## SECTION_LANE_LAYERS_MV
SECTION_ID | CELL | LANE_NAME | LAYER_NUM | BASIC_MATERIAL | DESCRIPTION | LANE_SURFACE | LAYER_THICKNESS_MM | LAYER_THICKNESS_IN | CONSTRUCT_START_DATE | CONSTRUCT_END_DATE | LAYER_DEMOLISHED_DATE | LAYER_ID | LAYER_ID_BEFORE | MATERIAL_ID
1-D-1991 | 1 | Driving | 1 | Clay | Clay - Subgrade - R=12 | Flexible | 0 | 0 | 08/30/1991 | 07/08/1992 |  | 88 |  | 24
1-P-2012 | 1 | Passing | 6 | Asphalt | Flexible Microsurfacing - PG 52-34 | Flexible | 6 | 0.25 | 06/27/2012 | 06/28/2012 | 07/26/2017 | 18316 |  | 18313
1-D-1991 | 1 | Driving | 3 | Asphalt | Hot Mix Asphalt - 75 Blow Marshall Design | Flexible | 76 | 3 | 09/24/1993 | 09/24/1993 |  | 90 |  | 54
1-D-1991 | 1 | Driving | 4 | Asphalt | Hot Mix Asphalt - 75 Blow Marshall Design | Flexible | 38 | 1.5 | 09/25/1993 | 09/28/1993 |  | 51 |  | 54
1-D-1991 | 1 | Driving | 5 | Asphalt | Hot Mix Asphalt - 75 Blow Marshall Design | Flexible | 38 | 1.5 | 09/28/1993 | 09/28/1993 | 07/06/2006 | 52 |  | 54
1-D-2006 | 1 | Driving | 1 | Clay | Clay - Subgrade - R=12 | Flexible | 0 | 0 | 08/30/1991 | 07/08/1992 |  | 29284 | 88 | 24
1-D-2006 | 1 | Driving | 2 | Aggregate | Class 4 Special gradation for MnROAD - Base | Flexible | 838 | 33 | 07/17/1993 | 07/29/1993 |  | 29285 | 89 | 5
1-D-2006 | 1 | Driving | 3 | Asphalt | Hot Mix Asphalt - 75 Blow Marshall Design | Flexible | 76 | 3 | 09/24/1993 | 09/24/1993 |  | 29286 | 90 | 54
1-D-2006 | 1 | Driving | 4 | Asphalt | Hot Mix Asphalt - 75 Blow Marshall Design | Flexible | 38 | 1.5 | 09/25/1993 | 09/28/1993 |  | 28287 | 51 | 54
1-D-2006 | 1 | Driving | 5 | Asphalt | Hot Mix Asphalt - Superpave Level 3 | Flexible | 38 | 1.5 | 07/07/2006 | 07/07/2006 |  | 15855 |  | 112
1-D-2012 | 1 | Driving | 1 | Clay | Clay - Subgrade - R=12 | Flexible | 0 | 0 | 08/30/1991 | 07/08/1992 |  | 29301 | 29284 | 24
1-D-2012 | 1 | Driving | 2 | Aggregate | Class 4 Special gradation for MnROAD - Base | Flexible | 838 | 33 | 07/17/1993 | 07/29/1993 |  | 29302 | 29285 | 5
1-D-2012 | 1 | Driving | 3 | Asphalt | Hot Mix Asphalt - 75 Blow Marshall Design | Flexible | 76 | 3 | 09/24/1993 | 09/24/1993 |  | 29303 | 29286 | 54
1-D-2012 | 1 | Driving | 4 | Asphalt | Hot Mix Asphalt - 75 Blow Marshall Design | Flexible | 38 | 1.5 | 09/25/1993 | 09/28/1993 |  | 29304 | 28287 | 54
1-D-2012 | 1 | Driving | 5 | Asphalt | Hot Mix Asphalt - Superpave Level 3 | Flexible | 38 | 1.5 | 07/07/2006 | 07/07/2006 |  | 29305 | 15855 | 112
1-D-2012 | 1 | Driving | 6 | Asphalt | Flexible Microsurfacing - PG 52-34 | Flexible | 6 | 0.25 | 06/27/2012 | 06/28/2012 | 07/26/2017 | 18315 |  | 18313
1-P-1991 | 1 | Passing | 1 | Clay | Clay - Subgrade - R=12 | Flexible | 0 | 0 | 08/30/1991 | 07/08/1992 |  | 96 |  | 24
1-P-1991 | 1 | Passing | 2 | Aggregate | Class 4 Special gradation for MnROAD - Base | Flexible | 838 | 33 | 07/17/1993 | 07/29/1993 |  | 97 |  | 5
1-P-1991 | 1 | Passing | 3 | Asphalt | Hot Mix Asphalt - 75 Blow Marshall Design | Flexible | 76 | 3 | 09/24/1993 | 09/24/1993 |  | 99 |  | 54
1-P-1991 | 1 | Passing | 4 | Asphalt | Hot Mix Asphalt - 75 Blow Marshall Design | Flexible | 38 | 1.5 | 09/25/1993 | 09/25/1993 |  | 100 |  | 54
1-P-1991 | 1 | Passing | 5 | Asphalt | Hot Mix Asphalt - 75 Blow Marshall Design | Flexible | 38 | 1.5 | 09/28/1993 | 09/28/1993 | 06/27/2012 | 50 |  | 54
1-P-2012 | 1 | Passing | 1 | Clay | Clay - Subgrade - R=12 | Flexible | 0 | 0 | 08/30/1991 | 07/08/1992 |  | 29310 | 29292 | 24
1-P-2012 | 1 | Passing | 2 | Aggregate | Class 4 Special gradation for MnROAD - Base | Flexible | 838 | 33 | 07/17/1993 | 07/29/1993 |  | 29311 | 29293 | 5
1-P-2012 | 1 | Passing | 3 | Asphalt | Hot Mix Asphalt - 75 Blow Marshall Design | Flexible | 76 | 3 | 09/24/1993 | 09/24/1993 |  | 29312 | 29294 | 54
1-P-2012 | 1 | Passing | 4 | Asphalt | Hot Mix Asphalt - 75 Blow Marshall Design | Flexible | 38 | 1.5 | 09/25/1993 | 09/25/1993 |  | 29313 | 29295 | 54
1-P-2012 | 1 | Passing | 5 | Asphalt | Hot Mix Asphalt - 75 Blow Marshall Design | Flexible | 38 | 1.5 | 09/28/1993 | 09/28/1993 | 06/27/2012 | 29314 | 29296 | 54
1-D-1991 | 1 | Driving | 2 | Aggregate | Class 4 Special gradation for MnROAD - Base | Flexible | 838 | 33 | 07/17/1993 | 07/29/1993 |  | 89 |  | 5
2-P-2008 | 2 | Passing | 6 | Asphalt | Ultra Thin Bonded Wearing Course - Novachip | Flexible | 19 | 0.75 | 09/29/2008 | 09/29/2008 | 04/01/2022 | 17060 |  | 141
2-P-2008 | 2 | Passing | 5 | Asphalt | Hot Mix Asphalt - SemMaterials | Flexible | 51 | 2 | 09/17/2008 | 09/17/2008 |  | 17058 |  | 61
2-D-1991 | 2 | Driving | 2 | Aggregate | Class 4 Special gradation for MnROAD - Base | Flexible | 711 | 28 | 07/17/1993 | 07/27/1993 | 07/15/2008 | 116 |  | 5
2-D-1991 | 2 | Driving | 3 | Aggregate | Class 6 Special gradation for MnROAD - Base | Flexible | 102 | 4 | 08/04/1993 | 08/04/1993 | 07/15/2008 | 117 |  | 8
2-D-1991 | 2 | Driving | 4 | Asphalt | Hot Mix Asphalt - 35 Blow Marshall Design | Flexible | 76 | 3 | 09/24/1993 | 09/24/1993 | 07/15/2008 | 118 |  | 50
2-D-1991 | 2 | Driving | 5 | Asphalt | Hot Mix Asphalt - 35 Blow Marshall Design | Flexible | 38 | 1.5 | 09/25/1993 | 09/25/1993 | 07/15/2008 | 119 |  | 50
2-D-1991 | 2 | Driving | 6 | Asphalt | Hot Mix Asphalt - 35 Blow Marshall Design | Flexible | 38 | 1.5 | 09/28/1993 | 09/28/1993 | 07/15/2008 | 120 |  | 50
2-D-2003 | 2 | Driving | 1 | Clay | Clay - Subgrade - R=12 | Flexible | 0 | 0 | 08/30/1991 | 07/08/1992 |  | 29352 | 115 | 24
2-D-2003 | 2 | Driving | 2 | Aggregate | Class 4 Special gradation for MnROAD - Base | Flexible | 711 | 28 | 07/17/1993 | 07/27/1993 | 07/15/2008 | 29353 | 116 | 5
2-D-2003 | 2 | Driving | 3 | Aggregate | Class 6 Special gradation for MnROAD - Base | Flexible | 102 | 4 | 08/04/1993 | 08/04/1993 | 07/15/2008 | 29354 | 117 | 8
2-D-2003 | 2 | Driving | 4 | Asphalt | Hot Mix Asphalt - 35 Blow Marshall Design | Flexible | 76 | 3 | 09/24/1993 | 09/24/1993 | 07/15/2008 | 29355 | 118 | 50
2-D-2003 | 2 | Driving | 5 | Asphalt | Hot Mix Asphalt - 35 Blow Marshall Design | Flexible | 38 | 1.5 | 09/25/1993 | 09/25/1993 | 07/15/2008 | 29356 | 119 | 50
2-D-2003 | 2 | Driving | 6 | Asphalt | Hot Mix Asphalt - 35 Blow Marshall Design | Flexible | 38 | 1.5 | 09/28/1993 | 09/28/1993 | 07/15/2008 | 29357 | 120 | 50
2-D-2003 | 2 | Driving | 7 | Asphalt | Microsurfacing - Applied Using MiniMac machine | Flexible | 13 | 0.5 | 08/15/2003 | 08/15/2003 | 07/15/2008 | 121 |  | 49
2-D-2008 | 2 | Driving | 1 | Clay | Clay - Subgrade - R=12 | Flexible | 0 | 0 | 08/30/1991 | 07/08/1992 |  | 29377 | 29352 | 24
2-D-2008 | 2 | Driving | 2 | Aggregate | Class 4 Special gradation for MnROAD - Base | Flexible | 660 | 26 | 07/17/1993 | 07/16/2008 |  | 21198 | 29353 | 5
2-D-2008 | 2 | Driving | 3 | Reclaimed | Full Depth Reclamation - 50% HMA + 50% Gravel Blend | Flexible | 152 | 6 | 07/18/2008 | 07/18/2008 |  | 17055 |  | 18
2-D-2008 | 2 | Driving | 4 | Reclaimed | Full Depth Reclamation - HMA+ Gravel + Engineered Emulsion | Flexible | 152 | 6 | 07/21/2008 | 07/21/2008 |  | 17057 |  | 19
2-D-2008 | 2 | Driving | 5 | Asphalt | Hot Mix Asphalt - SemMaterials | Flexible | 51 | 2 | 09/17/2008 | 09/17/2008 |  | 17059 |  | 61
2-D-2008 | 2 | Driving | 6 | Asphalt | Ultra Thin Bonded Wearing Course - Novachip | Flexible | 19 | 0.75 | 09/29/2008 | 09/29/2008 | 04/01/2022 | 17061 |  | 141
2-P-1991 | 2 | Passing | 1 | Clay | Clay - Subgrade - R=12 | Flexible | 0 | 0 | 08/30/1991 | 07/08/1992 |  | 123 |  | 24
2-P-1991 | 2 | Passing | 2 | Aggregate | Class 4 Special gradation for MnROAD - Base | Flexible | 711 | 28 | 07/17/1993 | 07/27/1993 | 07/15/2008 | 124 |  | 5
2-P-1991 | 2 | Passing | 3 | Aggregate | Class 6 Special gradation for MnROAD - Base | Flexible | 102 | 4 | 08/04/1993 | 08/04/1993 | 07/15/2008 | 125 |  | 8
2-P-1991 | 2 | Passing | 4 | Asphalt | Hot Mix Asphalt - 35 Blow Marshall Design | Flexible | 76 | 3 | 09/24/1993 | 09/24/1993 | 07/15/2008 | 126 |  | 50
2-P-1991 | 2 | Passing | 5 | Asphalt | Hot Mix Asphalt - 35 Blow Marshall Design | Flexible | 38 | 1.5 | 09/25/1993 | 09/25/1993 | 07/15/2008 | 127 |  | 50
2-P-1991 | 2 | Passing | 6 | Asphalt | Hot Mix Asphalt - 35 Blow Marshall Design | Flexible | 38 | 1.5 | 09/28/1993 | 09/28/1993 | 07/15/2008 | 128 |  | 50
2-P-2003 | 2 | Passing | 1 | Clay | Clay - Subgrade - R=12 | Flexible | 0 | 0 | 08/30/1991 | 07/08/1992 |  | 29364 | 123 | 24
2-P-2003 | 2 | Passing | 2 | Aggregate | Class 4 Special gradation for MnROAD - Base | Flexible | 711 | 28 | 07/17/1993 | 07/27/1993 | 07/15/2008 | 29365 | 124 | 5
2-P-2003 | 2 | Passing | 3 | Aggregate | Class 6 Special gradation for MnROAD - Base | Flexible | 102 | 4 | 08/04/1993 | 08/04/1993 | 07/15/2008 | 29366 | 125 | 8
2-P-2003 | 2 | Passing | 4 | Asphalt | Hot Mix Asphalt - 35 Blow Marshall Design | Flexible | 76 | 3 | 09/24/1993 | 09/24/1993 | 07/15/2008 | 29367 | 126 | 50
2-P-2003 | 2 | Passing | 5 | Asphalt | Hot Mix Asphalt - 35 Blow Marshall Design | Flexible | 38 | 1.5 | 09/25/1993 | 09/25/1993 | 07/15/2008 | 29368 | 127 | 50
2-P-2003 | 2 | Passing | 6 | Asphalt | Hot Mix Asphalt - 35 Blow Marshall Design | Flexible | 38 | 1.5 | 09/28/1993 | 09/28/1993 | 07/15/2008 | 29369 | 128 | 50
2-P-2003 | 2 | Passing | 7 | Asphalt | Microsurfacing - Applied Using MiniMac machine | Flexible | 13 | 0.5 | 08/15/2003 | 08/15/2003 | 07/15/2008 | 129 |  | 49
2-P-2008 | 2 | Passing | 1 | Clay | Clay - Subgrade - R=12 | Flexible | 0 | 0 | 08/30/1991 | 07/08/1992 |  | 31081 | 29364 | 24
2-P-2008 | 2 | Passing | 2 | Aggregate | Class 4 Special gradation for MnROAD - Base | Flexible | 660 | 26 | 07/17/1993 | 07/16/2008 |  | 21197 | 29365 | 5
2-P-2008 | 2 | Passing | 3 | Reclaimed | Full Depth Reclamation - 50% HMA + 50% Gravel Blend | Flexible | 152 | 6 | 07/18/2008 | 07/18/2008 |  | 17054 |  | 18
2-P-2008 | 2 | Passing | 4 | Reclaimed | Full Depth Reclamation - HMA+ Gravel + Engineered Emulsion | Flexible | 152 | 6 | 07/21/2008 | 07/21/2008 |  | 17056 |  | 19
2-D-1991 | 2 | Driving | 1 | Clay | Clay - Subgrade - R=12 | Flexible | 0 | 0 | 08/30/1991 | 07/08/1992 |  | 115 |  | 24
3-D-1990 | 3 | Driving | 1 | Clay | Clay - Subgrade - R=12 | Flexible | 0 | 0 | 11/14/1990 | 07/08/1992 |  | 13436 |  | 24
3-P-2008 | 3 | Passing | 7 | Asphalt | Ultra Thin Bonded Wearing Course - Novachip | Flexible | 19 | 0.75 | 09/29/2008 | 09/29/2008 |  | 17117 |  | 141
3-D-1990 | 3 | Driving | 3 | Aggregate | Class 5 Special gradation for MnROAD - Base | Flexible | 102 | 4 | 08/03/1993 | 08/03/1993 | 07/15/2008 | 13440 |  | 7
3-D-1990 | 3 | Driving | 4 | Asphalt | Hot Mix Asphalt - 50 Blow Marshall Design | Flexible | 76 | 3 | 09/24/1993 | 09/24/1993 | 07/15/2008 | 17102 |  | 52
3-D-1990 | 3 | Driving | 5 | Asphalt | Hot Mix Asphalt - 50 Blow Marshall Design | Flexible | 38 | 1.5 | 09/25/1993 | 09/25/1993 | 07/15/2008 | 17104 |  | 52
3-D-1990 | 3 | Driving | 6 | Asphalt | Hot Mix Asphalt - 50 Blow Marshall Design | Flexible | 38 | 1.5 | 09/28/1993 | 09/28/1993 | 07/15/2008 | 17106 |  | 52
3-D-2008 | 3 | Driving | 1 | Clay | Clay - Subgrade - R=12 | Flexible | 0 | 0 | 11/14/1990 | 07/08/1992 |  | 30372 | 13436 | 24
3-D-2008 | 3 | Driving | 2 | Aggregate | Class 3 Special gradation for MnROAD - Base | Flexible | 838 | 33 | 07/09/1993 | 07/09/1993 |  | 30373 | 13438 | 4
3-D-2008 | 3 | Driving | 3 | Aggregate | Class 5 Special gradation for MnROAD - Base | Flexible | 51 | 2 | 08/03/1993 | 08/03/1993 |  | 30374 | 13440 | 7
3-D-2008 | 3 | Driving | 4 | Reclaimed | Full Depth Reclamation - 75% HMA + 25% Gravel Blend | Flexible | 51 | 2 | 07/18/2008 | 07/18/2008 |  | 17110 |  | 17164
3-D-2008 | 3 | Driving | 5 | Reclaimed | Full Depth Reclamation - HMA+ Gravel + Engineered Emulsion | Flexible | 152 | 6 | 07/21/2008 | 07/21/2008 |  | 17112 |  | 19
3-D-2008 | 3 | Driving | 6 | Asphalt | Hot Mix Asphalt - SemMaterials | Flexible | 51 | 2 | 09/17/2008 | 09/17/2008 |  | 17114 |  | 61
3-D-2008 | 3 | Driving | 7 | Asphalt | Ultra Thin Bonded Wearing Course - Novachip | Flexible | 19 | 0.75 | 09/29/2008 | 09/29/2008 |  | 17116 |  | 141
3-P-1990 | 3 | Passing | 1 | Clay | Clay - Subgrade - R=12 | Flexible | 0 | 0 | 11/14/1990 | 07/08/1992 |  | 13435 |  | 24
3-P-1990 | 3 | Passing | 2 | Aggregate | Class 3 Special gradation for MnROAD - Base | Flexible | 838 | 33 | 07/09/1993 | 07/09/1993 |  | 13437 |  | 4
3-P-1990 | 3 | Passing | 3 | Aggregate | Class 5 Special gradation for MnROAD - Base | Flexible | 102 | 4 | 08/03/1993 | 08/03/1993 | 07/15/2008 | 13439 |  | 7
3-P-1990 | 3 | Passing | 4 | Asphalt | Hot Mix Asphalt - 50 Blow Marshall Design | Flexible | 76 | 3 | 09/24/1993 | 09/24/1993 | 07/15/2008 | 17103 |  | 52
3-P-1990 | 3 | Passing | 5 | Asphalt | Hot Mix Asphalt - 50 Blow Marshall Design | Flexible | 38 | 1.5 | 09/25/1993 | 09/25/1993 | 07/15/2008 | 17105 |  | 52
3-P-1990 | 3 | Passing | 6 | Asphalt | Hot Mix Asphalt - 50 Blow Marshall Design | Flexible | 38 | 1.5 | 09/28/1993 | 09/28/1993 | 07/15/2008 | 17107 |  | 52
3-P-2008 | 3 | Passing | 1 | Clay | Clay - Subgrade - R=12 | Flexible | 0 | 0 | 11/14/1990 | 07/08/1992 |  | 30378 | 13435 | 24
3-P-2008 | 3 | Passing | 2 | Aggregate | Class 3 Special gradation for MnROAD - Base | Flexible | 838 | 33 | 07/09/1993 | 07/09/1993 |  | 30379 | 13437 | 4
3-P-2008 | 3 | Passing | 3 | Aggregate | Class 5 Special gradation for MnROAD - Base | Flexible | 51 | 2 | 08/03/1993 | 08/03/1993 |  | 30380 | 13439 | 7
3-P-2008 | 3 | Passing | 4 | Reclaimed | Full Depth Reclamation - 75% HMA + 25% Gravel Blend | Flexible | 51 | 2 | 07/18/2008 | 07/18/2008 |  | 17111 |  | 17164
3-P-2008 | 3 | Passing | 5 | Reclaimed | Full Depth Reclamation - HMA+ Gravel + Engineered Emulsion | Flexible | 152 | 6 | 07/21/2008 | 07/21/2008 |  | 17113 |  | 19
3-P-2008 | 3 | Passing | 6 | Asphalt | Hot Mix Asphalt - SemMaterials | Flexible | 51 | 2 | 09/17/2008 | 09/17/2008 |  | 17115 |  | 61
3-D-1990 | 3 | Driving | 2 | Aggregate | Class 3 Special gradation for MnROAD - Base | Flexible | 838 | 33 | 07/09/1993 | 07/09/1993 |  | 13438 |  | 4
4-D-2003 | 4 | Driving | 1 | Clay | Clay - Subgrade - R=12 | Flexible | 0 | 0 | 08/28/1991 | 08/10/1992 | 07/09/2008 | 30385 | 169 | 24
4-D-1991 | 4 | Driving | 5 | Asphalt | Hot Mix Asphalt - Gyratory Design | Flexible | 38 | 1.5 | 09/28/1992 | 09/28/1992 | 07/09/2008 | 173 |  | 57
4-D-2003 | 4 | Driving | 3 | Asphalt | Hot Mix Asphalt - Gyratory Design | Flexible | 76 | 3 | 09/24/1992 | 09/24/1992 | 07/09/2008 | 30387 | 171 | 57
4-D-2003 | 4 | Driving | 4 | Asphalt | Hot Mix Asphalt - Gyratory Design | Flexible | 38 | 1.5 | 09/25/1992 | 09/25/1992 | 07/09/2008 | 30388 | 172 | 57
4-D-2003 | 4 | Driving | 5 | Asphalt | Hot Mix Asphalt - Gyratory Design | Flexible | 38 | 1.5 | 09/28/1992 | 09/28/1992 | 07/09/2008 | 30389 | 173 | 57
4-D-2003 | 4 | Driving | 6 | Asphalt | Microsurfacing - Applied Using MiniMac machine | Flexible | 13 | 0.5 | 08/18/2003 | 08/18/2003 | 07/09/2008 | 16748 |  | 49
4-D-2008 | 4 | Driving | 1 | Clay | Clay - Subgrade - R=12 | Flexible | 0 | 0 | 07/09/2008 | 07/09/2008 |  | 13455 |  | 24
4-D-2008 | 4 | Driving | 2 | Reclaimed | Full Depth Reclamation - HMA + Clay + Class C Fly Ash | Flexible | 229 | 9 | 07/17/2008 | 07/17/2008 |  | 13457 |  | 17065
4-D-2008 | 4 | Driving | 3 | Reclaimed | Full Depth Reclamation - HMA + Engineered Emulsion | Flexible | 203 | 8 | 07/21/2008 | 07/21/2008 |  | 13459 |  | 17064
4-D-2008 | 4 | Driving | 4 | Asphalt | Hot Mix Asphalt - SemMaterials | Flexible | 51 | 2 | 09/17/2008 | 09/17/2008 | 04/01/2022 | 13461 |  | 61
4-D-2008 | 4 | Driving | 5 | Asphalt | Hot Mix Asphalt - SemMaterials | Flexible | 25 | 1 | 09/29/2008 | 09/29/2008 | 04/01/2022 | 17337 |  | 61
4-P-1991 | 4 | Passing | 1 | Clay | Clay - Subgrade - R=12 | Flexible | 0 | 0 | 08/28/1991 | 08/10/1992 | 07/09/2008 | 175 |  | 24
4-P-1991 | 4 | Passing | 2 | Asphalt | Hot Mix Asphalt - Gyratory Design | Flexible | 76 | 3 | 09/23/1992 | 09/23/1992 | 07/09/2008 | 176 |  | 57
4-P-1991 | 4 | Passing | 3 | Asphalt | Hot Mix Asphalt - Gyratory Design | Flexible | 76 | 3 | 09/24/1992 | 09/24/1992 | 07/09/2008 | 177 |  | 57
4-P-1991 | 4 | Passing | 4 | Asphalt | Hot Mix Asphalt - Gyratory Design | Flexible | 38 | 1.5 | 09/25/1992 | 09/25/1992 | 07/09/2008 | 178 |  | 57
4-P-1991 | 4 | Passing | 5 | Asphalt | Hot Mix Asphalt - Gyratory Design | Flexible | 38 | 1.5 | 09/28/1992 | 09/28/1992 | 07/09/2008 | 179 |  | 57
4-P-2003 | 4 | Passing | 1 | Clay | Clay - Subgrade - R=12 | Flexible | 0 | 0 | 08/28/1991 | 08/10/1992 | 07/09/2008 | 30390 | 175 | 24
4-P-2003 | 4 | Passing | 2 | Asphalt | Hot Mix Asphalt - Gyratory Design | Flexible | 76 | 3 | 09/23/1992 | 09/23/1992 | 07/09/2008 | 30391 | 176 | 57
4-P-2003 | 4 | Passing | 3 | Asphalt | Hot Mix Asphalt - Gyratory Design | Flexible | 76 | 3 | 09/24/1992 | 09/24/1992 | 07/09/2008 | 30392 | 177 | 57
4-P-2003 | 4 | Passing | 4 | Asphalt | Hot Mix Asphalt - Gyratory Design | Flexible | 38 | 1.5 | 09/25/1992 | 09/25/1992 | 07/09/2008 | 30393 | 178 | 57
4-P-2003 | 4 | Passing | 5 | Asphalt | Hot Mix Asphalt - Gyratory Design | Flexible | 38 | 1.5 | 09/28/1992 | 09/28/1992 | 07/09/2008 | 30394 | 179 | 57
4-P-2003 | 4 | Passing | 6 | Asphalt | Microsurfacing - Applied Using MiniMac machine | Flexible | 13 | 0.5 | 08/18/2003 | 08/18/2003 | 07/09/2008 | 16747 |  | 49
4-P-2008 | 4 | Passing | 1 | Clay | Clay - Subgrade - R=12 | Flexible | 0 | 0 | 07/09/2008 | 07/09/2008 |  | 13454 |  | 24
4-P-2008 | 4 | Passing | 2 | Reclaimed | Full Depth Reclamation - HMA + Clay + Class C Fly Ash | Flexible | 229 | 9 | 07/17/2008 | 07/17/2008 |  | 13456 |  | 17065
4-P-2008 | 4 | Passing | 3 | Reclaimed | Full Depth Reclamation - HMA + Engineered Emulsion | Flexible | 203 | 8 | 07/21/2008 | 07/21/2008 |  | 13458 |  | 17064
4-P-2008 | 4 | Passing | 4 | Asphalt | Hot Mix Asphalt - SemMaterials | Flexible | 51 | 2 | 09/17/2008 | 09/17/2008 | 04/01/2022 | 13460 |  | 61
4-P-2008 | 4 | Passing | 5 | Asphalt | Hot Mix Asphalt - SemMaterials | Flexible | 25 | 1 | 09/29/2008 | 09/29/2008 | 04/01/2022 | 17338 |  | 61
4-D-1991 | 4 | Driving | 1 | Clay | Clay - Subgrade - R=12 | Flexible | 0 | 0 | 08/28/1991 | 08/10/1992 | 07/09/2008 | 169 |  | 24
4-D-1991 | 4 | Driving | 2 | Asphalt | Hot Mix Asphalt - Gyratory Design | Flexible | 76 | 3 | 09/23/1992 | 09/23/1992 | 07/09/2008 | 170 |  | 57
4-D-1991 | 4 | Driving | 3 | Asphalt | Hot Mix Asphalt - Gyratory Design | Flexible | 76 | 3 | 09/24/1992 | 09/24/1992 | 07/09/2008 | 171 |  | 57
4-D-1991 | 4 | Driving | 4 | Asphalt | Hot Mix Asphalt - Gyratory Design | Flexible | 38 | 1.5 | 09/25/1992 | 09/25/1992 | 07/09/2008 | 172 |  | 57
4-D-2003 | 4 | Driving | 2 | Asphalt | Hot Mix Asphalt - Gyratory Design | Flexible | 76 | 3 | 09/23/1992 | 09/23/1992 | 07/09/2008 | 30386 | 170 | 57
14-D-1991 | 14 | Driving | 1 | Clay | Clay - Subgrade - R=12 | Flexible | 0 | 0 | 05/14/1991 | 07/06/1993 |  | 379 |  | 24
14-D-1991 | 14 | Driving | 2 | Asphalt | Hot Mix Asphalt - 75 Blow Marshall Design | Flexible | 76 | 3 | 07/16/1993 | 07/16/1993 |  | 380 |  | 54
14-D-1991 | 14 | Driving | 3 | Asphalt | Hot Mix Asphalt - 75 Blow Marshall Design | Flexible | 76 | 3 | 07/19/1993 | 07/19/1993 |  | 381 |  | 54
14-D-1991 | 14 | Driving | 4 | Asphalt | Hot Mix Asphalt - 75 Blow Marshall Design | Flexible | 51 | 2 | 07/21/1993 | 07/21/1993 | 05/08/2008 | 382 |  | 54
14-D-1991 | 14 | Driving | 5 | Asphalt | Hot Mix Asphalt - 75 Blow Marshall Design | Flexible | 38 | 1.5 | 07/28/1993 | 07/28/1993 | 05/08/2008 | 383 |  | 54
14-D-1991 | 14 | Driving | 6 | Asphalt | Hot Mix Asphalt - 75 Blow Marshall Design | Flexible | 38 | 1.5 | 07/29/1993 | 07/29/1993 | 05/08/2008 | 384 |  | 54
14-P-1991 | 14 | Passing | 6 | Asphalt | Hot Mix Asphalt - 75 Blow Marshall Design | Flexible | 38 | 1.5 | 07/29/1993 | 07/29/1993 | 05/08/2008 | 391 |  | 54
14-P-1991 | 14 | Passing | 1 | Clay | Clay - Subgrade - R=12 | Flexible | 0 | 0 | 05/14/1991 | 07/06/1993 |  | 386 |  | 24
14-P-1991 | 14 | Passing | 2 | Asphalt | Hot Mix Asphalt - 75 Blow Marshall Design | Flexible | 76 | 3 | 07/16/1993 | 07/16/1993 |  | 28127 | 387 | 54
14-P-1991 | 14 | Passing | 2 | Asphalt | Hot Mix Asphalt - 75 Blow Marshall Design | Flexible | 76 | 3 | 07/16/1993 | 07/16/1993 |  | 387 |  | 54
14-P-1991 | 14 | Passing | 3 | Asphalt | Hot Mix Asphalt - 75 Blow Marshall Design | Flexible | 76 | 3 | 07/19/1993 | 07/19/1993 |  | 388 |  | 54
14-P-1991 | 14 | Passing | 4 | Asphalt | Hot Mix Asphalt - 75 Blow Marshall Design | Flexible | 51 | 2 | 07/21/1993 | 07/21/1993 | 05/08/2008 | 389 |  | 54
14-P-1991 | 14 | Passing | 5 | Asphalt | Hot Mix Asphalt - 75 Blow Marshall Design | Flexible | 38 | 1.5 | 07/28/1993 | 07/28/1993 | 05/08/2008 | 390 |  | 54
14-P-1991 | 14 | Passing | 1 | Clay | Clay - Subgrade - R=12 | Flexible | 0 | 0 | 05/14/1991 | 07/06/1993 |  | 28126 | 386 | 24
15-D-1991 | 15 | Driving | 6 | Asphalt | Hot Mix Asphalt - 75 Blow Marshall Design | Flexible | 38 | 1.5 | 07/29/1993 | 07/29/1993 | 04/01/2022 | 407 |  | 55
15-D-1991 | 15 | Driving | 5 | Asphalt | Hot Mix Asphalt - 75 Blow Marshall Design | Flexible | 38 | 1.5 | 07/28/1993 | 07/28/1993 | 04/01/2022 | 406 |  | 55
15-D-2003 | 15 | Driving | 2 | Asphalt | Hot Mix Asphalt - 75 Blow Marshall Design | Flexible | 76 | 3 | 07/16/1993 | 07/16/1993 | 04/01/2022 | 29421 | 403 | 55
15-D-2003 | 15 | Driving | 3 | Asphalt | Hot Mix Asphalt - 75 Blow Marshall Design | Flexible | 76 | 3 | 07/19/1993 | 07/19/1993 | 04/01/2022 | 29422 | 404 | 55
15-D-2003 | 15 | Driving | 4 | Asphalt | Hot Mix Asphalt - 75 Blow Marshall Design | Flexible | 51 | 2 | 07/21/1993 | 07/21/1993 | 04/01/2022 | 29423 | 405 | 55
15-D-2003 | 15 | Driving | 5 | Asphalt | Hot Mix Asphalt - 75 Blow Marshall Design | Flexible | 38 | 1.5 | 07/28/1993 | 07/28/1993 | 04/01/2022 | 29424 | 406 | 55
15-D-2003 | 15 | Driving | 6 | Asphalt | Hot Mix Asphalt - 75 Blow Marshall Design | Flexible | 38 | 1.5 | 07/29/1993 | 07/29/1993 | 04/01/2022 | 29425 | 407 | 55
15-D-2003 | 15 | Driving | 7 | Asphalt | Microsurfacing - Applied Using MiniMac machine | Flexible | 13 | 0.5 | 08/18/2003 | 08/18/2003 | 04/01/2022 | 13371 |  | 49
15-D-2004 | 15 | Driving | 1 | Clay | Clay - Subgrade - R=12 | Flexible | 0 | 0 | 05/14/1991 | 07/06/1993 | 04/01/2022 | 29436 | 29420 | 24
15-D-2004 | 15 | Driving | 2 | Asphalt | Hot Mix Asphalt - 75 Blow Marshall Design | Flexible | 76 | 3 | 07/16/1993 | 07/16/1993 | 04/01/2022 | 29437 | 29421 | 55
15-D-2004 | 15 | Driving | 3 | Asphalt | Hot Mix Asphalt - 75 Blow Marshall Design | Flexible | 76 | 3 | 07/19/1993 | 07/19/1993 | 04/01/2022 | 29438 | 29422 | 55
15-D-2004 | 15 | Driving | 4 | Asphalt | Hot Mix Asphalt - 75 Blow Marshall Design | Flexible | 51 | 2 | 07/21/1993 | 07/21/1993 | 04/01/2022 | 29439 | 29423 | 55
15-D-2004 | 15 | Driving | 5 | Asphalt | Hot Mix Asphalt - 75 Blow Marshall Design | Flexible | 38 | 1.5 | 07/28/1993 | 07/28/1993 | 04/01/2022 | 29440 | 29424 | 55
15-D-2004 | 15 | Driving | 6 | Asphalt | Hot Mix Asphalt - 75 Blow Marshall Design | Flexible | 38 | 1.5 | 07/29/1993 | 07/29/1993 | 04/01/2022 | 29441 | 29425 | 55
15-D-2004 | 15 | Driving | 7 | Asphalt | Microsurfacing - Applied Using MiniMac machine | Flexible | 13 | 0.5 | 08/18/2003 | 08/18/2003 | 04/01/2022 | 29442 | 13371 | 49
15-D-2004 | 15 | Driving | 8 | Asphalt | Microsurfacing - Applied Using MiniMac machine | Flexible | 13 | 0.5 | 08/08/2004 | 08/08/2004 | 04/01/2022 | 13373 |  | 49
15-D-2008 | 15 | Driving | 1 | Clay | Clay - Subgrade - R=12 | Flexible | 0 | 0 | 05/14/1991 | 07/06/1993 | 04/01/2022 | 29458 | 29436 | 24
15-D-2008 | 15 | Driving | 2 | Asphalt | Hot Mix Asphalt - 75 Blow Marshall Design | Flexible | 76 | 3 | 07/16/1993 | 07/16/1993 | 04/01/2022 | 29459 | 29437 | 55
15-D-2008 | 15 | Driving | 3 | Asphalt | Hot Mix Asphalt - 75 Blow Marshall Design | Flexible | 76 | 3 | 07/19/1993 | 07/19/1993 | 04/01/2022 | 29460 | 29438 | 55
15-D-2008 | 15 | Driving | 4 | Asphalt | Hot Mix Asphalt - 75 Blow Marshall Design | Flexible | 51 | 2 | 07/21/1993 | 07/21/1993 | 04/01/2022 | 29461 | 29439 | 55
15-D-2008 | 15 | Driving | 5 | Asphalt | Hot Mix Asphalt - 75 Blow Marshall Design | Flexible | 38 | 1.5 | 07/28/1993 | 07/28/1993 | 04/01/2022 | 29462 | 29440 | 55
15-D-2008 | 15 | Driving | 6 | Asphalt | Hot Mix Asphalt - 75 Blow Marshall Design | Flexible | 38 | 1.5 | 07/29/1993 | 07/29/1993 | 04/01/2022 | 29463 | 29441 | 55
15-D-2008 | 15 | Driving | 7 | Asphalt | Microsurfacing - Applied Using MiniMac machine | Flexible | 13 | 0.5 | 08/18/2003 | 08/18/2003 | 04/01/2022 | 29464 | 29442 | 49
15-D-2008 | 15 | Driving | 8 | Asphalt | Microsurfacing - Applied Using MiniMac machine | Flexible | 13 | 0.5 | 08/08/2004 | 08/08/2004 | 04/01/2022 | 29465 | 13373 | 49
15-D-2008 | 15 | Driving | 9 | Asphalt | Warm Mix Asphalt - Wearing Course | Flexible | 38 | 1.5 | 09/17/2008 | 09/18/2008 | 04/01/2022 | 15862 |  | 17152
15-D-2008 | 15 | Driving | 10 | Asphalt | Warm Mix Asphalt - Wearing Course | Flexible | 38 | 1.5 | 09/17/2008 | 09/18/2008 | 04/01/2022 | 17326 |  | 17152
15-P-1991 | 15 | Passing | 1 | Clay | Clay - Subgrade - R=12 | Flexible | 0 | 0 | 05/14/1991 | 07/06/1993 | 04/01/2022 | 409 |  | 24
15-P-1991 | 15 | Passing | 2 | Asphalt | Hot Mix Asphalt - 75 Blow Marshall Design | Flexible | 76 | 3 | 07/16/1993 | 07/16/1993 | 04/01/2022 | 410 |  | 55
15-P-1991 | 15 | Passing | 3 | Asphalt | Hot Mix Asphalt - 75 Blow Marshall Design | Flexible | 76 | 3 | 07/19/1993 | 07/19/1993 | 04/01/2022 | 411 |  | 55
15-P-1991 | 15 | Passing | 4 | Asphalt | Hot Mix Asphalt - 75 Blow Marshall Design | Flexible | 51 | 2 | 07/21/1993 | 07/21/1993 | 04/01/2022 | 412 |  | 55
15-P-1991 | 15 | Passing | 5 | Asphalt | Hot Mix Asphalt - 75 Blow Marshall Design | Flexible | 38 | 1.5 | 07/28/1993 | 07/28/1993 | 04/01/2022 | 413 |  | 55
15-P-1991 | 15 | Passing | 6 | Asphalt | Hot Mix Asphalt - 75 Blow Marshall Design | Flexible | 38 | 1.5 | 07/29/1993 | 07/29/1993 | 04/01/2022 | 414 |  | 55
15-P-2003 | 15 | Passing | 1 | Clay | Clay - Subgrade - R=12 | Flexible | 0 | 0 | 05/14/1991 | 07/06/1993 | 04/01/2022 | 29426 | 409 | 24
15-P-2003 | 15 | Passing | 2 | Asphalt | Hot Mix Asphalt - 75 Blow Marshall Design | Flexible | 76 | 3 | 07/16/1993 | 07/16/1993 | 04/01/2022 | 29427 | 410 | 55
15-P-2003 | 15 | Passing | 3 | Asphalt | Hot Mix Asphalt - 75 Blow Marshall Design | Flexible | 76 | 3 | 07/19/1993 | 07/19/1993 | 04/01/2022 | 29428 | 411 | 55
15-P-2003 | 15 | Passing | 4 | Asphalt | Hot Mix Asphalt - 75 Blow Marshall Design | Flexible | 51 | 2 | 07/21/1993 | 07/21/1993 | 04/01/2022 | 29429 | 412 | 55
15-P-2003 | 15 | Passing | 5 | Asphalt | Hot Mix Asphalt - 75 Blow Marshall Design | Flexible | 38 | 1.5 | 07/28/1993 | 07/28/1993 | 04/01/2022 | 29430 | 413 | 55
15-P-2003 | 15 | Passing | 6 | Asphalt | Hot Mix Asphalt - 75 Blow Marshall Design | Flexible | 38 | 1.5 | 07/29/1993 | 07/29/1993 | 04/01/2022 | 29431 | 414 | 55
15-P-2003 | 15 | Passing | 7 | Asphalt | Microsurfacing - Applied Using MiniMac machine | Flexible | 13 | 0.5 | 08/18/2003 | 08/18/2003 | 04/01/2022 | 13370 |  | 49
15-P-2004 | 15 | Passing | 1 | Clay | Clay - Subgrade - R=12 | Flexible | 0 | 0 | 05/14/1991 | 07/06/1993 | 04/01/2022 | 29447 | 29426 | 24
15-P-2004 | 15 | Passing | 2 | Asphalt | Hot Mix Asphalt - 75 Blow Marshall Design | Flexible | 76 | 3 | 07/16/1993 | 07/16/1993 | 04/01/2022 | 29448 | 29427 | 55
15-P-2004 | 15 | Passing | 3 | Asphalt | Hot Mix Asphalt - 75 Blow Marshall Design | Flexible | 76 | 3 | 07/19/1993 | 07/19/1993 | 04/01/2022 | 29449 | 29428 | 55
15-P-2004 | 15 | Passing | 4 | Asphalt | Hot Mix Asphalt - 75 Blow Marshall Design | Flexible | 51 | 2 | 07/21/1993 | 07/21/1993 | 04/01/2022 | 29450 | 29429 | 55
15-P-2004 | 15 | Passing | 5 | Asphalt | Hot Mix Asphalt - 75 Blow Marshall Design | Flexible | 38 | 1.5 | 07/28/1993 | 07/28/1993 | 04/01/2022 | 29451 | 29430 | 55
15-P-2004 | 15 | Passing | 6 | Asphalt | Hot Mix Asphalt - 75 Blow Marshall Design | Flexible | 38 | 1.5 | 07/29/1993 | 07/29/1993 | 04/01/2022 | 29452 | 29431 | 55
15-P-2004 | 15 | Passing | 7 | Asphalt | Microsurfacing - Applied Using MiniMac machine | Flexible | 13 | 0.5 | 08/18/2003 | 08/18/2003 | 04/01/2022 | 29453 | 13370 | 49
15-P-2004 | 15 | Passing | 8 | Asphalt | Microsurfacing - Applied Using MiniMac machine | Flexible | 13 | 0.5 | 08/08/2004 | 08/08/2004 | 04/01/2022 | 13372 |  | 49
15-P-2008 | 15 | Passing | 1 | Clay | Clay - Subgrade - R=12 | Flexible | 0 | 0 | 05/14/1991 | 07/06/1993 | 04/01/2022 | 29470 | 29447 | 24
15-P-2008 | 15 | Passing | 2 | Asphalt | Hot Mix Asphalt - 75 Blow Marshall Design | Flexible | 76 | 3 | 07/16/1993 | 07/16/1993 | 04/01/2022 | 29471 | 29448 | 55
15-P-2008 | 15 | Passing | 3 | Asphalt | Hot Mix Asphalt - 75 Blow Marshall Design | Flexible | 76 | 3 | 07/19/1993 | 07/19/1993 | 04/01/2022 | 29472 | 29449 | 55
15-P-2008 | 15 | Passing | 4 | Asphalt | Hot Mix Asphalt - 75 Blow Marshall Design | Flexible | 51 | 2 | 07/21/1993 | 07/21/1993 | 04/01/2022 | 29473 | 29450 | 55
15-P-2008 | 15 | Passing | 5 | Asphalt | Hot Mix Asphalt - 75 Blow Marshall Design | Flexible | 38 | 1.5 | 07/28/1993 | 07/28/1993 | 04/01/2022 | 29474 | 29451 | 55
15-P-2008 | 15 | Passing | 6 | Asphalt | Hot Mix Asphalt - 75 Blow Marshall Design | Flexible | 38 | 1.5 | 07/29/1993 | 07/29/1993 | 04/01/2022 | 29475 | 29452 | 55
15-P-2008 | 15 | Passing | 7 | Asphalt | Microsurfacing - Applied Using MiniMac machine | Flexible | 13 | 0.5 | 08/18/2003 | 08/18/2003 | 04/01/2022 | 29476 | 29453 | 49
15-P-2008 | 15 | Passing | 8 | Asphalt | Microsurfacing - Applied Using MiniMac machine | Flexible | 13 | 0.5 | 08/08/2004 | 08/08/2004 | 04/01/2022 | 29477 | 13372 | 49
15-P-2008 | 15 | Passing | 9 | Asphalt | Warm Mix Asphalt - Wearing Course | Flexible | 38 | 1.5 | 09/17/2008 | 09/18/2008 | 04/01/2022 | 15861 |  | 17152
15-P-2008 | 15 | Passing | 10 | Asphalt | Warm Mix Asphalt - Wearing Course | Flexible | 38 | 1.5 | 09/17/2008 | 09/18/2008 | 04/01/2022 | 17328 |  | 17152
15-D-1991 | 15 | Driving | 1 | Clay | Clay - Subgrade - R=12 | Flexible | 0 | 0 | 05/14/1991 | 07/06/1993 | 04/01/2022 | 402 |  | 24
15-D-1991 | 15 | Driving | 2 | Asphalt | Hot Mix Asphalt - 75 Blow Marshall Design | Flexible | 76 | 3 | 07/16/1993 | 07/16/1993 | 04/01/2022 | 403 |  | 55
15-D-1991 | 15 | Driving | 3 | Asphalt | Hot Mix Asphalt - 75 Blow Marshall Design | Flexible | 76 | 3 | 07/19/1993 | 07/19/1993 | 04/01/2022 | 404 |  | 55
15-D-1991 | 15 | Driving | 4 | Asphalt | Hot Mix Asphalt - 75 Blow Marshall Design | Flexible | 51 | 2 | 07/21/1993 | 07/21/1993 | 04/01/2022 | 405 |  | 55
15-D-2003 | 15 | Driving | 1 | Clay | Clay - Subgrade - R=12 | Flexible | 0 | 0 | 05/14/1991 | 07/06/1993 | 04/01/2022 | 29420 | 402 | 24
16-D-2004 | 16 | Driving | 2 | Aggregate | Class 3 Special gradation for MnROAD - Base | Flexible | 711 | 28 | 06/29/1992 | 06/02/1993 | 06/26/2008 | 29553 | 427 | 4
16-D-2004 | 16 | Driving | 1 | Clay | Clay - Subgrade - R=12 | Flexible | 0 | 0 | 08/31/1990 | 06/26/1992 | 06/26/2008 | 29552 | 426 | 24
16-D-2004 | 16 | Driving | 4 | Asphalt | Hot Mix Asphalt - Gyratory Design | Flexible | 51 | 2 | 07/21/1993 | 07/21/1993 | 06/26/2008 | 29555 | 429 | 58
16-D-2004 | 16 | Driving | 5 | Asphalt | Hot Mix Asphalt - Gyratory Design | Flexible | 38 | 1.5 | 07/28/1993 | 07/28/1993 | 06/26/2008 | 29556 | 430 | 58
16-D-2004 | 16 | Driving | 6 | Asphalt | Hot Mix Asphalt - Gyratory Design | Flexible | 38 | 1.5 | 07/29/1993 | 07/29/1993 | 06/26/2008 | 29557 | 431 | 58
16-D-2004 | 16 | Driving | 7 | Asphalt | Microsurfacing - Applied Using MiniMac machine | Flexible | 13 | 0.5 | 08/08/2004 | 08/08/2004 | 06/26/2008 | 13378 |  | 49
16-D-2008 | 16 | Driving | 1 | Clay | Clay - Subgrade - R=12 | Flexible | 0 | 0 | 06/26/2008 | 06/26/2008 |  | 14443 |  | 24
16-D-2008 | 16 | Driving | 2 | Granular | Select Granular Blend - Reclaimings + Class 3 Special material | Flexible | 178 | 7 | 06/27/2008 | 06/27/2008 |  | 14445 |  | 138
16-D-2008 | 16 | Driving | 3 | Aggregate | Class 3 Special gradation for MnROAD - Base | Flexible | 305 | 12 | 08/18/2008 | 08/18/2008 |  | 14447 |  | 4
16-D-2008 | 16 | Driving | 4 | Aggregate | Class 5 - 100% Recycled Portland Cement Concrete | Flexible | 305 | 12 | 08/28/2008 | 08/28/2008 | 08/08/2016 | 14449 |  | 137
16-D-2008 | 16 | Driving | 5 | Asphalt | Warm Mix Asphalt - 30% fractionated RAP - Wearing Course | Flexible | 51 | 2 | 09/16/2008 | 09/16/2008 | 08/08/2016 | 15922 |  | 17157
16-D-2008 | 16 | Driving | 6 | Asphalt | Warm Mix Asphalt - Wearing Course | Flexible | 38 | 1.5 | 09/17/2008 | 09/18/2008 | 08/08/2016 | 17320 |  | 17152
16-D-2008 | 16 | Driving | 7 | Asphalt | Warm Mix Asphalt - Wearing Course | Flexible | 38 | 1.5 | 09/17/2008 | 09/18/2008 | 08/08/2016 | 17322 |  | 17152
16-D-2016 | 16 | Driving | 1 | Clay | Clay - Subgrade - R=12 | Flexible | 0 | 0 | 06/26/2008 | 06/26/2008 |  | 29572 | 14443 | 24
16-D-2016 | 16 | Driving | 2 | Granular | Select Granular Blend - Reclaimings + Class 3 Special material | Flexible | 178 | 7 | 06/27/2008 | 06/27/2008 |  | 29573 | 14445 | 138
16-D-2016 | 16 | Driving | 3 | Aggregate | Class 3 Special gradation for MnROAD - Base | Flexible | 305 | 12 | 08/18/2008 | 08/18/2008 |  | 29574 | 14447 | 4
16-D-2016 | 16 | Driving | 4 | Aggregate | Class 6 Aggregate Base | Flexible | 305 | 12 | 08/08/2016 | 08/13/2016 |  | 18843 |  | 18651
16-D-2016 | 16 | Driving | 5 | Asphalt | Hot Mix Asphalt - 20% RAP + 5% RAS - SPWEB540L | Flexible | 76 | 3 | 08/24/2016 | 08/24/2016 | 04/01/2022 | 18847 |  | 18613
16-D-2016 | 16 | Driving | 6 | Asphalt | Hot Mix Asphalt - 20% RAP + 5% RAS - SPWEB540L | Flexible | 51 | 2 | 08/26/2016 | 08/26/2016 | 04/01/2022 | 18851 |  | 18613
16-P-1990 | 16 | Passing | 1 | Clay | Clay - Subgrade - R=12 | Flexible | 0 | 0 | 08/31/1990 | 06/26/1992 | 06/26/2008 | 433 |  | 24
16-P-1990 | 16 | Passing | 2 | Aggregate | Class 3 Special gradation for MnROAD - Base | Flexible | 711 | 28 | 06/29/1992 | 06/02/1993 | 06/26/2008 | 434 |  | 4
16-P-1990 | 16 | Passing | 3 | Asphalt | Hot Mix Asphalt - Gyratory Design | Flexible | 76 | 3 | 07/20/1993 | 07/20/1993 | 06/26/2008 | 435 |  | 58
16-P-1990 | 16 | Passing | 4 | Asphalt | Hot Mix Asphalt - Gyratory Design | Flexible | 51 | 2 | 07/21/1993 | 07/21/1993 | 06/26/2008 | 436 |  | 58
16-P-1990 | 16 | Passing | 5 | Asphalt | Hot Mix Asphalt - Gyratory Design | Flexible | 38 | 1.5 | 07/28/1993 | 07/28/1993 | 06/26/2008 | 437 |  | 58
16-P-1990 | 16 | Passing | 6 | Asphalt | Hot Mix Asphalt - Gyratory Design | Flexible | 38 | 1.5 | 07/29/1993 | 07/29/1993 | 06/26/2008 | 438 |  | 58
16-P-2004 | 16 | Passing | 1 | Clay | Clay - Subgrade - R=12 | Flexible | 0 | 0 | 08/31/1990 | 06/26/1992 | 06/26/2008 | 29562 | 433 | 24
16-P-2004 | 16 | Passing | 2 | Aggregate | Class 3 Special gradation for MnROAD - Base | Flexible | 711 | 28 | 06/29/1992 | 06/02/1993 | 06/26/2008 | 29563 | 434 | 4
16-P-2004 | 16 | Passing | 3 | Asphalt | Hot Mix Asphalt - Gyratory Design | Flexible | 76 | 3 | 07/20/1993 | 07/20/1993 | 06/26/2008 | 29564 | 435 | 58
16-P-2004 | 16 | Passing | 4 | Asphalt | Hot Mix Asphalt - Gyratory Design | Flexible | 51 | 2 | 07/21/1993 | 07/21/1993 | 06/26/2008 | 29565 | 436 | 58
16-P-2004 | 16 | Passing | 5 | Asphalt | Hot Mix Asphalt - Gyratory Design | Flexible | 38 | 1.5 | 07/28/1993 | 07/28/1993 | 06/26/2008 | 29566 | 437 | 58
16-P-2004 | 16 | Passing | 6 | Asphalt | Hot Mix Asphalt - Gyratory Design | Flexible | 38 | 1.5 | 07/29/1993 | 07/29/1993 | 06/26/2008 | 29567 | 438 | 58
16-P-2004 | 16 | Passing | 7 | Asphalt | Microsurfacing - Applied Using MiniMac machine | Flexible | 13 | 0.5 | 08/08/2004 | 08/08/2004 | 06/26/2008 | 13377 |  | 49
16-P-2008 | 16 | Passing | 1 | Clay | Clay - Subgrade - R=12 | Flexible | 0 | 0 | 06/26/2008 | 06/26/2008 |  | 14442 |  | 24
16-P-2008 | 16 | Passing | 2 | Granular | Select Granular Blend - Reclaimings + Class 3 Special material | Flexible | 178 | 7 | 06/27/2008 | 06/27/2008 |  | 14444 |  | 138
16-P-2008 | 16 | Passing | 3 | Aggregate | Class 3 Special gradation for MnROAD - Base | Flexible | 305 | 12 | 08/18/2008 | 08/18/2008 |  | 14446 |  | 4
16-P-2008 | 16 | Passing | 4 | Aggregate | Class 5 - 100% Recycled Portland Cement Concrete | Flexible | 305 | 12 | 08/28/2008 | 08/28/2008 | 08/08/2016 | 14448 |  | 137
16-P-2008 | 16 | Passing | 5 | Asphalt | Warm Mix Asphalt - 30% fractionated RAP - Wearing Course | Flexible | 51 | 2 | 09/16/2008 | 09/16/2008 | 08/08/2016 | 15921 |  | 17157
16-P-2008 | 16 | Passing | 6 | Asphalt | Warm Mix Asphalt - Wearing Course | Flexible | 38 | 1.5 | 09/17/2008 | 09/18/2008 | 08/08/2016 | 17321 |  | 17152
16-P-2008 | 16 | Passing | 7 | Asphalt | Warm Mix Asphalt - Wearing Course | Flexible | 38 | 1.5 | 09/17/2008 | 09/18/2008 | 08/08/2016 | 17323 |  | 17152
16-P-2016 | 16 | Passing | 1 | Clay | Clay - Subgrade - R=12 | Flexible | 0 | 0 | 06/26/2008 | 06/26/2008 |  | 29578 | 14442 | 24
16-P-2016 | 16 | Passing | 2 | Granular | Select Granular Blend - Reclaimings + Class 3 Special material | Flexible | 178 | 7 | 06/27/2008 | 06/27/2008 |  | 29579 | 14444 | 138
16-P-2016 | 16 | Passing | 3 | Aggregate | Class 3 Special gradation for MnROAD - Base | Flexible | 305 | 12 | 08/18/2008 | 08/18/2008 |  | 29580 | 14446 | 4
16-P-2016 | 16 | Passing | 4 | Aggregate | Class 6 Aggregate Base | Flexible | 305 | 12 | 08/08/2016 | 08/13/2016 |  | 18845 |  | 18651
16-P-2016 | 16 | Passing | 5 | Asphalt | Hot Mix Asphalt - 20% RAP + 5% RAS - SPWEB540L | Flexible | 76 | 3 | 08/24/2016 | 08/24/2016 | 04/01/2022 | 18849 |  | 18613
16-P-2016 | 16 | Passing | 6 | Asphalt | Hot Mix Asphalt - 20% RAP + 5% RAS - SPWEB540L | Flexible | 51 | 2 | 08/26/2016 | 08/26/2016 | 04/01/2022 | 18853 |  | 18613
16-D-1990 | 16 | Driving | 1 | Clay | Clay - Subgrade - R=12 | Flexible | 0 | 0 | 08/31/1990 | 06/26/1992 | 06/26/2008 | 426 |  | 24
16-D-1990 | 16 | Driving | 2 | Aggregate | Class 3 Special gradation for MnROAD - Base | Flexible | 711 | 28 | 06/29/1992 | 06/02/1993 | 06/26/2008 | 427 |  | 4
16-D-1990 | 16 | Driving | 3 | Asphalt | Hot Mix Asphalt - Gyratory Design | Flexible | 76 | 3 | 07/20/1993 | 07/20/1993 | 06/26/2008 | 428 |  | 58
16-D-1990 | 16 | Driving | 4 | Asphalt | Hot Mix Asphalt - Gyratory Design | Flexible | 51 | 2 | 07/21/1993 | 07/21/1993 | 06/26/2008 | 429 |  | 58
16-D-1990 | 16 | Driving | 5 | Asphalt | Hot Mix Asphalt - Gyratory Design | Flexible | 38 | 1.5 | 07/28/1993 | 07/28/1993 | 06/26/2008 | 430 |  | 58
16-D-1990 | 16 | Driving | 6 | Asphalt | Hot Mix Asphalt - Gyratory Design | Flexible | 38 | 1.5 | 07/29/1993 | 07/29/1993 | 06/26/2008 | 431 |  | 58
16-D-2004 | 16 | Driving | 3 | Asphalt | Hot Mix Asphalt - Gyratory Design | Flexible | 76 | 3 | 07/20/1993 | 07/20/1993 | 06/26/2008 | 29554 | 428 | 58
17-P-2004 | 17 | Passing | 6 | Asphalt | Hot Mix Asphalt - 75 Blow Marshall Design | Flexible | 38 | 1.5 | 07/29/1993 | 07/29/1993 | 06/26/2008 | 29629 | 463 | 55
17-P-2004 | 17 | Passing | 5 | Asphalt | Hot Mix Asphalt - 75 Blow Marshall Design | Flexible | 38 | 1.5 | 07/28/1993 | 07/28/1993 | 06/26/2008 | 29628 | 462 | 55
17-P-2008 | 17 | Passing | 1 | Clay | Clay - Subgrade - R=12 | Flexible | 0 | 0 | 06/26/2008 | 06/26/2008 |  | 13622 |  | 24
17-P-2008 | 17 | Passing | 2 | Granular | Select Granular Blend - Reclaimings + Class 3 Special material | Flexible | 178 | 7 | 06/27/2008 | 06/27/2008 |  | 13624 |  | 138
17-P-2008 | 17 | Passing | 3 | Aggregate | Class 3 Special gradation for MnROAD - Base | Flexible | 305 | 12 | 08/27/2008 | 08/27/2008 |  | 13626 |  | 4
17-P-2008 | 17 | Passing | 4 | Aggregate | Class 5 - Aggregate Blend - 50% Crushed Concrete + 50% | Flexible | 305 | 12 | 09/02/2008 | 09/02/2008 | 08/08/2016 | 13628 |  | 9
17-P-2008 | 17 | Passing | 5 | Asphalt | Warm Mix Asphalt - 30% fractionated RAP - Wearing Course | Flexible | 51 | 2 | 09/16/2008 | 09/16/2008 | 08/08/2016 | 13632 |  | 17157
17-P-2008 | 17 | Passing | 6 | Asphalt | Warm Mix Asphalt - Wearing Course | Flexible | 38 | 1.5 | 09/17/2008 | 09/18/2008 | 08/08/2016 | 13774 |  | 17152
17-P-2008 | 17 | Passing | 7 | Asphalt | Warm Mix Asphalt - Wearing Course | Flexible | 38 | 1.5 | 09/17/2008 | 09/18/2008 | 08/08/2016 | 13776 |  | 17152
17-P-2016 | 17 | Passing | 1 | Clay | Clay - Subgrade - R=12 | Flexible | 0 | 0 | 06/26/2008 | 06/26/2008 |  | 29640 | 13622 | 24
17-P-2016 | 17 | Passing | 2 | Granular | Select Granular Blend - Reclaimings + Class 3 Special material | Flexible | 178 | 7 | 06/27/2008 | 06/27/2008 |  | 29641 | 13624 | 138
17-P-2016 | 17 | Passing | 3 | Aggregate | Class 3 Special gradation for MnROAD - Base | Flexible | 305 | 12 | 08/27/2008 | 08/27/2008 |  | 29642 | 13626 | 4
17-P-2016 | 17 | Passing | 4 | Aggregate | Class 6 Aggregate Base | Flexible | 305 | 12 | 08/08/2016 | 08/13/2016 |  | 18816 |  | 18651
17-P-2016 | 17 | Passing | 5 | Asphalt | Hot Mix Asphalt - 10% RAP + 5% RAS - SPWEB540L | Flexible | 76 | 3 | 08/24/2016 | 08/24/2016 | 04/01/2022 | 18820 |  | 18614
17-P-2016 | 17 | Passing | 6 | Asphalt | Hot Mix Asphalt - 10% RAP + 5% RAS - SPWEB540L | Flexible | 51 | 2 | 08/26/2016 | 08/26/2016 | 04/01/2022 | 18824 |  | 18614
17-D-1990 | 17 | Driving | 1 | Clay | Clay - Subgrade - R=12 | Flexible | 0 | 0 | 08/31/1990 | 06/26/1993 | 06/26/2008 | 451 |  | 24
17-D-1990 | 17 | Driving | 2 | Aggregate | Class 3 Special gradation for MnROAD - Base | Flexible | 711 | 28 | 07/06/1993 | 07/06/1993 | 06/26/2008 | 452 |  | 4
17-D-1990 | 17 | Driving | 3 | Asphalt | Hot Mix Asphalt - 75 Blow Marshall Design | Flexible | 76 | 3 | 07/20/1993 | 07/20/1993 | 06/26/2008 | 453 |  | 55
17-D-1990 | 17 | Driving | 4 | Asphalt | Hot Mix Asphalt - 75 Blow Marshall Design | Flexible | 51 | 2 | 07/21/1993 | 07/21/1993 | 06/26/2008 | 454 |  | 55
17-D-1990 | 17 | Driving | 5 | Asphalt | Hot Mix Asphalt - 75 Blow Marshall Design | Flexible | 38 | 1.5 | 07/28/1993 | 07/28/1993 | 06/26/2008 | 455 |  | 55
17-D-1990 | 17 | Driving | 6 | Asphalt | Hot Mix Asphalt - 75 Blow Marshall Design | Flexible | 38 | 1.5 | 07/29/1993 | 07/29/1993 | 06/26/2008 | 456 |  | 55
17-D-2004 | 17 | Driving | 1 | Clay | Clay - Subgrade - R=12 | Flexible | 0 | 0 | 08/31/1990 | 06/26/1993 | 06/26/2008 | 29614 | 451 | 24
17-D-2004 | 17 | Driving | 2 | Aggregate | Class 3 Special gradation for MnROAD - Base | Flexible | 711 | 28 | 07/06/1993 | 07/06/1993 | 06/26/2008 | 29615 | 452 | 4
17-D-2004 | 17 | Driving | 3 | Asphalt | Hot Mix Asphalt - 75 Blow Marshall Design | Flexible | 76 | 3 | 07/20/1993 | 07/20/1993 | 06/26/2008 | 29616 | 453 | 55
17-D-2004 | 17 | Driving | 4 | Asphalt | Hot Mix Asphalt - 75 Blow Marshall Design | Flexible | 51 | 2 | 07/21/1993 | 07/21/1993 | 06/26/2008 | 29617 | 454 | 55
17-D-2004 | 17 | Driving | 5 | Asphalt | Hot Mix Asphalt - 75 Blow Marshall Design | Flexible | 38 | 1.5 | 07/28/1993 | 07/28/1993 | 06/26/2008 | 29618 | 455 | 55
17-D-2004 | 17 | Driving | 6 | Asphalt | Hot Mix Asphalt - 75 Blow Marshall Design | Flexible | 38 | 1.5 | 07/29/1993 | 07/29/1993 | 06/26/2008 | 29619 | 456 | 55
17-D-2004 | 17 | Driving | 7 | Asphalt | Microsurfacing - Applied Using MiniMac machine | Flexible | 13 | 0.5 | 08/08/2004 | 08/08/2004 | 06/26/2008 | 1094 |  | 49
17-D-2008 | 17 | Driving | 1 | Clay | Clay - Subgrade - R=12 | Flexible | 0 | 0 | 06/26/2008 | 06/26/2008 |  | 13623 |  | 24
17-D-2008 | 17 | Driving | 2 | Granular | Select Granular Blend - Reclaimings + Class 3 Special material | Flexible | 178 | 7 | 06/27/2008 | 06/27/2008 |  | 13625 |  | 138
17-D-2008 | 17 | Driving | 3 | Aggregate | Class 3 Special gradation for MnROAD - Base | Flexible | 305 | 12 | 08/27/2008 | 08/27/2008 |  | 13627 |  | 4
17-D-2008 | 17 | Driving | 4 | Aggregate | Class 5 - Aggregate Blend - 50% Crushed Concrete + 50% | Flexible | 305 | 12 | 09/02/2008 | 09/02/2008 | 08/08/2016 | 13629 |  | 9
17-D-2008 | 17 | Driving | 5 | Asphalt | Warm Mix Asphalt - 30% fractionated RAP - Wearing Course | Flexible | 51 | 2 | 09/16/2008 | 09/16/2008 | 08/08/2016 | 13633 |  | 17157
17-D-2008 | 17 | Driving | 6 | Asphalt | Warm Mix Asphalt - Wearing Course | Flexible | 38 | 1.5 | 09/17/2008 | 09/18/2008 | 08/08/2016 | 13775 |  | 17152
17-D-2008 | 17 | Driving | 7 | Asphalt | Warm Mix Asphalt - Wearing Course | Flexible | 38 | 1.5 | 09/17/2008 | 09/18/2008 | 08/08/2016 | 13777 |  | 17152
17-D-2016 | 17 | Driving | 1 | Clay | Clay - Subgrade - R=12 | Flexible | 0 | 0 | 06/26/2008 | 06/26/2008 |  | 29634 | 13623 | 24
17-D-2016 | 17 | Driving | 2 | Granular | Select Granular Blend - Reclaimings + Class 3 Special material | Flexible | 178 | 7 | 06/27/2008 | 06/27/2008 |  | 29635 | 13625 | 138
17-D-2016 | 17 | Driving | 3 | Aggregate | Class 3 Special gradation for MnROAD - Base | Flexible | 305 | 12 | 08/27/2008 | 08/27/2008 |  | 29636 | 13627 | 4
17-D-2016 | 17 | Driving | 4 | Aggregate | Class 6 Aggregate Base | Flexible | 305 | 12 | 08/08/2016 | 08/13/2016 |  | 18814 |  | 18651
17-D-2016 | 17 | Driving | 5 | Asphalt | Hot Mix Asphalt - 10% RAP + 5% RAS - SPWEB540L | Flexible | 76 | 3 | 08/24/2016 | 08/24/2016 | 04/01/2022 | 18818 |  | 18614
17-D-2016 | 17 | Driving | 6 | Asphalt | Hot Mix Asphalt - 10% RAP + 5% RAS - SPWEB540L | Flexible | 51 | 2 | 08/26/2016 | 08/26/2016 | 04/01/2022 | 18822 |  | 18614
17-P-1990 | 17 | Passing | 1 | Clay | Clay - Subgrade - R=12 | Flexible | 0 | 0 | 08/31/1990 | 06/26/1993 | 06/26/2008 | 458 |  | 24
17-P-1990 | 17 | Passing | 2 | Aggregate | Class 3 Special gradation for MnROAD - Base | Flexible | 711 | 28 | 07/06/1993 | 07/06/1993 | 06/26/2008 | 459 |  | 4
17-P-1990 | 17 | Passing | 3 | Asphalt | Hot Mix Asphalt - 75 Blow Marshall Design | Flexible | 76 | 3 | 07/20/1993 | 07/20/1993 | 06/26/2008 | 460 |  | 55
17-P-1990 | 17 | Passing | 4 | Asphalt | Hot Mix Asphalt - 75 Blow Marshall Design | Flexible | 51 | 2 | 07/21/1993 | 07/21/1993 | 06/26/2008 | 461 |  | 55
17-P-1990 | 17 | Passing | 5 | Asphalt | Hot Mix Asphalt - 75 Blow Marshall Design | Flexible | 38 | 1.5 | 07/28/1993 | 07/28/1993 | 06/26/2008 | 462 |  | 55
17-P-1990 | 17 | Passing | 6 | Asphalt | Hot Mix Asphalt - 75 Blow Marshall Design | Flexible | 38 | 1.5 | 07/29/1993 | 07/29/1993 | 06/26/2008 | 463 |  | 55
17-P-2004 | 17 | Passing | 1 | Clay | Clay - Subgrade - R=12 | Flexible | 0 | 0 | 08/31/1990 | 06/26/1993 | 06/26/2008 | 29624 | 458 | 24
17-P-2004 | 17 | Passing | 2 | Aggregate | Class 3 Special gradation for MnROAD - Base | Flexible | 711 | 28 | 07/06/1993 | 07/06/1993 | 06/26/2008 | 29625 | 459 | 4
17-P-2004 | 17 | Passing | 3 | Asphalt | Hot Mix Asphalt - 75 Blow Marshall Design | Flexible | 76 | 3 | 07/20/1993 | 07/20/1993 | 06/26/2008 | 29626 | 460 | 55
17-P-2004 | 17 | Passing | 4 | Asphalt | Hot Mix Asphalt - 75 Blow Marshall Design | Flexible | 51 | 2 | 07/21/1993 | 07/21/1993 | 06/26/2008 | 29627 | 461 | 55
17-P-2004 | 17 | Passing | 7 | Asphalt | Microsurfacing - Applied Using MiniMac machine | Flexible | 13 | 0.5 | 08/08/2004 | 08/08/2004 | 06/26/2008 | 1093 |  | 49
18-P-1990 | 18 | Passing | 6 | Asphalt | Hot Mix Asphalt - 50 Blow Marshall Design | Flexible | 38 | 1.5 | 07/28/1993 | 07/28/1993 | 08/25/2008 | 490 |  | 53
18-P-1990 | 18 | Passing | 7 | Asphalt | Hot Mix Asphalt - 50 Blow Marshall Design | Flexible | 38 | 1.5 | 07/29/1993 | 07/29/1993 | 08/25/2008 | 491 |  | 53
18-P-2003 | 18 | Passing | 1 | Clay | Clay - Subgrade - R=12 | Flexible | 0 | 0 | 08/31/1990 | 06/26/1992 | 08/25/2008 | 29688 | 485 | 24
18-P-2003 | 18 | Passing | 2 | Aggregate | Class 3 Special gradation for MnROAD - Base | Flexible | 229 | 9 | 06/26/1992 | 07/07/1992 | 08/25/2008 | 29689 | 486 | 4
18-P-2003 | 18 | Passing | 3 | Aggregate | Class 6 Special gradation for MnROAD - Base | Flexible | 305 | 12 | 07/15/1993 | 07/20/1993 | 08/25/2008 | 29690 | 487 | 8
18-P-2003 | 18 | Passing | 4 | Asphalt | Hot Mix Asphalt - 50 Blow Marshall Design | Flexible | 76 | 3 | 07/20/1993 | 07/20/1993 | 08/25/2008 | 29691 | 488 | 53
18-P-2003 | 18 | Passing | 5 | Asphalt | Hot Mix Asphalt - 50 Blow Marshall Design | Flexible | 51 | 2 | 07/21/1993 | 07/21/1993 | 08/25/2008 | 29692 | 489 | 53
18-P-2003 | 18 | Passing | 6 | Asphalt | Hot Mix Asphalt - 50 Blow Marshall Design | Flexible | 38 | 1.5 | 07/28/1993 | 07/28/1993 | 08/25/2008 | 29693 | 490 | 53
18-P-2003 | 18 | Passing | 7 | Asphalt | Hot Mix Asphalt - 50 Blow Marshall Design | Flexible | 38 | 1.5 | 07/29/1993 | 07/29/1993 | 08/25/2008 | 29694 | 491 | 53
18-P-2003 | 18 | Passing | 8 | Asphalt | Microsurfacing - Applied Using MiniMac machine | Flexible | 13 | 0.5 | 08/18/2003 | 08/18/2003 | 08/25/2008 | 13382 |  | 49
18-P-2008 | 18 | Passing | 1 | Clay | Clay - Subgrade - R=12 | Flexible | 0 | 0 | 08/25/2008 | 08/25/2008 |  | 13639 |  | 24
18-P-2008 | 18 | Passing | 2 | Granular | Select Granular Blend - Reclaimings + Class 3 Special material | Flexible | 178 | 7 | 08/26/2008 | 08/26/2008 |  | 13641 |  | 138
18-P-2008 | 18 | Passing | 3 | Aggregate | Class 3 Special gradation for MnROAD - Base | Flexible | 305 | 12 | 08/27/2008 | 08/27/2008 |  | 13643 |  | 4
18-P-2008 | 18 | Passing | 4 | Aggregate | Asphalt Millings - 100% RAP | Flexible | 305 | 12 | 09/09/2008 | 09/09/2008 | 08/08/2016 | 13645 |  | 136
18-P-2008 | 18 | Passing | 5 | Asphalt | Warm Mix Asphalt - 30% fractionated RAP - Wearing Course | Flexible | 51 | 2 | 09/16/2008 | 09/16/2008 | 08/08/2016 | 13647 |  | 17157
18-P-2008 | 18 | Passing | 6 | Asphalt | Warm Mix Asphalt - Wearing Course | Flexible | 38 | 1.5 | 09/17/2008 | 09/18/2008 | 08/08/2016 | 13778 |  | 17152
18-P-2008 | 18 | Passing | 7 | Asphalt | Warm Mix Asphalt - Wearing Course | Flexible | 38 | 1.5 | 09/17/2008 | 09/18/2008 | 08/08/2016 | 13780 |  | 17152
18-P-2014 | 18 | Passing | 1 | Clay | Clay - Subgrade - R=12 | Flexible | 0 | 0 | 08/25/2008 | 08/25/2008 |  | 29714 | 13639 | 24
18-P-2014 | 18 | Passing | 2 | Granular | Select Granular Blend - Reclaimings + Class 3 Special material | Flexible | 178 | 7 | 08/26/2008 | 08/26/2008 |  | 29715 | 13641 | 138
18-P-2014 | 18 | Passing | 3 | Aggregate | Class 3 Special gradation for MnROAD - Base | Flexible | 305 | 12 | 08/27/2008 | 08/27/2008 |  | 29716 | 13643 | 4
18-P-2014 | 18 | Passing | 4 | Aggregate | Asphalt Millings - 100% RAP | Flexible | 305 | 12 | 09/09/2008 | 09/09/2008 | 08/08/2016 | 29717 | 13645 | 136
18-P-2014 | 18 | Passing | 5 | Asphalt | Warm Mix Asphalt - 30% fractionated RAP - Wearing Course | Flexible | 51 | 2 | 09/16/2008 | 09/16/2008 | 08/08/2016 | 29718 | 13647 | 17157
18-P-2014 | 18 | Passing | 6 | Asphalt | Warm Mix Asphalt - Wearing Course | Flexible | 38 | 1.5 | 09/17/2008 | 09/18/2008 | 08/08/2016 | 29719 | 13778 | 17152
18-P-2014 | 18 | Passing | 7 | Asphalt | Warm Mix Asphalt - Wearing Course | Flexible | 38 | 1.5 | 09/17/2008 | 09/18/2008 | 08/08/2016 | 29720 | 13780 | 17152
18-P-2014 | 18 | Passing | 8 | Asphalt | Chip Seal - CRS-2P - FA-2.5 Mod Granite + Fog Seal -2009 | Flexible | 6 | 0.25 | 07/16/2014 | 07/16/2014 | 08/08/2016 | 18606 |  | 17267
18-P-2016 | 18 | Passing | 1 | Clay | Clay - Subgrade - R=12 | Flexible | 0 | 0 | 08/25/2008 | 08/25/2008 |  | 29734 | 29714 | 24
18-P-2016 | 18 | Passing | 2 | Granular | Select Granular Blend - Reclaimings + Class 3 Special material | Flexible | 178 | 7 | 08/26/2008 | 08/26/2008 |  | 29735 | 29715 | 138
18-P-2016 | 18 | Passing | 3 | Aggregate | Class 3 Special gradation for MnROAD - Base | Flexible | 305 | 12 | 08/27/2008 | 08/27/2008 |  | 29736 | 29716 | 4
18-P-2016 | 18 | Passing | 4 | Aggregate | Class 6 Aggregate Base | Flexible | 305 | 12 | 08/08/2016 | 08/13/2016 |  | 18787 |  | 18651
18-P-2016 | 18 | Passing | 5 | Asphalt | Hot Mix Asphalt - 20% RAP - SPWEB540L | Flexible | 76 | 3 | 08/25/2016 | 08/25/2016 | 04/01/2022 | 18791 |  | 18615
18-P-2016 | 18 | Passing | 6 | Asphalt | Hot Mix Asphalt - 20% RAP - SPWEB540L | Flexible | 51 | 2 | 08/29/2016 | 08/29/2016 | 04/01/2022 | 18795 |  | 18615
18-D-1990 | 18 | Driving | 1 | Clay | Clay - Subgrade - R=12 | Flexible | 0 | 0 | 08/31/1990 | 06/26/1992 | 08/25/2008 | 477 |  | 24
18-D-1990 | 18 | Driving | 2 | Aggregate | Class 3 Special gradation for MnROAD - Base | Flexible | 229 | 9 | 06/26/1992 | 07/07/1992 | 08/25/2008 | 478 |  | 4
18-D-1990 | 18 | Driving | 3 | Aggregate | Class 6 Special gradation for MnROAD - Base | Flexible | 305 | 12 | 07/15/1993 | 07/20/1993 | 08/25/2008 | 479 |  | 8
18-D-1990 | 18 | Driving | 4 | Asphalt | Hot Mix Asphalt - 50 Blow Marshall Design | Flexible | 76 | 3 | 07/20/1993 | 07/20/1993 | 08/25/2008 | 480 |  | 53
18-D-1990 | 18 | Driving | 5 | Asphalt | Hot Mix Asphalt - 50 Blow Marshall Design | Flexible | 51 | 2 | 07/21/1993 | 07/21/1993 | 08/25/2008 | 481 |  | 53
18-D-1990 | 18 | Driving | 6 | Asphalt | Hot Mix Asphalt - 50 Blow Marshall Design | Flexible | 38 | 1.5 | 07/28/1993 | 07/28/1993 | 08/25/2008 | 482 |  | 53
18-D-1990 | 18 | Driving | 7 | Asphalt | Hot Mix Asphalt - 50 Blow Marshall Design | Flexible | 38 | 1.5 | 07/29/1993 | 07/29/1993 | 08/25/2008 | 483 |  | 53
18-D-2003 | 18 | Driving | 1 | Clay | Clay - Subgrade - R=12 | Flexible | 0 | 0 | 08/31/1990 | 06/26/1992 | 08/25/2008 | 29676 | 477 | 24
18-D-2003 | 18 | Driving | 2 | Aggregate | Class 3 Special gradation for MnROAD - Base | Flexible | 229 | 9 | 06/26/1992 | 07/07/1992 | 08/25/2008 | 29677 | 478 | 4
18-D-2003 | 18 | Driving | 3 | Aggregate | Class 6 Special gradation for MnROAD - Base | Flexible | 305 | 12 | 07/15/1993 | 07/20/1993 | 08/25/2008 | 29678 | 479 | 8
18-D-2003 | 18 | Driving | 4 | Asphalt | Hot Mix Asphalt - 50 Blow Marshall Design | Flexible | 76 | 3 | 07/20/1993 | 07/20/1993 | 08/25/2008 | 29679 | 480 | 53
18-D-2003 | 18 | Driving | 5 | Asphalt | Hot Mix Asphalt - 50 Blow Marshall Design | Flexible | 51 | 2 | 07/21/1993 | 07/21/1993 | 08/25/2008 | 29680 | 481 | 53
18-D-2003 | 18 | Driving | 6 | Asphalt | Hot Mix Asphalt - 50 Blow Marshall Design | Flexible | 38 | 1.5 | 07/28/1993 | 07/28/1993 | 08/25/2008 | 29681 | 482 | 53
18-D-2003 | 18 | Driving | 7 | Asphalt | Hot Mix Asphalt - 50 Blow Marshall Design | Flexible | 38 | 1.5 | 07/29/1993 | 07/29/1993 | 08/25/2008 | 29682 | 483 | 53
18-D-2003 | 18 | Driving | 8 | Asphalt | Microsurfacing - Applied Using MiniMac machine | Flexible | 13 | 0.5 | 08/18/2003 | 08/18/2003 | 08/25/2008 | 13383 |  | 49
18-D-2008 | 18 | Driving | 1 | Clay | Clay - Subgrade - R=12 | Flexible | 0 | 0 | 08/25/2008 | 08/25/2008 |  | 13640 |  | 24
18-D-2008 | 18 | Driving | 2 | Granular | Select Granular Blend - Reclaimings + Class 3 Special material | Flexible | 178 | 7 | 08/26/2008 | 08/26/2008 |  | 13642 |  | 138
18-D-2008 | 18 | Driving | 3 | Aggregate | Class 3 Special gradation for MnROAD - Base | Flexible | 305 | 12 | 08/27/2008 | 08/27/2008 |  | 13644 |  | 4
18-D-2008 | 18 | Driving | 4 | Aggregate | Asphalt Millings - 100% RAP | Flexible | 305 | 12 | 09/09/2008 | 09/09/2008 | 08/08/2016 | 13646 |  | 136
18-D-2008 | 18 | Driving | 5 | Asphalt | Warm Mix Asphalt - 30% fractionated RAP - Wearing Course | Flexible | 51 | 2 | 09/16/2008 | 09/16/2008 | 08/08/2016 | 13648 |  | 17157
18-D-2008 | 18 | Driving | 6 | Asphalt | Warm Mix Asphalt - Wearing Course | Flexible | 38 | 1.5 | 09/17/2008 | 09/18/2008 | 08/08/2016 | 13779 |  | 17152
18-D-2008 | 18 | Driving | 7 | Asphalt | Warm Mix Asphalt - Wearing Course | Flexible | 38 | 1.5 | 09/17/2008 | 09/18/2008 | 08/08/2016 | 13781 |  | 17152
18-D-2014 | 18 | Driving | 1 | Clay | Clay - Subgrade - R=12 | Flexible | 0 | 0 | 08/25/2008 | 08/25/2008 |  | 29700 | 13640 | 24
18-D-2014 | 18 | Driving | 2 | Granular | Select Granular Blend - Reclaimings + Class 3 Special material | Flexible | 178 | 7 | 08/26/2008 | 08/26/2008 |  | 29701 | 13642 | 138
18-D-2014 | 18 | Driving | 3 | Aggregate | Class 3 Special gradation for MnROAD - Base | Flexible | 305 | 12 | 08/27/2008 | 08/27/2008 |  | 29702 | 13644 | 4
18-D-2014 | 18 | Driving | 4 | Aggregate | Asphalt Millings - 100% RAP | Flexible | 305 | 12 | 09/09/2008 | 09/09/2008 | 08/08/2016 | 29703 | 13646 | 136
18-D-2014 | 18 | Driving | 5 | Asphalt | Warm Mix Asphalt - 30% fractionated RAP - Wearing Course | Flexible | 51 | 2 | 09/16/2008 | 09/16/2008 | 08/08/2016 | 29704 | 13648 | 17157
18-D-2014 | 18 | Driving | 6 | Asphalt | Warm Mix Asphalt - Wearing Course | Flexible | 38 | 1.5 | 09/17/2008 | 09/18/2008 | 08/08/2016 | 29705 | 13779 | 17152
18-D-2014 | 18 | Driving | 7 | Asphalt | Warm Mix Asphalt - Wearing Course | Flexible | 38 | 1.5 | 09/17/2008 | 09/18/2008 | 08/08/2016 | 29706 | 13781 | 17152
18-D-2014 | 18 | Driving | 8 | Asphalt | Chip Seal - CRS-2P - FA-2.5 Mod Granite + Fog Seal -2009 | Flexible | 6 | 0.25 | 07/16/2014 | 07/16/2014 | 08/08/2016 | 18605 |  | 17267
18-D-2016 | 18 | Driving | 1 | Clay | Clay - Subgrade - R=12 | Flexible | 0 | 0 | 08/25/2008 | 08/25/2008 |  | 29728 | 29700 | 24
18-D-2016 | 18 | Driving | 2 | Granular | Select Granular Blend - Reclaimings + Class 3 Special material | Flexible | 178 | 7 | 08/26/2008 | 08/26/2008 |  | 29729 | 29701 | 138
18-D-2016 | 18 | Driving | 3 | Aggregate | Class 3 Special gradation for MnROAD - Base | Flexible | 305 | 12 | 08/27/2008 | 08/27/2008 |  | 29730 | 29702 | 4
18-D-2016 | 18 | Driving | 4 | Aggregate | Class 6 Aggregate Base | Flexible | 305 | 12 | 08/08/2016 | 08/13/2016 |  | 18785 |  | 18651
18-D-2016 | 18 | Driving | 5 | Asphalt | Hot Mix Asphalt - 20% RAP - SPWEB540L | Flexible | 76 | 3 | 08/25/2016 | 08/25/2016 | 04/01/2022 | 18789 |  | 18615
18-D-2016 | 18 | Driving | 6 | Asphalt | Hot Mix Asphalt - 20% RAP - SPWEB540L | Flexible | 51 | 2 | 08/29/2016 | 08/29/2016 | 04/01/2022 | 18793 |  | 18615
18-P-1990 | 18 | Passing | 1 | Clay | Clay - Subgrade - R=12 | Flexible | 0 | 0 | 08/31/1990 | 06/26/1992 | 08/25/2008 | 485 |  | 24
18-P-1990 | 18 | Passing | 2 | Aggregate | Class 3 Special gradation for MnROAD - Base | Flexible | 229 | 9 | 06/26/1992 | 07/07/1992 | 08/25/2008 | 486 |  | 4
18-P-1990 | 18 | Passing | 3 | Aggregate | Class 6 Special gradation for MnROAD - Base | Flexible | 305 | 12 | 07/15/1993 | 07/20/1993 | 08/25/2008 | 487 |  | 8
18-P-1990 | 18 | Passing | 4 | Asphalt | Hot Mix Asphalt - 50 Blow Marshall Design | Flexible | 76 | 3 | 07/20/1993 | 07/20/1993 | 08/25/2008 | 488 |  | 53
18-P-1990 | 18 | Passing | 5 | Asphalt | Hot Mix Asphalt - 50 Blow Marshall Design | Flexible | 51 | 2 | 07/21/1993 | 07/21/1993 | 08/25/2008 | 489 |  | 53
19-P-1990 | 19 | Passing | 4 | Asphalt | Hot Mix Asphalt - 35 Blow Marshall Design | Flexible | 51 | 2 | 07/21/1993 | 07/21/1993 | 06/19/2008 | 515 |  | 51
19-P-1990 | 19 | Passing | 5 | Asphalt | Hot Mix Asphalt - 35 Blow Marshall Design | Flexible | 38 | 1.5 | 07/28/1993 | 07/28/1993 | 06/19/2008 | 516 |  | 51
19-P-1990 | 19 | Passing | 6 | Asphalt | Hot Mix Asphalt - 35 Blow Marshall Design | Flexible | 38 | 1.5 | 07/29/1993 | 07/29/1993 | 06/19/2008 | 517 |  | 51
19-P-2003 | 19 | Passing | 1 | Clay | Clay - Subgrade - R=12 | Flexible | 0 | 0 | 09/20/1990 | 06/02/1992 | 06/19/2008 | 29780 | 512 | 24
19-P-2003 | 19 | Passing | 2 | Aggregate | Class 3 Special gradation for MnROAD - Base | Flexible | 711 | 28 | 06/26/1992 | 06/28/1993 | 06/19/2008 | 29781 | 513 | 4
19-P-2003 | 19 | Passing | 3 | Asphalt | Hot Mix Asphalt - 35 Blow Marshall Design | Flexible | 76 | 3 | 07/20/1993 | 07/20/1993 | 06/19/2008 | 29782 | 514 | 51
19-P-2003 | 19 | Passing | 4 | Asphalt | Hot Mix Asphalt - 35 Blow Marshall Design | Flexible | 51 | 2 | 07/21/1993 | 07/21/1993 | 06/19/2008 | 29783 | 515 | 51
19-P-2003 | 19 | Passing | 5 | Asphalt | Hot Mix Asphalt - 35 Blow Marshall Design | Flexible | 38 | 1.5 | 07/28/1993 | 07/28/1993 | 06/19/2008 | 29784 | 516 | 51
19-P-2003 | 19 | Passing | 6 | Asphalt | Hot Mix Asphalt - 35 Blow Marshall Design | Flexible | 38 | 1.5 | 07/29/1993 | 07/29/1993 | 06/19/2008 | 29785 | 517 | 51
19-P-2003 | 19 | Passing | 7 | Asphalt | Microsurfacing - Applied Using MiniMac machine | Flexible | 13 | 0.5 | 08/18/2003 | 08/18/2003 | 06/19/2008 | 13385 |  | 49
19-P-2008 | 19 | Passing | 1 | Clay | Clay - Subgrade - R=12 | Flexible | 0 | 0 | 06/19/2008 | 06/25/2008 |  | 13675 |  | 24
19-P-2008 | 19 | Passing | 2 | Granular | Select Granular Blend - Reclaimings + Class 3 Special material | Flexible | 178 | 7 | 06/25/2008 | 06/26/2008 |  | 13677 |  | 138
19-P-2008 | 19 | Passing | 3 | Aggregate | Class 3 Special gradation for MnROAD - Base | Flexible | 305 | 12 | 06/26/2008 | 06/27/2008 |  | 13679 |  | 4
19-P-2008 | 19 | Passing | 4 | Aggregate | Class 5 - Standard - Base | Flexible | 305 | 12 | 09/04/2008 | 09/06/2008 | 08/08/2016 | 13681 |  | 17163
19-P-2008 | 19 | Passing | 5 | Asphalt | Warm Mix Asphalt - 30% fractionated RAP - Wearing Course | Flexible | 51 | 2 | 09/16/2008 | 09/16/2008 | 08/08/2016 | 13683 |  | 17157
19-P-2008 | 19 | Passing | 6 | Asphalt | Warm Mix Asphalt - Wearing Course | Flexible | 38 | 1.5 | 09/17/2008 | 09/18/2008 | 08/08/2016 | 13685 |  | 17152
19-P-2008 | 19 | Passing | 7 | Asphalt | Warm Mix Asphalt - Wearing Course | Flexible | 38 | 1.5 | 09/17/2008 | 09/18/2008 | 08/08/2016 | 13687 |  | 17152
19-P-2014 | 19 | Passing | 1 | Clay | Clay - Subgrade - R=12 | Flexible | 0 | 0 | 06/19/2008 | 06/25/2008 |  | 29804 | 13675 | 24
19-P-2014 | 19 | Passing | 2 | Granular | Select Granular Blend - Reclaimings + Class 3 Special material | Flexible | 178 | 7 | 06/25/2008 | 06/26/2008 |  | 29805 | 13677 | 138
19-P-2014 | 19 | Passing | 3 | Aggregate | Class 3 Special gradation for MnROAD - Base | Flexible | 305 | 12 | 06/26/2008 | 06/27/2008 |  | 29806 | 13679 | 4
19-P-2014 | 19 | Passing | 4 | Aggregate | Class 5 - Standard - Base | Flexible | 305 | 12 | 09/04/2008 | 09/06/2008 | 08/08/2016 | 29807 | 13681 | 17163
19-P-2014 | 19 | Passing | 5 | Asphalt | Warm Mix Asphalt - 30% fractionated RAP - Wearing Course | Flexible | 51 | 2 | 09/16/2008 | 09/16/2008 | 08/08/2016 | 29808 | 13683 | 17157
19-P-2014 | 19 | Passing | 6 | Asphalt | Warm Mix Asphalt - Wearing Course | Flexible | 38 | 1.5 | 09/17/2008 | 09/18/2008 | 08/08/2016 | 29809 | 13685 | 17152
19-P-2014 | 19 | Passing | 7 | Asphalt | Warm Mix Asphalt - Wearing Course | Flexible | 38 | 1.5 | 09/17/2008 | 09/18/2008 | 08/08/2016 | 29810 | 13687 | 17152
19-P-2014 | 19 | Passing | 8 | Asphalt | Chip Seal - CRS-2P - FA-2.5 Mod Granite + Fog Seal -2009 | Flexible | 6 | 0.25 | 07/16/2014 | 07/16/2014 | 08/08/2016 | 18610 |  | 17267
19-P-2016 | 19 | Passing | 1 | Clay | Clay - Subgrade - R=12 | Flexible | 0 | 0 | 06/19/2008 | 06/25/2008 |  | 29824 | 29804 | 24
19-P-2016 | 19 | Passing | 2 | Granular | Select Granular Blend - Reclaimings + Class 3 Special material | Flexible | 178 | 7 | 06/25/2008 | 06/26/2008 |  | 29825 | 29805 | 138
19-P-2016 | 19 | Passing | 3 | Aggregate | Class 3 Special gradation for MnROAD - Base | Flexible | 305 | 12 | 06/26/2008 | 06/27/2008 |  | 29826 | 29806 | 4
19-P-2016 | 19 | Passing | 4 | Aggregate | Class 6 Aggregate Base | Flexible | 305 | 12 | 08/08/2016 | 08/13/2016 |  | 18758 |  | 18651
19-P-2016 | 19 | Passing | 5 | Asphalt | Hot Mix Asphalt - 20% RAP + 3% Air Voids - SPWEB530L | Flexible | 76 | 3 | 08/25/2016 | 08/25/2016 | 04/01/2022 | 18762 |  | 18616
19-P-2016 | 19 | Passing | 6 | Asphalt | Hot Mix Asphalt - 20% RAP + 3% Air Voids - SPWEB530L | Flexible | 51 | 2 | 08/29/2016 | 08/29/2016 | 04/01/2022 | 18766 |  | 18616
19-D-1990 | 19 | Driving | 1 | Clay | Clay - Subgrade - R=12 | Flexible | 0 | 0 | 09/20/1990 | 06/02/1992 | 06/19/2008 | 505 |  | 24
19-D-1990 | 19 | Driving | 2 | Aggregate | Class 3 Special gradation for MnROAD - Base | Flexible | 711 | 28 | 06/26/1992 | 06/28/1993 | 06/19/2008 | 506 |  | 4
19-D-1990 | 19 | Driving | 3 | Asphalt | Hot Mix Asphalt - 35 Blow Marshall Design | Flexible | 76 | 3 | 07/20/1993 | 07/20/1993 | 06/19/2008 | 507 |  | 51
19-D-1990 | 19 | Driving | 4 | Asphalt | Hot Mix Asphalt - 35 Blow Marshall Design | Flexible | 51 | 2 | 07/21/1993 | 07/21/1993 | 06/19/2008 | 508 |  | 51
19-D-1990 | 19 | Driving | 5 | Asphalt | Hot Mix Asphalt - 35 Blow Marshall Design | Flexible | 38 | 1.5 | 07/28/1993 | 07/28/1993 | 06/19/2008 | 509 |  | 51
19-D-1990 | 19 | Driving | 6 | Asphalt | Hot Mix Asphalt - 35 Blow Marshall Design | Flexible | 38 | 1.5 | 07/29/1993 | 07/29/1993 | 06/19/2008 | 510 |  | 51
19-D-2003 | 19 | Driving | 1 | Clay | Clay - Subgrade - R=12 | Flexible | 0 | 0 | 09/20/1990 | 06/02/1992 | 06/19/2008 | 29770 | 505 | 24
19-D-2003 | 19 | Driving | 2 | Aggregate | Class 3 Special gradation for MnROAD - Base | Flexible | 711 | 28 | 06/26/1992 | 06/28/1993 | 06/19/2008 | 29771 | 506 | 4
19-D-2003 | 19 | Driving | 3 | Asphalt | Hot Mix Asphalt - 35 Blow Marshall Design | Flexible | 76 | 3 | 07/20/1993 | 07/20/1993 | 06/19/2008 | 29772 | 507 | 51
19-D-2003 | 19 | Driving | 4 | Asphalt | Hot Mix Asphalt - 35 Blow Marshall Design | Flexible | 51 | 2 | 07/21/1993 | 07/21/1993 | 06/19/2008 | 29773 | 508 | 51
19-D-2003 | 19 | Driving | 5 | Asphalt | Hot Mix Asphalt - 35 Blow Marshall Design | Flexible | 38 | 1.5 | 07/28/1993 | 07/28/1993 | 06/19/2008 | 29774 | 509 | 51
19-D-2003 | 19 | Driving | 6 | Asphalt | Hot Mix Asphalt - 35 Blow Marshall Design | Flexible | 38 | 1.5 | 07/29/1993 | 07/29/1993 | 06/19/2008 | 29775 | 510 | 51
19-D-2003 | 19 | Driving | 7 | Asphalt | Microsurfacing - Applied Using MiniMac machine | Flexible | 13 | 0.5 | 08/18/2003 | 08/18/2003 | 06/19/2008 | 13386 |  | 49
19-D-2008 | 19 | Driving | 1 | Clay | Clay - Subgrade - R=12 | Flexible | 0 | 0 | 06/19/2008 | 06/25/2008 |  | 13676 |  | 24
19-D-2008 | 19 | Driving | 2 | Granular | Select Granular Blend - Reclaimings + Class 3 Special material | Flexible | 178 | 7 | 06/25/2008 | 06/26/2008 |  | 13678 |  | 138
19-D-2008 | 19 | Driving | 3 | Aggregate | Class 3 Special gradation for MnROAD - Base | Flexible | 305 | 12 | 06/26/2008 | 06/27/2008 |  | 13680 |  | 4
19-D-2008 | 19 | Driving | 4 | Aggregate | Class 5 - Standard - Base | Flexible | 305 | 12 | 09/04/2008 | 09/06/2008 | 08/08/2016 | 13682 |  | 17163
19-D-2008 | 19 | Driving | 5 | Asphalt | Warm Mix Asphalt - 30% fractionated RAP - Wearing Course | Flexible | 51 | 2 | 09/16/2008 | 09/16/2008 | 08/08/2016 | 13684 |  | 17157
19-D-2008 | 19 | Driving | 6 | Asphalt | Warm Mix Asphalt - Wearing Course | Flexible | 38 | 1.5 | 09/17/2008 | 09/18/2008 | 08/08/2016 | 13686 |  | 17152
19-D-2008 | 19 | Driving | 7 | Asphalt | Warm Mix Asphalt - Wearing Course | Flexible | 38 | 1.5 | 09/17/2008 | 09/18/2008 | 08/08/2016 | 13688 |  | 17152
19-D-2014 | 19 | Driving | 1 | Clay | Clay - Subgrade - R=12 | Flexible | 0 | 0 | 06/19/2008 | 06/25/2008 |  | 29790 | 13676 | 24
19-D-2014 | 19 | Driving | 2 | Granular | Select Granular Blend - Reclaimings + Class 3 Special material | Flexible | 178 | 7 | 06/25/2008 | 06/26/2008 |  | 29791 | 13678 | 138
19-D-2014 | 19 | Driving | 3 | Aggregate | Class 3 Special gradation for MnROAD - Base | Flexible | 305 | 12 | 06/26/2008 | 06/27/2008 |  | 29792 | 13680 | 4
19-D-2014 | 19 | Driving | 4 | Aggregate | Class 5 - Standard - Base | Flexible | 305 | 12 | 09/04/2008 | 09/06/2008 | 08/08/2016 | 29793 | 13682 | 17163
19-D-2014 | 19 | Driving | 5 | Asphalt | Warm Mix Asphalt - 30% fractionated RAP - Wearing Course | Flexible | 51 | 2 | 09/16/2008 | 09/16/2008 | 08/08/2016 | 29794 | 13684 | 17157
19-D-2014 | 19 | Driving | 6 | Asphalt | Warm Mix Asphalt - Wearing Course | Flexible | 38 | 1.5 | 09/17/2008 | 09/18/2008 | 08/08/2016 | 29795 | 13686 | 17152
19-D-2014 | 19 | Driving | 7 | Asphalt | Warm Mix Asphalt - Wearing Course | Flexible | 38 | 1.5 | 09/17/2008 | 09/18/2008 | 08/08/2016 | 29796 | 13688 | 17152
19-D-2014 | 19 | Driving | 8 | Asphalt | Chip Seal - CRS-2P - FA-2.5 Mod Granite + Fog Seal -2009 | Flexible | 6 | 0.25 | 07/16/2014 | 07/16/2014 | 08/08/2016 | 18609 |  | 17267
19-D-2016 | 19 | Driving | 1 | Clay | Clay - Subgrade - R=12 | Flexible | 0 | 0 | 06/19/2008 | 06/25/2008 |  | 29818 | 29790 | 24
19-D-2016 | 19 | Driving | 2 | Granular | Select Granular Blend - Reclaimings + Class 3 Special material | Flexible | 178 | 7 | 06/25/2008 | 06/26/2008 |  | 29819 | 29791 | 138
19-D-2016 | 19 | Driving | 3 | Aggregate | Class 3 Special gradation for MnROAD - Base | Flexible | 305 | 12 | 06/26/2008 | 06/27/2008 |  | 29820 | 29792 | 4
19-D-2016 | 19 | Driving | 4 | Aggregate | Class 6 Aggregate Base | Flexible | 305 | 12 | 08/08/2016 | 08/13/2016 |  | 18756 |  | 18651
19-D-2016 | 19 | Driving | 5 | Asphalt | Hot Mix Asphalt - 20% RAP + 3% Air Voids - SPWEB530L | Flexible | 76 | 3 | 08/25/2016 | 08/25/2016 | 04/01/2022 | 18760 |  | 18616
19-D-2016 | 19 | Driving | 6 | Asphalt | Hot Mix Asphalt - 20% RAP + 3% Air Voids - SPWEB530L | Flexible | 51 | 2 | 08/29/2016 | 08/29/2016 | 04/01/2022 | 18764 |  | 18616
19-P-1990 | 19 | Passing | 1 | Clay | Clay - Subgrade - R=12 | Flexible | 0 | 0 | 09/20/1990 | 06/02/1992 | 06/19/2008 | 512 |  | 24
19-P-1990 | 19 | Passing | 2 | Aggregate | Class 3 Special gradation for MnROAD - Base | Flexible | 711 | 28 | 06/26/1992 | 06/28/1993 | 06/19/2008 | 513 |  | 4
19-P-1990 | 19 | Passing | 3 | Asphalt | Hot Mix Asphalt - 35 Blow Marshall Design | Flexible | 76 | 3 | 07/20/1993 | 07/20/1993 | 06/19/2008 | 514 |  | 51
20-P-2008 | 20 | Passing | 5 | Asphalt | Warm Mix Asphalt - 30% standard RAP - Non Wearing Course | Flexible | 51 | 2 | 09/05/2008 | 09/05/2008 | 09/28/2016 | 13710 |  | 17154
20-P-2008 | 20 | Passing | 6 | Asphalt | Warm Mix Asphalt - 30% standard RAP - Wearing Course | Flexible | 38 | 1.5 | 09/10/2008 | 09/10/2008 | 09/28/2016 | 15923 |  | 17153
20-P-2008 | 20 | Passing | 7 | Asphalt | Warm Mix Asphalt - 30% standard RAP - Wearing Course | Flexible | 38 | 1.5 | 09/10/2008 | 09/10/2008 | 09/28/2016 | 15926 |  | 17153
20-P-2016 | 20 | Passing | 1 | Clay | Clay - Subgrade - R=12 | Flexible | 0 | 0 | 05/09/2008 | 06/09/2008 |  | 29908 | 13702 | 24
20-P-2016 | 20 | Passing | 2 | Granular | Select Granular Blend - Reclaimings + Class 3 Special material | Flexible | 178 | 7 | 06/17/2008 | 06/18/2008 |  | 29909 | 13704 | 138
20-P-2016 | 20 | Passing | 3 | Aggregate | Class 3 Special gradation for MnROAD - Base | Flexible | 305 | 12 | 06/19/2008 | 06/20/2008 |  | 29910 | 13706 | 4
20-P-2016 | 20 | Passing | 4 | Aggregate | Class 6 Aggregate Base | Flexible | 305 | 12 | 09/28/2016 | 09/30/2016 |  | 18729 |  | 18651
20-P-2016 | 20 | Passing | 5 | Asphalt | Hot Mix Asphalt - SP 12.5 Wearing Mixture - 540A - 30% RAP | Flexible | 76 | 3 | 10/10/2016 | 10/10/2016 | 04/01/2022 | 18733 |  | 18617
20-P-2016 | 20 | Passing | 6 | Asphalt | Hot Mix Asphalt - SP 12.5 Wearing Mixture - 540A - 30% RAP | Flexible | 51 | 2 | 10/11/2016 | 10/11/2016 | 04/01/2022 | 18737 |  | 18617
20-D-1990 | 20 | Driving | 1 | Clay | Clay - Subgrade - R=12 | Flexible | 0 | 0 | 09/10/1990 | 06/02/1992 | 05/09/2008 | 530 |  | 24
20-D-1990 | 20 | Driving | 2 | Aggregate | Class 3 Special gradation for MnROAD - Base | Flexible | 711 | 28 | 06/29/1992 | 06/28/1993 | 05/09/2008 | 531 |  | 4
20-D-1990 | 20 | Driving | 3 | Asphalt | Hot Mix Asphalt - 35 Blow Marshall Design | Flexible | 76 | 3 | 07/20/1993 | 07/20/1993 | 05/09/2008 | 532 |  | 50
20-D-1990 | 20 | Driving | 4 | Asphalt | Hot Mix Asphalt - 35 Blow Marshall Design | Flexible | 51 | 2 | 07/21/1993 | 07/21/1993 | 05/09/2008 | 533 |  | 50
20-D-1990 | 20 | Driving | 5 | Asphalt | Hot Mix Asphalt - 35 Blow Marshall Design | Flexible | 38 | 1.5 | 07/28/1993 | 07/28/1993 | 05/09/2008 | 534 |  | 50
20-D-1990 | 20 | Driving | 6 | Asphalt | Hot Mix Asphalt - 35 Blow Marshall Design | Flexible | 38 | 1.5 | 07/29/1993 | 07/29/1993 | 05/09/2008 | 535 |  | 50
20-D-1999 | 20 | Driving | 1 | Clay | Clay - Subgrade - R=12 | Flexible | 0 | 0 | 09/10/1990 | 06/02/1992 | 05/09/2008 | 29860 | 530 | 24
20-D-1999 | 20 | Driving | 2 | Aggregate | Class 3 Special gradation for MnROAD - Base | Flexible | 711 | 28 | 06/29/1992 | 06/28/1993 | 05/09/2008 | 29861 | 531 | 4
20-D-1999 | 20 | Driving | 3 | Asphalt | Hot Mix Asphalt - 35 Blow Marshall Design | Flexible | 76 | 3 | 07/20/1993 | 07/20/1993 | 05/09/2008 | 29862 | 532 | 50
20-D-1999 | 20 | Driving | 4 | Asphalt | Hot Mix Asphalt - 35 Blow Marshall Design | Flexible | 51 | 2 | 07/21/1993 | 07/21/1993 | 05/09/2008 | 29863 | 533 | 50
20-D-1999 | 20 | Driving | 5 | Asphalt | Hot Mix Asphalt - 35 Blow Marshall Design | Flexible | 38 | 1.5 | 07/28/1993 | 07/28/1993 | 05/09/2008 | 29864 | 534 | 50
20-D-1999 | 20 | Driving | 6 | Asphalt | Hot Mix Asphalt - 35 Blow Marshall Design | Flexible | 38 | 1.5 | 07/29/1993 | 07/29/1993 | 05/09/2008 | 29865 | 535 | 50
20-D-1999 | 20 | Driving | 7 | Asphalt | Microsurfacing - Applied Using MiniMac machine | Flexible | 13 | 0.5 | 07/18/1999 | 07/18/1999 | 05/09/2008 | 536 |  | 49
20-D-2003 | 20 | Driving | 1 | Clay | Clay - Subgrade - R=12 | Flexible | 0 | 0 | 09/10/1990 | 06/02/1992 | 05/09/2008 | 29880 | 29860 | 24
20-D-2003 | 20 | Driving | 2 | Aggregate | Class 3 Special gradation for MnROAD - Base | Flexible | 711 | 28 | 06/29/1992 | 06/28/1993 | 05/09/2008 | 29881 | 29861 | 4
20-D-2003 | 20 | Driving | 3 | Asphalt | Hot Mix Asphalt - 35 Blow Marshall Design | Flexible | 76 | 3 | 07/20/1993 | 07/20/1993 | 05/09/2008 | 29882 | 29862 | 50
20-D-2003 | 20 | Driving | 4 | Asphalt | Hot Mix Asphalt - 35 Blow Marshall Design | Flexible | 51 | 2 | 07/21/1993 | 07/21/1993 | 05/09/2008 | 29883 | 29863 | 50
20-D-2003 | 20 | Driving | 5 | Asphalt | Hot Mix Asphalt - 35 Blow Marshall Design | Flexible | 38 | 1.5 | 07/28/1993 | 07/28/1993 | 05/09/2008 | 29884 | 29864 | 50
20-D-2003 | 20 | Driving | 6 | Asphalt | Hot Mix Asphalt - 35 Blow Marshall Design | Flexible | 38 | 1.5 | 07/29/1993 | 07/29/1993 | 05/09/2008 | 29885 | 29865 | 50
20-D-2003 | 20 | Driving | 7 | Asphalt | Microsurfacing - Applied Using MiniMac machine | Flexible | 13 | 0.5 | 07/18/1999 | 07/18/1999 | 05/09/2008 | 29886 | 536 | 49
20-D-2003 | 20 | Driving | 8 | Asphalt | Microsurfacing - Applied Using MiniMac machine | Flexible | 13 | 0.5 | 08/18/2003 | 08/18/2003 | 05/09/2008 | 537 |  | 49
20-D-2008 | 20 | Driving | 1 | Clay | Clay - Subgrade - R=12 | Flexible | 0 | 0 | 05/09/2008 | 06/09/2008 |  | 13703 |  | 24
20-D-2008 | 20 | Driving | 2 | Granular | Select Granular Blend - Reclaimings + Class 3 Special material | Flexible | 178 | 7 | 06/17/2008 | 06/18/2008 |  | 13705 |  | 138
20-D-2008 | 20 | Driving | 3 | Aggregate | Class 3 Special gradation for MnROAD - Base | Flexible | 305 | 12 | 06/19/2008 | 06/20/2008 |  | 13707 |  | 4
20-D-2008 | 20 | Driving | 4 | Aggregate | Class 5 - Standard - Base | Flexible | 305 | 12 | 06/23/2008 | 06/25/2008 | 09/28/2016 | 13709 |  | 17163
20-D-2008 | 20 | Driving | 5 | Asphalt | Warm Mix Asphalt - 30% standard RAP - Non Wearing Course | Flexible | 51 | 2 | 09/05/2008 | 09/05/2008 | 09/28/2016 | 13711 |  | 17154
20-D-2008 | 20 | Driving | 6 | Asphalt | Warm Mix Asphalt - 30% standard RAP - Wearing Course | Flexible | 38 | 1.5 | 09/10/2008 | 09/10/2008 | 09/28/2016 | 15925 |  | 17153
20-D-2008 | 20 | Driving | 7 | Asphalt | Warm Mix Asphalt - 30% standard RAP - Wearing Course | Flexible | 38 | 1.5 | 09/10/2008 | 09/10/2008 | 09/28/2016 | 15927 |  | 17153
20-D-2016 | 20 | Driving | 1 | Clay | Clay - Subgrade - R=12 | Flexible | 0 | 0 | 05/09/2008 | 06/09/2008 |  | 29902 | 13703 | 24
20-D-2016 | 20 | Driving | 2 | Granular | Select Granular Blend - Reclaimings + Class 3 Special material | Flexible | 178 | 7 | 06/17/2008 | 06/18/2008 |  | 29903 | 13705 | 138
20-D-2016 | 20 | Driving | 3 | Aggregate | Class 3 Special gradation for MnROAD - Base | Flexible | 305 | 12 | 06/19/2008 | 06/20/2008 |  | 29904 | 13707 | 4
20-D-2016 | 20 | Driving | 4 | Aggregate | Class 6 Aggregate Base | Flexible | 305 | 12 | 09/28/2016 | 09/30/2016 |  | 18727 |  | 18651
20-D-2016 | 20 | Driving | 5 | Asphalt | Hot Mix Asphalt - SP 12.5 Wearing Mixture - 540A - 30% RAP | Flexible | 76 | 3 | 10/10/2016 | 10/10/2016 | 04/01/2022 | 18731 |  | 18617
20-D-2016 | 20 | Driving | 6 | Asphalt | Hot Mix Asphalt - SP 12.5 Wearing Mixture - 540A - 30% RAP | Flexible | 51 | 2 | 10/11/2016 | 10/11/2016 | 04/01/2022 | 18735 |  | 18617
20-P-1990 | 20 | Passing | 1 | Clay | Clay - Subgrade - R=12 | Flexible | 0 | 0 | 09/10/1990 | 06/02/1992 | 05/09/2008 | 539 |  | 24
20-P-1990 | 20 | Passing | 2 | Aggregate | Class 3 Special gradation for MnROAD - Base | Flexible | 711 | 28 | 06/29/1992 | 06/28/1993 | 05/09/2008 | 540 |  | 4
20-P-1990 | 20 | Passing | 3 | Asphalt | Hot Mix Asphalt - 35 Blow Marshall Design | Flexible | 76 | 3 | 07/20/1993 | 07/20/1993 | 05/09/2008 | 541 |  | 50
20-P-1990 | 20 | Passing | 4 | Asphalt | Hot Mix Asphalt - 35 Blow Marshall Design | Flexible | 51 | 2 | 07/21/1993 | 07/21/1993 | 05/09/2008 | 542 |  | 50
20-P-1990 | 20 | Passing | 5 | Asphalt | Hot Mix Asphalt - 35 Blow Marshall Design | Flexible | 38 | 1.5 | 07/28/1993 | 07/28/1993 | 05/09/2008 | 543 |  | 50
20-P-1990 | 20 | Passing | 6 | Asphalt | Hot Mix Asphalt - 35 Blow Marshall Design | Flexible | 38 | 1.5 | 07/29/1993 | 07/29/1993 | 05/09/2008 | 544 |  | 50
20-P-1999 | 20 | Passing | 1 | Clay | Clay - Subgrade - R=12 | Flexible | 0 | 0 | 09/10/1990 | 06/02/1992 | 05/09/2008 | 29870 | 539 | 24
20-P-1999 | 20 | Passing | 2 | Aggregate | Class 3 Special gradation for MnROAD - Base | Flexible | 711 | 28 | 06/29/1992 | 06/28/1993 | 05/09/2008 | 29871 | 540 | 4
20-P-1999 | 20 | Passing | 3 | Asphalt | Hot Mix Asphalt - 35 Blow Marshall Design | Flexible | 76 | 3 | 07/20/1993 | 07/20/1993 | 05/09/2008 | 29872 | 541 | 50
20-P-1999 | 20 | Passing | 4 | Asphalt | Hot Mix Asphalt - 35 Blow Marshall Design | Flexible | 51 | 2 | 07/21/1993 | 07/21/1993 | 05/09/2008 | 29873 | 542 | 50
20-P-1999 | 20 | Passing | 5 | Asphalt | Hot Mix Asphalt - 35 Blow Marshall Design | Flexible | 38 | 1.5 | 07/28/1993 | 07/28/1993 | 05/09/2008 | 29874 | 543 | 50
20-P-1999 | 20 | Passing | 6 | Asphalt | Hot Mix Asphalt - 35 Blow Marshall Design | Flexible | 38 | 1.5 | 07/29/1993 | 07/29/1993 | 05/09/2008 | 29875 | 544 | 50
20-P-1999 | 20 | Passing | 7 | Asphalt | Microsurfacing - Applied Using MiniMac machine | Flexible | 13 | 0.5 | 07/18/1999 | 07/18/1999 | 05/09/2008 | 545 |  | 49
20-P-2003 | 20 | Passing | 1 | Clay | Clay - Subgrade - R=12 | Flexible | 0 | 0 | 09/10/1990 | 06/02/1992 | 05/09/2008 | 29891 | 29870 | 24
20-P-2003 | 20 | Passing | 2 | Aggregate | Class 3 Special gradation for MnROAD - Base | Flexible | 711 | 28 | 06/29/1992 | 06/28/1993 | 05/09/2008 | 29892 | 29871 | 4
20-P-2003 | 20 | Passing | 3 | Asphalt | Hot Mix Asphalt - 35 Blow Marshall Design | Flexible | 76 | 3 | 07/20/1993 | 07/20/1993 | 05/09/2008 | 29893 | 29872 | 50
20-P-2003 | 20 | Passing | 4 | Asphalt | Hot Mix Asphalt - 35 Blow Marshall Design | Flexible | 51 | 2 | 07/21/1993 | 07/21/1993 | 05/09/2008 | 29894 | 29873 | 50
20-P-2003 | 20 | Passing | 5 | Asphalt | Hot Mix Asphalt - 35 Blow Marshall Design | Flexible | 38 | 1.5 | 07/28/1993 | 07/28/1993 | 05/09/2008 | 29895 | 29874 | 50
20-P-2003 | 20 | Passing | 6 | Asphalt | Hot Mix Asphalt - 35 Blow Marshall Design | Flexible | 38 | 1.5 | 07/29/1993 | 07/29/1993 | 05/09/2008 | 29896 | 29875 | 50
20-P-2003 | 20 | Passing | 7 | Asphalt | Microsurfacing - Applied Using MiniMac machine | Flexible | 13 | 0.5 | 07/18/1999 | 07/18/1999 | 05/09/2008 | 29897 | 545 | 49
20-P-2003 | 20 | Passing | 8 | Asphalt | Microsurfacing - Applied Using MiniMac machine | Flexible | 13 | 0.5 | 08/18/2003 | 08/18/2003 | 05/09/2008 | 546 |  | 49
20-P-2008 | 20 | Passing | 1 | Clay | Clay - Subgrade - R=12 | Flexible | 0 | 0 | 05/09/2008 | 06/09/2008 |  | 13702 |  | 24
20-P-2008 | 20 | Passing | 2 | Granular | Select Granular Blend - Reclaimings + Class 3 Special material | Flexible | 178 | 7 | 06/17/2008 | 06/18/2008 |  | 13704 |  | 138
20-P-2008 | 20 | Passing | 3 | Aggregate | Class 3 Special gradation for MnROAD - Base | Flexible | 305 | 12 | 06/19/2008 | 06/20/2008 |  | 13706 |  | 4
20-P-2008 | 20 | Passing | 4 | Aggregate | Class 5 - Standard - Base | Flexible | 305 | 12 | 06/23/2008 | 06/25/2008 | 09/28/2016 | 13708 |  | 17163
21-D-1990 | 21 | Driving | 1 | Clay | Clay - Subgrade - R=12 | Flexible | 0 | 0 | 09/12/1990 | 06/02/1992 | 06/13/2008 | 558 |  | 24
21-P-2016 | 21 | Passing | 6 | Asphalt | Hot Mix Asphalt - 20% RAP - Typical Mix - SPWEB540C | Flexible | 51 | 2 | 10/11/2016 | 10/11/2016 | 04/01/2022 | 18708 |  | 18618
21-D-1990 | 21 | Driving | 3 | Asphalt | Hot Mix Asphalt - 50 Blow Marshall Design | Flexible | 76 | 3 | 07/20/1993 | 07/20/1993 | 06/13/2008 | 560 |  | 52
21-D-1990 | 21 | Driving | 4 | Asphalt | Hot Mix Asphalt - 50 Blow Marshall Design | Flexible | 51 | 2 | 07/21/1993 | 07/21/1993 | 06/13/2008 | 561 |  | 52
21-D-1990 | 21 | Driving | 5 | Asphalt | Hot Mix Asphalt - 50 Blow Marshall Design | Flexible | 38 | 1.5 | 07/28/1993 | 07/28/1993 | 06/13/2008 | 562 |  | 52
21-D-1990 | 21 | Driving | 6 | Asphalt | Hot Mix Asphalt - 50 Blow Marshall Design | Flexible | 38 | 1.5 | 07/29/1993 | 07/29/1993 | 06/13/2008 | 563 |  | 52
21-D-2003 | 21 | Driving | 1 | Clay | Clay - Subgrade - R=12 | Flexible | 0 | 0 | 09/12/1990 | 06/02/1992 | 06/13/2008 | 29943 | 558 | 24
21-D-2003 | 21 | Driving | 2 | Aggregate | Class 5 Special gradation for MnROAD - Base | Flexible | 584 | 23 | 06/25/1992 | 06/28/1993 | 06/13/2008 | 29944 | 559 | 7
21-D-2003 | 21 | Driving | 3 | Asphalt | Hot Mix Asphalt - 50 Blow Marshall Design | Flexible | 76 | 3 | 07/20/1993 | 07/20/1993 | 06/13/2008 | 29945 | 560 | 52
21-D-2003 | 21 | Driving | 4 | Asphalt | Hot Mix Asphalt - 50 Blow Marshall Design | Flexible | 51 | 2 | 07/21/1993 | 07/21/1993 | 06/13/2008 | 29946 | 561 | 52
21-D-2003 | 21 | Driving | 5 | Asphalt | Hot Mix Asphalt - 50 Blow Marshall Design | Flexible | 38 | 1.5 | 07/28/1993 | 07/28/1993 | 06/13/2008 | 29947 | 562 | 52
21-D-2003 | 21 | Driving | 6 | Asphalt | Hot Mix Asphalt - 50 Blow Marshall Design | Flexible | 38 | 1.5 | 07/29/1993 | 07/29/1993 | 06/13/2008 | 29948 | 563 | 52
21-D-2003 | 21 | Driving | 7 | Asphalt | Microsurfacing - Applied Using MiniMac machine | Flexible | 13 | 0.5 | 08/18/2003 | 08/18/2003 | 06/13/2008 | 14427 |  | 49
21-D-2008 | 21 | Driving | 1 | Clay | Clay - Subgrade - R=12 | Flexible | 0 | 0 | 06/13/2008 | 06/17/2008 |  | 13717 |  | 24
21-D-2008 | 21 | Driving | 2 | Granular | Select Granular Blend - Reclaimings + Class 3 Special material | Flexible | 178 | 7 | 06/18/2008 | 06/19/2008 |  | 13719 |  | 138
21-D-2008 | 21 | Driving | 3 | Aggregate | Class 3 Special gradation for MnROAD - Base | Flexible | 305 | 12 | 06/20/2008 | 06/20/2008 |  | 13721 |  | 4
21-D-2008 | 21 | Driving | 4 | Aggregate | Class 5 - Standard - Base | Flexible | 305 | 12 | 06/23/2008 | 06/25/2008 | 09/28/2016 | 13723 |  | 17163
21-D-2008 | 21 | Driving | 5 | Asphalt | Warm Mix Asphalt - 30% fractionated RAP - Non Wearing Course | Flexible | 51 | 2 | 09/05/2008 | 09/05/2008 | 09/28/2016 | 13725 |  | 17156
21-D-2008 | 21 | Driving | 6 | Asphalt | Hot Mix Asphalt - 20% RAP - Typical Mix - SPWEB540C | Flexible | 38 | 1.5 | 09/10/2008 | 09/10/2008 | 09/28/2016 | 13733 |  | 18618
21-D-2008 | 21 | Driving | 7 | Asphalt | Hot Mix Asphalt - 20% RAP - Typical Mix - SPWEB540C | Flexible | 38 | 1.5 | 09/10/2008 | 09/10/2008 | 09/28/2016 | 13731 |  | 18618
21-D-2016 | 21 | Driving | 1 | Clay | Clay - Subgrade - R=12 | Flexible | 0 | 0 | 06/13/2008 | 06/17/2008 |  | 29963 | 13717 | 24
21-D-2016 | 21 | Driving | 2 | Granular | Select Granular Blend - Reclaimings + Class 3 Special material | Flexible | 178 | 7 | 06/18/2008 | 06/19/2008 |  | 29964 | 13719 | 138
21-D-2016 | 21 | Driving | 3 | Aggregate | Class 3 Special gradation for MnROAD - Base | Flexible | 305 | 12 | 06/20/2008 | 06/20/2008 |  | 29965 | 13721 | 4
21-D-2016 | 21 | Driving | 4 | Aggregate | Class 6 Aggregate Base | Flexible | 305 | 12 | 09/28/2016 | 09/30/2016 |  | 18698 |  | 18651
21-D-2016 | 21 | Driving | 5 | Asphalt | Hot Mix Asphalt - 20% RAP - Typical Mix - SPWEB540C | Flexible | 76 | 3 | 10/08/2016 | 10/08/2016 | 04/01/2022 | 18702 |  | 18618
21-D-2016 | 21 | Driving | 6 | Asphalt | Hot Mix Asphalt - 20% RAP - Typical Mix - SPWEB540C | Flexible | 51 | 2 | 10/11/2016 | 10/11/2016 | 04/01/2022 | 18706 |  | 18618
21-P-1990 | 21 | Passing | 1 | Clay | Clay - Subgrade - R=12 | Flexible | 0 | 0 | 09/12/1990 | 06/02/1992 | 06/13/2008 | 565 |  | 24
21-P-1990 | 21 | Passing | 2 | Aggregate | Class 5 Special gradation for MnROAD - Base | Flexible | 584 | 23 | 06/25/1992 | 06/28/1993 | 06/13/2008 | 566 |  | 7
21-P-1990 | 21 | Passing | 3 | Asphalt | Hot Mix Asphalt - 50 Blow Marshall Design | Flexible | 76 | 3 | 07/20/1993 | 07/20/1993 | 06/13/2008 | 567 |  | 52
21-P-1990 | 21 | Passing | 4 | Asphalt | Hot Mix Asphalt - 50 Blow Marshall Design | Flexible | 51 | 2 | 07/21/1993 | 07/21/1993 | 06/13/2008 | 568 |  | 52
21-P-1990 | 21 | Passing | 5 | Asphalt | Hot Mix Asphalt - 50 Blow Marshall Design | Flexible | 38 | 1.5 | 07/28/1993 | 07/28/1993 | 06/13/2008 | 569 |  | 52
21-P-1990 | 21 | Passing | 6 | Asphalt | Hot Mix Asphalt - 50 Blow Marshall Design | Flexible | 38 | 1.5 | 07/29/1993 | 07/29/1993 | 06/13/2008 | 570 |  | 52
21-P-2003 | 21 | Passing | 1 | Clay | Clay - Subgrade - R=12 | Flexible | 0 | 0 | 09/12/1990 | 06/02/1992 | 06/13/2008 | 29953 | 565 | 24
21-P-2003 | 21 | Passing | 2 | Aggregate | Class 5 Special gradation for MnROAD - Base | Flexible | 584 | 23 | 06/25/1992 | 06/28/1993 | 06/13/2008 | 29954 | 566 | 7
21-P-2003 | 21 | Passing | 3 | Asphalt | Hot Mix Asphalt - 50 Blow Marshall Design | Flexible | 76 | 3 | 07/20/1993 | 07/20/1993 | 06/13/2008 | 29955 | 567 | 52
21-P-2003 | 21 | Passing | 4 | Asphalt | Hot Mix Asphalt - 50 Blow Marshall Design | Flexible | 51 | 2 | 07/21/1993 | 07/21/1993 | 06/13/2008 | 29956 | 568 | 52
21-P-2003 | 21 | Passing | 5 | Asphalt | Hot Mix Asphalt - 50 Blow Marshall Design | Flexible | 38 | 1.5 | 07/28/1993 | 07/28/1993 | 06/13/2008 | 29957 | 569 | 52
21-P-2003 | 21 | Passing | 6 | Asphalt | Hot Mix Asphalt - 50 Blow Marshall Design | Flexible | 38 | 1.5 | 07/29/1993 | 07/29/1993 | 06/13/2008 | 29958 | 570 | 52
21-P-2003 | 21 | Passing | 7 | Asphalt | Microsurfacing - Applied Using MiniMac machine | Flexible | 13 | 0.5 | 08/18/2003 | 08/18/2003 | 06/13/2008 | 14428 |  | 49
21-P-2008 | 21 | Passing | 1 | Clay | Clay - Subgrade - R=12 | Flexible | 0 | 0 | 06/13/2008 | 06/17/2008 |  | 13716 |  | 24
21-P-2008 | 21 | Passing | 2 | Granular | Select Granular Blend - Reclaimings + Class 3 Special material | Flexible | 178 | 7 | 06/18/2008 | 06/19/2008 |  | 13718 |  | 138
21-P-2008 | 21 | Passing | 3 | Aggregate | Class 3 Special gradation for MnROAD - Base | Flexible | 305 | 12 | 06/20/2008 | 06/20/2008 |  | 13720 |  | 4
21-P-2008 | 21 | Passing | 4 | Aggregate | Class 5 - Standard - Base | Flexible | 305 | 12 | 06/23/2008 | 06/25/2008 | 09/28/2016 | 13722 |  | 17163
21-P-2008 | 21 | Passing | 5 | Asphalt | Warm Mix Asphalt - 30% fractionated RAP - Non Wearing Course | Flexible | 51 | 2 | 09/05/2008 | 09/05/2008 | 09/28/2016 | 13724 |  | 17156
21-P-2008 | 21 | Passing | 6 | Asphalt | Hot Mix Asphalt - 20% RAP - Typical Mix - SPWEB540C | Flexible | 38 | 1.5 | 09/10/2008 | 09/10/2008 | 09/28/2016 | 13732 |  | 18618
21-P-2008 | 21 | Passing | 7 | Asphalt | Hot Mix Asphalt - 20% RAP - Typical Mix - SPWEB540C | Flexible | 38 | 1.5 | 09/10/2008 | 09/10/2008 | 09/28/2016 | 13730 |  | 18618
21-P-2016 | 21 | Passing | 1 | Clay | Clay - Subgrade - R=12 | Flexible | 0 | 0 | 06/13/2008 | 06/17/2008 |  | 29969 | 13716 | 24
21-P-2016 | 21 | Passing | 2 | Granular | Select Granular Blend - Reclaimings + Class 3 Special material | Flexible | 178 | 7 | 06/18/2008 | 06/19/2008 |  | 29970 | 13718 | 138
21-P-2016 | 21 | Passing | 3 | Aggregate | Class 3 Special gradation for MnROAD - Base | Flexible | 305 | 12 | 06/20/2008 | 06/20/2008 |  | 29971 | 13720 | 4
21-P-2016 | 21 | Passing | 4 | Aggregate | Class 6 Aggregate Base | Flexible | 305 | 12 | 09/28/2016 | 09/30/2016 |  | 18700 |  | 18651
21-P-2016 | 21 | Passing | 5 | Asphalt | Hot Mix Asphalt - 20% RAP - Typical Mix - SPWEB540C | Flexible | 76 | 3 | 10/08/2016 | 10/08/2016 | 04/01/2022 | 18704 |  | 18618
21-D-1990 | 21 | Driving | 2 | Aggregate | Class 5 Special gradation for MnROAD - Base | Flexible | 584 | 23 | 06/25/1992 | 06/28/1993 | 06/13/2008 | 559 |  | 7
22-D-2003 | 22 | Driving | 2 | Aggregate | Class 6 Special gradation for MnROAD - Base | Flexible | 457 | 18 | 06/25/1992 | 06/28/1993 | 06/16/2008 | 30006 | 584 | 8
22-D-2003 | 22 | Driving | 3 | Asphalt | Hot Mix Asphalt - 75 Blow Marshall Design | Flexible | 76 | 3 | 07/20/1993 | 07/20/1993 | 06/16/2008 | 30007 | 585 | 54
22-D-2003 | 22 | Driving | 4 | Asphalt | Hot Mix Asphalt - 75 Blow Marshall Design | Flexible | 51 | 2 | 07/21/1993 | 07/21/1993 | 06/16/2008 | 30008 | 586 | 54
22-D-2003 | 22 | Driving | 5 | Asphalt | Hot Mix Asphalt - 75 Blow Marshall Design | Flexible | 38 | 1.5 | 07/28/1993 | 07/28/1993 | 06/16/2008 | 30009 | 587 | 54
22-D-2003 | 22 | Driving | 6 | Asphalt | Hot Mix Asphalt - 75 Blow Marshall Design | Flexible | 38 | 1.5 | 07/29/1993 | 07/29/1993 | 06/16/2008 | 30010 | 588 | 54
22-D-2003 | 22 | Driving | 7 | Asphalt | Microsurfacing - Applied Using MiniMac machine | Flexible | 13 | 0.5 | 08/18/2003 | 08/18/2003 | 06/16/2008 | 14430 |  | 49
22-D-2008 | 22 | Driving | 1 | Clay | Clay - Subgrade - R=12 | Flexible | 0 | 0 | 06/16/2008 | 06/17/2008 |  | 13739 |  | 24
22-D-2008 | 22 | Driving | 2 | Granular | Select Granular Blend - Reclaimings + Class 3 Special material | Flexible | 178 | 7 | 06/18/2008 | 06/19/2008 |  | 13741 |  | 138
22-D-2008 | 22 | Driving | 3 | Aggregate | Class 3 Special gradation for MnROAD - Base | Flexible | 305 | 12 | 06/20/2008 | 06/20/2008 |  | 13743 |  | 4
22-D-2008 | 22 | Driving | 4 | Aggregate | Class 5 - Standard - Base | Flexible | 305 | 12 | 06/24/2008 | 06/25/2008 | 06/18/2016 | 13745 |  | 17163
22-D-2008 | 22 | Driving | 5 | Asphalt | Warm Mix Asphalt - 30% fractionated RAP - Non Wearing Course | Flexible | 51 | 2 | 09/05/2008 | 09/05/2008 | 06/18/2016 | 13747 |  | 17158
22-D-2008 | 22 | Driving | 6 | Asphalt | Warm Mix Asphalt - 30% fractionated RAP - Wearing Course | Flexible | 38 | 1.5 | 09/10/2008 | 09/10/2008 | 06/18/2016 | 15929 |  | 17157
22-D-2008 | 22 | Driving | 7 | Asphalt | Warm Mix Asphalt - 30% fractionated RAP - Wearing Course | Flexible | 38 | 1.5 | 09/10/2008 | 09/10/2008 | 06/18/2016 | 15931 |  | 17157
22-D-2016 | 22 | Driving | 1 | Clay | Clay - Subgrade - R=12 | Flexible | 0 | 0 | 06/16/2008 | 06/17/2008 |  | 30025 | 13739 | 24
22-D-2016 | 22 | Driving | 2 | Granular | Select Granular Blend - Reclaimings + Class 3 Special material | Flexible | 178 | 7 | 06/18/2008 | 06/19/2008 |  | 30026 | 13741 | 138
22-D-2016 | 22 | Driving | 3 | Aggregate | Class 3 Special gradation for MnROAD - Base | Flexible | 305 | 12 | 06/20/2008 | 06/20/2008 |  | 30027 | 13743 | 4
22-D-2016 | 22 | Driving | 4 | Aggregate | Class 6 Aggregate Base | Flexible | 305 | 12 | 09/28/2016 | 09/30/2016 |  | 18670 |  | 18651
22-D-2016 | 22 | Driving | 5 | Asphalt | Hot Mix Asphalt - 20% RAP - LMS PGB - Anti Strip - SPWEB540C | Flexible | 76 | 3 | 10/07/2016 | 10/07/2016 | 04/01/2022 | 18674 |  | 18619
22-D-2016 | 22 | Driving | 6 | Asphalt | Hot Mix Asphalt - 20% RAP - LMS PGB - Anti Strip - SPWEB540C | Flexible | 51 | 2 | 10/10/2016 | 10/10/2016 | 04/01/2022 | 18678 |  | 18619
22-P-1990 | 22 | Passing | 1 | Clay | Clay - Subgrade - R=12 | Flexible | 0 | 0 | 08/04/1990 | 06/04/1992 | 06/16/2008 | 590 |  | 24
22-P-1990 | 22 | Passing | 2 | Aggregate | Class 6 Special gradation for MnROAD - Base | Flexible | 457 | 18 | 06/25/1992 | 06/28/1993 | 06/16/2008 | 591 |  | 8
22-P-1990 | 22 | Passing | 3 | Asphalt | Hot Mix Asphalt - 75 Blow Marshall Design | Flexible | 76 | 3 | 07/20/1993 | 07/20/1993 | 06/16/2008 | 592 |  | 54
22-P-1990 | 22 | Passing | 4 | Asphalt | Hot Mix Asphalt - 75 Blow Marshall Design | Flexible | 51 | 2 | 07/21/1993 | 07/21/1993 | 06/16/2008 | 593 |  | 54
22-P-1990 | 22 | Passing | 5 | Asphalt | Hot Mix Asphalt - 75 Blow Marshall Design | Flexible | 38 | 1.5 | 07/28/1993 | 07/28/1993 | 06/16/2008 | 594 |  | 54
22-P-1990 | 22 | Passing | 6 | Asphalt | Hot Mix Asphalt - 75 Blow Marshall Design | Flexible | 38 | 1.5 | 07/29/1993 | 07/29/1993 | 06/16/2008 | 595 |  | 54
22-P-2003 | 22 | Passing | 1 | Clay | Clay - Subgrade - R=12 | Flexible | 0 | 0 | 08/04/1990 | 06/04/1992 | 06/16/2008 | 30015 | 590 | 24
22-P-2003 | 22 | Passing | 2 | Aggregate | Class 6 Special gradation for MnROAD - Base | Flexible | 457 | 18 | 06/25/1992 | 06/28/1993 | 06/16/2008 | 30016 | 591 | 8
22-P-2003 | 22 | Passing | 3 | Asphalt | Hot Mix Asphalt - 75 Blow Marshall Design | Flexible | 76 | 3 | 07/20/1993 | 07/20/1993 | 06/16/2008 | 30017 | 592 | 54
22-P-2003 | 22 | Passing | 4 | Asphalt | Hot Mix Asphalt - 75 Blow Marshall Design | Flexible | 51 | 2 | 07/21/1993 | 07/21/1993 | 06/16/2008 | 30018 | 593 | 54
22-P-2003 | 22 | Passing | 5 | Asphalt | Hot Mix Asphalt - 75 Blow Marshall Design | Flexible | 38 | 1.5 | 07/28/1993 | 07/28/1993 | 06/16/2008 | 30019 | 594 | 54
22-P-2003 | 22 | Passing | 6 | Asphalt | Hot Mix Asphalt - 75 Blow Marshall Design | Flexible | 38 | 1.5 | 07/29/1993 | 07/29/1993 | 06/16/2008 | 30020 | 595 | 54
22-P-2003 | 22 | Passing | 7 | Asphalt | Microsurfacing - Applied Using MiniMac machine | Flexible | 13 | 0.5 | 08/18/2003 | 08/18/2003 | 06/16/2008 | 14429 |  | 49
22-P-2008 | 22 | Passing | 1 | Clay | Clay - Subgrade - R=12 | Flexible | 0 | 0 | 06/16/2008 | 06/17/2008 |  | 13738 |  | 24
22-P-2008 | 22 | Passing | 2 | Granular | Select Granular Blend - Reclaimings + Class 3 Special material | Flexible | 178 | 7 | 06/18/2008 | 06/19/2008 |  | 13740 |  | 138
22-P-2008 | 22 | Passing | 3 | Aggregate | Class 3 Special gradation for MnROAD - Base | Flexible | 305 | 12 | 06/20/2008 | 06/20/2008 |  | 13742 |  | 4
22-P-2008 | 22 | Passing | 4 | Aggregate | Class 5 - Standard - Base | Flexible | 305 | 12 | 06/24/2008 | 06/25/2008 | 06/18/2016 | 13744 |  | 17163
22-P-2008 | 22 | Passing | 5 | Asphalt | Warm Mix Asphalt - 30% fractionated RAP - Non Wearing Course | Flexible | 51 | 2 | 09/05/2008 | 09/05/2008 | 06/18/2016 | 13746 |  | 17158
22-P-2008 | 22 | Passing | 6 | Asphalt | Warm Mix Asphalt - 30% fractionated RAP - Wearing Course | Flexible | 38 | 1.5 | 09/10/2008 | 09/10/2008 | 06/18/2016 | 15928 |  | 17157
22-P-2008 | 22 | Passing | 7 | Asphalt | Warm Mix Asphalt - 30% fractionated RAP - Wearing Course | Flexible | 38 | 1.5 | 09/10/2008 | 09/10/2008 | 06/18/2016 | 15930 |  | 17157
22-P-2016 | 22 | Passing | 1 | Clay | Clay - Subgrade - R=12 | Flexible | 0 | 0 | 06/16/2008 | 06/17/2008 |  | 30031 | 13738 | 24
22-P-2016 | 22 | Passing | 2 | Granular | Select Granular Blend - Reclaimings + Class 3 Special material | Flexible | 178 | 7 | 06/18/2008 | 06/19/2008 |  | 30032 | 13740 | 138
22-P-2016 | 22 | Passing | 3 | Aggregate | Class 3 Special gradation for MnROAD - Base | Flexible | 305 | 12 | 06/20/2008 | 06/20/2008 |  | 30033 | 13742 | 4
22-P-2016 | 22 | Passing | 4 | Aggregate | Class 6 Aggregate Base | Flexible | 305 | 12 | 09/28/2016 | 09/30/2016 |  | 18672 |  | 18651
22-P-2016 | 22 | Passing | 5 | Asphalt | Hot Mix Asphalt - 20% RAP - LMS PGB - Anti Strip - SPWEB540C | Flexible | 76 | 3 | 10/07/2016 | 10/07/2016 | 04/01/2022 | 18676 |  | 18619
22-P-2016 | 22 | Passing | 6 | Asphalt | Hot Mix Asphalt - 20% RAP - LMS PGB - Anti Strip - SPWEB540C | Flexible | 51 | 2 | 10/10/2016 | 10/10/2016 | 04/01/2022 | 18680 |  | 18619
22-D-1990 | 22 | Driving | 1 | Clay | Clay - Subgrade - R=12 | Flexible | 0 | 0 | 08/04/1990 | 06/04/1992 | 06/16/2008 | 583 |  | 24
22-D-1990 | 22 | Driving | 2 | Aggregate | Class 6 Special gradation for MnROAD - Base | Flexible | 457 | 18 | 06/25/1992 | 06/28/1993 | 06/16/2008 | 584 |  | 8
22-D-1990 | 22 | Driving | 3 | Asphalt | Hot Mix Asphalt - 75 Blow Marshall Design | Flexible | 76 | 3 | 07/20/1993 | 07/20/1993 | 06/16/2008 | 585 |  | 54
22-D-1990 | 22 | Driving | 4 | Asphalt | Hot Mix Asphalt - 75 Blow Marshall Design | Flexible | 51 | 2 | 07/21/1993 | 07/21/1993 | 06/16/2008 | 586 |  | 54
22-D-1990 | 22 | Driving | 5 | Asphalt | Hot Mix Asphalt - 75 Blow Marshall Design | Flexible | 38 | 1.5 | 07/28/1993 | 07/28/1993 | 06/16/2008 | 587 |  | 54
22-D-1990 | 22 | Driving | 6 | Asphalt | Hot Mix Asphalt - 75 Blow Marshall Design | Flexible | 38 | 1.5 | 07/29/1993 | 07/29/1993 | 06/16/2008 | 588 |  | 54
22-D-2003 | 22 | Driving | 1 | Clay | Clay - Subgrade - R=12 | Flexible | 0 | 0 | 08/04/1990 | 06/04/1992 | 06/16/2008 | 30005 | 583 | 24
23-P-1990 | 23 | Passing | 1 | Clay | Clay - Subgrade - R=12 | Flexible | 0 | 0 | 10/10/1990 | 09/01/1993 | 06/23/2008 | 618 |  | 24
23-D-2016 | 23 | Driving | 6 | Asphalt | Hot Mix Asphalt - 15% RAP - HIMA - SPWEB540I | Flexible | 51 | 2 | 10/08/2016 | 10/08/2016 | 04/01/2022 | 18627 |  | 18620
23-P-1990 | 23 | Passing | 3 | Aggregate | Permeable Asphalt Stabilized Base - PASB - 2-4% AC | Flexible | 102 | 4 | 09/16/1993 | 09/18/1993 | 06/23/2008 | 620 |  | 64
23-P-1990 | 23 | Passing | 4 | Asphalt | Hot Mix Asphalt - 50 Blow Marshall Design | Flexible | 51 | 2 | 09/23/1993 | 09/23/1993 | 06/23/2008 | 621 |  | 52
23-P-1990 | 23 | Passing | 5 | Asphalt | Hot Mix Asphalt - 50 Blow Marshall Design | Flexible | 51 | 2 | 09/24/1993 | 09/24/1993 | 06/23/2008 | 622 |  | 52
23-P-1990 | 23 | Passing | 6 | Asphalt | Hot Mix Asphalt - 50 Blow Marshall Design | Flexible | 51 | 2 | 09/24/1993 | 09/24/1993 | 06/23/2008 | 623 |  | 52
23-P-1990 | 23 | Passing | 7 | Asphalt | Hot Mix Asphalt - 50 Blow Marshall Design | Flexible | 38 | 1.5 | 09/28/1993 | 09/28/1993 | 06/23/2008 | 624 |  | 52
23-P-1990 | 23 | Passing | 8 | Asphalt | Hot Mix Asphalt - 50 Blow Marshall Design | Flexible | 38 | 1.5 | 09/29/1993 | 09/29/1993 | 06/23/2008 | 625 |  | 52
23-P-1999 | 23 | Passing | 1 | Clay | Clay - Subgrade - R=12 | Flexible | 0 | 0 | 10/10/1990 | 09/01/1993 | 06/23/2008 | 30079 | 618 | 24
23-P-1999 | 23 | Passing | 2 | Aggregate | Class 4 Special gradation for MnROAD - Base | Flexible | 76 | 3 | 09/03/1993 | 09/15/1993 | 06/23/2008 | 30080 | 619 | 5
23-P-1999 | 23 | Passing | 3 | Aggregate | Permeable Asphalt Stabilized Base - PASB - 2-4% AC | Flexible | 102 | 4 | 09/16/1993 | 09/18/1993 | 06/23/2008 | 30081 | 620 | 64
23-P-1999 | 23 | Passing | 4 | Asphalt | Hot Mix Asphalt - 50 Blow Marshall Design | Flexible | 51 | 2 | 09/23/1993 | 09/23/1993 | 06/23/2008 | 30082 | 621 | 52
23-P-1999 | 23 | Passing | 5 | Asphalt | Hot Mix Asphalt - 50 Blow Marshall Design | Flexible | 51 | 2 | 09/24/1993 | 09/24/1993 | 06/23/2008 | 30083 | 622 | 52
23-P-1999 | 23 | Passing | 6 | Asphalt | Hot Mix Asphalt - 50 Blow Marshall Design | Flexible | 51 | 2 | 09/24/1993 | 09/24/1993 | 06/23/2008 | 30084 | 623 | 52
23-P-1999 | 23 | Passing | 7 | Asphalt | Hot Mix Asphalt - 50 Blow Marshall Design | Flexible | 38 | 1.5 | 09/28/1993 | 09/28/1993 | 06/23/2008 | 30085 | 624 | 52
23-P-1999 | 23 | Passing | 8 | Asphalt | Hot Mix Asphalt - 50 Blow Marshall Design | Flexible | 38 | 1.5 | 09/29/1993 | 09/29/1993 | 06/23/2008 | 30086 | 625 | 52
23-P-1999 | 23 | Passing | 9 | Asphalt | Microsurfacing - Applied Using MiniMac machine | Flexible | 13 | 0.5 | 07/18/1999 | 07/18/1999 | 06/23/2008 | 14431 |  | 49
23-P-2008 | 23 | Passing | 1 | Clay | Clay - Subgrade - R=12 | Flexible | 0 | 0 | 06/23/2008 | 06/25/2008 |  | 13756 |  | 24
23-P-2008 | 23 | Passing | 2 | Granular | Select Granular Blend - Reclaimings + Class 3 Special material | Flexible | 178 | 7 | 06/25/2008 | 06/26/2008 |  | 13758 |  | 138
23-P-2008 | 23 | Passing | 3 | Aggregate | Class 3 Special gradation for MnROAD - Base | Flexible | 305 | 12 | 06/26/2008 | 06/27/2008 |  | 13760 |  | 4
23-P-2008 | 23 | Passing | 4 | Geotextile | Geotextile - Type V | Flexible | 3 | 0.1 | 09/07/2008 | 09/07/2008 | 09/28/2016 | 13762 |  | 103
23-P-2008 | 23 | Passing | 5 | Stone | Railroad Ballast - Mesabi Hardrock | Flexible | 305 | 12 | 09/08/2008 | 09/09/2008 | 09/28/2016 | 13764 |  | 118
23-P-2008 | 23 | Passing | 6 | Asphalt | Warm Mix Asphalt - 30% fractionated RAP - Wearing Course | Flexible | 51 | 2 | 09/16/2008 | 09/16/2008 | 09/28/2016 | 13766 |  | 17157
23-P-2008 | 23 | Passing | 7 | Asphalt | Warm Mix Asphalt - Wearing Course | Flexible | 38 | 1.5 | 09/17/2008 | 09/18/2008 | 09/28/2016 | 13768 |  | 17152
23-P-2008 | 23 | Passing | 8 | Asphalt | Warm Mix Asphalt - Wearing Course | Flexible | 38 | 1.5 | 09/17/2008 | 09/18/2008 | 09/28/2016 | 14626 |  | 17152
23-P-2016 | 23 | Passing | 1 | Clay | Clay - Subgrade - R=12 | Flexible | 0 | 0 | 06/23/2008 | 06/25/2008 |  | 30097 | 13756 | 24
23-P-2016 | 23 | Passing | 2 | Granular | Select Granular Blend - Reclaimings + Class 3 Special material | Flexible | 178 | 7 | 06/25/2008 | 06/26/2008 |  | 30098 | 13758 | 138
23-P-2016 | 23 | Passing | 3 | Aggregate | Class 3 Special gradation for MnROAD - Base | Flexible | 305 | 12 | 06/26/2008 | 06/27/2008 |  | 30099 | 13760 | 4
23-P-2016 | 23 | Passing | 4 | Aggregate | Class 6 Aggregate Base | Flexible | 305 | 12 | 09/28/2016 | 09/30/2016 |  | 18642 |  | 18651
23-P-2016 | 23 | Passing | 5 | Asphalt | Hot Mix Asphalt - 15% RAP - HIMA - SPWEB540I | Flexible | 76 | 3 | 10/07/2016 | 10/07/2016 | 04/01/2022 | 18632 |  | 18620
23-P-2016 | 23 | Passing | 6 | Asphalt | Hot Mix Asphalt - 15% RAP - HIMA - SPWEB540I | Flexible | 51 | 2 | 10/08/2016 | 10/08/2016 | 04/01/2022 | 18628 |  | 18620
23-D-1990 | 23 | Driving | 1 | Clay | Clay - Subgrade - R=12 | Flexible | 0 | 0 | 10/10/1990 | 09/01/1993 | 06/23/2008 | 609 |  | 24
23-D-1990 | 23 | Driving | 2 | Aggregate | Class 4 Special gradation for MnROAD - Base | Flexible | 76 | 3 | 09/03/1993 | 09/15/1993 | 06/23/2008 | 610 |  | 5
23-D-1990 | 23 | Driving | 3 | Aggregate | Permeable Asphalt Stabilized Base - PASB - 2-4% AC | Flexible | 102 | 4 | 09/16/1993 | 09/18/1993 | 06/23/2008 | 611 |  | 64
23-D-1990 | 23 | Driving | 4 | Asphalt | Hot Mix Asphalt - 50 Blow Marshall Design | Flexible | 51 | 2 | 09/23/1993 | 09/23/1993 | 06/23/2008 | 612 |  | 52
23-D-1990 | 23 | Driving | 5 | Asphalt | Hot Mix Asphalt - 50 Blow Marshall Design | Flexible | 51 | 2 | 09/24/1993 | 09/24/1993 | 06/23/2008 | 613 |  | 52
23-D-1990 | 23 | Driving | 6 | Asphalt | Hot Mix Asphalt - 50 Blow Marshall Design | Flexible | 51 | 2 | 09/24/1993 | 09/24/1993 | 06/23/2008 | 614 |  | 52
23-D-1990 | 23 | Driving | 7 | Asphalt | Hot Mix Asphalt - 50 Blow Marshall Design | Flexible | 38 | 1.5 | 09/28/1993 | 09/28/1993 | 06/23/2008 | 615 |  | 52
23-D-1990 | 23 | Driving | 8 | Asphalt | Hot Mix Asphalt - 50 Blow Marshall Design | Flexible | 38 | 1.5 | 09/29/1993 | 09/29/1993 | 06/23/2008 | 616 |  | 52
23-D-1999 | 23 | Driving | 1 | Clay | Clay - Subgrade - R=12 | Flexible | 0 | 0 | 10/10/1990 | 09/01/1993 | 06/23/2008 | 30067 | 609 | 24
23-D-1999 | 23 | Driving | 2 | Aggregate | Class 4 Special gradation for MnROAD - Base | Flexible | 76 | 3 | 09/03/1993 | 09/15/1993 | 06/23/2008 | 30068 | 610 | 5
23-D-1999 | 23 | Driving | 3 | Aggregate | Permeable Asphalt Stabilized Base - PASB - 2-4% AC | Flexible | 102 | 4 | 09/16/1993 | 09/18/1993 | 06/23/2008 | 30069 | 611 | 64
23-D-1999 | 23 | Driving | 4 | Asphalt | Hot Mix Asphalt - 50 Blow Marshall Design | Flexible | 51 | 2 | 09/23/1993 | 09/23/1993 | 06/23/2008 | 30070 | 612 | 52
23-D-1999 | 23 | Driving | 5 | Asphalt | Hot Mix Asphalt - 50 Blow Marshall Design | Flexible | 51 | 2 | 09/24/1993 | 09/24/1993 | 06/23/2008 | 30071 | 613 | 52
23-D-1999 | 23 | Driving | 6 | Asphalt | Hot Mix Asphalt - 50 Blow Marshall Design | Flexible | 51 | 2 | 09/24/1993 | 09/24/1993 | 06/23/2008 | 30072 | 614 | 52
23-D-1999 | 23 | Driving | 7 | Asphalt | Hot Mix Asphalt - 50 Blow Marshall Design | Flexible | 38 | 1.5 | 09/28/1993 | 09/28/1993 | 06/23/2008 | 30073 | 615 | 52
23-D-1999 | 23 | Driving | 8 | Asphalt | Hot Mix Asphalt - 50 Blow Marshall Design | Flexible | 38 | 1.5 | 09/29/1993 | 09/29/1993 | 06/23/2008 | 30074 | 616 | 52
23-D-1999 | 23 | Driving | 9 | Asphalt | Microsurfacing - Applied Using MiniMac machine | Flexible | 13 | 0.5 | 07/18/1999 | 07/18/1999 | 06/23/2008 | 14432 |  | 49
23-D-2008 | 23 | Driving | 1 | Clay | Clay - Subgrade - R=12 | Flexible | 0 | 0 | 06/23/2008 | 06/25/2008 |  | 13757 |  | 24
23-D-2008 | 23 | Driving | 2 | Granular | Select Granular Blend - Reclaimings + Class 3 Special material | Flexible | 178 | 7 | 06/25/2008 | 06/26/2008 |  | 13759 |  | 138
23-D-2008 | 23 | Driving | 3 | Aggregate | Class 3 Special gradation for MnROAD - Base | Flexible | 305 | 12 | 06/26/2008 | 06/27/2008 |  | 13761 |  | 4
23-D-2008 | 23 | Driving | 4 | Geotextile | Geotextile - Type V | Flexible | 3 | 0.1 | 09/07/2008 | 09/07/2008 | 09/28/2016 | 13763 |  | 103
23-D-2008 | 23 | Driving | 5 | Stone | Railroad Ballast - Mesabi Hardrock | Flexible | 305 | 12 | 09/08/2008 | 09/09/2008 | 09/28/2016 | 13765 |  | 118
23-D-2008 | 23 | Driving | 6 | Asphalt | Warm Mix Asphalt - 30% fractionated RAP - Wearing Course | Flexible | 51 | 2 | 09/16/2008 | 09/16/2008 | 09/28/2016 | 13767 |  | 17157
23-D-2008 | 23 | Driving | 7 | Asphalt | Warm Mix Asphalt - Wearing Course | Flexible | 38 | 1.5 | 09/17/2008 | 09/18/2008 | 09/28/2016 | 13769 |  | 17152
23-D-2008 | 23 | Driving | 8 | Asphalt | Warm Mix Asphalt - Wearing Course | Flexible | 38 | 1.5 | 09/17/2008 | 09/18/2008 | 09/28/2016 | 14627 |  | 17152
23-D-2016 | 23 | Driving | 1 | Clay | Clay - Subgrade - R=12 | Flexible | 0 | 0 | 06/23/2008 | 06/25/2008 |  | 30091 | 13757 | 24
23-D-2016 | 23 | Driving | 2 | Granular | Select Granular Blend - Reclaimings + Class 3 Special material | Flexible | 178 | 7 | 06/25/2008 | 06/26/2008 |  | 30092 | 13759 | 138
23-D-2016 | 23 | Driving | 3 | Aggregate | Class 3 Special gradation for MnROAD - Base | Flexible | 305 | 12 | 06/26/2008 | 06/27/2008 |  | 30093 | 13761 | 4
23-D-2016 | 23 | Driving | 4 | Aggregate | Class 6 Aggregate Base | Flexible | 305 | 12 | 09/28/2016 | 09/30/2016 |  | 18641 |  | 18651
23-D-2016 | 23 | Driving | 5 | Asphalt | Hot Mix Asphalt - 15% RAP - HIMA - SPWEB540I | Flexible | 76 | 3 | 10/07/2016 | 10/07/2016 | 04/01/2022 | 18630 |  | 18620
23-P-1990 | 23 | Passing | 2 | Aggregate | Class 4 Special gradation for MnROAD - Base | Flexible | 76 | 3 | 09/03/1993 | 09/15/1993 | 06/23/2008 | 619 |  | 5
24-I-1990 | 24 | Inside | 1 | Sand | Sand - Subgrade - R=70 | Flexible | 0 | 0 | 10/05/1990 | 07/15/1993 | 06/18/2017 | 646 |  | 23
24-O-2005 | 24 | Outside | 5 | Asphalt | Slurry Seal - Latex | Flexible | 13 | 0.5 | 09/15/2005 | 09/15/2005 | 06/18/2008 | 15999 |  | 69
24-I-1990 | 24 | Inside | 3 | Asphalt | Hot Mix Asphalt - 35 Blow Marshall Design | Flexible | 38 | 1.5 | 08/12/1993 | 08/12/1993 | 06/26/2008 | 648 |  | 50
24-I-1990 | 24 | Inside | 4 | Asphalt | Hot Mix Asphalt - 35 Blow Marshall Design | Flexible | 38 | 1.5 | 08/16/1993 | 08/16/1993 | 06/26/2008 | 649 |  | 50
24-I-2005 | 24 | Inside | 1 | Sand | Sand - Subgrade - R=70 | Flexible | 0 | 0 | 10/05/1990 | 07/15/1993 | 06/18/2017 | 30194 | 646 | 23
24-I-2005 | 24 | Inside | 2 | Aggregate | Class 6 Special gradation for MnROAD - Base | Flexible | 102 | 4 | 09/01/1992 | 07/21/1993 | 06/18/2017 | 30195 | 647 | 8
24-I-2005 | 24 | Inside | 3 | Asphalt | Hot Mix Asphalt - 35 Blow Marshall Design | Flexible | 38 | 1.5 | 08/12/1993 | 08/12/1993 | 06/26/2008 | 30196 | 648 | 50
24-I-2005 | 24 | Inside | 4 | Asphalt | Hot Mix Asphalt - 35 Blow Marshall Design | Flexible | 38 | 1.5 | 08/16/1993 | 08/16/1993 | 06/26/2008 | 30197 | 649 | 50
24-I-2005 | 24 | Inside | 5 | Asphalt | Slurry Seal - Latex | Flexible | 13 | 0.5 | 09/15/2005 | 09/15/2005 | 06/18/2017 | 15998 |  | 69
24-O-1990 | 24 | Outside | 1 | Sand | Sand - Subgrade - R=70 | Flexible | 0 | 0 | 10/05/1990 | 07/15/1993 | 06/18/2017 | 640 |  | 23
24-O-1990 | 24 | Outside | 2 | Aggregate | Class 6 Special gradation for MnROAD - Base | Flexible | 102 | 4 | 09/01/1992 | 07/21/1993 | 06/18/2017 | 641 |  | 8
24-O-1990 | 24 | Outside | 3 | Asphalt | Hot Mix Asphalt - 35 Blow Marshall Design | Flexible | 38 | 1.5 | 08/12/1993 | 08/12/1993 | 06/26/2008 | 642 |  | 50
24-O-1990 | 24 | Outside | 4 | Asphalt | Hot Mix Asphalt - 35 Blow Marshall Design | Flexible | 38 | 1.5 | 08/16/1993 | 08/16/1993 | 06/26/2008 | 643 |  | 50
24-O-2005 | 24 | Outside | 1 | Sand | Sand - Subgrade - R=70 | Flexible | 0 | 0 | 10/05/1990 | 07/15/1993 | 06/18/2017 | 30198 | 640 | 23
24-O-2005 | 24 | Outside | 2 | Aggregate | Class 6 Special gradation for MnROAD - Base | Flexible | 102 | 4 | 09/01/1992 | 07/21/1993 | 06/18/2017 | 30199 | 641 | 8
24-O-2005 | 24 | Outside | 3 | Asphalt | Hot Mix Asphalt - 35 Blow Marshall Design | Flexible | 38 | 1.5 | 08/12/1993 | 08/12/1993 | 06/26/2008 | 30200 | 642 | 50
24-O-2005 | 24 | Outside | 4 | Asphalt | Hot Mix Asphalt - 35 Blow Marshall Design | Flexible | 38 | 1.5 | 08/16/1993 | 08/16/1993 | 06/26/2008 | 30201 | 643 | 50
24-I-1990 | 24 | Inside | 2 | Aggregate | Class 6 Special gradation for MnROAD - Base | Flexible | 102 | 4 | 09/01/1992 | 07/21/1993 | 06/18/2017 | 647 |  | 8
25-O-2005 | 25 | Outside | 3 | Asphalt | Hot Mix Asphalt - 50 Blow Marshall Design | Flexible | 38 | 1.5 | 08/12/1993 | 08/12/1993 | 08/22/2008 | 30239 | 16001 | 52
25-O-2005 | 25 | Outside | 2 | Asphalt | Hot Mix Asphalt - 50 Blow Marshall Design | Flexible | 51 | 2 | 08/11/1993 | 08/11/1993 | 08/22/2008 | 30238 | 659 | 52
25-O-2005 | 25 | Outside | 5 | Asphalt | Slurry Seal - Latex | Flexible | 13 | 0.5 | 09/15/2005 | 09/15/2005 | 08/22/2008 | 16015 |  | 69
25-I-1991 | 25 | Inside | 1 | Sand | Sand - Subgrade - R=70 | Flexible | 0 | 0 | 09/24/1991 | 07/21/1993 | 08/22/2008 | 661 |  | 23
25-I-1991 | 25 | Inside | 2 | Asphalt | Hot Mix Asphalt - 50 Blow Marshall Design | Flexible | 51 | 2 | 08/11/1993 | 08/11/1993 | 08/22/2008 | 662 |  | 52
25-I-1991 | 25 | Inside | 3 | Asphalt | Hot Mix Asphalt - 50 Blow Marshall Design | Flexible | 38 | 1.5 | 08/12/1993 | 08/12/1993 | 08/22/2008 | 16000 |  | 52
25-I-1991 | 25 | Inside | 4 | Asphalt | Hot Mix Asphalt - 50 Blow Marshall Design | Flexible | 38 | 1.5 | 08/16/1993 | 08/16/1993 | 08/22/2008 | 16012 |  | 52
25-I-2005 | 25 | Inside | 1 | Sand | Sand - Subgrade - R=70 | Flexible | 0 | 0 | 09/24/1991 | 07/21/1993 | 08/22/2008 | 30233 | 661 | 23
25-I-2005 | 25 | Inside | 2 | Asphalt | Hot Mix Asphalt - 50 Blow Marshall Design | Flexible | 51 | 2 | 08/11/1993 | 08/11/1993 | 08/22/2008 | 30234 | 662 | 52
25-I-2005 | 25 | Inside | 3 | Asphalt | Hot Mix Asphalt - 50 Blow Marshall Design | Flexible | 38 | 1.5 | 08/12/1993 | 08/12/1993 | 08/22/2008 | 30235 | 16000 | 52
25-I-2005 | 25 | Inside | 4 | Asphalt | Hot Mix Asphalt - 50 Blow Marshall Design | Flexible | 38 | 1.5 | 08/16/1993 | 08/16/1993 | 08/22/2008 | 30236 | 16012 | 52
25-I-2005 | 25 | Inside | 5 | Asphalt | Slurry Seal - Latex | Flexible | 13 | 0.5 | 09/15/2005 | 09/15/2005 | 08/22/2008 | 16014 |  | 69
25-O-1991 | 25 | Outside | 1 | Sand | Sand - Subgrade - R=70 | Flexible | 0 | 0 | 09/24/1991 | 07/21/1993 | 08/22/2008 | 658 |  | 23
25-O-1991 | 25 | Outside | 2 | Asphalt | Hot Mix Asphalt - 50 Blow Marshall Design | Flexible | 51 | 2 | 08/11/1993 | 08/11/1993 | 08/22/2008 | 659 |  | 52
25-O-1991 | 25 | Outside | 3 | Asphalt | Hot Mix Asphalt - 50 Blow Marshall Design | Flexible | 38 | 1.5 | 08/12/1993 | 08/12/1993 | 08/22/2008 | 16001 |  | 52
25-O-1991 | 25 | Outside | 4 | Asphalt | Hot Mix Asphalt - 50 Blow Marshall Design | Flexible | 38 | 1.5 | 08/16/1993 | 08/16/1993 | 08/22/2008 | 16013 |  | 52
25-O-2005 | 25 | Outside | 1 | Sand | Sand - Subgrade - R=70 | Flexible | 0 | 0 | 09/24/1991 | 07/21/1993 | 08/22/2008 | 30237 | 658 | 23
25-O-2005 | 25 | Outside | 4 | Asphalt | Hot Mix Asphalt - 50 Blow Marshall Design | Flexible | 38 | 1.5 | 08/16/1993 | 08/16/1993 | 08/22/2008 | 30240 | 16013 | 52
26-I-1991 | 26 | Inside | 1 | Clay | Clay - Subgrade - R=12 | Flexible | 0 | 0 | 06/11/1991 | 07/21/1993 | 09/06/2000 | 674 |  | 24
26-O-2004 | 26 | Outside | 4 | Asphalt | Hot Mix Asphalt - 15% RAP - SPWEB240BR | Flexible | 51 | 2 | 05/25/2004 | 05/25/2004 | 09/10/2008 | 16510 |  | 17162
26-I-1991 | 26 | Inside | 3 | Asphalt | Hot Mix Asphalt - 50 Blow Marshall Design | Flexible | 38 | 1.5 | 08/12/1993 | 08/12/1993 | 09/06/2000 | 16016 |  | 52
26-I-1991 | 26 | Inside | 4 | Asphalt | Hot Mix Asphalt - 50 Blow Marshall Design | Flexible | 38 | 1.5 | 08/16/1993 | 08/16/1993 | 09/06/2000 | 16018 |  | 52
26-I-2000 | 26 | Inside | 1 | Clay | Clay - Subgrade - R=12 | Flexible | 0 | 0 | 09/06/2000 | 09/09/2000 | 05/01/2004 | 16511 |  | 24
26-I-2000 | 26 | Inside | 2 | Reclaimed | Full Depth Reclamation - HMA + Clay | Flexible | 203 | 8 | 09/10/2000 | 09/10/2000 | 05/01/2004 | 16515 |  | 17063
26-I-2000 | 26 | Inside | 3 | Asphalt | Emulsion Oil Gravel - Finnish Design - 2000 Version | Flexible | 64 | 2.5 | 09/11/2000 | 09/11/2000 | 05/01/2004 | 16517 |  | 120
26-I-2004 | 26 | Inside | 1 | Clay | Clay - Subgrade - R=12 | Flexible | 0 | 0 | 05/01/2004 | 05/08/2004 | 09/10/2008 | 16499 |  | 24
26-I-2004 | 26 | Inside | 2 | Aggregate | Class 6 Special gradation for MnROAD - Base | Flexible | 305 | 12 | 05/08/2004 | 05/19/2004 | 09/10/2008 | 16503 |  | 8
26-I-2004 | 26 | Inside | 3 | Asphalt | Hot Mix Asphalt - 15% RAP - SPWEB240BR | Flexible | 51 | 2 | 05/25/2004 | 05/25/2004 | 09/10/2008 | 16507 |  | 17162
26-I-2004 | 26 | Inside | 4 | Asphalt | Hot Mix Asphalt - 15% RAP - SPWEB240BR | Flexible | 51 | 2 | 05/25/2004 | 05/25/2004 | 09/10/2008 | 16509 |  | 17162
26-O-1991 | 26 | Outside | 1 | Clay | Clay - Subgrade - R=12 | Flexible | 0 | 0 | 06/11/1991 | 07/21/1993 | 09/06/2000 | 671 |  | 24
26-O-1991 | 26 | Outside | 2 | Asphalt | Hot Mix Asphalt - 50 Blow Marshall Design | Flexible | 51 | 2 | 08/11/1993 | 08/11/1993 | 09/06/2000 | 672 |  | 52
26-O-1991 | 26 | Outside | 3 | Asphalt | Hot Mix Asphalt - 50 Blow Marshall Design | Flexible | 38 | 1.5 | 08/12/1993 | 08/12/1993 | 09/06/2000 | 16017 |  | 52
26-O-1991 | 26 | Outside | 4 | Asphalt | Hot Mix Asphalt - 50 Blow Marshall Design | Flexible | 38 | 1.5 | 08/16/1993 | 08/16/1993 | 09/06/2000 | 16019 |  | 52
26-O-2000 | 26 | Outside | 1 | Clay | Clay - Subgrade - R=12 | Flexible | 0 | 0 | 09/06/2000 | 09/09/2000 | 05/01/2004 | 16513 |  | 24
26-O-2000 | 26 | Outside | 2 | Reclaimed | Full Depth Reclamation - HMA + Clay | Flexible | 203 | 8 | 09/10/2000 | 09/10/2000 | 05/01/2004 | 16516 |  | 17063
26-O-2000 | 26 | Outside | 3 | Asphalt | Emulsion Oil Gravel - Finnish Design - 2000 Version | Flexible | 64 | 2.5 | 09/11/2000 | 09/11/2000 | 05/01/2004 | 16518 |  | 120
26-O-2004 | 26 | Outside | 1 | Clay | Clay - Subgrade - R=12 | Flexible | 0 | 0 | 05/01/2004 | 05/08/2004 | 09/10/2008 | 16501 |  | 24
26-O-2004 | 26 | Outside | 2 | Aggregate | Class 6 Special gradation for MnROAD - Base | Flexible | 305 | 12 | 05/08/2004 | 05/19/2004 | 09/10/2008 | 16505 |  | 8
26-O-2004 | 26 | Outside | 3 | Asphalt | Hot Mix Asphalt - 15% RAP - SPWEB240BR | Flexible | 51 | 2 | 05/25/2004 | 05/25/2004 | 09/10/2008 | 16508 |  | 17162
26-I-1991 | 26 | Inside | 2 | Asphalt | Hot Mix Asphalt - 50 Blow Marshall Design | Flexible | 51 | 2 | 08/11/1993 | 08/11/1993 | 09/06/2000 | 675 |  | 52
27-O-2009 | 27 | Outside | 1 | Clay | Clay - Subgrade - R=12 | Flexible | 0 | 0 | 07/05/2006 | 07/05/2006 | 08/11/2017 | 30247 | 16439 | 24
27-O-2006 | 27 | Outside | 6 | Asphalt | Hot Mix Asphalt - Superpave Level 3 | Flexible | 51 | 2 | 08/07/2006 | 08/07/2006 | 08/11/2017 | 16484 |  | 112
27-O-2009 | 27 | Outside | 3 | Geocomposite | Geocomposite Capillary Barrier Drain | Flexible | 2 | 0.08 | 07/11/2006 | 07/14/2006 | 08/11/2017 | 30249 | 16478 | 102
27-O-2009 | 27 | Outside | 4 | Aggregate | Class 5 - Standard - Base | Flexible | 152 | 6 | 07/14/2006 | 07/27/2006 | 08/11/2017 | 30250 | 16480 | 17163
27-O-2009 | 27 | Outside | 5 | Asphalt | Hot Mix Asphalt - Superpave Level 3 | Flexible | 51 | 2 | 08/07/2006 | 08/07/2006 | 08/11/2017 | 30251 | 16482 | 113
27-O-2009 | 27 | Outside | 6 | Asphalt | Hot Mix Asphalt - Superpave Level 3 | Flexible | 51 | 2 | 08/07/2006 | 08/07/2006 | 08/11/2017 | 30252 | 16484 | 112
27-O-2009 | 27 | Outside | 7 | Asphalt | Chip Seal - CRS-2P - FA-2 Granite + Fog Seal | Flexible | 13 | 0.5 | 09/16/2009 | 09/17/2009 | 08/11/2017 | 17269 |  | 17266
27-I-1990 | 27 | Inside | 1 | Clay | Clay - Subgrade - R=12 | Flexible | 0 | 0 | 10/05/1990 | 08/05/1992 | 08/05/1999 | 719 |  | 24
27-I-1990 | 27 | Inside | 2 | Aggregate | Class 6 Special gradation for MnROAD - Base | Flexible | 279 | 11 | 08/12/1992 | 07/26/1993 | 08/05/1999 | 720 |  | 8
27-I-1990 | 27 | Inside | 3 | Asphalt | Hot Mix Asphalt - 50 Blow Marshall Design | Flexible | 38 | 1.5 | 08/12/1993 | 08/12/1993 | 08/05/1999 | 721 |  | 52
27-I-1990 | 27 | Inside | 4 | Asphalt | Hot Mix Asphalt - 50 Blow Marshall Design | Flexible | 38 | 1.5 | 08/16/1993 | 08/16/1993 | 08/05/1999 | 16020 |  | 52
27-I-1999 | 27 | Inside | 1 | Clay | Clay - Subgrade - R=12 | Flexible | 0 | 0 | 08/05/1999 | 08/13/1999 | 09/13/2000 | 16529 |  | 24
27-I-1999 | 27 | Inside | 2 | Stone | Stone - Large Crushed - 4 inch topsize | Flexible | 356 | 14 | 08/14/1999 | 08/14/1999 | 09/13/2000 | 16533 |  | 117
27-I-1999 | 27 | Inside | 3 | Asphalt | Double Chip Seal - CRS-2P | Flexible | 13 | 0.5 | 08/15/1999 | 08/15/1999 | 09/13/2000 | 16537 |  | 101
27-I-2000 | 27 | Inside | 1 | Clay | Clay - Subgrade - R=12 | Flexible | 0 | 0 | 09/13/2000 | 09/13/2000 | 07/05/2006 | 16545 | 16529 | 24
27-I-2000 | 27 | Inside | 2 | Stone | Stone - Large Crushed - 4 inch topsize | Flexible | 356 | 14 | 09/14/2000 | 09/14/2000 | 07/05/2006 | 16549 | 16533 | 117
27-I-2000 | 27 | Inside | 3 | Asphalt | Emulsion Oil Gravel - Finnish Design - 2000 Version | Flexible | 64 | 2.5 | 09/15/2000 | 09/15/2000 | 07/05/2006 | 16551 |  | 120
27-I-2006 | 27 | Inside | 1 | Clay | Clay - Subgrade - R=12 | Flexible | 0 | 0 | 07/05/2006 | 07/05/2006 | 08/11/2017 | 16437 |  | 24
27-I-2006 | 27 | Inside | 2 | Clay | Clay - Borrow | Flexible | 178 | 7 | 07/07/2006 | 07/08/2006 | 08/11/2017 | 16441 |  | 17225
27-I-2006 | 27 | Inside | 3 | Geocomposite | Geocomposite Capillary Barrier Drain | Flexible | 2 | 0.08 | 07/11/2006 | 07/14/2006 | 08/11/2017 | 16477 |  | 102
27-I-2006 | 27 | Inside | 4 | Aggregate | Class 5 - Standard - Base | Flexible | 152 | 6 | 07/14/2006 | 07/27/2006 | 08/11/2017 | 16479 |  | 17163
27-I-2006 | 27 | Inside | 5 | Asphalt | Hot Mix Asphalt - Superpave Level 3 | Flexible | 51 | 2 | 08/07/2006 | 08/07/2006 | 08/11/2017 | 16481 |  | 113
27-I-2006 | 27 | Inside | 6 | Asphalt | Hot Mix Asphalt - Superpave Level 3 | Flexible | 51 | 2 | 08/07/2006 | 08/07/2006 | 08/11/2017 | 16483 |  | 112
27-I-2009 | 27 | Inside | 1 | Clay | Clay - Subgrade - R=12 | Flexible | 0 | 0 | 07/05/2006 | 07/05/2006 | 08/11/2017 | 30241 | 16437 | 24
27-I-2009 | 27 | Inside | 2 | Clay | Clay - Borrow | Flexible | 178 | 7 | 07/07/2006 | 07/08/2006 | 08/11/2017 | 30242 | 16441 | 17225
27-I-2009 | 27 | Inside | 3 | Geocomposite | Geocomposite Capillary Barrier Drain | Flexible | 2 | 0.08 | 07/11/2006 | 07/14/2006 | 08/11/2017 | 30243 | 16477 | 102
27-I-2009 | 27 | Inside | 4 | Aggregate | Class 5 - Standard - Base | Flexible | 152 | 6 | 07/14/2006 | 07/27/2006 | 08/11/2017 | 30244 | 16479 | 17163
27-I-2009 | 27 | Inside | 5 | Asphalt | Hot Mix Asphalt - Superpave Level 3 | Flexible | 51 | 2 | 08/07/2006 | 08/07/2006 | 08/11/2017 | 30245 | 16481 | 113
27-I-2009 | 27 | Inside | 6 | Asphalt | Hot Mix Asphalt - Superpave Level 3 | Flexible | 51 | 2 | 08/07/2006 | 08/07/2006 | 08/11/2017 | 30246 | 16483 | 112
27-I-2009 | 27 | Inside | 7 | Asphalt | Chip Seal - CRS-2P - FA-2.5 Mod Granite + Fog Seal -2009 | Flexible | 13 | 0.5 | 09/16/2009 | 09/17/2009 | 08/11/2017 | 17268 |  | 17267
27-O-1990 | 27 | Outside | 1 | Clay | Clay - Subgrade - R=12 | Flexible | 0 | 0 | 10/05/1990 | 08/05/1992 | 08/05/1999 | 715 |  | 24
27-O-1990 | 27 | Outside | 2 | Aggregate | Class 6 Special gradation for MnROAD - Base | Flexible | 279 | 11 | 08/12/1992 | 07/26/1993 | 08/05/1999 | 716 |  | 8
27-O-1990 | 27 | Outside | 3 | Asphalt | Hot Mix Asphalt - 50 Blow Marshall Design | Flexible | 38 | 1.5 | 08/12/1993 | 08/12/1993 | 08/05/1999 | 717 |  | 52
27-O-1990 | 27 | Outside | 4 | Asphalt | Hot Mix Asphalt - 50 Blow Marshall Design | Flexible | 38 | 1.5 | 08/16/1993 | 08/16/1993 | 08/05/1999 | 16021 |  | 52
27-O-1999 | 27 | Outside | 1 | Clay | Clay - Subgrade - R=12 | Flexible | 0 | 0 | 08/05/1999 | 08/13/1999 | 09/13/2000 | 16531 |  | 24
27-O-1999 | 27 | Outside | 2 | Stone | Stone - Large Crushed - 4 inch topsize | Flexible | 356 | 14 | 08/14/1999 | 08/14/1999 | 09/13/2000 | 16535 |  | 117
27-O-1999 | 27 | Outside | 3 | Asphalt | Double Chip Seal - CRS-2P | Flexible | 13 | 0.5 | 08/15/1999 | 08/15/1999 | 09/13/2000 | 16539 |  | 101
27-O-2000 | 27 | Outside | 1 | Clay | Clay - Subgrade - R=12 | Flexible | 0 | 0 | 09/13/2000 | 09/13/2000 | 07/05/2006 | 16547 | 16531 | 24
27-O-2000 | 27 | Outside | 2 | Stone | Stone - Large Crushed - 4 inch topsize | Flexible | 356 | 14 | 09/14/2000 | 09/14/2000 | 07/05/2006 | 16550 | 16535 | 117
27-O-2000 | 27 | Outside | 3 | Asphalt | Emulsion Oil Gravel - Finnish Design - 2000 Version | Flexible | 64 | 2.5 | 09/15/2000 | 09/15/2000 | 07/05/2006 | 16552 |  | 120
27-O-2006 | 27 | Outside | 1 | Clay | Clay - Subgrade - R=12 | Flexible | 0 | 0 | 07/05/2006 | 07/05/2006 | 08/11/2017 | 16439 |  | 24
27-O-2006 | 27 | Outside | 2 | Clay | Clay - Borrow | Flexible | 178 | 7 | 07/07/2006 | 07/08/2006 | 08/11/2017 | 16443 |  | 17225
27-O-2006 | 27 | Outside | 3 | Geocomposite | Geocomposite Capillary Barrier Drain | Flexible | 2 | 0.08 | 07/11/2006 | 07/14/2006 | 08/11/2017 | 16478 |  | 102
27-O-2006 | 27 | Outside | 4 | Aggregate | Class 5 - Standard - Base | Flexible | 152 | 6 | 07/14/2006 | 07/27/2006 | 08/11/2017 | 16480 |  | 17163
27-O-2006 | 27 | Outside | 5 | Asphalt | Hot Mix Asphalt - Superpave Level 3 | Flexible | 51 | 2 | 08/07/2006 | 08/07/2006 | 08/11/2017 | 16482 |  | 113
27-O-2009 | 27 | Outside | 2 | Clay | Clay - Borrow | Flexible | 178 | 7 | 07/07/2006 | 07/08/2006 | 08/11/2017 | 30248 | 16443 | 17225
28-I-1991 | 28 | Inside | 1 | Clay | Clay - Subgrade - R=12 | Flexible | 0 | 0 | 07/17/1991 | 08/05/1992 | 08/12/1999 | 787 |  | 24
28-O-2011 | 28 | Outside | 5 | Asphalt | Double Chip Seal - CRS-2P | Flexible | 6 | 0.25 | 09/05/2011 | 09/06/2011 | 08/11/2017 | 18241 |  | 101
28-I-1991 | 28 | Inside | 3 | Asphalt | Hot Mix Asphalt - 35 Blow Marshall Design | Flexible | 38 | 1.5 | 08/12/1993 | 08/12/1993 | 08/12/1999 | 789 |  | 50
28-I-1991 | 28 | Inside | 4 | Asphalt | Hot Mix Asphalt - 35 Blow Marshall Design | Flexible | 38 | 1.5 | 08/16/1993 | 08/16/1993 | 08/12/1999 | 16022 |  | 50
28-I-1999 | 28 | Inside | 1 | Clay | Clay - Subgrade - R=12 | Flexible | 0 | 0 | 08/12/1999 | 08/16/1999 | 07/17/2006 | 16563 |  | 24
28-I-1999 | 28 | Inside | 2 | Stone | Stone - Large Crushed - 4 inch topsize | Flexible | 356 | 14 | 08/17/1999 | 08/17/1999 | 07/17/2006 | 16567 |  | 117
28-I-1999 | 28 | Inside | 3 | Aggregate | Class 6 Special gradation for MnROAD - Base | Flexible | 25 | 1 | 08/18/1999 | 08/18/1999 | 07/17/2006 | 16571 |  | 8
28-I-1999 | 28 | Inside | 4 | Asphalt | Emulsion Oil Gravel - Finnish Design - 1999 Version | Flexible | 64 | 2.5 | 08/19/1999 | 08/19/1999 | 07/17/2006 | 16575 |  | 119
28-I-2006 | 28 | Inside | 1 | Clay | Clay - Subgrade - R=12 | Flexible | 0 | 0 | 07/17/2006 | 07/17/2006 | 08/11/2017 | 16459 |  | 24
28-I-2006 | 28 | Inside | 2 | Clay | Clay - Borrow | Flexible | 178 | 7 | 07/08/2006 | 07/18/2006 | 08/11/2017 | 16463 |  | 17225
28-I-2006 | 28 | Inside | 3 | Aggregate | Class 5 - Standard - Base | Flexible | 152 | 6 | 07/18/2006 | 07/27/2006 | 08/29/2011 | 16467 |  | 17163
28-I-2006 | 28 | Inside | 4 | Asphalt | Hot Mix Asphalt - Superpave Level 3 | Flexible | 51 | 2 | 08/07/2006 | 08/07/2006 | 08/29/2011 | 16471 |  | 113
28-I-2006 | 28 | Inside | 5 | Asphalt | Hot Mix Asphalt - Superpave Level 3 | Flexible | 51 | 2 | 08/07/2006 | 08/07/2006 | 08/29/2011 | 16473 |  | 112
28-I-2011 | 28 | Inside | 1 | Clay | Clay - Subgrade - R=12 | Flexible | 0 | 0 | 07/17/2006 | 07/17/2006 | 08/11/2017 | 30253 | 16459 | 24
28-I-2011 | 28 | Inside | 2 | Clay | Clay - Borrow | Flexible | 178 | 7 | 07/08/2006 | 07/18/2006 | 08/11/2017 | 30254 | 16463 | 17225
28-I-2011 | 28 | Inside | 3 | Aggregate | Class 5 - Standard - Base | Flexible | 102 | 4 | 07/18/2006 | 08/29/2011 | 08/11/2017 | 21209 | 16467 | 17163
28-I-2011 | 28 | Inside | 4 | Reclaimed | Full Depth Reclamation - HMA+ Gravel + Engineered Emulsion | Flexible | 152 | 6 | 08/29/2011 | 08/29/2011 | 08/11/2017 | 18238 |  | 19
28-I-2011 | 28 | Inside | 5 | Asphalt | Double Chip Seal - CRS-2P | Flexible | 6 | 0.25 | 09/05/2011 | 09/06/2011 | 08/11/2017 | 18240 |  | 101
28-I-2012 | 28 | Inside | 1 | Clay | Clay - Subgrade - R=12 | Flexible | 0 | 0 | 07/17/2006 | 07/17/2006 | 08/11/2017 | 30257 | 30253 | 24
28-I-2012 | 28 | Inside | 2 | Clay | Clay - Borrow | Flexible | 178 | 7 | 07/08/2006 | 07/18/2006 | 08/11/2017 | 30258 | 30254 | 17225
28-I-2012 | 28 | Inside | 3 | Aggregate | Class 5 - Standard - Base | Flexible | 102 | 4 | 07/18/2006 | 08/29/2011 | 08/11/2017 | 30259 | 21209 | 17163
28-I-2012 | 28 | Inside | 4 | Reclaimed | Full Depth Reclamation - HMA+ Gravel + Engineered Emulsion | Flexible | 152 | 6 | 08/29/2011 | 08/29/2011 | 08/11/2017 | 30260 | 18238 | 19
28-I-2012 | 28 | Inside | 5 | Asphalt | Double Chip Seal - CRS-2P | Flexible | 6 | 0.25 | 09/05/2011 | 09/06/2011 | 08/11/2017 | 30261 | 18240 | 101
28-I-2012 | 28 | Inside | 6 | Asphalt | Flexible Microsurfacing - PG 52-34 | Flexible | 6 | 0.25 | 06/27/2012 | 06/28/2012 | 08/11/2017 | 18314 |  | 18313
28-O-1991 | 28 | Outside | 1 | Clay | Clay - Subgrade - R=12 | Flexible | 0 | 0 | 07/17/1991 | 08/05/1992 | 08/12/1999 | 783 |  | 24
28-O-1991 | 28 | Outside | 2 | Aggregate | Class 5 Special gradation for MnROAD - Base | Flexible | 330 | 13 | 08/12/1992 | 07/28/1993 | 08/12/1999 | 784 |  | 7
28-O-1991 | 28 | Outside | 3 | Asphalt | Hot Mix Asphalt - 35 Blow Marshall Design | Flexible | 38 | 1.5 | 08/12/1993 | 08/12/1993 | 08/12/1999 | 785 |  | 50
28-O-1991 | 28 | Outside | 4 | Asphalt | Hot Mix Asphalt - 35 Blow Marshall Design | Flexible | 38 | 1.5 | 08/16/1993 | 08/16/1993 | 08/12/1999 | 16023 |  | 50
28-O-1999 | 28 | Outside | 1 | Clay | Clay - Subgrade - R=12 | Flexible | 0 | 0 | 08/12/1999 | 08/16/1999 | 07/17/2006 | 16565 |  | 24
28-O-1999 | 28 | Outside | 2 | Stone | Stone - Large Crushed - 4 inch topsize | Flexible | 356 | 14 | 08/17/1999 | 08/17/1999 | 07/17/2006 | 16569 |  | 117
28-O-1999 | 28 | Outside | 3 | Aggregate | Class 6 Special gradation for MnROAD - Base | Flexible | 25 | 1 | 08/18/1999 | 08/18/1999 | 07/17/2006 | 16573 |  | 8
28-O-1999 | 28 | Outside | 4 | Asphalt | Emulsion Oil Gravel - Finnish Design - 1999 Version | Flexible | 64 | 2.5 | 08/19/1999 | 08/19/1999 | 07/17/2006 | 16576 |  | 119
28-O-2006 | 28 | Outside | 1 | Clay | Clay - Subgrade - R=12 | Flexible | 0 | 0 | 07/17/2006 | 07/17/2006 | 08/11/2017 | 16461 |  | 24
28-O-2006 | 28 | Outside | 2 | Clay | Clay - Borrow | Flexible | 178 | 7 | 07/08/2006 | 07/18/2006 | 08/11/2017 | 16465 |  | 17225
28-O-2006 | 28 | Outside | 3 | Aggregate | Class 5 - Standard - Base | Flexible | 152 | 6 | 07/18/2006 | 07/27/2006 | 08/29/2011 | 16469 |  | 17163
28-O-2006 | 28 | Outside | 4 | Asphalt | Hot Mix Asphalt - Superpave Level 3 | Flexible | 51 | 2 | 08/07/2006 | 08/07/2006 | 08/29/2011 | 16472 |  | 113
28-O-2006 | 28 | Outside | 5 | Asphalt | Hot Mix Asphalt - Superpave Level 3 | Flexible | 51 | 2 | 08/07/2006 | 08/07/2006 | 08/29/2011 | 16474 |  | 112
28-O-2011 | 28 | Outside | 1 | Clay | Clay - Subgrade - R=12 | Flexible | 0 | 0 | 07/17/2006 | 07/17/2006 | 08/11/2017 | 30255 | 16461 | 24
28-O-2011 | 28 | Outside | 2 | Clay | Clay - Borrow | Flexible | 178 | 7 | 07/08/2006 | 07/18/2006 | 08/11/2017 | 30256 | 16465 | 17225
28-O-2011 | 28 | Outside | 3 | Aggregate | Class 5 - Standard - Base | Flexible | 102 | 4 | 07/18/2006 | 08/29/2011 | 08/11/2017 | 21208 | 16469 | 17163
28-O-2011 | 28 | Outside | 4 | Reclaimed | Full Depth Reclamation - HMA+ Gravel + Engineered Emulsion | Flexible | 152 | 6 | 08/29/2011 | 08/29/2011 | 08/11/2017 | 18239 |  | 19
28-I-1991 | 28 | Inside | 2 | Aggregate | Class 5 Special gradation for MnROAD - Base | Flexible | 330 | 13 | 08/12/1992 | 07/28/1993 | 08/12/1999 | 788 |  | 7
29-O-1991 | 29 | Outside | 5 | Asphalt | Hot Mix Asphalt - 50 Blow Marshall Design | Flexible | 38 | 1.5 | 08/16/1993 | 08/16/1993 | 07/23/2007 | 16003 |  | 52
29-O-1991 | 29 | Outside | 4 | Asphalt | Hot Mix Asphalt - 50 Blow Marshall Design | Flexible | 38 | 1.5 | 08/12/1993 | 08/12/1993 | 07/23/2007 | 835 |  | 52
29-O-2005 | 29 | Outside | 2 | Aggregate | Class 4 Special gradation for MnROAD - Base | Flexible | 254 | 10 | 07/26/1993 | 07/26/1993 | 07/23/2007 | 30268 | 832 | 5
29-O-2005 | 29 | Outside | 3 | Asphalt | Hot Mix Asphalt - 50 Blow Marshall Design | Flexible | 51 | 2 | 08/11/1993 | 08/11/1993 | 07/23/2007 | 30269 | 833 | 52
29-O-2005 | 29 | Outside | 4 | Asphalt | Hot Mix Asphalt - 50 Blow Marshall Design | Flexible | 38 | 1.5 | 08/12/1993 | 08/12/1993 | 07/23/2007 | 30270 | 835 | 52
29-O-2005 | 29 | Outside | 5 | Asphalt | Hot Mix Asphalt - 50 Blow Marshall Design | Flexible | 38 | 1.5 | 08/16/1993 | 08/16/1993 | 07/23/2007 | 30271 | 16003 | 52
29-O-2005 | 29 | Outside | 6 | Asphalt | Slurry Seal - Latex | Flexible | 13 | 0.5 | 09/19/2005 | 09/19/2005 | 07/23/2007 | 16081 |  | 69
29-I-1991 | 29 | Inside | 1 | Clay | Clay - Subgrade - R=12 | Flexible | 0 | 0 | 07/17/1991 | 07/15/1993 | 07/23/2007 | 837 |  | 24
29-I-1991 | 29 | Inside | 2 | Aggregate | Class 4 Special gradation for MnROAD - Base | Flexible | 254 | 10 | 08/11/1992 | 07/26/1993 | 07/23/2007 | 838 |  | 5
29-I-1991 | 29 | Inside | 3 | Asphalt | Hot Mix Asphalt - 50 Blow Marshall Design | Flexible | 51 | 2 | 08/11/1993 | 08/11/1993 | 07/23/2007 | 839 |  | 52
29-I-1991 | 29 | Inside | 4 | Asphalt | Hot Mix Asphalt - 50 Blow Marshall Design | Flexible | 38 | 1.5 | 08/12/1993 | 08/12/1993 | 07/23/2007 | 840 |  | 52
29-I-1991 | 29 | Inside | 5 | Asphalt | Hot Mix Asphalt - 50 Blow Marshall Design | Flexible | 38 | 1.5 | 08/16/1993 | 08/16/1993 | 07/23/2007 | 841 |  | 52
29-I-2005 | 29 | Inside | 1 | Clay | Clay - Subgrade - R=12 | Flexible | 0 | 0 | 07/17/1991 | 07/15/1993 | 07/23/2007 | 30262 | 837 | 24
29-I-2005 | 29 | Inside | 2 | Aggregate | Class 4 Special gradation for MnROAD - Base | Flexible | 254 | 10 | 08/11/1992 | 07/26/1993 | 07/23/2007 | 30263 | 838 | 5
29-I-2005 | 29 | Inside | 3 | Asphalt | Hot Mix Asphalt - 50 Blow Marshall Design | Flexible | 51 | 2 | 08/11/1993 | 08/11/1993 | 07/23/2007 | 30264 | 839 | 52
29-I-2005 | 29 | Inside | 4 | Asphalt | Hot Mix Asphalt - 50 Blow Marshall Design | Flexible | 38 | 1.5 | 08/12/1993 | 08/12/1993 | 07/23/2007 | 30265 | 840 | 52
29-I-2005 | 29 | Inside | 5 | Asphalt | Hot Mix Asphalt - 50 Blow Marshall Design | Flexible | 38 | 1.5 | 08/16/1993 | 08/16/1993 | 07/23/2007 | 30266 | 841 | 52
29-I-2005 | 29 | Inside | 6 | Asphalt | Slurry Seal - Latex | Flexible | 13 | 0.5 | 09/19/2005 | 09/19/2005 | 07/23/2007 | 16002 |  | 69
29-O-1991 | 29 | Outside | 1 | Clay | Clay - Subgrade - R=12 | Flexible | 0 | 0 | 07/17/1991 | 07/15/1993 | 07/23/2007 | 831 |  | 24
29-O-1991 | 29 | Outside | 2 | Aggregate | Class 4 Special gradation for MnROAD - Base | Flexible | 254 | 10 | 07/26/1993 | 07/26/1993 | 07/23/2007 | 832 |  | 5
29-O-1991 | 29 | Outside | 3 | Asphalt | Hot Mix Asphalt - 50 Blow Marshall Design | Flexible | 51 | 2 | 08/11/1993 | 08/11/1993 | 07/23/2007 | 833 |  | 52
29-O-2005 | 29 | Outside | 1 | Clay | Clay - Subgrade - R=12 | Flexible | 0 | 0 | 07/17/1991 | 07/15/1993 | 07/23/2007 | 30267 | 831 | 24
30-I-1990 | 30 | Inside | 1 | Clay | Clay - Subgrade - R=12 | Flexible | 0 | 0 | 07/10/1990 | 07/15/1993 | 07/23/2007 | 858 |  | 24
30-O-2005 | 30 | Outside | 6 | Asphalt | Slurry Seal - Latex | Flexible | 13 | 0.5 | 09/19/2005 | 09/19/2005 | 07/23/2007 | 16005 |  | 69
30-I-1990 | 30 | Inside | 3 | Asphalt | Hot Mix Asphalt - 75 Blow Marshall Design | Flexible | 51 | 2 | 08/11/1993 | 08/11/1993 | 07/23/2007 | 860 |  | 54
30-I-1990 | 30 | Inside | 4 | Asphalt | Hot Mix Asphalt - 75 Blow Marshall Design | Flexible | 38 | 1.5 | 08/12/1993 | 08/12/1993 | 07/23/2007 | 861 |  | 54
30-I-1990 | 30 | Inside | 5 | Asphalt | Hot Mix Asphalt - 75 Blow Marshall Design | Flexible | 38 | 1.5 | 08/16/1993 | 08/16/1993 | 07/23/2007 | 862 |  | 54
30-I-2005 | 30 | Inside | 1 | Clay | Clay - Subgrade - R=12 | Flexible | 0 | 0 | 07/10/1990 | 07/15/1993 | 07/23/2007 | 30272 | 858 | 24
30-I-2005 | 30 | Inside | 2 | Aggregate | Class 3 Special gradation for MnROAD - Base | Flexible | 305 | 12 | 08/14/1992 | 07/26/1993 | 07/23/2007 | 30273 | 859 | 4
30-I-2005 | 30 | Inside | 3 | Asphalt | Hot Mix Asphalt - 75 Blow Marshall Design | Flexible | 51 | 2 | 08/11/1993 | 08/11/1993 | 07/23/2007 | 30274 | 860 | 54
30-I-2005 | 30 | Inside | 4 | Asphalt | Hot Mix Asphalt - 75 Blow Marshall Design | Flexible | 38 | 1.5 | 08/12/1993 | 08/12/1993 | 07/23/2007 | 30275 | 861 | 54
30-I-2005 | 30 | Inside | 5 | Asphalt | Hot Mix Asphalt - 75 Blow Marshall Design | Flexible | 38 | 1.5 | 08/16/1993 | 08/16/1993 | 07/23/2007 | 30276 | 862 | 54
30-I-2005 | 30 | Inside | 6 | Asphalt | Slurry Seal - Latex | Flexible | 13 | 0.5 | 09/19/2005 | 09/19/2005 | 07/23/2007 | 16004 |  | 69
30-O-1990 | 30 | Outside | 1 | Clay | Clay - Subgrade - R=12 | Flexible | 0 | 0 | 07/10/1990 | 07/15/1993 | 07/23/2007 | 852 |  | 24
30-O-1990 | 30 | Outside | 2 | Aggregate | Class 3 Special gradation for MnROAD - Base | Flexible | 305 | 12 | 08/14/1992 | 07/26/1993 | 07/23/2007 | 853 |  | 4
30-O-1990 | 30 | Outside | 3 | Asphalt | Hot Mix Asphalt - 75 Blow Marshall Design | Flexible | 51 | 2 | 08/11/1993 | 08/11/1993 | 07/23/2007 | 854 |  | 54
30-O-1990 | 30 | Outside | 4 | Asphalt | Hot Mix Asphalt - 75 Blow Marshall Design | Flexible | 38 | 1.5 | 08/12/1993 | 08/12/1993 | 07/23/2007 | 855 |  | 54
30-O-1990 | 30 | Outside | 5 | Asphalt | Hot Mix Asphalt - 75 Blow Marshall Design | Flexible | 38 | 1.5 | 08/16/1993 | 08/16/1993 | 07/23/2007 | 856 |  | 54
30-O-2005 | 30 | Outside | 1 | Clay | Clay - Subgrade - R=12 | Flexible | 0 | 0 | 07/10/1990 | 07/15/1993 | 07/23/2007 | 30277 | 852 | 24
30-O-2005 | 30 | Outside | 2 | Aggregate | Class 3 Special gradation for MnROAD - Base | Flexible | 305 | 12 | 08/14/1992 | 07/26/1993 | 07/23/2007 | 30278 | 853 | 4
30-O-2005 | 30 | Outside | 3 | Asphalt | Hot Mix Asphalt - 75 Blow Marshall Design | Flexible | 51 | 2 | 08/11/1993 | 08/11/1993 | 07/23/2007 | 30279 | 854 | 54
30-O-2005 | 30 | Outside | 4 | Asphalt | Hot Mix Asphalt - 75 Blow Marshall Design | Flexible | 38 | 1.5 | 08/12/1993 | 08/12/1993 | 07/23/2007 | 30280 | 855 | 54
30-O-2005 | 30 | Outside | 5 | Asphalt | Hot Mix Asphalt - 75 Blow Marshall Design | Flexible | 38 | 1.5 | 08/16/1993 | 08/16/1993 | 07/23/2007 | 30281 | 856 | 54
30-I-1990 | 30 | Inside | 2 | Aggregate | Class 3 Special gradation for MnROAD - Base | Flexible | 305 | 12 | 08/14/1992 | 07/26/1993 | 07/23/2007 | 859 |  | 4
31-I-2004 | 31 | Inside | 5 | Asphalt | Hot Mix Asphalt - Mesabi Select Taconite Aggregate | Flexible | 51 | 2 | 08/11/2004 | 08/11/2004 |  | 16262 |  | 47
31-I-2004 | 31 | Inside | 4 | Asphalt | Hot Mix Asphalt - Mesabi Select Taconite Aggregate | Flexible | 51 | 2 | 08/11/2004 | 08/11/2004 |  | 16260 |  | 47
31-O-1991 | 31 | Outside | 2 | Aggregate | Class 3 Special gradation for MnROAD - Base | Flexible | 305 | 12 | 08/14/1992 | 07/28/1993 |  | 872 |  | 4
31-O-1991 | 31 | Outside | 3 | Aggregate | Class 5 Special gradation for MnROAD - Base | Flexible | 102 | 4 | 07/28/1993 | 08/01/1993 | 08/10/2004 | 873 |  | 7
31-O-1991 | 31 | Outside | 4 | Asphalt | Hot Mix Asphalt - 75 Blow Marshall Design | Flexible | 38 | 1.5 | 08/12/1993 | 08/12/1993 | 08/10/2004 | 16007 |  | 54
31-O-1991 | 31 | Outside | 5 | Asphalt | Hot Mix Asphalt - 75 Blow Marshall Design | Flexible | 38 | 1.5 | 08/16/1993 | 08/16/1993 | 08/10/2004 | 16009 |  | 54
31-O-2004 | 31 | Outside | 1 | Clay | Clay - Subgrade - R=12 | Flexible | 0 | 0 | 07/17/1991 | 08/11/1992 |  | 30284 | 871 | 24
31-O-2004 | 31 | Outside | 2 | Aggregate | Class 3 Special gradation for MnROAD - Base | Flexible | 305 | 12 | 08/14/1992 | 07/28/1993 |  | 30285 | 872 | 4
31-O-2004 | 31 | Outside | 3 | Aggregate | Class 5 Special gradation for MnROAD - Base | Flexible | 76 | 3 | 07/28/1993 | 08/11/2004 |  | 21210 | 873 | 7
31-O-2004 | 31 | Outside | 4 | Asphalt | Hot Mix Asphalt - Mesabi Select Taconite Aggregate | Flexible | 51 | 2 | 08/11/2004 | 08/11/2004 |  | 16261 |  | 47
31-O-2004 | 31 | Outside | 5 | Asphalt | Hot Mix Asphalt - Mesabi Select Taconite Aggregate | Flexible | 51 | 2 | 08/11/2004 | 08/11/2004 |  | 16263 |  | 47
31-I-1991 | 31 | Inside | 1 | Clay | Clay - Subgrade - R=12 | Flexible | 0 | 0 | 07/17/1991 | 08/11/1992 |  | 876 |  | 24
31-I-1991 | 31 | Inside | 2 | Aggregate | Class 3 Special gradation for MnROAD - Base | Flexible | 305 | 12 | 08/14/1992 | 07/28/1993 |  | 877 |  | 4
31-I-1991 | 31 | Inside | 3 | Aggregate | Class 5 Special gradation for MnROAD - Base | Flexible | 102 | 4 | 07/28/1993 | 08/01/1993 | 08/10/2004 | 878 |  | 7
31-I-1991 | 31 | Inside | 4 | Asphalt | Hot Mix Asphalt - 75 Blow Marshall Design | Flexible | 38 | 1.5 | 08/12/1993 | 08/12/1993 | 08/10/2004 | 16006 |  | 54
31-I-1991 | 31 | Inside | 5 | Asphalt | Hot Mix Asphalt - 75 Blow Marshall Design | Flexible | 38 | 1.5 | 08/16/1993 | 08/16/1993 | 08/10/2004 | 16008 |  | 54
31-I-2004 | 31 | Inside | 1 | Clay | Clay - Subgrade - R=12 | Flexible | 0 | 0 | 07/17/1991 | 08/11/1992 |  | 30282 | 876 | 24
31-I-2004 | 31 | Inside | 2 | Aggregate | Class 3 Special gradation for MnROAD - Base | Flexible | 305 | 12 | 08/14/1992 | 07/28/1993 |  | 30283 | 877 | 4
31-I-2004 | 31 | Inside | 3 | Aggregate | Class 5 Special gradation for MnROAD - Base | Flexible | 76 | 3 | 07/28/1993 | 08/11/2004 |  | 21211 | 878 | 7
31-O-1991 | 31 | Outside | 1 | Clay | Clay - Subgrade - R=12 | Flexible | 0 | 0 | 07/17/1991 | 08/11/1992 |  | 871 |  | 24
33-I-1999 | 33 | Inside | 1 | Clay | Clay - Subgrade - R=12 | Flexible | 0 | 0 | 08/11/1999 | 08/11/1999 |  | 15970 |  | 24
33-O-2007 | 33 | Outside | 4 | Asphalt | Hot Mix Asphalt - Superpave Level 3 - Polyphosphoric Acid Modified | Flexible | 51 | 2 | 09/13/2007 | 09/13/2007 | 06/05/2017 | 17260 |  | 106
33-I-1999 | 33 | Inside | 3 | Asphalt | Hot Mix Asphalt - 1999 SuperPave - SPWEB240B | Flexible | 51 | 2 | 08/25/1999 | 08/25/1999 | 07/16/2007 | 15977 |  | 60
33-I-1999 | 33 | Inside | 4 | Asphalt | Hot Mix Asphalt - 1999 SuperPave - SPWEB240B | Flexible | 51 | 2 | 08/31/1999 | 08/31/1999 | 07/16/2007 | 16213 |  | 60
33-I-2007 | 33 | Inside | 1 | Clay | Clay - Subgrade - R=12 | Flexible | 0 | 0 | 08/11/1999 | 08/11/1999 |  | 30286 | 15970 | 24
33-I-2007 | 33 | Inside | 2 | Aggregate | Class 6 Special gradation for MnROAD - Base | Flexible | 305 | 12 | 08/11/1999 | 08/18/1999 |  | 30287 | 15974 | 8
33-I-2007 | 33 | Inside | 3 | Asphalt | Hot Mix Asphalt - Superpave Level 3 - Polyphosphoric Acid Modified | Flexible | 51 | 2 | 09/13/2007 | 09/13/2007 | 06/05/2017 | 16378 |  | 106
33-I-2007 | 33 | Inside | 4 | Asphalt | Hot Mix Asphalt - Superpave Level 3 - Polyphosphoric Acid Modified | Flexible | 51 | 2 | 09/13/2007 | 09/13/2007 | 06/05/2017 | 17261 |  | 106
33-O-1999 | 33 | Outside | 1 | Clay | Clay - Subgrade - R=12 | Flexible | 0 | 0 | 08/11/1999 | 08/11/1999 |  | 15968 |  | 24
33-O-1999 | 33 | Outside | 2 | Aggregate | Class 6 Special gradation for MnROAD - Base | Flexible | 305 | 12 | 08/11/1999 | 08/18/1999 |  | 15972 |  | 8
33-O-1999 | 33 | Outside | 3 | Asphalt | Hot Mix Asphalt - 1999 SuperPave - SPWEB240B | Flexible | 51 | 2 | 08/25/1999 | 08/25/1999 | 07/16/2007 | 15976 |  | 60
33-O-1999 | 33 | Outside | 4 | Asphalt | Hot Mix Asphalt - 1999 SuperPave - SPWEB240B | Flexible | 51 | 2 | 08/31/1999 | 08/31/1999 | 07/16/2007 | 16212 |  | 60
33-O-2007 | 33 | Outside | 1 | Clay | Clay - Subgrade - R=12 | Flexible | 0 | 0 | 08/11/1999 | 08/11/1999 |  | 30288 | 15968 | 24
33-O-2007 | 33 | Outside | 2 | Aggregate | Class 6 Special gradation for MnROAD - Base | Flexible | 305 | 12 | 08/11/1999 | 08/18/1999 |  | 30289 | 15972 | 8
33-O-2007 | 33 | Outside | 3 | Asphalt | Hot Mix Asphalt - Superpave Level 3 - Polyphosphoric Acid Modified | Flexible | 51 | 2 | 09/13/2007 | 09/13/2007 | 06/05/2017 | 16377 |  | 106
33-I-1999 | 33 | Inside | 2 | Aggregate | Class 6 Special gradation for MnROAD - Base | Flexible | 305 | 12 | 08/11/1999 | 08/18/1999 |  | 15974 |  | 8
34-I-1999 | 34 | Inside | 1 | Clay | Clay - Subgrade - R=12 | Flexible | 0 | 0 | 08/12/1999 | 08/12/1999 |  | 15980 |  | 24
34-O-2007 | 34 | Outside | 4 | Asphalt | Hot Mix Asphalt - Superpave Level 3 - SBS + Polyphosphoric Acid Modified | Flexible | 51 | 2 | 09/13/2007 | 09/13/2007 |  | 16388 |  | 108
34-I-1999 | 34 | Inside | 3 | Asphalt | Hot Mix Asphalt - SPWEB240C - 1999 Superpave | Flexible | 51 | 2 | 08/25/1999 | 08/25/1999 | 08/24/2007 | 15987 |  | 17159
34-I-1999 | 34 | Inside | 4 | Asphalt | Hot Mix Asphalt - SPWEB240C - 1999 Superpave | Flexible | 51 | 2 | 08/31/1999 | 08/31/1999 | 08/24/2007 | 16215 |  | 17159
34-I-2007 | 34 | Inside | 1 | Clay | Clay - Subgrade - R=12 | Flexible | 0 | 0 | 08/12/1999 | 08/12/1999 |  | 30312 | 15980 | 24
34-I-2007 | 34 | Inside | 2 | Aggregate | Class 6 Special gradation for MnROAD - Base | Flexible | 305 | 12 | 08/11/1999 | 08/18/1999 |  | 30313 | 15984 | 8
34-I-2007 | 34 | Inside | 3 | Asphalt | Hot Mix Asphalt - Superpave Level 3 - SBS + Polyphosphoric Acid Modified | Flexible | 51 | 2 | 09/13/2007 | 09/13/2007 |  | 16387 |  | 108
34-I-2007 | 34 | Inside | 4 | Asphalt | Hot Mix Asphalt - Superpave Level 3 - SBS + Polyphosphoric Acid Modified | Flexible | 51 | 2 | 09/13/2007 | 09/13/2007 |  | 16389 |  | 108
34-O-1999 | 34 | Outside | 1 | Clay | Clay - Subgrade - R=12 | Flexible | 0 | 0 | 08/12/1999 | 08/12/1999 |  | 15982 |  | 24
34-O-1999 | 34 | Outside | 2 | Aggregate | Class 6 Special gradation for MnROAD - Base | Flexible | 305 | 12 | 08/11/1999 | 08/18/1999 |  | 15978 |  | 8
34-O-1999 | 34 | Outside | 3 | Asphalt | Hot Mix Asphalt - SPWEB240C - 1999 Superpave | Flexible | 51 | 2 | 08/25/1999 | 08/25/1999 | 08/24/2007 | 16214 |  | 17159
34-O-1999 | 34 | Outside | 4 | Asphalt | Hot Mix Asphalt - SPWEB240C - 1999 Superpave | Flexible | 51 | 2 | 08/31/1999 | 08/31/1999 | 08/24/2007 | 16218 |  | 17159
34-O-2007 | 34 | Outside | 1 | Clay | Clay - Subgrade - R=12 | Flexible | 0 | 0 | 08/12/1999 | 08/12/1999 |  | 30314 | 15982 | 24
34-O-2007 | 34 | Outside | 2 | Aggregate | Class 6 Special gradation for MnROAD - Base | Flexible | 305 | 12 | 08/11/1999 | 08/18/1999 |  | 30315 | 15978 | 8
34-O-2007 | 34 | Outside | 3 | Asphalt | Hot Mix Asphalt - Superpave Level 3 - SBS + Polyphosphoric Acid Modified | Flexible | 51 | 2 | 09/13/2007 | 09/13/2007 |  | 16386 |  | 108
34-I-1999 | 34 | Inside | 2 | Aggregate | Class 6 Special gradation for MnROAD - Base | Flexible | 305 | 12 | 08/11/1999 | 08/18/1999 |  | 15984 |  | 8
35-I-1999 | 35 | Inside | 1 | Clay | Clay - Subgrade - R=12 | Flexible | 0 | 0 | 08/10/1999 | 08/13/1999 |  | 15990 | 15962.00 | 24
35-O-2007 | 35 | Outside | 4 | Asphalt | Hot Mix Asphalt - Superpave Level 3 - SBS Modified | Flexible | 51 | 2 | 09/13/2007 | 09/13/2007 | 08/16/2017 | 16397 |  | 107
35-I-1999 | 35 | Inside | 3 | Asphalt | Hot Mix Asphalt - SPWEB240D - 1999 Superpave | Flexible | 51 | 2 | 08/25/1999 | 08/25/1999 | 09/13/2007 | 15994 |  | 17160
35-I-1999 | 35 | Inside | 4 | Asphalt | Hot Mix Asphalt - SPWEB240D - 1999 Superpave | Flexible | 51 | 2 | 08/25/1999 | 08/25/1999 | 09/13/2007 | 15997 |  | 17160
35-I-2007 | 35 | Inside | 1 | Clay | Clay - Subgrade - R=12 | Flexible | 0 | 0 | 08/10/1999 | 08/13/1999 |  | 30316 | 15990 | 24
35-I-2007 | 35 | Inside | 2 | Aggregate | Class 6 Special gradation for MnROAD - Base | Flexible | 305 | 12 | 08/18/1999 | 08/18/1999 |  | 30317 | 16220 | 8
35-I-2007 | 35 | Inside | 3 | Asphalt | Hot Mix Asphalt - Superpave Level 3 - SBS Modified | Flexible | 51 | 2 | 09/13/2007 | 09/13/2007 | 08/16/2017 | 16398 |  | 107
35-I-2007 | 35 | Inside | 4 | Asphalt | Hot Mix Asphalt - Superpave Level 3 - SBS Modified | Flexible | 51 | 2 | 09/13/2007 | 09/13/2007 | 08/16/2017 | 16400 |  | 107
35-O-1999 | 35 | Outside | 1 | Clay | Clay - Subgrade - R=12 | Flexible | 0 | 0 | 08/10/1999 | 08/13/1999 |  | 15988 | 15960.00 | 24
35-O-1999 | 35 | Outside | 2 | Aggregate | Class 6 Special gradation for MnROAD - Base | Flexible | 305 | 12 | 08/18/1999 | 08/18/1999 |  | 16219 | 15964.00 | 8
35-O-1999 | 35 | Outside | 3 | Asphalt | Hot Mix Asphalt - SPWEB240D - 1999 Superpave | Flexible | 51 | 2 | 08/25/1999 | 08/25/1999 | 09/13/2007 | 15992 |  | 17160
35-O-1999 | 35 | Outside | 4 | Asphalt | Hot Mix Asphalt - SPWEB240D - 1999 Superpave | Flexible | 51 | 2 | 08/25/1999 | 08/25/1999 | 09/13/2007 | 15996 |  | 17160
35-O-2007 | 35 | Outside | 1 | Clay | Clay - Subgrade - R=12 | Flexible | 0 | 0 | 08/10/1999 | 08/13/1999 |  | 30318 | 15988 | 24
35-O-2007 | 35 | Outside | 2 | Aggregate | Class 6 Special gradation for MnROAD - Base | Flexible | 305 | 12 | 08/18/1999 | 08/18/1999 |  | 30319 | 16219 | 8
35-O-2007 | 35 | Outside | 3 | Asphalt | Hot Mix Asphalt - Superpave Level 3 - SBS Modified | Flexible | 51 | 2 | 09/13/2007 | 09/13/2007 | 08/16/2017 | 16399 |  | 107
35-I-1999 | 35 | Inside | 2 | Aggregate | Class 6 Special gradation for MnROAD - Base | Flexible | 305 | 12 | 08/18/1999 | 08/18/1999 |  | 16220 | 15966.00 | 8
50-D-1991 | 50 | Driving | 1 | Clay | Clay - Subgrade - R=12 | Flexible | 0 | 0 | 08/30/1991 | 07/18/1993 |  | 14182 |  | 24
50-P-1997 | 50 | Passing | 5 | Asphalt | Hot Mix Asphalt - Superpave Restricted Zone | Flexible | 102 | 4 | 07/19/1997 | 07/19/1997 |  | 15575 |  | 114
50-D-1991 | 50 | Driving | 3 | Asphalt | Hot Mix Asphalt - 75 Blow Marshall Design | Flexible | 76 | 3 | 07/19/1993 | 07/19/1993 |  | 14186 |  | 54
50-D-1991 | 50 | Driving | 4 | Asphalt | Hot Mix Asphalt - 75 Blow Marshall Design | Flexible | 76 | 3 | 07/19/1993 | 07/19/1993 |  | 14192 |  | 54
50-D-1991 | 50 | Driving | 5 | Asphalt | Hot Mix Asphalt - 75 Blow Marshall Design | Flexible | 38 | 1.5 | 07/19/1993 | 07/19/1993 | 07/15/1997 | 15572 |  | 54
50-D-1991 | 50 | Driving | 6 | Asphalt | Hot Mix Asphalt - 75 Blow Marshall Design | Flexible | 38 | 1.5 | 07/19/1993 | 07/19/1993 | 07/15/1997 | 17852 |  | 54
50-D-1997 | 50 | Driving | 1 | Clay | Clay - Subgrade - R=12 | Flexible | 0 | 0 | 08/30/1991 | 07/18/1993 |  | 29272 | 14182 | 24
50-D-1997 | 50 | Driving | 2 | Asphalt | Hot Mix Asphalt - 75 Blow Marshall Design | Flexible | 102 | 4 | 07/19/1993 | 07/19/1993 |  | 29273 | 14184 | 54
50-D-1997 | 50 | Driving | 3 | Asphalt | Hot Mix Asphalt - 75 Blow Marshall Design | Flexible | 76 | 3 | 07/19/1993 | 07/19/1993 |  | 29274 | 14186 | 54
50-D-1997 | 50 | Driving | 4 | Asphalt | Hot Mix Asphalt - 75 Blow Marshall Design | Flexible | 51 | 2 | 07/19/1993 | 07/15/1997 |  | 21218 | 14192 | 54
50-D-1997 | 50 | Driving | 5 | Asphalt | Hot Mix Asphalt - Superpave Restricted Zone | Flexible | 102 | 4 | 07/19/1997 | 07/19/1997 |  | 17851 |  | 114
50-P-1991 | 50 | Passing | 1 | Clay | Clay - Subgrade - R=12 | Flexible | 0 | 0 | 08/30/1991 | 07/18/1993 |  | 14181 |  | 24
50-P-1991 | 50 | Passing | 2 | Asphalt | Hot Mix Asphalt - 75 Blow Marshall Design | Flexible | 102 | 4 | 07/19/1993 | 07/19/1993 |  | 14183 |  | 54
50-P-1991 | 50 | Passing | 3 | Asphalt | Hot Mix Asphalt - 75 Blow Marshall Design | Flexible | 76 | 3 | 07/19/1993 | 07/19/1993 |  | 14185 |  | 54
50-P-1991 | 50 | Passing | 4 | Asphalt | Hot Mix Asphalt - 75 Blow Marshall Design | Flexible | 76 | 3 | 07/19/1993 | 07/19/1993 |  | 14191 |  | 54
50-P-1991 | 50 | Passing | 5 | Asphalt | Hot Mix Asphalt - 75 Blow Marshall Design | Flexible | 38 | 1.5 | 07/19/1993 | 07/19/1993 | 07/15/1997 | 14193 |  | 54
50-P-1991 | 50 | Passing | 6 | Asphalt | Hot Mix Asphalt - 75 Blow Marshall Design | Flexible | 38 | 1.5 | 07/19/1993 | 07/19/1993 | 07/15/1997 | 15569 |  | 54
50-P-1997 | 50 | Passing | 1 | Clay | Clay - Subgrade - R=12 | Flexible | 0 | 0 | 08/30/1991 | 07/18/1993 |  | 29275 | 14181 | 24
50-P-1997 | 50 | Passing | 2 | Asphalt | Hot Mix Asphalt - 75 Blow Marshall Design | Flexible | 102 | 4 | 07/19/1993 | 07/19/1993 |  | 29276 | 14183 | 54
50-P-1997 | 50 | Passing | 3 | Asphalt | Hot Mix Asphalt - 75 Blow Marshall Design | Flexible | 76 | 3 | 07/19/1993 | 07/19/1993 |  | 29277 | 14185 | 54
50-P-1997 | 50 | Passing | 4 | Asphalt | Hot Mix Asphalt - 75 Blow Marshall Design | Flexible | 51 | 2 | 07/19/1993 | 07/15/1997 |  | 21217 | 14191 | 54
50-D-1991 | 50 | Driving | 2 | Asphalt | Hot Mix Asphalt - 75 Blow Marshall Design | Flexible | 102 | 4 | 07/19/1993 | 07/19/1993 |  | 14184 |  | 54
51-P-1991 | 51 | Passing | 5 | Asphalt | Hot Mix Asphalt - 75 Blow Marshall Design | Flexible | 38 | 1.5 | 07/19/1993 | 07/19/1993 | 07/15/1997 | 14207 |  | 54
51-P-1991 | 51 | Passing | 4 | Asphalt | Hot Mix Asphalt - 75 Blow Marshall Design | Flexible | 76 | 3 | 07/19/1993 | 07/19/1993 |  | 14203 |  | 54
51-P-1997 | 51 | Passing | 1 | Clay | Clay - Subgrade - R=12 | Flexible | 0 | 0 | 08/30/1991 | 07/18/1993 |  | 29281 | 13664 | 24
51-P-1997 | 51 | Passing | 2 | Asphalt | Hot Mix Asphalt - 75 Blow Marshall Design | Flexible | 102 | 4 | 07/19/1993 | 07/19/1993 |  | 29282 | 14197 | 54
51-P-1997 | 51 | Passing | 3 | Asphalt | Hot Mix Asphalt - 75 Blow Marshall Design | Flexible | 76 | 3 | 07/19/1993 | 07/19/1993 |  | 29283 | 14199 | 54
51-P-1997 | 51 | Passing | 4 | Asphalt | Hot Mix Asphalt - 75 Blow Marshall Design | Flexible | 51 | 2 | 07/19/1993 | 07/15/1997 |  | 21219 | 14203 | 54
51-P-1997 | 51 | Passing | 5 | Asphalt | Hot Mix Asphalt - Superpave Coarse Gradation | Flexible | 102 | 4 | 07/19/1997 | 07/19/1997 |  | 15574 |  | 110
51-D-1991 | 51 | Driving | 1 | Clay | Clay - Subgrade - R=12 | Flexible | 0 | 0 | 08/30/1991 | 07/18/1993 |  | 13665 |  | 24
51-D-1991 | 51 | Driving | 2 | Asphalt | Hot Mix Asphalt - 75 Blow Marshall Design | Flexible | 102 | 4 | 07/19/1993 | 07/19/1993 |  | 14198 |  | 54
51-D-1991 | 51 | Driving | 3 | Asphalt | Hot Mix Asphalt - 75 Blow Marshall Design | Flexible | 76 | 3 | 07/19/1993 | 07/19/1993 |  | 14200 |  | 54
51-D-1991 | 51 | Driving | 4 | Asphalt | Hot Mix Asphalt - 75 Blow Marshall Design | Flexible | 76 | 3 | 07/19/1993 | 07/19/1993 |  | 14202 |  | 54
51-D-1991 | 51 | Driving | 5 | Asphalt | Hot Mix Asphalt - 75 Blow Marshall Design | Flexible | 38 | 1.5 | 07/19/1993 | 07/19/1993 | 07/15/1997 | 14204 |  | 54
51-D-1991 | 51 | Driving | 6 | Asphalt | Hot Mix Asphalt - 75 Blow Marshall Design | Flexible | 38 | 1.5 | 07/19/1993 | 07/19/1993 | 07/15/1997 | 14206 |  | 54
51-D-1997 | 51 | Driving | 1 | Clay | Clay - Subgrade - R=12 | Flexible | 0 | 0 | 08/30/1991 | 07/18/1993 |  | 29278 | 13665 | 24
51-D-1997 | 51 | Driving | 2 | Asphalt | Hot Mix Asphalt - 75 Blow Marshall Design | Flexible | 102 | 4 | 07/19/1993 | 07/19/1993 |  | 29279 | 14198 | 54
51-D-1997 | 51 | Driving | 3 | Asphalt | Hot Mix Asphalt - 75 Blow Marshall Design | Flexible | 76 | 3 | 07/19/1993 | 07/19/1993 |  | 29280 | 14200 | 54
51-D-1997 | 51 | Driving | 4 | Asphalt | Hot Mix Asphalt - 75 Blow Marshall Design | Flexible | 51 | 2 | 07/19/1993 | 07/15/1997 |  | 21220 | 14202 | 54
51-D-1997 | 51 | Driving | 5 | Asphalt | Hot Mix Asphalt - Superpave Coarse Gradation | Flexible | 102 | 4 | 07/19/1997 | 07/19/1997 |  | 14746 |  | 110
51-P-1991 | 51 | Passing | 1 | Clay | Clay - Subgrade - R=12 | Flexible | 0 | 0 | 08/30/1991 | 07/18/1993 |  | 13664 |  | 24
51-P-1991 | 51 | Passing | 2 | Asphalt | Hot Mix Asphalt - 75 Blow Marshall Design | Flexible | 102 | 4 | 07/19/1993 | 07/19/1993 |  | 14197 |  | 54
51-P-1991 | 51 | Passing | 3 | Asphalt | Hot Mix Asphalt - 75 Blow Marshall Design | Flexible | 76 | 3 | 07/19/1993 | 07/19/1993 |  | 14199 |  | 54
51-P-1991 | 51 | Passing | 6 | Asphalt | Hot Mix Asphalt - 75 Blow Marshall Design | Flexible | 38 | 1.5 | 07/19/1993 | 07/19/1993 | 07/15/1997 | 14209 |  | 54
54-I-2000 | 54 | Inside | 1 | Clay | Clay - Subgrade - R=12 | Flexible | 0 | 0 | 10/05/2000 | 10/05/2000 | 10/21/2004 | 16116 |  | 24
54-I-2000 | 54 | Inside | 2 | Pipes | 60 inch dia Culverts - HDPE, Steel, Concrete Pipes | Flexible | 1524 | 60 | 10/06/2000 | 10/13/2000 | 10/21/2004 | 16695 |  | 16694
54-I-2000 | 54 | Inside | 3 | Aggregate | Class 5 Special gradation for MnROAD - Base | Flexible | 203 | 8 | 10/13/2000 | 10/13/2000 | 10/21/2004 | 16699 |  | 7
54-I-2000 | 54 | Inside | 4 | Asphalt | Hot Mix Asphalt - Gyratory Design | Flexible | 51 | 2 | 10/14/2000 | 10/14/2000 | 10/21/2004 | 16703 |  | 57
54-O-2000 | 54 | Outside | 5 | Asphalt | Hot Mix Asphalt - Gyratory Design | Flexible | 51 | 2 | 10/15/2000 | 10/15/2000 | 10/21/2004 | 16706 |  | 57
54-O-2000 | 54 | Outside | 1 | Clay | Clay - Subgrade - R=12 | Flexible | 0 | 0 | 10/05/2000 | 10/05/2000 | 10/21/2004 | 16118 |  | 24
54-O-2000 | 54 | Outside | 2 | Pipes | 60 inch dia Culverts - HDPE, Steel, Concrete Pipes | Flexible | 1524 | 60 | 10/06/2000 | 10/13/2000 | 10/21/2004 | 16697 |  | 16694
54-O-2000 | 54 | Outside | 3 | Aggregate | Class 5 Special gradation for MnROAD - Base | Flexible | 203 | 8 | 10/13/2000 | 10/13/2000 | 10/21/2004 | 16701 |  | 7
54-O-2000 | 54 | Outside | 4 | Asphalt | Hot Mix Asphalt - Gyratory Design | Flexible | 51 | 2 | 10/14/2000 | 10/14/2000 | 10/21/2004 | 16704 |  | 57
54-I-2000 | 54 | Inside | 5 | Asphalt | Hot Mix Asphalt - Gyratory Design | Flexible | 51 | 2 | 10/15/2000 | 10/15/2000 | 10/21/2004 | 16705 |  | 57
55-I-2016 | 55 | Inside | 1 | Clay | Clay - Subgrade - R=12 | Flexible | 0 | 0 | 08/29/1991 | 07/15/1993 |  | 30330 | 16951 | 24
55-I-2016 | 55 | Inside | 2 | Concrete | Concrete - MnROAD Phase 1 - Special Mix 1 - New Ulm Quartzite Aggregates for -3/4 Sieve | Flexible | 305 | 12 | 07/16/1993 | 07/16/1993 |  | 30331 | 16949 | 127
55-O-2016 | 55 | Outside | 3 | Asphalt | Open Graded Friction Course - Regular Tack | Flexible | 25 | 1 | 08/01/2016 | 08/01/2016 |  | 22121 |  | 21199
55-O-2016 | 55 | Outside | 1 | Clay | Clay - Subgrade - R=12 | Flexible | 0 | 0 | 08/29/1991 | 07/15/1993 |  | 30332 | 16950 | 24
55-O-2016 | 55 | Outside | 2 | Concrete | Concrete - MnROAD Phase 1 - Special Mix 1 - New Ulm Quartzite Aggregates for -3/4 Sieve | Flexible | 305 | 12 | 07/16/1993 | 07/16/1993 |  | 30333 | 16948 | 127
55-I-2016 | 55 | Inside | 3 | Asphalt | Open Graded Friction Course - Regular Tack | Flexible | 25 | 1 | 08/01/2016 | 08/01/2016 |  | 22127 |  | 21199
56-O-2016 | 56 | Outside | 1 | Clay | Clay - Subgrade - R=12 | Flexible | 0 | 0 | 08/29/1991 | 07/15/1993 |  | 30336 | 16950 | 24
56-O-2016 | 56 | Outside | 2 | Concrete | Concrete - MnROAD Phase 1 - Special Mix 1 - New Ulm Quartzite Aggregates for -3/4 Sieve | Flexible | 305 | 12 | 07/16/1993 | 07/16/1993 |  | 30337 | 16948 | 127
56-I-2016 | 56 | Inside | 3 | Asphalt | Open Graded Friction Course - Trackless Tack | Flexible | 25 | 1 | 08/01/2016 | 08/01/2016 |  | 22130 |  | 21198
56-I-2016 | 56 | Inside | 1 | Clay | Clay - Subgrade - R=12 | Flexible | 0 | 0 | 08/29/1991 | 07/15/1993 |  | 30334 | 16951 | 24
56-I-2016 | 56 | Inside | 2 | Concrete | Concrete - MnROAD Phase 1 - Special Mix 1 - New Ulm Quartzite Aggregates for -3/4 Sieve | Flexible | 305 | 12 | 07/16/1993 | 07/16/1993 |  | 30335 | 16949 | 127
56-O-2016 | 56 | Outside | 3 | Asphalt | Open Graded Friction Course - Trackless Tack | Flexible | 25 | 1 | 08/01/2016 | 08/01/2016 |  | 22151 |  | 21198
57-I-2016 | 57 | Inside | 1 | Sand | Sand - Subgrade - R=70 | Flexible | 0 | 0 | 10/05/1990 | 07/15/1993 |  | 30338 | 30221 | 23
57-I-2016 | 57 | Inside | 2 | Aggregate | Class 6 Special gradation for MnROAD - Base | Flexible | 102 | 4 | 09/01/1992 | 07/21/1993 |  | 30339 | 30222 | 8
57-I-2016 | 57 | Inside | 3 | Asphalt | Warm Mix Asphalt - Wearing Course | Flexible | 38 | 1.5 | 10/16/2008 | 10/16/2008 |  | 30340 | 30223 | 17152
57-I-2016 | 57 | Inside | 4 | Asphalt | Warm Mix Asphalt - Wearing Course | Flexible | 38 | 1.5 | 10/16/2008 | 10/16/2008 |  | 30341 | 30224 | 17152
57-I-2016 | 57 | Inside | 5 | Asphalt | Open Graded Friction Course - Trackless Tack | Flexible | 25 | 1 | 09/01/2016 | 09/01/2016 |  | 22077 |  | 21198
57-O-2016 | 57 | Outside | 1 | Sand | Sand - Subgrade - R=70 | Flexible | 0 | 0 | 10/05/1990 | 07/15/1993 |  | 30350 | 30227 | 23
57-O-2016 | 57 | Outside | 5 | Asphalt | Open Graded Friction Course - Trackless Tack | Flexible | 25 | 1 | 09/01/2016 | 09/01/2016 |  | 22142 |  | 21198
57-O-2016 | 57 | Outside | 2 | Aggregate | Class 6 Special gradation for MnROAD - Base | Flexible | 102 | 4 | 09/01/1992 | 07/21/1993 |  | 30351 | 30228 | 8
57-O-2016 | 57 | Outside | 2 | Aggregate | Class 6 Special gradation for MnROAD - Base | Flexible | 102 | 4 | 09/01/1992 | 07/21/1993 |  | 30343 | 30228 | 8
57-O-2016 | 57 | Outside | 3 | Asphalt | Warm Mix Asphalt - Wearing Course | Flexible | 38 | 1.5 | 10/16/2008 | 10/16/2008 |  | 30344 | 30229 | 17152
57-O-2016 | 57 | Outside | 3 | Asphalt | Warm Mix Asphalt - Wearing Course | Flexible | 38 | 1.5 | 10/16/2008 | 10/16/2008 |  | 30352 | 30229 | 17152
57-O-2016 | 57 | Outside | 4 | Asphalt | Warm Mix Asphalt - Wearing Course | Flexible | 38 | 1.5 | 10/16/2008 | 10/16/2008 |  | 30353 | 30230 | 17152
57-O-2016 | 57 | Outside | 4 | Asphalt | Warm Mix Asphalt - Wearing Course | Flexible | 38 | 1.5 | 10/16/2008 | 10/16/2008 |  | 30345 | 30230 | 17152
57-O-2016 | 57 | Outside | 1 | Sand | Sand - Subgrade - R=70 | Flexible | 0 | 0 | 10/05/1990 | 07/15/1993 |  | 30342 | 30227 | 23
58-I-2016 | 58 | Inside | 1 | Sand | Sand - Subgrade - R=70 | Flexible | 0 | 0 | 10/05/1990 | 07/15/1993 |  | 30346 | 30221 | 23
58-I-2016 | 58 | Inside | 2 | Aggregate | Class 6 Special gradation for MnROAD - Base | Flexible | 102 | 4 | 09/01/1992 | 07/21/1993 |  | 30347 | 30222 | 8
58-O-2016 | 58 | Outside | 5 | Asphalt | Open Graded Friction Course - Regular Tack | Flexible | 25 | 1 | 09/01/2016 | 09/01/2016 |  | 22147 |  | 21199
58-I-2016 | 58 | Inside | 4 | Asphalt | Warm Mix Asphalt - Wearing Course | Flexible | 38 | 1.5 | 10/16/2008 | 10/16/2008 |  | 30349 | 30224 | 17152
58-I-2016 | 58 | Inside | 5 | Asphalt | Open Graded Friction Course - Regular Tack | Flexible | 25 | 1 | 09/01/2016 | 09/01/2016 |  | 22124 |  | 21199
58-I-2016 | 58 | Inside | 3 | Asphalt | Warm Mix Asphalt - Wearing Course | Flexible | 38 | 1.5 | 10/16/2008 | 10/16/2008 |  | 30348 | 30223 | 17152
70-D-2010 | 70 | Driving | 1 | Clay | Clay - Subgrade - R=12 | Flexible | 0 | 0 | 04/19/2010 | 04/19/2010 | 05/02/2022 | 17469 |  | 24
70-D-2010 | 70 | Driving | 2 | Aggregate | Class 7 - Aggregate Blend - Virgin-RAP-PCC materials | Flexible | 203 | 8 | 04/23/2010 | 04/23/2010 | 05/02/2022 | 17471 |  | 17425
70-D-2010 | 70 | Driving | 3 | Concrete | Concrete - Recycled Concrete Mix - SHRP 2 Study | Flexible | 152 | 6 | 05/05/2010 | 05/05/2010 | 05/02/2022 | 17473 |  | 17428
70-D-2010 | 70 | Driving | 4 | Asphalt | Hot Mix Asphalt - Composite Pavement - Saw and Seal over JPCP joints | Flexible | 38 | 1.5 | 05/20/2010 | 05/20/2010 | 05/02/2022 | 17729 |  | 17420
70-P-2010 | 70 | Passing | 5 | Asphalt | Hot Mix Asphalt - Composite Pavement - Saw and Seal over JPCP joints | Flexible | 38 | 1.5 | 05/20/2010 | 05/20/2010 | 05/02/2022 | 17730 |  | 17420
70-P-2010 | 70 | Passing | 1 | Clay | Clay - Subgrade - R=12 | Flexible | 0 | 0 | 04/19/2010 | 04/19/2010 | 05/02/2022 | 17470 |  | 24
70-P-2010 | 70 | Passing | 2 | Aggregate | Class 7 - Aggregate Blend - Virgin-RAP-PCC materials | Flexible | 203 | 8 | 04/23/2010 | 04/23/2010 | 05/02/2022 | 17472 |  | 17425
70-P-2010 | 70 | Passing | 3 | Concrete | Concrete - Recycled Concrete Mix - SHRP 2 Study | Flexible | 152 | 6 | 05/05/2010 | 05/05/2010 | 05/02/2022 | 17474 |  | 17428
70-P-2010 | 70 | Passing | 4 | Asphalt | Hot Mix Asphalt - Composite Pavement - Saw and Seal over JPCP joints | Flexible | 38 | 1.5 | 05/20/2010 | 05/20/2010 | 05/02/2022 | 17476 |  | 17420
70-D-2010 | 70 | Driving | 5 | Asphalt | Hot Mix Asphalt - Composite Pavement - Saw and Seal over JPCP joints | Flexible | 38 | 1.5 | 05/20/2010 | 05/20/2010 | 05/02/2022 | 17475 |  | 17420
77-I-2007 | 77 | Inside | 1 | Clay | Clay - Subgrade - R=12 | Flexible | 0 | 0 | 07/23/2007 | 07/23/2007 |  | 16299 |  | 24
77-I-2007 | 77 | Inside | 2 | Clay | Clay - Borrow | Flexible | 127 | 5 | 07/25/2007 | 07/26/2007 |  | 17270 |  | 17225
77-I-2007 | 77 | Inside | 3 | Reclaimed | Full Depth Reclamation - 50% HMA + 50% Gravel Blend | Flexible | 203 | 8 | 08/07/2007 | 08/08/2007 |  | 17274 |  | 18
77-I-2007 | 77 | Inside | 4 | Asphalt | Hot Mix Asphalt - Superpave Level 3 - Elvaloy + Polyphosphoric Acid Modified | Flexible | 51 | 2 | 10/25/2007 | 10/25/2007 |  | 17276 |  | 105
77-O-2007 | 77 | Outside | 5 | Asphalt | Hot Mix Asphalt - Superpave Level 3 - Elvaloy + Polyphosphoric Acid Modified | Flexible | 51 | 2 | 10/25/2007 | 10/25/2007 |  | 17279 |  | 105
77-O-2007 | 77 | Outside | 1 | Clay | Clay - Subgrade - R=12 | Flexible | 0 | 0 | 07/23/2007 | 07/23/2007 |  | 16301 |  | 24
77-O-2007 | 77 | Outside | 2 | Clay | Clay - Borrow | Flexible | 127 | 5 | 07/25/2007 | 07/26/2007 |  | 17272 |  | 17225
77-O-2007 | 77 | Outside | 3 | Reclaimed | Full Depth Reclamation - 50% HMA + 50% Gravel Blend | Flexible | 203 | 8 | 08/07/2007 | 08/08/2007 |  | 17275 |  | 18
77-O-2007 | 77 | Outside | 4 | Asphalt | Hot Mix Asphalt - Superpave Level 3 - Elvaloy + Polyphosphoric Acid Modified | Flexible | 51 | 2 | 10/25/2007 | 10/25/2007 |  | 17277 |  | 105
77-I-2007 | 77 | Inside | 5 | Asphalt | Hot Mix Asphalt - Superpave Level 3 - Elvaloy + Polyphosphoric Acid Modified | Flexible | 51 | 2 | 10/25/2007 | 10/25/2007 |  | 17278 |  | 105
78-I-2007 | 78 | Inside | 1 | Clay | Clay - Subgrade - R=12 | Flexible | 0 | 0 | 07/23/2007 | 07/23/2007 |  | 16315 |  | 24
78-I-2007 | 78 | Inside | 2 | Clay | Clay - Borrow | Flexible | 127 | 5 | 07/25/2007 | 07/26/2007 |  | 17288 |  | 17225
78-I-2007 | 78 | Inside | 3 | Aggregate | Class 6 Special gradation for MnROAD - Base | Flexible | 203 | 8 | 08/08/2007 | 08/08/2007 |  | 17290 |  | 8
78-I-2007 | 78 | Inside | 4 | Asphalt | Hot Mix Asphalt - Superpave Level 3 - Elvaloy + Polyphosphoric Acid Modified | Flexible | 51 | 2 | 10/25/2007 | 10/25/2007 |  | 17292 |  | 105
78-O-2007 | 78 | Outside | 5 | Asphalt | Hot Mix Asphalt - Superpave Level 3 - Elvaloy + Polyphosphoric Acid Modified | Flexible | 51 | 2 | 10/25/2007 | 10/25/2007 |  | 17295 |  | 105
78-O-2007 | 78 | Outside | 1 | Clay | Clay - Subgrade - R=12 | Flexible | 0 | 0 | 07/23/2007 | 07/23/2007 |  | 16316 |  | 24
78-O-2007 | 78 | Outside | 2 | Clay | Clay - Borrow | Flexible | 127 | 5 | 07/25/2007 | 07/26/2007 |  | 17289 |  | 17225
78-O-2007 | 78 | Outside | 3 | Aggregate | Class 6 Special gradation for MnROAD - Base | Flexible | 203 | 8 | 08/08/2007 | 08/08/2007 |  | 17291 |  | 8
78-O-2007 | 78 | Outside | 4 | Asphalt | Hot Mix Asphalt - Superpave Level 3 - Elvaloy + Polyphosphoric Acid Modified | Flexible | 51 | 2 | 10/25/2007 | 10/25/2007 |  | 17293 |  | 105
78-I-2007 | 78 | Inside | 5 | Asphalt | Hot Mix Asphalt - Superpave Level 3 - Elvaloy + Polyphosphoric Acid Modified | Flexible | 51 | 2 | 10/25/2007 | 10/25/2007 |  | 17294 |  | 105
79-I-2007 | 79 | Inside | 1 | Clay | Clay - Subgrade - R=12 | Flexible | 0 | 0 | 07/23/2007 | 07/23/2007 |  | 16329 |  | 24
79-I-2007 | 79 | Inside | 2 | Clay | Clay - Borrow | Flexible | 127 | 5 | 07/25/2007 | 07/26/2007 |  | 17298 |  | 17225
79-I-2007 | 79 | Inside | 3 | Reclaimed | Full Depth Reclamation - HMA + Gravel + High Carbon Fly Ash | Flexible | 203 | 8 | 08/07/2007 | 08/09/2007 |  | 17300 |  | 20
79-I-2007 | 79 | Inside | 4 | Asphalt | Hot Mix Asphalt - Superpave Level 3 - Elvaloy + Polyphosphoric Acid Modified | Flexible | 51 | 2 | 09/11/2007 | 09/11/2007 |  | 17302 |  | 105
79-O-2007 | 79 | Outside | 5 | Asphalt | Hot Mix Asphalt - Superpave Level 3 - Elvaloy + Polyphosphoric Acid Modified | Flexible | 51 | 2 | 09/11/2007 | 09/11/2007 |  | 17305 |  | 105
79-O-2007 | 79 | Outside | 1 | Clay | Clay - Subgrade - R=12 | Flexible | 0 | 0 | 07/23/2007 | 07/23/2007 |  | 16331 |  | 24
79-O-2007 | 79 | Outside | 2 | Clay | Clay - Borrow | Flexible | 127 | 5 | 07/25/2007 | 07/26/2007 |  | 17299 |  | 17225
79-O-2007 | 79 | Outside | 3 | Reclaimed | Full Depth Reclamation - HMA + Gravel + High Carbon Fly Ash | Flexible | 203 | 8 | 08/07/2007 | 08/09/2007 |  | 17301 |  | 20
79-O-2007 | 79 | Outside | 4 | Asphalt | Hot Mix Asphalt - Superpave Level 3 - Elvaloy + Polyphosphoric Acid Modified | Flexible | 51 | 2 | 09/11/2007 | 09/11/2007 |  | 17303 |  | 105
79-I-2007 | 79 | Inside | 5 | Asphalt | Hot Mix Asphalt - Superpave Level 3 - Elvaloy + Polyphosphoric Acid Modified | Flexible | 51 | 2 | 09/11/2007 | 09/11/2007 |  | 17304 |  | 105
83-E-2007 | 83 | Eastbound | 1 | Clay | Clay - Subgrade - R=12 | Flexible | 0 | 0 | 08/01/2007 | 08/01/2007 |  | 8 |  | 24
83-E-2007 | 83 | Eastbound | 2 | Clay | Clay - Borrow | Flexible | 610 | 24 | 07/23/2007 | 08/02/2007 |  | 17228 |  | 17225
83-E-2007 | 83 | Eastbound | 3 | Aggregate | Class 5 - Standard - Base | Flexible | 203 | 8 | 08/13/2007 | 09/04/2007 |  | 17232 |  | 17163
83-E-2007 | 83 | Eastbound | 4 | Asphalt | Hot Mix Asphalt - Superpave Level 3 | Flexible | 51 | 2 | 09/13/2007 | 09/13/2007 |  | 17235 |  | 111
83-W-2007 | 83 | Westbound | 5 | Asphalt | Hot Mix Asphalt - Superpave Level 3 | Flexible | 38 | 1.5 | 10/10/2007 | 10/10/2007 |  | 17236 |  | 111
83-W-2007 | 83 | Westbound | 1 | Clay | Clay - Subgrade - R=12 | Flexible | 0 | 0 | 07/23/2007 | 08/01/2007 |  | 6 |  | 24
83-W-2007 | 83 | Westbound | 2 | Clay | Clay - Borrow | Flexible | 610 | 24 | 07/23/2007 | 08/02/2007 |  | 17226 |  | 17225
83-W-2007 | 83 | Westbound | 3 | Aggregate | Class 5 - Standard - Base | Flexible | 203 | 8 | 08/13/2007 | 09/04/2007 |  | 17230 |  | 17163
83-W-2007 | 83 | Westbound | 4 | Asphalt | Hot Mix Asphalt - Superpave Level 3 | Flexible | 51 | 2 | 09/13/2007 | 09/13/2007 |  | 17234 |  | 111
83-E-2007 | 83 | Eastbound | 5 | Asphalt | Hot Mix Asphalt - Superpave Level 3 | Flexible | 38 | 1.5 | 10/10/2007 | 10/10/2007 |  | 17237 |  | 111
84-E-2007 | 84 | Eastbound | 1 | Clay | Clay - Subgrade - R=12 | Flexible | 0 | 0 | 07/23/2007 | 08/01/2007 |  | 16353 |  | 24
84-E-2007 | 84 | Eastbound | 2 | Clay | Clay - Borrow | Flexible | 610 | 24 | 07/23/2007 | 08/02/2007 |  | 17242 |  | 17225
84-E-2007 | 84 | Eastbound | 3 | Aggregate | Class 5 - Standard - Base | Flexible | 229 | 9 | 08/13/2007 | 09/04/2007 |  | 17246 |  | 17163
84-E-2007 | 84 | Eastbound | 4 | Asphalt | Hot Mix Asphalt - Superpave Level 3 | Flexible | 51 | 2 | 09/13/2007 | 09/13/2007 |  | 17249 |  | 111
84-E-2007 | 84 | Eastbound | 5 | Asphalt | Hot Mix Asphalt - Superpave Level 3 | Flexible | 51 | 2 | 10/10/2007 | 10/10/2007 |  | 17254 |  | 111
84-W-2007 | 84 | Westbound | 6 | Asphalt | Hot Mix Asphalt - Superpave Level 3 | Flexible | 38 | 1.5 | 10/10/2007 | 10/10/2007 |  | 17256 |  | 111
84-W-2007 | 84 | Westbound | 1 | Clay | Clay - Subgrade - R=12 | Flexible | 0 | 0 | 07/23/2007 | 08/01/2007 |  | 16351 |  | 24
84-W-2007 | 84 | Westbound | 2 | Clay | Clay - Borrow | Flexible | 610 | 24 | 07/23/2007 | 08/02/2007 |  | 17240 |  | 17225
84-W-2007 | 84 | Westbound | 3 | Aggregate | Class 5 - Standard - Base | Flexible | 229 | 9 | 08/13/2007 | 09/04/2007 |  | 17244 |  | 17163
84-W-2007 | 84 | Westbound | 4 | Asphalt | Hot Mix Asphalt - Superpave Level 3 | Flexible | 51 | 2 | 09/13/2007 | 09/13/2007 |  | 17248 |  | 111
84-W-2007 | 84 | Westbound | 5 | Asphalt | Hot Mix Asphalt - Superpave Level 3 | Flexible | 51 | 2 | 10/10/2007 | 10/10/2007 |  | 17252 |  | 111
84-E-2007 | 84 | Eastbound | 6 | Asphalt | Hot Mix Asphalt - Superpave Level 3 | Flexible | 38 | 1.5 | 10/10/2007 | 10/10/2007 |  | 17258 |  | 111
86-O-2008 | 86 | Outside | 1 | Sand | Sand - Subgrade - R=70 | Flexible | 0 | 0 | 08/22/2008 | 09/21/2008 | 07/15/2017 | 16195 |  | 23
86-O-2008 | 86 | Outside | 2 | Geotextile | Geotextile - Type V | Flexible | 2 | 0.08 | 09/22/2008 | 09/22/2008 | 07/15/2017 | 16199 |  | 103
86-O-2008 | 86 | Outside | 3 | Stone | Stone - Base - MnDOT CA-15 Gradation | Flexible | 254 | 10 | 09/24/2008 | 09/24/2008 | 07/15/2017 | 16203 |  | 140
86-O-2008 | 86 | Outside | 4 | Stone | Railroad Ballast - Martin Marietta pit | Flexible | 102 | 4 | 09/25/2008 | 09/25/2008 | 07/15/2017 | 16207 |  | 135
86-I-2008 | 86 | Inside | 5 | Asphalt | Porous Asphalt | Flexible | 127 | 5 | 10/15/2008 | 10/15/2008 | 07/15/2017 | 16587 |  | 16357
86-I-2008 | 86 | Inside | 1 | Sand | Sand - Subgrade - R=70 | Flexible | 0 | 0 | 08/22/2008 | 09/21/2008 | 07/15/2017 | 16193 |  | 23
86-I-2008 | 86 | Inside | 2 | Geotextile | Geotextile - Type V | Flexible | 2 | 0.08 | 09/22/2008 | 09/22/2008 | 07/15/2017 | 16197 |  | 103
86-I-2008 | 86 | Inside | 3 | Stone | Stone - Base - MnDOT CA-15 Gradation | Flexible | 254 | 10 | 09/24/2008 | 09/24/2008 | 07/15/2017 | 16201 |  | 140
86-I-2008 | 86 | Inside | 4 | Stone | Railroad Ballast - Martin Marietta pit | Flexible | 102 | 4 | 09/25/2008 | 09/25/2008 | 07/15/2017 | 16205 |  | 135
86-O-2008 | 86 | Outside | 5 | Asphalt | Porous Asphalt | Flexible | 127 | 5 | 10/15/2008 | 10/15/2008 | 07/15/2017 | 16588 |  | 16357
87-I-2008 | 87 | Inside | 1 | Clay | Clay - Subgrade - R=12 | Flexible | 0 | 0 | 09/10/2008 | 09/20/2008 |  | 16641 |  | 24
87-I-2008 | 87 | Inside | 2 | Geotextile | Geotextile - Type V | Flexible | 2 | 0.08 | 09/22/2008 | 09/22/2008 |  | 16649 |  | 103
87-I-2008 | 87 | Inside | 3 | Stone | Stone - Base - MnDOT CA-15 Gradation | Flexible | 279 | 11 | 09/22/2008 | 09/24/2008 |  | 16653 |  | 140
87-I-2008 | 87 | Inside | 4 | Stone | Railroad Ballast - Mesabi Hardrock | Flexible | 102 | 4 | 09/25/2008 | 09/25/2008 |  | 16657 |  | 118
87-O-2008 | 87 | Outside | 5 | Asphalt | Hot Mix Asphalt - 20% RAP - SPWEB340B | Flexible | 102 | 4 | 09/15/2008 | 10/15/2008 |  | 16664 |  | 56
87-O-2008 | 87 | Outside | 1 | Clay | Clay - Subgrade - R=12 | Flexible | 0 | 0 | 09/10/2008 | 09/20/2008 |  | 16643 |  | 24
87-O-2008 | 87 | Outside | 2 | Geotextile | Geotextile - Type V | Flexible | 2 | 0.08 | 09/22/2008 | 09/22/2008 |  | 16651 |  | 103
87-O-2008 | 87 | Outside | 3 | Stone | Stone - Base - MnDOT CA-15 Gradation | Flexible | 279 | 11 | 09/22/2008 | 09/24/2008 |  | 16655 |  | 140
87-O-2008 | 87 | Outside | 4 | Stone | Railroad Ballast - Mesabi Hardrock | Flexible | 102 | 4 | 09/25/2008 | 09/25/2008 |  | 16659 |  | 118
87-I-2008 | 87 | Inside | 5 | Asphalt | Hot Mix Asphalt - 20% RAP - SPWEB340B | Flexible | 102 | 4 | 09/15/2008 | 10/15/2008 |  | 16663 |  | 56
88-I-2008 | 88 | Inside | 1 | Clay | Clay - Subgrade - R=12 | Flexible | 0 | 0 | 09/10/2008 | 09/20/2008 | 07/15/2017 | 16597 |  | 24
88-I-2008 | 88 | Inside | 2 | Geotextile | Geotextile - Type V | Flexible | 2 | 0.08 | 09/21/2008 | 09/21/2008 | 07/15/2017 | 16601 |  | 103
88-I-2008 | 88 | Inside | 3 | Stone | Stone - Base - MnDOT CA-15 Gradation | Flexible | 254 | 10 | 09/22/2008 | 09/24/2008 | 07/15/2017 | 16605 |  | 140
88-I-2008 | 88 | Inside | 4 | Stone | Railroad Ballast - Martin Marietta pit | Flexible | 102 | 4 | 09/25/2008 | 09/25/2008 | 07/15/2017 | 16609 |  | 135
88-O-2008 | 88 | Outside | 5 | Asphalt | Porous Asphalt | Flexible | 127 | 5 | 10/15/2008 | 10/15/2008 | 07/15/2017 | 16614 |  | 16357
88-O-2008 | 88 | Outside | 1 | Clay | Clay - Subgrade - R=12 | Flexible | 0 | 0 | 09/10/2008 | 09/20/2008 | 07/15/2017 | 16599 |  | 24
88-O-2008 | 88 | Outside | 2 | Geotextile | Geotextile - Type V | Flexible | 2 | 0.08 | 09/21/2008 | 09/21/2008 | 07/15/2017 | 16603 |  | 103
88-O-2008 | 88 | Outside | 3 | Stone | Stone - Base - MnDOT CA-15 Gradation | Flexible | 254 | 10 | 09/22/2008 | 09/24/2008 | 07/15/2017 | 16607 |  | 140
88-O-2008 | 88 | Outside | 4 | Stone | Railroad Ballast - Martin Marietta pit | Flexible | 102 | 4 | 09/25/2008 | 09/25/2008 | 07/15/2017 | 16611 |  | 135
88-I-2008 | 88 | Inside | 5 | Asphalt | Porous Asphalt | Flexible | 127 | 5 | 10/15/2008 | 10/15/2008 | 07/15/2017 | 16613 |  | 16357
91-D-1991 | 91 | Driving | 1 | Sand | Sand - Subgrade - R=70 | Flexible | 0 | 0 | 07/01/1961 | 07/01/1961 |  | 22458 |  | 23
91-D-1991 | 91 | Driving | 2 | Aggregate | Class 4 Aggregate | Flexible | 152 | 6 | 07/01/1961 | 07/01/1961 |  | 22459 |  | 21216
91-D-1991 | 91 | Driving | 5 | Asphalt | Hot Mix Asphalt - 15% RAP - SPWEB240BR | Flexible | 57 | 2.25 | 07/01/1991 | 07/01/1991 | 09/17/1997 | 22462 |  | 17162
91-D-1991 | 91 | Driving | 4 | Asphalt | Hot Mix Asphalt - 15% RAP - SPWEB240BR | Flexible | 102 | 4 | 07/01/1961 | 07/01/1961 |  | 22461 |  | 17162
91-D-1991 | 91 | Driving | 3 | Aggregate | Class 5 - Standard - Base | Flexible | 127 | 5 | 07/01/1961 | 07/01/1961 |  | 22460 |  | 17163
93-P-1990 | 93 | Passing | 1 | Clay | Clay - Subgrade - R=12 | Flexible | 0 | 0 | 10/05/1990 | 06/29/1993 |  | 28403 |  | 24
93-P-1990 | 93 | Passing | 2 | Asphalt | Hot Mix Asphalt - 75 Blow Marshall Design | Flexible | 102 | 4 | 07/01/1993 | 07/01/1993 |  | 28404 |  | 54
93-P-1990 | 93 | Passing | 6 | Asphalt | Hot Mix Asphalt - 75 Blow Marshall Design | Flexible | 38 | 1.5 | 07/06/1993 | 07/06/1993 | 10/04/2004 | 28408 |  | 54
93-P-1990 | 93 | Passing | 4 | Asphalt | Hot Mix Asphalt - 75 Blow Marshall Design | Flexible | 76 | 3 | 07/03/1993 | 07/03/1993 | 10/04/2004 | 28406 |  | 54
93-P-1990 | 93 | Passing | 5 | Asphalt | Hot Mix Asphalt - 75 Blow Marshall Design | Flexible | 38 | 1.5 | 07/05/1993 | 07/05/1993 | 10/04/2004 | 28407 |  | 54
93-P-1990 | 93 | Passing | 3 | Asphalt | Hot Mix Asphalt - 75 Blow Marshall Design | Flexible | 76 | 3 | 07/02/1993 | 07/02/1993 |  | 28405 |  | 54
101-P-2017 | 101 | Passing | 3 | Asphalt | Hot Mix Asphalt - 75 Blow Marshall Design | Flexible | 76 | 3 | 09/24/1993 | 09/24/1993 | 04/01/2022 | 29327 | 29312 | 54
101-P-2017 | 101 | Passing | 2 | Aggregate | Class 4 Special gradation for MnROAD - Base | Flexible | 838 | 33 | 07/17/1993 | 07/29/1993 |  | 29326 | 29311 | 5
101-P-2017 | 101 | Passing | 1 | Clay | Clay - Subgrade - R=12 | Flexible | 0 | 0 | 08/30/1991 | 07/08/1992 |  | 29325 | 29310 | 24
101-D-2017 | 101 | Driving | 6 | Asphalt | Microsurfacing - Applied Using MiniMac machine | Flexible | 19 | 0.75 | 07/30/2017 | 07/30/2017 | 04/01/2022 | 20299 |  | 49
101-D-2017 | 101 | Driving | 5 | Asphalt | Hot Mix Asphalt - Superpave Level 3 | Flexible | 29 | 1.13 | 07/07/2006 | 07/26/2017 | 04/01/2022 | 21229 | 29305 | 112
101-P-2017 | 101 | Passing | 6 | Asphalt | Microsurfacing - Applied Using MiniMac machine | Flexible | 19 | 0.75 | 07/30/2017 | 07/30/2017 | 04/01/2022 | 20300 |  | 49
101-D-2017 | 101 | Driving | 3 | Asphalt | Hot Mix Asphalt - 75 Blow Marshall Design | Flexible | 76 | 3 | 09/24/1993 | 09/24/1993 | 04/01/2022 | 29321 | 29303 | 54
101-D-2017 | 101 | Driving | 2 | Aggregate | Class 4 Special gradation for MnROAD - Base | Flexible | 838 | 33 | 07/17/1993 | 07/29/1993 |  | 29320 | 29302 | 5
101-D-2017 | 101 | Driving | 1 | Clay | Clay - Subgrade - R=12 | Flexible | 0 | 0 | 08/30/1991 | 07/08/1992 |  | 29319 | 29301 | 24
101-P-2017 | 101 | Passing | 4 | Asphalt | Hot Mix Asphalt - 75 Blow Marshall Design | Flexible | 38 | 1.5 | 09/25/1993 | 09/25/1993 | 04/01/2022 | 29328 | 29313 | 54
101-P-2017 | 101 | Passing | 5 | Asphalt | Hot Mix Asphalt - 75 Blow Marshall Design | Flexible | 29 | 1.13 | 09/28/1993 | 07/26/2017 | 04/01/2022 | 21228 | 29314 | 54
101-D-2017 | 101 | Driving | 4 | Asphalt | Hot Mix Asphalt - 75 Blow Marshall Design | Flexible | 38 | 1.5 | 09/25/1993 | 09/28/1993 | 04/01/2022 | 31007 | 29304 | 54
106-P-2008 | 106 | Passing | 4 | Concrete | Concrete - MnDOT High Performance Concrete Mix - 60 Year Design | Flexible | 127 | 5 | 10/09/2008 | 10/09/2008 | 08/30/2011 | 14368 |  | 29
106-P-2008 | 106 | Passing | 3 | Aggregate | Class 1 Stabilizing Aggregate - Spec 3149 | Flexible | 152 | 6 | 09/22/2008 | 09/22/2008 | 08/30/2011 | 14366 |  | 3
106-P-2008 | 106 | Passing | 2 | Aggregate | Class 5 - Standard - Base | Flexible | 152 | 6 | 09/05/2008 | 09/05/2008 | 06/01/2017 | 14364 |  | 17163
106-P-2008 | 106 | Passing | 1 | Clay | Clay - Subgrade - R=12 | Flexible | 0 | 0 | 08/26/2008 | 08/26/2008 | 06/01/2017 | 14362 |  | 24
106-D-2008 | 106 | Driving | 5 | Asphalt | Hot Mix Asphalt - 4.75 mm Taconite Aggregates | Flexible | 51 | 2 | 10/30/2008 | 10/30/2008 | 08/30/2011 | 14371 |  | 17151
106-D-2008 | 106 | Driving | 4 | Concrete | Concrete - MnDOT High Performance Concrete Mix - 60 Year Design | Flexible | 127 | 5 | 10/09/2008 | 10/09/2008 | 08/30/2011 | 14369 |  | 29
106-D-2008 | 106 | Driving | 3 | Aggregate | Class 1 Stabilizing Aggregate - Spec 3149 | Flexible | 152 | 6 | 09/22/2008 | 09/22/2008 | 08/30/2011 | 14367 |  | 3
106-D-2008 | 106 | Driving | 2 | Aggregate | Class 5 - Standard - Base | Flexible | 152 | 6 | 09/05/2008 | 09/05/2008 | 06/01/2017 | 14365 |  | 17163
106-D-2008 | 106 | Driving | 1 | Clay | Clay - Subgrade - R=12 | Flexible | 0 | 0 | 08/26/2008 | 08/26/2008 | 06/01/2017 | 14363 |  | 24
106-P-2008 | 106 | Passing | 5 | Asphalt | Hot Mix Asphalt - 4.75 mm Taconite Aggregates | Flexible | 51 | 2 | 10/30/2008 | 10/30/2008 | 08/30/2011 | 14370 |  | 17151
115-D-2017 | 115 | Driving | 1 | Clay | Clay - Subgrade - R=12 | Flexible | 0 | 0 | 05/14/1991 | 07/06/1993 | 04/01/2022 | 29482 | 29436 | 24
115-P-2017 | 115 | Passing | 11 | Asphalt | Microsurfacing - 2017 | Flexible | 10 | 0.38 | 07/26/2017 | 07/27/2017 | 04/01/2022 | 29509 |  | 26120
115-D-2017 | 115 | Driving | 3 | Asphalt | Hot Mix Asphalt - 75 Blow Marshall Design | Flexible | 76 | 3 | 07/19/1993 | 07/19/1993 | 04/01/2022 | 29484 | 29438 | 55
115-D-2017 | 115 | Driving | 4 | Asphalt | Hot Mix Asphalt - 75 Blow Marshall Design | Flexible | 51 | 2 | 07/21/1993 | 07/21/1993 | 04/01/2022 | 29485 | 29439 | 55
115-D-2017 | 115 | Driving | 5 | Asphalt | Hot Mix Asphalt - 75 Blow Marshall Design | Flexible | 38 | 1.5 | 07/28/1993 | 07/28/1993 | 04/01/2022 | 29486 | 29440 | 55
115-D-2017 | 115 | Driving | 6 | Asphalt | Hot Mix Asphalt - 75 Blow Marshall Design | Flexible | 38 | 1.5 | 07/29/1993 | 07/29/1993 | 04/01/2022 | 29487 | 29441 | 55
115-D-2017 | 115 | Driving | 7 | Asphalt | Microsurfacing - Applied Using MiniMac machine | Flexible | 13 | 0.5 | 08/18/2003 | 08/18/2003 | 04/01/2022 | 29488 | 29442 | 49
115-D-2017 | 115 | Driving | 8 | Asphalt | Microsurfacing - Applied Using MiniMac machine | Flexible | 13 | 0.5 | 08/08/2004 | 08/08/2004 | 04/01/2022 | 29489 | 13373 | 49
115-D-2017 | 115 | Driving | 9 | Asphalt | Warm Mix Asphalt - Wearing Course | Flexible | 38 | 1.5 | 09/17/2008 | 09/18/2008 | 04/01/2022 | 29490 | 15862 | 17152
115-D-2017 | 115 | Driving | 10 | Asphalt | Warm Mix Asphalt - Wearing Course | Flexible | 29 | 1.1 | 09/17/2008 | 09/18/2008 | 04/01/2022 | 29491 | 17326 | 17152
115-D-2017 | 115 | Driving | 11 | Asphalt | Microsurfacing - 2017 | Flexible | 10 | 0.38 | 07/26/2017 | 07/27/2017 | 04/01/2022 | 29492 |  | 26120
115-P-2017 | 115 | Passing | 1 | Clay | Clay - Subgrade - R=12 | Flexible | 0 | 0 | 05/14/1991 | 07/06/1993 | 04/01/2022 | 29499 | 29470 | 24
115-P-2017 | 115 | Passing | 2 | Asphalt | Hot Mix Asphalt - 75 Blow Marshall Design | Flexible | 76 | 3 | 07/16/1993 | 07/16/1993 | 04/01/2022 | 29500 | 29471 | 55
115-P-2017 | 115 | Passing | 3 | Asphalt | Hot Mix Asphalt - 75 Blow Marshall Design | Flexible | 76 | 3 | 07/19/1993 | 07/19/1993 | 04/01/2022 | 29501 | 29472 | 55
115-P-2017 | 115 | Passing | 4 | Asphalt | Hot Mix Asphalt - 75 Blow Marshall Design | Flexible | 51 | 2 | 07/21/1993 | 07/21/1993 | 04/01/2022 | 29502 | 29473 | 55
115-P-2017 | 115 | Passing | 5 | Asphalt | Hot Mix Asphalt - 75 Blow Marshall Design | Flexible | 38 | 1.5 | 07/28/1993 | 07/28/1993 | 04/01/2022 | 29503 | 29474 | 55
115-P-2017 | 115 | Passing | 6 | Asphalt | Hot Mix Asphalt - 75 Blow Marshall Design | Flexible | 38 | 1.5 | 07/29/1993 | 07/29/1993 | 04/01/2022 | 29504 | 29475 | 55
115-P-2017 | 115 | Passing | 7 | Asphalt | Microsurfacing - Applied Using MiniMac machine | Flexible | 13 | 0.5 | 08/18/2003 | 08/18/2003 | 04/01/2022 | 29505 | 29476 | 49
115-P-2017 | 115 | Passing | 8 | Asphalt | Microsurfacing - Applied Using MiniMac machine | Flexible | 13 | 0.5 | 08/08/2004 | 08/08/2004 | 04/01/2022 | 29506 | 29477 | 49
115-P-2017 | 115 | Passing | 9 | Asphalt | Warm Mix Asphalt - Wearing Course | Flexible | 38 | 1.5 | 09/17/2008 | 09/18/2008 | 04/01/2022 | 29507 | 15861 | 17152
115-P-2017 | 115 | Passing | 10 | Asphalt | Warm Mix Asphalt - Wearing Course | Flexible | 29 | 1.1 | 09/17/2008 | 09/18/2008 | 04/01/2022 | 29508 | 17328 | 17152
115-D-2017 | 115 | Driving | 2 | Asphalt | Hot Mix Asphalt - 75 Blow Marshall Design | Flexible | 76 | 3 | 07/16/1993 | 07/16/1993 | 04/01/2022 | 29483 | 29437 | 55
127-I-2017 | 127 | Inside | 1 | Clay | Clay - Subgrade - R=12 | Flexible | 0 | 0 | 08/11/2017 | 08/11/2017 |  | 30354 |  | 24
127-I-2017 | 127 | Inside | 2 | Stone | Stone - Large - Aggregate Subbase | Flexible | 458 | 18 | 08/13/2017 | 08/13/2017 |  | 30355 |  | 20376
127-I-2017 | 127 | Inside | 3 | Aggregate | Class 6 Aggregate Base | Flexible | 152 | 6 | 08/19/2017 | 08/19/2017 |  | 30356 |  | 18651
127-I-2017 | 127 | Inside | 4 | Asphalt | Hot Mix Asphalt - 35 Blow Marshall Design | Flexible | 51 | 2 | 08/21/2017 | 08/21/2017 |  | 30357 |  | 50
127-I-2017 | 127 | Inside | 5 | Asphalt | Hot Mix Asphalt - 35 Blow Marshall Design | Flexible | 38 | 1.5 | 09/19/2017 | 09/19/2017 |  | 30358 |  | 50
127-O-2017 | 127 | Outside | 1 | Clay | Clay - Subgrade - R=12 | Flexible | 0 | 0 | 08/11/2017 | 08/11/2017 |  | 30363 |  | 24
127-O-2017 | 127 | Outside | 2 | Stone | Stone - Large - Aggregate Subbase | Flexible | 458 | 18 | 08/13/2017 | 08/13/2017 |  | 30364 |  | 20376
127-O-2017 | 127 | Outside | 3 | Aggregate | Class 6 Aggregate Base | Flexible | 152 | 6 | 08/19/2017 | 08/19/2017 |  | 30365 |  | 18651
127-O-2017 | 127 | Outside | 4 | Asphalt | Hot Mix Asphalt - 35 Blow Marshall Design | Flexible | 51 | 2 | 08/21/2017 | 08/21/2017 |  | 30366 |  | 50
127-O-2017 | 127 | Outside | 5 | Asphalt | Hot Mix Asphalt - 35 Blow Marshall Design | Flexible | 38 | 1.5 | 09/19/2017 | 09/19/2017 |  | 30367 |  | 50
133-I-2017 | 133 | Inside | 2 | Aggregate | Class 6 Special gradation for MnROAD - Base | Flexible | 305 | 12 | 08/11/1999 | 08/18/1999 |  | 30291 | 30287 | 8
133-I-2017 | 133 | Inside | 1 | Clay | Clay - Subgrade - R=12 | Flexible | 0 | 0 | 08/11/1999 | 08/11/1999 |  | 30290 | 30286 | 24
133-O-2017 | 133 | Outside | 4 | Asphalt | Double Chip Seal - CRS-2P | Flexible | 13 | 0.5 | 09/06/2017 | 09/06/2017 |  | 30300 |  | 101
133-O-2017 | 133 | Outside | 3 | Asphalt | Cold Central Plant Recycling - Emulsion Mix | Flexible | 102 | 4 | 09/06/2017 | 09/06/2017 |  | 30299 |  | 20013
133-O-2017 | 133 | Outside | 2 | Aggregate | Class 6 Special gradation for MnROAD - Base | Flexible | 305 | 12 | 08/11/1999 | 08/18/1999 |  | 30298 | 30289 | 8
133-O-2017 | 133 | Outside | 1 | Clay | Clay - Subgrade - R=12 | Flexible | 0 | 0 | 08/11/1999 | 08/11/1999 |  | 30297 | 30288 | 24
133-I-2017 | 133 | Inside | 4 | Asphalt | Double Chip Seal - CRS-2P | Flexible | 13 | 0.5 | 09/06/2017 | 09/06/2017 |  | 30293 |  | 101
133-I-2017 | 133 | Inside | 3 | Asphalt | Cold Central Plant Recycling - Emulsion Mix | Flexible | 102 | 4 | 09/06/2017 | 09/06/2017 |  | 30292 |  | 20013
135-I-2017 | 135 | Inside | 1 | Clay | Clay - Subgrade - R=12 | Flexible | 0 | 0 | 08/10/1999 | 08/13/1999 |  | 30320 | 30316 | 24
135-O-2017 | 135 | Outside | 3 | Asphalt | Cold Central Plant Recycling - Foamed Mix | Flexible | 102 | 4 | 08/16/2017 | 09/19/2017 |  | 20041 |  | 20014
135-O-2017 | 135 | Outside | 2 | Aggregate | Class 6 Special gradation for MnROAD - Base | Flexible | 305 | 12 | 08/18/1999 | 08/18/1999 |  | 30325 | 30319 | 8
135-O-2017 | 135 | Outside | 1 | Clay | Clay - Subgrade - R=12 | Flexible | 0 | 0 | 08/10/1999 | 08/13/1999 |  | 30324 | 30318 | 24
135-I-2017 | 135 | Inside | 4 | Asphalt | Hot Mix Asphalt - SPWEB340C Mix | Flexible | 38 | 1.5 | 09/19/2017 | 09/19/2017 |  | 30323 |  | 20048
135-I-2017 | 135 | Inside | 3 | Asphalt | Cold Central Plant Recycling - Foamed Mix | Flexible | 102 | 4 | 08/16/2017 | 09/19/2017 |  | 30322 |  | 20014
135-I-2017 | 135 | Inside | 2 | Aggregate | Class 6 Special gradation for MnROAD - Base | Flexible | 305 | 12 | 08/18/1999 | 08/18/1999 |  | 30321 | 30317 | 8
135-O-2017 | 135 | Outside | 4 | Asphalt | Hot Mix Asphalt - SPWEB340C Mix | Flexible | 38 | 1.5 | 09/19/2017 | 09/19/2017 |  | 20050 |  | 20048
185-O-2017 | 185 | Outside | 3 | Aggregate | Coarse Recycled Concrete Aggregate | Flexible | 305 | 12 | 07/17/2017 | 08/10/2017 |  | 20326 |  | 20322
185-O-2017 | 185 | Outside | 5 | Asphalt | Hot Mix Asphalt - 35 Blow Marshall Design | Flexible | 38 | 1.5 | 09/19/2017 | 09/19/2017 |  | 20330 |  | 50
185-O-2017 | 185 | Outside | 4 | Asphalt | Hot Mix Asphalt - 35 Blow Marshall Design | Flexible | 51 | 2 | 08/21/2017 | 08/21/2017 |  | 20328 |  | 50
185-O-2017 | 185 | Outside | 2 | Granular | Select Granular Borrow | Flexible | 89 | 3.5 | 07/15/2017 | 07/15/2017 |  | 20324 |  | 20321
185-O-2017 | 185 | Outside | 1 | Sand | Sand - Subgrade - R=70 | Flexible | 0 | 0 | 07/14/2017 | 07/14/2017 |  | 20319 |  | 23
185-I-2017 | 185 | Inside | 5 | Asphalt | Hot Mix Asphalt - 35 Blow Marshall Design | Flexible | 38 | 1.5 | 09/19/2017 | 09/19/2017 |  | 20331 |  | 50
185-I-2017 | 185 | Inside | 4 | Asphalt | Hot Mix Asphalt - 35 Blow Marshall Design | Flexible | 51 | 2 | 08/21/2017 | 08/21/2017 |  | 20329 |  | 50
185-I-2017 | 185 | Inside | 3 | Aggregate | Coarse Recycled Concrete Aggregate | Flexible | 305 | 12 | 07/17/2017 | 08/10/2017 |  | 20327 |  | 20322
185-I-2017 | 185 | Inside | 2 | Granular | Select Granular Borrow | Flexible | 89 | 3.5 | 07/15/2017 | 07/15/2017 |  | 20325 |  | 20321
185-I-2017 | 185 | Inside | 1 | Sand | Sand - Subgrade - R=70 | Flexible | 0 | 0 | 07/14/2017 | 07/14/2017 |  | 20320 |  | 23
186-I-2017 | 186 | Inside | 2 | Granular | Select Granular Borrow | Flexible | 89 | 3.5 | 07/15/2017 | 07/15/2017 |  | 20339 |  | 20321
186-I-2017 | 186 | Inside | 1 | Sand | Sand - Subgrade - R=70 | Flexible | 0 | 0 | 07/14/2017 | 07/14/2017 |  | 20337 |  | 23
186-I-2017 | 186 | Inside | 3 | Aggregate | Fine Recycled Concrete Aggregate | Flexible | 305 | 12 | 07/17/2017 | 08/10/2017 |  | 20341 |  | 20323
186-I-2017 | 186 | Inside | 4 | Asphalt | Hot Mix Asphalt - 35 Blow Marshall Design | Flexible | 51 | 2 | 08/21/2017 | 08/21/2017 |  | 20343 |  | 50
186-O-2017 | 186 | Outside | 5 | Asphalt | Hot Mix Asphalt - 35 Blow Marshall Design | Flexible | 38 | 1.5 | 09/19/2017 | 09/19/2017 |  | 20344 |  | 50
186-O-2017 | 186 | Outside | 1 | Sand | Sand - Subgrade - R=70 | Flexible | 0 | 0 | 07/14/2017 | 07/14/2017 |  | 20336 |  | 23
186-O-2017 | 186 | Outside | 2 | Granular | Select Granular Borrow | Flexible | 89 | 3.5 | 07/15/2017 | 07/15/2017 |  | 20338 |  | 20321
186-O-2017 | 186 | Outside | 3 | Aggregate | Fine Recycled Concrete Aggregate | Flexible | 305 | 12 | 07/17/2017 | 08/10/2017 |  | 20340 |  | 20323
186-O-2017 | 186 | Outside | 4 | Asphalt | Hot Mix Asphalt - 35 Blow Marshall Design | Flexible | 51 | 2 | 08/21/2017 | 08/21/2017 |  | 20342 |  | 50
186-I-2017 | 186 | Inside | 5 | Asphalt | Hot Mix Asphalt - 35 Blow Marshall Design | Flexible | 38 | 1.5 | 09/19/2017 | 09/19/2017 |  | 20345 |  | 50
188-O-2017 | 188 | Outside | 5 | Asphalt | Hot Mix Asphalt - 35 Blow Marshall Design | Flexible | 38 | 1.5 | 09/19/2017 | 09/19/2017 |  | 20360 |  | 50
188-O-2017 | 188 | Outside | 4 | Asphalt | Hot Mix Asphalt - 35 Blow Marshall Design | Flexible | 51 | 2 | 08/21/2017 | 08/21/2017 |  | 20358 |  | 50
188-O-2017 | 188 | Outside | 2 | Granular | Select Granular Borrow | Flexible | 89 | 3.5 | 07/15/2017 | 07/15/2017 |  | 20352 |  | 20321
188-O-2017 | 188 | Outside | 3 | Aggregate | Class 6 Recycled Aggregate Base | Flexible | 305 | 12 | 08/10/2017 | 08/10/2017 |  | 20356 |  | 20354
188-O-2017 | 188 | Outside | 1 | Clay | Clay - Subgrade - R=12 | Flexible | 0 | 0 | 07/15/2017 | 07/15/2017 |  | 20350 |  | 24
188-I-2017 | 188 | Inside | 5 | Asphalt | Hot Mix Asphalt - 35 Blow Marshall Design | Flexible | 38 | 1.5 | 09/19/2017 | 09/19/2017 |  | 20361 |  | 50
188-I-2017 | 188 | Inside | 4 | Asphalt | Hot Mix Asphalt - 35 Blow Marshall Design | Flexible | 51 | 2 | 08/21/2017 | 08/21/2017 |  | 20359 |  | 50
188-I-2017 | 188 | Inside | 3 | Aggregate | Class 6 Recycled Aggregate Base | Flexible | 305 | 12 | 08/10/2017 | 08/10/2017 |  | 20357 |  | 20354
188-I-2017 | 188 | Inside | 2 | Granular | Select Granular Borrow | Flexible | 89 | 3.5 | 07/15/2017 | 07/15/2017 |  | 20353 |  | 20321
188-I-2017 | 188 | Inside | 1 | Clay | Clay - Subgrade - R=12 | Flexible | 0 | 0 | 07/15/2017 | 07/15/2017 |  | 20351 |  | 24
189-I-2017 | 189 | Inside | 2 | Granular | Select Granular Borrow | Flexible | 89 | 3.5 | 07/15/2017 | 07/15/2017 |  | 20369 |  | 20321
189-I-2017 | 189 | Inside | 1 | Clay | Clay - Subgrade - R=12 | Flexible | 0 | 0 | 07/14/2017 | 07/14/2017 |  | 20367 |  | 24
189-I-2017 | 189 | Inside | 3 | Aggregate | Class 6 Recycled concrete and asphalt | Flexible | 305 | 12 | 08/10/2017 | 08/10/2017 |  | 20371 |  | 20355
189-I-2017 | 189 | Inside | 4 | Asphalt | Hot Mix Asphalt - 35 Blow Marshall Design | Flexible | 51 | 2 | 08/21/2017 | 08/21/2017 |  | 20373 |  | 50
189-O-2017 | 189 | Outside | 5 | Asphalt | Hot Mix Asphalt - 35 Blow Marshall Design | Flexible | 38 | 1.5 | 09/19/2017 | 09/19/2017 |  | 20374 |  | 50
189-O-2017 | 189 | Outside | 1 | Clay | Clay - Subgrade - R=12 | Flexible | 0 | 0 | 07/14/2017 | 07/14/2017 |  | 20366 |  | 24
189-O-2017 | 189 | Outside | 2 | Granular | Select Granular Borrow | Flexible | 89 | 3.5 | 07/15/2017 | 07/15/2017 |  | 20368 |  | 20321
189-O-2017 | 189 | Outside | 3 | Aggregate | Class 6 Recycled concrete and asphalt | Flexible | 305 | 12 | 08/10/2017 | 08/10/2017 |  | 20370 |  | 20355
189-O-2017 | 189 | Outside | 4 | Asphalt | Hot Mix Asphalt - 35 Blow Marshall Design | Flexible | 51 | 2 | 08/21/2017 | 08/21/2017 |  | 20372 |  | 50
189-I-2017 | 189 | Inside | 5 | Asphalt | Hot Mix Asphalt - 35 Blow Marshall Design | Flexible | 38 | 1.5 | 09/19/2017 | 09/19/2017 |  | 20375 |  | 50
201-D-2017 | 201 | Driving | 1 | Clay | Clay - Subgrade - R=12 | Flexible | 0 | 0 | 08/30/1991 | 07/08/1992 |  | 29384 | 29301 | 24
201-D-2017 | 201 | Driving | 2 | Aggregate | Class 4 Special gradation for MnROAD - Base | Flexible | 838 | 33 | 07/17/1993 | 07/29/1993 |  | 29385 | 29302 | 5
201-P-2017 | 201 | Passing | 6 | Asphalt | PG 58V-34 with 4.75 mm aggregates | Flexible | 19 | 0.75 | 07/30/2017 | 07/30/2017 | 04/01/2022 | 20144 |  | 26121
201-P-2017 | 201 | Passing | 5 | Asphalt | Hot Mix Asphalt - 75 Blow Marshall Design | Flexible | 25 | 1 | 09/28/1993 | 07/26/2017 | 04/01/2022 | 21232 | 29314 | 54
201-P-2017 | 201 | Passing | 4 | Asphalt | Hot Mix Asphalt - 75 Blow Marshall Design | Flexible | 38 | 1.5 | 09/25/1993 | 09/25/1993 | 04/01/2022 | 29394 | 29313 | 54
201-P-2017 | 201 | Passing | 3 | Asphalt | Hot Mix Asphalt - 75 Blow Marshall Design | Flexible | 76 | 3 | 09/24/1993 | 09/24/1993 |  | 29393 | 29312 | 54
201-P-2017 | 201 | Passing | 2 | Aggregate | Class 4 Special gradation for MnROAD - Base | Flexible | 838 | 33 | 07/17/1993 | 07/29/1993 |  | 29392 | 29311 | 5
201-P-2017 | 201 | Passing | 1 | Clay | Clay - Subgrade - R=12 | Flexible | 0 | 0 | 08/30/1991 | 07/08/1992 |  | 29391 | 29310 | 24
201-D-2017 | 201 | Driving | 6 | Asphalt | PG 58V-34 with 4.75 mm aggregates | Flexible | 19 | 0.75 | 07/30/2017 | 07/30/2017 | 04/01/2022 | 20291 |  | 26121
201-D-2017 | 201 | Driving | 5 | Asphalt | Hot Mix Asphalt - Superpave Level 3 | Flexible | 25 | 1 | 07/07/2006 | 07/26/2017 | 04/01/2022 | 21233 | 29305 | 112
201-D-2017 | 201 | Driving | 4 | Asphalt | Hot Mix Asphalt - 75 Blow Marshall Design | Flexible | 38 | 1.5 | 09/25/1993 | 09/28/1993 | 04/01/2022 | 29387 | 29304 | 54
201-D-2017 | 201 | Driving | 3 | Asphalt | Hot Mix Asphalt - 75 Blow Marshall Design | Flexible | 76 | 3 | 09/24/1993 | 09/24/1993 |  | 29386 | 29303 | 54
206-P-2008 | 206 | Passing | 3 | Aggregate | Class 1 Stabilizing Aggregate - Spec 3149 | Flexible | 152 | 6 | 09/22/2008 | 09/22/2008 | 08/03/2011 | 13572 |  | 3
206-P-2008 | 206 | Passing | 2 | Aggregate | Class 5 - Standard - Base | Flexible | 152 | 6 | 09/05/2008 | 09/05/2008 | 06/06/2017 | 13570 |  | 17163
206-P-2008 | 206 | Passing | 1 | Clay | Clay - Subgrade - R=12 | Flexible | 0 | 0 | 08/25/2008 | 08/25/2008 | 06/06/2017 | 13568 |  | 24
206-D-2008 | 206 | Driving | 5 | Asphalt | Hot Mix Asphalt - 4.75 mm Taconite Aggregates | Flexible | 51 | 2 | 10/30/2008 | 10/30/2008 | 08/03/2011 | 13577 |  | 17151
206-P-2008 | 206 | Passing | 5 | Asphalt | Hot Mix Asphalt - 4.75 mm Taconite Aggregates | Flexible | 51 | 2 | 10/30/2008 | 10/30/2008 | 08/03/2011 | 13576 |  | 17151
206-D-2008 | 206 | Driving | 3 | Aggregate | Class 1 Stabilizing Aggregate - Spec 3149 | Flexible | 152 | 6 | 09/22/2008 | 09/22/2008 | 08/03/2011 | 13573 |  | 3
206-D-2008 | 206 | Driving | 2 | Aggregate | Class 5 - Standard - Base | Flexible | 152 | 6 | 09/05/2008 | 09/05/2008 | 06/06/2017 | 13571 |  | 17163
206-D-2008 | 206 | Driving | 1 | Clay | Clay - Subgrade - R=12 | Flexible | 0 | 0 | 08/25/2008 | 08/25/2008 | 06/06/2017 | 13569 |  | 24
206-P-2008 | 206 | Passing | 4 | Concrete | Concrete - MnDOT High Performance Concrete Mix - 60 Year Design | Flexible | 127 | 5 | 10/09/2008 | 10/09/2008 | 08/03/2011 | 13574 |  | 29
206-D-2008 | 206 | Driving | 4 | Concrete | Concrete - MnDOT High Performance Concrete Mix - 60 Year Design | Flexible | 127 | 5 | 10/09/2008 | 10/09/2008 | 08/03/2011 | 13575 |  | 29
215-P-2017 | 215 | Passing | 3 | Asphalt | Hot Mix Asphalt - 75 Blow Marshall Design | Flexible | 76 | 3 | 07/19/1993 | 07/19/1993 | 04/01/2022 | 29536 | 29472 | 55
215-P-2017 | 215 | Passing | 4 | Asphalt | Hot Mix Asphalt - 75 Blow Marshall Design | Flexible | 51 | 2 | 07/21/1993 | 07/21/1993 | 04/01/2022 | 29537 | 29473 | 55
215-P-2017 | 215 | Passing | 5 | Asphalt | Hot Mix Asphalt - 75 Blow Marshall Design | Flexible | 38 | 1.5 | 07/28/1993 | 07/28/1993 | 04/01/2022 | 29538 | 29474 | 55
215-P-2017 | 215 | Passing | 6 | Asphalt | Hot Mix Asphalt - 75 Blow Marshall Design | Flexible | 38 | 1.5 | 07/29/1993 | 07/29/1993 | 04/01/2022 | 29539 | 29475 | 55
215-P-2017 | 215 | Passing | 7 | Asphalt | Microsurfacing - Applied Using MiniMac machine | Flexible | 13 | 0.5 | 08/18/2003 | 08/18/2003 | 04/01/2022 | 29540 | 29476 | 49
215-P-2017 | 215 | Passing | 8 | Asphalt | Microsurfacing - Applied Using MiniMac machine | Flexible | 13 | 0.5 | 08/08/2004 | 08/08/2004 | 04/01/2022 | 29541 | 29477 | 49
215-P-2017 | 215 | Passing | 9 | Asphalt | Warm Mix Asphalt - Wearing Course | Flexible | 38 | 1.5 | 09/17/2008 | 09/18/2008 | 04/01/2022 | 29542 | 15861 | 17152
215-P-2017 | 215 | Passing | 10 | Asphalt | Warm Mix Asphalt - Wearing Course | Flexible | 19 | 0.75 | 09/17/2008 | 09/18/2008 | 04/01/2022 | 29543 | 17328 | 17152
215-P-2017 | 215 | Passing | 11 | Asphalt | PG 58V-34 with 4.75 mm aggregates | Flexible | 19 | 0.75 | 07/26/2017 | 07/27/2017 | 04/01/2022 | 29544 |  | 26121
215-P-2017 | 215 | Passing | 12 | Asphalt | PG 58V-34 with 4.75 mm aggregates | Flexible | 19 | 0.75 | 07/26/2017 | 07/27/2017 | 04/01/2022 | 29545 |  | 26121
215-D-2017 | 215 | Driving | 1 | Clay | Clay - Subgrade - R=12 | Flexible | 0 | 0 | 05/14/1991 | 07/06/1993 | 04/01/2022 | 29516 | 29458 | 24
215-D-2017 | 215 | Driving | 2 | Asphalt | Hot Mix Asphalt - 75 Blow Marshall Design | Flexible | 76 | 3 | 07/16/1993 | 07/16/1993 | 04/01/2022 | 29517 | 29459 | 55
215-D-2017 | 215 | Driving | 3 | Asphalt | Hot Mix Asphalt - 75 Blow Marshall Design | Flexible | 76 | 3 | 07/19/1993 | 07/19/1993 | 04/01/2022 | 29518 | 29460 | 55
215-D-2017 | 215 | Driving | 4 | Asphalt | Hot Mix Asphalt - 75 Blow Marshall Design | Flexible | 51 | 2 | 07/21/1993 | 07/21/1993 | 04/01/2022 | 29519 | 29461 | 55
215-D-2017 | 215 | Driving | 5 | Asphalt | Hot Mix Asphalt - 75 Blow Marshall Design | Flexible | 38 | 1.5 | 07/28/1993 | 07/28/1993 | 04/01/2022 | 29520 | 29462 | 55
215-D-2017 | 215 | Driving | 6 | Asphalt | Hot Mix Asphalt - 75 Blow Marshall Design | Flexible | 38 | 1.5 | 07/29/1993 | 07/29/1993 | 04/01/2022 | 29521 | 29463 | 55
215-D-2017 | 215 | Driving | 7 | Asphalt | Microsurfacing - Applied Using MiniMac machine | Flexible | 13 | 0.5 | 08/18/2003 | 08/18/2003 | 04/01/2022 | 29522 | 29464 | 49
215-D-2017 | 215 | Driving | 8 | Asphalt | Microsurfacing - Applied Using MiniMac machine | Flexible | 13 | 0.5 | 08/08/2004 | 08/08/2004 | 04/01/2022 | 29523 | 29465 | 49
215-D-2017 | 215 | Driving | 9 | Asphalt | Warm Mix Asphalt - Wearing Course | Flexible | 38 | 1.5 | 09/17/2008 | 09/18/2008 | 04/01/2022 | 29524 | 15862 | 17152
215-D-2017 | 215 | Driving | 10 | Asphalt | Warm Mix Asphalt - Wearing Course | Flexible | 19 | 0.75 | 09/17/2008 | 09/18/2008 | 04/01/2022 | 29525 | 17326 | 17152
215-D-2017 | 215 | Driving | 11 | Asphalt | PG 58V-34 with 4.75 mm aggregates | Flexible | 19 | 0.75 | 07/26/2017 | 07/27/2017 | 04/01/2022 | 29526 |  | 26121
215-D-2017 | 215 | Driving | 12 | Asphalt | PG 58V-34 with 4.75 mm aggregates | Flexible | 19 | 0.75 | 07/26/2017 | 07/27/2017 | 04/01/2022 | 29527 |  | 26121
215-P-2017 | 215 | Passing | 1 | Clay | Clay - Subgrade - R=12 | Flexible | 0 | 0 | 05/14/1991 | 07/06/1993 | 04/01/2022 | 29534 | 29470 | 24
215-P-2017 | 215 | Passing | 2 | Asphalt | Hot Mix Asphalt - 75 Blow Marshall Design | Flexible | 76 | 3 | 07/16/1993 | 07/16/1993 | 04/01/2022 | 29535 | 29471 | 55
227-I-2017 | 227 | Inside | 1 | Clay | Clay - Subgrade - R=12 | Flexible | 0 | 0 | 08/11/2017 | 08/11/2017 |  | 20396 |  | 24
227-I-2017 | 227 | Inside | 2 | Stone | Stone - Large - Aggregate Subbase | Flexible | 229 | 9 | 08/13/2017 | 08/13/2017 |  | 20398 |  | 20376
227-I-2017 | 227 | Inside | 3 | Stone | Stone - Large - Aggregate Subbase | Flexible | 229 | 9 | 08/15/2017 | 08/15/2017 |  | 20400 |  | 20376
227-I-2017 | 227 | Inside | 4 | Aggregate | Class 6 Aggregate Base | Flexible | 152 | 6 | 08/19/2017 | 08/19/2017 |  | 20402 |  | 18651
227-I-2017 | 227 | Inside | 5 | Asphalt | Hot Mix Asphalt - 35 Blow Marshall Design | Flexible | 51 | 2 | 08/21/2017 | 08/21/2017 |  | 20404 |  | 50
227-O-2017 | 227 | Outside | 6 | Asphalt | Hot Mix Asphalt - 35 Blow Marshall Design | Flexible | 38 | 1.5 | 09/19/2017 | 09/19/2017 |  | 20405 |  | 50
227-O-2017 | 227 | Outside | 1 | Clay | Clay - Subgrade - R=12 | Flexible | 0 | 0 | 08/11/2017 | 08/11/2017 |  | 20395 |  | 24
227-O-2017 | 227 | Outside | 2 | Stone | Stone - Large - Aggregate Subbase | Flexible | 229 | 9 | 08/13/2017 | 08/13/2017 |  | 20397 |  | 20376
227-O-2017 | 227 | Outside | 3 | Stone | Stone - Large - Aggregate Subbase | Flexible | 229 | 9 | 08/15/2017 | 08/15/2017 |  | 20399 |  | 20376
227-O-2017 | 227 | Outside | 4 | Aggregate | Class 6 Aggregate Base | Flexible | 152 | 6 | 08/19/2017 | 08/19/2017 |  | 20401 |  | 18651
227-O-2017 | 227 | Outside | 5 | Asphalt | Hot Mix Asphalt - 35 Blow Marshall Design | Flexible | 51 | 2 | 08/21/2017 | 08/21/2017 |  | 20403 |  | 50
227-I-2017 | 227 | Inside | 6 | Asphalt | Hot Mix Asphalt - 35 Blow Marshall Design | Flexible | 38 | 1.5 | 09/19/2017 | 09/19/2017 |  | 20406 |  | 50
233-I-2017 | 233 | Inside | 1 | Clay | Clay - Subgrade - R=12 | Flexible | 0 | 0 | 08/11/1999 | 08/11/1999 |  | 30304 | 30286 | 24
233-I-2017 | 233 | Inside | 2 | Aggregate | Class 6 Special gradation for MnROAD - Base | Flexible | 305 | 12 | 08/11/1999 | 08/18/1999 |  | 30305 | 30287 | 8
233-O-2017 | 233 | Outside | 4 | Asphalt | Double Chip Seal - CRS-2P | Flexible | 13 | 0.5 | 09/06/2017 | 09/06/2017 |  | 20045 |  | 101
233-O-2017 | 233 | Outside | 3 | Asphalt | Cold Central Plant Recycling - Foamed Mix | Flexible | 102 | 4 | 09/06/2017 | 09/06/2017 |  | 20004 |  | 20014
233-O-2017 | 233 | Outside | 2 | Aggregate | Class 6 Special gradation for MnROAD - Base | Flexible | 305 | 12 | 08/11/1999 | 08/18/1999 |  | 30309 | 30289 | 8
233-O-2017 | 233 | Outside | 1 | Clay | Clay - Subgrade - R=12 | Flexible | 0 | 0 | 08/11/1999 | 08/11/1999 |  | 30308 | 30288 | 24
233-I-2017 | 233 | Inside | 4 | Asphalt | Double Chip Seal - CRS-2P | Flexible | 13 | 0.5 | 09/06/2017 | 09/06/2017 |  | 20044 |  | 101
233-I-2017 | 233 | Inside | 3 | Asphalt | Cold Central Plant Recycling - Foamed Mix | Flexible | 102 | 4 | 09/06/2017 | 09/06/2017 |  | 20003 |  | 20014
235-I-2017 | 235 | Inside | 1 | Clay | Clay - Subgrade - R=12 | Flexible | 0 | 0 | 08/10/1999 | 08/13/1999 |  | 31110 | 30316 | 24
235-O-2017 | 235 | Outside | 3 | Asphalt | Cold Central Plant Recycling - Emulsion Mix | Flexible | 102 | 4 | 09/19/2017 | 09/19/2017 |  | 20059 |  | 20046
235-O-2017 | 235 | Outside | 2 | Aggregate | Class 6 Special gradation for MnROAD - Base | Flexible | 305 | 12 | 08/18/1999 | 08/18/1999 |  | 31113 | 30319 | 8
235-O-2017 | 235 | Outside | 1 | Clay | Clay - Subgrade - R=12 | Flexible | 0 | 0 | 08/10/1999 | 08/13/1999 |  | 31112 | 30318 | 24
235-I-2017 | 235 | Inside | 4 | Asphalt | Hot Mix Asphalt - SPWEB340C Mix | Flexible | 38 | 1.5 | 09/19/2017 | 09/19/2017 |  | 20060 |  | 20048
235-I-2017 | 235 | Inside | 3 | Asphalt | Cold Central Plant Recycling - Emulsion Mix | Flexible | 102 | 4 | 09/19/2017 | 09/19/2017 |  | 20058 |  | 20046
235-I-2017 | 235 | Inside | 2 | Aggregate | Class 6 Special gradation for MnROAD - Base | Flexible | 305 | 12 | 08/18/1999 | 08/18/1999 |  | 31111 | 30317 | 8
235-O-2017 | 235 | Outside | 4 | Asphalt | Hot Mix Asphalt - SPWEB340C Mix | Flexible | 38 | 1.5 | 09/19/2017 | 09/19/2017 |  | 20061 |  | 20048
328-I-2017 | 328 | Inside | 1 | Clay | Clay - Subgrade - R=12 | Flexible | 0 | 0 | 08/11/2017 | 08/11/2017 |  | 20414 |  | 24
328-O-2017 | 328 | Outside | 5 | Asphalt | Hot Mix Asphalt - 35 Blow Marshall Design | Flexible | 51 | 2 | 08/19/2017 | 09/19/2017 |  | 20421 |  | 50
328-O-2017 | 328 | Outside | 4 | Aggregate | Class 5 Q | Flexible | 152 | 6 | 08/31/2017 | 08/31/2017 |  | 20419 |  | 20180
328-O-2017 | 328 | Outside | 3 | Stone | Stone - Large - Aggregate Subbase | Flexible | 229 | 9 | 08/28/2017 | 08/28/2017 |  | 20417 |  | 20376
328-O-2017 | 328 | Outside | 2 | Geotextile | Geogrid - Triaxial | Flexible | 6 | 0.25 | 08/13/2017 | 08/13/2017 |  | 20415 |  | 20407
328-O-2017 | 328 | Outside | 1 | Clay | Clay - Subgrade - R=12 | Flexible | 0 | 0 | 08/11/2017 | 08/11/2017 |  | 20413 |  | 24
328-I-2017 | 328 | Inside | 6 | Asphalt | Hot Mix Asphalt - 35 Blow Marshall Design | Flexible | 38 | 1.5 | 09/19/2017 | 09/19/2017 |  | 20424 |  | 50
328-I-2017 | 328 | Inside | 5 | Asphalt | Hot Mix Asphalt - 35 Blow Marshall Design | Flexible | 51 | 2 | 08/19/2017 | 09/19/2017 |  | 20422 |  | 50
328-I-2017 | 328 | Inside | 4 | Aggregate | Class 5 Q | Flexible | 152 | 6 | 08/31/2017 | 08/31/2017 |  | 20420 |  | 20180
328-I-2017 | 328 | Inside | 3 | Stone | Stone - Large - Aggregate Subbase | Flexible | 229 | 9 | 08/28/2017 | 08/28/2017 |  | 20418 |  | 20376
328-O-2017 | 328 | Outside | 6 | Asphalt | Hot Mix Asphalt - 35 Blow Marshall Design | Flexible | 38 | 1.5 | 09/19/2017 | 09/19/2017 |  | 20423 |  | 50
328-I-2017 | 328 | Inside | 2 | Geotextile | Geogrid - Triaxial | Flexible | 6 | 0.25 | 08/13/2017 | 08/13/2017 |  | 20416 |  | 20407
339-O-2020 | 339 | Outside | 5 | Asphalt | Hot Mix Asphalt - Typical Mix - 12.5 mm | Flexible | 76 | 3 | 10/01/2020 | 10/01/2020 |  | 28261 |  | 20531
339-O-2020 | 339 | Outside | 4 | Concrete | Fiber-Reinforced Concrete - 30% RSR FORTA FERRO - MR3A21F2 | Flexible | 76 | 3 | 07/17/2017 | 07/17/2017 |  | 28260 | 20078 | 20184
339-O-2020 | 339 | Outside | 3 | Aggregate | Class 6 Aggregate Base | Flexible | 152 | 6 | 06/30/2017 | 07/13/2017 |  | 28259 | 20223 | 18651
339-O-2020 | 339 | Outside | 2 | Clay | Clay - Borrow | Flexible | 102 | 4 | 06/19/2017 | 06/30/2017 |  | 28258 | 20219 | 17225
339-I-2020 | 339 | Inside | 1 | Clay | Clay - Subgrade - R=12 | Flexible | 0 | 0 | 06/19/2017 | 06/19/2017 |  | 28249 | 20220 | 24
339-I-2020 | 339 | Inside | 5 | Asphalt | Hot Mix Asphalt - Typical Mix - 12.5 mm | Flexible | 76 | 3 | 10/01/2020 | 10/01/2020 |  | 28253 |  | 20531
339-I-2020 | 339 | Inside | 4 | Concrete | Fiber-Reinforced Concrete - 30% RSR FORTA FERRO - MR3A21F2 | Flexible | 76 | 3 | 07/17/2017 | 07/17/2017 |  | 28252 | 20077 | 20184
339-I-2020 | 339 | Inside | 3 | Aggregate | Class 6 Aggregate Base | Flexible | 152 | 6 | 06/30/2017 | 07/13/2017 |  | 28251 | 20222 | 18651
339-I-2020 | 339 | Inside | 2 | Clay | Clay - Borrow | Flexible | 102 | 4 | 06/19/2017 | 06/30/2017 |  | 28250 | 20218 | 17225
339-O-2020 | 339 | Outside | 1 | Clay | Clay - Subgrade - R=12 | Flexible | 0 | 0 | 06/19/2017 | 06/19/2017 |  | 28288 | 20221 | 24
428-I-2017 | 428 | Inside | 1 | Clay | Clay - Subgrade - R=12 | Flexible | 0 | 0 | 08/11/2017 | 08/11/2017 |  | 20430 |  | 24
428-I-2017 | 428 | Inside | 2 | Geotextile | Geotextile - Nonwoven | Flexible | 3 | 0.13 | 08/26/2017 | 08/26/2017 |  | 20432 |  | 18221
428-I-2017 | 428 | Inside | 3 | Geotextile | Geogrid - Triaxial | Flexible | 6 | 0.25 | 08/26/2017 | 08/26/2017 |  | 20434 |  | 20407
428-I-2017 | 428 | Inside | 4 | Stone | Stone - Large - Aggregate Subbase | Flexible | 229 | 9 | 08/28/2017 | 08/28/2017 |  | 20436 |  | 20376
428-I-2017 | 428 | Inside | 5 | Aggregate | Class 5 Q | Flexible | 152 | 6 | 08/31/2017 | 08/31/2017 |  | 20438 |  | 20180
428-I-2017 | 428 | Inside | 6 | Asphalt | Hot Mix Asphalt - 35 Blow Marshall Design | Flexible | 51 | 2 | 09/19/2017 | 09/19/2017 |  | 20440 |  | 50
428-O-2017 | 428 | Outside | 7 | Asphalt | Hot Mix Asphalt - 35 Blow Marshall Design | Flexible | 38 | 1.5 | 09/19/2017 | 09/19/2017 |  | 20441 |  | 50
428-O-2017 | 428 | Outside | 1 | Clay | Clay - Subgrade - R=12 | Flexible | 0 | 0 | 08/11/2017 | 08/11/2017 |  | 20429 |  | 24
428-O-2017 | 428 | Outside | 2 | Geotextile | Geotextile - Nonwoven | Flexible | 3 | 0.13 | 08/26/2017 | 08/26/2017 |  | 20431 |  | 18221
428-O-2017 | 428 | Outside | 3 | Geotextile | Geogrid - Triaxial | Flexible | 6 | 0.25 | 08/26/2017 | 08/26/2017 |  | 20433 |  | 20407
428-O-2017 | 428 | Outside | 4 | Stone | Stone - Large - Aggregate Subbase | Flexible | 229 | 9 | 08/28/2017 | 08/28/2017 |  | 20435 |  | 20376
428-O-2017 | 428 | Outside | 5 | Aggregate | Class 5 Q | Flexible | 152 | 6 | 08/31/2017 | 08/31/2017 |  | 20437 |  | 20180
428-O-2017 | 428 | Outside | 6 | Asphalt | Hot Mix Asphalt - 35 Blow Marshall Design | Flexible | 51 | 2 | 09/19/2017 | 09/19/2017 |  | 20439 |  | 50
428-I-2017 | 428 | Inside | 7 | Asphalt | Hot Mix Asphalt - 35 Blow Marshall Design | Flexible | 38 | 1.5 | 09/19/2017 | 09/19/2017 |  | 20442 |  | 50
528-I-2017 | 528 | Inside | 1 | Clay | Clay - Subgrade - R=12 | Flexible | 0 | 0 | 08/11/2017 | 08/11/2017 |  | 20448 |  | 24
528-I-2017 | 528 | Inside | 2 | Geotextile | Geotextile - Nonwoven | Flexible | 4 | 0.15 | 08/26/2017 | 08/26/2017 |  | 20450 |  | 18221
528-I-2017 | 528 | Inside | 3 | Geotextile | Geogrid - Biaxial | Flexible | 6 | 0.25 | 08/26/2017 | 08/26/2017 |  | 20452 |  | 20408
528-I-2017 | 528 | Inside | 4 | Stone | Stone - Large - Aggregate Subbase | Flexible | 229 | 9 | 08/28/2017 | 08/28/2017 |  | 20454 |  | 20376
528-I-2017 | 528 | Inside | 5 | Aggregate | Class 5 Q | Flexible | 152 | 6 | 08/31/2017 | 08/31/2017 |  | 20456 |  | 20180
528-I-2017 | 528 | Inside | 6 | Asphalt | Hot Mix Asphalt - 35 Blow Marshall Design | Flexible | 51 | 2 | 09/19/2017 | 09/19/2017 |  | 20458 |  | 50
528-O-2017 | 528 | Outside | 7 | Asphalt | Hot Mix Asphalt - 35 Blow Marshall Design | Flexible | 38 | 1.5 | 09/19/2017 | 09/19/2017 |  | 20459 |  | 50
528-O-2017 | 528 | Outside | 1 | Clay | Clay - Subgrade - R=12 | Flexible | 0 | 0 | 08/11/2017 | 08/11/2017 |  | 20447 |  | 24
528-O-2017 | 528 | Outside | 2 | Geotextile | Geotextile - Nonwoven | Flexible | 4 | 0.15 | 08/26/2017 | 08/26/2017 |  | 20449 |  | 18221
528-O-2017 | 528 | Outside | 3 | Geotextile | Geogrid - Biaxial | Flexible | 6 | 0.25 | 08/26/2017 | 08/26/2017 |  | 20451 |  | 20408
528-O-2017 | 528 | Outside | 4 | Stone | Stone - Large - Aggregate Subbase | Flexible | 229 | 9 | 08/28/2017 | 08/28/2017 |  | 20453 |  | 20376
528-O-2017 | 528 | Outside | 5 | Aggregate | Class 5 Q | Flexible | 152 | 6 | 08/31/2017 | 08/31/2017 |  | 20455 |  | 20180
528-O-2017 | 528 | Outside | 6 | Asphalt | Hot Mix Asphalt - 35 Blow Marshall Design | Flexible | 51 | 2 | 09/19/2017 | 09/19/2017 |  | 20457 |  | 50
528-I-2017 | 528 | Inside | 7 | Asphalt | Hot Mix Asphalt - 35 Blow Marshall Design | Flexible | 38 | 1.5 | 09/19/2017 | 09/19/2017 |  | 20460 |  | 50
628-I-2017 | 628 | Inside | 1 | Clay | Clay - Subgrade - R=12 | Flexible | 0 | 0 | 08/11/2017 | 08/11/2017 |  | 20466 |  | 24
628-I-2017 | 628 | Inside | 2 | Geotextile | Geogrid - Biaxial | Flexible | 6 | 0.25 | 08/26/2017 | 08/26/2017 |  | 20468 |  | 20408
628-I-2017 | 628 | Inside | 3 | Stone | Stone - Large - Aggregate Subbase | Flexible | 229 | 9 | 08/28/2017 | 08/28/2017 |  | 20470 |  | 20376
628-I-2017 | 628 | Inside | 4 | Aggregate | Class 5 Q | Flexible | 152 | 6 | 08/31/2017 | 08/31/2017 |  | 20472 |  | 20180
628-I-2017 | 628 | Inside | 5 | Asphalt | Hot Mix Asphalt - 35 Blow Marshall Design | Flexible | 51 | 2 | 09/19/2017 | 09/19/2017 |  | 20474 |  | 50
628-O-2017 | 628 | Outside | 6 | Asphalt | Hot Mix Asphalt - 35 Blow Marshall Design | Flexible | 38 | 1.5 | 09/19/2017 | 09/19/2017 |  | 20475 |  | 50
628-O-2017 | 628 | Outside | 1 | Clay | Clay - Subgrade - R=12 | Flexible | 0 | 0 | 08/11/2017 | 08/11/2017 |  | 20465 |  | 24
628-O-2017 | 628 | Outside | 2 | Geotextile | Geogrid - Biaxial | Flexible | 6 | 0.25 | 08/26/2017 | 08/26/2017 |  | 20467 |  | 20408
628-O-2017 | 628 | Outside | 3 | Stone | Stone - Large - Aggregate Subbase | Flexible | 229 | 9 | 08/28/2017 | 08/28/2017 |  | 20469 |  | 20376
628-O-2017 | 628 | Outside | 4 | Aggregate | Class 5 Q | Flexible | 152 | 6 | 08/31/2017 | 08/31/2017 |  | 20471 |  | 20180
628-O-2017 | 628 | Outside | 5 | Asphalt | Hot Mix Asphalt - 35 Blow Marshall Design | Flexible | 51 | 2 | 09/19/2017 | 09/19/2017 |  | 20473 |  | 50
628-I-2017 | 628 | Inside | 6 | Asphalt | Hot Mix Asphalt - 35 Blow Marshall Design | Flexible | 38 | 1.5 | 09/19/2017 | 09/19/2017 |  | 20476 |  | 50
728-I-2017 | 728 | Inside | 1 | Clay | Clay - Subgrade - R=12 | Flexible | 0 | 0 | 08/11/2017 | 08/11/2017 |  | 20482 |  | 24
728-I-2017 | 728 | Inside | 2 | Stone | Stone - Large - Aggregate Subbase | Flexible | 229 | 9 | 08/15/2017 | 08/15/2017 |  | 20484 |  | 20376
728-I-2017 | 728 | Inside | 3 | Aggregate | Class 5 Q | Flexible | 152 | 6 | 08/19/2017 | 08/19/2017 |  | 20486 |  | 20180
728-I-2017 | 728 | Inside | 4 | Asphalt | Hot Mix Asphalt - 35 Blow Marshall Design | Flexible | 51 | 2 | 08/21/2017 | 08/21/2017 |  | 20488 |  | 50
728-O-2017 | 728 | Outside | 5 | Asphalt | Hot Mix Asphalt - 35 Blow Marshall Design | Flexible | 38 | 1.5 | 09/19/2017 | 09/19/2017 |  | 20489 |  | 50
728-O-2017 | 728 | Outside | 1 | Clay | Clay - Subgrade - R=12 | Flexible | 0 | 0 | 08/11/2017 | 08/11/2017 |  | 20481 |  | 24
728-O-2017 | 728 | Outside | 2 | Stone | Stone - Large - Aggregate Subbase | Flexible | 229 | 9 | 08/15/2017 | 08/15/2017 |  | 20483 |  | 20376
728-O-2017 | 728 | Outside | 3 | Aggregate | Class 5 Q | Flexible | 152 | 6 | 08/19/2017 | 08/19/2017 |  | 20485 |  | 20180
728-O-2017 | 728 | Outside | 4 | Asphalt | Hot Mix Asphalt - 35 Blow Marshall Design | Flexible | 51 | 2 | 08/21/2017 | 08/21/2017 |  | 20487 |  | 50
728-I-2017 | 728 | Inside | 5 | Asphalt | Hot Mix Asphalt - 35 Blow Marshall Design | Flexible | 38 | 1.5 | 09/19/2017 | 09/19/2017 |  | 20490 |  | 50
905-D-2020 | 905 | Driving | 1 | Clay | Clay - Subgrade - R=12 | Flexible | 0 | 0 | 09/26/1991 | 07/07/1992 |  | 28040 | 28000 | 24
905-D-2020 | 905 | Driving | 2 | Aggregate | Class 3 Special gradation for MnROAD - Base | Flexible | 686 | 27.01 | 07/09/1992 | 07/25/1992 |  | 28041 | 28001 | 4
905-D-2020 | 905 | Driving | 5 | Asphalt | Hot Mix Asphalt - MnDOT Single Lift HMA - 2020 | Flexible | 127 | 5 | 09/25/2020 | 09/25/2020 |  | 28044 |  | 26034
905-D-2020 | 905 | Driving | 4 | Concrete | Concrete - MnROAD Phase 1 - Control Mix | Flexible | 180 | 7.1 | 09/15/1992 | 09/15/1992 |  | 28043 | 28003 | 39
905-D-2020 | 905 | Driving | 3 | Aggregate | Class 4 Special gradation for MnROAD - Base | Flexible | 76 | 2.99 | 08/03/1992 | 08/10/1992 |  | 28042 | 28002 | 5
1005-D-2020 | 1005 | Driving | 4 | Concrete | Concrete Pavement - Mechanically Broken Transverse Joints | Flexible | 180 | 7.1 | 09/15/1992 | 09/15/1992 |  | 28048 | 28023 | 26032
1005-D-2020 | 1005 | Driving | 3 | Aggregate | Class 4 Special gradation for MnROAD - Base | Flexible | 76 | 2.99 | 08/03/1992 | 08/10/1992 |  | 28047 | 28022 | 5
1005-D-2020 | 1005 | Driving | 2 | Aggregate | Class 3 Special gradation for MnROAD - Base | Flexible | 686 | 27.01 | 07/09/1992 | 07/25/1992 |  | 28046 | 28021 | 4
1005-D-2020 | 1005 | Driving | 1 | Clay | Clay - Subgrade - R=12 | Flexible | 0 | 0 | 09/26/1991 | 07/07/1992 |  | 28045 | 28020 | 24
1005-D-2020 | 1005 | Driving | 5 | Asphalt | Hot Mix Asphalt - MnDOT Single Lift HMA - 2020 | Flexible | 127 | 5 | 09/25/2020 | 09/25/2020 |  | 28049 |  | 26034
1070-P-2010 | 1070 | Passing | 1 | Clay | Clay - Subgrade - R=12 | Flexible | 0 | 0 | 04/19/2010 | 04/19/2010 | 05/02/2022 | 26010 |  | 24
1070-P-2010 | 1070 | Passing | 2 | Aggregate | Class 7 - Aggregate Blend - Virgin-RAP-PCC materials | Flexible | 203 | 8 | 04/23/2010 | 04/23/2010 | 05/02/2022 | 26011 |  | 17425
1070-P-2010 | 1070 | Passing | 3 | Concrete | Concrete - Recycled Concrete Mix - SHRP 2 Study | Flexible | 152 | 6 | 05/05/2010 | 05/05/2010 | 05/02/2022 | 26012 |  | 17428
1070-P-2010 | 1070 | Passing | 4 | Asphalt | Hot Mix Asphalt - Composite Pavement - No Saw and Seal | Flexible | 38 | 1.5 | 05/20/2010 | 05/20/2010 | 05/02/2022 | 26013 |  | 17421
1070-D-2010 | 1070 | Driving | 5 | Asphalt | Hot Mix Asphalt - Composite Pavement - No Saw and Seal | Flexible | 38 | 1.5 | 05/20/2010 | 05/20/2010 | 05/02/2022 | 26004 |  | 17421
1070-D-2010 | 1070 | Driving | 4 | Asphalt | Hot Mix Asphalt - Composite Pavement - No Saw and Seal | Flexible | 38 | 1.5 | 05/20/2010 | 05/20/2010 | 05/02/2022 | 26003 |  | 17421
1070-P-2010 | 1070 | Passing | 5 | Asphalt | Hot Mix Asphalt - Composite Pavement - No Saw and Seal | Flexible | 38 | 1.5 | 05/20/2010 | 05/20/2010 | 05/02/2022 | 26014 |  | 17421
1070-D-2010 | 1070 | Driving | 2 | Aggregate | Class 7 - Aggregate Blend - Virgin-RAP-PCC materials | Flexible | 203 | 8 | 04/23/2010 | 04/23/2010 | 05/02/2022 | 26001 |  | 17425
1070-D-2010 | 1070 | Driving | 1 | Clay | Clay - Subgrade - R=12 | Flexible | 0 | 0 | 04/19/2010 | 04/19/2010 | 05/02/2022 | 26000 |  | 24
1070-D-2010 | 1070 | Driving | 3 | Concrete | Concrete - Recycled Concrete Mix - SHRP 2 Study | Flexible | 152 | 6 | 05/05/2010 | 05/05/2010 | 05/02/2022 | 26002 |  | 17428
1501-D-2020 | 1501 | Driving | 1 | Clay | St. Michael native subgrade | Flexible | 0 | 0 | 06/01/2020 | 06/01/2020 |  | 31410 |  | 26136
1501-D-2020 | 1501 | Driving | 2 | Granular | St. Michael Base | Flexible | 152.4 | 6 | 06/01/2020 | 06/01/2020 |  | 31411 |  | 26137
1501-D-2020 | 1501 | Driving | 3 | Asphalt | St. Michael HMA PG58H-34 | Flexible | 101.6 | 4 | 06/01/2020 | 06/01/2020 |  | 31412 |  | 26138
1502-D-2020 | 1502 | Driving | 1 | Clay | St. Michael native subgrade | Flexible | 0 | 0 | 06/01/2020 | 06/01/2020 |  | 31413 |  | 26136
1502-D-2020 | 1502 | Driving | 2 | Granular | St. Michael Base | Flexible | 152.4 | 6 | 06/01/2020 | 06/01/2020 |  | 31414 |  | 26137
1502-D-2020 | 1502 | Driving | 3 | Asphalt | St. Michael HMA PG58H-34 | Flexible | 101.6 | 4 | 06/01/2020 | 06/01/2020 |  | 31415 |  | 26138
1503-D-2020 | 1503 | Driving | 1 | Clay | St. Michael native subgrade | Flexible | 0 | 0 | 06/01/2020 | 06/01/2020 |  | 31416 |  | 26136
1503-D-2020 | 1503 | Driving | 2 | Granular | St. Michael Base | Flexible | 152.4 | 6 | 06/01/2020 | 06/01/2020 |  | 31417 |  | 26137
1503-D-2020 | 1503 | Driving | 3 | Asphalt | St. Michael HMA PG58H-34 | Flexible | 101.6 | 4 | 06/01/2020 | 06/01/2020 |  | 31418 |  | 26138
1504-D-2020 | 1504 | Driving | 1 | Clay | St. Michael native subgrade | Flexible | 0 | 0 | 06/01/2020 | 06/01/2020 |  | 31419 |  | 26136
1504-D-2020 | 1504 | Driving | 2 | Granular | St. Michael Base | Flexible | 152.4 | 6 | 06/01/2020 | 06/01/2020 |  | 31420 |  | 26137
1504-D-2020 | 1504 | Driving | 3 | Asphalt | St. Michael HMA PG58H-34 | Flexible | 101.6 | 4 | 06/01/2020 | 06/01/2020 |  | 31421 |  | 26138
1505-D-2020 | 1505 | Driving | 1 | Clay | St. Michael native subgrade | Flexible | 0 | 0 | 06/01/2020 | 06/01/2020 |  | 31422 |  | 26136
1505-D-2020 | 1505 | Driving | 2 | Granular | St. Michael Base | Flexible | 152.4 | 6 | 06/01/2020 | 06/01/2020 |  | 31423 |  | 26137
1505-D-2020 | 1505 | Driving | 3 | Asphalt | St. Michael HMA PG58H-34 | Flexible | 101.6 | 4 | 06/01/2020 | 06/01/2020 |  | 31424 |  | 26138
1506-D-2020 | 1506 | Driving | 1 | Clay | St. Michael native subgrade | Flexible | 0 | 0 | 06/01/2020 | 06/01/2020 |  | 31425 |  | 26136
1506-D-2020 | 1506 | Driving | 2 | Granular | St. Michael Base | Flexible | 152.4 | 6 | 06/01/2020 | 06/01/2020 |  | 31426 |  | 26137
1506-D-2020 | 1506 | Driving | 3 | Asphalt | St. Michael HMA PG58H-34 | Flexible | 101.6 | 4 | 06/01/2020 | 06/01/2020 |  | 31427 |  | 26138
1507-D-2020 | 1507 | Driving | 1 | Clay | St. Michael native subgrade | Flexible | 0 | 0 | 06/01/2020 | 06/01/2020 |  | 31428 |  | 26136
1507-D-2020 | 1507 | Driving | 2 | Granular | St. Michael Base | Flexible | 152.4 | 6 | 06/01/2020 | 06/01/2020 |  | 31429 |  | 26137
1507-D-2020 | 1507 | Driving | 3 | Asphalt | St. Michael HMA PG58H-34 | Flexible | 101.6 | 4 | 06/01/2020 | 06/01/2020 |  | 31430 |  | 26138
1508-D-2020 | 1508 | Driving | 1 | Clay | St. Michael native subgrade | Flexible | 0 | 0 | 06/01/2020 | 06/01/2020 |  | 31431 |  | 26136
1508-D-2020 | 1508 | Driving | 2 | Granular | St. Michael Base | Flexible | 152.4 | 6 | 06/01/2020 | 06/01/2020 |  | 31432 |  | 26137
1508-D-2020 | 1508 | Driving | 3 | Asphalt | St. Michael HMA PG58H-34 | Flexible | 101.6 | 4 | 06/01/2020 | 06/01/2020 |  | 31433 |  | 26138
1509-D-2020 | 1509 | Driving | 1 | Clay | St. Michael native subgrade | Flexible | 0 | 0 | 06/01/2020 | 06/01/2020 |  | 31434 |  | 26136
1509-D-2020 | 1509 | Driving | 2 | Granular | St. Michael Base | Flexible | 152.4 | 6 | 06/01/2020 | 06/01/2020 |  | 31435 |  | 26137
1509-D-2020 | 1509 | Driving | 3 | Asphalt | St. Michael HMA PG58H-34 | Flexible | 101.6 | 4 | 06/01/2020 | 06/01/2020 |  | 31436 |  | 26138
1510-D-2020 | 1510 | Driving | 1 | Clay | St. Michael native subgrade | Flexible | 0 | 0 | 06/01/2020 | 06/01/2020 |  | 31437 |  | 26136
1510-D-2020 | 1510 | Driving | 2 | Granular | St. Michael Base | Flexible | 152.4 | 6 | 06/01/2020 | 06/01/2020 |  | 31438 |  | 26137
1510-D-2020 | 1510 | Driving | 3 | Asphalt | St. Michael HMA PG58H-34 | Flexible | 101.6 | 4 | 06/01/2020 | 06/01/2020 |  | 31439 |  | 26138
1511-D-2020 | 1511 | Driving | 1 | Clay | St. Michael native subgrade | Flexible | 0 | 0 | 06/01/2020 | 06/01/2020 |  | 31440 |  | 26136
1511-D-2020 | 1511 | Driving | 2 | Granular | St. Michael Base | Flexible | 152.4 | 6 | 06/01/2020 | 06/01/2020 |  | 31441 |  | 26137
1511-D-2020 | 1511 | Driving | 3 | Asphalt | St. Michael HMA PG58H-34 | Flexible | 101.6 | 4 | 06/01/2020 | 06/01/2020 |  | 31442 |  | 26138
1512-D-2020 | 1512 | Driving | 1 | Clay | St. Michael native subgrade | Flexible | 0 | 0 | 06/01/2020 | 06/01/2020 |  | 31443 |  | 26136
1512-D-2020 | 1512 | Driving | 2 | Granular | St. Michael Base | Flexible | 152.4 | 6 | 06/01/2020 | 06/01/2020 |  | 31444 |  | 26137
1512-D-2020 | 1512 | Driving | 3 | Asphalt | St. Michael HMA PG58H-34 | Flexible | 101.6 | 4 | 06/01/2020 | 06/01/2020 |  | 31445 |  | 26138
1513-D-2020 | 1513 | Driving | 1 | Clay | St. Michael native subgrade | Flexible | 0 | 0 | 06/01/2020 | 06/01/2020 |  | 31446 |  | 26136
1513-D-2020 | 1513 | Driving | 2 | Granular | St. Michael Base | Flexible | 152.4 | 6 | 06/01/2020 | 06/01/2020 |  | 31447 |  | 26137
1513-D-2020 | 1513 | Driving | 3 | Asphalt | St. Michael HMA PG58H-34 | Flexible | 101.6 | 4 | 06/01/2020 | 06/01/2020 |  | 31448 |  | 26138
1514-D-2020 | 1514 | Driving | 1 | Clay | St. Michael native subgrade | Flexible | 0 | 0 | 06/01/2020 | 06/01/2020 |  | 31449 |  | 26136
1514-D-2020 | 1514 | Driving | 2 | Granular | St. Michael Base | Flexible | 152.4 | 6 | 06/01/2020 | 06/01/2020 |  | 31450 |  | 26137
1514-D-2020 | 1514 | Driving | 3 | Asphalt | St. Michael HMA PG58H-34 | Flexible | 101.6 | 4 | 06/01/2020 | 06/01/2020 |  | 31451 |  | 26138
1515-D-2020 | 1515 | Driving | 1 | Clay | St. Michael native subgrade | Flexible | 0 | 0 | 06/01/2020 | 06/01/2020 |  | 31452 |  | 26136
1515-D-2020 | 1515 | Driving | 2 | Granular | St. Michael Base | Flexible | 152.4 | 6 | 06/01/2020 | 06/01/2020 |  | 31453 |  | 26137
1515-D-2020 | 1515 | Driving | 3 | Asphalt | St. Michael HMA PG58H-34 | Flexible | 101.6 | 4 | 06/01/2020 | 06/01/2020 |  | 31454 |  | 26138
2201-P-2022 | 2201 | Passing | 1 | Clay | Clay - Subgrade - R=12 | Flexible | 0 | 0 | 08/30/1991 | 07/08/1992 |  | 29342 | 29325 | 24
2201-P-2022 | 2201 | Passing | 2 | Aggregate | Class 4 Special gradation for MnROAD - Base | Flexible | 838 | 33 | 07/17/1993 | 07/29/1993 |  | 29343 | 29326 | 5
2201-P-2022 | 2201 | Passing | 3 | Aggregate | Asphalt Millings - Compacted inplace -no stabilization added | Flexible | 25 | 1 | 04/04/2022 | 10/12/2022 |  | 29344 |  | 18413
2201-D-2022 | 2201 | Driving | 1 | Clay | Clay - Subgrade - R=12 | Flexible | 0 | 0 | 08/30/1991 | 07/08/1992 |  | 29332 | 29319 | 24
2201-D-2022 | 2201 | Driving | 2 | Aggregate | Class 4 Special gradation for MnROAD - Base | Flexible | 838 | 33 | 07/17/1993 | 07/29/1993 |  | 29333 | 29320 | 5
2201-D-2022 | 2201 | Driving | 3 | Aggregate | Asphalt Millings - Compacted inplace -no stabilization added | Flexible | 25 | 1 | 04/04/2022 | 10/12/2022 |  | 29334 |  | 18413
2201-D-2022 | 2201 | Driving | 4 | Asphalt | Cold-In-Place Recycling - CIR with rejuvenated emulsion | Flexible | 76 | 3 | 04/04/2022 | 10/12/2022 |  | 29335 |  | 21231
2201-D-2022 | 2201 | Driving | 5 | Asphalt | MRCC - Base Layer HMA PG 58S-28 (SPWEAB540B) | Flexible | 51 | 2 | 04/04/2022 | 10/12/2022 |  | 29336 |  | 21232
2201-D-2022 | 2201 | Driving | 6 | Asphalt | Ultra Thin Bonded Wearing Course | Flexible | 25 | 1 | 04/04/2022 | 10/12/2022 |  | 29337 |  | 21233
2201-P-2022 | 2201 | Passing | 4 | Asphalt | Cold-In-Place Recycling - CIR with rejuvenated emulsion | Flexible | 76 | 3 | 04/04/2022 | 10/12/2022 |  | 29345 |  | 21231
2201-P-2022 | 2201 | Passing | 5 | Asphalt | Hot Mix Asphalt - Base Layer - 540B -MRCC | Flexible | 51 | 2 | 04/04/2022 | 10/12/2022 |  | 29346 |  | 26266
2201-P-2022 | 2201 | Passing | 6 | Asphalt | Ultra Thin Bonded Wearing Course | Flexible | 25 | 1 | 04/04/2022 | 10/12/2022 |  | 29347 |  | 21233
2202-P-2022 | 2202 | Passing | 4 | Aggregate | Asphalt Millings - Compacted inplace -no stabilization added | Flexible | 25 | 1 | 04/04/2022 | 10/12/2022 |  | 29412 |  | 18413
2202-P-2022 | 2202 | Passing | 5 | Asphalt | Cold-In-Place Recycling - CIR - with emulsion | Flexible | 76 | 3 | 04/04/2022 | 10/12/2022 |  | 29413 |  | 21234
2202-P-2022 | 2202 | Passing | 6 | Asphalt | Hot Mix Asphalt - Base Layer - 540B -MRCC | Flexible | 51 | 2 | 04/04/2022 | 10/12/2022 |  | 29414 |  | 26266
2202-P-2022 | 2202 | Passing | 7 | Asphalt | Ultra Thin Bonded Wearing Course | Flexible | 25 | 1 | 04/04/2022 | 10/12/2022 |  | 29415 |  | 21233
2202-D-2022 | 2202 | Driving | 1 | Clay | Clay - Subgrade - R=12 | Flexible | 0 | 0 | 08/30/1991 | 07/08/1992 |  | 29398 | 29384 | 24
2202-D-2022 | 2202 | Driving | 2 | Aggregate | Class 4 Special gradation for MnROAD - Base | Flexible | 838 | 33 | 07/17/1993 | 07/16/2008 |  | 29399 | 29385 | 5
2202-D-2022 | 2202 | Driving | 3 | Asphalt | Hot Mix Asphalt - 75 Blow Marshall Design | Flexible | 25 | 1 | 09/24/1993 | 09/24/1993 |  | 29400 | 29386 | 54
2202-D-2022 | 2202 | Driving | 4 | Aggregate | Asphalt Millings - Compacted inplace -no stabilization added | Flexible | 25 | 1 | 04/04/2022 | 10/12/2022 |  | 29401 |  | 18413
2202-D-2022 | 2202 | Driving | 5 | Asphalt | Cold-In-Place Recycling - CIR - with emulsion | Flexible | 76 | 3 | 04/04/2022 | 10/12/2022 |  | 29402 |  | 21234
2202-D-2022 | 2202 | Driving | 6 | Asphalt | Hot Mix Asphalt - Base Layer - 540B -MRCC | Flexible | 21 | 2 | 04/04/2022 | 10/12/2022 |  | 29403 |  | 26266
2202-D-2022 | 2202 | Driving | 7 | Asphalt | Ultra Thin Bonded Wearing Course | Flexible | 25 | 1 | 04/04/2022 | 10/12/2022 |  | 29404 |  | 21233
2202-P-2022 | 2202 | Passing | 1 | Clay | Clay - Subgrade - R=12 | Flexible | 0 | 0 | 08/30/1991 | 07/08/1992 |  | 29409 | 29391 | 24
2202-P-2022 | 2202 | Passing | 2 | Aggregate | Class 4 Special gradation for MnROAD - Base | Flexible | 838 | 33 | 07/17/1993 | 07/29/1993 |  | 29410 | 29392 | 5
2202-P-2022 | 2202 | Passing | 3 | Asphalt | Hot Mix Asphalt - 75 Blow Marshall Design | Flexible | 25 | 1 | 09/24/1993 | 09/24/1993 |  | 29411 | 29393 | 54
2203-D-2022 | 2203 | Driving | 1 | Clay | Clay - Subgrade - R=12 | Flexible | 0 | 0 | 08/30/1991 | 07/08/1992 |  | 29379 | 29364 | 24
2203-D-2022 | 2203 | Driving | 2 | Aggregate | Class 4 Special gradation for MnROAD - Base | Flexible | 660 | 26 | 07/17/1993 | 07/16/2008 |  | 30395 | 21197 | 5
2203-D-2022 | 2203 | Driving | 3 | Reclaimed | Full Depth Reclamation - 50% HMA + 50% Gravel Blend | Flexible | 152 | 6 | 07/18/2008 | 07/18/2008 |  | 30396 | 17054 | 18
2203-D-2022 | 2203 | Driving | 4 | Reclaimed | Full Depth Reclamation - HMA+ Gravel + Engineered Emulsion | Flexible | 152 | 6 | 07/21/2008 | 07/21/2008 |  | 30397 | 17056 | 19
2203-D-2022 | 2203 | Driving | 5 | Asphalt | Hot Mix Asphalt - SemMaterials | Flexible | 51 | 2 | 09/17/2008 | 09/17/2008 |  | 30398 | 17059 | 61
2203-D-2022 | 2203 | Driving | 6 | Asphalt | Ultra Thin Bonded Wearing Course | Flexible | 25.4 | 1 | 04/04/2022 | 10/12/2022 |  | 30399 |  | 21233
2203-P-2022 | 2203 | Passing | 1 | Clay | Clay - Subgrade - R=12 | Flexible | 0 | 0 | 08/30/1991 | 07/08/1992 |  | 30404 | 29379 | 24
2203-P-2022 | 2203 | Passing | 2 | Aggregate | Class 4 Special gradation for MnROAD - Base | Flexible | 660 | 26 | 07/17/1993 | 07/16/2008 |  | 30405 | 21197 | 5
2203-P-2022 | 2203 | Passing | 3 | Reclaimed | Full Depth Reclamation - 50% HMA + 50% Gravel Blend | Flexible | 152 | 6 | 07/18/2008 | 07/18/2008 |  | 30406 | 17054 | 18
2203-P-2022 | 2203 | Passing | 4 | Reclaimed | Full Depth Reclamation - HMA+ Gravel + Engineered Emulsion | Flexible | 152 | 6 | 07/21/2008 | 07/21/2008 |  | 30407 | 17056 | 19
2203-P-2022 | 2203 | Passing | 5 | Asphalt | Hot Mix Asphalt - SemMaterials | Flexible | 51 | 2 | 09/17/2008 | 09/17/2008 |  | 30408 | 17058 | 61
2203-P-2022 | 2203 | Passing | 6 | Asphalt | Ultra Thin Bonded Wearing Course | Flexible | 25.4 | 1 | 04/04/2022 | 10/12/2022 |  | 30409 |  | 21233
2205-D-2022 | 2205 | Driving | 1 | Clay | Clay - Subgrade - R=12 | Flexible | 0 | 0 | 11/14/1990 | 07/08/1992 |  | 30434 | 30372 | 24
2205-D-2022 | 2205 | Driving | 2 | Aggregate | Class 3 Special gradation for MnROAD - Base | Flexible | 838 | 33 | 07/09/1993 | 07/09/1993 |  | 30435 | 30373 | 4
2205-D-2022 | 2205 | Driving | 3 | Aggregate | Class 5 Special gradation for MnROAD - Base | Flexible | 51 | 2 | 08/03/1993 | 08/03/1993 |  | 30436 | 30374 | 7
2205-D-2022 | 2205 | Driving | 4 | Reclaimed | Full Depth Reclamation - 75% HMA + 25% Gravel Blend | Flexible | 51 | 2 | 07/18/2008 | 07/18/2008 |  | 30437 | 17110 | 17164
2205-D-2022 | 2205 | Driving | 5 | Reclaimed | Full Depth Reclamation - HMA+ Gravel + Engineered Emulsion | Flexible | 152 | 6 | 07/21/2008 | 07/21/2008 |  | 30438 | 17112 | 19
2205-D-2022 | 2205 | Driving | 6 | Asphalt | Hot Mix Asphalt - SemMaterials | Flexible | 51 | 2 | 09/17/2008 | 09/17/2008 |  | 30439 | 17114 | 61
2205-D-2022 | 2205 | Driving | 7 | Asphalt | Ultra Thin Bonded Wearing Course - Novachip | Flexible | 19 | 0.75 | 09/29/2008 | 09/29/2008 |  | 30440 | 17116 | 141
2205-D-2022 | 2205 | Driving | 8 | Asphalt | Microsurfacing - MnROAD 2022 | Flexible | 13 | 0.5 | 04/04/2022 | 10/12/2022 |  | 30441 |  | 21237
2205-P-2022 | 2205 | Passing | 1 | Clay | Clay - Subgrade - R=12 | Flexible | 0 | 0 | 11/14/1990 | 07/08/1992 |  | 30448 | 30378 | 24
2205-P-2022 | 2205 | Passing | 2 | Aggregate | Class 3 Special gradation for MnROAD - Base | Flexible | 838 | 33 | 07/09/1993 | 07/09/1993 |  | 30449 | 30379 | 4
2205-P-2022 | 2205 | Passing | 3 | Aggregate | Class 5 Special gradation for MnROAD - Base | Flexible | 51 | 2 | 08/03/1993 | 08/03/1993 |  | 30450 | 30380 | 7
2205-P-2022 | 2205 | Passing | 4 | Reclaimed | Full Depth Reclamation - 75% HMA + 25% Gravel Blend | Flexible | 51 | 2 | 07/18/2008 | 07/18/2008 |  | 30451 | 17111 | 17164
2205-P-2022 | 2205 | Passing | 5 | Reclaimed | Full Depth Reclamation - HMA+ Gravel + Engineered Emulsion | Flexible | 152 | 6 | 07/21/2008 | 07/21/2008 |  | 30452 | 17113 | 19
2205-P-2022 | 2205 | Passing | 6 | Asphalt | Hot Mix Asphalt - SemMaterials | Flexible | 51 | 2 | 09/17/2008 | 09/17/2008 |  | 30453 | 17115 | 61
2205-P-2022 | 2205 | Passing | 7 | Asphalt | Ultra Thin Bonded Wearing Course - Novachip | Flexible | 19 | 0.75 | 09/29/2008 | 09/29/2008 |  | 30454 | 17117 | 141
2205-P-2022 | 2205 | Passing | 8 | Asphalt | Microsurfacing - MnROAD 2022 | Flexible | 13 | 0.5 | 04/04/2022 | 10/12/2022 |  | 30455 |  | 21237
2206-D-2022 | 2206 | Driving | 1 | Clay | Clay - Subgrade - R=12 | Flexible | 0 | 0 | 11/14/1990 | 07/08/1992 |  | 30461 | 30372 | 24
2206-D-2022 | 2206 | Driving | 2 | Aggregate | Class 3 Special gradation for MnROAD - Base | Flexible | 838 | 33 | 07/09/1993 | 07/09/1993 |  | 30462 | 30373 | 4
2206-D-2022 | 2206 | Driving | 3 | Aggregate | Class 5 Special gradation for MnROAD - Base | Flexible | 51 | 2 | 08/03/1993 | 08/03/1993 |  | 30463 | 30374 | 7
2206-D-2022 | 2206 | Driving | 4 | Reclaimed | Full Depth Reclamation - 75% HMA + 25% Gravel Blend | Flexible | 51 | 2 | 07/18/2008 | 07/18/2008 |  | 30464 | 17110 | 17164
2206-D-2022 | 2206 | Driving | 5 | Reclaimed | Full Depth Reclamation - HMA+ Gravel + Engineered Emulsion | Flexible | 152 | 6 | 07/21/2008 | 07/21/2008 |  | 30465 | 17112 | 19
2206-D-2022 | 2206 | Driving | 6 | Asphalt | Hot Mix Asphalt - SemMaterials | Flexible | 51 | 2 | 09/17/2008 | 09/17/2008 |  | 30466 | 17114 | 61
2206-D-2022 | 2206 | Driving | 7 | Asphalt | Ultra Thin Bonded Wearing Course - Novachip | Flexible | 19 | 0.75 | 04/04/2022 | 10/12/2022 |  | 30467 |  | 141
2206-D-2022 | 2206 | Driving | 8 | Asphalt | Ultra Thin Bonded Wearing Course | Flexible | 25.4 | 1 | 04/04/2022 | 10/12/2022 |  | 30468 |  | 21233
2206-P-2022 | 2206 | Passing | 1 | Clay | Clay - Subgrade - R=12 | Flexible | 0 | 0 | 11/14/1990 | 07/08/1992 |  | 30474 | 30378 | 24
2206-P-2022 | 2206 | Passing | 2 | Aggregate | Class 3 Special gradation for MnROAD - Base | Flexible | 838 | 33 | 07/09/1993 | 07/09/1993 |  | 30475 | 30379 | 4
2206-P-2022 | 2206 | Passing | 3 | Aggregate | Class 5 Special gradation for MnROAD - Base | Flexible | 51 | 2 | 08/03/1993 | 08/03/1993 |  | 30476 | 30380 | 7
2206-P-2022 | 2206 | Passing | 4 | Reclaimed | Full Depth Reclamation - 75% HMA + 25% Gravel Blend | Flexible | 51 | 2 | 07/18/2008 | 07/18/2008 |  | 30477 | 17111 | 17164
2206-P-2022 | 2206 | Passing | 5 | Reclaimed | Full Depth Reclamation - HMA+ Gravel + Engineered Emulsion | Flexible | 152 | 6 | 07/21/2008 | 07/21/2008 |  | 30478 | 17113 | 19
2206-P-2022 | 2206 | Passing | 6 | Asphalt | Hot Mix Asphalt - SemMaterials | Flexible | 51 | 2 | 09/17/2008 | 09/17/2008 |  | 30479 | 17115 | 61
2206-P-2022 | 2206 | Passing | 7 | Asphalt | Ultra Thin Bonded Wearing Course - Novachip | Flexible | 19 | 0.75 | 09/29/2008 | 09/29/2008 |  | 30480 | 17117 | 141
2206-P-2022 | 2206 | Passing | 8 | Asphalt | Ultra Thin Bonded Wearing Course | Flexible | 25.4 | 1 | 04/04/2022 | 10/12/2022 |  | 30481 |  | 21233
2207-D-2022 | 2207 | Driving | 1 | Clay | Clay - Subgrade - R=12 | Flexible | 0 | 0 | 07/09/2008 | 07/09/2008 |  | 30487 | 13455 | 24
2207-D-2022 | 2207 | Driving | 2 | Reclaimed | Full Depth Reclamation - HMA + Clay + Class C Fly Ash | Flexible | 229 | 9 | 07/17/2008 | 07/17/2008 |  | 30488 | 13457 | 17065
2207-D-2022 | 2207 | Driving | 3 | Reclaimed | Full Depth Reclamation - HMA + Engineered Emulsion | Flexible | 102 | 4 | 07/21/2008 | 07/21/2008 |  | 30489 | 13459 | 17064
2207-D-2022 | 2207 | Driving | 4 | Asphalt | Cold-In-Place Recycling - CIR with rejuvenated emulsion | Flexible | 102 | 4 | 04/04/2022 | 10/12/2022 |  | 30490 |  | 21231
2207-D-2022 | 2207 | Driving | 5 | Asphalt | Hot Mix Asphalt - Base Layer - 540B -MRCC | Flexible | 51 | 2 | 04/04/2022 | 10/12/2022 |  | 30491 |  | 26266
2207-D-2022 | 2207 | Driving | 6 | Asphalt | Ultra Thin Bonded Wearing Course | Flexible | 25 | 1 | 04/04/2022 | 10/12/2022 |  | 30492 |  | 21233
2207-P-2022 | 2207 | Passing | 1 | Clay | Clay - Subgrade - R=12 | Flexible | 0 | 0 | 07/09/2008 | 07/09/2008 |  | 30497 | 13454 | 24
2207-P-2022 | 2207 | Passing | 2 | Reclaimed | Full Depth Reclamation - HMA + Clay + Class C Fly Ash | Flexible | 229 | 9 | 07/17/2008 | 07/17/2008 |  | 30498 | 13456 | 17065
2207-P-2022 | 2207 | Passing | 3 | Reclaimed | Full Depth Reclamation - HMA + Engineered Emulsion | Flexible | 102 | 4 | 07/21/2008 | 07/21/2008 |  | 30499 | 13458 | 17064
2207-P-2022 | 2207 | Passing | 4 | Asphalt | Cold-In-Place Recycling - CIR with rejuvenated emulsion | Flexible | 102 | 4 | 04/04/2022 | 10/12/2022 |  | 30500 |  | 21231
2207-P-2022 | 2207 | Passing | 5 | Asphalt | Hot Mix Asphalt - Base Layer - 540B -MRCC | Flexible | 51 | 2 | 04/04/2022 | 10/12/2022 |  | 30501 |  | 26266
2207-P-2022 | 2207 | Passing | 6 | Asphalt | Ultra Thin Bonded Wearing Course | Flexible | 25 | 1 | 04/04/2022 | 10/12/2022 |  | 30502 |  | 21233
2208-D-2022 | 2208 | Driving | 1 | Clay | Clay - Subgrade - R=12 | Flexible | 0 | 0 | 07/09/2008 | 07/09/2008 |  | 30507 | 13455 | 24
2208-D-2022 | 2208 | Driving | 2 | Reclaimed | Full Depth Reclamation - HMA + Clay + Class C Fly Ash | Flexible | 229 | 9 | 07/17/2008 | 07/17/2008 |  | 30508 | 13457 | 17065
2208-D-2022 | 2208 | Driving | 3 | Reclaimed | Full Depth Reclamation - HMA + Engineered Emulsion | Flexible | 102 | 4 | 07/21/2008 | 07/21/2008 |  | 30509 | 13459 | 17064
2208-D-2022 | 2208 | Driving | 4 | Asphalt | Cold-In-Place Recycling - CIR - with emulsion | Flexible | 102 | 4 | 04/04/2022 | 10/12/2022 |  | 30510 |  | 21234
2208-D-2022 | 2208 | Driving | 5 | Asphalt | Hot Mix Asphalt - Base Layer - 540B -MRCC | Flexible | 51 | 2 | 04/04/2022 | 10/12/2022 |  | 30511 |  | 26266
2208-D-2022 | 2208 | Driving | 6 | Asphalt | Ultra Thin Bonded Wearing Course | Flexible | 25 | 1 | 04/04/2022 | 10/12/2022 |  | 30512 |  | 21233
2208-P-2022 | 2208 | Passing | 1 | Clay | Clay - Subgrade - R=12 | Flexible | 0 | 0 | 07/09/2008 | 07/09/2008 |  | 30517 | 13454 | 24
2208-P-2022 | 2208 | Passing | 2 | Reclaimed | Full Depth Reclamation - HMA + Clay + Class C Fly Ash | Flexible | 229 | 9 | 07/17/2008 | 07/17/2008 |  | 30518 | 13456 | 17065
2208-P-2022 | 2208 | Passing | 3 | Reclaimed | Full Depth Reclamation - HMA + Engineered Emulsion | Flexible | 102 | 4 | 07/21/2008 | 07/21/2008 |  | 30519 | 13458 | 17064
2208-P-2022 | 2208 | Passing | 4 | Asphalt | Cold-In-Place Recycling - CIR - with emulsion | Flexible | 102 | 4 | 04/04/2022 | 10/12/2022 |  | 30520 |  | 21234
2208-P-2022 | 2208 | Passing | 5 | Asphalt | Hot Mix Asphalt - Base Layer - 540B -MRCC | Flexible | 51 | 2 | 04/04/2022 | 10/12/2022 |  | 30521 |  | 26266
2208-P-2022 | 2208 | Passing | 6 | Asphalt | Ultra Thin Bonded Wearing Course | Flexible | 25 | 1 | 04/04/2022 | 10/12/2022 |  | 30522 |  | 21233
2228-D-2022 | 2228 | Driving | 1 | Clay | Clay - Subgrade - R=12 | Flexible | 0 | 0 | 04/04/2022 | 10/12/2022 |  | 30527 |  | 24
2228-D-2022 | 2228 | Driving | 2 | Aggregate | Class 3 Special gradation for MnROAD - Base | Flexible | 305 | 12 | 04/04/2022 | 10/12/2022 |  | 30528 |  | 4
2228-D-2022 | 2228 | Driving | 3 | Aggregate | Class 5Q - MnROAD 2022 | Flexible | 241 | 9.5 | 04/04/2022 | 10/12/2022 |  | 30529 |  | 21236
2228-D-2022 | 2228 | Driving | 4 | Asphalt | Perpetual Pavement Rich Bottom HMA PG 58H-34 (SPWEAB540C +0.5% AC) | Flexible | 76 | 3 | 04/04/2022 | 10/12/2022 |  | 30530 |  | 26133
2228-D-2022 | 2228 | Driving | 5 | Asphalt | Perpetual Pavement Stiff Middle HMA PG 58S- 28 (SPWEAB540B +10% RAP) | Flexible | 76 | 3 | 04/04/2022 | 10/12/2022 |  | 30531 |  | 26134
2228-D-2022 | 2228 | Driving | 6 | Asphalt | Perpetual Pavement Wearing HMA PG 58H- 34 (SPWEAB540C) same as 58H-34 | Flexible | 38 | 1.5 | 04/04/2022 | 10/12/2022 |  | 30532 |  | 26135
2228-D-2022 | 2228 | Driving | 7 | Asphalt | Ultra Thin Bonded Wearing Course | Flexible | 19 | 0.75 | 04/04/2022 | 10/12/2022 |  | 30533 |  | 21233
2228-P-2022 | 2228 | Passing | 1 | Clay | Clay - Subgrade - R=12 | Flexible | 0 | 0 | 04/04/2022 | 10/12/2022 |  | 30539 |  | 24
2228-P-2022 | 2228 | Passing | 2 | Aggregate | Class 3 Special gradation for MnROAD - Base | Flexible | 305 | 12 | 04/04/2022 | 10/12/2022 |  | 30540 |  | 4
2228-P-2022 | 2228 | Passing | 3 | Aggregate | Class 5Q - MnROAD 2022 | Flexible | 241 | 9.5 | 04/04/2022 | 10/12/2022 |  | 30541 |  | 21236
2228-P-2022 | 2228 | Passing | 4 | Asphalt | Perpetual Pavement Rich Bottom HMA PG 58H-34 (SPWEAB540C +0.5% AC) | Flexible | 76 | 3 | 04/04/2022 | 10/12/2022 |  | 30542 |  | 26133
2228-P-2022 | 2228 | Passing | 5 | Asphalt | Perpetual Pavement Stiff Middle HMA PG 58S- 28 (SPWEAB540B +10% RAP) | Flexible | 76 | 3 | 04/04/2022 | 10/12/2022 |  | 30543 |  | 26134
2228-P-2022 | 2228 | Passing | 6 | Asphalt | Perpetual Pavement Wearing HMA PG 58H- 34 (SPWEAB540C) same as 58H-34 | Flexible | 38 | 1.5 | 04/04/2022 | 10/12/2022 |  | 30544 |  | 26135
2228-P-2022 | 2228 | Passing | 7 | Asphalt | Ultra Thin Bonded Wearing Course | Flexible | 19 | 0.75 | 04/04/2022 | 10/12/2022 |  | 30545 |  | 21233
2229-P-2022 | 2229 | Passing | 7 | Asphalt | Perpetual Pavement Wearing HMA PG 58H- 34 (SPWEAB540C) same as 58H-34 | Flexible | 38 | 1.5 | 04/04/2022 | 10/12/2022 |  | 30570 |  | 26135
2229-P-2022 | 2229 | Passing | 8 | Asphalt | Ultra Thin Bonded Wearing Course | Flexible | 19 | 0.75 | 04/04/2022 | 10/12/2022 |  | 30571 |  | 21233
2229-D-2022 | 2229 | Driving | 1 | Clay | Clay - Subgrade - R=12 | Flexible | 0 | 0 | 04/04/2022 | 10/12/2022 |  | 30550 |  | 24
2229-D-2022 | 2229 | Driving | 3 | Aggregate | Class 3 Special gradation for MnROAD - Base | Flexible | 305 | 12 | 04/04/2022 | 10/12/2022 |  | 30552 |  | 4
2229-D-2022 | 2229 | Driving | 4 | Aggregate | Class 5Q - MnROAD 2022 | Flexible | 241 | 9.5 | 04/04/2022 | 10/12/2022 |  | 30553 |  | 21236
2229-D-2022 | 2229 | Driving | 5 | Asphalt | Perpetual Pavement Rich Bottom HMA PG 58H-34 (SPWEAB540C +0.5% AC) | Flexible | 76 | 3 | 04/04/2022 | 10/12/2022 |  | 30554 |  | 26133
2229-D-2022 | 2229 | Driving | 6 | Asphalt | Perpetual Pavement Stiff Middle HMA PG 58S- 28 (SPWEAB540B +10% RAP) | Flexible | 76 | 3 | 04/04/2022 | 10/12/2022 |  | 30555 |  | 26134
2229-D-2022 | 2229 | Driving | 7 | Asphalt | Perpetual Pavement Wearing HMA PG 58H- 34 (SPWEAB540C) same as 58H-34 | Flexible | 38 | 1.5 | 04/04/2022 | 10/12/2022 |  | 30556 |  | 26135
2229-D-2022 | 2229 | Driving | 8 | Asphalt | Ultra Thin Bonded Wearing Course | Flexible | 19 | 0.75 | 04/04/2022 | 10/12/2022 |  | 30557 |  | 21233
2229-P-2022 | 2229 | Passing | 1 | Clay | Clay - Subgrade - R=12 | Flexible | 0 | 0 | 04/04/2022 | 10/12/2022 |  | 30564 |  | 24
2229-P-2022 | 2229 | Passing | 3 | Aggregate | Class 3 Special gradation for MnROAD - Base | Flexible | 305 | 12 | 04/04/2022 | 10/12/2022 |  | 30566 |  | 4
2229-P-2022 | 2229 | Passing | 4 | Aggregate | Class 5Q - MnROAD 2022 | Flexible | 241 | 9.5 | 04/04/2022 | 10/12/2022 |  | 30567 |  | 21236
2229-P-2022 | 2229 | Passing | 5 | Asphalt | Perpetual Pavement Rich Bottom HMA PG 58H-34 (SPWEAB540C +0.5% AC) | Flexible | 76 | 3 | 04/04/2022 | 10/12/2022 |  | 30568 |  | 26133
2229-P-2022 | 2229 | Passing | 6 | Asphalt | Perpetual Pavement Stiff Middle HMA PG 58S- 28 (SPWEAB540B +10% RAP) | Flexible | 76 | 3 | 04/04/2022 | 10/12/2022 |  | 30569 |  | 26134
2230-D-2022 | 2230 | Driving | 6 | Asphalt | MRCC - Base Layer HMA PG 58S-28 (SPWEAB540B) | Flexible | 64 | 2.5 | 04/04/2022 | 10/12/2022 |  | 29589 |  | 21232
2230-D-2022 | 2230 | Driving | 5 | Asphalt | MRCC - Base Layer HMA PG 58S-28 (SPWEAB540B) | Flexible | 64 | 2.5 | 04/04/2022 | 10/12/2022 |  | 29588 |  | 21232
2230-D-2022 | 2230 | Driving | 4 | Aggregate | Class 6 Aggregate Base | Flexible | 305 | 12 | 08/08/2016 | 08/13/2016 |  | 29587 | 18843 | 18651
2230-D-2022 | 2230 | Driving | 3 | Aggregate | Class 3 Special gradation for MnROAD - Base | Flexible | 305 | 12 | 08/18/2008 | 08/18/2008 |  | 29586 | 29574 | 4
2230-D-2022 | 2230 | Driving | 2 | Granular | Select Granular Blend - Reclaimings + Class 3 Special material | Flexible | 178 | 7 | 06/27/2008 | 06/27/2008 |  | 29585 | 29573 | 138
2230-D-2022 | 2230 | Driving | 1 | Clay | Clay - Subgrade - R=12 | Flexible | 0 | 0 | 06/26/2008 | 06/26/2008 |  | 29584 | 29572 | 24
2230-P-2022 | 2230 | Passing | 8 | Asphalt | MRCC - Base Layer HMA PG 58S-28 (SPWEAB540B) | Flexible | 51 | 2 | 04/04/2022 | 10/12/2022 |  | 29606 |  | 21232
2230-P-2022 | 2230 | Passing | 1 | Clay | Clay - Subgrade - R=12 | Flexible | 0 | 0 | 06/26/2008 | 06/26/2008 |  | 29599 | 29578 | 24
2230-P-2022 | 2230 | Passing | 2 | Granular | Select Granular Blend - Reclaimings + Class 3 Special material | Flexible | 178 | 7 | 06/27/2008 | 06/27/2008 |  | 29600 | 29579 | 138
2230-P-2022 | 2230 | Passing | 3 | Aggregate | Class 3 Special gradation for MnROAD - Base | Flexible | 305 | 12 | 08/18/2008 | 08/18/2008 |  | 29601 | 29580 | 4
2230-P-2022 | 2230 | Passing | 4 | Aggregate | Class 6 Aggregate Base | Flexible | 305 | 12 | 08/08/2016 | 08/13/2016 |  | 29602 | 18845 | 18651
2230-P-2022 | 2230 | Passing | 5 | Asphalt | MRCC - Base Layer HMA PG 58S-28 (SPWEAB540B) | Flexible | 64 | 2.5 | 04/04/2022 | 10/12/2022 |  | 29603 |  | 21232
2230-P-2022 | 2230 | Passing | 6 | Asphalt | MRCC - Base Layer HMA PG 58S-28 (SPWEAB540B) | Flexible | 64 | 2.5 | 04/04/2022 | 10/12/2022 |  | 29604 |  | 21232
2230-D-2022 | 2230 | Driving | 8 | Asphalt | MRCC - Base Layer HMA PG 58S-28 (SPWEAB540B) | Flexible | 51 | 2 | 04/04/2022 | 10/12/2022 |  | 29591 |  | 21232
2231-D-2022 | 2231 | Driving | 6 | Asphalt | MRCC - Base Layer HMA PG 58S-28 (SPWEAB540B) | Flexible | 64 | 2.5 | 04/04/2022 | 10/12/2022 |  | 29651 |  | 21232
2231-D-2022 | 2231 | Driving | 5 | Asphalt | MRCC - Base Layer HMA PG 58S-28 (SPWEAB540B) | Flexible | 64 | 2.5 | 04/04/2022 | 10/12/2022 |  | 29650 |  | 21232
2231-D-2022 | 2231 | Driving | 4 | Aggregate | Class 6 Aggregate Base | Flexible | 305 | 12 | 08/08/2016 | 08/13/2016 |  | 29649 | 18814 | 18651
2231-D-2022 | 2231 | Driving | 3 | Aggregate | Class 3 Special gradation for MnROAD - Base | Flexible | 305 | 12 | 08/27/2008 | 08/27/2008 |  | 29648 | 29636 | 4
2231-D-2022 | 2231 | Driving | 2 | Granular | Select Granular Blend - Reclaimings + Class 3 Special material | Flexible | 178 | 7 | 06/27/2008 | 06/27/2008 |  | 29647 | 29635 | 138
2231-D-2022 | 2231 | Driving | 1 | Clay | Clay - Subgrade - R=12 | Flexible | 0 | 0 | 06/26/2008 | 06/26/2008 |  | 29646 | 29634 | 24
2231-D-2022 | 2231 | Driving | 8 | Asphalt | MRCC - Superpave 5.0 HMA PG 58V-34 (SPWEAB540F) | Flexible | 51 | 2 | 04/04/2022 | 10/12/2022 |  | 29653 |  | 26122
2231-P-2022 | 2231 | Passing | 8 | Asphalt | MRCC - Superpave 5.0 HMA PG 58V-34 (SPWEAB540F) | Flexible | 51 | 2 | 04/04/2022 | 10/12/2022 |  | 29668 |  | 26122
2231-P-2022 | 2231 | Passing | 6 | Asphalt | MRCC - Base Layer HMA PG 58S-28 (SPWEAB540B) | Flexible | 64 | 2.5 | 04/04/2022 | 10/12/2022 |  | 29666 |  | 21232
2231-P-2022 | 2231 | Passing | 5 | Asphalt | MRCC - Base Layer HMA PG 58S-28 (SPWEAB540B) | Flexible | 64 | 2.5 | 04/04/2022 | 10/12/2022 |  | 29665 |  | 21232
2231-P-2022 | 2231 | Passing | 4 | Aggregate | Class 6 Aggregate Base | Flexible | 305 | 12 | 08/08/2016 | 08/13/2016 |  | 29664 | 18816 | 18651
2231-P-2022 | 2231 | Passing | 3 | Aggregate | Class 3 Special gradation for MnROAD - Base | Flexible | 305 | 12 | 08/27/2008 | 08/27/2008 |  | 29663 | 29642 | 4
2231-P-2022 | 2231 | Passing | 2 | Granular | Select Granular Blend - Reclaimings + Class 3 Special material | Flexible | 178 | 7 | 06/27/2008 | 06/27/2008 |  | 29662 | 29641 | 138
2231-P-2022 | 2231 | Passing | 1 | Clay | Clay - Subgrade - R=12 | Flexible | 0 | 0 | 06/26/2008 | 06/26/2008 |  | 29661 | 29640 | 24
2232-D-2022 | 2232 | Driving | 1 | Clay | Clay - Subgrade - R=12 | Flexible | 0 | 0 | 08/25/2008 | 08/25/2008 |  | 29740 | 29728 | 24
2232-D-2022 | 2232 | Driving | 2 | Granular | Select Granular Blend - Reclaimings + Class 3 Special material | Flexible | 178 | 7 | 08/26/2008 | 08/26/2008 |  | 29741 | 29729 | 138
2232-D-2022 | 2232 | Driving | 3 | Aggregate | Class 3 Special gradation for MnROAD - Base | Flexible | 305 | 12 | 08/27/2008 | 08/27/2008 |  | 29742 | 29730 | 4
2232-D-2022 | 2232 | Driving | 4 | Aggregate | Class 6 Aggregate Base | Flexible | 305 | 12 | 08/08/2016 | 08/13/2016 |  | 29743 | 18785 | 18651
2232-D-2022 | 2232 | Driving | 5 | Asphalt | MRCC - Base Layer HMA PG 58S-28 (SPWEAB540B) | Flexible | 64 | 2.5 | 04/04/2022 | 10/12/2022 |  | 29744 |  | 21232
2232-D-2022 | 2232 | Driving | 6 | Asphalt | MRCC - Base Layer HMA PG 58S-28 (SPWEAB540B) | Flexible | 64 | 2.5 | 04/04/2022 | 10/12/2022 |  | 29745 |  | 21232
2232-P-2022 | 2232 | Passing | 8 | Asphalt | MRCC - Wet Plastic Additive (Dow) in HMA PG 52-34 (SPWEAB540A) | Flexible | 51 | 2 | 04/04/2022 | 10/12/2022 |  | 29762 |  | 26123
2232-P-2022 | 2232 | Passing | 5 | Asphalt | MRCC - Base Layer HMA PG 58S-28 (SPWEAB540B) | Flexible | 64 | 2.5 | 04/04/2022 | 10/12/2022 |  | 29759 |  | 21232
2232-P-2022 | 2232 | Passing | 4 | Aggregate | Class 6 Aggregate Base | Flexible | 305 | 12 | 08/08/2016 | 08/13/2016 |  | 29758 | 18787 | 18651
2232-P-2022 | 2232 | Passing | 3 | Aggregate | Class 3 Special gradation for MnROAD - Base | Flexible | 305 | 12 | 08/27/2008 | 08/27/2008 |  | 29757 | 29736 | 4
2232-P-2022 | 2232 | Passing | 2 | Granular | Select Granular Blend - Reclaimings + Class 3 Special material | Flexible | 178 | 7 | 08/26/2008 | 08/26/2008 |  | 29756 | 29735 | 138
2232-P-2022 | 2232 | Passing | 1 | Clay | Clay - Subgrade - R=12 | Flexible | 0 | 0 | 08/25/2008 | 08/25/2008 |  | 29755 | 29734 | 24
2232-D-2022 | 2232 | Driving | 8 | Asphalt | MRCC - Wet Plastic Additive (Dow) in HMA PG 52-34 (SPWEAB540A) | Flexible | 51 | 2 | 04/04/2022 | 10/12/2022 |  | 29747 |  | 26123
2232-P-2022 | 2232 | Passing | 6 | Asphalt | MRCC - Base Layer HMA PG 58S-28 (SPWEAB540B) | Flexible | 64 | 2.5 | 04/04/2022 | 10/12/2022 |  | 29760 |  | 21232
2233-D-2022 | 2233 | Driving | 1 | Clay | Clay - Subgrade - R=12 | Flexible | 0 | 0 | 04/04/2022 | 10/12/2022 |  | 29830 |  | 24
2233-D-2022 | 2233 | Driving | 2 | Granular | Select Granular Blend - Reclaimings + Class 3 Special material | Flexible | 178 | 7 | 04/04/2022 | 10/12/2022 |  | 29831 |  | 138
2233-D-2022 | 2233 | Driving | 3 | Aggregate | Class 3 Special gradation for MnROAD - Base | Flexible | 305 | 12 | 04/04/2022 | 10/12/2022 |  | 29832 |  | 4
2233-D-2022 | 2233 | Driving | 4 | Aggregate | Class 5 - 100% Recycled Portland Cement Concrete | Flexible | 305 | 12 | 04/04/2022 | 10/12/2022 |  | 29833 |  | 137
2233-D-2022 | 2233 | Driving | 5 | Asphalt | MRCC - Base Layer HMA PG 58S-28 (SPWEAB540B) | Flexible | 64 | 2.5 | 04/04/2022 | 10/12/2022 |  | 29834 |  | 21232
2233-D-2022 | 2233 | Driving | 6 | Asphalt | MRCC - Base Layer HMA PG 58S-28 (SPWEAB540B) | Flexible | 64 | 2.5 | 04/04/2022 | 10/12/2022 |  | 29835 |  | 21232
2233-D-2022 | 2233 | Driving | 8 | Asphalt | MRCC - Fiber Additive (ACE) in HMA PG 58H-34 (SPWEAB540C) | Flexible | 51 | 2 | 04/04/2022 | 10/12/2022 |  | 29837 |  | 26124
2233-P-2022 | 2233 | Passing | 1 | Clay | Clay - Subgrade - R=12 | Flexible | 0 | 0 | 04/04/2022 | 10/12/2022 |  | 29845 |  | 24
2233-P-2022 | 2233 | Passing | 2 | Granular | Select Granular Blend - Reclaimings + Class 3 Special material | Flexible | 178 | 7 | 04/04/2022 | 10/12/2022 |  | 29846 |  | 138
2233-P-2022 | 2233 | Passing | 3 | Aggregate | Class 3 Special gradation for MnROAD - Base | Flexible | 305 | 12 | 04/04/2022 | 10/12/2022 |  | 29847 |  | 4
2233-P-2022 | 2233 | Passing | 4 | Aggregate | Class 5 - 100% Recycled Portland Cement Concrete | Flexible | 305 | 12 | 04/04/2022 | 10/12/2022 |  | 29848 |  | 137
2233-P-2022 | 2233 | Passing | 5 | Asphalt | MRCC - Base Layer HMA PG 58S-28 (SPWEAB540B) | Flexible | 64 | 2.5 | 04/04/2022 | 10/12/2022 |  | 29849 |  | 21232
2233-P-2022 | 2233 | Passing | 6 | Asphalt | MRCC - Base Layer HMA PG 58S-28 (SPWEAB540B) | Flexible | 64 | 2.5 | 04/04/2022 | 10/12/2022 |  | 29850 |  | 21232
2233-P-2022 | 2233 | Passing | 8 | Asphalt | MRCC - Fiber Additive (ACE) in HMA PG 58H-34 (SPWEAB540C) | Flexible | 51 | 2 | 04/04/2022 | 10/12/2022 |  | 29852 |  | 26124
2234-P-2022 | 2234 | Passing | 8 | Asphalt | MRCC - Fiber Additive (Forta Fi) in HMA PG 58H-34 (SPWEAB540C) | Flexible | 51 | 2 | 04/04/2022 | 10/12/2022 |  | 29935 |  | 26125
2234-P-2022 | 2234 | Passing | 7 | Asphalt | MRCC - Base Layer HMA PG 58S-28 (SPWEAB540B) | Flexible | 64 | 2.5 | 04/04/2022 | 10/12/2022 |  | 29934 |  | 21232
2234-P-2022 | 2234 | Passing | 5 | Asphalt | MRCC - Base Layer HMA PG 58S-28 (SPWEAB540B) | Flexible | 64 | 2.5 | 04/04/2022 | 10/12/2022 |  | 29932 |  | 21232
2234-P-2022 | 2234 | Passing | 4 | Aggregate | Class 5 - 100% Recycled Portland Cement Concrete | Flexible | 305 | 12 | 04/04/2022 | 10/12/2022 |  | 29931 |  | 137
2234-P-2022 | 2234 | Passing | 3 | Aggregate | Class 3 Special gradation for MnROAD - Base | Flexible | 305 | 12 | 04/04/2022 | 10/12/2022 |  | 29930 |  | 4
2234-P-2022 | 2234 | Passing | 2 | Granular | Select Granular Blend - Reclaimings + Class 3 Special material | Flexible | 178 | 7 | 04/04/2022 | 10/12/2022 |  | 29929 |  | 138
2234-D-2022 | 2234 | Driving | 1 | Clay | Clay - Subgrade - R=12 | Flexible | 0 | 0 | 04/04/2022 | 10/12/2022 |  | 29914 |  | 24
2234-D-2022 | 2234 | Driving | 6 | Asphalt | MRCC - Base Layer HMA PG 58S-28 (SPWEAB540B) | Flexible | 64 | 2.5 | 04/04/2022 | 10/12/2022 |  | 29919 |  | 21232
2234-D-2022 | 2234 | Driving | 5 | Asphalt | MRCC - Base Layer HMA PG 58S-28 (SPWEAB540B) | Flexible | 64 | 2.5 | 04/04/2022 | 10/12/2022 |  | 29918 |  | 21232
2234-D-2022 | 2234 | Driving | 4 | Aggregate | Class 5 - 100% Recycled Portland Cement Concrete | Flexible | 305 | 12 | 04/04/2022 | 10/12/2022 |  | 29917 |  | 137
2234-D-2022 | 2234 | Driving | 3 | Aggregate | Class 3 Special gradation for MnROAD - Base | Flexible | 305 | 12 | 04/04/2022 | 10/12/2022 |  | 29916 |  | 4
2234-D-2022 | 2234 | Driving | 2 | Granular | Select Granular Blend - Reclaimings + Class 3 Special material | Flexible | 178 | 7 | 04/04/2022 | 10/12/2022 |  | 29915 |  | 138
2234-D-2022 | 2234 | Driving | 8 | Asphalt | MRCC - Fiber Additive (Forta Fi) in HMA PG 58H-34 (SPWEAB540C) | Flexible | 51 | 2 | 04/04/2022 | 10/12/2022 |  | 29921 |  | 26125
2235-P-2022 | 2235 | Passing | 6 | Asphalt | MRCC - Base Layer HMA PG 58S-28 (SPWEAB540B) | Flexible | 64 | 2.5 | 04/04/2022 | 10/12/2022 |  | 29995 |  | 21232
2235-P-2022 | 2235 | Passing | 5 | Asphalt | MRCC - Base Layer HMA PG 58S-28 (SPWEAB540B) | Flexible | 64 | 2.5 | 04/04/2022 | 10/12/2022 |  | 29994 |  | 21232
2235-P-2022 | 2235 | Passing | 4 | Aggregate | Class 5 - 100% Recycled Portland Cement Concrete | Flexible | 305 | 12 | 04/04/2022 | 10/12/2022 |  | 29993 |  | 137
2235-P-2022 | 2235 | Passing | 3 | Aggregate | Class 3 Special gradation for MnROAD - Base | Flexible | 305 | 12 | 04/04/2022 | 10/12/2022 |  | 29992 |  | 4
2235-P-2022 | 2235 | Passing | 2 | Granular | Select Granular Blend - Reclaimings + Class 3 Special material | Flexible | 178 | 7 | 04/04/2022 | 10/12/2022 |  | 29991 |  | 138
2235-P-2022 | 2235 | Passing | 1 | Clay | Clay - Subgrade - R=12 | Flexible | 0 | 0 | 04/04/2022 | 10/12/2022 |  | 29990 |  | 24
2235-D-2022 | 2235 | Driving | 8 | Asphalt | MRCC - Wet Rubber Additive (Entech) in HMA PG 52-34 (SPWEAB540A) | Flexible | 51 | 2 | 04/04/2022 | 10/12/2022 |  | 29982 |  | 26126
2235-D-2022 | 2235 | Driving | 6 | Asphalt | MRCC - Base Layer HMA PG 58S-28 (SPWEAB540B) | Flexible | 64 | 2.5 | 04/04/2022 | 10/12/2022 |  | 29980 |  | 21232
2235-D-2022 | 2235 | Driving | 5 | Asphalt | MRCC - Base Layer HMA PG 58S-28 (SPWEAB540B) | Flexible | 64 | 2.5 | 04/04/2022 | 10/12/2022 |  | 29979 |  | 21232
2235-D-2022 | 2235 | Driving | 4 | Aggregate | Class 5 - 100% Recycled Portland Cement Concrete | Flexible | 305 | 12 | 04/04/2022 | 10/12/2022 |  | 29978 |  | 137
2235-D-2022 | 2235 | Driving | 3 | Aggregate | Class 3 Special gradation for MnROAD - Base | Flexible | 305 | 12 | 04/04/2022 | 10/12/2022 |  | 29977 |  | 4
2235-D-2022 | 2235 | Driving | 2 | Granular | Select Granular Blend - Reclaimings + Class 3 Special material | Flexible | 178 | 7 | 04/04/2022 | 10/12/2022 |  | 29976 |  | 138
2235-P-2022 | 2235 | Passing | 8 | Asphalt | MRCC - Wet Rubber Additive (Entech) in HMA PG 52-34 (SPWEAB540A) | Flexible | 51 | 2 | 04/04/2022 | 10/12/2022 |  | 29997 |  | 26126
2235-D-2022 | 2235 | Driving | 1 | Clay | Clay - Subgrade - R=12 | Flexible | 0 | 0 | 04/04/2022 | 10/12/2022 |  | 29975 |  | 24
2236-D-2022 | 2236 | Driving | 1 | Clay | Clay - Subgrade - R=12 | Flexible | 0 | 0 | 04/04/2022 | 10/12/2022 |  | 30037 |  | 24
2236-P-2022 | 2236 | Passing | 8 | Asphalt | MRCC - Dry Plastic Additive (Avangard) in HMA PG XX-34 (SPWEAB540A) | Flexible | 51 | 2 | 04/04/2022 | 10/12/2022 |  | 30059 |  | 26127
2236-P-2022 | 2236 | Passing | 7 | Asphalt | MRCC - Base Layer HMA PG 58S-28 (SPWEAB540B) | Flexible | 64 | 2.5 | 04/04/2022 | 10/12/2022 |  | 30057 |  | 21232
2236-P-2022 | 2236 | Passing | 5 | Asphalt | MRCC - Base Layer HMA PG 58S-28 (SPWEAB540B) | Flexible | 64 | 2.5 | 04/04/2022 | 10/12/2022 |  | 30056 |  | 21232
2236-P-2022 | 2236 | Passing | 4 | Aggregate | Class 5 - 100% Recycled Portland Cement Concrete | Flexible | 305 | 12 | 04/04/2022 | 10/12/2022 |  | 30055 |  | 137
2236-P-2022 | 2236 | Passing | 3 | Aggregate | Class 3 Special gradation for MnROAD - Base | Flexible | 305 | 12 | 04/04/2022 | 10/12/2022 |  | 30054 |  | 4
2236-P-2022 | 2236 | Passing | 2 | Granular | Select Granular Blend - Reclaimings + Class 3 Special material | Flexible | 178 | 7 | 04/04/2022 | 10/12/2022 |  | 30053 |  | 138
2236-P-2022 | 2236 | Passing | 1 | Clay | Clay - Subgrade - R=12 | Flexible | 0 | 0 | 04/04/2022 | 10/12/2022 |  | 30052 |  | 24
2236-D-2022 | 2236 | Driving | 8 | Asphalt | MRCC - Dry Plastic Additive (Avangard) in HMA PG XX-34 (SPWEAB540A) | Flexible | 51 | 2 | 04/04/2022 | 10/12/2022 |  | 30044 |  | 26127
2236-D-2022 | 2236 | Driving | 6 | Asphalt | MRCC - Base Layer HMA PG 58S-28 (SPWEAB540B) | Flexible | 64 | 2.5 | 04/04/2022 | 10/12/2022 |  | 30042 |  | 21232
2236-D-2022 | 2236 | Driving | 5 | Asphalt | MRCC - Base Layer HMA PG 58S-28 (SPWEAB540B) | Flexible | 64 | 2.5 | 04/04/2022 | 10/12/2022 |  | 30041 |  | 21232
2236-D-2022 | 2236 | Driving | 4 | Aggregate | Class 5 - 100% Recycled Portland Cement Concrete | Flexible | 305 | 12 | 04/04/2022 | 10/12/2022 |  | 30040 |  | 137
2236-D-2022 | 2236 | Driving | 3 | Aggregate | Class 3 Special gradation for MnROAD - Base | Flexible | 305 | 12 | 04/04/2022 | 10/12/2022 |  | 30039 |  | 4
2236-D-2022 | 2236 | Driving | 2 | Granular | Select Granular Blend - Reclaimings + Class 3 Special material | Flexible | 178 | 7 | 04/04/2022 | 10/12/2022 |  | 30038 |  | 138
2237-P-2022 | 2237 | Passing | 6 | Asphalt | MRCC - Base Layer HMA PG 58S-28 (SPWEAB540B) | Flexible | 64 | 2.5 | 04/04/2022 | 10/12/2022 |  | 30115 |  | 21232
2237-P-2022 | 2237 | Passing | 5 | Asphalt | MRCC - Base Layer HMA PG 58S-28 (SPWEAB540B) | Flexible | 64 | 2.5 | 04/04/2022 | 10/12/2022 |  | 30114 |  | 21232
2237-P-2022 | 2237 | Passing | 4 | Aggregate | Class 5 - 100% Recycled Portland Cement Concrete | Flexible | 305 | 12 | 04/04/2022 | 10/12/2022 |  | 30113 |  | 137
2237-P-2022 | 2237 | Passing | 3 | Aggregate | Class 3 Special gradation for MnROAD - Base | Flexible | 305 | 12 | 04/04/2022 | 10/12/2022 |  | 30112 |  | 4
2237-P-2022 | 2237 | Passing | 2 | Granular | Select Granular Blend - Reclaimings + Class 3 Special material | Flexible | 178 | 7 | 04/04/2022 | 10/12/2022 |  | 30111 |  | 138
2237-P-2022 | 2237 | Passing | 1 | Clay | Clay - Subgrade - R=12 | Flexible | 0 | 0 | 04/04/2022 | 10/12/2022 |  | 30110 |  | 24
2237-P-2022 | 2237 | Passing | 8 | Asphalt | MRCC - Dry Rubber Additive (Liberty Tire) in HMA PG XX-34 (SPWEAB540A) | Flexible | 51 | 2 | 04/04/2022 | 10/12/2022 |  | 30117 |  | 26128
2237-D-2022 | 2237 | Driving | 6 | Asphalt | MRCC - Base Layer HMA PG 58S-28 (SPWEAB540B) | Flexible | 64 | 2.5 | 04/04/2022 | 10/12/2022 |  | 30130 |  | 21232
2237-D-2022 | 2237 | Driving | 5 | Asphalt | MRCC - Base Layer HMA PG 58S-28 (SPWEAB540B) | Flexible | 64 | 2.5 | 04/04/2022 | 10/12/2022 |  | 30129 |  | 21232
2237-D-2022 | 2237 | Driving | 4 | Aggregate | Class 5 - 100% Recycled Portland Cement Concrete | Flexible | 305 | 12 | 04/04/2022 | 10/12/2022 |  | 30128 |  | 137
2237-D-2022 | 2237 | Driving | 3 | Aggregate | Class 3 Special gradation for MnROAD - Base | Flexible | 305 | 12 | 04/04/2022 | 10/12/2022 |  | 30127 |  | 4
2237-D-2022 | 2237 | Driving | 2 | Granular | Select Granular Blend - Reclaimings + Class 3 Special material | Flexible | 178 | 7 | 04/04/2022 | 10/12/2022 |  | 30126 |  | 138
2237-D-2022 | 2237 | Driving | 1 | Clay | Clay - Subgrade - R=12 | Flexible | 0 | 0 | 04/04/2022 | 10/12/2022 |  | 30125 |  | 24
2237-D-2022 | 2237 | Driving | 8 | Asphalt | MRCC - Dry Rubber Additive (Liberty Tire) in HMA PG XX-34 (SPWEAB540A) | Flexible | 51 | 2 | 04/04/2022 | 10/12/2022 |  | 30132 |  | 26128
2238-D-2022 | 2238 | Driving | 1 | Clay | Clay - Subgrade - R=12 | Flexible | 0 | 0 | 04/04/2022 | 10/12/2022 |  | 30155 |  | 24
2238-D-2022 | 2238 | Driving | 2 | Granular | Select Granular Blend - Reclaimings + Class 3 Special material | Flexible | 178 | 7 | 04/04/2022 | 10/12/2022 |  | 30156 |  | 138
2238-D-2022 | 2238 | Driving | 3 | Aggregate | Class 3 Special gradation for MnROAD - Base | Flexible | 305 | 12 | 04/04/2022 | 10/12/2022 |  | 30157 |  | 4
2238-D-2022 | 2238 | Driving | 4 | Aggregate | Class 5 - 100% Recycled Portland Cement Concrete | Flexible | 305 | 12 | 04/04/2022 | 10/12/2022 |  | 30158 |  | 137
2238-D-2022 | 2238 | Driving | 5 | Asphalt | MRCC - Base Layer HMA PG 58S-28 (SPWEAB540B) | Flexible | 64 | 2.5 | 04/04/2022 | 10/12/2022 |  | 30159 |  | 21232
2238-D-2022 | 2238 | Driving | 6 | Asphalt | MRCC - Base Layer HMA PG 58S-28 (SPWEAB540B) | Flexible | 64 | 2.5 | 04/04/2022 | 10/12/2022 |  | 30160 |  | 21232
2238-D-2022 | 2238 | Driving | 8 | Asphalt | MRCC - Control HMA PG XX-34 (SPWEAB540A) | Flexible | 51 | 2 | 04/04/2022 | 10/12/2022 |  | 30162 |  | 26129
2238-P-2022 | 2238 | Passing | 1 | Clay | Clay - Subgrade - R=12 | Flexible | 0 | 0 | 04/04/2022 | 10/12/2022 |  | 30140 |  | 24
2238-P-2022 | 2238 | Passing | 2 | Granular | Select Granular Blend - Reclaimings + Class 3 Special material | Flexible | 178 | 7 | 04/04/2022 | 10/12/2022 |  | 30141 |  | 138
2238-P-2022 | 2238 | Passing | 3 | Aggregate | Class 3 Special gradation for MnROAD - Base | Flexible | 305 | 12 | 04/04/2022 | 10/12/2022 |  | 30142 |  | 4
2238-P-2022 | 2238 | Passing | 4 | Aggregate | Class 5 - 100% Recycled Portland Cement Concrete | Flexible | 305 | 12 | 04/04/2022 | 10/12/2022 |  | 30143 |  | 137
2238-P-2022 | 2238 | Passing | 5 | Asphalt | MRCC - Base Layer HMA PG 58S-28 (SPWEAB540B) | Flexible | 64 | 2.5 | 04/04/2022 | 10/12/2022 |  | 30144 |  | 21232
2238-P-2022 | 2238 | Passing | 6 | Asphalt | MRCC - Base Layer HMA PG 58S-28 (SPWEAB540B) | Flexible | 64 | 2.5 | 04/04/2022 | 10/12/2022 |  | 30145 |  | 21232
2238-P-2022 | 2238 | Passing | 8 | Asphalt | MRCC - Control HMA PG XX-34 (SPWEAB540A) | Flexible | 51 | 2 | 04/04/2022 | 10/12/2022 |  | 30147 |  | 26129
2239-D-2022 | 2239 | Driving | 1 | Clay | Clay - Subgrade - R=12 | Flexible | 0 | 0 | 04/04/2022 | 10/12/2022 |  | 30186 |  | 24
2239-D-2022 | 2239 | Driving | 2 | Granular | Select Granular Blend - Reclaimings + Class 3 Special material | Flexible | 178 | 7 | 04/04/2022 | 10/12/2022 |  | 30187 |  | 138
2239-D-2022 | 2239 | Driving | 3 | Aggregate | Class 3 Special gradation for MnROAD - Base | Flexible | 305 | 12 | 04/04/2022 | 10/12/2022 |  | 30188 |  | 4
2239-D-2022 | 2239 | Driving | 4 | Aggregate | Class 5 - 100% Recycled Portland Cement Concrete | Flexible | 305 | 12 | 04/04/2022 | 10/12/2022 |  | 30189 |  | 137
2239-D-2022 | 2239 | Driving | 5 | Asphalt | MRCC - Base Layer HMA PG 58S-28 (SPWEAB540B) | Flexible | 64 | 2.5 | 04/04/2022 | 10/12/2022 |  | 30190 |  | 21232
2239-D-2022 | 2239 | Driving | 6 | Asphalt | MRCC - Base Layer HMA PG 58S-28 (SPWEAB540B) | Flexible | 64 | 2.5 | 04/04/2022 | 10/12/2022 |  | 30191 |  | 21232
2239-P-2022 | 2239 | Passing | 8 | Asphalt | MRCC - Control HMA PG 58H-34 (SPWEAB540C) | Flexible | 51 | 2 | 04/04/2022 | 10/12/2022 |  | 30178 |  | 26130
2239-P-2022 | 2239 | Passing | 1 | Clay | Clay - Subgrade - R=12 | Flexible | 0 | 0 | 04/04/2022 | 10/12/2022 |  | 30171 |  | 24
2239-P-2022 | 2239 | Passing | 2 | Granular | Select Granular Blend - Reclaimings + Class 3 Special material | Flexible | 178 | 7 | 04/04/2022 | 10/12/2022 |  | 30172 |  | 138
2239-P-2022 | 2239 | Passing | 3 | Aggregate | Class 3 Special gradation for MnROAD - Base | Flexible | 305 | 12 | 04/04/2022 | 10/12/2022 |  | 30173 |  | 4
2239-P-2022 | 2239 | Passing | 4 | Aggregate | Class 5 - 100% Recycled Portland Cement Concrete | Flexible | 305 | 12 | 04/04/2022 | 10/12/2022 |  | 30174 |  | 137
2239-P-2022 | 2239 | Passing | 5 | Asphalt | MRCC - Base Layer HMA PG 58S-28 (SPWEAB540B) | Flexible | 64 | 2.5 | 04/04/2022 | 10/12/2022 |  | 30175 |  | 21232
2239-P-2022 | 2239 | Passing | 6 | Asphalt | MRCC - Base Layer HMA PG 58S-28 (SPWEAB540B) | Flexible | 64 | 2.5 | 04/04/2022 | 10/12/2022 |  | 30176 |  | 21232
2239-D-2022 | 2239 | Driving | 8 | Asphalt | MRCC - Control HMA PG 58H-34 (SPWEAB540C) | Flexible | 51 | 2 | 04/04/2022 | 10/12/2022 |  | 30193 |  | 26130
2301-D-2023 | 2301 | Driving | 1 | Clay | Clay - Subgrade - R=12 | Asphalt | 0 | 0 | 10/30/2023 | 11/01/2023 |  | 31512 |  | 24
2301-D-2023 | 2301 | Driving | 4 | Asphalt | Hot Mix Asphalt - 20% RAP - SPWEB340B | Asphalt | 38.1 | 1.5 | 11/01/2023 | 11/01/2023 |  | 31515 |  | 56
2301-D-2023 | 2301 | Driving | 3 | Asphalt | Hot Mix Asphalt - 20% RAP - SPWEB340B | Asphalt | 63.5 | 2.5 | 10/30/2023 | 10/30/2023 |  | 31514 |  | 56
2301-D-2023 | 2301 | Driving | 2 | Reclaimed | Full Depth Reclamation - HMA + Clay | Asphalt | 203.2 | 8 | 04/08/2008 | 11/01/2023 |  | 31513 |  | 17063
3301-I-2021 | 3301 | Inside | 1 | Clay | Clay - Subgrade - R=12 | Flexible | 0 | 0 | 08/11/1999 | 08/11/1999 |  | 31186 | 30290 | 24
3301-I-2021 | 3301 | Inside | 2 | Aggregate | Class 6 Special gradation for MnROAD - Base | Flexible | 305 | 12 | 08/11/1999 | 08/18/1999 |  | 31187 | 30291 | 8
3301-I-2021 | 3301 | Inside | 3 | Asphalt | Cold Central Plant Recycling - Emulsion Mix | Flexible | 102 | 4 | 09/06/2017 | 09/06/2017 |  | 31188 | 30292 | 20013
3301-I-2021 | 3301 | Inside | 4 | Asphalt | Double Chip Seal - CRS-2P | Flexible | 13 | 0.5 | 09/06/2017 | 09/06/2017 |  | 31189 | 30293 | 101
3301-I-2021 | 3301 | Inside | 5 | Asphalt | Hot Mix Asphalt - 20% RAP - SPWEB340B | Flexible | 60 | 2.5 | 06/01/2021 | 06/01/2021 |  | 22483 |  | 56
3301-I-2021 | 3301 | Inside | 6 | Asphalt | Spray-Rejuvenator Replenify | Flexible | 0.3 | 0.01 | 07/13/2021 | 07/13/2021 |  | 22479 |  | 21219
3301-O-2021 | 3301 | Outside | 1 | Clay | Clay - Subgrade - R=12 | Flexible | 0 | 0 | 08/11/1999 | 08/11/1999 |  | 31190 | 30290 | 24
3301-O-2021 | 3301 | Outside | 2 | Aggregate | Class 6 Special gradation for MnROAD - Base | Flexible | 305 | 12 | 08/11/1999 | 08/18/1999 |  | 31191 | 30291 | 8
3301-O-2021 | 3301 | Outside | 3 | Asphalt | Cold Central Plant Recycling - Emulsion Mix | Flexible | 102 | 4 | 09/06/2017 | 09/06/2017 |  | 31192 | 30292 | 20013
3301-O-2021 | 3301 | Outside | 4 | Asphalt | Double Chip Seal - CRS-2P | Flexible | 13 | 0.5 | 09/06/2017 | 09/06/2017 |  | 31193 | 30293 | 101
3301-O-2021 | 3301 | Outside | 5 | Asphalt | Hot Mix Asphalt - 20% RAP - SPWEB340B | Flexible | 60 | 2.5 | 06/01/2021 | 06/01/2021 |  | 22484 |  | 56
3301-O-2021 | 3301 | Outside | 6 | Asphalt | Spray-Rejuvenator Replenify | Flexible | 0.3 | 0.01 | 07/13/2021 | 07/13/2021 |  | 22480 |  | 21219
3302-I-2021 | 3302 | Inside | 1 | Clay | Clay - Subgrade - R=12 | Flexible | 0 | 0 | 08/11/1999 | 08/11/1999 |  | 31194 | 30290 | 24
3302-I-2021 | 3302 | Inside | 2 | Aggregate | Class 6 Special gradation for MnROAD - Base | Flexible | 305 | 12 | 08/11/1999 | 08/18/1999 |  | 31195 | 30291 | 8
3302-I-2021 | 3302 | Inside | 3 | Asphalt | Cold Central Plant Recycling - Emulsion Mix | Flexible | 102 | 4 | 09/06/2017 | 09/06/2017 |  | 31196 | 30292 | 20013
3302-I-2021 | 3302 | Inside | 4 | Asphalt | Double Chip Seal - CRS-2P | Flexible | 13 | 0.5 | 09/06/2017 | 09/06/2017 |  | 31197 | 30293 | 101
3302-I-2021 | 3302 | Inside | 5 | Asphalt | Hot Mix Asphalt - 20% RAP - SPWEB340B | Flexible | 60 | 2.5 | 06/01/2021 | 06/01/2021 |  | 22487 |  | 56
3302-O-2021 | 3302 | Outside | 1 | Clay | Clay - Subgrade - R=12 | Flexible | 0 | 0 | 08/11/1999 | 08/11/1999 |  | 31198 | 30290 | 24
3302-O-2021 | 3302 | Outside | 2 | Aggregate | Class 6 Special gradation for MnROAD - Base | Flexible | 305 | 12 | 08/11/1999 | 08/18/1999 |  | 31199 | 30291 | 8
3302-O-2021 | 3302 | Outside | 3 | Asphalt | Cold Central Plant Recycling - Emulsion Mix | Flexible | 102 | 4 | 09/06/2017 | 09/06/2017 |  | 31200 | 30292 | 20013
3302-O-2021 | 3302 | Outside | 4 | Asphalt | Double Chip Seal - CRS-2P | Flexible | 13 | 0.5 | 09/06/2017 | 09/06/2017 |  | 31201 | 30293 | 101
3302-O-2021 | 3302 | Outside | 5 | Asphalt | Hot Mix Asphalt - 20% RAP - SPWEB340B | Flexible | 60 | 2.5 | 06/01/2021 | 06/01/2021 |  | 22488 |  | 56
3303-I-2021 | 3303 | Inside | 1 | Clay | Clay - Subgrade - R=12 | Flexible | 0 | 0 | 08/11/1999 | 08/11/1999 |  | 31202 | 30290 | 24
3303-I-2021 | 3303 | Inside | 2 | Aggregate | Class 6 Special gradation for MnROAD - Base | Flexible | 305 | 12 | 08/11/1999 | 08/18/1999 |  | 31203 | 30291 | 8
3303-I-2021 | 3303 | Inside | 3 | Asphalt | Cold Central Plant Recycling - Emulsion Mix | Flexible | 102 | 4 | 09/06/2017 | 09/06/2017 |  | 31204 | 30292 | 20013
3303-I-2021 | 3303 | Inside | 4 | Asphalt | Double Chip Seal - CRS-2P | Flexible | 13 | 0.5 | 09/06/2017 | 09/06/2017 |  | 31205 | 30293 | 101
3303-I-2021 | 3303 | Inside | 5 | Asphalt | Hot Mix Asphalt - 20% RAP - SPWEB340B | Flexible | 60 | 2.5 | 06/01/2021 | 06/01/2021 |  | 22491 |  | 56
3303-I-2021 | 3303 | Inside | 6 | Asphalt | Spray-Rejuvenator Replay | Flexible | 0.3 | 0.01 | 07/14/2021 | 07/14/2021 |  | 22493 |  | 21220
3303-O-2021 | 3303 | Outside | 1 | Clay | Clay - Subgrade - R=12 | Flexible | 0 | 0 | 08/11/1999 | 08/11/1999 |  | 31206 | 30290 | 24
3303-O-2021 | 3303 | Outside | 2 | Aggregate | Class 6 Special gradation for MnROAD - Base | Flexible | 305 | 12 | 08/11/1999 | 08/18/1999 |  | 31207 | 30291 | 8
3303-O-2021 | 3303 | Outside | 3 | Asphalt | Cold Central Plant Recycling - Emulsion Mix | Flexible | 102 | 4 | 09/06/2017 | 09/06/2017 |  | 31208 | 30292 | 20013
3303-O-2021 | 3303 | Outside | 4 | Asphalt | Double Chip Seal - CRS-2P | Flexible | 13 | 0.5 | 09/06/2017 | 09/06/2017 |  | 31209 | 30293 | 101
3303-O-2021 | 3303 | Outside | 5 | Asphalt | Hot Mix Asphalt - 20% RAP - SPWEB340B | Flexible | 60 | 2.5 | 06/01/2021 | 06/01/2021 |  | 22492 |  | 56
3303-O-2021 | 3303 | Outside | 6 | Asphalt | Spray-Rejuvenator Replay | Flexible | 0.3 | 0.01 | 07/14/2021 | 07/14/2021 |  | 22494 |  | 21220
3304-I-2021 | 3304 | Inside | 1 | Clay | Clay - Subgrade - R=12 | Flexible | 0 | 0 | 08/11/1999 | 08/11/1999 |  | 31210 | 30290 | 24
3304-I-2021 | 3304 | Inside | 2 | Aggregate | Class 6 Special gradation for MnROAD - Base | Flexible | 305 | 12 | 08/11/1999 | 08/18/1999 |  | 31211 | 30291 | 8
3304-I-2021 | 3304 | Inside | 3 | Asphalt | Cold Central Plant Recycling - Emulsion Mix | Flexible | 102 | 4 | 09/06/2017 | 09/06/2017 |  | 31212 | 30292 | 20013
3304-I-2021 | 3304 | Inside | 4 | Asphalt | Double Chip Seal - CRS-2P | Flexible | 13 | 0.5 | 09/06/2017 | 09/06/2017 |  | 31213 | 30293 | 101
3304-I-2021 | 3304 | Inside | 5 | Asphalt | Hot Mix Asphalt - 20% RAP - SPWEB340B | Flexible | 60 | 2.5 | 06/01/2021 | 06/01/2021 |  | 22499 |  | 56
3304-I-2021 | 3304 | Inside | 6 | Asphalt | Spray-Rejuvenator Biorestor Low VOC | Flexible | 0.3 | 0.01 | 07/19/2021 | 07/19/2021 |  | 22501 |  | 21221
3304-O-2021 | 3304 | Outside | 1 | Clay | Clay - Subgrade - R=12 | Flexible | 0 | 0 | 08/11/1999 | 08/11/1999 |  | 31214 | 30290 | 24
3304-O-2021 | 3304 | Outside | 2 | Aggregate | Class 6 Special gradation for MnROAD - Base | Flexible | 305 | 12 | 08/11/1999 | 08/18/1999 |  | 31215 | 30291 | 8
3304-O-2021 | 3304 | Outside | 3 | Asphalt | Cold Central Plant Recycling - Emulsion Mix | Flexible | 102 | 4 | 09/06/2017 | 09/06/2017 |  | 31216 | 30292 | 20013
3304-O-2021 | 3304 | Outside | 4 | Asphalt | Double Chip Seal - CRS-2P | Flexible | 13 | 0.5 | 09/06/2017 | 09/06/2017 |  | 31217 | 30293 | 101
3304-O-2021 | 3304 | Outside | 5 | Asphalt | Hot Mix Asphalt - 20% RAP - SPWEB340B | Flexible | 60 | 2.5 | 06/01/2021 | 06/01/2021 |  | 22500 |  | 56
3304-O-2021 | 3304 | Outside | 6 | Asphalt | Spray-Rejuvenator Biorestor Low VOC | Flexible | 0.3 | 0.01 | 07/19/2021 | 07/19/2021 |  | 22502 |  | 21221
3305-O-2021 | 3305 | Outside | 3 | Asphalt | Cold Central Plant Recycling - Emulsion Mix | Flexible | 102 | 4 | 09/06/2017 | 09/06/2017 |  | 31224 | 30292 | 20013
3305-O-2021 | 3305 | Outside | 4 | Asphalt | Double Chip Seal - CRS-2P | Flexible | 13 | 0.5 | 09/06/2017 | 09/06/2017 |  | 31225 | 30293 | 101
3305-O-2021 | 3305 | Outside | 5 | Asphalt | Hot Mix Asphalt - 20% RAP - SPWEB340B | Flexible | 60 | 2.5 | 06/01/2021 | 06/01/2021 |  | 22508 |  | 56
3305-O-2021 | 3305 | Outside | 6 | Asphalt | Spray-Rejuvenator GSB88 | Flexible | 0.3 | 0.01 | 07/22/2021 | 07/22/2021 |  | 22510 |  | 21222
3305-I-2021 | 3305 | Inside | 1 | Clay | Clay - Subgrade - R=12 | Flexible | 0 | 0 | 08/11/1999 | 08/11/1999 |  | 31218 | 30290 | 24
3305-I-2021 | 3305 | Inside | 2 | Aggregate | Class 6 Special gradation for MnROAD - Base | Flexible | 305 | 12 | 08/11/1999 | 08/18/1999 |  | 31219 | 30291 | 8
3305-I-2021 | 3305 | Inside | 3 | Asphalt | Cold Central Plant Recycling - Emulsion Mix | Flexible | 102 | 4 | 09/06/2017 | 09/06/2017 |  | 31220 | 30292 | 20013
3305-I-2021 | 3305 | Inside | 4 | Asphalt | Double Chip Seal - CRS-2P | Flexible | 13 | 0.5 | 09/06/2017 | 09/06/2017 |  | 31221 | 30293 | 101
3305-I-2021 | 3305 | Inside | 5 | Asphalt | Hot Mix Asphalt - 20% RAP - SPWEB340B | Flexible | 60 | 2.5 | 06/01/2021 | 06/01/2021 |  | 22507 |  | 56
3305-I-2021 | 3305 | Inside | 6 | Asphalt | Spray-Rejuvenator GSB88 | Flexible | 0.3 | 0.01 | 07/22/2021 | 07/22/2021 |  | 22509 |  | 21222
3305-O-2021 | 3305 | Outside | 1 | Clay | Clay - Subgrade - R=12 | Flexible | 0 | 0 | 08/11/1999 | 08/11/1999 |  | 31222 | 30290 | 24
3305-O-2021 | 3305 | Outside | 2 | Aggregate | Class 6 Special gradation for MnROAD - Base | Flexible | 305 | 12 | 08/11/1999 | 08/18/1999 |  | 31223 | 30291 | 8
3306-I-2021 | 3306 | Inside | 1 | Clay | Clay - Subgrade - R=12 | Flexible | 0 | 0 | 08/11/1999 | 08/11/1999 |  | 31226 | 30290 | 24
3306-I-2021 | 3306 | Inside | 2 | Aggregate | Class 6 Special gradation for MnROAD - Base | Flexible | 305 | 12 | 08/11/1999 | 08/18/1999 |  | 31227 | 30291 | 8
3306-I-2021 | 3306 | Inside | 3 | Asphalt | Cold Central Plant Recycling - Emulsion Mix | Flexible | 102 | 4 | 09/06/2017 | 09/06/2017 |  | 31228 | 30292 | 20013
3306-I-2021 | 3306 | Inside | 4 | Asphalt | Double Chip Seal - CRS-2P | Flexible | 13 | 0.5 | 09/06/2017 | 09/06/2017 |  | 31229 | 30293 | 101
3306-I-2021 | 3306 | Inside | 5 | Asphalt | Hot Mix Asphalt - 20% RAP - SPWEB340B | Flexible | 60 | 2.5 | 06/01/2021 | 06/01/2021 |  | 22515 |  | 56
3306-I-2021 | 3306 | Inside | 6 | Asphalt | Spray-Rejuvenator Biorestor | Flexible | 0.3 | 0.01 | 07/19/2021 | 07/19/2021 |  | 22517 |  | 21223
3306-O-2021 | 3306 | Outside | 1 | Clay | Clay - Subgrade - R=12 | Flexible | 0 | 0 | 08/11/1999 | 08/11/1999 |  | 31230 | 30290 | 24
3306-O-2021 | 3306 | Outside | 2 | Aggregate | Class 6 Special gradation for MnROAD - Base | Flexible | 305 | 12 | 08/11/1999 | 08/18/1999 |  | 31231 | 30291 | 8
3306-O-2021 | 3306 | Outside | 3 | Asphalt | Cold Central Plant Recycling - Emulsion Mix | Flexible | 102 | 4 | 09/06/2017 | 09/06/2017 |  | 31232 | 30292 | 20013
3306-O-2021 | 3306 | Outside | 4 | Asphalt | Double Chip Seal - CRS-2P | Flexible | 13 | 0.5 | 09/06/2017 | 09/06/2017 |  | 31233 | 30293 | 101
3306-O-2021 | 3306 | Outside | 5 | Asphalt | Hot Mix Asphalt - 20% RAP - SPWEB340B | Flexible | 60 | 2.5 | 06/01/2021 | 06/01/2021 |  | 22516 |  | 56
3306-O-2021 | 3306 | Outside | 6 | Asphalt | Spray-Rejuvenator Biorestor | Flexible | 0.3 | 0.01 | 07/19/2021 | 07/19/2021 |  | 22518 |  | 21223
3307-I-2021 | 3307 | Inside | 1 | Clay | Clay - Subgrade - R=12 | Flexible | 0 | 0 | 08/11/1999 | 08/11/1999 |  | 31234 | 30290 | 24
3307-I-2021 | 3307 | Inside | 2 | Aggregate | Class 6 Special gradation for MnROAD - Base | Flexible | 305 | 12 | 08/11/1999 | 08/18/1999 |  | 31235 | 30291 | 8
3307-I-2021 | 3307 | Inside | 3 | Asphalt | Cold Central Plant Recycling - Emulsion Mix | Flexible | 102 | 4 | 09/06/2017 | 09/06/2017 |  | 31236 | 30292 | 20013
3307-I-2021 | 3307 | Inside | 4 | Asphalt | Double Chip Seal - CRS-2P | Flexible | 13 | 0.5 | 09/06/2017 | 09/06/2017 |  | 31237 | 30293 | 101
3307-I-2021 | 3307 | Inside | 5 | Asphalt | Hot Mix Asphalt - 20% RAP - SPWEB340B | Flexible | 60 | 2.5 | 06/01/2021 | 06/01/2021 |  | 22523 |  | 56
3307-I-2021 | 3307 | Inside | 6 | Asphalt | Spray-Rejuvenator CRF | Flexible | 0.3 | 0.01 | 07/21/2021 | 07/21/2021 |  | 22525 |  | 21224
3307-O-2021 | 3307 | Outside | 1 | Clay | Clay - Subgrade - R=12 | Flexible | 0 | 0 | 08/11/1999 | 08/11/1999 |  | 31238 | 30290 | 24
3307-O-2021 | 3307 | Outside | 2 | Aggregate | Class 6 Special gradation for MnROAD - Base | Flexible | 305 | 12 | 08/11/1999 | 08/18/1999 |  | 31239 | 30291 | 8
3307-O-2021 | 3307 | Outside | 3 | Asphalt | Cold Central Plant Recycling - Emulsion Mix | Flexible | 102 | 4 | 09/06/2017 | 09/06/2017 |  | 31240 | 30292 | 20013
3307-O-2021 | 3307 | Outside | 4 | Asphalt | Double Chip Seal - CRS-2P | Flexible | 13 | 0.5 | 09/06/2017 | 09/06/2017 |  | 31241 | 30293 | 101
3307-O-2021 | 3307 | Outside | 5 | Asphalt | Hot Mix Asphalt - 20% RAP - SPWEB340B | Flexible | 60 | 2.5 | 06/01/2021 | 06/01/2021 |  | 22524 |  | 56
3307-O-2021 | 3307 | Outside | 6 | Asphalt | Spray-Rejuvenator CRF | Flexible | 0.3 | 0.01 | 07/21/2021 | 07/21/2021 |  | 22526 |  | 21224
3309-I-2021 | 3309 | Inside | 1 | Clay | Clay - Subgrade - R=12 | Flexible | 0 | 0 | 08/11/1999 | 08/11/1999 |  | 31242 |  | 24
3309-I-2021 | 3309 | Inside | 2 | Aggregate | Class 6 Special gradation for MnROAD - Base | Flexible | 305 | 12 | 08/11/1999 | 08/18/1999 |  | 31243 |  | 8
3309-I-2021 | 3309 | Inside | 3 | Asphalt | Cold Central Plant Recycling - Foamed Mix | Flexible | 102 | 4 | 09/06/2017 | 09/06/2017 |  | 31244 |  | 20014
3309-I-2021 | 3309 | Inside | 4 | Asphalt | Double Chip Seal - CRS-2P | Flexible | 13 | 0.5 | 09/06/2017 | 09/06/2017 |  | 31245 |  | 101
3309-I-2021 | 3309 | Inside | 5 | Asphalt | Hot Mix Asphalt - 20% RAP - SPWEB340B | Flexible | 60 | 2.5 | 06/01/2021 | 06/01/2021 |  | 22531 |  | 56
3309-I-2021 | 3309 | Inside | 6 | Asphalt | Spray-Rejuvenator Reclamite | Flexible | 0.3 | 0.01 | 07/21/2021 | 07/21/2021 |  | 22533 |  | 21225
3309-O-2021 | 3309 | Outside | 1 | Clay | Clay - Subgrade - R=12 | Flexible | 0 | 0 | 08/11/1999 | 08/11/1999 |  | 31246 |  | 24
3309-O-2021 | 3309 | Outside | 2 | Aggregate | Class 6 Special gradation for MnROAD - Base | Flexible | 305 | 12 | 08/11/1999 | 08/18/1999 |  | 31247 |  | 8
3309-O-2021 | 3309 | Outside | 3 | Asphalt | Cold Central Plant Recycling - Foamed Mix | Flexible | 102 | 4 | 09/06/2017 | 09/06/2017 |  | 31248 |  | 20014
3309-O-2021 | 3309 | Outside | 4 | Asphalt | Double Chip Seal - CRS-2P | Flexible | 13 | 0.5 | 09/06/2017 | 09/06/2017 |  | 31249 |  | 101
3309-O-2021 | 3309 | Outside | 5 | Asphalt | Hot Mix Asphalt - 20% RAP - SPWEB340B | Flexible | 60 | 2.5 | 06/01/2021 | 06/01/2021 |  | 22532 |  | 56
3309-O-2021 | 3309 | Outside | 6 | Asphalt | Spray-Rejuvenator Reclamite | Flexible | 0.3 | 0.01 | 07/21/2021 | 07/21/2021 |  | 22534 |  | 21225
3310-I-2021 | 3310 | Inside | 1 | Clay | Clay - Subgrade - R=12 | Flexible | 0 | 0 | 08/11/1999 | 08/11/1999 |  | 31250 | 30290 | 24
3310-I-2021 | 3310 | Inside | 2 | Aggregate | Class 6 Special gradation for MnROAD - Base | Flexible | 305 | 12 | 08/11/1999 | 08/18/1999 |  | 31251 | 30291 | 8
3310-I-2021 | 3310 | Inside | 3 | Asphalt | Cold Central Plant Recycling - Emulsion Mix | Flexible | 102 | 4 | 09/06/2017 | 09/06/2017 |  | 31252 | 30292 | 20013
3310-I-2021 | 3310 | Inside | 4 | Asphalt | Double Chip Seal - CRS-2P | Flexible | 13 | 0.5 | 09/06/2017 | 09/06/2017 |  | 31253 | 30293 | 101
3310-I-2021 | 3310 | Inside | 5 | Asphalt | Hot Mix Asphalt - 20% RAP - SPWEB340B | Flexible | 60 | 2.5 | 06/01/2021 | 06/01/2021 |  | 22539 |  | 56
3310-I-2021 | 3310 | Inside | 6 | Asphalt | Spray-Rejuvenator RPE-R | Flexible | 0.3 | 0.01 | 07/15/2021 | 07/15/2021 |  | 22541 |  | 21226
3310-O-2021 | 3310 | Outside | 1 | Clay | Clay - Subgrade - R=12 | Flexible | 0 | 0 | 08/11/1999 | 08/11/1999 |  | 31254 | 30290 | 24
3310-O-2021 | 3310 | Outside | 2 | Aggregate | Class 6 Special gradation for MnROAD - Base | Flexible | 305 | 12 | 08/11/1999 | 08/18/1999 |  | 31255 | 30291 | 8
3310-O-2021 | 3310 | Outside | 3 | Asphalt | Cold Central Plant Recycling - Emulsion Mix | Flexible | 102 | 4 | 09/06/2017 | 09/06/2017 |  | 31256 | 30292 | 20013
3310-O-2021 | 3310 | Outside | 4 | Asphalt | Double Chip Seal - CRS-2P | Flexible | 13 | 0.5 | 09/06/2017 | 09/06/2017 |  | 31257 | 30293 | 101
3310-O-2021 | 3310 | Outside | 5 | Asphalt | Hot Mix Asphalt - 20% RAP - SPWEB340B | Flexible | 60 | 2.5 | 06/01/2021 | 06/01/2021 |  | 22540 |  | 56
3310-O-2021 | 3310 | Outside | 6 | Asphalt | Spray-Rejuvenator RPE-R | Flexible | 0.3 | 0.01 | 07/15/2021 | 07/15/2021 |  | 22542 |  | 21226
3311-I-2021 | 3311 | Inside | 1 | Clay | Clay - Subgrade - R=12 | Flexible | 0 | 0 | 08/11/1999 | 08/11/1999 |  | 31258 | 30290 | 24
3311-I-2021 | 3311 | Inside | 2 | Aggregate | Class 6 Special gradation for MnROAD - Base | Flexible | 305 | 12 | 08/11/1999 | 08/18/1999 |  | 31259 | 30291 | 8
3311-I-2021 | 3311 | Inside | 3 | Asphalt | Cold Central Plant Recycling - Foamed Mix | Flexible | 102 | 4 | 09/06/2017 | 09/06/2017 |  | 31260 | 30292 | 20014
3311-I-2021 | 3311 | Inside | 4 | Asphalt | Double Chip Seal - CRS-2P | Flexible | 13 | 0.5 | 09/06/2017 | 09/06/2017 |  | 31261 | 30293 | 101
3311-I-2021 | 3311 | Inside | 5 | Asphalt | Hot Mix Asphalt - 20% RAP - SPWEB340B | Flexible | 60 | 2.5 | 06/01/2021 | 06/01/2021 |  | 22547 |  | 56
3311-O-2021 | 3311 | Outside | 1 | Clay | Clay - Subgrade - R=12 | Flexible | 0 | 0 | 08/11/1999 | 08/11/1999 |  | 31262 | 30290 | 24
3311-O-2021 | 3311 | Outside | 2 | Aggregate | Class 6 Special gradation for MnROAD - Base | Flexible | 305 | 12 | 08/11/1999 | 08/18/1999 |  | 31263 | 30291 | 8
3311-O-2021 | 3311 | Outside | 3 | Asphalt | Cold Central Plant Recycling - Foamed Mix | Flexible | 102 | 4 | 09/06/2017 | 09/06/2017 |  | 31264 | 30292 | 20014
3311-O-2021 | 3311 | Outside | 4 | Asphalt | Double Chip Seal - CRS-2P | Flexible | 13 | 0.5 | 09/06/2017 | 09/06/2017 |  | 31265 | 30293 | 101
3311-O-2021 | 3311 | Outside | 5 | Asphalt | Hot Mix Asphalt - 20% RAP - SPWEB340B | Flexible | 60 | 2.5 | 06/01/2021 | 06/01/2021 |  | 22548 |  | 56
3312-I-2021 | 3312 | Inside | 3 | Asphalt | Cold Central Plant Recycling - Foamed Mix | Flexible | 102 | 4 | 09/06/2017 | 09/06/2017 |  | 31268 | 30292 | 20014
3312-I-2021 | 3312 | Inside | 4 | Asphalt | Double Chip Seal - CRS-2P | Flexible | 13 | 0.5 | 09/06/2017 | 09/06/2017 |  | 31269 | 30293 | 101
3312-I-2021 | 3312 | Inside | 5 | Asphalt | Hot Mix Asphalt - 20% RAP - SPWEB340B | Flexible | 60 | 2.5 | 06/01/2021 | 06/01/2021 |  | 22551 |  | 56
3312-I-2021 | 3312 | Inside | 6 | Asphalt | Spray-Rejuvenator Delta Mist | Flexible | 0.3 | 0.01 | 07/15/2021 | 07/15/2021 |  | 22553 |  | 21227
3312-O-2021 | 3312 | Outside | 1 | Clay | Clay - Subgrade - R=12 | Flexible | 0 | 0 | 08/11/1999 | 08/11/1999 |  | 31270 | 30290 | 24
3312-O-2021 | 3312 | Outside | 2 | Aggregate | Class 6 Special gradation for MnROAD - Base | Flexible | 305 | 12 | 08/11/1999 | 08/18/1999 |  | 31271 | 30291 | 8
3312-O-2021 | 3312 | Outside | 3 | Asphalt | Cold Central Plant Recycling - Foamed Mix | Flexible | 102 | 4 | 09/06/2017 | 09/06/2017 |  | 31272 | 30292 | 20014
3312-O-2021 | 3312 | Outside | 4 | Asphalt | Double Chip Seal - CRS-2P | Flexible | 13 | 0.5 | 09/06/2017 | 09/06/2017 |  | 31273 | 30293 | 101
3312-O-2021 | 3312 | Outside | 5 | Asphalt | Hot Mix Asphalt - 20% RAP - SPWEB340B | Flexible | 60 | 2.5 | 06/01/2021 | 06/01/2021 |  | 22552 |  | 56
3312-O-2021 | 3312 | Outside | 6 | Asphalt | Spray-Rejuvenator Delta Mist | Flexible | 0.3 | 0.01 | 07/15/2021 | 07/15/2021 |  | 22554 |  | 21227
3312-I-2021 | 3312 | Inside | 1 | Clay | Clay - Subgrade - R=12 | Flexible | 0 | 0 | 08/11/1999 | 08/11/1999 |  | 31266 | 30290 | 24
3312-I-2021 | 3312 | Inside | 2 | Aggregate | Class 6 Special gradation for MnROAD - Base | Flexible | 305 | 12 | 08/11/1999 | 08/18/1999 |  | 31267 | 30291 | 8
3313-I-2021 | 3313 | Inside | 1 | Clay | Clay - Subgrade - R=12 | Flexible | 0 | 0 | 08/11/1999 | 08/11/1999 |  | 31274 | 30290 | 24
3313-I-2021 | 3313 | Inside | 2 | Aggregate | Class 6 Special gradation for MnROAD - Base | Flexible | 305 | 12 | 08/11/1999 | 08/18/1999 |  | 31275 | 30291 | 8
3313-I-2021 | 3313 | Inside | 3 | Asphalt | Cold Central Plant Recycling - Foamed Mix | Flexible | 102 | 4 | 09/06/2017 | 09/06/2017 |  | 31276 | 30292 | 20014
3313-I-2021 | 3313 | Inside | 4 | Asphalt | Double Chip Seal - CRS-2P | Flexible | 13 | 0.5 | 09/06/2017 | 09/06/2017 |  | 31277 | 30293 | 101
3313-I-2021 | 3313 | Inside | 5 | Asphalt | Hot Mix Asphalt - 20% RAP - SPWEB340B | Flexible | 60 | 2.5 | 06/01/2021 | 06/01/2021 |  | 22559 |  | 56
3313-I-2021 | 3313 | Inside | 6 | Asphalt | Spray-Rejuvenator BioMAG | Flexible | 0.3 | 0.01 | 07/20/2021 | 07/20/2021 |  | 22561 |  | 21228
3313-O-2021 | 3313 | Outside | 1 | Clay | Clay - Subgrade - R=12 | Flexible | 0 | 0 | 08/11/1999 | 08/11/1999 |  | 31278 | 30290 | 24
3313-O-2021 | 3313 | Outside | 2 | Aggregate | Class 6 Special gradation for MnROAD - Base | Flexible | 305 | 12 | 08/11/1999 | 08/18/1999 |  | 31279 | 30291 | 8
3313-O-2021 | 3313 | Outside | 3 | Asphalt | Cold Central Plant Recycling - Foamed Mix | Flexible | 102 | 4 | 09/06/2017 | 09/06/2017 |  | 31280 | 30292 | 20014
3313-O-2021 | 3313 | Outside | 4 | Asphalt | Double Chip Seal - CRS-2P | Flexible | 13 | 0.5 | 09/06/2017 | 09/06/2017 |  | 31281 | 30293 | 101
3313-O-2021 | 3313 | Outside | 5 | Asphalt | Hot Mix Asphalt - 20% RAP - SPWEB340B | Flexible | 60 | 2.5 | 06/01/2021 | 06/01/2021 |  | 22560 |  | 56
3313-O-2021 | 3313 | Outside | 6 | Asphalt | Spray-Rejuvenator BioMAG | Flexible | 0.3 | 0.01 | 07/20/2021 | 07/20/2021 |  | 22562 |  | 21228
3314-I-2021 | 3314 | Inside | 1 | Clay | Clay - Subgrade - R=12 | Flexible | 0 | 0 | 08/11/1999 | 08/11/1999 |  | 31282 | 30290 | 24
3314-I-2021 | 3314 | Inside | 2 | Aggregate | Class 6 Special gradation for MnROAD - Base | Flexible | 305 | 12 | 08/11/1999 | 08/18/1999 |  | 31283 | 30291 | 8
3314-I-2021 | 3314 | Inside | 3 | Asphalt | Cold Central Plant Recycling - Foamed Mix | Flexible | 102 | 4 | 09/06/2017 | 09/06/2017 |  | 31284 | 30292 | 20014
3314-I-2021 | 3314 | Inside | 4 | Asphalt | Double Chip Seal - CRS-2P | Flexible | 13 | 0.5 | 09/06/2017 | 09/06/2017 |  | 31285 | 30293 | 101
3314-I-2021 | 3314 | Inside | 5 | Asphalt | Hot Mix Asphalt - 20% RAP - SPWEB340B | Flexible | 60 | 2.5 | 06/01/2021 | 06/01/2021 |  | 22567 |  | 56
3314-I-2021 | 3314 | Inside | 6 | Asphalt | Spray-Rejuvenator Reclamite + TiO2 | Flexible | 0.3 | 0.01 | 08/10/2021 | 08/10/2021 |  | 22569 |  | 21229
3314-O-2021 | 3314 | Outside | 1 | Clay | Clay - Subgrade - R=12 | Flexible | 0 | 0 | 08/11/1999 | 08/11/1999 |  | 31286 | 30290 | 24
3314-O-2021 | 3314 | Outside | 2 | Aggregate | Class 6 Special gradation for MnROAD - Base | Flexible | 305 | 12 | 08/11/1999 | 08/18/1999 |  | 31287 | 30291 | 8
3314-O-2021 | 3314 | Outside | 3 | Asphalt | Cold Central Plant Recycling - Foamed Mix | Flexible | 102 | 4 | 09/06/2017 | 09/06/2017 |  | 31288 | 30292 | 20014
3314-O-2021 | 3314 | Outside | 4 | Asphalt | Double Chip Seal - CRS-2P | Flexible | 13 | 0.5 | 09/06/2017 | 09/06/2017 |  | 31289 | 30293 | 101
3314-O-2021 | 3314 | Outside | 5 | Asphalt | Hot Mix Asphalt - 20% RAP - SPWEB340B | Flexible | 60 | 2.5 | 06/01/2021 | 06/01/2021 |  | 22568 |  | 56
3314-O-2021 | 3314 | Outside | 6 | Asphalt | Spray-Rejuvenator Reclamite + TiO2 | Flexible | 0.3 | 0.01 | 08/10/2021 | 08/10/2021 |  | 22570 |  | 21229
3315-I-2021 | 3315 | Inside | 1 | Clay | Clay - Subgrade - R=12 | Flexible | 0 | 0 | 08/11/1999 | 08/11/1999 |  | 31290 | 30290 | 24
3315-I-2021 | 3315 | Inside | 2 | Aggregate | Class 6 Special gradation for MnROAD - Base | Flexible | 305 | 12 | 08/11/1999 | 08/18/1999 |  | 31291 | 30291 | 8
3315-I-2021 | 3315 | Inside | 3 | Asphalt | Cold Central Plant Recycling - Foamed Mix | Flexible | 102 | 4 | 09/06/2017 | 09/06/2017 |  | 31292 | 30292 | 20014
3315-I-2021 | 3315 | Inside | 4 | Asphalt | Double Chip Seal - CRS-2P | Flexible | 13 | 0.5 | 09/06/2017 | 09/06/2017 |  | 31293 | 30293 | 101
3315-I-2021 | 3315 | Inside | 5 | Asphalt | Hot Mix Asphalt - 20% RAP - SPWEB340B | Flexible | 60 | 2.5 | 06/01/2021 | 06/01/2021 |  | 22575 |  | 56
3315-I-2021 | 3315 | Inside | 6 | Asphalt | Spray-Rejuvenator Invigorate | Flexible | 0.3 | 0.01 | 07/20/2021 | 07/20/2021 |  | 22577 |  | 21230
3315-O-2021 | 3315 | Outside | 1 | Clay | Clay - Subgrade - R=12 | Flexible | 0 | 0 | 08/11/1999 | 08/11/1999 |  | 31294 | 30290 | 24
3315-O-2021 | 3315 | Outside | 2 | Aggregate | Class 6 Special gradation for MnROAD - Base | Flexible | 305 | 12 | 08/11/1999 | 08/18/1999 |  | 31295 | 30291 | 8
3315-O-2021 | 3315 | Outside | 3 | Asphalt | Cold Central Plant Recycling - Foamed Mix | Flexible | 102 | 4 | 09/06/2017 | 09/06/2017 |  | 31296 | 30292 | 20014
3315-O-2021 | 3315 | Outside | 4 | Asphalt | Double Chip Seal - CRS-2P | Flexible | 13 | 0.5 | 09/06/2017 | 09/06/2017 |  | 31297 | 30293 | 101
3315-O-2021 | 3315 | Outside | 5 | Asphalt | Hot Mix Asphalt - 20% RAP - SPWEB340B | Flexible | 60 | 2.5 | 06/01/2021 | 06/01/2021 |  | 22576 |  | 56
3315-O-2021 | 3315 | Outside | 6 | Asphalt | Spray-Rejuvenator Invigorate | Flexible | 0.3 | 0.01 | 07/20/2021 | 07/20/2021 |  | 22578 |  | 21230
3401-I-2021 | 3401 | Inside | 1 | Clay | Clay - Subgrade - R=12 | Flexible | 0 | 0 | 08/10/1999 | 08/13/1999 |  | 31298 |  | 24
3401-I-2021 | 3401 | Inside | 2 | Aggregate | Class 6 Special gradation for MnROAD - Base | Flexible | 305 | 12 | 08/18/1999 | 08/18/1999 |  | 31299 |  | 8
3401-I-2021 | 3401 | Inside | 3 | Asphalt | Cold Central Plant Recycling - Foamed Mix | Flexible | 102 | 4 | 08/16/2017 | 09/19/2017 |  | 31300 |  | 20014
3401-I-2021 | 3401 | Inside | 4 | Asphalt | Hot Mix Asphalt - SPWEB340C Mix | Flexible | 38 | 1.5 | 09/19/2017 | 09/19/2017 |  | 31301 |  | 20048
3401-I-2021 | 3401 | Inside | 5 | Asphalt | Hot Mix Asphalt - SPWEB340C Mix | Flexible | 24 | 1 | 06/01/2021 | 06/01/2021 |  | 22485 |  | 20048
3401-I-2021 | 3401 | Inside | 6 | Asphalt | Spray-Rejuvenator Replenify | Flexible | 0.3 | 0.01 | 07/13/2021 | 07/13/2021 |  | 22481 |  | 21219
3401-O-2021 | 3401 | Outside | 1 | Clay | Clay - Subgrade - R=12 | Flexible | 0 | 0 | 08/10/1999 | 08/13/1999 |  | 31302 |  | 24
3401-O-2021 | 3401 | Outside | 2 | Aggregate | Class 6 Special gradation for MnROAD - Base | Flexible | 305 | 12 | 08/18/1999 | 08/18/1999 |  | 31303 |  | 8
3401-O-2021 | 3401 | Outside | 3 | Asphalt | Cold Central Plant Recycling - Foamed Mix | Flexible | 102 | 4 | 08/16/2017 | 09/19/2017 |  | 31304 |  | 20014
3401-O-2021 | 3401 | Outside | 4 | Asphalt | Hot Mix Asphalt - SPWEB340C Mix | Flexible | 38 | 1.5 | 09/19/2017 | 09/19/2017 |  | 31305 |  | 20048
3401-O-2021 | 3401 | Outside | 5 | Asphalt | Hot Mix Asphalt - SPWEB340C Mix | Flexible | 24 | 1 | 06/01/2021 | 06/01/2021 |  | 22486 |  | 20048
3401-O-2021 | 3401 | Outside | 6 | Asphalt | Spray-Rejuvenator Replenify | Flexible | 0.3 | 0.01 | 07/13/2021 | 07/13/2021 |  | 22482 |  | 21219
3402-I-2021 | 3402 | Inside | 1 | Clay | Clay - Subgrade - R=12 | Flexible | 0 | 0 | 08/10/1999 | 08/13/1999 |  | 31306 |  | 24
3402-I-2021 | 3402 | Inside | 2 | Aggregate | Class 6 Special gradation for MnROAD - Base | Flexible | 305 | 12 | 08/18/1999 | 08/18/1999 |  | 31307 |  | 8
3402-I-2021 | 3402 | Inside | 3 | Asphalt | Cold Central Plant Recycling - Foamed Mix | Flexible | 102 | 4 | 08/16/2017 | 09/19/2017 |  | 31308 |  | 20014
3402-I-2021 | 3402 | Inside | 4 | Asphalt | Hot Mix Asphalt - SPWEB340C Mix | Flexible | 38 | 1.5 | 09/19/2017 | 09/19/2017 |  | 31309 |  | 20048
3402-I-2021 | 3402 | Inside | 5 | Asphalt | Hot Mix Asphalt - SPWEB340C Mix | Flexible | 24 | 1 | 06/01/2021 | 06/01/2021 |  | 22489 |  | 20048
3402-O-2021 | 3402 | Outside | 1 | Clay | Clay - Subgrade - R=12 | Flexible | 0 | 0 | 08/10/1999 | 08/13/1999 |  | 31310 |  | 24
3402-O-2021 | 3402 | Outside | 2 | Aggregate | Class 6 Special gradation for MnROAD - Base | Flexible | 305 | 12 | 08/18/1999 | 08/18/1999 |  | 31311 |  | 8
3402-O-2021 | 3402 | Outside | 3 | Asphalt | Cold Central Plant Recycling - Foamed Mix | Flexible | 102 | 4 | 08/16/2017 | 09/19/2017 |  | 31312 |  | 20014
3402-O-2021 | 3402 | Outside | 4 | Asphalt | Hot Mix Asphalt - SPWEB340C Mix | Flexible | 38 | 1.5 | 09/19/2017 | 09/19/2017 |  | 31313 |  | 20048
3402-O-2021 | 3402 | Outside | 5 | Asphalt | Hot Mix Asphalt - SPWEB340C Mix | Flexible | 24 | 1 | 06/01/2021 | 06/01/2021 |  | 22490 |  | 20048
3403-I-2021 | 3403 | Inside | 1 | Clay | Clay - Subgrade - R=12 | Flexible | 0 | 0 | 08/10/1999 | 08/13/1999 |  | 31314 |  | 24
3403-I-2021 | 3403 | Inside | 2 | Aggregate | Class 6 Special gradation for MnROAD - Base | Flexible | 305 | 12 | 08/18/1999 | 08/18/1999 |  | 31315 |  | 8
3403-I-2021 | 3403 | Inside | 3 | Asphalt | Cold Central Plant Recycling - Foamed Mix | Flexible | 102 | 4 | 08/16/2017 | 09/19/2017 |  | 31316 |  | 20014
3403-I-2021 | 3403 | Inside | 4 | Asphalt | Hot Mix Asphalt - SPWEB340C Mix | Flexible | 38 | 1.5 | 09/19/2017 | 09/19/2017 |  | 31317 |  | 20048
3403-I-2021 | 3403 | Inside | 5 | Asphalt | Hot Mix Asphalt - SPWEB340C Mix | Flexible | 24 | 1 | 06/01/2021 | 06/01/2021 |  | 22495 |  | 20048
3403-I-2021 | 3403 | Inside | 6 | Asphalt | Spray-Rejuvenator Replay | Flexible | 0.3 | 0.01 | 07/14/2021 | 07/14/2021 |  | 22497 |  | 21220
3403-O-2021 | 3403 | Outside | 1 | Clay | Clay - Subgrade - R=12 | Flexible | 0 | 0 | 08/10/1999 | 08/13/1999 |  | 31318 |  | 24
3403-O-2021 | 3403 | Outside | 2 | Aggregate | Class 6 Special gradation for MnROAD - Base | Flexible | 305 | 12 | 08/18/1999 | 08/18/1999 |  | 31319 |  | 8
3403-O-2021 | 3403 | Outside | 3 | Asphalt | Cold Central Plant Recycling - Foamed Mix | Flexible | 102 | 4 | 08/16/2017 | 09/19/2017 |  | 31320 |  | 20014
3403-O-2021 | 3403 | Outside | 4 | Asphalt | Hot Mix Asphalt - SPWEB340C Mix | Flexible | 38 | 1.5 | 09/19/2017 | 09/19/2017 |  | 31321 |  | 20048
3403-O-2021 | 3403 | Outside | 5 | Asphalt | Hot Mix Asphalt - SPWEB340C Mix | Flexible | 24 | 1 | 06/01/2021 | 06/01/2021 |  | 22496 |  | 20048
3403-O-2021 | 3403 | Outside | 6 | Asphalt | Spray-Rejuvenator Replay | Flexible | 0.3 | 0.01 | 07/14/2021 | 07/14/2021 |  | 22498 |  | 21220
3404-I-2021 | 3404 | Inside | 1 | Clay | Clay - Subgrade - R=12 | Flexible | 0 | 0 | 08/10/1999 | 08/13/1999 |  | 31322 |  | 24
3404-I-2021 | 3404 | Inside | 2 | Aggregate | Class 6 Special gradation for MnROAD - Base | Flexible | 305 | 12 | 08/18/1999 | 08/18/1999 |  | 31323 |  | 8
3404-I-2021 | 3404 | Inside | 3 | Asphalt | Cold Central Plant Recycling - Foamed Mix | Flexible | 102 | 4 | 08/16/2017 | 09/19/2017 |  | 31324 |  | 20014
3404-I-2021 | 3404 | Inside | 4 | Asphalt | Hot Mix Asphalt - SPWEB340C Mix | Flexible | 38 | 1.5 | 09/19/2017 | 09/19/2017 |  | 31325 |  | 20048
3404-I-2021 | 3404 | Inside | 5 | Asphalt | Hot Mix Asphalt - SPWEB340C Mix | Flexible | 24 | 1 | 06/01/2021 | 06/01/2021 |  | 22503 |  | 20048
3404-I-2021 | 3404 | Inside | 6 | Asphalt | Spray-Rejuvenator Biorestor Low VOC | Flexible | 0.3 | 0.01 | 07/22/2021 | 07/22/2021 |  | 22505 |  | 21221
3404-O-2021 | 3404 | Outside | 1 | Clay | Clay - Subgrade - R=12 | Flexible | 0 | 0 | 08/10/1999 | 08/13/1999 |  | 31326 |  | 24
3404-O-2021 | 3404 | Outside | 2 | Aggregate | Class 6 Special gradation for MnROAD - Base | Flexible | 305 | 12 | 08/18/1999 | 08/18/1999 |  | 31327 |  | 8
3404-O-2021 | 3404 | Outside | 3 | Asphalt | Cold Central Plant Recycling - Foamed Mix | Flexible | 102 | 4 | 08/16/2017 | 09/19/2017 |  | 31328 |  | 20014
3404-O-2021 | 3404 | Outside | 4 | Asphalt | Hot Mix Asphalt - SPWEB340C Mix | Flexible | 38 | 1.5 | 09/19/2017 | 09/19/2017 |  | 31329 |  | 20048
3404-O-2021 | 3404 | Outside | 5 | Asphalt | Hot Mix Asphalt - SPWEB340C Mix | Flexible | 24 | 1 | 06/01/2021 | 06/01/2021 |  | 22504 |  | 20048
3404-O-2021 | 3404 | Outside | 6 | Asphalt | Spray-Rejuvenator Biorestor Low VOC | Flexible | 0.3 | 0.01 | 07/22/2021 | 07/22/2021 |  | 22506 |  | 21221
3405-I-2021 | 3405 | Inside | 1 | Clay | Clay - Subgrade - R=12 | Flexible | 0 | 0 | 08/10/1999 | 08/13/1999 |  | 31330 |  | 24
3405-I-2021 | 3405 | Inside | 2 | Aggregate | Class 6 Special gradation for MnROAD - Base | Flexible | 305 | 12 | 08/18/1999 | 08/18/1999 |  | 31331 |  | 8
3405-I-2021 | 3405 | Inside | 3 | Asphalt | Cold Central Plant Recycling - Foamed Mix | Flexible | 102 | 4 | 08/16/2017 | 09/19/2017 |  | 31332 |  | 20014
3405-I-2021 | 3405 | Inside | 4 | Asphalt | Hot Mix Asphalt - SPWEB340C Mix | Flexible | 38 | 1.5 | 09/19/2017 | 09/19/2017 |  | 31333 |  | 20048
3405-I-2021 | 3405 | Inside | 5 | Asphalt | Hot Mix Asphalt - SPWEB340C Mix | Flexible | 24 | 1 | 06/01/2021 | 06/01/2021 |  | 22511 |  | 20048
3405-I-2021 | 3405 | Inside | 6 | Asphalt | Spray-Rejuvenator GSB88 | Flexible | 0.3 | 0.01 | 07/19/2021 | 07/19/2021 |  | 22513 |  | 21222
3405-O-2021 | 3405 | Outside | 1 | Clay | Clay - Subgrade - R=12 | Flexible | 0 | 0 | 08/10/1999 | 08/13/1999 |  | 31334 |  | 24
3405-O-2021 | 3405 | Outside | 2 | Aggregate | Class 6 Special gradation for MnROAD - Base | Flexible | 305 | 12 | 08/18/1999 | 08/18/1999 |  | 31335 |  | 8
3405-O-2021 | 3405 | Outside | 3 | Asphalt | Cold Central Plant Recycling - Foamed Mix | Flexible | 102 | 4 | 08/16/2017 | 09/19/2017 |  | 31336 |  | 20014
3405-O-2021 | 3405 | Outside | 4 | Asphalt | Hot Mix Asphalt - SPWEB340C Mix | Flexible | 38 | 1.5 | 09/19/2017 | 09/19/2017 |  | 31337 |  | 20048
3405-O-2021 | 3405 | Outside | 5 | Asphalt | Hot Mix Asphalt - SPWEB340C Mix | Flexible | 24 | 1 | 06/01/2021 | 06/01/2021 |  | 22512 |  | 20048
3405-O-2021 | 3405 | Outside | 6 | Asphalt | Spray-Rejuvenator GSB88 | Flexible | 0.3 | 0.01 | 07/19/2021 | 07/19/2021 |  | 22514 |  | 21222
3406-I-2021 | 3406 | Inside | 1 | Clay | Clay - Subgrade - R=12 | Flexible | 0 | 0 | 08/10/1999 | 08/13/1999 |  | 31338 |  | 24
3406-I-2021 | 3406 | Inside | 2 | Aggregate | Class 6 Special gradation for MnROAD - Base | Flexible | 305 | 12 | 08/18/1999 | 08/18/1999 |  | 31339 |  | 8
3406-I-2021 | 3406 | Inside | 3 | Asphalt | Cold Central Plant Recycling - Foamed Mix | Flexible | 102 | 4 | 08/16/2017 | 09/19/2017 |  | 31340 |  | 20014
3406-I-2021 | 3406 | Inside | 4 | Asphalt | Hot Mix Asphalt - SPWEB340C Mix | Flexible | 38 | 1.5 | 09/19/2017 | 09/19/2017 |  | 31341 |  | 20048
3406-I-2021 | 3406 | Inside | 5 | Asphalt | Hot Mix Asphalt - SPWEB340C Mix | Flexible | 24 | 1 | 06/01/2021 | 06/01/2021 |  | 22519 |  | 20048
3406-I-2021 | 3406 | Inside | 6 | Asphalt | Spray-Rejuvenator Biorestor | Flexible | 0.3 | 0.01 | 07/19/2021 | 07/19/2021 |  | 22521 |  | 21223
3406-O-2021 | 3406 | Outside | 1 | Clay | Clay - Subgrade - R=12 | Flexible | 0 | 0 | 08/10/1999 | 08/13/1999 |  | 31342 |  | 24
3406-O-2021 | 3406 | Outside | 2 | Aggregate | Class 6 Special gradation for MnROAD - Base | Flexible | 305 | 12 | 08/18/1999 | 08/18/1999 |  | 31343 |  | 8
3406-O-2021 | 3406 | Outside | 3 | Asphalt | Cold Central Plant Recycling - Foamed Mix | Flexible | 102 | 4 | 08/16/2017 | 09/19/2017 |  | 31344 |  | 20014
3406-O-2021 | 3406 | Outside | 4 | Asphalt | Hot Mix Asphalt - SPWEB340C Mix | Flexible | 38 | 1.5 | 09/19/2017 | 09/19/2017 |  | 31345 |  | 20048
3406-O-2021 | 3406 | Outside | 5 | Asphalt | Hot Mix Asphalt - SPWEB340C Mix | Flexible | 24 | 1 | 06/01/2021 | 06/01/2021 |  | 22520 |  | 20048
3406-O-2021 | 3406 | Outside | 6 | Asphalt | Spray-Rejuvenator Biorestor | Flexible | 0.3 | 0.01 | 07/19/2021 | 07/19/2021 |  | 22522 |  | 21223
3407-I-2021 | 3407 | Inside | 1 | Clay | Clay - Subgrade - R=12 | Flexible | 0 | 0 | 08/10/1999 | 08/13/1999 |  | 31346 |  | 24
3407-I-2021 | 3407 | Inside | 2 | Aggregate | Class 6 Special gradation for MnROAD - Base | Flexible | 305 | 12 | 08/18/1999 | 08/18/1999 |  | 31347 |  | 8
3407-I-2021 | 3407 | Inside | 3 | Asphalt | Cold Central Plant Recycling - Foamed Mix | Flexible | 102 | 4 | 08/16/2017 | 09/19/2017 |  | 31348 |  | 20014
3407-I-2021 | 3407 | Inside | 4 | Asphalt | Hot Mix Asphalt - SPWEB340C Mix | Flexible | 38 | 1.5 | 09/19/2017 | 09/19/2017 |  | 31349 |  | 20048
3407-I-2021 | 3407 | Inside | 5 | Asphalt | Hot Mix Asphalt - SPWEB340C Mix | Flexible | 24 | 1 | 06/01/2021 | 06/01/2021 |  | 22527 |  | 20048
3407-I-2021 | 3407 | Inside | 6 | Asphalt | Spray-Rejuvenator CRF | Flexible | 0.3 | 0.01 | 07/21/2021 | 07/21/2021 |  | 22529 |  | 21224
3407-O-2021 | 3407 | Outside | 1 | Clay | Clay - Subgrade - R=12 | Flexible | 0 | 0 | 08/10/1999 | 08/13/1999 |  | 31350 |  | 24
3407-O-2021 | 3407 | Outside | 2 | Aggregate | Class 6 Special gradation for MnROAD - Base | Flexible | 305 | 12 | 08/18/1999 | 08/18/1999 |  | 31351 |  | 8
3407-O-2021 | 3407 | Outside | 3 | Asphalt | Cold Central Plant Recycling - Foamed Mix | Flexible | 102 | 4 | 08/16/2017 | 09/19/2017 |  | 31352 |  | 20014
3407-O-2021 | 3407 | Outside | 4 | Asphalt | Hot Mix Asphalt - SPWEB340C Mix | Flexible | 38 | 1.5 | 09/19/2017 | 09/19/2017 |  | 31353 |  | 20048
3407-O-2021 | 3407 | Outside | 5 | Asphalt | Hot Mix Asphalt - SPWEB340C Mix | Flexible | 24 | 1 | 06/01/2021 | 06/01/2021 |  | 22528 |  | 20048
3407-O-2021 | 3407 | Outside | 6 | Asphalt | Spray-Rejuvenator CRF | Flexible | 0.3 | 0.01 | 07/21/2021 | 07/21/2021 |  | 22530 |  | 21224
3409-I-2021 | 3409 | Inside | 1 | Clay | Clay - Subgrade - R=12 | Flexible | 0 | 0 | 08/10/1999 | 08/13/1999 |  | 31354 |  | 24
3409-I-2021 | 3409 | Inside | 2 | Aggregate | Class 6 Special gradation for MnROAD - Base | Flexible | 305 | 12 | 08/18/1999 | 08/18/1999 |  | 31355 |  | 8
3409-I-2021 | 3409 | Inside | 3 | Asphalt | Cold Central Plant Recycling - Emulsion Mix | Flexible | 102 | 4 | 09/19/2017 | 09/19/2017 |  | 31356 |  | 20046
3409-I-2021 | 3409 | Inside | 4 | Asphalt | Hot Mix Asphalt - SPWEB340C Mix | Flexible | 38 | 1.5 | 09/19/2017 | 09/19/2017 |  | 31357 |  | 20048
3409-I-2021 | 3409 | Inside | 5 | Asphalt | Hot Mix Asphalt - SPWEB340C Mix | Flexible | 24 | 1 | 06/01/2021 | 06/01/2021 |  | 22535 |  | 20048
3409-I-2021 | 3409 | Inside | 6 | Asphalt | Spray-Rejuvenator Reclamite | Flexible | 0.3 | 0.01 | 07/21/2021 | 07/21/2021 |  | 22537 |  | 21225
3409-O-2021 | 3409 | Outside | 1 | Clay | Clay - Subgrade - R=12 | Flexible | 0 | 0 | 08/10/1999 | 08/13/1999 |  | 31358 |  | 24
3409-O-2021 | 3409 | Outside | 2 | Aggregate | Class 6 Special gradation for MnROAD - Base | Flexible | 305 | 12 | 08/18/1999 | 08/18/1999 |  | 31359 |  | 8
3409-O-2021 | 3409 | Outside | 3 | Asphalt | Cold Central Plant Recycling - Emulsion Mix | Flexible | 102 | 4 | 09/19/2017 | 09/19/2017 |  | 31360 |  | 20046
3409-O-2021 | 3409 | Outside | 4 | Asphalt | Hot Mix Asphalt - SPWEB340C Mix | Flexible | 38 | 1.5 | 09/19/2017 | 09/19/2017 |  | 31361 |  | 20048
3409-O-2021 | 3409 | Outside | 5 | Asphalt | Hot Mix Asphalt - SPWEB340C Mix | Flexible | 24 | 1 | 06/01/2021 | 06/01/2021 |  | 22536 |  | 20048
3409-O-2021 | 3409 | Outside | 6 | Asphalt | Spray-Rejuvenator Reclamite | Flexible | 0.3 | 0.01 | 07/21/2021 | 07/21/2021 |  | 22538 |  | 21225
3410-I-2021 | 3410 | Inside | 1 | Clay | Clay - Subgrade - R=12 | Flexible | 0 | 0 | 08/10/1999 | 08/13/1999 |  | 31362 |  | 24
3410-I-2021 | 3410 | Inside | 2 | Aggregate | Class 6 Special gradation for MnROAD - Base | Flexible | 305 | 12 | 08/18/1999 | 08/18/1999 |  | 31363 |  | 8
3410-I-2021 | 3410 | Inside | 3 | Asphalt | Cold Central Plant Recycling - Emulsion Mix | Flexible | 102 | 4 | 09/19/2017 | 09/19/2017 |  | 31364 |  | 20046
3410-I-2021 | 3410 | Inside | 4 | Asphalt | Hot Mix Asphalt - SPWEB340C Mix | Flexible | 38 | 1.5 | 09/19/2017 | 09/19/2017 |  | 31365 |  | 20048
3410-I-2021 | 3410 | Inside | 5 | Asphalt | Hot Mix Asphalt - SPWEB340C Mix | Flexible | 24 | 1 | 06/01/2021 | 06/01/2021 |  | 22543 |  | 20048
3410-I-2021 | 3410 | Inside | 6 | Asphalt | Spray-Rejuvenator RPE-R | Flexible | 0.3 | 0.01 | 07/15/2021 | 07/15/2021 |  | 22545 |  | 21226
3410-O-2021 | 3410 | Outside | 1 | Clay | Clay - Subgrade - R=12 | Flexible | 0 | 0 | 08/10/1999 | 08/13/1999 |  | 31366 |  | 24
3410-O-2021 | 3410 | Outside | 2 | Aggregate | Class 6 Special gradation for MnROAD - Base | Flexible | 305 | 12 | 08/18/1999 | 08/18/1999 |  | 31367 |  | 8
3410-O-2021 | 3410 | Outside | 3 | Asphalt | Cold Central Plant Recycling - Emulsion Mix | Flexible | 102 | 4 | 09/19/2017 | 09/19/2017 |  | 31368 |  | 20046
3410-O-2021 | 3410 | Outside | 4 | Asphalt | Hot Mix Asphalt - SPWEB340C Mix | Flexible | 38 | 1.5 | 09/19/2017 | 09/19/2017 |  | 31369 |  | 20048
3410-O-2021 | 3410 | Outside | 5 | Asphalt | Hot Mix Asphalt - SPWEB340C Mix | Flexible | 24 | 1 | 06/01/2021 | 06/01/2021 |  | 22544 |  | 20048
3410-O-2021 | 3410 | Outside | 6 | Asphalt | Spray-Rejuvenator RPE-R | Flexible | 0.3 | 0.01 | 07/15/2021 | 07/15/2021 |  | 22546 |  | 21226
3411-I-2021 | 3411 | Inside | 1 | Clay | Clay - Subgrade - R=12 | Flexible | 0 | 0 | 08/10/1999 | 08/13/1999 |  | 31374 |  | 24
3411-I-2021 | 3411 | Inside | 2 | Aggregate | Class 6 Special gradation for MnROAD - Base | Flexible | 305 | 12 | 08/18/1999 | 08/18/1999 |  | 31375 |  | 8
3411-I-2021 | 3411 | Inside | 3 | Asphalt | Cold Central Plant Recycling - Emulsion Mix | Flexible | 102 | 4 | 09/19/2017 | 09/19/2017 |  | 31376 |  | 20046
3411-I-2021 | 3411 | Inside | 4 | Asphalt | Hot Mix Asphalt - SPWEB340C Mix | Flexible | 38 | 1.5 | 09/19/2017 | 09/19/2017 |  | 31377 |  | 20048
3411-I-2021 | 3411 | Inside | 5 | Asphalt | Hot Mix Asphalt - SPWEB340C Mix | Flexible | 24 | 1 | 06/01/2021 | 06/01/2021 |  | 22549 |  | 20048
3412-I-2021 | 3412 | Inside | 1 | Clay | Clay - Subgrade - R=12 | Flexible | 0 | 0 | 08/10/1999 | 08/13/1999 |  | 31378 |  | 24
3412-I-2021 | 3412 | Inside | 2 | Aggregate | Class 6 Special gradation for MnROAD - Base | Flexible | 305 | 12 | 08/18/1999 | 08/18/1999 |  | 31379 |  | 8
3412-I-2021 | 3412 | Inside | 3 | Asphalt | Cold Central Plant Recycling - Emulsion Mix | Flexible | 102 | 4 | 09/19/2017 | 09/19/2017 |  | 31380 |  | 20046
3412-I-2021 | 3412 | Inside | 4 | Asphalt | Hot Mix Asphalt - SPWEB340C Mix | Flexible | 38 | 1.5 | 09/19/2017 | 09/19/2017 |  | 31381 |  | 20048
3412-I-2021 | 3412 | Inside | 5 | Asphalt | Hot Mix Asphalt - SPWEB340C Mix | Flexible | 24 | 1 | 06/01/2021 | 06/01/2021 |  | 22555 |  | 20048
3412-I-2021 | 3412 | Inside | 6 | Asphalt | Spray-Rejuvenator Delta Mist | Flexible | 0.3 | 0.01 | 07/15/2021 | 07/15/2021 |  | 22557 |  | 21227
3412-O-2021 | 3412 | Outside | 1 | Clay | Clay - Subgrade - R=12 | Flexible | 0 | 0 | 08/10/1999 | 08/13/1999 |  | 31382 |  | 24
3412-O-2021 | 3412 | Outside | 2 | Aggregate | Class 6 Special gradation for MnROAD - Base | Flexible | 305 | 12 | 08/18/1999 | 08/18/1999 |  | 31383 |  | 8
3412-O-2021 | 3412 | Outside | 3 | Asphalt | Cold Central Plant Recycling - Emulsion Mix | Flexible | 102 | 4 | 09/19/2017 | 09/19/2017 |  | 31384 |  | 20046
3412-O-2021 | 3412 | Outside | 4 | Asphalt | Hot Mix Asphalt - SPWEB340C Mix | Flexible | 38 | 1.5 | 09/19/2017 | 09/19/2017 |  | 31385 |  | 20048
3412-O-2021 | 3412 | Outside | 5 | Asphalt | Hot Mix Asphalt - SPWEB340C Mix | Flexible | 24 | 1 | 06/01/2021 | 06/01/2021 |  | 22556 |  | 20048
3412-O-2021 | 3412 | Outside | 6 | Asphalt | Spray-Rejuvenator Delta Mist | Flexible | 0.3 | 0.01 | 07/15/2021 | 07/15/2021 |  | 22558 |  | 21227
3413-I-2021 | 3413 | Inside | 1 | Clay | Clay - Subgrade - R=12 | Flexible | 0 | 0 | 08/10/1999 | 08/13/1999 |  | 31386 |  | 24
3413-I-2021 | 3413 | Inside | 2 | Aggregate | Class 6 Special gradation for MnROAD - Base | Flexible | 305 | 12 | 08/18/1999 | 08/18/1999 |  | 31387 |  | 8
3413-I-2021 | 3413 | Inside | 3 | Asphalt | Cold Central Plant Recycling - Emulsion Mix | Flexible | 102 | 4 | 09/19/2017 | 09/19/2017 |  | 31388 |  | 20046
3413-I-2021 | 3413 | Inside | 4 | Asphalt | Hot Mix Asphalt - SPWEB340C Mix | Flexible | 38 | 1.5 | 09/19/2017 | 09/19/2017 |  | 31389 |  | 20048
3413-I-2021 | 3413 | Inside | 5 | Asphalt | Hot Mix Asphalt - SPWEB340C Mix | Flexible | 24 | 1 | 06/01/2021 | 06/01/2021 |  | 22563 |  | 20048
3413-I-2021 | 3413 | Inside | 6 | Asphalt | Spray-Rejuvenator BioMAG | Flexible | 0.3 | 0.01 | 07/20/2021 | 07/20/2021 |  | 22565 |  | 21228
3413-O-2021 | 3413 | Outside | 1 | Clay | Clay - Subgrade - R=12 | Flexible | 0 | 0 | 08/10/1999 | 08/13/1999 |  | 31390 |  | 24
3413-O-2021 | 3413 | Outside | 2 | Aggregate | Class 6 Special gradation for MnROAD - Base | Flexible | 305 | 12 | 08/18/1999 | 08/18/1999 |  | 31391 |  | 8
3413-O-2021 | 3413 | Outside | 3 | Asphalt | Cold Central Plant Recycling - Emulsion Mix | Flexible | 102 | 4 | 09/19/2017 | 09/19/2017 |  | 31392 |  | 20046
3413-O-2021 | 3413 | Outside | 4 | Asphalt | Hot Mix Asphalt - SPWEB340C Mix | Flexible | 38 | 1.5 | 09/19/2017 | 09/19/2017 |  | 31393 |  | 20048
3413-O-2021 | 3413 | Outside | 5 | Asphalt | Hot Mix Asphalt - SPWEB340C Mix | Flexible | 24 | 1 | 06/01/2021 | 06/01/2021 |  | 22564 |  | 20048
3413-O-2021 | 3413 | Outside | 6 | Asphalt | Spray-Rejuvenator BioMAG | Flexible | 0.3 | 0.01 | 07/20/2021 | 07/20/2021 |  | 22566 |  | 21228
3414-I-2021 | 3414 | Inside | 1 | Clay | Clay - Subgrade - R=12 | Flexible | 0 | 0 | 08/10/1999 | 08/13/1999 |  | 31394 |  | 24
3414-I-2021 | 3414 | Inside | 2 | Aggregate | Class 6 Special gradation for MnROAD - Base | Flexible | 305 | 12 | 08/18/1999 | 08/18/1999 |  | 31395 |  | 8
3414-I-2021 | 3414 | Inside | 3 | Asphalt | Cold Central Plant Recycling - Emulsion Mix | Flexible | 102 | 4 | 09/19/2017 | 09/19/2017 |  | 31396 |  | 20046
3414-I-2021 | 3414 | Inside | 4 | Asphalt | Hot Mix Asphalt - SPWEB340C Mix | Flexible | 38 | 1.5 | 09/19/2017 | 09/19/2017 |  | 31397 |  | 20048
3414-I-2021 | 3414 | Inside | 5 | Asphalt | Hot Mix Asphalt - SPWEB340C Mix | Flexible | 24 | 1 | 06/01/2021 | 06/01/2021 |  | 22571 |  | 20048
3414-I-2021 | 3414 | Inside | 6 | Asphalt | Spray-Rejuvenator Reclamite + TiO2 | Flexible | 0.3 | 0.01 | 08/10/2021 | 08/10/2021 |  | 22573 |  | 21229
3414-O-2021 | 3414 | Outside | 1 | Clay | Clay - Subgrade - R=12 | Flexible | 0 | 0 | 08/10/1999 | 08/13/1999 |  | 31398 |  | 24
3414-O-2021 | 3414 | Outside | 2 | Aggregate | Class 6 Special gradation for MnROAD - Base | Flexible | 305 | 12 | 08/18/1999 | 08/18/1999 |  | 31399 |  | 8
3414-O-2021 | 3414 | Outside | 3 | Asphalt | Cold Central Plant Recycling - Emulsion Mix | Flexible | 102 | 4 | 09/19/2017 | 09/19/2017 |  | 31400 |  | 20046
3414-O-2021 | 3414 | Outside | 4 | Asphalt | Hot Mix Asphalt - SPWEB340C Mix | Flexible | 38 | 1.5 | 09/19/2017 | 09/19/2017 |  | 31401 |  | 20048
3414-O-2021 | 3414 | Outside | 5 | Asphalt | Hot Mix Asphalt - SPWEB340C Mix | Flexible | 24 | 1 | 06/01/2021 | 06/01/2021 |  | 22572 |  | 20048
3414-O-2021 | 3414 | Outside | 6 | Asphalt | Spray-Rejuvenator Reclamite + TiO2 | Flexible | 0.3 | 0.01 | 08/10/2021 | 08/10/2021 |  | 22574 |  | 21229
3415-I-2021 | 3415 | Inside | 1 | Clay | Clay - Subgrade - R=12 | Flexible | 0 | 0 | 08/10/1999 | 08/13/1999 |  | 31402 |  | 24
3415-I-2021 | 3415 | Inside | 2 | Aggregate | Class 6 Special gradation for MnROAD - Base | Flexible | 305 | 12 | 08/18/1999 | 08/18/1999 |  | 31403 |  | 8
3415-I-2021 | 3415 | Inside | 3 | Asphalt | Cold Central Plant Recycling - Emulsion Mix | Flexible | 102 | 4 | 09/19/2017 | 09/19/2017 |  | 31404 |  | 20046
3415-I-2021 | 3415 | Inside | 4 | Asphalt | Hot Mix Asphalt - SPWEB340C Mix | Flexible | 38 | 1.5 | 09/19/2017 | 09/19/2017 |  | 31405 |  | 20048
3415-I-2021 | 3415 | Inside | 5 | Asphalt | Hot Mix Asphalt - SPWEB340C Mix | Flexible | 24 | 1 | 06/01/2021 | 06/01/2021 |  | 22579 |  | 20048
3415-I-2021 | 3415 | Inside | 6 | Asphalt | Spray-Rejuvenator Invigorate | Flexible | 0.3 | 0.01 | 07/20/2021 | 07/20/2021 |  | 22581 |  | 21230
3415-O-2021 | 3415 | Outside | 1 | Clay | Clay - Subgrade - R=12 | Flexible | 0 | 0 | 08/10/1999 | 08/13/1999 |  | 31406 |  | 24
3415-O-2021 | 3415 | Outside | 2 | Aggregate | Class 6 Special gradation for MnROAD - Base | Flexible | 305 | 12 | 08/18/1999 | 08/18/1999 |  | 31407 |  | 8
3415-O-2021 | 3415 | Outside | 3 | Asphalt | Cold Central Plant Recycling - Emulsion Mix | Flexible | 102 | 4 | 09/19/2017 | 09/19/2017 |  | 31408 |  | 20046
3415-O-2021 | 3415 | Outside | 4 | Asphalt | Hot Mix Asphalt - SPWEB340C Mix | Flexible | 38 | 1.5 | 09/19/2017 | 09/19/2017 |  | 31409 |  | 20048
3415-O-2021 | 3415 | Outside | 5 | Asphalt | Hot Mix Asphalt - SPWEB340C Mix | Flexible | 24 | 1 | 06/01/2021 | 06/01/2021 |  | 22580 |  | 20048
3415-O-2021 | 3415 | Outside | 6 | Asphalt | Spray-Rejuvenator Invigorate | Flexible | 0.3 | 0.01 | 07/20/2021 | 07/20/2021 |  | 22582 |  | 21230
6001-D-2019 | 6001 | Driving | 4 | Asphalt | Hot Mix Asphalt - 5% Tear-Off Waste Shingles | Flexible | 51 | 2 | 08/28/2019 | 08/28/2019 |  | 22279 |  | 115
6001-D-2008 | 6001 | Driving | 5 | Asphalt | Chip Seal | Flexible | 6 | 0.25 | 07/01/2008 | 07/01/2008 | 08/28/2019 | 22278 |  | 21206
6001-D-2008 | 6001 | Driving | 4 | Asphalt | Hot Mix Asphalt - 5% Tear-Off Waste Shingles | Flexible | 51 | 2 | 07/01/2004 | 07/01/2004 | 08/28/2019 | 22277 |  | 115
6001-D-2008 | 6001 | Driving | 3 | Asphalt | Hot Mix Asphalt - 5% Tear-Off Waste Shingles | Flexible | 76 | 3 | 07/01/1957 | 07/01/1957 |  | 22276 |  | 115
6001-D-2008 | 6001 | Driving | 2 | Aggregate | Class 5 - Standard - Base | Flexible | 203 | 8 | 07/01/1957 | 07/01/1957 |  | 22275 |  | 17163
6001-D-2008 | 6001 | Driving | 1 | Sand | Sand - Subgrade - R=70 | Flexible | 0 | 0 | 07/01/1957 | 07/01/1957 |  | 22274 |  | 23
6001-D-2019 | 6001 | Driving | 5 | Asphalt | Hot Mix Asphalt - Cargill Rejuvinator | Flexible | 38 | 1.5 | 08/29/2019 | 08/29/2019 |  | 22280 |  | 21207
6002-D-2008 | 6002 | Driving | 1 | Clay | Clay - Subgrade - R=12 | Flexible | 0 | 0 | 07/01/1957 | 07/01/1957 |  | 22281 |  | 24
6002-D-2008 | 6002 | Driving | 2 | Aggregate | Class 5 - Standard - Base | Flexible | 203 | 8 | 07/01/1957 | 07/01/1957 |  | 22282 |  | 17163
6002-D-2008 | 6002 | Driving | 3 | Asphalt | Hot Mix Asphalt - 5% Tear-Off Waste Shingles | Flexible | 76 | 3 | 07/01/1957 | 07/01/1957 |  | 22283 |  | 115
6002-D-2008 | 6002 | Driving | 4 | Asphalt | Hot Mix Asphalt - 5% Tear-Off Waste Shingles | Flexible | 51 | 2 | 07/01/2004 | 07/01/2004 | 08/28/2019 | 22284 |  | 115
6002-D-2008 | 6002 | Driving | 5 | Asphalt | Chip Seal | Flexible | 6 | 0.25 | 07/01/2008 | 07/01/2008 | 08/28/2019 | 22285 |  | 21206
6002-D-2019 | 6002 | Driving | 4 | Asphalt | Hot Mix Asphalt - 5% Tear-Off Waste Shingles | Flexible | 51 | 2 | 08/28/2019 | 08/28/2019 |  | 22286 |  | 115
6002-D-2019 | 6002 | Driving | 5 | Asphalt | Hot Mix Asphalt - Poet Rejuvenator | Flexible | 38 | 1.5 | 08/29/2019 | 08/29/2019 |  | 22287 |  | 21208
6003-D-2019 | 6003 | Driving | 4 | Asphalt | Hot Mix Asphalt - 5% Tear-Off Waste Shingles | Flexible | 51 | 2 | 08/28/2019 | 08/28/2019 |  | 22293 |  | 115
6003-D-2008 | 6003 | Driving | 5 | Asphalt | Chip Seal | Flexible | 6 | 0.25 | 07/01/2008 | 07/01/2008 | 08/28/2019 | 22292 |  | 21206
6003-D-2008 | 6003 | Driving | 4 | Asphalt | Hot Mix Asphalt - 5% Tear-Off Waste Shingles | Flexible | 51 | 2 | 07/01/2004 | 07/01/2004 | 08/28/2019 | 22291 |  | 115
6003-D-2008 | 6003 | Driving | 3 | Asphalt | Hot Mix Asphalt - 5% Tear-Off Waste Shingles | Flexible | 76 | 3 | 07/01/1957 | 07/01/1957 |  | 22290 |  | 115
6003-D-2008 | 6003 | Driving | 2 | Aggregate | Class 5 - Standard - Base | Flexible | 203 | 8 | 07/01/1957 | 07/01/1957 |  | 22289 |  | 17163
6003-D-2008 | 6003 | Driving | 1 | Sand | Sand - Subgrade - R=70 | Flexible | 0 | 0 | 07/01/1957 | 07/01/1957 |  | 22288 |  | 23
6003-D-2019 | 6003 | Driving | 5 | Asphalt | Hot Mix Asphalt - US SOY Rejuvenator | Flexible | 38 | 1.5 | 08/29/2019 | 08/29/2019 |  | 22294 |  | 21209
6004-D-2008 | 6004 | Driving | 3 | Asphalt | Hot Mix Asphalt - 5% Tear-Off Waste Shingles | Flexible | 76 | 3 | 07/01/1957 | 07/01/1957 |  | 22297 |  | 115
6004-D-2008 | 6004 | Driving | 2 | Aggregate | Class 5 - Standard - Base | Flexible | 203 | 8 | 07/01/1957 | 07/01/1957 |  | 22296 |  | 17163
6004-D-2008 | 6004 | Driving | 1 | Sand | Sand - Subgrade - R=70 | Flexible | 0 | 0 | 07/01/1957 | 07/01/1957 |  | 22295 |  | 23
6004-D-2008 | 6004 | Driving | 4 | Asphalt | Hot Mix Asphalt - 5% Tear-Off Waste Shingles | Flexible | 51 | 2 | 07/01/2004 | 07/01/2004 | 02/28/2019 | 22298 |  | 115
6004-D-2008 | 6004 | Driving | 5 | Asphalt | Chip Seal | Flexible | 6 | 0.25 | 07/01/2008 | 07/01/2008 | 08/28/2019 | 22299 |  | 21206
6004-D-2019 | 6004 | Driving | 4 | Asphalt | Hot Mix Asphalt - 5% Tear-Off Waste Shingles | Flexible | 51 | 2 | 08/28/2019 | 08/28/2019 |  | 22300 |  | 115
6004-D-2019 | 6004 | Driving | 5 | Asphalt | Hot Mix Asphalt - Ingevity Rejuvenator | Flexible | 38 | 1.5 | 08/29/2019 | 08/29/2019 |  | 22301 |  | 21210
6005-D-2008 | 6005 | Driving | 3 | Asphalt | Hot Mix Asphalt - 5% Tear-Off Waste Shingles | Flexible | 76 | 3 | 07/01/1957 | 07/01/1957 |  | 22304 |  | 115
6005-D-2008 | 6005 | Driving | 2 | Aggregate | Class 5 - Standard - Base | Flexible | 203 | 8 | 07/01/1957 | 07/01/1957 |  | 22303 |  | 17163
6005-D-2008 | 6005 | Driving | 1 | Sand | Sand - Subgrade - R=70 | Flexible | 0 | 0 | 07/01/1957 | 07/01/1957 |  | 22302 |  | 23
6005-D-2008 | 6005 | Driving | 4 | Asphalt | Hot Mix Asphalt - 5% Tear-Off Waste Shingles | Flexible | 51 | 2 | 07/01/2004 | 07/01/2004 | 08/28/2019 | 22305 |  | 115
6005-D-2019 | 6005 | Driving | 5 | Asphalt | Hot Mix Asphalt - Ingevity Rejuvenator | Flexible | 38 | 1.5 | 08/29/2019 | 08/29/2019 |  | 22308 |  | 21211
6005-D-2019 | 6005 | Driving | 4 | Asphalt | Hot Mix Asphalt - 5% Tear-Off Waste Shingles | Flexible | 51 | 2 | 08/28/2019 | 08/28/2019 |  | 22307 |  | 115
6005-D-2008 | 6005 | Driving | 5 | Asphalt | Chip Seal | Flexible | 6 | 0.25 | 07/01/2008 | 07/01/2008 | 08/28/2019 | 22306 |  | 21206
6006-D-2008 | 6006 | Driving | 1 | Clay | Clay - Subgrade - R=12 | Flexible | 0 | 0 | 07/01/1957 | 07/01/1957 |  | 22309 |  | 24
6006-D-2008 | 6006 | Driving | 2 | Aggregate | Class 5 - Standard - Base | Flexible | 203 | 8 | 07/01/1957 | 07/01/1957 |  | 22310 |  | 17163
6006-D-2008 | 6006 | Driving | 3 | Asphalt | Hot Mix Asphalt - 5% Tear-Off Waste Shingles | Flexible | 76 | 3 | 07/01/1957 | 07/01/1957 |  | 22311 |  | 115
6006-D-2019 | 6006 | Driving | 4 | Asphalt | Hot Mix Asphalt - 5% Tear-Off Waste Shingles | Flexible | 51 | 2 | 08/28/2019 | 08/28/2019 |  | 22314 |  | 115
6006-D-2008 | 6006 | Driving | 5 | Asphalt | Chip Seal | Flexible | 6 | 0.25 | 07/01/2008 | 07/01/2008 | 08/28/2019 | 22313 |  | 21206
6006-D-2008 | 6006 | Driving | 4 | Asphalt | Hot Mix Asphalt - 5% Tear-Off Waste Shingles | Flexible | 51 | 2 | 07/01/2004 | 07/01/2004 | 08/28/2019 | 22312 |  | 115
6006-D-2019 | 6006 | Driving | 5 | Asphalt | Hot Mix Asphalt - Asphalt and Wax Innovations Rejuvenator | Flexible | 38 | 1.5 | 08/29/2019 | 08/29/2019 |  | 22315 |  | 21212
6007-D-2008 | 6007 | Driving | 3 | Asphalt | Hot Mix Asphalt - 5% Tear-Off Waste Shingles | Flexible | 76 | 3 | 07/01/1957 | 07/01/1957 |  | 22318 |  | 115
6007-D-2008 | 6007 | Driving | 4 | Asphalt | Hot Mix Asphalt - 5% Tear-Off Waste Shingles | Flexible | 51 | 2 | 07/01/2004 | 07/01/2004 | 08/28/2019 | 22319 |  | 115
6007-D-2008 | 6007 | Driving | 5 | Asphalt | Chip Seal | Flexible | 6 | 0.25 | 07/01/2008 | 07/01/2008 | 08/28/2019 | 22320 |  | 21206
6007-D-2019 | 6007 | Driving | 4 | Asphalt | Hot Mix Asphalt - 5% Tear-Off Waste Shingles | Flexible | 51 | 2 | 08/28/2019 | 08/28/2019 |  | 22321 |  | 115
6007-D-2019 | 6007 | Driving | 5 | Asphalt | Hot Mix Asphalt - Georgia Pacific Rejuvenator | Flexible | 38 | 1.5 | 08/29/2019 | 08/29/2019 |  | 22322 |  | 21213
6007-D-2008 | 6007 | Driving | 1 | Sand | Sand - Subgrade - R=70 | Flexible | 0 | 0 | 07/01/1957 | 07/01/1957 |  | 22316 |  | 23
6007-D-2008 | 6007 | Driving | 2 | Aggregate | Class 5 - Standard - Base | Flexible | 203 | 8 | 07/01/1957 | 07/01/1957 |  | 22317 |  | 17163
6010-D-2008 | 6010 | Driving | 3 | Asphalt | Hot Mix Asphalt - 5% Tear-Off Waste Shingles | Flexible | 76 | 3 | 07/01/1957 | 07/01/1957 |  | 22325 |  | 115
6010-D-2008 | 6010 | Driving | 2 | Aggregate | Class 5 - Standard - Base | Flexible | 203 | 8 | 07/01/1957 | 07/01/1957 |  | 22324 |  | 17163
6010-D-2008 | 6010 | Driving | 1 | Sand | Sand - Subgrade - R=70 | Flexible | 0 | 0 | 07/01/1957 | 07/01/1957 |  | 22323 |  | 23
6010-D-2008 | 6010 | Driving | 4 | Asphalt | Hot Mix Asphalt - 5% Tear-Off Waste Shingles | Flexible | 51 | 2 | 07/01/2004 | 07/01/2004 | 08/28/2019 | 22326 |  | 115
6010-D-2008 | 6010 | Driving | 5 | Asphalt | Chip Seal | Flexible | 6 | 0.25 | 07/01/2008 | 07/01/2008 | 08/28/2019 | 22327 |  | 21206
6010-D-2019 | 6010 | Driving | 4 | Asphalt | Hot Mix Asphalt - 5% Tear-Off Waste Shingles | Flexible | 38 | 1.5 | 08/28/2019 | 08/28/2019 |  | 22328 |  | 115
6010-D-2019 | 6010 | Driving | 5 | Asphalt | Hot Mix Asphalt - 30% RAP | Flexible | 38 | 1.5 | 08/29/2019 | 08/29/2019 |  | 22329 |  | 21214
6011-D-2008 | 6011 | Driving | 3 | Asphalt | Hot Mix Asphalt - 5% Tear-Off Waste Shingles | Flexible | 51 | 3 | 07/01/1957 | 07/01/1957 |  | 22332 |  | 115
6011-D-2008 | 6011 | Driving | 2 | Aggregate | Class 5 - Standard - Base | Flexible | 203 | 8 | 07/01/1957 | 07/01/1957 |  | 22331 |  | 17163
6011-D-2008 | 6011 | Driving | 1 | Sand | Sand - Subgrade - R=70 | Flexible | 0 | 0 | 07/01/1957 | 07/01/1957 |  | 22330 |  | 23
6011-D-2008 | 6011 | Driving | 4 | Asphalt | Hot Mix Asphalt - 5% Tear-Off Waste Shingles | Flexible | 51 | 2 | 07/01/2004 | 07/01/2004 | 08/28/2019 | 22333 |  | 115
6011-D-2019 | 6011 | Driving | 5 | Asphalt | Hot Mix Asphalt - 40% RAP | Flexible | 38 | 1.5 | 08/29/2019 | 08/29/2019 |  | 22336 |  | 21215
6011-D-2019 | 6011 | Driving | 4 | Asphalt | Hot Mix Asphalt - 5% Tear-Off Waste Shingles | Flexible | 51 | 2 | 08/28/2019 | 08/28/2019 |  | 22335 |  | 115
6011-D-2008 | 6011 | Driving | 5 | Asphalt | Chip Seal | Flexible | 6 | 0.25 | 07/01/2008 | 07/01/2008 | 08/28/2019 | 22334 |  | 21206
6012-D-2008 | 6012 | Driving | 1 | Clay | Clay - Subgrade - R=12 | Flexible | 0 | 0 | 07/01/1957 | 07/01/1957 |  | 22337 |  | 24
6012-D-2008 | 6012 | Driving | 2 | Aggregate | Class 5 - Standard - Base | Flexible | 203 | 8 | 07/01/1957 | 07/01/1957 |  | 22338 |  | 17163
6012-D-2008 | 6012 | Driving | 3 | Asphalt | Hot Mix Asphalt - 5% Tear-Off Waste Shingles | Flexible | 76 | 3 | 07/01/1957 | 07/01/1957 |  | 22339 |  | 115
6012-D-2019 | 6012 | Driving | 4 | Asphalt | Hot Mix Asphalt - 5% Tear-Off Waste Shingles | Flexible | 51 | 2 | 08/28/2019 | 08/28/2019 |  | 22342 |  | 115
6012-D-2008 | 6012 | Driving | 5 | Asphalt | Chip Seal | Flexible | 6 | 0.25 | 07/01/2008 | 07/01/2008 | 08/28/2019 | 22341 |  | 21206
6012-D-2008 | 6012 | Driving | 4 | Asphalt | Hot Mix Asphalt - 5% Tear-Off Waste Shingles | Flexible | 51 | 2 | 07/01/2004 | 07/01/2004 | 08/28/2019 | 22340 |  | 115
6012-D-2019 | 6012 | Driving | 5 | Asphalt | Hot Mix Asphalt - 40% RAP | Flexible | 38 | 1.5 | 08/29/2019 | 08/29/2019 |  | 22343 |  | 21215
169000-D-2009 | 169000 | Driving | 1 | Sand | Sand + Gravel Subgrade - MnDOT Milaca | Flexible | 0 | 0 | 07/01/1972 | 07/01/1972 | 08/21/2024 | 18900 |  | 18891
169000-D-2009 | 169000 | Driving | 2 | Aggregate | Class 3 - MnDOT Milaca | Flexible | 152 | 6 | 11/01/1973 | 11/01/1973 | 08/21/2024 | 18901 |  | 18890
169000-D-2009 | 169000 | Driving | 3 | Aggregate | Class 4 - MnDOT Milaca | Flexible | 152 | 6 | 11/05/1973 | 11/05/1973 | 08/21/2024 | 18902 |  | 18889
169000-D-2009 | 169000 | Driving | 4 | Aggregate | Class 6 - MnDOT Milaca | Flexible | 152 | 6 | 11/10/1973 | 11/10/1973 | 08/21/2024 | 18903 |  | 18888
169000-D-2009 | 169000 | Driving | 5 | Asphalt | Bituminous Base Mix - MnDOT Milaca | Flexible | 38 | 1.5 | 11/15/1973 | 11/15/1973 | 08/21/2024 | 18904 |  | 18886
169000-D-2009 | 169000 | Driving | 6 | Asphalt | Bituminous Interim Mix - MnDOT Milaca | Flexible | 25 | 1 | 11/16/1973 | 11/16/1973 | 08/21/2024 | 18905 |  | 18885
169000-D-2009 | 169000 | Driving | 7 | Asphalt | Bituminous Mix - MnDOT Milaca | Flexible | 102 | 4 | 09/25/2009 | 09/25/2009 | 08/21/2024 | 18906 |  | 18887
169001-D-2009 | 169001 | Driving | 1 | Sand | Sand + Gravel Subgrade - MnDOT Milaca | Flexible | 0 | 0 | 07/01/1972 | 07/01/1972 | 08/21/2024 | 18918 |  | 18891
169001-D-2009 | 169001 | Driving | 2 | Aggregate | Class 3 - MnDOT Milaca | Flexible | 152 | 6 | 11/01/1973 | 11/01/1973 | 08/21/2024 | 18919 |  | 18890
169001-D-2009 | 169001 | Driving | 3 | Aggregate | Class 4 - MnDOT Milaca | Flexible | 152 | 6 | 11/05/1973 | 11/05/1973 | 08/21/2024 | 18920 |  | 18889
169001-D-2009 | 169001 | Driving | 4 | Aggregate | Class 6 - MnDOT Milaca | Flexible | 152 | 6 | 11/10/1973 | 11/10/1973 | 08/21/2024 | 18921 |  | 18888
169001-D-2009 | 169001 | Driving | 5 | Asphalt | Bituminous Base Mix - MnDOT Milaca | Flexible | 38 | 1.5 | 11/15/1973 | 11/15/1973 | 08/21/2024 | 18922 |  | 18886
169001-D-2009 | 169001 | Driving | 6 | Asphalt | Bituminous Interim Mix - MnDOT Milaca | Flexible | 25 | 1 | 11/16/1973 | 11/16/1973 | 08/21/2024 | 18923 |  | 18885
169001-D-2009 | 169001 | Driving | 7 | Asphalt | Bituminous Mix - MnDOT Milaca | Flexible | 102 | 4 | 09/25/2009 | 09/25/2009 | 08/21/2024 | 18924 |  | 18887
169001-D-2016 | 169001 | Driving | 1 | Sand | Sand + Gravel Subgrade - MnDOT Milaca | Flexible | 0 | 0 | 07/01/1972 | 07/01/1972 | 08/21/2024 | 31527 | 18918 | 18891
169001-D-2016 | 169001 | Driving | 2 | Aggregate | Class 3 - MnDOT Milaca | Flexible | 152 | 6 | 11/01/1973 | 11/01/1973 | 08/21/2024 | 31528 | 18919 | 18890
169001-D-2016 | 169001 | Driving | 3 | Aggregate | Class 4 - MnDOT Milaca | Flexible | 152 | 6 | 11/05/1973 | 11/05/1973 | 08/21/2024 | 31529 | 18920 | 18889
169001-D-2016 | 169001 | Driving | 4 | Aggregate | Class 6 - MnDOT Milaca | Flexible | 152 | 6 | 11/10/1973 | 11/10/1973 | 08/21/2024 | 31530 | 18921 | 18888
169001-D-2016 | 169001 | Driving | 5 | Asphalt | Bituminous Base Mix - MnDOT Milaca | Flexible | 38 | 1.5 | 11/15/1973 | 11/15/1973 | 08/21/2024 | 31531 | 18922 | 18886
169001-D-2016 | 169001 | Driving | 6 | Asphalt | Bituminous Interim Mix - MnDOT Milaca | Flexible | 25 | 1 | 11/16/1973 | 11/16/1973 | 08/21/2024 | 31532 | 18923 | 18885
169001-D-2016 | 169001 | Driving | 7 | Asphalt | Bituminous Mix - MnDOT Milaca | Flexible | 102 | 4 | 09/25/2009 | 09/25/2009 | 08/21/2024 | 31533 | 18924 | 18887
169001-D-2016 | 169001 | Driving | 8 | Asphalt | Double Chip Seal - CRS-2P | Flexible | 3 | 0.1 | 08/31/2016 | 08/31/2016 | 08/21/2024 | 22141 |  | 101
169002-D-2016 | 169002 | Driving | 3 | Aggregate | Class 4 - MnDOT Milaca | Flexible | 152 | 6 | 11/05/1973 | 11/05/1973 | 08/21/2024 | 31536 | 18937 | 18889
169002-D-2016 | 169002 | Driving | 4 | Aggregate | Class 6 - MnDOT Milaca | Flexible | 152 | 6 | 11/10/1973 | 11/10/1973 | 08/21/2024 | 31537 | 18938 | 18888
169002-D-2016 | 169002 | Driving | 5 | Asphalt | Bituminous Base Mix - MnDOT Milaca | Flexible | 38 | 1.5 | 11/15/1973 | 11/15/1973 | 08/21/2024 | 31538 | 18939 | 18886
169002-D-2016 | 169002 | Driving | 6 | Asphalt | Bituminous Interim Mix - MnDOT Milaca | Flexible | 25 | 1 | 11/16/1973 | 11/16/1973 | 08/21/2024 | 31539 | 18940 | 18885
169002-D-2016 | 169002 | Driving | 7 | Asphalt | Bituminous Mix - MnDOT Milaca | Flexible | 102 | 4 | 09/25/2009 | 09/25/2009 | 08/21/2024 | 31540 | 18941 | 18887
169002-D-2016 | 169002 | Driving | 8 | Asphalt | Double Chip Seal - CRS-2P | Flexible | 3 | 0.1 | 08/31/2016 | 08/31/2016 | 08/21/2024 | 22087 |  | 101
169002-D-2009 | 169002 | Driving | 1 | Sand | Sand + Gravel Subgrade - MnDOT Milaca | Flexible | 0 | 0 | 07/01/1972 | 07/01/1972 | 08/21/2024 | 18935 |  | 18891
169002-D-2009 | 169002 | Driving | 2 | Aggregate | Class 3 - MnDOT Milaca | Flexible | 152 | 6 | 11/01/1973 | 11/01/1973 | 08/21/2024 | 18936 |  | 18890
169002-D-2009 | 169002 | Driving | 3 | Aggregate | Class 4 - MnDOT Milaca | Flexible | 152 | 6 | 11/05/1973 | 11/05/1973 | 08/21/2024 | 18937 |  | 18889
169002-D-2009 | 169002 | Driving | 4 | Aggregate | Class 6 - MnDOT Milaca | Flexible | 152 | 6 | 11/10/1973 | 11/10/1973 | 08/21/2024 | 18938 |  | 18888
169002-D-2009 | 169002 | Driving | 5 | Asphalt | Bituminous Base Mix - MnDOT Milaca | Flexible | 38 | 1.5 | 11/15/1973 | 11/15/1973 | 08/21/2024 | 18939 |  | 18886
169002-D-2009 | 169002 | Driving | 6 | Asphalt | Bituminous Interim Mix - MnDOT Milaca | Flexible | 25 | 1 | 11/16/1973 | 11/16/1973 | 08/21/2024 | 18940 |  | 18885
169002-D-2009 | 169002 | Driving | 7 | Asphalt | Bituminous Mix - MnDOT Milaca | Flexible | 102 | 4 | 09/25/2009 | 09/25/2009 | 08/21/2024 | 18941 |  | 18887
169002-D-2016 | 169002 | Driving | 1 | Sand | Sand + Gravel Subgrade - MnDOT Milaca | Flexible | 0 | 0 | 07/01/1972 | 07/01/1972 | 08/21/2024 | 31534 | 18935 | 18891
169002-D-2016 | 169002 | Driving | 2 | Aggregate | Class 3 - MnDOT Milaca | Flexible | 152 | 6 | 11/01/1973 | 11/01/1973 | 08/21/2024 | 31535 | 18936 | 18890
169003-D-2009 | 169003 | Driving | 1 | Sand | Sand + Gravel Subgrade - MnDOT Milaca | Flexible | 0 | 0 | 07/01/1972 | 07/01/1972 | 08/21/2024 | 18952 |  | 18891
169003-D-2009 | 169003 | Driving | 2 | Aggregate | Class 3 - MnDOT Milaca | Flexible | 152 | 6 | 11/01/1973 | 11/01/1973 | 08/21/2024 | 18953 |  | 18890
169003-D-2009 | 169003 | Driving | 3 | Aggregate | Class 4 - MnDOT Milaca | Flexible | 152 | 6 | 11/05/1973 | 11/05/1973 | 08/21/2024 | 18954 |  | 18889
169003-D-2009 | 169003 | Driving | 4 | Aggregate | Class 6 - MnDOT Milaca | Flexible | 152 | 6 | 11/10/1973 | 11/10/1973 | 08/21/2024 | 18955 |  | 18888
169003-D-2009 | 169003 | Driving | 5 | Asphalt | Bituminous Base Mix - MnDOT Milaca | Flexible | 38 | 1.5 | 11/16/1973 | 11/15/1973 | 08/21/2024 | 18956 |  | 18886
169003-D-2009 | 169003 | Driving | 6 | Asphalt | Bituminous Interim Mix - MnDOT Milaca | Flexible | 25 | 1 | 11/16/1973 | 11/16/1973 | 08/21/2024 | 18957 |  | 18885
169003-D-2009 | 169003 | Driving | 7 | Asphalt | Bituminous Mix - MnDOT Milaca | Flexible | 102 | 4 | 09/25/2009 | 09/25/2009 | 08/21/2024 | 18958 |  | 18887
169003-D-2016 | 169003 | Driving | 1 | Sand | Sand + Gravel Subgrade - MnDOT Milaca | Flexible | 0 | 0 | 07/01/1972 | 07/01/1972 | 08/21/2024 | 31541 | 18952 | 18891
169003-D-2016 | 169003 | Driving | 2 | Aggregate | Class 3 - MnDOT Milaca | Flexible | 152 | 6 | 11/01/1973 | 11/01/1973 | 08/21/2024 | 31542 | 18953 | 18890
169003-D-2016 | 169003 | Driving | 3 | Aggregate | Class 4 - MnDOT Milaca | Flexible | 152 | 6 | 11/05/1973 | 11/05/1973 | 08/21/2024 | 31543 | 18954 | 18889
169003-D-2016 | 169003 | Driving | 4 | Aggregate | Class 6 - MnDOT Milaca | Flexible | 152 | 6 | 11/10/1973 | 11/10/1973 | 08/21/2024 | 31544 | 18955 | 18888
169003-D-2016 | 169003 | Driving | 5 | Asphalt | Bituminous Base Mix - MnDOT Milaca | Flexible | 38 | 1.5 | 11/16/1973 | 11/15/1973 | 08/21/2024 | 31545 | 18956 | 18886
169003-D-2016 | 169003 | Driving | 6 | Asphalt | Bituminous Interim Mix - MnDOT Milaca | Flexible | 25 | 1 | 11/16/1973 | 11/16/1973 | 08/21/2024 | 31546 | 18957 | 18885
169003-D-2016 | 169003 | Driving | 7 | Asphalt | Bituminous Mix - MnDOT Milaca | Flexible | 102 | 4 | 09/25/2009 | 09/25/2009 | 08/21/2024 | 31547 | 18958 | 18887
169003-D-2016 | 169003 | Driving | 8 | Asphalt | Double Chip Seal - CRS-2P | Flexible | 3 | 0.1 | 08/31/2016 | 08/31/2016 | 08/21/2024 | 22150 |  | 101
169004-D-2009 | 169004 | Driving | 1 | Sand | Sand + Gravel Subgrade - MnDOT Milaca | Flexible | 0 | 0 | 07/01/1972 | 07/01/1972 | 08/21/2024 | 18969 |  | 18891
169004-D-2009 | 169004 | Driving | 2 | Aggregate | Class 3 - MnDOT Milaca | Flexible | 152 | 6 | 11/01/1973 | 11/01/1973 | 08/21/2024 | 18970 |  | 18890
169004-D-2009 | 169004 | Driving | 3 | Aggregate | Class 4 - MnDOT Milaca | Flexible | 152 | 6 | 11/05/1973 | 11/05/1973 | 08/21/2024 | 18971 |  | 18889
169004-D-2009 | 169004 | Driving | 4 | Aggregate | Class 6 - MnDOT Milaca | Flexible | 152 | 6 | 11/10/1973 | 11/10/1973 | 08/21/2024 | 18972 |  | 18888
169004-D-2009 | 169004 | Driving | 5 | Asphalt | Bituminous Base Mix - MnDOT Milaca | Flexible | 38 | 1.5 | 11/15/1973 | 11/15/1973 | 08/21/2024 | 18973 |  | 18886
169004-D-2009 | 169004 | Driving | 6 | Asphalt | Bituminous Interim Mix - MnDOT Milaca | Flexible | 25 | 1 | 11/16/1973 | 11/16/1973 | 08/21/2024 | 18974 |  | 18885
169004-D-2009 | 169004 | Driving | 7 | Asphalt | Bituminous Mix - MnDOT Milaca | Flexible | 102 | 4 | 09/25/2009 | 09/25/2009 | 08/21/2024 | 18975 |  | 18887
169004-D-2016 | 169004 | Driving | 1 | Sand | Sand + Gravel Subgrade - MnDOT Milaca | Flexible | 0 | 0 | 07/01/1972 | 07/01/1972 | 08/21/2024 | 31548 | 18969 | 18891
169004-D-2016 | 169004 | Driving | 2 | Aggregate | Class 3 - MnDOT Milaca | Flexible | 152 | 6 | 11/01/1973 | 11/01/1973 | 08/21/2024 | 31549 | 18970 | 18890
169004-D-2016 | 169004 | Driving | 3 | Aggregate | Class 4 - MnDOT Milaca | Flexible | 152 | 6 | 11/05/1973 | 11/05/1973 | 08/21/2024 | 31550 | 18971 | 18889
169004-D-2016 | 169004 | Driving | 4 | Aggregate | Class 6 - MnDOT Milaca | Flexible | 152 | 6 | 11/10/1973 | 11/10/1973 | 08/21/2024 | 31551 | 18972 | 18888
169004-D-2016 | 169004 | Driving | 5 | Asphalt | Bituminous Base Mix - MnDOT Milaca | Flexible | 38 | 1.5 | 11/15/1973 | 11/15/1973 | 08/21/2024 | 31552 | 18973 | 18886
169004-D-2016 | 169004 | Driving | 6 | Asphalt | Bituminous Interim Mix - MnDOT Milaca | Flexible | 25 | 1 | 11/16/1973 | 11/16/1973 | 08/21/2024 | 31553 | 18974 | 18885
169004-D-2016 | 169004 | Driving | 7 | Asphalt | Bituminous Mix - MnDOT Milaca | Flexible | 102 | 4 | 09/25/2009 | 09/25/2009 | 08/21/2024 | 31554 | 18975 | 18887
169004-D-2016 | 169004 | Driving | 8 | Asphalt | Double Chip Seal - CRS-2P | Flexible | 3 | 0.1 | 08/31/2016 | 08/31/2016 | 08/21/2024 | 22095 |  | 101
169005-D-2009 | 169005 | Driving | 1 | Sand | Sand + Gravel Subgrade - MnDOT Milaca | Flexible | 0 | 0 | 07/01/1972 | 07/01/1972 | 08/21/2024 | 18986 |  | 18891
169005-D-2009 | 169005 | Driving | 2 | Aggregate | Class 3 - MnDOT Milaca | Flexible | 152 | 6 | 11/01/1973 | 11/01/1973 | 08/21/2024 | 18987 |  | 18890
169005-D-2009 | 169005 | Driving | 3 | Aggregate | Class 4 - MnDOT Milaca | Flexible | 152 | 6 | 11/05/1973 | 11/05/1973 | 08/21/2024 | 18988 |  | 18889
169005-D-2009 | 169005 | Driving | 4 | Aggregate | Class 6 - MnDOT Milaca | Flexible | 152 | 6 | 11/10/1973 | 11/10/1973 | 08/21/2024 | 18989 |  | 18888
169005-D-2009 | 169005 | Driving | 5 | Asphalt | Bituminous Base Mix - MnDOT Milaca | Flexible | 38 | 1.5 | 11/15/1973 | 11/15/1973 | 08/21/2024 | 18990 |  | 18886
169005-D-2009 | 169005 | Driving | 6 | Asphalt | Bituminous Interim Mix - MnDOT Milaca | Flexible | 25 | 1 | 11/16/1973 | 11/16/1973 | 08/21/2024 | 18991 |  | 18885
169005-D-2009 | 169005 | Driving | 7 | Asphalt | Bituminous Mix - MnDOT Milaca | Flexible | 102 | 4 | 09/25/2009 | 09/25/2009 | 08/21/2024 | 18992 |  | 18887
169005-D-2016 | 169005 | Driving | 1 | Sand | Sand + Gravel Subgrade - MnDOT Milaca | Flexible | 0 | 0 | 07/01/1972 | 07/01/1972 | 08/21/2024 | 31555 | 18986 | 18891
169005-D-2016 | 169005 | Driving | 2 | Aggregate | Class 3 - MnDOT Milaca | Flexible | 152 | 6 | 11/01/1973 | 11/01/1973 | 08/21/2024 | 31556 | 18987 | 18890
169005-D-2016 | 169005 | Driving | 3 | Aggregate | Class 4 - MnDOT Milaca | Flexible | 152 | 6 | 11/05/1973 | 11/05/1973 | 08/21/2024 | 31557 | 18988 | 18889
169005-D-2016 | 169005 | Driving | 4 | Aggregate | Class 6 - MnDOT Milaca | Flexible | 152 | 6 | 11/10/1973 | 11/10/1973 | 08/21/2024 | 31558 | 18989 | 18888
169005-D-2016 | 169005 | Driving | 5 | Asphalt | Bituminous Base Mix - MnDOT Milaca | Flexible | 38 | 1.5 | 11/15/1973 | 11/15/1973 | 08/21/2024 | 31559 | 18990 | 18886
169005-D-2016 | 169005 | Driving | 6 | Asphalt | Bituminous Interim Mix - MnDOT Milaca | Flexible | 25 | 1 | 11/16/1973 | 11/16/1973 | 08/21/2024 | 31560 | 18991 | 18885
169005-D-2016 | 169005 | Driving | 7 | Asphalt | Bituminous Mix - MnDOT Milaca | Flexible | 102 | 4 | 09/25/2009 | 09/25/2009 | 08/21/2024 | 31561 | 18992 | 18887
169005-D-2016 | 169005 | Driving | 8 | Asphalt | Double Chip Seal - CRS-2P | Flexible | 3 | 0.1 | 08/31/2016 | 08/31/2016 | 08/21/2024 | 22083 |  | 101
169006-D-2016 | 169006 | Driving | 7 | Asphalt | Bituminous Mix - MnDOT Milaca | Flexible | 102 | 4 | 09/25/2009 | 09/25/2009 | 08/21/2024 | 31568 | 19009 | 18887
169006-D-2016 | 169006 | Driving | 8 | Asphalt | Double Chip Seal - CRS-2P | Flexible | 3 | 0.1 | 08/31/2016 | 08/31/2016 | 08/21/2024 | 22088 |  | 101
169006-D-2009 | 169006 | Driving | 1 | Sand | Sand + Gravel Subgrade - MnDOT Milaca | Flexible | 0 | 0 | 07/01/1972 | 07/01/1972 | 08/21/2024 | 19003 |  | 18891
169006-D-2009 | 169006 | Driving | 2 | Aggregate | Class 3 - MnDOT Milaca | Flexible | 152 | 6 | 11/01/1973 | 11/01/1973 | 08/21/2024 | 19004 |  | 18890
169006-D-2009 | 169006 | Driving | 3 | Aggregate | Class 4 - MnDOT Milaca | Flexible | 152 | 6 | 11/05/1973 | 11/05/1973 | 08/21/2024 | 19005 |  | 18889
169006-D-2009 | 169006 | Driving | 4 | Aggregate | Class 6 - MnDOT Milaca | Flexible | 152 | 6 | 11/10/1973 | 11/10/1973 | 08/21/2024 | 19006 |  | 18888
169006-D-2009 | 169006 | Driving | 5 | Asphalt | Bituminous Base Mix - MnDOT Milaca | Flexible | 38 | 1.5 | 11/15/1973 | 11/15/1973 | 08/21/2024 | 19007 |  | 18886
169006-D-2009 | 169006 | Driving | 6 | Asphalt | Bituminous Interim Mix - MnDOT Milaca | Flexible | 25 | 1 | 11/16/1973 | 11/16/1973 | 08/21/2024 | 19008 |  | 18885
169006-D-2009 | 169006 | Driving | 7 | Asphalt | Bituminous Mix - MnDOT Milaca | Flexible | 102 | 4 | 09/25/2009 | 09/25/2009 | 08/21/2024 | 19009 |  | 18887
169006-D-2016 | 169006 | Driving | 1 | Sand | Sand + Gravel Subgrade - MnDOT Milaca | Flexible | 0 | 0 | 07/01/1972 | 07/01/1972 | 08/21/2024 | 31562 | 19003 | 18891
169006-D-2016 | 169006 | Driving | 2 | Aggregate | Class 3 - MnDOT Milaca | Flexible | 152 | 6 | 11/01/1973 | 11/01/1973 | 08/21/2024 | 31563 | 19004 | 18890
169006-D-2016 | 169006 | Driving | 3 | Aggregate | Class 4 - MnDOT Milaca | Flexible | 152 | 6 | 11/05/1973 | 11/05/1973 | 08/21/2024 | 31564 | 19005 | 18889
169006-D-2016 | 169006 | Driving | 4 | Aggregate | Class 6 - MnDOT Milaca | Flexible | 152 | 6 | 11/10/1973 | 11/10/1973 | 08/21/2024 | 31565 | 19006 | 18888
169006-D-2016 | 169006 | Driving | 5 | Asphalt | Bituminous Base Mix - MnDOT Milaca | Flexible | 38 | 1.5 | 11/15/1973 | 11/15/1973 | 08/21/2024 | 31566 | 19007 | 18886
169006-D-2016 | 169006 | Driving | 6 | Asphalt | Bituminous Interim Mix - MnDOT Milaca | Flexible | 25 | 1 | 11/16/1973 | 11/16/1973 | 08/21/2024 | 31567 | 19008 | 18885
169007-D-2009 | 169007 | Driving | 1 | Sand | Sand + Gravel Subgrade - MnDOT Milaca | Flexible | 0 | 0 | 07/01/1972 | 07/01/1972 | 08/21/2024 | 19020 |  | 18891
169007-D-2009 | 169007 | Driving | 2 | Aggregate | Class 3 - MnDOT Milaca | Flexible | 152 | 6 | 11/01/1973 | 11/01/1973 | 08/21/2024 | 19021 |  | 18890
169007-D-2009 | 169007 | Driving | 3 | Aggregate | Class 4 - MnDOT Milaca | Flexible | 152 | 6 | 11/05/1973 | 11/05/1973 | 08/21/2024 | 19022 |  | 18889
169007-D-2009 | 169007 | Driving | 4 | Aggregate | Class 6 - MnDOT Milaca | Flexible | 152 | 6 | 11/10/1973 | 11/10/1973 | 08/21/2024 | 19023 |  | 18888
169007-D-2009 | 169007 | Driving | 5 | Asphalt | Bituminous Base Mix - MnDOT Milaca | Flexible | 38 | 1.5 | 11/15/1973 | 11/15/1973 | 08/21/2024 | 19024 |  | 18886
169007-D-2009 | 169007 | Driving | 6 | Asphalt | Bituminous Interim Mix - MnDOT Milaca | Flexible | 25 | 1 | 11/16/1973 | 11/16/1973 | 08/21/2024 | 19025 |  | 18885
169007-D-2009 | 169007 | Driving | 7 | Asphalt | Bituminous Mix - MnDOT Milaca | Flexible | 102 | 4 | 09/25/2009 | 09/25/2009 | 08/21/2024 | 19026 |  | 18887
169007-D-2016 | 169007 | Driving | 1 | Sand | Sand + Gravel Subgrade - MnDOT Milaca | Flexible | 0 | 0 | 07/01/1972 | 07/01/1972 | 08/21/2024 | 31569 | 19020 | 18891
169007-D-2016 | 169007 | Driving | 2 | Aggregate | Class 3 - MnDOT Milaca | Flexible | 152 | 6 | 11/01/1973 | 11/01/1973 | 08/21/2024 | 31570 | 19021 | 18890
169007-D-2016 | 169007 | Driving | 3 | Aggregate | Class 4 - MnDOT Milaca | Flexible | 152 | 6 | 11/05/1973 | 11/05/1973 | 08/21/2024 | 31571 | 19022 | 18889
169007-D-2016 | 169007 | Driving | 4 | Aggregate | Class 6 - MnDOT Milaca | Flexible | 152 | 6 | 11/10/1973 | 11/10/1973 | 08/21/2024 | 31572 | 19023 | 18888
169007-D-2016 | 169007 | Driving | 5 | Asphalt | Bituminous Base Mix - MnDOT Milaca | Flexible | 38 | 1.5 | 11/15/1973 | 11/15/1973 | 08/21/2024 | 31573 | 19024 | 18886
169007-D-2016 | 169007 | Driving | 6 | Asphalt | Bituminous Interim Mix - MnDOT Milaca | Flexible | 25 | 1 | 11/16/1973 | 11/16/1973 | 08/21/2024 | 31574 | 19025 | 18885
169007-D-2016 | 169007 | Driving | 7 | Asphalt | Bituminous Mix - MnDOT Milaca | Flexible | 102 | 4 | 09/25/2009 | 09/25/2009 | 08/21/2024 | 31575 | 19026 | 18887
169007-D-2016 | 169007 | Driving | 8 | Asphalt | Double Chip Seal - CRS-2P | Flexible | 3 | 0.1 | 08/31/2016 | 08/31/2016 | 08/21/2024 | 22134 |  | 101
169008-D-2009 | 169008 | Driving | 1 | Sand | Sand + Gravel Subgrade - MnDOT Milaca | Flexible | 0 | 0 | 07/01/1972 | 07/01/1972 | 08/21/2024 | 19037 |  | 18891
169008-D-2009 | 169008 | Driving | 2 | Aggregate | Class 3 - MnDOT Milaca | Flexible | 152 | 6 | 11/01/1973 | 11/01/1973 | 08/21/2024 | 19038 |  | 18890
169008-D-2009 | 169008 | Driving | 3 | Aggregate | Class 4 - MnDOT Milaca | Flexible | 152 | 6 | 11/05/1973 | 11/05/1973 | 08/21/2024 | 19039 |  | 18889
169008-D-2009 | 169008 | Driving | 4 | Aggregate | Class 6 - MnDOT Milaca | Flexible | 152 | 6 | 11/10/1973 | 11/10/1973 | 08/21/2024 | 19040 |  | 18888
169008-D-2009 | 169008 | Driving | 5 | Asphalt | Bituminous Base Mix - MnDOT Milaca | Flexible | 38 | 1.5 | 11/15/1973 | 11/15/1973 | 08/21/2024 | 19041 |  | 18886
169008-D-2009 | 169008 | Driving | 6 | Asphalt | Bituminous Interim Mix - MnDOT Milaca | Flexible | 25 | 1 | 11/16/1973 | 11/16/1973 | 08/21/2024 | 19042 |  | 18885
169008-D-2009 | 169008 | Driving | 7 | Asphalt | Bituminous Mix - MnDOT Milaca | Flexible | 102 | 4 | 09/25/2009 | 09/25/2009 | 08/21/2024 | 19043 |  | 18887
169008-D-2016 | 169008 | Driving | 1 | Sand | Sand + Gravel Subgrade - MnDOT Milaca | Flexible | 0 | 0 | 07/01/1972 | 07/01/1972 | 08/21/2024 | 31576 | 19037 | 18891
169008-D-2016 | 169008 | Driving | 2 | Aggregate | Class 3 - MnDOT Milaca | Flexible | 152 | 6 | 11/01/1973 | 11/01/1973 | 08/21/2024 | 31577 | 19038 | 18890
169008-D-2016 | 169008 | Driving | 3 | Aggregate | Class 4 - MnDOT Milaca | Flexible | 152 | 6 | 11/05/1973 | 11/05/1973 | 08/21/2024 | 31578 | 19039 | 18889
169008-D-2016 | 169008 | Driving | 4 | Aggregate | Class 6 - MnDOT Milaca | Flexible | 152 | 6 | 11/10/1973 | 11/10/1973 | 08/21/2024 | 31579 | 19040 | 18888
169008-D-2016 | 169008 | Driving | 5 | Asphalt | Bituminous Base Mix - MnDOT Milaca | Flexible | 38 | 1.5 | 11/15/1973 | 11/15/1973 | 08/21/2024 | 31580 | 19041 | 18886
169008-D-2016 | 169008 | Driving | 6 | Asphalt | Bituminous Interim Mix - MnDOT Milaca | Flexible | 25 | 1 | 11/16/1973 | 11/16/1973 | 08/21/2024 | 31581 | 19042 | 18885
169008-D-2016 | 169008 | Driving | 7 | Asphalt | Bituminous Mix - MnDOT Milaca | Flexible | 102 | 4 | 09/25/2009 | 09/25/2009 | 08/21/2024 | 31582 | 19043 | 18887
169008-D-2016 | 169008 | Driving | 8 | Asphalt | Double Chip Seal - CRS-2P | Flexible | 3 | 0.1 | 08/31/2016 | 08/31/2016 | 08/21/2024 | 22140 |  | 101
169009-D-2009 | 169009 | Driving | 1 | Sand | Sand + Gravel Subgrade - MnDOT Milaca | Flexible | 0 | 0 | 07/01/1972 | 07/01/1972 | 08/21/2024 | 19054 |  | 18891
169009-D-2009 | 169009 | Driving | 2 | Aggregate | Class 3 - MnDOT Milaca | Flexible | 152 | 6 | 11/01/1973 | 11/01/1973 | 08/21/2024 | 19055 |  | 18890
169009-D-2009 | 169009 | Driving | 3 | Aggregate | Class 4 - MnDOT Milaca | Flexible | 152 | 6 | 11/05/1973 | 11/05/1973 | 08/21/2024 | 19056 |  | 18889
169009-D-2009 | 169009 | Driving | 4 | Aggregate | Class 6 - MnDOT Milaca | Flexible | 152 | 6 | 11/10/1973 | 11/10/1973 | 08/21/2024 | 19057 |  | 18888
169009-D-2009 | 169009 | Driving | 5 | Asphalt | Bituminous Base Mix - MnDOT Milaca | Flexible | 38 | 1.5 | 11/15/1973 | 11/15/1973 | 08/21/2024 | 19058 |  | 18886
169009-D-2009 | 169009 | Driving | 6 | Asphalt | Bituminous Interim Mix - MnDOT Milaca | Flexible | 25 | 1 | 11/16/1973 | 11/16/1973 | 08/21/2024 | 19059 |  | 18885
169009-D-2009 | 169009 | Driving | 7 | Asphalt | Bituminous Mix - MnDOT Milaca | Flexible | 102 | 4 | 09/25/2009 | 09/25/2009 | 08/21/2024 | 19060 |  | 18887
169009-D-2016 | 169009 | Driving | 1 | Sand | Sand + Gravel Subgrade - MnDOT Milaca | Flexible | 0 | 0 | 07/01/1972 | 07/01/1972 | 08/21/2024 | 31583 | 19054 | 18891
169009-D-2016 | 169009 | Driving | 2 | Aggregate | Class 3 - MnDOT Milaca | Flexible | 152 | 6 | 11/01/1973 | 11/01/1973 | 08/21/2024 | 31584 | 19055 | 18890
169009-D-2016 | 169009 | Driving | 3 | Aggregate | Class 4 - MnDOT Milaca | Flexible | 152 | 6 | 11/05/1973 | 11/05/1973 | 08/21/2024 | 31585 | 19056 | 18889
169009-D-2016 | 169009 | Driving | 4 | Aggregate | Class 6 - MnDOT Milaca | Flexible | 152 | 6 | 11/10/1973 | 11/10/1973 | 08/21/2024 | 31586 | 19057 | 18888
169009-D-2016 | 169009 | Driving | 5 | Asphalt | Bituminous Base Mix - MnDOT Milaca | Flexible | 38 | 1.5 | 11/15/1973 | 11/15/1973 | 08/21/2024 | 31587 | 19058 | 18886
169009-D-2016 | 169009 | Driving | 6 | Asphalt | Bituminous Interim Mix - MnDOT Milaca | Flexible | 25 | 1 | 11/16/1973 | 11/16/1973 | 08/21/2024 | 31588 | 19059 | 18885
169009-D-2016 | 169009 | Driving | 7 | Asphalt | Bituminous Mix - MnDOT Milaca | Flexible | 102 | 4 | 09/25/2009 | 09/25/2009 | 08/21/2024 | 31589 | 19060 | 18887
169009-D-2016 | 169009 | Driving | 8 | Asphalt | Double Chip Seal - CRS-2P | Flexible | 3 | 0.1 | 08/31/2016 | 08/31/2016 | 08/21/2024 | 22079 |  | 101
169010-D-2009 | 169010 | Driving | 1 | Sand | Sand + Gravel Subgrade - MnDOT Milaca | Flexible | 0 | 0 | 07/01/1972 | 07/01/1972 | 08/21/2024 | 19071 |  | 18891
169010-D-2009 | 169010 | Driving | 2 | Aggregate | Class 3 - MnDOT Milaca | Flexible | 152 | 6 | 11/01/1973 | 11/01/1973 | 08/21/2024 | 19072 |  | 18890
169010-D-2009 | 169010 | Driving | 3 | Aggregate | Class 4 - MnDOT Milaca | Flexible | 152 | 6 | 11/05/1973 | 11/05/1973 | 08/21/2024 | 19073 |  | 18889
169010-D-2009 | 169010 | Driving | 4 | Aggregate | Class 6 - MnDOT Milaca | Flexible | 152 | 6 | 11/10/1973 | 11/10/1973 | 08/21/2024 | 19074 |  | 18888
169010-D-2009 | 169010 | Driving | 5 | Asphalt | Bituminous Base Mix - MnDOT Milaca | Flexible | 38 | 1.5 | 11/15/1973 | 11/15/1973 | 08/21/2024 | 19076 |  | 18886
169010-D-2009 | 169010 | Driving | 6 | Asphalt | Bituminous Interim Mix - MnDOT Milaca | Flexible | 25 | 1 | 11/16/1973 | 11/16/1973 | 08/21/2024 | 19077 |  | 18885
169010-D-2009 | 169010 | Driving | 7 | Asphalt | Bituminous Mix - MnDOT Milaca | Flexible | 102 | 4 | 09/25/2009 | 09/25/2009 | 08/21/2024 | 19078 |  | 18887
169010-D-2016 | 169010 | Driving | 1 | Sand | Sand + Gravel Subgrade - MnDOT Milaca | Flexible | 0 | 0 | 07/01/1972 | 07/01/1972 | 08/21/2024 | 31590 | 19071 | 18891
169010-D-2016 | 169010 | Driving | 2 | Aggregate | Class 3 - MnDOT Milaca | Flexible | 152 | 6 | 11/01/1973 | 11/01/1973 | 08/21/2024 | 31591 | 19072 | 18890
169010-D-2016 | 169010 | Driving | 3 | Aggregate | Class 4 - MnDOT Milaca | Flexible | 152 | 6 | 11/05/1973 | 11/05/1973 | 08/21/2024 | 31592 | 19073 | 18889
169010-D-2016 | 169010 | Driving | 4 | Aggregate | Class 6 - MnDOT Milaca | Flexible | 152 | 6 | 11/10/1973 | 11/10/1973 | 08/21/2024 | 31593 | 19074 | 18888
169010-D-2016 | 169010 | Driving | 5 | Asphalt | Bituminous Base Mix - MnDOT Milaca | Flexible | 38 | 1.5 | 11/15/1973 | 11/15/1973 | 08/21/2024 | 31594 | 19076 | 18886
169010-D-2016 | 169010 | Driving | 6 | Asphalt | Bituminous Interim Mix - MnDOT Milaca | Flexible | 25 | 1 | 11/16/1973 | 11/16/1973 | 08/21/2024 | 31595 | 19077 | 18885
169010-D-2016 | 169010 | Driving | 7 | Asphalt | Bituminous Mix - MnDOT Milaca | Flexible | 102 | 4 | 09/25/2009 | 09/25/2009 | 08/21/2024 | 31596 | 19078 | 18887
169010-D-2016 | 169010 | Driving | 8 | Asphalt | Double Chip Seal - CRS-2P | Flexible | 3 | 0.1 | 08/31/2016 | 08/31/2016 | 08/21/2024 | 22082 |  | 101
169011-D-2009 | 169011 | Driving | 3 | Aggregate | Class 4 - MnDOT Milaca | Flexible | 152 | 6 | 11/05/1973 | 11/05/1973 | 08/21/2024 | 19091 |  | 18889
169011-D-2009 | 169011 | Driving | 4 | Aggregate | Class 6 - MnDOT Milaca | Flexible | 152 | 6 | 11/10/1973 | 11/10/1973 | 08/21/2024 | 19092 |  | 18888
169011-D-2009 | 169011 | Driving | 5 | Asphalt | Bituminous Base Mix - MnDOT Milaca | Flexible | 38 | 1.5 | 11/15/1973 | 11/15/1973 | 08/21/2024 | 19093 |  | 18886
169011-D-2009 | 169011 | Driving | 6 | Asphalt | Bituminous Interim Mix - MnDOT Milaca | Flexible | 25 | 1 | 11/16/1973 | 11/16/1973 | 08/21/2024 | 19094 |  | 18885
169011-D-2009 | 169011 | Driving | 7 | Asphalt | Bituminous Mix - MnDOT Milaca | Flexible | 102 | 4 | 09/25/2009 | 09/25/2009 | 08/21/2024 | 19095 |  | 18887
169011-D-2016 | 169011 | Driving | 1 | Sand | Sand + Gravel Subgrade - MnDOT Milaca | Flexible | 0 | 0 | 07/01/1972 | 07/01/1972 | 08/21/2024 | 31597 | 19089 | 18891
169011-D-2016 | 169011 | Driving | 2 | Aggregate | Class 3 - MnDOT Milaca | Flexible | 152 | 6 | 11/01/1973 | 11/01/1973 | 08/21/2024 | 31598 | 19090 | 18890
169011-D-2016 | 169011 | Driving | 3 | Aggregate | Class 4 - MnDOT Milaca | Flexible | 152 | 6 | 11/05/1973 | 11/05/1973 | 08/21/2024 | 31599 | 19091 | 18889
169011-D-2016 | 169011 | Driving | 4 | Aggregate | Class 6 - MnDOT Milaca | Flexible | 152 | 6 | 11/10/1973 | 11/10/1973 | 08/21/2024 | 31600 | 19092 | 18888
169011-D-2016 | 169011 | Driving | 5 | Asphalt | Bituminous Base Mix - MnDOT Milaca | Flexible | 38 | 1.5 | 11/15/1973 | 11/15/1973 | 08/21/2024 | 31601 | 19093 | 18886
169011-D-2016 | 169011 | Driving | 6 | Asphalt | Bituminous Interim Mix - MnDOT Milaca | Flexible | 25 | 1 | 11/16/1973 | 11/16/1973 | 08/21/2024 | 31602 | 19094 | 18885
169011-D-2016 | 169011 | Driving | 7 | Asphalt | Bituminous Mix - MnDOT Milaca | Flexible | 102 | 4 | 09/25/2009 | 09/25/2009 | 08/21/2024 | 31603 | 19095 | 18887
169011-D-2016 | 169011 | Driving | 8 | Asphalt | Double Chip Seal - CRS-2P | Flexible | 3 | 0.1 | 08/31/2016 | 08/31/2016 | 08/21/2024 | 22145 |  | 101
169011-D-2009 | 169011 | Driving | 1 | Sand | Sand + Gravel Subgrade - MnDOT Milaca | Flexible | 0 | 0 | 07/01/1972 | 07/01/1972 | 08/21/2024 | 19089 |  | 18891
169011-D-2009 | 169011 | Driving | 2 | Aggregate | Class 3 - MnDOT Milaca | Flexible | 152 | 6 | 11/01/1973 | 11/01/1973 | 08/21/2024 | 19090 |  | 18890
169012-D-2009 | 169012 | Driving | 1 | Sand | Sand + Gravel Subgrade - MnDOT Milaca | Flexible | 0 | 0 | 07/01/1972 | 07/01/1972 | 08/21/2024 | 19106 |  | 18891
169012-D-2009 | 169012 | Driving | 2 | Aggregate | Class 3 - MnDOT Milaca | Flexible | 152 | 6 | 11/01/1973 | 11/01/1973 | 08/21/2024 | 19107 |  | 18890
169012-D-2009 | 169012 | Driving | 3 | Aggregate | Class 4 - MnDOT Milaca | Flexible | 152 | 6 | 11/05/1973 | 11/05/1973 | 08/21/2024 | 19108 |  | 18889
169012-D-2009 | 169012 | Driving | 4 | Aggregate | Class 6 - MnDOT Milaca | Flexible | 152 | 6 | 11/10/1973 | 11/10/1973 | 08/21/2024 | 19109 |  | 18888
169012-D-2009 | 169012 | Driving | 5 | Asphalt | Bituminous Base Mix - MnDOT Milaca | Flexible | 38 | 1.5 | 11/15/1973 | 11/15/1973 | 08/21/2024 | 19110 |  | 18886
169012-D-2009 | 169012 | Driving | 6 | Asphalt | Bituminous Interim Mix - MnDOT Milaca | Flexible | 25 | 1 | 11/16/1973 | 11/16/1973 | 08/21/2024 | 19111 |  | 18885
169012-D-2009 | 169012 | Driving | 7 | Asphalt | Bituminous Mix - MnDOT Milaca | Flexible | 102 | 4 | 09/25/2009 | 09/25/2009 | 08/21/2024 | 19112 |  | 18887
169012-D-2016 | 169012 | Driving | 1 | Sand | Sand + Gravel Subgrade - MnDOT Milaca | Flexible | 0 | 0 | 07/01/1972 | 07/01/1972 | 08/21/2024 | 31604 | 19106 | 18891
169012-D-2016 | 169012 | Driving | 2 | Aggregate | Class 3 - MnDOT Milaca | Flexible | 152 | 6 | 11/01/1973 | 11/01/1973 | 08/21/2024 | 31605 | 19107 | 18890
169012-D-2016 | 169012 | Driving | 3 | Aggregate | Class 4 - MnDOT Milaca | Flexible | 152 | 6 | 11/05/1973 | 11/05/1973 | 08/21/2024 | 31606 | 19108 | 18889
169012-D-2016 | 169012 | Driving | 4 | Aggregate | Class 6 - MnDOT Milaca | Flexible | 152 | 6 | 11/10/1973 | 11/10/1973 | 08/21/2024 | 31607 | 19109 | 18888
169012-D-2016 | 169012 | Driving | 5 | Asphalt | Bituminous Base Mix - MnDOT Milaca | Flexible | 38 | 1.5 | 11/15/1973 | 11/15/1973 | 08/21/2024 | 31608 | 19110 | 18886
169012-D-2016 | 169012 | Driving | 6 | Asphalt | Bituminous Interim Mix - MnDOT Milaca | Flexible | 25 | 1 | 11/16/1973 | 11/16/1973 | 08/21/2024 | 31609 | 19111 | 18885
169012-D-2016 | 169012 | Driving | 7 | Asphalt | Bituminous Mix - MnDOT Milaca | Flexible | 102 | 4 | 09/25/2009 | 09/25/2009 | 08/21/2024 | 31610 | 19112 | 18887
169012-D-2016 | 169012 | Driving | 8 | Asphalt | Double Chip Seal - CRS-2P | Flexible | 3 | 0.1 | 08/31/2016 | 08/31/2016 | 08/21/2024 | 22139 |  | 101
169013-D-2009 | 169013 | Driving | 1 | Sand | Sand + Gravel Subgrade - MnDOT Milaca | Flexible | 0 | 0 | 07/01/1972 | 07/01/1972 | 08/21/2024 | 19123 |  | 18891
169013-D-2009 | 169013 | Driving | 2 | Aggregate | Class 3 - MnDOT Milaca | Flexible | 152 | 6 | 11/01/1973 | 11/01/1973 | 08/21/2024 | 19124 |  | 18890
169013-D-2009 | 169013 | Driving | 3 | Aggregate | Class 4 - MnDOT Milaca | Flexible | 152 | 6 | 11/05/1973 | 11/05/1973 | 08/21/2024 | 19125 |  | 18889
169013-D-2009 | 169013 | Driving | 4 | Aggregate | Class 6 - MnDOT Milaca | Flexible | 152 | 6 | 11/10/1973 | 11/10/1973 | 08/21/2024 | 19126 |  | 18888
169013-D-2009 | 169013 | Driving | 5 | Asphalt | Bituminous Base Mix - MnDOT Milaca | Flexible | 38 | 1.5 | 11/15/1973 | 11/15/1973 | 08/21/2024 | 19127 |  | 18886
169013-D-2009 | 169013 | Driving | 6 | Asphalt | Bituminous Interim Mix - MnDOT Milaca | Flexible | 25 | 1 | 11/16/1973 | 11/16/1973 | 08/21/2024 | 19128 |  | 18885
169013-D-2009 | 169013 | Driving | 7 | Asphalt | Bituminous Mix - MnDOT Milaca | Flexible | 102 | 4 | 09/25/2009 | 09/25/2009 | 08/21/2024 | 19129 |  | 18887
169013-D-2016 | 169013 | Driving | 1 | Sand | Sand + Gravel Subgrade - MnDOT Milaca | Flexible | 0 | 0 | 07/01/1972 | 07/01/1972 | 08/21/2024 | 31611 | 19123 | 18891
169013-D-2016 | 169013 | Driving | 2 | Aggregate | Class 3 - MnDOT Milaca | Flexible | 152 | 6 | 11/01/1973 | 11/01/1973 | 08/21/2024 | 31612 | 19124 | 18890
169013-D-2016 | 169013 | Driving | 3 | Aggregate | Class 4 - MnDOT Milaca | Flexible | 152 | 6 | 11/05/1973 | 11/05/1973 | 08/21/2024 | 31613 | 19125 | 18889
169013-D-2016 | 169013 | Driving | 4 | Aggregate | Class 6 - MnDOT Milaca | Flexible | 152 | 6 | 11/10/1973 | 11/10/1973 | 08/21/2024 | 31614 | 19126 | 18888
169013-D-2016 | 169013 | Driving | 5 | Asphalt | Bituminous Base Mix - MnDOT Milaca | Flexible | 38 | 1.5 | 11/15/1973 | 11/15/1973 | 08/21/2024 | 31615 | 19127 | 18886
169013-D-2016 | 169013 | Driving | 6 | Asphalt | Bituminous Interim Mix - MnDOT Milaca | Flexible | 25 | 1 | 11/16/1973 | 11/16/1973 | 08/21/2024 | 31616 | 19128 | 18885
169013-D-2016 | 169013 | Driving | 7 | Asphalt | Bituminous Mix - MnDOT Milaca | Flexible | 102 | 4 | 09/25/2009 | 09/25/2009 | 08/21/2024 | 31617 | 19129 | 18887
169013-D-2016 | 169013 | Driving | 8 | Asphalt | Double Chip Seal - CRS-2P | Flexible | 3 | 0.1 | 08/31/2016 | 08/31/2016 | 08/21/2024 | 22108 |  | 101
169014-D-2009 | 169014 | Driving | 1 | Sand | Sand + Gravel Subgrade - MnDOT Milaca | Flexible | 0 | 0 | 07/01/1972 | 07/01/1972 | 08/21/2024 | 19140 |  | 18891
169014-D-2009 | 169014 | Driving | 2 | Aggregate | Class 3 - MnDOT Milaca | Flexible | 152 | 6 | 11/01/1973 | 11/01/1973 | 08/21/2024 | 19141 |  | 18890
169014-D-2009 | 169014 | Driving | 3 | Aggregate | Class 4 - MnDOT Milaca | Flexible | 152 | 6 | 11/05/1973 | 11/05/1973 | 08/21/2024 | 19142 |  | 18889
169014-D-2009 | 169014 | Driving | 4 | Aggregate | Class 6 - MnDOT Milaca | Flexible | 152 | 6 | 11/10/1973 | 11/10/1973 | 08/21/2024 | 19143 |  | 18888
169014-D-2009 | 169014 | Driving | 5 | Asphalt | Bituminous Base Mix - MnDOT Milaca | Flexible | 38 | 1.5 | 11/15/1973 | 11/15/1973 | 08/21/2024 | 19144 |  | 18886
169014-D-2009 | 169014 | Driving | 6 | Asphalt | Bituminous Interim Mix - MnDOT Milaca | Flexible | 25 | 1 | 11/16/1973 | 11/16/1973 | 08/21/2024 | 19145 |  | 18885
169014-D-2009 | 169014 | Driving | 7 | Asphalt | Bituminous Mix - MnDOT Milaca | Flexible | 102 | 4 | 09/25/2009 | 09/25/2009 | 08/21/2024 | 19146 |  | 18887
169015-D-2009 | 169015 | Driving | 1 | Sand | Sand + Gravel Subgrade - MnDOT Milaca | Flexible | 0 | 0 | 07/01/1972 | 07/01/1972 | 08/21/2024 | 19157 |  | 18891
169015-D-2009 | 169015 | Driving | 2 | Aggregate | Class 3 - MnDOT Milaca | Flexible | 152 | 6 | 11/01/1973 | 11/01/1973 | 08/21/2024 | 19158 |  | 18890
169015-D-2009 | 169015 | Driving | 3 | Aggregate | Class 4 - MnDOT Milaca | Flexible | 152 | 6 | 11/05/1973 | 11/05/1973 | 08/21/2024 | 19159 |  | 18889
169015-D-2009 | 169015 | Driving | 4 | Aggregate | Class 6 - MnDOT Milaca | Flexible | 152 | 6 | 11/10/1973 | 11/10/1973 | 08/21/2024 | 19160 |  | 18888
169015-D-2009 | 169015 | Driving | 5 | Asphalt | Bituminous Base Mix - MnDOT Milaca | Flexible | 38 | 1.5 | 11/15/1973 | 11/15/1973 | 08/21/2024 | 19161 |  | 18886
169015-D-2009 | 169015 | Driving | 6 | Asphalt | Bituminous Interim Mix - MnDOT Milaca | Flexible | 25 | 1 | 11/16/1973 | 11/16/1973 | 08/21/2024 | 19162 |  | 18885
169015-D-2009 | 169015 | Driving | 7 | Asphalt | Bituminous Mix - MnDOT Milaca | Flexible | 102 | 4 | 09/25/2009 | 09/25/2009 | 08/21/2024 | 19163 |  | 18887
169016-D-2009 | 169016 | Driving | 1 | Sand | Sand + Gravel Subgrade - MnDOT Milaca | Flexible | 0 | 0 | 07/01/1972 | 07/01/1972 | 08/21/2024 | 19175 |  | 18891
169016-D-2009 | 169016 | Driving | 2 | Aggregate | Class 3 - MnDOT Milaca | Flexible | 152 | 6 | 11/01/1973 | 11/01/1973 | 08/21/2024 | 19176 |  | 18890
169016-D-2009 | 169016 | Driving | 3 | Aggregate | Class 4 - MnDOT Milaca | Flexible | 152 | 6 | 11/05/1973 | 11/05/1973 | 08/21/2024 | 19177 |  | 18889
169016-D-2009 | 169016 | Driving | 4 | Aggregate | Class 6 - MnDOT Milaca | Flexible | 152 | 6 | 11/10/1973 | 11/10/1973 | 08/21/2024 | 19178 |  | 18888
169016-D-2009 | 169016 | Driving | 5 | Asphalt | Bituminous Base Mix - MnDOT Milaca | Flexible | 38 | 1.5 | 11/15/1973 | 11/15/1973 | 08/21/2024 | 19179 |  | 18886
169016-D-2009 | 169016 | Driving | 6 | Asphalt | Bituminous Interim Mix - MnDOT Milaca | Flexible | 25 | 1 | 11/16/1973 | 11/16/1973 | 08/21/2024 | 19180 |  | 18885
169016-D-2009 | 169016 | Driving | 7 | Asphalt | Bituminous Mix - MnDOT Milaca | Flexible | 102 | 4 | 09/25/2009 | 09/25/2009 | 08/21/2024 | 19181 |  | 18887
169017-D-2009 | 169017 | Driving | 1 | Sand | Sand + Gravel Subgrade - MnDOT Milaca | Flexible | 0 | 0 | 07/01/1972 | 07/01/1972 | 08/21/2024 | 19203 |  | 18891
169017-D-2009 | 169017 | Driving | 2 | Aggregate | Class 3 - MnDOT Milaca | Flexible | 152 | 6 | 11/01/1973 | 11/01/1973 | 08/21/2024 | 19204 |  | 18890
169017-D-2009 | 169017 | Driving | 3 | Aggregate | Class 4 - MnDOT Milaca | Flexible | 152 | 6 | 11/05/1973 | 11/05/1973 | 08/21/2024 | 19205 |  | 18889
169017-D-2009 | 169017 | Driving | 4 | Aggregate | Class 6 - MnDOT Milaca | Flexible | 152 | 6 | 11/10/1973 | 11/10/1973 | 08/21/2024 | 19206 |  | 18888
169017-D-2009 | 169017 | Driving | 5 | Asphalt | Bituminous Base Mix - MnDOT Milaca | Flexible | 38 | 1.5 | 11/15/1973 | 11/15/1973 | 08/21/2024 | 19207 |  | 18886
169017-D-2009 | 169017 | Driving | 6 | Asphalt | Bituminous Interim Mix - MnDOT Milaca | Flexible | 25 | 1 | 11/16/1973 | 11/16/1973 | 08/21/2024 | 19208 |  | 18885
169017-D-2009 | 169017 | Driving | 7 | Asphalt | Bituminous Mix - MnDOT Milaca | Flexible | 102 | 4 | 09/25/2009 | 09/25/2009 | 08/21/2024 | 19209 |  | 18887
169017-D-2016 | 169017 | Driving | 1 | Sand | Sand + Gravel Subgrade - MnDOT Milaca | Flexible | 0 | 0 | 07/01/1972 | 07/01/1972 | 08/21/2024 | 31639 | 19203 | 18891
169017-D-2016 | 169017 | Driving | 2 | Aggregate | Class 3 - MnDOT Milaca | Flexible | 152 | 6 | 11/01/1973 | 11/01/1973 | 08/21/2024 | 31640 | 19204 | 18890
169017-D-2016 | 169017 | Driving | 3 | Aggregate | Class 4 - MnDOT Milaca | Flexible | 152 | 6 | 11/05/1973 | 11/05/1973 | 08/21/2024 | 31641 | 19205 | 18889
169017-D-2016 | 169017 | Driving | 4 | Aggregate | Class 6 - MnDOT Milaca | Flexible | 152 | 6 | 11/10/1973 | 11/10/1973 | 08/21/2024 | 31642 | 19206 | 18888
169017-D-2016 | 169017 | Driving | 5 | Asphalt | Bituminous Base Mix - MnDOT Milaca | Flexible | 38 | 1.5 | 11/15/1973 | 11/15/1973 | 08/21/2024 | 31643 | 19207 | 18886
169017-D-2016 | 169017 | Driving | 6 | Asphalt | Bituminous Interim Mix - MnDOT Milaca | Flexible | 25 | 1 | 11/16/1973 | 11/16/1973 | 08/21/2024 | 31644 | 19208 | 18885
169017-D-2016 | 169017 | Driving | 7 | Asphalt | Bituminous Mix - MnDOT Milaca | Flexible | 102 | 4 | 09/25/2009 | 09/25/2009 | 08/21/2024 | 31645 | 19209 | 18887
169017-D-2016 | 169017 | Driving | 8 | Asphalt | Double Chip Seal - CRS-2P | Flexible | 3 | 0.1 | 08/31/2016 | 08/31/2016 | 08/21/2024 | 22138 |  | 101
169018-D-2009 | 169018 | Driving | 1 | Sand | Sand + Gravel Subgrade - MnDOT Milaca | Flexible | 0 | 0 | 07/01/1972 | 07/01/1972 | 08/21/2024 | 19220 |  | 18891
169018-D-2009 | 169018 | Driving | 2 | Aggregate | Class 3 - MnDOT Milaca | Flexible | 152 | 6 | 11/01/1973 | 11/01/1973 | 08/21/2024 | 19221 |  | 18890
169018-D-2009 | 169018 | Driving | 3 | Aggregate | Class 4 - MnDOT Milaca | Flexible | 152 | 6 | 11/05/1973 | 11/05/1973 | 08/21/2024 | 19222 |  | 18889
169018-D-2009 | 169018 | Driving | 4 | Aggregate | Class 6 - MnDOT Milaca | Flexible | 152 | 6 | 11/10/1973 | 11/10/1973 | 08/21/2024 | 19223 |  | 18888
169018-D-2009 | 169018 | Driving | 5 | Asphalt | Bituminous Base Mix - MnDOT Milaca | Flexible | 38 | 1.5 | 11/15/1973 | 11/15/1973 | 08/21/2024 | 19224 |  | 18886
169018-D-2009 | 169018 | Driving | 6 | Asphalt | Bituminous Interim Mix - MnDOT Milaca | Flexible | 25 | 1 | 11/16/1973 | 11/16/1973 | 08/21/2024 | 19225 |  | 18885
169018-D-2009 | 169018 | Driving | 7 | Asphalt | Bituminous Mix - MnDOT Milaca | Flexible | 102 | 4 | 09/25/2009 | 09/25/2009 | 08/21/2024 | 19226 |  | 18887
169019-D-2009 | 169019 | Driving | 1 | Sand | Sand + Gravel Subgrade - MnDOT Milaca | Flexible | 0 | 0 | 07/01/1973 | 07/01/1972 | 08/21/2024 | 19237 |  | 18891
169019-D-2009 | 169019 | Driving | 2 | Aggregate | Class 3 - MnDOT Milaca | Flexible | 152 | 6 | 11/01/1973 | 11/01/1973 | 08/21/2024 | 19238 |  | 18890
169019-D-2009 | 169019 | Driving | 3 | Aggregate | Class 4 - MnDOT Milaca | Flexible | 152 | 6 | 11/05/1973 | 11/05/1973 | 08/21/2024 | 19239 |  | 18889
169019-D-2009 | 169019 | Driving | 4 | Aggregate | Class 6 - MnDOT Milaca | Flexible | 152 | 6 | 11/10/1973 | 11/10/1973 | 08/21/2024 | 19240 |  | 18888
169019-D-2009 | 169019 | Driving | 5 | Asphalt | Bituminous Base Mix - MnDOT Milaca | Flexible | 38 | 1.5 | 11/15/1973 | 11/15/1973 | 08/21/2024 | 19241 |  | 18886
169019-D-2009 | 169019 | Driving | 6 | Asphalt | Bituminous Interim Mix - MnDOT Milaca | Flexible | 25 | 1 | 11/16/1973 | 11/16/1973 | 08/21/2024 | 19242 |  | 18885
169019-D-2009 | 169019 | Driving | 7 | Asphalt | Bituminous Mix - MnDOT Milaca | Flexible | 102 | 4 | 09/25/2009 | 09/25/2009 | 08/21/2024 | 19243 |  | 18887
169019-D-2016 | 169019 | Driving | 1 | Sand | Sand + Gravel Subgrade - MnDOT Milaca | Flexible | 0 | 0 | 07/01/1973 | 07/01/1972 | 08/21/2024 | 31653 | 19237 | 18891
169019-D-2016 | 169019 | Driving | 2 | Aggregate | Class 3 - MnDOT Milaca | Flexible | 152 | 6 | 11/01/1973 | 11/01/1973 | 08/21/2024 | 31654 | 19238 | 18890
169019-D-2016 | 169019 | Driving | 3 | Aggregate | Class 4 - MnDOT Milaca | Flexible | 152 | 6 | 11/05/1973 | 11/05/1973 | 08/21/2024 | 31655 | 19239 | 18889
169019-D-2016 | 169019 | Driving | 4 | Aggregate | Class 6 - MnDOT Milaca | Flexible | 152 | 6 | 11/10/1973 | 11/10/1973 | 08/21/2024 | 31656 | 19240 | 18888
169019-D-2016 | 169019 | Driving | 5 | Asphalt | Bituminous Base Mix - MnDOT Milaca | Flexible | 38 | 1.5 | 11/15/1973 | 11/15/1973 | 08/21/2024 | 31657 | 19241 | 18886
169019-D-2016 | 169019 | Driving | 6 | Asphalt | Bituminous Interim Mix - MnDOT Milaca | Flexible | 25 | 1 | 11/16/1973 | 11/16/1973 | 08/21/2024 | 31658 | 19242 | 18885
169019-D-2016 | 169019 | Driving | 7 | Asphalt | Bituminous Mix - MnDOT Milaca | Flexible | 102 | 4 | 09/25/2009 | 09/25/2009 | 08/21/2024 | 31659 | 19243 | 18887
169019-D-2016 | 169019 | Driving | 8 | Asphalt | Double Chip Seal - CRS-2P | Flexible | 3 | 0.1 | 08/31/2016 | 08/31/2016 | 08/21/2024 | 22081 |  | 101
169020-D-2009 | 169020 | Driving | 1 | Sand | Sand + Gravel Subgrade - MnDOT Milaca | Flexible | 0 | 0 | 07/01/1972 | 07/01/1972 | 08/21/2024 | 19254 |  | 18891
169020-D-2009 | 169020 | Driving | 2 | Aggregate | Class 3 - MnDOT Milaca | Flexible | 152 | 6 | 11/01/1973 | 11/01/1973 | 08/21/2024 | 19255 |  | 18890
169020-D-2009 | 169020 | Driving | 3 | Aggregate | Class 4 - MnDOT Milaca | Flexible | 152 | 6 | 11/05/1973 | 11/05/1973 | 08/21/2024 | 19256 |  | 18889
169020-D-2009 | 169020 | Driving | 4 | Aggregate | Class 6 - MnDOT Milaca | Flexible | 152 | 6 | 11/10/1973 | 11/10/1973 | 08/21/2024 | 19257 |  | 18888
169020-D-2009 | 169020 | Driving | 5 | Asphalt | Bituminous Base Mix - MnDOT Milaca | Flexible | 38 | 1.5 | 11/15/1973 | 11/15/1973 | 08/21/2024 | 19258 |  | 18886
169020-D-2009 | 169020 | Driving | 6 | Asphalt | Bituminous Interim Mix - MnDOT Milaca | Flexible | 25 | 1 | 11/16/1973 | 11/16/1973 | 08/21/2024 | 19259 |  | 18885
169020-D-2009 | 169020 | Driving | 7 | Asphalt | Bituminous Mix - MnDOT Milaca | Flexible | 102 | 4 | 09/25/2009 | 09/25/2009 | 08/21/2024 | 19260 |  | 18887
169020-D-2016 | 169020 | Driving | 1 | Sand | Sand + Gravel Subgrade - MnDOT Milaca | Flexible | 0 | 0 | 07/01/1972 | 07/01/1972 | 08/21/2024 | 31660 | 19254 | 18891
169020-D-2016 | 169020 | Driving | 2 | Aggregate | Class 3 - MnDOT Milaca | Flexible | 152 | 6 | 11/01/1973 | 11/01/1973 | 08/21/2024 | 31661 | 19255 | 18890
169020-D-2016 | 169020 | Driving | 3 | Aggregate | Class 4 - MnDOT Milaca | Flexible | 152 | 6 | 11/05/1973 | 11/05/1973 | 08/21/2024 | 31662 | 19256 | 18889
169020-D-2016 | 169020 | Driving | 4 | Aggregate | Class 6 - MnDOT Milaca | Flexible | 152 | 6 | 11/10/1973 | 11/10/1973 | 08/21/2024 | 31663 | 19257 | 18888
169020-D-2016 | 169020 | Driving | 5 | Asphalt | Bituminous Base Mix - MnDOT Milaca | Flexible | 38 | 1.5 | 11/15/1973 | 11/15/1973 | 08/21/2024 | 31664 | 19258 | 18886
169020-D-2016 | 169020 | Driving | 6 | Asphalt | Bituminous Interim Mix - MnDOT Milaca | Flexible | 25 | 1 | 11/16/1973 | 11/16/1973 | 08/21/2024 | 31665 | 19259 | 18885
169020-D-2016 | 169020 | Driving | 7 | Asphalt | Bituminous Mix - MnDOT Milaca | Flexible | 102 | 4 | 09/25/2009 | 09/25/2009 | 08/21/2024 | 31666 | 19260 | 18887
169020-D-2016 | 169020 | Driving | 8 | Asphalt | Hot Mix Asphalt - MnDOT Milaca | Flexible | 0 | 0 | 08/31/2016 | 08/31/2016 | 08/21/2024 | 22235 |  | 21200
169021-D-2009 | 169021 | Driving | 1 | Sand | Sand + Gravel Subgrade - MnDOT Milaca | Flexible | 0 | 0 | 07/01/1972 | 07/01/1972 | 08/21/2024 | 19271 |  | 18891
169021-D-2009 | 169021 | Driving | 2 | Aggregate | Class 3 - MnDOT Milaca | Flexible | 152 | 6 | 11/01/1973 | 11/01/1973 | 08/21/2024 | 19272 |  | 18890
169021-D-2009 | 169021 | Driving | 3 | Aggregate | Class 4 - MnDOT Milaca | Flexible | 152 | 6 | 11/05/1973 | 11/05/1973 | 08/21/2024 | 19273 |  | 18889
169021-D-2009 | 169021 | Driving | 4 | Aggregate | Class 6 - MnDOT Milaca | Flexible | 152 | 6 | 11/10/1973 | 11/10/1973 | 08/21/2024 | 19274 |  | 18888
169021-D-2009 | 169021 | Driving | 5 | Asphalt | Bituminous Base Mix - MnDOT Milaca | Flexible | 38 | 1.5 | 11/15/1973 | 11/15/1973 | 08/21/2024 | 19275 |  | 18886
169021-D-2009 | 169021 | Driving | 6 | Asphalt | Bituminous Interim Mix - MnDOT Milaca | Flexible | 25 | 1 | 11/16/1973 | 11/16/1973 | 08/21/2024 | 19276 |  | 18885
169021-D-2009 | 169021 | Driving | 7 | Asphalt | Bituminous Mix - MnDOT Milaca | Flexible | 102 | 4 | 09/25/2009 | 09/25/2009 | 08/21/2024 | 19277 |  | 18887
169022-D-2009 | 169022 | Driving | 6 | Asphalt | Bituminous Interim Mix - MnDOT Milaca | Flexible | 25 | 1 | 11/16/1973 | 11/16/1973 | 08/21/2024 | 19293 |  | 18885
169022-D-2009 | 169022 | Driving | 7 | Asphalt | Bituminous Mix - MnDOT Milaca | Flexible | 102 | 4 | 09/25/2009 | 09/25/2009 | 08/21/2024 | 19294 |  | 18887
169022-D-2016 | 169022 | Driving | 1 | Sand | Sand + Gravel Subgrade - MnDOT Milaca | Flexible | 0 | 0 | 07/01/1972 | 07/01/1972 | 08/21/2024 | 31674 | 19288 | 18891
169022-D-2016 | 169022 | Driving | 2 | Aggregate | Class 3 - MnDOT Milaca | Flexible | 152 | 6 | 11/01/1973 | 11/01/1973 | 08/21/2024 | 31675 | 19289 | 18890
169022-D-2016 | 169022 | Driving | 3 | Aggregate | Class 4 - MnDOT Milaca | Flexible | 152 | 6 | 11/05/1973 | 11/05/1973 | 08/21/2024 | 31676 | 19290 | 18889
169022-D-2016 | 169022 | Driving | 4 | Aggregate | Class 6 - MnDOT Milaca | Flexible | 152 | 6 | 11/10/1973 | 11/10/1973 | 08/21/2024 | 31677 | 19291 | 18888
169022-D-2016 | 169022 | Driving | 5 | Asphalt | Bituminous Base Mix - MnDOT Milaca | Flexible | 38 | 1.5 | 11/15/1973 | 11/15/1973 | 08/21/2024 | 31678 | 19292 | 18886
169022-D-2016 | 169022 | Driving | 6 | Asphalt | Bituminous Interim Mix - MnDOT Milaca | Flexible | 25 | 1 | 11/16/1973 | 11/16/1973 | 08/21/2024 | 31679 | 19293 | 18885
169022-D-2016 | 169022 | Driving | 7 | Asphalt | Bituminous Mix - MnDOT Milaca | Flexible | 102 | 4 | 09/25/2009 | 09/25/2009 | 08/21/2024 | 31680 | 19294 | 18887
169022-D-2016 | 169022 | Driving | 8 | Asphalt | Double Chip Seal - CRS-2P | Flexible | 3 | 0.1 | 08/31/2016 | 08/31/2016 | 08/21/2024 | 22084 |  | 101
169022-D-2009 | 169022 | Driving | 1 | Sand | Sand + Gravel Subgrade - MnDOT Milaca | Flexible | 0 | 0 | 07/01/1972 | 07/01/1972 | 08/21/2024 | 19288 |  | 18891
169022-D-2009 | 169022 | Driving | 2 | Aggregate | Class 3 - MnDOT Milaca | Flexible | 152 | 6 | 11/01/1973 | 11/01/1973 | 08/21/2024 | 19289 |  | 18890
169022-D-2009 | 169022 | Driving | 3 | Aggregate | Class 4 - MnDOT Milaca | Flexible | 152 | 6 | 11/05/1973 | 11/05/1973 | 08/21/2024 | 19290 |  | 18889
169022-D-2009 | 169022 | Driving | 4 | Aggregate | Class 6 - MnDOT Milaca | Flexible | 152 | 6 | 11/10/1973 | 11/10/1973 | 08/21/2024 | 19291 |  | 18888
169022-D-2009 | 169022 | Driving | 5 | Asphalt | Bituminous Base Mix - MnDOT Milaca | Flexible | 38 | 1.5 | 11/15/1973 | 11/15/1973 | 08/21/2024 | 19292 |  | 18886
169023-D-2009 | 169023 | Driving | 1 | Sand | Sand + Gravel Subgrade - MnDOT Milaca | Flexible | 0 | 0 | 07/01/1972 | 07/01/1972 | 08/21/2024 | 19305 |  | 18891
169023-D-2009 | 169023 | Driving | 2 | Aggregate | Class 3 - MnDOT Milaca | Flexible | 152 | 6 | 11/01/1973 | 11/01/1973 | 08/21/2024 | 19306 |  | 18890
169023-D-2009 | 169023 | Driving | 3 | Aggregate | Class 4 - MnDOT Milaca | Flexible | 152 | 6 | 11/05/1973 | 11/05/1973 | 08/21/2024 | 19307 |  | 18889
169023-D-2009 | 169023 | Driving | 4 | Aggregate | Class 6 - MnDOT Milaca | Flexible | 152 | 6 | 11/10/1973 | 11/10/1973 | 08/21/2024 | 19308 |  | 18888
169023-D-2009 | 169023 | Driving | 5 | Asphalt | Bituminous Base Mix - MnDOT Milaca | Flexible | 38 | 1.5 | 11/15/1973 | 11/15/1973 | 08/21/2024 | 19309 |  | 18886
169023-D-2009 | 169023 | Driving | 6 | Asphalt | Bituminous Interim Mix - MnDOT Milaca | Flexible | 25 | 1 | 11/16/1973 | 11/16/1973 | 08/21/2024 | 19310 |  | 18885
169023-D-2009 | 169023 | Driving | 7 | Asphalt | Bituminous Mix - MnDOT Milaca | Flexible | 102 | 4 | 09/25/2009 | 09/25/2009 | 08/21/2024 | 19311 |  | 18887
169023-D-2016 | 169023 | Driving | 1 | Sand | Sand + Gravel Subgrade - MnDOT Milaca | Flexible | 0 | 0 | 07/01/1972 | 07/01/1972 | 08/21/2024 | 31681 | 19305 | 18891
169023-D-2016 | 169023 | Driving | 2 | Aggregate | Class 3 - MnDOT Milaca | Flexible | 152 | 6 | 11/01/1973 | 11/01/1973 | 08/21/2024 | 31682 | 19306 | 18890
169023-D-2016 | 169023 | Driving | 3 | Aggregate | Class 4 - MnDOT Milaca | Flexible | 152 | 6 | 11/05/1973 | 11/05/1973 | 08/21/2024 | 31683 | 19307 | 18889
169023-D-2016 | 169023 | Driving | 4 | Aggregate | Class 6 - MnDOT Milaca | Flexible | 152 | 6 | 11/10/1973 | 11/10/1973 | 08/21/2024 | 31684 | 19308 | 18888
169023-D-2016 | 169023 | Driving | 5 | Asphalt | Bituminous Base Mix - MnDOT Milaca | Flexible | 38 | 1.5 | 11/15/1973 | 11/15/1973 | 08/21/2024 | 31685 | 19309 | 18886
169023-D-2016 | 169023 | Driving | 6 | Asphalt | Bituminous Interim Mix - MnDOT Milaca | Flexible | 25 | 1 | 11/16/1973 | 11/16/1973 | 08/21/2024 | 31686 | 19310 | 18885
169023-D-2016 | 169023 | Driving | 7 | Asphalt | Bituminous Mix - MnDOT Milaca | Flexible | 102 | 4 | 09/25/2009 | 09/25/2009 | 08/21/2024 | 31687 | 19311 | 18887
169023-D-2016 | 169023 | Driving | 8 | Asphalt | Double Chip Seal - CRS-2P | Flexible | 3 | 0.1 | 08/31/2016 | 08/31/2016 | 08/21/2024 | 22136 |  | 101
169024-D-2009 | 169024 | Driving | 1 | Sand | Sand + Gravel Subgrade - MnDOT Milaca | Flexible | 0 | 0 | 07/01/1972 | 07/01/1972 | 08/21/2024 | 19322 |  | 18891
169024-D-2009 | 169024 | Driving | 2 | Aggregate | Class 3 - MnDOT Milaca | Flexible | 152 | 6 | 11/01/1973 | 11/01/1973 | 08/21/2024 | 19323 |  | 18890
169024-D-2009 | 169024 | Driving | 3 | Aggregate | Class 4 - MnDOT Milaca | Flexible | 152 | 6 | 11/05/1973 | 11/05/1973 | 08/21/2024 | 19324 |  | 18889
169024-D-2009 | 169024 | Driving | 4 | Aggregate | Class 6 - MnDOT Milaca | Flexible | 152 | 6 | 11/10/1973 | 11/10/1973 | 08/21/2024 | 19325 |  | 18888
169024-D-2009 | 169024 | Driving | 5 | Asphalt | Bituminous Base Mix - MnDOT Milaca | Flexible | 38 | 1.5 | 11/15/1973 | 11/15/1973 | 08/21/2024 | 19326 |  | 18886
169024-D-2009 | 169024 | Driving | 6 | Asphalt | Bituminous Interim Mix - MnDOT Milaca | Flexible | 25 | 1 | 11/16/1973 | 11/16/1973 | 08/21/2024 | 19327 |  | 18885
169024-D-2009 | 169024 | Driving | 7 | Asphalt | Bituminous Mix - MnDOT Milaca | Flexible | 102 | 4 | 09/25/2009 | 09/25/2009 | 08/21/2024 | 19328 |  | 18887
169024-D-2016 | 169024 | Driving | 1 | Sand | Sand + Gravel Subgrade - MnDOT Milaca | Flexible | 0 | 0 | 07/01/1972 | 07/01/1972 | 08/21/2024 | 31688 | 19322 | 18891
169024-D-2016 | 169024 | Driving | 2 | Aggregate | Class 3 - MnDOT Milaca | Flexible | 152 | 6 | 11/01/1973 | 11/01/1973 | 08/21/2024 | 31689 | 19323 | 18890
169024-D-2016 | 169024 | Driving | 3 | Aggregate | Class 4 - MnDOT Milaca | Flexible | 152 | 6 | 11/05/1973 | 11/05/1973 | 08/21/2024 | 31690 | 19324 | 18889
169024-D-2016 | 169024 | Driving | 4 | Aggregate | Class 6 - MnDOT Milaca | Flexible | 152 | 6 | 11/10/1973 | 11/10/1973 | 08/21/2024 | 31691 | 19325 | 18888
169024-D-2016 | 169024 | Driving | 5 | Asphalt | Bituminous Base Mix - MnDOT Milaca | Flexible | 38 | 1.5 | 11/15/1973 | 11/15/1973 | 08/21/2024 | 31692 | 19326 | 18886
169024-D-2016 | 169024 | Driving | 6 | Asphalt | Bituminous Interim Mix - MnDOT Milaca | Flexible | 25 | 1 | 11/16/1973 | 11/16/1973 | 08/21/2024 | 31693 | 19327 | 18885
169024-D-2016 | 169024 | Driving | 7 | Asphalt | Bituminous Mix - MnDOT Milaca | Flexible | 102 | 4 | 09/25/2009 | 09/25/2009 | 08/21/2024 | 31694 | 19328 | 18887
169024-D-2016 | 169024 | Driving | 8 | Asphalt | Double Chip Seal - CRS-2P | Flexible | 3 | 0.1 | 08/31/2016 | 08/31/2016 | 08/21/2024 | 22075 |  | 101
169025-D-2009 | 169025 | Driving | 1 | Sand | Sand + Gravel Subgrade - MnDOT Milaca | Flexible | 0 | 0 | 07/01/1972 | 07/01/1972 | 08/21/2024 | 19339 |  | 18891
169025-D-2009 | 169025 | Driving | 2 | Aggregate | Class 3 - MnDOT Milaca | Flexible | 152 | 6 | 11/01/1973 | 11/01/1973 | 08/21/2024 | 19340 |  | 18890
169025-D-2009 | 169025 | Driving | 3 | Aggregate | Class 4 - MnDOT Milaca | Flexible | 152 | 6 | 11/05/1973 | 11/05/1973 | 08/21/2024 | 19341 |  | 18889
169025-D-2009 | 169025 | Driving | 4 | Aggregate | Class 6 - MnDOT Milaca | Flexible | 152 | 6 | 11/10/1973 | 11/10/1973 | 08/21/2024 | 19342 |  | 18888
169025-D-2009 | 169025 | Driving | 5 | Asphalt | Bituminous Base Mix - MnDOT Milaca | Flexible | 38 | 1.5 | 11/15/1973 | 11/15/1973 | 08/21/2024 | 19343 |  | 18886
169025-D-2009 | 169025 | Driving | 6 | Asphalt | Bituminous Interim Mix - MnDOT Milaca | Flexible | 25 | 1 | 11/16/1973 | 11/16/1973 | 08/21/2024 | 19344 |  | 18885
169025-D-2009 | 169025 | Driving | 7 | Aggregate | Class 6 - MnDOT Milaca | Flexible | 102 | 4 | 09/25/2009 | 09/25/2009 | 08/21/2024 | 19345 |  | 18888
169025-D-2016 | 169025 | Driving | 1 | Sand | Sand + Gravel Subgrade - MnDOT Milaca | Flexible | 0 | 0 | 07/01/1972 | 07/01/1972 | 08/21/2024 | 31695 | 19339 | 18891
169025-D-2016 | 169025 | Driving | 2 | Aggregate | Class 3 - MnDOT Milaca | Flexible | 152 | 6 | 11/01/1973 | 11/01/1973 | 08/21/2024 | 31696 | 19340 | 18890
169025-D-2016 | 169025 | Driving | 3 | Aggregate | Class 4 - MnDOT Milaca | Flexible | 152 | 6 | 11/05/1973 | 11/05/1973 | 08/21/2024 | 31697 | 19341 | 18889
169025-D-2016 | 169025 | Driving | 4 | Aggregate | Class 6 - MnDOT Milaca | Flexible | 152 | 6 | 11/10/1973 | 11/10/1973 | 08/21/2024 | 31698 | 19342 | 18888
169025-D-2016 | 169025 | Driving | 5 | Asphalt | Bituminous Base Mix - MnDOT Milaca | Flexible | 38 | 1.5 | 11/15/1973 | 11/15/1973 | 08/21/2024 | 31699 | 19343 | 18886
169025-D-2016 | 169025 | Driving | 6 | Asphalt | Bituminous Interim Mix - MnDOT Milaca | Flexible | 25 | 1 | 11/16/1973 | 11/16/1973 | 08/21/2024 | 31700 | 19344 | 18885
169025-D-2016 | 169025 | Driving | 7 | Aggregate | Class 6 - MnDOT Milaca | Flexible | 102 | 4 | 09/25/2009 | 09/25/2009 | 08/21/2024 | 31701 | 19345 | 18888
169025-D-2016 | 169025 | Driving | 8 | Asphalt | Double Chip Seal - CRS-2P | Flexible | 3 | 0.1 | 08/31/2016 | 08/31/2016 | 08/21/2024 | 22125 |  | 101
169026-D-2009 | 169026 | Driving | 1 | Sand | Sand + Gravel Subgrade - MnDOT Milaca | Flexible | 0 | 0 | 07/01/1972 | 07/01/1972 | 08/21/2024 | 19356 |  | 18891
169026-D-2009 | 169026 | Driving | 2 | Aggregate | Class 3 - MnDOT Milaca | Flexible | 152 | 6 | 11/01/1973 | 11/01/1973 | 08/21/2024 | 19357 |  | 18890
169026-D-2009 | 169026 | Driving | 3 | Aggregate | Class 4 - MnDOT Milaca | Flexible | 152 | 6 | 11/05/1973 | 11/05/1973 | 08/21/2024 | 19358 |  | 18889
169026-D-2009 | 169026 | Driving | 4 | Aggregate | Class 6 - MnDOT Milaca | Flexible | 152 | 6 | 11/10/1973 | 11/10/1973 | 08/21/2024 | 19359 |  | 18888
169026-D-2009 | 169026 | Driving | 5 | Asphalt | Bituminous Base Mix - MnDOT Milaca | Flexible | 38 | 1.5 | 11/15/1973 | 11/15/1973 | 08/21/2024 | 19360 |  | 18886
169026-D-2009 | 169026 | Driving | 6 | Asphalt | Bituminous Interim Mix - MnDOT Milaca | Flexible | 25 | 1 | 11/16/1973 | 11/16/1973 | 08/21/2024 | 19361 |  | 18885
169026-D-2009 | 169026 | Driving | 7 | Asphalt | Bituminous Mix - MnDOT Milaca | Flexible | 102 | 4 | 09/25/2009 | 09/25/2009 | 08/21/2024 | 19362 |  | 18887
169026-D-2016 | 169026 | Driving | 1 | Sand | Sand + Gravel Subgrade - MnDOT Milaca | Flexible | 0 | 0 | 07/01/1972 | 07/01/1972 | 08/21/2024 | 31702 | 19356 | 18891
169026-D-2016 | 169026 | Driving | 2 | Aggregate | Class 3 - MnDOT Milaca | Flexible | 152 | 6 | 11/01/1973 | 11/01/1973 | 08/21/2024 | 31703 | 19357 | 18890
169026-D-2016 | 169026 | Driving | 3 | Aggregate | Class 4 - MnDOT Milaca | Flexible | 152 | 6 | 11/05/1973 | 11/05/1973 | 08/21/2024 | 31704 | 19358 | 18889
169026-D-2016 | 169026 | Driving | 4 | Aggregate | Class 6 - MnDOT Milaca | Flexible | 152 | 6 | 11/10/1973 | 11/10/1973 | 08/21/2024 | 31705 | 19359 | 18888
169026-D-2016 | 169026 | Driving | 5 | Asphalt | Bituminous Base Mix - MnDOT Milaca | Flexible | 38 | 1.5 | 11/15/1973 | 11/15/1973 | 08/21/2024 | 31706 | 19360 | 18886
169026-D-2016 | 169026 | Driving | 6 | Asphalt | Bituminous Interim Mix - MnDOT Milaca | Flexible | 25 | 1 | 11/16/1973 | 11/16/1973 | 08/21/2024 | 31707 | 19361 | 18885
169026-D-2016 | 169026 | Driving | 7 | Asphalt | Bituminous Mix - MnDOT Milaca | Flexible | 102 | 4 | 09/25/2009 | 09/25/2009 | 08/21/2024 | 31708 | 19362 | 18887
169026-D-2016 | 169026 | Driving | 8 | Asphalt | Double Chip Seal - CRS-2P | Flexible | 3 | 0.1 | 08/31/2016 | 08/31/2016 | 08/21/2024 | 22131 |  | 101
169027-D-2009 | 169027 | Driving | 1 | Sand | Sand + Gravel Subgrade - MnDOT Milaca | Flexible | 0 | 0 | 07/01/1972 | 07/01/1972 | 08/21/2024 | 19373 |  | 18891
169027-D-2009 | 169027 | Driving | 2 | Aggregate | Class 3 - MnDOT Milaca | Flexible | 152 | 6 | 11/01/1973 | 11/01/1973 | 08/21/2024 | 19374 |  | 18890
169027-D-2009 | 169027 | Driving | 3 | Aggregate | Class 4 - MnDOT Milaca | Flexible | 152 | 6 | 11/05/1973 | 11/05/1973 | 08/21/2024 | 19375 |  | 18889
169027-D-2009 | 169027 | Driving | 4 | Aggregate | Class 6 - MnDOT Milaca | Flexible | 152 | 6 | 11/10/1973 | 11/10/1973 | 08/21/2024 | 19376 |  | 18888
169027-D-2009 | 169027 | Driving | 5 | Asphalt | Bituminous Base Mix - MnDOT Milaca | Flexible | 38 | 1.5 | 11/15/1973 | 11/15/1973 | 08/21/2024 | 19377 |  | 18886
169027-D-2009 | 169027 | Driving | 6 | Asphalt | Bituminous Interim Mix - MnDOT Milaca | Flexible | 25 | 1 | 11/16/1973 | 11/16/1973 | 08/21/2024 | 19378 |  | 18885
169027-D-2009 | 169027 | Driving | 7 | Asphalt | Bituminous Mix - MnDOT Milaca | Flexible | 102 | 4 | 09/25/2009 | 09/25/2009 | 08/21/2024 | 19379 |  | 18887
169027-D-2016 | 169027 | Driving | 1 | Sand | Sand + Gravel Subgrade - MnDOT Milaca | Flexible | 0 | 0 | 07/01/1972 | 07/01/1972 | 08/21/2024 | 31709 | 19373 | 18891
169027-D-2016 | 169027 | Driving | 2 | Aggregate | Class 3 - MnDOT Milaca | Flexible | 152 | 6 | 11/01/1973 | 11/01/1973 | 08/21/2024 | 31710 | 19374 | 18890
169027-D-2016 | 169027 | Driving | 3 | Aggregate | Class 4 - MnDOT Milaca | Flexible | 152 | 6 | 11/05/1973 | 11/05/1973 | 08/21/2024 | 31711 | 19375 | 18889
169027-D-2016 | 169027 | Driving | 4 | Aggregate | Class 6 - MnDOT Milaca | Flexible | 152 | 6 | 11/10/1973 | 11/10/1973 | 08/21/2024 | 31712 | 19376 | 18888
169027-D-2016 | 169027 | Driving | 5 | Asphalt | Bituminous Base Mix - MnDOT Milaca | Flexible | 38 | 1.5 | 11/15/1973 | 11/15/1973 | 08/21/2024 | 31713 | 19377 | 18886
169027-D-2016 | 169027 | Driving | 6 | Asphalt | Bituminous Interim Mix - MnDOT Milaca | Flexible | 25 | 1 | 11/16/1973 | 11/16/1973 | 08/21/2024 | 31714 | 19378 | 18885
169027-D-2016 | 169027 | Driving | 7 | Asphalt | Bituminous Mix - MnDOT Milaca | Flexible | 102 | 4 | 09/25/2009 | 09/25/2009 | 08/21/2024 | 31715 | 19379 | 18887
169027-D-2016 | 169027 | Driving | 8 | Asphalt | Double Chip Seal - CRS-2P | Flexible | 3 | 0.1 | 08/31/2016 | 08/31/2016 | 08/21/2024 | 22086 |  | 101
169028-D-2009 | 169028 | Driving | 1 | Sand | Sand + Gravel Subgrade - MnDOT Milaca | Flexible | 0 | 0 | 07/01/1972 | 07/01/1972 | 08/21/2024 | 19390 |  | 18891
169028-D-2009 | 169028 | Driving | 2 | Aggregate | Class 3 - MnDOT Milaca | Flexible | 152 | 6 | 11/01/1973 | 11/01/1973 | 08/21/2024 | 19391 |  | 18890
169028-D-2009 | 169028 | Driving | 3 | Aggregate | Class 4 - MnDOT Milaca | Flexible | 152 | 6 | 11/05/1973 | 11/05/1973 | 08/21/2024 | 19392 |  | 18889
169028-D-2009 | 169028 | Driving | 4 | Aggregate | Class 6 - MnDOT Milaca | Flexible | 152 | 6 | 11/10/1973 | 11/10/1973 | 08/21/2024 | 19393 |  | 18888
169028-D-2009 | 169028 | Driving | 5 | Asphalt | Bituminous Base Mix - MnDOT Milaca | Flexible | 38 | 1.5 | 11/15/1973 | 11/15/1973 | 08/21/2024 | 19394 |  | 18886
169028-D-2009 | 169028 | Driving | 6 | Asphalt | Bituminous Interim Mix - MnDOT Milaca | Flexible | 25 | 1 | 11/16/1973 | 11/16/1973 | 08/21/2024 | 19395 |  | 18885
169028-D-2009 | 169028 | Driving | 7 | Aggregate | Class 6 - MnDOT Milaca | Flexible | 102 | 4 | 09/25/2009 | 09/25/2009 | 08/21/2024 | 19396 |  | 18888

## FIELD_TEXTURE_FRICTION_DFT_MV
SECTION_ID | CELL | LANE | LANE_SURFACE | DAY | BASE_TYPE | SUBBASE_TYPE | STATION | OFFSET_FT | SUBGRADE_TYPE | WHEELPATH | RUN_NO | SPEED_KPH | COEFF_FRICTION | COMMENTS | ESALS | AGE_IN_DAYS
1-P-2012 | 1 | Passing | Flexible | 09/30/2015 | Aggregate |  | 110550 | 2.5 | Clay | IWP | 3 | 60 | 0.475 | 2012 MICRO | 431312 | 1190
1-P-2012 | 1 | Passing | Flexible | 09/30/2015 | Aggregate |  | 110550 | 2.5 | Clay | IWP | 4 | 60 | 0.475 | 2012 MICRO | 431312 | 1190
1-P-2012 | 1 | Passing | Flexible | 09/30/2015 | Aggregate |  | 110550 | 2.5 | Clay | IWP | 5 | 60 | 0.464 | 2012 MICRO | 431312 | 1190
1-P-2012 | 1 | Passing | Flexible | 09/30/2015 | Aggregate |  | 110550 | 2.5 | Clay | IWP | 1 | 80 | 0.101 | 2012 MICRO | 431312 | 1190
1-P-2012 | 1 | Passing | Flexible | 09/30/2015 | Aggregate |  | 110550 | 2.5 | Clay | IWP | 2 | 80 | 0.096 | 2012 MICRO | 431312 | 1190
1-P-2012 | 1 | Passing | Flexible | 09/30/2015 | Aggregate |  | 110550 | 2.5 | Clay | IWP | 3 | 80 | 0.176 | 2012 MICRO | 431312 | 1190
1-P-2012 | 1 | Passing | Flexible | 09/30/2015 | Aggregate |  | 110550 | 2.5 | Clay | IWP | 4 | 80 | 0.168 | 2012 MICRO | 431312 | 1190
1-P-2012 | 1 | Passing | Flexible | 09/30/2015 | Aggregate |  | 110550 | 2.5 | Clay | IWP | 5 | 80 | 0.281 | 2012 MICRO | 431312 | 1190
1-P-2012 | 1 | Passing | Flexible | 09/30/2015 | Aggregate |  | 110325 | 2.5 | Clay | IWP | 1 | 0 | 0.52 | 2012 MICRO | 431312 | 1190
1-P-2012 | 1 | Passing | Flexible | 09/30/2015 | Aggregate |  | 110325 | 2.5 | Clay | IWP | 2 | 0 | 0.482 | 2012 MICRO | 431312 | 1190
1-P-2012 | 1 | Passing | Flexible | 09/30/2015 | Aggregate |  | 110325 | 2.5 | Clay | IWP | 3 | 0 | 0.468 | 2012 MICRO | 431312 | 1190
1-P-2012 | 1 | Passing | Flexible | 09/30/2015 | Aggregate |  | 110325 | 2.5 | Clay | IWP | 4 | 0 | 0.46 | 2012 MICRO | 431312 | 1190
1-P-2012 | 1 | Passing | Flexible | 09/30/2015 | Aggregate |  | 110325 | 2.5 | Clay | IWP | 5 | 0 | 0.469 | 2012 MICRO | 431312 | 1190
1-P-2012 | 1 | Passing | Flexible | 09/30/2015 | Aggregate |  | 110325 | 2.5 | Clay | IWP | 1 | 20 | 0.538 | 2012 MICRO | 431312 | 1190
1-P-2012 | 1 | Passing | Flexible | 09/30/2015 | Aggregate |  | 110325 | 2.5 | Clay | IWP | 2 | 20 | 0.508 | 2012 MICRO | 431312 | 1190
1-P-2012 | 1 | Passing | Flexible | 09/30/2015 | Aggregate |  | 110325 | 2.5 | Clay | IWP | 3 | 20 | 0.507 | 2012 MICRO | 431312 | 1190
1-P-2012 | 1 | Passing | Flexible | 09/30/2015 | Aggregate |  | 110325 | 2.5 | Clay | IWP | 4 | 20 | 0.496 | 2012 MICRO | 431312 | 1190
1-P-2012 | 1 | Passing | Flexible | 09/30/2015 | Aggregate |  | 110325 | 2.5 | Clay | IWP | 5 | 20 | 0.487 | 2012 MICRO | 431312 | 1190
1-P-2012 | 1 | Passing | Flexible | 09/30/2015 | Aggregate |  | 110325 | 2.5 | Clay | IWP | 1 | 40 | 0.518 | 2012 MICRO | 431312 | 1190
1-P-2012 | 1 | Passing | Flexible | 09/30/2015 | Aggregate |  | 110325 | 2.5 | Clay | IWP | 2 | 40 | 0.494 | 2012 MICRO | 431312 | 1190
1-P-2012 | 1 | Passing | Flexible | 09/30/2015 | Aggregate |  | 110325 | 2.5 | Clay | IWP | 3 | 40 | 0.487 | 2012 MICRO | 431312 | 1190
1-P-2012 | 1 | Passing | Flexible | 09/30/2015 | Aggregate |  | 110325 | 2.5 | Clay | IWP | 4 | 40 | 0.481 | 2012 MICRO | 431312 | 1190
1-D-2012 | 1 | Driving | Flexible | 09/30/2015 | Aggregate |  | 110550 | -9.5 | Clay | OWP | 4 | 60 | 0.387 | 2012 MICRO | 2409411 | 1190
1-D-2012 | 1 | Driving | Flexible | 09/30/2015 | Aggregate |  | 110550 | -9.5 | Clay | OWP | 5 | 60 | 0.392 | 2012 MICRO | 2409411 | 1190
1-D-2012 | 1 | Driving | Flexible | 09/30/2015 | Aggregate |  | 110550 | -9.5 | Clay | OWP | 1 | 80 | 0.173 | 2012 MICRO | 2409411 | 1190
1-D-2012 | 1 | Driving | Flexible | 09/30/2015 | Aggregate |  | 110550 | -9.5 | Clay | OWP | 2 | 80 | 0.146 | 2012 MICRO | 2409411 | 1190
1-D-2012 | 1 | Driving | Flexible | 09/30/2015 | Aggregate |  | 110550 | -9.5 | Clay | OWP | 3 | 80 | 0.197 | 2012 MICRO | 2409411 | 1190
1-D-2012 | 1 | Driving | Flexible | 09/30/2015 | Aggregate |  | 110550 | -9.5 | Clay | OWP | 4 | 80 | 0.091 | 2012 MICRO | 2409411 | 1190
1-D-2012 | 1 | Driving | Flexible | 09/30/2015 | Aggregate |  | 110550 | -9.5 | Clay | OWP | 5 | 80 | 0.125 | 2012 MICRO | 2409411 | 1190
1-D-2012 | 1 | Driving | Flexible | 09/30/2015 | Aggregate |  | 110325 | -9.5 | Clay | OWP | 1 | 0 | 0.462 | 2012 MICRO | 2409411 | 1190
1-D-2012 | 1 | Driving | Flexible | 09/30/2015 | Aggregate |  | 110325 | -9.5 | Clay | OWP | 2 | 0 | 0.465 | 2012 MICRO | 2409411 | 1190
1-D-2012 | 1 | Driving | Flexible | 09/30/2015 | Aggregate |  | 110325 | -9.5 | Clay | OWP | 3 | 0 | 0.426 | 2012 MICRO | 2409411 | 1190
1-D-2012 | 1 | Driving | Flexible | 09/30/2015 | Aggregate |  | 110325 | -9.5 | Clay | OWP | 4 | 0 | 0.433 | 2012 MICRO | 2409411 | 1190
1-P-2012 | 1 | Passing | Flexible | 09/30/2015 | Aggregate |  | 110325 | 2.5 | Clay | IWP | 5 | 40 | 0.47 | 2012 MICRO | 431312 | 1190
1-P-2012 | 1 | Passing | Flexible | 09/30/2015 | Aggregate |  | 110325 | 2.5 | Clay | IWP | 1 | 60 | 0.499 | 2012 MICRO | 431312 | 1190
1-P-2012 | 1 | Passing | Flexible | 09/30/2015 | Aggregate |  | 110325 | 2.5 | Clay | IWP | 2 | 60 | 0.481 | 2012 MICRO | 431312 | 1190
1-P-2012 | 1 | Passing | Flexible | 09/30/2015 | Aggregate |  | 110325 | 2.5 | Clay | IWP | 3 | 60 | 0.475 | 2012 MICRO | 431312 | 1190
1-P-2012 | 1 | Passing | Flexible | 09/30/2015 | Aggregate |  | 110325 | 2.5 | Clay | IWP | 4 | 60 | 0.469 | 2012 MICRO | 431312 | 1190
1-P-2012 | 1 | Passing | Flexible | 09/30/2015 | Aggregate |  | 110325 | 2.5 | Clay | IWP | 5 | 60 | 0.464 | 2012 MICRO | 431312 | 1190
1-P-2012 | 1 | Passing | Flexible | 09/30/2015 | Aggregate |  | 110325 | 2.5 | Clay | IWP | 1 | 80 | 0.155 | 2012 MICRO | 431312 | 1190
1-P-2012 | 1 | Passing | Flexible | 09/30/2015 | Aggregate |  | 110325 | 2.5 | Clay | IWP | 2 | 80 | 0.186 | 2012 MICRO | 431312 | 1190
1-P-2012 | 1 | Passing | Flexible | 09/30/2015 | Aggregate |  | 110325 | 2.5 | Clay | IWP | 3 | 80 | 0.198 | 2012 MICRO | 431312 | 1190
1-P-2012 | 1 | Passing | Flexible | 09/30/2015 | Aggregate |  | 110325 | 2.5 | Clay | IWP | 4 | 80 | 0.187 | 2012 MICRO | 431312 | 1190
1-P-2012 | 1 | Passing | Flexible | 09/30/2015 | Aggregate |  | 110325 | 2.5 | Clay | IWP | 5 | 80 | 0.193 | 2012 MICRO | 431312 | 1190
1-P-2012 | 1 | Passing | Flexible | 09/30/2015 | Aggregate |  | 110750 | 2.5 | Clay | IWP | 1 | 0 | 0.544 | 2012 MICRO | 431312 | 1190
1-P-2012 | 1 | Passing | Flexible | 09/30/2015 | Aggregate |  | 110750 | 2.5 | Clay | IWP | 2 | 0 | 0.497 | 2012 MICRO | 431312 | 1190
1-P-2012 | 1 | Passing | Flexible | 09/30/2015 | Aggregate |  | 110750 | 2.5 | Clay | IWP | 3 | 0 | 0.482 | 2012 MICRO | 431312 | 1190
1-P-2012 | 1 | Passing | Flexible | 09/30/2015 | Aggregate |  | 110750 | 2.5 | Clay | IWP | 4 | 0 | 0.481 | 2012 MICRO | 431312 | 1190
1-P-2012 | 1 | Passing | Flexible | 09/30/2015 | Aggregate |  | 110750 | 2.5 | Clay | IWP | 5 | 0 | 0.484 | 2012 MICRO | 431312 | 1190
1-P-2012 | 1 | Passing | Flexible | 09/30/2015 | Aggregate |  | 110750 | 2.5 | Clay | IWP | 1 | 20 | 0.541 | 2012 MICRO | 431312 | 1190
1-P-2012 | 1 | Passing | Flexible | 09/30/2015 | Aggregate |  | 110750 | 2.5 | Clay | IWP | 2 | 20 | 0.525 | 2012 MICRO | 431312 | 1190
1-P-2012 | 1 | Passing | Flexible | 09/30/2015 | Aggregate |  | 110750 | 2.5 | Clay | IWP | 3 | 20 | 0.528 | 2012 MICRO | 431312 | 1190
1-P-2012 | 1 | Passing | Flexible | 09/30/2015 | Aggregate |  | 110750 | 2.5 | Clay | IWP | 4 | 20 | 0.514 | 2012 MICRO | 431312 | 1190
1-P-2012 | 1 | Passing | Flexible | 09/30/2015 | Aggregate |  | 110750 | 2.5 | Clay | IWP | 5 | 20 | 0.516 | 2012 MICRO | 431312 | 1190
1-P-2012 | 1 | Passing | Flexible | 09/30/2015 | Aggregate |  | 110750 | 2.5 | Clay | IWP | 1 | 40 | 0.526 | 2012 MICRO | 431312 | 1190
1-P-2012 | 1 | Passing | Flexible | 09/30/2015 | Aggregate |  | 110750 | 2.5 | Clay | IWP | 2 | 40 | 0.515 | 2012 MICRO | 431312 | 1190
1-P-2012 | 1 | Passing | Flexible | 09/30/2015 | Aggregate |  | 110750 | 2.5 | Clay | IWP | 3 | 40 | 0.513 | 2012 MICRO | 431312 | 1190
1-P-2012 | 1 | Passing | Flexible | 09/30/2015 | Aggregate |  | 110750 | 2.5 | Clay | IWP | 4 | 40 | 0.496 | 2012 MICRO | 431312 | 1190
1-P-2012 | 1 | Passing | Flexible | 09/30/2015 | Aggregate |  | 110750 | 2.5 | Clay | IWP | 5 | 40 | 0.499 | 2012 MICRO | 431312 | 1190
1-P-2012 | 1 | Passing | Flexible | 09/30/2015 | Aggregate |  | 110750 | 2.5 | Clay | IWP | 1 | 60 | 0.524 | 2012 MICRO | 431312 | 1190
1-P-2012 | 1 | Passing | Flexible | 09/30/2015 | Aggregate |  | 110750 | 2.5 | Clay | IWP | 2 | 60 | 0.504 | 2012 MICRO | 431312 | 1190
1-P-2012 | 1 | Passing | Flexible | 09/30/2015 | Aggregate |  | 110750 | 2.5 | Clay | IWP | 3 | 60 | 0.501 | 2012 MICRO | 431312 | 1190
1-P-2012 | 1 | Passing | Flexible | 09/30/2015 | Aggregate |  | 110750 | 2.5 | Clay | IWP | 4 | 60 | 0.484 | 2012 MICRO | 431312 | 1190
1-P-2012 | 1 | Passing | Flexible | 09/30/2015 | Aggregate |  | 110750 | 2.5 | Clay | IWP | 5 | 60 | 0.484 | 2012 MICRO | 431312 | 1190
1-P-2012 | 1 | Passing | Flexible | 09/30/2015 | Aggregate |  | 110750 | 2.5 | Clay | IWP | 1 | 80 | 0.193 | 2012 MICRO | 431312 | 1190
1-P-2012 | 1 | Passing | Flexible | 09/30/2015 | Aggregate |  | 110750 | 2.5 | Clay | IWP | 2 | 80 | 0.143 | 2012 MICRO | 431312 | 1190
1-P-2012 | 1 | Passing | Flexible | 09/30/2015 | Aggregate |  | 110750 | 2.5 | Clay | IWP | 3 | 80 | 0.178 | 2012 MICRO | 431312 | 1190
1-P-2012 | 1 | Passing | Flexible | 09/30/2015 | Aggregate |  | 110750 | 2.5 | Clay | IWP | 4 | 80 | 0.033 | 2012 MICRO | 431312 | 1190
1-P-2012 | 1 | Passing | Flexible | 09/30/2015 | Aggregate |  | 110750 | 2.5 | Clay | IWP | 5 | 80 | 0.224 | 2012 MICRO | 431312 | 1190
1-P-2012 | 1 | Passing | Flexible | 09/30/2015 | Aggregate |  | 110550 | 2.5 | Clay | IWP | 1 | 0 | 0.508 | 2012 MICRO | 431312 | 1190
1-P-2012 | 1 | Passing | Flexible | 09/30/2015 | Aggregate |  | 110550 | 2.5 | Clay | IWP | 2 | 0 | 0.478 | 2012 MICRO | 431312 | 1190
1-P-2012 | 1 | Passing | Flexible | 09/30/2015 | Aggregate |  | 110550 | 2.5 | Clay | IWP | 3 | 0 | 0.47 | 2012 MICRO | 431312 | 1190
1-P-2012 | 1 | Passing | Flexible | 09/30/2015 | Aggregate |  | 110550 | 2.5 | Clay | IWP | 4 | 0 | 0.464 | 2012 MICRO | 431312 | 1190
1-P-2012 | 1 | Passing | Flexible | 09/30/2015 | Aggregate |  | 110550 | 2.5 | Clay | IWP | 5 | 0 | 0.442 | 2012 MICRO | 431312 | 1190
1-P-2012 | 1 | Passing | Flexible | 09/30/2015 | Aggregate |  | 110550 | 2.5 | Clay | IWP | 1 | 20 | 0.515 | 2012 MICRO | 431312 | 1190
1-P-2012 | 1 | Passing | Flexible | 09/30/2015 | Aggregate |  | 110550 | 2.5 | Clay | IWP | 2 | 20 | 0.515 | 2012 MICRO | 431312 | 1190
1-P-2012 | 1 | Passing | Flexible | 09/30/2015 | Aggregate |  | 110550 | 2.5 | Clay | IWP | 3 | 20 | 0.499 | 2012 MICRO | 431312 | 1190
1-P-2012 | 1 | Passing | Flexible | 09/30/2015 | Aggregate |  | 110550 | 2.5 | Clay | IWP | 4 | 20 | 0.503 | 2012 MICRO | 431312 | 1190
1-P-2012 | 1 | Passing | Flexible | 09/30/2015 | Aggregate |  | 110550 | 2.5 | Clay | IWP | 5 | 20 | 0.485 | 2012 MICRO | 431312 | 1190
1-P-2012 | 1 | Passing | Flexible | 09/30/2015 | Aggregate |  | 110550 | 2.5 | Clay | IWP | 1 | 40 | 0.5 | 2012 MICRO | 431312 | 1190
1-P-2012 | 1 | Passing | Flexible | 09/30/2015 | Aggregate |  | 110550 | 2.5 | Clay | IWP | 2 | 40 | 0.494 | 2012 MICRO | 431312 | 1190
1-P-2012 | 1 | Passing | Flexible | 09/30/2015 | Aggregate |  | 110550 | 2.5 | Clay | IWP | 3 | 40 | 0.486 | 2012 MICRO | 431312 | 1190
1-P-2012 | 1 | Passing | Flexible | 09/30/2015 | Aggregate |  | 110550 | 2.5 | Clay | IWP | 4 | 40 | 0.487 | 2012 MICRO | 431312 | 1190
1-P-2012 | 1 | Passing | Flexible | 09/30/2015 | Aggregate |  | 110550 | 2.5 | Clay | IWP | 5 | 40 | 0.475 | 2012 MICRO | 431312 | 1190
1-P-2012 | 1 | Passing | Flexible | 09/30/2015 | Aggregate |  | 110550 | 2.5 | Clay | IWP | 1 | 60 | 0.492 | 2012 MICRO | 431312 | 1190
1-P-2012 | 1 | Passing | Flexible | 09/30/2015 | Aggregate |  | 110550 | 2.5 | Clay | IWP | 2 | 60 | 0.479 | 2012 MICRO | 431312 | 1190
1-D-2012 | 1 | Driving | Flexible | 09/30/2015 | Aggregate |  | 110750 | -9.5 | Clay | OWP | 2 | 60 | 0.41 | 2012 MICRO | 2409411 | 1190
1-D-2012 | 1 | Driving | Flexible | 09/30/2015 | Aggregate |  | 110750 | -9.5 | Clay | OWP | 3 | 60 | 0.406 | 2012 MICRO | 2409411 | 1190
1-D-2012 | 1 | Driving | Flexible | 09/30/2015 | Aggregate |  | 110750 | -9.5 | Clay | OWP | 4 | 60 | 0.407 | 2012 MICRO | 2409411 | 1190
1-D-2012 | 1 | Driving | Flexible | 09/30/2015 | Aggregate |  | 110750 | -9.5 | Clay | OWP | 5 | 60 | 0.399 | 2012 MICRO | 2409411 | 1190
1-D-2012 | 1 | Driving | Flexible | 09/30/2015 | Aggregate |  | 110750 | -9.5 | Clay | OWP | 1 | 80 | 0.183 | 2012 MICRO | 2409411 | 1190
1-D-2012 | 1 | Driving | Flexible | 09/30/2015 | Aggregate |  | 110750 | -9.5 | Clay | OWP | 2 | 80 | 0.188 | 2012 MICRO | 2409411 | 1190
1-D-2012 | 1 | Driving | Flexible | 09/30/2015 | Aggregate |  | 110750 | -9.5 | Clay | OWP | 3 | 80 | 0.25 | 2012 MICRO | 2409411 | 1190
1-D-2012 | 1 | Driving | Flexible | 09/30/2015 | Aggregate |  | 110750 | -9.5 | Clay | OWP | 4 | 80 | 0.153 | 2012 MICRO | 2409411 | 1190
1-D-2012 | 1 | Driving | Flexible | 09/30/2015 | Aggregate |  | 110750 | -9.5 | Clay | OWP | 5 | 80 | 0.163 | 2012 MICRO | 2409411 | 1190
1-D-2012 | 1 | Driving | Flexible | 09/30/2015 | Aggregate |  | 110550 | -9.5 | Clay | OWP | 1 | 0 | 0.46 | 2012 MICRO | 2409411 | 1190
1-D-2012 | 1 | Driving | Flexible | 09/30/2015 | Aggregate |  | 110550 | -9.5 | Clay | OWP | 2 | 0 | 0.448 | 2012 MICRO | 2409411 | 1190
1-D-2012 | 1 | Driving | Flexible | 09/30/2015 | Aggregate |  | 110550 | -9.5 | Clay | OWP | 3 | 0 | 0.446 | 2012 MICRO | 2409411 | 1190
1-D-2012 | 1 | Driving | Flexible | 09/30/2015 | Aggregate |  | 110550 | -9.5 | Clay | OWP | 4 | 0 | 0.442 | 2012 MICRO | 2409411 | 1190
1-D-2012 | 1 | Driving | Flexible | 09/30/2015 | Aggregate |  | 110550 | -9.5 | Clay | OWP | 5 | 0 | 0.438 | 2012 MICRO | 2409411 | 1190
1-D-2012 | 1 | Driving | Flexible | 09/30/2015 | Aggregate |  | 110550 | -9.5 | Clay | OWP | 1 | 20 | 0.457 | 2012 MICRO | 2409411 | 1190
1-D-2012 | 1 | Driving | Flexible | 09/30/2015 | Aggregate |  | 110550 | -9.5 | Clay | OWP | 2 | 20 | 0.446 | 2012 MICRO | 2409411 | 1190
1-D-2012 | 1 | Driving | Flexible | 09/30/2015 | Aggregate |  | 110550 | -9.5 | Clay | OWP | 3 | 20 | 0.447 | 2012 MICRO | 2409411 | 1190
1-D-2012 | 1 | Driving | Flexible | 09/30/2015 | Aggregate |  | 110550 | -9.5 | Clay | OWP | 4 | 20 | 0.444 | 2012 MICRO | 2409411 | 1190
1-D-2012 | 1 | Driving | Flexible | 09/30/2015 | Aggregate |  | 110550 | -9.5 | Clay | OWP | 5 | 20 | 0.442 | 2012 MICRO | 2409411 | 1190
1-D-2012 | 1 | Driving | Flexible | 09/30/2015 | Aggregate |  | 110550 | -9.5 | Clay | OWP | 1 | 40 | 0.427 | 2012 MICRO | 2409411 | 1190
1-D-2012 | 1 | Driving | Flexible | 09/30/2015 | Aggregate |  | 110550 | -9.5 | Clay | OWP | 2 | 40 | 0.422 | 2012 MICRO | 2409411 | 1190
1-D-2012 | 1 | Driving | Flexible | 09/30/2015 | Aggregate |  | 110550 | -9.5 | Clay | OWP | 3 | 40 | 0.428 | 2012 MICRO | 2409411 | 1190
1-D-2012 | 1 | Driving | Flexible | 09/30/2015 | Aggregate |  | 110325 | -9.5 | Clay | OWP | 5 | 0 | 0.418 | 2012 MICRO | 2409411 | 1190
1-D-2012 | 1 | Driving | Flexible | 09/30/2015 | Aggregate |  | 110325 | -9.5 | Clay | OWP | 1 | 20 | 0.459 | 2012 MICRO | 2409411 | 1190
1-D-2012 | 1 | Driving | Flexible | 09/30/2015 | Aggregate |  | 110325 | -9.5 | Clay | OWP | 2 | 20 | 0.46 | 2012 MICRO | 2409411 | 1190
1-D-2012 | 1 | Driving | Flexible | 09/30/2015 | Aggregate |  | 110325 | -9.5 | Clay | OWP | 3 | 20 | 0.442 | 2012 MICRO | 2409411 | 1190
1-D-2012 | 1 | Driving | Flexible | 09/30/2015 | Aggregate |  | 110325 | -9.5 | Clay | OWP | 4 | 20 | 0.446 | 2012 MICRO | 2409411 | 1190
1-D-2012 | 1 | Driving | Flexible | 09/30/2015 | Aggregate |  | 110325 | -9.5 | Clay | OWP | 5 | 20 | 0.439 | 2012 MICRO | 2409411 | 1190
1-D-2012 | 1 | Driving | Flexible | 09/30/2015 | Aggregate |  | 110325 | -9.5 | Clay | OWP | 1 | 40 | 0.433 | 2012 MICRO | 2409411 | 1190
1-D-2012 | 1 | Driving | Flexible | 09/30/2015 | Aggregate |  | 110325 | -9.5 | Clay | OWP | 2 | 40 | 0.434 | 2012 MICRO | 2409411 | 1190
1-D-2012 | 1 | Driving | Flexible | 09/30/2015 | Aggregate |  | 110325 | -9.5 | Clay | OWP | 3 | 40 | 0.416 | 2012 MICRO | 2409411 | 1190
1-D-2012 | 1 | Driving | Flexible | 09/30/2015 | Aggregate |  | 110325 | -9.5 | Clay | OWP | 4 | 40 | 0.421 | 2012 MICRO | 2409411 | 1190
1-D-2012 | 1 | Driving | Flexible | 09/30/2015 | Aggregate |  | 110325 | -9.5 | Clay | OWP | 5 | 40 | 0.415 | 2012 MICRO | 2409411 | 1190
1-D-2012 | 1 | Driving | Flexible | 09/30/2015 | Aggregate |  | 110325 | -9.5 | Clay | OWP | 1 | 60 | 0.41 | 2012 MICRO | 2409411 | 1190
1-D-2012 | 1 | Driving | Flexible | 09/30/2015 | Aggregate |  | 110325 | -9.5 | Clay | OWP | 2 | 60 | 0.413 | 2012 MICRO | 2409411 | 1190
1-D-2012 | 1 | Driving | Flexible | 09/30/2015 | Aggregate |  | 110325 | -9.5 | Clay | OWP | 3 | 60 | 0.399 | 2012 MICRO | 2409411 | 1190
1-D-2012 | 1 | Driving | Flexible | 09/30/2015 | Aggregate |  | 110325 | -9.5 | Clay | OWP | 4 | 60 | 0.403 | 2012 MICRO | 2409411 | 1190
1-D-2012 | 1 | Driving | Flexible | 09/30/2015 | Aggregate |  | 110325 | -9.5 | Clay | OWP | 5 | 60 | 0.397 | 2012 MICRO | 2409411 | 1190
1-D-2012 | 1 | Driving | Flexible | 09/30/2015 | Aggregate |  | 110325 | -9.5 | Clay | OWP | 1 | 80 | 0.196 | 2012 MICRO | 2409411 | 1190
1-D-2012 | 1 | Driving | Flexible | 09/30/2015 | Aggregate |  | 110325 | -9.5 | Clay | OWP | 2 | 80 | 0.058 | 2012 MICRO | 2409411 | 1190
1-D-2012 | 1 | Driving | Flexible | 09/30/2015 | Aggregate |  | 110325 | -9.5 | Clay | OWP | 3 | 80 | 0.109 | 2012 MICRO | 2409411 | 1190
1-D-2012 | 1 | Driving | Flexible | 09/30/2015 | Aggregate |  | 110325 | -9.5 | Clay | OWP | 4 | 80 | 0.162 | 2012 MICRO | 2409411 | 1190
1-D-2012 | 1 | Driving | Flexible | 09/30/2015 | Aggregate |  | 110325 | -9.5 | Clay | OWP | 5 | 80 | 0.14 | 2012 MICRO | 2409411 | 1190
1-D-2012 | 1 | Driving | Flexible | 09/30/2015 | Aggregate |  | 110750 | -9.5 | Clay | OWP | 1 | 0 | 0.511 | 2012 MICRO | 2409411 | 1190
1-D-2012 | 1 | Driving | Flexible | 09/30/2015 | Aggregate |  | 110750 | -9.5 | Clay | OWP | 2 | 0 | 0.503 | 2012 MICRO | 2409411 | 1190
1-D-2012 | 1 | Driving | Flexible | 09/30/2015 | Aggregate |  | 110750 | -9.5 | Clay | OWP | 3 | 0 | 0.489 | 2012 MICRO | 2409411 | 1190
1-D-2012 | 1 | Driving | Flexible | 09/30/2015 | Aggregate |  | 110750 | -9.5 | Clay | OWP | 4 | 0 | 0.475 | 2012 MICRO | 2409411 | 1190
1-D-2012 | 1 | Driving | Flexible | 09/30/2015 | Aggregate |  | 110750 | -9.5 | Clay | OWP | 5 | 0 | 0.46 | 2012 MICRO | 2409411 | 1190
1-D-2012 | 1 | Driving | Flexible | 09/30/2015 | Aggregate |  | 110750 | -9.5 | Clay | OWP | 1 | 20 | 0.472 | 2012 MICRO | 2409411 | 1190
1-D-2012 | 1 | Driving | Flexible | 09/30/2015 | Aggregate |  | 110750 | -9.5 | Clay | OWP | 2 | 20 | 0.463 | 2012 MICRO | 2409411 | 1190
1-D-2012 | 1 | Driving | Flexible | 09/30/2015 | Aggregate |  | 110750 | -9.5 | Clay | OWP | 3 | 20 | 0.453 | 2012 MICRO | 2409411 | 1190
1-D-2012 | 1 | Driving | Flexible | 09/30/2015 | Aggregate |  | 110750 | -9.5 | Clay | OWP | 4 | 20 | 0.458 | 2012 MICRO | 2409411 | 1190
1-D-2012 | 1 | Driving | Flexible | 09/30/2015 | Aggregate |  | 110750 | -9.5 | Clay | OWP | 5 | 20 | 0.445 | 2012 MICRO | 2409411 | 1190
1-D-2012 | 1 | Driving | Flexible | 09/30/2015 | Aggregate |  | 110750 | -9.5 | Clay | OWP | 1 | 40 | 0.438 | 2012 MICRO | 2409411 | 1190
1-D-2012 | 1 | Driving | Flexible | 09/30/2015 | Aggregate |  | 110750 | -9.5 | Clay | OWP | 2 | 40 | 0.433 | 2012 MICRO | 2409411 | 1190
1-D-2012 | 1 | Driving | Flexible | 09/30/2015 | Aggregate |  | 110750 | -9.5 | Clay | OWP | 3 | 40 | 0.429 | 2012 MICRO | 2409411 | 1190
1-D-2012 | 1 | Driving | Flexible | 09/30/2015 | Aggregate |  | 110750 | -9.5 | Clay | OWP | 4 | 40 | 0.429 | 2012 MICRO | 2409411 | 1190
1-D-2012 | 1 | Driving | Flexible | 09/30/2015 | Aggregate |  | 110750 | -9.5 | Clay | OWP | 5 | 40 | 0.421 | 2012 MICRO | 2409411 | 1190
1-D-2012 | 1 | Driving | Flexible | 09/30/2015 | Aggregate |  | 110750 | -9.5 | Clay | OWP | 1 | 60 | 0.409 | 2012 MICRO | 2409411 | 1190
1-D-2012 | 1 | Driving | Flexible | 09/30/2015 | Aggregate |  | 110550 | -9.5 | Clay | OWP | 4 | 40 | 0.42 | 2012 MICRO | 2409411 | 1190
1-D-2012 | 1 | Driving | Flexible | 09/30/2015 | Aggregate |  | 110550 | -9.5 | Clay | OWP | 5 | 40 | 0.419 | 2012 MICRO | 2409411 | 1190
1-D-2012 | 1 | Driving | Flexible | 09/30/2015 | Aggregate |  | 110550 | -9.5 | Clay | OWP | 1 | 60 | 0.401 | 2012 MICRO | 2409411 | 1190
1-D-2012 | 1 | Driving | Flexible | 09/30/2015 | Aggregate |  | 110550 | -9.5 | Clay | OWP | 2 | 60 | 0.397 | 2012 MICRO | 2409411 | 1190
1-D-2012 | 1 | Driving | Flexible | 09/30/2015 | Aggregate |  | 110550 | -9.5 | Clay | OWP | 3 | 60 | 0.402 | 2012 MICRO | 2409411 | 1190
2-P-2008 | 2 | Passing | Flexible | 09/30/2015 | Reclaimed |  | 111100 | 2.5 | Clay | IWP | 1 | 20 | 0.685 | 2008 UTBWC | 963462 | 2633
2-P-2008 | 2 | Passing | Flexible | 09/30/2015 | Reclaimed |  | 111100 | 2.5 | Clay | IWP | 2 | 20 | 0.666 | 2008 UTBWC | 963462 | 2633
2-P-2008 | 2 | Passing | Flexible | 09/30/2015 | Reclaimed |  | 111100 | 2.5 | Clay | IWP | 3 | 20 | 0.659 | 2008 UTBWC | 963462 | 2633
2-P-2008 | 2 | Passing | Flexible | 09/30/2015 | Reclaimed |  | 111100 | 2.5 | Clay | IWP | 4 | 20 | 0.648 | 2008 UTBWC | 963462 | 2633
2-P-2008 | 2 | Passing | Flexible | 09/30/2015 | Reclaimed |  | 111100 | 2.5 | Clay | IWP | 5 | 20 | 0.632 | 2008 UTBWC | 963462 | 2633
2-P-2008 | 2 | Passing | Flexible | 09/30/2015 | Reclaimed |  | 111100 | 2.5 | Clay | IWP | 1 | 40 | 0.657 | 2008 UTBWC | 963462 | 2633
2-P-2008 | 2 | Passing | Flexible | 09/30/2015 | Reclaimed |  | 111100 | 2.5 | Clay | IWP | 2 | 40 | 0.639 | 2008 UTBWC | 963462 | 2633
2-P-2008 | 2 | Passing | Flexible | 09/30/2015 | Reclaimed |  | 111100 | 2.5 | Clay | IWP | 3 | 40 | 0.635 | 2008 UTBWC | 963462 | 2633
2-P-2008 | 2 | Passing | Flexible | 09/30/2015 | Reclaimed |  | 111100 | 2.5 | Clay | IWP | 4 | 40 | 0.636 | 2008 UTBWC | 963462 | 2633
2-P-2008 | 2 | Passing | Flexible | 09/30/2015 | Reclaimed |  | 111100 | 2.5 | Clay | IWP | 5 | 40 | 0.624 | 2008 UTBWC | 963462 | 2633
2-P-2008 | 2 | Passing | Flexible | 09/30/2015 | Reclaimed |  | 111100 | 2.5 | Clay | IWP | 1 | 60 | 0.659 | 2008 UTBWC | 963462 | 2633
2-P-2008 | 2 | Passing | Flexible | 09/30/2015 | Reclaimed |  | 111100 | 2.5 | Clay | IWP | 2 | 60 | 0.639 | 2008 UTBWC | 963462 | 2633
2-P-2008 | 2 | Passing | Flexible | 09/30/2015 | Reclaimed |  | 111100 | 2.5 | Clay | IWP | 3 | 60 | 0.627 | 2008 UTBWC | 963462 | 2633
2-P-2008 | 2 | Passing | Flexible | 09/30/2015 | Reclaimed |  | 111100 | 2.5 | Clay | IWP | 4 | 60 | 0.621 | 2008 UTBWC | 963462 | 2633
2-P-2008 | 2 | Passing | Flexible | 09/30/2015 | Reclaimed |  | 111100 | 2.5 | Clay | IWP | 5 | 60 | 0.609 | 2008 UTBWC | 963462 | 2633
2-P-2008 | 2 | Passing | Flexible | 09/30/2015 | Reclaimed |  | 111100 | 2.5 | Clay | IWP | 1 | 80 | 0.242 | 2008 UTBWC | 963462 | 2633
2-P-2008 | 2 | Passing | Flexible | 09/30/2015 | Reclaimed |  | 111100 | 2.5 | Clay | IWP | 2 | 80 | 0.289 | 2008 UTBWC | 963462 | 2633
2-P-2008 | 2 | Passing | Flexible | 09/30/2015 | Reclaimed |  | 111100 | 2.5 | Clay | IWP | 3 | 80 | 0.006 | 2008 UTBWC | 963462 | 2633
2-P-2008 | 2 | Passing | Flexible | 09/30/2015 | Reclaimed |  | 111100 | 2.5 | Clay | IWP | 4 | 80 | 0.104 | 2008 UTBWC | 963462 | 2633
2-P-2008 | 2 | Passing | Flexible | 09/30/2015 | Reclaimed |  | 111100 | 2.5 | Clay | IWP | 5 | 80 | 0.113 | 2008 UTBWC | 963462 | 2633
2-P-2008 | 2 | Passing | Flexible | 09/30/2015 | Reclaimed |  | 110879 | 2.5 | Clay | IWP | 1 | 0 | 0.611 | 2008 UTBWC | 963462 | 2633
2-P-2008 | 2 | Passing | Flexible | 09/30/2015 | Reclaimed |  | 110879 | 2.5 | Clay | IWP | 2 | 0 | 0.585 | 2008 UTBWC | 963462 | 2633
2-D-2008 | 2 | Driving | Flexible | 09/30/2015 | Reclaimed |  | 110879 | -9.5 | Clay | OWP | 4 | 40 | 0.542 | 2008 UTBWC | 4416987 | 2633
2-D-2008 | 2 | Driving | Flexible | 09/30/2015 | Reclaimed |  | 110879 | -9.5 | Clay | OWP | 5 | 40 | 0.541 | 2008 UTBWC | 4416987 | 2633
2-D-2008 | 2 | Driving | Flexible | 09/30/2015 | Reclaimed |  | 110879 | -9.5 | Clay | OWP | 1 | 60 | 0.513 | 2008 UTBWC | 4416987 | 2633
2-D-2008 | 2 | Driving | Flexible | 09/30/2015 | Reclaimed |  | 110879 | -9.5 | Clay | OWP | 2 | 60 | 0.504 | 2008 UTBWC | 4416987 | 2633
2-D-2008 | 2 | Driving | Flexible | 09/30/2015 | Reclaimed |  | 110879 | -9.5 | Clay | OWP | 3 | 60 | 0.504 | 2008 UTBWC | 4416987 | 2633
2-D-2008 | 2 | Driving | Flexible | 09/30/2015 | Reclaimed |  | 110879 | -9.5 | Clay | OWP | 4 | 60 | 0.496 | 2008 UTBWC | 4416987 | 2633
2-D-2008 | 2 | Driving | Flexible | 09/30/2015 | Reclaimed |  | 110879 | -9.5 | Clay | OWP | 5 | 60 | 0.495 | 2008 UTBWC | 4416987 | 2633
2-D-2008 | 2 | Driving | Flexible | 09/30/2015 | Reclaimed |  | 110879 | -9.5 | Clay | OWP | 1 | 80 | 0.168 | 2008 UTBWC | 4416987 | 2633
2-D-2008 | 2 | Driving | Flexible | 09/30/2015 | Reclaimed |  | 110879 | -9.5 | Clay | OWP | 2 | 80 | 0.222 | 2008 UTBWC | 4416987 | 2633
2-D-2008 | 2 | Driving | Flexible | 09/30/2015 | Reclaimed |  | 110879 | -9.5 | Clay | OWP | 3 | 80 | 0.144 | 2008 UTBWC | 4416987 | 2633
2-D-2008 | 2 | Driving | Flexible | 09/30/2015 | Reclaimed |  | 110879 | -9.5 | Clay | OWP | 4 | 80 | 0.219 | 2008 UTBWC | 4416987 | 2633
2-P-2008 | 2 | Passing | Flexible | 09/30/2015 | Reclaimed |  | 110879 | 2.5 | Clay | IWP | 3 | 0 | 0.575 | 2008 UTBWC | 963462 | 2633
2-P-2008 | 2 | Passing | Flexible | 09/30/2015 | Reclaimed |  | 110879 | 2.5 | Clay | IWP | 4 | 0 | 0.565 | 2008 UTBWC | 963462 | 2633
2-P-2008 | 2 | Passing | Flexible | 09/30/2015 | Reclaimed |  | 110879 | 2.5 | Clay | IWP | 5 | 0 | 0.566 | 2008 UTBWC | 963462 | 2633
2-P-2008 | 2 | Passing | Flexible | 09/30/2015 | Reclaimed |  | 110879 | 2.5 | Clay | IWP | 1 | 20 | 0.614 | 2008 UTBWC | 963462 | 2633
2-P-2008 | 2 | Passing | Flexible | 09/30/2015 | Reclaimed |  | 110879 | 2.5 | Clay | IWP | 2 | 20 | 0.606 | 2008 UTBWC | 963462 | 2633
2-P-2008 | 2 | Passing | Flexible | 09/30/2015 | Reclaimed |  | 110879 | 2.5 | Clay | IWP | 3 | 20 | 0.593 | 2008 UTBWC | 963462 | 2633
2-P-2008 | 2 | Passing | Flexible | 09/30/2015 | Reclaimed |  | 110879 | 2.5 | Clay | IWP | 4 | 20 | 0.588 | 2008 UTBWC | 963462 | 2633
2-P-2008 | 2 | Passing | Flexible | 09/30/2015 | Reclaimed |  | 110879 | 2.5 | Clay | IWP | 5 | 20 | 0.59 | 2008 UTBWC | 963462 | 2633
2-P-2008 | 2 | Passing | Flexible | 09/30/2015 | Reclaimed |  | 110879 | 2.5 | Clay | IWP | 1 | 40 | 0.583 | 2008 UTBWC | 963462 | 2633
2-P-2008 | 2 | Passing | Flexible | 09/30/2015 | Reclaimed |  | 110879 | 2.5 | Clay | IWP | 2 | 40 | 0.572 | 2008 UTBWC | 963462 | 2633
2-P-2008 | 2 | Passing | Flexible | 09/30/2015 | Reclaimed |  | 110879 | 2.5 | Clay | IWP | 3 | 40 | 0.561 | 2008 UTBWC | 963462 | 2633
2-P-2008 | 2 | Passing | Flexible | 09/30/2015 | Reclaimed |  | 111359 | 2.5 | Clay | IWP | 1 | 0 | 0.63 | 2008 UTBWC | 963462 | 2633
2-P-2008 | 2 | Passing | Flexible | 09/30/2015 | Reclaimed |  | 111359 | 2.5 | Clay | IWP | 2 | 0 | 0.606 | 2008 UTBWC | 963462 | 2633
2-P-2008 | 2 | Passing | Flexible | 09/30/2015 | Reclaimed |  | 111359 | 2.5 | Clay | IWP | 3 | 0 | 0.597 | 2008 UTBWC | 963462 | 2633
2-P-2008 | 2 | Passing | Flexible | 09/30/2015 | Reclaimed |  | 111359 | 2.5 | Clay | IWP | 4 | 0 | 0.595 | 2008 UTBWC | 963462 | 2633
2-P-2008 | 2 | Passing | Flexible | 09/30/2015 | Reclaimed |  | 111359 | 2.5 | Clay | IWP | 5 | 0 | 0.57 | 2008 UTBWC | 963462 | 2633
2-P-2008 | 2 | Passing | Flexible | 09/30/2015 | Reclaimed |  | 110879 | 2.5 | Clay | IWP | 4 | 40 | 0.562 | 2008 UTBWC | 963462 | 2633
2-P-2008 | 2 | Passing | Flexible | 09/30/2015 | Reclaimed |  | 110879 | 2.5 | Clay | IWP | 5 | 40 | 0.557 | 2008 UTBWC | 963462 | 2633
2-P-2008 | 2 | Passing | Flexible | 09/30/2015 | Reclaimed |  | 110879 | 2.5 | Clay | IWP | 1 | 60 | 0.57 | 2008 UTBWC | 963462 | 2633
2-P-2008 | 2 | Passing | Flexible | 09/30/2015 | Reclaimed |  | 110879 | 2.5 | Clay | IWP | 2 | 60 | 0.555 | 2008 UTBWC | 963462 | 2633
2-P-2008 | 2 | Passing | Flexible | 09/30/2015 | Reclaimed |  | 110879 | 2.5 | Clay | IWP | 3 | 60 | 0.545 | 2008 UTBWC | 963462 | 2633
2-P-2008 | 2 | Passing | Flexible | 09/30/2015 | Reclaimed |  | 110879 | 2.5 | Clay | IWP | 4 | 60 | 0.539 | 2008 UTBWC | 963462 | 2633
2-P-2008 | 2 | Passing | Flexible | 09/30/2015 | Reclaimed |  | 110879 | 2.5 | Clay | IWP | 5 | 60 | 0.535 | 2008 UTBWC | 963462 | 2633
2-P-2008 | 2 | Passing | Flexible | 09/30/2015 | Reclaimed |  | 110879 | 2.5 | Clay | IWP | 1 | 80 | 0.24 | 2008 UTBWC | 963462 | 2633
2-P-2008 | 2 | Passing | Flexible | 09/30/2015 | Reclaimed |  | 110879 | 2.5 | Clay | IWP | 2 | 80 | 0.194 | 2008 UTBWC | 963462 | 2633
2-P-2008 | 2 | Passing | Flexible | 09/30/2015 | Reclaimed |  | 110879 | 2.5 | Clay | IWP | 3 | 80 | 0.159 | 2008 UTBWC | 963462 | 2633
2-P-2008 | 2 | Passing | Flexible | 09/30/2015 | Reclaimed |  | 110879 | 2.5 | Clay | IWP | 4 | 80 | 0.22 | 2008 UTBWC | 963462 | 2633
2-P-2008 | 2 | Passing | Flexible | 09/30/2015 | Reclaimed |  | 110879 | 2.5 | Clay | IWP | 5 | 80 | 0.245 | 2008 UTBWC | 963462 | 2633
2-P-2008 | 2 | Passing | Flexible | 09/30/2015 | Reclaimed |  | 111359 | 2.5 | Clay | IWP | 1 | 20 | 0.636 | 2008 UTBWC | 963462 | 2633
2-P-2008 | 2 | Passing | Flexible | 09/30/2015 | Reclaimed |  | 111359 | 2.5 | Clay | IWP | 2 | 20 | 0.627 | 2008 UTBWC | 963462 | 2633
2-P-2008 | 2 | Passing | Flexible | 09/30/2015 | Reclaimed |  | 111359 | 2.5 | Clay | IWP | 3 | 20 | 0.614 | 2008 UTBWC | 963462 | 2633
2-P-2008 | 2 | Passing | Flexible | 09/30/2015 | Reclaimed |  | 111359 | 2.5 | Clay | IWP | 4 | 20 | 0.604 | 2008 UTBWC | 963462 | 2633
2-P-2008 | 2 | Passing | Flexible | 09/30/2015 | Reclaimed |  | 111359 | 2.5 | Clay | IWP | 5 | 20 | 0.595 | 2008 UTBWC | 963462 | 2633
2-P-2008 | 2 | Passing | Flexible | 09/30/2015 | Reclaimed |  | 111359 | 2.5 | Clay | IWP | 1 | 40 | 0.615 | 2008 UTBWC | 963462 | 2633
2-P-2008 | 2 | Passing | Flexible | 09/30/2015 | Reclaimed |  | 111359 | 2.5 | Clay | IWP | 2 | 40 | 0.6 | 2008 UTBWC | 963462 | 2633
2-P-2008 | 2 | Passing | Flexible | 09/30/2015 | Reclaimed |  | 111359 | 2.5 | Clay | IWP | 3 | 40 | 0.591 | 2008 UTBWC | 963462 | 2633
2-P-2008 | 2 | Passing | Flexible | 09/30/2015 | Reclaimed |  | 111359 | 2.5 | Clay | IWP | 4 | 40 | 0.586 | 2008 UTBWC | 963462 | 2633
2-P-2008 | 2 | Passing | Flexible | 09/30/2015 | Reclaimed |  | 111359 | 2.5 | Clay | IWP | 5 | 40 | 0.577 | 2008 UTBWC | 963462 | 2633
2-P-2008 | 2 | Passing | Flexible | 09/30/2015 | Reclaimed |  | 111359 | 2.5 | Clay | IWP | 1 | 60 | 0.576 | 2008 UTBWC | 963462 | 2633
2-P-2008 | 2 | Passing | Flexible | 09/30/2015 | Reclaimed |  | 111359 | 2.5 | Clay | IWP | 2 | 60 | 0.562 | 2008 UTBWC | 963462 | 2633
2-P-2008 | 2 | Passing | Flexible | 09/30/2015 | Reclaimed |  | 111359 | 2.5 | Clay | IWP | 3 | 60 | 0.549 | 2008 UTBWC | 963462 | 2633
2-P-2008 | 2 | Passing | Flexible | 09/30/2015 | Reclaimed |  | 111359 | 2.5 | Clay | IWP | 4 | 60 | 0.543 | 2008 UTBWC | 963462 | 2633
2-P-2008 | 2 | Passing | Flexible | 09/30/2015 | Reclaimed |  | 111359 | 2.5 | Clay | IWP | 5 | 60 | 0.543 | 2008 UTBWC | 963462 | 2633
2-P-2008 | 2 | Passing | Flexible | 09/30/2015 | Reclaimed |  | 111359 | 2.5 | Clay | IWP | 1 | 80 | 0.22 | 2008 UTBWC | 963462 | 2633
2-P-2008 | 2 | Passing | Flexible | 09/30/2015 | Reclaimed |  | 111359 | 2.5 | Clay | IWP | 2 | 80 | 0.186 | 2008 UTBWC | 963462 | 2633
2-P-2008 | 2 | Passing | Flexible | 09/30/2015 | Reclaimed |  | 111359 | 2.5 | Clay | IWP | 3 | 80 | 0.245 | 2008 UTBWC | 963462 | 2633
2-P-2008 | 2 | Passing | Flexible | 09/30/2015 | Reclaimed |  | 111359 | 2.5 | Clay | IWP | 4 | 80 | 0.011 | 2008 UTBWC | 963462 | 2633
2-P-2008 | 2 | Passing | Flexible | 09/30/2015 | Reclaimed |  | 111359 | 2.5 | Clay | IWP | 5 | 80 | 0.171 | 2008 UTBWC | 963462 | 2633
2-P-2008 | 2 | Passing | Flexible | 09/30/2015 | Reclaimed |  | 111100 | 2.5 | Clay | IWP | 1 | 0 | 0.668 | 2008 UTBWC | 963462 | 2633
2-P-2008 | 2 | Passing | Flexible | 09/30/2015 | Reclaimed |  | 111100 | 2.5 | Clay | IWP | 2 | 0 | 0.63 | 2008 UTBWC | 963462 | 2633
2-P-2008 | 2 | Passing | Flexible | 09/30/2015 | Reclaimed |  | 111100 | 2.5 | Clay | IWP | 3 | 0 | 0.641 | 2008 UTBWC | 963462 | 2633
2-P-2008 | 2 | Passing | Flexible | 09/30/2015 | Reclaimed |  | 111100 | 2.5 | Clay | IWP | 4 | 0 | 0.6 | 2008 UTBWC | 963462 | 2633
2-P-2008 | 2 | Passing | Flexible | 09/30/2015 | Reclaimed |  | 111100 | 2.5 | Clay | IWP | 5 | 0 | 0.595 | 2008 UTBWC | 963462 | 2633
2-D-2008 | 2 | Driving | Flexible | 09/30/2015 | Reclaimed |  | 110879 | -9.5 | Clay | OWP | 5 | 80 | 0.072 | 2008 UTBWC | 4416987 | 2633
2-D-2008 | 2 | Driving | Flexible | 09/30/2015 | Reclaimed |  | 111359 | -9.5 | Clay | OWP | 1 | 0 | 0.673 | 2008 UTBWC | 4416987 | 2633
2-D-2008 | 2 | Driving | Flexible | 09/30/2015 | Reclaimed |  | 111359 | -9.5 | Clay | OWP | 2 | 0 | 0.63 | 2008 UTBWC | 4416987 | 2633
2-D-2008 | 2 | Driving | Flexible | 09/30/2015 | Reclaimed |  | 111359 | -9.5 | Clay | OWP | 3 | 0 | 0.598 | 2008 UTBWC | 4416987 | 2633
2-D-2008 | 2 | Driving | Flexible | 09/30/2015 | Reclaimed |  | 111359 | -9.5 | Clay | OWP | 4 | 0 | 0.598 | 2008 UTBWC | 4416987 | 2633
2-D-2008 | 2 | Driving | Flexible | 09/30/2015 | Reclaimed |  | 111359 | -9.5 | Clay | OWP | 5 | 0 | 0.606 | 2008 UTBWC | 4416987 | 2633
2-D-2008 | 2 | Driving | Flexible | 09/30/2015 | Reclaimed |  | 111359 | -9.5 | Clay | OWP | 1 | 20 | 0.63 | 2008 UTBWC | 4416987 | 2633
2-D-2008 | 2 | Driving | Flexible | 09/30/2015 | Reclaimed |  | 111359 | -9.5 | Clay | OWP | 2 | 20 | 0.61 | 2008 UTBWC | 4416987 | 2633
2-D-2008 | 2 | Driving | Flexible | 09/30/2015 | Reclaimed |  | 111359 | -9.5 | Clay | OWP | 3 | 20 | 0.596 | 2008 UTBWC | 4416987 | 2633
2-D-2008 | 2 | Driving | Flexible | 09/30/2015 | Reclaimed |  | 111359 | -9.5 | Clay | OWP | 4 | 20 | 0.588 | 2008 UTBWC | 4416987 | 2633
2-D-2008 | 2 | Driving | Flexible | 09/30/2015 | Reclaimed |  | 111359 | -9.5 | Clay | OWP | 5 | 20 | 0.576 | 2008 UTBWC | 4416987 | 2633
2-D-2008 | 2 | Driving | Flexible | 09/30/2015 | Reclaimed |  | 111359 | -9.5 | Clay | OWP | 1 | 40 | 0.581 | 2008 UTBWC | 4416987 | 2633
2-D-2008 | 2 | Driving | Flexible | 09/30/2015 | Reclaimed |  | 111359 | -9.5 | Clay | OWP | 2 | 40 | 0.561 | 2008 UTBWC | 4416987 | 2633
2-D-2008 | 2 | Driving | Flexible | 09/30/2015 | Reclaimed |  | 111359 | -9.5 | Clay | OWP | 3 | 40 | 0.555 | 2008 UTBWC | 4416987 | 2633
2-D-2008 | 2 | Driving | Flexible | 09/30/2015 | Reclaimed |  | 111359 | -9.5 | Clay | OWP | 4 | 40 | 0.547 | 2008 UTBWC | 4416987 | 2633
2-D-2008 | 2 | Driving | Flexible | 09/30/2015 | Reclaimed |  | 111359 | -9.5 | Clay | OWP | 5 | 40 | 0.542 | 2008 UTBWC | 4416987 | 2633
2-D-2008 | 2 | Driving | Flexible | 09/30/2015 | Reclaimed |  | 111359 | -9.5 | Clay | OWP | 1 | 60 | 0.552 | 2008 UTBWC | 4416987 | 2633
2-D-2008 | 2 | Driving | Flexible | 09/30/2015 | Reclaimed |  | 111359 | -9.5 | Clay | OWP | 2 | 60 | 0.538 | 2008 UTBWC | 4416987 | 2633
2-D-2008 | 2 | Driving | Flexible | 09/30/2015 | Reclaimed |  | 111359 | -9.5 | Clay | OWP | 3 | 60 | 0.54 | 2008 UTBWC | 4416987 | 2633
2-D-2008 | 2 | Driving | Flexible | 09/30/2015 | Reclaimed |  | 111359 | -9.5 | Clay | OWP | 4 | 60 | 0.53 | 2008 UTBWC | 4416987 | 2633
2-D-2008 | 2 | Driving | Flexible | 09/30/2015 | Reclaimed |  | 111359 | -9.5 | Clay | OWP | 5 | 60 | 0.521 | 2008 UTBWC | 4416987 | 2633
2-D-2008 | 2 | Driving | Flexible | 09/30/2015 | Reclaimed |  | 111359 | -9.5 | Clay | OWP | 1 | 80 | 0.246 | 2008 UTBWC | 4416987 | 2633
2-D-2008 | 2 | Driving | Flexible | 09/30/2015 | Reclaimed |  | 111359 | -9.5 | Clay | OWP | 2 | 80 | 0.136 | 2008 UTBWC | 4416987 | 2633
2-D-2008 | 2 | Driving | Flexible | 09/30/2015 | Reclaimed |  | 111359 | -9.5 | Clay | OWP | 3 | 80 | 0.153 | 2008 UTBWC | 4416987 | 2633
2-D-2008 | 2 | Driving | Flexible | 09/30/2015 | Reclaimed |  | 111359 | -9.5 | Clay | OWP | 4 | 80 | 0.175 | 2008 UTBWC | 4416987 | 2633
2-D-2008 | 2 | Driving | Flexible | 09/30/2015 | Reclaimed |  | 111359 | -9.5 | Clay | OWP | 5 | 80 | 0.179 | 2008 UTBWC | 4416987 | 2633
2-D-2008 | 2 | Driving | Flexible | 09/30/2015 | Reclaimed |  | 111100 | -9.5 | Clay | OWP | 1 | 0 | 0.637 | 2008 UTBWC | 4416987 | 2633
2-D-2008 | 2 | Driving | Flexible | 09/30/2015 | Reclaimed |  | 111100 | -9.5 | Clay | OWP | 2 | 0 | 0.64 | 2008 UTBWC | 4416987 | 2633
2-D-2008 | 2 | Driving | Flexible | 09/30/2015 | Reclaimed |  | 111100 | -9.5 | Clay | OWP | 3 | 0 | 0.636 | 2008 UTBWC | 4416987 | 2633
2-D-2008 | 2 | Driving | Flexible | 09/30/2015 | Reclaimed |  | 111100 | -9.5 | Clay | OWP | 4 | 0 | 0.599 | 2008 UTBWC | 4416987 | 2633
2-D-2008 | 2 | Driving | Flexible | 09/30/2015 | Reclaimed |  | 111100 | -9.5 | Clay | OWP | 5 | 0 | 0.583 | 2008 UTBWC | 4416987 | 2633
2-D-2008 | 2 | Driving | Flexible | 09/30/2015 | Reclaimed |  | 111100 | -9.5 | Clay | OWP | 1 | 20 | 0.614 | 2008 UTBWC | 4416987 | 2633
2-D-2008 | 2 | Driving | Flexible | 09/30/2015 | Reclaimed |  | 111100 | -9.5 | Clay | OWP | 2 | 20 | 0.608 | 2008 UTBWC | 4416987 | 2633
2-D-2008 | 2 | Driving | Flexible | 09/30/2015 | Reclaimed |  | 111100 | -9.5 | Clay | OWP | 3 | 20 | 0.601 | 2008 UTBWC | 4416987 | 2633
2-D-2008 | 2 | Driving | Flexible | 09/30/2015 | Reclaimed |  | 111100 | -9.5 | Clay | OWP | 4 | 20 | 0.596 | 2008 UTBWC | 4416987 | 2633
2-D-2008 | 2 | Driving | Flexible | 09/30/2015 | Reclaimed |  | 111100 | -9.5 | Clay | OWP | 5 | 20 | 0.587 | 2008 UTBWC | 4416987 | 2633
2-D-2008 | 2 | Driving | Flexible | 09/30/2015 | Reclaimed |  | 111100 | -9.5 | Clay | OWP | 1 | 40 | 0.57 | 2008 UTBWC | 4416987 | 2633
2-D-2008 | 2 | Driving | Flexible | 09/30/2015 | Reclaimed |  | 111100 | -9.5 | Clay | OWP | 2 | 40 | 0.567 | 2008 UTBWC | 4416987 | 2633
2-D-2008 | 2 | Driving | Flexible | 09/30/2015 | Reclaimed |  | 111100 | -9.5 | Clay | OWP | 3 | 40 | 0.559 | 2008 UTBWC | 4416987 | 2633
2-D-2008 | 2 | Driving | Flexible | 09/30/2015 | Reclaimed |  | 111100 | -9.5 | Clay | OWP | 4 | 40 | 0.554 | 2008 UTBWC | 4416987 | 2633
2-D-2008 | 2 | Driving | Flexible | 09/30/2015 | Reclaimed |  | 111100 | -9.5 | Clay | OWP | 5 | 40 | 0.548 | 2008 UTBWC | 4416987 | 2633
2-D-2008 | 2 | Driving | Flexible | 09/30/2015 | Reclaimed |  | 111100 | -9.5 | Clay | OWP | 1 | 60 | 0.548 | 2008 UTBWC | 4416987 | 2633
2-D-2008 | 2 | Driving | Flexible | 09/30/2015 | Reclaimed |  | 111100 | -9.5 | Clay | OWP | 2 | 60 | 0.542 | 2008 UTBWC | 4416987 | 2633
2-D-2008 | 2 | Driving | Flexible | 09/30/2015 | Reclaimed |  | 111100 | -9.5 | Clay | OWP | 3 | 60 | 0.537 | 2008 UTBWC | 4416987 | 2633
2-D-2008 | 2 | Driving | Flexible | 09/30/2015 | Reclaimed |  | 111100 | -9.5 | Clay | OWP | 4 | 60 | 0.536 | 2008 UTBWC | 4416987 | 2633
2-D-2008 | 2 | Driving | Flexible | 09/30/2015 | Reclaimed |  | 111100 | -9.5 | Clay | OWP | 5 | 60 | 0.531 | 2008 UTBWC | 4416987 | 2633
2-D-2008 | 2 | Driving | Flexible | 09/30/2015 | Reclaimed |  | 111100 | -9.5 | Clay | OWP | 1 | 80 | 0.202 | 2008 UTBWC | 4416987 | 2633
2-D-2008 | 2 | Driving | Flexible | 09/30/2015 | Reclaimed |  | 111100 | -9.5 | Clay | OWP | 2 | 80 | 0.169 | 2008 UTBWC | 4416987 | 2633
2-D-2008 | 2 | Driving | Flexible | 09/30/2015 | Reclaimed |  | 111100 | -9.5 | Clay | OWP | 3 | 80 | 0.231 | 2008 UTBWC | 4416987 | 2633
2-D-2008 | 2 | Driving | Flexible | 09/30/2015 | Reclaimed |  | 111100 | -9.5 | Clay | OWP | 4 | 80 | 0.237 | 2008 UTBWC | 4416987 | 2633
2-D-2008 | 2 | Driving | Flexible | 09/30/2015 | Reclaimed |  | 111100 | -9.5 | Clay | OWP | 5 | 80 | 0.057 | 2008 UTBWC | 4416987 | 2633
2-D-2008 | 2 | Driving | Flexible | 09/30/2015 | Reclaimed |  | 110879 | -9.5 | Clay | OWP | 1 | 0 | 0.631 | 2008 UTBWC | 4416987 | 2633
2-D-2008 | 2 | Driving | Flexible | 09/30/2015 | Reclaimed |  | 110879 | -9.5 | Clay | OWP | 2 | 0 | 0.613 | 2008 UTBWC | 4416987 | 2633
2-D-2008 | 2 | Driving | Flexible | 09/30/2015 | Reclaimed |  | 110879 | -9.5 | Clay | OWP | 3 | 0 | 0.587 | 2008 UTBWC | 4416987 | 2633
2-D-2008 | 2 | Driving | Flexible | 09/30/2015 | Reclaimed |  | 110879 | -9.5 | Clay | OWP | 4 | 0 | 0.583 | 2008 UTBWC | 4416987 | 2633
2-D-2008 | 2 | Driving | Flexible | 09/30/2015 | Reclaimed |  | 110879 | -9.5 | Clay | OWP | 5 | 0 | 0.597 | 2008 UTBWC | 4416987 | 2633
2-D-2008 | 2 | Driving | Flexible | 09/30/2015 | Reclaimed |  | 110879 | -9.5 | Clay | OWP | 1 | 20 | 0.594 | 2008 UTBWC | 4416987 | 2633
2-D-2008 | 2 | Driving | Flexible | 09/30/2015 | Reclaimed |  | 110879 | -9.5 | Clay | OWP | 2 | 20 | 0.597 | 2008 UTBWC | 4416987 | 2633
2-D-2008 | 2 | Driving | Flexible | 09/30/2015 | Reclaimed |  | 110879 | -9.5 | Clay | OWP | 3 | 20 | 0.588 | 2008 UTBWC | 4416987 | 2633
2-D-2008 | 2 | Driving | Flexible | 09/30/2015 | Reclaimed |  | 110879 | -9.5 | Clay | OWP | 4 | 20 | 0.587 | 2008 UTBWC | 4416987 | 2633
2-D-2008 | 2 | Driving | Flexible | 09/30/2015 | Reclaimed |  | 110879 | -9.5 | Clay | OWP | 5 | 20 | 0.58 | 2008 UTBWC | 4416987 | 2633
2-D-2008 | 2 | Driving | Flexible | 09/30/2015 | Reclaimed |  | 110879 | -9.5 | Clay | OWP | 1 | 40 | 0.552 | 2008 UTBWC | 4416987 | 2633
2-D-2008 | 2 | Driving | Flexible | 09/30/2015 | Reclaimed |  | 110879 | -9.5 | Clay | OWP | 2 | 40 | 0.545 | 2008 UTBWC | 4416987 | 2633
2-D-2008 | 2 | Driving | Flexible | 09/30/2015 | Reclaimed |  | 110879 | -9.5 | Clay | OWP | 3 | 40 | 0.543 | 2008 UTBWC | 4416987 | 2633
3-P-2008 | 3 | Passing | Flexible | 09/30/2015 | Reclaimed |  | 111439.5 | 2.5 | Clay | IWP | 1 | 40 | 0.606 | 2008 UTBWC | 963462 | 2633
3-P-2008 | 3 | Passing | Flexible | 09/30/2015 | Reclaimed |  | 111439.5 | 2.5 | Clay | IWP | 2 | 40 | 0.595 | 2008 UTBWC | 963462 | 2633
3-P-2008 | 3 | Passing | Flexible | 09/30/2015 | Reclaimed |  | 111439.5 | 2.5 | Clay | IWP | 3 | 40 | 0.575 | 2008 UTBWC | 963462 | 2633
3-P-2008 | 3 | Passing | Flexible | 09/30/2015 | Reclaimed |  | 111439.5 | 2.5 | Clay | IWP | 4 | 40 | 0.578 | 2008 UTBWC | 963462 | 2633
3-P-2008 | 3 | Passing | Flexible | 09/30/2015 | Reclaimed |  | 111439.5 | 2.5 | Clay | IWP | 5 | 40 | 0.574 | 2008 UTBWC | 963462 | 2633
3-P-2008 | 3 | Passing | Flexible | 09/30/2015 | Reclaimed |  | 111439.5 | 2.5 | Clay | IWP | 1 | 60 | 0.575 | 2008 UTBWC | 963462 | 2633
3-P-2008 | 3 | Passing | Flexible | 09/30/2015 | Reclaimed |  | 111439.5 | 2.5 | Clay | IWP | 2 | 60 | 0.563 | 2008 UTBWC | 963462 | 2633
3-P-2008 | 3 | Passing | Flexible | 09/30/2015 | Reclaimed |  | 111439.5 | 2.5 | Clay | IWP | 3 | 60 | 0.547 | 2008 UTBWC | 963462 | 2633
3-P-2008 | 3 | Passing | Flexible | 09/30/2015 | Reclaimed |  | 111439.5 | 2.5 | Clay | IWP | 4 | 60 | 0.548 | 2008 UTBWC | 963462 | 2633
3-P-2008 | 3 | Passing | Flexible | 09/30/2015 | Reclaimed |  | 111439.5 | 2.5 | Clay | IWP | 5 | 60 | 0.541 | 2008 UTBWC | 963462 | 2633
3-P-2008 | 3 | Passing | Flexible | 09/30/2015 | Reclaimed |  | 111439.5 | 2.5 | Clay | IWP | 1 | 80 | 0.106 | 2008 UTBWC | 963462 | 2633
3-P-2008 | 3 | Passing | Flexible | 09/30/2015 | Reclaimed |  | 111439.5 | 2.5 | Clay | IWP | 2 | 80 | 0.204 | 2008 UTBWC | 963462 | 2633
3-P-2008 | 3 | Passing | Flexible | 09/30/2015 | Reclaimed |  | 111439.5 | 2.5 | Clay | IWP | 3 | 80 | 0.164 | 2008 UTBWC | 963462 | 2633
3-P-2008 | 3 | Passing | Flexible | 09/30/2015 | Reclaimed |  | 111439.5 | 2.5 | Clay | IWP | 4 | 80 | 0.204 | 2008 UTBWC | 963462 | 2633
3-P-2008 | 3 | Passing | Flexible | 09/30/2015 | Reclaimed |  | 111439.5 | 2.5 | Clay | IWP | 5 | 80 | 0.22 | 2008 UTBWC | 963462 | 2633
3-P-2008 | 3 | Passing | Flexible | 09/30/2015 | Reclaimed |  | 111919.5 | 2.5 | Clay | IWP | 1 | 0 | 0.655 | 2008 UTBWC | 963462 | 2633
3-P-2008 | 3 | Passing | Flexible | 09/30/2015 | Reclaimed |  | 111919.5 | 2.5 | Clay | IWP | 2 | 0 | 0.629 | 2008 UTBWC | 963462 | 2633
3-P-2008 | 3 | Passing | Flexible | 09/30/2015 | Reclaimed |  | 111919.5 | 2.5 | Clay | IWP | 3 | 0 | 0.615 | 2008 UTBWC | 963462 | 2633
3-P-2008 | 3 | Passing | Flexible | 09/30/2015 | Reclaimed |  | 111919.5 | 2.5 | Clay | IWP | 4 | 0 | 0.62 | 2008 UTBWC | 963462 | 2633
3-P-2008 | 3 | Passing | Flexible | 09/30/2015 | Reclaimed |  | 111919.5 | 2.5 | Clay | IWP | 5 | 0 | 0.597 | 2008 UTBWC | 963462 | 2633
3-P-2008 | 3 | Passing | Flexible | 09/30/2015 | Reclaimed |  | 111919.5 | 2.5 | Clay | IWP | 1 | 20 | 0.67 | 2008 UTBWC | 963462 | 2633
3-P-2008 | 3 | Passing | Flexible | 09/30/2015 | Reclaimed |  | 111919.5 | 2.5 | Clay | IWP | 2 | 20 | 0.653 | 2008 UTBWC | 963462 | 2633
3-P-2008 | 3 | Passing | Flexible | 09/30/2015 | Reclaimed |  | 111919.5 | 2.5 | Clay | IWP | 3 | 20 | 0.639 | 2008 UTBWC | 963462 | 2633
3-P-2008 | 3 | Passing | Flexible | 09/30/2015 | Reclaimed |  | 111919.5 | 2.5 | Clay | IWP | 4 | 20 | 0.636 | 2008 UTBWC | 963462 | 2633
3-P-2008 | 3 | Passing | Flexible | 09/30/2015 | Reclaimed |  | 111919.5 | 2.5 | Clay | IWP | 5 | 20 | 0.625 | 2008 UTBWC | 963462 | 2633
3-P-2008 | 3 | Passing | Flexible | 09/30/2015 | Reclaimed |  | 111919.5 | 2.5 | Clay | IWP | 1 | 40 | 0.652 | 2008 UTBWC | 963462 | 2633
3-P-2008 | 3 | Passing | Flexible | 09/30/2015 | Reclaimed |  | 111919.5 | 2.5 | Clay | IWP | 2 | 40 | 0.633 | 2008 UTBWC | 963462 | 2633
3-P-2008 | 3 | Passing | Flexible | 09/30/2015 | Reclaimed |  | 111919.5 | 2.5 | Clay | IWP | 3 | 40 | 0.624 | 2008 UTBWC | 963462 | 2633
3-P-2008 | 3 | Passing | Flexible | 09/30/2015 | Reclaimed |  | 111919.5 | 2.5 | Clay | IWP | 4 | 40 | 0.617 | 2008 UTBWC | 963462 | 2633
3-P-2008 | 3 | Passing | Flexible | 09/30/2015 | Reclaimed |  | 111919.5 | 2.5 | Clay | IWP | 5 | 40 | 0.606 | 2008 UTBWC | 963462 | 2633
3-P-2008 | 3 | Passing | Flexible | 09/30/2015 | Reclaimed |  | 111919.5 | 2.5 | Clay | IWP | 1 | 60 | 0.623 | 2008 UTBWC | 963462 | 2633
3-P-2008 | 3 | Passing | Flexible | 09/30/2015 | Reclaimed |  | 111919.5 | 2.5 | Clay | IWP | 2 | 60 | 0.603 | 2008 UTBWC | 963462 | 2633
3-P-2008 | 3 | Passing | Flexible | 09/30/2015 | Reclaimed |  | 111919.5 | 2.5 | Clay | IWP | 3 | 60 | 0.596 | 2008 UTBWC | 963462 | 2633
3-P-2008 | 3 | Passing | Flexible | 09/30/2015 | Reclaimed |  | 111919.5 | 2.5 | Clay | IWP | 4 | 60 | 0.587 | 2008 UTBWC | 963462 | 2633
3-P-2008 | 3 | Passing | Flexible | 09/30/2015 | Reclaimed |  | 111919.5 | 2.5 | Clay | IWP | 5 | 60 | 0.577 | 2008 UTBWC | 963462 | 2633
3-P-2008 | 3 | Passing | Flexible | 09/30/2015 | Reclaimed |  | 111919.5 | 2.5 | Clay | IWP | 1 | 80 | 0.264 | 2008 UTBWC | 963462 | 2633
3-P-2008 | 3 | Passing | Flexible | 09/30/2015 | Reclaimed |  | 111919.5 | 2.5 | Clay | IWP | 2 | 80 | 0.179 | 2008 UTBWC | 963462 | 2633
3-P-2008 | 3 | Passing | Flexible | 09/30/2015 | Reclaimed |  | 111919.5 | 2.5 | Clay | IWP | 3 | 80 | 0.262 | 2008 UTBWC | 963462 | 2633
3-P-2008 | 3 | Passing | Flexible | 09/30/2015 | Reclaimed |  | 111919.5 | 2.5 | Clay | IWP | 4 | 80 | 0.232 | 2008 UTBWC | 963462 | 2633
3-P-2008 | 3 | Passing | Flexible | 09/30/2015 | Reclaimed |  | 111919.5 | 2.5 | Clay | IWP | 5 | 80 | 0.187 | 2008 UTBWC | 963462 | 2633
3-P-2008 | 3 | Passing | Flexible | 09/30/2015 | Reclaimed |  | 111710 | 2.5 | Clay | IWP | 1 | 0 | 0.598 | 2008 UTBWC | 963462 | 2633
3-P-2008 | 3 | Passing | Flexible | 09/30/2015 | Reclaimed |  | 111710 | 2.5 | Clay | IWP | 2 | 0 | 0.581 | 2008 UTBWC | 963462 | 2633
3-D-2008 | 3 | Driving | Flexible | 09/30/2015 | Reclaimed |  | 111919.5 | -9.5 | Clay | OWP | 4 | 20 | 0.587 | 2008 UTBWC | 4416987 | 2633
3-D-2008 | 3 | Driving | Flexible | 09/30/2015 | Reclaimed |  | 111919.5 | -9.5 | Clay | OWP | 5 | 20 | 0.583 | 2008 UTBWC | 4416987 | 2633
3-D-2008 | 3 | Driving | Flexible | 09/30/2015 | Reclaimed |  | 111919.5 | -9.5 | Clay | OWP | 1 | 40 | 0.561 | 2008 UTBWC | 4416987 | 2633
3-D-2008 | 3 | Driving | Flexible | 09/30/2015 | Reclaimed |  | 111919.5 | -9.5 | Clay | OWP | 2 | 40 | 0.563 | 2008 UTBWC | 4416987 | 2633
3-D-2008 | 3 | Driving | Flexible | 09/30/2015 | Reclaimed |  | 111919.5 | -9.5 | Clay | OWP | 3 | 40 | 0.559 | 2008 UTBWC | 4416987 | 2633
3-D-2008 | 3 | Driving | Flexible | 09/30/2015 | Reclaimed |  | 111919.5 | -9.5 | Clay | OWP | 4 | 40 | 0.548 | 2008 UTBWC | 4416987 | 2633
3-D-2008 | 3 | Driving | Flexible | 09/30/2015 | Reclaimed |  | 111919.5 | -9.5 | Clay | OWP | 5 | 40 | 0.537 | 2008 UTBWC | 4416987 | 2633
3-D-2008 | 3 | Driving | Flexible | 09/30/2015 | Reclaimed |  | 111919.5 | -9.5 | Clay | OWP | 1 | 60 | 0.53 | 2008 UTBWC | 4416987 | 2633
3-D-2008 | 3 | Driving | Flexible | 09/30/2015 | Reclaimed |  | 111919.5 | -9.5 | Clay | OWP | 2 | 60 | 0.533 | 2008 UTBWC | 4416987 | 2633
3-D-2008 | 3 | Driving | Flexible | 09/30/2015 | Reclaimed |  | 111919.5 | -9.5 | Clay | OWP | 3 | 60 | 0.529 | 2008 UTBWC | 4416987 | 2633
3-D-2008 | 3 | Driving | Flexible | 09/30/2015 | Reclaimed |  | 111919.5 | -9.5 | Clay | OWP | 4 | 60 | 0.52 | 2008 UTBWC | 4416987 | 2633
3-D-2008 | 3 | Driving | Flexible | 09/30/2015 | Reclaimed |  | 111919.5 | -9.5 | Clay | OWP | 5 | 60 | 0.516 | 2008 UTBWC | 4416987 | 2633
3-D-2008 | 3 | Driving | Flexible | 09/30/2015 | Reclaimed |  | 111919.5 | -9.5 | Clay | OWP | 1 | 80 | 0.19 | 2008 UTBWC | 4416987 | 2633
3-D-2008 | 3 | Driving | Flexible | 09/30/2015 | Reclaimed |  | 111919.5 | -9.5 | Clay | OWP | 2 | 80 | 0.209 | 2008 UTBWC | 4416987 | 2633
3-D-2008 | 3 | Driving | Flexible | 09/30/2015 | Reclaimed |  | 111919.5 | -9.5 | Clay | OWP | 3 | 80 | 0.235 | 2008 UTBWC | 4416987 | 2633
3-D-2008 | 3 | Driving | Flexible | 09/30/2015 | Reclaimed |  | 111919.5 | -9.5 | Clay | OWP | 4 | 80 | 0.233 | 2008 UTBWC | 4416987 | 2633
3-D-2008 | 3 | Driving | Flexible | 09/30/2015 | Reclaimed |  | 111919.5 | -9.5 | Clay | OWP | 5 | 80 | 0.22 | 2008 UTBWC | 4416987 | 2633
3-D-2008 | 3 | Driving | Flexible | 09/30/2015 | Reclaimed |  | 111710 | -9.5 | Clay | OWP | 1 | 0 | 0.641 | 2008 UTBWC | 4416987 | 2633
3-D-2008 | 3 | Driving | Flexible | 09/30/2015 | Reclaimed |  | 111710 | -9.5 | Clay | OWP | 2 | 0 | 0.61 | 2008 UTBWC | 4416987 | 2633
3-D-2008 | 3 | Driving | Flexible | 09/30/2015 | Reclaimed |  | 111710 | -9.5 | Clay | OWP | 3 | 0 | 0.613 | 2008 UTBWC | 4416987 | 2633
3-D-2008 | 3 | Driving | Flexible | 09/30/2015 | Reclaimed |  | 111710 | -9.5 | Clay | OWP | 4 | 0 | 0.588 | 2008 UTBWC | 4416987 | 2633
3-D-2008 | 3 | Driving | Flexible | 09/30/2015 | Reclaimed |  | 111710 | -9.5 | Clay | OWP | 5 | 0 | 0.583 | 2008 UTBWC | 4416987 | 2633
3-D-2008 | 3 | Driving | Flexible | 09/30/2015 | Reclaimed |  | 111710 | -9.5 | Clay | OWP | 1 | 20 | 0.614 | 2008 UTBWC | 4416987 | 2633
3-D-2008 | 3 | Driving | Flexible | 09/30/2015 | Reclaimed |  | 111710 | -9.5 | Clay | OWP | 2 | 20 | 0.599 | 2008 UTBWC | 4416987 | 2633
3-D-2008 | 3 | Driving | Flexible | 09/30/2015 | Reclaimed |  | 111710 | -9.5 | Clay | OWP | 3 | 20 | 0.588 | 2008 UTBWC | 4416987 | 2633
3-D-2008 | 3 | Driving | Flexible | 09/30/2015 | Reclaimed |  | 111710 | -9.5 | Clay | OWP | 4 | 20 | 0.58 | 2008 UTBWC | 4416987 | 2633
3-D-2008 | 3 | Driving | Flexible | 09/30/2015 | Reclaimed |  | 111710 | -9.5 | Clay | OWP | 5 | 20 | 0.572 | 2008 UTBWC | 4416987 | 2633
3-D-2008 | 3 | Driving | Flexible | 09/30/2015 | Reclaimed |  | 111710 | -9.5 | Clay | OWP | 1 | 40 | 0.561 | 2008 UTBWC | 4416987 | 2633
3-D-2008 | 3 | Driving | Flexible | 09/30/2015 | Reclaimed |  | 111439.5 | -9.5 | Clay | OWP | 3 | 80 | 0.191 | 2008 UTBWC | 4416987 | 2633
3-D-2008 | 3 | Driving | Flexible | 09/30/2015 | Reclaimed |  | 111439.5 | -9.5 | Clay | OWP | 4 | 80 | 0.188 | 2008 UTBWC | 4416987 | 2633
3-D-2008 | 3 | Driving | Flexible | 09/30/2015 | Reclaimed |  | 111439.5 | -9.5 | Clay | OWP | 5 | 80 | 0.158 | 2008 UTBWC | 4416987 | 2633
3-P-2008 | 3 | Passing | Flexible | 09/30/2015 | Reclaimed |  | 111710 | 2.5 | Clay | IWP | 3 | 0 | 0.583 | 2008 UTBWC | 963462 | 2633
3-P-2008 | 3 | Passing | Flexible | 09/30/2015 | Reclaimed |  | 111710 | 2.5 | Clay | IWP | 4 | 0 | 0.547 | 2008 UTBWC | 963462 | 2633
3-P-2008 | 3 | Passing | Flexible | 09/30/2015 | Reclaimed |  | 111710 | 2.5 | Clay | IWP | 5 | 0 | 0.547 | 2008 UTBWC | 963462 | 2633
3-P-2008 | 3 | Passing | Flexible | 09/30/2015 | Reclaimed |  | 111710 | 2.5 | Clay | IWP | 1 | 20 | 0.611 | 2008 UTBWC | 963462 | 2633
3-P-2008 | 3 | Passing | Flexible | 09/30/2015 | Reclaimed |  | 111710 | 2.5 | Clay | IWP | 2 | 20 | 0.598 | 2008 UTBWC | 963462 | 2633
3-P-2008 | 3 | Passing | Flexible | 09/30/2015 | Reclaimed |  | 111710 | 2.5 | Clay | IWP | 3 | 20 | 0.586 | 2008 UTBWC | 963462 | 2633
3-P-2008 | 3 | Passing | Flexible | 09/30/2015 | Reclaimed |  | 111710 | 2.5 | Clay | IWP | 4 | 20 | 0.575 | 2008 UTBWC | 963462 | 2633
3-P-2008 | 3 | Passing | Flexible | 09/30/2015 | Reclaimed |  | 111710 | 2.5 | Clay | IWP | 5 | 20 | 0.563 | 2008 UTBWC | 963462 | 2633
3-P-2008 | 3 | Passing | Flexible | 09/30/2015 | Reclaimed |  | 111710 | 2.5 | Clay | IWP | 1 | 40 | 0.593 | 2008 UTBWC | 963462 | 2633
3-P-2008 | 3 | Passing | Flexible | 09/30/2015 | Reclaimed |  | 111710 | 2.5 | Clay | IWP | 2 | 40 | 0.581 | 2008 UTBWC | 963462 | 2633
3-P-2008 | 3 | Passing | Flexible | 09/30/2015 | Reclaimed |  | 111710 | 2.5 | Clay | IWP | 3 | 40 | 0.571 | 2008 UTBWC | 963462 | 2633
3-P-2008 | 3 | Passing | Flexible | 09/30/2015 | Reclaimed |  | 111710 | 2.5 | Clay | IWP | 4 | 40 | 0.556 | 2008 UTBWC | 963462 | 2633
3-P-2008 | 3 | Passing | Flexible | 09/30/2015 | Reclaimed |  | 111710 | 2.5 | Clay | IWP | 5 | 40 | 0.553 | 2008 UTBWC | 963462 | 2633
3-P-2008 | 3 | Passing | Flexible | 09/30/2015 | Reclaimed |  | 111710 | 2.5 | Clay | IWP | 1 | 60 | 0.564 | 2008 UTBWC | 963462 | 2633
3-P-2008 | 3 | Passing | Flexible | 09/30/2015 | Reclaimed |  | 111710 | 2.5 | Clay | IWP | 2 | 60 | 0.557 | 2008 UTBWC | 963462 | 2633
3-P-2008 | 3 | Passing | Flexible | 09/30/2015 | Reclaimed |  | 111710 | 2.5 | Clay | IWP | 3 | 60 | 0.543 | 2008 UTBWC | 963462 | 2633
3-P-2008 | 3 | Passing | Flexible | 09/30/2015 | Reclaimed |  | 111710 | 2.5 | Clay | IWP | 4 | 60 | 0.535 | 2008 UTBWC | 963462 | 2633
3-P-2008 | 3 | Passing | Flexible | 09/30/2015 | Reclaimed |  | 111710 | 2.5 | Clay | IWP | 5 | 60 | 0.53 | 2008 UTBWC | 963462 | 2633
3-P-2008 | 3 | Passing | Flexible | 09/30/2015 | Reclaimed |  | 111710 | 2.5 | Clay | IWP | 1 | 80 | 0.017 | 2008 UTBWC | 963462 | 2633
3-P-2008 | 3 | Passing | Flexible | 09/30/2015 | Reclaimed |  | 111710 | 2.5 | Clay | IWP | 2 | 80 | 0.22 | 2008 UTBWC | 963462 | 2633
3-P-2008 | 3 | Passing | Flexible | 09/30/2015 | Reclaimed |  | 111710 | 2.5 | Clay | IWP | 3 | 80 | 0.222 | 2008 UTBWC | 963462 | 2633
3-P-2008 | 3 | Passing | Flexible | 09/30/2015 | Reclaimed |  | 111710 | 2.5 | Clay | IWP | 4 | 80 | 0.219 | 2008 UTBWC | 963462 | 2633
3-P-2008 | 3 | Passing | Flexible | 09/30/2015 | Reclaimed |  | 111710 | 2.5 | Clay | IWP | 5 | 80 | 0.233 | 2008 UTBWC | 963462 | 2633
3-P-2008 | 3 | Passing | Flexible | 09/30/2015 | Reclaimed |  | 111439.5 | 2.5 | Clay | IWP | 1 | 0 | 0.653 | 2008 UTBWC | 963462 | 2633
3-P-2008 | 3 | Passing | Flexible | 09/30/2015 | Reclaimed |  | 111439.5 | 2.5 | Clay | IWP | 2 | 0 | 0.612 | 2008 UTBWC | 963462 | 2633
3-P-2008 | 3 | Passing | Flexible | 09/30/2015 | Reclaimed |  | 111439.5 | 2.5 | Clay | IWP | 3 | 0 | 0.594 | 2008 UTBWC | 963462 | 2633
3-P-2008 | 3 | Passing | Flexible | 09/30/2015 | Reclaimed |  | 111439.5 | 2.5 | Clay | IWP | 4 | 0 | 0.613 | 2008 UTBWC | 963462 | 2633
3-P-2008 | 3 | Passing | Flexible | 09/30/2015 | Reclaimed |  | 111439.5 | 2.5 | Clay | IWP | 5 | 0 | 0.573 | 2008 UTBWC | 963462 | 2633
3-P-2008 | 3 | Passing | Flexible | 09/30/2015 | Reclaimed |  | 111439.5 | 2.5 | Clay | IWP | 1 | 20 | 0.646 | 2008 UTBWC | 963462 | 2633
3-P-2008 | 3 | Passing | Flexible | 09/30/2015 | Reclaimed |  | 111439.5 | 2.5 | Clay | IWP | 2 | 20 | 0.621 | 2008 UTBWC | 963462 | 2633
3-P-2008 | 3 | Passing | Flexible | 09/30/2015 | Reclaimed |  | 111439.5 | 2.5 | Clay | IWP | 3 | 20 | 0.606 | 2008 UTBWC | 963462 | 2633
3-P-2008 | 3 | Passing | Flexible | 09/30/2015 | Reclaimed |  | 111439.5 | 2.5 | Clay | IWP | 4 | 20 | 0.594 | 2008 UTBWC | 963462 | 2633
3-P-2008 | 3 | Passing | Flexible | 09/30/2015 | Reclaimed |  | 111439.5 | 2.5 | Clay | IWP | 5 | 20 | 0.59 | 2008 UTBWC | 963462 | 2633
3-P-2008 | 3 | Passing | Flexible | 10/01/2012 | Reclaimed |  |  | 2.5 | Clay | IWP | 1 | 60 | 0.646 |  | 587509 | 1539
3-P-2008 | 3 | Passing | Flexible | 10/01/2012 | Reclaimed |  |  | 2.5 | Clay | IWP | 2 | 60 | 0.631 |  | 587509 | 1539
3-P-2008 | 3 | Passing | Flexible | 10/01/2012 | Reclaimed |  |  | 2.5 | Clay | IWP | 3 | 60 | 0.614 |  | 587509 | 1539
3-P-2008 | 3 | Passing | Flexible | 10/01/2012 | Reclaimed |  |  | 2.5 | Clay | IWP | 4 | 60 | 0.599 |  | 587509 | 1539
3-P-2008 | 3 | Passing | Flexible | 10/01/2012 | Reclaimed |  |  | 2.5 | Clay | IWP | 5 | 60 | 0.598 |  | 587509 | 1539
3-P-2008 | 3 | Passing | Flexible | 10/01/2012 | Reclaimed |  |  | 2.5 | Clay | IWP | 1 | 80 | 0.279 |  | 587509 | 1539
3-P-2008 | 3 | Passing | Flexible | 10/01/2012 | Reclaimed |  |  | 2.5 | Clay | IWP | 2 | 80 | 0.264 |  | 587509 | 1539
3-P-2008 | 3 | Passing | Flexible | 10/01/2012 | Reclaimed |  |  | 2.5 | Clay | IWP | 3 | 80 | 0.261 |  | 587509 | 1539
3-P-2008 | 3 | Passing | Flexible | 10/01/2012 | Reclaimed |  |  | 2.5 | Clay | IWP | 4 | 80 | 0.297 |  | 587509 | 1539
3-P-2008 | 3 | Passing | Flexible | 10/01/2012 | Reclaimed |  |  | 2.5 | Clay | IWP | 5 | 80 | 0.27 |  | 587509 | 1539
3-P-2008 | 3 | Passing | Flexible | 10/01/2012 | Reclaimed |  |  | 2.5 | Clay | IWP | 1 | 0 | 0.706 |  | 587509 | 1539
3-P-2008 | 3 | Passing | Flexible | 10/01/2012 | Reclaimed |  |  | 2.5 | Clay | IWP | 2 | 0 | 0.686 |  | 587509 | 1539
3-P-2008 | 3 | Passing | Flexible | 10/01/2012 | Reclaimed |  |  | 2.5 | Clay | IWP | 3 | 0 | 0.656 |  | 587509 | 1539
3-P-2008 | 3 | Passing | Flexible | 10/01/2012 | Reclaimed |  |  | 2.5 | Clay | IWP | 4 | 0 | 0.647 |  | 587509 | 1539
3-P-2008 | 3 | Passing | Flexible | 10/01/2012 | Reclaimed |  |  | 2.5 | Clay | IWP | 5 | 0 | 0.649 |  | 587509 | 1539
3-P-2008 | 3 | Passing | Flexible | 10/01/2012 | Reclaimed |  |  | 6 | Clay | BWP | 1 | 20 | 0.716 |  | 587509 | 1539
3-P-2008 | 3 | Passing | Flexible | 10/01/2012 | Reclaimed |  |  | 6 | Clay | BWP | 2 | 20 | 0.712 |  | 587509 | 1539
3-P-2008 | 3 | Passing | Flexible | 10/01/2012 | Reclaimed |  |  | 6 | Clay | BWP | 3 | 20 | 0.686 |  | 587509 | 1539
3-P-2008 | 3 | Passing | Flexible | 10/01/2012 | Reclaimed |  |  | 6 | Clay | BWP | 4 | 20 | 0.669 |  | 587509 | 1539
3-P-2008 | 3 | Passing | Flexible | 10/01/2012 | Reclaimed |  |  | 6 | Clay | BWP | 2 | 40 | 0.684 |  | 587509 | 1539
3-D-2008 | 3 | Driving | Flexible | 09/30/2015 | Reclaimed |  | 111710 | -9.5 | Clay | OWP | 2 | 40 | 0.55 | 2008 UTBWC | 4416987 | 2633
3-D-2008 | 3 | Driving | Flexible | 09/30/2015 | Reclaimed |  | 111710 | -9.5 | Clay | OWP | 3 | 40 | 0.546 | 2008 UTBWC | 4416987 | 2633
3-D-2008 | 3 | Driving | Flexible | 09/30/2015 | Reclaimed |  | 111710 | -9.5 | Clay | OWP | 4 | 40 | 0.534 | 2008 UTBWC | 4416987 | 2633
3-D-2008 | 3 | Driving | Flexible | 09/30/2015 | Reclaimed |  | 111710 | -9.5 | Clay | OWP | 5 | 40 | 0.523 | 2008 UTBWC | 4416987 | 2633
3-D-2008 | 3 | Driving | Flexible | 09/30/2015 | Reclaimed |  | 111710 | -9.5 | Clay | OWP | 1 | 60 | 0.51 | 2008 UTBWC | 4416987 | 2633
3-D-2008 | 3 | Driving | Flexible | 09/30/2015 | Reclaimed |  | 111710 | -9.5 | Clay | OWP | 2 | 60 | 0.5 | 2008 UTBWC | 4416987 | 2633
3-D-2008 | 3 | Driving | Flexible | 09/30/2015 | Reclaimed |  | 111710 | -9.5 | Clay | OWP | 3 | 60 | 0.493 | 2008 UTBWC | 4416987 | 2633
3-D-2008 | 3 | Driving | Flexible | 09/30/2015 | Reclaimed |  | 111710 | -9.5 | Clay | OWP | 4 | 60 | 0.481 | 2008 UTBWC | 4416987 | 2633
3-D-2008 | 3 | Driving | Flexible | 09/30/2015 | Reclaimed |  | 111710 | -9.5 | Clay | OWP | 5 | 60 | 0.474 | 2008 UTBWC | 4416987 | 2633
3-D-2008 | 3 | Driving | Flexible | 09/30/2015 | Reclaimed |  | 111710 | -9.5 | Clay | OWP | 1 | 80 | 0.187 | 2008 UTBWC | 4416987 | 2633
3-D-2008 | 3 | Driving | Flexible | 09/30/2015 | Reclaimed |  | 111710 | -9.5 | Clay | OWP | 2 | 80 | 0.197 | 2008 UTBWC | 4416987 | 2633
3-D-2008 | 3 | Driving | Flexible | 09/30/2015 | Reclaimed |  | 111710 | -9.5 | Clay | OWP | 3 | 80 | 0.122 | 2008 UTBWC | 4416987 | 2633
3-D-2008 | 3 | Driving | Flexible | 09/30/2015 | Reclaimed |  | 111710 | -9.5 | Clay | OWP | 4 | 80 | 0.153 | 2008 UTBWC | 4416987 | 2633
3-D-2008 | 3 | Driving | Flexible | 09/30/2015 | Reclaimed |  | 111710 | -9.5 | Clay | OWP | 5 | 80 | 0.203 | 2008 UTBWC | 4416987 | 2633
3-D-2008 | 3 | Driving | Flexible | 09/30/2015 | Reclaimed |  | 111439.5 | -9.5 | Clay | OWP | 1 | 0 | 0.66 | 2008 UTBWC | 4416987 | 2633
3-D-2008 | 3 | Driving | Flexible | 09/30/2015 | Reclaimed |  | 111439.5 | -9.5 | Clay | OWP | 2 | 0 | 0.637 | 2008 UTBWC | 4416987 | 2633
3-D-2008 | 3 | Driving | Flexible | 09/30/2015 | Reclaimed |  | 111439.5 | -9.5 | Clay | OWP | 3 | 0 | 0.613 | 2008 UTBWC | 4416987 | 2633
3-D-2008 | 3 | Driving | Flexible | 09/30/2015 | Reclaimed |  | 111439.5 | -9.5 | Clay | OWP | 4 | 0 | 0.611 | 2008 UTBWC | 4416987 | 2633
3-D-2008 | 3 | Driving | Flexible | 09/30/2015 | Reclaimed |  | 111439.5 | -9.5 | Clay | OWP | 5 | 0 | 0.608 | 2008 UTBWC | 4416987 | 2633
3-D-2008 | 3 | Driving | Flexible | 09/30/2015 | Reclaimed |  | 111439.5 | -9.5 | Clay | OWP | 1 | 20 | 0.616 | 2008 UTBWC | 4416987 | 2633
3-D-2008 | 3 | Driving | Flexible | 09/30/2015 | Reclaimed |  | 111439.5 | -9.5 | Clay | OWP | 2 | 20 | 0.616 | 2008 UTBWC | 4416987 | 2633
3-D-2008 | 3 | Driving | Flexible | 09/30/2015 | Reclaimed |  | 111439.5 | -9.5 | Clay | OWP | 3 | 20 | 0.612 | 2008 UTBWC | 4416987 | 2633
3-D-2008 | 3 | Driving | Flexible | 09/30/2015 | Reclaimed |  | 111439.5 | -9.5 | Clay | OWP | 4 | 20 | 0.597 | 2008 UTBWC | 4416987 | 2633
3-D-2008 | 3 | Driving | Flexible | 09/30/2015 | Reclaimed |  | 111439.5 | -9.5 | Clay | OWP | 5 | 20 | 0.595 | 2008 UTBWC | 4416987 | 2633
3-D-2008 | 3 | Driving | Flexible | 09/30/2015 | Reclaimed |  | 111439.5 | -9.5 | Clay | OWP | 1 | 40 | 0.573 | 2008 UTBWC | 4416987 | 2633
3-D-2008 | 3 | Driving | Flexible | 09/30/2015 | Reclaimed |  | 111439.5 | -9.5 | Clay | OWP | 2 | 40 | 0.566 | 2008 UTBWC | 4416987 | 2633
3-D-2008 | 3 | Driving | Flexible | 09/30/2015 | Reclaimed |  | 111439.5 | -9.5 | Clay | OWP | 3 | 40 | 0.562 | 2008 UTBWC | 4416987 | 2633
3-D-2008 | 3 | Driving | Flexible | 09/30/2015 | Reclaimed |  | 111439.5 | -9.5 | Clay | OWP | 4 | 40 | 0.554 | 2008 UTBWC | 4416987 | 2633
3-D-2008 | 3 | Driving | Flexible | 09/30/2015 | Reclaimed |  | 111439.5 | -9.5 | Clay | OWP | 5 | 40 | 0.546 | 2008 UTBWC | 4416987 | 2633
3-D-2008 | 3 | Driving | Flexible | 09/30/2015 | Reclaimed |  | 111439.5 | -9.5 | Clay | OWP | 1 | 60 | 0.533 | 2008 UTBWC | 4416987 | 2633
3-D-2008 | 3 | Driving | Flexible | 09/30/2015 | Reclaimed |  | 111439.5 | -9.5 | Clay | OWP | 2 | 60 | 0.536 | 2008 UTBWC | 4416987 | 2633
3-D-2008 | 3 | Driving | Flexible | 09/30/2015 | Reclaimed |  | 111439.5 | -9.5 | Clay | OWP | 3 | 60 | 0.532 | 2008 UTBWC | 4416987 | 2633
3-D-2008 | 3 | Driving | Flexible | 09/30/2015 | Reclaimed |  | 111439.5 | -9.5 | Clay | OWP | 4 | 60 | 0.525 | 2008 UTBWC | 4416987 | 2633
3-D-2008 | 3 | Driving | Flexible | 09/30/2015 | Reclaimed |  | 111439.5 | -9.5 | Clay | OWP | 5 | 60 | 0.52 | 2008 UTBWC | 4416987 | 2633
3-D-2008 | 3 | Driving | Flexible | 09/30/2015 | Reclaimed |  | 111439.5 | -9.5 | Clay | OWP | 1 | 80 | 0.179 | 2008 UTBWC | 4416987 | 2633
3-D-2008 | 3 | Driving | Flexible | 09/30/2015 | Reclaimed |  | 111439.5 | -9.5 | Clay | OWP | 2 | 80 | 0.09 | 2008 UTBWC | 4416987 | 2633
3-D-2008 | 3 | Driving | Flexible | 09/30/2015 | Reclaimed |  | 111919.5 | -9.5 | Clay | OWP | 1 | 0 | 0.635 | 2008 UTBWC | 4416987 | 2633
3-D-2008 | 3 | Driving | Flexible | 09/30/2015 | Reclaimed |  | 111919.5 | -9.5 | Clay | OWP | 2 | 0 | 0.613 | 2008 UTBWC | 4416987 | 2633
3-D-2008 | 3 | Driving | Flexible | 09/30/2015 | Reclaimed |  | 111919.5 | -9.5 | Clay | OWP | 3 | 0 | 0.609 | 2008 UTBWC | 4416987 | 2633
3-D-2008 | 3 | Driving | Flexible | 09/30/2015 | Reclaimed |  | 111919.5 | -9.5 | Clay | OWP | 4 | 0 | 0.61 | 2008 UTBWC | 4416987 | 2633
3-D-2008 | 3 | Driving | Flexible | 09/30/2015 | Reclaimed |  | 111919.5 | -9.5 | Clay | OWP | 5 | 0 | 0.578 | 2008 UTBWC | 4416987 | 2633
3-D-2008 | 3 | Driving | Flexible | 09/30/2015 | Reclaimed |  | 111919.5 | -9.5 | Clay | OWP | 1 | 20 | 0.613 | 2008 UTBWC | 4416987 | 2633
3-D-2008 | 3 | Driving | Flexible | 09/30/2015 | Reclaimed |  | 111919.5 | -9.5 | Clay | OWP | 2 | 20 | 0.604 | 2008 UTBWC | 4416987 | 2633
3-D-2008 | 3 | Driving | Flexible | 09/30/2015 | Reclaimed |  | 111919.5 | -9.5 | Clay | OWP | 3 | 20 | 0.598 | 2008 UTBWC | 4416987 | 2633
3-D-2008 | 3 | Driving | Flexible | 10/01/2012 | Reclaimed |  |  | -9.5 | Clay | OWP | 1 | 20 | 0.697 |  | 2209141 | 1539
3-D-2008 | 3 | Driving | Flexible | 10/01/2012 | Reclaimed |  |  | -9.5 | Clay | OWP | 2 | 20 | 0.669 |  | 2209141 | 1539
3-D-2008 | 3 | Driving | Flexible | 10/01/2012 | Reclaimed |  |  | -9.5 | Clay | OWP | 3 | 20 | 0.657 |  | 2209141 | 1539
3-D-2008 | 3 | Driving | Flexible | 10/01/2012 | Reclaimed |  |  | -9.5 | Clay | OWP | 4 | 20 | 0.649 |  | 2209141 | 1539
3-D-2008 | 3 | Driving | Flexible | 10/01/2012 | Reclaimed |  |  | -9.5 | Clay | OWP | 5 | 20 | 0.639 |  | 2209141 | 1539
3-D-2008 | 3 | Driving | Flexible | 10/01/2012 | Reclaimed |  |  | -9.5 | Clay | OWP | 1 | 40 | 0.676 |  | 2209141 | 1539
3-D-2008 | 3 | Driving | Flexible | 10/01/2012 | Reclaimed |  |  | -9.5 | Clay | OWP | 2 | 40 | 0.651 |  | 2209141 | 1539
3-D-2008 | 3 | Driving | Flexible | 10/01/2012 | Reclaimed |  |  | -9.5 | Clay | OWP | 3 | 40 | 0.641 |  | 2209141 | 1539
3-D-2008 | 3 | Driving | Flexible | 10/01/2012 | Reclaimed |  |  | -9.5 | Clay | OWP | 4 | 40 | 0.633 |  | 2209141 | 1539
3-D-2008 | 3 | Driving | Flexible | 10/01/2012 | Reclaimed |  |  | -9.5 | Clay | OWP | 5 | 40 | 0.618 |  | 2209141 | 1539
3-D-2008 | 3 | Driving | Flexible | 10/01/2012 | Reclaimed |  |  | -6 | Clay | BWP | 3 | 40 | 0.632 |  | 2209141 | 1539
3-D-2008 | 3 | Driving | Flexible | 10/01/2012 | Reclaimed |  |  | -6 | Clay | BWP | 4 | 40 | 0.622 |  | 2209141 | 1539
3-D-2008 | 3 | Driving | Flexible | 10/01/2012 | Reclaimed |  |  | -6 | Clay | BWP | 5 | 40 | 0.611 |  | 2209141 | 1539
3-D-2008 | 3 | Driving | Flexible | 10/01/2012 | Reclaimed |  |  | -6 | Clay | BWP | 1 | 60 | 0.634 |  | 2209141 | 1539
3-D-2008 | 3 | Driving | Flexible | 10/01/2012 | Reclaimed |  |  | -6 | Clay | BWP | 2 | 60 | 0.606 |  | 2209141 | 1539
3-D-2008 | 3 | Driving | Flexible | 10/01/2012 | Reclaimed |  |  | -6 | Clay | BWP | 3 | 60 | 0.59 |  | 2209141 | 1539
3-D-2008 | 3 | Driving | Flexible | 10/01/2012 | Reclaimed |  |  | -6 | Clay | BWP | 4 | 60 | 0.579 |  | 2209141 | 1539
3-D-2008 | 3 | Driving | Flexible | 10/01/2012 | Reclaimed |  |  | -6 | Clay | BWP | 5 | 60 | 0.572 |  | 2209141 | 1539
3-D-2008 | 3 | Driving | Flexible | 10/01/2012 | Reclaimed |  |  | -6 | Clay | BWP | 1 | 80 | 0.301 |  | 2209141 | 1539
3-D-2008 | 3 | Driving | Flexible | 10/01/2012 | Reclaimed |  |  | -6 | Clay | BWP | 2 | 80 | 0.269 |  | 2209141 | 1539
3-D-2008 | 3 | Driving | Flexible | 10/01/2012 | Reclaimed |  |  | -6 | Clay | BWP | 3 | 80 | 0.278 |  | 2209141 | 1539
3-D-2008 | 3 | Driving | Flexible | 10/01/2012 | Reclaimed |  |  | -6 | Clay | BWP | 4 | 80 | 0.292 |  | 2209141 | 1539
3-D-2008 | 3 | Driving | Flexible | 10/01/2012 | Reclaimed |  |  | -6 | Clay | BWP | 5 | 80 | 0.287 |  | 2209141 | 1539
3-D-2008 | 3 | Driving | Flexible | 10/01/2012 | Reclaimed |  |  | -6 | Clay | BWP | 1 | 0 | 0.692 |  | 2209141 | 1539
3-D-2008 | 3 | Driving | Flexible | 10/01/2012 | Reclaimed |  |  | -6 | Clay | BWP | 2 | 0 | 0.692 |  | 2209141 | 1539
3-D-2008 | 3 | Driving | Flexible | 10/01/2012 | Reclaimed |  |  | -6 | Clay | BWP | 3 | 0 | 0.636 |  | 2209141 | 1539
3-D-2008 | 3 | Driving | Flexible | 10/01/2012 | Reclaimed |  |  | -6 | Clay | BWP | 4 | 0 | 0.629 |  | 2209141 | 1539
3-D-2008 | 3 | Driving | Flexible | 10/01/2012 | Reclaimed |  |  | -6 | Clay | BWP | 5 | 0 | 0.627 |  | 2209141 | 1539
3-D-2008 | 3 | Driving | Flexible | 10/01/2012 | Reclaimed |  |  | -9.5 | Clay | OWP | 1 | 60 | 0.63 |  | 2209141 | 1539
3-D-2008 | 3 | Driving | Flexible | 10/01/2012 | Reclaimed |  |  | -9.5 | Clay | OWP | 2 | 60 | 0.613 |  | 2209141 | 1539
3-D-2008 | 3 | Driving | Flexible | 10/01/2012 | Reclaimed |  |  | -9.5 | Clay | OWP | 3 | 60 | 0.601 |  | 2209141 | 1539
3-D-2008 | 3 | Driving | Flexible | 10/01/2012 | Reclaimed |  |  | -9.5 | Clay | OWP | 4 | 60 | 0.591 |  | 2209141 | 1539
3-D-2008 | 3 | Driving | Flexible | 10/01/2012 | Reclaimed |  |  | -9.5 | Clay | OWP | 5 | 60 | 0.579 |  | 2209141 | 1539
3-D-2008 | 3 | Driving | Flexible | 10/01/2012 | Reclaimed |  |  | -9.5 | Clay | OWP | 1 | 80 | 0.27 |  | 2209141 | 1539
3-P-2008 | 3 | Passing | Flexible | 10/01/2012 | Reclaimed |  |  | 6 | Clay | BWP | 1 | 40 | 0.69 |  | 587509 | 1539
3-P-2008 | 3 | Passing | Flexible | 10/01/2012 | Reclaimed |  |  | 6 | Clay | BWP | 5 | 20 | 0.651 |  | 587509 | 1539
3-P-2008 | 3 | Passing | Flexible | 10/01/2012 | Reclaimed |  |  | 6 | Clay | BWP | 3 | 40 | 0.659 |  | 587509 | 1539
3-P-2008 | 3 | Passing | Flexible | 10/01/2012 | Reclaimed |  |  | 6 | Clay | BWP | 4 | 40 | 0.647 |  | 587509 | 1539
3-P-2008 | 3 | Passing | Flexible | 10/01/2012 | Reclaimed |  |  | 6 | Clay | BWP | 5 | 40 | 0.63 |  | 587509 | 1539
3-P-2008 | 3 | Passing | Flexible | 10/01/2012 | Reclaimed |  |  | 6 | Clay | BWP | 1 | 60 | 0.667 |  | 587509 | 1539
3-P-2008 | 3 | Passing | Flexible | 10/01/2012 | Reclaimed |  |  | 6 | Clay | BWP | 2 | 60 | 0.653 |  | 587509 | 1539
3-P-2008 | 3 | Passing | Flexible | 10/01/2012 | Reclaimed |  |  | 6 | Clay | BWP | 3 | 60 | 0.632 |  | 587509 | 1539
3-P-2008 | 3 | Passing | Flexible | 10/01/2012 | Reclaimed |  |  | 6 | Clay | BWP | 4 | 60 | 0.617 |  | 587509 | 1539
3-P-2008 | 3 | Passing | Flexible | 10/01/2012 | Reclaimed |  |  | 6 | Clay | BWP | 5 | 60 | 0.603 |  | 587509 | 1539
3-P-2008 | 3 | Passing | Flexible | 10/01/2012 | Reclaimed |  |  | 6 | Clay | BWP | 1 | 80 | 0.27 |  | 587509 | 1539
3-P-2008 | 3 | Passing | Flexible | 10/01/2012 | Reclaimed |  |  | 6 | Clay | BWP | 2 | 80 | 0.295 |  | 587509 | 1539
3-P-2008 | 3 | Passing | Flexible | 10/01/2012 | Reclaimed |  |  | 6 | Clay | BWP | 3 | 80 | 0.291 |  | 587509 | 1539
3-P-2008 | 3 | Passing | Flexible | 10/01/2012 | Reclaimed |  |  | 6 | Clay | BWP | 4 | 80 | 0.28 |  | 587509 | 1539
3-P-2008 | 3 | Passing | Flexible | 10/01/2012 | Reclaimed |  |  | 6 | Clay | BWP | 5 | 80 | 0.256 |  | 587509 | 1539
3-P-2008 | 3 | Passing | Flexible | 10/01/2012 | Reclaimed |  |  | 6 | Clay | BWP | 1 | 0 | 0.738 |  | 587509 | 1539
3-P-2008 | 3 | Passing | Flexible | 10/01/2012 | Reclaimed |  |  | 6 | Clay | BWP | 2 | 0 | 0.713 |  | 587509 | 1539
3-P-2008 | 3 | Passing | Flexible | 10/01/2012 | Reclaimed |  |  | 6 | Clay | BWP | 3 | 0 | 0.693 |  | 587509 | 1539
3-P-2008 | 3 | Passing | Flexible | 10/01/2012 | Reclaimed |  |  | 6 | Clay | BWP | 4 | 0 | 0.67 |  | 587509 | 1539
3-P-2008 | 3 | Passing | Flexible | 10/01/2012 | Reclaimed |  |  | 6 | Clay | BWP | 5 | 0 | 0.654 |  | 587509 | 1539
3-P-2008 | 3 | Passing | Flexible | 10/01/2012 | Reclaimed |  |  | 2.5 | Clay | IWP | 1 | 20 | 0.687 |  | 587509 | 1539
3-P-2008 | 3 | Passing | Flexible | 10/01/2012 | Reclaimed |  |  | 2.5 | Clay | IWP | 2 | 20 | 0.672 |  | 587509 | 1539
3-P-2008 | 3 | Passing | Flexible | 10/01/2012 | Reclaimed |  |  | 2.5 | Clay | IWP | 3 | 20 | 0.653 |  | 587509 | 1539
3-P-2008 | 3 | Passing | Flexible | 10/01/2012 | Reclaimed |  |  | 2.5 | Clay | IWP | 4 | 20 | 0.637 |  | 587509 | 1539
3-P-2008 | 3 | Passing | Flexible | 10/01/2012 | Reclaimed |  |  | 2.5 | Clay | IWP | 5 | 20 | 0.633 |  | 587509 | 1539
3-P-2008 | 3 | Passing | Flexible | 10/01/2012 | Reclaimed |  |  | 2.5 | Clay | IWP | 1 | 40 | 0.671 |  | 587509 | 1539
3-P-2008 | 3 | Passing | Flexible | 10/01/2012 | Reclaimed |  |  | 2.5 | Clay | IWP | 2 | 40 | 0.658 |  | 587509 | 1539
3-P-2008 | 3 | Passing | Flexible | 10/01/2012 | Reclaimed |  |  | 2.5 | Clay | IWP | 3 | 40 | 0.64 |  | 587509 | 1539
3-P-2008 | 3 | Passing | Flexible | 10/01/2012 | Reclaimed |  |  | 2.5 | Clay | IWP | 4 | 40 | 0.626 |  | 587509 | 1539
3-P-2008 | 3 | Passing | Flexible | 10/01/2012 | Reclaimed |  |  | 2.5 | Clay | IWP | 5 | 40 | 0.621 |  | 587509 | 1539
3-P-2008 | 3 | Passing | Flexible | 10/22/2009 | Reclaimed |  |  | 2.5 | Clay | IWP | 2 | 80 | 0.284 |  | 135632 | 464
3-P-2008 | 3 | Passing | Flexible | 10/22/2009 | Reclaimed |  |  | 2.5 | Clay | IWP | 3 | 80 | 0.265 |  | 135632 | 464
3-P-2008 | 3 | Passing | Flexible | 10/22/2009 | Reclaimed |  |  | 2.5 | Clay | IWP | 4 | 80 | 0.274 |  | 135632 | 464
3-P-2008 | 3 | Passing | Flexible | 10/22/2009 | Reclaimed |  |  | 2.5 | Clay | IWP | 5 | 80 | 0.278 |  | 135632 | 464
3-P-2008 | 3 | Passing | Flexible | 10/22/2009 | Reclaimed |  |  | 6 | Clay | BWP | 1 | 20 | 0.771 |  | 135632 | 464
3-P-2008 | 3 | Passing | Flexible | 10/22/2009 | Reclaimed |  |  | 6 | Clay | BWP | 2 | 20 | 0.757 |  | 135632 | 464
3-P-2008 | 3 | Passing | Flexible | 10/22/2009 | Reclaimed |  |  | 6 | Clay | BWP | 3 | 20 | 0.742 |  | 135632 | 464
3-P-2008 | 3 | Passing | Flexible | 10/22/2009 | Reclaimed |  |  | 6 | Clay | BWP | 4 | 20 | 0.73 |  | 135632 | 464
3-P-2008 | 3 | Passing | Flexible | 10/22/2009 | Reclaimed |  |  | 6 | Clay | BWP | 5 | 20 | 0.718 |  | 135632 | 464
3-P-2008 | 3 | Passing | Flexible | 10/22/2009 | Reclaimed |  |  | 6 | Clay | BWP | 1 | 40 | 0.717 |  | 135632 | 464
3-P-2008 | 3 | Passing | Flexible | 10/22/2009 | Reclaimed |  |  | 6 | Clay | BWP | 2 | 40 | 0.702 |  | 135632 | 464
3-P-2008 | 3 | Passing | Flexible | 10/22/2009 | Reclaimed |  |  | 6 | Clay | BWP | 3 | 40 | 0.692 |  | 135632 | 464
3-D-2008 | 3 | Driving | Flexible | 09/29/2010 | Reclaimed |  |  | -9.5 | Clay | OWP | 6 | 20 | 0.654 |  | 1045040 | 806
3-D-2008 | 3 | Driving | Flexible | 09/29/2010 | Reclaimed |  |  | -9.5 | Clay | OWP | 6 | 40 | 0.631 |  | 1045040 | 806
3-D-2008 | 3 | Driving | Flexible | 09/29/2010 | Reclaimed |  |  | -6 | Clay | BWP | 6 | 80 | 0.233 |  | 1045040 | 806
3-D-2008 | 3 | Driving | Flexible | 09/29/2010 | Reclaimed |  |  | -6 | Clay | BWP | 6 | 60 | 0.61 |  | 1045040 | 806
3-D-2008 | 3 | Driving | Flexible | 09/29/2010 | Reclaimed |  |  | -6 | Clay | BWP | 6 | 40 | 0.652 |  | 1045040 | 806
3-D-2008 | 3 | Driving | Flexible | 09/29/2010 | Reclaimed |  |  | -6 | Clay | BWP | 6 | 20 | 0.681 |  | 1045040 | 806
3-D-2008 | 3 | Driving | Flexible | 09/29/2010 | Reclaimed |  |  | -9.5 | Clay | OWP | 6 | 80 | 0.225 |  | 1045040 | 806
3-D-2008 | 3 | Driving | Flexible | 09/29/2010 | Reclaimed |  |  | -9.5 | Clay | OWP | 6 | 60 | 0.602 |  | 1045040 | 806
3-P-2008 | 3 | Passing | Flexible | 09/29/2010 | Reclaimed |  |  | 6 | Clay | BWP | 6 | 60 | 0.672 |  | 258314 | 806
3-P-2008 | 3 | Passing | Flexible | 09/29/2010 | Reclaimed |  |  | 6 | Clay | BWP | 6 | 20 | 0.731 |  | 258314 | 806
3-P-2008 | 3 | Passing | Flexible | 09/29/2010 | Reclaimed |  |  | 2.5 | Clay | IWP | 6 | 80 | 0.237 |  | 258314 | 806
3-P-2008 | 3 | Passing | Flexible | 09/29/2010 | Reclaimed |  |  | 2.5 | Clay | IWP | 6 | 60 | 0.637 |  | 258314 | 806
3-P-2008 | 3 | Passing | Flexible | 09/29/2010 | Reclaimed |  |  | 2.5 | Clay | IWP | 6 | 40 | 0.659 |  | 258314 | 806
3-P-2008 | 3 | Passing | Flexible | 09/29/2010 | Reclaimed |  |  | 2.5 | Clay | IWP | 6 | 20 | 0.684 |  | 258314 | 806
3-P-2008 | 3 | Passing | Flexible | 09/29/2010 | Reclaimed |  |  | 6 | Clay | BWP | 6 | 80 | 0.235 |  | 258314 | 806
3-P-2008 | 3 | Passing | Flexible | 09/29/2010 | Reclaimed |  |  | 6 | Clay | BWP | 6 | 40 | 0.707 |  | 258314 | 806
3-D-2008 | 3 | Driving | Flexible | 10/05/2011 | Reclaimed |  |  | -6 | Clay | BWP | 6 | 0 | 0.658 |  | 1524393 | 1177
3-D-2008 | 3 | Driving | Flexible | 10/05/2011 | Reclaimed |  |  | -6 | Clay | BWP | 6 | 20 | 0.631 |  | 1524393 | 1177
3-D-2008 | 3 | Driving | Flexible | 10/05/2011 | Reclaimed |  |  | -2.5 | Clay | IWP | 6 | 80 | 0.212 |  | 1524393 | 1177
3-D-2008 | 3 | Driving | Flexible | 10/05/2011 | Reclaimed |  |  | -2.5 | Clay | IWP | 6 | 60 | 0.56 |  | 1524393 | 1177
3-D-2008 | 3 | Driving | Flexible | 10/05/2011 | Reclaimed |  |  | -2.5 | Clay | IWP | 6 | 40 | 0.588 |  | 1524393 | 1177
3-D-2008 | 3 | Driving | Flexible | 10/05/2011 | Reclaimed |  |  | -2.5 | Clay | IWP | 6 | 20 | 0.611 |  | 1524393 | 1177
3-D-2008 | 3 | Driving | Flexible | 10/05/2011 | Reclaimed |  |  | -2.5 | Clay | IWP | 6 | 0 | 0.612 |  | 1524393 | 1177
3-D-2008 | 3 | Driving | Flexible | 10/05/2011 | Reclaimed |  |  | -6 | Clay | BWP | 6 | 80 | 0.222 |  | 1524393 | 1177
3-D-2008 | 3 | Driving | Flexible | 10/05/2011 | Reclaimed |  |  | -6 | Clay | BWP | 6 | 60 | 0.563 |  | 1524393 | 1177
3-D-2008 | 3 | Driving | Flexible | 10/05/2011 | Reclaimed |  |  | -6 | Clay | BWP | 6 | 40 | 0.602 |  | 1524393 | 1177
3-P-2008 | 3 | Passing | Flexible | 10/05/2011 | Reclaimed |  |  | 2.5 | Clay | IWP | 6 | 0 | 0.693 |  | 415907 | 1177
3-P-2008 | 3 | Passing | Flexible | 10/05/2011 | Reclaimed |  |  | 6 | Clay | BWP | 6 | 60 | 0.632 |  | 415907 | 1177
3-P-2008 | 3 | Passing | Flexible | 10/05/2011 | Reclaimed |  |  | 6 | Clay | BWP | 6 | 40 | 0.668 |  | 415907 | 1177
3-P-2008 | 3 | Passing | Flexible | 10/05/2011 | Reclaimed |  |  | 6 | Clay | BWP | 6 | 20 | 0.696 |  | 415907 | 1177
3-P-2008 | 3 | Passing | Flexible | 10/05/2011 | Reclaimed |  |  | 6 | Clay | BWP | 6 | 80 | 0.213 |  | 415907 | 1177
3-P-2008 | 3 | Passing | Flexible | 10/05/2011 | Reclaimed |  |  | 2.5 | Clay | IWP | 6 | 80 | 0.219 |  | 415907 | 1177
3-P-2008 | 3 | Passing | Flexible | 10/05/2011 | Reclaimed |  |  | 2.5 | Clay | IWP | 6 | 60 | 0.61 |  | 415907 | 1177
3-P-2008 | 3 | Passing | Flexible | 10/05/2011 | Reclaimed |  |  | 2.5 | Clay | IWP | 6 | 40 | 0.649 |  | 415907 | 1177
3-P-2008 | 3 | Passing | Flexible | 10/05/2011 | Reclaimed |  |  | 2.5 | Clay | IWP | 6 | 20 | 0.668 |  | 415907 | 1177
3-P-2008 | 3 | Passing | Flexible | 10/05/2011 | Reclaimed |  |  | 6 | Clay | BWP | 6 | 0 | 0.713 |  | 415907 | 1177
3-D-2008 | 3 | Driving | Flexible | 10/01/2012 | Reclaimed |  |  | -9.5 | Clay | OWP | 2 | 80 | 0.284 |  | 2209141 | 1539
3-D-2008 | 3 | Driving | Flexible | 10/01/2012 | Reclaimed |  |  | -9.5 | Clay | OWP | 3 | 80 | 0.264 |  | 2209141 | 1539
3-D-2008 | 3 | Driving | Flexible | 10/01/2012 | Reclaimed |  |  | -9.5 | Clay | OWP | 4 | 80 | 0.279 |  | 2209141 | 1539
3-D-2008 | 3 | Driving | Flexible | 10/01/2012 | Reclaimed |  |  | -9.5 | Clay | OWP | 5 | 80 | 0.275 |  | 2209141 | 1539
3-D-2008 | 3 | Driving | Flexible | 10/01/2012 | Reclaimed |  |  | -9.5 | Clay | OWP | 1 | 0 | 0.722 |  | 2209141 | 1539
3-D-2008 | 3 | Driving | Flexible | 10/01/2012 | Reclaimed |  |  | -9.5 | Clay | OWP | 2 | 0 | 0.688 |  | 2209141 | 1539
3-D-2008 | 3 | Driving | Flexible | 10/01/2012 | Reclaimed |  |  | -9.5 | Clay | OWP | 3 | 0 | 0.653 |  | 2209141 | 1539
3-D-2008 | 3 | Driving | Flexible | 10/01/2012 | Reclaimed |  |  | -9.5 | Clay | OWP | 4 | 0 | 0.642 |  | 2209141 | 1539
3-D-2008 | 3 | Driving | Flexible | 10/01/2012 | Reclaimed |  |  | -9.5 | Clay | OWP | 5 | 0 | 0.643 |  | 2209141 | 1539
3-D-2008 | 3 | Driving | Flexible | 10/01/2012 | Reclaimed |  |  | -6 | Clay | BWP | 1 | 20 | 0.68 |  | 2209141 | 1539
3-D-2008 | 3 | Driving | Flexible | 10/01/2012 | Reclaimed |  |  | -6 | Clay | BWP | 2 | 20 | 0.662 |  | 2209141 | 1539
3-D-2008 | 3 | Driving | Flexible | 10/01/2012 | Reclaimed |  |  | -6 | Clay | BWP | 3 | 20 | 0.643 |  | 2209141 | 1539
3-D-2008 | 3 | Driving | Flexible | 10/01/2012 | Reclaimed |  |  | -6 | Clay | BWP | 4 | 20 | 0.63 |  | 2209141 | 1539
3-D-2008 | 3 | Driving | Flexible | 10/01/2012 | Reclaimed |  |  | -6 | Clay | BWP | 5 | 20 | 0.617 |  | 2209141 | 1539
3-D-2008 | 3 | Driving | Flexible | 10/01/2012 | Reclaimed |  |  | -6 | Clay | BWP | 1 | 40 | 0.668 |  | 2209141 | 1539
3-D-2008 | 3 | Driving | Flexible | 10/01/2012 | Reclaimed |  |  | -6 | Clay | BWP | 2 | 40 | 0.648 |  | 2209141 | 1539
3-D-2008 | 3 | Driving | Flexible | 10/22/2009 | Reclaimed |  |  | -6 | Clay | BWP | 3 | 20 | 0.73 |  | 532864 | 464
3-D-2008 | 3 | Driving | Flexible | 10/22/2009 | Reclaimed |  |  | -6 | Clay | BWP | 2 | 20 | 0.749 |  | 532864 | 464
3-D-2008 | 3 | Driving | Flexible | 10/22/2009 | Reclaimed |  |  | -6 | Clay | BWP | 1 | 40 | 0.756 |  | 532864 | 464
3-D-2008 | 3 | Driving | Flexible | 10/22/2009 | Reclaimed |  |  | -6 | Clay | BWP | 2 | 40 | 0.727 |  | 532864 | 464
3-D-2008 | 3 | Driving | Flexible | 10/22/2009 | Reclaimed |  |  | -6 | Clay | BWP | 3 | 40 | 0.708 |  | 532864 | 464
3-D-2008 | 3 | Driving | Flexible | 10/22/2009 | Reclaimed |  |  | -6 | Clay | BWP | 4 | 40 | 0.691 |  | 532864 | 464
3-D-2008 | 3 | Driving | Flexible | 10/22/2009 | Reclaimed |  |  | -6 | Clay | BWP | 1 | 60 | 0.73 |  | 532864 | 464
3-D-2008 | 3 | Driving | Flexible | 10/22/2009 | Reclaimed |  |  | -6 | Clay | BWP | 2 | 60 | 0.688 |  | 532864 | 464
3-D-2008 | 3 | Driving | Flexible | 10/22/2009 | Reclaimed |  |  | -6 | Clay | BWP | 3 | 60 | 0.669 |  | 532864 | 464
3-D-2008 | 3 | Driving | Flexible | 10/22/2009 | Reclaimed |  |  | -6 | Clay | BWP | 4 | 60 | 0.657 |  | 532864 | 464
3-D-2008 | 3 | Driving | Flexible | 10/22/2009 | Reclaimed |  |  | -6 | Clay | BWP | 1 | 80 | 0.274 |  | 532864 | 464
3-D-2008 | 3 | Driving | Flexible | 10/22/2009 | Reclaimed |  |  | -6 | Clay | BWP | 2 | 80 | 0.257 |  | 532864 | 464
3-D-2008 | 3 | Driving | Flexible | 10/22/2009 | Reclaimed |  |  | -6 | Clay | BWP | 3 | 80 | 0.25 |  | 532864 | 464
3-D-2008 | 3 | Driving | Flexible | 10/22/2009 | Reclaimed |  |  | -6 | Clay | BWP | 4 | 80 | 0.218 |  | 532864 | 464
3-D-2008 | 3 | Driving | Flexible | 10/22/2009 | Reclaimed |  |  | -9.5 | Clay | OWP | 1 | 20 | 0.715 |  | 532864 | 464
3-D-2008 | 3 | Driving | Flexible | 10/22/2009 | Reclaimed |  |  | -9.5 | Clay | OWP | 2 | 20 | 0.689 |  | 532864 | 464
3-D-2008 | 3 | Driving | Flexible | 10/22/2009 | Reclaimed |  |  | -9.5 | Clay | OWP | 3 | 20 | 0.672 |  | 532864 | 464
3-D-2008 | 3 | Driving | Flexible | 10/22/2009 | Reclaimed |  |  | -9.5 | Clay | OWP | 4 | 20 | 0.659 |  | 532864 | 464
3-D-2008 | 3 | Driving | Flexible | 10/22/2009 | Reclaimed |  |  | -9.5 | Clay | OWP | 5 | 20 | 0.647 |  | 532864 | 464
3-D-2008 | 3 | Driving | Flexible | 10/22/2009 | Reclaimed |  |  | -9.5 | Clay | OWP | 1 | 40 | 0.689 |  | 532864 | 464
3-D-2008 | 3 | Driving | Flexible | 10/22/2009 | Reclaimed |  |  | -9.5 | Clay | OWP | 2 | 40 | 0.657 |  | 532864 | 464
3-D-2008 | 3 | Driving | Flexible | 10/22/2009 | Reclaimed |  |  | -9.5 | Clay | OWP | 3 | 40 | 0.643 |  | 532864 | 464
3-D-2008 | 3 | Driving | Flexible | 10/22/2009 | Reclaimed |  |  | -9.5 | Clay | OWP | 4 | 40 | 0.631 |  | 532864 | 464
3-D-2008 | 3 | Driving | Flexible | 10/22/2009 | Reclaimed |  |  | -9.5 | Clay | OWP | 5 | 40 | 0.622 |  | 532864 | 464
3-D-2008 | 3 | Driving | Flexible | 10/22/2009 | Reclaimed |  |  | -9.5 | Clay | OWP | 1 | 60 | 0.657 |  | 532864 | 464
3-D-2008 | 3 | Driving | Flexible | 10/22/2009 | Reclaimed |  |  | -9.5 | Clay | OWP | 2 | 60 | 0.617 |  | 532864 | 464
3-D-2008 | 3 | Driving | Flexible | 10/22/2009 | Reclaimed |  |  | -9.5 | Clay | OWP | 3 | 60 | 0.607 |  | 532864 | 464
3-D-2008 | 3 | Driving | Flexible | 10/22/2009 | Reclaimed |  |  | -9.5 | Clay | OWP | 4 | 60 | 0.597 |  | 532864 | 464
3-D-2008 | 3 | Driving | Flexible | 10/22/2009 | Reclaimed |  |  | -9.5 | Clay | OWP | 5 | 60 | 0.588 |  | 532864 | 464
3-D-2008 | 3 | Driving | Flexible | 10/22/2009 | Reclaimed |  |  | -9.5 | Clay | OWP | 1 | 80 | 0.281 |  | 532864 | 464
3-D-2008 | 3 | Driving | Flexible | 10/22/2009 | Reclaimed |  |  | -9.5 | Clay | OWP | 2 | 80 | 0.249 |  | 532864 | 464
3-D-2008 | 3 | Driving | Flexible | 10/22/2009 | Reclaimed |  |  | -9.5 | Clay | OWP | 3 | 80 | 0.231 |  | 532864 | 464
3-D-2008 | 3 | Driving | Flexible | 10/22/2009 | Reclaimed |  |  | -9.5 | Clay | OWP | 4 | 80 | 0.253 |  | 532864 | 464
3-D-2008 | 3 | Driving | Flexible | 10/22/2009 | Reclaimed |  |  | -9.5 | Clay | OWP | 5 | 80 | 0.255 |  | 532864 | 464
3-D-2008 | 3 | Driving | Flexible | 10/22/2009 | Reclaimed |  |  | -6 | Clay | BWP | 1 | 20 | 0.781 |  | 532864 | 464
3-D-2008 | 3 | Driving | Flexible | 10/22/2009 | Reclaimed |  |  | -6 | Clay | BWP | 4 | 20 | 0.716 |  | 532864 | 464
3-P-2008 | 3 | Passing | Flexible | 10/22/2009 | Reclaimed |  |  | 6 | Clay | BWP | 4 | 40 | 0.678 |  | 135632 | 464
3-P-2008 | 3 | Passing | Flexible | 10/22/2009 | Reclaimed |  |  | 6 | Clay | BWP | 5 | 40 | 0.67 |  | 135632 | 464
3-P-2008 | 3 | Passing | Flexible | 10/22/2009 | Reclaimed |  |  | 6 | Clay | BWP | 1 | 60 | 0.669 |  | 135632 | 464
3-P-2008 | 3 | Passing | Flexible | 10/22/2009 | Reclaimed |  |  | 6 | Clay | BWP | 2 | 60 | 0.651 |  | 135632 | 464
3-P-2008 | 3 | Passing | Flexible | 10/22/2009 | Reclaimed |  |  | 6 | Clay | BWP | 3 | 60 | 0.636 |  | 135632 | 464
3-P-2008 | 3 | Passing | Flexible | 10/22/2009 | Reclaimed |  |  | 6 | Clay | BWP | 4 | 60 | 0.623 |  | 135632 | 464
3-P-2008 | 3 | Passing | Flexible | 10/22/2009 | Reclaimed |  |  | 6 | Clay | BWP | 5 | 60 | 0.614 |  | 135632 | 464
3-P-2008 | 3 | Passing | Flexible | 10/22/2009 | Reclaimed |  |  | 6 | Clay | BWP | 1 | 80 | 0.259 |  | 135632 | 464
3-P-2008 | 3 | Passing | Flexible | 10/22/2009 | Reclaimed |  |  | 6 | Clay | BWP | 2 | 80 | 0.247 |  | 135632 | 464
3-P-2008 | 3 | Passing | Flexible | 10/22/2009 | Reclaimed |  |  | 6 | Clay | BWP | 3 | 80 | 0.257 |  | 135632 | 464
3-P-2008 | 3 | Passing | Flexible | 10/22/2009 | Reclaimed |  |  | 6 | Clay | BWP | 4 | 80 | 0.253 |  | 135632 | 464
3-P-2008 | 3 | Passing | Flexible | 10/22/2009 | Reclaimed |  |  | 6 | Clay | BWP | 5 | 80 | 0.231 |  | 135632 | 464
3-P-2008 | 3 | Passing | Flexible | 10/22/2009 | Reclaimed |  |  | 2.5 | Clay | IWP | 1 | 20 | 0.742 |  | 135632 | 464
3-P-2008 | 3 | Passing | Flexible | 10/22/2009 | Reclaimed |  |  | 2.5 | Clay | IWP | 2 | 20 | 0.729 |  | 135632 | 464
3-P-2008 | 3 | Passing | Flexible | 10/22/2009 | Reclaimed |  |  | 2.5 | Clay | IWP | 3 | 20 | 0.713 |  | 135632 | 464
3-P-2008 | 3 | Passing | Flexible | 10/22/2009 | Reclaimed |  |  | 2.5 | Clay | IWP | 4 | 20 | 0.722 |  | 135632 | 464
3-P-2008 | 3 | Passing | Flexible | 10/22/2009 | Reclaimed |  |  | 2.5 | Clay | IWP | 5 | 20 | 0.702 |  | 135632 | 464
3-P-2008 | 3 | Passing | Flexible | 10/22/2009 | Reclaimed |  |  | 2.5 | Clay | IWP | 1 | 40 | 0.687 |  | 135632 | 464
3-P-2008 | 3 | Passing | Flexible | 10/22/2009 | Reclaimed |  |  | 2.5 | Clay | IWP | 2 | 40 | 0.671 |  | 135632 | 464
3-P-2008 | 3 | Passing | Flexible | 10/22/2009 | Reclaimed |  |  | 2.5 | Clay | IWP | 3 | 40 | 0.658 |  | 135632 | 464
3-P-2008 | 3 | Passing | Flexible | 10/22/2009 | Reclaimed |  |  | 2.5 | Clay | IWP | 4 | 40 | 0.666 |  | 135632 | 464
3-P-2008 | 3 | Passing | Flexible | 10/22/2009 | Reclaimed |  |  | 2.5 | Clay | IWP | 5 | 40 | 0.642 |  | 135632 | 464
3-P-2008 | 3 | Passing | Flexible | 10/22/2009 | Reclaimed |  |  | 2.5 | Clay | IWP | 1 | 60 | 0.638 |  | 135632 | 464
3-P-2008 | 3 | Passing | Flexible | 10/22/2009 | Reclaimed |  |  | 2.5 | Clay | IWP | 2 | 60 | 0.626 |  | 135632 | 464
3-P-2008 | 3 | Passing | Flexible | 10/22/2009 | Reclaimed |  |  | 2.5 | Clay | IWP | 3 | 60 | 0.613 |  | 135632 | 464
3-P-2008 | 3 | Passing | Flexible | 10/22/2009 | Reclaimed |  |  | 2.5 | Clay | IWP | 4 | 60 | 0.621 |  | 135632 | 464
3-P-2008 | 3 | Passing | Flexible | 10/22/2009 | Reclaimed |  |  | 2.5 | Clay | IWP | 5 | 60 | 0.601 |  | 135632 | 464
3-P-2008 | 3 | Passing | Flexible | 10/22/2009 | Reclaimed |  |  | 2.5 | Clay | IWP | 1 | 80 | 0.277 |  | 135632 | 464
4-P-2008 | 4 | Passing | Flexible | 09/30/2015 | Reclaimed |  | 112528 | 2.5 | Clay | IWP | 2 | 80 | 0.179 | 2008 12.5MM HMA | 963462 | 2639
4-P-2008 | 4 | Passing | Flexible | 09/30/2015 | Reclaimed |  | 112528 | 2.5 | Clay | IWP | 3 | 80 | 0.199 | 2008 12.5MM HMA | 963462 | 2639
4-P-2008 | 4 | Passing | Flexible | 09/30/2015 | Reclaimed |  | 112528 | 2.5 | Clay | IWP | 4 | 80 | 0.187 | 2008 12.5MM HMA | 963462 | 2639
4-P-2008 | 4 | Passing | Flexible | 09/30/2015 | Reclaimed |  | 112528 | 2.5 | Clay | IWP | 5 | 80 | 0.178 | 2008 12.5MM HMA | 963462 | 2639
4-P-2008 | 4 | Passing | Flexible | 09/30/2015 | Reclaimed |  | 112290 | 2.5 | Clay | IWP | 1 | 0 | 0.59 | 2008 12.5MM HMA | 963462 | 2639
4-P-2008 | 4 | Passing | Flexible | 09/30/2015 | Reclaimed |  | 112290 | 2.5 | Clay | IWP | 2 | 0 | 0.548 | 2008 12.5MM HMA | 963462 | 2639
4-P-2008 | 4 | Passing | Flexible | 09/30/2015 | Reclaimed |  | 112290 | 2.5 | Clay | IWP | 5 | 0 | 0.522 | 2008 12.5MM HMA | 963462 | 2639
4-P-2008 | 4 | Passing | Flexible | 09/30/2015 | Reclaimed |  | 112290 | 2.5 | Clay | IWP | 1 | 20 | 0.585 | 2008 12.5MM HMA | 963462 | 2639
4-P-2008 | 4 | Passing | Flexible | 09/30/2015 | Reclaimed |  | 112290 | 2.5 | Clay | IWP | 2 | 20 | 0.563 | 2008 12.5MM HMA | 963462 | 2639
4-P-2008 | 4 | Passing | Flexible | 09/30/2015 | Reclaimed |  | 112290 | 2.5 | Clay | IWP | 3 | 20 | 0.549 | 2008 12.5MM HMA | 963462 | 2639
4-P-2008 | 4 | Passing | Flexible | 09/30/2015 | Reclaimed |  | 112290 | 2.5 | Clay | IWP | 4 | 20 | 0.54 | 2008 12.5MM HMA | 963462 | 2639
4-P-2008 | 4 | Passing | Flexible | 09/30/2015 | Reclaimed |  | 112290 | 2.5 | Clay | IWP | 5 | 20 | 0.533 | 2008 12.5MM HMA | 963462 | 2639
4-P-2008 | 4 | Passing | Flexible | 09/30/2015 | Reclaimed |  | 112290 | 2.5 | Clay | IWP | 1 | 40 | 0.571 | 2008 12.5MM HMA | 963462 | 2639
4-P-2008 | 4 | Passing | Flexible | 09/30/2015 | Reclaimed |  | 112290 | 2.5 | Clay | IWP | 2 | 40 | 0.552 | 2008 12.5MM HMA | 963462 | 2639
4-P-2008 | 4 | Passing | Flexible | 09/30/2015 | Reclaimed |  | 112290 | 2.5 | Clay | IWP | 3 | 40 | 0.541 | 2008 12.5MM HMA | 963462 | 2639
4-P-2008 | 4 | Passing | Flexible | 09/30/2015 | Reclaimed |  | 112290 | 2.5 | Clay | IWP | 4 | 40 | 0.53 | 2008 12.5MM HMA | 963462 | 2639
4-P-2008 | 4 | Passing | Flexible | 09/30/2015 | Reclaimed |  | 112290 | 2.5 | Clay | IWP | 5 | 40 | 0.525 | 2008 12.5MM HMA | 963462 | 2639
4-P-2008 | 4 | Passing | Flexible | 09/30/2015 | Reclaimed |  | 112290 | 2.5 | Clay | IWP | 1 | 60 | 0.572 | 2008 12.5MM HMA | 963462 | 2639
4-P-2008 | 4 | Passing | Flexible | 09/30/2015 | Reclaimed |  | 112290 | 2.5 | Clay | IWP | 2 | 60 | 0.557 | 2008 12.5MM HMA | 963462 | 2639
4-P-2008 | 4 | Passing | Flexible | 09/30/2015 | Reclaimed |  | 112290 | 2.5 | Clay | IWP | 3 | 60 | 0.544 | 2008 12.5MM HMA | 963462 | 2639
4-P-2008 | 4 | Passing | Flexible | 09/30/2015 | Reclaimed |  | 112290 | 2.5 | Clay | IWP | 4 | 60 | 0.536 | 2008 12.5MM HMA | 963462 | 2639
4-P-2008 | 4 | Passing | Flexible | 09/30/2015 | Reclaimed |  | 112290 | 2.5 | Clay | IWP | 5 | 60 | 0.531 | 2008 12.5MM HMA | 963462 | 2639
4-P-2008 | 4 | Passing | Flexible | 09/30/2015 | Reclaimed |  | 112290 | 2.5 | Clay | IWP | 1 | 80 | 0.229 | 2008 12.5MM HMA | 963462 | 2639
4-P-2008 | 4 | Passing | Flexible | 09/30/2015 | Reclaimed |  | 112290 | 2.5 | Clay | IWP | 2 | 80 | 0.211 | 2008 12.5MM HMA | 963462 | 2639
4-P-2008 | 4 | Passing | Flexible | 09/30/2015 | Reclaimed |  | 112290 | 2.5 | Clay | IWP | 3 | 80 | 0.207 | 2008 12.5MM HMA | 963462 | 2639
4-P-2008 | 4 | Passing | Flexible | 09/30/2015 | Reclaimed |  | 112290 | 2.5 | Clay | IWP | 4 | 80 | 0.212 | 2008 12.5MM HMA | 963462 | 2639
4-P-2008 | 4 | Passing | Flexible | 09/30/2015 | Reclaimed |  | 112290 | 2.5 | Clay | IWP | 5 | 80 | 0.212 | 2008 12.5MM HMA | 963462 | 2639
4-P-2008 | 4 | Passing | Flexible | 09/30/2015 | Reclaimed |  | 112045 | 2.5 | Clay | IWP | 1 | 0 | 0.578 | 2008 12.5MM HMA | 963462 | 2639
4-P-2008 | 4 | Passing | Flexible | 09/30/2015 | Reclaimed |  | 112045 | 2.5 | Clay | IWP | 2 | 0 | 0.568 | 2008 12.5MM HMA | 963462 | 2639
4-P-2008 | 4 | Passing | Flexible | 09/30/2015 | Reclaimed |  | 112045 | 2.5 | Clay | IWP | 3 | 0 | 0.543 | 2008 12.5MM HMA | 963462 | 2639
4-P-2008 | 4 | Passing | Flexible | 09/30/2015 | Reclaimed |  | 112045 | 2.5 | Clay | IWP | 4 | 0 | 0.498 | 2008 12.5MM HMA | 963462 | 2639
4-P-2008 | 4 | Passing | Flexible | 09/30/2015 | Reclaimed |  | 112045 | 2.5 | Clay | IWP | 5 | 0 | 0.526 | 2008 12.5MM HMA | 963462 | 2639
4-P-2008 | 4 | Passing | Flexible | 09/30/2015 | Reclaimed |  | 112045 | 2.5 | Clay | IWP | 1 | 20 | 0.593 | 2008 12.5MM HMA | 963462 | 2639
4-P-2008 | 4 | Passing | Flexible | 09/30/2015 | Reclaimed |  | 112045 | 2.5 | Clay | IWP | 2 | 20 | 0.577 | 2008 12.5MM HMA | 963462 | 2639
4-P-2008 | 4 | Passing | Flexible | 09/30/2015 | Reclaimed |  | 112045 | 2.5 | Clay | IWP | 3 | 20 | 0.56 | 2008 12.5MM HMA | 963462 | 2639
4-P-2008 | 4 | Passing | Flexible | 09/30/2015 | Reclaimed |  | 112045 | 2.5 | Clay | IWP | 4 | 20 | 0.551 | 2008 12.5MM HMA | 963462 | 2639
4-P-2008 | 4 | Passing | Flexible | 09/30/2015 | Reclaimed |  | 112045 | 2.5 | Clay | IWP | 5 | 20 | 0.54 | 2008 12.5MM HMA | 963462 | 2639
4-P-2008 | 4 | Passing | Flexible | 09/30/2015 | Reclaimed |  | 112045 | 2.5 | Clay | IWP | 1 | 40 | 0.588 | 2008 12.5MM HMA | 963462 | 2639
4-P-2008 | 4 | Passing | Flexible | 09/30/2015 | Reclaimed |  | 112045 | 2.5 | Clay | IWP | 2 | 40 | 0.572 | 2008 12.5MM HMA | 963462 | 2639
4-P-2008 | 4 | Passing | Flexible | 09/30/2015 | Reclaimed |  | 112045 | 2.5 | Clay | IWP | 3 | 40 | 0.553 | 2008 12.5MM HMA | 963462 | 2639
4-P-2008 | 4 | Passing | Flexible | 09/30/2015 | Reclaimed |  | 112045 | 2.5 | Clay | IWP | 4 | 40 | 0.546 | 2008 12.5MM HMA | 963462 | 2639
4-P-2008 | 4 | Passing | Flexible | 09/30/2015 | Reclaimed |  | 112045 | 2.5 | Clay | IWP | 5 | 40 | 0.539 | 2008 12.5MM HMA | 963462 | 2639
4-P-2008 | 4 | Passing | Flexible | 09/30/2015 | Reclaimed |  | 112045 | 2.5 | Clay | IWP | 1 | 60 | 0.581 | 2008 12.5MM HMA | 963462 | 2639
4-P-2008 | 4 | Passing | Flexible | 09/30/2015 | Reclaimed |  | 112045 | 2.5 | Clay | IWP | 2 | 60 | 0.562 | 2008 12.5MM HMA | 963462 | 2639
4-P-2008 | 4 | Passing | Flexible | 09/30/2015 | Reclaimed |  | 112045 | 2.5 | Clay | IWP | 3 | 60 | 0.551 | 2008 12.5MM HMA | 963462 | 2639
4-P-2008 | 4 | Passing | Flexible | 09/30/2015 | Reclaimed |  | 112045 | 2.5 | Clay | IWP | 4 | 60 | 0.541 | 2008 12.5MM HMA | 963462 | 2639
4-P-2008 | 4 | Passing | Flexible | 09/30/2015 | Reclaimed |  | 112045 | 2.5 | Clay | IWP | 5 | 60 | 0.534 | 2008 12.5MM HMA | 963462 | 2639
4-P-2008 | 4 | Passing | Flexible | 09/30/2015 | Reclaimed |  | 112045 | 2.5 | Clay | IWP | 1 | 80 | 0.183 | 2008 12.5MM HMA | 963462 | 2639
4-P-2008 | 4 | Passing | Flexible | 09/30/2015 | Reclaimed |  | 112045 | 2.5 | Clay | IWP | 2 | 80 | 0.213 | 2008 12.5MM HMA | 963462 | 2639
4-P-2008 | 4 | Passing | Flexible | 09/30/2015 | Reclaimed |  | 112528 | 2.5 | Clay | IWP | 1 | 0 | 0.528 | 2008 12.5MM HMA | 963462 | 2639
4-P-2008 | 4 | Passing | Flexible | 09/30/2015 | Reclaimed |  | 112528 | 2.5 | Clay | IWP | 2 | 0 | 0.545 | 2008 12.5MM HMA | 963462 | 2639
4-P-2008 | 4 | Passing | Flexible | 09/30/2015 | Reclaimed |  | 112528 | 2.5 | Clay | IWP | 3 | 0 | 0.505 | 2008 12.5MM HMA | 963462 | 2639
4-P-2008 | 4 | Passing | Flexible | 09/30/2015 | Reclaimed |  | 112528 | 2.5 | Clay | IWP | 4 | 0 | 0.483 | 2008 12.5MM HMA | 963462 | 2639
4-P-2008 | 4 | Passing | Flexible | 09/30/2015 | Reclaimed |  | 112528 | 2.5 | Clay | IWP | 5 | 0 | 0.458 | 2008 12.5MM HMA | 963462 | 2639
4-P-2008 | 4 | Passing | Flexible | 09/30/2015 | Reclaimed |  | 112528 | 2.5 | Clay | IWP | 1 | 20 | 0.517 | 2008 12.5MM HMA | 963462 | 2639
4-P-2008 | 4 | Passing | Flexible | 09/30/2015 | Reclaimed |  | 112528 | 2.5 | Clay | IWP | 2 | 20 | 0.501 | 2008 12.5MM HMA | 963462 | 2639
4-P-2008 | 4 | Passing | Flexible | 09/30/2015 | Reclaimed |  | 112528 | 2.5 | Clay | IWP | 3 | 20 | 0.494 | 2008 12.5MM HMA | 963462 | 2639
4-P-2008 | 4 | Passing | Flexible | 09/30/2015 | Reclaimed |  | 112528 | 2.5 | Clay | IWP | 4 | 20 | 0.483 | 2008 12.5MM HMA | 963462 | 2639
4-P-2008 | 4 | Passing | Flexible | 09/30/2015 | Reclaimed |  | 112528 | 2.5 | Clay | IWP | 5 | 20 | 0.478 | 2008 12.5MM HMA | 963462 | 2639
4-P-2008 | 4 | Passing | Flexible | 09/30/2015 | Reclaimed |  | 112528 | 2.5 | Clay | IWP | 1 | 40 | 0.488 | 2008 12.5MM HMA | 963462 | 2639
4-P-2008 | 4 | Passing | Flexible | 09/30/2015 | Reclaimed |  | 112528 | 2.5 | Clay | IWP | 2 | 40 | 0.476 | 2008 12.5MM HMA | 963462 | 2639
4-P-2008 | 4 | Passing | Flexible | 09/30/2015 | Reclaimed |  | 112528 | 2.5 | Clay | IWP | 3 | 40 | 0.47 | 2008 12.5MM HMA | 963462 | 2639
4-P-2008 | 4 | Passing | Flexible | 09/30/2015 | Reclaimed |  | 112528 | 2.5 | Clay | IWP | 4 | 40 | 0.465 | 2008 12.5MM HMA | 963462 | 2639
4-P-2008 | 4 | Passing | Flexible | 09/30/2015 | Reclaimed |  | 112528 | 2.5 | Clay | IWP | 5 | 40 | 0.459 | 2008 12.5MM HMA | 963462 | 2639
4-P-2008 | 4 | Passing | Flexible | 09/30/2015 | Reclaimed |  | 112528 | 2.5 | Clay | IWP | 1 | 60 | 0.477 | 2008 12.5MM HMA | 963462 | 2639
4-P-2008 | 4 | Passing | Flexible | 09/30/2015 | Reclaimed |  | 112528 | 2.5 | Clay | IWP | 2 | 60 | 0.465 | 2008 12.5MM HMA | 963462 | 2639
4-P-2008 | 4 | Passing | Flexible | 09/30/2015 | Reclaimed |  | 112528 | 2.5 | Clay | IWP | 3 | 60 | 0.462 | 2008 12.5MM HMA | 963462 | 2639
4-P-2008 | 4 | Passing | Flexible | 09/30/2015 | Reclaimed |  | 112528 | 2.5 | Clay | IWP | 4 | 60 | 0.456 | 2008 12.5MM HMA | 963462 | 2639
4-P-2008 | 4 | Passing | Flexible | 09/30/2015 | Reclaimed |  | 112528 | 2.5 | Clay | IWP | 5 | 60 | 0.447 | 2008 12.5MM HMA | 963462 | 2639
4-P-2008 | 4 | Passing | Flexible | 09/30/2015 | Reclaimed |  | 112528 | 2.5 | Clay | IWP | 1 | 80 | 0.201 | 2008 12.5MM HMA | 963462 | 2639
4-D-2008 | 4 | Driving | Flexible | 09/30/2015 | Reclaimed |  | 112290 | -9.5 | Clay | OWP | 2 | 80 | 0.194 | 2008 12.5MM HMA | 4416987 | 2639
4-D-2008 | 4 | Driving | Flexible | 09/30/2015 | Reclaimed |  | 112290 | -9.5 | Clay | OWP | 3 | 80 | 0.203 | 2008 12.5MM HMA | 4416987 | 2639
4-D-2008 | 4 | Driving | Flexible | 09/30/2015 | Reclaimed |  | 112290 | -9.5 | Clay | OWP | 4 | 80 | 0.203 | 2008 12.5MM HMA | 4416987 | 2639
4-D-2008 | 4 | Driving | Flexible | 09/30/2015 | Reclaimed |  | 112290 | -9.5 | Clay | OWP | 5 | 80 | 0.191 | 2008 12.5MM HMA | 4416987 | 2639
4-D-2008 | 4 | Driving | Flexible | 09/30/2015 | Reclaimed |  | 112045 | -9.5 | Clay | OWP | 1 | 0 | 0.481 | 2008 12.5MM HMA | 4416987 | 2639
4-D-2008 | 4 | Driving | Flexible | 09/30/2015 | Reclaimed |  | 112045 | -9.5 | Clay | OWP | 2 | 0 | 0.455 | 2008 12.5MM HMA | 4416987 | 2639
4-D-2008 | 4 | Driving | Flexible | 09/30/2015 | Reclaimed |  | 112045 | -9.5 | Clay | OWP | 3 | 0 | 0.443 | 2008 12.5MM HMA | 4416987 | 2639
4-D-2008 | 4 | Driving | Flexible | 09/30/2015 | Reclaimed |  | 112045 | -9.5 | Clay | OWP | 4 | 0 | 0.43 | 2008 12.5MM HMA | 4416987 | 2639
4-D-2008 | 4 | Driving | Flexible | 09/30/2015 | Reclaimed |  | 112045 | -9.5 | Clay | OWP | 5 | 0 | 0.453 | 2008 12.5MM HMA | 4416987 | 2639
4-D-2008 | 4 | Driving | Flexible | 09/30/2015 | Reclaimed |  | 112045 | -9.5 | Clay | OWP | 1 | 20 | 0.452 | 2008 12.5MM HMA | 4416987 | 2639
4-D-2008 | 4 | Driving | Flexible | 09/30/2015 | Reclaimed |  | 112045 | -9.5 | Clay | OWP | 2 | 20 | 0.444 | 2008 12.5MM HMA | 4416987 | 2639
4-D-2008 | 4 | Driving | Flexible | 09/30/2015 | Reclaimed |  | 112045 | -9.5 | Clay | OWP | 3 | 20 | 0.434 | 2008 12.5MM HMA | 4416987 | 2639
4-D-2008 | 4 | Driving | Flexible | 09/30/2015 | Reclaimed |  | 112045 | -9.5 | Clay | OWP | 4 | 20 | 0.426 | 2008 12.5MM HMA | 4416987 | 2639
4-D-2008 | 4 | Driving | Flexible | 09/30/2015 | Reclaimed |  | 112045 | -9.5 | Clay | OWP | 5 | 20 | 0.421 | 2008 12.5MM HMA | 4416987 | 2639
4-D-2008 | 4 | Driving | Flexible | 09/30/2015 | Reclaimed |  | 112528 | -9.5 | Clay | OWP | 1 | 0 | 0.547 | 2008 12.5MM HMA | 4416987 | 2639
4-D-2008 | 4 | Driving | Flexible | 09/30/2015 | Reclaimed |  | 112528 | -9.5 | Clay | OWP | 2 | 0 | 0.527 | 2008 12.5MM HMA | 4416987 | 2639
4-D-2008 | 4 | Driving | Flexible | 09/30/2015 | Reclaimed |  | 112528 | -9.5 | Clay | OWP | 3 | 0 | 0.513 | 2008 12.5MM HMA | 4416987 | 2639
4-D-2008 | 4 | Driving | Flexible | 09/30/2015 | Reclaimed |  | 112528 | -9.5 | Clay | OWP | 4 | 0 | 0.502 | 2008 12.5MM HMA | 4416987 | 2639
4-D-2008 | 4 | Driving | Flexible | 09/30/2015 | Reclaimed |  | 112528 | -9.5 | Clay | OWP | 5 | 0 | 0.495 | 2008 12.5MM HMA | 4416987 | 2639
4-D-2008 | 4 | Driving | Flexible | 09/30/2015 | Reclaimed |  | 112528 | -9.5 | Clay | OWP | 1 | 20 | 0.546 | 2008 12.5MM HMA | 4416987 | 2639
4-D-2008 | 4 | Driving | Flexible | 09/30/2015 | Reclaimed |  | 112528 | -9.5 | Clay | OWP | 2 | 20 | 0.529 | 2008 12.5MM HMA | 4416987 | 2639
4-D-2008 | 4 | Driving | Flexible | 09/30/2015 | Reclaimed |  | 112528 | -9.5 | Clay | OWP | 3 | 20 | 0.521 | 2008 12.5MM HMA | 4416987 | 2639
4-D-2008 | 4 | Driving | Flexible | 09/30/2015 | Reclaimed |  | 112528 | -9.5 | Clay | OWP | 4 | 20 | 0.509 | 2008 12.5MM HMA | 4416987 | 2639
4-D-2008 | 4 | Driving | Flexible | 09/30/2015 | Reclaimed |  | 112528 | -9.5 | Clay | OWP | 5 | 20 | 0.503 | 2008 12.5MM HMA | 4416987 | 2639
4-D-2008 | 4 | Driving | Flexible | 09/30/2015 | Reclaimed |  | 112528 | -9.5 | Clay | OWP | 1 | 40 | 0.549 | 2008 12.5MM HMA | 4416987 | 2639
4-D-2008 | 4 | Driving | Flexible | 09/30/2015 | Reclaimed |  | 112528 | -9.5 | Clay | OWP | 2 | 40 | 0.531 | 2008 12.5MM HMA | 4416987 | 2639
4-D-2008 | 4 | Driving | Flexible | 09/30/2015 | Reclaimed |  | 112528 | -9.5 | Clay | OWP | 3 | 40 | 0.521 | 2008 12.5MM HMA | 4416987 | 2639
4-D-2008 | 4 | Driving | Flexible | 09/30/2015 | Reclaimed |  | 112528 | -9.5 | Clay | OWP | 4 | 40 | 0.516 | 2008 12.5MM HMA | 4416987 | 2639
4-D-2008 | 4 | Driving | Flexible | 09/30/2015 | Reclaimed |  | 112528 | -9.5 | Clay | OWP | 5 | 40 | 0.506 | 2008 12.5MM HMA | 4416987 | 2639
4-D-2008 | 4 | Driving | Flexible | 09/30/2015 | Reclaimed |  | 112528 | -9.5 | Clay | OWP | 1 | 60 | 0.542 | 2008 12.5MM HMA | 4416987 | 2639
4-D-2008 | 4 | Driving | Flexible | 09/30/2015 | Reclaimed |  | 112528 | -9.5 | Clay | OWP | 2 | 60 | 0.52 | 2008 12.5MM HMA | 4416987 | 2639
4-D-2008 | 4 | Driving | Flexible | 09/30/2015 | Reclaimed |  | 112528 | -9.5 | Clay | OWP | 3 | 60 | 0.51 | 2008 12.5MM HMA | 4416987 | 2639
4-D-2008 | 4 | Driving | Flexible | 09/30/2015 | Reclaimed |  | 112528 | -9.5 | Clay | OWP | 4 | 60 | 0.5 | 2008 12.5MM HMA | 4416987 | 2639
4-D-2008 | 4 | Driving | Flexible | 09/30/2015 | Reclaimed |  | 112528 | -9.5 | Clay | OWP | 5 | 60 | 0.49 | 2008 12.5MM HMA | 4416987 | 2639
4-D-2008 | 4 | Driving | Flexible | 09/30/2015 | Reclaimed |  | 112528 | -9.5 | Clay | OWP | 1 | 80 | 0.229 | 2008 12.5MM HMA | 4416987 | 2639
4-D-2008 | 4 | Driving | Flexible | 09/30/2015 | Reclaimed |  | 112528 | -9.5 | Clay | OWP | 2 | 80 | 0.2 | 2008 12.5MM HMA | 4416987 | 2639
4-D-2008 | 4 | Driving | Flexible | 09/30/2015 | Reclaimed |  | 112528 | -9.5 | Clay | OWP | 3 | 80 | 0.203 | 2008 12.5MM HMA | 4416987 | 2639
4-D-2008 | 4 | Driving | Flexible | 09/30/2015 | Reclaimed |  | 112528 | -9.5 | Clay | OWP | 4 | 80 | 0.201 | 2008 12.5MM HMA | 4416987 | 2639
4-D-2008 | 4 | Driving | Flexible | 09/30/2015 | Reclaimed |  | 112528 | -9.5 | Clay | OWP | 5 | 80 | 0.202 | 2008 12.5MM HMA | 4416987 | 2639
4-D-2008 | 4 | Driving | Flexible | 09/30/2015 | Reclaimed |  | 112290 | -9.5 | Clay | OWP | 1 | 0 | 0.512 | 2008 12.5MM HMA | 4416987 | 2639
4-D-2008 | 4 | Driving | Flexible | 09/30/2015 | Reclaimed |  | 112290 | -9.5 | Clay | OWP | 2 | 0 | 0.478 | 2008 12.5MM HMA | 4416987 | 2639
4-D-2008 | 4 | Driving | Flexible | 09/30/2015 | Reclaimed |  | 112290 | -9.5 | Clay | OWP | 3 | 0 | 0.453 | 2008 12.5MM HMA | 4416987 | 2639
4-D-2008 | 4 | Driving | Flexible | 09/30/2015 | Reclaimed |  | 112290 | -9.5 | Clay | OWP | 4 | 0 | 0.451 | 2008 12.5MM HMA | 4416987 | 2639
4-D-2008 | 4 | Driving | Flexible | 09/30/2015 | Reclaimed |  | 112290 | -9.5 | Clay | OWP | 5 | 0 | 0.445 | 2008 12.5MM HMA | 4416987 | 2639
4-D-2008 | 4 | Driving | Flexible | 09/30/2015 | Reclaimed |  | 112290 | -9.5 | Clay | OWP | 1 | 20 | 0.481 | 2008 12.5MM HMA | 4416987 | 2639
4-D-2008 | 4 | Driving | Flexible | 09/30/2015 | Reclaimed |  | 112290 | -9.5 | Clay | OWP | 2 | 20 | 0.476 | 2008 12.5MM HMA | 4416987 | 2639
4-D-2008 | 4 | Driving | Flexible | 09/30/2015 | Reclaimed |  | 112290 | -9.5 | Clay | OWP | 3 | 20 | 0.469 | 2008 12.5MM HMA | 4416987 | 2639
4-D-2008 | 4 | Driving | Flexible | 09/30/2015 | Reclaimed |  | 112290 | -9.5 | Clay | OWP | 4 | 20 | 0.461 | 2008 12.5MM HMA | 4416987 | 2639
4-D-2008 | 4 | Driving | Flexible | 09/30/2015 | Reclaimed |  | 112290 | -9.5 | Clay | OWP | 5 | 20 | 0.455 | 2008 12.5MM HMA | 4416987 | 2639
4-D-2008 | 4 | Driving | Flexible | 09/30/2015 | Reclaimed |  | 112290 | -9.5 | Clay | OWP | 1 | 40 | 0.466 | 2008 12.5MM HMA | 4416987 | 2639
4-D-2008 | 4 | Driving | Flexible | 09/30/2015 | Reclaimed |  | 112290 | -9.5 | Clay | OWP | 2 | 40 | 0.467 | 2008 12.5MM HMA | 4416987 | 2639
4-D-2008 | 4 | Driving | Flexible | 09/30/2015 | Reclaimed |  | 112290 | -9.5 | Clay | OWP | 3 | 40 | 0.46 | 2008 12.5MM HMA | 4416987 | 2639
4-D-2008 | 4 | Driving | Flexible | 09/30/2015 | Reclaimed |  | 112290 | -9.5 | Clay | OWP | 4 | 40 | 0.45 | 2008 12.5MM HMA | 4416987 | 2639
4-D-2008 | 4 | Driving | Flexible | 09/30/2015 | Reclaimed |  | 112290 | -9.5 | Clay | OWP | 5 | 40 | 0.443 | 2008 12.5MM HMA | 4416987 | 2639
4-D-2008 | 4 | Driving | Flexible | 09/30/2015 | Reclaimed |  | 112290 | -9.5 | Clay | OWP | 1 | 60 | 0.45 | 2008 12.5MM HMA | 4416987 | 2639
4-D-2008 | 4 | Driving | Flexible | 09/30/2015 | Reclaimed |  | 112045 | -9.5 | Clay | OWP | 1 | 40 | 0.427 | 2008 12.5MM HMA | 4416987 | 2639
4-D-2008 | 4 | Driving | Flexible | 09/30/2015 | Reclaimed |  | 112045 | -9.5 | Clay | OWP | 2 | 40 | 0.423 | 2008 12.5MM HMA | 4416987 | 2639
4-D-2008 | 4 | Driving | Flexible | 09/30/2015 | Reclaimed |  | 112045 | -9.5 | Clay | OWP | 3 | 40 | 0.412 | 2008 12.5MM HMA | 4416987 | 2639
4-D-2008 | 4 | Driving | Flexible | 09/30/2015 | Reclaimed |  | 112045 | -9.5 | Clay | OWP | 4 | 40 | 0.406 | 2008 12.5MM HMA | 4416987 | 2639
4-P-2008 | 4 | Passing | Flexible | 09/30/2015 | Reclaimed |  | 112045 | 2.5 | Clay | IWP | 3 | 80 | 0.228 | 2008 12.5MM HMA | 963462 | 2639
4-P-2008 | 4 | Passing | Flexible | 09/30/2015 | Reclaimed |  | 112045 | 2.5 | Clay | IWP | 4 | 80 | 0.195 | 2008 12.5MM HMA | 963462 | 2639
4-P-2008 | 4 | Passing | Flexible | 09/30/2015 | Reclaimed |  | 112045 | 2.5 | Clay | IWP | 5 | 80 | 0.221 | 2008 12.5MM HMA | 963462 | 2639
4-P-2008 | 4 | Passing | Flexible | 09/30/2015 | Reclaimed |  | 112290 | 2.5 | Clay | IWP | 3 | 0 | 0.543 | 2008 12.5MM HMA | 963462 | 2639
4-P-2008 | 4 | Passing | Flexible | 09/30/2015 | Reclaimed |  | 112290 | 2.5 | Clay | IWP | 4 | 0 | 0.533 | 2008 12.5MM HMA | 963462 | 2639
4-P-2008 | 4 | Passing | Flexible | 10/01/2012 | Reclaimed |  |  | 6 | Clay | BWP | 4 | 0 | 0.592 |  | 587509 | 1545
4-P-2008 | 4 | Passing | Flexible | 10/01/2012 | Reclaimed |  |  | 6 | Clay | BWP | 5 | 0 | 0.581 |  | 587509 | 1545
4-P-2008 | 4 | Passing | Flexible | 10/01/2012 | Reclaimed |  |  | 2.5 | Clay | IWP | 1 | 20 | 0.579 |  | 587509 | 1545
4-P-2008 | 4 | Passing | Flexible | 10/01/2012 | Reclaimed |  |  | 2.5 | Clay | IWP | 2 | 20 | 0.554 |  | 587509 | 1545
4-P-2008 | 4 | Passing | Flexible | 10/01/2012 | Reclaimed |  |  | 2.5 | Clay | IWP | 3 | 20 | 0.534 |  | 587509 | 1545
4-P-2008 | 4 | Passing | Flexible | 10/01/2012 | Reclaimed |  |  | 2.5 | Clay | IWP | 4 | 20 | 0.518 |  | 587509 | 1545
4-P-2008 | 4 | Passing | Flexible | 10/01/2012 | Reclaimed |  |  | 2.5 | Clay | IWP | 5 | 20 | 0.509 |  | 587509 | 1545
4-P-2008 | 4 | Passing | Flexible | 10/01/2012 | Reclaimed |  |  | 2.5 | Clay | IWP | 1 | 40 | 0.572 |  | 587509 | 1545
4-P-2008 | 4 | Passing | Flexible | 10/01/2012 | Reclaimed |  |  | 2.5 | Clay | IWP | 2 | 40 | 0.546 |  | 587509 | 1545
4-P-2008 | 4 | Passing | Flexible | 10/01/2012 | Reclaimed |  |  | 2.5 | Clay | IWP | 3 | 40 | 0.529 |  | 587509 | 1545
4-P-2008 | 4 | Passing | Flexible | 10/01/2012 | Reclaimed |  |  | 2.5 | Clay | IWP | 4 | 40 | 0.514 |  | 587509 | 1545
4-P-2008 | 4 | Passing | Flexible | 10/01/2012 | Reclaimed |  |  | 2.5 | Clay | IWP | 5 | 40 | 0.507 |  | 587509 | 1545
4-P-2008 | 4 | Passing | Flexible | 10/01/2012 | Reclaimed |  |  | 2.5 | Clay | IWP | 1 | 60 | 0.567 |  | 587509 | 1545
4-P-2008 | 4 | Passing | Flexible | 10/01/2012 | Reclaimed |  |  | 2.5 | Clay | IWP | 2 | 60 | 0.538 |  | 587509 | 1545
4-P-2008 | 4 | Passing | Flexible | 10/01/2012 | Reclaimed |  |  | 2.5 | Clay | IWP | 3 | 60 | 0.522 |  | 587509 | 1545
4-P-2008 | 4 | Passing | Flexible | 10/01/2012 | Reclaimed |  |  | 2.5 | Clay | IWP | 4 | 60 | 0.505 |  | 587509 | 1545
4-P-2008 | 4 | Passing | Flexible | 10/01/2012 | Reclaimed |  |  | 2.5 | Clay | IWP | 5 | 60 | 0.5 |  | 587509 | 1545
4-P-2008 | 4 | Passing | Flexible | 10/01/2012 | Reclaimed |  |  | 2.5 | Clay | IWP | 1 | 80 | 0.271 |  | 587509 | 1545
4-P-2008 | 4 | Passing | Flexible | 10/01/2012 | Reclaimed |  |  | 2.5 | Clay | IWP | 2 | 80 | 0.228 |  | 587509 | 1545
4-P-2008 | 4 | Passing | Flexible | 10/01/2012 | Reclaimed |  |  | 2.5 | Clay | IWP | 3 | 80 | 0.255 |  | 587509 | 1545
4-P-2008 | 4 | Passing | Flexible | 10/01/2012 | Reclaimed |  |  | 2.5 | Clay | IWP | 4 | 80 | 0.258 |  | 587509 | 1545
4-P-2008 | 4 | Passing | Flexible | 10/01/2012 | Reclaimed |  |  | 2.5 | Clay | IWP | 5 | 80 | 0.235 |  | 587509 | 1545
4-P-2008 | 4 | Passing | Flexible | 10/01/2012 | Reclaimed |  |  | 2.5 | Clay | IWP | 1 | 0 | 0.601 |  | 587509 | 1545
4-P-2008 | 4 | Passing | Flexible | 10/01/2012 | Reclaimed |  |  | 2.5 | Clay | IWP | 2 | 0 | 0.564 |  | 587509 | 1545
4-P-2008 | 4 | Passing | Flexible | 10/01/2012 | Reclaimed |  |  | 2.5 | Clay | IWP | 3 | 0 | 0.557 |  | 587509 | 1545
4-P-2008 | 4 | Passing | Flexible | 10/01/2012 | Reclaimed |  |  | 2.5 | Clay | IWP | 4 | 0 | 0.547 |  | 587509 | 1545
4-P-2008 | 4 | Passing | Flexible | 10/01/2012 | Reclaimed |  |  | 2.5 | Clay | IWP | 5 | 0 | 0.541 |  | 587509 | 1545
4-P-2008 | 4 | Passing | Flexible | 10/01/2012 | Reclaimed |  |  | 6 | Clay | BWP | 1 | 20 | 0.627 |  | 587509 | 1545
4-P-2008 | 4 | Passing | Flexible | 10/01/2012 | Reclaimed |  |  | 6 | Clay | BWP | 2 | 20 | 0.602 |  | 587509 | 1545
4-P-2008 | 4 | Passing | Flexible | 10/01/2012 | Reclaimed |  |  | 6 | Clay | BWP | 3 | 20 | 0.579 |  | 587509 | 1545
4-P-2008 | 4 | Passing | Flexible | 10/01/2012 | Reclaimed |  |  | 6 | Clay | BWP | 4 | 20 | 0.569 |  | 587509 | 1545
4-P-2008 | 4 | Passing | Flexible | 10/01/2012 | Reclaimed |  |  | 6 | Clay | BWP | 5 | 20 | 0.557 |  | 587509 | 1545
4-P-2008 | 4 | Passing | Flexible | 10/01/2012 | Reclaimed |  |  | 6 | Clay | BWP | 1 | 40 | 0.633 |  | 587509 | 1545
4-P-2008 | 4 | Passing | Flexible | 10/01/2012 | Reclaimed |  |  | 6 | Clay | BWP | 2 | 40 | 0.6 |  | 587509 | 1545
4-P-2008 | 4 | Passing | Flexible | 10/01/2012 | Reclaimed |  |  | 6 | Clay | BWP | 3 | 40 | 0.576 |  | 587509 | 1545
4-P-2008 | 4 | Passing | Flexible | 10/01/2012 | Reclaimed |  |  | 6 | Clay | BWP | 4 | 40 | 0.567 |  | 587509 | 1545
4-P-2008 | 4 | Passing | Flexible | 10/01/2012 | Reclaimed |  |  | 6 | Clay | BWP | 5 | 40 | 0.554 |  | 587509 | 1545
4-P-2008 | 4 | Passing | Flexible | 10/01/2012 | Reclaimed |  |  | 6 | Clay | BWP | 1 | 60 | 0.631 |  | 587509 | 1545
4-P-2008 | 4 | Passing | Flexible | 10/01/2012 | Reclaimed |  |  | 6 | Clay | BWP | 2 | 60 | 0.595 |  | 587509 | 1545
4-P-2008 | 4 | Passing | Flexible | 10/01/2012 | Reclaimed |  |  | 6 | Clay | BWP | 3 | 60 | 0.576 |  | 587509 | 1545
4-P-2008 | 4 | Passing | Flexible | 10/01/2012 | Reclaimed |  |  | 6 | Clay | BWP | 4 | 60 | 0.57 |  | 587509 | 1545
4-P-2008 | 4 | Passing | Flexible | 10/01/2012 | Reclaimed |  |  | 6 | Clay | BWP | 5 | 60 | 0.56 |  | 587509 | 1545
4-P-2008 | 4 | Passing | Flexible | 10/01/2012 | Reclaimed |  |  | 6 | Clay | BWP | 1 | 80 | 0.248 |  | 587509 | 1545
4-P-2008 | 4 | Passing | Flexible | 10/01/2012 | Reclaimed |  |  | 6 | Clay | BWP | 2 | 80 | 0.261 |  | 587509 | 1545
4-P-2008 | 4 | Passing | Flexible | 10/01/2012 | Reclaimed |  |  | 6 | Clay | BWP | 3 | 80 | 0.209 |  | 587509 | 1545
4-P-2008 | 4 | Passing | Flexible | 10/01/2012 | Reclaimed |  |  | 6 | Clay | BWP | 4 | 80 | 0.25 |  | 587509 | 1545
4-P-2008 | 4 | Passing | Flexible | 10/01/2012 | Reclaimed |  |  | 6 | Clay | BWP | 5 | 80 | 0.254 |  | 587509 | 1545
4-P-2008 | 4 | Passing | Flexible | 10/01/2012 | Reclaimed |  |  | 6 | Clay | BWP | 3 | 0 | 0.599 |  | 587509 | 1545
4-D-2008 | 4 | Driving | Flexible | 09/30/2015 | Reclaimed |  | 112045 | -9.5 | Clay | OWP | 5 | 40 | 0.406 | 2008 12.5MM HMA | 4416987 | 2639
4-D-2008 | 4 | Driving | Flexible | 09/30/2015 | Reclaimed |  | 112045 | -9.5 | Clay | OWP | 1 | 60 | 0.423 | 2008 12.5MM HMA | 4416987 | 2639
4-D-2008 | 4 | Driving | Flexible | 09/30/2015 | Reclaimed |  | 112045 | -9.5 | Clay | OWP | 2 | 60 | 0.417 | 2008 12.5MM HMA | 4416987 | 2639
4-D-2008 | 4 | Driving | Flexible | 09/30/2015 | Reclaimed |  | 112045 | -9.5 | Clay | OWP | 3 | 60 | 0.41 | 2008 12.5MM HMA | 4416987 | 2639
4-D-2008 | 4 | Driving | Flexible | 09/30/2015 | Reclaimed |  | 112045 | -9.5 | Clay | OWP | 4 | 60 | 0.404 | 2008 12.5MM HMA | 4416987 | 2639
4-D-2008 | 4 | Driving | Flexible | 09/30/2015 | Reclaimed |  | 112045 | -9.5 | Clay | OWP | 5 | 60 | 0.397 | 2008 12.5MM HMA | 4416987 | 2639
4-D-2008 | 4 | Driving | Flexible | 09/30/2015 | Reclaimed |  | 112045 | -9.5 | Clay | OWP | 1 | 80 | 0.187 | 2008 12.5MM HMA | 4416987 | 2639
4-D-2008 | 4 | Driving | Flexible | 09/30/2015 | Reclaimed |  | 112045 | -9.5 | Clay | OWP | 2 | 80 | 0.185 | 2008 12.5MM HMA | 4416987 | 2639
4-D-2008 | 4 | Driving | Flexible | 09/30/2015 | Reclaimed |  | 112045 | -9.5 | Clay | OWP | 3 | 80 | 0.179 | 2008 12.5MM HMA | 4416987 | 2639
4-D-2008 | 4 | Driving | Flexible | 09/30/2015 | Reclaimed |  | 112045 | -9.5 | Clay | OWP | 4 | 80 | 0.177 | 2008 12.5MM HMA | 4416987 | 2639
4-D-2008 | 4 | Driving | Flexible | 09/30/2015 | Reclaimed |  | 112045 | -9.5 | Clay | OWP | 5 | 80 | 0.158 | 2008 12.5MM HMA | 4416987 | 2639
4-D-2008 | 4 | Driving | Flexible | 09/30/2015 | Reclaimed |  | 112290 | -9.5 | Clay | OWP | 2 | 60 | 0.448 | 2008 12.5MM HMA | 4416987 | 2639
4-D-2008 | 4 | Driving | Flexible | 09/30/2015 | Reclaimed |  | 112290 | -9.5 | Clay | OWP | 3 | 60 | 0.444 | 2008 12.5MM HMA | 4416987 | 2639
4-D-2008 | 4 | Driving | Flexible | 09/30/2015 | Reclaimed |  | 112290 | -9.5 | Clay | OWP | 4 | 60 | 0.436 | 2008 12.5MM HMA | 4416987 | 2639
4-D-2008 | 4 | Driving | Flexible | 09/30/2015 | Reclaimed |  | 112290 | -9.5 | Clay | OWP | 5 | 60 | 0.431 | 2008 12.5MM HMA | 4416987 | 2639
4-D-2008 | 4 | Driving | Flexible | 09/30/2015 | Reclaimed |  | 112290 | -9.5 | Clay | OWP | 1 | 80 | 0.179 | 2008 12.5MM HMA | 4416987 | 2639
4-D-2008 | 4 | Driving | Flexible | 10/05/2011 | Reclaimed |  |  | -2.5 | Clay | IWP | 6 | 60 | 0.569 |  | 1524393 | 1183
4-D-2008 | 4 | Driving | Flexible | 10/05/2011 | Reclaimed |  |  | -2.5 | Clay | IWP | 6 | 80 | 0.201 |  | 1524393 | 1183
4-P-2008 | 4 | Passing | Flexible | 10/05/2011 | Reclaimed |  |  | 2.5 | Clay | IWP | 6 | 0 | 0.65 |  | 415907 | 1183
4-P-2008 | 4 | Passing | Flexible | 10/05/2011 | Reclaimed |  |  | 2.5 | Clay | IWP | 6 | 20 | 0.614 |  | 415907 | 1183
4-P-2008 | 4 | Passing | Flexible | 10/05/2011 | Reclaimed |  |  | 2.5 | Clay | IWP | 6 | 40 | 0.6 |  | 415907 | 1183
4-P-2008 | 4 | Passing | Flexible | 10/05/2011 | Reclaimed |  |  | 2.5 | Clay | IWP | 6 | 60 | 0.583 |  | 415907 | 1183
4-P-2008 | 4 | Passing | Flexible | 10/05/2011 | Reclaimed |  |  | 6 | Clay | BWP | 6 | 80 | 0.196 |  | 415907 | 1183
4-P-2008 | 4 | Passing | Flexible | 10/05/2011 | Reclaimed |  |  | 6 | Clay | BWP | 6 | 0 | 0.718 |  | 415907 | 1183
4-P-2008 | 4 | Passing | Flexible | 10/05/2011 | Reclaimed |  |  | 6 | Clay | BWP | 6 | 20 | 0.684 |  | 415907 | 1183
4-P-2008 | 4 | Passing | Flexible | 10/05/2011 | Reclaimed |  |  | 6 | Clay | BWP | 6 | 40 | 0.675 |  | 415907 | 1183
4-P-2008 | 4 | Passing | Flexible | 10/05/2011 | Reclaimed |  |  | 6 | Clay | BWP | 6 | 60 | 0.657 |  | 415907 | 1183
4-P-2008 | 4 | Passing | Flexible | 10/05/2011 | Reclaimed |  |  | 2.5 | Clay | IWP | 6 | 80 | 0.211 |  | 415907 | 1183
4-D-2008 | 4 | Driving | Flexible | 10/01/2012 | Reclaimed |  |  | -9.5 | Clay | OWP | 3 | 60 | 0.529 |  | 2209141 | 1545
4-D-2008 | 4 | Driving | Flexible | 10/01/2012 | Reclaimed |  |  | -9.5 | Clay | OWP | 4 | 60 | 0.516 |  | 2209141 | 1545
4-D-2008 | 4 | Driving | Flexible | 10/01/2012 | Reclaimed |  |  | -9.5 | Clay | OWP | 5 | 60 | 0.504 |  | 2209141 | 1545
4-D-2008 | 4 | Driving | Flexible | 10/01/2012 | Reclaimed |  |  | -9.5 | Clay | OWP | 1 | 80 | 0.274 |  | 2209141 | 1545
4-D-2008 | 4 | Driving | Flexible | 10/01/2012 | Reclaimed |  |  | -9.5 | Clay | OWP | 2 | 80 | 0.241 |  | 2209141 | 1545
4-D-2008 | 4 | Driving | Flexible | 10/01/2012 | Reclaimed |  |  | -9.5 | Clay | OWP | 3 | 80 | 0.254 |  | 2209141 | 1545
4-D-2008 | 4 | Driving | Flexible | 10/01/2012 | Reclaimed |  |  | -9.5 | Clay | OWP | 4 | 80 | 0.269 |  | 2209141 | 1545
4-D-2008 | 4 | Driving | Flexible | 10/01/2012 | Reclaimed |  |  | -9.5 | Clay | OWP | 5 | 80 | 0.256 |  | 2209141 | 1545
4-D-2008 | 4 | Driving | Flexible | 10/01/2012 | Reclaimed |  |  | -9.5 | Clay | OWP | 1 | 0 | 0.575 |  | 2209141 | 1545
4-D-2008 | 4 | Driving | Flexible | 10/01/2012 | Reclaimed |  |  | -9.5 | Clay | OWP | 2 | 0 | 0.581 |  | 2209141 | 1545
4-D-2008 | 4 | Driving | Flexible | 10/01/2012 | Reclaimed |  |  | -9.5 | Clay | OWP | 3 | 0 | 0.534 |  | 2209141 | 1545
4-D-2008 | 4 | Driving | Flexible | 10/01/2012 | Reclaimed |  |  | -9.5 | Clay | OWP | 4 | 0 | 0.517 |  | 2209141 | 1545
4-D-2008 | 4 | Driving | Flexible | 10/01/2012 | Reclaimed |  |  | -9.5 | Clay | OWP | 5 | 0 | 0.548 |  | 2209141 | 1545
4-D-2008 | 4 | Driving | Flexible | 10/01/2012 | Reclaimed |  |  | -6 | Clay | BWP | 1 | 20 | 0.572 |  | 2209141 | 1545
4-D-2008 | 4 | Driving | Flexible | 10/01/2012 | Reclaimed |  |  | -6 | Clay | BWP | 2 | 20 | 0.547 |  | 2209141 | 1545
4-D-2008 | 4 | Driving | Flexible | 10/01/2012 | Reclaimed |  |  | -6 | Clay | BWP | 3 | 20 | 0.534 |  | 2209141 | 1545
4-D-2008 | 4 | Driving | Flexible | 10/01/2012 | Reclaimed |  |  | -6 | Clay | BWP | 4 | 20 | 0.52 |  | 2209141 | 1545
4-D-2008 | 4 | Driving | Flexible | 10/01/2012 | Reclaimed |  |  | -6 | Clay | BWP | 5 | 20 | 0.505 |  | 2209141 | 1545
4-D-2008 | 4 | Driving | Flexible | 10/01/2012 | Reclaimed |  |  | -6 | Clay | BWP | 1 | 40 | 0.577 |  | 2209141 | 1545
4-D-2008 | 4 | Driving | Flexible | 10/01/2012 | Reclaimed |  |  | -6 | Clay | BWP | 2 | 40 | 0.552 |  | 2209141 | 1545
4-D-2008 | 4 | Driving | Flexible | 10/01/2012 | Reclaimed |  |  | -6 | Clay | BWP | 3 | 40 | 0.539 |  | 2209141 | 1545
4-D-2008 | 4 | Driving | Flexible | 10/01/2012 | Reclaimed |  |  | -6 | Clay | BWP | 4 | 40 | 0.525 |  | 2209141 | 1545
4-D-2008 | 4 | Driving | Flexible | 10/01/2012 | Reclaimed |  |  | -6 | Clay | BWP | 5 | 40 | 0.514 |  | 2209141 | 1545
4-D-2008 | 4 | Driving | Flexible | 10/01/2012 | Reclaimed |  |  | -6 | Clay | BWP | 1 | 60 | 0.572 |  | 2209141 | 1545
4-D-2008 | 4 | Driving | Flexible | 10/01/2012 | Reclaimed |  |  | -6 | Clay | BWP | 2 | 60 | 0.548 |  | 2209141 | 1545
4-D-2008 | 4 | Driving | Flexible | 10/01/2012 | Reclaimed |  |  | -6 | Clay | BWP | 3 | 60 | 0.536 |  | 2209141 | 1545
4-D-2008 | 4 | Driving | Flexible | 10/01/2012 | Reclaimed |  |  | -6 | Clay | BWP | 4 | 60 | 0.523 |  | 2209141 | 1545
4-D-2008 | 4 | Driving | Flexible | 10/01/2012 | Reclaimed |  |  | -6 | Clay | BWP | 5 | 60 | 0.512 |  | 2209141 | 1545
4-D-2008 | 4 | Driving | Flexible | 10/01/2012 | Reclaimed |  |  | -6 | Clay | BWP | 1 | 80 | 0.248 |  | 2209141 | 1545
4-D-2008 | 4 | Driving | Flexible | 10/01/2012 | Reclaimed |  |  | -6 | Clay | BWP | 2 | 80 | 0.284 |  | 2209141 | 1545
4-D-2008 | 4 | Driving | Flexible | 10/01/2012 | Reclaimed |  |  | -6 | Clay | BWP | 3 | 80 | 0.239 |  | 2209141 | 1545
4-D-2008 | 4 | Driving | Flexible | 10/01/2012 | Reclaimed |  |  | -6 | Clay | BWP | 4 | 80 | 0.236 |  | 2209141 | 1545
4-D-2008 | 4 | Driving | Flexible | 10/01/2012 | Reclaimed |  |  | -6 | Clay | BWP | 5 | 80 | 0.23 |  | 2209141 | 1545
4-D-2008 | 4 | Driving | Flexible | 10/01/2012 | Reclaimed |  |  | -6 | Clay | BWP | 1 | 0 | 0.594 |  | 2209141 | 1545
4-D-2008 | 4 | Driving | Flexible | 10/01/2012 | Reclaimed |  |  | -6 | Clay | BWP | 2 | 0 | 0.557 |  | 2209141 | 1545
4-D-2008 | 4 | Driving | Flexible | 10/01/2012 | Reclaimed |  |  | -6 | Clay | BWP | 3 | 0 | 0.541 |  | 2209141 | 1545
4-D-2008 | 4 | Driving | Flexible | 10/01/2012 | Reclaimed |  |  | -6 | Clay | BWP | 4 | 0 | 0.529 |  | 2209141 | 1545
4-D-2008 | 4 | Driving | Flexible | 10/01/2012 | Reclaimed |  |  | -6 | Clay | BWP | 5 | 0 | 0.522 |  | 2209141 | 1545
4-D-2008 | 4 | Driving | Flexible | 10/01/2012 | Reclaimed |  |  | -9.5 | Clay | OWP | 1 | 20 | 0.583 |  | 2209141 | 1545
4-D-2008 | 4 | Driving | Flexible | 10/01/2012 | Reclaimed |  |  | -9.5 | Clay | OWP | 2 | 20 | 0.57 |  | 2209141 | 1545
4-D-2008 | 4 | Driving | Flexible | 10/01/2012 | Reclaimed |  |  | -9.5 | Clay | OWP | 3 | 20 | 0.552 |  | 2209141 | 1545
4-D-2008 | 4 | Driving | Flexible | 10/01/2012 | Reclaimed |  |  | -9.5 | Clay | OWP | 4 | 20 | 0.538 |  | 2209141 | 1545
4-D-2008 | 4 | Driving | Flexible | 10/01/2012 | Reclaimed |  |  | -9.5 | Clay | OWP | 5 | 20 | 0.524 |  | 2209141 | 1545
4-D-2008 | 4 | Driving | Flexible | 10/01/2012 | Reclaimed |  |  | -9.5 | Clay | OWP | 1 | 40 | 0.571 |  | 2209141 | 1545
4-D-2008 | 4 | Driving | Flexible | 10/01/2012 | Reclaimed |  |  | -9.5 | Clay | OWP | 2 | 40 | 0.557 |  | 2209141 | 1545
4-D-2008 | 4 | Driving | Flexible | 10/01/2012 | Reclaimed |  |  | -9.5 | Clay | OWP | 3 | 40 | 0.54 |  | 2209141 | 1545
4-D-2008 | 4 | Driving | Flexible | 10/01/2012 | Reclaimed |  |  | -9.5 | Clay | OWP | 4 | 40 | 0.528 |  | 2209141 | 1545
4-D-2008 | 4 | Driving | Flexible | 10/01/2012 | Reclaimed |  |  | -9.5 | Clay | OWP | 5 | 40 | 0.517 |  | 2209141 | 1545
4-D-2008 | 4 | Driving | Flexible | 10/01/2012 | Reclaimed |  |  | -9.5 | Clay | OWP | 1 | 60 | 0.559 |  | 2209141 | 1545
4-D-2008 | 4 | Driving | Flexible | 10/01/2012 | Reclaimed |  |  | -9.5 | Clay | OWP | 2 | 60 | 0.54 |  | 2209141 | 1545
4-P-2008 | 4 | Passing | Flexible | 10/01/2012 | Reclaimed |  |  | 6 | Clay | BWP | 2 | 0 | 0.623 |  | 587509 | 1545
4-P-2008 | 4 | Passing | Flexible | 10/01/2012 | Reclaimed |  |  | 6 | Clay | BWP | 1 | 0 | 0.66 |  | 587509 | 1545
4-D-2008 | 4 | Driving | Flexible | 10/22/2009 | Reclaimed |  |  | -6 | Clay | BWP | 4 | 80 | 0.174 |  | 532864 | 470
4-D-2008 | 4 | Driving | Flexible | 10/22/2009 | Reclaimed |  |  | -6 | Clay | BWP | 5 | 80 | 0.193 |  | 532864 | 470
4-D-2008 | 4 | Driving | Flexible | 10/22/2009 | Reclaimed |  |  | -6 | Clay | BWP | 3 | 80 | 0.216 |  | 532864 | 470
4-D-2008 | 4 | Driving | Flexible | 10/22/2009 | Reclaimed |  |  | -6 | Clay | BWP | 2 | 80 | 0.197 |  | 532864 | 470
4-D-2008 | 4 | Driving | Flexible | 10/22/2009 | Reclaimed |  |  | -6 | Clay | BWP | 1 | 80 | 0.257 |  | 532864 | 470
4-D-2008 | 4 | Driving | Flexible | 10/22/2009 | Reclaimed |  |  | -6 | Clay | BWP | 5 | 60 | 0.506 |  | 532864 | 470
4-D-2008 | 4 | Driving | Flexible | 10/22/2009 | Reclaimed |  |  | -6 | Clay | BWP | 4 | 60 | 0.515 |  | 532864 | 470
4-D-2008 | 4 | Driving | Flexible | 10/22/2009 | Reclaimed |  |  | -6 | Clay | BWP | 3 | 60 | 0.53 |  | 532864 | 470
4-D-2008 | 4 | Driving | Flexible | 10/22/2009 | Reclaimed |  |  | -6 | Clay | BWP | 2 | 60 | 0.554 |  | 532864 | 470
4-D-2008 | 4 | Driving | Flexible | 10/22/2009 | Reclaimed |  |  | -6 | Clay | BWP | 1 | 60 | 0.617 |  | 532864 | 470
4-D-2008 | 4 | Driving | Flexible | 10/22/2009 | Reclaimed |  |  | -6 | Clay | BWP | 5 | 40 | 0.505 |  | 532864 | 470
4-D-2008 | 4 | Driving | Flexible | 10/22/2009 | Reclaimed |  |  | -6 | Clay | BWP | 4 | 40 | 0.515 |  | 532864 | 470
4-D-2008 | 4 | Driving | Flexible | 10/22/2009 | Reclaimed |  |  | -6 | Clay | BWP | 3 | 40 | 0.53 |  | 532864 | 470
4-D-2008 | 4 | Driving | Flexible | 10/22/2009 | Reclaimed |  |  | -6 | Clay | BWP | 2 | 40 | 0.548 |  | 532864 | 470
4-D-2008 | 4 | Driving | Flexible | 10/22/2009 | Reclaimed |  |  | -6 | Clay | BWP | 1 | 40 | 0.598 |  | 532864 | 470
4-D-2008 | 4 | Driving | Flexible | 10/22/2009 | Reclaimed |  |  | -6 | Clay | BWP | 5 | 20 | 0.524 |  | 532864 | 470
4-D-2008 | 4 | Driving | Flexible | 10/22/2009 | Reclaimed |  |  | -6 | Clay | BWP | 4 | 20 | 0.534 |  | 532864 | 470
4-D-2008 | 4 | Driving | Flexible | 10/22/2009 | Reclaimed |  |  | -9.5 | Clay | OWP | 1 | 20 | 0.599 |  | 532864 | 470
4-D-2008 | 4 | Driving | Flexible | 10/22/2009 | Reclaimed |  |  | -9.5 | Clay | OWP | 2 | 20 | 0.57 |  | 532864 | 470
4-D-2008 | 4 | Driving | Flexible | 10/22/2009 | Reclaimed |  |  | -9.5 | Clay | OWP | 3 | 20 | 0.545 |  | 532864 | 470
4-D-2008 | 4 | Driving | Flexible | 10/22/2009 | Reclaimed |  |  | -9.5 | Clay | OWP | 4 | 20 | 0.535 |  | 532864 | 470
4-D-2008 | 4 | Driving | Flexible | 10/22/2009 | Reclaimed |  |  | -9.5 | Clay | OWP | 5 | 20 | 0.529 |  | 532864 | 470
4-D-2008 | 4 | Driving | Flexible | 10/22/2009 | Reclaimed |  |  | -9.5 | Clay | OWP | 1 | 40 | 0.586 |  | 532864 | 470
4-D-2008 | 4 | Driving | Flexible | 10/22/2009 | Reclaimed |  |  | -9.5 | Clay | OWP | 2 | 40 | 0.553 |  | 532864 | 470
4-D-2008 | 4 | Driving | Flexible | 10/22/2009 | Reclaimed |  |  | -9.5 | Clay | OWP | 3 | 40 | 0.528 |  | 532864 | 470
4-D-2008 | 4 | Driving | Flexible | 10/22/2009 | Reclaimed |  |  | -9.5 | Clay | OWP | 4 | 40 | 0.514 |  | 532864 | 470
4-D-2008 | 4 | Driving | Flexible | 10/22/2009 | Reclaimed |  |  | -9.5 | Clay | OWP | 5 | 40 | 0.509 |  | 532864 | 470
4-D-2008 | 4 | Driving | Flexible | 10/22/2009 | Reclaimed |  |  | -9.5 | Clay | OWP | 1 | 60 | 0.583 |  | 532864 | 470
4-D-2008 | 4 | Driving | Flexible | 10/22/2009 | Reclaimed |  |  | -9.5 | Clay | OWP | 2 | 60 | 0.553 |  | 532864 | 470
4-D-2008 | 4 | Driving | Flexible | 10/22/2009 | Reclaimed |  |  | -9.5 | Clay | OWP | 3 | 60 | 0.526 |  | 532864 | 470
4-D-2008 | 4 | Driving | Flexible | 10/22/2009 | Reclaimed |  |  | -9.5 | Clay | OWP | 4 | 60 | 0.519 |  | 532864 | 470
4-D-2008 | 4 | Driving | Flexible | 10/22/2009 | Reclaimed |  |  | -9.5 | Clay | OWP | 5 | 60 | 0.506 |  | 532864 | 470
4-D-2008 | 4 | Driving | Flexible | 10/22/2009 | Reclaimed |  |  | -9.5 | Clay | OWP | 1 | 80 | 0.207 |  | 532864 | 470
4-D-2008 | 4 | Driving | Flexible | 10/22/2009 | Reclaimed |  |  | -9.5 | Clay | OWP | 2 | 80 | 0.22 |  | 532864 | 470
4-D-2008 | 4 | Driving | Flexible | 10/22/2009 | Reclaimed |  |  | -9.5 | Clay | OWP | 3 | 80 | 0.22 |  | 532864 | 470
4-D-2008 | 4 | Driving | Flexible | 10/22/2009 | Reclaimed |  |  | -9.5 | Clay | OWP | 4 | 80 | 0.197 |  | 532864 | 470
4-D-2008 | 4 | Driving | Flexible | 10/22/2009 | Reclaimed |  |  | -9.5 | Clay | OWP | 5 | 80 | 0.249 |  | 532864 | 470
4-D-2008 | 4 | Driving | Flexible | 10/22/2009 | Reclaimed |  |  | -6 | Clay | BWP | 1 | 20 | 0.615 |  | 532864 | 470
4-D-2008 | 4 | Driving | Flexible | 10/22/2009 | Reclaimed |  |  | -6 | Clay | BWP | 2 | 20 | 0.571 |  | 532864 | 470
4-D-2008 | 4 | Driving | Flexible | 10/22/2009 | Reclaimed |  |  | -6 | Clay | BWP | 3 | 20 | 0.551 |  | 532864 | 470
4-D-2008 | 4 | Driving | Flexible | 09/29/2010 | Reclaimed |  |  | -9.5 | Clay | OWP | 6 | 20 | 0.523 |  | 1045040 | 812
4-D-2008 | 4 | Driving | Flexible | 09/29/2010 | Reclaimed |  |  | -9.5 | Clay | OWP | 6 | 40 | 0.513 |  | 1045040 | 812
4-D-2008 | 4 | Driving | Flexible | 09/29/2010 | Reclaimed |  |  | -9.5 | Clay | OWP | 6 | 60 | 0.505 |  | 1045040 | 812
4-D-2008 | 4 | Driving | Flexible | 09/29/2010 | Reclaimed |  |  | -9.5 | Clay | OWP | 6 | 80 | 0.204 |  | 1045040 | 812
4-D-2008 | 4 | Driving | Flexible | 09/29/2010 | Reclaimed |  |  | -6 | Clay | BWP | 6 | 80 | 0.204 |  | 1045040 | 812
4-D-2008 | 4 | Driving | Flexible | 09/29/2010 | Reclaimed |  |  | -6 | Clay | BWP | 6 | 20 | 0.523 |  | 1045040 | 812
4-D-2008 | 4 | Driving | Flexible | 09/29/2010 | Reclaimed |  |  | -6 | Clay | BWP | 6 | 40 | 0.513 |  | 1045040 | 812
4-D-2008 | 4 | Driving | Flexible | 09/29/2010 | Reclaimed |  |  | -6 | Clay | BWP | 6 | 60 | 0.505 |  | 1045040 | 812
4-P-2008 | 4 | Passing | Flexible | 09/29/2010 | Reclaimed |  |  | 2.5 | Clay | IWP | 6 | 60 | 0.563 |  | 258314 | 812
4-P-2008 | 4 | Passing | Flexible | 09/29/2010 | Reclaimed |  |  | 2.5 | Clay | IWP | 6 | 80 | 0.211 |  | 258314 | 812
4-P-2008 | 4 | Passing | Flexible | 09/29/2010 | Reclaimed |  |  | 6 | Clay | BWP | 6 | 20 | 0.625 |  | 258314 | 812
4-P-2008 | 4 | Passing | Flexible | 09/29/2010 | Reclaimed |  |  | 6 | Clay | BWP | 6 | 40 | 0.621 |  | 258314 | 812
4-P-2008 | 4 | Passing | Flexible | 09/29/2010 | Reclaimed |  |  | 6 | Clay | BWP | 6 | 60 | 0.607 |  | 258314 | 812
4-P-2008 | 4 | Passing | Flexible | 09/29/2010 | Reclaimed |  |  | 6 | Clay | BWP | 6 | 80 | 0.207 |  | 258314 | 812
4-P-2008 | 4 | Passing | Flexible | 09/29/2010 | Reclaimed |  |  | 2.5 | Clay | IWP | 6 | 40 | 0.576 |  | 258314 | 812
4-P-2008 | 4 | Passing | Flexible | 09/29/2010 | Reclaimed |  |  | 2.5 | Clay | IWP | 6 | 20 | 0.581 |  | 258314 | 812
4-D-2008 | 4 | Driving | Flexible | 10/05/2011 | Reclaimed |  |  | -6 | Clay | BWP | 6 | 0 | 0.625 |  | 1524393 | 1183
4-D-2008 | 4 | Driving | Flexible | 10/05/2011 | Reclaimed |  |  | -6 | Clay | BWP | 6 | 20 | 0.59 |  | 1524393 | 1183
4-D-2008 | 4 | Driving | Flexible | 10/05/2011 | Reclaimed |  |  | -6 | Clay | BWP | 6 | 40 | 0.58 |  | 1524393 | 1183
4-D-2008 | 4 | Driving | Flexible | 10/05/2011 | Reclaimed |  |  | -6 | Clay | BWP | 6 | 60 | 0.571 |  | 1524393 | 1183
4-D-2008 | 4 | Driving | Flexible | 10/05/2011 | Reclaimed |  |  | -6 | Clay | BWP | 6 | 80 | 0.209 |  | 1524393 | 1183
4-D-2008 | 4 | Driving | Flexible | 10/05/2011 | Reclaimed |  |  | -2.5 | Clay | IWP | 6 | 0 | 0.626 |  | 1524393 | 1183
4-D-2008 | 4 | Driving | Flexible | 10/05/2011 | Reclaimed |  |  | -2.5 | Clay | IWP | 6 | 20 | 0.593 |  | 1524393 | 1183
4-D-2008 | 4 | Driving | Flexible | 10/05/2011 | Reclaimed |  |  | -2.5 | Clay | IWP | 6 | 40 | 0.586 |  | 1524393 | 1183
15-P-2008 | 15 | Passing | Flexible | 07/16/2015 | None |  | 119927 | 2.5 | Clay | IWP | 2 | 40 | 0.515 | 2008 12.5MM WMA | 957099 | 2493
15-P-2008 | 15 | Passing | Flexible | 07/16/2015 | None |  | 119927 | 2.5 | Clay | IWP | 3 | 40 | 0.503 | 2008 12.5MM WMA | 957099 | 2493
15-P-2008 | 15 | Passing | Flexible | 07/16/2015 | None |  | 119927 | 2.5 | Clay | IWP | 4 | 40 | 0.5 | 2008 12.5MM WMA | 957099 | 2493
15-P-2008 | 15 | Passing | Flexible | 07/16/2015 | None |  | 119927 | 2.5 | Clay | IWP | 5 | 40 | 0.495 | 2008 12.5MM WMA | 957099 | 2493
15-P-2008 | 15 | Passing | Flexible | 07/16/2015 | None |  | 119927 | 2.5 | Clay | IWP | 1 | 60 | 0.516 | 2008 12.5MM WMA | 957099 | 2493
15-P-2008 | 15 | Passing | Flexible | 07/16/2015 | None |  | 119927 | 2.5 | Clay | IWP | 2 | 60 | 0.501 | 2008 12.5MM WMA | 957099 | 2493
15-P-2008 | 15 | Passing | Flexible | 07/16/2015 | None |  | 119927 | 2.5 | Clay | IWP | 3 | 60 | 0.489 | 2008 12.5MM WMA | 957099 | 2493
15-P-2008 | 15 | Passing | Flexible | 07/16/2015 | None |  | 119927 | 2.5 | Clay | IWP | 4 | 60 | 0.49 | 2008 12.5MM WMA | 957099 | 2493
15-P-2008 | 15 | Passing | Flexible | 07/16/2015 | None |  | 119927 | 2.5 | Clay | IWP | 5 | 60 | 0.483 | 2008 12.5MM WMA | 957099 | 2493
15-P-2008 | 15 | Passing | Flexible | 07/16/2015 | None |  | 119927 | 2.5 | Clay | IWP | 1 | 80 | 0.197 | 2008 12.5MM WMA | 957099 | 2493
15-D-2008 | 15 | Driving | Flexible | 07/16/2015 | None |  | 119504 | -9.5 | Clay | OWP | 5 | 40 | 0.45 | 2008 12.5MM WMA | 4248524 | 2493
15-D-2008 | 15 | Driving | Flexible | 07/16/2015 | None |  | 119504 | -9.5 | Clay | OWP | 1 | 60 | 0.444 | 2008 12.5MM WMA | 4248524 | 2493
15-D-2008 | 15 | Driving | Flexible | 07/16/2015 | None |  | 119504 | -9.5 | Clay | OWP | 2 | 60 | 0.438 | 2008 12.5MM WMA | 4248524 | 2493
15-D-2008 | 15 | Driving | Flexible | 07/16/2015 | None |  | 119504 | -9.5 | Clay | OWP | 3 | 60 | 0.435 | 2008 12.5MM WMA | 4248524 | 2493
15-D-2008 | 15 | Driving | Flexible | 07/16/2015 | None |  | 119504 | -9.5 | Clay | OWP | 4 | 60 | 0.435 | 2008 12.5MM WMA | 4248524 | 2493
15-D-2008 | 15 | Driving | Flexible | 07/16/2015 | None |  | 119504 | -9.5 | Clay | OWP | 5 | 60 | 0.431 | 2008 12.5MM WMA | 4248524 | 2493
15-D-2008 | 15 | Driving | Flexible | 07/16/2015 | None |  | 119504 | -9.5 | Clay | OWP | 1 | 80 | 0.175 | 2008 12.5MM WMA | 4248524 | 2493
15-D-2008 | 15 | Driving | Flexible | 07/16/2015 | None |  | 119504 | -9.5 | Clay | OWP | 2 | 80 | 0.18 | 2008 12.5MM WMA | 4248524 | 2493
15-D-2008 | 15 | Driving | Flexible | 07/16/2015 | None |  | 119504 | -9.5 | Clay | OWP | 3 | 80 | 0.196 | 2008 12.5MM WMA | 4248524 | 2493
15-D-2008 | 15 | Driving | Flexible | 07/16/2015 | None |  | 119504 | -9.5 | Clay | OWP | 4 | 80 | 0.204 | 2008 12.5MM WMA | 4248524 | 2493
15-D-2008 | 15 | Driving | Flexible | 07/16/2015 | None |  | 119504 | -9.5 | Clay | OWP | 5 | 80 | 0.165 | 2008 12.5MM WMA | 4248524 | 2493
15-D-2008 | 15 | Driving | Flexible | 07/16/2015 | None |  | 119747 | -9.5 | Clay | OWP | 3 | 40 | 0.435 | 2008 12.5MM WMA | 4248524 | 2493
15-P-2008 | 15 | Passing | Flexible | 07/16/2015 | None |  | 119927 | 2.5 | Clay | IWP | 3 | 80 | 0.204 | 2008 12.5MM WMA | 957099 | 2493
15-P-2008 | 15 | Passing | Flexible | 07/16/2015 | None |  | 119927 | 2.5 | Clay | IWP | 4 | 80 | 0.199 | 2008 12.5MM WMA | 957099 | 2493
15-P-2008 | 15 | Passing | Flexible | 07/16/2015 | None |  | 119927 | 2.5 | Clay | IWP | 5 | 80 | 0.217 | 2008 12.5MM WMA | 957099 | 2493
15-P-2008 | 15 | Passing | Flexible | 07/16/2015 | None |  | 119747 | 2.5 | Clay | IWP | 1 | 0 | 0.517 | 2008 12.5MM WMA | 957099 | 2493
15-P-2008 | 15 | Passing | Flexible | 07/16/2015 | None |  | 119747 | 2.5 | Clay | IWP | 2 | 0 | 0.494 | 2008 12.5MM WMA | 957099 | 2493
15-P-2008 | 15 | Passing | Flexible | 07/16/2015 | None |  | 119747 | 2.5 | Clay | IWP | 3 | 0 | 0.51 | 2008 12.5MM WMA | 957099 | 2493
15-P-2008 | 15 | Passing | Flexible | 07/16/2015 | None |  | 119747 | 2.5 | Clay | IWP | 4 | 0 | 0.513 | 2008 12.5MM WMA | 957099 | 2493
15-P-2008 | 15 | Passing | Flexible | 07/16/2015 | None |  | 119747 | 2.5 | Clay | IWP | 5 | 0 | 0.475 | 2008 12.5MM WMA | 957099 | 2493
15-P-2008 | 15 | Passing | Flexible | 07/16/2015 | None |  | 119747 | 2.5 | Clay | IWP | 1 | 20 | 0.548 | 2008 12.5MM WMA | 957099 | 2493
15-P-2008 | 15 | Passing | Flexible | 07/16/2015 | None |  | 119747 | 2.5 | Clay | IWP | 2 | 20 | 0.535 | 2008 12.5MM WMA | 957099 | 2493
15-P-2008 | 15 | Passing | Flexible | 07/16/2015 | None |  | 119747 | 2.5 | Clay | IWP | 3 | 20 | 0.527 | 2008 12.5MM WMA | 957099 | 2493
15-P-2008 | 15 | Passing | Flexible | 07/16/2015 | None |  | 119747 | 2.5 | Clay | IWP | 4 | 20 | 0.514 | 2008 12.5MM WMA | 957099 | 2493
15-P-2008 | 15 | Passing | Flexible | 07/16/2015 | None |  | 119747 | 2.5 | Clay | IWP | 5 | 20 | 0.507 | 2008 12.5MM WMA | 957099 | 2493
15-P-2008 | 15 | Passing | Flexible | 07/16/2015 | None |  | 119747 | 2.5 | Clay | IWP | 1 | 40 | 0.545 | 2008 12.5MM WMA | 957099 | 2493
15-P-2008 | 15 | Passing | Flexible | 07/16/2015 | None |  | 119747 | 2.5 | Clay | IWP | 2 | 40 | 0.531 | 2008 12.5MM WMA | 957099 | 2493
15-P-2008 | 15 | Passing | Flexible | 07/16/2015 | None |  | 119747 | 2.5 | Clay | IWP | 3 | 40 | 0.521 | 2008 12.5MM WMA | 957099 | 2493
15-P-2008 | 15 | Passing | Flexible | 07/16/2015 | None |  | 119747 | 2.5 | Clay | IWP | 4 | 40 | 0.511 | 2008 12.5MM WMA | 957099 | 2493
15-P-2008 | 15 | Passing | Flexible | 07/16/2015 | None |  | 119747 | 2.5 | Clay | IWP | 5 | 40 | 0.505 | 2008 12.5MM WMA | 957099 | 2493
15-P-2008 | 15 | Passing | Flexible | 07/16/2015 | None |  | 119747 | 2.5 | Clay | IWP | 1 | 60 | 0.534 | 2008 12.5MM WMA | 957099 | 2493
15-P-2008 | 15 | Passing | Flexible | 07/16/2015 | None |  | 119747 | 2.5 | Clay | IWP | 2 | 60 | 0.514 | 2008 12.5MM WMA | 957099 | 2493
15-P-2008 | 15 | Passing | Flexible | 07/16/2015 | None |  | 119747 | 2.5 | Clay | IWP | 3 | 60 | 0.503 | 2008 12.5MM WMA | 957099 | 2493
15-P-2008 | 15 | Passing | Flexible | 07/16/2015 | None |  | 119747 | 2.5 | Clay | IWP | 4 | 60 | 0.495 | 2008 12.5MM WMA | 957099 | 2493
15-P-2008 | 15 | Passing | Flexible | 07/16/2015 | None |  | 119747 | 2.5 | Clay | IWP | 5 | 60 | 0.492 | 2008 12.5MM WMA | 957099 | 2493
15-P-2008 | 15 | Passing | Flexible | 07/16/2015 | None |  | 119747 | 2.5 | Clay | IWP | 1 | 80 | 0.229 | 2008 12.5MM WMA | 957099 | 2493
15-P-2008 | 15 | Passing | Flexible | 07/16/2015 | None |  | 119747 | 2.5 | Clay | IWP | 2 | 80 | 0.192 | 2008 12.5MM WMA | 957099 | 2493
15-P-2008 | 15 | Passing | Flexible | 07/16/2015 | None |  | 119747 | 2.5 | Clay | IWP | 3 | 80 | 0.18 | 2008 12.5MM WMA | 957099 | 2493
15-P-2008 | 15 | Passing | Flexible | 07/16/2015 | None |  | 119747 | 2.5 | Clay | IWP | 4 | 80 | 0.176 | 2008 12.5MM WMA | 957099 | 2493
15-P-2008 | 15 | Passing | Flexible | 07/16/2015 | None |  | 119747 | 2.5 | Clay | IWP | 5 | 80 | 0.191 | 2008 12.5MM WMA | 957099 | 2493
15-P-2008 | 15 | Passing | Flexible | 07/16/2015 | None |  | 119504 | 2.5 | Clay | IWP | 1 | 0 | 0.568 | 2008 12.5MM WMA | 957099 | 2493
15-P-2008 | 15 | Passing | Flexible | 07/16/2015 | None |  | 119504 | 2.5 | Clay | IWP | 2 | 0 | 0.552 | 2008 12.5MM WMA | 957099 | 2493
15-P-2008 | 15 | Passing | Flexible | 07/16/2015 | None |  | 119504 | 2.5 | Clay | IWP | 3 | 0 | 0.548 | 2008 12.5MM WMA | 957099 | 2493
15-P-2008 | 15 | Passing | Flexible | 07/16/2015 | None |  | 119504 | 2.5 | Clay | IWP | 4 | 0 | 0.528 | 2008 12.5MM WMA | 957099 | 2493
15-P-2008 | 15 | Passing | Flexible | 07/16/2015 | None |  | 119504 | 2.5 | Clay | IWP | 5 | 0 | 0.507 | 2008 12.5MM WMA | 957099 | 2493
15-P-2008 | 15 | Passing | Flexible | 07/16/2015 | None |  | 119504 | 2.5 | Clay | IWP | 1 | 20 | 0.604 | 2008 12.5MM WMA | 957099 | 2493
15-P-2008 | 15 | Passing | Flexible | 07/16/2015 | None |  | 119504 | 2.5 | Clay | IWP | 2 | 20 | 0.586 | 2008 12.5MM WMA | 957099 | 2493
15-P-2008 | 15 | Passing | Flexible | 07/16/2015 | None |  | 119504 | 2.5 | Clay | IWP | 3 | 20 | 0.571 | 2008 12.5MM WMA | 957099 | 2493
15-P-2008 | 15 | Passing | Flexible | 07/16/2015 | None |  | 119504 | 2.5 | Clay | IWP | 4 | 20 | 0.56 | 2008 12.5MM WMA | 957099 | 2493
15-P-2008 | 15 | Passing | Flexible | 07/16/2015 | None |  | 119504 | 2.5 | Clay | IWP | 5 | 20 | 0.552 | 2008 12.5MM WMA | 957099 | 2493
15-P-2008 | 15 | Passing | Flexible | 07/16/2015 | None |  | 119504 | 2.5 | Clay | IWP | 1 | 40 | 0.592 | 2008 12.5MM WMA | 957099 | 2493
15-P-2008 | 15 | Passing | Flexible | 07/16/2015 | None |  | 119504 | 2.5 | Clay | IWP | 2 | 40 | 0.575 | 2008 12.5MM WMA | 957099 | 2493
15-P-2008 | 15 | Passing | Flexible | 07/16/2015 | None |  | 119504 | 2.5 | Clay | IWP | 3 | 40 | 0.561 | 2008 12.5MM WMA | 957099 | 2493
15-P-2008 | 15 | Passing | Flexible | 07/16/2015 | None |  | 119504 | 2.5 | Clay | IWP | 4 | 40 | 0.552 | 2008 12.5MM WMA | 957099 | 2493
15-P-2008 | 15 | Passing | Flexible | 07/16/2015 | None |  | 119504 | 2.5 | Clay | IWP | 5 | 40 | 0.545 | 2008 12.5MM WMA | 957099 | 2493
15-P-2008 | 15 | Passing | Flexible | 07/16/2015 | None |  | 119504 | 2.5 | Clay | IWP | 1 | 60 | 0.57 | 2008 12.5MM WMA | 957099 | 2493
15-P-2008 | 15 | Passing | Flexible | 07/16/2015 | None |  | 119504 | 2.5 | Clay | IWP | 2 | 60 | 0.555 | 2008 12.5MM WMA | 957099 | 2493
15-P-2008 | 15 | Passing | Flexible | 07/16/2015 | None |  | 119504 | 2.5 | Clay | IWP | 3 | 60 | 0.54 | 2008 12.5MM WMA | 957099 | 2493
15-P-2008 | 15 | Passing | Flexible | 07/16/2015 | None |  | 119504 | 2.5 | Clay | IWP | 4 | 60 | 0.532 | 2008 12.5MM WMA | 957099 | 2493
15-P-2008 | 15 | Passing | Flexible | 07/16/2015 | None |  | 119504 | 2.5 | Clay | IWP | 5 | 60 | 0.525 | 2008 12.5MM WMA | 957099 | 2493
15-P-2008 | 15 | Passing | Flexible | 07/16/2015 | None |  | 119504 | 2.5 | Clay | IWP | 1 | 80 | 0.196 | 2008 12.5MM WMA | 957099 | 2493
15-P-2008 | 15 | Passing | Flexible | 07/16/2015 | None |  | 119504 | 2.5 | Clay | IWP | 2 | 80 | 0.2 | 2008 12.5MM WMA | 957099 | 2493
15-P-2008 | 15 | Passing | Flexible | 07/16/2015 | None |  | 119504 | 2.5 | Clay | IWP | 3 | 80 | 0.195 | 2008 12.5MM WMA | 957099 | 2493
15-P-2008 | 15 | Passing | Flexible | 07/16/2015 | None |  | 119504 | 2.5 | Clay | IWP | 4 | 80 | 0.187 | 2008 12.5MM WMA | 957099 | 2493
15-P-2008 | 15 | Passing | Flexible | 07/16/2015 | None |  | 119504 | 2.5 | Clay | IWP | 5 | 80 | 0.202 | 2008 12.5MM WMA | 957099 | 2493
15-P-2008 | 15 | Passing | Flexible | 07/16/2015 | None |  | 119927 | 2.5 | Clay | IWP | 1 | 0 | 0.513 | 2008 12.5MM WMA | 957099 | 2493
15-P-2008 | 15 | Passing | Flexible | 07/16/2015 | None |  | 119927 | 2.5 | Clay | IWP | 2 | 0 | 0.507 | 2008 12.5MM WMA | 957099 | 2493
15-P-2008 | 15 | Passing | Flexible | 07/16/2015 | None |  | 119927 | 2.5 | Clay | IWP | 3 | 0 | 0.476 | 2008 12.5MM WMA | 957099 | 2493
15-P-2008 | 15 | Passing | Flexible | 07/16/2015 | None |  | 119927 | 2.5 | Clay | IWP | 4 | 0 | 0.486 | 2008 12.5MM WMA | 957099 | 2493
15-P-2008 | 15 | Passing | Flexible | 07/16/2015 | None |  | 119927 | 2.5 | Clay | IWP | 5 | 0 | 0.462 | 2008 12.5MM WMA | 957099 | 2493
15-P-2008 | 15 | Passing | Flexible | 07/16/2015 | None |  | 119927 | 2.5 | Clay | IWP | 1 | 20 | 0.545 | 2008 12.5MM WMA | 957099 | 2493
15-P-2008 | 15 | Passing | Flexible | 07/16/2015 | None |  | 119927 | 2.5 | Clay | IWP | 2 | 20 | 0.529 | 2008 12.5MM WMA | 957099 | 2493
15-P-2008 | 15 | Passing | Flexible | 07/16/2015 | None |  | 119927 | 2.5 | Clay | IWP | 3 | 20 | 0.515 | 2008 12.5MM WMA | 957099 | 2493
15-P-2008 | 15 | Passing | Flexible | 07/16/2015 | None |  | 119927 | 2.5 | Clay | IWP | 4 | 20 | 0.511 | 2008 12.5MM WMA | 957099 | 2493
15-P-2008 | 15 | Passing | Flexible | 07/16/2015 | None |  | 119927 | 2.5 | Clay | IWP | 5 | 20 | 0.504 | 2008 12.5MM WMA | 957099 | 2493
15-P-2008 | 15 | Passing | Flexible | 07/16/2015 | None |  | 119927 | 2.5 | Clay | IWP | 1 | 40 | 0.528 | 2008 12.5MM WMA | 957099 | 2493
15-D-2008 | 15 | Driving | Flexible | 07/16/2015 | None |  | 119747 | -9.5 | Clay | OWP | 4 | 40 | 0.431 | 2008 12.5MM WMA | 4248524 | 2493
15-D-2008 | 15 | Driving | Flexible | 07/16/2015 | None |  | 119747 | -9.5 | Clay | OWP | 5 | 40 | 0.427 | 2008 12.5MM WMA | 4248524 | 2493
15-D-2008 | 15 | Driving | Flexible | 07/16/2015 | None |  | 119747 | -9.5 | Clay | OWP | 1 | 60 | 0.439 | 2008 12.5MM WMA | 4248524 | 2493
15-D-2008 | 15 | Driving | Flexible | 07/16/2015 | None |  | 119747 | -9.5 | Clay | OWP | 2 | 60 | 0.432 | 2008 12.5MM WMA | 4248524 | 2493
15-D-2008 | 15 | Driving | Flexible | 07/16/2015 | None |  | 119747 | -9.5 | Clay | OWP | 3 | 60 | 0.425 | 2008 12.5MM WMA | 4248524 | 2493
15-D-2008 | 15 | Driving | Flexible | 07/16/2015 | None |  | 119747 | -9.5 | Clay | OWP | 4 | 60 | 0.421 | 2008 12.5MM WMA | 4248524 | 2493
15-D-2008 | 15 | Driving | Flexible | 07/16/2015 | None |  | 119747 | -9.5 | Clay | OWP | 5 | 60 | 0.418 | 2008 12.5MM WMA | 4248524 | 2493
15-D-2008 | 15 | Driving | Flexible | 07/16/2015 | None |  | 119747 | -9.5 | Clay | OWP | 1 | 80 | 0.188 | 2008 12.5MM WMA | 4248524 | 2493
15-D-2008 | 15 | Driving | Flexible | 07/16/2015 | None |  | 119747 | -9.5 | Clay | OWP | 2 | 80 | 0.188 | 2008 12.5MM WMA | 4248524 | 2493
15-D-2008 | 15 | Driving | Flexible | 07/16/2015 | None |  | 119747 | -9.5 | Clay | OWP | 3 | 80 | 0.176 | 2008 12.5MM WMA | 4248524 | 2493
15-D-2008 | 15 | Driving | Flexible | 07/16/2015 | None |  | 119747 | -9.5 | Clay | OWP | 4 | 80 | 0.178 | 2008 12.5MM WMA | 4248524 | 2493
15-D-2008 | 15 | Driving | Flexible | 07/16/2015 | None |  | 119747 | -9.5 | Clay | OWP | 5 | 80 | 0.18 | 2008 12.5MM WMA | 4248524 | 2493
15-D-2008 | 15 | Driving | Flexible | 07/16/2015 | None |  | 119504 | -9.5 | Clay | OWP | 1 | 0 | 0.505 | 2008 12.5MM WMA | 4248524 | 2493
15-D-2008 | 15 | Driving | Flexible | 07/16/2015 | None |  | 119504 | -9.5 | Clay | OWP | 2 | 0 | 0.487 | 2008 12.5MM WMA | 4248524 | 2493
15-D-2008 | 15 | Driving | Flexible | 07/16/2015 | None |  | 119504 | -9.5 | Clay | OWP | 3 | 0 | 0.464 | 2008 12.5MM WMA | 4248524 | 2493
15-D-2008 | 15 | Driving | Flexible | 07/16/2015 | None |  | 119504 | -9.5 | Clay | OWP | 4 | 0 | 0.458 | 2008 12.5MM WMA | 4248524 | 2493
15-D-2008 | 15 | Driving | Flexible | 07/16/2015 | None |  | 119504 | -9.5 | Clay | OWP | 5 | 0 | 0.455 | 2008 12.5MM WMA | 4248524 | 2493
15-D-2008 | 15 | Driving | Flexible | 07/16/2015 | None |  | 119504 | -9.5 | Clay | OWP | 1 | 20 | 0.493 | 2008 12.5MM WMA | 4248524 | 2493
15-D-2008 | 15 | Driving | Flexible | 07/16/2015 | None |  | 119504 | -9.5 | Clay | OWP | 2 | 20 | 0.484 | 2008 12.5MM WMA | 4248524 | 2493
15-D-2008 | 15 | Driving | Flexible | 07/16/2015 | None |  | 119504 | -9.5 | Clay | OWP | 3 | 20 | 0.476 | 2008 12.5MM WMA | 4248524 | 2493
15-D-2008 | 15 | Driving | Flexible | 07/16/2015 | None |  | 119504 | -9.5 | Clay | OWP | 4 | 20 | 0.473 | 2008 12.5MM WMA | 4248524 | 2493
15-D-2008 | 15 | Driving | Flexible | 07/16/2015 | None |  | 119927 | -9.5 | Clay | OWP | 1 | 0 | 0.529 | 2008 12.5MM WMA | 4248524 | 2493
15-D-2008 | 15 | Driving | Flexible | 07/16/2015 | None |  | 119927 | -9.5 | Clay | OWP | 2 | 0 | 0.487 | 2008 12.5MM WMA | 4248524 | 2493
15-D-2008 | 15 | Driving | Flexible | 07/16/2015 | None |  | 119927 | -9.5 | Clay | OWP | 3 | 0 | 0.482 | 2008 12.5MM WMA | 4248524 | 2493
15-D-2008 | 15 | Driving | Flexible | 07/16/2015 | None |  | 119927 | -9.5 | Clay | OWP | 4 | 0 | 0.493 | 2008 12.5MM WMA | 4248524 | 2493
15-D-2008 | 15 | Driving | Flexible | 07/16/2015 | None |  | 119927 | -9.5 | Clay | OWP | 5 | 0 | 0.473 | 2008 12.5MM WMA | 4248524 | 2493
15-D-2008 | 15 | Driving | Flexible | 07/16/2015 | None |  | 119927 | -9.5 | Clay | OWP | 1 | 20 | 0.521 | 2008 12.5MM WMA | 4248524 | 2493
15-D-2008 | 15 | Driving | Flexible | 07/16/2015 | None |  | 119927 | -9.5 | Clay | OWP | 2 | 20 | 0.506 | 2008 12.5MM WMA | 4248524 | 2493
15-D-2008 | 15 | Driving | Flexible | 07/16/2015 | None |  | 119927 | -9.5 | Clay | OWP | 3 | 20 | 0.501 | 2008 12.5MM WMA | 4248524 | 2493
15-D-2008 | 15 | Driving | Flexible | 07/16/2015 | None |  | 119927 | -9.5 | Clay | OWP | 4 | 20 | 0.493 | 2008 12.5MM WMA | 4248524 | 2493
15-D-2008 | 15 | Driving | Flexible | 07/16/2015 | None |  | 119927 | -9.5 | Clay | OWP | 5 | 20 | 0.487 | 2008 12.5MM WMA | 4248524 | 2493
15-D-2008 | 15 | Driving | Flexible | 07/16/2015 | None |  | 119927 | -9.5 | Clay | OWP | 1 | 40 | 0.512 | 2008 12.5MM WMA | 4248524 | 2493
15-D-2008 | 15 | Driving | Flexible | 07/16/2015 | None |  | 119927 | -9.5 | Clay | OWP | 2 | 40 | 0.496 | 2008 12.5MM WMA | 4248524 | 2493
15-D-2008 | 15 | Driving | Flexible | 07/16/2015 | None |  | 119927 | -9.5 | Clay | OWP | 3 | 40 | 0.493 | 2008 12.5MM WMA | 4248524 | 2493
15-D-2008 | 15 | Driving | Flexible | 07/16/2015 | None |  | 119927 | -9.5 | Clay | OWP | 4 | 40 | 0.486 | 2008 12.5MM WMA | 4248524 | 2493
15-D-2008 | 15 | Driving | Flexible | 07/16/2015 | None |  | 119927 | -9.5 | Clay | OWP | 5 | 40 | 0.481 | 2008 12.5MM WMA | 4248524 | 2493
15-D-2008 | 15 | Driving | Flexible | 07/16/2015 | None |  | 119927 | -9.5 | Clay | OWP | 1 | 60 | 0.489 | 2008 12.5MM WMA | 4248524 | 2493
15-D-2008 | 15 | Driving | Flexible | 07/16/2015 | None |  | 119927 | -9.5 | Clay | OWP | 2 | 60 | 0.476 | 2008 12.5MM WMA | 4248524 | 2493
15-D-2008 | 15 | Driving | Flexible | 07/16/2015 | None |  | 119927 | -9.5 | Clay | OWP | 3 | 60 | 0.474 | 2008 12.5MM WMA | 4248524 | 2493
15-D-2008 | 15 | Driving | Flexible | 07/16/2015 | None |  | 119927 | -9.5 | Clay | OWP | 4 | 60 | 0.467 | 2008 12.5MM WMA | 4248524 | 2493
15-D-2008 | 15 | Driving | Flexible | 07/16/2015 | None |  | 119927 | -9.5 | Clay | OWP | 5 | 60 | 0.464 | 2008 12.5MM WMA | 4248524 | 2493
15-D-2008 | 15 | Driving | Flexible | 07/16/2015 | None |  | 119927 | -9.5 | Clay | OWP | 1 | 80 | 0.198 | 2008 12.5MM WMA | 4248524 | 2493
15-D-2008 | 15 | Driving | Flexible | 07/16/2015 | None |  | 119927 | -9.5 | Clay | OWP | 2 | 80 | 0.181 | 2008 12.5MM WMA | 4248524 | 2493
15-D-2008 | 15 | Driving | Flexible | 07/16/2015 | None |  | 119927 | -9.5 | Clay | OWP | 3 | 80 | 0.19 | 2008 12.5MM WMA | 4248524 | 2493
15-D-2008 | 15 | Driving | Flexible | 07/16/2015 | None |  | 119927 | -9.5 | Clay | OWP | 4 | 80 | 0.181 | 2008 12.5MM WMA | 4248524 | 2493
15-D-2008 | 15 | Driving | Flexible | 07/16/2015 | None |  | 119927 | -9.5 | Clay | OWP | 5 | 80 | 0.185 | 2008 12.5MM WMA | 4248524 | 2493
15-D-2008 | 15 | Driving | Flexible | 07/16/2015 | None |  | 119747 | -9.5 | Clay | OWP | 1 | 0 | 0.468 | 2008 12.5MM WMA | 4248524 | 2493
15-D-2008 | 15 | Driving | Flexible | 07/16/2015 | None |  | 119747 | -9.5 | Clay | OWP | 2 | 0 | 0.448 | 2008 12.5MM WMA | 4248524 | 2493
15-D-2008 | 15 | Driving | Flexible | 07/16/2015 | None |  | 119747 | -9.5 | Clay | OWP | 3 | 0 | 0.445 | 2008 12.5MM WMA | 4248524 | 2493
15-D-2008 | 15 | Driving | Flexible | 07/16/2015 | None |  | 119747 | -9.5 | Clay | OWP | 4 | 0 | 0.463 | 2008 12.5MM WMA | 4248524 | 2493
15-D-2008 | 15 | Driving | Flexible | 07/16/2015 | None |  | 119747 | -9.5 | Clay | OWP | 5 | 0 | 0.431 | 2008 12.5MM WMA | 4248524 | 2493
15-D-2008 | 15 | Driving | Flexible | 07/16/2015 | None |  | 119747 | -9.5 | Clay | OWP | 1 | 20 | 0.468 | 2008 12.5MM WMA | 4248524 | 2493
15-D-2008 | 15 | Driving | Flexible | 07/16/2015 | None |  | 119747 | -9.5 | Clay | OWP | 2 | 20 | 0.457 | 2008 12.5MM WMA | 4248524 | 2493
15-D-2008 | 15 | Driving | Flexible | 07/16/2015 | None |  | 119747 | -9.5 | Clay | OWP | 3 | 20 | 0.449 | 2008 12.5MM WMA | 4248524 | 2493
15-D-2008 | 15 | Driving | Flexible | 07/16/2015 | None |  | 119747 | -9.5 | Clay | OWP | 4 | 20 | 0.44 | 2008 12.5MM WMA | 4248524 | 2493
15-D-2008 | 15 | Driving | Flexible | 07/16/2015 | None |  | 119747 | -9.5 | Clay | OWP | 5 | 20 | 0.437 | 2008 12.5MM WMA | 4248524 | 2493
15-D-2008 | 15 | Driving | Flexible | 07/16/2015 | None |  | 119747 | -9.5 | Clay | OWP | 1 | 40 | 0.45 | 2008 12.5MM WMA | 4248524 | 2493
15-D-2008 | 15 | Driving | Flexible | 07/16/2015 | None |  | 119747 | -9.5 | Clay | OWP | 2 | 40 | 0.442 | 2008 12.5MM WMA | 4248524 | 2493
15-D-2008 | 15 | Driving | Flexible | 07/16/2015 | None |  | 119504 | -9.5 | Clay | OWP | 5 | 20 | 0.467 | 2008 12.5MM WMA | 4248524 | 2493
15-D-2008 | 15 | Driving | Flexible | 07/16/2015 | None |  | 119504 | -9.5 | Clay | OWP | 1 | 40 | 0.47 | 2008 12.5MM WMA | 4248524 | 2493
15-D-2008 | 15 | Driving | Flexible | 07/16/2015 | None |  | 119504 | -9.5 | Clay | OWP | 2 | 40 | 0.464 | 2008 12.5MM WMA | 4248524 | 2493
15-D-2008 | 15 | Driving | Flexible | 07/16/2015 | None |  | 119504 | -9.5 | Clay | OWP | 3 | 40 | 0.459 | 2008 12.5MM WMA | 4248524 | 2493
15-D-2008 | 15 | Driving | Flexible | 07/16/2015 | None |  | 119504 | -9.5 | Clay | OWP | 4 | 40 | 0.457 | 2008 12.5MM WMA | 4248524 | 2493
15-P-2008 | 15 | Passing | Flexible | 07/16/2015 | None |  | 119927 | 2.5 | Clay | IWP | 2 | 80 | 0.211 | 2008 12.5MM WMA | 957099 | 2493
16-P-2008 | 16 | Passing | Flexible | 07/15/2015 | Recycled Aggregate |  | 120531 | 2.5 | Clay | IWP | 5 | 20 | 0.441 | 2008 12.5MM WMA | 957099 | 2575
16-P-2008 | 16 | Passing | Flexible | 07/15/2015 | Recycled Aggregate |  | 120531 | 2.5 | Clay | IWP | 1 | 40 | 0.464 | 2008 12.5MM WMA | 957099 | 2575
16-P-2008 | 16 | Passing | Flexible | 07/15/2015 | Recycled Aggregate |  | 120531 | 2.5 | Clay | IWP | 2 | 40 | 0.461 | 2008 12.5MM WMA | 957099 | 2575
16-P-2008 | 16 | Passing | Flexible | 07/15/2015 | Recycled Aggregate |  | 120531 | 2.5 | Clay | IWP | 3 | 40 | 0.453 | 2008 12.5MM WMA | 957099 | 2575
16-P-2008 | 16 | Passing | Flexible | 07/15/2015 | Recycled Aggregate |  | 120531 | 2.5 | Clay | IWP | 4 | 40 | 0.447 | 2008 12.5MM WMA | 957099 | 2575
16-P-2008 | 16 | Passing | Flexible | 07/15/2015 | Recycled Aggregate |  | 120531 | 2.5 | Clay | IWP | 5 | 40 | 0.434 | 2008 12.5MM WMA | 957099 | 2575
16-P-2008 | 16 | Passing | Flexible | 07/15/2015 | Recycled Aggregate |  | 120531 | 2.5 | Clay | IWP | 1 | 60 | 0.457 | 2008 12.5MM WMA | 957099 | 2575
16-P-2008 | 16 | Passing | Flexible | 07/15/2015 | Recycled Aggregate |  | 120531 | 2.5 | Clay | IWP | 2 | 60 | 0.451 | 2008 12.5MM WMA | 957099 | 2575
16-P-2008 | 16 | Passing | Flexible | 07/15/2015 | Recycled Aggregate |  | 120531 | 2.5 | Clay | IWP | 3 | 60 | 0.44 | 2008 12.5MM WMA | 957099 | 2575
16-P-2008 | 16 | Passing | Flexible | 07/15/2015 | Recycled Aggregate |  | 120531 | 2.5 | Clay | IWP | 4 | 60 | 0.433 | 2008 12.5MM WMA | 957099 | 2575
16-P-2008 | 16 | Passing | Flexible | 07/15/2015 | Recycled Aggregate |  | 120531 | 2.5 | Clay | IWP | 5 | 60 | 0.427 | 2008 12.5MM WMA | 957099 | 2575
16-P-2008 | 16 | Passing | Flexible | 07/15/2015 | Recycled Aggregate |  | 120531 | 2.5 | Clay | IWP | 1 | 80 | 0.204 | 2008 12.5MM WMA | 957099 | 2575
16-P-2008 | 16 | Passing | Flexible | 07/15/2015 | Recycled Aggregate |  | 120531 | 2.5 | Clay | IWP | 2 | 80 | 0.211 | 2008 12.5MM WMA | 957099 | 2575
16-P-2008 | 16 | Passing | Flexible | 07/15/2015 | Recycled Aggregate |  | 120531 | 2.5 | Clay | IWP | 3 | 80 | 0.204 | 2008 12.5MM WMA | 957099 | 2575
16-P-2008 | 16 | Passing | Flexible | 07/15/2015 | Recycled Aggregate |  | 120531 | 2.5 | Clay | IWP | 4 | 80 | 0.205 | 2008 12.5MM WMA | 957099 | 2575
16-P-2008 | 16 | Passing | Flexible | 07/15/2015 | Recycled Aggregate |  | 120531 | 2.5 | Clay | IWP | 5 | 80 | 0.201 | 2008 12.5MM WMA | 957099 | 2575
16-P-2008 | 16 | Passing | Flexible | 07/15/2015 | Recycled Aggregate |  | 120326 | 2.5 | Clay | IWP | 1 | 0 | 0.664 | 2008 12.5MM WMA | 957099 | 2575
16-P-2008 | 16 | Passing | Flexible | 07/15/2015 | Recycled Aggregate |  | 120326 | 2.5 | Clay | IWP | 2 | 0 | 0.63 | 2008 12.5MM WMA | 957099 | 2575
16-P-2008 | 16 | Passing | Flexible | 07/15/2015 | Recycled Aggregate |  | 120326 | 2.5 | Clay | IWP | 3 | 0 | 0.643 | 2008 12.5MM WMA | 957099 | 2575
16-P-2008 | 16 | Passing | Flexible | 07/15/2015 | Recycled Aggregate |  | 120326 | 2.5 | Clay | IWP | 4 | 0 | 0.604 | 2008 12.5MM WMA | 957099 | 2575
16-P-2008 | 16 | Passing | Flexible | 07/15/2015 | Recycled Aggregate |  | 120326 | 2.5 | Clay | IWP | 5 | 0 | 0.592 | 2008 12.5MM WMA | 957099 | 2575
16-P-2008 | 16 | Passing | Flexible | 07/15/2015 | Recycled Aggregate |  | 120326 | 2.5 | Clay | IWP | 1 | 20 | 0.646 | 2008 12.5MM WMA | 957099 | 2575
16-D-2008 | 16 | Driving | Flexible | 07/15/2015 | Recycled Aggregate |  | 120127 | -9.5 | Clay | OWP | 2 | 40 | 0.508 | 2008 12.5MM WMA | 4248524 | 2575
16-D-2008 | 16 | Driving | Flexible | 07/15/2015 | Recycled Aggregate |  | 120127 | -9.5 | Clay | OWP | 3 | 40 | 0.498 | 2008 12.5MM WMA | 4248524 | 2575
16-D-2008 | 16 | Driving | Flexible | 07/15/2015 | Recycled Aggregate |  | 120127 | -9.5 | Clay | OWP | 4 | 40 | 0.494 | 2008 12.5MM WMA | 4248524 | 2575
16-D-2008 | 16 | Driving | Flexible | 07/15/2015 | Recycled Aggregate |  | 120127 | -9.5 | Clay | OWP | 5 | 40 | 0.481 | 2008 12.5MM WMA | 4248524 | 2575
16-D-2008 | 16 | Driving | Flexible | 07/15/2015 | Recycled Aggregate |  | 120127 | -9.5 | Clay | OWP | 1 | 60 | 0.496 | 2008 12.5MM WMA | 4248524 | 2575
16-D-2008 | 16 | Driving | Flexible | 07/15/2015 | Recycled Aggregate |  | 120127 | -9.5 | Clay | OWP | 2 | 60 | 0.48 | 2008 12.5MM WMA | 4248524 | 2575
16-D-2008 | 16 | Driving | Flexible | 07/15/2015 | Recycled Aggregate |  | 120127 | -9.5 | Clay | OWP | 3 | 60 | 0.472 | 2008 12.5MM WMA | 4248524 | 2575
16-D-2008 | 16 | Driving | Flexible | 07/15/2015 | Recycled Aggregate |  | 120127 | -9.5 | Clay | OWP | 4 | 60 | 0.469 | 2008 12.5MM WMA | 4248524 | 2575
16-D-2008 | 16 | Driving | Flexible | 07/15/2015 | Recycled Aggregate |  | 120127 | -9.5 | Clay | OWP | 5 | 60 | 0.458 | 2008 12.5MM WMA | 4248524 | 2575
16-D-2008 | 16 | Driving | Flexible | 07/15/2015 | Recycled Aggregate |  | 120127 | -9.5 | Clay | OWP | 1 | 80 | 0.217 | 2008 12.5MM WMA | 4248524 | 2575
16-D-2008 | 16 | Driving | Flexible | 07/15/2015 | Recycled Aggregate |  | 120127 | -9.5 | Clay | OWP | 2 | 80 | 0.197 | 2008 12.5MM WMA | 4248524 | 2575
16-D-2008 | 16 | Driving | Flexible | 07/15/2015 | Recycled Aggregate |  | 120127 | -9.5 | Clay | OWP | 3 | 80 | 0.213 | 2008 12.5MM WMA | 4248524 | 2575
16-D-2008 | 16 | Driving | Flexible | 07/15/2015 | Recycled Aggregate |  | 120127 | -9.5 | Clay | OWP | 4 | 80 | 0.206 | 2008 12.5MM WMA | 4248524 | 2575
16-D-2008 | 16 | Driving | Flexible | 07/15/2015 | Recycled Aggregate |  | 120127 | -9.5 | Clay | OWP | 5 | 80 | 0.203 | 2008 12.5MM WMA | 4248524 | 2575
16-D-2008 | 16 | Driving | Flexible | 07/15/2015 | Recycled Aggregate |  | 120531 | -9.5 | Clay | OWP | 1 | 0 | 0.491 | 2008 12.5MM WMA | 4248524 | 2575
16-D-2008 | 16 | Driving | Flexible | 07/15/2015 | Recycled Aggregate |  | 120531 | -9.5 | Clay | OWP | 2 | 0 | 0.477 | 2008 12.5MM WMA | 4248524 | 2575
16-D-2008 | 16 | Driving | Flexible | 07/15/2015 | Recycled Aggregate |  | 120531 | -9.5 | Clay | OWP | 3 | 0 | 0.452 | 2008 12.5MM WMA | 4248524 | 2575
16-D-2008 | 16 | Driving | Flexible | 07/15/2015 | Recycled Aggregate |  | 120531 | -9.5 | Clay | OWP | 4 | 0 | 0.443 | 2008 12.5MM WMA | 4248524 | 2575
16-D-2008 | 16 | Driving | Flexible | 07/15/2015 | Recycled Aggregate |  | 120531 | -9.5 | Clay | OWP | 5 | 0 | 0.427 | 2008 12.5MM WMA | 4248524 | 2575
16-D-2008 | 16 | Driving | Flexible | 07/15/2015 | Recycled Aggregate |  | 120531 | -9.5 | Clay | OWP | 1 | 20 | 0.472 | 2008 12.5MM WMA | 4248524 | 2575
16-D-2008 | 16 | Driving | Flexible | 07/15/2015 | Recycled Aggregate |  | 120531 | -9.5 | Clay | OWP | 2 | 20 | 0.464 | 2008 12.5MM WMA | 4248524 | 2575
16-D-2008 | 16 | Driving | Flexible | 07/15/2015 | Recycled Aggregate |  | 120531 | -9.5 | Clay | OWP | 3 | 20 | 0.457 | 2008 12.5MM WMA | 4248524 | 2575
16-D-2008 | 16 | Driving | Flexible | 07/15/2015 | Recycled Aggregate |  | 120531 | -9.5 | Clay | OWP | 4 | 20 | 0.449 | 2008 12.5MM WMA | 4248524 | 2575
16-D-2008 | 16 | Driving | Flexible | 07/15/2015 | Recycled Aggregate |  | 120531 | -9.5 | Clay | OWP | 5 | 20 | 0.444 | 2008 12.5MM WMA | 4248524 | 2575
16-D-2008 | 16 | Driving | Flexible | 07/15/2015 | Recycled Aggregate |  | 120531 | -9.5 | Clay | OWP | 1 | 40 | 0.459 | 2008 12.5MM WMA | 4248524 | 2575
16-D-2008 | 16 | Driving | Flexible | 07/15/2015 | Recycled Aggregate |  | 120531 | -9.5 | Clay | OWP | 2 | 40 | 0.454 | 2008 12.5MM WMA | 4248524 | 2575
16-D-2008 | 16 | Driving | Flexible | 07/15/2015 | Recycled Aggregate |  | 120531 | -9.5 | Clay | OWP | 3 | 40 | 0.444 | 2008 12.5MM WMA | 4248524 | 2575
16-D-2008 | 16 | Driving | Flexible | 07/15/2015 | Recycled Aggregate |  | 120531 | -9.5 | Clay | OWP | 4 | 40 | 0.441 | 2008 12.5MM WMA | 4248524 | 2575
16-D-2008 | 16 | Driving | Flexible | 07/15/2015 | Recycled Aggregate |  | 120531 | -9.5 | Clay | OWP | 5 | 40 | 0.437 | 2008 12.5MM WMA | 4248524 | 2575
16-D-2008 | 16 | Driving | Flexible | 07/15/2015 | Recycled Aggregate |  | 120326 | -9.5 | Clay | OWP | 3 | 40 | 0.462 | 2008 12.5MM WMA | 4248524 | 2575
16-D-2008 | 16 | Driving | Flexible | 07/15/2015 | Recycled Aggregate |  | 120326 | -9.5 | Clay | OWP | 4 | 40 | 0.459 | 2008 12.5MM WMA | 4248524 | 2575
16-D-2008 | 16 | Driving | Flexible | 07/15/2015 | Recycled Aggregate |  | 120326 | -9.5 | Clay | OWP | 5 | 40 | 0.454 | 2008 12.5MM WMA | 4248524 | 2575
16-D-2008 | 16 | Driving | Flexible | 07/15/2015 | Recycled Aggregate |  | 120326 | -9.5 | Clay | OWP | 1 | 60 | 0.446 | 2008 12.5MM WMA | 4248524 | 2575
16-D-2008 | 16 | Driving | Flexible | 07/15/2015 | Recycled Aggregate |  | 120326 | -9.5 | Clay | OWP | 2 | 60 | 0.438 | 2008 12.5MM WMA | 4248524 | 2575
16-D-2008 | 16 | Driving | Flexible | 07/15/2015 | Recycled Aggregate |  | 120326 | -9.5 | Clay | OWP | 3 | 60 | 0.433 | 2008 12.5MM WMA | 4248524 | 2575
16-D-2008 | 16 | Driving | Flexible | 07/15/2015 | Recycled Aggregate |  | 120326 | -9.5 | Clay | OWP | 4 | 60 | 0.431 | 2008 12.5MM WMA | 4248524 | 2575
16-D-2008 | 16 | Driving | Flexible | 07/15/2015 | Recycled Aggregate |  | 120326 | -9.5 | Clay | OWP | 5 | 60 | 0.425 | 2008 12.5MM WMA | 4248524 | 2575
16-D-2008 | 16 | Driving | Flexible | 07/15/2015 | Recycled Aggregate |  | 120326 | -9.5 | Clay | OWP | 1 | 80 | 0.186 | 2008 12.5MM WMA | 4248524 | 2575
16-D-2008 | 16 | Driving | Flexible | 07/15/2015 | Recycled Aggregate |  | 120326 | -9.5 | Clay | OWP | 2 | 80 | 0.213 | 2008 12.5MM WMA | 4248524 | 2575
16-D-2008 | 16 | Driving | Flexible | 07/15/2015 | Recycled Aggregate |  | 120326 | -9.5 | Clay | OWP | 3 | 80 | 0.208 | 2008 12.5MM WMA | 4248524 | 2575
16-D-2008 | 16 | Driving | Flexible | 07/15/2015 | Recycled Aggregate |  | 120326 | -9.5 | Clay | OWP | 4 | 80 | 0.21 | 2008 12.5MM WMA | 4248524 | 2575
16-D-2008 | 16 | Driving | Flexible | 07/15/2015 | Recycled Aggregate |  | 120326 | -9.5 | Clay | OWP | 5 | 80 | 0.195 | 2008 12.5MM WMA | 4248524 | 2575
16-D-2008 | 16 | Driving | Flexible | 07/15/2015 | Recycled Aggregate |  | 120127 | -9.5 | Clay | OWP | 1 | 0 | 0.58 | 2008 12.5MM WMA | 4248524 | 2575
16-D-2008 | 16 | Driving | Flexible | 07/15/2015 | Recycled Aggregate |  | 120127 | -9.5 | Clay | OWP | 2 | 0 | 0.581 | 2008 12.5MM WMA | 4248524 | 2575
16-P-2008 | 16 | Passing | Flexible | 07/15/2015 | Recycled Aggregate |  | 120127 | 2.5 | Clay | IWP | 5 | 40 | 0.529 | 2008 12.5MM WMA | 957099 | 2575
16-P-2008 | 16 | Passing | Flexible | 07/15/2015 | Recycled Aggregate |  | 120127 | 2.5 | Clay | IWP | 1 | 60 | 0.549 | 2008 12.5MM WMA | 957099 | 2575
16-P-2008 | 16 | Passing | Flexible | 07/15/2015 | Recycled Aggregate |  | 120127 | 2.5 | Clay | IWP | 2 | 60 | 0.53 | 2008 12.5MM WMA | 957099 | 2575
16-P-2008 | 16 | Passing | Flexible | 07/15/2015 | Recycled Aggregate |  | 120127 | 2.5 | Clay | IWP | 3 | 60 | 0.515 | 2008 12.5MM WMA | 957099 | 2575
16-P-2008 | 16 | Passing | Flexible | 07/15/2015 | Recycled Aggregate |  | 120127 | 2.5 | Clay | IWP | 4 | 60 | 0.505 | 2008 12.5MM WMA | 957099 | 2575
16-P-2008 | 16 | Passing | Flexible | 07/15/2015 | Recycled Aggregate |  | 120127 | 2.5 | Clay | IWP | 5 | 60 | 0.505 | 2008 12.5MM WMA | 957099 | 2575
16-P-2008 | 16 | Passing | Flexible | 07/15/2015 | Recycled Aggregate |  | 120127 | 2.5 | Clay | IWP | 1 | 80 | 0.222 | 2008 12.5MM WMA | 957099 | 2575
16-P-2008 | 16 | Passing | Flexible | 07/15/2015 | Recycled Aggregate |  | 120127 | 2.5 | Clay | IWP | 2 | 80 | 0.218 | 2008 12.5MM WMA | 957099 | 2575
16-P-2008 | 16 | Passing | Flexible | 07/15/2015 | Recycled Aggregate |  | 120127 | 2.5 | Clay | IWP | 3 | 80 | 0.204 | 2008 12.5MM WMA | 957099 | 2575
16-P-2008 | 16 | Passing | Flexible | 07/15/2015 | Recycled Aggregate |  | 120127 | 2.5 | Clay | IWP | 4 | 80 | 0.192 | 2008 12.5MM WMA | 957099 | 2575
16-P-2008 | 16 | Passing | Flexible | 07/15/2015 | Recycled Aggregate |  | 120127 | 2.5 | Clay | IWP | 5 | 80 | 0.218 | 2008 12.5MM WMA | 957099 | 2575
16-P-2008 | 16 | Passing | Flexible | 07/15/2015 | Recycled Aggregate |  | 120531 | 2.5 | Clay | IWP | 1 | 0 | 0.503 | 2008 12.5MM WMA | 957099 | 2575
16-P-2008 | 16 | Passing | Flexible | 07/15/2015 | Recycled Aggregate |  | 120531 | 2.5 | Clay | IWP | 2 | 0 | 0.44 | 2008 12.5MM WMA | 957099 | 2575
16-P-2008 | 16 | Passing | Flexible | 07/15/2015 | Recycled Aggregate |  | 120531 | 2.5 | Clay | IWP | 3 | 0 | 0.449 | 2008 12.5MM WMA | 957099 | 2575
16-P-2008 | 16 | Passing | Flexible | 07/15/2015 | Recycled Aggregate |  | 120531 | 2.5 | Clay | IWP | 4 | 0 | 0.442 | 2008 12.5MM WMA | 957099 | 2575
16-P-2008 | 16 | Passing | Flexible | 07/15/2015 | Recycled Aggregate |  | 120531 | 2.5 | Clay | IWP | 5 | 0 | 0.427 | 2008 12.5MM WMA | 957099 | 2575
16-P-2008 | 16 | Passing | Flexible | 07/15/2015 | Recycled Aggregate |  | 120531 | 2.5 | Clay | IWP | 1 | 20 | 0.473 | 2008 12.5MM WMA | 957099 | 2575
16-P-2008 | 16 | Passing | Flexible | 07/15/2015 | Recycled Aggregate |  | 120531 | 2.5 | Clay | IWP | 2 | 20 | 0.474 | 2008 12.5MM WMA | 957099 | 2575
16-P-2008 | 16 | Passing | Flexible | 07/15/2015 | Recycled Aggregate |  | 120531 | 2.5 | Clay | IWP | 3 | 20 | 0.461 | 2008 12.5MM WMA | 957099 | 2575
16-P-2008 | 16 | Passing | Flexible | 07/15/2015 | Recycled Aggregate |  | 120531 | 2.5 | Clay | IWP | 4 | 20 | 0.454 | 2008 12.5MM WMA | 957099 | 2575
16-P-2008 | 16 | Passing | Flexible | 07/15/2015 | Recycled Aggregate |  | 120326 | 2.5 | Clay | IWP | 2 | 20 | 0.633 | 2008 12.5MM WMA | 957099 | 2575
16-P-2008 | 16 | Passing | Flexible | 07/15/2015 | Recycled Aggregate |  | 120326 | 2.5 | Clay | IWP | 3 | 20 | 0.614 | 2008 12.5MM WMA | 957099 | 2575
16-P-2008 | 16 | Passing | Flexible | 07/15/2015 | Recycled Aggregate |  | 120326 | 2.5 | Clay | IWP | 4 | 20 | 0.605 | 2008 12.5MM WMA | 957099 | 2575
16-P-2008 | 16 | Passing | Flexible | 07/15/2015 | Recycled Aggregate |  | 120326 | 2.5 | Clay | IWP | 5 | 20 | 0.592 | 2008 12.5MM WMA | 957099 | 2575
16-P-2008 | 16 | Passing | Flexible | 07/15/2015 | Recycled Aggregate |  | 120326 | 2.5 | Clay | IWP | 1 | 40 | 0.611 | 2008 12.5MM WMA | 957099 | 2575
16-P-2008 | 16 | Passing | Flexible | 07/15/2015 | Recycled Aggregate |  | 120326 | 2.5 | Clay | IWP | 2 | 40 | 0.601 | 2008 12.5MM WMA | 957099 | 2575
16-P-2008 | 16 | Passing | Flexible | 07/15/2015 | Recycled Aggregate |  | 120326 | 2.5 | Clay | IWP | 3 | 40 | 0.588 | 2008 12.5MM WMA | 957099 | 2575
16-P-2008 | 16 | Passing | Flexible | 07/15/2015 | Recycled Aggregate |  | 120326 | 2.5 | Clay | IWP | 4 | 40 | 0.577 | 2008 12.5MM WMA | 957099 | 2575
16-P-2008 | 16 | Passing | Flexible | 07/15/2015 | Recycled Aggregate |  | 120326 | 2.5 | Clay | IWP | 5 | 40 | 0.57 | 2008 12.5MM WMA | 957099 | 2575
16-P-2008 | 16 | Passing | Flexible | 07/15/2015 | Recycled Aggregate |  | 120326 | 2.5 | Clay | IWP | 1 | 60 | 0.6 | 2008 12.5MM WMA | 957099 | 2575
16-P-2008 | 16 | Passing | Flexible | 07/15/2015 | Recycled Aggregate |  | 120326 | 2.5 | Clay | IWP | 2 | 60 | 0.581 | 2008 12.5MM WMA | 957099 | 2575
16-P-2008 | 16 | Passing | Flexible | 07/15/2015 | Recycled Aggregate |  | 120326 | 2.5 | Clay | IWP | 3 | 60 | 0.569 | 2008 12.5MM WMA | 957099 | 2575
16-P-2008 | 16 | Passing | Flexible | 07/15/2015 | Recycled Aggregate |  | 120326 | 2.5 | Clay | IWP | 4 | 60 | 0.561 | 2008 12.5MM WMA | 957099 | 2575
16-P-2008 | 16 | Passing | Flexible | 07/15/2015 | Recycled Aggregate |  | 120326 | 2.5 | Clay | IWP | 5 | 60 | 0.555 | 2008 12.5MM WMA | 957099 | 2575
16-P-2008 | 16 | Passing | Flexible | 07/15/2015 | Recycled Aggregate |  | 120326 | 2.5 | Clay | IWP | 1 | 80 | 0.229 | 2008 12.5MM WMA | 957099 | 2575
16-P-2008 | 16 | Passing | Flexible | 07/15/2015 | Recycled Aggregate |  | 120326 | 2.5 | Clay | IWP | 2 | 80 | 0.239 | 2008 12.5MM WMA | 957099 | 2575
16-P-2008 | 16 | Passing | Flexible | 07/15/2015 | Recycled Aggregate |  | 120326 | 2.5 | Clay | IWP | 3 | 80 | 0.238 | 2008 12.5MM WMA | 957099 | 2575
16-P-2008 | 16 | Passing | Flexible | 07/15/2015 | Recycled Aggregate |  | 120326 | 2.5 | Clay | IWP | 4 | 80 | 0.225 | 2008 12.5MM WMA | 957099 | 2575
16-P-2008 | 16 | Passing | Flexible | 07/15/2015 | Recycled Aggregate |  | 120326 | 2.5 | Clay | IWP | 5 | 80 | 0.226 | 2008 12.5MM WMA | 957099 | 2575
16-P-2008 | 16 | Passing | Flexible | 07/15/2015 | Recycled Aggregate |  | 120127 | 2.5 | Clay | IWP | 1 | 0 | 0.632 | 2008 12.5MM WMA | 957099 | 2575
16-P-2008 | 16 | Passing | Flexible | 07/15/2015 | Recycled Aggregate |  | 120127 | 2.5 | Clay | IWP | 2 | 0 | 0.589 | 2008 12.5MM WMA | 957099 | 2575
16-P-2008 | 16 | Passing | Flexible | 07/15/2015 | Recycled Aggregate |  | 120127 | 2.5 | Clay | IWP | 3 | 0 | 0.563 | 2008 12.5MM WMA | 957099 | 2575
16-P-2008 | 16 | Passing | Flexible | 07/15/2015 | Recycled Aggregate |  | 120127 | 2.5 | Clay | IWP | 4 | 0 | 0.579 | 2008 12.5MM WMA | 957099 | 2575
16-P-2008 | 16 | Passing | Flexible | 07/15/2015 | Recycled Aggregate |  | 120127 | 2.5 | Clay | IWP | 5 | 0 | 0.535 | 2008 12.5MM WMA | 957099 | 2575
16-P-2008 | 16 | Passing | Flexible | 07/15/2015 | Recycled Aggregate |  | 120127 | 2.5 | Clay | IWP | 1 | 20 | 0.597 | 2008 12.5MM WMA | 957099 | 2575
16-P-2008 | 16 | Passing | Flexible | 07/15/2015 | Recycled Aggregate |  | 120127 | 2.5 | Clay | IWP | 2 | 20 | 0.576 | 2008 12.5MM WMA | 957099 | 2575
16-P-2008 | 16 | Passing | Flexible | 07/15/2015 | Recycled Aggregate |  | 120127 | 2.5 | Clay | IWP | 3 | 20 | 0.562 | 2008 12.5MM WMA | 957099 | 2575
16-P-2008 | 16 | Passing | Flexible | 07/15/2015 | Recycled Aggregate |  | 120127 | 2.5 | Clay | IWP | 4 | 20 | 0.552 | 2008 12.5MM WMA | 957099 | 2575
16-P-2008 | 16 | Passing | Flexible | 07/15/2015 | Recycled Aggregate |  | 120127 | 2.5 | Clay | IWP | 5 | 20 | 0.548 | 2008 12.5MM WMA | 957099 | 2575
16-P-2008 | 16 | Passing | Flexible | 07/15/2015 | Recycled Aggregate |  | 120127 | 2.5 | Clay | IWP | 1 | 40 | 0.57 | 2008 12.5MM WMA | 957099 | 2575
16-P-2008 | 16 | Passing | Flexible | 07/15/2015 | Recycled Aggregate |  | 120127 | 2.5 | Clay | IWP | 2 | 40 | 0.553 | 2008 12.5MM WMA | 957099 | 2575
16-P-2008 | 16 | Passing | Flexible | 07/15/2015 | Recycled Aggregate |  | 120127 | 2.5 | Clay | IWP | 3 | 40 | 0.538 | 2008 12.5MM WMA | 957099 | 2575
16-P-2008 | 16 | Passing | Flexible | 07/15/2015 | Recycled Aggregate |  | 120127 | 2.5 | Clay | IWP | 4 | 40 | 0.527 | 2008 12.5MM WMA | 957099 | 2575
16-D-2008 | 16 | Driving | Flexible | 07/15/2015 | Recycled Aggregate |  | 120531 | -9.5 | Clay | OWP | 1 | 60 | 0.439 | 2008 12.5MM WMA | 4248524 | 2575
16-D-2008 | 16 | Driving | Flexible | 07/15/2015 | Recycled Aggregate |  | 120531 | -9.5 | Clay | OWP | 2 | 60 | 0.431 | 2008 12.5MM WMA | 4248524 | 2575
16-D-2008 | 16 | Driving | Flexible | 07/15/2015 | Recycled Aggregate |  | 120531 | -9.5 | Clay | OWP | 3 | 60 | 0.424 | 2008 12.5MM WMA | 4248524 | 2575
16-D-2008 | 16 | Driving | Flexible | 07/15/2015 | Recycled Aggregate |  | 120531 | -9.5 | Clay | OWP | 4 | 60 | 0.418 | 2008 12.5MM WMA | 4248524 | 2575
16-D-2008 | 16 | Driving | Flexible | 07/15/2015 | Recycled Aggregate |  | 120531 | -9.5 | Clay | OWP | 5 | 60 | 0.416 | 2008 12.5MM WMA | 4248524 | 2575
16-D-2008 | 16 | Driving | Flexible | 07/15/2015 | Recycled Aggregate |  | 120531 | -9.5 | Clay | OWP | 1 | 80 | 0.204 | 2008 12.5MM WMA | 4248524 | 2575
16-D-2008 | 16 | Driving | Flexible | 07/15/2015 | Recycled Aggregate |  | 120531 | -9.5 | Clay | OWP | 2 | 80 | 0.169 | 2008 12.5MM WMA | 4248524 | 2575
16-D-2008 | 16 | Driving | Flexible | 07/15/2015 | Recycled Aggregate |  | 120531 | -9.5 | Clay | OWP | 3 | 80 | 0.196 | 2008 12.5MM WMA | 4248524 | 2575
16-D-2008 | 16 | Driving | Flexible | 07/15/2015 | Recycled Aggregate |  | 120531 | -9.5 | Clay | OWP | 4 | 80 | 0.183 | 2008 12.5MM WMA | 4248524 | 2575
16-D-2008 | 16 | Driving | Flexible | 07/15/2015 | Recycled Aggregate |  | 120531 | -9.5 | Clay | OWP | 5 | 80 | 0.174 | 2008 12.5MM WMA | 4248524 | 2575
16-D-2008 | 16 | Driving | Flexible | 07/15/2015 | Recycled Aggregate |  | 120326 | -9.5 | Clay | OWP | 1 | 0 | 0.538 | 2008 12.5MM WMA | 4248524 | 2575
16-D-2008 | 16 | Driving | Flexible | 07/15/2015 | Recycled Aggregate |  | 120326 | -9.5 | Clay | OWP | 2 | 0 | 0.528 | 2008 12.5MM WMA | 4248524 | 2575
16-D-2008 | 16 | Driving | Flexible | 07/15/2015 | Recycled Aggregate |  | 120326 | -9.5 | Clay | OWP | 3 | 0 | 0.497 | 2008 12.5MM WMA | 4248524 | 2575
16-D-2008 | 16 | Driving | Flexible | 07/15/2015 | Recycled Aggregate |  | 120326 | -9.5 | Clay | OWP | 4 | 0 | 0.502 | 2008 12.5MM WMA | 4248524 | 2575
16-D-2008 | 16 | Driving | Flexible | 07/15/2015 | Recycled Aggregate |  | 120326 | -9.5 | Clay | OWP | 5 | 0 | 0.479 | 2008 12.5MM WMA | 4248524 | 2575
16-D-2008 | 16 | Driving | Flexible | 07/15/2015 | Recycled Aggregate |  | 120326 | -9.5 | Clay | OWP | 1 | 20 | 0.503 | 2008 12.5MM WMA | 4248524 | 2575
16-D-2008 | 16 | Driving | Flexible | 07/15/2015 | Recycled Aggregate |  | 120326 | -9.5 | Clay | OWP | 2 | 20 | 0.494 | 2008 12.5MM WMA | 4248524 | 2575
16-D-2008 | 16 | Driving | Flexible | 07/15/2015 | Recycled Aggregate |  | 120326 | -9.5 | Clay | OWP | 3 | 20 | 0.486 | 2008 12.5MM WMA | 4248524 | 2575
16-D-2008 | 16 | Driving | Flexible | 07/15/2015 | Recycled Aggregate |  | 120326 | -9.5 | Clay | OWP | 4 | 20 | 0.48 | 2008 12.5MM WMA | 4248524 | 2575
16-D-2008 | 16 | Driving | Flexible | 07/15/2015 | Recycled Aggregate |  | 120326 | -9.5 | Clay | OWP | 5 | 20 | 0.472 | 2008 12.5MM WMA | 4248524 | 2575
16-D-2008 | 16 | Driving | Flexible | 07/15/2015 | Recycled Aggregate |  | 120326 | -9.5 | Clay | OWP | 1 | 40 | 0.473 | 2008 12.5MM WMA | 4248524 | 2575
16-D-2008 | 16 | Driving | Flexible | 07/15/2015 | Recycled Aggregate |  | 120326 | -9.5 | Clay | OWP | 2 | 40 | 0.467 | 2008 12.5MM WMA | 4248524 | 2575
16-D-2008 | 16 | Driving | Flexible | 07/15/2015 | Recycled Aggregate |  | 120127 | -9.5 | Clay | OWP | 3 | 0 | 0.528 | 2008 12.5MM WMA | 4248524 | 2575
16-D-2008 | 16 | Driving | Flexible | 07/15/2015 | Recycled Aggregate |  | 120127 | -9.5 | Clay | OWP | 4 | 0 | 0.551 | 2008 12.5MM WMA | 4248524 | 2575
16-D-2008 | 16 | Driving | Flexible | 07/15/2015 | Recycled Aggregate |  | 120127 | -9.5 | Clay | OWP | 5 | 0 | 0.548 | 2008 12.5MM WMA | 4248524 | 2575
16-D-2008 | 16 | Driving | Flexible | 07/15/2015 | Recycled Aggregate |  | 120127 | -9.5 | Clay | OWP | 1 | 20 | 0.554 | 2008 12.5MM WMA | 4248524 | 2575
16-D-2008 | 16 | Driving | Flexible | 07/15/2015 | Recycled Aggregate |  | 120127 | -9.5 | Clay | OWP | 2 | 20 | 0.537 | 2008 12.5MM WMA | 4248524 | 2575
16-D-2008 | 16 | Driving | Flexible | 07/15/2015 | Recycled Aggregate |  | 120127 | -9.5 | Clay | OWP | 3 | 20 | 0.525 | 2008 12.5MM WMA | 4248524 | 2575
16-D-2008 | 16 | Driving | Flexible | 07/15/2015 | Recycled Aggregate |  | 120127 | -9.5 | Clay | OWP | 4 | 20 | 0.516 | 2008 12.5MM WMA | 4248524 | 2575
16-D-2008 | 16 | Driving | Flexible | 07/15/2015 | Recycled Aggregate |  | 120127 | -9.5 | Clay | OWP | 5 | 20 | 0.501 | 2008 12.5MM WMA | 4248524 | 2575
16-D-2008 | 16 | Driving | Flexible | 07/15/2015 | Recycled Aggregate |  | 120127 | -9.5 | Clay | OWP | 1 | 40 | 0.523 | 2008 12.5MM WMA | 4248524 | 2575
17-P-2008 | 17 | Passing | Flexible | 07/14/2015 | Recycled Aggregate |  | 120867 | 2.5 | Clay | IWP | 4 | 0 | 0.482 | 2008 12.5MM WMA | 957099 | 2574
17-P-2008 | 17 | Passing | Flexible | 07/14/2015 | Recycled Aggregate |  | 120867 | 2.5 | Clay | IWP | 5 | 0 | 0.483 | 2008 12.5MM WMA | 957099 | 2574
17-P-2008 | 17 | Passing | Flexible | 07/14/2015 | Recycled Aggregate |  | 120867 | 2.5 | Clay | IWP | 1 | 20 | 0.541 | 2008 12.5MM WMA | 957099 | 2574
17-P-2008 | 17 | Passing | Flexible | 07/14/2015 | Recycled Aggregate |  | 120867 | 2.5 | Clay | IWP | 2 | 20 | 0.524 | 2008 12.5MM WMA | 957099 | 2574
17-P-2008 | 17 | Passing | Flexible | 07/14/2015 | Recycled Aggregate |  | 120867 | 2.5 | Clay | IWP | 3 | 20 | 0.52 | 2008 12.5MM WMA | 957099 | 2574
17-P-2008 | 17 | Passing | Flexible | 07/14/2015 | Recycled Aggregate |  | 120867 | 2.5 | Clay | IWP | 4 | 20 | 0.508 | 2008 12.5MM WMA | 957099 | 2574
17-P-2008 | 17 | Passing | Flexible | 07/14/2015 | Recycled Aggregate |  | 120867 | 2.5 | Clay | IWP | 5 | 20 | 0.505 | 2008 12.5MM WMA | 957099 | 2574
17-P-2008 | 17 | Passing | Flexible | 07/14/2015 | Recycled Aggregate |  | 120867 | 2.5 | Clay | IWP | 1 | 40 | 0.533 | 2008 12.5MM WMA | 957099 | 2574
17-P-2008 | 17 | Passing | Flexible | 07/14/2015 | Recycled Aggregate |  | 120867 | 2.5 | Clay | IWP | 2 | 40 | 0.514 | 2008 12.5MM WMA | 957099 | 2574
17-P-2008 | 17 | Passing | Flexible | 07/14/2015 | Recycled Aggregate |  | 120867 | 2.5 | Clay | IWP | 3 | 40 | 0.51 | 2008 12.5MM WMA | 957099 | 2574
17-P-2008 | 17 | Passing | Flexible | 07/14/2015 | Recycled Aggregate |  | 120867 | 2.5 | Clay | IWP | 4 | 40 | 0.501 | 2008 12.5MM WMA | 957099 | 2574
17-P-2008 | 17 | Passing | Flexible | 07/14/2015 | Recycled Aggregate |  | 120867 | 2.5 | Clay | IWP | 5 | 40 | 0.498 | 2008 12.5MM WMA | 957099 | 2574
17-P-2008 | 17 | Passing | Flexible | 07/14/2015 | Recycled Aggregate |  | 120867 | 2.5 | Clay | IWP | 1 | 60 | 0.517 | 2008 12.5MM WMA | 957099 | 2574
17-P-2008 | 17 | Passing | Flexible | 07/14/2015 | Recycled Aggregate |  | 120867 | 2.5 | Clay | IWP | 2 | 60 | 0.5 | 2008 12.5MM WMA | 957099 | 2574
17-P-2008 | 17 | Passing | Flexible | 07/14/2015 | Recycled Aggregate |  | 120867 | 2.5 | Clay | IWP | 3 | 60 | 0.493 | 2008 12.5MM WMA | 957099 | 2574
17-P-2008 | 17 | Passing | Flexible | 07/14/2015 | Recycled Aggregate |  | 120867 | 2.5 | Clay | IWP | 4 | 60 | 0.49 | 2008 12.5MM WMA | 957099 | 2574
17-P-2008 | 17 | Passing | Flexible | 07/14/2015 | Recycled Aggregate |  | 120867 | 2.5 | Clay | IWP | 5 | 60 | 0.483 | 2008 12.5MM WMA | 957099 | 2574
17-P-2008 | 17 | Passing | Flexible | 07/14/2015 | Recycled Aggregate |  | 120867 | 2.5 | Clay | IWP | 1 | 80 | 0.218 | 2008 12.5MM WMA | 957099 | 2574
17-P-2008 | 17 | Passing | Flexible | 07/14/2015 | Recycled Aggregate |  | 120867 | 2.5 | Clay | IWP | 2 | 80 | 0.194 | 2008 12.5MM WMA | 957099 | 2574
17-P-2008 | 17 | Passing | Flexible | 07/14/2015 | Recycled Aggregate |  | 120867 | 2.5 | Clay | IWP | 3 | 80 | 0.199 | 2008 12.5MM WMA | 957099 | 2574
17-P-2008 | 17 | Passing | Flexible | 07/14/2015 | Recycled Aggregate |  | 120867 | 2.5 | Clay | IWP | 4 | 80 | 0.18 | 2008 12.5MM WMA | 957099 | 2574
17-P-2008 | 17 | Passing | Flexible | 07/14/2015 | Recycled Aggregate |  | 120867 | 2.5 | Clay | IWP | 5 | 80 | 0.192 | 2008 12.5MM WMA | 957099 | 2574
17-D-2008 | 17 | Driving | Flexible | 07/14/2015 | Recycled Aggregate |  | 120656 | -9.5 | Clay | OWP | 2 | 40 | 0.43 | 2008 12.5MM WMA | 4248524 | 2574
17-D-2008 | 17 | Driving | Flexible | 07/14/2015 | Recycled Aggregate |  | 120656 | -9.5 | Clay | OWP | 3 | 40 | 0.418 | 2008 12.5MM WMA | 4248524 | 2574
17-D-2008 | 17 | Driving | Flexible | 07/14/2015 | Recycled Aggregate |  | 120656 | -9.5 | Clay | OWP | 4 | 40 | 0.417 | 2008 12.5MM WMA | 4248524 | 2574
17-D-2008 | 17 | Driving | Flexible | 07/14/2015 | Recycled Aggregate |  | 120656 | -9.5 | Clay | OWP | 5 | 40 | 0.414 | 2008 12.5MM WMA | 4248524 | 2574
17-D-2008 | 17 | Driving | Flexible | 07/14/2015 | Recycled Aggregate |  | 120656 | -9.5 | Clay | OWP | 1 | 60 | 0.426 | 2008 12.5MM WMA | 4248524 | 2574
17-D-2008 | 17 | Driving | Flexible | 07/14/2015 | Recycled Aggregate |  | 120656 | -9.5 | Clay | OWP | 2 | 60 | 0.422 | 2008 12.5MM WMA | 4248524 | 2574
17-D-2008 | 17 | Driving | Flexible | 07/14/2015 | Recycled Aggregate |  | 120656 | -9.5 | Clay | OWP | 3 | 60 | 0.413 | 2008 12.5MM WMA | 4248524 | 2574
17-D-2008 | 17 | Driving | Flexible | 07/14/2015 | Recycled Aggregate |  | 120656 | -9.5 | Clay | OWP | 4 | 60 | 0.41 | 2008 12.5MM WMA | 4248524 | 2574
17-D-2008 | 17 | Driving | Flexible | 07/14/2015 | Recycled Aggregate |  | 120656 | -9.5 | Clay | OWP | 5 | 60 | 0.407 | 2008 12.5MM WMA | 4248524 | 2574
17-D-2008 | 17 | Driving | Flexible | 07/14/2015 | Recycled Aggregate |  | 120656 | -9.5 | Clay | OWP | 1 | 80 | 0.178 | 2008 12.5MM WMA | 4248524 | 2574
17-D-2008 | 17 | Driving | Flexible | 07/14/2015 | Recycled Aggregate |  | 120656 | -9.5 | Clay | OWP | 2 | 80 | 0.183 | 2008 12.5MM WMA | 4248524 | 2574
17-P-2008 | 17 | Passing | Flexible | 07/14/2015 | Recycled Aggregate |  | 120656 | 2.5 | Clay | IWP | 1 | 0 | 0.517 | 2008 12.5MM WMA | 957099 | 2574
17-P-2008 | 17 | Passing | Flexible | 07/14/2015 | Recycled Aggregate |  | 120656 | 2.5 | Clay | IWP | 2 | 0 | 0.483 | 2008 12.5MM WMA | 957099 | 2574
17-P-2008 | 17 | Passing | Flexible | 07/14/2015 | Recycled Aggregate |  | 120656 | 2.5 | Clay | IWP | 3 | 0 | 0.48 | 2008 12.5MM WMA | 957099 | 2574
17-P-2008 | 17 | Passing | Flexible | 07/14/2015 | Recycled Aggregate |  | 120656 | 2.5 | Clay | IWP | 4 | 0 | 0.459 | 2008 12.5MM WMA | 957099 | 2574
17-P-2008 | 17 | Passing | Flexible | 07/14/2015 | Recycled Aggregate |  | 120656 | 2.5 | Clay | IWP | 5 | 0 | 0.471 | 2008 12.5MM WMA | 957099 | 2574
17-P-2008 | 17 | Passing | Flexible | 07/14/2015 | Recycled Aggregate |  | 120656 | 2.5 | Clay | IWP | 1 | 20 | 0.518 | 2008 12.5MM WMA | 957099 | 2574
17-P-2008 | 17 | Passing | Flexible | 07/14/2015 | Recycled Aggregate |  | 120656 | 2.5 | Clay | IWP | 2 | 20 | 0.5 | 2008 12.5MM WMA | 957099 | 2574
17-P-2008 | 17 | Passing | Flexible | 07/14/2015 | Recycled Aggregate |  | 120656 | 2.5 | Clay | IWP | 3 | 20 | 0.488 | 2008 12.5MM WMA | 957099 | 2574
17-P-2008 | 17 | Passing | Flexible | 07/14/2015 | Recycled Aggregate |  | 120656 | 2.5 | Clay | IWP | 4 | 20 | 0.477 | 2008 12.5MM WMA | 957099 | 2574
17-P-2008 | 17 | Passing | Flexible | 07/14/2015 | Recycled Aggregate |  | 120656 | 2.5 | Clay | IWP | 5 | 20 | 0.478 | 2008 12.5MM WMA | 957099 | 2574
17-P-2008 | 17 | Passing | Flexible | 07/14/2015 | Recycled Aggregate |  | 120656 | 2.5 | Clay | IWP | 1 | 40 | 0.512 | 2008 12.5MM WMA | 957099 | 2574
17-P-2008 | 17 | Passing | Flexible | 07/14/2015 | Recycled Aggregate |  | 121068 | 2.5 | Clay | IWP | 1 | 0 | 0.482 | 2008 12.5MM WMA | 957099 | 2574
17-P-2008 | 17 | Passing | Flexible | 07/14/2015 | Recycled Aggregate |  | 121068 | 2.5 | Clay | IWP | 2 | 0 | 0.484 | 2008 12.5MM WMA | 957099 | 2574
17-P-2008 | 17 | Passing | Flexible | 07/14/2015 | Recycled Aggregate |  | 121068 | 2.5 | Clay | IWP | 3 | 0 | 0.437 | 2008 12.5MM WMA | 957099 | 2574
17-P-2008 | 17 | Passing | Flexible | 07/14/2015 | Recycled Aggregate |  | 121068 | 2.5 | Clay | IWP | 4 | 0 | 0.437 | 2008 12.5MM WMA | 957099 | 2574
17-P-2008 | 17 | Passing | Flexible | 07/14/2015 | Recycled Aggregate |  | 120656 | 2.5 | Clay | IWP | 2 | 40 | 0.497 | 2008 12.5MM WMA | 957099 | 2574
17-P-2008 | 17 | Passing | Flexible | 07/14/2015 | Recycled Aggregate |  | 120656 | 2.5 | Clay | IWP | 3 | 40 | 0.485 | 2008 12.5MM WMA | 957099 | 2574
17-P-2008 | 17 | Passing | Flexible | 07/14/2015 | Recycled Aggregate |  | 120656 | 2.5 | Clay | IWP | 4 | 40 | 0.477 | 2008 12.5MM WMA | 957099 | 2574
17-P-2008 | 17 | Passing | Flexible | 07/14/2015 | Recycled Aggregate |  | 120656 | 2.5 | Clay | IWP | 5 | 40 | 0.474 | 2008 12.5MM WMA | 957099 | 2574
17-P-2008 | 17 | Passing | Flexible | 07/14/2015 | Recycled Aggregate |  | 120656 | 2.5 | Clay | IWP | 1 | 60 | 0.512 | 2008 12.5MM WMA | 957099 | 2574
17-P-2008 | 17 | Passing | Flexible | 07/14/2015 | Recycled Aggregate |  | 120656 | 2.5 | Clay | IWP | 2 | 60 | 0.493 | 2008 12.5MM WMA | 957099 | 2574
17-P-2008 | 17 | Passing | Flexible | 07/14/2015 | Recycled Aggregate |  | 120656 | 2.5 | Clay | IWP | 3 | 60 | 0.48 | 2008 12.5MM WMA | 957099 | 2574
17-P-2008 | 17 | Passing | Flexible | 07/14/2015 | Recycled Aggregate |  | 120656 | 2.5 | Clay | IWP | 4 | 60 | 0.474 | 2008 12.5MM WMA | 957099 | 2574
17-P-2008 | 17 | Passing | Flexible | 07/14/2015 | Recycled Aggregate |  | 120656 | 2.5 | Clay | IWP | 5 | 60 | 0.473 | 2008 12.5MM WMA | 957099 | 2574
17-P-2008 | 17 | Passing | Flexible | 07/14/2015 | Recycled Aggregate |  | 120656 | 2.5 | Clay | IWP | 1 | 80 | 0.194 | 2008 12.5MM WMA | 957099 | 2574
17-P-2008 | 17 | Passing | Flexible | 07/14/2015 | Recycled Aggregate |  | 120656 | 2.5 | Clay | IWP | 2 | 80 | 0.196 | 2008 12.5MM WMA | 957099 | 2574
17-P-2008 | 17 | Passing | Flexible | 07/14/2015 | Recycled Aggregate |  | 120656 | 2.5 | Clay | IWP | 3 | 80 | 0.197 | 2008 12.5MM WMA | 957099 | 2574
17-P-2008 | 17 | Passing | Flexible | 07/14/2015 | Recycled Aggregate |  | 120656 | 2.5 | Clay | IWP | 4 | 80 | 0.2 | 2008 12.5MM WMA | 957099 | 2574
17-P-2008 | 17 | Passing | Flexible | 07/14/2015 | Recycled Aggregate |  | 120656 | 2.5 | Clay | IWP | 5 | 80 | 0.203 | 2008 12.5MM WMA | 957099 | 2574
17-P-2008 | 17 | Passing | Flexible | 07/14/2015 | Recycled Aggregate |  | 121068 | 2.5 | Clay | IWP | 5 | 0 | 0.433 | 2008 12.5MM WMA | 957099 | 2574
17-P-2008 | 17 | Passing | Flexible | 07/14/2015 | Recycled Aggregate |  | 121068 | 2.5 | Clay | IWP | 1 | 20 | 0.492 | 2008 12.5MM WMA | 957099 | 2574
17-P-2008 | 17 | Passing | Flexible | 07/14/2015 | Recycled Aggregate |  | 121068 | 2.5 | Clay | IWP | 2 | 20 | 0.483 | 2008 12.5MM WMA | 957099 | 2574
17-P-2008 | 17 | Passing | Flexible | 07/14/2015 | Recycled Aggregate |  | 121068 | 2.5 | Clay | IWP | 3 | 20 | 0.473 | 2008 12.5MM WMA | 957099 | 2574
17-P-2008 | 17 | Passing | Flexible | 07/14/2015 | Recycled Aggregate |  | 121068 | 2.5 | Clay | IWP | 4 | 20 | 0.468 | 2008 12.5MM WMA | 957099 | 2574
17-P-2008 | 17 | Passing | Flexible | 07/14/2015 | Recycled Aggregate |  | 121068 | 2.5 | Clay | IWP | 5 | 20 | 0.465 | 2008 12.5MM WMA | 957099 | 2574
17-P-2008 | 17 | Passing | Flexible | 07/14/2015 | Recycled Aggregate |  | 121068 | 2.5 | Clay | IWP | 1 | 40 | 0.488 | 2008 12.5MM WMA | 957099 | 2574
17-P-2008 | 17 | Passing | Flexible | 07/14/2015 | Recycled Aggregate |  | 121068 | 2.5 | Clay | IWP | 2 | 40 | 0.479 | 2008 12.5MM WMA | 957099 | 2574
17-P-2008 | 17 | Passing | Flexible | 07/14/2015 | Recycled Aggregate |  | 121068 | 2.5 | Clay | IWP | 3 | 40 | 0.47 | 2008 12.5MM WMA | 957099 | 2574
17-P-2008 | 17 | Passing | Flexible | 07/14/2015 | Recycled Aggregate |  | 121068 | 2.5 | Clay | IWP | 4 | 40 | 0.467 | 2008 12.5MM WMA | 957099 | 2574
17-P-2008 | 17 | Passing | Flexible | 07/14/2015 | Recycled Aggregate |  | 121068 | 2.5 | Clay | IWP | 5 | 40 | 0.463 | 2008 12.5MM WMA | 957099 | 2574
17-P-2008 | 17 | Passing | Flexible | 07/14/2015 | Recycled Aggregate |  | 121068 | 2.5 | Clay | IWP | 1 | 60 | 0.48 | 2008 12.5MM WMA | 957099 | 2574
17-P-2008 | 17 | Passing | Flexible | 07/14/2015 | Recycled Aggregate |  | 121068 | 2.5 | Clay | IWP | 2 | 60 | 0.469 | 2008 12.5MM WMA | 957099 | 2574
17-P-2008 | 17 | Passing | Flexible | 07/14/2015 | Recycled Aggregate |  | 121068 | 2.5 | Clay | IWP | 3 | 60 | 0.461 | 2008 12.5MM WMA | 957099 | 2574
17-P-2008 | 17 | Passing | Flexible | 07/14/2015 | Recycled Aggregate |  | 121068 | 2.5 | Clay | IWP | 4 | 60 | 0.455 | 2008 12.5MM WMA | 957099 | 2574
17-P-2008 | 17 | Passing | Flexible | 07/14/2015 | Recycled Aggregate |  | 121068 | 2.5 | Clay | IWP | 5 | 60 | 0.452 | 2008 12.5MM WMA | 957099 | 2574
17-P-2008 | 17 | Passing | Flexible | 07/14/2015 | Recycled Aggregate |  | 121068 | 2.5 | Clay | IWP | 1 | 80 | 0.215 | 2008 12.5MM WMA | 957099 | 2574
17-P-2008 | 17 | Passing | Flexible | 07/14/2015 | Recycled Aggregate |  | 121068 | 2.5 | Clay | IWP | 2 | 80 | 0.212 | 2008 12.5MM WMA | 957099 | 2574
17-P-2008 | 17 | Passing | Flexible | 07/14/2015 | Recycled Aggregate |  | 121068 | 2.5 | Clay | IWP | 3 | 80 | 0.211 | 2008 12.5MM WMA | 957099 | 2574
17-P-2008 | 17 | Passing | Flexible | 07/14/2015 | Recycled Aggregate |  | 121068 | 2.5 | Clay | IWP | 4 | 80 | 0.222 | 2008 12.5MM WMA | 957099 | 2574
17-P-2008 | 17 | Passing | Flexible | 07/14/2015 | Recycled Aggregate |  | 121068 | 2.5 | Clay | IWP | 5 | 80 | 0.219 | 2008 12.5MM WMA | 957099 | 2574
17-P-2008 | 17 | Passing | Flexible | 07/14/2015 | Recycled Aggregate |  | 120867 | 2.5 | Clay | IWP | 1 | 0 | 0.523 | 2008 12.5MM WMA | 957099 | 2574
17-P-2008 | 17 | Passing | Flexible | 07/14/2015 | Recycled Aggregate |  | 120867 | 2.5 | Clay | IWP | 2 | 0 | 0.499 | 2008 12.5MM WMA | 957099 | 2574
17-P-2008 | 17 | Passing | Flexible | 07/14/2015 | Recycled Aggregate |  | 120867 | 2.5 | Clay | IWP | 3 | 0 | 0.487 | 2008 12.5MM WMA | 957099 | 2574
17-D-2008 | 17 | Driving | Flexible | 07/14/2015 | Recycled Aggregate |  | 120656 | -9.5 | Clay | OWP | 3 | 80 | 0.164 | 2008 12.5MM WMA | 4248524 | 2574
17-D-2008 | 17 | Driving | Flexible | 07/14/2015 | Recycled Aggregate |  | 120656 | -9.5 | Clay | OWP | 4 | 80 | 0.154 | 2008 12.5MM WMA | 4248524 | 2574
17-D-2008 | 17 | Driving | Flexible | 07/14/2015 | Recycled Aggregate |  | 120656 | -9.5 | Clay | OWP | 5 | 80 | 0.168 | 2008 12.5MM WMA | 4248524 | 2574
17-D-2008 | 17 | Driving | Flexible | 07/14/2015 | Recycled Aggregate |  | 121068 | -9.5 | Clay | OWP | 1 | 0 | 0.459 | 2008 12.5MM WMA | 4248524 | 2574
17-D-2008 | 17 | Driving | Flexible | 07/14/2015 | Recycled Aggregate |  | 121068 | -9.5 | Clay | OWP | 2 | 0 | 0.439 | 2008 12.5MM WMA | 4248524 | 2574
17-D-2008 | 17 | Driving | Flexible | 07/14/2015 | Recycled Aggregate |  | 121068 | -9.5 | Clay | OWP | 3 | 0 | 0.413 | 2008 12.5MM WMA | 4248524 | 2574
17-D-2008 | 17 | Driving | Flexible | 07/14/2015 | Recycled Aggregate |  | 121068 | -9.5 | Clay | OWP | 4 | 0 | 0.407 | 2008 12.5MM WMA | 4248524 | 2574
17-D-2008 | 17 | Driving | Flexible | 07/14/2015 | Recycled Aggregate |  | 121068 | -9.5 | Clay | OWP | 5 | 0 | 0.403 | 2008 12.5MM WMA | 4248524 | 2574
17-D-2008 | 17 | Driving | Flexible | 07/14/2015 | Recycled Aggregate |  | 121068 | -9.5 | Clay | OWP | 1 | 20 | 0.45 | 2008 12.5MM WMA | 4248524 | 2574
17-D-2008 | 17 | Driving | Flexible | 07/14/2015 | Recycled Aggregate |  | 121068 | -9.5 | Clay | OWP | 2 | 20 | 0.44 | 2008 12.5MM WMA | 4248524 | 2574
17-D-2008 | 17 | Driving | Flexible | 07/14/2015 | Recycled Aggregate |  | 121068 | -9.5 | Clay | OWP | 3 | 20 | 0.429 | 2008 12.5MM WMA | 4248524 | 2574
17-D-2008 | 17 | Driving | Flexible | 07/14/2015 | Recycled Aggregate |  | 121068 | -9.5 | Clay | OWP | 4 | 20 | 0.425 | 2008 12.5MM WMA | 4248524 | 2574
17-D-2008 | 17 | Driving | Flexible | 07/14/2015 | Recycled Aggregate |  | 121068 | -9.5 | Clay | OWP | 5 | 20 | 0.421 | 2008 12.5MM WMA | 4248524 | 2574
17-D-2008 | 17 | Driving | Flexible | 07/14/2015 | Recycled Aggregate |  | 121068 | -9.5 | Clay | OWP | 1 | 40 | 0.432 | 2008 12.5MM WMA | 4248524 | 2574
17-D-2008 | 17 | Driving | Flexible | 07/14/2015 | Recycled Aggregate |  | 121068 | -9.5 | Clay | OWP | 2 | 40 | 0.425 | 2008 12.5MM WMA | 4248524 | 2574
17-D-2008 | 17 | Driving | Flexible | 07/14/2015 | Recycled Aggregate |  | 121068 | -9.5 | Clay | OWP | 3 | 40 | 0.418 | 2008 12.5MM WMA | 4248524 | 2574
17-D-2008 | 17 | Driving | Flexible | 07/14/2015 | Recycled Aggregate |  | 121068 | -9.5 | Clay | OWP | 4 | 40 | 0.415 | 2008 12.5MM WMA | 4248524 | 2574
17-D-2008 | 17 | Driving | Flexible | 07/14/2015 | Recycled Aggregate |  | 121068 | -9.5 | Clay | OWP | 5 | 40 | 0.408 | 2008 12.5MM WMA | 4248524 | 2574
17-D-2008 | 17 | Driving | Flexible | 07/14/2015 | Recycled Aggregate |  | 121068 | -9.5 | Clay | OWP | 1 | 60 | 0.422 | 2008 12.5MM WMA | 4248524 | 2574
17-D-2008 | 17 | Driving | Flexible | 07/14/2015 | Recycled Aggregate |  | 121068 | -9.5 | Clay | OWP | 2 | 60 | 0.413 | 2008 12.5MM WMA | 4248524 | 2574
17-D-2008 | 17 | Driving | Flexible | 07/14/2015 | Recycled Aggregate |  | 121068 | -9.5 | Clay | OWP | 3 | 60 | 0.404 | 2008 12.5MM WMA | 4248524 | 2574
17-D-2008 | 17 | Driving | Flexible | 07/14/2015 | Recycled Aggregate |  | 121068 | -9.5 | Clay | OWP | 4 | 60 | 0.396 | 2008 12.5MM WMA | 4248524 | 2574
17-D-2008 | 17 | Driving | Flexible | 07/14/2015 | Recycled Aggregate |  | 121068 | -9.5 | Clay | OWP | 5 | 60 | 0.395 | 2008 12.5MM WMA | 4248524 | 2574
17-D-2008 | 17 | Driving | Flexible | 07/14/2015 | Recycled Aggregate |  | 121068 | -9.5 | Clay | OWP | 1 | 80 | 0.203 | 2008 12.5MM WMA | 4248524 | 2574
17-D-2008 | 17 | Driving | Flexible | 07/14/2015 | Recycled Aggregate |  | 121068 | -9.5 | Clay | OWP | 2 | 80 | 0.191 | 2008 12.5MM WMA | 4248524 | 2574
17-D-2008 | 17 | Driving | Flexible | 07/14/2015 | Recycled Aggregate |  | 121068 | -9.5 | Clay | OWP | 3 | 80 | 0.174 | 2008 12.5MM WMA | 4248524 | 2574
17-D-2008 | 17 | Driving | Flexible | 07/14/2015 | Recycled Aggregate |  | 121068 | -9.5 | Clay | OWP | 4 | 80 | 0.173 | 2008 12.5MM WMA | 4248524 | 2574
17-D-2008 | 17 | Driving | Flexible | 07/14/2015 | Recycled Aggregate |  | 121068 | -9.5 | Clay | OWP | 5 | 80 | 0.172 | 2008 12.5MM WMA | 4248524 | 2574
17-D-2008 | 17 | Driving | Flexible | 07/14/2015 | Recycled Aggregate |  | 120867 | -9.5 | Clay | OWP | 1 | 0 | 0.42 | 2008 12.5MM WMA | 4248524 | 2574
17-D-2008 | 17 | Driving | Flexible | 07/14/2015 | Recycled Aggregate |  | 120867 | -9.5 | Clay | OWP | 2 | 0 | 0.444 | 2008 12.5MM WMA | 4248524 | 2574
17-D-2008 | 17 | Driving | Flexible | 07/14/2015 | Recycled Aggregate |  | 120867 | -9.5 | Clay | OWP | 3 | 0 | 0.427 | 2008 12.5MM WMA | 4248524 | 2574
17-D-2008 | 17 | Driving | Flexible | 07/14/2015 | Recycled Aggregate |  | 120867 | -9.5 | Clay | OWP | 4 | 0 | 0.414 | 2008 12.5MM WMA | 4248524 | 2574
17-D-2008 | 17 | Driving | Flexible | 07/14/2015 | Recycled Aggregate |  | 120867 | -9.5 | Clay | OWP | 5 | 0 | 0.425 | 2008 12.5MM WMA | 4248524 | 2574
17-D-2008 | 17 | Driving | Flexible | 07/14/2015 | Recycled Aggregate |  | 120867 | -9.5 | Clay | OWP | 1 | 20 | 0.446 | 2008 12.5MM WMA | 4248524 | 2574
17-D-2008 | 17 | Driving | Flexible | 07/14/2015 | Recycled Aggregate |  | 120867 | -9.5 | Clay | OWP | 2 | 20 | 0.433 | 2008 12.5MM WMA | 4248524 | 2574
17-D-2008 | 17 | Driving | Flexible | 07/14/2015 | Recycled Aggregate |  | 120867 | -9.5 | Clay | OWP | 3 | 20 | 0.423 | 2008 12.5MM WMA | 4248524 | 2574
17-D-2008 | 17 | Driving | Flexible | 07/14/2015 | Recycled Aggregate |  | 120867 | -9.5 | Clay | OWP | 4 | 20 | 0.42 | 2008 12.5MM WMA | 4248524 | 2574
17-D-2008 | 17 | Driving | Flexible | 07/14/2015 | Recycled Aggregate |  | 120867 | -9.5 | Clay | OWP | 5 | 20 | 0.417 | 2008 12.5MM WMA | 4248524 | 2574
17-D-2008 | 17 | Driving | Flexible | 07/14/2015 | Recycled Aggregate |  | 120867 | -9.5 | Clay | OWP | 1 | 40 | 0.432 | 2008 12.5MM WMA | 4248524 | 2574
17-D-2008 | 17 | Driving | Flexible | 07/14/2015 | Recycled Aggregate |  | 120867 | -9.5 | Clay | OWP | 2 | 40 | 0.418 | 2008 12.5MM WMA | 4248524 | 2574
17-D-2008 | 17 | Driving | Flexible | 07/14/2015 | Recycled Aggregate |  | 120867 | -9.5 | Clay | OWP | 3 | 40 | 0.415 | 2008 12.5MM WMA | 4248524 | 2574
17-D-2008 | 17 | Driving | Flexible | 07/14/2015 | Recycled Aggregate |  | 120867 | -9.5 | Clay | OWP | 4 | 40 | 0.41 | 2008 12.5MM WMA | 4248524 | 2574
17-D-2008 | 17 | Driving | Flexible | 07/14/2015 | Recycled Aggregate |  | 120867 | -9.5 | Clay | OWP | 5 | 40 | 0.404 | 2008 12.5MM WMA | 4248524 | 2574
17-D-2008 | 17 | Driving | Flexible | 07/14/2015 | Recycled Aggregate |  | 120867 | -9.5 | Clay | OWP | 1 | 60 | 0.431 | 2008 12.5MM WMA | 4248524 | 2574
17-D-2008 | 17 | Driving | Flexible | 07/14/2015 | Recycled Aggregate |  | 120867 | -9.5 | Clay | OWP | 2 | 60 | 0.42 | 2008 12.5MM WMA | 4248524 | 2574
17-D-2008 | 17 | Driving | Flexible | 07/14/2015 | Recycled Aggregate |  | 120867 | -9.5 | Clay | OWP | 3 | 60 | 0.411 | 2008 12.5MM WMA | 4248524 | 2574
17-D-2008 | 17 | Driving | Flexible | 07/14/2015 | Recycled Aggregate |  | 120867 | -9.5 | Clay | OWP | 4 | 60 | 0.41 | 2008 12.5MM WMA | 4248524 | 2574
17-D-2008 | 17 | Driving | Flexible | 07/14/2015 | Recycled Aggregate |  | 120867 | -9.5 | Clay | OWP | 5 | 60 | 0.405 | 2008 12.5MM WMA | 4248524 | 2574
17-D-2008 | 17 | Driving | Flexible | 07/14/2015 | Recycled Aggregate |  | 120867 | -9.5 | Clay | OWP | 1 | 80 | 0.203 | 2008 12.5MM WMA | 4248524 | 2574
17-D-2008 | 17 | Driving | Flexible | 07/14/2015 | Recycled Aggregate |  | 120867 | -9.5 | Clay | OWP | 2 | 80 | 0.168 | 2008 12.5MM WMA | 4248524 | 2574
17-D-2008 | 17 | Driving | Flexible | 07/14/2015 | Recycled Aggregate |  | 120867 | -9.5 | Clay | OWP | 3 | 80 | 0.16 | 2008 12.5MM WMA | 4248524 | 2574
17-D-2008 | 17 | Driving | Flexible | 07/14/2015 | Recycled Aggregate |  | 120867 | -9.5 | Clay | OWP | 4 | 80 | 0.162 | 2008 12.5MM WMA | 4248524 | 2574
17-D-2008 | 17 | Driving | Flexible | 07/14/2015 | Recycled Aggregate |  | 120867 | -9.5 | Clay | OWP | 5 | 80 | 0.181 | 2008 12.5MM WMA | 4248524 | 2574
17-D-2008 | 17 | Driving | Flexible | 07/14/2015 | Recycled Aggregate |  | 120656 | -9.5 | Clay | OWP | 1 | 0 | 0.48 | 2008 12.5MM WMA | 4248524 | 2574
17-D-2008 | 17 | Driving | Flexible | 07/14/2015 | Recycled Aggregate |  | 120656 | -9.5 | Clay | OWP | 2 | 0 | 0.437 | 2008 12.5MM WMA | 4248524 | 2574
17-D-2008 | 17 | Driving | Flexible | 07/14/2015 | Recycled Aggregate |  | 120656 | -9.5 | Clay | OWP | 3 | 0 | 0.433 | 2008 12.5MM WMA | 4248524 | 2574
17-D-2008 | 17 | Driving | Flexible | 07/14/2015 | Recycled Aggregate |  | 120656 | -9.5 | Clay | OWP | 4 | 0 | 0.416 | 2008 12.5MM WMA | 4248524 | 2574
17-D-2008 | 17 | Driving | Flexible | 07/14/2015 | Recycled Aggregate |  | 120656 | -9.5 | Clay | OWP | 5 | 0 | 0.427 | 2008 12.5MM WMA | 4248524 | 2574
17-D-2008 | 17 | Driving | Flexible | 07/14/2015 | Recycled Aggregate |  | 120656 | -9.5 | Clay | OWP | 1 | 20 | 0.446 | 2008 12.5MM WMA | 4248524 | 2574
17-D-2008 | 17 | Driving | Flexible | 07/14/2015 | Recycled Aggregate |  | 120656 | -9.5 | Clay | OWP | 2 | 20 | 0.443 | 2008 12.5MM WMA | 4248524 | 2574
17-D-2008 | 17 | Driving | Flexible | 07/14/2015 | Recycled Aggregate |  | 120656 | -9.5 | Clay | OWP | 3 | 20 | 0.435 | 2008 12.5MM WMA | 4248524 | 2574
17-D-2008 | 17 | Driving | Flexible | 07/14/2015 | Recycled Aggregate |  | 120656 | -9.5 | Clay | OWP | 4 | 20 | 0.429 | 2008 12.5MM WMA | 4248524 | 2574
17-D-2008 | 17 | Driving | Flexible | 07/14/2015 | Recycled Aggregate |  | 120656 | -9.5 | Clay | OWP | 5 | 20 | 0.425 | 2008 12.5MM WMA | 4248524 | 2574
17-D-2008 | 17 | Driving | Flexible | 07/14/2015 | Recycled Aggregate |  | 120656 | -9.5 | Clay | OWP | 1 | 40 | 0.433 | 2008 12.5MM WMA | 4248524 | 2574
18-P-2014 | 18 | Passing | Flexible | 07/14/2015 | Recycled Aggregate |  | 121217 | 2.5 | Clay | IWP | 5 | 80 | 0.224 | 2014 FA2.5 CHIPFOG | 62415 | 363
18-P-2014 | 18 | Passing | Flexible | 07/14/2015 | Recycled Aggregate |  | 121667 | 2.5 | Clay | IWP | 1 | 0 | 0.495 | 2014 FA2.5 CHIPFOG | 62415 | 363
18-P-2014 | 18 | Passing | Flexible | 07/14/2015 | Recycled Aggregate |  | 121667 | 2.5 | Clay | IWP | 2 | 0 | 0.53 | 2014 FA2.5 CHIPFOG | 62415 | 363
18-P-2014 | 18 | Passing | Flexible | 07/14/2015 | Recycled Aggregate |  | 121667 | 2.5 | Clay | IWP | 3 | 0 | 0.517 | 2014 FA2.5 CHIPFOG | 62415 | 363
18-P-2014 | 18 | Passing | Flexible | 07/14/2015 | Recycled Aggregate |  | 121667 | 2.5 | Clay | IWP | 4 | 0 | 0.483 | 2014 FA2.5 CHIPFOG | 62415 | 363
18-P-2014 | 18 | Passing | Flexible | 07/14/2015 | Recycled Aggregate |  | 121667 | 2.5 | Clay | IWP | 1 | 20 | 0.529 | 2014 FA2.5 CHIPFOG | 62415 | 363
18-P-2014 | 18 | Passing | Flexible | 07/14/2015 | Recycled Aggregate |  | 121667 | 2.5 | Clay | IWP | 2 | 20 | 0.524 | 2014 FA2.5 CHIPFOG | 62415 | 363
18-P-2014 | 18 | Passing | Flexible | 07/14/2015 | Recycled Aggregate |  | 121667 | 2.5 | Clay | IWP | 3 | 20 | 0.51 | 2014 FA2.5 CHIPFOG | 62415 | 363
18-P-2014 | 18 | Passing | Flexible | 07/14/2015 | Recycled Aggregate |  | 121667 | 2.5 | Clay | IWP | 4 | 20 | 0.506 | 2014 FA2.5 CHIPFOG | 62415 | 363
18-P-2014 | 18 | Passing | Flexible | 07/14/2015 | Recycled Aggregate |  | 121667 | 2.5 | Clay | IWP | 1 | 40 | 0.525 | 2014 FA2.5 CHIPFOG | 62415 | 363
18-P-2014 | 18 | Passing | Flexible | 07/14/2015 | Recycled Aggregate |  | 121667 | 2.5 | Clay | IWP | 2 | 40 | 0.52 | 2014 FA2.5 CHIPFOG | 62415 | 363
18-P-2014 | 18 | Passing | Flexible | 07/14/2015 | Recycled Aggregate |  | 121667 | 2.5 | Clay | IWP | 3 | 40 | 0.508 | 2014 FA2.5 CHIPFOG | 62415 | 363
18-P-2014 | 18 | Passing | Flexible | 07/14/2015 | Recycled Aggregate |  | 121667 | 2.5 | Clay | IWP | 4 | 40 | 0.504 | 2014 FA2.5 CHIPFOG | 62415 | 363
18-P-2014 | 18 | Passing | Flexible | 07/14/2015 | Recycled Aggregate |  | 121667 | 2.5 | Clay | IWP | 1 | 60 | 0.529 | 2014 FA2.5 CHIPFOG | 62415 | 363
18-P-2014 | 18 | Passing | Flexible | 07/14/2015 | Recycled Aggregate |  | 121667 | 2.5 | Clay | IWP | 2 | 60 | 0.524 | 2014 FA2.5 CHIPFOG | 62415 | 363
18-P-2014 | 18 | Passing | Flexible | 07/14/2015 | Recycled Aggregate |  | 121667 | 2.5 | Clay | IWP | 3 | 60 | 0.509 | 2014 FA2.5 CHIPFOG | 62415 | 363
18-P-2014 | 18 | Passing | Flexible | 07/14/2015 | Recycled Aggregate |  | 121667 | 2.5 | Clay | IWP | 4 | 60 | 0.503 | 2014 FA2.5 CHIPFOG | 62415 | 363
18-D-2014 | 18 | Driving | Flexible | 07/14/2015 | Recycled Aggregate |  | 121217 | -9.5 | Clay | OWP | 5 | 40 | 0.426 | 2014 FA2.5 CHIPFOG | 833884 | 363
18-D-2014 | 18 | Driving | Flexible | 07/14/2015 | Recycled Aggregate |  | 121217 | -9.5 | Clay | OWP | 1 | 60 | 0.457 | 2014 FA2.5 CHIPFOG | 833884 | 363
18-D-2014 | 18 | Driving | Flexible | 07/14/2015 | Recycled Aggregate |  | 121217 | -9.5 | Clay | OWP | 2 | 60 | 0.453 | 2014 FA2.5 CHIPFOG | 833884 | 363
18-D-2014 | 18 | Driving | Flexible | 07/14/2015 | Recycled Aggregate |  | 121217 | -9.5 | Clay | OWP | 3 | 60 | 0.437 | 2014 FA2.5 CHIPFOG | 833884 | 363
18-D-2014 | 18 | Driving | Flexible | 07/14/2015 | Recycled Aggregate |  | 121217 | -9.5 | Clay | OWP | 4 | 60 | 0.439 | 2014 FA2.5 CHIPFOG | 833884 | 363
18-D-2014 | 18 | Driving | Flexible | 07/14/2015 | Recycled Aggregate |  | 121217 | -9.5 | Clay | OWP | 5 | 60 | 0.435 | 2014 FA2.5 CHIPFOG | 833884 | 363
18-D-2014 | 18 | Driving | Flexible | 07/14/2015 | Recycled Aggregate |  | 121217 | -9.5 | Clay | OWP | 1 | 80 | 0.201 | 2014 FA2.5 CHIPFOG | 833884 | 363
18-D-2014 | 18 | Driving | Flexible | 07/14/2015 | Recycled Aggregate |  | 121217 | -9.5 | Clay | OWP | 2 | 80 | 0.209 | 2014 FA2.5 CHIPFOG | 833884 | 363
18-D-2014 | 18 | Driving | Flexible | 07/14/2015 | Recycled Aggregate |  | 121217 | -9.5 | Clay | OWP | 3 | 80 | 0.216 | 2014 FA2.5 CHIPFOG | 833884 | 363
18-D-2014 | 18 | Driving | Flexible | 07/14/2015 | Recycled Aggregate |  | 121217 | -9.5 | Clay | OWP | 4 | 80 | 0.202 | 2014 FA2.5 CHIPFOG | 833884 | 363
18-D-2014 | 18 | Driving | Flexible | 07/14/2015 | Recycled Aggregate |  | 121217 | -9.5 | Clay | OWP | 5 | 80 | 0.21 | 2014 FA2.5 CHIPFOG | 833884 | 363
18-P-2014 | 18 | Passing | Flexible | 07/14/2015 | Recycled Aggregate |  | 121667 | 2.5 | Clay | IWP | 1 | 80 | 0.225 | 2014 FA2.5 CHIPFOG | 62415 | 363
18-P-2014 | 18 | Passing | Flexible | 07/14/2015 | Recycled Aggregate |  | 121667 | 2.5 | Clay | IWP | 2 | 80 | 0.252 | 2014 FA2.5 CHIPFOG | 62415 | 363
18-P-2014 | 18 | Passing | Flexible | 07/14/2015 | Recycled Aggregate |  | 121667 | 2.5 | Clay | IWP | 3 | 80 | 0.234 | 2014 FA2.5 CHIPFOG | 62415 | 363
18-P-2014 | 18 | Passing | Flexible | 07/14/2015 | Recycled Aggregate |  | 121667 | 2.5 | Clay | IWP | 4 | 80 | 0.224 | 2014 FA2.5 CHIPFOG | 62415 | 363
18-P-2014 | 18 | Passing | Flexible | 07/14/2015 | Recycled Aggregate |  | 121490 | 2.5 | Clay | IWP | 1 | 0 | 0.45 | 2014 FA2.5 CHIPFOG | 62415 | 363
18-P-2014 | 18 | Passing | Flexible | 07/14/2015 | Recycled Aggregate |  | 121490 | 2.5 | Clay | IWP | 2 | 0 | 0.451 | 2014 FA2.5 CHIPFOG | 62415 | 363
18-P-2014 | 18 | Passing | Flexible | 07/14/2015 | Recycled Aggregate |  | 121490 | 2.5 | Clay | IWP | 3 | 0 | 0.426 | 2014 FA2.5 CHIPFOG | 62415 | 363
18-P-2014 | 18 | Passing | Flexible | 07/14/2015 | Recycled Aggregate |  | 121490 | 2.5 | Clay | IWP | 4 | 0 | 0.417 | 2014 FA2.5 CHIPFOG | 62415 | 363
18-P-2014 | 18 | Passing | Flexible | 07/14/2015 | Recycled Aggregate |  | 121490 | 2.5 | Clay | IWP | 5 | 0 | 0.397 | 2014 FA2.5 CHIPFOG | 62415 | 363
18-P-2014 | 18 | Passing | Flexible | 07/14/2015 | Recycled Aggregate |  | 121490 | 2.5 | Clay | IWP | 1 | 20 | 0.459 | 2014 FA2.5 CHIPFOG | 62415 | 363
18-P-2014 | 18 | Passing | Flexible | 07/14/2015 | Recycled Aggregate |  | 121490 | 2.5 | Clay | IWP | 2 | 20 | 0.45 | 2014 FA2.5 CHIPFOG | 62415 | 363
18-P-2014 | 18 | Passing | Flexible | 07/14/2015 | Recycled Aggregate |  | 121490 | 2.5 | Clay | IWP | 3 | 20 | 0.444 | 2014 FA2.5 CHIPFOG | 62415 | 363
18-P-2014 | 18 | Passing | Flexible | 07/14/2015 | Recycled Aggregate |  | 121490 | 2.5 | Clay | IWP | 4 | 20 | 0.436 | 2014 FA2.5 CHIPFOG | 62415 | 363
18-P-2014 | 18 | Passing | Flexible | 07/14/2015 | Recycled Aggregate |  | 121490 | 2.5 | Clay | IWP | 5 | 20 | 0.425 | 2014 FA2.5 CHIPFOG | 62415 | 363
18-P-2014 | 18 | Passing | Flexible | 07/14/2015 | Recycled Aggregate |  | 121490 | 2.5 | Clay | IWP | 1 | 40 | 0.46 | 2014 FA2.5 CHIPFOG | 62415 | 363
18-P-2014 | 18 | Passing | Flexible | 07/14/2015 | Recycled Aggregate |  | 121490 | 2.5 | Clay | IWP | 2 | 40 | 0.453 | 2014 FA2.5 CHIPFOG | 62415 | 363
18-P-2014 | 18 | Passing | Flexible | 07/14/2015 | Recycled Aggregate |  | 121490 | 2.5 | Clay | IWP | 3 | 40 | 0.447 | 2014 FA2.5 CHIPFOG | 62415 | 363
18-P-2014 | 18 | Passing | Flexible | 07/14/2015 | Recycled Aggregate |  | 121490 | 2.5 | Clay | IWP | 4 | 40 | 0.439 | 2014 FA2.5 CHIPFOG | 62415 | 363
18-P-2014 | 18 | Passing | Flexible | 07/14/2015 | Recycled Aggregate |  | 121490 | 2.5 | Clay | IWP | 5 | 40 | 0.432 | 2014 FA2.5 CHIPFOG | 62415 | 363
18-P-2014 | 18 | Passing | Flexible | 07/14/2015 | Recycled Aggregate |  | 121490 | 2.5 | Clay | IWP | 1 | 60 | 0.461 | 2014 FA2.5 CHIPFOG | 62415 | 363
18-P-2014 | 18 | Passing | Flexible | 07/14/2015 | Recycled Aggregate |  | 121490 | 2.5 | Clay | IWP | 2 | 60 | 0.453 | 2014 FA2.5 CHIPFOG | 62415 | 363
18-P-2014 | 18 | Passing | Flexible | 07/14/2015 | Recycled Aggregate |  | 121490 | 2.5 | Clay | IWP | 3 | 60 | 0.447 | 2014 FA2.5 CHIPFOG | 62415 | 363
18-P-2014 | 18 | Passing | Flexible | 07/14/2015 | Recycled Aggregate |  | 121490 | 2.5 | Clay | IWP | 4 | 60 | 0.441 | 2014 FA2.5 CHIPFOG | 62415 | 363
18-P-2014 | 18 | Passing | Flexible | 07/14/2015 | Recycled Aggregate |  | 121490 | 2.5 | Clay | IWP | 5 | 60 | 0.434 | 2014 FA2.5 CHIPFOG | 62415 | 363
18-P-2014 | 18 | Passing | Flexible | 07/14/2015 | Recycled Aggregate |  | 121490 | 2.5 | Clay | IWP | 1 | 80 | 0.225 | 2014 FA2.5 CHIPFOG | 62415 | 363
18-P-2014 | 18 | Passing | Flexible | 07/14/2015 | Recycled Aggregate |  | 121490 | 2.5 | Clay | IWP | 2 | 80 | 0.226 | 2014 FA2.5 CHIPFOG | 62415 | 363
18-P-2014 | 18 | Passing | Flexible | 07/14/2015 | Recycled Aggregate |  | 121490 | 2.5 | Clay | IWP | 3 | 80 | 0.199 | 2014 FA2.5 CHIPFOG | 62415 | 363
18-P-2014 | 18 | Passing | Flexible | 07/14/2015 | Recycled Aggregate |  | 121490 | 2.5 | Clay | IWP | 4 | 80 | 0.203 | 2014 FA2.5 CHIPFOG | 62415 | 363
18-P-2014 | 18 | Passing | Flexible | 07/14/2015 | Recycled Aggregate |  | 121490 | 2.5 | Clay | IWP | 5 | 80 | 0.202 | 2014 FA2.5 CHIPFOG | 62415 | 363
18-P-2014 | 18 | Passing | Flexible | 07/14/2015 | Recycled Aggregate |  | 121217 | 2.5 | Clay | IWP | 1 | 0 | 0.478 | 2014 FA2.5 CHIPFOG | 62415 | 363
18-P-2014 | 18 | Passing | Flexible | 07/14/2015 | Recycled Aggregate |  | 121217 | 2.5 | Clay | IWP | 2 | 0 | 0.483 | 2014 FA2.5 CHIPFOG | 62415 | 363
18-P-2014 | 18 | Passing | Flexible | 07/14/2015 | Recycled Aggregate |  | 121217 | 2.5 | Clay | IWP | 3 | 0 | 0.466 | 2014 FA2.5 CHIPFOG | 62415 | 363
18-P-2014 | 18 | Passing | Flexible | 07/14/2015 | Recycled Aggregate |  | 121217 | 2.5 | Clay | IWP | 4 | 0 | 0.442 | 2014 FA2.5 CHIPFOG | 62415 | 363
18-P-2014 | 18 | Passing | Flexible | 07/14/2015 | Recycled Aggregate |  | 121217 | 2.5 | Clay | IWP | 5 | 0 | 0.448 | 2014 FA2.5 CHIPFOG | 62415 | 363
18-P-2014 | 18 | Passing | Flexible | 07/14/2015 | Recycled Aggregate |  | 121217 | 2.5 | Clay | IWP | 1 | 20 | 0.49 | 2014 FA2.5 CHIPFOG | 62415 | 363
18-P-2014 | 18 | Passing | Flexible | 07/14/2015 | Recycled Aggregate |  | 121217 | 2.5 | Clay | IWP | 2 | 20 | 0.484 | 2014 FA2.5 CHIPFOG | 62415 | 363
18-P-2014 | 18 | Passing | Flexible | 07/14/2015 | Recycled Aggregate |  | 121217 | 2.5 | Clay | IWP | 3 | 20 | 0.475 | 2014 FA2.5 CHIPFOG | 62415 | 363
18-P-2014 | 18 | Passing | Flexible | 07/14/2015 | Recycled Aggregate |  | 121217 | 2.5 | Clay | IWP | 4 | 20 | 0.465 | 2014 FA2.5 CHIPFOG | 62415 | 363
18-P-2014 | 18 | Passing | Flexible | 07/14/2015 | Recycled Aggregate |  | 121217 | 2.5 | Clay | IWP | 5 | 20 | 0.463 | 2014 FA2.5 CHIPFOG | 62415 | 363
18-P-2014 | 18 | Passing | Flexible | 07/14/2015 | Recycled Aggregate |  | 121217 | 2.5 | Clay | IWP | 1 | 40 | 0.488 | 2014 FA2.5 CHIPFOG | 62415 | 363
18-P-2014 | 18 | Passing | Flexible | 07/14/2015 | Recycled Aggregate |  | 121217 | 2.5 | Clay | IWP | 2 | 40 | 0.485 | 2014 FA2.5 CHIPFOG | 62415 | 363
18-P-2014 | 18 | Passing | Flexible | 07/14/2015 | Recycled Aggregate |  | 121217 | 2.5 | Clay | IWP | 3 | 40 | 0.481 | 2014 FA2.5 CHIPFOG | 62415 | 363
18-P-2014 | 18 | Passing | Flexible | 07/14/2015 | Recycled Aggregate |  | 121217 | 2.5 | Clay | IWP | 4 | 40 | 0.469 | 2014 FA2.5 CHIPFOG | 62415 | 363
18-P-2014 | 18 | Passing | Flexible | 07/14/2015 | Recycled Aggregate |  | 121217 | 2.5 | Clay | IWP | 5 | 40 | 0.465 | 2014 FA2.5 CHIPFOG | 62415 | 363
18-P-2014 | 18 | Passing | Flexible | 07/14/2015 | Recycled Aggregate |  | 121217 | 2.5 | Clay | IWP | 1 | 60 | 0.481 | 2014 FA2.5 CHIPFOG | 62415 | 363
18-P-2014 | 18 | Passing | Flexible | 07/14/2015 | Recycled Aggregate |  | 121217 | 2.5 | Clay | IWP | 2 | 60 | 0.481 | 2014 FA2.5 CHIPFOG | 62415 | 363
18-P-2014 | 18 | Passing | Flexible | 07/14/2015 | Recycled Aggregate |  | 121217 | 2.5 | Clay | IWP | 3 | 60 | 0.476 | 2014 FA2.5 CHIPFOG | 62415 | 363
18-P-2014 | 18 | Passing | Flexible | 07/14/2015 | Recycled Aggregate |  | 121217 | 2.5 | Clay | IWP | 4 | 60 | 0.462 | 2014 FA2.5 CHIPFOG | 62415 | 363
18-P-2014 | 18 | Passing | Flexible | 07/14/2015 | Recycled Aggregate |  | 121217 | 2.5 | Clay | IWP | 5 | 60 | 0.462 | 2014 FA2.5 CHIPFOG | 62415 | 363
18-P-2014 | 18 | Passing | Flexible | 07/14/2015 | Recycled Aggregate |  | 121217 | 2.5 | Clay | IWP | 1 | 80 | 0.212 | 2014 FA2.5 CHIPFOG | 62415 | 363
18-P-2014 | 18 | Passing | Flexible | 07/14/2015 | Recycled Aggregate |  | 121217 | 2.5 | Clay | IWP | 2 | 80 | 0.197 | 2014 FA2.5 CHIPFOG | 62415 | 363
18-P-2014 | 18 | Passing | Flexible | 07/14/2015 | Recycled Aggregate |  | 121217 | 2.5 | Clay | IWP | 3 | 80 | 0.239 | 2014 FA2.5 CHIPFOG | 62415 | 363
18-P-2014 | 18 | Passing | Flexible | 07/14/2015 | Recycled Aggregate |  | 121217 | 2.5 | Clay | IWP | 4 | 80 | 0.22 | 2014 FA2.5 CHIPFOG | 62415 | 363
18-D-2014 | 18 | Driving | Flexible | 07/14/2015 | Recycled Aggregate |  | 121490 | -9.5 | Clay | OWP | 1 | 60 | 0.458 | 2014 FA2.5 CHIPFOG | 833884 | 363
18-D-2014 | 18 | Driving | Flexible | 07/14/2015 | Recycled Aggregate |  | 121490 | -9.5 | Clay | OWP | 2 | 60 | 0.446 | 2014 FA2.5 CHIPFOG | 833884 | 363
18-D-2014 | 18 | Driving | Flexible | 07/14/2015 | Recycled Aggregate |  | 121490 | -9.5 | Clay | OWP | 3 | 60 | 0.448 | 2014 FA2.5 CHIPFOG | 833884 | 363
18-D-2014 | 18 | Driving | Flexible | 07/14/2015 | Recycled Aggregate |  | 121490 | -9.5 | Clay | OWP | 4 | 60 | 0.439 | 2014 FA2.5 CHIPFOG | 833884 | 363
18-D-2014 | 18 | Driving | Flexible | 07/14/2015 | Recycled Aggregate |  | 121490 | -9.5 | Clay | OWP | 5 | 60 | 0.435 | 2014 FA2.5 CHIPFOG | 833884 | 363
18-D-2014 | 18 | Driving | Flexible | 07/14/2015 | Recycled Aggregate |  | 121490 | -9.5 | Clay | OWP | 1 | 80 | 0.213 | 2014 FA2.5 CHIPFOG | 833884 | 363
18-D-2014 | 18 | Driving | Flexible | 07/14/2015 | Recycled Aggregate |  | 121490 | -9.5 | Clay | OWP | 2 | 80 | 0.192 | 2014 FA2.5 CHIPFOG | 833884 | 363
18-D-2014 | 18 | Driving | Flexible | 07/14/2015 | Recycled Aggregate |  | 121490 | -9.5 | Clay | OWP | 3 | 80 | 0.222 | 2014 FA2.5 CHIPFOG | 833884 | 363
18-D-2014 | 18 | Driving | Flexible | 07/14/2015 | Recycled Aggregate |  | 121490 | -9.5 | Clay | OWP | 4 | 80 | 0.222 | 2014 FA2.5 CHIPFOG | 833884 | 363
18-D-2014 | 18 | Driving | Flexible | 07/14/2015 | Recycled Aggregate |  | 121490 | -9.5 | Clay | OWP | 5 | 80 | 0.207 | 2014 FA2.5 CHIPFOG | 833884 | 363
18-D-2014 | 18 | Driving | Flexible | 07/14/2015 | Recycled Aggregate |  | 121217 | -9.5 | Clay | OWP | 1 | 0 | 0.472 | 2014 FA2.5 CHIPFOG | 833884 | 363
18-D-2014 | 18 | Driving | Flexible | 07/14/2015 | Recycled Aggregate |  | 121217 | -9.5 | Clay | OWP | 2 | 0 | 0.417 | 2014 FA2.5 CHIPFOG | 833884 | 363
18-D-2014 | 18 | Driving | Flexible | 07/14/2015 | Recycled Aggregate |  | 121217 | -9.5 | Clay | OWP | 3 | 0 | 0.391 | 2014 FA2.5 CHIPFOG | 833884 | 363
18-D-2014 | 18 | Driving | Flexible | 07/14/2015 | Recycled Aggregate |  | 121217 | -9.5 | Clay | OWP | 4 | 0 | 0.401 | 2014 FA2.5 CHIPFOG | 833884 | 363
18-D-2014 | 18 | Driving | Flexible | 07/14/2015 | Recycled Aggregate |  | 121217 | -9.5 | Clay | OWP | 5 | 0 | 0.423 | 2014 FA2.5 CHIPFOG | 833884 | 363
18-D-2014 | 18 | Driving | Flexible | 07/14/2015 | Recycled Aggregate |  | 121217 | -9.5 | Clay | OWP | 1 | 20 | 0.434 | 2014 FA2.5 CHIPFOG | 833884 | 363
18-D-2014 | 18 | Driving | Flexible | 07/14/2015 | Recycled Aggregate |  | 121217 | -9.5 | Clay | OWP | 2 | 20 | 0.429 | 2014 FA2.5 CHIPFOG | 833884 | 363
18-D-2014 | 18 | Driving | Flexible | 07/14/2015 | Recycled Aggregate |  | 121667 | -9.5 | Clay | OWP | 1 | 0 | 0.414 | 2014 FA2.5 CHIPFOG | 833884 | 363
18-D-2014 | 18 | Driving | Flexible | 07/14/2015 | Recycled Aggregate |  | 121667 | -9.5 | Clay | OWP | 2 | 0 | 0.393 | 2014 FA2.5 CHIPFOG | 833884 | 363
18-D-2014 | 18 | Driving | Flexible | 07/14/2015 | Recycled Aggregate |  | 121667 | -9.5 | Clay | OWP | 3 | 0 | 0.372 | 2014 FA2.5 CHIPFOG | 833884 | 363
18-D-2014 | 18 | Driving | Flexible | 07/14/2015 | Recycled Aggregate |  | 121667 | -9.5 | Clay | OWP | 4 | 0 | 0.363 | 2014 FA2.5 CHIPFOG | 833884 | 363
18-D-2014 | 18 | Driving | Flexible | 07/14/2015 | Recycled Aggregate |  | 121667 | -9.5 | Clay | OWP | 5 | 0 | 0.349 | 2014 FA2.5 CHIPFOG | 833884 | 363
18-D-2014 | 18 | Driving | Flexible | 07/14/2015 | Recycled Aggregate |  | 121667 | -9.5 | Clay | OWP | 1 | 20 | 0.415 | 2014 FA2.5 CHIPFOG | 833884 | 363
18-D-2014 | 18 | Driving | Flexible | 07/14/2015 | Recycled Aggregate |  | 121667 | -9.5 | Clay | OWP | 2 | 20 | 0.406 | 2014 FA2.5 CHIPFOG | 833884 | 363
18-D-2014 | 18 | Driving | Flexible | 07/14/2015 | Recycled Aggregate |  | 121667 | -9.5 | Clay | OWP | 3 | 20 | 0.397 | 2014 FA2.5 CHIPFOG | 833884 | 363
18-D-2014 | 18 | Driving | Flexible | 07/14/2015 | Recycled Aggregate |  | 121667 | -9.5 | Clay | OWP | 4 | 20 | 0.394 | 2014 FA2.5 CHIPFOG | 833884 | 363
18-D-2014 | 18 | Driving | Flexible | 07/14/2015 | Recycled Aggregate |  | 121667 | -9.5 | Clay | OWP | 5 | 20 | 0.394 | 2014 FA2.5 CHIPFOG | 833884 | 363
18-D-2014 | 18 | Driving | Flexible | 07/14/2015 | Recycled Aggregate |  | 121667 | -9.5 | Clay | OWP | 1 | 40 | 0.425 | 2014 FA2.5 CHIPFOG | 833884 | 363
18-D-2014 | 18 | Driving | Flexible | 07/14/2015 | Recycled Aggregate |  | 121667 | -9.5 | Clay | OWP | 2 | 40 | 0.415 | 2014 FA2.5 CHIPFOG | 833884 | 363
18-D-2014 | 18 | Driving | Flexible | 07/14/2015 | Recycled Aggregate |  | 121667 | -9.5 | Clay | OWP | 3 | 40 | 0.41 | 2014 FA2.5 CHIPFOG | 833884 | 363
18-D-2014 | 18 | Driving | Flexible | 07/14/2015 | Recycled Aggregate |  | 121667 | -9.5 | Clay | OWP | 4 | 40 | 0.407 | 2014 FA2.5 CHIPFOG | 833884 | 363
18-D-2014 | 18 | Driving | Flexible | 07/14/2015 | Recycled Aggregate |  | 121667 | -9.5 | Clay | OWP | 5 | 40 | 0.408 | 2014 FA2.5 CHIPFOG | 833884 | 363
18-D-2014 | 18 | Driving | Flexible | 07/14/2015 | Recycled Aggregate |  | 121667 | -9.5 | Clay | OWP | 1 | 60 | 0.44 | 2014 FA2.5 CHIPFOG | 833884 | 363
18-D-2014 | 18 | Driving | Flexible | 07/14/2015 | Recycled Aggregate |  | 121667 | -9.5 | Clay | OWP | 2 | 60 | 0.427 | 2014 FA2.5 CHIPFOG | 833884 | 363
18-D-2014 | 18 | Driving | Flexible | 07/14/2015 | Recycled Aggregate |  | 121667 | -9.5 | Clay | OWP | 3 | 60 | 0.42 | 2014 FA2.5 CHIPFOG | 833884 | 363
18-D-2014 | 18 | Driving | Flexible | 07/14/2015 | Recycled Aggregate |  | 121667 | -9.5 | Clay | OWP | 4 | 60 | 0.416 | 2014 FA2.5 CHIPFOG | 833884 | 363
18-D-2014 | 18 | Driving | Flexible | 07/14/2015 | Recycled Aggregate |  | 121667 | -9.5 | Clay | OWP | 5 | 60 | 0.418 | 2014 FA2.5 CHIPFOG | 833884 | 363
18-D-2014 | 18 | Driving | Flexible | 07/14/2015 | Recycled Aggregate |  | 121667 | -9.5 | Clay | OWP | 1 | 80 | 0.155 | 2014 FA2.5 CHIPFOG | 833884 | 363
18-D-2014 | 18 | Driving | Flexible | 07/14/2015 | Recycled Aggregate |  | 121667 | -9.5 | Clay | OWP | 2 | 80 | 0.228 | 2014 FA2.5 CHIPFOG | 833884 | 363
18-D-2014 | 18 | Driving | Flexible | 07/14/2015 | Recycled Aggregate |  | 121667 | -9.5 | Clay | OWP | 3 | 80 | 0.202 | 2014 FA2.5 CHIPFOG | 833884 | 363
18-D-2014 | 18 | Driving | Flexible | 07/14/2015 | Recycled Aggregate |  | 121667 | -9.5 | Clay | OWP | 4 | 80 | 0.204 | 2014 FA2.5 CHIPFOG | 833884 | 363
18-D-2014 | 18 | Driving | Flexible | 07/14/2015 | Recycled Aggregate |  | 121667 | -9.5 | Clay | OWP | 5 | 80 | 0.219 | 2014 FA2.5 CHIPFOG | 833884 | 363
18-D-2014 | 18 | Driving | Flexible | 07/14/2015 | Recycled Aggregate |  | 121490 | -9.5 | Clay | OWP | 1 | 0 | 0.428 | 2014 FA2.5 CHIPFOG | 833884 | 363
18-D-2014 | 18 | Driving | Flexible | 07/14/2015 | Recycled Aggregate |  | 121490 | -9.5 | Clay | OWP | 2 | 0 | 0.426 | 2014 FA2.5 CHIPFOG | 833884 | 363
18-D-2014 | 18 | Driving | Flexible | 07/14/2015 | Recycled Aggregate |  | 121490 | -9.5 | Clay | OWP | 3 | 0 | 0.408 | 2014 FA2.5 CHIPFOG | 833884 | 363
18-D-2014 | 18 | Driving | Flexible | 07/14/2015 | Recycled Aggregate |  | 121490 | -9.5 | Clay | OWP | 4 | 0 | 0.411 | 2014 FA2.5 CHIPFOG | 833884 | 363
18-D-2014 | 18 | Driving | Flexible | 07/14/2015 | Recycled Aggregate |  | 121490 | -9.5 | Clay | OWP | 5 | 0 | 0.413 | 2014 FA2.5 CHIPFOG | 833884 | 363
18-D-2014 | 18 | Driving | Flexible | 07/14/2015 | Recycled Aggregate |  | 121490 | -9.5 | Clay | OWP | 1 | 20 | 0.453 | 2014 FA2.5 CHIPFOG | 833884 | 363
18-D-2014 | 18 | Driving | Flexible | 07/14/2015 | Recycled Aggregate |  | 121490 | -9.5 | Clay | OWP | 2 | 20 | 0.435 | 2014 FA2.5 CHIPFOG | 833884 | 363
18-D-2014 | 18 | Driving | Flexible | 07/14/2015 | Recycled Aggregate |  | 121490 | -9.5 | Clay | OWP | 3 | 20 | 0.437 | 2014 FA2.5 CHIPFOG | 833884 | 363
18-D-2014 | 18 | Driving | Flexible | 07/14/2015 | Recycled Aggregate |  | 121490 | -9.5 | Clay | OWP | 4 | 20 | 0.429 | 2014 FA2.5 CHIPFOG | 833884 | 363
18-D-2014 | 18 | Driving | Flexible | 07/14/2015 | Recycled Aggregate |  | 121490 | -9.5 | Clay | OWP | 5 | 20 | 0.424 | 2014 FA2.5 CHIPFOG | 833884 | 363
18-D-2014 | 18 | Driving | Flexible | 07/14/2015 | Recycled Aggregate |  | 121490 | -9.5 | Clay | OWP | 1 | 40 | 0.462 | 2014 FA2.5 CHIPFOG | 833884 | 363
18-D-2014 | 18 | Driving | Flexible | 07/14/2015 | Recycled Aggregate |  | 121490 | -9.5 | Clay | OWP | 2 | 40 | 0.449 | 2014 FA2.5 CHIPFOG | 833884 | 363
18-D-2014 | 18 | Driving | Flexible | 07/14/2015 | Recycled Aggregate |  | 121490 | -9.5 | Clay | OWP | 3 | 40 | 0.444 | 2014 FA2.5 CHIPFOG | 833884 | 363
18-D-2014 | 18 | Driving | Flexible | 07/14/2015 | Recycled Aggregate |  | 121490 | -9.5 | Clay | OWP | 4 | 40 | 0.437 | 2014 FA2.5 CHIPFOG | 833884 | 363
18-D-2014 | 18 | Driving | Flexible | 07/14/2015 | Recycled Aggregate |  | 121490 | -9.5 | Clay | OWP | 5 | 40 | 0.436 | 2014 FA2.5 CHIPFOG | 833884 | 363
18-D-2014 | 18 | Driving | Flexible | 07/14/2015 | Recycled Aggregate |  | 121217 | -9.5 | Clay | OWP | 3 | 20 | 0.415 | 2014 FA2.5 CHIPFOG | 833884 | 363
18-D-2014 | 18 | Driving | Flexible | 07/14/2015 | Recycled Aggregate |  | 121217 | -9.5 | Clay | OWP | 4 | 20 | 0.415 | 2014 FA2.5 CHIPFOG | 833884 | 363
18-D-2014 | 18 | Driving | Flexible | 07/14/2015 | Recycled Aggregate |  | 121217 | -9.5 | Clay | OWP | 5 | 20 | 0.411 | 2014 FA2.5 CHIPFOG | 833884 | 363
18-D-2014 | 18 | Driving | Flexible | 07/14/2015 | Recycled Aggregate |  | 121217 | -9.5 | Clay | OWP | 1 | 40 | 0.445 | 2014 FA2.5 CHIPFOG | 833884 | 363
18-D-2014 | 18 | Driving | Flexible | 07/14/2015 | Recycled Aggregate |  | 121217 | -9.5 | Clay | OWP | 2 | 40 | 0.444 | 2014 FA2.5 CHIPFOG | 833884 | 363
18-D-2014 | 18 | Driving | Flexible | 07/14/2015 | Recycled Aggregate |  | 121217 | -9.5 | Clay | OWP | 3 | 40 | 0.429 | 2014 FA2.5 CHIPFOG | 833884 | 363
18-D-2014 | 18 | Driving | Flexible | 07/14/2015 | Recycled Aggregate |  | 121217 | -9.5 | Clay | OWP | 4 | 40 | 0.431 | 2014 FA2.5 CHIPFOG | 833884 | 363
19-P-2014 | 19 | Passing | Flexible | 07/14/2015 | Aggregate |  | 122188 | 2.5 | Clay | IWP | 3 | 20 | 0.463 | 2014 FA2.5 CHIPFOG | 62415 | 363
19-P-2014 | 19 | Passing | Flexible | 07/14/2015 | Aggregate |  | 122188 | 2.5 | Clay | IWP | 4 | 20 | 0.457 | 2014 FA2.5 CHIPFOG | 62415 | 363
19-P-2014 | 19 | Passing | Flexible | 07/14/2015 | Aggregate |  | 122188 | 2.5 | Clay | IWP | 5 | 20 | 0.453 | 2014 FA2.5 CHIPFOG | 62415 | 363
19-P-2014 | 19 | Passing | Flexible | 07/14/2015 | Aggregate |  | 122188 | 2.5 | Clay | IWP | 1 | 40 | 0.491 | 2014 FA2.5 CHIPFOG | 62415 | 363
19-P-2014 | 19 | Passing | Flexible | 07/14/2015 | Aggregate |  | 122188 | 2.5 | Clay | IWP | 2 | 40 | 0.477 | 2014 FA2.5 CHIPFOG | 62415 | 363
19-P-2014 | 19 | Passing | Flexible | 07/14/2015 | Aggregate |  | 122188 | 2.5 | Clay | IWP | 3 | 40 | 0.473 | 2014 FA2.5 CHIPFOG | 62415 | 363
19-P-2014 | 19 | Passing | Flexible | 07/14/2015 | Aggregate |  | 122188 | 2.5 | Clay | IWP | 4 | 40 | 0.464 | 2014 FA2.5 CHIPFOG | 62415 | 363
19-P-2014 | 19 | Passing | Flexible | 07/14/2015 | Aggregate |  | 122188 | 2.5 | Clay | IWP | 5 | 40 | 0.461 | 2014 FA2.5 CHIPFOG | 62415 | 363
19-P-2014 | 19 | Passing | Flexible | 07/14/2015 | Aggregate |  | 122188 | 2.5 | Clay | IWP | 1 | 60 | 0.496 | 2014 FA2.5 CHIPFOG | 62415 | 363
19-P-2014 | 19 | Passing | Flexible | 07/14/2015 | Aggregate |  | 122188 | 2.5 | Clay | IWP | 2 | 60 | 0.484 | 2014 FA2.5 CHIPFOG | 62415 | 363
19-P-2014 | 19 | Passing | Flexible | 07/14/2015 | Aggregate |  | 122188 | 2.5 | Clay | IWP | 3 | 60 | 0.476 | 2014 FA2.5 CHIPFOG | 62415 | 363
19-P-2014 | 19 | Passing | Flexible | 07/14/2015 | Aggregate |  | 122188 | 2.5 | Clay | IWP | 4 | 60 | 0.468 | 2014 FA2.5 CHIPFOG | 62415 | 363
19-P-2014 | 19 | Passing | Flexible | 07/14/2015 | Aggregate |  | 122188 | 2.5 | Clay | IWP | 5 | 60 | 0.466 | 2014 FA2.5 CHIPFOG | 62415 | 363
19-P-2014 | 19 | Passing | Flexible | 07/14/2015 | Aggregate |  | 122188 | 2.5 | Clay | IWP | 1 | 80 | 0.229 | 2014 FA2.5 CHIPFOG | 62415 | 363
19-P-2014 | 19 | Passing | Flexible | 07/14/2015 | Aggregate |  | 122188 | 2.5 | Clay | IWP | 2 | 80 | 0.22 | 2014 FA2.5 CHIPFOG | 62415 | 363
19-P-2014 | 19 | Passing | Flexible | 07/14/2015 | Aggregate |  | 122188 | 2.5 | Clay | IWP | 3 | 80 | 0.22 | 2014 FA2.5 CHIPFOG | 62415 | 363
19-P-2014 | 19 | Passing | Flexible | 07/14/2015 | Aggregate |  | 122188 | 2.5 | Clay | IWP | 4 | 80 | 0.215 | 2014 FA2.5 CHIPFOG | 62415 | 363
19-P-2014 | 19 | Passing | Flexible | 07/14/2015 | Aggregate |  | 122188 | 2.5 | Clay | IWP | 5 | 80 | 0.218 | 2014 FA2.5 CHIPFOG | 62415 | 363
19-D-2014 | 19 | Driving | Flexible | 07/14/2015 | Aggregate |  | 121993 | -9.5 | Clay | OWP | 5 | 40 | 0.435 | 2014 FA2.5 CHIPFOG | 833884 | 363
19-D-2014 | 19 | Driving | Flexible | 07/14/2015 | Aggregate |  | 121794 | -9.5 | Clay | OWP | 4 | 20 | 0.415 | 2014 FA2.5 CHIPFOG | 833884 | 363
19-D-2014 | 19 | Driving | Flexible | 07/14/2015 | Aggregate |  | 121794 | -9.5 | Clay | OWP | 5 | 20 | 0.409 | 2014 FA2.5 CHIPFOG | 833884 | 363
19-D-2014 | 19 | Driving | Flexible | 07/14/2015 | Aggregate |  | 121794 | -9.5 | Clay | OWP | 1 | 40 | 0.432 | 2014 FA2.5 CHIPFOG | 833884 | 363
19-D-2014 | 19 | Driving | Flexible | 07/14/2015 | Aggregate |  | 121794 | -9.5 | Clay | OWP | 2 | 40 | 0.424 | 2014 FA2.5 CHIPFOG | 833884 | 363
19-D-2014 | 19 | Driving | Flexible | 07/14/2015 | Aggregate |  | 121794 | -9.5 | Clay | OWP | 3 | 40 | 0.419 | 2014 FA2.5 CHIPFOG | 833884 | 363
19-D-2014 | 19 | Driving | Flexible | 07/14/2015 | Aggregate |  | 121794 | -9.5 | Clay | OWP | 4 | 40 | 0.416 | 2014 FA2.5 CHIPFOG | 833884 | 363
19-P-2014 | 19 | Passing | Flexible | 07/14/2015 | Aggregate |  | 121794 | 2.5 | Clay | IWP | 2 | 80 | 0.219 | 2014 FA2.5 CHIPFOG | 62415 | 363
19-P-2014 | 19 | Passing | Flexible | 07/14/2015 | Aggregate |  | 121794 | 2.5 | Clay | IWP | 3 | 80 | 0.222 | 2014 FA2.5 CHIPFOG | 62415 | 363
19-P-2014 | 19 | Passing | Flexible | 07/14/2015 | Aggregate |  | 121794 | 2.5 | Clay | IWP | 4 | 80 | 0.203 | 2014 FA2.5 CHIPFOG | 62415 | 363
19-P-2014 | 19 | Passing | Flexible | 07/14/2015 | Aggregate |  | 121794 | 2.5 | Clay | IWP | 5 | 80 | 0.234 | 2014 FA2.5 CHIPFOG | 62415 | 363
19-P-2014 | 19 | Passing | Flexible | 07/14/2015 | Aggregate |  | 121993 | 2.5 | Clay | IWP | 1 | 0 | 0.496 | 2014 FA2.5 CHIPFOG | 62415 | 363
19-P-2014 | 19 | Passing | Flexible | 07/14/2015 | Aggregate |  | 121993 | 2.5 | Clay | IWP | 2 | 0 | 0.437 | 2014 FA2.5 CHIPFOG | 62415 | 363
19-P-2014 | 19 | Passing | Flexible | 07/14/2015 | Aggregate |  | 121993 | 2.5 | Clay | IWP | 3 | 0 | 0.433 | 2014 FA2.5 CHIPFOG | 62415 | 363
19-P-2014 | 19 | Passing | Flexible | 07/14/2015 | Aggregate |  | 121993 | 2.5 | Clay | IWP | 4 | 0 | 0.424 | 2014 FA2.5 CHIPFOG | 62415 | 363
19-P-2014 | 19 | Passing | Flexible | 07/14/2015 | Aggregate |  | 121993 | 2.5 | Clay | IWP | 5 | 0 | 0.436 | 2014 FA2.5 CHIPFOG | 62415 | 363
19-P-2014 | 19 | Passing | Flexible | 07/14/2015 | Aggregate |  | 121993 | 2.5 | Clay | IWP | 1 | 20 | 0.475 | 2014 FA2.5 CHIPFOG | 62415 | 363
19-P-2014 | 19 | Passing | Flexible | 07/14/2015 | Aggregate |  | 121993 | 2.5 | Clay | IWP | 2 | 20 | 0.465 | 2014 FA2.5 CHIPFOG | 62415 | 363
19-P-2014 | 19 | Passing | Flexible | 07/14/2015 | Aggregate |  | 121993 | 2.5 | Clay | IWP | 3 | 20 | 0.459 | 2014 FA2.5 CHIPFOG | 62415 | 363
19-P-2014 | 19 | Passing | Flexible | 07/14/2015 | Aggregate |  | 121993 | 2.5 | Clay | IWP | 4 | 20 | 0.452 | 2014 FA2.5 CHIPFOG | 62415 | 363
19-P-2014 | 19 | Passing | Flexible | 07/14/2015 | Aggregate |  | 121993 | 2.5 | Clay | IWP | 5 | 20 | 0.449 | 2014 FA2.5 CHIPFOG | 62415 | 363
19-P-2014 | 19 | Passing | Flexible | 07/14/2015 | Aggregate |  | 121993 | 2.5 | Clay | IWP | 1 | 40 | 0.463 | 2014 FA2.5 CHIPFOG | 62415 | 363
19-P-2014 | 19 | Passing | Flexible | 07/14/2015 | Aggregate |  | 121993 | 2.5 | Clay | IWP | 2 | 40 | 0.457 | 2014 FA2.5 CHIPFOG | 62415 | 363
19-P-2014 | 19 | Passing | Flexible | 07/14/2015 | Aggregate |  | 121993 | 2.5 | Clay | IWP | 3 | 40 | 0.451 | 2014 FA2.5 CHIPFOG | 62415 | 363
19-P-2014 | 19 | Passing | Flexible | 07/14/2015 | Aggregate |  | 121993 | 2.5 | Clay | IWP | 4 | 40 | 0.445 | 2014 FA2.5 CHIPFOG | 62415 | 363
19-P-2014 | 19 | Passing | Flexible | 07/14/2015 | Aggregate |  | 121993 | 2.5 | Clay | IWP | 5 | 40 | 0.442 | 2014 FA2.5 CHIPFOG | 62415 | 363
19-P-2014 | 19 | Passing | Flexible | 07/14/2015 | Aggregate |  | 121993 | 2.5 | Clay | IWP | 1 | 60 | 0.471 | 2014 FA2.5 CHIPFOG | 62415 | 363
19-P-2014 | 19 | Passing | Flexible | 07/14/2015 | Aggregate |  | 121993 | 2.5 | Clay | IWP | 2 | 60 | 0.463 | 2014 FA2.5 CHIPFOG | 62415 | 363
19-P-2014 | 19 | Passing | Flexible | 07/14/2015 | Aggregate |  | 121993 | 2.5 | Clay | IWP | 3 | 60 | 0.453 | 2014 FA2.5 CHIPFOG | 62415 | 363
19-P-2014 | 19 | Passing | Flexible | 07/14/2015 | Aggregate |  | 121993 | 2.5 | Clay | IWP | 4 | 60 | 0.447 | 2014 FA2.5 CHIPFOG | 62415 | 363
19-P-2014 | 19 | Passing | Flexible | 07/14/2015 | Aggregate |  | 121993 | 2.5 | Clay | IWP | 5 | 60 | 0.446 | 2014 FA2.5 CHIPFOG | 62415 | 363
19-P-2014 | 19 | Passing | Flexible | 07/14/2015 | Aggregate |  | 121993 | 2.5 | Clay | IWP | 1 | 80 | 0.237 | 2014 FA2.5 CHIPFOG | 62415 | 363
19-P-2014 | 19 | Passing | Flexible | 07/14/2015 | Aggregate |  | 121993 | 2.5 | Clay | IWP | 2 | 80 | 0.228 | 2014 FA2.5 CHIPFOG | 62415 | 363
19-P-2014 | 19 | Passing | Flexible | 07/14/2015 | Aggregate |  | 121993 | 2.5 | Clay | IWP | 3 | 80 | 0.208 | 2014 FA2.5 CHIPFOG | 62415 | 363
19-P-2014 | 19 | Passing | Flexible | 07/14/2015 | Aggregate |  | 121993 | 2.5 | Clay | IWP | 4 | 80 | 0.221 | 2014 FA2.5 CHIPFOG | 62415 | 363
19-P-2014 | 19 | Passing | Flexible | 07/14/2015 | Aggregate |  | 121993 | 2.5 | Clay | IWP | 5 | 80 | 0.216 | 2014 FA2.5 CHIPFOG | 62415 | 363
19-P-2014 | 19 | Passing | Flexible | 07/14/2015 | Aggregate |  | 121794 | 2.5 | Clay | IWP | 1 | 0 | 0.519 | 2014 FA2.5 CHIPFOG | 62415 | 363
19-P-2014 | 19 | Passing | Flexible | 07/14/2015 | Aggregate |  | 121794 | 2.5 | Clay | IWP | 2 | 0 | 0.494 | 2014 FA2.5 CHIPFOG | 62415 | 363
19-P-2014 | 19 | Passing | Flexible | 07/14/2015 | Aggregate |  | 121794 | 2.5 | Clay | IWP | 3 | 0 | 0.468 | 2014 FA2.5 CHIPFOG | 62415 | 363
19-P-2014 | 19 | Passing | Flexible | 07/14/2015 | Aggregate |  | 121794 | 2.5 | Clay | IWP | 4 | 0 | 0.454 | 2014 FA2.5 CHIPFOG | 62415 | 363
19-P-2014 | 19 | Passing | Flexible | 07/14/2015 | Aggregate |  | 121794 | 2.5 | Clay | IWP | 5 | 0 | 0.433 | 2014 FA2.5 CHIPFOG | 62415 | 363
19-P-2014 | 19 | Passing | Flexible | 07/14/2015 | Aggregate |  | 121794 | 2.5 | Clay | IWP | 1 | 20 | 0.506 | 2014 FA2.5 CHIPFOG | 62415 | 363
19-P-2014 | 19 | Passing | Flexible | 07/14/2015 | Aggregate |  | 121794 | 2.5 | Clay | IWP | 2 | 20 | 0.499 | 2014 FA2.5 CHIPFOG | 62415 | 363
19-P-2014 | 19 | Passing | Flexible | 07/14/2015 | Aggregate |  | 121794 | 2.5 | Clay | IWP | 3 | 20 | 0.489 | 2014 FA2.5 CHIPFOG | 62415 | 363
19-P-2014 | 19 | Passing | Flexible | 07/14/2015 | Aggregate |  | 121794 | 2.5 | Clay | IWP | 4 | 20 | 0.48 | 2014 FA2.5 CHIPFOG | 62415 | 363
19-P-2014 | 19 | Passing | Flexible | 07/14/2015 | Aggregate |  | 121794 | 2.5 | Clay | IWP | 5 | 20 | 0.466 | 2014 FA2.5 CHIPFOG | 62415 | 363
19-P-2014 | 19 | Passing | Flexible | 07/14/2015 | Aggregate |  | 121794 | 2.5 | Clay | IWP | 1 | 40 | 0.509 | 2014 FA2.5 CHIPFOG | 62415 | 363
19-P-2014 | 19 | Passing | Flexible | 07/14/2015 | Aggregate |  | 121794 | 2.5 | Clay | IWP | 2 | 40 | 0.5 | 2014 FA2.5 CHIPFOG | 62415 | 363
19-P-2014 | 19 | Passing | Flexible | 07/14/2015 | Aggregate |  | 121794 | 2.5 | Clay | IWP | 3 | 40 | 0.493 | 2014 FA2.5 CHIPFOG | 62415 | 363
19-P-2014 | 19 | Passing | Flexible | 07/14/2015 | Aggregate |  | 121794 | 2.5 | Clay | IWP | 4 | 40 | 0.484 | 2014 FA2.5 CHIPFOG | 62415 | 363
19-P-2014 | 19 | Passing | Flexible | 07/14/2015 | Aggregate |  | 121794 | 2.5 | Clay | IWP | 5 | 40 | 0.472 | 2014 FA2.5 CHIPFOG | 62415 | 363
19-P-2014 | 19 | Passing | Flexible | 07/14/2015 | Aggregate |  | 121794 | 2.5 | Clay | IWP | 1 | 60 | 0.521 | 2014 FA2.5 CHIPFOG | 62415 | 363
19-P-2014 | 19 | Passing | Flexible | 07/14/2015 | Aggregate |  | 121794 | 2.5 | Clay | IWP | 2 | 60 | 0.509 | 2014 FA2.5 CHIPFOG | 62415 | 363
19-P-2014 | 19 | Passing | Flexible | 07/14/2015 | Aggregate |  | 121794 | 2.5 | Clay | IWP | 3 | 60 | 0.506 | 2014 FA2.5 CHIPFOG | 62415 | 363
19-P-2014 | 19 | Passing | Flexible | 07/14/2015 | Aggregate |  | 121794 | 2.5 | Clay | IWP | 4 | 60 | 0.496 | 2014 FA2.5 CHIPFOG | 62415 | 363
19-P-2014 | 19 | Passing | Flexible | 07/14/2015 | Aggregate |  | 121794 | 2.5 | Clay | IWP | 5 | 60 | 0.483 | 2014 FA2.5 CHIPFOG | 62415 | 363
19-P-2014 | 19 | Passing | Flexible | 07/14/2015 | Aggregate |  | 121794 | 2.5 | Clay | IWP | 1 | 80 | 0.243 | 2014 FA2.5 CHIPFOG | 62415 | 363
19-P-2014 | 19 | Passing | Flexible | 07/14/2015 | Aggregate |  | 122188 | 2.5 | Clay | IWP | 1 | 0 | 0.479 | 2014 FA2.5 CHIPFOG | 62415 | 363
19-P-2014 | 19 | Passing | Flexible | 07/14/2015 | Aggregate |  | 122188 | 2.5 | Clay | IWP | 2 | 0 | 0.457 | 2014 FA2.5 CHIPFOG | 62415 | 363
19-P-2014 | 19 | Passing | Flexible | 07/14/2015 | Aggregate |  | 122188 | 2.5 | Clay | IWP | 3 | 0 | 0.405 | 2014 FA2.5 CHIPFOG | 62415 | 363
19-P-2014 | 19 | Passing | Flexible | 07/14/2015 | Aggregate |  | 122188 | 2.5 | Clay | IWP | 4 | 0 | 0.462 | 2014 FA2.5 CHIPFOG | 62415 | 363
19-P-2014 | 19 | Passing | Flexible | 07/14/2015 | Aggregate |  | 122188 | 2.5 | Clay | IWP | 5 | 0 | 0.458 | 2014 FA2.5 CHIPFOG | 62415 | 363
19-P-2014 | 19 | Passing | Flexible | 07/14/2015 | Aggregate |  | 122188 | 2.5 | Clay | IWP | 1 | 20 | 0.483 | 2014 FA2.5 CHIPFOG | 62415 | 363
19-P-2014 | 19 | Passing | Flexible | 07/14/2015 | Aggregate |  | 122188 | 2.5 | Clay | IWP | 2 | 20 | 0.473 | 2014 FA2.5 CHIPFOG | 62415 | 363
19-D-2014 | 19 | Driving | Flexible | 07/14/2015 | Aggregate |  | 121794 | -9.5 | Clay | OWP | 4 | 60 | 0.46 | 2014 FA2.5 CHIPFOG | 833884 | 363
19-D-2014 | 19 | Driving | Flexible | 07/14/2015 | Aggregate |  | 121794 | -9.5 | Clay | OWP | 5 | 60 | 0.459 | 2014 FA2.5 CHIPFOG | 833884 | 363
19-D-2014 | 19 | Driving | Flexible | 07/14/2015 | Aggregate |  | 121794 | -9.5 | Clay | OWP | 1 | 80 | 0.226 | 2014 FA2.5 CHIPFOG | 833884 | 363
19-D-2014 | 19 | Driving | Flexible | 07/14/2015 | Aggregate |  | 121794 | -9.5 | Clay | OWP | 2 | 80 | 0.225 | 2014 FA2.5 CHIPFOG | 833884 | 363
19-D-2014 | 19 | Driving | Flexible | 07/14/2015 | Aggregate |  | 121794 | -9.5 | Clay | OWP | 3 | 80 | 0.226 | 2014 FA2.5 CHIPFOG | 833884 | 363
19-D-2014 | 19 | Driving | Flexible | 07/14/2015 | Aggregate |  | 121794 | -9.5 | Clay | OWP | 4 | 80 | 0.217 | 2014 FA2.5 CHIPFOG | 833884 | 363
19-D-2014 | 19 | Driving | Flexible | 07/14/2015 | Aggregate |  | 121794 | -9.5 | Clay | OWP | 5 | 80 | 0.233 | 2014 FA2.5 CHIPFOG | 833884 | 363
19-D-2014 | 19 | Driving | Flexible | 07/14/2015 | Aggregate |  | 121993 | -9.5 | Clay | OWP | 1 | 60 | 0.462 | 2014 FA2.5 CHIPFOG | 833884 | 363
19-D-2014 | 19 | Driving | Flexible | 07/14/2015 | Aggregate |  | 121993 | -9.5 | Clay | OWP | 2 | 60 | 0.448 | 2014 FA2.5 CHIPFOG | 833884 | 363
19-D-2014 | 19 | Driving | Flexible | 07/14/2015 | Aggregate |  | 121993 | -9.5 | Clay | OWP | 3 | 60 | 0.447 | 2014 FA2.5 CHIPFOG | 833884 | 363
19-D-2014 | 19 | Driving | Flexible | 07/14/2015 | Aggregate |  | 121993 | -9.5 | Clay | OWP | 4 | 60 | 0.45 | 2014 FA2.5 CHIPFOG | 833884 | 363
19-D-2014 | 19 | Driving | Flexible | 07/14/2015 | Aggregate |  | 121993 | -9.5 | Clay | OWP | 5 | 60 | 0.443 | 2014 FA2.5 CHIPFOG | 833884 | 363
19-D-2014 | 19 | Driving | Flexible | 07/14/2015 | Aggregate |  | 121993 | -9.5 | Clay | OWP | 1 | 80 | 0.23 | 2014 FA2.5 CHIPFOG | 833884 | 363
19-D-2014 | 19 | Driving | Flexible | 07/14/2015 | Aggregate |  | 121993 | -9.5 | Clay | OWP | 2 | 80 | 0.218 | 2014 FA2.5 CHIPFOG | 833884 | 363
19-D-2014 | 19 | Driving | Flexible | 07/14/2015 | Aggregate |  | 121993 | -9.5 | Clay | OWP | 3 | 80 | 0.228 | 2014 FA2.5 CHIPFOG | 833884 | 363
19-D-2014 | 19 | Driving | Flexible | 07/14/2015 | Aggregate |  | 121993 | -9.5 | Clay | OWP | 4 | 80 | 0.162 | 2014 FA2.5 CHIPFOG | 833884 | 363
19-D-2014 | 19 | Driving | Flexible | 07/14/2015 | Aggregate |  | 121993 | -9.5 | Clay | OWP | 5 | 80 | 0.206 | 2014 FA2.5 CHIPFOG | 833884 | 363
19-D-2014 | 19 | Driving | Flexible | 07/14/2015 | Aggregate |  | 121794 | -9.5 | Clay | OWP | 1 | 0 | 0.407 | 2014 FA2.5 CHIPFOG | 833884 | 363
19-D-2014 | 19 | Driving | Flexible | 07/14/2015 | Aggregate |  | 121794 | -9.5 | Clay | OWP | 2 | 0 | 0.424 | 2014 FA2.5 CHIPFOG | 833884 | 363
19-D-2014 | 19 | Driving | Flexible | 07/14/2015 | Aggregate |  | 121794 | -9.5 | Clay | OWP | 3 | 0 | 0.417 | 2014 FA2.5 CHIPFOG | 833884 | 363
19-D-2014 | 19 | Driving | Flexible | 07/14/2015 | Aggregate |  | 121794 | -9.5 | Clay | OWP | 4 | 0 | 0.38 | 2014 FA2.5 CHIPFOG | 833884 | 363
19-D-2014 | 19 | Driving | Flexible | 07/14/2015 | Aggregate |  | 121794 | -9.5 | Clay | OWP | 5 | 0 | 0.376 | 2014 FA2.5 CHIPFOG | 833884 | 363
19-D-2014 | 19 | Driving | Flexible | 07/14/2015 | Aggregate |  | 121794 | -9.5 | Clay | OWP | 1 | 20 | 0.431 | 2014 FA2.5 CHIPFOG | 833884 | 363
19-D-2014 | 19 | Driving | Flexible | 07/14/2015 | Aggregate |  | 121794 | -9.5 | Clay | OWP | 2 | 20 | 0.424 | 2014 FA2.5 CHIPFOG | 833884 | 363
19-D-2014 | 19 | Driving | Flexible | 07/14/2015 | Aggregate |  | 121794 | -9.5 | Clay | OWP | 3 | 20 | 0.42 | 2014 FA2.5 CHIPFOG | 833884 | 363
19-D-2014 | 19 | Driving | Flexible | 07/14/2015 | Aggregate |  | 122188 | -9.5 | Clay | OWP | 1 | 0 | 0.485 | 2014 FA2.5 CHIPFOG | 833884 | 363
19-D-2014 | 19 | Driving | Flexible | 07/14/2015 | Aggregate |  | 122188 | -9.5 | Clay | OWP | 2 | 0 | 0.454 | 2014 FA2.5 CHIPFOG | 833884 | 363
19-D-2014 | 19 | Driving | Flexible | 07/14/2015 | Aggregate |  | 122188 | -9.5 | Clay | OWP | 3 | 0 | 0.439 | 2014 FA2.5 CHIPFOG | 833884 | 363
19-D-2014 | 19 | Driving | Flexible | 07/14/2015 | Aggregate |  | 122188 | -9.5 | Clay | OWP | 4 | 0 | 0.429 | 2014 FA2.5 CHIPFOG | 833884 | 363
19-D-2014 | 19 | Driving | Flexible | 07/14/2015 | Aggregate |  | 122188 | -9.5 | Clay | OWP | 5 | 0 | 0.444 | 2014 FA2.5 CHIPFOG | 833884 | 363
19-D-2014 | 19 | Driving | Flexible | 07/14/2015 | Aggregate |  | 122188 | -9.5 | Clay | OWP | 1 | 20 | 0.468 | 2014 FA2.5 CHIPFOG | 833884 | 363
19-D-2014 | 19 | Driving | Flexible | 07/14/2015 | Aggregate |  | 122188 | -9.5 | Clay | OWP | 2 | 20 | 0.462 | 2014 FA2.5 CHIPFOG | 833884 | 363
19-D-2014 | 19 | Driving | Flexible | 07/14/2015 | Aggregate |  | 122188 | -9.5 | Clay | OWP | 3 | 20 | 0.452 | 2014 FA2.5 CHIPFOG | 833884 | 363
19-D-2014 | 19 | Driving | Flexible | 07/14/2015 | Aggregate |  | 122188 | -9.5 | Clay | OWP | 4 | 20 | 0.448 | 2014 FA2.5 CHIPFOG | 833884 | 363
19-D-2014 | 19 | Driving | Flexible | 07/14/2015 | Aggregate |  | 122188 | -9.5 | Clay | OWP | 5 | 20 | 0.444 | 2014 FA2.5 CHIPFOG | 833884 | 363
19-D-2014 | 19 | Driving | Flexible | 07/14/2015 | Aggregate |  | 122188 | -9.5 | Clay | OWP | 1 | 40 | 0.479 | 2014 FA2.5 CHIPFOG | 833884 | 363
19-D-2014 | 19 | Driving | Flexible | 07/14/2015 | Aggregate |  | 122188 | -9.5 | Clay | OWP | 2 | 40 | 0.471 | 2014 FA2.5 CHIPFOG | 833884 | 363
19-D-2014 | 19 | Driving | Flexible | 07/14/2015 | Aggregate |  | 122188 | -9.5 | Clay | OWP | 3 | 40 | 0.464 | 2014 FA2.5 CHIPFOG | 833884 | 363
19-D-2014 | 19 | Driving | Flexible | 07/14/2015 | Aggregate |  | 122188 | -9.5 | Clay | OWP | 4 | 40 | 0.461 | 2014 FA2.5 CHIPFOG | 833884 | 363
19-D-2014 | 19 | Driving | Flexible | 07/14/2015 | Aggregate |  | 122188 | -9.5 | Clay | OWP | 5 | 40 | 0.456 | 2014 FA2.5 CHIPFOG | 833884 | 363
19-D-2014 | 19 | Driving | Flexible | 07/14/2015 | Aggregate |  | 122188 | -9.5 | Clay | OWP | 1 | 60 | 0.492 | 2014 FA2.5 CHIPFOG | 833884 | 363
19-D-2014 | 19 | Driving | Flexible | 07/14/2015 | Aggregate |  | 122188 | -9.5 | Clay | OWP | 2 | 60 | 0.484 | 2014 FA2.5 CHIPFOG | 833884 | 363
19-D-2014 | 19 | Driving | Flexible | 07/14/2015 | Aggregate |  | 122188 | -9.5 | Clay | OWP | 3 | 60 | 0.472 | 2014 FA2.5 CHIPFOG | 833884 | 363
19-D-2014 | 19 | Driving | Flexible | 07/14/2015 | Aggregate |  | 122188 | -9.5 | Clay | OWP | 4 | 60 | 0.471 | 2014 FA2.5 CHIPFOG | 833884 | 363
19-D-2014 | 19 | Driving | Flexible | 07/14/2015 | Aggregate |  | 122188 | -9.5 | Clay | OWP | 5 | 60 | 0.465 | 2014 FA2.5 CHIPFOG | 833884 | 363
19-D-2014 | 19 | Driving | Flexible | 07/14/2015 | Aggregate |  | 122188 | -9.5 | Clay | OWP | 1 | 80 | 0.218 | 2014 FA2.5 CHIPFOG | 833884 | 363
19-D-2014 | 19 | Driving | Flexible | 07/14/2015 | Aggregate |  | 122188 | -9.5 | Clay | OWP | 2 | 80 | 0.211 | 2014 FA2.5 CHIPFOG | 833884 | 363
19-D-2014 | 19 | Driving | Flexible | 07/14/2015 | Aggregate |  | 122188 | -9.5 | Clay | OWP | 3 | 80 | 0.232 | 2014 FA2.5 CHIPFOG | 833884 | 363
19-D-2014 | 19 | Driving | Flexible | 07/14/2015 | Aggregate |  | 122188 | -9.5 | Clay | OWP | 4 | 80 | 0.233 | 2014 FA2.5 CHIPFOG | 833884 | 363
19-D-2014 | 19 | Driving | Flexible | 07/14/2015 | Aggregate |  | 122188 | -9.5 | Clay | OWP | 5 | 80 | 0.21 | 2014 FA2.5 CHIPFOG | 833884 | 363
19-D-2014 | 19 | Driving | Flexible | 07/14/2015 | Aggregate |  | 121993 | -9.5 | Clay | OWP | 1 | 0 | 0.502 | 2014 FA2.5 CHIPFOG | 833884 | 363
19-D-2014 | 19 | Driving | Flexible | 07/14/2015 | Aggregate |  | 121993 | -9.5 | Clay | OWP | 2 | 0 | 0.378 | 2014 FA2.5 CHIPFOG | 833884 | 363
19-D-2014 | 19 | Driving | Flexible | 07/14/2015 | Aggregate |  | 121993 | -9.5 | Clay | OWP | 3 | 0 | 0.416 | 2014 FA2.5 CHIPFOG | 833884 | 363
19-D-2014 | 19 | Driving | Flexible | 07/14/2015 | Aggregate |  | 121993 | -9.5 | Clay | OWP | 4 | 0 | 0.422 | 2014 FA2.5 CHIPFOG | 833884 | 363
19-D-2014 | 19 | Driving | Flexible | 07/14/2015 | Aggregate |  | 121993 | -9.5 | Clay | OWP | 5 | 0 | 0.427 | 2014 FA2.5 CHIPFOG | 833884 | 363
19-D-2014 | 19 | Driving | Flexible | 07/14/2015 | Aggregate |  | 121993 | -9.5 | Clay | OWP | 1 | 20 | 0.441 | 2014 FA2.5 CHIPFOG | 833884 | 363
19-D-2014 | 19 | Driving | Flexible | 07/14/2015 | Aggregate |  | 121993 | -9.5 | Clay | OWP | 2 | 20 | 0.432 | 2014 FA2.5 CHIPFOG | 833884 | 363
19-D-2014 | 19 | Driving | Flexible | 07/14/2015 | Aggregate |  | 121993 | -9.5 | Clay | OWP | 3 | 20 | 0.427 | 2014 FA2.5 CHIPFOG | 833884 | 363
19-D-2014 | 19 | Driving | Flexible | 07/14/2015 | Aggregate |  | 121993 | -9.5 | Clay | OWP | 4 | 20 | 0.428 | 2014 FA2.5 CHIPFOG | 833884 | 363
19-D-2014 | 19 | Driving | Flexible | 07/14/2015 | Aggregate |  | 121993 | -9.5 | Clay | OWP | 5 | 20 | 0.423 | 2014 FA2.5 CHIPFOG | 833884 | 363
19-D-2014 | 19 | Driving | Flexible | 07/14/2015 | Aggregate |  | 121993 | -9.5 | Clay | OWP | 1 | 40 | 0.448 | 2014 FA2.5 CHIPFOG | 833884 | 363
19-D-2014 | 19 | Driving | Flexible | 07/14/2015 | Aggregate |  | 121993 | -9.5 | Clay | OWP | 2 | 40 | 0.442 | 2014 FA2.5 CHIPFOG | 833884 | 363
19-D-2014 | 19 | Driving | Flexible | 07/14/2015 | Aggregate |  | 121993 | -9.5 | Clay | OWP | 3 | 40 | 0.44 | 2014 FA2.5 CHIPFOG | 833884 | 363
19-D-2014 | 19 | Driving | Flexible | 07/14/2015 | Aggregate |  | 121993 | -9.5 | Clay | OWP | 4 | 40 | 0.437 | 2014 FA2.5 CHIPFOG | 833884 | 363
19-D-2008 | 19 | Driving | Flexible | 10/01/2012 | Aggregate |  |  | -6 | Clay | BWP | 1 | 80 | 0.274 |  | 2209141 | 1565
19-D-2008 | 19 | Driving | Flexible | 10/01/2012 | Aggregate |  |  | -6 | Clay | BWP | 2 | 80 | 0.245 |  | 2209141 | 1565
19-D-2008 | 19 | Driving | Flexible | 10/01/2012 | Aggregate |  |  | -6 | Clay | BWP | 3 | 80 | 0.27 |  | 2209141 | 1565
19-D-2008 | 19 | Driving | Flexible | 10/01/2012 | Aggregate |  |  | -6 | Clay | BWP | 4 | 80 | 0.232 |  | 2209141 | 1565
19-D-2008 | 19 | Driving | Flexible | 10/01/2012 | Aggregate |  |  | -6 | Clay | BWP | 5 | 80 | 0.254 |  | 2209141 | 1565
19-D-2008 | 19 | Driving | Flexible | 10/01/2012 | Aggregate |  |  | -6 | Clay | BWP | 1 | 0 | 0.581 |  | 2209141 | 1565
19-D-2008 | 19 | Driving | Flexible | 10/01/2012 | Aggregate |  |  | -6 | Clay | BWP | 2 | 0 | 0.576 |  | 2209141 | 1565
19-D-2008 | 19 | Driving | Flexible | 10/01/2012 | Aggregate |  |  | -6 | Clay | BWP | 3 | 0 | 0.586 |  | 2209141 | 1565
19-D-2008 | 19 | Driving | Flexible | 10/01/2012 | Aggregate |  |  | -6 | Clay | BWP | 4 | 0 | 0.536 |  | 2209141 | 1565
19-D-2008 | 19 | Driving | Flexible | 10/01/2012 | Aggregate |  |  | -6 | Clay | BWP | 5 | 0 | 0.48 |  | 2209141 | 1565
19-P-2008 | 19 | Passing | Flexible | 10/01/2012 | Aggregate |  |  | 6 | Clay | BWP | 4 | 20 | 0.497 |  | 587509 | 1565
19-P-2008 | 19 | Passing | Flexible | 10/01/2012 | Aggregate |  |  | 6 | Clay | BWP | 3 | 20 | 0.51 |  | 587509 | 1565
19-P-2008 | 19 | Passing | Flexible | 10/01/2012 | Aggregate |  |  | 6 | Clay | BWP | 1 | 40 | 0.55 |  | 587509 | 1565
19-P-2008 | 19 | Passing | Flexible | 10/01/2012 | Aggregate |  |  | 6 | Clay | BWP | 2 | 40 | 0.525 |  | 587509 | 1565
19-P-2008 | 19 | Passing | Flexible | 10/01/2012 | Aggregate |  |  | 6 | Clay | BWP | 3 | 40 | 0.51 |  | 587509 | 1565
19-P-2008 | 19 | Passing | Flexible | 10/01/2012 | Aggregate |  |  | 6 | Clay | BWP | 4 | 40 | 0.501 |  | 587509 | 1565
19-P-2008 | 19 | Passing | Flexible | 10/01/2012 | Aggregate |  |  | 6 | Clay | BWP | 5 | 40 | 0.491 |  | 587509 | 1565
19-P-2008 | 19 | Passing | Flexible | 10/01/2012 | Aggregate |  |  | 6 | Clay | BWP | 1 | 60 | 0.548 |  | 587509 | 1565
19-P-2008 | 19 | Passing | Flexible | 10/01/2012 | Aggregate |  |  | 6 | Clay | BWP | 2 | 60 | 0.521 |  | 587509 | 1565
19-P-2008 | 19 | Passing | Flexible | 10/01/2012 | Aggregate |  |  | 6 | Clay | BWP | 3 | 60 | 0.507 |  | 587509 | 1565
19-P-2008 | 19 | Passing | Flexible | 10/01/2012 | Aggregate |  |  | 6 | Clay | BWP | 4 | 60 | 0.497 |  | 587509 | 1565
19-P-2008 | 19 | Passing | Flexible | 10/01/2012 | Aggregate |  |  | 6 | Clay | BWP | 5 | 60 | 0.491 |  | 587509 | 1565
19-P-2008 | 19 | Passing | Flexible | 10/01/2012 | Aggregate |  |  | 6 | Clay | BWP | 1 | 80 | 0.242 |  | 587509 | 1565
19-P-2008 | 19 | Passing | Flexible | 10/01/2012 | Aggregate |  |  | 6 | Clay | BWP | 2 | 80 | 0.227 |  | 587509 | 1565
19-P-2008 | 19 | Passing | Flexible | 10/01/2012 | Aggregate |  |  | 6 | Clay | BWP | 3 | 80 | 0.223 |  | 587509 | 1565
19-P-2008 | 19 | Passing | Flexible | 10/01/2012 | Aggregate |  |  | 6 | Clay | BWP | 4 | 80 | 0.228 |  | 587509 | 1565
19-P-2008 | 19 | Passing | Flexible | 10/01/2012 | Aggregate |  |  | 6 | Clay | BWP | 5 | 80 | 0.252 |  | 587509 | 1565
19-P-2008 | 19 | Passing | Flexible | 10/01/2012 | Aggregate |  |  | 6 | Clay | BWP | 1 | 0 | 0.571 |  | 587509 | 1565
19-P-2008 | 19 | Passing | Flexible | 10/01/2012 | Aggregate |  |  | 6 | Clay | BWP | 2 | 0 | 0.536 |  | 587509 | 1565
19-P-2008 | 19 | Passing | Flexible | 10/01/2012 | Aggregate |  |  | 6 | Clay | BWP | 3 | 0 | 0.551 |  | 587509 | 1565
19-P-2008 | 19 | Passing | Flexible | 10/01/2012 | Aggregate |  |  | 6 | Clay | BWP | 4 | 0 | 0.535 |  | 587509 | 1565
19-P-2008 | 19 | Passing | Flexible | 10/01/2012 | Aggregate |  |  | 6 | Clay | BWP | 5 | 0 | 0.504 |  | 587509 | 1565
19-P-2008 | 19 | Passing | Flexible | 10/01/2012 | Aggregate |  |  | 2.5 | Clay | IWP | 1 | 20 | 0.551 |  | 587509 | 1565
19-P-2008 | 19 | Passing | Flexible | 10/01/2012 | Aggregate |  |  | 2.5 | Clay | IWP | 2 | 20 | 0.529 |  | 587509 | 1565
19-P-2008 | 19 | Passing | Flexible | 10/01/2012 | Aggregate |  |  | 2.5 | Clay | IWP | 3 | 20 | 0.51 |  | 587509 | 1565
19-P-2008 | 19 | Passing | Flexible | 10/01/2012 | Aggregate |  |  | 2.5 | Clay | IWP | 4 | 20 | 0.502 |  | 587509 | 1565
19-P-2008 | 19 | Passing | Flexible | 10/01/2012 | Aggregate |  |  | 2.5 | Clay | IWP | 5 | 20 | 0.491 |  | 587509 | 1565
19-P-2008 | 19 | Passing | Flexible | 10/01/2012 | Aggregate |  |  | 2.5 | Clay | IWP | 1 | 40 | 0.552 |  | 587509 | 1565
19-P-2008 | 19 | Passing | Flexible | 10/01/2012 | Aggregate |  |  | 2.5 | Clay | IWP | 2 | 40 | 0.532 |  | 587509 | 1565
19-P-2008 | 19 | Passing | Flexible | 10/01/2012 | Aggregate |  |  | 2.5 | Clay | IWP | 3 | 40 | 0.511 |  | 587509 | 1565
19-P-2008 | 19 | Passing | Flexible | 10/01/2012 | Aggregate |  |  | 2.5 | Clay | IWP | 4 | 40 | 0.503 |  | 587509 | 1565
19-P-2008 | 19 | Passing | Flexible | 10/01/2012 | Aggregate |  |  | 2.5 | Clay | IWP | 5 | 40 | 0.496 |  | 587509 | 1565
19-P-2008 | 19 | Passing | Flexible | 10/01/2012 | Aggregate |  |  | 2.5 | Clay | IWP | 1 | 60 | 0.55 |  | 587509 | 1565
19-P-2008 | 19 | Passing | Flexible | 10/01/2012 | Aggregate |  |  | 2.5 | Clay | IWP | 2 | 60 | 0.528 |  | 587509 | 1565
19-P-2008 | 19 | Passing | Flexible | 10/01/2012 | Aggregate |  |  | 2.5 | Clay | IWP | 3 | 60 | 0.515 |  | 587509 | 1565
19-P-2008 | 19 | Passing | Flexible | 10/01/2012 | Aggregate |  |  | 2.5 | Clay | IWP | 4 | 60 | 0.503 |  | 587509 | 1565
19-P-2008 | 19 | Passing | Flexible | 10/01/2012 | Aggregate |  |  | 2.5 | Clay | IWP | 5 | 60 | 0.496 |  | 587509 | 1565
19-P-2008 | 19 | Passing | Flexible | 10/01/2012 | Aggregate |  |  | 2.5 | Clay | IWP | 1 | 80 | 0.245 |  | 587509 | 1565
19-P-2008 | 19 | Passing | Flexible | 10/01/2012 | Aggregate |  |  | 2.5 | Clay | IWP | 2 | 80 | 0.236 |  | 587509 | 1565
19-P-2008 | 19 | Passing | Flexible | 10/01/2012 | Aggregate |  |  | 2.5 | Clay | IWP | 3 | 80 | 0.25 |  | 587509 | 1565
19-P-2008 | 19 | Passing | Flexible | 10/01/2012 | Aggregate |  |  | 2.5 | Clay | IWP | 4 | 80 | 0.229 |  | 587509 | 1565
19-P-2008 | 19 | Passing | Flexible | 10/01/2012 | Aggregate |  |  | 2.5 | Clay | IWP | 5 | 80 | 0.254 |  | 587509 | 1565
19-P-2008 | 19 | Passing | Flexible | 10/01/2012 | Aggregate |  |  | 2.5 | Clay | IWP | 1 | 0 | 0.566 |  | 587509 | 1565
19-P-2008 | 19 | Passing | Flexible | 10/01/2012 | Aggregate |  |  | 2.5 | Clay | IWP | 2 | 0 | 0.557 |  | 587509 | 1565
19-P-2008 | 19 | Passing | Flexible | 10/01/2012 | Aggregate |  |  | 2.5 | Clay | IWP | 3 | 0 | 0.521 |  | 587509 | 1565
19-P-2008 | 19 | Passing | Flexible | 10/01/2012 | Aggregate |  |  | 2.5 | Clay | IWP | 4 | 0 | 0.509 |  | 587509 | 1565
19-P-2008 | 19 | Passing | Flexible | 10/01/2012 | Aggregate |  |  | 2.5 | Clay | IWP | 5 | 0 | 0.515 |  | 587509 | 1565
19-P-2008 | 19 | Passing | Flexible | 10/01/2012 | Aggregate |  |  | 6 | Clay | BWP | 1 | 20 | 0.553 |  | 587509 | 1565
19-P-2008 | 19 | Passing | Flexible | 10/01/2012 | Aggregate |  |  | 6 | Clay | BWP | 2 | 20 | 0.526 |  | 587509 | 1565
19-P-2008 | 19 | Passing | Flexible | 10/01/2012 | Aggregate |  |  | 6 | Clay | BWP | 5 | 20 | 0.49 |  | 587509 | 1565
19-D-2014 | 19 | Driving | Flexible | 07/14/2015 | Aggregate |  | 121794 | -9.5 | Clay | OWP | 5 | 40 | 0.411 | 2014 FA2.5 CHIPFOG | 833884 | 363
19-D-2014 | 19 | Driving | Flexible | 07/14/2015 | Aggregate |  | 121794 | -9.5 | Clay | OWP | 1 | 60 | 0.472 | 2014 FA2.5 CHIPFOG | 833884 | 363
19-D-2014 | 19 | Driving | Flexible | 07/14/2015 | Aggregate |  | 121794 | -9.5 | Clay | OWP | 2 | 60 | 0.464 | 2014 FA2.5 CHIPFOG | 833884 | 363
19-D-2014 | 19 | Driving | Flexible | 07/14/2015 | Aggregate |  | 121794 | -9.5 | Clay | OWP | 3 | 60 | 0.458 | 2014 FA2.5 CHIPFOG | 833884 | 363
19-D-2008 | 19 | Driving | Flexible | 09/29/2010 | Aggregate |  |  | -6 | Clay | BWP | 6 | 60 | 0.503 |  | 1045040 | 832
19-D-2008 | 19 | Driving | Flexible | 09/29/2010 | Aggregate |  |  | -6 | Clay | BWP | 6 | 80 | 0.215 |  | 1045040 | 832
19-D-2008 | 19 | Driving | Flexible | 09/29/2010 | Aggregate |  |  | -9.5 | Clay | OWP | 6 | 20 | 0.589 |  | 1045040 | 832
19-D-2008 | 19 | Driving | Flexible | 09/29/2010 | Aggregate |  |  | -6 | Clay | BWP | 6 | 40 | 0.519 |  | 1045040 | 832
19-D-2008 | 19 | Driving | Flexible | 10/05/2011 | Aggregate |  |  | -6 | Clay | BWP | 6 | 0 | 0.585 |  | 1524393 | 1203
19-D-2008 | 19 | Driving | Flexible | 10/05/2011 | Aggregate |  |  | -6 | Clay | BWP | 6 | 20 | 0.563 |  | 1524393 | 1203
19-D-2008 | 19 | Driving | Flexible | 10/05/2011 | Aggregate |  |  | -2.5 | Clay | IWP | 6 | 80 | 0.206 |  | 1524393 | 1203
19-D-2008 | 19 | Driving | Flexible | 10/05/2011 | Aggregate |  |  | -2.5 | Clay | IWP | 6 | 60 | 0.55 |  | 1524393 | 1203
19-D-2008 | 19 | Driving | Flexible | 10/05/2011 | Aggregate |  |  | -2.5 | Clay | IWP | 6 | 40 | 0.581 |  | 1524393 | 1203
19-D-2008 | 19 | Driving | Flexible | 10/05/2011 | Aggregate |  |  | -2.5 | Clay | IWP | 6 | 20 | 0.612 |  | 1524393 | 1203
19-D-2008 | 19 | Driving | Flexible | 10/05/2011 | Aggregate |  |  | -2.5 | Clay | IWP | 6 | 0 | 0.629 |  | 1524393 | 1203
19-D-2008 | 19 | Driving | Flexible | 10/05/2011 | Aggregate |  |  | -6 | Clay | BWP | 6 | 80 | 0.196 |  | 1524393 | 1203
19-D-2008 | 19 | Driving | Flexible | 10/05/2011 | Aggregate |  |  | -6 | Clay | BWP | 6 | 60 | 0.491 |  | 1524393 | 1203
19-D-2008 | 19 | Driving | Flexible | 10/05/2011 | Aggregate |  |  | -6 | Clay | BWP | 6 | 40 | 0.518 |  | 1524393 | 1203
19-P-2008 | 19 | Passing | Flexible | 10/05/2011 | Aggregate |  |  | 2.5 | Clay | IWP | 6 | 0 | 0.594 |  | 415907 | 1203
19-P-2008 | 19 | Passing | Flexible | 10/05/2011 | Aggregate |  |  | 6 | Clay | BWP | 6 | 60 | 0.561 |  | 415907 | 1203
19-P-2008 | 19 | Passing | Flexible | 10/05/2011 | Aggregate |  |  | 6 | Clay | BWP | 6 | 40 | 0.58 |  | 415907 | 1203
19-P-2008 | 19 | Passing | Flexible | 10/05/2011 | Aggregate |  |  | 6 | Clay | BWP | 6 | 20 | 0.59 |  | 415907 | 1203
19-P-2008 | 19 | Passing | Flexible | 10/05/2011 | Aggregate |  |  | 6 | Clay | BWP | 6 | 80 | 0.207 |  | 415907 | 1203
19-P-2008 | 19 | Passing | Flexible | 10/05/2011 | Aggregate |  |  | 2.5 | Clay | IWP | 6 | 80 | 0.208 |  | 415907 | 1203
19-P-2008 | 19 | Passing | Flexible | 10/05/2011 | Aggregate |  |  | 2.5 | Clay | IWP | 6 | 60 | 0.543 |  | 415907 | 1203
19-P-2008 | 19 | Passing | Flexible | 10/05/2011 | Aggregate |  |  | 2.5 | Clay | IWP | 6 | 40 | 0.568 |  | 415907 | 1203
19-P-2008 | 19 | Passing | Flexible | 10/05/2011 | Aggregate |  |  | 2.5 | Clay | IWP | 6 | 20 | 0.584 |  | 415907 | 1203
19-P-2008 | 19 | Passing | Flexible | 10/05/2011 | Aggregate |  |  | 6 | Clay | BWP | 6 | 0 | 0.596 |  | 415907 | 1203
19-D-2008 | 19 | Driving | Flexible | 10/01/2012 | Aggregate |  |  | -9.5 | Clay | OWP | 1 | 20 | 0.522 |  | 2209141 | 1565
19-D-2008 | 19 | Driving | Flexible | 10/01/2012 | Aggregate |  |  | -9.5 | Clay | OWP | 2 | 20 | 0.507 |  | 2209141 | 1565
19-D-2008 | 19 | Driving | Flexible | 10/01/2012 | Aggregate |  |  | -9.5 | Clay | OWP | 3 | 20 | 0.494 |  | 2209141 | 1565
19-D-2008 | 19 | Driving | Flexible | 10/01/2012 | Aggregate |  |  | -9.5 | Clay | OWP | 4 | 20 | 0.486 |  | 2209141 | 1565
19-D-2008 | 19 | Driving | Flexible | 10/01/2012 | Aggregate |  |  | -9.5 | Clay | OWP | 5 | 20 | 0.474 |  | 2209141 | 1565
19-D-2008 | 19 | Driving | Flexible | 10/01/2012 | Aggregate |  |  | -9.5 | Clay | OWP | 1 | 40 | 0.51 |  | 2209141 | 1565
19-D-2008 | 19 | Driving | Flexible | 10/01/2012 | Aggregate |  |  | -9.5 | Clay | OWP | 2 | 40 | 0.495 |  | 2209141 | 1565
19-D-2008 | 19 | Driving | Flexible | 10/01/2012 | Aggregate |  |  | -9.5 | Clay | OWP | 3 | 40 | 0.482 |  | 2209141 | 1565
19-D-2008 | 19 | Driving | Flexible | 10/01/2012 | Aggregate |  |  | -9.5 | Clay | OWP | 4 | 40 | 0.474 |  | 2209141 | 1565
19-D-2008 | 19 | Driving | Flexible | 10/01/2012 | Aggregate |  |  | -9.5 | Clay | OWP | 5 | 40 | 0.467 |  | 2209141 | 1565
19-D-2008 | 19 | Driving | Flexible | 10/01/2012 | Aggregate |  |  | -9.5 | Clay | OWP | 1 | 60 | 0.493 |  | 2209141 | 1565
19-D-2008 | 19 | Driving | Flexible | 10/01/2012 | Aggregate |  |  | -9.5 | Clay | OWP | 2 | 60 | 0.476 |  | 2209141 | 1565
19-D-2008 | 19 | Driving | Flexible | 10/01/2012 | Aggregate |  |  | -9.5 | Clay | OWP | 3 | 60 | 0.468 |  | 2209141 | 1565
19-D-2008 | 19 | Driving | Flexible | 10/01/2012 | Aggregate |  |  | -9.5 | Clay | OWP | 4 | 60 | 0.459 |  | 2209141 | 1565
19-D-2008 | 19 | Driving | Flexible | 10/01/2012 | Aggregate |  |  | -9.5 | Clay | OWP | 5 | 60 | 0.45 |  | 2209141 | 1565
19-D-2008 | 19 | Driving | Flexible | 10/01/2012 | Aggregate |  |  | -9.5 | Clay | OWP | 1 | 80 | 0.232 |  | 2209141 | 1565
19-D-2008 | 19 | Driving | Flexible | 10/01/2012 | Aggregate |  |  | -9.5 | Clay | OWP | 2 | 80 | 0.246 |  | 2209141 | 1565
19-D-2008 | 19 | Driving | Flexible | 10/01/2012 | Aggregate |  |  | -9.5 | Clay | OWP | 3 | 80 | 0.235 |  | 2209141 | 1565
19-D-2008 | 19 | Driving | Flexible | 10/01/2012 | Aggregate |  |  | -9.5 | Clay | OWP | 4 | 80 | 0.202 |  | 2209141 | 1565
19-D-2008 | 19 | Driving | Flexible | 10/01/2012 | Aggregate |  |  | -9.5 | Clay | OWP | 5 | 80 | 0.249 |  | 2209141 | 1565
19-D-2008 | 19 | Driving | Flexible | 10/01/2012 | Aggregate |  |  | -9.5 | Clay | OWP | 1 | 0 | 0.558 |  | 2209141 | 1565
19-D-2008 | 19 | Driving | Flexible | 10/01/2012 | Aggregate |  |  | -9.5 | Clay | OWP | 2 | 0 | 0.536 |  | 2209141 | 1565
19-D-2008 | 19 | Driving | Flexible | 10/01/2012 | Aggregate |  |  | -9.5 | Clay | OWP | 3 | 0 | 0.532 |  | 2209141 | 1565
19-D-2008 | 19 | Driving | Flexible | 10/01/2012 | Aggregate |  |  | -9.5 | Clay | OWP | 4 | 0 | 0.506 |  | 2209141 | 1565
19-D-2008 | 19 | Driving | Flexible | 10/01/2012 | Aggregate |  |  | -9.5 | Clay | OWP | 5 | 0 | 0.496 |  | 2209141 | 1565
19-D-2008 | 19 | Driving | Flexible | 10/01/2012 | Aggregate |  |  | -6 | Clay | BWP | 1 | 20 | 0.57 |  | 2209141 | 1565
19-D-2008 | 19 | Driving | Flexible | 10/01/2012 | Aggregate |  |  | -6 | Clay | BWP | 2 | 20 | 0.549 |  | 2209141 | 1565
19-D-2008 | 19 | Driving | Flexible | 10/01/2012 | Aggregate |  |  | -6 | Clay | BWP | 3 | 20 | 0.535 |  | 2209141 | 1565
19-D-2008 | 19 | Driving | Flexible | 10/01/2012 | Aggregate |  |  | -6 | Clay | BWP | 4 | 20 | 0.522 |  | 2209141 | 1565
19-D-2008 | 19 | Driving | Flexible | 10/01/2012 | Aggregate |  |  | -6 | Clay | BWP | 5 | 20 | 0.512 |  | 2209141 | 1565
19-D-2008 | 19 | Driving | Flexible | 10/01/2012 | Aggregate |  |  | -6 | Clay | BWP | 1 | 40 | 0.574 |  | 2209141 | 1565
19-D-2008 | 19 | Driving | Flexible | 10/01/2012 | Aggregate |  |  | -6 | Clay | BWP | 2 | 40 | 0.551 |  | 2209141 | 1565
19-D-2008 | 19 | Driving | Flexible | 10/01/2012 | Aggregate |  |  | -6 | Clay | BWP | 3 | 40 | 0.538 |  | 2209141 | 1565
19-D-2008 | 19 | Driving | Flexible | 10/01/2012 | Aggregate |  |  | -6 | Clay | BWP | 4 | 40 | 0.526 |  | 2209141 | 1565
19-D-2008 | 19 | Driving | Flexible | 10/01/2012 | Aggregate |  |  | -6 | Clay | BWP | 5 | 40 | 0.519 |  | 2209141 | 1565
19-D-2008 | 19 | Driving | Flexible | 10/01/2012 | Aggregate |  |  | -6 | Clay | BWP | 1 | 60 | 0.583 |  | 2209141 | 1565
19-D-2008 | 19 | Driving | Flexible | 10/01/2012 | Aggregate |  |  | -6 | Clay | BWP | 2 | 60 | 0.558 |  | 2209141 | 1565
19-D-2008 | 19 | Driving | Flexible | 10/01/2012 | Aggregate |  |  | -6 | Clay | BWP | 3 | 60 | 0.545 |  | 2209141 | 1565
19-D-2008 | 19 | Driving | Flexible | 10/01/2012 | Aggregate |  |  | -6 | Clay | BWP | 4 | 60 | 0.533 |  | 2209141 | 1565
19-D-2008 | 19 | Driving | Flexible | 10/01/2012 | Aggregate |  |  | -6 | Clay | BWP | 5 | 60 | 0.524 |  | 2209141 | 1565
19-D-2008 | 19 | Driving | Flexible | 10/22/2009 | Aggregate |  |  | -9.5 | Clay | OWP | 4 | 20 | 0.526 |  | 532864 | 490
19-D-2008 | 19 | Driving | Flexible | 10/22/2009 | Aggregate |  |  | -6 | Clay | BWP | 5 | 20 | 0.568 |  | 532864 | 490
19-D-2008 | 19 | Driving | Flexible | 10/22/2009 | Aggregate |  |  | -9.5 | Clay | OWP | 2 | 20 | 0.564 |  | 532864 | 490
19-D-2008 | 19 | Driving | Flexible | 10/22/2009 | Aggregate |  |  | -9.5 | Clay | OWP | 1 | 20 | 0.589 |  | 532864 | 490
19-D-2008 | 19 | Driving | Flexible | 10/22/2009 | Aggregate |  |  | -6 | Clay | BWP | 5 | 80 | 0.196 |  | 532864 | 490
19-D-2008 | 19 | Driving | Flexible | 10/22/2009 | Aggregate |  |  | -6 | Clay | BWP | 4 | 80 | 0.195 |  | 532864 | 490
19-D-2008 | 19 | Driving | Flexible | 10/22/2009 | Aggregate |  |  | -6 | Clay | BWP | 3 | 80 | 0.214 |  | 532864 | 490
19-D-2008 | 19 | Driving | Flexible | 10/22/2009 | Aggregate |  |  | -6 | Clay | BWP | 2 | 80 | 0.202 |  | 532864 | 490
19-D-2008 | 19 | Driving | Flexible | 10/22/2009 | Aggregate |  |  | -6 | Clay | BWP | 1 | 80 | 0.21 |  | 532864 | 490
19-D-2008 | 19 | Driving | Flexible | 10/22/2009 | Aggregate |  |  | -6 | Clay | BWP | 5 | 60 | 0.541 |  | 532864 | 490
19-D-2008 | 19 | Driving | Flexible | 10/22/2009 | Aggregate |  |  | -6 | Clay | BWP | 4 | 60 | 0.555 |  | 532864 | 490
19-D-2008 | 19 | Driving | Flexible | 10/22/2009 | Aggregate |  |  | -6 | Clay | BWP | 3 | 60 | 0.568 |  | 532864 | 490
19-D-2008 | 19 | Driving | Flexible | 10/22/2009 | Aggregate |  |  | -6 | Clay | BWP | 2 | 60 | 0.601 |  | 532864 | 490
19-D-2008 | 19 | Driving | Flexible | 10/22/2009 | Aggregate |  |  | -6 | Clay | BWP | 1 | 60 | 0.63 |  | 532864 | 490
19-D-2008 | 19 | Driving | Flexible | 10/22/2009 | Aggregate |  |  | -6 | Clay | BWP | 5 | 40 | 0.546 |  | 532864 | 490
19-D-2008 | 19 | Driving | Flexible | 10/22/2009 | Aggregate |  |  | -6 | Clay | BWP | 4 | 40 | 0.557 |  | 532864 | 490
19-D-2008 | 19 | Driving | Flexible | 10/22/2009 | Aggregate |  |  | -6 | Clay | BWP | 3 | 40 | 0.575 |  | 532864 | 490
19-D-2008 | 19 | Driving | Flexible | 10/22/2009 | Aggregate |  |  | -6 | Clay | BWP | 2 | 40 | 0.607 |  | 532864 | 490
19-D-2008 | 19 | Driving | Flexible | 10/22/2009 | Aggregate |  |  | -6 | Clay | BWP | 1 | 40 | 0.63 |  | 532864 | 490
19-D-2008 | 19 | Driving | Flexible | 10/22/2009 | Aggregate |  |  | -9.5 | Clay | OWP | 5 | 20 | 0.511 |  | 532864 | 490
19-D-2008 | 19 | Driving | Flexible | 10/22/2009 | Aggregate |  |  | -9.5 | Clay | OWP | 1 | 40 | 0.569 |  | 532864 | 490
19-D-2008 | 19 | Driving | Flexible | 10/22/2009 | Aggregate |  |  | -9.5 | Clay | OWP | 2 | 40 | 0.539 |  | 532864 | 490
19-D-2008 | 19 | Driving | Flexible | 10/22/2009 | Aggregate |  |  | -9.5 | Clay | OWP | 3 | 40 | 0.522 |  | 532864 | 490
19-D-2008 | 19 | Driving | Flexible | 10/22/2009 | Aggregate |  |  | -9.5 | Clay | OWP | 4 | 40 | 0.512 |  | 532864 | 490
19-D-2008 | 19 | Driving | Flexible | 10/22/2009 | Aggregate |  |  | -9.5 | Clay | OWP | 5 | 40 | 0.495 |  | 532864 | 490
19-D-2008 | 19 | Driving | Flexible | 10/22/2009 | Aggregate |  |  | -9.5 | Clay | OWP | 1 | 60 | 0.567 |  | 532864 | 490
19-D-2008 | 19 | Driving | Flexible | 10/22/2009 | Aggregate |  |  | -9.5 | Clay | OWP | 2 | 60 | 0.534 |  | 532864 | 490
19-D-2008 | 19 | Driving | Flexible | 10/22/2009 | Aggregate |  |  | -9.5 | Clay | OWP | 3 | 60 | 0.519 |  | 532864 | 490
19-D-2008 | 19 | Driving | Flexible | 10/22/2009 | Aggregate |  |  | -9.5 | Clay | OWP | 4 | 60 | 0.506 |  | 532864 | 490
19-D-2008 | 19 | Driving | Flexible | 10/22/2009 | Aggregate |  |  | -9.5 | Clay | OWP | 5 | 60 | 0.493 |  | 532864 | 490
19-D-2008 | 19 | Driving | Flexible | 10/22/2009 | Aggregate |  |  | -9.5 | Clay | OWP | 1 | 80 | 0.236 |  | 532864 | 490
19-D-2008 | 19 | Driving | Flexible | 10/22/2009 | Aggregate |  |  | -9.5 | Clay | OWP | 2 | 80 | 0.224 |  | 532864 | 490
19-D-2008 | 19 | Driving | Flexible | 10/22/2009 | Aggregate |  |  | -9.5 | Clay | OWP | 3 | 80 | 0.17 |  | 532864 | 490
19-D-2008 | 19 | Driving | Flexible | 10/22/2009 | Aggregate |  |  | -9.5 | Clay | OWP | 4 | 80 | 0.188 |  | 532864 | 490
19-D-2008 | 19 | Driving | Flexible | 10/22/2009 | Aggregate |  |  | -9.5 | Clay | OWP | 5 | 80 | 0.183 |  | 532864 | 490
19-D-2008 | 19 | Driving | Flexible | 10/22/2009 | Aggregate |  |  | -6 | Clay | BWP | 1 | 20 | 0.65 |  | 532864 | 490
19-D-2008 | 19 | Driving | Flexible | 10/22/2009 | Aggregate |  |  | -6 | Clay | BWP | 2 | 20 | 0.62 |  | 532864 | 490
19-D-2008 | 19 | Driving | Flexible | 10/22/2009 | Aggregate |  |  | -6 | Clay | BWP | 3 | 20 | 0.593 |  | 532864 | 490
19-D-2008 | 19 | Driving | Flexible | 10/22/2009 | Aggregate |  |  | -6 | Clay | BWP | 4 | 20 | 0.577 |  | 532864 | 490
19-D-2008 | 19 | Driving | Flexible | 10/22/2009 | Aggregate |  |  | -9.5 | Clay | OWP | 3 | 20 | 0.542 |  | 532864 | 490
19-P-2008 | 19 | Passing | Flexible | 10/22/2009 | Aggregate |  |  | 6 | Clay | BWP | 4 | 80 | 0.254 |  | 135632 | 490
19-P-2008 | 19 | Passing | Flexible | 10/22/2009 | Aggregate |  |  | 6 | Clay | BWP | 3 | 80 | 0.251 |  | 135632 | 490
19-P-2008 | 19 | Passing | Flexible | 10/22/2009 | Aggregate |  |  | 6 | Clay | BWP | 2 | 80 | 0.259 |  | 135632 | 490
19-P-2008 | 19 | Passing | Flexible | 10/22/2009 | Aggregate |  |  | 6 | Clay | BWP | 1 | 20 | 0.664 |  | 135632 | 490
19-P-2008 | 19 | Passing | Flexible | 10/22/2009 | Aggregate |  |  | 6 | Clay | BWP | 1 | 80 | 0.264 |  | 135632 | 490
19-P-2008 | 19 | Passing | Flexible | 10/22/2009 | Aggregate |  |  | 6 | Clay | BWP | 5 | 60 | 0.534 |  | 135632 | 490
19-P-2008 | 19 | Passing | Flexible | 10/22/2009 | Aggregate |  |  | 6 | Clay | BWP | 4 | 60 | 0.538 |  | 135632 | 490
19-P-2008 | 19 | Passing | Flexible | 10/22/2009 | Aggregate |  |  | 6 | Clay | BWP | 3 | 60 | 0.543 |  | 135632 | 490
19-P-2008 | 19 | Passing | Flexible | 10/22/2009 | Aggregate |  |  | 6 | Clay | BWP | 2 | 60 | 0.559 |  | 135632 | 490
19-P-2008 | 19 | Passing | Flexible | 10/22/2009 | Aggregate |  |  | 6 | Clay | BWP | 1 | 60 | 0.577 |  | 135632 | 490
19-P-2008 | 19 | Passing | Flexible | 10/22/2009 | Aggregate |  |  | 6 | Clay | BWP | 5 | 40 | 0.56 |  | 135632 | 490
19-P-2008 | 19 | Passing | Flexible | 10/22/2009 | Aggregate |  |  | 6 | Clay | BWP | 4 | 40 | 0.568 |  | 135632 | 490
19-P-2008 | 19 | Passing | Flexible | 10/22/2009 | Aggregate |  |  | 6 | Clay | BWP | 3 | 40 | 0.578 |  | 135632 | 490
19-P-2008 | 19 | Passing | Flexible | 10/22/2009 | Aggregate |  |  | 6 | Clay | BWP | 2 | 40 | 0.591 |  | 135632 | 490
19-P-2008 | 19 | Passing | Flexible | 10/22/2009 | Aggregate |  |  | 6 | Clay | BWP | 1 | 40 | 0.615 |  | 135632 | 490
19-P-2008 | 19 | Passing | Flexible | 10/22/2009 | Aggregate |  |  | 6 | Clay | BWP | 5 | 20 | 0.596 |  | 135632 | 490
19-P-2008 | 19 | Passing | Flexible | 10/22/2009 | Aggregate |  |  | 6 | Clay | BWP | 4 | 20 | 0.611 |  | 135632 | 490
19-P-2008 | 19 | Passing | Flexible | 10/22/2009 | Aggregate |  |  | 6 | Clay | BWP | 5 | 80 | 0.204 |  | 135632 | 490
19-P-2008 | 19 | Passing | Flexible | 10/22/2009 | Aggregate |  |  | 6 | Clay | BWP | 2 | 20 | 0.643 |  | 135632 | 490
19-P-2008 | 19 | Passing | Flexible | 10/22/2009 | Aggregate |  |  | 6 | Clay | BWP | 3 | 20 | 0.627 |  | 135632 | 490
19-D-2008 | 19 | Driving | Flexible | 09/29/2010 | Aggregate |  |  | -9.5 | Clay | OWP | 6 | 60 | 0.555 |  | 1045040 | 832
19-D-2008 | 19 | Driving | Flexible | 09/29/2010 | Aggregate |  |  | -9.5 | Clay | OWP | 6 | 80 | 0.225 |  | 1045040 | 832
19-D-2008 | 19 | Driving | Flexible | 09/29/2010 | Aggregate |  |  | -6 | Clay | BWP | 6 | 20 | 0.551 |  | 1045040 | 832
19-D-2008 | 19 | Driving | Flexible | 09/29/2010 | Aggregate |  |  | -9.5 | Clay | OWP | 6 | 40 | 0.574 |  | 1045040 | 832
20-P-2008 | 20 | Passing | Flexible | 07/14/2015 | Aggregate |  | 122612 | 2.5 | Clay | IWP | 1 | 80 | 0.253 | 2008 12.5MM HMA | 957099 | 2622
20-P-2008 | 20 | Passing | Flexible | 07/14/2015 | Aggregate |  | 122612 | 2.5 | Clay | IWP | 2 | 80 | 0.228 | 2008 12.5MM HMA | 957099 | 2622
20-P-2008 | 20 | Passing | Flexible | 07/14/2015 | Aggregate |  | 122612 | 2.5 | Clay | IWP | 3 | 80 | 0.231 | 2008 12.5MM HMA | 957099 | 2622
20-P-2008 | 20 | Passing | Flexible | 07/14/2015 | Aggregate |  | 122612 | 2.5 | Clay | IWP | 4 | 80 | 0.223 | 2008 12.5MM HMA | 957099 | 2622
20-P-2008 | 20 | Passing | Flexible | 07/14/2015 | Aggregate |  | 122612 | 2.5 | Clay | IWP | 5 | 80 | 0.224 | 2008 12.5MM HMA | 957099 | 2622
20-P-2008 | 20 | Passing | Flexible | 07/14/2015 | Aggregate |  | 122370 | 2.5 | Clay | IWP | 1 | 0 | 0.539 | 2008 12.5MM HMA | 957099 | 2622
20-P-2008 | 20 | Passing | Flexible | 07/14/2015 | Aggregate |  | 122370 | 2.5 | Clay | IWP | 2 | 0 | 0.523 | 2008 12.5MM HMA | 957099 | 2622
20-P-2008 | 20 | Passing | Flexible | 07/14/2015 | Aggregate |  | 122370 | 2.5 | Clay | IWP | 3 | 0 | 0.513 | 2008 12.5MM HMA | 957099 | 2622
20-P-2008 | 20 | Passing | Flexible | 07/14/2015 | Aggregate |  | 122370 | 2.5 | Clay | IWP | 4 | 0 | 0.523 | 2008 12.5MM HMA | 957099 | 2622
20-P-2008 | 20 | Passing | Flexible | 07/14/2015 | Aggregate |  | 122370 | 2.5 | Clay | IWP | 5 | 0 | 0.481 | 2008 12.5MM HMA | 957099 | 2622
20-P-2008 | 20 | Passing | Flexible | 07/14/2015 | Aggregate |  | 122370 | 2.5 | Clay | IWP | 1 | 20 | 0.566 | 2008 12.5MM HMA | 957099 | 2622
20-P-2008 | 20 | Passing | Flexible | 07/14/2015 | Aggregate |  | 122370 | 2.5 | Clay | IWP | 2 | 20 | 0.548 | 2008 12.5MM HMA | 957099 | 2622
20-P-2008 | 20 | Passing | Flexible | 07/14/2015 | Aggregate |  | 122370 | 2.5 | Clay | IWP | 3 | 20 | 0.535 | 2008 12.5MM HMA | 957099 | 2622
20-P-2008 | 20 | Passing | Flexible | 07/14/2015 | Aggregate |  | 122370 | 2.5 | Clay | IWP | 4 | 20 | 0.527 | 2008 12.5MM HMA | 957099 | 2622
20-P-2008 | 20 | Passing | Flexible | 07/14/2015 | Aggregate |  | 122370 | 2.5 | Clay | IWP | 5 | 20 | 0.518 | 2008 12.5MM HMA | 957099 | 2622
20-P-2008 | 20 | Passing | Flexible | 07/14/2015 | Aggregate |  | 122370 | 2.5 | Clay | IWP | 1 | 40 | 0.558 | 2008 12.5MM HMA | 957099 | 2622
20-P-2008 | 20 | Passing | Flexible | 07/14/2015 | Aggregate |  | 122370 | 2.5 | Clay | IWP | 2 | 40 | 0.545 | 2008 12.5MM HMA | 957099 | 2622
20-P-2008 | 20 | Passing | Flexible | 07/14/2015 | Aggregate |  | 122370 | 2.5 | Clay | IWP | 3 | 40 | 0.533 | 2008 12.5MM HMA | 957099 | 2622
20-P-2008 | 20 | Passing | Flexible | 07/14/2015 | Aggregate |  | 122370 | 2.5 | Clay | IWP | 4 | 40 | 0.525 | 2008 12.5MM HMA | 957099 | 2622
20-P-2008 | 20 | Passing | Flexible | 07/14/2015 | Aggregate |  | 122370 | 2.5 | Clay | IWP | 5 | 40 | 0.518 | 2008 12.5MM HMA | 957099 | 2622
20-P-2008 | 20 | Passing | Flexible | 07/14/2015 | Aggregate |  | 122370 | 2.5 | Clay | IWP | 1 | 60 | 0.538 | 2008 12.5MM HMA | 957099 | 2622
20-P-2008 | 20 | Passing | Flexible | 07/14/2015 | Aggregate |  | 122370 | 2.5 | Clay | IWP | 2 | 60 | 0.519 | 2008 12.5MM HMA | 957099 | 2622
20-D-2008 | 20 | Driving | Flexible | 07/14/2015 | Aggregate |  | 122370 | -9.5 | Clay | OWP | 4 | 0 | 0.441 | 2008 12.5MM HMA | 4248524 | 2622
20-D-2008 | 20 | Driving | Flexible | 07/14/2015 | Aggregate |  | 122370 | -9.5 | Clay | OWP | 5 | 0 | 0.435 | 2008 12.5MM HMA | 4248524 | 2622
20-D-2008 | 20 | Driving | Flexible | 07/14/2015 | Aggregate |  | 122370 | -9.5 | Clay | OWP | 1 | 20 | 0.46 | 2008 12.5MM HMA | 4248524 | 2622
20-D-2008 | 20 | Driving | Flexible | 07/14/2015 | Aggregate |  | 122370 | -9.5 | Clay | OWP | 2 | 20 | 0.466 | 2008 12.5MM HMA | 4248524 | 2622
20-D-2008 | 20 | Driving | Flexible | 07/14/2015 | Aggregate |  | 122370 | -9.5 | Clay | OWP | 3 | 20 | 0.458 | 2008 12.5MM HMA | 4248524 | 2622
20-D-2008 | 20 | Driving | Flexible | 07/14/2015 | Aggregate |  | 122370 | -9.5 | Clay | OWP | 4 | 20 | 0.451 | 2008 12.5MM HMA | 4248524 | 2622
20-D-2008 | 20 | Driving | Flexible | 07/14/2015 | Aggregate |  | 122370 | -9.5 | Clay | OWP | 5 | 20 | 0.446 | 2008 12.5MM HMA | 4248524 | 2622
20-D-2008 | 20 | Driving | Flexible | 07/14/2015 | Aggregate |  | 122370 | -9.5 | Clay | OWP | 1 | 40 | 0.437 | 2008 12.5MM HMA | 4248524 | 2622
20-D-2008 | 20 | Driving | Flexible | 07/14/2015 | Aggregate |  | 122370 | -9.5 | Clay | OWP | 2 | 40 | 0.442 | 2008 12.5MM HMA | 4248524 | 2622
20-D-2008 | 20 | Driving | Flexible | 07/14/2015 | Aggregate |  | 122370 | -9.5 | Clay | OWP | 3 | 40 | 0.436 | 2008 12.5MM HMA | 4248524 | 2622
20-D-2008 | 20 | Driving | Flexible | 07/14/2015 | Aggregate |  | 122370 | -9.5 | Clay | OWP | 4 | 40 | 0.429 | 2008 12.5MM HMA | 4248524 | 2622
20-P-2008 | 20 | Passing | Flexible | 07/14/2015 | Aggregate |  | 122730 | 2.5 | Clay | IWP | 4 | 0 | 0.509 | 2008 12.5MM HMA | 957099 | 2622
20-P-2008 | 20 | Passing | Flexible | 07/14/2015 | Aggregate |  | 122730 | 2.5 | Clay | IWP | 5 | 0 | 0.496 | 2008 12.5MM HMA | 957099 | 2622
20-P-2008 | 20 | Passing | Flexible | 07/14/2015 | Aggregate |  | 122730 | 2.5 | Clay | IWP | 1 | 20 | 0.565 | 2008 12.5MM HMA | 957099 | 2622
20-P-2008 | 20 | Passing | Flexible | 07/14/2015 | Aggregate |  | 122730 | 2.5 | Clay | IWP | 2 | 20 | 0.549 | 2008 12.5MM HMA | 957099 | 2622
20-P-2008 | 20 | Passing | Flexible | 07/14/2015 | Aggregate |  | 122370 | 2.5 | Clay | IWP | 3 | 60 | 0.508 | 2008 12.5MM HMA | 957099 | 2622
20-P-2008 | 20 | Passing | Flexible | 07/14/2015 | Aggregate |  | 122370 | 2.5 | Clay | IWP | 4 | 60 | 0.5 | 2008 12.5MM HMA | 957099 | 2622
20-P-2008 | 20 | Passing | Flexible | 07/14/2015 | Aggregate |  | 122370 | 2.5 | Clay | IWP | 5 | 60 | 0.494 | 2008 12.5MM HMA | 957099 | 2622
20-P-2008 | 20 | Passing | Flexible | 07/14/2015 | Aggregate |  | 122370 | 2.5 | Clay | IWP | 1 | 80 | 0.193 | 2008 12.5MM HMA | 957099 | 2622
20-P-2008 | 20 | Passing | Flexible | 07/14/2015 | Aggregate |  | 122730 | 2.5 | Clay | IWP | 1 | 0 | 0.539 | 2008 12.5MM HMA | 957099 | 2622
20-P-2008 | 20 | Passing | Flexible | 07/14/2015 | Aggregate |  | 122730 | 2.5 | Clay | IWP | 2 | 0 | 0.552 | 2008 12.5MM HMA | 957099 | 2622
20-P-2008 | 20 | Passing | Flexible | 07/14/2015 | Aggregate |  | 122730 | 2.5 | Clay | IWP | 3 | 0 | 0.508 | 2008 12.5MM HMA | 957099 | 2622
20-P-2008 | 20 | Passing | Flexible | 07/14/2015 | Aggregate |  | 122370 | 2.5 | Clay | IWP | 2 | 80 | 0.214 | 2008 12.5MM HMA | 957099 | 2622
20-P-2008 | 20 | Passing | Flexible | 07/14/2015 | Aggregate |  | 122370 | 2.5 | Clay | IWP | 3 | 80 | 0.222 | 2008 12.5MM HMA | 957099 | 2622
20-P-2008 | 20 | Passing | Flexible | 07/14/2015 | Aggregate |  | 122370 | 2.5 | Clay | IWP | 4 | 80 | 0.219 | 2008 12.5MM HMA | 957099 | 2622
20-P-2008 | 20 | Passing | Flexible | 07/14/2015 | Aggregate |  | 122370 | 2.5 | Clay | IWP | 5 | 80 | 0.185 | 2008 12.5MM HMA | 957099 | 2622
20-P-2008 | 20 | Passing | Flexible | 07/14/2015 | Aggregate |  | 122730 | 2.5 | Clay | IWP | 3 | 20 | 0.535 | 2008 12.5MM HMA | 957099 | 2622
20-P-2008 | 20 | Passing | Flexible | 07/14/2015 | Aggregate |  | 122730 | 2.5 | Clay | IWP | 4 | 20 | 0.526 | 2008 12.5MM HMA | 957099 | 2622
20-P-2008 | 20 | Passing | Flexible | 07/14/2015 | Aggregate |  | 122730 | 2.5 | Clay | IWP | 5 | 20 | 0.518 | 2008 12.5MM HMA | 957099 | 2622
20-P-2008 | 20 | Passing | Flexible | 07/14/2015 | Aggregate |  | 122730 | 2.5 | Clay | IWP | 1 | 40 | 0.551 | 2008 12.5MM HMA | 957099 | 2622
20-P-2008 | 20 | Passing | Flexible | 07/14/2015 | Aggregate |  | 122730 | 2.5 | Clay | IWP | 2 | 40 | 0.536 | 2008 12.5MM HMA | 957099 | 2622
20-P-2008 | 20 | Passing | Flexible | 07/14/2015 | Aggregate |  | 122730 | 2.5 | Clay | IWP | 3 | 40 | 0.525 | 2008 12.5MM HMA | 957099 | 2622
20-P-2008 | 20 | Passing | Flexible | 07/14/2015 | Aggregate |  | 122730 | 2.5 | Clay | IWP | 4 | 40 | 0.518 | 2008 12.5MM HMA | 957099 | 2622
20-P-2008 | 20 | Passing | Flexible | 07/14/2015 | Aggregate |  | 122730 | 2.5 | Clay | IWP | 5 | 40 | 0.509 | 2008 12.5MM HMA | 957099 | 2622
20-P-2008 | 20 | Passing | Flexible | 07/14/2015 | Aggregate |  | 122730 | 2.5 | Clay | IWP | 1 | 60 | 0.539 | 2008 12.5MM HMA | 957099 | 2622
20-P-2008 | 20 | Passing | Flexible | 07/14/2015 | Aggregate |  | 122730 | 2.5 | Clay | IWP | 2 | 60 | 0.523 | 2008 12.5MM HMA | 957099 | 2622
20-P-2008 | 20 | Passing | Flexible | 07/14/2015 | Aggregate |  | 122730 | 2.5 | Clay | IWP | 3 | 60 | 0.515 | 2008 12.5MM HMA | 957099 | 2622
20-P-2008 | 20 | Passing | Flexible | 07/14/2015 | Aggregate |  | 122730 | 2.5 | Clay | IWP | 4 | 60 | 0.505 | 2008 12.5MM HMA | 957099 | 2622
20-P-2008 | 20 | Passing | Flexible | 07/14/2015 | Aggregate |  | 122730 | 2.5 | Clay | IWP | 5 | 60 | 0.498 | 2008 12.5MM HMA | 957099 | 2622
20-P-2008 | 20 | Passing | Flexible | 07/14/2015 | Aggregate |  | 122730 | 2.5 | Clay | IWP | 1 | 80 | 0.249 | 2008 12.5MM HMA | 957099 | 2622
20-P-2008 | 20 | Passing | Flexible | 07/14/2015 | Aggregate |  | 122730 | 2.5 | Clay | IWP | 2 | 80 | 0.228 | 2008 12.5MM HMA | 957099 | 2622
20-P-2008 | 20 | Passing | Flexible | 07/14/2015 | Aggregate |  | 122730 | 2.5 | Clay | IWP | 3 | 80 | 0.244 | 2008 12.5MM HMA | 957099 | 2622
20-P-2008 | 20 | Passing | Flexible | 07/14/2015 | Aggregate |  | 122730 | 2.5 | Clay | IWP | 4 | 80 | 0.215 | 2008 12.5MM HMA | 957099 | 2622
20-P-2008 | 20 | Passing | Flexible | 07/14/2015 | Aggregate |  | 122730 | 2.5 | Clay | IWP | 5 | 80 | 0.237 | 2008 12.5MM HMA | 957099 | 2622
20-P-2008 | 20 | Passing | Flexible | 07/14/2015 | Aggregate |  | 122612 | 2.5 | Clay | IWP | 1 | 0 | 0.529 | 2008 12.5MM HMA | 957099 | 2622
20-P-2008 | 20 | Passing | Flexible | 07/14/2015 | Aggregate |  | 122612 | 2.5 | Clay | IWP | 2 | 0 | 0.542 | 2008 12.5MM HMA | 957099 | 2622
20-P-2008 | 20 | Passing | Flexible | 07/14/2015 | Aggregate |  | 122612 | 2.5 | Clay | IWP | 3 | 0 | 0.501 | 2008 12.5MM HMA | 957099 | 2622
20-P-2008 | 20 | Passing | Flexible | 07/14/2015 | Aggregate |  | 122612 | 2.5 | Clay | IWP | 4 | 0 | 0.497 | 2008 12.5MM HMA | 957099 | 2622
20-P-2008 | 20 | Passing | Flexible | 07/14/2015 | Aggregate |  | 122612 | 2.5 | Clay | IWP | 5 | 0 | 0.482 | 2008 12.5MM HMA | 957099 | 2622
20-P-2008 | 20 | Passing | Flexible | 07/14/2015 | Aggregate |  | 122612 | 2.5 | Clay | IWP | 1 | 20 | 0.551 | 2008 12.5MM HMA | 957099 | 2622
20-P-2008 | 20 | Passing | Flexible | 07/14/2015 | Aggregate |  | 122612 | 2.5 | Clay | IWP | 2 | 20 | 0.535 | 2008 12.5MM HMA | 957099 | 2622
20-P-2008 | 20 | Passing | Flexible | 07/14/2015 | Aggregate |  | 122612 | 2.5 | Clay | IWP | 3 | 20 | 0.519 | 2008 12.5MM HMA | 957099 | 2622
20-P-2008 | 20 | Passing | Flexible | 07/14/2015 | Aggregate |  | 122612 | 2.5 | Clay | IWP | 4 | 20 | 0.513 | 2008 12.5MM HMA | 957099 | 2622
20-P-2008 | 20 | Passing | Flexible | 07/14/2015 | Aggregate |  | 122612 | 2.5 | Clay | IWP | 5 | 20 | 0.506 | 2008 12.5MM HMA | 957099 | 2622
20-P-2008 | 20 | Passing | Flexible | 07/14/2015 | Aggregate |  | 122612 | 2.5 | Clay | IWP | 1 | 40 | 0.55 | 2008 12.5MM HMA | 957099 | 2622
20-P-2008 | 20 | Passing | Flexible | 07/14/2015 | Aggregate |  | 122612 | 2.5 | Clay | IWP | 2 | 40 | 0.536 | 2008 12.5MM HMA | 957099 | 2622
20-P-2008 | 20 | Passing | Flexible | 07/14/2015 | Aggregate |  | 122612 | 2.5 | Clay | IWP | 3 | 40 | 0.522 | 2008 12.5MM HMA | 957099 | 2622
20-P-2008 | 20 | Passing | Flexible | 07/14/2015 | Aggregate |  | 122612 | 2.5 | Clay | IWP | 4 | 40 | 0.515 | 2008 12.5MM HMA | 957099 | 2622
20-P-2008 | 20 | Passing | Flexible | 07/14/2015 | Aggregate |  | 122612 | 2.5 | Clay | IWP | 5 | 40 | 0.508 | 2008 12.5MM HMA | 957099 | 2622
20-P-2008 | 20 | Passing | Flexible | 07/14/2015 | Aggregate |  | 122612 | 2.5 | Clay | IWP | 1 | 60 | 0.539 | 2008 12.5MM HMA | 957099 | 2622
20-P-2008 | 20 | Passing | Flexible | 07/14/2015 | Aggregate |  | 122612 | 2.5 | Clay | IWP | 2 | 60 | 0.527 | 2008 12.5MM HMA | 957099 | 2622
20-P-2008 | 20 | Passing | Flexible | 07/14/2015 | Aggregate |  | 122612 | 2.5 | Clay | IWP | 3 | 60 | 0.514 | 2008 12.5MM HMA | 957099 | 2622
20-P-2008 | 20 | Passing | Flexible | 07/14/2015 | Aggregate |  | 122612 | 2.5 | Clay | IWP | 4 | 60 | 0.505 | 2008 12.5MM HMA | 957099 | 2622
20-P-2008 | 20 | Passing | Flexible | 07/14/2015 | Aggregate |  | 122612 | 2.5 | Clay | IWP | 5 | 60 | 0.498 | 2008 12.5MM HMA | 957099 | 2622
20-D-2008 | 20 | Driving | Flexible | 07/14/2015 | Aggregate |  | 122370 | -9.5 | Clay | OWP | 5 | 40 | 0.426 | 2008 12.5MM HMA | 4248524 | 2622
20-D-2008 | 20 | Driving | Flexible | 07/14/2015 | Aggregate |  | 122370 | -9.5 | Clay | OWP | 1 | 60 | 0.406 | 2008 12.5MM HMA | 4248524 | 2622
20-D-2008 | 20 | Driving | Flexible | 07/14/2015 | Aggregate |  | 122370 | -9.5 | Clay | OWP | 2 | 60 | 0.416 | 2008 12.5MM HMA | 4248524 | 2622
20-D-2008 | 20 | Driving | Flexible | 07/14/2015 | Aggregate |  | 122370 | -9.5 | Clay | OWP | 3 | 60 | 0.409 | 2008 12.5MM HMA | 4248524 | 2622
20-D-2008 | 20 | Driving | Flexible | 07/14/2015 | Aggregate |  | 122370 | -9.5 | Clay | OWP | 4 | 60 | 0.405 | 2008 12.5MM HMA | 4248524 | 2622
20-D-2008 | 20 | Driving | Flexible | 07/14/2015 | Aggregate |  | 122370 | -9.5 | Clay | OWP | 5 | 60 | 0.401 | 2008 12.5MM HMA | 4248524 | 2622
20-D-2008 | 20 | Driving | Flexible | 07/14/2015 | Aggregate |  | 122370 | -9.5 | Clay | OWP | 1 | 80 | 0.177 | 2008 12.5MM HMA | 4248524 | 2622
20-D-2008 | 20 | Driving | Flexible | 07/14/2015 | Aggregate |  | 122370 | -9.5 | Clay | OWP | 2 | 80 | 0.182 | 2008 12.5MM HMA | 4248524 | 2622
20-D-2008 | 20 | Driving | Flexible | 07/14/2015 | Aggregate |  | 122370 | -9.5 | Clay | OWP | 3 | 80 | 0.181 | 2008 12.5MM HMA | 4248524 | 2622
20-D-2008 | 20 | Driving | Flexible | 07/14/2015 | Aggregate |  | 122370 | -9.5 | Clay | OWP | 4 | 80 | 0.201 | 2008 12.5MM HMA | 4248524 | 2622
20-D-2008 | 20 | Driving | Flexible | 07/14/2015 | Aggregate |  | 122370 | -9.5 | Clay | OWP | 5 | 80 | 0.166 | 2008 12.5MM HMA | 4248524 | 2622
20-D-2008 | 20 | Driving | Flexible | 07/14/2015 | Aggregate |  | 122730 | -9.5 | Clay | OWP | 1 | 0 | 0.483 | 2008 12.5MM HMA | 4248524 | 2622
20-D-2008 | 20 | Driving | Flexible | 07/14/2015 | Aggregate |  | 122730 | -9.5 | Clay | OWP | 2 | 0 | 0.474 | 2008 12.5MM HMA | 4248524 | 2622
20-D-2008 | 20 | Driving | Flexible | 07/14/2015 | Aggregate |  | 122730 | -9.5 | Clay | OWP | 3 | 0 | 0.447 | 2008 12.5MM HMA | 4248524 | 2622
20-D-2008 | 20 | Driving | Flexible | 07/14/2015 | Aggregate |  | 122730 | -9.5 | Clay | OWP | 4 | 0 | 0.452 | 2008 12.5MM HMA | 4248524 | 2622
20-D-2008 | 20 | Driving | Flexible | 07/14/2015 | Aggregate |  | 122730 | -9.5 | Clay | OWP | 5 | 0 | 0.448 | 2008 12.5MM HMA | 4248524 | 2622
20-D-2008 | 20 | Driving | Flexible | 07/14/2015 | Aggregate |  | 122730 | -9.5 | Clay | OWP | 1 | 20 | 0.461 | 2008 12.5MM HMA | 4248524 | 2622
20-D-2008 | 20 | Driving | Flexible | 07/14/2015 | Aggregate |  | 122730 | -9.5 | Clay | OWP | 2 | 20 | 0.463 | 2008 12.5MM HMA | 4248524 | 2622
20-D-2008 | 20 | Driving | Flexible | 07/14/2015 | Aggregate |  | 122730 | -9.5 | Clay | OWP | 3 | 20 | 0.457 | 2008 12.5MM HMA | 4248524 | 2622
20-D-2008 | 20 | Driving | Flexible | 07/14/2015 | Aggregate |  | 122730 | -9.5 | Clay | OWP | 4 | 20 | 0.449 | 2008 12.5MM HMA | 4248524 | 2622
20-D-2008 | 20 | Driving | Flexible | 07/14/2015 | Aggregate |  | 122730 | -9.5 | Clay | OWP | 5 | 20 | 0.444 | 2008 12.5MM HMA | 4248524 | 2622
20-D-2008 | 20 | Driving | Flexible | 07/14/2015 | Aggregate |  | 122730 | -9.5 | Clay | OWP | 1 | 40 | 0.439 | 2008 12.5MM HMA | 4248524 | 2622
20-D-2008 | 20 | Driving | Flexible | 07/14/2015 | Aggregate |  | 122730 | -9.5 | Clay | OWP | 2 | 40 | 0.44 | 2008 12.5MM HMA | 4248524 | 2622
20-D-2008 | 20 | Driving | Flexible | 07/14/2015 | Aggregate |  | 122730 | -9.5 | Clay | OWP | 3 | 40 | 0.438 | 2008 12.5MM HMA | 4248524 | 2622
20-D-2008 | 20 | Driving | Flexible | 07/14/2015 | Aggregate |  | 122730 | -9.5 | Clay | OWP | 4 | 40 | 0.432 | 2008 12.5MM HMA | 4248524 | 2622
20-D-2008 | 20 | Driving | Flexible | 07/14/2015 | Aggregate |  | 122730 | -9.5 | Clay | OWP | 5 | 40 | 0.426 | 2008 12.5MM HMA | 4248524 | 2622
20-D-2008 | 20 | Driving | Flexible | 07/14/2015 | Aggregate |  | 122730 | -9.5 | Clay | OWP | 1 | 60 | 0.419 | 2008 12.5MM HMA | 4248524 | 2622
20-D-2008 | 20 | Driving | Flexible | 07/14/2015 | Aggregate |  | 122730 | -9.5 | Clay | OWP | 2 | 60 | 0.424 | 2008 12.5MM HMA | 4248524 | 2622
20-D-2008 | 20 | Driving | Flexible | 07/14/2015 | Aggregate |  | 122730 | -9.5 | Clay | OWP | 3 | 60 | 0.419 | 2008 12.5MM HMA | 4248524 | 2622
20-D-2008 | 20 | Driving | Flexible | 07/14/2015 | Aggregate |  | 122730 | -9.5 | Clay | OWP | 4 | 60 | 0.415 | 2008 12.5MM HMA | 4248524 | 2622
20-D-2008 | 20 | Driving | Flexible | 07/14/2015 | Aggregate |  | 122730 | -9.5 | Clay | OWP | 5 | 60 | 0.408 | 2008 12.5MM HMA | 4248524 | 2622
20-D-2008 | 20 | Driving | Flexible | 07/14/2015 | Aggregate |  | 122730 | -9.5 | Clay | OWP | 1 | 80 | 0.173 | 2008 12.5MM HMA | 4248524 | 2622
20-D-2008 | 20 | Driving | Flexible | 07/14/2015 | Aggregate |  | 122730 | -9.5 | Clay | OWP | 2 | 80 | 0.194 | 2008 12.5MM HMA | 4248524 | 2622
20-D-2008 | 20 | Driving | Flexible | 07/14/2015 | Aggregate |  | 122730 | -9.5 | Clay | OWP | 3 | 80 | 0.214 | 2008 12.5MM HMA | 4248524 | 2622
20-D-2008 | 20 | Driving | Flexible | 07/14/2015 | Aggregate |  | 122730 | -9.5 | Clay | OWP | 4 | 80 | 0.195 | 2008 12.5MM HMA | 4248524 | 2622
20-D-2008 | 20 | Driving | Flexible | 07/14/2015 | Aggregate |  | 122730 | -9.5 | Clay | OWP | 5 | 80 | 0.209 | 2008 12.5MM HMA | 4248524 | 2622
20-D-2008 | 20 | Driving | Flexible | 07/14/2015 | Aggregate |  | 122612 | -9.5 | Clay | OWP | 1 | 0 | 0.483 | 2008 12.5MM HMA | 4248524 | 2622
20-D-2008 | 20 | Driving | Flexible | 07/14/2015 | Aggregate |  | 122612 | -9.5 | Clay | OWP | 2 | 0 | 0.466 | 2008 12.5MM HMA | 4248524 | 2622
20-D-2008 | 20 | Driving | Flexible | 07/14/2015 | Aggregate |  | 122612 | -9.5 | Clay | OWP | 3 | 0 | 0.459 | 2008 12.5MM HMA | 4248524 | 2622
20-D-2008 | 20 | Driving | Flexible | 07/14/2015 | Aggregate |  | 122612 | -9.5 | Clay | OWP | 4 | 0 | 0.443 | 2008 12.5MM HMA | 4248524 | 2622
20-D-2008 | 20 | Driving | Flexible | 07/14/2015 | Aggregate |  | 122612 | -9.5 | Clay | OWP | 5 | 0 | 0.451 | 2008 12.5MM HMA | 4248524 | 2622
20-D-2008 | 20 | Driving | Flexible | 07/14/2015 | Aggregate |  | 122612 | -9.5 | Clay | OWP | 1 | 20 | 0.483 | 2008 12.5MM HMA | 4248524 | 2622
20-D-2008 | 20 | Driving | Flexible | 07/14/2015 | Aggregate |  | 122612 | -9.5 | Clay | OWP | 2 | 20 | 0.478 | 2008 12.5MM HMA | 4248524 | 2622
20-D-2008 | 20 | Driving | Flexible | 07/14/2015 | Aggregate |  | 122612 | -9.5 | Clay | OWP | 3 | 20 | 0.468 | 2008 12.5MM HMA | 4248524 | 2622
20-D-2008 | 20 | Driving | Flexible | 07/14/2015 | Aggregate |  | 122612 | -9.5 | Clay | OWP | 4 | 20 | 0.46 | 2008 12.5MM HMA | 4248524 | 2622
20-D-2008 | 20 | Driving | Flexible | 07/14/2015 | Aggregate |  | 122612 | -9.5 | Clay | OWP | 5 | 20 | 0.453 | 2008 12.5MM HMA | 4248524 | 2622
20-D-2008 | 20 | Driving | Flexible | 07/14/2015 | Aggregate |  | 122612 | -9.5 | Clay | OWP | 1 | 40 | 0.477 | 2008 12.5MM HMA | 4248524 | 2622
20-D-2008 | 20 | Driving | Flexible | 07/14/2015 | Aggregate |  | 122612 | -9.5 | Clay | OWP | 2 | 40 | 0.469 | 2008 12.5MM HMA | 4248524 | 2622
20-D-2008 | 20 | Driving | Flexible | 07/14/2015 | Aggregate |  | 122612 | -9.5 | Clay | OWP | 3 | 40 | 0.462 | 2008 12.5MM HMA | 4248524 | 2622
20-D-2008 | 20 | Driving | Flexible | 07/14/2015 | Aggregate |  | 122612 | -9.5 | Clay | OWP | 4 | 40 | 0.456 | 2008 12.5MM HMA | 4248524 | 2622
20-D-2008 | 20 | Driving | Flexible | 07/14/2015 | Aggregate |  | 122612 | -9.5 | Clay | OWP | 5 | 40 | 0.451 | 2008 12.5MM HMA | 4248524 | 2622
20-D-2008 | 20 | Driving | Flexible | 07/14/2015 | Aggregate |  | 122612 | -9.5 | Clay | OWP | 1 | 60 | 0.456 | 2008 12.5MM HMA | 4248524 | 2622
20-D-2008 | 20 | Driving | Flexible | 07/14/2015 | Aggregate |  | 122612 | -9.5 | Clay | OWP | 2 | 60 | 0.446 | 2008 12.5MM HMA | 4248524 | 2622
20-D-2008 | 20 | Driving | Flexible | 07/14/2015 | Aggregate |  | 122612 | -9.5 | Clay | OWP | 3 | 60 | 0.44 | 2008 12.5MM HMA | 4248524 | 2622
20-D-2008 | 20 | Driving | Flexible | 07/14/2015 | Aggregate |  | 122612 | -9.5 | Clay | OWP | 4 | 60 | 0.434 | 2008 12.5MM HMA | 4248524 | 2622
20-D-2008 | 20 | Driving | Flexible | 07/14/2015 | Aggregate |  | 122612 | -9.5 | Clay | OWP | 5 | 60 | 0.431 | 2008 12.5MM HMA | 4248524 | 2622
20-D-2008 | 20 | Driving | Flexible | 07/14/2015 | Aggregate |  | 122612 | -9.5 | Clay | OWP | 1 | 80 | 0.194 | 2008 12.5MM HMA | 4248524 | 2622
20-D-2008 | 20 | Driving | Flexible | 07/14/2015 | Aggregate |  | 122612 | -9.5 | Clay | OWP | 2 | 80 | 0.203 | 2008 12.5MM HMA | 4248524 | 2622
20-D-2008 | 20 | Driving | Flexible | 07/14/2015 | Aggregate |  | 122612 | -9.5 | Clay | OWP | 3 | 80 | 0.204 | 2008 12.5MM HMA | 4248524 | 2622
20-D-2008 | 20 | Driving | Flexible | 07/14/2015 | Aggregate |  | 122612 | -9.5 | Clay | OWP | 4 | 80 | 0.216 | 2008 12.5MM HMA | 4248524 | 2622
20-D-2008 | 20 | Driving | Flexible | 07/14/2015 | Aggregate |  | 122612 | -9.5 | Clay | OWP | 5 | 80 | 0.208 | 2008 12.5MM HMA | 4248524 | 2622
20-D-2008 | 20 | Driving | Flexible | 07/14/2015 | Aggregate |  | 122370 | -9.5 | Clay | OWP | 1 | 0 | 0.495 | 2008 12.5MM HMA | 4248524 | 2622
20-D-2008 | 20 | Driving | Flexible | 07/14/2015 | Aggregate |  | 122370 | -9.5 | Clay | OWP | 2 | 0 | 0.471 | 2008 12.5MM HMA | 4248524 | 2622
20-D-2008 | 20 | Driving | Flexible | 07/14/2015 | Aggregate |  | 122370 | -9.5 | Clay | OWP | 3 | 0 | 0.451 | 2008 12.5MM HMA | 4248524 | 2622
21-P-2008 | 21 | Passing | Flexible | 07/13/2015 | Aggregate |  | 123331 | 2.5 | Clay | IWP | 2 | 0 | 0.626 | 2008 12.5MM HMA | 957099 | 2586
21-P-2008 | 21 | Passing | Flexible | 07/13/2015 | Aggregate |  | 123331 | 2.5 | Clay | IWP | 3 | 0 | 0.602 | 2008 12.5MM HMA | 957099 | 2586
21-P-2008 | 21 | Passing | Flexible | 07/13/2015 | Aggregate |  | 123331 | 2.5 | Clay | IWP | 4 | 0 | 0.596 | 2008 12.5MM HMA | 957099 | 2586
21-P-2008 | 21 | Passing | Flexible | 07/13/2015 | Aggregate |  | 123331 | 2.5 | Clay | IWP | 5 | 0 | 0.602 | 2008 12.5MM HMA | 957099 | 2586
21-P-2008 | 21 | Passing | Flexible | 07/13/2015 | Aggregate |  | 123331 | 2.5 | Clay | IWP | 1 | 20 | 0.586 | 2008 12.5MM HMA | 957099 | 2586
21-P-2008 | 21 | Passing | Flexible | 07/13/2015 | Aggregate |  | 123331 | 2.5 | Clay | IWP | 2 | 20 | 0.617 | 2008 12.5MM HMA | 957099 | 2586
21-P-2008 | 21 | Passing | Flexible | 07/13/2015 | Aggregate |  | 123331 | 2.5 | Clay | IWP | 3 | 20 | 0.61 | 2008 12.5MM HMA | 957099 | 2586
21-P-2008 | 21 | Passing | Flexible | 07/13/2015 | Aggregate |  | 123331 | 2.5 | Clay | IWP | 4 | 20 | 0.597 | 2008 12.5MM HMA | 957099 | 2586
21-P-2008 | 21 | Passing | Flexible | 07/13/2015 | Aggregate |  | 123331 | 2.5 | Clay | IWP | 5 | 20 | 0.594 | 2008 12.5MM HMA | 957099 | 2586
21-P-2008 | 21 | Passing | Flexible | 07/13/2015 | Aggregate |  | 123331 | 2.5 | Clay | IWP | 1 | 40 | 0.534 | 2008 12.5MM HMA | 957099 | 2586
21-P-2008 | 21 | Passing | Flexible | 07/13/2015 | Aggregate |  | 123331 | 2.5 | Clay | IWP | 2 | 40 | 0.571 | 2008 12.5MM HMA | 957099 | 2586
21-P-2008 | 21 | Passing | Flexible | 07/13/2015 | Aggregate |  | 123331 | 2.5 | Clay | IWP | 3 | 40 | 0.569 | 2008 12.5MM HMA | 957099 | 2586
21-P-2008 | 21 | Passing | Flexible | 07/13/2015 | Aggregate |  | 123331 | 2.5 | Clay | IWP | 4 | 40 | 0.563 | 2008 12.5MM HMA | 957099 | 2586
21-P-2008 | 21 | Passing | Flexible | 07/13/2015 | Aggregate |  | 123331 | 2.5 | Clay | IWP | 5 | 40 | 0.561 | 2008 12.5MM HMA | 957099 | 2586
21-P-2008 | 21 | Passing | Flexible | 07/13/2015 | Aggregate |  | 123331 | 2.5 | Clay | IWP | 1 | 60 | 0.484 | 2008 12.5MM HMA | 957099 | 2586
21-P-2008 | 21 | Passing | Flexible | 07/13/2015 | Aggregate |  | 123331 | 2.5 | Clay | IWP | 2 | 60 | 0.536 | 2008 12.5MM HMA | 957099 | 2586
21-P-2008 | 21 | Passing | Flexible | 07/13/2015 | Aggregate |  | 123331 | 2.5 | Clay | IWP | 3 | 60 | 0.539 | 2008 12.5MM HMA | 957099 | 2586
21-P-2008 | 21 | Passing | Flexible | 07/13/2015 | Aggregate |  | 123331 | 2.5 | Clay | IWP | 4 | 60 | 0.531 | 2008 12.5MM HMA | 957099 | 2586
21-P-2008 | 21 | Passing | Flexible | 07/13/2015 | Aggregate |  | 123331 | 2.5 | Clay | IWP | 5 | 60 | 0.531 | 2008 12.5MM HMA | 957099 | 2586
21-P-2008 | 21 | Passing | Flexible | 07/13/2015 | Aggregate |  | 123331 | 2.5 | Clay | IWP | 1 | 80 | 0.173 | 2008 12.5MM HMA | 957099 | 2586
21-P-2008 | 21 | Passing | Flexible | 07/13/2015 | Aggregate |  | 123331 | 2.5 | Clay | IWP | 2 | 80 | 0.23 | 2008 12.5MM HMA | 957099 | 2586
21-P-2008 | 21 | Passing | Flexible | 07/13/2015 | Aggregate |  | 123331 | 2.5 | Clay | IWP | 3 | 80 | 0.223 | 2008 12.5MM HMA | 957099 | 2586
21-D-2008 | 21 | Driving | Flexible | 07/13/2015 | Aggregate |  | 123175 | -9.5 | Clay | OWP | 2 | 20 | 0.522 | 2008 12.5MM HMA | 4248524 | 2586
21-D-2008 | 21 | Driving | Flexible | 07/13/2015 | Aggregate |  | 123175 | -9.5 | Clay | OWP | 3 | 20 | 0.51 | 2008 12.5MM HMA | 4248524 | 2586
21-D-2008 | 21 | Driving | Flexible | 07/13/2015 | Aggregate |  | 123175 | -9.5 | Clay | OWP | 4 | 20 | 0.495 | 2008 12.5MM HMA | 4248524 | 2586
21-D-2008 | 21 | Driving | Flexible | 07/13/2015 | Aggregate |  | 123175 | -9.5 | Clay | OWP | 5 | 20 | 0.487 | 2008 12.5MM HMA | 4248524 | 2586
21-D-2008 | 21 | Driving | Flexible | 07/13/2015 | Aggregate |  | 123175 | -9.5 | Clay | OWP | 1 | 40 | 0.495 | 2008 12.5MM HMA | 4248524 | 2586
21-D-2008 | 21 | Driving | Flexible | 07/13/2015 | Aggregate |  | 123175 | -9.5 | Clay | OWP | 2 | 40 | 0.492 | 2008 12.5MM HMA | 4248524 | 2586
21-D-2008 | 21 | Driving | Flexible | 07/13/2015 | Aggregate |  | 123175 | -9.5 | Clay | OWP | 3 | 40 | 0.485 | 2008 12.5MM HMA | 4248524 | 2586
21-D-2008 | 21 | Driving | Flexible | 07/13/2015 | Aggregate |  | 122961 | -9.5 | Clay | OWP | 1 | 40 | 0.439 | 2008 12.5MM HMA | 4248524 | 2586
21-D-2008 | 21 | Driving | Flexible | 07/13/2015 | Aggregate |  | 122961 | -9.5 | Clay | OWP | 2 | 40 | 0.46 | 2008 12.5MM HMA | 4248524 | 2586
21-D-2008 | 21 | Driving | Flexible | 07/13/2015 | Aggregate |  | 122961 | -9.5 | Clay | OWP | 3 | 40 | 0.455 | 2008 12.5MM HMA | 4248524 | 2586
21-D-2008 | 21 | Driving | Flexible | 07/13/2015 | Aggregate |  | 122961 | -9.5 | Clay | OWP | 4 | 40 | 0.451 | 2008 12.5MM HMA | 4248524 | 2586
21-P-2008 | 21 | Passing | Flexible | 07/13/2015 | Aggregate |  | 123331 | 2.5 | Clay | IWP | 4 | 80 | 0.227 | 2008 12.5MM HMA | 957099 | 2586
21-P-2008 | 21 | Passing | Flexible | 07/13/2015 | Aggregate |  | 123331 | 2.5 | Clay | IWP | 5 | 80 | 0.214 | 2008 12.5MM HMA | 957099 | 2586
21-P-2008 | 21 | Passing | Flexible | 07/13/2015 | Aggregate |  | 123175 | 2.5 | Clay | IWP | 1 | 0 | 0.622 | 2008 12.5MM HMA | 957099 | 2586
21-P-2008 | 21 | Passing | Flexible | 07/13/2015 | Aggregate |  | 123175 | 2.5 | Clay | IWP | 2 | 0 | 0.623 | 2008 12.5MM HMA | 957099 | 2586
21-P-2008 | 21 | Passing | Flexible | 07/13/2015 | Aggregate |  | 123175 | 2.5 | Clay | IWP | 3 | 0 | 0.592 | 2008 12.5MM HMA | 957099 | 2586
21-P-2008 | 21 | Passing | Flexible | 07/13/2015 | Aggregate |  | 123175 | 2.5 | Clay | IWP | 4 | 0 | 0.589 | 2008 12.5MM HMA | 957099 | 2586
21-P-2008 | 21 | Passing | Flexible | 07/13/2015 | Aggregate |  | 123175 | 2.5 | Clay | IWP | 5 | 0 | 0.56 | 2008 12.5MM HMA | 957099 | 2586
21-P-2008 | 21 | Passing | Flexible | 07/13/2015 | Aggregate |  | 123175 | 2.5 | Clay | IWP | 1 | 20 | 0.624 | 2008 12.5MM HMA | 957099 | 2586
21-P-2008 | 21 | Passing | Flexible | 07/13/2015 | Aggregate |  | 123175 | 2.5 | Clay | IWP | 2 | 20 | 0.609 | 2008 12.5MM HMA | 957099 | 2586
21-P-2008 | 21 | Passing | Flexible | 07/13/2015 | Aggregate |  | 123175 | 2.5 | Clay | IWP | 3 | 20 | 0.594 | 2008 12.5MM HMA | 957099 | 2586
21-P-2008 | 21 | Passing | Flexible | 07/13/2015 | Aggregate |  | 123175 | 2.5 | Clay | IWP | 4 | 20 | 0.582 | 2008 12.5MM HMA | 957099 | 2586
21-P-2008 | 21 | Passing | Flexible | 07/13/2015 | Aggregate |  | 123175 | 2.5 | Clay | IWP | 5 | 20 | 0.569 | 2008 12.5MM HMA | 957099 | 2586
21-P-2008 | 21 | Passing | Flexible | 07/13/2015 | Aggregate |  | 123175 | 2.5 | Clay | IWP | 1 | 40 | 0.596 | 2008 12.5MM HMA | 957099 | 2586
21-P-2008 | 21 | Passing | Flexible | 07/13/2015 | Aggregate |  | 123175 | 2.5 | Clay | IWP | 2 | 40 | 0.583 | 2008 12.5MM HMA | 957099 | 2586
21-P-2008 | 21 | Passing | Flexible | 07/13/2015 | Aggregate |  | 123175 | 2.5 | Clay | IWP | 3 | 40 | 0.573 | 2008 12.5MM HMA | 957099 | 2586
21-P-2008 | 21 | Passing | Flexible | 07/13/2015 | Aggregate |  | 123175 | 2.5 | Clay | IWP | 4 | 40 | 0.562 | 2008 12.5MM HMA | 957099 | 2586
21-P-2008 | 21 | Passing | Flexible | 07/13/2015 | Aggregate |  | 123175 | 2.5 | Clay | IWP | 5 | 40 | 0.55 | 2008 12.5MM HMA | 957099 | 2586
21-P-2008 | 21 | Passing | Flexible | 07/13/2015 | Aggregate |  | 123175 | 2.5 | Clay | IWP | 1 | 60 | 0.57 | 2008 12.5MM HMA | 957099 | 2586
21-P-2008 | 21 | Passing | Flexible | 07/13/2015 | Aggregate |  | 123175 | 2.5 | Clay | IWP | 2 | 60 | 0.551 | 2008 12.5MM HMA | 957099 | 2586
21-P-2008 | 21 | Passing | Flexible | 07/13/2015 | Aggregate |  | 123175 | 2.5 | Clay | IWP | 3 | 60 | 0.54 | 2008 12.5MM HMA | 957099 | 2586
21-P-2008 | 21 | Passing | Flexible | 07/13/2015 | Aggregate |  | 123175 | 2.5 | Clay | IWP | 4 | 60 | 0.531 | 2008 12.5MM HMA | 957099 | 2586
21-P-2008 | 21 | Passing | Flexible | 07/13/2015 | Aggregate |  | 123175 | 2.5 | Clay | IWP | 5 | 60 | 0.521 | 2008 12.5MM HMA | 957099 | 2586
21-P-2008 | 21 | Passing | Flexible | 07/13/2015 | Aggregate |  | 123175 | 2.5 | Clay | IWP | 1 | 80 | 0.239 | 2008 12.5MM HMA | 957099 | 2586
21-P-2008 | 21 | Passing | Flexible | 07/13/2015 | Aggregate |  | 123175 | 2.5 | Clay | IWP | 2 | 80 | 0.208 | 2008 12.5MM HMA | 957099 | 2586
21-P-2008 | 21 | Passing | Flexible | 07/13/2015 | Aggregate |  | 123175 | 2.5 | Clay | IWP | 3 | 80 | 0.259 | 2008 12.5MM HMA | 957099 | 2586
21-P-2008 | 21 | Passing | Flexible | 07/13/2015 | Aggregate |  | 123175 | 2.5 | Clay | IWP | 4 | 80 | 0.233 | 2008 12.5MM HMA | 957099 | 2586
21-P-2008 | 21 | Passing | Flexible | 07/13/2015 | Aggregate |  | 123175 | 2.5 | Clay | IWP | 5 | 80 | 0.263 | 2008 12.5MM HMA | 957099 | 2586
21-P-2008 | 21 | Passing | Flexible | 07/13/2015 | Aggregate |  | 122961 | 2.5 | Clay | IWP | 1 | 0 | 0.628 | 2008 12.5MM HMA | 957099 | 2586
21-P-2008 | 21 | Passing | Flexible | 07/13/2015 | Aggregate |  | 122961 | 2.5 | Clay | IWP | 2 | 0 | 0.603 | 2008 12.5MM HMA | 957099 | 2586
21-P-2008 | 21 | Passing | Flexible | 07/13/2015 | Aggregate |  | 122961 | 2.5 | Clay | IWP | 3 | 0 | 0.592 | 2008 12.5MM HMA | 957099 | 2586
21-P-2008 | 21 | Passing | Flexible | 07/13/2015 | Aggregate |  | 122961 | 2.5 | Clay | IWP | 4 | 0 | 0.583 | 2008 12.5MM HMA | 957099 | 2586
21-P-2008 | 21 | Passing | Flexible | 07/13/2015 | Aggregate |  | 122961 | 2.5 | Clay | IWP | 5 | 0 | 0.567 | 2008 12.5MM HMA | 957099 | 2586
21-P-2008 | 21 | Passing | Flexible | 07/13/2015 | Aggregate |  | 122961 | 2.5 | Clay | IWP | 1 | 20 | 0.618 | 2008 12.5MM HMA | 957099 | 2586
21-P-2008 | 21 | Passing | Flexible | 07/13/2015 | Aggregate |  | 122961 | 2.5 | Clay | IWP | 2 | 20 | 0.608 | 2008 12.5MM HMA | 957099 | 2586
21-P-2008 | 21 | Passing | Flexible | 07/13/2015 | Aggregate |  | 122961 | 2.5 | Clay | IWP | 3 | 20 | 0.591 | 2008 12.5MM HMA | 957099 | 2586
21-P-2008 | 21 | Passing | Flexible | 07/13/2015 | Aggregate |  | 122961 | 2.5 | Clay | IWP | 4 | 20 | 0.583 | 2008 12.5MM HMA | 957099 | 2586
21-P-2008 | 21 | Passing | Flexible | 07/13/2015 | Aggregate |  | 122961 | 2.5 | Clay | IWP | 5 | 20 | 0.567 | 2008 12.5MM HMA | 957099 | 2586
21-P-2008 | 21 | Passing | Flexible | 07/13/2015 | Aggregate |  | 122961 | 2.5 | Clay | IWP | 1 | 40 | 0.58 | 2008 12.5MM HMA | 957099 | 2586
21-P-2008 | 21 | Passing | Flexible | 07/13/2015 | Aggregate |  | 122961 | 2.5 | Clay | IWP | 2 | 40 | 0.573 | 2008 12.5MM HMA | 957099 | 2586
21-P-2008 | 21 | Passing | Flexible | 07/13/2015 | Aggregate |  | 122961 | 2.5 | Clay | IWP | 3 | 40 | 0.56 | 2008 12.5MM HMA | 957099 | 2586
21-P-2008 | 21 | Passing | Flexible | 07/13/2015 | Aggregate |  | 122961 | 2.5 | Clay | IWP | 4 | 40 | 0.552 | 2008 12.5MM HMA | 957099 | 2586
21-P-2008 | 21 | Passing | Flexible | 07/13/2015 | Aggregate |  | 122961 | 2.5 | Clay | IWP | 5 | 40 | 0.54 | 2008 12.5MM HMA | 957099 | 2586
21-P-2008 | 21 | Passing | Flexible | 07/13/2015 | Aggregate |  | 122961 | 2.5 | Clay | IWP | 1 | 60 | 0.551 | 2008 12.5MM HMA | 957099 | 2586
21-P-2008 | 21 | Passing | Flexible | 07/13/2015 | Aggregate |  | 122961 | 2.5 | Clay | IWP | 2 | 60 | 0.538 | 2008 12.5MM HMA | 957099 | 2586
21-P-2008 | 21 | Passing | Flexible | 07/13/2015 | Aggregate |  | 122961 | 2.5 | Clay | IWP | 3 | 60 | 0.532 | 2008 12.5MM HMA | 957099 | 2586
21-P-2008 | 21 | Passing | Flexible | 07/13/2015 | Aggregate |  | 122961 | 2.5 | Clay | IWP | 4 | 60 | 0.521 | 2008 12.5MM HMA | 957099 | 2586
21-P-2008 | 21 | Passing | Flexible | 07/13/2015 | Aggregate |  | 122961 | 2.5 | Clay | IWP | 5 | 60 | 0.513 | 2008 12.5MM HMA | 957099 | 2586
21-P-2008 | 21 | Passing | Flexible | 07/13/2015 | Aggregate |  | 122961 | 2.5 | Clay | IWP | 1 | 80 | 0.242 | 2008 12.5MM HMA | 957099 | 2586
21-P-2008 | 21 | Passing | Flexible | 07/13/2015 | Aggregate |  | 122961 | 2.5 | Clay | IWP | 2 | 80 | 0.229 | 2008 12.5MM HMA | 957099 | 2586
21-P-2008 | 21 | Passing | Flexible | 07/13/2015 | Aggregate |  | 122961 | 2.5 | Clay | IWP | 3 | 80 | 0.223 | 2008 12.5MM HMA | 957099 | 2586
21-P-2008 | 21 | Passing | Flexible | 07/13/2015 | Aggregate |  | 122961 | 2.5 | Clay | IWP | 4 | 80 | 0.221 | 2008 12.5MM HMA | 957099 | 2586
21-P-2008 | 21 | Passing | Flexible | 07/13/2015 | Aggregate |  | 122961 | 2.5 | Clay | IWP | 5 | 80 | 0.219 | 2008 12.5MM HMA | 957099 | 2586
21-P-2008 | 21 | Passing | Flexible | 07/13/2015 | Aggregate |  | 123331 | 2.5 | Clay | IWP | 1 | 0 | 0.637 | 2008 12.5MM HMA | 957099 | 2586
21-D-2008 | 21 | Driving | Flexible | 07/13/2015 | Aggregate |  | 122961 | -9.5 | Clay | OWP | 5 | 40 | 0.443 | 2008 12.5MM HMA | 4248524 | 2586
21-D-2008 | 21 | Driving | Flexible | 07/13/2015 | Aggregate |  | 122961 | -9.5 | Clay | OWP | 1 | 60 | 0.395 | 2008 12.5MM HMA | 4248524 | 2586
21-D-2008 | 21 | Driving | Flexible | 07/13/2015 | Aggregate |  | 122961 | -9.5 | Clay | OWP | 2 | 60 | 0.424 | 2008 12.5MM HMA | 4248524 | 2586
21-D-2008 | 21 | Driving | Flexible | 07/13/2015 | Aggregate |  | 122961 | -9.5 | Clay | OWP | 3 | 60 | 0.423 | 2008 12.5MM HMA | 4248524 | 2586
21-D-2008 | 21 | Driving | Flexible | 07/13/2015 | Aggregate |  | 122961 | -9.5 | Clay | OWP | 4 | 60 | 0.416 | 2008 12.5MM HMA | 4248524 | 2586
21-D-2008 | 21 | Driving | Flexible | 07/13/2015 | Aggregate |  | 122961 | -9.5 | Clay | OWP | 5 | 60 | 0.408 | 2008 12.5MM HMA | 4248524 | 2586
21-D-2008 | 21 | Driving | Flexible | 07/13/2015 | Aggregate |  | 122961 | -9.5 | Clay | OWP | 1 | 80 | 0.179 | 2008 12.5MM HMA | 4248524 | 2586
21-D-2008 | 21 | Driving | Flexible | 07/13/2015 | Aggregate |  | 122961 | -9.5 | Clay | OWP | 2 | 80 | 0.195 | 2008 12.5MM HMA | 4248524 | 2586
21-D-2008 | 21 | Driving | Flexible | 07/13/2015 | Aggregate |  | 122961 | -9.5 | Clay | OWP | 3 | 80 | 0.21 | 2008 12.5MM HMA | 4248524 | 2586
21-D-2008 | 21 | Driving | Flexible | 07/13/2015 | Aggregate |  | 122961 | -9.5 | Clay | OWP | 4 | 80 | 0.203 | 2008 12.5MM HMA | 4248524 | 2586
21-D-2008 | 21 | Driving | Flexible | 07/13/2015 | Aggregate |  | 122961 | -9.5 | Clay | OWP | 5 | 80 | 0.231 | 2008 12.5MM HMA | 4248524 | 2586
21-D-2008 | 21 | Driving | Flexible | 07/13/2015 | Aggregate |  | 123175 | -9.5 | Clay | OWP | 4 | 40 | 0.471 | 2008 12.5MM HMA | 4248524 | 2586
21-D-2008 | 21 | Driving | Flexible | 07/13/2015 | Aggregate |  | 123175 | -9.5 | Clay | OWP | 5 | 40 | 0.467 | 2008 12.5MM HMA | 4248524 | 2586
21-D-2008 | 21 | Driving | Flexible | 07/13/2015 | Aggregate |  | 123175 | -9.5 | Clay | OWP | 1 | 60 | 0.457 | 2008 12.5MM HMA | 4248524 | 2586
21-D-2008 | 21 | Driving | Flexible | 07/13/2015 | Aggregate |  | 123175 | -9.5 | Clay | OWP | 2 | 60 | 0.452 | 2008 12.5MM HMA | 4248524 | 2586
21-D-2008 | 21 | Driving | Flexible | 07/13/2015 | Aggregate |  | 123175 | -9.5 | Clay | OWP | 3 | 60 | 0.443 | 2008 12.5MM HMA | 4248524 | 2586
21-D-2008 | 21 | Driving | Flexible | 07/13/2015 | Aggregate |  | 123175 | -9.5 | Clay | OWP | 4 | 60 | 0.431 | 2008 12.5MM HMA | 4248524 | 2586
21-D-2008 | 21 | Driving | Flexible | 07/13/2015 | Aggregate |  | 123175 | -9.5 | Clay | OWP | 5 | 60 | 0.429 | 2008 12.5MM HMA | 4248524 | 2586
21-D-2008 | 21 | Driving | Flexible | 07/13/2015 | Aggregate |  | 123175 | -9.5 | Clay | OWP | 1 | 80 | 0.223 | 2008 12.5MM HMA | 4248524 | 2586
21-D-2008 | 21 | Driving | Flexible | 07/13/2015 | Aggregate |  | 123175 | -9.5 | Clay | OWP | 2 | 80 | 0.212 | 2008 12.5MM HMA | 4248524 | 2586
21-D-2008 | 21 | Driving | Flexible | 07/13/2015 | Aggregate |  | 123175 | -9.5 | Clay | OWP | 3 | 80 | 0.202 | 2008 12.5MM HMA | 4248524 | 2586
21-D-2008 | 21 | Driving | Flexible | 07/13/2015 | Aggregate |  | 123175 | -9.5 | Clay | OWP | 4 | 80 | 0.22 | 2008 12.5MM HMA | 4248524 | 2586
21-D-2008 | 21 | Driving | Flexible | 07/13/2015 | Aggregate |  | 123175 | -9.5 | Clay | OWP | 5 | 80 | 0.204 | 2008 12.5MM HMA | 4248524 | 2586
21-D-2008 | 21 | Driving | Flexible | 07/13/2015 | Aggregate |  | 122961 | -9.5 | Clay | OWP | 1 | 0 | 0.53 | 2008 12.5MM HMA | 4248524 | 2586
21-D-2008 | 21 | Driving | Flexible | 07/13/2015 | Aggregate |  | 122961 | -9.5 | Clay | OWP | 2 | 0 | 0.533 | 2008 12.5MM HMA | 4248524 | 2586
21-D-2008 | 21 | Driving | Flexible | 07/13/2015 | Aggregate |  | 122961 | -9.5 | Clay | OWP | 3 | 0 | 0.525 | 2008 12.5MM HMA | 4248524 | 2586
21-D-2008 | 21 | Driving | Flexible | 07/13/2015 | Aggregate |  | 122961 | -9.5 | Clay | OWP | 4 | 0 | 0.522 | 2008 12.5MM HMA | 4248524 | 2586
21-D-2008 | 21 | Driving | Flexible | 07/13/2015 | Aggregate |  | 122961 | -9.5 | Clay | OWP | 5 | 0 | 0.498 | 2008 12.5MM HMA | 4248524 | 2586
21-D-2008 | 21 | Driving | Flexible | 07/13/2015 | Aggregate |  | 122961 | -9.5 | Clay | OWP | 1 | 20 | 0.484 | 2008 12.5MM HMA | 4248524 | 2586
21-D-2008 | 21 | Driving | Flexible | 07/13/2015 | Aggregate |  | 122961 | -9.5 | Clay | OWP | 2 | 20 | 0.506 | 2008 12.5MM HMA | 4248524 | 2586
21-D-2008 | 21 | Driving | Flexible | 07/13/2015 | Aggregate |  | 122961 | -9.5 | Clay | OWP | 3 | 20 | 0.499 | 2008 12.5MM HMA | 4248524 | 2586
21-D-2008 | 21 | Driving | Flexible | 07/13/2015 | Aggregate |  | 122961 | -9.5 | Clay | OWP | 4 | 20 | 0.491 | 2008 12.5MM HMA | 4248524 | 2586
21-D-2008 | 21 | Driving | Flexible | 07/13/2015 | Aggregate |  | 122961 | -9.5 | Clay | OWP | 5 | 20 | 0.478 | 2008 12.5MM HMA | 4248524 | 2586
21-D-2008 | 21 | Driving | Flexible | 07/13/2015 | Aggregate |  | 123331 | -9.5 | Clay | OWP | 1 | 0 | 0.575 | 2008 12.5MM HMA | 4248524 | 2586
21-D-2008 | 21 | Driving | Flexible | 07/13/2015 | Aggregate |  | 123331 | -9.5 | Clay | OWP | 2 | 0 | 0.533 | 2008 12.5MM HMA | 4248524 | 2586
21-D-2008 | 21 | Driving | Flexible | 07/13/2015 | Aggregate |  | 123331 | -9.5 | Clay | OWP | 3 | 0 | 0.517 | 2008 12.5MM HMA | 4248524 | 2586
21-D-2008 | 21 | Driving | Flexible | 07/13/2015 | Aggregate |  | 123331 | -9.5 | Clay | OWP | 4 | 0 | 0.517 | 2008 12.5MM HMA | 4248524 | 2586
21-D-2008 | 21 | Driving | Flexible | 07/13/2015 | Aggregate |  | 123331 | -9.5 | Clay | OWP | 5 | 0 | 0.486 | 2008 12.5MM HMA | 4248524 | 2586
21-D-2008 | 21 | Driving | Flexible | 07/13/2015 | Aggregate |  | 123331 | -9.5 | Clay | OWP | 1 | 20 | 0.542 | 2008 12.5MM HMA | 4248524 | 2586
21-D-2008 | 21 | Driving | Flexible | 07/13/2015 | Aggregate |  | 123331 | -9.5 | Clay | OWP | 2 | 20 | 0.52 | 2008 12.5MM HMA | 4248524 | 2586
21-D-2008 | 21 | Driving | Flexible | 07/13/2015 | Aggregate |  | 123331 | -9.5 | Clay | OWP | 3 | 20 | 0.506 | 2008 12.5MM HMA | 4248524 | 2586
21-D-2008 | 21 | Driving | Flexible | 07/13/2015 | Aggregate |  | 123331 | -9.5 | Clay | OWP | 4 | 20 | 0.497 | 2008 12.5MM HMA | 4248524 | 2586
21-D-2008 | 21 | Driving | Flexible | 07/13/2015 | Aggregate |  | 123331 | -9.5 | Clay | OWP | 5 | 20 | 0.487 | 2008 12.5MM HMA | 4248524 | 2586
21-D-2008 | 21 | Driving | Flexible | 07/13/2015 | Aggregate |  | 123331 | -9.5 | Clay | OWP | 1 | 40 | 0.505 | 2008 12.5MM HMA | 4248524 | 2586
21-D-2008 | 21 | Driving | Flexible | 07/13/2015 | Aggregate |  | 123331 | -9.5 | Clay | OWP | 2 | 40 | 0.489 | 2008 12.5MM HMA | 4248524 | 2586
21-D-2008 | 21 | Driving | Flexible | 07/13/2015 | Aggregate |  | 123331 | -9.5 | Clay | OWP | 3 | 40 | 0.478 | 2008 12.5MM HMA | 4248524 | 2586
21-D-2008 | 21 | Driving | Flexible | 07/13/2015 | Aggregate |  | 123331 | -9.5 | Clay | OWP | 4 | 40 | 0.469 | 2008 12.5MM HMA | 4248524 | 2586
21-D-2008 | 21 | Driving | Flexible | 07/13/2015 | Aggregate |  | 123331 | -9.5 | Clay | OWP | 5 | 40 | 0.46 | 2008 12.5MM HMA | 4248524 | 2586
21-D-2008 | 21 | Driving | Flexible | 07/13/2015 | Aggregate |  | 123331 | -9.5 | Clay | OWP | 1 | 60 | 0.477 | 2008 12.5MM HMA | 4248524 | 2586
21-D-2008 | 21 | Driving | Flexible | 07/13/2015 | Aggregate |  | 123331 | -9.5 | Clay | OWP | 2 | 60 | 0.461 | 2008 12.5MM HMA | 4248524 | 2586
21-D-2008 | 21 | Driving | Flexible | 07/13/2015 | Aggregate |  | 123331 | -9.5 | Clay | OWP | 3 | 60 | 0.449 | 2008 12.5MM HMA | 4248524 | 2586
21-D-2008 | 21 | Driving | Flexible | 07/13/2015 | Aggregate |  | 123331 | -9.5 | Clay | OWP | 4 | 60 | 0.442 | 2008 12.5MM HMA | 4248524 | 2586
21-D-2008 | 21 | Driving | Flexible | 07/13/2015 | Aggregate |  | 123331 | -9.5 | Clay | OWP | 5 | 60 | 0.435 | 2008 12.5MM HMA | 4248524 | 2586
21-D-2008 | 21 | Driving | Flexible | 07/13/2015 | Aggregate |  | 123331 | -9.5 | Clay | OWP | 1 | 80 | 0.212 | 2008 12.5MM HMA | 4248524 | 2586
21-D-2008 | 21 | Driving | Flexible | 07/13/2015 | Aggregate |  | 123331 | -9.5 | Clay | OWP | 2 | 80 | 0.203 | 2008 12.5MM HMA | 4248524 | 2586
21-D-2008 | 21 | Driving | Flexible | 07/13/2015 | Aggregate |  | 123331 | -9.5 | Clay | OWP | 3 | 80 | 0.231 | 2008 12.5MM HMA | 4248524 | 2586
21-D-2008 | 21 | Driving | Flexible | 07/13/2015 | Aggregate |  | 123331 | -9.5 | Clay | OWP | 4 | 80 | 0.228 | 2008 12.5MM HMA | 4248524 | 2586
21-D-2008 | 21 | Driving | Flexible | 07/13/2015 | Aggregate |  | 123331 | -9.5 | Clay | OWP | 5 | 80 | 0.214 | 2008 12.5MM HMA | 4248524 | 2586
21-D-2008 | 21 | Driving | Flexible | 07/13/2015 | Aggregate |  | 123175 | -9.5 | Clay | OWP | 1 | 0 | 0.564 | 2008 12.5MM HMA | 4248524 | 2586
21-D-2008 | 21 | Driving | Flexible | 07/13/2015 | Aggregate |  | 123175 | -9.5 | Clay | OWP | 2 | 0 | 0.538 | 2008 12.5MM HMA | 4248524 | 2586
21-D-2008 | 21 | Driving | Flexible | 07/13/2015 | Aggregate |  | 123175 | -9.5 | Clay | OWP | 3 | 0 | 0.526 | 2008 12.5MM HMA | 4248524 | 2586
21-D-2008 | 21 | Driving | Flexible | 07/13/2015 | Aggregate |  | 123175 | -9.5 | Clay | OWP | 4 | 0 | 0.513 | 2008 12.5MM HMA | 4248524 | 2586
21-D-2008 | 21 | Driving | Flexible | 07/13/2015 | Aggregate |  | 123175 | -9.5 | Clay | OWP | 5 | 0 | 0.485 | 2008 12.5MM HMA | 4248524 | 2586
21-D-2008 | 21 | Driving | Flexible | 07/13/2015 | Aggregate |  | 123175 | -9.5 | Clay | OWP | 1 | 20 | 0.532 | 2008 12.5MM HMA | 4248524 | 2586
22-P-2008 | 22 | Passing | Flexible | 07/13/2015 | Aggregate |  | 123893 | 2.5 | Clay | IWP | 4 | 80 | 0.191 | 2008 12.5MM HMA | 957099 | 2583
22-P-2008 | 22 | Passing | Flexible | 07/13/2015 | Aggregate |  | 123893 | 2.5 | Clay | IWP | 5 | 80 | 0.202 | 2008 12.5MM HMA | 957099 | 2583
22-P-2008 | 22 | Passing | Flexible | 07/13/2015 | Aggregate |  | 123750 | 2.5 | Clay | IWP | 1 | 0 | 0.588 | 2008 12.5MM HMA | 957099 | 2583
22-P-2008 | 22 | Passing | Flexible | 07/13/2015 | Aggregate |  | 123750 | 2.5 | Clay | IWP | 2 | 0 | 0.563 | 2008 12.5MM HMA | 957099 | 2583
22-P-2008 | 22 | Passing | Flexible | 07/13/2015 | Aggregate |  | 123750 | 2.5 | Clay | IWP | 3 | 0 | 0.58 | 2008 12.5MM HMA | 957099 | 2583
22-P-2008 | 22 | Passing | Flexible | 07/13/2015 | Aggregate |  | 123750 | 2.5 | Clay | IWP | 4 | 0 | 0.553 | 2008 12.5MM HMA | 957099 | 2583
22-P-2008 | 22 | Passing | Flexible | 07/13/2015 | Aggregate |  | 123750 | 2.5 | Clay | IWP | 5 | 0 | 0.528 | 2008 12.5MM HMA | 957099 | 2583
22-P-2008 | 22 | Passing | Flexible | 07/13/2015 | Aggregate |  | 123750 | 2.5 | Clay | IWP | 1 | 20 | 0.586 | 2008 12.5MM HMA | 957099 | 2583
22-P-2008 | 22 | Passing | Flexible | 07/13/2015 | Aggregate |  | 123750 | 2.5 | Clay | IWP | 2 | 20 | 0.563 | 2008 12.5MM HMA | 957099 | 2583
22-P-2008 | 22 | Passing | Flexible | 07/13/2015 | Aggregate |  | 123750 | 2.5 | Clay | IWP | 3 | 20 | 0.551 | 2008 12.5MM HMA | 957099 | 2583
22-P-2008 | 22 | Passing | Flexible | 07/13/2015 | Aggregate |  | 123750 | 2.5 | Clay | IWP | 4 | 20 | 0.539 | 2008 12.5MM HMA | 957099 | 2583
22-P-2008 | 22 | Passing | Flexible | 07/13/2015 | Aggregate |  | 123750 | 2.5 | Clay | IWP | 5 | 20 | 0.529 | 2008 12.5MM HMA | 957099 | 2583
22-P-2008 | 22 | Passing | Flexible | 07/13/2015 | Aggregate |  | 123750 | 2.5 | Clay | IWP | 1 | 40 | 0.56 | 2008 12.5MM HMA | 957099 | 2583
22-P-2008 | 22 | Passing | Flexible | 07/13/2015 | Aggregate |  | 123750 | 2.5 | Clay | IWP | 2 | 40 | 0.543 | 2008 12.5MM HMA | 957099 | 2583
22-P-2008 | 22 | Passing | Flexible | 07/13/2015 | Aggregate |  | 123750 | 2.5 | Clay | IWP | 3 | 40 | 0.532 | 2008 12.5MM HMA | 957099 | 2583
22-P-2008 | 22 | Passing | Flexible | 07/13/2015 | Aggregate |  | 123750 | 2.5 | Clay | IWP | 4 | 40 | 0.52 | 2008 12.5MM HMA | 957099 | 2583
22-P-2008 | 22 | Passing | Flexible | 07/13/2015 | Aggregate |  | 123750 | 2.5 | Clay | IWP | 5 | 40 | 0.515 | 2008 12.5MM HMA | 957099 | 2583
22-P-2008 | 22 | Passing | Flexible | 07/13/2015 | Aggregate |  | 123750 | 2.5 | Clay | IWP | 1 | 60 | 0.538 | 2008 12.5MM HMA | 957099 | 2583
22-P-2008 | 22 | Passing | Flexible | 07/13/2015 | Aggregate |  | 123750 | 2.5 | Clay | IWP | 2 | 60 | 0.522 | 2008 12.5MM HMA | 957099 | 2583
22-P-2008 | 22 | Passing | Flexible | 07/13/2015 | Aggregate |  | 123750 | 2.5 | Clay | IWP | 3 | 60 | 0.509 | 2008 12.5MM HMA | 957099 | 2583
22-P-2008 | 22 | Passing | Flexible | 07/13/2015 | Aggregate |  | 123750 | 2.5 | Clay | IWP | 4 | 60 | 0.5 | 2008 12.5MM HMA | 957099 | 2583
22-P-2008 | 22 | Passing | Flexible | 07/13/2015 | Aggregate |  | 123750 | 2.5 | Clay | IWP | 5 | 60 | 0.495 | 2008 12.5MM HMA | 957099 | 2583
22-P-2008 | 22 | Passing | Flexible | 07/13/2015 | Aggregate |  | 123750 | 2.5 | Clay | IWP | 1 | 80 | 0.226 | 2008 12.5MM HMA | 957099 | 2583
22-P-2008 | 22 | Passing | Flexible | 07/13/2015 | Aggregate |  | 123750 | 2.5 | Clay | IWP | 2 | 80 | 0.215 | 2008 12.5MM HMA | 957099 | 2583
22-P-2008 | 22 | Passing | Flexible | 07/13/2015 | Aggregate |  | 123750 | 2.5 | Clay | IWP | 3 | 80 | 0.22 | 2008 12.5MM HMA | 957099 | 2583
22-P-2008 | 22 | Passing | Flexible | 07/13/2015 | Aggregate |  | 123750 | 2.5 | Clay | IWP | 4 | 80 | 0.186 | 2008 12.5MM HMA | 957099 | 2583
22-P-2008 | 22 | Passing | Flexible | 07/13/2015 | Aggregate |  | 123750 | 2.5 | Clay | IWP | 5 | 80 | 0.216 | 2008 12.5MM HMA | 957099 | 2583
22-P-2008 | 22 | Passing | Flexible | 07/13/2015 | Aggregate |  | 123536 | 2.5 | Clay | IWP | 1 | 0 | 0.617 | 2008 12.5MM HMA | 957099 | 2583
22-P-2008 | 22 | Passing | Flexible | 07/13/2015 | Aggregate |  | 123536 | 2.5 | Clay | IWP | 2 | 0 | 0.613 | 2008 12.5MM HMA | 957099 | 2583
22-P-2008 | 22 | Passing | Flexible | 07/13/2015 | Aggregate |  | 123536 | 2.5 | Clay | IWP | 3 | 0 | 0.592 | 2008 12.5MM HMA | 957099 | 2583
22-P-2008 | 22 | Passing | Flexible | 07/13/2015 | Aggregate |  | 123536 | 2.5 | Clay | IWP | 4 | 0 | 0.571 | 2008 12.5MM HMA | 957099 | 2583
22-P-2008 | 22 | Passing | Flexible | 07/13/2015 | Aggregate |  | 123536 | 2.5 | Clay | IWP | 5 | 0 | 0.571 | 2008 12.5MM HMA | 957099 | 2583
22-P-2008 | 22 | Passing | Flexible | 07/13/2015 | Aggregate |  | 123536 | 2.5 | Clay | IWP | 1 | 20 | 0.618 | 2008 12.5MM HMA | 957099 | 2583
22-P-2008 | 22 | Passing | Flexible | 07/13/2015 | Aggregate |  | 123536 | 2.5 | Clay | IWP | 2 | 20 | 0.594 | 2008 12.5MM HMA | 957099 | 2583
22-P-2008 | 22 | Passing | Flexible | 07/13/2015 | Aggregate |  | 123536 | 2.5 | Clay | IWP | 3 | 20 | 0.584 | 2008 12.5MM HMA | 957099 | 2583
22-P-2008 | 22 | Passing | Flexible | 07/13/2015 | Aggregate |  | 123536 | 2.5 | Clay | IWP | 4 | 20 | 0.57 | 2008 12.5MM HMA | 957099 | 2583
22-P-2008 | 22 | Passing | Flexible | 07/13/2015 | Aggregate |  | 123536 | 2.5 | Clay | IWP | 5 | 20 | 0.561 | 2008 12.5MM HMA | 957099 | 2583
22-P-2008 | 22 | Passing | Flexible | 07/13/2015 | Aggregate |  | 123536 | 2.5 | Clay | IWP | 1 | 40 | 0.602 | 2008 12.5MM HMA | 957099 | 2583
22-P-2008 | 22 | Passing | Flexible | 07/13/2015 | Aggregate |  | 123536 | 2.5 | Clay | IWP | 2 | 40 | 0.585 | 2008 12.5MM HMA | 957099 | 2583
22-P-2008 | 22 | Passing | Flexible | 07/13/2015 | Aggregate |  | 123536 | 2.5 | Clay | IWP | 3 | 40 | 0.575 | 2008 12.5MM HMA | 957099 | 2583
22-P-2008 | 22 | Passing | Flexible | 07/13/2015 | Aggregate |  | 123536 | 2.5 | Clay | IWP | 4 | 40 | 0.561 | 2008 12.5MM HMA | 957099 | 2583
22-D-2008 | 22 | Driving | Flexible | 07/13/2015 | Aggregate |  | 123893 | -9.5 | Clay | OWP | 3 | 0 | 0.526 | 2008 12.5MM HMA | 4248524 | 2583
22-D-2008 | 22 | Driving | Flexible | 07/13/2015 | Aggregate |  | 123893 | -9.5 | Clay | OWP | 4 | 0 | 0.534 | 2008 12.5MM HMA | 4248524 | 2583
22-D-2008 | 22 | Driving | Flexible | 07/13/2015 | Aggregate |  | 123893 | -9.5 | Clay | OWP | 5 | 0 | 0.533 | 2008 12.5MM HMA | 4248524 | 2583
22-D-2008 | 22 | Driving | Flexible | 07/13/2015 | Aggregate |  | 123893 | -9.5 | Clay | OWP | 1 | 20 | 0.558 | 2008 12.5MM HMA | 4248524 | 2583
22-D-2008 | 22 | Driving | Flexible | 07/13/2015 | Aggregate |  | 123893 | -9.5 | Clay | OWP | 2 | 20 | 0.543 | 2008 12.5MM HMA | 4248524 | 2583
22-D-2008 | 22 | Driving | Flexible | 07/13/2015 | Aggregate |  | 123893 | -9.5 | Clay | OWP | 3 | 20 | 0.528 | 2008 12.5MM HMA | 4248524 | 2583
22-D-2008 | 22 | Driving | Flexible | 07/13/2015 | Aggregate |  | 123893 | -9.5 | Clay | OWP | 4 | 20 | 0.516 | 2008 12.5MM HMA | 4248524 | 2583
22-D-2008 | 22 | Driving | Flexible | 07/13/2015 | Aggregate |  | 123893 | -9.5 | Clay | OWP | 5 | 20 | 0.507 | 2008 12.5MM HMA | 4248524 | 2583
22-D-2008 | 22 | Driving | Flexible | 07/13/2015 | Aggregate |  | 123893 | -9.5 | Clay | OWP | 1 | 40 | 0.513 | 2008 12.5MM HMA | 4248524 | 2583
22-D-2008 | 22 | Driving | Flexible | 07/13/2015 | Aggregate |  | 123893 | -9.5 | Clay | OWP | 2 | 40 | 0.5 | 2008 12.5MM HMA | 4248524 | 2583
22-D-2008 | 22 | Driving | Flexible | 07/13/2015 | Aggregate |  | 123893 | -9.5 | Clay | OWP | 3 | 40 | 0.489 | 2008 12.5MM HMA | 4248524 | 2583
22-D-2008 | 22 | Driving | Flexible | 07/13/2015 | Aggregate |  | 123893 | -9.5 | Clay | OWP | 4 | 40 | 0.48 | 2008 12.5MM HMA | 4248524 | 2583
22-D-2008 | 22 | Driving | Flexible | 07/13/2015 | Aggregate |  | 123893 | -9.5 | Clay | OWP | 5 | 40 | 0.473 | 2008 12.5MM HMA | 4248524 | 2583
22-D-2008 | 22 | Driving | Flexible | 07/13/2015 | Aggregate |  | 123893 | -9.5 | Clay | OWP | 1 | 60 | 0.475 | 2008 12.5MM HMA | 4248524 | 2583
22-D-2008 | 22 | Driving | Flexible | 07/13/2015 | Aggregate |  | 123750 | -9.5 | Clay | OWP | 4 | 40 | 0.457 | 2008 12.5MM HMA | 4248524 | 2583
22-D-2008 | 22 | Driving | Flexible | 07/13/2015 | Aggregate |  | 123750 | -9.5 | Clay | OWP | 5 | 40 | 0.449 | 2008 12.5MM HMA | 4248524 | 2583
22-D-2008 | 22 | Driving | Flexible | 07/13/2015 | Aggregate |  | 123750 | -9.5 | Clay | OWP | 1 | 60 | 0.406 | 2008 12.5MM HMA | 4248524 | 2583
22-D-2008 | 22 | Driving | Flexible | 07/13/2015 | Aggregate |  | 123750 | -9.5 | Clay | OWP | 2 | 60 | 0.441 | 2008 12.5MM HMA | 4248524 | 2583
22-D-2008 | 22 | Driving | Flexible | 07/13/2015 | Aggregate |  | 123750 | -9.5 | Clay | OWP | 3 | 60 | 0.436 | 2008 12.5MM HMA | 4248524 | 2583
22-D-2008 | 22 | Driving | Flexible | 07/13/2015 | Aggregate |  | 123750 | -9.5 | Clay | OWP | 4 | 60 | 0.438 | 2008 12.5MM HMA | 4248524 | 2583
22-D-2008 | 22 | Driving | Flexible | 07/13/2015 | Aggregate |  | 123750 | -9.5 | Clay | OWP | 5 | 60 | 0.431 | 2008 12.5MM HMA | 4248524 | 2583
22-D-2008 | 22 | Driving | Flexible | 07/13/2015 | Aggregate |  | 123750 | -9.5 | Clay | OWP | 1 | 80 | 0.139 | 2008 12.5MM HMA | 4248524 | 2583
22-D-2008 | 22 | Driving | Flexible | 07/13/2015 | Aggregate |  | 123750 | -9.5 | Clay | OWP | 2 | 80 | 0.176 | 2008 12.5MM HMA | 4248524 | 2583
22-D-2008 | 22 | Driving | Flexible | 07/13/2015 | Aggregate |  | 123750 | -9.5 | Clay | OWP | 3 | 80 | 0.19 | 2008 12.5MM HMA | 4248524 | 2583
22-D-2008 | 22 | Driving | Flexible | 07/13/2015 | Aggregate |  | 123750 | -9.5 | Clay | OWP | 4 | 80 | 0.197 | 2008 12.5MM HMA | 4248524 | 2583
22-D-2008 | 22 | Driving | Flexible | 07/13/2015 | Aggregate |  | 123750 | -9.5 | Clay | OWP | 5 | 80 | 0.17 | 2008 12.5MM HMA | 4248524 | 2583
22-D-2008 | 22 | Driving | Flexible | 07/13/2015 | Aggregate |  | 123536 | -9.5 | Clay | OWP | 1 | 0 | 0.579 | 2008 12.5MM HMA | 4248524 | 2583
22-D-2008 | 22 | Driving | Flexible | 07/13/2015 | Aggregate |  | 123536 | -9.5 | Clay | OWP | 2 | 0 | 0.553 | 2008 12.5MM HMA | 4248524 | 2583
22-D-2008 | 22 | Driving | Flexible | 07/13/2015 | Aggregate |  | 123536 | -9.5 | Clay | OWP | 3 | 0 | 0.561 | 2008 12.5MM HMA | 4248524 | 2583
22-D-2008 | 22 | Driving | Flexible | 07/13/2015 | Aggregate |  | 123536 | -9.5 | Clay | OWP | 4 | 0 | 0.526 | 2008 12.5MM HMA | 4248524 | 2583
22-P-2008 | 22 | Passing | Flexible | 07/13/2015 | Aggregate |  | 123536 | 2.5 | Clay | IWP | 5 | 40 | 0.553 | 2008 12.5MM HMA | 957099 | 2583
22-P-2008 | 22 | Passing | Flexible | 07/13/2015 | Aggregate |  | 123536 | 2.5 | Clay | IWP | 1 | 60 | 0.572 | 2008 12.5MM HMA | 957099 | 2583
22-P-2008 | 22 | Passing | Flexible | 07/13/2015 | Aggregate |  | 123536 | 2.5 | Clay | IWP | 2 | 60 | 0.551 | 2008 12.5MM HMA | 957099 | 2583
22-P-2008 | 22 | Passing | Flexible | 07/13/2015 | Aggregate |  | 123536 | 2.5 | Clay | IWP | 3 | 60 | 0.54 | 2008 12.5MM HMA | 957099 | 2583
22-P-2008 | 22 | Passing | Flexible | 07/13/2015 | Aggregate |  | 123536 | 2.5 | Clay | IWP | 4 | 60 | 0.53 | 2008 12.5MM HMA | 957099 | 2583
22-P-2008 | 22 | Passing | Flexible | 07/13/2015 | Aggregate |  | 123536 | 2.5 | Clay | IWP | 5 | 60 | 0.521 | 2008 12.5MM HMA | 957099 | 2583
22-P-2008 | 22 | Passing | Flexible | 07/13/2015 | Aggregate |  | 123536 | 2.5 | Clay | IWP | 1 | 80 | 0.261 | 2008 12.5MM HMA | 957099 | 2583
22-P-2008 | 22 | Passing | Flexible | 07/13/2015 | Aggregate |  | 123536 | 2.5 | Clay | IWP | 2 | 80 | 0.205 | 2008 12.5MM HMA | 957099 | 2583
22-P-2008 | 22 | Passing | Flexible | 07/13/2015 | Aggregate |  | 123536 | 2.5 | Clay | IWP | 3 | 80 | 0.239 | 2008 12.5MM HMA | 957099 | 2583
22-P-2008 | 22 | Passing | Flexible | 07/13/2015 | Aggregate |  | 123536 | 2.5 | Clay | IWP | 4 | 80 | 0.202 | 2008 12.5MM HMA | 957099 | 2583
22-P-2008 | 22 | Passing | Flexible | 07/13/2015 | Aggregate |  | 123536 | 2.5 | Clay | IWP | 5 | 80 | 0.22 | 2008 12.5MM HMA | 957099 | 2583
22-P-2008 | 22 | Passing | Flexible | 07/13/2015 | Aggregate |  | 123893 | 2.5 | Clay | IWP | 1 | 0 | 0.534 | 2008 12.5MM HMA | 957099 | 2583
22-P-2008 | 22 | Passing | Flexible | 07/13/2015 | Aggregate |  | 123893 | 2.5 | Clay | IWP | 2 | 0 | 0.528 | 2008 12.5MM HMA | 957099 | 2583
22-P-2008 | 22 | Passing | Flexible | 07/13/2015 | Aggregate |  | 123893 | 2.5 | Clay | IWP | 3 | 0 | 0.508 | 2008 12.5MM HMA | 957099 | 2583
22-P-2008 | 22 | Passing | Flexible | 07/13/2015 | Aggregate |  | 123893 | 2.5 | Clay | IWP | 4 | 0 | 0.546 | 2008 12.5MM HMA | 957099 | 2583
22-P-2008 | 22 | Passing | Flexible | 07/13/2015 | Aggregate |  | 123893 | 2.5 | Clay | IWP | 5 | 0 | 0.513 | 2008 12.5MM HMA | 957099 | 2583
22-P-2008 | 22 | Passing | Flexible | 07/13/2015 | Aggregate |  | 123893 | 2.5 | Clay | IWP | 1 | 20 | 0.549 | 2008 12.5MM HMA | 957099 | 2583
22-P-2008 | 22 | Passing | Flexible | 07/13/2015 | Aggregate |  | 123893 | 2.5 | Clay | IWP | 2 | 20 | 0.523 | 2008 12.5MM HMA | 957099 | 2583
22-P-2008 | 22 | Passing | Flexible | 07/13/2015 | Aggregate |  | 123893 | 2.5 | Clay | IWP | 3 | 20 | 0.515 | 2008 12.5MM HMA | 957099 | 2583
22-P-2008 | 22 | Passing | Flexible | 07/13/2015 | Aggregate |  | 123893 | 2.5 | Clay | IWP | 4 | 20 | 0.5 | 2008 12.5MM HMA | 957099 | 2583
22-P-2008 | 22 | Passing | Flexible | 07/13/2015 | Aggregate |  | 123893 | 2.5 | Clay | IWP | 5 | 20 | 0.494 | 2008 12.5MM HMA | 957099 | 2583
22-P-2008 | 22 | Passing | Flexible | 07/13/2015 | Aggregate |  | 123893 | 2.5 | Clay | IWP | 1 | 40 | 0.531 | 2008 12.5MM HMA | 957099 | 2583
22-P-2008 | 22 | Passing | Flexible | 07/13/2015 | Aggregate |  | 123893 | 2.5 | Clay | IWP | 2 | 40 | 0.507 | 2008 12.5MM HMA | 957099 | 2583
22-P-2008 | 22 | Passing | Flexible | 07/13/2015 | Aggregate |  | 123893 | 2.5 | Clay | IWP | 3 | 40 | 0.496 | 2008 12.5MM HMA | 957099 | 2583
22-P-2008 | 22 | Passing | Flexible | 07/13/2015 | Aggregate |  | 123893 | 2.5 | Clay | IWP | 4 | 40 | 0.486 | 2008 12.5MM HMA | 957099 | 2583
22-P-2008 | 22 | Passing | Flexible | 07/13/2015 | Aggregate |  | 123893 | 2.5 | Clay | IWP | 5 | 40 | 0.48 | 2008 12.5MM HMA | 957099 | 2583
22-P-2008 | 22 | Passing | Flexible | 07/13/2015 | Aggregate |  | 123893 | 2.5 | Clay | IWP | 1 | 60 | 0.519 | 2008 12.5MM HMA | 957099 | 2583
22-P-2008 | 22 | Passing | Flexible | 07/13/2015 | Aggregate |  | 123893 | 2.5 | Clay | IWP | 2 | 60 | 0.494 | 2008 12.5MM HMA | 957099 | 2583
22-P-2008 | 22 | Passing | Flexible | 07/13/2015 | Aggregate |  | 123893 | 2.5 | Clay | IWP | 3 | 60 | 0.488 | 2008 12.5MM HMA | 957099 | 2583
22-P-2008 | 22 | Passing | Flexible | 07/13/2015 | Aggregate |  | 123893 | 2.5 | Clay | IWP | 4 | 60 | 0.476 | 2008 12.5MM HMA | 957099 | 2583
22-P-2008 | 22 | Passing | Flexible | 07/13/2015 | Aggregate |  | 123893 | 2.5 | Clay | IWP | 5 | 60 | 0.474 | 2008 12.5MM HMA | 957099 | 2583
22-P-2008 | 22 | Passing | Flexible | 07/13/2015 | Aggregate |  | 123893 | 2.5 | Clay | IWP | 1 | 80 | 0.221 | 2008 12.5MM HMA | 957099 | 2583
22-P-2008 | 22 | Passing | Flexible | 07/13/2015 | Aggregate |  | 123893 | 2.5 | Clay | IWP | 2 | 80 | 0.189 | 2008 12.5MM HMA | 957099 | 2583
22-P-2008 | 22 | Passing | Flexible | 07/13/2015 | Aggregate |  | 123893 | 2.5 | Clay | IWP | 3 | 80 | 0.203 | 2008 12.5MM HMA | 957099 | 2583
22-P-2008 | 22 | Passing | Flexible | 10/01/2012 | Aggregate |  |  | 2.5 | Clay | IWP | 3 | 60 | 0.513 |  | 587509 | 1568
22-P-2008 | 22 | Passing | Flexible | 10/01/2012 | Aggregate |  |  | 2.5 | Clay | IWP | 4 | 60 | 0.504 |  | 587509 | 1568
22-P-2008 | 22 | Passing | Flexible | 10/01/2012 | Aggregate |  |  | 2.5 | Clay | IWP | 5 | 60 | 0.493 |  | 587509 | 1568
22-P-2008 | 22 | Passing | Flexible | 10/01/2012 | Aggregate |  |  | 2.5 | Clay | IWP | 1 | 80 | 0.261 |  | 587509 | 1568
22-P-2008 | 22 | Passing | Flexible | 10/01/2012 | Aggregate |  |  | 2.5 | Clay | IWP | 2 | 80 | 0.258 |  | 587509 | 1568
22-P-2008 | 22 | Passing | Flexible | 10/01/2012 | Aggregate |  |  | 2.5 | Clay | IWP | 3 | 80 | 0.216 |  | 587509 | 1568
22-P-2008 | 22 | Passing | Flexible | 10/01/2012 | Aggregate |  |  | 2.5 | Clay | IWP | 4 | 80 | 0.249 |  | 587509 | 1568
22-P-2008 | 22 | Passing | Flexible | 10/01/2012 | Aggregate |  |  | 2.5 | Clay | IWP | 5 | 80 | 0.232 |  | 587509 | 1568
22-P-2008 | 22 | Passing | Flexible | 10/01/2012 | Aggregate |  |  | 2.5 | Clay | IWP | 1 | 0 | 0.612 |  | 587509 | 1568
22-P-2008 | 22 | Passing | Flexible | 10/01/2012 | Aggregate |  |  | 2.5 | Clay | IWP | 2 | 0 | 0.576 |  | 587509 | 1568
22-P-2008 | 22 | Passing | Flexible | 10/01/2012 | Aggregate |  |  | 2.5 | Clay | IWP | 3 | 0 | 0.573 |  | 587509 | 1568
22-P-2008 | 22 | Passing | Flexible | 10/01/2012 | Aggregate |  |  | 2.5 | Clay | IWP | 4 | 0 | 0.568 |  | 587509 | 1568
22-P-2008 | 22 | Passing | Flexible | 10/01/2012 | Aggregate |  |  | 2.5 | Clay | IWP | 5 | 0 | 0.552 |  | 587509 | 1568
22-P-2008 | 22 | Passing | Flexible | 10/01/2012 | Aggregate |  |  | 6 | Clay | BWP | 1 | 20 | 0.669 |  | 587509 | 1568
22-P-2008 | 22 | Passing | Flexible | 10/01/2012 | Aggregate |  |  | 6 | Clay | BWP | 2 | 20 | 0.638 |  | 587509 | 1568
22-P-2008 | 22 | Passing | Flexible | 10/01/2012 | Aggregate |  |  | 6 | Clay | BWP | 3 | 20 | 0.622 |  | 587509 | 1568
22-P-2008 | 22 | Passing | Flexible | 10/01/2012 | Aggregate |  |  | 6 | Clay | BWP | 4 | 20 | 0.606 |  | 587509 | 1568
22-P-2008 | 22 | Passing | Flexible | 10/01/2012 | Aggregate |  |  | 6 | Clay | BWP | 5 | 20 | 0.593 |  | 587509 | 1568
22-P-2008 | 22 | Passing | Flexible | 10/01/2012 | Aggregate |  |  | 6 | Clay | BWP | 3 | 40 | 0.583 |  | 587509 | 1568
22-D-2008 | 22 | Driving | Flexible | 07/13/2015 | Aggregate |  | 123893 | -9.5 | Clay | OWP | 2 | 60 | 0.463 | 2008 12.5MM HMA | 4248524 | 2583
22-D-2008 | 22 | Driving | Flexible | 07/13/2015 | Aggregate |  | 123893 | -9.5 | Clay | OWP | 3 | 60 | 0.452 | 2008 12.5MM HMA | 4248524 | 2583
22-D-2008 | 22 | Driving | Flexible | 07/13/2015 | Aggregate |  | 123893 | -9.5 | Clay | OWP | 4 | 60 | 0.445 | 2008 12.5MM HMA | 4248524 | 2583
22-D-2008 | 22 | Driving | Flexible | 07/13/2015 | Aggregate |  | 123893 | -9.5 | Clay | OWP | 5 | 60 | 0.442 | 2008 12.5MM HMA | 4248524 | 2583
22-D-2008 | 22 | Driving | Flexible | 07/13/2015 | Aggregate |  | 123893 | -9.5 | Clay | OWP | 1 | 80 | 0.199 | 2008 12.5MM HMA | 4248524 | 2583
22-D-2008 | 22 | Driving | Flexible | 07/13/2015 | Aggregate |  | 123893 | -9.5 | Clay | OWP | 2 | 80 | 0.202 | 2008 12.5MM HMA | 4248524 | 2583
22-D-2008 | 22 | Driving | Flexible | 07/13/2015 | Aggregate |  | 123893 | -9.5 | Clay | OWP | 3 | 80 | 0.197 | 2008 12.5MM HMA | 4248524 | 2583
22-D-2008 | 22 | Driving | Flexible | 07/13/2015 | Aggregate |  | 123893 | -9.5 | Clay | OWP | 4 | 80 | 0.171 | 2008 12.5MM HMA | 4248524 | 2583
22-D-2008 | 22 | Driving | Flexible | 07/13/2015 | Aggregate |  | 123893 | -9.5 | Clay | OWP | 5 | 80 | 0.188 | 2008 12.5MM HMA | 4248524 | 2583
22-D-2008 | 22 | Driving | Flexible | 07/13/2015 | Aggregate |  | 123750 | -9.5 | Clay | OWP | 1 | 0 | 0.548 | 2008 12.5MM HMA | 4248524 | 2583
22-D-2008 | 22 | Driving | Flexible | 07/13/2015 | Aggregate |  | 123750 | -9.5 | Clay | OWP | 2 | 0 | 0.538 | 2008 12.5MM HMA | 4248524 | 2583
22-D-2008 | 22 | Driving | Flexible | 07/13/2015 | Aggregate |  | 123750 | -9.5 | Clay | OWP | 3 | 0 | 0.517 | 2008 12.5MM HMA | 4248524 | 2583
22-D-2008 | 22 | Driving | Flexible | 07/13/2015 | Aggregate |  | 123750 | -9.5 | Clay | OWP | 4 | 0 | 0.508 | 2008 12.5MM HMA | 4248524 | 2583
22-D-2008 | 22 | Driving | Flexible | 07/13/2015 | Aggregate |  | 123750 | -9.5 | Clay | OWP | 5 | 0 | 0.51 | 2008 12.5MM HMA | 4248524 | 2583
22-D-2008 | 22 | Driving | Flexible | 07/13/2015 | Aggregate |  | 123750 | -9.5 | Clay | OWP | 1 | 20 | 0.478 | 2008 12.5MM HMA | 4248524 | 2583
22-D-2008 | 22 | Driving | Flexible | 07/13/2015 | Aggregate |  | 123750 | -9.5 | Clay | OWP | 2 | 20 | 0.502 | 2008 12.5MM HMA | 4248524 | 2583
22-D-2008 | 22 | Driving | Flexible | 07/13/2015 | Aggregate |  | 123750 | -9.5 | Clay | OWP | 3 | 20 | 0.494 | 2008 12.5MM HMA | 4248524 | 2583
22-D-2008 | 22 | Driving | Flexible | 07/13/2015 | Aggregate |  | 123750 | -9.5 | Clay | OWP | 4 | 20 | 0.491 | 2008 12.5MM HMA | 4248524 | 2583
22-D-2008 | 22 | Driving | Flexible | 07/13/2015 | Aggregate |  | 123750 | -9.5 | Clay | OWP | 5 | 20 | 0.483 | 2008 12.5MM HMA | 4248524 | 2583
22-D-2008 | 22 | Driving | Flexible | 07/13/2015 | Aggregate |  | 123750 | -9.5 | Clay | OWP | 1 | 40 | 0.439 | 2008 12.5MM HMA | 4248524 | 2583
22-D-2008 | 22 | Driving | Flexible | 07/13/2015 | Aggregate |  | 123750 | -9.5 | Clay | OWP | 2 | 40 | 0.464 | 2008 12.5MM HMA | 4248524 | 2583
22-D-2008 | 22 | Driving | Flexible | 07/13/2015 | Aggregate |  | 123750 | -9.5 | Clay | OWP | 3 | 40 | 0.456 | 2008 12.5MM HMA | 4248524 | 2583
22-D-2008 | 22 | Driving | Flexible | 07/13/2015 | Aggregate |  | 123536 | -9.5 | Clay | OWP | 5 | 0 | 0.507 | 2008 12.5MM HMA | 4248524 | 2583
22-D-2008 | 22 | Driving | Flexible | 07/13/2015 | Aggregate |  | 123536 | -9.5 | Clay | OWP | 1 | 20 | 0.549 | 2008 12.5MM HMA | 4248524 | 2583
22-D-2008 | 22 | Driving | Flexible | 07/13/2015 | Aggregate |  | 123536 | -9.5 | Clay | OWP | 2 | 20 | 0.532 | 2008 12.5MM HMA | 4248524 | 2583
22-D-2008 | 22 | Driving | Flexible | 07/13/2015 | Aggregate |  | 123536 | -9.5 | Clay | OWP | 3 | 20 | 0.518 | 2008 12.5MM HMA | 4248524 | 2583
22-D-2008 | 22 | Driving | Flexible | 07/13/2015 | Aggregate |  | 123536 | -9.5 | Clay | OWP | 4 | 20 | 0.508 | 2008 12.5MM HMA | 4248524 | 2583
22-D-2008 | 22 | Driving | Flexible | 07/13/2015 | Aggregate |  | 123536 | -9.5 | Clay | OWP | 5 | 20 | 0.497 | 2008 12.5MM HMA | 4248524 | 2583
22-D-2008 | 22 | Driving | Flexible | 07/13/2015 | Aggregate |  | 123536 | -9.5 | Clay | OWP | 1 | 40 | 0.512 | 2008 12.5MM HMA | 4248524 | 2583
22-D-2008 | 22 | Driving | Flexible | 07/13/2015 | Aggregate |  | 123536 | -9.5 | Clay | OWP | 2 | 40 | 0.501 | 2008 12.5MM HMA | 4248524 | 2583
22-D-2008 | 22 | Driving | Flexible | 07/13/2015 | Aggregate |  | 123536 | -9.5 | Clay | OWP | 3 | 40 | 0.488 | 2008 12.5MM HMA | 4248524 | 2583
22-D-2008 | 22 | Driving | Flexible | 07/13/2015 | Aggregate |  | 123536 | -9.5 | Clay | OWP | 4 | 40 | 0.483 | 2008 12.5MM HMA | 4248524 | 2583
22-D-2008 | 22 | Driving | Flexible | 07/13/2015 | Aggregate |  | 123536 | -9.5 | Clay | OWP | 5 | 40 | 0.471 | 2008 12.5MM HMA | 4248524 | 2583
22-D-2008 | 22 | Driving | Flexible | 07/13/2015 | Aggregate |  | 123536 | -9.5 | Clay | OWP | 1 | 60 | 0.47 | 2008 12.5MM HMA | 4248524 | 2583
22-D-2008 | 22 | Driving | Flexible | 07/13/2015 | Aggregate |  | 123536 | -9.5 | Clay | OWP | 2 | 60 | 0.461 | 2008 12.5MM HMA | 4248524 | 2583
22-D-2008 | 22 | Driving | Flexible | 07/13/2015 | Aggregate |  | 123536 | -9.5 | Clay | OWP | 3 | 60 | 0.447 | 2008 12.5MM HMA | 4248524 | 2583
22-D-2008 | 22 | Driving | Flexible | 07/13/2015 | Aggregate |  | 123536 | -9.5 | Clay | OWP | 4 | 60 | 0.446 | 2008 12.5MM HMA | 4248524 | 2583
22-D-2008 | 22 | Driving | Flexible | 07/13/2015 | Aggregate |  | 123536 | -9.5 | Clay | OWP | 5 | 60 | 0.435 | 2008 12.5MM HMA | 4248524 | 2583
22-D-2008 | 22 | Driving | Flexible | 07/13/2015 | Aggregate |  | 123536 | -9.5 | Clay | OWP | 1 | 80 | 0.234 | 2008 12.5MM HMA | 4248524 | 2583
22-D-2008 | 22 | Driving | Flexible | 07/13/2015 | Aggregate |  | 123536 | -9.5 | Clay | OWP | 2 | 80 | 0.227 | 2008 12.5MM HMA | 4248524 | 2583
22-D-2008 | 22 | Driving | Flexible | 07/13/2015 | Aggregate |  | 123536 | -9.5 | Clay | OWP | 3 | 80 | 0.199 | 2008 12.5MM HMA | 4248524 | 2583
22-D-2008 | 22 | Driving | Flexible | 07/13/2015 | Aggregate |  | 123536 | -9.5 | Clay | OWP | 4 | 80 | 0.227 | 2008 12.5MM HMA | 4248524 | 2583
22-D-2008 | 22 | Driving | Flexible | 07/13/2015 | Aggregate |  | 123536 | -9.5 | Clay | OWP | 5 | 80 | 0.199 | 2008 12.5MM HMA | 4248524 | 2583
22-D-2008 | 22 | Driving | Flexible | 07/13/2015 | Aggregate |  | 123893 | -9.5 | Clay | OWP | 1 | 0 | 0.592 | 2008 12.5MM HMA | 4248524 | 2583
22-D-2008 | 22 | Driving | Flexible | 07/13/2015 | Aggregate |  | 123893 | -9.5 | Clay | OWP | 2 | 0 | 0.6 | 2008 12.5MM HMA | 4248524 | 2583
22-D-2008 | 22 | Driving | Flexible | 10/01/2012 | Aggregate |  |  | -9.5 | Clay | OWP | 1 | 20 | 0.609 |  | 2209141 | 1568
22-D-2008 | 22 | Driving | Flexible | 10/01/2012 | Aggregate |  |  | -9.5 | Clay | OWP | 2 | 20 | 0.602 |  | 2209141 | 1568
22-D-2008 | 22 | Driving | Flexible | 10/01/2012 | Aggregate |  |  | -9.5 | Clay | OWP | 3 | 20 | 0.59 |  | 2209141 | 1568
22-D-2008 | 22 | Driving | Flexible | 10/01/2012 | Aggregate |  |  | -9.5 | Clay | OWP | 4 | 20 | 0.579 |  | 2209141 | 1568
22-D-2008 | 22 | Driving | Flexible | 10/01/2012 | Aggregate |  |  | -9.5 | Clay | OWP | 5 | 20 | 0.566 |  | 2209141 | 1568
22-D-2008 | 22 | Driving | Flexible | 10/01/2012 | Aggregate |  |  | -9.5 | Clay | OWP | 1 | 40 | 0.557 |  | 2209141 | 1568
22-D-2008 | 22 | Driving | Flexible | 10/01/2012 | Aggregate |  |  | -6 | Clay | BWP | 5 | 20 | 0.539 |  | 2209141 | 1568
22-D-2008 | 22 | Driving | Flexible | 10/01/2012 | Aggregate |  |  | -6 | Clay | BWP | 1 | 40 | 0.559 |  | 2209141 | 1568
22-D-2008 | 22 | Driving | Flexible | 10/01/2012 | Aggregate |  |  | -6 | Clay | BWP | 2 | 40 | 0.535 |  | 2209141 | 1568
22-D-2008 | 22 | Driving | Flexible | 10/01/2012 | Aggregate |  |  | -6 | Clay | BWP | 3 | 40 | 0.525 |  | 2209141 | 1568
22-D-2008 | 22 | Driving | Flexible | 10/01/2012 | Aggregate |  |  | -6 | Clay | BWP | 4 | 40 | 0.513 |  | 2209141 | 1568
22-D-2008 | 22 | Driving | Flexible | 10/01/2012 | Aggregate |  |  | -6 | Clay | BWP | 5 | 40 | 0.502 |  | 2209141 | 1568
22-D-2008 | 22 | Driving | Flexible | 10/01/2012 | Aggregate |  |  | -6 | Clay | BWP | 1 | 60 | 0.524 |  | 2209141 | 1568
22-D-2008 | 22 | Driving | Flexible | 10/01/2012 | Aggregate |  |  | -6 | Clay | BWP | 2 | 60 | 0.5 |  | 2209141 | 1568
22-D-2008 | 22 | Driving | Flexible | 10/01/2012 | Aggregate |  |  | -6 | Clay | BWP | 3 | 60 | 0.49 |  | 2209141 | 1568
22-D-2008 | 22 | Driving | Flexible | 10/01/2012 | Aggregate |  |  | -6 | Clay | BWP | 4 | 60 | 0.482 |  | 2209141 | 1568
22-D-2008 | 22 | Driving | Flexible | 10/01/2012 | Aggregate |  |  | -6 | Clay | BWP | 5 | 60 | 0.471 |  | 2209141 | 1568
22-D-2008 | 22 | Driving | Flexible | 10/01/2012 | Aggregate |  |  | -6 | Clay | BWP | 1 | 80 | 0.261 |  | 2209141 | 1568
22-D-2008 | 22 | Driving | Flexible | 10/01/2012 | Aggregate |  |  | -6 | Clay | BWP | 2 | 80 | 0.228 |  | 2209141 | 1568
22-D-2008 | 22 | Driving | Flexible | 10/01/2012 | Aggregate |  |  | -6 | Clay | BWP | 3 | 80 | 0.258 |  | 2209141 | 1568
22-D-2008 | 22 | Driving | Flexible | 10/01/2012 | Aggregate |  |  | -6 | Clay | BWP | 4 | 80 | 0.235 |  | 2209141 | 1568
22-D-2008 | 22 | Driving | Flexible | 10/01/2012 | Aggregate |  |  | -6 | Clay | BWP | 5 | 80 | 0.242 |  | 2209141 | 1568
22-D-2008 | 22 | Driving | Flexible | 10/01/2012 | Aggregate |  |  | -6 | Clay | BWP | 1 | 0 | 0.638 |  | 2209141 | 1568
22-D-2008 | 22 | Driving | Flexible | 10/01/2012 | Aggregate |  |  | -6 | Clay | BWP | 2 | 0 | 0.603 |  | 2209141 | 1568
22-D-2008 | 22 | Driving | Flexible | 10/01/2012 | Aggregate |  |  | -6 | Clay | BWP | 3 | 0 | 0.582 |  | 2209141 | 1568
22-D-2008 | 22 | Driving | Flexible | 10/01/2012 | Aggregate |  |  | -6 | Clay | BWP | 4 | 0 | 0.581 |  | 2209141 | 1568
22-D-2008 | 22 | Driving | Flexible | 10/01/2012 | Aggregate |  |  | -6 | Clay | BWP | 5 | 0 | 0.556 |  | 2209141 | 1568
22-D-2008 | 22 | Driving | Flexible | 10/01/2012 | Aggregate |  |  | -9.5 | Clay | OWP | 2 | 40 | 0.559 |  | 2209141 | 1568
22-D-2008 | 22 | Driving | Flexible | 10/01/2012 | Aggregate |  |  | -9.5 | Clay | OWP | 3 | 40 | 0.55 |  | 2209141 | 1568
22-D-2008 | 22 | Driving | Flexible | 10/01/2012 | Aggregate |  |  | -9.5 | Clay | OWP | 4 | 40 | 0.542 |  | 2209141 | 1568
22-D-2008 | 22 | Driving | Flexible | 10/01/2012 | Aggregate |  |  | -9.5 | Clay | OWP | 5 | 40 | 0.528 |  | 2209141 | 1568
22-D-2008 | 22 | Driving | Flexible | 10/01/2012 | Aggregate |  |  | -9.5 | Clay | OWP | 1 | 60 | 0.519 |  | 2209141 | 1568
22-D-2008 | 22 | Driving | Flexible | 10/01/2012 | Aggregate |  |  | -9.5 | Clay | OWP | 2 | 60 | 0.528 |  | 2209141 | 1568
22-P-2008 | 22 | Passing | Flexible | 10/01/2012 | Aggregate |  |  | 6 | Clay | BWP | 2 | 40 | 0.593 |  | 587509 | 1568
22-P-2008 | 22 | Passing | Flexible | 10/01/2012 | Aggregate |  |  | 6 | Clay | BWP | 1 | 40 | 0.62 |  | 587509 | 1568
22-P-2008 | 22 | Passing | Flexible | 10/01/2012 | Aggregate |  |  | 6 | Clay | BWP | 4 | 40 | 0.567 |  | 587509 | 1568
22-P-2008 | 22 | Passing | Flexible | 10/01/2012 | Aggregate |  |  | 6 | Clay | BWP | 5 | 40 | 0.56 |  | 587509 | 1568
22-P-2008 | 22 | Passing | Flexible | 10/01/2012 | Aggregate |  |  | 6 | Clay | BWP | 1 | 60 | 0.573 |  | 587509 | 1568
22-P-2008 | 22 | Passing | Flexible | 10/01/2012 | Aggregate |  |  | 6 | Clay | BWP | 2 | 60 | 0.545 |  | 587509 | 1568
22-P-2008 | 22 | Passing | Flexible | 10/01/2012 | Aggregate |  |  | 6 | Clay | BWP | 3 | 60 | 0.54 |  | 587509 | 1568
22-P-2008 | 22 | Passing | Flexible | 10/01/2012 | Aggregate |  |  | 6 | Clay | BWP | 4 | 60 | 0.524 |  | 587509 | 1568
22-P-2008 | 22 | Passing | Flexible | 10/01/2012 | Aggregate |  |  | 6 | Clay | BWP | 5 | 60 | 0.517 |  | 587509 | 1568
22-P-2008 | 22 | Passing | Flexible | 10/01/2012 | Aggregate |  |  | 6 | Clay | BWP | 1 | 80 | 0.225 |  | 587509 | 1568
22-P-2008 | 22 | Passing | Flexible | 10/01/2012 | Aggregate |  |  | 6 | Clay | BWP | 2 | 80 | 0.212 |  | 587509 | 1568
22-P-2008 | 22 | Passing | Flexible | 10/01/2012 | Aggregate |  |  | 6 | Clay | BWP | 3 | 80 | 0.22 |  | 587509 | 1568
22-P-2008 | 22 | Passing | Flexible | 10/01/2012 | Aggregate |  |  | 6 | Clay | BWP | 4 | 80 | 0.228 |  | 587509 | 1568
22-P-2008 | 22 | Passing | Flexible | 10/01/2012 | Aggregate |  |  | 6 | Clay | BWP | 5 | 80 | 0.226 |  | 587509 | 1568
22-P-2008 | 22 | Passing | Flexible | 10/01/2012 | Aggregate |  |  | 6 | Clay | BWP | 1 | 0 | 0.706 |  | 587509 | 1568
22-P-2008 | 22 | Passing | Flexible | 10/01/2012 | Aggregate |  |  | 6 | Clay | BWP | 2 | 0 | 0.661 |  | 587509 | 1568
22-P-2008 | 22 | Passing | Flexible | 10/01/2012 | Aggregate |  |  | 6 | Clay | BWP | 3 | 0 | 0.643 |  | 587509 | 1568
22-P-2008 | 22 | Passing | Flexible | 10/01/2012 | Aggregate |  |  | 6 | Clay | BWP | 4 | 0 | 0.648 |  | 587509 | 1568
22-P-2008 | 22 | Passing | Flexible | 10/01/2012 | Aggregate |  |  | 6 | Clay | BWP | 5 | 0 | 0.605 |  | 587509 | 1568
22-P-2008 | 22 | Passing | Flexible | 10/01/2012 | Aggregate |  |  | 2.5 | Clay | IWP | 1 | 20 | 0.605 |  | 587509 | 1568
22-P-2008 | 22 | Passing | Flexible | 10/01/2012 | Aggregate |  |  | 2.5 | Clay | IWP | 2 | 20 | 0.582 |  | 587509 | 1568
22-P-2008 | 22 | Passing | Flexible | 10/01/2012 | Aggregate |  |  | 2.5 | Clay | IWP | 3 | 20 | 0.564 |  | 587509 | 1568
22-P-2008 | 22 | Passing | Flexible | 10/01/2012 | Aggregate |  |  | 2.5 | Clay | IWP | 4 | 20 | 0.551 |  | 587509 | 1568
22-P-2008 | 22 | Passing | Flexible | 10/01/2012 | Aggregate |  |  | 2.5 | Clay | IWP | 5 | 20 | 0.536 |  | 587509 | 1568
22-P-2008 | 22 | Passing | Flexible | 10/01/2012 | Aggregate |  |  | 2.5 | Clay | IWP | 1 | 40 | 0.582 |  | 587509 | 1568
22-P-2008 | 22 | Passing | Flexible | 10/01/2012 | Aggregate |  |  | 2.5 | Clay | IWP | 2 | 40 | 0.559 |  | 587509 | 1568
22-P-2008 | 22 | Passing | Flexible | 10/01/2012 | Aggregate |  |  | 2.5 | Clay | IWP | 3 | 40 | 0.542 |  | 587509 | 1568
22-P-2008 | 22 | Passing | Flexible | 10/01/2012 | Aggregate |  |  | 2.5 | Clay | IWP | 4 | 40 | 0.533 |  | 587509 | 1568
22-P-2008 | 22 | Passing | Flexible | 10/01/2012 | Aggregate |  |  | 2.5 | Clay | IWP | 5 | 40 | 0.519 |  | 587509 | 1568
22-P-2008 | 22 | Passing | Flexible | 10/01/2012 | Aggregate |  |  | 2.5 | Clay | IWP | 1 | 60 | 0.551 |  | 587509 | 1568
22-P-2008 | 22 | Passing | Flexible | 10/01/2012 | Aggregate |  |  | 2.5 | Clay | IWP | 2 | 60 | 0.529 |  | 587509 | 1568
22-P-2008 | 22 | Passing | Flexible | 10/22/2009 | Aggregate |  |  | 2.5 | Clay | IWP | 4 | 40 | 0.523 |  | 135632 | 493
22-P-2008 | 22 | Passing | Flexible | 10/22/2009 | Aggregate |  |  | 2.5 | Clay | IWP | 5 | 40 | 0.508 |  | 135632 | 493
22-P-2008 | 22 | Passing | Flexible | 10/22/2009 | Aggregate |  |  | 2.5 | Clay | IWP | 1 | 60 | 0.595 |  | 135632 | 493
22-P-2008 | 22 | Passing | Flexible | 10/22/2009 | Aggregate |  |  | 2.5 | Clay | IWP | 2 | 60 | 0.573 |  | 135632 | 493
22-P-2008 | 22 | Passing | Flexible | 10/22/2009 | Aggregate |  |  | 2.5 | Clay | IWP | 3 | 60 | 0.536 |  | 135632 | 493
22-P-2008 | 22 | Passing | Flexible | 10/22/2009 | Aggregate |  |  | 2.5 | Clay | IWP | 4 | 60 | 0.518 |  | 135632 | 493
22-P-2008 | 22 | Passing | Flexible | 10/22/2009 | Aggregate |  |  | 2.5 | Clay | IWP | 5 | 60 | 0.499 |  | 135632 | 493
22-P-2008 | 22 | Passing | Flexible | 10/22/2009 | Aggregate |  |  | 2.5 | Clay | IWP | 1 | 80 | 0.211 |  | 135632 | 493
22-P-2008 | 22 | Passing | Flexible | 10/22/2009 | Aggregate |  |  | 2.5 | Clay | IWP | 2 | 80 | 0.245 |  | 135632 | 493
22-P-2008 | 22 | Passing | Flexible | 10/22/2009 | Aggregate |  |  | 2.5 | Clay | IWP | 3 | 80 | 0.223 |  | 135632 | 493
22-P-2008 | 22 | Passing | Flexible | 10/22/2009 | Aggregate |  |  | 2.5 | Clay | IWP | 4 | 80 | 0.201 |  | 135632 | 493
22-P-2008 | 22 | Passing | Flexible | 10/22/2009 | Aggregate |  |  | 2.5 | Clay | IWP | 5 | 80 | 0.198 |  | 135632 | 493
22-P-2008 | 22 | Passing | Flexible | 10/22/2009 | Aggregate |  |  | 6 | Clay | BWP | 1 | 20 | 0.56 |  | 135632 | 493
22-P-2008 | 22 | Passing | Flexible | 10/22/2009 | Aggregate |  |  | 6 | Clay | BWP | 2 | 20 | 0.528 |  | 135632 | 493
22-P-2008 | 22 | Passing | Flexible | 10/22/2009 | Aggregate |  |  | 6 | Clay | BWP | 3 | 20 | 0.508 |  | 135632 | 493
22-P-2008 | 22 | Passing | Flexible | 10/22/2009 | Aggregate |  |  | 6 | Clay | BWP | 4 | 20 | 0.492 |  | 135632 | 493
22-D-2008 | 22 | Driving | Flexible | 09/29/2010 | Aggregate |  |  | -9.5 | Clay | OWP | 6 | 20 | 0.533 |  | 1045040 | 835
22-D-2008 | 22 | Driving | Flexible | 09/29/2010 | Aggregate |  |  | -9.5 | Clay | OWP | 6 | 40 | 0.511 |  | 1045040 | 835
22-D-2008 | 22 | Driving | Flexible | 09/29/2010 | Aggregate |  |  | -6 | Clay | BWP | 6 | 80 | 0.185 |  | 1045040 | 835
22-D-2008 | 22 | Driving | Flexible | 09/29/2010 | Aggregate |  |  | -6 | Clay | BWP | 6 | 60 | 0.509 |  | 1045040 | 835
22-D-2008 | 22 | Driving | Flexible | 09/29/2010 | Aggregate |  |  | -6 | Clay | BWP | 6 | 40 | 0.53 |  | 1045040 | 835
22-D-2008 | 22 | Driving | Flexible | 09/29/2010 | Aggregate |  |  | -6 | Clay | BWP | 6 | 20 | 0.551 |  | 1045040 | 835
22-D-2008 | 22 | Driving | Flexible | 09/29/2010 | Aggregate |  |  | -9.5 | Clay | OWP | 6 | 80 | 0.192 |  | 1045040 | 835
22-D-2008 | 22 | Driving | Flexible | 09/29/2010 | Aggregate |  |  | -9.5 | Clay | OWP | 6 | 60 | 0.503 |  | 1045040 | 835
22-P-2008 | 22 | Passing | Flexible | 09/29/2010 | Aggregate |  |  | 2.5 | Clay | IWP | 6 | 80 | 0.213 |  | 258314 | 835
22-P-2008 | 22 | Passing | Flexible | 09/29/2010 | Aggregate |  |  | 2.5 | Clay | IWP | 6 | 40 | 0.555 |  | 258314 | 835
22-P-2008 | 22 | Passing | Flexible | 09/29/2010 | Aggregate |  |  | 2.5 | Clay | IWP | 6 | 20 | 0.559 |  | 258314 | 835
22-P-2008 | 22 | Passing | Flexible | 09/29/2010 | Aggregate |  |  | 6 | Clay | BWP | 6 | 80 | 0.163 |  | 258314 | 835
22-P-2008 | 22 | Passing | Flexible | 09/29/2010 | Aggregate |  |  | 6 | Clay | BWP | 6 | 60 | 0.548 |  | 258314 | 835
22-P-2008 | 22 | Passing | Flexible | 09/29/2010 | Aggregate |  |  | 6 | Clay | BWP | 6 | 40 | 0.571 |  | 258314 | 835
22-P-2008 | 22 | Passing | Flexible | 09/29/2010 | Aggregate |  |  | 6 | Clay | BWP | 6 | 20 | 0.593 |  | 258314 | 835
22-P-2008 | 22 | Passing | Flexible | 09/29/2010 | Aggregate |  |  | 2.5 | Clay | IWP | 6 | 60 | 0.539 |  | 258314 | 835
22-D-2008 | 22 | Driving | Flexible | 10/05/2011 | Aggregate |  |  | -6 | Clay | BWP | 6 | 0 | 0.599 |  | 1524393 | 1206
22-D-2008 | 22 | Driving | Flexible | 10/05/2011 | Aggregate |  |  | -6 | Clay | BWP | 6 | 20 | 0.575 |  | 1524393 | 1206
22-D-2008 | 22 | Driving | Flexible | 10/05/2011 | Aggregate |  |  | -2.5 | Clay | IWP | 6 | 80 | 0.218 |  | 1524393 | 1206
22-D-2008 | 22 | Driving | Flexible | 10/05/2011 | Aggregate |  |  | -2.5 | Clay | IWP | 6 | 60 | 0.516 |  | 1524393 | 1206
22-D-2008 | 22 | Driving | Flexible | 10/05/2011 | Aggregate |  |  | -2.5 | Clay | IWP | 6 | 40 | 0.533 |  | 1524393 | 1206
22-D-2008 | 22 | Driving | Flexible | 10/05/2011 | Aggregate |  |  | -2.5 | Clay | IWP | 6 | 20 | 0.548 |  | 1524393 | 1206
22-D-2008 | 22 | Driving | Flexible | 10/05/2011 | Aggregate |  |  | -6 | Clay | BWP | 6 | 40 | 0.556 |  | 1524393 | 1206
22-D-2008 | 22 | Driving | Flexible | 10/05/2011 | Aggregate |  |  | -6 | Clay | BWP | 6 | 60 | 0.533 |  | 1524393 | 1206
22-D-2008 | 22 | Driving | Flexible | 10/05/2011 | Aggregate |  |  | -6 | Clay | BWP | 6 | 80 | 0.204 |  | 1524393 | 1206
22-D-2008 | 22 | Driving | Flexible | 10/05/2011 | Aggregate |  |  | -2.5 | Clay | IWP | 6 | 0 | 0.576 |  | 1524393 | 1206
22-P-2008 | 22 | Passing | Flexible | 10/05/2011 | Aggregate |  |  | 6 | Clay | BWP | 6 | 60 | 0.562 |  | 415907 | 1206
22-P-2008 | 22 | Passing | Flexible | 10/05/2011 | Aggregate |  |  | 6 | Clay | BWP | 6 | 40 | 0.59 |  | 415907 | 1206
22-P-2008 | 22 | Passing | Flexible | 10/05/2011 | Aggregate |  |  | 6 | Clay | BWP | 6 | 20 | 0.618 |  | 415907 | 1206
22-P-2008 | 22 | Passing | Flexible | 10/05/2011 | Aggregate |  |  | 6 | Clay | BWP | 6 | 0 | 0.643 |  | 415907 | 1206
22-P-2008 | 22 | Passing | Flexible | 10/05/2011 | Aggregate |  |  | 6 | Clay | BWP | 6 | 80 | 0.19 |  | 415907 | 1206
22-D-2008 | 22 | Driving | Flexible | 10/01/2012 | Aggregate |  |  | -9.5 | Clay | OWP | 3 | 60 | 0.522 |  | 2209141 | 1568
22-D-2008 | 22 | Driving | Flexible | 10/01/2012 | Aggregate |  |  | -9.5 | Clay | OWP | 4 | 60 | 0.512 |  | 2209141 | 1568
22-D-2008 | 22 | Driving | Flexible | 10/01/2012 | Aggregate |  |  | -9.5 | Clay | OWP | 5 | 60 | 0.501 |  | 2209141 | 1568
22-D-2008 | 22 | Driving | Flexible | 10/01/2012 | Aggregate |  |  | -9.5 | Clay | OWP | 1 | 80 | 0.219 |  | 2209141 | 1568
22-D-2008 | 22 | Driving | Flexible | 10/01/2012 | Aggregate |  |  | -9.5 | Clay | OWP | 2 | 80 | 0.272 |  | 2209141 | 1568
22-D-2008 | 22 | Driving | Flexible | 10/01/2012 | Aggregate |  |  | -9.5 | Clay | OWP | 3 | 80 | 0.276 |  | 2209141 | 1568
22-D-2008 | 22 | Driving | Flexible | 10/01/2012 | Aggregate |  |  | -9.5 | Clay | OWP | 4 | 80 | 0.251 |  | 2209141 | 1568
22-D-2008 | 22 | Driving | Flexible | 10/01/2012 | Aggregate |  |  | -9.5 | Clay | OWP | 5 | 80 | 0.232 |  | 2209141 | 1568
22-D-2008 | 22 | Driving | Flexible | 10/01/2012 | Aggregate |  |  | -9.5 | Clay | OWP | 1 | 0 | 0.634 |  | 2209141 | 1568
22-D-2008 | 22 | Driving | Flexible | 10/01/2012 | Aggregate |  |  | -9.5 | Clay | OWP | 2 | 0 | 0.616 |  | 2209141 | 1568
22-D-2008 | 22 | Driving | Flexible | 10/01/2012 | Aggregate |  |  | -9.5 | Clay | OWP | 3 | 0 | 0.606 |  | 2209141 | 1568
22-D-2008 | 22 | Driving | Flexible | 10/01/2012 | Aggregate |  |  | -9.5 | Clay | OWP | 4 | 0 | 0.603 |  | 2209141 | 1568
22-D-2008 | 22 | Driving | Flexible | 10/01/2012 | Aggregate |  |  | -9.5 | Clay | OWP | 5 | 0 | 0.584 |  | 2209141 | 1568
22-D-2008 | 22 | Driving | Flexible | 10/01/2012 | Aggregate |  |  | -6 | Clay | BWP | 1 | 20 | 0.605 |  | 2209141 | 1568
22-D-2008 | 22 | Driving | Flexible | 10/01/2012 | Aggregate |  |  | -6 | Clay | BWP | 2 | 20 | 0.578 |  | 2209141 | 1568
22-D-2008 | 22 | Driving | Flexible | 10/01/2012 | Aggregate |  |  | -6 | Clay | BWP | 3 | 20 | 0.564 |  | 2209141 | 1568
22-D-2008 | 22 | Driving | Flexible | 10/01/2012 | Aggregate |  |  | -6 | Clay | BWP | 4 | 20 | 0.552 |  | 2209141 | 1568
22-D-2008 | 22 | Driving | Flexible | 10/22/2009 | Aggregate |  |  | -6 | Clay | BWP | 5 | 80 | 0.222 |  | 532864 | 493
22-D-2008 | 22 | Driving | Flexible | 10/22/2009 | Aggregate |  |  | -6 | Clay | BWP | 4 | 80 | 0.227 |  | 532864 | 493
22-D-2008 | 22 | Driving | Flexible | 10/22/2009 | Aggregate |  |  | -6 | Clay | BWP | 2 | 20 | 0.616 |  | 532864 | 493
22-D-2008 | 22 | Driving | Flexible | 10/22/2009 | Aggregate |  |  | -6 | Clay | BWP | 3 | 20 | 0.597 |  | 532864 | 493
22-D-2008 | 22 | Driving | Flexible | 10/22/2009 | Aggregate |  |  | -6 | Clay | BWP | 4 | 20 | 0.58 |  | 532864 | 493
22-D-2008 | 22 | Driving | Flexible | 10/22/2009 | Aggregate |  |  | -6 | Clay | BWP | 5 | 20 | 0.576 |  | 532864 | 493
22-D-2008 | 22 | Driving | Flexible | 10/22/2009 | Aggregate |  |  | -6 | Clay | BWP | 1 | 40 | 0.641 |  | 532864 | 493
22-D-2008 | 22 | Driving | Flexible | 10/22/2009 | Aggregate |  |  | -6 | Clay | BWP | 2 | 40 | 0.593 |  | 532864 | 493
22-D-2008 | 22 | Driving | Flexible | 10/22/2009 | Aggregate |  |  | -6 | Clay | BWP | 3 | 40 | 0.572 |  | 532864 | 493
22-D-2008 | 22 | Driving | Flexible | 10/22/2009 | Aggregate |  |  | -6 | Clay | BWP | 4 | 40 | 0.553 |  | 532864 | 493
22-D-2008 | 22 | Driving | Flexible | 10/22/2009 | Aggregate |  |  | -6 | Clay | BWP | 5 | 40 | 0.557 |  | 532864 | 493
22-D-2008 | 22 | Driving | Flexible | 10/22/2009 | Aggregate |  |  | -6 | Clay | BWP | 1 | 60 | 0.644 |  | 532864 | 493
22-D-2008 | 22 | Driving | Flexible | 10/22/2009 | Aggregate |  |  | -6 | Clay | BWP | 2 | 60 | 0.597 |  | 532864 | 493
22-D-2008 | 22 | Driving | Flexible | 10/22/2009 | Aggregate |  |  | -6 | Clay | BWP | 3 | 60 | 0.567 |  | 532864 | 493
22-D-2008 | 22 | Driving | Flexible | 10/22/2009 | Aggregate |  |  | -6 | Clay | BWP | 4 | 60 | 0.55 |  | 532864 | 493
22-D-2008 | 22 | Driving | Flexible | 10/22/2009 | Aggregate |  |  | -6 | Clay | BWP | 5 | 60 | 0.556 |  | 532864 | 493
22-D-2008 | 22 | Driving | Flexible | 10/22/2009 | Aggregate |  |  | -6 | Clay | BWP | 1 | 80 | 0.236 |  | 532864 | 493
22-D-2008 | 22 | Driving | Flexible | 10/22/2009 | Aggregate |  |  | -9.5 | Clay | OWP | 1 | 20 | 0.575 |  | 532864 | 493
22-D-2008 | 22 | Driving | Flexible | 10/22/2009 | Aggregate |  |  | -9.5 | Clay | OWP | 2 | 20 | 0.541 |  | 532864 | 493
22-D-2008 | 22 | Driving | Flexible | 10/22/2009 | Aggregate |  |  | -9.5 | Clay | OWP | 3 | 20 | 0.526 |  | 532864 | 493
22-D-2008 | 22 | Driving | Flexible | 10/22/2009 | Aggregate |  |  | -9.5 | Clay | OWP | 4 | 20 | 0.515 |  | 532864 | 493
22-D-2008 | 22 | Driving | Flexible | 10/22/2009 | Aggregate |  |  | -9.5 | Clay | OWP | 5 | 20 | 0.509 |  | 532864 | 493
22-D-2008 | 22 | Driving | Flexible | 10/22/2009 | Aggregate |  |  | -9.5 | Clay | OWP | 1 | 40 | 0.546 |  | 532864 | 493
22-D-2008 | 22 | Driving | Flexible | 10/22/2009 | Aggregate |  |  | -9.5 | Clay | OWP | 2 | 40 | 0.52 |  | 532864 | 493
22-D-2008 | 22 | Driving | Flexible | 10/22/2009 | Aggregate |  |  | -9.5 | Clay | OWP | 3 | 40 | 0.505 |  | 532864 | 493
22-D-2008 | 22 | Driving | Flexible | 10/22/2009 | Aggregate |  |  | -9.5 | Clay | OWP | 4 | 40 | 0.497 |  | 532864 | 493
22-D-2008 | 22 | Driving | Flexible | 10/22/2009 | Aggregate |  |  | -9.5 | Clay | OWP | 5 | 40 | 0.494 |  | 532864 | 493
22-D-2008 | 22 | Driving | Flexible | 10/22/2009 | Aggregate |  |  | -9.5 | Clay | OWP | 1 | 60 | 0.536 |  | 532864 | 493
22-D-2008 | 22 | Driving | Flexible | 10/22/2009 | Aggregate |  |  | -9.5 | Clay | OWP | 2 | 60 | 0.527 |  | 532864 | 493
22-D-2008 | 22 | Driving | Flexible | 10/22/2009 | Aggregate |  |  | -9.5 | Clay | OWP | 3 | 60 | 0.507 |  | 532864 | 493
22-D-2008 | 22 | Driving | Flexible | 10/22/2009 | Aggregate |  |  | -9.5 | Clay | OWP | 4 | 60 | 0.497 |  | 532864 | 493
22-D-2008 | 22 | Driving | Flexible | 10/22/2009 | Aggregate |  |  | -9.5 | Clay | OWP | 5 | 60 | 0.494 |  | 532864 | 493
22-D-2008 | 22 | Driving | Flexible | 10/22/2009 | Aggregate |  |  | -9.5 | Clay | OWP | 1 | 80 | 0.186 |  | 532864 | 493
22-D-2008 | 22 | Driving | Flexible | 10/22/2009 | Aggregate |  |  | -9.5 | Clay | OWP | 2 | 80 | 0.191 |  | 532864 | 493
22-D-2008 | 22 | Driving | Flexible | 10/22/2009 | Aggregate |  |  | -9.5 | Clay | OWP | 3 | 80 | 0.201 |  | 532864 | 493
22-D-2008 | 22 | Driving | Flexible | 10/22/2009 | Aggregate |  |  | -9.5 | Clay | OWP | 4 | 80 | 0.164 |  | 532864 | 493
22-D-2008 | 22 | Driving | Flexible | 10/22/2009 | Aggregate |  |  | -9.5 | Clay | OWP | 5 | 80 | 0.192 |  | 532864 | 493
22-D-2008 | 22 | Driving | Flexible | 10/22/2009 | Aggregate |  |  | -6 | Clay | BWP | 2 | 80 | 0.193 |  | 532864 | 493
22-D-2008 | 22 | Driving | Flexible | 10/22/2009 | Aggregate |  |  | -6 | Clay | BWP | 3 | 80 | 0.216 |  | 532864 | 493
22-D-2008 | 22 | Driving | Flexible | 10/22/2009 | Aggregate |  |  | -6 | Clay | BWP | 1 | 20 | 0.653 |  | 532864 | 493
22-P-2008 | 22 | Passing | Flexible | 10/22/2009 | Aggregate |  |  | 6 | Clay | BWP | 5 | 20 | 0.482 |  | 135632 | 493
22-P-2008 | 22 | Passing | Flexible | 10/22/2009 | Aggregate |  |  | 6 | Clay | BWP | 1 | 40 | 0.542 |  | 135632 | 493
22-P-2008 | 22 | Passing | Flexible | 10/22/2009 | Aggregate |  |  | 6 | Clay | BWP | 2 | 40 | 0.496 |  | 135632 | 493
22-P-2008 | 22 | Passing | Flexible | 10/22/2009 | Aggregate |  |  | 6 | Clay | BWP | 3 | 40 | 0.481 |  | 135632 | 493
22-P-2008 | 22 | Passing | Flexible | 10/22/2009 | Aggregate |  |  | 6 | Clay | BWP | 4 | 40 | 0.466 |  | 135632 | 493
22-P-2008 | 22 | Passing | Flexible | 10/22/2009 | Aggregate |  |  | 6 | Clay | BWP | 5 | 40 | 0.458 |  | 135632 | 493
22-P-2008 | 22 | Passing | Flexible | 10/22/2009 | Aggregate |  |  | 6 | Clay | BWP | 1 | 60 | 0.582 |  | 135632 | 493
22-P-2008 | 22 | Passing | Flexible | 10/22/2009 | Aggregate |  |  | 6 | Clay | BWP | 2 | 60 | 0.496 |  | 135632 | 493
22-P-2008 | 22 | Passing | Flexible | 10/22/2009 | Aggregate |  |  | 6 | Clay | BWP | 3 | 60 | 0.481 |  | 135632 | 493
22-P-2008 | 22 | Passing | Flexible | 10/22/2009 | Aggregate |  |  | 6 | Clay | BWP | 4 | 60 | 0.475 |  | 135632 | 493
22-P-2008 | 22 | Passing | Flexible | 10/22/2009 | Aggregate |  |  | 6 | Clay | BWP | 5 | 60 | 0.464 |  | 135632 | 493
22-P-2008 | 22 | Passing | Flexible | 10/22/2009 | Aggregate |  |  | 6 | Clay | BWP | 1 | 80 | 0.256 |  | 135632 | 493
22-P-2008 | 22 | Passing | Flexible | 10/22/2009 | Aggregate |  |  | 6 | Clay | BWP | 2 | 80 | 0.209 |  | 135632 | 493
22-P-2008 | 22 | Passing | Flexible | 10/22/2009 | Aggregate |  |  | 6 | Clay | BWP | 3 | 80 | 0.22 |  | 135632 | 493
22-P-2008 | 22 | Passing | Flexible | 10/22/2009 | Aggregate |  |  | 6 | Clay | BWP | 4 | 80 | 0.217 |  | 135632 | 493
22-P-2008 | 22 | Passing | Flexible | 10/22/2009 | Aggregate |  |  | 6 | Clay | BWP | 5 | 80 | 0.209 |  | 135632 | 493
22-P-2008 | 22 | Passing | Flexible | 10/22/2009 | Aggregate |  |  | 2.5 | Clay | IWP | 1 | 20 | 0.632 |  | 135632 | 493
22-P-2008 | 22 | Passing | Flexible | 10/22/2009 | Aggregate |  |  | 2.5 | Clay | IWP | 2 | 20 | 0.604 |  | 135632 | 493
22-P-2008 | 22 | Passing | Flexible | 10/22/2009 | Aggregate |  |  | 2.5 | Clay | IWP | 3 | 20 | 0.576 |  | 135632 | 493
22-P-2008 | 22 | Passing | Flexible | 10/22/2009 | Aggregate |  |  | 2.5 | Clay | IWP | 4 | 20 | 0.559 |  | 135632 | 493
22-P-2008 | 22 | Passing | Flexible | 10/22/2009 | Aggregate |  |  | 2.5 | Clay | IWP | 5 | 20 | 0.544 |  | 135632 | 493
22-P-2008 | 22 | Passing | Flexible | 10/22/2009 | Aggregate |  |  | 2.5 | Clay | IWP | 1 | 40 | 0.595 |  | 135632 | 493
22-P-2008 | 22 | Passing | Flexible | 10/22/2009 | Aggregate |  |  | 2.5 | Clay | IWP | 2 | 40 | 0.569 |  | 135632 | 493
22-P-2008 | 22 | Passing | Flexible | 10/22/2009 | Aggregate |  |  | 2.5 | Clay | IWP | 3 | 40 | 0.535 |  | 135632 | 493
23-P-2008 | 23 | Passing | Flexible | 07/13/2015 | Stone |  | 124185 | 2.5 | Clay | IWP | 5 | 60 | 0.493 | 2008 12.5MM WMA | 957099 | 2576
23-P-2008 | 23 | Passing | Flexible | 07/13/2015 | Stone |  | 124185 | 2.5 | Clay | IWP | 1 | 80 | 0.197 | 2008 12.5MM WMA | 957099 | 2576
23-P-2008 | 23 | Passing | Flexible | 07/13/2015 | Stone |  | 124185 | 2.5 | Clay | IWP | 2 | 80 | 0.235 | 2008 12.5MM WMA | 957099 | 2576
23-P-2008 | 23 | Passing | Flexible | 07/13/2015 | Stone |  | 124185 | 2.5 | Clay | IWP | 3 | 80 | 0.198 | 2008 12.5MM WMA | 957099 | 2576
23-P-2008 | 23 | Passing | Flexible | 07/13/2015 | Stone |  | 124185 | 2.5 | Clay | IWP | 4 | 80 | 0.223 | 2008 12.5MM WMA | 957099 | 2576
23-P-2008 | 23 | Passing | Flexible | 07/13/2015 | Stone |  | 124185 | 2.5 | Clay | IWP | 5 | 80 | 0.208 | 2008 12.5MM WMA | 957099 | 2576
23-P-2008 | 23 | Passing | Flexible | 07/13/2015 | Stone |  | 124500 | 2.5 | Clay | IWP | 1 | 20 | 0.567 | 2008 12.5MM WMA | 957099 | 2576
23-P-2008 | 23 | Passing | Flexible | 07/13/2015 | Stone |  | 124500 | 2.5 | Clay | IWP | 2 | 20 | 0.547 | 2008 12.5MM WMA | 957099 | 2576
23-P-2008 | 23 | Passing | Flexible | 07/13/2015 | Stone |  | 124500 | 2.5 | Clay | IWP | 3 | 20 | 0.529 | 2008 12.5MM WMA | 957099 | 2576
23-P-2008 | 23 | Passing | Flexible | 07/13/2015 | Stone |  | 124500 | 2.5 | Clay | IWP | 4 | 20 | 0.518 | 2008 12.5MM WMA | 957099 | 2576
23-P-2008 | 23 | Passing | Flexible | 07/13/2015 | Stone |  | 124500 | 2.5 | Clay | IWP | 5 | 20 | 0.508 | 2008 12.5MM WMA | 957099 | 2576
23-P-2008 | 23 | Passing | Flexible | 07/13/2015 | Stone |  | 124500 | 2.5 | Clay | IWP | 1 | 40 | 0.556 | 2008 12.5MM WMA | 957099 | 2576
23-P-2008 | 23 | Passing | Flexible | 07/13/2015 | Stone |  | 124500 | 2.5 | Clay | IWP | 2 | 40 | 0.535 | 2008 12.5MM WMA | 957099 | 2576
23-P-2008 | 23 | Passing | Flexible | 07/13/2015 | Stone |  | 124500 | 2.5 | Clay | IWP | 3 | 40 | 0.522 | 2008 12.5MM WMA | 957099 | 2576
23-P-2008 | 23 | Passing | Flexible | 07/13/2015 | Stone |  | 124500 | 2.5 | Clay | IWP | 4 | 40 | 0.512 | 2008 12.5MM WMA | 957099 | 2576
23-P-2008 | 23 | Passing | Flexible | 07/13/2015 | Stone |  | 124500 | 2.5 | Clay | IWP | 5 | 40 | 0.505 | 2008 12.5MM WMA | 957099 | 2576
23-P-2008 | 23 | Passing | Flexible | 07/13/2015 | Stone |  | 124500 | 2.5 | Clay | IWP | 1 | 60 | 0.536 | 2008 12.5MM WMA | 957099 | 2576
23-P-2008 | 23 | Passing | Flexible | 07/13/2015 | Stone |  | 124500 | 2.5 | Clay | IWP | 2 | 60 | 0.517 | 2008 12.5MM WMA | 957099 | 2576
23-P-2008 | 23 | Passing | Flexible | 07/13/2015 | Stone |  | 124500 | 2.5 | Clay | IWP | 3 | 60 | 0.502 | 2008 12.5MM WMA | 957099 | 2576
23-P-2008 | 23 | Passing | Flexible | 07/13/2015 | Stone |  | 124500 | 2.5 | Clay | IWP | 4 | 60 | 0.492 | 2008 12.5MM WMA | 957099 | 2576
23-P-2008 | 23 | Passing | Flexible | 07/13/2015 | Stone |  | 124500 | 2.5 | Clay | IWP | 5 | 60 | 0.486 | 2008 12.5MM WMA | 957099 | 2576
23-P-2008 | 23 | Passing | Flexible | 07/13/2015 | Stone |  | 124500 | 2.5 | Clay | IWP | 1 | 80 | 0.237 | 2008 12.5MM WMA | 957099 | 2576
23-D-2008 | 23 | Driving | Flexible | 07/13/2015 | Stone |  | 124357 | -9.5 | Clay | OWP | 3 | 20 | 0.483 | 2008 12.5MM WMA | 4248524 | 2576
23-D-2008 | 23 | Driving | Flexible | 07/13/2015 | Stone |  | 124357 | -9.5 | Clay | OWP | 4 | 20 | 0.471 | 2008 12.5MM WMA | 4248524 | 2576
23-D-2008 | 23 | Driving | Flexible | 07/13/2015 | Stone |  | 124357 | -9.5 | Clay | OWP | 5 | 20 | 0.466 | 2008 12.5MM WMA | 4248524 | 2576
23-D-2008 | 23 | Driving | Flexible | 07/13/2015 | Stone |  | 124357 | -9.5 | Clay | OWP | 1 | 40 | 0.479 | 2008 12.5MM WMA | 4248524 | 2576
23-D-2008 | 23 | Driving | Flexible | 07/13/2015 | Stone |  | 124357 | -9.5 | Clay | OWP | 2 | 40 | 0.465 | 2008 12.5MM WMA | 4248524 | 2576
23-D-2008 | 23 | Driving | Flexible | 07/13/2015 | Stone |  | 124357 | -9.5 | Clay | OWP | 3 | 40 | 0.453 | 2008 12.5MM WMA | 4248524 | 2576
23-D-2008 | 23 | Driving | Flexible | 07/13/2015 | Stone |  | 124357 | -9.5 | Clay | OWP | 4 | 40 | 0.445 | 2008 12.5MM WMA | 4248524 | 2576
23-D-2008 | 23 | Driving | Flexible | 07/13/2015 | Stone |  | 124357 | -9.5 | Clay | OWP | 5 | 40 | 0.436 | 2008 12.5MM WMA | 4248524 | 2576
23-D-2008 | 23 | Driving | Flexible | 07/13/2015 | Stone |  | 124357 | -9.5 | Clay | OWP | 1 | 60 | 0.477 | 2008 12.5MM WMA | 4248524 | 2576
23-D-2008 | 23 | Driving | Flexible | 07/13/2015 | Stone |  | 124357 | -9.5 | Clay | OWP | 2 | 60 | 0.463 | 2008 12.5MM WMA | 4248524 | 2576
23-D-2008 | 23 | Driving | Flexible | 07/13/2015 | Stone |  | 124357 | -9.5 | Clay | OWP | 3 | 60 | 0.453 | 2008 12.5MM WMA | 4248524 | 2576
23-D-2008 | 23 | Driving | Flexible | 07/13/2015 | Stone |  | 124357 | -9.5 | Clay | OWP | 4 | 60 | 0.446 | 2008 12.5MM WMA | 4248524 | 2576
23-D-2008 | 23 | Driving | Flexible | 07/13/2015 | Stone |  | 124357 | -9.5 | Clay | OWP | 5 | 60 | 0.437 | 2008 12.5MM WMA | 4248524 | 2576
23-D-2008 | 23 | Driving | Flexible | 07/13/2015 | Stone |  | 124357 | -9.5 | Clay | OWP | 1 | 80 | 0.216 | 2008 12.5MM WMA | 4248524 | 2576
23-D-2008 | 23 | Driving | Flexible | 07/13/2015 | Stone |  | 124357 | -9.5 | Clay | OWP | 2 | 80 | 0.22 | 2008 12.5MM WMA | 4248524 | 2576
23-D-2008 | 23 | Driving | Flexible | 07/13/2015 | Stone |  | 124357 | -9.5 | Clay | OWP | 3 | 80 | 0.201 | 2008 12.5MM WMA | 4248524 | 2576
23-D-2008 | 23 | Driving | Flexible | 07/13/2015 | Stone |  | 124357 | -9.5 | Clay | OWP | 4 | 80 | 0.206 | 2008 12.5MM WMA | 4248524 | 2576
23-D-2008 | 23 | Driving | Flexible | 07/13/2015 | Stone |  | 124357 | -9.5 | Clay | OWP | 5 | 80 | 0.198 | 2008 12.5MM WMA | 4248524 | 2576
23-D-2008 | 23 | Driving | Flexible | 07/13/2015 | Stone |  | 124185 | -9.5 | Clay | OWP | 1 | 0 | 0.508 | 2008 12.5MM WMA | 4248524 | 2576
23-D-2008 | 23 | Driving | Flexible | 07/13/2015 | Stone |  | 124185 | -9.5 | Clay | OWP | 2 | 0 | 0.502 | 2008 12.5MM WMA | 4248524 | 2576
23-D-2008 | 23 | Driving | Flexible | 07/13/2015 | Stone |  | 124185 | -9.5 | Clay | OWP | 3 | 0 | 0.5 | 2008 12.5MM WMA | 4248524 | 2576
23-D-2008 | 23 | Driving | Flexible | 07/13/2015 | Stone |  | 124185 | -9.5 | Clay | OWP | 4 | 0 | 0.485 | 2008 12.5MM WMA | 4248524 | 2576
23-D-2008 | 23 | Driving | Flexible | 07/13/2015 | Stone |  | 124185 | -9.5 | Clay | OWP | 5 | 0 | 0.486 | 2008 12.5MM WMA | 4248524 | 2576
23-D-2008 | 23 | Driving | Flexible | 07/13/2015 | Stone |  | 124185 | -9.5 | Clay | OWP | 1 | 20 | 0.464 | 2008 12.5MM WMA | 4248524 | 2576
23-D-2008 | 23 | Driving | Flexible | 07/13/2015 | Stone |  | 124185 | -9.5 | Clay | OWP | 2 | 20 | 0.486 | 2008 12.5MM WMA | 4248524 | 2576
23-D-2008 | 23 | Driving | Flexible | 07/13/2015 | Stone |  | 124185 | -9.5 | Clay | OWP | 3 | 20 | 0.487 | 2008 12.5MM WMA | 4248524 | 2576
23-D-2008 | 23 | Driving | Flexible | 07/13/2015 | Stone |  | 124185 | -9.5 | Clay | OWP | 4 | 20 | 0.476 | 2008 12.5MM WMA | 4248524 | 2576
23-D-2008 | 23 | Driving | Flexible | 07/13/2015 | Stone |  | 124185 | -9.5 | Clay | OWP | 5 | 20 | 0.471 | 2008 12.5MM WMA | 4248524 | 2576
23-D-2008 | 23 | Driving | Flexible | 07/13/2015 | Stone |  | 124185 | -9.5 | Clay | OWP | 1 | 40 | 0.443 | 2008 12.5MM WMA | 4248524 | 2576
23-D-2008 | 23 | Driving | Flexible | 07/13/2015 | Stone |  | 124185 | -9.5 | Clay | OWP | 2 | 40 | 0.461 | 2008 12.5MM WMA | 4248524 | 2576
23-D-2008 | 23 | Driving | Flexible | 07/13/2015 | Stone |  | 124185 | -9.5 | Clay | OWP | 3 | 40 | 0.466 | 2008 12.5MM WMA | 4248524 | 2576
23-D-2008 | 23 | Driving | Flexible | 07/13/2015 | Stone |  | 124185 | -9.5 | Clay | OWP | 4 | 40 | 0.457 | 2008 12.5MM WMA | 4248524 | 2576
23-D-2008 | 23 | Driving | Flexible | 07/13/2015 | Stone |  | 124185 | -9.5 | Clay | OWP | 5 | 40 | 0.453 | 2008 12.5MM WMA | 4248524 | 2576
23-D-2008 | 23 | Driving | Flexible | 07/13/2015 | Stone |  | 124185 | -9.5 | Clay | OWP | 1 | 60 | 0.413 | 2008 12.5MM WMA | 4248524 | 2576
23-D-2008 | 23 | Driving | Flexible | 07/13/2015 | Stone |  | 124185 | -9.5 | Clay | OWP | 2 | 60 | 0.44 | 2008 12.5MM WMA | 4248524 | 2576
23-D-2008 | 23 | Driving | Flexible | 07/13/2015 | Stone |  | 124185 | -9.5 | Clay | OWP | 3 | 60 | 0.447 | 2008 12.5MM WMA | 4248524 | 2576
23-D-2008 | 23 | Driving | Flexible | 07/13/2015 | Stone |  | 124185 | -9.5 | Clay | OWP | 4 | 60 | 0.439 | 2008 12.5MM WMA | 4248524 | 2576
23-D-2008 | 23 | Driving | Flexible | 07/13/2015 | Stone |  | 124185 | -9.5 | Clay | OWP | 5 | 60 | 0.437 | 2008 12.5MM WMA | 4248524 | 2576
23-D-2008 | 23 | Driving | Flexible | 07/13/2015 | Stone |  | 124185 | -9.5 | Clay | OWP | 1 | 80 | 0.149 | 2008 12.5MM WMA | 4248524 | 2576
23-D-2008 | 23 | Driving | Flexible | 07/13/2015 | Stone |  | 124185 | -9.5 | Clay | OWP | 2 | 80 | 0.189 | 2008 12.5MM WMA | 4248524 | 2576
23-D-2008 | 23 | Driving | Flexible | 07/13/2015 | Stone |  | 124185 | -9.5 | Clay | OWP | 3 | 80 | 0.191 | 2008 12.5MM WMA | 4248524 | 2576
23-D-2008 | 23 | Driving | Flexible | 07/13/2015 | Stone |  | 124185 | -9.5 | Clay | OWP | 4 | 80 | 0.195 | 2008 12.5MM WMA | 4248524 | 2576
23-P-2008 | 23 | Passing | Flexible | 07/13/2015 | Stone |  | 124185 | 2.5 | Clay | IWP | 3 | 0 | 0.543 | 2008 12.5MM WMA | 957099 | 2576
23-P-2008 | 23 | Passing | Flexible | 07/13/2015 | Stone |  | 124185 | 2.5 | Clay | IWP | 4 | 0 | 0.536 | 2008 12.5MM WMA | 957099 | 2576
23-P-2008 | 23 | Passing | Flexible | 07/13/2015 | Stone |  | 124185 | 2.5 | Clay | IWP | 5 | 0 | 0.529 | 2008 12.5MM WMA | 957099 | 2576
23-P-2008 | 23 | Passing | Flexible | 07/13/2015 | Stone |  | 124185 | 2.5 | Clay | IWP | 1 | 20 | 0.582 | 2008 12.5MM WMA | 957099 | 2576
23-P-2008 | 23 | Passing | Flexible | 07/13/2015 | Stone |  | 124185 | 2.5 | Clay | IWP | 2 | 20 | 0.564 | 2008 12.5MM WMA | 957099 | 2576
23-P-2008 | 23 | Passing | Flexible | 07/13/2015 | Stone |  | 124185 | 2.5 | Clay | IWP | 3 | 20 | 0.55 | 2008 12.5MM WMA | 957099 | 2576
23-P-2008 | 23 | Passing | Flexible | 07/13/2015 | Stone |  | 124185 | 2.5 | Clay | IWP | 4 | 20 | 0.537 | 2008 12.5MM WMA | 957099 | 2576
23-P-2008 | 23 | Passing | Flexible | 07/13/2015 | Stone |  | 124185 | 2.5 | Clay | IWP | 5 | 20 | 0.528 | 2008 12.5MM WMA | 957099 | 2576
23-P-2008 | 23 | Passing | Flexible | 07/13/2015 | Stone |  | 124185 | 2.5 | Clay | IWP | 1 | 40 | 0.557 | 2008 12.5MM WMA | 957099 | 2576
23-P-2008 | 23 | Passing | Flexible | 07/13/2015 | Stone |  | 124185 | 2.5 | Clay | IWP | 2 | 40 | 0.539 | 2008 12.5MM WMA | 957099 | 2576
23-P-2008 | 23 | Passing | Flexible | 07/13/2015 | Stone |  | 124185 | 2.5 | Clay | IWP | 3 | 40 | 0.527 | 2008 12.5MM WMA | 957099 | 2576
23-P-2008 | 23 | Passing | Flexible | 07/13/2015 | Stone |  | 124500 | 2.5 | Clay | IWP | 1 | 0 | 0.583 | 2008 12.5MM WMA | 957099 | 2576
23-P-2008 | 23 | Passing | Flexible | 07/13/2015 | Stone |  | 124500 | 2.5 | Clay | IWP | 2 | 0 | 0.565 | 2008 12.5MM WMA | 957099 | 2576
23-P-2008 | 23 | Passing | Flexible | 07/13/2015 | Stone |  | 124500 | 2.5 | Clay | IWP | 3 | 0 | 0.539 | 2008 12.5MM WMA | 957099 | 2576
23-P-2008 | 23 | Passing | Flexible | 07/13/2015 | Stone |  | 124500 | 2.5 | Clay | IWP | 4 | 0 | 0.533 | 2008 12.5MM WMA | 957099 | 2576
23-P-2008 | 23 | Passing | Flexible | 07/13/2015 | Stone |  | 124500 | 2.5 | Clay | IWP | 5 | 0 | 0.495 | 2008 12.5MM WMA | 957099 | 2576
23-P-2008 | 23 | Passing | Flexible | 07/13/2015 | Stone |  | 124185 | 2.5 | Clay | IWP | 4 | 40 | 0.518 | 2008 12.5MM WMA | 957099 | 2576
23-P-2008 | 23 | Passing | Flexible | 07/13/2015 | Stone |  | 124185 | 2.5 | Clay | IWP | 5 | 40 | 0.506 | 2008 12.5MM WMA | 957099 | 2576
23-P-2008 | 23 | Passing | Flexible | 07/13/2015 | Stone |  | 124185 | 2.5 | Clay | IWP | 1 | 60 | 0.544 | 2008 12.5MM WMA | 957099 | 2576
23-P-2008 | 23 | Passing | Flexible | 07/13/2015 | Stone |  | 124185 | 2.5 | Clay | IWP | 2 | 60 | 0.523 | 2008 12.5MM WMA | 957099 | 2576
23-P-2008 | 23 | Passing | Flexible | 07/13/2015 | Stone |  | 124185 | 2.5 | Clay | IWP | 3 | 60 | 0.512 | 2008 12.5MM WMA | 957099 | 2576
23-P-2008 | 23 | Passing | Flexible | 07/13/2015 | Stone |  | 124185 | 2.5 | Clay | IWP | 4 | 60 | 0.504 | 2008 12.5MM WMA | 957099 | 2576
23-P-2008 | 23 | Passing | Flexible | 07/13/2015 | Stone |  | 124500 | 2.5 | Clay | IWP | 2 | 80 | 0.21 | 2008 12.5MM WMA | 957099 | 2576
23-P-2008 | 23 | Passing | Flexible | 07/13/2015 | Stone |  | 124500 | 2.5 | Clay | IWP | 3 | 80 | 0.211 | 2008 12.5MM WMA | 957099 | 2576
23-P-2008 | 23 | Passing | Flexible | 07/13/2015 | Stone |  | 124500 | 2.5 | Clay | IWP | 4 | 80 | 0.217 | 2008 12.5MM WMA | 957099 | 2576
23-P-2008 | 23 | Passing | Flexible | 07/13/2015 | Stone |  | 124500 | 2.5 | Clay | IWP | 5 | 80 | 0.219 | 2008 12.5MM WMA | 957099 | 2576
23-P-2008 | 23 | Passing | Flexible | 07/13/2015 | Stone |  | 124357 | 2.5 | Clay | IWP | 1 | 0 | 0.573 | 2008 12.5MM WMA | 957099 | 2576
23-P-2008 | 23 | Passing | Flexible | 07/13/2015 | Stone |  | 124357 | 2.5 | Clay | IWP | 2 | 0 | 0.573 | 2008 12.5MM WMA | 957099 | 2576
23-P-2008 | 23 | Passing | Flexible | 07/13/2015 | Stone |  | 124357 | 2.5 | Clay | IWP | 3 | 0 | 0.525 | 2008 12.5MM WMA | 957099 | 2576
23-P-2008 | 23 | Passing | Flexible | 07/13/2015 | Stone |  | 124357 | 2.5 | Clay | IWP | 4 | 0 | 0.538 | 2008 12.5MM WMA | 957099 | 2576
23-P-2008 | 23 | Passing | Flexible | 07/13/2015 | Stone |  | 124357 | 2.5 | Clay | IWP | 5 | 0 | 0.543 | 2008 12.5MM WMA | 957099 | 2576
23-P-2008 | 23 | Passing | Flexible | 07/13/2015 | Stone |  | 124357 | 2.5 | Clay | IWP | 1 | 20 | 0.593 | 2008 12.5MM WMA | 957099 | 2576
23-P-2008 | 23 | Passing | Flexible | 07/13/2015 | Stone |  | 124357 | 2.5 | Clay | IWP | 2 | 20 | 0.572 | 2008 12.5MM WMA | 957099 | 2576
23-P-2008 | 23 | Passing | Flexible | 07/13/2015 | Stone |  | 124357 | 2.5 | Clay | IWP | 3 | 20 | 0.558 | 2008 12.5MM WMA | 957099 | 2576
23-P-2008 | 23 | Passing | Flexible | 07/13/2015 | Stone |  | 124357 | 2.5 | Clay | IWP | 4 | 20 | 0.548 | 2008 12.5MM WMA | 957099 | 2576
23-P-2008 | 23 | Passing | Flexible | 07/13/2015 | Stone |  | 124357 | 2.5 | Clay | IWP | 5 | 20 | 0.534 | 2008 12.5MM WMA | 957099 | 2576
23-P-2008 | 23 | Passing | Flexible | 07/13/2015 | Stone |  | 124357 | 2.5 | Clay | IWP | 1 | 40 | 0.577 | 2008 12.5MM WMA | 957099 | 2576
23-P-2008 | 23 | Passing | Flexible | 07/13/2015 | Stone |  | 124357 | 2.5 | Clay | IWP | 2 | 40 | 0.557 | 2008 12.5MM WMA | 957099 | 2576
23-P-2008 | 23 | Passing | Flexible | 07/13/2015 | Stone |  | 124357 | 2.5 | Clay | IWP | 3 | 40 | 0.544 | 2008 12.5MM WMA | 957099 | 2576
23-P-2008 | 23 | Passing | Flexible | 07/13/2015 | Stone |  | 124357 | 2.5 | Clay | IWP | 4 | 40 | 0.537 | 2008 12.5MM WMA | 957099 | 2576
23-P-2008 | 23 | Passing | Flexible | 07/13/2015 | Stone |  | 124357 | 2.5 | Clay | IWP | 5 | 40 | 0.527 | 2008 12.5MM WMA | 957099 | 2576
23-P-2008 | 23 | Passing | Flexible | 07/13/2015 | Stone |  | 124357 | 2.5 | Clay | IWP | 1 | 60 | 0.555 | 2008 12.5MM WMA | 957099 | 2576
23-P-2008 | 23 | Passing | Flexible | 07/13/2015 | Stone |  | 124357 | 2.5 | Clay | IWP | 2 | 60 | 0.533 | 2008 12.5MM WMA | 957099 | 2576
23-P-2008 | 23 | Passing | Flexible | 07/13/2015 | Stone |  | 124357 | 2.5 | Clay | IWP | 3 | 60 | 0.523 | 2008 12.5MM WMA | 957099 | 2576
23-P-2008 | 23 | Passing | Flexible | 07/13/2015 | Stone |  | 124357 | 2.5 | Clay | IWP | 4 | 60 | 0.513 | 2008 12.5MM WMA | 957099 | 2576
23-P-2008 | 23 | Passing | Flexible | 07/13/2015 | Stone |  | 124357 | 2.5 | Clay | IWP | 5 | 60 | 0.502 | 2008 12.5MM WMA | 957099 | 2576
23-P-2008 | 23 | Passing | Flexible | 07/13/2015 | Stone |  | 124357 | 2.5 | Clay | IWP | 1 | 80 | 0.225 | 2008 12.5MM WMA | 957099 | 2576
23-P-2008 | 23 | Passing | Flexible | 07/13/2015 | Stone |  | 124357 | 2.5 | Clay | IWP | 2 | 80 | 0.218 | 2008 12.5MM WMA | 957099 | 2576
23-P-2008 | 23 | Passing | Flexible | 07/13/2015 | Stone |  | 124357 | 2.5 | Clay | IWP | 3 | 80 | 0.22 | 2008 12.5MM WMA | 957099 | 2576
23-P-2008 | 23 | Passing | Flexible | 07/13/2015 | Stone |  | 124357 | 2.5 | Clay | IWP | 4 | 80 | 0.2 | 2008 12.5MM WMA | 957099 | 2576
23-P-2008 | 23 | Passing | Flexible | 07/13/2015 | Stone |  | 124357 | 2.5 | Clay | IWP | 5 | 80 | 0.212 | 2008 12.5MM WMA | 957099 | 2576
23-P-2008 | 23 | Passing | Flexible | 07/13/2015 | Stone |  | 124185 | 2.5 | Clay | IWP | 1 | 0 | 0.583 | 2008 12.5MM WMA | 957099 | 2576
23-P-2008 | 23 | Passing | Flexible | 07/13/2015 | Stone |  | 124185 | 2.5 | Clay | IWP | 2 | 0 | 0.563 | 2008 12.5MM WMA | 957099 | 2576
23-D-2008 | 23 | Driving | Flexible | 07/13/2015 | Stone |  | 124185 | -9.5 | Clay | OWP | 5 | 80 | 0.199 | 2008 12.5MM WMA | 4248524 | 2576
23-D-2008 | 23 | Driving | Flexible | 07/13/2015 | Stone |  | 124500 | -9.5 | Clay | OWP | 1 | 0 | 0.516 | 2008 12.5MM WMA | 4248524 | 2576
23-D-2008 | 23 | Driving | Flexible | 07/13/2015 | Stone |  | 124500 | -9.5 | Clay | OWP | 2 | 0 | 0.549 | 2008 12.5MM WMA | 4248524 | 2576
23-D-2008 | 23 | Driving | Flexible | 07/13/2015 | Stone |  | 124500 | -9.5 | Clay | OWP | 3 | 0 | 0.531 | 2008 12.5MM WMA | 4248524 | 2576
23-D-2008 | 23 | Driving | Flexible | 07/13/2015 | Stone |  | 124500 | -9.5 | Clay | OWP | 4 | 0 | 0.523 | 2008 12.5MM WMA | 4248524 | 2576
23-D-2008 | 23 | Driving | Flexible | 07/13/2015 | Stone |  | 124500 | -9.5 | Clay | OWP | 5 | 0 | 0.481 | 2008 12.5MM WMA | 4248524 | 2576
23-D-2008 | 23 | Driving | Flexible | 07/13/2015 | Stone |  | 124500 | -9.5 | Clay | OWP | 1 | 20 | 0.492 | 2008 12.5MM WMA | 4248524 | 2576
23-D-2008 | 23 | Driving | Flexible | 07/13/2015 | Stone |  | 124500 | -9.5 | Clay | OWP | 2 | 20 | 0.5 | 2008 12.5MM WMA | 4248524 | 2576
23-D-2008 | 23 | Driving | Flexible | 07/13/2015 | Stone |  | 124500 | -9.5 | Clay | OWP | 3 | 20 | 0.492 | 2008 12.5MM WMA | 4248524 | 2576
23-D-2008 | 23 | Driving | Flexible | 07/13/2015 | Stone |  | 124500 | -9.5 | Clay | OWP | 4 | 20 | 0.484 | 2008 12.5MM WMA | 4248524 | 2576
23-D-2008 | 23 | Driving | Flexible | 07/13/2015 | Stone |  | 124500 | -9.5 | Clay | OWP | 5 | 20 | 0.473 | 2008 12.5MM WMA | 4248524 | 2576
23-D-2008 | 23 | Driving | Flexible | 07/13/2015 | Stone |  | 124500 | -9.5 | Clay | OWP | 1 | 40 | 0.453 | 2008 12.5MM WMA | 4248524 | 2576
23-D-2008 | 23 | Driving | Flexible | 07/13/2015 | Stone |  | 124500 | -9.5 | Clay | OWP | 2 | 40 | 0.461 | 2008 12.5MM WMA | 4248524 | 2576
23-D-2008 | 23 | Driving | Flexible | 07/13/2015 | Stone |  | 124500 | -9.5 | Clay | OWP | 3 | 40 | 0.454 | 2008 12.5MM WMA | 4248524 | 2576
23-D-2008 | 23 | Driving | Flexible | 07/13/2015 | Stone |  | 124500 | -9.5 | Clay | OWP | 4 | 40 | 0.447 | 2008 12.5MM WMA | 4248524 | 2576
23-D-2008 | 23 | Driving | Flexible | 07/13/2015 | Stone |  | 124500 | -9.5 | Clay | OWP | 5 | 40 | 0.442 | 2008 12.5MM WMA | 4248524 | 2576
23-D-2008 | 23 | Driving | Flexible | 07/13/2015 | Stone |  | 124500 | -9.5 | Clay | OWP | 1 | 60 | 0.419 | 2008 12.5MM WMA | 4248524 | 2576
23-D-2008 | 23 | Driving | Flexible | 07/13/2015 | Stone |  | 124500 | -9.5 | Clay | OWP | 2 | 60 | 0.432 | 2008 12.5MM WMA | 4248524 | 2576
23-D-2008 | 23 | Driving | Flexible | 07/13/2015 | Stone |  | 124500 | -9.5 | Clay | OWP | 3 | 60 | 0.428 | 2008 12.5MM WMA | 4248524 | 2576
23-D-2008 | 23 | Driving | Flexible | 07/13/2015 | Stone |  | 124500 | -9.5 | Clay | OWP | 4 | 60 | 0.424 | 2008 12.5MM WMA | 4248524 | 2576
23-D-2008 | 23 | Driving | Flexible | 07/13/2015 | Stone |  | 124500 | -9.5 | Clay | OWP | 5 | 60 | 0.417 | 2008 12.5MM WMA | 4248524 | 2576
23-D-2008 | 23 | Driving | Flexible | 07/13/2015 | Stone |  | 124500 | -9.5 | Clay | OWP | 1 | 80 | 0.16 | 2008 12.5MM WMA | 4248524 | 2576
23-D-2008 | 23 | Driving | Flexible | 07/13/2015 | Stone |  | 124500 | -9.5 | Clay | OWP | 2 | 80 | 0.191 | 2008 12.5MM WMA | 4248524 | 2576
23-D-2008 | 23 | Driving | Flexible | 07/13/2015 | Stone |  | 124500 | -9.5 | Clay | OWP | 3 | 80 | 0.189 | 2008 12.5MM WMA | 4248524 | 2576
23-D-2008 | 23 | Driving | Flexible | 07/13/2015 | Stone |  | 124500 | -9.5 | Clay | OWP | 4 | 80 | 0.196 | 2008 12.5MM WMA | 4248524 | 2576
23-D-2008 | 23 | Driving | Flexible | 07/13/2015 | Stone |  | 124500 | -9.5 | Clay | OWP | 5 | 80 | 0.196 | 2008 12.5MM WMA | 4248524 | 2576
23-D-2008 | 23 | Driving | Flexible | 07/13/2015 | Stone |  | 124357 | -9.5 | Clay | OWP | 1 | 0 | 0.533 | 2008 12.5MM WMA | 4248524 | 2576
23-D-2008 | 23 | Driving | Flexible | 07/13/2015 | Stone |  | 124357 | -9.5 | Clay | OWP | 2 | 0 | 0.51 | 2008 12.5MM WMA | 4248524 | 2576
23-D-2008 | 23 | Driving | Flexible | 07/13/2015 | Stone |  | 124357 | -9.5 | Clay | OWP | 3 | 0 | 0.499 | 2008 12.5MM WMA | 4248524 | 2576
23-D-2008 | 23 | Driving | Flexible | 07/13/2015 | Stone |  | 124357 | -9.5 | Clay | OWP | 4 | 0 | 0.474 | 2008 12.5MM WMA | 4248524 | 2576
23-D-2008 | 23 | Driving | Flexible | 07/13/2015 | Stone |  | 124357 | -9.5 | Clay | OWP | 5 | 0 | 0.47 | 2008 12.5MM WMA | 4248524 | 2576
23-D-2008 | 23 | Driving | Flexible | 07/13/2015 | Stone |  | 124357 | -9.5 | Clay | OWP | 1 | 20 | 0.515 | 2008 12.5MM WMA | 4248524 | 2576
23-D-2008 | 23 | Driving | Flexible | 07/13/2015 | Stone |  | 124357 | -9.5 | Clay | OWP | 2 | 20 | 0.497 | 2008 12.5MM WMA | 4248524 | 2576
24-I-2008 | 24 | Inside | Flexible | 10/13/2015 | Aggregate |  | 15837 | -9.5 | Sand | OWP | 2 | 0 | 0.573 | 2014 CHIP SEAL | 166584 | 2665
24-I-2008 | 24 | Inside | Flexible | 10/13/2015 | Aggregate |  | 15837 | -9.5 | Sand | OWP | 3 | 0 | 0.54 | 2014 CHIP SEAL | 166584 | 2665
24-I-2008 | 24 | Inside | Flexible | 10/13/2015 | Aggregate |  | 15837 | -9.5 | Sand | OWP | 4 | 0 | 0.545 | 2014 CHIP SEAL | 166584 | 2665
24-I-2008 | 24 | Inside | Flexible | 10/13/2015 | Aggregate |  | 15837 | -9.5 | Sand | OWP | 5 | 0 | 0.533 | 2014 CHIP SEAL | 166584 | 2665
24-I-2008 | 24 | Inside | Flexible | 10/13/2015 | Aggregate |  | 15837 | -9.5 | Sand | OWP | 1 | 20 | 0.544 | 2014 CHIP SEAL | 166584 | 2665
24-I-2008 | 24 | Inside | Flexible | 10/13/2015 | Aggregate |  | 15837 | -9.5 | Sand | OWP | 2 | 20 | 0.527 | 2014 CHIP SEAL | 166584 | 2665
24-I-2008 | 24 | Inside | Flexible | 10/13/2015 | Aggregate |  | 15837 | -9.5 | Sand | OWP | 3 | 20 | 0.518 | 2014 CHIP SEAL | 166584 | 2665
24-I-2008 | 24 | Inside | Flexible | 10/13/2015 | Aggregate |  | 15837 | -9.5 | Sand | OWP | 5 | 20 | 0.505 | 2014 CHIP SEAL | 166584 | 2665
24-I-2008 | 24 | Inside | Flexible | 10/13/2015 | Aggregate |  | 15837 | -9.5 | Sand | OWP | 1 | 40 | 0.507 | 2014 CHIP SEAL | 166584 | 2665
24-I-2008 | 24 | Inside | Flexible | 10/13/2015 | Aggregate |  | 15837 | -9.5 | Sand | OWP | 2 | 40 | 0.488 | 2014 CHIP SEAL | 166584 | 2665
24-I-2008 | 24 | Inside | Flexible | 10/13/2015 | Aggregate |  | 15837 | -9.5 | Sand | OWP | 3 | 40 | 0.482 | 2014 CHIP SEAL | 166584 | 2665
24-I-2008 | 24 | Inside | Flexible | 10/13/2015 | Aggregate |  | 15837 | -9.5 | Sand | OWP | 4 | 40 | 0.477 | 2014 CHIP SEAL | 166584 | 2665
24-I-2008 | 24 | Inside | Flexible | 10/13/2015 | Aggregate |  | 15837 | -9.5 | Sand | OWP | 5 | 40 | 0.468 | 2014 CHIP SEAL | 166584 | 2665
24-I-2008 | 24 | Inside | Flexible | 10/13/2015 | Aggregate |  | 15837 | -9.5 | Sand | OWP | 1 | 60 | 0.473 | 2014 CHIP SEAL | 166584 | 2665
24-I-2008 | 24 | Inside | Flexible | 10/13/2015 | Aggregate |  | 15837 | -9.5 | Sand | OWP | 2 | 60 | 0.46 | 2014 CHIP SEAL | 166584 | 2665
24-I-2008 | 24 | Inside | Flexible | 10/13/2015 | Aggregate |  | 15837 | -9.5 | Sand | OWP | 3 | 60 | 0.45 | 2014 CHIP SEAL | 166584 | 2665
24-I-2008 | 24 | Inside | Flexible | 10/13/2015 | Aggregate |  | 15837 | -9.5 | Sand | OWP | 4 | 60 | 0.443 | 2014 CHIP SEAL | 166584 | 2665
24-I-2008 | 24 | Inside | Flexible | 10/13/2015 | Aggregate |  | 15837 | -9.5 | Sand | OWP | 5 | 60 | 0.443 | 2014 CHIP SEAL | 166584 | 2665
24-I-2008 | 24 | Inside | Flexible | 10/13/2015 | Aggregate |  | 15837 | -9.5 | Sand | OWP | 1 | 80 | 0.18 | 2014 CHIP SEAL | 166584 | 2665
24-I-2008 | 24 | Inside | Flexible | 10/13/2015 | Aggregate |  | 15837 | -9.5 | Sand | OWP | 2 | 80 | 0.129 | 2014 CHIP SEAL | 166584 | 2665
24-I-2008 | 24 | Inside | Flexible | 10/13/2015 | Aggregate |  | 15837 | -9.5 | Sand | OWP | 3 | 80 | 0.179 | 2014 CHIP SEAL | 166584 | 2665
24-I-2008 | 24 | Inside | Flexible | 10/13/2015 | Aggregate |  | 15837 | -9.5 | Sand | OWP | 4 | 80 | 0.159 | 2014 CHIP SEAL | 166584 | 2665
24-I-2008 | 24 | Inside | Flexible | 10/13/2015 | Aggregate |  | 15837 | -9.5 | Sand | OWP | 5 | 80 | 0.166 | 2014 CHIP SEAL | 166584 | 2665
24-I-2008 | 24 | Inside | Flexible | 10/13/2015 | Aggregate |  | 116086.5 | -9.5 | Sand | OWP | 1 | 0 | 0.638 | 2014 CHIP SEAL | 166584 | 2665
24-I-2008 | 24 | Inside | Flexible | 10/13/2015 | Aggregate |  | 116086.5 | -9.5 | Sand | OWP | 2 | 0 | 0.613 | 2014 CHIP SEAL | 166584 | 2665
24-I-2008 | 24 | Inside | Flexible | 10/13/2015 | Aggregate |  | 116086.5 | -9.5 | Sand | OWP | 3 | 0 | 0.578 | 2014 CHIP SEAL | 166584 | 2665
24-I-2008 | 24 | Inside | Flexible | 10/13/2015 | Aggregate |  | 116086.5 | -9.5 | Sand | OWP | 4 | 0 | 0.585 | 2014 CHIP SEAL | 166584 | 2665
24-I-2008 | 24 | Inside | Flexible | 10/13/2015 | Aggregate |  | 116086.5 | -9.5 | Sand | OWP | 5 | 0 | 0.574 | 2014 CHIP SEAL | 166584 | 2665
24-I-2008 | 24 | Inside | Flexible | 10/13/2015 | Aggregate |  | 116086.5 | -9.5 | Sand | OWP | 1 | 20 | 0.628 | 2014 CHIP SEAL | 166584 | 2665
24-I-2008 | 24 | Inside | Flexible | 10/13/2015 | Aggregate |  | 116086.5 | -9.5 | Sand | OWP | 2 | 20 | 0.612 | 2014 CHIP SEAL | 166584 | 2665
24-I-2008 | 24 | Inside | Flexible | 10/13/2015 | Aggregate |  | 116086.5 | -9.5 | Sand | OWP | 3 | 20 | 0.598 | 2014 CHIP SEAL | 166584 | 2665
24-I-2008 | 24 | Inside | Flexible | 10/13/2015 | Aggregate |  | 116086.5 | -9.5 | Sand | OWP | 4 | 20 | 0.591 | 2014 CHIP SEAL | 166584 | 2665
24-I-2008 | 24 | Inside | Flexible | 10/13/2015 | Aggregate |  | 116086.5 | -9.5 | Sand | OWP | 5 | 20 | 0.579 | 2014 CHIP SEAL | 166584 | 2665
24-I-2008 | 24 | Inside | Flexible | 10/13/2015 | Aggregate |  | 116086.5 | -9.5 | Sand | OWP | 1 | 40 | 0.594 | 2014 CHIP SEAL | 166584 | 2665
24-I-2008 | 24 | Inside | Flexible | 10/13/2015 | Aggregate |  | 116086.5 | -9.5 | Sand | OWP | 2 | 40 | 0.585 | 2014 CHIP SEAL | 166584 | 2665
24-I-2008 | 24 | Inside | Flexible | 10/13/2015 | Aggregate |  | 116086.5 | -9.5 | Sand | OWP | 3 | 40 | 0.567 | 2014 CHIP SEAL | 166584 | 2665
24-I-2008 | 24 | Inside | Flexible | 10/13/2015 | Aggregate |  | 116086.5 | -9.5 | Sand | OWP | 4 | 40 | 0.564 | 2014 CHIP SEAL | 166584 | 2665
24-I-2008 | 24 | Inside | Flexible | 10/13/2015 | Aggregate |  | 116086.5 | -9.5 | Sand | OWP | 5 | 40 | 0.56 | 2014 CHIP SEAL | 166584 | 2665
24-I-2008 | 24 | Inside | Flexible | 10/13/2015 | Aggregate |  | 116086.5 | -9.5 | Sand | OWP | 1 | 60 | 0.554 | 2014 CHIP SEAL | 166584 | 2665
24-I-2008 | 24 | Inside | Flexible | 10/13/2015 | Aggregate |  | 116086.5 | -9.5 | Sand | OWP | 2 | 60 | 0.55 | 2014 CHIP SEAL | 166584 | 2665
24-I-2008 | 24 | Inside | Flexible | 10/13/2015 | Aggregate |  | 116086.5 | -9.5 | Sand | OWP | 3 | 60 | 0.535 | 2014 CHIP SEAL | 166584 | 2665
24-I-2008 | 24 | Inside | Flexible | 10/13/2015 | Aggregate |  | 116086.5 | -9.5 | Sand | OWP | 4 | 60 | 0.539 | 2014 CHIP SEAL | 166584 | 2665
24-I-2008 | 24 | Inside | Flexible | 10/13/2015 | Aggregate |  | 116086.5 | -9.5 | Sand | OWP | 5 | 60 | 0.528 | 2014 CHIP SEAL | 166584 | 2665
24-I-2008 | 24 | Inside | Flexible | 10/13/2015 | Aggregate |  | 116086.5 | -9.5 | Sand | OWP | 1 | 80 | 0.203 | 2014 CHIP SEAL | 166584 | 2665
24-I-2008 | 24 | Inside | Flexible | 10/13/2015 | Aggregate |  | 116086.5 | -9.5 | Sand | OWP | 2 | 80 | 0.23 | 2014 CHIP SEAL | 166584 | 2665
24-I-2008 | 24 | Inside | Flexible | 10/13/2015 | Aggregate |  | 116086.5 | -9.5 | Sand | OWP | 3 | 80 | 0.192 | 2014 CHIP SEAL | 166584 | 2665
24-I-2008 | 24 | Inside | Flexible | 10/13/2015 | Aggregate |  | 116086.5 | -9.5 | Sand | OWP | 4 | 80 | 0.249 | 2014 CHIP SEAL | 166584 | 2665
24-I-2008 | 24 | Inside | Flexible | 10/13/2015 | Aggregate |  | 116086.5 | -9.5 | Sand | OWP | 5 | 80 | 0.206 | 2014 CHIP SEAL | 166584 | 2665
24-I-2008 | 24 | Inside | Flexible | 10/13/2015 | Aggregate |  | 16317 | -9.5 | Sand | OWP | 1 | 0 | 0.673 | 2014 CHIP SEAL | 166584 | 2665
24-I-2008 | 24 | Inside | Flexible | 10/13/2015 | Aggregate |  | 16317 | -9.5 | Sand | OWP | 2 | 0 | 0.608 | 2014 CHIP SEAL | 166584 | 2665
24-I-2008 | 24 | Inside | Flexible | 10/13/2015 | Aggregate |  | 16317 | -9.5 | Sand | OWP | 3 | 0 | 0.608 | 2014 CHIP SEAL | 166584 | 2665
24-I-2008 | 24 | Inside | Flexible | 10/13/2015 | Aggregate |  | 16317 | -9.5 | Sand | OWP | 4 | 0 | 0.612 | 2014 CHIP SEAL | 166584 | 2665
24-I-2008 | 24 | Inside | Flexible | 10/13/2015 | Aggregate |  | 16317 | -9.5 | Sand | OWP | 5 | 0 | 0.581 | 2014 CHIP SEAL | 166584 | 2665
24-I-2008 | 24 | Inside | Flexible | 10/13/2015 | Aggregate |  | 16317 | -9.5 | Sand | OWP | 1 | 20 | 0.645 | 2014 CHIP SEAL | 166584 | 2665
24-I-2008 | 24 | Inside | Flexible | 10/13/2015 | Aggregate |  | 16317 | -9.5 | Sand | OWP | 2 | 20 | 0.634 | 2014 CHIP SEAL | 166584 | 2665
24-I-2008 | 24 | Inside | Flexible | 10/13/2015 | Aggregate |  | 16317 | -9.5 | Sand | OWP | 3 | 20 | 0.614 | 2014 CHIP SEAL | 166584 | 2665
24-I-2008 | 24 | Inside | Flexible | 10/13/2015 | Aggregate |  | 16317 | -9.5 | Sand | OWP | 4 | 20 | 0.61 | 2014 CHIP SEAL | 166584 | 2665
24-I-2008 | 24 | Inside | Flexible | 10/13/2015 | Aggregate |  | 16317 | -9.5 | Sand | OWP | 5 | 20 | 0.599 | 2014 CHIP SEAL | 166584 | 2665
24-I-2008 | 24 | Inside | Flexible | 10/13/2015 | Aggregate |  | 16317 | -9.5 | Sand | OWP | 1 | 40 | 0.61 | 2014 CHIP SEAL | 166584 | 2665
24-I-2008 | 24 | Inside | Flexible | 10/13/2015 | Aggregate |  | 16317 | -9.5 | Sand | OWP | 2 | 40 | 0.607 | 2014 CHIP SEAL | 166584 | 2665
24-I-2008 | 24 | Inside | Flexible | 10/13/2015 | Aggregate |  | 16317 | -9.5 | Sand | OWP | 3 | 40 | 0.595 | 2014 CHIP SEAL | 166584 | 2665
24-I-2008 | 24 | Inside | Flexible | 10/13/2015 | Aggregate |  | 16317 | -9.5 | Sand | OWP | 4 | 40 | 0.591 | 2014 CHIP SEAL | 166584 | 2665
24-I-2008 | 24 | Inside | Flexible | 10/13/2015 | Aggregate |  | 16317 | -9.5 | Sand | OWP | 5 | 40 | 0.58 | 2014 CHIP SEAL | 166584 | 2665
24-I-2008 | 24 | Inside | Flexible | 10/13/2015 | Aggregate |  | 16317 | -9.5 | Sand | OWP | 1 | 60 | 0.576 | 2014 CHIP SEAL | 166584 | 2665
24-I-2008 | 24 | Inside | Flexible | 10/13/2015 | Aggregate |  | 16317 | -9.5 | Sand | OWP | 2 | 60 | 0.572 | 2014 CHIP SEAL | 166584 | 2665
24-I-2008 | 24 | Inside | Flexible | 10/13/2015 | Aggregate |  | 16317 | -9.5 | Sand | OWP | 3 | 60 | 0.559 | 2014 CHIP SEAL | 166584 | 2665
24-I-2008 | 24 | Inside | Flexible | 10/13/2015 | Aggregate |  | 16317 | -9.5 | Sand | OWP | 4 | 60 | 0.554 | 2014 CHIP SEAL | 166584 | 2665
24-I-2008 | 24 | Inside | Flexible | 10/13/2015 | Aggregate |  | 16317 | -9.5 | Sand | OWP | 5 | 60 | 0.542 | 2014 CHIP SEAL | 166584 | 2665
24-I-2008 | 24 | Inside | Flexible | 10/13/2015 | Aggregate |  | 16317 | -9.5 | Sand | OWP | 1 | 80 | 0.211 | 2014 CHIP SEAL | 166584 | 2665
24-I-2008 | 24 | Inside | Flexible | 10/13/2015 | Aggregate |  | 16317 | -9.5 | Sand | OWP | 2 | 80 | 0.179 | 2014 CHIP SEAL | 166584 | 2665
24-I-2008 | 24 | Inside | Flexible | 10/13/2015 | Aggregate |  | 15837 | -9.5 | Sand | OWP | 1 | 0 | 0.622 | 2014 CHIP SEAL | 166584 | 2665
24-O-2008 | 24 | Outside | Flexible | 10/02/2012 | Aggregate |  |  | 9.5 | Sand | OWP | 3 | 0 | 0.634 | 2011 fog seal |  | 1559
24-O-2008 | 24 | Outside | Flexible | 10/02/2012 | Aggregate |  |  | 9.5 | Sand | OWP | 4 | 0 | 0.746 | 2011 fog seal |  | 1559
24-O-2008 | 24 | Outside | Flexible | 10/02/2012 | Aggregate |  |  | 9.5 | Sand | OWP | 5 | 0 | 0.719 | 2011 fog seal |  | 1559
24-O-2008 | 24 | Outside | Flexible | 10/02/2012 | Aggregate |  |  | 9.5 | Sand | OWP | 1 | 0 | 0.705 | 2012 fog seal |  | 1559
24-O-2008 | 24 | Outside | Flexible | 10/02/2012 | Aggregate |  |  | 9.5 | Sand | OWP | 2 | 0 | 0.676 | 2012 fog seal |  | 1559
24-O-2008 | 24 | Outside | Flexible | 10/02/2012 | Aggregate |  |  | 9.5 | Sand | OWP | 3 | 0 | 0.648 | 2012 fog seal |  | 1559
24-O-2008 | 24 | Outside | Flexible | 10/02/2012 | Aggregate |  |  | 9.5 | Sand | OWP | 4 | 0 | 0.763 | 2012 fog seal |  | 1559
24-O-2008 | 24 | Outside | Flexible | 10/02/2012 | Aggregate |  |  | 9.5 | Sand | OWP | 5 | 0 | 0.681 | 2012 fog seal |  | 1559
24-O-2008 | 24 | Outside | Flexible | 10/02/2012 | Aggregate |  |  | 9.5 | Sand | OWP | 1 | 0 | 0.751 | control section |  | 1559
24-O-2008 | 24 | Outside | Flexible | 10/02/2012 | Aggregate |  |  | 9.5 | Sand | OWP | 2 | 0 | 0.728 | control section |  | 1559
24-O-2008 | 24 | Outside | Flexible | 07/23/2015 | Aggregate |  | 15837 | 9.5 | Sand | OWP | 1 | 0 | 0.759 | FOG SEALS 2008-2012 |  | 2583
24-O-2008 | 24 | Outside | Flexible | 07/23/2015 | Aggregate |  | 16317 | 9.5 | Sand | OWP | 5 | 80 | 0.279 | FOG SEALS 2008-2012 |  | 2583
24-O-2008 | 24 | Outside | Flexible | 07/23/2015 | Aggregate |  | 15837 | 9.5 | Sand | OWP | 3 | 0 | 0.682 | FOG SEALS 2008-2012 |  | 2583
24-O-2008 | 24 | Outside | Flexible | 07/23/2015 | Aggregate |  | 15837 | 9.5 | Sand | OWP | 4 | 0 | 0.674 | FOG SEALS 2008-2012 |  | 2583
24-O-2008 | 24 | Outside | Flexible | 07/23/2015 | Aggregate |  | 15837 | 9.5 | Sand | OWP | 5 | 0 | 0.704 | FOG SEALS 2008-2012 |  | 2583
24-O-2008 | 24 | Outside | Flexible | 07/23/2015 | Aggregate |  | 15837 | 9.5 | Sand | OWP | 1 | 20 | 0.702 | FOG SEALS 2008-2012 |  | 2583
24-O-2008 | 24 | Outside | Flexible | 07/23/2015 | Aggregate |  | 15837 | 9.5 | Sand | OWP | 2 | 20 | 0.677 | FOG SEALS 2008-2012 |  | 2583
24-O-2008 | 24 | Outside | Flexible | 07/23/2015 | Aggregate |  | 15837 | 9.5 | Sand | OWP | 3 | 20 | 0.661 | FOG SEALS 2008-2012 |  | 2583
24-O-2008 | 24 | Outside | Flexible | 07/23/2015 | Aggregate |  | 15837 | 9.5 | Sand | OWP | 4 | 20 | 0.634 | FOG SEALS 2008-2012 |  | 2583
24-O-2008 | 24 | Outside | Flexible | 07/23/2015 | Aggregate |  | 15837 | 9.5 | Sand | OWP | 5 | 20 | 0.629 | FOG SEALS 2008-2012 |  | 2583
24-O-2008 | 24 | Outside | Flexible | 07/23/2015 | Aggregate |  | 15837 | 9.5 | Sand | OWP | 1 | 40 | 0.723 | FOG SEALS 2008-2012 |  | 2583
24-O-2008 | 24 | Outside | Flexible | 07/23/2015 | Aggregate |  | 15837 | 9.5 | Sand | OWP | 2 | 40 | 0.698 | FOG SEALS 2008-2012 |  | 2583
24-O-2008 | 24 | Outside | Flexible | 07/23/2015 | Aggregate |  | 15837 | 9.5 | Sand | OWP | 3 | 40 | 0.684 | FOG SEALS 2008-2012 |  | 2583
24-O-2008 | 24 | Outside | Flexible | 07/23/2015 | Aggregate |  | 15837 | 9.5 | Sand | OWP | 4 | 40 | 0.663 | FOG SEALS 2008-2012 |  | 2583
24-O-2008 | 24 | Outside | Flexible | 07/23/2015 | Aggregate |  | 15837 | 9.5 | Sand | OWP | 5 | 40 | 0.66 | FOG SEALS 2008-2012 |  | 2583
24-O-2008 | 24 | Outside | Flexible | 07/23/2015 | Aggregate |  | 15837 | 9.5 | Sand | OWP | 1 | 60 | 0.757 | FOG SEALS 2008-2012 |  | 2583
24-O-2008 | 24 | Outside | Flexible | 07/23/2015 | Aggregate |  | 15837 | 9.5 | Sand | OWP | 2 | 60 | 0.748 | FOG SEALS 2008-2012 |  | 2583
24-O-2008 | 24 | Outside | Flexible | 07/23/2015 | Aggregate |  | 15837 | 9.5 | Sand | OWP | 3 | 60 | 0.725 | FOG SEALS 2008-2012 |  | 2583
24-O-2008 | 24 | Outside | Flexible | 07/23/2015 | Aggregate |  | 15837 | 9.5 | Sand | OWP | 4 | 60 | 0.707 | FOG SEALS 2008-2012 |  | 2583
24-O-2008 | 24 | Outside | Flexible | 07/23/2015 | Aggregate |  | 15837 | 9.5 | Sand | OWP | 5 | 60 | 0.698 | FOG SEALS 2008-2012 |  | 2583
24-O-2008 | 24 | Outside | Flexible | 07/23/2015 | Aggregate |  | 15837 | 9.5 | Sand | OWP | 1 | 80 | 0.239 | FOG SEALS 2008-2012 |  | 2583
24-O-2008 | 24 | Outside | Flexible | 07/23/2015 | Aggregate |  | 15837 | 9.5 | Sand | OWP | 2 | 80 | 0.269 | FOG SEALS 2008-2012 |  | 2583
24-O-2008 | 24 | Outside | Flexible | 07/23/2015 | Aggregate |  | 15837 | 9.5 | Sand | OWP | 3 | 80 | 0.268 | FOG SEALS 2008-2012 |  | 2583
24-O-2008 | 24 | Outside | Flexible | 07/23/2015 | Aggregate |  | 15837 | 9.5 | Sand | OWP | 4 | 80 | 0.278 | FOG SEALS 2008-2012 |  | 2583
24-O-2008 | 24 | Outside | Flexible | 07/23/2015 | Aggregate |  | 15837 | 9.5 | Sand | OWP | 5 | 80 | 0.254 | FOG SEALS 2008-2012 |  | 2583
24-O-2008 | 24 | Outside | Flexible | 07/23/2015 | Aggregate |  | 16317 | 9.5 | Sand | OWP | 1 | 0 | 0.713 | FOG SEALS 2008-2012 |  | 2583
24-O-2008 | 24 | Outside | Flexible | 07/23/2015 | Aggregate |  | 16317 | 9.5 | Sand | OWP | 2 | 0 | 0.68 | FOG SEALS 2008-2012 |  | 2583
24-O-2008 | 24 | Outside | Flexible | 07/23/2015 | Aggregate |  | 16317 | 9.5 | Sand | OWP | 3 | 0 | 0.669 | FOG SEALS 2008-2012 |  | 2583
24-O-2008 | 24 | Outside | Flexible | 07/23/2015 | Aggregate |  | 16317 | 9.5 | Sand | OWP | 4 | 0 | 0.63 | FOG SEALS 2008-2012 |  | 2583
24-O-2008 | 24 | Outside | Flexible | 07/23/2015 | Aggregate |  | 16317 | 9.5 | Sand | OWP | 5 | 0 | 0.637 | FOG SEALS 2008-2012 |  | 2583
24-O-2008 | 24 | Outside | Flexible | 07/23/2015 | Aggregate |  | 16317 | 9.5 | Sand | OWP | 1 | 20 | 0.675 | FOG SEALS 2008-2012 |  | 2583
24-O-2008 | 24 | Outside | Flexible | 07/23/2015 | Aggregate |  | 16317 | 9.5 | Sand | OWP | 2 | 20 | 0.648 | FOG SEALS 2008-2012 |  | 2583
24-O-2008 | 24 | Outside | Flexible | 07/23/2015 | Aggregate |  | 16317 | 9.5 | Sand | OWP | 3 | 20 | 0.633 | FOG SEALS 2008-2012 |  | 2583
24-O-2008 | 24 | Outside | Flexible | 07/23/2015 | Aggregate |  | 16317 | 9.5 | Sand | OWP | 4 | 20 | 0.614 | FOG SEALS 2008-2012 |  | 2583
24-O-2008 | 24 | Outside | Flexible | 07/23/2015 | Aggregate |  | 16317 | 9.5 | Sand | OWP | 5 | 20 | 0.603 | FOG SEALS 2008-2012 |  | 2583
24-O-2008 | 24 | Outside | Flexible | 07/23/2015 | Aggregate |  | 16317 | 9.5 | Sand | OWP | 1 | 40 | 0.721 | FOG SEALS 2008-2012 |  | 2583
24-O-2008 | 24 | Outside | Flexible | 07/23/2015 | Aggregate |  | 16317 | 9.5 | Sand | OWP | 2 | 40 | 0.688 | FOG SEALS 2008-2012 |  | 2583
24-O-2008 | 24 | Outside | Flexible | 07/23/2015 | Aggregate |  | 16317 | 9.5 | Sand | OWP | 3 | 40 | 0.683 | FOG SEALS 2008-2012 |  | 2583
24-O-2008 | 24 | Outside | Flexible | 07/23/2015 | Aggregate |  | 16317 | 9.5 | Sand | OWP | 4 | 40 | 0.665 | FOG SEALS 2008-2012 |  | 2583
24-O-2008 | 24 | Outside | Flexible | 07/23/2015 | Aggregate |  | 16317 | 9.5 | Sand | OWP | 5 | 40 | 0.646 | FOG SEALS 2008-2012 |  | 2583
24-O-2008 | 24 | Outside | Flexible | 07/23/2015 | Aggregate |  | 16317 | 9.5 | Sand | OWP | 1 | 60 | 0.714 | FOG SEALS 2008-2012 |  | 2583
24-O-2008 | 24 | Outside | Flexible | 07/23/2015 | Aggregate |  | 16317 | 9.5 | Sand | OWP | 2 | 60 | 0.677 | FOG SEALS 2008-2012 |  | 2583
24-O-2008 | 24 | Outside | Flexible | 07/23/2015 | Aggregate |  | 16317 | 9.5 | Sand | OWP | 3 | 60 | 0.675 | FOG SEALS 2008-2012 |  | 2583
24-O-2008 | 24 | Outside | Flexible | 07/23/2015 | Aggregate |  | 16317 | 9.5 | Sand | OWP | 4 | 60 | 0.653 | FOG SEALS 2008-2012 |  | 2583
24-O-2008 | 24 | Outside | Flexible | 07/23/2015 | Aggregate |  | 16317 | 9.5 | Sand | OWP | 5 | 60 | 0.649 | FOG SEALS 2008-2012 |  | 2583
24-O-2008 | 24 | Outside | Flexible | 07/23/2015 | Aggregate |  | 16317 | 9.5 | Sand | OWP | 1 | 80 | 0.273 | FOG SEALS 2008-2012 |  | 2583
24-O-2008 | 24 | Outside | Flexible | 07/23/2015 | Aggregate |  | 16317 | 9.5 | Sand | OWP | 2 | 80 | 0.283 | FOG SEALS 2008-2012 |  | 2583
24-O-2008 | 24 | Outside | Flexible | 07/23/2015 | Aggregate |  | 16317 | 9.5 | Sand | OWP | 3 | 80 | 0.26 | FOG SEALS 2008-2012 |  | 2583
24-O-2008 | 24 | Outside | Flexible | 07/23/2015 | Aggregate |  | 16317 | 9.5 | Sand | OWP | 4 | 80 | 0.269 | FOG SEALS 2008-2012 |  | 2583
24-O-2008 | 24 | Outside | Flexible | 07/23/2015 | Aggregate |  | 15837 | 9.5 | Sand | OWP | 2 | 0 | 0.7 | FOG SEALS 2008-2012 |  | 2583
24-I-2008 | 24 | Inside | Flexible | 10/13/2015 | Aggregate |  | 16317 | -9.5 | Sand | OWP | 3 | 80 | 0.221 | 2014 CHIP SEAL | 166584 | 2665
24-I-2008 | 24 | Inside | Flexible | 10/13/2015 | Aggregate |  | 16317 | -9.5 | Sand | OWP | 4 | 80 | 0.227 | 2014 CHIP SEAL | 166584 | 2665
24-I-2008 | 24 | Inside | Flexible | 10/13/2015 | Aggregate |  | 16317 | -9.5 | Sand | OWP | 5 | 80 | 0.245 | 2014 CHIP SEAL | 166584 | 2665
24-I-2008 | 24 | Inside | Flexible | 10/13/2015 | Aggregate |  | 15837 | -9.5 | Sand | OWP | 4 | 20 | 0.509 | 2014 CHIP SEAL | 166584 | 2665
24-O-2008 | 24 | Outside | Flexible | 10/02/2012 | Aggregate |  |  | 6 | Sand | BWP | 5 | 20 | 0.416 | 2010 fog seal |  | 1559
24-O-2008 | 24 | Outside | Flexible | 10/02/2012 | Aggregate |  |  | 6 | Sand | BWP | 1 | 20 | 0.346 | 2012 fog seal |  | 1559
24-O-2008 | 24 | Outside | Flexible | 10/02/2012 | Aggregate |  |  | 9.5 | Sand | OWP | 2 | 60 | 0.221 | 2011 fog seal |  | 1559
24-O-2008 | 24 | Outside | Flexible | 10/02/2012 | Aggregate |  |  | 9.5 | Sand | OWP | 3 | 60 | 0.194 | 2011 fog seal |  | 1559
24-O-2008 | 24 | Outside | Flexible | 10/02/2012 | Aggregate |  |  | 9.5 | Sand | OWP | 4 | 60 | 0.185 | 2011 fog seal |  | 1559
24-O-2008 | 24 | Outside | Flexible | 10/02/2012 | Aggregate |  |  | 9.5 | Sand | OWP | 5 | 60 | 0.181 | 2011 fog seal |  | 1559
24-O-2008 | 24 | Outside | Flexible | 10/02/2012 | Aggregate |  |  | 9.5 | Sand | OWP | 3 | 0 | 0.701 | control section |  | 1559
24-O-2008 | 24 | Outside | Flexible | 10/02/2012 | Aggregate |  |  | 9.5 | Sand | OWP | 4 | 0 | 0.681 | control section |  | 1559
24-O-2008 | 24 | Outside | Flexible | 10/02/2012 | Aggregate |  |  | 9.5 | Sand | OWP | 5 | 0 | 0.669 | control section |  | 1559
24-O-2008 | 24 | Outside | Flexible | 10/02/2012 | Aggregate |  |  | 9.5 | Sand | OWP | 4 | 60 | 0.181 | 2012 fog seal |  | 1559
24-O-2008 | 24 | Outside | Flexible | 10/02/2012 | Aggregate |  |  | 9.5 | Sand | OWP | 5 | 60 | 0.174 | 2012 fog seal |  | 1559
24-O-2008 | 24 | Outside | Flexible | 10/02/2012 | Aggregate |  |  | 9.5 | Sand | OWP | 1 | 60 | 0.712 | control section |  | 1559
24-O-2008 | 24 | Outside | Flexible | 10/02/2012 | Aggregate |  |  | 9.5 | Sand | OWP | 2 | 60 | 0.681 | control section |  | 1559
24-O-2008 | 24 | Outside | Flexible | 10/02/2012 | Aggregate |  |  | 9.5 | Sand | OWP | 3 | 60 | 0.659 | control section |  | 1559
24-O-2008 | 24 | Outside | Flexible | 10/02/2012 | Aggregate |  |  | 9.5 | Sand | OWP | 4 | 60 | 0.646 | control section |  | 1559
24-O-2008 | 24 | Outside | Flexible | 10/02/2012 | Aggregate |  |  | 9.5 | Sand | OWP | 5 | 60 | 0.639 | control section |  | 1559
24-O-2008 | 24 | Outside | Flexible | 10/02/2012 | Aggregate |  |  | 9.5 | Sand | OWP | 1 | 80 | 0.288 | 2008 fog seal |  | 1559
24-O-2008 | 24 | Outside | Flexible | 10/02/2012 | Aggregate |  |  | 9.5 | Sand | OWP | 2 | 80 | 0.26 | 2008 fog seal |  | 1559
24-O-2008 | 24 | Outside | Flexible | 10/02/2012 | Aggregate |  |  | 9.5 | Sand | OWP | 3 | 80 | 0.278 | 2008 fog seal |  | 1559
24-O-2008 | 24 | Outside | Flexible | 10/02/2012 | Aggregate |  |  | 9.5 | Sand | OWP | 4 | 80 | 0.277 | 2008 fog seal |  | 1559
24-O-2008 | 24 | Outside | Flexible | 10/02/2012 | Aggregate |  |  | 9.5 | Sand | OWP | 5 | 80 | 0.251 | 2008 fog seal |  | 1559
24-O-2008 | 24 | Outside | Flexible | 10/02/2012 | Aggregate |  |  | 9.5 | Sand | OWP | 1 | 80 | 0.216 | 2009 fog seal |  | 1559
24-O-2008 | 24 | Outside | Flexible | 10/02/2012 | Aggregate |  |  | 9.5 | Sand | OWP | 2 | 80 | 0.207 | 2009 fog seal |  | 1559
24-O-2008 | 24 | Outside | Flexible | 10/02/2012 | Aggregate |  |  | 9.5 | Sand | OWP | 3 | 80 | 0.189 | 2009 fog seal |  | 1559
24-O-2008 | 24 | Outside | Flexible | 10/02/2012 | Aggregate |  |  | 9.5 | Sand | OWP | 4 | 80 | 0.208 | 2009 fog seal |  | 1559
24-O-2008 | 24 | Outside | Flexible | 10/02/2012 | Aggregate |  |  | 9.5 | Sand | OWP | 5 | 80 | 0.184 | 2009 fog seal |  | 1559
24-O-2008 | 24 | Outside | Flexible | 10/02/2012 | Aggregate |  |  | 9.5 | Sand | OWP | 1 | 80 | 0.199 | 2010 fog seal |  | 1559
24-O-2008 | 24 | Outside | Flexible | 10/02/2012 | Aggregate |  |  | 9.5 | Sand | OWP | 2 | 80 | 0.191 | 2010 fog seal |  | 1559
24-O-2008 | 24 | Outside | Flexible | 10/02/2012 | Aggregate |  |  | 9.5 | Sand | OWP | 3 | 80 | 0.189 | 2010 fog seal |  | 1559
24-O-2008 | 24 | Outside | Flexible | 10/02/2012 | Aggregate |  |  | 9.5 | Sand | OWP | 4 | 80 | 0.186 | 2010 fog seal |  | 1559
24-O-2008 | 24 | Outside | Flexible | 10/02/2012 | Aggregate |  |  | 9.5 | Sand | OWP | 5 | 80 | 0.187 | 2010 fog seal |  | 1559
24-O-2008 | 24 | Outside | Flexible | 10/02/2012 | Aggregate |  |  | 9.5 | Sand | OWP | 1 | 80 | 0.171 | 2011 fog seal |  | 1559
24-O-2008 | 24 | Outside | Flexible | 10/02/2012 | Aggregate |  |  | 9.5 | Sand | OWP | 2 | 80 | 0.155 | 2011 fog seal |  | 1559
24-O-2008 | 24 | Outside | Flexible | 10/02/2012 | Aggregate |  |  | 9.5 | Sand | OWP | 3 | 80 | 0.143 | 2011 fog seal |  | 1559
24-O-2008 | 24 | Outside | Flexible | 10/02/2012 | Aggregate |  |  | 9.5 | Sand | OWP | 4 | 80 | 0.154 | 2011 fog seal |  | 1559
24-O-2008 | 24 | Outside | Flexible | 10/02/2012 | Aggregate |  |  | 9.5 | Sand | OWP | 5 | 80 | 0.168 | 2011 fog seal |  | 1559
24-O-2008 | 24 | Outside | Flexible | 10/02/2012 | Aggregate |  |  | 9.5 | Sand | OWP | 1 | 80 | 0.19 | 2012 fog seal |  | 1559
24-O-2008 | 24 | Outside | Flexible | 10/02/2012 | Aggregate |  |  | 9.5 | Sand | OWP | 2 | 80 | 0.166 | 2012 fog seal |  | 1559
24-O-2008 | 24 | Outside | Flexible | 10/02/2012 | Aggregate |  |  | 9.5 | Sand | OWP | 3 | 80 | 0.138 | 2012 fog seal |  | 1559
24-O-2008 | 24 | Outside | Flexible | 10/02/2012 | Aggregate |  |  | 9.5 | Sand | OWP | 4 | 80 | 0.145 | 2012 fog seal |  | 1559
24-O-2008 | 24 | Outside | Flexible | 10/02/2012 | Aggregate |  |  | 9.5 | Sand | OWP | 5 | 80 | 0.142 | 2012 fog seal |  | 1559
24-O-2008 | 24 | Outside | Flexible | 10/02/2012 | Aggregate |  |  | 9.5 | Sand | OWP | 1 | 80 | 0.197 | control section |  | 1559
24-O-2008 | 24 | Outside | Flexible | 10/02/2012 | Aggregate |  |  | 9.5 | Sand | OWP | 2 | 80 | 0.279 | control section |  | 1559
24-O-2008 | 24 | Outside | Flexible | 10/02/2012 | Aggregate |  |  | 9.5 | Sand | OWP | 3 | 80 | 0.264 | control section |  | 1559
24-O-2008 | 24 | Outside | Flexible | 10/02/2012 | Aggregate |  |  | 9.5 | Sand | OWP | 4 | 80 | 0.231 | control section |  | 1559
24-O-2008 | 24 | Outside | Flexible | 10/02/2012 | Aggregate |  |  | 9.5 | Sand | OWP | 5 | 80 | 0.233 | control section |  | 1559
24-O-2008 | 24 | Outside | Flexible | 10/02/2012 | Aggregate |  |  | 9.5 | Sand | OWP | 1 | 0 | 0.763 | 2008 fog seal |  | 1559
24-O-2008 | 24 | Outside | Flexible | 10/02/2012 | Aggregate |  |  | 9.5 | Sand | OWP | 2 | 0 | 0.712 | 2008 fog seal |  | 1559
24-O-2008 | 24 | Outside | Flexible | 10/02/2012 | Aggregate |  |  | 9.5 | Sand | OWP | 3 | 0 | 0.703 | 2008 fog seal |  | 1559
24-O-2008 | 24 | Outside | Flexible | 10/02/2012 | Aggregate |  |  | 9.5 | Sand | OWP | 4 | 0 | 0.702 | 2008 fog seal |  | 1559
24-O-2008 | 24 | Outside | Flexible | 10/02/2012 | Aggregate |  |  | 9.5 | Sand | OWP | 5 | 0 | 0.69 | 2008 fog seal |  | 1559
24-O-2008 | 24 | Outside | Flexible | 10/02/2012 | Aggregate |  |  | 9.5 | Sand | OWP | 1 | 0 | 0.559 | 2009 fog seal |  | 1559
24-O-2008 | 24 | Outside | Flexible | 10/02/2012 | Aggregate |  |  | 9.5 | Sand | OWP | 2 | 0 | 0.55 | 2009 fog seal |  | 1559
24-O-2008 | 24 | Outside | Flexible | 10/02/2012 | Aggregate |  |  | 9.5 | Sand | OWP | 3 | 0 | 0.487 | 2009 fog seal |  | 1559
24-O-2008 | 24 | Outside | Flexible | 10/02/2012 | Aggregate |  |  | 9.5 | Sand | OWP | 4 | 0 | 0.466 | 2009 fog seal |  | 1559
24-O-2008 | 24 | Outside | Flexible | 10/02/2012 | Aggregate |  |  | 9.5 | Sand | OWP | 5 | 0 | 0.44 | 2009 fog seal |  | 1559
24-O-2008 | 24 | Outside | Flexible | 10/02/2012 | Aggregate |  |  | 9.5 | Sand | OWP | 1 | 0 | 0.601 | 2010 fog seal |  | 1559
24-O-2008 | 24 | Outside | Flexible | 10/02/2012 | Aggregate |  |  | 9.5 | Sand | OWP | 2 | 0 | 0.513 | 2010 fog seal |  | 1559
24-O-2008 | 24 | Outside | Flexible | 10/02/2012 | Aggregate |  |  | 9.5 | Sand | OWP | 3 | 0 | 0.452 | 2010 fog seal |  | 1559
24-O-2008 | 24 | Outside | Flexible | 10/02/2012 | Aggregate |  |  | 6 | Sand | BWP | 1 | 20 | 0.738 | 2008 fog seal |  | 1559
24-O-2008 | 24 | Outside | Flexible | 10/02/2012 | Aggregate |  |  | 9.5 | Sand | OWP | 4 | 0 | 0.444 | 2010 fog seal |  | 1559
24-O-2008 | 24 | Outside | Flexible | 10/02/2012 | Aggregate |  |  | 9.5 | Sand | OWP | 5 | 0 | 0.482 | 2010 fog seal |  | 1559
24-O-2008 | 24 | Outside | Flexible | 10/02/2012 | Aggregate |  |  | 9.5 | Sand | OWP | 1 | 0 | 0.732 | 2011 fog seal |  | 1559
24-O-2008 | 24 | Outside | Flexible | 10/02/2012 | Aggregate |  |  | 9.5 | Sand | OWP | 2 | 0 | 0.735 | 2011 fog seal |  | 1559
24-O-2008 | 24 | Outside | Flexible | 10/02/2012 | Aggregate |  |  | 9.5 | Sand | OWP | 3 | 20 | 0.277 | 2012 fog seal |  | 1559
24-O-2008 | 24 | Outside | Flexible | 10/02/2012 | Aggregate |  |  | 9.5 | Sand | OWP | 4 | 20 | 0.271 | 2012 fog seal |  | 1559
24-O-2008 | 24 | Outside | Flexible | 10/02/2012 | Aggregate |  |  | 9.5 | Sand | OWP | 5 | 20 | 0.262 | 2012 fog seal |  | 1559
24-O-2008 | 24 | Outside | Flexible | 10/02/2012 | Aggregate |  |  | 9.5 | Sand | OWP | 1 | 20 | 0.747 | control section |  | 1559
24-O-2008 | 24 | Outside | Flexible | 10/02/2012 | Aggregate |  |  | 9.5 | Sand | OWP | 2 | 20 | 0.721 | control section |  | 1559
24-O-2008 | 24 | Outside | Flexible | 10/02/2012 | Aggregate |  |  | 9.5 | Sand | OWP | 3 | 20 | 0.696 | control section |  | 1559
24-O-2008 | 24 | Outside | Flexible | 10/02/2012 | Aggregate |  |  | 9.5 | Sand | OWP | 4 | 20 | 0.682 | control section |  | 1559
24-O-2008 | 24 | Outside | Flexible | 10/02/2012 | Aggregate |  |  | 9.5 | Sand | OWP | 5 | 20 | 0.668 | control section |  | 1559
24-O-2008 | 24 | Outside | Flexible | 10/02/2012 | Aggregate |  |  | 9.5 | Sand | OWP | 1 | 40 | 0.71 | 2008 fog seal |  | 1559
24-O-2008 | 24 | Outside | Flexible | 10/02/2012 | Aggregate |  |  | 9.5 | Sand | OWP | 2 | 40 | 0.683 | 2008 fog seal |  | 1559
24-O-2008 | 24 | Outside | Flexible | 10/02/2012 | Aggregate |  |  | 9.5 | Sand | OWP | 3 | 40 | 0.67 | 2008 fog seal |  | 1559
24-O-2008 | 24 | Outside | Flexible | 10/02/2012 | Aggregate |  |  | 9.5 | Sand | OWP | 4 | 40 | 0.664 | 2008 fog seal |  | 1559
24-O-2008 | 24 | Outside | Flexible | 10/02/2012 | Aggregate |  |  | 9.5 | Sand | OWP | 5 | 40 | 0.651 | 2008 fog seal |  | 1559
24-O-2008 | 24 | Outside | Flexible | 10/02/2012 | Aggregate |  |  | 9.5 | Sand | OWP | 1 | 40 | 0.354 | 2009 fog seal |  | 1559
24-O-2008 | 24 | Outside | Flexible | 10/02/2012 | Aggregate |  |  | 9.5 | Sand | OWP | 2 | 40 | 0.338 | 2009 fog seal |  | 1559
24-O-2008 | 24 | Outside | Flexible | 10/02/2012 | Aggregate |  |  | 9.5 | Sand | OWP | 3 | 40 | 0.327 | 2009 fog seal |  | 1559
24-O-2008 | 24 | Outside | Flexible | 10/02/2012 | Aggregate |  |  | 9.5 | Sand | OWP | 4 | 40 | 0.314 | 2009 fog seal |  | 1559
24-O-2008 | 24 | Outside | Flexible | 10/02/2012 | Aggregate |  |  | 9.5 | Sand | OWP | 5 | 40 | 0.311 | 2009 fog seal |  | 1559
24-O-2008 | 24 | Outside | Flexible | 10/02/2012 | Aggregate |  |  | 9.5 | Sand | OWP | 1 | 40 | 0.314 | 2010 fog seal |  | 1559
24-O-2008 | 24 | Outside | Flexible | 10/02/2012 | Aggregate |  |  | 9.5 | Sand | OWP | 2 | 40 | 0.293 | 2010 fog seal |  | 1559
24-O-2008 | 24 | Outside | Flexible | 10/02/2012 | Aggregate |  |  | 9.5 | Sand | OWP | 3 | 40 | 0.278 | 2010 fog seal |  | 1559
24-O-2008 | 24 | Outside | Flexible | 10/02/2012 | Aggregate |  |  | 9.5 | Sand | OWP | 4 | 40 | 0.274 | 2010 fog seal |  | 1559
24-O-2008 | 24 | Outside | Flexible | 10/02/2012 | Aggregate |  |  | 9.5 | Sand | OWP | 5 | 40 | 0.266 | 2010 fog seal |  | 1559
24-O-2008 | 24 | Outside | Flexible | 10/02/2012 | Aggregate |  |  | 9.5 | Sand | OWP | 1 | 40 | 0.257 | 2011 fog seal |  | 1559
24-O-2008 | 24 | Outside | Flexible | 10/02/2012 | Aggregate |  |  | 9.5 | Sand | OWP | 2 | 40 | 0.254 | 2011 fog seal |  | 1559
24-O-2008 | 24 | Outside | Flexible | 10/02/2012 | Aggregate |  |  | 9.5 | Sand | OWP | 3 | 40 | 0.233 | 2011 fog seal |  | 1559
24-O-2008 | 24 | Outside | Flexible | 10/02/2012 | Aggregate |  |  | 9.5 | Sand | OWP | 4 | 40 | 0.229 | 2011 fog seal |  | 1559
24-O-2008 | 24 | Outside | Flexible | 10/02/2012 | Aggregate |  |  | 9.5 | Sand | OWP | 5 | 40 | 0.226 | 2011 fog seal |  | 1559
24-O-2008 | 24 | Outside | Flexible | 10/02/2012 | Aggregate |  |  | 9.5 | Sand | OWP | 1 | 40 | 0.228 | 2012 fog seal |  | 1559
24-O-2008 | 24 | Outside | Flexible | 10/02/2012 | Aggregate |  |  | 9.5 | Sand | OWP | 2 | 40 | 0.202 | 2012 fog seal |  | 1559
24-O-2008 | 24 | Outside | Flexible | 10/02/2012 | Aggregate |  |  | 9.5 | Sand | OWP | 3 | 40 | 0.198 | 2012 fog seal |  | 1559
24-O-2008 | 24 | Outside | Flexible | 10/02/2012 | Aggregate |  |  | 9.5 | Sand | OWP | 4 | 40 | 0.196 | 2012 fog seal |  | 1559
24-O-2008 | 24 | Outside | Flexible | 10/02/2012 | Aggregate |  |  | 9.5 | Sand | OWP | 5 | 40 | 0.191 | 2012 fog seal |  | 1559
24-O-2008 | 24 | Outside | Flexible | 10/02/2012 | Aggregate |  |  | 9.5 | Sand | OWP | 1 | 40 | 0.739 | control section |  | 1559
24-O-2008 | 24 | Outside | Flexible | 10/02/2012 | Aggregate |  |  | 9.5 | Sand | OWP | 2 | 40 | 0.713 | control section |  | 1559
24-O-2008 | 24 | Outside | Flexible | 10/02/2012 | Aggregate |  |  | 9.5 | Sand | OWP | 3 | 40 | 0.691 | control section |  | 1559
24-O-2008 | 24 | Outside | Flexible | 10/02/2012 | Aggregate |  |  | 9.5 | Sand | OWP | 4 | 40 | 0.675 | control section |  | 1559
24-O-2008 | 24 | Outside | Flexible | 10/02/2012 | Aggregate |  |  | 9.5 | Sand | OWP | 5 | 40 | 0.661 | control section |  | 1559
24-O-2008 | 24 | Outside | Flexible | 10/02/2012 | Aggregate |  |  | 9.5 | Sand | OWP | 1 | 60 | 0.661 | 2008 fog seal |  | 1559
24-O-2008 | 24 | Outside | Flexible | 10/02/2012 | Aggregate |  |  | 9.5 | Sand | OWP | 2 | 60 | 0.638 | 2008 fog seal |  | 1559
24-O-2008 | 24 | Outside | Flexible | 10/02/2012 | Aggregate |  |  | 9.5 | Sand | OWP | 3 | 60 | 0.625 | 2008 fog seal |  | 1559
24-O-2008 | 24 | Outside | Flexible | 10/02/2012 | Aggregate |  |  | 9.5 | Sand | OWP | 4 | 60 | 0.624 | 2008 fog seal |  | 1559
24-O-2008 | 24 | Outside | Flexible | 10/02/2012 | Aggregate |  |  | 9.5 | Sand | OWP | 5 | 60 | 0.609 | 2008 fog seal |  | 1559
24-O-2008 | 24 | Outside | Flexible | 10/02/2012 | Aggregate |  |  | 9.5 | Sand | OWP | 1 | 60 | 0.339 | 2009 fog seal |  | 1559
24-O-2008 | 24 | Outside | Flexible | 10/02/2012 | Aggregate |  |  | 9.5 | Sand | OWP | 2 | 60 | 0.318 | 2009 fog seal |  | 1559
24-O-2008 | 24 | Outside | Flexible | 10/02/2012 | Aggregate |  |  | 9.5 | Sand | OWP | 3 | 60 | 0.305 | 2009 fog seal |  | 1559
24-O-2008 | 24 | Outside | Flexible | 10/02/2012 | Aggregate |  |  | 9.5 | Sand | OWP | 4 | 60 | 0.29 | 2009 fog seal |  | 1559
24-O-2008 | 24 | Outside | Flexible | 10/02/2012 | Aggregate |  |  | 9.5 | Sand | OWP | 5 | 60 | 0.281 | 2009 fog seal |  | 1559
24-O-2008 | 24 | Outside | Flexible | 10/02/2012 | Aggregate |  |  | 9.5 | Sand | OWP | 1 | 60 | 0.298 | 2010 fog seal |  | 1559
24-O-2008 | 24 | Outside | Flexible | 10/02/2012 | Aggregate |  |  | 9.5 | Sand | OWP | 2 | 60 | 0.277 | 2010 fog seal |  | 1559
24-O-2008 | 24 | Outside | Flexible | 10/02/2012 | Aggregate |  |  | 9.5 | Sand | OWP | 3 | 60 | 0.263 | 2010 fog seal |  | 1559
24-O-2008 | 24 | Outside | Flexible | 10/02/2012 | Aggregate |  |  | 6 | Sand | BWP | 2 | 20 | 0.71 | 2008 fog seal |  | 1559
24-O-2008 | 24 | Outside | Flexible | 10/02/2012 | Aggregate |  |  | 6 | Sand | BWP | 3 | 20 | 0.696 | 2008 fog seal |  | 1559
24-O-2008 | 24 | Outside | Flexible | 10/02/2012 | Aggregate |  |  | 6 | Sand | BWP | 4 | 20 | 0.681 | 2008 fog seal |  | 1559
24-O-2008 | 24 | Outside | Flexible | 10/02/2012 | Aggregate |  |  | 6 | Sand | BWP | 5 | 20 | 0.666 | 2008 fog seal |  | 1559
24-O-2008 | 24 | Outside | Flexible | 10/02/2012 | Aggregate |  |  | 6 | Sand | BWP | 1 | 20 | 0.67 | 2009 fog seal |  | 1559
24-O-2008 | 24 | Outside | Flexible | 10/02/2012 | Aggregate |  |  | 6 | Sand | BWP | 2 | 20 | 0.641 | 2009 fog seal |  | 1559
24-O-2008 | 24 | Outside | Flexible | 10/02/2012 | Aggregate |  |  | 6 | Sand | BWP | 3 | 20 | 0.625 | 2009 fog seal |  | 1559
24-O-2008 | 24 | Outside | Flexible | 10/02/2012 | Aggregate |  |  | 6 | Sand | BWP | 4 | 20 | 0.605 | 2009 fog seal |  | 1559
24-O-2008 | 24 | Outside | Flexible | 10/02/2012 | Aggregate |  |  | 6 | Sand | BWP | 5 | 20 | 0.595 | 2009 fog seal |  | 1559
24-O-2008 | 24 | Outside | Flexible | 10/02/2012 | Aggregate |  |  | 6 | Sand | BWP | 1 | 20 | 0.48 | 2010 fog seal |  | 1559
24-O-2008 | 24 | Outside | Flexible | 10/02/2012 | Aggregate |  |  | 6 | Sand | BWP | 2 | 20 | 0.451 | 2010 fog seal |  | 1559
24-O-2008 | 24 | Outside | Flexible | 10/02/2012 | Aggregate |  |  | 6 | Sand | BWP | 3 | 20 | 0.437 | 2010 fog seal |  | 1559
24-O-2008 | 24 | Outside | Flexible | 10/02/2012 | Aggregate |  |  | 6 | Sand | BWP | 4 | 20 | 0.424 | 2010 fog seal |  | 1559
24-O-2008 | 24 | Outside | Flexible | 10/02/2012 | Aggregate |  |  | 6 | Sand | BWP | 4 | 80 | 0.221 | 2009 fog seal |  | 1559
24-O-2008 | 24 | Outside | Flexible | 10/02/2012 | Aggregate |  |  | 6 | Sand | BWP | 5 | 80 | 0.262 | 2009 fog seal |  | 1559
24-O-2008 | 24 | Outside | Flexible | 10/02/2012 | Aggregate |  |  | 6 | Sand | BWP | 1 | 80 | 0.2 | 2010 fog seal |  | 1559
24-O-2008 | 24 | Outside | Flexible | 10/02/2012 | Aggregate |  |  | 6 | Sand | BWP | 2 | 80 | 0.194 | 2010 fog seal |  | 1559
24-O-2008 | 24 | Outside | Flexible | 10/02/2012 | Aggregate |  |  | 6 | Sand | BWP | 3 | 80 | 0.216 | 2010 fog seal |  | 1559
24-O-2008 | 24 | Outside | Flexible | 10/02/2012 | Aggregate |  |  | 6 | Sand | BWP | 4 | 80 | 0.225 | 2010 fog seal |  | 1559
24-O-2008 | 24 | Outside | Flexible | 10/02/2012 | Aggregate |  |  | 6 | Sand | BWP | 5 | 80 | 0.233 | 2010 fog seal |  | 1559
24-O-2008 | 24 | Outside | Flexible | 10/02/2012 | Aggregate |  |  | 6 | Sand | BWP | 1 | 80 | 0.159 | 2012 fog seal |  | 1559
24-O-2008 | 24 | Outside | Flexible | 10/02/2012 | Aggregate |  |  | 6 | Sand | BWP | 2 | 80 | 0.146 | 2012 fog seal |  | 1559
24-O-2008 | 24 | Outside | Flexible | 10/02/2012 | Aggregate |  |  | 6 | Sand | BWP | 3 | 80 | 0.133 | 2012 fog seal |  | 1559
24-O-2008 | 24 | Outside | Flexible | 10/02/2012 | Aggregate |  |  | 6 | Sand | BWP | 4 | 80 | 0.125 | 2012 fog seal |  | 1559
24-O-2008 | 24 | Outside | Flexible | 10/02/2012 | Aggregate |  |  | 6 | Sand | BWP | 5 | 80 | 0.128 | 2012 fog seal |  | 1559
24-O-2008 | 24 | Outside | Flexible | 10/02/2012 | Aggregate |  |  | 6 | Sand | BWP | 1 | 80 | 0.283 | control section |  | 1559
24-O-2008 | 24 | Outside | Flexible | 10/02/2012 | Aggregate |  |  | 6 | Sand | BWP | 2 | 80 | 0.261 | control section |  | 1559
24-O-2008 | 24 | Outside | Flexible | 10/02/2012 | Aggregate |  |  | 6 | Sand | BWP | 3 | 80 | 0.251 | control section |  | 1559
24-O-2008 | 24 | Outside | Flexible | 10/02/2012 | Aggregate |  |  | 6 | Sand | BWP | 4 | 80 | 0.249 | control section |  | 1559
24-O-2008 | 24 | Outside | Flexible | 10/02/2012 | Aggregate |  |  | 6 | Sand | BWP | 5 | 80 | 0.235 | control section |  | 1559
24-O-2008 | 24 | Outside | Flexible | 10/02/2012 | Aggregate |  |  | 6 | Sand | BWP | 1 | 0 | 0.754 | 2008 fog seal |  | 1559
24-O-2008 | 24 | Outside | Flexible | 10/02/2012 | Aggregate |  |  | 6 | Sand | BWP | 2 | 0 | 0.73 | 2008 fog seal |  | 1559
24-O-2008 | 24 | Outside | Flexible | 10/02/2012 | Aggregate |  |  | 6 | Sand | BWP | 3 | 0 | 0.707 | 2008 fog seal |  | 1559
24-O-2008 | 24 | Outside | Flexible | 10/02/2012 | Aggregate |  |  | 6 | Sand | BWP | 4 | 0 | 0.695 | 2008 fog seal |  | 1559
24-O-2008 | 24 | Outside | Flexible | 10/02/2012 | Aggregate |  |  | 6 | Sand | BWP | 5 | 0 | 0.681 | 2008 fog seal |  | 1559
24-O-2008 | 24 | Outside | Flexible | 10/02/2012 | Aggregate |  |  | 6 | Sand | BWP | 1 | 0 | 0.772 | 2009 fog seal |  | 1559
24-O-2008 | 24 | Outside | Flexible | 10/02/2012 | Aggregate |  |  | 6 | Sand | BWP | 2 | 0 | 0.683 | 2009 fog seal |  | 1559
24-O-2008 | 24 | Outside | Flexible | 10/02/2012 | Aggregate |  |  | 6 | Sand | BWP | 3 | 0 | 0.643 | 2009 fog seal |  | 1559
24-O-2008 | 24 | Outside | Flexible | 10/02/2012 | Aggregate |  |  | 6 | Sand | BWP | 4 | 0 | 0.661 | 2009 fog seal |  | 1559
24-O-2008 | 24 | Outside | Flexible | 10/02/2012 | Aggregate |  |  | 6 | Sand | BWP | 5 | 0 | 0.639 | 2009 fog seal |  | 1559
24-O-2008 | 24 | Outside | Flexible | 10/02/2012 | Aggregate |  |  | 6 | Sand | BWP | 1 | 0 | 0.685 | 2010 fog seal |  | 1559
24-O-2008 | 24 | Outside | Flexible | 10/02/2012 | Aggregate |  |  | 6 | Sand | BWP | 2 | 0 | 0.557 | 2010 fog seal |  | 1559
24-O-2008 | 24 | Outside | Flexible | 10/02/2012 | Aggregate |  |  | 6 | Sand | BWP | 3 | 0 | 0.498 | 2010 fog seal |  | 1559
24-O-2008 | 24 | Outside | Flexible | 10/02/2012 | Aggregate |  |  | 6 | Sand | BWP | 4 | 0 | 0.522 | 2010 fog seal |  | 1559
24-O-2008 | 24 | Outside | Flexible | 10/02/2012 | Aggregate |  |  | 6 | Sand | BWP | 5 | 0 | 0.449 | 2010 fog seal |  | 1559
24-O-2008 | 24 | Outside | Flexible | 10/02/2012 | Aggregate |  |  | 6 | Sand | BWP | 1 | 0 | 0.648 | 2012 fog seal |  | 1559
24-O-2008 | 24 | Outside | Flexible | 10/02/2012 | Aggregate |  |  | 6 | Sand | BWP | 2 | 0 | 0.574 | 2012 fog seal |  | 1559
24-O-2008 | 24 | Outside | Flexible | 10/02/2012 | Aggregate |  |  | 6 | Sand | BWP | 3 | 0 | 0.778 | 2012 fog seal |  | 1559
24-O-2008 | 24 | Outside | Flexible | 10/02/2012 | Aggregate |  |  | 6 | Sand | BWP | 4 | 0 | 0.707 | 2012 fog seal |  | 1559
24-O-2008 | 24 | Outside | Flexible | 10/02/2012 | Aggregate |  |  | 6 | Sand | BWP | 5 | 0 | 0.601 | 2012 fog seal |  | 1559
24-O-2008 | 24 | Outside | Flexible | 10/02/2012 | Aggregate |  |  | 6 | Sand | BWP | 1 | 0 | 0.727 | control section |  | 1559
24-O-2008 | 24 | Outside | Flexible | 10/02/2012 | Aggregate |  |  | 6 | Sand | BWP | 2 | 0 | 0.708 | control section |  | 1559
24-O-2008 | 24 | Outside | Flexible | 10/02/2012 | Aggregate |  |  | 6 | Sand | BWP | 3 | 0 | 0.696 | control section |  | 1559
24-O-2008 | 24 | Outside | Flexible | 10/02/2012 | Aggregate |  |  | 6 | Sand | BWP | 4 | 0 | 0.671 | control section |  | 1559
24-O-2008 | 24 | Outside | Flexible | 10/02/2012 | Aggregate |  |  | 6 | Sand | BWP | 5 | 0 | 0.659 | control section |  | 1559
24-O-2008 | 24 | Outside | Flexible | 10/02/2012 | Aggregate |  |  | 9.5 | Sand | OWP | 1 | 20 | 0.741 | 2008 fog seal |  | 1559
24-O-2008 | 24 | Outside | Flexible | 10/02/2012 | Aggregate |  |  | 9.5 | Sand | OWP | 2 | 20 | 0.716 | 2008 fog seal |  | 1559
24-O-2008 | 24 | Outside | Flexible | 10/02/2012 | Aggregate |  |  | 9.5 | Sand | OWP | 3 | 20 | 0.699 | 2008 fog seal |  | 1559
24-O-2008 | 24 | Outside | Flexible | 10/02/2012 | Aggregate |  |  | 9.5 | Sand | OWP | 4 | 20 | 0.691 | 2008 fog seal |  | 1559
24-O-2008 | 24 | Outside | Flexible | 10/02/2012 | Aggregate |  |  | 9.5 | Sand | OWP | 5 | 20 | 0.675 | 2008 fog seal |  | 1559
24-O-2008 | 24 | Outside | Flexible | 10/02/2012 | Aggregate |  |  | 9.5 | Sand | OWP | 1 | 20 | 0.385 | 2009 fog seal |  | 1559
24-O-2008 | 24 | Outside | Flexible | 10/02/2012 | Aggregate |  |  | 9.5 | Sand | OWP | 2 | 20 | 0.365 | 2009 fog seal |  | 1559
24-O-2008 | 24 | Outside | Flexible | 10/02/2012 | Aggregate |  |  | 9.5 | Sand | OWP | 3 | 20 | 0.348 | 2009 fog seal |  | 1559
24-O-2008 | 24 | Outside | Flexible | 10/02/2012 | Aggregate |  |  | 9.5 | Sand | OWP | 4 | 20 | 0.337 | 2009 fog seal |  | 1559
24-O-2008 | 24 | Outside | Flexible | 10/02/2012 | Aggregate |  |  | 9.5 | Sand | OWP | 1 | 60 | 0.212 | 2012 fog seal |  | 1559
24-O-2008 | 24 | Outside | Flexible | 10/02/2012 | Aggregate |  |  | 9.5 | Sand | OWP | 2 | 60 | 0.196 | 2012 fog seal |  | 1559
24-O-2008 | 24 | Outside | Flexible | 10/02/2012 | Aggregate |  |  | 9.5 | Sand | OWP | 3 | 60 | 0.186 | 2012 fog seal |  | 1559
24-O-2008 | 24 | Outside | Flexible | 10/02/2012 | Aggregate |  |  | 9.5 | Sand | OWP | 3 | 20 | 0.305 | 2010 fog seal |  | 1559
24-O-2008 | 24 | Outside | Flexible | 10/02/2012 | Aggregate |  |  | 9.5 | Sand | OWP | 4 | 20 | 0.298 | 2010 fog seal |  | 1559
24-O-2008 | 24 | Outside | Flexible | 10/02/2012 | Aggregate |  |  | 9.5 | Sand | OWP | 5 | 20 | 0.286 | 2010 fog seal |  | 1559
24-O-2008 | 24 | Outside | Flexible | 10/02/2012 | Aggregate |  |  | 9.5 | Sand | OWP | 1 | 20 | 0.348 | 2011 fog seal |  | 1559
24-O-2008 | 24 | Outside | Flexible | 10/02/2012 | Aggregate |  |  | 9.5 | Sand | OWP | 2 | 20 | 0.401 | 2011 fog seal |  | 1559
24-O-2008 | 24 | Outside | Flexible | 10/02/2012 | Aggregate |  |  | 9.5 | Sand | OWP | 3 | 20 | 0.351 | 2011 fog seal |  | 1559
24-O-2008 | 24 | Outside | Flexible | 10/02/2012 | Aggregate |  |  | 9.5 | Sand | OWP | 4 | 20 | 0.346 | 2011 fog seal |  | 1559
24-O-2008 | 24 | Outside | Flexible | 10/02/2012 | Aggregate |  |  | 9.5 | Sand | OWP | 5 | 20 | 0.343 | 2011 fog seal |  | 1559
24-O-2008 | 24 | Outside | Flexible | 10/02/2012 | Aggregate |  |  | 9.5 | Sand | OWP | 1 | 20 | 0.399 | 2012 fog seal |  | 1559
24-O-2008 | 24 | Outside | Flexible | 10/02/2012 | Aggregate |  |  | 9.5 | Sand | OWP | 2 | 20 | 0.297 | 2012 fog seal |  | 1559
24-O-2008 | 24 | Outside | Flexible | 10/02/2012 | Aggregate |  |  | 6 | Sand | BWP | 3 | 20 | 0.682 | control section |  | 1559
24-O-2008 | 24 | Outside | Flexible | 10/02/2012 | Aggregate |  |  | 6 | Sand | BWP | 4 | 20 | 0.666 | control section |  | 1559
24-O-2008 | 24 | Outside | Flexible | 10/02/2012 | Aggregate |  |  | 6 | Sand | BWP | 5 | 20 | 0.65 | control section |  | 1559
24-O-2008 | 24 | Outside | Flexible | 10/02/2012 | Aggregate |  |  | 6 | Sand | BWP | 1 | 40 | 0.708 | 2008 fog seal |  | 1559
24-O-2008 | 24 | Outside | Flexible | 10/02/2012 | Aggregate |  |  | 6 | Sand | BWP | 2 | 40 | 0.685 | 2008 fog seal |  | 1559
24-O-2008 | 24 | Outside | Flexible | 10/02/2012 | Aggregate |  |  | 6 | Sand | BWP | 3 | 40 | 0.672 | 2008 fog seal |  | 1559
24-O-2008 | 24 | Outside | Flexible | 10/02/2012 | Aggregate |  |  | 6 | Sand | BWP | 4 | 40 | 0.658 | 2008 fog seal |  | 1559
24-O-2008 | 24 | Outside | Flexible | 10/02/2012 | Aggregate |  |  | 6 | Sand | BWP | 5 | 40 | 0.65 | 2008 fog seal |  | 1559
24-O-2008 | 24 | Outside | Flexible | 10/02/2012 | Aggregate |  |  | 6 | Sand | BWP | 1 | 40 | 0.625 | 2009 fog seal |  | 1559
24-O-2008 | 24 | Outside | Flexible | 10/02/2012 | Aggregate |  |  | 6 | Sand | BWP | 2 | 40 | 0.594 | 2009 fog seal |  | 1559
24-O-2008 | 24 | Outside | Flexible | 10/02/2012 | Aggregate |  |  | 6 | Sand | BWP | 3 | 40 | 0.58 | 2009 fog seal |  | 1559
24-O-2008 | 24 | Outside | Flexible | 10/02/2012 | Aggregate |  |  | 6 | Sand | BWP | 4 | 40 | 0.561 | 2009 fog seal |  | 1559
24-O-2008 | 24 | Outside | Flexible | 10/02/2012 | Aggregate |  |  | 6 | Sand | BWP | 5 | 40 | 0.552 | 2009 fog seal |  | 1559
24-O-2008 | 24 | Outside | Flexible | 10/02/2012 | Aggregate |  |  | 6 | Sand | BWP | 1 | 40 | 0.437 | 2010 fog seal |  | 1559
24-O-2008 | 24 | Outside | Flexible | 10/02/2012 | Aggregate |  |  | 6 | Sand | BWP | 2 | 40 | 0.418 | 2010 fog seal |  | 1559
24-O-2008 | 24 | Outside | Flexible | 10/02/2012 | Aggregate |  |  | 6 | Sand | BWP | 3 | 40 | 0.406 | 2010 fog seal |  | 1559
24-O-2008 | 24 | Outside | Flexible | 10/02/2012 | Aggregate |  |  | 6 | Sand | BWP | 4 | 40 | 0.399 | 2010 fog seal |  | 1559
24-O-2008 | 24 | Outside | Flexible | 10/02/2012 | Aggregate |  |  | 6 | Sand | BWP | 5 | 40 | 0.387 | 2010 fog seal |  | 1559
24-O-2008 | 24 | Outside | Flexible | 10/02/2012 | Aggregate |  |  | 6 | Sand | BWP | 1 | 40 | 0.213 | 2012 fog seal |  | 1559
24-O-2008 | 24 | Outside | Flexible | 10/02/2012 | Aggregate |  |  | 6 | Sand | BWP | 2 | 40 | 0.195 | 2012 fog seal |  | 1559
24-O-2008 | 24 | Outside | Flexible | 10/02/2012 | Aggregate |  |  | 6 | Sand | BWP | 3 | 40 | 0.188 | 2012 fog seal |  | 1559
24-O-2008 | 24 | Outside | Flexible | 10/02/2012 | Aggregate |  |  | 6 | Sand | BWP | 4 | 40 | 0.185 | 2012 fog seal |  | 1559
24-O-2008 | 24 | Outside | Flexible | 10/02/2012 | Aggregate |  |  | 6 | Sand | BWP | 5 | 40 | 0.18 | 2012 fog seal |  | 1559
24-O-2008 | 24 | Outside | Flexible | 10/02/2012 | Aggregate |  |  | 6 | Sand | BWP | 1 | 40 | 0.723 | control section |  | 1559
24-O-2008 | 24 | Outside | Flexible | 10/02/2012 | Aggregate |  |  | 6 | Sand | BWP | 2 | 40 | 0.699 | control section |  | 1559
24-O-2008 | 24 | Outside | Flexible | 10/02/2012 | Aggregate |  |  | 6 | Sand | BWP | 3 | 40 | 0.681 | control section |  | 1559
24-O-2008 | 24 | Outside | Flexible | 10/02/2012 | Aggregate |  |  | 6 | Sand | BWP | 4 | 40 | 0.669 | control section |  | 1559
24-O-2008 | 24 | Outside | Flexible | 10/02/2012 | Aggregate |  |  | 6 | Sand | BWP | 5 | 40 | 0.656 | control section |  | 1559
24-O-2008 | 24 | Outside | Flexible | 10/02/2012 | Aggregate |  |  | 6 | Sand | BWP | 1 | 60 | 0.676 | 2008 fog seal |  | 1559
24-O-2008 | 24 | Outside | Flexible | 10/02/2012 | Aggregate |  |  | 6 | Sand | BWP | 2 | 60 | 0.652 | 2008 fog seal |  | 1559
24-O-2008 | 24 | Outside | Flexible | 10/02/2012 | Aggregate |  |  | 6 | Sand | BWP | 3 | 60 | 0.643 | 2008 fog seal |  | 1559
24-O-2008 | 24 | Outside | Flexible | 10/02/2012 | Aggregate |  |  | 6 | Sand | BWP | 4 | 60 | 0.631 | 2008 fog seal |  | 1559
24-O-2008 | 24 | Outside | Flexible | 10/02/2012 | Aggregate |  |  | 6 | Sand | BWP | 5 | 60 | 0.621 | 2008 fog seal |  | 1559
24-O-2008 | 24 | Outside | Flexible | 10/02/2012 | Aggregate |  |  | 6 | Sand | BWP | 1 | 60 | 0.586 | 2009 fog seal |  | 1559
24-O-2008 | 24 | Outside | Flexible | 10/02/2012 | Aggregate |  |  | 6 | Sand | BWP | 2 | 60 | 0.554 | 2009 fog seal |  | 1559
24-O-2008 | 24 | Outside | Flexible | 10/02/2012 | Aggregate |  |  | 6 | Sand | BWP | 3 | 60 | 0.533 | 2009 fog seal |  | 1559
24-O-2008 | 24 | Outside | Flexible | 10/02/2012 | Aggregate |  |  | 6 | Sand | BWP | 4 | 60 | 0.523 | 2009 fog seal |  | 1559
24-O-2008 | 24 | Outside | Flexible | 10/02/2012 | Aggregate |  |  | 6 | Sand | BWP | 5 | 60 | 0.515 | 2009 fog seal |  | 1559
24-O-2008 | 24 | Outside | Flexible | 10/02/2012 | Aggregate |  |  | 6 | Sand | BWP | 1 | 60 | 0.414 | 2010 fog seal |  | 1559
24-O-2008 | 24 | Outside | Flexible | 10/02/2012 | Aggregate |  |  | 6 | Sand | BWP | 2 | 60 | 0.39 | 2010 fog seal |  | 1559
24-O-2008 | 24 | Outside | Flexible | 10/02/2012 | Aggregate |  |  | 6 | Sand | BWP | 3 | 60 | 0.38 | 2010 fog seal |  | 1559
24-O-2008 | 24 | Outside | Flexible | 10/02/2012 | Aggregate |  |  | 6 | Sand | BWP | 4 | 60 | 0.373 | 2010 fog seal |  | 1559
24-O-2008 | 24 | Outside | Flexible | 10/02/2012 | Aggregate |  |  | 6 | Sand | BWP | 5 | 60 | 0.361 | 2010 fog seal |  | 1559
24-O-2008 | 24 | Outside | Flexible | 10/02/2012 | Aggregate |  |  | 6 | Sand | BWP | 1 | 60 | 0.199 | 2012 fog seal |  | 1559
24-O-2008 | 24 | Outside | Flexible | 10/02/2012 | Aggregate |  |  | 6 | Sand | BWP | 2 | 60 | 0.181 | 2012 fog seal |  | 1559
24-O-2008 | 24 | Outside | Flexible | 10/02/2012 | Aggregate |  |  | 6 | Sand | BWP | 3 | 60 | 0.165 | 2012 fog seal |  | 1559
24-O-2008 | 24 | Outside | Flexible | 10/02/2012 | Aggregate |  |  | 6 | Sand | BWP | 4 | 60 | 0.161 | 2012 fog seal |  | 1559
24-O-2008 | 24 | Outside | Flexible | 10/02/2012 | Aggregate |  |  | 6 | Sand | BWP | 5 | 60 | 0.156 | 2012 fog seal |  | 1559
24-O-2008 | 24 | Outside | Flexible | 10/02/2012 | Aggregate |  |  | 6 | Sand | BWP | 1 | 60 | 0.711 | control section |  | 1559
24-O-2008 | 24 | Outside | Flexible | 10/02/2012 | Aggregate |  |  | 6 | Sand | BWP | 2 | 60 | 0.676 | control section |  | 1559
24-O-2008 | 24 | Outside | Flexible | 10/02/2012 | Aggregate |  |  | 6 | Sand | BWP | 3 | 60 | 0.66 | control section |  | 1559
24-O-2008 | 24 | Outside | Flexible | 10/02/2012 | Aggregate |  |  | 9.5 | Sand | OWP | 4 | 60 | 0.259 | 2010 fog seal |  | 1559
24-O-2008 | 24 | Outside | Flexible | 10/02/2012 | Aggregate |  |  | 9.5 | Sand | OWP | 5 | 60 | 0.253 | 2010 fog seal |  | 1559
24-O-2008 | 24 | Outside | Flexible | 10/02/2012 | Aggregate |  |  | 9.5 | Sand | OWP | 1 | 60 | 0.244 | 2011 fog seal |  | 1559
24-O-2008 | 24 | Outside | Flexible | 10/02/2012 | Aggregate |  |  | 6 | Sand | BWP | 4 | 60 | 0.651 | control section |  | 1559
24-O-2008 | 24 | Outside | Flexible | 10/02/2012 | Aggregate |  |  | 6 | Sand | BWP | 5 | 60 | 0.637 | control section |  | 1559
24-O-2008 | 24 | Outside | Flexible | 10/02/2012 | Aggregate |  |  | 6 | Sand | BWP | 1 | 80 | 0.26 | 2008 fog seal |  | 1559
24-O-2008 | 24 | Outside | Flexible | 10/02/2012 | Aggregate |  |  | 6 | Sand | BWP | 2 | 80 | 0.248 | 2008 fog seal |  | 1559
24-O-2008 | 24 | Outside | Flexible | 10/02/2012 | Aggregate |  |  | 6 | Sand | BWP | 3 | 80 | 0.284 | 2008 fog seal |  | 1559
24-O-2008 | 24 | Outside | Flexible | 10/02/2012 | Aggregate |  |  | 6 | Sand | BWP | 4 | 80 | 0.248 | 2008 fog seal |  | 1559
24-O-2008 | 24 | Outside | Flexible | 10/02/2012 | Aggregate |  |  | 6 | Sand | BWP | 5 | 80 | 0.253 | 2008 fog seal |  | 1559
24-O-2008 | 24 | Outside | Flexible | 10/02/2012 | Aggregate |  |  | 6 | Sand | BWP | 1 | 80 | 0.239 | 2009 fog seal |  | 1559
24-O-2008 | 24 | Outside | Flexible | 10/02/2012 | Aggregate |  |  | 6 | Sand | BWP | 2 | 80 | 0.241 | 2009 fog seal |  | 1559
24-O-2008 | 24 | Outside | Flexible | 10/02/2012 | Aggregate |  |  | 6 | Sand | BWP | 3 | 80 | 0.257 | 2009 fog seal |  | 1559
24-O-2008 | 24 | Outside | Flexible | 10/05/2011 | Aggregate |  |  | 2.5 | Sand | IWP | 6 | 0 | 0.674 | control section |  | 1196
24-O-2008 | 24 | Outside | Flexible | 10/05/2011 | Aggregate |  |  | 6 | Sand | BWP | 6 | 80 | 0.114 | 2011 fog seal |  | 1196
24-O-2008 | 24 | Outside | Flexible | 10/05/2011 | Aggregate |  |  | 2.5 | Sand | IWP | 6 | 40 | 0.675 | control section |  | 1196
24-O-2008 | 24 | Outside | Flexible | 10/05/2011 | Aggregate |  |  | 2.5 | Sand | IWP | 6 | 60 | 0.657 | control section |  | 1196
24-O-2008 | 24 | Outside | Flexible | 10/05/2011 | Aggregate |  |  | 2.5 | Sand | IWP | 6 | 80 | 0.223 | control section |  | 1196
24-O-2008 | 24 | Outside | Flexible | 10/05/2011 | Aggregate |  |  | 2.5 | Sand | IWP | 6 | 0 | 0.666 | trans |  | 1196
24-O-2008 | 24 | Outside | Flexible | 10/05/2011 | Aggregate |  |  | 2.5 | Sand | IWP | 6 | 20 | 0.634 | trans |  | 1196
24-O-2008 | 24 | Outside | Flexible | 10/05/2011 | Aggregate |  |  | 2.5 | Sand | IWP | 6 | 40 | 0.63 | trans |  | 1196
24-O-2008 | 24 | Outside | Flexible | 10/05/2011 | Aggregate |  |  | 2.5 | Sand | IWP | 6 | 60 | 0.631 | trans |  | 1196
24-O-2008 | 24 | Outside | Flexible | 10/05/2011 | Aggregate |  |  | 2.5 | Sand | IWP | 6 | 80 | 0.262 | trans |  | 1196
24-O-2008 | 24 | Outside | Flexible | 10/05/2011 | Aggregate |  |  | 2.5 | Sand | IWP | 6 | 0 | 0.712 | 2008 fog seal |  | 1196
24-O-2008 | 24 | Outside | Flexible | 10/05/2011 | Aggregate |  |  | 2.5 | Sand | IWP | 6 | 20 | 0.686 | 2008 fog seal |  | 1196
24-O-2008 | 24 | Outside | Flexible | 10/05/2011 | Aggregate |  |  | 2.5 | Sand | IWP | 6 | 40 | 0.663 | 2008 fog seal |  | 1196
24-O-2008 | 24 | Outside | Flexible | 10/05/2011 | Aggregate |  |  | 2.5 | Sand | IWP | 6 | 60 | 0.627 | 2008 fog seal |  | 1196
24-O-2008 | 24 | Outside | Flexible | 10/05/2011 | Aggregate |  |  | 2.5 | Sand | IWP | 6 | 80 | 0.239 | 2008 fog seal |  | 1196
24-O-2008 | 24 | Outside | Flexible | 10/05/2011 | Aggregate |  |  | 2.5 | Sand | IWP | 6 | 0 | 0.632 | 2009 fog seal |  | 1196
24-O-2008 | 24 | Outside | Flexible | 10/05/2011 | Aggregate |  |  | 2.5 | Sand | IWP | 6 | 20 | 0.545 | 2009 fog seal |  | 1196
24-O-2008 | 24 | Outside | Flexible | 10/05/2011 | Aggregate |  |  | 2.5 | Sand | IWP | 6 | 40 | 0.497 | 2009 fog seal |  | 1196
24-O-2008 | 24 | Outside | Flexible | 10/05/2011 | Aggregate |  |  | 2.5 | Sand | IWP | 6 | 60 | 0.463 | 2009 fog seal |  | 1196
24-O-2008 | 24 | Outside | Flexible | 10/05/2011 | Aggregate |  |  | 2.5 | Sand | IWP | 6 | 80 | 0.201 | 2009 fog seal |  | 1196
24-O-2008 | 24 | Outside | Flexible | 10/05/2011 | Aggregate |  |  | 2.5 | Sand | IWP | 6 | 0 | 0.714 | 2011 fog seal |  | 1196
24-O-2008 | 24 | Outside | Flexible | 10/05/2011 | Aggregate |  |  | 2.5 | Sand | IWP | 6 | 20 | 0.258 | 2011 fog seal |  | 1196
24-O-2008 | 24 | Outside | Flexible | 10/05/2011 | Aggregate |  |  | 2.5 | Sand | IWP | 6 | 40 | 0.164 | 2011 fog seal |  | 1196
24-O-2008 | 24 | Outside | Flexible | 10/05/2011 | Aggregate |  |  | 2.5 | Sand | IWP | 6 | 60 | 0.144 | 2011 fog seal |  | 1196
24-O-2008 | 24 | Outside | Flexible | 10/05/2011 | Aggregate |  |  | 2.5 | Sand | IWP | 6 | 80 | 0.105 | 2011 fog seal |  | 1196
24-O-2008 | 24 | Outside | Flexible | 10/05/2011 | Aggregate |  |  | 6 | Sand | BWP | 6 | 0 | 0.695 | control section |  | 1196
24-O-2008 | 24 | Outside | Flexible | 10/05/2011 | Aggregate |  |  | 6 | Sand | BWP | 6 | 20 | 0.689 | control section |  | 1196
24-O-2008 | 24 | Outside | Flexible | 10/05/2011 | Aggregate |  |  | 6 | Sand | BWP | 6 | 40 | 0.677 | control section |  | 1196
24-O-2008 | 24 | Outside | Flexible | 10/05/2011 | Aggregate |  |  | 6 | Sand | BWP | 6 | 60 | 0.654 | control section |  | 1196
24-O-2008 | 24 | Outside | Flexible | 10/05/2011 | Aggregate |  |  | 6 | Sand | BWP | 6 | 80 | 0.219 | control section |  | 1196
24-O-2008 | 24 | Outside | Flexible | 10/05/2011 | Aggregate |  |  | 6 | Sand | BWP | 6 | 0 | 0.686 | trans |  | 1196
24-O-2008 | 24 | Outside | Flexible | 10/05/2011 | Aggregate |  |  | 6 | Sand | BWP | 6 | 20 | 0.668 | trans |  | 1196
24-O-2008 | 24 | Outside | Flexible | 10/05/2011 | Aggregate |  |  | 6 | Sand | BWP | 6 | 40 | 0.674 | trans |  | 1196
24-O-2008 | 24 | Outside | Flexible | 10/05/2011 | Aggregate |  |  | 6 | Sand | BWP | 6 | 60 | 0.658 | trans |  | 1196
24-O-2008 | 24 | Outside | Flexible | 10/05/2011 | Aggregate |  |  | 6 | Sand | BWP | 6 | 80 | 0.253 | trans |  | 1196
24-O-2008 | 24 | Outside | Flexible | 10/05/2011 | Aggregate |  |  | 6 | Sand | BWP | 6 | 0 | 0.735 | 2008 fog seal |  | 1196
24-O-2008 | 24 | Outside | Flexible | 10/05/2011 | Aggregate |  |  | 6 | Sand | BWP | 6 | 20 | 0.7 | 2008 fog seal |  | 1196
24-O-2008 | 24 | Outside | Flexible | 10/05/2011 | Aggregate |  |  | 6 | Sand | BWP | 6 | 40 | 0.668 | 2008 fog seal |  | 1196
24-O-2008 | 24 | Outside | Flexible | 10/05/2011 | Aggregate |  |  | 6 | Sand | BWP | 6 | 60 | 0.624 | 2008 fog seal |  | 1196
24-O-2008 | 24 | Outside | Flexible | 10/05/2011 | Aggregate |  |  | 6 | Sand | BWP | 6 | 80 | 0.248 | 2008 fog seal |  | 1196
24-O-2008 | 24 | Outside | Flexible | 10/05/2011 | Aggregate |  |  | 6 | Sand | BWP | 6 | 0 | 0.482 | 2009 fog seal |  | 1196
24-O-2008 | 24 | Outside | Flexible | 10/05/2011 | Aggregate |  |  | 6 | Sand | BWP | 6 | 20 | 0.282 | 2009 fog seal |  | 1196
24-O-2008 | 24 | Outside | Flexible | 10/05/2011 | Aggregate |  |  | 6 | Sand | BWP | 6 | 40 | 0.264 | 2009 fog seal |  | 1196
24-O-2008 | 24 | Outside | Flexible | 10/05/2011 | Aggregate |  |  | 6 | Sand | BWP | 6 | 60 | 0.254 | 2009 fog seal |  | 1196
24-O-2008 | 24 | Outside | Flexible | 10/05/2011 | Aggregate |  |  | 6 | Sand | BWP | 6 | 80 | 0.176 | 2009 fog seal |  | 1196
24-O-2008 | 24 | Outside | Flexible | 10/05/2011 | Aggregate |  |  | 6 | Sand | BWP | 6 | 0 | 0.579 | 2010 fog seal |  | 1196
24-O-2008 | 24 | Outside | Flexible | 10/05/2011 | Aggregate |  |  | 6 | Sand | BWP | 6 | 20 | 0.299 | 2010 fog seal |  | 1196
24-O-2008 | 24 | Outside | Flexible | 10/05/2011 | Aggregate |  |  | 6 | Sand | BWP | 6 | 40 | 0.228 | 2010 fog seal |  | 1196
24-O-2008 | 24 | Outside | Flexible | 10/05/2011 | Aggregate |  |  | 6 | Sand | BWP | 6 | 60 | 0.216 | 2010 fog seal |  | 1196
24-O-2008 | 24 | Outside | Flexible | 10/05/2011 | Aggregate |  |  | 6 | Sand | BWP | 6 | 80 | 0.165 | 2010 fog seal |  | 1196
24-O-2008 | 24 | Outside | Flexible | 10/05/2011 | Aggregate |  |  | 6 | Sand | BWP | 6 | 0 | 0.701 | 2011 fog seal |  | 1196
24-O-2008 | 24 | Outside | Flexible | 10/05/2011 | Aggregate |  |  | 6 | Sand | BWP | 6 | 20 | 0.295 | 2011 fog seal |  | 1196
24-O-2008 | 24 | Outside | Flexible | 10/05/2011 | Aggregate |  |  | 6 | Sand | BWP | 6 | 40 | 0.191 | 2011 fog seal |  | 1196
24-O-2008 | 24 | Outside | Flexible | 10/05/2011 | Aggregate |  |  | 6 | Sand | BWP | 6 | 60 | 0.171 | 2011 fog seal |  | 1196
24-O-2008 | 24 | Outside | Flexible | 10/05/2011 | Aggregate |  |  | 2.5 | Sand | IWP | 6 | 20 | 0.691 | control section |  | 1196
24-O-2008 | 24 | Outside | Flexible | 10/02/2012 | Aggregate |  |  | 9.5 | Sand | OWP | 5 | 20 | 0.332 | 2009 fog seal |  | 1559
24-O-2008 | 24 | Outside | Flexible | 10/02/2012 | Aggregate |  |  | 9.5 | Sand | OWP | 1 | 20 | 0.343 | 2010 fog seal |  | 1559
24-O-2008 | 24 | Outside | Flexible | 10/02/2012 | Aggregate |  |  | 9.5 | Sand | OWP | 2 | 20 | 0.319 | 2010 fog seal |  | 1559
24-O-2008 | 24 | Outside | Flexible | 10/02/2012 | Aggregate |  |  | 6 | Sand | BWP | 2 | 20 | 0.286 | 2012 fog seal |  | 1559
24-O-2008 | 24 | Outside | Flexible | 10/02/2012 | Aggregate |  |  | 6 | Sand | BWP | 3 | 20 | 0.27 | 2012 fog seal |  | 1559
24-O-2008 | 24 | Outside | Flexible | 10/02/2012 | Aggregate |  |  | 6 | Sand | BWP | 4 | 20 | 0.264 | 2012 fog seal |  | 1559
24-O-2008 | 24 | Outside | Flexible | 10/02/2012 | Aggregate |  |  | 6 | Sand | BWP | 5 | 20 | 0.264 | 2012 fog seal |  | 1559
24-O-2008 | 24 | Outside | Flexible | 10/02/2012 | Aggregate |  |  | 6 | Sand | BWP | 1 | 20 | 0.719 | control section |  | 1559
24-O-2008 | 24 | Outside | Flexible | 10/02/2012 | Aggregate |  |  | 6 | Sand | BWP | 2 | 20 | 0.699 | control section |  | 1559
27-I-2009 | 27 | Inside | Flexible | 10/12/2015 | Aggregate |  | 17777 | -9.5 | Clay | OWP | 5 | 20 | 0.48 | 2009 CHIP SEAL | 151622 | 2217
27-I-2009 | 27 | Inside | Flexible | 10/12/2015 | Aggregate |  | 17777 | -9.5 | Clay | OWP | 1 | 40 | 0.537 | 2009 CHIP SEAL | 151622 | 2217
27-I-2009 | 27 | Inside | Flexible | 10/12/2015 | Aggregate |  | 17777 | -9.5 | Clay | OWP | 2 | 40 | 0.516 | 2009 CHIP SEAL | 151622 | 2217
27-I-2009 | 27 | Inside | Flexible | 10/12/2015 | Aggregate |  | 17777 | -9.5 | Clay | OWP | 3 | 40 | 0.505 | 2009 CHIP SEAL | 151622 | 2217
27-I-2009 | 27 | Inside | Flexible | 10/12/2015 | Aggregate |  | 17777 | -9.5 | Clay | OWP | 4 | 40 | 0.497 | 2009 CHIP SEAL | 151622 | 2217
27-I-2009 | 27 | Inside | Flexible | 10/12/2015 | Aggregate |  | 17777 | -9.5 | Clay | OWP | 5 | 40 | 0.494 | 2009 CHIP SEAL | 151622 | 2217
27-I-2009 | 27 | Inside | Flexible | 10/12/2015 | Aggregate |  | 17777 | -9.5 | Clay | OWP | 1 | 60 | 0.544 | 2009 CHIP SEAL | 151622 | 2217
27-I-2009 | 27 | Inside | Flexible | 10/12/2015 | Aggregate |  | 17777 | -9.5 | Clay | OWP | 2 | 60 | 0.518 | 2009 CHIP SEAL | 151622 | 2217
27-I-2009 | 27 | Inside | Flexible | 10/12/2015 | Aggregate |  | 17777 | -9.5 | Clay | OWP | 1 | 80 | 0.178 | 2009 CHIP SEAL | 151622 | 2217
27-I-2009 | 27 | Inside | Flexible | 10/12/2015 | Aggregate |  | 17777 | -9.5 | Clay | OWP | 2 | 80 | 0.182 | 2009 CHIP SEAL | 151622 | 2217
27-I-2009 | 27 | Inside | Flexible | 10/12/2015 | Aggregate |  | 17777 | -9.5 | Clay | OWP | 3 | 80 | 0.173 | 2009 CHIP SEAL | 151622 | 2217
27-I-2009 | 27 | Inside | Flexible | 10/12/2015 | Aggregate |  | 17777 | -9.5 | Clay | OWP | 4 | 80 | 0.176 | 2009 CHIP SEAL | 151622 | 2217
27-I-2009 | 27 | Inside | Flexible | 10/12/2015 | Aggregate |  | 17777 | -9.5 | Clay | OWP | 5 | 80 | 0.211 | 2009 CHIP SEAL | 151622 | 2217
27-I-2009 | 27 | Inside | Flexible | 10/12/2015 | Aggregate |  | 18015 | -9.5 | Clay | OWP | 1 | 0 | 0.595 | 2009 CHIP SEAL | 151622 | 2217
27-I-2009 | 27 | Inside | Flexible | 10/12/2015 | Aggregate |  | 18015 | -9.5 | Clay | OWP | 2 | 0 | 0.549 | 2009 CHIP SEAL | 151622 | 2217
27-I-2009 | 27 | Inside | Flexible | 10/12/2015 | Aggregate |  | 18015 | -9.5 | Clay | OWP | 3 | 0 | 0.517 | 2009 CHIP SEAL | 151622 | 2217
27-I-2009 | 27 | Inside | Flexible | 10/12/2015 | Aggregate |  | 18015 | -9.5 | Clay | OWP | 4 | 0 | 0.477 | 2009 CHIP SEAL | 151622 | 2217
27-I-2009 | 27 | Inside | Flexible | 10/12/2015 | Aggregate |  | 18015 | -9.5 | Clay | OWP | 5 | 0 | 0.463 | 2009 CHIP SEAL | 151622 | 2217
27-I-2009 | 27 | Inside | Flexible | 10/12/2015 | Aggregate |  | 18015 | -9.5 | Clay | OWP | 1 | 20 | 0.557 | 2009 CHIP SEAL | 151622 | 2217
27-I-2009 | 27 | Inside | Flexible | 10/12/2015 | Aggregate |  | 18015 | -9.5 | Clay | OWP | 2 | 20 | 0.528 | 2009 CHIP SEAL | 151622 | 2217
27-I-2009 | 27 | Inside | Flexible | 10/12/2015 | Aggregate |  | 18015 | -9.5 | Clay | OWP | 3 | 20 | 0.523 | 2009 CHIP SEAL | 151622 | 2217
27-I-2009 | 27 | Inside | Flexible | 10/12/2015 | Aggregate |  | 18015 | -9.5 | Clay | OWP | 4 | 20 | 0.51 | 2009 CHIP SEAL | 151622 | 2217
27-I-2009 | 27 | Inside | Flexible | 10/12/2015 | Aggregate |  | 18015 | -9.5 | Clay | OWP | 5 | 20 | 0.506 | 2009 CHIP SEAL | 151622 | 2217
27-I-2009 | 27 | Inside | Flexible | 10/12/2015 | Aggregate |  | 18015 | -9.5 | Clay | OWP | 1 | 40 | 0.56 | 2009 CHIP SEAL | 151622 | 2217
27-I-2009 | 27 | Inside | Flexible | 10/12/2015 | Aggregate |  | 18015 | -9.5 | Clay | OWP | 2 | 40 | 0.536 | 2009 CHIP SEAL | 151622 | 2217
27-I-2009 | 27 | Inside | Flexible | 10/12/2015 | Aggregate |  | 18015 | -9.5 | Clay | OWP | 3 | 40 | 0.529 | 2009 CHIP SEAL | 151622 | 2217
27-I-2009 | 27 | Inside | Flexible | 10/12/2015 | Aggregate |  | 18015 | -9.5 | Clay | OWP | 4 | 40 | 0.512 | 2009 CHIP SEAL | 151622 | 2217
27-I-2009 | 27 | Inside | Flexible | 10/12/2015 | Aggregate |  | 18015 | -9.5 | Clay | OWP | 5 | 40 | 0.51 | 2009 CHIP SEAL | 151622 | 2217
27-I-2009 | 27 | Inside | Flexible | 10/12/2015 | Aggregate |  | 18015 | -9.5 | Clay | OWP | 1 | 60 | 0.571 | 2009 CHIP SEAL | 151622 | 2217
27-I-2009 | 27 | Inside | Flexible | 10/12/2015 | Aggregate |  | 18015 | -9.5 | Clay | OWP | 2 | 60 | 0.548 | 2009 CHIP SEAL | 151622 | 2217
27-I-2009 | 27 | Inside | Flexible | 10/12/2015 | Aggregate |  | 18015 | -9.5 | Clay | OWP | 3 | 60 | 0.539 | 2009 CHIP SEAL | 151622 | 2217
27-I-2009 | 27 | Inside | Flexible | 10/12/2015 | Aggregate |  | 18015 | -9.5 | Clay | OWP | 4 | 60 | 0.529 | 2009 CHIP SEAL | 151622 | 2217
27-I-2009 | 27 | Inside | Flexible | 10/12/2015 | Aggregate |  | 18015 | -9.5 | Clay | OWP | 5 | 60 | 0.516 | 2009 CHIP SEAL | 151622 | 2217
27-I-2009 | 27 | Inside | Flexible | 10/12/2015 | Aggregate |  | 18015 | -9.5 | Clay | OWP | 1 | 80 | 0.208 | 2009 CHIP SEAL | 151622 | 2217
27-I-2009 | 27 | Inside | Flexible | 10/12/2015 | Aggregate |  | 18015 | -9.5 | Clay | OWP | 2 | 80 | 0.218 | 2009 CHIP SEAL | 151622 | 2217
27-I-2009 | 27 | Inside | Flexible | 10/12/2015 | Aggregate |  | 18015 | -9.5 | Clay | OWP | 3 | 80 | 0.187 | 2009 CHIP SEAL | 151622 | 2217
27-I-2009 | 27 | Inside | Flexible | 10/12/2015 | Aggregate |  | 18015 | -9.5 | Clay | OWP | 4 | 80 | 0.184 | 2009 CHIP SEAL | 151622 | 2217
27-I-2009 | 27 | Inside | Flexible | 10/12/2015 | Aggregate |  | 18015 | -9.5 | Clay | OWP | 5 | 80 | 0.203 | 2009 CHIP SEAL | 151622 | 2217
27-I-2009 | 27 | Inside | Flexible | 10/12/2015 | Aggregate |  | 17535 | -9.5 | Clay | OWP | 1 | 0 | 0.517 | 2009 CHIP SEAL | 151622 | 2217
27-I-2009 | 27 | Inside | Flexible | 10/12/2015 | Aggregate |  | 17535 | -9.5 | Clay | OWP | 2 | 0 | 0.455 | 2009 CHIP SEAL | 151622 | 2217
27-I-2009 | 27 | Inside | Flexible | 10/12/2015 | Aggregate |  | 17535 | -9.5 | Clay | OWP | 3 | 0 | 0.48 | 2009 CHIP SEAL | 151622 | 2217
27-I-2009 | 27 | Inside | Flexible | 10/12/2015 | Aggregate |  | 17535 | -9.5 | Clay | OWP | 4 | 0 | 0.523 | 2009 CHIP SEAL | 151622 | 2217
27-I-2009 | 27 | Inside | Flexible | 10/12/2015 | Aggregate |  | 17535 | -9.5 | Clay | OWP | 5 | 0 | 0.536 | 2009 CHIP SEAL | 151622 | 2217
27-I-2009 | 27 | Inside | Flexible | 10/12/2015 | Aggregate |  | 17535 | -9.5 | Clay | OWP | 1 | 20 | 0.524 | 2009 CHIP SEAL | 151622 | 2217
27-I-2009 | 27 | Inside | Flexible | 10/12/2015 | Aggregate |  | 17535 | -9.5 | Clay | OWP | 2 | 20 | 0.501 | 2009 CHIP SEAL | 151622 | 2217
27-I-2009 | 27 | Inside | Flexible | 10/12/2015 | Aggregate |  | 17535 | -9.5 | Clay | OWP | 3 | 20 | 0.497 | 2009 CHIP SEAL | 151622 | 2217
27-I-2009 | 27 | Inside | Flexible | 10/12/2015 | Aggregate |  | 17535 | -9.5 | Clay | OWP | 4 | 20 | 0.485 | 2009 CHIP SEAL | 151622 | 2217
27-I-2009 | 27 | Inside | Flexible | 10/12/2015 | Aggregate |  | 17535 | -9.5 | Clay | OWP | 5 | 20 | 0.471 | 2009 CHIP SEAL | 151622 | 2217
27-I-2009 | 27 | Inside | Flexible | 10/12/2015 | Aggregate |  | 17535 | -9.5 | Clay | OWP | 1 | 40 | 0.523 | 2009 CHIP SEAL | 151622 | 2217
27-I-2009 | 27 | Inside | Flexible | 10/12/2015 | Aggregate |  | 17535 | -9.5 | Clay | OWP | 2 | 40 | 0.506 | 2009 CHIP SEAL | 151622 | 2217
27-I-2009 | 27 | Inside | Flexible | 10/12/2015 | Aggregate |  | 17535 | -9.5 | Clay | OWP | 3 | 40 | 0.492 | 2009 CHIP SEAL | 151622 | 2217
27-I-2009 | 27 | Inside | Flexible | 10/12/2015 | Aggregate |  | 17535 | -9.5 | Clay | OWP | 4 | 40 | 0.492 | 2009 CHIP SEAL | 151622 | 2217
27-I-2009 | 27 | Inside | Flexible | 10/12/2015 | Aggregate |  | 17535 | -9.5 | Clay | OWP | 5 | 40 | 0.481 | 2009 CHIP SEAL | 151622 | 2217
27-I-2009 | 27 | Inside | Flexible | 10/12/2015 | Aggregate |  | 17535 | -9.5 | Clay | OWP | 1 | 60 | 0.532 | 2009 CHIP SEAL | 151622 | 2217
27-I-2009 | 27 | Inside | Flexible | 10/12/2015 | Aggregate |  | 17535 | -9.5 | Clay | OWP | 2 | 60 | 0.514 | 2009 CHIP SEAL | 151622 | 2217
27-I-2009 | 27 | Inside | Flexible | 10/12/2015 | Aggregate |  | 17535 | -9.5 | Clay | OWP | 3 | 60 | 0.509 | 2009 CHIP SEAL | 151622 | 2217
27-I-2009 | 27 | Inside | Flexible | 10/12/2015 | Aggregate |  | 17535 | -9.5 | Clay | OWP | 4 | 60 | 0.502 | 2009 CHIP SEAL | 151622 | 2217
27-I-2009 | 27 | Inside | Flexible | 10/12/2015 | Aggregate |  | 17535 | -9.5 | Clay | OWP | 5 | 60 | 0.49 | 2009 CHIP SEAL | 151622 | 2217
27-I-2009 | 27 | Inside | Flexible | 10/12/2015 | Aggregate |  | 17535 | -9.5 | Clay | OWP | 1 | 80 | 0.198 | 2009 CHIP SEAL | 151622 | 2217
27-I-2009 | 27 | Inside | Flexible | 10/12/2015 | Aggregate |  | 17535 | -9.5 | Clay | OWP | 2 | 80 | 0.169 | 2009 CHIP SEAL | 151622 | 2217
27-I-2009 | 27 | Inside | Flexible | 10/12/2015 | Aggregate |  | 17535 | -9.5 | Clay | OWP | 3 | 80 | 0.178 | 2009 CHIP SEAL | 151622 | 2217
27-I-2009 | 27 | Inside | Flexible | 10/12/2015 | Aggregate |  | 17535 | -9.5 | Clay | OWP | 4 | 80 | 0.175 | 2009 CHIP SEAL | 151622 | 2217
27-I-2009 | 27 | Inside | Flexible | 10/12/2015 | Aggregate |  | 17535 | -9.5 | Clay | OWP | 5 | 80 | 0.141 | 2009 CHIP SEAL | 151622 | 2217
27-I-2009 | 27 | Inside | Flexible | 10/12/2015 | Aggregate |  | 17777 | -9.5 | Clay | OWP | 1 | 0 | 0.526 | 2009 CHIP SEAL | 151622 | 2217
27-I-2009 | 27 | Inside | Flexible | 10/12/2015 | Aggregate |  | 17777 | -9.5 | Clay | OWP | 2 | 0 | 0.496 | 2009 CHIP SEAL | 151622 | 2217
27-I-2009 | 27 | Inside | Flexible | 10/12/2015 | Aggregate |  | 17777 | -9.5 | Clay | OWP | 3 | 0 | 0.474 | 2009 CHIP SEAL | 151622 | 2217
27-I-2009 | 27 | Inside | Flexible | 10/12/2015 | Aggregate |  | 17777 | -9.5 | Clay | OWP | 4 | 0 | 0.458 | 2009 CHIP SEAL | 151622 | 2217
27-I-2009 | 27 | Inside | Flexible | 10/12/2015 | Aggregate |  | 17777 | -9.5 | Clay | OWP | 5 | 0 | 0.454 | 2009 CHIP SEAL | 151622 | 2217
27-I-2009 | 27 | Inside | Flexible | 10/12/2015 | Aggregate |  | 17777 | -9.5 | Clay | OWP | 1 | 20 | 0.521 | 2009 CHIP SEAL | 151622 | 2217
27-I-2009 | 27 | Inside | Flexible | 10/12/2015 | Aggregate |  | 17777 | -9.5 | Clay | OWP | 2 | 20 | 0.504 | 2009 CHIP SEAL | 151622 | 2217
27-I-2009 | 27 | Inside | Flexible | 10/12/2015 | Aggregate |  | 17777 | -9.5 | Clay | OWP | 3 | 20 | 0.496 | 2009 CHIP SEAL | 151622 | 2217
27-I-2009 | 27 | Inside | Flexible | 10/12/2015 | Aggregate |  | 17777 | -9.5 | Clay | OWP | 4 | 20 | 0.489 | 2009 CHIP SEAL | 151622 | 2217
27-O-2009 | 27 | Outside | Flexible | 10/06/2015 | Aggregate |  | 18015 | 9.5 | Clay | OWP | 1 | 80 | 0.227 | 2009 CHIP SEAL |  | 2211
27-O-2009 | 27 | Outside | Flexible | 10/06/2015 | Aggregate |  | 18015 | 9.5 | Clay | OWP | 2 | 80 | 0.258 | 2009 CHIP SEAL |  | 2211
27-O-2009 | 27 | Outside | Flexible | 10/06/2015 | Aggregate |  | 18015 | 9.5 | Clay | OWP | 3 | 80 | 0.264 | 2009 CHIP SEAL |  | 2211
27-O-2009 | 27 | Outside | Flexible | 10/06/2015 | Aggregate |  | 18015 | 9.5 | Clay | OWP | 4 | 80 | 0.217 | 2009 CHIP SEAL |  | 2211
27-O-2009 | 27 | Outside | Flexible | 10/06/2015 | Aggregate |  | 18015 | 9.5 | Clay | OWP | 5 | 80 | 0.235 | 2009 CHIP SEAL |  | 2211
27-O-2009 | 27 | Outside | Flexible | 10/06/2015 | Aggregate |  | 17535 | 9.5 | Clay | OWP | 1 | 0 | 0.674 | 2009 CHIP SEAL |  | 2211
27-O-2009 | 27 | Outside | Flexible | 10/06/2015 | Aggregate |  | 17535 | 9.5 | Clay | OWP | 2 | 0 | 0.62 | 2009 CHIP SEAL |  | 2211
27-O-2009 | 27 | Outside | Flexible | 10/06/2015 | Aggregate |  | 17535 | 9.5 | Clay | OWP | 3 | 0 | 0.542 | 2009 CHIP SEAL |  | 2211
27-O-2009 | 27 | Outside | Flexible | 10/06/2015 | Aggregate |  | 17535 | 9.5 | Clay | OWP | 2 | 40 | 0.638 | 2009 CHIP SEAL |  | 2211
27-O-2009 | 27 | Outside | Flexible | 10/06/2015 | Aggregate |  | 17535 | 9.5 | Clay | OWP | 3 | 40 | 0.624 | 2009 CHIP SEAL |  | 2211
27-O-2009 | 27 | Outside | Flexible | 10/06/2015 | Aggregate |  | 17535 | 9.5 | Clay | OWP | 4 | 40 | 0.612 | 2009 CHIP SEAL |  | 2211
27-O-2009 | 27 | Outside | Flexible | 10/06/2015 | Aggregate |  | 17535 | 9.5 | Clay | OWP | 5 | 40 | 0.606 | 2009 CHIP SEAL |  | 2211
27-O-2009 | 27 | Outside | Flexible | 10/06/2015 | Aggregate |  | 17535 | 9.5 | Clay | OWP | 1 | 60 | 0.65 | 2009 CHIP SEAL |  | 2211
27-O-2009 | 27 | Outside | Flexible | 10/06/2015 | Aggregate |  | 17535 | 9.5 | Clay | OWP | 2 | 60 | 0.655 | 2009 CHIP SEAL |  | 2211
27-O-2009 | 27 | Outside | Flexible | 10/06/2015 | Aggregate |  | 17535 | 9.5 | Clay | OWP | 3 | 60 | 0.641 | 2009 CHIP SEAL |  | 2211
27-O-2009 | 27 | Outside | Flexible | 10/06/2015 | Aggregate |  | 17535 | 9.5 | Clay | OWP | 4 | 60 | 0.63 | 2009 CHIP SEAL |  | 2211
27-O-2009 | 27 | Outside | Flexible | 10/06/2015 | Aggregate |  | 17535 | 9.5 | Clay | OWP | 5 | 60 | 0.618 | 2009 CHIP SEAL |  | 2211
27-O-2009 | 27 | Outside | Flexible | 10/06/2015 | Aggregate |  | 17535 | 9.5 | Clay | OWP | 1 | 80 | 0.251 | 2009 CHIP SEAL |  | 2211
27-O-2009 | 27 | Outside | Flexible | 10/06/2015 | Aggregate |  | 17535 | 9.5 | Clay | OWP | 2 | 80 | 0.267 | 2009 CHIP SEAL |  | 2211
27-O-2009 | 27 | Outside | Flexible | 10/06/2015 | Aggregate |  | 17535 | 9.5 | Clay | OWP | 3 | 80 | 0.269 | 2009 CHIP SEAL |  | 2211
27-O-2009 | 27 | Outside | Flexible | 10/06/2015 | Aggregate |  | 17535 | 9.5 | Clay | OWP | 4 | 80 | 0.289 | 2009 CHIP SEAL |  | 2211
27-O-2009 | 27 | Outside | Flexible | 10/06/2015 | Aggregate |  | 17535 | 9.5 | Clay | OWP | 5 | 80 | 0.269 | 2009 CHIP SEAL |  | 2211
27-O-2009 | 27 | Outside | Flexible | 10/06/2015 | Aggregate |  | 17777 | 9.5 | Clay | OWP | 1 | 0 | 0.746 | 2009 CHIP SEAL |  | 2211
27-O-2009 | 27 | Outside | Flexible | 10/06/2015 | Aggregate |  | 17777 | 9.5 | Clay | OWP | 2 | 0 | 0.6 | 2009 CHIP SEAL |  | 2211
27-O-2009 | 27 | Outside | Flexible | 10/06/2015 | Aggregate |  | 17777 | 9.5 | Clay | OWP | 3 | 0 | 0.632 | 2009 CHIP SEAL |  | 2211
27-O-2009 | 27 | Outside | Flexible | 10/06/2015 | Aggregate |  | 17777 | 9.5 | Clay | OWP | 4 | 0 | 0.563 | 2009 CHIP SEAL |  | 2211
27-O-2009 | 27 | Outside | Flexible | 10/06/2015 | Aggregate |  | 17777 | 9.5 | Clay | OWP | 5 | 0 | 0.582 | 2009 CHIP SEAL |  | 2211
27-O-2009 | 27 | Outside | Flexible | 10/06/2015 | Aggregate |  | 17777 | 9.5 | Clay | OWP | 1 | 20 | 0.649 | 2009 CHIP SEAL |  | 2211
27-O-2009 | 27 | Outside | Flexible | 10/06/2015 | Aggregate |  | 17777 | 9.5 | Clay | OWP | 2 | 20 | 0.637 | 2009 CHIP SEAL |  | 2211
27-O-2009 | 27 | Outside | Flexible | 10/06/2015 | Aggregate |  | 17777 | 9.5 | Clay | OWP | 3 | 20 | 0.623 | 2009 CHIP SEAL |  | 2211
27-O-2009 | 27 | Outside | Flexible | 10/06/2015 | Aggregate |  | 17777 | 9.5 | Clay | OWP | 4 | 20 | 0.606 | 2009 CHIP SEAL |  | 2211
27-O-2009 | 27 | Outside | Flexible | 10/06/2015 | Aggregate |  | 17777 | 9.5 | Clay | OWP | 5 | 20 | 0.593 | 2009 CHIP SEAL |  | 2211
27-O-2009 | 27 | Outside | Flexible | 10/06/2015 | Aggregate |  | 17777 | 9.5 | Clay | OWP | 1 | 40 | 0.661 | 2009 CHIP SEAL |  | 2211
27-O-2009 | 27 | Outside | Flexible | 10/06/2015 | Aggregate |  | 17777 | 9.5 | Clay | OWP | 2 | 40 | 0.653 | 2009 CHIP SEAL |  | 2211
27-O-2009 | 27 | Outside | Flexible | 10/06/2015 | Aggregate |  | 17777 | 9.5 | Clay | OWP | 3 | 40 | 0.635 | 2009 CHIP SEAL |  | 2211
27-O-2009 | 27 | Outside | Flexible | 10/06/2015 | Aggregate |  | 17777 | 9.5 | Clay | OWP | 4 | 40 | 0.626 | 2009 CHIP SEAL |  | 2211
27-O-2009 | 27 | Outside | Flexible | 10/06/2015 | Aggregate |  | 17777 | 9.5 | Clay | OWP | 5 | 40 | 0.613 | 2009 CHIP SEAL |  | 2211
27-O-2009 | 27 | Outside | Flexible | 10/06/2015 | Aggregate |  | 17777 | 9.5 | Clay | OWP | 1 | 60 | 0.684 | 2009 CHIP SEAL |  | 2211
27-O-2009 | 27 | Outside | Flexible | 10/06/2015 | Aggregate |  | 17777 | 9.5 | Clay | OWP | 2 | 60 | 0.656 | 2009 CHIP SEAL |  | 2211
27-O-2009 | 27 | Outside | Flexible | 10/06/2015 | Aggregate |  | 17777 | 9.5 | Clay | OWP | 3 | 60 | 0.644 | 2009 CHIP SEAL |  | 2211
27-O-2009 | 27 | Outside | Flexible | 10/06/2015 | Aggregate |  | 17777 | 9.5 | Clay | OWP | 4 | 60 | 0.626 | 2009 CHIP SEAL |  | 2211
27-O-2009 | 27 | Outside | Flexible | 10/06/2015 | Aggregate |  | 17777 | 9.5 | Clay | OWP | 5 | 60 | 0.623 | 2009 CHIP SEAL |  | 2211
27-O-2009 | 27 | Outside | Flexible | 10/06/2015 | Aggregate |  | 17777 | 9.5 | Clay | OWP | 1 | 80 | 0.228 | 2009 CHIP SEAL |  | 2211
27-O-2009 | 27 | Outside | Flexible | 10/06/2015 | Aggregate |  | 17777 | 9.5 | Clay | OWP | 2 | 80 | 0.278 | 2009 CHIP SEAL |  | 2211
27-O-2009 | 27 | Outside | Flexible | 10/06/2015 | Aggregate |  | 17777 | 9.5 | Clay | OWP | 3 | 80 | 0.245 | 2009 CHIP SEAL |  | 2211
27-O-2009 | 27 | Outside | Flexible | 10/06/2015 | Aggregate |  | 17777 | 9.5 | Clay | OWP | 4 | 80 | 0.241 | 2009 CHIP SEAL |  | 2211
27-O-2009 | 27 | Outside | Flexible | 10/06/2015 | Aggregate |  | 17777 | 9.5 | Clay | OWP | 5 | 80 | 0.284 | 2009 CHIP SEAL |  | 2211
27-O-2009 | 27 | Outside | Flexible | 10/06/2015 | Aggregate |  | 18015 | 9.5 | Clay | OWP | 1 | 0 | 0.6 | 2009 CHIP SEAL |  | 2211
27-O-2009 | 27 | Outside | Flexible | 10/06/2015 | Aggregate |  | 18015 | 9.5 | Clay | OWP | 2 | 0 | 0.585 | 2009 CHIP SEAL |  | 2211
27-O-2009 | 27 | Outside | Flexible | 10/06/2015 | Aggregate |  | 18015 | 9.5 | Clay | OWP | 3 | 0 | 0.575 | 2009 CHIP SEAL |  | 2211
27-O-2009 | 27 | Outside | Flexible | 10/06/2015 | Aggregate |  | 18015 | 9.5 | Clay | OWP | 4 | 0 | 0.549 | 2009 CHIP SEAL |  | 2211
27-O-2009 | 27 | Outside | Flexible | 10/06/2015 | Aggregate |  | 18015 | 9.5 | Clay | OWP | 5 | 0 | 0.58 | 2009 CHIP SEAL |  | 2211
27-O-2009 | 27 | Outside | Flexible | 10/06/2015 | Aggregate |  | 18015 | 9.5 | Clay | OWP | 1 | 20 | 0.623 | 2009 CHIP SEAL |  | 2211
27-O-2009 | 27 | Outside | Flexible | 10/06/2015 | Aggregate |  | 18015 | 9.5 | Clay | OWP | 2 | 20 | 0.603 | 2009 CHIP SEAL |  | 2211
27-O-2009 | 27 | Outside | Flexible | 10/06/2015 | Aggregate |  | 18015 | 9.5 | Clay | OWP | 3 | 20 | 0.592 | 2009 CHIP SEAL |  | 2211
27-O-2009 | 27 | Outside | Flexible | 10/06/2015 | Aggregate |  | 18015 | 9.5 | Clay | OWP | 4 | 20 | 0.586 | 2009 CHIP SEAL |  | 2211
27-O-2009 | 27 | Outside | Flexible | 10/06/2015 | Aggregate |  | 18015 | 9.5 | Clay | OWP | 5 | 20 | 0.572 | 2009 CHIP SEAL |  | 2211
27-O-2009 | 27 | Outside | Flexible | 10/06/2015 | Aggregate |  | 18015 | 9.5 | Clay | OWP | 1 | 40 | 0.641 | 2009 CHIP SEAL |  | 2211
27-O-2009 | 27 | Outside | Flexible | 10/06/2015 | Aggregate |  | 18015 | 9.5 | Clay | OWP | 2 | 40 | 0.624 | 2009 CHIP SEAL |  | 2211
27-O-2009 | 27 | Outside | Flexible | 10/06/2015 | Aggregate |  | 18015 | 9.5 | Clay | OWP | 3 | 40 | 0.612 | 2009 CHIP SEAL |  | 2211
27-O-2009 | 27 | Outside | Flexible | 10/06/2015 | Aggregate |  | 18015 | 9.5 | Clay | OWP | 4 | 40 | 0.608 | 2009 CHIP SEAL |  | 2211
27-I-2009 | 27 | Inside | Flexible | 10/12/2015 | Aggregate |  | 17777 | -9.5 | Clay | OWP | 3 | 60 | 0.512 | 2009 CHIP SEAL | 151622 | 2217
27-I-2009 | 27 | Inside | Flexible | 10/12/2015 | Aggregate |  | 17777 | -9.5 | Clay | OWP | 4 | 60 | 0.501 | 2009 CHIP SEAL | 151622 | 2217
27-I-2009 | 27 | Inside | Flexible | 10/12/2015 | Aggregate |  | 17777 | -9.5 | Clay | OWP | 5 | 60 | 0.494 | 2009 CHIP SEAL | 151622 | 2217
27-O-2009 | 27 | Outside | Flexible | 07/30/2015 | Aggregate |  | 17535 | 9.5 | Clay | OWP | 1 | 0 | 0.597 | 2009 CHIP SEAL |  | 2143
27-O-2009 | 27 | Outside | Flexible | 07/30/2015 | Aggregate |  | 17777 | 9.5 | Clay | OWP | 5 | 80 | 0.249 | 2009 CHIP SEAL |  | 2143
27-O-2009 | 27 | Outside | Flexible | 07/30/2015 | Aggregate |  | 17535 | 9.5 | Clay | OWP | 3 | 0 | 0.476 | 2009 CHIP SEAL |  | 2143
27-O-2009 | 27 | Outside | Flexible | 07/30/2015 | Aggregate |  | 17535 | 9.5 | Clay | OWP | 4 | 0 | 0.583 | 2009 CHIP SEAL |  | 2143
27-O-2009 | 27 | Outside | Flexible | 07/30/2015 | Aggregate |  | 17535 | 9.5 | Clay | OWP | 5 | 0 | 0.553 | 2009 CHIP SEAL |  | 2143
27-O-2009 | 27 | Outside | Flexible | 07/30/2015 | Aggregate |  | 17535 | 9.5 | Clay | OWP | 1 | 20 | 0.638 | 2009 CHIP SEAL |  | 2143
27-O-2009 | 27 | Outside | Flexible | 07/30/2015 | Aggregate |  | 17535 | 9.5 | Clay | OWP | 2 | 20 | 0.616 | 2009 CHIP SEAL |  | 2143
27-O-2009 | 27 | Outside | Flexible | 07/30/2015 | Aggregate |  | 17535 | 9.5 | Clay | OWP | 3 | 20 | 0.601 | 2009 CHIP SEAL |  | 2143
27-O-2009 | 27 | Outside | Flexible | 07/30/2015 | Aggregate |  | 17535 | 9.5 | Clay | OWP | 4 | 20 | 0.578 | 2009 CHIP SEAL |  | 2143
27-O-2009 | 27 | Outside | Flexible | 07/30/2015 | Aggregate |  | 17535 | 9.5 | Clay | OWP | 5 | 20 | 0.573 | 2009 CHIP SEAL |  | 2143
27-O-2009 | 27 | Outside | Flexible | 07/30/2015 | Aggregate |  | 17535 | 9.5 | Clay | OWP | 1 | 40 | 0.665 | 2009 CHIP SEAL |  | 2143
27-O-2009 | 27 | Outside | Flexible | 07/30/2015 | Aggregate |  | 17535 | 9.5 | Clay | OWP | 2 | 40 | 0.643 | 2009 CHIP SEAL |  | 2143
27-O-2009 | 27 | Outside | Flexible | 07/30/2015 | Aggregate |  | 17535 | 9.5 | Clay | OWP | 3 | 40 | 0.629 | 2009 CHIP SEAL |  | 2143
27-O-2009 | 27 | Outside | Flexible | 07/30/2015 | Aggregate |  | 17535 | 9.5 | Clay | OWP | 4 | 40 | 0.614 | 2009 CHIP SEAL |  | 2143
27-O-2009 | 27 | Outside | Flexible | 07/30/2015 | Aggregate |  | 17535 | 9.5 | Clay | OWP | 5 | 40 | 0.606 | 2009 CHIP SEAL |  | 2143
27-O-2009 | 27 | Outside | Flexible | 07/30/2015 | Aggregate |  | 17535 | 9.5 | Clay | OWP | 1 | 60 | 0.685 | 2009 CHIP SEAL |  | 2143
27-O-2009 | 27 | Outside | Flexible | 07/30/2015 | Aggregate |  | 17535 | 9.5 | Clay | OWP | 2 | 60 | 0.663 | 2009 CHIP SEAL |  | 2143
27-O-2009 | 27 | Outside | Flexible | 07/30/2015 | Aggregate |  | 17535 | 9.5 | Clay | OWP | 3 | 60 | 0.642 | 2009 CHIP SEAL |  | 2143
27-O-2009 | 27 | Outside | Flexible | 07/30/2015 | Aggregate |  | 17535 | 9.5 | Clay | OWP | 4 | 60 | 0.619 | 2009 CHIP SEAL |  | 2143
27-O-2009 | 27 | Outside | Flexible | 07/30/2015 | Aggregate |  | 17535 | 9.5 | Clay | OWP | 5 | 60 | 0.617 | 2009 CHIP SEAL |  | 2143
27-O-2009 | 27 | Outside | Flexible | 07/30/2015 | Aggregate |  | 17535 | 9.5 | Clay | OWP | 1 | 80 | 0.264 | 2009 CHIP SEAL |  | 2143
27-O-2009 | 27 | Outside | Flexible | 07/30/2015 | Aggregate |  | 17535 | 9.5 | Clay | OWP | 2 | 80 | 0.239 | 2009 CHIP SEAL |  | 2143
27-O-2009 | 27 | Outside | Flexible | 07/30/2015 | Aggregate |  | 17535 | 9.5 | Clay | OWP | 3 | 80 | 0.269 | 2009 CHIP SEAL |  | 2143
27-O-2009 | 27 | Outside | Flexible | 07/30/2015 | Aggregate |  | 17535 | 9.5 | Clay | OWP | 4 | 80 | 0.221 | 2009 CHIP SEAL |  | 2143
27-O-2009 | 27 | Outside | Flexible | 07/30/2015 | Aggregate |  | 17535 | 9.5 | Clay | OWP | 5 | 80 | 0.231 | 2009 CHIP SEAL |  | 2143
27-O-2009 | 27 | Outside | Flexible | 07/30/2015 | Aggregate |  | 17777 | 9.5 | Clay | OWP | 1 | 0 | 0.609 | 2009 CHIP SEAL |  | 2143
27-O-2009 | 27 | Outside | Flexible | 07/30/2015 | Aggregate |  | 17777 | 9.5 | Clay | OWP | 2 | 0 | 0.607 | 2009 CHIP SEAL |  | 2143
27-O-2009 | 27 | Outside | Flexible | 07/30/2015 | Aggregate |  | 17777 | 9.5 | Clay | OWP | 3 | 0 | 0.596 | 2009 CHIP SEAL |  | 2143
27-O-2009 | 27 | Outside | Flexible | 07/30/2015 | Aggregate |  | 17777 | 9.5 | Clay | OWP | 4 | 0 | 0.517 | 2009 CHIP SEAL |  | 2143
27-O-2009 | 27 | Outside | Flexible | 07/30/2015 | Aggregate |  | 17777 | 9.5 | Clay | OWP | 5 | 0 | 1.623 | 2009 CHIP SEAL |  | 2143
27-O-2009 | 27 | Outside | Flexible | 07/30/2015 | Aggregate |  | 17777 | 9.5 | Clay | OWP | 1 | 20 | 0.623 | 2009 CHIP SEAL |  | 2143
27-O-2009 | 27 | Outside | Flexible | 07/30/2015 | Aggregate |  | 17777 | 9.5 | Clay | OWP | 2 | 20 | 0.593 | 2009 CHIP SEAL |  | 2143
27-O-2009 | 27 | Outside | Flexible | 07/30/2015 | Aggregate |  | 17777 | 9.5 | Clay | OWP | 3 | 20 | 0.574 | 2009 CHIP SEAL |  | 2143
27-O-2009 | 27 | Outside | Flexible | 07/30/2015 | Aggregate |  | 17777 | 9.5 | Clay | OWP | 4 | 20 | 0.556 | 2009 CHIP SEAL |  | 2143
27-O-2009 | 27 | Outside | Flexible | 07/30/2015 | Aggregate |  | 17777 | 9.5 | Clay | OWP | 5 | 20 | 1.51 | 2009 CHIP SEAL |  | 2143
27-O-2009 | 27 | Outside | Flexible | 07/30/2015 | Aggregate |  | 17777 | 9.5 | Clay | OWP | 1 | 40 | 0.645 | 2009 CHIP SEAL |  | 2143
27-O-2009 | 27 | Outside | Flexible | 07/30/2015 | Aggregate |  | 17777 | 9.5 | Clay | OWP | 2 | 40 | 0.62 | 2009 CHIP SEAL |  | 2143
27-O-2009 | 27 | Outside | Flexible | 07/30/2015 | Aggregate |  | 17777 | 9.5 | Clay | OWP | 3 | 40 | 0.602 | 2009 CHIP SEAL |  | 2143
27-O-2009 | 27 | Outside | Flexible | 07/30/2015 | Aggregate |  | 17777 | 9.5 | Clay | OWP | 4 | 40 | 0.582 | 2009 CHIP SEAL |  | 2143
27-O-2009 | 27 | Outside | Flexible | 07/30/2015 | Aggregate |  | 17777 | 9.5 | Clay | OWP | 5 | 40 | 0.567 | 2009 CHIP SEAL |  | 2143
27-O-2009 | 27 | Outside | Flexible | 07/30/2015 | Aggregate |  | 17777 | 9.5 | Clay | OWP | 1 | 60 | 0.665 | 2009 CHIP SEAL |  | 2143
27-O-2009 | 27 | Outside | Flexible | 07/30/2015 | Aggregate |  | 17777 | 9.5 | Clay | OWP | 2 | 60 | 0.628 | 2009 CHIP SEAL |  | 2143
27-O-2009 | 27 | Outside | Flexible | 07/30/2015 | Aggregate |  | 17777 | 9.5 | Clay | OWP | 3 | 60 | 0.616 | 2009 CHIP SEAL |  | 2143
27-O-2009 | 27 | Outside | Flexible | 07/30/2015 | Aggregate |  | 17777 | 9.5 | Clay | OWP | 4 | 60 | 0.585 | 2009 CHIP SEAL |  | 2143
27-O-2009 | 27 | Outside | Flexible | 07/30/2015 | Aggregate |  | 17777 | 9.5 | Clay | OWP | 5 | 60 | 0.561 | 2009 CHIP SEAL |  | 2143
27-O-2009 | 27 | Outside | Flexible | 07/30/2015 | Aggregate |  | 17777 | 9.5 | Clay | OWP | 1 | 80 | 0.273 | 2009 CHIP SEAL |  | 2143
27-O-2009 | 27 | Outside | Flexible | 07/30/2015 | Aggregate |  | 17777 | 9.5 | Clay | OWP | 2 | 80 | 0.274 | 2009 CHIP SEAL |  | 2143
27-O-2009 | 27 | Outside | Flexible | 07/30/2015 | Aggregate |  | 17777 | 9.5 | Clay | OWP | 3 | 80 | 0.27 | 2009 CHIP SEAL |  | 2143
27-O-2009 | 27 | Outside | Flexible | 07/30/2015 | Aggregate |  | 17777 | 9.5 | Clay | OWP | 4 | 80 | 0.235 | 2009 CHIP SEAL |  | 2143
27-O-2009 | 27 | Outside | Flexible | 07/30/2015 | Aggregate |  | 17535 | 9.5 | Clay | OWP | 2 | 0 | 0.653 | 2009 CHIP SEAL |  | 2143
27-O-2009 | 27 | Outside | Flexible | 10/06/2015 | Aggregate |  | 17535 | 9.5 | Clay | OWP | 4 | 0 | 0.583 | 2009 CHIP SEAL |  | 2211
27-O-2009 | 27 | Outside | Flexible | 10/06/2015 | Aggregate |  | 17535 | 9.5 | Clay | OWP | 5 | 0 | 0.633 | 2009 CHIP SEAL |  | 2211
27-O-2009 | 27 | Outside | Flexible | 10/06/2015 | Aggregate |  | 17535 | 9.5 | Clay | OWP | 1 | 20 | 0.647 | 2009 CHIP SEAL |  | 2211
27-O-2009 | 27 | Outside | Flexible | 10/06/2015 | Aggregate |  | 17535 | 9.5 | Clay | OWP | 2 | 20 | 0.629 | 2009 CHIP SEAL |  | 2211
27-O-2009 | 27 | Outside | Flexible | 10/06/2015 | Aggregate |  | 17535 | 9.5 | Clay | OWP | 3 | 20 | 0.609 | 2009 CHIP SEAL |  | 2211
27-O-2009 | 27 | Outside | Flexible | 10/06/2015 | Aggregate |  | 17535 | 9.5 | Clay | OWP | 4 | 20 | 0.603 | 2009 CHIP SEAL |  | 2211
27-O-2009 | 27 | Outside | Flexible | 10/06/2015 | Aggregate |  | 17535 | 9.5 | Clay | OWP | 5 | 20 | 0.589 | 2009 CHIP SEAL |  | 2211
27-O-2009 | 27 | Outside | Flexible | 10/06/2015 | Aggregate |  | 17535 | 9.5 | Clay | OWP | 1 | 40 | 0.657 | 2009 CHIP SEAL |  | 2211
27-O-2009 | 27 | Outside | Flexible | 10/06/2015 | Aggregate |  | 18015 | 9.5 | Clay | OWP | 5 | 40 | 0.595 | 2009 CHIP SEAL |  | 2211
27-O-2009 | 27 | Outside | Flexible | 10/06/2015 | Aggregate |  | 18015 | 9.5 | Clay | OWP | 1 | 60 | 0.658 | 2009 CHIP SEAL |  | 2211
27-O-2009 | 27 | Outside | Flexible | 10/06/2015 | Aggregate |  | 18015 | 9.5 | Clay | OWP | 2 | 60 | 0.651 | 2009 CHIP SEAL |  | 2211
27-O-2009 | 27 | Outside | Flexible | 10/06/2015 | Aggregate |  | 18015 | 9.5 | Clay | OWP | 3 | 60 | 0.641 | 2009 CHIP SEAL |  | 2211
27-O-2009 | 27 | Outside | Flexible | 10/06/2015 | Aggregate |  | 18015 | 9.5 | Clay | OWP | 4 | 60 | 0.628 | 2009 CHIP SEAL |  | 2211
27-O-2009 | 27 | Outside | Flexible | 10/06/2015 | Aggregate |  | 18015 | 9.5 | Clay | OWP | 5 | 60 | 0.62 | 2009 CHIP SEAL |  | 2211
28-I-2012 | 28 | Inside | Flexible | 10/08/2015 | Reclaimed |  | 18591 | -9.5 | Clay | OWP | 3 | 40 | 0.568 | 2011 CHIP SEAL ON SFDR | 88398 | 1198
28-I-2012 | 28 | Inside | Flexible | 10/08/2015 | Reclaimed |  | 18591 | -9.5 | Clay | OWP | 4 | 40 | 0.564 | 2011 CHIP SEAL ON SFDR | 88398 | 1198
28-I-2012 | 28 | Inside | Flexible | 10/08/2015 | Reclaimed |  | 18591 | -9.5 | Clay | OWP | 5 | 40 | 0.546 | 2011 CHIP SEAL ON SFDR | 88398 | 1198
28-I-2012 | 28 | Inside | Flexible | 10/08/2015 | Reclaimed |  | 18591 | -9.5 | Clay | OWP | 1 | 60 | 0.562 | 2011 CHIP SEAL ON SFDR | 88398 | 1198
28-I-2012 | 28 | Inside | Flexible | 10/08/2015 | Reclaimed |  | 18591 | -9.5 | Clay | OWP | 2 | 60 | 0.544 | 2011 CHIP SEAL ON SFDR | 88398 | 1198
28-I-2012 | 28 | Inside | Flexible | 10/08/2015 | Reclaimed |  | 18591 | -9.5 | Clay | OWP | 3 | 60 | 0.532 | 2011 CHIP SEAL ON SFDR | 88398 | 1198
28-I-2012 | 28 | Inside | Flexible | 10/08/2015 | Reclaimed |  | 18591 | -9.5 | Clay | OWP | 4 | 60 | 0.529 | 2011 CHIP SEAL ON SFDR | 88398 | 1198
28-I-2012 | 28 | Inside | Flexible | 10/08/2015 | Reclaimed |  | 18591 | -9.5 | Clay | OWP | 5 | 60 | 0.516 | 2011 CHIP SEAL ON SFDR | 88398 | 1198
28-I-2012 | 28 | Inside | Flexible | 10/08/2015 | Reclaimed |  | 18591 | -9.5 | Clay | OWP | 1 | 80 | 0.189 | 2011 CHIP SEAL ON SFDR | 88398 | 1198
28-I-2012 | 28 | Inside | Flexible | 10/08/2015 | Reclaimed |  | 18591 | -9.5 | Clay | OWP | 2 | 80 | 0.159 | 2011 CHIP SEAL ON SFDR | 88398 | 1198
28-I-2012 | 28 | Inside | Flexible | 10/08/2015 | Reclaimed |  | 18591 | -9.5 | Clay | OWP | 3 | 80 | 0.168 | 2011 CHIP SEAL ON SFDR | 88398 | 1198
28-I-2012 | 28 | Inside | Flexible | 10/08/2015 | Reclaimed |  | 18591 | -9.5 | Clay | OWP | 4 | 80 | 0.161 | 2011 CHIP SEAL ON SFDR | 88398 | 1198
28-I-2012 | 28 | Inside | Flexible | 10/08/2015 | Reclaimed |  | 18591 | -9.5 | Clay | OWP | 5 | 80 | 0.151 | 2011 CHIP SEAL ON SFDR | 88398 | 1198
28-I-2012 | 28 | Inside | Flexible | 10/08/2015 | Reclaimed |  | 18108 | -9.5 | Clay | OWP | 1 | 0 | 0.63 | 2011 CHIP SEAL ON SFDR | 88398 | 1198
28-I-2012 | 28 | Inside | Flexible | 10/08/2015 | Reclaimed |  | 18108 | -9.5 | Clay | OWP | 2 | 0 | 0.598 | 2011 CHIP SEAL ON SFDR | 88398 | 1198
28-I-2012 | 28 | Inside | Flexible | 10/08/2015 | Reclaimed |  | 18108 | -9.5 | Clay | OWP | 3 | 0 | 0.59 | 2011 CHIP SEAL ON SFDR | 88398 | 1198
28-I-2012 | 28 | Inside | Flexible | 10/08/2015 | Reclaimed |  | 18108 | -9.5 | Clay | OWP | 4 | 0 | 0.574 | 2011 CHIP SEAL ON SFDR | 88398 | 1198
28-I-2012 | 28 | Inside | Flexible | 10/08/2015 | Reclaimed |  | 18108 | -9.5 | Clay | OWP | 5 | 0 | 0.56 | 2011 CHIP SEAL ON SFDR | 88398 | 1198
28-I-2012 | 28 | Inside | Flexible | 10/08/2015 | Reclaimed |  | 18108 | -9.5 | Clay | OWP | 1 | 20 | 0.652 | 2011 CHIP SEAL ON SFDR | 88398 | 1198
28-I-2012 | 28 | Inside | Flexible | 10/08/2015 | Reclaimed |  | 18108 | -9.5 | Clay | OWP | 2 | 20 | 0.627 | 2011 CHIP SEAL ON SFDR | 88398 | 1198
28-I-2012 | 28 | Inside | Flexible | 10/08/2015 | Reclaimed |  | 18108 | -9.5 | Clay | OWP | 3 | 20 | 0.614 | 2011 CHIP SEAL ON SFDR | 88398 | 1198
28-I-2012 | 28 | Inside | Flexible | 10/08/2015 | Reclaimed |  | 18108 | -9.5 | Clay | OWP | 4 | 20 | 0.602 | 2011 CHIP SEAL ON SFDR | 88398 | 1198
28-O-2012 | 28 | Outside | Flexible | 10/06/2015 |  |  | 18591 | 9.5 | Clay | OWP | 4 | 0 | 0.572 | 2011 CHIP SEAL ON SFDR |  | 1196
28-O-2012 | 28 | Outside | Flexible | 10/06/2015 |  |  | 18591 | 9.5 | Clay | OWP | 5 | 0 | 0.602 | 2011 CHIP SEAL ON SFDR |  | 1196
28-O-2012 | 28 | Outside | Flexible | 10/06/2015 |  |  | 18591 | 9.5 | Clay | OWP | 1 | 20 | 0.681 | 2011 CHIP SEAL ON SFDR |  | 1196
28-O-2012 | 28 | Outside | Flexible | 10/06/2015 |  |  | 18591 | 9.5 | Clay | OWP | 2 | 20 | 0.652 | 2011 CHIP SEAL ON SFDR |  | 1196
28-O-2012 | 28 | Outside | Flexible | 10/06/2015 |  |  | 18591 | 9.5 | Clay | OWP | 3 | 20 | 0.638 | 2011 CHIP SEAL ON SFDR |  | 1196
28-O-2012 | 28 | Outside | Flexible | 10/06/2015 |  |  | 18591 | 9.5 | Clay | OWP | 4 | 20 | 0.628 | 2011 CHIP SEAL ON SFDR |  | 1196
28-O-2012 | 28 | Outside | Flexible | 10/06/2015 |  |  | 18591 | 9.5 | Clay | OWP | 5 | 20 | 0.606 | 2011 CHIP SEAL ON SFDR |  | 1196
28-O-2012 | 28 | Outside | Flexible | 10/06/2015 |  |  | 18591 | 9.5 | Clay | OWP | 1 | 40 | 0.675 | 2011 CHIP SEAL ON SFDR |  | 1196
28-O-2012 | 28 | Outside | Flexible | 10/06/2015 |  |  | 18591 | 9.5 | Clay | OWP | 2 | 40 | 0.649 | 2011 CHIP SEAL ON SFDR |  | 1196
28-O-2012 | 28 | Outside | Flexible | 10/06/2015 |  |  | 18591 | 9.5 | Clay | OWP | 3 | 40 | 0.638 | 2011 CHIP SEAL ON SFDR |  | 1196
28-O-2012 | 28 | Outside | Flexible | 10/06/2015 |  |  | 18591 | 9.5 | Clay | OWP | 4 | 40 | 0.627 | 2011 CHIP SEAL ON SFDR |  | 1196
28-I-2012 | 28 | Inside | Flexible | 10/08/2015 | Reclaimed |  | 18108 | -9.5 | Clay | OWP | 5 | 20 | 0.6 | 2011 CHIP SEAL ON SFDR | 88398 | 1198
28-I-2012 | 28 | Inside | Flexible | 10/08/2015 | Reclaimed |  | 18108 | -9.5 | Clay | OWP | 1 | 40 | 0.643 | 2011 CHIP SEAL ON SFDR | 88398 | 1198
28-I-2012 | 28 | Inside | Flexible | 10/08/2015 | Reclaimed |  | 18108 | -9.5 | Clay | OWP | 2 | 40 | 0.615 | 2011 CHIP SEAL ON SFDR | 88398 | 1198
28-I-2012 | 28 | Inside | Flexible | 10/08/2015 | Reclaimed |  | 18108 | -9.5 | Clay | OWP | 3 | 40 | 0.6 | 2011 CHIP SEAL ON SFDR | 88398 | 1198
28-I-2012 | 28 | Inside | Flexible | 10/08/2015 | Reclaimed |  | 18108 | -9.5 | Clay | OWP | 4 | 40 | 0.584 | 2011 CHIP SEAL ON SFDR | 88398 | 1198
28-I-2012 | 28 | Inside | Flexible | 10/08/2015 | Reclaimed |  | 18108 | -9.5 | Clay | OWP | 5 | 40 | 0.585 | 2011 CHIP SEAL ON SFDR | 88398 | 1198
28-I-2012 | 28 | Inside | Flexible | 10/08/2015 | Reclaimed |  | 18108 | -9.5 | Clay | OWP | 1 | 60 | 0.614 | 2011 CHIP SEAL ON SFDR | 88398 | 1198
28-I-2012 | 28 | Inside | Flexible | 10/08/2015 | Reclaimed |  | 18108 | -9.5 | Clay | OWP | 2 | 60 | 0.591 | 2011 CHIP SEAL ON SFDR | 88398 | 1198
28-I-2012 | 28 | Inside | Flexible | 10/08/2015 | Reclaimed |  | 18108 | -9.5 | Clay | OWP | 3 | 60 | 0.577 | 2011 CHIP SEAL ON SFDR | 88398 | 1198
28-I-2012 | 28 | Inside | Flexible | 10/08/2015 | Reclaimed |  | 18108 | -9.5 | Clay | OWP | 4 | 60 | 0.566 | 2011 CHIP SEAL ON SFDR | 88398 | 1198
28-I-2012 | 28 | Inside | Flexible | 10/08/2015 | Reclaimed |  | 18108 | -9.5 | Clay | OWP | 5 | 60 | 0.561 | 2011 CHIP SEAL ON SFDR | 88398 | 1198
28-I-2012 | 28 | Inside | Flexible | 10/08/2015 | Reclaimed |  | 18108 | -9.5 | Clay | OWP | 1 | 80 | 0.218 | 2011 CHIP SEAL ON SFDR | 88398 | 1198
28-I-2012 | 28 | Inside | Flexible | 10/08/2015 | Reclaimed |  | 18108 | -9.5 | Clay | OWP | 2 | 80 | 0.213 | 2011 CHIP SEAL ON SFDR | 88398 | 1198
28-I-2012 | 28 | Inside | Flexible | 10/08/2015 | Reclaimed |  | 18108 | -9.5 | Clay | OWP | 3 | 80 | 0.168 | 2011 CHIP SEAL ON SFDR | 88398 | 1198
28-I-2012 | 28 | Inside | Flexible | 10/08/2015 | Reclaimed |  | 18108 | -9.5 | Clay | OWP | 4 | 80 | 0.174 | 2011 CHIP SEAL ON SFDR | 88398 | 1198
28-I-2012 | 28 | Inside | Flexible | 10/08/2015 | Reclaimed |  | 18108 | -9.5 | Clay | OWP | 5 | 80 | 0.185 | 2011 CHIP SEAL ON SFDR | 88398 | 1198
28-I-2012 | 28 | Inside | Flexible | 10/08/2015 | Reclaimed |  | 18324 | -9.5 | Clay | OWP | 1 | 0 | 0.703 | 2011 CHIP SEAL ON SFDR | 88398 | 1198
28-I-2012 | 28 | Inside | Flexible | 10/08/2015 | Reclaimed |  | 18324 | -9.5 | Clay | OWP | 2 | 0 | 0.664 | 2011 CHIP SEAL ON SFDR | 88398 | 1198
28-I-2012 | 28 | Inside | Flexible | 10/08/2015 | Reclaimed |  | 18324 | -9.5 | Clay | OWP | 3 | 0 | 0.656 | 2011 CHIP SEAL ON SFDR | 88398 | 1198
28-I-2012 | 28 | Inside | Flexible | 10/08/2015 | Reclaimed |  | 18324 | -9.5 | Clay | OWP | 4 | 0 | 0.674 | 2011 CHIP SEAL ON SFDR | 88398 | 1198
28-I-2012 | 28 | Inside | Flexible | 10/08/2015 | Reclaimed |  | 18324 | -9.5 | Clay | OWP | 5 | 0 | 0.695 | 2011 CHIP SEAL ON SFDR | 88398 | 1198
28-I-2012 | 28 | Inside | Flexible | 10/08/2015 | Reclaimed |  | 18324 | -9.5 | Clay | OWP | 1 | 20 | 0.658 | 2011 CHIP SEAL ON SFDR | 88398 | 1198
28-I-2012 | 28 | Inside | Flexible | 10/08/2015 | Reclaimed |  | 18324 | -9.5 | Clay | OWP | 2 | 20 | 0.646 | 2011 CHIP SEAL ON SFDR | 88398 | 1198
28-I-2012 | 28 | Inside | Flexible | 10/08/2015 | Reclaimed |  | 18324 | -9.5 | Clay | OWP | 3 | 20 | 0.612 | 2011 CHIP SEAL ON SFDR | 88398 | 1198
28-I-2012 | 28 | Inside | Flexible | 10/08/2015 | Reclaimed |  | 18324 | -9.5 | Clay | OWP | 4 | 20 | 0.607 | 2011 CHIP SEAL ON SFDR | 88398 | 1198
28-I-2012 | 28 | Inside | Flexible | 10/08/2015 | Reclaimed |  | 18324 | -9.5 | Clay | OWP | 5 | 20 | 0.604 | 2011 CHIP SEAL ON SFDR | 88398 | 1198
28-I-2012 | 28 | Inside | Flexible | 10/08/2015 | Reclaimed |  | 18324 | -9.5 | Clay | OWP | 1 | 40 | 0.634 | 2011 CHIP SEAL ON SFDR | 88398 | 1198
28-I-2012 | 28 | Inside | Flexible | 10/08/2015 | Reclaimed |  | 18324 | -9.5 | Clay | OWP | 2 | 40 | 0.613 | 2011 CHIP SEAL ON SFDR | 88398 | 1198
28-I-2012 | 28 | Inside | Flexible | 10/08/2015 | Reclaimed |  | 18324 | -9.5 | Clay | OWP | 3 | 40 | 0.597 | 2011 CHIP SEAL ON SFDR | 88398 | 1198
28-I-2012 | 28 | Inside | Flexible | 10/08/2015 | Reclaimed |  | 18324 | -9.5 | Clay | OWP | 4 | 40 | 0.593 | 2011 CHIP SEAL ON SFDR | 88398 | 1198
28-I-2012 | 28 | Inside | Flexible | 10/08/2015 | Reclaimed |  | 18324 | -9.5 | Clay | OWP | 5 | 40 | 0.578 | 2011 CHIP SEAL ON SFDR | 88398 | 1198
28-I-2012 | 28 | Inside | Flexible | 10/08/2015 | Reclaimed |  | 18324 | -9.5 | Clay | OWP | 1 | 60 | 0.595 | 2011 CHIP SEAL ON SFDR | 88398 | 1198
28-I-2012 | 28 | Inside | Flexible | 10/08/2015 | Reclaimed |  | 18324 | -9.5 | Clay | OWP | 2 | 60 | 0.571 | 2011 CHIP SEAL ON SFDR | 88398 | 1198
28-I-2012 | 28 | Inside | Flexible | 10/08/2015 | Reclaimed |  | 18324 | -9.5 | Clay | OWP | 3 | 60 | 0.553 | 2011 CHIP SEAL ON SFDR | 88398 | 1198
28-I-2012 | 28 | Inside | Flexible | 10/08/2015 | Reclaimed |  | 18324 | -9.5 | Clay | OWP | 4 | 60 | 0.547 | 2011 CHIP SEAL ON SFDR | 88398 | 1198
28-I-2012 | 28 | Inside | Flexible | 10/08/2015 | Reclaimed |  | 18324 | -9.5 | Clay | OWP | 5 | 60 | 0.543 | 2011 CHIP SEAL ON SFDR | 88398 | 1198
28-I-2012 | 28 | Inside | Flexible | 10/08/2015 | Reclaimed |  | 18324 | -9.5 | Clay | OWP | 1 | 80 | 0.168 | 2011 CHIP SEAL ON SFDR | 88398 | 1198
28-I-2012 | 28 | Inside | Flexible | 10/08/2015 | Reclaimed |  | 18324 | -9.5 | Clay | OWP | 2 | 80 | 0.155 | 2011 CHIP SEAL ON SFDR | 88398 | 1198
28-I-2012 | 28 | Inside | Flexible | 10/08/2015 | Reclaimed |  | 18324 | -9.5 | Clay | OWP | 3 | 80 | 0.183 | 2011 CHIP SEAL ON SFDR | 88398 | 1198
28-I-2012 | 28 | Inside | Flexible | 10/08/2015 | Reclaimed |  | 18324 | -9.5 | Clay | OWP | 4 | 80 | 0.169 | 2011 CHIP SEAL ON SFDR | 88398 | 1198
28-I-2012 | 28 | Inside | Flexible | 10/08/2015 | Reclaimed |  | 18324 | -9.5 | Clay | OWP | 5 | 80 | 0.183 | 2011 CHIP SEAL ON SFDR | 88398 | 1198
28-I-2012 | 28 | Inside | Flexible | 10/08/2015 | Reclaimed |  | 18591 | -9.5 | Clay | OWP | 1 | 0 | 0.582 | 2011 CHIP SEAL ON SFDR | 88398 | 1198
28-I-2012 | 28 | Inside | Flexible | 10/08/2015 | Reclaimed |  | 18591 | -9.5 | Clay | OWP | 2 | 0 | 0.563 | 2011 CHIP SEAL ON SFDR | 88398 | 1198
28-I-2012 | 28 | Inside | Flexible | 10/08/2015 | Reclaimed |  | 18591 | -9.5 | Clay | OWP | 3 | 0 | 0.557 | 2011 CHIP SEAL ON SFDR | 88398 | 1198
28-I-2012 | 28 | Inside | Flexible | 10/08/2015 | Reclaimed |  | 18591 | -9.5 | Clay | OWP | 4 | 0 | 0.529 | 2011 CHIP SEAL ON SFDR | 88398 | 1198
28-I-2012 | 28 | Inside | Flexible | 10/08/2015 | Reclaimed |  | 18591 | -9.5 | Clay | OWP | 5 | 0 | 0.53 | 2011 CHIP SEAL ON SFDR | 88398 | 1198
28-I-2012 | 28 | Inside | Flexible | 10/08/2015 | Reclaimed |  | 18591 | -9.5 | Clay | OWP | 1 | 20 | 0.608 | 2011 CHIP SEAL ON SFDR | 88398 | 1198
28-I-2012 | 28 | Inside | Flexible | 10/08/2015 | Reclaimed |  | 18591 | -9.5 | Clay | OWP | 2 | 20 | 0.597 | 2011 CHIP SEAL ON SFDR | 88398 | 1198
28-I-2012 | 28 | Inside | Flexible | 10/08/2015 | Reclaimed |  | 18591 | -9.5 | Clay | OWP | 3 | 20 | 0.58 | 2011 CHIP SEAL ON SFDR | 88398 | 1198
28-I-2012 | 28 | Inside | Flexible | 10/08/2015 | Reclaimed |  | 18591 | -9.5 | Clay | OWP | 4 | 20 | 0.58 | 2011 CHIP SEAL ON SFDR | 88398 | 1198
28-I-2012 | 28 | Inside | Flexible | 10/08/2015 | Reclaimed |  | 18591 | -9.5 | Clay | OWP | 5 | 20 | 0.566 | 2011 CHIP SEAL ON SFDR | 88398 | 1198
28-I-2012 | 28 | Inside | Flexible | 10/08/2015 | Reclaimed |  | 18591 | -9.5 | Clay | OWP | 1 | 40 | 0.598 | 2011 CHIP SEAL ON SFDR | 88398 | 1198
28-I-2012 | 28 | Inside | Flexible | 10/08/2015 | Reclaimed |  | 18591 | -9.5 | Clay | OWP | 2 | 40 | 0.58 | 2011 CHIP SEAL ON SFDR | 88398 | 1198
28-O-2012 | 28 | Outside | Flexible | 10/06/2015 |  |  | 18591 | 9.5 | Clay | OWP | 5 | 40 | 0.61 | 2011 CHIP SEAL ON SFDR |  | 1196
28-O-2012 | 28 | Outside | Flexible | 10/06/2015 |  |  | 18591 | 9.5 | Clay | OWP | 1 | 60 | 0.664 | 2011 CHIP SEAL ON SFDR |  | 1196
28-O-2012 | 28 | Outside | Flexible | 10/06/2015 |  |  | 18591 | 9.5 | Clay | OWP | 2 | 60 | 0.633 | 2011 CHIP SEAL ON SFDR |  | 1196
28-O-2012 | 28 | Outside | Flexible | 10/06/2015 |  |  | 18591 | 9.5 | Clay | OWP | 3 | 60 | 0.615 | 2011 CHIP SEAL ON SFDR |  | 1196
28-O-2012 | 28 | Outside | Flexible | 10/06/2015 |  |  | 18591 | 9.5 | Clay | OWP | 4 | 60 | 0.606 | 2011 CHIP SEAL ON SFDR |  | 1196
28-O-2012 | 28 | Outside | Flexible | 10/06/2015 |  |  | 18591 | 9.5 | Clay | OWP | 5 | 60 | 0.595 | 2011 CHIP SEAL ON SFDR |  | 1196
28-O-2012 | 28 | Outside | Flexible | 10/06/2015 |  |  | 18591 | 9.5 | Clay | OWP | 1 | 80 | 0.182 | 2011 CHIP SEAL ON SFDR |  | 1196
28-O-2012 | 28 | Outside | Flexible | 10/06/2015 |  |  | 18591 | 9.5 | Clay | OWP | 2 | 80 | 0.2 | 2011 CHIP SEAL ON SFDR |  | 1196
28-O-2012 | 28 | Outside | Flexible | 10/06/2015 |  |  | 18591 | 9.5 | Clay | OWP | 3 | 80 | 0.177 | 2011 CHIP SEAL ON SFDR |  | 1196
28-O-2012 | 28 | Outside | Flexible | 10/06/2015 |  |  | 18591 | 9.5 | Clay | OWP | 4 | 80 | 0.181 | 2011 CHIP SEAL ON SFDR |  | 1196
28-O-2012 | 28 | Outside | Flexible | 10/06/2015 |  |  | 18591 | 9.5 | Clay | OWP | 5 | 80 | 0.184 | 2011 CHIP SEAL ON SFDR |  | 1196
28-O-2012 | 28 | Outside | Flexible | 10/06/2015 |  |  | 18324 | 9.5 | Clay | OWP | 2 | 20 | 0.659 | 2011 CHIP SEAL ON SFDR |  | 1196
28-O-2012 | 28 | Outside | Flexible | 10/06/2015 |  |  | 18324 | 9.5 | Clay | OWP | 3 | 20 | 0.637 | 2011 CHIP SEAL ON SFDR |  | 1196
28-O-2012 | 28 | Outside | Flexible | 10/06/2015 |  |  | 18324 | 9.5 | Clay | OWP | 4 | 20 | 0.621 | 2011 CHIP SEAL ON SFDR |  | 1196
28-O-2012 | 28 | Outside | Flexible | 10/06/2015 |  |  | 18324 | 9.5 | Clay | OWP | 5 | 20 | 0.611 | 2011 CHIP SEAL ON SFDR |  | 1196
28-O-2012 | 28 | Outside | Flexible | 10/06/2015 |  |  | 18324 | 9.5 | Clay | OWP | 1 | 40 | 0.69 | 2011 CHIP SEAL ON SFDR |  | 1196
28-O-2012 | 28 | Outside | Flexible | 10/06/2015 |  |  | 18324 | 9.5 | Clay | OWP | 2 | 40 | 0.663 | 2011 CHIP SEAL ON SFDR |  | 1196
28-O-2012 | 28 | Outside | Flexible | 10/06/2015 |  |  | 18324 | 9.5 | Clay | OWP | 3 | 40 | 0.641 | 2011 CHIP SEAL ON SFDR |  | 1196
28-O-2012 | 28 | Outside | Flexible | 10/06/2015 |  |  | 18324 | 9.5 | Clay | OWP | 4 | 40 | 0.625 | 2011 CHIP SEAL ON SFDR |  | 1196
28-O-2012 | 28 | Outside | Flexible | 10/06/2015 |  |  | 18324 | 9.5 | Clay | OWP | 5 | 40 | 0.619 | 2011 CHIP SEAL ON SFDR |  | 1196
28-O-2012 | 28 | Outside | Flexible | 10/06/2015 |  |  | 18324 | 9.5 | Clay | OWP | 1 | 60 | 0.696 | 2011 CHIP SEAL ON SFDR |  | 1196
28-O-2012 | 28 | Outside | Flexible | 10/06/2015 |  |  | 18324 | 9.5 | Clay | OWP | 2 | 60 | 0.669 | 2011 CHIP SEAL ON SFDR |  | 1196
28-O-2012 | 28 | Outside | Flexible | 10/06/2015 |  |  | 18324 | 9.5 | Clay | OWP | 3 | 60 | 0.655 | 2011 CHIP SEAL ON SFDR |  | 1196
28-O-2012 | 28 | Outside | Flexible | 10/06/2015 |  |  | 18324 | 9.5 | Clay | OWP | 4 | 60 | 0.639 | 2011 CHIP SEAL ON SFDR |  | 1196
28-O-2012 | 28 | Outside | Flexible | 10/06/2015 |  |  | 18324 | 9.5 | Clay | OWP | 5 | 60 | 0.624 | 2011 CHIP SEAL ON SFDR |  | 1196
28-O-2012 | 28 | Outside | Flexible | 10/06/2015 |  |  | 18324 | 9.5 | Clay | OWP | 1 | 80 | 0.211 | 2011 CHIP SEAL ON SFDR |  | 1196
28-O-2012 | 28 | Outside | Flexible | 10/06/2015 |  |  | 18324 | 9.5 | Clay | OWP | 2 | 80 | 0.197 | 2011 CHIP SEAL ON SFDR |  | 1196
28-O-2012 | 28 | Outside | Flexible | 10/06/2015 |  |  | 18324 | 9.5 | Clay | OWP | 3 | 80 | 0.172 | 2011 CHIP SEAL ON SFDR |  | 1196
28-O-2012 | 28 | Outside | Flexible | 10/06/2015 |  |  | 18324 | 9.5 | Clay | OWP | 4 | 80 | 0.173 | 2011 CHIP SEAL ON SFDR |  | 1196
28-O-2012 | 28 | Outside | Flexible | 10/06/2015 |  |  | 18324 | 9.5 | Clay | OWP | 5 | 80 | 0.173 | 2011 CHIP SEAL ON SFDR |  | 1196
28-O-2012 | 28 | Outside | Flexible | 10/06/2015 |  |  | 18591 | 9.5 | Clay | OWP | 1 | 0 | 0.705 | 2011 CHIP SEAL ON SFDR |  | 1196
28-O-2012 | 28 | Outside | Flexible | 10/06/2015 |  |  | 18591 | 9.5 | Clay | OWP | 2 | 0 | 0.676 | 2011 CHIP SEAL ON SFDR |  | 1196
28-O-2012 | 28 | Outside | Flexible | 10/06/2015 |  |  | 18591 | 9.5 | Clay | OWP | 3 | 0 | 0.608 | 2011 CHIP SEAL ON SFDR |  | 1196
28-O-2012 | 28 | Outside | Flexible | 10/06/2015 |  |  | 18108 | 9.5 | Clay | OWP | 1 | 0 | 0.741 | 2011 CHIP SEAL ON SFDR |  | 1196
28-O-2012 | 28 | Outside | Flexible | 10/06/2015 |  |  | 18108 | 9.5 | Clay | OWP | 2 | 0 | 0.614 | 2011 CHIP SEAL ON SFDR |  | 1196
28-O-2012 | 28 | Outside | Flexible | 10/06/2015 |  |  | 18108 | 9.5 | Clay | OWP | 3 | 0 | 0.649 | 2011 CHIP SEAL ON SFDR |  | 1196
28-O-2012 | 28 | Outside | Flexible | 10/06/2015 |  |  | 18108 | 9.5 | Clay | OWP | 4 | 0 | 0.58 | 2011 CHIP SEAL ON SFDR |  | 1196
28-O-2012 | 28 | Outside | Flexible | 10/06/2015 |  |  | 18108 | 9.5 | Clay | OWP | 5 | 0 | 0.59 | 2011 CHIP SEAL ON SFDR |  | 1196
28-O-2012 | 28 | Outside | Flexible | 10/06/2015 |  |  | 18108 | 9.5 | Clay | OWP | 1 | 20 | 0.678 | 2011 CHIP SEAL ON SFDR |  | 1196
28-O-2012 | 28 | Outside | Flexible | 10/06/2015 |  |  | 18108 | 9.5 | Clay | OWP | 2 | 20 | 0.659 | 2011 CHIP SEAL ON SFDR |  | 1196
28-O-2012 | 28 | Outside | Flexible | 10/06/2015 |  |  | 18108 | 9.5 | Clay | OWP | 3 | 20 | 0.633 | 2011 CHIP SEAL ON SFDR |  | 1196
28-O-2012 | 28 | Outside | Flexible | 10/06/2015 |  |  | 18108 | 9.5 | Clay | OWP | 4 | 20 | 0.622 | 2011 CHIP SEAL ON SFDR |  | 1196
28-O-2012 | 28 | Outside | Flexible | 10/06/2015 |  |  | 18108 | 9.5 | Clay | OWP | 5 | 20 | 0.609 | 2011 CHIP SEAL ON SFDR |  | 1196
28-O-2012 | 28 | Outside | Flexible | 10/06/2015 |  |  | 18108 | 9.5 | Clay | OWP | 1 | 40 | 0.681 | 2011 CHIP SEAL ON SFDR |  | 1196
28-O-2012 | 28 | Outside | Flexible | 10/06/2015 |  |  | 18108 | 9.5 | Clay | OWP | 2 | 40 | 0.66 | 2011 CHIP SEAL ON SFDR |  | 1196
28-O-2012 | 28 | Outside | Flexible | 10/06/2015 |  |  | 18108 | 9.5 | Clay | OWP | 3 | 40 | 0.639 | 2011 CHIP SEAL ON SFDR |  | 1196
28-O-2012 | 28 | Outside | Flexible | 10/06/2015 |  |  | 18108 | 9.5 | Clay | OWP | 4 | 40 | 0.628 | 2011 CHIP SEAL ON SFDR |  | 1196
28-O-2012 | 28 | Outside | Flexible | 10/06/2015 |  |  | 18108 | 9.5 | Clay | OWP | 5 | 40 | 0.614 | 2011 CHIP SEAL ON SFDR |  | 1196
28-O-2012 | 28 | Outside | Flexible | 10/06/2015 |  |  | 18108 | 9.5 | Clay | OWP | 1 | 60 | 0.69 | 2011 CHIP SEAL ON SFDR |  | 1196
28-O-2012 | 28 | Outside | Flexible | 10/06/2015 |  |  | 18108 | 9.5 | Clay | OWP | 2 | 60 | 0.678 | 2011 CHIP SEAL ON SFDR |  | 1196
28-O-2012 | 28 | Outside | Flexible | 10/06/2015 |  |  | 18108 | 9.5 | Clay | OWP | 3 | 60 | 0.663 | 2011 CHIP SEAL ON SFDR |  | 1196
28-O-2012 | 28 | Outside | Flexible | 10/06/2015 |  |  | 18108 | 9.5 | Clay | OWP | 4 | 60 | 0.646 | 2011 CHIP SEAL ON SFDR |  | 1196
28-O-2012 | 28 | Outside | Flexible | 10/06/2015 |  |  | 18108 | 9.5 | Clay | OWP | 5 | 60 | 0.631 | 2011 CHIP SEAL ON SFDR |  | 1196
28-O-2012 | 28 | Outside | Flexible | 10/06/2015 |  |  | 18108 | 9.5 | Clay | OWP | 1 | 80 | 0.235 | 2011 CHIP SEAL ON SFDR |  | 1196
28-O-2012 | 28 | Outside | Flexible | 10/06/2015 |  |  | 18108 | 9.5 | Clay | OWP | 2 | 80 | 0.248 | 2011 CHIP SEAL ON SFDR |  | 1196
28-O-2012 | 28 | Outside | Flexible | 10/06/2015 |  |  | 18108 | 9.5 | Clay | OWP | 3 | 80 | 0.226 | 2011 CHIP SEAL ON SFDR |  | 1196
28-O-2012 | 28 | Outside | Flexible | 10/06/2015 |  |  | 18108 | 9.5 | Clay | OWP | 4 | 80 | 0.232 | 2011 CHIP SEAL ON SFDR |  | 1196
28-O-2012 | 28 | Outside | Flexible | 10/06/2015 |  |  | 18108 | 9.5 | Clay | OWP | 5 | 80 | 0.213 | 2011 CHIP SEAL ON SFDR |  | 1196
28-O-2012 | 28 | Outside | Flexible | 10/06/2015 |  |  | 18324 | 9.5 | Clay | OWP | 1 | 0 | 0.613 | 2011 CHIP SEAL ON SFDR |  | 1196
28-O-2012 | 28 | Outside | Flexible | 10/06/2015 |  |  | 18324 | 9.5 | Clay | OWP | 2 | 0 | 0.716 | 2011 CHIP SEAL ON SFDR |  | 1196
28-O-2012 | 28 | Outside | Flexible | 10/06/2015 |  |  | 18324 | 9.5 | Clay | OWP | 3 | 0 | 0.633 | 2011 CHIP SEAL ON SFDR |  | 1196
28-O-2012 | 28 | Outside | Flexible | 10/06/2015 |  |  | 18324 | 9.5 | Clay | OWP | 4 | 0 | 0.69 | 2011 CHIP SEAL ON SFDR |  | 1196
28-O-2012 | 28 | Outside | Flexible | 10/06/2015 |  |  | 18324 | 9.5 | Clay | OWP | 5 | 0 | 0.607 | 2011 CHIP SEAL ON SFDR |  | 1196
28-O-2012 | 28 | Outside | Flexible | 10/06/2015 |  |  | 18324 | 9.5 | Clay | OWP | 1 | 20 | 0.697 | 2011 CHIP SEAL ON SFDR |  | 1196
31-I-2004 | 31 | Inside | Flexible | 10/08/2015 | Aggregate |  | 20022 | -9.5 | Clay | OWP | 3 | 60 | 0.481 | 2004 12.5MM HMA MESABI | 240996 | 4075
31-I-2004 | 31 | Inside | Flexible | 10/08/2015 | Aggregate |  | 20022 | -9.5 | Clay | OWP | 4 | 60 | 0.47 | 2004 12.5MM HMA MESABI | 240996 | 4075
31-I-2004 | 31 | Inside | Flexible | 10/08/2015 | Aggregate |  | 20022 | -9.5 | Clay | OWP | 5 | 60 | 0.468 | 2004 12.5MM HMA MESABI | 240996 | 4075
31-I-2004 | 31 | Inside | Flexible | 10/08/2015 | Aggregate |  | 20022 | -9.5 | Clay | OWP | 1 | 80 | 0.197 | 2004 12.5MM HMA MESABI | 240996 | 4075
31-I-2004 | 31 | Inside | Flexible | 10/08/2015 | Aggregate |  | 20022 | -9.5 | Clay | OWP | 2 | 80 | 0.196 | 2004 12.5MM HMA MESABI | 240996 | 4075
31-I-2004 | 31 | Inside | Flexible | 10/08/2015 | Aggregate |  | 20022 | -9.5 | Clay | OWP | 3 | 80 | 0.183 | 2004 12.5MM HMA MESABI | 240996 | 4075
31-I-2004 | 31 | Inside | Flexible | 10/08/2015 | Aggregate |  | 20022 | -9.5 | Clay | OWP | 4 | 80 | 0.198 | 2004 12.5MM HMA MESABI | 240996 | 4075
31-I-2004 | 31 | Inside | Flexible | 10/08/2015 | Aggregate |  | 20022 | -9.5 | Clay | OWP | 5 | 80 | 0.193 | 2004 12.5MM HMA MESABI | 240996 | 4075
31-I-2004 | 31 | Inside | Flexible | 10/08/2015 | Aggregate |  | 20300 | -9.5 | Clay | OWP | 1 | 0 | 0.47 | 2004 12.5MM HMA MESABI | 240996 | 4075
31-I-2004 | 31 | Inside | Flexible | 10/08/2015 | Aggregate |  | 20300 | -9.5 | Clay | OWP | 2 | 0 | 0.432 | 2004 12.5MM HMA MESABI | 240996 | 4075
31-I-2004 | 31 | Inside | Flexible | 10/08/2015 | Aggregate |  | 20300 | -9.5 | Clay | OWP | 3 | 0 | 0.437 | 2004 12.5MM HMA MESABI | 240996 | 4075
31-I-2004 | 31 | Inside | Flexible | 10/08/2015 | Aggregate |  | 20300 | -9.5 | Clay | OWP | 4 | 0 | 0.42 | 2004 12.5MM HMA MESABI | 240996 | 4075
31-I-2004 | 31 | Inside | Flexible | 10/08/2015 | Aggregate |  | 20300 | -9.5 | Clay | OWP | 5 | 0 | 0.407 | 2004 12.5MM HMA MESABI | 240996 | 4075
31-I-2004 | 31 | Inside | Flexible | 10/08/2015 | Aggregate |  | 20300 | -9.5 | Clay | OWP | 1 | 20 | 0.472 | 2004 12.5MM HMA MESABI | 240996 | 4075
31-I-2004 | 31 | Inside | Flexible | 10/08/2015 | Aggregate |  | 20300 | -9.5 | Clay | OWP | 2 | 20 | 0.467 | 2004 12.5MM HMA MESABI | 240996 | 4075
31-I-2004 | 31 | Inside | Flexible | 10/08/2015 | Aggregate |  | 20300 | -9.5 | Clay | OWP | 3 | 20 | 0.454 | 2004 12.5MM HMA MESABI | 240996 | 4075
31-I-2004 | 31 | Inside | Flexible | 10/08/2015 | Aggregate |  | 20300 | -9.5 | Clay | OWP | 4 | 20 | 0.444 | 2004 12.5MM HMA MESABI | 240996 | 4075
31-I-2004 | 31 | Inside | Flexible | 10/08/2015 | Aggregate |  | 20300 | -9.5 | Clay | OWP | 5 | 20 | 0.435 | 2004 12.5MM HMA MESABI | 240996 | 4075
31-I-2004 | 31 | Inside | Flexible | 10/08/2015 | Aggregate |  | 20300 | -9.5 | Clay | OWP | 1 | 40 | 0.474 | 2004 12.5MM HMA MESABI | 240996 | 4075
31-I-2004 | 31 | Inside | Flexible | 10/08/2015 | Aggregate |  | 20300 | -9.5 | Clay | OWP | 2 | 40 | 0.464 | 2004 12.5MM HMA MESABI | 240996 | 4075
31-I-2004 | 31 | Inside | Flexible | 10/08/2015 | Aggregate |  | 20300 | -9.5 | Clay | OWP | 3 | 40 | 0.456 | 2004 12.5MM HMA MESABI | 240996 | 4075
31-I-2004 | 31 | Inside | Flexible | 10/08/2015 | Aggregate |  | 20300 | -9.5 | Clay | OWP | 4 | 40 | 0.444 | 2004 12.5MM HMA MESABI | 240996 | 4075
31-O-2004 | 31 | Outside | Flexible | 10/07/2015 | Aggregate |  | 19822 | 9.5 | Clay | OWP | 3 | 20 | 0.528 | 2004 12.5MM HMA MESABI | 45016 | 4074
31-O-2004 | 31 | Outside | Flexible | 10/07/2015 | Aggregate |  | 19822 | 9.5 | Clay | OWP | 4 | 20 | 0.525 | 2004 12.5MM HMA MESABI | 45016 | 4074
31-O-2004 | 31 | Outside | Flexible | 10/07/2015 | Aggregate |  | 20022 | 9.5 | Clay | OWP | 2 | 20 | 0.594 | 2004 12.5MM HMA MESABI | 45016 | 4074
31-O-2004 | 31 | Outside | Flexible | 10/07/2015 | Aggregate |  | 20022 | 9.5 | Clay | OWP | 3 | 20 | 0.576 | 2004 12.5MM HMA MESABI | 45016 | 4074
31-O-2004 | 31 | Outside | Flexible | 10/07/2015 | Aggregate |  | 20022 | 9.5 | Clay | OWP | 4 | 20 | 0.565 | 2004 12.5MM HMA MESABI | 45016 | 4074
31-O-2004 | 31 | Outside | Flexible | 10/07/2015 | Aggregate |  | 20022 | 9.5 | Clay | OWP | 5 | 20 | 0.553 | 2004 12.5MM HMA MESABI | 45016 | 4074
31-O-2004 | 31 | Outside | Flexible | 10/07/2015 | Aggregate |  | 20022 | 9.5 | Clay | OWP | 1 | 40 | 0.611 | 2004 12.5MM HMA MESABI | 45016 | 4074
31-O-2004 | 31 | Outside | Flexible | 10/07/2015 | Aggregate |  | 20022 | 9.5 | Clay | OWP | 2 | 40 | 0.587 | 2004 12.5MM HMA MESABI | 45016 | 4074
31-O-2004 | 31 | Outside | Flexible | 10/07/2015 | Aggregate |  | 20022 | 9.5 | Clay | OWP | 3 | 40 | 0.57 | 2004 12.5MM HMA MESABI | 45016 | 4074
31-O-2004 | 31 | Outside | Flexible | 10/07/2015 | Aggregate |  | 20022 | 9.5 | Clay | OWP | 4 | 40 | 0.561 | 2004 12.5MM HMA MESABI | 45016 | 4074
31-O-2004 | 31 | Outside | Flexible | 10/07/2015 | Aggregate |  | 20022 | 9.5 | Clay | OWP | 5 | 40 | 0.549 | 2004 12.5MM HMA MESABI | 45016 | 4074
31-I-2004 | 31 | Inside | Flexible | 10/08/2015 | Aggregate |  | 20300 | -9.5 | Clay | OWP | 5 | 40 | 0.439 | 2004 12.5MM HMA MESABI | 240996 | 4075
31-I-2004 | 31 | Inside | Flexible | 10/08/2015 | Aggregate |  | 20300 | -9.5 | Clay | OWP | 1 | 60 | 0.474 | 2004 12.5MM HMA MESABI | 240996 | 4075
31-I-2004 | 31 | Inside | Flexible | 10/08/2015 | Aggregate |  | 20300 | -9.5 | Clay | OWP | 2 | 60 | 0.462 | 2004 12.5MM HMA MESABI | 240996 | 4075
31-I-2004 | 31 | Inside | Flexible | 10/08/2015 | Aggregate |  | 20300 | -9.5 | Clay | OWP | 3 | 60 | 0.452 | 2004 12.5MM HMA MESABI | 240996 | 4075
31-I-2004 | 31 | Inside | Flexible | 10/08/2015 | Aggregate |  | 20300 | -9.5 | Clay | OWP | 4 | 60 | 0.445 | 2004 12.5MM HMA MESABI | 240996 | 4075
31-I-2004 | 31 | Inside | Flexible | 10/08/2015 | Aggregate |  | 20300 | -9.5 | Clay | OWP | 5 | 60 | 0.437 | 2004 12.5MM HMA MESABI | 240996 | 4075
31-I-2004 | 31 | Inside | Flexible | 10/08/2015 | Aggregate |  | 20300 | -9.5 | Clay | OWP | 1 | 80 | 0.19 | 2004 12.5MM HMA MESABI | 240996 | 4075
31-I-2004 | 31 | Inside | Flexible | 10/08/2015 | Aggregate |  | 20300 | -9.5 | Clay | OWP | 2 | 80 | 0.203 | 2004 12.5MM HMA MESABI | 240996 | 4075
31-I-2004 | 31 | Inside | Flexible | 10/08/2015 | Aggregate |  | 20300 | -9.5 | Clay | OWP | 3 | 80 | 0.261 | 2004 12.5MM HMA MESABI | 240996 | 4075
31-I-2004 | 31 | Inside | Flexible | 10/08/2015 | Aggregate |  | 20300 | -9.5 | Clay | OWP | 4 | 80 | 0.207 | 2004 12.5MM HMA MESABI | 240996 | 4075
31-I-2004 | 31 | Inside | Flexible | 10/08/2015 | Aggregate |  | 20300 | -9.5 | Clay | OWP | 5 | 80 | 0.196 | 2004 12.5MM HMA MESABI | 240996 | 4075
31-I-2004 | 31 | Inside | Flexible | 10/08/2015 | Aggregate |  | 19822 | -9.5 | Clay | OWP | 1 | 0 | 0.49 | 2004 12.5MM HMA MESABI | 240996 | 4075
31-I-2004 | 31 | Inside | Flexible | 10/08/2015 | Aggregate |  | 19822 | -9.5 | Clay | OWP | 2 | 0 | 0.453 | 2004 12.5MM HMA MESABI | 240996 | 4075
31-I-2004 | 31 | Inside | Flexible | 10/08/2015 | Aggregate |  | 19822 | -9.5 | Clay | OWP | 3 | 0 | 0.443 | 2004 12.5MM HMA MESABI | 240996 | 4075
31-I-2004 | 31 | Inside | Flexible | 10/08/2015 | Aggregate |  | 19822 | -9.5 | Clay | OWP | 4 | 0 | 0.442 | 2004 12.5MM HMA MESABI | 240996 | 4075
31-I-2004 | 31 | Inside | Flexible | 10/08/2015 | Aggregate |  | 19822 | -9.5 | Clay | OWP | 5 | 0 | 0.442 | 2004 12.5MM HMA MESABI | 240996 | 4075
31-I-2004 | 31 | Inside | Flexible | 10/08/2015 | Aggregate |  | 19822 | -9.5 | Clay | OWP | 1 | 20 | 0.5 | 2004 12.5MM HMA MESABI | 240996 | 4075
31-I-2004 | 31 | Inside | Flexible | 10/08/2015 | Aggregate |  | 19822 | -9.5 | Clay | OWP | 2 | 20 | 0.492 | 2004 12.5MM HMA MESABI | 240996 | 4075
31-I-2004 | 31 | Inside | Flexible | 10/08/2015 | Aggregate |  | 19822 | -9.5 | Clay | OWP | 3 | 20 | 0.473 | 2004 12.5MM HMA MESABI | 240996 | 4075
31-I-2004 | 31 | Inside | Flexible | 10/08/2015 | Aggregate |  | 19822 | -9.5 | Clay | OWP | 4 | 20 | 0.469 | 2004 12.5MM HMA MESABI | 240996 | 4075
31-I-2004 | 31 | Inside | Flexible | 10/08/2015 | Aggregate |  | 19822 | -9.5 | Clay | OWP | 5 | 20 | 0.457 | 2004 12.5MM HMA MESABI | 240996 | 4075
31-I-2004 | 31 | Inside | Flexible | 10/08/2015 | Aggregate |  | 19822 | -9.5 | Clay | OWP | 1 | 40 | 0.504 | 2004 12.5MM HMA MESABI | 240996 | 4075
31-I-2004 | 31 | Inside | Flexible | 10/08/2015 | Aggregate |  | 19822 | -9.5 | Clay | OWP | 2 | 40 | 0.495 | 2004 12.5MM HMA MESABI | 240996 | 4075
31-I-2004 | 31 | Inside | Flexible | 10/08/2015 | Aggregate |  | 19822 | -9.5 | Clay | OWP | 3 | 40 | 0.477 | 2004 12.5MM HMA MESABI | 240996 | 4075
31-I-2004 | 31 | Inside | Flexible | 10/08/2015 | Aggregate |  | 19822 | -9.5 | Clay | OWP | 4 | 40 | 0.473 | 2004 12.5MM HMA MESABI | 240996 | 4075
31-I-2004 | 31 | Inside | Flexible | 10/08/2015 | Aggregate |  | 19822 | -9.5 | Clay | OWP | 5 | 40 | 0.46 | 2004 12.5MM HMA MESABI | 240996 | 4075
31-I-2004 | 31 | Inside | Flexible | 10/08/2015 | Aggregate |  | 19822 | -9.5 | Clay | OWP | 1 | 60 | 0.493 | 2004 12.5MM HMA MESABI | 240996 | 4075
31-I-2004 | 31 | Inside | Flexible | 10/08/2015 | Aggregate |  | 19822 | -9.5 | Clay | OWP | 2 | 60 | 0.479 | 2004 12.5MM HMA MESABI | 240996 | 4075
31-I-2004 | 31 | Inside | Flexible | 10/08/2015 | Aggregate |  | 19822 | -9.5 | Clay | OWP | 3 | 60 | 0.469 | 2004 12.5MM HMA MESABI | 240996 | 4075
31-I-2004 | 31 | Inside | Flexible | 10/08/2015 | Aggregate |  | 19822 | -9.5 | Clay | OWP | 4 | 60 | 0.463 | 2004 12.5MM HMA MESABI | 240996 | 4075
31-I-2004 | 31 | Inside | Flexible | 10/08/2015 | Aggregate |  | 19822 | -9.5 | Clay | OWP | 5 | 60 | 0.451 | 2004 12.5MM HMA MESABI | 240996 | 4075
31-I-2004 | 31 | Inside | Flexible | 10/08/2015 | Aggregate |  | 19822 | -9.5 | Clay | OWP | 1 | 80 | 0.177 | 2004 12.5MM HMA MESABI | 240996 | 4075
31-I-2004 | 31 | Inside | Flexible | 10/08/2015 | Aggregate |  | 19822 | -9.5 | Clay | OWP | 2 | 80 | 0.195 | 2004 12.5MM HMA MESABI | 240996 | 4075
31-I-2004 | 31 | Inside | Flexible | 10/08/2015 | Aggregate |  | 19822 | -9.5 | Clay | OWP | 3 | 80 | 0.068 | 2004 12.5MM HMA MESABI | 240996 | 4075
31-I-2004 | 31 | Inside | Flexible | 10/08/2015 | Aggregate |  | 19822 | -9.5 | Clay | OWP | 4 | 80 | 0.19 | 2004 12.5MM HMA MESABI | 240996 | 4075
31-I-2004 | 31 | Inside | Flexible | 10/08/2015 | Aggregate |  | 19822 | -9.5 | Clay | OWP | 5 | 80 | 0.174 | 2004 12.5MM HMA MESABI | 240996 | 4075
31-I-2004 | 31 | Inside | Flexible | 10/08/2015 | Aggregate |  | 20022 | -9.5 | Clay | OWP | 1 | 0 | 0.502 | 2004 12.5MM HMA MESABI | 240996 | 4075
31-I-2004 | 31 | Inside | Flexible | 10/08/2015 | Aggregate |  | 20022 | -9.5 | Clay | OWP | 2 | 0 | 0.493 | 2004 12.5MM HMA MESABI | 240996 | 4075
31-I-2004 | 31 | Inside | Flexible | 10/08/2015 | Aggregate |  | 20022 | -9.5 | Clay | OWP | 3 | 0 | 0.478 | 2004 12.5MM HMA MESABI | 240996 | 4075
31-I-2004 | 31 | Inside | Flexible | 10/08/2015 | Aggregate |  | 20022 | -9.5 | Clay | OWP | 4 | 0 | 0.452 | 2004 12.5MM HMA MESABI | 240996 | 4075
31-I-2004 | 31 | Inside | Flexible | 10/08/2015 | Aggregate |  | 20022 | -9.5 | Clay | OWP | 5 | 0 | 0.429 | 2004 12.5MM HMA MESABI | 240996 | 4075
31-I-2004 | 31 | Inside | Flexible | 10/08/2015 | Aggregate |  | 20022 | -9.5 | Clay | OWP | 1 | 20 | 0.517 | 2004 12.5MM HMA MESABI | 240996 | 4075
31-I-2004 | 31 | Inside | Flexible | 10/08/2015 | Aggregate |  | 20022 | -9.5 | Clay | OWP | 2 | 20 | 0.503 | 2004 12.5MM HMA MESABI | 240996 | 4075
31-I-2004 | 31 | Inside | Flexible | 10/08/2015 | Aggregate |  | 20022 | -9.5 | Clay | OWP | 3 | 20 | 0.492 | 2004 12.5MM HMA MESABI | 240996 | 4075
31-I-2004 | 31 | Inside | Flexible | 10/08/2015 | Aggregate |  | 20022 | -9.5 | Clay | OWP | 4 | 20 | 0.481 | 2004 12.5MM HMA MESABI | 240996 | 4075
31-I-2004 | 31 | Inside | Flexible | 10/08/2015 | Aggregate |  | 20022 | -9.5 | Clay | OWP | 5 | 20 | 0.477 | 2004 12.5MM HMA MESABI | 240996 | 4075
31-I-2004 | 31 | Inside | Flexible | 10/08/2015 | Aggregate |  | 20022 | -9.5 | Clay | OWP | 1 | 40 | 0.509 | 2004 12.5MM HMA MESABI | 240996 | 4075
31-I-2004 | 31 | Inside | Flexible | 10/08/2015 | Aggregate |  | 20022 | -9.5 | Clay | OWP | 2 | 40 | 0.497 | 2004 12.5MM HMA MESABI | 240996 | 4075
31-I-2004 | 31 | Inside | Flexible | 10/08/2015 | Aggregate |  | 20022 | -9.5 | Clay | OWP | 3 | 40 | 0.488 | 2004 12.5MM HMA MESABI | 240996 | 4075
31-I-2004 | 31 | Inside | Flexible | 10/08/2015 | Aggregate |  | 20022 | -9.5 | Clay | OWP | 4 | 40 | 0.48 | 2004 12.5MM HMA MESABI | 240996 | 4075
31-I-2004 | 31 | Inside | Flexible | 10/08/2015 | Aggregate |  | 20022 | -9.5 | Clay | OWP | 5 | 40 | 0.471 | 2004 12.5MM HMA MESABI | 240996 | 4075
31-I-2004 | 31 | Inside | Flexible | 10/08/2015 | Aggregate |  | 20022 | -9.5 | Clay | OWP | 1 | 60 | 0.507 | 2004 12.5MM HMA MESABI | 240996 | 4075
31-I-2004 | 31 | Inside | Flexible | 10/08/2015 | Aggregate |  | 20022 | -9.5 | Clay | OWP | 2 | 60 | 0.485 | 2004 12.5MM HMA MESABI | 240996 | 4075
31-O-2004 | 31 | Outside | Flexible | 10/07/2015 | Aggregate |  | 19822 | 9.5 | Clay | OWP | 5 | 20 | 0.516 | 2004 12.5MM HMA MESABI | 45016 | 4074
31-O-2004 | 31 | Outside | Flexible | 10/07/2015 | Aggregate |  | 19822 | 9.5 | Clay | OWP | 1 | 40 | 0.58 | 2004 12.5MM HMA MESABI | 45016 | 4074
31-O-2004 | 31 | Outside | Flexible | 10/07/2015 | Aggregate |  | 19822 | 9.5 | Clay | OWP | 2 | 40 | 0.554 | 2004 12.5MM HMA MESABI | 45016 | 4074
31-O-2004 | 31 | Outside | Flexible | 10/07/2015 | Aggregate |  | 19822 | 9.5 | Clay | OWP | 3 | 40 | 0.542 | 2004 12.5MM HMA MESABI | 45016 | 4074
31-O-2004 | 31 | Outside | Flexible | 10/07/2015 | Aggregate |  | 19822 | 9.5 | Clay | OWP | 4 | 40 | 0.528 | 2004 12.5MM HMA MESABI | 45016 | 4074
31-O-2004 | 31 | Outside | Flexible | 10/07/2015 | Aggregate |  | 19822 | 9.5 | Clay | OWP | 5 | 40 | 0.521 | 2004 12.5MM HMA MESABI | 45016 | 4074
31-O-2004 | 31 | Outside | Flexible | 10/07/2015 | Aggregate |  | 19822 | 9.5 | Clay | OWP | 1 | 60 | 0.568 | 2004 12.5MM HMA MESABI | 45016 | 4074
31-O-2004 | 31 | Outside | Flexible | 10/07/2015 | Aggregate |  | 19822 | 9.5 | Clay | OWP | 2 | 60 | 0.548 | 2004 12.5MM HMA MESABI | 45016 | 4074
31-O-2004 | 31 | Outside | Flexible | 10/07/2015 | Aggregate |  | 19822 | 9.5 | Clay | OWP | 3 | 60 | 0.532 | 2004 12.5MM HMA MESABI | 45016 | 4074
31-O-2004 | 31 | Outside | Flexible | 10/07/2015 | Aggregate |  | 19822 | 9.5 | Clay | OWP | 4 | 60 | 0.521 | 2004 12.5MM HMA MESABI | 45016 | 4074
31-O-2004 | 31 | Outside | Flexible | 10/07/2015 | Aggregate |  | 19822 | 9.5 | Clay | OWP | 5 | 60 | 0.512 | 2004 12.5MM HMA MESABI | 45016 | 4074
31-O-2004 | 31 | Outside | Flexible | 10/07/2015 | Aggregate |  | 19822 | 9.5 | Clay | OWP | 1 | 80 | 0.183 | 2004 12.5MM HMA MESABI | 45016 | 4074
31-O-2004 | 31 | Outside | Flexible | 10/07/2015 | Aggregate |  | 19822 | 9.5 | Clay | OWP | 2 | 80 | 0.185 | 2004 12.5MM HMA MESABI | 45016 | 4074
31-O-2004 | 31 | Outside | Flexible | 10/07/2015 | Aggregate |  | 19822 | 9.5 | Clay | OWP | 3 | 80 | 0.181 | 2004 12.5MM HMA MESABI | 45016 | 4074
31-O-2004 | 31 | Outside | Flexible | 10/07/2015 | Aggregate |  | 19822 | 9.5 | Clay | OWP | 4 | 80 | 0.181 | 2004 12.5MM HMA MESABI | 45016 | 4074
31-O-2004 | 31 | Outside | Flexible | 10/07/2015 | Aggregate |  | 19822 | 9.5 | Clay | OWP | 5 | 80 | 0.16 | 2004 12.5MM HMA MESABI | 45016 | 4074
31-O-2004 | 31 | Outside | Flexible | 10/07/2015 | Aggregate |  | 20022 | 9.5 | Clay | OWP | 1 | 0 | 0.62 | 2004 12.5MM HMA MESABI | 45016 | 4074
31-O-2004 | 31 | Outside | Flexible | 10/07/2015 | Aggregate |  | 20022 | 9.5 | Clay | OWP | 2 | 0 | 0.584 | 2004 12.5MM HMA MESABI | 45016 | 4074
31-O-2004 | 31 | Outside | Flexible | 10/07/2015 | Aggregate |  | 20022 | 9.5 | Clay | OWP | 3 | 0 | 0.565 | 2004 12.5MM HMA MESABI | 45016 | 4074
31-O-2004 | 31 | Outside | Flexible | 10/07/2015 | Aggregate |  | 20022 | 9.5 | Clay | OWP | 4 | 0 | 0.553 | 2004 12.5MM HMA MESABI | 45016 | 4074
31-O-2004 | 31 | Outside | Flexible | 10/07/2015 | Aggregate |  | 20022 | 9.5 | Clay | OWP | 5 | 0 | 0.563 | 2004 12.5MM HMA MESABI | 45016 | 4074
31-O-2004 | 31 | Outside | Flexible | 10/07/2015 | Aggregate |  | 20022 | 9.5 | Clay | OWP | 1 | 20 | 0.613 | 2004 12.5MM HMA MESABI | 45016 | 4074
31-O-2004 | 31 | Outside | Flexible | 10/07/2015 | Aggregate |  | 20022 | 9.5 | Clay | OWP | 1 | 60 | 0.598 | 2004 12.5MM HMA MESABI | 45016 | 4074
31-O-2004 | 31 | Outside | Flexible | 10/07/2015 | Aggregate |  | 20022 | 9.5 | Clay | OWP | 2 | 60 | 0.579 | 2004 12.5MM HMA MESABI | 45016 | 4074
31-O-2004 | 31 | Outside | Flexible | 10/07/2015 | Aggregate |  | 20022 | 9.5 | Clay | OWP | 3 | 60 | 0.559 | 2004 12.5MM HMA MESABI | 45016 | 4074
31-O-2004 | 31 | Outside | Flexible | 10/07/2015 | Aggregate |  | 20022 | 9.5 | Clay | OWP | 4 | 60 | 0.553 | 2004 12.5MM HMA MESABI | 45016 | 4074
31-O-2004 | 31 | Outside | Flexible | 10/07/2015 | Aggregate |  | 20022 | 9.5 | Clay | OWP | 5 | 60 | 0.545 | 2004 12.5MM HMA MESABI | 45016 | 4074
31-O-2004 | 31 | Outside | Flexible | 10/07/2015 | Aggregate |  | 20022 | 9.5 | Clay | OWP | 1 | 80 | 0.194 | 2004 12.5MM HMA MESABI | 45016 | 4074
31-O-2004 | 31 | Outside | Flexible | 10/07/2015 | Aggregate |  | 20022 | 9.5 | Clay | OWP | 2 | 80 | 0.168 | 2004 12.5MM HMA MESABI | 45016 | 4074
31-O-2004 | 31 | Outside | Flexible | 10/07/2015 | Aggregate |  | 20022 | 9.5 | Clay | OWP | 3 | 80 | 0.175 | 2004 12.5MM HMA MESABI | 45016 | 4074
31-O-2004 | 31 | Outside | Flexible | 10/07/2015 | Aggregate |  | 20022 | 9.5 | Clay | OWP | 4 | 80 | 0.163 | 2004 12.5MM HMA MESABI | 45016 | 4074
31-O-2004 | 31 | Outside | Flexible | 10/07/2015 | Aggregate |  | 20022 | 9.5 | Clay | OWP | 5 | 80 | 0.177 | 2004 12.5MM HMA MESABI | 45016 | 4074
31-O-2004 | 31 | Outside | Flexible | 10/07/2015 | Aggregate |  | 20300 | 9.5 | Clay | OWP | 1 | 0 | 0.535 | 2004 12.5MM HMA MESABI | 45016 | 4074
31-O-2004 | 31 | Outside | Flexible | 10/07/2015 | Aggregate |  | 20300 | 9.5 | Clay | OWP | 2 | 0 | 0.508 | 2004 12.5MM HMA MESABI | 45016 | 4074
31-O-2004 | 31 | Outside | Flexible | 10/07/2015 | Aggregate |  | 20300 | 9.5 | Clay | OWP | 3 | 0 | 0.481 | 2004 12.5MM HMA MESABI | 45016 | 4074
31-O-2004 | 31 | Outside | Flexible | 10/07/2015 | Aggregate |  | 20300 | 9.5 | Clay | OWP | 4 | 0 | 0.499 | 2004 12.5MM HMA MESABI | 45016 | 4074
31-O-2004 | 31 | Outside | Flexible | 10/07/2015 | Aggregate |  | 20300 | 9.5 | Clay | OWP | 5 | 0 | 0.458 | 2004 12.5MM HMA MESABI | 45016 | 4074
31-O-2004 | 31 | Outside | Flexible | 10/07/2015 | Aggregate |  | 20300 | 9.5 | Clay | OWP | 1 | 20 | 0.519 | 2004 12.5MM HMA MESABI | 45016 | 4074
31-O-2004 | 31 | Outside | Flexible | 10/07/2015 | Aggregate |  | 20300 | 9.5 | Clay | OWP | 2 | 20 | 0.505 | 2004 12.5MM HMA MESABI | 45016 | 4074
31-O-2004 | 31 | Outside | Flexible | 10/07/2015 | Aggregate |  | 20300 | 9.5 | Clay | OWP | 3 | 20 | 0.496 | 2004 12.5MM HMA MESABI | 45016 | 4074
31-O-2004 | 31 | Outside | Flexible | 10/07/2015 | Aggregate |  | 20300 | 9.5 | Clay | OWP | 4 | 20 | 0.486 | 2004 12.5MM HMA MESABI | 45016 | 4074
31-O-2004 | 31 | Outside | Flexible | 10/07/2015 | Aggregate |  | 20300 | 9.5 | Clay | OWP | 5 | 20 | 0.478 | 2004 12.5MM HMA MESABI | 45016 | 4074
31-O-2004 | 31 | Outside | Flexible | 10/07/2015 | Aggregate |  | 20300 | 9.5 | Clay | OWP | 1 | 40 | 0.528 | 2004 12.5MM HMA MESABI | 45016 | 4074
31-O-2004 | 31 | Outside | Flexible | 10/07/2015 | Aggregate |  | 20300 | 9.5 | Clay | OWP | 2 | 40 | 0.511 | 2004 12.5MM HMA MESABI | 45016 | 4074
31-O-2004 | 31 | Outside | Flexible | 10/07/2015 | Aggregate |  | 20300 | 9.5 | Clay | OWP | 3 | 40 | 0.501 | 2004 12.5MM HMA MESABI | 45016 | 4074
31-O-2004 | 31 | Outside | Flexible | 10/07/2015 | Aggregate |  | 20300 | 9.5 | Clay | OWP | 4 | 40 | 0.491 | 2004 12.5MM HMA MESABI | 45016 | 4074
31-O-2004 | 31 | Outside | Flexible | 10/07/2015 | Aggregate |  | 20300 | 9.5 | Clay | OWP | 5 | 40 | 0.49 | 2004 12.5MM HMA MESABI | 45016 | 4074
31-O-2004 | 31 | Outside | Flexible | 10/07/2015 | Aggregate |  | 20300 | 9.5 | Clay | OWP | 1 | 60 | 0.524 | 2004 12.5MM HMA MESABI | 45016 | 4074
31-O-2004 | 31 | Outside | Flexible | 10/07/2015 | Aggregate |  | 20300 | 9.5 | Clay | OWP | 2 | 60 | 0.505 | 2004 12.5MM HMA MESABI | 45016 | 4074
31-O-2004 | 31 | Outside | Flexible | 10/07/2015 | Aggregate |  | 20300 | 9.5 | Clay | OWP | 3 | 60 | 0.494 | 2004 12.5MM HMA MESABI | 45016 | 4074
31-O-2004 | 31 | Outside | Flexible | 10/07/2015 | Aggregate |  | 20300 | 9.5 | Clay | OWP | 4 | 60 | 0.483 | 2004 12.5MM HMA MESABI | 45016 | 4074
31-O-2004 | 31 | Outside | Flexible | 10/07/2015 | Aggregate |  | 20300 | 9.5 | Clay | OWP | 5 | 60 | 0.478 | 2004 12.5MM HMA MESABI | 45016 | 4074
31-O-2004 | 31 | Outside | Flexible | 10/07/2015 | Aggregate |  | 20300 | 9.5 | Clay | OWP | 1 | 80 | 0.188 | 2004 12.5MM HMA MESABI | 45016 | 4074
31-O-2004 | 31 | Outside | Flexible | 10/07/2015 | Aggregate |  | 20300 | 9.5 | Clay | OWP | 2 | 80 | 0.155 | 2004 12.5MM HMA MESABI | 45016 | 4074
31-O-2004 | 31 | Outside | Flexible | 10/07/2015 | Aggregate |  | 20300 | 9.5 | Clay | OWP | 3 | 80 | 0.17 | 2004 12.5MM HMA MESABI | 45016 | 4074
31-O-2004 | 31 | Outside | Flexible | 10/07/2015 | Aggregate |  | 20300 | 9.5 | Clay | OWP | 4 | 80 | 0.149 | 2004 12.5MM HMA MESABI | 45016 | 4074
31-O-2004 | 31 | Outside | Flexible | 10/07/2015 | Aggregate |  | 20300 | 9.5 | Clay | OWP | 5 | 80 | 0.176 | 2004 12.5MM HMA MESABI | 45016 | 4074
31-O-2004 | 31 | Outside | Flexible | 10/07/2015 | Aggregate |  | 19822 | 9.5 | Clay | OWP | 1 | 0 | 0.593 | 2004 12.5MM HMA MESABI | 45016 | 4074
31-O-2004 | 31 | Outside | Flexible | 10/07/2015 | Aggregate |  | 19822 | 9.5 | Clay | OWP | 2 | 0 | 0.568 | 2004 12.5MM HMA MESABI | 45016 | 4074
31-O-2004 | 31 | Outside | Flexible | 10/07/2015 | Aggregate |  | 19822 | 9.5 | Clay | OWP | 3 | 0 | 0.522 | 2004 12.5MM HMA MESABI | 45016 | 4074
31-O-2004 | 31 | Outside | Flexible | 10/07/2015 | Aggregate |  | 19822 | 9.5 | Clay | OWP | 4 | 0 | 0.534 | 2004 12.5MM HMA MESABI | 45016 | 4074
31-O-2004 | 31 | Outside | Flexible | 10/07/2015 | Aggregate |  | 19822 | 9.5 | Clay | OWP | 5 | 0 | 0.525 | 2004 12.5MM HMA MESABI | 45016 | 4074
31-O-2004 | 31 | Outside | Flexible | 10/07/2015 | Aggregate |  | 19822 | 9.5 | Clay | OWP | 1 | 20 | 0.58 | 2004 12.5MM HMA MESABI | 45016 | 4074
31-O-2004 | 31 | Outside | Flexible | 10/07/2015 | Aggregate |  | 19822 | 9.5 | Clay | OWP | 2 | 20 | 0.549 | 2004 12.5MM HMA MESABI | 45016 | 4074
33-I-2007 | 33 | Inside | Flexible | 07/22/2015 | Aggregate |  | 6389 | 9.5 | Clay | OWP | 1 | 80 | 0.251 | 2007 HMA 12.5MM HMA | 175517 | 2928
33-I-2007 | 33 | Inside | Flexible | 07/22/2015 | Aggregate |  | 6389 | 9.5 | Clay | OWP | 2 | 80 | 0.222 | 2007 HMA 12.5MM HMA | 175517 | 2928
33-I-2007 | 33 | Inside | Flexible | 07/22/2015 | Aggregate |  | 6389 | 9.5 | Clay | OWP | 3 | 80 | 0.239 | 2007 HMA 12.5MM HMA | 175517 | 2928
33-I-2007 | 33 | Inside | Flexible | 07/22/2015 | Aggregate |  | 6389 | 9.5 | Clay | OWP | 4 | 80 | 0.233 | 2007 HMA 12.5MM HMA | 175517 | 2928
33-I-2007 | 33 | Inside | Flexible | 07/22/2015 | Aggregate |  | 6389 | 9.5 | Clay | OWP | 5 | 80 | 0.22 | 2007 HMA 12.5MM HMA | 175517 | 2928
33-I-2007 | 33 | Inside | Flexible | 07/22/2015 | Aggregate |  | 6552 | 9.5 | Clay | OWP | 1 | 0 | 0.512 | 2007 HMA 12.5MM HMA | 175517 | 2928
33-I-2007 | 33 | Inside | Flexible | 07/22/2015 | Aggregate |  | 6552 | 9.5 | Clay | OWP | 2 | 0 | 0.489 | 2007 HMA 12.5MM HMA | 175517 | 2928
33-I-2007 | 33 | Inside | Flexible | 07/22/2015 | Aggregate |  | 6552 | 9.5 | Clay | OWP | 3 | 0 | 0.475 | 2007 HMA 12.5MM HMA | 175517 | 2928
33-I-2007 | 33 | Inside | Flexible | 07/22/2015 | Aggregate |  | 6552 | 9.5 | Clay | OWP | 4 | 0 | 0.475 | 2007 HMA 12.5MM HMA | 175517 | 2928
33-I-2007 | 33 | Inside | Flexible | 07/22/2015 | Aggregate |  | 6865 | 9.5 | Clay | OWP | 2 | 0 | 0.499 | 2007 HMA 12.5MM HMA | 175517 | 2928
33-I-2007 | 33 | Inside | Flexible | 07/22/2015 | Aggregate |  | 6865 | 9.5 | Clay | OWP | 3 | 0 | 0.501 | 2007 HMA 12.5MM HMA | 175517 | 2928
33-I-2007 | 33 | Inside | Flexible | 07/22/2015 | Aggregate |  | 6865 | 9.5 | Clay | OWP | 4 | 0 | 0.483 | 2007 HMA 12.5MM HMA | 175517 | 2928
33-I-2007 | 33 | Inside | Flexible | 07/22/2015 | Aggregate |  | 6865 | 9.5 | Clay | OWP | 5 | 0 | 0.467 | 2007 HMA 12.5MM HMA | 175517 | 2928
33-I-2007 | 33 | Inside | Flexible | 07/22/2015 | Aggregate |  | 6865 | 9.5 | Clay | OWP | 1 | 20 | 0.542 | 2007 HMA 12.5MM HMA | 175517 | 2928
33-I-2007 | 33 | Inside | Flexible | 07/22/2015 | Aggregate |  | 6865 | 9.5 | Clay | OWP | 2 | 20 | 0.527 | 2007 HMA 12.5MM HMA | 175517 | 2928
33-I-2007 | 33 | Inside | Flexible | 07/22/2015 | Aggregate |  | 6865 | 9.5 | Clay | OWP | 3 | 20 | 0.515 | 2007 HMA 12.5MM HMA | 175517 | 2928
33-I-2007 | 33 | Inside | Flexible | 07/22/2015 | Aggregate |  | 6865 | 9.5 | Clay | OWP | 4 | 20 | 0.508 | 2007 HMA 12.5MM HMA | 175517 | 2928
33-I-2007 | 33 | Inside | Flexible | 07/22/2015 | Aggregate |  | 6865 | 9.5 | Clay | OWP | 5 | 20 | 0.499 | 2007 HMA 12.5MM HMA | 175517 | 2928
33-I-2007 | 33 | Inside | Flexible | 07/22/2015 | Aggregate |  | 6865 | 9.5 | Clay | OWP | 1 | 40 | 0.546 | 2007 HMA 12.5MM HMA | 175517 | 2928
33-I-2007 | 33 | Inside | Flexible | 07/22/2015 | Aggregate |  | 6865 | 9.5 | Clay | OWP | 2 | 40 | 0.532 | 2007 HMA 12.5MM HMA | 175517 | 2928
33-I-2007 | 33 | Inside | Flexible | 07/22/2015 | Aggregate |  | 6865 | 9.5 | Clay | OWP | 3 | 40 | 0.522 | 2007 HMA 12.5MM HMA | 175517 | 2928
33-I-2007 | 33 | Inside | Flexible | 07/22/2015 | Aggregate |  | 6865 | 9.5 | Clay | OWP | 4 | 40 | 0.513 | 2007 HMA 12.5MM HMA | 175517 | 2928
33-O-2007 | 33 | Outside | Flexible | 07/21/2015 | Aggregate |  | 6389 | -9.5 | Clay | OWP | 5 | 60 | 0.522 | 2007 HMA 12.5MM HMA |  | 2927
33-O-2007 | 33 | Outside | Flexible | 07/21/2015 | Aggregate |  | 6389 | -9.5 | Clay | OWP | 1 | 80 | 0 | 2007 HMA 12.5MM HMA |  | 2927
33-O-2007 | 33 | Outside | Flexible | 07/21/2015 | Aggregate |  | 6389 | -9.5 | Clay | OWP | 2 | 80 | 0.206 | 2007 HMA 12.5MM HMA |  | 2927
33-O-2007 | 33 | Outside | Flexible | 07/21/2015 | Aggregate |  | 6389 | -9.5 | Clay | OWP | 3 | 80 | 0.238 | 2007 HMA 12.5MM HMA |  | 2927
33-O-2007 | 33 | Outside | Flexible | 07/21/2015 | Aggregate |  | 6389 | -9.5 | Clay | OWP | 4 | 80 | 0.236 | 2007 HMA 12.5MM HMA |  | 2927
33-O-2007 | 33 | Outside | Flexible | 07/21/2015 | Aggregate |  | 6389 | -9.5 | Clay | OWP | 5 | 80 | 0.117 | 2007 HMA 12.5MM HMA |  | 2927
33-O-2007 | 33 | Outside | Flexible | 07/21/2015 | Aggregate |  | 6865 | -9.5 | Clay | OWP | 1 | 0 | 0.53 | 2007 HMA 12.5MM HMA |  | 2927
33-O-2007 | 33 | Outside | Flexible | 07/21/2015 | Aggregate |  | 6865 | -9.5 | Clay | OWP | 2 | 0 | 0.523 | 2007 HMA 12.5MM HMA |  | 2927
33-O-2007 | 33 | Outside | Flexible | 07/21/2015 | Aggregate |  | 6865 | -9.5 | Clay | OWP | 3 | 0 | 0.504 | 2007 HMA 12.5MM HMA |  | 2927
33-O-2007 | 33 | Outside | Flexible | 07/21/2015 | Aggregate |  | 6865 | -9.5 | Clay | OWP | 4 | 0 | 0.476 | 2007 HMA 12.5MM HMA |  | 2927
33-O-2007 | 33 | Outside | Flexible | 07/21/2015 | Aggregate |  | 6865 | -9.5 | Clay | OWP | 5 | 0 | 0.494 | 2007 HMA 12.5MM HMA |  | 2927
33-I-2007 | 33 | Inside | Flexible | 07/22/2015 | Aggregate |  | 6865 | 9.5 | Clay | OWP | 5 | 40 | 0.508 | 2007 HMA 12.5MM HMA | 175517 | 2928
33-I-2007 | 33 | Inside | Flexible | 07/22/2015 | Aggregate |  | 6865 | 9.5 | Clay | OWP | 1 | 60 | 0.524 | 2007 HMA 12.5MM HMA | 175517 | 2928
33-I-2007 | 33 | Inside | Flexible | 07/22/2015 | Aggregate |  | 6865 | 9.5 | Clay | OWP | 2 | 60 | 0.51 | 2007 HMA 12.5MM HMA | 175517 | 2928
33-I-2007 | 33 | Inside | Flexible | 07/22/2015 | Aggregate |  | 6865 | 9.5 | Clay | OWP | 3 | 60 | 0.501 | 2007 HMA 12.5MM HMA | 175517 | 2928
33-I-2007 | 33 | Inside | Flexible | 07/22/2015 | Aggregate |  | 6865 | 9.5 | Clay | OWP | 4 | 60 | 0.495 | 2007 HMA 12.5MM HMA | 175517 | 2928
33-I-2007 | 33 | Inside | Flexible | 07/22/2015 | Aggregate |  | 6865 | 9.5 | Clay | OWP | 5 | 60 | 0.488 | 2007 HMA 12.5MM HMA | 175517 | 2928
33-I-2007 | 33 | Inside | Flexible | 07/22/2015 | Aggregate |  | 6865 | 9.5 | Clay | OWP | 1 | 80 | 0.228 | 2007 HMA 12.5MM HMA | 175517 | 2928
33-I-2007 | 33 | Inside | Flexible | 07/22/2015 | Aggregate |  | 6865 | 9.5 | Clay | OWP | 2 | 80 | 0.212 | 2007 HMA 12.5MM HMA | 175517 | 2928
33-I-2007 | 33 | Inside | Flexible | 07/22/2015 | Aggregate |  | 6865 | 9.5 | Clay | OWP | 3 | 80 | 0.217 | 2007 HMA 12.5MM HMA | 175517 | 2928
33-I-2007 | 33 | Inside | Flexible | 07/22/2015 | Aggregate |  | 6865 | 9.5 | Clay | OWP | 4 | 80 | 0.22 | 2007 HMA 12.5MM HMA | 175517 | 2928
33-I-2007 | 33 | Inside | Flexible | 07/22/2015 | Aggregate |  | 6865 | 9.5 | Clay | OWP | 5 | 80 | 0.213 | 2007 HMA 12.5MM HMA | 175517 | 2928
33-I-2007 | 33 | Inside | Flexible | 07/22/2015 | Aggregate |  | 6552 | 9.5 | Clay | OWP | 5 | 0 | 0.444 | 2007 HMA 12.5MM HMA | 175517 | 2928
33-I-2007 | 33 | Inside | Flexible | 07/22/2015 | Aggregate |  | 6552 | 9.5 | Clay | OWP | 1 | 20 | 0.536 | 2007 HMA 12.5MM HMA | 175517 | 2928
33-I-2007 | 33 | Inside | Flexible | 07/22/2015 | Aggregate |  | 6552 | 9.5 | Clay | OWP | 2 | 20 | 0.523 | 2007 HMA 12.5MM HMA | 175517 | 2928
33-I-2007 | 33 | Inside | Flexible | 07/22/2015 | Aggregate |  | 6552 | 9.5 | Clay | OWP | 3 | 20 | 0.506 | 2007 HMA 12.5MM HMA | 175517 | 2928
33-I-2007 | 33 | Inside | Flexible | 07/22/2015 | Aggregate |  | 6552 | 9.5 | Clay | OWP | 4 | 20 | 0.499 | 2007 HMA 12.5MM HMA | 175517 | 2928
33-I-2007 | 33 | Inside | Flexible | 07/22/2015 | Aggregate |  | 6552 | 9.5 | Clay | OWP | 5 | 20 | 0.49 | 2007 HMA 12.5MM HMA | 175517 | 2928
33-I-2007 | 33 | Inside | Flexible | 07/22/2015 | Aggregate |  | 6552 | 9.5 | Clay | OWP | 1 | 40 | 0.55 | 2007 HMA 12.5MM HMA | 175517 | 2928
33-I-2007 | 33 | Inside | Flexible | 07/22/2015 | Aggregate |  | 6552 | 9.5 | Clay | OWP | 2 | 40 | 0.536 | 2007 HMA 12.5MM HMA | 175517 | 2928
33-I-2007 | 33 | Inside | Flexible | 07/22/2015 | Aggregate |  | 6552 | 9.5 | Clay | OWP | 3 | 40 | 0.52 | 2007 HMA 12.5MM HMA | 175517 | 2928
33-I-2007 | 33 | Inside | Flexible | 07/22/2015 | Aggregate |  | 6552 | 9.5 | Clay | OWP | 4 | 40 | 0.513 | 2007 HMA 12.5MM HMA | 175517 | 2928
33-I-2007 | 33 | Inside | Flexible | 07/22/2015 | Aggregate |  | 6552 | 9.5 | Clay | OWP | 5 | 40 | 0.506 | 2007 HMA 12.5MM HMA | 175517 | 2928
33-I-2007 | 33 | Inside | Flexible | 07/22/2015 | Aggregate |  | 6552 | 9.5 | Clay | OWP | 1 | 60 | 0.544 | 2007 HMA 12.5MM HMA | 175517 | 2928
33-I-2007 | 33 | Inside | Flexible | 07/22/2015 | Aggregate |  | 6552 | 9.5 | Clay | OWP | 2 | 60 | 0.536 | 2007 HMA 12.5MM HMA | 175517 | 2928
33-I-2007 | 33 | Inside | Flexible | 07/22/2015 | Aggregate |  | 6552 | 9.5 | Clay | OWP | 3 | 60 | 0.52 | 2007 HMA 12.5MM HMA | 175517 | 2928
33-I-2007 | 33 | Inside | Flexible | 07/22/2015 | Aggregate |  | 6552 | 9.5 | Clay | OWP | 4 | 60 | 0.51 | 2007 HMA 12.5MM HMA | 175517 | 2928
33-I-2007 | 33 | Inside | Flexible | 07/22/2015 | Aggregate |  | 6552 | 9.5 | Clay | OWP | 5 | 60 | 0.505 | 2007 HMA 12.5MM HMA | 175517 | 2928
33-I-2007 | 33 | Inside | Flexible | 07/22/2015 | Aggregate |  | 6552 | 9.5 | Clay | OWP | 1 | 80 | 0.262 | 2007 HMA 12.5MM HMA | 175517 | 2928
33-I-2007 | 33 | Inside | Flexible | 07/22/2015 | Aggregate |  | 6552 | 9.5 | Clay | OWP | 2 | 80 | 0.234 | 2007 HMA 12.5MM HMA | 175517 | 2928
33-I-2007 | 33 | Inside | Flexible | 07/22/2015 | Aggregate |  | 6552 | 9.5 | Clay | OWP | 3 | 80 | 0.23 | 2007 HMA 12.5MM HMA | 175517 | 2928
33-I-2007 | 33 | Inside | Flexible | 07/22/2015 | Aggregate |  | 6552 | 9.5 | Clay | OWP | 4 | 80 | 0.228 | 2007 HMA 12.5MM HMA | 175517 | 2928
33-I-2007 | 33 | Inside | Flexible | 07/22/2015 | Aggregate |  | 6552 | 9.5 | Clay | OWP | 5 | 80 | 0.229 | 2007 HMA 12.5MM HMA | 175517 | 2928
33-I-2007 | 33 | Inside | Flexible | 07/22/2015 | Aggregate |  | 6865 | 9.5 | Clay | OWP | 1 | 0 | 0.522 | 2007 HMA 12.5MM HMA | 175517 | 2928
33-I-2007 | 33 | Inside | Flexible | 07/22/2015 | Aggregate |  | 6389 | 9.5 | Clay | OWP | 1 | 0 | 0.517 | 2007 HMA 12.5MM HMA | 175517 | 2928
33-I-2007 | 33 | Inside | Flexible | 07/22/2015 | Aggregate |  | 6389 | 9.5 | Clay | OWP | 2 | 0 | 0.52 | 2007 HMA 12.5MM HMA | 175517 | 2928
33-I-2007 | 33 | Inside | Flexible | 07/22/2015 | Aggregate |  | 6389 | 9.5 | Clay | OWP | 3 | 0 | 0.475 | 2007 HMA 12.5MM HMA | 175517 | 2928
33-I-2007 | 33 | Inside | Flexible | 07/22/2015 | Aggregate |  | 6389 | 9.5 | Clay | OWP | 4 | 0 | 0.507 | 2007 HMA 12.5MM HMA | 175517 | 2928
33-I-2007 | 33 | Inside | Flexible | 07/22/2015 | Aggregate |  | 6389 | 9.5 | Clay | OWP | 5 | 0 | 0.476 | 2007 HMA 12.5MM HMA | 175517 | 2928
33-I-2007 | 33 | Inside | Flexible | 07/22/2015 | Aggregate |  | 6389 | 9.5 | Clay | OWP | 1 | 20 | 0.55 | 2007 HMA 12.5MM HMA | 175517 | 2928
33-I-2007 | 33 | Inside | Flexible | 07/22/2015 | Aggregate |  | 6389 | 9.5 | Clay | OWP | 2 | 20 | 0.535 | 2007 HMA 12.5MM HMA | 175517 | 2928
33-I-2007 | 33 | Inside | Flexible | 07/22/2015 | Aggregate |  | 6389 | 9.5 | Clay | OWP | 3 | 20 | 0.518 | 2007 HMA 12.5MM HMA | 175517 | 2928
33-I-2007 | 33 | Inside | Flexible | 07/22/2015 | Aggregate |  | 6389 | 9.5 | Clay | OWP | 4 | 20 | 0.509 | 2007 HMA 12.5MM HMA | 175517 | 2928
33-I-2007 | 33 | Inside | Flexible | 07/22/2015 | Aggregate |  | 6389 | 9.5 | Clay | OWP | 5 | 20 | 0.502 | 2007 HMA 12.5MM HMA | 175517 | 2928
33-I-2007 | 33 | Inside | Flexible | 07/22/2015 | Aggregate |  | 6389 | 9.5 | Clay | OWP | 1 | 40 | 0.554 | 2007 HMA 12.5MM HMA | 175517 | 2928
33-I-2007 | 33 | Inside | Flexible | 07/22/2015 | Aggregate |  | 6389 | 9.5 | Clay | OWP | 2 | 40 | 0.538 | 2007 HMA 12.5MM HMA | 175517 | 2928
33-I-2007 | 33 | Inside | Flexible | 07/22/2015 | Aggregate |  | 6389 | 9.5 | Clay | OWP | 3 | 40 | 0.525 | 2007 HMA 12.5MM HMA | 175517 | 2928
33-I-2007 | 33 | Inside | Flexible | 07/22/2015 | Aggregate |  | 6389 | 9.5 | Clay | OWP | 4 | 40 | 0.516 | 2007 HMA 12.5MM HMA | 175517 | 2928
33-I-2007 | 33 | Inside | Flexible | 07/22/2015 | Aggregate |  | 6389 | 9.5 | Clay | OWP | 5 | 40 | 0.508 | 2007 HMA 12.5MM HMA | 175517 | 2928
33-I-2007 | 33 | Inside | Flexible | 07/22/2015 | Aggregate |  | 6389 | 9.5 | Clay | OWP | 1 | 60 | 0.575 | 2007 HMA 12.5MM HMA | 175517 | 2928
33-I-2007 | 33 | Inside | Flexible | 07/22/2015 | Aggregate |  | 6389 | 9.5 | Clay | OWP | 2 | 60 | 0.553 | 2007 HMA 12.5MM HMA | 175517 | 2928
33-I-2007 | 33 | Inside | Flexible | 07/22/2015 | Aggregate |  | 6389 | 9.5 | Clay | OWP | 3 | 60 | 0.537 | 2007 HMA 12.5MM HMA | 175517 | 2928
33-I-2007 | 33 | Inside | Flexible | 07/22/2015 | Aggregate |  | 6389 | 9.5 | Clay | OWP | 4 | 60 | 0.528 | 2007 HMA 12.5MM HMA | 175517 | 2928
33-I-2007 | 33 | Inside | Flexible | 07/22/2015 | Aggregate |  | 6389 | 9.5 | Clay | OWP | 5 | 60 | 0.523 | 2007 HMA 12.5MM HMA | 175517 | 2928
33-O-2007 | 33 | Outside | Flexible | 07/21/2015 | Aggregate |  | 6865 | -9.5 | Clay | OWP | 1 | 20 | 0.543 | 2007 HMA 12.5MM HMA |  | 2927
33-O-2007 | 33 | Outside | Flexible | 07/21/2015 | Aggregate |  | 6865 | -9.5 | Clay | OWP | 2 | 20 | 0.523 | 2007 HMA 12.5MM HMA |  | 2927
33-O-2007 | 33 | Outside | Flexible | 07/21/2015 | Aggregate |  | 6865 | -9.5 | Clay | OWP | 3 | 20 | 0.511 | 2007 HMA 12.5MM HMA |  | 2927
33-O-2007 | 33 | Outside | Flexible | 07/21/2015 | Aggregate |  | 6865 | -9.5 | Clay | OWP | 4 | 20 | 0.497 | 2007 HMA 12.5MM HMA |  | 2927
33-O-2007 | 33 | Outside | Flexible | 07/21/2015 | Aggregate |  | 6865 | -9.5 | Clay | OWP | 5 | 20 | 0.491 | 2007 HMA 12.5MM HMA |  | 2927
33-O-2007 | 33 | Outside | Flexible | 07/21/2015 | Aggregate |  | 6865 | -9.5 | Clay | OWP | 1 | 40 | 0.537 | 2007 HMA 12.5MM HMA |  | 2927
33-O-2007 | 33 | Outside | Flexible | 07/21/2015 | Aggregate |  | 6865 | -9.5 | Clay | OWP | 2 | 40 | 0.519 | 2007 HMA 12.5MM HMA |  | 2927
33-O-2007 | 33 | Outside | Flexible | 07/21/2015 | Aggregate |  | 6865 | -9.5 | Clay | OWP | 3 | 40 | 0.511 | 2007 HMA 12.5MM HMA |  | 2927
33-O-2007 | 33 | Outside | Flexible | 07/21/2015 | Aggregate |  | 6865 | -9.5 | Clay | OWP | 4 | 40 | 0.506 | 2007 HMA 12.5MM HMA |  | 2927
33-O-2007 | 33 | Outside | Flexible | 07/21/2015 | Aggregate |  | 6865 | -9.5 | Clay | OWP | 5 | 40 | 0.496 | 2007 HMA 12.5MM HMA |  | 2927
33-O-2007 | 33 | Outside | Flexible | 07/21/2015 | Aggregate |  | 6865 | -9.5 | Clay | OWP | 1 | 60 | 0.531 | 2007 HMA 12.5MM HMA |  | 2927
33-O-2007 | 33 | Outside | Flexible | 07/21/2015 | Aggregate |  | 6865 | -9.5 | Clay | OWP | 2 | 60 | 0.512 | 2007 HMA 12.5MM HMA |  | 2927
33-O-2007 | 33 | Outside | Flexible | 07/21/2015 | Aggregate |  | 6865 | -9.5 | Clay | OWP | 3 | 60 | 0.5 | 2007 HMA 12.5MM HMA |  | 2927
33-O-2007 | 33 | Outside | Flexible | 07/21/2015 | Aggregate |  | 6865 | -9.5 | Clay | OWP | 4 | 60 | 0.494 | 2007 HMA 12.5MM HMA |  | 2927
33-O-2007 | 33 | Outside | Flexible | 07/21/2015 | Aggregate |  | 6865 | -9.5 | Clay | OWP | 5 | 60 | 0.487 | 2007 HMA 12.5MM HMA |  | 2927
33-O-2007 | 33 | Outside | Flexible | 07/21/2015 | Aggregate |  | 6865 | -9.5 | Clay | OWP | 1 | 80 | 0.177 | 2007 HMA 12.5MM HMA |  | 2927
33-O-2007 | 33 | Outside | Flexible | 07/21/2015 | Aggregate |  | 6865 | -9.5 | Clay | OWP | 2 | 80 | 0.183 | 2007 HMA 12.5MM HMA |  | 2927
33-O-2007 | 33 | Outside | Flexible | 07/21/2015 | Aggregate |  | 6865 | -9.5 | Clay | OWP | 3 | 80 | 0.163 | 2007 HMA 12.5MM HMA |  | 2927
33-O-2007 | 33 | Outside | Flexible | 07/21/2015 | Aggregate |  | 6865 | -9.5 | Clay | OWP | 4 | 80 | 0.21 | 2007 HMA 12.5MM HMA |  | 2927
33-O-2007 | 33 | Outside | Flexible | 07/21/2015 | Aggregate |  | 6865 | -9.5 | Clay | OWP | 5 | 80 | 0.186 | 2007 HMA 12.5MM HMA |  | 2927
33-O-2007 | 33 | Outside | Flexible | 07/21/2015 | Aggregate |  | 6552 | -9.5 | Clay | OWP | 1 | 0 | 0.553 | 2007 HMA 12.5MM HMA |  | 2927
33-O-2007 | 33 | Outside | Flexible | 07/21/2015 | Aggregate |  | 6552 | -9.5 | Clay | OWP | 2 | 0 | 0.528 | 2007 HMA 12.5MM HMA |  | 2927
33-O-2007 | 33 | Outside | Flexible | 07/21/2015 | Aggregate |  | 6552 | -9.5 | Clay | OWP | 3 | 0 | 0.528 | 2007 HMA 12.5MM HMA |  | 2927
33-O-2007 | 33 | Outside | Flexible | 07/21/2015 | Aggregate |  | 6552 | -9.5 | Clay | OWP | 4 | 0 | 0.5 | 2007 HMA 12.5MM HMA |  | 2927
33-O-2007 | 33 | Outside | Flexible | 07/21/2015 | Aggregate |  | 6552 | -9.5 | Clay | OWP | 5 | 0 | 0.48 | 2007 HMA 12.5MM HMA |  | 2927
33-O-2007 | 33 | Outside | Flexible | 07/21/2015 | Aggregate |  | 6552 | -9.5 | Clay | OWP | 1 | 20 | 0.561 | 2007 HMA 12.5MM HMA |  | 2927
33-O-2007 | 33 | Outside | Flexible | 07/21/2015 | Aggregate |  | 6552 | -9.5 | Clay | OWP | 2 | 20 | 0.535 | 2007 HMA 12.5MM HMA |  | 2927
33-O-2007 | 33 | Outside | Flexible | 07/21/2015 | Aggregate |  | 6552 | -9.5 | Clay | OWP | 3 | 20 | 0.52 | 2007 HMA 12.5MM HMA |  | 2927
33-O-2007 | 33 | Outside | Flexible | 07/21/2015 | Aggregate |  | 6552 | -9.5 | Clay | OWP | 4 | 20 | 0.508 | 2007 HMA 12.5MM HMA |  | 2927
33-O-2007 | 33 | Outside | Flexible | 07/21/2015 | Aggregate |  | 6552 | -9.5 | Clay | OWP | 5 | 20 | 0.5 | 2007 HMA 12.5MM HMA |  | 2927
33-O-2007 | 33 | Outside | Flexible | 07/21/2015 | Aggregate |  | 6552 | -9.5 | Clay | OWP | 1 | 40 | 0.553 | 2007 HMA 12.5MM HMA |  | 2927
33-O-2007 | 33 | Outside | Flexible | 07/21/2015 | Aggregate |  | 6552 | -9.5 | Clay | OWP | 2 | 40 | 0.532 | 2007 HMA 12.5MM HMA |  | 2927
33-O-2007 | 33 | Outside | Flexible | 07/21/2015 | Aggregate |  | 6552 | -9.5 | Clay | OWP | 3 | 40 | 0.515 | 2007 HMA 12.5MM HMA |  | 2927
33-O-2007 | 33 | Outside | Flexible | 07/21/2015 | Aggregate |  | 6552 | -9.5 | Clay | OWP | 4 | 40 | 0.509 | 2007 HMA 12.5MM HMA |  | 2927
33-O-2007 | 33 | Outside | Flexible | 07/21/2015 | Aggregate |  | 6552 | -9.5 | Clay | OWP | 5 | 40 | 0.5 | 2007 HMA 12.5MM HMA |  | 2927
33-O-2007 | 33 | Outside | Flexible | 07/21/2015 | Aggregate |  | 6552 | -9.5 | Clay | OWP | 1 | 60 | 0.553 | 2007 HMA 12.5MM HMA |  | 2927
33-O-2007 | 33 | Outside | Flexible | 07/21/2015 | Aggregate |  | 6552 | -9.5 | Clay | OWP | 2 | 60 | 0.529 | 2007 HMA 12.5MM HMA |  | 2927
33-O-2007 | 33 | Outside | Flexible | 07/21/2015 | Aggregate |  | 6552 | -9.5 | Clay | OWP | 3 | 60 | 0.513 | 2007 HMA 12.5MM HMA |  | 2927
33-O-2007 | 33 | Outside | Flexible | 07/21/2015 | Aggregate |  | 6552 | -9.5 | Clay | OWP | 4 | 60 | 0.504 | 2007 HMA 12.5MM HMA |  | 2927
33-O-2007 | 33 | Outside | Flexible | 07/21/2015 | Aggregate |  | 6552 | -9.5 | Clay | OWP | 5 | 60 | 0.497 | 2007 HMA 12.5MM HMA |  | 2927
33-O-2007 | 33 | Outside | Flexible | 07/21/2015 | Aggregate |  | 6552 | -9.5 | Clay | OWP | 1 | 80 | 0.242 | 2007 HMA 12.5MM HMA |  | 2927
33-O-2007 | 33 | Outside | Flexible | 07/21/2015 | Aggregate |  | 6552 | -9.5 | Clay | OWP | 2 | 80 | 0.203 | 2007 HMA 12.5MM HMA |  | 2927
33-O-2007 | 33 | Outside | Flexible | 07/21/2015 | Aggregate |  | 6552 | -9.5 | Clay | OWP | 3 | 80 | 0.187 | 2007 HMA 12.5MM HMA |  | 2927
33-O-2007 | 33 | Outside | Flexible | 07/21/2015 | Aggregate |  | 6552 | -9.5 | Clay | OWP | 4 | 80 | 0.195 | 2007 HMA 12.5MM HMA |  | 2927
33-O-2007 | 33 | Outside | Flexible | 07/21/2015 | Aggregate |  | 6552 | -9.5 | Clay | OWP | 5 | 80 | 0.221 | 2007 HMA 12.5MM HMA |  | 2927
33-O-2007 | 33 | Outside | Flexible | 07/21/2015 | Aggregate |  | 6389 | -9.5 | Clay | OWP | 1 | 0 | 0.585 | 2007 HMA 12.5MM HMA |  | 2927
33-O-2007 | 33 | Outside | Flexible | 07/21/2015 | Aggregate |  | 6389 | -9.5 | Clay | OWP | 2 | 0 | 0.557 | 2007 HMA 12.5MM HMA |  | 2927
33-O-2007 | 33 | Outside | Flexible | 07/21/2015 | Aggregate |  | 6389 | -9.5 | Clay | OWP | 3 | 0 | 0.539 | 2007 HMA 12.5MM HMA |  | 2927
33-O-2007 | 33 | Outside | Flexible | 07/21/2015 | Aggregate |  | 6389 | -9.5 | Clay | OWP | 4 | 0 | 0.528 | 2007 HMA 12.5MM HMA |  | 2927
33-O-2007 | 33 | Outside | Flexible | 07/21/2015 | Aggregate |  | 6389 | -9.5 | Clay | OWP | 5 | 0 | 0.499 | 2007 HMA 12.5MM HMA |  | 2927
33-O-2007 | 33 | Outside | Flexible | 07/21/2015 | Aggregate |  | 6389 | -9.5 | Clay | OWP | 1 | 20 | 0.581 | 2007 HMA 12.5MM HMA |  | 2927
33-O-2007 | 33 | Outside | Flexible | 07/21/2015 | Aggregate |  | 6389 | -9.5 | Clay | OWP | 2 | 20 | 0.56 | 2007 HMA 12.5MM HMA |  | 2927
33-O-2007 | 33 | Outside | Flexible | 07/21/2015 | Aggregate |  | 6389 | -9.5 | Clay | OWP | 3 | 20 | 0.546 | 2007 HMA 12.5MM HMA |  | 2927
33-O-2007 | 33 | Outside | Flexible | 07/21/2015 | Aggregate |  | 6389 | -9.5 | Clay | OWP | 4 | 20 | 0.539 | 2007 HMA 12.5MM HMA |  | 2927
33-O-2007 | 33 | Outside | Flexible | 07/21/2015 | Aggregate |  | 6389 | -9.5 | Clay | OWP | 5 | 20 | 0.527 | 2007 HMA 12.5MM HMA |  | 2927
33-O-2007 | 33 | Outside | Flexible | 07/21/2015 | Aggregate |  | 6389 | -9.5 | Clay | OWP | 1 | 40 | 0.575 | 2007 HMA 12.5MM HMA |  | 2927
33-O-2007 | 33 | Outside | Flexible | 07/21/2015 | Aggregate |  | 6389 | -9.5 | Clay | OWP | 2 | 40 | 0.558 | 2007 HMA 12.5MM HMA |  | 2927
33-O-2007 | 33 | Outside | Flexible | 07/21/2015 | Aggregate |  | 6389 | -9.5 | Clay | OWP | 3 | 40 | 0.547 | 2007 HMA 12.5MM HMA |  | 2927
33-O-2007 | 33 | Outside | Flexible | 07/21/2015 | Aggregate |  | 6389 | -9.5 | Clay | OWP | 4 | 40 | 0.538 | 2007 HMA 12.5MM HMA |  | 2927
33-O-2007 | 33 | Outside | Flexible | 07/21/2015 | Aggregate |  | 6389 | -9.5 | Clay | OWP | 5 | 40 | 0.523 | 2007 HMA 12.5MM HMA |  | 2927
33-O-2007 | 33 | Outside | Flexible | 07/21/2015 | Aggregate |  | 6389 | -9.5 | Clay | OWP | 1 | 60 | 0.571 | 2007 HMA 12.5MM HMA |  | 2927
33-O-2007 | 33 | Outside | Flexible | 07/21/2015 | Aggregate |  | 6389 | -9.5 | Clay | OWP | 2 | 60 | 0.55 | 2007 HMA 12.5MM HMA |  | 2927
33-O-2007 | 33 | Outside | Flexible | 07/21/2015 | Aggregate |  | 6389 | -9.5 | Clay | OWP | 3 | 60 | 0.538 | 2007 HMA 12.5MM HMA |  | 2927
33-O-2007 | 33 | Outside | Flexible | 07/21/2015 | Aggregate |  | 6389 | -9.5 | Clay | OWP | 4 | 60 | 0.534 | 2007 HMA 12.5MM HMA |  | 2927
34-I-2007 | 34 | Inside | Flexible | 07/22/2015 | Aggregate |  | 7442 | 9.5 | Clay | OWP | 3 | 60 | 0.505 | 2007 HMA 12.5MM HMA | 175517 | 2889
34-I-2007 | 34 | Inside | Flexible | 07/22/2015 | Aggregate |  | 7442 | 9.5 | Clay | OWP | 4 | 60 | 0.496 | 2007 HMA 12.5MM HMA | 175517 | 2889
34-I-2007 | 34 | Inside | Flexible | 07/22/2015 | Aggregate |  | 7442 | 9.5 | Clay | OWP | 5 | 60 | 0.488 | 2007 HMA 12.5MM HMA | 175517 | 2889
34-I-2007 | 34 | Inside | Flexible | 07/22/2015 | Aggregate |  | 7442 | 9.5 | Clay | OWP | 1 | 80 | 0.231 | 2007 HMA 12.5MM HMA | 175517 | 2889
34-I-2007 | 34 | Inside | Flexible | 07/22/2015 | Aggregate |  | 7442 | 9.5 | Clay | OWP | 2 | 80 | 0.236 | 2007 HMA 12.5MM HMA | 175517 | 2889
34-I-2007 | 34 | Inside | Flexible | 07/22/2015 | Aggregate |  | 7442 | 9.5 | Clay | OWP | 3 | 80 | 0.226 | 2007 HMA 12.5MM HMA | 175517 | 2889
34-I-2007 | 34 | Inside | Flexible | 07/22/2015 | Aggregate |  | 7442 | 9.5 | Clay | OWP | 4 | 80 | 0.243 | 2007 HMA 12.5MM HMA | 175517 | 2889
34-I-2007 | 34 | Inside | Flexible | 07/22/2015 | Aggregate |  | 7442 | 9.5 | Clay | OWP | 5 | 80 | 0.214 | 2007 HMA 12.5MM HMA | 175517 | 2889
34-I-2007 | 34 | Inside | Flexible | 07/22/2015 | Aggregate |  | 6965 | 9.5 | Clay | OWP | 1 | 0 | 0.502 | 2007 HMA 12.5MM HMA | 175517 | 2889
34-I-2007 | 34 | Inside | Flexible | 07/22/2015 | Aggregate |  | 6965 | 9.5 | Clay | OWP | 2 | 0 | 0.476 | 2007 HMA 12.5MM HMA | 175517 | 2889
34-I-2007 | 34 | Inside | Flexible | 07/22/2015 | Aggregate |  | 6965 | 9.5 | Clay | OWP | 3 | 0 | 0.465 | 2007 HMA 12.5MM HMA | 175517 | 2889
34-I-2007 | 34 | Inside | Flexible | 07/22/2015 | Aggregate |  | 6965 | 9.5 | Clay | OWP | 4 | 0 | 0.477 | 2007 HMA 12.5MM HMA | 175517 | 2889
34-I-2007 | 34 | Inside | Flexible | 07/22/2015 | Aggregate |  | 6965 | 9.5 | Clay | OWP | 5 | 0 | 0.451 | 2007 HMA 12.5MM HMA | 175517 | 2889
34-I-2007 | 34 | Inside | Flexible | 07/22/2015 | Aggregate |  | 6965 | 9.5 | Clay | OWP | 1 | 20 | 0.529 | 2007 HMA 12.5MM HMA | 175517 | 2889
34-I-2007 | 34 | Inside | Flexible | 07/22/2015 | Aggregate |  | 6965 | 9.5 | Clay | OWP | 2 | 20 | 0.513 | 2007 HMA 12.5MM HMA | 175517 | 2889
34-I-2007 | 34 | Inside | Flexible | 07/22/2015 | Aggregate |  | 7158 | 9.5 | Clay | OWP | 5 | 0 | 0.464 | 2007 HMA 12.5MM HMA | 175517 | 2889
34-I-2007 | 34 | Inside | Flexible | 07/22/2015 | Aggregate |  | 7158 | 9.5 | Clay | OWP | 1 | 20 | 0.539 | 2007 HMA 12.5MM HMA | 175517 | 2889
34-I-2007 | 34 | Inside | Flexible | 07/22/2015 | Aggregate |  | 7158 | 9.5 | Clay | OWP | 2 | 20 | 0.523 | 2007 HMA 12.5MM HMA | 175517 | 2889
34-I-2007 | 34 | Inside | Flexible | 07/22/2015 | Aggregate |  | 7158 | 9.5 | Clay | OWP | 3 | 20 | 0.51 | 2007 HMA 12.5MM HMA | 175517 | 2889
34-I-2007 | 34 | Inside | Flexible | 07/22/2015 | Aggregate |  | 7158 | 9.5 | Clay | OWP | 4 | 20 | 0.504 | 2007 HMA 12.5MM HMA | 175517 | 2889
34-I-2007 | 34 | Inside | Flexible | 07/22/2015 | Aggregate |  | 7158 | 9.5 | Clay | OWP | 5 | 20 | 0.493 | 2007 HMA 12.5MM HMA | 175517 | 2889
34-I-2007 | 34 | Inside | Flexible | 07/22/2015 | Aggregate |  | 7158 | 9.5 | Clay | OWP | 1 | 40 | 0.558 | 2007 HMA 12.5MM HMA | 175517 | 2889
34-O-2007 | 34 | Outside | Flexible | 07/21/2015 | Aggregate |  | 6965 | -9.5 | Clay | OWP | 4 | 0 | 0.491 | 2007 HMA 12.5MM HMA |  | 2888
34-O-2007 | 34 | Outside | Flexible | 07/21/2015 | Aggregate |  | 6965 | -9.5 | Clay | OWP | 5 | 0 | 0.495 | 2007 HMA 12.5MM HMA |  | 2888
34-O-2007 | 34 | Outside | Flexible | 07/21/2015 | Aggregate |  | 6965 | -9.5 | Clay | OWP | 1 | 20 | 0.569 | 2007 HMA 12.5MM HMA |  | 2888
34-O-2007 | 34 | Outside | Flexible | 07/21/2015 | Aggregate |  | 6965 | -9.5 | Clay | OWP | 2 | 20 | 0.553 | 2007 HMA 12.5MM HMA |  | 2888
34-O-2007 | 34 | Outside | Flexible | 07/21/2015 | Aggregate |  | 6965 | -9.5 | Clay | OWP | 3 | 20 | 0.541 | 2007 HMA 12.5MM HMA |  | 2888
34-O-2007 | 34 | Outside | Flexible | 07/21/2015 | Aggregate |  | 6965 | -9.5 | Clay | OWP | 4 | 20 | 0.531 | 2007 HMA 12.5MM HMA |  | 2888
34-O-2007 | 34 | Outside | Flexible | 07/21/2015 | Aggregate |  | 6965 | -9.5 | Clay | OWP | 5 | 20 | 0.522 | 2007 HMA 12.5MM HMA |  | 2888
34-O-2007 | 34 | Outside | Flexible | 07/21/2015 | Aggregate |  | 6965 | -9.5 | Clay | OWP | 1 | 40 | 0.548 | 2007 HMA 12.5MM HMA |  | 2888
34-O-2007 | 34 | Outside | Flexible | 07/21/2015 | Aggregate |  | 6965 | -9.5 | Clay | OWP | 2 | 40 | 0.543 | 2007 HMA 12.5MM HMA |  | 2888
34-O-2007 | 34 | Outside | Flexible | 07/21/2015 | Aggregate |  | 6965 | -9.5 | Clay | OWP | 3 | 40 | 0.529 | 2007 HMA 12.5MM HMA |  | 2888
34-O-2007 | 34 | Outside | Flexible | 07/21/2015 | Aggregate |  | 6965 | -9.5 | Clay | OWP | 4 | 40 | 0.525 | 2007 HMA 12.5MM HMA |  | 2888
34-I-2007 | 34 | Inside | Flexible | 07/22/2015 | Aggregate |  | 6965 | 9.5 | Clay | OWP | 3 | 20 | 0.5 | 2007 HMA 12.5MM HMA | 175517 | 2889
34-I-2007 | 34 | Inside | Flexible | 07/22/2015 | Aggregate |  | 6965 | 9.5 | Clay | OWP | 4 | 20 | 0.493 | 2007 HMA 12.5MM HMA | 175517 | 2889
34-I-2007 | 34 | Inside | Flexible | 07/22/2015 | Aggregate |  | 6965 | 9.5 | Clay | OWP | 5 | 20 | 0.486 | 2007 HMA 12.5MM HMA | 175517 | 2889
34-I-2007 | 34 | Inside | Flexible | 07/22/2015 | Aggregate |  | 6965 | 9.5 | Clay | OWP | 1 | 40 | 0.545 | 2007 HMA 12.5MM HMA | 175517 | 2889
34-I-2007 | 34 | Inside | Flexible | 07/22/2015 | Aggregate |  | 6965 | 9.5 | Clay | OWP | 2 | 40 | 0.528 | 2007 HMA 12.5MM HMA | 175517 | 2889
34-I-2007 | 34 | Inside | Flexible | 07/22/2015 | Aggregate |  | 6965 | 9.5 | Clay | OWP | 3 | 40 | 0.517 | 2007 HMA 12.5MM HMA | 175517 | 2889
34-I-2007 | 34 | Inside | Flexible | 07/22/2015 | Aggregate |  | 6965 | 9.5 | Clay | OWP | 4 | 40 | 0.509 | 2007 HMA 12.5MM HMA | 175517 | 2889
34-I-2007 | 34 | Inside | Flexible | 07/22/2015 | Aggregate |  | 6965 | 9.5 | Clay | OWP | 5 | 40 | 0.501 | 2007 HMA 12.5MM HMA | 175517 | 2889
34-I-2007 | 34 | Inside | Flexible | 07/22/2015 | Aggregate |  | 6965 | 9.5 | Clay | OWP | 1 | 60 | 0.539 | 2007 HMA 12.5MM HMA | 175517 | 2889
34-I-2007 | 34 | Inside | Flexible | 07/22/2015 | Aggregate |  | 6965 | 9.5 | Clay | OWP | 2 | 60 | 0.522 | 2007 HMA 12.5MM HMA | 175517 | 2889
34-I-2007 | 34 | Inside | Flexible | 07/22/2015 | Aggregate |  | 6965 | 9.5 | Clay | OWP | 3 | 60 | 0.508 | 2007 HMA 12.5MM HMA | 175517 | 2889
34-I-2007 | 34 | Inside | Flexible | 07/22/2015 | Aggregate |  | 6965 | 9.5 | Clay | OWP | 4 | 60 | 0.502 | 2007 HMA 12.5MM HMA | 175517 | 2889
34-I-2007 | 34 | Inside | Flexible | 07/22/2015 | Aggregate |  | 6965 | 9.5 | Clay | OWP | 5 | 60 | 0.497 | 2007 HMA 12.5MM HMA | 175517 | 2889
34-I-2007 | 34 | Inside | Flexible | 07/22/2015 | Aggregate |  | 6965 | 9.5 | Clay | OWP | 1 | 80 | 0.227 | 2007 HMA 12.5MM HMA | 175517 | 2889
34-I-2007 | 34 | Inside | Flexible | 07/22/2015 | Aggregate |  | 6965 | 9.5 | Clay | OWP | 2 | 80 | 0.236 | 2007 HMA 12.5MM HMA | 175517 | 2889
34-I-2007 | 34 | Inside | Flexible | 07/22/2015 | Aggregate |  | 6965 | 9.5 | Clay | OWP | 3 | 80 | 0.227 | 2007 HMA 12.5MM HMA | 175517 | 2889
34-I-2007 | 34 | Inside | Flexible | 07/22/2015 | Aggregate |  | 6965 | 9.5 | Clay | OWP | 4 | 80 | 0.217 | 2007 HMA 12.5MM HMA | 175517 | 2889
34-I-2007 | 34 | Inside | Flexible | 07/22/2015 | Aggregate |  | 6965 | 9.5 | Clay | OWP | 5 | 80 | 0.228 | 2007 HMA 12.5MM HMA | 175517 | 2889
34-I-2007 | 34 | Inside | Flexible | 07/22/2015 | Aggregate |  | 7158 | 9.5 | Clay | OWP | 1 | 0 | 0.534 | 2007 HMA 12.5MM HMA | 175517 | 2889
34-I-2007 | 34 | Inside | Flexible | 07/22/2015 | Aggregate |  | 7158 | 9.5 | Clay | OWP | 2 | 0 | 0.491 | 2007 HMA 12.5MM HMA | 175517 | 2889
34-I-2007 | 34 | Inside | Flexible | 07/22/2015 | Aggregate |  | 7158 | 9.5 | Clay | OWP | 3 | 0 | 0.51 | 2007 HMA 12.5MM HMA | 175517 | 2889
34-I-2007 | 34 | Inside | Flexible | 07/22/2015 | Aggregate |  | 7158 | 9.5 | Clay | OWP | 4 | 0 | 0.47 | 2007 HMA 12.5MM HMA | 175517 | 2889
34-I-2007 | 34 | Inside | Flexible | 07/22/2015 | Aggregate |  | 7158 | 9.5 | Clay | OWP | 2 | 40 | 0.544 | 2007 HMA 12.5MM HMA | 175517 | 2889
34-I-2007 | 34 | Inside | Flexible | 07/22/2015 | Aggregate |  | 7158 | 9.5 | Clay | OWP | 3 | 40 | 0.532 | 2007 HMA 12.5MM HMA | 175517 | 2889
34-I-2007 | 34 | Inside | Flexible | 07/22/2015 | Aggregate |  | 7158 | 9.5 | Clay | OWP | 4 | 40 | 0.524 | 2007 HMA 12.5MM HMA | 175517 | 2889
34-I-2007 | 34 | Inside | Flexible | 07/22/2015 | Aggregate |  | 7158 | 9.5 | Clay | OWP | 5 | 40 | 0.518 | 2007 HMA 12.5MM HMA | 175517 | 2889
34-I-2007 | 34 | Inside | Flexible | 07/22/2015 | Aggregate |  | 7158 | 9.5 | Clay | OWP | 1 | 60 | 0.548 | 2007 HMA 12.5MM HMA | 175517 | 2889
34-I-2007 | 34 | Inside | Flexible | 07/22/2015 | Aggregate |  | 7158 | 9.5 | Clay | OWP | 2 | 60 | 0.533 | 2007 HMA 12.5MM HMA | 175517 | 2889
34-I-2007 | 34 | Inside | Flexible | 07/22/2015 | Aggregate |  | 7158 | 9.5 | Clay | OWP | 3 | 60 | 0.521 | 2007 HMA 12.5MM HMA | 175517 | 2889
34-I-2007 | 34 | Inside | Flexible | 07/22/2015 | Aggregate |  | 7158 | 9.5 | Clay | OWP | 4 | 60 | 0.512 | 2007 HMA 12.5MM HMA | 175517 | 2889
34-I-2007 | 34 | Inside | Flexible | 07/22/2015 | Aggregate |  | 7158 | 9.5 | Clay | OWP | 5 | 60 | 0.503 | 2007 HMA 12.5MM HMA | 175517 | 2889
34-I-2007 | 34 | Inside | Flexible | 07/22/2015 | Aggregate |  | 7158 | 9.5 | Clay | OWP | 1 | 80 | 0.245 | 2007 HMA 12.5MM HMA | 175517 | 2889
34-I-2007 | 34 | Inside | Flexible | 07/22/2015 | Aggregate |  | 7158 | 9.5 | Clay | OWP | 2 | 80 | 0.223 | 2007 HMA 12.5MM HMA | 175517 | 2889
34-I-2007 | 34 | Inside | Flexible | 07/22/2015 | Aggregate |  | 7158 | 9.5 | Clay | OWP | 3 | 80 | 0.226 | 2007 HMA 12.5MM HMA | 175517 | 2889
34-I-2007 | 34 | Inside | Flexible | 07/22/2015 | Aggregate |  | 7158 | 9.5 | Clay | OWP | 4 | 80 | 0.242 | 2007 HMA 12.5MM HMA | 175517 | 2889
34-I-2007 | 34 | Inside | Flexible | 07/22/2015 | Aggregate |  | 7158 | 9.5 | Clay | OWP | 5 | 80 | 0.229 | 2007 HMA 12.5MM HMA | 175517 | 2889
34-I-2007 | 34 | Inside | Flexible | 07/22/2015 | Aggregate |  | 7442 | 9.5 | Clay | OWP | 1 | 0 | 0.528 | 2007 HMA 12.5MM HMA | 175517 | 2889
34-I-2007 | 34 | Inside | Flexible | 07/22/2015 | Aggregate |  | 7442 | 9.5 | Clay | OWP | 2 | 0 | 0.508 | 2007 HMA 12.5MM HMA | 175517 | 2889
34-I-2007 | 34 | Inside | Flexible | 07/22/2015 | Aggregate |  | 7442 | 9.5 | Clay | OWP | 3 | 0 | 0.513 | 2007 HMA 12.5MM HMA | 175517 | 2889
34-I-2007 | 34 | Inside | Flexible | 07/22/2015 | Aggregate |  | 7442 | 9.5 | Clay | OWP | 4 | 0 | 0.492 | 2007 HMA 12.5MM HMA | 175517 | 2889
34-I-2007 | 34 | Inside | Flexible | 07/22/2015 | Aggregate |  | 7442 | 9.5 | Clay | OWP | 5 | 0 | 0.468 | 2007 HMA 12.5MM HMA | 175517 | 2889
34-I-2007 | 34 | Inside | Flexible | 07/22/2015 | Aggregate |  | 7442 | 9.5 | Clay | OWP | 1 | 20 | 0.547 | 2007 HMA 12.5MM HMA | 175517 | 2889
34-I-2007 | 34 | Inside | Flexible | 07/22/2015 | Aggregate |  | 7442 | 9.5 | Clay | OWP | 2 | 20 | 0.536 | 2007 HMA 12.5MM HMA | 175517 | 2889
34-I-2007 | 34 | Inside | Flexible | 07/22/2015 | Aggregate |  | 7442 | 9.5 | Clay | OWP | 3 | 20 | 0.521 | 2007 HMA 12.5MM HMA | 175517 | 2889
34-I-2007 | 34 | Inside | Flexible | 07/22/2015 | Aggregate |  | 7442 | 9.5 | Clay | OWP | 4 | 20 | 0.513 | 2007 HMA 12.5MM HMA | 175517 | 2889
34-I-2007 | 34 | Inside | Flexible | 07/22/2015 | Aggregate |  | 7442 | 9.5 | Clay | OWP | 5 | 20 | 0.502 | 2007 HMA 12.5MM HMA | 175517 | 2889
34-I-2007 | 34 | Inside | Flexible | 07/22/2015 | Aggregate |  | 7442 | 9.5 | Clay | OWP | 1 | 40 | 0.532 | 2007 HMA 12.5MM HMA | 175517 | 2889
34-I-2007 | 34 | Inside | Flexible | 07/22/2015 | Aggregate |  | 7442 | 9.5 | Clay | OWP | 2 | 40 | 0.522 | 2007 HMA 12.5MM HMA | 175517 | 2889
34-I-2007 | 34 | Inside | Flexible | 07/22/2015 | Aggregate |  | 7442 | 9.5 | Clay | OWP | 3 | 40 | 0.508 | 2007 HMA 12.5MM HMA | 175517 | 2889
34-I-2007 | 34 | Inside | Flexible | 07/22/2015 | Aggregate |  | 7442 | 9.5 | Clay | OWP | 4 | 40 | 0.499 | 2007 HMA 12.5MM HMA | 175517 | 2889
34-I-2007 | 34 | Inside | Flexible | 07/22/2015 | Aggregate |  | 7442 | 9.5 | Clay | OWP | 5 | 40 | 0.492 | 2007 HMA 12.5MM HMA | 175517 | 2889
34-I-2007 | 34 | Inside | Flexible | 07/22/2015 | Aggregate |  | 7442 | 9.5 | Clay | OWP | 1 | 60 | 0.531 | 2007 HMA 12.5MM HMA | 175517 | 2889
34-I-2007 | 34 | Inside | Flexible | 07/22/2015 | Aggregate |  | 7442 | 9.5 | Clay | OWP | 2 | 60 | 0.521 | 2007 HMA 12.5MM HMA | 175517 | 2889
34-O-2007 | 34 | Outside | Flexible | 07/21/2015 | Aggregate |  | 6965 | -9.5 | Clay | OWP | 5 | 40 | 0.514 | 2007 HMA 12.5MM HMA |  | 2888
34-O-2007 | 34 | Outside | Flexible | 07/21/2015 | Aggregate |  | 6965 | -9.5 | Clay | OWP | 1 | 60 | 0.546 | 2007 HMA 12.5MM HMA |  | 2888
34-O-2007 | 34 | Outside | Flexible | 07/21/2015 | Aggregate |  | 6965 | -9.5 | Clay | OWP | 2 | 60 | 0.531 | 2007 HMA 12.5MM HMA |  | 2888
34-O-2007 | 34 | Outside | Flexible | 07/21/2015 | Aggregate |  | 6965 | -9.5 | Clay | OWP | 3 | 60 | 0.518 | 2007 HMA 12.5MM HMA |  | 2888
34-O-2007 | 34 | Outside | Flexible | 07/21/2015 | Aggregate |  | 6965 | -9.5 | Clay | OWP | 4 | 60 | 0.512 | 2007 HMA 12.5MM HMA |  | 2888
34-O-2007 | 34 | Outside | Flexible | 07/21/2015 | Aggregate |  | 6965 | -9.5 | Clay | OWP | 5 | 60 | 0.501 | 2007 HMA 12.5MM HMA |  | 2888
34-O-2007 | 34 | Outside | Flexible | 07/21/2015 | Aggregate |  | 6965 | -9.5 | Clay | OWP | 1 | 80 | 0.197 | 2007 HMA 12.5MM HMA |  | 2888
34-O-2007 | 34 | Outside | Flexible | 07/21/2015 | Aggregate |  | 6965 | -9.5 | Clay | OWP | 2 | 80 | 0.203 | 2007 HMA 12.5MM HMA |  | 2888
34-O-2007 | 34 | Outside | Flexible | 07/21/2015 | Aggregate |  | 6965 | -9.5 | Clay | OWP | 3 | 80 | 0.169 | 2007 HMA 12.5MM HMA |  | 2888
34-O-2007 | 34 | Outside | Flexible | 07/21/2015 | Aggregate |  | 6965 | -9.5 | Clay | OWP | 4 | 80 | 0.204 | 2007 HMA 12.5MM HMA |  | 2888
34-O-2007 | 34 | Outside | Flexible | 07/21/2015 | Aggregate |  | 6965 | -9.5 | Clay | OWP | 5 | 80 | 0.158 | 2007 HMA 12.5MM HMA |  | 2888
34-O-2007 | 34 | Outside | Flexible | 07/21/2015 | Aggregate |  | 7442 | -9.5 | Clay | OWP | 1 | 0 | 0.552 | 2007 HMA 12.5MM HMA |  | 2888
34-O-2007 | 34 | Outside | Flexible | 07/21/2015 | Aggregate |  | 7442 | -9.5 | Clay | OWP | 2 | 0 | 0.543 | 2007 HMA 12.5MM HMA |  | 2888
34-O-2007 | 34 | Outside | Flexible | 07/21/2015 | Aggregate |  | 7442 | -9.5 | Clay | OWP | 3 | 0 | 0.512 | 2007 HMA 12.5MM HMA |  | 2888
34-O-2007 | 34 | Outside | Flexible | 07/21/2015 | Aggregate |  | 7442 | -9.5 | Clay | OWP | 4 | 0 | 0.503 | 2007 HMA 12.5MM HMA |  | 2888
34-O-2007 | 34 | Outside | Flexible | 07/21/2015 | Aggregate |  | 7442 | -9.5 | Clay | OWP | 5 | 0 | 0.487 | 2007 HMA 12.5MM HMA |  | 2888
34-O-2007 | 34 | Outside | Flexible | 07/21/2015 | Aggregate |  | 7442 | -9.5 | Clay | OWP | 1 | 20 | 0.571 | 2007 HMA 12.5MM HMA |  | 2888
34-O-2007 | 34 | Outside | Flexible | 07/21/2015 | Aggregate |  | 7442 | -9.5 | Clay | OWP | 2 | 20 | 0.55 | 2007 HMA 12.5MM HMA |  | 2888
34-O-2007 | 34 | Outside | Flexible | 07/21/2015 | Aggregate |  | 7442 | -9.5 | Clay | OWP | 3 | 20 | 0.534 | 2007 HMA 12.5MM HMA |  | 2888
34-O-2007 | 34 | Outside | Flexible | 07/21/2015 | Aggregate |  | 7442 | -9.5 | Clay | OWP | 4 | 20 | 0.528 | 2007 HMA 12.5MM HMA |  | 2888
34-O-2007 | 34 | Outside | Flexible | 07/21/2015 | Aggregate |  | 7442 | -9.5 | Clay | OWP | 5 | 20 | 0.517 | 2007 HMA 12.5MM HMA |  | 2888
34-O-2007 | 34 | Outside | Flexible | 07/21/2015 | Aggregate |  | 7442 | -9.5 | Clay | OWP | 1 | 40 | 0.564 | 2007 HMA 12.5MM HMA |  | 2888
34-O-2007 | 34 | Outside | Flexible | 07/21/2015 | Aggregate |  | 7442 | -9.5 | Clay | OWP | 2 | 40 | 0.543 | 2007 HMA 12.5MM HMA |  | 2888
34-O-2007 | 34 | Outside | Flexible | 07/21/2015 | Aggregate |  | 7442 | -9.5 | Clay | OWP | 3 | 40 | 0.536 | 2007 HMA 12.5MM HMA |  | 2888
34-O-2007 | 34 | Outside | Flexible | 07/21/2015 | Aggregate |  | 7442 | -9.5 | Clay | OWP | 4 | 40 | 0.528 | 2007 HMA 12.5MM HMA |  | 2888
34-O-2007 | 34 | Outside | Flexible | 07/21/2015 | Aggregate |  | 7442 | -9.5 | Clay | OWP | 5 | 40 | 0.523 | 2007 HMA 12.5MM HMA |  | 2888
34-O-2007 | 34 | Outside | Flexible | 07/21/2015 | Aggregate |  | 7442 | -9.5 | Clay | OWP | 1 | 60 | 0.569 | 2007 HMA 12.5MM HMA |  | 2888
34-O-2007 | 34 | Outside | Flexible | 07/21/2015 | Aggregate |  | 7442 | -9.5 | Clay | OWP | 2 | 60 | 0.552 | 2007 HMA 12.5MM HMA |  | 2888
34-O-2007 | 34 | Outside | Flexible | 07/21/2015 | Aggregate |  | 7442 | -9.5 | Clay | OWP | 3 | 60 | 0.54 | 2007 HMA 12.5MM HMA |  | 2888
34-O-2007 | 34 | Outside | Flexible | 07/21/2015 | Aggregate |  | 7442 | -9.5 | Clay | OWP | 4 | 60 | 0.532 | 2007 HMA 12.5MM HMA |  | 2888
34-O-2007 | 34 | Outside | Flexible | 07/21/2015 | Aggregate |  | 7442 | -9.5 | Clay | OWP | 5 | 60 | 0.527 | 2007 HMA 12.5MM HMA |  | 2888
34-O-2007 | 34 | Outside | Flexible | 07/21/2015 | Aggregate |  | 7442 | -9.5 | Clay | OWP | 1 | 80 | 0.242 | 2007 HMA 12.5MM HMA |  | 2888
34-O-2007 | 34 | Outside | Flexible | 07/21/2015 | Aggregate |  | 7442 | -9.5 | Clay | OWP | 2 | 80 | 0.208 | 2007 HMA 12.5MM HMA |  | 2888
34-O-2007 | 34 | Outside | Flexible | 07/21/2015 | Aggregate |  | 7442 | -9.5 | Clay | OWP | 3 | 80 | 0.24 | 2007 HMA 12.5MM HMA |  | 2888
34-O-2007 | 34 | Outside | Flexible | 07/21/2015 | Aggregate |  | 7442 | -9.5 | Clay | OWP | 4 | 80 | 0.165 | 2007 HMA 12.5MM HMA |  | 2888
34-O-2007 | 34 | Outside | Flexible | 07/21/2015 | Aggregate |  | 7442 | -9.5 | Clay | OWP | 5 | 80 | 0.223 | 2007 HMA 12.5MM HMA |  | 2888
34-O-2007 | 34 | Outside | Flexible | 07/21/2015 | Aggregate |  | 7158 | -9.5 | Clay | OWP | 1 | 0 | 0.576 | 2007 HMA 12.5MM HMA |  | 2888
34-O-2007 | 34 | Outside | Flexible | 07/21/2015 | Aggregate |  | 7158 | -9.5 | Clay | OWP | 2 | 0 | 0.541 | 2007 HMA 12.5MM HMA |  | 2888
34-O-2007 | 34 | Outside | Flexible | 07/21/2015 | Aggregate |  | 7158 | -9.5 | Clay | OWP | 3 | 0 | 0.519 | 2007 HMA 12.5MM HMA |  | 2888
34-O-2007 | 34 | Outside | Flexible | 07/21/2015 | Aggregate |  | 7158 | -9.5 | Clay | OWP | 4 | 0 | 0.514 | 2007 HMA 12.5MM HMA |  | 2888
34-O-2007 | 34 | Outside | Flexible | 07/21/2015 | Aggregate |  | 7158 | -9.5 | Clay | OWP | 5 | 0 | 0.503 | 2007 HMA 12.5MM HMA |  | 2888
34-O-2007 | 34 | Outside | Flexible | 07/21/2015 | Aggregate |  | 7158 | -9.5 | Clay | OWP | 1 | 20 | 0.575 | 2007 HMA 12.5MM HMA |  | 2888
34-O-2007 | 34 | Outside | Flexible | 07/21/2015 | Aggregate |  | 7158 | -9.5 | Clay | OWP | 2 | 20 | 0.558 | 2007 HMA 12.5MM HMA |  | 2888
34-O-2007 | 34 | Outside | Flexible | 07/21/2015 | Aggregate |  | 7158 | -9.5 | Clay | OWP | 3 | 20 | 0.543 | 2007 HMA 12.5MM HMA |  | 2888
34-O-2007 | 34 | Outside | Flexible | 07/21/2015 | Aggregate |  | 7158 | -9.5 | Clay | OWP | 4 | 20 | 0.532 | 2007 HMA 12.5MM HMA |  | 2888
34-O-2007 | 34 | Outside | Flexible | 07/21/2015 | Aggregate |  | 7158 | -9.5 | Clay | OWP | 5 | 20 | 0.525 | 2007 HMA 12.5MM HMA |  | 2888
34-O-2007 | 34 | Outside | Flexible | 07/21/2015 | Aggregate |  | 7158 | -9.5 | Clay | OWP | 1 | 40 | 0.577 | 2007 HMA 12.5MM HMA |  | 2888
34-O-2007 | 34 | Outside | Flexible | 07/21/2015 | Aggregate |  | 7158 | -9.5 | Clay | OWP | 2 | 40 | 0.558 | 2007 HMA 12.5MM HMA |  | 2888
34-O-2007 | 34 | Outside | Flexible | 07/21/2015 | Aggregate |  | 7158 | -9.5 | Clay | OWP | 3 | 40 | 0.547 | 2007 HMA 12.5MM HMA |  | 2888
34-O-2007 | 34 | Outside | Flexible | 07/21/2015 | Aggregate |  | 7158 | -9.5 | Clay | OWP | 4 | 40 | 0.537 | 2007 HMA 12.5MM HMA |  | 2888
34-O-2007 | 34 | Outside | Flexible | 07/21/2015 | Aggregate |  | 7158 | -9.5 | Clay | OWP | 5 | 40 | 0.532 | 2007 HMA 12.5MM HMA |  | 2888
34-O-2007 | 34 | Outside | Flexible | 07/21/2015 | Aggregate |  | 7158 | -9.5 | Clay | OWP | 1 | 60 | 0.578 | 2007 HMA 12.5MM HMA |  | 2888
34-O-2007 | 34 | Outside | Flexible | 07/21/2015 | Aggregate |  | 7158 | -9.5 | Clay | OWP | 2 | 60 | 0.557 | 2007 HMA 12.5MM HMA |  | 2888
34-O-2007 | 34 | Outside | Flexible | 07/21/2015 | Aggregate |  | 7158 | -9.5 | Clay | OWP | 3 | 60 | 0.545 | 2007 HMA 12.5MM HMA |  | 2888
34-O-2007 | 34 | Outside | Flexible | 07/21/2015 | Aggregate |  | 7158 | -9.5 | Clay | OWP | 4 | 60 | 0.535 | 2007 HMA 12.5MM HMA |  | 2888
34-O-2007 | 34 | Outside | Flexible | 07/21/2015 | Aggregate |  | 7158 | -9.5 | Clay | OWP | 5 | 60 | 0.53 | 2007 HMA 12.5MM HMA |  | 2888
34-O-2007 | 34 | Outside | Flexible | 07/21/2015 | Aggregate |  | 7158 | -9.5 | Clay | OWP | 1 | 80 | 0.196 | 2007 HMA 12.5MM HMA |  | 2888
34-O-2007 | 34 | Outside | Flexible | 07/21/2015 | Aggregate |  | 7158 | -9.5 | Clay | OWP | 2 | 80 | 0.245 | 2007 HMA 12.5MM HMA |  | 2888
34-O-2007 | 34 | Outside | Flexible | 07/21/2015 | Aggregate |  | 7158 | -9.5 | Clay | OWP | 3 | 80 | 0.214 | 2007 HMA 12.5MM HMA |  | 2888
34-O-2007 | 34 | Outside | Flexible | 07/21/2015 | Aggregate |  | 7158 | -9.5 | Clay | OWP | 4 | 80 | 0.228 | 2007 HMA 12.5MM HMA |  | 2888
34-O-2007 | 34 | Outside | Flexible | 07/21/2015 | Aggregate |  | 7158 | -9.5 | Clay | OWP | 5 | 80 | 0.211 | 2007 HMA 12.5MM HMA |  | 2888
34-O-2007 | 34 | Outside | Flexible | 07/21/2015 | Aggregate |  | 6965 | -9.5 | Clay | OWP | 1 | 0 | 0.56 | 2007 HMA 12.5MM HMA |  | 2888
34-O-2007 | 34 | Outside | Flexible | 07/21/2015 | Aggregate |  | 6965 | -9.5 | Clay | OWP | 2 | 0 | 0.541 | 2007 HMA 12.5MM HMA |  | 2888
34-O-2007 | 34 | Outside | Flexible | 07/21/2015 | Aggregate |  | 6965 | -9.5 | Clay | OWP | 3 | 0 | 0.507 | 2007 HMA 12.5MM HMA |  | 2888
35-I-2007 | 35 | Inside | Flexible | 07/22/2015 | Aggregate |  | 7749.5 | 9.5 | Clay | OWP | 4 | 40 | 0.534 | 2007 HMA 12.5MM HMA | 175517 | 2889
35-I-2007 | 35 | Inside | Flexible | 07/22/2015 | Aggregate |  | 7749.5 | 9.5 | Clay | OWP | 5 | 40 | 0.524 | 2007 HMA 12.5MM HMA | 175517 | 2889
35-I-2007 | 35 | Inside | Flexible | 07/22/2015 | Aggregate |  | 7749.5 | 9.5 | Clay | OWP | 1 | 60 | 0.553 | 2007 HMA 12.5MM HMA | 175517 | 2889
35-I-2007 | 35 | Inside | Flexible | 07/22/2015 | Aggregate |  | 7749.5 | 9.5 | Clay | OWP | 2 | 60 | 0.538 | 2007 HMA 12.5MM HMA | 175517 | 2889
35-I-2007 | 35 | Inside | Flexible | 07/22/2015 | Aggregate |  | 7749.5 | 9.5 | Clay | OWP | 3 | 60 | 0.527 | 2007 HMA 12.5MM HMA | 175517 | 2889
35-I-2007 | 35 | Inside | Flexible | 07/22/2015 | Aggregate |  | 7749.5 | 9.5 | Clay | OWP | 4 | 60 | 0.518 | 2007 HMA 12.5MM HMA | 175517 | 2889
35-I-2007 | 35 | Inside | Flexible | 07/22/2015 | Aggregate |  | 7749.5 | 9.5 | Clay | OWP | 5 | 60 | 0.513 | 2007 HMA 12.5MM HMA | 175517 | 2889
35-I-2007 | 35 | Inside | Flexible | 07/22/2015 | Aggregate |  | 7749.5 | 9.5 | Clay | OWP | 1 | 80 | 0.248 | 2007 HMA 12.5MM HMA | 175517 | 2889
35-I-2007 | 35 | Inside | Flexible | 07/22/2015 | Aggregate |  | 7749.5 | 9.5 | Clay | OWP | 2 | 80 | 0.226 | 2007 HMA 12.5MM HMA | 175517 | 2889
35-I-2007 | 35 | Inside | Flexible | 07/22/2015 | Aggregate |  | 7749.5 | 9.5 | Clay | OWP | 3 | 80 | 0.124 | 2007 HMA 12.5MM HMA | 175517 | 2889
35-I-2007 | 35 | Inside | Flexible | 07/22/2015 | Aggregate |  | 7749.5 | 9.5 | Clay | OWP | 4 | 80 | 0.229 | 2007 HMA 12.5MM HMA | 175517 | 2889
35-I-2007 | 35 | Inside | Flexible | 07/22/2015 | Aggregate |  | 7749.5 | 9.5 | Clay | OWP | 5 | 80 | 0.237 | 2007 HMA 12.5MM HMA | 175517 | 2889
35-I-2007 | 35 | Inside | Flexible | 07/22/2015 | Aggregate |  | 7983 | 9.5 | Clay | OWP | 1 | 0 | 0.568 | 2007 HMA 12.5MM HMA | 175517 | 2889
35-I-2007 | 35 | Inside | Flexible | 07/22/2015 | Aggregate |  | 7983 | 9.5 | Clay | OWP | 2 | 0 | 0.542 | 2007 HMA 12.5MM HMA | 175517 | 2889
35-I-2007 | 35 | Inside | Flexible | 07/22/2015 | Aggregate |  | 7983 | 9.5 | Clay | OWP | 3 | 0 | 0.527 | 2007 HMA 12.5MM HMA | 175517 | 2889
35-I-2007 | 35 | Inside | Flexible | 07/22/2015 | Aggregate |  | 7983 | 9.5 | Clay | OWP | 4 | 0 | 0.509 | 2007 HMA 12.5MM HMA | 175517 | 2889
35-I-2007 | 35 | Inside | Flexible | 07/22/2015 | Aggregate |  | 7983 | 9.5 | Clay | OWP | 5 | 0 | 0.49 | 2007 HMA 12.5MM HMA | 175517 | 2889
35-I-2007 | 35 | Inside | Flexible | 07/22/2015 | Aggregate |  | 7983 | 9.5 | Clay | OWP | 1 | 20 | 0.566 | 2007 HMA 12.5MM HMA | 175517 | 2889
35-I-2007 | 35 | Inside | Flexible | 07/22/2015 | Aggregate |  | 7983 | 9.5 | Clay | OWP | 2 | 80 | 0.199 | 2007 HMA 12.5MM HMA | 175517 | 2889
35-I-2007 | 35 | Inside | Flexible | 07/22/2015 | Aggregate |  | 7983 | 9.5 | Clay | OWP | 3 | 80 | 0.228 | 2007 HMA 12.5MM HMA | 175517 | 2889
35-I-2007 | 35 | Inside | Flexible | 07/22/2015 | Aggregate |  | 7983 | 9.5 | Clay | OWP | 4 | 80 | 0.198 | 2007 HMA 12.5MM HMA | 175517 | 2889
35-I-2007 | 35 | Inside | Flexible | 07/22/2015 | Aggregate |  | 7983 | 9.5 | Clay | OWP | 5 | 80 | 0.199 | 2007 HMA 12.5MM HMA | 175517 | 2889
35-O-2007 | 35 | Outside | Flexible | 07/21/2015 | Aggregate |  | 7983 | -9.5 | Clay | OWP | 4 | 80 | 0.295 | 2007 HMA 12.5MM HMA |  | 2888
35-O-2007 | 35 | Outside | Flexible | 07/21/2015 | Aggregate |  | 7983 | -9.5 | Clay | OWP | 5 | 80 | 0.247 | 2007 HMA 12.5MM HMA |  | 2888
35-O-2007 | 35 | Outside | Flexible | 07/21/2015 | Aggregate |  | 7749.5 | -9.5 | Clay | OWP | 1 | 0 | 0.622 | 2007 HMA 12.5MM HMA |  | 2888
35-O-2007 | 35 | Outside | Flexible | 07/21/2015 | Aggregate |  | 7749.5 | -9.5 | Clay | OWP | 2 | 0 | 0.583 | 2007 HMA 12.5MM HMA |  | 2888
35-O-2007 | 35 | Outside | Flexible | 07/21/2015 | Aggregate |  | 7749.5 | -9.5 | Clay | OWP | 3 | 0 | 0.567 | 2007 HMA 12.5MM HMA |  | 2888
35-O-2007 | 35 | Outside | Flexible | 07/21/2015 | Aggregate |  | 7749.5 | -9.5 | Clay | OWP | 4 | 0 | 0.539 | 2007 HMA 12.5MM HMA |  | 2888
35-O-2007 | 35 | Outside | Flexible | 07/21/2015 | Aggregate |  | 7749.5 | -9.5 | Clay | OWP | 5 | 0 | 0.537 | 2007 HMA 12.5MM HMA |  | 2888
35-O-2007 | 35 | Outside | Flexible | 07/21/2015 | Aggregate |  | 7749.5 | -9.5 | Clay | OWP | 1 | 20 | 0.615 | 2007 HMA 12.5MM HMA |  | 2888
35-O-2007 | 35 | Outside | Flexible | 07/21/2015 | Aggregate |  | 7749.5 | -9.5 | Clay | OWP | 2 | 20 | 0.593 | 2007 HMA 12.5MM HMA |  | 2888
35-O-2007 | 35 | Outside | Flexible | 07/21/2015 | Aggregate |  | 7749.5 | -9.5 | Clay | OWP | 3 | 20 | 0.576 | 2007 HMA 12.5MM HMA |  | 2888
35-O-2007 | 35 | Outside | Flexible | 07/21/2015 | Aggregate |  | 7749.5 | -9.5 | Clay | OWP | 4 | 20 | 0.561 | 2007 HMA 12.5MM HMA |  | 2888
35-I-2007 | 35 | Inside | Flexible | 07/22/2015 | Aggregate |  | 7983 | 9.5 | Clay | OWP | 2 | 20 | 0.549 | 2007 HMA 12.5MM HMA | 175517 | 2889
35-I-2007 | 35 | Inside | Flexible | 07/22/2015 | Aggregate |  | 7983 | 9.5 | Clay | OWP | 3 | 20 | 0.538 | 2007 HMA 12.5MM HMA | 175517 | 2889
35-I-2007 | 35 | Inside | Flexible | 07/22/2015 | Aggregate |  | 7983 | 9.5 | Clay | OWP | 4 | 20 | 0.528 | 2007 HMA 12.5MM HMA | 175517 | 2889
35-I-2007 | 35 | Inside | Flexible | 07/22/2015 | Aggregate |  | 7983 | 9.5 | Clay | OWP | 5 | 20 | 0.518 | 2007 HMA 12.5MM HMA | 175517 | 2889
35-I-2007 | 35 | Inside | Flexible | 07/22/2015 | Aggregate |  | 7983 | 9.5 | Clay | OWP | 1 | 40 | 0.576 | 2007 HMA 12.5MM HMA | 175517 | 2889
35-I-2007 | 35 | Inside | Flexible | 07/22/2015 | Aggregate |  | 7983 | 9.5 | Clay | OWP | 2 | 40 | 0.561 | 2007 HMA 12.5MM HMA | 175517 | 2889
35-I-2007 | 35 | Inside | Flexible | 07/22/2015 | Aggregate |  | 7983 | 9.5 | Clay | OWP | 3 | 40 | 0.556 | 2007 HMA 12.5MM HMA | 175517 | 2889
35-I-2007 | 35 | Inside | Flexible | 07/22/2015 | Aggregate |  | 7983 | 9.5 | Clay | OWP | 4 | 40 | 0.543 | 2007 HMA 12.5MM HMA | 175517 | 2889
35-I-2007 | 35 | Inside | Flexible | 07/22/2015 | Aggregate |  | 7983 | 9.5 | Clay | OWP | 5 | 40 | 0.534 | 2007 HMA 12.5MM HMA | 175517 | 2889
35-I-2007 | 35 | Inside | Flexible | 07/22/2015 | Aggregate |  | 7983 | 9.5 | Clay | OWP | 1 | 60 | 0.563 | 2007 HMA 12.5MM HMA | 175517 | 2889
35-I-2007 | 35 | Inside | Flexible | 07/22/2015 | Aggregate |  | 7983 | 9.5 | Clay | OWP | 2 | 60 | 0.558 | 2007 HMA 12.5MM HMA | 175517 | 2889
35-I-2007 | 35 | Inside | Flexible | 07/22/2015 | Aggregate |  | 7983 | 9.5 | Clay | OWP | 3 | 60 | 0.546 | 2007 HMA 12.5MM HMA | 175517 | 2889
35-I-2007 | 35 | Inside | Flexible | 07/22/2015 | Aggregate |  | 7983 | 9.5 | Clay | OWP | 4 | 60 | 0.538 | 2007 HMA 12.5MM HMA | 175517 | 2889
35-I-2007 | 35 | Inside | Flexible | 07/22/2015 | Aggregate |  | 7983 | 9.5 | Clay | OWP | 5 | 60 | 0.527 | 2007 HMA 12.5MM HMA | 175517 | 2889
35-I-2007 | 35 | Inside | Flexible | 07/22/2015 | Aggregate |  | 7983 | 9.5 | Clay | OWP | 1 | 80 | 0.247 | 2007 HMA 12.5MM HMA | 175517 | 2889
35-I-2007 | 35 | Inside | Flexible | 07/22/2015 | Aggregate |  | 7513.5 | 9.5 | Clay | OWP | 1 | 0 | 0.521 | 2007 HMA 12.5MM HMA | 175517 | 2889
35-I-2007 | 35 | Inside | Flexible | 07/22/2015 | Aggregate |  | 7513.5 | 9.5 | Clay | OWP | 2 | 0 | 0.497 | 2007 HMA 12.5MM HMA | 175517 | 2889
35-I-2007 | 35 | Inside | Flexible | 07/22/2015 | Aggregate |  | 7513.5 | 9.5 | Clay | OWP | 3 | 0 | 0.49 | 2007 HMA 12.5MM HMA | 175517 | 2889
35-I-2007 | 35 | Inside | Flexible | 07/22/2015 | Aggregate |  | 7513.5 | 9.5 | Clay | OWP | 4 | 0 | 0.487 | 2007 HMA 12.5MM HMA | 175517 | 2889
35-I-2007 | 35 | Inside | Flexible | 07/22/2015 | Aggregate |  | 7513.5 | 9.5 | Clay | OWP | 5 | 0 | 0.484 | 2007 HMA 12.5MM HMA | 175517 | 2889
35-I-2007 | 35 | Inside | Flexible | 07/22/2015 | Aggregate |  | 7513.5 | 9.5 | Clay | OWP | 1 | 20 | 0.546 | 2007 HMA 12.5MM HMA | 175517 | 2889
35-I-2007 | 35 | Inside | Flexible | 07/22/2015 | Aggregate |  | 7513.5 | 9.5 | Clay | OWP | 2 | 20 | 0.533 | 2007 HMA 12.5MM HMA | 175517 | 2889
35-I-2007 | 35 | Inside | Flexible | 07/22/2015 | Aggregate |  | 7513.5 | 9.5 | Clay | OWP | 3 | 20 | 0.518 | 2007 HMA 12.5MM HMA | 175517 | 2889
35-I-2007 | 35 | Inside | Flexible | 07/22/2015 | Aggregate |  | 7513.5 | 9.5 | Clay | OWP | 4 | 20 | 0.508 | 2007 HMA 12.5MM HMA | 175517 | 2889
35-I-2007 | 35 | Inside | Flexible | 07/22/2015 | Aggregate |  | 7513.5 | 9.5 | Clay | OWP | 5 | 20 | 0.502 | 2007 HMA 12.5MM HMA | 175517 | 2889
35-I-2007 | 35 | Inside | Flexible | 07/22/2015 | Aggregate |  | 7513.5 | 9.5 | Clay | OWP | 1 | 40 | 0.542 | 2007 HMA 12.5MM HMA | 175517 | 2889
35-I-2007 | 35 | Inside | Flexible | 07/22/2015 | Aggregate |  | 7513.5 | 9.5 | Clay | OWP | 2 | 40 | 0.532 | 2007 HMA 12.5MM HMA | 175517 | 2889
35-I-2007 | 35 | Inside | Flexible | 07/22/2015 | Aggregate |  | 7513.5 | 9.5 | Clay | OWP | 3 | 40 | 0.52 | 2007 HMA 12.5MM HMA | 175517 | 2889
35-I-2007 | 35 | Inside | Flexible | 07/22/2015 | Aggregate |  | 7513.5 | 9.5 | Clay | OWP | 4 | 40 | 0.509 | 2007 HMA 12.5MM HMA | 175517 | 2889
35-I-2007 | 35 | Inside | Flexible | 07/22/2015 | Aggregate |  | 7513.5 | 9.5 | Clay | OWP | 5 | 40 | 0.501 | 2007 HMA 12.5MM HMA | 175517 | 2889
35-I-2007 | 35 | Inside | Flexible | 07/22/2015 | Aggregate |  | 7513.5 | 9.5 | Clay | OWP | 1 | 60 | 0.537 | 2007 HMA 12.5MM HMA | 175517 | 2889
35-I-2007 | 35 | Inside | Flexible | 07/22/2015 | Aggregate |  | 7513.5 | 9.5 | Clay | OWP | 2 | 60 | 0.527 | 2007 HMA 12.5MM HMA | 175517 | 2889
35-I-2007 | 35 | Inside | Flexible | 07/22/2015 | Aggregate |  | 7513.5 | 9.5 | Clay | OWP | 3 | 60 | 0.515 | 2007 HMA 12.5MM HMA | 175517 | 2889
35-I-2007 | 35 | Inside | Flexible | 07/22/2015 | Aggregate |  | 7513.5 | 9.5 | Clay | OWP | 4 | 60 | 0.503 | 2007 HMA 12.5MM HMA | 175517 | 2889
35-I-2007 | 35 | Inside | Flexible | 07/22/2015 | Aggregate |  | 7513.5 | 9.5 | Clay | OWP | 5 | 60 | 0.498 | 2007 HMA 12.5MM HMA | 175517 | 2889
35-I-2007 | 35 | Inside | Flexible | 07/22/2015 | Aggregate |  | 7513.5 | 9.5 | Clay | OWP | 1 | 80 | 0.22 | 2007 HMA 12.5MM HMA | 175517 | 2889
35-I-2007 | 35 | Inside | Flexible | 07/22/2015 | Aggregate |  | 7513.5 | 9.5 | Clay | OWP | 2 | 80 | 0.242 | 2007 HMA 12.5MM HMA | 175517 | 2889
35-I-2007 | 35 | Inside | Flexible | 07/22/2015 | Aggregate |  | 7513.5 | 9.5 | Clay | OWP | 3 | 80 | 0.221 | 2007 HMA 12.5MM HMA | 175517 | 2889
35-I-2007 | 35 | Inside | Flexible | 07/22/2015 | Aggregate |  | 7513.5 | 9.5 | Clay | OWP | 4 | 80 | 0.174 | 2007 HMA 12.5MM HMA | 175517 | 2889
35-I-2007 | 35 | Inside | Flexible | 07/22/2015 | Aggregate |  | 7513.5 | 9.5 | Clay | OWP | 5 | 80 | 0.2 | 2007 HMA 12.5MM HMA | 175517 | 2889
35-I-2007 | 35 | Inside | Flexible | 07/22/2015 | Aggregate |  | 7749.5 | 9.5 | Clay | OWP | 1 | 0 | 0.555 | 2007 HMA 12.5MM HMA | 175517 | 2889
35-I-2007 | 35 | Inside | Flexible | 07/22/2015 | Aggregate |  | 7749.5 | 9.5 | Clay | OWP | 2 | 0 | 0.533 | 2007 HMA 12.5MM HMA | 175517 | 2889
35-I-2007 | 35 | Inside | Flexible | 07/22/2015 | Aggregate |  | 7749.5 | 9.5 | Clay | OWP | 3 | 0 | 0.522 | 2007 HMA 12.5MM HMA | 175517 | 2889
35-I-2007 | 35 | Inside | Flexible | 07/22/2015 | Aggregate |  | 7749.5 | 9.5 | Clay | OWP | 4 | 0 | 0.518 | 2007 HMA 12.5MM HMA | 175517 | 2889
35-I-2007 | 35 | Inside | Flexible | 07/22/2015 | Aggregate |  | 7749.5 | 9.5 | Clay | OWP | 5 | 0 | 0.499 | 2007 HMA 12.5MM HMA | 175517 | 2889
35-I-2007 | 35 | Inside | Flexible | 07/22/2015 | Aggregate |  | 7749.5 | 9.5 | Clay | OWP | 1 | 20 | 0.575 | 2007 HMA 12.5MM HMA | 175517 | 2889
35-I-2007 | 35 | Inside | Flexible | 07/22/2015 | Aggregate |  | 7749.5 | 9.5 | Clay | OWP | 2 | 20 | 0.562 | 2007 HMA 12.5MM HMA | 175517 | 2889
35-I-2007 | 35 | Inside | Flexible | 07/22/2015 | Aggregate |  | 7749.5 | 9.5 | Clay | OWP | 3 | 20 | 0.549 | 2007 HMA 12.5MM HMA | 175517 | 2889
35-I-2007 | 35 | Inside | Flexible | 07/22/2015 | Aggregate |  | 7749.5 | 9.5 | Clay | OWP | 4 | 20 | 0.535 | 2007 HMA 12.5MM HMA | 175517 | 2889
35-I-2007 | 35 | Inside | Flexible | 07/22/2015 | Aggregate |  | 7749.5 | 9.5 | Clay | OWP | 5 | 20 | 0.529 | 2007 HMA 12.5MM HMA | 175517 | 2889
35-I-2007 | 35 | Inside | Flexible | 07/22/2015 | Aggregate |  | 7749.5 | 9.5 | Clay | OWP | 1 | 40 | 0.569 | 2007 HMA 12.5MM HMA | 175517 | 2889
35-I-2007 | 35 | Inside | Flexible | 07/22/2015 | Aggregate |  | 7749.5 | 9.5 | Clay | OWP | 2 | 40 | 0.553 | 2007 HMA 12.5MM HMA | 175517 | 2889
35-I-2007 | 35 | Inside | Flexible | 07/22/2015 | Aggregate |  | 7749.5 | 9.5 | Clay | OWP | 3 | 40 | 0.541 | 2007 HMA 12.5MM HMA | 175517 | 2889
35-O-2007 | 35 | Outside | Flexible | 07/21/2015 | Aggregate |  | 7749.5 | -9.5 | Clay | OWP | 5 | 20 | 0.549 | 2007 HMA 12.5MM HMA |  | 2888
35-O-2007 | 35 | Outside | Flexible | 07/21/2015 | Aggregate |  | 7749.5 | -9.5 | Clay | OWP | 1 | 40 | 0.613 | 2007 HMA 12.5MM HMA |  | 2888
35-O-2007 | 35 | Outside | Flexible | 07/21/2015 | Aggregate |  | 7749.5 | -9.5 | Clay | OWP | 2 | 40 | 0.588 | 2007 HMA 12.5MM HMA |  | 2888
35-O-2007 | 35 | Outside | Flexible | 07/21/2015 | Aggregate |  | 7749.5 | -9.5 | Clay | OWP | 3 | 40 | 0.572 | 2007 HMA 12.5MM HMA |  | 2888
35-O-2007 | 35 | Outside | Flexible | 07/21/2015 | Aggregate |  | 7749.5 | -9.5 | Clay | OWP | 4 | 40 | 0.563 | 2007 HMA 12.5MM HMA |  | 2888
35-O-2007 | 35 | Outside | Flexible | 07/21/2015 | Aggregate |  | 7749.5 | -9.5 | Clay | OWP | 5 | 40 | 0.556 | 2007 HMA 12.5MM HMA |  | 2888
35-O-2007 | 35 | Outside | Flexible | 07/21/2015 | Aggregate |  | 7749.5 | -9.5 | Clay | OWP | 1 | 60 | 0.602 | 2007 HMA 12.5MM HMA |  | 2888
35-O-2007 | 35 | Outside | Flexible | 07/21/2015 | Aggregate |  | 7749.5 | -9.5 | Clay | OWP | 2 | 60 | 0.578 | 2007 HMA 12.5MM HMA |  | 2888
35-O-2007 | 35 | Outside | Flexible | 07/21/2015 | Aggregate |  | 7749.5 | -9.5 | Clay | OWP | 3 | 60 | 0.56 | 2007 HMA 12.5MM HMA |  | 2888
35-O-2007 | 35 | Outside | Flexible | 07/21/2015 | Aggregate |  | 7749.5 | -9.5 | Clay | OWP | 4 | 60 | 0.552 | 2007 HMA 12.5MM HMA |  | 2888
35-O-2007 | 35 | Outside | Flexible | 07/21/2015 | Aggregate |  | 7749.5 | -9.5 | Clay | OWP | 5 | 60 | 0.541 | 2007 HMA 12.5MM HMA |  | 2888
35-O-2007 | 35 | Outside | Flexible | 07/21/2015 | Aggregate |  | 7749.5 | -9.5 | Clay | OWP | 1 | 80 | 0.203 | 2007 HMA 12.5MM HMA |  | 2888
35-O-2007 | 35 | Outside | Flexible | 07/21/2015 | Aggregate |  | 7749.5 | -9.5 | Clay | OWP | 2 | 80 | 0.234 | 2007 HMA 12.5MM HMA |  | 2888
35-O-2007 | 35 | Outside | Flexible | 07/21/2015 | Aggregate |  | 7749.5 | -9.5 | Clay | OWP | 3 | 80 | 0.247 | 2007 HMA 12.5MM HMA |  | 2888
35-O-2007 | 35 | Outside | Flexible | 07/21/2015 | Aggregate |  | 7749.5 | -9.5 | Clay | OWP | 4 | 80 | 0.247 | 2007 HMA 12.5MM HMA |  | 2888
35-O-2007 | 35 | Outside | Flexible | 07/21/2015 | Aggregate |  | 7749.5 | -9.5 | Clay | OWP | 5 | 80 | 0.22 | 2007 HMA 12.5MM HMA |  | 2888
35-O-2007 | 35 | Outside | Flexible | 07/21/2015 | Aggregate |  | 7513.5 | -9.5 | Clay | OWP | 1 | 0 | 0.584 | 2007 HMA 12.5MM HMA |  | 2888
35-O-2007 | 35 | Outside | Flexible | 07/21/2015 | Aggregate |  | 7513.5 | -9.5 | Clay | OWP | 2 | 0 | 0.544 | 2007 HMA 12.5MM HMA |  | 2888
35-O-2007 | 35 | Outside | Flexible | 07/21/2015 | Aggregate |  | 7513.5 | -9.5 | Clay | OWP | 3 | 0 | 0.515 | 2007 HMA 12.5MM HMA |  | 2888
35-O-2007 | 35 | Outside | Flexible | 07/21/2015 | Aggregate |  | 7513.5 | -9.5 | Clay | OWP | 4 | 0 | 0.509 | 2007 HMA 12.5MM HMA |  | 2888
35-O-2007 | 35 | Outside | Flexible | 07/21/2015 | Aggregate |  | 7513.5 | -9.5 | Clay | OWP | 5 | 0 | 0.505 | 2007 HMA 12.5MM HMA |  | 2888
35-O-2007 | 35 | Outside | Flexible | 07/21/2015 | Aggregate |  | 7513.5 | -9.5 | Clay | OWP | 1 | 20 | 0.573 | 2007 HMA 12.5MM HMA |  | 2888
35-O-2007 | 35 | Outside | Flexible | 07/21/2015 | Aggregate |  | 7513.5 | -9.5 | Clay | OWP | 2 | 20 | 0.554 | 2007 HMA 12.5MM HMA |  | 2888
35-O-2007 | 35 | Outside | Flexible | 07/21/2015 | Aggregate |  | 7513.5 | -9.5 | Clay | OWP | 3 | 20 | 0.539 | 2007 HMA 12.5MM HMA |  | 2888
35-O-2007 | 35 | Outside | Flexible | 07/21/2015 | Aggregate |  | 7513.5 | -9.5 | Clay | OWP | 4 | 20 | 0.526 | 2007 HMA 12.5MM HMA |  | 2888
35-O-2007 | 35 | Outside | Flexible | 07/21/2015 | Aggregate |  | 7513.5 | -9.5 | Clay | OWP | 5 | 20 | 0.516 | 2007 HMA 12.5MM HMA |  | 2888
35-O-2007 | 35 | Outside | Flexible | 07/21/2015 | Aggregate |  | 7513.5 | -9.5 | Clay | OWP | 1 | 40 | 0.57 | 2007 HMA 12.5MM HMA |  | 2888
35-O-2007 | 35 | Outside | Flexible | 07/21/2015 | Aggregate |  | 7513.5 | -9.5 | Clay | OWP | 2 | 40 | 0.553 | 2007 HMA 12.5MM HMA |  | 2888
35-O-2007 | 35 | Outside | Flexible | 07/21/2015 | Aggregate |  | 7513.5 | -9.5 | Clay | OWP | 3 | 40 | 0.537 | 2007 HMA 12.5MM HMA |  | 2888
35-O-2007 | 35 | Outside | Flexible | 07/21/2015 | Aggregate |  | 7513.5 | -9.5 | Clay | OWP | 4 | 40 | 0.53 | 2007 HMA 12.5MM HMA |  | 2888
35-O-2007 | 35 | Outside | Flexible | 07/21/2015 | Aggregate |  | 7513.5 | -9.5 | Clay | OWP | 5 | 40 | 0.521 | 2007 HMA 12.5MM HMA |  | 2888
35-O-2007 | 35 | Outside | Flexible | 07/21/2015 | Aggregate |  | 7513.5 | -9.5 | Clay | OWP | 1 | 60 | 0.567 | 2007 HMA 12.5MM HMA |  | 2888
35-O-2007 | 35 | Outside | Flexible | 07/21/2015 | Aggregate |  | 7513.5 | -9.5 | Clay | OWP | 2 | 60 | 0.554 | 2007 HMA 12.5MM HMA |  | 2888
35-O-2007 | 35 | Outside | Flexible | 07/21/2015 | Aggregate |  | 7513.5 | -9.5 | Clay | OWP | 3 | 60 | 0.537 | 2007 HMA 12.5MM HMA |  | 2888
35-O-2007 | 35 | Outside | Flexible | 07/21/2015 | Aggregate |  | 7513.5 | -9.5 | Clay | OWP | 4 | 60 | 0.524 | 2007 HMA 12.5MM HMA |  | 2888
35-O-2007 | 35 | Outside | Flexible | 07/21/2015 | Aggregate |  | 7513.5 | -9.5 | Clay | OWP | 5 | 60 | 0.517 | 2007 HMA 12.5MM HMA |  | 2888
35-O-2007 | 35 | Outside | Flexible | 07/21/2015 | Aggregate |  | 7513.5 | -9.5 | Clay | OWP | 1 | 80 | 0.257 | 2007 HMA 12.5MM HMA |  | 2888
35-O-2007 | 35 | Outside | Flexible | 07/21/2015 | Aggregate |  | 7513.5 | -9.5 | Clay | OWP | 2 | 80 | 0.241 | 2007 HMA 12.5MM HMA |  | 2888
35-O-2007 | 35 | Outside | Flexible | 07/21/2015 | Aggregate |  | 7513.5 | -9.5 | Clay | OWP | 3 | 80 | 0.2 | 2007 HMA 12.5MM HMA |  | 2888
35-O-2007 | 35 | Outside | Flexible | 07/21/2015 | Aggregate |  | 7513.5 | -9.5 | Clay | OWP | 4 | 80 | 0.271 | 2007 HMA 12.5MM HMA |  | 2888
35-O-2007 | 35 | Outside | Flexible | 07/21/2015 | Aggregate |  | 7513.5 | -9.5 | Clay | OWP | 5 | 80 | 0.231 | 2007 HMA 12.5MM HMA |  | 2888
35-O-2007 | 35 | Outside | Flexible | 07/21/2015 | Aggregate |  | 7983 | -9.5 | Clay | OWP | 1 | 0 | 0.549 | 2007 HMA 12.5MM HMA |  | 2888
35-O-2007 | 35 | Outside | Flexible | 07/21/2015 | Aggregate |  | 7983 | -9.5 | Clay | OWP | 2 | 0 | 0.523 | 2007 HMA 12.5MM HMA |  | 2888
35-O-2007 | 35 | Outside | Flexible | 07/21/2015 | Aggregate |  | 7983 | -9.5 | Clay | OWP | 3 | 0 | 0.502 | 2007 HMA 12.5MM HMA |  | 2888
35-O-2007 | 35 | Outside | Flexible | 07/21/2015 | Aggregate |  | 7983 | -9.5 | Clay | OWP | 4 | 0 | 0.49 | 2007 HMA 12.5MM HMA |  | 2888
35-O-2007 | 35 | Outside | Flexible | 07/21/2015 | Aggregate |  | 7983 | -9.5 | Clay | OWP | 5 | 0 | 0.467 | 2007 HMA 12.5MM HMA |  | 2888
35-O-2007 | 35 | Outside | Flexible | 07/21/2015 | Aggregate |  | 7983 | -9.5 | Clay | OWP | 1 | 20 | 0.555 | 2007 HMA 12.5MM HMA |  | 2888
35-O-2007 | 35 | Outside | Flexible | 07/21/2015 | Aggregate |  | 7983 | -9.5 | Clay | OWP | 2 | 20 | 0.531 | 2007 HMA 12.5MM HMA |  | 2888
35-O-2007 | 35 | Outside | Flexible | 07/21/2015 | Aggregate |  | 7983 | -9.5 | Clay | OWP | 3 | 20 | 0.526 | 2007 HMA 12.5MM HMA |  | 2888
35-O-2007 | 35 | Outside | Flexible | 07/21/2015 | Aggregate |  | 7983 | -9.5 | Clay | OWP | 4 | 20 | 0.515 | 2007 HMA 12.5MM HMA |  | 2888
35-O-2007 | 35 | Outside | Flexible | 07/21/2015 | Aggregate |  | 7983 | -9.5 | Clay | OWP | 5 | 20 | 0.508 | 2007 HMA 12.5MM HMA |  | 2888
35-O-2007 | 35 | Outside | Flexible | 07/21/2015 | Aggregate |  | 7983 | -9.5 | Clay | OWP | 1 | 40 | 0.565 | 2007 HMA 12.5MM HMA |  | 2888
35-O-2007 | 35 | Outside | Flexible | 07/21/2015 | Aggregate |  | 7983 | -9.5 | Clay | OWP | 2 | 40 | 0.539 | 2007 HMA 12.5MM HMA |  | 2888
35-O-2007 | 35 | Outside | Flexible | 07/21/2015 | Aggregate |  | 7983 | -9.5 | Clay | OWP | 3 | 40 | 0.535 | 2007 HMA 12.5MM HMA |  | 2888
35-O-2007 | 35 | Outside | Flexible | 07/21/2015 | Aggregate |  | 7983 | -9.5 | Clay | OWP | 4 | 40 | 0.526 | 2007 HMA 12.5MM HMA |  | 2888
35-O-2007 | 35 | Outside | Flexible | 07/21/2015 | Aggregate |  | 7983 | -9.5 | Clay | OWP | 5 | 40 | 0.52 | 2007 HMA 12.5MM HMA |  | 2888
35-O-2007 | 35 | Outside | Flexible | 07/21/2015 | Aggregate |  | 7983 | -9.5 | Clay | OWP | 1 | 60 | 0.567 | 2007 HMA 12.5MM HMA |  | 2888
35-O-2007 | 35 | Outside | Flexible | 07/21/2015 | Aggregate |  | 7983 | -9.5 | Clay | OWP | 2 | 60 | 0.532 | 2007 HMA 12.5MM HMA |  | 2888
35-O-2007 | 35 | Outside | Flexible | 07/21/2015 | Aggregate |  | 7983 | -9.5 | Clay | OWP | 3 | 60 | 0.532 | 2007 HMA 12.5MM HMA |  | 2888
35-O-2007 | 35 | Outside | Flexible | 07/21/2015 | Aggregate |  | 7983 | -9.5 | Clay | OWP | 4 | 60 | 0.523 | 2007 HMA 12.5MM HMA |  | 2888
35-O-2007 | 35 | Outside | Flexible | 07/21/2015 | Aggregate |  | 7983 | -9.5 | Clay | OWP | 5 | 60 | 0.515 | 2007 HMA 12.5MM HMA |  | 2888
35-O-2007 | 35 | Outside | Flexible | 07/21/2015 | Aggregate |  | 7983 | -9.5 | Clay | OWP | 1 | 80 | 0.238 | 2007 HMA 12.5MM HMA |  | 2888
35-O-2007 | 35 | Outside | Flexible | 07/21/2015 | Aggregate |  | 7983 | -9.5 | Clay | OWP | 2 | 80 | 0.279 | 2007 HMA 12.5MM HMA |  | 2888
35-O-2007 | 35 | Outside | Flexible | 07/21/2015 | Aggregate |  | 7983 | -9.5 | Clay | OWP | 3 | 80 | 0.239 | 2007 HMA 12.5MM HMA |  | 2888
70-P-2010 | 70 | Passing | Flexible | 10/01/2015 | Recycled Aggregate |  | 116868 | 2.5 | Clay | IWP | 4 | 60 | 0.53 | 2010 12.5MM HMA | 754818 | 1991
70-P-2010 | 70 | Passing | Flexible | 10/01/2015 | Recycled Aggregate |  | 116868 | 2.5 | Clay | IWP | 5 | 60 | 0.519 | 2010 12.5MM HMA | 754818 | 1991
70-P-2010 | 70 | Passing | Flexible | 10/01/2015 | Recycled Aggregate |  | 116868 | 2.5 | Clay | IWP | 1 | 80 | 0.195 | 2010 12.5MM HMA | 754818 | 1991
70-P-2010 | 70 | Passing | Flexible | 10/01/2015 | Recycled Aggregate |  | 116868 | 2.5 | Clay | IWP | 2 | 80 | 0.209 | 2010 12.5MM HMA | 754818 | 1991
70-P-2010 | 70 | Passing | Flexible | 10/01/2015 | Recycled Aggregate |  | 116868 | 2.5 | Clay | IWP | 3 | 80 | 0.202 | 2010 12.5MM HMA | 754818 | 1991
70-P-2010 | 70 | Passing | Flexible | 10/01/2015 | Recycled Aggregate |  | 116868 | 2.5 | Clay | IWP | 4 | 80 | 0.207 | 2010 12.5MM HMA | 754818 | 1991
70-P-2010 | 70 | Passing | Flexible | 10/01/2015 | Recycled Aggregate |  | 116868 | 2.5 | Clay | IWP | 5 | 80 | 0.193 | 2010 12.5MM HMA | 754818 | 1991
70-P-2010 | 70 | Passing | Flexible | 10/01/2015 | Recycled Aggregate |  | 116644 | 2.5 | Clay | IWP | 1 | 0 | 0.573 | 2010 12.5MM HMA | 754818 | 1991
70-P-2010 | 70 | Passing | Flexible | 10/01/2015 | Recycled Aggregate |  | 116644 | 2.5 | Clay | IWP | 2 | 0 | 0.554 | 2010 12.5MM HMA | 754818 | 1991
70-P-2010 | 70 | Passing | Flexible | 10/01/2015 | Recycled Aggregate |  | 116644 | 2.5 | Clay | IWP | 3 | 0 | 0.547 | 2010 12.5MM HMA | 754818 | 1991
70-P-2010 | 70 | Passing | Flexible | 10/01/2015 | Recycled Aggregate |  | 116644 | 2.5 | Clay | IWP | 4 | 0 | 0.537 | 2010 12.5MM HMA | 754818 | 1991
70-P-2010 | 70 | Passing | Flexible | 10/01/2015 | Recycled Aggregate |  | 116644 | 2.5 | Clay | IWP | 5 | 0 | 0.532 | 2010 12.5MM HMA | 754818 | 1991
70-P-2010 | 70 | Passing | Flexible | 10/01/2015 | Recycled Aggregate |  | 116644 | 2.5 | Clay | IWP | 1 | 20 | 0.598 | 2010 12.5MM HMA | 754818 | 1991
70-P-2010 | 70 | Passing | Flexible | 10/01/2015 | Recycled Aggregate |  | 116644 | 2.5 | Clay | IWP | 2 | 20 | 0.58 | 2010 12.5MM HMA | 754818 | 1991
70-P-2010 | 70 | Passing | Flexible | 10/01/2015 | Recycled Aggregate |  | 116644 | 2.5 | Clay | IWP | 3 | 20 | 0.564 | 2010 12.5MM HMA | 754818 | 1991
70-P-2010 | 70 | Passing | Flexible | 10/01/2015 | Recycled Aggregate |  | 116644 | 2.5 | Clay | IWP | 4 | 20 | 0.554 | 2010 12.5MM HMA | 754818 | 1991
70-P-2010 | 70 | Passing | Flexible | 10/01/2015 | Recycled Aggregate |  | 116644 | 2.5 | Clay | IWP | 5 | 20 | 0.547 | 2010 12.5MM HMA | 754818 | 1991
70-P-2010 | 70 | Passing | Flexible | 10/01/2015 | Recycled Aggregate |  | 116644 | 2.5 | Clay | IWP | 1 | 40 | 0.583 | 2010 12.5MM HMA | 754818 | 1991
70-P-2010 | 70 | Passing | Flexible | 10/01/2015 | Recycled Aggregate |  | 116644 | 2.5 | Clay | IWP | 2 | 40 | 0.563 | 2010 12.5MM HMA | 754818 | 1991
70-P-2010 | 70 | Passing | Flexible | 10/01/2015 | Recycled Aggregate |  | 116644 | 2.5 | Clay | IWP | 3 | 40 | 0.548 | 2010 12.5MM HMA | 754818 | 1991
70-P-2010 | 70 | Passing | Flexible | 10/01/2015 | Recycled Aggregate |  | 116644 | 2.5 | Clay | IWP | 4 | 40 | 0.539 | 2010 12.5MM HMA | 754818 | 1991
70-P-2010 | 70 | Passing | Flexible | 10/01/2015 | Recycled Aggregate |  | 116644 | 2.5 | Clay | IWP | 5 | 40 | 0.533 | 2010 12.5MM HMA | 754818 | 1991
70-P-2010 | 70 | Passing | Flexible | 10/01/2015 | Recycled Aggregate |  | 116644 | 2.5 | Clay | IWP | 1 | 60 | 0.568 | 2010 12.5MM HMA | 754818 | 1991
70-P-2010 | 70 | Passing | Flexible | 10/01/2015 | Recycled Aggregate |  | 116644 | 2.5 | Clay | IWP | 2 | 60 | 0.55 | 2010 12.5MM HMA | 754818 | 1991
70-P-2010 | 70 | Passing | Flexible | 10/01/2015 | Recycled Aggregate |  | 116644 | 2.5 | Clay | IWP | 3 | 60 | 0.538 | 2010 12.5MM HMA | 754818 | 1991
70-P-2010 | 70 | Passing | Flexible | 10/01/2015 | Recycled Aggregate |  | 116644 | 2.5 | Clay | IWP | 4 | 60 | 0.53 | 2010 12.5MM HMA | 754818 | 1991
70-P-2010 | 70 | Passing | Flexible | 10/01/2015 | Recycled Aggregate |  | 116644 | 2.5 | Clay | IWP | 5 | 60 | 0.523 | 2010 12.5MM HMA | 754818 | 1991
70-P-2010 | 70 | Passing | Flexible | 10/01/2015 | Recycled Aggregate |  | 116644 | 2.5 | Clay | IWP | 1 | 80 | 0.22 | 2010 12.5MM HMA | 754818 | 1991
70-P-2010 | 70 | Passing | Flexible | 10/01/2015 | Recycled Aggregate |  | 116644 | 2.5 | Clay | IWP | 2 | 80 | 0.21 | 2010 12.5MM HMA | 754818 | 1991
70-P-2010 | 70 | Passing | Flexible | 10/01/2015 | Recycled Aggregate |  | 116644 | 2.5 | Clay | IWP | 3 | 80 | 0.205 | 2010 12.5MM HMA | 754818 | 1991
70-P-2010 | 70 | Passing | Flexible | 10/01/2015 | Recycled Aggregate |  | 116644 | 2.5 | Clay | IWP | 4 | 80 | 0.218 | 2010 12.5MM HMA | 754818 | 1991
70-P-2010 | 70 | Passing | Flexible | 10/01/2015 | Recycled Aggregate |  | 116644 | 2.5 | Clay | IWP | 5 | 80 | 0.207 | 2010 12.5MM HMA | 754818 | 1991
70-P-2010 | 70 | Passing | Flexible | 10/01/2015 | Recycled Aggregate |  | 116424 | 2.5 | Clay | IWP | 1 | 0 | 0.607 | 2010 12.5MM HMA | 754818 | 1991
70-P-2010 | 70 | Passing | Flexible | 10/01/2015 | Recycled Aggregate |  | 116424 | 2.5 | Clay | IWP | 2 | 0 | 0.583 | 2010 12.5MM HMA | 754818 | 1991
70-P-2010 | 70 | Passing | Flexible | 10/01/2015 | Recycled Aggregate |  | 116424 | 2.5 | Clay | IWP | 3 | 0 | 0.564 | 2010 12.5MM HMA | 754818 | 1991
70-P-2010 | 70 | Passing | Flexible | 10/01/2015 | Recycled Aggregate |  | 116424 | 2.5 | Clay | IWP | 4 | 0 | 0.554 | 2010 12.5MM HMA | 754818 | 1991
70-P-2010 | 70 | Passing | Flexible | 10/01/2015 | Recycled Aggregate |  | 116424 | 2.5 | Clay | IWP | 5 | 0 | 0.538 | 2010 12.5MM HMA | 754818 | 1991
70-P-2010 | 70 | Passing | Flexible | 10/01/2015 | Recycled Aggregate |  | 116424 | 2.5 | Clay | IWP | 1 | 20 | 0.602 | 2010 12.5MM HMA | 754818 | 1991
70-P-2010 | 70 | Passing | Flexible | 10/01/2015 | Recycled Aggregate |  | 116424 | 2.5 | Clay | IWP | 2 | 20 | 0.59 | 2010 12.5MM HMA | 754818 | 1991
70-P-2010 | 70 | Passing | Flexible | 10/01/2015 | Recycled Aggregate |  | 116424 | 2.5 | Clay | IWP | 3 | 20 | 0.574 | 2010 12.5MM HMA | 754818 | 1991
70-P-2010 | 70 | Passing | Flexible | 10/01/2015 | Recycled Aggregate |  | 116424 | 2.5 | Clay | IWP | 4 | 20 | 0.562 | 2010 12.5MM HMA | 754818 | 1991
70-P-2010 | 70 | Passing | Flexible | 10/01/2015 | Recycled Aggregate |  | 116424 | 2.5 | Clay | IWP | 5 | 20 | 0.553 | 2010 12.5MM HMA | 754818 | 1991
70-P-2010 | 70 | Passing | Flexible | 10/01/2015 | Recycled Aggregate |  | 116424 | 2.5 | Clay | IWP | 1 | 40 | 0.578 | 2010 12.5MM HMA | 754818 | 1991
70-P-2010 | 70 | Passing | Flexible | 10/01/2015 | Recycled Aggregate |  | 116424 | 2.5 | Clay | IWP | 2 | 40 | 0.558 | 2010 12.5MM HMA | 754818 | 1991
70-P-2010 | 70 | Passing | Flexible | 10/01/2015 | Recycled Aggregate |  | 116424 | 2.5 | Clay | IWP | 3 | 40 | 0.548 | 2010 12.5MM HMA | 754818 | 1991
70-P-2010 | 70 | Passing | Flexible | 10/01/2015 | Recycled Aggregate |  | 116424 | 2.5 | Clay | IWP | 4 | 40 | 0.542 | 2010 12.5MM HMA | 754818 | 1991
70-D-2010 | 70 | Driving | Flexible | 10/01/2015 | Recycled Aggregate |  | 116644 | -9.5 | Clay | OWP | 3 | 60 | 0.427 | 2010 12.5MM HMA | 3554633 | 1991
70-D-2010 | 70 | Driving | Flexible | 10/01/2015 | Recycled Aggregate |  | 116644 | -9.5 | Clay | OWP | 4 | 60 | 0.422 | 2010 12.5MM HMA | 3554633 | 1991
70-D-2010 | 70 | Driving | Flexible | 10/01/2015 | Recycled Aggregate |  | 116644 | -9.5 | Clay | OWP | 5 | 60 | 0.418 | 2010 12.5MM HMA | 3554633 | 1991
70-D-2010 | 70 | Driving | Flexible | 10/01/2015 | Recycled Aggregate |  | 116644 | -9.5 | Clay | OWP | 1 | 80 | 0.161 | 2010 12.5MM HMA | 3554633 | 1991
70-D-2010 | 70 | Driving | Flexible | 10/01/2015 | Recycled Aggregate |  | 116644 | -9.5 | Clay | OWP | 2 | 80 | 0.176 | 2010 12.5MM HMA | 3554633 | 1991
70-D-2010 | 70 | Driving | Flexible | 10/01/2015 | Recycled Aggregate |  | 116644 | -9.5 | Clay | OWP | 3 | 80 | 0.169 | 2010 12.5MM HMA | 3554633 | 1991
70-D-2010 | 70 | Driving | Flexible | 10/01/2015 | Recycled Aggregate |  | 116644 | -9.5 | Clay | OWP | 4 | 80 | 0.164 | 2010 12.5MM HMA | 3554633 | 1991
70-D-2010 | 70 | Driving | Flexible | 10/01/2015 | Recycled Aggregate |  | 116644 | -9.5 | Clay | OWP | 5 | 80 | 0.167 | 2010 12.5MM HMA | 3554633 | 1991
70-D-2010 | 70 | Driving | Flexible | 10/01/2015 | Recycled Aggregate |  | 116424 | -9.5 | Clay | OWP | 1 | 0 | 0.527 | 2010 12.5MM HMA | 3554633 | 1991
70-D-2010 | 70 | Driving | Flexible | 10/01/2015 | Recycled Aggregate |  | 116424 | -9.5 | Clay | OWP | 2 | 0 | 0.5 | 2010 12.5MM HMA | 3554633 | 1991
70-D-2010 | 70 | Driving | Flexible | 10/01/2015 | Recycled Aggregate |  | 116424 | -9.5 | Clay | OWP | 3 | 0 | 0.471 | 2010 12.5MM HMA | 3554633 | 1991
70-D-2010 | 70 | Driving | Flexible | 10/01/2015 | Recycled Aggregate |  | 116424 | -9.5 | Clay | OWP | 4 | 0 | 0.498 | 2010 12.5MM HMA | 3554633 | 1991
70-D-2010 | 70 | Driving | Flexible | 10/01/2015 | Recycled Aggregate |  | 116424 | -9.5 | Clay | OWP | 5 | 0 | 0.449 | 2010 12.5MM HMA | 3554633 | 1991
70-D-2010 | 70 | Driving | Flexible | 10/01/2015 | Recycled Aggregate |  | 116424 | -9.5 | Clay | OWP | 1 | 20 | 0.479 | 2010 12.5MM HMA | 3554633 | 1991
70-D-2010 | 70 | Driving | Flexible | 10/01/2015 | Recycled Aggregate |  | 116424 | -9.5 | Clay | OWP | 2 | 20 | 0.475 | 2010 12.5MM HMA | 3554633 | 1991
70-D-2010 | 70 | Driving | Flexible | 10/01/2015 | Recycled Aggregate |  | 116424 | -9.5 | Clay | OWP | 3 | 20 | 0.463 | 2010 12.5MM HMA | 3554633 | 1991
70-D-2010 | 70 | Driving | Flexible | 10/01/2015 | Recycled Aggregate |  | 116424 | -9.5 | Clay | OWP | 4 | 20 | 0.457 | 2010 12.5MM HMA | 3554633 | 1991
70-D-2010 | 70 | Driving | Flexible | 10/01/2015 | Recycled Aggregate |  | 116424 | -9.5 | Clay | OWP | 5 | 20 | 0.454 | 2010 12.5MM HMA | 3554633 | 1991
70-D-2010 | 70 | Driving | Flexible | 10/01/2015 | Recycled Aggregate |  | 116424 | -9.5 | Clay | OWP | 1 | 40 | 0.437 | 2010 12.5MM HMA | 3554633 | 1991
70-D-2010 | 70 | Driving | Flexible | 10/01/2015 | Recycled Aggregate |  | 116424 | -9.5 | Clay | OWP | 2 | 40 | 0.442 | 2010 12.5MM HMA | 3554633 | 1991
70-D-2010 | 70 | Driving | Flexible | 10/01/2015 | Recycled Aggregate |  | 116424 | -9.5 | Clay | OWP | 3 | 40 | 0.427 | 2010 12.5MM HMA | 3554633 | 1991
70-D-2010 | 70 | Driving | Flexible | 10/01/2015 | Recycled Aggregate |  | 116424 | -9.5 | Clay | OWP | 4 | 40 | 0.43 | 2010 12.5MM HMA | 3554633 | 1991
70-D-2010 | 70 | Driving | Flexible | 10/01/2015 | Recycled Aggregate |  | 116424 | -9.5 | Clay | OWP | 5 | 40 | 0.416 | 2010 12.5MM HMA | 3554633 | 1991
70-D-2010 | 70 | Driving | Flexible | 10/01/2015 | Recycled Aggregate |  | 116424 | -9.5 | Clay | OWP | 1 | 60 | 0.417 | 2010 12.5MM HMA | 3554633 | 1991
70-D-2010 | 70 | Driving | Flexible | 10/01/2015 | Recycled Aggregate |  | 116424 | -9.5 | Clay | OWP | 2 | 60 | 0.417 | 2010 12.5MM HMA | 3554633 | 1991
70-D-2010 | 70 | Driving | Flexible | 10/01/2015 | Recycled Aggregate |  | 116424 | -9.5 | Clay | OWP | 3 | 60 | 0.412 | 2010 12.5MM HMA | 3554633 | 1991
70-D-2010 | 70 | Driving | Flexible | 10/01/2015 | Recycled Aggregate |  | 116424 | -9.5 | Clay | OWP | 4 | 60 | 0.407 | 2010 12.5MM HMA | 3554633 | 1991
70-D-2010 | 70 | Driving | Flexible | 10/01/2015 | Recycled Aggregate |  | 116424 | -9.5 | Clay | OWP | 5 | 60 | 0.405 | 2010 12.5MM HMA | 3554633 | 1991
70-D-2010 | 70 | Driving | Flexible | 10/01/2015 | Recycled Aggregate |  | 116424 | -9.5 | Clay | OWP | 1 | 80 | 0.159 | 2010 12.5MM HMA | 3554633 | 1991
70-D-2010 | 70 | Driving | Flexible | 10/01/2015 | Recycled Aggregate |  | 116424 | -9.5 | Clay | OWP | 2 | 80 | 0.167 | 2010 12.5MM HMA | 3554633 | 1991
70-D-2010 | 70 | Driving | Flexible | 10/01/2015 | Recycled Aggregate |  | 116424 | -9.5 | Clay | OWP | 3 | 80 | 0.176 | 2010 12.5MM HMA | 3554633 | 1991
70-D-2010 | 70 | Driving | Flexible | 10/01/2015 | Recycled Aggregate |  | 116424 | -9.5 | Clay | OWP | 4 | 80 | 0.168 | 2010 12.5MM HMA | 3554633 | 1991
70-D-2010 | 70 | Driving | Flexible | 10/01/2015 | Recycled Aggregate |  | 116424 | -9.5 | Clay | OWP | 5 | 80 | 0.176 | 2010 12.5MM HMA | 3554633 | 1991
70-D-2010 | 70 | Driving | Flexible | 10/01/2015 | Recycled Aggregate |  | 116868 | -9.5 | Clay | OWP | 1 | 0 | 0.507 | 2010 12.5MM HMA | 3554633 | 1991
70-D-2010 | 70 | Driving | Flexible | 10/01/2015 | Recycled Aggregate |  | 116868 | -9.5 | Clay | OWP | 4 | 80 | 0.171 | 2010 12.5MM HMA | 3554633 | 1991
70-P-2010 | 70 | Passing | Flexible | 10/01/2015 | Recycled Aggregate |  | 116424 | 2.5 | Clay | IWP | 5 | 40 | 0.541 | 2010 12.5MM HMA | 754818 | 1991
70-P-2010 | 70 | Passing | Flexible | 10/01/2015 | Recycled Aggregate |  | 116424 | 2.5 | Clay | IWP | 1 | 60 | 0.553 | 2010 12.5MM HMA | 754818 | 1991
70-P-2010 | 70 | Passing | Flexible | 10/01/2015 | Recycled Aggregate |  | 116424 | 2.5 | Clay | IWP | 2 | 60 | 0.535 | 2010 12.5MM HMA | 754818 | 1991
70-P-2010 | 70 | Passing | Flexible | 10/01/2015 | Recycled Aggregate |  | 116424 | 2.5 | Clay | IWP | 3 | 60 | 0.527 | 2010 12.5MM HMA | 754818 | 1991
70-P-2010 | 70 | Passing | Flexible | 10/01/2015 | Recycled Aggregate |  | 116424 | 2.5 | Clay | IWP | 4 | 60 | 0.518 | 2010 12.5MM HMA | 754818 | 1991
70-P-2010 | 70 | Passing | Flexible | 10/01/2015 | Recycled Aggregate |  | 116424 | 2.5 | Clay | IWP | 5 | 60 | 0.514 | 2010 12.5MM HMA | 754818 | 1991
70-P-2010 | 70 | Passing | Flexible | 10/01/2015 | Recycled Aggregate |  | 116424 | 2.5 | Clay | IWP | 1 | 80 | 0.332 | 2010 12.5MM HMA | 754818 | 1991
70-P-2010 | 70 | Passing | Flexible | 10/01/2015 | Recycled Aggregate |  | 116424 | 2.5 | Clay | IWP | 2 | 80 | 0.205 | 2010 12.5MM HMA | 754818 | 1991
70-P-2010 | 70 | Passing | Flexible | 10/01/2015 | Recycled Aggregate |  | 116424 | 2.5 | Clay | IWP | 3 | 80 | 0.205 | 2010 12.5MM HMA | 754818 | 1991
70-P-2010 | 70 | Passing | Flexible | 10/01/2015 | Recycled Aggregate |  | 116424 | 2.5 | Clay | IWP | 4 | 80 | 0.205 | 2010 12.5MM HMA | 754818 | 1991
70-P-2010 | 70 | Passing | Flexible | 10/01/2015 | Recycled Aggregate |  | 116424 | 2.5 | Clay | IWP | 5 | 80 | 0.186 | 2010 12.5MM HMA | 754818 | 1991
70-P-2010 | 70 | Passing | Flexible | 10/01/2015 | Recycled Aggregate |  | 116868 | 2.5 | Clay | IWP | 1 | 0 | 0.589 | 2010 12.5MM HMA | 754818 | 1991
70-P-2010 | 70 | Passing | Flexible | 10/01/2015 | Recycled Aggregate |  | 116868 | 2.5 | Clay | IWP | 2 | 0 | 0.566 | 2010 12.5MM HMA | 754818 | 1991
70-P-2010 | 70 | Passing | Flexible | 10/01/2015 | Recycled Aggregate |  | 116868 | 2.5 | Clay | IWP | 3 | 0 | 0.551 | 2010 12.5MM HMA | 754818 | 1991
70-P-2010 | 70 | Passing | Flexible | 10/01/2015 | Recycled Aggregate |  | 116868 | 2.5 | Clay | IWP | 4 | 0 | 0.538 | 2010 12.5MM HMA | 754818 | 1991
70-P-2010 | 70 | Passing | Flexible | 10/01/2015 | Recycled Aggregate |  | 116868 | 2.5 | Clay | IWP | 5 | 0 | 0.53 | 2010 12.5MM HMA | 754818 | 1991
70-P-2010 | 70 | Passing | Flexible | 10/01/2015 | Recycled Aggregate |  | 116868 | 2.5 | Clay | IWP | 1 | 20 | 0.595 | 2010 12.5MM HMA | 754818 | 1991
70-P-2010 | 70 | Passing | Flexible | 10/01/2015 | Recycled Aggregate |  | 116868 | 2.5 | Clay | IWP | 2 | 20 | 0.572 | 2010 12.5MM HMA | 754818 | 1991
70-P-2010 | 70 | Passing | Flexible | 10/01/2015 | Recycled Aggregate |  | 116868 | 2.5 | Clay | IWP | 3 | 20 | 0.562 | 2010 12.5MM HMA | 754818 | 1991
70-P-2010 | 70 | Passing | Flexible | 10/01/2015 | Recycled Aggregate |  | 116868 | 2.5 | Clay | IWP | 4 | 20 | 0.555 | 2010 12.5MM HMA | 754818 | 1991
70-P-2010 | 70 | Passing | Flexible | 10/01/2015 | Recycled Aggregate |  | 116868 | 2.5 | Clay | IWP | 5 | 20 | 0.542 | 2010 12.5MM HMA | 754818 | 1991
70-P-2010 | 70 | Passing | Flexible | 10/01/2015 | Recycled Aggregate |  | 116868 | 2.5 | Clay | IWP | 1 | 40 | 0.582 | 2010 12.5MM HMA | 754818 | 1991
70-P-2010 | 70 | Passing | Flexible | 10/01/2015 | Recycled Aggregate |  | 116868 | 2.5 | Clay | IWP | 2 | 40 | 0.565 | 2010 12.5MM HMA | 754818 | 1991
70-P-2010 | 70 | Passing | Flexible | 10/01/2015 | Recycled Aggregate |  | 116868 | 2.5 | Clay | IWP | 3 | 40 | 0.556 | 2010 12.5MM HMA | 754818 | 1991
70-P-2010 | 70 | Passing | Flexible | 10/01/2015 | Recycled Aggregate |  | 116868 | 2.5 | Clay | IWP | 4 | 40 | 0.541 | 2010 12.5MM HMA | 754818 | 1991
70-P-2010 | 70 | Passing | Flexible | 10/01/2015 | Recycled Aggregate |  | 116868 | 2.5 | Clay | IWP | 5 | 40 | 0.535 | 2010 12.5MM HMA | 754818 | 1991
70-P-2010 | 70 | Passing | Flexible | 10/01/2015 | Recycled Aggregate |  | 116868 | 2.5 | Clay | IWP | 1 | 60 | 0.564 | 2010 12.5MM HMA | 754818 | 1991
70-P-2010 | 70 | Passing | Flexible | 10/01/2015 | Recycled Aggregate |  | 116868 | 2.5 | Clay | IWP | 2 | 60 | 0.548 | 2010 12.5MM HMA | 754818 | 1991
70-P-2010 | 70 | Passing | Flexible | 10/01/2015 | Recycled Aggregate |  | 116868 | 2.5 | Clay | IWP | 3 | 60 | 0.54 | 2010 12.5MM HMA | 754818 | 1991
70-P-2010 | 70 | Passing | Flexible | 07/26/2010 | Recycled Aggregate |  | 116788 | 2.5 | Clay | IWP | 1 | 0 | 0.756 | HMA | 24442 | 98
70-P-2010 | 70 | Passing | Flexible | 07/26/2010 | Recycled Aggregate |  | 116488 | 6 | Clay | BWP | 1 | 60 | 0.675 | HMA | 24442 | 98
70-P-2010 | 70 | Passing | Flexible | 07/26/2010 | Recycled Aggregate |  | 116788 | 2.5 | Clay | IWP | 1 | 40 | 0.658 | HMA | 24442 | 98
70-P-2010 | 70 | Passing | Flexible | 07/26/2010 | Recycled Aggregate |  | 116788 | 2.5 | Clay | IWP | 1 | 60 | 0.621 | HMA | 24442 | 98
70-P-2010 | 70 | Passing | Flexible | 07/26/2010 | Recycled Aggregate |  | 116688 | 2.5 | Clay | IWP | 1 | 0 | 0.798 | HMA | 24442 | 98
70-P-2010 | 70 | Passing | Flexible | 07/26/2010 | Recycled Aggregate |  | 116688 | 2.5 | Clay | IWP | 1 | 20 | 0.747 | HMA | 24442 | 98
70-P-2010 | 70 | Passing | Flexible | 07/26/2010 | Recycled Aggregate |  | 116688 | 2.5 | Clay | IWP | 1 | 40 | 0.695 | HMA | 24442 | 98
70-P-2010 | 70 | Passing | Flexible | 07/26/2010 | Recycled Aggregate |  | 116688 | 2.5 | Clay | IWP | 1 | 60 | 0.659 | HMA | 24442 | 98
70-P-2010 | 70 | Passing | Flexible | 07/26/2010 | Recycled Aggregate |  | 116588 | 2.5 | Clay | IWP | 1 | 0 | 0.779 | HMA | 24442 | 98
70-P-2010 | 70 | Passing | Flexible | 07/26/2010 | Recycled Aggregate |  | 116588 | 2.5 | Clay | IWP | 1 | 20 | 0.749 | HMA | 24442 | 98
70-P-2010 | 70 | Passing | Flexible | 07/26/2010 | Recycled Aggregate |  | 116588 | 2.5 | Clay | IWP | 1 | 40 | 0.707 | HMA | 24442 | 98
70-P-2010 | 70 | Passing | Flexible | 07/26/2010 | Recycled Aggregate |  | 116588 | 2.5 | Clay | IWP | 1 | 60 | 0.671 | HMA | 24442 | 98
70-P-2010 | 70 | Passing | Flexible | 07/26/2010 | Recycled Aggregate |  | 116488 | 2.5 | Clay | IWP | 1 | 0 | 0.794 | HMA | 24442 | 98
70-P-2010 | 70 | Passing | Flexible | 07/26/2010 | Recycled Aggregate |  | 116488 | 2.5 | Clay | IWP | 1 | 20 | 0.739 | HMA | 24442 | 98
70-P-2010 | 70 | Passing | Flexible | 07/26/2010 | Recycled Aggregate |  | 116488 | 2.5 | Clay | IWP | 1 | 40 | 0.684 | HMA | 24442 | 98
70-P-2010 | 70 | Passing | Flexible | 07/26/2010 | Recycled Aggregate |  | 116488 | 2.5 | Clay | IWP | 1 | 60 | 0.653 | HMA | 24442 | 98
70-P-2010 | 70 | Passing | Flexible | 07/26/2010 | Recycled Aggregate |  | 116788 | 6 | Clay | BWP | 1 | 0 | 0.78 | HMA | 24442 | 98
70-P-2010 | 70 | Passing | Flexible | 07/26/2010 | Recycled Aggregate |  | 116788 | 6 | Clay | BWP | 1 | 20 | 0.753 | HMA | 24442 | 98
70-P-2010 | 70 | Passing | Flexible | 07/26/2010 | Recycled Aggregate |  | 116788 | 6 | Clay | BWP | 1 | 40 | 0.694 | HMA | 24442 | 98
70-P-2010 | 70 | Passing | Flexible | 07/26/2010 | Recycled Aggregate |  | 116788 | 6 | Clay | BWP | 1 | 60 | 0.658 | HMA | 24442 | 98
70-P-2010 | 70 | Passing | Flexible | 07/26/2010 | Recycled Aggregate |  | 116488 | 6 | Clay | BWP | 1 | 0 | 0.819 | HMA | 24442 | 98
70-P-2010 | 70 | Passing | Flexible | 07/26/2010 | Recycled Aggregate |  | 116488 | 6 | Clay | BWP | 1 | 20 | 0.765 | HMA | 24442 | 98
70-P-2010 | 70 | Passing | Flexible | 07/26/2010 | Recycled Aggregate |  | 116488 | 6 | Clay | BWP | 1 | 40 | 0.714 | HMA | 24442 | 98
70-P-2010 | 70 | Passing | Flexible | 07/26/2010 | Recycled Aggregate |  | 116788 | 2.5 | Clay | IWP | 1 | 20 | 0.715 | HMA | 24442 | 98
70-D-2010 | 70 | Driving | Flexible | 10/01/2015 | Recycled Aggregate |  | 116868 | -9.5 | Clay | OWP | 2 | 0 | 0.488 | 2010 12.5MM HMA | 3554633 | 1991
70-D-2010 | 70 | Driving | Flexible | 10/01/2015 | Recycled Aggregate |  | 116868 | -9.5 | Clay | OWP | 3 | 0 | 0.473 | 2010 12.5MM HMA | 3554633 | 1991
70-D-2010 | 70 | Driving | Flexible | 10/01/2015 | Recycled Aggregate |  | 116868 | -9.5 | Clay | OWP | 4 | 0 | 0.463 | 2010 12.5MM HMA | 3554633 | 1991
70-D-2010 | 70 | Driving | Flexible | 10/01/2015 | Recycled Aggregate |  | 116868 | -9.5 | Clay | OWP | 5 | 0 | 0.462 | 2010 12.5MM HMA | 3554633 | 1991
70-D-2010 | 70 | Driving | Flexible | 10/01/2015 | Recycled Aggregate |  | 116868 | -9.5 | Clay | OWP | 1 | 20 | 0.49 | 2010 12.5MM HMA | 3554633 | 1991
70-D-2010 | 70 | Driving | Flexible | 10/01/2015 | Recycled Aggregate |  | 116868 | -9.5 | Clay | OWP | 2 | 20 | 0.48 | 2010 12.5MM HMA | 3554633 | 1991
70-D-2010 | 70 | Driving | Flexible | 10/01/2015 | Recycled Aggregate |  | 116868 | -9.5 | Clay | OWP | 3 | 20 | 0.47 | 2010 12.5MM HMA | 3554633 | 1991
70-D-2010 | 70 | Driving | Flexible | 10/01/2015 | Recycled Aggregate |  | 116868 | -9.5 | Clay | OWP | 4 | 20 | 0.462 | 2010 12.5MM HMA | 3554633 | 1991
70-D-2010 | 70 | Driving | Flexible | 10/01/2015 | Recycled Aggregate |  | 116868 | -9.5 | Clay | OWP | 5 | 20 | 0.454 | 2010 12.5MM HMA | 3554633 | 1991
70-D-2010 | 70 | Driving | Flexible | 10/01/2015 | Recycled Aggregate |  | 116868 | -9.5 | Clay | OWP | 1 | 40 | 0.462 | 2010 12.5MM HMA | 3554633 | 1991
70-D-2010 | 70 | Driving | Flexible | 10/01/2015 | Recycled Aggregate |  | 116868 | -9.5 | Clay | OWP | 2 | 40 | 0.457 | 2010 12.5MM HMA | 3554633 | 1991
70-D-2010 | 70 | Driving | Flexible | 10/01/2015 | Recycled Aggregate |  | 116868 | -9.5 | Clay | OWP | 3 | 40 | 0.449 | 2010 12.5MM HMA | 3554633 | 1991
70-D-2010 | 70 | Driving | Flexible | 10/01/2015 | Recycled Aggregate |  | 116868 | -9.5 | Clay | OWP | 4 | 40 | 0.447 | 2010 12.5MM HMA | 3554633 | 1991
70-D-2010 | 70 | Driving | Flexible | 10/01/2015 | Recycled Aggregate |  | 116868 | -9.5 | Clay | OWP | 5 | 40 | 0.438 | 2010 12.5MM HMA | 3554633 | 1991
70-D-2010 | 70 | Driving | Flexible | 10/01/2015 | Recycled Aggregate |  | 116868 | -9.5 | Clay | OWP | 1 | 60 | 0.443 | 2010 12.5MM HMA | 3554633 | 1991
70-D-2010 | 70 | Driving | Flexible | 10/01/2015 | Recycled Aggregate |  | 116868 | -9.5 | Clay | OWP | 2 | 60 | 0.436 | 2010 12.5MM HMA | 3554633 | 1991
70-D-2010 | 70 | Driving | Flexible | 10/01/2015 | Recycled Aggregate |  | 116868 | -9.5 | Clay | OWP | 3 | 60 | 0.429 | 2010 12.5MM HMA | 3554633 | 1991
70-D-2010 | 70 | Driving | Flexible | 10/01/2015 | Recycled Aggregate |  | 116868 | -9.5 | Clay | OWP | 4 | 60 | 0.424 | 2010 12.5MM HMA | 3554633 | 1991
70-D-2010 | 70 | Driving | Flexible | 10/01/2015 | Recycled Aggregate |  | 116868 | -9.5 | Clay | OWP | 5 | 60 | 0.418 | 2010 12.5MM HMA | 3554633 | 1991
70-D-2010 | 70 | Driving | Flexible | 10/01/2015 | Recycled Aggregate |  | 116868 | -9.5 | Clay | OWP | 1 | 80 | 0.183 | 2010 12.5MM HMA | 3554633 | 1991
70-D-2010 | 70 | Driving | Flexible | 10/01/2015 | Recycled Aggregate |  | 116868 | -9.5 | Clay | OWP | 2 | 80 | 0.169 | 2010 12.5MM HMA | 3554633 | 1991
70-D-2010 | 70 | Driving | Flexible | 10/01/2015 | Recycled Aggregate |  | 116868 | -9.5 | Clay | OWP | 3 | 80 | 0.173 | 2010 12.5MM HMA | 3554633 | 1991
70-D-2010 | 70 | Driving | Flexible | 10/01/2015 | Recycled Aggregate |  | 116868 | -9.5 | Clay | OWP | 5 | 80 | 0.167 | 2010 12.5MM HMA | 3554633 | 1991
70-D-2010 | 70 | Driving | Flexible | 10/01/2015 | Recycled Aggregate |  | 116644 | -9.5 | Clay | OWP | 1 | 0 | 0.536 | 2010 12.5MM HMA | 3554633 | 1991
70-D-2010 | 70 | Driving | Flexible | 10/01/2015 | Recycled Aggregate |  | 116644 | -9.5 | Clay | OWP | 2 | 0 | 0.475 | 2010 12.5MM HMA | 3554633 | 1991
70-D-2010 | 70 | Driving | Flexible | 10/01/2015 | Recycled Aggregate |  | 116644 | -9.5 | Clay | OWP | 3 | 0 | 0.478 | 2010 12.5MM HMA | 3554633 | 1991
70-D-2010 | 70 | Driving | Flexible | 10/01/2015 | Recycled Aggregate |  | 116644 | -9.5 | Clay | OWP | 4 | 0 | 0.455 | 2010 12.5MM HMA | 3554633 | 1991
70-D-2010 | 70 | Driving | Flexible | 10/01/2015 | Recycled Aggregate |  | 116644 | -9.5 | Clay | OWP | 5 | 0 | 0.465 | 2010 12.5MM HMA | 3554633 | 1991
70-D-2010 | 70 | Driving | Flexible | 10/01/2015 | Recycled Aggregate |  | 116644 | -9.5 | Clay | OWP | 1 | 20 | 0.488 | 2010 12.5MM HMA | 3554633 | 1991
70-D-2010 | 70 | Driving | Flexible | 10/01/2015 | Recycled Aggregate |  | 116644 | -9.5 | Clay | OWP | 2 | 20 | 0.479 | 2010 12.5MM HMA | 3554633 | 1991
70-D-2010 | 70 | Driving | Flexible | 10/01/2015 | Recycled Aggregate |  | 116644 | -9.5 | Clay | OWP | 3 | 20 | 0.469 | 2010 12.5MM HMA | 3554633 | 1991
70-D-2010 | 70 | Driving | Flexible | 10/01/2015 | Recycled Aggregate |  | 116644 | -9.5 | Clay | OWP | 4 | 20 | 0.468 | 2010 12.5MM HMA | 3554633 | 1991
70-D-2010 | 70 | Driving | Flexible | 10/01/2015 | Recycled Aggregate |  | 116644 | -9.5 | Clay | OWP | 5 | 20 | 0.457 | 2010 12.5MM HMA | 3554633 | 1991
70-D-2010 | 70 | Driving | Flexible | 10/01/2015 | Recycled Aggregate |  | 116644 | -9.5 | Clay | OWP | 1 | 40 | 0.462 | 2010 12.5MM HMA | 3554633 | 1991
70-D-2010 | 70 | Driving | Flexible | 10/01/2015 | Recycled Aggregate |  | 116644 | -9.5 | Clay | OWP | 2 | 40 | 0.458 | 2010 12.5MM HMA | 3554633 | 1991
70-D-2010 | 70 | Driving | Flexible | 10/01/2015 | Recycled Aggregate |  | 116644 | -9.5 | Clay | OWP | 3 | 40 | 0.448 | 2010 12.5MM HMA | 3554633 | 1991
70-D-2010 | 70 | Driving | Flexible | 10/01/2015 | Recycled Aggregate |  | 116644 | -9.5 | Clay | OWP | 4 | 40 | 0.443 | 2010 12.5MM HMA | 3554633 | 1991
70-D-2010 | 70 | Driving | Flexible | 10/01/2015 | Recycled Aggregate |  | 116644 | -9.5 | Clay | OWP | 5 | 40 | 0.439 | 2010 12.5MM HMA | 3554633 | 1991
70-D-2010 | 70 | Driving | Flexible | 10/01/2015 | Recycled Aggregate |  | 116644 | -9.5 | Clay | OWP | 1 | 60 | 0.443 | 2010 12.5MM HMA | 3554633 | 1991
70-D-2010 | 70 | Driving | Flexible | 10/01/2015 | Recycled Aggregate |  | 116644 | -9.5 | Clay | OWP | 2 | 60 | 0.434 | 2010 12.5MM HMA | 3554633 | 1991
77-I-2007 | 77 | Inside | Flexible | 10/08/2015 | Reclaimed |  | 19098 | -9.5 | Clay | OWP | 2 | 60 | 0.487 | 2007 HMA | 180534 | 2999
77-I-2007 | 77 | Inside | Flexible | 10/08/2015 | Reclaimed |  | 19098 | -9.5 | Clay | OWP | 3 | 60 | 0.478 | 2007 HMA | 180534 | 2999
77-I-2007 | 77 | Inside | Flexible | 10/08/2015 | Reclaimed |  | 19098 | -9.5 | Clay | OWP | 4 | 60 | 0.469 | 2007 HMA | 180534 | 2999
77-I-2007 | 77 | Inside | Flexible | 10/08/2015 | Reclaimed |  | 19098 | -9.5 | Clay | OWP | 5 | 60 | 0.458 | 2007 HMA | 180534 | 2999
77-I-2007 | 77 | Inside | Flexible | 10/08/2015 | Reclaimed |  | 19098 | -9.5 | Clay | OWP | 1 | 80 | 0.143 | 2007 HMA | 180534 | 2999
77-I-2007 | 77 | Inside | Flexible | 10/08/2015 | Reclaimed |  | 19098 | -9.5 | Clay | OWP | 2 | 80 | 0.166 | 2007 HMA | 180534 | 2999
77-I-2007 | 77 | Inside | Flexible | 10/08/2015 | Reclaimed |  | 19098 | -9.5 | Clay | OWP | 3 | 80 | 0.149 | 2007 HMA | 180534 | 2999
77-I-2007 | 77 | Inside | Flexible | 10/08/2015 | Reclaimed |  | 19098 | -9.5 | Clay | OWP | 4 | 80 | 0.142 | 2007 HMA | 180534 | 2999
77-I-2007 | 77 | Inside | Flexible | 10/08/2015 | Reclaimed |  | 19098 | -9.5 | Clay | OWP | 5 | 80 | 0.166 | 2007 HMA | 180534 | 2999
77-I-2007 | 77 | Inside | Flexible | 10/08/2015 | Reclaimed |  | 19729 | -9.5 | Clay | OWP | 1 | 0 | 0.552 | 2007 HMA | 180534 | 2999
77-I-2007 | 77 | Inside | Flexible | 10/08/2015 | Reclaimed |  | 19729 | -9.5 | Clay | OWP | 2 | 0 | 0.531 | 2007 HMA | 180534 | 2999
77-I-2007 | 77 | Inside | Flexible | 10/08/2015 | Reclaimed |  | 19729 | -9.5 | Clay | OWP | 3 | 0 | 0.514 | 2007 HMA | 180534 | 2999
77-I-2007 | 77 | Inside | Flexible | 10/08/2015 | Reclaimed |  | 19729 | -9.5 | Clay | OWP | 4 | 0 | 0.509 | 2007 HMA | 180534 | 2999
77-I-2007 | 77 | Inside | Flexible | 10/08/2015 | Reclaimed |  | 19729 | -9.5 | Clay | OWP | 5 | 0 | 0.494 | 2007 HMA | 180534 | 2999
77-I-2007 | 77 | Inside | Flexible | 10/08/2015 | Reclaimed |  | 19729 | -9.5 | Clay | OWP | 1 | 20 | 0.574 | 2007 HMA | 180534 | 2999
77-I-2007 | 77 | Inside | Flexible | 10/08/2015 | Reclaimed |  | 19729 | -9.5 | Clay | OWP | 2 | 20 | 0.553 | 2007 HMA | 180534 | 2999
77-I-2007 | 77 | Inside | Flexible | 10/08/2015 | Reclaimed |  | 19729 | -9.5 | Clay | OWP | 3 | 20 | 0.541 | 2007 HMA | 180534 | 2999
77-I-2007 | 77 | Inside | Flexible | 10/08/2015 | Reclaimed |  | 19729 | -9.5 | Clay | OWP | 4 | 20 | 0.532 | 2007 HMA | 180534 | 2999
77-I-2007 | 77 | Inside | Flexible | 10/08/2015 | Reclaimed |  | 19729 | -9.5 | Clay | OWP | 5 | 20 | 0.524 | 2007 HMA | 180534 | 2999
77-I-2007 | 77 | Inside | Flexible | 10/08/2015 | Reclaimed |  | 19729 | -9.5 | Clay | OWP | 1 | 40 | 0.571 | 2007 HMA | 180534 | 2999
77-I-2007 | 77 | Inside | Flexible | 10/08/2015 | Reclaimed |  | 19729 | -9.5 | Clay | OWP | 2 | 40 | 0.549 | 2007 HMA | 180534 | 2999
77-I-2007 | 77 | Inside | Flexible | 10/08/2015 | Reclaimed |  | 19729 | -9.5 | Clay | OWP | 3 | 40 | 0.543 | 2007 HMA | 180534 | 2999
77-I-2007 | 77 | Inside | Flexible | 10/08/2015 | Reclaimed |  | 19729 | -9.5 | Clay | OWP | 4 | 40 | 0.53 | 2007 HMA | 180534 | 2999
77-I-2007 | 77 | Inside | Flexible | 10/08/2015 | Reclaimed |  | 19729 | -9.5 | Clay | OWP | 5 | 40 | 0.526 | 2007 HMA | 180534 | 2999
77-I-2007 | 77 | Inside | Flexible | 10/08/2015 | Reclaimed |  | 19729 | -9.5 | Clay | OWP | 1 | 60 | 0.573 | 2007 HMA | 180534 | 2999
77-I-2007 | 77 | Inside | Flexible | 10/08/2015 | Reclaimed |  | 19729 | -9.5 | Clay | OWP | 2 | 60 | 0.556 | 2007 HMA | 180534 | 2999
77-I-2007 | 77 | Inside | Flexible | 10/08/2015 | Reclaimed |  | 19729 | -9.5 | Clay | OWP | 3 | 60 | 0.546 | 2007 HMA | 180534 | 2999
77-I-2007 | 77 | Inside | Flexible | 10/08/2015 | Reclaimed |  | 19729 | -9.5 | Clay | OWP | 4 | 60 | 0.532 | 2007 HMA | 180534 | 2999
77-I-2007 | 77 | Inside | Flexible | 10/08/2015 | Reclaimed |  | 19729 | -9.5 | Clay | OWP | 5 | 60 | 0.53 | 2007 HMA | 180534 | 2999
77-I-2007 | 77 | Inside | Flexible | 10/08/2015 | Reclaimed |  | 19729 | -9.5 | Clay | OWP | 1 | 80 | 0.217 | 2007 HMA | 180534 | 2999
77-I-2007 | 77 | Inside | Flexible | 10/08/2015 | Reclaimed |  | 19729 | -9.5 | Clay | OWP | 2 | 80 | 0.214 | 2007 HMA | 180534 | 2999
77-I-2007 | 77 | Inside | Flexible | 10/08/2015 | Reclaimed |  | 19729 | -9.5 | Clay | OWP | 3 | 80 | 0.168 | 2007 HMA | 180534 | 2999
77-I-2007 | 77 | Inside | Flexible | 10/08/2015 | Reclaimed |  | 19729 | -9.5 | Clay | OWP | 4 | 80 | 0.126 | 2007 HMA | 180534 | 2999
77-I-2007 | 77 | Inside | Flexible | 10/08/2015 | Reclaimed |  | 19729 | -9.5 | Clay | OWP | 5 | 80 | 0.2 | 2007 HMA | 180534 | 2999
77-I-2007 | 77 | Inside | Flexible | 10/08/2015 | Reclaimed |  | 18710 | -9.5 | Clay | OWP | 1 | 0 | 0.526 | 2007 HMA | 180534 | 2999
77-I-2007 | 77 | Inside | Flexible | 10/08/2015 | Reclaimed |  | 18710 | -9.5 | Clay | OWP | 2 | 0 | 0.521 | 2007 HMA | 180534 | 2999
77-I-2007 | 77 | Inside | Flexible | 10/08/2015 | Reclaimed |  | 18710 | -9.5 | Clay | OWP | 3 | 0 | 0.486 | 2007 HMA | 180534 | 2999
77-I-2007 | 77 | Inside | Flexible | 10/08/2015 | Reclaimed |  | 18710 | -9.5 | Clay | OWP | 4 | 0 | 0.479 | 2007 HMA | 180534 | 2999
77-I-2007 | 77 | Inside | Flexible | 10/08/2015 | Reclaimed |  | 18710 | -9.5 | Clay | OWP | 5 | 0 | 0.488 | 2007 HMA | 180534 | 2999
77-I-2007 | 77 | Inside | Flexible | 10/08/2015 | Reclaimed |  | 18710 | -9.5 | Clay | OWP | 1 | 20 | 0.556 | 2007 HMA | 180534 | 2999
77-I-2007 | 77 | Inside | Flexible | 10/08/2015 | Reclaimed |  | 18710 | -9.5 | Clay | OWP | 2 | 20 | 0.534 | 2007 HMA | 180534 | 2999
77-I-2007 | 77 | Inside | Flexible | 10/08/2015 | Reclaimed |  | 18710 | -9.5 | Clay | OWP | 3 | 20 | 0.522 | 2007 HMA | 180534 | 2999
77-I-2007 | 77 | Inside | Flexible | 10/08/2015 | Reclaimed |  | 18710 | -9.5 | Clay | OWP | 4 | 20 | 0.515 | 2007 HMA | 180534 | 2999
77-I-2007 | 77 | Inside | Flexible | 10/08/2015 | Reclaimed |  | 18710 | -9.5 | Clay | OWP | 5 | 20 | 0.506 | 2007 HMA | 180534 | 2999
77-I-2007 | 77 | Inside | Flexible | 10/08/2015 | Reclaimed |  | 18710 | -9.5 | Clay | OWP | 1 | 40 | 0.552 | 2007 HMA | 180534 | 2999
77-I-2007 | 77 | Inside | Flexible | 10/08/2015 | Reclaimed |  | 18710 | -9.5 | Clay | OWP | 2 | 40 | 0.536 | 2007 HMA | 180534 | 2999
77-I-2007 | 77 | Inside | Flexible | 10/08/2015 | Reclaimed |  | 18710 | -9.5 | Clay | OWP | 3 | 40 | 0.527 | 2007 HMA | 180534 | 2999
77-I-2007 | 77 | Inside | Flexible | 10/08/2015 | Reclaimed |  | 18710 | -9.5 | Clay | OWP | 4 | 40 | 0.521 | 2007 HMA | 180534 | 2999
77-I-2007 | 77 | Inside | Flexible | 10/08/2015 | Reclaimed |  | 18710 | -9.5 | Clay | OWP | 5 | 40 | 0.517 | 2007 HMA | 180534 | 2999
77-I-2007 | 77 | Inside | Flexible | 10/08/2015 | Reclaimed |  | 18710 | -9.5 | Clay | OWP | 1 | 60 | 0.543 | 2007 HMA | 180534 | 2999
77-I-2007 | 77 | Inside | Flexible | 10/08/2015 | Reclaimed |  | 18710 | -9.5 | Clay | OWP | 2 | 60 | 0.528 | 2007 HMA | 180534 | 2999
77-I-2007 | 77 | Inside | Flexible | 10/08/2015 | Reclaimed |  | 18710 | -9.5 | Clay | OWP | 3 | 60 | 0.519 | 2007 HMA | 180534 | 2999
77-I-2007 | 77 | Inside | Flexible | 10/08/2015 | Reclaimed |  | 18710 | -9.5 | Clay | OWP | 4 | 60 | 0.511 | 2007 HMA | 180534 | 2999
77-I-2007 | 77 | Inside | Flexible | 10/08/2015 | Reclaimed |  | 18710 | -9.5 | Clay | OWP | 5 | 60 | 0.508 | 2007 HMA | 180534 | 2999
77-I-2007 | 77 | Inside | Flexible | 10/08/2015 | Reclaimed |  | 18710 | -9.5 | Clay | OWP | 1 | 80 | 0.177 | 2007 HMA | 180534 | 2999
77-I-2007 | 77 | Inside | Flexible | 10/08/2015 | Reclaimed |  | 18710 | -9.5 | Clay | OWP | 2 | 80 | 0.192 | 2007 HMA | 180534 | 2999
77-I-2007 | 77 | Inside | Flexible | 10/08/2015 | Reclaimed |  | 18710 | -9.5 | Clay | OWP | 3 | 80 | 0.179 | 2007 HMA | 180534 | 2999
77-I-2007 | 77 | Inside | Flexible | 10/08/2015 | Reclaimed |  | 18710 | -9.5 | Clay | OWP | 4 | 80 | 0.207 | 2007 HMA | 180534 | 2999
77-I-2007 | 77 | Inside | Flexible | 10/08/2015 | Reclaimed |  | 18710 | -9.5 | Clay | OWP | 5 | 80 | 0.196 | 2007 HMA | 180534 | 2999
77-I-2007 | 77 | Inside | Flexible | 10/08/2015 | Reclaimed |  | 19098 | -9.5 | Clay | OWP | 1 | 0 | 0.475 | 2007 HMA | 180534 | 2999
77-I-2007 | 77 | Inside | Flexible | 10/08/2015 | Reclaimed |  | 19098 | -9.5 | Clay | OWP | 2 | 0 | 0.46 | 2007 HMA | 180534 | 2999
77-I-2007 | 77 | Inside | Flexible | 10/08/2015 | Reclaimed |  | 19098 | -9.5 | Clay | OWP | 3 | 0 | 0.437 | 2007 HMA | 180534 | 2999
77-I-2007 | 77 | Inside | Flexible | 10/08/2015 | Reclaimed |  | 19098 | -9.5 | Clay | OWP | 4 | 0 | 0.428 | 2007 HMA | 180534 | 2999
77-I-2007 | 77 | Inside | Flexible | 10/08/2015 | Reclaimed |  | 19098 | -9.5 | Clay | OWP | 5 | 0 | 0.414 | 2007 HMA | 180534 | 2999
77-I-2007 | 77 | Inside | Flexible | 10/08/2015 | Reclaimed |  | 19098 | -9.5 | Clay | OWP | 1 | 20 | 0.499 | 2007 HMA | 180534 | 2999
77-I-2007 | 77 | Inside | Flexible | 10/08/2015 | Reclaimed |  | 19098 | -9.5 | Clay | OWP | 2 | 20 | 0.484 | 2007 HMA | 180534 | 2999
77-I-2007 | 77 | Inside | Flexible | 10/08/2015 | Reclaimed |  | 19098 | -9.5 | Clay | OWP | 3 | 20 | 0.474 | 2007 HMA | 180534 | 2999
77-I-2007 | 77 | Inside | Flexible | 10/08/2015 | Reclaimed |  | 19098 | -9.5 | Clay | OWP | 4 | 20 | 0.471 | 2007 HMA | 180534 | 2999
77-I-2007 | 77 | Inside | Flexible | 10/08/2015 | Reclaimed |  | 19098 | -9.5 | Clay | OWP | 5 | 20 | 0.462 | 2007 HMA | 180534 | 2999
77-I-2007 | 77 | Inside | Flexible | 10/08/2015 | Reclaimed |  | 19098 | -9.5 | Clay | OWP | 1 | 40 | 0.503 | 2007 HMA | 180534 | 2999
77-I-2007 | 77 | Inside | Flexible | 10/08/2015 | Reclaimed |  | 19098 | -9.5 | Clay | OWP | 2 | 40 | 0.486 | 2007 HMA | 180534 | 2999
77-I-2007 | 77 | Inside | Flexible | 10/08/2015 | Reclaimed |  | 19098 | -9.5 | Clay | OWP | 3 | 40 | 0.478 | 2007 HMA | 180534 | 2999
77-I-2007 | 77 | Inside | Flexible | 10/08/2015 | Reclaimed |  | 19098 | -9.5 | Clay | OWP | 4 | 40 | 0.473 | 2007 HMA | 180534 | 2999
77-I-2007 | 77 | Inside | Flexible | 10/08/2015 | Reclaimed |  | 19098 | -9.5 | Clay | OWP | 5 | 40 | 0.47 | 2007 HMA | 180534 | 2999
77-I-2007 | 77 | Inside | Flexible | 10/08/2015 | Reclaimed |  | 19098 | -9.5 | Clay | OWP | 1 | 60 | 0.495 | 2007 HMA | 180534 | 2999
86-I-2008 | 86 | Inside | Flexible | 10/13/2015 | Stone |  | 16695 | -9.5 | Sand | OWP | 3 | 40 | 0.498 | 2008 POROUS HMA | 166584 | 2608
86-I-2008 | 86 | Inside | Flexible | 10/13/2015 | Stone |  | 16695 | -9.5 | Sand | OWP | 4 | 40 | 0.497 | 2008 POROUS HMA | 166584 | 2608
86-I-2008 | 86 | Inside | Flexible | 10/13/2015 | Stone |  | 16695 | -9.5 | Sand | OWP | 5 | 40 | 0.473 | 2008 POROUS HMA | 166584 | 2608
86-I-2008 | 86 | Inside | Flexible | 10/13/2015 | Stone |  | 16695 | -9.5 | Sand | OWP | 1 | 60 | 0.552 | 2008 POROUS HMA | 166584 | 2608
86-I-2008 | 86 | Inside | Flexible | 10/13/2015 | Stone |  | 16695 | -9.5 | Sand | OWP | 2 | 60 | 0.523 | 2008 POROUS HMA | 166584 | 2608
86-I-2008 | 86 | Inside | Flexible | 10/13/2015 | Stone |  | 16695 | -9.5 | Sand | OWP | 3 | 60 | 0.498 | 2008 POROUS HMA | 166584 | 2608
86-I-2008 | 86 | Inside | Flexible | 10/13/2015 | Stone |  | 16695 | -9.5 | Sand | OWP | 4 | 60 | 0.495 | 2008 POROUS HMA | 166584 | 2608
86-I-2008 | 86 | Inside | Flexible | 10/13/2015 | Stone |  | 16695 | -9.5 | Sand | OWP | 5 | 60 | 0.473 | 2008 POROUS HMA | 166584 | 2608
86-I-2008 | 86 | Inside | Flexible | 10/13/2015 | Stone |  | 16695 | -9.5 | Sand | OWP | 1 | 80 | 0.219 | 2008 POROUS HMA | 166584 | 2608
86-I-2008 | 86 | Inside | Flexible | 10/13/2015 | Stone |  | 16695 | -9.5 | Sand | OWP | 2 | 80 | 0.223 | 2008 POROUS HMA | 166584 | 2608
86-I-2008 | 86 | Inside | Flexible | 10/13/2015 | Stone |  | 16695 | -9.5 | Sand | OWP | 3 | 80 | 0.253 | 2008 POROUS HMA | 166584 | 2608
86-I-2008 | 86 | Inside | Flexible | 10/13/2015 | Stone |  | 16695 | -9.5 | Sand | OWP | 4 | 80 | 0.231 | 2008 POROUS HMA | 166584 | 2608
86-I-2008 | 86 | Inside | Flexible | 10/13/2015 | Stone |  | 16695 | -9.5 | Sand | OWP | 5 | 80 | 0.254 | 2008 POROUS HMA | 166584 | 2608
86-I-2008 | 86 | Inside | Flexible | 10/13/2015 | Stone |  | 16806 | -9.5 | Sand | OWP | 1 | 0 | 0.495 | 2008 POROUS HMA | 166584 | 2608
86-I-2008 | 86 | Inside | Flexible | 10/13/2015 | Stone |  | 16806 | -9.5 | Sand | OWP | 2 | 0 | 0.42 | 2008 POROUS HMA | 166584 | 2608
86-I-2008 | 86 | Inside | Flexible | 10/13/2015 | Stone |  | 16806 | -9.5 | Sand | OWP | 3 | 0 | 0.44 | 2008 POROUS HMA | 166584 | 2608
86-I-2008 | 86 | Inside | Flexible | 10/13/2015 | Stone |  | 16806 | -9.5 | Sand | OWP | 4 | 0 | 0.422 | 2008 POROUS HMA | 166584 | 2608
86-I-2008 | 86 | Inside | Flexible | 10/13/2015 | Stone |  | 16806 | -9.5 | Sand | OWP | 5 | 0 | 0.383 | 2008 POROUS HMA | 166584 | 2608
86-I-2008 | 86 | Inside | Flexible | 10/13/2015 | Stone |  | 16806 | -9.5 | Sand | OWP | 1 | 20 | 0.463 | 2008 POROUS HMA | 166584 | 2608
86-I-2008 | 86 | Inside | Flexible | 10/13/2015 | Stone |  | 16806 | -9.5 | Sand | OWP | 2 | 20 | 0.454 | 2008 POROUS HMA | 166584 | 2608
86-I-2008 | 86 | Inside | Flexible | 10/13/2015 | Stone |  | 16806 | -9.5 | Sand | OWP | 3 | 20 | 0.445 | 2008 POROUS HMA | 166584 | 2608
86-I-2008 | 86 | Inside | Flexible | 10/13/2015 | Stone |  | 16806 | -9.5 | Sand | OWP | 4 | 20 | 0.441 | 2008 POROUS HMA | 166584 | 2608
86-I-2008 | 86 | Inside | Flexible | 10/13/2015 | Stone |  | 16806 | -9.5 | Sand | OWP | 5 | 20 | 0.431 | 2008 POROUS HMA | 166584 | 2608
86-I-2008 | 86 | Inside | Flexible | 10/13/2015 | Stone |  | 16806 | -9.5 | Sand | OWP | 1 | 40 | 0.469 | 2008 POROUS HMA | 166584 | 2608
86-I-2008 | 86 | Inside | Flexible | 10/13/2015 | Stone |  | 16806 | -9.5 | Sand | OWP | 2 | 40 | 0.464 | 2008 POROUS HMA | 166584 | 2608
86-I-2008 | 86 | Inside | Flexible | 10/13/2015 | Stone |  | 16806 | -9.5 | Sand | OWP | 3 | 40 | 0.45 | 2008 POROUS HMA | 166584 | 2608
86-I-2008 | 86 | Inside | Flexible | 10/13/2015 | Stone |  | 16806 | -9.5 | Sand | OWP | 4 | 40 | 0.446 | 2008 POROUS HMA | 166584 | 2608
86-O-2008 | 86 | Outside | Flexible | 07/23/2015 | Stone |  | 16806 | 9.5 | Sand | OWP | 1 | 60 | 0.607 | 2008 POROUS HMA |  | 2526
86-O-2008 | 86 | Outside | Flexible | 07/23/2015 | Stone |  | 16806 | 9.5 | Sand | OWP | 2 | 60 | 0.548 | 2008 POROUS HMA |  | 2526
86-O-2008 | 86 | Outside | Flexible | 07/23/2015 | Stone |  | 16806 | 9.5 | Sand | OWP | 3 | 60 | 0.522 | 2008 POROUS HMA |  | 2526
86-O-2008 | 86 | Outside | Flexible | 07/23/2015 | Stone |  | 16806 | 9.5 | Sand | OWP | 4 | 60 | 0.511 | 2008 POROUS HMA |  | 2526
86-O-2008 | 86 | Outside | Flexible | 07/23/2015 | Stone |  | 16806 | 9.5 | Sand | OWP | 5 | 60 | 0.502 | 2008 POROUS HMA |  | 2526
86-O-2008 | 86 | Outside | Flexible | 07/23/2015 | Stone |  | 16806 | 9.5 | Sand | OWP | 1 | 80 | 0.272 | 2008 POROUS HMA |  | 2526
86-O-2008 | 86 | Outside | Flexible | 07/23/2015 | Stone |  | 16806 | 9.5 | Sand | OWP | 2 | 80 | 0.258 | 2008 POROUS HMA |  | 2526
86-O-2008 | 86 | Outside | Flexible | 07/23/2015 | Stone |  | 16806 | 9.5 | Sand | OWP | 3 | 80 | 0.232 | 2008 POROUS HMA |  | 2526
86-O-2008 | 86 | Outside | Flexible | 07/23/2015 | Stone |  | 16806 | 9.5 | Sand | OWP | 4 | 80 | 0.228 | 2008 POROUS HMA |  | 2526
86-O-2008 | 86 | Outside | Flexible | 07/23/2015 | Stone |  | 16806 | 9.5 | Sand | OWP | 5 | 80 | 0.231 | 2008 POROUS HMA |  | 2526
86-O-2008 | 86 | Outside | Flexible | 07/23/2015 | Stone |  | 16606 | 9.5 | Sand | OWP | 1 | 0 | 0.561 | 2008 POROUS HMA |  | 2526
86-O-2008 | 86 | Outside | Flexible | 07/23/2015 | Stone |  | 16606 | 9.5 | Sand | OWP | 2 | 0 | 0.566 | 2008 POROUS HMA |  | 2526
86-O-2008 | 86 | Outside | Flexible | 07/23/2015 | Stone |  | 16606 | 9.5 | Sand | OWP | 3 | 0 | 0.532 | 2008 POROUS HMA |  | 2526
86-O-2008 | 86 | Outside | Flexible | 07/23/2015 | Stone |  | 16695 | 9.5 | Sand | OWP | 1 | 0 | 0.622 | 2008 POROUS HMA |  | 2526
86-O-2008 | 86 | Outside | Flexible | 07/23/2015 | Stone |  | 16695 | 9.5 | Sand | OWP | 2 | 0 | 0.653 | 2008 POROUS HMA |  | 2526
86-O-2008 | 86 | Outside | Flexible | 07/23/2015 | Stone |  | 16695 | 9.5 | Sand | OWP | 3 | 0 | 0.588 | 2008 POROUS HMA |  | 2526
86-I-2008 | 86 | Inside | Flexible | 10/13/2015 | Stone |  | 16806 | -9.5 | Sand | OWP | 5 | 40 | 0.438 | 2008 POROUS HMA | 166584 | 2608
86-I-2008 | 86 | Inside | Flexible | 10/13/2015 | Stone |  | 16806 | -9.5 | Sand | OWP | 1 | 60 | 0.48 | 2008 POROUS HMA | 166584 | 2608
86-I-2008 | 86 | Inside | Flexible | 10/13/2015 | Stone |  | 16806 | -9.5 | Sand | OWP | 2 | 60 | 0.474 | 2008 POROUS HMA | 166584 | 2608
86-I-2008 | 86 | Inside | Flexible | 10/13/2015 | Stone |  | 16806 | -9.5 | Sand | OWP | 3 | 60 | 0.466 | 2008 POROUS HMA | 166584 | 2608
86-I-2008 | 86 | Inside | Flexible | 10/13/2015 | Stone |  | 16806 | -9.5 | Sand | OWP | 4 | 60 | 0.459 | 2008 POROUS HMA | 166584 | 2608
86-I-2008 | 86 | Inside | Flexible | 10/13/2015 | Stone |  | 16806 | -9.5 | Sand | OWP | 5 | 60 | 0.461 | 2008 POROUS HMA | 166584 | 2608
86-I-2008 | 86 | Inside | Flexible | 10/13/2015 | Stone |  | 16806 | -9.5 | Sand | OWP | 1 | 80 | 0.208 | 2008 POROUS HMA | 166584 | 2608
86-I-2008 | 86 | Inside | Flexible | 10/13/2015 | Stone |  | 16806 | -9.5 | Sand | OWP | 2 | 80 | 0.185 | 2008 POROUS HMA | 166584 | 2608
86-I-2008 | 86 | Inside | Flexible | 10/13/2015 | Stone |  | 16806 | -9.5 | Sand | OWP | 3 | 80 | 0.195 | 2008 POROUS HMA | 166584 | 2608
86-I-2008 | 86 | Inside | Flexible | 10/13/2015 | Stone |  | 16806 | -9.5 | Sand | OWP | 4 | 80 | 0.175 | 2008 POROUS HMA | 166584 | 2608
86-I-2008 | 86 | Inside | Flexible | 10/13/2015 | Stone |  | 16806 | -9.5 | Sand | OWP | 5 | 80 | 0.179 | 2008 POROUS HMA | 166584 | 2608
86-I-2008 | 86 | Inside | Flexible | 10/13/2015 | Stone |  | 16606 | -9.5 | Sand | OWP | 1 | 0 | 0.428 | 2008 POROUS HMA | 166584 | 2608
86-I-2008 | 86 | Inside | Flexible | 10/13/2015 | Stone |  | 16606 | -9.5 | Sand | OWP | 2 | 0 | 0.447 | 2008 POROUS HMA | 166584 | 2608
86-I-2008 | 86 | Inside | Flexible | 10/13/2015 | Stone |  | 16606 | -9.5 | Sand | OWP | 3 | 0 | 0.413 | 2008 POROUS HMA | 166584 | 2608
86-I-2008 | 86 | Inside | Flexible | 10/13/2015 | Stone |  | 16606 | -9.5 | Sand | OWP | 4 | 0 | 0.437 | 2008 POROUS HMA | 166584 | 2608
86-I-2008 | 86 | Inside | Flexible | 10/13/2015 | Stone |  | 16606 | -9.5 | Sand | OWP | 5 | 0 | 0.425 | 2008 POROUS HMA | 166584 | 2608
86-I-2008 | 86 | Inside | Flexible | 10/13/2015 | Stone |  | 16606 | -9.5 | Sand | OWP | 1 | 20 | 0.48 | 2008 POROUS HMA | 166584 | 2608
86-I-2008 | 86 | Inside | Flexible | 10/13/2015 | Stone |  | 16606 | -9.5 | Sand | OWP | 2 | 20 | 0.462 | 2008 POROUS HMA | 166584 | 2608
86-I-2008 | 86 | Inside | Flexible | 10/13/2015 | Stone |  | 16606 | -9.5 | Sand | OWP | 3 | 20 | 0.45 | 2008 POROUS HMA | 166584 | 2608
86-I-2008 | 86 | Inside | Flexible | 10/13/2015 | Stone |  | 16606 | -9.5 | Sand | OWP | 4 | 20 | 0.445 | 2008 POROUS HMA | 166584 | 2608
86-I-2008 | 86 | Inside | Flexible | 10/13/2015 | Stone |  | 16606 | -9.5 | Sand | OWP | 5 | 20 | 0.434 | 2008 POROUS HMA | 166584 | 2608
86-I-2008 | 86 | Inside | Flexible | 10/13/2015 | Stone |  | 16606 | -9.5 | Sand | OWP | 1 | 40 | 0.477 | 2008 POROUS HMA | 166584 | 2608
86-I-2008 | 86 | Inside | Flexible | 10/13/2015 | Stone |  | 16606 | -9.5 | Sand | OWP | 2 | 40 | 0.457 | 2008 POROUS HMA | 166584 | 2608
86-I-2008 | 86 | Inside | Flexible | 10/13/2015 | Stone |  | 16606 | -9.5 | Sand | OWP | 3 | 40 | 0.449 | 2008 POROUS HMA | 166584 | 2608
86-I-2008 | 86 | Inside | Flexible | 10/13/2015 | Stone |  | 16606 | -9.5 | Sand | OWP | 4 | 40 | 0.444 | 2008 POROUS HMA | 166584 | 2608
86-I-2008 | 86 | Inside | Flexible | 10/13/2015 | Stone |  | 16606 | -9.5 | Sand | OWP | 5 | 40 | 0.439 | 2008 POROUS HMA | 166584 | 2608
86-I-2008 | 86 | Inside | Flexible | 10/13/2015 | Stone |  | 16606 | -9.5 | Sand | OWP | 1 | 60 | 0.517 | 2008 POROUS HMA | 166584 | 2608
86-I-2008 | 86 | Inside | Flexible | 10/13/2015 | Stone |  | 16606 | -9.5 | Sand | OWP | 2 | 60 | 0.494 | 2008 POROUS HMA | 166584 | 2608
86-I-2008 | 86 | Inside | Flexible | 10/13/2015 | Stone |  | 16606 | -9.5 | Sand | OWP | 3 | 60 | 0.492 | 2008 POROUS HMA | 166584 | 2608
86-I-2008 | 86 | Inside | Flexible | 10/13/2015 | Stone |  | 16606 | -9.5 | Sand | OWP | 4 | 60 | 0.484 | 2008 POROUS HMA | 166584 | 2608
86-I-2008 | 86 | Inside | Flexible | 10/13/2015 | Stone |  | 16606 | -9.5 | Sand | OWP | 5 | 60 | 0.478 | 2008 POROUS HMA | 166584 | 2608
86-I-2008 | 86 | Inside | Flexible | 10/13/2015 | Stone |  | 16606 | -9.5 | Sand | OWP | 1 | 80 | 0.222 | 2008 POROUS HMA | 166584 | 2608
86-I-2008 | 86 | Inside | Flexible | 10/13/2015 | Stone |  | 16606 | -9.5 | Sand | OWP | 2 | 80 | 0.218 | 2008 POROUS HMA | 166584 | 2608
86-I-2008 | 86 | Inside | Flexible | 10/13/2015 | Stone |  | 16606 | -9.5 | Sand | OWP | 3 | 80 | 0.209 | 2008 POROUS HMA | 166584 | 2608
86-I-2008 | 86 | Inside | Flexible | 10/13/2015 | Stone |  | 16606 | -9.5 | Sand | OWP | 4 | 80 | 0.214 | 2008 POROUS HMA | 166584 | 2608
86-I-2008 | 86 | Inside | Flexible | 10/13/2015 | Stone |  | 16606 | -9.5 | Sand | OWP | 5 | 80 | 0.237 | 2008 POROUS HMA | 166584 | 2608
86-I-2008 | 86 | Inside | Flexible | 10/13/2015 | Stone |  | 16695 | -9.5 | Sand | OWP | 1 | 0 | 0.541 | 2008 POROUS HMA | 166584 | 2608
86-I-2008 | 86 | Inside | Flexible | 10/13/2015 | Stone |  | 16695 | -9.5 | Sand | OWP | 2 | 0 | 0.459 | 2008 POROUS HMA | 166584 | 2608
86-I-2008 | 86 | Inside | Flexible | 10/13/2015 | Stone |  | 16695 | -9.5 | Sand | OWP | 3 | 0 | 0.482 | 2008 POROUS HMA | 166584 | 2608
86-I-2008 | 86 | Inside | Flexible | 10/13/2015 | Stone |  | 16695 | -9.5 | Sand | OWP | 4 | 0 | 0.445 | 2008 POROUS HMA | 166584 | 2608
86-I-2008 | 86 | Inside | Flexible | 10/13/2015 | Stone |  | 16695 | -9.5 | Sand | OWP | 5 | 0 | 0.408 | 2008 POROUS HMA | 166584 | 2608
86-I-2008 | 86 | Inside | Flexible | 10/13/2015 | Stone |  | 16695 | -9.5 | Sand | OWP | 1 | 20 | 0.527 | 2008 POROUS HMA | 166584 | 2608
86-I-2008 | 86 | Inside | Flexible | 10/13/2015 | Stone |  | 16695 | -9.5 | Sand | OWP | 2 | 20 | 0.509 | 2008 POROUS HMA | 166584 | 2608
86-I-2008 | 86 | Inside | Flexible | 10/13/2015 | Stone |  | 16695 | -9.5 | Sand | OWP | 3 | 20 | 0.487 | 2008 POROUS HMA | 166584 | 2608
86-I-2008 | 86 | Inside | Flexible | 10/13/2015 | Stone |  | 16695 | -9.5 | Sand | OWP | 4 | 20 | 0.483 | 2008 POROUS HMA | 166584 | 2608
86-I-2008 | 86 | Inside | Flexible | 10/13/2015 | Stone |  | 16695 | -9.5 | Sand | OWP | 5 | 20 | 0.461 | 2008 POROUS HMA | 166584 | 2608
86-I-2008 | 86 | Inside | Flexible | 10/13/2015 | Stone |  | 16695 | -9.5 | Sand | OWP | 1 | 40 | 0.532 | 2008 POROUS HMA | 166584 | 2608
86-I-2008 | 86 | Inside | Flexible | 10/13/2015 | Stone |  | 16695 | -9.5 | Sand | OWP | 2 | 40 | 0.51 | 2008 POROUS HMA | 166584 | 2608
86-O-2008 | 86 | Outside | Flexible | 07/23/2015 | Stone |  | 16606 | 9.5 | Sand | OWP | 4 | 0 | 0.512 | 2008 POROUS HMA |  | 2526
86-O-2008 | 86 | Outside | Flexible | 07/23/2015 | Stone |  | 16606 | 9.5 | Sand | OWP | 5 | 0 | 0.512 | 2008 POROUS HMA |  | 2526
86-O-2008 | 86 | Outside | Flexible | 07/23/2015 | Stone |  | 16606 | 9.5 | Sand | OWP | 6 | 0 | 0.494 | 2008 POROUS HMA |  | 2526
86-O-2008 | 86 | Outside | Flexible | 07/23/2015 | Stone |  | 16606 | 9.5 | Sand | OWP | 1 | 20 | 0.569 | 2008 POROUS HMA |  | 2526
86-O-2008 | 86 | Outside | Flexible | 07/23/2015 | Stone |  | 16606 | 9.5 | Sand | OWP | 2 | 20 | 0.551 | 2008 POROUS HMA |  | 2526
86-O-2008 | 86 | Outside | Flexible | 07/23/2015 | Stone |  | 16606 | 9.5 | Sand | OWP | 3 | 20 | 0.534 | 2008 POROUS HMA |  | 2526
86-O-2008 | 86 | Outside | Flexible | 07/23/2015 | Stone |  | 16606 | 9.5 | Sand | OWP | 4 | 20 | 0.524 | 2008 POROUS HMA |  | 2526
86-O-2008 | 86 | Outside | Flexible | 07/23/2015 | Stone |  | 16606 | 9.5 | Sand | OWP | 5 | 20 | 0.515 | 2008 POROUS HMA |  | 2526
86-O-2008 | 86 | Outside | Flexible | 07/23/2015 | Stone |  | 16606 | 9.5 | Sand | OWP | 6 | 20 | 0.509 | 2008 POROUS HMA |  | 2526
86-O-2008 | 86 | Outside | Flexible | 07/23/2015 | Stone |  | 16606 | 9.5 | Sand | OWP | 1 | 40 | 0.563 | 2008 POROUS HMA |  | 2526
86-O-2008 | 86 | Outside | Flexible | 07/23/2015 | Stone |  | 16606 | 9.5 | Sand | OWP | 2 | 40 | 0.551 | 2008 POROUS HMA |  | 2526
86-O-2008 | 86 | Outside | Flexible | 07/23/2015 | Stone |  | 16606 | 9.5 | Sand | OWP | 3 | 40 | 0.537 | 2008 POROUS HMA |  | 2526
86-O-2008 | 86 | Outside | Flexible | 07/23/2015 | Stone |  | 16606 | 9.5 | Sand | OWP | 4 | 40 | 0.53 | 2008 POROUS HMA |  | 2526
86-O-2008 | 86 | Outside | Flexible | 07/23/2015 | Stone |  | 16606 | 9.5 | Sand | OWP | 5 | 40 | 0.521 | 2008 POROUS HMA |  | 2526
86-O-2008 | 86 | Outside | Flexible | 07/23/2015 | Stone |  | 16606 | 9.5 | Sand | OWP | 6 | 40 | 0.517 | 2008 POROUS HMA |  | 2526
86-O-2008 | 86 | Outside | Flexible | 07/23/2015 | Stone |  | 16606 | 9.5 | Sand | OWP | 1 | 60 | 0.562 | 2008 POROUS HMA |  | 2526
86-O-2008 | 86 | Outside | Flexible | 07/23/2015 | Stone |  | 16606 | 9.5 | Sand | OWP | 2 | 60 | 0.547 | 2008 POROUS HMA |  | 2526
86-O-2008 | 86 | Outside | Flexible | 07/23/2015 | Stone |  | 16606 | 9.5 | Sand | OWP | 3 | 60 | 0.546 | 2008 POROUS HMA |  | 2526
86-O-2008 | 86 | Outside | Flexible | 07/23/2015 | Stone |  | 16606 | 9.5 | Sand | OWP | 4 | 60 | 0.533 | 2008 POROUS HMA |  | 2526
86-O-2008 | 86 | Outside | Flexible | 07/23/2015 | Stone |  | 16606 | 9.5 | Sand | OWP | 5 | 60 | 0.526 | 2008 POROUS HMA |  | 2526
86-O-2008 | 86 | Outside | Flexible | 07/23/2015 | Stone |  | 16606 | 9.5 | Sand | OWP | 6 | 60 | 0.527 | 2008 POROUS HMA |  | 2526
86-O-2008 | 86 | Outside | Flexible | 07/23/2015 | Stone |  | 16606 | 9.5 | Sand | OWP | 1 | 80 | 0.201 | 2008 POROUS HMA |  | 2526
86-O-2008 | 86 | Outside | Flexible | 07/23/2015 | Stone |  | 16606 | 9.5 | Sand | OWP | 2 | 80 | 0.268 | 2008 POROUS HMA |  | 2526
86-O-2008 | 86 | Outside | Flexible | 07/23/2015 | Stone |  | 16606 | 9.5 | Sand | OWP | 3 | 80 | 0.255 | 2008 POROUS HMA |  | 2526
86-O-2008 | 86 | Outside | Flexible | 07/23/2015 | Stone |  | 16606 | 9.5 | Sand | OWP | 4 | 80 | 0.24 | 2008 POROUS HMA |  | 2526
86-O-2008 | 86 | Outside | Flexible | 07/23/2015 | Stone |  | 16606 | 9.5 | Sand | OWP | 5 | 80 | 0.266 | 2008 POROUS HMA |  | 2526
86-O-2008 | 86 | Outside | Flexible | 07/23/2015 | Stone |  | 16606 | 9.5 | Sand | OWP | 6 | 80 | 0.246 | 2008 POROUS HMA |  | 2526
86-O-2008 | 86 | Outside | Flexible | 07/23/2015 | Stone |  | 16695 | 9.5 | Sand | OWP | 4 | 0 | 0.473 | 2008 POROUS HMA |  | 2526
86-O-2008 | 86 | Outside | Flexible | 07/23/2015 | Stone |  | 16695 | 9.5 | Sand | OWP | 5 | 0 | 0.438 | 2008 POROUS HMA |  | 2526
86-O-2008 | 86 | Outside | Flexible | 07/23/2015 | Stone |  | 16695 | 9.5 | Sand | OWP | 1 | 20 | 0.59 | 2008 POROUS HMA |  | 2526
86-O-2008 | 86 | Outside | Flexible | 07/23/2015 | Stone |  | 16695 | 9.5 | Sand | OWP | 2 | 20 | 0.569 | 2008 POROUS HMA |  | 2526
86-O-2008 | 86 | Outside | Flexible | 07/23/2015 | Stone |  | 16695 | 9.5 | Sand | OWP | 3 | 20 | 0.555 | 2008 POROUS HMA |  | 2526
86-O-2008 | 86 | Outside | Flexible | 07/23/2015 | Stone |  | 16695 | 9.5 | Sand | OWP | 4 | 20 | 0.535 | 2008 POROUS HMA |  | 2526
86-O-2008 | 86 | Outside | Flexible | 07/23/2015 | Stone |  | 16695 | 9.5 | Sand | OWP | 5 | 20 | 0.521 | 2008 POROUS HMA |  | 2526
86-O-2008 | 86 | Outside | Flexible | 07/23/2015 | Stone |  | 16695 | 9.5 | Sand | OWP | 1 | 40 | 0.602 | 2008 POROUS HMA |  | 2526
86-O-2008 | 86 | Outside | Flexible | 07/23/2015 | Stone |  | 16695 | 9.5 | Sand | OWP | 2 | 40 | 0.574 | 2008 POROUS HMA |  | 2526
86-O-2008 | 86 | Outside | Flexible | 07/23/2015 | Stone |  | 16695 | 9.5 | Sand | OWP | 3 | 40 | 0.573 | 2008 POROUS HMA |  | 2526
86-O-2008 | 86 | Outside | Flexible | 07/23/2015 | Stone |  | 16695 | 9.5 | Sand | OWP | 4 | 40 | 0.565 | 2008 POROUS HMA |  | 2526
86-O-2008 | 86 | Outside | Flexible | 07/23/2015 | Stone |  | 16695 | 9.5 | Sand | OWP | 5 | 40 | 0.546 | 2008 POROUS HMA |  | 2526
86-O-2008 | 86 | Outside | Flexible | 07/23/2015 | Stone |  | 16695 | 9.5 | Sand | OWP | 1 | 60 | 0.63 | 2008 POROUS HMA |  | 2526
86-O-2008 | 86 | Outside | Flexible | 07/23/2015 | Stone |  | 16695 | 9.5 | Sand | OWP | 2 | 60 | 0.59 | 2008 POROUS HMA |  | 2526
86-O-2008 | 86 | Outside | Flexible | 07/23/2015 | Stone |  | 16695 | 9.5 | Sand | OWP | 3 | 60 | 0.57 | 2008 POROUS HMA |  | 2526
86-O-2008 | 86 | Outside | Flexible | 07/23/2015 | Stone |  | 16695 | 9.5 | Sand | OWP | 4 | 60 | 0.559 | 2008 POROUS HMA |  | 2526
86-O-2008 | 86 | Outside | Flexible | 07/23/2015 | Stone |  | 16695 | 9.5 | Sand | OWP | 5 | 60 | 0.54 | 2008 POROUS HMA |  | 2526
86-O-2008 | 86 | Outside | Flexible | 07/23/2015 | Stone |  | 16695 | 9.5 | Sand | OWP | 1 | 80 | 0.246 | 2008 POROUS HMA |  | 2526
86-O-2008 | 86 | Outside | Flexible | 07/23/2015 | Stone |  | 16695 | 9.5 | Sand | OWP | 2 | 80 | 0.24 | 2008 POROUS HMA |  | 2526
86-O-2008 | 86 | Outside | Flexible | 07/23/2015 | Stone |  | 16695 | 9.5 | Sand | OWP | 3 | 80 | 0.276 | 2008 POROUS HMA |  | 2526
86-O-2008 | 86 | Outside | Flexible | 07/23/2015 | Stone |  | 16695 | 9.5 | Sand | OWP | 4 | 80 | 0.265 | 2008 POROUS HMA |  | 2526
86-O-2008 | 86 | Outside | Flexible | 07/23/2015 | Stone |  | 16695 | 9.5 | Sand | OWP | 5 | 80 | 0.269 | 2008 POROUS HMA |  | 2526
86-O-2008 | 86 | Outside | Flexible | 07/23/2015 | Stone |  | 16806 | 9.5 | Sand | OWP | 1 | 0 | 0.598 | 2008 POROUS HMA |  | 2526
86-O-2008 | 86 | Outside | Flexible | 07/23/2015 | Stone |  | 16806 | 9.5 | Sand | OWP | 2 | 0 | 0.565 | 2008 POROUS HMA |  | 2526
86-O-2008 | 86 | Outside | Flexible | 07/23/2015 | Stone |  | 16806 | 9.5 | Sand | OWP | 3 | 0 | 0.564 | 2008 POROUS HMA |  | 2526
86-O-2008 | 86 | Outside | Flexible | 07/23/2015 | Stone |  | 16806 | 9.5 | Sand | OWP | 4 | 0 | 0.573 | 2008 POROUS HMA |  | 2526
86-O-2008 | 86 | Outside | Flexible | 07/23/2015 | Stone |  | 16806 | 9.5 | Sand | OWP | 5 | 0 | 0.504 | 2008 POROUS HMA |  | 2526
86-O-2008 | 86 | Outside | Flexible | 07/23/2015 | Stone |  | 16806 | 9.5 | Sand | OWP | 1 | 20 | 0.591 | 2008 POROUS HMA |  | 2526
86-O-2008 | 86 | Outside | Flexible | 07/23/2015 | Stone |  | 16806 | 9.5 | Sand | OWP | 2 | 20 | 0.532 | 2008 POROUS HMA |  | 2526
86-O-2008 | 86 | Outside | Flexible | 07/23/2015 | Stone |  | 16806 | 9.5 | Sand | OWP | 3 | 20 | 0.5 | 2008 POROUS HMA |  | 2526
86-O-2008 | 86 | Outside | Flexible | 07/23/2015 | Stone |  | 16806 | 9.5 | Sand | OWP | 4 | 20 | 0.489 | 2008 POROUS HMA |  | 2526
86-O-2008 | 86 | Outside | Flexible | 07/23/2015 | Stone |  | 16806 | 9.5 | Sand | OWP | 5 | 20 | 0.476 | 2008 POROUS HMA |  | 2526
86-O-2008 | 86 | Outside | Flexible | 07/23/2015 | Stone |  | 16806 | 9.5 | Sand | OWP | 1 | 40 | 0.594 | 2008 POROUS HMA |  | 2526
86-O-2008 | 86 | Outside | Flexible | 07/23/2015 | Stone |  | 16806 | 9.5 | Sand | OWP | 2 | 40 | 0.537 | 2008 POROUS HMA |  | 2526
86-O-2008 | 86 | Outside | Flexible | 07/23/2015 | Stone |  | 16806 | 9.5 | Sand | OWP | 3 | 40 | 0.509 | 2008 POROUS HMA |  | 2526
86-O-2008 | 86 | Outside | Flexible | 07/23/2015 | Stone |  | 16806 | 9.5 | Sand | OWP | 4 | 40 | 0.496 | 2008 POROUS HMA |  | 2526
86-O-2008 | 86 | Outside | Flexible | 07/23/2015 | Stone |  | 16806 | 9.5 | Sand | OWP | 5 | 40 | 0.485 | 2008 POROUS HMA |  | 2526
87-O-2008 | 87 | Outside | Flexible | 07/28/2015 | Stone |  | 16946 | 9.5 | Clay | OWP | 3 | 40 | 0.691 | 2008 12.5MM HMA |  | 2512
87-O-2008 | 87 | Outside | Flexible | 07/28/2015 | Stone |  | 16946 | 9.5 | Clay | OWP | 4 | 40 | 0.669 | 2008 12.5MM HMA |  | 2512
87-O-2008 | 87 | Outside | Flexible | 07/28/2015 | Stone |  | 16946 | 9.5 | Clay | OWP | 5 | 40 | 0.657 | 2008 12.5MM HMA |  | 2512
87-O-2008 | 87 | Outside | Flexible | 07/28/2015 | Stone |  | 16946 | 9.5 | Clay | OWP | 1 | 60 | 0.745 | 2008 12.5MM HMA |  | 2512
87-O-2008 | 87 | Outside | Flexible | 07/28/2015 | Stone |  | 16946 | 9.5 | Clay | OWP | 2 | 60 | 0.701 | 2008 12.5MM HMA |  | 2512
87-O-2008 | 87 | Outside | Flexible | 07/28/2015 | Stone |  | 16946 | 9.5 | Clay | OWP | 3 | 60 | 0.675 | 2008 12.5MM HMA |  | 2512
87-O-2008 | 87 | Outside | Flexible | 07/28/2015 | Stone |  | 16946 | 9.5 | Clay | OWP | 4 | 60 | 0.657 | 2008 12.5MM HMA |  | 2512
87-O-2008 | 87 | Outside | Flexible | 07/28/2015 | Stone |  | 16946 | 9.5 | Clay | OWP | 5 | 60 | 0.645 | 2008 12.5MM HMA |  | 2512
87-O-2008 | 87 | Outside | Flexible | 07/28/2015 | Stone |  | 16946 | 9.5 | Clay | OWP | 1 | 80 | 0.253 | 2008 12.5MM HMA |  | 2512
87-O-2008 | 87 | Outside | Flexible | 07/28/2015 | Stone |  | 16946 | 9.5 | Clay | OWP | 2 | 80 | 0.24 | 2008 12.5MM HMA |  | 2512
87-O-2008 | 87 | Outside | Flexible | 07/28/2015 | Stone |  | 16946 | 9.5 | Clay | OWP | 3 | 80 | 0.244 | 2008 12.5MM HMA |  | 2512
87-O-2008 | 87 | Outside | Flexible | 07/28/2015 | Stone |  | 17037 | 9.5 | Clay | OWP | 3 | 60 | 0.668 | 2008 12.5MM HMA |  | 2512
87-O-2008 | 87 | Outside | Flexible | 07/28/2015 | Stone |  | 17037 | 9.5 | Clay | OWP | 4 | 60 | 0.654 | 2008 12.5MM HMA |  | 2512
87-O-2008 | 87 | Outside | Flexible | 07/28/2015 | Stone |  | 17037 | 9.5 | Clay | OWP | 5 | 60 | 0.646 | 2008 12.5MM HMA |  | 2512
87-O-2008 | 87 | Outside | Flexible | 07/28/2015 | Stone |  | 17037 | 9.5 | Clay | OWP | 1 | 80 | 0.248 | 2008 12.5MM HMA |  | 2512
87-O-2008 | 87 | Outside | Flexible | 07/28/2015 | Stone |  | 17037 | 9.5 | Clay | OWP | 2 | 80 | 0.239 | 2008 12.5MM HMA |  | 2512
87-O-2008 | 87 | Outside | Flexible | 07/28/2015 | Stone |  | 17037 | 9.5 | Clay | OWP | 3 | 80 | 0.23 | 2008 12.5MM HMA |  | 2512
87-O-2008 | 87 | Outside | Flexible | 07/28/2015 | Stone |  | 17037 | 9.5 | Clay | OWP | 4 | 80 | 0.211 | 2008 12.5MM HMA |  | 2512
87-O-2008 | 87 | Outside | Flexible | 07/28/2015 | Stone |  | 17037 | 9.5 | Clay | OWP | 5 | 80 | 0.212 | 2008 12.5MM HMA |  | 2512
87-I-2008 | 87 | Inside | Flexible | 10/13/2015 | Stone |  | 16946 | -9.5 | Clay | OWP | 2 | 0 | 0.658 | 2008 12.5MM HMA | 166584 | 2589
87-I-2008 | 87 | Inside | Flexible | 10/13/2015 | Stone |  | 16946 | -9.5 | Clay | OWP | 3 | 0 | 0.599 | 2008 12.5MM HMA | 166584 | 2589
87-I-2008 | 87 | Inside | Flexible | 10/13/2015 | Stone |  | 16946 | -9.5 | Clay | OWP | 4 | 0 | 0.623 | 2008 12.5MM HMA | 166584 | 2589
87-I-2008 | 87 | Inside | Flexible | 10/13/2015 | Stone |  | 16946 | -9.5 | Clay | OWP | 5 | 0 | 0.577 | 2008 12.5MM HMA | 166584 | 2589
87-I-2008 | 87 | Inside | Flexible | 10/13/2015 | Stone |  | 16946 | -9.5 | Clay | OWP | 1 | 20 | 0.653 | 2008 12.5MM HMA | 166584 | 2589
87-I-2008 | 87 | Inside | Flexible | 10/13/2015 | Stone |  | 16946 | -9.5 | Clay | OWP | 2 | 20 | 0.633 | 2008 12.5MM HMA | 166584 | 2589
87-I-2008 | 87 | Inside | Flexible | 10/13/2015 | Stone |  | 16946 | -9.5 | Clay | OWP | 3 | 20 | 0.609 | 2008 12.5MM HMA | 166584 | 2589
87-I-2008 | 87 | Inside | Flexible | 10/13/2015 | Stone |  | 16946 | -9.5 | Clay | OWP | 4 | 20 | 0.59 | 2008 12.5MM HMA | 166584 | 2589
87-I-2008 | 87 | Inside | Flexible | 10/13/2015 | Stone |  | 16946 | -9.5 | Clay | OWP | 5 | 20 | 0.577 | 2008 12.5MM HMA | 166584 | 2589
87-I-2008 | 87 | Inside | Flexible | 10/13/2015 | Stone |  | 16946 | -9.5 | Clay | OWP | 1 | 40 | 0.648 | 2008 12.5MM HMA | 166584 | 2589
87-I-2008 | 87 | Inside | Flexible | 10/13/2015 | Stone |  | 16946 | -9.5 | Clay | OWP | 2 | 40 | 0.619 | 2008 12.5MM HMA | 166584 | 2589
87-I-2008 | 87 | Inside | Flexible | 10/13/2015 | Stone |  | 16946 | -9.5 | Clay | OWP | 3 | 40 | 0.593 | 2008 12.5MM HMA | 166584 | 2589
87-I-2008 | 87 | Inside | Flexible | 10/13/2015 | Stone |  | 16946 | -9.5 | Clay | OWP | 4 | 40 | 0.583 | 2008 12.5MM HMA | 166584 | 2589
87-I-2008 | 87 | Inside | Flexible | 10/13/2015 | Stone |  | 16946 | -9.5 | Clay | OWP | 5 | 40 | 0.575 | 2008 12.5MM HMA | 166584 | 2589
87-I-2008 | 87 | Inside | Flexible | 10/13/2015 | Stone |  | 16946 | -9.5 | Clay | OWP | 1 | 60 | 0.637 | 2008 12.5MM HMA | 166584 | 2589
87-I-2008 | 87 | Inside | Flexible | 10/13/2015 | Stone |  | 16946 | -9.5 | Clay | OWP | 2 | 60 | 0.608 | 2008 12.5MM HMA | 166584 | 2589
87-I-2008 | 87 | Inside | Flexible | 10/13/2015 | Stone |  | 16946 | -9.5 | Clay | OWP | 3 | 60 | 0.589 | 2008 12.5MM HMA | 166584 | 2589
87-I-2008 | 87 | Inside | Flexible | 10/13/2015 | Stone |  | 16946 | -9.5 | Clay | OWP | 4 | 60 | 0.58 | 2008 12.5MM HMA | 166584 | 2589
87-I-2008 | 87 | Inside | Flexible | 10/13/2015 | Stone |  | 16946 | -9.5 | Clay | OWP | 5 | 60 | 0.571 | 2008 12.5MM HMA | 166584 | 2589
87-I-2008 | 87 | Inside | Flexible | 10/13/2015 | Stone |  | 16946 | -9.5 | Clay | OWP | 1 | 80 | 0.205 | 2008 12.5MM HMA | 166584 | 2589
87-I-2008 | 87 | Inside | Flexible | 10/13/2015 | Stone |  | 16946 | -9.5 | Clay | OWP | 2 | 80 | 0.197 | 2008 12.5MM HMA | 166584 | 2589
87-I-2008 | 87 | Inside | Flexible | 10/13/2015 | Stone |  | 16946 | -9.5 | Clay | OWP | 3 | 80 | 0.191 | 2008 12.5MM HMA | 166584 | 2589
87-I-2008 | 87 | Inside | Flexible | 10/13/2015 | Stone |  | 16946 | -9.5 | Clay | OWP | 4 | 80 | 0.212 | 2008 12.5MM HMA | 166584 | 2589
87-I-2008 | 87 | Inside | Flexible | 10/13/2015 | Stone |  | 16946 | -9.5 | Clay | OWP | 5 | 80 | 0.211 | 2008 12.5MM HMA | 166584 | 2589
87-I-2008 | 87 | Inside | Flexible | 10/13/2015 | Stone |  | 17037 | -9.5 | Clay | OWP | 1 | 0 | 0.635 | 2008 12.5MM HMA | 166584 | 2589
87-I-2008 | 87 | Inside | Flexible | 10/13/2015 | Stone |  | 17037 | -9.5 | Clay | OWP | 2 | 0 | 0.623 | 2008 12.5MM HMA | 166584 | 2589
87-I-2008 | 87 | Inside | Flexible | 10/13/2015 | Stone |  | 17037 | -9.5 | Clay | OWP | 3 | 0 | 0.608 | 2008 12.5MM HMA | 166584 | 2589
87-I-2008 | 87 | Inside | Flexible | 10/13/2015 | Stone |  | 17037 | -9.5 | Clay | OWP | 4 | 0 | 0.612 | 2008 12.5MM HMA | 166584 | 2589
87-I-2008 | 87 | Inside | Flexible | 10/13/2015 | Stone |  | 17037 | -9.5 | Clay | OWP | 5 | 0 | 0.597 | 2008 12.5MM HMA | 166584 | 2589
87-I-2008 | 87 | Inside | Flexible | 10/13/2015 | Stone |  | 17037 | -9.5 | Clay | OWP | 1 | 20 | 0.644 | 2008 12.5MM HMA | 166584 | 2589
87-I-2008 | 87 | Inside | Flexible | 10/13/2015 | Stone |  | 17037 | -9.5 | Clay | OWP | 2 | 20 | 0.603 | 2008 12.5MM HMA | 166584 | 2589
87-I-2008 | 87 | Inside | Flexible | 10/13/2015 | Stone |  | 17037 | -9.5 | Clay | OWP | 3 | 20 | 0.592 | 2008 12.5MM HMA | 166584 | 2589
87-I-2008 | 87 | Inside | Flexible | 10/13/2015 | Stone |  | 17037 | -9.5 | Clay | OWP | 4 | 20 | 0.581 | 2008 12.5MM HMA | 166584 | 2589
87-I-2008 | 87 | Inside | Flexible | 10/13/2015 | Stone |  | 17037 | -9.5 | Clay | OWP | 5 | 20 | 0.571 | 2008 12.5MM HMA | 166584 | 2589
87-I-2008 | 87 | Inside | Flexible | 10/13/2015 | Stone |  | 17037 | -9.5 | Clay | OWP | 1 | 40 | 0.625 | 2008 12.5MM HMA | 166584 | 2589
87-I-2008 | 87 | Inside | Flexible | 10/13/2015 | Stone |  | 17037 | -9.5 | Clay | OWP | 2 | 40 | 0.6 | 2008 12.5MM HMA | 166584 | 2589
87-I-2008 | 87 | Inside | Flexible | 10/13/2015 | Stone |  | 17037 | -9.5 | Clay | OWP | 3 | 40 | 0.596 | 2008 12.5MM HMA | 166584 | 2589
87-I-2008 | 87 | Inside | Flexible | 10/13/2015 | Stone |  | 17037 | -9.5 | Clay | OWP | 4 | 40 | 0.57 | 2008 12.5MM HMA | 166584 | 2589
87-I-2008 | 87 | Inside | Flexible | 10/13/2015 | Stone |  | 17037 | -9.5 | Clay | OWP | 5 | 40 | 0.562 | 2008 12.5MM HMA | 166584 | 2589
87-I-2008 | 87 | Inside | Flexible | 10/13/2015 | Stone |  | 17037 | -9.5 | Clay | OWP | 1 | 60 | 0.612 | 2008 12.5MM HMA | 166584 | 2589
87-I-2008 | 87 | Inside | Flexible | 10/13/2015 | Stone |  | 17037 | -9.5 | Clay | OWP | 2 | 60 | 0.588 | 2008 12.5MM HMA | 166584 | 2589
87-I-2008 | 87 | Inside | Flexible | 10/13/2015 | Stone |  | 17037 | -9.5 | Clay | OWP | 3 | 60 | 0.58 | 2008 12.5MM HMA | 166584 | 2589
87-I-2008 | 87 | Inside | Flexible | 10/13/2015 | Stone |  | 17037 | -9.5 | Clay | OWP | 4 | 60 | 0.564 | 2008 12.5MM HMA | 166584 | 2589
87-I-2008 | 87 | Inside | Flexible | 10/13/2015 | Stone |  | 17037 | -9.5 | Clay | OWP | 5 | 60 | 0.557 | 2008 12.5MM HMA | 166584 | 2589
87-I-2008 | 87 | Inside | Flexible | 10/13/2015 | Stone |  | 17037 | -9.5 | Clay | OWP | 1 | 80 | 0.212 | 2008 12.5MM HMA | 166584 | 2589
87-I-2008 | 87 | Inside | Flexible | 10/13/2015 | Stone |  | 17037 | -9.5 | Clay | OWP | 2 | 80 | 0.21 | 2008 12.5MM HMA | 166584 | 2589
87-I-2008 | 87 | Inside | Flexible | 10/13/2015 | Stone |  | 17037 | -9.5 | Clay | OWP | 3 | 80 | 0.203 | 2008 12.5MM HMA | 166584 | 2589
87-I-2008 | 87 | Inside | Flexible | 10/13/2015 | Stone |  | 17037 | -9.5 | Clay | OWP | 4 | 80 | 0.209 | 2008 12.5MM HMA | 166584 | 2589
87-I-2008 | 87 | Inside | Flexible | 10/13/2015 | Stone |  | 17037 | -9.5 | Clay | OWP | 5 | 80 | 0.177 | 2008 12.5MM HMA | 166584 | 2589
87-I-2008 | 87 | Inside | Flexible | 10/13/2015 | Stone |  | 16832.5 | -9.5 | Clay | OWP | 1 | 0 | 0.685 | 2008 12.5MM HMA | 166584 | 2589
87-I-2008 | 87 | Inside | Flexible | 10/13/2015 | Stone |  | 16832.5 | -9.5 | Clay | OWP | 2 | 0 | 0.63 | 2008 12.5MM HMA | 166584 | 2589
87-I-2008 | 87 | Inside | Flexible | 10/13/2015 | Stone |  | 16832.5 | -9.5 | Clay | OWP | 3 | 0 | 0.658 | 2008 12.5MM HMA | 166584 | 2589
87-I-2008 | 87 | Inside | Flexible | 10/13/2015 | Stone |  | 16832.5 | -9.5 | Clay | OWP | 4 | 0 | 0.633 | 2008 12.5MM HMA | 166584 | 2589
87-I-2008 | 87 | Inside | Flexible | 10/13/2015 | Stone |  | 16832.5 | -9.5 | Clay | OWP | 5 | 0 | 0.591 | 2008 12.5MM HMA | 166584 | 2589
87-I-2008 | 87 | Inside | Flexible | 10/13/2015 | Stone |  | 16832.5 | -9.5 | Clay | OWP | 1 | 20 | 0.661 | 2008 12.5MM HMA | 166584 | 2589
87-I-2008 | 87 | Inside | Flexible | 10/13/2015 | Stone |  | 16832.5 | -9.5 | Clay | OWP | 2 | 20 | 0.629 | 2008 12.5MM HMA | 166584 | 2589
87-I-2008 | 87 | Inside | Flexible | 10/13/2015 | Stone |  | 16832.5 | -9.5 | Clay | OWP | 3 | 20 | 0.608 | 2008 12.5MM HMA | 166584 | 2589
87-I-2008 | 87 | Inside | Flexible | 10/13/2015 | Stone |  | 16832.5 | -9.5 | Clay | OWP | 4 | 20 | 0.593 | 2008 12.5MM HMA | 166584 | 2589
87-I-2008 | 87 | Inside | Flexible | 10/13/2015 | Stone |  | 16832.5 | -9.5 | Clay | OWP | 5 | 20 | 0.585 | 2008 12.5MM HMA | 166584 | 2589
87-I-2008 | 87 | Inside | Flexible | 10/13/2015 | Stone |  | 16832.5 | -9.5 | Clay | OWP | 1 | 40 | 0.638 | 2008 12.5MM HMA | 166584 | 2589
87-I-2008 | 87 | Inside | Flexible | 10/13/2015 | Stone |  | 16832.5 | -9.5 | Clay | OWP | 2 | 40 | 0.61 | 2008 12.5MM HMA | 166584 | 2589
87-I-2008 | 87 | Inside | Flexible | 10/13/2015 | Stone |  | 16832.5 | -9.5 | Clay | OWP | 3 | 40 | 0.593 | 2008 12.5MM HMA | 166584 | 2589
87-I-2008 | 87 | Inside | Flexible | 10/13/2015 | Stone |  | 16832.5 | -9.5 | Clay | OWP | 4 | 40 | 0.581 | 2008 12.5MM HMA | 166584 | 2589
87-I-2008 | 87 | Inside | Flexible | 10/13/2015 | Stone |  | 16832.5 | -9.5 | Clay | OWP | 5 | 40 | 0.566 | 2008 12.5MM HMA | 166584 | 2589
87-I-2008 | 87 | Inside | Flexible | 10/13/2015 | Stone |  | 16832.5 | -9.5 | Clay | OWP | 1 | 60 | 0.63 | 2008 12.5MM HMA | 166584 | 2589
87-I-2008 | 87 | Inside | Flexible | 10/13/2015 | Stone |  | 16832.5 | -9.5 | Clay | OWP | 2 | 60 | 0.605 | 2008 12.5MM HMA | 166584 | 2589
87-I-2008 | 87 | Inside | Flexible | 10/13/2015 | Stone |  | 16832.5 | -9.5 | Clay | OWP | 3 | 60 | 0.587 | 2008 12.5MM HMA | 166584 | 2589
87-I-2008 | 87 | Inside | Flexible | 10/13/2015 | Stone |  | 16832.5 | -9.5 | Clay | OWP | 4 | 60 | 0.576 | 2008 12.5MM HMA | 166584 | 2589
87-I-2008 | 87 | Inside | Flexible | 10/13/2015 | Stone |  | 16832.5 | -9.5 | Clay | OWP | 5 | 60 | 0.569 | 2008 12.5MM HMA | 166584 | 2589
87-I-2008 | 87 | Inside | Flexible | 10/13/2015 | Stone |  | 16832.5 | -9.5 | Clay | OWP | 1 | 80 | 0.201 | 2008 12.5MM HMA | 166584 | 2589
87-I-2008 | 87 | Inside | Flexible | 10/13/2015 | Stone |  | 16832.5 | -9.5 | Clay | OWP | 2 | 80 | 0.181 | 2008 12.5MM HMA | 166584 | 2589
87-I-2008 | 87 | Inside | Flexible | 10/13/2015 | Stone |  | 16832.5 | -9.5 | Clay | OWP | 3 | 80 | 0.208 | 2008 12.5MM HMA | 166584 | 2589
87-I-2008 | 87 | Inside | Flexible | 10/13/2015 | Stone |  | 16832.5 | -9.5 | Clay | OWP | 4 | 80 | 0.187 | 2008 12.5MM HMA | 166584 | 2589
87-I-2008 | 87 | Inside | Flexible | 10/13/2015 | Stone |  | 16832.5 | -9.5 | Clay | OWP | 5 | 80 | 0.184 | 2008 12.5MM HMA | 166584 | 2589
87-I-2008 | 87 | Inside | Flexible | 10/13/2015 | Stone |  | 16946 | -9.5 | Clay | OWP | 1 | 0 | 0.663 | 2008 12.5MM HMA | 166584 | 2589
87-O-2008 | 87 | Outside | Flexible | 07/28/2015 | Stone |  | 16946 | 9.5 | Clay | OWP | 4 | 80 | 0.244 | 2008 12.5MM HMA |  | 2512
87-O-2008 | 87 | Outside | Flexible | 07/28/2015 | Stone |  | 16946 | 9.5 | Clay | OWP | 5 | 80 | 0.202 | 2008 12.5MM HMA |  | 2512
87-O-2008 | 87 | Outside | Flexible | 07/28/2015 | Stone |  | 17037 | 9.5 | Clay | OWP | 1 | 0 | 0.753 | 2008 12.5MM HMA |  | 2512
87-O-2008 | 87 | Outside | Flexible | 07/28/2015 | Stone |  | 17037 | 9.5 | Clay | OWP | 2 | 0 | 0.758 | 2008 12.5MM HMA |  | 2512
87-O-2008 | 87 | Outside | Flexible | 07/28/2015 | Stone |  | 17037 | 9.5 | Clay | OWP | 3 | 0 | 0.772 | 2008 12.5MM HMA |  | 2512
87-O-2008 | 87 | Outside | Flexible | 07/28/2015 | Stone |  | 17037 | 9.5 | Clay | OWP | 4 | 0 | 0.728 | 2008 12.5MM HMA |  | 2512
87-O-2008 | 87 | Outside | Flexible | 07/28/2015 | Stone |  | 17037 | 9.5 | Clay | OWP | 5 | 0 | 0.658 | 2008 12.5MM HMA |  | 2512
87-O-2008 | 87 | Outside | Flexible | 07/28/2015 | Stone |  | 17037 | 9.5 | Clay | OWP | 1 | 20 | 0.749 | 2008 12.5MM HMA |  | 2512
87-O-2008 | 87 | Outside | Flexible | 07/28/2015 | Stone |  | 17037 | 9.5 | Clay | OWP | 2 | 20 | 0.725 | 2008 12.5MM HMA |  | 2512
87-O-2008 | 87 | Outside | Flexible | 07/28/2015 | Stone |  | 17037 | 9.5 | Clay | OWP | 3 | 20 | 0.707 | 2008 12.5MM HMA |  | 2512
87-O-2008 | 87 | Outside | Flexible | 07/28/2015 | Stone |  | 17037 | 9.5 | Clay | OWP | 4 | 20 | 0.683 | 2008 12.5MM HMA |  | 2512
87-O-2008 | 87 | Outside | Flexible | 07/28/2015 | Stone |  | 17037 | 9.5 | Clay | OWP | 5 | 20 | 0.67 | 2008 12.5MM HMA |  | 2512
87-O-2008 | 87 | Outside | Flexible | 07/28/2015 | Stone |  | 17037 | 9.5 | Clay | OWP | 1 | 40 | 0.745 | 2008 12.5MM HMA |  | 2512
87-O-2008 | 87 | Outside | Flexible | 07/28/2015 | Stone |  | 17037 | 9.5 | Clay | OWP | 2 | 40 | 0.711 | 2008 12.5MM HMA |  | 2512
87-O-2008 | 87 | Outside | Flexible | 07/28/2015 | Stone |  | 17037 | 9.5 | Clay | OWP | 3 | 40 | 0.694 | 2008 12.5MM HMA |  | 2512
87-O-2008 | 87 | Outside | Flexible | 07/28/2015 | Stone |  | 17037 | 9.5 | Clay | OWP | 4 | 40 | 0.678 | 2008 12.5MM HMA |  | 2512
87-O-2008 | 87 | Outside | Flexible | 07/28/2015 | Stone |  | 17037 | 9.5 | Clay | OWP | 5 | 40 | 0.667 | 2008 12.5MM HMA |  | 2512
87-O-2008 | 87 | Outside | Flexible | 07/28/2015 | Stone |  | 17037 | 9.5 | Clay | OWP | 1 | 60 | 0.725 | 2008 12.5MM HMA |  | 2512
87-O-2008 | 87 | Outside | Flexible | 07/28/2015 | Stone |  | 17037 | 9.5 | Clay | OWP | 2 | 60 | 0.685 | 2008 12.5MM HMA |  | 2512
87-O-2008 | 87 | Outside | Flexible | 07/28/2015 | Stone |  | 16832.5 | 9.5 | Clay | OWP | 1 | 0 | 0.768 | 2008 12.5MM HMA |  | 2512
87-O-2008 | 87 | Outside | Flexible | 07/28/2015 | Stone |  | 16832.5 | 9.5 | Clay | OWP | 2 | 0 | 0.718 | 2008 12.5MM HMA |  | 2512
87-O-2008 | 87 | Outside | Flexible | 07/28/2015 | Stone |  | 16832.5 | 9.5 | Clay | OWP | 3 | 0 | 0.709 | 2008 12.5MM HMA |  | 2512
87-O-2008 | 87 | Outside | Flexible | 07/28/2015 | Stone |  | 16832.5 | 9.5 | Clay | OWP | 4 | 0 | 0.654 | 2008 12.5MM HMA |  | 2512
87-O-2008 | 87 | Outside | Flexible | 07/28/2015 | Stone |  | 16832.5 | 9.5 | Clay | OWP | 5 | 0 | 0.628 | 2008 12.5MM HMA |  | 2512
87-O-2008 | 87 | Outside | Flexible | 07/28/2015 | Stone |  | 16832.5 | 9.5 | Clay | OWP | 1 | 20 | 0.715 | 2008 12.5MM HMA |  | 2512
87-O-2008 | 87 | Outside | Flexible | 07/28/2015 | Stone |  | 16832.5 | 9.5 | Clay | OWP | 2 | 20 | 0.68 | 2008 12.5MM HMA |  | 2512
87-O-2008 | 87 | Outside | Flexible | 07/28/2015 | Stone |  | 16832.5 | 9.5 | Clay | OWP | 3 | 20 | 0.662 | 2008 12.5MM HMA |  | 2512
87-O-2008 | 87 | Outside | Flexible | 07/28/2015 | Stone |  | 16832.5 | 9.5 | Clay | OWP | 4 | 20 | 0.646 | 2008 12.5MM HMA |  | 2512
87-O-2008 | 87 | Outside | Flexible | 07/28/2015 | Stone |  | 16832.5 | 9.5 | Clay | OWP | 5 | 20 | 0.632 | 2008 12.5MM HMA |  | 2512
87-O-2008 | 87 | Outside | Flexible | 07/28/2015 | Stone |  | 16832.5 | 9.5 | Clay | OWP | 1 | 40 | 0.69 | 2008 12.5MM HMA |  | 2512
87-O-2008 | 87 | Outside | Flexible | 07/28/2015 | Stone |  | 16832.5 | 9.5 | Clay | OWP | 2 | 40 | 0.655 | 2008 12.5MM HMA |  | 2512
87-O-2008 | 87 | Outside | Flexible | 07/28/2015 | Stone |  | 16832.5 | 9.5 | Clay | OWP | 3 | 40 | 0.637 | 2008 12.5MM HMA |  | 2512
87-O-2008 | 87 | Outside | Flexible | 07/28/2015 | Stone |  | 16832.5 | 9.5 | Clay | OWP | 4 | 40 | 0.625 | 2008 12.5MM HMA |  | 2512
87-O-2008 | 87 | Outside | Flexible | 07/28/2015 | Stone |  | 16832.5 | 9.5 | Clay | OWP | 5 | 40 | 0.613 | 2008 12.5MM HMA |  | 2512
87-O-2008 | 87 | Outside | Flexible | 07/28/2015 | Stone |  | 16832.5 | 9.5 | Clay | OWP | 1 | 60 | 0.679 | 2008 12.5MM HMA |  | 2512
87-O-2008 | 87 | Outside | Flexible | 07/28/2015 | Stone |  | 16832.5 | 9.5 | Clay | OWP | 2 | 60 | 0.633 | 2008 12.5MM HMA |  | 2512
87-O-2008 | 87 | Outside | Flexible | 07/28/2015 | Stone |  | 16832.5 | 9.5 | Clay | OWP | 3 | 60 | 0.615 | 2008 12.5MM HMA |  | 2512
87-O-2008 | 87 | Outside | Flexible | 07/28/2015 | Stone |  | 16832.5 | 9.5 | Clay | OWP | 4 | 60 | 0.603 | 2008 12.5MM HMA |  | 2512
87-O-2008 | 87 | Outside | Flexible | 07/28/2015 | Stone |  | 16832.5 | 9.5 | Clay | OWP | 5 | 60 | 0.59 | 2008 12.5MM HMA |  | 2512
87-O-2008 | 87 | Outside | Flexible | 07/28/2015 | Stone |  | 16832.5 | 9.5 | Clay | OWP | 1 | 80 | 0.247 | 2008 12.5MM HMA |  | 2512
87-O-2008 | 87 | Outside | Flexible | 07/28/2015 | Stone |  | 16832.5 | 9.5 | Clay | OWP | 2 | 80 | 0.219 | 2008 12.5MM HMA |  | 2512
87-O-2008 | 87 | Outside | Flexible | 07/28/2015 | Stone |  | 16832.5 | 9.5 | Clay | OWP | 3 | 80 | 0.204 | 2008 12.5MM HMA |  | 2512
87-O-2008 | 87 | Outside | Flexible | 07/28/2015 | Stone |  | 16832.5 | 9.5 | Clay | OWP | 4 | 80 | 0.226 | 2008 12.5MM HMA |  | 2512
87-O-2008 | 87 | Outside | Flexible | 07/28/2015 | Stone |  | 16832.5 | 9.5 | Clay | OWP | 5 | 80 | 0.191 | 2008 12.5MM HMA |  | 2512
87-O-2008 | 87 | Outside | Flexible | 07/28/2015 | Stone |  | 16946 | 9.5 | Clay | OWP | 1 | 0 | 0.782 | 2008 12.5MM HMA |  | 2512
87-O-2008 | 87 | Outside | Flexible | 07/28/2015 | Stone |  | 16946 | 9.5 | Clay | OWP | 2 | 0 | 0.768 | 2008 12.5MM HMA |  | 2512
87-O-2008 | 87 | Outside | Flexible | 07/28/2015 | Stone |  | 16946 | 9.5 | Clay | OWP | 3 | 0 | 0.714 | 2008 12.5MM HMA |  | 2512
87-O-2008 | 87 | Outside | Flexible | 07/28/2015 | Stone |  | 16946 | 9.5 | Clay | OWP | 4 | 0 | 0.739 | 2008 12.5MM HMA |  | 2512
87-O-2008 | 87 | Outside | Flexible | 07/28/2015 | Stone |  | 16946 | 9.5 | Clay | OWP | 5 | 0 | 0.708 | 2008 12.5MM HMA |  | 2512
87-O-2008 | 87 | Outside | Flexible | 07/28/2015 | Stone |  | 16946 | 9.5 | Clay | OWP | 1 | 20 | 0.76 | 2008 12.5MM HMA |  | 2512
87-O-2008 | 87 | Outside | Flexible | 07/28/2015 | Stone |  | 16946 | 9.5 | Clay | OWP | 2 | 20 | 0.728 | 2008 12.5MM HMA |  | 2512
87-O-2008 | 87 | Outside | Flexible | 07/28/2015 | Stone |  | 16946 | 9.5 | Clay | OWP | 3 | 20 | 0.707 | 2008 12.5MM HMA |  | 2512
87-O-2008 | 87 | Outside | Flexible | 07/28/2015 | Stone |  | 16946 | 9.5 | Clay | OWP | 4 | 20 | 0.685 | 2008 12.5MM HMA |  | 2512
87-O-2008 | 87 | Outside | Flexible | 07/28/2015 | Stone |  | 16946 | 9.5 | Clay | OWP | 5 | 20 | 0.669 | 2008 12.5MM HMA |  | 2512
87-O-2008 | 87 | Outside | Flexible | 07/28/2015 | Stone |  | 16946 | 9.5 | Clay | OWP | 1 | 40 | 0.746 | 2008 12.5MM HMA |  | 2512
87-O-2008 | 87 | Outside | Flexible | 07/28/2015 | Stone |  | 16946 | 9.5 | Clay | OWP | 2 | 40 | 0.712 | 2008 12.5MM HMA |  | 2512
88-I-2008 | 88 | Inside | Flexible | 10/13/2015 | Stone |  | 17162 | -9.5 | Clay | OWP | 3 | 60 | 0.467 | 2008 POROUS HMA | 166584 | 2589
88-I-2008 | 88 | Inside | Flexible | 10/13/2015 | Stone |  | 17162 | -9.5 | Clay | OWP | 4 | 60 | 0.465 | 2008 POROUS HMA | 166584 | 2589
88-I-2008 | 88 | Inside | Flexible | 10/13/2015 | Stone |  | 17162 | -9.5 | Clay | OWP | 5 | 60 | 0.46 | 2008 POROUS HMA | 166584 | 2589
88-I-2008 | 88 | Inside | Flexible | 10/13/2015 | Stone |  | 17162 | -9.5 | Clay | OWP | 1 | 80 | 0.173 | 2008 POROUS HMA | 166584 | 2589
88-I-2008 | 88 | Inside | Flexible | 10/13/2015 | Stone |  | 17162 | -9.5 | Clay | OWP | 2 | 80 | 0.18 | 2008 POROUS HMA | 166584 | 2589
88-I-2008 | 88 | Inside | Flexible | 10/13/2015 | Stone |  | 17162 | -9.5 | Clay | OWP | 3 | 80 | 0.172 | 2008 POROUS HMA | 166584 | 2589
88-I-2008 | 88 | Inside | Flexible | 10/13/2015 | Stone |  | 17162 | -9.5 | Clay | OWP | 4 | 80 | 0.21 | 2008 POROUS HMA | 166584 | 2589
88-I-2008 | 88 | Inside | Flexible | 10/13/2015 | Stone |  | 17162 | -9.5 | Clay | OWP | 5 | 80 | 0.179 | 2008 POROUS HMA | 166584 | 2589
88-I-2008 | 88 | Inside | Flexible | 10/13/2015 | Stone |  | 17256 | -9.5 | Clay | OWP | 1 | 0 | 0.524 | 2008 POROUS HMA | 166584 | 2589
88-I-2008 | 88 | Inside | Flexible | 10/13/2015 | Stone |  | 17256 | -9.5 | Clay | OWP | 2 | 0 | 0.48 | 2008 POROUS HMA | 166584 | 2589
88-I-2008 | 88 | Inside | Flexible | 10/13/2015 | Stone |  | 17256 | -9.5 | Clay | OWP | 3 | 0 | 0.407 | 2008 POROUS HMA | 166584 | 2589
88-I-2008 | 88 | Inside | Flexible | 10/13/2015 | Stone |  | 17256 | -9.5 | Clay | OWP | 4 | 0 | 0.403 | 2008 POROUS HMA | 166584 | 2589
88-I-2008 | 88 | Inside | Flexible | 10/13/2015 | Stone |  | 17256 | -9.5 | Clay | OWP | 5 | 0 | 0.435 | 2008 POROUS HMA | 166584 | 2589
88-I-2008 | 88 | Inside | Flexible | 10/13/2015 | Stone |  | 17256 | -9.5 | Clay | OWP | 1 | 20 | 0.476 | 2008 POROUS HMA | 166584 | 2589
88-I-2008 | 88 | Inside | Flexible | 10/13/2015 | Stone |  | 17256 | -9.5 | Clay | OWP | 2 | 20 | 0.463 | 2008 POROUS HMA | 166584 | 2589
88-I-2008 | 88 | Inside | Flexible | 10/13/2015 | Stone |  | 17256 | -9.5 | Clay | OWP | 3 | 20 | 0.452 | 2008 POROUS HMA | 166584 | 2589
88-I-2008 | 88 | Inside | Flexible | 10/13/2015 | Stone |  | 17256 | -9.5 | Clay | OWP | 4 | 20 | 0.441 | 2008 POROUS HMA | 166584 | 2589
88-I-2008 | 88 | Inside | Flexible | 10/13/2015 | Stone |  | 17256 | -9.5 | Clay | OWP | 5 | 20 | 0.442 | 2008 POROUS HMA | 166584 | 2589
88-I-2008 | 88 | Inside | Flexible | 10/13/2015 | Stone |  | 17256 | -9.5 | Clay | OWP | 1 | 40 | 0.486 | 2008 POROUS HMA | 166584 | 2589
88-I-2008 | 88 | Inside | Flexible | 10/13/2015 | Stone |  | 17256 | -9.5 | Clay | OWP | 2 | 40 | 0.473 | 2008 POROUS HMA | 166584 | 2589
88-I-2008 | 88 | Inside | Flexible | 10/13/2015 | Stone |  | 17256 | -9.5 | Clay | OWP | 3 | 40 | 0.457 | 2008 POROUS HMA | 166584 | 2589
88-I-2008 | 88 | Inside | Flexible | 10/13/2015 | Stone |  | 17256 | -9.5 | Clay | OWP | 4 | 40 | 0.451 | 2008 POROUS HMA | 166584 | 2589
88-O-2008 | 88 | Outside | Flexible | 07/30/2015 | Stone |  | 17256 | 9.5 | Clay | OWP | 3 | 20 | 0.536 | 2008 POROUS HMA |  | 2514
88-O-2008 | 88 | Outside | Flexible | 07/30/2015 | Stone |  | 17256 | 9.5 | Clay | OWP | 4 | 20 | 0.52 | 2008 POROUS HMA |  | 2514
88-O-2008 | 88 | Outside | Flexible | 07/30/2015 | Stone |  | 17256 | 9.5 | Clay | OWP | 5 | 20 | 0.505 | 2008 POROUS HMA |  | 2514
88-O-2008 | 88 | Outside | Flexible | 07/30/2015 | Stone |  | 17256 | 9.5 | Clay | OWP | 1 | 40 | 0.6 | 2008 POROUS HMA |  | 2514
88-O-2008 | 88 | Outside | Flexible | 07/30/2015 | Stone |  | 17256 | 9.5 | Clay | OWP | 2 | 40 | 0.567 | 2008 POROUS HMA |  | 2514
88-O-2008 | 88 | Outside | Flexible | 07/30/2015 | Stone |  | 17256 | 9.5 | Clay | OWP | 3 | 40 | 0.549 | 2008 POROUS HMA |  | 2514
88-O-2008 | 88 | Outside | Flexible | 07/30/2015 | Stone |  | 17256 | 9.5 | Clay | OWP | 4 | 40 | 0.536 | 2008 POROUS HMA |  | 2514
88-O-2008 | 88 | Outside | Flexible | 07/30/2015 | Stone |  | 17256 | 9.5 | Clay | OWP | 5 | 40 | 0.519 | 2008 POROUS HMA |  | 2514
88-O-2008 | 88 | Outside | Flexible | 07/30/2015 | Stone |  | 17256 | 9.5 | Clay | OWP | 1 | 60 | 0.608 | 2008 POROUS HMA |  | 2514
88-O-2008 | 88 | Outside | Flexible | 07/30/2015 | Stone |  | 17256 | 9.5 | Clay | OWP | 2 | 60 | 0.58 | 2008 POROUS HMA |  | 2514
88-O-2008 | 88 | Outside | Flexible | 07/30/2015 | Stone |  | 17256 | 9.5 | Clay | OWP | 3 | 60 | 0.561 | 2008 POROUS HMA |  | 2514
88-I-2008 | 88 | Inside | Flexible | 10/13/2015 | Stone |  | 17256 | -9.5 | Clay | OWP | 5 | 40 | 0.45 | 2008 POROUS HMA | 166584 | 2589
88-I-2008 | 88 | Inside | Flexible | 10/13/2015 | Stone |  | 17256 | -9.5 | Clay | OWP | 1 | 60 | 0.499 | 2008 POROUS HMA | 166584 | 2589
88-I-2008 | 88 | Inside | Flexible | 10/13/2015 | Stone |  | 17256 | -9.5 | Clay | OWP | 2 | 60 | 0.479 | 2008 POROUS HMA | 166584 | 2589
88-I-2008 | 88 | Inside | Flexible | 10/13/2015 | Stone |  | 17256 | -9.5 | Clay | OWP | 3 | 60 | 0.463 | 2008 POROUS HMA | 166584 | 2589
88-I-2008 | 88 | Inside | Flexible | 10/13/2015 | Stone |  | 17256 | -9.5 | Clay | OWP | 4 | 60 | 0.461 | 2008 POROUS HMA | 166584 | 2589
88-I-2008 | 88 | Inside | Flexible | 10/13/2015 | Stone |  | 17256 | -9.5 | Clay | OWP | 5 | 60 | 0.464 | 2008 POROUS HMA | 166584 | 2589
88-I-2008 | 88 | Inside | Flexible | 10/13/2015 | Stone |  | 17256 | -9.5 | Clay | OWP | 1 | 80 | 0.163 | 2008 POROUS HMA | 166584 | 2589
88-I-2008 | 88 | Inside | Flexible | 10/13/2015 | Stone |  | 17256 | -9.5 | Clay | OWP | 2 | 80 | 0.15 | 2008 POROUS HMA | 166584 | 2589
88-I-2008 | 88 | Inside | Flexible | 10/13/2015 | Stone |  | 17256 | -9.5 | Clay | OWP | 3 | 80 | 0.187 | 2008 POROUS HMA | 166584 | 2589
88-I-2008 | 88 | Inside | Flexible | 10/13/2015 | Stone |  | 17256 | -9.5 | Clay | OWP | 4 | 80 | 0.175 | 2008 POROUS HMA | 166584 | 2589
88-I-2008 | 88 | Inside | Flexible | 10/13/2015 | Stone |  | 17256 | -9.5 | Clay | OWP | 5 | 80 | 0.178 | 2008 POROUS HMA | 166584 | 2589
88-I-2008 | 88 | Inside | Flexible | 10/13/2015 | Stone |  | 17062 | -9.5 | Clay | OWP | 1 | 0 | 0.41 | 2008 POROUS HMA | 166584 | 2589
88-I-2008 | 88 | Inside | Flexible | 10/13/2015 | Stone |  | 17062 | -9.5 | Clay | OWP | 2 | 0 | 0.408 | 2008 POROUS HMA | 166584 | 2589
88-I-2008 | 88 | Inside | Flexible | 10/13/2015 | Stone |  | 17062 | -9.5 | Clay | OWP | 3 | 0 | 0.39 | 2008 POROUS HMA | 166584 | 2589
88-I-2008 | 88 | Inside | Flexible | 10/13/2015 | Stone |  | 17062 | -9.5 | Clay | OWP | 4 | 0 | 0.383 | 2008 POROUS HMA | 166584 | 2589
88-I-2008 | 88 | Inside | Flexible | 10/13/2015 | Stone |  | 17062 | -9.5 | Clay | OWP | 5 | 0 | 0.405 | 2008 POROUS HMA | 166584 | 2589
88-I-2008 | 88 | Inside | Flexible | 10/13/2015 | Stone |  | 17062 | -9.5 | Clay | OWP | 1 | 20 | 0.462 | 2008 POROUS HMA | 166584 | 2589
88-I-2008 | 88 | Inside | Flexible | 10/13/2015 | Stone |  | 17062 | -9.5 | Clay | OWP | 2 | 20 | 0.451 | 2008 POROUS HMA | 166584 | 2589
88-I-2008 | 88 | Inside | Flexible | 10/13/2015 | Stone |  | 17062 | -9.5 | Clay | OWP | 3 | 20 | 0.44 | 2008 POROUS HMA | 166584 | 2589
88-I-2008 | 88 | Inside | Flexible | 10/13/2015 | Stone |  | 17062 | -9.5 | Clay | OWP | 4 | 20 | 0.439 | 2008 POROUS HMA | 166584 | 2589
88-I-2008 | 88 | Inside | Flexible | 10/13/2015 | Stone |  | 17062 | -9.5 | Clay | OWP | 5 | 20 | 0.429 | 2008 POROUS HMA | 166584 | 2589
88-I-2008 | 88 | Inside | Flexible | 10/13/2015 | Stone |  | 17062 | -9.5 | Clay | OWP | 1 | 40 | 0.481 | 2008 POROUS HMA | 166584 | 2589
88-I-2008 | 88 | Inside | Flexible | 10/13/2015 | Stone |  | 17062 | -9.5 | Clay | OWP | 2 | 40 | 0.462 | 2008 POROUS HMA | 166584 | 2589
88-I-2008 | 88 | Inside | Flexible | 10/13/2015 | Stone |  | 17062 | -9.5 | Clay | OWP | 3 | 40 | 0.458 | 2008 POROUS HMA | 166584 | 2589
88-I-2008 | 88 | Inside | Flexible | 10/13/2015 | Stone |  | 17062 | -9.5 | Clay | OWP | 4 | 40 | 0.457 | 2008 POROUS HMA | 166584 | 2589
88-I-2008 | 88 | Inside | Flexible | 10/13/2015 | Stone |  | 17062 | -9.5 | Clay | OWP | 5 | 40 | 0.452 | 2008 POROUS HMA | 166584 | 2589
88-I-2008 | 88 | Inside | Flexible | 10/13/2015 | Stone |  | 17062 | -9.5 | Clay | OWP | 1 | 60 | 0.468 | 2008 POROUS HMA | 166584 | 2589
88-I-2008 | 88 | Inside | Flexible | 10/13/2015 | Stone |  | 17062 | -9.5 | Clay | OWP | 2 | 60 | 0.45 | 2008 POROUS HMA | 166584 | 2589
88-I-2008 | 88 | Inside | Flexible | 10/13/2015 | Stone |  | 17062 | -9.5 | Clay | OWP | 3 | 60 | 0.447 | 2008 POROUS HMA | 166584 | 2589
88-I-2008 | 88 | Inside | Flexible | 10/13/2015 | Stone |  | 17062 | -9.5 | Clay | OWP | 4 | 60 | 0.44 | 2008 POROUS HMA | 166584 | 2589
88-I-2008 | 88 | Inside | Flexible | 10/13/2015 | Stone |  | 17062 | -9.5 | Clay | OWP | 5 | 60 | 0.437 | 2008 POROUS HMA | 166584 | 2589
88-I-2008 | 88 | Inside | Flexible | 10/13/2015 | Stone |  | 17062 | -9.5 | Clay | OWP | 1 | 80 | 0.22 | 2008 POROUS HMA | 166584 | 2589
88-I-2008 | 88 | Inside | Flexible | 10/13/2015 | Stone |  | 17062 | -9.5 | Clay | OWP | 2 | 80 | 0.176 | 2008 POROUS HMA | 166584 | 2589
88-I-2008 | 88 | Inside | Flexible | 10/13/2015 | Stone |  | 17062 | -9.5 | Clay | OWP | 3 | 80 | 0.195 | 2008 POROUS HMA | 166584 | 2589
88-I-2008 | 88 | Inside | Flexible | 10/13/2015 | Stone |  | 17062 | -9.5 | Clay | OWP | 4 | 80 | 0.195 | 2008 POROUS HMA | 166584 | 2589
88-I-2008 | 88 | Inside | Flexible | 10/13/2015 | Stone |  | 17062 | -9.5 | Clay | OWP | 5 | 80 | 0.173 | 2008 POROUS HMA | 166584 | 2589
88-I-2008 | 88 | Inside | Flexible | 10/13/2015 | Stone |  | 17162 | -9.5 | Clay | OWP | 1 | 0 | 0.46 | 2008 POROUS HMA | 166584 | 2589
88-I-2008 | 88 | Inside | Flexible | 10/13/2015 | Stone |  | 17162 | -9.5 | Clay | OWP | 2 | 0 | 0.455 | 2008 POROUS HMA | 166584 | 2589
88-I-2008 | 88 | Inside | Flexible | 10/13/2015 | Stone |  | 17162 | -9.5 | Clay | OWP | 3 | 0 | 0.415 | 2008 POROUS HMA | 166584 | 2589
88-I-2008 | 88 | Inside | Flexible | 10/13/2015 | Stone |  | 17162 | -9.5 | Clay | OWP | 4 | 0 | 0.419 | 2008 POROUS HMA | 166584 | 2589
88-I-2008 | 88 | Inside | Flexible | 10/13/2015 | Stone |  | 17162 | -9.5 | Clay | OWP | 5 | 0 | 0.45 | 2008 POROUS HMA | 166584 | 2589
88-I-2008 | 88 | Inside | Flexible | 10/13/2015 | Stone |  | 17162 | -9.5 | Clay | OWP | 1 | 20 | 0.485 | 2008 POROUS HMA | 166584 | 2589
88-I-2008 | 88 | Inside | Flexible | 10/13/2015 | Stone |  | 17162 | -9.5 | Clay | OWP | 2 | 20 | 0.468 | 2008 POROUS HMA | 166584 | 2589
88-I-2008 | 88 | Inside | Flexible | 10/13/2015 | Stone |  | 17162 | -9.5 | Clay | OWP | 3 | 20 | 0.461 | 2008 POROUS HMA | 166584 | 2589
88-I-2008 | 88 | Inside | Flexible | 10/13/2015 | Stone |  | 17162 | -9.5 | Clay | OWP | 4 | 20 | 0.447 | 2008 POROUS HMA | 166584 | 2589
88-I-2008 | 88 | Inside | Flexible | 10/13/2015 | Stone |  | 17162 | -9.5 | Clay | OWP | 5 | 20 | 0.445 | 2008 POROUS HMA | 166584 | 2589
88-I-2008 | 88 | Inside | Flexible | 10/13/2015 | Stone |  | 17162 | -9.5 | Clay | OWP | 1 | 40 | 0.48 | 2008 POROUS HMA | 166584 | 2589
88-I-2008 | 88 | Inside | Flexible | 10/13/2015 | Stone |  | 17162 | -9.5 | Clay | OWP | 2 | 40 | 0.464 | 2008 POROUS HMA | 166584 | 2589
88-I-2008 | 88 | Inside | Flexible | 10/13/2015 | Stone |  | 17162 | -9.5 | Clay | OWP | 3 | 40 | 0.452 | 2008 POROUS HMA | 166584 | 2589
88-I-2008 | 88 | Inside | Flexible | 10/13/2015 | Stone |  | 17162 | -9.5 | Clay | OWP | 4 | 40 | 0.442 | 2008 POROUS HMA | 166584 | 2589
88-I-2008 | 88 | Inside | Flexible | 10/13/2015 | Stone |  | 17162 | -9.5 | Clay | OWP | 5 | 40 | 0.446 | 2008 POROUS HMA | 166584 | 2589
88-I-2008 | 88 | Inside | Flexible | 10/13/2015 | Stone |  | 17162 | -9.5 | Clay | OWP | 1 | 60 | 0.499 | 2008 POROUS HMA | 166584 | 2589
88-I-2008 | 88 | Inside | Flexible | 10/13/2015 | Stone |  | 17162 | -9.5 | Clay | OWP | 2 | 60 | 0.477 | 2008 POROUS HMA | 166584 | 2589
88-O-2008 | 88 | Outside | Flexible | 07/30/2015 | Stone |  | 17062 | 9.5 | Clay | OWP | 4 | 80 | 0.246 | 2008 POROUS HMA |  | 2514
88-O-2008 | 88 | Outside | Flexible | 07/30/2015 | Stone |  | 17062 | 9.5 | Clay | OWP | 5 | 80 | 0.201 | 2008 POROUS HMA |  | 2514
88-O-2008 | 88 | Outside | Flexible | 07/30/2015 | Stone |  | 17162 | 9.5 | Clay | OWP | 1 | 0 | 0.618 | 2008 POROUS HMA |  | 2514
88-O-2008 | 88 | Outside | Flexible | 07/30/2015 | Stone |  | 17162 | 9.5 | Clay | OWP | 2 | 0 | 0.603 | 2008 POROUS HMA |  | 2514
88-O-2008 | 88 | Outside | Flexible | 07/30/2015 | Stone |  | 17162 | 9.5 | Clay | OWP | 3 | 0 | 0.584 | 2008 POROUS HMA |  | 2514
88-O-2008 | 88 | Outside | Flexible | 07/30/2015 | Stone |  | 17162 | 9.5 | Clay | OWP | 4 | 0 | 0.584 | 2008 POROUS HMA |  | 2514
88-O-2008 | 88 | Outside | Flexible | 07/30/2015 | Stone |  | 17162 | 9.5 | Clay | OWP | 5 | 0 | 0.561 | 2008 POROUS HMA |  | 2514
88-O-2008 | 88 | Outside | Flexible | 07/30/2015 | Stone |  | 17162 | 9.5 | Clay | OWP | 1 | 20 | 0.646 | 2008 POROUS HMA |  | 2514
88-O-2008 | 88 | Outside | Flexible | 07/30/2015 | Stone |  | 17162 | 9.5 | Clay | OWP | 2 | 20 | 0.577 | 2008 POROUS HMA |  | 2514
88-O-2008 | 88 | Outside | Flexible | 07/30/2015 | Stone |  | 17162 | 9.5 | Clay | OWP | 3 | 20 | 0.543 | 2008 POROUS HMA |  | 2514
88-O-2008 | 88 | Outside | Flexible | 07/30/2015 | Stone |  | 17162 | 9.5 | Clay | OWP | 4 | 20 | 0.52 | 2008 POROUS HMA |  | 2514
88-O-2008 | 88 | Outside | Flexible | 07/30/2015 | Stone |  | 17162 | 9.5 | Clay | OWP | 5 | 20 | 0.505 | 2008 POROUS HMA |  | 2514
88-O-2008 | 88 | Outside | Flexible | 07/30/2015 | Stone |  | 17162 | 9.5 | Clay | OWP | 1 | 40 | 0.627 | 2008 POROUS HMA |  | 2514
88-O-2008 | 88 | Outside | Flexible | 07/30/2015 | Stone |  | 17162 | 9.5 | Clay | OWP | 2 | 40 | 0.559 | 2008 POROUS HMA |  | 2514
88-O-2008 | 88 | Outside | Flexible | 07/30/2015 | Stone |  | 17162 | 9.5 | Clay | OWP | 3 | 40 | 0.529 | 2008 POROUS HMA |  | 2514
88-O-2008 | 88 | Outside | Flexible | 07/30/2015 | Stone |  | 17162 | 9.5 | Clay | OWP | 4 | 40 | 0.509 | 2008 POROUS HMA |  | 2514
88-O-2008 | 88 | Outside | Flexible | 07/30/2015 | Stone |  | 17162 | 9.5 | Clay | OWP | 5 | 40 | 0.499 | 2008 POROUS HMA |  | 2514
88-O-2008 | 88 | Outside | Flexible | 07/30/2015 | Stone |  | 17162 | 9.5 | Clay | OWP | 1 | 60 | 0.693 | 2008 POROUS HMA |  | 2514
88-O-2008 | 88 | Outside | Flexible | 07/30/2015 | Stone |  | 17162 | 9.5 | Clay | OWP | 2 | 60 | 0.612 | 2008 POROUS HMA |  | 2514
88-O-2008 | 88 | Outside | Flexible | 07/30/2015 | Stone |  | 17162 | 9.5 | Clay | OWP | 3 | 60 | 0.593 | 2008 POROUS HMA |  | 2514
88-O-2008 | 88 | Outside | Flexible | 07/30/2015 | Stone |  | 17162 | 9.5 | Clay | OWP | 4 | 60 | 0.567 | 2008 POROUS HMA |  | 2514
88-O-2008 | 88 | Outside | Flexible | 07/30/2015 | Stone |  | 17162 | 9.5 | Clay | OWP | 5 | 60 | 0.557 | 2008 POROUS HMA |  | 2514
88-O-2008 | 88 | Outside | Flexible | 07/30/2015 | Stone |  | 17256 | 9.5 | Clay | OWP | 4 | 60 | 0.539 | 2008 POROUS HMA |  | 2514
88-O-2008 | 88 | Outside | Flexible | 07/30/2015 | Stone |  | 17256 | 9.5 | Clay | OWP | 5 | 60 | 0.528 | 2008 POROUS HMA |  | 2514
88-O-2008 | 88 | Outside | Flexible | 07/30/2015 | Stone |  | 17256 | 9.5 | Clay | OWP | 1 | 80 | 0.284 | 2008 POROUS HMA |  | 2514
88-O-2008 | 88 | Outside | Flexible | 07/30/2015 | Stone |  | 17256 | 9.5 | Clay | OWP | 2 | 80 | 0.25 | 2008 POROUS HMA |  | 2514
88-O-2008 | 88 | Outside | Flexible | 07/30/2015 | Stone |  | 17256 | 9.5 | Clay | OWP | 3 | 80 | 0.27 | 2008 POROUS HMA |  | 2514
88-O-2008 | 88 | Outside | Flexible | 07/30/2015 | Stone |  | 17256 | 9.5 | Clay | OWP | 4 | 80 | 0.24 | 2008 POROUS HMA |  | 2514
88-O-2008 | 88 | Outside | Flexible | 07/30/2015 | Stone |  | 17256 | 9.5 | Clay | OWP | 5 | 80 | 0.263 | 2008 POROUS HMA |  | 2514
88-O-2008 | 88 | Outside | Flexible | 07/30/2015 | Stone |  | 17062 | 9.5 | Clay | OWP | 1 | 0 | 0.746 | 2008 POROUS HMA |  | 2514
88-O-2008 | 88 | Outside | Flexible | 07/30/2015 | Stone |  | 17062 | 9.5 | Clay | OWP | 2 | 0 | 0.745 | 2008 POROUS HMA |  | 2514
88-O-2008 | 88 | Outside | Flexible | 07/30/2015 | Stone |  | 17062 | 9.5 | Clay | OWP | 3 | 0 | 0.686 | 2008 POROUS HMA |  | 2514
88-O-2008 | 88 | Outside | Flexible | 07/30/2015 | Stone |  | 17062 | 9.5 | Clay | OWP | 4 | 0 | 0.655 | 2008 POROUS HMA |  | 2514
88-O-2008 | 88 | Outside | Flexible | 07/30/2015 | Stone |  | 17062 | 9.5 | Clay | OWP | 5 | 0 | 0.665 | 2008 POROUS HMA |  | 2514
88-O-2008 | 88 | Outside | Flexible | 07/30/2015 | Stone |  | 17062 | 9.5 | Clay | OWP | 1 | 20 | 0.727 | 2008 POROUS HMA |  | 2514
88-O-2008 | 88 | Outside | Flexible | 07/30/2015 | Stone |  | 17062 | 9.5 | Clay | OWP | 2 | 20 | 0.695 | 2008 POROUS HMA |  | 2514
88-O-2008 | 88 | Outside | Flexible | 07/30/2015 | Stone |  | 17062 | 9.5 | Clay | OWP | 3 | 20 | 0.667 | 2008 POROUS HMA |  | 2514
88-O-2008 | 88 | Outside | Flexible | 07/30/2015 | Stone |  | 17062 | 9.5 | Clay | OWP | 4 | 20 | 0.647 | 2008 POROUS HMA |  | 2514
88-O-2008 | 88 | Outside | Flexible | 07/30/2015 | Stone |  | 17062 | 9.5 | Clay | OWP | 5 | 20 | 0.63 | 2008 POROUS HMA |  | 2514
88-O-2008 | 88 | Outside | Flexible | 07/30/2015 | Stone |  | 17062 | 9.5 | Clay | OWP | 1 | 40 | 0.727 | 2008 POROUS HMA |  | 2514
88-O-2008 | 88 | Outside | Flexible | 07/30/2015 | Stone |  | 17062 | 9.5 | Clay | OWP | 2 | 40 | 0.693 | 2008 POROUS HMA |  | 2514
88-O-2008 | 88 | Outside | Flexible | 07/30/2015 | Stone |  | 17062 | 9.5 | Clay | OWP | 3 | 40 | 0.668 | 2008 POROUS HMA |  | 2514
88-O-2008 | 88 | Outside | Flexible | 07/30/2015 | Stone |  | 17062 | 9.5 | Clay | OWP | 4 | 40 | 0.648 | 2008 POROUS HMA |  | 2514
88-O-2008 | 88 | Outside | Flexible | 07/30/2015 | Stone |  | 17062 | 9.5 | Clay | OWP | 5 | 40 | 0.631 | 2008 POROUS HMA |  | 2514
88-O-2008 | 88 | Outside | Flexible | 07/30/2015 | Stone |  | 17062 | 9.5 | Clay | OWP | 1 | 60 | 0.709 | 2008 POROUS HMA |  | 2514
88-O-2008 | 88 | Outside | Flexible | 07/30/2015 | Stone |  | 17062 | 9.5 | Clay | OWP | 2 | 60 | 0.679 | 2008 POROUS HMA |  | 2514
88-O-2008 | 88 | Outside | Flexible | 07/30/2015 | Stone |  | 17062 | 9.5 | Clay | OWP | 3 | 60 | 0.653 | 2008 POROUS HMA |  | 2514
88-O-2008 | 88 | Outside | Flexible | 07/30/2015 | Stone |  | 17062 | 9.5 | Clay | OWP | 4 | 60 | 0.634 | 2008 POROUS HMA |  | 2514
88-O-2008 | 88 | Outside | Flexible | 07/30/2015 | Stone |  | 17062 | 9.5 | Clay | OWP | 5 | 60 | 0.62 | 2008 POROUS HMA |  | 2514
88-O-2008 | 88 | Outside | Flexible | 07/30/2015 | Stone |  | 17062 | 9.5 | Clay | OWP | 1 | 80 | 0.268 | 2008 POROUS HMA |  | 2514
88-O-2008 | 88 | Outside | Flexible | 07/30/2015 | Stone |  | 17062 | 9.5 | Clay | OWP | 2 | 80 | 0.26 | 2008 POROUS HMA |  | 2514
88-O-2008 | 88 | Outside | Flexible | 07/30/2015 | Stone |  | 17062 | 9.5 | Clay | OWP | 3 | 80 | 0.239 | 2008 POROUS HMA |  | 2514
88-O-2008 | 88 | Outside | Flexible | 07/30/2015 | Stone |  | 17162 | 9.5 | Clay | OWP | 1 | 80 | 0.258 | 2008 POROUS HMA |  | 2514
88-O-2008 | 88 | Outside | Flexible | 07/30/2015 | Stone |  | 17162 | 9.5 | Clay | OWP | 2 | 80 | 0.272 | 2008 POROUS HMA |  | 2514
88-O-2008 | 88 | Outside | Flexible | 07/30/2015 | Stone |  | 17162 | 9.5 | Clay | OWP | 3 | 80 | 0.229 | 2008 POROUS HMA |  | 2514
88-O-2008 | 88 | Outside | Flexible | 07/30/2015 | Stone |  | 17162 | 9.5 | Clay | OWP | 4 | 80 | 0.233 | 2008 POROUS HMA |  | 2514
88-O-2008 | 88 | Outside | Flexible | 07/30/2015 | Stone |  | 17162 | 9.5 | Clay | OWP | 5 | 80 | 0.233 | 2008 POROUS HMA |  | 2514
88-O-2008 | 88 | Outside | Flexible | 07/30/2015 | Stone |  | 17256 | 9.5 | Clay | OWP | 1 | 0 | 0.606 | 2008 POROUS HMA |  | 2514
88-O-2008 | 88 | Outside | Flexible | 07/30/2015 | Stone |  | 17256 | 9.5 | Clay | OWP | 2 | 0 | 0.585 | 2008 POROUS HMA |  | 2514
88-O-2008 | 88 | Outside | Flexible | 07/30/2015 | Stone |  | 17256 | 9.5 | Clay | OWP | 3 | 0 | 0.55 | 2008 POROUS HMA |  | 2514
88-O-2008 | 88 | Outside | Flexible | 07/30/2015 | Stone |  | 17256 | 9.5 | Clay | OWP | 4 | 0 | 0.517 | 2008 POROUS HMA |  | 2514
88-O-2008 | 88 | Outside | Flexible | 07/30/2015 | Stone |  | 17256 | 9.5 | Clay | OWP | 5 | 0 | 0.502 | 2008 POROUS HMA |  | 2514
88-O-2008 | 88 | Outside | Flexible | 07/30/2015 | Stone |  | 17256 | 9.5 | Clay | OWP | 1 | 20 | 0.592 | 2008 POROUS HMA |  | 2514
88-O-2008 | 88 | Outside | Flexible | 07/30/2015 | Stone |  | 17256 | 9.5 | Clay | OWP | 2 | 20 | 0.557 | 2008 POROUS HMA |  | 2514
206-P-2008 | 206 | Passing | Flexible | 10/22/2009 | Concrete | Aggregate |  | 6 | Clay | BWP | 3 | 80 | 0.258 |  | 135632 | 423
206-P-2008 | 206 | Passing | Flexible | 10/22/2009 | Concrete | Aggregate |  | 6 | Clay | BWP | 2 | 80 | 0.248 |  | 135632 | 423
206-P-2008 | 206 | Passing | Flexible | 10/22/2009 | Concrete | Aggregate |  | 6 | Clay | BWP | 1 | 80 | 0.199 |  | 135632 | 423
206-P-2008 | 206 | Passing | Flexible | 10/22/2009 | Concrete | Aggregate |  | 6 | Clay | BWP | 5 | 60 | 0.609 |  | 135632 | 423
206-P-2008 | 206 | Passing | Flexible | 10/22/2009 | Concrete | Aggregate |  | 6 | Clay | BWP | 4 | 60 | 0.62 |  | 135632 | 423
206-P-2008 | 206 | Passing | Flexible | 10/22/2009 | Concrete | Aggregate |  | 6 | Clay | BWP | 3 | 60 | 0.623 |  | 135632 | 423
206-P-2008 | 206 | Passing | Flexible | 10/22/2009 | Concrete | Aggregate |  | 6 | Clay | BWP | 2 | 60 | 0.646 |  | 135632 | 423
206-P-2008 | 206 | Passing | Flexible | 10/22/2009 | Concrete | Aggregate |  | 6 | Clay | BWP | 5 | 40 | 0.694 |  | 135632 | 423
206-P-2008 | 206 | Passing | Flexible | 10/22/2009 | Concrete | Aggregate |  | 6 | Clay | BWP | 4 | 40 | 0.702 |  | 135632 | 423
206-P-2008 | 206 | Passing | Flexible | 10/22/2009 | Concrete | Aggregate |  | 2.5 | Clay | IWP | 2 | 20 | 0.807 |  | 135632 | 423
206-P-2008 | 206 | Passing | Flexible | 10/22/2009 | Concrete | Aggregate |  | 2.5 | Clay | IWP | 3 | 20 | 0.785 |  | 135632 | 423
206-P-2008 | 206 | Passing | Flexible | 10/22/2009 | Concrete | Aggregate |  | 2.5 | Clay | IWP | 4 | 20 | 0.775 |  | 135632 | 423
206-P-2008 | 206 | Passing | Flexible | 10/22/2009 | Concrete | Aggregate |  | 2.5 | Clay | IWP | 5 | 20 | 0.759 |  | 135632 | 423
206-P-2008 | 206 | Passing | Flexible | 10/22/2009 | Concrete | Aggregate |  | 2.5 | Clay | IWP | 1 | 40 | 0.771 |  | 135632 | 423
206-P-2008 | 206 | Passing | Flexible | 10/22/2009 | Concrete | Aggregate |  | 2.5 | Clay | IWP | 2 | 40 | 0.751 |  | 135632 | 423
206-P-2008 | 206 | Passing | Flexible | 10/22/2009 | Concrete | Aggregate |  | 2.5 | Clay | IWP | 3 | 40 | 0.733 |  | 135632 | 423
206-P-2008 | 206 | Passing | Flexible | 10/22/2009 | Concrete | Aggregate |  | 2.5 | Clay | IWP | 4 | 40 | 0.724 |  | 135632 | 423
206-P-2008 | 206 | Passing | Flexible | 10/22/2009 | Concrete | Aggregate |  | 2.5 | Clay | IWP | 5 | 40 | 0.706 |  | 135632 | 423
206-P-2008 | 206 | Passing | Flexible | 10/22/2009 | Concrete | Aggregate |  | 2.5 | Clay | IWP | 1 | 60 | 0.701 |  | 135632 | 423
206-P-2008 | 206 | Passing | Flexible | 10/22/2009 | Concrete | Aggregate |  | 2.5 | Clay | IWP | 2 | 60 | 0.676 |  | 135632 | 423
206-P-2008 | 206 | Passing | Flexible | 10/22/2009 | Concrete | Aggregate |  | 2.5 | Clay | IWP | 3 | 60 | 0.647 |  | 135632 | 423
206-P-2008 | 206 | Passing | Flexible | 10/22/2009 | Concrete | Aggregate |  | 2.5 | Clay | IWP | 4 | 60 | 0.649 |  | 135632 | 423
206-P-2008 | 206 | Passing | Flexible | 10/22/2009 | Concrete | Aggregate |  | 2.5 | Clay | IWP | 5 | 60 | 0.648 |  | 135632 | 423
206-P-2008 | 206 | Passing | Flexible | 10/22/2009 | Concrete | Aggregate |  | 2.5 | Clay | IWP | 1 | 80 | 0.267 |  | 135632 | 423
206-P-2008 | 206 | Passing | Flexible | 10/22/2009 | Concrete | Aggregate |  | 2.5 | Clay | IWP | 2 | 80 | 0.27 |  | 135632 | 423
206-P-2008 | 206 | Passing | Flexible | 10/22/2009 | Concrete | Aggregate |  | 2.5 | Clay | IWP | 3 | 80 | 0.252 |  | 135632 | 423
206-P-2008 | 206 | Passing | Flexible | 10/22/2009 | Concrete | Aggregate |  | 2.5 | Clay | IWP | 4 | 80 | 0.264 |  | 135632 | 423
206-P-2008 | 206 | Passing | Flexible | 10/22/2009 | Concrete | Aggregate |  | 2.5 | Clay | IWP | 5 | 80 | 0.278 |  | 135632 | 423
206-P-2008 | 206 | Passing | Flexible | 10/22/2009 | Concrete | Aggregate |  | 6 | Clay | BWP | 1 | 60 | 0.652 |  | 135632 | 423
206-P-2008 | 206 | Passing | Flexible | 10/22/2009 | Concrete | Aggregate |  | 6 | Clay | BWP | 1 | 20 | 0.786 |  | 135632 | 423
206-P-2008 | 206 | Passing | Flexible | 10/22/2009 | Concrete | Aggregate |  | 6 | Clay | BWP | 2 | 20 | 0.791 |  | 135632 | 423
206-P-2008 | 206 | Passing | Flexible | 10/22/2009 | Concrete | Aggregate |  | 6 | Clay | BWP | 3 | 20 | 0.785 |  | 135632 | 423
206-P-2008 | 206 | Passing | Flexible | 10/22/2009 | Concrete | Aggregate |  | 6 | Clay | BWP | 4 | 20 | 0.774 |  | 135632 | 423
206-P-2008 | 206 | Passing | Flexible | 10/22/2009 | Concrete | Aggregate |  | 6 | Clay | BWP | 5 | 20 | 0.761 |  | 135632 | 423
206-P-2008 | 206 | Passing | Flexible | 10/22/2009 | Concrete | Aggregate |  | 6 | Clay | BWP | 1 | 40 | 0.701 |  | 135632 | 423
206-P-2008 | 206 | Passing | Flexible | 10/22/2009 | Concrete | Aggregate |  | 6 | Clay | BWP | 2 | 40 | 0.711 |  | 135632 | 423
206-P-2008 | 206 | Passing | Flexible | 10/22/2009 | Concrete | Aggregate |  | 6 | Clay | BWP | 3 | 40 | 0.707 |  | 135632 | 423
206-D-2008 | 206 | Driving | Flexible | 09/29/2010 | Concrete | Aggregate |  | -6 | Clay | BWP | 6 | 60 | 0.541 |  | 1045040 | 765
206-D-2008 | 206 | Driving | Flexible | 09/29/2010 | Concrete | Aggregate |  | -6 | Clay | BWP | 6 | 80 | 0.209 |  | 1045040 | 765
206-D-2008 | 206 | Driving | Flexible | 09/29/2010 | Concrete | Aggregate |  | -6 | Clay | BWP | 6 | 20 | 0.652 |  | 1045040 | 765
206-D-2008 | 206 | Driving | Flexible | 09/29/2010 | Concrete | Aggregate |  | -6 | Clay | BWP | 6 | 40 | 0.589 |  | 1045040 | 765
206-P-2008 | 206 | Passing | Flexible | 09/29/2010 | Concrete | Aggregate |  | 6 | Clay | BWP | 6 | 40 | 0.648 |  | 258314 | 765
206-P-2008 | 206 | Passing | Flexible | 09/29/2010 | Concrete | Aggregate |  | 2.5 | Clay | IWP | 6 | 80 | 0.227 |  | 258314 | 765
206-P-2008 | 206 | Passing | Flexible | 09/29/2010 | Concrete | Aggregate |  | 6 | Clay | BWP | 6 | 80 | 0.245 |  | 258314 | 765
206-P-2008 | 206 | Passing | Flexible | 09/29/2010 | Concrete | Aggregate |  | 6 | Clay | BWP | 6 | 60 | 0.587 |  | 258314 | 765
206-P-2008 | 206 | Passing | Flexible | 09/29/2010 | Concrete | Aggregate |  | 2.5 | Clay | IWP | 6 | 20 | 0.788 |  | 258314 | 765
206-P-2008 | 206 | Passing | Flexible | 09/29/2010 | Concrete | Aggregate |  | 2.5 | Clay | IWP | 6 | 40 | 0.742 |  | 258314 | 765
206-P-2008 | 206 | Passing | Flexible | 09/29/2010 | Concrete | Aggregate |  | 2.5 | Clay | IWP | 6 | 60 | 0.701 |  | 258314 | 765
206-P-2008 | 206 | Passing | Flexible | 09/29/2010 | Concrete | Aggregate |  | 6 | Clay | BWP | 6 | 20 | 0.704 |  | 258314 | 765
206-D-2008 | 206 | Driving | Flexible | 10/22/2009 | Concrete | Aggregate |  | -6 | Clay | BWP | 4 | 60 | 0.534 |  | 532864 | 423
206-D-2008 | 206 | Driving | Flexible | 10/22/2009 | Concrete | Aggregate |  | -6 | Clay | BWP | 5 | 60 | 0.528 |  | 532864 | 423
206-D-2008 | 206 | Driving | Flexible | 10/22/2009 | Concrete | Aggregate |  | -6 | Clay | BWP | 1 | 80 | 0.239 |  | 532864 | 423
206-D-2008 | 206 | Driving | Flexible | 10/22/2009 | Concrete | Aggregate |  | -6 | Clay | BWP | 2 | 80 | 0.231 |  | 532864 | 423
206-D-2008 | 206 | Driving | Flexible | 10/22/2009 | Concrete | Aggregate |  | -6 | Clay | BWP | 3 | 80 | 0.237 |  | 532864 | 423
206-D-2008 | 206 | Driving | Flexible | 10/22/2009 | Concrete | Aggregate |  | -6 | Clay | BWP | 4 | 80 | 0.225 |  | 532864 | 423
206-D-2008 | 206 | Driving | Flexible | 10/22/2009 | Concrete | Aggregate |  | -6 | Clay | BWP | 5 | 80 | 0.215 |  | 532864 | 423
206-D-2008 | 206 | Driving | Flexible | 10/22/2009 | Concrete | Aggregate |  | -6 | Clay | BWP | 1 | 20 | 0.66 |  | 532864 | 423
206-D-2008 | 206 | Driving | Flexible | 10/22/2009 | Concrete | Aggregate |  | -6 | Clay | BWP | 2 | 20 | 0.633 |  | 532864 | 423
206-D-2008 | 206 | Driving | Flexible | 10/22/2009 | Concrete | Aggregate |  | -6 | Clay | BWP | 3 | 20 | 0.614 |  | 532864 | 423
206-D-2008 | 206 | Driving | Flexible | 10/22/2009 | Concrete | Aggregate |  | -6 | Clay | BWP | 4 | 20 | 0.598 |  | 532864 | 423
206-D-2008 | 206 | Driving | Flexible | 10/22/2009 | Concrete | Aggregate |  | -6 | Clay | BWP | 5 | 20 | 0.586 |  | 532864 | 423
206-D-2008 | 206 | Driving | Flexible | 10/22/2009 | Concrete | Aggregate |  | -6 | Clay | BWP | 1 | 40 | 0.631 |  | 532864 | 423
206-D-2008 | 206 | Driving | Flexible | 10/22/2009 | Concrete | Aggregate |  | -6 | Clay | BWP | 2 | 40 | 0.606 |  | 532864 | 423
206-D-2008 | 206 | Driving | Flexible | 10/22/2009 | Concrete | Aggregate |  | -6 | Clay | BWP | 3 | 40 | 0.586 |  | 532864 | 423
206-D-2008 | 206 | Driving | Flexible | 10/22/2009 | Concrete | Aggregate |  | -6 | Clay | BWP | 4 | 40 | 0.57 |  | 532864 | 423
206-D-2008 | 206 | Driving | Flexible | 10/22/2009 | Concrete | Aggregate |  | -6 | Clay | BWP | 5 | 40 | 0.563 |  | 532864 | 423
206-D-2008 | 206 | Driving | Flexible | 10/22/2009 | Concrete | Aggregate |  | -6 | Clay | BWP | 1 | 60 | 0.591 |  | 532864 | 423
206-D-2008 | 206 | Driving | Flexible | 10/22/2009 | Concrete | Aggregate |  | -6 | Clay | BWP | 2 | 60 | 0.561 |  | 532864 | 423
206-D-2008 | 206 | Driving | Flexible | 10/22/2009 | Concrete | Aggregate |  | -6 | Clay | BWP | 3 | 60 | 0.545 |  | 532864 | 423
206-P-2008 | 206 | Passing | Flexible | 10/22/2009 | Concrete | Aggregate |  | 2.5 | Clay | IWP | 1 | 20 | 0.831 |  | 135632 | 423
206-P-2008 | 206 | Passing | Flexible | 10/22/2009 | Concrete | Aggregate |  | 6 | Clay | BWP | 5 | 80 | 0.261 |  | 135632 | 423
206-P-2008 | 206 | Passing | Flexible | 10/22/2009 | Concrete | Aggregate |  | 6 | Clay | BWP | 4 | 80 | 0.261 |  | 135632 | 423
3301-I-2021 | 3301 | Inside | Flexible | 08/16/2022 | Aggregate |  | 6430 | 3 | Clay | IWP | 4 | 60 | 0.561 |  | 49261 | 441
3301-I-2021 | 3301 | Inside | Flexible | 08/16/2022 | Aggregate |  | 6430 | 3 | Clay | IWP | 4 | 80 | 0.184 |  | 49261 | 441
3301-I-2021 | 3301 | Inside | Flexible | 08/16/2022 | Aggregate |  | 6430 | 3 | Clay | IWP | 3 | 0 | 0.567 |  | 49261 | 441
3301-I-2021 | 3301 | Inside | Flexible | 08/16/2022 | Aggregate |  | 6430 | 3 | Clay | IWP | 3 | 20 | 0.591 |  | 49261 | 441
3301-I-2021 | 3301 | Inside | Flexible | 08/16/2022 | Aggregate |  | 6430 | 3 | Clay | IWP | 3 | 40 | 0.598 |  | 49261 | 441
3301-I-2021 | 3301 | Inside | Flexible | 08/16/2022 | Aggregate |  | 6430 | 3 | Clay | IWP | 3 | 60 | 0.574 |  | 49261 | 441
3301-I-2021 | 3301 | Inside | Flexible | 08/16/2022 | Aggregate |  | 6430 | 3 | Clay | IWP | 3 | 80 | 0.185 |  | 49261 | 441
3301-I-2021 | 3301 | Inside | Flexible | 08/16/2022 | Aggregate |  | 6430 | 3 | Clay | IWP | 2 | 0 | 0.589 |  | 49261 | 441
3301-I-2021 | 3301 | Inside | Flexible | 08/16/2022 | Aggregate |  | 6430 | 3 | Clay | IWP | 2 | 20 | 0.616 |  | 49261 | 441
3301-I-2021 | 3301 | Inside | Flexible | 08/16/2022 | Aggregate |  | 6430 | 3 | Clay | IWP | 2 | 40 | 0.618 |  | 49261 | 441
3301-I-2021 | 3301 | Inside | Flexible | 08/16/2022 | Aggregate |  | 6430 | 3 | Clay | IWP | 2 | 60 | 0.587 |  | 49261 | 441
3301-I-2021 | 3301 | Inside | Flexible | 08/16/2022 | Aggregate |  | 6430 | 3 | Clay | IWP | 2 | 80 | 0.18 |  | 49261 | 441
3301-I-2021 | 3301 | Inside | Flexible | 08/16/2022 | Aggregate |  | 6430 | 3 | Clay | IWP | 1 | 40 | 0.639 |  | 49261 | 441
3301-O-2021 | 3301 | Outside | Flexible | 08/16/2022 | Aggregate |  | 6430 | -6 | Clay | MDL | 5 | 80 | 0.133 |  |  | 441
3301-O-2021 | 3301 | Outside | Flexible | 08/16/2022 | Aggregate |  | 6430 | -6 | Clay | MDL | 5 | 60 | 0.495 |  |  | 441
3301-O-2021 | 3301 | Outside | Flexible | 08/16/2022 | Aggregate |  | 6430 | -6 | Clay | MDL | 5 | 40 | 0.541 |  |  | 441
3301-O-2021 | 3301 | Outside | Flexible | 08/16/2022 | Aggregate |  | 6430 | -6 | Clay | MDL | 5 | 20 | 0.557 |  |  | 441
3301-I-2021 | 3301 | Inside | Flexible | 08/09/2024 | Aggregate |  | 6430 | 3 | Clay | IWP | 3 | 40 | 0.54 |  | 93980 | 1165
3301-I-2021 | 3301 | Inside | Flexible | 08/09/2024 | Aggregate |  | 6430 | 3 | Clay | IWP | 5 | 40 | 0.52 |  | 93980 | 1165
3301-I-2021 | 3301 | Inside | Flexible | 08/09/2024 | Aggregate |  | 6430 | 3 | Clay | IWP | 2 | 20 | 0.55 |  | 93980 | 1165
3301-I-2021 | 3301 | Inside | Flexible | 08/09/2024 | Aggregate |  | 6430 | 3 | Clay | IWP | 2 | 40 | 0.55 |  | 93980 | 1165
3301-I-2021 | 3301 | Inside | Flexible | 08/09/2024 | Aggregate |  | 6430 | 3 | Clay | IWP | 2 | 60 | 0.54 |  | 93980 | 1165
3301-I-2021 | 3301 | Inside | Flexible | 08/09/2024 | Aggregate |  | 6430 | 3 | Clay | IWP | 1 | 20 | 0.58 |  | 93980 | 1165
3301-I-2021 | 3301 | Inside | Flexible | 08/09/2024 | Aggregate |  | 6430 | 3 | Clay | IWP | 1 | 40 | 0.58 |  | 93980 | 1165
3301-I-2021 | 3301 | Inside | Flexible | 08/09/2024 | Aggregate |  | 6430 | 3 | Clay | IWP | 1 | 60 | 0.59 |  | 93980 | 1165
3301-I-2021 | 3301 | Inside | Flexible | 08/09/2024 | Aggregate |  | 6430 | 3 | Clay | IWP | 5 | 60 | 0.52 |  | 93980 | 1165
3301-I-2021 | 3301 | Inside | Flexible | 08/09/2024 | Aggregate |  | 6430 | 3 | Clay | IWP | 4 | 20 | 0.52 |  | 93980 | 1165
3301-I-2021 | 3301 | Inside | Flexible | 08/09/2024 | Aggregate |  | 6430 | 3 | Clay | IWP | 4 | 40 | 0.52 |  | 93980 | 1165
3301-I-2021 | 3301 | Inside | Flexible | 08/09/2024 | Aggregate |  | 6430 | 3 | Clay | IWP | 4 | 60 | 0.52 |  | 93980 | 1165
3301-I-2021 | 3301 | Inside | Flexible | 08/09/2024 | Aggregate |  | 6430 | 3 | Clay | IWP | 3 | 20 | 0.54 |  | 93980 | 1165
3301-I-2021 | 3301 | Inside | Flexible | 08/09/2024 | Aggregate |  | 6430 | 3 | Clay | IWP | 5 | 20 | 0.52 |  | 93980 | 1165
3301-I-2021 | 3301 | Inside | Flexible | 08/09/2024 | Aggregate |  | 6430 | 3 | Clay | IWP | 3 | 60 | 0.54 |  | 93980 | 1165
3301-O-2021 | 3301 | Outside | Flexible | 11/08/2024 | Aggregate |  | 6430 | -6 | Clay | MDL | 4 | 20 | 0.55 |  |  | 1256
3301-O-2021 | 3301 | Outside | Flexible | 11/08/2024 | Aggregate |  | 6430 | -6 | Clay | MDL | 4 | 40 | 0.54 |  |  | 1256
3301-O-2021 | 3301 | Outside | Flexible | 11/08/2024 | Aggregate |  | 6430 | -6 | Clay | MDL | 4 | 60 | 0.54 |  |  | 1256
3301-O-2021 | 3301 | Outside | Flexible | 11/08/2024 | Aggregate |  | 6430 | -6 | Clay | MDL | 3 | 20 | 0.57 |  |  | 1256
3301-O-2021 | 3301 | Outside | Flexible | 11/08/2024 | Aggregate |  | 6430 | -6 | Clay | MDL | 3 | 40 | 0.57 |  |  | 1256
3301-O-2021 | 3301 | Outside | Flexible | 11/08/2024 | Aggregate |  | 6430 | -6 | Clay | MDL | 3 | 60 | 0.57 |  |  | 1256
3301-O-2021 | 3301 | Outside | Flexible | 11/08/2024 | Aggregate |  | 6430 | -6 | Clay | MDL | 2 | 20 | 0.59 |  |  | 1256
3301-O-2021 | 3301 | Outside | Flexible | 11/08/2024 | Aggregate |  | 6430 | -6 | Clay | MDL | 2 | 40 | 0.59 |  |  | 1256
3301-O-2021 | 3301 | Outside | Flexible | 11/08/2024 | Aggregate |  | 6430 | -6 | Clay | MDL | 2 | 60 | 0.58 |  |  | 1256
3301-O-2021 | 3301 | Outside | Flexible | 11/08/2024 | Aggregate |  | 6430 | -6 | Clay | MDL | 1 | 20 | 0.61 |  |  | 1256
3301-O-2021 | 3301 | Outside | Flexible | 11/08/2024 | Aggregate |  | 6430 | -6 | Clay | MDL | 1 | 40 | 0.6 |  |  | 1256
3301-O-2021 | 3301 | Outside | Flexible | 11/08/2024 | Aggregate |  | 6430 | -6 | Clay | MDL | 1 | 60 | 0.6 |  |  | 1256
3301-O-2021 | 3301 | Outside | Flexible | 11/08/2024 | Aggregate |  | 6430 | -6 | Clay | MDL | 5 | 20 | 0.55 |  |  | 1256
3301-O-2021 | 3301 | Outside | Flexible | 11/08/2024 | Aggregate |  | 6430 | -6 | Clay | MDL | 5 | 60 | 0.55 |  |  | 1256
3301-O-2021 | 3301 | Outside | Flexible | 11/08/2024 | Aggregate |  | 6430 | -6 | Clay | MDL | 5 | 40 | 0.55 |  |  | 1256
3301-O-2021 | 3301 | Outside | Flexible | 07/07/2021 | Aggregate |  | 6430 | -6 | Clay | MDL | 1 | 0 | 0.753 |  |  | 36
3301-O-2021 | 3301 | Outside | Flexible | 07/07/2021 | Aggregate |  | 6430 | -6 | Clay | MDL | 1 | 20 | 0.575 |  |  | 36
3301-O-2021 | 3301 | Outside | Flexible | 07/07/2021 | Aggregate |  | 6430 | -6 | Clay | MDL | 1 | 80 | 0.165 |  |  | 36
3301-I-2021 | 3301 | Inside | Flexible | 07/08/2021 | Aggregate |  | 6430 | 3 | Clay | IWP | 1 | 60 | 0.532 |  | 5123 | 37
3301-I-2021 | 3301 | Inside | Flexible | 07/08/2021 | Aggregate |  | 6430 | 3 | Clay | IWP | 1 | 80 | 0.163 |  | 5123 | 37
3301-I-2021 | 3301 | Inside | Flexible | 07/08/2021 | Aggregate |  | 6430 | 3 | Clay | IWP | 5 | 0 | 0.579 |  | 5123 | 37
3301-I-2021 | 3301 | Inside | Flexible | 07/08/2021 | Aggregate |  | 6430 | 3 | Clay | IWP | 5 | 20 | 0.544 |  | 5123 | 37
3301-I-2021 | 3301 | Inside | Flexible | 07/08/2021 | Aggregate |  | 6430 | 3 | Clay | IWP | 5 | 40 | 0.525 |  | 5123 | 37
3301-I-2021 | 3301 | Inside | Flexible | 07/08/2021 | Aggregate |  | 6430 | 3 | Clay | IWP | 5 | 60 | 0.488 |  | 5123 | 37
3301-I-2021 | 3301 | Inside | Flexible | 07/08/2021 | Aggregate |  | 6430 | 3 | Clay | IWP | 5 | 80 | 0.151 |  | 5123 | 37
3301-I-2021 | 3301 | Inside | Flexible | 07/08/2021 | Aggregate |  | 6430 | 3 | Clay | IWP | 4 | 0 | 0.615 |  | 5123 | 37
3301-I-2021 | 3301 | Inside | Flexible | 07/08/2021 | Aggregate |  | 6430 | 3 | Clay | IWP | 4 | 20 | 0.554 |  | 5123 | 37
3301-I-2021 | 3301 | Inside | Flexible | 07/08/2021 | Aggregate |  | 6430 | 3 | Clay | IWP | 4 | 40 | 0.532 |  | 5123 | 37
3301-I-2021 | 3301 | Inside | Flexible | 07/08/2021 | Aggregate |  | 6430 | 3 | Clay | IWP | 4 | 60 | 0.497 |  | 5123 | 37
3301-I-2021 | 3301 | Inside | Flexible | 07/08/2021 | Aggregate |  | 6430 | 3 | Clay | IWP | 4 | 80 | 0.173 |  | 5123 | 37
3301-I-2021 | 3301 | Inside | Flexible | 07/08/2021 | Aggregate |  | 6430 | 3 | Clay | IWP | 3 | 0 | 0.641 |  | 5123 | 37
3301-I-2021 | 3301 | Inside | Flexible | 07/08/2021 | Aggregate |  | 6430 | 3 | Clay | IWP | 3 | 20 | 0.568 |  | 5123 | 37
3301-I-2021 | 3301 | Inside | Flexible | 07/08/2021 | Aggregate |  | 6430 | 3 | Clay | IWP | 3 | 40 | 0.543 |  | 5123 | 37
3301-I-2021 | 3301 | Inside | Flexible | 07/08/2021 | Aggregate |  | 6430 | 3 | Clay | IWP | 3 | 60 | 0.495 |  | 5123 | 37
3301-I-2021 | 3301 | Inside | Flexible | 07/08/2021 | Aggregate |  | 6430 | 3 | Clay | IWP | 3 | 80 | 0.146 |  | 5123 | 37
3301-I-2021 | 3301 | Inside | Flexible | 07/08/2021 | Aggregate |  | 6430 | 3 | Clay | IWP | 2 | 0 | 0.663 |  | 5123 | 37
3301-I-2021 | 3301 | Inside | Flexible | 07/08/2021 | Aggregate |  | 6430 | 3 | Clay | IWP | 2 | 20 | 0.591 |  | 5123 | 37
3301-I-2021 | 3301 | Inside | Flexible | 07/08/2021 | Aggregate |  | 6430 | 3 | Clay | IWP | 2 | 40 | 0.554 |  | 5123 | 37
3301-I-2021 | 3301 | Inside | Flexible | 07/08/2021 | Aggregate |  | 6430 | 3 | Clay | IWP | 2 | 60 | 0.506 |  | 5123 | 37
3301-I-2021 | 3301 | Inside | Flexible | 07/08/2021 | Aggregate |  | 6430 | 3 | Clay | IWP | 2 | 80 | 0.16 |  | 5123 | 37
3301-I-2021 | 3301 | Inside | Flexible | 07/08/2021 | Aggregate |  | 6430 | 3 | Clay | IWP | 1 | 40 | 0.57 |  | 5123 | 37
3301-I-2021 | 3301 | Inside | Flexible | 07/08/2021 | Aggregate |  | 6430 | 3 | Clay | IWP | 1 | 20 | 0.616 |  | 5123 | 37
3301-I-2021 | 3301 | Inside | Flexible | 07/08/2021 | Aggregate |  | 6430 | 3 | Clay | IWP | 1 | 0 | 0.733 |  | 5123 | 37
3301-I-2021 | 3301 | Inside | Flexible | 08/12/2021 | Aggregate |  | 7330 | 3 | Clay | IWP | 2 | 40 | 0.456 |  | 10085 | 72
3301-I-2021 | 3301 | Inside | Flexible | 08/12/2021 | Aggregate |  | 7330 | 3 | Clay | IWP | 2 | 20 | 0.49 |  | 10085 | 72
3301-I-2021 | 3301 | Inside | Flexible | 08/12/2021 | Aggregate |  | 7330 | 3 | Clay | IWP | 2 | 0 | 0.639 |  | 10085 | 72
3301-I-2021 | 3301 | Inside | Flexible | 08/12/2021 | Aggregate |  | 7330 | 3 | Clay | IWP | 3 | 80 | 0.164 |  | 10085 | 72
3301-I-2021 | 3301 | Inside | Flexible | 08/12/2021 | Aggregate |  | 7330 | 3 | Clay | IWP | 3 | 60 | 0.412 |  | 10085 | 72
3301-I-2021 | 3301 | Inside | Flexible | 08/12/2021 | Aggregate |  | 7330 | 3 | Clay | IWP | 3 | 40 | 0.448 |  | 10085 | 72
3301-I-2021 | 3301 | Inside | Flexible | 08/12/2021 | Aggregate |  | 7330 | 3 | Clay | IWP | 3 | 20 | 0.474 |  | 10085 | 72
3301-I-2021 | 3301 | Inside | Flexible | 08/12/2021 | Aggregate |  | 7330 | 3 | Clay | IWP | 3 | 0 | 0.613 |  | 10085 | 72
3301-I-2021 | 3301 | Inside | Flexible | 08/12/2021 | Aggregate |  | 7330 | 3 | Clay | IWP | 4 | 80 | 0.156 |  | 10085 | 72
3301-I-2021 | 3301 | Inside | Flexible | 08/12/2021 | Aggregate |  | 7330 | 3 | Clay | IWP | 4 | 60 | 0.409 |  | 10085 | 72
3301-O-2021 | 3301 | Outside | Flexible | 08/12/2021 | Aggregate |  | 7330 | -6 | Clay | MDL | 2 | 60 | 0.509 |  |  | 72
3301-O-2021 | 3301 | Outside | Flexible | 08/12/2021 | Aggregate |  | 7330 | -6 | Clay | MDL | 2 | 40 | 0.544 |  |  | 72
3301-O-2021 | 3301 | Outside | Flexible | 08/12/2021 | Aggregate |  | 7330 | -6 | Clay | MDL | 2 | 20 | 0.581 |  |  | 72
3301-O-2021 | 3301 | Outside | Flexible | 08/12/2021 | Aggregate |  | 7330 | -6 | Clay | MDL | 2 | 0 | 0.722 |  |  | 72
3301-O-2021 | 3301 | Outside | Flexible | 08/12/2021 | Aggregate |  | 7330 | -6 | Clay | MDL | 3 | 80 | 0.154 |  |  | 72
3301-O-2021 | 3301 | Outside | Flexible | 08/12/2021 | Aggregate |  | 7330 | -6 | Clay | MDL | 3 | 60 | 0.475 |  |  | 72
3301-O-2021 | 3301 | Outside | Flexible | 08/12/2021 | Aggregate |  | 7330 | -6 | Clay | MDL | 3 | 40 | 0.518 |  |  | 72
3301-O-2021 | 3301 | Outside | Flexible | 08/12/2021 | Aggregate |  | 7330 | -6 | Clay | MDL | 3 | 20 | 0.553 |  |  | 72
3301-O-2021 | 3301 | Outside | Flexible | 08/12/2021 | Aggregate |  | 7330 | -6 | Clay | MDL | 3 | 0 | 0.679 |  |  | 72
3301-O-2021 | 3301 | Outside | Flexible | 08/12/2021 | Aggregate |  | 7330 | -6 | Clay | MDL | 4 | 80 | 0.151 |  |  | 72
3301-O-2021 | 3301 | Outside | Flexible | 08/12/2021 | Aggregate |  | 7330 | -6 | Clay | MDL | 4 | 60 | 0.462 |  |  | 72
3301-O-2021 | 3301 | Outside | Flexible | 08/12/2021 | Aggregate |  | 7330 | -6 | Clay | MDL | 4 | 40 | 0.506 |  |  | 72
3301-O-2021 | 3301 | Outside | Flexible | 08/12/2021 | Aggregate |  | 7330 | -6 | Clay | MDL | 4 | 20 | 0.529 |  |  | 72
3301-O-2021 | 3301 | Outside | Flexible | 08/12/2021 | Aggregate |  | 7330 | -6 | Clay | MDL | 4 | 0 | 0.648 |  |  | 72
3301-O-2021 | 3301 | Outside | Flexible | 08/12/2021 | Aggregate |  | 7330 | -6 | Clay | MDL | 5 | 80 | 0.154 |  |  | 72
3301-O-2021 | 3301 | Outside | Flexible | 08/12/2021 | Aggregate |  | 7330 | -6 | Clay | MDL | 5 | 60 | 0.455 |  |  | 72
3301-O-2021 | 3301 | Outside | Flexible | 08/12/2021 | Aggregate |  | 7330 | -6 | Clay | MDL | 5 | 40 | 0.494 |  |  | 72
3301-O-2021 | 3301 | Outside | Flexible | 08/12/2021 | Aggregate |  | 7330 | -6 | Clay | MDL | 5 | 20 | 0.517 |  |  | 72
3301-O-2021 | 3301 | Outside | Flexible | 08/12/2021 | Aggregate |  | 7330 | -6 | Clay | MDL | 1 | 60 | 0.551 |  |  | 72
3301-I-2021 | 3301 | Inside | Flexible | 08/16/2022 | Aggregate |  | 6430 | 3 | Clay | IWP | 1 | 20 | 0.637 |  | 49261 | 441
3301-I-2021 | 3301 | Inside | Flexible | 08/16/2022 | Aggregate |  | 6430 | 3 | Clay | IWP | 1 | 0 | 0.618 |  | 49261 | 441
3301-I-2021 | 3301 | Inside | Flexible | 08/16/2022 | Aggregate |  | 6430 | 3 | Clay | IWP | 1 | 60 | 0.609 |  | 49261 | 441
3301-I-2021 | 3301 | Inside | Flexible | 08/16/2022 | Aggregate |  | 6430 | 3 | Clay | IWP | 1 | 80 | 0.203 |  | 49261 | 441
3301-I-2021 | 3301 | Inside | Flexible | 08/16/2022 | Aggregate |  | 6430 | 3 | Clay | IWP | 4 | 0 | 0.563 |  | 49261 | 441
3301-I-2021 | 3301 | Inside | Flexible | 08/16/2022 | Aggregate |  | 6430 | 3 | Clay | IWP | 4 | 20 | 0.584 |  | 49261 | 441
3301-I-2021 | 3301 | Inside | Flexible | 08/16/2022 | Aggregate |  | 6430 | 3 | Clay | IWP | 4 | 40 | 0.59 |  | 49261 | 441
3301-O-2021 | 3301 | Outside | Flexible | 07/07/2021 | Aggregate |  | 6430 | -6 | Clay | MDL | 1 | 60 | 0.492 |  |  | 36
3301-O-2021 | 3301 | Outside | Flexible | 07/07/2021 | Aggregate |  | 6430 | -6 | Clay | MDL | 1 | 40 | 0.523 |  |  | 36
3301-O-2021 | 3301 | Outside | Flexible | 07/07/2021 | Aggregate |  | 6430 | -6 | Clay | MDL | 5 | 0 | 0.558 |  |  | 36
3301-O-2021 | 3301 | Outside | Flexible | 07/07/2021 | Aggregate |  | 6430 | -6 | Clay | MDL | 5 | 20 | 0.498 |  |  | 36
3301-O-2021 | 3301 | Outside | Flexible | 07/07/2021 | Aggregate |  | 6430 | -6 | Clay | MDL | 5 | 40 | 0.474 |  |  | 36
3301-O-2021 | 3301 | Outside | Flexible | 07/07/2021 | Aggregate |  | 6430 | -6 | Clay | MDL | 5 | 60 | 0.45 |  |  | 36
3301-O-2021 | 3301 | Outside | Flexible | 07/07/2021 | Aggregate |  | 6430 | -6 | Clay | MDL | 5 | 80 | 0.146 |  |  | 36
3301-O-2021 | 3301 | Outside | Flexible | 07/07/2021 | Aggregate |  | 6430 | -6 | Clay | MDL | 4 | 0 | 0.58 |  |  | 36
3301-O-2021 | 3301 | Outside | Flexible | 07/07/2021 | Aggregate |  | 6430 | -6 | Clay | MDL | 4 | 20 | 0.51 |  |  | 36
3301-O-2021 | 3301 | Outside | Flexible | 07/07/2021 | Aggregate |  | 6430 | -6 | Clay | MDL | 4 | 40 | 0.483 |  |  | 36
3301-O-2021 | 3301 | Outside | Flexible | 07/07/2021 | Aggregate |  | 6430 | -6 | Clay | MDL | 4 | 60 | 0.459 |  |  | 36
3301-O-2021 | 3301 | Outside | Flexible | 07/07/2021 | Aggregate |  | 6430 | -6 | Clay | MDL | 4 | 80 | 0.157 |  |  | 36
3301-O-2021 | 3301 | Outside | Flexible | 07/07/2021 | Aggregate |  | 6430 | -6 | Clay | MDL | 3 | 0 | 0.619 |  |  | 36
3301-O-2021 | 3301 | Outside | Flexible | 07/07/2021 | Aggregate |  | 6430 | -6 | Clay | MDL | 3 | 20 | 0.518 |  |  | 36
3301-O-2021 | 3301 | Outside | Flexible | 07/07/2021 | Aggregate |  | 6430 | -6 | Clay | MDL | 3 | 40 | 0.492 |  |  | 36
3301-O-2021 | 3301 | Outside | Flexible | 07/07/2021 | Aggregate |  | 6430 | -6 | Clay | MDL | 3 | 60 | 0.465 |  |  | 36
3301-O-2021 | 3301 | Outside | Flexible | 07/07/2021 | Aggregate |  | 6430 | -6 | Clay | MDL | 3 | 80 | 0.156 |  |  | 36
3301-I-2021 | 3301 | Inside | Flexible | 08/12/2021 | Aggregate |  | 7330 | 3 | Clay | IWP | 4 | 40 | 0.439 |  | 10085 | 72
3301-I-2021 | 3301 | Inside | Flexible | 08/12/2021 | Aggregate |  | 7330 | 3 | Clay | IWP | 4 | 20 | 0.466 |  | 10085 | 72
3301-I-2021 | 3301 | Inside | Flexible | 08/12/2021 | Aggregate |  | 7330 | 3 | Clay | IWP | 4 | 0 | 0.608 |  | 10085 | 72
3301-I-2021 | 3301 | Inside | Flexible | 08/12/2021 | Aggregate |  | 7330 | 3 | Clay | IWP | 5 | 80 | 0.16 |  | 10085 | 72
3301-I-2021 | 3301 | Inside | Flexible | 08/12/2021 | Aggregate |  | 7330 | 3 | Clay | IWP | 5 | 60 | 0.4 |  | 10085 | 72
3301-I-2021 | 3301 | Inside | Flexible | 08/12/2021 | Aggregate |  | 7330 | 3 | Clay | IWP | 5 | 40 | 0.427 |  | 10085 | 72
3301-I-2021 | 3301 | Inside | Flexible | 08/12/2021 | Aggregate |  | 7330 | 3 | Clay | IWP | 5 | 20 | 0.456 |  | 10085 | 72
3301-I-2021 | 3301 | Inside | Flexible | 08/12/2021 | Aggregate |  | 7330 | 3 | Clay | IWP | 5 | 0 | 0.543 |  | 10085 | 72
3301-I-2021 | 3301 | Inside | Flexible | 08/12/2021 | Aggregate |  | 7330 | 3 | Clay | IWP | 1 | 80 | 0.169 |  | 10085 | 72
3301-I-2021 | 3301 | Inside | Flexible | 08/12/2021 | Aggregate |  | 7330 | 3 | Clay | IWP | 1 | 60 | 0.44 |  | 10085 | 72
3301-I-2021 | 3301 | Inside | Flexible | 08/12/2021 | Aggregate |  | 7330 | 3 | Clay | IWP | 1 | 40 | 0.475 |  | 10085 | 72
3301-I-2021 | 3301 | Inside | Flexible | 08/12/2021 | Aggregate |  | 7330 | 3 | Clay | IWP | 1 | 20 | 0.524 |  | 10085 | 72
3301-I-2021 | 3301 | Inside | Flexible | 08/12/2021 | Aggregate |  | 7330 | 3 | Clay | IWP | 1 | 0 | 0.698 |  | 10085 | 72
3301-I-2021 | 3301 | Inside | Flexible | 08/12/2021 | Aggregate |  | 7330 | 3 | Clay | IWP | 2 | 80 | 0.17 |  | 10085 | 72
3301-I-2021 | 3301 | Inside | Flexible | 08/12/2021 | Aggregate |  | 7330 | 3 | Clay | IWP | 2 | 60 | 0.426 |  | 10085 | 72
3301-O-2021 | 3301 | Outside | Flexible | 08/12/2021 | Aggregate |  | 7330 | -6 | Clay | MDL | 1 | 80 | 0.162 |  |  | 72
3301-O-2021 | 3301 | Outside | Flexible | 08/12/2021 | Aggregate |  | 7330 | -6 | Clay | MDL | 5 | 0 | 0.647 |  |  | 72
3301-O-2021 | 3301 | Outside | Flexible | 08/12/2021 | Aggregate |  | 7330 | -6 | Clay | MDL | 1 | 40 | 0.585 |  |  | 72
3301-O-2021 | 3301 | Outside | Flexible | 08/12/2021 | Aggregate |  | 7330 | -6 | Clay | MDL | 1 | 20 | 0.641 |  |  | 72
3301-O-2021 | 3301 | Outside | Flexible | 08/12/2021 | Aggregate |  | 7330 | -6 | Clay | MDL | 1 | 0 | 0.799 |  |  | 72
3301-O-2021 | 3301 | Outside | Flexible | 08/12/2021 | Aggregate |  | 7330 | -6 | Clay | MDL | 2 | 80 | 0.147 |  |  | 72
3301-O-2021 | 3301 | Outside | Flexible | 08/16/2022 | Aggregate |  | 6430 | -6 | Clay | MDL | 4 | 0 | 0.571 |  |  | 441
3301-O-2021 | 3301 | Outside | Flexible | 08/16/2022 | Aggregate |  | 6430 | -6 | Clay | MDL | 4 | 20 | 0.558 |  |  | 441
3301-O-2021 | 3301 | Outside | Flexible | 08/16/2022 | Aggregate |  | 6430 | -6 | Clay | MDL | 4 | 40 | 0.548 |  |  | 441
3301-O-2021 | 3301 | Outside | Flexible | 08/16/2022 | Aggregate |  | 6430 | -6 | Clay | MDL | 4 | 60 | 0.503 |  |  | 441
3301-O-2021 | 3301 | Outside | Flexible | 08/16/2022 | Aggregate |  | 6430 | -6 | Clay | MDL | 4 | 80 | 0.145 |  |  | 441
3301-O-2021 | 3301 | Outside | Flexible | 08/16/2022 | Aggregate |  | 6430 | -6 | Clay | MDL | 3 | 0 | 0.58 |  |  | 441
3301-O-2021 | 3301 | Outside | Flexible | 08/16/2022 | Aggregate |  | 6430 | -6 | Clay | MDL | 3 | 20 | 0.571 |  |  | 441
3301-O-2021 | 3301 | Outside | Flexible | 08/16/2022 | Aggregate |  | 6430 | -6 | Clay | MDL | 3 | 40 | 0.556 |  |  | 441
3301-O-2021 | 3301 | Outside | Flexible | 08/16/2022 | Aggregate |  | 6430 | -6 | Clay | MDL | 3 | 60 | 0.51 |  |  | 441
3301-O-2021 | 3301 | Outside | Flexible | 08/16/2022 | Aggregate |  | 6430 | -6 | Clay | MDL | 3 | 80 | 0.17 |  |  | 441
3301-O-2021 | 3301 | Outside | Flexible | 08/16/2022 | Aggregate |  | 6430 | -6 | Clay | MDL | 2 | 0 | 0.611 |  |  | 441
3301-O-2021 | 3301 | Outside | Flexible | 08/16/2022 | Aggregate |  | 6430 | -6 | Clay | MDL | 2 | 20 | 0.595 |  |  | 441
3301-O-2021 | 3301 | Outside | Flexible | 08/16/2022 | Aggregate |  | 6430 | -6 | Clay | MDL | 2 | 40 | 0.574 |  |  | 441
3301-O-2021 | 3301 | Outside | Flexible | 08/16/2022 | Aggregate |  | 6430 | -6 | Clay | MDL | 2 | 60 | 0.526 |  |  | 441
3301-O-2021 | 3301 | Outside | Flexible | 08/16/2022 | Aggregate |  | 6430 | -6 | Clay | MDL | 2 | 80 | 0.162 |  |  | 441
3301-O-2021 | 3301 | Outside | Flexible | 08/16/2022 | Aggregate |  | 6430 | -6 | Clay | MDL | 1 | 0 | 0.644 |  |  | 441
3301-O-2021 | 3301 | Outside | Flexible | 08/16/2022 | Aggregate |  | 6430 | -6 | Clay | MDL | 1 | 20 | 0.628 |  |  | 441
3301-O-2021 | 3301 | Outside | Flexible | 08/16/2022 | Aggregate |  | 6430 | -6 | Clay | MDL | 5 | 0 | 0.558 |  |  | 441
3301-O-2021 | 3301 | Outside | Flexible | 08/16/2022 | Aggregate |  | 6430 | -6 | Clay | MDL | 1 | 60 | 0.553 |  |  | 441
3301-O-2021 | 3301 | Outside | Flexible | 08/16/2022 | Aggregate |  | 6430 | -6 | Clay | MDL | 1 | 80 | 0.189 |  |  | 441
3301-O-2021 | 3301 | Outside | Flexible | 08/16/2022 | Aggregate |  | 6430 | -6 | Clay | MDL | 1 | 40 | 0.605 |  |  | 441
3301-O-2021 | 3301 | Outside | Flexible | 07/07/2021 | Aggregate |  | 6430 | -6 | Clay | MDL | 2 | 0 | 0.682 |  |  | 36
3301-O-2021 | 3301 | Outside | Flexible | 07/07/2021 | Aggregate |  | 6430 | -6 | Clay | MDL | 2 | 20 | 0.528 |  |  | 36
3301-O-2021 | 3301 | Outside | Flexible | 07/07/2021 | Aggregate |  | 6430 | -6 | Clay | MDL | 2 | 40 | 0.497 |  |  | 36
3301-O-2021 | 3301 | Outside | Flexible | 07/07/2021 | Aggregate |  | 6430 | -6 | Clay | MDL | 2 | 60 | 0.465 |  |  | 36
3301-O-2021 | 3301 | Outside | Flexible | 07/07/2021 | Aggregate |  | 6430 | -6 | Clay | MDL | 2 | 80 | 0.161 |  |  | 36
3302-I-2021 | 3302 | Inside | Flexible | 08/16/2022 | Aggregate |  | 6480 | 3 | Clay | IWP | 2 | 40 | 0.618 |  | 49261 | 441
3302-I-2021 | 3302 | Inside | Flexible | 08/16/2022 | Aggregate |  | 6480 | 3 | Clay | IWP | 2 | 60 | 0.587 |  | 49261 | 441
3302-I-2021 | 3302 | Inside | Flexible | 08/16/2022 | Aggregate |  | 6480 | 3 | Clay | IWP | 2 | 80 | 0.18 |  | 49261 | 441
3302-I-2021 | 3302 | Inside | Flexible | 08/16/2022 | Aggregate |  | 6480 | 3 | Clay | IWP | 1 | 0 | 0.618 |  | 49261 | 441
3302-I-2021 | 3302 | Inside | Flexible | 08/16/2022 | Aggregate |  | 6480 | 3 | Clay | IWP | 1 | 20 | 0.637 |  | 49261 | 441
3302-I-2021 | 3302 | Inside | Flexible | 08/16/2022 | Aggregate |  | 6480 | 3 | Clay | IWP | 1 | 40 | 0.639 |  | 49261 | 441
3302-I-2021 | 3302 | Inside | Flexible | 08/16/2022 | Aggregate |  | 6480 | 3 | Clay | IWP | 1 | 60 | 0.609 |  | 49261 | 441
3302-I-2021 | 3302 | Inside | Flexible | 08/16/2022 | Aggregate |  | 6480 | 3 | Clay | IWP | 1 | 80 | 0.203 |  | 49261 | 441
3302-I-2021 | 3302 | Inside | Flexible | 08/16/2022 | Aggregate |  | 6480 | 3 | Clay | IWP | 4 | 0 | 0.563 |  | 49261 | 441
3302-I-2021 | 3302 | Inside | Flexible | 08/16/2022 | Aggregate |  | 6480 | 3 | Clay | IWP | 4 | 20 | 0.584 |  | 49261 | 441
3302-I-2021 | 3302 | Inside | Flexible | 08/16/2022 | Aggregate |  | 6480 | 3 | Clay | IWP | 4 | 40 | 0.59 |  | 49261 | 441
3302-I-2021 | 3302 | Inside | Flexible | 08/16/2022 | Aggregate |  | 6480 | 3 | Clay | IWP | 4 | 60 | 0.561 |  | 49261 | 441
3302-I-2021 | 3302 | Inside | Flexible | 08/16/2022 | Aggregate |  | 6480 | 3 | Clay | IWP | 3 | 20 | 0.591 |  | 49261 | 441
3302-O-2021 | 3302 | Outside | Flexible | 08/16/2022 | Aggregate |  | 6480 | -6 | Clay | MDL | 3 | 60 | 0.556 |  |  | 441
3302-O-2021 | 3302 | Outside | Flexible | 08/16/2022 | Aggregate |  | 6480 | -6 | Clay | MDL | 3 | 40 | 0.585 |  |  | 441
3302-O-2021 | 3302 | Outside | Flexible | 08/16/2022 | Aggregate |  | 6480 | -6 | Clay | MDL | 3 | 20 | 0.591 |  |  | 441
3302-O-2021 | 3302 | Outside | Flexible | 08/16/2022 | Aggregate |  | 6480 | -6 | Clay | MDL | 3 | 0 | 0.593 |  |  | 441
3302-O-2021 | 3302 | Outside | Flexible | 08/16/2022 | Aggregate |  | 6480 | -6 | Clay | MDL | 3 | 80 | 0.165 |  |  | 441
3302-O-2021 | 3302 | Outside | Flexible | 08/16/2022 | Aggregate |  | 6480 | -6 | Clay | MDL | 2 | 0 | 0.607 |  |  | 441
3302-O-2021 | 3302 | Outside | Flexible | 08/16/2022 | Aggregate |  | 6480 | -6 | Clay | MDL | 2 | 20 | 0.61 |  |  | 441
3302-O-2021 | 3302 | Outside | Flexible | 08/16/2022 | Aggregate |  | 6480 | -6 | Clay | MDL | 2 | 40 | 0.605 |  |  | 441
3302-O-2021 | 3302 | Outside | Flexible | 08/16/2022 | Aggregate |  | 6480 | -6 | Clay | MDL | 2 | 60 | 0.577 |  |  | 441
3302-O-2021 | 3302 | Outside | Flexible | 08/16/2022 | Aggregate |  | 6480 | -6 | Clay | MDL | 2 | 80 | 0.182 |  |  | 441
3302-O-2021 | 3302 | Outside | Flexible | 08/16/2022 | Aggregate |  | 6480 | -6 | Clay | MDL | 1 | 0 | 0.649 |  |  | 441
3302-O-2021 | 3302 | Outside | Flexible | 08/16/2022 | Aggregate |  | 6480 | -6 | Clay | MDL | 1 | 20 | 0.648 |  |  | 441
3302-O-2021 | 3302 | Outside | Flexible | 08/16/2022 | Aggregate |  | 6480 | -6 | Clay | MDL | 1 | 40 | 0.639 |  |  | 441
3302-O-2021 | 3302 | Outside | Flexible | 08/16/2022 | Aggregate |  | 6480 | -6 | Clay | MDL | 1 | 60 | 0.604 |  |  | 441
3302-O-2021 | 3302 | Outside | Flexible | 08/16/2022 | Aggregate |  | 6480 | -6 | Clay | MDL | 1 | 80 | 0.187 |  |  | 441
3302-O-2021 | 3302 | Outside | Flexible | 08/16/2022 | Aggregate |  | 6480 | -6 | Clay | MDL | 5 | 0 | 0.564 |  |  | 441
3302-O-2021 | 3302 | Outside | Flexible | 08/16/2022 | Aggregate |  | 6480 | -6 | Clay | MDL | 5 | 20 | 0.563 |  |  | 441
3302-O-2021 | 3302 | Outside | Flexible | 08/16/2022 | Aggregate |  | 6480 | -6 | Clay | MDL | 5 | 40 | 0.561 |  |  | 441
3302-O-2021 | 3302 | Outside | Flexible | 08/16/2022 | Aggregate |  | 6480 | -6 | Clay | MDL | 5 | 60 | 0.536 |  |  | 441
3302-O-2021 | 3302 | Outside | Flexible | 08/16/2022 | Aggregate |  | 6480 | -6 | Clay | MDL | 5 | 80 | 0.151 |  |  | 441
3302-O-2021 | 3302 | Outside | Flexible | 08/16/2022 | Aggregate |  | 6480 | -6 | Clay | MDL | 4 | 0 | 0.591 |  |  | 441
3302-O-2021 | 3302 | Outside | Flexible | 11/08/2024 | Aggregate |  | 6480 | -6 | Clay | MDL | 5 | 60 | 0.54 |  |  | 1256
3302-O-2021 | 3302 | Outside | Flexible | 11/08/2024 | Aggregate |  | 6480 | -6 | Clay | MDL | 4 | 20 | 0.54 |  |  | 1256
3302-O-2021 | 3302 | Outside | Flexible | 11/08/2024 | Aggregate |  | 6480 | -6 | Clay | MDL | 4 | 40 | 0.55 |  |  | 1256
3302-O-2021 | 3302 | Outside | Flexible | 11/08/2024 | Aggregate |  | 6480 | -6 | Clay | MDL | 4 | 60 | 0.55 |  |  | 1256
3302-O-2021 | 3302 | Outside | Flexible | 11/08/2024 | Aggregate |  | 6480 | -6 | Clay | MDL | 3 | 20 | 0.56 |  |  | 1256
3302-O-2021 | 3302 | Outside | Flexible | 11/08/2024 | Aggregate |  | 6480 | -6 | Clay | MDL | 3 | 40 | 0.56 |  |  | 1256
3302-O-2021 | 3302 | Outside | Flexible | 11/08/2024 | Aggregate |  | 6480 | -6 | Clay | MDL | 3 | 60 | 0.56 |  |  | 1256
3302-O-2021 | 3302 | Outside | Flexible | 11/08/2024 | Aggregate |  | 6480 | -6 | Clay | MDL | 2 | 20 | 0.57 |  |  | 1256
3302-O-2021 | 3302 | Outside | Flexible | 11/08/2024 | Aggregate |  | 6480 | -6 | Clay | MDL | 2 | 40 | 0.58 |  |  | 1256
3302-O-2021 | 3302 | Outside | Flexible | 11/08/2024 | Aggregate |  | 6480 | -6 | Clay | MDL | 2 | 60 | 0.6 |  |  | 1256
3302-O-2021 | 3302 | Outside | Flexible | 11/08/2024 | Aggregate |  | 6480 | -6 | Clay | MDL | 1 | 20 | 0.61 |  |  | 1256
3302-O-2021 | 3302 | Outside | Flexible | 11/08/2024 | Aggregate |  | 6480 | -6 | Clay | MDL | 1 | 40 | 0.61 |  |  | 1256
3302-O-2021 | 3302 | Outside | Flexible | 11/08/2024 | Aggregate |  | 6480 | -6 | Clay | MDL | 5 | 40 | 0.54 |  |  | 1256
3302-I-2021 | 3302 | Inside | Flexible | 08/09/2024 | Aggregate |  | 6480 | 3 | Clay | IWP | 4 | 20 | 0.49 |  | 93980 | 1165
3302-I-2021 | 3302 | Inside | Flexible | 08/09/2024 | Aggregate |  | 6480 | 3 | Clay | IWP | 4 | 40 | 0.49 |  | 93980 | 1165
3302-I-2021 | 3302 | Inside | Flexible | 08/09/2024 | Aggregate |  | 6480 | 3 | Clay | IWP | 4 | 60 | 0.49 |  | 93980 | 1165
3302-I-2021 | 3302 | Inside | Flexible | 08/09/2024 | Aggregate |  | 6480 | 3 | Clay | IWP | 3 | 20 | 0.5 |  | 93980 | 1165
3302-I-2021 | 3302 | Inside | Flexible | 08/09/2024 | Aggregate |  | 6480 | 3 | Clay | IWP | 3 | 40 | 0.5 |  | 93980 | 1165
3302-I-2021 | 3302 | Inside | Flexible | 08/09/2024 | Aggregate |  | 6480 | 3 | Clay | IWP | 3 | 60 | 0.51 |  | 93980 | 1165
3302-I-2021 | 3302 | Inside | Flexible | 08/09/2024 | Aggregate |  | 6480 | 3 | Clay | IWP | 2 | 20 | 0.5 |  | 93980 | 1165
3302-I-2021 | 3302 | Inside | Flexible | 08/09/2024 | Aggregate |  | 6480 | 3 | Clay | IWP | 2 | 40 | 0.5 |  | 93980 | 1165
3302-I-2021 | 3302 | Inside | Flexible | 08/09/2024 | Aggregate |  | 6480 | 3 | Clay | IWP | 2 | 60 | 0.5 |  | 93980 | 1165
3302-I-2021 | 3302 | Inside | Flexible | 08/09/2024 | Aggregate |  | 6480 | 3 | Clay | IWP | 1 | 20 | 0.5 |  | 93980 | 1165
3302-O-2021 | 3302 | Outside | Flexible | 11/08/2024 | Aggregate |  | 6480 | -6 | Clay | MDL | 1 | 60 | 0.62 |  |  | 1256
3302-O-2021 | 3302 | Outside | Flexible | 11/08/2024 | Aggregate |  | 6480 | -6 | Clay | MDL | 5 | 20 | 0.54 |  |  | 1256
3302-I-2021 | 3302 | Inside | Flexible | 07/08/2021 | Aggregate |  | 6480 | 3 | Clay | IWP | 2 | 60 | 0.545 |  | 5123 | 37
3302-I-2021 | 3302 | Inside | Flexible | 07/08/2021 | Aggregate |  | 6480 | 3 | Clay | IWP | 2 | 80 | 0.165 |  | 5123 | 37
3302-I-2021 | 3302 | Inside | Flexible | 07/08/2021 | Aggregate |  | 6480 | 3 | Clay | IWP | 1 | 0 | 0.724 |  | 5123 | 37
3302-I-2021 | 3302 | Inside | Flexible | 07/08/2021 | Aggregate |  | 6480 | 3 | Clay | IWP | 1 | 20 | 0.642 |  | 5123 | 37
3302-I-2021 | 3302 | Inside | Flexible | 07/08/2021 | Aggregate |  | 6480 | 3 | Clay | IWP | 1 | 40 | 0.602 |  | 5123 | 37
3302-I-2021 | 3302 | Inside | Flexible | 07/08/2021 | Aggregate |  | 6480 | 3 | Clay | IWP | 1 | 60 | 0.578 |  | 5123 | 37
3302-I-2021 | 3302 | Inside | Flexible | 07/08/2021 | Aggregate |  | 6480 | 3 | Clay | IWP | 1 | 80 | 0.181 |  | 5123 | 37
3302-I-2021 | 3302 | Inside | Flexible | 07/08/2021 | Aggregate |  | 6480 | 3 | Clay | IWP | 5 | 0 | 0.614 |  | 5123 | 37
3302-I-2021 | 3302 | Inside | Flexible | 07/08/2021 | Aggregate |  | 6480 | 3 | Clay | IWP | 5 | 20 | 0.563 |  | 5123 | 37
3302-I-2021 | 3302 | Inside | Flexible | 07/08/2021 | Aggregate |  | 6480 | 3 | Clay | IWP | 5 | 40 | 0.541 |  | 5123 | 37
3302-I-2021 | 3302 | Inside | Flexible | 07/08/2021 | Aggregate |  | 6480 | 3 | Clay | IWP | 5 | 60 | 0.515 |  | 5123 | 37
3302-I-2021 | 3302 | Inside | Flexible | 07/08/2021 | Aggregate |  | 6480 | 3 | Clay | IWP | 5 | 80 | 0.14 |  | 5123 | 37
3302-I-2021 | 3302 | Inside | Flexible | 07/08/2021 | Aggregate |  | 6480 | 3 | Clay | IWP | 4 | 0 | 0.622 |  | 5123 | 37
3302-I-2021 | 3302 | Inside | Flexible | 07/08/2021 | Aggregate |  | 6480 | 3 | Clay | IWP | 4 | 60 | 0.519 |  | 5123 | 37
3302-I-2021 | 3302 | Inside | Flexible | 07/08/2021 | Aggregate |  | 6480 | 3 | Clay | IWP | 4 | 40 | 0.551 |  | 5123 | 37
3302-I-2021 | 3302 | Inside | Flexible | 07/08/2021 | Aggregate |  | 6480 | 3 | Clay | IWP | 4 | 20 | 0.576 |  | 5123 | 37
3302-I-2021 | 3302 | Inside | Flexible | 08/12/2021 | Aggregate |  | 7380 | 3 | Clay | IWP | 5 | 60 | 0.483 |  | 10085 | 72
3302-I-2021 | 3302 | Inside | Flexible | 08/12/2021 | Aggregate |  | 7380 | 3 | Clay | IWP | 5 | 40 | 0.533 |  | 10085 | 72
3302-I-2021 | 3302 | Inside | Flexible | 08/12/2021 | Aggregate |  | 7380 | 3 | Clay | IWP | 5 | 20 | 0.518 |  | 10085 | 72
3302-I-2021 | 3302 | Inside | Flexible | 08/12/2021 | Aggregate |  | 7380 | 3 | Clay | IWP | 5 | 0 | 0.549 |  | 10085 | 72
3302-I-2021 | 3302 | Inside | Flexible | 08/12/2021 | Aggregate |  | 7380 | 3 | Clay | IWP | 1 | 80 | 0.176 |  | 10085 | 72
3302-I-2021 | 3302 | Inside | Flexible | 08/12/2021 | Aggregate |  | 7380 | 3 | Clay | IWP | 1 | 60 | 0.563 |  | 10085 | 72
3302-I-2021 | 3302 | Inside | Flexible | 08/12/2021 | Aggregate |  | 7380 | 3 | Clay | IWP | 1 | 40 | 0.609 |  | 10085 | 72
3302-I-2021 | 3302 | Inside | Flexible | 08/12/2021 | Aggregate |  | 7380 | 3 | Clay | IWP | 1 | 20 | 0.613 |  | 10085 | 72
3302-I-2021 | 3302 | Inside | Flexible | 08/12/2021 | Aggregate |  | 7380 | 3 | Clay | IWP | 1 | 0 | 0.659 |  | 10085 | 72
3302-I-2021 | 3302 | Inside | Flexible | 08/12/2021 | Aggregate |  | 7380 | 3 | Clay | IWP | 2 | 80 | 0.188 |  | 10085 | 72
3302-I-2021 | 3302 | Inside | Flexible | 08/12/2021 | Aggregate |  | 7380 | 3 | Clay | IWP | 2 | 60 | 0.534 |  | 10085 | 72
3302-I-2021 | 3302 | Inside | Flexible | 08/12/2021 | Aggregate |  | 7380 | 3 | Clay | IWP | 2 | 40 | 0.582 |  | 10085 | 72
3302-I-2021 | 3302 | Inside | Flexible | 08/12/2021 | Aggregate |  | 7380 | 3 | Clay | IWP | 2 | 20 | 0.578 |  | 10085 | 72
3302-I-2021 | 3302 | Inside | Flexible | 08/12/2021 | Aggregate |  | 7380 | 3 | Clay | IWP | 2 | 0 | 0.611 |  | 10085 | 72
3302-I-2021 | 3302 | Inside | Flexible | 08/12/2021 | Aggregate |  | 7380 | 3 | Clay | IWP | 3 | 80 | 0.176 |  | 10085 | 72
3302-I-2021 | 3302 | Inside | Flexible | 08/12/2021 | Aggregate |  | 7380 | 3 | Clay | IWP | 3 | 60 | 0.51 |  | 10085 | 72
3302-I-2021 | 3302 | Inside | Flexible | 08/12/2021 | Aggregate |  | 7380 | 3 | Clay | IWP | 3 | 40 | 0.564 |  | 10085 | 72
3302-I-2021 | 3302 | Inside | Flexible | 08/12/2021 | Aggregate |  | 7380 | 3 | Clay | IWP | 3 | 20 | 0.562 |  | 10085 | 72
3302-I-2021 | 3302 | Inside | Flexible | 08/12/2021 | Aggregate |  | 7380 | 3 | Clay | IWP | 3 | 0 | 0.562 |  | 10085 | 72
3302-I-2021 | 3302 | Inside | Flexible | 08/12/2021 | Aggregate |  | 7380 | 3 | Clay | IWP | 4 | 80 | 0.164 |  | 10085 | 72
3302-I-2021 | 3302 | Inside | Flexible | 08/12/2021 | Aggregate |  | 7380 | 3 | Clay | IWP | 4 | 60 | 0.493 |  | 10085 | 72
3302-I-2021 | 3302 | Inside | Flexible | 08/12/2021 | Aggregate |  | 7380 | 3 | Clay | IWP | 4 | 40 | 0.538 |  | 10085 | 72
3302-I-2021 | 3302 | Inside | Flexible | 08/12/2021 | Aggregate |  | 7380 | 3 | Clay | IWP | 4 | 20 | 0.522 |  | 10085 | 72
3302-I-2021 | 3302 | Inside | Flexible | 08/12/2021 | Aggregate |  | 7380 | 3 | Clay | IWP | 4 | 0 | 0.563 |  | 10085 | 72
3302-I-2021 | 3302 | Inside | Flexible | 08/12/2021 | Aggregate |  | 7380 | 3 | Clay | IWP | 5 | 80 | 0.153 |  | 10085 | 72
3302-O-2021 | 3302 | Outside | Flexible | 08/12/2021 | Aggregate |  | 7380 | -6 | Clay | MDL | 1 | 80 | 0.174 |  |  | 72
3302-O-2021 | 3302 | Outside | Flexible | 08/12/2021 | Aggregate |  | 7380 | -6 | Clay | MDL | 5 | 0 | 0.511 |  |  | 72
3302-O-2021 | 3302 | Outside | Flexible | 08/12/2021 | Aggregate |  | 7380 | -6 | Clay | MDL | 5 | 20 | 0.49 |  |  | 72
3302-O-2021 | 3302 | Outside | Flexible | 08/12/2021 | Aggregate |  | 7380 | -6 | Clay | MDL | 1 | 60 | 0.514 |  |  | 72
3302-I-2021 | 3302 | Inside | Flexible | 08/16/2022 | Aggregate |  | 6480 | 3 | Clay | IWP | 3 | 0 | 0.567 |  | 49261 | 441
3302-I-2021 | 3302 | Inside | Flexible | 08/16/2022 | Aggregate |  | 6480 | 3 | Clay | IWP | 4 | 80 | 0.184 |  | 49261 | 441
3302-I-2021 | 3302 | Inside | Flexible | 08/16/2022 | Aggregate |  | 6480 | 3 | Clay | IWP | 3 | 40 | 0.598 |  | 49261 | 441
3302-I-2021 | 3302 | Inside | Flexible | 08/16/2022 | Aggregate |  | 6480 | 3 | Clay | IWP | 3 | 60 | 0.574 |  | 49261 | 441
3302-I-2021 | 3302 | Inside | Flexible | 08/16/2022 | Aggregate |  | 6480 | 3 | Clay | IWP | 3 | 80 | 0.185 |  | 49261 | 441
3302-I-2021 | 3302 | Inside | Flexible | 08/16/2022 | Aggregate |  | 6480 | 3 | Clay | IWP | 2 | 0 | 0.589 |  | 49261 | 441
3302-I-2021 | 3302 | Inside | Flexible | 08/16/2022 | Aggregate |  | 6480 | 3 | Clay | IWP | 2 | 20 | 0.616 |  | 49261 | 441
3302-O-2021 | 3302 | Outside | Flexible | 07/07/2021 | Aggregate |  | 6480 | -6 | Clay | MDL | 1 | 40 | 0.548 |  |  | 36
3302-O-2021 | 3302 | Outside | Flexible | 07/07/2021 | Aggregate |  | 6480 | -6 | Clay | MDL | 1 | 60 | 0.529 |  |  | 36
3302-O-2021 | 3302 | Outside | Flexible | 07/07/2021 | Aggregate |  | 6480 | -6 | Clay | MDL | 1 | 80 | 0.194 |  |  | 36
3302-O-2021 | 3302 | Outside | Flexible | 07/07/2021 | Aggregate |  | 6480 | -6 | Clay | MDL | 5 | 0 | 0.564 |  |  | 36
3302-O-2021 | 3302 | Outside | Flexible | 07/07/2021 | Aggregate |  | 6480 | -6 | Clay | MDL | 5 | 20 | 0.493 |  |  | 36
3302-O-2021 | 3302 | Outside | Flexible | 07/07/2021 | Aggregate |  | 6480 | -6 | Clay | MDL | 5 | 40 | 0.48 |  |  | 36
3302-O-2021 | 3302 | Outside | Flexible | 07/07/2021 | Aggregate |  | 6480 | -6 | Clay | MDL | 5 | 60 | 0.458 |  |  | 36
3302-O-2021 | 3302 | Outside | Flexible | 07/07/2021 | Aggregate |  | 6480 | -6 | Clay | MDL | 5 | 80 | 0.147 |  |  | 36
3302-O-2021 | 3302 | Outside | Flexible | 07/07/2021 | Aggregate |  | 6480 | -6 | Clay | MDL | 4 | 0 | 0.6 |  |  | 36
3302-O-2021 | 3302 | Outside | Flexible | 07/07/2021 | Aggregate |  | 6480 | -6 | Clay | MDL | 4 | 20 | 0.503 |  |  | 36
3302-O-2021 | 3302 | Outside | Flexible | 07/07/2021 | Aggregate |  | 6480 | -6 | Clay | MDL | 4 | 40 | 0.486 |  |  | 36
3302-O-2021 | 3302 | Outside | Flexible | 07/07/2021 | Aggregate |  | 6480 | -6 | Clay | MDL | 3 | 0 | 0.619 |  |  | 36
3302-I-2021 | 3302 | Inside | Flexible | 07/08/2021 | Aggregate |  | 6480 | 3 | Clay | IWP | 4 | 80 | 0.183 |  | 5123 | 37
3302-I-2021 | 3302 | Inside | Flexible | 07/08/2021 | Aggregate |  | 6480 | 3 | Clay | IWP | 3 | 0 | 0.664 |  | 5123 | 37
3302-I-2021 | 3302 | Inside | Flexible | 07/08/2021 | Aggregate |  | 6480 | 3 | Clay | IWP | 3 | 20 | 0.59 |  | 5123 | 37
3302-I-2021 | 3302 | Inside | Flexible | 07/08/2021 | Aggregate |  | 6480 | 3 | Clay | IWP | 3 | 40 | 0.557 |  | 5123 | 37
3302-I-2021 | 3302 | Inside | Flexible | 07/08/2021 | Aggregate |  | 6480 | 3 | Clay | IWP | 3 | 60 | 0.529 |  | 5123 | 37
3302-I-2021 | 3302 | Inside | Flexible | 07/08/2021 | Aggregate |  | 6480 | 3 | Clay | IWP | 3 | 80 | 0.151 |  | 5123 | 37
3302-I-2021 | 3302 | Inside | Flexible | 07/08/2021 | Aggregate |  | 6480 | 3 | Clay | IWP | 2 | 0 | 0.689 |  | 5123 | 37
3302-I-2021 | 3302 | Inside | Flexible | 07/08/2021 | Aggregate |  | 6480 | 3 | Clay | IWP | 2 | 20 | 0.612 |  | 5123 | 37
3302-I-2021 | 3302 | Inside | Flexible | 07/08/2021 | Aggregate |  | 6480 | 3 | Clay | IWP | 2 | 40 | 0.572 |  | 5123 | 37
3302-O-2021 | 3302 | Outside | Flexible | 08/12/2021 | Aggregate |  | 7380 | -6 | Clay | MDL | 1 | 40 | 0.561 |  |  | 72
3302-O-2021 | 3302 | Outside | Flexible | 08/12/2021 | Aggregate |  | 7380 | -6 | Clay | MDL | 1 | 20 | 0.57 |  |  | 72
3302-O-2021 | 3302 | Outside | Flexible | 08/12/2021 | Aggregate |  | 7380 | -6 | Clay | MDL | 1 | 0 | 0.673 |  |  | 72
3302-O-2021 | 3302 | Outside | Flexible | 08/12/2021 | Aggregate |  | 7380 | -6 | Clay | MDL | 2 | 80 | 0.168 |  |  | 72
3302-O-2021 | 3302 | Outside | Flexible | 08/12/2021 | Aggregate |  | 7380 | -6 | Clay | MDL | 2 | 60 | 0.489 |  |  | 72
3302-O-2021 | 3302 | Outside | Flexible | 08/12/2021 | Aggregate |  | 7380 | -6 | Clay | MDL | 2 | 40 | 0.526 |  |  | 72
3302-O-2021 | 3302 | Outside | Flexible | 08/12/2021 | Aggregate |  | 7380 | -6 | Clay | MDL | 2 | 20 | 0.533 |  |  | 72
3302-O-2021 | 3302 | Outside | Flexible | 08/12/2021 | Aggregate |  | 7380 | -6 | Clay | MDL | 2 | 0 | 0.604 |  |  | 72
3302-O-2021 | 3302 | Outside | Flexible | 08/12/2021 | Aggregate |  | 7380 | -6 | Clay | MDL | 3 | 80 | 0.157 |  |  | 72
3302-O-2021 | 3302 | Outside | Flexible | 08/12/2021 | Aggregate |  | 7380 | -6 | Clay | MDL | 3 | 60 | 0.475 |  |  | 72
3302-O-2021 | 3302 | Outside | Flexible | 08/12/2021 | Aggregate |  | 7380 | -6 | Clay | MDL | 3 | 40 | 0.511 |  |  | 72
3302-O-2021 | 3302 | Outside | Flexible | 08/12/2021 | Aggregate |  | 7380 | -6 | Clay | MDL | 3 | 20 | 0.513 |  |  | 72
3302-O-2021 | 3302 | Outside | Flexible | 08/12/2021 | Aggregate |  | 7380 | -6 | Clay | MDL | 3 | 0 | 0.562 |  |  | 72
3302-O-2021 | 3302 | Outside | Flexible | 08/12/2021 | Aggregate |  | 7380 | -6 | Clay | MDL | 4 | 80 | 0.141 |  |  | 72
3302-O-2021 | 3302 | Outside | Flexible | 08/12/2021 | Aggregate |  | 7380 | -6 | Clay | MDL | 4 | 60 | 0.456 |  |  | 72
3302-O-2021 | 3302 | Outside | Flexible | 08/12/2021 | Aggregate |  | 7380 | -6 | Clay | MDL | 4 | 40 | 0.494 |  |  | 72
3302-O-2021 | 3302 | Outside | Flexible | 08/12/2021 | Aggregate |  | 7380 | -6 | Clay | MDL | 4 | 20 | 0.501 |  |  | 72
3302-O-2021 | 3302 | Outside | Flexible | 08/12/2021 | Aggregate |  | 7380 | -6 | Clay | MDL | 4 | 0 | 0.537 |  |  | 72
3302-O-2021 | 3302 | Outside | Flexible | 08/12/2021 | Aggregate |  | 7380 | -6 | Clay | MDL | 5 | 80 | 0.135 |  |  | 72
3302-O-2021 | 3302 | Outside | Flexible | 08/12/2021 | Aggregate |  | 7380 | -6 | Clay | MDL | 5 | 60 | 0.452 |  |  | 72
3302-O-2021 | 3302 | Outside | Flexible | 08/12/2021 | Aggregate |  | 7380 | -6 | Clay | MDL | 5 | 40 | 0.481 |  |  | 72
3302-O-2021 | 3302 | Outside | Flexible | 07/07/2021 | Aggregate |  | 6480 | -6 | Clay | MDL | 4 | 80 | 0.16 |  |  | 36
3302-O-2021 | 3302 | Outside | Flexible | 07/07/2021 | Aggregate |  | 6480 | -6 | Clay | MDL | 4 | 60 | 0.463 |  |  | 36
3302-O-2021 | 3302 | Outside | Flexible | 07/07/2021 | Aggregate |  | 6480 | -6 | Clay | MDL | 3 | 20 | 0.521 |  |  | 36
3302-O-2021 | 3302 | Outside | Flexible | 07/07/2021 | Aggregate |  | 6480 | -6 | Clay | MDL | 3 | 40 | 0.497 |  |  | 36
3302-O-2021 | 3302 | Outside | Flexible | 07/07/2021 | Aggregate |  | 6480 | -6 | Clay | MDL | 3 | 60 | 0.471 |  |  | 36
3302-O-2021 | 3302 | Outside | Flexible | 07/07/2021 | Aggregate |  | 6480 | -6 | Clay | MDL | 3 | 80 | 0.16 |  |  | 36
3302-O-2021 | 3302 | Outside | Flexible | 07/07/2021 | Aggregate |  | 6480 | -6 | Clay | MDL | 2 | 0 | 0.681 |  |  | 36
3302-O-2021 | 3302 | Outside | Flexible | 07/07/2021 | Aggregate |  | 6480 | -6 | Clay | MDL | 2 | 20 | 0.541 |  |  | 36
3302-O-2021 | 3302 | Outside | Flexible | 07/07/2021 | Aggregate |  | 6480 | -6 | Clay | MDL | 2 | 40 | 0.513 |  |  | 36
3302-O-2021 | 3302 | Outside | Flexible | 07/07/2021 | Aggregate |  | 6480 | -6 | Clay | MDL | 2 | 60 | 0.493 |  |  | 36
3302-O-2021 | 3302 | Outside | Flexible | 07/07/2021 | Aggregate |  | 6480 | -6 | Clay | MDL | 2 | 80 | 0.171 |  |  | 36
3302-O-2021 | 3302 | Outside | Flexible | 07/07/2021 | Aggregate |  | 6480 | -6 | Clay | MDL | 1 | 0 | 0.768 |  |  | 36
3302-O-2021 | 3302 | Outside | Flexible | 07/07/2021 | Aggregate |  | 6480 | -6 | Clay | MDL | 1 | 20 | 0.593 |  |  | 36
3302-O-2021 | 3302 | Outside | Flexible | 08/16/2022 | Aggregate |  | 6480 | -6 | Clay | MDL | 4 | 20 | 0.579 |  |  | 441
3302-O-2021 | 3302 | Outside | Flexible | 08/16/2022 | Aggregate |  | 6480 | -6 | Clay | MDL | 4 | 80 | 0.172 |  |  | 441
3302-O-2021 | 3302 | Outside | Flexible | 08/16/2022 | Aggregate |  | 6480 | -6 | Clay | MDL | 4 | 60 | 0.544 |  |  | 441
3302-O-2021 | 3302 | Outside | Flexible | 08/16/2022 | Aggregate |  | 6480 | -6 | Clay | MDL | 4 | 40 | 0.571 |  |  | 441
3302-I-2021 | 3302 | Inside | Flexible | 08/09/2024 | Aggregate |  | 6480 | 3 | Clay | IWP | 1 | 60 | 0.51 |  | 93980 | 1165
3302-I-2021 | 3302 | Inside | Flexible | 08/09/2024 | Aggregate |  | 6480 | 3 | Clay | IWP | 1 | 40 | 0.5 |  | 93980 | 1165
3302-I-2021 | 3302 | Inside | Flexible | 08/09/2024 | Aggregate |  | 6480 | 3 | Clay | IWP | 5 | 20 | 0.47 |  | 93980 | 1165
3302-I-2021 | 3302 | Inside | Flexible | 08/09/2024 | Aggregate |  | 6480 | 3 | Clay | IWP | 5 | 40 | 0.47 |  | 93980 | 1165
3302-I-2021 | 3302 | Inside | Flexible | 08/09/2024 | Aggregate |  | 6480 | 3 | Clay | IWP | 5 | 60 | 0.47 |  | 93980 | 1165
3303-O-2021 | 3303 | Outside | Flexible | 08/12/2021 | Aggregate |  | 7430 | -6 | Clay | MDL | 5 | 0 | 0.605 |  |  | 72
3303-O-2021 | 3303 | Outside | Flexible | 08/12/2021 | Aggregate |  | 7430 | -6 | Clay | MDL | 1 | 80 | 0.162 |  |  | 72
3303-O-2021 | 3303 | Outside | Flexible | 08/12/2021 | Aggregate |  | 7430 | -6 | Clay | MDL | 1 | 60 | 0.463 |  |  | 72
3303-O-2021 | 3303 | Outside | Flexible | 08/12/2021 | Aggregate |  | 7430 | -6 | Clay | MDL | 1 | 40 | 0.499 |  |  | 72
3303-I-2021 | 3303 | Inside | Flexible | 08/16/2022 | Aggregate |  | 6530 | 3 | Clay | IWP | 2 | 80 | 0.128 |  | 49261 | 441
3303-I-2021 | 3303 | Inside | Flexible | 08/16/2022 | Aggregate |  | 6530 | 3 | Clay | IWP | 1 | 0 | 0.629 |  | 49261 | 441
3303-I-2021 | 3303 | Inside | Flexible | 08/16/2022 | Aggregate |  | 6530 | 3 | Clay | IWP | 1 | 20 | 0.633 |  | 49261 | 441
3303-I-2021 | 3303 | Inside | Flexible | 08/16/2022 | Aggregate |  | 6530 | 3 | Clay | IWP | 1 | 40 | 0.601 |  | 49261 | 441
3303-I-2021 | 3303 | Inside | Flexible | 08/16/2022 | Aggregate |  | 6530 | 3 | Clay | IWP | 4 | 0 | 0.583 |  | 49261 | 441
3303-O-2021 | 3303 | Outside | Flexible | 08/16/2022 | Aggregate |  | 6530 | -6 | Clay | MDL | 4 | 40 | 0.607 |  |  | 441
3303-O-2021 | 3303 | Outside | Flexible | 08/16/2022 | Aggregate |  | 6530 | -6 | Clay | MDL | 4 | 20 | 0.618 |  |  | 441
3303-O-2021 | 3303 | Outside | Flexible | 08/16/2022 | Aggregate |  | 6530 | -6 | Clay | MDL | 4 | 0 | 0.604 |  |  | 441
3303-O-2021 | 3303 | Outside | Flexible | 08/16/2022 | Aggregate |  | 6530 | -6 | Clay | MDL | 5 | 80 | 0.177 |  |  | 441
3303-O-2021 | 3303 | Outside | Flexible | 08/16/2022 | Aggregate |  | 6530 | -6 | Clay | MDL | 4 | 60 | 0.58 |  |  | 441
3303-O-2021 | 3303 | Outside | Flexible | 08/16/2022 | Aggregate |  | 6530 | -6 | Clay | MDL | 4 | 80 | 0.183 |  |  | 441
3303-O-2021 | 3303 | Outside | Flexible | 08/16/2022 | Aggregate |  | 6530 | -6 | Clay | MDL | 3 | 0 | 0.633 |  |  | 441
3303-O-2021 | 3303 | Outside | Flexible | 08/16/2022 | Aggregate |  | 6530 | -6 | Clay | MDL | 3 | 20 | 0.636 |  |  | 441
3303-O-2021 | 3303 | Outside | Flexible | 08/16/2022 | Aggregate |  | 6530 | -6 | Clay | MDL | 3 | 40 | 0.62 |  |  | 441
3303-O-2021 | 3303 | Outside | Flexible | 08/16/2022 | Aggregate |  | 6530 | -6 | Clay | MDL | 3 | 60 | 0.588 |  |  | 441
3303-O-2021 | 3303 | Outside | Flexible | 08/16/2022 | Aggregate |  | 6530 | -6 | Clay | MDL | 3 | 80 | 0.168 |  |  | 441
3303-O-2021 | 3303 | Outside | Flexible | 08/16/2022 | Aggregate |  | 6530 | -6 | Clay | MDL | 2 | 0 | 0.655 |  |  | 441
3303-O-2021 | 3303 | Outside | Flexible | 08/16/2022 | Aggregate |  | 6530 | -6 | Clay | MDL | 2 | 20 | 0.654 |  |  | 441
3303-O-2021 | 3303 | Outside | Flexible | 08/16/2022 | Aggregate |  | 6530 | -6 | Clay | MDL | 2 | 40 | 0.633 |  |  | 441
3303-O-2021 | 3303 | Outside | Flexible | 08/16/2022 | Aggregate |  | 6530 | -6 | Clay | MDL | 2 | 60 | 0.604 |  |  | 441
3303-O-2021 | 3303 | Outside | Flexible | 08/16/2022 | Aggregate |  | 6530 | -6 | Clay | MDL | 2 | 80 | 0.144 |  |  | 441
3303-O-2021 | 3303 | Outside | Flexible | 08/16/2022 | Aggregate |  | 6530 | -6 | Clay | MDL | 1 | 0 | 0.695 |  |  | 441
3303-O-2021 | 3303 | Outside | Flexible | 08/16/2022 | Aggregate |  | 6530 | -6 | Clay | MDL | 1 | 20 | 0.691 |  |  | 441
3303-O-2021 | 3303 | Outside | Flexible | 08/16/2022 | Aggregate |  | 6530 | -6 | Clay | MDL | 1 | 40 | 0.666 |  |  | 441
3303-O-2021 | 3303 | Outside | Flexible | 08/16/2022 | Aggregate |  | 6530 | -6 | Clay | MDL | 1 | 60 | 0.64 |  |  | 441
3303-O-2021 | 3303 | Outside | Flexible | 08/16/2022 | Aggregate |  | 6530 | -6 | Clay | MDL | 1 | 80 | 0.203 |  |  | 441
3303-O-2021 | 3303 | Outside | Flexible | 08/16/2022 | Aggregate |  | 6530 | -6 | Clay | MDL | 5 | 0 | 0.597 |  |  | 441
3303-O-2021 | 3303 | Outside | Flexible | 08/16/2022 | Aggregate |  | 6530 | -6 | Clay | MDL | 5 | 60 | 0.569 |  |  | 441
3303-O-2021 | 3303 | Outside | Flexible | 08/16/2022 | Aggregate |  | 6530 | -6 | Clay | MDL | 5 | 40 | 0.591 |  |  | 441
3303-O-2021 | 3303 | Outside | Flexible | 08/16/2022 | Aggregate |  | 6530 | -6 | Clay | MDL | 5 | 20 | 0.606 |  |  | 441
3303-I-2021 | 3303 | Inside | Flexible | 08/09/2024 | Aggregate |  | 6530 | 3 | Clay | IWP | 1 | 60 | 0.54 |  | 93980 | 1165
3303-I-2021 | 3303 | Inside | Flexible | 08/09/2024 | Aggregate |  | 6530 | 3 | Clay | IWP | 1 | 40 | 0.53 |  | 93980 | 1165
3303-I-2021 | 3303 | Inside | Flexible | 08/09/2024 | Aggregate |  | 6530 | 3 | Clay | IWP | 5 | 20 | 0.48 |  | 93980 | 1165
3303-I-2021 | 3303 | Inside | Flexible | 08/09/2024 | Aggregate |  | 6530 | 3 | Clay | IWP | 5 | 40 | 0.48 |  | 93980 | 1165
3303-I-2021 | 3303 | Inside | Flexible | 08/09/2024 | Aggregate |  | 6530 | 3 | Clay | IWP | 5 | 60 | 0.47 |  | 93980 | 1165
3303-I-2021 | 3303 | Inside | Flexible | 08/09/2024 | Aggregate |  | 6530 | 3 | Clay | IWP | 4 | 20 | 0.49 |  | 93980 | 1165
3303-I-2021 | 3303 | Inside | Flexible | 08/09/2024 | Aggregate |  | 6530 | 3 | Clay | IWP | 4 | 40 | 0.49 |  | 93980 | 1165
3303-I-2021 | 3303 | Inside | Flexible | 08/09/2024 | Aggregate |  | 6530 | 3 | Clay | IWP | 4 | 60 | 0.5 |  | 93980 | 1165
3303-I-2021 | 3303 | Inside | Flexible | 08/09/2024 | Aggregate |  | 6530 | 3 | Clay | IWP | 3 | 20 | 0.5 |  | 93980 | 1165
3303-I-2021 | 3303 | Inside | Flexible | 08/09/2024 | Aggregate |  | 6530 | 3 | Clay | IWP | 3 | 40 | 0.49 |  | 93980 | 1165
3303-I-2021 | 3303 | Inside | Flexible | 08/09/2024 | Aggregate |  | 6530 | 3 | Clay | IWP | 3 | 60 | 0.49 |  | 93980 | 1165
3303-I-2021 | 3303 | Inside | Flexible | 08/09/2024 | Aggregate |  | 6530 | 3 | Clay | IWP | 2 | 20 | 0.51 |  | 93980 | 1165
3303-I-2021 | 3303 | Inside | Flexible | 08/09/2024 | Aggregate |  | 6530 | 3 | Clay | IWP | 2 | 40 | 0.51 |  | 93980 | 1165
3303-O-2021 | 3303 | Outside | Flexible | 07/07/2021 | Aggregate |  | 6530 | -6 | Clay | MDL | 1 | 40 | 0.565 |  |  | 36
3303-O-2021 | 3303 | Outside | Flexible | 07/07/2021 | Aggregate |  | 6530 | -6 | Clay | MDL | 1 | 60 | 0.556 |  |  | 36
3303-O-2021 | 3303 | Outside | Flexible | 07/07/2021 | Aggregate |  | 6530 | -6 | Clay | MDL | 1 | 80 | 0.211 |  |  | 36
3303-I-2021 | 3303 | Inside | Flexible | 07/08/2021 | Aggregate |  | 6530 | 3 | Clay | IWP | 2 | 60 | 0.558 |  | 5123 | 37
3303-I-2021 | 3303 | Inside | Flexible | 07/08/2021 | Aggregate |  | 6530 | 3 | Clay | IWP | 1 | 80 | 0.182 |  | 5123 | 37
3303-I-2021 | 3303 | Inside | Flexible | 07/08/2021 | Aggregate |  | 6530 | 3 | Clay | IWP | 2 | 20 | 0.617 |  | 5123 | 37
3303-I-2021 | 3303 | Inside | Flexible | 07/08/2021 | Aggregate |  | 6530 | 3 | Clay | IWP | 2 | 0 | 0.666 |  | 5123 | 37
3303-I-2021 | 3303 | Inside | Flexible | 07/08/2021 | Aggregate |  | 6530 | 3 | Clay | IWP | 3 | 80 | 0.166 |  | 5123 | 37
3303-I-2021 | 3303 | Inside | Flexible | 08/09/2024 | Aggregate |  | 6530 | 3 | Clay | IWP | 2 | 60 | 0.51 |  | 93980 | 1165
3303-I-2021 | 3303 | Inside | Flexible | 08/09/2024 | Aggregate |  | 6530 | 3 | Clay | IWP | 1 | 20 | 0.53 |  | 93980 | 1165
3303-O-2021 | 3303 | Outside | Flexible | 11/08/2024 | Aggregate |  | 6530 | -6 | Clay | MDL | 1 | 60 | 0.65 |  |  | 1256
3303-O-2021 | 3303 | Outside | Flexible | 11/08/2024 | Aggregate |  | 6530 | -6 | Clay | MDL | 5 | 20 | 0.55 |  |  | 1256
3303-O-2021 | 3303 | Outside | Flexible | 11/08/2024 | Aggregate |  | 6530 | -6 | Clay | MDL | 5 | 60 | 0.55 |  |  | 1256
3303-O-2021 | 3303 | Outside | Flexible | 11/08/2024 | Aggregate |  | 6530 | -6 | Clay | MDL | 4 | 20 | 0.56 |  |  | 1256
3303-O-2021 | 3303 | Outside | Flexible | 11/08/2024 | Aggregate |  | 6530 | -6 | Clay | MDL | 4 | 40 | 0.57 |  |  | 1256
3303-O-2021 | 3303 | Outside | Flexible | 11/08/2024 | Aggregate |  | 6530 | -6 | Clay | MDL | 4 | 60 | 0.56 |  |  | 1256
3303-O-2021 | 3303 | Outside | Flexible | 11/08/2024 | Aggregate |  | 6530 | -6 | Clay | MDL | 3 | 20 | 0.57 |  |  | 1256
3303-O-2021 | 3303 | Outside | Flexible | 11/08/2024 | Aggregate |  | 6530 | -6 | Clay | MDL | 3 | 40 | 0.56 |  |  | 1256
3303-O-2021 | 3303 | Outside | Flexible | 11/08/2024 | Aggregate |  | 6530 | -6 | Clay | MDL | 3 | 60 | 0.56 |  |  | 1256
3303-O-2021 | 3303 | Outside | Flexible | 11/08/2024 | Aggregate |  | 6530 | -6 | Clay | MDL | 2 | 20 | 0.6 |  |  | 1256
3303-O-2021 | 3303 | Outside | Flexible | 11/08/2024 | Aggregate |  | 6530 | -6 | Clay | MDL | 2 | 40 | 0.58 |  |  | 1256
3303-O-2021 | 3303 | Outside | Flexible | 11/08/2024 | Aggregate |  | 6530 | -6 | Clay | MDL | 2 | 60 | 0.58 |  |  | 1256
3303-O-2021 | 3303 | Outside | Flexible | 11/08/2024 | Aggregate |  | 6530 | -6 | Clay | MDL | 1 | 20 | 0.62 |  |  | 1256
3303-O-2021 | 3303 | Outside | Flexible | 11/08/2024 | Aggregate |  | 6530 | -6 | Clay | MDL | 1 | 40 | 0.62 |  |  | 1256
3303-O-2021 | 3303 | Outside | Flexible | 11/08/2024 | Aggregate |  | 6530 | -6 | Clay | MDL | 5 | 40 | 0.55 |  |  | 1256
3303-I-2021 | 3303 | Inside | Flexible | 08/12/2021 | Aggregate |  | 7430 | 3 | Clay | IWP | 5 | 0 | 0.559 |  | 10085 | 72
3303-I-2021 | 3303 | Inside | Flexible | 08/12/2021 | Aggregate |  | 7430 | 3 | Clay | IWP | 1 | 40 | 0.596 |  | 10085 | 72
3303-I-2021 | 3303 | Inside | Flexible | 08/12/2021 | Aggregate |  | 7430 | 3 | Clay | IWP | 1 | 20 | 0.609 |  | 10085 | 72
3303-I-2021 | 3303 | Inside | Flexible | 08/12/2021 | Aggregate |  | 7430 | 3 | Clay | IWP | 1 | 0 | 0.666 |  | 10085 | 72
3303-I-2021 | 3303 | Inside | Flexible | 08/12/2021 | Aggregate |  | 7430 | 3 | Clay | IWP | 2 | 80 | 0.192 |  | 10085 | 72
3303-I-2021 | 3303 | Inside | Flexible | 08/12/2021 | Aggregate |  | 7430 | 3 | Clay | IWP | 2 | 60 | 0.535 |  | 10085 | 72
3303-I-2021 | 3303 | Inside | Flexible | 08/12/2021 | Aggregate |  | 7430 | 3 | Clay | IWP | 2 | 40 | 0.57 |  | 10085 | 72
3303-I-2021 | 3303 | Inside | Flexible | 08/12/2021 | Aggregate |  | 7430 | 3 | Clay | IWP | 2 | 20 | 0.574 |  | 10085 | 72
3303-I-2021 | 3303 | Inside | Flexible | 08/12/2021 | Aggregate |  | 7430 | 3 | Clay | IWP | 2 | 0 | 0.611 |  | 10085 | 72
3303-I-2021 | 3303 | Inside | Flexible | 08/12/2021 | Aggregate |  | 7430 | 3 | Clay | IWP | 3 | 80 | 0.169 |  | 10085 | 72
3303-I-2021 | 3303 | Inside | Flexible | 08/12/2021 | Aggregate |  | 7430 | 3 | Clay | IWP | 3 | 60 | 0.523 |  | 10085 | 72
3303-I-2021 | 3303 | Inside | Flexible | 08/12/2021 | Aggregate |  | 7430 | 3 | Clay | IWP | 3 | 40 | 0.555 |  | 10085 | 72
3303-I-2021 | 3303 | Inside | Flexible | 08/12/2021 | Aggregate |  | 7430 | 3 | Clay | IWP | 3 | 20 | 0.558 |  | 10085 | 72
3303-I-2021 | 3303 | Inside | Flexible | 08/12/2021 | Aggregate |  | 7430 | 3 | Clay | IWP | 3 | 0 | 0.588 |  | 10085 | 72
3303-I-2021 | 3303 | Inside | Flexible | 08/12/2021 | Aggregate |  | 7430 | 3 | Clay | IWP | 4 | 80 | 0.184 |  | 10085 | 72
3303-I-2021 | 3303 | Inside | Flexible | 08/12/2021 | Aggregate |  | 7430 | 3 | Clay | IWP | 4 | 60 | 0.512 |  | 10085 | 72
3303-I-2021 | 3303 | Inside | Flexible | 08/12/2021 | Aggregate |  | 7430 | 3 | Clay | IWP | 4 | 40 | 0.545 |  | 10085 | 72
3303-I-2021 | 3303 | Inside | Flexible | 08/12/2021 | Aggregate |  | 7430 | 3 | Clay | IWP | 4 | 20 | 0.547 |  | 10085 | 72
3303-I-2021 | 3303 | Inside | Flexible | 08/12/2021 | Aggregate |  | 7430 | 3 | Clay | IWP | 4 | 0 | 0.573 |  | 10085 | 72
3303-I-2021 | 3303 | Inside | Flexible | 08/12/2021 | Aggregate |  | 7430 | 3 | Clay | IWP | 5 | 80 | 0.167 |  | 10085 | 72
3303-I-2021 | 3303 | Inside | Flexible | 08/12/2021 | Aggregate |  | 7430 | 3 | Clay | IWP | 5 | 60 | 0.505 |  | 10085 | 72
3303-I-2021 | 3303 | Inside | Flexible | 08/12/2021 | Aggregate |  | 7430 | 3 | Clay | IWP | 5 | 40 | 0.535 |  | 10085 | 72
3303-I-2021 | 3303 | Inside | Flexible | 08/12/2021 | Aggregate |  | 7430 | 3 | Clay | IWP | 5 | 20 | 0.539 |  | 10085 | 72
3303-I-2021 | 3303 | Inside | Flexible | 08/12/2021 | Aggregate |  | 7430 | 3 | Clay | IWP | 1 | 60 | 0.568 |  | 10085 | 72
3303-O-2021 | 3303 | Outside | Flexible | 08/12/2021 | Aggregate |  | 7430 | -6 | Clay | MDL | 2 | 0 | 0.703 |  |  | 72
3303-O-2021 | 3303 | Outside | Flexible | 08/12/2021 | Aggregate |  | 7430 | -6 | Clay | MDL | 3 | 80 | 0.172 |  |  | 72
3303-O-2021 | 3303 | Outside | Flexible | 08/12/2021 | Aggregate |  | 7430 | -6 | Clay | MDL | 3 | 60 | 0.461 |  |  | 72
3303-O-2021 | 3303 | Outside | Flexible | 08/12/2021 | Aggregate |  | 7430 | -6 | Clay | MDL | 3 | 40 | 0.488 |  |  | 72
3303-O-2021 | 3303 | Outside | Flexible | 08/12/2021 | Aggregate |  | 7430 | -6 | Clay | MDL | 3 | 20 | 0.528 |  |  | 72
3303-O-2021 | 3303 | Outside | Flexible | 08/12/2021 | Aggregate |  | 7430 | -6 | Clay | MDL | 3 | 0 | 0.661 |  |  | 72
3303-O-2021 | 3303 | Outside | Flexible | 08/12/2021 | Aggregate |  | 7430 | -6 | Clay | MDL | 4 | 80 | 0.177 |  |  | 72
3303-O-2021 | 3303 | Outside | Flexible | 08/12/2021 | Aggregate |  | 7430 | -6 | Clay | MDL | 4 | 60 | 0.457 |  |  | 72
3303-O-2021 | 3303 | Outside | Flexible | 08/12/2021 | Aggregate |  | 7430 | -6 | Clay | MDL | 4 | 40 | 0.482 |  |  | 72
3303-O-2021 | 3303 | Outside | Flexible | 08/12/2021 | Aggregate |  | 7430 | -6 | Clay | MDL | 4 | 20 | 0.513 |  |  | 72
3303-O-2021 | 3303 | Outside | Flexible | 08/12/2021 | Aggregate |  | 7430 | -6 | Clay | MDL | 4 | 0 | 0.635 |  |  | 72
3303-O-2021 | 3303 | Outside | Flexible | 08/12/2021 | Aggregate |  | 7430 | -6 | Clay | MDL | 5 | 80 | 0.167 |  |  | 72
3303-O-2021 | 3303 | Outside | Flexible | 08/12/2021 | Aggregate |  | 7430 | -6 | Clay | MDL | 5 | 60 | 0.45 |  |  | 72
3303-O-2021 | 3303 | Outside | Flexible | 08/12/2021 | Aggregate |  | 7430 | -6 | Clay | MDL | 5 | 40 | 0.477 |  |  | 72
3303-O-2021 | 3303 | Outside | Flexible | 08/12/2021 | Aggregate |  | 7430 | -6 | Clay | MDL | 5 | 20 | 0.502 |  |  | 72
3303-I-2021 | 3303 | Inside | Flexible | 07/08/2021 | Aggregate |  | 6530 | 3 | Clay | IWP | 3 | 60 | 0.544 |  | 5123 | 37
3303-I-2021 | 3303 | Inside | Flexible | 07/08/2021 | Aggregate |  | 6530 | 3 | Clay | IWP | 3 | 40 | 0.577 |  | 5123 | 37
3303-I-2021 | 3303 | Inside | Flexible | 07/08/2021 | Aggregate |  | 6530 | 3 | Clay | IWP | 3 | 20 | 0.602 |  | 5123 | 37
3303-I-2021 | 3303 | Inside | Flexible | 07/08/2021 | Aggregate |  | 6530 | 3 | Clay | IWP | 3 | 0 | 0.639 |  | 5123 | 37
3303-I-2021 | 3303 | Inside | Flexible | 07/08/2021 | Aggregate |  | 6530 | 3 | Clay | IWP | 4 | 80 | 0.163 |  | 5123 | 37
3303-I-2021 | 3303 | Inside | Flexible | 07/08/2021 | Aggregate |  | 6530 | 3 | Clay | IWP | 4 | 60 | 0.528 |  | 5123 | 37
3303-I-2021 | 3303 | Inside | Flexible | 07/08/2021 | Aggregate |  | 6530 | 3 | Clay | IWP | 4 | 40 | 0.563 |  | 5123 | 37
3303-I-2021 | 3303 | Inside | Flexible | 07/08/2021 | Aggregate |  | 6530 | 3 | Clay | IWP | 4 | 20 | 0.579 |  | 5123 | 37
3303-I-2021 | 3303 | Inside | Flexible | 07/08/2021 | Aggregate |  | 6530 | 3 | Clay | IWP | 4 | 0 | 0.629 |  | 5123 | 37
3303-I-2021 | 3303 | Inside | Flexible | 07/08/2021 | Aggregate |  | 6530 | 3 | Clay | IWP | 5 | 80 | 0.149 |  | 5123 | 37
3303-I-2021 | 3303 | Inside | Flexible | 07/08/2021 | Aggregate |  | 6530 | 3 | Clay | IWP | 5 | 60 | 0.523 |  | 5123 | 37
3303-I-2021 | 3303 | Inside | Flexible | 07/08/2021 | Aggregate |  | 6530 | 3 | Clay | IWP | 5 | 40 | 0.556 |  | 5123 | 37
3303-I-2021 | 3303 | Inside | Flexible | 07/08/2021 | Aggregate |  | 6530 | 3 | Clay | IWP | 5 | 20 | 0.569 |  | 5123 | 37
3303-I-2021 | 3303 | Inside | Flexible | 07/08/2021 | Aggregate |  | 6530 | 3 | Clay | IWP | 5 | 0 | 0.609 |  | 5123 | 37
3303-I-2021 | 3303 | Inside | Flexible | 07/08/2021 | Aggregate |  | 6530 | 3 | Clay | IWP | 2 | 80 | 0.156 |  | 5123 | 37
3303-I-2021 | 3303 | Inside | Flexible | 07/08/2021 | Aggregate |  | 6530 | 3 | Clay | IWP | 1 | 0 | 0.716 |  | 5123 | 37
3303-I-2021 | 3303 | Inside | Flexible | 07/08/2021 | Aggregate |  | 6530 | 3 | Clay | IWP | 1 | 20 | 0.647 |  | 5123 | 37
3303-I-2021 | 3303 | Inside | Flexible | 07/08/2021 | Aggregate |  | 6530 | 3 | Clay | IWP | 1 | 40 | 0.621 |  | 5123 | 37
3303-I-2021 | 3303 | Inside | Flexible | 07/08/2021 | Aggregate |  | 6530 | 3 | Clay | IWP | 1 | 60 | 0.597 |  | 5123 | 37
3303-I-2021 | 3303 | Inside | Flexible | 07/08/2021 | Aggregate |  | 6530 | 3 | Clay | IWP | 2 | 40 | 0.584 |  | 5123 | 37
3303-I-2021 | 3303 | Inside | Flexible | 08/12/2021 | Aggregate |  | 7430 | 3 | Clay | IWP | 1 | 80 | 0.203 |  | 10085 | 72
3303-O-2021 | 3303 | Outside | Flexible | 08/12/2021 | Aggregate |  | 7430 | -6 | Clay | MDL | 1 | 20 | 0.567 |  |  | 72
3303-O-2021 | 3303 | Outside | Flexible | 08/12/2021 | Aggregate |  | 7430 | -6 | Clay | MDL | 1 | 0 | 0.729 |  |  | 72
3303-O-2021 | 3303 | Outside | Flexible | 08/12/2021 | Aggregate |  | 7430 | -6 | Clay | MDL | 2 | 80 | 0.153 |  |  | 72
3303-O-2021 | 3303 | Outside | Flexible | 08/12/2021 | Aggregate |  | 7430 | -6 | Clay | MDL | 2 | 60 | 0.466 |  |  | 72
3303-O-2021 | 3303 | Outside | Flexible | 08/12/2021 | Aggregate |  | 7430 | -6 | Clay | MDL | 2 | 40 | 0.492 |  |  | 72
3303-O-2021 | 3303 | Outside | Flexible | 08/12/2021 | Aggregate |  | 7430 | -6 | Clay | MDL | 2 | 20 | 0.542 |  |  | 72
3303-I-2021 | 3303 | Inside | Flexible | 08/16/2022 | Aggregate |  | 6530 | 3 | Clay | IWP | 1 | 80 | 0.173 |  | 49261 | 441
3303-I-2021 | 3303 | Inside | Flexible | 08/16/2022 | Aggregate |  | 6530 | 3 | Clay | IWP | 1 | 60 | 0.556 |  | 49261 | 441
3303-I-2021 | 3303 | Inside | Flexible | 08/16/2022 | Aggregate |  | 6530 | 3 | Clay | IWP | 4 | 20 | 0.597 |  | 49261 | 441
3303-I-2021 | 3303 | Inside | Flexible | 08/16/2022 | Aggregate |  | 6530 | 3 | Clay | IWP | 4 | 40 | 0.576 |  | 49261 | 441
3303-I-2021 | 3303 | Inside | Flexible | 08/16/2022 | Aggregate |  | 6530 | 3 | Clay | IWP | 4 | 60 | 0.546 |  | 49261 | 441
3303-I-2021 | 3303 | Inside | Flexible | 08/16/2022 | Aggregate |  | 6530 | 3 | Clay | IWP | 4 | 80 | 0.147 |  | 49261 | 441
3303-I-2021 | 3303 | Inside | Flexible | 08/16/2022 | Aggregate |  | 6530 | 3 | Clay | IWP | 3 | 0 | 0.597 |  | 49261 | 441
3303-I-2021 | 3303 | Inside | Flexible | 08/16/2022 | Aggregate |  | 6530 | 3 | Clay | IWP | 3 | 20 | 0.614 |  | 49261 | 441
3303-I-2021 | 3303 | Inside | Flexible | 08/16/2022 | Aggregate |  | 6530 | 3 | Clay | IWP | 3 | 40 | 0.587 |  | 49261 | 441
3303-I-2021 | 3303 | Inside | Flexible | 08/16/2022 | Aggregate |  | 6530 | 3 | Clay | IWP | 3 | 60 | 0.549 |  | 49261 | 441
3303-I-2021 | 3303 | Inside | Flexible | 08/16/2022 | Aggregate |  | 6530 | 3 | Clay | IWP | 3 | 80 | 0.186 |  | 49261 | 441
3303-I-2021 | 3303 | Inside | Flexible | 08/16/2022 | Aggregate |  | 6530 | 3 | Clay | IWP | 2 | 0 | 0.624 |  | 49261 | 441
3303-I-2021 | 3303 | Inside | Flexible | 08/16/2022 | Aggregate |  | 6530 | 3 | Clay | IWP | 2 | 20 | 0.641 |  | 49261 | 441
3303-I-2021 | 3303 | Inside | Flexible | 08/16/2022 | Aggregate |  | 6530 | 3 | Clay | IWP | 2 | 40 | 0.607 |  | 49261 | 441
3303-I-2021 | 3303 | Inside | Flexible | 08/16/2022 | Aggregate |  | 6530 | 3 | Clay | IWP | 2 | 60 | 0.559 |  | 49261 | 441
3303-O-2021 | 3303 | Outside | Flexible | 07/07/2021 | Aggregate |  | 6530 | -6 | Clay | MDL | 2 | 60 | 0.527 |  |  | 36
3303-O-2021 | 3303 | Outside | Flexible | 07/07/2021 | Aggregate |  | 6530 | -6 | Clay | MDL | 2 | 80 | 0.166 |  |  | 36
3303-O-2021 | 3303 | Outside | Flexible | 07/07/2021 | Aggregate |  | 6530 | -6 | Clay | MDL | 2 | 20 | 0.556 |  |  | 36
3303-O-2021 | 3303 | Outside | Flexible | 07/07/2021 | Aggregate |  | 6530 | -6 | Clay | MDL | 2 | 0 | 0.652 |  |  | 36
3303-O-2021 | 3303 | Outside | Flexible | 07/07/2021 | Aggregate |  | 6530 | -6 | Clay | MDL | 3 | 80 | 0.158 |  |  | 36
3303-O-2021 | 3303 | Outside | Flexible | 07/07/2021 | Aggregate |  | 6530 | -6 | Clay | MDL | 3 | 60 | 0.503 |  |  | 36
3303-O-2021 | 3303 | Outside | Flexible | 07/07/2021 | Aggregate |  | 6530 | -6 | Clay | MDL | 3 | 40 | 0.512 |  |  | 36
3303-O-2021 | 3303 | Outside | Flexible | 07/07/2021 | Aggregate |  | 6530 | -6 | Clay | MDL | 3 | 20 | 0.531 |  |  | 36
3303-O-2021 | 3303 | Outside | Flexible | 07/07/2021 | Aggregate |  | 6530 | -6 | Clay | MDL | 3 | 0 | 0.63 |  |  | 36
3303-O-2021 | 3303 | Outside | Flexible | 07/07/2021 | Aggregate |  | 6530 | -6 | Clay | MDL | 4 | 80 | 0.178 |  |  | 36
3303-O-2021 | 3303 | Outside | Flexible | 07/07/2021 | Aggregate |  | 6530 | -6 | Clay | MDL | 4 | 60 | 0.492 |  |  | 36
3303-O-2021 | 3303 | Outside | Flexible | 07/07/2021 | Aggregate |  | 6530 | -6 | Clay | MDL | 4 | 40 | 0.502 |  |  | 36
3303-O-2021 | 3303 | Outside | Flexible | 07/07/2021 | Aggregate |  | 6530 | -6 | Clay | MDL | 4 | 20 | 0.515 |  |  | 36
3303-O-2021 | 3303 | Outside | Flexible | 07/07/2021 | Aggregate |  | 6530 | -6 | Clay | MDL | 4 | 0 | 0.612 |  |  | 36
3303-O-2021 | 3303 | Outside | Flexible | 07/07/2021 | Aggregate |  | 6530 | -6 | Clay | MDL | 5 | 80 | 0.162 |  |  | 36
3303-O-2021 | 3303 | Outside | Flexible | 07/07/2021 | Aggregate |  | 6530 | -6 | Clay | MDL | 5 | 60 | 0.484 |  |  | 36
3303-O-2021 | 3303 | Outside | Flexible | 07/07/2021 | Aggregate |  | 6530 | -6 | Clay | MDL | 5 | 40 | 0.5 |  |  | 36
3303-O-2021 | 3303 | Outside | Flexible | 07/07/2021 | Aggregate |  | 6530 | -6 | Clay | MDL | 5 | 20 | 0.501 |  |  | 36
3303-O-2021 | 3303 | Outside | Flexible | 07/07/2021 | Aggregate |  | 6530 | -6 | Clay | MDL | 5 | 0 | 0.567 |  |  | 36
3303-O-2021 | 3303 | Outside | Flexible | 07/07/2021 | Aggregate |  | 6530 | -6 | Clay | MDL | 2 | 40 | 0.541 |  |  | 36
3303-O-2021 | 3303 | Outside | Flexible | 07/07/2021 | Aggregate |  | 6530 | -6 | Clay | MDL | 1 | 0 | 0.751 |  |  | 36
3303-O-2021 | 3303 | Outside | Flexible | 07/07/2021 | Aggregate |  | 6530 | -6 | Clay | MDL | 1 | 20 | 0.6 |  |  | 36
3304-I-2021 | 3304 | Inside | Flexible | 08/16/2022 | Aggregate |  | 6580 | 3 | Clay | IWP | 1 | 40 | 0.618 |  | 49261 | 441
3304-I-2021 | 3304 | Inside | Flexible | 08/16/2022 | Aggregate |  | 6580 | 3 | Clay | IWP | 1 | 20 | 0.642 |  | 49261 | 441
3304-I-2021 | 3304 | Inside | Flexible | 08/16/2022 | Aggregate |  | 6580 | 3 | Clay | IWP | 1 | 0 | 0.648 |  | 49261 | 441
3304-I-2021 | 3304 | Inside | Flexible | 08/16/2022 | Aggregate |  | 6580 | 3 | Clay | IWP | 2 | 80 | 0.177 |  | 49261 | 441
3304-I-2021 | 3304 | Inside | Flexible | 08/16/2022 | Aggregate |  | 6580 | 3 | Clay | IWP | 2 | 60 | 0.581 |  | 49261 | 441
3304-I-2021 | 3304 | Inside | Flexible | 08/16/2022 | Aggregate |  | 6580 | 3 | Clay | IWP | 2 | 40 | 0.605 |  | 49261 | 441
3304-I-2021 | 3304 | Inside | Flexible | 08/16/2022 | Aggregate |  | 6580 | 3 | Clay | IWP | 2 | 20 | 0.614 |  | 49261 | 441
3304-I-2021 | 3304 | Inside | Flexible | 08/16/2022 | Aggregate |  | 6580 | 3 | Clay | IWP | 2 | 0 | 0.593 |  | 49261 | 441
3304-I-2021 | 3304 | Inside | Flexible | 08/16/2022 | Aggregate |  | 6580 | 3 | Clay | IWP | 3 | 80 | 0.187 |  | 49261 | 441
3304-O-2021 | 3304 | Outside | Flexible | 08/16/2022 | Aggregate |  | 6580 | -6 | Clay | MDL | 1 | 0 | 0.675 |  |  | 441
3304-O-2021 | 3304 | Outside | Flexible | 08/16/2022 | Aggregate |  | 6580 | -6 | Clay | MDL | 1 | 20 | 0.687 |  |  | 441
3304-O-2021 | 3304 | Outside | Flexible | 08/16/2022 | Aggregate |  | 6580 | -6 | Clay | MDL | 1 | 40 | 0.676 |  |  | 441
3304-O-2021 | 3304 | Outside | Flexible | 08/16/2022 | Aggregate |  | 6580 | -6 | Clay | MDL | 1 | 60 | 0.66 |  |  | 441
3304-O-2021 | 3304 | Outside | Flexible | 08/16/2022 | Aggregate |  | 6580 | -6 | Clay | MDL | 1 | 80 | 0.185 |  |  | 441
3304-O-2021 | 3304 | Outside | Flexible | 08/16/2022 | Aggregate |  | 6580 | -6 | Clay | MDL | 5 | 0 | 0.603 |  |  | 441
3304-O-2021 | 3304 | Outside | Flexible | 08/16/2022 | Aggregate |  | 6580 | -6 | Clay | MDL | 5 | 20 | 0.604 |  |  | 441
3304-O-2021 | 3304 | Outside | Flexible | 08/16/2022 | Aggregate |  | 6580 | -6 | Clay | MDL | 3 | 40 | 0.59 |  |  | 441
3304-O-2021 | 3304 | Outside | Flexible | 08/16/2022 | Aggregate |  | 6580 | -6 | Clay | MDL | 3 | 20 | 0.6 |  |  | 441
3304-O-2021 | 3304 | Outside | Flexible | 08/16/2022 | Aggregate |  | 6580 | -6 | Clay | MDL | 3 | 0 | 0.62 |  |  | 441
3304-O-2021 | 3304 | Outside | Flexible | 08/16/2022 | Aggregate |  | 6580 | -6 | Clay | MDL | 4 | 80 | 0.189 |  |  | 441
3304-O-2021 | 3304 | Outside | Flexible | 08/16/2022 | Aggregate |  | 6580 | -6 | Clay | MDL | 4 | 60 | 0.591 |  |  | 441
3304-O-2021 | 3304 | Outside | Flexible | 08/16/2022 | Aggregate |  | 6580 | -6 | Clay | MDL | 4 | 40 | 0.606 |  |  | 441
3304-O-2021 | 3304 | Outside | Flexible | 08/16/2022 | Aggregate |  | 6580 | -6 | Clay | MDL | 4 | 20 | 0.615 |  |  | 441
3304-O-2021 | 3304 | Outside | Flexible | 08/16/2022 | Aggregate |  | 6580 | -6 | Clay | MDL | 4 | 0 | 0.595 |  |  | 441
3304-O-2021 | 3304 | Outside | Flexible | 08/16/2022 | Aggregate |  | 6580 | -6 | Clay | MDL | 5 | 80 | 0.171 |  |  | 441
3304-O-2021 | 3304 | Outside | Flexible | 08/16/2022 | Aggregate |  | 6580 | -6 | Clay | MDL | 5 | 60 | 0.584 |  |  | 441
3304-O-2021 | 3304 | Outside | Flexible | 08/16/2022 | Aggregate |  | 6580 | -6 | Clay | MDL | 3 | 80 | 0.217 |  |  | 441
3304-I-2021 | 3304 | Inside | Flexible | 08/09/2024 | Aggregate |  | 6580 | 3 | Clay | IWP | 5 | 20 | 0.5 |  | 93980 | 1165
3304-I-2021 | 3304 | Inside | Flexible | 08/09/2024 | Aggregate |  | 6580 | 3 | Clay | IWP | 5 | 40 | 0.5 |  | 93980 | 1165
3304-I-2021 | 3304 | Inside | Flexible | 08/09/2024 | Aggregate |  | 6580 | 3 | Clay | IWP | 5 | 60 | 0.51 |  | 93980 | 1165
3304-I-2021 | 3304 | Inside | Flexible | 08/09/2024 | Aggregate |  | 6580 | 3 | Clay | IWP | 4 | 20 | 0.49 |  | 93980 | 1165
3304-I-2021 | 3304 | Inside | Flexible | 08/09/2024 | Aggregate |  | 6580 | 3 | Clay | IWP | 4 | 40 | 0.5 |  | 93980 | 1165
3304-I-2021 | 3304 | Inside | Flexible | 08/09/2024 | Aggregate |  | 6580 | 3 | Clay | IWP | 4 | 60 | 0.5 |  | 93980 | 1165
3304-I-2021 | 3304 | Inside | Flexible | 08/09/2024 | Aggregate |  | 6580 | 3 | Clay | IWP | 3 | 20 | 0.51 |  | 93980 | 1165
3304-I-2021 | 3304 | Inside | Flexible | 08/09/2024 | Aggregate |  | 6580 | 3 | Clay | IWP | 3 | 40 | 0.51 |  | 93980 | 1165
3304-I-2021 | 3304 | Inside | Flexible | 08/09/2024 | Aggregate |  | 6580 | 3 | Clay | IWP | 3 | 60 | 0.51 |  | 93980 | 1165
3304-I-2021 | 3304 | Inside | Flexible | 08/09/2024 | Aggregate |  | 6580 | 3 | Clay | IWP | 2 | 20 | 0.52 |  | 93980 | 1165
3304-I-2021 | 3304 | Inside | Flexible | 08/09/2024 | Aggregate |  | 6580 | 3 | Clay | IWP | 2 | 40 | 0.52 |  | 93980 | 1165
3304-I-2021 | 3304 | Inside | Flexible | 08/09/2024 | Aggregate |  | 6580 | 3 | Clay | IWP | 1 | 60 | 0.55 |  | 93980 | 1165
3304-I-2021 | 3304 | Inside | Flexible | 08/09/2024 | Aggregate |  | 6580 | 3 | Clay | IWP | 1 | 20 | 0.54 |  | 93980 | 1165
3304-I-2021 | 3304 | Inside | Flexible | 08/09/2024 | Aggregate |  | 6580 | 3 | Clay | IWP | 1 | 40 | 0.54 |  | 93980 | 1165
3304-I-2021 | 3304 | Inside | Flexible | 08/09/2024 | Aggregate |  | 6580 | 3 | Clay | IWP | 2 | 60 | 0.52 |  | 93980 | 1165
3304-O-2021 | 3304 | Outside | Flexible | 11/08/2024 | Aggregate |  | 6580 | -6 | Clay | MDL | 1 | 40 | 0.61 |  |  | 1256
3304-O-2021 | 3304 | Outside | Flexible | 11/08/2024 | Aggregate |  | 6580 | -6 | Clay | MDL | 1 | 60 | 0.58 |  |  | 1256
3304-O-2021 | 3304 | Outside | Flexible | 11/08/2024 | Aggregate |  | 6580 | -6 | Clay | MDL | 2 | 60 | 0.59 |  |  | 1256
3304-O-2021 | 3304 | Outside | Flexible | 11/08/2024 | Aggregate |  | 6580 | -6 | Clay | MDL | 2 | 40 | 0.59 |  |  | 1256
3304-O-2021 | 3304 | Outside | Flexible | 11/08/2024 | Aggregate |  | 6580 | -6 | Clay | MDL | 2 | 20 | 0.59 |  |  | 1256
3304-O-2021 | 3304 | Outside | Flexible | 11/08/2024 | Aggregate |  | 6580 | -6 | Clay | MDL | 3 | 60 | 0.55 |  |  | 1256
3304-O-2021 | 3304 | Outside | Flexible | 11/08/2024 | Aggregate |  | 6580 | -6 | Clay | MDL | 3 | 40 | 0.56 |  |  | 1256
3304-O-2021 | 3304 | Outside | Flexible | 11/08/2024 | Aggregate |  | 6580 | -6 | Clay | MDL | 3 | 20 | 0.56 |  |  | 1256
3304-O-2021 | 3304 | Outside | Flexible | 11/08/2024 | Aggregate |  | 6580 | -6 | Clay | MDL | 4 | 60 | 0.55 |  |  | 1256
3304-O-2021 | 3304 | Outside | Flexible | 11/08/2024 | Aggregate |  | 6580 | -6 | Clay | MDL | 4 | 40 | 0.55 |  |  | 1256
3304-O-2021 | 3304 | Outside | Flexible | 07/07/2021 | Aggregate |  | 6580 | -6 | Clay | MDL | 1 | 40 | 0.581 |  |  | 36
3304-O-2021 | 3304 | Outside | Flexible | 07/07/2021 | Aggregate |  | 6580 | -6 | Clay | MDL | 1 | 60 | 0.578 |  |  | 36
3304-O-2021 | 3304 | Outside | Flexible | 07/07/2021 | Aggregate |  | 6580 | -6 | Clay | MDL | 1 | 80 | 0.208 |  |  | 36
3304-I-2021 | 3304 | Inside | Flexible | 07/08/2021 | Aggregate |  | 6580 | 3 | Clay | IWP | 4 | 40 | 0.547 |  | 5123 | 37
3304-I-2021 | 3304 | Inside | Flexible | 07/08/2021 | Aggregate |  | 6580 | 3 | Clay | IWP | 1 | 80 | 0.185 |  | 5123 | 37
3304-I-2021 | 3304 | Inside | Flexible | 07/08/2021 | Aggregate |  | 6580 | 3 | Clay | IWP | 4 | 0 | 0.596 |  | 5123 | 37
3304-I-2021 | 3304 | Inside | Flexible | 07/08/2021 | Aggregate |  | 6580 | 3 | Clay | IWP | 5 | 80 | 0.155 |  | 5123 | 37
3304-I-2021 | 3304 | Inside | Flexible | 07/08/2021 | Aggregate |  | 6580 | 3 | Clay | IWP | 5 | 60 | 0.517 |  | 5123 | 37
3304-I-2021 | 3304 | Inside | Flexible | 07/08/2021 | Aggregate |  | 6580 | 3 | Clay | IWP | 5 | 40 | 0.538 |  | 5123 | 37
3304-I-2021 | 3304 | Inside | Flexible | 07/08/2021 | Aggregate |  | 6580 | 3 | Clay | IWP | 5 | 20 | 0.543 |  | 5123 | 37
3304-I-2021 | 3304 | Inside | Flexible | 07/08/2021 | Aggregate |  | 6580 | 3 | Clay | IWP | 5 | 0 | 0.578 |  | 5123 | 37
3304-I-2021 | 3304 | Inside | Flexible | 07/08/2021 | Aggregate |  | 6580 | 3 | Clay | IWP | 4 | 60 | 0.522 |  | 5123 | 37
3304-I-2021 | 3304 | Inside | Flexible | 07/08/2021 | Aggregate |  | 6580 | 3 | Clay | IWP | 4 | 80 | 0.154 |  | 5123 | 37
3304-I-2021 | 3304 | Inside | Flexible | 07/08/2021 | Aggregate |  | 6580 | 3 | Clay | IWP | 3 | 0 | 0.619 |  | 5123 | 37
3304-I-2021 | 3304 | Inside | Flexible | 07/08/2021 | Aggregate |  | 6580 | 3 | Clay | IWP | 3 | 20 | 0.577 |  | 5123 | 37
3304-I-2021 | 3304 | Inside | Flexible | 07/08/2021 | Aggregate |  | 6580 | 3 | Clay | IWP | 3 | 40 | 0.561 |  | 5123 | 37
3304-I-2021 | 3304 | Inside | Flexible | 07/08/2021 | Aggregate |  | 6580 | 3 | Clay | IWP | 3 | 60 | 0.537 |  | 5123 | 37
3304-I-2021 | 3304 | Inside | Flexible | 07/08/2021 | Aggregate |  | 6580 | 3 | Clay | IWP | 3 | 80 | 0.17 |  | 5123 | 37
3304-I-2021 | 3304 | Inside | Flexible | 07/08/2021 | Aggregate |  | 6580 | 3 | Clay | IWP | 2 | 0 | 0.653 |  | 5123 | 37
3304-I-2021 | 3304 | Inside | Flexible | 07/08/2021 | Aggregate |  | 6580 | 3 | Clay | IWP | 2 | 20 | 0.605 |  | 5123 | 37
3304-I-2021 | 3304 | Inside | Flexible | 07/08/2021 | Aggregate |  | 6580 | 3 | Clay | IWP | 2 | 40 | 0.579 |  | 5123 | 37
3304-I-2021 | 3304 | Inside | Flexible | 07/08/2021 | Aggregate |  | 6580 | 3 | Clay | IWP | 2 | 60 | 0.568 |  | 5123 | 37
3304-I-2021 | 3304 | Inside | Flexible | 07/08/2021 | Aggregate |  | 6580 | 3 | Clay | IWP | 2 | 80 | 0.157 |  | 5123 | 37
3304-I-2021 | 3304 | Inside | Flexible | 07/08/2021 | Aggregate |  | 6580 | 3 | Clay | IWP | 1 | 0 | 0.713 |  | 5123 | 37
3304-I-2021 | 3304 | Inside | Flexible | 07/08/2021 | Aggregate |  | 6580 | 3 | Clay | IWP | 1 | 20 | 0.636 |  | 5123 | 37
3304-O-2021 | 3304 | Outside | Flexible | 11/08/2024 | Aggregate |  | 6580 | -6 | Clay | MDL | 4 | 20 | 0.55 |  |  | 1256
3304-O-2021 | 3304 | Outside | Flexible | 11/08/2024 | Aggregate |  | 6580 | -6 | Clay | MDL | 5 | 60 | 0.54 |  |  | 1256
3304-O-2021 | 3304 | Outside | Flexible | 11/08/2024 | Aggregate |  | 6580 | -6 | Clay | MDL | 5 | 40 | 0.54 |  |  | 1256
3304-O-2021 | 3304 | Outside | Flexible | 11/08/2024 | Aggregate |  | 6580 | -6 | Clay | MDL | 5 | 20 | 0.54 |  |  | 1256
3304-O-2021 | 3304 | Outside | Flexible | 11/08/2024 | Aggregate |  | 6580 | -6 | Clay | MDL | 1 | 20 | 0.61 |  |  | 1256
3304-I-2021 | 3304 | Inside | Flexible | 08/12/2021 | Aggregate |  | 7480 | 3 | Clay | IWP | 4 | 20 | 0.502 |  | 10085 | 72
3304-I-2021 | 3304 | Inside | Flexible | 08/12/2021 | Aggregate |  | 7480 | 3 | Clay | IWP | 4 | 0 | 0.6 |  | 10085 | 72
3304-I-2021 | 3304 | Inside | Flexible | 08/12/2021 | Aggregate |  | 7480 | 3 | Clay | IWP | 5 | 80 | 0.153 |  | 10085 | 72
3304-I-2021 | 3304 | Inside | Flexible | 08/12/2021 | Aggregate |  | 7480 | 3 | Clay | IWP | 5 | 60 | 0.421 |  | 10085 | 72
3304-I-2021 | 3304 | Inside | Flexible | 08/12/2021 | Aggregate |  | 7480 | 3 | Clay | IWP | 5 | 40 | 0.453 |  | 10085 | 72
3304-I-2021 | 3304 | Inside | Flexible | 08/12/2021 | Aggregate |  | 7480 | 3 | Clay | IWP | 5 | 20 | 0.497 |  | 10085 | 72
3304-I-2021 | 3304 | Inside | Flexible | 08/12/2021 | Aggregate |  | 7480 | 3 | Clay | IWP | 1 | 60 | 0.46 |  | 10085 | 72
3304-O-2021 | 3304 | Outside | Flexible | 08/12/2021 | Aggregate |  | 7480 | -6 | Clay | MDL | 5 | 0 | 0.62 |  |  | 72
3304-O-2021 | 3304 | Outside | Flexible | 08/12/2021 | Aggregate |  | 7480 | -6 | Clay | MDL | 1 | 80 | 0.13 |  |  | 72
3304-O-2021 | 3304 | Outside | Flexible | 08/12/2021 | Aggregate |  | 7480 | -6 | Clay | MDL | 1 | 60 | 0.49 |  |  | 72
3304-O-2021 | 3304 | Outside | Flexible | 08/12/2021 | Aggregate |  | 7480 | -6 | Clay | MDL | 1 | 40 | 0.522 |  |  | 72
3304-O-2021 | 3304 | Outside | Flexible | 08/12/2021 | Aggregate |  | 7480 | -6 | Clay | MDL | 1 | 20 | 0.563 |  |  | 72
3304-O-2021 | 3304 | Outside | Flexible | 08/12/2021 | Aggregate |  | 7480 | -6 | Clay | MDL | 1 | 0 | 0.741 |  |  | 72
3304-O-2021 | 3304 | Outside | Flexible | 08/12/2021 | Aggregate |  | 7480 | -6 | Clay | MDL | 2 | 80 | 0.125 |  |  | 72
3304-O-2021 | 3304 | Outside | Flexible | 08/12/2021 | Aggregate |  | 7480 | -6 | Clay | MDL | 2 | 60 | 0.475 |  |  | 72
3304-O-2021 | 3304 | Outside | Flexible | 08/12/2021 | Aggregate |  | 7480 | -6 | Clay | MDL | 2 | 40 | 0.51 |  |  | 72
3304-O-2021 | 3304 | Outside | Flexible | 08/12/2021 | Aggregate |  | 7480 | -6 | Clay | MDL | 2 | 20 | 0.54 |  |  | 72
3304-O-2021 | 3304 | Outside | Flexible | 08/12/2021 | Aggregate |  | 7480 | -6 | Clay | MDL | 2 | 0 | 0.67 |  |  | 72
3304-O-2021 | 3304 | Outside | Flexible | 08/12/2021 | Aggregate |  | 7480 | -6 | Clay | MDL | 3 | 80 | 0.126 |  |  | 72
3304-O-2021 | 3304 | Outside | Flexible | 08/12/2021 | Aggregate |  | 7480 | -6 | Clay | MDL | 3 | 60 | 0.461 |  |  | 72
3304-O-2021 | 3304 | Outside | Flexible | 08/12/2021 | Aggregate |  | 7480 | -6 | Clay | MDL | 3 | 40 | 0.497 |  |  | 72
3304-O-2021 | 3304 | Outside | Flexible | 08/12/2021 | Aggregate |  | 7480 | -6 | Clay | MDL | 3 | 20 | 0.522 |  |  | 72
3304-O-2021 | 3304 | Outside | Flexible | 08/12/2021 | Aggregate |  | 7480 | -6 | Clay | MDL | 3 | 0 | 0.624 |  |  | 72
3304-O-2021 | 3304 | Outside | Flexible | 08/12/2021 | Aggregate |  | 7480 | -6 | Clay | MDL | 4 | 80 | 0.156 |  |  | 72
3304-O-2021 | 3304 | Outside | Flexible | 08/12/2021 | Aggregate |  | 7480 | -6 | Clay | MDL | 4 | 60 | 0.458 |  |  | 72
3304-O-2021 | 3304 | Outside | Flexible | 08/12/2021 | Aggregate |  | 7480 | -6 | Clay | MDL | 4 | 40 | 0.489 |  |  | 72
3304-O-2021 | 3304 | Outside | Flexible | 08/12/2021 | Aggregate |  | 7480 | -6 | Clay | MDL | 4 | 20 | 0.51 |  |  | 72
3304-O-2021 | 3304 | Outside | Flexible | 08/12/2021 | Aggregate |  | 7480 | -6 | Clay | MDL | 4 | 0 | 0.585 |  |  | 72
3304-O-2021 | 3304 | Outside | Flexible | 08/12/2021 | Aggregate |  | 7480 | -6 | Clay | MDL | 5 | 80 | 0.151 |  |  | 72
3304-O-2021 | 3304 | Outside | Flexible | 08/12/2021 | Aggregate |  | 7480 | -6 | Clay | MDL | 5 | 60 | 0.452 |  |  | 72
3304-O-2021 | 3304 | Outside | Flexible | 08/12/2021 | Aggregate |  | 7480 | -6 | Clay | MDL | 5 | 40 | 0.481 |  |  | 72
3304-O-2021 | 3304 | Outside | Flexible | 08/12/2021 | Aggregate |  | 7480 | -6 | Clay | MDL | 5 | 20 | 0.497 |  |  | 72
3304-I-2021 | 3304 | Inside | Flexible | 08/16/2022 | Aggregate |  | 6580 | 3 | Clay | IWP | 1 | 80 | 0.202 |  | 49261 | 441
3304-I-2021 | 3304 | Inside | Flexible | 08/16/2022 | Aggregate |  | 6580 | 3 | Clay | IWP | 1 | 60 | 0.595 |  | 49261 | 441
3304-O-2021 | 3304 | Outside | Flexible | 07/07/2021 | Aggregate |  | 6580 | -6 | Clay | MDL | 4 | 40 | 0.547 |  |  | 36
3304-O-2021 | 3304 | Outside | Flexible | 07/07/2021 | Aggregate |  | 6580 | -6 | Clay | MDL | 4 | 60 | 0.522 |  |  | 36
3304-O-2021 | 3304 | Outside | Flexible | 07/07/2021 | Aggregate |  | 6580 | -6 | Clay | MDL | 4 | 0 | 0.596 |  |  | 36
3304-O-2021 | 3304 | Outside | Flexible | 07/07/2021 | Aggregate |  | 6580 | -6 | Clay | MDL | 5 | 80 | 0.155 |  |  | 36
3304-I-2021 | 3304 | Inside | Flexible | 07/08/2021 | Aggregate |  | 6580 | 3 | Clay | IWP | 1 | 40 | 0.609 |  | 5123 | 37
3304-I-2021 | 3304 | Inside | Flexible | 07/08/2021 | Aggregate |  | 6580 | 3 | Clay | IWP | 1 | 60 | 0.586 |  | 5123 | 37
3304-I-2021 | 3304 | Inside | Flexible | 07/08/2021 | Aggregate |  | 6580 | 3 | Clay | IWP | 4 | 20 | 0.563 |  | 5123 | 37
3304-I-2021 | 3304 | Inside | Flexible | 08/12/2021 | Aggregate |  | 7480 | 3 | Clay | IWP | 1 | 80 | 0.159 |  | 10085 | 72
3304-I-2021 | 3304 | Inside | Flexible | 08/12/2021 | Aggregate |  | 7480 | 3 | Clay | IWP | 5 | 0 | 0.591 |  | 10085 | 72
3304-I-2021 | 3304 | Inside | Flexible | 08/12/2021 | Aggregate |  | 7480 | 3 | Clay | IWP | 1 | 40 | 0.46 |  | 10085 | 72
3304-I-2021 | 3304 | Inside | Flexible | 08/12/2021 | Aggregate |  | 7480 | 3 | Clay | IWP | 1 | 20 | 0.549 |  | 10085 | 72
3304-I-2021 | 3304 | Inside | Flexible | 08/12/2021 | Aggregate |  | 7480 | 3 | Clay | IWP | 1 | 0 | 0.786 |  | 10085 | 72
3304-I-2021 | 3304 | Inside | Flexible | 08/12/2021 | Aggregate |  | 7480 | 3 | Clay | IWP | 2 | 80 | 0.144 |  | 10085 | 72
3304-I-2021 | 3304 | Inside | Flexible | 08/12/2021 | Aggregate |  | 7480 | 3 | Clay | IWP | 2 | 60 | 0.441 |  | 10085 | 72
3304-I-2021 | 3304 | Inside | Flexible | 08/12/2021 | Aggregate |  | 7480 | 3 | Clay | IWP | 2 | 40 | 0.47 |  | 10085 | 72
3304-I-2021 | 3304 | Inside | Flexible | 08/12/2021 | Aggregate |  | 7480 | 3 | Clay | IWP | 2 | 20 | 0.514 |  | 10085 | 72
3304-I-2021 | 3304 | Inside | Flexible | 08/12/2021 | Aggregate |  | 7480 | 3 | Clay | IWP | 2 | 0 | 0.669 |  | 10085 | 72
3304-I-2021 | 3304 | Inside | Flexible | 08/12/2021 | Aggregate |  | 7480 | 3 | Clay | IWP | 3 | 80 | 0.105 |  | 10085 | 72
3304-I-2021 | 3304 | Inside | Flexible | 08/12/2021 | Aggregate |  | 7480 | 3 | Clay | IWP | 3 | 60 | 0.435 |  | 10085 | 72
3304-I-2021 | 3304 | Inside | Flexible | 08/12/2021 | Aggregate |  | 7480 | 3 | Clay | IWP | 3 | 40 | 0.471 |  | 10085 | 72
3304-I-2021 | 3304 | Inside | Flexible | 08/12/2021 | Aggregate |  | 7480 | 3 | Clay | IWP | 3 | 20 | 0.504 |  | 10085 | 72
3304-I-2021 | 3304 | Inside | Flexible | 08/12/2021 | Aggregate |  | 7480 | 3 | Clay | IWP | 3 | 0 | 0.627 |  | 10085 | 72
3304-I-2021 | 3304 | Inside | Flexible | 08/12/2021 | Aggregate |  | 7480 | 3 | Clay | IWP | 4 | 80 | 0.093 |  | 10085 | 72
3304-I-2021 | 3304 | Inside | Flexible | 08/12/2021 | Aggregate |  | 7480 | 3 | Clay | IWP | 4 | 60 | 0.424 |  | 10085 | 72
3304-I-2021 | 3304 | Inside | Flexible | 08/12/2021 | Aggregate |  | 7480 | 3 | Clay | IWP | 4 | 40 | 0.459 |  | 10085 | 72
3304-I-2021 | 3304 | Inside | Flexible | 08/16/2022 | Aggregate |  | 6580 | 3 | Clay | IWP | 3 | 60 | 0.572 |  | 49261 | 441
3304-I-2021 | 3304 | Inside | Flexible | 08/16/2022 | Aggregate |  | 6580 | 3 | Clay | IWP | 3 | 40 | 0.594 |  | 49261 | 441
3304-I-2021 | 3304 | Inside | Flexible | 08/16/2022 | Aggregate |  | 6580 | 3 | Clay | IWP | 3 | 20 | 0.605 |  | 49261 | 441
3304-I-2021 | 3304 | Inside | Flexible | 08/16/2022 | Aggregate |  | 6580 | 3 | Clay | IWP | 3 | 0 | 0.573 |  | 49261 | 441
3304-I-2021 | 3304 | Inside | Flexible | 08/16/2022 | Aggregate |  | 6580 | 3 | Clay | IWP | 4 | 80 | 0.192 |  | 49261 | 441
3304-I-2021 | 3304 | Inside | Flexible | 08/16/2022 | Aggregate |  | 6580 | 3 | Clay | IWP | 4 | 60 | 0.562 |  | 49261 | 441
3304-I-2021 | 3304 | Inside | Flexible | 08/16/2022 | Aggregate |  | 6580 | 3 | Clay | IWP | 4 | 40 | 0.58 |  | 49261 | 441
3304-I-2021 | 3304 | Inside | Flexible | 08/16/2022 | Aggregate |  | 6580 | 3 | Clay | IWP | 4 | 20 | 0.588 |  | 49261 | 441
3304-I-2021 | 3304 | Inside | Flexible | 08/16/2022 | Aggregate |  | 6580 | 3 | Clay | IWP | 4 | 0 | 0.546 |  | 49261 | 441
3304-I-2021 | 3304 | Inside | Flexible | 08/16/2022 | Aggregate |  | 6580 | 3 | Clay | IWP | 5 | 80 | 0.19 |  | 49261 | 441
3304-I-2021 | 3304 | Inside | Flexible | 08/16/2022 | Aggregate |  | 6580 | 3 | Clay | IWP | 5 | 60 | 0.555 |  | 49261 | 441
3304-I-2021 | 3304 | Inside | Flexible | 08/16/2022 | Aggregate |  | 6580 | 3 | Clay | IWP | 5 | 40 | 0.584 |  | 49261 | 441
3304-I-2021 | 3304 | Inside | Flexible | 08/16/2022 | Aggregate |  | 6580 | 3 | Clay | IWP | 5 | 20 | 0.581 |  | 49261 | 441
3304-I-2021 | 3304 | Inside | Flexible | 08/16/2022 | Aggregate |  | 6580 | 3 | Clay | IWP | 5 | 0 | 0.55 |  | 49261 | 441
3304-O-2021 | 3304 | Outside | Flexible | 08/16/2022 | Aggregate |  | 6580 | -6 | Clay | MDL | 3 | 60 | 0.587 |  |  | 441
3304-O-2021 | 3304 | Outside | Flexible | 08/16/2022 | Aggregate |  | 6580 | -6 | Clay | MDL | 5 | 40 | 0.599 |  |  | 441
3304-O-2021 | 3304 | Outside | Flexible | 08/16/2022 | Aggregate |  | 6580 | -6 | Clay | MDL | 2 | 0 | 0.64 |  |  | 441
3304-O-2021 | 3304 | Outside | Flexible | 08/16/2022 | Aggregate |  | 6580 | -6 | Clay | MDL | 2 | 20 | 0.663 |  |  | 441
3304-O-2021 | 3304 | Outside | Flexible | 08/16/2022 | Aggregate |  | 6580 | -6 | Clay | MDL | 2 | 40 | 0.645 |  |  | 441
3304-O-2021 | 3304 | Outside | Flexible | 08/16/2022 | Aggregate |  | 6580 | -6 | Clay | MDL | 2 | 60 | 0.623 |  |  | 441
3304-O-2021 | 3304 | Outside | Flexible | 08/16/2022 | Aggregate |  | 6580 | -6 | Clay | MDL | 2 | 80 | 0.17 |  |  | 441
3304-O-2021 | 3304 | Outside | Flexible | 07/07/2021 | Aggregate |  | 6580 | -6 | Clay | MDL | 5 | 60 | 0.517 |  |  | 36
3304-O-2021 | 3304 | Outside | Flexible | 07/07/2021 | Aggregate |  | 6580 | -6 | Clay | MDL | 5 | 40 | 0.538 |  |  | 36
3304-O-2021 | 3304 | Outside | Flexible | 07/07/2021 | Aggregate |  | 6580 | -6 | Clay | MDL | 5 | 20 | 0.543 |  |  | 36
3304-O-2021 | 3304 | Outside | Flexible | 07/07/2021 | Aggregate |  | 6580 | -6 | Clay | MDL | 5 | 0 | 0.578 |  |  | 36
3304-O-2021 | 3304 | Outside | Flexible | 07/07/2021 | Aggregate |  | 6580 | -6 | Clay | MDL | 4 | 20 | 0.563 |  |  | 36
3304-O-2021 | 3304 | Outside | Flexible | 07/07/2021 | Aggregate |  | 6580 | -6 | Clay | MDL | 4 | 80 | 0.154 |  |  | 36
3304-O-2021 | 3304 | Outside | Flexible | 07/07/2021 | Aggregate |  | 6580 | -6 | Clay | MDL | 3 | 0 | 0.619 |  |  | 36
3304-O-2021 | 3304 | Outside | Flexible | 07/07/2021 | Aggregate |  | 6580 | -6 | Clay | MDL | 3 | 20 | 0.577 |  |  | 36
3304-O-2021 | 3304 | Outside | Flexible | 07/07/2021 | Aggregate |  | 6580 | -6 | Clay | MDL | 3 | 40 | 0.561 |  |  | 36
3304-O-2021 | 3304 | Outside | Flexible | 07/07/2021 | Aggregate |  | 6580 | -6 | Clay | MDL | 3 | 60 | 0.537 |  |  | 36
3304-O-2021 | 3304 | Outside | Flexible | 07/07/2021 | Aggregate |  | 6580 | -6 | Clay | MDL | 3 | 80 | 0.17 |  |  | 36
3304-O-2021 | 3304 | Outside | Flexible | 07/07/2021 | Aggregate |  | 6580 | -6 | Clay | MDL | 2 | 0 | 0.653 |  |  | 36
3304-O-2021 | 3304 | Outside | Flexible | 07/07/2021 | Aggregate |  | 6580 | -6 | Clay | MDL | 2 | 20 | 0.605 |  |  | 36
3304-O-2021 | 3304 | Outside | Flexible | 07/07/2021 | Aggregate |  | 6580 | -6 | Clay | MDL | 2 | 40 | 0.579 |  |  | 36
3304-O-2021 | 3304 | Outside | Flexible | 07/07/2021 | Aggregate |  | 6580 | -6 | Clay | MDL | 2 | 60 | 0.568 |  |  | 36
3304-O-2021 | 3304 | Outside | Flexible | 07/07/2021 | Aggregate |  | 6580 | -6 | Clay | MDL | 2 | 80 | 0.157 |  |  | 36
3304-O-2021 | 3304 | Outside | Flexible | 07/07/2021 | Aggregate |  | 6580 | -6 | Clay | MDL | 1 | 0 | 0.738 |  |  | 36
3304-O-2021 | 3304 | Outside | Flexible | 07/07/2021 | Aggregate |  | 6580 | -6 | Clay | MDL | 1 | 20 | 0.615 |  |  | 36
3305-I-2021 | 3305 | Inside | Flexible | 08/16/2022 | Aggregate |  | 6630 | 3 | Clay | IWP | 4 | 60 | 0.265 |  | 49261 | 441
3305-I-2021 | 3305 | Inside | Flexible | 08/16/2022 | Aggregate |  | 6630 | 3 | Clay | IWP | 4 | 40 | 0.284 |  | 49261 | 441
3305-I-2021 | 3305 | Inside | Flexible | 08/16/2022 | Aggregate |  | 6630 | 3 | Clay | IWP | 4 | 20 | 0.305 |  | 49261 | 441
3305-I-2021 | 3305 | Inside | Flexible | 08/16/2022 | Aggregate |  | 6630 | 3 | Clay | IWP | 4 | 0 | 0.56 |  | 49261 | 441
3305-I-2021 | 3305 | Inside | Flexible | 08/16/2022 | Aggregate |  | 6630 | 3 | Clay | IWP | 5 | 80 | 0.123 |  | 49261 | 441
3305-I-2021 | 3305 | Inside | Flexible | 08/16/2022 | Aggregate |  | 6630 | 3 | Clay | IWP | 5 | 60 | 0.269 |  | 49261 | 441
3305-I-2021 | 3305 | Inside | Flexible | 08/16/2022 | Aggregate |  | 6630 | 3 | Clay | IWP | 5 | 40 | 0.287 |  | 49261 | 441
3305-I-2021 | 3305 | Inside | Flexible | 08/16/2022 | Aggregate |  | 6630 | 3 | Clay | IWP | 5 | 20 | 0.306 |  | 49261 | 441
3305-I-2021 | 3305 | Inside | Flexible | 08/16/2022 | Aggregate |  | 6630 | 3 | Clay | IWP | 5 | 0 | 0.543 |  | 49261 | 441
3305-I-2021 | 3305 | Inside | Flexible | 08/16/2022 | Aggregate |  | 6630 | 3 | Clay | IWP | 1 | 80 | 0.095 |  | 49261 | 441
3305-I-2021 | 3305 | Inside | Flexible | 08/16/2022 | Aggregate |  | 6630 | 3 | Clay | IWP | 1 | 60 | 0.277 |  | 49261 | 441
3305-I-2021 | 3305 | Inside | Flexible | 08/16/2022 | Aggregate |  | 6630 | 3 | Clay | IWP | 1 | 40 | 0.298 |  | 49261 | 441
3305-I-2021 | 3305 | Inside | Flexible | 08/16/2022 | Aggregate |  | 6630 | 3 | Clay | IWP | 1 | 20 | 0.335 |  | 49261 | 441
3305-I-2021 | 3305 | Inside | Flexible | 08/16/2022 | Aggregate |  | 6630 | 3 | Clay | IWP | 1 | 0 | 0.578 |  | 49261 | 441
3305-I-2021 | 3305 | Inside | Flexible | 08/16/2022 | Aggregate |  | 6630 | 3 | Clay | IWP | 2 | 80 | 0.12 |  | 49261 | 441
3305-I-2021 | 3305 | Inside | Flexible | 08/16/2022 | Aggregate |  | 6630 | 3 | Clay | IWP | 2 | 60 | 0.273 |  | 49261 | 441
3305-O-2021 | 3305 | Outside | Flexible | 08/16/2022 | Aggregate |  | 6630 | -6 | Clay | MDL | 4 | 0 | 0.513 |  |  | 441
3305-O-2021 | 3305 | Outside | Flexible | 08/16/2022 | Aggregate |  | 6630 | -6 | Clay | MDL | 5 | 80 | 0.106 |  |  | 441
3305-O-2021 | 3305 | Outside | Flexible | 08/16/2022 | Aggregate |  | 6630 | -6 | Clay | MDL | 5 | 60 | 0.202 |  |  | 441
3305-O-2021 | 3305 | Outside | Flexible | 08/16/2022 | Aggregate |  | 6630 | -6 | Clay | MDL | 5 | 40 | 0.199 |  |  | 441
3305-O-2021 | 3305 | Outside | Flexible | 08/16/2022 | Aggregate |  | 6630 | -6 | Clay | MDL | 5 | 20 | 0.206 |  |  | 441
3305-O-2021 | 3305 | Outside | Flexible | 08/16/2022 | Aggregate |  | 6630 | -6 | Clay | MDL | 1 | 80 | 0.125 |  |  | 441
3305-I-2021 | 3305 | Inside | Flexible | 08/09/2024 | Aggregate |  | 6630 | 3 | Clay | IWP | 1 | 40 | 0.47 |  | 93980 | 1165
3305-I-2021 | 3305 | Inside | Flexible | 08/09/2024 | Aggregate |  | 6630 | 3 | Clay | IWP | 1 | 60 | 0.46 |  | 93980 | 1165
3305-I-2021 | 3305 | Inside | Flexible | 08/09/2024 | Aggregate |  | 6630 | 3 | Clay | IWP | 1 | 20 | 0.48 |  | 93980 | 1165
3305-I-2021 | 3305 | Inside | Flexible | 08/09/2024 | Aggregate |  | 6630 | 3 | Clay | IWP | 5 | 20 | 0.45 |  | 93980 | 1165
3305-I-2021 | 3305 | Inside | Flexible | 08/09/2024 | Aggregate |  | 6630 | 3 | Clay | IWP | 5 | 40 | 0.45 |  | 93980 | 1165
3305-I-2021 | 3305 | Inside | Flexible | 08/09/2024 | Aggregate |  | 6630 | 3 | Clay | IWP | 5 | 60 | 0.44 |  | 93980 | 1165
3305-I-2021 | 3305 | Inside | Flexible | 08/09/2024 | Aggregate |  | 6630 | 3 | Clay | IWP | 4 | 20 | 0.45 |  | 93980 | 1165
3305-I-2021 | 3305 | Inside | Flexible | 08/09/2024 | Aggregate |  | 6630 | 3 | Clay | IWP | 4 | 40 | 0.45 |  | 93980 | 1165
3305-I-2021 | 3305 | Inside | Flexible | 08/09/2024 | Aggregate |  | 6630 | 3 | Clay | IWP | 4 | 60 | 0.44 |  | 93980 | 1165
3305-I-2021 | 3305 | Inside | Flexible | 08/09/2024 | Aggregate |  | 6630 | 3 | Clay | IWP | 3 | 20 | 0.45 |  | 93980 | 1165
3305-I-2021 | 3305 | Inside | Flexible | 08/09/2024 | Aggregate |  | 6630 | 3 | Clay | IWP | 3 | 40 | 0.45 |  | 93980 | 1165
3305-I-2021 | 3305 | Inside | Flexible | 08/09/2024 | Aggregate |  | 6630 | 3 | Clay | IWP | 3 | 60 | 0.44 |  | 93980 | 1165
3305-I-2021 | 3305 | Inside | Flexible | 08/09/2024 | Aggregate |  | 6630 | 3 | Clay | IWP | 2 | 20 | 0.48 |  | 93980 | 1165
3305-I-2021 | 3305 | Inside | Flexible | 08/09/2024 | Aggregate |  | 6630 | 3 | Clay | IWP | 2 | 40 | 0.47 |  | 93980 | 1165
3305-I-2021 | 3305 | Inside | Flexible | 08/09/2024 | Aggregate |  | 6630 | 3 | Clay | IWP | 2 | 60 | 0.46 |  | 93980 | 1165
3305-O-2021 | 3305 | Outside | Flexible | 11/08/2024 | Aggregate |  | 6630 | -6 | Clay | MDL | 1 | 60 | 0.42 |  |  | 1256
3305-O-2021 | 3305 | Outside | Flexible | 11/08/2024 | Aggregate |  | 6630 | -6 | Clay | MDL | 5 | 20 | 0.35 |  |  | 1256
3305-O-2021 | 3305 | Outside | Flexible | 11/08/2024 | Aggregate |  | 6630 | -6 | Clay | MDL | 5 | 40 | 0.34 |  |  | 1256
3305-O-2021 | 3305 | Outside | Flexible | 11/08/2024 | Aggregate |  | 6630 | -6 | Clay | MDL | 5 | 60 | 0.34 |  |  | 1256
3305-O-2021 | 3305 | Outside | Flexible | 11/08/2024 | Aggregate |  | 6630 | -6 | Clay | MDL | 4 | 20 | 0.37 |  |  | 1256
3305-O-2021 | 3305 | Outside | Flexible | 11/08/2024 | Aggregate |  | 6630 | -6 | Clay | MDL | 4 | 40 | 0.36 |  |  | 1256
3305-O-2021 | 3305 | Outside | Flexible | 11/08/2024 | Aggregate |  | 6630 | -6 | Clay | MDL | 4 | 60 | 0.36 |  |  | 1256
3305-O-2021 | 3305 | Outside | Flexible | 11/08/2024 | Aggregate |  | 6630 | -6 | Clay | MDL | 3 | 20 | 0.39 |  |  | 1256
3305-O-2021 | 3305 | Outside | Flexible | 11/08/2024 | Aggregate |  | 6630 | -6 | Clay | MDL | 3 | 40 | 0.39 |  |  | 1256
3305-O-2021 | 3305 | Outside | Flexible | 11/08/2024 | Aggregate |  | 6630 | -6 | Clay | MDL | 3 | 60 | 0.38 |  |  | 1256
3305-O-2021 | 3305 | Outside | Flexible | 11/08/2024 | Aggregate |  | 6630 | -6 | Clay | MDL | 2 | 20 | 0.4 |  |  | 1256
3305-O-2021 | 3305 | Outside | Flexible | 11/08/2024 | Aggregate |  | 6630 | -6 | Clay | MDL | 2 | 40 | 0.39 |  |  | 1256
3305-O-2021 | 3305 | Outside | Flexible | 11/08/2024 | Aggregate |  | 6630 | -6 | Clay | MDL | 2 | 60 | 0.39 |  |  | 1256
3305-O-2021 | 3305 | Outside | Flexible | 11/08/2024 | Aggregate |  | 6630 | -6 | Clay | MDL | 1 | 20 | 0.43 |  |  | 1256
3305-O-2021 | 3305 | Outside | Flexible | 11/08/2024 | Aggregate |  | 6630 | -6 | Clay | MDL | 1 | 40 | 0.42 |  |  | 1256
3305-O-2021 | 3305 | Outside | Flexible | 07/07/2021 | Aggregate |  | 6630 | -6 | Clay | MDL | 1 | 60 | 0.542 |  |  | 36
3305-O-2021 | 3305 | Outside | Flexible | 07/07/2021 | Aggregate |  | 6630 | -6 | Clay | MDL | 1 | 80 | 0.171 |  |  | 36
3305-O-2021 | 3305 | Outside | Flexible | 07/07/2021 | Aggregate |  | 6630 | -6 | Clay | MDL | 5 | 40 | 0.498 |  |  | 36
3305-I-2021 | 3305 | Inside | Flexible | 07/08/2021 | Aggregate |  | 6630 | 3 | Clay | IWP | 5 | 0 | 0.622 |  | 5123 | 37
3305-I-2021 | 3305 | Inside | Flexible | 07/08/2021 | Aggregate |  | 6630 | 3 | Clay | IWP | 5 | 20 | 0.571 |  | 5123 | 37
3305-I-2021 | 3305 | Inside | Flexible | 07/08/2021 | Aggregate |  | 6630 | 3 | Clay | IWP | 5 | 40 | 0.553 |  | 5123 | 37
3305-I-2021 | 3305 | Inside | Flexible | 07/08/2021 | Aggregate |  | 6630 | 3 | Clay | IWP | 5 | 60 | 0.524 |  | 5123 | 37
3305-I-2021 | 3305 | Inside | Flexible | 07/08/2021 | Aggregate |  | 6630 | 3 | Clay | IWP | 5 | 80 | 0.163 |  | 5123 | 37
3305-I-2021 | 3305 | Inside | Flexible | 07/08/2021 | Aggregate |  | 6630 | 3 | Clay | IWP | 4 | 0 | 0.635 |  | 5123 | 37
3305-I-2021 | 3305 | Inside | Flexible | 07/08/2021 | Aggregate |  | 6630 | 3 | Clay | IWP | 4 | 20 | 0.578 |  | 5123 | 37
3305-I-2021 | 3305 | Inside | Flexible | 07/08/2021 | Aggregate |  | 6630 | 3 | Clay | IWP | 4 | 40 | 0.564 |  | 5123 | 37
3305-I-2021 | 3305 | Inside | Flexible | 07/08/2021 | Aggregate |  | 6630 | 3 | Clay | IWP | 4 | 60 | 0.532 |  | 5123 | 37
3305-I-2021 | 3305 | Inside | Flexible | 07/08/2021 | Aggregate |  | 6630 | 3 | Clay | IWP | 4 | 80 | 0.159 |  | 5123 | 37
3305-I-2021 | 3305 | Inside | Flexible | 07/08/2021 | Aggregate |  | 6630 | 3 | Clay | IWP | 3 | 0 | 0.657 |  | 5123 | 37
3305-I-2021 | 3305 | Inside | Flexible | 07/08/2021 | Aggregate |  | 6630 | 3 | Clay | IWP | 3 | 20 | 0.588 |  | 5123 | 37
3305-I-2021 | 3305 | Inside | Flexible | 07/08/2021 | Aggregate |  | 6630 | 3 | Clay | IWP | 3 | 40 | 0.572 |  | 5123 | 37
3305-I-2021 | 3305 | Inside | Flexible | 07/08/2021 | Aggregate |  | 6630 | 3 | Clay | IWP | 3 | 60 | 0.541 |  | 5123 | 37
3305-I-2021 | 3305 | Inside | Flexible | 07/08/2021 | Aggregate |  | 6630 | 3 | Clay | IWP | 3 | 80 | 0.153 |  | 5123 | 37
3305-I-2021 | 3305 | Inside | Flexible | 07/08/2021 | Aggregate |  | 6630 | 3 | Clay | IWP | 2 | 0 | 0.692 |  | 5123 | 37
3305-I-2021 | 3305 | Inside | Flexible | 07/08/2021 | Aggregate |  | 6630 | 3 | Clay | IWP | 2 | 20 | 0.61 |  | 5123 | 37
3305-I-2021 | 3305 | Inside | Flexible | 07/08/2021 | Aggregate |  | 6630 | 3 | Clay | IWP | 2 | 40 | 0.581 |  | 5123 | 37
3305-I-2021 | 3305 | Inside | Flexible | 07/08/2021 | Aggregate |  | 6630 | 3 | Clay | IWP | 2 | 60 | 0.562 |  | 5123 | 37
3305-I-2021 | 3305 | Inside | Flexible | 07/08/2021 | Aggregate |  | 6630 | 3 | Clay | IWP | 2 | 80 | 0.129 |  | 5123 | 37
3305-I-2021 | 3305 | Inside | Flexible | 07/08/2021 | Aggregate |  | 6630 | 3 | Clay | IWP | 1 | 0 | 0.774 |  | 5123 | 37
3305-I-2021 | 3305 | Inside | Flexible | 07/08/2021 | Aggregate |  | 6630 | 3 | Clay | IWP | 1 | 20 | 0.649 |  | 5123 | 37
3305-I-2021 | 3305 | Inside | Flexible | 07/08/2021 | Aggregate |  | 6630 | 3 | Clay | IWP | 1 | 40 | 0.617 |  | 5123 | 37
3305-I-2021 | 3305 | Inside | Flexible | 07/08/2021 | Aggregate |  | 6630 | 3 | Clay | IWP | 1 | 80 | 0.195 |  | 5123 | 37
3305-I-2021 | 3305 | Inside | Flexible | 07/08/2021 | Aggregate |  | 6630 | 3 | Clay | IWP | 1 | 60 | 0.592 |  | 5123 | 37
3305-I-2021 | 3305 | Inside | Flexible | 08/12/2021 | Aggregate |  | 7530 | 3 | Clay | IWP | 3 | 20 | 0.157 |  | 10085 | 72
3305-I-2021 | 3305 | Inside | Flexible | 08/12/2021 | Aggregate |  | 7530 | 3 | Clay | IWP | 3 | 0 | 0.383 |  | 10085 | 72
3305-I-2021 | 3305 | Inside | Flexible | 08/12/2021 | Aggregate |  | 7530 | 3 | Clay | IWP | 4 | 80 | 0.084 |  | 10085 | 72
3305-I-2021 | 3305 | Inside | Flexible | 08/12/2021 | Aggregate |  | 7530 | 3 | Clay | IWP | 4 | 60 | 0.149 |  | 10085 | 72
3305-I-2021 | 3305 | Inside | Flexible | 08/12/2021 | Aggregate |  | 7530 | 3 | Clay | IWP | 4 | 40 | 0.139 |  | 10085 | 72
3305-I-2021 | 3305 | Inside | Flexible | 08/12/2021 | Aggregate |  | 7530 | 3 | Clay | IWP | 4 | 20 | 0.159 |  | 10085 | 72
3305-I-2021 | 3305 | Inside | Flexible | 08/12/2021 | Aggregate |  | 7530 | 3 | Clay | IWP | 4 | 0 | 0.359 |  | 10085 | 72
3305-I-2021 | 3305 | Inside | Flexible | 08/12/2021 | Aggregate |  | 7530 | 3 | Clay | IWP | 5 | 80 | 0.068 |  | 10085 | 72
3305-I-2021 | 3305 | Inside | Flexible | 08/12/2021 | Aggregate |  | 7530 | 3 | Clay | IWP | 5 | 60 | 0.14 |  | 10085 | 72
3305-O-2021 | 3305 | Outside | Flexible | 08/12/2021 | Aggregate |  | 7530 | -6 | Clay | MDL | 2 | 80 | 0.135 |  |  | 72
3305-O-2021 | 3305 | Outside | Flexible | 08/12/2021 | Aggregate |  | 7530 | -6 | Clay | MDL | 2 | 60 | 0.46 |  |  | 72
3305-O-2021 | 3305 | Outside | Flexible | 08/12/2021 | Aggregate |  | 7530 | -6 | Clay | MDL | 2 | 40 | 0.444 |  |  | 72
3305-O-2021 | 3305 | Outside | Flexible | 08/12/2021 | Aggregate |  | 7530 | -6 | Clay | MDL | 2 | 20 | 0.535 |  |  | 72
3305-O-2021 | 3305 | Outside | Flexible | 08/12/2021 | Aggregate |  | 7530 | -6 | Clay | MDL | 2 | 0 | 0.941 |  |  | 72
3305-O-2021 | 3305 | Outside | Flexible | 08/12/2021 | Aggregate |  | 7530 | -6 | Clay | MDL | 3 | 80 | 0.161 |  |  | 72
3305-O-2021 | 3305 | Outside | Flexible | 08/12/2021 | Aggregate |  | 7530 | -6 | Clay | MDL | 3 | 60 | 0.461 |  |  | 72
3305-O-2021 | 3305 | Outside | Flexible | 08/12/2021 | Aggregate |  | 7530 | -6 | Clay | MDL | 3 | 40 | 0.442 |  |  | 72
3305-O-2021 | 3305 | Outside | Flexible | 08/12/2021 | Aggregate |  | 7530 | -6 | Clay | MDL | 3 | 20 | 0.534 |  |  | 72
3305-O-2021 | 3305 | Outside | Flexible | 08/12/2021 | Aggregate |  | 7530 | -6 | Clay | MDL | 3 | 0 | 0.926 |  |  | 72
3305-O-2021 | 3305 | Outside | Flexible | 08/12/2021 | Aggregate |  | 7530 | -6 | Clay | MDL | 4 | 80 | 0.194 |  |  | 72
3305-O-2021 | 3305 | Outside | Flexible | 08/12/2021 | Aggregate |  | 7530 | -6 | Clay | MDL | 4 | 60 | 0.465 |  |  | 72
3305-O-2021 | 3305 | Outside | Flexible | 08/12/2021 | Aggregate |  | 7530 | -6 | Clay | MDL | 4 | 40 | 0.452 |  |  | 72
3305-O-2021 | 3305 | Outside | Flexible | 08/12/2021 | Aggregate |  | 7530 | -6 | Clay | MDL | 4 | 20 | 0.517 |  |  | 72
3305-O-2021 | 3305 | Outside | Flexible | 08/12/2021 | Aggregate |  | 7530 | -6 | Clay | MDL | 4 | 0 | 0.868 |  |  | 72
3305-O-2021 | 3305 | Outside | Flexible | 08/12/2021 | Aggregate |  | 7530 | -6 | Clay | MDL | 5 | 80 | 0.161 |  |  | 72
3305-O-2021 | 3305 | Outside | Flexible | 08/12/2021 | Aggregate |  | 7530 | -6 | Clay | MDL | 5 | 60 | 0.463 |  |  | 72
3305-O-2021 | 3305 | Outside | Flexible | 08/12/2021 | Aggregate |  | 7530 | -6 | Clay | MDL | 5 | 40 | 0.451 |  |  | 72
3305-O-2021 | 3305 | Outside | Flexible | 08/12/2021 | Aggregate |  | 7530 | -6 | Clay | MDL | 5 | 20 | 0.508 |  |  | 72
3305-O-2021 | 3305 | Outside | Flexible | 08/12/2021 | Aggregate |  | 7530 | -6 | Clay | MDL | 1 | 60 | 0.484 |  |  | 72
3305-I-2021 | 3305 | Inside | Flexible | 08/16/2022 | Aggregate |  | 6630 | 3 | Clay | IWP | 2 | 0 | 0.59 |  | 49261 | 441
3305-I-2021 | 3305 | Inside | Flexible | 08/16/2022 | Aggregate |  | 6630 | 3 | Clay | IWP | 3 | 80 | 0.101 |  | 49261 | 441
3305-I-2021 | 3305 | Inside | Flexible | 08/16/2022 | Aggregate |  | 6630 | 3 | Clay | IWP | 3 | 60 | 0.271 |  | 49261 | 441
3305-I-2021 | 3305 | Inside | Flexible | 08/16/2022 | Aggregate |  | 6630 | 3 | Clay | IWP | 3 | 40 | 0.283 |  | 49261 | 441
3305-I-2021 | 3305 | Inside | Flexible | 08/16/2022 | Aggregate |  | 6630 | 3 | Clay | IWP | 3 | 20 | 0.309 |  | 49261 | 441
3305-I-2021 | 3305 | Inside | Flexible | 08/16/2022 | Aggregate |  | 6630 | 3 | Clay | IWP | 3 | 0 | 0.516 |  | 49261 | 441
3305-I-2021 | 3305 | Inside | Flexible | 08/16/2022 | Aggregate |  | 6630 | 3 | Clay | IWP | 4 | 80 | 0.115 |  | 49261 | 441
3305-O-2021 | 3305 | Outside | Flexible | 07/07/2021 | Aggregate |  | 6630 | -6 | Clay | MDL | 5 | 20 | 0.503 |  |  | 36
3305-O-2021 | 3305 | Outside | Flexible | 07/07/2021 | Aggregate |  | 6630 | -6 | Clay | MDL | 5 | 0 | 0.58 |  |  | 36
3305-O-2021 | 3305 | Outside | Flexible | 07/07/2021 | Aggregate |  | 6630 | -6 | Clay | MDL | 5 | 60 | 0.478 |  |  | 36
3305-O-2021 | 3305 | Outside | Flexible | 07/07/2021 | Aggregate |  | 6630 | -6 | Clay | MDL | 5 | 80 | 0.146 |  |  | 36
3305-O-2021 | 3305 | Outside | Flexible | 07/07/2021 | Aggregate |  | 6630 | -6 | Clay | MDL | 4 | 0 | 0.61 |  |  | 36
3305-O-2021 | 3305 | Outside | Flexible | 07/07/2021 | Aggregate |  | 6630 | -6 | Clay | MDL | 4 | 20 | 0.516 |  |  | 36
3305-O-2021 | 3305 | Outside | Flexible | 07/07/2021 | Aggregate |  | 6630 | -6 | Clay | MDL | 4 | 40 | 0.51 |  |  | 36
3305-O-2021 | 3305 | Outside | Flexible | 07/07/2021 | Aggregate |  | 6630 | -6 | Clay | MDL | 4 | 60 | 0.49 |  |  | 36
3305-O-2021 | 3305 | Outside | Flexible | 07/07/2021 | Aggregate |  | 6630 | -6 | Clay | MDL | 4 | 80 | 0.144 |  |  | 36
3305-O-2021 | 3305 | Outside | Flexible | 07/07/2021 | Aggregate |  | 6630 | -6 | Clay | MDL | 3 | 0 | 0.624 |  |  | 36
3305-O-2021 | 3305 | Outside | Flexible | 07/07/2021 | Aggregate |  | 6630 | -6 | Clay | MDL | 3 | 20 | 0.529 |  |  | 36
3305-O-2021 | 3305 | Outside | Flexible | 07/07/2021 | Aggregate |  | 6630 | -6 | Clay | MDL | 3 | 40 | 0.521 |  |  | 36
3305-O-2021 | 3305 | Outside | Flexible | 07/07/2021 | Aggregate |  | 6630 | -6 | Clay | MDL | 3 | 60 | 0.497 |  |  | 36
3305-O-2021 | 3305 | Outside | Flexible | 07/07/2021 | Aggregate |  | 6630 | -6 | Clay | MDL | 3 | 80 | 0.16 |  |  | 36
3305-O-2021 | 3305 | Outside | Flexible | 07/07/2021 | Aggregate |  | 6630 | -6 | Clay | MDL | 2 | 0 | 0.694 |  |  | 36
3305-O-2021 | 3305 | Outside | Flexible | 07/07/2021 | Aggregate |  | 6630 | -6 | Clay | MDL | 2 | 20 | 0.554 |  |  | 36
3305-I-2021 | 3305 | Inside | Flexible | 08/12/2021 | Aggregate |  | 7530 | 3 | Clay | IWP | 5 | 40 | 0.141 |  | 10085 | 72
3305-I-2021 | 3305 | Inside | Flexible | 08/12/2021 | Aggregate |  | 7530 | 3 | Clay | IWP | 5 | 20 | 0.157 |  | 10085 | 72
3305-I-2021 | 3305 | Inside | Flexible | 08/12/2021 | Aggregate |  | 7530 | 3 | Clay | IWP | 5 | 0 | 0.429 |  | 10085 | 72
3305-I-2021 | 3305 | Inside | Flexible | 08/12/2021 | Aggregate |  | 7530 | 3 | Clay | IWP | 1 | 80 | 0.089 |  | 10085 | 72
3305-I-2021 | 3305 | Inside | Flexible | 08/12/2021 | Aggregate |  | 7530 | 3 | Clay | IWP | 1 | 60 | 0.152 |  | 10085 | 72
3305-I-2021 | 3305 | Inside | Flexible | 08/12/2021 | Aggregate |  | 7530 | 3 | Clay | IWP | 1 | 40 | 0.142 |  | 10085 | 72
3305-I-2021 | 3305 | Inside | Flexible | 08/12/2021 | Aggregate |  | 7530 | 3 | Clay | IWP | 1 | 20 | 0.14 |  | 10085 | 72
3305-I-2021 | 3305 | Inside | Flexible | 08/12/2021 | Aggregate |  | 7530 | 3 | Clay | IWP | 1 | 0 | 0.449 |  | 10085 | 72
3305-I-2021 | 3305 | Inside | Flexible | 08/12/2021 | Aggregate |  | 7530 | 3 | Clay | IWP | 2 | 80 | 0.079 |  | 10085 | 72
3305-I-2021 | 3305 | Inside | Flexible | 08/12/2021 | Aggregate |  | 7530 | 3 | Clay | IWP | 2 | 60 | 0.151 |  | 10085 | 72
3305-I-2021 | 3305 | Inside | Flexible | 08/12/2021 | Aggregate |  | 7530 | 3 | Clay | IWP | 2 | 40 | 0.145 |  | 10085 | 72
3305-I-2021 | 3305 | Inside | Flexible | 08/12/2021 | Aggregate |  | 7530 | 3 | Clay | IWP | 2 | 20 | 0.157 |  | 10085 | 72
3305-I-2021 | 3305 | Inside | Flexible | 08/12/2021 | Aggregate |  | 7530 | 3 | Clay | IWP | 2 | 0 | 0.366 |  | 10085 | 72
3305-I-2021 | 3305 | Inside | Flexible | 08/12/2021 | Aggregate |  | 7530 | 3 | Clay | IWP | 3 | 80 | 0.084 |  | 10085 | 72
3305-I-2021 | 3305 | Inside | Flexible | 08/12/2021 | Aggregate |  | 7530 | 3 | Clay | IWP | 3 | 60 | 0.147 |  | 10085 | 72
3305-I-2021 | 3305 | Inside | Flexible | 08/12/2021 | Aggregate |  | 7530 | 3 | Clay | IWP | 3 | 40 | 0.137 |  | 10085 | 72
3305-O-2021 | 3305 | Outside | Flexible | 08/12/2021 | Aggregate |  | 7530 | -6 | Clay | MDL | 1 | 80 | 0.256 |  |  | 72
3305-O-2021 | 3305 | Outside | Flexible | 08/12/2021 | Aggregate |  | 7530 | -6 | Clay | MDL | 5 | 0 | 0.803 |  |  | 72
3305-O-2021 | 3305 | Outside | Flexible | 08/12/2021 | Aggregate |  | 7530 | -6 | Clay | MDL | 1 | 40 | 0.473 |  |  | 72
3305-O-2021 | 3305 | Outside | Flexible | 08/12/2021 | Aggregate |  | 7530 | -6 | Clay | MDL | 1 | 20 | 0.604 |  |  | 72
3305-O-2021 | 3305 | Outside | Flexible | 08/12/2021 | Aggregate |  | 7530 | -6 | Clay | MDL | 1 | 0 | 0.954 |  |  | 72
3305-I-2021 | 3305 | Inside | Flexible | 08/16/2022 | Aggregate |  | 6630 | 3 | Clay | IWP | 2 | 40 | 0.29 |  | 49261 | 441
3305-I-2021 | 3305 | Inside | Flexible | 08/16/2022 | Aggregate |  | 6630 | 3 | Clay | IWP | 2 | 20 | 0.318 |  | 49261 | 441
3305-O-2021 | 3305 | Outside | Flexible | 08/16/2022 | Aggregate |  | 6630 | -6 | Clay | MDL | 1 | 60 | 0.221 |  |  | 441
3305-O-2021 | 3305 | Outside | Flexible | 08/16/2022 | Aggregate |  | 6630 | -6 | Clay | MDL | 5 | 0 | 0.557 |  |  | 441
3305-O-2021 | 3305 | Outside | Flexible | 08/16/2022 | Aggregate |  | 6630 | -6 | Clay | MDL | 1 | 40 | 0.212 |  |  | 441
3305-O-2021 | 3305 | Outside | Flexible | 08/16/2022 | Aggregate |  | 6630 | -6 | Clay | MDL | 1 | 20 | 0.24 |  |  | 441
3305-O-2021 | 3305 | Outside | Flexible | 08/16/2022 | Aggregate |  | 6630 | -6 | Clay | MDL | 1 | 0 | 0.554 |  |  | 441
3305-O-2021 | 3305 | Outside | Flexible | 08/16/2022 | Aggregate |  | 6630 | -6 | Clay | MDL | 2 | 80 | 0.113 |  |  | 441
3305-O-2021 | 3305 | Outside | Flexible | 08/16/2022 | Aggregate |  | 6630 | -6 | Clay | MDL | 2 | 60 | 0.211 |  |  | 441
3305-O-2021 | 3305 | Outside | Flexible | 08/16/2022 | Aggregate |  | 6630 | -6 | Clay | MDL | 2 | 40 | 0.207 |  |  | 441
3305-O-2021 | 3305 | Outside | Flexible | 08/16/2022 | Aggregate |  | 6630 | -6 | Clay | MDL | 2 | 20 | 0.212 |  |  | 441
3305-O-2021 | 3305 | Outside | Flexible | 08/16/2022 | Aggregate |  | 6630 | -6 | Clay | MDL | 2 | 0 | 0.465 |  |  | 441
3305-O-2021 | 3305 | Outside | Flexible | 08/16/2022 | Aggregate |  | 6630 | -6 | Clay | MDL | 3 | 80 | 0.111 |  |  | 441
3305-O-2021 | 3305 | Outside | Flexible | 08/16/2022 | Aggregate |  | 6630 | -6 | Clay | MDL | 3 | 60 | 0.207 |  |  | 441
3305-O-2021 | 3305 | Outside | Flexible | 08/16/2022 | Aggregate |  | 6630 | -6 | Clay | MDL | 3 | 40 | 0.203 |  |  | 441
3305-O-2021 | 3305 | Outside | Flexible | 08/16/2022 | Aggregate |  | 6630 | -6 | Clay | MDL | 3 | 20 | 0.21 |  |  | 441
3305-O-2021 | 3305 | Outside | Flexible | 08/16/2022 | Aggregate |  | 6630 | -6 | Clay | MDL | 3 | 0 | 0.458 |  |  | 441
3305-O-2021 | 3305 | Outside | Flexible | 08/16/2022 | Aggregate |  | 6630 | -6 | Clay | MDL | 4 | 80 | 0.111 |  |  | 441
3305-O-2021 | 3305 | Outside | Flexible | 08/16/2022 | Aggregate |  | 6630 | -6 | Clay | MDL | 4 | 60 | 0.206 |  |  | 441
3305-O-2021 | 3305 | Outside | Flexible | 08/16/2022 | Aggregate |  | 6630 | -6 | Clay | MDL | 4 | 40 | 0.204 |  |  | 441
3305-O-2021 | 3305 | Outside | Flexible | 08/16/2022 | Aggregate |  | 6630 | -6 | Clay | MDL | 4 | 20 | 0.212 |  |  | 441
3305-O-2021 | 3305 | Outside | Flexible | 07/07/2021 | Aggregate |  | 6630 | -6 | Clay | MDL | 2 | 40 | 0.54 |  |  | 36
3305-O-2021 | 3305 | Outside | Flexible | 07/07/2021 | Aggregate |  | 6630 | -6 | Clay | MDL | 2 | 60 | 0.516 |  |  | 36
3305-O-2021 | 3305 | Outside | Flexible | 07/07/2021 | Aggregate |  | 6630 | -6 | Clay | MDL | 2 | 80 | 0.154 |  |  | 36
3305-O-2021 | 3305 | Outside | Flexible | 07/07/2021 | Aggregate |  | 6630 | -6 | Clay | MDL | 1 | 0 | 0.76 |  |  | 36
3305-O-2021 | 3305 | Outside | Flexible | 07/07/2021 | Aggregate |  | 6630 | -6 | Clay | MDL | 1 | 20 | 0.591 |  |  | 36
3305-O-2021 | 3305 | Outside | Flexible | 07/07/2021 | Aggregate |  | 6630 | -6 | Clay | MDL | 1 | 40 | 0.563 |  |  | 36
3306-I-2021 | 3306 | Inside | Flexible | 08/16/2022 | Aggregate |  | 6680 | 3 | Clay | IWP | 2 | 80 | 0.182 |  | 49261 | 441
3306-I-2021 | 3306 | Inside | Flexible | 08/16/2022 | Aggregate |  | 6680 | 3 | Clay | IWP | 2 | 60 | 0.536 |  | 49261 | 441
3306-I-2021 | 3306 | Inside | Flexible | 08/16/2022 | Aggregate |  | 6680 | 3 | Clay | IWP | 2 | 40 | 0.553 |  | 49261 | 441
3306-I-2021 | 3306 | Inside | Flexible | 08/16/2022 | Aggregate |  | 6680 | 3 | Clay | IWP | 2 | 20 | 0.58 |  | 49261 | 441
3306-I-2021 | 3306 | Inside | Flexible | 08/16/2022 | Aggregate |  | 6680 | 3 | Clay | IWP | 2 | 0 | 0.581 |  | 49261 | 441
3306-I-2021 | 3306 | Inside | Flexible | 08/16/2022 | Aggregate |  | 6680 | 3 | Clay | IWP | 3 | 80 | 0.189 |  | 49261 | 441
3306-I-2021 | 3306 | Inside | Flexible | 08/16/2022 | Aggregate |  | 6680 | 3 | Clay | IWP | 3 | 60 | 0.53 |  | 49261 | 441
3306-I-2021 | 3306 | Inside | Flexible | 08/16/2022 | Aggregate |  | 6680 | 3 | Clay | IWP | 3 | 40 | 0.55 |  | 49261 | 441
3306-I-2021 | 3306 | Inside | Flexible | 08/16/2022 | Aggregate |  | 6680 | 3 | Clay | IWP | 3 | 20 | 0.565 |  | 49261 | 441
3306-I-2021 | 3306 | Inside | Flexible | 08/16/2022 | Aggregate |  | 6680 | 3 | Clay | IWP | 3 | 0 | 0.555 |  | 49261 | 441
3306-I-2021 | 3306 | Inside | Flexible | 08/16/2022 | Aggregate |  | 6680 | 3 | Clay | IWP | 4 | 80 | 0.146 |  | 49261 | 441
3306-I-2021 | 3306 | Inside | Flexible | 08/16/2022 | Aggregate |  | 6680 | 3 | Clay | IWP | 4 | 60 | 0.528 |  | 49261 | 441
3306-I-2021 | 3306 | Inside | Flexible | 08/16/2022 | Aggregate |  | 6680 | 3 | Clay | IWP | 4 | 40 | 0.546 |  | 49261 | 441
3306-I-2021 | 3306 | Inside | Flexible | 08/16/2022 | Aggregate |  | 6680 | 3 | Clay | IWP | 4 | 20 | 0.562 |  | 49261 | 441
3306-I-2021 | 3306 | Inside | Flexible | 08/16/2022 | Aggregate |  | 6680 | 3 | Clay | IWP | 4 | 0 | 0.538 |  | 49261 | 441
3306-I-2021 | 3306 | Inside | Flexible | 08/16/2022 | Aggregate |  | 6680 | 3 | Clay | IWP | 5 | 80 | 0.157 |  | 49261 | 441
3306-I-2021 | 3306 | Inside | Flexible | 08/16/2022 | Aggregate |  | 6680 | 3 | Clay | IWP | 5 | 60 | 0.524 |  | 49261 | 441
3306-I-2021 | 3306 | Inside | Flexible | 08/16/2022 | Aggregate |  | 6680 | 3 | Clay | IWP | 5 | 40 | 0.536 |  | 49261 | 441
3306-O-2021 | 3306 | Outside | Flexible | 08/16/2022 | Aggregate |  | 6680 | -6 | Clay | MDL | 2 | 0 | 0.618 |  |  | 441
3306-O-2021 | 3306 | Outside | Flexible | 08/16/2022 | Aggregate |  | 6680 | -6 | Clay | MDL | 5 | 0 | 0.573 |  |  | 441
3306-O-2021 | 3306 | Outside | Flexible | 08/16/2022 | Aggregate |  | 6680 | -6 | Clay | MDL | 2 | 40 | 0.621 |  |  | 441
3306-O-2021 | 3306 | Outside | Flexible | 08/16/2022 | Aggregate |  | 6680 | -6 | Clay | MDL | 2 | 60 | 0.6 |  |  | 441
3306-O-2021 | 3306 | Outside | Flexible | 08/16/2022 | Aggregate |  | 6680 | -6 | Clay | MDL | 2 | 80 | 0.181 |  |  | 441
3306-O-2021 | 3306 | Outside | Flexible | 08/16/2022 | Aggregate |  | 6680 | -6 | Clay | MDL | 1 | 0 | 0.674 |  |  | 441
3306-O-2021 | 3306 | Outside | Flexible | 08/16/2022 | Aggregate |  | 6680 | -6 | Clay | MDL | 1 | 20 | 0.673 |  |  | 441
3306-O-2021 | 3306 | Outside | Flexible | 08/16/2022 | Aggregate |  | 6680 | -6 | Clay | MDL | 1 | 40 | 0.661 |  |  | 441
3306-O-2021 | 3306 | Outside | Flexible | 08/16/2022 | Aggregate |  | 6680 | -6 | Clay | MDL | 1 | 60 | 0.623 |  |  | 441
3306-O-2021 | 3306 | Outside | Flexible | 08/16/2022 | Aggregate |  | 6680 | -6 | Clay | MDL | 1 | 80 | 0.204 |  |  | 441
3306-I-2021 | 3306 | Inside | Flexible | 08/09/2024 | Aggregate |  | 6680 | 3 | Clay | IWP | 3 | 20 | 0.49 |  | 93980 | 1165
3306-I-2021 | 3306 | Inside | Flexible | 08/09/2024 | Aggregate |  | 6680 | 3 | Clay | IWP | 2 | 40 | 0.5 |  | 93980 | 1165
3306-I-2021 | 3306 | Inside | Flexible | 08/09/2024 | Aggregate |  | 6680 | 3 | Clay | IWP | 3 | 60 | 0.49 |  | 93980 | 1165
3306-I-2021 | 3306 | Inside | Flexible | 08/09/2024 | Aggregate |  | 6680 | 3 | Clay | IWP | 2 | 20 | 0.49 |  | 93980 | 1165
3306-I-2021 | 3306 | Inside | Flexible | 08/09/2024 | Aggregate |  | 6680 | 3 | Clay | IWP | 3 | 40 | 0.49 |  | 93980 | 1165
3306-I-2021 | 3306 | Inside | Flexible | 08/09/2024 | Aggregate |  | 6680 | 3 | Clay | IWP | 2 | 60 | 0.5 |  | 93980 | 1165
3306-I-2021 | 3306 | Inside | Flexible | 08/09/2024 | Aggregate |  | 6680 | 3 | Clay | IWP | 1 | 20 | 0.51 |  | 93980 | 1165
3306-I-2021 | 3306 | Inside | Flexible | 08/09/2024 | Aggregate |  | 6680 | 3 | Clay | IWP | 1 | 40 | 0.5 |  | 93980 | 1165
3306-I-2021 | 3306 | Inside | Flexible | 08/09/2024 | Aggregate |  | 6680 | 3 | Clay | IWP | 1 | 60 | 0.51 |  | 93980 | 1165
3306-O-2021 | 3306 | Outside | Flexible | 11/08/2024 | Aggregate |  | 6680 | -6 | Clay | MDL | 2 | 20 | 0.59 |  |  | 1256
3306-O-2021 | 3306 | Outside | Flexible | 11/08/2024 | Aggregate |  | 6680 | -6 | Clay | MDL | 1 | 60 | 0.62 |  |  | 1256
3306-O-2021 | 3306 | Outside | Flexible | 11/08/2024 | Aggregate |  | 6680 | -6 | Clay | MDL | 3 | 40 | 0.58 |  |  | 1256
3306-O-2021 | 3306 | Outside | Flexible | 11/08/2024 | Aggregate |  | 6680 | -6 | Clay | MDL | 3 | 20 | 0.58 |  |  | 1256
3306-O-2021 | 3306 | Outside | Flexible | 11/08/2024 | Aggregate |  | 6680 | -6 | Clay | MDL | 4 | 60 | 0.55 |  |  | 1256
3306-O-2021 | 3306 | Outside | Flexible | 11/08/2024 | Aggregate |  | 6680 | -6 | Clay | MDL | 4 | 40 | 0.56 |  |  | 1256
3306-O-2021 | 3306 | Outside | Flexible | 11/08/2024 | Aggregate |  | 6680 | -6 | Clay | MDL | 4 | 20 | 0.56 |  |  | 1256
3306-O-2021 | 3306 | Outside | Flexible | 11/08/2024 | Aggregate |  | 6680 | -6 | Clay | MDL | 5 | 60 | 0.54 |  |  | 1256
3306-O-2021 | 3306 | Outside | Flexible | 11/08/2024 | Aggregate |  | 6680 | -6 | Clay | MDL | 5 | 40 | 0.55 |  |  | 1256
3306-O-2021 | 3306 | Outside | Flexible | 11/08/2024 | Aggregate |  | 6680 | -6 | Clay | MDL | 5 | 20 | 0.55 |  |  | 1256
3306-O-2021 | 3306 | Outside | Flexible | 11/08/2024 | Aggregate |  | 6680 | -6 | Clay | MDL | 2 | 40 | 0.6 |  |  | 1256
3306-O-2021 | 3306 | Outside | Flexible | 11/08/2024 | Aggregate |  | 6680 | -6 | Clay | MDL | 2 | 60 | 0.61 |  |  | 1256
3306-O-2021 | 3306 | Outside | Flexible | 11/08/2024 | Aggregate |  | 6680 | -6 | Clay | MDL | 1 | 20 | 0.62 |  |  | 1256
3306-O-2021 | 3306 | Outside | Flexible | 11/08/2024 | Aggregate |  | 6680 | -6 | Clay | MDL | 1 | 40 | 0.63 |  |  | 1256
3306-O-2021 | 3306 | Outside | Flexible | 11/08/2024 | Aggregate |  | 6680 | -6 | Clay | MDL | 3 | 60 | 0.57 |  |  | 1256
3306-I-2021 | 3306 | Inside | Flexible | 08/09/2024 | Aggregate |  | 6680 | 3 | Clay | IWP | 5 | 20 | 0.47 |  | 93980 | 1165
3306-I-2021 | 3306 | Inside | Flexible | 08/09/2024 | Aggregate |  | 6680 | 3 | Clay | IWP | 5 | 40 | 0.48 |  | 93980 | 1165
3306-I-2021 | 3306 | Inside | Flexible | 08/09/2024 | Aggregate |  | 6680 | 3 | Clay | IWP | 5 | 60 | 0.48 |  | 93980 | 1165
3306-I-2021 | 3306 | Inside | Flexible | 08/09/2024 | Aggregate |  | 6680 | 3 | Clay | IWP | 4 | 20 | 0.48 |  | 93980 | 1165
3306-I-2021 | 3306 | Inside | Flexible | 08/09/2024 | Aggregate |  | 6680 | 3 | Clay | IWP | 4 | 40 | 0.48 |  | 93980 | 1165
3306-I-2021 | 3306 | Inside | Flexible | 08/09/2024 | Aggregate |  | 6680 | 3 | Clay | IWP | 4 | 60 | 0.48 |  | 93980 | 1165
3306-O-2021 | 3306 | Outside | Flexible | 07/09/2021 | Aggregate |  | 6680 | -6 | Clay | MDL | 2 | 0 | 0.649 |  |  | 38
3306-O-2021 | 3306 | Outside | Flexible | 07/09/2021 | Aggregate |  | 6680 | -6 | Clay | MDL | 3 | 80 | 0.158 |  |  | 38
3306-O-2021 | 3306 | Outside | Flexible | 07/09/2021 | Aggregate |  | 6680 | -6 | Clay | MDL | 3 | 60 | 0.52 |  |  | 38
3306-O-2021 | 3306 | Outside | Flexible | 07/09/2021 | Aggregate |  | 6680 | -6 | Clay | MDL | 3 | 40 | 0.535 |  |  | 38
3306-O-2021 | 3306 | Outside | Flexible | 07/09/2021 | Aggregate |  | 6680 | -6 | Clay | MDL | 3 | 20 | 0.527 |  |  | 38
3306-O-2021 | 3306 | Outside | Flexible | 07/09/2021 | Aggregate |  | 6680 | -6 | Clay | MDL | 3 | 0 | 0.621 |  |  | 38
3306-O-2021 | 3306 | Outside | Flexible | 07/09/2021 | Aggregate |  | 6680 | -6 | Clay | MDL | 4 | 80 | 0.144 |  |  | 38
3306-O-2021 | 3306 | Outside | Flexible | 07/09/2021 | Aggregate |  | 6680 | -6 | Clay | MDL | 4 | 60 | 0.514 |  |  | 38
3306-O-2021 | 3306 | Outside | Flexible | 07/09/2021 | Aggregate |  | 6680 | -6 | Clay | MDL | 4 | 40 | 0.534 |  |  | 38
3306-O-2021 | 3306 | Outside | Flexible | 07/09/2021 | Aggregate |  | 6680 | -6 | Clay | MDL | 4 | 20 | 0.522 |  |  | 38
3306-O-2021 | 3306 | Outside | Flexible | 07/09/2021 | Aggregate |  | 6680 | -6 | Clay | MDL | 4 | 0 | 0.599 |  |  | 38
3306-O-2021 | 3306 | Outside | Flexible | 07/09/2021 | Aggregate |  | 6680 | -6 | Clay | MDL | 5 | 80 | 0.146 |  |  | 38
3306-O-2021 | 3306 | Outside | Flexible | 07/09/2021 | Aggregate |  | 6680 | -6 | Clay | MDL | 5 | 60 | 0.505 |  |  | 38
3306-O-2021 | 3306 | Outside | Flexible | 07/09/2021 | Aggregate |  | 6680 | -6 | Clay | MDL | 5 | 40 | 0.525 |  |  | 38
3306-O-2021 | 3306 | Outside | Flexible | 07/09/2021 | Aggregate |  | 6680 | -6 | Clay | MDL | 5 | 20 | 0.515 |  |  | 38
3306-O-2021 | 3306 | Outside | Flexible | 07/09/2021 | Aggregate |  | 6680 | -6 | Clay | MDL | 5 | 0 | 0.588 |  |  | 38
3306-O-2021 | 3306 | Outside | Flexible | 07/09/2021 | Aggregate |  | 6680 | -6 | Clay | MDL | 2 | 80 | 0.167 |  |  | 38
3306-O-2021 | 3306 | Outside | Flexible | 07/09/2021 | Aggregate |  | 6680 | -6 | Clay | MDL | 1 | 0 | 0.743 |  |  | 38
3306-O-2021 | 3306 | Outside | Flexible | 07/09/2021 | Aggregate |  | 6680 | -6 | Clay | MDL | 1 | 20 | 0.595 |  |  | 38
3306-O-2021 | 3306 | Outside | Flexible | 07/09/2021 | Aggregate |  | 6680 | -6 | Clay | MDL | 1 | 40 | 0.597 |  |  | 38
3306-O-2021 | 3306 | Outside | Flexible | 07/09/2021 | Aggregate |  | 6680 | -6 | Clay | MDL | 1 | 60 | 0.582 |  |  | 38
3306-O-2021 | 3306 | Outside | Flexible | 07/09/2021 | Aggregate |  | 6680 | -6 | Clay | MDL | 2 | 40 | 0.522 |  |  | 38
3306-I-2021 | 3306 | Inside | Flexible | 08/16/2021 | Aggregate |  | 7580 | 3 | Clay | IWP | 1 | 80 | 0.158 |  | 10085 | 76
3306-I-2021 | 3306 | Inside | Flexible | 08/16/2021 | Aggregate |  | 7580 | 3 | Clay | IWP | 5 | 0 | 0.538 |  | 10085 | 76
3306-I-2021 | 3306 | Inside | Flexible | 08/16/2021 | Aggregate |  | 7580 | 3 | Clay | IWP | 1 | 40 | 0.454 |  | 10085 | 76
3306-I-2021 | 3306 | Inside | Flexible | 08/16/2021 | Aggregate |  | 7580 | 3 | Clay | IWP | 1 | 20 | 0.514 |  | 10085 | 76
3306-I-2021 | 3306 | Inside | Flexible | 08/16/2021 | Aggregate |  | 7580 | 3 | Clay | IWP | 1 | 0 | 0.661 |  | 10085 | 76
3306-I-2021 | 3306 | Inside | Flexible | 08/16/2021 | Aggregate |  | 7580 | 3 | Clay | IWP | 2 | 80 | 0.148 |  | 10085 | 76
3306-I-2021 | 3306 | Inside | Flexible | 08/16/2021 | Aggregate |  | 7580 | 3 | Clay | IWP | 2 | 60 | 0.424 |  | 10085 | 76
3306-I-2021 | 3306 | Inside | Flexible | 08/16/2021 | Aggregate |  | 7580 | 3 | Clay | IWP | 2 | 40 | 0.453 |  | 10085 | 76
3306-I-2021 | 3306 | Inside | Flexible | 08/16/2021 | Aggregate |  | 7580 | 3 | Clay | IWP | 2 | 20 | 0.491 |  | 10085 | 76
3306-I-2021 | 3306 | Inside | Flexible | 08/16/2021 | Aggregate |  | 7580 | 3 | Clay | IWP | 2 | 0 | 0.625 |  | 10085 | 76
3306-I-2021 | 3306 | Inside | Flexible | 08/16/2021 | Aggregate |  | 7580 | 3 | Clay | IWP | 3 | 80 | 0.136 |  | 10085 | 76
3306-I-2021 | 3306 | Inside | Flexible | 08/16/2021 | Aggregate |  | 7580 | 3 | Clay | IWP | 3 | 60 | 0.418 |  | 10085 | 76
3306-I-2021 | 3306 | Inside | Flexible | 08/16/2021 | Aggregate |  | 7580 | 3 | Clay | IWP | 3 | 40 | 0.444 |  | 10085 | 76
3306-I-2021 | 3306 | Inside | Flexible | 08/16/2021 | Aggregate |  | 7580 | 3 | Clay | IWP | 3 | 20 | 0.474 |  | 10085 | 76
3306-I-2021 | 3306 | Inside | Flexible | 08/16/2021 | Aggregate |  | 7580 | 3 | Clay | IWP | 3 | 0 | 0.588 |  | 10085 | 76
3306-I-2021 | 3306 | Inside | Flexible | 08/16/2021 | Aggregate |  | 7580 | 3 | Clay | IWP | 4 | 80 | 0.135 |  | 10085 | 76
3306-I-2021 | 3306 | Inside | Flexible | 08/16/2021 | Aggregate |  | 7580 | 3 | Clay | IWP | 4 | 60 | 0.41 |  | 10085 | 76
3306-I-2021 | 3306 | Inside | Flexible | 08/16/2021 | Aggregate |  | 7580 | 3 | Clay | IWP | 4 | 40 | 0.436 |  | 10085 | 76
3306-I-2021 | 3306 | Inside | Flexible | 08/16/2021 | Aggregate |  | 7580 | 3 | Clay | IWP | 4 | 20 | 0.472 |  | 10085 | 76
3306-I-2021 | 3306 | Inside | Flexible | 08/16/2021 | Aggregate |  | 7580 | 3 | Clay | IWP | 4 | 0 | 0.553 |  | 10085 | 76
3306-I-2021 | 3306 | Inside | Flexible | 08/16/2021 | Aggregate |  | 7580 | 3 | Clay | IWP | 5 | 80 | 0.13 |  | 10085 | 76
3306-O-2021 | 3306 | Outside | Flexible | 08/16/2021 | Aggregate |  | 7580 | -6 | Clay | MDL | 4 | 0 | 0.557 |  |  | 76
3306-O-2021 | 3306 | Outside | Flexible | 08/16/2021 | Aggregate |  | 7580 | -6 | Clay | MDL | 5 | 80 | 0.124 |  |  | 76
3306-O-2021 | 3306 | Outside | Flexible | 08/16/2021 | Aggregate |  | 7580 | -6 | Clay | MDL | 5 | 60 | 0.442 |  |  | 76
3306-O-2021 | 3306 | Outside | Flexible | 08/16/2021 | Aggregate |  | 7580 | -6 | Clay | MDL | 5 | 40 | 0.464 |  |  | 76
3306-O-2021 | 3306 | Outside | Flexible | 08/16/2021 | Aggregate |  | 7580 | -6 | Clay | MDL | 5 | 20 | 0.487 |  |  | 76
3306-O-2021 | 3306 | Outside | Flexible | 08/16/2021 | Aggregate |  | 7580 | -6 | Clay | MDL | 5 | 0 | 0.56 |  |  | 76
3306-O-2021 | 3306 | Outside | Flexible | 08/16/2021 | Aggregate |  | 7580 | -6 | Clay | MDL | 1 | 80 | 0.099 |  |  | 76
3306-O-2021 | 3306 | Outside | Flexible | 08/16/2021 | Aggregate |  | 7580 | -6 | Clay | MDL | 1 | 60 | 0.449 |  |  | 76
3306-I-2021 | 3306 | Inside | Flexible | 08/16/2022 | Aggregate |  | 6680 | 3 | Clay | IWP | 5 | 20 | 0.553 |  | 49261 | 441
3306-I-2021 | 3306 | Inside | Flexible | 08/16/2022 | Aggregate |  | 6680 | 3 | Clay | IWP | 5 | 0 | 0.526 |  | 49261 | 441
3306-I-2021 | 3306 | Inside | Flexible | 08/16/2022 | Aggregate |  | 6680 | 3 | Clay | IWP | 1 | 80 | 0.165 |  | 49261 | 441
3306-I-2021 | 3306 | Inside | Flexible | 08/16/2022 | Aggregate |  | 6680 | 3 | Clay | IWP | 1 | 60 | 0.541 |  | 49261 | 441
3306-I-2021 | 3306 | Inside | Flexible | 08/16/2022 | Aggregate |  | 6680 | 3 | Clay | IWP | 1 | 40 | 0.56 |  | 49261 | 441
3306-I-2021 | 3306 | Inside | Flexible | 08/16/2022 | Aggregate |  | 6680 | 3 | Clay | IWP | 1 | 20 | 0.58 |  | 49261 | 441
3306-I-2021 | 3306 | Inside | Flexible | 08/16/2022 | Aggregate |  | 6680 | 3 | Clay | IWP | 1 | 0 | 0.588 |  | 49261 | 441
3306-I-2021 | 3306 | Inside | Flexible | 07/08/2021 | Aggregate |  | 6680 | 3 | Clay | IWP | 3 | 20 | 0.566 |  | 5123 | 37
3306-I-2021 | 3306 | Inside | Flexible | 07/08/2021 | Aggregate |  | 6680 | 3 | Clay | IWP | 3 | 0 | 0.668 |  | 5123 | 37
3306-I-2021 | 3306 | Inside | Flexible | 07/08/2021 | Aggregate |  | 6680 | 3 | Clay | IWP | 4 | 80 | 0.148 |  | 5123 | 37
3306-I-2021 | 3306 | Inside | Flexible | 07/08/2021 | Aggregate |  | 6680 | 3 | Clay | IWP | 4 | 60 | 0.484 |  | 5123 | 37
3306-I-2021 | 3306 | Inside | Flexible | 07/08/2021 | Aggregate |  | 6680 | 3 | Clay | IWP | 4 | 40 | 0.517 |  | 5123 | 37
3306-I-2021 | 3306 | Inside | Flexible | 07/08/2021 | Aggregate |  | 6680 | 3 | Clay | IWP | 4 | 20 | 0.553 |  | 5123 | 37
3306-I-2021 | 3306 | Inside | Flexible | 07/08/2021 | Aggregate |  | 6680 | 3 | Clay | IWP | 4 | 0 | 0.624 |  | 5123 | 37
3306-I-2021 | 3306 | Inside | Flexible | 07/08/2021 | Aggregate |  | 6680 | 3 | Clay | IWP | 5 | 80 | 0.147 |  | 5123 | 37
3306-I-2021 | 3306 | Inside | Flexible | 07/08/2021 | Aggregate |  | 6680 | 3 | Clay | IWP | 5 | 60 | 0.48 |  | 5123 | 37
3306-I-2021 | 3306 | Inside | Flexible | 07/08/2021 | Aggregate |  | 6680 | 3 | Clay | IWP | 5 | 40 | 0.515 |  | 5123 | 37
3306-I-2021 | 3306 | Inside | Flexible | 07/08/2021 | Aggregate |  | 6680 | 3 | Clay | IWP | 5 | 20 | 0.547 |  | 5123 | 37
3306-I-2021 | 3306 | Inside | Flexible | 07/08/2021 | Aggregate |  | 6680 | 3 | Clay | IWP | 5 | 0 | 0.603 |  | 5123 | 37
3306-I-2021 | 3306 | Inside | Flexible | 07/08/2021 | Aggregate |  | 6680 | 3 | Clay | IWP | 2 | 40 | 0.514 |  | 5123 | 37
3306-I-2021 | 3306 | Inside | Flexible | 07/08/2021 | Aggregate |  | 6680 | 3 | Clay | IWP | 1 | 0 | 0.699 |  | 5123 | 37
3306-I-2021 | 3306 | Inside | Flexible | 07/08/2021 | Aggregate |  | 6680 | 3 | Clay | IWP | 1 | 20 | 0.561 |  | 5123 | 37
3306-I-2021 | 3306 | Inside | Flexible | 07/08/2021 | Aggregate |  | 6680 | 3 | Clay | IWP | 1 | 40 | 0.509 |  | 5123 | 37
3306-I-2021 | 3306 | Inside | Flexible | 07/08/2021 | Aggregate |  | 6680 | 3 | Clay | IWP | 1 | 60 | 0.463 |  | 5123 | 37
3306-I-2021 | 3306 | Inside | Flexible | 07/08/2021 | Aggregate |  | 6680 | 3 | Clay | IWP | 1 | 80 | 0.147 |  | 5123 | 37
3306-O-2021 | 3306 | Outside | Flexible | 07/09/2021 | Aggregate |  | 6680 | -6 | Clay | MDL | 2 | 60 | 0.519 |  |  | 38
3306-O-2021 | 3306 | Outside | Flexible | 07/09/2021 | Aggregate |  | 6680 | -6 | Clay | MDL | 1 | 80 | 0.2 |  |  | 38
3306-O-2021 | 3306 | Outside | Flexible | 07/09/2021 | Aggregate |  | 6680 | -6 | Clay | MDL | 2 | 20 | 0.517 |  |  | 38
3306-I-2021 | 3306 | Inside | Flexible | 08/16/2021 | Aggregate |  | 7580 | 3 | Clay | IWP | 5 | 60 | 0.407 |  | 10085 | 76
3306-I-2021 | 3306 | Inside | Flexible | 08/16/2021 | Aggregate |  | 7580 | 3 | Clay | IWP | 5 | 40 | 0.431 |  | 10085 | 76
3306-I-2021 | 3306 | Inside | Flexible | 08/16/2021 | Aggregate |  | 7580 | 3 | Clay | IWP | 5 | 20 | 0.465 |  | 10085 | 76
3306-I-2021 | 3306 | Inside | Flexible | 08/16/2021 | Aggregate |  | 7580 | 3 | Clay | IWP | 1 | 60 | 0.441 |  | 10085 | 76
3306-O-2021 | 3306 | Outside | Flexible | 08/16/2021 | Aggregate |  | 7580 | -6 | Clay | MDL | 1 | 40 | 0.473 |  |  | 76
3306-O-2021 | 3306 | Outside | Flexible | 08/16/2021 | Aggregate |  | 7580 | -6 | Clay | MDL | 1 | 20 | 0.536 |  |  | 76
3306-O-2021 | 3306 | Outside | Flexible | 08/16/2021 | Aggregate |  | 7580 | -6 | Clay | MDL | 1 | 0 | 0.696 |  |  | 76
3306-O-2021 | 3306 | Outside | Flexible | 08/16/2021 | Aggregate |  | 7580 | -6 | Clay | MDL | 2 | 80 | 0.12 |  |  | 76
3306-O-2021 | 3306 | Outside | Flexible | 08/16/2021 | Aggregate |  | 7580 | -6 | Clay | MDL | 2 | 60 | 0.449 |  |  | 76
3306-O-2021 | 3306 | Outside | Flexible | 08/16/2021 | Aggregate |  | 7580 | -6 | Clay | MDL | 2 | 40 | 0.467 |  |  | 76
3306-O-2021 | 3306 | Outside | Flexible | 08/16/2021 | Aggregate |  | 7580 | -6 | Clay | MDL | 2 | 20 | 0.517 |  |  | 76
3306-O-2021 | 3306 | Outside | Flexible | 08/16/2021 | Aggregate |  | 7580 | -6 | Clay | MDL | 2 | 0 | 0.644 |  |  | 76
3306-O-2021 | 3306 | Outside | Flexible | 08/16/2021 | Aggregate |  | 7580 | -6 | Clay | MDL | 3 | 80 | 0.126 |  |  | 76
3306-O-2021 | 3306 | Outside | Flexible | 08/16/2021 | Aggregate |  | 7580 | -6 | Clay | MDL | 3 | 60 | 0.453 |  |  | 76
3306-O-2021 | 3306 | Outside | Flexible | 08/16/2021 | Aggregate |  | 7580 | -6 | Clay | MDL | 3 | 40 | 0.474 |  |  | 76
3306-O-2021 | 3306 | Outside | Flexible | 08/16/2021 | Aggregate |  | 7580 | -6 | Clay | MDL | 3 | 20 | 0.51 |  |  | 76
3306-O-2021 | 3306 | Outside | Flexible | 08/16/2021 | Aggregate |  | 7580 | -6 | Clay | MDL | 3 | 0 | 0.597 |  |  | 76
3306-O-2021 | 3306 | Outside | Flexible | 08/16/2021 | Aggregate |  | 7580 | -6 | Clay | MDL | 4 | 80 | 0.131 |  |  | 76
3306-O-2021 | 3306 | Outside | Flexible | 08/16/2021 | Aggregate |  | 7580 | -6 | Clay | MDL | 4 | 60 | 0.443 |  |  | 76
3306-O-2021 | 3306 | Outside | Flexible | 08/16/2021 | Aggregate |  | 7580 | -6 | Clay | MDL | 4 | 40 | 0.465 |  |  | 76
3306-O-2021 | 3306 | Outside | Flexible | 08/16/2021 | Aggregate |  | 7580 | -6 | Clay | MDL | 4 | 20 | 0.499 |  |  | 76
3306-I-2021 | 3306 | Inside | Flexible | 07/08/2021 | Aggregate |  | 6680 | 3 | Clay | IWP | 2 | 60 | 0.478 |  | 5123 | 37
3306-I-2021 | 3306 | Inside | Flexible | 07/08/2021 | Aggregate |  | 6680 | 3 | Clay | IWP | 2 | 80 | 0.142 |  | 5123 | 37
3306-I-2021 | 3306 | Inside | Flexible | 07/08/2021 | Aggregate |  | 6680 | 3 | Clay | IWP | 2 | 20 | 0.558 |  | 5123 | 37
3306-I-2021 | 3306 | Inside | Flexible | 07/08/2021 | Aggregate |  | 6680 | 3 | Clay | IWP | 2 | 0 | 0.668 |  | 5123 | 37
3306-I-2021 | 3306 | Inside | Flexible | 07/08/2021 | Aggregate |  | 6680 | 3 | Clay | IWP | 3 | 80 | 0.146 |  | 5123 | 37
3306-I-2021 | 3306 | Inside | Flexible | 07/08/2021 | Aggregate |  | 6680 | 3 | Clay | IWP | 3 | 60 | 0.485 |  | 5123 | 37
3306-I-2021 | 3306 | Inside | Flexible | 07/08/2021 | Aggregate |  | 6680 | 3 | Clay | IWP | 3 | 40 | 0.518 |  | 5123 | 37
3306-O-2021 | 3306 | Outside | Flexible | 08/16/2022 | Aggregate |  | 6680 | -6 | Clay | MDL | 3 | 80 | 0.136 |  |  | 441
3306-O-2021 | 3306 | Outside | Flexible | 08/16/2022 | Aggregate |  | 6680 | -6 | Clay | MDL | 3 | 60 | 0.587 |  |  | 441
3306-O-2021 | 3306 | Outside | Flexible | 08/16/2022 | Aggregate |  | 6680 | -6 | Clay | MDL | 3 | 40 | 0.613 |  |  | 441
3306-O-2021 | 3306 | Outside | Flexible | 08/16/2022 | Aggregate |  | 6680 | -6 | Clay | MDL | 3 | 20 | 0.627 |  |  | 441
3306-O-2021 | 3306 | Outside | Flexible | 08/16/2022 | Aggregate |  | 6680 | -6 | Clay | MDL | 3 | 0 | 0.603 |  |  | 441
3306-O-2021 | 3306 | Outside | Flexible | 08/16/2022 | Aggregate |  | 6680 | -6 | Clay | MDL | 4 | 80 | 0.199 |  |  | 441
3306-O-2021 | 3306 | Outside | Flexible | 08/16/2022 | Aggregate |  | 6680 | -6 | Clay | MDL | 4 | 60 | 0.577 |  |  | 441
3306-O-2021 | 3306 | Outside | Flexible | 08/16/2022 | Aggregate |  | 6680 | -6 | Clay | MDL | 4 | 40 | 0.609 |  |  | 441
3306-O-2021 | 3306 | Outside | Flexible | 08/16/2022 | Aggregate |  | 6680 | -6 | Clay | MDL | 4 | 20 | 0.612 |  |  | 441
3306-O-2021 | 3306 | Outside | Flexible | 08/16/2022 | Aggregate |  | 6680 | -6 | Clay | MDL | 4 | 0 | 0.593 |  |  | 441
3306-O-2021 | 3306 | Outside | Flexible | 08/16/2022 | Aggregate |  | 6680 | -6 | Clay | MDL | 5 | 80 | 0.178 |  |  | 441
3306-O-2021 | 3306 | Outside | Flexible | 08/16/2022 | Aggregate |  | 6680 | -6 | Clay | MDL | 5 | 60 | 0.571 |  |  | 441
3306-O-2021 | 3306 | Outside | Flexible | 08/16/2022 | Aggregate |  | 6680 | -6 | Clay | MDL | 5 | 40 | 0.599 |  |  | 441
3306-O-2021 | 3306 | Outside | Flexible | 08/16/2022 | Aggregate |  | 6680 | -6 | Clay | MDL | 5 | 20 | 0.597 |  |  | 441
3306-O-2021 | 3306 | Outside | Flexible | 08/16/2022 | Aggregate |  | 6680 | -6 | Clay | MDL | 2 | 20 | 0.635 |  |  | 441
3307-I-2021 | 3307 | Inside | Flexible | 08/17/2022 | Aggregate |  | 6730 | 3 | Clay | IWP |  |  |  |  | 49261 | 442
3307-I-2021 | 3307 | Inside | Flexible | 08/17/2022 | Aggregate |  | 6730 | 3 | Clay | IWP |  |  |  |  | 49261 | 442
3307-I-2021 | 3307 | Inside | Flexible | 08/17/2022 | Aggregate |  | 6730 | 3 | Clay | IWP |  |  |  |  | 49261 | 442
3307-I-2021 | 3307 | Inside | Flexible | 08/17/2022 | Aggregate |  | 6730 | 3 | Clay | IWP |  |  |  |  | 49261 | 442
3307-I-2021 | 3307 | Inside | Flexible | 08/17/2022 | Aggregate |  | 6730 | 3 | Clay | IWP |  |  |  |  | 49261 | 442
3307-I-2021 | 3307 | Inside | Flexible | 08/17/2022 | Aggregate |  | 6730 | 3 | Clay | IWP |  |  |  |  | 49261 | 442
3307-I-2021 | 3307 | Inside | Flexible | 08/17/2022 | Aggregate |  | 6730 | 3 | Clay | IWP |  |  |  |  | 49261 | 442
3307-I-2021 | 3307 | Inside | Flexible | 08/17/2022 | Aggregate |  | 6730 | 3 | Clay | IWP |  |  |  |  | 49261 | 442
3307-I-2021 | 3307 | Inside | Flexible | 08/17/2022 | Aggregate |  | 6730 | 3 | Clay | IWP |  |  |  |  | 49261 | 442
3307-I-2021 | 3307 | Inside | Flexible | 08/17/2022 | Aggregate |  | 6730 | 3 | Clay | IWP |  |  |  |  | 49261 | 442
3307-I-2021 | 3307 | Inside | Flexible | 08/17/2022 | Aggregate |  | 6730 | 3 | Clay | IWP |  |  |  |  | 49261 | 442
3307-I-2021 | 3307 | Inside | Flexible | 08/17/2022 | Aggregate |  | 6730 | 3 | Clay | IWP |  |  |  |  | 49261 | 442
3307-I-2021 | 3307 | Inside | Flexible | 08/17/2022 | Aggregate |  | 6730 | 3 | Clay | IWP |  |  |  |  | 49261 | 442
3307-I-2021 | 3307 | Inside | Flexible | 08/17/2022 | Aggregate |  | 6730 | 3 | Clay | IWP |  |  |  |  | 49261 | 442
3307-I-2021 | 3307 | Inside | Flexible | 08/17/2022 | Aggregate |  | 6730 | 3 | Clay | IWP |  |  |  |  | 49261 | 442
3307-I-2021 | 3307 | Inside | Flexible | 08/17/2022 | Aggregate |  | 6730 | 3 | Clay | IWP |  |  |  |  | 49261 | 442
3307-I-2021 | 3307 | Inside | Flexible | 08/17/2022 | Aggregate |  | 6730 | 3 | Clay | IWP |  |  |  |  | 49261 | 442
3307-I-2021 | 3307 | Inside | Flexible | 08/17/2022 | Aggregate |  | 6730 | 3 | Clay | IWP |  |  |  |  | 49261 | 442
3307-O-2021 | 3307 | Outside | Flexible | 08/17/2022 | Aggregate |  | 6730 | 6 | Clay | MDL | 3 | 0 | 0.77 |  |  | 442
3307-O-2021 | 3307 | Outside | Flexible | 08/17/2022 | Aggregate |  | 6730 | 6 | Clay | MDL | 4 | 80 | 0.214 |  |  | 442
3307-O-2021 | 3307 | Outside | Flexible | 08/17/2022 | Aggregate |  | 6730 | 6 | Clay | MDL | 4 | 60 | 0.694 |  |  | 442
3307-O-2021 | 3307 | Outside | Flexible | 08/17/2022 | Aggregate |  | 6730 | 6 | Clay | MDL | 4 | 40 | 0.721 |  |  | 442
3307-O-2021 | 3307 | Outside | Flexible | 08/17/2022 | Aggregate |  | 6730 | 6 | Clay | MDL | 4 | 20 | 0.755 |  |  | 442
3307-O-2021 | 3307 | Outside | Flexible | 08/17/2022 | Aggregate |  | 6730 | 6 | Clay | MDL | 4 | 0 | 0.744 |  |  | 442
3307-O-2021 | 3307 | Outside | Flexible | 08/17/2022 | Aggregate |  | 6730 | 6 | Clay | MDL | 5 | 80 | 0.222 |  |  | 442
3307-O-2021 | 3307 | Outside | Flexible | 08/17/2022 | Aggregate |  | 6730 | 6 | Clay | MDL | 5 | 60 | 0.676 |  |  | 442
3307-O-2021 | 3307 | Outside | Flexible | 08/17/2022 | Aggregate |  | 6730 | 6 | Clay | MDL | 5 | 40 | 0.7 |  |  | 442
3307-O-2021 | 3307 | Outside | Flexible | 08/17/2022 | Aggregate |  | 6730 | 6 | Clay | MDL | 5 | 20 | 0.726 |  |  | 442
3307-O-2021 | 3307 | Outside | Flexible | 08/17/2022 | Aggregate |  | 6730 | 6 | Clay | MDL | 5 | 0 | 0.715 |  |  | 442
3307-O-2021 | 3307 | Outside | Flexible | 08/17/2022 | Aggregate |  | 6730 | 6 | Clay | MDL | 1 | 80 | 0.239 |  |  | 442
3307-O-2021 | 3307 | Outside | Flexible | 08/17/2022 | Aggregate |  | 6730 | 6 | Clay | MDL | 1 | 60 | 0.827 |  |  | 442
3307-O-2021 | 3307 | Outside | Flexible | 08/17/2022 | Aggregate |  | 6730 | 6 | Clay | MDL | 1 | 40 | 0.851 |  |  | 442
3307-O-2021 | 3307 | Outside | Flexible | 08/17/2022 | Aggregate |  | 6730 | 6 | Clay | MDL | 1 | 20 | 0.885 |  |  | 442
3307-O-2021 | 3307 | Outside | Flexible | 08/17/2022 | Aggregate |  | 6730 | 6 | Clay | MDL | 1 | 0 | 0.884 |  |  | 442
3307-O-2021 | 3307 | Outside | Flexible | 08/17/2022 | Aggregate |  | 6730 | 6 | Clay | MDL | 2 | 80 | 0.209 |  |  | 442
3307-O-2021 | 3307 | Outside | Flexible | 08/17/2022 | Aggregate |  | 6730 | 6 | Clay | MDL | 2 | 60 | 0.747 |  |  | 442
3307-O-2021 | 3307 | Outside | Flexible | 08/17/2022 | Aggregate |  | 6730 | 6 | Clay | MDL | 2 | 40 | 0.781 |  |  | 442
3307-O-2021 | 3307 | Outside | Flexible | 08/17/2022 | Aggregate |  | 6730 | 6 | Clay | MDL | 2 | 20 | 0.817 |  |  | 442
3307-O-2021 | 3307 | Outside | Flexible | 08/17/2022 | Aggregate |  | 6730 | 6 | Clay | MDL | 2 | 0 | 0.809 |  |  | 442
3307-O-2021 | 3307 | Outside | Flexible | 08/17/2022 | Aggregate |  | 6730 | 6 | Clay | MDL | 3 | 80 | 0.203 |  |  | 442
3307-O-2021 | 3307 | Outside | Flexible | 11/08/2024 | Aggregate |  | 6730 | -6 | Clay | MDL | 4 | 20 | 0.7 |  |  | 1256
3307-O-2021 | 3307 | Outside | Flexible | 11/08/2024 | Aggregate |  | 6730 | -6 | Clay | MDL | 4 | 40 | 0.69 |  |  | 1256
3307-O-2021 | 3307 | Outside | Flexible | 11/08/2024 | Aggregate |  | 6730 | -6 | Clay | MDL | 4 | 60 | 0.69 |  |  | 1256
3307-O-2021 | 3307 | Outside | Flexible | 11/08/2024 | Aggregate |  | 6730 | -6 | Clay | MDL | 3 | 20 | 0.72 |  |  | 1256
3307-O-2021 | 3307 | Outside | Flexible | 11/08/2024 | Aggregate |  | 6730 | -6 | Clay | MDL | 3 | 40 | 0.7 |  |  | 1256
3307-O-2021 | 3307 | Outside | Flexible | 11/08/2024 | Aggregate |  | 6730 | -6 | Clay | MDL | 3 | 60 | 0.68 |  |  | 1256
3307-O-2021 | 3307 | Outside | Flexible | 11/08/2024 | Aggregate |  | 6730 | -6 | Clay | MDL | 2 | 20 | 0.77 |  |  | 1256
3307-O-2021 | 3307 | Outside | Flexible | 11/08/2024 | Aggregate |  | 6730 | -6 | Clay | MDL | 2 | 40 | 0.73 |  |  | 1256
3307-O-2021 | 3307 | Outside | Flexible | 11/08/2024 | Aggregate |  | 6730 | -6 | Clay | MDL | 2 | 60 | 0.7 |  |  | 1256
3307-O-2021 | 3307 | Outside | Flexible | 11/08/2024 | Aggregate |  | 6730 | -6 | Clay | MDL | 1 | 20 | 0.76 |  |  | 1256
3307-O-2021 | 3307 | Outside | Flexible | 11/08/2024 | Aggregate |  | 6730 | -6 | Clay | MDL | 1 | 60 | 0.69 |  |  | 1256
3307-O-2021 | 3307 | Outside | Flexible | 11/08/2024 | Aggregate |  | 6730 | -6 | Clay | MDL | 1 | 40 | 0.72 |  |  | 1256
3307-I-2021 | 3307 | Inside | Flexible | 08/09/2024 | Aggregate |  | 6730 | 3 | Clay | IWP | 5 | 40 | 0.59 |  | 93980 | 1165
3307-I-2021 | 3307 | Inside | Flexible | 08/09/2024 | Aggregate |  | 6730 | 3 | Clay | IWP | 5 | 20 | 0.6 |  | 93980 | 1165
3307-I-2021 | 3307 | Inside | Flexible | 08/09/2024 | Aggregate |  | 6730 | 3 | Clay | IWP | 4 | 20 | 0.62 |  | 93980 | 1165
3307-I-2021 | 3307 | Inside | Flexible | 08/09/2024 | Aggregate |  | 6730 | 3 | Clay | IWP | 4 | 40 | 0.6 |  | 93980 | 1165
3307-I-2021 | 3307 | Inside | Flexible | 08/09/2024 | Aggregate |  | 6730 | 3 | Clay | IWP | 4 | 60 | 0.59 |  | 93980 | 1165
3307-I-2021 | 3307 | Inside | Flexible | 08/09/2024 | Aggregate |  | 6730 | 3 | Clay | IWP | 3 | 20 | 0.64 |  | 93980 | 1165
3307-I-2021 | 3307 | Inside | Flexible | 08/09/2024 | Aggregate |  | 6730 | 3 | Clay | IWP | 3 | 40 | 0.62 |  | 93980 | 1165
3307-I-2021 | 3307 | Inside | Flexible | 08/09/2024 | Aggregate |  | 6730 | 3 | Clay | IWP | 3 | 60 | 0.6 |  | 93980 | 1165
3307-I-2021 | 3307 | Inside | Flexible | 08/09/2024 | Aggregate |  | 6730 | 3 | Clay | IWP | 2 | 20 | 0.66 |  | 93980 | 1165
3307-I-2021 | 3307 | Inside | Flexible | 08/09/2024 | Aggregate |  | 6730 | 3 | Clay | IWP | 2 | 40 | 0.64 |  | 93980 | 1165
3307-I-2021 | 3307 | Inside | Flexible | 08/09/2024 | Aggregate |  | 6730 | 3 | Clay | IWP | 2 | 60 | 0.62 |  | 93980 | 1165
3307-I-2021 | 3307 | Inside | Flexible | 08/09/2024 | Aggregate |  | 6730 | 3 | Clay | IWP | 1 | 20 | 0.69 |  | 93980 | 1165
3307-I-2021 | 3307 | Inside | Flexible | 08/09/2024 | Aggregate |  | 6730 | 3 | Clay | IWP | 1 | 40 | 0.68 |  | 93980 | 1165
3307-I-2021 | 3307 | Inside | Flexible | 08/09/2024 | Aggregate |  | 6730 | 3 | Clay | IWP | 1 | 60 | 0.67 |  | 93980 | 1165
3307-I-2021 | 3307 | Inside | Flexible | 08/09/2024 | Aggregate |  | 6730 | 3 | Clay | IWP | 5 | 60 | 0.57 |  | 93980 | 1165
3307-O-2021 | 3307 | Outside | Flexible | 11/08/2024 | Aggregate |  | 6730 | -6 | Clay | MDL | 5 | 20 | 0.68 |  |  | 1256
3307-O-2021 | 3307 | Outside | Flexible | 11/08/2024 | Aggregate |  | 6730 | -6 | Clay | MDL | 5 | 40 | 0.65 |  |  | 1256
3307-O-2021 | 3307 | Outside | Flexible | 11/08/2024 | Aggregate |  | 6730 | -6 | Clay | MDL | 5 | 60 | 0.64 |  |  | 1256
3307-O-2021 | 3307 | Outside | Flexible | 07/09/2021 | Aggregate |  | 6730 | -6 | Clay | MDL | 2 | 0 | 0.677 |  |  | 38
3307-O-2021 | 3307 | Outside | Flexible | 07/09/2021 | Aggregate |  | 6730 | -6 | Clay | MDL | 2 | 20 | 0.52 |  |  | 38
3307-O-2021 | 3307 | Outside | Flexible | 07/09/2021 | Aggregate |  | 6730 | -6 | Clay | MDL | 2 | 40 | 0.499 |  |  | 38
3307-O-2021 | 3307 | Outside | Flexible | 07/09/2021 | Aggregate |  | 6730 | -6 | Clay | MDL | 2 | 60 | 0.466 |  |  | 38
3307-O-2021 | 3307 | Outside | Flexible | 07/09/2021 | Aggregate |  | 6730 | -6 | Clay | MDL | 2 | 80 | 0.142 |  |  | 38
3307-O-2021 | 3307 | Outside | Flexible | 07/09/2021 | Aggregate |  | 6730 | -6 | Clay | MDL | 1 | 0 | 0.694 |  |  | 38
3307-O-2021 | 3307 | Outside | Flexible | 07/09/2021 | Aggregate |  | 6730 | -6 | Clay | MDL | 1 | 20 | 0.554 |  |  | 38
3307-O-2021 | 3307 | Outside | Flexible | 07/09/2021 | Aggregate |  | 6730 | -6 | Clay | MDL | 1 | 40 | 0.501 |  |  | 38
3307-O-2021 | 3307 | Outside | Flexible | 07/09/2021 | Aggregate |  | 6730 | -6 | Clay | MDL | 1 | 60 | 0.452 |  |  | 38
3307-O-2021 | 3307 | Outside | Flexible | 07/09/2021 | Aggregate |  | 6730 | -6 | Clay | MDL | 5 | 60 | 0.47 |  |  | 38
3307-I-2021 | 3307 | Inside | Flexible | 08/16/2021 | Aggregate |  | 7680 | 3 | Clay | IWP | 2 | 40 | 0.567 |  | 10085 | 76
3307-I-2021 | 3307 | Inside | Flexible | 08/16/2021 | Aggregate |  | 7680 | 3 | Clay | IWP | 2 | 20 | 0.606 |  | 10085 | 76
3307-I-2021 | 3307 | Inside | Flexible | 08/16/2021 | Aggregate |  | 7680 | 3 | Clay | IWP | 2 | 0 | 0.677 |  | 10085 | 76
3307-I-2021 | 3307 | Inside | Flexible | 08/16/2021 | Aggregate |  | 7680 | 3 | Clay | IWP | 3 | 80 | 0.142 |  | 10085 | 76
3307-I-2021 | 3307 | Inside | Flexible | 08/16/2021 | Aggregate |  | 7680 | 3 | Clay | IWP | 3 | 60 | 0.543 |  | 10085 | 76
3307-I-2021 | 3307 | Inside | Flexible | 08/16/2021 | Aggregate |  | 7680 | 3 | Clay | IWP | 3 | 40 | 0.554 |  | 10085 | 76
3307-I-2021 | 3307 | Inside | Flexible | 08/16/2021 | Aggregate |  | 7680 | 3 | Clay | IWP | 3 | 20 | 0.591 |  | 10085 | 76
3307-I-2021 | 3307 | Inside | Flexible | 08/16/2021 | Aggregate |  | 7680 | 3 | Clay | IWP | 3 | 0 | 0.623 |  | 10085 | 76
3307-I-2021 | 3307 | Inside | Flexible | 08/16/2021 | Aggregate |  | 7680 | 3 | Clay | IWP | 4 | 80 | 0.176 |  | 10085 | 76
3307-I-2021 | 3307 | Inside | Flexible | 08/16/2021 | Aggregate |  | 7680 | 3 | Clay | IWP | 4 | 60 | 0.532 |  | 10085 | 76
3307-I-2021 | 3307 | Inside | Flexible | 08/16/2021 | Aggregate |  | 7680 | 3 | Clay | IWP | 4 | 40 | 0.54 |  | 10085 | 76
3307-I-2021 | 3307 | Inside | Flexible | 08/16/2021 | Aggregate |  | 7680 | 3 | Clay | IWP | 4 | 20 | 0.577 |  | 10085 | 76
3307-I-2021 | 3307 | Inside | Flexible | 08/16/2021 | Aggregate |  | 7680 | 3 | Clay | IWP | 4 | 0 | 0.599 |  | 10085 | 76
3307-I-2021 | 3307 | Inside | Flexible | 08/16/2021 | Aggregate |  | 7680 | 3 | Clay | IWP | 5 | 80 | 0.177 |  | 10085 | 76
3307-I-2021 | 3307 | Inside | Flexible | 08/16/2021 | Aggregate |  | 7680 | 3 | Clay | IWP | 5 | 60 | 0.522 |  | 10085 | 76
3307-I-2021 | 3307 | Inside | Flexible | 08/16/2021 | Aggregate |  | 7680 | 3 | Clay | IWP | 5 | 40 | 0.529 |  | 10085 | 76
3307-I-2021 | 3307 | Inside | Flexible | 08/16/2021 | Aggregate |  | 7680 | 3 | Clay | IWP | 5 | 20 | 0.567 |  | 10085 | 76
3307-I-2021 | 3307 | Inside | Flexible | 08/16/2021 | Aggregate |  | 7680 | 3 | Clay | IWP | 5 | 0 | 0.614 |  | 10085 | 76
3307-I-2021 | 3307 | Inside | Flexible | 08/16/2021 | Aggregate |  | 7680 | 3 | Clay | IWP | 1 | 80 | 0.18 |  | 10085 | 76
3307-I-2021 | 3307 | Inside | Flexible | 08/16/2021 | Aggregate |  | 7680 | 3 | Clay | IWP | 1 | 60 | 0.595 |  | 10085 | 76
3307-I-2021 | 3307 | Inside | Flexible | 08/16/2021 | Aggregate |  | 7680 | 3 | Clay | IWP | 1 | 40 | 0.606 |  | 10085 | 76
3307-I-2021 | 3307 | Inside | Flexible | 08/16/2021 | Aggregate |  | 7680 | 3 | Clay | IWP | 1 | 20 | 0.653 |  | 10085 | 76
3307-I-2021 | 3307 | Inside | Flexible | 08/16/2021 | Aggregate |  | 7680 | 3 | Clay | IWP | 1 | 0 | 0.73 |  | 10085 | 76
3307-I-2021 | 3307 | Inside | Flexible | 08/16/2021 | Aggregate |  | 7680 | 3 | Clay | IWP | 2 | 80 | 0.152 |  | 10085 | 76
3307-I-2021 | 3307 | Inside | Flexible | 08/16/2021 | Aggregate |  | 7680 | 3 | Clay | IWP | 2 | 60 | 0.556 |  | 10085 | 76
3307-O-2021 | 3307 | Outside | Flexible | 08/16/2021 | Aggregate |  | 7680 | 6 | Clay | MDL | 1 | 80 | 0.242 |  |  | 76
3307-O-2021 | 3307 | Outside | Flexible | 08/16/2021 | Aggregate |  | 7680 | 6 | Clay | MDL | 5 | 0 | 0.728 |  |  | 76
3307-O-2021 | 3307 | Outside | Flexible | 08/16/2021 | Aggregate |  | 7680 | 6 | Clay | MDL | 1 | 40 | 0.817 |  |  | 76
3307-O-2021 | 3307 | Outside | Flexible | 08/16/2021 | Aggregate |  | 7680 | 6 | Clay | MDL | 1 | 20 | 0.861 |  |  | 76
3307-O-2021 | 3307 | Outside | Flexible | 08/16/2021 | Aggregate |  | 7680 | 6 | Clay | MDL | 1 | 0 | 0.919 |  |  | 76
3307-O-2021 | 3307 | Outside | Flexible | 08/16/2021 | Aggregate |  | 7680 | 6 | Clay | MDL | 2 | 80 | 0.209 |  |  | 76
3307-O-2021 | 3307 | Outside | Flexible | 08/16/2021 | Aggregate |  | 7680 | 6 | Clay | MDL | 2 | 60 | 0.715 |  |  | 76
3307-O-2021 | 3307 | Outside | Flexible | 08/16/2021 | Aggregate |  | 7680 | 6 | Clay | MDL | 2 | 40 | 0.733 |  |  | 76
3307-I-2021 | 3307 | Inside | Flexible | 08/17/2022 | Aggregate |  | 6730 | 3 | Clay | IWP |  |  |  |  | 49261 | 442
3307-I-2021 | 3307 | Inside | Flexible | 08/17/2022 | Aggregate |  | 6730 | 3 | Clay | IWP |  |  |  |  | 49261 | 442
3307-I-2021 | 3307 | Inside | Flexible | 08/17/2022 | Aggregate |  | 6730 | 3 | Clay | IWP |  |  |  |  | 49261 | 442
3307-I-2021 | 3307 | Inside | Flexible | 07/08/2021 | Aggregate |  | 6730 | 3 | Clay | IWP | 2 | 80 | 0.174 |  | 5123 | 37
3307-I-2021 | 3307 | Inside | Flexible | 07/08/2021 | Aggregate |  | 6730 | 3 | Clay | IWP | 1 | 0 | 0.718 |  | 5123 | 37
3307-I-2021 | 3307 | Inside | Flexible | 07/08/2021 | Aggregate |  | 6730 | 3 | Clay | IWP | 1 | 20 | 0.647 |  | 5123 | 37
3307-I-2021 | 3307 | Inside | Flexible | 07/08/2021 | Aggregate |  | 6730 | 3 | Clay | IWP | 1 | 40 | 0.585 |  | 5123 | 37
3307-I-2021 | 3307 | Inside | Flexible | 07/08/2021 | Aggregate |  | 6730 | 3 | Clay | IWP | 1 | 60 | 0.562 |  | 5123 | 37
3307-I-2021 | 3307 | Inside | Flexible | 07/08/2021 | Aggregate |  | 6730 | 3 | Clay | IWP | 1 | 80 | 0.186 |  | 5123 | 37
3307-O-2021 | 3307 | Outside | Flexible | 07/09/2021 | Aggregate |  | 6730 | -6 | Clay | MDL | 5 | 80 | 0.15 |  |  | 38
3307-O-2021 | 3307 | Outside | Flexible | 07/09/2021 | Aggregate |  | 6730 | -6 | Clay | MDL | 1 | 80 | 0.15 |  |  | 38
3307-O-2021 | 3307 | Outside | Flexible | 07/09/2021 | Aggregate |  | 6730 | -6 | Clay | MDL | 5 | 40 | 0.492 |  |  | 38
3307-O-2021 | 3307 | Outside | Flexible | 07/09/2021 | Aggregate |  | 6730 | -6 | Clay | MDL | 5 | 20 | 0.509 |  |  | 38
3307-O-2021 | 3307 | Outside | Flexible | 07/09/2021 | Aggregate |  | 6730 | -6 | Clay | MDL | 5 | 0 | 0.575 |  |  | 38
3307-O-2021 | 3307 | Outside | Flexible | 07/09/2021 | Aggregate |  | 6730 | -6 | Clay | MDL | 4 | 0 | 0.59 |  |  | 38
3307-O-2021 | 3307 | Outside | Flexible | 07/09/2021 | Aggregate |  | 6730 | -6 | Clay | MDL | 4 | 20 | 0.51 |  |  | 38
3307-O-2021 | 3307 | Outside | Flexible | 07/09/2021 | Aggregate |  | 6730 | -6 | Clay | MDL | 4 | 40 | 0.492 |  |  | 38
3307-O-2021 | 3307 | Outside | Flexible | 07/09/2021 | Aggregate |  | 6730 | -6 | Clay | MDL | 4 | 60 | 0.472 |  |  | 38
3307-O-2021 | 3307 | Outside | Flexible | 07/09/2021 | Aggregate |  | 6730 | -6 | Clay | MDL | 4 | 80 | 0.146 |  |  | 38
3307-O-2021 | 3307 | Outside | Flexible | 07/09/2021 | Aggregate |  | 6730 | -6 | Clay | MDL | 3 | 0 | 0.643 |  |  | 38
3307-O-2021 | 3307 | Outside | Flexible | 07/09/2021 | Aggregate |  | 6730 | -6 | Clay | MDL | 3 | 20 | 0.516 |  |  | 38
3307-O-2021 | 3307 | Outside | Flexible | 07/09/2021 | Aggregate |  | 6730 | -6 | Clay | MDL | 3 | 40 | 0.495 |  |  | 38
3307-O-2021 | 3307 | Outside | Flexible | 07/09/2021 | Aggregate |  | 6730 | -6 | Clay | MDL | 3 | 60 | 0.474 |  |  | 38
3307-O-2021 | 3307 | Outside | Flexible | 07/09/2021 | Aggregate |  | 6730 | -6 | Clay | MDL | 3 | 80 | 0.146 |  |  | 38
3307-O-2021 | 3307 | Outside | Flexible | 08/16/2021 | Aggregate |  | 7680 | 6 | Clay | MDL | 2 | 20 | 0.783 |  |  | 76
3307-O-2021 | 3307 | Outside | Flexible | 08/16/2021 | Aggregate |  | 7680 | 6 | Clay | MDL | 2 | 0 | 0.817 |  |  | 76
3307-O-2021 | 3307 | Outside | Flexible | 08/16/2021 | Aggregate |  | 7680 | 6 | Clay | MDL | 3 | 80 | 0.192 |  |  | 76
3307-O-2021 | 3307 | Outside | Flexible | 08/16/2021 | Aggregate |  | 7680 | 6 | Clay | MDL | 3 | 60 | 0.687 |  |  | 76
3307-O-2021 | 3307 | Outside | Flexible | 08/16/2021 | Aggregate |  | 7680 | 6 | Clay | MDL | 3 | 40 | 0.703 |  |  | 76
3307-O-2021 | 3307 | Outside | Flexible | 08/16/2021 | Aggregate |  | 7680 | 6 | Clay | MDL | 3 | 20 | 0.732 |  |  | 76
3307-O-2021 | 3307 | Outside | Flexible | 08/16/2021 | Aggregate |  | 7680 | 6 | Clay | MDL | 3 | 0 | 0.791 |  |  | 76
3307-O-2021 | 3307 | Outside | Flexible | 08/16/2021 | Aggregate |  | 7680 | 6 | Clay | MDL | 4 | 80 | 0.232 |  |  | 76
3307-O-2021 | 3307 | Outside | Flexible | 08/16/2021 | Aggregate |  | 7680 | 6 | Clay | MDL | 4 | 60 | 0.659 |  |  | 76
3307-O-2021 | 3307 | Outside | Flexible | 08/16/2021 | Aggregate |  | 7680 | 6 | Clay | MDL | 4 | 40 | 0.68 |  |  | 76
3307-O-2021 | 3307 | Outside | Flexible | 08/16/2021 | Aggregate |  | 7680 | 6 | Clay | MDL | 4 | 20 | 0.721 |  |  | 76
3307-O-2021 | 3307 | Outside | Flexible | 08/16/2021 | Aggregate |  | 7680 | 6 | Clay | MDL | 4 | 0 | 0.819 |  |  | 76
3307-O-2021 | 3307 | Outside | Flexible | 08/16/2021 | Aggregate |  | 7680 | 6 | Clay | MDL | 5 | 80 | 0.206 |  |  | 76
3307-O-2021 | 3307 | Outside | Flexible | 08/16/2021 | Aggregate |  | 7680 | 6 | Clay | MDL | 5 | 60 | 0.648 |  |  | 76
3307-O-2021 | 3307 | Outside | Flexible | 08/16/2021 | Aggregate |  | 7680 | 6 | Clay | MDL | 5 | 40 | 0.668 |  |  | 76
3307-O-2021 | 3307 | Outside | Flexible | 08/16/2021 | Aggregate |  | 7680 | 6 | Clay | MDL | 5 | 20 | 0.701 |  |  | 76
3307-O-2021 | 3307 | Outside | Flexible | 08/16/2021 | Aggregate |  | 7680 | 6 | Clay | MDL | 1 | 60 | 0.793 |  |  | 76
3307-I-2021 | 3307 | Inside | Flexible | 08/17/2022 | Aggregate |  | 6730 | 3 | Clay | IWP |  |  |  |  | 49261 | 442
3307-I-2021 | 3307 | Inside | Flexible | 08/17/2022 | Aggregate |  | 6730 | 3 | Clay | IWP |  |  |  |  | 49261 | 442
3307-I-2021 | 3307 | Inside | Flexible | 08/17/2022 | Aggregate |  | 6730 | 3 | Clay | IWP |  |  |  |  | 49261 | 442
3307-I-2021 | 3307 | Inside | Flexible | 08/17/2022 | Aggregate |  | 6730 | 3 | Clay | IWP |  |  |  |  | 49261 | 442
3307-I-2021 | 3307 | Inside | Flexible | 07/08/2021 | Aggregate |  | 6730 | 3 | Clay | IWP | 5 | 80 | 0.14 |  | 5123 | 37
3307-I-2021 | 3307 | Inside | Flexible | 07/08/2021 | Aggregate |  | 6730 | 3 | Clay | IWP | 4 | 0 | 0.628 |  | 5123 | 37
3307-I-2021 | 3307 | Inside | Flexible | 07/08/2021 | Aggregate |  | 6730 | 3 | Clay | IWP | 5 | 40 | 0.549 |  | 5123 | 37
3307-I-2021 | 3307 | Inside | Flexible | 07/08/2021 | Aggregate |  | 6730 | 3 | Clay | IWP | 5 | 20 | 0.57 |  | 5123 | 37
3307-I-2021 | 3307 | Inside | Flexible | 07/08/2021 | Aggregate |  | 6730 | 3 | Clay | IWP | 5 | 0 | 0.603 |  | 5123 | 37
3307-I-2021 | 3307 | Inside | Flexible | 07/08/2021 | Aggregate |  | 6730 | 3 | Clay | IWP | 5 | 60 | 0.513 |  | 5123 | 37
3307-I-2021 | 3307 | Inside | Flexible | 07/08/2021 | Aggregate |  | 6730 | 3 | Clay | IWP | 4 | 20 | 0.586 |  | 5123 | 37
3307-I-2021 | 3307 | Inside | Flexible | 07/08/2021 | Aggregate |  | 6730 | 3 | Clay | IWP | 4 | 40 | 0.557 |  | 5123 | 37
3307-I-2021 | 3307 | Inside | Flexible | 07/08/2021 | Aggregate |  | 6730 | 3 | Clay | IWP | 4 | 60 | 0.517 |  | 5123 | 37
3307-I-2021 | 3307 | Inside | Flexible | 07/08/2021 | Aggregate |  | 6730 | 3 | Clay | IWP | 4 | 80 | 0.157 |  | 5123 | 37
3307-I-2021 | 3307 | Inside | Flexible | 07/08/2021 | Aggregate |  | 6730 | 3 | Clay | IWP | 3 | 0 | 0.633 |  | 5123 | 37
3307-I-2021 | 3307 | Inside | Flexible | 07/08/2021 | Aggregate |  | 6730 | 3 | Clay | IWP | 3 | 20 | 0.597 |  | 5123 | 37
3307-I-2021 | 3307 | Inside | Flexible | 07/08/2021 | Aggregate |  | 6730 | 3 | Clay | IWP | 3 | 40 | 0.56 |  | 5123 | 37
3307-I-2021 | 3307 | Inside | Flexible | 07/08/2021 | Aggregate |  | 6730 | 3 | Clay | IWP | 3 | 60 | 0.521 |  | 5123 | 37
3307-I-2021 | 3307 | Inside | Flexible | 07/08/2021 | Aggregate |  | 6730 | 3 | Clay | IWP | 3 | 80 | 0.15 |  | 5123 | 37
3307-I-2021 | 3307 | Inside | Flexible | 07/08/2021 | Aggregate |  | 6730 | 3 | Clay | IWP | 2 | 0 | 0.685 |  | 5123 | 37
3307-I-2021 | 3307 | Inside | Flexible | 07/08/2021 | Aggregate |  | 6730 | 3 | Clay | IWP | 2 | 20 | 0.617 |  | 5123 | 37
3307-I-2021 | 3307 | Inside | Flexible | 07/08/2021 | Aggregate |  | 6730 | 3 | Clay | IWP | 2 | 40 | 0.582 |  | 5123 | 37
3307-I-2021 | 3307 | Inside | Flexible | 07/08/2021 | Aggregate |  | 6730 | 3 | Clay | IWP | 2 | 60 | 0.536 |  | 5123 | 37
3307-O-2021 | 3307 | Outside | Flexible | 08/17/2022 | Aggregate |  | 6730 | 6 | Clay | MDL | 3 | 60 | 0.713 |  |  | 442
3307-O-2021 | 3307 | Outside | Flexible | 08/17/2022 | Aggregate |  | 6730 | 6 | Clay | MDL | 3 | 40 | 0.748 |  |  | 442
3307-O-2021 | 3307 | Outside | Flexible | 08/17/2022 | Aggregate |  | 6730 | 6 | Clay | MDL | 3 | 20 | 0.784 |  |  | 442
3309-I-2021 | 3309 | Inside | Flexible | 08/09/2024 | Aggregate |  | 6830 | 3 | Clay | IWP | 5 | 60 | 0.47 |  | 93980 | 1165
3309-I-2021 | 3309 | Inside | Flexible | 08/09/2024 | Aggregate |  | 6830 | 3 | Clay | IWP | 3 | 20 | 0.49 |  | 93980 | 1165
3309-I-2021 | 3309 | Inside | Flexible | 08/09/2024 | Aggregate |  | 6830 | 3 | Clay | IWP | 4 | 40 | 0.48 |  | 93980 | 1165
3309-I-2021 | 3309 | Inside | Flexible | 08/09/2024 | Aggregate |  | 6830 | 3 | Clay | IWP | 4 | 60 | 0.47 |  | 93980 | 1165
3309-I-2021 | 3309 | Inside | Flexible | 08/09/2024 | Aggregate |  | 6830 | 3 | Clay | IWP | 4 | 20 | 0.48 |  | 93980 | 1165
3309-I-2021 | 3309 | Inside | Flexible | 08/09/2024 | Aggregate |  | 6830 | 3 | Clay | IWP | 3 | 40 | 0.49 |  | 93980 | 1165
3309-I-2021 | 3309 | Inside | Flexible | 08/09/2024 | Aggregate |  | 6830 | 3 | Clay | IWP | 3 | 60 | 0.5 |  | 93980 | 1165
3309-I-2021 | 3309 | Inside | Flexible | 08/09/2024 | Aggregate |  | 6830 | 3 | Clay | IWP | 2 | 20 | 0.5 |  | 93980 | 1165
3309-I-2021 | 3309 | Inside | Flexible | 08/09/2024 | Aggregate |  | 6830 | 3 | Clay | IWP | 2 | 40 | 0.49 |  | 93980 | 1165
3309-I-2021 | 3309 | Inside | Flexible | 08/09/2024 | Aggregate |  | 6830 | 3 | Clay | IWP | 2 | 60 | 0.49 |  | 93980 | 1165
3309-I-2021 | 3309 | Inside | Flexible | 08/09/2024 | Aggregate |  | 6830 | 3 | Clay | IWP | 1 | 20 | 0.52 |  | 93980 | 1165
3309-I-2021 | 3309 | Inside | Flexible | 08/09/2024 | Aggregate |  | 6830 | 3 | Clay | IWP | 1 | 40 | 0.52 |  | 93980 | 1165
3309-I-2021 | 3309 | Inside | Flexible | 08/09/2024 | Aggregate |  | 6830 | 3 | Clay | IWP | 1 | 60 | 0.53 |  | 93980 | 1165
3309-O-2021 | 3309 | Outside | Flexible | 11/08/2024 | Aggregate |  | 6830 | -6 | Clay | MDL | 4 | 60 | 0.56 |  |  | 1256
3309-O-2021 | 3309 | Outside | Flexible | 11/08/2024 | Aggregate |  | 6830 | -6 | Clay | MDL | 1 | 60 | 0.63 |  |  | 1256
3309-O-2021 | 3309 | Outside | Flexible | 11/08/2024 | Aggregate |  | 6830 | -6 | Clay | MDL | 4 | 20 | 0.57 |  |  | 1256
3309-O-2021 | 3309 | Outside | Flexible | 11/08/2024 | Aggregate |  | 6830 | -6 | Clay | MDL | 5 | 60 | 0.57 |  |  | 1256
3309-O-2021 | 3309 | Outside | Flexible | 11/08/2024 | Aggregate |  | 6830 | -6 | Clay | MDL | 5 | 40 | 0.57 |  |  | 1256
3309-O-2021 | 3309 | Outside | Flexible | 11/08/2024 | Aggregate |  | 6830 | -6 | Clay | MDL | 5 | 20 | 0.56 |  |  | 1256
3309-O-2021 | 3309 | Outside | Flexible | 11/08/2024 | Aggregate |  | 6830 | -6 | Clay | MDL | 3 | 20 | 0.59 |  |  | 1256
3309-O-2021 | 3309 | Outside | Flexible | 11/08/2024 | Aggregate |  | 6830 | -6 | Clay | MDL | 3 | 40 | 0.59 |  |  | 1256
3309-I-2021 | 3309 | Inside | Flexible | 08/17/2022 | Aggregate |  | 6830 | 3 | Clay | IWP | 2 | 0 | 0.604 |  | 49261 | 442
3309-I-2021 | 3309 | Inside | Flexible | 08/17/2022 | Aggregate |  | 6830 | 3 | Clay | IWP | 3 | 80 | 0.185 |  | 49261 | 442
3309-I-2021 | 3309 | Inside | Flexible | 08/17/2022 | Aggregate |  | 6830 | 3 | Clay | IWP | 3 | 60 | 0.548 |  | 49261 | 442
3309-I-2021 | 3309 | Inside | Flexible | 08/17/2022 | Aggregate |  | 6830 | 3 | Clay | IWP | 3 | 40 | 0.569 |  | 49261 | 442
3309-I-2021 | 3309 | Inside | Flexible | 08/17/2022 | Aggregate |  | 6830 | 3 | Clay | IWP | 3 | 20 | 0.587 |  | 49261 | 442
3309-I-2021 | 3309 | Inside | Flexible | 08/17/2022 | Aggregate |  | 6830 | 3 | Clay | IWP | 3 | 0 | 0.593 |  | 49261 | 442
3309-I-2021 | 3309 | Inside | Flexible | 08/17/2022 | Aggregate |  | 6830 | 3 | Clay | IWP | 4 | 80 | 0.154 |  | 49261 | 442
3309-I-2021 | 3309 | Inside | Flexible | 08/17/2022 | Aggregate |  | 6830 | 3 | Clay | IWP | 4 | 60 | 0.537 |  | 49261 | 442
3309-I-2021 | 3309 | Inside | Flexible | 08/17/2022 | Aggregate |  | 6830 | 3 | Clay | IWP | 4 | 40 | 0.558 |  | 49261 | 442
3309-I-2021 | 3309 | Inside | Flexible | 08/17/2022 | Aggregate |  | 6830 | 3 | Clay | IWP | 4 | 20 | 0.584 |  | 49261 | 442
3309-I-2021 | 3309 | Inside | Flexible | 08/17/2022 | Aggregate |  | 6830 | 3 | Clay | IWP | 4 | 0 | 0.583 |  | 49261 | 442
3309-I-2021 | 3309 | Inside | Flexible | 08/17/2022 | Aggregate |  | 6830 | 3 | Clay | IWP | 5 | 80 | 0.167 |  | 49261 | 442
3309-I-2021 | 3309 | Inside | Flexible | 08/17/2022 | Aggregate |  | 6830 | 3 | Clay | IWP | 5 | 60 | 0.531 |  | 49261 | 442
3309-I-2021 | 3309 | Inside | Flexible | 08/17/2022 | Aggregate |  | 6830 | 3 | Clay | IWP | 5 | 40 | 0.552 |  | 49261 | 442
3309-I-2021 | 3309 | Inside | Flexible | 08/17/2022 | Aggregate |  | 6830 | 3 | Clay | IWP | 5 | 20 | 0.565 |  | 49261 | 442
3309-I-2021 | 3309 | Inside | Flexible | 08/17/2022 | Aggregate |  | 6830 | 3 | Clay | IWP | 5 | 0 | 0.554 |  | 49261 | 442
3309-O-2021 | 3309 | Outside | Flexible | 08/17/2022 | Aggregate |  | 6830 | -6 | Clay | MDL | 1 | 20 | 0.655 |  |  | 442
3309-O-2021 | 3309 | Outside | Flexible | 08/17/2022 | Aggregate |  | 6830 | -6 | Clay | MDL | 5 | 40 | 0.576 |  |  | 442
3309-O-2021 | 3309 | Outside | Flexible | 08/17/2022 | Aggregate |  | 6830 | -6 | Clay | MDL | 1 | 60 | 0.623 |  |  | 442
3309-O-2021 | 3309 | Outside | Flexible | 08/17/2022 | Aggregate |  | 6830 | -6 | Clay | MDL | 1 | 80 | 0.137 |  |  | 442
3309-O-2021 | 3309 | Outside | Flexible | 08/17/2022 | Aggregate |  | 6830 | -6 | Clay | MDL | 5 | 0 | 0.565 |  |  | 442
3309-O-2021 | 3309 | Outside | Flexible | 08/17/2022 | Aggregate |  | 6830 | -6 | Clay | MDL | 5 | 20 | 0.568 |  |  | 442
3309-O-2021 | 3309 | Outside | Flexible | 08/17/2022 | Aggregate |  | 6830 | -6 | Clay | MDL | 1 | 0 | 0.643 |  |  | 442
3309-O-2021 | 3309 | Outside | Flexible | 08/17/2022 | Aggregate |  | 6830 | -6 | Clay | MDL | 2 | 80 | 0.185 |  |  | 442
3309-O-2021 | 3309 | Outside | Flexible | 08/17/2022 | Aggregate |  | 6830 | -6 | Clay | MDL | 2 | 60 | 0.592 |  |  | 442
3309-O-2021 | 3309 | Outside | Flexible | 08/17/2022 | Aggregate |  | 6830 | -6 | Clay | MDL | 2 | 40 | 0.622 |  |  | 442
3309-O-2021 | 3309 | Outside | Flexible | 08/17/2022 | Aggregate |  | 6830 | -6 | Clay | MDL | 2 | 20 | 0.619 |  |  | 442
3309-O-2021 | 3309 | Outside | Flexible | 08/17/2022 | Aggregate |  | 6830 | -6 | Clay | MDL | 2 | 0 | 0.608 |  |  | 442
3309-O-2021 | 3309 | Outside | Flexible | 08/17/2022 | Aggregate |  | 6830 | -6 | Clay | MDL | 3 | 80 | 0.172 |  |  | 442
3309-O-2021 | 3309 | Outside | Flexible | 08/17/2022 | Aggregate |  | 6830 | -6 | Clay | MDL | 3 | 60 | 0.575 |  |  | 442
3309-O-2021 | 3309 | Outside | Flexible | 08/17/2022 | Aggregate |  | 6830 | -6 | Clay | MDL | 3 | 40 | 0.596 |  |  | 442
3309-O-2021 | 3309 | Outside | Flexible | 08/17/2022 | Aggregate |  | 6830 | -6 | Clay | MDL | 3 | 20 | 0.595 |  |  | 442
3309-O-2021 | 3309 | Outside | Flexible | 08/17/2022 | Aggregate |  | 6830 | -6 | Clay | MDL | 3 | 0 | 0.593 |  |  | 442
3309-O-2021 | 3309 | Outside | Flexible | 08/17/2022 | Aggregate |  | 6830 | -6 | Clay | MDL | 4 | 80 | 0.141 |  |  | 442
3309-O-2021 | 3309 | Outside | Flexible | 08/17/2022 | Aggregate |  | 6830 | -6 | Clay | MDL | 4 | 60 | 0.563 |  |  | 442
3309-O-2021 | 3309 | Outside | Flexible | 08/17/2022 | Aggregate |  | 6830 | -6 | Clay | MDL | 4 | 40 | 0.587 |  |  | 442
3309-O-2021 | 3309 | Outside | Flexible | 08/17/2022 | Aggregate |  | 6830 | -6 | Clay | MDL | 4 | 20 | 0.583 |  |  | 442
3309-O-2021 | 3309 | Outside | Flexible | 08/17/2022 | Aggregate |  | 6830 | -6 | Clay | MDL | 4 | 0 | 0.567 |  |  | 442
3309-O-2021 | 3309 | Outside | Flexible | 08/17/2022 | Aggregate |  | 6830 | -6 | Clay | MDL | 5 | 80 | 0.167 |  |  | 442
3309-O-2021 | 3309 | Outside | Flexible | 08/17/2022 | Aggregate |  | 6830 | -6 | Clay | MDL | 5 | 60 | 0.541 |  |  | 442
3309-O-2021 | 3309 | Outside | Flexible | 08/17/2022 | Aggregate |  | 6830 | -6 | Clay | MDL | 1 | 40 | 0.646 |  |  | 442
3309-I-2021 | 3309 | Inside | Flexible | 08/09/2024 | Aggregate |  | 6830 | 3 | Clay | IWP | 5 | 20 | 0.47 |  | 93980 | 1165
3309-I-2021 | 3309 | Inside | Flexible | 08/09/2024 | Aggregate |  | 6830 | 3 | Clay | IWP | 5 | 40 | 0.47 |  | 93980 | 1165
3309-O-2021 | 3309 | Outside | Flexible | 11/08/2024 | Aggregate |  | 6830 | -6 | Clay | MDL | 3 | 60 | 0.59 |  |  | 1256
3309-O-2021 | 3309 | Outside | Flexible | 11/08/2024 | Aggregate |  | 6830 | -6 | Clay | MDL | 2 | 20 | 0.61 |  |  | 1256
3309-O-2021 | 3309 | Outside | Flexible | 11/08/2024 | Aggregate |  | 6830 | -6 | Clay | MDL | 2 | 40 | 0.6 |  |  | 1256
3309-O-2021 | 3309 | Outside | Flexible | 11/08/2024 | Aggregate |  | 6830 | -6 | Clay | MDL | 2 | 60 | 0.62 |  |  | 1256
3309-O-2021 | 3309 | Outside | Flexible | 11/08/2024 | Aggregate |  | 6830 | -6 | Clay | MDL | 1 | 20 | 0.64 |  |  | 1256
3309-O-2021 | 3309 | Outside | Flexible | 11/08/2024 | Aggregate |  | 6830 | -6 | Clay | MDL | 1 | 40 | 0.64 |  |  | 1256
3309-O-2021 | 3309 | Outside | Flexible | 11/08/2024 | Aggregate |  | 6830 | -6 | Clay | MDL | 4 | 40 | 0.56 |  |  | 1256
3309-O-2021 | 3309 | Outside | Flexible | 07/09/2021 | Aggregate |  | 6830 | -6 | Clay | MDL | 1 | 60 | 0.56 |  |  | 38
3309-O-2021 | 3309 | Outside | Flexible | 07/09/2021 | Aggregate |  | 6830 | -6 | Clay | MDL | 1 | 80 | 0.185 |  |  | 38
3309-O-2021 | 3309 | Outside | Flexible | 07/09/2021 | Aggregate |  | 6830 | -6 | Clay | MDL | 5 | 0 | 0.615 |  |  | 38
3309-O-2021 | 3309 | Outside | Flexible | 07/09/2021 | Aggregate |  | 6830 | -6 | Clay | MDL | 5 | 20 | 0.527 |  |  | 38
3309-O-2021 | 3309 | Outside | Flexible | 07/09/2021 | Aggregate |  | 6830 | -6 | Clay | MDL | 5 | 40 | 0.528 |  |  | 38
3309-O-2021 | 3309 | Outside | Flexible | 07/09/2021 | Aggregate |  | 6830 | -6 | Clay | MDL | 5 | 60 | 0.5 |  |  | 38
3309-O-2021 | 3309 | Outside | Flexible | 07/09/2021 | Aggregate |  | 6830 | -6 | Clay | MDL | 5 | 80 | 0.145 |  |  | 38
3309-O-2021 | 3309 | Outside | Flexible | 07/09/2021 | Aggregate |  | 6830 | -6 | Clay | MDL | 4 | 0 | 0.636 |  |  | 38
3309-O-2021 | 3309 | Outside | Flexible | 07/09/2021 | Aggregate |  | 6830 | -6 | Clay | MDL | 4 | 20 | 0.534 |  |  | 38
3309-O-2021 | 3309 | Outside | Flexible | 07/09/2021 | Aggregate |  | 6830 | -6 | Clay | MDL | 4 | 40 | 0.529 |  |  | 38
3309-O-2021 | 3309 | Outside | Flexible | 07/09/2021 | Aggregate |  | 6830 | -6 | Clay | MDL | 4 | 60 | 0.511 |  |  | 38
3309-O-2021 | 3309 | Outside | Flexible | 07/09/2021 | Aggregate |  | 6830 | -6 | Clay | MDL | 4 | 80 | 0.156 |  |  | 38
3309-O-2021 | 3309 | Outside | Flexible | 07/09/2021 | Aggregate |  | 6830 | -6 | Clay | MDL | 3 | 0 | 0.627 |  |  | 38
3309-O-2021 | 3309 | Outside | Flexible | 07/09/2021 | Aggregate |  | 6830 | -6 | Clay | MDL | 3 | 20 | 0.551 |  |  | 38
3309-O-2021 | 3309 | Outside | Flexible | 07/09/2021 | Aggregate |  | 6830 | -6 | Clay | MDL | 3 | 40 | 0.54 |  |  | 38
3309-O-2021 | 3309 | Outside | Flexible | 07/09/2021 | Aggregate |  | 6830 | -6 | Clay | MDL | 3 | 60 | 0.519 |  |  | 38
3309-O-2021 | 3309 | Outside | Flexible | 07/09/2021 | Aggregate |  | 6830 | -6 | Clay | MDL | 2 | 20 | 0.569 |  |  | 38
3309-O-2021 | 3309 | Outside | Flexible | 07/09/2021 | Aggregate |  | 6830 | -6 | Clay | MDL | 2 | 0 | 0.695 |  |  | 38
3309-O-2021 | 3309 | Outside | Flexible | 07/09/2021 | Aggregate |  | 6830 | -6 | Clay | MDL | 3 | 80 | 0.178 |  |  | 38
3309-I-2021 | 3309 | Inside | Flexible | 08/16/2021 | Aggregate |  | 7730 | 3 | Clay | IWP | 1 | 80 | 0.116 |  | 10085 | 76
3309-I-2021 | 3309 | Inside | Flexible | 08/16/2021 | Aggregate |  | 7730 | 3 | Clay | IWP | 5 | 0 | 0.592 |  | 10085 | 76
3309-O-2021 | 3309 | Outside | Flexible | 08/16/2021 | Aggregate |  | 7730 | -6 | Clay | MDL | 3 | 60 | 0.344 |  |  | 76
3309-O-2021 | 3309 | Outside | Flexible | 08/16/2021 | Aggregate |  | 7730 | -6 | Clay | MDL | 3 | 40 | 0.374 |  |  | 76
3309-O-2021 | 3309 | Outside | Flexible | 08/16/2021 | Aggregate |  | 7730 | -6 | Clay | MDL | 3 | 20 | 0.418 |  |  | 76
3309-O-2021 | 3309 | Outside | Flexible | 08/16/2021 | Aggregate |  | 7730 | -6 | Clay | MDL | 3 | 0 | 0.719 |  |  | 76
3309-O-2021 | 3309 | Outside | Flexible | 08/16/2021 | Aggregate |  | 7730 | -6 | Clay | MDL | 4 | 80 | 0.098 |  |  | 76
3309-O-2021 | 3309 | Outside | Flexible | 08/16/2021 | Aggregate |  | 7730 | -6 | Clay | MDL | 4 | 60 | 0.339 |  |  | 76
3309-O-2021 | 3309 | Outside | Flexible | 08/16/2021 | Aggregate |  | 7730 | -6 | Clay | MDL | 4 | 40 | 0.364 |  |  | 76
3309-O-2021 | 3309 | Outside | Flexible | 08/16/2021 | Aggregate |  | 7730 | -6 | Clay | MDL | 4 | 20 | 0.413 |  |  | 76
3309-O-2021 | 3309 | Outside | Flexible | 08/16/2021 | Aggregate |  | 7730 | -6 | Clay | MDL | 4 | 0 | 0.696 |  |  | 76
3309-O-2021 | 3309 | Outside | Flexible | 08/16/2021 | Aggregate |  | 7730 | -6 | Clay | MDL | 5 | 80 | 0.109 |  |  | 76
3309-O-2021 | 3309 | Outside | Flexible | 08/16/2021 | Aggregate |  | 7730 | -6 | Clay | MDL | 5 | 60 | 0.339 |  |  | 76
3309-O-2021 | 3309 | Outside | Flexible | 08/16/2021 | Aggregate |  | 7730 | -6 | Clay | MDL | 5 | 40 | 0.367 |  |  | 76
3309-I-2021 | 3309 | Inside | Flexible | 08/17/2022 | Aggregate |  | 6830 | 3 | Clay | IWP | 1 | 80 | 0.153 |  | 49261 | 442
3309-I-2021 | 3309 | Inside | Flexible | 08/17/2022 | Aggregate |  | 6830 | 3 | Clay | IWP | 1 | 60 | 0.59 |  | 49261 | 442
3309-I-2021 | 3309 | Inside | Flexible | 08/17/2022 | Aggregate |  | 6830 | 3 | Clay | IWP | 1 | 40 | 0.607 |  | 49261 | 442
3309-I-2021 | 3309 | Inside | Flexible | 08/17/2022 | Aggregate |  | 6830 | 3 | Clay | IWP | 1 | 20 | 0.637 |  | 49261 | 442
3309-I-2021 | 3309 | Inside | Flexible | 08/17/2022 | Aggregate |  | 6830 | 3 | Clay | IWP | 1 | 0 | 0.644 |  | 49261 | 442
3309-I-2021 | 3309 | Inside | Flexible | 08/17/2022 | Aggregate |  | 6830 | 3 | Clay | IWP | 2 | 80 | 0.148 |  | 49261 | 442
3309-I-2021 | 3309 | Inside | Flexible | 08/17/2022 | Aggregate |  | 6830 | 3 | Clay | IWP | 2 | 60 | 0.565 |  | 49261 | 442
3309-I-2021 | 3309 | Inside | Flexible | 08/17/2022 | Aggregate |  | 6830 | 3 | Clay | IWP | 2 | 40 | 0.585 |  | 49261 | 442
3309-I-2021 | 3309 | Inside | Flexible | 08/17/2022 | Aggregate |  | 6830 | 3 | Clay | IWP | 2 | 20 | 0.61 |  | 49261 | 442
3309-I-2021 | 3309 | Inside | Flexible | 07/08/2021 | Aggregate |  | 6830 | 3 | Clay | IWP | 2 | 40 | 0.567 |  | 5123 | 37
3309-I-2021 | 3309 | Inside | Flexible | 07/08/2021 | Aggregate |  | 6830 | 3 | Clay | IWP | 2 | 20 | 0.604 |  | 5123 | 37
3309-I-2021 | 3309 | Inside | Flexible | 07/08/2021 | Aggregate |  | 6830 | 3 | Clay | IWP | 2 | 80 | 0.169 |  | 5123 | 37
3309-I-2021 | 3309 | Inside | Flexible | 07/08/2021 | Aggregate |  | 6830 | 3 | Clay | IWP | 1 | 0 | 0.719 |  | 5123 | 37
3309-I-2021 | 3309 | Inside | Flexible | 07/08/2021 | Aggregate |  | 6830 | 3 | Clay | IWP | 1 | 20 | 0.627 |  | 5123 | 37
3309-I-2021 | 3309 | Inside | Flexible | 07/08/2021 | Aggregate |  | 6830 | 3 | Clay | IWP | 1 | 40 | 0.572 |  | 5123 | 37
3309-I-2021 | 3309 | Inside | Flexible | 07/08/2021 | Aggregate |  | 6830 | 3 | Clay | IWP | 1 | 60 | 0.569 |  | 5123 | 37
3309-I-2021 | 3309 | Inside | Flexible | 07/08/2021 | Aggregate |  | 6830 | 3 | Clay | IWP | 1 | 80 | 0.197 |  | 5123 | 37
3309-I-2021 | 3309 | Inside | Flexible | 07/08/2021 | Aggregate |  | 6830 | 3 | Clay | IWP | 5 | 0 | 0.596 |  | 5123 | 37
3309-I-2021 | 3309 | Inside | Flexible | 07/08/2021 | Aggregate |  | 6830 | 3 | Clay | IWP | 5 | 20 | 0.556 |  | 5123 | 37
3309-I-2021 | 3309 | Inside | Flexible | 07/08/2021 | Aggregate |  | 6830 | 3 | Clay | IWP | 5 | 40 | 0.546 |  | 5123 | 37
3309-I-2021 | 3309 | Inside | Flexible | 07/08/2021 | Aggregate |  | 6830 | 3 | Clay | IWP | 5 | 60 | 0.524 |  | 5123 | 37
3309-I-2021 | 3309 | Inside | Flexible | 07/08/2021 | Aggregate |  | 6830 | 3 | Clay | IWP | 5 | 80 | 0.169 |  | 5123 | 37
3309-I-2021 | 3309 | Inside | Flexible | 07/08/2021 | Aggregate |  | 6830 | 3 | Clay | IWP | 4 | 0 | 0.638 |  | 5123 | 37
3309-I-2021 | 3309 | Inside | Flexible | 07/08/2021 | Aggregate |  | 6830 | 3 | Clay | IWP | 4 | 20 | 0.567 |  | 5123 | 37
3309-I-2021 | 3309 | Inside | Flexible | 07/08/2021 | Aggregate |  | 6830 | 3 | Clay | IWP | 4 | 40 | 0.554 |  | 5123 | 37
3309-I-2021 | 3309 | Inside | Flexible | 07/08/2021 | Aggregate |  | 6830 | 3 | Clay | IWP | 4 | 60 | 0.535 |  | 5123 | 37
3309-I-2021 | 3309 | Inside | Flexible | 07/08/2021 | Aggregate |  | 6830 | 3 | Clay | IWP | 4 | 80 | 0.167 |  | 5123 | 37
3309-I-2021 | 3309 | Inside | Flexible | 07/08/2021 | Aggregate |  | 6830 | 3 | Clay | IWP | 3 | 0 | 0.629 |  | 5123 | 37
3309-I-2021 | 3309 | Inside | Flexible | 07/08/2021 | Aggregate |  | 6830 | 3 | Clay | IWP | 3 | 20 | 0.579 |  | 5123 | 37
3309-I-2021 | 3309 | Inside | Flexible | 07/08/2021 | Aggregate |  | 6830 | 3 | Clay | IWP | 3 | 40 | 0.565 |  | 5123 | 37
3309-I-2021 | 3309 | Inside | Flexible | 07/08/2021 | Aggregate |  | 6830 | 3 | Clay | IWP | 3 | 60 | 0.543 |  | 5123 | 37
3309-I-2021 | 3309 | Inside | Flexible | 07/08/2021 | Aggregate |  | 6830 | 3 | Clay | IWP | 3 | 80 | 0.179 |  | 5123 | 37
3309-I-2021 | 3309 | Inside | Flexible | 07/08/2021 | Aggregate |  | 6830 | 3 | Clay | IWP | 2 | 0 | 0.669 |  | 5123 | 37
3309-I-2021 | 3309 | Inside | Flexible | 07/08/2021 | Aggregate |  | 6830 | 3 | Clay | IWP | 2 | 60 | 0.551 |  | 5123 | 37
3309-O-2021 | 3309 | Outside | Flexible | 07/09/2021 | Aggregate |  | 6830 | -6 | Clay | MDL | 2 | 40 | 0.541 |  |  | 38
3309-O-2021 | 3309 | Outside | Flexible | 07/09/2021 | Aggregate |  | 6830 | -6 | Clay | MDL | 2 | 60 | 0.527 |  |  | 38
3309-O-2021 | 3309 | Outside | Flexible | 07/09/2021 | Aggregate |  | 6830 | -6 | Clay | MDL | 2 | 80 | 0.187 |  |  | 38
3309-O-2021 | 3309 | Outside | Flexible | 07/09/2021 | Aggregate |  | 6830 | -6 | Clay | MDL | 1 | 0 | 0.771 |  |  | 38
3309-O-2021 | 3309 | Outside | Flexible | 07/09/2021 | Aggregate |  | 6830 | -6 | Clay | MDL | 1 | 20 | 0.617 |  |  | 38
3309-O-2021 | 3309 | Outside | Flexible | 07/09/2021 | Aggregate |  | 6830 | -6 | Clay | MDL | 1 | 40 | 0.585 |  |  | 38
3309-I-2021 | 3309 | Inside | Flexible | 08/16/2021 | Aggregate |  | 7730 | 3 | Clay | IWP | 1 | 40 | 0.369 |  | 10085 | 76
3309-I-2021 | 3309 | Inside | Flexible | 08/16/2021 | Aggregate |  | 7730 | 3 | Clay | IWP | 1 | 20 | 0.474 |  | 10085 | 76
3309-I-2021 | 3309 | Inside | Flexible | 08/16/2021 | Aggregate |  | 7730 | 3 | Clay | IWP | 1 | 0 | 0.704 |  | 10085 | 76
3309-I-2021 | 3309 | Inside | Flexible | 08/16/2021 | Aggregate |  | 7730 | 3 | Clay | IWP | 2 | 80 | 0.129 |  | 10085 | 76
3309-I-2021 | 3309 | Inside | Flexible | 08/16/2021 | Aggregate |  | 7730 | 3 | Clay | IWP | 2 | 60 | 0.334 |  | 10085 | 76
3309-I-2021 | 3309 | Inside | Flexible | 08/16/2021 | Aggregate |  | 7730 | 3 | Clay | IWP | 2 | 40 | 0.344 |  | 10085 | 76
3309-I-2021 | 3309 | Inside | Flexible | 08/16/2021 | Aggregate |  | 7730 | 3 | Clay | IWP | 2 | 20 | 0.442 |  | 10085 | 76
3309-I-2021 | 3309 | Inside | Flexible | 08/16/2021 | Aggregate |  | 7730 | 3 | Clay | IWP | 2 | 0 | 0.651 |  | 10085 | 76
3309-I-2021 | 3309 | Inside | Flexible | 08/16/2021 | Aggregate |  | 7730 | 3 | Clay | IWP | 3 | 80 | 0.091 |  | 10085 | 76
3309-I-2021 | 3309 | Inside | Flexible | 08/16/2021 | Aggregate |  | 7730 | 3 | Clay | IWP | 3 | 60 | 0.34 |  | 10085 | 76
3309-I-2021 | 3309 | Inside | Flexible | 08/16/2021 | Aggregate |  | 7730 | 3 | Clay | IWP | 3 | 40 | 0.359 |  | 10085 | 76
3309-I-2021 | 3309 | Inside | Flexible | 08/16/2021 | Aggregate |  | 7730 | 3 | Clay | IWP | 3 | 20 | 0.439 |  | 10085 | 76
3309-I-2021 | 3309 | Inside | Flexible | 08/16/2021 | Aggregate |  | 7730 | 3 | Clay | IWP | 3 | 0 | 0.658 |  | 10085 | 76
3309-I-2021 | 3309 | Inside | Flexible | 08/16/2021 | Aggregate |  | 7730 | 3 | Clay | IWP | 4 | 80 | 0.112 |  | 10085 | 76
3309-I-2021 | 3309 | Inside | Flexible | 08/16/2021 | Aggregate |  | 7730 | 3 | Clay | IWP | 4 | 60 | 0.339 |  | 10085 | 76
3309-I-2021 | 3309 | Inside | Flexible | 08/16/2021 | Aggregate |  | 7730 | 3 | Clay | IWP | 4 | 40 | 0.368 |  | 10085 | 76
3309-I-2021 | 3309 | Inside | Flexible | 08/16/2021 | Aggregate |  | 7730 | 3 | Clay | IWP | 4 | 20 | 0.43 |  | 10085 | 76
3309-I-2021 | 3309 | Inside | Flexible | 08/16/2021 | Aggregate |  | 7730 | 3 | Clay | IWP | 4 | 0 | 0.602 |  | 10085 | 76
3309-I-2021 | 3309 | Inside | Flexible | 08/16/2021 | Aggregate |  | 7730 | 3 | Clay | IWP | 5 | 80 | 0.09 |  | 10085 | 76
3309-I-2021 | 3309 | Inside | Flexible | 08/16/2021 | Aggregate |  | 7730 | 3 | Clay | IWP | 5 | 60 | 0.335 |  | 10085 | 76
3309-I-2021 | 3309 | Inside | Flexible | 08/16/2021 | Aggregate |  | 7730 | 3 | Clay | IWP | 5 | 40 | 0.358 |  | 10085 | 76
3309-I-2021 | 3309 | Inside | Flexible | 08/16/2021 | Aggregate |  | 7730 | 3 | Clay | IWP | 5 | 20 | 0.424 |  | 10085 | 76
3309-I-2021 | 3309 | Inside | Flexible | 08/16/2021 | Aggregate |  | 7730 | 3 | Clay | IWP | 1 | 60 | 0.369 |  | 10085 | 76
3309-O-2021 | 3309 | Outside | Flexible | 08/16/2021 | Aggregate |  | 7730 | -6 | Clay | MDL | 5 | 20 | 0.411 |  |  | 76
3309-O-2021 | 3309 | Outside | Flexible | 08/16/2021 | Aggregate |  | 7730 | -6 | Clay | MDL | 5 | 0 | 0.701 |  |  | 76
3309-O-2021 | 3309 | Outside | Flexible | 08/16/2021 | Aggregate |  | 7730 | -6 | Clay | MDL | 1 | 80 | 0.179 |  |  | 76
3309-O-2021 | 3309 | Outside | Flexible | 08/16/2021 | Aggregate |  | 7730 | -6 | Clay | MDL | 1 | 60 | 0.373 |  |  | 76
3309-O-2021 | 3309 | Outside | Flexible | 08/16/2021 | Aggregate |  | 7730 | -6 | Clay | MDL | 1 | 40 | 0.391 |  |  | 76
3309-O-2021 | 3309 | Outside | Flexible | 08/16/2021 | Aggregate |  | 7730 | -6 | Clay | MDL | 1 | 20 | 0.485 |  |  | 76
3309-O-2021 | 3309 | Outside | Flexible | 08/16/2021 | Aggregate |  | 7730 | -6 | Clay | MDL | 1 | 0 | 0.833 |  |  | 76
3309-O-2021 | 3309 | Outside | Flexible | 08/16/2021 | Aggregate |  | 7730 | -6 | Clay | MDL | 2 | 80 | 0.1 |  |  | 76
3309-O-2021 | 3309 | Outside | Flexible | 08/16/2021 | Aggregate |  | 7730 | -6 | Clay | MDL | 2 | 60 | 0.348 |  |  | 76
3309-O-2021 | 3309 | Outside | Flexible | 08/16/2021 | Aggregate |  | 7730 | -6 | Clay | MDL | 2 | 40 | 0.372 |  |  | 76
3309-O-2021 | 3309 | Outside | Flexible | 08/16/2021 | Aggregate |  | 7730 | -6 | Clay | MDL | 2 | 20 | 0.432 |  |  | 76
3309-O-2021 | 3309 | Outside | Flexible | 08/16/2021 | Aggregate |  | 7730 | -6 | Clay | MDL | 2 | 0 | 0.753 |  |  | 76
3309-O-2021 | 3309 | Outside | Flexible | 08/16/2021 | Aggregate |  | 7730 | -6 | Clay | MDL | 3 | 80 | 0.116 |  |  | 76
3310-O-2021 | 3310 | Outside | Flexible | 08/16/2021 | Aggregate |  | 7780 | -6 | Clay | MDL | 4 | 60 | 0.439 |  |  | 76
3310-O-2021 | 3310 | Outside | Flexible | 08/16/2021 | Aggregate |  | 7780 | -6 | Clay | MDL | 4 | 40 | 0.473 |  |  | 76
3310-O-2021 | 3310 | Outside | Flexible | 08/16/2021 | Aggregate |  | 7780 | -6 | Clay | MDL | 4 | 20 | 0.48 |  |  | 76
3310-O-2021 | 3310 | Outside | Flexible | 08/16/2021 | Aggregate |  | 7780 | -6 | Clay | MDL | 4 | 0 | 0.562 |  |  | 76
3310-O-2021 | 3310 | Outside | Flexible | 08/16/2021 | Aggregate |  | 7780 | -6 | Clay | MDL | 5 | 80 | 0.127 |  |  | 76
3310-O-2021 | 3310 | Outside | Flexible | 08/16/2021 | Aggregate |  | 7780 | -6 | Clay | MDL | 5 | 60 | 0.443 |  |  | 76
3310-O-2021 | 3310 | Outside | Flexible | 08/16/2021 | Aggregate |  | 7780 | -6 | Clay | MDL | 5 | 40 | 0.465 |  |  | 76
3310-O-2021 | 3310 | Outside | Flexible | 08/16/2021 | Aggregate |  | 7780 | -6 | Clay | MDL | 5 | 20 | 0.483 |  |  | 76
3310-O-2021 | 3310 | Outside | Flexible | 08/16/2021 | Aggregate |  | 7780 | -6 | Clay | MDL | 3 | 60 | 0.442 |  |  | 76
3310-I-2021 | 3310 | Inside | Flexible | 08/17/2022 | Aggregate |  | 6880 | 3 | Clay | IWP | 5 | 40 | 0.565 |  | 49261 | 442
3310-I-2021 | 3310 | Inside | Flexible | 08/17/2022 | Aggregate |  | 6880 | 3 | Clay | IWP | 5 | 20 | 0.553 |  | 49261 | 442
3310-I-2021 | 3310 | Inside | Flexible | 08/17/2022 | Aggregate |  | 6880 | 3 | Clay | IWP | 5 | 0 | 0.535 |  | 49261 | 442
3310-I-2021 | 3310 | Inside | Flexible | 08/17/2022 | Aggregate |  | 6880 | 3 | Clay | IWP | 1 | 80 | 0.208 |  | 49261 | 442
3310-O-2021 | 3310 | Outside | Flexible | 08/17/2022 | Aggregate |  | 6880 | -6 | Clay | MDL | 1 | 60 | 0.623 |  |  | 442
3310-O-2021 | 3310 | Outside | Flexible | 08/17/2022 | Aggregate |  | 6880 | -6 | Clay | MDL | 5 | 0 | 0.141 |  |  | 442
3310-O-2021 | 3310 | Outside | Flexible | 08/17/2022 | Aggregate |  | 6880 | -6 | Clay | MDL | 1 | 40 | 0.648 |  |  | 442
3310-O-2021 | 3310 | Outside | Flexible | 08/17/2022 | Aggregate |  | 6880 | -6 | Clay | MDL | 1 | 20 | 0.649 |  |  | 442
3310-O-2021 | 3310 | Outside | Flexible | 08/17/2022 | Aggregate |  | 6880 | -6 | Clay | MDL | 1 | 0 | 0.653 |  |  | 442
3310-O-2021 | 3310 | Outside | Flexible | 08/17/2022 | Aggregate |  | 6880 | -6 | Clay | MDL | 2 | 80 | 0.163 |  |  | 442
3310-O-2021 | 3310 | Outside | Flexible | 08/17/2022 | Aggregate |  | 6880 | -6 | Clay | MDL | 2 | 60 | 0.59 |  |  | 442
3310-O-2021 | 3310 | Outside | Flexible | 08/17/2022 | Aggregate |  | 6880 | -6 | Clay | MDL | 2 | 40 | 0.612 |  |  | 442
3310-O-2021 | 3310 | Outside | Flexible | 08/17/2022 | Aggregate |  | 6880 | -6 | Clay | MDL | 2 | 20 | 0.606 |  |  | 442
3310-O-2021 | 3310 | Outside | Flexible | 08/17/2022 | Aggregate |  | 6880 | -6 | Clay | MDL | 2 | 0 | 0.616 |  |  | 442
3310-O-2021 | 3310 | Outside | Flexible | 08/17/2022 | Aggregate |  | 6880 | -6 | Clay | MDL | 3 | 80 | 0.163 |  |  | 442
3310-O-2021 | 3310 | Outside | Flexible | 08/17/2022 | Aggregate |  | 6880 | -6 | Clay | MDL | 3 | 60 | 0.571 |  |  | 442
3310-O-2021 | 3310 | Outside | Flexible | 08/17/2022 | Aggregate |  | 6880 | -6 | Clay | MDL | 3 | 40 | 0.588 |  |  | 442
3310-O-2021 | 3310 | Outside | Flexible | 08/17/2022 | Aggregate |  | 6880 | -6 | Clay | MDL | 3 | 20 | 0.576 |  |  | 442
3310-O-2021 | 3310 | Outside | Flexible | 08/17/2022 | Aggregate |  | 6880 | -6 | Clay | MDL | 3 | 0 | 0.584 |  |  | 442
3310-O-2021 | 3310 | Outside | Flexible | 08/17/2022 | Aggregate |  | 6880 | -6 | Clay | MDL | 4 | 80 | 0.192 |  |  | 442
3310-O-2021 | 3310 | Outside | Flexible | 08/17/2022 | Aggregate |  | 6880 | -6 | Clay | MDL | 4 | 60 | 0.565 |  |  | 442
3310-O-2021 | 3310 | Outside | Flexible | 08/17/2022 | Aggregate |  | 6880 | -6 | Clay | MDL | 4 | 40 | 0.581 |  |  | 442
3310-O-2021 | 3310 | Outside | Flexible | 08/17/2022 | Aggregate |  | 6880 | -6 | Clay | MDL | 4 | 20 | 0.568 |  |  | 442
3310-O-2021 | 3310 | Outside | Flexible | 08/17/2022 | Aggregate |  | 6880 | -6 | Clay | MDL | 4 | 0 | 0.571 |  |  | 442
3310-O-2021 | 3310 | Outside | Flexible | 08/17/2022 | Aggregate |  | 6880 | -6 | Clay | MDL | 5 | 80 | 0.164 |  |  | 442
3310-O-2021 | 3310 | Outside | Flexible | 08/17/2022 | Aggregate |  | 6880 | -6 | Clay | MDL | 5 | 60 | 0.549 |  |  | 442
3310-O-2021 | 3310 | Outside | Flexible | 08/17/2022 | Aggregate |  | 6880 | -6 | Clay | MDL | 5 | 40 | 0.572 |  |  | 442
3310-O-2021 | 3310 | Outside | Flexible | 08/17/2022 | Aggregate |  | 6880 | -6 | Clay | MDL | 5 | 20 | 0.574 |  |  | 442
3310-O-2021 | 3310 | Outside | Flexible | 08/17/2022 | Aggregate |  | 6880 | -6 | Clay | MDL | 1 | 80 | 0.156 |  |  | 442
3310-I-2021 | 3310 | Inside | Flexible | 08/09/2024 | Aggregate |  | 6880 | 3 | Clay | IWP | 1 | 40 | 0.49 |  | 93980 | 1165
3310-I-2021 | 3310 | Inside | Flexible | 08/09/2024 | Aggregate |  | 6880 | 3 | Clay | IWP | 1 | 60 | 0.49 |  | 93980 | 1165
3310-I-2021 | 3310 | Inside | Flexible | 08/09/2024 | Aggregate |  | 6880 | 3 | Clay | IWP | 1 | 20 | 0.49 |  | 93980 | 1165
3310-I-2021 | 3310 | Inside | Flexible | 08/09/2024 | Aggregate |  | 6880 | 3 | Clay | IWP | 5 | 20 | 0.46 |  | 93980 | 1165
3310-I-2021 | 3310 | Inside | Flexible | 08/09/2024 | Aggregate |  | 6880 | 3 | Clay | IWP | 5 | 40 | 0.46 |  | 93980 | 1165
3310-I-2021 | 3310 | Inside | Flexible | 08/09/2024 | Aggregate |  | 6880 | 3 | Clay | IWP | 5 | 60 | 0.47 |  | 93980 | 1165
3310-I-2021 | 3310 | Inside | Flexible | 08/09/2024 | Aggregate |  | 6880 | 3 | Clay | IWP | 4 | 20 | 0.46 |  | 93980 | 1165
3310-I-2021 | 3310 | Inside | Flexible | 08/09/2024 | Aggregate |  | 6880 | 3 | Clay | IWP | 4 | 40 | 0.46 |  | 93980 | 1165
3310-I-2021 | 3310 | Inside | Flexible | 08/09/2024 | Aggregate |  | 6880 | 3 | Clay | IWP | 4 | 60 | 0.46 |  | 93980 | 1165
3310-I-2021 | 3310 | Inside | Flexible | 08/09/2024 | Aggregate |  | 6880 | 3 | Clay | IWP | 3 | 20 | 0.47 |  | 93980 | 1165
3310-I-2021 | 3310 | Inside | Flexible | 08/09/2024 | Aggregate |  | 6880 | 3 | Clay | IWP | 3 | 40 | 0.47 |  | 93980 | 1165
3310-I-2021 | 3310 | Inside | Flexible | 08/09/2024 | Aggregate |  | 6880 | 3 | Clay | IWP | 3 | 60 | 0.48 |  | 93980 | 1165
3310-I-2021 | 3310 | Inside | Flexible | 08/09/2024 | Aggregate |  | 6880 | 3 | Clay | IWP | 2 | 20 | 0.48 |  | 93980 | 1165
3310-I-2021 | 3310 | Inside | Flexible | 08/09/2024 | Aggregate |  | 6880 | 3 | Clay | IWP | 2 | 40 | 0.48 |  | 93980 | 1165
3310-I-2021 | 3310 | Inside | Flexible | 07/08/2021 | Aggregate |  | 6880 | 3 | Clay | IWP | 5 | 0 | 0.598 |  | 5123 | 37
3310-I-2021 | 3310 | Inside | Flexible | 07/08/2021 | Aggregate |  | 6880 | 3 | Clay | IWP | 5 | 20 | 0.539 |  | 5123 | 37
3310-I-2021 | 3310 | Inside | Flexible | 07/08/2021 | Aggregate |  | 6880 | 3 | Clay | IWP | 5 | 80 | 0.166 |  | 5123 | 37
3310-O-2021 | 3310 | Outside | Flexible | 07/09/2021 | Aggregate |  | 6880 | -6 | Clay | MDL | 5 | 60 | 0.496 |  |  | 38
3310-O-2021 | 3310 | Outside | Flexible | 07/09/2021 | Aggregate |  | 6880 | -6 | Clay | MDL | 5 | 80 | 0.159 |  |  | 38
3310-O-2021 | 3310 | Outside | Flexible | 07/09/2021 | Aggregate |  | 6880 | -6 | Clay | MDL | 4 | 0 | 0.613 |  |  | 38
3310-O-2021 | 3310 | Outside | Flexible | 07/09/2021 | Aggregate |  | 6880 | -6 | Clay | MDL | 4 | 20 | 0.532 |  |  | 38
3310-O-2021 | 3310 | Outside | Flexible | 07/09/2021 | Aggregate |  | 6880 | -6 | Clay | MDL | 4 | 40 | 0.536 |  |  | 38
3310-O-2021 | 3310 | Outside | Flexible | 07/09/2021 | Aggregate |  | 6880 | -6 | Clay | MDL | 4 | 60 | 0.517 |  |  | 38
3310-O-2021 | 3310 | Outside | Flexible | 07/09/2021 | Aggregate |  | 6880 | -6 | Clay | MDL | 4 | 80 | 0.159 |  |  | 38
3310-O-2021 | 3310 | Outside | Flexible | 07/09/2021 | Aggregate |  | 6880 | -6 | Clay | MDL | 3 | 0 | 0.604 |  |  | 38
3310-O-2021 | 3310 | Outside | Flexible | 07/09/2021 | Aggregate |  | 6880 | -6 | Clay | MDL | 3 | 20 | 0.547 |  |  | 38
3310-O-2021 | 3310 | Outside | Flexible | 07/09/2021 | Aggregate |  | 6880 | -6 | Clay | MDL | 3 | 40 | 0.539 |  |  | 38
3310-O-2021 | 3310 | Outside | Flexible | 07/09/2021 | Aggregate |  | 6880 | -6 | Clay | MDL | 3 | 60 | 0.516 |  |  | 38
3310-I-2021 | 3310 | Inside | Flexible | 08/09/2024 | Aggregate |  | 6880 | 3 | Clay | IWP | 2 | 60 | 0.48 |  | 93980 | 1165
3310-O-2021 | 3310 | Outside | Flexible | 11/08/2024 | Aggregate |  | 6880 | -6 | Clay | MDL | 1 | 60 | 0.65 |  |  | 1256
3310-O-2021 | 3310 | Outside | Flexible | 11/08/2024 | Aggregate |  | 6880 | -6 | Clay | MDL | 5 | 20 | 0.56 |  |  | 1256
3310-O-2021 | 3310 | Outside | Flexible | 11/08/2024 | Aggregate |  | 6880 | -6 | Clay | MDL | 5 | 40 | 0.56 |  |  | 1256
3310-O-2021 | 3310 | Outside | Flexible | 11/08/2024 | Aggregate |  | 6880 | -6 | Clay | MDL | 5 | 60 | 0.57 |  |  | 1256
3310-O-2021 | 3310 | Outside | Flexible | 11/08/2024 | Aggregate |  | 6880 | -6 | Clay | MDL | 4 | 20 | 0.57 |  |  | 1256
3310-O-2021 | 3310 | Outside | Flexible | 11/08/2024 | Aggregate |  | 6880 | -6 | Clay | MDL | 4 | 40 | 0.57 |  |  | 1256
3310-O-2021 | 3310 | Outside | Flexible | 11/08/2024 | Aggregate |  | 6880 | -6 | Clay | MDL | 4 | 60 | 0.58 |  |  | 1256
3310-O-2021 | 3310 | Outside | Flexible | 11/08/2024 | Aggregate |  | 6880 | -6 | Clay | MDL | 3 | 20 | 0.59 |  |  | 1256
3310-O-2021 | 3310 | Outside | Flexible | 11/08/2024 | Aggregate |  | 6880 | -6 | Clay | MDL | 3 | 40 | 0.59 |  |  | 1256
3310-O-2021 | 3310 | Outside | Flexible | 11/08/2024 | Aggregate |  | 6880 | -6 | Clay | MDL | 3 | 60 | 0.6 |  |  | 1256
3310-O-2021 | 3310 | Outside | Flexible | 11/08/2024 | Aggregate |  | 6880 | -6 | Clay | MDL | 2 | 20 | 0.61 |  |  | 1256
3310-O-2021 | 3310 | Outside | Flexible | 11/08/2024 | Aggregate |  | 6880 | -6 | Clay | MDL | 2 | 40 | 0.61 |  |  | 1256
3310-O-2021 | 3310 | Outside | Flexible | 11/08/2024 | Aggregate |  | 6880 | -6 | Clay | MDL | 2 | 60 | 0.62 |  |  | 1256
3310-O-2021 | 3310 | Outside | Flexible | 11/08/2024 | Aggregate |  | 6880 | -6 | Clay | MDL | 1 | 20 | 0.65 |  |  | 1256
3310-O-2021 | 3310 | Outside | Flexible | 11/08/2024 | Aggregate |  | 6880 | -6 | Clay | MDL | 1 | 40 | 0.64 |  |  | 1256
3310-I-2021 | 3310 | Inside | Flexible | 08/16/2021 | Aggregate |  | 7780 | 3 | Clay | IWP | 3 | 40 | 0.426 |  | 10085 | 76
3310-I-2021 | 3310 | Inside | Flexible | 08/16/2021 | Aggregate |  | 7780 | 3 | Clay | IWP | 3 | 20 | 0.477 |  | 10085 | 76
3310-I-2021 | 3310 | Inside | Flexible | 08/16/2021 | Aggregate |  | 7780 | 3 | Clay | IWP | 3 | 0 | 0.564 |  | 10085 | 76
3310-I-2021 | 3310 | Inside | Flexible | 08/16/2021 | Aggregate |  | 7780 | 3 | Clay | IWP | 4 | 80 | 0.109 |  | 10085 | 76
3310-I-2021 | 3310 | Inside | Flexible | 08/16/2021 | Aggregate |  | 7780 | 3 | Clay | IWP | 4 | 60 | 0.406 |  | 10085 | 76
3310-I-2021 | 3310 | Inside | Flexible | 08/16/2021 | Aggregate |  | 7780 | 3 | Clay | IWP | 4 | 40 | 0.422 |  | 10085 | 76
3310-I-2021 | 3310 | Inside | Flexible | 08/16/2021 | Aggregate |  | 7780 | 3 | Clay | IWP | 4 | 20 | 0.455 |  | 10085 | 76
3310-I-2021 | 3310 | Inside | Flexible | 08/16/2021 | Aggregate |  | 7780 | 3 | Clay | IWP | 4 | 0 | 0.533 |  | 10085 | 76
3310-I-2021 | 3310 | Inside | Flexible | 08/16/2021 | Aggregate |  | 7780 | 3 | Clay | IWP | 5 | 80 | 0.022 |  | 10085 | 76
3310-I-2021 | 3310 | Inside | Flexible | 08/16/2021 | Aggregate |  | 7780 | 3 | Clay | IWP | 5 | 60 | 0.402 |  | 10085 | 76
3310-I-2021 | 3310 | Inside | Flexible | 08/16/2021 | Aggregate |  | 7780 | 3 | Clay | IWP | 5 | 40 | 0.41 |  | 10085 | 76
3310-I-2021 | 3310 | Inside | Flexible | 08/16/2021 | Aggregate |  | 7780 | 3 | Clay | IWP | 5 | 20 | 0.451 |  | 10085 | 76
3310-I-2021 | 3310 | Inside | Flexible | 08/16/2021 | Aggregate |  | 7780 | 3 | Clay | IWP | 5 | 0 | 0.515 |  | 10085 | 76
3310-I-2021 | 3310 | Inside | Flexible | 08/16/2021 | Aggregate |  | 7780 | 3 | Clay | IWP | 1 | 80 | 0.112 |  | 10085 | 76
3310-I-2021 | 3310 | Inside | Flexible | 08/16/2021 | Aggregate |  | 7780 | 3 | Clay | IWP | 1 | 60 | 0.425 |  | 10085 | 76
3310-I-2021 | 3310 | Inside | Flexible | 08/16/2021 | Aggregate |  | 7780 | 3 | Clay | IWP | 1 | 40 | 0.42 |  | 10085 | 76
3310-I-2021 | 3310 | Inside | Flexible | 08/16/2021 | Aggregate |  | 7780 | 3 | Clay | IWP | 1 | 20 | 0.471 |  | 10085 | 76
3310-I-2021 | 3310 | Inside | Flexible | 08/16/2021 | Aggregate |  | 7780 | 3 | Clay | IWP | 1 | 0 | 0.622 |  | 10085 | 76
3310-O-2021 | 3310 | Outside | Flexible | 08/16/2021 | Aggregate |  | 7780 | -6 | Clay | MDL | 3 | 80 | 0.125 |  |  | 76
3310-O-2021 | 3310 | Outside | Flexible | 08/16/2021 | Aggregate |  | 7780 | -6 | Clay | MDL | 5 | 0 | 0.569 |  |  | 76
3310-O-2021 | 3310 | Outside | Flexible | 08/16/2021 | Aggregate |  | 7780 | -6 | Clay | MDL | 3 | 40 | 0.467 |  |  | 76
3310-O-2021 | 3310 | Outside | Flexible | 08/16/2021 | Aggregate |  | 7780 | -6 | Clay | MDL | 3 | 20 | 0.485 |  |  | 76
3310-O-2021 | 3310 | Outside | Flexible | 08/16/2021 | Aggregate |  | 7780 | -6 | Clay | MDL | 1 | 80 | 0.056 |  |  | 76
3310-O-2021 | 3310 | Outside | Flexible | 08/16/2021 | Aggregate |  | 7780 | -6 | Clay | MDL | 1 | 60 | 0.45 |  |  | 76
3310-O-2021 | 3310 | Outside | Flexible | 08/16/2021 | Aggregate |  | 7780 | -6 | Clay | MDL | 1 | 40 | 0.489 |  |  | 76
3310-O-2021 | 3310 | Outside | Flexible | 08/16/2021 | Aggregate |  | 7780 | -6 | Clay | MDL | 1 | 20 | 0.543 |  |  | 76
3310-O-2021 | 3310 | Outside | Flexible | 08/16/2021 | Aggregate |  | 7780 | -6 | Clay | MDL | 1 | 0 | 0.701 |  |  | 76
3310-O-2021 | 3310 | Outside | Flexible | 08/16/2021 | Aggregate |  | 7780 | -6 | Clay | MDL | 2 | 80 | 0.216 |  |  | 76
3310-O-2021 | 3310 | Outside | Flexible | 08/16/2021 | Aggregate |  | 7780 | -6 | Clay | MDL | 2 | 60 | 0.446 |  |  | 76
3310-O-2021 | 3310 | Outside | Flexible | 08/16/2021 | Aggregate |  | 7780 | -6 | Clay | MDL | 2 | 40 | 0.484 |  |  | 76
3310-O-2021 | 3310 | Outside | Flexible | 08/16/2021 | Aggregate |  | 7780 | -6 | Clay | MDL | 2 | 20 | 0.511 |  |  | 76
3310-O-2021 | 3310 | Outside | Flexible | 08/16/2021 | Aggregate |  | 7780 | -6 | Clay | MDL | 2 | 0 | 0.657 |  |  | 76
3310-O-2021 | 3310 | Outside | Flexible | 08/16/2021 | Aggregate |  | 7780 | -6 | Clay | MDL | 3 | 0 | 0.597 |  |  | 76
3310-O-2021 | 3310 | Outside | Flexible | 08/16/2021 | Aggregate |  | 7780 | -6 | Clay | MDL | 4 | 80 | 0.115 |  |  | 76
3310-O-2021 | 3310 | Outside | Flexible | 07/09/2021 | Aggregate |  | 6880 | -6 | Clay | MDL | 3 | 80 | 0.165 |  |  | 38
3310-O-2021 | 3310 | Outside | Flexible | 07/09/2021 | Aggregate |  | 6880 | -6 | Clay | MDL | 2 | 0 | 0.732 |  |  | 38
3310-O-2021 | 3310 | Outside | Flexible | 07/09/2021 | Aggregate |  | 6880 | -6 | Clay | MDL | 2 | 20 | 0.562 |  |  | 38
3310-O-2021 | 3310 | Outside | Flexible | 07/09/2021 | Aggregate |  | 6880 | -6 | Clay | MDL | 2 | 40 | 0.557 |  |  | 38
3310-O-2021 | 3310 | Outside | Flexible | 07/09/2021 | Aggregate |  | 6880 | -6 | Clay | MDL | 2 | 60 | 0.527 |  |  | 38
3310-O-2021 | 3310 | Outside | Flexible | 07/09/2021 | Aggregate |  | 6880 | -6 | Clay | MDL | 2 | 80 | 0.159 |  |  | 38
3310-O-2021 | 3310 | Outside | Flexible | 07/09/2021 | Aggregate |  | 6880 | -6 | Clay | MDL | 1 | 0 | 0.784 |  |  | 38
3310-O-2021 | 3310 | Outside | Flexible | 07/09/2021 | Aggregate |  | 6880 | -6 | Clay | MDL | 1 | 20 | 0.604 |  |  | 38
3310-O-2021 | 3310 | Outside | Flexible | 07/09/2021 | Aggregate |  | 6880 | -6 | Clay | MDL | 1 | 40 | 0.583 |  |  | 38
3310-O-2021 | 3310 | Outside | Flexible | 07/09/2021 | Aggregate |  | 6880 | -6 | Clay | MDL | 1 | 60 | 0.563 |  |  | 38
3310-O-2021 | 3310 | Outside | Flexible | 07/09/2021 | Aggregate |  | 6880 | -6 | Clay | MDL | 1 | 80 | 0.176 |  |  | 38
3310-O-2021 | 3310 | Outside | Flexible | 07/09/2021 | Aggregate |  | 6880 | -6 | Clay | MDL | 5 | 40 | 0.521 |  |  | 38
3310-O-2021 | 3310 | Outside | Flexible | 07/09/2021 | Aggregate |  | 6880 | -6 | Clay | MDL | 5 | 20 | 0.522 |  |  | 38
3310-O-2021 | 3310 | Outside | Flexible | 07/09/2021 | Aggregate |  | 6880 | -6 | Clay | MDL | 5 | 0 | 0.584 |  |  | 38
3310-I-2021 | 3310 | Inside | Flexible | 08/16/2021 | Aggregate |  | 7780 | 3 | Clay | IWP | 2 | 80 | 0.102 |  | 10085 | 76
3310-I-2021 | 3310 | Inside | Flexible | 08/16/2021 | Aggregate |  | 7780 | 3 | Clay | IWP | 2 | 60 | 0.422 |  | 10085 | 76
3310-I-2021 | 3310 | Inside | Flexible | 08/16/2021 | Aggregate |  | 7780 | 3 | Clay | IWP | 2 | 40 | 0.426 |  | 10085 | 76
3310-I-2021 | 3310 | Inside | Flexible | 08/16/2021 | Aggregate |  | 7780 | 3 | Clay | IWP | 2 | 20 | 0.48 |  | 10085 | 76
3310-I-2021 | 3310 | Inside | Flexible | 08/16/2021 | Aggregate |  | 7780 | 3 | Clay | IWP | 2 | 0 | 0.577 |  | 10085 | 76
3310-I-2021 | 3310 | Inside | Flexible | 08/16/2021 | Aggregate |  | 7780 | 3 | Clay | IWP | 3 | 80 | 0.125 |  | 10085 | 76
3310-I-2021 | 3310 | Inside | Flexible | 08/16/2021 | Aggregate |  | 7780 | 3 | Clay | IWP | 3 | 60 | 0.415 |  | 10085 | 76
3310-I-2021 | 3310 | Inside | Flexible | 08/17/2022 | Aggregate |  | 6880 | 3 | Clay | IWP | 1 | 60 | 0.602 |  | 49261 | 442
3310-I-2021 | 3310 | Inside | Flexible | 08/17/2022 | Aggregate |  | 6880 | 3 | Clay | IWP | 1 | 40 | 0.614 |  | 49261 | 442
3310-I-2021 | 3310 | Inside | Flexible | 08/17/2022 | Aggregate |  | 6880 | 3 | Clay | IWP | 1 | 20 | 0.627 |  | 49261 | 442
3310-I-2021 | 3310 | Inside | Flexible | 08/17/2022 | Aggregate |  | 6880 | 3 | Clay | IWP | 1 | 0 | 0.628 |  | 49261 | 442
3310-I-2021 | 3310 | Inside | Flexible | 08/17/2022 | Aggregate |  | 6880 | 3 | Clay | IWP | 2 | 80 | 0.183 |  | 49261 | 442
3310-I-2021 | 3310 | Inside | Flexible | 08/17/2022 | Aggregate |  | 6880 | 3 | Clay | IWP | 2 | 60 | 0.587 |  | 49261 | 442
3310-I-2021 | 3310 | Inside | Flexible | 08/17/2022 | Aggregate |  | 6880 | 3 | Clay | IWP | 2 | 40 | 0.595 |  | 49261 | 442
3310-I-2021 | 3310 | Inside | Flexible | 08/17/2022 | Aggregate |  | 6880 | 3 | Clay | IWP | 2 | 20 | 0.604 |  | 49261 | 442
3310-I-2021 | 3310 | Inside | Flexible | 08/17/2022 | Aggregate |  | 6880 | 3 | Clay | IWP | 2 | 0 | 0.584 |  | 49261 | 442
3310-I-2021 | 3310 | Inside | Flexible | 08/17/2022 | Aggregate |  | 6880 | 3 | Clay | IWP | 3 | 80 | 0.173 |  | 49261 | 442
3310-I-2021 | 3310 | Inside | Flexible | 08/17/2022 | Aggregate |  | 6880 | 3 | Clay | IWP | 3 | 60 | 0.57 |  | 49261 | 442
3310-I-2021 | 3310 | Inside | Flexible | 08/17/2022 | Aggregate |  | 6880 | 3 | Clay | IWP | 3 | 40 | 0.578 |  | 49261 | 442
3310-I-2021 | 3310 | Inside | Flexible | 08/17/2022 | Aggregate |  | 6880 | 3 | Clay | IWP | 3 | 20 | 0.581 |  | 49261 | 442
3310-I-2021 | 3310 | Inside | Flexible | 08/17/2022 | Aggregate |  | 6880 | 3 | Clay | IWP | 3 | 0 | 0.568 |  | 49261 | 442
3310-I-2021 | 3310 | Inside | Flexible | 08/17/2022 | Aggregate |  | 6880 | 3 | Clay | IWP | 4 | 80 | 0.164 |  | 49261 | 442
3310-I-2021 | 3310 | Inside | Flexible | 08/17/2022 | Aggregate |  | 6880 | 3 | Clay | IWP | 4 | 60 | 0.557 |  | 49261 | 442
3310-I-2021 | 3310 | Inside | Flexible | 08/17/2022 | Aggregate |  | 6880 | 3 | Clay | IWP | 4 | 40 | 0.573 |  | 49261 | 442
3310-I-2021 | 3310 | Inside | Flexible | 08/17/2022 | Aggregate |  | 6880 | 3 | Clay | IWP | 4 | 20 | 0.571 |  | 49261 | 442
3310-I-2021 | 3310 | Inside | Flexible | 08/17/2022 | Aggregate |  | 6880 | 3 | Clay | IWP | 4 | 0 | 0.556 |  | 49261 | 442
3310-I-2021 | 3310 | Inside | Flexible | 08/17/2022 | Aggregate |  | 6880 | 3 | Clay | IWP | 5 | 80 | 0.167 |  | 49261 | 442
3310-I-2021 | 3310 | Inside | Flexible | 08/17/2022 | Aggregate |  | 6880 | 3 | Clay | IWP | 5 | 60 | 0.545 |  | 49261 | 442
3310-I-2021 | 3310 | Inside | Flexible | 07/08/2021 | Aggregate |  | 6880 | 3 | Clay | IWP | 5 | 60 | 0.51 |  | 5123 | 37
3310-I-2021 | 3310 | Inside | Flexible | 07/08/2021 | Aggregate |  | 6880 | 3 | Clay | IWP | 5 | 40 | 0.526 |  | 5123 | 37
3310-I-2021 | 3310 | Inside | Flexible | 07/08/2021 | Aggregate |  | 6880 | 3 | Clay | IWP | 4 | 0 | 0.599 |  | 5123 | 37
3310-I-2021 | 3310 | Inside | Flexible | 07/08/2021 | Aggregate |  | 6880 | 3 | Clay | IWP | 4 | 20 | 0.548 |  | 5123 | 37
3310-I-2021 | 3310 | Inside | Flexible | 07/08/2021 | Aggregate |  | 6880 | 3 | Clay | IWP | 4 | 40 | 0.537 |  | 5123 | 37
3310-I-2021 | 3310 | Inside | Flexible | 07/08/2021 | Aggregate |  | 6880 | 3 | Clay | IWP | 4 | 60 | 0.519 |  | 5123 | 37
3310-I-2021 | 3310 | Inside | Flexible | 07/08/2021 | Aggregate |  | 6880 | 3 | Clay | IWP | 4 | 80 | 0.179 |  | 5123 | 37
3310-I-2021 | 3310 | Inside | Flexible | 07/08/2021 | Aggregate |  | 6880 | 3 | Clay | IWP | 3 | 0 | 0.625 |  | 5123 | 37
3310-I-2021 | 3310 | Inside | Flexible | 07/08/2021 | Aggregate |  | 6880 | 3 | Clay | IWP | 3 | 20 | 0.567 |  | 5123 | 37
3310-I-2021 | 3310 | Inside | Flexible | 07/08/2021 | Aggregate |  | 6880 | 3 | Clay | IWP | 3 | 40 | 0.54 |  | 5123 | 37
3310-I-2021 | 3310 | Inside | Flexible | 07/08/2021 | Aggregate |  | 6880 | 3 | Clay | IWP | 3 | 60 | 0.529 |  | 5123 | 37
3310-I-2021 | 3310 | Inside | Flexible | 07/08/2021 | Aggregate |  | 6880 | 3 | Clay | IWP | 3 | 80 | 0.175 |  | 5123 | 37
3310-I-2021 | 3310 | Inside | Flexible | 07/08/2021 | Aggregate |  | 6880 | 3 | Clay | IWP | 2 | 0 | 0.644 |  | 5123 | 37
3310-I-2021 | 3310 | Inside | Flexible | 07/08/2021 | Aggregate |  | 6880 | 3 | Clay | IWP | 2 | 20 | 0.579 |  | 5123 | 37
3310-I-2021 | 3310 | Inside | Flexible | 07/08/2021 | Aggregate |  | 6880 | 3 | Clay | IWP | 2 | 40 | 0.555 |  | 5123 | 37
3310-I-2021 | 3310 | Inside | Flexible | 07/08/2021 | Aggregate |  | 6880 | 3 | Clay | IWP | 2 | 60 | 0.538 |  | 5123 | 37
3310-I-2021 | 3310 | Inside | Flexible | 07/08/2021 | Aggregate |  | 6880 | 3 | Clay | IWP | 2 | 80 | 0.145 |  | 5123 | 37
3310-I-2021 | 3310 | Inside | Flexible | 07/08/2021 | Aggregate |  | 6880 | 3 | Clay | IWP | 1 | 0 | 0.703 |  | 5123 | 37
3310-I-2021 | 3310 | Inside | Flexible | 07/08/2021 | Aggregate |  | 6880 | 3 | Clay | IWP | 1 | 20 | 0.615 |  | 5123 | 37
3310-I-2021 | 3310 | Inside | Flexible | 07/08/2021 | Aggregate |  | 6880 | 3 | Clay | IWP | 1 | 40 | 0.557 |  | 5123 | 37
3310-I-2021 | 3310 | Inside | Flexible | 07/08/2021 | Aggregate |  | 6880 | 3 | Clay | IWP | 1 | 60 | 0.565 |  | 5123 | 37
3310-I-2021 | 3310 | Inside | Flexible | 07/08/2021 | Aggregate |  | 6880 | 3 | Clay | IWP | 1 | 80 | 0.184 |  | 5123 | 37
3311-O-2021 | 3311 | Outside | Flexible | 08/12/2021 | Aggregate |  | 7830 | -6 | Clay | MDL | 5 | 40 | 0.521 |  |  | 72
3311-O-2021 | 3311 | Outside | Flexible | 08/12/2021 | Aggregate |  | 7830 | -6 | Clay | MDL | 5 | 20 | 0.528 |  |  | 72
3311-O-2021 | 3311 | Outside | Flexible | 08/12/2021 | Aggregate |  | 7830 | -6 | Clay | MDL | 1 | 60 | 0.526 |  |  | 72
3311-I-2021 | 3311 | Inside | Flexible | 08/18/2022 | Aggregate |  | 6930 | 3 | Clay | IWP | 4 | 80 | 0.161 |  | 49261 | 443
3311-I-2021 | 3311 | Inside | Flexible | 08/18/2022 | Aggregate |  | 6930 | 3 | Clay | IWP | 4 | 60 | 0.555 |  | 49261 | 443
3311-I-2021 | 3311 | Inside | Flexible | 08/18/2022 | Aggregate |  | 6930 | 3 | Clay | IWP | 4 | 40 | 0.577 |  | 49261 | 443
3311-I-2021 | 3311 | Inside | Flexible | 08/18/2022 | Aggregate |  | 6930 | 3 | Clay | IWP | 4 | 20 | 0.588 |  | 49261 | 443
3311-I-2021 | 3311 | Inside | Flexible | 08/18/2022 | Aggregate |  | 6930 | 3 | Clay | IWP | 4 | 0 | 0.565 |  | 49261 | 443
3311-I-2021 | 3311 | Inside | Flexible | 08/18/2022 | Aggregate |  | 6930 | 3 | Clay | IWP | 5 | 80 | 0.151 |  | 49261 | 443
3311-O-2021 | 3311 | Outside | Flexible | 08/18/2022 | Aggregate |  | 6930 | -6 | Clay | MDL | 1 | 40 | 0.669 |  |  | 443
3311-O-2021 | 3311 | Outside | Flexible | 08/18/2022 | Aggregate |  | 6930 | -6 | Clay | MDL | 1 | 20 | 0.671 |  |  | 443
3311-O-2021 | 3311 | Outside | Flexible | 08/18/2022 | Aggregate |  | 6930 | -6 | Clay | MDL | 1 | 0 | 0.665 |  |  | 443
3311-O-2021 | 3311 | Outside | Flexible | 08/18/2022 | Aggregate |  | 6930 | -6 | Clay | MDL | 2 | 80 | 0.173 |  |  | 443
3311-O-2021 | 3311 | Outside | Flexible | 08/18/2022 | Aggregate |  | 6930 | -6 | Clay | MDL | 2 | 60 | 0.605 |  |  | 443
3311-O-2021 | 3311 | Outside | Flexible | 08/18/2022 | Aggregate |  | 6930 | -6 | Clay | MDL | 2 | 40 | 0.631 |  |  | 443
3311-O-2021 | 3311 | Outside | Flexible | 08/18/2022 | Aggregate |  | 6930 | -6 | Clay | MDL | 2 | 20 | 0.629 |  |  | 443
3311-O-2021 | 3311 | Outside | Flexible | 08/18/2022 | Aggregate |  | 6930 | -6 | Clay | MDL | 2 | 0 | 0.623 |  |  | 443
3311-O-2021 | 3311 | Outside | Flexible | 08/18/2022 | Aggregate |  | 6930 | -6 | Clay | MDL | 3 | 80 | 0.157 |  |  | 443
3311-O-2021 | 3311 | Outside | Flexible | 08/18/2022 | Aggregate |  | 6930 | -6 | Clay | MDL | 3 | 60 | 0.583 |  |  | 443
3311-O-2021 | 3311 | Outside | Flexible | 08/18/2022 | Aggregate |  | 6930 | -6 | Clay | MDL | 3 | 40 | 0.608 |  |  | 443
3311-O-2021 | 3311 | Outside | Flexible | 08/18/2022 | Aggregate |  | 6930 | -6 | Clay | MDL | 3 | 20 | 0.6 |  |  | 443
3311-O-2021 | 3311 | Outside | Flexible | 08/18/2022 | Aggregate |  | 6930 | -6 | Clay | MDL | 3 | 0 | 0.598 |  |  | 443
3311-O-2021 | 3311 | Outside | Flexible | 08/18/2022 | Aggregate |  | 6930 | -6 | Clay | MDL | 4 | 80 | 0.177 |  |  | 443
3311-O-2021 | 3311 | Outside | Flexible | 08/18/2022 | Aggregate |  | 6930 | -6 | Clay | MDL | 4 | 60 | 0.565 |  |  | 443
3311-O-2021 | 3311 | Outside | Flexible | 08/18/2022 | Aggregate |  | 6930 | -6 | Clay | MDL | 4 | 40 | 0.594 |  |  | 443
3311-O-2021 | 3311 | Outside | Flexible | 08/18/2022 | Aggregate |  | 6930 | -6 | Clay | MDL | 4 | 20 | 0.593 |  |  | 443
3311-O-2021 | 3311 | Outside | Flexible | 08/18/2022 | Aggregate |  | 6930 | -6 | Clay | MDL | 4 | 0 | 0.573 |  |  | 443
3311-O-2021 | 3311 | Outside | Flexible | 08/18/2022 | Aggregate |  | 6930 | -6 | Clay | MDL | 5 | 80 | 0.16 |  |  | 443
3311-O-2021 | 3311 | Outside | Flexible | 08/18/2022 | Aggregate |  | 6930 | -6 | Clay | MDL | 5 | 60 | 0.556 |  |  | 443
3311-O-2021 | 3311 | Outside | Flexible | 08/18/2022 | Aggregate |  | 6930 | -6 | Clay | MDL | 5 | 40 | 0.58 |  |  | 443
3311-O-2021 | 3311 | Outside | Flexible | 08/18/2022 | Aggregate |  | 6930 | -6 | Clay | MDL | 5 | 20 | 0.581 |  |  | 443
3311-O-2021 | 3311 | Outside | Flexible | 08/18/2022 | Aggregate |  | 6930 | -6 | Clay | MDL | 1 | 80 | 0.207 |  |  | 443
3311-I-2021 | 3311 | Inside | Flexible | 08/09/2024 | Aggregate |  | 6930 | 3 | Clay | IWP | 5 | 20 | 0.43 |  | 93980 | 1165
3311-I-2021 | 3311 | Inside | Flexible | 08/09/2024 | Aggregate |  | 6930 | 3 | Clay | IWP | 5 | 40 | 0.44 |  | 93980 | 1165
3311-I-2021 | 3311 | Inside | Flexible | 08/09/2024 | Aggregate |  | 6930 | 3 | Clay | IWP | 4 | 20 | 0.44 |  | 93980 | 1165
3311-I-2021 | 3311 | Inside | Flexible | 08/09/2024 | Aggregate |  | 6930 | 3 | Clay | IWP | 5 | 60 | 0.45 |  | 93980 | 1165
3311-I-2021 | 3311 | Inside | Flexible | 08/09/2024 | Aggregate |  | 6930 | 3 | Clay | IWP | 4 | 40 | 0.44 |  | 93980 | 1165
3311-I-2021 | 3311 | Inside | Flexible | 08/09/2024 | Aggregate |  | 6930 | 3 | Clay | IWP | 4 | 60 | 0.46 |  | 93980 | 1165
3311-I-2021 | 3311 | Inside | Flexible | 08/09/2024 | Aggregate |  | 6930 | 3 | Clay | IWP | 3 | 20 | 0.45 |  | 93980 | 1165
3311-I-2021 | 3311 | Inside | Flexible | 08/09/2024 | Aggregate |  | 6930 | 3 | Clay | IWP | 3 | 40 | 0.45 |  | 93980 | 1165
3311-I-2021 | 3311 | Inside | Flexible | 08/09/2024 | Aggregate |  | 6930 | 3 | Clay | IWP | 3 | 60 | 0.46 |  | 93980 | 1165
3311-I-2021 | 3311 | Inside | Flexible | 08/09/2024 | Aggregate |  | 6930 | 3 | Clay | IWP | 2 | 20 | 0.46 |  | 93980 | 1165
3311-I-2021 | 3311 | Inside | Flexible | 08/09/2024 | Aggregate |  | 6930 | 3 | Clay | IWP | 2 | 40 | 0.46 |  | 93980 | 1165
3311-I-2021 | 3311 | Inside | Flexible | 08/09/2024 | Aggregate |  | 6930 | 3 | Clay | IWP | 2 | 60 | 0.48 |  | 93980 | 1165
3311-I-2021 | 3311 | Inside | Flexible | 08/09/2024 | Aggregate |  | 6930 | 3 | Clay | IWP | 1 | 20 | 0.48 |  | 93980 | 1165
3311-I-2021 | 3311 | Inside | Flexible | 08/09/2024 | Aggregate |  | 6930 | 3 | Clay | IWP | 1 | 40 | 0.48 |  | 93980 | 1165
3311-I-2021 | 3311 | Inside | Flexible | 08/09/2024 | Aggregate |  | 6930 | 3 | Clay | IWP | 1 | 60 | 0.49 |  | 93980 | 1165
3311-O-2021 | 3311 | Outside | Flexible | 11/08/2024 | Aggregate |  | 6930 | -6 | Clay | MDL | 5 | 40 | 0.54 |  |  | 1256
3311-O-2021 | 3311 | Outside | Flexible | 11/08/2024 | Aggregate |  | 6930 | -6 | Clay | MDL | 1 | 60 | 0.58 |  |  | 1256
3311-O-2021 | 3311 | Outside | Flexible | 11/08/2024 | Aggregate |  | 6930 | -6 | Clay | MDL | 5 | 60 | 0.56 |  |  | 1256
3311-O-2021 | 3311 | Outside | Flexible | 11/08/2024 | Aggregate |  | 6930 | -6 | Clay | MDL | 4 | 20 | 0.55 |  |  | 1256
3311-O-2021 | 3311 | Outside | Flexible | 11/08/2024 | Aggregate |  | 6930 | -6 | Clay | MDL | 4 | 40 | 0.54 |  |  | 1256
3311-O-2021 | 3311 | Outside | Flexible | 07/09/2021 | Aggregate |  | 6930 | -6 | Clay | MDL | 2 | 60 | 0.523 |  |  | 38
3311-O-2021 | 3311 | Outside | Flexible | 07/09/2021 | Aggregate |  | 6930 | -6 | Clay | MDL | 2 | 80 | 0.161 |  |  | 38
3311-O-2021 | 3311 | Outside | Flexible | 07/09/2021 | Aggregate |  | 6930 | -6 | Clay | MDL | 1 | 0 | 0.726 |  |  | 38
3311-O-2021 | 3311 | Outside | Flexible | 07/09/2021 | Aggregate |  | 6930 | -6 | Clay | MDL | 1 | 20 | 0.587 |  |  | 38
3311-O-2021 | 3311 | Outside | Flexible | 07/09/2021 | Aggregate |  | 6930 | -6 | Clay | MDL | 1 | 40 | 0.566 |  |  | 38
3311-I-2021 | 3311 | Inside | Flexible | 08/12/2021 | Aggregate |  | 7830 | 3 | Clay | IWP | 4 | 40 | 0.499 |  | 10085 | 72
3311-I-2021 | 3311 | Inside | Flexible | 08/12/2021 | Aggregate |  | 7830 | 3 | Clay | IWP | 4 | 20 | 0.535 |  | 10085 | 72
3311-I-2021 | 3311 | Inside | Flexible | 08/12/2021 | Aggregate |  | 7830 | 3 | Clay | IWP | 4 | 0 | 0.566 |  | 10085 | 72
3311-I-2021 | 3311 | Inside | Flexible | 08/12/2021 | Aggregate |  | 7830 | 3 | Clay | IWP | 5 | 80 | 0.179 |  | 10085 | 72
3311-I-2021 | 3311 | Inside | Flexible | 08/12/2021 | Aggregate |  | 7830 | 3 | Clay | IWP | 5 | 60 | 0.465 |  | 10085 | 72
3311-I-2021 | 3311 | Inside | Flexible | 08/12/2021 | Aggregate |  | 7830 | 3 | Clay | IWP | 5 | 40 | 0.49 |  | 10085 | 72
3311-I-2021 | 3311 | Inside | Flexible | 08/18/2022 | Aggregate |  | 6930 | 3 | Clay | IWP | 5 | 60 | 0.545 |  | 49261 | 443
3311-I-2021 | 3311 | Inside | Flexible | 08/18/2022 | Aggregate |  | 6930 | 3 | Clay | IWP | 5 | 40 | 0.567 |  | 49261 | 443
3311-I-2021 | 3311 | Inside | Flexible | 08/18/2022 | Aggregate |  | 6930 | 3 | Clay | IWP | 5 | 20 | 0.575 |  | 49261 | 443
3311-I-2021 | 3311 | Inside | Flexible | 08/18/2022 | Aggregate |  | 6930 | 3 | Clay | IWP | 5 | 0 | 0.553 |  | 49261 | 443
3311-I-2021 | 3311 | Inside | Flexible | 08/18/2022 | Aggregate |  | 6930 | 3 | Clay | IWP | 1 | 80 | 0.149 |  | 49261 | 443
3311-I-2021 | 3311 | Inside | Flexible | 08/18/2022 | Aggregate |  | 6930 | 3 | Clay | IWP | 1 | 60 | 0.611 |  | 49261 | 443
3311-I-2021 | 3311 | Inside | Flexible | 08/18/2022 | Aggregate |  | 6930 | 3 | Clay | IWP | 1 | 40 | 0.625 |  | 49261 | 443
3311-I-2021 | 3311 | Inside | Flexible | 08/18/2022 | Aggregate |  | 6930 | 3 | Clay | IWP | 1 | 20 | 0.657 |  | 49261 | 443
3311-I-2021 | 3311 | Inside | Flexible | 08/18/2022 | Aggregate |  | 6930 | 3 | Clay | IWP | 1 | 0 | 0.643 |  | 49261 | 443
3311-I-2021 | 3311 | Inside | Flexible | 08/18/2022 | Aggregate |  | 6930 | 3 | Clay | IWP | 2 | 80 | 0.137 |  | 49261 | 443
3311-I-2021 | 3311 | Inside | Flexible | 08/18/2022 | Aggregate |  | 6930 | 3 | Clay | IWP | 2 | 60 | 0.584 |  | 49261 | 443
3311-I-2021 | 3311 | Inside | Flexible | 08/18/2022 | Aggregate |  | 6930 | 3 | Clay | IWP | 2 | 40 | 0.605 |  | 49261 | 443
3311-I-2021 | 3311 | Inside | Flexible | 08/18/2022 | Aggregate |  | 6930 | 3 | Clay | IWP | 2 | 20 | 0.619 |  | 49261 | 443
3311-I-2021 | 3311 | Inside | Flexible | 08/18/2022 | Aggregate |  | 6930 | 3 | Clay | IWP | 2 | 0 | 0.6 |  | 49261 | 443
3311-I-2021 | 3311 | Inside | Flexible | 08/18/2022 | Aggregate |  | 6930 | 3 | Clay | IWP | 3 | 80 | 0.139 |  | 49261 | 443
3311-I-2021 | 3311 | Inside | Flexible | 08/18/2022 | Aggregate |  | 6930 | 3 | Clay | IWP | 3 | 60 | 0.56 |  | 49261 | 443
3311-I-2021 | 3311 | Inside | Flexible | 08/18/2022 | Aggregate |  | 6930 | 3 | Clay | IWP | 3 | 40 | 0.597 |  | 49261 | 443
3311-I-2021 | 3311 | Inside | Flexible | 08/18/2022 | Aggregate |  | 6930 | 3 | Clay | IWP | 3 | 20 | 0.608 |  | 49261 | 443
3311-I-2021 | 3311 | Inside | Flexible | 08/18/2022 | Aggregate |  | 6930 | 3 | Clay | IWP | 3 | 0 | 0.594 |  | 49261 | 443
3311-O-2021 | 3311 | Outside | Flexible | 08/18/2022 | Aggregate |  | 6930 | -6 | Clay | MDL | 1 | 60 | 0.65 |  |  | 443
3311-O-2021 | 3311 | Outside | Flexible | 08/18/2022 | Aggregate |  | 6930 | -6 | Clay | MDL | 5 | 0 | 0.568 |  |  | 443
3311-O-2021 | 3311 | Outside | Flexible | 11/08/2024 | Aggregate |  | 6930 | -6 | Clay | MDL | 4 | 60 | 0.55 |  |  | 1256
3311-O-2021 | 3311 | Outside | Flexible | 11/08/2024 | Aggregate |  | 6930 | -6 | Clay | MDL | 3 | 20 | 0.56 |  |  | 1256
3311-O-2021 | 3311 | Outside | Flexible | 11/08/2024 | Aggregate |  | 6930 | -6 | Clay | MDL | 3 | 40 | 0.55 |  |  | 1256
3311-O-2021 | 3311 | Outside | Flexible | 11/08/2024 | Aggregate |  | 6930 | -6 | Clay | MDL | 3 | 60 | 0.55 |  |  | 1256
3311-O-2021 | 3311 | Outside | Flexible | 11/08/2024 | Aggregate |  | 6930 | -6 | Clay | MDL | 2 | 20 | 0.58 |  |  | 1256
3311-O-2021 | 3311 | Outside | Flexible | 11/08/2024 | Aggregate |  | 6930 | -6 | Clay | MDL | 2 | 40 | 0.58 |  |  | 1256
3311-O-2021 | 3311 | Outside | Flexible | 11/08/2024 | Aggregate |  | 6930 | -6 | Clay | MDL | 2 | 60 | 0.59 |  |  | 1256
3311-O-2021 | 3311 | Outside | Flexible | 11/08/2024 | Aggregate |  | 6930 | -6 | Clay | MDL | 1 | 20 | 0.62 |  |  | 1256
3311-O-2021 | 3311 | Outside | Flexible | 11/08/2024 | Aggregate |  | 6930 | -6 | Clay | MDL | 1 | 40 | 0.59 |  |  | 1256
3311-O-2021 | 3311 | Outside | Flexible | 11/08/2024 | Aggregate |  | 6930 | -6 | Clay | MDL | 5 | 20 | 0.54 |  |  | 1256
3311-O-2021 | 3311 | Outside | Flexible | 08/12/2021 | Aggregate |  | 7830 | -6 | Clay | MDL | 1 | 80 | 0.147 |  |  | 72
3311-O-2021 | 3311 | Outside | Flexible | 08/12/2021 | Aggregate |  | 7830 | -6 | Clay | MDL | 5 | 0 | 0.562 |  |  | 72
3311-O-2021 | 3311 | Outside | Flexible | 08/12/2021 | Aggregate |  | 7830 | -6 | Clay | MDL | 1 | 40 | 0.573 |  |  | 72
3311-O-2021 | 3311 | Outside | Flexible | 08/12/2021 | Aggregate |  | 7830 | -6 | Clay | MDL | 1 | 20 | 0.618 |  |  | 72
3311-O-2021 | 3311 | Outside | Flexible | 08/12/2021 | Aggregate |  | 7830 | -6 | Clay | MDL | 1 | 0 | 0.693 |  |  | 72
3311-O-2021 | 3311 | Outside | Flexible | 08/12/2021 | Aggregate |  | 7830 | -6 | Clay | MDL | 2 | 80 | 0.126 |  |  | 72
3311-O-2021 | 3311 | Outside | Flexible | 08/12/2021 | Aggregate |  | 7830 | -6 | Clay | MDL | 2 | 60 | 0.513 |  |  | 72
3311-O-2021 | 3311 | Outside | Flexible | 08/12/2021 | Aggregate |  | 7830 | -6 | Clay | MDL | 2 | 40 | 0.553 |  |  | 72
3311-O-2021 | 3311 | Outside | Flexible | 08/12/2021 | Aggregate |  | 7830 | -6 | Clay | MDL | 2 | 20 | 0.572 |  |  | 72
3311-O-2021 | 3311 | Outside | Flexible | 08/12/2021 | Aggregate |  | 7830 | -6 | Clay | MDL | 2 | 0 | 0.624 |  |  | 72
3311-O-2021 | 3311 | Outside | Flexible | 08/12/2021 | Aggregate |  | 7830 | -6 | Clay | MDL | 3 | 80 | 0.177 |  |  | 72
3311-O-2021 | 3311 | Outside | Flexible | 08/12/2021 | Aggregate |  | 7830 | -6 | Clay | MDL | 3 | 60 | 0.496 |  |  | 72
3311-O-2021 | 3311 | Outside | Flexible | 08/12/2021 | Aggregate |  | 7830 | -6 | Clay | MDL | 3 | 40 | 0.539 |  |  | 72
3311-O-2021 | 3311 | Outside | Flexible | 08/12/2021 | Aggregate |  | 7830 | -6 | Clay | MDL | 3 | 20 | 0.552 |  |  | 72
3311-O-2021 | 3311 | Outside | Flexible | 08/12/2021 | Aggregate |  | 7830 | -6 | Clay | MDL | 3 | 0 | 0.595 |  |  | 72
3311-O-2021 | 3311 | Outside | Flexible | 08/12/2021 | Aggregate |  | 7830 | -6 | Clay | MDL | 4 | 80 | 0.186 |  |  | 72
3311-O-2021 | 3311 | Outside | Flexible | 08/12/2021 | Aggregate |  | 7830 | -6 | Clay | MDL | 4 | 60 | 0.491 |  |  | 72
3311-O-2021 | 3311 | Outside | Flexible | 08/12/2021 | Aggregate |  | 7830 | -6 | Clay | MDL | 4 | 40 | 0.527 |  |  | 72
3311-O-2021 | 3311 | Outside | Flexible | 08/12/2021 | Aggregate |  | 7830 | -6 | Clay | MDL | 4 | 20 | 0.538 |  |  | 72
3311-O-2021 | 3311 | Outside | Flexible | 08/12/2021 | Aggregate |  | 7830 | -6 | Clay | MDL | 4 | 0 | 0.57 |  |  | 72
3311-O-2021 | 3311 | Outside | Flexible | 08/12/2021 | Aggregate |  | 7830 | -6 | Clay | MDL | 5 | 80 | 0.131 |  |  | 72
3311-O-2021 | 3311 | Outside | Flexible | 08/12/2021 | Aggregate |  | 7830 | -6 | Clay | MDL | 5 | 60 | 0.483 |  |  | 72
3311-I-2021 | 3311 | Inside | Flexible | 07/08/2021 | Aggregate |  | 6930 | 3 | Clay | IWP | 1 | 80 | 0.166 |  | 5123 | 37
3311-I-2021 | 3311 | Inside | Flexible | 07/08/2021 | Aggregate |  | 6930 | 3 | Clay | IWP | 1 | 60 | 0.489 |  | 5123 | 37
3311-I-2021 | 3311 | Inside | Flexible | 07/08/2021 | Aggregate |  | 6930 | 3 | Clay | IWP | 5 | 0 | 0.608 |  | 5123 | 37
3311-I-2021 | 3311 | Inside | Flexible | 07/08/2021 | Aggregate |  | 6930 | 3 | Clay | IWP | 5 | 20 | 0.541 |  | 5123 | 37
3311-I-2021 | 3311 | Inside | Flexible | 07/08/2021 | Aggregate |  | 6930 | 3 | Clay | IWP | 5 | 40 | 0.508 |  | 5123 | 37
3311-O-2021 | 3311 | Outside | Flexible | 07/09/2021 | Aggregate |  | 6930 | -6 | Clay | MDL | 1 | 60 | 0.55 |  |  | 38
3311-O-2021 | 3311 | Outside | Flexible | 07/09/2021 | Aggregate |  | 6930 | -6 | Clay | MDL | 5 | 20 | 0.513 |  |  | 38
3311-I-2021 | 3311 | Inside | Flexible | 08/12/2021 | Aggregate |  | 7830 | 3 | Clay | IWP | 5 | 20 | 0.526 |  | 10085 | 72
3311-I-2021 | 3311 | Inside | Flexible | 08/12/2021 | Aggregate |  | 7830 | 3 | Clay | IWP | 5 | 0 | 0.548 |  | 10085 | 72
3311-I-2021 | 3311 | Inside | Flexible | 08/12/2021 | Aggregate |  | 7830 | 3 | Clay | IWP | 1 | 80 | 0.195 |  | 10085 | 72
3311-I-2021 | 3311 | Inside | Flexible | 08/12/2021 | Aggregate |  | 7830 | 3 | Clay | IWP | 1 | 60 | 0.486 |  | 10085 | 72
3311-I-2021 | 3311 | Inside | Flexible | 08/12/2021 | Aggregate |  | 7830 | 3 | Clay | IWP | 1 | 40 | 0.514 |  | 10085 | 72
3311-I-2021 | 3311 | Inside | Flexible | 08/12/2021 | Aggregate |  | 7830 | 3 | Clay | IWP | 1 | 20 | 0.576 |  | 10085 | 72
3311-I-2021 | 3311 | Inside | Flexible | 08/12/2021 | Aggregate |  | 7830 | 3 | Clay | IWP | 1 | 0 | 0.649 |  | 10085 | 72
3311-I-2021 | 3311 | Inside | Flexible | 08/12/2021 | Aggregate |  | 7830 | 3 | Clay | IWP | 2 | 80 | 0.167 |  | 10085 | 72
3311-I-2021 | 3311 | Inside | Flexible | 08/12/2021 | Aggregate |  | 7830 | 3 | Clay | IWP | 2 | 60 | 0.483 |  | 10085 | 72
3311-I-2021 | 3311 | Inside | Flexible | 08/12/2021 | Aggregate |  | 7830 | 3 | Clay | IWP | 2 | 40 | 0.509 |  | 10085 | 72
3311-I-2021 | 3311 | Inside | Flexible | 08/12/2021 | Aggregate |  | 7830 | 3 | Clay | IWP | 2 | 20 | 0.554 |  | 10085 | 72
3311-I-2021 | 3311 | Inside | Flexible | 08/12/2021 | Aggregate |  | 7830 | 3 | Clay | IWP | 2 | 0 | 0.612 |  | 10085 | 72
3311-I-2021 | 3311 | Inside | Flexible | 08/12/2021 | Aggregate |  | 7830 | 3 | Clay | IWP | 3 | 80 | 0.188 |  | 10085 | 72
3311-I-2021 | 3311 | Inside | Flexible | 08/12/2021 | Aggregate |  | 7830 | 3 | Clay | IWP | 3 | 60 | 0.477 |  | 10085 | 72
3311-I-2021 | 3311 | Inside | Flexible | 08/12/2021 | Aggregate |  | 7830 | 3 | Clay | IWP | 3 | 40 | 0.503 |  | 10085 | 72
3311-I-2021 | 3311 | Inside | Flexible | 08/12/2021 | Aggregate |  | 7830 | 3 | Clay | IWP | 3 | 20 | 0.544 |  | 10085 | 72
3311-I-2021 | 3311 | Inside | Flexible | 08/12/2021 | Aggregate |  | 7830 | 3 | Clay | IWP | 3 | 0 | 0.593 |  | 10085 | 72
3311-I-2021 | 3311 | Inside | Flexible | 08/12/2021 | Aggregate |  | 7830 | 3 | Clay | IWP | 4 | 80 | 0.183 |  | 10085 | 72
3311-I-2021 | 3311 | Inside | Flexible | 08/12/2021 | Aggregate |  | 7830 | 3 | Clay | IWP | 4 | 60 | 0.474 |  | 10085 | 72
3311-I-2021 | 3311 | Inside | Flexible | 07/08/2021 | Aggregate |  | 6930 | 3 | Clay | IWP | 5 | 60 | 0.491 |  | 5123 | 37
3311-I-2021 | 3311 | Inside | Flexible | 07/08/2021 | Aggregate |  | 6930 | 3 | Clay | IWP | 5 | 80 | 0.168 |  | 5123 | 37
3311-I-2021 | 3311 | Inside | Flexible | 07/08/2021 | Aggregate |  | 6930 | 3 | Clay | IWP | 4 | 0 | 0.607 |  | 5123 | 37
3311-I-2021 | 3311 | Inside | Flexible | 07/08/2021 | Aggregate |  | 6930 | 3 | Clay | IWP | 4 | 20 | 0.549 |  | 5123 | 37
3311-I-2021 | 3311 | Inside | Flexible | 07/08/2021 | Aggregate |  | 6930 | 3 | Clay | IWP | 4 | 40 | 0.51 |  | 5123 | 37
3311-I-2021 | 3311 | Inside | Flexible | 07/08/2021 | Aggregate |  | 6930 | 3 | Clay | IWP | 4 | 60 | 0.493 |  | 5123 | 37
3311-I-2021 | 3311 | Inside | Flexible | 07/08/2021 | Aggregate |  | 6930 | 3 | Clay | IWP | 4 | 80 | 0.162 |  | 5123 | 37
3311-I-2021 | 3311 | Inside | Flexible | 07/08/2021 | Aggregate |  | 6930 | 3 | Clay | IWP | 3 | 0 | 0.656 |  | 5123 | 37
3311-I-2021 | 3311 | Inside | Flexible | 07/08/2021 | Aggregate |  | 6930 | 3 | Clay | IWP | 3 | 20 | 0.568 |  | 5123 | 37
3311-I-2021 | 3311 | Inside | Flexible | 07/08/2021 | Aggregate |  | 6930 | 3 | Clay | IWP | 3 | 40 | 0.517 |  | 5123 | 37
3311-I-2021 | 3311 | Inside | Flexible | 07/08/2021 | Aggregate |  | 6930 | 3 | Clay | IWP | 3 | 60 | 0.496 |  | 5123 | 37
3311-I-2021 | 3311 | Inside | Flexible | 07/08/2021 | Aggregate |  | 6930 | 3 | Clay | IWP | 3 | 80 | 0.181 |  | 5123 | 37
3311-I-2021 | 3311 | Inside | Flexible | 07/08/2021 | Aggregate |  | 6930 | 3 | Clay | IWP | 2 | 0 | 0.688 |  | 5123 | 37
3311-I-2021 | 3311 | Inside | Flexible | 07/08/2021 | Aggregate |  | 6930 | 3 | Clay | IWP | 2 | 20 | 0.576 |  | 5123 | 37
3311-I-2021 | 3311 | Inside | Flexible | 07/08/2021 | Aggregate |  | 6930 | 3 | Clay | IWP | 2 | 40 | 0.52 |  | 5123 | 37
3311-I-2021 | 3311 | Inside | Flexible | 07/08/2021 | Aggregate |  | 6930 | 3 | Clay | IWP | 2 | 60 | 0.492 |  | 5123 | 37
3311-I-2021 | 3311 | Inside | Flexible | 07/08/2021 | Aggregate |  | 6930 | 3 | Clay | IWP | 2 | 80 | 0.167 |  | 5123 | 37
3311-I-2021 | 3311 | Inside | Flexible | 07/08/2021 | Aggregate |  | 6930 | 3 | Clay | IWP | 1 | 0 | 0.69 |  | 5123 | 37
3311-I-2021 | 3311 | Inside | Flexible | 07/08/2021 | Aggregate |  | 6930 | 3 | Clay | IWP | 1 | 20 | 0.582 |  | 5123 | 37
3311-I-2021 | 3311 | Inside | Flexible | 07/08/2021 | Aggregate |  | 6930 | 3 | Clay | IWP | 1 | 40 | 0.514 |  | 5123 | 37
3311-O-2021 | 3311 | Outside | Flexible | 07/09/2021 | Aggregate |  | 6930 | -6 | Clay | MDL | 1 | 80 | 0.166 |  |  | 38
3311-O-2021 | 3311 | Outside | Flexible | 07/09/2021 | Aggregate |  | 6930 | -6 | Clay | MDL | 5 | 0 | 0.583 |  |  | 38
3311-O-2021 | 3311 | Outside | Flexible | 07/09/2021 | Aggregate |  | 6930 | -6 | Clay | MDL | 5 | 40 | 0.509 |  |  | 38
3311-O-2021 | 3311 | Outside | Flexible | 07/09/2021 | Aggregate |  | 6930 | -6 | Clay | MDL | 5 | 60 | 0.486 |  |  | 38
3311-O-2021 | 3311 | Outside | Flexible | 07/09/2021 | Aggregate |  | 6930 | -6 | Clay | MDL | 5 | 80 | 0.15 |  |  | 38
3311-O-2021 | 3311 | Outside | Flexible | 07/09/2021 | Aggregate |  | 6930 | -6 | Clay | MDL | 4 | 0 | 0.593 |  |  | 38
3311-O-2021 | 3311 | Outside | Flexible | 07/09/2021 | Aggregate |  | 6930 | -6 | Clay | MDL | 4 | 20 | 0.517 |  |  | 38
3311-O-2021 | 3311 | Outside | Flexible | 07/09/2021 | Aggregate |  | 6930 | -6 | Clay | MDL | 4 | 40 | 0.513 |  |  | 38
3311-O-2021 | 3311 | Outside | Flexible | 07/09/2021 | Aggregate |  | 6930 | -6 | Clay | MDL | 4 | 60 | 0.493 |  |  | 38
3311-O-2021 | 3311 | Outside | Flexible | 07/09/2021 | Aggregate |  | 6930 | -6 | Clay | MDL | 4 | 80 | 0.156 |  |  | 38
3311-O-2021 | 3311 | Outside | Flexible | 07/09/2021 | Aggregate |  | 6930 | -6 | Clay | MDL | 3 | 0 | 0.625 |  |  | 38
3311-O-2021 | 3311 | Outside | Flexible | 07/09/2021 | Aggregate |  | 6930 | -6 | Clay | MDL | 3 | 20 | 0.535 |  |  | 38
3311-O-2021 | 3311 | Outside | Flexible | 07/09/2021 | Aggregate |  | 6930 | -6 | Clay | MDL | 3 | 40 | 0.525 |  |  | 38
3311-O-2021 | 3311 | Outside | Flexible | 07/09/2021 | Aggregate |  | 6930 | -6 | Clay | MDL | 3 | 60 | 0.509 |  |  | 38
3311-O-2021 | 3311 | Outside | Flexible | 07/09/2021 | Aggregate |  | 6930 | -6 | Clay | MDL | 3 | 80 | 0.145 |  |  | 38
3311-O-2021 | 3311 | Outside | Flexible | 07/09/2021 | Aggregate |  | 6930 | -6 | Clay | MDL | 2 | 0 | 0.627 |  |  | 38
3311-O-2021 | 3311 | Outside | Flexible | 07/09/2021 | Aggregate |  | 6930 | -6 | Clay | MDL | 2 | 20 | 0.552 |  |  | 38
3311-O-2021 | 3311 | Outside | Flexible | 07/09/2021 | Aggregate |  | 6930 | -6 | Clay | MDL | 2 | 40 | 0.539 |  |  | 38
3312-I-2021 | 3312 | Inside | Flexible | 07/08/2021 | Aggregate |  | 6980 | 3 | Clay | IWP | 4 | 20 | 0.55 |  | 5123 | 37
3312-I-2021 | 3312 | Inside | Flexible | 07/08/2021 | Aggregate |  | 6980 | 3 | Clay | IWP | 4 | 0 | 0.605 |  | 5123 | 37
3312-I-2021 | 3312 | Inside | Flexible | 07/08/2021 | Aggregate |  | 6980 | 3 | Clay | IWP | 5 | 80 | 0.152 |  | 5123 | 37
3312-I-2021 | 3312 | Inside | Flexible | 07/08/2021 | Aggregate |  | 6980 | 3 | Clay | IWP | 5 | 60 | 0.497 |  | 5123 | 37
3312-I-2021 | 3312 | Inside | Flexible | 07/08/2021 | Aggregate |  | 6980 | 3 | Clay | IWP | 5 | 40 | 0.525 |  | 5123 | 37
3312-I-2021 | 3312 | Inside | Flexible | 08/12/2021 | Aggregate |  | 7880 | 3 | Clay | IWP | 1 | 0 | 0.564 |  | 10085 | 72
3312-I-2021 | 3312 | Inside | Flexible | 08/12/2021 | Aggregate |  | 7880 | 3 | Clay | IWP | 2 | 80 | 0.045 |  | 10085 | 72
3312-I-2021 | 3312 | Inside | Flexible | 08/12/2021 | Aggregate |  | 7880 | 3 | Clay | IWP | 2 | 60 | 0.371 |  | 10085 | 72
3312-I-2021 | 3312 | Inside | Flexible | 08/12/2021 | Aggregate |  | 7880 | 3 | Clay | IWP | 2 | 40 | 0.391 |  | 10085 | 72
3312-I-2021 | 3312 | Inside | Flexible | 07/08/2021 | Aggregate |  | 6980 | 3 | Clay | IWP | 5 | 20 | 0.536 |  | 5123 | 37
3312-I-2021 | 3312 | Inside | Flexible | 07/08/2021 | Aggregate |  | 6980 | 3 | Clay | IWP | 5 | 0 | 0.59 |  | 5123 | 37
3312-I-2021 | 3312 | Inside | Flexible | 07/08/2021 | Aggregate |  | 6980 | 3 | Clay | IWP | 3 | 20 | 0.558 |  | 5123 | 37
3312-I-2021 | 3312 | Inside | Flexible | 07/08/2021 | Aggregate |  | 6980 | 3 | Clay | IWP | 3 | 80 | 0.156 |  | 5123 | 37
3312-I-2021 | 3312 | Inside | Flexible | 07/08/2021 | Aggregate |  | 6980 | 3 | Clay | IWP | 2 | 0 | 0.638 |  | 5123 | 37
3312-I-2021 | 3312 | Inside | Flexible | 07/08/2021 | Aggregate |  | 6980 | 3 | Clay | IWP | 2 | 20 | 0.576 |  | 5123 | 37
3312-I-2021 | 3312 | Inside | Flexible | 07/08/2021 | Aggregate |  | 6980 | 3 | Clay | IWP | 2 | 40 | 0.551 |  | 5123 | 37
3312-I-2021 | 3312 | Inside | Flexible | 07/08/2021 | Aggregate |  | 6980 | 3 | Clay | IWP | 2 | 60 | 0.519 |  | 5123 | 37
3312-I-2021 | 3312 | Inside | Flexible | 07/08/2021 | Aggregate |  | 6980 | 3 | Clay | IWP | 2 | 80 | 0.15 |  | 5123 | 37
3312-I-2021 | 3312 | Inside | Flexible | 07/08/2021 | Aggregate |  | 6980 | 3 | Clay | IWP | 1 | 0 | 0.708 |  | 5123 | 37
3312-I-2021 | 3312 | Inside | Flexible | 07/08/2021 | Aggregate |  | 6980 | 3 | Clay | IWP | 1 | 20 | 0.603 |  | 5123 | 37
3312-I-2021 | 3312 | Inside | Flexible | 07/08/2021 | Aggregate |  | 6980 | 3 | Clay | IWP | 1 | 40 | 0.57 |  | 5123 | 37
3312-I-2021 | 3312 | Inside | Flexible | 07/08/2021 | Aggregate |  | 6980 | 3 | Clay | IWP | 1 | 60 | 0.533 |  | 5123 | 37
3312-I-2021 | 3312 | Inside | Flexible | 07/08/2021 | Aggregate |  | 6980 | 3 | Clay | IWP | 1 | 80 | 0.179 |  | 5123 | 37
3312-O-2021 | 3312 | Outside | Flexible | 07/09/2021 | Aggregate |  | 6980 | -6 | Clay | MDL | 3 | 40 | 0.5 |  |  | 38
3312-O-2021 | 3312 | Outside | Flexible | 07/09/2021 | Aggregate |  | 6980 | -6 | Clay | MDL | 1 | 80 | 0.158 |  |  | 38
3312-O-2021 | 3312 | Outside | Flexible | 07/09/2021 | Aggregate |  | 6980 | -6 | Clay | MDL | 3 | 0 | 0.638 |  |  | 38
3312-O-2021 | 3312 | Outside | Flexible | 07/09/2021 | Aggregate |  | 6980 | -6 | Clay | MDL | 4 | 80 | 0.146 |  |  | 38
3312-O-2021 | 3312 | Outside | Flexible | 07/09/2021 | Aggregate |  | 6980 | -6 | Clay | MDL | 4 | 60 | 0.465 |  |  | 38
3312-O-2021 | 3312 | Outside | Flexible | 07/09/2021 | Aggregate |  | 6980 | -6 | Clay | MDL | 4 | 40 | 0.494 |  |  | 38
3312-O-2021 | 3312 | Outside | Flexible | 07/09/2021 | Aggregate |  | 6980 | -6 | Clay | MDL | 4 | 20 | 0.509 |  |  | 38
3312-O-2021 | 3312 | Outside | Flexible | 07/09/2021 | Aggregate |  | 6980 | -6 | Clay | MDL | 4 | 0 | 0.595 |  |  | 38
3312-O-2021 | 3312 | Outside | Flexible | 07/09/2021 | Aggregate |  | 6980 | -6 | Clay | MDL | 5 | 80 | 0.139 |  |  | 38
3312-O-2021 | 3312 | Outside | Flexible | 07/09/2021 | Aggregate |  | 6980 | -6 | Clay | MDL | 5 | 60 | 0.463 |  |  | 38
3312-O-2021 | 3312 | Outside | Flexible | 07/09/2021 | Aggregate |  | 6980 | -6 | Clay | MDL | 5 | 40 | 0.496 |  |  | 38
3312-O-2021 | 3312 | Outside | Flexible | 07/09/2021 | Aggregate |  | 6980 | -6 | Clay | MDL | 5 | 20 | 0.508 |  |  | 38
3312-O-2021 | 3312 | Outside | Flexible | 07/09/2021 | Aggregate |  | 6980 | -6 | Clay | MDL | 5 | 0 | 0.578 |  |  | 38
3312-O-2021 | 3312 | Outside | Flexible | 07/09/2021 | Aggregate |  | 6980 | -6 | Clay | MDL | 3 | 60 | 0.466 |  |  | 38
3312-O-2021 | 3312 | Outside | Flexible | 07/09/2021 | Aggregate |  | 6980 | -6 | Clay | MDL | 3 | 80 | 0.151 |  |  | 38
3312-O-2021 | 3312 | Outside | Flexible | 07/09/2021 | Aggregate |  | 6980 | -6 | Clay | MDL | 2 | 0 | 0.672 |  |  | 38
3312-O-2021 | 3312 | Outside | Flexible | 07/09/2021 | Aggregate |  | 6980 | -6 | Clay | MDL | 2 | 20 | 0.527 |  |  | 38
3312-O-2021 | 3312 | Outside | Flexible | 07/09/2021 | Aggregate |  | 6980 | -6 | Clay | MDL | 2 | 40 | 0.495 |  |  | 38
3312-O-2021 | 3312 | Outside | Flexible | 07/09/2021 | Aggregate |  | 6980 | -6 | Clay | MDL | 2 | 60 | 0.464 |  |  | 38
3312-O-2021 | 3312 | Outside | Flexible | 07/09/2021 | Aggregate |  | 6980 | -6 | Clay | MDL | 2 | 80 | 0.165 |  |  | 38
3312-O-2021 | 3312 | Outside | Flexible | 07/09/2021 | Aggregate |  | 6980 | -6 | Clay | MDL | 1 | 0 | 0.693 |  |  | 38
3312-O-2021 | 3312 | Outside | Flexible | 07/09/2021 | Aggregate |  | 6980 | -6 | Clay | MDL | 1 | 20 | 0.548 |  |  | 38
3312-O-2021 | 3312 | Outside | Flexible | 07/09/2021 | Aggregate |  | 6980 | -6 | Clay | MDL | 1 | 40 | 0.505 |  |  | 38
3312-O-2021 | 3312 | Outside | Flexible | 07/09/2021 | Aggregate |  | 6980 | -6 | Clay | MDL | 1 | 60 | 0.476 |  |  | 38
3312-O-2021 | 3312 | Outside | Flexible | 07/09/2021 | Aggregate |  | 6980 | -6 | Clay | MDL | 3 | 20 | 0.526 |  |  | 38
3312-I-2021 | 3312 | Inside | Flexible | 08/12/2021 | Aggregate |  | 7880 | 3 | Clay | IWP | 1 | 80 | 0.099 |  | 10085 | 72
3312-I-2021 | 3312 | Inside | Flexible | 08/12/2021 | Aggregate |  | 7880 | 3 | Clay | IWP | 5 | 0 | 0.49 |  | 10085 | 72
3312-I-2021 | 3312 | Inside | Flexible | 08/12/2021 | Aggregate |  | 7880 | 3 | Clay | IWP | 1 | 40 | 0.385 |  | 10085 | 72
3312-I-2021 | 3312 | Inside | Flexible | 08/12/2021 | Aggregate |  | 7880 | 3 | Clay | IWP | 1 | 20 | 0.397 |  | 10085 | 72
3312-O-2021 | 3312 | Outside | Flexible | 08/12/2021 | Aggregate |  | 7880 | -6 | Clay | MDL | 4 | 40 | 0.403 |  |  | 72
3312-O-2021 | 3312 | Outside | Flexible | 08/12/2021 | Aggregate |  | 7880 | -6 | Clay | MDL | 4 | 20 | 0.422 |  |  | 72
3312-O-2021 | 3312 | Outside | Flexible | 08/12/2021 | Aggregate |  | 7880 | -6 | Clay | MDL | 4 | 0 | 0.588 |  |  | 72
3312-O-2021 | 3312 | Outside | Flexible | 08/12/2021 | Aggregate |  | 7880 | -6 | Clay | MDL | 5 | 80 | 0.091 |  |  | 72
3312-O-2021 | 3312 | Outside | Flexible | 08/12/2021 | Aggregate |  | 7880 | -6 | Clay | MDL | 5 | 60 | 0.37 |  |  | 72
3312-O-2021 | 3312 | Outside | Flexible | 08/12/2021 | Aggregate |  | 7880 | -6 | Clay | MDL | 5 | 40 | 0.398 |  |  | 72
3312-O-2021 | 3312 | Outside | Flexible | 08/12/2021 | Aggregate |  | 7880 | -6 | Clay | MDL | 5 | 20 | 0.417 |  |  | 72
3312-O-2021 | 3312 | Outside | Flexible | 08/12/2021 | Aggregate |  | 7880 | -6 | Clay | MDL | 5 | 0 | 0.598 |  |  | 72
3312-O-2021 | 3312 | Outside | Flexible | 08/12/2021 | Aggregate |  | 7880 | -6 | Clay | MDL | 1 | 80 | 0.105 |  |  | 72
3312-O-2021 | 3312 | Outside | Flexible | 08/12/2021 | Aggregate |  | 7880 | -6 | Clay | MDL | 1 | 60 | 0.364 |  |  | 72
3312-O-2021 | 3312 | Outside | Flexible | 08/12/2021 | Aggregate |  | 7880 | -6 | Clay | MDL | 1 | 40 | 0.386 |  |  | 72
3312-O-2021 | 3312 | Outside | Flexible | 08/12/2021 | Aggregate |  | 7880 | -6 | Clay | MDL | 1 | 20 | 0.411 |  |  | 72
3312-O-2021 | 3312 | Outside | Flexible | 08/12/2021 | Aggregate |  | 7880 | -6 | Clay | MDL | 1 | 0 | 0.739 |  |  | 72
3312-O-2021 | 3312 | Outside | Flexible | 08/12/2021 | Aggregate |  | 7880 | -6 | Clay | MDL | 2 | 80 | 0.133 |  |  | 72
3312-O-2021 | 3312 | Outside | Flexible | 08/12/2021 | Aggregate |  | 7880 | -6 | Clay | MDL | 2 | 60 | 0.369 |  |  | 72
3312-I-2021 | 3312 | Inside | Flexible | 08/18/2022 | Aggregate |  | 6980 | 3 | Clay | IWP | 4 | 60 | 0.571 |  | 49261 | 443
3312-I-2021 | 3312 | Inside | Flexible | 08/18/2022 | Aggregate |  | 6980 | 3 | Clay | IWP | 4 | 40 | 0.609 |  | 49261 | 443
3312-I-2021 | 3312 | Inside | Flexible | 08/18/2022 | Aggregate |  | 6980 | 3 | Clay | IWP | 4 | 20 | 0.61 |  | 49261 | 443
3312-I-2021 | 3312 | Inside | Flexible | 08/18/2022 | Aggregate |  | 6980 | 3 | Clay | IWP | 4 | 0 | 0.59 |  | 49261 | 443
3312-I-2021 | 3312 | Inside | Flexible | 08/18/2022 | Aggregate |  | 6980 | 3 | Clay | IWP | 5 | 80 | 0.167 |  | 49261 | 443
3312-I-2021 | 3312 | Inside | Flexible | 08/18/2022 | Aggregate |  | 6980 | 3 | Clay | IWP | 5 | 60 | 0.561 |  | 49261 | 443
3312-I-2021 | 3312 | Inside | Flexible | 08/18/2022 | Aggregate |  | 6980 | 3 | Clay | IWP | 5 | 40 | 0.595 |  | 49261 | 443
3312-I-2021 | 3312 | Inside | Flexible | 08/18/2022 | Aggregate |  | 6980 | 3 | Clay | IWP | 5 | 20 | 0.603 |  | 49261 | 443
3312-I-2021 | 3312 | Inside | Flexible | 08/18/2022 | Aggregate |  | 6980 | 3 | Clay | IWP | 5 | 0 | 0.58 |  | 49261 | 443
3312-O-2021 | 3312 | Outside | Flexible | 08/18/2022 | Aggregate |  | 6980 | -6 | Clay | MDL | 2 | 80 | 0.15 |  |  | 443
3312-O-2021 | 3312 | Outside | Flexible | 08/18/2022 | Aggregate |  | 6980 | -6 | Clay | MDL | 1 | 20 | 0.681 |  |  | 443
3312-O-2021 | 3312 | Outside | Flexible | 08/18/2022 | Aggregate |  | 6980 | -6 | Clay | MDL | 2 | 60 | 0.618 |  |  | 443
3312-O-2021 | 3312 | Outside | Flexible | 08/18/2022 | Aggregate |  | 6980 | -6 | Clay | MDL | 2 | 40 | 0.642 |  |  | 443
3312-O-2021 | 3312 | Outside | Flexible | 08/18/2022 | Aggregate |  | 6980 | -6 | Clay | MDL | 2 | 20 | 0.634 |  |  | 443
3312-O-2021 | 3312 | Outside | Flexible | 08/18/2022 | Aggregate |  | 6980 | -6 | Clay | MDL | 2 | 0 | 0.639 |  |  | 443
3312-O-2021 | 3312 | Outside | Flexible | 08/18/2022 | Aggregate |  | 6980 | -6 | Clay | MDL | 3 | 80 | 0.188 |  |  | 443
3312-O-2021 | 3312 | Outside | Flexible | 08/18/2022 | Aggregate |  | 6980 | -6 | Clay | MDL | 3 | 60 | 0.601 |  |  | 443
3312-O-2021 | 3312 | Outside | Flexible | 08/18/2022 | Aggregate |  | 6980 | -6 | Clay | MDL | 3 | 40 | 0.616 |  |  | 443
3312-O-2021 | 3312 | Outside | Flexible | 08/18/2022 | Aggregate |  | 6980 | -6 | Clay | MDL | 3 | 20 | 0.609 |  |  | 443
3312-O-2021 | 3312 | Outside | Flexible | 08/18/2022 | Aggregate |  | 6980 | -6 | Clay | MDL | 3 | 0 | 0.598 |  |  | 443
3312-O-2021 | 3312 | Outside | Flexible | 08/18/2022 | Aggregate |  | 6980 | -6 | Clay | MDL | 4 | 80 | 0.201 |  |  | 443
3312-O-2021 | 3312 | Outside | Flexible | 08/18/2022 | Aggregate |  | 6980 | -6 | Clay | MDL | 4 | 60 | 0.584 |  |  | 443
3312-O-2021 | 3312 | Outside | Flexible | 08/18/2022 | Aggregate |  | 6980 | -6 | Clay | MDL | 4 | 40 | 0.609 |  |  | 443
3312-O-2021 | 3312 | Outside | Flexible | 08/18/2022 | Aggregate |  | 6980 | -6 | Clay | MDL | 4 | 20 | 0.6 |  |  | 443
3312-O-2021 | 3312 | Outside | Flexible | 08/18/2022 | Aggregate |  | 6980 | -6 | Clay | MDL | 4 | 0 | 0.587 |  |  | 443
3312-O-2021 | 3312 | Outside | Flexible | 08/18/2022 | Aggregate |  | 6980 | -6 | Clay | MDL | 5 | 80 | 0.184 |  |  | 443
3312-O-2021 | 3312 | Outside | Flexible | 08/18/2022 | Aggregate |  | 6980 | -6 | Clay | MDL | 5 | 60 | 0.574 |  |  | 443
3312-O-2021 | 3312 | Outside | Flexible | 08/18/2022 | Aggregate |  | 6980 | -6 | Clay | MDL | 5 | 40 | 0.608 |  |  | 443
3312-O-2021 | 3312 | Outside | Flexible | 08/18/2022 | Aggregate |  | 6980 | -6 | Clay | MDL | 5 | 20 | 0.598 |  |  | 443
3312-O-2021 | 3312 | Outside | Flexible | 08/18/2022 | Aggregate |  | 6980 | -6 | Clay | MDL | 5 | 0 | 0.579 |  |  | 443
3312-O-2021 | 3312 | Outside | Flexible | 08/18/2022 | Aggregate |  | 6980 | -6 | Clay | MDL | 1 | 80 | 0.207 |  |  | 443
3312-O-2021 | 3312 | Outside | Flexible | 08/18/2022 | Aggregate |  | 6980 | -6 | Clay | MDL | 1 | 60 | 0.665 |  |  | 443
3312-O-2021 | 3312 | Outside | Flexible | 08/18/2022 | Aggregate |  | 6980 | -6 | Clay | MDL | 1 | 40 | 0.688 |  |  | 443
3312-O-2021 | 3312 | Outside | Flexible | 08/18/2022 | Aggregate |  | 6980 | -6 | Clay | MDL | 1 | 0 | 0.682 |  |  | 443
3312-I-2021 | 3312 | Inside | Flexible | 08/09/2024 | Aggregate |  | 6980 | 3 | Clay | IWP | 1 | 40 | 0.53 |  | 93980 | 1165
3312-I-2021 | 3312 | Inside | Flexible | 08/09/2024 | Aggregate |  | 6980 | 3 | Clay | IWP | 1 | 60 | 0.56 |  | 93980 | 1165
3312-I-2021 | 3312 | Inside | Flexible | 08/09/2024 | Aggregate |  | 6980 | 3 | Clay | IWP | 1 | 20 | 0.53 |  | 93980 | 1165
3312-I-2021 | 3312 | Inside | Flexible | 08/09/2024 | Aggregate |  | 6980 | 3 | Clay | IWP | 5 | 20 | 0.47 |  | 93980 | 1165
3312-I-2021 | 3312 | Inside | Flexible | 08/09/2024 | Aggregate |  | 6980 | 3 | Clay | IWP | 5 | 40 | 0.48 |  | 93980 | 1165
3312-I-2021 | 3312 | Inside | Flexible | 08/09/2024 | Aggregate |  | 6980 | 3 | Clay | IWP | 5 | 60 | 0.5 |  | 93980 | 1165
3312-I-2021 | 3312 | Inside | Flexible | 08/09/2024 | Aggregate |  | 6980 | 3 | Clay | IWP | 4 | 20 | 0.48 |  | 93980 | 1165
3312-I-2021 | 3312 | Inside | Flexible | 08/09/2024 | Aggregate |  | 6980 | 3 | Clay | IWP | 4 | 40 | 0.48 |  | 93980 | 1165
3312-I-2021 | 3312 | Inside | Flexible | 08/09/2024 | Aggregate |  | 6980 | 3 | Clay | IWP | 4 | 60 | 0.49 |  | 93980 | 1165
3312-I-2021 | 3312 | Inside | Flexible | 07/08/2021 | Aggregate |  | 6980 | 3 | Clay | IWP | 3 | 40 | 0.542 |  | 5123 | 37
3312-I-2021 | 3312 | Inside | Flexible | 07/08/2021 | Aggregate |  | 6980 | 3 | Clay | IWP | 3 | 60 | 0.509 |  | 5123 | 37
3312-I-2021 | 3312 | Inside | Flexible | 07/08/2021 | Aggregate |  | 6980 | 3 | Clay | IWP | 3 | 0 | 0.62 |  | 5123 | 37
3312-I-2021 | 3312 | Inside | Flexible | 07/08/2021 | Aggregate |  | 6980 | 3 | Clay | IWP | 4 | 80 | 0.152 |  | 5123 | 37
3312-I-2021 | 3312 | Inside | Flexible | 07/08/2021 | Aggregate |  | 6980 | 3 | Clay | IWP | 4 | 60 | 0.506 |  | 5123 | 37
3312-I-2021 | 3312 | Inside | Flexible | 07/08/2021 | Aggregate |  | 6980 | 3 | Clay | IWP | 4 | 40 | 0.539 |  | 5123 | 37
3312-O-2021 | 3312 | Outside | Flexible | 08/12/2021 | Aggregate |  | 7880 | -6 | Clay | MDL | 2 | 40 | 0.394 |  |  | 72
3312-O-2021 | 3312 | Outside | Flexible | 08/12/2021 | Aggregate |  | 7880 | -6 | Clay | MDL | 2 | 20 | 0.416 |  |  | 72
3312-O-2021 | 3312 | Outside | Flexible | 08/12/2021 | Aggregate |  | 7880 | -6 | Clay | MDL | 2 | 0 | 0.671 |  |  | 72
3312-O-2021 | 3312 | Outside | Flexible | 08/12/2021 | Aggregate |  | 7880 | -6 | Clay | MDL | 3 | 80 | 0.137 |  |  | 72
3312-O-2021 | 3312 | Outside | Flexible | 08/12/2021 | Aggregate |  | 7880 | -6 | Clay | MDL | 3 | 60 | 0.378 |  |  | 72
3312-I-2021 | 3312 | Inside | Flexible | 08/18/2022 | Aggregate |  | 6980 | 3 | Clay | IWP | 1 | 80 | 0.194 |  | 49261 | 443
3312-I-2021 | 3312 | Inside | Flexible | 08/18/2022 | Aggregate |  | 6980 | 3 | Clay | IWP | 1 | 60 | 0.627 |  | 49261 | 443
3312-I-2021 | 3312 | Inside | Flexible | 08/18/2022 | Aggregate |  | 6980 | 3 | Clay | IWP | 1 | 40 | 0.676 |  | 49261 | 443
3312-I-2021 | 3312 | Inside | Flexible | 08/18/2022 | Aggregate |  | 6980 | 3 | Clay | IWP | 1 | 20 | 0.687 |  | 49261 | 443
3312-I-2021 | 3312 | Inside | Flexible | 08/18/2022 | Aggregate |  | 6980 | 3 | Clay | IWP | 1 | 0 | 0.672 |  | 49261 | 443
3312-I-2021 | 3312 | Inside | Flexible | 08/18/2022 | Aggregate |  | 6980 | 3 | Clay | IWP | 2 | 80 | 0.199 |  | 49261 | 443
3312-I-2021 | 3312 | Inside | Flexible | 08/18/2022 | Aggregate |  | 6980 | 3 | Clay | IWP | 2 | 60 | 0.602 |  | 49261 | 443
3312-I-2021 | 3312 | Inside | Flexible | 08/18/2022 | Aggregate |  | 6980 | 3 | Clay | IWP | 2 | 40 | 0.638 |  | 49261 | 443
3312-I-2021 | 3312 | Inside | Flexible | 08/18/2022 | Aggregate |  | 6980 | 3 | Clay | IWP | 2 | 20 | 0.649 |  | 49261 | 443
3312-I-2021 | 3312 | Inside | Flexible | 08/18/2022 | Aggregate |  | 6980 | 3 | Clay | IWP | 2 | 0 | 0.623 |  | 49261 | 443
3312-I-2021 | 3312 | Inside | Flexible | 08/18/2022 | Aggregate |  | 6980 | 3 | Clay | IWP | 3 | 80 | 0.147 |  | 49261 | 443
3312-I-2021 | 3312 | Inside | Flexible | 08/18/2022 | Aggregate |  | 6980 | 3 | Clay | IWP | 3 | 60 | 0.575 |  | 49261 | 443
3312-I-2021 | 3312 | Inside | Flexible | 08/18/2022 | Aggregate |  | 6980 | 3 | Clay | IWP | 3 | 40 | 0.619 |  | 49261 | 443
3312-I-2021 | 3312 | Inside | Flexible | 08/18/2022 | Aggregate |  | 6980 | 3 | Clay | IWP | 3 | 20 | 0.624 |  | 49261 | 443
3312-I-2021 | 3312 | Inside | Flexible | 08/18/2022 | Aggregate |  | 6980 | 3 | Clay | IWP | 3 | 0 | 0.605 |  | 49261 | 443
3312-I-2021 | 3312 | Inside | Flexible | 08/18/2022 | Aggregate |  | 6980 | 3 | Clay | IWP | 4 | 80 | 0.172 |  | 49261 | 443
3312-I-2021 | 3312 | Inside | Flexible | 08/09/2024 | Aggregate |  | 6980 | 3 | Clay | IWP | 3 | 20 | 0.48 |  | 93980 | 1165
3312-I-2021 | 3312 | Inside | Flexible | 08/09/2024 | Aggregate |  | 6980 | 3 | Clay | IWP | 3 | 40 | 0.49 |  | 93980 | 1165
3312-I-2021 | 3312 | Inside | Flexible | 08/09/2024 | Aggregate |  | 6980 | 3 | Clay | IWP | 3 | 60 | 0.51 |  | 93980 | 1165
3312-I-2021 | 3312 | Inside | Flexible | 08/09/2024 | Aggregate |  | 6980 | 3 | Clay | IWP | 2 | 20 | 0.5 |  | 93980 | 1165
3312-I-2021 | 3312 | Inside | Flexible | 08/09/2024 | Aggregate |  | 6980 | 3 | Clay | IWP | 2 | 40 | 0.5 |  | 93980 | 1165
3312-I-2021 | 3312 | Inside | Flexible | 08/09/2024 | Aggregate |  | 6980 | 3 | Clay | IWP | 2 | 60 | 0.51 |  | 93980 | 1165
3312-O-2021 | 3312 | Outside | Flexible | 11/08/2024 | Aggregate |  | 6980 | -6 | Clay | MDL | 1 | 60 | 0.68 |  |  | 1256
3312-O-2021 | 3312 | Outside | Flexible | 11/08/2024 | Aggregate |  | 6980 | -6 | Clay | MDL | 5 | 20 | 0.58 |  |  | 1256
3312-O-2021 | 3312 | Outside | Flexible | 11/08/2024 | Aggregate |  | 6980 | -6 | Clay | MDL | 5 | 40 | 0.58 |  |  | 1256
3312-O-2021 | 3312 | Outside | Flexible | 11/08/2024 | Aggregate |  | 6980 | -6 | Clay | MDL | 5 | 60 | 0.58 |  |  | 1256
3312-O-2021 | 3312 | Outside | Flexible | 11/08/2024 | Aggregate |  | 6980 | -6 | Clay | MDL | 4 | 20 | 0.61 |  |  | 1256
3312-O-2021 | 3312 | Outside | Flexible | 11/08/2024 | Aggregate |  | 6980 | -6 | Clay | MDL | 4 | 40 | 0.62 |  |  | 1256
3312-O-2021 | 3312 | Outside | Flexible | 11/08/2024 | Aggregate |  | 6980 | -6 | Clay | MDL | 4 | 60 | 0.62 |  |  | 1256
3312-O-2021 | 3312 | Outside | Flexible | 11/08/2024 | Aggregate |  | 6980 | -6 | Clay | MDL | 3 | 20 | 0.61 |  |  | 1256
3312-O-2021 | 3312 | Outside | Flexible | 11/08/2024 | Aggregate |  | 6980 | -6 | Clay | MDL | 3 | 40 | 0.61 |  |  | 1256
3312-O-2021 | 3312 | Outside | Flexible | 11/08/2024 | Aggregate |  | 6980 | -6 | Clay | MDL | 3 | 60 | 0.61 |  |  | 1256
3312-O-2021 | 3312 | Outside | Flexible | 11/08/2024 | Aggregate |  | 6980 | -6 | Clay | MDL | 2 | 20 | 0.63 |  |  | 1256
3312-O-2021 | 3312 | Outside | Flexible | 11/08/2024 | Aggregate |  | 6980 | -6 | Clay | MDL | 2 | 40 | 0.63 |  |  | 1256
3312-O-2021 | 3312 | Outside | Flexible | 11/08/2024 | Aggregate |  | 6980 | -6 | Clay | MDL | 2 | 60 | 0.63 |  |  | 1256
3312-O-2021 | 3312 | Outside | Flexible | 11/08/2024 | Aggregate |  | 6980 | -6 | Clay | MDL | 1 | 20 | 0.66 |  |  | 1256
3312-O-2021 | 3312 | Outside | Flexible | 11/08/2024 | Aggregate |  | 6980 | -6 | Clay | MDL | 1 | 40 | 0.67 |  |  | 1256
3312-I-2021 | 3312 | Inside | Flexible | 08/12/2021 | Aggregate |  | 7880 | 3 | Clay | IWP | 2 | 20 | 0.409 |  | 10085 | 72
3312-I-2021 | 3312 | Inside | Flexible | 08/12/2021 | Aggregate |  | 7880 | 3 | Clay | IWP | 2 | 0 | 0.525 |  | 10085 | 72
3312-I-2021 | 3312 | Inside | Flexible | 08/12/2021 | Aggregate |  | 7880 | 3 | Clay | IWP | 3 | 80 | 0.179 |  | 10085 | 72
3312-I-2021 | 3312 | Inside | Flexible | 08/12/2021 | Aggregate |  | 7880 | 3 | Clay | IWP | 3 | 60 | 0.366 |  | 10085 | 72
3312-I-2021 | 3312 | Inside | Flexible | 08/12/2021 | Aggregate |  | 7880 | 3 | Clay | IWP | 3 | 40 | 0.389 |  | 10085 | 72
3312-I-2021 | 3312 | Inside | Flexible | 08/12/2021 | Aggregate |  | 7880 | 3 | Clay | IWP | 3 | 20 | 0.402 |  | 10085 | 72
3312-I-2021 | 3312 | Inside | Flexible | 08/12/2021 | Aggregate |  | 7880 | 3 | Clay | IWP | 3 | 0 | 0.525 |  | 10085 | 72
3312-I-2021 | 3312 | Inside | Flexible | 08/12/2021 | Aggregate |  | 7880 | 3 | Clay | IWP | 4 | 80 | 0.122 |  | 10085 | 72
3312-I-2021 | 3312 | Inside | Flexible | 08/12/2021 | Aggregate |  | 7880 | 3 | Clay | IWP | 4 | 60 | 0.374 |  | 10085 | 72
3312-I-2021 | 3312 | Inside | Flexible | 08/12/2021 | Aggregate |  | 7880 | 3 | Clay | IWP | 4 | 40 | 0.386 |  | 10085 | 72
3312-I-2021 | 3312 | Inside | Flexible | 08/12/2021 | Aggregate |  | 7880 | 3 | Clay | IWP | 4 | 20 | 0.408 |  | 10085 | 72
3312-I-2021 | 3312 | Inside | Flexible | 08/12/2021 | Aggregate |  | 7880 | 3 | Clay | IWP | 4 | 0 | 0.497 |  | 10085 | 72
3312-I-2021 | 3312 | Inside | Flexible | 08/12/2021 | Aggregate |  | 7880 | 3 | Clay | IWP | 5 | 80 | 0.114 |  | 10085 | 72
3312-I-2021 | 3312 | Inside | Flexible | 08/12/2021 | Aggregate |  | 7880 | 3 | Clay | IWP | 5 | 60 | 0.369 |  | 10085 | 72
3312-I-2021 | 3312 | Inside | Flexible | 08/12/2021 | Aggregate |  | 7880 | 3 | Clay | IWP | 5 | 40 | 0.387 |  | 10085 | 72
3312-I-2021 | 3312 | Inside | Flexible | 08/12/2021 | Aggregate |  | 7880 | 3 | Clay | IWP | 5 | 20 | 0.405 |  | 10085 | 72
3312-I-2021 | 3312 | Inside | Flexible | 08/12/2021 | Aggregate |  | 7880 | 3 | Clay | IWP | 1 | 60 | 0.362 |  | 10085 | 72
3312-O-2021 | 3312 | Outside | Flexible | 08/12/2021 | Aggregate |  | 7880 | -6 | Clay | MDL | 3 | 40 | 0.402 |  |  | 72
3312-O-2021 | 3312 | Outside | Flexible | 08/12/2021 | Aggregate |  | 7880 | -6 | Clay | MDL | 3 | 20 | 0.421 |  |  | 72
3312-O-2021 | 3312 | Outside | Flexible | 08/12/2021 | Aggregate |  | 7880 | -6 | Clay | MDL | 3 | 0 | 0.623 |  |  | 72
3312-O-2021 | 3312 | Outside | Flexible | 08/12/2021 | Aggregate |  | 7880 | -6 | Clay | MDL | 4 | 80 | 0.126 |  |  | 72
3312-O-2021 | 3312 | Outside | Flexible | 08/12/2021 | Aggregate |  | 7880 | -6 | Clay | MDL | 4 | 60 | 0.379 |  |  | 72
3313-O-2021 | 3313 | Outside | Flexible | 08/12/2021 | Aggregate |  | 7930 | -6 | Clay | MDL | 5 | 60 | 0.399 |  |  | 72
3313-O-2021 | 3313 | Outside | Flexible | 08/12/2021 | Aggregate |  | 7930 | -6 | Clay | MDL | 5 | 40 | 0.41 |  |  | 72
3313-I-2021 | 3313 | Inside | Flexible | 08/18/2022 | Aggregate |  | 7030 | 3 | Clay | IWP | 1 | 80 | 0.201 |  | 49261 | 443
3313-I-2021 | 3313 | Inside | Flexible | 08/18/2022 | Aggregate |  | 7030 | 3 | Clay | IWP | 1 | 60 | 0.606 |  | 49261 | 443
3313-I-2021 | 3313 | Inside | Flexible | 08/18/2022 | Aggregate |  | 7030 | 3 | Clay | IWP | 1 | 40 | 0.62 |  | 49261 | 443
3313-I-2021 | 3313 | Inside | Flexible | 08/18/2022 | Aggregate |  | 7030 | 3 | Clay | IWP | 1 | 20 | 0.632 |  | 49261 | 443
3313-I-2021 | 3313 | Inside | Flexible | 08/18/2022 | Aggregate |  | 7030 | 3 | Clay | IWP | 1 | 0 | 0.613 |  | 49261 | 443
3313-I-2021 | 3313 | Inside | Flexible | 08/18/2022 | Aggregate |  | 7030 | 3 | Clay | IWP | 2 | 80 | 0.118 |  | 49261 | 443
3313-I-2021 | 3313 | Inside | Flexible | 08/18/2022 | Aggregate |  | 7030 | 3 | Clay | IWP | 2 | 60 | 0.609 |  | 49261 | 443
3313-O-2021 | 3313 | Outside | Flexible | 08/18/2022 | Aggregate |  | 7030 | -6 | Clay | MDL | 1 | 20 | 0.645 |  |  | 443
3313-O-2021 | 3313 | Outside | Flexible | 08/18/2022 | Aggregate |  | 7030 | -6 | Clay | MDL | 1 | 40 | 0.631 |  |  | 443
3313-O-2021 | 3313 | Outside | Flexible | 08/18/2022 | Aggregate |  | 7030 | -6 | Clay | MDL | 1 | 60 | 0.606 |  |  | 443
3313-O-2021 | 3313 | Outside | Flexible | 08/18/2022 | Aggregate |  | 7030 | -6 | Clay | MDL | 1 | 80 | 0.148 |  |  | 443
3313-O-2021 | 3313 | Outside | Flexible | 08/18/2022 | Aggregate |  | 7030 | -6 | Clay | MDL | 5 | 0 | 0.553 |  |  | 443
3313-O-2021 | 3313 | Outside | Flexible | 08/18/2022 | Aggregate |  | 7030 | -6 | Clay | MDL | 5 | 20 | 0.563 |  |  | 443
3313-O-2021 | 3313 | Outside | Flexible | 08/18/2022 | Aggregate |  | 7030 | -6 | Clay | MDL | 5 | 40 | 0.552 |  |  | 443
3313-O-2021 | 3313 | Outside | Flexible | 08/18/2022 | Aggregate |  | 7030 | -6 | Clay | MDL | 5 | 60 | 0.524 |  |  | 443
3313-O-2021 | 3313 | Outside | Flexible | 08/18/2022 | Aggregate |  | 7030 | -6 | Clay | MDL | 5 | 80 | 0.15 |  |  | 443
3313-O-2021 | 3313 | Outside | Flexible | 08/18/2022 | Aggregate |  | 7030 | -6 | Clay | MDL | 4 | 0 | 0.566 |  |  | 443
3313-O-2021 | 3313 | Outside | Flexible | 08/18/2022 | Aggregate |  | 7030 | -6 | Clay | MDL | 4 | 20 | 0.574 |  |  | 443
3313-O-2021 | 3313 | Outside | Flexible | 08/18/2022 | Aggregate |  | 7030 | -6 | Clay | MDL | 2 | 40 | 0.6 |  |  | 443
3313-O-2021 | 3313 | Outside | Flexible | 08/18/2022 | Aggregate |  | 7030 | -6 | Clay | MDL | 2 | 20 | 0.611 |  |  | 443
3313-O-2021 | 3313 | Outside | Flexible | 08/18/2022 | Aggregate |  | 7030 | -6 | Clay | MDL | 2 | 0 | 0.615 |  |  | 443
3313-O-2021 | 3313 | Outside | Flexible | 08/18/2022 | Aggregate |  | 7030 | -6 | Clay | MDL | 3 | 80 | 0.167 |  |  | 443
3313-O-2021 | 3313 | Outside | Flexible | 08/18/2022 | Aggregate |  | 7030 | -6 | Clay | MDL | 3 | 60 | 0.549 |  |  | 443
3313-O-2021 | 3313 | Outside | Flexible | 08/18/2022 | Aggregate |  | 7030 | -6 | Clay | MDL | 3 | 40 | 0.578 |  |  | 443
3313-O-2021 | 3313 | Outside | Flexible | 08/18/2022 | Aggregate |  | 7030 | -6 | Clay | MDL | 3 | 20 | 0.589 |  |  | 443
3313-O-2021 | 3313 | Outside | Flexible | 08/18/2022 | Aggregate |  | 7030 | -6 | Clay | MDL | 3 | 0 | 0.575 |  |  | 443
3313-O-2021 | 3313 | Outside | Flexible | 08/18/2022 | Aggregate |  | 7030 | -6 | Clay | MDL | 4 | 80 | 0.171 |  |  | 443
3313-O-2021 | 3313 | Outside | Flexible | 08/18/2022 | Aggregate |  | 7030 | -6 | Clay | MDL | 4 | 60 | 0.536 |  |  | 443
3313-O-2021 | 3313 | Outside | Flexible | 08/18/2022 | Aggregate |  | 7030 | -6 | Clay | MDL | 2 | 80 | 0.18 |  |  | 443
3313-I-2021 | 3313 | Inside | Flexible | 08/09/2024 | Aggregate |  | 7030 | 3 | Clay | IWP | 1 | 60 | 0.53 |  | 93980 | 1165
3313-I-2021 | 3313 | Inside | Flexible | 08/09/2024 | Aggregate |  | 7030 | 3 | Clay | IWP | 1 | 20 | 0.51 |  | 93980 | 1165
3313-I-2021 | 3313 | Inside | Flexible | 08/09/2024 | Aggregate |  | 7030 | 3 | Clay | IWP | 2 | 60 | 0.5 |  | 93980 | 1165
3313-I-2021 | 3313 | Inside | Flexible | 08/09/2024 | Aggregate |  | 7030 | 3 | Clay | IWP | 2 | 40 | 0.49 |  | 93980 | 1165
3313-I-2021 | 3313 | Inside | Flexible | 08/09/2024 | Aggregate |  | 7030 | 3 | Clay | IWP | 2 | 20 | 0.48 |  | 93980 | 1165
3313-I-2021 | 3313 | Inside | Flexible | 08/09/2024 | Aggregate |  | 7030 | 3 | Clay | IWP | 3 | 60 | 0.49 |  | 93980 | 1165
3313-I-2021 | 3313 | Inside | Flexible | 08/09/2024 | Aggregate |  | 7030 | 3 | Clay | IWP | 3 | 40 | 0.48 |  | 93980 | 1165
3313-I-2021 | 3313 | Inside | Flexible | 08/09/2024 | Aggregate |  | 7030 | 3 | Clay | IWP | 3 | 20 | 0.47 |  | 93980 | 1165
3313-I-2021 | 3313 | Inside | Flexible | 08/09/2024 | Aggregate |  | 7030 | 3 | Clay | IWP | 4 | 60 | 0.46 |  | 93980 | 1165
3313-I-2021 | 3313 | Inside | Flexible | 08/09/2024 | Aggregate |  | 7030 | 3 | Clay | IWP | 4 | 40 | 0.46 |  | 93980 | 1165
3313-I-2021 | 3313 | Inside | Flexible | 08/09/2024 | Aggregate |  | 7030 | 3 | Clay | IWP | 4 | 20 | 0.47 |  | 93980 | 1165
3313-I-2021 | 3313 | Inside | Flexible | 08/09/2024 | Aggregate |  | 7030 | 3 | Clay | IWP | 5 | 60 | 0.47 |  | 93980 | 1165
3313-I-2021 | 3313 | Inside | Flexible | 08/09/2024 | Aggregate |  | 7030 | 3 | Clay | IWP | 5 | 40 | 0.46 |  | 93980 | 1165
3313-I-2021 | 3313 | Inside | Flexible | 08/09/2024 | Aggregate |  | 7030 | 3 | Clay | IWP | 1 | 40 | 0.51 |  | 93980 | 1165
3313-I-2021 | 3313 | Inside | Flexible | 08/09/2024 | Aggregate |  | 7030 | 3 | Clay | IWP | 5 | 20 | 0.46 |  | 93980 | 1165
3313-O-2021 | 3313 | Outside | Flexible | 11/08/2024 | Aggregate |  | 7030 | -6 | Clay | MDL | 1 | 60 | 0.67 |  |  | 1256
3313-O-2021 | 3313 | Outside | Flexible | 11/08/2024 | Aggregate |  | 7030 | -6 | Clay | MDL | 5 | 20 | 0.6 |  |  | 1256
3313-O-2021 | 3313 | Outside | Flexible | 11/08/2024 | Aggregate |  | 7030 | -6 | Clay | MDL | 5 | 40 | 0.6 |  |  | 1256
3313-O-2021 | 3313 | Outside | Flexible | 11/08/2024 | Aggregate |  | 7030 | -6 | Clay | MDL | 5 | 60 | 0.6 |  |  | 1256
3313-O-2021 | 3313 | Outside | Flexible | 11/08/2024 | Aggregate |  | 7030 | -6 | Clay | MDL | 4 | 20 | 0.61 |  |  | 1256
3313-O-2021 | 3313 | Outside | Flexible | 11/08/2024 | Aggregate |  | 7030 | -6 | Clay | MDL | 4 | 40 | 0.61 |  |  | 1256
3313-I-2021 | 3313 | Inside | Flexible | 07/08/2021 | Aggregate |  | 7030 | 3 | Clay | IWP | 1 | 20 | 0.616 |  | 5123 | 37
3313-I-2021 | 3313 | Inside | Flexible | 07/08/2021 | Aggregate |  | 7030 | 3 | Clay | IWP | 1 | 40 | 0.58 |  | 5123 | 37
3313-I-2021 | 3313 | Inside | Flexible | 07/08/2021 | Aggregate |  | 7030 | 3 | Clay | IWP | 1 | 60 | 0.561 |  | 5123 | 37
3313-O-2021 | 3313 | Outside | Flexible | 07/09/2021 | Aggregate |  | 7030 | -6 | Clay | MDL | 1 | 80 | 0.195 |  |  | 38
3313-O-2021 | 3313 | Outside | Flexible | 07/09/2021 | Aggregate |  | 7030 | -6 | Clay | MDL | 5 | 80 | 0.163 |  |  | 38
3313-O-2021 | 3313 | Outside | Flexible | 07/09/2021 | Aggregate |  | 7030 | -6 | Clay | MDL | 4 | 20 | 0.534 |  |  | 38
3313-O-2021 | 3313 | Outside | Flexible | 07/09/2021 | Aggregate |  | 7030 | -6 | Clay | MDL | 4 | 40 | 0.524 |  |  | 38
3313-O-2021 | 3313 | Outside | Flexible | 07/09/2021 | Aggregate |  | 7030 | -6 | Clay | MDL | 4 | 60 | 0.499 |  |  | 38
3313-O-2021 | 3313 | Outside | Flexible | 07/09/2021 | Aggregate |  | 7030 | -6 | Clay | MDL | 4 | 80 | 0.156 |  |  | 38
3313-O-2021 | 3313 | Outside | Flexible | 07/09/2021 | Aggregate |  | 7030 | -6 | Clay | MDL | 3 | 0 | 0.611 |  |  | 38
3313-O-2021 | 3313 | Outside | Flexible | 07/09/2021 | Aggregate |  | 7030 | -6 | Clay | MDL | 3 | 20 | 0.547 |  |  | 38
3313-O-2021 | 3313 | Outside | Flexible | 07/09/2021 | Aggregate |  | 7030 | -6 | Clay | MDL | 3 | 40 | 0.534 |  |  | 38
3313-O-2021 | 3313 | Outside | Flexible | 07/09/2021 | Aggregate |  | 7030 | -6 | Clay | MDL | 3 | 60 | 0.51 |  |  | 38
3313-O-2021 | 3313 | Outside | Flexible | 07/09/2021 | Aggregate |  | 7030 | -6 | Clay | MDL | 3 | 80 | 0.164 |  |  | 38
3313-O-2021 | 3313 | Outside | Flexible | 07/09/2021 | Aggregate |  | 7030 | -6 | Clay | MDL | 2 | 0 | 0.65 |  |  | 38
3313-O-2021 | 3313 | Outside | Flexible | 07/09/2021 | Aggregate |  | 7030 | -6 | Clay | MDL | 2 | 20 | 0.565 |  |  | 38
3313-O-2021 | 3313 | Outside | Flexible | 07/09/2021 | Aggregate |  | 7030 | -6 | Clay | MDL | 2 | 40 | 0.544 |  |  | 38
3313-O-2021 | 3313 | Outside | Flexible | 07/09/2021 | Aggregate |  | 7030 | -6 | Clay | MDL | 2 | 60 | 0.521 |  |  | 38
3313-O-2021 | 3313 | Outside | Flexible | 07/09/2021 | Aggregate |  | 7030 | -6 | Clay | MDL | 2 | 80 | 0.179 |  |  | 38
3313-O-2021 | 3313 | Outside | Flexible | 07/09/2021 | Aggregate |  | 7030 | -6 | Clay | MDL | 1 | 0 | 0.722 |  |  | 38
3313-O-2021 | 3313 | Outside | Flexible | 07/09/2021 | Aggregate |  | 7030 | -6 | Clay | MDL | 1 | 20 | 0.599 |  |  | 38
3313-O-2021 | 3313 | Outside | Flexible | 11/08/2024 | Aggregate |  | 7030 | -6 | Clay | MDL | 4 | 60 | 0.61 |  |  | 1256
3313-O-2021 | 3313 | Outside | Flexible | 11/08/2024 | Aggregate |  | 7030 | -6 | Clay | MDL | 3 | 20 | 0.6 |  |  | 1256
3313-O-2021 | 3313 | Outside | Flexible | 11/08/2024 | Aggregate |  | 7030 | -6 | Clay | MDL | 3 | 40 | 0.59 |  |  | 1256
3313-O-2021 | 3313 | Outside | Flexible | 11/08/2024 | Aggregate |  | 7030 | -6 | Clay | MDL | 3 | 60 | 0.6 |  |  | 1256
3313-O-2021 | 3313 | Outside | Flexible | 11/08/2024 | Aggregate |  | 7030 | -6 | Clay | MDL | 2 | 20 | 0.62 |  |  | 1256
3313-O-2021 | 3313 | Outside | Flexible | 11/08/2024 | Aggregate |  | 7030 | -6 | Clay | MDL | 1 | 40 | 0.66 |  |  | 1256
3313-O-2021 | 3313 | Outside | Flexible | 11/08/2024 | Aggregate |  | 7030 | -6 | Clay | MDL | 2 | 60 | 0.62 |  |  | 1256
3313-O-2021 | 3313 | Outside | Flexible | 11/08/2024 | Aggregate |  | 7030 | -6 | Clay | MDL | 1 | 20 | 0.65 |  |  | 1256
3313-O-2021 | 3313 | Outside | Flexible | 11/08/2024 | Aggregate |  | 7030 | -6 | Clay | MDL | 2 | 40 | 0.62 |  |  | 1256
3313-I-2021 | 3313 | Inside | Flexible | 08/12/2021 | Aggregate |  | 7930 | 3 | Clay | IWP | 3 | 0 | 0.563 |  | 10085 | 72
3313-I-2021 | 3313 | Inside | Flexible | 08/12/2021 | Aggregate |  | 7930 | 3 | Clay | IWP | 4 | 80 | 0.159 |  | 10085 | 72
3313-I-2021 | 3313 | Inside | Flexible | 08/12/2021 | Aggregate |  | 7930 | 3 | Clay | IWP | 4 | 60 | 0.416 |  | 10085 | 72
3313-I-2021 | 3313 | Inside | Flexible | 08/12/2021 | Aggregate |  | 7930 | 3 | Clay | IWP | 4 | 40 | 0.444 |  | 10085 | 72
3313-I-2021 | 3313 | Inside | Flexible | 08/12/2021 | Aggregate |  | 7930 | 3 | Clay | IWP | 4 | 20 | 0.459 |  | 10085 | 72
3313-I-2021 | 3313 | Inside | Flexible | 08/12/2021 | Aggregate |  | 7930 | 3 | Clay | IWP | 4 | 0 | 0.546 |  | 10085 | 72
3313-I-2021 | 3313 | Inside | Flexible | 08/12/2021 | Aggregate |  | 7930 | 3 | Clay | IWP | 5 | 80 | 0.109 |  | 10085 | 72
3313-I-2021 | 3313 | Inside | Flexible | 08/12/2021 | Aggregate |  | 7930 | 3 | Clay | IWP | 5 | 60 | 0.413 |  | 10085 | 72
3313-I-2021 | 3313 | Inside | Flexible | 08/12/2021 | Aggregate |  | 7930 | 3 | Clay | IWP | 5 | 40 | 0.44 |  | 10085 | 72
3313-I-2021 | 3313 | Inside | Flexible | 08/12/2021 | Aggregate |  | 7930 | 3 | Clay | IWP | 5 | 20 | 0.456 |  | 10085 | 72
3313-I-2021 | 3313 | Inside | Flexible | 08/12/2021 | Aggregate |  | 7930 | 3 | Clay | IWP | 1 | 60 | 0.436 |  | 10085 | 72
3313-O-2021 | 3313 | Outside | Flexible | 08/12/2021 | Aggregate |  | 7930 | -6 | Clay | MDL | 5 | 20 | 0.415 |  |  | 72
3313-O-2021 | 3313 | Outside | Flexible | 08/12/2021 | Aggregate |  | 7930 | -6 | Clay | MDL | 5 | 0 | 0.498 |  |  | 72
3313-O-2021 | 3313 | Outside | Flexible | 08/12/2021 | Aggregate |  | 7930 | -6 | Clay | MDL | 1 | 80 | 0.147 |  |  | 72
3313-O-2021 | 3313 | Outside | Flexible | 08/12/2021 | Aggregate |  | 7930 | -6 | Clay | MDL | 1 | 60 | 0.414 |  |  | 72
3313-O-2021 | 3313 | Outside | Flexible | 08/12/2021 | Aggregate |  | 7930 | -6 | Clay | MDL | 1 | 40 | 0.435 |  |  | 72
3313-O-2021 | 3313 | Outside | Flexible | 08/12/2021 | Aggregate |  | 7930 | -6 | Clay | MDL | 1 | 20 | 0.449 |  |  | 72
3313-O-2021 | 3313 | Outside | Flexible | 08/12/2021 | Aggregate |  | 7930 | -6 | Clay | MDL | 1 | 0 | 0.603 |  |  | 72
3313-O-2021 | 3313 | Outside | Flexible | 08/12/2021 | Aggregate |  | 7930 | -6 | Clay | MDL | 2 | 80 | 0.144 |  |  | 72
3313-O-2021 | 3313 | Outside | Flexible | 08/12/2021 | Aggregate |  | 7930 | -6 | Clay | MDL | 2 | 60 | 0.414 |  |  | 72
3313-O-2021 | 3313 | Outside | Flexible | 08/12/2021 | Aggregate |  | 7930 | -6 | Clay | MDL | 2 | 40 | 0.432 |  |  | 72
3313-O-2021 | 3313 | Outside | Flexible | 08/12/2021 | Aggregate |  | 7930 | -6 | Clay | MDL | 2 | 20 | 0.438 |  |  | 72
3313-O-2021 | 3313 | Outside | Flexible | 08/12/2021 | Aggregate |  | 7930 | -6 | Clay | MDL | 2 | 0 | 0.568 |  |  | 72
3313-O-2021 | 3313 | Outside | Flexible | 08/12/2021 | Aggregate |  | 7930 | -6 | Clay | MDL | 3 | 80 | 0.122 |  |  | 72
3313-O-2021 | 3313 | Outside | Flexible | 08/12/2021 | Aggregate |  | 7930 | -6 | Clay | MDL | 3 | 60 | 0.409 |  |  | 72
3313-O-2021 | 3313 | Outside | Flexible | 08/12/2021 | Aggregate |  | 7930 | -6 | Clay | MDL | 3 | 40 | 0.42 |  |  | 72
3313-O-2021 | 3313 | Outside | Flexible | 08/12/2021 | Aggregate |  | 7930 | -6 | Clay | MDL | 3 | 20 | 0.429 |  |  | 72
3313-O-2021 | 3313 | Outside | Flexible | 08/12/2021 | Aggregate |  | 7930 | -6 | Clay | MDL | 3 | 0 | 0.534 |  |  | 72
3313-O-2021 | 3313 | Outside | Flexible | 08/12/2021 | Aggregate |  | 7930 | -6 | Clay | MDL | 4 | 80 | 0.137 |  |  | 72
3313-O-2021 | 3313 | Outside | Flexible | 08/12/2021 | Aggregate |  | 7930 | -6 | Clay | MDL | 4 | 60 | 0.405 |  |  | 72
3313-O-2021 | 3313 | Outside | Flexible | 08/12/2021 | Aggregate |  | 7930 | -6 | Clay | MDL | 4 | 40 | 0.413 |  |  | 72
3313-O-2021 | 3313 | Outside | Flexible | 08/12/2021 | Aggregate |  | 7930 | -6 | Clay | MDL | 4 | 20 | 0.424 |  |  | 72
3313-O-2021 | 3313 | Outside | Flexible | 08/12/2021 | Aggregate |  | 7930 | -6 | Clay | MDL | 4 | 0 | 0.518 |  |  | 72
3313-O-2021 | 3313 | Outside | Flexible | 08/12/2021 | Aggregate |  | 7930 | -6 | Clay | MDL | 5 | 80 | 0.121 |  |  | 72
3313-O-2021 | 3313 | Outside | Flexible | 07/09/2021 | Aggregate |  | 7030 | -6 | Clay | MDL | 1 | 40 | 0.571 |  |  | 38
3313-O-2021 | 3313 | Outside | Flexible | 07/09/2021 | Aggregate |  | 7030 | -6 | Clay | MDL | 1 | 60 | 0.552 |  |  | 38
3313-O-2021 | 3313 | Outside | Flexible | 07/09/2021 | Aggregate |  | 7030 | -6 | Clay | MDL | 5 | 0 | 0.583 |  |  | 38
3313-O-2021 | 3313 | Outside | Flexible | 07/09/2021 | Aggregate |  | 7030 | -6 | Clay | MDL | 5 | 20 | 0.528 |  |  | 38
3313-O-2021 | 3313 | Outside | Flexible | 07/09/2021 | Aggregate |  | 7030 | -6 | Clay | MDL | 5 | 40 | 0.518 |  |  | 38
3313-O-2021 | 3313 | Outside | Flexible | 07/09/2021 | Aggregate |  | 7030 | -6 | Clay | MDL | 5 | 60 | 0.493 |  |  | 38
3313-O-2021 | 3313 | Outside | Flexible | 07/09/2021 | Aggregate |  | 7030 | -6 | Clay | MDL | 4 | 0 | 0.578 |  |  | 38
3313-I-2021 | 3313 | Inside | Flexible | 08/12/2021 | Aggregate |  | 7930 | 3 | Clay | IWP | 1 | 80 | 0.18 |  | 10085 | 72
3313-I-2021 | 3313 | Inside | Flexible | 08/12/2021 | Aggregate |  | 7930 | 3 | Clay | IWP | 5 | 0 | 0.525 |  | 10085 | 72
3313-I-2021 | 3313 | Inside | Flexible | 08/12/2021 | Aggregate |  | 7930 | 3 | Clay | IWP | 1 | 40 | 0.452 |  | 10085 | 72
3313-I-2021 | 3313 | Inside | Flexible | 08/12/2021 | Aggregate |  | 7930 | 3 | Clay | IWP | 1 | 20 | 0.487 |  | 10085 | 72
3313-I-2021 | 3313 | Inside | Flexible | 08/12/2021 | Aggregate |  | 7930 | 3 | Clay | IWP | 1 | 0 | 0.599 |  | 10085 | 72
3313-I-2021 | 3313 | Inside | Flexible | 08/12/2021 | Aggregate |  | 7930 | 3 | Clay | IWP | 2 | 80 | 0.221 |  | 10085 | 72
3313-I-2021 | 3313 | Inside | Flexible | 08/12/2021 | Aggregate |  | 7930 | 3 | Clay | IWP | 2 | 60 | 0.428 |  | 10085 | 72
3313-I-2021 | 3313 | Inside | Flexible | 08/12/2021 | Aggregate |  | 7930 | 3 | Clay | IWP | 2 | 40 | 0.448 |  | 10085 | 72
3313-I-2021 | 3313 | Inside | Flexible | 08/12/2021 | Aggregate |  | 7930 | 3 | Clay | IWP | 2 | 20 | 0.477 |  | 10085 | 72
3313-I-2021 | 3313 | Inside | Flexible | 08/12/2021 | Aggregate |  | 7930 | 3 | Clay | IWP | 2 | 0 | 0.601 |  | 10085 | 72
3313-I-2021 | 3313 | Inside | Flexible | 08/12/2021 | Aggregate |  | 7930 | 3 | Clay | IWP | 3 | 80 | 0.097 |  | 10085 | 72
3313-I-2021 | 3313 | Inside | Flexible | 08/12/2021 | Aggregate |  | 7930 | 3 | Clay | IWP | 3 | 60 | 0.416 |  | 10085 | 72
3313-I-2021 | 3313 | Inside | Flexible | 08/12/2021 | Aggregate |  | 7930 | 3 | Clay | IWP | 3 | 40 | 0.437 |  | 10085 | 72
3313-I-2021 | 3313 | Inside | Flexible | 08/12/2021 | Aggregate |  | 7930 | 3 | Clay | IWP | 3 | 20 | 0.465 |  | 10085 | 72
3313-I-2021 | 3313 | Inside | Flexible | 08/18/2022 | Aggregate |  | 7030 | 3 | Clay | IWP | 2 | 40 | 0.629 |  | 49261 | 443
3313-I-2021 | 3313 | Inside | Flexible | 08/18/2022 | Aggregate |  | 7030 | 3 | Clay | IWP | 2 | 20 | 0.631 |  | 49261 | 443
3313-I-2021 | 3313 | Inside | Flexible | 08/18/2022 | Aggregate |  | 7030 | 3 | Clay | IWP | 2 | 0 | 0.613 |  | 49261 | 443
3313-I-2021 | 3313 | Inside | Flexible | 08/18/2022 | Aggregate |  | 7030 | 3 | Clay | IWP | 3 | 80 | 0.167 |  | 49261 | 443
3313-I-2021 | 3313 | Inside | Flexible | 08/18/2022 | Aggregate |  | 7030 | 3 | Clay | IWP | 3 | 60 | 0.569 |  | 49261 | 443
3313-I-2021 | 3313 | Inside | Flexible | 08/18/2022 | Aggregate |  | 7030 | 3 | Clay | IWP | 3 | 40 | 0.587 |  | 49261 | 443
3313-I-2021 | 3313 | Inside | Flexible | 08/18/2022 | Aggregate |  | 7030 | 3 | Clay | IWP | 3 | 20 | 0.593 |  | 49261 | 443
3313-I-2021 | 3313 | Inside | Flexible | 08/18/2022 | Aggregate |  | 7030 | 3 | Clay | IWP | 3 | 0 | 0.574 |  | 49261 | 443
3313-I-2021 | 3313 | Inside | Flexible | 08/18/2022 | Aggregate |  | 7030 | 3 | Clay | IWP | 4 | 80 | 0.165 |  | 49261 | 443
3313-I-2021 | 3313 | Inside | Flexible | 08/18/2022 | Aggregate |  | 7030 | 3 | Clay | IWP | 4 | 60 | 0.545 |  | 49261 | 443
3313-I-2021 | 3313 | Inside | Flexible | 08/18/2022 | Aggregate |  | 7030 | 3 | Clay | IWP | 4 | 40 | 0.566 |  | 49261 | 443
3313-I-2021 | 3313 | Inside | Flexible | 08/18/2022 | Aggregate |  | 7030 | 3 | Clay | IWP | 4 | 20 | 0.572 |  | 49261 | 443
3313-I-2021 | 3313 | Inside | Flexible | 08/18/2022 | Aggregate |  | 7030 | 3 | Clay | IWP | 4 | 0 | 0.543 |  | 49261 | 443
3313-I-2021 | 3313 | Inside | Flexible | 08/18/2022 | Aggregate |  | 7030 | 3 | Clay | IWP | 5 | 80 | 0.152 |  | 49261 | 443
3313-I-2021 | 3313 | Inside | Flexible | 08/18/2022 | Aggregate |  | 7030 | 3 | Clay | IWP | 5 | 60 | 0.533 |  | 49261 | 443
3313-I-2021 | 3313 | Inside | Flexible | 08/18/2022 | Aggregate |  | 7030 | 3 | Clay | IWP | 5 | 40 | 0.553 |  | 49261 | 443
3313-I-2021 | 3313 | Inside | Flexible | 08/18/2022 | Aggregate |  | 7030 | 3 | Clay | IWP | 5 | 20 | 0.562 |  | 49261 | 443
3313-I-2021 | 3313 | Inside | Flexible | 08/18/2022 | Aggregate |  | 7030 | 3 | Clay | IWP | 5 | 0 | 0.545 |  | 49261 | 443
3313-O-2021 | 3313 | Outside | Flexible | 08/18/2022 | Aggregate |  | 7030 | -6 | Clay | MDL | 2 | 60 | 0.565 |  |  | 443
3313-O-2021 | 3313 | Outside | Flexible | 08/18/2022 | Aggregate |  | 7030 | -6 | Clay | MDL | 4 | 40 | 0.562 |  |  | 443
3313-O-2021 | 3313 | Outside | Flexible | 08/18/2022 | Aggregate |  | 7030 | -6 | Clay | MDL | 1 | 0 | 0.645 |  |  | 443
3313-I-2021 | 3313 | Inside | Flexible | 07/08/2021 | Aggregate |  | 7030 | 3 | Clay | IWP | 1 | 80 | 0.192 |  | 5123 | 37
3313-I-2021 | 3313 | Inside | Flexible | 07/08/2021 | Aggregate |  | 7030 | 3 | Clay | IWP | 5 | 0 | 0.623 |  | 5123 | 37
3313-I-2021 | 3313 | Inside | Flexible | 07/08/2021 | Aggregate |  | 7030 | 3 | Clay | IWP | 5 | 20 | 0.556 |  | 5123 | 37
3313-I-2021 | 3313 | Inside | Flexible | 07/08/2021 | Aggregate |  | 7030 | 3 | Clay | IWP | 5 | 40 | 0.536 |  | 5123 | 37
3313-I-2021 | 3313 | Inside | Flexible | 07/08/2021 | Aggregate |  | 7030 | 3 | Clay | IWP | 5 | 60 | 0.518 |  | 5123 | 37
3313-I-2021 | 3313 | Inside | Flexible | 07/08/2021 | Aggregate |  | 7030 | 3 | Clay | IWP | 5 | 80 | 0.162 |  | 5123 | 37
3313-I-2021 | 3313 | Inside | Flexible | 07/08/2021 | Aggregate |  | 7030 | 3 | Clay | IWP | 4 | 0 | 0.611 |  | 5123 | 37
3313-I-2021 | 3313 | Inside | Flexible | 07/08/2021 | Aggregate |  | 7030 | 3 | Clay | IWP | 4 | 20 | 0.561 |  | 5123 | 37
3313-I-2021 | 3313 | Inside | Flexible | 07/08/2021 | Aggregate |  | 7030 | 3 | Clay | IWP | 4 | 40 | 0.536 |  | 5123 | 37
3313-I-2021 | 3313 | Inside | Flexible | 07/08/2021 | Aggregate |  | 7030 | 3 | Clay | IWP | 4 | 60 | 0.519 |  | 5123 | 37
3313-I-2021 | 3313 | Inside | Flexible | 07/08/2021 | Aggregate |  | 7030 | 3 | Clay | IWP | 4 | 80 | 0.16 |  | 5123 | 37
3313-I-2021 | 3313 | Inside | Flexible | 07/08/2021 | Aggregate |  | 7030 | 3 | Clay | IWP | 3 | 0 | 0.672 |  | 5123 | 37
3313-I-2021 | 3313 | Inside | Flexible | 07/08/2021 | Aggregate |  | 7030 | 3 | Clay | IWP | 3 | 20 | 0.569 |  | 5123 | 37
3313-I-2021 | 3313 | Inside | Flexible | 07/08/2021 | Aggregate |  | 7030 | 3 | Clay | IWP | 3 | 40 | 0.536 |  | 5123 | 37
3313-I-2021 | 3313 | Inside | Flexible | 07/08/2021 | Aggregate |  | 7030 | 3 | Clay | IWP | 3 | 60 | 0.524 |  | 5123 | 37
3313-I-2021 | 3313 | Inside | Flexible | 07/08/2021 | Aggregate |  | 7030 | 3 | Clay | IWP | 3 | 80 | 0.175 |  | 5123 | 37
3313-I-2021 | 3313 | Inside | Flexible | 07/08/2021 | Aggregate |  | 7030 | 3 | Clay | IWP | 2 | 0 | 0.678 |  | 5123 | 37
3313-I-2021 | 3313 | Inside | Flexible | 07/08/2021 | Aggregate |  | 7030 | 3 | Clay | IWP | 2 | 20 | 0.59 |  | 5123 | 37
3313-I-2021 | 3313 | Inside | Flexible | 07/08/2021 | Aggregate |  | 7030 | 3 | Clay | IWP | 2 | 40 | 0.55 |  | 5123 | 37
3313-I-2021 | 3313 | Inside | Flexible | 07/08/2021 | Aggregate |  | 7030 | 3 | Clay | IWP | 2 | 60 | 0.525 |  | 5123 | 37
3313-I-2021 | 3313 | Inside | Flexible | 07/08/2021 | Aggregate |  | 7030 | 3 | Clay | IWP | 2 | 80 | 0.169 |  | 5123 | 37
3313-I-2021 | 3313 | Inside | Flexible | 07/08/2021 | Aggregate |  | 7030 | 3 | Clay | IWP | 1 | 0 | 0.718 |  | 5123 | 37
3314-I-2021 | 3314 | Inside | Flexible | 08/18/2022 | Aggregate |  | 7080 | 3 | Clay | IWP | 3 | 0 | 0.566 |  | 49261 | 443
3314-I-2021 | 3314 | Inside | Flexible | 08/18/2022 | Aggregate |  | 7080 | 3 | Clay | IWP | 4 | 80 | 0.173 |  | 49261 | 443
3314-I-2021 | 3314 | Inside | Flexible | 08/18/2022 | Aggregate |  | 7080 | 3 | Clay | IWP | 4 | 60 | 0.556 |  | 49261 | 443
3314-I-2021 | 3314 | Inside | Flexible | 08/18/2022 | Aggregate |  | 7080 | 3 | Clay | IWP | 4 | 40 | 0.572 |  | 49261 | 443
3314-I-2021 | 3314 | Inside | Flexible | 08/18/2022 | Aggregate |  | 7080 | 3 | Clay | IWP | 4 | 20 | 0.576 |  | 49261 | 443
3314-I-2021 | 3314 | Inside | Flexible | 08/18/2022 | Aggregate |  | 7080 | 3 | Clay | IWP | 4 | 0 | 0.543 |  | 49261 | 443
3314-I-2021 | 3314 | Inside | Flexible | 08/18/2022 | Aggregate |  | 7080 | 3 | Clay | IWP | 5 | 80 | 0.182 |  | 49261 | 443
3314-I-2021 | 3314 | Inside | Flexible | 08/18/2022 | Aggregate |  | 7080 | 3 | Clay | IWP | 5 | 60 | 0.542 |  | 49261 | 443
3314-I-2021 | 3314 | Inside | Flexible | 08/18/2022 | Aggregate |  | 7080 | 3 | Clay | IWP | 5 | 40 | 0.558 |  | 49261 | 443
3314-I-2021 | 3314 | Inside | Flexible | 08/18/2022 | Aggregate |  | 7080 | 3 | Clay | IWP | 5 | 20 | 0.566 |  | 49261 | 443
3314-I-2021 | 3314 | Inside | Flexible | 08/18/2022 | Aggregate |  | 7080 | 3 | Clay | IWP | 5 | 0 | 0.529 |  | 49261 | 443
3314-O-2021 | 3314 | Outside | Flexible | 08/22/2022 | Aggregate |  | 7080 | -6 | Clay | MDL | 5 | 0 | 0.676 |  |  | 447
3314-O-2021 | 3314 | Outside | Flexible | 08/22/2022 | Aggregate |  | 7080 | -6 | Clay | MDL | 5 | 40 | 0.586 |  |  | 447
3314-O-2021 | 3314 | Outside | Flexible | 08/22/2022 | Aggregate |  | 7080 | -6 | Clay | MDL | 1 | 80 | 0.164 |  |  | 447
3314-O-2021 | 3314 | Outside | Flexible | 08/22/2022 | Aggregate |  | 7080 | -6 | Clay | MDL | 1 | 60 | 0.681 |  |  | 447
3314-O-2021 | 3314 | Outside | Flexible | 08/22/2022 | Aggregate |  | 7080 | -6 | Clay | MDL | 1 | 40 | 0.702 |  |  | 447
3314-O-2021 | 3314 | Outside | Flexible | 08/22/2022 | Aggregate |  | 7080 | -6 | Clay | MDL | 1 | 20 | 0.719 |  |  | 447
3314-O-2021 | 3314 | Outside | Flexible | 08/22/2022 | Aggregate |  | 7080 | -6 | Clay | MDL | 1 | 0 | 0.777 |  |  | 447
3314-O-2021 | 3314 | Outside | Flexible | 08/22/2022 | Aggregate |  | 7080 | -6 | Clay | MDL | 2 | 80 | 0.185 |  |  | 447
3314-O-2021 | 3314 | Outside | Flexible | 08/22/2022 | Aggregate |  | 7080 | -6 | Clay | MDL | 2 | 60 | 0.62 |  |  | 447
3314-O-2021 | 3314 | Outside | Flexible | 08/22/2022 | Aggregate |  | 7080 | -6 | Clay | MDL | 2 | 40 | 0.639 |  |  | 447
3314-O-2021 | 3314 | Outside | Flexible | 08/22/2022 | Aggregate |  | 7080 | -6 | Clay | MDL | 2 | 20 | 0.641 |  |  | 447
3314-O-2021 | 3314 | Outside | Flexible | 08/22/2022 | Aggregate |  | 7080 | -6 | Clay | MDL | 2 | 0 | 0.791 |  |  | 447
3314-O-2021 | 3314 | Outside | Flexible | 08/22/2022 | Aggregate |  | 7080 | -6 | Clay | MDL | 3 | 80 | 0.177 |  |  | 447
3314-O-2021 | 3314 | Outside | Flexible | 08/22/2022 | Aggregate |  | 7080 | -6 | Clay | MDL | 3 | 60 | 0.591 |  |  | 447
3314-O-2021 | 3314 | Outside | Flexible | 08/22/2022 | Aggregate |  | 7080 | -6 | Clay | MDL | 3 | 40 | 0.607 |  |  | 447
3314-O-2021 | 3314 | Outside | Flexible | 08/22/2022 | Aggregate |  | 7080 | -6 | Clay | MDL | 3 | 20 | 0.62 |  |  | 447
3314-O-2021 | 3314 | Outside | Flexible | 08/22/2022 | Aggregate |  | 7080 | -6 | Clay | MDL | 3 | 0 | 0.674 |  |  | 447
3314-O-2021 | 3314 | Outside | Flexible | 08/22/2022 | Aggregate |  | 7080 | -6 | Clay | MDL | 4 | 80 | 0.166 |  |  | 447
3314-O-2021 | 3314 | Outside | Flexible | 08/22/2022 | Aggregate |  | 7080 | -6 | Clay | MDL | 4 | 60 | 0.582 |  |  | 447
3314-O-2021 | 3314 | Outside | Flexible | 08/22/2022 | Aggregate |  | 7080 | -6 | Clay | MDL | 4 | 40 | 0.597 |  |  | 447
3314-O-2021 | 3314 | Outside | Flexible | 08/22/2022 | Aggregate |  | 7080 | -6 | Clay | MDL | 4 | 20 | 0.603 |  |  | 447
3314-O-2021 | 3314 | Outside | Flexible | 08/22/2022 | Aggregate |  | 7080 | -6 | Clay | MDL | 4 | 0 | 0.699 |  |  | 447
3314-O-2021 | 3314 | Outside | Flexible | 08/22/2022 | Aggregate |  | 7080 | -6 | Clay | MDL | 5 | 80 | 0.184 |  |  | 447
3314-O-2021 | 3314 | Outside | Flexible | 08/22/2022 | Aggregate |  | 7080 | -6 | Clay | MDL | 5 | 60 | 0.567 |  |  | 447
3314-O-2021 | 3314 | Outside | Flexible | 08/22/2022 | Aggregate |  | 7080 | -6 | Clay | MDL | 5 | 20 | 0.587 |  |  | 447
3314-I-2021 | 3314 | Inside | Flexible | 08/09/2024 | Aggregate |  | 7080 | 3 | Clay | IWP | 1 | 40 | 0.53 |  | 93980 | 1165
3314-I-2021 | 3314 | Inside | Flexible | 08/09/2024 | Aggregate |  | 7080 | 3 | Clay | IWP | 1 | 60 | 0.54 |  | 93980 | 1165
3314-I-2021 | 3314 | Inside | Flexible | 08/09/2024 | Aggregate |  | 7080 | 3 | Clay | IWP | 1 | 20 | 0.53 |  | 93980 | 1165
3314-I-2021 | 3314 | Inside | Flexible | 08/09/2024 | Aggregate |  | 7080 | 3 | Clay | IWP | 5 | 20 | 0.47 |  | 93980 | 1165
3314-I-2021 | 3314 | Inside | Flexible | 08/09/2024 | Aggregate |  | 7080 | 3 | Clay | IWP | 5 | 40 | 0.47 |  | 93980 | 1165
3314-I-2021 | 3314 | Inside | Flexible | 08/09/2024 | Aggregate |  | 7080 | 3 | Clay | IWP | 5 | 60 | 0.49 |  | 93980 | 1165
3314-I-2021 | 3314 | Inside | Flexible | 08/09/2024 | Aggregate |  | 7080 | 3 | Clay | IWP | 4 | 20 | 0.47 |  | 93980 | 1165
3314-I-2021 | 3314 | Inside | Flexible | 08/09/2024 | Aggregate |  | 7080 | 3 | Clay | IWP | 4 | 40 | 0.47 |  | 93980 | 1165
3314-I-2021 | 3314 | Inside | Flexible | 08/09/2024 | Aggregate |  | 7080 | 3 | Clay | IWP | 4 | 60 | 0.48 |  | 93980 | 1165
3314-I-2021 | 3314 | Inside | Flexible | 08/09/2024 | Aggregate |  | 7080 | 3 | Clay | IWP | 3 | 20 | 0.49 |  | 93980 | 1165
3314-I-2021 | 3314 | Inside | Flexible | 08/09/2024 | Aggregate |  | 7080 | 3 | Clay | IWP | 3 | 40 | 0.5 |  | 93980 | 1165
3314-I-2021 | 3314 | Inside | Flexible | 08/09/2024 | Aggregate |  | 7080 | 3 | Clay | IWP | 3 | 60 | 0.51 |  | 93980 | 1165
3314-I-2021 | 3314 | Inside | Flexible | 08/09/2024 | Aggregate |  | 7080 | 3 | Clay | IWP | 2 | 20 | 0.51 |  | 93980 | 1165
3314-I-2021 | 3314 | Inside | Flexible | 08/09/2024 | Aggregate |  | 7080 | 3 | Clay | IWP | 2 | 40 | 0.51 |  | 93980 | 1165
3314-I-2021 | 3314 | Inside | Flexible | 08/09/2024 | Aggregate |  | 7080 | 3 | Clay | IWP | 2 | 60 | 0.52 |  | 93980 | 1165
3314-O-2021 | 3314 | Outside | Flexible | 11/08/2024 | Aggregate |  | 7080 | -6 | Clay | MDL | 1 | 60 | 0.62 |  |  | 1256
3314-I-2021 | 3314 | Inside | Flexible | 08/12/2021 | Aggregate |  | 7980 | 3 | Clay | IWP | 1 | 60 | 0.38 |  | 10085 | 72
3314-I-2021 | 3314 | Inside | Flexible | 08/12/2021 | Aggregate |  | 7980 | 3 | Clay | IWP | 1 | 40 | 0.401 |  | 10085 | 72
3314-I-2021 | 3314 | Inside | Flexible | 08/12/2021 | Aggregate |  | 7980 | 3 | Clay | IWP | 1 | 20 | 0.45 |  | 10085 | 72
3314-I-2021 | 3314 | Inside | Flexible | 08/12/2021 | Aggregate |  | 7980 | 3 | Clay | IWP | 1 | 0 | 0.652 |  | 10085 | 72
3314-I-2021 | 3314 | Inside | Flexible | 08/12/2021 | Aggregate |  | 7980 | 3 | Clay | IWP | 2 | 80 | 0.165 |  | 10085 | 72
3314-I-2021 | 3314 | Inside | Flexible | 08/12/2021 | Aggregate |  | 7980 | 3 | Clay | IWP | 2 | 60 | 0.404 |  | 10085 | 72
3314-I-2021 | 3314 | Inside | Flexible | 08/12/2021 | Aggregate |  | 7980 | 3 | Clay | IWP | 2 | 40 | 0.42 |  | 10085 | 72
3314-I-2021 | 3314 | Inside | Flexible | 08/12/2021 | Aggregate |  | 7980 | 3 | Clay | IWP | 2 | 20 | 0.465 |  | 10085 | 72
3314-I-2021 | 3314 | Inside | Flexible | 08/12/2021 | Aggregate |  | 7980 | 3 | Clay | IWP | 2 | 0 | 0.63 |  | 10085 | 72
3314-I-2021 | 3314 | Inside | Flexible | 08/12/2021 | Aggregate |  | 7980 | 3 | Clay | IWP | 3 | 80 | 0.146 |  | 10085 | 72
3314-I-2021 | 3314 | Inside | Flexible | 08/12/2021 | Aggregate |  | 7980 | 3 | Clay | IWP | 3 | 60 | 0.405 |  | 10085 | 72
3314-I-2021 | 3314 | Inside | Flexible | 08/12/2021 | Aggregate |  | 7980 | 3 | Clay | IWP | 3 | 40 | 0.431 |  | 10085 | 72
3314-I-2021 | 3314 | Inside | Flexible | 08/12/2021 | Aggregate |  | 7980 | 3 | Clay | IWP | 3 | 20 | 0.47 |  | 10085 | 72
3314-I-2021 | 3314 | Inside | Flexible | 08/12/2021 | Aggregate |  | 7980 | 3 | Clay | IWP | 3 | 0 | 0.585 |  | 10085 | 72
3314-I-2021 | 3314 | Inside | Flexible | 08/12/2021 | Aggregate |  | 7980 | 3 | Clay | IWP | 4 | 80 | 0.153 |  | 10085 | 72
3314-I-2021 | 3314 | Inside | Flexible | 08/12/2021 | Aggregate |  | 7980 | 3 | Clay | IWP | 4 | 60 | 0.407 |  | 10085 | 72
3314-I-2021 | 3314 | Inside | Flexible | 08/12/2021 | Aggregate |  | 7980 | 3 | Clay | IWP | 4 | 40 | 0.428 |  | 10085 | 72
3314-I-2021 | 3314 | Inside | Flexible | 08/12/2021 | Aggregate |  | 7980 | 3 | Clay | IWP | 4 | 20 | 0.463 |  | 10085 | 72
3314-I-2021 | 3314 | Inside | Flexible | 08/12/2021 | Aggregate |  | 7980 | 3 | Clay | IWP | 4 | 0 | 0.563 |  | 10085 | 72
3314-I-2021 | 3314 | Inside | Flexible | 08/12/2021 | Aggregate |  | 7980 | 3 | Clay | IWP | 5 | 80 | 0.203 |  | 10085 | 72
3314-I-2021 | 3314 | Inside | Flexible | 08/12/2021 | Aggregate |  | 7980 | 3 | Clay | IWP | 5 | 60 | 0.404 |  | 10085 | 72
3314-I-2021 | 3314 | Inside | Flexible | 08/12/2021 | Aggregate |  | 7980 | 3 | Clay | IWP | 5 | 40 | 0.427 |  | 10085 | 72
3314-I-2021 | 3314 | Inside | Flexible | 08/12/2021 | Aggregate |  | 7980 | 3 | Clay | IWP | 5 | 20 | 0.462 |  | 10085 | 72
3314-I-2021 | 3314 | Inside | Flexible | 08/12/2021 | Aggregate |  | 7980 | 3 | Clay | IWP | 5 | 0 | 0.53 |  | 10085 | 72
3314-I-2021 | 3314 | Inside | Flexible | 08/12/2021 | Aggregate |  | 7980 | 3 | Clay | IWP | 1 | 80 | 0.06 |  | 10085 | 72
3314-O-2021 | 3314 | Outside | Flexible | 08/12/2021 | Aggregate |  | 7980 | -6 | Clay | MDL | 1 | 80 | 0.12 |  |  | 72
3314-O-2021 | 3314 | Outside | Flexible | 08/12/2021 | Aggregate |  | 7980 | -6 | Clay | MDL | 5 | 0 | 0.754 |  |  | 72
3314-O-2021 | 3314 | Outside | Flexible | 08/12/2021 | Aggregate |  | 7980 | -6 | Clay | MDL | 1 | 40 | 0.251 |  |  | 72
3314-O-2021 | 3314 | Outside | Flexible | 08/12/2021 | Aggregate |  | 7980 | -6 | Clay | MDL | 1 | 20 | 0.274 |  |  | 72
3314-O-2021 | 3314 | Outside | Flexible | 08/12/2021 | Aggregate |  | 7980 | -6 | Clay | MDL | 1 | 0 | 0.963 |  |  | 72
3314-O-2021 | 3314 | Outside | Flexible | 08/12/2021 | Aggregate |  | 7980 | -6 | Clay | MDL | 2 | 80 | 0.135 |  |  | 72
3314-O-2021 | 3314 | Outside | Flexible | 08/12/2021 | Aggregate |  | 7980 | -6 | Clay | MDL | 2 | 60 | 0.223 |  |  | 72
3314-O-2021 | 3314 | Outside | Flexible | 08/12/2021 | Aggregate |  | 7980 | -6 | Clay | MDL | 2 | 40 | 0.22 |  |  | 72
3314-O-2021 | 3314 | Outside | Flexible | 08/12/2021 | Aggregate |  | 7980 | -6 | Clay | MDL | 2 | 20 | 0.23 |  |  | 72
3314-O-2021 | 3314 | Outside | Flexible | 08/12/2021 | Aggregate |  | 7980 | -6 | Clay | MDL | 2 | 0 | 0.894 |  |  | 72
3314-O-2021 | 3314 | Outside | Flexible | 08/12/2021 | Aggregate |  | 7980 | -6 | Clay | MDL | 3 | 80 | 0.028 |  |  | 72
3314-O-2021 | 3314 | Outside | Flexible | 08/12/2021 | Aggregate |  | 7980 | -6 | Clay | MDL | 3 | 60 | 0.223 |  |  | 72
3314-O-2021 | 3314 | Outside | Flexible | 08/12/2021 | Aggregate |  | 7980 | -6 | Clay | MDL | 3 | 40 | 0.244 |  |  | 72
3314-O-2021 | 3314 | Outside | Flexible | 08/12/2021 | Aggregate |  | 7980 | -6 | Clay | MDL | 3 | 20 | 0.268 |  |  | 72
3314-O-2021 | 3314 | Outside | Flexible | 08/12/2021 | Aggregate |  | 7980 | -6 | Clay | MDL | 3 | 0 | 0.769 |  |  | 72
3314-O-2021 | 3314 | Outside | Flexible | 08/12/2021 | Aggregate |  | 7980 | -6 | Clay | MDL | 4 | 80 | 0.106 |  |  | 72
3314-O-2021 | 3314 | Outside | Flexible | 08/12/2021 | Aggregate |  | 7980 | -6 | Clay | MDL | 4 | 60 | 0.224 |  |  | 72
3314-O-2021 | 3314 | Outside | Flexible | 08/12/2021 | Aggregate |  | 7980 | -6 | Clay | MDL | 4 | 40 | 0.246 |  |  | 72
3314-O-2021 | 3314 | Outside | Flexible | 08/12/2021 | Aggregate |  | 7980 | -6 | Clay | MDL | 4 | 20 | 0.275 |  |  | 72
3314-O-2021 | 3314 | Outside | Flexible | 08/12/2021 | Aggregate |  | 7980 | -6 | Clay | MDL | 4 | 0 | 0.784 |  |  | 72
3314-O-2021 | 3314 | Outside | Flexible | 08/12/2021 | Aggregate |  | 7980 | -6 | Clay | MDL | 5 | 80 | 0.11 |  |  | 72
3314-O-2021 | 3314 | Outside | Flexible | 08/12/2021 | Aggregate |  | 7980 | -6 | Clay | MDL | 5 | 60 | 0.234 |  |  | 72
3314-O-2021 | 3314 | Outside | Flexible | 08/12/2021 | Aggregate |  | 7980 | -6 | Clay | MDL | 5 | 40 | 0.259 |  |  | 72
3314-O-2021 | 3314 | Outside | Flexible | 08/12/2021 | Aggregate |  | 7980 | -6 | Clay | MDL | 5 | 20 | 0.283 |  |  | 72
3314-O-2021 | 3314 | Outside | Flexible | 08/12/2021 | Aggregate |  | 7980 | -6 | Clay | MDL | 1 | 60 | 0.249 |  |  | 72
3314-I-2021 | 3314 | Inside | Flexible | 08/18/2022 | Aggregate |  | 7080 | 3 | Clay | IWP | 1 | 80 | 0.194 |  | 49261 | 443
3314-I-2021 | 3314 | Inside | Flexible | 08/18/2022 | Aggregate |  | 7080 | 3 | Clay | IWP | 1 | 60 | 0.62 |  | 49261 | 443
3314-O-2021 | 3314 | Outside | Flexible | 11/08/2024 | Aggregate |  | 7080 | -6 | Clay | MDL | 3 | 40 | 0.6 |  |  | 1256
3314-O-2021 | 3314 | Outside | Flexible | 11/08/2024 | Aggregate |  | 7080 | -6 | Clay | MDL | 3 | 60 | 0.6 |  |  | 1256
3314-O-2021 | 3314 | Outside | Flexible | 11/08/2024 | Aggregate |  | 7080 | -6 | Clay | MDL | 2 | 20 | 0.62 |  |  | 1256
3314-O-2021 | 3314 | Outside | Flexible | 11/08/2024 | Aggregate |  | 7080 | -6 | Clay | MDL | 2 | 40 | 0.62 |  |  | 1256
3314-O-2021 | 3314 | Outside | Flexible | 11/08/2024 | Aggregate |  | 7080 | -6 | Clay | MDL | 2 | 60 | 0.62 |  |  | 1256
3314-O-2021 | 3314 | Outside | Flexible | 11/08/2024 | Aggregate |  | 7080 | -6 | Clay | MDL | 1 | 20 | 0.64 |  |  | 1256
3314-O-2021 | 3314 | Outside | Flexible | 11/08/2024 | Aggregate |  | 7080 | -6 | Clay | MDL | 1 | 40 | 0.63 |  |  | 1256
3314-I-2021 | 3314 | Inside | Flexible | 08/18/2022 | Aggregate |  | 7080 | 3 | Clay | IWP | 2 | 0 | 0.607 |  | 49261 | 443
3314-I-2021 | 3314 | Inside | Flexible | 08/18/2022 | Aggregate |  | 7080 | 3 | Clay | IWP | 3 | 80 | 0.139 |  | 49261 | 443
3314-I-2021 | 3314 | Inside | Flexible | 08/18/2022 | Aggregate |  | 7080 | 3 | Clay | IWP | 3 | 60 | 0.567 |  | 49261 | 443
3314-I-2021 | 3314 | Inside | Flexible | 08/18/2022 | Aggregate |  | 7080 | 3 | Clay | IWP | 3 | 40 | 0.591 |  | 49261 | 443
3314-I-2021 | 3314 | Inside | Flexible | 08/18/2022 | Aggregate |  | 7080 | 3 | Clay | IWP | 3 | 20 | 0.595 |  | 49261 | 443
3314-I-2021 | 3314 | Inside | Flexible | 07/08/2021 | Aggregate |  | 7080 | 3 | Clay | IWP | 5 | 20 | 0.564 |  | 5123 | 37
3314-I-2021 | 3314 | Inside | Flexible | 07/08/2021 | Aggregate |  | 7080 | 3 | Clay | IWP | 5 | 40 | 0.555 |  | 5123 | 37
3314-I-2021 | 3314 | Inside | Flexible | 07/08/2021 | Aggregate |  | 7080 | 3 | Clay | IWP | 5 | 0 | 0.591 |  | 5123 | 37
3314-I-2021 | 3314 | Inside | Flexible | 07/08/2021 | Aggregate |  | 7080 | 3 | Clay | IWP | 5 | 60 | 0.523 |  | 5123 | 37
3314-I-2021 | 3314 | Inside | Flexible | 07/08/2021 | Aggregate |  | 7080 | 3 | Clay | IWP | 5 | 80 | 0.172 |  | 5123 | 37
3314-I-2021 | 3314 | Inside | Flexible | 07/08/2021 | Aggregate |  | 7080 | 3 | Clay | IWP | 4 | 0 | 0.616 |  | 5123 | 37
3314-I-2021 | 3314 | Inside | Flexible | 07/08/2021 | Aggregate |  | 7080 | 3 | Clay | IWP | 4 | 20 | 0.574 |  | 5123 | 37
3314-I-2021 | 3314 | Inside | Flexible | 07/08/2021 | Aggregate |  | 7080 | 3 | Clay | IWP | 4 | 40 | 0.561 |  | 5123 | 37
3314-I-2021 | 3314 | Inside | Flexible | 07/08/2021 | Aggregate |  | 7080 | 3 | Clay | IWP | 4 | 60 | 0.531 |  | 5123 | 37
3314-I-2021 | 3314 | Inside | Flexible | 07/08/2021 | Aggregate |  | 7080 | 3 | Clay | IWP | 4 | 80 | 0.169 |  | 5123 | 37
3314-I-2021 | 3314 | Inside | Flexible | 07/08/2021 | Aggregate |  | 7080 | 3 | Clay | IWP | 3 | 0 | 0.633 |  | 5123 | 37
3314-I-2021 | 3314 | Inside | Flexible | 07/08/2021 | Aggregate |  | 7080 | 3 | Clay | IWP | 3 | 20 | 0.584 |  | 5123 | 37
3314-I-2021 | 3314 | Inside | Flexible | 07/08/2021 | Aggregate |  | 7080 | 3 | Clay | IWP | 3 | 40 | 0.561 |  | 5123 | 37
3314-I-2021 | 3314 | Inside | Flexible | 07/08/2021 | Aggregate |  | 7080 | 3 | Clay | IWP | 3 | 60 | 0.551 |  | 5123 | 37
3314-I-2021 | 3314 | Inside | Flexible | 07/08/2021 | Aggregate |  | 7080 | 3 | Clay | IWP | 3 | 80 | 0.164 |  | 5123 | 37
3314-I-2021 | 3314 | Inside | Flexible | 07/08/2021 | Aggregate |  | 7080 | 3 | Clay | IWP | 2 | 0 | 0.658 |  | 5123 | 37
3314-I-2021 | 3314 | Inside | Flexible | 07/08/2021 | Aggregate |  | 7080 | 3 | Clay | IWP | 2 | 20 | 0.601 |  | 5123 | 37
3314-I-2021 | 3314 | Inside | Flexible | 07/08/2021 | Aggregate |  | 7080 | 3 | Clay | IWP | 2 | 40 | 0.572 |  | 5123 | 37
3314-I-2021 | 3314 | Inside | Flexible | 07/08/2021 | Aggregate |  | 7080 | 3 | Clay | IWP | 2 | 60 | 0.552 |  | 5123 | 37
3314-I-2021 | 3314 | Inside | Flexible | 07/08/2021 | Aggregate |  | 7080 | 3 | Clay | IWP | 2 | 80 | 0.171 |  | 5123 | 37
3314-I-2021 | 3314 | Inside | Flexible | 07/08/2021 | Aggregate |  | 7080 | 3 | Clay | IWP | 1 | 0 | 0.717 |  | 5123 | 37
3314-I-2021 | 3314 | Inside | Flexible | 07/08/2021 | Aggregate |  | 7080 | 3 | Clay | IWP | 1 | 20 | 0.624 |  | 5123 | 37
3314-I-2021 | 3314 | Inside | Flexible | 07/08/2021 | Aggregate |  | 7080 | 3 | Clay | IWP | 1 | 40 | 0.572 |  | 5123 | 37
3314-I-2021 | 3314 | Inside | Flexible | 07/08/2021 | Aggregate |  | 7080 | 3 | Clay | IWP | 1 | 60 | 0.567 |  | 5123 | 37
3314-I-2021 | 3314 | Inside | Flexible | 08/18/2022 | Aggregate |  | 7080 | 3 | Clay | IWP | 1 | 40 | 0.638 |  | 49261 | 443
3314-I-2021 | 3314 | Inside | Flexible | 08/18/2022 | Aggregate |  | 7080 | 3 | Clay | IWP | 1 | 20 | 0.642 |  | 49261 | 443
3314-I-2021 | 3314 | Inside | Flexible | 08/18/2022 | Aggregate |  | 7080 | 3 | Clay | IWP | 1 | 0 | 0.636 |  | 49261 | 443
3314-I-2021 | 3314 | Inside | Flexible | 08/18/2022 | Aggregate |  | 7080 | 3 | Clay | IWP | 2 | 80 | 0.184 |  | 49261 | 443
3314-I-2021 | 3314 | Inside | Flexible | 08/18/2022 | Aggregate |  | 7080 | 3 | Clay | IWP | 2 | 60 | 0.587 |  | 49261 | 443
3314-I-2021 | 3314 | Inside | Flexible | 08/18/2022 | Aggregate |  | 7080 | 3 | Clay | IWP | 2 | 40 | 0.611 |  | 49261 | 443
3314-I-2021 | 3314 | Inside | Flexible | 08/18/2022 | Aggregate |  | 7080 | 3 | Clay | IWP | 2 | 20 | 0.617 |  | 49261 | 443
3314-I-2021 | 3314 | Inside | Flexible | 07/08/2021 | Aggregate |  | 7080 | 3 | Clay | IWP | 1 | 80 | 0.172 |  | 5123 | 37
3314-O-2021 | 3314 | Outside | Flexible | 07/09/2021 | Aggregate |  | 7080 | -6 | Clay | MDL | 5 | 20 | 0.529 |  |  | 38
3314-O-2021 | 3314 | Outside | Flexible | 07/09/2021 | Aggregate |  | 7080 | -6 | Clay | MDL | 1 | 80 | 0.183 |  |  | 38
3314-O-2021 | 3314 | Outside | Flexible | 07/09/2021 | Aggregate |  | 7080 | -6 | Clay | MDL | 5 | 40 | 0.52 |  |  | 38
3314-O-2021 | 3314 | Outside | Flexible | 07/09/2021 | Aggregate |  | 7080 | -6 | Clay | MDL | 5 | 60 | 0.495 |  |  | 38
3314-O-2021 | 3314 | Outside | Flexible | 07/09/2021 | Aggregate |  | 7080 | -6 | Clay | MDL | 5 | 80 | 0.132 |  |  | 38
3314-O-2021 | 3314 | Outside | Flexible | 07/09/2021 | Aggregate |  | 7080 | -6 | Clay | MDL | 4 | 0 | 0.588 |  |  | 38
3314-O-2021 | 3314 | Outside | Flexible | 07/09/2021 | Aggregate |  | 7080 | -6 | Clay | MDL | 4 | 20 | 0.532 |  |  | 38
3314-O-2021 | 3314 | Outside | Flexible | 07/09/2021 | Aggregate |  | 7080 | -6 | Clay | MDL | 4 | 40 | 0.522 |  |  | 38
3314-O-2021 | 3314 | Outside | Flexible | 07/09/2021 | Aggregate |  | 7080 | -6 | Clay | MDL | 4 | 60 | 0.499 |  |  | 38
3314-O-2021 | 3314 | Outside | Flexible | 07/09/2021 | Aggregate |  | 7080 | -6 | Clay | MDL | 4 | 80 | 0.149 |  |  | 38
3314-O-2021 | 3314 | Outside | Flexible | 07/09/2021 | Aggregate |  | 7080 | -6 | Clay | MDL | 3 | 0 | 0.624 |  |  | 38
3314-O-2021 | 3314 | Outside | Flexible | 07/09/2021 | Aggregate |  | 7080 | -6 | Clay | MDL | 3 | 20 | 0.55 |  |  | 38
3314-O-2021 | 3314 | Outside | Flexible | 07/09/2021 | Aggregate |  | 7080 | -6 | Clay | MDL | 3 | 40 | 0.535 |  |  | 38
3314-O-2021 | 3314 | Outside | Flexible | 07/09/2021 | Aggregate |  | 7080 | -6 | Clay | MDL | 3 | 60 | 0.514 |  |  | 38
3314-O-2021 | 3314 | Outside | Flexible | 07/09/2021 | Aggregate |  | 7080 | -6 | Clay | MDL | 3 | 80 | 0.165 |  |  | 38
3314-O-2021 | 3314 | Outside | Flexible | 07/09/2021 | Aggregate |  | 7080 | -6 | Clay | MDL | 2 | 0 | 0.654 |  |  | 38
3314-O-2021 | 3314 | Outside | Flexible | 07/09/2021 | Aggregate |  | 7080 | -6 | Clay | MDL | 2 | 20 | 0.53 |  |  | 38
3314-O-2021 | 3314 | Outside | Flexible | 07/09/2021 | Aggregate |  | 7080 | -6 | Clay | MDL | 2 | 40 | 0.509 |  |  | 38
3314-O-2021 | 3314 | Outside | Flexible | 07/09/2021 | Aggregate |  | 7080 | -6 | Clay | MDL | 2 | 60 | 0.508 |  |  | 38
3314-O-2021 | 3314 | Outside | Flexible | 07/09/2021 | Aggregate |  | 7080 | -6 | Clay | MDL | 2 | 80 | 0.192 |  |  | 38
3314-O-2021 | 3314 | Outside | Flexible | 11/08/2024 | Aggregate |  | 7080 | -6 | Clay | MDL | 5 | 20 | 0.57 |  |  | 1256
3314-O-2021 | 3314 | Outside | Flexible | 11/08/2024 | Aggregate |  | 7080 | -6 | Clay | MDL | 5 | 40 | 0.57 |  |  | 1256
3314-O-2021 | 3314 | Outside | Flexible | 11/08/2024 | Aggregate |  | 7080 | -6 | Clay | MDL | 5 | 60 | 0.57 |  |  | 1256
3314-O-2021 | 3314 | Outside | Flexible | 11/08/2024 | Aggregate |  | 7080 | -6 | Clay | MDL | 4 | 20 | 0.59 |  |  | 1256
3314-O-2021 | 3314 | Outside | Flexible | 11/08/2024 | Aggregate |  | 7080 | -6 | Clay | MDL | 4 | 40 | 0.59 |  |  | 1256
3314-O-2021 | 3314 | Outside | Flexible | 11/08/2024 | Aggregate |  | 7080 | -6 | Clay | MDL | 4 | 60 | 0.59 |  |  | 1256
3314-O-2021 | 3314 | Outside | Flexible | 11/08/2024 | Aggregate |  | 7080 | -6 | Clay | MDL | 3 | 20 | 0.6 |  |  | 1256
3314-O-2021 | 3314 | Outside | Flexible | 07/09/2021 | Aggregate |  | 7080 | -6 | Clay | MDL | 1 | 0 | 0.732 |  |  | 38
3314-O-2021 | 3314 | Outside | Flexible | 07/09/2021 | Aggregate |  | 7080 | -6 | Clay | MDL | 1 | 20 | 0.602 |  |  | 38
3314-O-2021 | 3314 | Outside | Flexible | 07/09/2021 | Aggregate |  | 7080 | -6 | Clay | MDL | 1 | 40 | 0.571 |  |  | 38
3314-O-2021 | 3314 | Outside | Flexible | 07/09/2021 | Aggregate |  | 7080 | -6 | Clay | MDL | 1 | 60 | 0.552 |  |  | 38
3314-O-2021 | 3314 | Outside | Flexible | 07/09/2021 | Aggregate |  | 7080 | -6 | Clay | MDL | 5 | 0 | 0.583 |  |  | 38
3315-O-2021 | 3315 | Outside | Flexible | 11/08/2024 | Aggregate |  | 7130 | -6 | Clay | MDL | 5 | 20 | 0.56 |  |  | 1256
3315-O-2021 | 3315 | Outside | Flexible | 11/08/2024 | Aggregate |  | 7130 | -6 | Clay | MDL | 5 | 40 | 0.56 |  |  | 1256
3315-O-2021 | 3315 | Outside | Flexible | 11/08/2024 | Aggregate |  | 7130 | -6 | Clay | MDL | 5 | 60 | 0.56 |  |  | 1256
3315-O-2021 | 3315 | Outside | Flexible | 11/08/2024 | Aggregate |  | 7130 | -6 | Clay | MDL | 4 | 20 | 0.58 |  |  | 1256
3315-O-2021 | 3315 | Outside | Flexible | 11/08/2024 | Aggregate |  | 7130 | -6 | Clay | MDL | 4 | 40 | 0.58 |  |  | 1256
3315-O-2021 | 3315 | Outside | Flexible | 11/08/2024 | Aggregate |  | 7130 | -6 | Clay | MDL | 4 | 60 | 0.58 |  |  | 1256
3315-O-2021 | 3315 | Outside | Flexible | 11/08/2024 | Aggregate |  | 7130 | -6 | Clay | MDL | 2 | 20 | 0.63 |  |  | 1256
3315-O-2021 | 3315 | Outside | Flexible | 11/08/2024 | Aggregate |  | 7130 | -6 | Clay | MDL | 3 | 40 | 0.6 |  |  | 1256
3315-O-2021 | 3315 | Outside | Flexible | 11/08/2024 | Aggregate |  | 7130 | -6 | Clay | MDL | 3 | 60 | 0.59 |  |  | 1256
3315-O-2021 | 3315 | Outside | Flexible | 11/08/2024 | Aggregate |  | 7130 | -6 | Clay | MDL | 3 | 20 | 0.59 |  |  | 1256
3315-I-2021 | 3315 | Inside | Flexible | 08/09/2024 | Aggregate |  | 7130 | 3 | Clay | IWP | 4 | 40 | 0.51 |  | 93980 | 1165
3315-I-2021 | 3315 | Inside | Flexible | 08/09/2024 | Aggregate |  | 7130 | 3 | Clay | IWP | 4 | 20 | 0.51 |  | 93980 | 1165
3315-I-2021 | 3315 | Inside | Flexible | 08/09/2024 | Aggregate |  | 7130 | 3 | Clay | IWP | 5 | 60 | 0.49 |  | 93980 | 1165
3315-I-2021 | 3315 | Inside | Flexible | 08/09/2024 | Aggregate |  | 7130 | 3 | Clay | IWP | 5 | 40 | 0.5 |  | 93980 | 1165
3315-I-2021 | 3315 | Inside | Flexible | 08/09/2024 | Aggregate |  | 7130 | 3 | Clay | IWP | 5 | 20 | 0.5 |  | 93980 | 1165
3315-I-2021 | 3315 | Inside | Flexible | 08/09/2024 | Aggregate |  | 7130 | 3 | Clay | IWP | 2 | 40 | 0.54 |  | 93980 | 1165
3315-I-2021 | 3315 | Inside | Flexible | 08/09/2024 | Aggregate |  | 7130 | 3 | Clay | IWP | 2 | 60 | 0.53 |  | 93980 | 1165
3315-I-2021 | 3315 | Inside | Flexible | 08/09/2024 | Aggregate |  | 7130 | 3 | Clay | IWP | 1 | 20 | 0.55 |  | 93980 | 1165
3315-I-2021 | 3315 | Inside | Flexible | 08/09/2024 | Aggregate |  | 7130 | 3 | Clay | IWP | 1 | 60 | 0.58 |  | 93980 | 1165
3315-O-2021 | 3315 | Outside | Flexible | 11/08/2024 | Aggregate |  | 7130 | -6 | Clay | MDL | 2 | 40 | 0.63 |  |  | 1256
3315-O-2021 | 3315 | Outside | Flexible | 11/08/2024 | Aggregate |  | 7130 | -6 | Clay | MDL | 2 | 60 | 0.64 |  |  | 1256
3315-O-2021 | 3315 | Outside | Flexible | 11/08/2024 | Aggregate |  | 7130 | -6 | Clay | MDL | 1 | 20 | 0.67 |  |  | 1256
3315-O-2021 | 3315 | Outside | Flexible | 11/08/2024 | Aggregate |  | 7130 | -6 | Clay | MDL | 1 | 40 | 0.67 |  |  | 1256
3315-O-2021 | 3315 | Outside | Flexible | 11/08/2024 | Aggregate |  | 7130 | -6 | Clay | MDL | 1 | 60 | 0.67 |  |  | 1256
3315-O-2021 | 3315 | Outside | Flexible | 08/12/2021 | Aggregate |  | 7130 | -6 | Clay | MDL | 4 | 40 | 0.43 |  |  | 72
3315-O-2021 | 3315 | Outside | Flexible | 08/12/2021 | Aggregate |  | 7130 | -6 | Clay | MDL | 4 | 20 | 0.446 |  |  | 72
3315-O-2021 | 3315 | Outside | Flexible | 08/12/2021 | Aggregate |  | 7130 | -6 | Clay | MDL | 4 | 0 | 0.623 |  |  | 72
3315-O-2021 | 3315 | Outside | Flexible | 08/12/2021 | Aggregate |  | 7130 | -6 | Clay | MDL | 5 | 80 | 0.113 |  |  | 72
3315-O-2021 | 3315 | Outside | Flexible | 08/12/2021 | Aggregate |  | 7130 | -6 | Clay | MDL | 5 | 60 | 0.403 |  |  | 72
3315-O-2021 | 3315 | Outside | Flexible | 08/12/2021 | Aggregate |  | 7130 | -6 | Clay | MDL | 5 | 40 | 0.432 |  |  | 72
3315-O-2021 | 3315 | Outside | Flexible | 08/12/2021 | Aggregate |  | 7130 | -6 | Clay | MDL | 5 | 20 | 0.443 |  |  | 72
3315-O-2021 | 3315 | Outside | Flexible | 08/12/2021 | Aggregate |  | 7130 | -6 | Clay | MDL | 1 | 60 | 0.389 |  |  | 72
3315-I-2021 | 3315 | Inside | Flexible | 08/22/2022 | Aggregate |  | 7130 | 3 | Clay | IWP | 2 | 40 | 0.598 |  | 49669 | 447
3315-I-2021 | 3315 | Inside | Flexible | 08/22/2022 | Aggregate |  | 7130 | 3 | Clay | IWP | 2 | 20 | 0.636 |  | 49669 | 447
3315-I-2021 | 3315 | Inside | Flexible | 08/22/2022 | Aggregate |  | 7130 | 3 | Clay | IWP | 2 | 0 | 0.618 |  | 49669 | 447
3315-I-2021 | 3315 | Inside | Flexible | 08/22/2022 | Aggregate |  | 7130 | 3 | Clay | IWP | 3 | 80 | 0.188 |  | 49669 | 447
3315-I-2021 | 3315 | Inside | Flexible | 08/22/2022 | Aggregate |  | 7130 | 3 | Clay | IWP | 3 | 60 | 0.557 |  | 49669 | 447
3315-I-2021 | 3315 | Inside | Flexible | 08/22/2022 | Aggregate |  | 7130 | 3 | Clay | IWP | 3 | 40 | 0.592 |  | 49669 | 447
3315-I-2021 | 3315 | Inside | Flexible | 08/22/2022 | Aggregate |  | 7130 | 3 | Clay | IWP | 3 | 20 | 0.618 |  | 49669 | 447
3315-I-2021 | 3315 | Inside | Flexible | 08/22/2022 | Aggregate |  | 7130 | 3 | Clay | IWP | 3 | 0 | 0.597 |  | 49669 | 447
3315-I-2021 | 3315 | Inside | Flexible | 08/22/2022 | Aggregate |  | 7130 | 3 | Clay | IWP | 4 | 80 | 0.171 |  | 49669 | 447
3315-I-2021 | 3315 | Inside | Flexible | 08/22/2022 | Aggregate |  | 7130 | 3 | Clay | IWP | 4 | 60 | 0.554 |  | 49669 | 447
3315-I-2021 | 3315 | Inside | Flexible | 08/22/2022 | Aggregate |  | 7130 | 3 | Clay | IWP | 4 | 40 | 0.581 |  | 49669 | 447
3315-I-2021 | 3315 | Inside | Flexible | 08/22/2022 | Aggregate |  | 7130 | 3 | Clay | IWP | 4 | 20 | 0.612 |  | 49669 | 447
3315-I-2021 | 3315 | Inside | Flexible | 08/22/2022 | Aggregate |  | 7130 | 3 | Clay | IWP | 4 | 0 | 0.593 |  | 49669 | 447
3315-I-2021 | 3315 | Inside | Flexible | 08/22/2022 | Aggregate |  | 7130 | 3 | Clay | IWP | 5 | 80 | 0.177 |  | 49669 | 447
3315-I-2021 | 3315 | Inside | Flexible | 08/22/2022 | Aggregate |  | 7130 | 3 | Clay | IWP | 5 | 60 | 0.547 |  | 49669 | 447
3315-I-2021 | 3315 | Inside | Flexible | 08/22/2022 | Aggregate |  | 7130 | 3 | Clay | IWP | 5 | 40 | 0.571 |  | 49669 | 447
3315-I-2021 | 3315 | Inside | Flexible | 08/22/2022 | Aggregate |  | 7130 | 3 | Clay | IWP | 5 | 20 | 0.606 |  | 49669 | 447
3315-I-2021 | 3315 | Inside | Flexible | 08/22/2022 | Aggregate |  | 7130 | 3 | Clay | IWP | 5 | 0 | 0.568 |  | 49669 | 447
3315-I-2021 | 3315 | Inside | Flexible | 08/22/2022 | Aggregate |  | 7130 | 3 | Clay | IWP | 1 | 80 | 0.171 |  | 49669 | 447
3315-I-2021 | 3315 | Inside | Flexible | 08/22/2022 | Aggregate |  | 7130 | 3 | Clay | IWP | 1 | 60 | 0.589 |  | 49669 | 447
3315-I-2021 | 3315 | Inside | Flexible | 08/22/2022 | Aggregate |  | 7130 | 3 | Clay | IWP | 1 | 40 | 0.621 |  | 49669 | 447
3315-I-2021 | 3315 | Inside | Flexible | 08/22/2022 | Aggregate |  | 7130 | 3 | Clay | IWP | 1 | 20 | 0.666 |  | 49669 | 447
3315-I-2021 | 3315 | Inside | Flexible | 08/22/2022 | Aggregate |  | 7130 | 3 | Clay | IWP | 1 | 0 | 0.673 |  | 49669 | 447
3315-I-2021 | 3315 | Inside | Flexible | 08/22/2022 | Aggregate |  | 7130 | 3 | Clay | IWP | 2 | 80 | 0.192 |  | 49669 | 447
3315-I-2021 | 3315 | Inside | Flexible | 08/22/2022 | Aggregate |  | 7130 | 3 | Clay | IWP | 2 | 60 | 0.571 |  | 49669 | 447
3315-O-2021 | 3315 | Outside | Flexible | 08/22/2022 | Aggregate |  | 7130 | -6 | Clay | MDL | 3 | 20 | 0.668 |  |  | 447
3315-O-2021 | 3315 | Outside | Flexible | 08/22/2022 | Aggregate |  | 7130 | -6 | Clay | MDL | 3 | 40 | 0.624 |  |  | 447
3315-O-2021 | 3315 | Outside | Flexible | 08/22/2022 | Aggregate |  | 7130 | -6 | Clay | MDL | 2 | 20 | 0.691 |  |  | 447
3315-O-2021 | 3315 | Outside | Flexible | 08/22/2022 | Aggregate |  | 7130 | -6 | Clay | MDL | 2 | 40 | 0.66 |  |  | 447
3315-O-2021 | 3315 | Outside | Flexible | 08/22/2022 | Aggregate |  | 7130 | -6 | Clay | MDL | 2 | 60 | 0.629 |  |  | 447
3315-O-2021 | 3315 | Outside | Flexible | 08/22/2022 | Aggregate |  | 7130 | -6 | Clay | MDL | 2 | 80 | 0.207 |  |  | 447
3315-O-2021 | 3315 | Outside | Flexible | 08/22/2022 | Aggregate |  | 7130 | -6 | Clay | MDL | 1 | 0 | 0.863 |  |  | 447
3315-O-2021 | 3315 | Outside | Flexible | 08/22/2022 | Aggregate |  | 7130 | -6 | Clay | MDL | 1 | 20 | 0.775 |  |  | 447
3315-O-2021 | 3315 | Outside | Flexible | 08/22/2022 | Aggregate |  | 7130 | -6 | Clay | MDL | 1 | 40 | 0.719 |  |  | 447
3315-O-2021 | 3315 | Outside | Flexible | 08/22/2022 | Aggregate |  | 7130 | -6 | Clay | MDL | 1 | 60 | 0.694 |  |  | 447
3315-O-2021 | 3315 | Outside | Flexible | 08/22/2022 | Aggregate |  | 7130 | -6 | Clay | MDL | 1 | 80 | 0.169 |  |  | 447
3315-O-2021 | 3315 | Outside | Flexible | 08/22/2022 | Aggregate |  | 7130 | -6 | Clay | MDL | 5 | 0 | 0.608 |  |  | 447
3315-O-2021 | 3315 | Outside | Flexible | 08/22/2022 | Aggregate |  | 7130 | -6 | Clay | MDL | 5 | 20 | 0.639 |  |  | 447
3315-O-2021 | 3315 | Outside | Flexible | 08/22/2022 | Aggregate |  | 7130 | -6 | Clay | MDL | 5 | 40 | 0.59 |  |  | 447
3315-O-2021 | 3315 | Outside | Flexible | 08/22/2022 | Aggregate |  | 7130 | -6 | Clay | MDL | 5 | 60 | 0.581 |  |  | 447
3315-O-2021 | 3315 | Outside | Flexible | 08/22/2022 | Aggregate |  | 7130 | -6 | Clay | MDL | 5 | 80 | 0.182 |  |  | 447
3315-O-2021 | 3315 | Outside | Flexible | 08/22/2022 | Aggregate |  | 7130 | -6 | Clay | MDL | 3 | 60 | 0.602 |  |  | 447
3315-O-2021 | 3315 | Outside | Flexible | 08/22/2022 | Aggregate |  | 7130 | -6 | Clay | MDL | 3 | 80 | 0.192 |  |  | 447
3315-O-2021 | 3315 | Outside | Flexible | 08/22/2022 | Aggregate |  | 7130 | -6 | Clay | MDL | 2 | 0 | 0.703 |  |  | 447
3315-O-2021 | 3315 | Outside | Flexible | 08/22/2022 | Aggregate |  | 7130 | -6 | Clay | MDL | 3 | 0 | 0.674 |  |  | 447
3315-O-2021 | 3315 | Outside | Flexible | 08/22/2022 | Aggregate |  | 7130 | -6 | Clay | MDL | 4 | 80 | 0.156 |  |  | 447
3315-O-2021 | 3315 | Outside | Flexible | 08/22/2022 | Aggregate |  | 7130 | -6 | Clay | MDL | 4 | 60 | 0.589 |  |  | 447
3315-O-2021 | 3315 | Outside | Flexible | 08/22/2022 | Aggregate |  | 7130 | -6 | Clay | MDL | 4 | 40 | 0.592 |  |  | 447
3315-O-2021 | 3315 | Outside | Flexible | 08/22/2022 | Aggregate |  | 7130 | -6 | Clay | MDL | 4 | 20 | 0.638 |  |  | 447
3315-O-2021 | 3315 | Outside | Flexible | 08/22/2022 | Aggregate |  | 7130 | -6 | Clay | MDL | 4 | 0 | 0.654 |  |  | 447
3315-I-2021 | 3315 | Inside | Flexible | 08/09/2024 | Aggregate |  | 7130 | 3 | Clay | IWP | 1 | 40 | 0.55 |  | 93980 | 1165
3315-I-2021 | 3315 | Inside | Flexible | 08/09/2024 | Aggregate |  | 7130 | 3 | Clay | IWP | 2 | 20 | 0.54 |  | 93980 | 1165
3315-I-2021 | 3315 | Inside | Flexible | 08/09/2024 | Aggregate |  | 7130 | 3 | Clay | IWP | 3 | 60 | 0.52 |  | 93980 | 1165
3315-I-2021 | 3315 | Inside | Flexible | 08/09/2024 | Aggregate |  | 7130 | 3 | Clay | IWP | 3 | 40 | 0.51 |  | 93980 | 1165
3315-I-2021 | 3315 | Inside | Flexible | 08/09/2024 | Aggregate |  | 7130 | 3 | Clay | IWP | 3 | 20 | 0.51 |  | 93980 | 1165
3315-I-2021 | 3315 | Inside | Flexible | 08/09/2024 | Aggregate |  | 7130 | 3 | Clay | IWP | 4 | 60 | 0.51 |  | 93980 | 1165
3315-O-2021 | 3315 | Outside | Flexible | 07/08/2021 | Aggregate |  | 7130 | -6 | Clay | MDL | 2 | 40 | 0.513 |  |  | 37
3315-O-2021 | 3315 | Outside | Flexible | 07/08/2021 | Aggregate |  | 7130 | -6 | Clay | MDL | 2 | 60 | 0.502 |  |  | 37
3315-O-2021 | 3315 | Outside | Flexible | 07/08/2021 | Aggregate |  | 7130 | -6 | Clay | MDL | 2 | 80 | 0.164 |  |  | 37
3315-O-2021 | 3315 | Outside | Flexible | 07/08/2021 | Aggregate |  | 7130 | -6 | Clay | MDL | 1 | 0 | 0.728 |  |  | 37
3315-O-2021 | 3315 | Outside | Flexible | 07/08/2021 | Aggregate |  | 7130 | -6 | Clay | MDL | 1 | 20 | 0.555 |  |  | 37
3315-O-2021 | 3315 | Outside | Flexible | 07/08/2021 | Aggregate |  | 7130 | -6 | Clay | MDL | 1 | 40 | 0.533 |  |  | 37
3315-O-2021 | 3315 | Outside | Flexible | 07/08/2021 | Aggregate |  | 7130 | -6 | Clay | MDL | 1 | 60 | 0.519 |  |  | 37
3315-O-2021 | 3315 | Outside | Flexible | 07/08/2021 | Aggregate |  | 7130 | -6 | Clay | MDL | 1 | 80 | 0.179 |  |  | 37
3315-O-2021 | 3315 | Outside | Flexible | 07/08/2021 | Aggregate |  | 7130 | -6 | Clay | MDL | 5 | 0 | 0.593 |  |  | 37
3315-O-2021 | 3315 | Outside | Flexible | 07/08/2021 | Aggregate |  | 7130 | -6 | Clay | MDL | 5 | 20 | 0.481 |  |  | 37
3315-O-2021 | 3315 | Outside | Flexible | 07/08/2021 | Aggregate |  | 7130 | -6 | Clay | MDL | 5 | 40 | 0.483 |  |  | 37
3315-O-2021 | 3315 | Outside | Flexible | 07/08/2021 | Aggregate |  | 7130 | -6 | Clay | MDL | 5 | 60 | 0.469 |  |  | 37
3315-O-2021 | 3315 | Outside | Flexible | 07/08/2021 | Aggregate |  | 7130 | -6 | Clay | MDL | 5 | 80 | 0.147 |  |  | 37
3315-O-2021 | 3315 | Outside | Flexible | 07/08/2021 | Aggregate |  | 7130 | -6 | Clay | MDL | 4 | 0 | 0.604 |  |  | 37
3315-O-2021 | 3315 | Outside | Flexible | 07/08/2021 | Aggregate |  | 7130 | -6 | Clay | MDL | 4 | 20 | 0.491 |  |  | 37
3315-O-2021 | 3315 | Outside | Flexible | 07/08/2021 | Aggregate |  | 7130 | -6 | Clay | MDL | 4 | 40 | 0.492 |  |  | 37
3315-O-2021 | 3315 | Outside | Flexible | 07/08/2021 | Aggregate |  | 7130 | -6 | Clay | MDL | 4 | 60 | 0.473 |  |  | 37
3315-O-2021 | 3315 | Outside | Flexible | 07/08/2021 | Aggregate |  | 7130 | -6 | Clay | MDL | 4 | 80 | 0.129 |  |  | 37
3315-O-2021 | 3315 | Outside | Flexible | 07/08/2021 | Aggregate |  | 7130 | -6 | Clay | MDL | 3 | 0 | 0.601 |  |  | 37
3315-O-2021 | 3315 | Outside | Flexible | 07/08/2021 | Aggregate |  | 7130 | -6 | Clay | MDL | 3 | 60 | 0.489 |  |  | 37
3315-O-2021 | 3315 | Outside | Flexible | 07/08/2021 | Aggregate |  | 7130 | -6 | Clay | MDL | 3 | 40 | 0.501 |  |  | 37
3315-O-2021 | 3315 | Outside | Flexible | 07/08/2021 | Aggregate |  | 7130 | -6 | Clay | MDL | 3 | 20 | 0.494 |  |  | 37
3315-I-2021 | 3315 | Inside | Flexible | 08/12/2021 | Aggregate |  | 7130 | 3 | Clay | IWP | 1 | 40 | 0.338 |  | 10085 | 72
3315-I-2021 | 3315 | Inside | Flexible | 08/12/2021 | Aggregate |  | 7130 | 3 | Clay | IWP | 1 | 20 | 0.387 |  | 10085 | 72
3315-I-2021 | 3315 | Inside | Flexible | 08/12/2021 | Aggregate |  | 7130 | 3 | Clay | IWP | 1 | 0 | 0.733 |  | 10085 | 72
3315-I-2021 | 3315 | Inside | Flexible | 08/12/2021 | Aggregate |  | 7130 | 3 | Clay | IWP | 2 | 80 | 0.07 |  | 10085 | 72
3315-I-2021 | 3315 | Inside | Flexible | 08/12/2021 | Aggregate |  | 7130 | 3 | Clay | IWP | 2 | 60 | 0.348 |  | 10085 | 72
3315-I-2021 | 3315 | Inside | Flexible | 08/12/2021 | Aggregate |  | 7130 | 3 | Clay | IWP | 2 | 40 | 0.379 |  | 10085 | 72
3315-I-2021 | 3315 | Inside | Flexible | 08/12/2021 | Aggregate |  | 7130 | 3 | Clay | IWP | 2 | 20 | 0.417 |  | 10085 | 72
3315-I-2021 | 3315 | Inside | Flexible | 08/12/2021 | Aggregate |  | 7130 | 3 | Clay | IWP | 2 | 0 | 0.638 |  | 10085 | 72
3315-I-2021 | 3315 | Inside | Flexible | 08/12/2021 | Aggregate |  | 7130 | 3 | Clay | IWP | 3 | 80 | 0.125 |  | 10085 | 72
3315-I-2021 | 3315 | Inside | Flexible | 08/12/2021 | Aggregate |  | 7130 | 3 | Clay | IWP | 3 | 60 | 0.364 |  | 10085 | 72
3315-I-2021 | 3315 | Inside | Flexible | 08/12/2021 | Aggregate |  | 7130 | 3 | Clay | IWP | 3 | 40 | 0.388 |  | 10085 | 72
3315-I-2021 | 3315 | Inside | Flexible | 08/12/2021 | Aggregate |  | 7130 | 3 | Clay | IWP | 3 | 20 | 0.42 |  | 10085 | 72
3315-I-2021 | 3315 | Inside | Flexible | 08/12/2021 | Aggregate |  | 7130 | 3 | Clay | IWP | 3 | 0 | 0.57 |  | 10085 | 72
3315-I-2021 | 3315 | Inside | Flexible | 08/12/2021 | Aggregate |  | 7130 | 3 | Clay | IWP | 4 | 80 | 0.145 |  | 10085 | 72
3315-I-2021 | 3315 | Inside | Flexible | 08/12/2021 | Aggregate |  | 7130 | 3 | Clay | IWP | 4 | 60 | 0.356 |  | 10085 | 72
3315-I-2021 | 3315 | Inside | Flexible | 08/12/2021 | Aggregate |  | 7130 | 3 | Clay | IWP | 4 | 40 | 0.375 |  | 10085 | 72
3315-I-2021 | 3315 | Inside | Flexible | 08/12/2021 | Aggregate |  | 7130 | 3 | Clay | IWP | 4 | 20 | 0.404 |  | 10085 | 72
3315-I-2021 | 3315 | Inside | Flexible | 08/12/2021 | Aggregate |  | 7130 | 3 | Clay | IWP | 4 | 0 | 0.536 |  | 10085 | 72
3315-I-2021 | 3315 | Inside | Flexible | 08/12/2021 | Aggregate |  | 7130 | 3 | Clay | IWP | 5 | 80 | 0.152 |  | 10085 | 72
3315-I-2021 | 3315 | Inside | Flexible | 08/12/2021 | Aggregate |  | 7130 | 3 | Clay | IWP | 5 | 60 | 0.354 |  | 10085 | 72
3315-I-2021 | 3315 | Inside | Flexible | 08/12/2021 | Aggregate |  | 7130 | 3 | Clay | IWP | 5 | 40 | 0.38 |  | 10085 | 72
3315-I-2021 | 3315 | Inside | Flexible | 08/12/2021 | Aggregate |  | 7130 | 3 | Clay | IWP | 5 | 20 | 0.411 |  | 10085 | 72
3315-I-2021 | 3315 | Inside | Flexible | 08/12/2021 | Aggregate |  | 7130 | 3 | Clay | IWP | 5 | 0 | 0.49 |  | 10085 | 72
3315-I-2021 | 3315 | Inside | Flexible | 08/12/2021 | Aggregate |  | 7130 | 3 | Clay | IWP | 1 | 80 | 0.127 |  | 10085 | 72
3315-I-2021 | 3315 | Inside | Flexible | 08/12/2021 | Aggregate |  | 7130 | 3 | Clay | IWP | 1 | 60 | 0.315 |  | 10085 | 72
3315-O-2021 | 3315 | Outside | Flexible | 08/12/2021 | Aggregate |  | 7130 | -6 | Clay | MDL | 1 | 80 | 0.123 |  |  | 72
3315-O-2021 | 3315 | Outside | Flexible | 08/12/2021 | Aggregate |  | 7130 | -6 | Clay | MDL | 5 | 0 | 0.548 |  |  | 72
3315-O-2021 | 3315 | Outside | Flexible | 08/12/2021 | Aggregate |  | 7130 | -6 | Clay | MDL | 1 | 40 | 0.418 |  |  | 72
3315-O-2021 | 3315 | Outside | Flexible | 08/12/2021 | Aggregate |  | 7130 | -6 | Clay | MDL | 1 | 20 | 0.446 |  |  | 72
3315-O-2021 | 3315 | Outside | Flexible | 08/12/2021 | Aggregate |  | 7130 | -6 | Clay | MDL | 1 | 0 | 0.754 |  |  | 72
3315-O-2021 | 3315 | Outside | Flexible | 08/12/2021 | Aggregate |  | 7130 | -6 | Clay | MDL | 2 | 80 | 0.153 |  |  | 72
3315-O-2021 | 3315 | Outside | Flexible | 08/12/2021 | Aggregate |  | 7130 | -6 | Clay | MDL | 2 | 60 | 0.403 |  |  | 72
3315-O-2021 | 3315 | Outside | Flexible | 08/12/2021 | Aggregate |  | 7130 | -6 | Clay | MDL | 2 | 40 | 0.436 |  |  | 72
3315-O-2021 | 3315 | Outside | Flexible | 08/12/2021 | Aggregate |  | 7130 | -6 | Clay | MDL | 2 | 20 | 0.453 |  |  | 72
3315-O-2021 | 3315 | Outside | Flexible | 08/12/2021 | Aggregate |  | 7130 | -6 | Clay | MDL | 2 | 0 | 0.644 |  |  | 72
3315-O-2021 | 3315 | Outside | Flexible | 08/12/2021 | Aggregate |  | 7130 | -6 | Clay | MDL | 3 | 80 | 0.119 |  |  | 72
3315-O-2021 | 3315 | Outside | Flexible | 08/12/2021 | Aggregate |  | 7130 | -6 | Clay | MDL | 3 | 60 | 0.408 |  |  | 72
3315-O-2021 | 3315 | Outside | Flexible | 08/12/2021 | Aggregate |  | 7130 | -6 | Clay | MDL | 3 | 40 | 0.431 |  |  | 72
3315-O-2021 | 3315 | Outside | Flexible | 08/12/2021 | Aggregate |  | 7130 | -6 | Clay | MDL | 3 | 20 | 0.446 |  |  | 72
3315-O-2021 | 3315 | Outside | Flexible | 08/12/2021 | Aggregate |  | 7130 | -6 | Clay | MDL | 3 | 0 | 0.621 |  |  | 72
3315-O-2021 | 3315 | Outside | Flexible | 08/12/2021 | Aggregate |  | 7130 | -6 | Clay | MDL | 4 | 80 | 0.085 |  |  | 72
3315-O-2021 | 3315 | Outside | Flexible | 08/12/2021 | Aggregate |  | 7130 | -6 | Clay | MDL | 4 | 60 | 0.404 |  |  | 72
3315-I-2021 | 3315 | Inside | Flexible | 07/08/2021 | Aggregate |  | 7130 | 3 | Clay | IWP | 1 | 20 | 0.59 |  | 5123 | 37
3315-I-2021 | 3315 | Inside | Flexible | 07/08/2021 | Aggregate |  | 7130 | 3 | Clay | IWP | 1 | 40 | 0.561 |  | 5123 | 37
3315-I-2021 | 3315 | Inside | Flexible | 07/08/2021 | Aggregate |  | 7130 | 3 | Clay | IWP | 1 | 60 | 0.545 |  | 5123 | 37
3315-I-2021 | 3315 | Inside | Flexible | 07/08/2021 | Aggregate |  | 7130 | 3 | Clay | IWP | 1 | 80 | 0.163 |  | 5123 | 37
3315-I-2021 | 3315 | Inside | Flexible | 07/08/2021 | Aggregate |  | 7130 | 3 | Clay | IWP | 5 | 0 | 0.603 |  | 5123 | 37
3315-I-2021 | 3315 | Inside | Flexible | 07/08/2021 | Aggregate |  | 7130 | 3 | Clay | IWP | 5 | 20 | 0.526 |  | 5123 | 37
3315-I-2021 | 3315 | Inside | Flexible | 07/08/2021 | Aggregate |  | 7130 | 3 | Clay | IWP | 5 | 40 | 0.505 |  | 5123 | 37
3315-I-2021 | 3315 | Inside | Flexible | 07/08/2021 | Aggregate |  | 7130 | 3 | Clay | IWP | 5 | 60 | 0.482 |  | 5123 | 37
3315-I-2021 | 3315 | Inside | Flexible | 07/08/2021 | Aggregate |  | 7130 | 3 | Clay | IWP | 5 | 80 | 0.153 |  | 5123 | 37
3315-I-2021 | 3315 | Inside | Flexible | 07/08/2021 | Aggregate |  | 7130 | 3 | Clay | IWP | 4 | 0 | 0.616 |  | 5123 | 37
3315-I-2021 | 3315 | Inside | Flexible | 07/08/2021 | Aggregate |  | 7130 | 3 | Clay | IWP | 4 | 20 | 0.536 |  | 5123 | 37
3315-I-2021 | 3315 | Inside | Flexible | 07/08/2021 | Aggregate |  | 7130 | 3 | Clay | IWP | 4 | 40 | 0.511 |  | 5123 | 37
3315-I-2021 | 3315 | Inside | Flexible | 07/08/2021 | Aggregate |  | 7130 | 3 | Clay | IWP | 4 | 60 | 0.492 |  | 5123 | 37
3315-I-2021 | 3315 | Inside | Flexible | 07/08/2021 | Aggregate |  | 7130 | 3 | Clay | IWP | 4 | 80 | 0.165 |  | 5123 | 37
3315-I-2021 | 3315 | Inside | Flexible | 07/08/2021 | Aggregate |  | 7130 | 3 | Clay | IWP | 3 | 0 | 0.639 |  | 5123 | 37
3315-I-2021 | 3315 | Inside | Flexible | 07/08/2021 | Aggregate |  | 7130 | 3 | Clay | IWP | 3 | 20 | 0.547 |  | 5123 | 37
3315-I-2021 | 3315 | Inside | Flexible | 07/08/2021 | Aggregate |  | 7130 | 3 | Clay | IWP | 3 | 40 | 0.529 |  | 5123 | 37
3315-I-2021 | 3315 | Inside | Flexible | 07/08/2021 | Aggregate |  | 7130 | 3 | Clay | IWP | 2 | 0 | 0.672 |  | 5123 | 37
3315-O-2021 | 3315 | Outside | Flexible | 07/08/2021 | Aggregate |  | 7130 | -6 | Clay | MDL | 3 | 80 | 0.135 |  |  | 37
3315-O-2021 | 3315 | Outside | Flexible | 07/08/2021 | Aggregate |  | 7130 | -6 | Clay | MDL | 2 | 0 | 0.642 |  |  | 37
3315-O-2021 | 3315 | Outside | Flexible | 07/08/2021 | Aggregate |  | 7130 | -6 | Clay | MDL | 2 | 20 | 0.515 |  |  | 37
3315-I-2021 | 3315 | Inside | Flexible | 07/08/2021 | Aggregate |  | 7130 | 3 | Clay | IWP | 3 | 80 | 0.154 |  | 5123 | 37
3315-I-2021 | 3315 | Inside | Flexible | 07/08/2021 | Aggregate |  | 7130 | 3 | Clay | IWP | 3 | 60 | 0.504 |  | 5123 | 37
3315-I-2021 | 3315 | Inside | Flexible | 07/08/2021 | Aggregate |  | 7130 | 3 | Clay | IWP | 2 | 20 | 0.566 |  | 5123 | 37
3315-I-2021 | 3315 | Inside | Flexible | 07/08/2021 | Aggregate |  | 7130 | 3 | Clay | IWP | 2 | 40 | 0.543 |  | 5123 | 37
3315-I-2021 | 3315 | Inside | Flexible | 07/08/2021 | Aggregate |  | 7130 | 3 | Clay | IWP | 2 | 60 | 0.52 |  | 5123 | 37
3315-I-2021 | 3315 | Inside | Flexible | 07/08/2021 | Aggregate |  | 7130 | 3 | Clay | IWP | 2 | 80 | 0.162 |  | 5123 | 37
3315-I-2021 | 3315 | Inside | Flexible | 07/08/2021 | Aggregate |  | 7130 | 3 | Clay | IWP | 1 | 0 | 0.728 |  | 5123 | 37
3401-O-2021 | 3401 | Outside | Flexible | 08/12/2021 | Aggregate |  | 7280 | -6 | Clay | MDL | 5 | 80 | 0.11 |  |  | 72
3401-O-2021 | 3401 | Outside | Flexible | 08/12/2021 | Aggregate |  | 7280 | -6 | Clay | MDL | 5 | 60 | 0.402 |  |  | 72
3401-O-2021 | 3401 | Outside | Flexible | 08/12/2021 | Aggregate |  | 7280 | -6 | Clay | MDL | 5 | 40 | 0.438 |  |  | 72
3401-O-2021 | 3401 | Outside | Flexible | 08/12/2021 | Aggregate |  | 7280 | -6 | Clay | MDL | 5 | 20 | 0.467 |  |  | 72
3401-O-2021 | 3401 | Outside | Flexible | 08/12/2021 | Aggregate |  | 7280 | -6 | Clay | MDL | 1 | 60 | 0.421 |  |  | 72
3401-I-2021 | 3401 | Inside | Flexible | 08/22/2022 | Aggregate |  | 7280 | 3 | Clay | IWP | 2 | 40 | 0.613 |  | 49669 | 447
3401-I-2021 | 3401 | Inside | Flexible | 08/22/2022 | Aggregate |  | 7280 | 3 | Clay | IWP | 2 | 20 | 0.632 |  | 49669 | 447
3401-I-2021 | 3401 | Inside | Flexible | 08/22/2022 | Aggregate |  | 7280 | 3 | Clay | IWP | 2 | 0 | 0.623 |  | 49669 | 447
3401-I-2021 | 3401 | Inside | Flexible | 08/22/2022 | Aggregate |  | 7280 | 3 | Clay | IWP | 3 | 80 | 0.15 |  | 49669 | 447
3401-I-2021 | 3401 | Inside | Flexible | 08/22/2022 | Aggregate |  | 7280 | 3 | Clay | IWP | 3 | 60 | 0.57 |  | 49669 | 447
3401-I-2021 | 3401 | Inside | Flexible | 08/22/2022 | Aggregate |  | 7280 | 3 | Clay | IWP | 3 | 40 | 0.591 |  | 49669 | 447
3401-I-2021 | 3401 | Inside | Flexible | 08/22/2022 | Aggregate |  | 7280 | 3 | Clay | IWP | 3 | 20 | 0.61 |  | 49669 | 447
3401-I-2021 | 3401 | Inside | Flexible | 08/22/2022 | Aggregate |  | 7280 | 3 | Clay | IWP | 3 | 0 | 0.598 |  | 49669 | 447
3401-I-2021 | 3401 | Inside | Flexible | 08/22/2022 | Aggregate |  | 7280 | 3 | Clay | IWP | 4 | 80 | 0.162 |  | 49669 | 447
3401-I-2021 | 3401 | Inside | Flexible | 08/22/2022 | Aggregate |  | 7280 | 3 | Clay | IWP | 4 | 60 | 0.568 |  | 49669 | 447
3401-I-2021 | 3401 | Inside | Flexible | 08/22/2022 | Aggregate |  | 7280 | 3 | Clay | IWP | 4 | 40 | 0.593 |  | 49669 | 447
3401-I-2021 | 3401 | Inside | Flexible | 08/22/2022 | Aggregate |  | 7280 | 3 | Clay | IWP | 4 | 20 | 0.613 |  | 49669 | 447
3401-I-2021 | 3401 | Inside | Flexible | 08/22/2022 | Aggregate |  | 7280 | 3 | Clay | IWP | 4 | 0 | 0.561 |  | 49669 | 447
3401-I-2021 | 3401 | Inside | Flexible | 08/22/2022 | Aggregate |  | 7280 | 3 | Clay | IWP | 5 | 80 | 0.164 |  | 49669 | 447
3401-I-2021 | 3401 | Inside | Flexible | 08/22/2022 | Aggregate |  | 7280 | 3 | Clay | IWP | 5 | 60 | 0.552 |  | 49669 | 447
3401-I-2021 | 3401 | Inside | Flexible | 08/22/2022 | Aggregate |  | 7280 | 3 | Clay | IWP | 5 | 40 | 0.576 |  | 49669 | 447
3401-I-2021 | 3401 | Inside | Flexible | 08/22/2022 | Aggregate |  | 7280 | 3 | Clay | IWP | 5 | 20 | 0.587 |  | 49669 | 447
3401-I-2021 | 3401 | Inside | Flexible | 08/09/2024 | Aggregate |  | 7280 | 3 | Clay | IWP | 1 | 40 | 0.54 |  | 93980 | 1165
3401-I-2021 | 3401 | Inside | Flexible | 08/09/2024 | Aggregate |  | 7280 | 3 | Clay | IWP | 1 | 60 | 0.53 |  | 93980 | 1165
3401-I-2021 | 3401 | Inside | Flexible | 08/09/2024 | Aggregate |  | 7280 | 3 | Clay | IWP | 1 | 20 | 0.54 |  | 93980 | 1165
3401-I-2021 | 3401 | Inside | Flexible | 08/09/2024 | Aggregate |  | 7280 | 3 | Clay | IWP | 5 | 20 | 0.49 |  | 93980 | 1165
3401-I-2021 | 3401 | Inside | Flexible | 08/09/2024 | Aggregate |  | 7280 | 3 | Clay | IWP | 5 | 40 | 0.49 |  | 93980 | 1165
3401-I-2021 | 3401 | Inside | Flexible | 08/09/2024 | Aggregate |  | 7280 | 3 | Clay | IWP | 5 | 60 | 0.48 |  | 93980 | 1165
3401-I-2021 | 3401 | Inside | Flexible | 08/09/2024 | Aggregate |  | 7280 | 3 | Clay | IWP | 4 | 20 | 0.5 |  | 93980 | 1165
3401-I-2021 | 3401 | Inside | Flexible | 08/09/2024 | Aggregate |  | 7280 | 3 | Clay | IWP | 4 | 40 | 0.49 |  | 93980 | 1165
3401-I-2021 | 3401 | Inside | Flexible | 08/09/2024 | Aggregate |  | 7280 | 3 | Clay | IWP | 4 | 60 | 0.5 |  | 93980 | 1165
3401-I-2021 | 3401 | Inside | Flexible | 08/09/2024 | Aggregate |  | 7280 | 3 | Clay | IWP | 3 | 20 | 0.5 |  | 93980 | 1165
3401-I-2021 | 3401 | Inside | Flexible | 08/09/2024 | Aggregate |  | 7280 | 3 | Clay | IWP | 3 | 40 | 0.5 |  | 93980 | 1165
3401-I-2021 | 3401 | Inside | Flexible | 08/09/2024 | Aggregate |  | 7280 | 3 | Clay | IWP | 3 | 60 | 0.48 |  | 93980 | 1165
3401-I-2021 | 3401 | Inside | Flexible | 08/09/2024 | Aggregate |  | 7280 | 3 | Clay | IWP | 2 | 20 | 0.52 |  | 93980 | 1165
3401-I-2021 | 3401 | Inside | Flexible | 08/09/2024 | Aggregate |  | 7280 | 3 | Clay | IWP | 2 | 40 | 0.52 |  | 93980 | 1165
3401-I-2021 | 3401 | Inside | Flexible | 08/09/2024 | Aggregate |  | 7280 | 3 | Clay | IWP | 2 | 60 | 0.53 |  | 93980 | 1165
3401-O-2021 | 3401 | Outside | Flexible | 11/08/2024 | Aggregate |  | 7280 | -6 | Clay | MDL | 1 | 60 | 0.66 |  |  | 1256
3401-O-2021 | 3401 | Outside | Flexible | 11/08/2024 | Aggregate |  | 7280 | -6 | Clay | MDL | 5 | 20 | 0.55 |  |  | 1256
3401-O-2021 | 3401 | Outside | Flexible | 11/08/2024 | Aggregate |  | 7280 | -6 | Clay | MDL | 5 | 40 | 0.55 |  |  | 1256
3401-O-2021 | 3401 | Outside | Flexible | 11/08/2024 | Aggregate |  | 7280 | -6 | Clay | MDL | 5 | 60 | 0.54 |  |  | 1256
3401-O-2021 | 3401 | Outside | Flexible | 11/08/2024 | Aggregate |  | 7280 | -6 | Clay | MDL | 4 | 20 | 0.58 |  |  | 1256
3401-O-2021 | 3401 | Outside | Flexible | 11/08/2024 | Aggregate |  | 7280 | -6 | Clay | MDL | 4 | 40 | 0.58 |  |  | 1256
3401-O-2021 | 3401 | Outside | Flexible | 11/08/2024 | Aggregate |  | 7280 | -6 | Clay | MDL | 4 | 60 | 0.58 |  |  | 1256
3401-O-2021 | 3401 | Outside | Flexible | 11/08/2024 | Aggregate |  | 7280 | -6 | Clay | MDL | 3 | 20 | 0.61 |  |  | 1256
3401-O-2021 | 3401 | Outside | Flexible | 11/08/2024 | Aggregate |  | 7280 | -6 | Clay | MDL | 3 | 40 | 0.61 |  |  | 1256
3401-O-2021 | 3401 | Outside | Flexible | 11/08/2024 | Aggregate |  | 7280 | -6 | Clay | MDL | 3 | 60 | 0.61 |  |  | 1256
3401-O-2021 | 3401 | Outside | Flexible | 11/08/2024 | Aggregate |  | 7280 | -6 | Clay | MDL | 2 | 20 | 0.62 |  |  | 1256
3401-O-2021 | 3401 | Outside | Flexible | 11/08/2024 | Aggregate |  | 7280 | -6 | Clay | MDL | 2 | 40 | 0.62 |  |  | 1256
3401-O-2021 | 3401 | Outside | Flexible | 11/08/2024 | Aggregate |  | 7280 | -6 | Clay | MDL | 2 | 60 | 0.62 |  |  | 1256
3401-O-2021 | 3401 | Outside | Flexible | 11/08/2024 | Aggregate |  | 7280 | -6 | Clay | MDL | 1 | 20 | 0.66 |  |  | 1256
3401-O-2021 | 3401 | Outside | Flexible | 11/08/2024 | Aggregate |  | 7280 | -6 | Clay | MDL | 1 | 40 | 0.66 |  |  | 1256
3401-O-2021 | 3401 | Outside | Flexible | 08/22/2022 | Aggregate |  | 7280 | -6 | Clay | MDL | 5 | 0 | 0.588 |  |  | 447
3401-O-2021 | 3401 | Outside | Flexible | 08/22/2022 | Aggregate |  | 7280 | -6 | Clay | MDL | 1 | 40 | 0.717 |  |  | 447
3401-O-2021 | 3401 | Outside | Flexible | 08/22/2022 | Aggregate |  | 7280 | -6 | Clay | MDL | 1 | 20 | 0.728 |  |  | 447
3401-O-2021 | 3401 | Outside | Flexible | 08/22/2022 | Aggregate |  | 7280 | -6 | Clay | MDL | 1 | 0 | 0.744 |  |  | 447
3401-O-2021 | 3401 | Outside | Flexible | 08/22/2022 | Aggregate |  | 7280 | -6 | Clay | MDL | 2 | 80 | 0.204 |  |  | 447
3401-O-2021 | 3401 | Outside | Flexible | 08/22/2022 | Aggregate |  | 7280 | -6 | Clay | MDL | 2 | 60 | 0.627 |  |  | 447
3401-O-2021 | 3401 | Outside | Flexible | 08/22/2022 | Aggregate |  | 7280 | -6 | Clay | MDL | 2 | 40 | 0.662 |  |  | 447
3401-O-2021 | 3401 | Outside | Flexible | 08/22/2022 | Aggregate |  | 7280 | -6 | Clay | MDL | 2 | 20 | 0.673 |  |  | 447
3401-O-2021 | 3401 | Outside | Flexible | 08/22/2022 | Aggregate |  | 7280 | -6 | Clay | MDL | 2 | 0 | 0.688 |  |  | 447
3401-O-2021 | 3401 | Outside | Flexible | 08/22/2022 | Aggregate |  | 7280 | -6 | Clay | MDL | 3 | 80 | 0.189 |  |  | 447
3401-O-2021 | 3401 | Outside | Flexible | 08/22/2022 | Aggregate |  | 7280 | -6 | Clay | MDL | 3 | 60 | 0.607 |  |  | 447
3401-O-2021 | 3401 | Outside | Flexible | 08/22/2022 | Aggregate |  | 7280 | -6 | Clay | MDL | 3 | 40 | 0.646 |  |  | 447
3401-O-2021 | 3401 | Outside | Flexible | 08/22/2022 | Aggregate |  | 7280 | -6 | Clay | MDL | 3 | 20 | 0.654 |  |  | 447
3401-O-2021 | 3401 | Outside | Flexible | 08/22/2022 | Aggregate |  | 7280 | -6 | Clay | MDL | 3 | 0 | 0.62 |  |  | 447
3401-O-2021 | 3401 | Outside | Flexible | 08/22/2022 | Aggregate |  | 7280 | -6 | Clay | MDL | 4 | 80 | 0.165 |  |  | 447
3401-O-2021 | 3401 | Outside | Flexible | 08/22/2022 | Aggregate |  | 7280 | -6 | Clay | MDL | 4 | 60 | 0.595 |  |  | 447
3401-O-2021 | 3401 | Outside | Flexible | 08/22/2022 | Aggregate |  | 7280 | -6 | Clay | MDL | 4 | 40 | 0.632 |  |  | 447
3401-O-2021 | 3401 | Outside | Flexible | 08/22/2022 | Aggregate |  | 7280 | -6 | Clay | MDL | 4 | 20 | 0.636 |  |  | 447
3401-O-2021 | 3401 | Outside | Flexible | 08/22/2022 | Aggregate |  | 7280 | -6 | Clay | MDL | 4 | 0 | 0.598 |  |  | 447
3401-O-2021 | 3401 | Outside | Flexible | 08/22/2022 | Aggregate |  | 7280 | -6 | Clay | MDL | 5 | 80 | 0.163 |  |  | 447
3401-O-2021 | 3401 | Outside | Flexible | 08/22/2022 | Aggregate |  | 7280 | -6 | Clay | MDL | 5 | 60 | 0.583 |  |  | 447
3401-O-2021 | 3401 | Outside | Flexible | 08/22/2022 | Aggregate |  | 7280 | -6 | Clay | MDL | 5 | 40 | 0.616 |  |  | 447
3401-O-2021 | 3401 | Outside | Flexible | 08/22/2022 | Aggregate |  | 7280 | -6 | Clay | MDL | 5 | 20 | 0.617 |  |  | 447
3401-O-2021 | 3401 | Outside | Flexible | 08/22/2022 | Aggregate |  | 7280 | -6 | Clay | MDL | 1 | 80 | 0.153 |  |  | 447
3401-I-2021 | 3401 | Inside | Flexible | 07/08/2021 | Aggregate |  | 7280 | 3 | Clay | IWP | 1 | 0 | 0.723 |  | 5123 | 37
3401-I-2021 | 3401 | Inside | Flexible | 07/08/2021 | Aggregate |  | 7280 | 3 | Clay | IWP | 1 | 20 | 0.58 |  | 5123 | 37
3401-I-2021 | 3401 | Inside | Flexible | 07/08/2021 | Aggregate |  | 7280 | 3 | Clay | IWP | 1 | 40 | 0.521 |  | 5123 | 37
3401-O-2021 | 3401 | Outside | Flexible | 07/08/2021 | Aggregate |  | 7280 | -6 | Clay | MDL | 1 | 80 | 0.165 |  |  | 37
3401-O-2021 | 3401 | Outside | Flexible | 07/08/2021 | Aggregate |  | 7280 | -6 | Clay | MDL | 5 | 0 | 0.58 |  |  | 37
3401-O-2021 | 3401 | Outside | Flexible | 07/08/2021 | Aggregate |  | 7280 | -6 | Clay | MDL | 5 | 40 | 0.51 |  |  | 37
3401-O-2021 | 3401 | Outside | Flexible | 07/08/2021 | Aggregate |  | 7280 | -6 | Clay | MDL | 5 | 60 | 0.483 |  |  | 37
3401-O-2021 | 3401 | Outside | Flexible | 07/08/2021 | Aggregate |  | 7280 | -6 | Clay | MDL | 5 | 80 | 0.126 |  |  | 37
3401-O-2021 | 3401 | Outside | Flexible | 07/08/2021 | Aggregate |  | 7280 | -6 | Clay | MDL | 4 | 0 | 0.609 |  |  | 37
3401-O-2021 | 3401 | Outside | Flexible | 07/08/2021 | Aggregate |  | 7280 | -6 | Clay | MDL | 4 | 20 | 0.518 |  |  | 37
3401-O-2021 | 3401 | Outside | Flexible | 07/08/2021 | Aggregate |  | 7280 | -6 | Clay | MDL | 4 | 40 | 0.523 |  |  | 37
3401-O-2021 | 3401 | Outside | Flexible | 07/08/2021 | Aggregate |  | 7280 | -6 | Clay | MDL | 4 | 60 | 0.489 |  |  | 37
3401-O-2021 | 3401 | Outside | Flexible | 07/08/2021 | Aggregate |  | 7280 | -6 | Clay | MDL | 4 | 80 | 0.131 |  |  | 37
3401-O-2021 | 3401 | Outside | Flexible | 07/08/2021 | Aggregate |  | 7280 | -6 | Clay | MDL | 3 | 0 | 0.634 |  |  | 37
3401-O-2021 | 3401 | Outside | Flexible | 07/08/2021 | Aggregate |  | 7280 | -6 | Clay | MDL | 3 | 20 | 0.531 |  |  | 37
3401-O-2021 | 3401 | Outside | Flexible | 07/08/2021 | Aggregate |  | 7280 | -6 | Clay | MDL | 3 | 40 | 0.532 |  |  | 37
3401-O-2021 | 3401 | Outside | Flexible | 07/08/2021 | Aggregate |  | 7280 | -6 | Clay | MDL | 3 | 60 | 0.497 |  |  | 37
3401-O-2021 | 3401 | Outside | Flexible | 07/08/2021 | Aggregate |  | 7280 | -6 | Clay | MDL | 3 | 80 | 0.143 |  |  | 37
3401-O-2021 | 3401 | Outside | Flexible | 07/08/2021 | Aggregate |  | 7280 | -6 | Clay | MDL | 2 | 0 | 0.677 |  |  | 37
3401-O-2021 | 3401 | Outside | Flexible | 07/08/2021 | Aggregate |  | 7280 | -6 | Clay | MDL | 2 | 20 | 0.555 |  |  | 37
3401-O-2021 | 3401 | Outside | Flexible | 07/08/2021 | Aggregate |  | 7280 | -6 | Clay | MDL | 2 | 40 | 0.542 |  |  | 37
3401-O-2021 | 3401 | Outside | Flexible | 07/08/2021 | Aggregate |  | 7280 | -6 | Clay | MDL | 2 | 60 | 0.508 |  |  | 37
3401-O-2021 | 3401 | Outside | Flexible | 07/08/2021 | Aggregate |  | 7280 | -6 | Clay | MDL | 2 | 80 | 0.149 |  |  | 37
3401-O-2021 | 3401 | Outside | Flexible | 07/08/2021 | Aggregate |  | 7280 | -6 | Clay | MDL | 1 | 0 | 0.758 |  |  | 37
3401-O-2021 | 3401 | Outside | Flexible | 07/08/2021 | Aggregate |  | 7280 | -6 | Clay | MDL | 1 | 20 | 0.583 |  |  | 37
3401-O-2021 | 3401 | Outside | Flexible | 07/08/2021 | Aggregate |  | 7280 | -6 | Clay | MDL | 1 | 40 | 0.56 |  |  | 37
3401-O-2021 | 3401 | Outside | Flexible | 07/08/2021 | Aggregate |  | 7280 | -6 | Clay | MDL | 1 | 60 | 0.528 |  |  | 37
3401-O-2021 | 3401 | Outside | Flexible | 07/08/2021 | Aggregate |  | 7280 | -6 | Clay | MDL | 5 | 20 | 0.512 |  |  | 37
3401-I-2021 | 3401 | Inside | Flexible | 08/12/2021 | Aggregate |  | 7280 | 3 | Clay | IWP | 3 | 60 | 0.397 |  | 10085 | 72
3401-I-2021 | 3401 | Inside | Flexible | 08/12/2021 | Aggregate |  | 7280 | 3 | Clay | IWP | 3 | 40 | 0.415 |  | 10085 | 72
3401-I-2021 | 3401 | Inside | Flexible | 08/12/2021 | Aggregate |  | 7280 | 3 | Clay | IWP | 3 | 20 | 0.459 |  | 10085 | 72
3401-O-2021 | 3401 | Outside | Flexible | 08/12/2021 | Aggregate |  | 7280 | -6 | Clay | MDL | 3 | 60 | 0.417 |  |  | 72
3401-O-2021 | 3401 | Outside | Flexible | 08/12/2021 | Aggregate |  | 7280 | -6 | Clay | MDL | 3 | 40 | 0.449 |  |  | 72
3401-O-2021 | 3401 | Outside | Flexible | 08/12/2021 | Aggregate |  | 7280 | -6 | Clay | MDL | 3 | 20 | 0.485 |  |  | 72
3401-O-2021 | 3401 | Outside | Flexible | 08/12/2021 | Aggregate |  | 7280 | -6 | Clay | MDL | 3 | 0 | 0.674 |  |  | 72
3401-O-2021 | 3401 | Outside | Flexible | 08/12/2021 | Aggregate |  | 7280 | -6 | Clay | MDL | 4 | 80 | 0.131 |  |  | 72
3401-O-2021 | 3401 | Outside | Flexible | 08/12/2021 | Aggregate |  | 7280 | -6 | Clay | MDL | 4 | 60 | 0.412 |  |  | 72
3401-O-2021 | 3401 | Outside | Flexible | 08/12/2021 | Aggregate |  | 7280 | -6 | Clay | MDL | 4 | 40 | 0.442 |  |  | 72
3401-O-2021 | 3401 | Outside | Flexible | 08/12/2021 | Aggregate |  | 7280 | -6 | Clay | MDL | 4 | 20 | 0.484 |  |  | 72
3401-O-2021 | 3401 | Outside | Flexible | 08/12/2021 | Aggregate |  | 7280 | -6 | Clay | MDL | 4 | 0 | 0.64 |  |  | 72
3401-I-2021 | 3401 | Inside | Flexible | 07/08/2021 | Aggregate |  | 7280 | 3 | Clay | IWP | 1 | 80 | 0.14 |  | 5123 | 37
3401-I-2021 | 3401 | Inside | Flexible | 07/08/2021 | Aggregate |  | 7280 | 3 | Clay | IWP | 1 | 60 | 0.463 |  | 5123 | 37
3401-I-2021 | 3401 | Inside | Flexible | 07/08/2021 | Aggregate |  | 7280 | 3 | Clay | IWP | 5 | 0 | 0.605 |  | 5123 | 37
3401-I-2021 | 3401 | Inside | Flexible | 07/08/2021 | Aggregate |  | 7280 | 3 | Clay | IWP | 5 | 20 | 0.556 |  | 5123 | 37
3401-I-2021 | 3401 | Inside | Flexible | 07/08/2021 | Aggregate |  | 7280 | 3 | Clay | IWP | 5 | 40 | 0.523 |  | 5123 | 37
3401-I-2021 | 3401 | Inside | Flexible | 07/08/2021 | Aggregate |  | 7280 | 3 | Clay | IWP | 5 | 60 | 0.499 |  | 5123 | 37
3401-I-2021 | 3401 | Inside | Flexible | 07/08/2021 | Aggregate |  | 7280 | 3 | Clay | IWP | 5 | 80 | 0.164 |  | 5123 | 37
3401-I-2021 | 3401 | Inside | Flexible | 07/08/2021 | Aggregate |  | 7280 | 3 | Clay | IWP | 4 | 0 | 0.611 |  | 5123 | 37
3401-I-2021 | 3401 | Inside | Flexible | 07/08/2021 | Aggregate |  | 7280 | 3 | Clay | IWP | 4 | 20 | 0.552 |  | 5123 | 37
3401-I-2021 | 3401 | Inside | Flexible | 07/08/2021 | Aggregate |  | 7280 | 3 | Clay | IWP | 4 | 40 | 0.524 |  | 5123 | 37
3401-I-2021 | 3401 | Inside | Flexible | 07/08/2021 | Aggregate |  | 7280 | 3 | Clay | IWP | 4 | 60 | 0.486 |  | 5123 | 37
3401-I-2021 | 3401 | Inside | Flexible | 07/08/2021 | Aggregate |  | 7280 | 3 | Clay | IWP | 4 | 80 | 0.162 |  | 5123 | 37
3401-I-2021 | 3401 | Inside | Flexible | 07/08/2021 | Aggregate |  | 7280 | 3 | Clay | IWP | 3 | 0 | 0.652 |  | 5123 | 37
3401-I-2021 | 3401 | Inside | Flexible | 07/08/2021 | Aggregate |  | 7280 | 3 | Clay | IWP | 3 | 20 | 0.565 |  | 5123 | 37
3401-I-2021 | 3401 | Inside | Flexible | 07/08/2021 | Aggregate |  | 7280 | 3 | Clay | IWP | 3 | 40 | 0.532 |  | 5123 | 37
3401-I-2021 | 3401 | Inside | Flexible | 07/08/2021 | Aggregate |  | 7280 | 3 | Clay | IWP | 3 | 60 | 0.493 |  | 5123 | 37
3401-I-2021 | 3401 | Inside | Flexible | 07/08/2021 | Aggregate |  | 7280 | 3 | Clay | IWP | 3 | 80 | 0.161 |  | 5123 | 37
3401-I-2021 | 3401 | Inside | Flexible | 07/08/2021 | Aggregate |  | 7280 | 3 | Clay | IWP | 2 | 0 | 0.685 |  | 5123 | 37
3401-I-2021 | 3401 | Inside | Flexible | 07/08/2021 | Aggregate |  | 7280 | 3 | Clay | IWP | 2 | 20 | 0.578 |  | 5123 | 37
3401-I-2021 | 3401 | Inside | Flexible | 07/08/2021 | Aggregate |  | 7280 | 3 | Clay | IWP | 2 | 40 | 0.521 |  | 5123 | 37
3401-I-2021 | 3401 | Inside | Flexible | 07/08/2021 | Aggregate |  | 7280 | 3 | Clay | IWP | 2 | 60 | 0.476 |  | 5123 | 37
3401-I-2021 | 3401 | Inside | Flexible | 07/08/2021 | Aggregate |  | 7280 | 3 | Clay | IWP | 2 | 80 | 0.145 |  | 5123 | 37
3401-I-2021 | 3401 | Inside | Flexible | 08/12/2021 | Aggregate |  | 7280 | 3 | Clay | IWP | 3 | 0 | 0.547 |  | 10085 | 72
3401-I-2021 | 3401 | Inside | Flexible | 08/12/2021 | Aggregate |  | 7280 | 3 | Clay | IWP | 4 | 80 | 0.161 |  | 10085 | 72
3401-I-2021 | 3401 | Inside | Flexible | 08/12/2021 | Aggregate |  | 7280 | 3 | Clay | IWP | 4 | 60 | 0.394 |  | 10085 | 72
3401-I-2021 | 3401 | Inside | Flexible | 08/12/2021 | Aggregate |  | 7280 | 3 | Clay | IWP | 4 | 40 | 0.415 |  | 10085 | 72
3401-I-2021 | 3401 | Inside | Flexible | 08/12/2021 | Aggregate |  | 7280 | 3 | Clay | IWP | 4 | 20 | 0.455 |  | 10085 | 72
3401-I-2021 | 3401 | Inside | Flexible | 08/12/2021 | Aggregate |  | 7280 | 3 | Clay | IWP | 4 | 0 | 0.547 |  | 10085 | 72
3401-I-2021 | 3401 | Inside | Flexible | 08/12/2021 | Aggregate |  | 7280 | 3 | Clay | IWP | 5 | 80 | 0.153 |  | 10085 | 72
3401-I-2021 | 3401 | Inside | Flexible | 08/12/2021 | Aggregate |  | 7280 | 3 | Clay | IWP | 5 | 60 | 0.389 |  | 10085 | 72
3401-I-2021 | 3401 | Inside | Flexible | 08/12/2021 | Aggregate |  | 7280 | 3 | Clay | IWP | 5 | 40 | 0.408 |  | 10085 | 72
3401-I-2021 | 3401 | Inside | Flexible | 08/12/2021 | Aggregate |  | 7280 | 3 | Clay | IWP | 5 | 20 | 0.448 |  | 10085 | 72
3401-I-2021 | 3401 | Inside | Flexible | 08/12/2021 | Aggregate |  | 7280 | 3 | Clay | IWP | 5 | 0 | 0.538 |  | 10085 | 72
3401-I-2021 | 3401 | Inside | Flexible | 08/12/2021 | Aggregate |  | 7280 | 3 | Clay | IWP | 1 | 80 | 0.145 |  | 10085 | 72
3401-I-2021 | 3401 | Inside | Flexible | 08/12/2021 | Aggregate |  | 7280 | 3 | Clay | IWP | 1 | 60 | 0.39 |  | 10085 | 72
3401-I-2021 | 3401 | Inside | Flexible | 08/12/2021 | Aggregate |  | 7280 | 3 | Clay | IWP | 1 | 40 | 0.401 |  | 10085 | 72
3401-I-2021 | 3401 | Inside | Flexible | 08/12/2021 | Aggregate |  | 7280 | 3 | Clay | IWP | 1 | 20 | 0.453 |  | 10085 | 72
3401-I-2021 | 3401 | Inside | Flexible | 08/12/2021 | Aggregate |  | 7280 | 3 | Clay | IWP | 1 | 0 | 0.675 |  | 10085 | 72
3401-I-2021 | 3401 | Inside | Flexible | 08/12/2021 | Aggregate |  | 7280 | 3 | Clay | IWP | 2 | 80 | 0.136 |  | 10085 | 72
3401-I-2021 | 3401 | Inside | Flexible | 08/12/2021 | Aggregate |  | 7280 | 3 | Clay | IWP | 2 | 60 | 0.401 |  | 10085 | 72
3401-I-2021 | 3401 | Inside | Flexible | 08/12/2021 | Aggregate |  | 7280 | 3 | Clay | IWP | 2 | 40 | 0.427 |  | 10085 | 72
3401-I-2021 | 3401 | Inside | Flexible | 08/12/2021 | Aggregate |  | 7280 | 3 | Clay | IWP | 2 | 20 | 0.467 |  | 10085 | 72
3401-I-2021 | 3401 | Inside | Flexible | 08/12/2021 | Aggregate |  | 7280 | 3 | Clay | IWP | 2 | 0 | 0.61 |  | 10085 | 72
3401-I-2021 | 3401 | Inside | Flexible | 08/12/2021 | Aggregate |  | 7280 | 3 | Clay | IWP | 3 | 80 | 0.13 |  | 10085 | 72
3401-O-2021 | 3401 | Outside | Flexible | 08/12/2021 | Aggregate |  | 7280 | -6 | Clay | MDL | 1 | 80 | 0.135 |  |  | 72
3401-O-2021 | 3401 | Outside | Flexible | 08/12/2021 | Aggregate |  | 7280 | -6 | Clay | MDL | 5 | 0 | 0.613 |  |  | 72
3401-O-2021 | 3401 | Outside | Flexible | 08/12/2021 | Aggregate |  | 7280 | -6 | Clay | MDL | 1 | 40 | 0.455 |  |  | 72
3401-O-2021 | 3401 | Outside | Flexible | 08/12/2021 | Aggregate |  | 7280 | -6 | Clay | MDL | 1 | 20 | 0.537 |  |  | 72
3401-O-2021 | 3401 | Outside | Flexible | 08/12/2021 | Aggregate |  | 7280 | -6 | Clay | MDL | 1 | 0 | 0.774 |  |  | 72
3401-O-2021 | 3401 | Outside | Flexible | 08/12/2021 | Aggregate |  | 7280 | -6 | Clay | MDL | 2 | 80 | 0.149 |  |  | 72
3401-O-2021 | 3401 | Outside | Flexible | 08/12/2021 | Aggregate |  | 7280 | -6 | Clay | MDL | 2 | 60 | 0.426 |  |  | 72
3401-O-2021 | 3401 | Outside | Flexible | 08/12/2021 | Aggregate |  | 7280 | -6 | Clay | MDL | 2 | 40 | 0.457 |  |  | 72
3401-O-2021 | 3401 | Outside | Flexible | 08/12/2021 | Aggregate |  | 7280 | -6 | Clay | MDL | 2 | 20 | 0.501 |  |  | 72
3401-O-2021 | 3401 | Outside | Flexible | 08/12/2021 | Aggregate |  | 7280 | -6 | Clay | MDL | 2 | 0 | 0.69 |  |  | 72
3401-O-2021 | 3401 | Outside | Flexible | 08/12/2021 | Aggregate |  | 7280 | -6 | Clay | MDL | 3 | 80 | 0.136 |  |  | 72
3401-I-2021 | 3401 | Inside | Flexible | 08/22/2022 | Aggregate |  | 7280 | 3 | Clay | IWP | 5 | 0 | 0.543 |  | 49669 | 447
3401-I-2021 | 3401 | Inside | Flexible | 08/22/2022 | Aggregate |  | 7280 | 3 | Clay | IWP | 1 | 80 | 0.196 |  | 49669 | 447
3401-I-2021 | 3401 | Inside | Flexible | 08/22/2022 | Aggregate |  | 7280 | 3 | Clay | IWP | 1 | 60 | 0.611 |  | 49669 | 447
3401-I-2021 | 3401 | Inside | Flexible | 08/22/2022 | Aggregate |  | 7280 | 3 | Clay | IWP | 1 | 40 | 0.643 |  | 49669 | 447
3401-I-2021 | 3401 | Inside | Flexible | 08/22/2022 | Aggregate |  | 7280 | 3 | Clay | IWP | 1 | 20 | 0.666 |  | 49669 | 447
3401-I-2021 | 3401 | Inside | Flexible | 08/22/2022 | Aggregate |  | 7280 | 3 | Clay | IWP | 1 | 0 | 0.642 |  | 49669 | 447
3401-I-2021 | 3401 | Inside | Flexible | 08/22/2022 | Aggregate |  | 7280 | 3 | Clay | IWP | 2 | 80 | 0.173 |  | 49669 | 447
3401-I-2021 | 3401 | Inside | Flexible | 08/22/2022 | Aggregate |  | 7280 | 3 | Clay | IWP | 2 | 60 | 0.584 |  | 49669 | 447
3401-O-2021 | 3401 | Outside | Flexible | 08/22/2022 | Aggregate |  | 7280 | -6 | Clay | MDL | 1 | 60 | 0.666 |  |  | 447
3402-I-2021 | 3402 | Inside | Flexible | 08/13/2021 | Aggregate |  | 7330 | 3 | Clay | IWP | 3 | 40 | 0.518 |  | 10085 | 73
3402-I-2021 | 3402 | Inside | Flexible | 08/13/2021 | Aggregate |  | 7330 | 3 | Clay | IWP | 3 | 20 | 0.528 |  | 10085 | 73
3402-I-2021 | 3402 | Inside | Flexible | 08/13/2021 | Aggregate |  | 7330 | 3 | Clay | IWP | 3 | 0 | 0.555 |  | 10085 | 73
3402-O-2021 | 3402 | Outside | Flexible | 08/13/2021 | Aggregate |  | 7330 | -6 | Clay | MDL | 5 | 20 | 0.553 |  |  | 73
3402-O-2021 | 3402 | Outside | Flexible | 08/13/2021 | Aggregate |  | 7330 | -6 | Clay | MDL | 1 | 60 | 0.574 |  |  | 73
3402-I-2021 | 3402 | Inside | Flexible | 08/29/2022 | Aggregate |  | 7330 | 3 | Clay | IWP | 5 | 60 | 0.518 |  | 49669 | 454
3402-I-2021 | 3402 | Inside | Flexible | 08/29/2022 | Aggregate |  | 7330 | 3 | Clay | IWP | 5 | 40 | 0.521 |  | 49669 | 454
3402-I-2021 | 3402 | Inside | Flexible | 08/29/2022 | Aggregate |  | 7330 | 3 | Clay | IWP | 5 | 20 | 0.505 |  | 49669 | 454
3402-I-2021 | 3402 | Inside | Flexible | 08/29/2022 | Aggregate |  | 7330 | 3 | Clay | IWP | 5 | 0 | 0.522 |  | 49669 | 454
3402-I-2021 | 3402 | Inside | Flexible | 08/29/2022 | Aggregate |  | 7330 | 3 | Clay | IWP | 1 | 80 | 0.144 |  | 49669 | 454
3402-I-2021 | 3402 | Inside | Flexible | 08/29/2022 | Aggregate |  | 7330 | 3 | Clay | IWP | 1 | 60 | 0.574 |  | 49669 | 454
3402-I-2021 | 3402 | Inside | Flexible | 08/29/2022 | Aggregate |  | 7330 | 3 | Clay | IWP | 1 | 40 | 0.579 |  | 49669 | 454
3402-I-2021 | 3402 | Inside | Flexible | 08/29/2022 | Aggregate |  | 7330 | 3 | Clay | IWP | 1 | 20 | 0.572 |  | 49669 | 454
3402-I-2021 | 3402 | Inside | Flexible | 08/29/2022 | Aggregate |  | 7330 | 3 | Clay | IWP | 1 | 0 | 0.603 |  | 49669 | 454
3402-I-2021 | 3402 | Inside | Flexible | 08/29/2022 | Aggregate |  | 7330 | 3 | Clay | IWP | 2 | 80 | 0.145 |  | 49669 | 454
3402-I-2021 | 3402 | Inside | Flexible | 08/29/2022 | Aggregate |  | 7330 | 3 | Clay | IWP | 2 | 60 | 0.554 |  | 49669 | 454
3402-I-2021 | 3402 | Inside | Flexible | 08/29/2022 | Aggregate |  | 7330 | 3 | Clay | IWP | 2 | 40 | 0.563 |  | 49669 | 454
3402-I-2021 | 3402 | Inside | Flexible | 08/29/2022 | Aggregate |  | 7330 | 3 | Clay | IWP | 2 | 20 | 0.551 |  | 49669 | 454
3402-I-2021 | 3402 | Inside | Flexible | 08/29/2022 | Aggregate |  | 7330 | 3 | Clay | IWP | 2 | 0 | 0.573 |  | 49669 | 454
3402-I-2021 | 3402 | Inside | Flexible | 08/29/2022 | Aggregate |  | 7330 | 3 | Clay | IWP | 3 | 80 | 0.15 |  | 49669 | 454
3402-I-2021 | 3402 | Inside | Flexible | 08/29/2022 | Aggregate |  | 7330 | 3 | Clay | IWP | 3 | 60 | 0.539 |  | 49669 | 454
3402-I-2021 | 3402 | Inside | Flexible | 08/29/2022 | Aggregate |  | 7330 | 3 | Clay | IWP | 3 | 40 | 0.537 |  | 49669 | 454
3402-I-2021 | 3402 | Inside | Flexible | 08/29/2022 | Aggregate |  | 7330 | 3 | Clay | IWP | 3 | 20 | 0.526 |  | 49669 | 454
3402-I-2021 | 3402 | Inside | Flexible | 08/29/2022 | Aggregate |  | 7330 | 3 | Clay | IWP | 3 | 0 | 0.547 |  | 49669 | 454
3402-I-2021 | 3402 | Inside | Flexible | 08/29/2022 | Aggregate |  | 7330 | 3 | Clay | IWP | 4 | 80 | 0.142 |  | 49669 | 454
3402-I-2021 | 3402 | Inside | Flexible | 08/29/2022 | Aggregate |  | 7330 | 3 | Clay | IWP | 4 | 60 | 0.534 |  | 49669 | 454
3402-I-2021 | 3402 | Inside | Flexible | 08/29/2022 | Aggregate |  | 7330 | 3 | Clay | IWP | 4 | 40 | 0.533 |  | 49669 | 454
3402-I-2021 | 3402 | Inside | Flexible | 08/29/2022 | Aggregate |  | 7330 | 3 | Clay | IWP | 4 | 20 | 0.518 |  | 49669 | 454
3402-I-2021 | 3402 | Inside | Flexible | 08/29/2022 | Aggregate |  | 7330 | 3 | Clay | IWP | 4 | 0 | 0.539 |  | 49669 | 454
3402-I-2021 | 3402 | Inside | Flexible | 08/29/2022 | Aggregate |  | 7330 | 3 | Clay | IWP | 5 | 80 | 0.131 |  | 49669 | 454
3402-O-2021 | 3402 | Outside | Flexible | 08/29/2022 | Aggregate |  | 7330 | -6 | Clay | MDL | 1 | 0 | 0.625 |  |  | 454
3402-O-2021 | 3402 | Outside | Flexible | 08/29/2022 | Aggregate |  | 7330 | -6 | Clay | MDL | 5 | 0 | 0.532 |  |  | 454
3402-O-2021 | 3402 | Outside | Flexible | 08/29/2022 | Aggregate |  | 7330 | -6 | Clay | MDL | 1 | 40 | 0.562 |  |  | 454
3402-O-2021 | 3402 | Outside | Flexible | 08/29/2022 | Aggregate |  | 7330 | -6 | Clay | MDL | 1 | 60 | 0.565 |  |  | 454
3402-I-2021 | 3402 | Inside | Flexible | 08/09/2024 | Aggregate |  | 7330 | 3 | Clay | IWP | 1 | 20 | 0.51 |  | 93980 | 1165
3402-I-2021 | 3402 | Inside | Flexible | 08/09/2024 | Aggregate |  | 7330 | 3 | Clay | IWP | 1 | 40 | 0.51 |  | 93980 | 1165
3402-I-2021 | 3402 | Inside | Flexible | 08/09/2024 | Aggregate |  | 7330 | 3 | Clay | IWP | 1 | 60 | 0.52 |  | 93980 | 1165
3402-O-2021 | 3402 | Outside | Flexible | 11/08/2024 | Aggregate |  | 7330 | -6 | Clay | MDL | 4 | 40 | 0.59 |  |  | 1256
3402-O-2021 | 3402 | Outside | Flexible | 11/08/2024 | Aggregate |  | 7330 | -6 | Clay | MDL | 1 | 60 | 0.6 |  |  | 1256
3402-O-2021 | 3402 | Outside | Flexible | 11/08/2024 | Aggregate |  | 7330 | -6 | Clay | MDL | 5 | 60 | 0.58 |  |  | 1256
3402-O-2021 | 3402 | Outside | Flexible | 11/08/2024 | Aggregate |  | 7330 | -6 | Clay | MDL | 5 | 40 | 0.58 |  |  | 1256
3402-O-2021 | 3402 | Outside | Flexible | 11/08/2024 | Aggregate |  | 7330 | -6 | Clay | MDL | 5 | 20 | 0.57 |  |  | 1256
3402-O-2021 | 3402 | Outside | Flexible | 11/08/2024 | Aggregate |  | 7330 | -6 | Clay | MDL | 4 | 60 | 0.59 |  |  | 1256
3402-O-2021 | 3402 | Outside | Flexible | 11/08/2024 | Aggregate |  | 7330 | -6 | Clay | MDL | 3 | 20 | 0.61 |  |  | 1256
3402-O-2021 | 3402 | Outside | Flexible | 11/08/2024 | Aggregate |  | 7330 | -6 | Clay | MDL | 3 | 40 | 0.61 |  |  | 1256
3402-O-2021 | 3402 | Outside | Flexible | 11/08/2024 | Aggregate |  | 7330 | -6 | Clay | MDL | 3 | 60 | 0.63 |  |  | 1256
3402-O-2021 | 3402 | Outside | Flexible | 11/08/2024 | Aggregate |  | 7330 | -6 | Clay | MDL | 2 | 20 | 0.62 |  |  | 1256
3402-O-2021 | 3402 | Outside | Flexible | 11/08/2024 | Aggregate |  | 7330 | -6 | Clay | MDL | 2 | 40 | 0.62 |  |  | 1256
3402-O-2021 | 3402 | Outside | Flexible | 11/08/2024 | Aggregate |  | 7330 | -6 | Clay | MDL | 2 | 60 | 0.62 |  |  | 1256
3402-O-2021 | 3402 | Outside | Flexible | 11/08/2024 | Aggregate |  | 7330 | -6 | Clay | MDL | 1 | 20 | 0.63 |  |  | 1256
3402-O-2021 | 3402 | Outside | Flexible | 11/08/2024 | Aggregate |  | 7330 | -6 | Clay | MDL | 1 | 40 | 0.62 |  |  | 1256
3402-O-2021 | 3402 | Outside | Flexible | 11/08/2024 | Aggregate |  | 7330 | -6 | Clay | MDL | 4 | 20 | 0.59 |  |  | 1256
3402-O-2021 | 3402 | Outside | Flexible | 08/13/2021 | Aggregate |  | 7330 | -6 | Clay | MDL | 5 | 60 | 0.508 |  |  | 73
3402-O-2021 | 3402 | Outside | Flexible | 08/13/2021 | Aggregate |  | 7330 | -6 | Clay | MDL | 5 | 40 | 0.536 |  |  | 73
3402-I-2021 | 3402 | Inside | Flexible | 07/08/2021 | Aggregate |  | 7330 | 3 | Clay | IWP | 3 | 0 | 0.625 |  | 5123 | 37
3402-O-2021 | 3402 | Outside | Flexible | 08/29/2022 | Aggregate |  | 7330 | -6 | Clay | MDL | 1 | 80 | 0.131 |  |  | 454
3402-O-2021 | 3402 | Outside | Flexible | 08/29/2022 | Aggregate |  | 7330 | -6 | Clay | MDL | 2 | 80 | 0.136 |  |  | 454
3402-O-2021 | 3402 | Outside | Flexible | 08/29/2022 | Aggregate |  | 7330 | -6 | Clay | MDL | 2 | 60 | 0.528 |  |  | 454
3402-O-2021 | 3402 | Outside | Flexible | 08/29/2022 | Aggregate |  | 7330 | -6 | Clay | MDL | 2 | 40 | 0.52 |  |  | 454
3402-O-2021 | 3402 | Outside | Flexible | 08/29/2022 | Aggregate |  | 7330 | -6 | Clay | MDL | 2 | 20 | 0.529 |  |  | 454
3402-O-2021 | 3402 | Outside | Flexible | 08/29/2022 | Aggregate |  | 7330 | -6 | Clay | MDL | 2 | 0 | 0.578 |  |  | 454
3402-O-2021 | 3402 | Outside | Flexible | 08/29/2022 | Aggregate |  | 7330 | -6 | Clay | MDL | 3 | 80 | 0.101 |  |  | 454
3402-O-2021 | 3402 | Outside | Flexible | 08/29/2022 | Aggregate |  | 7330 | -6 | Clay | MDL | 3 | 60 | 0.514 |  |  | 454
3402-O-2021 | 3402 | Outside | Flexible | 08/29/2022 | Aggregate |  | 7330 | -6 | Clay | MDL | 3 | 40 | 0.518 |  |  | 454
3402-O-2021 | 3402 | Outside | Flexible | 08/29/2022 | Aggregate |  | 7330 | -6 | Clay | MDL | 3 | 20 | 0.526 |  |  | 454
3402-O-2021 | 3402 | Outside | Flexible | 08/29/2022 | Aggregate |  | 7330 | -6 | Clay | MDL | 3 | 0 | 0.558 |  |  | 454
3402-O-2021 | 3402 | Outside | Flexible | 08/29/2022 | Aggregate |  | 7330 | -6 | Clay | MDL | 4 | 80 | 0.13 |  |  | 454
3402-O-2021 | 3402 | Outside | Flexible | 08/29/2022 | Aggregate |  | 7330 | -6 | Clay | MDL | 4 | 60 | 0.498 |  |  | 454
3402-O-2021 | 3402 | Outside | Flexible | 08/29/2022 | Aggregate |  | 7330 | -6 | Clay | MDL | 4 | 40 | 0.488 |  |  | 454
3402-O-2021 | 3402 | Outside | Flexible | 08/29/2022 | Aggregate |  | 7330 | -6 | Clay | MDL | 4 | 20 | 0.497 |  |  | 454
3402-O-2021 | 3402 | Outside | Flexible | 08/29/2022 | Aggregate |  | 7330 | -6 | Clay | MDL | 4 | 0 | 0.534 |  |  | 454
3402-O-2021 | 3402 | Outside | Flexible | 08/29/2022 | Aggregate |  | 7330 | -6 | Clay | MDL | 5 | 80 | 0.115 |  |  | 454
3402-O-2021 | 3402 | Outside | Flexible | 08/29/2022 | Aggregate |  | 7330 | -6 | Clay | MDL | 5 | 60 | 0.49 |  |  | 454
3402-O-2021 | 3402 | Outside | Flexible | 08/29/2022 | Aggregate |  | 7330 | -6 | Clay | MDL | 5 | 40 | 0.478 |  |  | 454
3402-O-2021 | 3402 | Outside | Flexible | 08/29/2022 | Aggregate |  | 7330 | -6 | Clay | MDL | 5 | 20 | 0.491 |  |  | 454
3402-O-2021 | 3402 | Outside | Flexible | 08/29/2022 | Aggregate |  | 7330 | -6 | Clay | MDL | 1 | 20 | 0.568 |  |  | 454
3402-I-2021 | 3402 | Inside | Flexible | 08/09/2024 | Aggregate |  | 7330 | 3 | Clay | IWP | 5 | 20 | 0.46 |  | 93980 | 1165
3402-I-2021 | 3402 | Inside | Flexible | 08/09/2024 | Aggregate |  | 7330 | 3 | Clay | IWP | 5 | 40 | 0.46 |  | 93980 | 1165
3402-I-2021 | 3402 | Inside | Flexible | 08/09/2024 | Aggregate |  | 7330 | 3 | Clay | IWP | 4 | 60 | 0.47 |  | 93980 | 1165
3402-I-2021 | 3402 | Inside | Flexible | 08/09/2024 | Aggregate |  | 7330 | 3 | Clay | IWP | 4 | 20 | 0.47 |  | 93980 | 1165
3402-I-2021 | 3402 | Inside | Flexible | 08/09/2024 | Aggregate |  | 7330 | 3 | Clay | IWP | 4 | 40 | 0.47 |  | 93980 | 1165
3402-I-2021 | 3402 | Inside | Flexible | 08/09/2024 | Aggregate |  | 7330 | 3 | Clay | IWP | 5 | 60 | 0.46 |  | 93980 | 1165
3402-I-2021 | 3402 | Inside | Flexible | 08/09/2024 | Aggregate |  | 7330 | 3 | Clay | IWP | 3 | 20 | 0.48 |  | 93980 | 1165
3402-I-2021 | 3402 | Inside | Flexible | 08/09/2024 | Aggregate |  | 7330 | 3 | Clay | IWP | 3 | 40 | 0.49 |  | 93980 | 1165
3402-I-2021 | 3402 | Inside | Flexible | 08/09/2024 | Aggregate |  | 7330 | 3 | Clay | IWP | 3 | 60 | 0.5 |  | 93980 | 1165
3402-I-2021 | 3402 | Inside | Flexible | 08/09/2024 | Aggregate |  | 7330 | 3 | Clay | IWP | 2 | 20 | 0.5 |  | 93980 | 1165
3402-I-2021 | 3402 | Inside | Flexible | 08/09/2024 | Aggregate |  | 7330 | 3 | Clay | IWP | 2 | 40 | 0.5 |  | 93980 | 1165
3402-I-2021 | 3402 | Inside | Flexible | 08/09/2024 | Aggregate |  | 7330 | 3 | Clay | IWP | 2 | 60 | 0.52 |  | 93980 | 1165
3402-O-2021 | 3402 | Outside | Flexible | 07/08/2021 | Aggregate |  | 7330 | -6 | Clay | MDL | 5 | 20 | 0.491 |  |  | 37
3402-O-2021 | 3402 | Outside | Flexible | 07/08/2021 | Aggregate |  | 7330 | -6 | Clay | MDL | 5 | 0 | 0.575 |  |  | 37
3402-O-2021 | 3402 | Outside | Flexible | 07/08/2021 | Aggregate |  | 7330 | -6 | Clay | MDL | 3 | 20 | 0.504 |  |  | 37
3402-O-2021 | 3402 | Outside | Flexible | 07/08/2021 | Aggregate |  | 7330 | -6 | Clay | MDL | 3 | 40 | 0.527 |  |  | 37
3402-O-2021 | 3402 | Outside | Flexible | 07/08/2021 | Aggregate |  | 7330 | -6 | Clay | MDL | 3 | 60 | 0.49 |  |  | 37
3402-O-2021 | 3402 | Outside | Flexible | 07/08/2021 | Aggregate |  | 7330 | -6 | Clay | MDL | 3 | 80 | 0.131 |  |  | 37
3402-O-2021 | 3402 | Outside | Flexible | 07/08/2021 | Aggregate |  | 7330 | -6 | Clay | MDL | 2 | 0 | 0.648 |  |  | 37
3402-O-2021 | 3402 | Outside | Flexible | 07/08/2021 | Aggregate |  | 7330 | -6 | Clay | MDL | 2 | 20 | 0.516 |  |  | 37
3402-O-2021 | 3402 | Outside | Flexible | 07/08/2021 | Aggregate |  | 7330 | -6 | Clay | MDL | 2 | 40 | 0.527 |  |  | 37
3402-O-2021 | 3402 | Outside | Flexible | 07/08/2021 | Aggregate |  | 7330 | -6 | Clay | MDL | 2 | 60 | 0.491 |  |  | 37
3402-O-2021 | 3402 | Outside | Flexible | 07/08/2021 | Aggregate |  | 7330 | -6 | Clay | MDL | 2 | 80 | 0.132 |  |  | 37
3402-O-2021 | 3402 | Outside | Flexible | 07/08/2021 | Aggregate |  | 7330 | -6 | Clay | MDL | 1 | 0 | 0.742 |  |  | 37
3402-O-2021 | 3402 | Outside | Flexible | 07/08/2021 | Aggregate |  | 7330 | -6 | Clay | MDL | 1 | 20 | 0.581 |  |  | 37
3402-O-2021 | 3402 | Outside | Flexible | 07/08/2021 | Aggregate |  | 7330 | -6 | Clay | MDL | 1 | 40 | 0.566 |  |  | 37
3402-O-2021 | 3402 | Outside | Flexible | 07/08/2021 | Aggregate |  | 7330 | -6 | Clay | MDL | 1 | 60 | 0.531 |  |  | 37
3402-O-2021 | 3402 | Outside | Flexible | 07/08/2021 | Aggregate |  | 7330 | -6 | Clay | MDL | 4 | 80 | 0.146 |  |  | 37
3402-I-2021 | 3402 | Inside | Flexible | 08/13/2021 | Aggregate |  | 7330 | 3 | Clay | IWP | 1 | 80 | 0.169 |  | 10085 | 73
3402-I-2021 | 3402 | Inside | Flexible | 08/13/2021 | Aggregate |  | 7330 | 3 | Clay | IWP | 1 | 60 | 0.512 |  | 10085 | 73
3402-I-2021 | 3402 | Inside | Flexible | 08/13/2021 | Aggregate |  | 7330 | 3 | Clay | IWP | 1 | 40 | 0.534 |  | 10085 | 73
3402-I-2021 | 3402 | Inside | Flexible | 08/13/2021 | Aggregate |  | 7330 | 3 | Clay | IWP | 1 | 20 | 0.569 |  | 10085 | 73
3402-I-2021 | 3402 | Inside | Flexible | 08/13/2021 | Aggregate |  | 7330 | 3 | Clay | IWP | 1 | 0 | 0.651 |  | 10085 | 73
3402-I-2021 | 3402 | Inside | Flexible | 08/13/2021 | Aggregate |  | 7330 | 3 | Clay | IWP | 2 | 80 | 0.165 |  | 10085 | 73
3402-I-2021 | 3402 | Inside | Flexible | 08/13/2021 | Aggregate |  | 7330 | 3 | Clay | IWP | 2 | 60 | 0.51 |  | 10085 | 73
3402-I-2021 | 3402 | Inside | Flexible | 08/13/2021 | Aggregate |  | 7330 | 3 | Clay | IWP | 2 | 40 | 0.528 |  | 10085 | 73
3402-I-2021 | 3402 | Inside | Flexible | 08/13/2021 | Aggregate |  | 7330 | 3 | Clay | IWP | 2 | 20 | 0.551 |  | 10085 | 73
3402-I-2021 | 3402 | Inside | Flexible | 08/13/2021 | Aggregate |  | 7330 | 3 | Clay | IWP | 2 | 0 | 0.619 |  | 10085 | 73
3402-I-2021 | 3402 | Inside | Flexible | 08/13/2021 | Aggregate |  | 7330 | 3 | Clay | IWP | 3 | 80 | 0.167 |  | 10085 | 73
3402-I-2021 | 3402 | Inside | Flexible | 08/13/2021 | Aggregate |  | 7330 | 3 | Clay | IWP | 3 | 60 | 0.501 |  | 10085 | 73
3402-I-2021 | 3402 | Inside | Flexible | 07/08/2021 | Aggregate |  | 7330 | 3 | Clay | IWP | 3 | 20 | 0.554 |  | 5123 | 37
3402-I-2021 | 3402 | Inside | Flexible | 07/08/2021 | Aggregate |  | 7330 | 3 | Clay | IWP | 4 | 60 | 0.481 |  | 5123 | 37
3402-I-2021 | 3402 | Inside | Flexible | 07/08/2021 | Aggregate |  | 7330 | 3 | Clay | IWP | 4 | 40 | 0.508 |  | 5123 | 37
3402-I-2021 | 3402 | Inside | Flexible | 07/08/2021 | Aggregate |  | 7330 | 3 | Clay | IWP | 4 | 20 | 0.539 |  | 5123 | 37
3402-I-2021 | 3402 | Inside | Flexible | 07/08/2021 | Aggregate |  | 7330 | 3 | Clay | IWP | 4 | 0 | 0.595 |  | 5123 | 37
3402-I-2021 | 3402 | Inside | Flexible | 07/08/2021 | Aggregate |  | 7330 | 3 | Clay | IWP | 5 | 80 | 0.166 |  | 5123 | 37
3402-I-2021 | 3402 | Inside | Flexible | 07/08/2021 | Aggregate |  | 7330 | 3 | Clay | IWP | 5 | 60 | 0.481 |  | 5123 | 37
3402-I-2021 | 3402 | Inside | Flexible | 07/08/2021 | Aggregate |  | 7330 | 3 | Clay | IWP | 5 | 40 | 0.505 |  | 5123 | 37
3402-I-2021 | 3402 | Inside | Flexible | 07/08/2021 | Aggregate |  | 7330 | 3 | Clay | IWP | 5 | 20 | 0.528 |  | 5123 | 37
3402-I-2021 | 3402 | Inside | Flexible | 07/08/2021 | Aggregate |  | 7330 | 3 | Clay | IWP | 5 | 0 | 0.582 |  | 5123 | 37
3402-I-2021 | 3402 | Inside | Flexible | 07/08/2021 | Aggregate |  | 7330 | 3 | Clay | IWP | 4 | 80 | 0.122 |  | 5123 | 37
3402-I-2021 | 3402 | Inside | Flexible | 07/08/2021 | Aggregate |  | 7330 | 3 | Clay | IWP | 3 | 40 | 0.517 |  | 5123 | 37
3402-I-2021 | 3402 | Inside | Flexible | 07/08/2021 | Aggregate |  | 7330 | 3 | Clay | IWP | 3 | 60 | 0.484 |  | 5123 | 37
3402-I-2021 | 3402 | Inside | Flexible | 07/08/2021 | Aggregate |  | 7330 | 3 | Clay | IWP | 3 | 80 | 0.14 |  | 5123 | 37
3402-I-2021 | 3402 | Inside | Flexible | 07/08/2021 | Aggregate |  | 7330 | 3 | Clay | IWP | 2 | 0 | 0.652 |  | 5123 | 37
3402-I-2021 | 3402 | Inside | Flexible | 07/08/2021 | Aggregate |  | 7330 | 3 | Clay | IWP | 2 | 20 | 0.57 |  | 5123 | 37
3402-I-2021 | 3402 | Inside | Flexible | 07/08/2021 | Aggregate |  | 7330 | 3 | Clay | IWP | 2 | 40 | 0.524 |  | 5123 | 37
3402-I-2021 | 3402 | Inside | Flexible | 07/08/2021 | Aggregate |  | 7330 | 3 | Clay | IWP | 2 | 60 | 0.503 |  | 5123 | 37
3402-I-2021 | 3402 | Inside | Flexible | 07/08/2021 | Aggregate |  | 7330 | 3 | Clay | IWP | 2 | 80 | 0.091 |  | 5123 | 37
3402-I-2021 | 3402 | Inside | Flexible | 07/08/2021 | Aggregate |  | 7330 | 3 | Clay | IWP | 1 | 0 | 0.707 |  | 5123 | 37
3402-I-2021 | 3402 | Inside | Flexible | 07/08/2021 | Aggregate |  | 7330 | 3 | Clay | IWP | 1 | 20 | 0.603 |  | 5123 | 37
3402-I-2021 | 3402 | Inside | Flexible | 07/08/2021 | Aggregate |  | 7330 | 3 | Clay | IWP | 1 | 40 | 0.554 |  | 5123 | 37
3402-I-2021 | 3402 | Inside | Flexible | 07/08/2021 | Aggregate |  | 7330 | 3 | Clay | IWP | 1 | 60 | 0.543 |  | 5123 | 37
3402-I-2021 | 3402 | Inside | Flexible | 07/08/2021 | Aggregate |  | 7330 | 3 | Clay | IWP | 1 | 80 | 0.192 |  | 5123 | 37
3402-O-2021 | 3402 | Outside | Flexible | 07/08/2021 | Aggregate |  | 7330 | -6 | Clay | MDL | 3 | 0 | 0.635 |  |  | 37
3402-O-2021 | 3402 | Outside | Flexible | 07/08/2021 | Aggregate |  | 7330 | -6 | Clay | MDL | 1 | 80 | 0.16 |  |  | 37
3402-O-2021 | 3402 | Outside | Flexible | 07/08/2021 | Aggregate |  | 7330 | -6 | Clay | MDL | 4 | 60 | 0.492 |  |  | 37
3402-O-2021 | 3402 | Outside | Flexible | 07/08/2021 | Aggregate |  | 7330 | -6 | Clay | MDL | 4 | 40 | 0.523 |  |  | 37
3402-O-2021 | 3402 | Outside | Flexible | 07/08/2021 | Aggregate |  | 7330 | -6 | Clay | MDL | 4 | 20 | 0.502 |  |  | 37
3402-O-2021 | 3402 | Outside | Flexible | 07/08/2021 | Aggregate |  | 7330 | -6 | Clay | MDL | 4 | 0 | 0.588 |  |  | 37
3402-O-2021 | 3402 | Outside | Flexible | 07/08/2021 | Aggregate |  | 7330 | -6 | Clay | MDL | 5 | 80 | 0.13 |  |  | 37
3402-O-2021 | 3402 | Outside | Flexible | 07/08/2021 | Aggregate |  | 7330 | -6 | Clay | MDL | 5 | 60 | 0.472 |  |  | 37
3402-O-2021 | 3402 | Outside | Flexible | 07/08/2021 | Aggregate |  | 7330 | -6 | Clay | MDL | 5 | 40 | 0.513 |  |  | 37
3402-I-2021 | 3402 | Inside | Flexible | 08/13/2021 | Aggregate |  | 7330 | 3 | Clay | IWP | 4 | 80 | 0.171 |  | 10085 | 73
3402-I-2021 | 3402 | Inside | Flexible | 08/13/2021 | Aggregate |  | 7330 | 3 | Clay | IWP | 4 | 60 | 0.492 |  | 10085 | 73
3402-I-2021 | 3402 | Inside | Flexible | 08/13/2021 | Aggregate |  | 7330 | 3 | Clay | IWP | 4 | 40 | 0.513 |  | 10085 | 73
3402-I-2021 | 3402 | Inside | Flexible | 08/13/2021 | Aggregate |  | 7330 | 3 | Clay | IWP | 4 | 20 | 0.523 |  | 10085 | 73
3402-I-2021 | 3402 | Inside | Flexible | 08/13/2021 | Aggregate |  | 7330 | 3 | Clay | IWP | 4 | 0 | 0.545 |  | 10085 | 73
3402-I-2021 | 3402 | Inside | Flexible | 08/13/2021 | Aggregate |  | 7330 | 3 | Clay | IWP | 5 | 80 | 0.158 |  | 10085 | 73
3402-I-2021 | 3402 | Inside | Flexible | 08/13/2021 | Aggregate |  | 7330 | 3 | Clay | IWP | 5 | 60 | 0.486 |  | 10085 | 73
3402-I-2021 | 3402 | Inside | Flexible | 08/13/2021 | Aggregate |  | 7330 | 3 | Clay | IWP | 5 | 40 | 0.508 |  | 10085 | 73
3402-I-2021 | 3402 | Inside | Flexible | 08/13/2021 | Aggregate |  | 7330 | 3 | Clay | IWP | 5 | 20 | 0.514 |  | 10085 | 73
3402-I-2021 | 3402 | Inside | Flexible | 08/13/2021 | Aggregate |  | 7330 | 3 | Clay | IWP | 5 | 0 | 0.533 |  | 10085 | 73
3402-O-2021 | 3402 | Outside | Flexible | 08/13/2021 | Aggregate |  | 7330 | -6 | Clay | MDL | 1 | 80 | 0.184 |  |  | 73
3402-O-2021 | 3402 | Outside | Flexible | 08/13/2021 | Aggregate |  | 7330 | -6 | Clay | MDL | 5 | 0 | 0.583 |  |  | 73
3402-O-2021 | 3402 | Outside | Flexible | 08/13/2021 | Aggregate |  | 7330 | -6 | Clay | MDL | 1 | 40 | 0.623 |  |  | 73
3402-O-2021 | 3402 | Outside | Flexible | 08/13/2021 | Aggregate |  | 7330 | -6 | Clay | MDL | 1 | 20 | 0.649 |  |  | 73
3402-O-2021 | 3402 | Outside | Flexible | 08/13/2021 | Aggregate |  | 7330 | -6 | Clay | MDL | 1 | 0 | 0.713 |  |  | 73
3402-O-2021 | 3402 | Outside | Flexible | 08/13/2021 | Aggregate |  | 7330 | -6 | Clay | MDL | 2 | 80 | 0.154 |  |  | 73
3402-O-2021 | 3402 | Outside | Flexible | 08/13/2021 | Aggregate |  | 7330 | -6 | Clay | MDL | 2 | 60 | 0.538 |  |  | 73
3402-O-2021 | 3402 | Outside | Flexible | 08/13/2021 | Aggregate |  | 7330 | -6 | Clay | MDL | 2 | 40 | 0.577 |  |  | 73
3402-O-2021 | 3402 | Outside | Flexible | 08/13/2021 | Aggregate |  | 7330 | -6 | Clay | MDL | 2 | 20 | 0.599 |  |  | 73
3402-O-2021 | 3402 | Outside | Flexible | 08/13/2021 | Aggregate |  | 7330 | -6 | Clay | MDL | 2 | 0 | 0.655 |  |  | 73
3402-O-2021 | 3402 | Outside | Flexible | 08/13/2021 | Aggregate |  | 7330 | -6 | Clay | MDL | 3 | 80 | 0.157 |  |  | 73
3402-O-2021 | 3402 | Outside | Flexible | 08/13/2021 | Aggregate |  | 7330 | -6 | Clay | MDL | 3 | 60 | 0.524 |  |  | 73
3402-O-2021 | 3402 | Outside | Flexible | 08/13/2021 | Aggregate |  | 7330 | -6 | Clay | MDL | 3 | 40 | 0.557 |  |  | 73
3402-O-2021 | 3402 | Outside | Flexible | 08/13/2021 | Aggregate |  | 7330 | -6 | Clay | MDL | 3 | 20 | 0.578 |  |  | 73
3402-O-2021 | 3402 | Outside | Flexible | 08/13/2021 | Aggregate |  | 7330 | -6 | Clay | MDL | 3 | 0 | 0.624 |  |  | 73
3402-O-2021 | 3402 | Outside | Flexible | 08/13/2021 | Aggregate |  | 7330 | -6 | Clay | MDL | 4 | 80 | 0.144 |  |  | 73
3402-O-2021 | 3402 | Outside | Flexible | 08/13/2021 | Aggregate |  | 7330 | -6 | Clay | MDL | 4 | 60 | 0.514 |  |  | 73
3402-O-2021 | 3402 | Outside | Flexible | 08/13/2021 | Aggregate |  | 7330 | -6 | Clay | MDL | 4 | 40 | 0.546 |  |  | 73
3402-O-2021 | 3402 | Outside | Flexible | 08/13/2021 | Aggregate |  | 7330 | -6 | Clay | MDL | 4 | 20 | 0.564 |  |  | 73
3402-O-2021 | 3402 | Outside | Flexible | 08/13/2021 | Aggregate |  | 7330 | -6 | Clay | MDL | 4 | 0 | 0.593 |  |  | 73
3402-O-2021 | 3402 | Outside | Flexible | 08/13/2021 | Aggregate |  | 7330 | -6 | Clay | MDL | 5 | 80 | 0.151 |  |  | 73
3403-I-2021 | 3403 | Inside | Flexible | 08/13/2021 | Aggregate |  | 7380 | 3 | Clay | IWP | 3 | 40 | 0.501 |  | 10085 | 73
3403-I-2021 | 3403 | Inside | Flexible | 08/13/2021 | Aggregate |  | 7380 | 3 | Clay | IWP | 3 | 20 | 0.522 |  | 10085 | 73
3403-I-2021 | 3403 | Inside | Flexible | 08/13/2021 | Aggregate |  | 7380 | 3 | Clay | IWP | 3 | 0 | 0.579 |  | 10085 | 73
3403-I-2021 | 3403 | Inside | Flexible | 08/13/2021 | Aggregate |  | 7380 | 3 | Clay | IWP | 4 | 80 | 0.164 |  | 10085 | 73
3403-I-2021 | 3403 | Inside | Flexible | 08/13/2021 | Aggregate |  | 7380 | 3 | Clay | IWP | 4 | 60 | 0.474 |  | 10085 | 73
3403-I-2021 | 3403 | Inside | Flexible | 08/13/2021 | Aggregate |  | 7380 | 3 | Clay | IWP | 4 | 40 | 0.496 |  | 10085 | 73
3403-I-2021 | 3403 | Inside | Flexible | 08/13/2021 | Aggregate |  | 7380 | 3 | Clay | IWP | 4 | 20 | 0.516 |  | 10085 | 73
3403-I-2021 | 3403 | Inside | Flexible | 08/13/2021 | Aggregate |  | 7380 | 3 | Clay | IWP | 4 | 0 | 0.549 |  | 10085 | 73
3403-I-2021 | 3403 | Inside | Flexible | 08/13/2021 | Aggregate |  | 7380 | 3 | Clay | IWP | 5 | 80 | 0.166 |  | 10085 | 73
3403-I-2021 | 3403 | Inside | Flexible | 08/13/2021 | Aggregate |  | 7380 | 3 | Clay | IWP | 5 | 60 | 0.467 |  | 10085 | 73
3403-I-2021 | 3403 | Inside | Flexible | 08/13/2021 | Aggregate |  | 7380 | 3 | Clay | IWP | 5 | 40 | 0.488 |  | 10085 | 73
3403-I-2021 | 3403 | Inside | Flexible | 08/13/2021 | Aggregate |  | 7380 | 3 | Clay | IWP | 5 | 20 | 0.504 |  | 10085 | 73
3403-I-2021 | 3403 | Inside | Flexible | 08/13/2021 | Aggregate |  | 7380 | 3 | Clay | IWP | 1 | 60 | 0.509 |  | 10085 | 73
3403-O-2021 | 3403 | Outside | Flexible | 08/13/2021 | Aggregate |  | 7380 | -6 | Clay | MDL | 3 | 0 | 0.64 |  |  | 73
3403-O-2021 | 3403 | Outside | Flexible | 08/13/2021 | Aggregate |  | 7380 | -6 | Clay | MDL | 4 | 80 | 0.163 |  |  | 73
3403-I-2021 | 3403 | Inside | Flexible | 08/29/2022 | Aggregate |  | 7380 | 3 | Clay | IWP | 3 | 80 | 0.14 |  | 49669 | 454
3403-I-2021 | 3403 | Inside | Flexible | 08/29/2022 | Aggregate |  | 7380 | 3 | Clay | IWP | 3 | 60 | 0.526 |  | 49669 | 454
3403-I-2021 | 3403 | Inside | Flexible | 08/29/2022 | Aggregate |  | 7380 | 3 | Clay | IWP | 3 | 40 | 0.526 |  | 49669 | 454
3403-I-2021 | 3403 | Inside | Flexible | 08/29/2022 | Aggregate |  | 7380 | 3 | Clay | IWP | 3 | 20 | 0.519 |  | 49669 | 454
3403-I-2021 | 3403 | Inside | Flexible | 08/29/2022 | Aggregate |  | 7380 | 3 | Clay | IWP | 3 | 0 | 0.533 |  | 49669 | 454
3403-I-2021 | 3403 | Inside | Flexible | 08/29/2022 | Aggregate |  | 7380 | 3 | Clay | IWP | 4 | 80 | 0.156 |  | 49669 | 454
3403-I-2021 | 3403 | Inside | Flexible | 08/29/2022 | Aggregate |  | 7380 | 3 | Clay | IWP | 4 | 60 | 0.514 |  | 49669 | 454
3403-I-2021 | 3403 | Inside | Flexible | 08/29/2022 | Aggregate |  | 7380 | 3 | Clay | IWP | 4 | 40 | 0.51 |  | 49669 | 454
3403-I-2021 | 3403 | Inside | Flexible | 08/29/2022 | Aggregate |  | 7380 | 3 | Clay | IWP | 4 | 20 | 0.509 |  | 49669 | 454
3403-I-2021 | 3403 | Inside | Flexible | 08/29/2022 | Aggregate |  | 7380 | 3 | Clay | IWP | 4 | 0 | 0.512 |  | 49669 | 454
3403-I-2021 | 3403 | Inside | Flexible | 08/29/2022 | Aggregate |  | 7380 | 3 | Clay | IWP | 5 | 80 | 0.166 |  | 49669 | 454
3403-I-2021 | 3403 | Inside | Flexible | 08/29/2022 | Aggregate |  | 7380 | 3 | Clay | IWP | 5 | 60 | 0.516 |  | 49669 | 454
3403-I-2021 | 3403 | Inside | Flexible | 08/29/2022 | Aggregate |  | 7380 | 3 | Clay | IWP | 5 | 40 | 0.503 |  | 49669 | 454
3403-I-2021 | 3403 | Inside | Flexible | 08/29/2022 | Aggregate |  | 7380 | 3 | Clay | IWP | 5 | 20 | 0.486 |  | 49669 | 454
3403-I-2021 | 3403 | Inside | Flexible | 08/29/2022 | Aggregate |  | 7380 | 3 | Clay | IWP | 5 | 0 | 0.496 |  | 49669 | 454
3403-O-2021 | 3403 | Outside | Flexible | 08/29/2022 | Aggregate |  | 7380 | -6 | Clay | MDL | 3 | 60 | 0.522 |  |  | 454
3403-O-2021 | 3403 | Outside | Flexible | 08/29/2022 | Aggregate |  | 7380 | -6 | Clay | MDL | 2 | 0 | 0.593 |  |  | 454
3403-O-2021 | 3403 | Outside | Flexible | 08/29/2022 | Aggregate |  | 7380 | -6 | Clay | MDL | 3 | 40 | 0.503 |  |  | 454
3403-O-2021 | 3403 | Outside | Flexible | 08/29/2022 | Aggregate |  | 7380 | -6 | Clay | MDL | 3 | 20 | 0.516 |  |  | 454
3403-O-2021 | 3403 | Outside | Flexible | 08/29/2022 | Aggregate |  | 7380 | -6 | Clay | MDL | 3 | 0 | 0.581 |  |  | 454
3403-O-2021 | 3403 | Outside | Flexible | 08/29/2022 | Aggregate |  | 7380 | -6 | Clay | MDL | 4 | 80 | 0.119 |  |  | 454
3403-O-2021 | 3403 | Outside | Flexible | 08/29/2022 | Aggregate |  | 7380 | -6 | Clay | MDL | 4 | 60 | 0.507 |  |  | 454
3403-O-2021 | 3403 | Outside | Flexible | 08/29/2022 | Aggregate |  | 7380 | -6 | Clay | MDL | 4 | 40 | 0.479 |  |  | 454
3403-O-2021 | 3403 | Outside | Flexible | 08/29/2022 | Aggregate |  | 7380 | -6 | Clay | MDL | 4 | 20 | 0.503 |  |  | 454
3403-O-2021 | 3403 | Outside | Flexible | 08/29/2022 | Aggregate |  | 7380 | -6 | Clay | MDL | 4 | 0 | 0.546 |  |  | 454
3403-O-2021 | 3403 | Outside | Flexible | 08/29/2022 | Aggregate |  | 7380 | -6 | Clay | MDL | 5 | 80 | 0.116 |  |  | 454
3403-O-2021 | 3403 | Outside | Flexible | 08/29/2022 | Aggregate |  | 7380 | -6 | Clay | MDL | 5 | 60 | 0.504 |  |  | 454
3403-O-2021 | 3403 | Outside | Flexible | 08/29/2022 | Aggregate |  | 7380 | -6 | Clay | MDL | 5 | 40 | 0.49 |  |  | 454
3403-O-2021 | 3403 | Outside | Flexible | 08/29/2022 | Aggregate |  | 7380 | -6 | Clay | MDL | 5 | 20 | 0.487 |  |  | 454
3403-O-2021 | 3403 | Outside | Flexible | 08/29/2022 | Aggregate |  | 7380 | -6 | Clay | MDL | 5 | 0 | 0.513 |  |  | 454
3403-O-2021 | 3403 | Outside | Flexible | 08/29/2022 | Aggregate |  | 7380 | -6 | Clay | MDL | 1 | 80 | 0.175 |  |  | 454
3403-O-2021 | 3403 | Outside | Flexible | 11/08/2024 | Aggregate |  | 7380 | -6 | Clay | MDL | 3 | 60 | 0.6 |  |  | 1256
3403-O-2021 | 3403 | Outside | Flexible | 11/08/2024 | Aggregate |  | 7380 | -6 | Clay | MDL | 2 | 20 | 0.63 |  |  | 1256
3403-O-2021 | 3403 | Outside | Flexible | 11/08/2024 | Aggregate |  | 7380 | -6 | Clay | MDL | 2 | 40 | 0.63 |  |  | 1256
3403-O-2021 | 3403 | Outside | Flexible | 11/08/2024 | Aggregate |  | 7380 | -6 | Clay | MDL | 2 | 60 | 0.63 |  |  | 1256
3403-O-2021 | 3403 | Outside | Flexible | 11/08/2024 | Aggregate |  | 7380 | -6 | Clay | MDL | 1 | 20 | 0.66 |  |  | 1256
3403-O-2021 | 3403 | Outside | Flexible | 11/08/2024 | Aggregate |  | 7380 | -6 | Clay | MDL | 1 | 40 | 0.67 |  |  | 1256
3403-I-2021 | 3403 | Inside | Flexible | 08/29/2022 | Aggregate |  | 7380 | 3 | Clay | IWP | 2 | 20 | 0.531 |  | 49669 | 454
3403-I-2021 | 3403 | Inside | Flexible | 08/29/2022 | Aggregate |  | 7380 | 3 | Clay | IWP | 2 | 0 | 0.548 |  | 49669 | 454
3403-I-2021 | 3403 | Inside | Flexible | 07/09/2021 | Aggregate |  | 7380 | 3 | Clay | IWP | 1 | 60 | 0.554 |  | 5449 | 38
3403-I-2021 | 3403 | Inside | Flexible | 07/09/2021 | Aggregate |  | 7380 | 3 | Clay | IWP | 1 | 40 | 0.54 |  | 5449 | 38
3403-I-2021 | 3403 | Inside | Flexible | 07/09/2021 | Aggregate |  | 7380 | 3 | Clay | IWP | 5 | 0 | 0.566 |  | 5449 | 38
3403-I-2021 | 3403 | Inside | Flexible | 07/09/2021 | Aggregate |  | 7380 | 3 | Clay | IWP | 5 | 20 | 0.518 |  | 5449 | 38
3403-I-2021 | 3403 | Inside | Flexible | 07/09/2021 | Aggregate |  | 7380 | 3 | Clay | IWP | 5 | 40 | 0.491 |  | 5449 | 38
3403-I-2021 | 3403 | Inside | Flexible | 07/09/2021 | Aggregate |  | 7380 | 3 | Clay | IWP | 5 | 60 | 0.481 |  | 5449 | 38
3403-I-2021 | 3403 | Inside | Flexible | 07/09/2021 | Aggregate |  | 7380 | 3 | Clay | IWP | 5 | 80 | 0.145 |  | 5449 | 38
3403-I-2021 | 3403 | Inside | Flexible | 07/09/2021 | Aggregate |  | 7380 | 3 | Clay | IWP | 4 | 0 | 0.559 |  | 5449 | 38
3403-I-2021 | 3403 | Inside | Flexible | 07/09/2021 | Aggregate |  | 7380 | 3 | Clay | IWP | 4 | 20 | 0.526 |  | 5449 | 38
3403-I-2021 | 3403 | Inside | Flexible | 07/09/2021 | Aggregate |  | 7380 | 3 | Clay | IWP | 4 | 40 | 0.501 |  | 5449 | 38
3403-I-2021 | 3403 | Inside | Flexible | 07/09/2021 | Aggregate |  | 7380 | 3 | Clay | IWP | 4 | 60 | 0.49 |  | 5449 | 38
3403-I-2021 | 3403 | Inside | Flexible | 07/09/2021 | Aggregate |  | 7380 | 3 | Clay | IWP | 4 | 80 | 0.059 |  | 5449 | 38
3403-I-2021 | 3403 | Inside | Flexible | 07/09/2021 | Aggregate |  | 7380 | 3 | Clay | IWP | 3 | 0 | 0.623 |  | 5449 | 38
3403-O-2021 | 3403 | Outside | Flexible | 08/29/2022 | Aggregate |  | 7380 | -6 | Clay | MDL | 1 | 60 | 0.564 |  |  | 454
3403-O-2021 | 3403 | Outside | Flexible | 08/29/2022 | Aggregate |  | 7380 | -6 | Clay | MDL | 1 | 40 | 0.544 |  |  | 454
3403-O-2021 | 3403 | Outside | Flexible | 08/29/2022 | Aggregate |  | 7380 | -6 | Clay | MDL | 1 | 20 | 0.543 |  |  | 454
3403-O-2021 | 3403 | Outside | Flexible | 08/29/2022 | Aggregate |  | 7380 | -6 | Clay | MDL | 1 | 0 | 0.611 |  |  | 454
3403-O-2021 | 3403 | Outside | Flexible | 08/29/2022 | Aggregate |  | 7380 | -6 | Clay | MDL | 2 | 80 | 0.149 |  |  | 454
3403-O-2021 | 3403 | Outside | Flexible | 08/29/2022 | Aggregate |  | 7380 | -6 | Clay | MDL | 2 | 60 | 0.522 |  |  | 454
3403-O-2021 | 3403 | Outside | Flexible | 08/29/2022 | Aggregate |  | 7380 | -6 | Clay | MDL | 2 | 40 | 0.514 |  |  | 454
3403-O-2021 | 3403 | Outside | Flexible | 08/29/2022 | Aggregate |  | 7380 | -6 | Clay | MDL | 2 | 20 | 0.537 |  |  | 454
3403-O-2021 | 3403 | Outside | Flexible | 08/29/2022 | Aggregate |  | 7380 | -6 | Clay | MDL | 3 | 80 | 0.132 |  |  | 454
3403-I-2021 | 3403 | Inside | Flexible | 08/09/2024 | Aggregate |  | 7380 | 3 | Clay | IWP | 1 | 40 | 0.52 |  | 93980 | 1165
3403-I-2021 | 3403 | Inside | Flexible | 08/09/2024 | Aggregate |  | 7380 | 3 | Clay | IWP | 1 | 60 | 0.52 |  | 93980 | 1165
3403-I-2021 | 3403 | Inside | Flexible | 08/09/2024 | Aggregate |  | 7380 | 3 | Clay | IWP | 1 | 20 | 0.52 |  | 93980 | 1165
3403-I-2021 | 3403 | Inside | Flexible | 08/09/2024 | Aggregate |  | 7380 | 3 | Clay | IWP | 5 | 20 | 0.48 |  | 93980 | 1165
3403-I-2021 | 3403 | Inside | Flexible | 08/09/2024 | Aggregate |  | 7380 | 3 | Clay | IWP | 5 | 40 | 0.48 |  | 93980 | 1165
3403-I-2021 | 3403 | Inside | Flexible | 08/09/2024 | Aggregate |  | 7380 | 3 | Clay | IWP | 5 | 60 | 0.49 |  | 93980 | 1165
3403-I-2021 | 3403 | Inside | Flexible | 08/09/2024 | Aggregate |  | 7380 | 3 | Clay | IWP | 4 | 20 | 0.47 |  | 93980 | 1165
3403-I-2021 | 3403 | Inside | Flexible | 08/09/2024 | Aggregate |  | 7380 | 3 | Clay | IWP | 4 | 40 | 0.47 |  | 93980 | 1165
3403-I-2021 | 3403 | Inside | Flexible | 08/09/2024 | Aggregate |  | 7380 | 3 | Clay | IWP | 4 | 60 | 0.46 |  | 93980 | 1165
3403-I-2021 | 3403 | Inside | Flexible | 08/09/2024 | Aggregate |  | 7380 | 3 | Clay | IWP | 3 | 20 | 0.49 |  | 93980 | 1165
3403-I-2021 | 3403 | Inside | Flexible | 08/09/2024 | Aggregate |  | 7380 | 3 | Clay | IWP | 3 | 40 | 0.48 |  | 93980 | 1165
3403-I-2021 | 3403 | Inside | Flexible | 08/09/2024 | Aggregate |  | 7380 | 3 | Clay | IWP | 3 | 60 | 0.48 |  | 93980 | 1165
3403-I-2021 | 3403 | Inside | Flexible | 08/09/2024 | Aggregate |  | 7380 | 3 | Clay | IWP | 2 | 20 | 0.5 |  | 93980 | 1165
3403-I-2021 | 3403 | Inside | Flexible | 08/09/2024 | Aggregate |  | 7380 | 3 | Clay | IWP | 2 | 40 | 0.5 |  | 93980 | 1165
3403-I-2021 | 3403 | Inside | Flexible | 08/09/2024 | Aggregate |  | 7380 | 3 | Clay | IWP | 2 | 60 | 0.5 |  | 93980 | 1165
3403-O-2021 | 3403 | Outside | Flexible | 11/08/2024 | Aggregate |  | 7380 | -6 | Clay | MDL | 1 | 60 | 0.68 |  |  | 1256
3403-O-2021 | 3403 | Outside | Flexible | 11/08/2024 | Aggregate |  | 7380 | -6 | Clay | MDL | 5 | 20 | 0.57 |  |  | 1256
3403-O-2021 | 3403 | Outside | Flexible | 11/08/2024 | Aggregate |  | 7380 | -6 | Clay | MDL | 5 | 40 | 0.57 |  |  | 1256
3403-O-2021 | 3403 | Outside | Flexible | 11/08/2024 | Aggregate |  | 7380 | -6 | Clay | MDL | 5 | 60 | 0.57 |  |  | 1256
3403-O-2021 | 3403 | Outside | Flexible | 11/08/2024 | Aggregate |  | 7380 | -6 | Clay | MDL | 4 | 20 | 0.57 |  |  | 1256
3403-O-2021 | 3403 | Outside | Flexible | 11/08/2024 | Aggregate |  | 7380 | -6 | Clay | MDL | 4 | 40 | 0.57 |  |  | 1256
3403-O-2021 | 3403 | Outside | Flexible | 11/08/2024 | Aggregate |  | 7380 | -6 | Clay | MDL | 4 | 60 | 0.58 |  |  | 1256
3403-O-2021 | 3403 | Outside | Flexible | 11/08/2024 | Aggregate |  | 7380 | -6 | Clay | MDL | 3 | 20 | 0.6 |  |  | 1256
3403-O-2021 | 3403 | Outside | Flexible | 11/08/2024 | Aggregate |  | 7380 | -6 | Clay | MDL | 3 | 40 | 0.6 |  |  | 1256
3403-O-2021 | 3403 | Outside | Flexible | 07/09/2021 | Aggregate |  | 7380 | -6 | Clay | MDL | 2 | 80 | 0.153 |  |  | 38
3403-O-2021 | 3403 | Outside | Flexible | 07/09/2021 | Aggregate |  | 7380 | -6 | Clay | MDL | 1 | 40 | 0.606 |  |  | 38
3403-O-2021 | 3403 | Outside | Flexible | 07/09/2021 | Aggregate |  | 7380 | -6 | Clay | MDL | 1 | 20 | 0.591 |  |  | 38
3403-O-2021 | 3403 | Outside | Flexible | 07/09/2021 | Aggregate |  | 7380 | -6 | Clay | MDL | 1 | 0 | 0.649 |  |  | 38
3403-I-2021 | 3403 | Inside | Flexible | 08/13/2021 | Aggregate |  | 7380 | 3 | Clay | IWP | 1 | 80 | 0.181 |  | 10085 | 73
3403-I-2021 | 3403 | Inside | Flexible | 08/13/2021 | Aggregate |  | 7380 | 3 | Clay | IWP | 5 | 0 | 0.536 |  | 10085 | 73
3403-I-2021 | 3403 | Inside | Flexible | 08/13/2021 | Aggregate |  | 7380 | 3 | Clay | IWP | 1 | 40 | 0.52 |  | 10085 | 73
3403-I-2021 | 3403 | Inside | Flexible | 08/13/2021 | Aggregate |  | 7380 | 3 | Clay | IWP | 1 | 20 | 0.557 |  | 10085 | 73
3403-I-2021 | 3403 | Inside | Flexible | 08/13/2021 | Aggregate |  | 7380 | 3 | Clay | IWP | 1 | 0 | 0.641 |  | 10085 | 73
3403-I-2021 | 3403 | Inside | Flexible | 08/13/2021 | Aggregate |  | 7380 | 3 | Clay | IWP | 2 | 80 | 0.171 |  | 10085 | 73
3403-I-2021 | 3403 | Inside | Flexible | 08/13/2021 | Aggregate |  | 7380 | 3 | Clay | IWP | 2 | 60 | 0.497 |  | 10085 | 73
3403-I-2021 | 3403 | Inside | Flexible | 08/13/2021 | Aggregate |  | 7380 | 3 | Clay | IWP | 2 | 40 | 0.499 |  | 10085 | 73
3403-I-2021 | 3403 | Inside | Flexible | 08/13/2021 | Aggregate |  | 7380 | 3 | Clay | IWP | 2 | 20 | 0.537 |  | 10085 | 73
3403-I-2021 | 3403 | Inside | Flexible | 08/13/2021 | Aggregate |  | 7380 | 3 | Clay | IWP | 2 | 0 | 0.589 |  | 10085 | 73
3403-I-2021 | 3403 | Inside | Flexible | 08/13/2021 | Aggregate |  | 7380 | 3 | Clay | IWP | 3 | 80 | 0.143 |  | 10085 | 73
3403-I-2021 | 3403 | Inside | Flexible | 08/13/2021 | Aggregate |  | 7380 | 3 | Clay | IWP | 3 | 60 | 0.485 |  | 10085 | 73
3403-I-2021 | 3403 | Inside | Flexible | 07/09/2021 | Aggregate |  | 7380 | 3 | Clay | IWP | 3 | 20 | 0.547 |  | 5449 | 38
3403-I-2021 | 3403 | Inside | Flexible | 07/09/2021 | Aggregate |  | 7380 | 3 | Clay | IWP | 3 | 40 | 0.524 |  | 5449 | 38
3403-I-2021 | 3403 | Inside | Flexible | 07/09/2021 | Aggregate |  | 7380 | 3 | Clay | IWP | 3 | 60 | 0.518 |  | 5449 | 38
3403-I-2021 | 3403 | Inside | Flexible | 07/09/2021 | Aggregate |  | 7380 | 3 | Clay | IWP | 3 | 80 | 0.137 |  | 5449 | 38
3403-I-2021 | 3403 | Inside | Flexible | 07/09/2021 | Aggregate |  | 7380 | 3 | Clay | IWP | 2 | 0 | 0.637 |  | 5449 | 38
3403-I-2021 | 3403 | Inside | Flexible | 07/09/2021 | Aggregate |  | 7380 | 3 | Clay | IWP | 2 | 20 | 0.55 |  | 5449 | 38
3403-I-2021 | 3403 | Inside | Flexible | 07/09/2021 | Aggregate |  | 7380 | 3 | Clay | IWP | 2 | 40 | 0.527 |  | 5449 | 38
3403-I-2021 | 3403 | Inside | Flexible | 07/09/2021 | Aggregate |  | 7380 | 3 | Clay | IWP | 2 | 60 | 0.522 |  | 5449 | 38
3403-I-2021 | 3403 | Inside | Flexible | 07/09/2021 | Aggregate |  | 7380 | 3 | Clay | IWP | 2 | 80 | 0.152 |  | 5449 | 38
3403-I-2021 | 3403 | Inside | Flexible | 07/09/2021 | Aggregate |  | 7380 | 3 | Clay | IWP | 1 | 0 | 0.684 |  | 5449 | 38
3403-I-2021 | 3403 | Inside | Flexible | 07/09/2021 | Aggregate |  | 7380 | 3 | Clay | IWP | 1 | 20 | 0.588 |  | 5449 | 38
3403-I-2021 | 3403 | Inside | Flexible | 07/09/2021 | Aggregate |  | 7380 | 3 | Clay | IWP | 1 | 80 | 0.198 |  | 5449 | 38
3403-O-2021 | 3403 | Outside | Flexible | 07/09/2021 | Aggregate |  | 7380 | -6 | Clay | MDL | 1 | 60 | 0.652 |  |  | 38
3403-O-2021 | 3403 | Outside | Flexible | 07/09/2021 | Aggregate |  | 7380 | -6 | Clay | MDL | 1 | 80 | 0.238 |  |  | 38
3403-O-2021 | 3403 | Outside | Flexible | 07/09/2021 | Aggregate |  | 7380 | -6 | Clay | MDL | 5 | 0 | 0.558 |  |  | 38
3403-O-2021 | 3403 | Outside | Flexible | 07/09/2021 | Aggregate |  | 7380 | -6 | Clay | MDL | 5 | 20 | 0.518 |  |  | 38
3403-O-2021 | 3403 | Outside | Flexible | 07/09/2021 | Aggregate |  | 7380 | -6 | Clay | MDL | 5 | 40 | 0.508 |  |  | 38
3403-O-2021 | 3403 | Outside | Flexible | 07/09/2021 | Aggregate |  | 7380 | -6 | Clay | MDL | 5 | 60 | 0.514 |  |  | 38
3403-O-2021 | 3403 | Outside | Flexible | 07/09/2021 | Aggregate |  | 7380 | -6 | Clay | MDL | 5 | 80 | 0.175 |  |  | 38
3403-O-2021 | 3403 | Outside | Flexible | 07/09/2021 | Aggregate |  | 7380 | -6 | Clay | MDL | 4 | 0 | 0.574 |  |  | 38
3403-O-2021 | 3403 | Outside | Flexible | 07/09/2021 | Aggregate |  | 7380 | -6 | Clay | MDL | 4 | 20 | 0.53 |  |  | 38
3403-O-2021 | 3403 | Outside | Flexible | 07/09/2021 | Aggregate |  | 7380 | -6 | Clay | MDL | 4 | 40 | 0.517 |  |  | 38
3403-O-2021 | 3403 | Outside | Flexible | 07/09/2021 | Aggregate |  | 7380 | -6 | Clay | MDL | 4 | 60 | 0.519 |  |  | 38
3403-O-2021 | 3403 | Outside | Flexible | 07/09/2021 | Aggregate |  | 7380 | -6 | Clay | MDL | 4 | 80 | 0.17 |  |  | 38
3403-O-2021 | 3403 | Outside | Flexible | 07/09/2021 | Aggregate |  | 7380 | -6 | Clay | MDL | 3 | 0 | 0.598 |  |  | 38
3403-O-2021 | 3403 | Outside | Flexible | 07/09/2021 | Aggregate |  | 7380 | -6 | Clay | MDL | 3 | 20 | 0.546 |  |  | 38
3403-O-2021 | 3403 | Outside | Flexible | 07/09/2021 | Aggregate |  | 7380 | -6 | Clay | MDL | 3 | 40 | 0.531 |  |  | 38
3403-O-2021 | 3403 | Outside | Flexible | 07/09/2021 | Aggregate |  | 7380 | -6 | Clay | MDL | 3 | 60 | 0.522 |  |  | 38
3403-O-2021 | 3403 | Outside | Flexible | 07/09/2021 | Aggregate |  | 7380 | -6 | Clay | MDL | 3 | 80 | 0.208 |  |  | 38
3403-O-2021 | 3403 | Outside | Flexible | 07/09/2021 | Aggregate |  | 7380 | -6 | Clay | MDL | 2 | 0 | 0.618 |  |  | 38
3403-O-2021 | 3403 | Outside | Flexible | 07/09/2021 | Aggregate |  | 7380 | -6 | Clay | MDL | 2 | 20 | 0.565 |  |  | 38
3403-O-2021 | 3403 | Outside | Flexible | 07/09/2021 | Aggregate |  | 7380 | -6 | Clay | MDL | 2 | 40 | 0.543 |  |  | 38
3403-O-2021 | 3403 | Outside | Flexible | 07/09/2021 | Aggregate |  | 7380 | -6 | Clay | MDL | 2 | 60 | 0.537 |  |  | 38
3403-O-2021 | 3403 | Outside | Flexible | 08/13/2021 | Aggregate |  | 7380 | -6 | Clay | MDL | 4 | 60 | 0.487 |  |  | 73
3403-O-2021 | 3403 | Outside | Flexible | 08/13/2021 | Aggregate |  | 7380 | -6 | Clay | MDL | 4 | 40 | 0.526 |  |  | 73
3403-O-2021 | 3403 | Outside | Flexible | 08/13/2021 | Aggregate |  | 7380 | -6 | Clay | MDL | 4 | 20 | 0.537 |  |  | 73
3403-O-2021 | 3403 | Outside | Flexible | 08/13/2021 | Aggregate |  | 7380 | -6 | Clay | MDL | 4 | 0 | 0.59 |  |  | 73
3403-O-2021 | 3403 | Outside | Flexible | 08/13/2021 | Aggregate |  | 7380 | -6 | Clay | MDL | 5 | 80 | 0.139 |  |  | 73
3403-O-2021 | 3403 | Outside | Flexible | 08/13/2021 | Aggregate |  | 7380 | -6 | Clay | MDL | 5 | 60 | 0.485 |  |  | 73
3403-O-2021 | 3403 | Outside | Flexible | 08/13/2021 | Aggregate |  | 7380 | -6 | Clay | MDL | 5 | 40 | 0.516 |  |  | 73
3403-O-2021 | 3403 | Outside | Flexible | 08/13/2021 | Aggregate |  | 7380 | -6 | Clay | MDL | 5 | 20 | 0.53 |  |  | 73
3403-O-2021 | 3403 | Outside | Flexible | 08/13/2021 | Aggregate |  | 7380 | -6 | Clay | MDL | 5 | 0 | 0.58 |  |  | 73
3403-O-2021 | 3403 | Outside | Flexible | 08/13/2021 | Aggregate |  | 7380 | -6 | Clay | MDL | 1 | 80 | 0.172 |  |  | 73
3403-O-2021 | 3403 | Outside | Flexible | 08/13/2021 | Aggregate |  | 7380 | -6 | Clay | MDL | 1 | 60 | 0.529 |  |  | 73
3403-O-2021 | 3403 | Outside | Flexible | 08/13/2021 | Aggregate |  | 7380 | -6 | Clay | MDL | 1 | 40 | 0.57 |  |  | 73
3403-O-2021 | 3403 | Outside | Flexible | 08/13/2021 | Aggregate |  | 7380 | -6 | Clay | MDL | 1 | 20 | 0.608 |  |  | 73
3403-O-2021 | 3403 | Outside | Flexible | 08/13/2021 | Aggregate |  | 7380 | -6 | Clay | MDL | 1 | 0 | 0.759 |  |  | 73
3403-O-2021 | 3403 | Outside | Flexible | 08/13/2021 | Aggregate |  | 7380 | -6 | Clay | MDL | 2 | 80 | 0.17 |  |  | 73
3403-O-2021 | 3403 | Outside | Flexible | 08/13/2021 | Aggregate |  | 7380 | -6 | Clay | MDL | 2 | 60 | 0.506 |  |  | 73
3403-O-2021 | 3403 | Outside | Flexible | 08/13/2021 | Aggregate |  | 7380 | -6 | Clay | MDL | 2 | 40 | 0.545 |  |  | 73
3403-O-2021 | 3403 | Outside | Flexible | 08/13/2021 | Aggregate |  | 7380 | -6 | Clay | MDL | 2 | 20 | 0.576 |  |  | 73
3403-O-2021 | 3403 | Outside | Flexible | 08/13/2021 | Aggregate |  | 7380 | -6 | Clay | MDL | 2 | 0 | 0.684 |  |  | 73
3403-O-2021 | 3403 | Outside | Flexible | 08/13/2021 | Aggregate |  | 7380 | -6 | Clay | MDL | 3 | 80 | 0.161 |  |  | 73
3403-O-2021 | 3403 | Outside | Flexible | 08/13/2021 | Aggregate |  | 7380 | -6 | Clay | MDL | 3 | 60 | 0.497 |  |  | 73
3403-O-2021 | 3403 | Outside | Flexible | 08/13/2021 | Aggregate |  | 7380 | -6 | Clay | MDL | 3 | 40 | 0.533 |  |  | 73
3403-O-2021 | 3403 | Outside | Flexible | 08/13/2021 | Aggregate |  | 7380 | -6 | Clay | MDL | 3 | 20 | 0.549 |  |  | 73
3403-I-2021 | 3403 | Inside | Flexible | 08/29/2022 | Aggregate |  | 7380 | 3 | Clay | IWP | 1 | 80 | 0.129 |  | 49669 | 454
3403-I-2021 | 3403 | Inside | Flexible | 08/29/2022 | Aggregate |  | 7380 | 3 | Clay | IWP | 1 | 60 | 0.571 |  | 49669 | 454
3403-I-2021 | 3403 | Inside | Flexible | 08/29/2022 | Aggregate |  | 7380 | 3 | Clay | IWP | 1 | 40 | 0.567 |  | 49669 | 454
3403-I-2021 | 3403 | Inside | Flexible | 08/29/2022 | Aggregate |  | 7380 | 3 | Clay | IWP | 1 | 20 | 0.554 |  | 49669 | 454
3403-I-2021 | 3403 | Inside | Flexible | 08/29/2022 | Aggregate |  | 7380 | 3 | Clay | IWP | 1 | 0 | 0.574 |  | 49669 | 454
3403-I-2021 | 3403 | Inside | Flexible | 08/29/2022 | Aggregate |  | 7380 | 3 | Clay | IWP | 2 | 80 | 0.138 |  | 49669 | 454
3403-I-2021 | 3403 | Inside | Flexible | 08/29/2022 | Aggregate |  | 7380 | 3 | Clay | IWP | 2 | 60 | 0.547 |  | 49669 | 454
3403-I-2021 | 3403 | Inside | Flexible | 08/29/2022 | Aggregate |  | 7380 | 3 | Clay | IWP | 2 | 40 | 0.542 |  | 49669 | 454
3404-I-2021 | 3404 | Inside | Flexible | 08/13/2021 | Aggregate |  | 7430 | 3 | Clay | IWP | 4 | 20 | 0.492 |  | 10085 | 73
3404-I-2021 | 3404 | Inside | Flexible | 08/13/2021 | Aggregate |  | 7430 | 3 | Clay | IWP | 4 | 0 | 0.559 |  | 10085 | 73
3404-I-2021 | 3404 | Inside | Flexible | 08/13/2021 | Aggregate |  | 7430 | 3 | Clay | IWP | 5 | 80 | 0.15 |  | 10085 | 73
3404-I-2021 | 3404 | Inside | Flexible | 08/13/2021 | Aggregate |  | 7430 | 3 | Clay | IWP | 5 | 60 | 0.432 |  | 10085 | 73
3404-I-2021 | 3404 | Inside | Flexible | 08/13/2021 | Aggregate |  | 7430 | 3 | Clay | IWP | 5 | 40 | 0.443 |  | 10085 | 73
3404-I-2021 | 3404 | Inside | Flexible | 08/13/2021 | Aggregate |  | 7430 | 3 | Clay | IWP | 5 | 20 | 0.486 |  | 10085 | 73
3404-I-2021 | 3404 | Inside | Flexible | 08/13/2021 | Aggregate |  | 7430 | 3 | Clay | IWP | 1 | 60 | 0.432 |  | 10085 | 73
3404-O-2021 | 3404 | Outside | Flexible | 08/13/2021 | Aggregate |  | 7430 | -6 | Clay | MDL | 5 | 20 | 0.489 |  |  | 73
3404-O-2021 | 3404 | Outside | Flexible | 08/13/2021 | Aggregate |  | 7430 | -6 | Clay | MDL | 5 | 0 | 0.538 |  |  | 73
3404-O-2021 | 3404 | Outside | Flexible | 08/13/2021 | Aggregate |  | 7430 | -6 | Clay | MDL | 1 | 80 | 0.17 |  |  | 73
3404-O-2021 | 3404 | Outside | Flexible | 08/13/2021 | Aggregate |  | 7430 | -6 | Clay | MDL | 1 | 60 | 0.471 |  |  | 73
3404-O-2021 | 3404 | Outside | Flexible | 08/13/2021 | Aggregate |  | 7430 | -6 | Clay | MDL | 1 | 40 | 0.502 |  |  | 73
3404-O-2021 | 3404 | Outside | Flexible | 08/13/2021 | Aggregate |  | 7430 | -6 | Clay | MDL | 1 | 20 | 0.544 |  |  | 73
3404-O-2021 | 3404 | Outside | Flexible | 08/13/2021 | Aggregate |  | 7430 | -6 | Clay | MDL | 1 | 0 | 0.707 |  |  | 73
3404-O-2021 | 3404 | Outside | Flexible | 08/13/2021 | Aggregate |  | 7430 | -6 | Clay | MDL | 2 | 80 | 0.152 |  |  | 73
3404-O-2021 | 3404 | Outside | Flexible | 08/13/2021 | Aggregate |  | 7430 | -6 | Clay | MDL | 2 | 60 | 0.457 |  |  | 73
3404-O-2021 | 3404 | Outside | Flexible | 08/13/2021 | Aggregate |  | 7430 | -6 | Clay | MDL | 2 | 40 | 0.491 |  |  | 73
3404-O-2021 | 3404 | Outside | Flexible | 08/13/2021 | Aggregate |  | 7430 | -6 | Clay | MDL | 2 | 20 | 0.525 |  |  | 73
3404-O-2021 | 3404 | Outside | Flexible | 08/13/2021 | Aggregate |  | 7430 | -6 | Clay | MDL | 2 | 0 | 0.662 |  |  | 73
3404-O-2021 | 3404 | Outside | Flexible | 08/13/2021 | Aggregate |  | 7430 | -6 | Clay | MDL | 3 | 80 | 0.185 |  |  | 73
3404-O-2021 | 3404 | Outside | Flexible | 08/13/2021 | Aggregate |  | 7430 | -6 | Clay | MDL | 3 | 60 | 0.449 |  |  | 73
3404-I-2021 | 3404 | Inside | Flexible | 08/29/2022 | Aggregate |  | 7430 | 3 | Clay | IWP | 5 | 40 | 0.532 |  | 49669 | 454
3404-I-2021 | 3404 | Inside | Flexible | 08/29/2022 | Aggregate |  | 7430 | 3 | Clay | IWP | 5 | 20 | 0.54 |  | 49669 | 454
3404-I-2021 | 3404 | Inside | Flexible | 08/29/2022 | Aggregate |  | 7430 | 3 | Clay | IWP | 5 | 0 | 0.541 |  | 49669 | 454
3404-O-2021 | 3404 | Outside | Flexible | 08/29/2022 | Aggregate |  | 7430 | -6 | Clay | MDL | 5 | 20 | 0.54 |  |  | 454
3404-O-2021 | 3404 | Outside | Flexible | 08/29/2022 | Aggregate |  | 7430 | -6 | Clay | MDL | 5 | 40 | 0.532 |  |  | 454
3404-O-2021 | 3404 | Outside | Flexible | 08/29/2022 | Aggregate |  | 7430 | -6 | Clay | MDL | 1 | 80 | 0.167 |  |  | 454
3404-O-2021 | 3404 | Outside | Flexible | 08/29/2022 | Aggregate |  | 7430 | -6 | Clay | MDL | 1 | 60 | 0.583 |  |  | 454
3404-O-2021 | 3404 | Outside | Flexible | 08/29/2022 | Aggregate |  | 7430 | -6 | Clay | MDL | 1 | 40 | 0.605 |  |  | 454
3404-O-2021 | 3404 | Outside | Flexible | 08/29/2022 | Aggregate |  | 7430 | -6 | Clay | MDL | 1 | 20 | 0.624 |  |  | 454
3404-O-2021 | 3404 | Outside | Flexible | 08/29/2022 | Aggregate |  | 7430 | -6 | Clay | MDL | 1 | 0 | 0.626 |  |  | 454
3404-O-2021 | 3404 | Outside | Flexible | 08/29/2022 | Aggregate |  | 7430 | -6 | Clay | MDL | 2 | 80 | 0.156 |  |  | 454
3404-O-2021 | 3404 | Outside | Flexible | 08/29/2022 | Aggregate |  | 7430 | -6 | Clay | MDL | 2 | 60 | 0.543 |  |  | 454
3404-O-2021 | 3404 | Outside | Flexible | 08/29/2022 | Aggregate |  | 7430 | -6 | Clay | MDL | 2 | 40 | 0.564 |  |  | 454
3404-O-2021 | 3404 | Outside | Flexible | 08/29/2022 | Aggregate |  | 7430 | -6 | Clay | MDL | 2 | 20 | 0.587 |  |  | 454
3404-O-2021 | 3404 | Outside | Flexible | 08/29/2022 | Aggregate |  | 7430 | -6 | Clay | MDL | 2 | 0 | 0.579 |  |  | 454
3404-O-2021 | 3404 | Outside | Flexible | 08/29/2022 | Aggregate |  | 7430 | -6 | Clay | MDL | 3 | 80 | 0.153 |  |  | 454
3404-O-2021 | 3404 | Outside | Flexible | 08/29/2022 | Aggregate |  | 7430 | -6 | Clay | MDL | 3 | 60 | 0.523 |  |  | 454
3404-O-2021 | 3404 | Outside | Flexible | 08/29/2022 | Aggregate |  | 7430 | -6 | Clay | MDL | 3 | 40 | 0.545 |  |  | 454
3404-O-2021 | 3404 | Outside | Flexible | 08/29/2022 | Aggregate |  | 7430 | -6 | Clay | MDL | 3 | 20 | 0.549 |  |  | 454
3404-O-2021 | 3404 | Outside | Flexible | 08/29/2022 | Aggregate |  | 7430 | -6 | Clay | MDL | 3 | 0 | 0.545 |  |  | 454
3404-O-2021 | 3404 | Outside | Flexible | 08/29/2022 | Aggregate |  | 7430 | -6 | Clay | MDL | 4 | 80 | 0.155 |  |  | 454
3404-O-2021 | 3404 | Outside | Flexible | 08/29/2022 | Aggregate |  | 7430 | -6 | Clay | MDL | 4 | 60 | 0.523 |  |  | 454
3404-O-2021 | 3404 | Outside | Flexible | 08/29/2022 | Aggregate |  | 7430 | -6 | Clay | MDL | 4 | 40 | 0.542 |  |  | 454
3404-O-2021 | 3404 | Outside | Flexible | 08/29/2022 | Aggregate |  | 7430 | -6 | Clay | MDL | 4 | 20 | 0.56 |  |  | 454
3404-O-2021 | 3404 | Outside | Flexible | 08/29/2022 | Aggregate |  | 7430 | -6 | Clay | MDL | 4 | 0 | 0.529 |  |  | 454
3404-O-2021 | 3404 | Outside | Flexible | 08/29/2022 | Aggregate |  | 7430 | -6 | Clay | MDL | 5 | 80 | 0.153 |  |  | 454
3404-O-2021 | 3404 | Outside | Flexible | 08/29/2022 | Aggregate |  | 7430 | -6 | Clay | MDL | 5 | 60 | 0.518 |  |  | 454
3404-O-2021 | 3404 | Outside | Flexible | 08/29/2022 | Aggregate |  | 7430 | -6 | Clay | MDL | 5 | 0 | 0.541 |  |  | 454
3404-I-2021 | 3404 | Inside | Flexible | 08/09/2024 | Aggregate |  | 7430 | 3 | Clay | IWP | 5 | 20 | 0.48 |  | 93980 | 1165
3404-I-2021 | 3404 | Inside | Flexible | 08/09/2024 | Aggregate |  | 7430 | 3 | Clay | IWP | 5 | 60 | 0.49 |  | 93980 | 1165
3404-I-2021 | 3404 | Inside | Flexible | 08/09/2024 | Aggregate |  | 7430 | 3 | Clay | IWP | 5 | 40 | 0.48 |  | 93980 | 1165
3404-I-2021 | 3404 | Inside | Flexible | 08/29/2022 | Aggregate |  | 7430 | 3 | Clay | IWP | 5 | 80 | 0.153 |  | 49669 | 454
3404-I-2021 | 3404 | Inside | Flexible | 08/29/2022 | Aggregate |  | 7430 | 3 | Clay | IWP | 5 | 60 | 0.518 |  | 49669 | 454
3404-I-2021 | 3404 | Inside | Flexible | 07/09/2021 | Aggregate |  | 7430 | 3 | Clay | IWP | 4 | 80 | 0.058 |  | 5449 | 38
3404-I-2021 | 3404 | Inside | Flexible | 07/09/2021 | Aggregate |  | 7430 | 3 | Clay | IWP | 4 | 60 | 0.496 |  | 5449 | 38
3404-I-2021 | 3404 | Inside | Flexible | 07/09/2021 | Aggregate |  | 7430 | 3 | Clay | IWP | 3 | 20 | 0.537 |  | 5449 | 38
3404-I-2021 | 3404 | Inside | Flexible | 07/09/2021 | Aggregate |  | 7430 | 3 | Clay | IWP | 3 | 40 | 0.493 |  | 5449 | 38
3404-I-2021 | 3404 | Inside | Flexible | 07/09/2021 | Aggregate |  | 7430 | 3 | Clay | IWP | 3 | 60 | 0.502 |  | 5449 | 38
3404-I-2021 | 3404 | Inside | Flexible | 07/09/2021 | Aggregate |  | 7430 | 3 | Clay | IWP | 3 | 80 | 0.152 |  | 5449 | 38
3404-I-2021 | 3404 | Inside | Flexible | 07/09/2021 | Aggregate |  | 7430 | 3 | Clay | IWP | 2 | 0 | 0.66 |  | 5449 | 38
3404-I-2021 | 3404 | Inside | Flexible | 07/09/2021 | Aggregate |  | 7430 | 3 | Clay | IWP | 2 | 20 | 0.544 |  | 5449 | 38
3404-I-2021 | 3404 | Inside | Flexible | 07/09/2021 | Aggregate |  | 7430 | 3 | Clay | IWP | 2 | 40 | 0.494 |  | 5449 | 38
3404-I-2021 | 3404 | Inside | Flexible | 07/09/2021 | Aggregate |  | 7430 | 3 | Clay | IWP | 2 | 60 | 0.499 |  | 5449 | 38
3404-I-2021 | 3404 | Inside | Flexible | 07/09/2021 | Aggregate |  | 7430 | 3 | Clay | IWP | 2 | 80 | 0.072 |  | 5449 | 38
3404-I-2021 | 3404 | Inside | Flexible | 07/09/2021 | Aggregate |  | 7430 | 3 | Clay | IWP | 1 | 0 | 0.675 |  | 5449 | 38
3404-I-2021 | 3404 | Inside | Flexible | 07/09/2021 | Aggregate |  | 7430 | 3 | Clay | IWP | 1 | 20 | 0.541 |  | 5449 | 38
3404-I-2021 | 3404 | Inside | Flexible | 07/09/2021 | Aggregate |  | 7430 | 3 | Clay | IWP | 1 | 40 | 0.494 |  | 5449 | 38
3404-I-2021 | 3404 | Inside | Flexible | 07/09/2021 | Aggregate |  | 7430 | 3 | Clay | IWP | 1 | 60 | 0.479 |  | 5449 | 38
3404-I-2021 | 3404 | Inside | Flexible | 07/09/2021 | Aggregate |  | 7430 | 3 | Clay | IWP | 1 | 80 | 0.15 |  | 5449 | 38
3404-I-2021 | 3404 | Inside | Flexible | 07/09/2021 | Aggregate |  | 7430 | 3 | Clay | IWP | 5 | 0 | 0.571 |  | 5449 | 38
3404-I-2021 | 3404 | Inside | Flexible | 07/09/2021 | Aggregate |  | 7430 | 3 | Clay | IWP | 5 | 20 | 0.516 |  | 5449 | 38
3404-I-2021 | 3404 | Inside | Flexible | 07/09/2021 | Aggregate |  | 7430 | 3 | Clay | IWP | 5 | 40 | 0.497 |  | 5449 | 38
3404-I-2021 | 3404 | Inside | Flexible | 07/09/2021 | Aggregate |  | 7430 | 3 | Clay | IWP | 5 | 60 | 0.482 |  | 5449 | 38
3404-I-2021 | 3404 | Inside | Flexible | 07/09/2021 | Aggregate |  | 7430 | 3 | Clay | IWP | 5 | 80 | 0.09 |  | 5449 | 38
3404-I-2021 | 3404 | Inside | Flexible | 07/09/2021 | Aggregate |  | 7430 | 3 | Clay | IWP | 4 | 0 | 0.59 |  | 5449 | 38
3404-I-2021 | 3404 | Inside | Flexible | 07/09/2021 | Aggregate |  | 7430 | 3 | Clay | IWP | 4 | 20 | 0.519 |  | 5449 | 38
3404-I-2021 | 3404 | Inside | Flexible | 07/09/2021 | Aggregate |  | 7430 | 3 | Clay | IWP | 4 | 40 | 0.506 |  | 5449 | 38
3404-I-2021 | 3404 | Inside | Flexible | 07/09/2021 | Aggregate |  | 7430 | 3 | Clay | IWP | 3 | 0 | 0.623 |  | 5449 | 38
3404-I-2021 | 3404 | Inside | Flexible | 08/09/2024 | Aggregate |  | 7430 | 3 | Clay | IWP | 4 | 20 | 0.47 |  | 93980 | 1165
3404-I-2021 | 3404 | Inside | Flexible | 08/09/2024 | Aggregate |  | 7430 | 3 | Clay | IWP | 4 | 40 | 0.47 |  | 93980 | 1165
3404-I-2021 | 3404 | Inside | Flexible | 08/09/2024 | Aggregate |  | 7430 | 3 | Clay | IWP | 4 | 60 | 0.47 |  | 93980 | 1165
3404-I-2021 | 3404 | Inside | Flexible | 08/09/2024 | Aggregate |  | 7430 | 3 | Clay | IWP | 3 | 20 | 0.48 |  | 93980 | 1165
3404-I-2021 | 3404 | Inside | Flexible | 08/09/2024 | Aggregate |  | 7430 | 3 | Clay | IWP | 3 | 40 | 0.48 |  | 93980 | 1165
3404-I-2021 | 3404 | Inside | Flexible | 08/09/2024 | Aggregate |  | 7430 | 3 | Clay | IWP | 3 | 60 | 0.47 |  | 93980 | 1165
3404-I-2021 | 3404 | Inside | Flexible | 08/09/2024 | Aggregate |  | 7430 | 3 | Clay | IWP | 2 | 20 | 0.5 |  | 93980 | 1165
3404-I-2021 | 3404 | Inside | Flexible | 08/09/2024 | Aggregate |  | 7430 | 3 | Clay | IWP | 2 | 40 | 0.49 |  | 93980 | 1165
3404-I-2021 | 3404 | Inside | Flexible | 08/09/2024 | Aggregate |  | 7430 | 3 | Clay | IWP | 2 | 60 | 0.49 |  | 93980 | 1165
3404-I-2021 | 3404 | Inside | Flexible | 08/09/2024 | Aggregate |  | 7430 | 3 | Clay | IWP | 1 | 20 | 0.52 |  | 93980 | 1165
3404-I-2021 | 3404 | Inside | Flexible | 08/09/2024 | Aggregate |  | 7430 | 3 | Clay | IWP | 1 | 40 | 0.52 |  | 93980 | 1165
3404-I-2021 | 3404 | Inside | Flexible | 08/09/2024 | Aggregate |  | 7430 | 3 | Clay | IWP | 1 | 60 | 0.53 |  | 93980 | 1165
3404-O-2021 | 3404 | Outside | Flexible | 11/08/2024 | Aggregate |  | 7430 | -6 | Clay | MDL | 5 | 20 | 0.58 |  |  | 1256
3404-O-2021 | 3404 | Outside | Flexible | 11/08/2024 | Aggregate |  | 7430 | -6 | Clay | MDL | 1 | 60 | 0.66 |  |  | 1256
3404-O-2021 | 3404 | Outside | Flexible | 11/08/2024 | Aggregate |  | 7430 | -6 | Clay | MDL | 5 | 60 | 0.59 |  |  | 1256
3404-O-2021 | 3404 | Outside | Flexible | 11/08/2024 | Aggregate |  | 7430 | -6 | Clay | MDL | 4 | 20 | 0.58 |  |  | 1256
3404-O-2021 | 3404 | Outside | Flexible | 11/08/2024 | Aggregate |  | 7430 | -6 | Clay | MDL | 4 | 40 | 0.58 |  |  | 1256
3404-O-2021 | 3404 | Outside | Flexible | 11/08/2024 | Aggregate |  | 7430 | -6 | Clay | MDL | 4 | 60 | 0.58 |  |  | 1256
3404-O-2021 | 3404 | Outside | Flexible | 11/08/2024 | Aggregate |  | 7430 | -6 | Clay | MDL | 3 | 20 | 0.61 |  |  | 1256
3404-O-2021 | 3404 | Outside | Flexible | 11/08/2024 | Aggregate |  | 7430 | -6 | Clay | MDL | 3 | 40 | 0.62 |  |  | 1256
3404-O-2021 | 3404 | Outside | Flexible | 11/08/2024 | Aggregate |  | 7430 | -6 | Clay | MDL | 3 | 60 | 0.62 |  |  | 1256
3404-O-2021 | 3404 | Outside | Flexible | 11/08/2024 | Aggregate |  | 7430 | -6 | Clay | MDL | 2 | 20 | 0.62 |  |  | 1256
3404-O-2021 | 3404 | Outside | Flexible | 11/08/2024 | Aggregate |  | 7430 | -6 | Clay | MDL | 2 | 40 | 0.62 |  |  | 1256
3404-O-2021 | 3404 | Outside | Flexible | 11/08/2024 | Aggregate |  | 7430 | -6 | Clay | MDL | 2 | 60 | 0.62 |  |  | 1256
3404-O-2021 | 3404 | Outside | Flexible | 11/08/2024 | Aggregate |  | 7430 | -6 | Clay | MDL | 1 | 20 | 0.66 |  |  | 1256
3404-O-2021 | 3404 | Outside | Flexible | 11/08/2024 | Aggregate |  | 7430 | -6 | Clay | MDL | 1 | 40 | 0.65 |  |  | 1256
3404-O-2021 | 3404 | Outside | Flexible | 11/08/2024 | Aggregate |  | 7430 | -6 | Clay | MDL | 5 | 40 | 0.59 |  |  | 1256
3404-I-2021 | 3404 | Inside | Flexible | 08/13/2021 | Aggregate |  | 7430 | 3 | Clay | IWP | 2 | 20 | 0.504 |  | 10085 | 73
3404-I-2021 | 3404 | Inside | Flexible | 08/13/2021 | Aggregate |  | 7430 | 3 | Clay | IWP | 2 | 0 | 0.628 |  | 10085 | 73
3404-I-2021 | 3404 | Inside | Flexible | 08/13/2021 | Aggregate |  | 7430 | 3 | Clay | IWP | 3 | 80 | 0.134 |  | 10085 | 73
3404-I-2021 | 3404 | Inside | Flexible | 08/13/2021 | Aggregate |  | 7430 | 3 | Clay | IWP | 3 | 60 | 0.443 |  | 10085 | 73
3404-I-2021 | 3404 | Inside | Flexible | 08/13/2021 | Aggregate |  | 7430 | 3 | Clay | IWP | 3 | 40 | 0.456 |  | 10085 | 73
3404-I-2021 | 3404 | Inside | Flexible | 08/13/2021 | Aggregate |  | 7430 | 3 | Clay | IWP | 3 | 20 | 0.497 |  | 10085 | 73
3404-I-2021 | 3404 | Inside | Flexible | 08/13/2021 | Aggregate |  | 7430 | 3 | Clay | IWP | 3 | 0 | 0.567 |  | 10085 | 73
3404-I-2021 | 3404 | Inside | Flexible | 08/13/2021 | Aggregate |  | 7430 | 3 | Clay | IWP | 4 | 80 | 0.146 |  | 10085 | 73
3404-I-2021 | 3404 | Inside | Flexible | 08/13/2021 | Aggregate |  | 7430 | 3 | Clay | IWP | 4 | 60 | 0.437 |  | 10085 | 73
3404-I-2021 | 3404 | Inside | Flexible | 08/13/2021 | Aggregate |  | 7430 | 3 | Clay | IWP | 4 | 40 | 0.451 |  | 10085 | 73
3404-O-2021 | 3404 | Outside | Flexible | 07/09/2021 | Aggregate |  | 7430 | -6 | Clay | MDL | 4 | 80 | 0.187 |  |  | 38
3404-O-2021 | 3404 | Outside | Flexible | 07/09/2021 | Aggregate |  | 7430 | -6 | Clay | MDL | 3 | 0 | 0.643 |  |  | 38
3404-O-2021 | 3404 | Outside | Flexible | 07/09/2021 | Aggregate |  | 7430 | -6 | Clay | MDL | 3 | 20 | 0.52 |  |  | 38
3404-O-2021 | 3404 | Outside | Flexible | 07/09/2021 | Aggregate |  | 7430 | -6 | Clay | MDL | 3 | 40 | 0.504 |  |  | 38
3404-O-2021 | 3404 | Outside | Flexible | 07/09/2021 | Aggregate |  | 7430 | -6 | Clay | MDL | 3 | 60 | 0.508 |  |  | 38
3404-O-2021 | 3404 | Outside | Flexible | 07/09/2021 | Aggregate |  | 7430 | -6 | Clay | MDL | 3 | 80 | 0.18 |  |  | 38
3404-O-2021 | 3404 | Outside | Flexible | 07/09/2021 | Aggregate |  | 7430 | -6 | Clay | MDL | 2 | 0 | 0.668 |  |  | 38
3404-O-2021 | 3404 | Outside | Flexible | 07/09/2021 | Aggregate |  | 7430 | -6 | Clay | MDL | 2 | 20 | 0.536 |  |  | 38
3404-O-2021 | 3404 | Outside | Flexible | 07/09/2021 | Aggregate |  | 7430 | -6 | Clay | MDL | 2 | 40 | 0.519 |  |  | 38
3404-O-2021 | 3404 | Outside | Flexible | 07/09/2021 | Aggregate |  | 7430 | -6 | Clay | MDL | 2 | 60 | 0.52 |  |  | 38
3404-O-2021 | 3404 | Outside | Flexible | 07/09/2021 | Aggregate |  | 7430 | -6 | Clay | MDL | 2 | 80 | 0.17 |  |  | 38
3404-O-2021 | 3404 | Outside | Flexible | 07/09/2021 | Aggregate |  | 7430 | -6 | Clay | MDL | 1 | 0 | 0.733 |  |  | 38
3404-O-2021 | 3404 | Outside | Flexible | 07/09/2021 | Aggregate |  | 7430 | -6 | Clay | MDL | 1 | 20 | 0.565 |  |  | 38
3404-O-2021 | 3404 | Outside | Flexible | 07/09/2021 | Aggregate |  | 7430 | -6 | Clay | MDL | 1 | 40 | 0.545 |  |  | 38
3404-O-2021 | 3404 | Outside | Flexible | 07/09/2021 | Aggregate |  | 7430 | -6 | Clay | MDL | 1 | 60 | 0.543 |  |  | 38
3404-O-2021 | 3404 | Outside | Flexible | 07/09/2021 | Aggregate |  | 7430 | -6 | Clay | MDL | 1 | 80 | 0.102 |  |  | 38
3404-O-2021 | 3404 | Outside | Flexible | 07/09/2021 | Aggregate |  | 7430 | -6 | Clay | MDL | 5 | 0 | 0.591 |  |  | 38
3404-O-2021 | 3404 | Outside | Flexible | 07/09/2021 | Aggregate |  | 7430 | -6 | Clay | MDL | 5 | 20 | 0.5 |  |  | 38
3404-O-2021 | 3404 | Outside | Flexible | 07/09/2021 | Aggregate |  | 7430 | -6 | Clay | MDL | 5 | 40 | 0.494 |  |  | 38
3404-O-2021 | 3404 | Outside | Flexible | 07/09/2021 | Aggregate |  | 7430 | -6 | Clay | MDL | 5 | 60 | 0.496 |  |  | 38
3404-O-2021 | 3404 | Outside | Flexible | 07/09/2021 | Aggregate |  | 7430 | -6 | Clay | MDL | 5 | 80 | 0.165 |  |  | 38
3404-O-2021 | 3404 | Outside | Flexible | 07/09/2021 | Aggregate |  | 7430 | -6 | Clay | MDL | 4 | 0 | 0.596 |  |  | 38
3404-O-2021 | 3404 | Outside | Flexible | 07/09/2021 | Aggregate |  | 7430 | -6 | Clay | MDL | 4 | 60 | 0.454 |  |  | 38
3404-O-2021 | 3404 | Outside | Flexible | 07/09/2021 | Aggregate |  | 7430 | -6 | Clay | MDL | 4 | 40 | 0.489 |  |  | 38
3404-O-2021 | 3404 | Outside | Flexible | 07/09/2021 | Aggregate |  | 7430 | -6 | Clay | MDL | 4 | 20 | 0.507 |  |  | 38
3404-I-2021 | 3404 | Inside | Flexible | 08/13/2021 | Aggregate |  | 7430 | 3 | Clay | IWP | 1 | 80 | 0.122 |  | 10085 | 73
3404-I-2021 | 3404 | Inside | Flexible | 08/13/2021 | Aggregate |  | 7430 | 3 | Clay | IWP | 5 | 0 | 0.548 |  | 10085 | 73
3404-I-2021 | 3404 | Inside | Flexible | 08/13/2021 | Aggregate |  | 7430 | 3 | Clay | IWP | 1 | 40 | 0.445 |  | 10085 | 73
3404-I-2021 | 3404 | Inside | Flexible | 08/13/2021 | Aggregate |  | 7430 | 3 | Clay | IWP | 1 | 20 | 0.51 |  | 10085 | 73
3404-I-2021 | 3404 | Inside | Flexible | 08/13/2021 | Aggregate |  | 7430 | 3 | Clay | IWP | 1 | 0 | 0.668 |  | 10085 | 73
3404-I-2021 | 3404 | Inside | Flexible | 08/13/2021 | Aggregate |  | 7430 | 3 | Clay | IWP | 2 | 80 | 0.119 |  | 10085 | 73
3404-I-2021 | 3404 | Inside | Flexible | 08/13/2021 | Aggregate |  | 7430 | 3 | Clay | IWP | 2 | 60 | 0.444 |  | 10085 | 73
3404-I-2021 | 3404 | Inside | Flexible | 08/13/2021 | Aggregate |  | 7430 | 3 | Clay | IWP | 2 | 40 | 0.454 |  | 10085 | 73
3404-O-2021 | 3404 | Outside | Flexible | 08/13/2021 | Aggregate |  | 7430 | -6 | Clay | MDL | 3 | 40 | 0.48 |  |  | 73
3404-O-2021 | 3404 | Outside | Flexible | 08/13/2021 | Aggregate |  | 7430 | -6 | Clay | MDL | 3 | 20 | 0.504 |  |  | 73
3404-O-2021 | 3404 | Outside | Flexible | 08/13/2021 | Aggregate |  | 7430 | -6 | Clay | MDL | 3 | 0 | 0.594 |  |  | 73
3404-O-2021 | 3404 | Outside | Flexible | 08/13/2021 | Aggregate |  | 7430 | -6 | Clay | MDL | 4 | 80 | 0.149 |  |  | 73
3404-O-2021 | 3404 | Outside | Flexible | 08/13/2021 | Aggregate |  | 7430 | -6 | Clay | MDL | 4 | 60 | 0.452 |  |  | 73
3404-O-2021 | 3404 | Outside | Flexible | 08/13/2021 | Aggregate |  | 7430 | -6 | Clay | MDL | 4 | 40 | 0.474 |  |  | 73
3404-O-2021 | 3404 | Outside | Flexible | 08/13/2021 | Aggregate |  | 7430 | -6 | Clay | MDL | 4 | 20 | 0.498 |  |  | 73
3404-O-2021 | 3404 | Outside | Flexible | 08/13/2021 | Aggregate |  | 7430 | -6 | Clay | MDL | 4 | 0 | 0.563 |  |  | 73
3404-O-2021 | 3404 | Outside | Flexible | 08/13/2021 | Aggregate |  | 7430 | -6 | Clay | MDL | 5 | 80 | 0.145 |  |  | 73
3404-O-2021 | 3404 | Outside | Flexible | 08/13/2021 | Aggregate |  | 7430 | -6 | Clay | MDL | 5 | 60 | 0.44 |  |  | 73
3404-O-2021 | 3404 | Outside | Flexible | 08/13/2021 | Aggregate |  | 7430 | -6 | Clay | MDL | 5 | 40 | 0.472 |  |  | 73
3404-I-2021 | 3404 | Inside | Flexible | 08/29/2022 | Aggregate |  | 7430 | 3 | Clay | IWP | 1 | 80 | 0.167 |  | 49669 | 454
3404-I-2021 | 3404 | Inside | Flexible | 08/29/2022 | Aggregate |  | 7430 | 3 | Clay | IWP | 1 | 60 | 0.583 |  | 49669 | 454
3404-I-2021 | 3404 | Inside | Flexible | 08/29/2022 | Aggregate |  | 7430 | 3 | Clay | IWP | 1 | 40 | 0.605 |  | 49669 | 454
3404-I-2021 | 3404 | Inside | Flexible | 08/29/2022 | Aggregate |  | 7430 | 3 | Clay | IWP | 1 | 20 | 0.624 |  | 49669 | 454
3404-I-2021 | 3404 | Inside | Flexible | 08/29/2022 | Aggregate |  | 7430 | 3 | Clay | IWP | 1 | 0 | 0.626 |  | 49669 | 454
3404-I-2021 | 3404 | Inside | Flexible | 08/29/2022 | Aggregate |  | 7430 | 3 | Clay | IWP | 2 | 80 | 0.156 |  | 49669 | 454
3404-I-2021 | 3404 | Inside | Flexible | 08/29/2022 | Aggregate |  | 7430 | 3 | Clay | IWP | 2 | 60 | 0.543 |  | 49669 | 454
3404-I-2021 | 3404 | Inside | Flexible | 08/29/2022 | Aggregate |  | 7430 | 3 | Clay | IWP | 2 | 40 | 0.564 |  | 49669 | 454
3404-I-2021 | 3404 | Inside | Flexible | 08/29/2022 | Aggregate |  | 7430 | 3 | Clay | IWP | 2 | 20 | 0.587 |  | 49669 | 454
3404-I-2021 | 3404 | Inside | Flexible | 08/29/2022 | Aggregate |  | 7430 | 3 | Clay | IWP | 2 | 0 | 0.579 |  | 49669 | 454
3404-I-2021 | 3404 | Inside | Flexible | 08/29/2022 | Aggregate |  | 7430 | 3 | Clay | IWP | 3 | 80 | 0.153 |  | 49669 | 454
3404-I-2021 | 3404 | Inside | Flexible | 08/29/2022 | Aggregate |  | 7430 | 3 | Clay | IWP | 3 | 60 | 0.523 |  | 49669 | 454
3404-I-2021 | 3404 | Inside | Flexible | 08/29/2022 | Aggregate |  | 7430 | 3 | Clay | IWP | 3 | 40 | 0.545 |  | 49669 | 454
3404-I-2021 | 3404 | Inside | Flexible | 08/29/2022 | Aggregate |  | 7430 | 3 | Clay | IWP | 3 | 20 | 0.549 |  | 49669 | 454
3404-I-2021 | 3404 | Inside | Flexible | 08/29/2022 | Aggregate |  | 7430 | 3 | Clay | IWP | 3 | 0 | 0.545 |  | 49669 | 454
3404-I-2021 | 3404 | Inside | Flexible | 08/29/2022 | Aggregate |  | 7430 | 3 | Clay | IWP | 4 | 80 | 0.155 |  | 49669 | 454
3404-I-2021 | 3404 | Inside | Flexible | 08/29/2022 | Aggregate |  | 7430 | 3 | Clay | IWP | 4 | 60 | 0.523 |  | 49669 | 454
3404-I-2021 | 3404 | Inside | Flexible | 08/29/2022 | Aggregate |  | 7430 | 3 | Clay | IWP | 4 | 40 | 0.542 |  | 49669 | 454
3404-I-2021 | 3404 | Inside | Flexible | 08/29/2022 | Aggregate |  | 7430 | 3 | Clay | IWP | 4 | 20 | 0.56 |  | 49669 | 454
3404-I-2021 | 3404 | Inside | Flexible | 08/29/2022 | Aggregate |  | 7430 | 3 | Clay | IWP | 4 | 0 | 0.529 |  | 49669 | 454
3405-O-2021 | 3405 | Outside | Flexible | 08/13/2021 | Aggregate |  | 7480 | -6 | Clay | MDL | 4 | 0 | 0.872 |  |  | 73
3405-O-2021 | 3405 | Outside | Flexible | 08/13/2021 | Aggregate |  | 7480 | -6 | Clay | MDL | 5 | 80 | 0.166 |  |  | 73
3405-O-2021 | 3405 | Outside | Flexible | 08/13/2021 | Aggregate |  | 7480 | -6 | Clay | MDL | 5 | 60 | 0.397 |  |  | 73
3405-O-2021 | 3405 | Outside | Flexible | 08/13/2021 | Aggregate |  | 7480 | -6 | Clay | MDL | 5 | 40 | 0.398 |  |  | 73
3405-O-2021 | 3405 | Outside | Flexible | 08/13/2021 | Aggregate |  | 7480 | -6 | Clay | MDL | 5 | 20 | 0.44 |  |  | 73
3405-O-2021 | 3405 | Outside | Flexible | 08/13/2021 | Aggregate |  | 7480 | -6 | Clay | MDL | 5 | 0 | 0.882 |  |  | 73
3405-O-2021 | 3405 | Outside | Flexible | 08/13/2021 | Aggregate |  | 7480 | -6 | Clay | MDL | 1 | 80 | 0.07 |  |  | 73
3405-O-2021 | 3405 | Outside | Flexible | 08/13/2021 | Aggregate |  | 7480 | -6 | Clay | MDL | 1 | 60 | 0.45 |  |  | 73
3405-O-2021 | 3405 | Outside | Flexible | 08/13/2021 | Aggregate |  | 7480 | -6 | Clay | MDL | 1 | 40 | 0.418 |  |  | 73
3405-O-2021 | 3405 | Outside | Flexible | 08/13/2021 | Aggregate |  | 7480 | -6 | Clay | MDL | 1 | 20 | 0.538 |  |  | 73
3405-O-2021 | 3405 | Outside | Flexible | 08/13/2021 | Aggregate |  | 7480 | -6 | Clay | MDL | 1 | 0 | 0.979 |  |  | 73
3405-O-2021 | 3405 | Outside | Flexible | 08/13/2021 | Aggregate |  | 7480 | -6 | Clay | MDL | 2 | 80 | 0.206 |  |  | 73
3405-O-2021 | 3405 | Outside | Flexible | 08/13/2021 | Aggregate |  | 7480 | -6 | Clay | MDL | 2 | 60 | 0.434 |  |  | 73
3405-O-2021 | 3405 | Outside | Flexible | 08/13/2021 | Aggregate |  | 7480 | -6 | Clay | MDL | 2 | 40 | 0.41 |  |  | 73
3405-O-2021 | 3405 | Outside | Flexible | 08/13/2021 | Aggregate |  | 7480 | -6 | Clay | MDL | 2 | 20 | 0.475 |  |  | 73
3405-O-2021 | 3405 | Outside | Flexible | 08/13/2021 | Aggregate |  | 7480 | -6 | Clay | MDL | 2 | 0 | 0.921 |  |  | 73
3405-O-2021 | 3405 | Outside | Flexible | 08/13/2021 | Aggregate |  | 7480 | -6 | Clay | MDL | 3 | 80 | 0.169 |  |  | 73
3405-O-2021 | 3405 | Outside | Flexible | 08/13/2021 | Aggregate |  | 7480 | -6 | Clay | MDL | 3 | 60 | 0.405 |  |  | 73
3405-O-2021 | 3405 | Outside | Flexible | 08/13/2021 | Aggregate |  | 7480 | -6 | Clay | MDL | 3 | 40 | 0.383 |  |  | 73
3405-O-2021 | 3405 | Outside | Flexible | 08/13/2021 | Aggregate |  | 7480 | -6 | Clay | MDL | 4 | 80 | 0.054 |  |  | 73
3405-I-2021 | 3405 | Inside | Flexible | 08/29/2022 | Aggregate |  | 7480 | 3 | Clay | IWP | 1 | 80 | 0.087 |  | 49669 | 454
3405-O-2021 | 3405 | Outside | Flexible | 08/29/2022 | Aggregate |  | 7480 | -6 | Clay | MDL | 3 | 40 | 0.238 |  |  | 454
3405-O-2021 | 3405 | Outside | Flexible | 08/29/2022 | Aggregate |  | 7480 | -6 | Clay | MDL | 3 | 60 | 0.227 |  |  | 454
3405-O-2021 | 3405 | Outside | Flexible | 08/29/2022 | Aggregate |  | 7480 | -6 | Clay | MDL | 3 | 80 | 0.094 |  |  | 454
3405-O-2021 | 3405 | Outside | Flexible | 08/29/2022 | Aggregate |  | 7480 | -6 | Clay | MDL | 2 | 0 | 0.463 |  |  | 454
3405-O-2021 | 3405 | Outside | Flexible | 08/29/2022 | Aggregate |  | 7480 | -6 | Clay | MDL | 2 | 20 | 0.255 |  |  | 454
3405-O-2021 | 3405 | Outside | Flexible | 08/29/2022 | Aggregate |  | 7480 | -6 | Clay | MDL | 2 | 40 | 0.24 |  |  | 454
3405-O-2021 | 3405 | Outside | Flexible | 08/29/2022 | Aggregate |  | 7480 | -6 | Clay | MDL | 2 | 60 | 0.239 |  |  | 454
3405-O-2021 | 3405 | Outside | Flexible | 08/29/2022 | Aggregate |  | 7480 | -6 | Clay | MDL | 2 | 80 | 0.086 |  |  | 454
3405-O-2021 | 3405 | Outside | Flexible | 08/29/2022 | Aggregate |  | 7480 | -6 | Clay | MDL | 1 | 0 | 0.46 |  |  | 454
3405-O-2021 | 3405 | Outside | Flexible | 08/29/2022 | Aggregate |  | 7480 | -6 | Clay | MDL | 1 | 20 | 0.261 |  |  | 454
3405-O-2021 | 3405 | Outside | Flexible | 08/29/2022 | Aggregate |  | 7480 | -6 | Clay | MDL | 1 | 40 | 0.244 |  |  | 454
3405-O-2021 | 3405 | Outside | Flexible | 08/29/2022 | Aggregate |  | 7480 | -6 | Clay | MDL | 1 | 60 | 0.25 |  |  | 454
3405-O-2021 | 3405 | Outside | Flexible | 08/29/2022 | Aggregate |  | 7480 | -6 | Clay | MDL | 1 | 80 | 0.089 |  |  | 454
3405-O-2021 | 3405 | Outside | Flexible | 08/29/2022 | Aggregate |  | 7480 | -6 | Clay | MDL | 5 | 40 | 0.222 |  |  | 454
3405-O-2021 | 3405 | Outside | Flexible | 08/29/2022 | Aggregate |  | 7480 | -6 | Clay | MDL | 5 | 20 | 0.231 |  |  | 454
3405-O-2021 | 3405 | Outside | Flexible | 08/29/2022 | Aggregate |  | 7480 | -6 | Clay | MDL | 5 | 80 | 0.082 |  |  | 454
3405-I-2021 | 3405 | Inside | Flexible | 08/09/2024 | Aggregate |  | 7480 | 3 | Clay | IWP | 1 | 60 | 0.5 |  | 93980 | 1165
3405-I-2021 | 3405 | Inside | Flexible | 08/09/2024 | Aggregate |  | 7480 | 3 | Clay | IWP | 1 | 40 | 0.5 |  | 93980 | 1165
3405-I-2021 | 3405 | Inside | Flexible | 08/09/2024 | Aggregate |  | 7480 | 3 | Clay | IWP | 5 | 20 | 0.45 |  | 93980 | 1165
3405-I-2021 | 3405 | Inside | Flexible | 08/09/2024 | Aggregate |  | 7480 | 3 | Clay | IWP | 5 | 40 | 0.44 |  | 93980 | 1165
3405-I-2021 | 3405 | Inside | Flexible | 08/09/2024 | Aggregate |  | 7480 | 3 | Clay | IWP | 5 | 60 | 0.44 |  | 93980 | 1165
3405-I-2021 | 3405 | Inside | Flexible | 08/09/2024 | Aggregate |  | 7480 | 3 | Clay | IWP | 4 | 20 | 0.47 |  | 93980 | 1165
3405-I-2021 | 3405 | Inside | Flexible | 08/09/2024 | Aggregate |  | 7480 | 3 | Clay | IWP | 4 | 40 | 0.46 |  | 93980 | 1165
3405-I-2021 | 3405 | Inside | Flexible | 08/09/2024 | Aggregate |  | 7480 | 3 | Clay | IWP | 4 | 60 | 0.46 |  | 93980 | 1165
3405-I-2021 | 3405 | Inside | Flexible | 08/09/2024 | Aggregate |  | 7480 | 3 | Clay | IWP | 3 | 20 | 0.47 |  | 93980 | 1165
3405-I-2021 | 3405 | Inside | Flexible | 08/09/2024 | Aggregate |  | 7480 | 3 | Clay | IWP | 3 | 40 | 0.47 |  | 93980 | 1165
3405-I-2021 | 3405 | Inside | Flexible | 08/09/2024 | Aggregate |  | 7480 | 3 | Clay | IWP | 3 | 60 | 0.46 |  | 93980 | 1165
3405-I-2021 | 3405 | Inside | Flexible | 08/09/2024 | Aggregate |  | 7480 | 3 | Clay | IWP | 2 | 20 | 0.47 |  | 93980 | 1165
3405-I-2021 | 3405 | Inside | Flexible | 08/09/2024 | Aggregate |  | 7480 | 3 | Clay | IWP | 2 | 40 | 0.46 |  | 93980 | 1165
3405-I-2021 | 3405 | Inside | Flexible | 08/09/2024 | Aggregate |  | 7480 | 3 | Clay | IWP | 2 | 60 | 0.45 |  | 93980 | 1165
3405-I-2021 | 3405 | Inside | Flexible | 08/09/2024 | Aggregate |  | 7480 | 3 | Clay | IWP | 1 | 20 | 0.5 |  | 93980 | 1165
3405-O-2021 | 3405 | Outside | Flexible | 08/29/2022 | Aggregate |  | 7480 | -6 | Clay | MDL | 5 | 0 | 0.404 |  |  | 454
3405-O-2021 | 3405 | Outside | Flexible | 08/29/2022 | Aggregate |  | 7480 | -6 | Clay | MDL | 4 | 0 | 0.399 |  |  | 454
3405-O-2021 | 3405 | Outside | Flexible | 08/29/2022 | Aggregate |  | 7480 | -6 | Clay | MDL | 4 | 20 | 0.24 |  |  | 454
3405-O-2021 | 3405 | Outside | Flexible | 08/29/2022 | Aggregate |  | 7480 | -6 | Clay | MDL | 4 | 40 | 0.222 |  |  | 454
3405-O-2021 | 3405 | Outside | Flexible | 08/29/2022 | Aggregate |  | 7480 | -6 | Clay | MDL | 4 | 60 | 0.224 |  |  | 454
3405-O-2021 | 3405 | Outside | Flexible | 08/29/2022 | Aggregate |  | 7480 | -6 | Clay | MDL | 4 | 80 | 0.066 |  |  | 454
3405-O-2021 | 3405 | Outside | Flexible | 08/29/2022 | Aggregate |  | 7480 | -6 | Clay | MDL | 3 | 0 | 0.424 |  |  | 454
3405-O-2021 | 3405 | Outside | Flexible | 08/29/2022 | Aggregate |  | 7480 | -6 | Clay | MDL | 3 | 20 | 0.243 |  |  | 454
3405-I-2021 | 3405 | Inside | Flexible | 07/09/2021 | Aggregate |  | 7480 | 3 | Clay | IWP | 5 | 80 | 0.133 |  | 5449 | 38
3405-I-2021 | 3405 | Inside | Flexible | 07/09/2021 | Aggregate |  | 7480 | 3 | Clay | IWP | 4 | 0 | 0.578 |  | 5449 | 38
3405-I-2021 | 3405 | Inside | Flexible | 07/09/2021 | Aggregate |  | 7480 | 3 | Clay | IWP | 4 | 20 | 0.541 |  | 5449 | 38
3405-I-2021 | 3405 | Inside | Flexible | 07/09/2021 | Aggregate |  | 7480 | 3 | Clay | IWP | 4 | 40 | 0.495 |  | 5449 | 38
3405-I-2021 | 3405 | Inside | Flexible | 07/09/2021 | Aggregate |  | 7480 | 3 | Clay | IWP | 4 | 60 | 0.475 |  | 5449 | 38
3405-I-2021 | 3405 | Inside | Flexible | 07/09/2021 | Aggregate |  | 7480 | 3 | Clay | IWP | 4 | 80 | 0.136 |  | 5449 | 38
3405-I-2021 | 3405 | Inside | Flexible | 07/09/2021 | Aggregate |  | 7480 | 3 | Clay | IWP | 3 | 0 | 0.596 |  | 5449 | 38
3405-I-2021 | 3405 | Inside | Flexible | 07/09/2021 | Aggregate |  | 7480 | 3 | Clay | IWP | 3 | 20 | 0.552 |  | 5449 | 38
3405-I-2021 | 3405 | Inside | Flexible | 07/09/2021 | Aggregate |  | 7480 | 3 | Clay | IWP | 3 | 40 | 0.504 |  | 5449 | 38
3405-I-2021 | 3405 | Inside | Flexible | 07/09/2021 | Aggregate |  | 7480 | 3 | Clay | IWP | 3 | 60 | 0.477 |  | 5449 | 38
3405-I-2021 | 3405 | Inside | Flexible | 07/09/2021 | Aggregate |  | 7480 | 3 | Clay | IWP | 3 | 80 | 0.121 |  | 5449 | 38
3405-I-2021 | 3405 | Inside | Flexible | 07/09/2021 | Aggregate |  | 7480 | 3 | Clay | IWP | 2 | 0 | 0.626 |  | 5449 | 38
3405-I-2021 | 3405 | Inside | Flexible | 07/09/2021 | Aggregate |  | 7480 | 3 | Clay | IWP | 2 | 20 | 0.556 |  | 5449 | 38
3405-I-2021 | 3405 | Inside | Flexible | 07/09/2021 | Aggregate |  | 7480 | 3 | Clay | IWP | 2 | 40 | 0.51 |  | 5449 | 38
3405-I-2021 | 3405 | Inside | Flexible | 07/09/2021 | Aggregate |  | 7480 | 3 | Clay | IWP | 2 | 60 | 0.502 |  | 5449 | 38
3405-I-2021 | 3405 | Inside | Flexible | 07/09/2021 | Aggregate |  | 7480 | 3 | Clay | IWP | 2 | 80 | 0.126 |  | 5449 | 38
3405-I-2021 | 3405 | Inside | Flexible | 07/09/2021 | Aggregate |  | 7480 | 3 | Clay | IWP | 1 | 0 | 0.693 |  | 5449 | 38
3405-I-2021 | 3405 | Inside | Flexible | 07/09/2021 | Aggregate |  | 7480 | 3 | Clay | IWP | 1 | 20 | 0.602 |  | 5449 | 38
3405-I-2021 | 3405 | Inside | Flexible | 07/09/2021 | Aggregate |  | 7480 | 3 | Clay | IWP | 1 | 40 | 0.529 |  | 5449 | 38
3405-O-2021 | 3405 | Outside | Flexible | 07/09/2021 | Aggregate |  | 7480 | -6 | Clay | MDL | 1 | 80 | 0.191 |  |  | 38
3405-O-2021 | 3405 | Outside | Flexible | 07/09/2021 | Aggregate |  | 7480 | -6 | Clay | MDL | 5 | 0 | 0.553 |  |  | 38
3405-O-2021 | 3405 | Outside | Flexible | 07/09/2021 | Aggregate |  | 7480 | -6 | Clay | MDL | 5 | 40 | 0.492 |  |  | 38
3405-O-2021 | 3405 | Outside | Flexible | 07/09/2021 | Aggregate |  | 7480 | -6 | Clay | MDL | 5 | 60 | 0.484 |  |  | 38
3405-O-2021 | 3405 | Outside | Flexible | 07/09/2021 | Aggregate |  | 7480 | -6 | Clay | MDL | 5 | 80 | 0.15 |  |  | 38
3405-O-2021 | 3405 | Outside | Flexible | 07/09/2021 | Aggregate |  | 7480 | -6 | Clay | MDL | 4 | 0 | 0.588 |  |  | 38
3405-O-2021 | 3405 | Outside | Flexible | 07/09/2021 | Aggregate |  | 7480 | -6 | Clay | MDL | 4 | 20 | 0.512 |  |  | 38
3405-O-2021 | 3405 | Outside | Flexible | 07/09/2021 | Aggregate |  | 7480 | -6 | Clay | MDL | 4 | 40 | 0.504 |  |  | 38
3405-O-2021 | 3405 | Outside | Flexible | 07/09/2021 | Aggregate |  | 7480 | -6 | Clay | MDL | 4 | 60 | 0.495 |  |  | 38
3405-O-2021 | 3405 | Outside | Flexible | 07/09/2021 | Aggregate |  | 7480 | -6 | Clay | MDL | 4 | 80 | 0.152 |  |  | 38
3405-O-2021 | 3405 | Outside | Flexible | 07/09/2021 | Aggregate |  | 7480 | -6 | Clay | MDL | 3 | 0 | 0.622 |  |  | 38
3405-O-2021 | 3405 | Outside | Flexible | 07/09/2021 | Aggregate |  | 7480 | -6 | Clay | MDL | 3 | 20 | 0.522 |  |  | 38
3405-O-2021 | 3405 | Outside | Flexible | 11/08/2024 | Aggregate |  | 7480 | -6 | Clay | MDL | 1 | 60 | 0.42 |  |  | 1256
3405-O-2021 | 3405 | Outside | Flexible | 11/08/2024 | Aggregate |  | 7480 | -6 | Clay | MDL | 5 | 20 | 0.4 |  |  | 1256
3405-O-2021 | 3405 | Outside | Flexible | 11/08/2024 | Aggregate |  | 7480 | -6 | Clay | MDL | 5 | 60 | 0.38 |  |  | 1256
3405-O-2021 | 3405 | Outside | Flexible | 11/08/2024 | Aggregate |  | 7480 | -6 | Clay | MDL | 4 | 20 | 0.39 |  |  | 1256
3405-O-2021 | 3405 | Outside | Flexible | 11/08/2024 | Aggregate |  | 7480 | -6 | Clay | MDL | 4 | 40 | 0.38 |  |  | 1256
3405-O-2021 | 3405 | Outside | Flexible | 11/08/2024 | Aggregate |  | 7480 | -6 | Clay | MDL | 4 | 60 | 0.38 |  |  | 1256
3405-O-2021 | 3405 | Outside | Flexible | 11/08/2024 | Aggregate |  | 7480 | -6 | Clay | MDL | 3 | 20 | 0.42 |  |  | 1256
3405-O-2021 | 3405 | Outside | Flexible | 11/08/2024 | Aggregate |  | 7480 | -6 | Clay | MDL | 3 | 40 | 0.41 |  |  | 1256
3405-O-2021 | 3405 | Outside | Flexible | 11/08/2024 | Aggregate |  | 7480 | -6 | Clay | MDL | 3 | 60 | 0.41 |  |  | 1256
3405-O-2021 | 3405 | Outside | Flexible | 11/08/2024 | Aggregate |  | 7480 | -6 | Clay | MDL | 2 | 20 | 0.44 |  |  | 1256
3405-O-2021 | 3405 | Outside | Flexible | 11/08/2024 | Aggregate |  | 7480 | -6 | Clay | MDL | 2 | 40 | 0.42 |  |  | 1256
3405-O-2021 | 3405 | Outside | Flexible | 11/08/2024 | Aggregate |  | 7480 | -6 | Clay | MDL | 2 | 60 | 0.42 |  |  | 1256
3405-O-2021 | 3405 | Outside | Flexible | 11/08/2024 | Aggregate |  | 7480 | -6 | Clay | MDL | 1 | 20 | 0.45 |  |  | 1256
3405-O-2021 | 3405 | Outside | Flexible | 11/08/2024 | Aggregate |  | 7480 | -6 | Clay | MDL | 1 | 40 | 0.42 |  |  | 1256
3405-O-2021 | 3405 | Outside | Flexible | 11/08/2024 | Aggregate |  | 7480 | -6 | Clay | MDL | 5 | 40 | 0.38 |  |  | 1256
3405-I-2021 | 3405 | Inside | Flexible | 08/13/2021 | Aggregate |  | 7480 | 3 | Clay | IWP | 5 | 80 | 0.12 |  | 10085 | 73
3405-I-2021 | 3405 | Inside | Flexible | 08/13/2021 | Aggregate |  | 7480 | 3 | Clay | IWP | 5 | 60 | 0.243 |  | 10085 | 73
3405-I-2021 | 3405 | Inside | Flexible | 08/13/2021 | Aggregate |  | 7480 | 3 | Clay | IWP | 5 | 40 | 0.241 |  | 10085 | 73
3405-I-2021 | 3405 | Inside | Flexible | 08/13/2021 | Aggregate |  | 7480 | 3 | Clay | IWP | 5 | 20 | 0.28 |  | 10085 | 73
3405-I-2021 | 3405 | Inside | Flexible | 08/13/2021 | Aggregate |  | 7480 | 3 | Clay | IWP | 5 | 0 | 0.452 |  | 10085 | 73
3405-O-2021 | 3405 | Outside | Flexible | 08/13/2021 | Aggregate |  | 7480 | -6 | Clay | MDL | 3 | 0 | 0.91 |  |  | 73
3405-O-2021 | 3405 | Outside | Flexible | 08/13/2021 | Aggregate |  | 7480 | -6 | Clay | MDL | 3 | 20 | 0.447 |  |  | 73
3405-O-2021 | 3405 | Outside | Flexible | 08/13/2021 | Aggregate |  | 7480 | -6 | Clay | MDL | 4 | 60 | 0.396 |  |  | 73
3405-O-2021 | 3405 | Outside | Flexible | 08/13/2021 | Aggregate |  | 7480 | -6 | Clay | MDL | 4 | 40 | 0.391 |  |  | 73
3405-O-2021 | 3405 | Outside | Flexible | 08/13/2021 | Aggregate |  | 7480 | -6 | Clay | MDL | 4 | 20 | 0.438 |  |  | 73
3405-I-2021 | 3405 | Inside | Flexible | 07/09/2021 | Aggregate |  | 7480 | 3 | Clay | IWP | 1 | 80 | 0.138 |  | 5449 | 38
3405-I-2021 | 3405 | Inside | Flexible | 07/09/2021 | Aggregate |  | 7480 | 3 | Clay | IWP | 1 | 60 | 0.519 |  | 5449 | 38
3405-I-2021 | 3405 | Inside | Flexible | 07/09/2021 | Aggregate |  | 7480 | 3 | Clay | IWP | 5 | 0 | 0.565 |  | 5449 | 38
3405-I-2021 | 3405 | Inside | Flexible | 07/09/2021 | Aggregate |  | 7480 | 3 | Clay | IWP | 5 | 20 | 0.527 |  | 5449 | 38
3405-I-2021 | 3405 | Inside | Flexible | 07/09/2021 | Aggregate |  | 7480 | 3 | Clay | IWP | 5 | 40 | 0.47 |  | 5449 | 38
3405-I-2021 | 3405 | Inside | Flexible | 07/09/2021 | Aggregate |  | 7480 | 3 | Clay | IWP | 5 | 60 | 0.472 |  | 5449 | 38
3405-O-2021 | 3405 | Outside | Flexible | 07/09/2021 | Aggregate |  | 7480 | -6 | Clay | MDL | 3 | 40 | 0.51 |  |  | 38
3405-O-2021 | 3405 | Outside | Flexible | 07/09/2021 | Aggregate |  | 7480 | -6 | Clay | MDL | 3 | 60 | 0.494 |  |  | 38
3405-O-2021 | 3405 | Outside | Flexible | 07/09/2021 | Aggregate |  | 7480 | -6 | Clay | MDL | 3 | 80 | 0.156 |  |  | 38
3405-O-2021 | 3405 | Outside | Flexible | 07/09/2021 | Aggregate |  | 7480 | -6 | Clay | MDL | 2 | 0 | 0.674 |  |  | 38
3405-O-2021 | 3405 | Outside | Flexible | 07/09/2021 | Aggregate |  | 7480 | -6 | Clay | MDL | 2 | 20 | 0.539 |  |  | 38
3405-O-2021 | 3405 | Outside | Flexible | 07/09/2021 | Aggregate |  | 7480 | -6 | Clay | MDL | 2 | 40 | 0.52 |  |  | 38
3405-O-2021 | 3405 | Outside | Flexible | 07/09/2021 | Aggregate |  | 7480 | -6 | Clay | MDL | 2 | 60 | 0.516 |  |  | 38
3405-O-2021 | 3405 | Outside | Flexible | 07/09/2021 | Aggregate |  | 7480 | -6 | Clay | MDL | 2 | 80 | 0.146 |  |  | 38
3405-O-2021 | 3405 | Outside | Flexible | 07/09/2021 | Aggregate |  | 7480 | -6 | Clay | MDL | 1 | 0 | 0.747 |  |  | 38
3405-O-2021 | 3405 | Outside | Flexible | 07/09/2021 | Aggregate |  | 7480 | -6 | Clay | MDL | 1 | 20 | 0.571 |  |  | 38
3405-O-2021 | 3405 | Outside | Flexible | 07/09/2021 | Aggregate |  | 7480 | -6 | Clay | MDL | 1 | 40 | 0.542 |  |  | 38
3405-O-2021 | 3405 | Outside | Flexible | 07/09/2021 | Aggregate |  | 7480 | -6 | Clay | MDL | 1 | 60 | 0.539 |  |  | 38
3405-O-2021 | 3405 | Outside | Flexible | 07/09/2021 | Aggregate |  | 7480 | -6 | Clay | MDL | 5 | 20 | 0.497 |  |  | 38
3405-I-2021 | 3405 | Inside | Flexible | 08/13/2021 | Aggregate |  | 7480 | 3 | Clay | IWP | 1 | 80 | 0.109 |  | 10085 | 73
3405-I-2021 | 3405 | Inside | Flexible | 08/13/2021 | Aggregate |  | 7480 | 3 | Clay | IWP | 1 | 60 | 0.251 |  | 10085 | 73
3405-I-2021 | 3405 | Inside | Flexible | 08/13/2021 | Aggregate |  | 7480 | 3 | Clay | IWP | 1 | 40 | 0.256 |  | 10085 | 73
3405-I-2021 | 3405 | Inside | Flexible | 08/13/2021 | Aggregate |  | 7480 | 3 | Clay | IWP | 1 | 20 | 0.291 |  | 10085 | 73
3405-I-2021 | 3405 | Inside | Flexible | 08/13/2021 | Aggregate |  | 7480 | 3 | Clay | IWP | 1 | 0 | 0.561 |  | 10085 | 73
3405-I-2021 | 3405 | Inside | Flexible | 08/13/2021 | Aggregate |  | 7480 | 3 | Clay | IWP | 2 | 80 | 0.102 |  | 10085 | 73
3405-I-2021 | 3405 | Inside | Flexible | 08/13/2021 | Aggregate |  | 7480 | 3 | Clay | IWP | 2 | 60 | 0.253 |  | 10085 | 73
3405-I-2021 | 3405 | Inside | Flexible | 08/13/2021 | Aggregate |  | 7480 | 3 | Clay | IWP | 2 | 40 | 0.262 |  | 10085 | 73
3405-I-2021 | 3405 | Inside | Flexible | 08/13/2021 | Aggregate |  | 7480 | 3 | Clay | IWP | 2 | 20 | 0.285 |  | 10085 | 73
3405-I-2021 | 3405 | Inside | Flexible | 08/13/2021 | Aggregate |  | 7480 | 3 | Clay | IWP | 2 | 0 | 0.505 |  | 10085 | 73
3405-I-2021 | 3405 | Inside | Flexible | 08/13/2021 | Aggregate |  | 7480 | 3 | Clay | IWP | 3 | 80 | 0.107 |  | 10085 | 73
3405-I-2021 | 3405 | Inside | Flexible | 08/13/2021 | Aggregate |  | 7480 | 3 | Clay | IWP | 3 | 60 | 0.254 |  | 10085 | 73
3405-I-2021 | 3405 | Inside | Flexible | 08/13/2021 | Aggregate |  | 7480 | 3 | Clay | IWP | 3 | 40 | 0.247 |  | 10085 | 73
3405-I-2021 | 3405 | Inside | Flexible | 08/13/2021 | Aggregate |  | 7480 | 3 | Clay | IWP | 3 | 20 | 0.275 |  | 10085 | 73
3405-I-2021 | 3405 | Inside | Flexible | 08/13/2021 | Aggregate |  | 7480 | 3 | Clay | IWP | 3 | 0 | 0.482 |  | 10085 | 73
3405-I-2021 | 3405 | Inside | Flexible | 08/13/2021 | Aggregate |  | 7480 | 3 | Clay | IWP | 4 | 80 | 0.112 |  | 10085 | 73
3405-I-2021 | 3405 | Inside | Flexible | 08/13/2021 | Aggregate |  | 7480 | 3 | Clay | IWP | 4 | 60 | 0.248 |  | 10085 | 73
3405-I-2021 | 3405 | Inside | Flexible | 08/13/2021 | Aggregate |  | 7480 | 3 | Clay | IWP | 4 | 40 | 0.238 |  | 10085 | 73
3405-I-2021 | 3405 | Inside | Flexible | 08/13/2021 | Aggregate |  | 7480 | 3 | Clay | IWP | 4 | 20 | 0.276 |  | 10085 | 73
3405-I-2021 | 3405 | Inside | Flexible | 08/13/2021 | Aggregate |  | 7480 | 3 | Clay | IWP | 4 | 0 | 0.44 |  | 10085 | 73
3405-I-2021 | 3405 | Inside | Flexible | 08/29/2022 | Aggregate |  | 7480 | 3 | Clay | IWP | 5 | 0 | 0.466 |  | 49669 | 454
3405-I-2021 | 3405 | Inside | Flexible | 08/29/2022 | Aggregate |  | 7480 | 3 | Clay | IWP | 5 | 20 | 0.34 |  | 49669 | 454
3405-I-2021 | 3405 | Inside | Flexible | 08/29/2022 | Aggregate |  | 7480 | 3 | Clay | IWP | 5 | 40 | 0.303 |  | 49669 | 454
3405-I-2021 | 3405 | Inside | Flexible | 08/29/2022 | Aggregate |  | 7480 | 3 | Clay | IWP | 5 | 60 | 0.299 |  | 49669 | 454
3405-I-2021 | 3405 | Inside | Flexible | 08/29/2022 | Aggregate |  | 7480 | 3 | Clay | IWP | 5 | 80 | 0.093 |  | 49669 | 454
3405-I-2021 | 3405 | Inside | Flexible | 08/29/2022 | Aggregate |  | 7480 | 3 | Clay | IWP | 4 | 0 | 0.465 |  | 49669 | 454
3405-I-2021 | 3405 | Inside | Flexible | 08/29/2022 | Aggregate |  | 7480 | 3 | Clay | IWP | 4 | 20 | 0.345 |  | 49669 | 454
3405-I-2021 | 3405 | Inside | Flexible | 08/29/2022 | Aggregate |  | 7480 | 3 | Clay | IWP | 4 | 40 | 0.318 |  | 49669 | 454
3405-I-2021 | 3405 | Inside | Flexible | 08/29/2022 | Aggregate |  | 7480 | 3 | Clay | IWP | 4 | 60 | 0.309 |  | 49669 | 454
3405-I-2021 | 3405 | Inside | Flexible | 08/29/2022 | Aggregate |  | 7480 | 3 | Clay | IWP | 4 | 80 | 0.098 |  | 49669 | 454
3405-I-2021 | 3405 | Inside | Flexible | 08/29/2022 | Aggregate |  | 7480 | 3 | Clay | IWP | 3 | 0 | 0.455 |  | 49669 | 454
3405-I-2021 | 3405 | Inside | Flexible | 08/29/2022 | Aggregate |  | 7480 | 3 | Clay | IWP | 3 | 20 | 0.351 |  | 49669 | 454
3405-I-2021 | 3405 | Inside | Flexible | 08/29/2022 | Aggregate |  | 7480 | 3 | Clay | IWP | 3 | 40 | 0.317 |  | 49669 | 454
3405-I-2021 | 3405 | Inside | Flexible | 08/29/2022 | Aggregate |  | 7480 | 3 | Clay | IWP | 3 | 60 | 0.312 |  | 49669 | 454
3405-I-2021 | 3405 | Inside | Flexible | 08/29/2022 | Aggregate |  | 7480 | 3 | Clay | IWP | 3 | 80 | 0.103 |  | 49669 | 454
3405-I-2021 | 3405 | Inside | Flexible | 08/29/2022 | Aggregate |  | 7480 | 3 | Clay | IWP | 2 | 0 | 0.495 |  | 49669 | 454
3405-I-2021 | 3405 | Inside | Flexible | 08/29/2022 | Aggregate |  | 7480 | 3 | Clay | IWP | 2 | 20 | 0.367 |  | 49669 | 454
3405-I-2021 | 3405 | Inside | Flexible | 08/29/2022 | Aggregate |  | 7480 | 3 | Clay | IWP | 2 | 40 | 0.332 |  | 49669 | 454
3405-I-2021 | 3405 | Inside | Flexible | 08/29/2022 | Aggregate |  | 7480 | 3 | Clay | IWP | 2 | 60 | 0.322 |  | 49669 | 454
3405-I-2021 | 3405 | Inside | Flexible | 08/29/2022 | Aggregate |  | 7480 | 3 | Clay | IWP | 2 | 80 | 0.105 |  | 49669 | 454
3405-I-2021 | 3405 | Inside | Flexible | 08/29/2022 | Aggregate |  | 7480 | 3 | Clay | IWP | 1 | 0 | 0.539 |  | 49669 | 454
3405-I-2021 | 3405 | Inside | Flexible | 08/29/2022 | Aggregate |  | 7480 | 3 | Clay | IWP | 1 | 20 | 0.426 |  | 49669 | 454
3405-I-2021 | 3405 | Inside | Flexible | 08/29/2022 | Aggregate |  | 7480 | 3 | Clay | IWP | 1 | 40 | 0.372 |  | 49669 | 454
3405-I-2021 | 3405 | Inside | Flexible | 08/29/2022 | Aggregate |  | 7480 | 3 | Clay | IWP | 1 | 60 | 0.358 |  | 49669 | 454
3405-O-2021 | 3405 | Outside | Flexible | 08/29/2022 | Aggregate |  | 7480 | -6 | Clay | MDL | 5 | 60 | 0.221 |  |  | 454
3406-O-2021 | 3406 | Outside | Flexible | 08/13/2021 | Aggregate |  | 7530 | -6 | Clay | MDL | 4 | 40 | 0.441 |  |  | 73
3406-O-2021 | 3406 | Outside | Flexible | 08/13/2021 | Aggregate |  | 7530 | -6 | Clay | MDL | 4 | 20 | 0.483 |  |  | 73
3406-O-2021 | 3406 | Outside | Flexible | 08/13/2021 | Aggregate |  | 7530 | -6 | Clay | MDL | 4 | 0 | 0.591 |  |  | 73
3406-O-2021 | 3406 | Outside | Flexible | 08/13/2021 | Aggregate |  | 7530 | -6 | Clay | MDL | 5 | 80 | 0.108 |  |  | 73
3406-O-2021 | 3406 | Outside | Flexible | 08/13/2021 | Aggregate |  | 7530 | -6 | Clay | MDL | 5 | 60 | 0.418 |  |  | 73
3406-O-2021 | 3406 | Outside | Flexible | 08/13/2021 | Aggregate |  | 7530 | -6 | Clay | MDL | 5 | 40 | 0.434 |  |  | 73
3406-O-2021 | 3406 | Outside | Flexible | 08/13/2021 | Aggregate |  | 7530 | -6 | Clay | MDL | 5 | 20 | 0.47 |  |  | 73
3406-O-2021 | 3406 | Outside | Flexible | 08/13/2021 | Aggregate |  | 7530 | -6 | Clay | MDL | 5 | 0 | 0.56 |  |  | 73
3406-I-2021 | 3406 | Inside | Flexible | 08/29/2022 | Aggregate |  | 7530 | 3 | Clay | IWP | 4 | 80 | 0.122 |  | 49669 | 454
3406-I-2021 | 3406 | Inside | Flexible | 08/29/2022 | Aggregate |  | 7530 | 3 | Clay | IWP | 3 | 0 | 0.532 |  | 49669 | 454
3406-I-2021 | 3406 | Inside | Flexible | 08/29/2022 | Aggregate |  | 7530 | 3 | Clay | IWP | 4 | 40 | 0.547 |  | 49669 | 454
3406-I-2021 | 3406 | Inside | Flexible | 08/29/2022 | Aggregate |  | 7530 | 3 | Clay | IWP | 4 | 20 | 0.551 |  | 49669 | 454
3406-I-2021 | 3406 | Inside | Flexible | 08/29/2022 | Aggregate |  | 7530 | 3 | Clay | IWP | 4 | 0 | 0.511 |  | 49669 | 454
3406-I-2021 | 3406 | Inside | Flexible | 08/29/2022 | Aggregate |  | 7530 | 3 | Clay | IWP | 5 | 80 | 0.145 |  | 49669 | 454
3406-I-2021 | 3406 | Inside | Flexible | 08/29/2022 | Aggregate |  | 7530 | 3 | Clay | IWP | 5 | 60 | 0.511 |  | 49669 | 454
3406-I-2021 | 3406 | Inside | Flexible | 08/29/2022 | Aggregate |  | 7530 | 3 | Clay | IWP | 5 | 40 | 0.533 |  | 49669 | 454
3406-I-2021 | 3406 | Inside | Flexible | 08/29/2022 | Aggregate |  | 7530 | 3 | Clay | IWP | 5 | 20 | 0.543 |  | 49669 | 454
3406-I-2021 | 3406 | Inside | Flexible | 08/29/2022 | Aggregate |  | 7530 | 3 | Clay | IWP | 5 | 0 | 0.5 |  | 49669 | 454
3406-I-2021 | 3406 | Inside | Flexible | 08/29/2022 | Aggregate |  | 7530 | 3 | Clay | IWP | 4 | 60 | 0.519 |  | 49669 | 454
3406-I-2021 | 3406 | Inside | Flexible | 08/29/2022 | Aggregate |  | 7530 | 3 | Clay | IWP | 3 | 20 | 0.571 |  | 49669 | 454
3406-I-2021 | 3406 | Inside | Flexible | 08/29/2022 | Aggregate |  | 7530 | 3 | Clay | IWP | 3 | 40 | 0.563 |  | 49669 | 454
3406-O-2021 | 3406 | Outside | Flexible | 08/29/2022 | Aggregate |  | 7530 | -6 | Clay | MDL | 1 | 20 | 0.668 |  |  | 454
3406-O-2021 | 3406 | Outside | Flexible | 08/29/2022 | Aggregate |  | 7530 | -6 | Clay | MDL | 1 | 40 | 0.657 |  |  | 454
3406-O-2021 | 3406 | Outside | Flexible | 08/29/2022 | Aggregate |  | 7530 | -6 | Clay | MDL | 1 | 60 | 0.632 |  |  | 454
3406-O-2021 | 3406 | Outside | Flexible | 08/29/2022 | Aggregate |  | 7530 | -6 | Clay | MDL | 4 | 60 | 0.56 |  |  | 454
3406-I-2021 | 3406 | Inside | Flexible | 08/09/2024 | Aggregate |  | 7530 | 3 | Clay | IWP | 1 | 60 | 0.49 |  | 93980 | 1165
3406-I-2021 | 3406 | Inside | Flexible | 08/09/2024 | Aggregate |  | 7530 | 3 | Clay | IWP | 5 | 20 | 0.46 |  | 93980 | 1165
3406-I-2021 | 3406 | Inside | Flexible | 08/09/2024 | Aggregate |  | 7530 | 3 | Clay | IWP | 1 | 20 | 0.48 |  | 93980 | 1165
3406-I-2021 | 3406 | Inside | Flexible | 08/09/2024 | Aggregate |  | 7530 | 3 | Clay | IWP | 2 | 60 | 0.49 |  | 93980 | 1165
3406-I-2021 | 3406 | Inside | Flexible | 08/09/2024 | Aggregate |  | 7530 | 3 | Clay | IWP | 2 | 40 | 0.48 |  | 93980 | 1165
3406-I-2021 | 3406 | Inside | Flexible | 08/09/2024 | Aggregate |  | 7530 | 3 | Clay | IWP | 2 | 20 | 0.48 |  | 93980 | 1165
3406-I-2021 | 3406 | Inside | Flexible | 08/09/2024 | Aggregate |  | 7530 | 3 | Clay | IWP | 3 | 60 | 0.48 |  | 93980 | 1165
3406-I-2021 | 3406 | Inside | Flexible | 08/09/2024 | Aggregate |  | 7530 | 3 | Clay | IWP | 3 | 40 | 0.47 |  | 93980 | 1165
3406-I-2021 | 3406 | Inside | Flexible | 08/09/2024 | Aggregate |  | 7530 | 3 | Clay | IWP | 3 | 20 | 0.47 |  | 93980 | 1165
3406-I-2021 | 3406 | Inside | Flexible | 08/09/2024 | Aggregate |  | 7530 | 3 | Clay | IWP | 4 | 60 | 0.48 |  | 93980 | 1165
3406-I-2021 | 3406 | Inside | Flexible | 08/09/2024 | Aggregate |  | 7530 | 3 | Clay | IWP | 4 | 40 | 0.47 |  | 93980 | 1165
3406-I-2021 | 3406 | Inside | Flexible | 08/09/2024 | Aggregate |  | 7530 | 3 | Clay | IWP | 4 | 20 | 0.47 |  | 93980 | 1165
3406-I-2021 | 3406 | Inside | Flexible | 08/09/2024 | Aggregate |  | 7530 | 3 | Clay | IWP | 5 | 60 | 0.47 |  | 93980 | 1165
3406-I-2021 | 3406 | Inside | Flexible | 08/09/2024 | Aggregate |  | 7530 | 3 | Clay | IWP | 5 | 40 | 0.46 |  | 93980 | 1165
3406-I-2021 | 3406 | Inside | Flexible | 08/09/2024 | Aggregate |  | 7530 | 3 | Clay | IWP | 1 | 40 | 0.49 |  | 93980 | 1165
3406-O-2021 | 3406 | Outside | Flexible | 11/08/2024 | Aggregate |  | 7530 | -6 | Clay | MDL | 2 | 60 | 0.66 |  |  | 1256
3406-O-2021 | 3406 | Outside | Flexible | 11/08/2024 | Aggregate |  | 7530 | -6 | Clay | MDL | 2 | 40 | 0.64 |  |  | 1256
3406-O-2021 | 3406 | Outside | Flexible | 11/08/2024 | Aggregate |  | 7530 | -6 | Clay | MDL | 2 | 20 | 0.64 |  |  | 1256
3406-O-2021 | 3406 | Outside | Flexible | 11/08/2024 | Aggregate |  | 7530 | -6 | Clay | MDL | 3 | 60 | 0.61 |  |  | 1256
3406-O-2021 | 3406 | Outside | Flexible | 11/08/2024 | Aggregate |  | 7530 | -6 | Clay | MDL | 3 | 40 | 0.61 |  |  | 1256
3406-O-2021 | 3406 | Outside | Flexible | 11/08/2024 | Aggregate |  | 7530 | -6 | Clay | MDL | 3 | 20 | 0.61 |  |  | 1256
3406-O-2021 | 3406 | Outside | Flexible | 11/08/2024 | Aggregate |  | 7530 | -6 | Clay | MDL | 4 | 60 | 0.61 |  |  | 1256
3406-O-2021 | 3406 | Outside | Flexible | 11/08/2024 | Aggregate |  | 7530 | -6 | Clay | MDL | 4 | 40 | 0.61 |  |  | 1256
3406-O-2021 | 3406 | Outside | Flexible | 11/08/2024 | Aggregate |  | 7530 | -6 | Clay | MDL | 4 | 20 | 0.6 |  |  | 1256
3406-O-2021 | 3406 | Outside | Flexible | 11/08/2024 | Aggregate |  | 7530 | -6 | Clay | MDL | 5 | 60 | 0.59 |  |  | 1256
3406-O-2021 | 3406 | Outside | Flexible | 11/08/2024 | Aggregate |  | 7530 | -6 | Clay | MDL | 1 | 60 | 0.69 |  |  | 1256
3406-O-2021 | 3406 | Outside | Flexible | 11/08/2024 | Aggregate |  | 7530 | -6 | Clay | MDL | 1 | 40 | 0.66 |  |  | 1256
3406-O-2021 | 3406 | Outside | Flexible | 08/29/2022 | Aggregate |  | 7530 | -6 | Clay | MDL | 1 | 80 | 0.145 |  |  | 454
3406-O-2021 | 3406 | Outside | Flexible | 08/29/2022 | Aggregate |  | 7530 | -6 | Clay | MDL | 4 | 40 | 0.596 |  |  | 454
3406-O-2021 | 3406 | Outside | Flexible | 08/29/2022 | Aggregate |  | 7530 | -6 | Clay | MDL | 4 | 20 | 0.589 |  |  | 454
3406-O-2021 | 3406 | Outside | Flexible | 08/29/2022 | Aggregate |  | 7530 | -6 | Clay | MDL | 4 | 0 | 0.553 |  |  | 454
3406-O-2021 | 3406 | Outside | Flexible | 08/29/2022 | Aggregate |  | 7530 | -6 | Clay | MDL | 5 | 80 | 0.156 |  |  | 454
3406-O-2021 | 3406 | Outside | Flexible | 08/29/2022 | Aggregate |  | 7530 | -6 | Clay | MDL | 5 | 60 | 0.566 |  |  | 454
3406-O-2021 | 3406 | Outside | Flexible | 08/29/2022 | Aggregate |  | 7530 | -6 | Clay | MDL | 5 | 40 | 0.574 |  |  | 454
3406-O-2021 | 3406 | Outside | Flexible | 08/29/2022 | Aggregate |  | 7530 | -6 | Clay | MDL | 5 | 20 | 0.551 |  |  | 454
3406-O-2021 | 3406 | Outside | Flexible | 08/29/2022 | Aggregate |  | 7530 | -6 | Clay | MDL | 5 | 0 | 0.533 |  |  | 454
3406-O-2021 | 3406 | Outside | Flexible | 08/29/2022 | Aggregate |  | 7530 | -6 | Clay | MDL | 3 | 0 | 0.577 |  |  | 454
3406-O-2021 | 3406 | Outside | Flexible | 08/29/2022 | Aggregate |  | 7530 | -6 | Clay | MDL | 3 | 20 | 0.585 |  |  | 454
3406-O-2021 | 3406 | Outside | Flexible | 08/29/2022 | Aggregate |  | 7530 | -6 | Clay | MDL | 3 | 40 | 0.611 |  |  | 454
3406-O-2021 | 3406 | Outside | Flexible | 08/29/2022 | Aggregate |  | 7530 | -6 | Clay | MDL | 3 | 60 | 0.579 |  |  | 454
3406-O-2021 | 3406 | Outside | Flexible | 08/29/2022 | Aggregate |  | 7530 | -6 | Clay | MDL | 3 | 80 | 0.161 |  |  | 454
3406-O-2021 | 3406 | Outside | Flexible | 08/29/2022 | Aggregate |  | 7530 | -6 | Clay | MDL | 2 | 0 | 0.609 |  |  | 454
3406-O-2021 | 3406 | Outside | Flexible | 08/29/2022 | Aggregate |  | 7530 | -6 | Clay | MDL | 2 | 20 | 0.616 |  |  | 454
3406-O-2021 | 3406 | Outside | Flexible | 08/29/2022 | Aggregate |  | 7530 | -6 | Clay | MDL | 2 | 40 | 0.638 |  |  | 454
3406-O-2021 | 3406 | Outside | Flexible | 08/29/2022 | Aggregate |  | 7530 | -6 | Clay | MDL | 2 | 60 | 0.611 |  |  | 454
3406-O-2021 | 3406 | Outside | Flexible | 08/29/2022 | Aggregate |  | 7530 | -6 | Clay | MDL | 2 | 80 | 0.139 |  |  | 454
3406-O-2021 | 3406 | Outside | Flexible | 08/29/2022 | Aggregate |  | 7530 | -6 | Clay | MDL | 1 | 0 | 0.653 |  |  | 454
3406-I-2021 | 3406 | Inside | Flexible | 07/09/2021 | Aggregate |  | 7530 | 3 | Clay | IWP | 2 | 60 | 0.502 |  | 5449 | 38
3406-I-2021 | 3406 | Inside | Flexible | 07/09/2021 | Aggregate |  | 7530 | 3 | Clay | IWP | 2 | 80 | 0.126 |  | 5449 | 38
3406-I-2021 | 3406 | Inside | Flexible | 07/09/2021 | Aggregate |  | 7530 | 3 | Clay | IWP | 1 | 0 | 0.682 |  | 5449 | 38
3406-I-2021 | 3406 | Inside | Flexible | 07/09/2021 | Aggregate |  | 7530 | 3 | Clay | IWP | 1 | 20 | 0.605 |  | 5449 | 38
3406-I-2021 | 3406 | Inside | Flexible | 07/09/2021 | Aggregate |  | 7530 | 3 | Clay | IWP | 1 | 40 | 0.524 |  | 5449 | 38
3406-I-2021 | 3406 | Inside | Flexible | 07/09/2021 | Aggregate |  | 7530 | 3 | Clay | IWP | 1 | 60 | 0.537 |  | 5449 | 38
3406-I-2021 | 3406 | Inside | Flexible | 07/09/2021 | Aggregate |  | 7530 | 3 | Clay | IWP | 1 | 80 | 0.153 |  | 5449 | 38
3406-O-2021 | 3406 | Outside | Flexible | 07/09/2021 | Aggregate |  | 7530 | -6 | Clay | MDL | 4 | 0 | 0.609 |  |  | 38
3406-O-2021 | 3406 | Outside | Flexible | 07/09/2021 | Aggregate |  | 7530 | -6 | Clay | MDL | 1 | 80 | 0.168 |  |  | 38
3406-O-2021 | 3406 | Outside | Flexible | 07/09/2021 | Aggregate |  | 7530 | -6 | Clay | MDL | 5 | 60 | 0.508 |  |  | 38
3406-O-2021 | 3406 | Outside | Flexible | 07/09/2021 | Aggregate |  | 7530 | -6 | Clay | MDL | 5 | 40 | 0.5 |  |  | 38
3406-O-2021 | 3406 | Outside | Flexible | 07/09/2021 | Aggregate |  | 7530 | -6 | Clay | MDL | 5 | 20 | 0.536 |  |  | 38
3406-O-2021 | 3406 | Outside | Flexible | 07/09/2021 | Aggregate |  | 7530 | -6 | Clay | MDL | 5 | 0 | 0.584 |  |  | 38
3406-O-2021 | 3406 | Outside | Flexible | 07/09/2021 | Aggregate |  | 7530 | -6 | Clay | MDL | 4 | 20 | 0.539 |  |  | 38
3406-O-2021 | 3406 | Outside | Flexible | 07/09/2021 | Aggregate |  | 7530 | -6 | Clay | MDL | 4 | 40 | 0.509 |  |  | 38
3406-O-2021 | 3406 | Outside | Flexible | 07/09/2021 | Aggregate |  | 7530 | -6 | Clay | MDL | 4 | 60 | 0.504 |  |  | 38
3406-O-2021 | 3406 | Outside | Flexible | 07/09/2021 | Aggregate |  | 7530 | -6 | Clay | MDL | 4 | 80 | 0.157 |  |  | 38
3406-O-2021 | 3406 | Outside | Flexible | 07/09/2021 | Aggregate |  | 7530 | -6 | Clay | MDL | 3 | 0 | 0.643 |  |  | 38
3406-O-2021 | 3406 | Outside | Flexible | 07/09/2021 | Aggregate |  | 7530 | -6 | Clay | MDL | 3 | 20 | 0.554 |  |  | 38
3406-O-2021 | 3406 | Outside | Flexible | 07/09/2021 | Aggregate |  | 7530 | -6 | Clay | MDL | 3 | 40 | 0.512 |  |  | 38
3406-O-2021 | 3406 | Outside | Flexible | 07/09/2021 | Aggregate |  | 7530 | -6 | Clay | MDL | 3 | 60 | 0.519 |  |  | 38
3406-O-2021 | 3406 | Outside | Flexible | 07/09/2021 | Aggregate |  | 7530 | -6 | Clay | MDL | 3 | 80 | 0.164 |  |  | 38
3406-O-2021 | 3406 | Outside | Flexible | 07/09/2021 | Aggregate |  | 7530 | -6 | Clay | MDL | 2 | 0 | 0.65 |  |  | 38
3406-O-2021 | 3406 | Outside | Flexible | 07/09/2021 | Aggregate |  | 7530 | -6 | Clay | MDL | 2 | 20 | 0.559 |  |  | 38
3406-O-2021 | 3406 | Outside | Flexible | 07/09/2021 | Aggregate |  | 7530 | -6 | Clay | MDL | 2 | 40 | 0.501 |  |  | 38
3406-O-2021 | 3406 | Outside | Flexible | 07/09/2021 | Aggregate |  | 7530 | -6 | Clay | MDL | 2 | 60 | 0.519 |  |  | 38
3406-O-2021 | 3406 | Outside | Flexible | 07/09/2021 | Aggregate |  | 7530 | -6 | Clay | MDL | 2 | 80 | 0.137 |  |  | 38
3406-O-2021 | 3406 | Outside | Flexible | 07/09/2021 | Aggregate |  | 7530 | -6 | Clay | MDL | 1 | 0 | 0.71 |  |  | 38
3406-O-2021 | 3406 | Outside | Flexible | 07/09/2021 | Aggregate |  | 7530 | -6 | Clay | MDL | 1 | 20 | 0.575 |  |  | 38
3406-O-2021 | 3406 | Outside | Flexible | 07/09/2021 | Aggregate |  | 7530 | -6 | Clay | MDL | 1 | 40 | 0.482 |  |  | 38
3406-O-2021 | 3406 | Outside | Flexible | 07/09/2021 | Aggregate |  | 7530 | -6 | Clay | MDL | 1 | 60 | 0.513 |  |  | 38
3406-O-2021 | 3406 | Outside | Flexible | 11/08/2024 | Aggregate |  | 7530 | -6 | Clay | MDL | 1 | 20 | 0.66 |  |  | 1256
3406-O-2021 | 3406 | Outside | Flexible | 11/08/2024 | Aggregate |  | 7530 | -6 | Clay | MDL | 5 | 40 | 0.59 |  |  | 1256
3406-O-2021 | 3406 | Outside | Flexible | 11/08/2024 | Aggregate |  | 7530 | -6 | Clay | MDL | 5 | 20 | 0.58 |  |  | 1256
3406-O-2021 | 3406 | Outside | Flexible | 08/13/2021 | Aggregate |  | 7530 | -6 | Clay | MDL | 2 | 40 | 0.439 |  |  | 73
3406-O-2021 | 3406 | Outside | Flexible | 08/13/2021 | Aggregate |  | 7530 | -6 | Clay | MDL | 2 | 20 | 0.484 |  |  | 73
3406-O-2021 | 3406 | Outside | Flexible | 08/13/2021 | Aggregate |  | 7530 | -6 | Clay | MDL | 2 | 0 | 0.634 |  |  | 73
3406-O-2021 | 3406 | Outside | Flexible | 08/13/2021 | Aggregate |  | 7530 | -6 | Clay | MDL | 3 | 80 | 0.138 |  |  | 73
3406-O-2021 | 3406 | Outside | Flexible | 08/13/2021 | Aggregate |  | 7530 | -6 | Clay | MDL | 3 | 60 | 0.427 |  |  | 73
3406-O-2021 | 3406 | Outside | Flexible | 08/13/2021 | Aggregate |  | 7530 | -6 | Clay | MDL | 3 | 40 | 0.443 |  |  | 73
3406-O-2021 | 3406 | Outside | Flexible | 08/13/2021 | Aggregate |  | 7530 | -6 | Clay | MDL | 3 | 20 | 0.485 |  |  | 73
3406-O-2021 | 3406 | Outside | Flexible | 08/13/2021 | Aggregate |  | 7530 | -6 | Clay | MDL | 3 | 0 | 0.62 |  |  | 73
3406-O-2021 | 3406 | Outside | Flexible | 08/13/2021 | Aggregate |  | 7530 | -6 | Clay | MDL | 4 | 80 | 0.147 |  |  | 73
3406-O-2021 | 3406 | Outside | Flexible | 08/13/2021 | Aggregate |  | 7530 | -6 | Clay | MDL | 4 | 60 | 0.422 |  |  | 73
3406-I-2021 | 3406 | Inside | Flexible | 07/09/2021 | Aggregate |  | 7530 | 3 | Clay | IWP | 4 | 0 | 0.578 |  | 5449 | 38
3406-I-2021 | 3406 | Inside | Flexible | 07/09/2021 | Aggregate |  | 7530 | 3 | Clay | IWP | 4 | 20 | 0.541 |  | 5449 | 38
3406-I-2021 | 3406 | Inside | Flexible | 07/09/2021 | Aggregate |  | 7530 | 3 | Clay | IWP | 5 | 60 | 0.472 |  | 5449 | 38
3406-I-2021 | 3406 | Inside | Flexible | 07/09/2021 | Aggregate |  | 7530 | 3 | Clay | IWP | 5 | 40 | 0.47 |  | 5449 | 38
3406-I-2021 | 3406 | Inside | Flexible | 07/09/2021 | Aggregate |  | 7530 | 3 | Clay | IWP | 5 | 20 | 0.527 |  | 5449 | 38
3406-I-2021 | 3406 | Inside | Flexible | 07/09/2021 | Aggregate |  | 7530 | 3 | Clay | IWP | 5 | 0 | 0.565 |  | 5449 | 38
3406-I-2021 | 3406 | Inside | Flexible | 07/09/2021 | Aggregate |  | 7530 | 3 | Clay | IWP | 5 | 80 | 0.133 |  | 5449 | 38
3406-I-2021 | 3406 | Inside | Flexible | 07/09/2021 | Aggregate |  | 7530 | 3 | Clay | IWP | 4 | 40 | 0.495 |  | 5449 | 38
3406-I-2021 | 3406 | Inside | Flexible | 07/09/2021 | Aggregate |  | 7530 | 3 | Clay | IWP | 4 | 60 | 0.475 |  | 5449 | 38
3406-I-2021 | 3406 | Inside | Flexible | 07/09/2021 | Aggregate |  | 7530 | 3 | Clay | IWP | 4 | 80 | 0.136 |  | 5449 | 38
3406-I-2021 | 3406 | Inside | Flexible | 07/09/2021 | Aggregate |  | 7530 | 3 | Clay | IWP | 3 | 0 | 0.596 |  | 5449 | 38
3406-I-2021 | 3406 | Inside | Flexible | 07/09/2021 | Aggregate |  | 7530 | 3 | Clay | IWP | 3 | 20 | 0.552 |  | 5449 | 38
3406-I-2021 | 3406 | Inside | Flexible | 07/09/2021 | Aggregate |  | 7530 | 3 | Clay | IWP | 3 | 40 | 0.504 |  | 5449 | 38
3406-I-2021 | 3406 | Inside | Flexible | 07/09/2021 | Aggregate |  | 7530 | 3 | Clay | IWP | 3 | 60 | 0.477 |  | 5449 | 38
3406-I-2021 | 3406 | Inside | Flexible | 07/09/2021 | Aggregate |  | 7530 | 3 | Clay | IWP | 3 | 80 | 0.121 |  | 5449 | 38
3406-I-2021 | 3406 | Inside | Flexible | 07/09/2021 | Aggregate |  | 7530 | 3 | Clay | IWP | 2 | 0 | 0.626 |  | 5449 | 38
3406-I-2021 | 3406 | Inside | Flexible | 07/09/2021 | Aggregate |  | 7530 | 3 | Clay | IWP | 2 | 20 | 0.556 |  | 5449 | 38
3406-I-2021 | 3406 | Inside | Flexible | 07/09/2021 | Aggregate |  | 7530 | 3 | Clay | IWP | 2 | 40 | 0.51 |  | 5449 | 38
3406-O-2021 | 3406 | Outside | Flexible | 07/09/2021 | Aggregate |  | 7530 | -6 | Clay | MDL | 5 | 80 | 0.158 |  |  | 38
3406-I-2021 | 3406 | Inside | Flexible | 08/13/2021 | Aggregate |  | 7530 | 3 | Clay | IWP | 4 | 20 | 0.496 |  | 10085 | 73
3406-I-2021 | 3406 | Inside | Flexible | 08/13/2021 | Aggregate |  | 7530 | 3 | Clay | IWP | 4 | 40 | 0.46 |  | 10085 | 73
3406-I-2021 | 3406 | Inside | Flexible | 08/13/2021 | Aggregate |  | 7530 | 3 | Clay | IWP | 5 | 80 | 0.076 |  | 10085 | 73
3406-I-2021 | 3406 | Inside | Flexible | 08/13/2021 | Aggregate |  | 7530 | 3 | Clay | IWP | 5 | 60 | 0.451 |  | 10085 | 73
3406-I-2021 | 3406 | Inside | Flexible | 08/13/2021 | Aggregate |  | 7530 | 3 | Clay | IWP | 5 | 40 | 0.477 |  | 10085 | 73
3406-I-2021 | 3406 | Inside | Flexible | 08/13/2021 | Aggregate |  | 7530 | 3 | Clay | IWP | 5 | 20 | 0.495 |  | 10085 | 73
3406-I-2021 | 3406 | Inside | Flexible | 08/13/2021 | Aggregate |  | 7530 | 3 | Clay | IWP | 5 | 0 | 0.558 |  | 10085 | 73
3406-I-2021 | 3406 | Inside | Flexible | 08/13/2021 | Aggregate |  | 7530 | 3 | Clay | IWP | 1 | 80 | 0.026 |  | 10085 | 73
3406-I-2021 | 3406 | Inside | Flexible | 08/13/2021 | Aggregate |  | 7530 | 3 | Clay | IWP | 1 | 60 | 0.477 |  | 10085 | 73
3406-I-2021 | 3406 | Inside | Flexible | 08/13/2021 | Aggregate |  | 7530 | 3 | Clay | IWP | 1 | 40 | 0.504 |  | 10085 | 73
3406-I-2021 | 3406 | Inside | Flexible | 08/13/2021 | Aggregate |  | 7530 | 3 | Clay | IWP | 1 | 20 | 0.566 |  | 10085 | 73
3406-I-2021 | 3406 | Inside | Flexible | 08/13/2021 | Aggregate |  | 7530 | 3 | Clay | IWP | 1 | 0 | 0.711 |  | 10085 | 73
3406-I-2021 | 3406 | Inside | Flexible | 08/13/2021 | Aggregate |  | 7530 | 3 | Clay | IWP | 2 | 80 | 0.081 |  | 10085 | 73
3406-I-2021 | 3406 | Inside | Flexible | 08/13/2021 | Aggregate |  | 7530 | 3 | Clay | IWP | 2 | 60 | 0.46 |  | 10085 | 73
3406-I-2021 | 3406 | Inside | Flexible | 08/13/2021 | Aggregate |  | 7530 | 3 | Clay | IWP | 2 | 40 | 0.489 |  | 10085 | 73
3406-I-2021 | 3406 | Inside | Flexible | 08/13/2021 | Aggregate |  | 7530 | 3 | Clay | IWP | 2 | 20 | 0.524 |  | 10085 | 73
3406-I-2021 | 3406 | Inside | Flexible | 08/13/2021 | Aggregate |  | 7530 | 3 | Clay | IWP | 2 | 0 | 0.613 |  | 10085 | 73
3406-I-2021 | 3406 | Inside | Flexible | 08/13/2021 | Aggregate |  | 7530 | 3 | Clay | IWP | 3 | 80 | 0.142 |  | 10085 | 73
3406-I-2021 | 3406 | Inside | Flexible | 08/13/2021 | Aggregate |  | 7530 | 3 | Clay | IWP | 3 | 60 | 0.457 |  | 10085 | 73
3406-I-2021 | 3406 | Inside | Flexible | 08/13/2021 | Aggregate |  | 7530 | 3 | Clay | IWP | 3 | 40 | 0.474 |  | 10085 | 73
3406-I-2021 | 3406 | Inside | Flexible | 08/13/2021 | Aggregate |  | 7530 | 3 | Clay | IWP | 3 | 20 | 0.505 |  | 10085 | 73
3406-I-2021 | 3406 | Inside | Flexible | 08/13/2021 | Aggregate |  | 7530 | 3 | Clay | IWP | 3 | 0 | 0.582 |  | 10085 | 73
3406-I-2021 | 3406 | Inside | Flexible | 08/13/2021 | Aggregate |  | 7530 | 3 | Clay | IWP | 4 | 80 | 0.07 |  | 10085 | 73
3406-I-2021 | 3406 | Inside | Flexible | 08/13/2021 | Aggregate |  | 7530 | 3 | Clay | IWP | 4 | 60 | 0.445 |  | 10085 | 73
3406-I-2021 | 3406 | Inside | Flexible | 08/13/2021 | Aggregate |  | 7530 | 3 | Clay | IWP | 4 | 0 | 0.575 |  | 10085 | 73
3406-O-2021 | 3406 | Outside | Flexible | 08/13/2021 | Aggregate |  | 7530 | -6 | Clay | MDL | 1 | 80 | 0.155 |  |  | 73
3406-O-2021 | 3406 | Outside | Flexible | 08/13/2021 | Aggregate |  | 7530 | -6 | Clay | MDL | 1 | 60 | 0.435 |  |  | 73
3406-O-2021 | 3406 | Outside | Flexible | 08/13/2021 | Aggregate |  | 7530 | -6 | Clay | MDL | 1 | 40 | 0.454 |  |  | 73
3406-O-2021 | 3406 | Outside | Flexible | 08/13/2021 | Aggregate |  | 7530 | -6 | Clay | MDL | 1 | 20 | 0.516 |  |  | 73
3406-O-2021 | 3406 | Outside | Flexible | 08/13/2021 | Aggregate |  | 7530 | -6 | Clay | MDL | 1 | 0 | 0.724 |  |  | 73
3406-O-2021 | 3406 | Outside | Flexible | 08/13/2021 | Aggregate |  | 7530 | -6 | Clay | MDL | 2 | 80 | 0.123 |  |  | 73
3406-O-2021 | 3406 | Outside | Flexible | 08/13/2021 | Aggregate |  | 7530 | -6 | Clay | MDL | 2 | 60 | 0.425 |  |  | 73
3406-I-2021 | 3406 | Inside | Flexible | 08/29/2022 | Aggregate |  | 7530 | 3 | Clay | IWP | 3 | 60 | 0.533 |  | 49669 | 454
3406-I-2021 | 3406 | Inside | Flexible | 08/29/2022 | Aggregate |  | 7530 | 3 | Clay | IWP | 3 | 80 | 0.137 |  | 49669 | 454
3406-I-2021 | 3406 | Inside | Flexible | 08/29/2022 | Aggregate |  | 7530 | 3 | Clay | IWP | 2 | 0 | 0.57 |  | 49669 | 454
3406-I-2021 | 3406 | Inside | Flexible | 08/29/2022 | Aggregate |  | 7530 | 3 | Clay | IWP | 2 | 20 | 0.585 |  | 49669 | 454
3406-I-2021 | 3406 | Inside | Flexible | 08/29/2022 | Aggregate |  | 7530 | 3 | Clay | IWP | 2 | 40 | 0.566 |  | 49669 | 454
3406-I-2021 | 3406 | Inside | Flexible | 08/29/2022 | Aggregate |  | 7530 | 3 | Clay | IWP | 2 | 60 | 0.546 |  | 49669 | 454
3406-I-2021 | 3406 | Inside | Flexible | 08/29/2022 | Aggregate |  | 7530 | 3 | Clay | IWP | 2 | 80 | 0.109 |  | 49669 | 454
3406-I-2021 | 3406 | Inside | Flexible | 08/29/2022 | Aggregate |  | 7530 | 3 | Clay | IWP | 1 | 0 | 0.576 |  | 49669 | 454
3406-I-2021 | 3406 | Inside | Flexible | 08/29/2022 | Aggregate |  | 7530 | 3 | Clay | IWP | 1 | 20 | 0.607 |  | 49669 | 454
3406-I-2021 | 3406 | Inside | Flexible | 08/29/2022 | Aggregate |  | 7530 | 3 | Clay | IWP | 1 | 40 | 0.587 |  | 49669 | 454
3406-I-2021 | 3406 | Inside | Flexible | 08/29/2022 | Aggregate |  | 7530 | 3 | Clay | IWP | 1 | 60 | 0.577 |  | 49669 | 454
3406-I-2021 | 3406 | Inside | Flexible | 08/29/2022 | Aggregate |  | 7530 | 3 | Clay | IWP | 1 | 80 | 0.189 |  | 49669 | 454
3406-O-2021 | 3406 | Outside | Flexible | 08/29/2022 | Aggregate |  | 7530 | -6 | Clay | MDL | 4 | 80 | 0.127 |  |  | 454
3407-O-2021 | 3407 | Outside | Flexible | 08/13/2021 | Aggregate |  | 7580 | -6 | Clay | MDL | 4 | 40 | 0.525 |  |  | 73
3407-O-2021 | 3407 | Outside | Flexible | 08/13/2021 | Aggregate |  | 7580 | -6 | Clay | MDL | 4 | 20 | 0.593 |  |  | 73
3407-O-2021 | 3407 | Outside | Flexible | 08/13/2021 | Aggregate |  | 7580 | -6 | Clay | MDL | 4 | 0 | 0.658 |  |  | 73
3407-O-2021 | 3407 | Outside | Flexible | 08/13/2021 | Aggregate |  | 7580 | -6 | Clay | MDL | 5 | 80 | 0.111 |  |  | 73
3407-O-2021 | 3407 | Outside | Flexible | 08/13/2021 | Aggregate |  | 7580 | -6 | Clay | MDL | 5 | 60 | 0.512 |  |  | 73
3407-I-2021 | 3407 | Inside | Flexible | 08/29/2022 | Aggregate |  | 7580 | 3 | Clay | IWP | 1 | 80 | 0.192 |  | 49669 | 454
3407-I-2021 | 3407 | Inside | Flexible | 08/29/2022 | Aggregate |  | 7580 | 3 | Clay | IWP | 5 | 0 | 0.699 |  | 49669 | 454
3407-I-2021 | 3407 | Inside | Flexible | 08/29/2022 | Aggregate |  | 7580 | 3 | Clay | IWP | 1 | 40 | 0.786 |  | 49669 | 454
3407-I-2021 | 3407 | Inside | Flexible | 08/29/2022 | Aggregate |  | 7580 | 3 | Clay | IWP | 1 | 20 | 0.825 |  | 49669 | 454
3407-I-2021 | 3407 | Inside | Flexible | 08/29/2022 | Aggregate |  | 7580 | 3 | Clay | IWP | 1 | 0 | 0.838 |  | 49669 | 454
3407-I-2021 | 3407 | Inside | Flexible | 08/29/2022 | Aggregate |  | 7580 | 3 | Clay | IWP | 2 | 80 | 0.212 |  | 49669 | 454
3407-I-2021 | 3407 | Inside | Flexible | 08/29/2022 | Aggregate |  | 7580 | 3 | Clay | IWP | 2 | 60 | 0.706 |  | 49669 | 454
3407-I-2021 | 3407 | Inside | Flexible | 08/29/2022 | Aggregate |  | 7580 | 3 | Clay | IWP | 2 | 40 | 0.752 |  | 49669 | 454
3407-I-2021 | 3407 | Inside | Flexible | 08/29/2022 | Aggregate |  | 7580 | 3 | Clay | IWP | 2 | 20 | 0.784 |  | 49669 | 454
3407-I-2021 | 3407 | Inside | Flexible | 08/29/2022 | Aggregate |  | 7580 | 3 | Clay | IWP | 2 | 0 | 0.776 |  | 49669 | 454
3407-I-2021 | 3407 | Inside | Flexible | 08/29/2022 | Aggregate |  | 7580 | 3 | Clay | IWP | 3 | 80 | 0.147 |  | 49669 | 454
3407-I-2021 | 3407 | Inside | Flexible | 08/29/2022 | Aggregate |  | 7580 | 3 | Clay | IWP | 3 | 60 | 0.685 |  | 49669 | 454
3407-I-2021 | 3407 | Inside | Flexible | 08/29/2022 | Aggregate |  | 7580 | 3 | Clay | IWP | 3 | 40 | 0.726 |  | 49669 | 454
3407-I-2021 | 3407 | Inside | Flexible | 08/29/2022 | Aggregate |  | 7580 | 3 | Clay | IWP | 3 | 20 | 0.755 |  | 49669 | 454
3407-I-2021 | 3407 | Inside | Flexible | 08/29/2022 | Aggregate |  | 7580 | 3 | Clay | IWP | 3 | 0 | 0.739 |  | 49669 | 454
3407-I-2021 | 3407 | Inside | Flexible | 08/29/2022 | Aggregate |  | 7580 | 3 | Clay | IWP | 4 | 80 | 0.181 |  | 49669 | 454
3407-I-2021 | 3407 | Inside | Flexible | 08/29/2022 | Aggregate |  | 7580 | 3 | Clay | IWP | 4 | 60 | 0.667 |  | 49669 | 454
3407-I-2021 | 3407 | Inside | Flexible | 08/29/2022 | Aggregate |  | 7580 | 3 | Clay | IWP | 4 | 40 | 0.7 |  | 49669 | 454
3407-I-2021 | 3407 | Inside | Flexible | 08/29/2022 | Aggregate |  | 7580 | 3 | Clay | IWP | 4 | 20 | 0.738 |  | 49669 | 454
3407-I-2021 | 3407 | Inside | Flexible | 08/29/2022 | Aggregate |  | 7580 | 3 | Clay | IWP | 4 | 0 | 0.724 |  | 49669 | 454
3407-I-2021 | 3407 | Inside | Flexible | 08/29/2022 | Aggregate |  | 7580 | 3 | Clay | IWP | 5 | 80 | 0.177 |  | 49669 | 454
3407-I-2021 | 3407 | Inside | Flexible | 08/29/2022 | Aggregate |  | 7580 | 3 | Clay | IWP | 5 | 60 | 0.637 |  | 49669 | 454
3407-I-2021 | 3407 | Inside | Flexible | 08/29/2022 | Aggregate |  | 7580 | 3 | Clay | IWP | 5 | 40 | 0.686 |  | 49669 | 454
3407-I-2021 | 3407 | Inside | Flexible | 08/29/2022 | Aggregate |  | 7580 | 3 | Clay | IWP | 5 | 20 | 0.713 |  | 49669 | 454
3407-I-2021 | 3407 | Inside | Flexible | 08/29/2022 | Aggregate |  | 7580 | 3 | Clay | IWP | 1 | 60 | 0.743 |  | 49669 | 454
3407-I-2021 | 3407 | Inside | Flexible | 08/09/2024 | Aggregate |  | 7580 | 3 | Clay | IWP | 2 | 60 | 0.62 |  | 93980 | 1165
3407-I-2021 | 3407 | Inside | Flexible | 08/09/2024 | Aggregate |  | 7580 | 3 | Clay | IWP | 1 | 20 | 0.69 |  | 93980 | 1165
3407-I-2021 | 3407 | Inside | Flexible | 08/09/2024 | Aggregate |  | 7580 | 3 | Clay | IWP | 1 | 40 | 0.68 |  | 93980 | 1165
3407-I-2021 | 3407 | Inside | Flexible | 08/09/2024 | Aggregate |  | 7580 | 3 | Clay | IWP | 1 | 60 | 0.68 |  | 93980 | 1165
3407-I-2021 | 3407 | Inside | Flexible | 08/09/2024 | Aggregate |  | 7580 | 3 | Clay | IWP | 5 | 20 | 0.59 |  | 93980 | 1165
3407-I-2021 | 3407 | Inside | Flexible | 08/09/2024 | Aggregate |  | 7580 | 3 | Clay | IWP | 5 | 40 | 0.59 |  | 93980 | 1165
3407-I-2021 | 3407 | Inside | Flexible | 08/09/2024 | Aggregate |  | 7580 | 3 | Clay | IWP | 4 | 40 | 0.59 |  | 93980 | 1165
3407-O-2021 | 3407 | Outside | Flexible | 11/08/2024 | Aggregate |  | 7580 | -6 | Clay | MDL | 4 | 20 | 0.59 |  |  | 1256
3407-O-2021 | 3407 | Outside | Flexible | 11/08/2024 | Aggregate |  | 7580 | -6 | Clay | MDL | 4 | 40 | 0.59 |  |  | 1256
3407-O-2021 | 3407 | Outside | Flexible | 11/08/2024 | Aggregate |  | 7580 | -6 | Clay | MDL | 4 | 60 | 0.59 |  |  | 1256
3407-O-2021 | 3407 | Outside | Flexible | 11/08/2024 | Aggregate |  | 7580 | -6 | Clay | MDL | 3 | 20 | 0.59 |  |  | 1256
3407-O-2021 | 3407 | Outside | Flexible | 11/08/2024 | Aggregate |  | 7580 | -6 | Clay | MDL | 3 | 40 | 0.59 |  |  | 1256
3407-O-2021 | 3407 | Outside | Flexible | 11/08/2024 | Aggregate |  | 7580 | -6 | Clay | MDL | 3 | 60 | 0.59 |  |  | 1256
3407-O-2021 | 3407 | Outside | Flexible | 11/08/2024 | Aggregate |  | 7580 | -6 | Clay | MDL | 2 | 20 | 0.63 |  |  | 1256
3407-O-2021 | 3407 | Outside | Flexible | 11/08/2024 | Aggregate |  | 7580 | -6 | Clay | MDL | 2 | 40 | 0.63 |  |  | 1256
3407-O-2021 | 3407 | Outside | Flexible | 11/08/2024 | Aggregate |  | 7580 | -6 | Clay | MDL | 2 | 60 | 0.63 |  |  | 1256
3407-O-2021 | 3407 | Outside | Flexible | 11/08/2024 | Aggregate |  | 7580 | -6 | Clay | MDL | 1 | 20 | 0.67 |  |  | 1256
3407-O-2021 | 3407 | Outside | Flexible | 11/08/2024 | Aggregate |  | 7580 | -6 | Clay | MDL | 1 | 40 | 0.68 |  |  | 1256
3407-O-2021 | 3407 | Outside | Flexible | 11/08/2024 | Aggregate |  | 7580 | -6 | Clay | MDL | 1 | 60 | 0.69 |  |  | 1256
3407-O-2021 | 3407 | Outside | Flexible | 11/08/2024 | Aggregate |  | 7580 | -6 | Clay | MDL | 5 | 60 | 0.59 |  |  | 1256
3407-O-2021 | 3407 | Outside | Flexible | 11/08/2024 | Aggregate |  | 7580 | -6 | Clay | MDL | 5 | 40 | 0.59 |  |  | 1256
3407-O-2021 | 3407 | Outside | Flexible | 11/08/2024 | Aggregate |  | 7580 | -6 | Clay | MDL | 5 | 20 | 0.59 |  |  | 1256
3407-O-2021 | 3407 | Outside | Flexible | 08/29/2022 | Aggregate |  | 7580 | -6 | Clay | MDL | 4 | 0 | 0.765 |  |  | 454
3407-O-2021 | 3407 | Outside | Flexible | 08/29/2022 | Aggregate |  | 7580 | -6 | Clay | MDL | 5 | 80 | 0.154 |  |  | 454
3407-O-2021 | 3407 | Outside | Flexible | 08/29/2022 | Aggregate |  | 7580 | -6 | Clay | MDL | 5 | 60 | 0.693 |  |  | 454
3407-O-2021 | 3407 | Outside | Flexible | 08/29/2022 | Aggregate |  | 7580 | -6 | Clay | MDL | 5 | 40 | 0.738 |  |  | 454
3407-O-2021 | 3407 | Outside | Flexible | 08/29/2022 | Aggregate |  | 7580 | -6 | Clay | MDL | 5 | 20 | 0.754 |  |  | 454
3407-O-2021 | 3407 | Outside | Flexible | 08/29/2022 | Aggregate |  | 7580 | -6 | Clay | MDL | 5 | 0 | 0.762 |  |  | 454
3407-O-2021 | 3407 | Outside | Flexible | 08/29/2022 | Aggregate |  | 7580 | -6 | Clay | MDL | 1 | 80 | 0.214 |  |  | 454
3407-O-2021 | 3407 | Outside | Flexible | 08/29/2022 | Aggregate |  | 7580 | -6 | Clay | MDL | 1 | 60 | 0.846 |  |  | 454
3407-O-2021 | 3407 | Outside | Flexible | 08/29/2022 | Aggregate |  | 7580 | -6 | Clay | MDL | 1 | 40 | 0.891 |  |  | 454
3407-O-2021 | 3407 | Outside | Flexible | 08/29/2022 | Aggregate |  | 7580 | -6 | Clay | MDL | 1 | 20 | 0.929 |  |  | 454
3407-O-2021 | 3407 | Outside | Flexible | 08/29/2022 | Aggregate |  | 7580 | -6 | Clay | MDL | 1 | 0 | 0.928 |  |  | 454
3407-O-2021 | 3407 | Outside | Flexible | 08/29/2022 | Aggregate |  | 7580 | -6 | Clay | MDL | 2 | 80 | 0.165 |  |  | 454
3407-O-2021 | 3407 | Outside | Flexible | 08/29/2022 | Aggregate |  | 7580 | -6 | Clay | MDL | 2 | 60 | 0.77 |  |  | 454
3407-O-2021 | 3407 | Outside | Flexible | 08/29/2022 | Aggregate |  | 7580 | -6 | Clay | MDL | 2 | 40 | 0.816 |  |  | 454
3407-O-2021 | 3407 | Outside | Flexible | 08/29/2022 | Aggregate |  | 7580 | -6 | Clay | MDL | 2 | 20 | 0.854 |  |  | 454
3407-O-2021 | 3407 | Outside | Flexible | 08/29/2022 | Aggregate |  | 7580 | -6 | Clay | MDL | 2 | 0 | 0.878 |  |  | 454
3407-O-2021 | 3407 | Outside | Flexible | 08/29/2022 | Aggregate |  | 7580 | -6 | Clay | MDL | 3 | 80 | 0.201 |  |  | 454
3407-O-2021 | 3407 | Outside | Flexible | 08/29/2022 | Aggregate |  | 7580 | -6 | Clay | MDL | 3 | 60 | 0.741 |  |  | 454
3407-O-2021 | 3407 | Outside | Flexible | 08/29/2022 | Aggregate |  | 7580 | -6 | Clay | MDL | 3 | 40 | 0.789 |  |  | 454
3407-O-2021 | 3407 | Outside | Flexible | 08/29/2022 | Aggregate |  | 7580 | -6 | Clay | MDL | 3 | 20 | 0.821 |  |  | 454
3407-O-2021 | 3407 | Outside | Flexible | 08/29/2022 | Aggregate |  | 7580 | -6 | Clay | MDL | 3 | 0 | 0.804 |  |  | 454
3407-O-2021 | 3407 | Outside | Flexible | 08/29/2022 | Aggregate |  | 7580 | -6 | Clay | MDL | 4 | 80 | 0.139 |  |  | 454
3407-O-2021 | 3407 | Outside | Flexible | 08/29/2022 | Aggregate |  | 7580 | -6 | Clay | MDL | 4 | 60 | 0.716 |  |  | 454
3407-O-2021 | 3407 | Outside | Flexible | 08/29/2022 | Aggregate |  | 7580 | -6 | Clay | MDL | 4 | 40 | 0.761 |  |  | 454
3407-I-2021 | 3407 | Inside | Flexible | 08/09/2024 | Aggregate |  | 7580 | 3 | Clay | IWP | 4 | 20 | 0.6 |  | 93980 | 1165
3407-I-2021 | 3407 | Inside | Flexible | 08/09/2024 | Aggregate |  | 7580 | 3 | Clay | IWP | 5 | 60 | 0.59 |  | 93980 | 1165
3407-I-2021 | 3407 | Inside | Flexible | 08/09/2024 | Aggregate |  | 7580 | 3 | Clay | IWP | 4 | 60 | 0.59 |  | 93980 | 1165
3407-I-2021 | 3407 | Inside | Flexible | 08/09/2024 | Aggregate |  | 7580 | 3 | Clay | IWP | 3 | 20 | 0.62 |  | 93980 | 1165
3407-I-2021 | 3407 | Inside | Flexible | 08/09/2024 | Aggregate |  | 7580 | 3 | Clay | IWP | 3 | 40 | 0.62 |  | 93980 | 1165
3407-I-2021 | 3407 | Inside | Flexible | 08/09/2024 | Aggregate |  | 7580 | 3 | Clay | IWP | 3 | 60 | 0.62 |  | 93980 | 1165
3407-I-2021 | 3407 | Inside | Flexible | 08/09/2024 | Aggregate |  | 7580 | 3 | Clay | IWP | 2 | 20 | 0.64 |  | 93980 | 1165
3407-I-2021 | 3407 | Inside | Flexible | 08/09/2024 | Aggregate |  | 7580 | 3 | Clay | IWP | 2 | 40 | 0.63 |  | 93980 | 1165
3407-O-2021 | 3407 | Outside | Flexible | 07/09/2021 | Aggregate |  | 7580 | -6 | Clay | MDL | 4 | 0 | 0.634 |  |  | 38
3407-O-2021 | 3407 | Outside | Flexible | 07/09/2021 | Aggregate |  | 7580 | -6 | Clay | MDL | 4 | 20 | 0.549 |  |  | 38
3407-O-2021 | 3407 | Outside | Flexible | 07/09/2021 | Aggregate |  | 7580 | -6 | Clay | MDL | 4 | 40 | 0.533 |  |  | 38
3407-O-2021 | 3407 | Outside | Flexible | 07/09/2021 | Aggregate |  | 7580 | -6 | Clay | MDL | 4 | 60 | 0.52 |  |  | 38
3407-O-2021 | 3407 | Outside | Flexible | 07/09/2021 | Aggregate |  | 7580 | -6 | Clay | MDL | 4 | 80 | 0.157 |  |  | 38
3407-O-2021 | 3407 | Outside | Flexible | 07/09/2021 | Aggregate |  | 7580 | -6 | Clay | MDL | 3 | 0 | 0.66 |  |  | 38
3407-O-2021 | 3407 | Outside | Flexible | 07/09/2021 | Aggregate |  | 7580 | -6 | Clay | MDL | 3 | 20 | 0.561 |  |  | 38
3407-O-2021 | 3407 | Outside | Flexible | 07/09/2021 | Aggregate |  | 7580 | -6 | Clay | MDL | 3 | 40 | 0.529 |  |  | 38
3407-O-2021 | 3407 | Outside | Flexible | 07/09/2021 | Aggregate |  | 7580 | -6 | Clay | MDL | 3 | 60 | 0.517 |  |  | 38
3407-O-2021 | 3407 | Outside | Flexible | 07/09/2021 | Aggregate |  | 7580 | -6 | Clay | MDL | 3 | 80 | 0.176 |  |  | 38
3407-O-2021 | 3407 | Outside | Flexible | 07/09/2021 | Aggregate |  | 7580 | -6 | Clay | MDL | 2 | 0 | 0.689 |  |  | 38
3407-O-2021 | 3407 | Outside | Flexible | 07/09/2021 | Aggregate |  | 7580 | -6 | Clay | MDL | 2 | 20 | 0.575 |  |  | 38
3407-O-2021 | 3407 | Outside | Flexible | 07/09/2021 | Aggregate |  | 7580 | -6 | Clay | MDL | 2 | 40 | 0.542 |  |  | 38
3407-O-2021 | 3407 | Outside | Flexible | 07/09/2021 | Aggregate |  | 7580 | -6 | Clay | MDL | 2 | 60 | 0.534 |  |  | 38
3407-O-2021 | 3407 | Outside | Flexible | 07/09/2021 | Aggregate |  | 7580 | -6 | Clay | MDL | 2 | 80 | 0.15 |  |  | 38
3407-O-2021 | 3407 | Outside | Flexible | 07/09/2021 | Aggregate |  | 7580 | -6 | Clay | MDL | 1 | 0 | 0.763 |  |  | 38
3407-O-2021 | 3407 | Outside | Flexible | 07/09/2021 | Aggregate |  | 7580 | -6 | Clay | MDL | 1 | 20 | 0.612 |  |  | 38
3407-O-2021 | 3407 | Outside | Flexible | 07/09/2021 | Aggregate |  | 7580 | -6 | Clay | MDL | 1 | 40 | 0.542 |  |  | 38
3407-O-2021 | 3407 | Outside | Flexible | 07/09/2021 | Aggregate |  | 7580 | -6 | Clay | MDL | 1 | 60 | 0.55 |  |  | 38
3407-O-2021 | 3407 | Outside | Flexible | 07/09/2021 | Aggregate |  | 7580 | -6 | Clay | MDL | 5 | 60 | 0.49 |  |  | 38
3407-I-2021 | 3407 | Inside | Flexible | 08/13/2021 | Aggregate |  | 7580 | 3 | Clay | IWP | 1 | 80 | 0.191 |  | 10085 | 73
3407-I-2021 | 3407 | Inside | Flexible | 08/13/2021 | Aggregate |  | 7580 | 3 | Clay | IWP | 5 | 0 | 0.634 |  | 10085 | 73
3407-I-2021 | 3407 | Inside | Flexible | 08/13/2021 | Aggregate |  | 7580 | 3 | Clay | IWP | 1 | 40 | 0.544 |  | 10085 | 73
3407-I-2021 | 3407 | Inside | Flexible | 08/13/2021 | Aggregate |  | 7580 | 3 | Clay | IWP | 1 | 20 | 0.623 |  | 10085 | 73
3407-I-2021 | 3407 | Inside | Flexible | 08/13/2021 | Aggregate |  | 7580 | 3 | Clay | IWP | 1 | 0 | 0.73 |  | 10085 | 73
3407-I-2021 | 3407 | Inside | Flexible | 08/13/2021 | Aggregate |  | 7580 | 3 | Clay | IWP | 2 | 80 | 0.188 |  | 10085 | 73
3407-I-2021 | 3407 | Inside | Flexible | 08/13/2021 | Aggregate |  | 7580 | 3 | Clay | IWP | 2 | 60 | 0.527 |  | 10085 | 73
3407-I-2021 | 3407 | Inside | Flexible | 08/13/2021 | Aggregate |  | 7580 | 3 | Clay | IWP | 2 | 40 | 0.526 |  | 10085 | 73
3407-I-2021 | 3407 | Inside | Flexible | 08/13/2021 | Aggregate |  | 7580 | 3 | Clay | IWP | 2 | 20 | 0.596 |  | 10085 | 73
3407-I-2021 | 3407 | Inside | Flexible | 08/13/2021 | Aggregate |  | 7580 | 3 | Clay | IWP | 2 | 0 | 0.657 |  | 10085 | 73
3407-I-2021 | 3407 | Inside | Flexible | 08/13/2021 | Aggregate |  | 7580 | 3 | Clay | IWP | 3 | 80 | 0.027 |  | 10085 | 73
3407-O-2021 | 3407 | Outside | Flexible | 08/13/2021 | Aggregate |  | 7580 | -6 | Clay | MDL | 4 | 60 | 0.508 |  |  | 73
3407-I-2021 | 3407 | Inside | Flexible | 07/09/2021 | Aggregate |  | 7580 | 3 | Clay | IWP | 5 | 80 | 0.203 |  | 5449 | 38
3407-I-2021 | 3407 | Inside | Flexible | 07/09/2021 | Aggregate |  | 7580 | 3 | Clay | IWP | 4 | 0 | 0.614 |  | 5449 | 38
3407-I-2021 | 3407 | Inside | Flexible | 07/09/2021 | Aggregate |  | 7580 | 3 | Clay | IWP | 5 | 40 | 0.513 |  | 5449 | 38
3407-I-2021 | 3407 | Inside | Flexible | 07/09/2021 | Aggregate |  | 7580 | 3 | Clay | IWP | 5 | 20 | 0.54 |  | 5449 | 38
3407-I-2021 | 3407 | Inside | Flexible | 07/09/2021 | Aggregate |  | 7580 | 3 | Clay | IWP | 5 | 0 | 0.595 |  | 5449 | 38
3407-I-2021 | 3407 | Inside | Flexible | 07/09/2021 | Aggregate |  | 7580 | 3 | Clay | IWP | 5 | 60 | 0.499 |  | 5449 | 38
3407-I-2021 | 3407 | Inside | Flexible | 07/09/2021 | Aggregate |  | 7580 | 3 | Clay | IWP | 4 | 20 | 0.541 |  | 5449 | 38
3407-I-2021 | 3407 | Inside | Flexible | 07/09/2021 | Aggregate |  | 7580 | 3 | Clay | IWP | 4 | 40 | 0.505 |  | 5449 | 38
3407-I-2021 | 3407 | Inside | Flexible | 07/09/2021 | Aggregate |  | 7580 | 3 | Clay | IWP | 4 | 60 | 0.488 |  | 5449 | 38
3407-I-2021 | 3407 | Inside | Flexible | 07/09/2021 | Aggregate |  | 7580 | 3 | Clay | IWP | 4 | 80 | 0.165 |  | 5449 | 38
3407-I-2021 | 3407 | Inside | Flexible | 07/09/2021 | Aggregate |  | 7580 | 3 | Clay | IWP | 3 | 0 | 0.618 |  | 5449 | 38
3407-I-2021 | 3407 | Inside | Flexible | 07/09/2021 | Aggregate |  | 7580 | 3 | Clay | IWP | 3 | 20 | 0.551 |  | 5449 | 38
3407-I-2021 | 3407 | Inside | Flexible | 07/09/2021 | Aggregate |  | 7580 | 3 | Clay | IWP | 3 | 40 | 0.504 |  | 5449 | 38
3407-I-2021 | 3407 | Inside | Flexible | 07/09/2021 | Aggregate |  | 7580 | 3 | Clay | IWP | 3 | 60 | 0.499 |  | 5449 | 38
3407-I-2021 | 3407 | Inside | Flexible | 07/09/2021 | Aggregate |  | 7580 | 3 | Clay | IWP | 3 | 80 | 0.164 |  | 5449 | 38
3407-I-2021 | 3407 | Inside | Flexible | 07/09/2021 | Aggregate |  | 7580 | 3 | Clay | IWP | 2 | 0 | 0.648 |  | 5449 | 38
3407-I-2021 | 3407 | Inside | Flexible | 07/09/2021 | Aggregate |  | 7580 | 3 | Clay | IWP | 2 | 20 | 0.566 |  | 5449 | 38
3407-I-2021 | 3407 | Inside | Flexible | 07/09/2021 | Aggregate |  | 7580 | 3 | Clay | IWP | 2 | 40 | 0.497 |  | 5449 | 38
3407-I-2021 | 3407 | Inside | Flexible | 07/09/2021 | Aggregate |  | 7580 | 3 | Clay | IWP | 2 | 60 | 0.496 |  | 5449 | 38
3407-I-2021 | 3407 | Inside | Flexible | 07/09/2021 | Aggregate |  | 7580 | 3 | Clay | IWP | 2 | 80 | 0.182 |  | 5449 | 38
3407-I-2021 | 3407 | Inside | Flexible | 07/09/2021 | Aggregate |  | 7580 | 3 | Clay | IWP | 1 | 0 | 0.703 |  | 5449 | 38
3407-I-2021 | 3407 | Inside | Flexible | 07/09/2021 | Aggregate |  | 7580 | 3 | Clay | IWP | 1 | 20 | 0.572 |  | 5449 | 38
3407-I-2021 | 3407 | Inside | Flexible | 07/09/2021 | Aggregate |  | 7580 | 3 | Clay | IWP | 1 | 40 | 0.533 |  | 5449 | 38
3407-I-2021 | 3407 | Inside | Flexible | 07/09/2021 | Aggregate |  | 7580 | 3 | Clay | IWP | 1 | 60 | 0.553 |  | 5449 | 38
3407-I-2021 | 3407 | Inside | Flexible | 07/09/2021 | Aggregate |  | 7580 | 3 | Clay | IWP | 1 | 80 | 0.212 |  | 5449 | 38
3407-O-2021 | 3407 | Outside | Flexible | 07/09/2021 | Aggregate |  | 7580 | -6 | Clay | MDL | 5 | 80 | 0.163 |  |  | 38
3407-O-2021 | 3407 | Outside | Flexible | 07/09/2021 | Aggregate |  | 7580 | -6 | Clay | MDL | 1 | 80 | 0.193 |  |  | 38
3407-O-2021 | 3407 | Outside | Flexible | 07/09/2021 | Aggregate |  | 7580 | -6 | Clay | MDL | 5 | 40 | 0.514 |  |  | 38
3407-O-2021 | 3407 | Outside | Flexible | 07/09/2021 | Aggregate |  | 7580 | -6 | Clay | MDL | 5 | 20 | 0.527 |  |  | 38
3407-O-2021 | 3407 | Outside | Flexible | 07/09/2021 | Aggregate |  | 7580 | -6 | Clay | MDL | 5 | 0 | 0.593 |  |  | 38
3407-I-2021 | 3407 | Inside | Flexible | 08/13/2021 | Aggregate |  | 7580 | 3 | Clay | IWP | 3 | 60 | 0.508 |  | 10085 | 73
3407-I-2021 | 3407 | Inside | Flexible | 08/13/2021 | Aggregate |  | 7580 | 3 | Clay | IWP | 3 | 40 | 0.512 |  | 10085 | 73
3407-I-2021 | 3407 | Inside | Flexible | 08/13/2021 | Aggregate |  | 7580 | 3 | Clay | IWP | 3 | 20 | 0.58 |  | 10085 | 73
3407-I-2021 | 3407 | Inside | Flexible | 08/13/2021 | Aggregate |  | 7580 | 3 | Clay | IWP | 3 | 0 | 0.608 |  | 10085 | 73
3407-I-2021 | 3407 | Inside | Flexible | 08/13/2021 | Aggregate |  | 7580 | 3 | Clay | IWP | 4 | 80 | 0.16 |  | 10085 | 73
3407-I-2021 | 3407 | Inside | Flexible | 08/13/2021 | Aggregate |  | 7580 | 3 | Clay | IWP | 4 | 60 | 0.502 |  | 10085 | 73
3407-I-2021 | 3407 | Inside | Flexible | 08/13/2021 | Aggregate |  | 7580 | 3 | Clay | IWP | 4 | 40 | 0.495 |  | 10085 | 73
3407-I-2021 | 3407 | Inside | Flexible | 08/13/2021 | Aggregate |  | 7580 | 3 | Clay | IWP | 4 | 20 | 0.57 |  | 10085 | 73
3407-I-2021 | 3407 | Inside | Flexible | 08/13/2021 | Aggregate |  | 7580 | 3 | Clay | IWP | 4 | 0 | 0.632 |  | 10085 | 73
3407-I-2021 | 3407 | Inside | Flexible | 08/13/2021 | Aggregate |  | 7580 | 3 | Clay | IWP | 5 | 80 | 0.178 |  | 10085 | 73
3407-I-2021 | 3407 | Inside | Flexible | 08/13/2021 | Aggregate |  | 7580 | 3 | Clay | IWP | 5 | 60 | 0.493 |  | 10085 | 73
3407-I-2021 | 3407 | Inside | Flexible | 08/13/2021 | Aggregate |  | 7580 | 3 | Clay | IWP | 5 | 40 | 0.483 |  | 10085 | 73
3407-I-2021 | 3407 | Inside | Flexible | 08/13/2021 | Aggregate |  | 7580 | 3 | Clay | IWP | 5 | 20 | 0.551 |  | 10085 | 73
3407-I-2021 | 3407 | Inside | Flexible | 08/13/2021 | Aggregate |  | 7580 | 3 | Clay | IWP | 1 | 60 | 0.53 |  | 10085 | 73
3407-O-2021 | 3407 | Outside | Flexible | 08/13/2021 | Aggregate |  | 7580 | -6 | Clay | MDL | 5 | 40 | 0.526 |  |  | 73
3407-O-2021 | 3407 | Outside | Flexible | 08/13/2021 | Aggregate |  | 7580 | -6 | Clay | MDL | 5 | 20 | 0.57 |  |  | 73
3407-O-2021 | 3407 | Outside | Flexible | 08/13/2021 | Aggregate |  | 7580 | -6 | Clay | MDL | 5 | 0 | 0.675 |  |  | 73
3407-O-2021 | 3407 | Outside | Flexible | 08/13/2021 | Aggregate |  | 7580 | -6 | Clay | MDL | 1 | 80 | 0.19 |  |  | 73
3407-O-2021 | 3407 | Outside | Flexible | 08/13/2021 | Aggregate |  | 7580 | -6 | Clay | MDL | 1 | 60 | 0.591 |  |  | 73
3407-O-2021 | 3407 | Outside | Flexible | 08/13/2021 | Aggregate |  | 7580 | -6 | Clay | MDL | 1 | 40 | 0.616 |  |  | 73
3407-O-2021 | 3407 | Outside | Flexible | 08/13/2021 | Aggregate |  | 7580 | -6 | Clay | MDL | 1 | 20 | 0.698 |  |  | 73
3407-O-2021 | 3407 | Outside | Flexible | 08/13/2021 | Aggregate |  | 7580 | -6 | Clay | MDL | 1 | 0 | 0.798 |  |  | 73
3407-O-2021 | 3407 | Outside | Flexible | 08/13/2021 | Aggregate |  | 7580 | -6 | Clay | MDL | 2 | 80 | 0.186 |  |  | 73
3407-O-2021 | 3407 | Outside | Flexible | 08/13/2021 | Aggregate |  | 7580 | -6 | Clay | MDL | 2 | 60 | 0.545 |  |  | 73
3407-O-2021 | 3407 | Outside | Flexible | 08/13/2021 | Aggregate |  | 7580 | -6 | Clay | MDL | 2 | 40 | 0.58 |  |  | 73
3407-O-2021 | 3407 | Outside | Flexible | 08/13/2021 | Aggregate |  | 7580 | -6 | Clay | MDL | 2 | 20 | 0.653 |  |  | 73
3407-O-2021 | 3407 | Outside | Flexible | 08/13/2021 | Aggregate |  | 7580 | -6 | Clay | MDL | 2 | 0 | 0.754 |  |  | 73
3407-O-2021 | 3407 | Outside | Flexible | 08/13/2021 | Aggregate |  | 7580 | -6 | Clay | MDL | 3 | 80 | 0.141 |  |  | 73
3407-O-2021 | 3407 | Outside | Flexible | 08/13/2021 | Aggregate |  | 7580 | -6 | Clay | MDL | 3 | 60 | 0.534 |  |  | 73
3407-O-2021 | 3407 | Outside | Flexible | 08/13/2021 | Aggregate |  | 7580 | -6 | Clay | MDL | 3 | 40 | 0.555 |  |  | 73
3407-O-2021 | 3407 | Outside | Flexible | 08/13/2021 | Aggregate |  | 7580 | -6 | Clay | MDL | 3 | 20 | 0.623 |  |  | 73
3407-O-2021 | 3407 | Outside | Flexible | 08/13/2021 | Aggregate |  | 7580 | -6 | Clay | MDL | 3 | 0 | 0.688 |  |  | 73
3407-O-2021 | 3407 | Outside | Flexible | 08/13/2021 | Aggregate |  | 7580 | -6 | Clay | MDL | 4 | 80 | 0.156 |  |  | 73
3407-O-2021 | 3407 | Outside | Flexible | 08/29/2022 | Aggregate |  | 7580 | -6 | Clay | MDL | 4 | 20 | 0.788 |  |  | 454
3409-I-2021 | 3409 | Inside | Flexible | 08/13/2021 | Aggregate |  | 7680 | 3 | Clay | IWP | 5 | 20 | 0.449 |  | 10085 | 73
3409-I-2021 | 3409 | Inside | Flexible | 08/13/2021 | Aggregate |  | 7680 | 3 | Clay | IWP | 5 | 0 | 0.513 |  | 10085 | 73
3409-I-2021 | 3409 | Inside | Flexible | 08/13/2021 | Aggregate |  | 7680 | 3 | Clay | IWP | 1 | 80 | 0.195 |  | 10085 | 73
3409-I-2021 | 3409 | Inside | Flexible | 08/13/2021 | Aggregate |  | 7680 | 3 | Clay | IWP | 1 | 60 | 0.408 |  | 10085 | 73
3409-I-2021 | 3409 | Inside | Flexible | 08/13/2021 | Aggregate |  | 7680 | 3 | Clay | IWP | 1 | 40 | 0.431 |  | 10085 | 73
3409-I-2021 | 3409 | Inside | Flexible | 08/13/2021 | Aggregate |  | 7680 | 3 | Clay | IWP | 1 | 20 | 0.507 |  | 10085 | 73
3409-I-2021 | 3409 | Inside | Flexible | 08/13/2021 | Aggregate |  | 7680 | 3 | Clay | IWP | 1 | 0 | 0.695 |  | 10085 | 73
3409-I-2021 | 3409 | Inside | Flexible | 08/13/2021 | Aggregate |  | 7680 | 3 | Clay | IWP | 2 | 80 | 0.129 |  | 10085 | 73
3409-I-2021 | 3409 | Inside | Flexible | 08/13/2021 | Aggregate |  | 7680 | 3 | Clay | IWP | 2 | 60 | 0.382 |  | 10085 | 73
3409-I-2021 | 3409 | Inside | Flexible | 08/13/2021 | Aggregate |  | 7680 | 3 | Clay | IWP | 2 | 40 | 0.403 |  | 10085 | 73
3409-I-2021 | 3409 | Inside | Flexible | 08/13/2021 | Aggregate |  | 7680 | 3 | Clay | IWP | 2 | 20 | 0.473 |  | 10085 | 73
3409-I-2021 | 3409 | Inside | Flexible | 08/30/2022 | Aggregate |  | 7680 | 3 | Clay | IWP | 3 | 20 | 0.605 |  | 49669 | 455
3409-I-2021 | 3409 | Inside | Flexible | 08/30/2022 | Aggregate |  | 7680 | 3 | Clay | IWP | 3 | 0 | 0.592 |  | 49669 | 455
3409-I-2021 | 3409 | Inside | Flexible | 08/30/2022 | Aggregate |  | 7680 | 3 | Clay | IWP | 4 | 80 | 0.162 |  | 49669 | 455
3409-I-2021 | 3409 | Inside | Flexible | 08/30/2022 | Aggregate |  | 7680 | 3 | Clay | IWP | 4 | 60 | 0.558 |  | 49669 | 455
3409-I-2021 | 3409 | Inside | Flexible | 08/30/2022 | Aggregate |  | 7680 | 3 | Clay | IWP | 4 | 40 | 0.588 |  | 49669 | 455
3409-I-2021 | 3409 | Inside | Flexible | 08/30/2022 | Aggregate |  | 7680 | 3 | Clay | IWP | 4 | 20 | 0.6 |  | 49669 | 455
3409-I-2021 | 3409 | Inside | Flexible | 08/30/2022 | Aggregate |  | 7680 | 3 | Clay | IWP | 4 | 0 | 0.583 |  | 49669 | 455
3409-I-2021 | 3409 | Inside | Flexible | 08/30/2022 | Aggregate |  | 7680 | 3 | Clay | IWP | 5 | 80 | 0.146 |  | 49669 | 455
3409-I-2021 | 3409 | Inside | Flexible | 08/30/2022 | Aggregate |  | 7680 | 3 | Clay | IWP | 5 | 60 | 0.541 |  | 49669 | 455
3409-I-2021 | 3409 | Inside | Flexible | 08/30/2022 | Aggregate |  | 7680 | 3 | Clay | IWP | 5 | 40 | 0.563 |  | 49669 | 455
3409-I-2021 | 3409 | Inside | Flexible | 08/30/2022 | Aggregate |  | 7680 | 3 | Clay | IWP | 5 | 20 | 0.581 |  | 49669 | 455
3409-I-2021 | 3409 | Inside | Flexible | 08/30/2022 | Aggregate |  | 7680 | 3 | Clay | IWP | 5 | 0 | 0.559 |  | 49669 | 455
3409-I-2021 | 3409 | Inside | Flexible | 08/30/2022 | Aggregate |  | 7680 | 3 | Clay | IWP | 1 | 80 | 0.165 |  | 49669 | 455
3409-I-2021 | 3409 | Inside | Flexible | 08/30/2022 | Aggregate |  | 7680 | 3 | Clay | IWP | 1 | 60 | 0.602 |  | 49669 | 455
3409-I-2021 | 3409 | Inside | Flexible | 08/30/2022 | Aggregate |  | 7680 | 3 | Clay | IWP | 1 | 40 | 0.623 |  | 49669 | 455
3409-I-2021 | 3409 | Inside | Flexible | 08/30/2022 | Aggregate |  | 7680 | 3 | Clay | IWP | 1 | 20 | 0.637 |  | 49669 | 455
3409-I-2021 | 3409 | Inside | Flexible | 08/30/2022 | Aggregate |  | 7680 | 3 | Clay | IWP | 1 | 0 | 0.64 |  | 49669 | 455
3409-I-2021 | 3409 | Inside | Flexible | 08/30/2022 | Aggregate |  | 7680 | 3 | Clay | IWP | 2 | 80 | 0.157 |  | 49669 | 455
3409-I-2021 | 3409 | Inside | Flexible | 08/30/2022 | Aggregate |  | 7680 | 3 | Clay | IWP | 2 | 60 | 0.565 |  | 49669 | 455
3409-O-2021 | 3409 | Outside | Flexible | 08/30/2022 | Aggregate |  | 7680 | -6 | Clay | MDL | 4 | 20 | 0.556 |  |  | 455
3409-O-2021 | 3409 | Outside | Flexible | 08/30/2022 | Aggregate |  | 7680 | -6 | Clay | MDL | 1 | 40 | 0.608 |  |  | 455
3409-O-2021 | 3409 | Outside | Flexible | 08/30/2022 | Aggregate |  | 7680 | -6 | Clay | MDL | 5 | 80 | 0.126 |  |  | 455
3409-O-2021 | 3409 | Outside | Flexible | 08/30/2022 | Aggregate |  | 7680 | -6 | Clay | MDL | 5 | 60 | 0.523 |  |  | 455
3409-O-2021 | 3409 | Outside | Flexible | 08/30/2022 | Aggregate |  | 7680 | -6 | Clay | MDL | 3 | 60 | 0.531 |  |  | 455
3409-O-2021 | 3409 | Outside | Flexible | 08/30/2022 | Aggregate |  | 7680 | -6 | Clay | MDL | 3 | 80 | 0.121 |  |  | 455
3409-O-2021 | 3409 | Outside | Flexible | 08/30/2022 | Aggregate |  | 7680 | -6 | Clay | MDL | 2 | 0 | 0.57 |  |  | 455
3409-O-2021 | 3409 | Outside | Flexible | 08/30/2022 | Aggregate |  | 7680 | -6 | Clay | MDL | 2 | 20 | 0.578 |  |  | 455
3409-O-2021 | 3409 | Outside | Flexible | 08/30/2022 | Aggregate |  | 7680 | -6 | Clay | MDL | 2 | 40 | 0.571 |  |  | 455
3409-O-2021 | 3409 | Outside | Flexible | 08/30/2022 | Aggregate |  | 7680 | -6 | Clay | MDL | 2 | 60 | 0.543 |  |  | 455
3409-O-2021 | 3409 | Outside | Flexible | 08/30/2022 | Aggregate |  | 7680 | -6 | Clay | MDL | 2 | 80 | 0.141 |  |  | 455
3409-O-2021 | 3409 | Outside | Flexible | 08/30/2022 | Aggregate |  | 7680 | -6 | Clay | MDL | 5 | 0 | 0.558 |  |  | 455
3409-O-2021 | 3409 | Outside | Flexible | 11/08/2024 | Aggregate |  | 7680 | -6 | Clay | MDL | 4 | 40 | 0.56 |  |  | 1256
3409-O-2021 | 3409 | Outside | Flexible | 11/08/2024 | Aggregate |  | 7680 | -6 | Clay | MDL | 4 | 20 | 0.56 |  |  | 1256
3409-O-2021 | 3409 | Outside | Flexible | 11/08/2024 | Aggregate |  | 7680 | -6 | Clay | MDL | 5 | 60 | 0.56 |  |  | 1256
3409-O-2021 | 3409 | Outside | Flexible | 11/08/2024 | Aggregate |  | 7680 | -6 | Clay | MDL | 2 | 60 | 0.6 |  |  | 1256
3409-O-2021 | 3409 | Outside | Flexible | 11/08/2024 | Aggregate |  | 7680 | -6 | Clay | MDL | 1 | 20 | 0.62 |  |  | 1256
3409-O-2021 | 3409 | Outside | Flexible | 11/08/2024 | Aggregate |  | 7680 | -6 | Clay | MDL | 1 | 40 | 0.61 |  |  | 1256
3409-O-2021 | 3409 | Outside | Flexible | 11/08/2024 | Aggregate |  | 7680 | -6 | Clay | MDL | 1 | 60 | 0.61 |  |  | 1256
3409-O-2021 | 3409 | Outside | Flexible | 11/08/2024 | Aggregate |  | 7680 | -6 | Clay | MDL | 5 | 20 | 0.55 |  |  | 1256
3409-O-2021 | 3409 | Outside | Flexible | 11/08/2024 | Aggregate |  | 7680 | -6 | Clay | MDL | 5 | 40 | 0.56 |  |  | 1256
3409-O-2021 | 3409 | Outside | Flexible | 11/08/2024 | Aggregate |  | 7680 | -6 | Clay | MDL | 3 | 60 | 0.6 |  |  | 1256
3409-I-2021 | 3409 | Inside | Flexible | 08/30/2022 | Aggregate |  | 7680 | 3 | Clay | IWP | 3 | 60 | 0.578 |  | 49669 | 455
3409-I-2021 | 3409 | Inside | Flexible | 08/30/2022 | Aggregate |  | 7680 | 3 | Clay | IWP | 3 | 40 | 0.608 |  | 49669 | 455
3409-I-2021 | 3409 | Inside | Flexible | 07/09/2021 | Aggregate |  | 7680 | 3 | Clay | IWP | 2 | 40 | 0.538 |  | 5449 | 38
3409-I-2021 | 3409 | Inside | Flexible | 07/09/2021 | Aggregate |  | 7680 | 3 | Clay | IWP | 2 | 20 | 0.567 |  | 5449 | 38
3409-I-2021 | 3409 | Inside | Flexible | 07/09/2021 | Aggregate |  | 7680 | 3 | Clay | IWP | 2 | 80 | 0.173 |  | 5449 | 38
3409-I-2021 | 3409 | Inside | Flexible | 07/09/2021 | Aggregate |  | 7680 | 3 | Clay | IWP | 1 | 0 | 0.663 |  | 5449 | 38
3409-I-2021 | 3409 | Inside | Flexible | 07/09/2021 | Aggregate |  | 7680 | 3 | Clay | IWP | 1 | 20 | 0.584 |  | 5449 | 38
3409-I-2021 | 3409 | Inside | Flexible | 07/09/2021 | Aggregate |  | 7680 | 3 | Clay | IWP | 1 | 40 | 0.545 |  | 5449 | 38
3409-I-2021 | 3409 | Inside | Flexible | 07/09/2021 | Aggregate |  | 7680 | 3 | Clay | IWP | 1 | 60 | 0.519 |  | 5449 | 38
3409-I-2021 | 3409 | Inside | Flexible | 07/09/2021 | Aggregate |  | 7680 | 3 | Clay | IWP | 1 | 80 | 0.186 |  | 5449 | 38
3409-I-2021 | 3409 | Inside | Flexible | 07/09/2021 | Aggregate |  | 7680 | 3 | Clay | IWP | 5 | 0 | 0.573 |  | 5449 | 38
3409-O-2021 | 3409 | Outside | Flexible | 08/30/2022 | Aggregate |  | 7680 | -6 | Clay | MDL | 1 | 0 | 0.603 |  |  | 455
3409-O-2021 | 3409 | Outside | Flexible | 08/30/2022 | Aggregate |  | 7680 | -6 | Clay | MDL | 1 | 20 | 0.614 |  |  | 455
3409-O-2021 | 3409 | Outside | Flexible | 08/30/2022 | Aggregate |  | 7680 | -6 | Clay | MDL | 3 | 40 | 0.571 |  |  | 455
3409-O-2021 | 3409 | Outside | Flexible | 08/30/2022 | Aggregate |  | 7680 | -6 | Clay | MDL | 3 | 20 | 0.557 |  |  | 455
3409-O-2021 | 3409 | Outside | Flexible | 08/30/2022 | Aggregate |  | 7680 | -6 | Clay | MDL | 3 | 0 | 0.56 |  |  | 455
3409-O-2021 | 3409 | Outside | Flexible | 08/30/2022 | Aggregate |  | 7680 | -6 | Clay | MDL | 4 | 80 | 0.113 |  |  | 455
3409-O-2021 | 3409 | Outside | Flexible | 08/30/2022 | Aggregate |  | 7680 | -6 | Clay | MDL | 4 | 60 | 0.53 |  |  | 455
3409-O-2021 | 3409 | Outside | Flexible | 08/30/2022 | Aggregate |  | 7680 | -6 | Clay | MDL | 4 | 40 | 0.548 |  |  | 455
3409-O-2021 | 3409 | Outside | Flexible | 08/30/2022 | Aggregate |  | 7680 | -6 | Clay | MDL | 5 | 20 | 0.55 |  |  | 455
3409-O-2021 | 3409 | Outside | Flexible | 08/30/2022 | Aggregate |  | 7680 | -6 | Clay | MDL | 5 | 40 | 0.553 |  |  | 455
3409-O-2021 | 3409 | Outside | Flexible | 08/30/2022 | Aggregate |  | 7680 | -6 | Clay | MDL | 1 | 80 | 0.124 |  |  | 455
3409-O-2021 | 3409 | Outside | Flexible | 08/30/2022 | Aggregate |  | 7680 | -6 | Clay | MDL | 1 | 60 | 0.57 |  |  | 455
3409-O-2021 | 3409 | Outside | Flexible | 08/30/2022 | Aggregate |  | 7680 | -6 | Clay | MDL | 4 | 0 | 0.557 |  |  | 455
3409-I-2021 | 3409 | Inside | Flexible | 08/09/2024 | Aggregate |  | 7680 | 3 | Clay | IWP | 5 | 20 | 0.49 |  | 93980 | 1165
3409-I-2021 | 3409 | Inside | Flexible | 08/09/2024 | Aggregate |  | 7680 | 3 | Clay | IWP | 5 | 40 | 0.49 |  | 93980 | 1165
3409-I-2021 | 3409 | Inside | Flexible | 08/09/2024 | Aggregate |  | 7680 | 3 | Clay | IWP | 5 | 60 | 0.51 |  | 93980 | 1165
3409-I-2021 | 3409 | Inside | Flexible | 08/09/2024 | Aggregate |  | 7680 | 3 | Clay | IWP | 4 | 20 | 0.5 |  | 93980 | 1165
3409-I-2021 | 3409 | Inside | Flexible | 08/09/2024 | Aggregate |  | 7680 | 3 | Clay | IWP | 4 | 40 | 0.5 |  | 93980 | 1165
3409-I-2021 | 3409 | Inside | Flexible | 08/09/2024 | Aggregate |  | 7680 | 3 | Clay | IWP | 4 | 60 | 0.51 |  | 93980 | 1165
3409-I-2021 | 3409 | Inside | Flexible | 08/09/2024 | Aggregate |  | 7680 | 3 | Clay | IWP | 3 | 20 | 0.51 |  | 93980 | 1165
3409-I-2021 | 3409 | Inside | Flexible | 08/09/2024 | Aggregate |  | 7680 | 3 | Clay | IWP | 3 | 60 | 0.51 |  | 93980 | 1165
3409-I-2021 | 3409 | Inside | Flexible | 08/09/2024 | Aggregate |  | 7680 | 3 | Clay | IWP | 2 | 20 | 0.52 |  | 93980 | 1165
3409-I-2021 | 3409 | Inside | Flexible | 08/09/2024 | Aggregate |  | 7680 | 3 | Clay | IWP | 2 | 40 | 0.51 |  | 93980 | 1165
3409-I-2021 | 3409 | Inside | Flexible | 08/09/2024 | Aggregate |  | 7680 | 3 | Clay | IWP | 2 | 60 | 0.51 |  | 93980 | 1165
3409-I-2021 | 3409 | Inside | Flexible | 08/09/2024 | Aggregate |  | 7680 | 3 | Clay | IWP | 1 | 20 | 0.55 |  | 93980 | 1165
3409-I-2021 | 3409 | Inside | Flexible | 08/09/2024 | Aggregate |  | 7680 | 3 | Clay | IWP | 1 | 40 | 0.56 |  | 93980 | 1165
3409-I-2021 | 3409 | Inside | Flexible | 08/09/2024 | Aggregate |  | 7680 | 3 | Clay | IWP | 1 | 60 | 0.57 |  | 93980 | 1165
3409-I-2021 | 3409 | Inside | Flexible | 08/09/2024 | Aggregate |  | 7680 | 3 | Clay | IWP | 3 | 40 | 0.51 |  | 93980 | 1165
3409-O-2021 | 3409 | Outside | Flexible | 11/08/2024 | Aggregate |  | 7680 | -6 | Clay | MDL | 2 | 20 | 0.59 |  |  | 1256
3409-O-2021 | 3409 | Outside | Flexible | 11/08/2024 | Aggregate |  | 7680 | -6 | Clay | MDL | 2 | 40 | 0.6 |  |  | 1256
3409-O-2021 | 3409 | Outside | Flexible | 11/08/2024 | Aggregate |  | 7680 | -6 | Clay | MDL | 3 | 40 | 0.6 |  |  | 1256
3409-O-2021 | 3409 | Outside | Flexible | 11/08/2024 | Aggregate |  | 7680 | -6 | Clay | MDL | 3 | 20 | 0.59 |  |  | 1256
3409-O-2021 | 3409 | Outside | Flexible | 11/08/2024 | Aggregate |  | 7680 | -6 | Clay | MDL | 4 | 60 | 0.56 |  |  | 1256
3409-O-2021 | 3409 | Outside | Flexible | 07/09/2021 | Aggregate |  | 7680 | -6 | Clay | MDL | 4 | 80 | 0.083 |  |  | 38
3409-O-2021 | 3409 | Outside | Flexible | 07/09/2021 | Aggregate |  | 7680 | -6 | Clay | MDL | 3 | 0 | 0.626 |  |  | 38
3409-O-2021 | 3409 | Outside | Flexible | 07/09/2021 | Aggregate |  | 7680 | -6 | Clay | MDL | 3 | 20 | 0.529 |  |  | 38
3409-O-2021 | 3409 | Outside | Flexible | 07/09/2021 | Aggregate |  | 7680 | -6 | Clay | MDL | 3 | 40 | 0.503 |  |  | 38
3409-O-2021 | 3409 | Outside | Flexible | 07/09/2021 | Aggregate |  | 7680 | -6 | Clay | MDL | 3 | 60 | 0.484 |  |  | 38
3409-O-2021 | 3409 | Outside | Flexible | 07/09/2021 | Aggregate |  | 7680 | -6 | Clay | MDL | 2 | 20 | 0.535 |  |  | 38
3409-O-2021 | 3409 | Outside | Flexible | 07/09/2021 | Aggregate |  | 7680 | -6 | Clay | MDL | 2 | 0 | 0.669 |  |  | 38
3409-O-2021 | 3409 | Outside | Flexible | 07/09/2021 | Aggregate |  | 7680 | -6 | Clay | MDL | 3 | 80 | 0.173 |  |  | 38
3409-I-2021 | 3409 | Inside | Flexible | 08/13/2021 | Aggregate |  | 7680 | 3 | Clay | IWP | 3 | 60 | 0.383 |  | 10085 | 73
3409-I-2021 | 3409 | Inside | Flexible | 08/13/2021 | Aggregate |  | 7680 | 3 | Clay | IWP | 3 | 40 | 0.401 |  | 10085 | 73
3409-I-2021 | 3409 | Inside | Flexible | 08/13/2021 | Aggregate |  | 7680 | 3 | Clay | IWP | 3 | 20 | 0.465 |  | 10085 | 73
3409-I-2021 | 3409 | Inside | Flexible | 08/13/2021 | Aggregate |  | 7680 | 3 | Clay | IWP | 3 | 0 | 0.564 |  | 10085 | 73
3409-I-2021 | 3409 | Inside | Flexible | 08/13/2021 | Aggregate |  | 7680 | 3 | Clay | IWP | 4 | 80 | 0.126 |  | 10085 | 73
3409-I-2021 | 3409 | Inside | Flexible | 08/13/2021 | Aggregate |  | 7680 | 3 | Clay | IWP | 4 | 60 | 0.378 |  | 10085 | 73
3409-I-2021 | 3409 | Inside | Flexible | 08/13/2021 | Aggregate |  | 7680 | 3 | Clay | IWP | 4 | 40 | 0.394 |  | 10085 | 73
3409-I-2021 | 3409 | Inside | Flexible | 08/13/2021 | Aggregate |  | 7680 | 3 | Clay | IWP | 4 | 20 | 0.45 |  | 10085 | 73
3409-I-2021 | 3409 | Inside | Flexible | 08/13/2021 | Aggregate |  | 7680 | 3 | Clay | IWP | 4 | 0 | 0.528 |  | 10085 | 73
3409-I-2021 | 3409 | Inside | Flexible | 08/13/2021 | Aggregate |  | 7680 | 3 | Clay | IWP | 5 | 80 | 0.106 |  | 10085 | 73
3409-I-2021 | 3409 | Inside | Flexible | 08/13/2021 | Aggregate |  | 7680 | 3 | Clay | IWP | 5 | 60 | 0.37 |  | 10085 | 73
3409-I-2021 | 3409 | Inside | Flexible | 08/13/2021 | Aggregate |  | 7680 | 3 | Clay | IWP | 5 | 40 | 0.389 |  | 10085 | 73
3409-I-2021 | 3409 | Inside | Flexible | 07/09/2021 | Aggregate |  | 7680 | 3 | Clay | IWP | 5 | 20 | 0.53 |  | 5449 | 38
3409-I-2021 | 3409 | Inside | Flexible | 07/09/2021 | Aggregate |  | 7680 | 3 | Clay | IWP | 5 | 40 | 0.513 |  | 5449 | 38
3409-I-2021 | 3409 | Inside | Flexible | 07/09/2021 | Aggregate |  | 7680 | 3 | Clay | IWP | 5 | 60 | 0.494 |  | 5449 | 38
3409-I-2021 | 3409 | Inside | Flexible | 07/09/2021 | Aggregate |  | 7680 | 3 | Clay | IWP | 5 | 80 | 0.161 |  | 5449 | 38
3409-I-2021 | 3409 | Inside | Flexible | 07/09/2021 | Aggregate |  | 7680 | 3 | Clay | IWP | 4 | 0 | 0.586 |  | 5449 | 38
3409-I-2021 | 3409 | Inside | Flexible | 07/09/2021 | Aggregate |  | 7680 | 3 | Clay | IWP | 4 | 20 | 0.54 |  | 5449 | 38
3409-I-2021 | 3409 | Inside | Flexible | 07/09/2021 | Aggregate |  | 7680 | 3 | Clay | IWP | 4 | 40 | 0.521 |  | 5449 | 38
3409-I-2021 | 3409 | Inside | Flexible | 07/09/2021 | Aggregate |  | 7680 | 3 | Clay | IWP | 4 | 60 | 0.497 |  | 5449 | 38
3409-I-2021 | 3409 | Inside | Flexible | 07/09/2021 | Aggregate |  | 7680 | 3 | Clay | IWP | 4 | 80 | 0.192 |  | 5449 | 38
3409-I-2021 | 3409 | Inside | Flexible | 07/09/2021 | Aggregate |  | 7680 | 3 | Clay | IWP | 3 | 0 | 0.611 |  | 5449 | 38
3409-I-2021 | 3409 | Inside | Flexible | 07/09/2021 | Aggregate |  | 7680 | 3 | Clay | IWP | 3 | 20 | 0.551 |  | 5449 | 38
3409-I-2021 | 3409 | Inside | Flexible | 07/09/2021 | Aggregate |  | 7680 | 3 | Clay | IWP | 3 | 40 | 0.524 |  | 5449 | 38
3409-I-2021 | 3409 | Inside | Flexible | 07/09/2021 | Aggregate |  | 7680 | 3 | Clay | IWP | 3 | 60 | 0.502 |  | 5449 | 38
3409-I-2021 | 3409 | Inside | Flexible | 07/09/2021 | Aggregate |  | 7680 | 3 | Clay | IWP | 3 | 80 | 0.175 |  | 5449 | 38
3409-I-2021 | 3409 | Inside | Flexible | 07/09/2021 | Aggregate |  | 7680 | 3 | Clay | IWP | 2 | 0 | 0.63 |  | 5449 | 38
3409-I-2021 | 3409 | Inside | Flexible | 07/09/2021 | Aggregate |  | 7680 | 3 | Clay | IWP | 2 | 60 | 0.508 |  | 5449 | 38
3409-O-2021 | 3409 | Outside | Flexible | 07/09/2021 | Aggregate |  | 7680 | -6 | Clay | MDL | 2 | 40 | 0.503 |  |  | 38
3409-O-2021 | 3409 | Outside | Flexible | 07/09/2021 | Aggregate |  | 7680 | -6 | Clay | MDL | 2 | 60 | 0.487 |  |  | 38
3409-O-2021 | 3409 | Outside | Flexible | 07/09/2021 | Aggregate |  | 7680 | -6 | Clay | MDL | 2 | 80 | 0.202 |  |  | 38
3409-O-2021 | 3409 | Outside | Flexible | 07/09/2021 | Aggregate |  | 7680 | -6 | Clay | MDL | 1 | 0 | 0.706 |  |  | 38
3409-O-2021 | 3409 | Outside | Flexible | 07/09/2021 | Aggregate |  | 7680 | -6 | Clay | MDL | 1 | 20 | 0.563 |  |  | 38
3409-O-2021 | 3409 | Outside | Flexible | 07/09/2021 | Aggregate |  | 7680 | -6 | Clay | MDL | 1 | 40 | 0.51 |  |  | 38
3409-O-2021 | 3409 | Outside | Flexible | 07/09/2021 | Aggregate |  | 7680 | -6 | Clay | MDL | 1 | 60 | 0.487 |  |  | 38
3409-O-2021 | 3409 | Outside | Flexible | 07/09/2021 | Aggregate |  | 7680 | -6 | Clay | MDL | 1 | 80 | 0.145 |  |  | 38
3409-O-2021 | 3409 | Outside | Flexible | 07/09/2021 | Aggregate |  | 7680 | -6 | Clay | MDL | 5 | 0 | 0.639 |  |  | 38
3409-O-2021 | 3409 | Outside | Flexible | 07/09/2021 | Aggregate |  | 7680 | -6 | Clay | MDL | 5 | 20 | 0.511 |  |  | 38
3409-O-2021 | 3409 | Outside | Flexible | 07/09/2021 | Aggregate |  | 7680 | -6 | Clay | MDL | 5 | 40 | 0.495 |  |  | 38
3409-O-2021 | 3409 | Outside | Flexible | 07/09/2021 | Aggregate |  | 7680 | -6 | Clay | MDL | 5 | 60 | 0.478 |  |  | 38
3409-O-2021 | 3409 | Outside | Flexible | 07/09/2021 | Aggregate |  | 7680 | -6 | Clay | MDL | 5 | 80 | 0.151 |  |  | 38
3409-O-2021 | 3409 | Outside | Flexible | 07/09/2021 | Aggregate |  | 7680 | -6 | Clay | MDL | 4 | 0 | 0.621 |  |  | 38
3409-O-2021 | 3409 | Outside | Flexible | 07/09/2021 | Aggregate |  | 7680 | -6 | Clay | MDL | 4 | 20 | 0.523 |  |  | 38
3409-O-2021 | 3409 | Outside | Flexible | 07/09/2021 | Aggregate |  | 7680 | -6 | Clay | MDL | 4 | 40 | 0.501 |  |  | 38
3409-O-2021 | 3409 | Outside | Flexible | 07/09/2021 | Aggregate |  | 7680 | -6 | Clay | MDL | 4 | 60 | 0.481 |  |  | 38
3409-I-2021 | 3409 | Inside | Flexible | 08/13/2021 | Aggregate |  | 7680 | 3 | Clay | IWP | 2 | 0 | 0.613 |  | 10085 | 73
3409-I-2021 | 3409 | Inside | Flexible | 08/13/2021 | Aggregate |  | 7680 | 3 | Clay | IWP | 3 | 80 | 0.112 |  | 10085 | 73
3409-O-2021 | 3409 | Outside | Flexible | 08/13/2021 | Aggregate |  | 7680 | -6 | Clay | MDL | 1 | 80 | 0.074 |  |  | 73
3409-O-2021 | 3409 | Outside | Flexible | 08/13/2021 | Aggregate |  | 7680 | -6 | Clay | MDL | 5 | 0 | 0.743 |  |  | 73
3409-O-2021 | 3409 | Outside | Flexible | 08/13/2021 | Aggregate |  | 7680 | -6 | Clay | MDL | 1 | 40 | 0.394 |  |  | 73
3409-O-2021 | 3409 | Outside | Flexible | 08/13/2021 | Aggregate |  | 7680 | -6 | Clay | MDL | 1 | 20 | 0.59 |  |  | 73
3409-O-2021 | 3409 | Outside | Flexible | 08/13/2021 | Aggregate |  | 7680 | -6 | Clay | MDL | 1 | 0 | 0.937 |  |  | 73
3409-O-2021 | 3409 | Outside | Flexible | 08/13/2021 | Aggregate |  | 7680 | -6 | Clay | MDL | 2 | 80 | 0.108 |  |  | 73
3409-O-2021 | 3409 | Outside | Flexible | 08/13/2021 | Aggregate |  | 7680 | -6 | Clay | MDL | 2 | 60 | 0.411 |  |  | 73
3409-O-2021 | 3409 | Outside | Flexible | 08/13/2021 | Aggregate |  | 7680 | -6 | Clay | MDL | 2 | 40 | 0.436 |  |  | 73
3409-O-2021 | 3409 | Outside | Flexible | 08/13/2021 | Aggregate |  | 7680 | -6 | Clay | MDL | 2 | 20 | 0.506 |  |  | 73
3409-O-2021 | 3409 | Outside | Flexible | 08/13/2021 | Aggregate |  | 7680 | -6 | Clay | MDL | 2 | 0 | 0.861 |  |  | 73
3409-O-2021 | 3409 | Outside | Flexible | 08/13/2021 | Aggregate |  | 7680 | -6 | Clay | MDL | 3 | 80 | 0.097 |  |  | 73
3409-O-2021 | 3409 | Outside | Flexible | 08/13/2021 | Aggregate |  | 7680 | -6 | Clay | MDL | 3 | 60 | 0.393 |  |  | 73
3409-O-2021 | 3409 | Outside | Flexible | 08/13/2021 | Aggregate |  | 7680 | -6 | Clay | MDL | 3 | 40 | 0.413 |  |  | 73
3409-O-2021 | 3409 | Outside | Flexible | 08/13/2021 | Aggregate |  | 7680 | -6 | Clay | MDL | 3 | 20 | 0.467 |  |  | 73
3409-O-2021 | 3409 | Outside | Flexible | 08/13/2021 | Aggregate |  | 7680 | -6 | Clay | MDL | 3 | 0 | 0.808 |  |  | 73
3409-O-2021 | 3409 | Outside | Flexible | 08/13/2021 | Aggregate |  | 7680 | -6 | Clay | MDL | 4 | 80 | 0.12 |  |  | 73
3409-O-2021 | 3409 | Outside | Flexible | 08/13/2021 | Aggregate |  | 7680 | -6 | Clay | MDL | 4 | 60 | 0.398 |  |  | 73
3409-O-2021 | 3409 | Outside | Flexible | 08/13/2021 | Aggregate |  | 7680 | -6 | Clay | MDL | 4 | 40 | 0.414 |  |  | 73
3409-O-2021 | 3409 | Outside | Flexible | 08/13/2021 | Aggregate |  | 7680 | -6 | Clay | MDL | 4 | 20 | 0.468 |  |  | 73
3409-O-2021 | 3409 | Outside | Flexible | 08/13/2021 | Aggregate |  | 7680 | -6 | Clay | MDL | 4 | 0 | 0.781 |  |  | 73
3409-O-2021 | 3409 | Outside | Flexible | 08/13/2021 | Aggregate |  | 7680 | -6 | Clay | MDL | 5 | 80 | 0.114 |  |  | 73
3409-O-2021 | 3409 | Outside | Flexible | 08/13/2021 | Aggregate |  | 7680 | -6 | Clay | MDL | 5 | 60 | 0.399 |  |  | 73
3409-O-2021 | 3409 | Outside | Flexible | 08/13/2021 | Aggregate |  | 7680 | -6 | Clay | MDL | 5 | 40 | 0.415 |  |  | 73
3409-O-2021 | 3409 | Outside | Flexible | 08/13/2021 | Aggregate |  | 7680 | -6 | Clay | MDL | 5 | 20 | 0.458 |  |  | 73
3409-O-2021 | 3409 | Outside | Flexible | 08/13/2021 | Aggregate |  | 7680 | -6 | Clay | MDL | 1 | 60 | 0.384 |  |  | 73
3409-I-2021 | 3409 | Inside | Flexible | 08/30/2022 | Aggregate |  | 7680 | 3 | Clay | IWP | 2 | 40 | 0.609 |  | 49669 | 455
3409-I-2021 | 3409 | Inside | Flexible | 08/30/2022 | Aggregate |  | 7680 | 3 | Clay | IWP | 2 | 20 | 0.621 |  | 49669 | 455
3409-I-2021 | 3409 | Inside | Flexible | 08/30/2022 | Aggregate |  | 7680 | 3 | Clay | IWP | 2 | 0 | 0.622 |  | 49669 | 455
3409-I-2021 | 3409 | Inside | Flexible | 08/30/2022 | Aggregate |  | 7680 | 3 | Clay | IWP | 3 | 80 | 0.172 |  | 49669 | 455
3410-I-2021 | 3410 | Inside | Flexible | 08/09/2024 | Aggregate |  | 7730 | 3 | Clay | IWP | 2 | 40 | 0.51 |  | 93980 | 1165
3410-I-2021 | 3410 | Inside | Flexible | 08/09/2024 | Aggregate |  | 7730 | 3 | Clay | IWP | 3 | 40 | 0.5 |  | 93980 | 1165
3410-I-2021 | 3410 | Inside | Flexible | 08/09/2024 | Aggregate |  | 7730 | 3 | Clay | IWP | 3 | 20 | 0.49 |  | 93980 | 1165
3410-I-2021 | 3410 | Inside | Flexible | 08/09/2024 | Aggregate |  | 7730 | 3 | Clay | IWP | 4 | 60 | 0.51 |  | 93980 | 1165
3410-I-2021 | 3410 | Inside | Flexible | 08/09/2024 | Aggregate |  | 7730 | 3 | Clay | IWP | 4 | 40 | 0.49 |  | 93980 | 1165
3410-I-2021 | 3410 | Inside | Flexible | 08/09/2024 | Aggregate |  | 7730 | 3 | Clay | IWP | 4 | 20 | 0.49 |  | 93980 | 1165
3410-I-2021 | 3410 | Inside | Flexible | 08/09/2024 | Aggregate |  | 7730 | 3 | Clay | IWP | 5 | 60 | 0.49 |  | 93980 | 1165
3410-I-2021 | 3410 | Inside | Flexible | 08/09/2024 | Aggregate |  | 7730 | 3 | Clay | IWP | 5 | 40 | 0.48 |  | 93980 | 1165
3410-I-2021 | 3410 | Inside | Flexible | 08/09/2024 | Aggregate |  | 7730 | 3 | Clay | IWP | 5 | 20 | 0.48 |  | 93980 | 1165
3410-I-2021 | 3410 | Inside | Flexible | 08/09/2024 | Aggregate |  | 7730 | 3 | Clay | IWP | 3 | 60 | 0.52 |  | 93980 | 1165
3410-I-2021 | 3410 | Inside | Flexible | 08/09/2024 | Aggregate |  | 7730 | 3 | Clay | IWP | 2 | 60 | 0.51 |  | 93980 | 1165
3410-I-2021 | 3410 | Inside | Flexible | 08/09/2024 | Aggregate |  | 7730 | 3 | Clay | IWP | 1 | 20 | 0.53 |  | 93980 | 1165
3410-I-2021 | 3410 | Inside | Flexible | 08/09/2024 | Aggregate |  | 7730 | 3 | Clay | IWP | 1 | 40 | 0.53 |  | 93980 | 1165
3410-I-2021 | 3410 | Inside | Flexible | 08/09/2024 | Aggregate |  | 7730 | 3 | Clay | IWP | 1 | 60 | 0.53 |  | 93980 | 1165
3410-O-2021 | 3410 | Outside | Flexible | 08/09/2024 | Aggregate |  | 7730 | -6 | Clay | MDL | 2 | 20 | 0.58 |  |  | 1165
3410-O-2021 | 3410 | Outside | Flexible | 08/09/2024 | Aggregate |  | 7730 | -6 | Clay | MDL | 1 | 60 | 0.57 |  |  | 1165
3410-O-2021 | 3410 | Outside | Flexible | 08/09/2024 | Aggregate |  | 7730 | -6 | Clay | MDL | 3 | 40 | 0.57 |  |  | 1165
3410-O-2021 | 3410 | Outside | Flexible | 08/09/2024 | Aggregate |  | 7730 | -6 | Clay | MDL | 3 | 20 | 0.57 |  |  | 1165
3410-O-2021 | 3410 | Outside | Flexible | 08/09/2024 | Aggregate |  | 7730 | -6 | Clay | MDL | 4 | 60 | 0.57 |  |  | 1165
3410-O-2021 | 3410 | Outside | Flexible | 08/09/2024 | Aggregate |  | 7730 | -6 | Clay | MDL | 4 | 40 | 0.55 |  |  | 1165
3410-O-2021 | 3410 | Outside | Flexible | 08/09/2024 | Aggregate |  | 7730 | -6 | Clay | MDL | 4 | 20 | 0.55 |  |  | 1165
3410-O-2021 | 3410 | Outside | Flexible | 08/09/2024 | Aggregate |  | 7730 | -6 | Clay | MDL | 5 | 60 | 0.54 |  |  | 1165
3410-O-2021 | 3410 | Outside | Flexible | 08/09/2024 | Aggregate |  | 7730 | -6 | Clay | MDL | 5 | 40 | 0.54 |  |  | 1165
3410-O-2021 | 3410 | Outside | Flexible | 08/09/2024 | Aggregate |  | 7730 | -6 | Clay | MDL | 5 | 20 | 0.54 |  |  | 1165
3410-O-2021 | 3410 | Outside | Flexible | 08/09/2024 | Aggregate |  | 7730 | -6 | Clay | MDL | 2 | 40 | 0.58 |  |  | 1165
3410-O-2021 | 3410 | Outside | Flexible | 08/09/2024 | Aggregate |  | 7730 | -6 | Clay | MDL | 2 | 60 | 0.57 |  |  | 1165
3410-O-2021 | 3410 | Outside | Flexible | 08/09/2024 | Aggregate |  | 7730 | -6 | Clay | MDL | 1 | 20 | 0.59 |  |  | 1165
3410-O-2021 | 3410 | Outside | Flexible | 08/09/2024 | Aggregate |  | 7730 | -6 | Clay | MDL | 1 | 40 | 0.58 |  |  | 1165
3410-O-2021 | 3410 | Outside | Flexible | 08/09/2024 | Aggregate |  | 7730 | -6 | Clay | MDL | 3 | 60 | 0.57 |  |  | 1165
3410-I-2021 | 3410 | Inside | Flexible | 07/09/2021 | Aggregate |  | 7730 | 3 | Clay | IWP | 2 | 80 | 0.186 |  | 5449 | 38
3410-I-2021 | 3410 | Inside | Flexible | 07/09/2021 | Aggregate |  | 7730 | 3 | Clay | IWP | 1 | 0 | 0.666 |  | 5449 | 38
3410-I-2021 | 3410 | Inside | Flexible | 07/09/2021 | Aggregate |  | 7730 | 3 | Clay | IWP | 1 | 20 | 0.584 |  | 5449 | 38
3410-I-2021 | 3410 | Inside | Flexible | 07/09/2021 | Aggregate |  | 7730 | 3 | Clay | IWP | 1 | 40 | 0.543 |  | 5449 | 38
3410-O-2021 | 3410 | Outside | Flexible | 07/09/2021 | Aggregate |  | 7730 | -6 | Clay | MDL | 1 | 80 | 0.179 |  |  | 38
3410-O-2021 | 3410 | Outside | Flexible | 07/09/2021 | Aggregate |  | 7730 | -6 | Clay | MDL | 3 | 20 | 0.551 |  |  | 38
3410-O-2021 | 3410 | Outside | Flexible | 07/09/2021 | Aggregate |  | 7730 | -6 | Clay | MDL | 3 | 60 | 0.53 |  |  | 38
3410-O-2021 | 3410 | Outside | Flexible | 07/09/2021 | Aggregate |  | 7730 | -6 | Clay | MDL | 3 | 80 | 0.19 |  |  | 38
3410-O-2021 | 3410 | Outside | Flexible | 07/09/2021 | Aggregate |  | 7730 | -6 | Clay | MDL | 2 | 0 | 0.698 |  |  | 38
3410-O-2021 | 3410 | Outside | Flexible | 07/09/2021 | Aggregate |  | 7730 | -6 | Clay | MDL | 2 | 20 | 0.578 |  |  | 38
3410-O-2021 | 3410 | Outside | Flexible | 07/09/2021 | Aggregate |  | 7730 | -6 | Clay | MDL | 2 | 40 | 0.566 |  |  | 38
3410-O-2021 | 3410 | Outside | Flexible | 07/09/2021 | Aggregate |  | 7730 | -6 | Clay | MDL | 2 | 60 | 0.541 |  |  | 38
3410-O-2021 | 3410 | Outside | Flexible | 07/09/2021 | Aggregate |  | 7730 | -6 | Clay | MDL | 2 | 80 | 0.151 |  |  | 38
3410-O-2021 | 3410 | Outside | Flexible | 07/09/2021 | Aggregate |  | 7730 | -6 | Clay | MDL | 1 | 0 | 0.758 |  |  | 38
3410-O-2021 | 3410 | Outside | Flexible | 07/09/2021 | Aggregate |  | 7730 | -6 | Clay | MDL | 1 | 20 | 0.614 |  |  | 38
3410-O-2021 | 3410 | Outside | Flexible | 07/09/2021 | Aggregate |  | 7730 | -6 | Clay | MDL | 1 | 40 | 0.579 |  |  | 38
3410-O-2021 | 3410 | Outside | Flexible | 07/09/2021 | Aggregate |  | 7730 | -6 | Clay | MDL | 5 | 0 | 0.573 |  |  | 38
3410-O-2021 | 3410 | Outside | Flexible | 07/09/2021 | Aggregate |  | 7730 | -6 | Clay | MDL | 5 | 20 | 0.529 |  |  | 38
3410-O-2021 | 3410 | Outside | Flexible | 07/09/2021 | Aggregate |  | 7730 | -6 | Clay | MDL | 5 | 40 | 0.525 |  |  | 38
3410-O-2021 | 3410 | Outside | Flexible | 07/09/2021 | Aggregate |  | 7730 | -6 | Clay | MDL | 5 | 60 | 0.507 |  |  | 38
3410-O-2021 | 3410 | Outside | Flexible | 07/09/2021 | Aggregate |  | 7730 | -6 | Clay | MDL | 5 | 80 | 0.157 |  |  | 38
3410-O-2021 | 3410 | Outside | Flexible | 07/09/2021 | Aggregate |  | 7730 | -6 | Clay | MDL | 4 | 0 | 0.61 |  |  | 38
3410-O-2021 | 3410 | Outside | Flexible | 07/09/2021 | Aggregate |  | 7730 | -6 | Clay | MDL | 4 | 20 | 0.506 |  |  | 38
3410-O-2021 | 3410 | Outside | Flexible | 07/09/2021 | Aggregate |  | 7730 | -6 | Clay | MDL | 4 | 40 | 0.498 |  |  | 38
3410-O-2021 | 3410 | Outside | Flexible | 07/09/2021 | Aggregate |  | 7730 | -6 | Clay | MDL | 4 | 60 | 0.502 |  |  | 38
3410-O-2021 | 3410 | Outside | Flexible | 07/09/2021 | Aggregate |  | 7730 | -6 | Clay | MDL | 4 | 80 | 0.152 |  |  | 38
3410-O-2021 | 3410 | Outside | Flexible | 07/09/2021 | Aggregate |  | 7730 | -6 | Clay | MDL | 3 | 0 | 0.63 |  |  | 38
3410-O-2021 | 3410 | Outside | Flexible | 07/09/2021 | Aggregate |  | 7730 | -6 | Clay | MDL | 1 | 60 | 0.563 |  |  | 38
3410-O-2021 | 3410 | Outside | Flexible | 07/09/2021 | Aggregate |  | 7730 | -6 | Clay | MDL | 3 | 40 | 0.55 |  |  | 38
3410-I-2021 | 3410 | Inside | Flexible | 08/13/2021 | Aggregate |  | 7730 | 3 | Clay | IWP | 1 | 80 | 0.122 |  | 10085 | 73
3410-I-2021 | 3410 | Inside | Flexible | 08/13/2021 | Aggregate |  | 7730 | 3 | Clay | IWP | 1 | 60 | 0.399 |  | 10085 | 73
3410-I-2021 | 3410 | Inside | Flexible | 08/13/2021 | Aggregate |  | 7730 | 3 | Clay | IWP | 1 | 40 | 0.396 |  | 10085 | 73
3410-I-2021 | 3410 | Inside | Flexible | 08/13/2021 | Aggregate |  | 7730 | 3 | Clay | IWP | 1 | 20 | 0.455 |  | 10085 | 73
3410-O-2021 | 3410 | Outside | Flexible | 08/13/2021 | Aggregate |  | 7730 | -6 | Clay | MDL | 3 | 80 | 0.165 |  |  | 73
3410-O-2021 | 3410 | Outside | Flexible | 08/13/2021 | Aggregate |  | 7730 | -6 | Clay | MDL | 3 | 60 | 0.481 |  |  | 73
3410-O-2021 | 3410 | Outside | Flexible | 08/13/2021 | Aggregate |  | 7730 | -6 | Clay | MDL | 3 | 40 | 0.517 |  |  | 73
3410-O-2021 | 3410 | Outside | Flexible | 08/13/2021 | Aggregate |  | 7730 | -6 | Clay | MDL | 3 | 20 | 0.548 |  |  | 73
3410-O-2021 | 3410 | Outside | Flexible | 08/13/2021 | Aggregate |  | 7730 | -6 | Clay | MDL | 3 | 0 | 0.625 |  |  | 73
3410-O-2021 | 3410 | Outside | Flexible | 08/13/2021 | Aggregate |  | 7730 | -6 | Clay | MDL | 4 | 80 | 0.171 |  |  | 73
3410-O-2021 | 3410 | Outside | Flexible | 08/13/2021 | Aggregate |  | 7730 | -6 | Clay | MDL | 4 | 60 | 0.488 |  |  | 73
3410-O-2021 | 3410 | Outside | Flexible | 08/13/2021 | Aggregate |  | 7730 | -6 | Clay | MDL | 4 | 40 | 0.524 |  |  | 73
3410-O-2021 | 3410 | Outside | Flexible | 08/13/2021 | Aggregate |  | 7730 | -6 | Clay | MDL | 4 | 20 | 0.553 |  |  | 73
3410-O-2021 | 3410 | Outside | Flexible | 08/13/2021 | Aggregate |  | 7730 | -6 | Clay | MDL | 4 | 0 | 0.603 |  |  | 73
3410-O-2021 | 3410 | Outside | Flexible | 08/13/2021 | Aggregate |  | 7730 | -6 | Clay | MDL | 5 | 80 | 0.167 |  |  | 73
3410-O-2021 | 3410 | Outside | Flexible | 08/13/2021 | Aggregate |  | 7730 | -6 | Clay | MDL | 5 | 60 | 0.467 |  |  | 73
3410-O-2021 | 3410 | Outside | Flexible | 08/13/2021 | Aggregate |  | 7730 | -6 | Clay | MDL | 5 | 40 | 0.505 |  |  | 73
3410-O-2021 | 3410 | Outside | Flexible | 08/13/2021 | Aggregate |  | 7730 | -6 | Clay | MDL | 5 | 20 | 0.527 |  |  | 73
3410-O-2021 | 3410 | Outside | Flexible | 08/13/2021 | Aggregate |  | 7730 | -6 | Clay | MDL | 1 | 60 | 0.499 |  |  | 73
3410-I-2021 | 3410 | Inside | Flexible | 08/30/2022 | Aggregate |  | 7730 | 3 | Clay | IWP | 3 | 0 | 0.553 |  | 49669 | 455
3410-I-2021 | 3410 | Inside | Flexible | 08/30/2022 | Aggregate |  | 7730 | 3 | Clay | IWP | 3 | 20 | 0.577 |  | 49669 | 455
3410-I-2021 | 3410 | Inside | Flexible | 08/30/2022 | Aggregate |  | 7730 | 3 | Clay | IWP | 4 | 60 | 0.548 |  | 49669 | 455
3410-I-2021 | 3410 | Inside | Flexible | 08/30/2022 | Aggregate |  | 7730 | 3 | Clay | IWP | 4 | 40 | 0.57 |  | 49669 | 455
3410-I-2021 | 3410 | Inside | Flexible | 08/30/2022 | Aggregate |  | 7730 | 3 | Clay | IWP | 4 | 20 | 0.568 |  | 49669 | 455
3410-I-2021 | 3410 | Inside | Flexible | 08/30/2022 | Aggregate |  | 7730 | 3 | Clay | IWP | 4 | 0 | 0.555 |  | 49669 | 455
3410-I-2021 | 3410 | Inside | Flexible | 08/30/2022 | Aggregate |  | 7730 | 3 | Clay | IWP | 5 | 80 | 0.139 |  | 49669 | 455
3410-I-2021 | 3410 | Inside | Flexible | 08/30/2022 | Aggregate |  | 7730 | 3 | Clay | IWP | 5 | 60 | 0.518 |  | 49669 | 455
3410-I-2021 | 3410 | Inside | Flexible | 08/30/2022 | Aggregate |  | 7730 | 3 | Clay | IWP | 5 | 40 | 0.547 |  | 49669 | 455
3410-I-2021 | 3410 | Inside | Flexible | 08/30/2022 | Aggregate |  | 7730 | 3 | Clay | IWP | 5 | 20 | 0.563 |  | 49669 | 455
3410-I-2021 | 3410 | Inside | Flexible | 08/30/2022 | Aggregate |  | 7730 | 3 | Clay | IWP | 5 | 0 | 0.529 |  | 49669 | 455
3410-I-2021 | 3410 | Inside | Flexible | 08/30/2022 | Aggregate |  | 7730 | 3 | Clay | IWP | 4 | 80 | 0.155 |  | 49669 | 455
3410-I-2021 | 3410 | Inside | Flexible | 08/30/2022 | Aggregate |  | 7730 | 3 | Clay | IWP | 3 | 40 | 0.579 |  | 49669 | 455
3410-I-2021 | 3410 | Inside | Flexible | 08/30/2022 | Aggregate |  | 7730 | 3 | Clay | IWP | 3 | 60 | 0.55 |  | 49669 | 455
3410-I-2021 | 3410 | Inside | Flexible | 08/30/2022 | Aggregate |  | 7730 | 3 | Clay | IWP | 3 | 80 | 0.14 |  | 49669 | 455
3410-I-2021 | 3410 | Inside | Flexible | 08/30/2022 | Aggregate |  | 7730 | 3 | Clay | IWP | 2 | 0 | 0.577 |  | 49669 | 455
3410-I-2021 | 3410 | Inside | Flexible | 08/30/2022 | Aggregate |  | 7730 | 3 | Clay | IWP | 2 | 20 | 0.608 |  | 49669 | 455
3410-I-2021 | 3410 | Inside | Flexible | 08/30/2022 | Aggregate |  | 7730 | 3 | Clay | IWP | 2 | 40 | 0.593 |  | 49669 | 455
3410-I-2021 | 3410 | Inside | Flexible | 07/09/2021 | Aggregate |  | 7730 | 3 | Clay | IWP | 1 | 80 | 0.213 |  | 5449 | 38
3410-I-2021 | 3410 | Inside | Flexible | 07/09/2021 | Aggregate |  | 7730 | 3 | Clay | IWP | 1 | 60 | 0.533 |  | 5449 | 38
3410-I-2021 | 3410 | Inside | Flexible | 07/09/2021 | Aggregate |  | 7730 | 3 | Clay | IWP | 5 | 0 | 0.563 |  | 5449 | 38
3410-I-2021 | 3410 | Inside | Flexible | 07/09/2021 | Aggregate |  | 7730 | 3 | Clay | IWP | 5 | 20 | 0.53 |  | 5449 | 38
3410-I-2021 | 3410 | Inside | Flexible | 07/09/2021 | Aggregate |  | 7730 | 3 | Clay | IWP | 5 | 40 | 0.504 |  | 5449 | 38
3410-I-2021 | 3410 | Inside | Flexible | 07/09/2021 | Aggregate |  | 7730 | 3 | Clay | IWP | 5 | 60 | 0.494 |  | 5449 | 38
3410-I-2021 | 3410 | Inside | Flexible | 07/09/2021 | Aggregate |  | 7730 | 3 | Clay | IWP | 5 | 80 | 0.099 |  | 5449 | 38
3410-I-2021 | 3410 | Inside | Flexible | 07/09/2021 | Aggregate |  | 7730 | 3 | Clay | IWP | 4 | 0 | 0.572 |  | 5449 | 38
3410-I-2021 | 3410 | Inside | Flexible | 07/09/2021 | Aggregate |  | 7730 | 3 | Clay | IWP | 4 | 20 | 0.537 |  | 5449 | 38
3410-I-2021 | 3410 | Inside | Flexible | 07/09/2021 | Aggregate |  | 7730 | 3 | Clay | IWP | 4 | 40 | 0.515 |  | 5449 | 38
3410-I-2021 | 3410 | Inside | Flexible | 07/09/2021 | Aggregate |  | 7730 | 3 | Clay | IWP | 4 | 60 | 0.5 |  | 5449 | 38
3410-I-2021 | 3410 | Inside | Flexible | 07/09/2021 | Aggregate |  | 7730 | 3 | Clay | IWP | 4 | 80 | 0.07 |  | 5449 | 38
3410-I-2021 | 3410 | Inside | Flexible | 07/09/2021 | Aggregate |  | 7730 | 3 | Clay | IWP | 3 | 0 | 0.603 |  | 5449 | 38
3410-I-2021 | 3410 | Inside | Flexible | 07/09/2021 | Aggregate |  | 7730 | 3 | Clay | IWP | 3 | 20 | 0.551 |  | 5449 | 38
3410-I-2021 | 3410 | Inside | Flexible | 07/09/2021 | Aggregate |  | 7730 | 3 | Clay | IWP | 3 | 40 | 0.524 |  | 5449 | 38
3410-I-2021 | 3410 | Inside | Flexible | 07/09/2021 | Aggregate |  | 7730 | 3 | Clay | IWP | 3 | 60 | 0.505 |  | 5449 | 38
3410-I-2021 | 3410 | Inside | Flexible | 07/09/2021 | Aggregate |  | 7730 | 3 | Clay | IWP | 3 | 80 | 0.112 |  | 5449 | 38
3410-I-2021 | 3410 | Inside | Flexible | 07/09/2021 | Aggregate |  | 7730 | 3 | Clay | IWP | 2 | 0 | 0.643 |  | 5449 | 38
3410-I-2021 | 3410 | Inside | Flexible | 07/09/2021 | Aggregate |  | 7730 | 3 | Clay | IWP | 2 | 20 | 0.564 |  | 5449 | 38
3410-I-2021 | 3410 | Inside | Flexible | 07/09/2021 | Aggregate |  | 7730 | 3 | Clay | IWP | 2 | 40 | 0.532 |  | 5449 | 38
3410-I-2021 | 3410 | Inside | Flexible | 07/09/2021 | Aggregate |  | 7730 | 3 | Clay | IWP | 2 | 60 | 0.518 |  | 5449 | 38
3410-I-2021 | 3410 | Inside | Flexible | 08/30/2022 | Aggregate |  | 7730 | 3 | Clay | IWP | 2 | 60 | 0.555 |  | 49669 | 455
3410-I-2021 | 3410 | Inside | Flexible | 08/30/2022 | Aggregate |  | 7730 | 3 | Clay | IWP | 2 | 80 | 0.155 |  | 49669 | 455
3410-I-2021 | 3410 | Inside | Flexible | 08/30/2022 | Aggregate |  | 7730 | 3 | Clay | IWP | 1 | 0 | 0.628 |  | 49669 | 455
3410-I-2021 | 3410 | Inside | Flexible | 08/30/2022 | Aggregate |  | 7730 | 3 | Clay | IWP | 1 | 20 | 0.63 |  | 49669 | 455
3410-I-2021 | 3410 | Inside | Flexible | 08/30/2022 | Aggregate |  | 7730 | 3 | Clay | IWP | 1 | 40 | 0.633 |  | 49669 | 455
3410-I-2021 | 3410 | Inside | Flexible | 08/30/2022 | Aggregate |  | 7730 | 3 | Clay | IWP | 1 | 60 | 0.594 |  | 49669 | 455
3410-I-2021 | 3410 | Inside | Flexible | 08/30/2022 | Aggregate |  | 7730 | 3 | Clay | IWP | 1 | 80 | 0.179 |  | 49669 | 455
3410-O-2021 | 3410 | Outside | Flexible | 08/30/2022 | Aggregate |  | 7730 | -6 | Clay | MDL | 3 | 0 | 0.603 |  |  | 455
3410-O-2021 | 3410 | Outside | Flexible | 08/30/2022 | Aggregate |  | 7730 | -6 | Clay | MDL | 1 | 80 | 0.156 |  |  | 455
3410-O-2021 | 3410 | Outside | Flexible | 08/30/2022 | Aggregate |  | 7730 | -6 | Clay | MDL | 4 | 60 | 0.578 |  |  | 455
3410-O-2021 | 3410 | Outside | Flexible | 08/30/2022 | Aggregate |  | 7730 | -6 | Clay | MDL | 4 | 40 | 0.606 |  |  | 455
3410-O-2021 | 3410 | Outside | Flexible | 08/30/2022 | Aggregate |  | 7730 | -6 | Clay | MDL | 4 | 20 | 0.583 |  |  | 455
3410-O-2021 | 3410 | Outside | Flexible | 08/30/2022 | Aggregate |  | 7730 | -6 | Clay | MDL | 4 | 0 | 0.579 |  |  | 455
3410-O-2021 | 3410 | Outside | Flexible | 08/30/2022 | Aggregate |  | 7730 | -6 | Clay | MDL | 5 | 80 | 0.15 |  |  | 455
3410-O-2021 | 3410 | Outside | Flexible | 08/30/2022 | Aggregate |  | 7730 | -6 | Clay | MDL | 5 | 60 | 0.563 |  |  | 455
3410-O-2021 | 3410 | Outside | Flexible | 08/30/2022 | Aggregate |  | 7730 | -6 | Clay | MDL | 5 | 40 | 0.586 |  |  | 455
3410-O-2021 | 3410 | Outside | Flexible | 08/30/2022 | Aggregate |  | 7730 | -6 | Clay | MDL | 5 | 20 | 0.571 |  |  | 455
3410-O-2021 | 3410 | Outside | Flexible | 08/30/2022 | Aggregate |  | 7730 | -6 | Clay | MDL | 5 | 0 | 0.549 |  |  | 455
3410-O-2021 | 3410 | Outside | Flexible | 08/30/2022 | Aggregate |  | 7730 | -6 | Clay | MDL | 3 | 20 | 0.605 |  |  | 455
3410-O-2021 | 3410 | Outside | Flexible | 08/30/2022 | Aggregate |  | 7730 | -6 | Clay | MDL | 3 | 40 | 0.629 |  |  | 455
3410-O-2021 | 3410 | Outside | Flexible | 08/30/2022 | Aggregate |  | 7730 | -6 | Clay | MDL | 3 | 60 | 0.604 |  |  | 455
3410-O-2021 | 3410 | Outside | Flexible | 08/30/2022 | Aggregate |  | 7730 | -6 | Clay | MDL | 3 | 80 | 0.167 |  |  | 455
3410-O-2021 | 3410 | Outside | Flexible | 08/30/2022 | Aggregate |  | 7730 | -6 | Clay | MDL | 2 | 0 | 0.616 |  |  | 455
3410-O-2021 | 3410 | Outside | Flexible | 08/30/2022 | Aggregate |  | 7730 | -6 | Clay | MDL | 2 | 20 | 0.64 |  |  | 455
3410-O-2021 | 3410 | Outside | Flexible | 08/30/2022 | Aggregate |  | 7730 | -6 | Clay | MDL | 2 | 40 | 0.64 |  |  | 455
3410-O-2021 | 3410 | Outside | Flexible | 08/30/2022 | Aggregate |  | 7730 | -6 | Clay | MDL | 2 | 60 | 0.606 |  |  | 455
3410-O-2021 | 3410 | Outside | Flexible | 08/30/2022 | Aggregate |  | 7730 | -6 | Clay | MDL | 2 | 80 | 0.158 |  |  | 455
3410-O-2021 | 3410 | Outside | Flexible | 08/30/2022 | Aggregate |  | 7730 | -6 | Clay | MDL | 1 | 0 | 0.664 |  |  | 455
3410-O-2021 | 3410 | Outside | Flexible | 08/30/2022 | Aggregate |  | 7730 | -6 | Clay | MDL | 1 | 20 | 0.685 |  |  | 455
3410-O-2021 | 3410 | Outside | Flexible | 08/30/2022 | Aggregate |  | 7730 | -6 | Clay | MDL | 1 | 40 | 0.688 |  |  | 455
3410-O-2021 | 3410 | Outside | Flexible | 08/30/2022 | Aggregate |  | 7730 | -6 | Clay | MDL | 1 | 60 | 0.646 |  |  | 455
3410-O-2021 | 3410 | Outside | Flexible | 08/30/2022 | Aggregate |  | 7730 | -6 | Clay | MDL | 4 | 80 | 0.133 |  |  | 455
3410-I-2021 | 3410 | Inside | Flexible | 08/09/2024 | Aggregate |  | 7730 | 3 | Clay | IWP | 2 | 20 | 0.51 |  | 93980 | 1165
3410-I-2021 | 3410 | Inside | Flexible | 08/13/2021 | Aggregate |  | 7730 | 3 | Clay | IWP | 1 | 0 | 0.625 |  | 10085 | 73
3410-I-2021 | 3410 | Inside | Flexible | 08/13/2021 | Aggregate |  | 7730 | 3 | Clay | IWP | 2 | 80 | 0.11 |  | 10085 | 73
3410-I-2021 | 3410 | Inside | Flexible | 08/13/2021 | Aggregate |  | 7730 | 3 | Clay | IWP | 2 | 60 | 0.407 |  | 10085 | 73
3410-I-2021 | 3410 | Inside | Flexible | 08/13/2021 | Aggregate |  | 7730 | 3 | Clay | IWP | 2 | 40 | 0.426 |  | 10085 | 73
3410-I-2021 | 3410 | Inside | Flexible | 08/13/2021 | Aggregate |  | 7730 | 3 | Clay | IWP | 2 | 20 | 0.465 |  | 10085 | 73
3410-I-2021 | 3410 | Inside | Flexible | 08/13/2021 | Aggregate |  | 7730 | 3 | Clay | IWP | 2 | 0 | 0.58 |  | 10085 | 73
3410-I-2021 | 3410 | Inside | Flexible | 08/13/2021 | Aggregate |  | 7730 | 3 | Clay | IWP | 3 | 80 | 0.099 |  | 10085 | 73
3410-I-2021 | 3410 | Inside | Flexible | 08/13/2021 | Aggregate |  | 7730 | 3 | Clay | IWP | 3 | 60 | 0.408 |  | 10085 | 73
3410-I-2021 | 3410 | Inside | Flexible | 08/13/2021 | Aggregate |  | 7730 | 3 | Clay | IWP | 3 | 40 | 0.435 |  | 10085 | 73
3410-I-2021 | 3410 | Inside | Flexible | 08/13/2021 | Aggregate |  | 7730 | 3 | Clay | IWP | 3 | 20 | 0.465 |  | 10085 | 73
3410-I-2021 | 3410 | Inside | Flexible | 08/13/2021 | Aggregate |  | 7730 | 3 | Clay | IWP | 3 | 0 | 0.608 |  | 10085 | 73
3410-I-2021 | 3410 | Inside | Flexible | 08/13/2021 | Aggregate |  | 7730 | 3 | Clay | IWP | 4 | 80 | 0.1 |  | 10085 | 73
3410-I-2021 | 3410 | Inside | Flexible | 08/13/2021 | Aggregate |  | 7730 | 3 | Clay | IWP | 4 | 60 | 0.408 |  | 10085 | 73
3410-I-2021 | 3410 | Inside | Flexible | 08/13/2021 | Aggregate |  | 7730 | 3 | Clay | IWP | 4 | 40 | 0.429 |  | 10085 | 73
3410-I-2021 | 3410 | Inside | Flexible | 08/13/2021 | Aggregate |  | 7730 | 3 | Clay | IWP | 4 | 20 | 0.466 |  | 10085 | 73
3410-I-2021 | 3410 | Inside | Flexible | 08/13/2021 | Aggregate |  | 7730 | 3 | Clay | IWP | 4 | 0 | 0.541 |  | 10085 | 73
3410-I-2021 | 3410 | Inside | Flexible | 08/13/2021 | Aggregate |  | 7730 | 3 | Clay | IWP | 5 | 80 | 0.085 |  | 10085 | 73
3410-I-2021 | 3410 | Inside | Flexible | 08/13/2021 | Aggregate |  | 7730 | 3 | Clay | IWP | 5 | 60 | 0.403 |  | 10085 | 73
3410-I-2021 | 3410 | Inside | Flexible | 08/13/2021 | Aggregate |  | 7730 | 3 | Clay | IWP | 5 | 40 | 0.43 |  | 10085 | 73
3410-I-2021 | 3410 | Inside | Flexible | 08/13/2021 | Aggregate |  | 7730 | 3 | Clay | IWP | 5 | 20 | 0.466 |  | 10085 | 73
3410-I-2021 | 3410 | Inside | Flexible | 08/13/2021 | Aggregate |  | 7730 | 3 | Clay | IWP | 5 | 0 | 0.526 |  | 10085 | 73
3410-O-2021 | 3410 | Outside | Flexible | 08/13/2021 | Aggregate |  | 7730 | -6 | Clay | MDL | 1 | 80 | 0.178 |  |  | 73
3410-O-2021 | 3410 | Outside | Flexible | 08/13/2021 | Aggregate |  | 7730 | -6 | Clay | MDL | 5 | 0 | 0.583 |  |  | 73
3410-O-2021 | 3410 | Outside | Flexible | 08/13/2021 | Aggregate |  | 7730 | -6 | Clay | MDL | 1 | 40 | 0.526 |  |  | 73
3410-O-2021 | 3410 | Outside | Flexible | 08/13/2021 | Aggregate |  | 7730 | -6 | Clay | MDL | 1 | 20 | 0.568 |  |  | 73
3410-O-2021 | 3410 | Outside | Flexible | 08/13/2021 | Aggregate |  | 7730 | -6 | Clay | MDL | 1 | 0 | 0.719 |  |  | 73
3410-O-2021 | 3410 | Outside | Flexible | 08/13/2021 | Aggregate |  | 7730 | -6 | Clay | MDL | 2 | 80 | 0.037 |  |  | 73
3410-O-2021 | 3410 | Outside | Flexible | 08/13/2021 | Aggregate |  | 7730 | -6 | Clay | MDL | 2 | 60 | 0.482 |  |  | 73
3410-O-2021 | 3410 | Outside | Flexible | 08/13/2021 | Aggregate |  | 7730 | -6 | Clay | MDL | 2 | 40 | 0.517 |  |  | 73
3410-O-2021 | 3410 | Outside | Flexible | 08/13/2021 | Aggregate |  | 7730 | -6 | Clay | MDL | 2 | 20 | 0.554 |  |  | 73
3410-O-2021 | 3410 | Outside | Flexible | 08/13/2021 | Aggregate |  | 7730 | -6 | Clay | MDL | 2 | 0 | 0.663 |  |  | 73
3411-I-2021 | 3411 | Inside | Flexible | 08/30/2022 | Aggregate |  | 7780 | 3 | Clay | IWP | 3 | 20 | 0.606 |  | 49669 | 455
3411-I-2021 | 3411 | Inside | Flexible | 08/30/2022 | Aggregate |  | 7780 | 3 | Clay | IWP | 3 | 40 | 0.574 |  | 49669 | 455
3411-I-2021 | 3411 | Inside | Flexible | 08/30/2022 | Aggregate |  | 7780 | 3 | Clay | IWP | 3 | 60 | 0.553 |  | 49669 | 455
3411-I-2021 | 3411 | Inside | Flexible | 08/30/2022 | Aggregate |  | 7780 | 3 | Clay | IWP | 3 | 80 | 0.128 |  | 49669 | 455
3411-I-2021 | 3411 | Inside | Flexible | 08/30/2022 | Aggregate |  | 7780 | 3 | Clay | IWP | 2 | 0 | 0.603 |  | 49669 | 455
3411-I-2021 | 3411 | Inside | Flexible | 08/30/2022 | Aggregate |  | 7780 | 3 | Clay | IWP | 2 | 20 | 0.619 |  | 49669 | 455
3411-I-2021 | 3411 | Inside | Flexible | 08/30/2022 | Aggregate |  | 7780 | 3 | Clay | IWP | 2 | 40 | 0.585 |  | 49669 | 455
3411-I-2021 | 3411 | Inside | Flexible | 08/30/2022 | Aggregate |  | 7780 | 3 | Clay | IWP | 2 | 60 | 0.562 |  | 49669 | 455
3411-I-2021 | 3411 | Inside | Flexible | 08/30/2022 | Aggregate |  | 7780 | 3 | Clay | IWP | 2 | 80 | 0.159 |  | 49669 | 455
3411-I-2021 | 3411 | Inside | Flexible | 08/30/2022 | Aggregate |  | 7780 | 3 | Clay | IWP | 1 | 0 | 0.629 |  | 49669 | 455
3411-I-2021 | 3411 | Inside | Flexible | 08/30/2022 | Aggregate |  | 7780 | 3 | Clay | IWP | 1 | 20 | 0.632 |  | 49669 | 455
3411-I-2021 | 3411 | Inside | Flexible | 08/30/2022 | Aggregate |  | 7780 | 3 | Clay | IWP | 1 | 40 | 0.6 |  | 49669 | 455
3411-I-2021 | 3411 | Inside | Flexible | 08/30/2022 | Aggregate |  | 7780 | 3 | Clay | IWP | 1 | 60 | 0.567 |  | 49669 | 455
3411-I-2021 | 3411 | Inside | Flexible | 08/30/2022 | Aggregate |  | 7780 | 3 | Clay | IWP | 1 | 80 | 0.119 |  | 49669 | 455
3411-O-2021 | 3411 | Outside | Flexible | 08/30/2022 | Aggregate |  | 7780 | -6 | Clay | MDL | 5 | 60 | 0.566 |  |  | 455
3411-O-2021 | 3411 | Outside | Flexible | 08/30/2022 | Aggregate |  | 7780 | -6 | Clay | MDL | 1 | 80 | 0.152 |  |  | 455
3411-O-2021 | 3411 | Outside | Flexible | 08/30/2022 | Aggregate |  | 7780 | -6 | Clay | MDL | 5 | 20 | 0.596 |  |  | 455
3411-O-2021 | 3411 | Outside | Flexible | 08/30/2022 | Aggregate |  | 7780 | -6 | Clay | MDL | 5 | 0 | 0.584 |  |  | 455
3411-O-2021 | 3411 | Outside | Flexible | 08/30/2022 | Aggregate |  | 7780 | -6 | Clay | MDL | 5 | 80 | 0.086 |  |  | 455
3411-O-2021 | 3411 | Outside | Flexible | 08/30/2022 | Aggregate |  | 7780 | -6 | Clay | MDL | 4 | 0 | 0.6 |  |  | 455
3411-O-2021 | 3411 | Outside | Flexible | 08/30/2022 | Aggregate |  | 7780 | -6 | Clay | MDL | 4 | 20 | 0.614 |  |  | 455
3411-O-2021 | 3411 | Outside | Flexible | 08/30/2022 | Aggregate |  | 7780 | -6 | Clay | MDL | 4 | 40 | 0.625 |  |  | 455
3411-O-2021 | 3411 | Outside | Flexible | 08/30/2022 | Aggregate |  | 7780 | -6 | Clay | MDL | 4 | 60 | 0.569 |  |  | 455
3411-O-2021 | 3411 | Outside | Flexible | 08/30/2022 | Aggregate |  | 7780 | -6 | Clay | MDL | 4 | 80 | 0.169 |  |  | 455
3411-O-2021 | 3411 | Outside | Flexible | 08/30/2022 | Aggregate |  | 7780 | -6 | Clay | MDL | 3 | 0 | 0.677 |  |  | 455
3411-O-2021 | 3411 | Outside | Flexible | 08/30/2022 | Aggregate |  | 7780 | -6 | Clay | MDL | 3 | 20 | 0.638 |  |  | 455
3411-O-2021 | 3411 | Outside | Flexible | 08/30/2022 | Aggregate |  | 7780 | -6 | Clay | MDL | 3 | 40 | 0.641 |  |  | 455
3411-O-2021 | 3411 | Outside | Flexible | 08/30/2022 | Aggregate |  | 7780 | -6 | Clay | MDL | 3 | 60 | 0.594 |  |  | 455
3411-O-2021 | 3411 | Outside | Flexible | 08/30/2022 | Aggregate |  | 7780 | -6 | Clay | MDL | 3 | 80 | 0.177 |  |  | 455
3411-O-2021 | 3411 | Outside | Flexible | 08/30/2022 | Aggregate |  | 7780 | -6 | Clay | MDL | 2 | 0 | 0.676 |  |  | 455
3411-O-2021 | 3411 | Outside | Flexible | 08/30/2022 | Aggregate |  | 7780 | -6 | Clay | MDL | 2 | 20 | 0.678 |  |  | 455
3411-O-2021 | 3411 | Outside | Flexible | 08/30/2022 | Aggregate |  | 7780 | -6 | Clay | MDL | 2 | 40 | 0.67 |  |  | 455
3411-O-2021 | 3411 | Outside | Flexible | 08/30/2022 | Aggregate |  | 7780 | -6 | Clay | MDL | 2 | 60 | 0.624 |  |  | 455
3411-O-2021 | 3411 | Outside | Flexible | 08/30/2022 | Aggregate |  | 7780 | -6 | Clay | MDL | 2 | 80 | 0.17 |  |  | 455
3411-O-2021 | 3411 | Outside | Flexible | 08/30/2022 | Aggregate |  | 7780 | -6 | Clay | MDL | 1 | 0 | 0.734 |  |  | 455
3411-O-2021 | 3411 | Outside | Flexible | 08/30/2022 | Aggregate |  | 7780 | -6 | Clay | MDL | 1 | 20 | 0.711 |  |  | 455
3411-O-2021 | 3411 | Outside | Flexible | 08/30/2022 | Aggregate |  | 7780 | -6 | Clay | MDL | 1 | 40 | 0.701 |  |  | 455
3411-O-2021 | 3411 | Outside | Flexible | 08/30/2022 | Aggregate |  | 7780 | -6 | Clay | MDL | 1 | 60 | 0.65 |  |  | 455
3411-O-2021 | 3411 | Outside | Flexible | 08/30/2022 | Aggregate |  | 7780 | -6 | Clay | MDL | 5 | 40 | 0.616 |  |  | 455
3411-I-2021 | 3411 | Inside | Flexible | 08/09/2024 | Aggregate |  | 7780 | 3 | Clay | IWP | 1 | 60 | 0.56 |  | 93980 | 1165
3411-I-2021 | 3411 | Inside | Flexible | 08/09/2024 | Aggregate |  | 7780 | 3 | Clay | IWP | 1 | 40 | 0.53 |  | 93980 | 1165
3411-I-2021 | 3411 | Inside | Flexible | 08/09/2024 | Aggregate |  | 7780 | 3 | Clay | IWP | 5 | 20 | 0.47 |  | 93980 | 1165
3411-O-2021 | 3411 | Outside | Flexible | 11/08/2024 | Aggregate |  | 7780 | -6 | Clay | MDL | 4 | 60 | 0.58 |  |  | 1256
3411-O-2021 | 3411 | Outside | Flexible | 11/08/2024 | Aggregate |  | 7780 | -6 | Clay | MDL | 3 | 20 | 0.57 |  |  | 1256
3411-O-2021 | 3411 | Outside | Flexible | 11/08/2024 | Aggregate |  | 7780 | -6 | Clay | MDL | 3 | 40 | 0.56 |  |  | 1256
3411-O-2021 | 3411 | Outside | Flexible | 11/08/2024 | Aggregate |  | 7780 | -6 | Clay | MDL | 3 | 60 | 0.56 |  |  | 1256
3411-O-2021 | 3411 | Outside | Flexible | 11/08/2024 | Aggregate |  | 7780 | -6 | Clay | MDL | 2 | 20 | 0.58 |  |  | 1256
3411-O-2021 | 3411 | Outside | Flexible | 11/08/2024 | Aggregate |  | 7780 | -6 | Clay | MDL | 2 | 40 | 0.58 |  |  | 1256
3411-O-2021 | 3411 | Outside | Flexible | 11/08/2024 | Aggregate |  | 7780 | -6 | Clay | MDL | 2 | 60 | 0.58 |  |  | 1256
3411-O-2021 | 3411 | Outside | Flexible | 11/08/2024 | Aggregate |  | 7780 | -6 | Clay | MDL | 1 | 20 | 0.63 |  |  | 1256
3411-O-2021 | 3411 | Outside | Flexible | 11/08/2024 | Aggregate |  | 7780 | -6 | Clay | MDL | 1 | 40 | 0.63 |  |  | 1256
3411-O-2021 | 3411 | Outside | Flexible | 11/08/2024 | Aggregate |  | 7780 | -6 | Clay | MDL | 5 | 40 | 0.56 |  |  | 1256
3411-I-2021 | 3411 | Inside | Flexible | 08/09/2024 | Aggregate |  | 7780 | 3 | Clay | IWP | 3 | 20 | 0.48 |  | 93980 | 1165
3411-I-2021 | 3411 | Inside | Flexible | 08/09/2024 | Aggregate |  | 7780 | 3 | Clay | IWP | 3 | 40 | 0.48 |  | 93980 | 1165
3411-I-2021 | 3411 | Inside | Flexible | 08/09/2024 | Aggregate |  | 7780 | 3 | Clay | IWP | 3 | 60 | 0.48 |  | 93980 | 1165
3411-I-2021 | 3411 | Inside | Flexible | 08/09/2024 | Aggregate |  | 7780 | 3 | Clay | IWP | 2 | 20 | 0.5 |  | 93980 | 1165
3411-I-2021 | 3411 | Inside | Flexible | 08/09/2024 | Aggregate |  | 7780 | 3 | Clay | IWP | 2 | 40 | 0.5 |  | 93980 | 1165
3411-I-2021 | 3411 | Inside | Flexible | 08/09/2024 | Aggregate |  | 7780 | 3 | Clay | IWP | 2 | 60 | 0.52 |  | 93980 | 1165
3411-I-2021 | 3411 | Inside | Flexible | 08/09/2024 | Aggregate |  | 7780 | 3 | Clay | IWP | 1 | 20 | 0.53 |  | 93980 | 1165
3411-O-2021 | 3411 | Outside | Flexible | 11/08/2024 | Aggregate |  | 7780 | -6 | Clay | MDL | 1 | 60 | 0.64 |  |  | 1256
3411-O-2021 | 3411 | Outside | Flexible | 11/08/2024 | Aggregate |  | 7780 | -6 | Clay | MDL | 5 | 20 | 0.56 |  |  | 1256
3411-O-2021 | 3411 | Outside | Flexible | 11/08/2024 | Aggregate |  | 7780 | -6 | Clay | MDL | 5 | 60 | 0.56 |  |  | 1256
3411-O-2021 | 3411 | Outside | Flexible | 11/08/2024 | Aggregate |  | 7780 | -6 | Clay | MDL | 4 | 20 | 0.58 |  |  | 1256
3411-O-2021 | 3411 | Outside | Flexible | 11/08/2024 | Aggregate |  | 7780 | -6 | Clay | MDL | 4 | 40 | 0.58 |  |  | 1256
3411-O-2021 | 3411 | Outside | Flexible | 07/09/2021 | Aggregate |  | 7780 | -6 | Clay | MDL | 2 | 0 | 0.676 |  |  | 38
3411-O-2021 | 3411 | Outside | Flexible | 07/09/2021 | Aggregate |  | 7780 | -6 | Clay | MDL | 2 | 20 | 0.551 |  |  | 38
3411-O-2021 | 3411 | Outside | Flexible | 07/09/2021 | Aggregate |  | 7780 | -6 | Clay | MDL | 2 | 40 | 0.518 |  |  | 38
3411-O-2021 | 3411 | Outside | Flexible | 07/09/2021 | Aggregate |  | 7780 | -6 | Clay | MDL | 2 | 60 | 0.498 |  |  | 38
3411-O-2021 | 3411 | Outside | Flexible | 07/09/2021 | Aggregate |  | 7780 | -6 | Clay | MDL | 2 | 80 | 0.101 |  |  | 38
3411-O-2021 | 3411 | Outside | Flexible | 07/09/2021 | Aggregate |  | 7780 | -6 | Clay | MDL | 1 | 40 | 0.524 |  |  | 38
3411-O-2021 | 3411 | Outside | Flexible | 07/09/2021 | Aggregate |  | 7780 | -6 | Clay | MDL | 1 | 20 | 0.567 |  |  | 38
3411-O-2021 | 3411 | Outside | Flexible | 07/09/2021 | Aggregate |  | 7780 | -6 | Clay | MDL | 1 | 0 | 0.708 |  |  | 38
3411-I-2021 | 3411 | Inside | Flexible | 08/13/2021 | Aggregate |  | 7780 | 3 | Clay | IWP | 3 | 60 | 0.497 |  | 10085 | 73
3411-I-2021 | 3411 | Inside | Flexible | 08/13/2021 | Aggregate |  | 7780 | 3 | Clay | IWP | 3 | 80 | 0.173 |  | 10085 | 73
3411-I-2021 | 3411 | Inside | Flexible | 08/13/2021 | Aggregate |  | 7780 | 3 | Clay | IWP | 3 | 20 | 0.524 |  | 10085 | 73
3411-I-2021 | 3411 | Inside | Flexible | 08/13/2021 | Aggregate |  | 7780 | 3 | Clay | IWP | 3 | 0 | 0.546 |  | 10085 | 73
3411-I-2021 | 3411 | Inside | Flexible | 08/13/2021 | Aggregate |  | 7780 | 3 | Clay | IWP | 4 | 80 | 0.174 |  | 10085 | 73
3411-I-2021 | 3411 | Inside | Flexible | 08/13/2021 | Aggregate |  | 7780 | 3 | Clay | IWP | 4 | 60 | 0.512 |  | 10085 | 73
3411-I-2021 | 3411 | Inside | Flexible | 08/13/2021 | Aggregate |  | 7780 | 3 | Clay | IWP | 4 | 40 | 0.524 |  | 10085 | 73
3411-I-2021 | 3411 | Inside | Flexible | 08/13/2021 | Aggregate |  | 7780 | 3 | Clay | IWP | 4 | 20 | 0.54 |  | 10085 | 73
3411-I-2021 | 3411 | Inside | Flexible | 08/13/2021 | Aggregate |  | 7780 | 3 | Clay | IWP | 4 | 0 | 0.566 |  | 10085 | 73
3411-I-2021 | 3411 | Inside | Flexible | 08/13/2021 | Aggregate |  | 7780 | 3 | Clay | IWP | 5 | 80 | 0.153 |  | 10085 | 73
3411-I-2021 | 3411 | Inside | Flexible | 08/13/2021 | Aggregate |  | 7780 | 3 | Clay | IWP | 5 | 60 | 0.481 |  | 10085 | 73
3411-I-2021 | 3411 | Inside | Flexible | 08/13/2021 | Aggregate |  | 7780 | 3 | Clay | IWP | 5 | 40 | 0.513 |  | 10085 | 73
3411-I-2021 | 3411 | Inside | Flexible | 08/13/2021 | Aggregate |  | 7780 | 3 | Clay | IWP | 5 | 20 | 0.526 |  | 10085 | 73
3411-I-2021 | 3411 | Inside | Flexible | 08/13/2021 | Aggregate |  | 7780 | 3 | Clay | IWP | 5 | 0 | 0.523 |  | 10085 | 73
3411-I-2021 | 3411 | Inside | Flexible | 08/13/2021 | Aggregate |  | 7780 | 3 | Clay | IWP | 1 | 80 | 0.165 |  | 10085 | 73
3411-I-2021 | 3411 | Inside | Flexible | 08/13/2021 | Aggregate |  | 7780 | 3 | Clay | IWP | 1 | 60 | 0.523 |  | 10085 | 73
3411-I-2021 | 3411 | Inside | Flexible | 08/13/2021 | Aggregate |  | 7780 | 3 | Clay | IWP | 1 | 40 | 0.537 |  | 10085 | 73
3411-I-2021 | 3411 | Inside | Flexible | 08/13/2021 | Aggregate |  | 7780 | 3 | Clay | IWP | 1 | 20 | 0.565 |  | 10085 | 73
3411-I-2021 | 3411 | Inside | Flexible | 08/13/2021 | Aggregate |  | 7780 | 3 | Clay | IWP | 1 | 0 | 0.625 |  | 10085 | 73
3411-I-2021 | 3411 | Inside | Flexible | 08/13/2021 | Aggregate |  | 7780 | 3 | Clay | IWP | 2 | 80 | 0.138 |  | 10085 | 73
3411-I-2021 | 3411 | Inside | Flexible | 08/13/2021 | Aggregate |  | 7780 | 3 | Clay | IWP | 2 | 60 | 0.52 |  | 10085 | 73
3411-I-2021 | 3411 | Inside | Flexible | 08/13/2021 | Aggregate |  | 7780 | 3 | Clay | IWP | 2 | 40 | 0.538 |  | 10085 | 73
3411-I-2021 | 3411 | Inside | Flexible | 08/13/2021 | Aggregate |  | 7780 | 3 | Clay | IWP | 2 | 20 | 0.562 |  | 10085 | 73
3411-I-2021 | 3411 | Inside | Flexible | 08/13/2021 | Aggregate |  | 7780 | 3 | Clay | IWP | 2 | 0 | 0.597 |  | 10085 | 73
3411-I-2021 | 3411 | Inside | Flexible | 08/13/2021 | Aggregate |  | 7780 | 3 | Clay | IWP | 3 | 40 | 0.507 |  | 10085 | 73
3411-O-2021 | 3411 | Outside | Flexible | 08/13/2021 | Aggregate |  | 7780 | -6 | Clay | MDL | 1 | 80 | 0.162 |  |  | 73
3411-O-2021 | 3411 | Outside | Flexible | 08/13/2021 | Aggregate |  | 7780 | -6 | Clay | MDL | 1 | 60 | 0.512 |  |  | 73
3411-O-2021 | 3411 | Outside | Flexible | 08/13/2021 | Aggregate |  | 7780 | -6 | Clay | MDL | 1 | 40 | 0.554 |  |  | 73
3411-O-2021 | 3411 | Outside | Flexible | 08/13/2021 | Aggregate |  | 7780 | -6 | Clay | MDL | 1 | 20 | 0.63 |  |  | 73
3411-O-2021 | 3411 | Outside | Flexible | 08/13/2021 | Aggregate |  | 7780 | -6 | Clay | MDL | 1 | 0 | 0.71 |  |  | 73
3411-O-2021 | 3411 | Outside | Flexible | 08/13/2021 | Aggregate |  | 7780 | -6 | Clay | MDL | 2 | 80 | 0.134 |  |  | 73
3411-O-2021 | 3411 | Outside | Flexible | 08/13/2021 | Aggregate |  | 7780 | -6 | Clay | MDL | 2 | 60 | 0.521 |  |  | 73
3411-O-2021 | 3411 | Outside | Flexible | 08/13/2021 | Aggregate |  | 7780 | -6 | Clay | MDL | 2 | 40 | 0.549 |  |  | 73
3411-O-2021 | 3411 | Outside | Flexible | 08/13/2021 | Aggregate |  | 7780 | -6 | Clay | MDL | 2 | 20 | 0.582 |  |  | 73
3411-O-2021 | 3411 | Outside | Flexible | 08/13/2021 | Aggregate |  | 7780 | -6 | Clay | MDL | 2 | 0 | 0.652 |  |  | 73
3411-O-2021 | 3411 | Outside | Flexible | 08/13/2021 | Aggregate |  | 7780 | -6 | Clay | MDL | 3 | 80 | 0.083 |  |  | 73
3411-O-2021 | 3411 | Outside | Flexible | 08/13/2021 | Aggregate |  | 7780 | -6 | Clay | MDL | 3 | 60 | 0.53 |  |  | 73
3411-O-2021 | 3411 | Outside | Flexible | 08/13/2021 | Aggregate |  | 7780 | -6 | Clay | MDL | 3 | 40 | 0.561 |  |  | 73
3411-O-2021 | 3411 | Outside | Flexible | 08/13/2021 | Aggregate |  | 7780 | -6 | Clay | MDL | 3 | 20 | 0.583 |  |  | 73
3411-I-2021 | 3411 | Inside | Flexible | 08/30/2022 | Aggregate |  | 7780 | 3 | Clay | IWP | 4 | 20 | 0.59 |  | 49669 | 455
3411-I-2021 | 3411 | Inside | Flexible | 08/30/2022 | Aggregate |  | 7780 | 3 | Clay | IWP | 4 | 40 | 0.564 |  | 49669 | 455
3411-I-2021 | 3411 | Inside | Flexible | 08/30/2022 | Aggregate |  | 7780 | 3 | Clay | IWP | 4 | 60 | 0.539 |  | 49669 | 455
3411-I-2021 | 3411 | Inside | Flexible | 08/30/2022 | Aggregate |  | 7780 | 3 | Clay | IWP | 4 | 80 | 0.183 |  | 49669 | 455
3411-I-2021 | 3411 | Inside | Flexible | 08/30/2022 | Aggregate |  | 7780 | 3 | Clay | IWP | 3 | 0 | 0.593 |  | 49669 | 455
3411-O-2021 | 3411 | Outside | Flexible | 07/09/2021 | Aggregate |  | 7780 | -6 | Clay | MDL | 1 | 60 | 0.502 |  |  | 38
3411-O-2021 | 3411 | Outside | Flexible | 07/09/2021 | Aggregate |  | 7780 | -6 | Clay | MDL | 1 | 80 | 0.143 |  |  | 38
3411-O-2021 | 3411 | Outside | Flexible | 07/09/2021 | Aggregate |  | 7780 | -6 | Clay | MDL | 5 | 0 | 0.607 |  |  | 38
3411-O-2021 | 3411 | Outside | Flexible | 07/09/2021 | Aggregate |  | 7780 | -6 | Clay | MDL | 5 | 20 | 0.526 |  |  | 38
3411-O-2021 | 3411 | Outside | Flexible | 07/09/2021 | Aggregate |  | 7780 | -6 | Clay | MDL | 5 | 40 | 0.508 |  |  | 38
3411-O-2021 | 3411 | Outside | Flexible | 07/09/2021 | Aggregate |  | 7780 | -6 | Clay | MDL | 5 | 60 | 0.486 |  |  | 38
3411-O-2021 | 3411 | Outside | Flexible | 07/09/2021 | Aggregate |  | 7780 | -6 | Clay | MDL | 5 | 80 | 0.14 |  |  | 38
3411-O-2021 | 3411 | Outside | Flexible | 07/09/2021 | Aggregate |  | 7780 | -6 | Clay | MDL | 4 | 0 | 0.618 |  |  | 38
3411-O-2021 | 3411 | Outside | Flexible | 07/09/2021 | Aggregate |  | 7780 | -6 | Clay | MDL | 4 | 20 | 0.527 |  |  | 38
3411-O-2021 | 3411 | Outside | Flexible | 07/09/2021 | Aggregate |  | 7780 | -6 | Clay | MDL | 4 | 40 | 0.511 |  |  | 38
3411-O-2021 | 3411 | Outside | Flexible | 07/09/2021 | Aggregate |  | 7780 | -6 | Clay | MDL | 4 | 60 | 0.484 |  |  | 38
3411-O-2021 | 3411 | Outside | Flexible | 07/09/2021 | Aggregate |  | 7780 | -6 | Clay | MDL | 4 | 80 | 0.151 |  |  | 38
3411-O-2021 | 3411 | Outside | Flexible | 07/09/2021 | Aggregate |  | 7780 | -6 | Clay | MDL | 3 | 0 | 0.646 |  |  | 38
3411-O-2021 | 3411 | Outside | Flexible | 07/09/2021 | Aggregate |  | 7780 | -6 | Clay | MDL | 3 | 20 | 0.537 |  |  | 38
3411-O-2021 | 3411 | Outside | Flexible | 07/09/2021 | Aggregate |  | 7780 | -6 | Clay | MDL | 3 | 40 | 0.521 |  |  | 38
3411-O-2021 | 3411 | Outside | Flexible | 07/09/2021 | Aggregate |  | 7780 | -6 | Clay | MDL | 3 | 60 | 0.496 |  |  | 38
3411-O-2021 | 3411 | Outside | Flexible | 07/09/2021 | Aggregate |  | 7780 | -6 | Clay | MDL | 3 | 80 | 0.089 |  |  | 38
3411-O-2021 | 3411 | Outside | Flexible | 08/13/2021 | Aggregate |  | 7780 | -6 | Clay | MDL | 3 | 0 | 0.641 |  |  | 73
3411-O-2021 | 3411 | Outside | Flexible | 08/13/2021 | Aggregate |  | 7780 | -6 | Clay | MDL | 4 | 80 | 0.018 |  |  | 73
3411-O-2021 | 3411 | Outside | Flexible | 08/13/2021 | Aggregate |  | 7780 | -6 | Clay | MDL | 4 | 60 | 0.519 |  |  | 73
3411-O-2021 | 3411 | Outside | Flexible | 08/13/2021 | Aggregate |  | 7780 | -6 | Clay | MDL | 4 | 40 | 0.549 |  |  | 73
3411-O-2021 | 3411 | Outside | Flexible | 08/13/2021 | Aggregate |  | 7780 | -6 | Clay | MDL | 4 | 20 | 0.572 |  |  | 73
3411-O-2021 | 3411 | Outside | Flexible | 08/13/2021 | Aggregate |  | 7780 | -6 | Clay | MDL | 4 | 0 | 0.596 |  |  | 73
3411-O-2021 | 3411 | Outside | Flexible | 08/13/2021 | Aggregate |  | 7780 | -6 | Clay | MDL | 5 | 80 | 0.151 |  |  | 73
3411-O-2021 | 3411 | Outside | Flexible | 08/13/2021 | Aggregate |  | 7780 | -6 | Clay | MDL | 5 | 60 | 0.507 |  |  | 73
3411-O-2021 | 3411 | Outside | Flexible | 08/13/2021 | Aggregate |  | 7780 | -6 | Clay | MDL | 5 | 40 | 0.53 |  |  | 73
3411-O-2021 | 3411 | Outside | Flexible | 08/13/2021 | Aggregate |  | 7780 | -6 | Clay | MDL | 5 | 20 | 0.548 |  |  | 73
3411-O-2021 | 3411 | Outside | Flexible | 08/13/2021 | Aggregate |  | 7780 | -6 | Clay | MDL | 5 | 0 | 0.569 |  |  | 73
3411-I-2021 | 3411 | Inside | Flexible | 08/30/2022 | Aggregate |  | 7780 | 3 | Clay | IWP | 5 | 60 | 0.54 |  | 49669 | 455
3411-I-2021 | 3411 | Inside | Flexible | 08/30/2022 | Aggregate |  | 7780 | 3 | Clay | IWP | 5 | 80 | 0.177 |  | 49669 | 455
3411-I-2021 | 3411 | Inside | Flexible | 08/30/2022 | Aggregate |  | 7780 | 3 | Clay | IWP | 5 | 20 | 0.581 |  | 49669 | 455
3411-I-2021 | 3411 | Inside | Flexible | 08/30/2022 | Aggregate |  | 7780 | 3 | Clay | IWP | 5 | 0 | 0.561 |  | 49669 | 455
3411-I-2021 | 3411 | Inside | Flexible | 08/30/2022 | Aggregate |  | 7780 | 3 | Clay | IWP | 5 | 40 | 0.569 |  | 49669 | 455
3411-I-2021 | 3411 | Inside | Flexible | 08/30/2022 | Aggregate |  | 7780 | 3 | Clay | IWP | 4 | 0 | 0.571 |  | 49669 | 455
3411-I-2021 | 3411 | Inside | Flexible | 07/09/2021 | Aggregate |  | 7780 | 3 | Clay | IWP | 1 | 60 | 0.526 |  | 5449 | 38
3411-I-2021 | 3411 | Inside | Flexible | 07/09/2021 | Aggregate |  | 7780 | 3 | Clay | IWP | 1 | 40 | 0.545 |  | 5449 | 38
3411-I-2021 | 3411 | Inside | Flexible | 07/09/2021 | Aggregate |  | 7780 | 3 | Clay | IWP | 5 | 0 | 0.577 |  | 5449 | 38
3411-I-2021 | 3411 | Inside | Flexible | 07/09/2021 | Aggregate |  | 7780 | 3 | Clay | IWP | 5 | 20 | 0.533 |  | 5449 | 38
3411-I-2021 | 3411 | Inside | Flexible | 07/09/2021 | Aggregate |  | 7780 | 3 | Clay | IWP | 5 | 40 | 0.503 |  | 5449 | 38
3411-I-2021 | 3411 | Inside | Flexible | 07/09/2021 | Aggregate |  | 7780 | 3 | Clay | IWP | 5 | 60 | 0.492 |  | 5449 | 38
3411-I-2021 | 3411 | Inside | Flexible | 07/09/2021 | Aggregate |  | 7780 | 3 | Clay | IWP | 5 | 80 | 0.094 |  | 5449 | 38
3411-I-2021 | 3411 | Inside | Flexible | 07/09/2021 | Aggregate |  | 7780 | 3 | Clay | IWP | 4 | 0 | 0.607 |  | 5449 | 38
3411-I-2021 | 3411 | Inside | Flexible | 07/09/2021 | Aggregate |  | 7780 | 3 | Clay | IWP | 4 | 20 | 0.545 |  | 5449 | 38
3411-I-2021 | 3411 | Inside | Flexible | 07/09/2021 | Aggregate |  | 7780 | 3 | Clay | IWP | 4 | 40 | 0.503 |  | 5449 | 38
3411-I-2021 | 3411 | Inside | Flexible | 07/09/2021 | Aggregate |  | 7780 | 3 | Clay | IWP | 4 | 60 | 0.498 |  | 5449 | 38
3411-I-2021 | 3411 | Inside | Flexible | 07/09/2021 | Aggregate |  | 7780 | 3 | Clay | IWP | 4 | 80 | 0.129 |  | 5449 | 38
3411-I-2021 | 3411 | Inside | Flexible | 07/09/2021 | Aggregate |  | 7780 | 3 | Clay | IWP | 3 | 0 | 0.635 |  | 5449 | 38
3411-I-2021 | 3411 | Inside | Flexible | 07/09/2021 | Aggregate |  | 7780 | 3 | Clay | IWP | 3 | 20 | 0.562 |  | 5449 | 38
3411-I-2021 | 3411 | Inside | Flexible | 07/09/2021 | Aggregate |  | 7780 | 3 | Clay | IWP | 3 | 40 | 0.524 |  | 5449 | 38
3411-I-2021 | 3411 | Inside | Flexible | 07/09/2021 | Aggregate |  | 7780 | 3 | Clay | IWP | 3 | 60 | 0.507 |  | 5449 | 38
3411-I-2021 | 3411 | Inside | Flexible | 07/09/2021 | Aggregate |  | 7780 | 3 | Clay | IWP | 3 | 80 | 0.118 |  | 5449 | 38
3411-I-2021 | 3411 | Inside | Flexible | 07/09/2021 | Aggregate |  | 7780 | 3 | Clay | IWP | 2 | 0 | 0.655 |  | 5449 | 38
3411-I-2021 | 3411 | Inside | Flexible | 07/09/2021 | Aggregate |  | 7780 | 3 | Clay | IWP | 2 | 20 | 0.577 |  | 5449 | 38
3411-I-2021 | 3411 | Inside | Flexible | 07/09/2021 | Aggregate |  | 7780 | 3 | Clay | IWP | 2 | 40 | 0.529 |  | 5449 | 38
3411-I-2021 | 3411 | Inside | Flexible | 07/09/2021 | Aggregate |  | 7780 | 3 | Clay | IWP | 2 | 60 | 0.511 |  | 5449 | 38
3411-I-2021 | 3411 | Inside | Flexible | 07/09/2021 | Aggregate |  | 7780 | 3 | Clay | IWP | 2 | 80 | 0.181 |  | 5449 | 38
3411-I-2021 | 3411 | Inside | Flexible | 07/09/2021 | Aggregate |  | 7780 | 3 | Clay | IWP | 1 | 0 | 0.708 |  | 5449 | 38
3411-I-2021 | 3411 | Inside | Flexible | 07/09/2021 | Aggregate |  | 7780 | 3 | Clay | IWP | 1 | 20 | 0.594 |  | 5449 | 38
3411-I-2021 | 3411 | Inside | Flexible | 07/09/2021 | Aggregate |  | 7780 | 3 | Clay | IWP | 1 | 80 | 0.123 |  | 5449 | 38
3411-I-2021 | 3411 | Inside | Flexible | 08/09/2024 | Aggregate |  | 7780 | 3 | Clay | IWP | 5 | 40 | 0.48 |  | 93980 | 1165
3411-I-2021 | 3411 | Inside | Flexible | 08/09/2024 | Aggregate |  | 7780 | 3 | Clay | IWP | 5 | 60 | 0.48 |  | 93980 | 1165
3411-I-2021 | 3411 | Inside | Flexible | 08/09/2024 | Aggregate |  | 7780 | 3 | Clay | IWP | 4 | 20 | 0.48 |  | 93980 | 1165
3411-I-2021 | 3411 | Inside | Flexible | 08/09/2024 | Aggregate |  | 7780 | 3 | Clay | IWP | 4 | 40 | 0.48 |  | 93980 | 1165
3411-I-2021 | 3411 | Inside | Flexible | 08/09/2024 | Aggregate |  | 7780 | 3 | Clay | IWP | 4 | 60 | 0.49 |  | 93980 | 1165
3412-O-2021 | 3412 | Outside | Flexible | 08/13/2021 | Aggregate |  | 7830 | -6 | Clay | MDL | 5 | 60 | 0.42 |  |  | 73
3412-O-2021 | 3412 | Outside | Flexible | 08/13/2021 | Aggregate |  | 7830 | -6 | Clay | MDL | 5 | 40 | 0.435 |  |  | 73
3412-O-2021 | 3412 | Outside | Flexible | 08/13/2021 | Aggregate |  | 7830 | -6 | Clay | MDL | 5 | 20 | 0.458 |  |  | 73
3412-O-2021 | 3412 | Outside | Flexible | 08/13/2021 | Aggregate |  | 7830 | -6 | Clay | MDL | 5 | 0 | 0.578 |  |  | 73
3412-I-2021 | 3412 | Inside | Flexible | 08/30/2022 | Aggregate |  | 7830 | 3 | Clay | IWP | 2 | 20 | 0.595 |  | 49669 | 455
3412-I-2021 | 3412 | Inside | Flexible | 08/30/2022 | Aggregate |  | 7830 | 3 | Clay | IWP | 4 | 80 | 0.3 |  | 49669 | 455
3412-I-2021 | 3412 | Inside | Flexible | 08/30/2022 | Aggregate |  | 7830 | 3 | Clay | IWP | 3 | 0 | 0.571 |  | 49669 | 455
3412-I-2021 | 3412 | Inside | Flexible | 08/30/2022 | Aggregate |  | 7830 | 3 | Clay | IWP | 3 | 20 | 0.595 |  | 49669 | 455
3412-I-2021 | 3412 | Inside | Flexible | 08/30/2022 | Aggregate |  | 7830 | 3 | Clay | IWP | 3 | 40 | 0.571 |  | 49669 | 455
3412-I-2021 | 3412 | Inside | Flexible | 08/30/2022 | Aggregate |  | 7830 | 3 | Clay | IWP | 3 | 60 | 0.536 |  | 49669 | 455
3412-I-2021 | 3412 | Inside | Flexible | 08/30/2022 | Aggregate |  | 7830 | 3 | Clay | IWP | 3 | 80 | 0.106 |  | 49669 | 455
3412-I-2021 | 3412 | Inside | Flexible | 08/30/2022 | Aggregate |  | 7830 | 3 | Clay | IWP | 2 | 40 | 0.572 |  | 49669 | 455
3412-O-2021 | 3412 | Outside | Flexible | 08/30/2022 | Aggregate |  | 7830 | -6 | Clay | MDL | 2 | 20 | 0.654 |  |  | 455
3412-O-2021 | 3412 | Outside | Flexible | 08/30/2022 | Aggregate |  | 7830 | -6 | Clay | MDL | 2 | 40 | 0.653 |  |  | 455
3412-O-2021 | 3412 | Outside | Flexible | 08/30/2022 | Aggregate |  | 7830 | -6 | Clay | MDL | 2 | 60 | 0.603 |  |  | 455
3412-O-2021 | 3412 | Outside | Flexible | 08/30/2022 | Aggregate |  | 7830 | -6 | Clay | MDL | 2 | 80 | 0.172 |  |  | 455
3412-O-2021 | 3412 | Outside | Flexible | 08/30/2022 | Aggregate |  | 7830 | -6 | Clay | MDL | 1 | 0 | 0.708 |  |  | 455
3412-O-2021 | 3412 | Outside | Flexible | 08/30/2022 | Aggregate |  | 7830 | -6 | Clay | MDL | 1 | 20 | 0.703 |  |  | 455
3412-O-2021 | 3412 | Outside | Flexible | 08/30/2022 | Aggregate |  | 7830 | -6 | Clay | MDL | 1 | 40 | 0.705 |  |  | 455
3412-O-2021 | 3412 | Outside | Flexible | 08/30/2022 | Aggregate |  | 7830 | -6 | Clay | MDL | 1 | 60 | 0.652 |  |  | 455
3412-O-2021 | 3412 | Outside | Flexible | 08/30/2022 | Aggregate |  | 7830 | -6 | Clay | MDL | 1 | 80 | 0.253 |  |  | 455
3412-O-2021 | 3412 | Outside | Flexible | 08/30/2022 | Aggregate |  | 7830 | -6 | Clay | MDL | 5 | 0 | 0.602 |  |  | 455
3412-O-2021 | 3412 | Outside | Flexible | 08/30/2022 | Aggregate |  | 7830 | -6 | Clay | MDL | 5 | 20 | 0.604 |  |  | 455
3412-O-2021 | 3412 | Outside | Flexible | 08/30/2022 | Aggregate |  | 7830 | -6 | Clay | MDL | 5 | 40 | 0.606 |  |  | 455
3412-O-2021 | 3412 | Outside | Flexible | 08/30/2022 | Aggregate |  | 7830 | -6 | Clay | MDL | 5 | 60 | 0.575 |  |  | 455
3412-O-2021 | 3412 | Outside | Flexible | 08/30/2022 | Aggregate |  | 7830 | -6 | Clay | MDL | 5 | 80 | 0.061 |  |  | 455
3412-O-2021 | 3412 | Outside | Flexible | 08/30/2022 | Aggregate |  | 7830 | -6 | Clay | MDL | 4 | 0 | 0.624 |  |  | 455
3412-O-2021 | 3412 | Outside | Flexible | 08/30/2022 | Aggregate |  | 7830 | -6 | Clay | MDL | 4 | 20 | 0.607 |  |  | 455
3412-O-2021 | 3412 | Outside | Flexible | 08/30/2022 | Aggregate |  | 7830 | -6 | Clay | MDL | 4 | 40 | 0.615 |  |  | 455
3412-O-2021 | 3412 | Outside | Flexible | 08/30/2022 | Aggregate |  | 7830 | -6 | Clay | MDL | 4 | 60 | 0.572 |  |  | 455
3412-O-2021 | 3412 | Outside | Flexible | 08/30/2022 | Aggregate |  | 7830 | -6 | Clay | MDL | 4 | 80 | 0.216 |  |  | 455
3412-O-2021 | 3412 | Outside | Flexible | 08/30/2022 | Aggregate |  | 7830 | -6 | Clay | MDL | 3 | 0 | 0.664 |  |  | 455
3412-O-2021 | 3412 | Outside | Flexible | 08/30/2022 | Aggregate |  | 7830 | -6 | Clay | MDL | 3 | 20 | 0.626 |  |  | 455
3412-O-2021 | 3412 | Outside | Flexible | 08/30/2022 | Aggregate |  | 7830 | -6 | Clay | MDL | 3 | 40 | 0.633 |  |  | 455
3412-O-2021 | 3412 | Outside | Flexible | 08/30/2022 | Aggregate |  | 7830 | -6 | Clay | MDL | 2 | 0 | 0.719 |  |  | 455
3412-O-2021 | 3412 | Outside | Flexible | 08/30/2022 | Aggregate |  | 7830 | -6 | Clay | MDL | 3 | 80 | 0.129 |  |  | 455
3412-O-2021 | 3412 | Outside | Flexible | 08/30/2022 | Aggregate |  | 7830 | -6 | Clay | MDL | 3 | 60 | 0.579 |  |  | 455
3412-I-2021 | 3412 | Inside | Flexible | 11/08/2024 | Aggregate |  | 7830 | 3 | Clay | IWP | 2 | 40 | 0.53 |  | 96327 | 1256
3412-I-2021 | 3412 | Inside | Flexible | 11/08/2024 | Aggregate |  | 7830 | 3 | Clay | IWP | 2 | 60 | 0.54 |  | 96327 | 1256
3412-I-2021 | 3412 | Inside | Flexible | 11/08/2024 | Aggregate |  | 7830 | 3 | Clay | IWP | 3 | 60 | 0.51 |  | 96327 | 1256
3412-I-2021 | 3412 | Inside | Flexible | 11/08/2024 | Aggregate |  | 7830 | 3 | Clay | IWP | 3 | 40 | 0.51 |  | 96327 | 1256
3412-I-2021 | 3412 | Inside | Flexible | 11/08/2024 | Aggregate |  | 7830 | 3 | Clay | IWP | 3 | 20 | 0.51 |  | 96327 | 1256
3412-I-2021 | 3412 | Inside | Flexible | 11/08/2024 | Aggregate |  | 7830 | 3 | Clay | IWP | 4 | 60 | 0.49 |  | 96327 | 1256
3412-I-2021 | 3412 | Inside | Flexible | 11/08/2024 | Aggregate |  | 7830 | 3 | Clay | IWP | 4 | 40 | 0.49 |  | 96327 | 1256
3412-I-2021 | 3412 | Inside | Flexible | 11/08/2024 | Aggregate |  | 7830 | 3 | Clay | IWP | 4 | 20 | 0.5 |  | 96327 | 1256
3412-I-2021 | 3412 | Inside | Flexible | 11/08/2024 | Aggregate |  | 7830 | 3 | Clay | IWP | 5 | 60 | 0.5 |  | 96327 | 1256
3412-I-2021 | 3412 | Inside | Flexible | 11/08/2024 | Aggregate |  | 7830 | 3 | Clay | IWP | 5 | 40 | 0.5 |  | 96327 | 1256
3412-I-2021 | 3412 | Inside | Flexible | 11/08/2024 | Aggregate |  | 7830 | 3 | Clay | IWP | 5 | 20 | 0.5 |  | 96327 | 1256
3412-I-2021 | 3412 | Inside | Flexible | 11/08/2024 | Aggregate |  | 7830 | 3 | Clay | IWP | 2 | 20 | 0.53 |  | 96327 | 1256
3412-I-2021 | 3412 | Inside | Flexible | 11/08/2024 | Aggregate |  | 7830 | 3 | Clay | IWP | 1 | 20 | 0.51 |  | 96327 | 1256
3412-I-2021 | 3412 | Inside | Flexible | 11/08/2024 | Aggregate |  | 7830 | 3 | Clay | IWP | 1 | 40 | 0.51 |  | 96327 | 1256
3412-I-2021 | 3412 | Inside | Flexible | 11/08/2024 | Aggregate |  | 7830 | 3 | Clay | IWP | 1 | 60 | 0.52 |  | 96327 | 1256
3412-O-2021 | 3412 | Outside | Flexible | 07/09/2021 | Aggregate |  | 7830 | -6 | Clay | MDL | 5 | 0 | 0.6 |  |  | 38
3412-O-2021 | 3412 | Outside | Flexible | 07/09/2021 | Aggregate |  | 7830 | -6 | Clay | MDL | 5 | 20 | 0.532 |  |  | 38
3412-O-2021 | 3412 | Outside | Flexible | 07/09/2021 | Aggregate |  | 7830 | -6 | Clay | MDL | 5 | 40 | 0.526 |  |  | 38
3412-O-2021 | 3412 | Outside | Flexible | 07/09/2021 | Aggregate |  | 7830 | -6 | Clay | MDL | 5 | 60 | 0.504 |  |  | 38
3412-O-2021 | 3412 | Outside | Flexible | 07/09/2021 | Aggregate |  | 7830 | -6 | Clay | MDL | 5 | 80 | 0.113 |  |  | 38
3412-O-2021 | 3412 | Outside | Flexible | 07/09/2021 | Aggregate |  | 7830 | -6 | Clay | MDL | 4 | 0 | 0.614 |  |  | 38
3412-O-2021 | 3412 | Outside | Flexible | 07/09/2021 | Aggregate |  | 7830 | -6 | Clay | MDL | 4 | 20 | 0.512 |  |  | 38
3412-O-2021 | 3412 | Outside | Flexible | 11/08/2024 | Aggregate |  | 7830 | -6 | Clay | MDL | 2 | 40 | 0.62 |  |  | 1256
3412-O-2021 | 3412 | Outside | Flexible | 11/08/2024 | Aggregate |  | 7830 | -6 | Clay | MDL | 1 | 60 | 0.67 |  |  | 1256
3412-O-2021 | 3412 | Outside | Flexible | 11/08/2024 | Aggregate |  | 7830 | -6 | Clay | MDL | 3 | 60 | 0.62 |  |  | 1256
3412-O-2021 | 3412 | Outside | Flexible | 11/08/2024 | Aggregate |  | 7830 | -6 | Clay | MDL | 3 | 40 | 0.61 |  |  | 1256
3412-O-2021 | 3412 | Outside | Flexible | 11/08/2024 | Aggregate |  | 7830 | -6 | Clay | MDL | 3 | 20 | 0.61 |  |  | 1256
3412-O-2021 | 3412 | Outside | Flexible | 11/08/2024 | Aggregate |  | 7830 | -6 | Clay | MDL | 4 | 60 | 0.58 |  |  | 1256
3412-O-2021 | 3412 | Outside | Flexible | 11/08/2024 | Aggregate |  | 7830 | -6 | Clay | MDL | 4 | 40 | 0.58 |  |  | 1256
3412-O-2021 | 3412 | Outside | Flexible | 11/08/2024 | Aggregate |  | 7830 | -6 | Clay | MDL | 4 | 20 | 0.57 |  |  | 1256
3412-O-2021 | 3412 | Outside | Flexible | 11/08/2024 | Aggregate |  | 7830 | -6 | Clay | MDL | 5 | 60 | 0.53 |  |  | 1256
3412-O-2021 | 3412 | Outside | Flexible | 11/08/2024 | Aggregate |  | 7830 | -6 | Clay | MDL | 5 | 40 | 0.53 |  |  | 1256
3412-O-2021 | 3412 | Outside | Flexible | 11/08/2024 | Aggregate |  | 7830 | -6 | Clay | MDL | 5 | 20 | 0.55 |  |  | 1256
3412-O-2021 | 3412 | Outside | Flexible | 11/08/2024 | Aggregate |  | 7830 | -6 | Clay | MDL | 2 | 60 | 0.63 |  |  | 1256
3412-O-2021 | 3412 | Outside | Flexible | 11/08/2024 | Aggregate |  | 7830 | -6 | Clay | MDL | 1 | 20 | 0.65 |  |  | 1256
3412-O-2021 | 3412 | Outside | Flexible | 11/08/2024 | Aggregate |  | 7830 | -6 | Clay | MDL | 1 | 40 | 0.65 |  |  | 1256
3412-O-2021 | 3412 | Outside | Flexible | 11/08/2024 | Aggregate |  | 7830 | -6 | Clay | MDL | 2 | 20 | 0.62 |  |  | 1256
3412-I-2021 | 3412 | Inside | Flexible | 08/13/2021 | Aggregate |  | 7830 | 3 | Clay | IWP | 1 | 0 | 0.595 |  | 10085 | 73
3412-I-2021 | 3412 | Inside | Flexible | 08/13/2021 | Aggregate |  | 7830 | 3 | Clay | IWP | 2 | 80 | 0.143 |  | 10085 | 73
3412-I-2021 | 3412 | Inside | Flexible | 08/13/2021 | Aggregate |  | 7830 | 3 | Clay | IWP | 2 | 60 | 0.377 |  | 10085 | 73
3412-I-2021 | 3412 | Inside | Flexible | 08/13/2021 | Aggregate |  | 7830 | 3 | Clay | IWP | 2 | 40 | 0.395 |  | 10085 | 73
3412-I-2021 | 3412 | Inside | Flexible | 08/13/2021 | Aggregate |  | 7830 | 3 | Clay | IWP | 2 | 20 | 0.417 |  | 10085 | 73
3412-I-2021 | 3412 | Inside | Flexible | 08/13/2021 | Aggregate |  | 7830 | 3 | Clay | IWP | 2 | 0 | 0.541 |  | 10085 | 73
3412-I-2021 | 3412 | Inside | Flexible | 08/13/2021 | Aggregate |  | 7830 | 3 | Clay | IWP | 3 | 80 | 0.217 |  | 10085 | 73
3412-I-2021 | 3412 | Inside | Flexible | 08/13/2021 | Aggregate |  | 7830 | 3 | Clay | IWP | 3 | 60 | 0.383 |  | 10085 | 73
3412-I-2021 | 3412 | Inside | Flexible | 08/13/2021 | Aggregate |  | 7830 | 3 | Clay | IWP | 3 | 40 | 0.403 |  | 10085 | 73
3412-I-2021 | 3412 | Inside | Flexible | 08/13/2021 | Aggregate |  | 7830 | 3 | Clay | IWP | 3 | 20 | 0.423 |  | 10085 | 73
3412-I-2021 | 3412 | Inside | Flexible | 08/13/2021 | Aggregate |  | 7830 | 3 | Clay | IWP | 3 | 0 | 0.566 |  | 10085 | 73
3412-I-2021 | 3412 | Inside | Flexible | 08/13/2021 | Aggregate |  | 7830 | 3 | Clay | IWP | 4 | 80 | 0.053 |  | 10085 | 73
3412-I-2021 | 3412 | Inside | Flexible | 08/13/2021 | Aggregate |  | 7830 | 3 | Clay | IWP | 4 | 60 | 0.361 |  | 10085 | 73
3412-I-2021 | 3412 | Inside | Flexible | 08/13/2021 | Aggregate |  | 7830 | 3 | Clay | IWP | 4 | 40 | 0.376 |  | 10085 | 73
3412-I-2021 | 3412 | Inside | Flexible | 08/13/2021 | Aggregate |  | 7830 | 3 | Clay | IWP | 4 | 20 | 0.4 |  | 10085 | 73
3412-I-2021 | 3412 | Inside | Flexible | 08/13/2021 | Aggregate |  | 7830 | 3 | Clay | IWP | 4 | 0 | 0.532 |  | 10085 | 73
3412-I-2021 | 3412 | Inside | Flexible | 08/13/2021 | Aggregate |  | 7830 | 3 | Clay | IWP | 5 | 80 | 0.103 |  | 10085 | 73
3412-I-2021 | 3412 | Inside | Flexible | 08/13/2021 | Aggregate |  | 7830 | 3 | Clay | IWP | 5 | 60 | 0.361 |  | 10085 | 73
3412-I-2021 | 3412 | Inside | Flexible | 08/13/2021 | Aggregate |  | 7830 | 3 | Clay | IWP | 5 | 40 | 0.376 |  | 10085 | 73
3412-I-2021 | 3412 | Inside | Flexible | 08/13/2021 | Aggregate |  | 7830 | 3 | Clay | IWP | 5 | 20 | 0.402 |  | 10085 | 73
3412-I-2021 | 3412 | Inside | Flexible | 08/13/2021 | Aggregate |  | 7830 | 3 | Clay | IWP | 1 | 60 | 0.362 |  | 10085 | 73
3412-O-2021 | 3412 | Outside | Flexible | 08/13/2021 | Aggregate |  | 7830 | -6 | Clay | MDL | 1 | 80 | 0.211 |  |  | 73
3412-O-2021 | 3412 | Outside | Flexible | 08/13/2021 | Aggregate |  | 7830 | -6 | Clay | MDL | 1 | 60 | 0.426 |  |  | 73
3412-O-2021 | 3412 | Outside | Flexible | 08/13/2021 | Aggregate |  | 7830 | -6 | Clay | MDL | 1 | 40 | 0.449 |  |  | 73
3412-O-2021 | 3412 | Outside | Flexible | 08/13/2021 | Aggregate |  | 7830 | -6 | Clay | MDL | 1 | 20 | 0.479 |  |  | 73
3412-O-2021 | 3412 | Outside | Flexible | 08/13/2021 | Aggregate |  | 7830 | -6 | Clay | MDL | 1 | 0 | 0.678 |  |  | 73
3412-O-2021 | 3412 | Outside | Flexible | 08/13/2021 | Aggregate |  | 7830 | -6 | Clay | MDL | 2 | 80 | 0.228 |  |  | 73
3412-O-2021 | 3412 | Outside | Flexible | 08/13/2021 | Aggregate |  | 7830 | -6 | Clay | MDL | 2 | 60 | 0.419 |  |  | 73
3412-O-2021 | 3412 | Outside | Flexible | 08/13/2021 | Aggregate |  | 7830 | -6 | Clay | MDL | 2 | 40 | 0.444 |  |  | 73
3412-O-2021 | 3412 | Outside | Flexible | 08/13/2021 | Aggregate |  | 7830 | -6 | Clay | MDL | 2 | 20 | 0.473 |  |  | 73
3412-O-2021 | 3412 | Outside | Flexible | 08/13/2021 | Aggregate |  | 7830 | -6 | Clay | MDL | 2 | 0 | 0.651 |  |  | 73
3412-O-2021 | 3412 | Outside | Flexible | 08/13/2021 | Aggregate |  | 7830 | -6 | Clay | MDL | 3 | 80 | 0.002 |  |  | 73
3412-O-2021 | 3412 | Outside | Flexible | 08/13/2021 | Aggregate |  | 7830 | -6 | Clay | MDL | 3 | 60 | 0.41 |  |  | 73
3412-O-2021 | 3412 | Outside | Flexible | 08/13/2021 | Aggregate |  | 7830 | -6 | Clay | MDL | 3 | 40 | 0.417 |  |  | 73
3412-O-2021 | 3412 | Outside | Flexible | 08/13/2021 | Aggregate |  | 7830 | -6 | Clay | MDL | 3 | 20 | 0.432 |  |  | 73
3412-O-2021 | 3412 | Outside | Flexible | 08/13/2021 | Aggregate |  | 7830 | -6 | Clay | MDL | 3 | 0 | 0.642 |  |  | 73
3412-O-2021 | 3412 | Outside | Flexible | 08/13/2021 | Aggregate |  | 7830 | -6 | Clay | MDL | 4 | 80 | 0.132 |  |  | 73
3412-O-2021 | 3412 | Outside | Flexible | 08/13/2021 | Aggregate |  | 7830 | -6 | Clay | MDL | 4 | 60 | 0.424 |  |  | 73
3412-O-2021 | 3412 | Outside | Flexible | 08/13/2021 | Aggregate |  | 7830 | -6 | Clay | MDL | 4 | 40 | 0.44 |  |  | 73
3412-O-2021 | 3412 | Outside | Flexible | 08/13/2021 | Aggregate |  | 7830 | -6 | Clay | MDL | 4 | 20 | 0.465 |  |  | 73
3412-O-2021 | 3412 | Outside | Flexible | 08/13/2021 | Aggregate |  | 7830 | -6 | Clay | MDL | 4 | 0 | 0.581 |  |  | 73
3412-O-2021 | 3412 | Outside | Flexible | 08/13/2021 | Aggregate |  | 7830 | -6 | Clay | MDL | 5 | 80 | 0.174 |  |  | 73
3412-O-2021 | 3412 | Outside | Flexible | 07/09/2021 | Aggregate |  | 7830 | -6 | Clay | MDL | 4 | 40 | 0.499 |  |  | 38
3412-O-2021 | 3412 | Outside | Flexible | 07/09/2021 | Aggregate |  | 7830 | -6 | Clay | MDL | 4 | 60 | 0.503 |  |  | 38
3412-O-2021 | 3412 | Outside | Flexible | 07/09/2021 | Aggregate |  | 7830 | -6 | Clay | MDL | 4 | 80 | 0.173 |  |  | 38
3412-O-2021 | 3412 | Outside | Flexible | 07/09/2021 | Aggregate |  | 7830 | -6 | Clay | MDL | 3 | 0 | 0.648 |  |  | 38
3412-O-2021 | 3412 | Outside | Flexible | 07/09/2021 | Aggregate |  | 7830 | -6 | Clay | MDL | 3 | 20 | 0.565 |  |  | 38
3412-O-2021 | 3412 | Outside | Flexible | 07/09/2021 | Aggregate |  | 7830 | -6 | Clay | MDL | 3 | 40 | 0.547 |  |  | 38
3412-O-2021 | 3412 | Outside | Flexible | 07/09/2021 | Aggregate |  | 7830 | -6 | Clay | MDL | 3 | 60 | 0.529 |  |  | 38
3412-O-2021 | 3412 | Outside | Flexible | 07/09/2021 | Aggregate |  | 7830 | -6 | Clay | MDL | 3 | 80 | 0.087 |  |  | 38
3412-O-2021 | 3412 | Outside | Flexible | 07/09/2021 | Aggregate |  | 7830 | -6 | Clay | MDL | 2 | 0 | 0.704 |  |  | 38
3412-O-2021 | 3412 | Outside | Flexible | 07/09/2021 | Aggregate |  | 7830 | -6 | Clay | MDL | 2 | 20 | 0.546 |  |  | 38
3412-O-2021 | 3412 | Outside | Flexible | 07/09/2021 | Aggregate |  | 7830 | -6 | Clay | MDL | 2 | 80 | 0.146 |  |  | 38
3412-O-2021 | 3412 | Outside | Flexible | 07/09/2021 | Aggregate |  | 7830 | -6 | Clay | MDL | 2 | 60 | 0.525 |  |  | 38
3412-O-2021 | 3412 | Outside | Flexible | 07/09/2021 | Aggregate |  | 7830 | -6 | Clay | MDL | 2 | 40 | 0.528 |  |  | 38
3412-I-2021 | 3412 | Inside | Flexible | 08/13/2021 | Aggregate |  | 7830 | 3 | Clay | IWP | 1 | 80 | 0.08 |  | 10085 | 73
3412-I-2021 | 3412 | Inside | Flexible | 08/13/2021 | Aggregate |  | 7830 | 3 | Clay | IWP | 5 | 0 | 0.53 |  | 10085 | 73
3412-I-2021 | 3412 | Inside | Flexible | 08/13/2021 | Aggregate |  | 7830 | 3 | Clay | IWP | 1 | 40 | 0.37 |  | 10085 | 73
3412-I-2021 | 3412 | Inside | Flexible | 08/13/2021 | Aggregate |  | 7830 | 3 | Clay | IWP | 1 | 20 | 0.401 |  | 10085 | 73
3412-I-2021 | 3412 | Inside | Flexible | 08/30/2022 | Aggregate |  | 7830 | 3 | Clay | IWP | 2 | 0 | 0.576 |  | 49669 | 455
3412-I-2021 | 3412 | Inside | Flexible | 08/30/2022 | Aggregate |  | 7830 | 3 | Clay | IWP | 2 | 60 | 0.55 |  | 49669 | 455
3412-I-2021 | 3412 | Inside | Flexible | 08/30/2022 | Aggregate |  | 7830 | 3 | Clay | IWP | 2 | 80 | 0.087 |  | 49669 | 455
3412-I-2021 | 3412 | Inside | Flexible | 08/30/2022 | Aggregate |  | 7830 | 3 | Clay | IWP | 1 | 0 | 0.598 |  | 49669 | 455
3412-I-2021 | 3412 | Inside | Flexible | 08/30/2022 | Aggregate |  | 7830 | 3 | Clay | IWP | 1 | 20 | 0.619 |  | 49669 | 455
3412-I-2021 | 3412 | Inside | Flexible | 08/30/2022 | Aggregate |  | 7830 | 3 | Clay | IWP | 1 | 40 | 0.601 |  | 49669 | 455
3412-I-2021 | 3412 | Inside | Flexible | 08/30/2022 | Aggregate |  | 7830 | 3 | Clay | IWP | 1 | 60 | 0.56 |  | 49669 | 455
3412-I-2021 | 3412 | Inside | Flexible | 08/30/2022 | Aggregate |  | 7830 | 3 | Clay | IWP | 1 | 80 | 0.209 |  | 49669 | 455
3412-I-2021 | 3412 | Inside | Flexible | 08/30/2022 | Aggregate |  | 7830 | 3 | Clay | IWP | 5 | 0 | 0.541 |  | 49669 | 455
3412-I-2021 | 3412 | Inside | Flexible | 08/30/2022 | Aggregate |  | 7830 | 3 | Clay | IWP | 5 | 20 | 0.556 |  | 49669 | 455
3412-I-2021 | 3412 | Inside | Flexible | 08/30/2022 | Aggregate |  | 7830 | 3 | Clay | IWP | 5 | 40 | 0.552 |  | 49669 | 455
3412-I-2021 | 3412 | Inside | Flexible | 08/30/2022 | Aggregate |  | 7830 | 3 | Clay | IWP | 5 | 60 | 0.51 |  | 49669 | 455
3412-I-2021 | 3412 | Inside | Flexible | 08/30/2022 | Aggregate |  | 7830 | 3 | Clay | IWP | 5 | 80 | 0.301 |  | 49669 | 455
3412-I-2021 | 3412 | Inside | Flexible | 08/30/2022 | Aggregate |  | 7830 | 3 | Clay | IWP | 4 | 0 | 0.553 |  | 49669 | 455
3412-I-2021 | 3412 | Inside | Flexible | 08/30/2022 | Aggregate |  | 7830 | 3 | Clay | IWP | 4 | 20 | 0.56 |  | 49669 | 455
3412-I-2021 | 3412 | Inside | Flexible | 08/30/2022 | Aggregate |  | 7830 | 3 | Clay | IWP | 4 | 40 | 0.551 |  | 49669 | 455
3412-I-2021 | 3412 | Inside | Flexible | 08/30/2022 | Aggregate |  | 7830 | 3 | Clay | IWP | 4 | 60 | 0.526 |  | 49669 | 455
3412-I-2021 | 3412 | Inside | Flexible | 07/09/2021 | Aggregate |  | 7830 | 3 | Clay | IWP | 1 | 0 | 0.698 |  | 5449 | 38
3412-I-2021 | 3412 | Inside | Flexible | 07/09/2021 | Aggregate |  | 7830 | 3 | Clay | IWP | 2 | 80 | 0.183 |  | 5449 | 38
3412-I-2021 | 3412 | Inside | Flexible | 07/09/2021 | Aggregate |  | 7830 | 3 | Clay | IWP | 1 | 40 | 0.57 |  | 5449 | 38
3412-I-2021 | 3412 | Inside | Flexible | 07/09/2021 | Aggregate |  | 7830 | 3 | Clay | IWP | 1 | 60 | 0.549 |  | 5449 | 38
3412-I-2021 | 3412 | Inside | Flexible | 07/09/2021 | Aggregate |  | 7830 | 3 | Clay | IWP | 1 | 80 | 0.152 |  | 5449 | 38
3412-I-2021 | 3412 | Inside | Flexible | 07/09/2021 | Aggregate |  | 7830 | 3 | Clay | IWP | 5 | 0 | 0.558 |  | 5449 | 38
3412-I-2021 | 3412 | Inside | Flexible | 07/09/2021 | Aggregate |  | 7830 | 3 | Clay | IWP | 5 | 20 | 0.538 |  | 5449 | 38
3412-I-2021 | 3412 | Inside | Flexible | 07/09/2021 | Aggregate |  | 7830 | 3 | Clay | IWP | 5 | 40 | 0.522 |  | 5449 | 38
3412-I-2021 | 3412 | Inside | Flexible | 07/09/2021 | Aggregate |  | 7830 | 3 | Clay | IWP | 5 | 60 | 0.501 |  | 5449 | 38
3412-I-2021 | 3412 | Inside | Flexible | 07/09/2021 | Aggregate |  | 7830 | 3 | Clay | IWP | 5 | 80 | 0.141 |  | 5449 | 38
3412-I-2021 | 3412 | Inside | Flexible | 07/09/2021 | Aggregate |  | 7830 | 3 | Clay | IWP | 4 | 0 | 0.587 |  | 5449 | 38
3412-I-2021 | 3412 | Inside | Flexible | 07/09/2021 | Aggregate |  | 7830 | 3 | Clay | IWP | 4 | 20 | 0.547 |  | 5449 | 38
3412-I-2021 | 3412 | Inside | Flexible | 07/09/2021 | Aggregate |  | 7830 | 3 | Clay | IWP | 4 | 40 | 0.526 |  | 5449 | 38
3412-I-2021 | 3412 | Inside | Flexible | 07/09/2021 | Aggregate |  | 7830 | 3 | Clay | IWP | 4 | 60 | 0.506 |  | 5449 | 38
3412-I-2021 | 3412 | Inside | Flexible | 07/09/2021 | Aggregate |  | 7830 | 3 | Clay | IWP | 4 | 80 | 0.155 |  | 5449 | 38
3412-I-2021 | 3412 | Inside | Flexible | 07/09/2021 | Aggregate |  | 7830 | 3 | Clay | IWP | 3 | 0 | 0.613 |  | 5449 | 38
3412-I-2021 | 3412 | Inside | Flexible | 07/09/2021 | Aggregate |  | 7830 | 3 | Clay | IWP | 3 | 20 | 0.569 |  | 5449 | 38
3412-I-2021 | 3412 | Inside | Flexible | 07/09/2021 | Aggregate |  | 7830 | 3 | Clay | IWP | 3 | 40 | 0.54 |  | 5449 | 38
3412-I-2021 | 3412 | Inside | Flexible | 07/09/2021 | Aggregate |  | 7830 | 3 | Clay | IWP | 3 | 60 | 0.517 |  | 5449 | 38
3412-I-2021 | 3412 | Inside | Flexible | 07/09/2021 | Aggregate |  | 7830 | 3 | Clay | IWP | 3 | 80 | 0.052 |  | 5449 | 38
3412-I-2021 | 3412 | Inside | Flexible | 07/09/2021 | Aggregate |  | 7830 | 3 | Clay | IWP | 2 | 0 | 0.663 |  | 5449 | 38
3412-I-2021 | 3412 | Inside | Flexible | 07/09/2021 | Aggregate |  | 7830 | 3 | Clay | IWP | 2 | 20 | 0.581 |  | 5449 | 38
3412-I-2021 | 3412 | Inside | Flexible | 07/09/2021 | Aggregate |  | 7830 | 3 | Clay | IWP | 2 | 40 | 0.546 |  | 5449 | 38
3412-I-2021 | 3412 | Inside | Flexible | 07/09/2021 | Aggregate |  | 7830 | 3 | Clay | IWP | 2 | 60 | 0.525 |  | 5449 | 38
3412-I-2021 | 3412 | Inside | Flexible | 07/09/2021 | Aggregate |  | 7830 | 3 | Clay | IWP | 1 | 20 | 0.606 |  | 5449 | 38
3412-O-2021 | 3412 | Outside | Flexible | 07/09/2021 | Aggregate |  | 7830 | -6 | Clay | MDL | 1 | 0 | 0.758 |  |  | 38
3412-O-2021 | 3412 | Outside | Flexible | 07/09/2021 | Aggregate |  | 7830 | -6 | Clay | MDL | 1 | 20 | 0.612 |  |  | 38
3412-O-2021 | 3412 | Outside | Flexible | 07/09/2021 | Aggregate |  | 7830 | -6 | Clay | MDL | 1 | 40 | 0.59 |  |  | 38
3412-O-2021 | 3412 | Outside | Flexible | 07/09/2021 | Aggregate |  | 7830 | -6 | Clay | MDL | 1 | 60 | 0.567 |  |  | 38
3412-O-2021 | 3412 | Outside | Flexible | 07/09/2021 | Aggregate |  | 7830 | -6 | Clay | MDL | 1 | 80 | 0.179 |  |  | 38
3413-I-2021 | 3413 | Inside | Flexible | 08/30/2022 | Aggregate |  | 7880 | 3 | Clay | IWP | 4 | 40 | 0.563 |  | 49669 | 455
3413-I-2021 | 3413 | Inside | Flexible | 08/30/2022 | Aggregate |  | 7880 | 3 | Clay | IWP | 4 | 60 | 0.541 |  | 49669 | 455
3413-I-2021 | 3413 | Inside | Flexible | 08/30/2022 | Aggregate |  | 7880 | 3 | Clay | IWP | 4 | 80 | 0.182 |  | 49669 | 455
3413-I-2021 | 3413 | Inside | Flexible | 08/30/2022 | Aggregate |  | 7880 | 3 | Clay | IWP | 3 | 0 | 0.563 |  | 49669 | 455
3413-I-2021 | 3413 | Inside | Flexible | 08/30/2022 | Aggregate |  | 7880 | 3 | Clay | IWP | 3 | 20 | 0.549 |  | 49669 | 455
3413-O-2021 | 3413 | Outside | Flexible | 08/30/2022 | Aggregate |  | 7880 | -6 | Clay | MDL | 4 | 60 | 0.568 |  |  | 455
3413-O-2021 | 3413 | Outside | Flexible | 08/30/2022 | Aggregate |  | 7880 | -6 | Clay | MDL | 4 | 80 | 0.201 |  |  | 455
3413-O-2021 | 3413 | Outside | Flexible | 08/30/2022 | Aggregate |  | 7880 | -6 | Clay | MDL | 3 | 0 | 0.658 |  |  | 455
3413-O-2021 | 3413 | Outside | Flexible | 08/30/2022 | Aggregate |  | 7880 | -6 | Clay | MDL | 3 | 20 | 0.621 |  |  | 455
3413-O-2021 | 3413 | Outside | Flexible | 08/30/2022 | Aggregate |  | 7880 | -6 | Clay | MDL | 3 | 40 | 0.618 |  |  | 455
3413-O-2021 | 3413 | Outside | Flexible | 08/30/2022 | Aggregate |  | 7880 | -6 | Clay | MDL | 3 | 60 | 0.582 |  |  | 455
3413-O-2021 | 3413 | Outside | Flexible | 08/30/2022 | Aggregate |  | 7880 | -6 | Clay | MDL | 3 | 80 | 0.14 |  |  | 455
3413-O-2021 | 3413 | Outside | Flexible | 08/30/2022 | Aggregate |  | 7880 | -6 | Clay | MDL | 2 | 0 | 0.713 |  |  | 455
3413-O-2021 | 3413 | Outside | Flexible | 08/30/2022 | Aggregate |  | 7880 | -6 | Clay | MDL | 2 | 20 | 0.647 |  |  | 455
3413-O-2021 | 3413 | Outside | Flexible | 08/30/2022 | Aggregate |  | 7880 | -6 | Clay | MDL | 2 | 40 | 0.647 |  |  | 455
3413-O-2021 | 3413 | Outside | Flexible | 08/30/2022 | Aggregate |  | 7880 | -6 | Clay | MDL | 2 | 60 | 0.607 |  |  | 455
3413-O-2021 | 3413 | Outside | Flexible | 08/30/2022 | Aggregate |  | 7880 | -6 | Clay | MDL | 2 | 80 | 0.176 |  |  | 455
3413-O-2021 | 3413 | Outside | Flexible | 08/30/2022 | Aggregate |  | 7880 | -6 | Clay | MDL | 1 | 0 | 0.783 |  |  | 455
3413-O-2021 | 3413 | Outside | Flexible | 08/30/2022 | Aggregate |  | 7880 | -6 | Clay | MDL | 1 | 20 | 0.691 |  |  | 455
3413-O-2021 | 3413 | Outside | Flexible | 08/30/2022 | Aggregate |  | 7880 | -6 | Clay | MDL | 1 | 40 | 0.675 |  |  | 455
3413-O-2021 | 3413 | Outside | Flexible | 08/30/2022 | Aggregate |  | 7880 | -6 | Clay | MDL | 1 | 60 | 0.642 |  |  | 455
3413-O-2021 | 3413 | Outside | Flexible | 08/30/2022 | Aggregate |  | 7880 | -6 | Clay | MDL | 1 | 80 | 0.182 |  |  | 455
3413-O-2021 | 3413 | Outside | Flexible | 08/30/2022 | Aggregate |  | 7880 | -6 | Clay | MDL | 5 | 40 | 0.59 |  |  | 455
3413-O-2021 | 3413 | Outside | Flexible | 08/30/2022 | Aggregate |  | 7880 | -6 | Clay | MDL | 5 | 20 | 0.59 |  |  | 455
3413-O-2021 | 3413 | Outside | Flexible | 08/30/2022 | Aggregate |  | 7880 | -6 | Clay | MDL | 5 | 80 | 0.127 |  |  | 455
3413-I-2021 | 3413 | Inside | Flexible | 11/08/2024 | Aggregate |  | 7880 | 3 | Clay | IWP | 1 | 60 | 0.59 |  | 96327 | 1256
3413-I-2021 | 3413 | Inside | Flexible | 11/08/2024 | Aggregate |  | 7880 | 3 | Clay | IWP | 1 | 40 | 0.56 |  | 96327 | 1256
3413-I-2021 | 3413 | Inside | Flexible | 11/08/2024 | Aggregate |  | 7880 | 3 | Clay | IWP | 5 | 20 | 0.49 |  | 96327 | 1256
3413-I-2021 | 3413 | Inside | Flexible | 11/08/2024 | Aggregate |  | 7880 | 3 | Clay | IWP | 5 | 40 | 0.5 |  | 96327 | 1256
3413-I-2021 | 3413 | Inside | Flexible | 11/08/2024 | Aggregate |  | 7880 | 3 | Clay | IWP | 5 | 60 | 0.5 |  | 96327 | 1256
3413-I-2021 | 3413 | Inside | Flexible | 11/08/2024 | Aggregate |  | 7880 | 3 | Clay | IWP | 4 | 20 | 0.5 |  | 96327 | 1256
3413-I-2021 | 3413 | Inside | Flexible | 11/08/2024 | Aggregate |  | 7880 | 3 | Clay | IWP | 4 | 40 | 0.5 |  | 96327 | 1256
3413-I-2021 | 3413 | Inside | Flexible | 11/08/2024 | Aggregate |  | 7880 | 3 | Clay | IWP | 4 | 60 | 0.5 |  | 96327 | 1256
3413-I-2021 | 3413 | Inside | Flexible | 11/08/2024 | Aggregate |  | 7880 | 3 | Clay | IWP | 3 | 20 | 0.51 |  | 96327 | 1256
3413-I-2021 | 3413 | Inside | Flexible | 11/08/2024 | Aggregate |  | 7880 | 3 | Clay | IWP | 3 | 40 | 0.52 |  | 96327 | 1256
3413-I-2021 | 3413 | Inside | Flexible | 11/08/2024 | Aggregate |  | 7880 | 3 | Clay | IWP | 3 | 60 | 0.53 |  | 96327 | 1256
3413-I-2021 | 3413 | Inside | Flexible | 11/08/2024 | Aggregate |  | 7880 | 3 | Clay | IWP | 2 | 20 | 0.54 |  | 96327 | 1256
3413-I-2021 | 3413 | Inside | Flexible | 11/08/2024 | Aggregate |  | 7880 | 3 | Clay | IWP | 2 | 40 | 0.54 |  | 96327 | 1256
3413-I-2021 | 3413 | Inside | Flexible | 11/08/2024 | Aggregate |  | 7880 | 3 | Clay | IWP | 2 | 60 | 0.55 |  | 96327 | 1256
3413-I-2021 | 3413 | Inside | Flexible | 11/08/2024 | Aggregate |  | 7880 | 3 | Clay | IWP | 1 | 20 | 0.56 |  | 96327 | 1256
3413-O-2021 | 3413 | Outside | Flexible | 11/08/2024 | Aggregate |  | 7880 | -6 | Clay | MDL | 1 | 60 | 0.61 |  |  | 1256
3413-O-2021 | 3413 | Outside | Flexible | 11/08/2024 | Aggregate |  | 7880 | -6 | Clay | MDL | 5 | 20 | 0.55 |  |  | 1256
3413-O-2021 | 3413 | Outside | Flexible | 11/08/2024 | Aggregate |  | 7880 | -6 | Clay | MDL | 5 | 60 | 0.53 |  |  | 1256
3413-O-2021 | 3413 | Outside | Flexible | 11/08/2024 | Aggregate |  | 7880 | -6 | Clay | MDL | 4 | 20 | 0.54 |  |  | 1256
3413-O-2021 | 3413 | Outside | Flexible | 11/08/2024 | Aggregate |  | 7880 | -6 | Clay | MDL | 4 | 40 | 0.54 |  |  | 1256
3413-O-2021 | 3413 | Outside | Flexible | 11/08/2024 | Aggregate |  | 7880 | -6 | Clay | MDL | 4 | 60 | 0.54 |  |  | 1256
3413-O-2021 | 3413 | Outside | Flexible | 11/08/2024 | Aggregate |  | 7880 | -6 | Clay | MDL | 3 | 20 | 0.57 |  |  | 1256
3413-O-2021 | 3413 | Outside | Flexible | 11/08/2024 | Aggregate |  | 7880 | -6 | Clay | MDL | 3 | 40 | 0.56 |  |  | 1256
3413-O-2021 | 3413 | Outside | Flexible | 11/08/2024 | Aggregate |  | 7880 | -6 | Clay | MDL | 3 | 60 | 0.56 |  |  | 1256
3413-O-2021 | 3413 | Outside | Flexible | 11/08/2024 | Aggregate |  | 7880 | -6 | Clay | MDL | 2 | 20 | 0.58 |  |  | 1256
3413-O-2021 | 3413 | Outside | Flexible | 11/08/2024 | Aggregate |  | 7880 | -6 | Clay | MDL | 2 | 40 | 0.57 |  |  | 1256
3413-O-2021 | 3413 | Outside | Flexible | 11/08/2024 | Aggregate |  | 7880 | -6 | Clay | MDL | 2 | 60 | 0.58 |  |  | 1256
3413-O-2021 | 3413 | Outside | Flexible | 07/09/2021 | Aggregate |  | 7880 | -6 | Clay | MDL | 3 | 20 | 0.538 |  |  | 38
3413-O-2021 | 3413 | Outside | Flexible | 07/09/2021 | Aggregate |  | 7880 | -6 | Clay | MDL | 3 | 40 | 0.53 |  |  | 38
3413-O-2021 | 3413 | Outside | Flexible | 07/09/2021 | Aggregate |  | 7880 | -6 | Clay | MDL | 3 | 60 | 0.498 |  |  | 38
3413-O-2021 | 3413 | Outside | Flexible | 07/09/2021 | Aggregate |  | 7880 | -6 | Clay | MDL | 3 | 80 | 0.048 |  |  | 38
3413-O-2021 | 3413 | Outside | Flexible | 07/09/2021 | Aggregate |  | 7880 | -6 | Clay | MDL | 2 | 0 | 0.679 |  |  | 38
3413-O-2021 | 3413 | Outside | Flexible | 07/09/2021 | Aggregate |  | 7880 | -6 | Clay | MDL | 2 | 20 | 0.556 |  |  | 38
3413-O-2021 | 3413 | Outside | Flexible | 07/09/2021 | Aggregate |  | 7880 | -6 | Clay | MDL | 2 | 40 | 0.547 |  |  | 38
3413-O-2021 | 3413 | Outside | Flexible | 07/09/2021 | Aggregate |  | 7880 | -6 | Clay | MDL | 2 | 60 | 0.519 |  |  | 38
3413-O-2021 | 3413 | Outside | Flexible | 07/09/2021 | Aggregate |  | 7880 | -6 | Clay | MDL | 2 | 80 | 0.128 |  |  | 38
3413-O-2021 | 3413 | Outside | Flexible | 07/09/2021 | Aggregate |  | 7880 | -6 | Clay | MDL | 1 | 0 | 0.762 |  |  | 38
3413-O-2021 | 3413 | Outside | Flexible | 07/09/2021 | Aggregate |  | 7880 | -6 | Clay | MDL | 1 | 20 | 0.596 |  |  | 38
3413-O-2021 | 3413 | Outside | Flexible | 07/09/2021 | Aggregate |  | 7880 | -6 | Clay | MDL | 1 | 40 | 0.574 |  |  | 38
3413-O-2021 | 3413 | Outside | Flexible | 07/09/2021 | Aggregate |  | 7880 | -6 | Clay | MDL | 1 | 60 | 0.553 |  |  | 38
3413-O-2021 | 3413 | Outside | Flexible | 07/09/2021 | Aggregate |  | 7880 | -6 | Clay | MDL | 1 | 80 | 0.13 |  |  | 38
3413-O-2021 | 3413 | Outside | Flexible | 07/09/2021 | Aggregate |  | 7880 | -6 | Clay | MDL | 5 | 0 | 0.593 |  |  | 38
3413-O-2021 | 3413 | Outside | Flexible | 07/09/2021 | Aggregate |  | 7880 | -6 | Clay | MDL | 5 | 20 | 0.515 |  |  | 38
3413-O-2021 | 3413 | Outside | Flexible | 07/09/2021 | Aggregate |  | 7880 | -6 | Clay | MDL | 5 | 40 | 0.512 |  |  | 38
3413-O-2021 | 3413 | Outside | Flexible | 07/09/2021 | Aggregate |  | 7880 | -6 | Clay | MDL | 4 | 0 | 0.61 |  |  | 38
3413-O-2021 | 3413 | Outside | Flexible | 07/09/2021 | Aggregate |  | 7880 | -6 | Clay | MDL | 5 | 80 | 0.109 |  |  | 38
3413-O-2021 | 3413 | Outside | Flexible | 11/08/2024 | Aggregate |  | 7880 | -6 | Clay | MDL | 1 | 20 | 0.62 |  |  | 1256
3413-O-2021 | 3413 | Outside | Flexible | 11/08/2024 | Aggregate |  | 7880 | -6 | Clay | MDL | 1 | 40 | 0.61 |  |  | 1256
3413-O-2021 | 3413 | Outside | Flexible | 11/08/2024 | Aggregate |  | 7880 | -6 | Clay | MDL | 5 | 40 | 0.54 |  |  | 1256
3413-I-2021 | 3413 | Inside | Flexible | 08/13/2021 | Aggregate |  | 7880 | 3 | Clay | IWP | 4 | 60 | 0.401 |  | 10085 | 73
3413-I-2021 | 3413 | Inside | Flexible | 08/13/2021 | Aggregate |  | 7880 | 3 | Clay | IWP | 4 | 40 | 0.399 |  | 10085 | 73
3413-I-2021 | 3413 | Inside | Flexible | 08/13/2021 | Aggregate |  | 7880 | 3 | Clay | IWP | 4 | 20 | 0.397 |  | 10085 | 73
3413-I-2021 | 3413 | Inside | Flexible | 08/13/2021 | Aggregate |  | 7880 | 3 | Clay | IWP | 4 | 0 | 0.528 |  | 10085 | 73
3413-I-2021 | 3413 | Inside | Flexible | 08/13/2021 | Aggregate |  | 7880 | 3 | Clay | IWP | 5 | 80 | 0.131 |  | 10085 | 73
3413-I-2021 | 3413 | Inside | Flexible | 08/13/2021 | Aggregate |  | 7880 | 3 | Clay | IWP | 5 | 60 | 0.402 |  | 10085 | 73
3413-I-2021 | 3413 | Inside | Flexible | 08/13/2021 | Aggregate |  | 7880 | 3 | Clay | IWP | 5 | 40 | 0.403 |  | 10085 | 73
3413-I-2021 | 3413 | Inside | Flexible | 08/13/2021 | Aggregate |  | 7880 | 3 | Clay | IWP | 5 | 20 | 0.407 |  | 10085 | 73
3413-I-2021 | 3413 | Inside | Flexible | 08/13/2021 | Aggregate |  | 7880 | 3 | Clay | IWP | 5 | 0 | 0.558 |  | 10085 | 73
3413-O-2021 | 3413 | Outside | Flexible | 08/13/2021 | Aggregate |  | 7880 | -6 | Clay | MDL | 3 | 0 | 0.613 |  |  | 73
3413-O-2021 | 3413 | Outside | Flexible | 08/13/2021 | Aggregate |  | 7880 | -6 | Clay | MDL | 3 | 20 | 0.416 |  |  | 73
3413-O-2021 | 3413 | Outside | Flexible | 08/13/2021 | Aggregate |  | 7880 | -6 | Clay | MDL | 4 | 60 | 0.38 |  |  | 73
3413-O-2021 | 3413 | Outside | Flexible | 08/13/2021 | Aggregate |  | 7880 | -6 | Clay | MDL | 4 | 40 | 0.376 |  |  | 73
3413-O-2021 | 3413 | Outside | Flexible | 08/13/2021 | Aggregate |  | 7880 | -6 | Clay | MDL | 4 | 20 | 0.404 |  |  | 73
3413-O-2021 | 3413 | Outside | Flexible | 08/13/2021 | Aggregate |  | 7880 | -6 | Clay | MDL | 4 | 0 | 0.536 |  |  | 73
3413-O-2021 | 3413 | Outside | Flexible | 08/13/2021 | Aggregate |  | 7880 | -6 | Clay | MDL | 5 | 80 | 0.118 |  |  | 73
3413-O-2021 | 3413 | Outside | Flexible | 08/13/2021 | Aggregate |  | 7880 | -6 | Clay | MDL | 5 | 60 | 0.403 |  |  | 73
3413-O-2021 | 3413 | Outside | Flexible | 08/13/2021 | Aggregate |  | 7880 | -6 | Clay | MDL | 5 | 40 | 0.395 |  |  | 73
3413-O-2021 | 3413 | Outside | Flexible | 08/13/2021 | Aggregate |  | 7880 | -6 | Clay | MDL | 5 | 20 | 0.425 |  |  | 73
3413-O-2021 | 3413 | Outside | Flexible | 08/13/2021 | Aggregate |  | 7880 | -6 | Clay | MDL | 5 | 0 | 0.626 |  |  | 73
3413-O-2021 | 3413 | Outside | Flexible | 08/13/2021 | Aggregate |  | 7880 | -6 | Clay | MDL | 1 | 80 | 0.24 |  |  | 73
3413-O-2021 | 3413 | Outside | Flexible | 08/13/2021 | Aggregate |  | 7880 | -6 | Clay | MDL | 1 | 60 | 0.392 |  |  | 73
3413-O-2021 | 3413 | Outside | Flexible | 08/13/2021 | Aggregate |  | 7880 | -6 | Clay | MDL | 1 | 40 | 0.391 |  |  | 73
3413-O-2021 | 3413 | Outside | Flexible | 08/13/2021 | Aggregate |  | 7880 | -6 | Clay | MDL | 1 | 20 | 0.43 |  |  | 73
3413-O-2021 | 3413 | Outside | Flexible | 08/13/2021 | Aggregate |  | 7880 | -6 | Clay | MDL | 1 | 0 | 0.658 |  |  | 73
3413-O-2021 | 3413 | Outside | Flexible | 08/13/2021 | Aggregate |  | 7880 | -6 | Clay | MDL | 2 | 80 | 0.139 |  |  | 73
3413-O-2021 | 3413 | Outside | Flexible | 08/13/2021 | Aggregate |  | 7880 | -6 | Clay | MDL | 2 | 60 | 0.403 |  |  | 73
3413-O-2021 | 3413 | Outside | Flexible | 08/13/2021 | Aggregate |  | 7880 | -6 | Clay | MDL | 2 | 40 | 0.391 |  |  | 73
3413-O-2021 | 3413 | Outside | Flexible | 08/13/2021 | Aggregate |  | 7880 | -6 | Clay | MDL | 2 | 20 | 0.424 |  |  | 73
3413-O-2021 | 3413 | Outside | Flexible | 08/13/2021 | Aggregate |  | 7880 | -6 | Clay | MDL | 2 | 0 | 0.617 |  |  | 73
3413-O-2021 | 3413 | Outside | Flexible | 08/13/2021 | Aggregate |  | 7880 | -6 | Clay | MDL | 3 | 80 | 0.225 |  |  | 73
3413-O-2021 | 3413 | Outside | Flexible | 08/13/2021 | Aggregate |  | 7880 | -6 | Clay | MDL | 3 | 60 | 0.394 |  |  | 73
3413-O-2021 | 3413 | Outside | Flexible | 08/13/2021 | Aggregate |  | 7880 | -6 | Clay | MDL | 3 | 40 | 0.381 |  |  | 73
3413-O-2021 | 3413 | Outside | Flexible | 08/13/2021 | Aggregate |  | 7880 | -6 | Clay | MDL | 4 | 80 | 0.061 |  |  | 73
3413-I-2021 | 3413 | Inside | Flexible | 08/30/2022 | Aggregate |  | 7880 | 3 | Clay | IWP | 1 | 80 | 0.108 |  | 49669 | 455
3413-I-2021 | 3413 | Inside | Flexible | 08/30/2022 | Aggregate |  | 7880 | 3 | Clay | IWP | 5 | 0 | 0.537 |  | 49669 | 455
3413-I-2021 | 3413 | Inside | Flexible | 08/30/2022 | Aggregate |  | 7880 | 3 | Clay | IWP | 5 | 20 | 0.56 |  | 49669 | 455
3413-I-2021 | 3413 | Inside | Flexible | 08/30/2022 | Aggregate |  | 7880 | 3 | Clay | IWP | 5 | 40 | 0.564 |  | 49669 | 455
3413-I-2021 | 3413 | Inside | Flexible | 08/30/2022 | Aggregate |  | 7880 | 3 | Clay | IWP | 5 | 60 | 0.539 |  | 49669 | 455
3413-I-2021 | 3413 | Inside | Flexible | 08/30/2022 | Aggregate |  | 7880 | 3 | Clay | IWP | 5 | 80 | 0.183 |  | 49669 | 455
3413-I-2021 | 3413 | Inside | Flexible | 08/30/2022 | Aggregate |  | 7880 | 3 | Clay | IWP | 4 | 0 | 0.563 |  | 49669 | 455
3413-I-2021 | 3413 | Inside | Flexible | 08/30/2022 | Aggregate |  | 7880 | 3 | Clay | IWP | 4 | 20 | 0.566 |  | 49669 | 455
3413-I-2021 | 3413 | Inside | Flexible | 07/09/2021 | Aggregate |  | 7880 | 3 | Clay | IWP | 4 | 20 | 0.545 |  | 5449 | 38
3413-I-2021 | 3413 | Inside | Flexible | 07/09/2021 | Aggregate |  | 7880 | 3 | Clay | IWP | 4 | 0 | 0.599 |  | 5449 | 38
3413-O-2021 | 3413 | Outside | Flexible | 07/09/2021 | Aggregate |  | 7880 | -6 | Clay | MDL | 5 | 60 | 0.494 |  |  | 38
3413-I-2021 | 3413 | Inside | Flexible | 08/13/2021 | Aggregate |  | 7880 | 3 | Clay | IWP | 1 | 80 | 0.228 |  | 10085 | 73
3413-I-2021 | 3413 | Inside | Flexible | 08/13/2021 | Aggregate |  | 7880 | 3 | Clay | IWP | 1 | 60 | 0.385 |  | 10085 | 73
3413-I-2021 | 3413 | Inside | Flexible | 08/13/2021 | Aggregate |  | 7880 | 3 | Clay | IWP | 1 | 40 | 0.366 |  | 10085 | 73
3413-I-2021 | 3413 | Inside | Flexible | 08/13/2021 | Aggregate |  | 7880 | 3 | Clay | IWP | 1 | 20 | 0.377 |  | 10085 | 73
3413-I-2021 | 3413 | Inside | Flexible | 08/13/2021 | Aggregate |  | 7880 | 3 | Clay | IWP | 1 | 0 | 0.603 |  | 10085 | 73
3413-I-2021 | 3413 | Inside | Flexible | 08/13/2021 | Aggregate |  | 7880 | 3 | Clay | IWP | 2 | 80 | 0.081 |  | 10085 | 73
3413-I-2021 | 3413 | Inside | Flexible | 08/13/2021 | Aggregate |  | 7880 | 3 | Clay | IWP | 2 | 60 | 0.397 |  | 10085 | 73
3413-I-2021 | 3413 | Inside | Flexible | 08/13/2021 | Aggregate |  | 7880 | 3 | Clay | IWP | 2 | 40 | 0.392 |  | 10085 | 73
3413-I-2021 | 3413 | Inside | Flexible | 08/13/2021 | Aggregate |  | 7880 | 3 | Clay | IWP | 2 | 20 | 0.394 |  | 10085 | 73
3413-I-2021 | 3413 | Inside | Flexible | 08/13/2021 | Aggregate |  | 7880 | 3 | Clay | IWP | 2 | 0 | 0.554 |  | 10085 | 73
3413-I-2021 | 3413 | Inside | Flexible | 08/13/2021 | Aggregate |  | 7880 | 3 | Clay | IWP | 3 | 80 | 0.003 |  | 10085 | 73
3413-I-2021 | 3413 | Inside | Flexible | 08/13/2021 | Aggregate |  | 7880 | 3 | Clay | IWP | 3 | 60 | 0.391 |  | 10085 | 73
3413-I-2021 | 3413 | Inside | Flexible | 08/13/2021 | Aggregate |  | 7880 | 3 | Clay | IWP | 3 | 40 | 0.382 |  | 10085 | 73
3413-I-2021 | 3413 | Inside | Flexible | 08/13/2021 | Aggregate |  | 7880 | 3 | Clay | IWP | 3 | 20 | 0.386 |  | 10085 | 73
3413-I-2021 | 3413 | Inside | Flexible | 08/13/2021 | Aggregate |  | 7880 | 3 | Clay | IWP | 3 | 0 | 0.521 |  | 10085 | 73
3413-I-2021 | 3413 | Inside | Flexible | 08/13/2021 | Aggregate |  | 7880 | 3 | Clay | IWP | 4 | 80 | 0.139 |  | 10085 | 73
3413-I-2021 | 3413 | Inside | Flexible | 08/30/2022 | Aggregate |  | 7880 | 3 | Clay | IWP | 3 | 40 | 0.542 |  | 49669 | 455
3413-I-2021 | 3413 | Inside | Flexible | 08/30/2022 | Aggregate |  | 7880 | 3 | Clay | IWP | 3 | 60 | 0.538 |  | 49669 | 455
3413-I-2021 | 3413 | Inside | Flexible | 08/30/2022 | Aggregate |  | 7880 | 3 | Clay | IWP | 3 | 80 | 0.017 |  | 49669 | 455
3413-I-2021 | 3413 | Inside | Flexible | 08/30/2022 | Aggregate |  | 7880 | 3 | Clay | IWP | 2 | 0 | 0.575 |  | 49669 | 455
3413-I-2021 | 3413 | Inside | Flexible | 08/30/2022 | Aggregate |  | 7880 | 3 | Clay | IWP | 2 | 20 | 0.589 |  | 49669 | 455
3413-I-2021 | 3413 | Inside | Flexible | 08/30/2022 | Aggregate |  | 7880 | 3 | Clay | IWP | 2 | 40 | 0.575 |  | 49669 | 455
3413-I-2021 | 3413 | Inside | Flexible | 08/30/2022 | Aggregate |  | 7880 | 3 | Clay | IWP | 2 | 60 | 0.548 |  | 49669 | 455
3413-I-2021 | 3413 | Inside | Flexible | 08/30/2022 | Aggregate |  | 7880 | 3 | Clay | IWP | 2 | 80 | 0.18 |  | 49669 | 455
3413-I-2021 | 3413 | Inside | Flexible | 08/30/2022 | Aggregate |  | 7880 | 3 | Clay | IWP | 1 | 0 | 0.638 |  | 49669 | 455
3413-I-2021 | 3413 | Inside | Flexible | 08/30/2022 | Aggregate |  | 7880 | 3 | Clay | IWP | 1 | 20 | 0.625 |  | 49669 | 455
3413-I-2021 | 3413 | Inside | Flexible | 08/30/2022 | Aggregate |  | 7880 | 3 | Clay | IWP | 1 | 40 | 0.607 |  | 49669 | 455
3413-I-2021 | 3413 | Inside | Flexible | 08/30/2022 | Aggregate |  | 7880 | 3 | Clay | IWP | 1 | 60 | 0.587 |  | 49669 | 455
3413-O-2021 | 3413 | Outside | Flexible | 08/30/2022 | Aggregate |  | 7880 | -6 | Clay | MDL | 5 | 60 | 0.563 |  |  | 455
3413-O-2021 | 3413 | Outside | Flexible | 08/30/2022 | Aggregate |  | 7880 | -6 | Clay | MDL | 5 | 0 | 0.582 |  |  | 455
3413-O-2021 | 3413 | Outside | Flexible | 08/30/2022 | Aggregate |  | 7880 | -6 | Clay | MDL | 4 | 0 | 0.646 |  |  | 455
3413-O-2021 | 3413 | Outside | Flexible | 08/30/2022 | Aggregate |  | 7880 | -6 | Clay | MDL | 4 | 20 | 0.614 |  |  | 455
3413-O-2021 | 3413 | Outside | Flexible | 08/30/2022 | Aggregate |  | 7880 | -6 | Clay | MDL | 4 | 40 | 0.608 |  |  | 455
3413-I-2021 | 3413 | Inside | Flexible | 07/09/2021 | Aggregate |  | 7880 | 3 | Clay | IWP | 4 | 60 | 0.483 |  | 5449 | 38
3413-I-2021 | 3413 | Inside | Flexible | 07/09/2021 | Aggregate |  | 7880 | 3 | Clay | IWP | 4 | 80 | 0.129 |  | 5449 | 38
3413-I-2021 | 3413 | Inside | Flexible | 07/09/2021 | Aggregate |  | 7880 | 3 | Clay | IWP | 3 | 0 | 0.63 |  | 5449 | 38
3413-I-2021 | 3413 | Inside | Flexible | 07/09/2021 | Aggregate |  | 7880 | 3 | Clay | IWP | 3 | 20 | 0.557 |  | 5449 | 38
3413-I-2021 | 3413 | Inside | Flexible | 07/09/2021 | Aggregate |  | 7880 | 3 | Clay | IWP | 3 | 40 | 0.53 |  | 5449 | 38
3413-I-2021 | 3413 | Inside | Flexible | 07/09/2021 | Aggregate |  | 7880 | 3 | Clay | IWP | 3 | 60 | 0.503 |  | 5449 | 38
3413-I-2021 | 3413 | Inside | Flexible | 07/09/2021 | Aggregate |  | 7880 | 3 | Clay | IWP | 3 | 80 | 0.145 |  | 5449 | 38
3413-I-2021 | 3413 | Inside | Flexible | 07/09/2021 | Aggregate |  | 7880 | 3 | Clay | IWP | 2 | 0 | 0.645 |  | 5449 | 38
3413-I-2021 | 3413 | Inside | Flexible | 07/09/2021 | Aggregate |  | 7880 | 3 | Clay | IWP | 2 | 20 | 0.579 |  | 5449 | 38
3413-I-2021 | 3413 | Inside | Flexible | 07/09/2021 | Aggregate |  | 7880 | 3 | Clay | IWP | 2 | 40 | 0.548 |  | 5449 | 38
3413-I-2021 | 3413 | Inside | Flexible | 07/09/2021 | Aggregate |  | 7880 | 3 | Clay | IWP | 2 | 60 | 0.524 |  | 5449 | 38
3413-I-2021 | 3413 | Inside | Flexible | 07/09/2021 | Aggregate |  | 7880 | 3 | Clay | IWP | 2 | 80 | 0.18 |  | 5449 | 38
3413-I-2021 | 3413 | Inside | Flexible | 07/09/2021 | Aggregate |  | 7880 | 3 | Clay | IWP | 1 | 0 | 0.698 |  | 5449 | 38
3413-I-2021 | 3413 | Inside | Flexible | 07/09/2021 | Aggregate |  | 7880 | 3 | Clay | IWP | 1 | 20 | 0.609 |  | 5449 | 38
3413-I-2021 | 3413 | Inside | Flexible | 07/09/2021 | Aggregate |  | 7880 | 3 | Clay | IWP | 1 | 40 | 0.577 |  | 5449 | 38
3413-I-2021 | 3413 | Inside | Flexible | 07/09/2021 | Aggregate |  | 7880 | 3 | Clay | IWP | 1 | 60 | 0.559 |  | 5449 | 38
3413-I-2021 | 3413 | Inside | Flexible | 07/09/2021 | Aggregate |  | 7880 | 3 | Clay | IWP | 1 | 80 | 0.162 |  | 5449 | 38
3413-I-2021 | 3413 | Inside | Flexible | 07/09/2021 | Aggregate |  | 7880 | 3 | Clay | IWP | 5 | 0 | 0.585 |  | 5449 | 38
3413-I-2021 | 3413 | Inside | Flexible | 07/09/2021 | Aggregate |  | 7880 | 3 | Clay | IWP | 5 | 20 | 0.538 |  | 5449 | 38
3413-I-2021 | 3413 | Inside | Flexible | 07/09/2021 | Aggregate |  | 7880 | 3 | Clay | IWP | 5 | 40 | 0.512 |  | 5449 | 38
3413-I-2021 | 3413 | Inside | Flexible | 07/09/2021 | Aggregate |  | 7880 | 3 | Clay | IWP | 5 | 60 | 0.477 |  | 5449 | 38
3413-I-2021 | 3413 | Inside | Flexible | 07/09/2021 | Aggregate |  | 7880 | 3 | Clay | IWP | 5 | 80 | 0.152 |  | 5449 | 38
3413-I-2021 | 3413 | Inside | Flexible | 07/09/2021 | Aggregate |  | 7880 | 3 | Clay | IWP | 4 | 40 | 0.519 |  | 5449 | 38
3413-O-2021 | 3413 | Outside | Flexible | 07/09/2021 | Aggregate |  | 7880 | -6 | Clay | MDL | 4 | 20 | 0.525 |  |  | 38
3413-O-2021 | 3413 | Outside | Flexible | 07/09/2021 | Aggregate |  | 7880 | -6 | Clay | MDL | 4 | 40 | 0.518 |  |  | 38
3413-O-2021 | 3413 | Outside | Flexible | 07/09/2021 | Aggregate |  | 7880 | -6 | Clay | MDL | 4 | 60 | 0.491 |  |  | 38
3413-O-2021 | 3413 | Outside | Flexible | 07/09/2021 | Aggregate |  | 7880 | -6 | Clay | MDL | 4 | 80 | 0.13 |  |  | 38
3413-O-2021 | 3413 | Outside | Flexible | 07/09/2021 | Aggregate |  | 7880 | -6 | Clay | MDL | 3 | 0 | 0.625 |  |  | 38
3414-I-2021 | 3414 | Inside | Flexible | 08/09/2024 | Aggregate |  | 7930 | 3 | Clay | IWP | 2 | 40 | 0.51 |  | 93980 | 1165
3414-I-2021 | 3414 | Inside | Flexible | 08/09/2024 | Aggregate |  | 7930 | 3 | Clay | IWP | 2 | 60 | 0.53 |  | 93980 | 1165
3414-I-2021 | 3414 | Inside | Flexible | 08/09/2024 | Aggregate |  | 7930 | 3 | Clay | IWP | 1 | 20 | 0.55 |  | 93980 | 1165
3414-I-2021 | 3414 | Inside | Flexible | 08/09/2024 | Aggregate |  | 7930 | 3 | Clay | IWP | 1 | 40 | 0.55 |  | 93980 | 1165
3414-I-2021 | 3414 | Inside | Flexible | 08/09/2024 | Aggregate |  | 7930 | 3 | Clay | IWP | 1 | 60 | 0.57 |  | 93980 | 1165
3414-I-2021 | 3414 | Inside | Flexible | 08/09/2024 | Aggregate |  | 7930 | 3 | Clay | IWP | 5 | 20 | 0.48 |  | 93980 | 1165
3414-I-2021 | 3414 | Inside | Flexible | 08/09/2024 | Aggregate |  | 7930 | 3 | Clay | IWP | 5 | 40 | 0.48 |  | 93980 | 1165
3414-I-2021 | 3414 | Inside | Flexible | 08/09/2024 | Aggregate |  | 7930 | 3 | Clay | IWP | 5 | 60 | 0.49 |  | 93980 | 1165
3414-I-2021 | 3414 | Inside | Flexible | 08/09/2024 | Aggregate |  | 7930 | 3 | Clay | IWP | 4 | 20 | 0.49 |  | 93980 | 1165
3414-I-2021 | 3414 | Inside | Flexible | 08/09/2024 | Aggregate |  | 7930 | 3 | Clay | IWP | 4 | 40 | 0.49 |  | 93980 | 1165
3414-I-2021 | 3414 | Inside | Flexible | 08/09/2024 | Aggregate |  | 7930 | 3 | Clay | IWP | 4 | 60 | 0.51 |  | 93980 | 1165
3414-I-2021 | 3414 | Inside | Flexible | 08/09/2024 | Aggregate |  | 7930 | 3 | Clay | IWP | 3 | 20 | 0.5 |  | 93980 | 1165
3414-I-2021 | 3414 | Inside | Flexible | 08/09/2024 | Aggregate |  | 7930 | 3 | Clay | IWP | 2 | 20 | 0.51 |  | 93980 | 1165
3414-O-2021 | 3414 | Outside | Flexible | 08/09/2024 | Aggregate |  | 7930 | -6 | Clay | MDL | 3 | 60 | 0.55 |  |  | 1165
3414-O-2021 | 3414 | Outside | Flexible | 08/09/2024 | Aggregate |  | 7930 | -6 | Clay | MDL | 2 | 20 | 0.56 |  |  | 1165
3414-O-2021 | 3414 | Outside | Flexible | 08/09/2024 | Aggregate |  | 7930 | -6 | Clay | MDL | 2 | 40 | 0.56 |  |  | 1165
3414-O-2021 | 3414 | Outside | Flexible | 08/09/2024 | Aggregate |  | 7930 | -6 | Clay | MDL | 2 | 60 | 0.56 |  |  | 1165
3414-O-2021 | 3414 | Outside | Flexible | 08/09/2024 | Aggregate |  | 7930 | -6 | Clay | MDL | 1 | 20 | 0.6 |  |  | 1165
3414-O-2021 | 3414 | Outside | Flexible | 08/09/2024 | Aggregate |  | 7930 | -6 | Clay | MDL | 1 | 40 | 0.6 |  |  | 1165
3414-I-2021 | 3414 | Inside | Flexible | 08/16/2021 | Aggregate |  | 7930 | 3 | Clay | IWP | 5 | 80 | 0.141 |  | 10085 | 76
3414-I-2021 | 3414 | Inside | Flexible | 08/16/2021 | Aggregate |  | 7930 | 3 | Clay | IWP | 5 | 60 | 0.409 |  | 10085 | 76
3414-I-2021 | 3414 | Inside | Flexible | 08/16/2021 | Aggregate |  | 7930 | 3 | Clay | IWP | 5 | 40 | 0.426 |  | 10085 | 76
3414-I-2021 | 3414 | Inside | Flexible | 08/16/2021 | Aggregate |  | 7930 | 3 | Clay | IWP | 5 | 20 | 0.452 |  | 10085 | 76
3414-I-2021 | 3414 | Inside | Flexible | 08/16/2021 | Aggregate |  | 7930 | 3 | Clay | IWP | 5 | 0 | 0.508 |  | 10085 | 76
3414-I-2021 | 3414 | Inside | Flexible | 08/16/2021 | Aggregate |  | 7930 | 3 | Clay | IWP | 1 | 80 | 0.159 |  | 10085 | 76
3414-I-2021 | 3414 | Inside | Flexible | 08/16/2021 | Aggregate |  | 7930 | 3 | Clay | IWP | 1 | 60 | 0.459 |  | 10085 | 76
3414-I-2021 | 3414 | Inside | Flexible | 08/16/2021 | Aggregate |  | 7930 | 3 | Clay | IWP | 1 | 40 | 0.468 |  | 10085 | 76
3414-I-2021 | 3414 | Inside | Flexible | 08/16/2021 | Aggregate |  | 7930 | 3 | Clay | IWP | 1 | 20 | 0.5 |  | 10085 | 76
3414-I-2021 | 3414 | Inside | Flexible | 08/16/2021 | Aggregate |  | 7930 | 3 | Clay | IWP | 1 | 0 | 0.575 |  | 10085 | 76
3414-I-2021 | 3414 | Inside | Flexible | 08/16/2021 | Aggregate |  | 7930 | 3 | Clay | IWP | 2 | 80 | 0.133 |  | 10085 | 76
3414-I-2021 | 3414 | Inside | Flexible | 08/16/2021 | Aggregate |  | 7930 | 3 | Clay | IWP | 2 | 60 | 0.429 |  | 10085 | 76
3414-O-2021 | 3414 | Outside | Flexible | 08/09/2024 | Aggregate |  | 7930 | -6 | Clay | MDL | 1 | 60 | 0.61 |  |  | 1165
3414-O-2021 | 3414 | Outside | Flexible | 08/09/2024 | Aggregate |  | 7930 | -6 | Clay | MDL | 5 | 20 | 0.52 |  |  | 1165
3414-O-2021 | 3414 | Outside | Flexible | 08/09/2024 | Aggregate |  | 7930 | -6 | Clay | MDL | 5 | 40 | 0.52 |  |  | 1165
3414-O-2021 | 3414 | Outside | Flexible | 08/09/2024 | Aggregate |  | 7930 | -6 | Clay | MDL | 5 | 60 | 0.52 |  |  | 1165
3414-O-2021 | 3414 | Outside | Flexible | 08/09/2024 | Aggregate |  | 7930 | -6 | Clay | MDL | 4 | 20 | 0.53 |  |  | 1165
3414-O-2021 | 3414 | Outside | Flexible | 08/09/2024 | Aggregate |  | 7930 | -6 | Clay | MDL | 4 | 40 | 0.53 |  |  | 1165
3414-O-2021 | 3414 | Outside | Flexible | 08/09/2024 | Aggregate |  | 7930 | -6 | Clay | MDL | 3 | 40 | 0.55 |  |  | 1165
3414-O-2021 | 3414 | Outside | Flexible | 08/09/2024 | Aggregate |  | 7930 | -6 | Clay | MDL | 3 | 20 | 0.55 |  |  | 1165
3414-O-2021 | 3414 | Outside | Flexible | 08/09/2024 | Aggregate |  | 7930 | -6 | Clay | MDL | 4 | 60 | 0.52 |  |  | 1165
3414-I-2021 | 3414 | Inside | Flexible | 08/31/2022 | Aggregate |  | 7930 | 3 | Clay | IWP | 4 | 20 | 0.567 |  | 49669 | 456
3414-I-2021 | 3414 | Inside | Flexible | 08/31/2022 | Aggregate |  | 7930 | 3 | Clay | IWP | 4 | 40 | 0.557 |  | 49669 | 456
3414-I-2021 | 3414 | Inside | Flexible | 08/31/2022 | Aggregate |  | 7930 | 3 | Clay | IWP | 4 | 60 | 0.519 |  | 49669 | 456
3414-I-2021 | 3414 | Inside | Flexible | 08/31/2022 | Aggregate |  | 7930 | 3 | Clay | IWP | 4 | 80 | 0.122 |  | 49669 | 456
3414-I-2021 | 3414 | Inside | Flexible | 08/31/2022 | Aggregate |  | 7930 | 3 | Clay | IWP | 3 | 0 | 0.575 |  | 49669 | 456
3414-I-2021 | 3414 | Inside | Flexible | 08/31/2022 | Aggregate |  | 7930 | 3 | Clay | IWP | 3 | 20 | 0.583 |  | 49669 | 456
3414-I-2021 | 3414 | Inside | Flexible | 08/31/2022 | Aggregate |  | 7930 | 3 | Clay | IWP | 3 | 40 | 0.564 |  | 49669 | 456
3414-I-2021 | 3414 | Inside | Flexible | 08/31/2022 | Aggregate |  | 7930 | 3 | Clay | IWP | 3 | 60 | 0.53 |  | 49669 | 456
3414-I-2021 | 3414 | Inside | Flexible | 08/31/2022 | Aggregate |  | 7930 | 3 | Clay | IWP | 3 | 80 | 0.1 |  | 49669 | 456
3414-I-2021 | 3414 | Inside | Flexible | 08/31/2022 | Aggregate |  | 7930 | 3 | Clay | IWP | 2 | 0 | 0.589 |  | 49669 | 456
3414-I-2021 | 3414 | Inside | Flexible | 08/31/2022 | Aggregate |  | 7930 | 3 | Clay | IWP | 2 | 20 | 0.603 |  | 49669 | 456
3414-I-2021 | 3414 | Inside | Flexible | 08/31/2022 | Aggregate |  | 7930 | 3 | Clay | IWP | 2 | 40 | 0.581 |  | 49669 | 456
3414-I-2021 | 3414 | Inside | Flexible | 08/31/2022 | Aggregate |  | 7930 | 3 | Clay | IWP | 5 | 20 | 0.554 |  | 49669 | 456
3414-I-2021 | 3414 | Inside | Flexible | 08/31/2022 | Aggregate |  | 7930 | 3 | Clay | IWP | 5 | 40 | 0.548 |  | 49669 | 456
3414-I-2021 | 3414 | Inside | Flexible | 08/31/2022 | Aggregate |  | 7930 | 3 | Clay | IWP | 5 | 60 | 0.507 |  | 49669 | 456
3414-I-2021 | 3414 | Inside | Flexible | 08/31/2022 | Aggregate |  | 7930 | 3 | Clay | IWP | 5 | 80 | 0.106 |  | 49669 | 456
3414-I-2021 | 3414 | Inside | Flexible | 08/31/2022 | Aggregate |  | 7930 | 3 | Clay | IWP | 4 | 0 | 0.553 |  | 49669 | 456
3414-I-2021 | 3414 | Inside | Flexible | 07/09/2021 | Aggregate |  | 7930 | 3 | Clay | IWP | 4 | 60 | 0.501 |  | 5449 | 38
3414-I-2021 | 3414 | Inside | Flexible | 07/09/2021 | Aggregate |  | 7930 | 3 | Clay | IWP | 4 | 80 | 0.128 |  | 5449 | 38
3414-I-2021 | 3414 | Inside | Flexible | 07/09/2021 | Aggregate |  | 7930 | 3 | Clay | IWP | 3 | 0 | 0.605 |  | 5449 | 38
3414-I-2021 | 3414 | Inside | Flexible | 07/09/2021 | Aggregate |  | 7930 | 3 | Clay | IWP | 3 | 20 | 0.558 |  | 5449 | 38
3414-I-2021 | 3414 | Inside | Flexible | 07/09/2021 | Aggregate |  | 7930 | 3 | Clay | IWP | 3 | 40 | 0.538 |  | 5449 | 38
3414-I-2021 | 3414 | Inside | Flexible | 07/09/2021 | Aggregate |  | 7930 | 3 | Clay | IWP | 3 | 60 | 0.509 |  | 5449 | 38
3414-I-2021 | 3414 | Inside | Flexible | 07/09/2021 | Aggregate |  | 7930 | 3 | Clay | IWP | 3 | 80 | 0.14 |  | 5449 | 38
3414-I-2021 | 3414 | Inside | Flexible | 07/09/2021 | Aggregate |  | 7930 | 3 | Clay | IWP | 2 | 0 | 0.658 |  | 5449 | 38
3414-I-2021 | 3414 | Inside | Flexible | 07/09/2021 | Aggregate |  | 7930 | 3 | Clay | IWP | 2 | 20 | 0.573 |  | 5449 | 38
3414-I-2021 | 3414 | Inside | Flexible | 07/09/2021 | Aggregate |  | 7930 | 3 | Clay | IWP | 2 | 40 | 0.553 |  | 5449 | 38
3414-I-2021 | 3414 | Inside | Flexible | 07/09/2021 | Aggregate |  | 7930 | 3 | Clay | IWP | 1 | 0 | 0.724 |  | 5449 | 38
3414-O-2021 | 3414 | Outside | Flexible | 07/09/2021 | Aggregate |  | 7930 | -6 | Clay | MDL | 2 | 80 | 0.141 |  |  | 38
3414-O-2021 | 3414 | Outside | Flexible | 07/09/2021 | Aggregate |  | 7930 | -6 | Clay | MDL | 1 | 0 | 0.756 |  |  | 38
3414-O-2021 | 3414 | Outside | Flexible | 07/09/2021 | Aggregate |  | 7930 | -6 | Clay | MDL | 1 | 20 | 0.604 |  |  | 38
3414-O-2021 | 3414 | Outside | Flexible | 07/09/2021 | Aggregate |  | 7930 | -6 | Clay | MDL | 1 | 40 | 0.589 |  |  | 38
3414-O-2021 | 3414 | Outside | Flexible | 07/09/2021 | Aggregate |  | 7930 | -6 | Clay | MDL | 1 | 60 | 0.567 |  |  | 38
3414-O-2021 | 3414 | Outside | Flexible | 07/09/2021 | Aggregate |  | 7930 | -6 | Clay | MDL | 1 | 80 | 0.172 |  |  | 38
3414-O-2021 | 3414 | Outside | Flexible | 07/09/2021 | Aggregate |  | 7930 | -6 | Clay | MDL | 5 | 0 | 0.569 |  |  | 38
3414-O-2021 | 3414 | Outside | Flexible | 07/09/2021 | Aggregate |  | 7930 | -6 | Clay | MDL | 5 | 20 | 0.517 |  |  | 38
3414-O-2021 | 3414 | Outside | Flexible | 07/09/2021 | Aggregate |  | 7930 | -6 | Clay | MDL | 5 | 40 | 0.521 |  |  | 38
3414-O-2021 | 3414 | Outside | Flexible | 07/09/2021 | Aggregate |  | 7930 | -6 | Clay | MDL | 5 | 60 | 0.499 |  |  | 38
3414-O-2021 | 3414 | Outside | Flexible | 07/09/2021 | Aggregate |  | 7930 | -6 | Clay | MDL | 5 | 80 | 0.169 |  |  | 38
3414-O-2021 | 3414 | Outside | Flexible | 07/09/2021 | Aggregate |  | 7930 | -6 | Clay | MDL | 4 | 0 | 0.603 |  |  | 38
3414-O-2021 | 3414 | Outside | Flexible | 07/09/2021 | Aggregate |  | 7930 | -6 | Clay | MDL | 4 | 20 | 0.532 |  |  | 38
3414-O-2021 | 3414 | Outside | Flexible | 07/09/2021 | Aggregate |  | 7930 | -6 | Clay | MDL | 4 | 40 | 0.53 |  |  | 38
3414-O-2021 | 3414 | Outside | Flexible | 07/09/2021 | Aggregate |  | 7930 | -6 | Clay | MDL | 4 | 60 | 0.505 |  |  | 38
3414-I-2021 | 3414 | Inside | Flexible | 08/31/2022 | Aggregate |  | 7930 | 3 | Clay | IWP | 2 | 60 | 0.547 |  | 49669 | 456
3414-I-2021 | 3414 | Inside | Flexible | 08/31/2022 | Aggregate |  | 7930 | 3 | Clay | IWP | 2 | 80 | 0.135 |  | 49669 | 456
3414-I-2021 | 3414 | Inside | Flexible | 08/31/2022 | Aggregate |  | 7930 | 3 | Clay | IWP | 1 | 0 | 0.641 |  | 49669 | 456
3414-I-2021 | 3414 | Inside | Flexible | 08/31/2022 | Aggregate |  | 7930 | 3 | Clay | IWP | 1 | 20 | 0.622 |  | 49669 | 456
3414-I-2021 | 3414 | Inside | Flexible | 08/31/2022 | Aggregate |  | 7930 | 3 | Clay | IWP | 1 | 40 | 0.603 |  | 49669 | 456
3414-I-2021 | 3414 | Inside | Flexible | 08/31/2022 | Aggregate |  | 7930 | 3 | Clay | IWP | 1 | 60 | 0.567 |  | 49669 | 456
3414-O-2021 | 3414 | Outside | Flexible | 08/31/2022 | Aggregate |  | 7930 | -6 | Clay | MDL | 5 | 60 | 0.547 |  |  | 456
3414-O-2021 | 3414 | Outside | Flexible | 08/31/2022 | Aggregate |  | 7930 | -6 | Clay | MDL | 5 | 0 | 0.553 |  |  | 456
3414-O-2021 | 3414 | Outside | Flexible | 08/31/2022 | Aggregate |  | 7930 | -6 | Clay | MDL | 4 | 0 | 0.583 |  |  | 456
3414-O-2021 | 3414 | Outside | Flexible | 08/31/2022 | Aggregate |  | 7930 | -6 | Clay | MDL | 4 | 20 | 0.585 |  |  | 456
3414-O-2021 | 3414 | Outside | Flexible | 08/31/2022 | Aggregate |  | 7930 | -6 | Clay | MDL | 4 | 40 | 0.598 |  |  | 456
3414-O-2021 | 3414 | Outside | Flexible | 08/31/2022 | Aggregate |  | 7930 | -6 | Clay | MDL | 4 | 60 | 0.559 |  |  | 456
3414-O-2021 | 3414 | Outside | Flexible | 08/31/2022 | Aggregate |  | 7930 | -6 | Clay | MDL | 4 | 80 | 0.132 |  |  | 456
3414-O-2021 | 3414 | Outside | Flexible | 08/31/2022 | Aggregate |  | 7930 | -6 | Clay | MDL | 3 | 0 | 0.585 |  |  | 456
3414-O-2021 | 3414 | Outside | Flexible | 08/31/2022 | Aggregate |  | 7930 | -6 | Clay | MDL | 3 | 20 | 0.608 |  |  | 456
3414-O-2021 | 3414 | Outside | Flexible | 08/31/2022 | Aggregate |  | 7930 | -6 | Clay | MDL | 3 | 40 | 0.615 |  |  | 456
3414-O-2021 | 3414 | Outside | Flexible | 08/31/2022 | Aggregate |  | 7930 | -6 | Clay | MDL | 3 | 60 | 0.566 |  |  | 456
3414-O-2021 | 3414 | Outside | Flexible | 08/31/2022 | Aggregate |  | 7930 | -6 | Clay | MDL | 3 | 80 | 0.122 |  |  | 456
3414-O-2021 | 3414 | Outside | Flexible | 08/31/2022 | Aggregate |  | 7930 | -6 | Clay | MDL | 2 | 0 | 0.63 |  |  | 456
3414-O-2021 | 3414 | Outside | Flexible | 08/31/2022 | Aggregate |  | 7930 | -6 | Clay | MDL | 2 | 20 | 0.625 |  |  | 456
3414-O-2021 | 3414 | Outside | Flexible | 08/31/2022 | Aggregate |  | 7930 | -6 | Clay | MDL | 2 | 40 | 0.635 |  |  | 456
3414-O-2021 | 3414 | Outside | Flexible | 08/31/2022 | Aggregate |  | 7930 | -6 | Clay | MDL | 2 | 60 | 0.591 |  |  | 456
3414-O-2021 | 3414 | Outside | Flexible | 08/31/2022 | Aggregate |  | 7930 | -6 | Clay | MDL | 2 | 80 | 0.132 |  |  | 456
3414-O-2021 | 3414 | Outside | Flexible | 08/31/2022 | Aggregate |  | 7930 | -6 | Clay | MDL | 1 | 0 | 0.663 |  |  | 456
3414-O-2021 | 3414 | Outside | Flexible | 08/31/2022 | Aggregate |  | 7930 | -6 | Clay | MDL | 1 | 20 | 0.666 |  |  | 456
3414-O-2021 | 3414 | Outside | Flexible | 08/31/2022 | Aggregate |  | 7930 | -6 | Clay | MDL | 1 | 40 | 0.671 |  |  | 456
3414-O-2021 | 3414 | Outside | Flexible | 08/31/2022 | Aggregate |  | 7930 | -6 | Clay | MDL | 1 | 60 | 0.627 |  |  | 456
3414-O-2021 | 3414 | Outside | Flexible | 08/31/2022 | Aggregate |  | 7930 | -6 | Clay | MDL | 1 | 80 | 0.134 |  |  | 456
3414-O-2021 | 3414 | Outside | Flexible | 08/31/2022 | Aggregate |  | 7930 | -6 | Clay | MDL | 5 | 40 | 0.571 |  |  | 456
3414-O-2021 | 3414 | Outside | Flexible | 08/31/2022 | Aggregate |  | 7930 | -6 | Clay | MDL | 5 | 20 | 0.555 |  |  | 456
3414-O-2021 | 3414 | Outside | Flexible | 08/31/2022 | Aggregate |  | 7930 | -6 | Clay | MDL | 5 | 80 | 0.125 |  |  | 456
3414-I-2021 | 3414 | Inside | Flexible | 08/09/2024 | Aggregate |  | 7930 | 3 | Clay | IWP | 3 | 60 | 0.51 |  | 93980 | 1165
3414-I-2021 | 3414 | Inside | Flexible | 08/09/2024 | Aggregate |  | 7930 | 3 | Clay | IWP | 3 | 40 | 0.5 |  | 93980 | 1165
3414-I-2021 | 3414 | Inside | Flexible | 07/09/2021 | Aggregate |  | 7930 | 3 | Clay | IWP | 2 | 80 | 0.158 |  | 5449 | 38
3414-I-2021 | 3414 | Inside | Flexible | 07/09/2021 | Aggregate |  | 7930 | 3 | Clay | IWP | 2 | 60 | 0.531 |  | 5449 | 38
3414-I-2021 | 3414 | Inside | Flexible | 07/09/2021 | Aggregate |  | 7930 | 3 | Clay | IWP | 1 | 20 | 0.609 |  | 5449 | 38
3414-I-2021 | 3414 | Inside | Flexible | 07/09/2021 | Aggregate |  | 7930 | 3 | Clay | IWP | 1 | 40 | 0.563 |  | 5449 | 38
3414-I-2021 | 3414 | Inside | Flexible | 07/09/2021 | Aggregate |  | 7930 | 3 | Clay | IWP | 1 | 60 | 0.561 |  | 5449 | 38
3414-I-2021 | 3414 | Inside | Flexible | 07/09/2021 | Aggregate |  | 7930 | 3 | Clay | IWP | 1 | 80 | 0.205 |  | 5449 | 38
3414-I-2021 | 3414 | Inside | Flexible | 07/09/2021 | Aggregate |  | 7930 | 3 | Clay | IWP | 5 | 0 | 0.583 |  | 5449 | 38
3414-I-2021 | 3414 | Inside | Flexible | 07/09/2021 | Aggregate |  | 7930 | 3 | Clay | IWP | 5 | 20 | 0.531 |  | 5449 | 38
3414-I-2021 | 3414 | Inside | Flexible | 07/09/2021 | Aggregate |  | 7930 | 3 | Clay | IWP | 5 | 40 | 0.517 |  | 5449 | 38
3414-I-2021 | 3414 | Inside | Flexible | 07/09/2021 | Aggregate |  | 7930 | 3 | Clay | IWP | 5 | 60 | 0.486 |  | 5449 | 38
3414-I-2021 | 3414 | Inside | Flexible | 07/09/2021 | Aggregate |  | 7930 | 3 | Clay | IWP | 5 | 80 | 0.154 |  | 5449 | 38
3414-I-2021 | 3414 | Inside | Flexible | 07/09/2021 | Aggregate |  | 7930 | 3 | Clay | IWP | 4 | 0 | 0.579 |  | 5449 | 38
3414-I-2021 | 3414 | Inside | Flexible | 07/09/2021 | Aggregate |  | 7930 | 3 | Clay | IWP | 4 | 20 | 0.544 |  | 5449 | 38
3414-I-2021 | 3414 | Inside | Flexible | 07/09/2021 | Aggregate |  | 7930 | 3 | Clay | IWP | 4 | 40 | 0.527 |  | 5449 | 38
3414-O-2021 | 3414 | Outside | Flexible | 07/09/2021 | Aggregate |  | 7930 | -6 | Clay | MDL | 4 | 80 | 0.122 |  |  | 38
3414-O-2021 | 3414 | Outside | Flexible | 07/09/2021 | Aggregate |  | 7930 | -6 | Clay | MDL | 3 | 0 | 0.621 |  |  | 38
3414-O-2021 | 3414 | Outside | Flexible | 07/09/2021 | Aggregate |  | 7930 | -6 | Clay | MDL | 3 | 20 | 0.541 |  |  | 38
3414-O-2021 | 3414 | Outside | Flexible | 07/09/2021 | Aggregate |  | 7930 | -6 | Clay | MDL | 3 | 40 | 0.544 |  |  | 38
3414-O-2021 | 3414 | Outside | Flexible | 07/09/2021 | Aggregate |  | 7930 | -6 | Clay | MDL | 3 | 60 | 0.521 |  |  | 38
3414-O-2021 | 3414 | Outside | Flexible | 07/09/2021 | Aggregate |  | 7930 | -6 | Clay | MDL | 3 | 80 | 0.135 |  |  | 38
3414-O-2021 | 3414 | Outside | Flexible | 07/09/2021 | Aggregate |  | 7930 | -6 | Clay | MDL | 2 | 0 | 0.658 |  |  | 38
3414-O-2021 | 3414 | Outside | Flexible | 07/09/2021 | Aggregate |  | 7930 | -6 | Clay | MDL | 2 | 60 | 0.541 |  |  | 38
3414-O-2021 | 3414 | Outside | Flexible | 07/09/2021 | Aggregate |  | 7930 | -6 | Clay | MDL | 2 | 40 | 0.559 |  |  | 38
3414-O-2021 | 3414 | Outside | Flexible | 07/09/2021 | Aggregate |  | 7930 | -6 | Clay | MDL | 2 | 20 | 0.564 |  |  | 38
3414-I-2021 | 3414 | Inside | Flexible | 08/16/2021 | Aggregate |  | 7930 | 3 | Clay | IWP | 3 | 20 | 0.471 |  | 10085 | 76
3414-I-2021 | 3414 | Inside | Flexible | 08/16/2021 | Aggregate |  | 7930 | 3 | Clay | IWP | 3 | 40 | 0.439 |  | 10085 | 76
3414-I-2021 | 3414 | Inside | Flexible | 08/16/2021 | Aggregate |  | 7930 | 3 | Clay | IWP | 4 | 80 | 0.123 |  | 10085 | 76
3414-I-2021 | 3414 | Inside | Flexible | 08/16/2021 | Aggregate |  | 7930 | 3 | Clay | IWP | 4 | 60 | 0.4 |  | 10085 | 76
3414-I-2021 | 3414 | Inside | Flexible | 08/16/2021 | Aggregate |  | 7930 | 3 | Clay | IWP | 4 | 40 | 0.408 |  | 10085 | 76
3414-I-2021 | 3414 | Inside | Flexible | 08/16/2021 | Aggregate |  | 7930 | 3 | Clay | IWP | 4 | 20 | 0.459 |  | 10085 | 76
3414-I-2021 | 3414 | Inside | Flexible | 08/16/2021 | Aggregate |  | 7930 | 3 | Clay | IWP | 4 | 0 | 0.535 |  | 10085 | 76
3414-I-2021 | 3414 | Inside | Flexible | 08/16/2021 | Aggregate |  | 7930 | 3 | Clay | IWP | 2 | 40 | 0.444 |  | 10085 | 76
3414-I-2021 | 3414 | Inside | Flexible | 08/16/2021 | Aggregate |  | 7930 | 3 | Clay | IWP | 2 | 20 | 0.478 |  | 10085 | 76
3414-I-2021 | 3414 | Inside | Flexible | 08/16/2021 | Aggregate |  | 7930 | 3 | Clay | IWP | 2 | 0 | 0.553 |  | 10085 | 76
3414-I-2021 | 3414 | Inside | Flexible | 08/16/2021 | Aggregate |  | 7930 | 3 | Clay | IWP | 3 | 80 | 0.152 |  | 10085 | 76
3414-I-2021 | 3414 | Inside | Flexible | 08/16/2021 | Aggregate |  | 7930 | 3 | Clay | IWP | 3 | 60 | 0.424 |  | 10085 | 76
3414-I-2021 | 3414 | Inside | Flexible | 08/16/2021 | Aggregate |  | 7930 | 3 | Clay | IWP | 3 | 0 | 0.498 |  | 10085 | 76
3414-O-2021 | 3414 | Outside | Flexible | 08/16/2021 | Aggregate |  | 7930 | -6 | Clay | MDL | 2 | 0 | 0.689 |  |  | 76
3414-O-2021 | 3414 | Outside | Flexible | 08/16/2021 | Aggregate |  | 7930 | -6 | Clay | MDL | 3 | 80 | 0.114 |  |  | 76
3414-O-2021 | 3414 | Outside | Flexible | 08/16/2021 | Aggregate |  | 7930 | -6 | Clay | MDL | 3 | 60 | 0.367 |  |  | 76
3414-O-2021 | 3414 | Outside | Flexible | 08/16/2021 | Aggregate |  | 7930 | -6 | Clay | MDL | 3 | 40 | 0.365 |  |  | 76
3414-O-2021 | 3414 | Outside | Flexible | 08/16/2021 | Aggregate |  | 7930 | -6 | Clay | MDL | 3 | 20 | 0.388 |  |  | 76
3414-O-2021 | 3414 | Outside | Flexible | 08/16/2021 | Aggregate |  | 7930 | -6 | Clay | MDL | 3 | 0 | 0.731 |  |  | 76
3414-O-2021 | 3414 | Outside | Flexible | 08/16/2021 | Aggregate |  | 7930 | -6 | Clay | MDL | 4 | 80 | 0.127 |  |  | 76
3414-O-2021 | 3414 | Outside | Flexible | 08/16/2021 | Aggregate |  | 7930 | -6 | Clay | MDL | 4 | 60 | 0.367 |  |  | 76
3414-O-2021 | 3414 | Outside | Flexible | 08/16/2021 | Aggregate |  | 7930 | -6 | Clay | MDL | 4 | 40 | 0.383 |  |  | 76
3414-O-2021 | 3414 | Outside | Flexible | 08/16/2021 | Aggregate |  | 7930 | -6 | Clay | MDL | 4 | 20 | 0.411 |  |  | 76
3414-O-2021 | 3414 | Outside | Flexible | 08/16/2021 | Aggregate |  | 7930 | -6 | Clay | MDL | 4 | 0 | 0.658 |  |  | 76
3414-O-2021 | 3414 | Outside | Flexible | 08/16/2021 | Aggregate |  | 7930 | -6 | Clay | MDL | 5 | 80 | 0.115 |  |  | 76
3414-O-2021 | 3414 | Outside | Flexible | 08/16/2021 | Aggregate |  | 7930 | -6 | Clay | MDL | 5 | 60 | 0.377 |  |  | 76
3414-O-2021 | 3414 | Outside | Flexible | 08/16/2021 | Aggregate |  | 7930 | -6 | Clay | MDL | 5 | 40 | 0.389 |  |  | 76
3414-O-2021 | 3414 | Outside | Flexible | 08/16/2021 | Aggregate |  | 7930 | -6 | Clay | MDL | 5 | 20 | 0.415 |  |  | 76
3414-O-2021 | 3414 | Outside | Flexible | 08/16/2021 | Aggregate |  | 7930 | -6 | Clay | MDL | 5 | 0 | 0.633 |  |  | 76
3414-O-2021 | 3414 | Outside | Flexible | 08/16/2021 | Aggregate |  | 7930 | -6 | Clay | MDL | 1 | 80 | 0.146 |  |  | 76
3414-O-2021 | 3414 | Outside | Flexible | 08/16/2021 | Aggregate |  | 7930 | -6 | Clay | MDL | 1 | 60 | 0.38 |  |  | 76
3414-O-2021 | 3414 | Outside | Flexible | 08/16/2021 | Aggregate |  | 7930 | -6 | Clay | MDL | 1 | 40 | 0.387 |  |  | 76
3414-O-2021 | 3414 | Outside | Flexible | 08/16/2021 | Aggregate |  | 7930 | -6 | Clay | MDL | 1 | 20 | 0.426 |  |  | 76
3414-O-2021 | 3414 | Outside | Flexible | 08/16/2021 | Aggregate |  | 7930 | -6 | Clay | MDL | 1 | 0 | 0.798 |  |  | 76
3414-O-2021 | 3414 | Outside | Flexible | 08/16/2021 | Aggregate |  | 7930 | -6 | Clay | MDL | 2 | 80 | 0.121 |  |  | 76
3414-O-2021 | 3414 | Outside | Flexible | 08/16/2021 | Aggregate |  | 7930 | -6 | Clay | MDL | 2 | 60 | 0.377 |  |  | 76
3414-O-2021 | 3414 | Outside | Flexible | 08/16/2021 | Aggregate |  | 7930 | -6 | Clay | MDL | 2 | 40 | 0.376 |  |  | 76
3414-O-2021 | 3414 | Outside | Flexible | 08/16/2021 | Aggregate |  | 7930 | -6 | Clay | MDL | 2 | 20 | 0.396 |  |  | 76
3414-I-2021 | 3414 | Inside | Flexible | 08/31/2022 | Aggregate |  | 7930 | 3 | Clay | IWP | 1 | 80 | 0.168 |  | 49669 | 456
3414-I-2021 | 3414 | Inside | Flexible | 08/31/2022 | Aggregate |  | 7930 | 3 | Clay | IWP | 5 | 0 | 0.54 |  | 49669 | 456
3415-I-2021 | 3415 | Inside | Flexible | 08/31/2022 | Aggregate |  | 7980 | 3 | Clay | IWP | 1 | 0 | 0.607 |  | 49669 | 456
3415-I-2021 | 3415 | Inside | Flexible | 08/31/2022 | Aggregate |  | 7980 | 3 | Clay | IWP | 2 | 80 | 0.15 |  | 49669 | 456
3415-I-2021 | 3415 | Inside | Flexible | 08/31/2022 | Aggregate |  | 7980 | 3 | Clay | IWP | 2 | 60 | 0.558 |  | 49669 | 456
3415-I-2021 | 3415 | Inside | Flexible | 08/31/2022 | Aggregate |  | 7980 | 3 | Clay | IWP | 2 | 40 | 0.596 |  | 49669 | 456
3415-I-2021 | 3415 | Inside | Flexible | 08/31/2022 | Aggregate |  | 7980 | 3 | Clay | IWP | 2 | 20 | 0.597 |  | 49669 | 456
3415-I-2021 | 3415 | Inside | Flexible | 08/31/2022 | Aggregate |  | 7980 | 3 | Clay | IWP | 2 | 0 | 0.578 |  | 49669 | 456
3415-I-2021 | 3415 | Inside | Flexible | 08/31/2022 | Aggregate |  | 7980 | 3 | Clay | IWP | 3 | 80 | 0.16 |  | 49669 | 456
3415-I-2021 | 3415 | Inside | Flexible | 08/31/2022 | Aggregate |  | 7980 | 3 | Clay | IWP | 3 | 60 | 0.544 |  | 49669 | 456
3415-I-2021 | 3415 | Inside | Flexible | 08/31/2022 | Aggregate |  | 7980 | 3 | Clay | IWP | 3 | 40 | 0.571 |  | 49669 | 456
3415-I-2021 | 3415 | Inside | Flexible | 08/31/2022 | Aggregate |  | 7980 | 3 | Clay | IWP | 3 | 20 | 0.577 |  | 49669 | 456
3415-I-2021 | 3415 | Inside | Flexible | 08/31/2022 | Aggregate |  | 7980 | 3 | Clay | IWP | 3 | 0 | 0.563 |  | 49669 | 456
3415-I-2021 | 3415 | Inside | Flexible | 08/31/2022 | Aggregate |  | 7980 | 3 | Clay | IWP | 4 | 80 | 0.152 |  | 49669 | 456
3415-I-2021 | 3415 | Inside | Flexible | 08/31/2022 | Aggregate |  | 7980 | 3 | Clay | IWP | 4 | 60 | 0.541 |  | 49669 | 456
3415-I-2021 | 3415 | Inside | Flexible | 08/31/2022 | Aggregate |  | 7980 | 3 | Clay | IWP | 4 | 40 | 0.563 |  | 49669 | 456
3415-I-2021 | 3415 | Inside | Flexible | 08/31/2022 | Aggregate |  | 7980 | 3 | Clay | IWP | 4 | 20 | 0.575 |  | 49669 | 456
3415-I-2021 | 3415 | Inside | Flexible | 08/31/2022 | Aggregate |  | 7980 | 3 | Clay | IWP | 4 | 0 | 0.553 |  | 49669 | 456
3415-I-2021 | 3415 | Inside | Flexible | 08/31/2022 | Aggregate |  | 7980 | 3 | Clay | IWP | 5 | 80 | 0.162 |  | 49669 | 456
3415-I-2021 | 3415 | Inside | Flexible | 08/31/2022 | Aggregate |  | 7980 | 3 | Clay | IWP | 5 | 60 | 0.528 |  | 49669 | 456
3415-I-2021 | 3415 | Inside | Flexible | 08/31/2022 | Aggregate |  | 7980 | 3 | Clay | IWP | 5 | 40 | 0.556 |  | 49669 | 456
3415-I-2021 | 3415 | Inside | Flexible | 08/31/2022 | Aggregate |  | 7980 | 3 | Clay | IWP | 5 | 20 | 0.561 |  | 49669 | 456
3415-I-2021 | 3415 | Inside | Flexible | 08/31/2022 | Aggregate |  | 7980 | 3 | Clay | IWP | 5 | 0 | 0.533 |  | 49669 | 456
3415-O-2021 | 3415 | Outside | Flexible | 08/31/2022 | Aggregate |  | 7980 | -6 | Clay | MDL | 1 | 80 | 0.17 |  |  | 456
3415-O-2021 | 3415 | Outside | Flexible | 08/31/2022 | Aggregate |  | 7980 | -6 | Clay | MDL | 5 | 0 | 0.563 |  |  | 456
3415-I-2021 | 3415 | Inside | Flexible | 08/09/2024 | Aggregate |  | 7980 | 3 | Clay | IWP | 3 | 40 | 0.5 |  | 93980 | 1165
3415-I-2021 | 3415 | Inside | Flexible | 08/09/2024 | Aggregate |  | 7980 | 3 | Clay | IWP | 5 | 60 | 0.5 |  | 93980 | 1165
3415-I-2021 | 3415 | Inside | Flexible | 08/09/2024 | Aggregate |  | 7980 | 3 | Clay | IWP | 4 | 60 | 0.49 |  | 93980 | 1165
3415-I-2021 | 3415 | Inside | Flexible | 08/09/2024 | Aggregate |  | 7980 | 3 | Clay | IWP | 4 | 40 | 0.49 |  | 93980 | 1165
3415-I-2021 | 3415 | Inside | Flexible | 08/09/2024 | Aggregate |  | 7980 | 3 | Clay | IWP | 3 | 60 | 0.49 |  | 93980 | 1165
3415-I-2021 | 3415 | Inside | Flexible | 08/09/2024 | Aggregate |  | 7980 | 3 | Clay | IWP | 2 | 20 | 0.52 |  | 93980 | 1165
3415-I-2021 | 3415 | Inside | Flexible | 08/09/2024 | Aggregate |  | 7980 | 3 | Clay | IWP | 2 | 40 | 0.51 |  | 93980 | 1165
3415-I-2021 | 3415 | Inside | Flexible | 08/09/2024 | Aggregate |  | 7980 | 3 | Clay | IWP | 2 | 60 | 0.53 |  | 93980 | 1165
3415-I-2021 | 3415 | Inside | Flexible | 08/09/2024 | Aggregate |  | 7980 | 3 | Clay | IWP | 1 | 20 | 0.55 |  | 93980 | 1165
3415-I-2021 | 3415 | Inside | Flexible | 08/09/2024 | Aggregate |  | 7980 | 3 | Clay | IWP | 1 | 40 | 0.54 |  | 93980 | 1165
3415-I-2021 | 3415 | Inside | Flexible | 08/09/2024 | Aggregate |  | 7980 | 3 | Clay | IWP | 1 | 60 | 0.57 |  | 93980 | 1165
3415-I-2021 | 3415 | Inside | Flexible | 08/09/2024 | Aggregate |  | 7980 | 3 | Clay | IWP | 4 | 20 | 0.49 |  | 93980 | 1165
3415-I-2021 | 3415 | Inside | Flexible | 08/09/2024 | Aggregate |  | 7980 | 3 | Clay | IWP | 5 | 20 | 0.48 |  | 93980 | 1165
3415-I-2021 | 3415 | Inside | Flexible | 08/09/2024 | Aggregate |  | 7980 | 3 | Clay | IWP | 5 | 40 | 0.48 |  | 93980 | 1165
3415-I-2021 | 3415 | Inside | Flexible | 08/09/2024 | Aggregate |  | 7980 | 3 | Clay | IWP | 3 | 20 | 0.5 |  | 93980 | 1165
3415-O-2021 | 3415 | Outside | Flexible | 08/09/2024 | Aggregate |  | 7980 | -6 | Clay | MDL | 5 | 60 | 0.52 |  |  | 1165
3415-O-2021 | 3415 | Outside | Flexible | 08/09/2024 | Aggregate |  | 7980 | -6 | Clay | MDL | 4 | 20 | 0.52 |  |  | 1165
3415-O-2021 | 3415 | Outside | Flexible | 08/09/2024 | Aggregate |  | 7980 | -6 | Clay | MDL | 4 | 40 | 0.52 |  |  | 1165
3415-O-2021 | 3415 | Outside | Flexible | 08/09/2024 | Aggregate |  | 7980 | -6 | Clay | MDL | 4 | 60 | 0.52 |  |  | 1165
3415-O-2021 | 3415 | Outside | Flexible | 08/09/2024 | Aggregate |  | 7980 | -6 | Clay | MDL | 3 | 20 | 0.53 |  |  | 1165
3415-O-2021 | 3415 | Outside | Flexible | 08/09/2024 | Aggregate |  | 7980 | -6 | Clay | MDL | 3 | 40 | 0.53 |  |  | 1165
3415-O-2021 | 3415 | Outside | Flexible | 08/09/2024 | Aggregate |  | 7980 | -6 | Clay | MDL | 3 | 60 | 0.52 |  |  | 1165
3415-O-2021 | 3415 | Outside | Flexible | 08/09/2024 | Aggregate |  | 7980 | -6 | Clay | MDL | 2 | 20 | 0.55 |  |  | 1165
3415-O-2021 | 3415 | Outside | Flexible | 08/09/2024 | Aggregate |  | 7980 | -6 | Clay | MDL | 2 | 40 | 0.55 |  |  | 1165
3415-O-2021 | 3415 | Outside | Flexible | 08/09/2024 | Aggregate |  | 7980 | -6 | Clay | MDL | 2 | 60 | 0.55 |  |  | 1165
3415-O-2021 | 3415 | Outside | Flexible | 08/09/2024 | Aggregate |  | 7980 | -6 | Clay | MDL | 1 | 20 | 0.59 |  |  | 1165
3415-O-2021 | 3415 | Outside | Flexible | 08/09/2024 | Aggregate |  | 7980 | -6 | Clay | MDL | 1 | 40 | 0.57 |  |  | 1165
3415-O-2021 | 3415 | Outside | Flexible | 08/09/2024 | Aggregate |  | 7980 | -6 | Clay | MDL | 1 | 60 | 0.54 |  |  | 1165
3415-O-2021 | 3415 | Outside | Flexible | 08/09/2024 | Aggregate |  | 7980 | -6 | Clay | MDL | 5 | 40 | 0.5 |  |  | 1165
3415-O-2021 | 3415 | Outside | Flexible | 08/31/2022 | Aggregate |  | 7980 | -6 | Clay | MDL | 1 | 40 | 0.655 |  |  | 456
3415-O-2021 | 3415 | Outside | Flexible | 08/31/2022 | Aggregate |  | 7980 | -6 | Clay | MDL | 1 | 60 | 0.625 |  |  | 456
3415-O-2021 | 3415 | Outside | Flexible | 07/09/2021 | Aggregate |  | 7980 | -6 | Clay | MDL | 2 | 0 | 0.668 |  |  | 38
3415-O-2021 | 3415 | Outside | Flexible | 07/09/2021 | Aggregate |  | 7980 | -6 | Clay | MDL | 3 | 80 | 0.127 |  |  | 38
3415-O-2021 | 3415 | Outside | Flexible | 07/09/2021 | Aggregate |  | 7980 | -6 | Clay | MDL | 3 | 60 | 0.491 |  |  | 38
3415-O-2021 | 3415 | Outside | Flexible | 07/09/2021 | Aggregate |  | 7980 | -6 | Clay | MDL | 3 | 40 | 0.517 |  |  | 38
3415-O-2021 | 3415 | Outside | Flexible | 07/09/2021 | Aggregate |  | 7980 | -6 | Clay | MDL | 3 | 20 | 0.525 |  |  | 38
3415-O-2021 | 3415 | Outside | Flexible | 07/09/2021 | Aggregate |  | 7980 | -6 | Clay | MDL | 3 | 0 | 0.624 |  |  | 38
3415-O-2021 | 3415 | Outside | Flexible | 07/09/2021 | Aggregate |  | 7980 | -6 | Clay | MDL | 4 | 80 | 0.128 |  |  | 38
3415-O-2021 | 3415 | Outside | Flexible | 07/09/2021 | Aggregate |  | 7980 | -6 | Clay | MDL | 4 | 60 | 0.489 |  |  | 38
3415-O-2021 | 3415 | Outside | Flexible | 07/09/2021 | Aggregate |  | 7980 | -6 | Clay | MDL | 4 | 40 | 0.501 |  |  | 38
3415-O-2021 | 3415 | Outside | Flexible | 07/09/2021 | Aggregate |  | 7980 | -6 | Clay | MDL | 4 | 20 | 0.509 |  |  | 38
3415-O-2021 | 3415 | Outside | Flexible | 07/09/2021 | Aggregate |  | 7980 | -6 | Clay | MDL | 4 | 0 | 0.583 |  |  | 38
3415-O-2021 | 3415 | Outside | Flexible | 07/09/2021 | Aggregate |  | 7980 | -6 | Clay | MDL | 5 | 80 | 0.096 |  |  | 38
3415-O-2021 | 3415 | Outside | Flexible | 07/09/2021 | Aggregate |  | 7980 | -6 | Clay | MDL | 5 | 60 | 0.485 |  |  | 38
3415-O-2021 | 3415 | Outside | Flexible | 07/09/2021 | Aggregate |  | 7980 | -6 | Clay | MDL | 5 | 40 | 0.502 |  |  | 38
3415-O-2021 | 3415 | Outside | Flexible | 07/09/2021 | Aggregate |  | 7980 | -6 | Clay | MDL | 5 | 20 | 0.5 |  |  | 38
3415-O-2021 | 3415 | Outside | Flexible | 07/09/2021 | Aggregate |  | 7980 | -6 | Clay | MDL | 1 | 60 | 0.553 |  |  | 38
3415-I-2021 | 3415 | Inside | Flexible | 08/16/2021 | Aggregate |  | 7980 | 3 | Clay | IWP | 5 | 60 | 0.389 |  | 10085 | 76
3415-I-2021 | 3415 | Inside | Flexible | 08/16/2021 | Aggregate |  | 7980 | 3 | Clay | IWP | 5 | 40 | 0.401 |  | 10085 | 76
3415-I-2021 | 3415 | Inside | Flexible | 08/16/2021 | Aggregate |  | 7980 | 3 | Clay | IWP | 4 | 0 | 0.523 |  | 10085 | 76
3415-I-2021 | 3415 | Inside | Flexible | 08/16/2021 | Aggregate |  | 7980 | 3 | Clay | IWP | 4 | 20 | 0.424 |  | 10085 | 76
3415-I-2021 | 3415 | Inside | Flexible | 08/16/2021 | Aggregate |  | 7980 | 3 | Clay | IWP | 4 | 40 | 0.401 |  | 10085 | 76
3415-I-2021 | 3415 | Inside | Flexible | 08/16/2021 | Aggregate |  | 7980 | 3 | Clay | IWP | 4 | 60 | 0.391 |  | 10085 | 76
3415-I-2021 | 3415 | Inside | Flexible | 08/16/2021 | Aggregate |  | 7980 | 3 | Clay | IWP | 4 | 80 | 0.149 |  | 10085 | 76
3415-I-2021 | 3415 | Inside | Flexible | 08/16/2021 | Aggregate |  | 7980 | 3 | Clay | IWP | 3 | 0 | 0.543 |  | 10085 | 76
3415-I-2021 | 3415 | Inside | Flexible | 08/16/2021 | Aggregate |  | 7980 | 3 | Clay | IWP | 3 | 20 | 0.433 |  | 10085 | 76
3415-I-2021 | 3415 | Inside | Flexible | 08/16/2021 | Aggregate |  | 7980 | 3 | Clay | IWP | 3 | 40 | 0.404 |  | 10085 | 76
3415-I-2021 | 3415 | Inside | Flexible | 08/16/2021 | Aggregate |  | 7980 | 3 | Clay | IWP | 3 | 60 | 0.392 |  | 10085 | 76
3415-I-2021 | 3415 | Inside | Flexible | 08/16/2021 | Aggregate |  | 7980 | 3 | Clay | IWP | 3 | 80 | 0.147 |  | 10085 | 76
3415-I-2021 | 3415 | Inside | Flexible | 08/16/2021 | Aggregate |  | 7980 | 3 | Clay | IWP | 2 | 0 | 0.594 |  | 10085 | 76
3415-I-2021 | 3415 | Inside | Flexible | 08/16/2021 | Aggregate |  | 7980 | 3 | Clay | IWP | 2 | 20 | 0.45 |  | 10085 | 76
3415-I-2021 | 3415 | Inside | Flexible | 08/16/2021 | Aggregate |  | 7980 | 3 | Clay | IWP | 2 | 40 | 0.405 |  | 10085 | 76
3415-I-2021 | 3415 | Inside | Flexible | 08/16/2021 | Aggregate |  | 7980 | 3 | Clay | IWP | 2 | 60 | 0.397 |  | 10085 | 76
3415-I-2021 | 3415 | Inside | Flexible | 08/16/2021 | Aggregate |  | 7980 | 3 | Clay | IWP | 2 | 80 | 0.138 |  | 10085 | 76
3415-I-2021 | 3415 | Inside | Flexible | 08/16/2021 | Aggregate |  | 7980 | 3 | Clay | IWP | 1 | 0 | 0.633 |  | 10085 | 76
3415-I-2021 | 3415 | Inside | Flexible | 08/16/2021 | Aggregate |  | 7980 | 3 | Clay | IWP | 1 | 20 | 0.465 |  | 10085 | 76
3415-I-2021 | 3415 | Inside | Flexible | 08/16/2021 | Aggregate |  | 7980 | 3 | Clay | IWP | 1 | 40 | 0.418 |  | 10085 | 76
3415-I-2021 | 3415 | Inside | Flexible | 08/16/2021 | Aggregate |  | 7980 | 3 | Clay | IWP | 1 | 60 | 0.393 |  | 10085 | 76
3415-I-2021 | 3415 | Inside | Flexible | 08/16/2021 | Aggregate |  | 7980 | 3 | Clay | IWP | 1 | 80 | 0.114 |  | 10085 | 76
3415-I-2021 | 3415 | Inside | Flexible | 08/16/2021 | Aggregate |  | 7980 | 3 | Clay | IWP | 5 | 0 | 0.5 |  | 10085 | 76
3415-I-2021 | 3415 | Inside | Flexible | 08/16/2021 | Aggregate |  | 7980 | 3 | Clay | IWP | 5 | 20 | 0.42 |  | 10085 | 76
3415-I-2021 | 3415 | Inside | Flexible | 08/16/2021 | Aggregate |  | 7980 | 3 | Clay | IWP | 5 | 80 | 0.138 |  | 10085 | 76
3415-O-2021 | 3415 | Outside | Flexible | 08/09/2024 | Aggregate |  | 7980 | -6 | Clay | MDL | 5 | 20 | 0.5 |  |  | 1165
3415-O-2021 | 3415 | Outside | Flexible | 08/16/2021 | Aggregate |  | 7980 | -6 | Clay | MDL | 3 | 40 | 0.476 |  |  | 76
3415-O-2021 | 3415 | Outside | Flexible | 08/16/2021 | Aggregate |  | 7980 | -6 | Clay | MDL | 3 | 60 | 0.442 |  |  | 76
3415-O-2021 | 3415 | Outside | Flexible | 08/16/2021 | Aggregate |  | 7980 | -6 | Clay | MDL | 3 | 80 | 0.145 |  |  | 76
3415-O-2021 | 3415 | Outside | Flexible | 08/16/2021 | Aggregate |  | 7980 | -6 | Clay | MDL | 2 | 0 | 0.629 |  |  | 76
3415-O-2021 | 3415 | Outside | Flexible | 08/16/2021 | Aggregate |  | 7980 | -6 | Clay | MDL | 2 | 20 | 0.509 |  |  | 76
3415-O-2021 | 3415 | Outside | Flexible | 08/16/2021 | Aggregate |  | 7980 | -6 | Clay | MDL | 2 | 40 | 0.481 |  |  | 76
3415-O-2021 | 3415 | Outside | Flexible | 08/16/2021 | Aggregate |  | 7980 | -6 | Clay | MDL | 2 | 60 | 0.442 |  |  | 76
3415-O-2021 | 3415 | Outside | Flexible | 08/16/2021 | Aggregate |  | 7980 | -6 | Clay | MDL | 2 | 80 | 0.147 |  |  | 76
3415-O-2021 | 3415 | Outside | Flexible | 08/16/2021 | Aggregate |  | 7980 | -6 | Clay | MDL | 1 | 0 | 0.693 |  |  | 76
3415-O-2021 | 3415 | Outside | Flexible | 08/16/2021 | Aggregate |  | 7980 | -6 | Clay | MDL | 1 | 20 | 0.535 |  |  | 76
3415-O-2021 | 3415 | Outside | Flexible | 08/16/2021 | Aggregate |  | 7980 | -6 | Clay | MDL | 1 | 40 | 0.497 |  |  | 76
3415-O-2021 | 3415 | Outside | Flexible | 08/16/2021 | Aggregate |  | 7980 | -6 | Clay | MDL | 1 | 60 | 0.462 |  |  | 76
3415-O-2021 | 3415 | Outside | Flexible | 08/16/2021 | Aggregate |  | 7980 | -6 | Clay | MDL | 1 | 80 | 0.148 |  |  | 76
3415-O-2021 | 3415 | Outside | Flexible | 08/16/2021 | Aggregate |  | 7980 | -6 | Clay | MDL | 5 | 40 | 0.459 |  |  | 76
3415-O-2021 | 3415 | Outside | Flexible | 08/16/2021 | Aggregate |  | 7980 | -6 | Clay | MDL | 5 | 20 | 0.479 |  |  | 76
3415-O-2021 | 3415 | Outside | Flexible | 08/16/2021 | Aggregate |  | 7980 | -6 | Clay | MDL | 5 | 0 | 0.55 |  |  | 76
3415-I-2021 | 3415 | Inside | Flexible | 08/31/2022 | Aggregate |  | 7980 | 3 | Clay | IWP | 1 | 80 | 0.193 |  | 49669 | 456
3415-I-2021 | 3415 | Inside | Flexible | 08/31/2022 | Aggregate |  | 7980 | 3 | Clay | IWP | 1 | 60 | 0.57 |  | 49669 | 456
3415-I-2021 | 3415 | Inside | Flexible | 08/31/2022 | Aggregate |  | 7980 | 3 | Clay | IWP | 1 | 40 | 0.599 |  | 49669 | 456
3415-I-2021 | 3415 | Inside | Flexible | 08/31/2022 | Aggregate |  | 7980 | 3 | Clay | IWP | 1 | 20 | 0.615 |  | 49669 | 456
3415-O-2021 | 3415 | Outside | Flexible | 08/16/2021 | Aggregate |  | 7980 | -6 | Clay | MDL | 5 | 60 | 0.426 |  |  | 76
3415-O-2021 | 3415 | Outside | Flexible | 08/16/2021 | Aggregate |  | 7980 | -6 | Clay | MDL | 5 | 80 | 0.126 |  |  | 76
3415-O-2021 | 3415 | Outside | Flexible | 08/16/2021 | Aggregate |  | 7980 | -6 | Clay | MDL | 4 | 0 | 0.575 |  |  | 76
3415-O-2021 | 3415 | Outside | Flexible | 08/16/2021 | Aggregate |  | 7980 | -6 | Clay | MDL | 4 | 20 | 0.488 |  |  | 76
3415-O-2021 | 3415 | Outside | Flexible | 08/16/2021 | Aggregate |  | 7980 | -6 | Clay | MDL | 4 | 40 | 0.467 |  |  | 76
3415-O-2021 | 3415 | Outside | Flexible | 08/16/2021 | Aggregate |  | 7980 | -6 | Clay | MDL | 4 | 60 | 0.433 |  |  | 76
3415-O-2021 | 3415 | Outside | Flexible | 08/16/2021 | Aggregate |  | 7980 | -6 | Clay | MDL | 4 | 80 | 0.134 |  |  | 76
3415-O-2021 | 3415 | Outside | Flexible | 08/16/2021 | Aggregate |  | 7980 | -6 | Clay | MDL | 3 | 0 | 0.578 |  |  | 76
3415-O-2021 | 3415 | Outside | Flexible | 08/16/2021 | Aggregate |  | 7980 | -6 | Clay | MDL | 3 | 20 | 0.5 |  |  | 76
3415-I-2021 | 3415 | Inside | Flexible | 07/09/2021 | Aggregate |  | 7980 | 3 | Clay | IWP | 5 | 20 | 0.521 |  | 5449 | 38
3415-I-2021 | 3415 | Inside | Flexible | 07/09/2021 | Aggregate |  | 7980 | 3 | Clay | IWP | 5 | 0 | 0.562 |  | 5449 | 38
3415-I-2021 | 3415 | Inside | Flexible | 07/09/2021 | Aggregate |  | 7980 | 3 | Clay | IWP | 1 | 80 | 0.175 |  | 5449 | 38
3415-I-2021 | 3415 | Inside | Flexible | 07/09/2021 | Aggregate |  | 7980 | 3 | Clay | IWP | 1 | 60 | 0.544 |  | 5449 | 38
3415-I-2021 | 3415 | Inside | Flexible | 07/09/2021 | Aggregate |  | 7980 | 3 | Clay | IWP | 1 | 40 | 0.564 |  | 5449 | 38
3415-I-2021 | 3415 | Inside | Flexible | 07/09/2021 | Aggregate |  | 7980 | 3 | Clay | IWP | 1 | 20 | 0.587 |  | 5449 | 38
3415-I-2021 | 3415 | Inside | Flexible | 07/09/2021 | Aggregate |  | 7980 | 3 | Clay | IWP | 1 | 0 | 0.677 |  | 5449 | 38
3415-I-2021 | 3415 | Inside | Flexible | 07/09/2021 | Aggregate |  | 7980 | 3 | Clay | IWP | 2 | 80 | 0.118 |  | 5449 | 38
3415-I-2021 | 3415 | Inside | Flexible | 07/09/2021 | Aggregate |  | 7980 | 3 | Clay | IWP | 2 | 60 | 0.513 |  | 5449 | 38
3415-I-2021 | 3415 | Inside | Flexible | 07/09/2021 | Aggregate |  | 7980 | 3 | Clay | IWP | 2 | 40 | 0.538 |  | 5449 | 38
3415-I-2021 | 3415 | Inside | Flexible | 07/09/2021 | Aggregate |  | 7980 | 3 | Clay | IWP | 2 | 20 | 0.567 |  | 5449 | 38
3415-I-2021 | 3415 | Inside | Flexible | 07/09/2021 | Aggregate |  | 7980 | 3 | Clay | IWP | 2 | 0 | 0.635 |  | 5449 | 38
3415-I-2021 | 3415 | Inside | Flexible | 07/09/2021 | Aggregate |  | 7980 | 3 | Clay | IWP | 3 | 80 | 0.153 |  | 5449 | 38
3415-I-2021 | 3415 | Inside | Flexible | 07/09/2021 | Aggregate |  | 7980 | 3 | Clay | IWP | 3 | 60 | 0.487 |  | 5449 | 38
3415-I-2021 | 3415 | Inside | Flexible | 07/09/2021 | Aggregate |  | 7980 | 3 | Clay | IWP | 3 | 40 | 0.526 |  | 5449 | 38
3415-I-2021 | 3415 | Inside | Flexible | 07/09/2021 | Aggregate |  | 7980 | 3 | Clay | IWP | 3 | 20 | 0.544 |  | 5449 | 38
3415-I-2021 | 3415 | Inside | Flexible | 07/09/2021 | Aggregate |  | 7980 | 3 | Clay | IWP | 3 | 0 | 0.603 |  | 5449 | 38
3415-I-2021 | 3415 | Inside | Flexible | 07/09/2021 | Aggregate |  | 7980 | 3 | Clay | IWP | 4 | 80 | 0.149 |  | 5449 | 38
3415-I-2021 | 3415 | Inside | Flexible | 07/09/2021 | Aggregate |  | 7980 | 3 | Clay | IWP | 4 | 60 | 0.49 |  | 5449 | 38
3415-I-2021 | 3415 | Inside | Flexible | 07/09/2021 | Aggregate |  | 7980 | 3 | Clay | IWP | 4 | 40 | 0.519 |  | 5449 | 38
3415-I-2021 | 3415 | Inside | Flexible | 07/09/2021 | Aggregate |  | 7980 | 3 | Clay | IWP | 4 | 20 | 0.533 |  | 5449 | 38
3415-I-2021 | 3415 | Inside | Flexible | 07/09/2021 | Aggregate |  | 7980 | 3 | Clay | IWP | 4 | 0 | 0.582 |  | 5449 | 38
3415-I-2021 | 3415 | Inside | Flexible | 07/09/2021 | Aggregate |  | 7980 | 3 | Clay | IWP | 5 | 80 | 0.136 |  | 5449 | 38
3415-I-2021 | 3415 | Inside | Flexible | 07/09/2021 | Aggregate |  | 7980 | 3 | Clay | IWP | 5 | 60 | 0.475 |  | 5449 | 38
3415-I-2021 | 3415 | Inside | Flexible | 07/09/2021 | Aggregate |  | 7980 | 3 | Clay | IWP | 5 | 40 | 0.5 |  | 5449 | 38
3415-O-2021 | 3415 | Outside | Flexible | 07/09/2021 | Aggregate |  | 7980 | -6 | Clay | MDL | 1 | 80 | 0.138 |  |  | 38
3415-O-2021 | 3415 | Outside | Flexible | 07/09/2021 | Aggregate |  | 7980 | -6 | Clay | MDL | 5 | 0 | 0.579 |  |  | 38
3415-O-2021 | 3415 | Outside | Flexible | 07/09/2021 | Aggregate |  | 7980 | -6 | Clay | MDL | 1 | 40 | 0.569 |  |  | 38
3415-O-2021 | 3415 | Outside | Flexible | 07/09/2021 | Aggregate |  | 7980 | -6 | Clay | MDL | 1 | 20 | 0.6 |  |  | 38
3415-O-2021 | 3415 | Outside | Flexible | 07/09/2021 | Aggregate |  | 7980 | -6 | Clay | MDL | 1 | 0 | 0.745 |  |  | 38
3415-O-2021 | 3415 | Outside | Flexible | 07/09/2021 | Aggregate |  | 7980 | -6 | Clay | MDL | 2 | 80 | 0.132 |  |  | 38
3415-O-2021 | 3415 | Outside | Flexible | 07/09/2021 | Aggregate |  | 7980 | -6 | Clay | MDL | 2 | 60 | 0.524 |  |  | 38
3415-O-2021 | 3415 | Outside | Flexible | 07/09/2021 | Aggregate |  | 7980 | -6 | Clay | MDL | 2 | 40 | 0.533 |  |  | 38
3415-O-2021 | 3415 | Outside | Flexible | 07/09/2021 | Aggregate |  | 7980 | -6 | Clay | MDL | 2 | 20 | 0.549 |  |  | 38
3415-O-2021 | 3415 | Outside | Flexible | 08/31/2022 | Aggregate |  | 7980 | -6 | Clay | MDL | 5 | 20 | 0.569 |  |  | 456
3415-O-2021 | 3415 | Outside | Flexible | 08/31/2022 | Aggregate |  | 7980 | -6 | Clay | MDL | 2 | 0 | 0.618 |  |  | 456
3415-O-2021 | 3415 | Outside | Flexible | 08/31/2022 | Aggregate |  | 7980 | -6 | Clay | MDL | 5 | 60 | 0.557 |  |  | 456
3415-O-2021 | 3415 | Outside | Flexible | 08/31/2022 | Aggregate |  | 7980 | -6 | Clay | MDL | 5 | 80 | 0.173 |  |  | 456
3415-O-2021 | 3415 | Outside | Flexible | 08/31/2022 | Aggregate |  | 7980 | -6 | Clay | MDL | 4 | 0 | 0.563 |  |  | 456
3415-O-2021 | 3415 | Outside | Flexible | 08/31/2022 | Aggregate |  | 7980 | -6 | Clay | MDL | 4 | 20 | 0.568 |  |  | 456
3415-O-2021 | 3415 | Outside | Flexible | 08/31/2022 | Aggregate |  | 7980 | -6 | Clay | MDL | 4 | 40 | 0.579 |  |  | 456
3415-O-2021 | 3415 | Outside | Flexible | 08/31/2022 | Aggregate |  | 7980 | -6 | Clay | MDL | 4 | 60 | 0.56 |  |  | 456
3415-O-2021 | 3415 | Outside | Flexible | 08/31/2022 | Aggregate |  | 7980 | -6 | Clay | MDL | 4 | 80 | 0.154 |  |  | 456
3415-O-2021 | 3415 | Outside | Flexible | 08/31/2022 | Aggregate |  | 7980 | -6 | Clay | MDL | 3 | 0 | 0.59 |  |  | 456
3415-O-2021 | 3415 | Outside | Flexible | 08/31/2022 | Aggregate |  | 7980 | -6 | Clay | MDL | 3 | 20 | 0.59 |  |  | 456
3415-O-2021 | 3415 | Outside | Flexible | 08/31/2022 | Aggregate |  | 7980 | -6 | Clay | MDL | 3 | 40 | 0.59 |  |  | 456
3415-O-2021 | 3415 | Outside | Flexible | 08/31/2022 | Aggregate |  | 7980 | -6 | Clay | MDL | 3 | 60 | 0.561 |  |  | 456
3415-O-2021 | 3415 | Outside | Flexible | 08/31/2022 | Aggregate |  | 7980 | -6 | Clay | MDL | 3 | 80 | 0.172 |  |  | 456
3415-O-2021 | 3415 | Outside | Flexible | 08/31/2022 | Aggregate |  | 7980 | -6 | Clay | MDL | 5 | 40 | 0.573 |  |  | 456
3415-O-2021 | 3415 | Outside | Flexible | 08/31/2022 | Aggregate |  | 7980 | -6 | Clay | MDL | 2 | 20 | 0.616 |  |  | 456
3415-O-2021 | 3415 | Outside | Flexible | 08/31/2022 | Aggregate |  | 7980 | -6 | Clay | MDL | 2 | 40 | 0.619 |  |  | 456
3415-O-2021 | 3415 | Outside | Flexible | 08/31/2022 | Aggregate |  | 7980 | -6 | Clay | MDL | 2 | 60 | 0.593 |  |  | 456
3415-O-2021 | 3415 | Outside | Flexible | 08/31/2022 | Aggregate |  | 7980 | -6 | Clay | MDL | 2 | 80 | 0.155 |  |  | 456
3415-O-2021 | 3415 | Outside | Flexible | 08/31/2022 | Aggregate |  | 7980 | -6 | Clay | MDL | 1 | 0 | 0.649 |  |  | 456
3415-O-2021 | 3415 | Outside | Flexible | 08/31/2022 | Aggregate |  | 7980 | -6 | Clay | MDL | 1 | 20 | 0.648 |  |  | 456

## FIELD_TEXTURE_FRICTION_TRLR_MV
SECTION_ID | CELL | LANE | LANE_SURFACE | DAY | BASE_TYPE | SUBBASE_TYPE | TIME | EQUIPMENT | SUBGRADE_TYPE | FRICTION_NUMBER | SPEED_MPH | TIRE_TYPE | MAXFN | MINFN | PEAK | AIR_TEMP_F | PVMT_TEMP_F | SLIP_PERCENT | LATITUDE | LONGITUDE | SECTION_START_DATE | COMMENTS | SECTION_END_DATE | ROADWAY_NAME | AGE_IN_DAYS | ESALS
1-P-1991 | 1 | Passing | Flexible | 10/20/1998 | Aggregate |  | 9:49 | WSDOT | Clay | 47.5 | 40 | Ribbed |  |  | 69.8 | 39 |  |  |  |  | 08/30/1991 |  | 06/26/2012 | MnROAD Mainline - Interstate 94 | 2608 | 668124
1-D-2006 | 1 | Driving | Flexible | 06/16/2009 | Aggregate |  | 11:24 | Mn/DOT - 1295 Pavement Friction Tester | Clay | 55.6 | 39.9 | Ribbed | 58 | 52 | 79.52 | 68 | 98 | 26 | 45.275113 | -93.734789 | 07/07/2006 | new tires on skid trailer | 06/26/2012 | MnROAD Mainline - Interstate 94 | 1075 | 1444434
1-D-2006 | 1 | Driving | Flexible | 06/16/2009 | Aggregate |  | 11:41 | Mn/DOT - 1295 Pavement Friction Tester | Clay | 27.5 | 40.5 | Smooth | 30 | 26 | 52.16 | 68 | 90.3 | 32 | 45.275136 | -93.734843 | 07/07/2006 | new tires on skid trailer | 06/26/2012 | MnROAD Mainline - Interstate 94 | 1075 | 1444434
1-D-2006 | 1 | Driving | Flexible | 11/16/2009 | Aggregate |  | 12:05 | 1295 Pavement Friction Tester | Clay | 34.1 | 40.2 | Smooth | 46 | 24 | 73.72 | 54 | 62.2 | 9 | 45.275093 | -93.734761 | 07/07/2006 |  | 06/26/2012 | MnROAD Mainline - Interstate 94 | 1228 | 1756173
1-D-2006 | 1 | Driving | Flexible | 09/20/2010 | Aggregate |  | 11:41 | 1295 Pavement Friction Tester | Clay | 29 | 40 | Smooth | 31 | 27 | 52.26 | 55 | 65.4 | 21 | 45.275074 | -93.734723 | 07/07/2006 |  | 06/26/2012 | MnROAD Mainline - Interstate 94 | 1536 | 2197394
1-D-2006 | 1 | Driving | Flexible | 09/29/2011 | Aggregate |  | 10:56 | 1295 Pavement Friction Tester | Clay | 48.5 | 39.2 | Ribbed | 53 | 41 | 79.31 | 32 | 76.5 | 15 | 45.275032 | -93.734648 | 07/07/2006 |  | 06/26/2012 | MnROAD Mainline - Interstate 94 | 1910 | 2698782
1-P-1991 | 1 | Passing | Flexible | 09/29/2011 | Aggregate |  | 10:43 | 1295 Pavement Friction Tester | Clay | 48.1 | 40.5 | Ribbed | 51 | 44 | 69.17 | 12 | 75.3 | 24 | 45.275061 | -93.734788 | 08/30/1991 |  | 06/26/2012 | MnROAD Mainline - Interstate 94 | 7335 | 2738085
1-D-2006 | 1 | Driving | Flexible | 04/24/2012 | Aggregate |  | 12:40 | 1295 Pavement Friction Tester | Clay | 46.6 | 40 | Ribbed | 51 | 39 | 70.49 | 64 |  | 13 | 45.275032 | -93.734642 | 07/07/2006 |  | 06/26/2012 | MnROAD Mainline - Interstate 94 | 2118 | 3071637
1-D-2006 | 1 | Driving | Flexible | 06/08/2012 | Aggregate |  | 10:47 | 1295 Pavement Friction Tester | Clay | 43.3 | 41.2 | Ribbed | 47 | 39 | 66.7 | 70 | 101.5 | 8 | 45.275115 | -93.734811 | 07/07/2006 |  | 06/26/2012 | MnROAD Mainline - Interstate 94 | 2163 | 3144610
1-D-2012 | 1 | Driving | Flexible | 10/14/2013 | Aggregate |  | 10:56 | Dynatest | Clay | 20.9 | 40.2 | Smooth | 26 | 16 | 50.42 |  |  | 13 | 45.275068 | -93.734708 | 06/27/2012 | RO73 Filename | 07/25/2017 | MnROAD Mainline - Interstate 94 | 474 | 843987
1-D-2012 | 1 | Driving | Flexible | 07/15/2015 | Aggregate |  | 10:43 | Dynatest | Clay | 37.4 | 40 | Ribbed | 42 | 33 | 53.07 | 84.2 |  | 27 | 45.275047 | -93.73466 | 06/27/2012 |  | 07/25/2017 | MnROAD Mainline - Interstate 94 | 1113 | 2240948
1-P-2012 | 1 | Passing | Flexible | 07/15/2015 | Aggregate |  | 11:10 | Dynatest | Clay | 38.8 | 40 | Smooth | 42 | 36 | 56.22 | 84.2 |  | 10 | 45.275065 | -93.734789 | 06/27/2012 |  | 07/25/2017 | MnROAD Mainline - Interstate 94 | 1113 | 424949
1-D-1991 | 1 | Driving | Flexible | 10/14/1998 | Aggregate |  | 14:12 | WSDOT | Clay | 39.3 | 53.9 | Smooth |  |  | 10.1 | 39.8 | 51 |  |  |  | 08/30/1991 |  | 07/06/2006 | MnROAD Mainline - Interstate 94 | 2602 | 2164995
1-D-1991 | 1 | Driving | Flexible | 04/19/2006 | Aggregate |  | 11:33 | Mn/DOT - 1295 Pavement Friction Tester | Clay | 43.7 | 40.1 | Smooth | 49 | 40 | 63.02 | 60 |  | 7 | 45.275041 | -93.734652 | 08/30/1991 |  | 07/06/2006 | MnROAD Mainline - Interstate 94 | 5346 | 6884027
1-D-2006 | 1 | Driving | Flexible | 09/29/2011 | Aggregate |  | 11:07 | 1295 Pavement Friction Tester | Clay | 23.2 | 40.4 | Smooth | 29 | 20 | 55.39 | 32 | 73.3 | 26 | 45.275062 | -93.734715 | 07/07/2006 |  | 06/26/2012 | MnROAD Mainline - Interstate 94 | 1910 | 2698782
1-P-1991 | 1 | Passing | Flexible | 09/29/2011 | Aggregate |  | 11:19 | 1295 Pavement Friction Tester | Clay | 49.7 | 39.3 | Smooth | 55 | 46 | 77.19 | 32 | 73.5 | 13 | 45.275065 | -93.734806 | 08/30/1991 |  | 06/26/2012 | MnROAD Mainline - Interstate 94 | 7335 | 2738085
1-P-2012 | 1 | Passing | Flexible | 07/15/2015 | Aggregate |  | 11:23 | Dynatest | Clay | 30.1 | 40.2 | Smooth | 36 | 27 | 50.03 | 84.2 |  | 11 | 45.275092 | -93.734846 | 06/27/2012 |  | 07/25/2017 | MnROAD Mainline - Interstate 94 | 1113 | 424949
1-D-1991 | 1 | Driving | Flexible | 06/23/1994 | Aggregate |  |  | Mn/DOT - 1295 Pavement Friction Tester | Clay | 57.3 |  | Ribbed | [8 empty] | 08/30/1991 |  | 07/06/2006 | MnROAD Mainline - Interstate 94 | 1028 | 247591
1-P-1991 | 1 | Passing | Flexible | 05/04/1995 | Aggregate |  |  | Mn/DOT - 1295 Pavement Friction Tester | Clay | 56.4 |  | Ribbed | [8 empty] | 08/30/1991 |  | 06/26/2012 | MnROAD Mainline - Interstate 94 | 1343 | 187418
1-D-1991 | 1 | Driving | Flexible | 06/20/1995 | Aggregate |  |  | Mn/DOT - 1295 Pavement Friction Tester | Clay | 52.1 |  | Ribbed | [8 empty] | 08/30/1991 |  | 07/06/2006 | MnROAD Mainline - Interstate 94 | 1390 | 808175
1-P-1991 | 1 | Passing | Flexible | 10/20/1998 | Aggregate |  | 10:28 | WSDOT | Clay | 33 | 40.6 | Smooth |  |  | 49.7 | 46 |  |  |  |  | 08/30/1991 |  | 06/26/2012 | MnROAD Mainline - Interstate 94 | 2608 | 668124
1-D-2006 | 1 | Driving | Flexible | 10/24/2006 | Aggregate |  | 1405 | Mn/DOT - 1295 Pavement Friction Tester | Clay | 23.5 | 40.4 | Smooth | 26 | 21 | 33.93 | 44 | 66 | 18 | 45.27496 | -93.734511 | 07/07/2006 |  | 06/26/2012 | MnROAD Mainline - Interstate 94 | 109 | 149012
1-D-2006 | 1 | Driving | Flexible | 10/31/2008 | Aggregate |  | 10:53 | Mn/DOT - 1295 Pavement Friction Tester | Clay | 67.1 | 38.6 | Ribbed | 70 | 62 | 92.32 | 68 | 75 | 14 | 45.275127 | -93.734856 | 07/07/2006 |  | 06/26/2012 | MnROAD Mainline - Interstate 94 | 847 | 1174389
1-D-2012 | 1 | Driving | Flexible | 10/14/2013 | Aggregate |  | 10:46 | Dynatest | Clay | 44.9 | 39.9 | Ribbed | 46 | 44 | 65.43 |  |  | 14 | 45.275078 | -93.734738 | 06/27/2012 | RO72 Filename | 07/25/2017 | MnROAD Mainline - Interstate 94 | 474 | 843987
1-D-2012 | 1 | Driving | Flexible | 10/24/2014 | Aggregate |  | 11:56 | Dynatest 1295 | Clay | 47.3 | 40.2 | Ribbed | 51 | 43 | 67.35 | 32 |  | 28 |  |  | 06/27/2012 |  | 07/25/2017 | MnROAD Mainline - Interstate 94 | 849 | 1607569
1-P-2012 | 1 | Passing | Flexible | 10/24/2014 | Aggregate |  | 12:31 | Dynatest 1295 | Clay | 28.3 | 40.4 | Smooth | 31 | 25 | 57.27 | 32 |  | 10 |  |  | 06/27/2012 |  | 07/25/2017 | MnROAD Mainline - Interstate 94 | 849 | 401736
1-P-2012 | 1 | Passing | Flexible | 10/31/2016 | Aggregate |  | 10:13 | Dynatest 1295 | Clay | 49.6 | 40.5 | Ribbed | 54 | 45 | 79.28 | 29 |  | 27 |  |  | 06/27/2012 |  | 07/25/2017 | MnROAD Mainline - Interstate 94 | 1587 | 571544
1-P-1991 | 1 | Passing | Flexible | 09/20/1994 | Aggregate |  |  | Mn/DOT - 1295 Pavement Friction Tester | Clay | 50.4 |  | Ribbed | [8 empty] | 08/30/1991 |  | 06/26/2012 | MnROAD Mainline - Interstate 94 | 1117 | 103298
1-P-1991 | 1 | Passing | Flexible | 06/20/1995 | Aggregate |  |  | Mn/DOT - 1295 Pavement Friction Tester | Clay | 56.8 |  | Ribbed | [8 empty] | 08/30/1991 |  | 06/26/2012 | MnROAD Mainline - Interstate 94 | 1390 | 209288
1-D-1991 | 1 | Driving | Flexible | 10/14/1998 | Aggregate |  | 14:48 | WSDOT | Clay | 46.6 | 40.3 | Ribbed |  |  | 73.6 | 46 |  |  |  |  | 08/30/1991 |  | 07/06/2006 | MnROAD Mainline - Interstate 94 | 2602 | 2164995
1-D-1991 | 1 | Driving | Flexible | 10/20/1998 | Aggregate |  | 10:11 | WSDOT | Clay | 32.9 | 40.4 | Smooth |  |  | 50.8 | 51 |  |  |  |  | 08/30/1991 |  | 07/06/2006 | MnROAD Mainline - Interstate 94 | 2608 | 2165698
1-D-2006 | 1 | Driving | Flexible | 11/06/2007 | Aggregate |  | 10:28 | Mn/DOT - 1295 Pavement Friction Tester | Clay | 24.6 | 40.8 | Smooth | 28 | 22 | 40.91 | 37 | 47.9 | 18 | 45.275028 | -93.734597 | 07/07/2006 |  | 06/26/2012 | MnROAD Mainline - Interstate 94 | 487 | 906032
1-D-2006 | 1 | Driving | Flexible | 10/31/2008 | Aggregate |  | 11:11 | Mn/DOT - 1295 Pavement Friction Tester | Clay | 35.6 | 39.6 | Smooth | 50 | 30 | 66.26 | 68 | 72.1 | 32 | 45.27503 | -93.734638 | 07/07/2006 |  | 06/26/2012 | MnROAD Mainline - Interstate 94 | 847 | 1174389
1-P-1991 | 1 | Passing | Flexible | 09/20/2010 | Aggregate |  | 12:01 | 1295 Pavement Friction Tester | Clay | 42.9 | 40.6 | Ribbed | 47 | 40 | 59.69 | 55 | 66.4 | 16 | 45.275057 | -93.734751 | 08/30/1991 |  | 06/26/2012 | MnROAD Mainline - Interstate 94 | 6961 | 2574659
1-D-2012 | 1 | Driving | Flexible | 10/24/2014 | Aggregate |  | 12:19 | Dynatest 1295 | Clay | 22.3 | 40.7 | Smooth | 26 | 19 | 38.64 | 32 |  | 13 |  |  | 06/27/2012 |  | 07/25/2017 | MnROAD Mainline - Interstate 94 | 849 | 1607569
1-D-2012 | 1 | Driving | Flexible | 10/31/2016 | Aggregate |  | 10:47 | Dynatest 1295 | Clay | 43.2 | 39.9 | Smooth | 61 | 29 | 86.04 | 28 |  | 6 |  |  | 06/27/2012 |  | 07/25/2017 | MnROAD Mainline - Interstate 94 | 1587 | 3032124
1-P-1991 | 1 | Passing | Flexible | 06/23/1994 | Aggregate |  |  | Mn/DOT - 1295 Pavement Friction Tester | Clay | 57 |  | Ribbed | [8 empty] | 08/30/1991 |  | 06/26/2012 | MnROAD Mainline - Interstate 94 | 1028 | 59509
1-D-1991 | 1 | Driving | Flexible | 10/20/1998 | Aggregate |  | 9:34 | WSDOT | Clay | 42.9 | 39.9 | Ribbed |  |  | 65.8 | 42 |  |  |  |  | 08/30/1991 |  | 07/06/2006 | MnROAD Mainline - Interstate 94 | 2608 | 2165698
1-P-1991 | 1 | Passing | Flexible | 10/31/2001 | Aggregate |  | 14:38 | Mn/DOT - 1295 Pavement Friction Tester | Clay | 48.4 | 40.4 | Ribbed |  |  | 76.6 | 60 | 55 |  |  |  | 08/30/1991 |  | 06/26/2012 | MnROAD Mainline - Interstate 94 | 3715 | 1185013
1-D-1991 | 1 | Driving | Flexible | 05/24/2005 | Aggregate |  | 10:48 | Mn/DOT - 1295 Pavement Friction Tester | Clay | 47.7 | 40.7 | Ribbed |  |  | 74.3 | 73 | 119.8 |  | 45.274973 | -93.734488 | 08/30/1991 |  | 07/06/2006 | MnROAD Mainline - Interstate 94 | 5016 | 6201405
1-P-1991 | 1 | Passing | Flexible | 11/16/2009 | Aggregate |  | 11:14 | 1295 Pavement Friction Tester | Clay | 35.8 | 39.8 | Smooth | 41 | 31 | 51.97 | 54 | 59.8 | 14 | 45.27505 | -93.734752 | 08/30/1991 |  | 06/26/2012 | MnROAD Mainline - Interstate 94 | 6653 | 2468480
1-D-2006 | 1 | Driving | Flexible | 04/14/2011 | Aggregate |  | 10:27 | 1295 Pavement Friction Tester | Clay | 57.6 | 39.9 | Ribbed | 62 | 55 | 82.75 | 37 | 62.3 | 16 | 45.275122 | -93.734826 | 07/07/2006 |  | 06/26/2012 | MnROAD Mainline - Interstate 94 | 1742 | 2584269
1-P-1991 | 1 | Passing | Flexible | 04/14/2011 | Aggregate |  | 10:51 | 1295 Pavement Friction Tester | Clay | 49.2 | 39.5 | Ribbed | 54 | 42 | 66.62 | 38 | 62.8 | 7 | 45.275059 | -93.734779 | 08/30/1991 |  | 06/26/2012 | MnROAD Mainline - Interstate 94 | 7167 | 2680435
1-D-2006 | 1 | Driving | Flexible | 06/08/2012 | Aggregate |  | 10:57 | 1295 Pavement Friction Tester | Clay | 27.9 | 39.6 | Smooth | 31 | 24 | 51.1 | 70 | 95.7 | 12 | 45.275125 | -93.734825 | 07/07/2006 |  | 06/26/2012 | MnROAD Mainline - Interstate 94 | 2163 | 3144610
1-P-2012 | 1 | Passing | Flexible | 10/24/2014 | Aggregate |  | 12:07 | Dynatest 1295 | Clay | 47.1 | 40.3 | Ribbed | 51 | 45 | 66.83 | 32 |  | 29 |  |  | 06/27/2012 |  | 07/25/2017 | MnROAD Mainline - Interstate 94 | 849 | 401736
1-D-2012 | 1 | Driving | Flexible | 07/15/2015 | Aggregate |  | 10:56 | Dynatest | Clay | 26.8 | 40.2 | Smooth | 30 | 23 | 41.57 | 84.2 |  | 27 | 45.275125 | -93.73484 | 06/27/2012 |  | 07/25/2017 | MnROAD Mainline - Interstate 94 | 1113 | 2240948
1-D-1991 | 1 | Driving | Flexible | 11/03/2004 | Aggregate |  | 11:13 | Mn/DOT - 1295 Pavement Friction Tester | Clay | 48.8 | 38.6 | Ribbed |  |  | 73.1 | 29 |  |  | 45.275047 | -93.734629 | 08/30/1991 |  | 07/06/2006 | MnROAD Mainline - Interstate 94 | 4814 | 5827593
1-D-2006 | 1 | Driving | Flexible | 10/24/2006 | Aggregate |  | 1349 | Mn/DOT - 1295 Pavement Friction Tester | Clay | 51.9 | 40.2 | Ribbed | 53 | 51 | 70.17 | 44 | 70 | 15 | 45.274954 | -93.734505 | 07/07/2006 |  | 06/26/2012 | MnROAD Mainline - Interstate 94 | 109 | 149012
1-P-1991 | 1 | Passing | Flexible | 11/06/2007 | Aggregate |  | 10:49 | Mn/DOT - 1295 Pavement Friction Tester | Clay | 49.3 | 40.5 | Ribbed | 53 | 45 | 71.78 | 37 | 50.1 | 18 | 45.274988 | -93.734614 | 08/30/1991 |  | 06/26/2012 | MnROAD Mainline - Interstate 94 | 5912 | 2258216
1-D-2006 | 1 | Driving | Flexible | 04/14/2011 | Aggregate |  | 10:38 | 1295 Pavement Friction Tester | Clay | 38.5 | 40 | Smooth | 43 | 33 | 63.06 | 37 | 62.2 | 14 | 45.27504 | -93.734646 | 07/07/2006 |  | 06/26/2012 | MnROAD Mainline - Interstate 94 | 1742 | 2584269
1-P-1991 | 1 | Passing | Flexible | 04/24/2012 | Aggregate |  | 13:05 | 1295 Pavement Friction Tester | Clay | 44.7 | 39.9 | Ribbed | 50 | 38 | 58.95 | 64 |  | 50 | 45.275043 | -93.734767 | 08/30/1991 |  | 06/26/2012 | MnROAD Mainline - Interstate 94 | 7543 | 2824084
1-P-2012 | 1 | Passing | Flexible | 10/14/2013 | Aggregate |  | 10:36 | Dynatest | Clay | 27.3 | 40.7 | Smooth | 31 | 22 | 51.16 |  |  | 13 | 45.275058 | -93.734778 | 06/27/2012 | RO71 Filename | 07/25/2017 | MnROAD Mainline - Interstate 94 | 474 | 219848
1-P-2012 | 1 | Passing | Flexible | 10/31/2016 | Aggregate |  | 10:26 | Dynatest 1295 | Clay | 35.4 | 40.2 | Smooth | 44 | 29 | 69.9 | 29 |  | 4 |  |  | 06/27/2012 |  | 07/25/2017 | MnROAD Mainline - Interstate 94 | 1587 | 571544
1-D-1991 | 1 | Driving | Flexible | 09/20/1994 | Aggregate |  |  | Mn/DOT - 1295 Pavement Friction Tester | Clay | 55.2 |  | Ribbed | [8 empty] | 08/30/1991 |  | 07/06/2006 | MnROAD Mainline - Interstate 94 | 1117 | 406424
1-D-1991 | 1 | Driving | Flexible | 04/19/2006 | Aggregate |  | 11:09 | Mn/DOT - 1295 Pavement Friction Tester | Clay | 50.7 | 40.1 | Ribbed | 53 | 47 | 73.62 | 60 |  | 14 |  |  | 08/30/1991 |  | 07/06/2006 | MnROAD Mainline - Interstate 94 | 5346 | 6884027
1-P-1991 | 1 | Passing | Flexible | 06/16/2009 | Aggregate |  | 10:29 | Mn/DOT - 1295 Pavement Friction Tester | Clay | 46.9 | 40 | Smooth | 54 | 39 | 73.08 | 68 | 88.1 | 14 | 45.275084 | -93.734797 | 08/30/1991 | new tires on skid trailer | 06/26/2012 | MnROAD Mainline - Interstate 94 | 6500 | 2385529
1-P-1991 | 1 | Passing | Flexible | 09/20/2010 | Aggregate |  | 12:16 | 1295 Pavement Friction Tester | Clay | 43 | 37.9 | Smooth | 50 | 37 | 57.71 | 55 | 66.7 | 10 | 45.275038 | -93.734716 | 08/30/1991 |  | 06/26/2012 | MnROAD Mainline - Interstate 94 | 6961 | 2574659
1-P-2012 | 1 | Passing | Flexible | 10/14/2013 | Aggregate |  | 10:25 | Dynatest | Clay | 45 | 39.5 | Ribbed | 47 | 44 | 68.2 |  |  | 10 | 45.275029 | -93.73473 | 06/27/2012 | RO70 Filename | 07/25/2017 | MnROAD Mainline - Interstate 94 | 474 | 219848
1-D-2012 | 1 | Driving | Flexible | 10/31/2016 | Aggregate |  | 10:37 | Dynatest 1295 | Clay | 51.3 | 40.1 | Ribbed | 57 | 46 | 76.15 | 29 |  | 24 |  |  | 06/27/2012 |  | 07/25/2017 | MnROAD Mainline - Interstate 94 | 1587 | 3032124
1-D-1991 | 1 | Driving | Flexible | 05/04/1995 | Aggregate |  |  | Mn/DOT - 1295 Pavement Friction Tester | Clay | 54.2 |  | Ribbed | [8 empty] | 08/30/1991 |  | 07/06/2006 | MnROAD Mainline - Interstate 94 | 1343 | 738242
1-D-1991 | 1 | Driving | Flexible | 10/31/2001 | Aggregate |  | 13:48 | Mn/DOT - 1295 Pavement Friction Tester | Clay | 46.7 | 39.8 | Ribbed |  |  | 82.2 | 69 | 55 |  |  |  | 08/30/1991 |  | 07/06/2006 | MnROAD Mainline - Interstate 94 | 3715 | 4024706
1-P-1991 | 1 | Passing | Flexible | 11/03/2004 | Aggregate |  | 10:43 | Mn/DOT - 1295 Pavement Friction Tester | Clay | 50.6 | 39.6 | Ribbed |  |  | 80.8 | 30 |  |  | 45.275055 | -93.734754 | 08/30/1991 |  | 06/26/2012 | MnROAD Mainline - Interstate 94 | 4814 | 1664288
1-P-1991 | 1 | Passing | Flexible | 05/24/2005 | Aggregate |  | 10:28 | Mn/DOT - 1295 Pavement Friction Tester | Clay | 51.8 | 40.4 | Ribbed |  |  | 75.5 | 73 | 114.2 |  | 45.274998 | -93.734616 | 08/30/1991 |  | 06/26/2012 | MnROAD Mainline - Interstate 94 | 5016 | 1755990
1-P-1991 | 1 | Passing | Flexible | 04/19/2006 | Aggregate |  | 12:11 | Mn/DOT - 1295 Pavement Friction Tester | Clay | 49.9 | 40.1 | Smooth | 58 | 44 | 75.45 | 62 |  | 7 | 45.275112 | -93.734872 | 08/30/1991 |  | 06/26/2012 | MnROAD Mainline - Interstate 94 | 5346 | 1941216
1-P-1991 | 1 | Passing | Flexible | 04/19/2006 | Aggregate |  | 11:50 | Mn/DOT - 1295 Pavement Friction Tester | Clay | 53.5 | 40.2 | Ribbed | 59 | 49 | 78.88 | 60 |  | 18 |  |  | 08/30/1991 |  | 06/26/2012 | MnROAD Mainline - Interstate 94 | 5346 | 1941216
1-D-2006 | 1 | Driving | Flexible | 11/06/2007 | Aggregate |  | 10:11 | Mn/DOT - 1295 Pavement Friction Tester | Clay | 55.8 | 40.5 | Ribbed | 58 | 52 | 82.65 | 36 | 49.4 | 9 | 45.274992 | -93.73451 | 07/07/2006 |  | 06/26/2012 | MnROAD Mainline - Interstate 94 | 487 | 906032
1-P-1991 | 1 | Passing | Flexible | 06/16/2009 | Aggregate |  | 10:13 | Mn/DOT - 1295 Pavement Friction Tester | Clay | 43.4 | 40.1 | Ribbed | 48 | 38 | 71.02 | 68 | 90.8 | 14 | 45.275098 | -93.734831 | 08/30/1991 | new tires on skid trailer | 06/26/2012 | MnROAD Mainline - Interstate 94 | 6500 | 2385529
1-D-2006 | 1 | Driving | Flexible | 11/16/2009 | Aggregate |  | 11:47 | 1295 Pavement Friction Tester | Clay | 45.9 | 39.2 | Ribbed | 48 | 43 | 65.02 | 54 | 63.7 | 13 | 45.275064 | -93.734703 | 07/07/2006 |  | 06/26/2012 | MnROAD Mainline - Interstate 94 | 1228 | 1756173
1-P-1991 | 1 | Passing | Flexible | 11/16/2009 | Aggregate |  | 11:00 | 1295 Pavement Friction Tester | Clay | 35.6 | 39.9 | Ribbed | 38 | 33 | 52.23 | 54 | 58.8 | 4 | 45.275092 | -93.734845 | 08/30/1991 |  | 06/26/2012 | MnROAD Mainline - Interstate 94 | 6653 | 2468480
1-D-2006 | 1 | Driving | Flexible | 09/20/2010 | Aggregate |  | 11:24 | 1295 Pavement Friction Tester | Clay | 46.2 | 39.8 | Ribbed | 50 | 39 | 70.57 | 55 | 65.6 | 9 | 45.275027 | -93.734616 | 07/07/2006 |  | 06/26/2012 | MnROAD Mainline - Interstate 94 | 1536 | 2197394
1-D-2006 | 1 | Driving | Flexible | 04/24/2012 | Aggregate |  | 12:53 | 1295 Pavement Friction Tester | Clay | 31.5 | 40 | Smooth | 36 | 29 | 55.62 | 64 |  | 18 | 45.275039 | -93.734655 | 07/07/2006 |  | 06/26/2012 | MnROAD Mainline - Interstate 94 | 2118 | 3071637
1-P-1991 | 1 | Passing | Flexible | 04/24/2012 | Aggregate |  | 13:20 | 1295 Pavement Friction Tester | Clay | 49.5 | 39.6 | Smooth | 53 | 44 | 79.84 | 64 |  | 14 | 45.275088 | -93.734845 | 08/30/1991 |  | 06/26/2012 | MnROAD Mainline - Interstate 94 | 7543 | 2824084
1-D-1991 | 1 | Driving | Flexible | 10/29/1997 | Aggregate |  | 12:18 | Mn/DOT - 1295 Pavement Friction Tester | Clay | 49.9 | 39.3 | Ribbed |  |  | 69.4 | 48 | 60 |  |  |  | 08/30/1991 |  | 07/06/2006 | MnROAD Mainline - Interstate 94 | 2252 | 1777990
1-P-1991 | 1 | Passing | Flexible | 10/29/1997 | Aggregate |  | 12:23 | Mn/DOT - 1295 Pavement Friction Tester | Clay | 51.9 | 39.5 | Ribbed |  |  | 72.4 | 48 | 60 |  |  |  | 08/30/1991 |  | 06/26/2012 | MnROAD Mainline - Interstate 94 | 2252 | 542137
1-P-1991 | 1 | Passing | Flexible | 10/14/1998 | Aggregate |  | 15:02 | WSDOT | Clay | 51.8 | 40.4 | Ribbed |  |  | 76.9 | 48 |  |  |  |  | 08/30/1991 |  | 06/26/2012 | MnROAD Mainline - Interstate 94 | 2602 | 665910
1-P-1991 | 1 | Passing | Flexible | 10/14/1998 | Aggregate |  | 14:25 | WSDOT | Clay | 47.5 | 40.2 | Smooth |  |  | 53.9 | 53 |  |  |  |  | 08/30/1991 |  | 06/26/2012 | MnROAD Mainline - Interstate 94 | 2602 | 665910
2-P-1991 | 2 | Passing | Flexible | 10/14/1998 | Aggregate |  | 15:02 | WSDOT | Clay | 51.2 | 40 | Ribbed |  |  | 79.3 | 44 |  |  |  |  | 08/30/1991 |  | 08/14/2003 | MnROAD Mainline - Interstate 94 | 2602 | 665910
2-P-1991 | 2 | Passing | Flexible | 10/31/2001 | Aggregate |  | 14:38 | Mn/DOT - 1295 Pavement Friction Tester | Clay | 42.9 | 40.3 | Ribbed |  |  | 71.4 | 60 | 55 |  |  |  | 08/30/1991 |  | 08/14/2003 | MnROAD Mainline - Interstate 94 | 3715 | 1185013
2-D-2003 | 2 | Driving | Flexible | 11/03/2004 | Aggregate |  | 11:12 | Mn/DOT - 1295 Pavement Friction Tester | Clay | 55.1 | 39.3 | Ribbed |  |  | 83.4 | 30 |  |  | 45.274168 | -93.732776 | 08/15/2003 |  | 07/14/2008 | MnROAD Mainline - Interstate 94 | 446 | 602118
2-P-2008 | 2 | Passing | Flexible | 11/16/2009 | Reclaimed |  | 11:00 | 1295 Pavement Friction Tester | Clay | 52.5 | 40.1 | Ribbed | 54 | 51 | 75.8 | 54 | 60 | 8 | 45.274192 | -93.732934 | 07/15/2008 |  | 05/01/2022 | MnROAD Mainline - Interstate 94 | 489 | 146302
2-P-2008 | 2 | Passing | Flexible | 04/14/2011 | Reclaimed |  | 10:51 | 1295 Pavement Friction Tester | Clay | 60.4 | 40.2 | Ribbed | 62 | 58 | 83.69 | 38 | 65 | 12 | 45.274156 | -93.732868 | 07/15/2008 |  | 05/01/2022 | MnROAD Mainline - Interstate 94 | 1003 | 358257
2-D-2008 | 2 | Driving | Flexible | 06/08/2012 | Reclaimed |  | 10:46 | 1295 Pavement Friction Tester | Clay | 52.4 | 40.1 | Ribbed | 55 | 50 | 73.2 | 70 | 100.5 | 24 | 45.274221 | -93.732911 | 07/15/2008 |  | 05/01/2022 | MnROAD Mainline - Interstate 94 | 1424 | 1970221
2-D-2008 | 2 | Driving | Flexible | 11/20/2017 | Reclaimed |  | 12:19 | Dynatest 1295 | Clay | 59.1 | 39.7 | Ribbed | 62 | 57 | 90.9 | 29 |  | 11 | 45.27424 | -93.732947 | 07/15/2008 |  | 05/01/2022 | MnROAD Mainline - Interstate 94 | 3415 | 5725577
2-P-2008 | 2 | Passing | Flexible | 11/20/2017 | Reclaimed |  | 12:43 | Dynatest 1295 | Clay | 60 | 39.7 | Ribbed | 62 | 58 | 91.53 | 29 |  | 12 | 45.274187 | -93.732929 | 07/15/2008 |  | 05/01/2022 | MnROAD Mainline - Interstate 94 | 3415 | 1216914
2-P-2008 | 2 | Passing | Flexible | 04/16/2019 | Reclaimed |  | 11:18 | Dynatest 1295 | Clay | 62.9 | 40.1 | Ribbed | 67 | 58 | 93.3 |  |  | 17 | 45.274163 | -93.732869 | 07/15/2008 |  | 05/01/2022 | MnROAD Mainline - Interstate 94 | 3927 | 1495445
2-D-2008 | 2 | Driving | Flexible | 07/31/2020 | Reclaimed |  | 12:43 | Dynatest 1295 | Clay | 55.1 | 40 | Smooth | 64 | 49 | 80.31 | 85.6 | 123.9 | 20 | 45.2742609 | -93.7330043 | 07/15/2008 |  | 05/01/2022 | MnROAD Mainline - Interstate 94 | 4399 | 7868251
2-P-1991 | 2 | Passing | Flexible | 10/29/1997 | Aggregate |  | 12:22 | Mn/DOT - 1295 Pavement Friction Tester | Clay | 51 | 39.6 | Ribbed |  |  | 74.7 | 48 | 60 |  |  |  | 08/30/1991 |  | 08/14/2003 | MnROAD Mainline - Interstate 94 | 2252 | 542137
2-D-1991 | 2 | Driving | Flexible | 10/20/1998 | Aggregate |  | 10:11 | WSDOT | Clay | 27.4 | 40.1 | Smooth |  |  | 40.4 | 53 |  |  |  |  | 08/30/1991 |  | 08/14/2003 | MnROAD Mainline - Interstate 94 | 2608 | 2165698
2-P-2003 | 2 | Passing | Flexible | 05/24/2005 | Aggregate |  | 10:28 | Mn/DOT - 1295 Pavement Friction Tester | Clay | 56.7 | 40.4 | Ribbed |  |  | 84 | 74 | 117.7 |  | 45.274176 | -93.732869 | 08/15/2003 |  | 07/14/2008 | MnROAD Mainline - Interstate 94 | 648 | 254473
2-D-2003 | 2 | Driving | Flexible | 04/19/2006 | Aggregate |  | 11:09 | Mn/DOT - 1295 Pavement Friction Tester | Clay | 57.6 | 40.2 | Ribbed | 63 | 53 | 84.24 | 60 |  | 6 |  |  | 08/15/2003 |  | 07/14/2008 | MnROAD Mainline - Interstate 94 | 978 | 1658552
2-D-2003 | 2 | Driving | Flexible | 04/19/2006 | Aggregate |  | 11:33 | Mn/DOT - 1295 Pavement Friction Tester | Clay | 32.5 | 40.5 | Smooth | 36 | 29 | 53.02 | 59 |  | 11 | 45.27423 | -93.732925 | 08/15/2003 |  | 07/14/2008 | MnROAD Mainline - Interstate 94 | 978 | 1658552
2-D-2008 | 2 | Driving | Flexible | 06/16/2009 | Reclaimed |  | 11:41 | Mn/DOT - 1295 Pavement Friction Tester | Clay | 57.5 | 40.8 | Smooth | 60 | 56 | 87.3 | 68 | 92.5 | 17 | 45.274142 | -93.732732 | 07/15/2008 | new tires on skid trailer | 05/01/2022 | MnROAD Mainline - Interstate 94 | 336 | 270045
2-D-2008 | 2 | Driving | Flexible | 09/29/2011 | Reclaimed |  | 10:56 | 1295 Pavement Friction Tester | Clay | 54.1 | 40.4 | Ribbed | 56 | 52 | 82.62 | 32 | 75.2 | 14 | 45.274123 | -93.732729 | 07/15/2008 |  | 05/01/2022 | MnROAD Mainline - Interstate 94 | 1171 | 1524393
2-D-2008 | 2 | Driving | Flexible | 04/24/2012 | Reclaimed |  | 12:52 | 1295 Pavement Friction Tester | Clay | 59.2 | 40.1 | Smooth | 63 | 57 | 84.07 | 63 |  | 15 | 45.274138 | -93.732751 | 07/15/2008 |  | 05/01/2022 | MnROAD Mainline - Interstate 94 | 1379 | 1897248
2-D-2008 | 2 | Driving | Flexible | 07/15/2015 | Reclaimed |  | 10:43 | Dynatest | Clay | 49.5 | 40 | Ribbed | 52 | 47 | 66.08 | 84.2 |  | 17 | 45.274247 | -93.732959 | 07/15/2008 |  | 05/01/2022 | MnROAD Mainline - Interstate 94 | 2556 | 4248524
2-D-2008 | 2 | Driving | Flexible | 07/15/2015 | Reclaimed |  | 10:56 | Dynatest | Clay | 61.8 | 40 | Smooth | 64 | 60 | 81.11 | 84.2 |  | 9 | 45.274242 | -93.732955 | 07/15/2008 |  | 05/01/2022 | MnROAD Mainline - Interstate 94 | 2556 | 4248524
2-P-2008 | 2 | Passing | Flexible | 07/15/2015 | Reclaimed |  | 11:09 | Dynatest | Clay | 49.7 | 39.9 | Smooth | 51 | 48 | 66.45 | 84.2 |  | 13 | 45.274175 | -93.732901 | 07/15/2008 |  | 05/01/2022 | MnROAD Mainline - Interstate 94 | 2556 | 957099
2-P-1991 | 2 | Passing | Flexible | 10/20/1998 | Aggregate |  | 9:48 | WSDOT | Clay | 47.1 | 40.4 | Ribbed |  |  | 72 | 41 |  |  |  |  | 08/30/1991 |  | 08/14/2003 | MnROAD Mainline - Interstate 94 | 2608 | 668124
2-D-1991 | 2 | Driving | Flexible | 10/31/2001 | Aggregate |  | 13:49 | Mn/DOT - 1295 Pavement Friction Tester | Clay | 38.2 | 40.2 | Ribbed |  |  | 72.2 | 69 | 55 |  |  |  | 08/30/1991 |  | 08/14/2003 | MnROAD Mainline - Interstate 94 | 3715 | 4024706
2-D-2003 | 2 | Driving | Flexible | 05/24/2005 | Aggregate |  | 10:48 | Mn/DOT - 1295 Pavement Friction Tester | Clay | 56.5 | 40.1 | Ribbed |  |  | 86.9 | 73 | 125.3 |  | 45.274241 | -93.732942 | 08/15/2003 |  | 07/14/2008 | MnROAD Mainline - Interstate 94 | 648 | 975930
2-D-2003 | 2 | Driving | Flexible | 11/06/2007 | Aggregate |  | 10:11 | Mn/DOT - 1295 Pavement Friction Tester | Clay | 52.9 | 40.4 | Ribbed | 58 | 47 | 78.37 | 37 | 49.4 | 17 | 45.274168 | -93.732772 | 08/15/2003 |  | 07/14/2008 | MnROAD Mainline - Interstate 94 | 1544 | 2697921
2-P-2008 | 2 | Passing | Flexible | 06/16/2009 | Reclaimed |  | 10:13 | Mn/DOT - 1295 Pavement Friction Tester | Clay | 56.2 | 40.2 | Ribbed | 58 | 55 | 82.19 | 68 | 88.5 | 10 | 45.2742 | -93.732922 | 07/15/2008 | new tires on skid trailer | 05/01/2022 | MnROAD Mainline - Interstate 94 | 336 | 63351
2-D-2008 | 2 | Driving | Flexible | 09/20/2010 | Reclaimed |  | 11:40 | 1295 Pavement Friction Tester | Clay | 54.8 | 40.1 | Smooth | 57 | 52 | 72.65 | 55 | 65.6 | 10 | 45.274177 | -93.732818 | 07/15/2008 |  | 05/01/2022 | MnROAD Mainline - Interstate 94 | 797 | 1023005
2-P-2008 | 2 | Passing | Flexible | 09/20/2010 | Reclaimed |  | 12:01 | 1295 Pavement Friction Tester | Clay | 58.8 | 39.7 | Ribbed | 60 | 57 | 76.19 | 55 | 66.6 | 18 | 45.274091 | -93.732713 | 07/15/2008 |  | 05/01/2022 | MnROAD Mainline - Interstate 94 | 797 | 252481
2-P-2008 | 2 | Passing | Flexible | 04/24/2012 | Reclaimed |  | 13:19 | 1295 Pavement Friction Tester | Clay | 61.7 | 40 | Smooth | 63 | 60 | 90.53 | 63 |  | 18 | 45.27419 | -93.732937 | 07/15/2008 |  | 05/01/2022 | MnROAD Mainline - Interstate 94 | 1379 | 501906
2-D-2008 | 2 | Driving | Flexible | 10/14/2013 | Reclaimed |  | 10:46 | Dynatest | Clay | 54.7 | 40.2 | Ribbed | 56 | 53 | 78.19 |  |  | 13 | 45.274086 | -93.732641 | 07/15/2008 | RO72 Filename | 05/01/2022 | MnROAD Mainline - Interstate 94 | 1917 | 2851563
2-D-2008 | 2 | Driving | Flexible | 04/16/2019 | Reclaimed |  | 11:07 | Dynatest 1295 | Clay | 65.4 | 40.3 | Smooth | 69 | 62 | 89 |  |  | 9 | 45.27428 | -93.73302 | 07/15/2008 |  | 05/01/2022 | MnROAD Mainline - Interstate 94 | 3927 | 6893110
2-P-2008 | 2 | Passing | Flexible | 08/19/2021 | Reclaimed |  | 12:40 | Dynatest 1295 | Clay | 61.2 | 40.3 | Ribbed | 64 | 57 | 91.38 | 88.2 | 118 | 12 | 45.2742575 | -93.7330801 | 07/15/2008 |  | 05/01/2022 | MnROAD Mainline - Interstate 94 | 4783 | 2056943
2-P-2008 | 2 | Passing | Flexible | 08/19/2021 | Reclaimed |  | 13:16 | Dynatest 1295 | Clay | 60.4 | 40.4 | Smooth | 63 | 57 | 76.56 | 89.4 | 119.7 | 14 | 45.2742142 | -93.7329839 | 07/15/2008 |  | 05/01/2022 | MnROAD Mainline - Interstate 94 | 4783 | 2056943
2-P-1991 | 2 | Passing | Flexible | 05/04/1995 | Aggregate |  |  | Mn/DOT - 1295 Pavement Friction Tester | Clay | 54.7 |  | Ribbed | [8 empty] | 08/30/1991 |  | 08/14/2003 | MnROAD Mainline - Interstate 94 | 1343 | 187418
2-D-2003 | 2 | Driving | Flexible | 11/06/2007 | Aggregate |  | 10:28 | Mn/DOT - 1295 Pavement Friction Tester | Clay | 33.1 | 40.8 | Smooth | 41 | 28 | 57.8 | 37 | 46.9 | 16 | 45.274115 | -93.732666 | 08/15/2003 |  | 07/14/2008 | MnROAD Mainline - Interstate 94 | 1544 | 2697921
2-P-2008 | 2 | Passing | Flexible | 09/20/2010 | Reclaimed |  | 12:16 | 1295 Pavement Friction Tester | Clay | 57.9 | 38.6 | Smooth | 60 | 56 | 75.22 | 55 | 67.1 | 13 | 45.2741 | -93.732734 | 07/15/2008 |  | 05/01/2022 | MnROAD Mainline - Interstate 94 | 797 | 252481
2-P-2008 | 2 | Passing | Flexible | 09/29/2011 | Reclaimed |  | 11:18 | 1295 Pavement Friction Tester | Clay | 62.2 | 39.2 | Smooth | 65 | 60 | 90.94 | 32 | 72.5 | 9 | 45.274176 | -93.732922 | 07/15/2008 |  | 05/01/2022 | MnROAD Mainline - Interstate 94 | 1171 | 415907
2-D-2008 | 2 | Driving | Flexible | 04/24/2012 | Reclaimed |  | 12:40 | 1295 Pavement Friction Tester | Clay | 53.3 | 40.4 | Ribbed | 55 | 51 | 73.99 | 63 |  | 19 | 45.274127 | -93.732732 | 07/15/2008 |  | 05/01/2022 | MnROAD Mainline - Interstate 94 | 1379 | 1897248
2-P-2008 | 2 | Passing | Flexible | 10/14/2013 | Reclaimed |  | 10:35 | Dynatest | Clay | 59.9 | 40.2 | Smooth | 62 | 58 | 79.17 |  |  | 17 | 45.274077 | -93.73271 | 07/15/2008 | RO71 Filename | 05/01/2022 | MnROAD Mainline - Interstate 94 | 1917 | 751998
2-P-2008 | 2 | Passing | Flexible | 07/15/2015 | Reclaimed |  | 11:23 | Dynatest | Clay | 65 | 39.6 | Smooth | 67 | 63 | 85.11 | 84.2 |  | 13 | 45.274202 | -93.732956 | 07/15/2008 |  | 05/01/2022 | MnROAD Mainline - Interstate 94 | 2556 | 957099
2-D-2008 | 2 | Driving | Flexible | 10/31/2016 | Reclaimed |  | 10:37 | Dynatest 1295 | Clay | 57.6 | 40.2 | Ribbed | 60 | 54 | 88.85 | 29 |  | 13 |  |  | 07/15/2008 |  | 05/01/2022 | MnROAD Mainline - Interstate 94 | 3030 | 5039700
2-D-2008 | 2 | Driving | Flexible | 07/16/2018 | Reclaimed |  | 10:57 | Dynatest 1295 | Clay | 60.4 | 39.9 | Smooth | 67 | 55 | 87.85 |  |  | 14 | 45.274202 | -93.732882 | 07/15/2008 |  | 05/01/2022 | MnROAD Mainline - Interstate 94 | 3653 | 6369360
2-P-2008 | 2 | Passing | Flexible | 07/31/2020 | Reclaimed |  | 12:13 | Dynatest 1295 | Clay | 61.4 | 39.5 | Ribbed | 65 | 57 | 88.51 | 84 | 119.7 | 15 | 45.2742378 | -93.7330438 | 07/15/2008 |  | 05/01/2022 | MnROAD Mainline - Interstate 94 | 4399 | 1845481
2-D-1991 | 2 | Driving | Flexible | 10/14/1998 | Aggregate |  | 14:12 | WSDOT | Clay | 36.7 | 45.1 | Smooth |  |  | 18 | 40.1 | 55 |  |  |  | 08/30/1991 |  | 08/14/2003 | MnROAD Mainline - Interstate 94 | 2602 | 2164995
2-P-2003 | 2 | Passing | Flexible | 04/19/2006 | Aggregate |  | 12:10 | Mn/DOT - 1295 Pavement Friction Tester | Clay | 48.9 | 39.8 | Smooth | 57 | 38 | 87.82 | 62 |  | 6 | 45.274304 | -93.733143 | 08/15/2003 |  | 07/14/2008 | MnROAD Mainline - Interstate 94 | 978 | 439699
2-P-2003 | 2 | Passing | Flexible | 04/19/2006 | Aggregate |  | 11:49 | Mn/DOT - 1295 Pavement Friction Tester | Clay | 57.6 | 40.1 | Ribbed | 63 | 53 | 81.25 | 61 |  | 8 |  |  | 08/15/2003 |  | 07/14/2008 | MnROAD Mainline - Interstate 94 | 978 | 439699
2-D-2008 | 2 | Driving | Flexible | 11/16/2009 | Reclaimed |  | 11:46 | 1295 Pavement Friction Tester | Clay | 50.7 | 39.1 | Ribbed | 52 | 48 | 74.24 | 54 | 63 | 13 | 45.274174 | -93.732816 | 07/15/2008 |  | 05/01/2022 | MnROAD Mainline - Interstate 94 | 489 | 581784
2-P-2008 | 2 | Passing | Flexible | 10/14/2013 | Reclaimed |  | 10:25 | Dynatest | Clay | 55.2 | 39.8 | Ribbed | 58 | 53 | 78.51 |  |  | 14 | 45.274052 | -93.732673 | 07/15/2008 | RO70 Filename | 05/01/2022 | MnROAD Mainline - Interstate 94 | 1917 | 751998
2-P-2008 | 2 | Passing | Flexible | 10/24/2014 | Reclaimed |  | 12:30 | Dynatest 1295 | Clay | 59.4 | 40 | Smooth | 62 | 57 | 81.77 | 32 |  | 13 |  |  | 07/15/2008 |  | 05/01/2022 | MnROAD Mainline - Interstate 94 | 2292 | 933886
2-D-2008 | 2 | Driving | Flexible | 10/31/2016 | Reclaimed |  | 10:47 | Dynatest 1295 | Clay | 60 | 40.1 | Smooth | 63 | 54 | 85.92 | 29 |  | 15 |  |  | 07/15/2008 |  | 05/01/2022 | MnROAD Mainline - Interstate 94 | 3030 | 5039700
2-P-2008 | 2 | Passing | Flexible | 10/31/2016 | Reclaimed |  | 10:26 | Dynatest 1295 | Clay | 59.2 | 39.6 | Smooth | 62 | 57 | 83.85 | 29 |  | 11 |  |  | 07/15/2008 |  | 05/01/2022 | MnROAD Mainline - Interstate 94 | 3030 | 1103694
2-P-2008 | 2 | Passing | Flexible | 10/31/2016 | Reclaimed |  | 10:13 | Dynatest 1295 | Clay | 56.1 | 40.5 | Ribbed | 58 | 54 | 87.83 | 29 |  | 22 |  |  | 07/15/2008 |  | 05/01/2022 | MnROAD Mainline - Interstate 94 | 3030 | 1103694
2-P-2008 | 2 | Passing | Flexible | 11/20/2017 | Reclaimed |  | 12:54 | Dynatest 1295 | Clay | 59 | 39.3 | Smooth | 62 | 56 | 83.5 | 28 |  | 9 | 45.274145 | -93.732847 | 07/15/2008 |  | 05/01/2022 | MnROAD Mainline - Interstate 94 | 3415 | 1216914
2-P-2008 | 2 | Passing | Flexible | 07/16/2018 | Reclaimed |  | 10:20 | Dynatest 1295 | Clay | 60 | 40.2 | Ribbed | 62 | 58 | 88.88 |  |  | 18 | 45.274182 | -93.732928 | 07/15/2008 |  | 05/01/2022 | MnROAD Mainline - Interstate 94 | 3653 | 1340924
2-P-2008 | 2 | Passing | Flexible | 07/31/2020 | Reclaimed |  | 12:58 | Dynatest 1295 | Clay | 57.9 | 39.9 | Smooth | 60 | 54 | 81.82 | 86.2 | 123.5 | 13 | 45.2742515 | -93.7330708 | 07/15/2008 |  | 05/01/2022 | MnROAD Mainline - Interstate 94 | 4399 | 1845481
2-D-2008 | 2 | Driving | Flexible | 08/19/2021 | Reclaimed |  | 12:29 | Dynatest 1295 | Clay | 60.6 | 40.2 | Ribbed | 70 | 54 | 86.39 | 87.8 | 114 | 11 | 45.2742733 | -93.7330324 | 07/15/2008 |  | 05/01/2022 | MnROAD Mainline - Interstate 94 | 4783 | 8475734
2-P-1991 | 2 | Passing | Flexible | 09/20/1994 | Aggregate |  |  | Mn/DOT - 1295 Pavement Friction Tester | Clay | 50 |  | Ribbed | [8 empty] | 08/30/1991 |  | 08/14/2003 | MnROAD Mainline - Interstate 94 | 1117 | 103298
2-D-1991 | 2 | Driving | Flexible | 05/04/1995 | Aggregate |  |  | Mn/DOT - 1295 Pavement Friction Tester | Clay | 55 |  | Ribbed | [8 empty] | 08/30/1991 |  | 08/14/2003 | MnROAD Mainline - Interstate 94 | 1343 | 738242
2-D-2008 | 2 | Driving | Flexible | 10/31/2008 | Reclaimed |  | 10:53 | Mn/DOT - 1295 Pavement Friction Tester | Clay | 58.1 | 38.8 | Ribbed | 62 | 55 | 91.29 | 68 | 79.3 | 17 | 45.274166 | -93.732816 | 07/15/2008 | initial test after reconstruction | 05/01/2022 | MnROAD Mainline - Interstate 94 | 108
2-D-2008 | 2 | Driving | Flexible | 06/16/2009 | Reclaimed |  | 11:24 | Mn/DOT - 1295 Pavement Friction Tester | Clay | 57.5 | 40.4 | Ribbed | 59 | 56 | 85.85 | 68 | 90.7 | 18 | 45.274219 | -93.732889 | 07/15/2008 | new tires on skid trailer | 05/01/2022 | MnROAD Mainline - Interstate 94 | 336 | 270045
2-D-2008 | 2 | Driving | Flexible | 09/20/2010 | Reclaimed |  | 11:24 | 1295 Pavement Friction Tester | Clay | 56.4 | 40 | Ribbed | 58 | 55 | 74.41 | 55 | 64.9 | 19 | 45.27413 | -93.732715 | 07/15/2008 |  | 05/01/2022 | MnROAD Mainline - Interstate 94 | 797 | 1023005
2-D-2008 | 2 | Driving | Flexible | 04/14/2011 | Reclaimed |  | 10:27 | 1295 Pavement Friction Tester | Clay | 60.2 | 40.2 | Ribbed | 62 | 58 | 78.52 | 38 | 61.8 | 17 | 45.274136 | -93.732735 | 07/15/2008 |  | 05/01/2022 | MnROAD Mainline - Interstate 94 | 1003 | 1409880
2-D-2008 | 2 | Driving | Flexible | 09/29/2011 | Reclaimed |  | 11:07 | 1295 Pavement Friction Tester | Clay | 55.6 | 40.1 | Smooth | 58 | 53 | 93.15 | 32 | 70.4 | 12 | 45.274174 | -93.732835 | 07/15/2008 |  | 05/01/2022 | MnROAD Mainline - Interstate 94 | 1171 | 1524393
2-D-2008 | 2 | Driving | Flexible | 06/08/2012 | Reclaimed |  | 10:57 | 1295 Pavement Friction Tester | Clay | 61 | 39.3 | Smooth | 64 | 57 | 83.8 | 70 | 99.8 | 11 | 45.27424 | -93.732938 | 07/15/2008 |  | 05/01/2022 | MnROAD Mainline - Interstate 94 | 1424 | 1970221
2-D-2008 | 2 | Driving | Flexible | 10/24/2014 | Reclaimed |  | 12:19 | Dynatest 1295 | Clay | 57.2 | 39.8 | Smooth | 60 | 55 | 82.41 | 32 |  | 10 |  |  | 07/15/2008 |  | 05/01/2022 | MnROAD Mainline - Interstate 94 | 2292 | 3615145
2-P-2008 | 2 | Passing | Flexible | 04/16/2019 | Reclaimed |  | 11:29 | Dynatest 1295 | Clay | 63.2 | 40 | Smooth | 68 | 59 | 89.44 |  |  | 18 | 45.274215 | -93.732975 | 07/15/2008 |  | 05/01/2022 | MnROAD Mainline - Interstate 94 | 3927 | 1495445
2-D-2008 | 2 | Driving | Flexible | 07/31/2020 | Reclaimed |  | 11:58 | Dynatest 1295 | Clay | 60.6 | 39.7 | Ribbed | 66 | 53 | 88.61 | 83.3 | 119.5 | 11 | 45.2743137 | -93.733113 | 07/15/2008 |  | 05/01/2022 | MnROAD Mainline - Interstate 94 | 4399 | 7868251
2-D-2008 | 2 | Driving | Flexible | 08/19/2021 | Reclaimed |  | 12:59 | Dynatest 1295 | Clay | 59.9 | 40.1 | Smooth | 67 | 55 | 80.75 | 88.9 | 117.3 | 10 | 45.2742154 | -93.7329065 | 07/15/2008 |  | 05/01/2022 | MnROAD Mainline - Interstate 94 | 4783 | 8475734
2-D-1991 | 2 | Driving | Flexible | 06/23/1994 | Aggregate |  |  | Mn/DOT - 1295 Pavement Friction Tester | Clay | 56.4 |  | Ribbed | [8 empty] | 08/30/1991 |  | 08/14/2003 | MnROAD Mainline - Interstate 94 | 1028 | 247591
2-D-1991 | 2 | Driving | Flexible | 06/20/1995 | Aggregate |  |  | Mn/DOT - 1295 Pavement Friction Tester | Clay | 51.3 |  | Ribbed | [8 empty] | 08/30/1991 |  | 08/14/2003 | MnROAD Mainline - Interstate 94 | 1390 | 808175
2-P-1991 | 2 | Passing | Flexible | 10/20/1998 | Aggregate |  | 10:28 | WSDOT | Clay | 31.6 | 40.3 | Smooth |  |  | 54.5 | 46 |  |  |  |  | 08/30/1991 |  | 08/14/2003 | MnROAD Mainline - Interstate 94 | 2608 | 668124
2-P-2003 | 2 | Passing | Flexible | 11/03/2004 | Aggregate |  | 10:43 | Mn/DOT - 1295 Pavement Friction Tester | Clay | 53.8 | 40 | Ribbed |  |  | 77.7 | 30 |  |  | 45.274166 | -93.732862 | 08/15/2003 |  | 07/14/2008 | MnROAD Mainline - Interstate 94 | 446 | 162771
2-D-2003 | 2 | Driving | Flexible | 10/24/2006 | Aggregate |  | 1405 | Mn/DOT - 1295 Pavement Friction Tester | Clay | 32 | 40.4 | Smooth | 38 | 29 | 53.98 | 44 | 66.3 | 19 | 45.274144 | -93.732785 | 08/15/2003 |  | 07/14/2008 | MnROAD Mainline - Interstate 94 | 1166 | 1940901
2-D-2003 | 2 | Driving | Flexible | 10/24/2006 | Aggregate |  | 1349 | Mn/DOT - 1295 Pavement Friction Tester | Clay | 52.5 | 40.2 | Ribbed | 59 | 49 | 71.85 | 44 | 69.5 | 10 | 45.274138 | -93.732778 | 08/15/2003 |  | 07/14/2008 | MnROAD Mainline - Interstate 94 | 1166 | 1940901
2-P-2003 | 2 | Passing | Flexible | 10/24/2006 | Aggregate |  | 1420 | Mn/DOT - 1295 Pavement Friction Tester | Clay | 53.1 | 40.1 | Ribbed | 56 | 50 | 73.62 | 44 | 70.8 | 18 | 45.274048 | -93.73267 | 08/15/2003 |  | 07/14/2008 | MnROAD Mainline - Interstate 94 | 1166 | 571393
2-P-2003 | 2 | Passing | Flexible | 11/06/2007 | Aggregate |  | 10:49 | Mn/DOT - 1295 Pavement Friction Tester | Clay | 53.6 | 40.5 | Ribbed | 59 | 50 | 76.25 | 37 | 50.7 | 16 | 45.274073 | -93.73268 | 08/15/2003 |  | 07/14/2008 | MnROAD Mainline - Interstate 94 | 1544 | 756699
2-D-2008 | 2 | Driving | Flexible | 11/16/2009 | Reclaimed |  | 12:04 | 1295 Pavement Friction Tester | Clay | 52.6 | 40.4 | Smooth | 56 | 49 | 82.59 | 54 | 62.5 | 9 | 45.274198 | -93.732859 | 07/15/2008 |  | 05/01/2022 | MnROAD Mainline - Interstate 94 | 489 | 581784
2-P-2008 | 2 | Passing | Flexible | 11/16/2009 | Reclaimed |  | 11:14 | 1295 Pavement Friction Tester | Clay | 57.6 | 39.6 | Smooth | 60 | 56 | 78.79 | 54 | 60.5 | 8 | 45.274161 | -93.732867 | 07/15/2008 |  | 05/01/2022 | MnROAD Mainline - Interstate 94 | 489 | 146302
2-D-2008 | 2 | Driving | Flexible | 04/14/2011 | Reclaimed |  | 10:38 | 1295 Pavement Friction Tester | Clay | 60.8 | 40.1 | Smooth | 65 | 58 | 78.7 | 38 | 59.1 | 10 | 45.274145 | -93.732753 | 07/15/2008 |  | 05/01/2022 | MnROAD Mainline - Interstate 94 | 1003 | 1409880
2-P-2008 | 2 | Passing | Flexible | 09/29/2011 | Reclaimed |  | 10:43 | 1295 Pavement Friction Tester | Clay | 56.1 | 40.6 | Ribbed | 57 | 55 | 85.11 | 14 | 76.1 | 19 | 45.27408 | -93.732716 | 07/15/2008 |  | 05/01/2022 | MnROAD Mainline - Interstate 94 | 1171 | 415907
2-P-2008 | 2 | Passing | Flexible | 10/24/2014 | Reclaimed |  | 12:07 | Dynatest 1295 | Clay | 55.5 | 40.4 | Ribbed | 58 | 53 | 78.25 | 32 |  | 20 |  |  | 07/15/2008 |  | 05/01/2022 | MnROAD Mainline - Interstate 94 | 2292 | 933886
2-D-2008 | 2 | Driving | Flexible | 11/20/2017 | Reclaimed |  | 12:31 | Dynatest 1295 | Clay | 57.3 | 40.5 | Smooth | 60 | 54 | 82.55 | 29 |  | 9 | 45.274227 | -93.732922 | 07/15/2008 |  | 05/01/2022 | MnROAD Mainline - Interstate 94 | 3415 | 5725577
2-D-2008 | 2 | Driving | Flexible | 04/16/2019 | Reclaimed |  | 10:55 | Dynatest 1295 | Clay | 62.8 | 40.1 | Ribbed | 65 | 59 | 95.49 |  |  | 19 | 45.27424 | -93.732947 | 07/15/2008 |  | 05/01/2022 | MnROAD Mainline - Interstate 94 | 3927 | 6893110
2-D-1991 | 2 | Driving | Flexible | 09/20/1994 | Aggregate |  |  | Mn/DOT - 1295 Pavement Friction Tester | Clay | 54.2 |  | Ribbed | [8 empty] | 08/30/1991 |  | 08/14/2003 | MnROAD Mainline - Interstate 94 | 1117 | 406424
2-P-1991 | 2 | Passing | Flexible | 06/20/1995 | Aggregate |  |  | Mn/DOT - 1295 Pavement Friction Tester | Clay | 56.1 |  | Ribbed | [8 empty] | 08/30/1991 |  | 08/14/2003 | MnROAD Mainline - Interstate 94 | 1390 | 209288
2-D-1991 | 2 | Driving | Flexible | 10/14/1998 | Aggregate |  | 14:48 | WSDOT | Clay | 44.6 | 40.1 | Ribbed |  |  | 73.4 | 46 |  |  |  |  | 08/30/1991 |  | 08/14/2003 | MnROAD Mainline - Interstate 94 | 2602 | 2164995
2-P-1991 | 2 | Passing | Flexible | 10/14/1998 | Aggregate |  | 14:24 | WSDOT | Clay | 41.6 | 40 | Smooth |  |  | 54.1 | 51 |  |  |  |  | 08/30/1991 |  | 08/14/2003 | MnROAD Mainline - Interstate 94 | 2602 | 665910
2-D-1991 | 2 | Driving | Flexible | 10/20/1998 | Aggregate |  | 9:34 | WSDOT | Clay | 42.7 | 40.4 | Ribbed |  |  | 63.2 | 44 |  |  |  |  | 08/30/1991 |  | 08/14/2003 | MnROAD Mainline - Interstate 94 | 2608 | 2165698
2-D-2008 | 2 | Driving | Flexible | 10/31/2008 | Reclaimed |  | 11:10 | Mn/DOT - 1295 Pavement Friction Tester | Clay | 58.8 | 39.5 | Smooth | 62 | 56 | 99.88 | 68 | 81.3 | 13 | 45.274139 | -93.732754 | 07/15/2008 | initial test after reconstruction | 05/01/2022 | MnROAD Mainline - Interstate 94 | 108
2-P-2008 | 2 | Passing | Flexible | 06/16/2009 | Reclaimed |  | 10:29 | Mn/DOT - 1295 Pavement Friction Tester | Clay | 59.8 | 40.2 | Smooth | 61 | 58 | 88.45 | 68 | 85.8 | 13 | 45.274184 | -93.732887 | 07/15/2008 | new tires on skid trailer | 05/01/2022 | MnROAD Mainline - Interstate 94 | 336 | 63351
2-P-2008 | 2 | Passing | Flexible | 04/24/2012 | Reclaimed |  | 13:05 | 1295 Pavement Friction Tester | Clay | 53.6 | 39.9 | Ribbed | 56 | 52 | 75.92 | 63 |  | 25 | 45.274145 | -93.732863 | 07/15/2008 |  | 05/01/2022 | MnROAD Mainline - Interstate 94 | 1379 | 501906
2-D-2008 | 2 | Driving | Flexible | 10/14/2013 | Reclaimed |  | 10:56 | Dynatest | Clay | 58.8 | 40 | Smooth | 61 | 56 | 81.92 |  |  | 11 | 45.27407 | -93.732615 | 07/15/2008 | RO73 Filename | 05/01/2022 | MnROAD Mainline - Interstate 94 | 1917 | 2851563
2-D-2008 | 2 | Driving | Flexible | 10/24/2014 | Reclaimed |  | 11:56 | Dynatest 1295 | Clay | 56.8 | 40.1 | Ribbed | 59 | 55 | 77.04 | 32 |  | 9 |  |  | 07/15/2008 |  | 05/01/2022 | MnROAD Mainline - Interstate 94 | 2292 | 3615145
2-D-2008 | 2 | Driving | Flexible | 07/16/2018 | Reclaimed |  | 10:45 | Dynatest 1295 | Clay | 57.9 | 39.5 | Ribbed | 60 | 56 | 92.08 |  |  | 18 | 45.274113 | -93.7327 | 07/15/2008 |  | 05/01/2022 | MnROAD Mainline - Interstate 94 | 3653 | 6369360
2-P-2008 | 2 | Passing | Flexible | 07/16/2018 | Reclaimed |  | 10:31 | Dynatest 1295 | Clay | 61.3 | 40 | Smooth | 64 | 58 | 88.54 |  |  | 17 | 45.274213 | -93.732991 | 07/15/2008 |  | 05/01/2022 | MnROAD Mainline - Interstate 94 | 3653 | 1340924
2-P-1991 | 2 | Passing | Flexible | 06/23/1994 | Aggregate |  |  | Mn/DOT - 1295 Pavement Friction Tester | Clay | 58 |  | Ribbed | [8 empty] | 08/30/1991 |  | 08/14/2003 | MnROAD Mainline - Interstate 94 | 1028 | 59509
2-D-1991 | 2 | Driving | Flexible | 10/29/1997 | Aggregate |  | 12:18 | Mn/DOT - 1295 Pavement Friction Tester | Clay | 48.1 | 40 | Ribbed |  |  | 67.5 | 48 | 60 |  |  |  | 08/30/1991 |  | 08/14/2003 | MnROAD Mainline - Interstate 94 | 2252 | 1777990
3-D-1990 | 3 | Driving | Flexible | 10/20/1998 | Aggregate |  | 9:34 | WSDOT | Clay | 41.4 | 39.8 | Ribbed |  |  | 65.7 | 44 |  |  |  |  | 11/14/1990 |  | 07/14/2008 | MnROAD Mainline - Interstate 94 | 2897 | 2165698
3-P-1990 | 3 | Passing | Flexible | 11/03/2004 | Aggregate |  | 10:43 | Mn/DOT - 1295 Pavement Friction Tester | Clay | 50.7 | 40.2 | Ribbed |  |  | 79.9 | 29 |  |  | 45.273328 | -93.731205 | 11/14/1990 |  | 07/14/2008 | MnROAD Mainline - Interstate 94 | 5103 | 1664288
3-D-1990 | 3 | Driving | Flexible | 10/24/2006 | Aggregate |  | 1348 | Mn/DOT - 1295 Pavement Friction Tester | Clay | 44.2 | 40.1 | Ribbed | 51 | 39 | 62.65 | 43 | 67.2 | 11 | 45.273188 | -93.730905 | 11/14/1990 |  | 07/14/2008 | MnROAD Mainline - Interstate 94 | 5823 | 7166376
3-D-2008 | 3 | Driving | Flexible | 06/16/2009 | Reclaimed |  | 11:23 | Mn/DOT - 1295 Pavement Friction Tester | Clay | 57.2 | 39.9 | Ribbed | 59 | 56 | 87.58 | 68 | 88.7 | 16 | 45.273376 | -93.731214 | 07/15/2008 | new tires on skid trailer | 05/01/2022 | MnROAD Mainline - Interstate 94 | 336 | 270045
3-P-2008 | 3 | Passing | Flexible | 06/16/2009 | Reclaimed |  | 10:13 | Mn/DOT - 1295 Pavement Friction Tester | Clay | 54.8 | 39.7 | Ribbed | 59 | 52 | 85.26 | 68 | 88.3 | 19 | 45.273356 | -93.731244 | 07/15/2008 | new tires on skid trailer | 05/01/2022 | MnROAD Mainline - Interstate 94 | 336 | 63351
3-P-2008 | 3 | Passing | Flexible | 06/16/2009 | Reclaimed |  | 10:29 | Mn/DOT - 1295 Pavement Friction Tester | Clay | 59.8 | 39.6 | Smooth | 61 | 57 | 87.13 | 68 | 87.1 | 11 | 45.273339 | -93.73121 | 07/15/2008 | new tires on skid trailer | 05/01/2022 | MnROAD Mainline - Interstate 94 | 336 | 63351
3-D-2008 | 3 | Driving | Flexible | 11/16/2009 | Reclaimed |  | 12:04 | 1295 Pavement Friction Tester | Clay | 55.5 | 39.3 | Smooth | 57 | 54 | 88.54 | 54 | 61.9 | 11 | 45.27345 | -93.731365 | 07/15/2008 |  | 05/01/2022 | MnROAD Mainline - Interstate 94 | 489 | 581784
3-D-2008 | 3 | Driving | Flexible | 11/16/2009 | Reclaimed |  | 11:46 | 1295 Pavement Friction Tester | Clay | 54 | 39.5 | Ribbed | 55 | 53 | 72.71 | 54 | 63.5 | 13 | 45.273339 | -93.731159 | 07/15/2008 |  | 05/01/2022 | MnROAD Mainline - Interstate 94 | 489 | 581784
3-D-2008 | 3 | Driving | Flexible | 04/14/2011 | Reclaimed |  | 10:38 | 1295 Pavement Friction Tester | Clay | 62.4 | 39.7 | Smooth | 67 | 53 | 83.8 | 37 | 55.9 | 13 | 45.273399 | -93.731276 | 07/15/2008 |  | 05/01/2022 | MnROAD Mainline - Interstate 94 | 1003 | 1409880
3-P-2008 | 3 | Passing | Flexible | 04/14/2011 | Reclaimed |  | 10:51 | 1295 Pavement Friction Tester | Clay | 61 | 39.6 | Ribbed | 63 | 58 | 82.03 | 38 | 61.1 | 16 | 45.273309 | -93.731188 | 07/15/2008 |  | 05/01/2022 | MnROAD Mainline - Interstate 94 | 1003 | 358257
3-D-2008 | 3 | Driving | Flexible | 09/29/2011 | Reclaimed |  | 11:07 | 1295 Pavement Friction Tester | Clay | 59.5 | 40 | Smooth | 63 | 56 | 92.73 | 32 | 74.7 | 23 | 45.273509 | -93.731505 | 07/15/2008 |  | 05/01/2022 | MnROAD Mainline - Interstate 94 | 1171 | 1524393
3-P-2008 | 3 | Passing | Flexible | 09/29/2011 | Reclaimed |  | 10:43 | 1295 Pavement Friction Tester | Clay | 60.1 | 39.5 | Ribbed | 66 | 55 | 91.44 | 14 | 75.2 | 9 | 45.273342 | -93.731254 | 07/15/2008 |  | 05/01/2022 | MnROAD Mainline - Interstate 94 | 1171 | 415907
3-P-2008 | 3 | Passing | Flexible | 04/24/2012 | Reclaimed |  | 13:05 | 1295 Pavement Friction Tester | Clay | 54.1 | 39.9 | Ribbed | 56 | 52 | 78.2 | 64 |  | 10 | 45.273304 | -93.731194 | 07/15/2008 |  | 05/01/2022 | MnROAD Mainline - Interstate 94 | 1379 | 501906
3-D-2008 | 3 | Driving | Flexible | 10/24/2014 | Reclaimed |  | 12:19 | Dynatest 1295 | Clay | 56.6 | 39.9 | Smooth | 60 | 55 | 80.78 | 32 |  | 9 |  |  | 07/15/2008 |  | 05/01/2022 | MnROAD Mainline - Interstate 94 | 2292 | 3615145
3-D-2008 | 3 | Driving | Flexible | 10/31/2016 | Reclaimed |  | 10:37 | Dynatest 1295 | Clay | 57.1 | 39.8 | Ribbed | 62 | 50 | 84.96 | 29 |  | 18 |  |  | 07/15/2008 |  | 05/01/2022 | MnROAD Mainline - Interstate 94 | 3030 | 5039700
3-P-2008 | 3 | Passing | Flexible | 11/20/2017 | Reclaimed |  | 12:43 | Dynatest 1295 | Clay | 59.5 | 40 | Ribbed | 63 | 56 | 92.32 | 29 |  | 15 | 45.27337 | -93.731305 | 07/15/2008 |  | 05/01/2022 | MnROAD Mainline - Interstate 94 | 3415 | 1216914
3-P-2008 | 3 | Passing | Flexible | 07/16/2018 | Reclaimed |  | 10:20 | Dynatest 1295 | Clay | 61.1 | 39.6 | Ribbed | 64 | 59 | 95.09 |  |  | 10 | 45.27344 | -93.731447 | 07/15/2008 |  | 05/01/2022 | MnROAD Mainline - Interstate 94 | 3653 | 1340924
3-D-2008 | 3 | Driving | Flexible | 04/16/2019 | Reclaimed |  | 10:55 | Dynatest 1295 | Clay | 64.6 | 39.8 | Ribbed | 76 | 56 | 98.05 |  |  | 12 | 45.273595 | -93.731656 | 07/15/2008 |  | 05/01/2022 | MnROAD Mainline - Interstate 94 | 3927 | 6893110
3-P-2008 | 3 | Passing | Flexible | 08/19/2021 | Reclaimed |  | 12:40 | Dynatest 1295 | Clay | 57.3 | 40.2 | Ribbed | 63 | 51 | 89.98 | 88.2 | 117.3 | 14 | 45.2734252 | -93.7314124 | 07/15/2008 |  | 05/01/2022 | MnROAD Mainline - Interstate 94 | 4783 | 2056943
3-P-1990 | 3 | Passing | Flexible | 09/20/1994 | Aggregate |  |  | Mn/DOT - 1295 Pavement Friction Tester | Clay | 50.5 |  | Ribbed | [8 empty] | 11/14/1990 |  | 07/14/2008 | MnROAD Mainline - Interstate 94 | 1406 | 103298
3-D-1990 | 3 | Driving | Flexible | 04/19/2006 | Aggregate |  | 11:33 | Mn/DOT - 1295 Pavement Friction Tester | Clay | 41.9 | 40 | Smooth | 48 | 39 | 65.84 | 59 |  | 12 | 45.273477 | -93.731423 | 11/14/1990 |  | 07/14/2008 | MnROAD Mainline - Interstate 94 | 5635 | 6884027
3-D-2008 | 3 | Driving | Flexible | 10/31/2008 | Reclaimed |  | 10:53 | Mn/DOT - 1295 Pavement Friction Tester | Clay | 55.6 | 39.1 | Ribbed | 58 | 53 | 89.41 | 68 | 79.3 | 13 | 45.27333 | -93.731163 | 07/15/2008 | initial test after reconstruction | 05/01/2022 | MnROAD Mainline - Interstate 94 | 108
3-D-2008 | 3 | Driving | Flexible | 09/20/2010 | Reclaimed |  | 11:40 | 1295 Pavement Friction Tester | Clay | 54.2 | 39.6 | Smooth | 60 | 44 | 73.69 | 55 | 64.9 | 22 | 45.273335 | -93.731147 | 07/15/2008 |  | 05/01/2022 | MnROAD Mainline - Interstate 94 | 797 | 1023005
3-P-2008 | 3 | Passing | Flexible | 09/20/2010 | Reclaimed |  | 12:16 | 1295 Pavement Friction Tester | Clay | 59.1 | 40.3 | Smooth | 62 | 57 | 76.5 | 55 | 66.1 | 12 | 45.273351 | -93.731255 | 07/15/2008 |  | 05/01/2022 | MnROAD Mainline - Interstate 94 | 797 | 252481
3-P-2008 | 3 | Passing | Flexible | 10/31/2016 | Reclaimed |  | 10:13 | Dynatest 1295 | Clay | 56.4 | 40.2 | Ribbed | 59 | 54 | 85.09 | 29 |  | 9 |  |  | 07/15/2008 |  | 05/01/2022 | MnROAD Mainline - Interstate 94 | 3030 | 1103694
3-D-2008 | 3 | Driving | Flexible | 04/16/2019 | Reclaimed |  | 11:07 | Dynatest 1295 | Clay | 79.5 | 39 | Smooth | 83 | 76 | 94.75 |  |  | 7 | 45.273633 | -93.731723 | 07/15/2008 |  | 05/01/2022 | MnROAD Mainline - Interstate 94 | 3927 | 6893110
3-P-2008 | 3 | Passing | Flexible | 07/31/2020 | Reclaimed |  | 12:58 | Dynatest 1295 | Clay | 59.6 | 39.7 | Smooth | 62 | 58 | 85.49 | 86 | 123.9 | 9 | 45.2734277 | -93.7314206 | 07/15/2008 |  | 05/01/2022 | MnROAD Mainline - Interstate 94 | 4399 | 1845481
3-D-2008 | 3 | Driving | Flexible | 08/19/2021 | Reclaimed |  | 12:59 | Dynatest 1295 | Clay | 61.6 | 39.8 | Smooth | 64 | 56 | 79.11 | 88.8 | 118.6 | 57 | 45.2734815 | -93.731443 | 07/15/2008 |  | 05/01/2022 | MnROAD Mainline - Interstate 94 | 4783 | 8475734
3-D-1990 | 3 | Driving | Flexible | 09/20/1994 | Aggregate |  |  | Mn/DOT - 1295 Pavement Friction Tester | Clay | 56.6 |  | Ribbed | [8 empty] | 11/14/1990 |  | 07/14/2008 | MnROAD Mainline - Interstate 94 | 1406 | 406424
3-P-1990 | 3 | Passing | Flexible | 04/19/2006 | Aggregate |  | 12:10 | Mn/DOT - 1295 Pavement Friction Tester | Clay | 47.2 | 40.1 | Smooth | 51 | 42 | 82.54 | 62 |  | 11 | 45.27336 | -93.731258 | 11/14/1990 |  | 07/14/2008 | MnROAD Mainline - Interstate 94 | 5635 | 1941216
3-D-2008 | 3 | Driving | Flexible | 04/24/2012 | Reclaimed |  | 12:52 | 1295 Pavement Friction Tester | Clay | 61.9 | 39.3 | Smooth | 66 | 59 | 87.38 | 63 |  | 23 | 45.273389 | -93.731267 | 07/15/2008 |  | 05/01/2022 | MnROAD Mainline - Interstate 94 | 1379 | 1897248
3-D-2008 | 3 | Driving | Flexible | 04/24/2012 | Reclaimed |  | 12:40 | 1295 Pavement Friction Tester | Clay | 53.6 | 39.8 | Ribbed | 56 | 52 | 73.9 | 63 |  | 13 | 45.273376 | -93.731244 | 07/15/2008 |  | 05/01/2022 | MnROAD Mainline - Interstate 94 | 1379 | 1897248
3-P-2008 | 3 | Passing | Flexible | 10/31/2016 | Reclaimed |  | 10:26 | Dynatest 1295 | Clay | 59.1 | 39.4 | Smooth | 65 | 49 | 85.51 | 29 |  | 6 |  |  | 07/15/2008 |  | 05/01/2022 | MnROAD Mainline - Interstate 94 | 3030 | 1103694
3-P-1990 | 3 | Passing | Flexible | 06/23/1994 | Aggregate |  |  | Mn/DOT - 1295 Pavement Friction Tester | Clay | 56.1 |  | Ribbed | [8 empty] | 11/14/1990 |  | 07/14/2008 | MnROAD Mainline - Interstate 94 | 1317 | 59509
3-P-1990 | 3 | Passing | Flexible | 10/24/2006 | Aggregate |  | 1419 | Mn/DOT - 1295 Pavement Friction Tester | Clay | 46.5 | 40 | Ribbed | 52 | 45 | 61.62 | 44 | 69.7 | 15 | 45.273191 | -93.730985 | 11/14/1990 |  | 07/14/2008 | MnROAD Mainline - Interstate 94 | 5823 | 2072910
3-D-1990 | 3 | Driving | Flexible | 11/06/2007 | Aggregate |  | 10:11 | Mn/DOT - 1295 Pavement Friction Tester | Clay | 45.8 | 40.5 | Ribbed | 51 | 42 | 64.81 | 37 | 47.9 | 9 | 45.27331 | -93.731071 | 11/14/1990 |  | 07/14/2008 | MnROAD Mainline - Interstate 94 | 6201 | 7923396
3-P-2008 | 3 | Passing | Flexible | 11/16/2009 | Reclaimed |  | 10:59 | 1295 Pavement Friction Tester | Clay | 53.3 | 39.2 | Ribbed | 55 | 51 | 76.7 | 54 | 59.8 | 15 | 45.273457 | -93.73147 | 07/15/2008 |  | 05/01/2022 | MnROAD Mainline - Interstate 94 | 489 | 146302
3-D-2008 | 3 | Driving | Flexible | 09/29/2011 | Reclaimed |  | 10:56 | 1295 Pavement Friction Tester | Clay | 56.3 | 39.4 | Ribbed | 58 | 55 | 86.37 | 32 | 75.2 | 13 | 45.273286 | -93.731075 | 07/15/2008 |  | 05/01/2022 | MnROAD Mainline - Interstate 94 | 1171 | 1524393
3-D-2008 | 3 | Driving | Flexible | 10/14/2013 | Reclaimed |  | 10:56 | Dynatest | Clay | 60.5 | 39.4 | Smooth | 64 | 57 | 82.69 |  |  | 9 | 45.273316 | -93.731126 | 07/15/2008 | RO73 Filename | 05/01/2022 | MnROAD Mainline - Interstate 94 | 1917 | 2851563
3-D-2008 | 3 | Driving | Flexible | 07/15/2015 | Reclaimed |  | 10:43 | Dynatest | Clay | 50.2 | 39.6 | Ribbed | 52 | 49 | 66.71 | 84.2 |  | 20 | 45.273412 | -93.731295 | 07/15/2008 |  | 05/01/2022 | MnROAD Mainline - Interstate 94 | 2556 | 4248524
3-D-2008 | 3 | Driving | Flexible | 07/15/2015 | Reclaimed |  | 10:56 | Dynatest | Clay | 59.4 | 40 | Smooth | 64 | 52 | 78.71 | 84.2 |  | 9 | 45.27341 | -93.731295 | 07/15/2008 |  | 05/01/2022 | MnROAD Mainline - Interstate 94 | 2556 | 4248524
3-P-2008 | 3 | Passing | Flexible | 07/15/2015 | Reclaimed |  | 11:09 | Dynatest | Clay | 50.3 | 39.5 | Smooth | 52 | 48 | 68.31 | 84.2 |  | 20 | 45.273338 | -93.731235 | 07/15/2008 |  | 05/01/2022 | MnROAD Mainline - Interstate 94 | 2556 | 957099
3-P-2008 | 3 | Passing | Flexible | 04/16/2019 | Reclaimed |  | 11:29 | Dynatest 1295 | Clay | 63.1 | 39.6 | Smooth | 70 | 55 | 90.77 |  |  | 14 | 45.273478 | -93.731502 | 07/15/2008 |  | 05/01/2022 | MnROAD Mainline - Interstate 94 | 3927 | 1495445
3-D-2008 | 3 | Driving | Flexible | 07/31/2020 | Reclaimed |  | 12:43 | Dynatest 1295 | Clay | 57.6 | 39.7 | Smooth | 60 | 55 | 79.91 | 85.3 | 124.2 | 9 | 45.2734358 | -93.7313582 | 07/15/2008 |  | 05/01/2022 | MnROAD Mainline - Interstate 94 | 4399 | 7868251
3-P-2008 | 3 | Passing | Flexible | 08/19/2021 | Reclaimed |  | 13:16 | Dynatest 1295 | Clay | 60.8 | 40.1 | Smooth | 64 | 58 | 79.07 | 89.3 | 117.5 | 12 | 45.273475 | -93.7315045 | 07/15/2008 |  | 05/01/2022 | MnROAD Mainline - Interstate 94 | 4783 | 2056943
3-P-1990 | 3 | Passing | Flexible | 10/20/1998 | Aggregate |  | 10:28 | WSDOT | Clay | 33.7 | 40.6 | Smooth |  |  | 48.8 | 46 |  |  |  |  | 11/14/1990 |  | 07/14/2008 | MnROAD Mainline - Interstate 94 | 2897 | 668124
3-P-1990 | 3 | Passing | Flexible | 05/24/2005 | Aggregate |  | 10:28 | Mn/DOT - 1295 Pavement Friction Tester | Clay | 50.6 | 40.3 | Ribbed |  |  | 75.7 | 73 | 114.6 |  | 45.273219 | -93.730976 | 11/14/1990 |  | 07/14/2008 | MnROAD Mainline - Interstate 94 | 5305 | 1755990
3-P-1990 | 3 | Passing | Flexible | 04/19/2006 | Aggregate |  | 11:49 | Mn/DOT - 1295 Pavement Friction Tester | Clay | 53.7 | 40 | Ribbed | 56 | 49 | 78.81 | 60 |  | 16 |  |  | 11/14/1990 |  | 07/14/2008 | MnROAD Mainline - Interstate 94 | 5635 | 1941216
3-D-2008 | 3 | Driving | Flexible | 10/31/2008 | Reclaimed |  | 11:10 | Mn/DOT - 1295 Pavement Friction Tester | Clay | 52.2 | 39.3 | Smooth | 57 | 46 | 97.17 | 68 | 79.8 | 12 | 45.273301 | -93.731099 | 07/15/2008 | initial test after reconstruction | 05/01/2022 | MnROAD Mainline - Interstate 94 | 108
3-P-2008 | 3 | Passing | Flexible | 09/29/2011 | Reclaimed |  | 11:18 | 1295 Pavement Friction Tester | Clay | 63.2 | 39.9 | Smooth | 65 | 61 | 94.16 | 32 | 74.3 | 10 | 45.273534 | -93.731636 | 07/15/2008 |  | 05/01/2022 | MnROAD Mainline - Interstate 94 | 1171 | 415907
3-D-2008 | 3 | Driving | Flexible | 10/14/2013 | Reclaimed |  | 10:46 | Dynatest | Clay | 53.9 | 39.6 | Ribbed | 56 | 52 | 72.89 |  |  | 12 | 45.273333 | -93.731153 | 07/15/2008 | RO72 Filename | 05/01/2022 | MnROAD Mainline - Interstate 94 | 1917 | 2851563
3-P-2008 | 3 | Passing | Flexible | 07/15/2015 | Reclaimed |  | 11:22 | Dynatest | Clay | 64.3 | 39.3 | Smooth | 66 | 62 | 83.58 | 84.2 |  | 11 | 45.273363 | -93.731287 | 07/15/2008 |  | 05/01/2022 | MnROAD Mainline - Interstate 94 | 2556 | 957099
3-P-2008 | 3 | Passing | Flexible | 07/16/2018 | Reclaimed |  | 10:31 | Dynatest 1295 | Clay | 62.4 | 39.8 | Smooth | 66 | 59 | 88.08 |  |  | 23 | 45.273385 | -93.731337 | 07/15/2008 |  | 05/01/2022 | MnROAD Mainline - Interstate 94 | 3653 | 1340924
3-P-1990 | 3 | Passing | Flexible | 05/04/1995 | Aggregate |  |  | Mn/DOT - 1295 Pavement Friction Tester | Clay | 56.9 |  | Ribbed | [8 empty] | 11/14/1990 |  | 07/14/2008 | MnROAD Mainline - Interstate 94 | 1632 | 187418
3-P-1990 | 3 | Passing | Flexible | 06/20/1995 | Aggregate |  |  | Mn/DOT - 1295 Pavement Friction Tester | Clay | 57 |  | Ribbed | [8 empty] | 11/14/1990 |  | 07/14/2008 | MnROAD Mainline - Interstate 94 | 1679 | 209288
3-P-1990 | 3 | Passing | Flexible | 10/14/1998 | Aggregate |  | 15:02 | WSDOT | Clay | 50.6 | 40 | Ribbed |  |  | 81.4 | 46 |  |  |  |  | 11/14/1990 |  | 07/14/2008 | MnROAD Mainline - Interstate 94 | 2891 | 665910
3-D-1990 | 3 | Driving | Flexible | 10/31/2001 | Aggregate |  | 13:49 | Mn/DOT - 1295 Pavement Friction Tester | Clay | 39.5 | 40.4 | Ribbed |  |  | 64.6 | 69 | 55 |  |  |  | 11/14/1990 |  | 07/14/2008 | MnROAD Mainline - Interstate 94 | 4004 | 4024706
3-D-1990 | 3 | Driving | Flexible | 10/24/2006 | Aggregate |  | 1405 | Mn/DOT - 1295 Pavement Friction Tester | Clay | 40.7 | 40 | Smooth | 43 | 34 | 63.36 | 44 | 65.7 | 22 | 45.273195 | -93.730913 | 11/14/1990 |  | 07/14/2008 | MnROAD Mainline - Interstate 94 | 5823 | 7166376
3-P-1990 | 3 | Passing | Flexible | 11/06/2007 | Aggregate |  | 10:49 | Mn/DOT - 1295 Pavement Friction Tester | Clay | 48 | 40.3 | Ribbed | 52 | 44 | 71.83 | 37 | 50.4 | 17 | 45.273211 | -93.730983 | 11/14/1990 |  | 07/14/2008 | MnROAD Mainline - Interstate 94 | 6201 | 2258216
3-D-2008 | 3 | Driving | Flexible | 09/20/2010 | Reclaimed |  | 11:24 | 1295 Pavement Friction Tester | Clay | 57.4 | 39.6 | Ribbed | 60 | 55 | 73.47 | 55 | 64.9 | 15 | 45.27338 | -93.731233 | 07/15/2008 |  | 05/01/2022 | MnROAD Mainline - Interstate 94 | 797 | 1023005
3-D-2008 | 3 | Driving | Flexible | 04/14/2011 | Reclaimed |  | 10:27 | 1295 Pavement Friction Tester | Clay | 59.3 | 39.7 | Ribbed | 61 | 57 | 78.67 | 37 | 58.4 | 13 | 45.27339 | -93.731257 | 07/15/2008 |  | 05/01/2022 | MnROAD Mainline - Interstate 94 | 1003 | 1409880
3-P-2008 | 3 | Passing | Flexible | 10/14/2013 | Reclaimed |  | 10:24 | Dynatest | Clay | 54.3 | 39.7 | Ribbed | 56 | 52 | 78.1 |  |  | 16 | 45.273313 | -93.731213 | 07/15/2008 | RO70 Filename | 05/01/2022 | MnROAD Mainline - Interstate 94 | 1917 | 751998
3-P-2008 | 3 | Passing | Flexible | 10/14/2013 | Reclaimed |  | 10:35 | Dynatest | Clay | 59.9 | 39.2 | Smooth | 62 | 58 | 81.38 |  |  | 15 | 45.273334 | -93.73124 | 07/15/2008 | RO71 Filename | 05/01/2022 | MnROAD Mainline - Interstate 94 | 1917 | 751998
3-P-2008 | 3 | Passing | Flexible | 10/24/2014 | Reclaimed |  | 12:30 | Dynatest 1295 | Clay | 57.1 | 39.9 | Smooth | 61 | 55 | 74.34 | 32 |  | 34 |  |  | 07/15/2008 |  | 05/01/2022 | MnROAD Mainline - Interstate 94 | 2292 | 933886
3-D-2008 | 3 | Driving | Flexible | 11/20/2017 | Reclaimed |  | 12:18 | Dynatest 1295 | Clay | 59.6 | 39.2 | Ribbed | 64 | 57 | 92.56 | 29 |  | 16 | 45.273415 | -93.731309 | 07/15/2008 |  | 05/01/2022 | MnROAD Mainline - Interstate 94 | 3415 | 5725577
3-D-2008 | 3 | Driving | Flexible | 08/19/2021 | Reclaimed |  | 12:29 | Dynatest 1295 | Clay | 63.1 | 39.5 | Ribbed | 79 | 49 | 92.58 | 88 | 112.3 | 13 | 45.2735403 | -93.731565 | 07/15/2008 |  | 05/01/2022 | MnROAD Mainline - Interstate 94 | 4783 | 8475734
3-D-1990 | 3 | Driving | Flexible | 06/23/1994 | Aggregate |  |  | Mn/DOT - 1295 Pavement Friction Tester | Clay | 60.5 |  | Ribbed | [8 empty] | 11/14/1990 |  | 07/14/2008 | MnROAD Mainline - Interstate 94 | 1317 | 247591
3-D-1990 | 3 | Driving | Flexible | 10/14/1998 | Aggregate |  | 14:48 | WSDOT | Clay | 45.2 | 39.9 | Ribbed |  |  | 71.5 | 53 |  |  |  |  | 11/14/1990 |  | 07/14/2008 | MnROAD Mainline - Interstate 94 | 2891 | 2164995
3-D-1990 | 3 | Driving | Flexible | 10/14/1998 | Aggregate |  | 14:12 | WSDOT | Clay | 38.9 | 51 | Smooth |  |  | 16.2 | 40 | 59 |  |  |  | 11/14/1990 |  | 07/14/2008 | MnROAD Mainline - Interstate 94 | 2891 | 2164995
3-P-1990 | 3 | Passing | Flexible | 10/31/2001 | Aggregate |  | 14:39 | Mn/DOT - 1295 Pavement Friction Tester | Clay | 42.7 | 40.4 | Ribbed |  |  | 66.7 | 60 | 55 |  |  |  | 11/14/1990 |  | 07/14/2008 | MnROAD Mainline - Interstate 94 | 4004 | 1185013
3-D-1990 | 3 | Driving | Flexible | 11/06/2007 | Aggregate |  | 10:28 | Mn/DOT - 1295 Pavement Friction Tester | Clay | 38.1 | 40.4 | Smooth | 44 | 33 | 58.88 | 37 | 46.7 | 11 | 45.273253 | -93.730966 | 11/14/1990 |  | 07/14/2008 | MnROAD Mainline - Interstate 94 | 6201 | 7923396
3-D-2008 | 3 | Driving | Flexible | 06/16/2009 | Reclaimed |  | 11:41 | Mn/DOT - 1295 Pavement Friction Tester | Clay | 63 | 39.1 | Smooth | 65 | 59 | 92.34 | 68 | 93 | 17 | 45.2733 | -93.731073 | 07/15/2008 | new tires on skid trailer | 05/01/2022 | MnROAD Mainline - Interstate 94 | 336 | 270045
3-P-2008 | 3 | Passing | Flexible | 04/24/2012 | Reclaimed |  | 13:19 | 1295 Pavement Friction Tester | Clay | 60.9 | 39.4 | Smooth | 64 | 58 | 86.2 | 64 |  | 18 | 45.273349 | -93.731267 | 07/15/2008 |  | 05/01/2022 | MnROAD Mainline - Interstate 94 | 1379 | 501906
3-P-2008 | 3 | Passing | Flexible | 10/24/2014 | Reclaimed |  | 12:07 | Dynatest 1295 | Clay | 61 | 39.8 | Ribbed | 64 | 57 | 83.64 | 32 |  | 14 |  |  | 07/15/2008 |  | 05/01/2022 | MnROAD Mainline - Interstate 94 | 2292 | 933886
3-D-2008 | 3 | Driving | Flexible | 11/20/2017 | Reclaimed |  | 12:31 | Dynatest 1295 | Clay | 58.8 | 39.1 | Smooth | 63 | 54 | 84.64 | 29 |  | 8 | 45.273402 | -93.731285 | 07/15/2008 |  | 05/01/2022 | MnROAD Mainline - Interstate 94 | 3415 | 5725577
3-D-2008 | 3 | Driving | Flexible | 07/16/2018 | Reclaimed |  | 10:57 | Dynatest 1295 | Clay | 61.9 | 39.6 | Smooth | 67 | 52 | 86.59 |  |  | 10 | 45.273473 | -93.731431 | 07/15/2008 |  | 05/01/2022 | MnROAD Mainline - Interstate 94 | 3653 | 6369360
3-P-2008 | 3 | Passing | Flexible | 04/16/2019 | Reclaimed |  | 11:18 | Dynatest 1295 | Clay | 62.1 | 39.7 | Ribbed | 69 | 57 | 95.04 |  |  | 20 | 45.27352 | -93.731582 | 07/15/2008 |  | 05/01/2022 | MnROAD Mainline - Interstate 94 | 3927 | 1495445
3-P-2008 | 3 | Passing | Flexible | 07/31/2020 | Reclaimed |  | 12:13 | Dynatest 1295 | Clay | 63.2 | 39.2 | Ribbed | 67 | 59 | 91.48 | 83.8 | 120.2 | 10 | 45.2734141 | -93.731398 | 07/15/2008 |  | 05/01/2022 | MnROAD Mainline - Interstate 94 | 4399 | 1845481
3-D-1990 | 3 | Driving | Flexible | 06/20/1995 | Aggregate |  |  | Mn/DOT - 1295 Pavement Friction Tester | Clay | 50.6 |  | Ribbed | [8 empty] | 11/14/1990 |  | 07/14/2008 | MnROAD Mainline - Interstate 94 | 1679 | 808175
3-D-1990 | 3 | Driving | Flexible | 10/29/1997 | Aggregate |  | 12:18 | Mn/DOT - 1295 Pavement Friction Tester | Clay | 47.2 | 40 | Ribbed |  |  | 67.8 | 48 | 60 |  |  |  | 11/14/1990 |  | 07/14/2008 | MnROAD Mainline - Interstate 94 | 2541 | 1777990
3-P-1990 | 3 | Passing | Flexible | 10/14/1998 | Aggregate |  | 14:24 | WSDOT | Clay | 45 | 40 | Smooth |  |  | 54.6 | 51 |  |  |  |  | 11/14/1990 |  | 07/14/2008 | MnROAD Mainline - Interstate 94 | 2891 | 665910
3-P-1990 | 3 | Passing | Flexible | 10/20/1998 | Aggregate |  | 9:48 | WSDOT | Clay | 45.9 | 40.4 | Ribbed |  |  | 71.7 | 39 |  |  |  |  | 11/14/1990 |  | 07/14/2008 | MnROAD Mainline - Interstate 94 | 2897 | 668124
3-D-1990 | 3 | Driving | Flexible | 11/03/2004 | Aggregate |  | 11:12 | Mn/DOT - 1295 Pavement Friction Tester | Clay | 46.1 | 40 | Ribbed |  |  | 76.2 | 29 |  |  | 45.273254 | -93.730967 | 11/14/1990 |  | 07/14/2008 | MnROAD Mainline - Interstate 94 | 5103 | 5827593
3-D-1990 | 3 | Driving | Flexible | 05/24/2005 | Aggregate |  | 10:48 | Mn/DOT - 1295 Pavement Friction Tester | Clay | 48.4 | 40.3 | Ribbed |  |  | 69.8 | 73 | 120.5 |  | 45.273188 | -93.730859 | 11/14/1990 |  | 07/14/2008 | MnROAD Mainline - Interstate 94 | 5305 | 6201405
3-D-1990 | 3 | Driving | Flexible | 04/19/2006 | Aggregate |  | 11:09 | Mn/DOT - 1295 Pavement Friction Tester | Clay | 49.2 | 40 | Ribbed | 52 | 46 | 73.42 | 59 |  | 10 |  |  | 11/14/1990 |  | 07/14/2008 | MnROAD Mainline - Interstate 94 | 5635 | 6884027
3-P-2008 | 3 | Passing | Flexible | 11/16/2009 | Reclaimed |  | 11:14 | 1295 Pavement Friction Tester | Clay | 57.3 | 39 | Smooth | 60 | 54 | 80.56 | 54 | 60.8 | 19 | 45.273428 | -93.731405 | 07/15/2008 |  | 05/01/2022 | MnROAD Mainline - Interstate 94 | 489 | 146302
3-P-2008 | 3 | Passing | Flexible | 09/20/2010 | Reclaimed |  | 12:01 | 1295 Pavement Friction Tester | Clay | 59.4 | 39.8 | Ribbed | 62 | 56 | 77.39 | 55 | 66.4 | 22 | 45.273343 | -93.731233 | 07/15/2008 |  | 05/01/2022 | MnROAD Mainline - Interstate 94 | 797 | 252481
3-D-2008 | 3 | Driving | Flexible | 06/08/2012 | Reclaimed |  | 10:57 | 1295 Pavement Friction Tester | Clay | 59.1 | 40 | Smooth | 64 | 45 | 86 | 70 | 92.5 | 12 | 45.273421 | -93.731306 | 07/15/2008 |  | 05/01/2022 | MnROAD Mainline - Interstate 94 | 1424 | 1970221
3-D-2008 | 3 | Driving | Flexible | 06/08/2012 | Reclaimed |  | 10:46 | 1295 Pavement Friction Tester | Clay | 50.8 | 40.2 | Ribbed | 53 | 48 | 72 | 70 | 99.5 | 14 | 45.273389 | -93.731254 | 07/15/2008 |  | 05/01/2022 | MnROAD Mainline - Interstate 94 | 1424 | 1970221
3-D-2008 | 3 | Driving | Flexible | 10/24/2014 | Reclaimed |  | 11:56 | Dynatest 1295 | Clay | 55.7 | 40.3 | Ribbed | 59 | 53 | 66.5 | 32 |  | 9 |  |  | 07/15/2008 |  | 05/01/2022 | MnROAD Mainline - Interstate 94 | 2292 | 3615145
3-D-2008 | 3 | Driving | Flexible | 10/31/2016 | Reclaimed |  | 10:47 | Dynatest 1295 | Clay | 60.9 | 39.5 | Smooth | 65 | 57 | 91.86 | 28 |  | 14 |  |  | 07/15/2008 |  | 05/01/2022 | MnROAD Mainline - Interstate 94 | 3030 | 5039700
3-P-2008 | 3 | Passing | Flexible | 11/20/2017 | Reclaimed |  | 12:54 | Dynatest 1295 | Clay | 57.5 | 38.9 | Smooth | 61 | 55 | 85.66 | 28 |  | 11 | 45.273412 | -93.731385 | 07/15/2008 |  | 05/01/2022 | MnROAD Mainline - Interstate 94 | 3415 | 1216914
3-D-2008 | 3 | Driving | Flexible | 07/16/2018 | Reclaimed |  | 10:45 | Dynatest 1295 | Clay | 59.8 | 39.1 | Ribbed | 64 | 56 | 91.09 |  |  | 18 | 45.273378 | -93.731244 | 07/15/2008 |  | 05/01/2022 | MnROAD Mainline - Interstate 94 | 3653 | 6369360
3-D-2008 | 3 | Driving | Flexible | 07/31/2020 | Reclaimed |  | 11:58 | Dynatest 1295 | Clay | 61.6 | 39.2 | Ribbed | 74 | 49 | 90.2 | 83 | 117.5 | 14 | 45.2734932 | -93.7314705 | 07/15/2008 |  | 05/01/2022 | MnROAD Mainline - Interstate 94 | 4399 | 7868251
3-D-1990 | 3 | Driving | Flexible | 05/04/1995 | Aggregate |  |  | Mn/DOT - 1295 Pavement Friction Tester | Clay | 54 |  | Ribbed | [8 empty] | 11/14/1990 |  | 07/14/2008 | MnROAD Mainline - Interstate 94 | 1632 | 738242
3-P-1990 | 3 | Passing | Flexible | 10/29/1997 | Aggregate |  | 12:22 | Mn/DOT - 1295 Pavement Friction Tester | Clay | 53.2 | 39.5 | Ribbed |  |  | 74.4 | 48 | 60 |  |  |  | 11/14/1990 |  | 07/14/2008 | MnROAD Mainline - Interstate 94 | 2541 | 542137
3-D-1990 | 3 | Driving | Flexible | 10/20/1998 | Aggregate |  | 10:11 | WSDOT | Clay | 30.2 | 40.6 | Smooth |  |  | 40.9 | 53 |  |  |  |  | 11/14/1990 |  | 07/14/2008 | MnROAD Mainline - Interstate 94 | 2897 | 2165698
4-P-2008 | 4 | Passing | Flexible | 10/14/2013 | Reclaimed |  | 10:35 | Dynatest | Clay | 42.2 | 40 | Smooth | 46 | 40 | 59.12 |  |  | 15 | 45.272278 | -93.729271 | 07/09/2008 | RO71 Filename | 05/01/2022 | MnROAD Mainline - Interstate 94 | 1923 | 751998
4-P-2008 | 4 | Passing | Flexible | 10/24/2014 | Reclaimed |  | 12:30 | Dynatest 1295 | Clay | 44.5 | 40.2 | Smooth | 48 | 41 | 65.4 | 32 |  | 17 |  |  | 07/09/2008 |  | 05/01/2022 | MnROAD Mainline - Interstate 94 | 2298 | 933886
4-D-2008 | 4 | Driving | Flexible | 07/15/2015 | Reclaimed |  | 10:43 | Dynatest | Clay | 39.1 | 40.3 | Ribbed | 42 | 37 | 55.34 | 84.2 |  | 26 | 45.27235 | -93.72931 | 07/09/2008 |  | 05/01/2022 | MnROAD Mainline - Interstate 94 | 2562 | 4248524
4-P-2008 | 4 | Passing | Flexible | 04/16/2019 | Reclaimed |  | 11:29 | Dynatest 1295 | Clay | 53.1 | 39.6 | Smooth | 57 | 51 | 80.94 |  |  | 14 | 45.272518 | -93.729695 | 07/09/2008 |  | 05/01/2022 | MnROAD Mainline - Interstate 94 | 3933 | 1495445
4-P-2008 | 4 | Passing | Flexible | 04/16/2019 | Reclaimed |  | 11:18 | Dynatest 1295 | Clay | 52.8 | 39.6 | Ribbed | 58 | 48 | 85.62 |  |  | 13 | 45.272563 | -93.729777 | 07/09/2008 |  | 05/01/2022 | MnROAD Mainline - Interstate 94 | 3933 | 1495445
4-D-2008 | 4 | Driving | Flexible | 07/31/2020 | Reclaimed |  | 12:43 | Dynatest 1295 | Clay | 44.9 | 40.1 | Smooth | 50 | 36 | 69.61 | 85.5 | 123.5 | 9 | 45.2723829 | -93.7293858 | 07/09/2008 |  | 05/01/2022 | MnROAD Mainline - Interstate 94 | 4405 | 7868251
4-P-2008 | 4 | Passing | Flexible | 08/19/2021 | Reclaimed |  | 13:16 | Dynatest 1295 | Clay | 47 | 40.4 | Smooth | 51 | 42 | 49.51 | 89.6 | 121.3 | 14 | 45.2723271 | -93.7293504 | 07/09/2008 |  | 05/01/2022 | MnROAD Mainline - Interstate 94 | 4789 | 2056943
4-P-1991 | 4 | Passing | Flexible | 06/20/1995 | None |  |  | Mn/DOT - 1295 Pavement Friction Tester | Clay | 53.2 |  | Ribbed | [8 empty] | 08/28/1991 |  | 08/17/2003 | MnROAD Mainline - Interstate 94 | 1392 | 209288
4-D-2003 | 4 | Driving | Flexible | 11/03/2004 | None |  | 11:12 | Mn/DOT - 1295 Pavement Friction Tester | Clay | 53.1 | 40.3 | Ribbed |  |  | 85.8 | 30 |  |  | 45.272172 | -93.728963 | 08/18/2003 |  | 07/08/2008 | MnROAD Mainline - Interstate 94 | 443 | 602118
4-P-2003 | 4 | Passing | Flexible | 04/19/2006 | None |  | 11:49 | Mn/DOT - 1295 Pavement Friction Tester | Clay | 58.2 | 39.9 | Ribbed | 64 | 55 | 85.36 | 60 |  | 9 |  |  | 08/18/2003 |  | 07/08/2008 | MnROAD Mainline - Interstate 94 | 975 | 439699
4-P-2003 | 4 | Passing | Flexible | 10/24/2006 | None |  | 1419 | Mn/DOT - 1295 Pavement Friction Tester | Clay | 53.5 | 40 | Ribbed | 57 | 51 | 71.64 | 45 | 70.8 | 14 | 45.272205 | -93.729151 | 08/18/2003 |  | 07/08/2008 | MnROAD Mainline - Interstate 94 | 1163 | 571393
4-D-2003 | 4 | Driving | Flexible | 11/06/2007 | None |  | 10:28 | Mn/DOT - 1295 Pavement Friction Tester | Clay | 37.9 | 40.5 | Smooth | 44 | 29 | 63.78 | 37 | 47.1 | 6 | 45.272261 | -93.72912 | 08/18/2003 |  | 07/08/2008 | MnROAD Mainline - Interstate 94 | 1541 | 2697921
4-D-2008 | 4 | Driving | Flexible | 06/16/2009 | Reclaimed |  | 11:41 | Mn/DOT - 1295 Pavement Friction Tester | Clay | 48.2 | 40.4 | Smooth | 54 | 44 | 69.52 | 68 | 97.5 | 9 | 45.272225 | -93.729069 | 07/09/2008 | new tires on skid trailer | 05/01/2022 | MnROAD Mainline - Interstate 94 | 342 | 270045
4-D-2008 | 4 | Driving | Flexible | 04/14/2011 | Reclaimed |  | 10:27 | 1295 Pavement Friction Tester | Clay | 53.6 | 39.8 | Ribbed | 56 | 51 | 73.8 | 38 | 61.5 | 13 | 45.272222 | -93.729078 | 07/09/2008 |  | 05/01/2022 | MnROAD Mainline - Interstate 94 | 1009 | 1409880
4-P-2008 | 4 | Passing | Flexible | 09/29/2011 | Reclaimed |  | 10:43 | 1295 Pavement Friction Tester | Clay | 52.9 | 40.7 | Ribbed | 57 | 50 | 80.78 | 13 | 74.7 | 10 | 45.272169 | -93.729067 | 07/09/2008 |  | 05/01/2022 | MnROAD Mainline - Interstate 94 | 1177 | 415907
4-D-2008 | 4 | Driving | Flexible | 10/24/2014 | Reclaimed |  | 12:19 | Dynatest 1295 | Clay | 42.2 | 40.2 | Smooth | 45 | 40 | 65.81 | 32 |  | 8 |  |  | 07/09/2008 |  | 05/01/2022 | MnROAD Mainline - Interstate 94 | 2298 | 3615145
4-P-2008 | 4 | Passing | Flexible | 10/31/2016 | Reclaimed |  | 10:13 | Dynatest 1295 | Clay | 51.5 | 40.9 | Ribbed | 55 | 48 | 77.68 | 29 |  | 12 |  |  | 07/09/2008 |  | 05/01/2022 | MnROAD Mainline - Interstate 94 | 3036 | 1103694
4-D-2008 | 4 | Driving | Flexible | 11/20/2017 | Reclaimed |  | 12:31 | Dynatest 1295 | Clay | 43.6 | 39.4 | Smooth | 47 | 41 | 68.6 | 29 |  | 10 | 45.272355 | -93.729326 | 07/09/2008 |  | 05/01/2022 | MnROAD Mainline - Interstate 94 | 3421 | 5725577
4-D-2008 | 4 | Driving | Flexible | 07/16/2018 | Reclaimed |  | 10:45 | Dynatest 1295 | Clay | 49.9 | 39.7 | Ribbed | 53 | 47 | 80.6 |  |  | 17 | 45.272328 | -93.729282 | 07/09/2008 |  | 05/01/2022 | MnROAD Mainline - Interstate 94 | 3659 | 6369360
4-P-2008 | 4 | Passing | Flexible | 07/31/2020 | Reclaimed |  | 12:13 | Dynatest 1295 | Clay | 52 | 39.7 | Ribbed | 57 | 47 | 76.23 | 83.7 | 122 | 12 | 45.2723627 | -93.7294211 | 07/09/2008 |  | 05/01/2022 | MnROAD Mainline - Interstate 94 | 4405 | 1845481
4-D-1991 | 4 | Driving | Flexible | 06/20/1995 | None |  |  | Mn/DOT - 1295 Pavement Friction Tester | Clay | 50.2 |  | Ribbed | [8 empty] | 08/28/1991 |  | 08/17/2003 | MnROAD Mainline - Interstate 94 | 1392 | 808175
4-P-2003 | 4 | Passing | Flexible | 11/03/2004 | None |  | 10:42 | Mn/DOT - 1295 Pavement Friction Tester | Clay | 51.1 | 40.5 | Ribbed |  |  | 79.1 | 29 |  |  | 45.27225 | -93.729191 | 08/18/2003 |  | 07/08/2008 | MnROAD Mainline - Interstate 94 | 443 | 162771
4-D-2003 | 4 | Driving | Flexible | 05/24/2005 | None |  | 10:48 | Mn/DOT - 1295 Pavement Friction Tester | Clay | 57.7 | 40.2 | Ribbed |  |  | 81.4 | 73 | 122.5 |  | 45.272192 | -93.729009 | 08/18/2003 |  | 07/08/2008 | MnROAD Mainline - Interstate 94 | 645 | 975930
4-P-2003 | 4 | Passing | Flexible | 05/24/2005 | None |  | 10:28 | Mn/DOT - 1295 Pavement Friction Tester | Clay | 55.4 | 40.2 | Ribbed |  |  | 80.7 | 72 | 117.4 |  | 45.272222 | -93.729125 | 08/18/2003 |  | 07/08/2008 | MnROAD Mainline - Interstate 94 | 645 | 254473
4-D-2003 | 4 | Driving | Flexible | 04/19/2006 | None |  | 11:33 | Mn/DOT - 1295 Pavement Friction Tester | Clay | 48.7 | 39.9 | Smooth | 53 | 44 | 68.62 | 60 |  | 10 | 45.2724 | -93.729403 | 08/18/2003 |  | 07/08/2008 | MnROAD Mainline - Interstate 94 | 975 | 1658552
4-D-2008 | 4 | Driving | Flexible | 06/16/2009 | Reclaimed |  | 11:23 | Mn/DOT - 1295 Pavement Friction Tester | Clay | 55.8 | 40.5 | Ribbed | 58 | 54 | 79.57 | 68 | 98.2 | 17 | 45.272202 | -93.729025 | 07/09/2008 | new tires on skid trailer | 05/01/2022 | MnROAD Mainline - Interstate 94 | 342 | 270045
4-D-2008 | 4 | Driving | Flexible | 09/29/2011 | Reclaimed |  | 10:55 | 1295 Pavement Friction Tester | Clay | 53.2 | 40 | Ribbed | 56 | 50 | 90.21 | 32 | 75 | 11 | 45.272225 | -93.729099 | 07/09/2008 |  | 05/01/2022 | MnROAD Mainline - Interstate 94 | 1177 | 1524393
4-D-2008 | 4 | Driving | Flexible | 07/15/2015 | Reclaimed |  | 10:55 | Dynatest | Clay | 46.1 | 39.9 | Smooth | 49 | 43 | 68.1 | 84.2 |  | 7 | 45.272347 | -93.729312 | 07/09/2008 |  | 05/01/2022 | MnROAD Mainline - Interstate 94 | 2562 | 4248524
4-P-2008 | 4 | Passing | Flexible | 07/15/2015 | Reclaimed |  | 11:22 | Dynatest | Clay | 46.7 | 39.9 | Smooth | 51 | 44 | 61.49 | 84.2 |  | 16 | 45.272302 | -93.729303 | 07/09/2008 |  | 05/01/2022 | MnROAD Mainline - Interstate 94 | 2562 | 957099
4-D-2008 | 4 | Driving | Flexible | 10/31/2016 | Reclaimed |  | 10:37 | Dynatest 1295 | Clay | 50.5 | 40.7 | Ribbed | 53 | 48 | 77.22 | 29 |  | 14 |  |  | 07/09/2008 |  | 05/01/2022 | MnROAD Mainline - Interstate 94 | 3036 | 5039700
4-D-2008 | 4 | Driving | Flexible | 07/16/2018 | Reclaimed |  | 10:57 | Dynatest 1295 | Clay | 49.6 | 39.5 | Smooth | 54 | 43 | 77.59 |  |  | 11 | 45.272625 | -93.729828 | 07/09/2008 |  | 05/01/2022 | MnROAD Mainline - Interstate 94 | 3659 | 6369360
4-D-2008 | 4 | Driving | Flexible | 04/16/2019 | Reclaimed |  | 10:55 | Dynatest 1295 | Clay | 51.9 | 39.6 | Ribbed | 56 | 49 | 85.31 |  |  | 12 | 45.272738 | -93.730033 | 07/09/2008 |  | 05/01/2022 | MnROAD Mainline - Interstate 94 | 3933 | 6893110
4-D-1991 | 4 | Driving | Flexible | 10/14/1998 | None |  | 14:48 | WSDOT | Clay | 44.9 | 40.5 | Ribbed |  |  | 68.9 | 50 |  |  |  |  | 08/28/1991 |  | 08/17/2003 | MnROAD Mainline - Interstate 94 | 2604 | 2164995
4-D-2003 | 4 | Driving | Flexible | 11/06/2007 | None |  | 10:11 | Mn/DOT - 1295 Pavement Friction Tester | Clay | 55.3 | 40.3 | Ribbed | 60 | 51 | 80.12 | 37 | 48.6 | 21 | 45.272318 | -93.729224 | 08/18/2003 |  | 07/08/2008 | MnROAD Mainline - Interstate 94 | 1541 | 2697921
4-P-2008 | 4 | Passing | Flexible | 06/16/2009 | Reclaimed |  | 10:29 | Mn/DOT - 1295 Pavement Friction Tester | Clay | 40.2 | 40.5 | Smooth | 49 | 32 | 52.85 | 68 | 95.3 | 21 | 45.272164 | -93.729025 | 07/09/2008 | new tires on skid trailer | 05/01/2022 | MnROAD Mainline - Interstate 94 | 342 | 63351
4-P-2008 | 4 | Passing | Flexible | 11/16/2009 | Reclaimed |  | 10:59 | 1295 Pavement Friction Tester | Clay | 49.7 | 40.2 | Ribbed | 51 | 47 | 68.13 | 54 | 59.8 | 14 | 45.272294 | -93.729285 | 07/09/2008 |  | 05/01/2022 | MnROAD Mainline - Interstate 94 | 495 | 146302
4-D-2008 | 4 | Driving | Flexible | 09/20/2010 | Reclaimed |  | 11:24 | 1295 Pavement Friction Tester | Clay | 48.4 | 39.8 | Ribbed | 50 | 47 | 71.43 | 55 | 65.2 | 17 | 45.272212 | -93.729056 | 07/09/2008 |  | 05/01/2022 | MnROAD Mainline - Interstate 94 | 803 | 1023005
4-P-2008 | 4 | Passing | Flexible | 09/20/2010 | Reclaimed |  | 12:16 | 1295 Pavement Friction Tester | Clay | 39.2 | 40.7 | Smooth | 44 | 36 | 58.09 | 55 | 66.3 | 11 | 45.272278 | -93.729249 | 07/09/2008 |  | 05/01/2022 | MnROAD Mainline - Interstate 94 | 803 | 252481
4-D-2008 | 4 | Driving | Flexible | 04/14/2011 | Reclaimed |  | 10:38 | 1295 Pavement Friction Tester | Clay | 48.2 | 39.7 | Smooth | 52 | 42 | 68.24 | 37 | 59.3 | 18 | 45.272238 | -93.729107 | 07/09/2008 |  | 05/01/2022 | MnROAD Mainline - Interstate 94 | 1009 | 1409880
4-P-2008 | 4 | Passing | Flexible | 09/29/2011 | Reclaimed |  | 11:18 | 1295 Pavement Friction Tester | Clay | 39.9 | 39.2 | Smooth | 46 | 32 | 72.8 | 32 | 74.5 | 11 | 45.272281 | -93.729278 | 07/09/2008 |  | 05/01/2022 | MnROAD Mainline - Interstate 94 | 1177 | 415907
4-D-2008 | 4 | Driving | Flexible | 04/24/2012 | Reclaimed |  | 12:40 | 1295 Pavement Friction Tester | Clay | 46.6 | 40.5 | Ribbed | 49 | 44 | 68.92 | 63 |  | 9 | 45.272199 | -93.729047 | 07/09/2008 |  | 05/01/2022 | MnROAD Mainline - Interstate 94 | 1385 | 1897248
4-D-2008 | 4 | Driving | Flexible | 06/08/2012 | Reclaimed |  | 10:56 | 1295 Pavement Friction Tester | Clay | 43.6 | 40.7 | Smooth | 46 | 40 | 60.5 | 70 | 95 | 12 | 45.272247 | -93.729111 | 07/09/2008 |  | 05/01/2022 | MnROAD Mainline - Interstate 94 | 1430 | 1970221
4-D-2008 | 4 | Driving | Flexible | 10/24/2014 | Reclaimed |  | 11:56 | Dynatest 1295 | Clay | 44.3 | 40.5 | Ribbed | 47 | 42 | 67.73 | 32 |  | 15 |  |  | 07/09/2008 |  | 05/01/2022 | MnROAD Mainline - Interstate 94 | 2298 | 3615145
4-D-2008 | 4 | Driving | Flexible | 08/19/2021 | Reclaimed |  | 12:59 | Dynatest 1295 | Clay | 53.7 | 40.1 | Smooth | 58 | 51 | 71.81 | 88.8 | 123.5 | 13 | 45.2723298 | -93.7292862 | 07/09/2008 |  | 05/01/2022 | MnROAD Mainline - Interstate 94 | 4789 | 8475734
4-D-1991 | 4 | Driving | Flexible | 06/23/1994 | None |  |  | Mn/DOT - 1295 Pavement Friction Tester | Clay | 57.3 |  | Ribbed | [8 empty] | 08/28/1991 |  | 08/17/2003 | MnROAD Mainline - Interstate 94 | 1030 | 247591
4-D-1991 | 4 | Driving | Flexible | 09/20/1994 | None |  |  | Mn/DOT - 1295 Pavement Friction Tester | Clay | 53.2 |  | Ribbed | [8 empty] | 08/28/1991 |  | 08/17/2003 | MnROAD Mainline - Interstate 94 | 1119 | 406424
4-D-1991 | 4 | Driving | Flexible | 10/14/1998 | None |  | 14:11 | WSDOT | Clay | 39.2 | 50.2 | Smooth |  |  | 22.7 | 40.3 | 50 |  |  |  | 08/28/1991 |  | 08/17/2003 | MnROAD Mainline - Interstate 94 | 2604 | 2164995
4-P-1991 | 4 | Passing | Flexible | 10/14/1998 | None |  | 14:24 | WSDOT | Clay | 45.2 | 40.2 | Smooth |  |  | 56.7 | 51 |  |  |  |  | 08/28/1991 |  | 08/17/2003 | MnROAD Mainline - Interstate 94 | 2604 | 665910
4-P-1991 | 4 | Passing | Flexible | 10/20/1998 | None |  | 10:27 | WSDOT | Clay | 32.7 | 40.3 | Smooth |  |  | 46.8 | 46 |  |  |  |  | 08/28/1991 |  | 08/17/2003 | MnROAD Mainline - Interstate 94 | 2610 | 668124
4-D-1991 | 4 | Driving | Flexible | 10/31/2001 | None |  | 13:49 | Mn/DOT - 1295 Pavement Friction Tester | Clay | 45.6 | 40.1 | Ribbed |  |  | 70.1 | 69 | 55 |  |  |  | 08/28/1991 |  | 08/17/2003 | MnROAD Mainline - Interstate 94 | 3717 | 4024706
4-D-2003 | 4 | Driving | Flexible | 10/24/2006 | None |  | 1348 | Mn/DOT - 1295 Pavement Friction Tester | Clay | 54.7 | 40 | Ribbed | 65 | 45 | 73.63 | 44 | 67.5 | 19 | 45.272202 | -93.729077 | 08/18/2003 |  | 07/08/2008 | MnROAD Mainline - Interstate 94 | 1163 | 1940901
4-P-2008 | 4 | Passing | Flexible | 06/16/2009 | Reclaimed |  | 10:13 | Mn/DOT - 1295 Pavement Friction Tester | Clay | 53.9 | 39.8 | Ribbed | 57 | 51 | 73.27 | 68 | 93 | 11 | 45.272281 | -93.729239 | 07/09/2008 | new tires on skid trailer | 05/01/2022 | MnROAD Mainline - Interstate 94 | 342 | 63351
4-D-2008 | 4 | Driving | Flexible | 11/16/2009 | Reclaimed |  | 12:04 | 1295 Pavement Friction Tester | Clay | 49.2 | 39.7 | Smooth | 54 | 43 | 76.75 | 54 | 62.7 | 16 | 45.272291 | -93.729199 | 07/09/2008 |  | 05/01/2022 | MnROAD Mainline - Interstate 94 | 495 | 581784
4-D-2008 | 4 | Driving | Flexible | 06/08/2012 | Reclaimed |  | 10:46 | 1295 Pavement Friction Tester | Clay | 45.8 | 40.1 | Ribbed | 49 | 44 | 64.8 | 70 | 101.3 | 16 | 45.272311 | -93.729238 | 07/09/2008 |  | 05/01/2022 | MnROAD Mainline - Interstate 94 | 1430 | 1970221
4-P-2008 | 4 | Passing | Flexible | 10/31/2016 | Reclaimed |  | 10:25 | Dynatest 1295 | Clay | 47.8 | 39.6 | Smooth | 50 | 45 | 69.59 | 29 |  | 32 |  |  | 07/09/2008 |  | 05/01/2022 | MnROAD Mainline - Interstate 94 | 3036 | 1103694
4-P-1991 | 4 | Passing | Flexible | 05/04/1995 | None |  |  | Mn/DOT - 1295 Pavement Friction Tester | Clay | 55.6 |  | Ribbed | [8 empty] | 08/28/1991 |  | 08/17/2003 | MnROAD Mainline - Interstate 94 | 1345 | 187418
4-D-1991 | 4 | Driving | Flexible | 10/20/1998 | None |  | 9:33 | WSDOT | Clay | 43.7 | 40.6 | Ribbed |  |  | 64.7 | 39 |  |  |  |  | 08/28/1991 |  | 08/17/2003 | MnROAD Mainline - Interstate 94 | 2610 | 2165698
4-P-2003 | 4 | Passing | Flexible | 04/19/2006 | None |  | 12:10 | Mn/DOT - 1295 Pavement Friction Tester | Clay | 50.2 | 39.7 | Smooth | 54 | 44 | 83.59 | 64 |  | 9 | 45.27238 | -93.729425 | 08/18/2003 |  | 07/08/2008 | MnROAD Mainline - Interstate 94 | 975 | 439699
4-D-2003 | 4 | Driving | Flexible | 10/24/2006 | None |  | 1405 | Mn/DOT - 1295 Pavement Friction Tester | Clay | 50.3 | 39.9 | Smooth | 56 | 45 | 71.99 | 44 | 61 | 21 | 45.272208 | -93.729083 | 08/18/2003 |  | 07/08/2008 | MnROAD Mainline - Interstate 94 | 1163 | 1940901
4-D-2008 | 4 | Driving | Flexible | 10/31/2008 | Reclaimed |  | 11:10 | Mn/DOT - 1295 Pavement Friction Tester | Clay | 39.7 | 39.6 | Smooth | 49 | 25 | 54.46 | 68 | 78.8 | 25 | 45.272333 | -93.729303 | 07/09/2008 | initial test after reconstruction | 05/01/2022 | MnROAD Mainline - Interstate 94 | 114
4-P-2008 | 4 | Passing | Flexible | 09/20/2010 | Reclaimed |  | 12:00 | 1295 Pavement Friction Tester | Clay | 51.9 | 40.1 | Ribbed | 54 | 49 | 74.15 | 55 | 67.6 | 9 | 45.272261 | -93.72921 | 07/09/2008 |  | 05/01/2022 | MnROAD Mainline - Interstate 94 | 803 | 252481
4-P-2008 | 4 | Passing | Flexible | 04/14/2011 | Reclaimed |  | 10:51 | 1295 Pavement Friction Tester | Clay | 55.3 | 39.8 | Ribbed | 57 | 52 | 73.02 | 38 | 63 | 16 | 45.272232 | -93.729177 | 07/09/2008 |  | 05/01/2022 | MnROAD Mainline - Interstate 94 | 1009 | 358257
4-P-2008 | 4 | Passing | Flexible | 10/24/2014 | Reclaimed |  | 12:07 | Dynatest 1295 | Clay | 50.7 | 40.7 | Ribbed | 53 | 47 | 72.58 | 32 |  | 18 |  |  | 07/09/2008 |  | 05/01/2022 | MnROAD Mainline - Interstate 94 | 2298 | 933886
4-P-2008 | 4 | Passing | Flexible | 07/15/2015 | Reclaimed |  | 11:09 | Dynatest | Clay | 46.8 | 40.2 | Smooth | 50 | 43 | 59.22 | 84.2 |  | 17 | 45.272273 | -93.72925 | 07/09/2008 |  | 05/01/2022 | MnROAD Mainline - Interstate 94 | 2562 | 957099
4-P-2008 | 4 | Passing | Flexible | 07/31/2020 | Reclaimed |  | 12:58 | Dynatest 1295 | Clay | 49 | 39.9 | Smooth | 52 | 45 | 69 | 85.8 | 126.7 | 8 | 45.2722791 | -93.7292716 | 07/09/2008 |  | 05/01/2022 | MnROAD Mainline - Interstate 94 | 4405 | 1845481
4-D-2008 | 4 | Driving | Flexible | 08/19/2021 | Reclaimed |  | 12:29 | Dynatest 1295 | Clay | 58.1 | 40.2 | Ribbed | 64 | 48 | 86 | 88 | 116.7 | 22 | 45.2723981 | -93.729415 | 07/09/2008 |  | 05/01/2022 | MnROAD Mainline - Interstate 94 | 4789 | 8475734
4-P-1991 | 4 | Passing | Flexible | 06/23/1994 | None |  |  | Mn/DOT - 1295 Pavement Friction Tester | Clay | 57.7 |  | Ribbed | [8 empty] | 08/28/1991 |  | 08/17/2003 | MnROAD Mainline - Interstate 94 | 1030 | 59509
4-P-1991 | 4 | Passing | Flexible | 09/20/1994 | None |  |  | Mn/DOT - 1295 Pavement Friction Tester | Clay | 49.2 |  | Ribbed | [8 empty] | 08/28/1991 |  | 08/17/2003 | MnROAD Mainline - Interstate 94 | 1119 | 103298
4-D-2003 | 4 | Driving | Flexible | 04/19/2006 | None |  | 11:09 | Mn/DOT - 1295 Pavement Friction Tester | Clay | 60.1 | 40 | Ribbed | 71 | 53 | 86.83 | 60 |  | 16 |  |  | 08/18/2003 |  | 07/08/2008 | MnROAD Mainline - Interstate 94 | 975 | 1658552
4-D-2008 | 4 | Driving | Flexible | 09/29/2011 | Reclaimed |  | 11:07 | 1295 Pavement Friction Tester | Clay | 36.5 | 40 | Smooth | 41 | 33 | 67.67 | 32 | 76 | 14 | 45.272264 | -93.729169 | 07/09/2008 |  | 05/01/2022 | MnROAD Mainline - Interstate 94 | 1177 | 1524393
4-P-2008 | 4 | Passing | Flexible | 04/24/2012 | Reclaimed |  | 13:05 | 1295 Pavement Friction Tester | Clay | 48.9 | 40.1 | Ribbed | 52 | 46 | 71.46 | 63 |  | 21 | 45.272234 | -93.729199 | 07/09/2008 |  | 05/01/2022 | MnROAD Mainline - Interstate 94 | 1385 | 501906
4-D-2008 | 4 | Driving | Flexible | 10/14/2013 | Reclaimed |  | 10:46 | Dynatest | Clay | 44.9 | 40.8 | Ribbed | 47 | 43 | 65.73 |  |  | 15 | 45.272252 | -93.729143 | 07/09/2008 | RO72 Filename | 05/01/2022 | MnROAD Mainline - Interstate 94 | 1923 | 2851563
4-P-2008 | 4 | Passing | Flexible | 11/20/2017 | Reclaimed |  | 12:54 | Dynatest 1295 | Clay | 47.5 | 39.7 | Smooth | 50 | 45 | 70.12 | 29 |  | 15 | 45.27227 | -93.729245 | 07/09/2008 |  | 05/01/2022 | MnROAD Mainline - Interstate 94 | 3421 | 1216914
4-P-2008 | 4 | Passing | Flexible | 07/16/2018 | Reclaimed |  | 10:20 | Dynatest 1295 | Clay | 50.2 | 40.8 | Ribbed | 55 | 46 | 81.26 |  |  | 8 | 45.272482 | -93.729646 | 07/09/2008 |  | 05/01/2022 | MnROAD Mainline - Interstate 94 | 3659 | 1340924
4-D-2008 | 4 | Driving | Flexible | 04/16/2019 | Reclaimed |  | 11:06 | Dynatest 1295 | Clay | 57.3 | 39.4 | Smooth | 62 | 53 | 82.57 |  |  | 15 | 45.272687 | -93.729928 | 07/09/2008 |  | 05/01/2022 | MnROAD Mainline - Interstate 94 | 3933 | 6893110
4-D-1991 | 4 | Driving | Flexible | 10/29/1997 | None |  | 12:18 | Mn/DOT - 1295 Pavement Friction Tester | Clay | 47 | 40.6 | Ribbed |  |  | 70.1 | 48 | 51 |  |  |  | 08/28/1991 |  | 08/17/2003 | MnROAD Mainline - Interstate 94 | 2254 | 1777990
4-P-2003 | 4 | Passing | Flexible | 11/06/2007 | None |  | 10:49 | Mn/DOT - 1295 Pavement Friction Tester | Clay | 55.6 | 40.2 | Ribbed | 60 | 53 | 77.6 | 37 | 50.4 | 16 | 45.272216 | -93.729135 | 08/18/2003 |  | 07/08/2008 | MnROAD Mainline - Interstate 94 | 1541 | 756699
4-D-2008 | 4 | Driving | Flexible | 10/31/2008 | Reclaimed |  | 10:53 | Mn/DOT - 1295 Pavement Friction Tester | Clay | 53.1 | 42.5 | Ribbed | 55 | 51 | 81.77 | 68 | 78.6 | 16 | 45.27255 | -93.729701 | 07/09/2008 | initial test after reconstruction | 05/01/2022 | MnROAD Mainline - Interstate 94 | 114
4-D-2008 | 4 | Driving | Flexible | 11/16/2009 | Reclaimed |  | 11:46 | 1295 Pavement Friction Tester | Clay | 46.9 | 40 | Ribbed | 48 | 46 | 67.77 | 54 | 63.5 | 18 | 45.272272 | -93.729173 | 07/09/2008 |  | 05/01/2022 | MnROAD Mainline - Interstate 94 | 495 | 581784
4-P-2008 | 4 | Passing | Flexible | 11/16/2009 | Reclaimed |  | 11:14 | 1295 Pavement Friction Tester | Clay | 36.1 | 40.4 | Smooth | 41 | 33 | 60.82 | 54 | 61 | 13 | 45.272266 | -93.729229 | 07/09/2008 |  | 05/01/2022 | MnROAD Mainline - Interstate 94 | 495 | 146302
4-D-2008 | 4 | Driving | Flexible | 09/20/2010 | Reclaimed |  | 11:40 | 1295 Pavement Friction Tester | Clay | 38.6 | 39.9 | Smooth | 43 | 34 | 64.5 | 55 | 65.4 | 31 | 45.272164 | -93.728972 | 07/09/2008 |  | 05/01/2022 | MnROAD Mainline - Interstate 94 | 803 | 1023005
4-D-2008 | 4 | Driving | Flexible | 04/24/2012 | Reclaimed |  | 12:52 | 1295 Pavement Friction Tester | Clay | 43.1 | 40 | Smooth | 47 | 39 | 71.81 | 64 |  | 18 | 45.272218 | -93.729083 | 07/09/2008 |  | 05/01/2022 | MnROAD Mainline - Interstate 94 | 1385 | 1897248
4-P-2008 | 4 | Passing | Flexible | 10/14/2013 | Reclaimed |  | 10:24 | Dynatest | Clay | 46.2 | 39.5 | Ribbed | 49 | 44 | 70.86 |  |  | 13 | 45.272259 | -93.729248 | 07/09/2008 | RO70 Filename | 05/01/2022 | MnROAD Mainline - Interstate 94 | 1923 | 751998
4-D-2008 | 4 | Driving | Flexible | 10/31/2016 | Reclaimed |  | 10:47 | Dynatest 1295 | Clay | 50.3 | 40.2 | Smooth | 55 | 46 | 81.9 | 28 |  | 13 |  |  | 07/09/2008 |  | 05/01/2022 | MnROAD Mainline - Interstate 94 | 3036 | 5039700
4-D-2008 | 4 | Driving | Flexible | 11/20/2017 | Reclaimed |  | 12:18 | Dynatest 1295 | Clay | 47.3 | 39.8 | Ribbed | 50 | 45 | 76.79 | 29 |  | 36 | 45.272272 | -93.729176 | 07/09/2008 |  | 05/01/2022 | MnROAD Mainline - Interstate 94 | 3421 | 5725577
4-P-2008 | 4 | Passing | Flexible | 11/20/2017 | Reclaimed |  | 12:43 | Dynatest 1295 | Clay | 48.2 | 41.1 | Ribbed | 51 | 45 | 79.77 | 29 |  | 15 | 45.272227 | -93.729162 | 07/09/2008 |  | 05/01/2022 | MnROAD Mainline - Interstate 94 | 3421 | 1216914
4-P-2008 | 4 | Passing | Flexible | 07/16/2018 | Reclaimed |  | 10:31 | Dynatest 1295 | Clay | 48.3 | 40 | Smooth | 51 | 46 | 72.58 |  |  | 11 | 45.27242 | -93.729528 | 07/09/2008 |  | 05/01/2022 | MnROAD Mainline - Interstate 94 | 3659 | 1340924
4-D-2008 | 4 | Driving | Flexible | 07/31/2020 | Reclaimed |  | 11:57 | Dynatest 1295 | Clay | 49.8 | 39.8 | Ribbed | 54 | 45 | 76 | 83 | 120.2 | 14 | 45.2723463 | -93.7293164 | 07/09/2008 |  | 05/01/2022 | MnROAD Mainline - Interstate 94 | 4405 | 7868251
4-P-2008 | 4 | Passing | Flexible | 08/19/2021 | Reclaimed |  | 12:39 | Dynatest 1295 | Clay | 58.3 | 40.2 | Ribbed | 61 | 52 | 76.34 | 88.1 | 121.2 | 11 | 45.2723637 | -93.7294225 | 07/09/2008 |  | 05/01/2022 | MnROAD Mainline - Interstate 94 | 4789 | 2056943
4-D-1991 | 4 | Driving | Flexible | 05/04/1995 | None |  |  | Mn/DOT - 1295 Pavement Friction Tester | Clay | 51.3 |  | Ribbed | [8 empty] | 08/28/1991 |  | 08/17/2003 | MnROAD Mainline - Interstate 94 | 1345 | 738242
4-P-1991 | 4 | Passing | Flexible | 10/29/1997 | None |  | 12:22 | Mn/DOT - 1295 Pavement Friction Tester | Clay | 51.3 | 40.1 | Ribbed |  |  | 72.7 | 48 | 51 |  |  |  | 08/28/1991 |  | 08/17/2003 | MnROAD Mainline - Interstate 94 | 2254 | 542137
4-D-1991 | 4 | Driving | Flexible | 10/20/1998 | None |  | 10:11 | WSDOT | Clay | 29.3 | 40.3 | Smooth |  |  | 45.1 | 46 |  |  |  |  | 08/28/1991 |  | 08/17/2003 | MnROAD Mainline - Interstate 94 | 2610 | 2165698
4-P-1991 | 4 | Passing | Flexible | 10/20/1998 | None |  | 9:48 | WSDOT | Clay | 46.4 | 40.2 | Ribbed |  |  | 70.6 | 44 |  |  |  |  | 08/28/1991 |  | 08/17/2003 | MnROAD Mainline - Interstate 94 | 2610 | 668124
4-P-1991 | 4 | Passing | Flexible | 10/31/2001 | None |  | 14:39 | Mn/DOT - 1295 Pavement Friction Tester | Clay | 47.9 | 40.1 | Ribbed |  |  | 71.5 | 60 | 55 |  |  |  | 08/28/1991 |  | 08/17/2003 | MnROAD Mainline - Interstate 94 | 3717 | 1185013
4-P-2008 | 4 | Passing | Flexible | 04/24/2012 | Reclaimed |  | 13:19 | 1295 Pavement Friction Tester | Clay | 41.9 | 39.9 | Smooth | 45 | 38 | 65.36 | 64 |  | 42 | 45.272276 | -93.729263 | 07/09/2008 |  | 05/01/2022 | MnROAD Mainline - Interstate 94 | 1385 | 501906
4-D-2008 | 4 | Driving | Flexible | 10/14/2013 | Reclaimed |  | 10:56 | Dynatest | Clay | 49.3 | 40.1 | Smooth | 52 | 47 | 68.13 |  |  | 7 | 45.27224 | -93.72912 | 07/09/2008 | RO73 Filename | 05/01/2022 | MnROAD Mainline - Interstate 94 | 1923 | 2851563
14-D-1991 | 14 | Driving | Flexible | 06/20/1995 | None |  |  | Mn/DOT - 1295 Pavement Friction Tester | Clay | 1.6 |  | Ribbed | [8 empty] | 05/14/1991 |  | 05/07/2008 | MnROAD Mainline - Interstate 94 | 1498 | 808175
14-D-1991 | 14 | Driving | Flexible | 10/29/1997 | None |  | 11:42 | Mn/DOT - 1295 Pavement Friction Tester | Clay | 44.3 | 40.6 | Ribbed |  |  | 71.8 | 48 | 60 |  |  |  | 05/14/1991 |  | 05/07/2008 | MnROAD Mainline - Interstate 94 | 2360 | 1777990
14-P-1991 | 14 | Passing | Flexible | 06/23/1994 | None |  |  | Mn/DOT - 1295 Pavement Friction Tester | Clay | 54.7 |  | Ribbed | [8 empty] | 05/14/1991 |  | 05/07/2008 | MnROAD Mainline - Interstate 94 | 1136 | 59509
14-D-1991 | 14 | Driving | Flexible | 10/20/1998 | None |  | 10:09 | WSDOT | Clay | 29 | 40.4 | Smooth |  |  | 37.2 | 55 |  |  |  |  | 05/14/1991 |  | 05/07/2008 | MnROAD Mainline - Interstate 94 | 2716 | 2165698
14-P-1991 | 14 | Passing | Flexible | 05/24/2005 | None |  | 10:26 | Mn/DOT - 1295 Pavement Friction Tester | Clay | 51.5 | 40.5 | Ribbed |  |  | 75.7 | 75 | 118.5 |  | 45.260674 | -93.707882 | 05/14/1991 |  | 05/07/2008 | MnROAD Mainline - Interstate 94 | 5124 | 1755990
14-D-1991 | 14 | Driving | Flexible | 10/14/1998 | None |  | 14:10 | WSDOT | Clay | 36.2 | 40.2 | Smooth |  |  | 51.9 | 60 |  |  |  |  | 05/14/1991 |  | 05/07/2008 | MnROAD Mainline - Interstate 94 | 2710 | 2164995
14-P-1991 | 14 | Passing | Flexible | 10/14/1998 | None |  | 14:22 | WSDOT | Clay | 38.9 | 40.4 | Smooth |  |  | 57.4 | 53 |  |  |  |  | 05/14/1991 |  | 05/07/2008 | MnROAD Mainline - Interstate 94 | 2710 | 665910
14-P-1991 | 14 | Passing | Flexible | 10/20/1998 | None |  | 9:46 | WSDOT | Clay | 43.9 | 40 | Ribbed |  |  | 70.6 | 39 |  |  |  |  | 05/14/1991 |  | 05/07/2008 | MnROAD Mainline - Interstate 94 | 2716 | 668124
14-P-1991 | 14 | Passing | Flexible | 10/20/1998 | None |  | 10:26 | WSDOT | Clay | 32.1 | 40.3 | Smooth |  |  | 47.8 | 46 |  |  |  |  | 05/14/1991 |  | 05/07/2008 | MnROAD Mainline - Interstate 94 | 2716 | 668124
14-P-1991 | 14 | Passing | Flexible | 04/19/2006 | None |  | 12:08 | Mn/DOT - 1295 Pavement Friction Tester | Clay | 33.6 | 40.3 | Smooth | 38 | 30 | 64.73 | 64 |  | 7 | 45.260755 | -93.708046 | 05/14/1991 |  | 05/07/2008 | MnROAD Mainline - Interstate 94 | 5454 | 1941216
14-D-1991 | 14 | Driving | Flexible | 11/06/2007 | None |  | 10:09 | Mn/DOT - 1295 Pavement Friction Tester | Clay | 51.7 | 40.4 | Ribbed | 56 | 48 | 73.07 | 37 | 47.9 | 14 | 45.2609 | -93.708224 | 05/14/1991 |  | 05/07/2008 | MnROAD Mainline - Interstate 94 | 6020 | 7923396
14-D-1991 | 14 | Driving | Flexible | 09/20/1994 | None |  |  | Mn/DOT - 1295 Pavement Friction Tester | Clay | 1.6 |  | Ribbed | [8 empty] | 05/14/1991 |  | 05/07/2008 | MnROAD Mainline - Interstate 94 | 1225 | 406424
14-D-1991 | 14 | Driving | Flexible | 10/31/2001 | None |  | 13:50 | Mn/DOT - 1295 Pavement Friction Tester | Clay | 38.6 | 40.3 | Ribbed |  |  | 56.8 | 69 | 55 |  |  |  | 05/14/1991 |  | 05/07/2008 | MnROAD Mainline - Interstate 94 | 3823 | 4024706
14-P-1991 | 14 | Passing | Flexible | 10/31/2001 | None |  | 14:40 | Mn/DOT - 1295 Pavement Friction Tester | Clay | 42.1 | 40.3 | Ribbed |  |  | 67 | 60 | 55 |  |  |  | 05/14/1991 |  | 05/07/2008 | MnROAD Mainline - Interstate 94 | 3823 | 1185013
14-P-1991 | 14 | Passing | Flexible | 10/29/1997 | None |  | 11:54 | Mn/DOT - 1295 Pavement Friction Tester | Clay | 51.5 | 40.2 | Ribbed |  |  | 71 | 48 | 60 |  |  |  | 05/14/1991 |  | 05/07/2008 | MnROAD Mainline - Interstate 94 | 2360 | 542137
14-D-1991 | 14 | Driving | Flexible | 10/20/1998 | None |  | 9:31 | WSDOT | Clay | 42.3 | 40.4 | Ribbed |  |  | 66.3 | 42 |  |  |  |  | 05/14/1991 |  | 05/07/2008 | MnROAD Mainline - Interstate 94 | 2716 | 2165698
14-D-1991 | 14 | Driving | Flexible | 11/03/2004 | None |  | 11:10 | Mn/DOT - 1295 Pavement Friction Tester | Clay | 49.6 | 40.1 | Ribbed |  |  | 80.1 | 30 |  |  | 45.260718 | -93.707886 | 05/14/1991 |  | 05/07/2008 | MnROAD Mainline - Interstate 94 | 4922 | 5827593
14-D-1991 | 14 | Driving | Flexible | 10/24/2006 | None |  | 1346 | Mn/DOT - 1295 Pavement Friction Tester | Clay | 50 | 40.1 | Ribbed | 54 | 47 | 72.61 | 43 | 62.5 | 12 | 45.260673 | -93.707869 | 05/14/1991 |  | 05/07/2008 | MnROAD Mainline - Interstate 94 | 5642 | 7166376
14-D-1991 | 14 | Driving | Flexible | 11/06/2007 | None |  | 10:26 | Mn/DOT - 1295 Pavement Friction Tester | Clay | 27.5 | 40.8 | Smooth | 34 | 25 | 45.22 | 36 | 48.9 | 7 | 45.260843 | -93.708117 | 05/14/1991 |  | 05/07/2008 | MnROAD Mainline - Interstate 94 | 6020 | 7923396
14-D-1991 | 14 | Driving | Flexible | 05/04/1995 | None |  |  | Mn/DOT - 1295 Pavement Friction Tester | Clay | 5.9 |  | Ribbed | [8 empty] | 05/14/1991 |  | 05/07/2008 | MnROAD Mainline - Interstate 94 | 1451 | 738242
14-D-1991 | 14 | Driving | Flexible | 10/14/1998 | None |  | 14:46 | WSDOT | Clay | 45.1 | 40.4 | Ribbed |  |  | 73 | 53 |  |  |  |  | 05/14/1991 |  | 05/07/2008 | MnROAD Mainline - Interstate 94 | 2710 | 2164995
14-P-1991 | 14 | Passing | Flexible | 11/03/2004 | None |  | 10:56 | Mn/DOT - 1295 Pavement Friction Tester | Clay | 27.3 | 41.1 | Smooth |  |  | 44.5 | 30 |  |  | 45.260696 | -93.707929 | 05/14/1991 |  | 05/07/2008 | MnROAD Mainline - Interstate 94 | 4922 | 1664288
14-P-1991 | 14 | Passing | Flexible | 04/19/2006 | None |  | 11:47 | Mn/DOT - 1295 Pavement Friction Tester | Clay | 56.8 | 40 | Ribbed | 61 | 52 | 83.23 | 62 |  | 10 |  |  | 05/14/1991 |  | 05/07/2008 | MnROAD Mainline - Interstate 94 | 5454 | 1941216
14-D-1991 | 14 | Driving | Flexible | 10/24/2006 | None |  | 1403 | Mn/DOT - 1295 Pavement Friction Tester | Clay | 26.5 | 40.5 | Smooth | 31 | 23 | 44.11 | 43 | 65 | 17 | 45.260679 | -93.707874 | 05/14/1991 |  | 05/07/2008 | MnROAD Mainline - Interstate 94 | 5642 | 7166376
14-D-1991 | 14 | Driving | Flexible | 06/23/1994 | None |  |  | Mn/DOT - 1295 Pavement Friction Tester | Clay | 54 |  | Ribbed | [8 empty] | 05/14/1991 |  | 05/07/2008 | MnROAD Mainline - Interstate 94 | 1136 | 247591
14-P-1991 | 14 | Passing | Flexible | 09/20/1994 | None |  |  | Mn/DOT - 1295 Pavement Friction Tester | Clay | 50.2 |  | Ribbed | [8 empty] | 05/14/1991 |  | 05/07/2008 | MnROAD Mainline - Interstate 94 | 1225 | 103298
14-P-1991 | 14 | Passing | Flexible | 05/04/1995 | None |  |  | Mn/DOT - 1295 Pavement Friction Tester | Clay | 53.8 |  | Ribbed | [8 empty] | 05/14/1991 |  | 05/07/2008 | MnROAD Mainline - Interstate 94 | 1451 | 187418
14-P-1991 | 14 | Passing | Flexible | 06/20/1995 | None |  |  | Mn/DOT - 1295 Pavement Friction Tester | Clay | 55.9 |  | Ribbed | [8 empty] | 05/14/1991 |  | 05/07/2008 | MnROAD Mainline - Interstate 94 | 1498 | 209288
14-D-1991 | 14 | Driving | Flexible | 05/24/2005 | None |  | 10:46 | Mn/DOT - 1295 Pavement Friction Tester | Clay | 50.6 | 40.5 | Ribbed |  |  | 75.1 | 74 | 123.2 |  | 45.260743 | -93.707945 | 05/14/1991 |  | 05/07/2008 | MnROAD Mainline - Interstate 94 | 5124 | 6201405
14-D-1991 | 14 | Driving | Flexible | 04/19/2006 | None |  | 11:31 | Mn/DOT - 1295 Pavement Friction Tester | Clay | 37.3 | 40.2 | Smooth | 42 | 35 | 58.21 | 61 |  | 7 | 45.260888 | -93.708231 | 05/14/1991 |  | 05/07/2008 | MnROAD Mainline - Interstate 94 | 5454 | 6884027
14-D-1991 | 14 | Driving | Flexible | 04/19/2006 | None |  | 11:07 | Mn/DOT - 1295 Pavement Friction Tester | Clay | 54 | 39.9 | Ribbed | 57 | 51 | 82.8 | 60 |  | 14 |  |  | 05/14/1991 |  | 05/07/2008 | MnROAD Mainline - Interstate 94 | 5454 | 6884027
14-P-1991 | 14 | Passing | Flexible | 10/14/1998 | None |  | 14:59 | WSDOT | Clay | 46.9 | 40.1 | Ribbed |  |  | 79.8 | 51 |  |  |  |  | 05/14/1991 |  | 05/07/2008 | MnROAD Mainline - Interstate 94 | 2710 | 665910
14-P-1991 | 14 | Passing | Flexible | 11/03/2004 | None |  | 10:40 | Mn/DOT - 1295 Pavement Friction Tester | Clay | 51 | 39.7 | Ribbed |  |  | 82.3 | 29 |  |  | 45.260723 | -93.707989 | 05/14/1991 |  | 05/07/2008 | MnROAD Mainline - Interstate 94 | 4922 | 1664288
14-P-1991 | 14 | Passing | Flexible | 10/24/2006 | None |  | 1417 | Mn/DOT - 1295 Pavement Friction Tester | Clay | 51.3 | 40.1 | Ribbed | 55 | 48 | 73.36 | 43 | 71.1 | 7 | 45.260664 | -93.707926 | 05/14/1991 |  | 05/07/2008 | MnROAD Mainline - Interstate 94 | 5642 | 2072910
14-P-1991 | 14 | Passing | Flexible | 11/06/2007 | None |  | 10:47 | Mn/DOT - 1295 Pavement Friction Tester | Clay | 53.6 | 40.4 | Ribbed | 58 | 49 | 77.48 | 37 | 49.6 | 13 | 45.260689 | -93.707933 | 05/14/1991 |  | 05/07/2008 | MnROAD Mainline - Interstate 94 | 6020 | 2258216
15-D-2008 | 15 | Driving | Flexible | 09/20/2010 | None |  | 11:22 | 1295 Pavement Friction Tester | Clay | 51.5 | 39.9 | Ribbed | 54 | 49 | 67.88 | 55 | 64.9 | 22 | 45.259928 | -93.706457 | 09/17/2008 |  | 07/25/2017 | MnROAD Mainline - Interstate 94 | 733 | 1023005
15-P-2008 | 15 | Passing | Flexible | 09/20/2010 | None |  | 11:58 | 1295 Pavement Friction Tester | Clay | 54.6 | 40.2 | Ribbed | 57 | 53 | 72.42 | 55 | 66.9 | 18 | 45.259823 | -93.706329 | 09/17/2008 |  | 07/25/2017 | MnROAD Mainline - Interstate 94 | 733 | 252481
15-D-2008 | 15 | Driving | Flexible | 04/14/2011 | None |  | 10:36 | 1295 Pavement Friction Tester | Clay | 36.3 | 40.1 | Smooth | 41 | 32 | 57.66 | 37 | 61 | 11 | 45.259856 | -93.706328 | 09/17/2008 |  | 07/25/2017 | MnROAD Mainline - Interstate 94 | 939 | 1409880
15-P-2008 | 15 | Passing | Flexible | 04/14/2011 | None |  | 10:49 | 1295 Pavement Friction Tester | Clay | 55.3 | 40 | Ribbed | 57 | 53 | 76.25 | 38 | 61.3 | 20 | 45.259822 | -93.706349 | 09/17/2008 |  | 07/25/2017 | MnROAD Mainline - Interstate 94 | 939 | 358257
15-D-2008 | 15 | Driving | Flexible | 06/08/2012 | None |  | 10:54 | 1295 Pavement Friction Tester | Clay | 30 | 40.4 | Smooth | 33 | 27 | 50.3 | 70 | 96.4 | 18 | 45.259832 | -93.706272 | 09/17/2008 |  | 07/25/2017 | MnROAD Mainline - Interstate 94 | 1360 | 1970221
15-D-2008 | 15 | Driving | Flexible | 06/08/2012 | None |  | 10:44 | 1295 Pavement Friction Tester | Clay | 48.7 | 39.9 | Ribbed | 51 | 46 | 68.1 | 70 | 104.4 | 13 | 45.259802 | -93.706233 | 09/17/2008 |  | 07/25/2017 | MnROAD Mainline - Interstate 94 | 1360 | 1970221
15-P-2008 | 15 | Passing | Flexible | 10/14/2013 | None |  | 10:22 | Dynatest | Clay | 52.3 | 39.3 | Ribbed | 56 | 44 | 67.92 |  |  | 11 | 45.260624 | -93.707836 | 09/17/2008 | RO70 Filename | 07/25/2017 | MnROAD Mainline - Interstate 94 | 1853 | 751998
15-D-2008 | 15 | Driving | Flexible | 10/24/2014 | None |  | 12:17 | Dynatest 1295 | Clay | 34.1 | 40.4 | Smooth | 37 | 32 | 60.13 | 32 |  | 15 |  |  | 09/17/2008 |  | 07/25/2017 | MnROAD Mainline - Interstate 94 | 2228 | 3615145
15-P-2008 | 15 | Passing | Flexible | 10/24/2014 | None |  | 12:05 | Dynatest 1295 | Clay | 49.6 | 40.2 | Ribbed | 52 | 47 | 76.72 | 32 |  | 14 |  |  | 09/17/2008 |  | 07/25/2017 | MnROAD Mainline - Interstate 94 | 2228 | 933886
15-D-1991 | 15 | Driving | Flexible | 10/14/1998 | None |  | 14:09 | WSDOT | Clay | 39.5 | 40.3 | Smooth |  |  | 55.2 | 59 |  |  |  |  | 05/14/1991 |  | 08/17/2003 | MnROAD Mainline - Interstate 94 | 2710 | 2164995
15-P-1991 | 15 | Passing | Flexible | 10/14/1998 | None |  | 14:22 | WSDOT | Clay | 42.2 | 40.3 | Smooth |  |  | 61.2 | 51 |  |  |  |  | 05/14/1991 |  | 08/17/2003 | MnROAD Mainline - Interstate 94 | 2710 | 665910
15-P-1991 | 15 | Passing | Flexible | 10/20/1998 | None |  | 9:46 | WSDOT | Clay | 45 | 40 | Ribbed |  |  | 69.4 | 39 |  |  |  |  | 05/14/1991 |  | 08/17/2003 | MnROAD Mainline - Interstate 94 | 2716 | 668124
15-D-1991 | 15 | Driving | Flexible | 10/31/2001 | None |  | 13:51 | Mn/DOT - 1295 Pavement Friction Tester | Clay | 44.5 | 40.3 | Ribbed |  |  | 65.2 | 69 | 55 |  |  |  | 05/14/1991 |  | 08/17/2003 | MnROAD Mainline - Interstate 94 | 3823 | 4024706
15-D-2004 | 15 | Driving | Flexible | 11/03/2004 | None |  | 11:10 | Mn/DOT - 1295 Pavement Friction Tester | Clay | 74.7 | 39.8 | Ribbed |  |  | 98.6 | 30 |  |  | 45.259833 | -93.706259 | 08/08/2004 |  | 09/16/2008 | MnROAD Mainline - Interstate 94 | 87
15-P-2004 | 15 | Passing | Flexible | 11/03/2004 | None |  | 10:40 | Mn/DOT - 1295 Pavement Friction Tester | Clay | 67.1 | 40 | Ribbed |  |  | 101.6 | 29 |  |  | 45.259848 | -93.706378 | 08/08/2004 |  | 09/16/2008 | MnROAD Mainline - Interstate 94 | 87
15-D-2004 | 15 | Driving | Flexible | 04/19/2006 | None |  | 11:31 | Mn/DOT - 1295 Pavement Friction Tester | Clay | 41.1 | 40.5 | Smooth | 48 | 37 | 59.24 | 61 |  | 7 | 45.259896 | -93.706404 | 08/08/2004 |  | 09/16/2008 | MnROAD Mainline - Interstate 94 | 619 | 1056434
15-D-2004 | 15 | Driving | Flexible | 10/24/2006 | None |  | 1346 | Mn/DOT - 1295 Pavement Friction Tester | Clay | 53.2 | 40 | Ribbed | 57 | 50 | 77.56 | 43 | 63.8 | 14 | 45.259781 | -93.706224 | 08/08/2004 |  | 09/16/2008 | MnROAD Mainline - Interstate 94 | 807 | 1338783
15-P-2008 | 15 | Passing | Flexible | 10/30/2008 | None |  | 13:55 | Mn/DOT - 1295 Pavement Friction Tester | Clay | 48.5 | 40.3 | Smooth | 58 | 37 | 74.65 | 68 | 90.1 | 9 | 45.259716 | -93.706134 | 09/17/2008 | initial test after reconstruction | 07/25/2017 | MnROAD Mainline - Interstate 94 | 43
15-D-1991 | 15 | Driving | Flexible | 06/23/1994 | None |  |  | Mn/DOT - 1295 Pavement Friction Tester | Clay | 56.9 |  | Ribbed | [8 empty] | 05/14/1991 |  | 08/17/2003 | MnROAD Mainline - Interstate 94 | 1136 | 247591
15-P-1991 | 15 | Passing | Flexible | 06/23/1994 | None |  |  | Mn/DOT - 1295 Pavement Friction Tester | Clay | 54.2 |  | Ribbed | [8 empty] | 05/14/1991 |  | 08/17/2003 | MnROAD Mainline - Interstate 94 | 1136 | 59509
15-P-2004 | 15 | Passing | Flexible | 11/03/2004 | None |  | 10:56 | Mn/DOT - 1295 Pavement Friction Tester | Clay | 66.2 | 39.6 | Smooth |  |  | 103.7 | 30 |  |  | 45.259907 | -93.706471 | 08/08/2004 |  | 09/16/2008 | MnROAD Mainline - Interstate 94 | 87
15-P-2008 | 15 | Passing | Flexible | 10/30/2008 | None |  | 13:44 | Mn/DOT - 1295 Pavement Friction Tester | Clay | 57.6 | 39.8 | Ribbed | 61 | 53 | 84.8 | 68 | 92.8 | 12 | 45.259765 | -93.706225 | 09/17/2008 | initial test after reconstruction | 07/25/2017 | MnROAD Mainline - Interstate 94 | 43
15-P-2008 | 15 | Passing | Flexible | 06/16/2009 | None |  | 10:11 | Mn/DOT - 1295 Pavement Friction Tester | Clay | 56.2 | 39.8 | Ribbed | 58 | 54 | 81.54 | 68 | 93.5 | 13 | 45.259944 | -93.706538 | 09/17/2008 | new tires on skid trailer | 07/25/2017 | MnROAD Mainline - Interstate 94 | 272 | 63351
15-P-2008 | 15 | Passing | Flexible | 11/16/2009 | None |  | 10:57 | 1295 Pavement Friction Tester | Clay | 49.8 | 40.8 | Ribbed | 53 | 48 | 69.94 | 54 | 62 | 11 | 45.259931 | -93.706539 | 09/17/2008 |  | 07/25/2017 | MnROAD Mainline - Interstate 94 | 425 | 146302
15-D-2008 | 15 | Driving | Flexible | 09/20/2010 | None |  | 11:38 | 1295 Pavement Friction Tester | Clay | 31.5 | 40.1 | Smooth | 35 | 28 | 53.35 | 55 | 65.2 | 16 | 45.259873 | -93.706357 | 09/17/2008 |  | 07/25/2017 | MnROAD Mainline - Interstate 94 | 733 | 1023005
15-P-2008 | 15 | Passing | Flexible | 04/14/2011 | None |  | 11:00 | 1295 Pavement Friction Tester | Clay | 45.7 | 40.3 | Smooth | 51 | 40 | 63 | 38 | 63.4 | 20 | 45.259824 | -93.706343 | 09/17/2008 |  | 07/25/2017 | MnROAD Mainline - Interstate 94 | 939 | 358257
15-P-2008 | 15 | Passing | Flexible | 09/29/2011 | None |  | 10:41 | 1295 Pavement Friction Tester | Clay | 53.5 | 40.4 | Ribbed | 56 | 51 | 77.26 | 13 | 76.4 | 10 | 45.259795 | -93.706308 | 09/17/2008 |  | 07/25/2017 | MnROAD Mainline - Interstate 94 | 1107 | 415907
15-P-2008 | 15 | Passing | Flexible | 10/24/2014 | None |  | 12:28 | Dynatest 1295 | Clay | 39 | 40.3 | Smooth | 42 | 36 | 63.58 | 32 |  | 13 |  |  | 09/17/2008 |  | 07/25/2017 | MnROAD Mainline - Interstate 94 | 2228 | 933886
15-D-2008 | 15 | Driving | Flexible | 10/31/2016 | None |  | 10:45 | Dynatest 1295 | Clay | 44.4 | 40 | Smooth | 48 | 41 | 73.43 | 29 |  | 21 |  |  | 09/17/2008 |  | 07/25/2017 | MnROAD Mainline - Interstate 94 | 2966 | 5039700
15-P-1991 | 15 | Passing | Flexible | 09/20/1994 | None |  |  | Mn/DOT - 1295 Pavement Friction Tester | Clay | 50.1 |  | Ribbed | [8 empty] | 05/14/1991 |  | 08/17/2003 | MnROAD Mainline - Interstate 94 | 1225 | 103298
15-D-1991 | 15 | Driving | Flexible | 10/14/1998 | None |  | 14:46 | WSDOT | Clay | 46 | 40.3 | Ribbed |  |  | 73.6 | 53 |  |  |  |  | 05/14/1991 |  | 08/17/2003 | MnROAD Mainline - Interstate 94 | 2710 | 2164995
15-D-2008 | 15 | Driving | Flexible | 11/16/2009 | None |  | 11:44 | 1295 Pavement Friction Tester | Clay | 49.4 | 40.4 | Ribbed | 51 | 48 | 69.86 | 55 | 64.9 | 19 | 45.259886 | -93.706392 | 09/17/2008 |  | 07/25/2017 | MnROAD Mainline - Interstate 94 | 425 | 581784
15-P-2008 | 15 | Passing | Flexible | 11/16/2009 | None |  | 11:12 | 1295 Pavement Friction Tester | Clay | 35.7 | 39.8 | Smooth | 42 | 30 | 53.02 | 54 | 62.9 | 8 | 45.259837 | -93.706369 | 09/17/2008 |  | 07/25/2017 | MnROAD Mainline - Interstate 94 | 425 | 146302
15-D-2008 | 15 | Driving | Flexible | 09/29/2011 | None |  | 11:05 | 1295 Pavement Friction Tester | Clay | 31.3 | 40.3 | Smooth | 37 | 27 | 51.99 | 32 | 69.4 | 29 | 45.259817 | -93.706272 | 09/17/2008 |  | 07/25/2017 | MnROAD Mainline - Interstate 94 | 1107 | 1524393
15-D-2008 | 15 | Driving | Flexible | 10/14/2013 | None |  | 10:44 | Dynatest | Clay | 38.6 | 40.2 | Ribbed | 43 | 36 | 63.28 |  |  | 17 | 45.260627 | -93.70776 | 09/17/2008 | RO72 Filename | 07/25/2017 | MnROAD Mainline - Interstate 94 | 1853 | 2851563
15-D-2008 | 15 | Driving | Flexible | 07/15/2015 | None |  | 10:53 | Dynatest | Clay | 37.7 | 40 | Smooth | 42 | 34 | 59.39 | 84.2 |  | 9 | 45.259863 | -93.706345 | 09/17/2008 |  | 07/25/2017 | MnROAD Mainline - Interstate 94 | 2492 | 4248524
15-D-2008 | 15 | Driving | Flexible | 10/31/2016 | None |  | 10:34 | Dynatest 1295 | Clay | 53.9 | 40.2 | Ribbed | 58 | 47 | 86.08 | 29 |  | 16 |  |  | 09/17/2008 |  | 07/25/2017 | MnROAD Mainline - Interstate 94 | 2966 | 5039700
15-D-1991 | 15 | Driving | Flexible | 10/29/1997 | None |  | 11:42 | Mn/DOT - 1295 Pavement Friction Tester | Clay | 46.5 | 40.2 | Ribbed |  |  | 67.9 | 50 | 60 |  |  |  | 05/14/1991 |  | 08/17/2003 | MnROAD Mainline - Interstate 94 | 2360 | 1777990
15-D-1991 | 15 | Driving | Flexible | 10/20/1998 | None |  | 9:31 | WSDOT | Clay | 41.4 | 40 | Ribbed |  |  | 66.7 | 39 |  |  |  |  | 05/14/1991 |  | 08/17/2003 | MnROAD Mainline - Interstate 94 | 2716 | 2165698
15-P-1991 | 15 | Passing | Flexible | 10/20/1998 | None |  | 10:25 | WSDOT | Clay | 33.8 | 40.1 | Smooth |  |  | 55.2 | 46 |  |  |  |  | 05/14/1991 |  | 08/17/2003 | MnROAD Mainline - Interstate 94 | 2716 | 668124
15-D-2004 | 15 | Driving | Flexible | 11/03/2004 | None |  | 11:23 | Mn/DOT - 1295 Pavement Friction Tester | Clay | 64.6 | 40.1 | Smooth |  |  | 98.1 | 30 |  |  | 45.259894 | -93.706365 | 08/08/2004 |  | 09/16/2008 | MnROAD Mainline - Interstate 94 | 87
15-D-2004 | 15 | Driving | Flexible | 04/19/2006 | None |  | 11:07 | Mn/DOT - 1295 Pavement Friction Tester | Clay | 56.3 | 40.2 | Ribbed | 60 | 54 | 80.67 | 59 |  | 28 |  |  | 08/08/2004 |  | 09/16/2008 | MnROAD Mainline - Interstate 94 | 619 | 1056434
15-P-2004 | 15 | Passing | Flexible | 04/19/2006 | None |  | 11:47 | Mn/DOT - 1295 Pavement Friction Tester | Clay | 53.9 | 40 | Ribbed | 57 | 51 | 81.41 | 60 |  | 18 |  |  | 08/08/2004 |  | 09/16/2008 | MnROAD Mainline - Interstate 94 | 619 | 276928
15-P-2008 | 15 | Passing | Flexible | 06/16/2009 | None |  | 10:27 | Mn/DOT - 1295 Pavement Friction Tester | Clay | 38.8 | 40.2 | Smooth | 43 | 34 | 62.74 | 68 | 87.8 | 33 | 45.259828 | -93.706331 | 09/17/2008 | new tires on skid trailer | 07/25/2017 | MnROAD Mainline - Interstate 94 | 272 | 63351
15-P-2008 | 15 | Passing | Flexible | 10/31/2016 | None |  | 10:11 | Dynatest 1295 | Clay | 49.3 | 40.4 | Ribbed | 54 | 44 | 80.8 | 29 |  | 12 |  |  | 09/17/2008 |  | 07/25/2017 | MnROAD Mainline - Interstate 94 | 2966 | 1103694
15-D-1991 | 15 | Driving | Flexible | 05/04/1995 | None |  |  | Mn/DOT - 1295 Pavement Friction Tester | Clay | 51.3 |  | Ribbed | [8 empty] | 05/14/1991 |  | 08/17/2003 | MnROAD Mainline - Interstate 94 | 1451 | 738242
15-P-1991 | 15 | Passing | Flexible | 05/04/1995 | None |  |  | Mn/DOT - 1295 Pavement Friction Tester | Clay | 55.5 |  | Ribbed | [8 empty] | 05/14/1991 |  | 08/17/2003 | MnROAD Mainline - Interstate 94 | 1451 | 187418
15-P-1991 | 15 | Passing | Flexible | 06/20/1995 | None |  |  | Mn/DOT - 1295 Pavement Friction Tester | Clay | 54 |  | Ribbed | [8 empty] | 05/14/1991 |  | 08/17/2003 | MnROAD Mainline - Interstate 94 | 1498 | 209288
15-D-1991 | 15 | Driving | Flexible | 10/20/1998 | None |  | 10:09 | WSDOT | Clay | 32.4 | 40.3 | Smooth |  |  | 49.3 | 55 |  |  |  |  | 05/14/1991 |  | 08/17/2003 | MnROAD Mainline - Interstate 94 | 2716 | 2165698
15-P-1991 | 15 | Passing | Flexible | 10/31/2001 | None |  | 14:41 | Mn/DOT - 1295 Pavement Friction Tester | Clay | 49.9 | 40.1 | Ribbed |  |  | 68.1 | 60 | 55 |  |  |  | 05/14/1991 |  | 08/17/2003 | MnROAD Mainline - Interstate 94 | 3823 | 1185013
15-D-2004 | 15 | Driving | Flexible | 05/24/2005 | None |  | 10:46 | Mn/DOT - 1295 Pavement Friction Tester | Clay | 58.9 | 40.2 | Ribbed |  |  | 86.6 | 74 | 128.5 |  | 45.259838 | -93.706286 | 08/08/2004 |  | 09/16/2008 | MnROAD Mainline - Interstate 94 | 289 | 373812
15-D-2008 | 15 | Driving | Flexible | 06/16/2009 | None |  | 11:21 | Mn/DOT - 1295 Pavement Friction Tester | Clay | 54 | 41 | Ribbed | 56 | 52 | 80.61 | 68 | 97.2 | 9 | 45.259866 | -93.706335 | 09/17/2008 | new tires on skid trailer | 07/25/2017 | MnROAD Mainline - Interstate 94 | 272 | 270045
15-D-2008 | 15 | Driving | Flexible | 04/14/2011 | None |  | 10:24 | 1295 Pavement Friction Tester | Clay | 52.8 | 40 | Ribbed | 54 | 51 | 74.21 | 38 | 60.3 | 19 | 45.259913 | -93.706438 | 09/17/2008 |  | 07/25/2017 | MnROAD Mainline - Interstate 94 | 939 | 1409880
15-D-2008 | 15 | Driving | Flexible | 09/29/2011 | None |  | 10:53 | 1295 Pavement Friction Tester | Clay | 50.8 | 39.9 | Ribbed | 53 | 48 | 80.86 | 17 | 76.2 | 15 | 45.259865 | -93.706354 | 09/17/2008 |  | 07/25/2017 | MnROAD Mainline - Interstate 94 | 1107 | 1524393
15-D-2008 | 15 | Driving | Flexible | 04/24/2012 | None |  | 12:38 | 1295 Pavement Friction Tester | Clay | 47.9 | 40.2 | Ribbed | 50 | 46 | 70.77 | 63 |  | 15 | 45.259949 | -93.706506 | 09/17/2008 |  | 07/25/2017 | MnROAD Mainline - Interstate 94 | 1315 | 1897248
15-P-2008 | 15 | Passing | Flexible | 04/24/2012 | None |  | 13:17 | 1295 Pavement Friction Tester | Clay | 36.6 | 40.1 | Smooth | 44 | 33 | 56.41 | 63 |  | 17 | 45.25987 | -93.70645 | 09/17/2008 |  | 07/25/2017 | MnROAD Mainline - Interstate 94 | 1315 | 501906
15-P-2008 | 15 | Passing | Flexible | 04/24/2012 | None |  | 13:03 | 1295 Pavement Friction Tester | Clay | 50.8 | 40 | Ribbed | 54 | 49 | 74.06 | 64 |  | 15 | 45.259845 | -93.706411 | 09/17/2008 |  | 07/25/2017 | MnROAD Mainline - Interstate 94 | 1315 | 501906
15-D-1991 | 15 | Driving | Flexible | 09/20/1994 | None |  |  | Mn/DOT - 1295 Pavement Friction Tester | Clay | 53 |  | Ribbed | [8 empty] | 05/14/1991 |  | 08/17/2003 | MnROAD Mainline - Interstate 94 | 1225 | 406424
15-D-1991 | 15 | Driving | Flexible | 06/20/1995 | None |  |  | Mn/DOT - 1295 Pavement Friction Tester | Clay | 50 |  | Ribbed | [8 empty] | 05/14/1991 |  | 08/17/2003 | MnROAD Mainline - Interstate 94 | 1498 | 808175
15-P-2004 | 15 | Passing | Flexible | 10/24/2006 | None |  | 1417 | Mn/DOT - 1295 Pavement Friction Tester | Clay | 51.6 | 39.9 | Ribbed | 54 | 49 | 71.12 | 43 | 72.3 | 5 | 45.259769 | -93.706281 | 08/08/2004 |  | 09/16/2008 | MnROAD Mainline - Interstate 94 | 807 | 408622
15-P-2004 | 15 | Passing | Flexible | 11/06/2007 | None |  | 10:47 | Mn/DOT - 1295 Pavement Friction Tester | Clay | 52.7 | 40.3 | Ribbed | 55 | 49 | 80.58 | 37 | 49.7 | 12 | 45.259788 | -93.706273 | 08/08/2004 |  | 09/16/2008 | MnROAD Mainline - Interstate 94 | 1185 | 593928
15-P-2008 | 15 | Passing | Flexible | 09/29/2011 | None |  | 11:16 | 1295 Pavement Friction Tester | Clay | 33.6 | 40.5 | Smooth | 38 | 30 | 62.31 | 32 | 75.2 | 16 | 45.259795 | -93.706312 | 09/17/2008 |  | 07/25/2017 | MnROAD Mainline - Interstate 94 | 1107 | 415907
15-D-2008 | 15 | Driving | Flexible | 04/24/2012 | None |  | 12:50 | 1295 Pavement Friction Tester | Clay | 30.8 | 40 | Smooth | 36 | 28 | 53.68 | 64 |  | 25 | 45.259915 | -93.706444 | 09/17/2008 |  | 07/25/2017 | MnROAD Mainline - Interstate 94 | 1315 | 1897248
15-P-2008 | 15 | Passing | Flexible | 10/14/2013 | None |  | 10:33 | Dynatest | Clay | 19.9 | 39.7 | Smooth | 25 | 14 | 33.89 |  |  | 5 | 45.260626 | -93.70783 | 09/17/2008 | RO71 Filename | 07/25/2017 | MnROAD Mainline - Interstate 94 | 1853 | 751998
15-D-2008 | 15 | Driving | Flexible | 10/24/2014 | None |  | 11:54 | Dynatest 1295 | Clay | 46.1 | 40.3 | Ribbed | 49 | 42 | 76.16 | 32 |  | 10 |  |  | 09/17/2008 |  | 07/25/2017 | MnROAD Mainline - Interstate 94 | 2228 | 3615145
15-P-2008 | 15 | Passing | Flexible | 07/15/2015 | None |  | 11:20 | Dynatest | Clay | 41.3 | 39.9 | Smooth | 46 | 38 | 62.29 | 84.2 |  | 17 | 45.259893 | -93.706474 | 09/17/2008 |  | 07/25/2017 | MnROAD Mainline - Interstate 94 | 2492 | 957099
15-P-2004 | 15 | Passing | Flexible | 05/24/2005 | None |  | 10:26 | Mn/DOT - 1295 Pavement Friction Tester | Clay | 56.9 | 40.3 | Ribbed |  |  | 80.7 | 74 | 121.9 |  | 45.259772 | -93.706221 | 08/08/2004 |  | 09/16/2008 | MnROAD Mainline - Interstate 94 | 289 | 91702
15-D-2004 | 15 | Driving | Flexible | 11/06/2007 | None |  | 10:09 | Mn/DOT - 1295 Pavement Friction Tester | Clay | 52.9 | 40.4 | Ribbed | 56 | 49 | 80.45 | 37 | 48.2 | 7 | 45.259901 | -93.706381 | 08/08/2004 |  | 09/16/2008 | MnROAD Mainline - Interstate 94 | 1185 | 2095803
15-D-2004 | 15 | Driving | Flexible | 11/06/2007 | None |  | 10:26 | Mn/DOT - 1295 Pavement Friction Tester | Clay | 37.9 | 40.6 | Smooth | 45 | 33 | 51.66 | 36 | 46.7 | 11 | 45.259943 | -93.706459 | 08/08/2004 |  | 09/16/2008 | MnROAD Mainline - Interstate 94 | 1185 | 2095803
15-D-2008 | 15 | Driving | Flexible | 10/31/2008 | None |  | 11:08 | Mn/DOT - 1295 Pavement Friction Tester | Clay | 50.3 | 39.6 | Smooth | 58 | 45 | 76.22 | 68 | 74.1 | 14 | 45.259832 | -93.706304 | 09/17/2008 | initial test after reconstruction | 07/25/2017 | MnROAD Mainline - Interstate 94 | 44
15-D-2008 | 15 | Driving | Flexible | 06/16/2009 | None |  | 11:38 | Mn/DOT - 1295 Pavement Friction Tester | Clay | 34.2 | 40.1 | Smooth | 39 | 30 | 60.51 | 68 | 94.2 | 21 | 45.259893 | -93.706378 | 09/17/2008 | new tires on skid trailer | 07/25/2017 | MnROAD Mainline - Interstate 94 | 272 | 270045
15-D-2008 | 15 | Driving | Flexible | 11/16/2009 | None |  | 12:02 | 1295 Pavement Friction Tester | Clay | 32.2 | 40.3 | Smooth | 39 | 28 | 57.27 | 55 | 63.9 | 13 | 45.259861 | -93.706335 | 09/17/2008 |  | 07/25/2017 | MnROAD Mainline - Interstate 94 | 425 | 581784
15-P-2008 | 15 | Passing | Flexible | 09/20/2010 | None |  | 12:14 | 1295 Pavement Friction Tester | Clay | 36.3 | 40.6 | Smooth | 40 | 33 | 57.43 | 55 | 67.1 | 7 | 45.259866 | -93.706415 | 09/17/2008 |  | 07/25/2017 | MnROAD Mainline - Interstate 94 | 733 | 252481
15-D-2008 | 15 | Driving | Flexible | 10/14/2013 | None |  | 10:54 | Dynatest | Clay | 32.5 | 40.1 | Smooth | 48 | 20 | 70.4 |  |  | 14 | 45.260603 | -93.707714 | 09/17/2008 | RO73 Filename | 07/25/2017 | MnROAD Mainline - Interstate 94 | 1853 | 2851563
15-D-2008 | 15 | Driving | Flexible | 07/15/2015 | None |  | 10:41 | Dynatest | Clay | 40.7 | 39.9 | Ribbed | 42 | 38 | 58 | 84.2 |  | 11 | 45.259857 | -93.706328 | 09/17/2008 |  | 07/25/2017 | MnROAD Mainline - Interstate 94 | 2492 | 4248524
15-P-2008 | 15 | Passing | Flexible | 07/15/2015 | None |  | 11:07 | Dynatest | Clay | 43.7 | 39.8 | Smooth | 47 | 42 | 60.63 | 84.2 |  | 12 | 45.259765 | -93.706245 | 09/17/2008 |  | 07/25/2017 | MnROAD Mainline - Interstate 94 | 2492 | 957099
15-P-2008 | 15 | Passing | Flexible | 10/31/2016 | None |  | 10:23 | Dynatest 1295 | Clay | 45.2 | 40.5 | Smooth | 50 | 41 | 75.43 | 29 |  | 13 |  |  | 09/17/2008 |  | 07/25/2017 | MnROAD Mainline - Interstate 94 | 2966 | 1103694
15-P-1991 | 15 | Passing | Flexible | 10/29/1997 | None |  | 11:54 | Mn/DOT - 1295 Pavement Friction Tester | Clay | 49.8 | 40.3 | Ribbed |  |  | 70.7 | 48 | 60 |  |  |  | 05/14/1991 |  | 08/17/2003 | MnROAD Mainline - Interstate 94 | 2360 | 542137
15-P-1991 | 15 | Passing | Flexible | 10/14/1998 | None |  | 14:59 | WSDOT | Clay | 51.1 | 40.2 | Ribbed |  |  | 80.2 | 51 |  |  |  |  | 05/14/1991 |  | 08/17/2003 | MnROAD Mainline - Interstate 94 | 2710 | 665910
15-P-2004 | 15 | Passing | Flexible | 04/19/2006 | None |  | 12:08 | Mn/DOT - 1295 Pavement Friction Tester | Clay | 36.9 | 40.2 | Smooth | 41 | 34 | 59.43 | 62 |  | 13 | 45.259863 | -93.706404 | 08/08/2004 |  | 09/16/2008 | MnROAD Mainline - Interstate 94 | 619 | 276928
15-D-2004 | 15 | Driving | Flexible | 10/24/2006 | None |  | 1403 | Mn/DOT - 1295 Pavement Friction Tester | Clay | 31.1 | 40.2 | Smooth | 35 | 28 | 55.38 | 44 | 65.8 | 20 | 45.259787 | -93.706229 | 08/08/2004 |  | 09/16/2008 | MnROAD Mainline - Interstate 94 | 807 | 1338783
15-D-2008 | 15 | Driving | Flexible | 10/31/2008 | None |  | 10:45 | Mn/DOT - 1295 Pavement Friction Tester | Clay | 56.9 | 39.7 | Ribbed | 60 | 49 | 82.6 | 68 | 78.6 | 16 | 45.259839 | -93.706319 | 09/17/2008 | initial test after reconstruction | 07/25/2017 | MnROAD Mainline - Interstate 94 | 44
16-D-1990 | 16 | Driving | Flexible | 10/14/1998 | Aggregate |  | 14:09 | WSDOT | Clay | 43.2 | 39.8 | Smooth |  |  | 66.6 | 51 |  |  |  |  | 08/31/1990 |  | 08/07/2004 | MnROAD Mainline - Interstate 94 | 2966 | 2164995
16-P-1990 | 16 | Passing | Flexible | 10/20/1998 | Aggregate |  | 9:46 | WSDOT | Clay | 45.7 | 40.2 | Ribbed |  |  | 68.3 | 41 |  |  |  |  | 08/31/1990 |  | 08/07/2004 | MnROAD Mainline - Interstate 94 | 2972 | 668124
16-P-2004 | 16 | Passing | Flexible | 11/03/2004 | Aggregate |  | 10:40 | Mn/DOT - 1295 Pavement Friction Tester | Clay | 70.9 | 39.9 | Ribbed |  |  | 98.5 | 30 |  |  | 45.258865 | -93.704572 | 08/08/2004 |  | 06/25/2008 | MnROAD Mainline - Interstate 94 | 87
16-D-2004 | 16 | Driving | Flexible | 04/19/2006 | Aggregate |  | 11:07 | Mn/DOT - 1295 Pavement Friction Tester | Clay | 57 | 40.1 | Ribbed | 61 | 53 | 83.4 | 60 |  | 10 |  |  | 08/08/2004 |  | 06/25/2008 | MnROAD Mainline - Interstate 94 | 619 | 1056434
16-D-2008 | 16 | Driving | Flexible | 06/16/2009 | Recycled Aggregate |  | 11:21 | Mn/DOT - 1295 Pavement Friction Tester | Clay | 58.1 | 40.6 | Ribbed | 60 | 57 | 83.92 | 68 | 97.5 | 11 | 45.258954 | -93.704658 | 06/26/2008 | new tires on skid trailer | 08/07/2016 | MnROAD Mainline - Interstate 94 | 355 | 270045
16-P-2008 | 16 | Passing | Flexible | 06/16/2009 | Recycled Aggregate |  | 10:27 | Mn/DOT - 1295 Pavement Friction Tester | Clay | 36.7 | 40.2 | Smooth | 41 | 31 | 61.81 | 68 | 93.1 | 24 | 45.258841 | -93.704518 | 06/26/2008 | new tires on skid trailer | 08/07/2016 | MnROAD Mainline - Interstate 94 | 355 | 63351
16-P-2008 | 16 | Passing | Flexible | 04/14/2011 | Recycled Aggregate |  | 10:49 | 1295 Pavement Friction Tester | Clay | 55 | 40 | Ribbed | 57 | 53 | 76.91 | 38 | 62 | 13 | 45.258932 | -93.704711 | 06/26/2008 |  | 08/07/2016 | MnROAD Mainline - Interstate 94 | 1022 | 358257
16-D-2008 | 16 | Driving | Flexible | 09/29/2011 | Recycled Aggregate |  | 10:53 | 1295 Pavement Friction Tester | Clay | 52.6 | 40.2 | Ribbed | 54 | 50 | 78.97 | 14 | 76 | 15 | 45.259068 | -93.704886 | 06/26/2008 |  | 08/07/2016 | MnROAD Mainline - Interstate 94 | 1190 | 1524393
16-P-2008 | 16 | Passing | Flexible | 09/29/2011 | Recycled Aggregate |  | 11:16 | 1295 Pavement Friction Tester | Clay | 34.7 | 40.5 | Smooth | 39 | 31 | 61.01 | 32 | 75 | 17 | 45.258994 | -93.704843 | 06/26/2008 |  | 08/07/2016 | MnROAD Mainline - Interstate 94 | 1190 | 415907
16-P-2008 | 16 | Passing | Flexible | 04/24/2012 | Recycled Aggregate |  | 13:17 | 1295 Pavement Friction Tester | Clay | 35.5 | 40.1 | Smooth | 40 | 32 | 65.45 | 64 |  | 11 | 45.258886 | -93.70464 | 06/26/2008 |  | 08/07/2016 | MnROAD Mainline - Interstate 94 | 1398 | 501906
16-P-2008 | 16 | Passing | Flexible | 07/15/2015 | Recycled Aggregate |  | 11:07 | Dynatest | Clay | 43.6 | 39.8 | Smooth | 45 | 42 | 59.09 | 84.2 |  | 9 | 45.258887 | -93.704627 | 06/26/2008 |  | 08/07/2016 | MnROAD Mainline - Interstate 94 | 2575 | 957099
16-D-2016 | 16 | Driving | Flexible | 10/31/2016 | Aggregate |  | 10:45 | Dynatest 1295 | Clay | 51.2 | 40.4 | Smooth | 56 | 49 | 78.08 | 29 |  | 19 |  |  | 08/08/2016 |  | 05/01/2022 | MnROAD Mainline - Interstate 94 | 84
16-P-2016 | 16 | Passing | Flexible | 11/20/2017 | Aggregate |  | 12:52 | Dynatest 1295 | Clay | 46.4 | 40 | Smooth | 49 | 43 | 67.01 | 29 |  | 12 | 45.258812 | -93.704492 | 08/08/2016 |  | 05/01/2022 | MnROAD Mainline - Interstate 94 | 469 | 113220
16-P-2016 | 16 | Passing | Flexible | 07/31/2020 | Aggregate |  | 12:56 | Dynatest 1295 | Clay | 46.4 | 40.1 | Smooth | 51 | 43 | 73.66 | 87 | 125.2 | 7 | 45.2588956 | -93.7046534 | 08/08/2016 |  | 05/01/2022 | MnROAD Mainline - Interstate 94 | 1453 | 741787
16-P-2004 | 16 | Passing | Flexible | 11/03/2004 | Aggregate |  | 10:56 | Mn/DOT - 1295 Pavement Friction Tester | Clay | 65.5 | 39.8 | Smooth |  |  | 98.1 | 30 |  |  | 45.258913 | -93.704645 | 08/08/2004 |  | 06/25/2008 | MnROAD Mainline - Interstate 94 | 87
16-D-2008 | 16 | Driving | Flexible | 10/31/2008 | Recycled Aggregate |  | 10:45 | Mn/DOT - 1295 Pavement Friction Tester | Clay | 60.2 | 39.7 | Ribbed | 63 | 59 | 82.05 | 68 | 79.3 | 10 | 45.258868 | -93.704532 | 06/26/2008 | initial test after reconstruction | 08/07/2016 | MnROAD Mainline - Interstate 94 | 127
16-P-2008 | 16 | Passing | Flexible | 06/16/2009 | Recycled Aggregate |  | 10:11 | Mn/DOT - 1295 Pavement Friction Tester | Clay | 55.7 | 39.9 | Ribbed | 58 | 53 | 79.03 | 68 | 94.1 | 15 | 45.258955 | -93.704724 | 06/26/2008 | new tires on skid trailer | 08/07/2016 | MnROAD Mainline - Interstate 94 | 355 | 63351
16-D-2008 | 16 | Driving | Flexible | 04/14/2011 | Recycled Aggregate |  | 10:36 | 1295 Pavement Friction Tester | Clay | 41.4 | 40.1 | Smooth | 45 | 37 | 60.23 | 37 | 55.4 | 19 | 45.258971 | -93.704702 | 06/26/2008 |  | 08/07/2016 | MnROAD Mainline - Interstate 94 | 1022 | 1409880
16-P-2008 | 16 | Passing | Flexible | 04/14/2011 | Recycled Aggregate |  | 11:00 | 1295 Pavement Friction Tester | Clay | 42.7 | 40 | Smooth | 47 | 37 | 67.57 | 38 | 63.4 | 10 | 45.25893 | -93.704702 | 06/26/2008 |  | 08/07/2016 | MnROAD Mainline - Interstate 94 | 1022 | 358257
16-P-2008 | 16 | Passing | Flexible | 04/24/2012 | Recycled Aggregate |  | 13:02 | 1295 Pavement Friction Tester | Clay | 49.8 | 39.8 | Ribbed | 51 | 48 | 76.54 | 64 |  | 11 | 45.258961 | -93.704783 | 06/26/2008 |  | 08/07/2016 | MnROAD Mainline - Interstate 94 | 1398 | 501906
16-D-2016 | 16 | Driving | Flexible | 11/20/2017 | Aggregate |  | 12:28 | Dynatest 1295 | Clay | 43 | 39.6 | Smooth | 45 | 41 | 64.43 | 29 |  | 9 | 45.258882 | -93.704538 | 08/08/2016 |  | 05/01/2022 | MnROAD Mainline - Interstate 94 | 469 | 685877
16-P-2016 | 16 | Passing | Flexible | 07/16/2018 | Aggregate |  | 10:28 | Dynatest 1295 | Clay | 44.7 | 40.4 | Smooth | 48 | 42 | 66.65 |  |  | 17 | 45.258867 | -93.704596 | 08/08/2016 |  | 05/01/2022 | MnROAD Mainline - Interstate 94 | 707 | 237230
16-P-2016 | 16 | Passing | Flexible | 04/16/2019 | Aggregate |  | 11:27 | Dynatest 1295 | Clay | 50.6 | 40 | Smooth | 53 | 48 | 72.38 |  |  | 12 | 45.258892 | -93.704628 | 08/08/2016 |  | 05/01/2022 | MnROAD Mainline - Interstate 94 | 981 | 391751
16-P-2016 | 16 | Passing | Flexible | 07/31/2020 | Aggregate |  | 12:11 | Dynatest 1295 | Clay | 53 | 39.7 | Ribbed | 55 | 51 | 79.07 | 83.7 | 123.7 | 10 | 45.2588909 | -93.7046471 | 08/08/2016 |  | 05/01/2022 | MnROAD Mainline - Interstate 94 | 1453 | 741787
16-D-2016 | 16 | Driving | Flexible | 08/19/2021 | Aggregate |  | 12:26 | Dynatest 1295 | Clay | 47.1 | 40.2 | Ribbed | 48 | 46 | 76.53 | 88.4 | 121 | 19 | 45.2589467 | -93.7046612 | 08/08/2016 |  | 05/01/2022 | MnROAD Mainline - Interstate 94 | 1837 | 3436034
16-P-1990 | 16 | Passing | Flexible | 09/20/1994 | Aggregate |  |  | Mn/DOT - 1295 Pavement Friction Tester | Clay | 49.7 |  | Ribbed | [8 empty] | 08/31/1990 |  | 08/07/2004 | MnROAD Mainline - Interstate 94 | 1481 | 103298
16-D-1990 | 16 | Driving | Flexible | 10/29/1997 | Aggregate |  | 11:42 | Mn/DOT - 1295 Pavement Friction Tester | Clay | 45.3 | 40.8 | Ribbed |  |  | 66.1 | 50 | 60 |  |  |  | 08/31/1990 |  | 08/07/2004 | MnROAD Mainline - Interstate 94 | 2616 | 1777990
16-P-1990 | 16 | Passing | Flexible | 10/29/1997 | Aggregate |  | 11:53 | Mn/DOT - 1295 Pavement Friction Tester | Clay | 50.6 | 40 | Ribbed |  |  | 72.5 | 48 | 60 |  |  |  | 08/31/1990 |  | 08/07/2004 | MnROAD Mainline - Interstate 94 | 2616 | 542137
16-D-1990 | 16 | Driving | Flexible | 10/20/1998 | Aggregate |  | 9:31 | WSDOT | Clay | 43.7 | 39.9 | Ribbed |  |  | 65.5 | 42 |  |  |  |  | 08/31/1990 |  | 08/07/2004 | MnROAD Mainline - Interstate 94 | 2972 | 2165698
16-D-2004 | 16 | Driving | Flexible | 10/24/2006 | Aggregate |  | 1346 | Mn/DOT - 1295 Pavement Friction Tester | Clay | 53.2 | 40.1 | Ribbed | 56 | 48 | 74.73 | 43 | 63.8 | 15 | 45.258785 | -93.704398 | 08/08/2004 |  | 06/25/2008 | MnROAD Mainline - Interstate 94 | 807 | 1338783
16-D-2004 | 16 | Driving | Flexible | 10/24/2006 | Aggregate |  | 1402 | Mn/DOT - 1295 Pavement Friction Tester | Clay | 40.3 | 40.5 | Smooth | 53 | 36 | 0 | 43 | 65.8 | 0 | 45.258692 | -93.70422 | 08/08/2004 |  | 06/25/2008 | MnROAD Mainline - Interstate 94 | 807 | 1338783
16-D-2004 | 16 | Driving | Flexible | 11/06/2007 | Aggregate |  | 10:26 | Mn/DOT - 1295 Pavement Friction Tester | Clay | 37.7 | 40.7 | Smooth | 49 | 29 | 58.54 | 37 | 46.4 | 25 | 45.258941 | -93.704621 | 08/08/2004 |  | 06/25/2008 | MnROAD Mainline - Interstate 94 | 1185 | 2095803
16-P-2008 | 16 | Passing | Flexible | 10/30/2008 | Recycled Aggregate |  | 13:55 | Mn/DOT - 1295 Pavement Friction Tester | Clay | 54.1 | 39.8 | Smooth | 59 | 41 | 82.05 | 68 | 91 | 27 | 45.258926 | -93.704693 | 06/26/2008 | initial test after reconstruction | 08/07/2016 | MnROAD Mainline - Interstate 94 | 126
16-D-2008 | 16 | Driving | Flexible | 10/31/2008 | Recycled Aggregate |  | 11:08 | Mn/DOT - 1295 Pavement Friction Tester | Clay | 50.3 | 39.6 | Smooth | 55 | 46 | 82.03 | 68 | 80.3 | 15 | 45.258859 | -93.704513 | 06/26/2008 | initial test after reconstruction | 08/07/2016 | MnROAD Mainline - Interstate 94 | 127
16-P-2008 | 16 | Passing | Flexible | 09/20/2010 | Recycled Aggregate |  | 12:14 | 1295 Pavement Friction Tester | Clay | 36.2 | 40.2 | Smooth | 41 | 31 | 56.44 | 55 | 66.6 | 9 | 45.258878 | -93.704594 | 06/26/2008 |  | 08/07/2016 | MnROAD Mainline - Interstate 94 | 816 | 252481
16-D-2016 | 16 | Driving | Flexible | 04/16/2019 | Aggregate |  | 10:52 | Dynatest 1295 | Clay | 55.3 | 39.2 | Ribbed | 56 | 53 | 85.3 |  |  | 13 | 45.25899 | -93.704734 | 08/08/2016 |  | 05/01/2022 | MnROAD Mainline - Interstate 94 | 981 | 1853410
16-D-2016 | 16 | Driving | Flexible | 08/19/2021 | Aggregate |  | 12:57 | Dynatest 1295 | Clay | 41 | 40.3 | Smooth | 43 | 39 | 60.58 | 88.9 | 119.7 | 7 | 45.2589637 | -93.7046925 | 08/08/2016 |  | 05/01/2022 | MnROAD Mainline - Interstate 94 | 1837 | 3436034
16-P-2016 | 16 | Passing | Flexible | 08/19/2021 | Aggregate |  | 13:14 | Dynatest 1295 | Clay | 41.8 | 40.3 | Smooth | 45 | 40 | 62.29 | 88.9 | 121.7 | 12 | 45.2589492 | -93.7047481 | 08/08/2016 |  | 05/01/2022 | MnROAD Mainline - Interstate 94 | 1837 | 953249
16-P-1990 | 16 | Passing | Flexible | 10/14/1998 | Aggregate |  | 14:22 | WSDOT | Clay | 43.2 | 40 | Smooth |  |  | 64.9 | 53 |  |  |  |  | 08/31/1990 |  | 08/07/2004 | MnROAD Mainline - Interstate 94 | 2966 | 665910
16-D-1990 | 16 | Driving | Flexible | 10/20/1998 | Aggregate |  | 10:09 | WSDOT | Clay | 36.1 | 40.3 | Smooth |  |  | 50.4 | 51 |  |  |  |  | 08/31/1990 |  | 08/07/2004 | MnROAD Mainline - Interstate 94 | 2972 | 2165698
16-D-2004 | 16 | Driving | Flexible | 05/24/2005 | Aggregate |  | 10:45 | Mn/DOT - 1295 Pavement Friction Tester | Clay | 56.8 | 40.3 | Ribbed |  |  | 86.5 | 75 | 125.7 |  | 45.258837 | -93.704442 | 08/08/2004 |  | 06/25/2008 | MnROAD Mainline - Interstate 94 | 289 | 373812
16-P-2008 | 16 | Passing | Flexible | 10/30/2008 | Recycled Aggregate |  | 13:44 | Mn/DOT - 1295 Pavement Friction Tester | Clay | 58.2 | 39.7 | Ribbed | 61 | 55 | 86.02 | 68 | 91.3 | 15 | 45.258872 | -93.704603 | 06/26/2008 | initial test after reconstruction | 08/07/2016 | MnROAD Mainline - Interstate 94 | 126
16-D-2008 | 16 | Driving | Flexible | 09/20/2010 | Recycled Aggregate |  | 11:38 | 1295 Pavement Friction Tester | Clay | 35 | 40 | Smooth | 44 | 30 | 55.32 | 55 | 65.2 | 6 | 45.258891 | -93.704555 | 06/26/2008 |  | 08/07/2016 | MnROAD Mainline - Interstate 94 | 816 | 1023005
16-P-2008 | 16 | Passing | Flexible | 10/24/2014 | Recycled Aggregate |  | 12:05 | Dynatest 1295 | Clay | 49.9 | 40.3 | Ribbed | 52 | 48 | 72.74 | 32 |  | 12 |  |  | 06/26/2008 |  | 08/07/2016 | MnROAD Mainline - Interstate 94 | 2311 | 933886
16-D-2008 | 16 | Driving | Flexible | 07/15/2015 | Recycled Aggregate |  | 10:41 | Dynatest | Clay | 40.2 | 40 | Ribbed | 42 | 38 | 57.25 | 84.2 |  | 20 | 45.258883 | -93.704532 | 06/26/2008 |  | 08/07/2016 | MnROAD Mainline - Interstate 94 | 2575 | 4248524
16-D-2016 | 16 | Driving | Flexible | 07/31/2020 | Aggregate |  | 11:55 | Dynatest 1295 | Clay | 55.5 | 39.7 | Ribbed | 57 | 54 | 77.18 | 83.5 | 121.4 | 13 | 45.2589739 | -93.7047251 | 08/08/2016 |  | 05/01/2022 | MnROAD Mainline - Interstate 94 | 1453 | 2828551
16-D-1990 | 16 | Driving | Flexible | 05/04/1995 | Aggregate |  |  | Mn/DOT - 1295 Pavement Friction Tester | Clay | 52.1 |  | Ribbed | [8 empty] | 08/31/1990 |  | 08/07/2004 | MnROAD Mainline - Interstate 94 | 1707 | 738242
16-D-1990 | 16 | Driving | Flexible | 10/14/1998 | Aggregate |  | 14:46 | WSDOT | Clay | 45 | 40.4 | Ribbed |  |  | 68.5 | 53 |  |  |  |  | 08/31/1990 |  | 08/07/2004 | MnROAD Mainline - Interstate 94 | 2966 | 2164995
16-D-1990 | 16 | Driving | Flexible | 10/31/2001 | Aggregate |  | 13:51 | Mn/DOT - 1295 Pavement Friction Tester | Clay | 41.5 | 40.8 | Ribbed |  |  | 60.6 | 69 | 55 |  |  |  | 08/31/1990 |  | 08/07/2004 | MnROAD Mainline - Interstate 94 | 4079 | 4024706
16-P-1990 | 16 | Passing | Flexible | 10/31/2001 | Aggregate |  | 14:41 | Mn/DOT - 1295 Pavement Friction Tester | Clay | 46.3 | 40.1 | Ribbed |  |  | 61.5 | 60 | 55 |  |  |  | 08/31/1990 |  | 08/07/2004 | MnROAD Mainline - Interstate 94 | 4079 | 1185013
16-D-2004 | 16 | Driving | Flexible | 04/19/2006 | Aggregate |  | 11:30 | Mn/DOT - 1295 Pavement Friction Tester | Clay | 51.7 | 40.1 | Smooth | 67 | 45 | 68.22 | 60 |  | 4 | 45.259003 | -93.704765 | 08/08/2004 |  | 06/25/2008 | MnROAD Mainline - Interstate 94 | 619 | 1056434
16-P-2004 | 16 | Passing | Flexible | 04/19/2006 | Aggregate |  | 12:08 | Mn/DOT - 1295 Pavement Friction Tester | Clay | 40.6 | 40.5 | Smooth | 50 | 34 | 52.8 | 61 |  | 30 | 45.258868 | -93.704575 | 08/08/2004 |  | 06/25/2008 | MnROAD Mainline - Interstate 94 | 619 | 276928
16-D-2004 | 16 | Driving | Flexible | 11/06/2007 | Aggregate |  | 10:08 | Mn/DOT - 1295 Pavement Friction Tester | Clay | 52.8 | 40.3 | Ribbed | 58 | 46 | 78.58 | 37 | 47.9 | 12 | 45.258998 | -93.704724 | 08/08/2004 |  | 06/25/2008 | MnROAD Mainline - Interstate 94 | 1185 | 2095803
16-D-2008 | 16 | Driving | Flexible | 11/16/2009 | Recycled Aggregate |  | 12:02 | 1295 Pavement Friction Tester | Clay | 36.4 | 40.4 | Smooth | 40 | 32 | 52.87 | 54 | 64.7 | 33 | 45.258976 | -93.704706 | 06/26/2008 |  | 08/07/2016 | MnROAD Mainline - Interstate 94 | 508 | 581784
16-D-2008 | 16 | Driving | Flexible | 09/20/2010 | Recycled Aggregate |  | 11:22 | 1295 Pavement Friction Tester | Clay | 52.6 | 39.9 | Ribbed | 54 | 51 | 72.81 | 55 | 64.4 | 11 | 45.258946 | -93.704652 | 06/26/2008 |  | 08/07/2016 | MnROAD Mainline - Interstate 94 | 816 | 1023005
16-D-2008 | 16 | Driving | Flexible | 04/14/2011 | Recycled Aggregate |  | 10:24 | 1295 Pavement Friction Tester | Clay | 54.3 | 40.1 | Ribbed | 59 | 50 | 76.45 | 38 | 60.1 | 12 | 45.259024 | -93.704807 | 06/26/2008 |  | 08/07/2016 | MnROAD Mainline - Interstate 94 | 1022 | 1409880
16-D-2008 | 16 | Driving | Flexible | 09/29/2011 | Recycled Aggregate |  | 11:05 | 1295 Pavement Friction Tester | Clay | 34 | 40.5 | Smooth | 39 | 29 | 58.62 | 32 | 68.9 | 16 | 45.259117 | -93.704988 | 06/26/2008 |  | 08/07/2016 | MnROAD Mainline - Interstate 94 | 1190 | 1524393
16-P-2008 | 16 | Passing | Flexible | 09/29/2011 | Recycled Aggregate |  | 10:40 | 1295 Pavement Friction Tester | Clay | 52.3 | 40.5 | Ribbed | 55 | 51 | 76.98 | 12 | 76.8 | 20 | 45.2589 | -93.704661 | 06/26/2008 |  | 08/07/2016 | MnROAD Mainline - Interstate 94 | 1190 | 415907
16-D-2008 | 16 | Driving | Flexible | 10/14/2013 | Recycled Aggregate |  | 10:44 | Dynatest | Clay | 46.9 | 40 | Ribbed | 49 | 44 | 64.49 |  |  | 13 | 45.259738 | -93.706129 | 06/26/2008 | RO72 Filename | 08/07/2016 | MnROAD Mainline - Interstate 94 | 1936 | 2851563
16-P-2008 | 16 | Passing | Flexible | 10/14/2013 | Recycled Aggregate |  | 10:22 | Dynatest | Clay | 48.6 | 39.6 | Ribbed | 51 | 46 | 66.87 |  |  | 9 | 45.25975 | -93.706235 | 06/26/2008 | RO70 Filename | 08/07/2016 | MnROAD Mainline - Interstate 94 | 1936 | 751998
16-D-2008 | 16 | Driving | Flexible | 07/15/2015 | Recycled Aggregate |  | 10:53 | Dynatest | Clay | 37.5 | 40 | Smooth | 41 | 35 | 59.73 | 84.2 |  | 13 | 45.258887 | -93.704551 | 06/26/2008 |  | 08/07/2016 | MnROAD Mainline - Interstate 94 | 2575 | 4248524
16-P-2008 | 16 | Passing | Flexible | 07/15/2015 | Recycled Aggregate |  | 11:20 | Dynatest | Clay | 42.5 | 40 | Smooth | 46 | 38 | 64.38 | 84.2 |  | 14 | 45.25882 | -93.704501 | 06/26/2008 |  | 08/07/2016 | MnROAD Mainline - Interstate 94 | 2575 | 957099
16-D-2016 | 16 | Driving | Flexible | 11/20/2017 | Aggregate |  | 12:16 | Dynatest 1295 | Clay | 53.1 | 39.6 | Ribbed | 55 | 52 | 82.2 | 29 |  | 11 | 45.258827 | -93.704439 | 08/08/2016 |  | 05/01/2022 | MnROAD Mainline - Interstate 94 | 469 | 685877
16-P-2016 | 16 | Passing | Flexible | 11/20/2017 | Aggregate |  | 12:40 | Dynatest 1295 | Clay | 55.1 | 39.9 | Ribbed | 57 | 53 | 83.29 | 29 |  | 11 | 45.258832 | -93.704528 | 08/08/2016 |  | 05/01/2022 | MnROAD Mainline - Interstate 94 | 469 | 113220
16-D-2016 | 16 | Driving | Flexible | 04/16/2019 | Aggregate |  | 11:04 | Dynatest 1295 | Clay | 48.3 | 40.1 | Smooth | 51 | 44 | 72.58 |  |  | 15 | 45.258972 | -93.70469 | 08/08/2016 |  | 05/01/2022 | MnROAD Mainline - Interstate 94 | 981 | 1853410
16-D-1990 | 16 | Driving | Flexible | 06/23/1994 | Aggregate |  |  | Mn/DOT - 1295 Pavement Friction Tester | Clay | 55.3 |  | Ribbed | [8 empty] | 08/31/1990 |  | 08/07/2004 | MnROAD Mainline - Interstate 94 | 1392 | 247591
16-P-1990 | 16 | Passing | Flexible | 06/23/1994 | Aggregate |  |  | Mn/DOT - 1295 Pavement Friction Tester | Clay | 58.1 |  | Ribbed | [8 empty] | 08/31/1990 |  | 08/07/2004 | MnROAD Mainline - Interstate 94 | 1392 | 59509
16-P-2004 | 16 | Passing | Flexible | 05/24/2005 | Aggregate |  | 10:25 | Mn/DOT - 1295 Pavement Friction Tester | Clay | 57.2 | 40.4 | Ribbed |  |  | 84.6 | 75 | 121.2 |  | 45.258768 | -93.704372 | 08/08/2004 |  | 06/25/2008 | MnROAD Mainline - Interstate 94 | 289 | 91702
16-D-2008 | 16 | Driving | Flexible | 11/16/2009 | Recycled Aggregate |  | 11:44 | 1295 Pavement Friction Tester | Clay | 47.7 | 40.6 | Ribbed | 49 | 46 | 69.78 | 55 | 65.7 | 12 | 45.258886 | -93.704548 | 06/26/2008 |  | 08/07/2016 | MnROAD Mainline - Interstate 94 | 508 | 581784
16-P-2008 | 16 | Passing | Flexible | 11/16/2009 | Recycled Aggregate |  | 10:57 | 1295 Pavement Friction Tester | Clay | 47.3 | 40.6 | Ribbed | 49 | 46 | 66.92 | 54 | 62 | 24 | 45.258925 | -93.704694 | 06/26/2008 |  | 08/07/2016 | MnROAD Mainline - Interstate 94 | 508 | 146302
16-D-2008 | 16 | Driving | Flexible | 06/08/2012 | Recycled Aggregate |  | 10:54 | 1295 Pavement Friction Tester | Clay | 31 | 40.1 | Smooth | 33 | 29 | 50 | 70 | 95.4 | 52 | 45.258841 | -93.704452 | 06/26/2008 |  | 08/07/2016 | MnROAD Mainline - Interstate 94 | 1443 | 1970221
16-P-2008 | 16 | Passing | Flexible | 10/14/2013 | Recycled Aggregate |  | 10:33 | Dynatest | Clay | 36.1 | 40.3 | Smooth | 42 | 33 | 54.9 |  |  | 8 | 45.25975 | -93.706226 | 06/26/2008 | RO71 Filename | 08/07/2016 | MnROAD Mainline - Interstate 94 | 1936 | 751998
16-P-2008 | 16 | Passing | Flexible | 10/24/2014 | Recycled Aggregate |  | 12:28 | Dynatest 1295 | Clay | 40.7 | 40.3 | Smooth | 43 | 37 | 61.74 | 32 |  | 13 |  |  | 06/26/2008 |  | 08/07/2016 | MnROAD Mainline - Interstate 94 | 2311 | 933886
16-D-2016 | 16 | Driving | Flexible | 10/31/2016 | Aggregate |  | 10:34 | Dynatest 1295 | Clay | 61.4 | 40.4 | Ribbed | 64 | 59 | 90.74 | 29 |  | 22 |  |  | 08/08/2016 |  | 05/01/2022 | MnROAD Mainline - Interstate 94 | 84
16-P-2016 | 16 | Passing | Flexible | 10/31/2016 | Aggregate |  | 10:23 | Dynatest 1295 | Clay | 57.9 | 40.4 | Smooth | 62 | 55 | 84.29 | 29 |  | 15 |  |  | 08/08/2016 |  | 05/01/2022 | MnROAD Mainline - Interstate 94 | 84
16-P-2016 | 16 | Passing | Flexible | 10/31/2016 | Aggregate |  | 10:10 | Dynatest 1295 | Clay | 63.7 | 40.5 | Ribbed | 67 | 61 | 91.69 | 29 |  | 8 |  |  | 08/08/2016 |  | 05/01/2022 | MnROAD Mainline - Interstate 94 | 84
16-D-2016 | 16 | Driving | Flexible | 07/16/2018 | Aggregate |  | 10:43 | Dynatest 1295 | Clay | 52.8 | 39.5 | Ribbed | 54 | 52 | 77.87 |  |  | 13 | 45.258935 | -93.704645 | 08/08/2016 |  | 05/01/2022 | MnROAD Mainline - Interstate 94 | 707 | 1329660
16-P-2016 | 16 | Passing | Flexible | 07/16/2018 | Aggregate |  | 10:17 | Dynatest 1295 | Clay | 53.6 | 40 | Ribbed | 56 | 52 | 83.17 |  |  | 14 | 45.258933 | -93.704725 | 08/08/2016 |  | 05/01/2022 | MnROAD Mainline - Interstate 94 | 707 | 237230
16-P-1990 | 16 | Passing | Flexible | 10/14/1998 | Aggregate |  | 14:59 | WSDOT | Clay | 48.9 | 40.2 | Ribbed |  |  | 76.3 | 50 |  |  |  |  | 08/31/1990 |  | 08/07/2004 | MnROAD Mainline - Interstate 94 | 2966 | 665910
16-P-2004 | 16 | Passing | Flexible | 04/19/2006 | Aggregate |  | 11:47 | Mn/DOT - 1295 Pavement Friction Tester | Clay | 53.9 | 39.9 | Ribbed | 58 | 51 | 85.29 | 61 |  | 12 |  |  | 08/08/2004 |  | 06/25/2008 | MnROAD Mainline - Interstate 94 | 619 | 276928
16-P-2004 | 16 | Passing | Flexible | 11/06/2007 | Aggregate |  | 10:46 | Mn/DOT - 1295 Pavement Friction Tester | Clay | 54.8 | 40.4 | Ribbed | 58 | 50 | 77.02 | 37 | 50.4 | 6 | 45.258786 | -93.704431 | 08/08/2004 |  | 06/25/2008 | MnROAD Mainline - Interstate 94 | 1185 | 593928
16-D-2008 | 16 | Driving | Flexible | 06/16/2009 | Recycled Aggregate |  | 11:38 | Mn/DOT - 1295 Pavement Friction Tester | Clay | 39.1 | 40.1 | Smooth | 42 | 37 | 63.85 | 68 | 97 | 11 | 45.258909 | -93.704567 | 06/26/2008 | new tires on skid trailer | 08/07/2016 | MnROAD Mainline - Interstate 94 | 355 | 270045
16-P-2008 | 16 | Passing | Flexible | 11/16/2009 | Recycled Aggregate |  | 11:11 | 1295 Pavement Friction Tester | Clay | 34 | 40 | Smooth | 39 | 30 | 56.32 | 54 | 62.2 | 31 | 45.258858 | -93.704569 | 06/26/2008 |  | 08/07/2016 | MnROAD Mainline - Interstate 94 | 508 | 146302
16-D-2008 | 16 | Driving | Flexible | 04/24/2012 | Recycled Aggregate |  | 12:38 | 1295 Pavement Friction Tester | Clay | 48.2 | 40.2 | Ribbed | 50 | 46 | 70.54 | 63 |  | 17 | 45.258962 | -93.704689 | 06/26/2008 |  | 08/07/2016 | MnROAD Mainline - Interstate 94 | 1398 | 1897248
16-D-2008 | 16 | Driving | Flexible | 04/24/2012 | Recycled Aggregate |  | 12:50 | 1295 Pavement Friction Tester | Clay | 33.2 | 40.2 | Smooth | 36 | 31 | 54.97 | 63 |  | 13 | 45.258829 | -93.704448 | 06/26/2008 |  | 08/07/2016 | MnROAD Mainline - Interstate 94 | 1398 | 1897248
16-D-2008 | 16 | Driving | Flexible | 10/14/2013 | Recycled Aggregate |  | 10:54 | Dynatest | Clay | 46.5 | 39.9 | Smooth | 56 | 33 | 69.97 |  |  | 12 | 45.259715 | -93.70608 | 06/26/2008 | RO73 Filename | 08/07/2016 | MnROAD Mainline - Interstate 94 | 1936 | 2851563
16-D-2008 | 16 | Driving | Flexible | 10/24/2014 | Recycled Aggregate |  | 11:54 | Dynatest 1295 | Clay | 46.9 | 40.3 | Ribbed | 49 | 46 | 73.42 | 32 |  | 8 |  |  | 06/26/2008 |  | 08/07/2016 | MnROAD Mainline - Interstate 94 | 2311 | 3615145
16-D-2008 | 16 | Driving | Flexible | 10/24/2014 | Recycled Aggregate |  | 12:16 | Dynatest 1295 | Clay | 36.8 | 40.3 | Smooth | 40 | 33 | 64.74 | 32 |  | 7 |  |  | 06/26/2008 |  | 08/07/2016 | MnROAD Mainline - Interstate 94 | 2311 | 3615145
16-P-2016 | 16 | Passing | Flexible | 04/16/2019 | Aggregate |  | 11:15 | Dynatest 1295 | Clay | 55.5 | 39.8 | Ribbed | 57 | 54 | 85.95 |  |  | 14 | 45.258933 | -93.704709 | 08/08/2016 |  | 05/01/2022 | MnROAD Mainline - Interstate 94 | 981 | 391751
16-P-2016 | 16 | Passing | Flexible | 08/19/2021 | Aggregate |  | 12:37 | Dynatest 1295 | Clay | 50.9 | 40.1 | Ribbed | 53 | 49 | 81.77 | 88.2 | 121.7 | 11 | 45.2588991 | -93.7046588 | 08/08/2016 |  | 05/01/2022 | MnROAD Mainline - Interstate 94 | 1837 | 953249
16-D-1990 | 16 | Driving | Flexible | 06/20/1995 | Aggregate |  |  | Mn/DOT - 1295 Pavement Friction Tester | Clay | 50.3 |  | Ribbed | [8 empty] | 08/31/1990 |  | 08/07/2004 | MnROAD Mainline - Interstate 94 | 1754 | 808175
16-P-1990 | 16 | Passing | Flexible | 10/20/1998 | Aggregate |  | 10:25 | WSDOT | Clay | 36.7 | 40.1 | Smooth |  |  | 56.7 | 46 |  |  |  |  | 08/31/1990 |  | 08/07/2004 | MnROAD Mainline - Interstate 94 | 2972 | 668124
16-D-2004 | 16 | Driving | Flexible | 11/03/2004 | Aggregate |  | 11:23 | Mn/DOT - 1295 Pavement Friction Tester | Clay | 65.8 | 40.1 | Smooth |  |  | 98.7 | 29 |  |  | 45.258809 | -93.70437 | 08/08/2004 |  | 06/25/2008 | MnROAD Mainline - Interstate 94 | 87
16-D-2004 | 16 | Driving | Flexible | 11/03/2004 | Aggregate |  | 11:10 | Mn/DOT - 1295 Pavement Friction Tester | Clay | 76 | 39.2 | Ribbed |  |  | 103.8 | 30 |  |  | 45.258855 | -93.704461 | 08/08/2004 |  | 06/25/2008 | MnROAD Mainline - Interstate 94 | 87
16-P-2004 | 16 | Passing | Flexible | 10/24/2006 | Aggregate |  | 1417 | Mn/DOT - 1295 Pavement Friction Tester | Clay | 50.4 | 40 | Ribbed | 53 | 48 | 74.72 | 44 | 71.8 | 11 | 45.258776 | -93.704451 | 08/08/2004 |  | 06/25/2008 | MnROAD Mainline - Interstate 94 | 807 | 408622
16-P-2008 | 16 | Passing | Flexible | 09/20/2010 | Recycled Aggregate |  | 11:58 | 1295 Pavement Friction Tester | Clay | 54.5 | 39.8 | Ribbed | 56 | 53 | 77.17 | 55 | 67.1 | 10 | 45.258852 | -93.704542 | 06/26/2008 |  | 08/07/2016 | MnROAD Mainline - Interstate 94 | 816 | 252481
16-D-2008 | 16 | Driving | Flexible | 06/08/2012 | Recycled Aggregate |  | 10:44 | 1295 Pavement Friction Tester | Clay | 49.2 | 39.7 | Ribbed | 50 | 48 | 67.8 | 69 | 103.7 | 16 | 45.258827 | -93.704443 | 06/26/2008 |  | 08/07/2016 | MnROAD Mainline - Interstate 94 | 1443 | 1970221
16-D-2016 | 16 | Driving | Flexible | 07/16/2018 | Aggregate |  | 10:55 | Dynatest 1295 | Clay | 42.4 | 39.7 | Smooth | 45 | 40 | 67.48 |  |  | 16 | 45.25885 | -93.704487 | 08/08/2016 |  | 05/01/2022 | MnROAD Mainline - Interstate 94 | 707 | 1329660
16-D-2016 | 16 | Driving | Flexible | 07/31/2020 | Aggregate |  | 12:41 | Dynatest 1295 | Clay | 46.3 | 40.2 | Smooth | 51 | 43 | 71.93 | 87.3 | 126.6 | 14 | 45.2589102 | -93.7046003 | 08/08/2016 |  | 05/01/2022 | MnROAD Mainline - Interstate 94 | 1453 | 2828551
16-D-1990 | 16 | Driving | Flexible | 09/20/1994 | Aggregate |  |  | Mn/DOT - 1295 Pavement Friction Tester | Clay | 52.8 |  | Ribbed | [8 empty] | 08/31/1990 |  | 08/07/2004 | MnROAD Mainline - Interstate 94 | 1481 | 406424
16-P-1990 | 16 | Passing | Flexible | 05/04/1995 | Aggregate |  |  | Mn/DOT - 1295 Pavement Friction Tester | Clay | 54.2 |  | Ribbed | [8 empty] | 08/31/1990 |  | 08/07/2004 | MnROAD Mainline - Interstate 94 | 1707 | 187418
16-P-1990 | 16 | Passing | Flexible | 06/20/1995 | Aggregate |  |  | Mn/DOT - 1295 Pavement Friction Tester | Clay | 52.7 |  | Ribbed | [8 empty] | 08/31/1990 |  | 08/07/2004 | MnROAD Mainline - Interstate 94 | 1754 | 209288
17-P-2008 | 17 | Passing | Flexible | 06/16/2009 | Recycled Aggregate |  | 10:27 | Mn/DOT - 1295 Pavement Friction Tester | Clay | 37.9 | 40.1 | Smooth | 48 | 29 | 68.1 | 68 | 90.3 | 11 | 45.257951 | -93.702886 | 06/26/2008 | new tires on skid trailer | 08/07/2016 | MnROAD Mainline - Interstate 94 | 355 | 63351
17-P-2008 | 17 | Passing | Flexible | 11/16/2009 | Recycled Aggregate |  | 11:11 | 1295 Pavement Friction Tester | Clay | 35.7 | 40.2 | Smooth | 45 | 28 | 60.8 | 54 | 62.7 | 12 | 45.257967 | -93.702932 | 06/26/2008 |  | 08/07/2016 | MnROAD Mainline - Interstate 94 | 508 | 146302
17-D-2008 | 17 | Driving | Flexible | 09/20/2010 | Recycled Aggregate |  | 11:38 | 1295 Pavement Friction Tester | Clay | 36.5 | 39.9 | Smooth | 41 | 32 | 58.61 | 55 | 65.1 | 20 | 45.257911 | -93.702754 | 06/26/2008 |  | 08/07/2016 | MnROAD Mainline - Interstate 94 | 816 | 1023005
17-D-2008 | 17 | Driving | Flexible | 09/20/2010 | Recycled Aggregate |  | 11:22 | 1295 Pavement Friction Tester | Clay | 51.5 | 39.8 | Ribbed | 53 | 50 | 73.89 | 55 | 64.4 | 11 | 45.257968 | -93.702851 | 06/26/2008 |  | 08/07/2016 | MnROAD Mainline - Interstate 94 | 816 | 1023005
17-D-2008 | 17 | Driving | Flexible | 04/14/2011 | Recycled Aggregate |  | 10:24 | 1295 Pavement Friction Tester | Clay | 56.9 | 39.6 | Ribbed | 61 | 55 | 76.08 | 38 | 60.1 | 10 | 45.25814 | -93.703181 | 06/26/2008 |  | 08/07/2016 | MnROAD Mainline - Interstate 94 | 1022 | 1409880
17-D-2008 | 17 | Driving | Flexible | 09/29/2011 | Recycled Aggregate |  | 10:53 | 1295 Pavement Friction Tester | Clay | 53.4 | 39.6 | Ribbed | 56 | 51 | 79.51 | 13 | 76.2 | 18 | 45.257895 | -93.702732 | 06/26/2008 |  | 08/07/2016 | MnROAD Mainline - Interstate 94 | 1190 | 1524393
17-P-2008 | 17 | Passing | Flexible | 07/15/2015 | Recycled Aggregate |  | 11:07 | Dynatest | Clay | 40.8 | 39.8 | Smooth | 43 | 37 | 56.32 | 84.2 |  | 18 | 45.25791 | -93.702831 | 06/26/2008 |  | 08/07/2016 | MnROAD Mainline - Interstate 94 | 2575 | 957099
17-P-2016 | 17 | Passing | Flexible | 07/16/2018 | Aggregate |  | 10:17 | Dynatest 1295 | Clay | 52.3 | 39.9 | Ribbed | 54 | 51 | 79.73 |  |  | 15 | 45.257957 | -93.702935 | 08/08/2016 |  | 05/01/2022 | MnROAD Mainline - Interstate 94 | 707 | 237230
17-P-2016 | 17 | Passing | Flexible | 07/31/2020 | Aggregate |  | 12:11 | Dynatest 1295 | Clay | 53.1 | 39.6 | Ribbed | 55 | 51 | 75.29 | 83.6 | 124.2 | 9 | 45.2579216 | -93.7028635 | 08/08/2016 |  | 05/01/2022 | MnROAD Mainline - Interstate 94 | 1453 | 741787
17-D-2016 | 17 | Driving | Flexible | 08/19/2021 | Aggregate |  | 12:57 | Dynatest 1295 | Clay | 40.8 | 40.2 | Smooth | 43 | 39 | 63.15 | 89.1 | 119.1 | 10 | 45.2580907 | -93.7030881 | 08/08/2016 |  | 05/01/2022 | MnROAD Mainline - Interstate 94 | 1837 | 3436034
17-P-1990 | 17 | Passing | Flexible | 09/20/1994 | Aggregate |  |  | Mn/DOT - 1295 Pavement Friction Tester | Clay | 9 |  | Ribbed | [8 empty] | 08/31/1990 |  | 08/07/2004 | MnROAD Mainline - Interstate 94 | 1481 | 103298
17-D-1990 | 17 | Driving | Flexible | 05/04/1995 | Aggregate |  |  | Mn/DOT - 1295 Pavement Friction Tester | Clay | 52.2 |  | Ribbed | [8 empty] | 08/31/1990 |  | 08/07/2004 | MnROAD Mainline - Interstate 94 | 1707 | 738242
17-P-1990 | 17 | Passing | Flexible | 06/20/1995 | Aggregate |  |  | Mn/DOT - 1295 Pavement Friction Tester | Clay | 4.7 |  | Ribbed | [8 empty] | 08/31/1990 |  | 08/07/2004 | MnROAD Mainline - Interstate 94 | 1754 | 209288
17-P-1990 | 17 | Passing | Flexible | 10/29/1997 | Aggregate |  | 11:53 | Mn/DOT - 1295 Pavement Friction Tester | Clay | 49.9 | 40.5 | Ribbed |  |  | 71.6 | 48 | 60 |  |  |  | 08/31/1990 |  | 08/07/2004 | MnROAD Mainline - Interstate 94 | 2616 | 542137
17-P-2004 | 17 | Passing | Flexible | 11/03/2004 | Aggregate |  | 10:56 | Mn/DOT - 1295 Pavement Friction Tester | Clay | 74.1 | 39.4 | Smooth |  |  | 105.7 | 29 |  |  | 45.258035 | -93.703033 | 08/08/2004 |  | 06/25/2008 | MnROAD Mainline - Interstate 94 | 87
17-D-2004 | 17 | Driving | Flexible | 04/19/2006 | Aggregate |  | 11:30 | Mn/DOT - 1295 Pavement Friction Tester | Clay | 40.1 | 39.5 | Smooth | 46 | 34 | 59.26 | 61 |  | 11 | 45.25801 | -93.702938 | 08/08/2004 |  | 06/25/2008 | MnROAD Mainline - Interstate 94 | 619 | 1056434
17-D-2004 | 17 | Driving | Flexible | 04/19/2006 | Aggregate |  | 11:06 | Mn/DOT - 1295 Pavement Friction Tester | Clay | 56.3 | 40 | Ribbed | 63 | 51 | 81.85 | 60 |  | 15 |  |  | 08/08/2004 |  | 06/25/2008 | MnROAD Mainline - Interstate 94 | 619 | 1056434
17-D-2004 | 17 | Driving | Flexible | 11/06/2007 | Aggregate |  | 10:26 | Mn/DOT - 1295 Pavement Friction Tester | Clay | 33.4 | 40.6 | Smooth | 39 | 26 | 55.63 | 37 | 48.6 | 24 | 45.258044 | -93.702968 | 08/08/2004 |  | 06/25/2008 | MnROAD Mainline - Interstate 94 | 1185 | 2095803
17-D-2008 | 17 | Driving | Flexible | 10/31/2008 | Recycled Aggregate |  | 10:45 | Mn/DOT - 1295 Pavement Friction Tester | Clay | 58.7 | 39.6 | Ribbed | 62 | 55 | 78.99 | 68 | 78.3 | 25 | 45.257996 | -93.702932 | 06/26/2008 | initial test after reconstruction | 08/07/2016 | MnROAD Mainline - Interstate 94 | 127
17-D-2008 | 17 | Driving | Flexible | 04/14/2011 | Recycled Aggregate |  | 10:35 | 1295 Pavement Friction Tester | Clay | 45.9 | 39.9 | Smooth | 50 | 41 | 61.47 | 37 | 59.1 | 25 | 45.25809 | -93.703082 | 06/26/2008 |  | 08/07/2016 | MnROAD Mainline - Interstate 94 | 1022 | 1409880
17-P-2008 | 17 | Passing | Flexible | 07/15/2015 | Recycled Aggregate |  | 11:20 | Dynatest | Clay | 45.2 | 39.9 | Smooth | 48 | 42 | 62.23 | 84.2 |  | 10 | 45.25794 | -93.702883 | 06/26/2008 |  | 08/07/2016 | MnROAD Mainline - Interstate 94 | 2575 | 957099
17-D-2016 | 17 | Driving | Flexible | 07/16/2018 | Aggregate |  | 10:55 | Dynatest 1295 | Clay | 46.1 | 40 | Smooth | 48 | 43 | 71.27 |  |  | 13 | 45.258078 | -93.703069 | 08/08/2016 |  | 05/01/2022 | MnROAD Mainline - Interstate 94 | 707 | 1329660
17-P-2016 | 17 | Passing | Flexible | 07/16/2018 | Aggregate |  | 10:28 | Dynatest 1295 | Clay | 39.4 | 40.2 | Smooth | 45 | 34 | 72.04 |  |  | 13 | 45.257987 | -93.70298 | 08/08/2016 |  | 05/01/2022 | MnROAD Mainline - Interstate 94 | 707 | 237230
17-P-2016 | 17 | Passing | Flexible | 08/19/2021 | Aggregate |  | 13:13 | Dynatest 1295 | Clay | 41 | 40.2 | Smooth | 43 | 39 | 64.33 | 89 | 121.7 | 9 | 45.2579782 | -93.7029613 | 08/08/2016 |  | 05/01/2022 | MnROAD Mainline - Interstate 94 | 1837 | 953249
17-P-1990 | 17 | Passing | Flexible | 05/04/1995 | Aggregate |  |  | Mn/DOT - 1295 Pavement Friction Tester | Clay | 5 |  | Ribbed | [8 empty] | 08/31/1990 |  | 08/07/2004 | MnROAD Mainline - Interstate 94 | 1707 | 187418
17-D-2004 | 17 | Driving | Flexible | 11/03/2004 | Aggregate |  | 11:23 | Mn/DOT - 1295 Pavement Friction Tester | Clay | 60.2 | 39.9 | Smooth |  |  | 95.9 | 31 |  |  | 45.257929 | -93.702747 | 08/08/2004 |  | 06/25/2008 | MnROAD Mainline - Interstate 94 | 87
17-P-2004 | 17 | Passing | Flexible | 10/24/2006 | Aggregate |  | 1417 | Mn/DOT - 1295 Pavement Friction Tester | Clay | 51.8 | 40 | Ribbed | 55 | 48 | 74.49 | 45 | 71.8 | 11 | 45.25788 | -93.702802 | 08/08/2004 |  | 06/25/2008 | MnROAD Mainline - Interstate 94 | 807 | 408622
17-P-2008 | 17 | Passing | Flexible | 06/16/2009 | Recycled Aggregate |  | 10:10 | Mn/DOT - 1295 Pavement Friction Tester | Clay | 53.1 | 39.7 | Ribbed | 57 | 50 | 77.46 | 68 | 94.3 | 20 | 45.258066 | -93.703092 | 06/26/2008 | new tires on skid trailer | 08/07/2016 | MnROAD Mainline - Interstate 94 | 355 | 63351
17-D-2008 | 17 | Driving | Flexible | 11/16/2009 | Recycled Aggregate |  | 11:44 | 1295 Pavement Friction Tester | Clay | 48.1 | 40.3 | Ribbed | 49 | 47 | 68.25 | 55 | 65.1 | 8 | 45.257983 | -93.70289 | 06/26/2008 |  | 08/07/2016 | MnROAD Mainline - Interstate 94 | 508 | 581784
17-D-2008 | 17 | Driving | Flexible | 11/16/2009 | Recycled Aggregate |  | 12:02 | 1295 Pavement Friction Tester | Clay | 37.6 | 39.6 | Smooth | 40 | 35 | 60.33 | 54 | 64.4 | 31 | 45.257995 | -93.702901 | 06/26/2008 |  | 08/07/2016 | MnROAD Mainline - Interstate 94 | 508 | 581784
17-D-2008 | 17 | Driving | Flexible | 09/29/2011 | Recycled Aggregate |  | 11:04 | 1295 Pavement Friction Tester | Clay | 37.8 | 40.3 | Smooth | 46 | 31 | 57.84 | 32 | 69.9 | 29 | 45.257947 | -93.702835 | 06/26/2008 |  | 08/07/2016 | MnROAD Mainline - Interstate 94 | 1190 | 1524393
17-P-2008 | 17 | Passing | Flexible | 04/24/2012 | Recycled Aggregate |  | 13:02 | 1295 Pavement Friction Tester | Clay | 48.8 | 39.8 | Ribbed | 51 | 47 | 72.47 | 64 |  | 13 | 45.258079 | -93.703161 | 06/26/2008 |  | 08/07/2016 | MnROAD Mainline - Interstate 94 | 1398 | 501906
17-P-2008 | 17 | Passing | Flexible | 10/24/2014 | Recycled Aggregate |  | 12:28 | Dynatest 1295 | Clay | 41.7 | 40.2 | Smooth | 45 | 38 | 61.64 | 32 |  | 17 |  |  | 06/26/2008 |  | 08/07/2016 | MnROAD Mainline - Interstate 94 | 2311 | 933886
17-D-2016 | 17 | Driving | Flexible | 11/20/2017 | Aggregate |  | 12:28 | Dynatest 1295 | Clay | 46 | 39.3 | Smooth | 48 | 44 | 67.18 | 29 |  | 8 | 45.257915 | -93.702766 | 08/08/2016 |  | 05/01/2022 | MnROAD Mainline - Interstate 94 | 469 | 685877
17-D-2016 | 17 | Driving | Flexible | 04/16/2019 | Aggregate |  | 10:52 | Dynatest 1295 | Clay | 54.9 | 38.7 | Ribbed | 56 | 53 | 85.02 |  |  | 11 | 45.258043 | -93.702996 | 08/08/2016 |  | 05/01/2022 | MnROAD Mainline - Interstate 94 | 981 | 1853410
17-P-2016 | 17 | Passing | Flexible | 04/16/2019 | Aggregate |  | 11:26 | Dynatest 1295 | Clay | 47 | 39.8 | Smooth | 53 | 42 | 74.85 |  |  | 20 | 45.258015 | -93.703014 | 08/08/2016 |  | 05/01/2022 | MnROAD Mainline - Interstate 94 | 981 | 391751
17-D-2016 | 17 | Driving | Flexible | 07/31/2020 | Aggregate |  | 12:41 | Dynatest 1295 | Clay | 47.6 | 40.2 | Smooth | 55 | 44 | 73.44 | 87.5 | 125.6 | 14 | 45.2580374 | -93.7029939 | 08/08/2016 |  | 05/01/2022 | MnROAD Mainline - Interstate 94 | 1453 | 2828551
17-P-1990 | 17 | Passing | Flexible | 06/23/1994 | Aggregate |  |  | Mn/DOT - 1295 Pavement Friction Tester | Clay | 56 |  | Ribbed | [8 empty] | 08/31/1990 |  | 08/07/2004 | MnROAD Mainline - Interstate 94 | 1392 | 59509
17-D-1990 | 17 | Driving | Flexible | 10/20/1998 | Aggregate |  | 10:08 | WSDOT | Clay | 35.8 | 40 | Smooth |  |  | 55.5 | 57 |  |  |  |  | 08/31/1990 |  | 08/07/2004 | MnROAD Mainline - Interstate 94 | 2972 | 2165698
17-P-1990 | 17 | Passing | Flexible | 10/20/1998 | Aggregate |  | 10:25 | WSDOT | Clay | 36.6 | 39.9 | Smooth |  |  | 58.5 | 46 |  |  |  |  | 08/31/1990 |  | 08/07/2004 | MnROAD Mainline - Interstate 94 | 2972 | 668124
17-P-2004 | 17 | Passing | Flexible | 04/19/2006 | Aggregate |  | 11:47 | Mn/DOT - 1295 Pavement Friction Tester | Clay | 55.4 | 39.8 | Ribbed | 62 | 39 | 85.65 | 62 |  | 10 |  |  | 08/08/2004 |  | 06/25/2008 | MnROAD Mainline - Interstate 94 | 619 | 276928
17-D-2008 | 17 | Driving | Flexible | 10/31/2008 | Recycled Aggregate |  | 11:08 | Mn/DOT - 1295 Pavement Friction Tester | Clay | 54.2 | 39.5 | Smooth | 62 | 49 | 75.3 | 68 | 79.4 | 29 | 45.257979 | -93.7029 | 06/26/2008 | initial test after reconstruction | 08/07/2016 | MnROAD Mainline - Interstate 94 | 127
17-P-2008 | 17 | Passing | Flexible | 04/14/2011 | Recycled Aggregate |  | 10:48 | 1295 Pavement Friction Tester | Clay | 56.6 | 39.8 | Ribbed | 60 | 53 | 75.99 | 38 | 62.1 | 21 | 45.257943 | -93.702894 | 06/26/2008 |  | 08/07/2016 | MnROAD Mainline - Interstate 94 | 1022 | 358257
17-D-2008 | 17 | Driving | Flexible | 04/24/2012 | Recycled Aggregate |  | 12:50 | 1295 Pavement Friction Tester | Clay | 34.3 | 39.8 | Smooth | 41 | 31 | 61.25 | 63 |  | 15 | 45.258144 | -93.703186 | 06/26/2008 |  | 08/07/2016 | MnROAD Mainline - Interstate 94 | 1398 | 1897248
17-D-2008 | 17 | Driving | Flexible | 06/08/2012 | Recycled Aggregate |  | 10:54 | 1295 Pavement Friction Tester | Clay | 35.2 | 40.3 | Smooth | 46 | 30 | 51.8 | 69 | 93.7 | 18 | 45.257958 | -93.702828 | 06/26/2008 |  | 08/07/2016 | MnROAD Mainline - Interstate 94 | 1443 | 1970221
17-D-2008 | 17 | Driving | Flexible | 10/14/2013 | Recycled Aggregate |  | 10:44 | Dynatest | Clay | 47.4 | 40.1 | Ribbed | 49 | 46 | 61.91 |  |  | 29 | 45.258752 | -93.704315 | 06/26/2008 | RO72 Filename | 08/07/2016 | MnROAD Mainline - Interstate 94 | 1936 | 2851563
17-D-2016 | 17 | Driving | Flexible | 10/31/2016 | Aggregate |  | 10:34 | Dynatest 1295 | Clay | 62.6 | 39.9 | Ribbed | 64 | 61 | 91.22 | 29 |  | 7 |  |  | 08/08/2016 |  | 05/01/2022 | MnROAD Mainline - Interstate 94 | 84
17-D-2016 | 17 | Driving | Flexible | 10/31/2016 | Aggregate |  | 10:44 | Dynatest 1295 | Clay | 58.3 | 39.9 | Smooth | 61 | 56 | 81.29 | 29 |  | 13 |  |  | 08/08/2016 |  | 05/01/2022 | MnROAD Mainline - Interstate 94 | 84
17-P-2016 | 17 | Passing | Flexible | 10/31/2016 | Aggregate |  | 10:23 | Dynatest 1295 | Clay | 54.3 | 40.1 | Smooth | 58 | 49 | 90.24 | 29 |  | 13 |  |  | 08/08/2016 |  | 05/01/2022 | MnROAD Mainline - Interstate 94 | 84
17-P-2016 | 17 | Passing | Flexible | 11/20/2017 | Aggregate |  | 12:51 | Dynatest 1295 | Clay | 48 | 40.2 | Smooth | 49 | 46 | 69.52 | 29 |  | 7 | 45.257852 | -93.702721 | 08/08/2016 |  | 05/01/2022 | MnROAD Mainline - Interstate 94 | 469 | 113220
17-P-2016 | 17 | Passing | Flexible | 11/20/2017 | Aggregate |  | 12:40 | Dynatest 1295 | Clay | 54.8 | 39.8 | Ribbed | 56 | 54 | 81.66 | 29 |  | 22 | 45.257872 | -93.702764 | 08/08/2016 |  | 05/01/2022 | MnROAD Mainline - Interstate 94 | 469 | 113220
17-P-2016 | 17 | Passing | Flexible | 04/16/2019 | Aggregate |  | 11:15 | Dynatest 1295 | Clay | 54.9 | 39.6 | Ribbed | 57 | 54 | 85.07 |  |  | 15 | 45.25796 | -93.702918 | 08/08/2016 |  | 05/01/2022 | MnROAD Mainline - Interstate 94 | 981 | 391751
17-D-2016 | 17 | Driving | Flexible | 07/31/2020 | Aggregate |  | 11:55 | Dynatest 1295 | Clay | 51.8 | 39.7 | Ribbed | 54 | 50 | 74.79 | 83.5 | 121.2 | 10 | 45.2581998 | -93.7032965 | 08/08/2016 |  | 05/01/2022 | MnROAD Mainline - Interstate 94 | 1453 | 2828551
17-P-2016 | 17 | Passing | Flexible | 07/31/2020 | Aggregate |  | 12:56 | Dynatest 1295 | Clay | 44.7 | 40.1 | Smooth | 48 | 40 | 70.95 | 86.7 | 120.3 | 7 | 45.2580218 | -93.7030466 | 08/08/2016 |  | 05/01/2022 | MnROAD Mainline - Interstate 94 | 1453 | 741787
17-D-1990 | 17 | Driving | Flexible | 06/23/1994 | Aggregate |  |  | Mn/DOT - 1295 Pavement Friction Tester | Clay | 59.1 |  | Ribbed | [8 empty] | 08/31/1990 |  | 08/07/2004 | MnROAD Mainline - Interstate 94 | 1392 | 247591
17-D-1990 | 17 | Driving | Flexible | 10/14/1998 | Aggregate |  | 14:45 | WSDOT | Clay | 45.4 | 40.2 | Ribbed |  |  | 74 | 53 |  |  |  |  | 08/31/1990 |  | 08/07/2004 | MnROAD Mainline - Interstate 94 | 2966 | 2164995
17-P-1990 | 17 | Passing | Flexible | 10/14/1998 | Aggregate |  | 14:22 | WSDOT | Clay | 45.1 | 39.9 | Smooth |  |  | 59.5 | 53 |  |  |  |  | 08/31/1990 |  | 08/07/2004 | MnROAD Mainline - Interstate 94 | 2966 | 665910
17-P-2008 | 17 | Passing | Flexible | 10/30/2008 | Recycled Aggregate |  | 13:55 | Mn/DOT - 1295 Pavement Friction Tester | Clay | 56.7 | 39.9 | Smooth | 61 | 54 | 80.91 | 68 | 89.5 | 9 | 45.257843 | -93.702695 | 06/26/2008 | initial test after reconstruction | 08/07/2016 | MnROAD Mainline - Interstate 94 | 126
17-P-2008 | 17 | Passing | Flexible | 09/20/2010 | Recycled Aggregate |  | 11:58 | 1295 Pavement Friction Tester | Clay | 54.5 | 40.2 | Ribbed | 58 | 53 | 76.18 | 55 | 67.8 | 11 | 45.257865 | -93.702732 | 06/26/2008 |  | 08/07/2016 | MnROAD Mainline - Interstate 94 | 816 | 252481
17-P-2008 | 17 | Passing | Flexible | 10/14/2013 | Recycled Aggregate |  | 10:33 | Dynatest | Clay | 37.3 | 40.6 | Smooth | 40 | 35 | 53.78 |  |  | 17 | 45.258754 | -93.704397 | 06/26/2008 | RO71 Filename | 08/07/2016 | MnROAD Mainline - Interstate 94 | 1936 | 751998
17-D-2008 | 17 | Driving | Flexible | 07/15/2015 | Recycled Aggregate |  | 10:53 | Dynatest | Clay | 40.9 | 40.2 | Smooth | 50 | 36 | 57.22 | 84.2 |  | 12 | 45.25791 | -93.702756 | 06/26/2008 |  | 08/07/2016 | MnROAD Mainline - Interstate 94 | 2575 | 4248524
17-D-2016 | 17 | Driving | Flexible | 11/20/2017 | Aggregate |  | 12:16 | Dynatest 1295 | Clay | 53 | 39.8 | Ribbed | 54 | 52 | 82.68 | 29 |  | 12 | 45.257963 | -93.702853 | 08/08/2016 |  | 05/01/2022 | MnROAD Mainline - Interstate 94 | 469 | 685877
17-D-2016 | 17 | Driving | Flexible | 07/16/2018 | Aggregate |  | 10:42 | Dynatest 1295 | Clay | 54 | 39.5 | Ribbed | 56 | 53 | 79.18 |  |  | 13 | 45.25807 | -93.703055 | 08/08/2016 |  | 05/01/2022 | MnROAD Mainline - Interstate 94 | 707 | 1329660
17-D-2016 | 17 | Driving | Flexible | 08/19/2021 | Aggregate |  | 12:26 | Dynatest 1295 | Clay | 48.7 | 40 | Ribbed | 51 | 46 | 80.66 | 88.2 | 119.2 | 13 | 45.2581712 | -93.7032366 | 08/08/2016 |  | 05/01/2022 | MnROAD Mainline - Interstate 94 | 1837 | 3436034
17-P-1990 | 17 | Passing | Flexible | 10/20/1998 | Aggregate |  | 9:46 | WSDOT | Clay | 45.1 | 39.8 | Ribbed |  |  | 71.1 | 42 |  |  |  |  | 08/31/1990 |  | 08/07/2004 | MnROAD Mainline - Interstate 94 | 2972 | 668124
17-D-1990 | 17 | Driving | Flexible | 10/31/2001 | Aggregate |  | 13:51 | Mn/DOT - 1295 Pavement Friction Tester | Clay | 49.3 | 40.2 | Ribbed |  |  | 66.4 | 69 | 55 |  |  |  | 08/31/1990 |  | 08/07/2004 | MnROAD Mainline - Interstate 94 | 4079 | 4024706
17-D-2004 | 17 | Driving | Flexible | 05/24/2005 | Aggregate |  | 10:45 | Mn/DOT - 1295 Pavement Friction Tester | Clay | 56.7 | 40.3 | Ribbed |  |  | 90.4 | 73 | 125.4 |  | 45.258434 | -93.7037 | 08/08/2004 |  | 06/25/2008 | MnROAD Mainline - Interstate 94 | 289 | 373812
17-P-2004 | 17 | Passing | Flexible | 05/24/2005 | Aggregate |  | 10:25 | Mn/DOT - 1295 Pavement Friction Tester | Clay | 58.6 | 40.3 | Ribbed |  |  | 83.8 | 73 | 120.9 |  | 45.257863 | -93.702713 | 08/08/2004 |  | 06/25/2008 | MnROAD Mainline - Interstate 94 | 289 | 91702
17-D-2004 | 17 | Driving | Flexible | 10/24/2006 | Aggregate |  | 1346 | Mn/DOT - 1295 Pavement Friction Tester | Clay | 50.7 | 40 | Ribbed | 55 | 47 | 72.47 | 43 | 61.5 | 17 | 45.257891 | -93.702752 | 08/08/2004 |  | 06/25/2008 | MnROAD Mainline - Interstate 94 | 807 | 1338783
17-D-2008 | 17 | Driving | Flexible | 06/16/2009 | Recycled Aggregate |  | 11:38 | Mn/DOT - 1295 Pavement Friction Tester | Clay | 45.7 | 39.8 | Smooth | 52 | 39 | 69.73 | 68 | 93.5 | 20 | 45.258021 | -93.702936 | 06/26/2008 | new tires on skid trailer | 08/07/2016 | MnROAD Mainline - Interstate 94 | 355 | 270045
17-P-2008 | 17 | Passing | Flexible | 11/16/2009 | Recycled Aggregate |  | 10:57 | 1295 Pavement Friction Tester | Clay | 48.1 | 40.8 | Ribbed | 50 | 47 | 70.24 | 54 | 62.7 | 14 | 45.25792 | -93.702842 | 06/26/2008 |  | 08/07/2016 | MnROAD Mainline - Interstate 94 | 508 | 146302
17-P-2008 | 17 | Passing | Flexible | 09/29/2011 | Recycled Aggregate |  | 10:40 | 1295 Pavement Friction Tester | Clay | 52.1 | 40 | Ribbed | 54 | 50 | 79.21 | 13 | 76.7 | 12 | 45.258004 | -93.703016 | 06/26/2008 |  | 08/07/2016 | MnROAD Mainline - Interstate 94 | 1190 | 415907
17-P-2008 | 17 | Passing | Flexible | 04/24/2012 | Recycled Aggregate |  | 13:17 | 1295 Pavement Friction Tester | Clay | 37.5 | 39.9 | Smooth | 42 | 34 | 54.46 | 64 |  | 20 | 45.258005 | -93.703016 | 06/26/2008 |  | 08/07/2016 | MnROAD Mainline - Interstate 94 | 1398 | 501906
17-D-2008 | 17 | Driving | Flexible | 10/24/2014 | Recycled Aggregate |  | 12:16 | Dynatest 1295 | Clay | 38.6 | 40.3 | Smooth | 44 | 33 | 57.11 | 32 |  | 12 |  |  | 06/26/2008 |  | 08/07/2016 | MnROAD Mainline - Interstate 94 | 2311 | 3615145
17-P-2008 | 17 | Passing | Flexible | 10/24/2014 | Recycled Aggregate |  | 12:05 | Dynatest 1295 | Clay | 46.9 | 40.3 | Ribbed | 50 | 44 | 72.91 | 32 |  | 13 |  |  | 06/26/2008 |  | 08/07/2016 | MnROAD Mainline - Interstate 94 | 2311 | 933886
17-D-2008 | 17 | Driving | Flexible | 07/15/2015 | Recycled Aggregate |  | 10:40 | Dynatest | Clay | 36.5 | 39.9 | Ribbed | 40 | 34 | 53.72 | 84.2 |  | 17 | 45.258005 | -93.702918 | 06/26/2008 |  | 08/07/2016 | MnROAD Mainline - Interstate 94 | 2575 | 4248524
17-D-2016 | 17 | Driving | Flexible | 04/16/2019 | Aggregate |  | 11:04 | Dynatest 1295 | Clay | 51.1 | 39.8 | Smooth | 54 | 48 | 77.38 |  |  | 12 | 45.257998 | -93.7029 | 08/08/2016 |  | 05/01/2022 | MnROAD Mainline - Interstate 94 | 981 | 1853410
17-P-2016 | 17 | Passing | Flexible | 08/19/2021 | Aggregate |  | 12:37 | Dynatest 1295 | Clay | 50.2 | 40 | Ribbed | 52 | 48 | 78.44 | 88 | 119.9 | 9 | 45.2579287 | -93.7028741 | 08/08/2016 |  | 05/01/2022 | MnROAD Mainline - Interstate 94 | 1837 | 953249
17-D-1990 | 17 | Driving | Flexible | 09/20/1994 | Aggregate |  |  | Mn/DOT - 1295 Pavement Friction Tester | Clay | 51.9 |  | Ribbed | [8 empty] | 08/31/1990 |  | 08/07/2004 | MnROAD Mainline - Interstate 94 | 1481 | 406424
17-D-1990 | 17 | Driving | Flexible | 10/20/1998 | Aggregate |  | 9:31 | WSDOT | Clay | 44 | 39.9 | Ribbed |  |  | 65.1 | 44 |  |  |  |  | 08/31/1990 |  | 08/07/2004 | MnROAD Mainline - Interstate 94 | 2972 | 2165698
17-P-1990 | 17 | Passing | Flexible | 10/31/2001 | Aggregate |  | 14:41 | Mn/DOT - 1295 Pavement Friction Tester | Clay | 48.2 | 40.1 | Ribbed |  |  | 70.2 | 60 | 55 |  |  |  | 08/31/1990 |  | 08/07/2004 | MnROAD Mainline - Interstate 94 | 4079 | 1185013
17-P-2004 | 17 | Passing | Flexible | 04/19/2006 | Aggregate |  | 12:08 | Mn/DOT - 1295 Pavement Friction Tester | Clay | 45.1 | 40 | Smooth | 50 | 41 | 69.86 | 62 |  | 15 | 45.258075 | -93.703117 | 08/08/2004 |  | 06/25/2008 | MnROAD Mainline - Interstate 94 | 619 | 276928
17-P-2004 | 17 | Passing | Flexible | 11/06/2007 | Aggregate |  | 10:46 | Mn/DOT - 1295 Pavement Friction Tester | Clay | 54.9 | 40.3 | Ribbed | 58 | 52 | 79.18 | 37 | 50.7 | 10 | 45.257887 | -93.702775 | 08/08/2004 |  | 06/25/2008 | MnROAD Mainline - Interstate 94 | 1185 | 593928
17-P-2008 | 17 | Passing | Flexible | 10/30/2008 | Recycled Aggregate |  | 13:44 | Mn/DOT - 1295 Pavement Friction Tester | Clay | 60.7 | 39.7 | Ribbed | 63 | 58 | 84.76 | 68 | 91 | 15 | 45.25789 | -93.702785 | 06/26/2008 | initial test after reconstruction | 08/07/2016 | MnROAD Mainline - Interstate 94 | 126
17-P-2008 | 17 | Passing | Flexible | 09/20/2010 | Recycled Aggregate |  | 12:13 | 1295 Pavement Friction Tester | Clay | 35.1 | 39.7 | Smooth | 42 | 31 | 61.83 | 55 | 67.1 | 8 | 45.25799 | -93.702965 | 06/26/2008 |  | 08/07/2016 | MnROAD Mainline - Interstate 94 | 816 | 252481
17-P-2008 | 17 | Passing | Flexible | 09/29/2011 | Recycled Aggregate |  | 11:16 | 1295 Pavement Friction Tester | Clay | 40.7 | 39.6 | Smooth | 49 | 32 | 66.32 | 32 | 78.1 | 10 | 45.257922 | -93.702872 | 06/26/2008 |  | 08/07/2016 | MnROAD Mainline - Interstate 94 | 1190 | 415907
17-P-2008 | 17 | Passing | Flexible | 10/14/2013 | Recycled Aggregate |  | 10:22 | Dynatest | Clay | 48.4 | 39.9 | Ribbed | 50 | 46 | 66.87 |  |  | 13 | 45.258779 | -93.704446 | 06/26/2008 | RO70 Filename | 08/07/2016 | MnROAD Mainline - Interstate 94 | 1936 | 751998
17-P-2016 | 17 | Passing | Flexible | 10/31/2016 | Aggregate |  | 10:10 | Dynatest 1295 | Clay | 58.9 | 40.1 | Ribbed | 63 | 56 | 90.88 | 29 |  | 16 |  |  | 08/08/2016 |  | 05/01/2022 | MnROAD Mainline - Interstate 94 | 84
17-D-1990 | 17 | Driving | Flexible | 06/20/1995 | Aggregate |  |  | Mn/DOT - 1295 Pavement Friction Tester | Clay | 50.5 |  | Ribbed | [8 empty] | 08/31/1990 |  | 08/07/2004 | MnROAD Mainline - Interstate 94 | 1754 | 808175
17-D-1990 | 17 | Driving | Flexible | 10/29/1997 | Aggregate |  | 11:41 | Mn/DOT - 1295 Pavement Friction Tester | Clay | 46.8 | 40.1 | Ribbed |  |  | 67.2 | 50 | 60 |  |  |  | 08/31/1990 |  | 08/07/2004 | MnROAD Mainline - Interstate 94 | 2616 | 1777990
17-D-1990 | 17 | Driving | Flexible | 10/14/1998 | Aggregate |  | 14:09 | WSDOT | Clay | 43.2 | 40.1 | Smooth |  |  | 62.9 | 55 |  |  |  |  | 08/31/1990 |  | 08/07/2004 | MnROAD Mainline - Interstate 94 | 2966 | 2164995
17-D-2004 | 17 | Driving | Flexible | 11/03/2004 | Aggregate |  | 11:10 | Mn/DOT - 1295 Pavement Friction Tester | Clay | 69.2 | 39.1 | Ribbed |  |  | 105 | 31 |  |  | 45.257892 | -93.702688 | 08/08/2004 |  | 06/25/2008 | MnROAD Mainline - Interstate 94 | 87
17-D-2004 | 17 | Driving | Flexible | 10/24/2006 | Aggregate |  | 1402 | Mn/DOT - 1295 Pavement Friction Tester | Clay | 40.7 | 40.4 | Smooth | 58 | 31 | 0 | 44 | 68 | 0 | 45.257798 | -93.702577 | 08/08/2004 |  | 06/25/2008 | MnROAD Mainline - Interstate 94 | 807 | 1338783
17-D-2008 | 17 | Driving | Flexible | 06/16/2009 | Recycled Aggregate |  | 11:21 | Mn/DOT - 1295 Pavement Friction Tester | Clay | 55.4 | 39.9 | Ribbed | 58 | 54 | 80.33 | 68 | 97.5 | 18 | 45.257969 | -93.702846 | 06/26/2008 | new tires on skid trailer | 08/07/2016 | MnROAD Mainline - Interstate 94 | 355 | 270045
17-D-2008 | 17 | Driving | Flexible | 04/24/2012 | Recycled Aggregate |  | 12:38 | 1295 Pavement Friction Tester | Clay | 47.2 | 39.9 | Ribbed | 49 | 46 | 71.21 | 63 |  | 18 | 45.258074 | -93.703055 | 06/26/2008 |  | 08/07/2016 | MnROAD Mainline - Interstate 94 | 1398 | 1897248
17-D-2008 | 17 | Driving | Flexible | 06/08/2012 | Recycled Aggregate |  | 10:44 | 1295 Pavement Friction Tester | Clay | 45.2 | 39.7 | Ribbed | 47 | 44 | 66.7 | 70 | 102.7 | 9 | 45.257954 | -93.702833 | 06/26/2008 |  | 08/07/2016 | MnROAD Mainline - Interstate 94 | 1443 | 1970221
17-D-2008 | 17 | Driving | Flexible | 10/14/2013 | Recycled Aggregate |  | 10:54 | Dynatest | Clay | 42.1 | 39.9 | Smooth | 51 | 30 | 68.44 |  |  | 10 | 45.258828 | -93.704446 | 06/26/2008 | RO73 Filename | 08/07/2016 | MnROAD Mainline - Interstate 94 | 1936 | 2851563
17-D-2008 | 17 | Driving | Flexible | 10/24/2014 | Recycled Aggregate |  | 11:54 | Dynatest 1295 | Clay | 45.7 | 40.3 | Ribbed | 48 | 43 | 70.76 | 32 |  | 10 |  |  | 06/26/2008 |  | 08/07/2016 | MnROAD Mainline - Interstate 94 | 2311 | 3615145
17-P-1990 | 17 | Passing | Flexible | 10/14/1998 | Aggregate |  | 14:59 | WSDOT | Clay | 48.8 | 39.9 | Ribbed |  |  | 79.7 | 50 |  |  |  |  | 08/31/1990 |  | 08/07/2004 | MnROAD Mainline - Interstate 94 | 2966 | 665910
17-P-2004 | 17 | Passing | Flexible | 11/03/2004 | Aggregate |  | 10:40 | Mn/DOT - 1295 Pavement Friction Tester | Clay | 77.3 | 39.8 | Ribbed |  |  | 103.5 | 29 |  |  | 45.257978 | -93.702943 | 08/08/2004 |  | 06/25/2008 | MnROAD Mainline - Interstate 94 | 87
17-D-2004 | 17 | Driving | Flexible | 11/06/2007 | Aggregate |  | 10:08 | Mn/DOT - 1295 Pavement Friction Tester | Clay | 50.6 | 40.3 | Ribbed | 58 | 47 | 82.93 | 37 | 47.4 | 8 | 45.257996 | -93.702886 | 08/08/2004 |  | 06/25/2008 | MnROAD Mainline - Interstate 94 | 1185 | 2095803
18-P-2008 | 18 | Passing | Flexible | 11/16/2009 | Recycled Aggregate |  | 10:57 | 1295 Pavement Friction Tester | Clay | 48.3 | 40.6 | Ribbed | 50 | 47 | 68.13 | 54 | 62.2 | 11 | 45.257118 | -93.701368 | 08/25/2008 |  | 07/15/2014 | MnROAD Mainline - Interstate 94 | 448 | 146302
18-P-2008 | 18 | Passing | Flexible | 04/14/2011 | Recycled Aggregate |  | 10:48 | 1295 Pavement Friction Tester | Clay | 53.9 | 40 | Ribbed | 55 | 52 | 75.73 | 38 | 61.3 | 11 | 45.256953 | -93.701075 | 08/25/2008 |  | 07/15/2014 | MnROAD Mainline - Interstate 94 | 962 | 358257
18-D-2008 | 18 | Driving | Flexible | 04/24/2012 | Recycled Aggregate |  | 12:37 | 1295 Pavement Friction Tester | Clay | 46.9 | 40.1 | Ribbed | 49 | 45 | 68.99 | 63 |  | 16 | 45.256986 | -93.701055 | 08/25/2008 |  | 07/15/2014 | MnROAD Mainline - Interstate 94 | 1338 | 1897248
18-P-2008 | 18 | Passing | Flexible | 10/14/2013 | Recycled Aggregate |  | 10:22 | Dynatest | Clay | 47.1 | 39.1 | Ribbed | 50 | 45 | 64.71 |  |  | 7 | 45.258101 | -93.703202 | 08/25/2008 | RO70 Filename | 07/15/2014 | MnROAD Mainline - Interstate 94 | 1876 | 751998
18-D-2016 | 18 | Driving | Flexible | 11/20/2017 | Aggregate |  | 12:16 | Dynatest 1295 | Clay | 55 | 39.7 | Ribbed | 57 | 53 | 82.12 | 29 |  | 16 | 45.257007 | -93.701091 | 08/08/2016 |  | 05/01/2022 | MnROAD Mainline - Interstate 94 | 469 | 685877
18-D-2016 | 18 | Driving | Flexible | 07/31/2020 | Aggregate |  | 11:55 | Dynatest 1295 | Clay | 54 | 39.7 | Ribbed | 57 | 52 | 77.06 | 83.4 | 121.3 | 11 | 45.2572284 | -93.7015144 | 08/08/2016 |  | 05/01/2022 | MnROAD Mainline - Interstate 94 | 1453 | 2828551
18-P-1990 | 18 | Passing | Flexible | 09/20/1994 | Aggregate |  |  | Mn/DOT - 1295 Pavement Friction Tester | Clay | 46 |  | Ribbed | [8 empty] | 08/31/1990 |  | 08/17/2003 | MnROAD Mainline - Interstate 94 | 1481 | 103298
18-D-1990 | 18 | Driving | Flexible | 05/04/1995 | Aggregate |  |  | Mn/DOT - 1295 Pavement Friction Tester | Clay | 52.1 |  | Ribbed | [8 empty] | 08/31/1990 |  | 08/17/2003 | MnROAD Mainline - Interstate 94 | 1707 | 738242
18-P-1990 | 18 | Passing | Flexible | 06/20/1995 | Aggregate |  |  | Mn/DOT - 1295 Pavement Friction Tester | Clay | 54.7 |  | Ribbed | [8 empty] | 08/31/1990 |  | 08/17/2003 | MnROAD Mainline - Interstate 94 | 1754 | 209288
18-P-1990 | 18 | Passing | Flexible | 10/20/1998 | Aggregate |  | 10:25 | WSDOT | Clay | 33.6 | 39.9 | Smooth |  |  | 57 | 46 |  |  |  |  | 08/31/1990 |  | 08/17/2003 | MnROAD Mainline - Interstate 94 | 2972 | 668124
18-D-1990 | 18 | Driving | Flexible | 10/31/2001 | Aggregate |  | 13:51 | Mn/DOT - 1295 Pavement Friction Tester | Clay | 42.4 | 40.5 | Ribbed |  |  | 60.5 | 69 | 55 |  |  |  | 08/31/1990 |  | 08/17/2003 | MnROAD Mainline - Interstate 94 | 4079 | 4024706
18-P-1990 | 18 | Passing | Flexible | 10/31/2001 | Aggregate |  | 14:41 | Mn/DOT - 1295 Pavement Friction Tester | Clay | 44.2 | 40.1 | Ribbed |  |  | 65.2 | 60 | 55 |  |  |  | 08/31/1990 |  | 08/17/2003 | MnROAD Mainline - Interstate 94 | 4079 | 1185013
18-D-2003 | 18 | Driving | Flexible | 10/24/2006 | Aggregate |  | 1346 | Mn/DOT - 1295 Pavement Friction Tester | Clay | 54.2 | 40 | Ribbed | 59 | 52 | 77 | 43 | 63 | 11 | 45.256898 | -93.700925 | 08/18/2003 |  | 08/24/2008 | MnROAD Mainline - Interstate 94 | 1163 | 1940901
18-D-2008 | 18 | Driving | Flexible | 09/20/2010 | Recycled Aggregate |  | 11:37 | 1295 Pavement Friction Tester | Clay | 37.6 | 40.1 | Smooth | 40 | 35 | 55.87 | 55 | 65.6 | 9 | 45.256942 | -93.700964 | 08/25/2008 |  | 07/15/2014 | MnROAD Mainline - Interstate 94 | 756 | 1023005
18-D-2008 | 18 | Driving | Flexible | 04/24/2012 | Recycled Aggregate |  | 12:49 | 1295 Pavement Friction Tester | Clay | 39.8 | 39.8 | Smooth | 43 | 36 | 62.21 | 63 |  | 13 | 45.257057 | -93.701191 | 08/25/2008 |  | 07/15/2014 | MnROAD Mainline - Interstate 94 | 1338 | 1897248
18-P-2008 | 18 | Passing | Flexible | 04/24/2012 | Recycled Aggregate |  | 13:17 | 1295 Pavement Friction Tester | Clay | 38 | 40 | Smooth | 44 | 30 | 54.72 | 63 |  | 14 | 45.256922 | -93.701025 | 08/25/2008 |  | 07/15/2014 | MnROAD Mainline - Interstate 94 | 1338 | 501906
18-D-2014 | 18 | Driving | Flexible | 10/24/2014 | Recycled Aggregate |  | 11:53 | Dynatest 1295 | Clay | 49.7 | 39.8 | Ribbed | 52 | 48 | 72.85 | 32 |  | 16 |  |  | 07/16/2014 |  | 08/07/2016 | MnROAD Mainline - Interstate 94 | 100 | 200505
18-D-2014 | 18 | Driving | Flexible | 10/24/2014 | Recycled Aggregate |  | 12:16 | Dynatest 1295 | Clay | 49.7 | 40.1 | Smooth | 52 | 48 | 73.98 | 32 |  | 12 |  |  | 07/16/2014 |  | 08/07/2016 | MnROAD Mainline - Interstate 94 | 100 | 200505
18-P-2014 | 18 | Passing | Flexible | 07/15/2015 | Recycled Aggregate |  | 11:20 | Dynatest | Clay | 53.3 | 39.8 | Smooth | 56 | 51 | 76.2 | 84.2 |  | 11 | 45.256962 | -93.701084 | 07/16/2014 |  | 08/07/2016 | MnROAD Mainline - Interstate 94 | 364 | 62415
18-D-2016 | 18 | Driving | Flexible | 11/20/2017 | Aggregate |  | 12:28 | Dynatest 1295 | Clay | 44.9 | 40 | Smooth | 47 | 43 | 65.16 | 29 |  | 11 | 45.256957 | -93.701002 | 08/08/2016 |  | 05/01/2022 | MnROAD Mainline - Interstate 94 | 469 | 685877
18-D-2016 | 18 | Driving | Flexible | 04/16/2019 | Aggregate |  | 10:52 | Dynatest 1295 | Clay | 54.6 | 40.1 | Ribbed | 56 | 53 | 84.82 |  |  | 18 | 45.257068 | -93.701204 | 08/08/2016 |  | 05/01/2022 | MnROAD Mainline - Interstate 94 | 981 | 1853410
18-P-2016 | 18 | Passing | Flexible | 08/19/2021 | Aggregate |  | 13:13 | Dynatest 1295 | Clay | 42.5 | 40.2 | Smooth | 47 | 41 | 61 | 89.3 | 119.3 | 7 | 45.257107 | -93.7013573 | 08/08/2016 |  | 05/01/2022 | MnROAD Mainline - Interstate 94 | 1837 | 953249
18-D-1990 | 18 | Driving | Flexible | 06/20/1995 | Aggregate |  |  | Mn/DOT - 1295 Pavement Friction Tester | Clay | 53 |  | Ribbed | [8 empty] | 08/31/1990 |  | 08/17/2003 | MnROAD Mainline - Interstate 94 | 1754 | 808175
18-D-1990 | 18 | Driving | Flexible | 10/20/1998 | Aggregate |  | 10:08 | WSDOT | Clay | 30.4 | 40.1 | Smooth |  |  | 43.2 | 51 |  |  |  |  | 08/31/1990 |  | 08/17/2003 | MnROAD Mainline - Interstate 94 | 2972 | 2165698
18-D-2003 | 18 | Driving | Flexible | 11/03/2004 | Aggregate |  | 11:10 | Mn/DOT - 1295 Pavement Friction Tester | Clay | 54.1 | 40.2 | Ribbed |  |  | 82.7 | 30 |  |  | 45.257011 | -93.701074 | 08/18/2003 |  | 08/24/2008 | MnROAD Mainline - Interstate 94 | 443 | 602118
18-P-2003 | 18 | Passing | Flexible | 11/03/2004 | Aggregate |  | 10:56 | Mn/DOT - 1295 Pavement Friction Tester | Clay | 49.7 | 39.5 | Smooth |  |  | 72.2 | 31 |  |  | 45.25697 | -93.701077 | 08/18/2003 |  | 08/24/2008 | MnROAD Mainline - Interstate 94 | 443 | 162771
18-D-2003 | 18 | Driving | Flexible | 04/19/2006 | Aggregate |  | 11:06 | Mn/DOT - 1295 Pavement Friction Tester | Clay | 57.1 | 40.3 | Ribbed | 60 | 54 | 87.16 | 59 |  | 12 |  |  | 08/18/2003 |  | 08/24/2008 | MnROAD Mainline - Interstate 94 | 975 | 1658552
18-P-2008 | 18 | Passing | Flexible | 10/30/2008 | Recycled Aggregate |  | 13:44 | Mn/DOT - 1295 Pavement Friction Tester | Clay | 59.5 | 39.7 | Ribbed | 62 | 57 | 81.26 | 68 | 90.7 | 11 | 45.257002 | -93.701156 | 08/25/2008 | initial test after reconstruction | 07/15/2014 | MnROAD Mainline - Interstate 94 | 66
18-P-2008 | 18 | Passing | Flexible | 06/16/2009 | Recycled Aggregate |  | 10:10 | Mn/DOT - 1295 Pavement Friction Tester | Clay | 54.1 | 39.9 | Ribbed | 56 | 52 | 77.64 | 68 | 93 | 16 | 45.256978 | -93.701096 | 08/25/2008 | new tires on skid trailer | 07/15/2014 | MnROAD Mainline - Interstate 94 | 295 | 63351
18-D-2008 | 18 | Driving | Flexible | 09/20/2010 | Recycled Aggregate |  | 11:21 | 1295 Pavement Friction Tester | Clay | 52.7 | 39.7 | Ribbed | 54 | 51 | 71.58 | 55 | 64.4 | 12 | 45.256996 | -93.701066 | 08/25/2008 |  | 07/15/2014 | MnROAD Mainline - Interstate 94 | 756 | 1023005
18-D-2008 | 18 | Driving | Flexible | 06/08/2012 | Recycled Aggregate |  | 10:44 | 1295 Pavement Friction Tester | Clay | 45.9 | 39.6 | Ribbed | 48 | 45 | 66.5 | 69 | 102.2 | 15 | 45.256976 | -93.701034 | 08/25/2008 |  | 07/15/2014 | MnROAD Mainline - Interstate 94 | 1383 | 1970221
18-D-2008 | 18 | Driving | Flexible | 10/14/2013 | Recycled Aggregate |  | 10:44 | Dynatest | Clay | 48.4 | 39.9 | Ribbed | 50 | 46 | 64.29 |  |  | 12 | 45.257864 | -93.702683 | 08/25/2008 | RO72 Filename | 07/15/2014 | MnROAD Mainline - Interstate 94 | 1876 | 2851563
18-P-2016 | 18 | Passing | Flexible | 10/31/2016 | Aggregate |  | 10:10 | Dynatest 1295 | Clay | 63.4 | 40.2 | Ribbed | 66 | 60 | 90.58 | 29 |  | 11 |  |  | 08/08/2016 |  | 05/01/2022 | MnROAD Mainline - Interstate 94 | 84
18-P-2016 | 18 | Passing | Flexible | 11/20/2017 | Aggregate |  | 12:51 | Dynatest 1295 | Clay | 47.8 | 40 | Smooth | 50 | 46 | 71.54 | 29 |  | 7 | 45.256985 | -93.701131 | 08/08/2016 |  | 05/01/2022 | MnROAD Mainline - Interstate 94 | 469 | 113220
18-D-2016 | 18 | Driving | Flexible | 08/19/2021 | Aggregate |  | 12:26 | Dynatest 1295 | Clay | 49.2 | 40 | Ribbed | 51 | 48 | 73.92 | 88.5 | 120.7 | 13 | 45.2571068 | -93.7012785 | 08/08/2016 |  | 05/01/2022 | MnROAD Mainline - Interstate 94 | 1837 | 3436034
18-D-1990 | 18 | Driving | Flexible | 09/20/1994 | Aggregate |  |  | Mn/DOT - 1295 Pavement Friction Tester | Clay | 49.5 |  | Ribbed | [8 empty] | 08/31/1990 |  | 08/17/2003 | MnROAD Mainline - Interstate 94 | 1481 | 406424
18-D-1990 | 18 | Driving | Flexible | 10/29/1997 | Aggregate |  | 11:41 | Mn/DOT - 1295 Pavement Friction Tester | Clay | 44.8 | 40.1 | Ribbed |  |  | 69.1 | 51 | 60 |  |  |  | 08/31/1990 |  | 08/17/2003 | MnROAD Mainline - Interstate 94 | 2616 | 1777990
18-D-1990 | 18 | Driving | Flexible | 10/20/1998 | Aggregate |  | 9:31 | WSDOT | Clay | 41 | 40.1 | Ribbed |  |  | 66.8 | 44 |  |  |  |  | 08/31/1990 |  | 08/17/2003 | MnROAD Mainline - Interstate 94 | 2972 | 2165698
18-P-1990 | 18 | Passing | Flexible | 10/20/1998 | Aggregate |  | 9:46 | WSDOT | Clay | 46 | 40.3 | Ribbed |  |  | 72.3 | 39 |  |  |  |  | 08/31/1990 |  | 08/17/2003 | MnROAD Mainline - Interstate 94 | 2972 | 668124
18-D-2003 | 18 | Driving | Flexible | 04/19/2006 | Aggregate |  | 11:30 | Mn/DOT - 1295 Pavement Friction Tester | Clay | 46.7 | 40.4 | Smooth | 57 | 41 | 64.43 | 60 |  | 26 | 45.257125 | -93.701303 | 08/18/2003 |  | 08/24/2008 | MnROAD Mainline - Interstate 94 | 975 | 1658552
18-P-2003 | 18 | Passing | Flexible | 11/06/2007 | Aggregate |  | 10:46 | Mn/DOT - 1295 Pavement Friction Tester | Clay | 55 | 40.4 | Ribbed | 58 | 52 | 80.97 | 37 | 49.2 | 13 | 45.256986 | -93.701115 | 08/18/2003 |  | 08/24/2008 | MnROAD Mainline - Interstate 94 | 1541 | 756699
18-P-2008 | 18 | Passing | Flexible | 06/16/2009 | Recycled Aggregate |  | 10:26 | Mn/DOT - 1295 Pavement Friction Tester | Clay | 38.5 | 40.2 | Smooth | 44 | 30 | 57.79 | 68 | 94 | 16 | 45.256964 | -93.701071 | 08/25/2008 | new tires on skid trailer | 07/15/2014 | MnROAD Mainline - Interstate 94 | 295 | 63351
18-P-2008 | 18 | Passing | Flexible | 09/20/2010 | Recycled Aggregate |  | 11:58 | 1295 Pavement Friction Tester | Clay | 54.1 | 39.7 | Ribbed | 56 | 52 | 72.56 | 55 | 67.6 | 7 | 45.256975 | -93.701092 | 08/25/2008 |  | 07/15/2014 | MnROAD Mainline - Interstate 94 | 756 | 252481
18-P-2008 | 18 | Passing | Flexible | 04/24/2012 | Recycled Aggregate |  | 13:02 | 1295 Pavement Friction Tester | Clay | 47.2 | 39.7 | Ribbed | 49 | 45 | 71.31 | 64 |  | 14 | 45.256895 | -93.700986 | 08/25/2008 |  | 07/15/2014 | MnROAD Mainline - Interstate 94 | 1338 | 501906
18-P-2014 | 18 | Passing | Flexible | 07/15/2015 | Recycled Aggregate |  | 11:07 | Dynatest | Clay | 44.6 | 39.7 | Smooth | 47 | 42 | 63.28 | 84.2 |  | 15 | 45.256933 | -93.701037 | 07/16/2014 |  | 08/07/2016 | MnROAD Mainline - Interstate 94 | 364 | 62415
18-P-2016 | 18 | Passing | Flexible | 04/16/2019 | Aggregate |  | 11:26 | Dynatest 1295 | Clay | 52.7 | 39.9 | Smooth | 56 | 50 | 76.22 |  |  | 19 | 45.256945 | -93.701045 | 08/08/2016 |  | 05/01/2022 | MnROAD Mainline - Interstate 94 | 981 | 391751
18-D-2016 | 18 | Driving | Flexible | 07/31/2020 | Aggregate |  | 12:41 | Dynatest 1295 | Clay | 50.3 | 39.9 | Smooth | 57 | 44 | 77.56 | 87.3 | 119.7 | 13 | 45.2571665 | -93.7013979 | 08/08/2016 |  | 05/01/2022 | MnROAD Mainline - Interstate 94 | 1453 | 2828551
18-P-2016 | 18 | Passing | Flexible | 07/31/2020 | Aggregate |  | 12:55 | Dynatest 1295 | Clay | 47.3 | 40 | Smooth | 53 | 44 | 71.29 | 86.9 | 120.2 | 6 | 45.2570519 | -93.701262 | 08/08/2016 |  | 05/01/2022 | MnROAD Mainline - Interstate 94 | 1453 | 741787
18-P-2016 | 18 | Passing | Flexible | 07/31/2020 | Aggregate |  | 12:11 | Dynatest 1295 | Clay | 54.1 | 39.7 | Ribbed | 57 | 52 | 75.74 | 83.5 | 122.6 | 9 | 45.2570483 | -93.7012543 | 08/08/2016 |  | 05/01/2022 | MnROAD Mainline - Interstate 94 | 1453 | 741787
18-P-2016 | 18 | Passing | Flexible | 08/19/2021 | Aggregate |  | 12:37 | Dynatest 1295 | Clay | 49.9 | 40.2 | Ribbed | 52 | 48 | 76.54 | 87.9 | 118.4 | 12 | 45.256951 | -93.7010754 | 08/08/2016 |  | 05/01/2022 | MnROAD Mainline - Interstate 94 | 1837 | 953249
18-P-1990 | 18 | Passing | Flexible | 06/23/1994 | Aggregate |  |  | Mn/DOT - 1295 Pavement Friction Tester | Clay | 51.5 |  | Ribbed | [8 empty] | 08/31/1990 |  | 08/17/2003 | MnROAD Mainline - Interstate 94 | 1392 | 59509
18-D-2003 | 18 | Driving | Flexible | 11/03/2004 | Aggregate |  | 11:22 | Mn/DOT - 1295 Pavement Friction Tester | Clay | 43.1 | 39.9 | Smooth |  |  | 61.8 | 30 |  |  | 45.256949 | -93.700948 | 08/18/2003 |  | 08/24/2008 | MnROAD Mainline - Interstate 94 | 443 | 602118
18-P-2003 | 18 | Passing | Flexible | 05/24/2005 | Aggregate |  | 10:25 | Mn/DOT - 1295 Pavement Friction Tester | Clay | 55.3 | 40.4 | Ribbed |  |  | 81 | 73 | 116.7 |  | 45.256956 | -93.701049 | 08/18/2003 |  | 08/24/2008 | MnROAD Mainline - Interstate 94 | 645 | 254473
18-D-2008 | 18 | Driving | Flexible | 06/16/2009 | Recycled Aggregate |  | 11:21 | Mn/DOT - 1295 Pavement Friction Tester | Clay | 58.4 | 39.9 | Ribbed | 60 | 56 | 83.85 | 68 | 97.5 | 11 | 45.256981 | -93.701034 | 08/25/2008 | new tires on skid trailer | 07/15/2014 | MnROAD Mainline - Interstate 94 | 295 | 270045
18-D-2008 | 18 | Driving | Flexible | 09/29/2011 | Recycled Aggregate |  | 11:04 | 1295 Pavement Friction Tester | Clay | 40.1 | 39.6 | Smooth | 47 | 36 | 59.73 | 32 | 69.4 | 17 | 45.25695 | -93.701003 | 08/25/2008 |  | 07/15/2014 | MnROAD Mainline - Interstate 94 | 1130 | 1524393
18-P-2008 | 18 | Passing | Flexible | 09/29/2011 | Recycled Aggregate |  | 11:15 | 1295 Pavement Friction Tester | Clay | 38.4 | 39.4 | Smooth | 46 | 29 | 56.8 | 32 | 77.7 | 25 | 45.256953 | -93.701091 | 08/25/2008 |  | 07/15/2014 | MnROAD Mainline - Interstate 94 | 1130 | 415907
18-D-2016 | 18 | Driving | Flexible | 07/16/2018 | Aggregate |  | 10:54 | Dynatest 1295 | Clay | 45.4 | 40.2 | Smooth | 50 | 42 | 66.11 |  |  | 11 | 45.257022 | -93.701125 | 08/08/2016 |  | 05/01/2022 | MnROAD Mainline - Interstate 94 | 707 | 1329660
18-P-2016 | 18 | Passing | Flexible | 07/16/2018 | Aggregate |  | 10:28 | Dynatest 1295 | Clay | 50.2 | 40 | Smooth | 53 | 47 | 70.61 |  |  | 13 | 45.257013 | -93.701186 | 08/08/2016 |  | 05/01/2022 | MnROAD Mainline - Interstate 94 | 707 | 237230
18-D-1990 | 18 | Driving | Flexible | 10/14/1998 | Aggregate |  | 14:09 | WSDOT | Clay | 38.7 | 39.8 | Smooth |  |  | 51.4 | 60 |  |  |  |  | 08/31/1990 |  | 08/17/2003 | MnROAD Mainline - Interstate 94 | 2966 | 2164995
18-P-1990 | 18 | Passing | Flexible | 10/14/1998 | Aggregate |  | 14:21 | WSDOT | Clay | 43.7 | 40 | Smooth |  |  | 60.1 | 50 |  |  |  |  | 08/31/1990 |  | 08/17/2003 | MnROAD Mainline - Interstate 94 | 2966 | 665910
18-D-2003 | 18 | Driving | Flexible | 11/06/2007 | Aggregate |  | 10:25 | Mn/DOT - 1295 Pavement Friction Tester | Clay | 39.5 | 40.5 | Smooth | 48 | 34 | 64.46 | 37 | 47.2 | 20 | 45.257052 | -93.701146 | 08/18/2003 |  | 08/24/2008 | MnROAD Mainline - Interstate 94 | 1541 | 2697921
18-P-2008 | 18 | Passing | Flexible | 10/30/2008 | Recycled Aggregate |  | 13:54 | Mn/DOT - 1295 Pavement Friction Tester | Clay | 55.9 | 40 | Smooth | 60 | 52 | 76.03 | 68 | 90.7 | 16 | 45.256956 | -93.701064 | 08/25/2008 | initial test after reconstruction | 07/15/2014 | MnROAD Mainline - Interstate 94 | 66
18-D-2008 | 18 | Driving | Flexible | 06/16/2009 | Recycled Aggregate |  | 11:38 | Mn/DOT - 1295 Pavement Friction Tester | Clay | 46.8 | 40 | Smooth | 51 | 44 | 65.88 | 68 | 96.8 | 11 | 45.256937 | -93.700944 | 08/25/2008 | new tires on skid trailer | 07/15/2014 | MnROAD Mainline - Interstate 94 | 295 | 270045
18-D-2008 | 18 | Driving | Flexible | 11/16/2009 | Recycled Aggregate |  | 12:02 | 1295 Pavement Friction Tester | Clay | 39.7 | 39.4 | Smooth | 43 | 35 | 59.37 | 55 | 64.9 | 11 | 45.257023 | -93.701115 | 08/25/2008 |  | 07/15/2014 | MnROAD Mainline - Interstate 94 | 448 | 581784
18-P-2008 | 18 | Passing | Flexible | 09/20/2010 | Recycled Aggregate |  | 12:13 | 1295 Pavement Friction Tester | Clay | 39.1 | 39.8 | Smooth | 45 | 34 | 56.46 | 55 | 65.2 | 11 | 45.25701 | -93.701163 | 08/25/2008 |  | 07/15/2014 | MnROAD Mainline - Interstate 94 | 756 | 252481
18-D-2008 | 18 | Driving | Flexible | 04/14/2011 | Recycled Aggregate |  | 10:35 | 1295 Pavement Friction Tester | Clay | 49.8 | 40.2 | Smooth | 56 | 41 | 67.76 | 37 | 56.6 | 13 | 45.256982 | -93.701048 | 08/25/2008 |  | 07/15/2014 | MnROAD Mainline - Interstate 94 | 962 | 1409880
18-P-2008 | 18 | Passing | Flexible | 10/14/2013 | Recycled Aggregate |  | 10:33 | Dynatest | Clay | 40.3 | 40.7 | Smooth | 44 | 37 | 57.35 |  |  | 16 | 45.257856 | -93.702745 | 08/25/2008 | RO71 Filename | 07/15/2014 | MnROAD Mainline - Interstate 94 | 1876 | 751998
18-P-2014 | 18 | Passing | Flexible | 10/24/2014 | Recycled Aggregate |  | 12:04 | Dynatest 1295 | Clay | 52 | 40.2 | Ribbed | 55 | 49 | 78.64 | 32 |  | 12 |  |  | 07/16/2014 |  | 08/07/2016 | MnROAD Mainline - Interstate 94 | 100 | 39202
18-D-2016 | 18 | Driving | Flexible | 10/31/2016 | Aggregate |  | 10:34 | Dynatest 1295 | Clay | 59.2 | 40.4 | Ribbed | 61 | 55 | 89.37 | 29 |  | 12 |  |  | 08/08/2016 |  | 05/01/2022 | MnROAD Mainline - Interstate 94 | 84
18-P-2016 | 18 | Passing | Flexible | 10/31/2016 | Aggregate |  | 10:23 | Dynatest 1295 | Clay | 58.1 | 40.1 | Smooth | 61 | 55 | 85.6 | 29 |  | 10 |  |  | 08/08/2016 |  | 05/01/2022 | MnROAD Mainline - Interstate 94 | 84
18-P-2016 | 18 | Passing | Flexible | 04/16/2019 | Aggregate |  | 11:15 | Dynatest 1295 | Clay | 55.7 | 39.8 | Ribbed | 57 | 54 | 84.34 |  |  | 13 | 45.256987 | -93.701124 | 08/08/2016 |  | 05/01/2022 | MnROAD Mainline - Interstate 94 | 981 | 391751
18-D-1990 | 18 | Driving | Flexible | 06/23/1994 | Aggregate |  |  | Mn/DOT - 1295 Pavement Friction Tester | Clay | 54.6 |  | Ribbed | [8 empty] | 08/31/1990 |  | 08/17/2003 | MnROAD Mainline - Interstate 94 | 1392 | 247591
18-D-1990 | 18 | Driving | Flexible | 10/14/1998 | Aggregate |  | 14:45 | WSDOT | Clay | 46.2 | 40.4 | Ribbed |  |  | 71.4 | 55 |  |  |  |  | 08/31/1990 |  | 08/17/2003 | MnROAD Mainline - Interstate 94 | 2966 | 2164995
18-P-2003 | 18 | Passing | Flexible | 11/03/2004 | Aggregate |  | 10:40 | Mn/DOT - 1295 Pavement Friction Tester | Clay | 53.6 | 39.6 | Ribbed |  |  | 77.2 | 29 |  |  | 45.256995 | -93.701133 | 08/18/2003 |  | 08/24/2008 | MnROAD Mainline - Interstate 94 | 443 | 162771
18-D-2008 | 18 | Driving | Flexible | 10/31/2008 | Recycled Aggregate |  | 11:07 | Mn/DOT - 1295 Pavement Friction Tester | Clay | 57.7 | 39.4 | Smooth | 62 | 53 | 84.03 | 68 | 79 | 15 | 45.257007 | -93.701111 | 08/25/2008 | initial test after reconstruction | 07/15/2014 | MnROAD Mainline - Interstate 94 | 67
18-D-2008 | 18 | Driving | Flexible | 09/29/2011 | Recycled Aggregate |  | 10:53 | 1295 Pavement Friction Tester | Clay | 51.5 | 39.6 | Ribbed | 53 | 50 | 77.24 | 13 | 77 | 16 | 45.256927 | -93.700955 | 08/25/2008 |  | 07/15/2014 | MnROAD Mainline - Interstate 94 | 1130 | 1524393
18-P-2014 | 18 | Passing | Flexible | 10/24/2014 | Recycled Aggregate |  | 12:28 | Dynatest 1295 | Clay | 50.2 | 40.1 | Smooth | 53 | 48 | 75.14 | 32 |  | 15 |  |  | 07/16/2014 |  | 08/07/2016 | MnROAD Mainline - Interstate 94 | 100 | 39202
18-D-2014 | 18 | Driving | Flexible | 07/15/2015 | Recycled Aggregate |  | 10:40 | Dynatest | Clay | 40.1 | 40 | Ribbed | 42 | 38 | 55.76 | 84.2 |  | 17 | 45.256932 | -93.700945 | 07/16/2014 |  | 08/07/2016 | MnROAD Mainline - Interstate 94 | 364 | 833884
18-P-2016 | 18 | Passing | Flexible | 11/20/2017 | Aggregate |  | 12:40 | Dynatest 1295 | Clay | 54.8 | 39.9 | Ribbed | 57 | 53 | 82.48 | 29 |  | 34 | 45.256912 | -93.700997 | 08/08/2016 |  | 05/01/2022 | MnROAD Mainline - Interstate 94 | 469 | 113220
18-D-2016 | 18 | Driving | Flexible | 07/16/2018 | Aggregate |  | 10:42 | Dynatest 1295 | Clay | 53.3 | 39.7 | Ribbed | 55 | 52 | 80.51 |  |  | 16 | 45.257013 | -93.701111 | 08/08/2016 |  | 05/01/2022 | MnROAD Mainline - Interstate 94 | 707 | 1329660
18-D-2016 | 18 | Driving | Flexible | 08/19/2021 | Aggregate |  | 12:56 | Dynatest 1295 | Clay | 38.5 | 40.3 | Smooth | 42 | 35 | 52.48 | 89.4 | 122 | 7 | 45.2570261 | -93.7011324 | 08/08/2016 |  | 05/01/2022 | MnROAD Mainline - Interstate 94 | 1837 | 3436034
18-P-1990 | 18 | Passing | Flexible | 05/04/1995 | Aggregate |  |  | Mn/DOT - 1295 Pavement Friction Tester | Clay | 54.1 |  | Ribbed | [8 empty] | 08/31/1990 |  | 08/17/2003 | MnROAD Mainline - Interstate 94 | 1707 | 187418
18-P-1990 | 18 | Passing | Flexible | 10/29/1997 | Aggregate |  | 11:53 | Mn/DOT - 1295 Pavement Friction Tester | Clay | 50.5 | 40.1 | Ribbed |  |  | 74.9 | 48 | 60 |  |  |  | 08/31/1990 |  | 08/17/2003 | MnROAD Mainline - Interstate 94 | 2616 | 542137
18-P-2003 | 18 | Passing | Flexible | 04/19/2006 | Aggregate |  | 12:08 | Mn/DOT - 1295 Pavement Friction Tester | Clay | 51.3 | 40.2 | Smooth | 55 | 47 | 75.84 | 61 |  | 8 | 45.25708 | -93.701287 | 08/18/2003 |  | 08/24/2008 | MnROAD Mainline - Interstate 94 | 975 | 439699
18-D-2003 | 18 | Driving | Flexible | 11/06/2007 | Aggregate |  | 10:08 | Mn/DOT - 1295 Pavement Friction Tester | Clay | 54.8 | 40.3 | Ribbed | 58 | 50 | 85.14 | 37 | 47.9 | 9 | 45.257096 | -93.701228 | 08/18/2003 |  | 08/24/2008 | MnROAD Mainline - Interstate 94 | 1541 | 2697921
18-D-2008 | 18 | Driving | Flexible | 10/31/2008 | Recycled Aggregate |  | 10:45 | Mn/DOT - 1295 Pavement Friction Tester | Clay | 63.7 | 39.3 | Ribbed | 67 | 61 | 85.43 | 68 | 79 | 11 | 45.257022 | -93.701137 | 08/25/2008 | initial test after reconstruction | 07/15/2014 | MnROAD Mainline - Interstate 94 | 67
18-D-2008 | 18 | Driving | Flexible | 11/16/2009 | Recycled Aggregate |  | 11:44 | 1295 Pavement Friction Tester | Clay | 48.6 | 40.4 | Ribbed | 50 | 47 | 67.37 | 55 | 65.1 | 12 | 45.256981 | -93.701047 | 08/25/2008 |  | 07/15/2014 | MnROAD Mainline - Interstate 94 | 448 | 581784
18-P-2008 | 18 | Passing | Flexible | 11/16/2009 | Recycled Aggregate |  | 11:11 | 1295 Pavement Friction Tester | Clay | 36 | 40 | Smooth | 41 | 30 | 52.56 | 54 | 62.5 | 14 | 45.256886 | -93.700947 | 08/25/2008 |  | 07/15/2014 | MnROAD Mainline - Interstate 94 | 448 | 146302
18-D-2008 | 18 | Driving | Flexible | 04/14/2011 | Recycled Aggregate |  | 10:24 | 1295 Pavement Friction Tester | Clay | 53.2 | 40.1 | Ribbed | 55 | 52 | 74.79 | 38 | 60 | 11 | 45.257051 | -93.701178 | 08/25/2008 |  | 07/15/2014 | MnROAD Mainline - Interstate 94 | 962 | 1409880
18-D-2008 | 18 | Driving | Flexible | 06/08/2012 | Recycled Aggregate |  | 10:54 | 1295 Pavement Friction Tester | Clay | 36.7 | 40 | Smooth | 39 | 33 | 52.1 | 70 | 93.7 | 9 | 45.256988 | -93.701044 | 08/25/2008 |  | 07/15/2014 | MnROAD Mainline - Interstate 94 | 1383 | 1970221
18-D-2008 | 18 | Driving | Flexible | 10/14/2013 | Recycled Aggregate |  | 10:53 | Dynatest | Clay | 44.3 | 39.8 | Smooth | 53 | 33 | 67.15 |  |  | 10 | 45.257842 | -93.702633 | 08/25/2008 | RO73 Filename | 07/15/2014 | MnROAD Mainline - Interstate 94 | 1876 | 2851563
18-D-2014 | 18 | Driving | Flexible | 07/15/2015 | Recycled Aggregate |  | 10:53 | Dynatest | Clay | 50.1 | 39.5 | Smooth | 54 | 44 | 77.06 | 84.2 |  | 10 | 45.25703 | -93.70114 | 07/16/2014 |  | 08/07/2016 | MnROAD Mainline - Interstate 94 | 364 | 833884
18-D-2016 | 18 | Driving | Flexible | 10/31/2016 | Aggregate |  | 10:44 | Dynatest 1295 | Clay | 50.8 | 40 | Smooth | 54 | 49 | 75.02 | 29 |  | 11 |  |  | 08/08/2016 |  | 05/01/2022 | MnROAD Mainline - Interstate 94 | 84
18-P-2016 | 18 | Passing | Flexible | 07/16/2018 | Aggregate |  | 10:17 | Dynatest 1295 | Clay | 53.3 | 39.9 | Ribbed | 55 | 52 | 79.45 |  |  | 17 | 45.25698 | -93.701142 | 08/08/2016 |  | 05/01/2022 | MnROAD Mainline - Interstate 94 | 707 | 237230
18-D-2016 | 18 | Driving | Flexible | 04/16/2019 | Aggregate |  | 11:04 | Dynatest 1295 | Clay | 49.5 | 40.2 | Smooth | 53 | 47 | 70.27 |  |  | 20 | 45.257023 | -93.701107 | 08/08/2016 |  | 05/01/2022 | MnROAD Mainline - Interstate 94 | 981 | 1853410
18-D-2003 | 18 | Driving | Flexible | 05/24/2005 | Aggregate |  | 10:45 | Mn/DOT - 1295 Pavement Friction Tester | Clay | 56.4 | 40.4 | Ribbed |  |  | 82.1 | 74 | 124.3 |  | 45.256973 | -93.701013 | 08/18/2003 |  | 08/24/2008 | MnROAD Mainline - Interstate 94 | 645 | 975930
18-P-2003 | 18 | Passing | Flexible | 04/19/2006 | Aggregate |  | 11:47 | Mn/DOT - 1295 Pavement Friction Tester | Clay | 55.2 | 40.2 | Ribbed | 58 | 52 | 85.67 | 61 |  | 6 |  |  | 08/18/2003 |  | 08/24/2008 | MnROAD Mainline - Interstate 94 | 975 | 439699
18-D-2003 | 18 | Driving | Flexible | 10/24/2006 | Aggregate |  | 1402 | Mn/DOT - 1295 Pavement Friction Tester | Clay | 41.4 | 40.5 | Smooth | 53 | 37 | 0 | 43 | 65 | 0 | 45.256805 | -93.700751 | 08/18/2003 |  | 08/24/2008 | MnROAD Mainline - Interstate 94 | 1163 | 1940901
18-P-2003 | 18 | Passing | Flexible | 10/24/2006 | Aggregate |  | 1417 | Mn/DOT - 1295 Pavement Friction Tester | Clay | 51.2 | 40 | Ribbed | 57 | 48 | 70.85 | 44 | 70.2 | 30 | 45.256886 | -93.700977 | 08/18/2003 |  | 08/24/2008 | MnROAD Mainline - Interstate 94 | 1163 | 571393
19-D-2003 | 19 | Driving | Flexible | 11/06/2007 | Aggregate |  | 10:25 | Mn/DOT - 1295 Pavement Friction Tester | Clay | 40.5 | 40.5 | Smooth | 47 | 34 | 65.48 | 37 | 48.6 | 13 | 45.256183 | -93.699551 | 08/18/2003 |  | 06/18/2008 | MnROAD Mainline - Interstate 94 | 1541 | 2697921
19-P-2008 | 19 | Passing | Flexible | 06/16/2009 | Aggregate |  | 10:26 | Mn/DOT - 1295 Pavement Friction Tester | Clay | 48.3 | 40.2 | Smooth | 52 | 45 | 66.84 | 68 | 94.5 | 18 | 45.255975 | -93.699256 | 06/19/2008 | new tires on skid trailer | 07/15/2014 | MnROAD Mainline - Interstate 94 | 362 | 63351
19-D-2008 | 19 | Driving | Flexible | 11/16/2009 | Aggregate |  | 12:01 | 1295 Pavement Friction Tester | Clay | 36.1 | 39.4 | Smooth | 42 | 32 | 57.3 | 55 | 64.2 | 24 | 45.256059 | -93.69934 | 06/19/2008 |  | 07/15/2014 | MnROAD Mainline - Interstate 94 | 515 | 581784
19-D-2008 | 19 | Driving | Flexible | 04/24/2012 | Aggregate |  | 12:37 | 1295 Pavement Friction Tester | Clay | 48.1 | 40.4 | Ribbed | 50 | 47 | 69.1 | 63 |  | 15 | 45.255996 | -93.699236 | 06/19/2008 |  | 07/15/2014 | MnROAD Mainline - Interstate 94 | 1405 | 1897248
19-D-2008 | 19 | Driving | Flexible | 06/08/2012 | Aggregate |  | 10:54 | 1295 Pavement Friction Tester | Clay | 33.5 | 40.1 | Smooth | 36 | 31 | 55.5 | 70 | 93.2 | 8 | 45.256088 | -93.699386 | 06/19/2008 |  | 07/15/2014 | MnROAD Mainline - Interstate 94 | 1450 | 1970221
19-D-2016 | 19 | Driving | Flexible | 10/31/2016 | Aggregate |  | 10:44 | Dynatest 1295 | Clay | 42 | 40.2 | Smooth | 49 | 33 | 72.51 | 29 |  | 11 |  |  | 08/08/2016 |  | 05/01/2022 | MnROAD Mainline - Interstate 94 | 84
19-P-2016 | 19 | Passing | Flexible | 10/31/2016 | Aggregate |  | 10:10 | Dynatest 1295 | Clay | 51.1 | 40.4 | Ribbed | 56 | 45 | 88.62 | 29 |  | 10 |  |  | 08/08/2016 |  | 05/01/2022 | MnROAD Mainline - Interstate 94 | 84
19-D-2016 | 19 | Driving | Flexible | 11/20/2017 | Aggregate |  | 12:15 | Dynatest 1295 | Clay | 52.9 | 39.8 | Ribbed | 55 | 51 | 81.64 | 29 |  | 13 | 45.256052 | -93.699337 | 08/08/2016 |  | 05/01/2022 | MnROAD Mainline - Interstate 94 | 469 | 685877
19-D-2016 | 19 | Driving | Flexible | 07/16/2018 | Aggregate |  | 10:54 | Dynatest 1295 | Clay | 38.6 | 39.9 | Smooth | 46 | 34 | 62.47 |  |  | 11 | 45.256155 | -93.699535 | 08/08/2016 |  | 05/01/2022 | MnROAD Mainline - Interstate 94 | 707 | 1329660
19-P-2016 | 19 | Passing | Flexible | 07/16/2018 | Aggregate |  | 10:28 | Dynatest 1295 | Clay | 39.5 | 40.1 | Smooth | 47 | 34 | 62.7 |  |  | 15 | 45.256033 | -93.69939 | 08/08/2016 |  | 05/01/2022 | MnROAD Mainline - Interstate 94 | 707 | 237230
19-P-2016 | 19 | Passing | Flexible | 07/31/2020 | Aggregate |  | 12:55 | Dynatest 1295 | Clay | 44.3 | 40.1 | Smooth | 49 | 39 | 71.12 | 87.2 | 121.3 | 13 | 45.2560815 | -93.6994774 | 08/08/2016 |  | 05/01/2022 | MnROAD Mainline - Interstate 94 | 1453 | 741787
19-D-2016 | 19 | Driving | Flexible | 08/19/2021 | Aggregate |  | 12:56 | Dynatest 1295 | Clay | 38 | 40.3 | Smooth | 41 | 35 | 61.64 | 89.3 | 118.1 | 10 | 45.2561542 | -93.6995283 | 08/08/2016 |  | 05/01/2022 | MnROAD Mainline - Interstate 94 | 1837 | 3436034
19-D-2016 | 19 | Driving | Flexible | 08/19/2021 | Aggregate |  | 12:26 | Dynatest 1295 | Clay | 48.7 | 40.2 | Ribbed | 51 | 46 | 70.21 | 88.6 | 115.1 | 20 | 45.2561365 | -93.6994935 | 08/08/2016 |  | 05/01/2022 | MnROAD Mainline - Interstate 94 | 1837 | 3436034
19-P-2016 | 19 | Passing | Flexible | 08/19/2021 | Aggregate |  | 12:37 | Dynatest 1295 | Clay | 48.2 | 40.2 | Ribbed | 52 | 46 | 76.14 | 87.7 | 115.8 | 18 | 45.2560753 | -93.6994666 | 08/08/2016 |  | 05/01/2022 | MnROAD Mainline - Interstate 94 | 1837 | 953249
19-P-2016 | 19 | Passing | Flexible | 08/19/2021 | Aggregate |  | 13:13 | Dynatest 1295 | Clay | 43.3 | 40.4 | Smooth | 46 | 40 | 60.8 | 89.1 | 118.4 | 5 | 45.2560385 | -93.6993958 | 08/08/2016 |  | 05/01/2022 | MnROAD Mainline - Interstate 94 | 1837 | 953249
19-D-1990 | 19 | Driving | Flexible | 05/04/1995 | Aggregate |  |  | Mn/DOT - 1295 Pavement Friction Tester | Clay | 52.8 |  | Ribbed | [8 empty] | 09/20/1990 |  | 08/17/2003 | MnROAD Mainline - Interstate 94 | 1687 | 738242
19-P-1990 | 19 | Passing | Flexible | 10/29/1997 | Aggregate |  | 11:53 | Mn/DOT - 1295 Pavement Friction Tester | Clay | 50.5 | 40.6 | Ribbed |  |  | 73 | 50 | 60 |  |  |  | 09/20/1990 |  | 08/17/2003 | MnROAD Mainline - Interstate 94 | 2596 | 542137
19-D-1990 | 19 | Driving | Flexible | 10/14/1998 | Aggregate |  | 14:09 | WSDOT | Clay | 37.4 | 39.9 | Smooth |  |  | 50 | 55 |  |  |  |  | 09/20/1990 |  | 08/17/2003 | MnROAD Mainline - Interstate 94 | 2946 | 2164995
19-P-2003 | 19 | Passing | Flexible | 11/03/2004 | Aggregate |  | 10:55 | Mn/DOT - 1295 Pavement Friction Tester | Clay | 49.2 | 40 | Smooth |  |  | 73.1 | 31 |  |  | 45.255996 | -93.699284 | 08/18/2003 |  | 06/18/2008 | MnROAD Mainline - Interstate 94 | 443 | 162771
19-D-2008 | 19 | Driving | Flexible | 06/16/2009 | Aggregate |  | 11:38 | Mn/DOT - 1295 Pavement Friction Tester | Clay | 42.6 | 40.2 | Smooth | 50 | 37 | 58.78 | 68 | 98.5 | 17 | 45.25605 | -93.699313 | 06/19/2008 | new tires on skid trailer | 07/15/2014 | MnROAD Mainline - Interstate 94 | 362 | 270045
19-D-2008 | 19 | Driving | Flexible | 11/16/2009 | Aggregate |  | 11:43 | 1295 Pavement Friction Tester | Clay | 49.5 | 40.7 | Ribbed | 51 | 47 | 67.48 | 55 | 65.7 | 19 | 45.256079 | -93.699389 | 06/19/2008 |  | 07/15/2014 | MnROAD Mainline - Interstate 94 | 515 | 581784
19-D-2008 | 19 | Driving | Flexible | 09/20/2010 | Aggregate |  | 11:21 | 1295 Pavement Friction Tester | Clay | 51.6 | 40.9 | Ribbed | 53 | 50 | 72.39 | 55 | 64.4 | 10 | 45.256156 | -93.699509 | 06/19/2008 |  | 07/15/2014 | MnROAD Mainline - Interstate 94 | 823 | 1023005
19-P-2008 | 19 | Passing | Flexible | 09/20/2010 | Aggregate |  | 12:13 | 1295 Pavement Friction Tester | Clay | 40.3 | 40 | Smooth | 43 | 38 | 59.35 | 55 | 67 | 20 | 45.256029 | -93.699362 | 06/19/2008 |  | 07/15/2014 | MnROAD Mainline - Interstate 94 | 823 | 252481
19-D-2008 | 19 | Driving | Flexible | 04/14/2011 | Aggregate |  | 10:24 | 1295 Pavement Friction Tester | Clay | 53.6 | 39.2 | Ribbed | 55 | 51 | 73.02 | 38 | 61.8 | 7 | 45.256082 | -93.699397 | 06/19/2008 |  | 07/15/2014 | MnROAD Mainline - Interstate 94 | 1029 | 1409880
19-P-2008 | 19 | Passing | Flexible | 04/24/2012 | Aggregate |  | 13:02 | 1295 Pavement Friction Tester | Clay | 48.8 | 40.2 | Ribbed | 51 | 47 | 71.79 | 63 |  | 10 | 45.256009 | -93.699357 | 06/19/2008 |  | 07/15/2014 | MnROAD Mainline - Interstate 94 | 1405 | 501906
19-P-2008 | 19 | Passing | Flexible | 10/14/2013 | Aggregate |  | 10:22 | Dynatest | Clay | 47.8 | 39.3 | Ribbed | 50 | 47 | 65.84 |  |  | 9 | 45.256839 | -93.700881 | 06/19/2008 | RO70 Filename | 07/15/2014 | MnROAD Mainline - Interstate 94 | 1943 | 751998
19-P-2016 | 19 | Passing | Flexible | 04/16/2019 | Aggregate |  | 11:15 | Dynatest 1295 | Clay | 54.4 | 40.1 | Ribbed | 56 | 52 | 86.84 |  |  | 16 | 45.256107 | -93.699512 | 08/08/2016 |  | 05/01/2022 | MnROAD Mainline - Interstate 94 | 981 | 391751
19-D-2016 | 19 | Driving | Flexible | 07/31/2020 | Aggregate |  | 12:40 | Dynatest 1295 | Clay | 45.6 | 40.3 | Smooth | 50 | 40 | 72.48 | 87.5 | 117.9 | 15 | 45.2560984 | -93.6994324 | 08/08/2016 |  | 05/01/2022 | MnROAD Mainline - Interstate 94 | 1453 | 2828551
19-P-1990 | 19 | Passing | Flexible | 10/14/1998 | Aggregate |  | 14:21 | WSDOT | Clay | 39.7 | 40.2 | Smooth |  |  | 55 | 53 |  |  |  |  | 09/20/1990 |  | 08/17/2003 | MnROAD Mainline - Interstate 94 | 2946 | 665910
19-P-2003 | 19 | Passing | Flexible | 04/19/2006 | Aggregate |  | 12:07 | Mn/DOT - 1295 Pavement Friction Tester | Clay | 52.2 | 40 | Smooth | 56 | 47 | 72.88 | 62 |  | 15 | 45.256187 | -93.699644 | 08/18/2003 |  | 06/18/2008 | MnROAD Mainline - Interstate 94 | 975 | 439699
19-P-2003 | 19 | Passing | Flexible | 10/24/2006 | Aggregate |  | 1417 | Mn/DOT - 1295 Pavement Friction Tester | Clay | 51.3 | 40.1 | Ribbed | 54 | 48 | 76.18 | 44 | 70.8 | 16 | 45.255991 | -93.699329 | 08/18/2003 |  | 06/18/2008 | MnROAD Mainline - Interstate 94 | 1163 | 571393
19-P-2008 | 19 | Passing | Flexible | 10/30/2008 | Aggregate |  | 13:54 | Mn/DOT - 1295 Pavement Friction Tester | Clay | 57 | 40.2 | Smooth | 60 | 54 | 82.36 | 68 | 83.1 | 15 | 45.255968 | -93.699251 | 06/19/2008 | initial test after reconstruction | 07/15/2014 | MnROAD Mainline - Interstate 94 | 133
19-P-2008 | 19 | Passing | Flexible | 11/16/2009 | Aggregate |  | 10:57 | 1295 Pavement Friction Tester | Clay | 48.8 | 40.9 | Ribbed | 50 | 47 | 68.61 | 54 | 62.2 | 15 | 45.256023 | -93.699349 | 06/19/2008 |  | 07/15/2014 | MnROAD Mainline - Interstate 94 | 515 | 146302
19-P-2008 | 19 | Passing | Flexible | 11/16/2009 | Aggregate |  | 11:11 | 1295 Pavement Friction Tester | Clay | 42.2 | 40.1 | Smooth | 45 | 39 | 59.24 | 54 | 62.9 | 10 | 45.256011 | -93.69933 | 06/19/2008 |  | 07/15/2014 | MnROAD Mainline - Interstate 94 | 515 | 146302
19-D-2008 | 19 | Driving | Flexible | 09/29/2011 | Aggregate |  | 11:04 | 1295 Pavement Friction Tester | Clay | 40.2 | 39.9 | Smooth | 46 | 35 | 57.35 | 32 | 68.6 | 12 | 45.255978 | -93.69922 | 06/19/2008 |  | 07/15/2014 | MnROAD Mainline - Interstate 94 | 1197 | 1524393
19-P-2008 | 19 | Passing | Flexible | 04/24/2012 | Aggregate |  | 13:16 | 1295 Pavement Friction Tester | Clay | 42.4 | 40.2 | Smooth | 46 | 36 | 68.21 | 63 |  | 15 | 45.256036 | -93.699397 | 06/19/2008 |  | 07/15/2014 | MnROAD Mainline - Interstate 94 | 1405 | 501906
19-D-2014 | 19 | Driving | Flexible | 10/24/2014 | Aggregate |  | 11:53 | Dynatest 1295 | Clay | 49.3 | 40.2 | Ribbed | 52 | 48 | 76.37 | 32 |  | 12 |  |  | 07/16/2014 |  | 08/07/2016 | MnROAD Mainline - Interstate 94 | 100 | 200505
19-D-1990 | 19 | Driving | Flexible | 06/23/1994 | Aggregate |  |  | Mn/DOT - 1295 Pavement Friction Tester | Clay | 57.9 |  | Ribbed | [8 empty] | 09/20/1990 |  | 08/17/2003 | MnROAD Mainline - Interstate 94 | 1372 | 247591
19-D-1990 | 19 | Driving | Flexible | 06/20/1995 | Aggregate |  |  | Mn/DOT - 1295 Pavement Friction Tester | Clay | 50.7 |  | Ribbed | [8 empty] | 09/20/1990 |  | 08/17/2003 | MnROAD Mainline - Interstate 94 | 1734 | 808175
19-D-1990 | 19 | Driving | Flexible | 10/29/1997 | Aggregate |  | 11:41 | Mn/DOT - 1295 Pavement Friction Tester | Clay | 44.7 | 40.3 | Ribbed |  |  | 66.2 | 51 | 60 |  |  |  | 09/20/1990 |  | 08/17/2003 | MnROAD Mainline - Interstate 94 | 2596 | 1777990
19-P-1990 | 19 | Passing | Flexible | 10/20/1998 | Aggregate |  | 9:45 | WSDOT | Clay | 44.6 | 40.2 | Ribbed |  |  | 71.5 | 44 |  |  |  |  | 09/20/1990 |  | 08/17/2003 | MnROAD Mainline - Interstate 94 | 2952 | 668124
19-P-2003 | 19 | Passing | Flexible | 11/03/2004 | Aggregate |  | 10:40 | Mn/DOT - 1295 Pavement Friction Tester | Clay | 54.9 | 38.9 | Ribbed |  |  | 78 | 30 |  |  | 45.256035 | -93.699362 | 08/18/2003 |  | 06/18/2008 | MnROAD Mainline - Interstate 94 | 443 | 162771
19-P-2003 | 19 | Passing | Flexible | 05/24/2005 | Aggregate |  | 10:25 | Mn/DOT - 1295 Pavement Friction Tester | Clay | 54.6 | 40.7 | Ribbed |  |  | 84.3 | 73 | 117.4 |  | 45.256053 | -93.699386 | 08/18/2003 |  | 06/18/2008 | MnROAD Mainline - Interstate 94 | 645 | 254473
19-D-2008 | 19 | Driving | Flexible | 09/20/2010 | Aggregate |  | 11:37 | 1295 Pavement Friction Tester | Clay | 35.1 | 40.2 | Smooth | 38 | 32 | 54.1 | 55 | 65.9 | 11 | 45.256286 | -93.699756 | 06/19/2008 |  | 07/15/2014 | MnROAD Mainline - Interstate 94 | 823 | 1023005
19-P-2008 | 19 | Passing | Flexible | 10/14/2013 | Aggregate |  | 10:32 | Dynatest | Clay | 38.8 | 39.2 | Smooth | 42 | 36 | 56.72 |  |  | 16 | 45.256881 | -93.700955 | 06/19/2008 | RO71 Filename | 07/15/2014 | MnROAD Mainline - Interstate 94 | 1943 | 751998
19-D-2014 | 19 | Driving | Flexible | 07/15/2015 | Aggregate |  | 10:53 | Dynatest | Clay | 49.4 | 39.7 | Smooth | 53 | 47 | 74.94 | 84.2 |  | 7 | 45.256053 | -93.699341 | 07/16/2014 |  | 08/07/2016 | MnROAD Mainline - Interstate 94 | 364 | 833884
19-D-2016 | 19 | Driving | Flexible | 04/16/2019 | Aggregate |  | 10:52 | Dynatest 1295 | Clay | 54.5 | 39.4 | Ribbed | 56 | 53 | 86 |  |  | 12 | 45.2563 | -93.699791 | 08/08/2016 |  | 05/01/2022 | MnROAD Mainline - Interstate 94 | 981 | 1853410
19-P-2003 | 19 | Passing | Flexible | 04/19/2006 | Aggregate |  | 11:46 | Mn/DOT - 1295 Pavement Friction Tester | Clay | 57 | 40 | Ribbed | 61 | 53 | 85.61 | 61 |  | 12 |  |  | 08/18/2003 |  | 06/18/2008 | MnROAD Mainline - Interstate 94 | 975 | 439699
19-P-2008 | 19 | Passing | Flexible | 10/30/2008 | Aggregate |  | 13:43 | Mn/DOT - 1295 Pavement Friction Tester | Clay | 58.7 | 39.9 | Ribbed | 63 | 54 | 83.55 | 68 | 91.3 | 16 | 45.256017 | -93.699342 | 06/19/2008 | initial test after reconstruction | 07/15/2014 | MnROAD Mainline - Interstate 94 | 133
19-D-2008 | 19 | Driving | Flexible | 10/31/2008 | Aggregate |  | 10:44 | Mn/DOT - 1295 Pavement Friction Tester | Clay | 57 | 39.5 | Ribbed | 59 | 55 | 82.96 | 68 | 77.5 | 12 | 45.256044 | -93.699343 | 06/19/2008 | initial test after reconstruction | 07/15/2014 | MnROAD Mainline - Interstate 94 | 134
19-D-2008 | 19 | Driving | Flexible | 04/14/2011 | Aggregate |  | 10:35 | 1295 Pavement Friction Tester | Clay | 44.4 | 40.2 | Smooth | 53 | 38 | 59.83 | 38 | 57.7 | 10 | 45.256095 | -93.699418 | 06/19/2008 |  | 07/15/2014 | MnROAD Mainline - Interstate 94 | 1029 | 1409880
19-D-2008 | 19 | Driving | Flexible | 04/24/2012 | Aggregate |  | 12:49 | 1295 Pavement Friction Tester | Clay | 35.8 | 40.1 | Smooth | 43 | 32 | 54.45 | 63 |  | 20 | 45.256072 | -93.699382 | 06/19/2008 |  | 07/15/2014 | MnROAD Mainline - Interstate 94 | 1405 | 1897248
19-P-2014 | 19 | Passing | Flexible | 10/24/2014 | Aggregate |  | 12:27 | Dynatest 1295 | Clay | 52.5 | 40.2 | Smooth | 55 | 49 | 75.19 | 32 |  | 19 |  |  | 07/16/2014 |  | 08/07/2016 | MnROAD Mainline - Interstate 94 | 100 | 39202
19-P-2014 | 19 | Passing | Flexible | 10/24/2014 | Aggregate |  | 12:04 | Dynatest 1295 | Clay | 51.5 | 40.2 | Ribbed | 54 | 49 | 78.69 | 32 |  | 14 |  |  | 07/16/2014 |  | 08/07/2016 | MnROAD Mainline - Interstate 94 | 100 | 39202
19-D-2016 | 19 | Driving | Flexible | 11/20/2017 | Aggregate |  | 12:28 | Dynatest 1295 | Clay | 42.1 | 39.5 | Smooth | 44 | 39 | 62.59 | 29 |  | 11 | 45.256087 | -93.699404 | 08/08/2016 |  | 05/01/2022 | MnROAD Mainline - Interstate 94 | 469 | 685877
19-D-1990 | 19 | Driving | Flexible | 10/20/1998 | Aggregate |  | 9:31 | WSDOT | Clay | 42.4 | 39.7 | Ribbed |  |  | 67.7 | 44 |  |  |  |  | 09/20/1990 |  | 08/17/2003 | MnROAD Mainline - Interstate 94 | 2952 | 2165698
19-D-2003 | 19 | Driving | Flexible | 05/24/2005 | Aggregate |  | 10:45 | Mn/DOT - 1295 Pavement Friction Tester | Clay | 55.7 | 40.3 | Ribbed |  |  | 84.4 | 75 | 124 |  | 45.256128 | -93.699466 | 08/18/2003 |  | 06/18/2008 | MnROAD Mainline - Interstate 94 | 645 | 975930
19-D-2003 | 19 | Driving | Flexible | 04/19/2006 | Aggregate |  | 11:30 | Mn/DOT - 1295 Pavement Friction Tester | Clay | 49.4 | 39.4 | Smooth | 54 | 44 | 66.93 | 60 |  | 10 | 45.256349 | -93.699881 | 08/18/2003 |  | 06/18/2008 | MnROAD Mainline - Interstate 94 | 975 | 1658552
19-D-2003 | 19 | Driving | Flexible | 04/19/2006 | Aggregate |  | 11:06 | Mn/DOT - 1295 Pavement Friction Tester | Clay | 57.7 | 40 | Ribbed | 63 | 53 | 84.9 | 59 |  | 14 |  |  | 08/18/2003 |  | 06/18/2008 | MnROAD Mainline - Interstate 94 | 975 | 1658552
19-D-2003 | 19 | Driving | Flexible | 10/24/2006 | Aggregate |  | 1402 | Mn/DOT - 1295 Pavement Friction Tester | Clay | 48.2 | 40.5 | Smooth | 68 | 41 | 0 | 43 | 65.3 | 0 | 45.255912 | -93.699107 | 08/18/2003 |  | 06/18/2008 | MnROAD Mainline - Interstate 94 | 1163 | 1940901
19-P-2003 | 19 | Passing | Flexible | 11/06/2007 | Aggregate |  | 10:46 | Mn/DOT - 1295 Pavement Friction Tester | Clay | 54 | 40.4 | Ribbed | 58 | 49 | 78.98 | 37 | 49.7 | 20 | 45.256095 | -93.69947 | 08/18/2003 |  | 06/18/2008 | MnROAD Mainline - Interstate 94 | 1541 | 756699
19-D-2008 | 19 | Driving | Flexible | 10/31/2008 | Aggregate |  | 11:07 | Mn/DOT - 1295 Pavement Friction Tester | Clay | 58 | 39.6 | Smooth | 62 | 56 | 78.68 | 68 | 80.1 | 8 | 45.255941 | -93.699158 | 06/19/2008 | initial test after reconstruction | 07/15/2014 | MnROAD Mainline - Interstate 94 | 134
19-D-2008 | 19 | Driving | Flexible | 09/29/2011 | Aggregate |  | 10:53 | 1295 Pavement Friction Tester | Clay | 53.3 | 39.5 | Ribbed | 56 | 51 | 79.24 | 13 | 77 | 19 | 45.256054 | -93.699349 | 06/19/2008 |  | 07/15/2014 | MnROAD Mainline - Interstate 94 | 1197 | 1524393
19-P-2008 | 19 | Passing | Flexible | 09/29/2011 | Aggregate |  | 10:40 | 1295 Pavement Friction Tester | Clay | 61 | 39.3 | Ribbed | 64 | 57 | 82.35 | 15 | 76.2 | 9 | 45.25603 | -93.699379 | 06/19/2008 |  | 07/15/2014 | MnROAD Mainline - Interstate 94 | 1197 | 415907
19-P-2008 | 19 | Passing | Flexible | 09/29/2011 | Aggregate |  | 11:15 | 1295 Pavement Friction Tester | Clay | 43.9 | 40.6 | Smooth | 49 | 42 | 67.32 | 32 | 76.7 | 14 | 45.255959 | -93.699263 | 06/19/2008 |  | 07/15/2014 | MnROAD Mainline - Interstate 94 | 1197 | 415907
19-D-2008 | 19 | Driving | Flexible | 06/08/2012 | Aggregate |  | 10:43 | 1295 Pavement Friction Tester | Clay | 48.4 | 40 | Ribbed | 50 | 46 | 65.7 | 70 | 102.7 | 7 | 45.256098 | -93.69942 | 06/19/2008 |  | 07/15/2014 | MnROAD Mainline - Interstate 94 | 1450 | 1970221
19-D-2008 | 19 | Driving | Flexible | 10/14/2013 | Aggregate |  | 10:53 | Dynatest | Clay | 40.1 | 40 | Smooth | 48 | 34 | 63.09 |  |  | 12 | 45.256855 | -93.700817 | 06/19/2008 | RO73 Filename | 07/15/2014 | MnROAD Mainline - Interstate 94 | 1943 | 2851563
19-D-2014 | 19 | Driving | Flexible | 07/15/2015 | Aggregate |  | 10:40 | Dynatest | Clay | 41.3 | 40 | Ribbed | 44 | 39 | 56.95 | 84.2 |  | 14 | 45.256152 | -93.69951 | 07/16/2014 |  | 08/07/2016 | MnROAD Mainline - Interstate 94 | 364 | 833884
19-P-2016 | 19 | Passing | Flexible | 10/31/2016 | Aggregate |  | 10:23 | Dynatest 1295 | Clay | 35.7 | 40.4 | Smooth | 41 | 32 | 80.02 | 29 |  | 14 |  |  | 08/08/2016 |  | 05/01/2022 | MnROAD Mainline - Interstate 94 | 84
19-P-2016 | 19 | Passing | Flexible | 11/20/2017 | Aggregate |  | 12:51 | Dynatest 1295 | Clay | 40.9 | 39.9 | Smooth | 47 | 34 | 60.88 | 29 |  | 9 | 45.255927 | -93.699187 | 08/08/2016 |  | 05/01/2022 | MnROAD Mainline - Interstate 94 | 469 | 113220
19-P-2016 | 19 | Passing | Flexible | 07/16/2018 | Aggregate |  | 10:17 | Dynatest 1295 | Clay | 52.3 | 40.1 | Ribbed | 54 | 50 | 79.02 |  |  | 17 | 45.256007 | -93.699349 | 08/08/2016 |  | 05/01/2022 | MnROAD Mainline - Interstate 94 | 707 | 237230
19-D-2016 | 19 | Driving | Flexible | 04/16/2019 | Aggregate |  | 11:04 | Dynatest 1295 | Clay | 45 | 40.2 | Smooth | 49 | 42 | 66.64 |  |  | 16 | 45.256247 | -93.69968 | 08/08/2016 |  | 05/01/2022 | MnROAD Mainline - Interstate 94 | 981 | 1853410
19-D-2016 | 19 | Driving | Flexible | 07/31/2020 | Aggregate |  | 11:55 | Dynatest 1295 | Clay | 50.6 | 39.7 | Ribbed | 55 | 49 | 73.63 | 83.4 | 121.4 | 16 | 45.2562616 | -93.6997339 | 08/08/2016 |  | 05/01/2022 | MnROAD Mainline - Interstate 94 | 1453 | 2828551
19-D-1990 | 19 | Driving | Flexible | 10/31/2001 | Aggregate |  | 13:52 | Mn/DOT - 1295 Pavement Friction Tester | Clay | 43.7 | 40.4 | Ribbed |  |  | 60.8 | 69 | 55 |  |  |  | 09/20/1990 |  | 08/17/2003 | MnROAD Mainline - Interstate 94 | 4059 | 4024706
19-P-1990 | 19 | Passing | Flexible | 10/31/2001 | Aggregate |  | 14:41 | Mn/DOT - 1295 Pavement Friction Tester | Clay | 49.8 | 40.4 | Ribbed |  |  | 68.5 | 60 | 55 |  |  |  | 09/20/1990 |  | 08/17/2003 | MnROAD Mainline - Interstate 94 | 4059 | 1185013
19-D-2003 | 19 | Driving | Flexible | 11/06/2007 | Aggregate |  | 10:08 | Mn/DOT - 1295 Pavement Friction Tester | Clay | 54.2 | 40.4 | Ribbed | 61 | 48 | 77.6 | 37 | 48.2 | 27 | 45.256094 | -93.699383 | 08/18/2003 |  | 06/18/2008 | MnROAD Mainline - Interstate 94 | 1541 | 2697921
19-P-2008 | 19 | Passing | Flexible | 09/20/2010 | Aggregate |  | 11:58 | 1295 Pavement Friction Tester | Clay | 53.2 | 39.5 | Ribbed | 55 | 52 | 70.66 | 55 | 67.3 | 17 | 45.256205 | -93.699677 | 06/19/2008 |  | 07/15/2014 | MnROAD Mainline - Interstate 94 | 823 | 252481
19-D-2014 | 19 | Driving | Flexible | 10/24/2014 | Aggregate |  | 12:16 | Dynatest 1295 | Clay | 51.2 | 40.2 | Smooth | 53 | 48 | 73.06 | 32 |  | 11 |  |  | 07/16/2014 |  | 08/07/2016 | MnROAD Mainline - Interstate 94 | 100 | 200505
19-P-2014 | 19 | Passing | Flexible | 07/15/2015 | Aggregate |  | 11:06 | Dynatest | Clay | 44.8 | 39.9 | Smooth | 47 | 43 | 60.62 | 84.2 |  | 16 | 45.255963 | -93.699256 | 07/16/2014 |  | 08/07/2016 | MnROAD Mainline - Interstate 94 | 364 | 62415
19-P-2014 | 19 | Passing | Flexible | 07/15/2015 | Aggregate |  | 11:19 | Dynatest | Clay | 54.1 | 39.8 | Smooth | 59 | 51 | 74.52 | 84.2 |  | 11 | 45.255983 | -93.699289 | 07/16/2014 |  | 08/07/2016 | MnROAD Mainline - Interstate 94 | 364 | 62415
19-D-2016 | 19 | Driving | Flexible | 10/31/2016 | Aggregate |  | 10:34 | Dynatest 1295 | Clay | 56.8 | 39.9 | Ribbed | 60 | 52 | 90.08 | 29 |  | 14 |  |  | 08/08/2016 |  | 05/01/2022 | MnROAD Mainline - Interstate 94 | 84
19-P-2016 | 19 | Passing | Flexible | 11/20/2017 | Aggregate |  | 12:40 | Dynatest 1295 | Clay | 53.5 | 39.9 | Ribbed | 55 | 52 | 83.27 | 29 |  | 16 | 45.256047 | -93.699409 | 08/08/2016 |  | 05/01/2022 | MnROAD Mainline - Interstate 94 | 469 | 113220
19-P-1990 | 19 | Passing | Flexible | 05/04/1995 | Aggregate |  |  | Mn/DOT - 1295 Pavement Friction Tester | Clay | 55.5 |  | Ribbed | [8 empty] | 09/20/1990 |  | 08/17/2003 | MnROAD Mainline - Interstate 94 | 1687 | 187418
19-P-1990 | 19 | Passing | Flexible | 06/20/1995 | Aggregate |  |  | Mn/DOT - 1295 Pavement Friction Tester | Clay | 55.9 |  | Ribbed | [8 empty] | 09/20/1990 |  | 08/17/2003 | MnROAD Mainline - Interstate 94 | 1734 | 209288
19-D-1990 | 19 | Driving | Flexible | 10/14/1998 | Aggregate |  | 14:45 | WSDOT | Clay | 44.6 | 40.2 | Ribbed |  |  | 68.4 | 48 |  |  |  |  | 09/20/1990 |  | 08/17/2003 | MnROAD Mainline - Interstate 94 | 2946 | 2164995
19-D-1990 | 19 | Driving | Flexible | 10/20/1998 | Aggregate |  | 10:08 | WSDOT | Clay | 28.5 | 39.9 | Smooth |  |  | 47 | 53 |  |  |  |  | 09/20/1990 |  | 08/17/2003 | MnROAD Mainline - Interstate 94 | 2952 | 2165698
19-D-2003 | 19 | Driving | Flexible | 11/03/2004 | Aggregate |  | 11:09 | Mn/DOT - 1295 Pavement Friction Tester | Clay | 53.4 | 39.8 | Ribbed |  |  | 79.7 | 30 |  |  | 45.256047 | -93.699295 | 08/18/2003 |  | 06/18/2008 | MnROAD Mainline - Interstate 94 | 443 | 602118
19-D-2008 | 19 | Driving | Flexible | 06/16/2009 | Aggregate |  | 11:21 | Mn/DOT - 1295 Pavement Friction Tester | Clay | 58.9 | 39.7 | Ribbed | 61 | 57 | 79.01 | 68 | 96.7 | 11 | 45.256099 | -93.69941 | 06/19/2008 | new tires on skid trailer | 07/15/2014 | MnROAD Mainline - Interstate 94 | 362 | 270045
19-P-2008 | 19 | Passing | Flexible | 06/16/2009 | Aggregate |  | 10:10 | Mn/DOT - 1295 Pavement Friction Tester | Clay | 52.5 | 40 | Ribbed | 54 | 51 | 75.96 | 68 | 93.8 | 19 | 45.256089 | -93.699464 | 06/19/2008 | new tires on skid trailer | 07/15/2014 | MnROAD Mainline - Interstate 94 | 362 | 63351
19-P-2008 | 19 | Passing | Flexible | 04/14/2011 | Aggregate |  | 10:48 | 1295 Pavement Friction Tester | Clay | 55.4 | 40.1 | Ribbed | 59 | 53 | 77.54 | 38 | 62.3 | 12 | 45.256061 | -93.699434 | 06/19/2008 |  | 07/15/2014 | MnROAD Mainline - Interstate 94 | 1029 | 358257
19-P-2008 | 19 | Passing | Flexible | 04/14/2011 | Aggregate |  | 10:59 | 1295 Pavement Friction Tester | Clay | 50.7 | 40.3 | Smooth | 59 | 47 | 67.57 | 39 | 61 | 19 | 45.255955 | -93.699233 | 06/19/2008 |  | 07/15/2014 | MnROAD Mainline - Interstate 94 | 1029 | 358257
19-D-2008 | 19 | Driving | Flexible | 10/14/2013 | Aggregate |  | 10:43 | Dynatest | Clay | 47.1 | 40.1 | Ribbed | 49 | 46 | 63.43 |  |  | 15 | 45.256877 | -93.700869 | 06/19/2008 | RO72 Filename | 07/15/2014 | MnROAD Mainline - Interstate 94 | 1943 | 2851563
19-D-2016 | 19 | Driving | Flexible | 07/16/2018 | Aggregate |  | 10:42 | Dynatest 1295 | Clay | 51.9 | 39.5 | Ribbed | 54 | 49 | 80.5 |  |  | 19 | 45.256048 | -93.699343 | 08/08/2016 |  | 05/01/2022 | MnROAD Mainline - Interstate 94 | 707 | 1329660
19-P-2016 | 19 | Passing | Flexible | 04/16/2019 | Aggregate |  | 11:26 | Dynatest 1295 | Clay | 44.6 | 40.3 | Smooth | 48 | 42 | 66.14 |  |  | 14 | 45.256067 | -93.699433 | 08/08/2016 |  | 05/01/2022 | MnROAD Mainline - Interstate 94 | 981 | 391751
19-P-2016 | 19 | Passing | Flexible | 07/31/2020 | Aggregate |  | 12:10 | Dynatest 1295 | Clay | 54.9 | 39.7 | Ribbed | 58 | 53 | 76.05 | 83.7 | 123.7 | 8 | 45.2561753 | -93.6996487 | 08/08/2016 |  | 05/01/2022 | MnROAD Mainline - Interstate 94 | 1453 | 741787
19-P-1990 | 19 | Passing | Flexible | 06/23/1994 | Aggregate |  |  | Mn/DOT - 1295 Pavement Friction Tester | Clay | 55.4 |  | Ribbed | [8 empty] | 09/20/1990 |  | 08/17/2003 | MnROAD Mainline - Interstate 94 | 1372 | 59509
19-D-1990 | 19 | Driving | Flexible | 09/20/1994 | Aggregate |  |  | Mn/DOT - 1295 Pavement Friction Tester | Clay | 53 |  | Ribbed | [8 empty] | 09/20/1990 |  | 08/17/2003 | MnROAD Mainline - Interstate 94 | 1461 | 406424
19-P-1990 | 19 | Passing | Flexible | 09/20/1994 | Aggregate |  |  | Mn/DOT - 1295 Pavement Friction Tester | Clay | 47.3 |  | Ribbed | [8 empty] | 09/20/1990 |  | 08/17/2003 | MnROAD Mainline - Interstate 94 | 1461 | 103298
19-P-1990 | 19 | Passing | Flexible | 10/20/1998 | Aggregate |  | 10:25 | WSDOT | Clay | 33.5 | 40.1 | Smooth |  |  | 49.4 | 46 |  |  |  |  | 09/20/1990 |  | 08/17/2003 | MnROAD Mainline - Interstate 94 | 2952 | 668124
19-D-2003 | 19 | Driving | Flexible | 11/03/2004 | Aggregate |  | 11:22 | Mn/DOT - 1295 Pavement Friction Tester | Clay | 45.6 | 39.9 | Smooth |  |  | 63.8 | 30 |  |  | 45.255996 | -93.69918 | 08/18/2003 |  | 06/18/2008 | MnROAD Mainline - Interstate 94 | 443 | 602118
19-D-2003 | 19 | Driving | Flexible | 10/24/2006 | Aggregate |  | 1346 | Mn/DOT - 1295 Pavement Friction Tester | Clay | 52.5 | 40.2 | Ribbed | 57 | 48 | 78.26 | 44 | 62.5 | 20 | 45.256005 | -93.699281 | 08/18/2003 |  | 06/18/2008 | MnROAD Mainline - Interstate 94 | 1163 | 1940901
20-P-2016 | 20 | Passing | Flexible | 07/31/2020 | Aggregate |  | 12:55 | Dynatest 1295 | Clay | 44.9 | 40 | Smooth | 52 | 40 | 72.16 | 87.4 | 124.9 | 11 | 45.2552074 | -93.6978738 | 09/28/2016 |  | 05/01/2022 | MnROAD Mainline - Interstate 94 | 1402 | 741787
20-P-1990 | 20 | Passing | Flexible | 06/23/1994 | Aggregate |  |  | Mn/DOT - 1295 Pavement Friction Tester | Clay | 54.6 |  | Ribbed | [8 empty] | 09/10/1990 |  | 07/17/1999 | MnROAD Mainline - Interstate 94 | 1382 | 59509
20-D-1990 | 20 | Driving | Flexible | 05/04/1995 | Aggregate |  |  | Mn/DOT - 1295 Pavement Friction Tester | Clay | 51.3 |  | Ribbed | [8 empty] | 09/10/1990 |  | 07/17/1999 | MnROAD Mainline - Interstate 94 | 1697 | 738242
20-D-2003 | 20 | Driving | Flexible | 11/06/2007 | Aggregate |  | 10:25 | Mn/DOT - 1295 Pavement Friction Tester | Clay | 42.5 | 40.4 | Smooth | 54 | 37 | 71.62 | 37 | 48.9 | 10 | 45.255222 | -93.697792 | 08/18/2003 |  | 05/08/2008 | MnROAD Mainline - Interstate 94 | 1541 | 2697921
20-D-2008 | 20 | Driving | Flexible | 09/20/2010 | Aggregate |  | 11:21 | 1295 Pavement Friction Tester | Clay | 49.3 | 39.6 | Ribbed | 51 | 45 | 69.47 | 55 | 64.9 | 9 | 45.255213 | -93.697769 | 05/09/2008 |  | 09/27/2016 | MnROAD Mainline - Interstate 94 | 864 | 1023005
20-D-2008 | 20 | Driving | Flexible | 04/24/2012 | Aggregate |  | 12:37 | 1295 Pavement Friction Tester | Clay | 47 | 40.2 | Ribbed | 49 | 45 | 67.67 | 64 |  | 18 | 45.255206 | -93.697785 | 05/09/2008 |  | 09/27/2016 | MnROAD Mainline - Interstate 94 | 1446 | 1897248
20-P-2008 | 20 | Passing | Flexible | 07/15/2015 | Aggregate |  | 11:06 | Dynatest | Clay | 43.4 | 39.9 | Smooth | 45 | 42 | 59.85 | 84.2 |  | 17 | 45.255112 | -93.697684 | 05/09/2008 |  | 09/27/2016 | MnROAD Mainline - Interstate 94 | 2623 | 957099
20-P-1990 | 20 | Passing | Flexible | 10/14/1998 | Aggregate |  | 14:59 | WSDOT | Clay | 50.8 | 40 | Ribbed |  |  | 78.4 | 50 |  |  |  |  | 09/10/1990 |  | 07/17/1999 | MnROAD Mainline - Interstate 94 | 2956 | 665910
20-D-1999 | 20 | Driving | Flexible | 10/31/2001 | Aggregate |  | 13:52 | Mn/DOT - 1295 Pavement Friction Tester | Clay | 37 | 40.3 | Ribbed |  |  | 59.4 | 69 | 55 |  |  |  | 07/18/1999 |  | 08/17/2003 | MnROAD Mainline - Interstate 94 | 836 | 1474720
20-P-2003 | 20 | Passing | Flexible | 05/24/2005 | Aggregate |  | 10:25 | Mn/DOT - 1295 Pavement Friction Tester | Clay | 59.3 | 39.1 | Ribbed |  |  | 87.9 | 72 | 118.7 |  | 45.255055 | -93.697548 | 08/18/2003 |  | 05/08/2008 | MnROAD Mainline - Interstate 94 | 645 | 254473
20-D-2003 | 20 | Driving | Flexible | 10/24/2006 | Aggregate |  | 1345 | Mn/DOT - 1295 Pavement Friction Tester | Clay | 52.7 | 39.9 | Ribbed | 56 | 50 | 76.21 | 45 | 63.5 | 14 | 45.255117 | -93.697643 | 08/18/2003 |  | 05/08/2008 | MnROAD Mainline - Interstate 94 | 1163 | 1940901
20-P-2003 | 20 | Passing | Flexible | 11/06/2007 | Aggregate |  | 10:46 | Mn/DOT - 1295 Pavement Friction Tester | Clay | 56.2 | 40.1 | Ribbed | 62 | 53 | 81.91 | 37 | 49.9 | 13 | 45.255129 | -93.697668 | 08/18/2003 |  | 05/08/2008 | MnROAD Mainline - Interstate 94 | 1541 | 756699
20-D-2008 | 20 | Driving | Flexible | 11/16/2009 | Aggregate |  | 11:43 | 1295 Pavement Friction Tester | Clay | 50.4 | 40.1 | Ribbed | 52 | 49 | 69.14 | 55 | 65.4 | 7 | 45.255177 | -93.697732 | 05/09/2008 |  | 09/27/2016 | MnROAD Mainline - Interstate 94 | 556 | 581784
20-D-2008 | 20 | Driving | Flexible | 09/20/2010 | Aggregate |  | 11:37 | 1295 Pavement Friction Tester | Clay | 30.4 | 41.1 | Smooth | 34 | 27 | 50.77 | 55 | 65.6 | 15 | 45.255227 | -93.69781 | 05/09/2008 |  | 09/27/2016 | MnROAD Mainline - Interstate 94 | 864 | 1023005
20-D-2008 | 20 | Driving | Flexible | 10/14/2013 | Aggregate |  | 10:53 | Dynatest | Clay | 38.2 | 40 | Smooth | 47 | 32 | 64.68 |  |  | 12 | 45.255966 | -93.699188 | 05/09/2008 | RO73 Filename | 09/27/2016 | MnROAD Mainline - Interstate 94 | 1984 | 2851563
20-P-2008 | 20 | Passing | Flexible | 10/14/2013 | Aggregate |  | 10:21 | Dynatest | Clay | 49.1 | 39.4 | Ribbed | 52 | 47 | 67.55 |  |  | 8 | 45.255966 | -93.699277 | 05/09/2008 | RO70 Filename | 09/27/2016 | MnROAD Mainline - Interstate 94 | 1984 | 751998
20-D-2016 | 20 | Driving | Flexible | 10/31/2016 | Aggregate |  | 10:44 | Dynatest 1295 | Clay | 42.7 | 40.3 | Smooth | 49 | 37 | 73.44 | 29 |  | 13 |  |  | 09/28/2016 |  | 05/01/2022 | MnROAD Mainline - Interstate 94 | 33
20-P-2016 | 20 | Passing | Flexible | 10/31/2016 | Aggregate |  | 10:22 | Dynatest 1295 | Clay | 47.9 | 40.4 | Smooth | 55 | 43 | 69.46 | 29 |  | 5 |  |  | 09/28/2016 |  | 05/01/2022 | MnROAD Mainline - Interstate 94 | 33
20-P-2016 | 20 | Passing | Flexible | 11/20/2017 | Aggregate |  | 12:51 | Dynatest 1295 | Clay | 40 | 40 | Smooth | 44 | 37 | 60.21 | 29 |  | 13 | 45.255063 | -93.697599 | 09/28/2016 |  | 05/01/2022 | MnROAD Mainline - Interstate 94 | 418 | 113220
20-P-2016 | 20 | Passing | Flexible | 04/16/2019 | Aggregate |  | 11:26 | Dynatest 1295 | Clay | 47.9 | 39.7 | Smooth | 51 | 45 | 71.54 |  |  | 15 | 45.255387 | -93.698183 | 09/28/2016 |  | 05/01/2022 | MnROAD Mainline - Interstate 94 | 930 | 391751
20-P-2016 | 20 | Passing | Flexible | 08/19/2021 | Aggregate |  | 13:13 | Dynatest 1295 | Clay | 38.7 | 40.3 | Smooth | 42 | 35 | 61.47 | 89.8 | 118 | 8 | 45.2552617 | -93.6979696 | 09/28/2016 |  | 05/01/2022 | MnROAD Mainline - Interstate 94 | 1786 | 953249
20-D-1990 | 20 | Driving | Flexible | 10/14/1998 | Aggregate |  | 14:09 | WSDOT | Clay | 34.8 | 39.9 | Smooth |  |  | 44.7 | 59 |  |  |  |  | 09/10/1990 |  | 07/17/1999 | MnROAD Mainline - Interstate 94 | 2956 | 2164995
20-D-1990 | 20 | Driving | Flexible | 10/14/1998 | Aggregate |  | 14:45 | WSDOT | Clay | 44.3 | 39.6 | Ribbed |  |  | 70.8 | 53 |  |  |  |  | 09/10/1990 |  | 07/17/1999 | MnROAD Mainline - Interstate 94 | 2956 | 2164995
20-P-1990 | 20 | Passing | Flexible | 10/14/1998 | Aggregate |  | 14:21 | WSDOT | Clay | 39 | 39.8 | Smooth |  |  | 53.7 | 48 |  |  |  |  | 09/10/1990 |  | 07/17/1999 | MnROAD Mainline - Interstate 94 | 2956 | 665910
20-P-1999 | 20 | Passing | Flexible | 10/31/2001 | Aggregate |  | 14:42 | Mn/DOT - 1295 Pavement Friction Tester | Clay | 42.2 | 40.2 | Ribbed |  |  | 45.5 | 60 | 55 |  |  |  | 07/18/1999 |  | 08/17/2003 | MnROAD Mainline - Interstate 94 | 836 | 407839
20-D-2003 | 20 | Driving | Flexible | 11/03/2004 | Aggregate |  | 11:09 | Mn/DOT - 1295 Pavement Friction Tester | Clay | 52.6 | 39.8 | Ribbed |  |  | 80.9 | 31 |  |  | 45.255116 | -93.697578 | 08/18/2003 |  | 05/08/2008 | MnROAD Mainline - Interstate 94 | 443 | 602118
20-P-2003 | 20 | Passing | Flexible | 11/03/2004 | Aggregate |  | 10:55 | Mn/DOT - 1295 Pavement Friction Tester | Clay | 48.9 | 39.6 | Smooth |  |  | 74.5 | 30 |  |  | 45.255119 | -93.697669 | 08/18/2003 |  | 05/08/2008 | MnROAD Mainline - Interstate 94 | 443 | 162771
20-D-2003 | 20 | Driving | Flexible | 11/06/2007 | Aggregate |  | 10:08 | Mn/DOT - 1295 Pavement Friction Tester | Clay | 53.5 | 40.4 | Ribbed | 58 | 51 | 77.82 | 37 | 48.6 | 13 | 45.255093 | -93.697545 | 08/18/2003 |  | 05/08/2008 | MnROAD Mainline - Interstate 94 | 1541 | 2697921
20-P-2008 | 20 | Passing | Flexible | 10/30/2008 | Aggregate |  | 13:43 | Mn/DOT - 1295 Pavement Friction Tester | Clay | 60.4 | 39.7 | Ribbed | 64 | 58 | 77.68 | 68 | 90.8 | 14 | 45.255032 | -93.697534 | 05/09/2008 | initial test after reconstruction | 09/27/2016 | MnROAD Mainline - Interstate 94 | 174
20-D-2008 | 20 | Driving | Flexible | 04/14/2011 | Aggregate |  | 10:35 | 1295 Pavement Friction Tester | Clay | 37.4 | 39.7 | Smooth | 42 | 30 | 60 | 37 | 56.7 | 8 | 45.255217 | -93.697805 | 05/09/2008 |  | 09/27/2016 | MnROAD Mainline - Interstate 94 | 1070 | 1409880
20-D-2008 | 20 | Driving | Flexible | 04/14/2011 | Aggregate |  | 10:24 | 1295 Pavement Friction Tester | Clay | 54 | 38.6 | Ribbed | 55 | 52 | 73.66 | 38 | 62 | 16 | 45.255222 | -93.697818 | 05/09/2008 |  | 09/27/2016 | MnROAD Mainline - Interstate 94 | 1070 | 1409880
20-P-2008 | 20 | Passing | Flexible | 04/14/2011 | Aggregate |  | 10:48 | 1295 Pavement Friction Tester | Clay | 55.9 | 39.8 | Ribbed | 59 | 54 | 75.94 | 38 | 63.2 | 9 | 45.255171 | -93.697801 | 05/09/2008 |  | 09/27/2016 | MnROAD Mainline - Interstate 94 | 1070 | 358257
20-D-2008 | 20 | Driving | Flexible | 07/15/2015 | Aggregate |  | 10:53 | Dynatest | Clay | 37.4 | 40 | Smooth | 41 | 35 | 56.81 | 84.2 |  | 13 | 45.255175 | -93.697733 | 05/09/2008 |  | 09/27/2016 | MnROAD Mainline - Interstate 94 | 2623 | 4248524
20-P-2016 | 20 | Passing | Flexible | 10/31/2016 | Aggregate |  | 10:10 | Dynatest 1295 | Clay | 55.3 | 40.3 | Ribbed | 59 | 52 | 86.61 | 29 |  | 18 |  |  | 09/28/2016 |  | 05/01/2022 | MnROAD Mainline - Interstate 94 | 33
20-P-2016 | 20 | Passing | Flexible | 11/20/2017 | Aggregate |  | 12:40 | Dynatest 1295 | Clay | 53.4 | 39.6 | Ribbed | 55 | 52 | 80.3 | 29 |  | 14 | 45.255087 | -93.697645 | 09/28/2016 |  | 05/01/2022 | MnROAD Mainline - Interstate 94 | 418 | 113220
20-D-2016 | 20 | Driving | Flexible | 07/16/2018 | Aggregate |  | 10:54 | Dynatest 1295 | Clay | 39.2 | 40.3 | Smooth | 48 | 35 | 57.68 |  |  | 24 | 45.255208 | -93.697803 | 09/28/2016 |  | 05/01/2022 | MnROAD Mainline - Interstate 94 | 656 | 1329660
20-P-2016 | 20 | Passing | Flexible | 07/16/2018 | Aggregate |  | 10:28 | Dynatest 1295 | Clay | 41.9 | 40.3 | Smooth | 47 | 38 | 59.43 |  |  | 25 | 45.255158 | -93.697781 | 09/28/2016 |  | 05/01/2022 | MnROAD Mainline - Interstate 94 | 656 | 237230
20-P-2016 | 20 | Passing | Flexible | 07/16/2018 | Aggregate |  | 10:17 | Dynatest 1295 | Clay | 51.9 | 39.8 | Ribbed | 53 | 50 | 77.75 |  |  | 17 | 45.255228 | -93.697916 | 09/28/2016 |  | 05/01/2022 | MnROAD Mainline - Interstate 94 | 656 | 237230
20-D-1990 | 20 | Driving | Flexible | 06/23/1994 | Aggregate |  |  | Mn/DOT - 1295 Pavement Friction Tester | Clay | 56.5 |  | Ribbed | [8 empty] | 09/10/1990 |  | 07/17/1999 | MnROAD Mainline - Interstate 94 | 1382 | 247591
20-D-1990 | 20 | Driving | Flexible | 06/20/1995 | Aggregate |  |  | Mn/DOT - 1295 Pavement Friction Tester | Clay | 49 |  | Ribbed | [8 empty] | 09/10/1990 |  | 07/17/1999 | MnROAD Mainline - Interstate 94 | 1744 | 808175
20-P-1990 | 20 | Passing | Flexible | 10/20/1998 | Aggregate |  | 10:25 | WSDOT | Clay | 31.2 | 40 | Smooth |  |  | 51.5 | 46 |  |  |  |  | 09/10/1990 |  | 07/17/1999 | MnROAD Mainline - Interstate 94 | 2962 | 668124
20-D-2003 | 20 | Driving | Flexible | 05/24/2005 | Aggregate |  | 10:45 | Mn/DOT - 1295 Pavement Friction Tester | Clay | 56 | 40.2 | Ribbed |  |  | 85.9 | 76 | 125.4 |  | 45.25516 | -93.697692 | 08/18/2003 |  | 05/08/2008 | MnROAD Mainline - Interstate 94 | 645 | 975930
20-P-2003 | 20 | Passing | Flexible | 04/19/2006 | Aggregate |  | 12:07 | Mn/DOT - 1295 Pavement Friction Tester | Clay | 51.4 | 39.8 | Smooth | 57 | 48 | 77.55 | 62 |  | 10 | 45.255291 | -93.698 | 08/18/2003 |  | 05/08/2008 | MnROAD Mainline - Interstate 94 | 975 | 439699
20-P-2003 | 20 | Passing | Flexible | 10/24/2006 | Aggregate |  | 1416 | Mn/DOT - 1295 Pavement Friction Tester | Clay | 52.3 | 39.9 | Ribbed | 56 | 50 | 74.55 | 45 | 71 | 30 | 45.254998 | -93.697502 | 08/18/2003 |  | 05/08/2008 | MnROAD Mainline - Interstate 94 | 1163 | 571393
20-D-2008 | 20 | Driving | Flexible | 10/31/2008 | Aggregate |  | 11:07 | Mn/DOT - 1295 Pavement Friction Tester | Clay | 50.2 | 39.5 | Smooth | 57 | 43 | 74.96 | 68 | 80.6 | 14 | 45.255088 | -93.697599 | 05/09/2008 | initial test after reconstruction | 09/27/2016 | MnROAD Mainline - Interstate 94 | 175
20-P-2008 | 20 | Passing | Flexible | 06/16/2009 | Aggregate |  | 10:10 | Mn/DOT - 1295 Pavement Friction Tester | Clay | 53.9 | 39.9 | Ribbed | 56 | 53 | 73.82 | 68 | 94.5 | 13 | 45.255105 | -93.697651 | 05/09/2008 | new tires on skid trailer | 09/27/2016 | MnROAD Mainline - Interstate 94 | 403 | 63351
20-P-2008 | 20 | Passing | Flexible | 04/24/2012 | Aggregate |  | 13:02 | 1295 Pavement Friction Tester | Clay | 48.8 | 39.8 | Ribbed | 50 | 47 | 72.59 | 64 |  | 17 | 45.255223 | -93.69791 | 05/09/2008 |  | 09/27/2016 | MnROAD Mainline - Interstate 94 | 1446 | 501906
20-D-2008 | 20 | Driving | Flexible | 06/08/2012 | Aggregate |  | 10:53 | 1295 Pavement Friction Tester | Clay | 31.7 | 40.1 | Smooth | 34 | 28 | 50.8 | 70 | 91.8 | 15 | 45.255111 | -93.697594 | 05/09/2008 |  | 09/27/2016 | MnROAD Mainline - Interstate 94 | 1491 | 1970221
20-D-2008 | 20 | Driving | Flexible | 10/14/2013 | Aggregate |  | 10:43 | Dynatest | Clay | 47 | 40.1 | Ribbed | 48 | 44 | 64.02 |  |  | 11 | 45.255988 | -93.699236 | 05/09/2008 | RO72 Filename | 09/27/2016 | MnROAD Mainline - Interstate 94 | 1984 | 2851563
20-D-2008 | 20 | Driving | Flexible | 10/24/2014 | Aggregate |  | 11:53 | Dynatest 1295 | Clay | 48.6 | 39.4 | Ribbed | 51 | 47 | 70.35 | 32 |  | 16 |  |  | 05/09/2008 |  | 09/27/2016 | MnROAD Mainline - Interstate 94 | 2359 | 3615145
20-P-2008 | 20 | Passing | Flexible | 10/24/2014 | Aggregate |  | 12:04 | Dynatest 1295 | Clay | 50.8 | 40.1 | Ribbed | 53 | 48 | 75.49 | 32 |  | 17 |  |  | 05/09/2008 |  | 09/27/2016 | MnROAD Mainline - Interstate 94 | 2359 | 933886
20-D-2008 | 20 | Driving | Flexible | 07/15/2015 | Aggregate |  | 10:40 | Dynatest | Clay | 40.9 | 39.9 | Ribbed | 43 | 40 | 56.48 | 84.2 |  | 12 | 45.25519 | -93.69774 | 05/09/2008 |  | 09/27/2016 | MnROAD Mainline - Interstate 94 | 2623 | 4248524
20-D-2016 | 20 | Driving | Flexible | 07/16/2018 | Aggregate |  | 10:42 | Dynatest 1295 | Clay | 49.5 | 39.5 | Ribbed | 52 | 48 | 78.51 |  |  | 16 | 45.255283 | -93.697932 | 09/28/2016 |  | 05/01/2022 | MnROAD Mainline - Interstate 94 | 656 | 1329660
20-D-2016 | 20 | Driving | Flexible | 07/31/2020 | Aggregate |  | 11:55 | Dynatest 1295 | Clay | 49.5 | 39.8 | Ribbed | 51 | 47 | 73.39 | 83.5 | 118.8 | 9 | 45.2552898 | -93.6979537 | 09/28/2016 |  | 05/01/2022 | MnROAD Mainline - Interstate 94 | 1402 | 2828551
20-P-2016 | 20 | Passing | Flexible | 07/31/2020 | Aggregate |  | 12:10 | Dynatest 1295 | Clay | 53.2 | 39.6 | Ribbed | 55 | 52 | 77.92 | 83.6 | 123.4 | 12 | 45.2552053 | -93.6978673 | 09/28/2016 |  | 05/01/2022 | MnROAD Mainline - Interstate 94 | 1402 | 741787
20-P-1990 | 20 | Passing | Flexible | 09/20/1994 | Aggregate |  |  | Mn/DOT - 1295 Pavement Friction Tester | Clay | 47.4 |  | Ribbed | [8 empty] | 09/10/1990 |  | 07/17/1999 | MnROAD Mainline - Interstate 94 | 1471 | 103298
20-D-2003 | 20 | Driving | Flexible | 11/03/2004 | Aggregate |  | 11:22 | Mn/DOT - 1295 Pavement Friction Tester | Clay | 46 | 39.6 | Smooth |  |  | 70.7 | 31 |  |  | 45.255188 | -93.697663 | 08/18/2003 |  | 05/08/2008 | MnROAD Mainline - Interstate 94 | 443 | 602118
20-D-2003 | 20 | Driving | Flexible | 04/19/2006 | Aggregate |  | 11:06 | Mn/DOT - 1295 Pavement Friction Tester | Clay | 58.9 | 39.9 | Ribbed | 66 | 54 | 85.15 | 59 |  | 12 |  |  | 08/18/2003 |  | 05/08/2008 | MnROAD Mainline - Interstate 94 | 975 | 1658552
20-P-2003 | 20 | Passing | Flexible | 04/19/2006 | Aggregate |  | 11:46 | Mn/DOT - 1295 Pavement Friction Tester | Clay | 60.5 | 39.7 | Ribbed | 67 | 56 | 89.71 | 61 |  | 12 |  |  | 08/18/2003 |  | 05/08/2008 | MnROAD Mainline - Interstate 94 | 975 | 439699
20-D-2008 | 20 | Driving | Flexible | 06/16/2009 | Aggregate |  | 11:38 | Mn/DOT - 1295 Pavement Friction Tester | Clay | 38.6 | 39.9 | Smooth | 45 | 35 | 61.28 | 68 | 98.3 | 17 | 45.255163 | -93.697686 | 05/09/2008 | new tires on skid trailer | 09/27/2016 | MnROAD Mainline - Interstate 94 | 403 | 270045
20-P-2008 | 20 | Passing | Flexible | 11/16/2009 | Aggregate |  | 10:56 | 1295 Pavement Friction Tester | Clay | 49.6 | 40.6 | Ribbed | 51 | 48 | 69.48 | 54 | 62.2 | 12 | 45.255153 | -93.697725 | 05/09/2008 |  | 09/27/2016 | MnROAD Mainline - Interstate 94 | 556 | 146302
20-P-2008 | 20 | Passing | Flexible | 09/29/2011 | Aggregate |  | 11:15 | 1295 Pavement Friction Tester | Clay | 34.8 | 40.1 | Smooth | 41 | 30 | 58.9 | 32 | 76.2 | 17 | 45.255175 | -93.69782 | 05/09/2008 |  | 09/27/2016 | MnROAD Mainline - Interstate 94 | 1238 | 415907
20-D-2008 | 20 | Driving | Flexible | 10/24/2014 | Aggregate |  | 12:16 | Dynatest 1295 | Clay | 36.5 | 40.3 | Smooth | 39 | 34 | 58.44 | 32 |  | 11 |  |  | 05/09/2008 |  | 09/27/2016 | MnROAD Mainline - Interstate 94 | 2359 | 3615145
20-D-2016 | 20 | Driving | Flexible | 11/20/2017 | Aggregate |  | 12:15 | Dynatest 1295 | Clay | 53 | 40 | Ribbed | 55 | 51 | 81.33 | 29 |  | 10 | 45.255205 | -93.697777 | 09/28/2016 |  | 05/01/2022 | MnROAD Mainline - Interstate 94 | 418 | 685877
20-D-2016 | 20 | Driving | Flexible | 07/31/2020 | Aggregate |  | 12:40 | Dynatest 1295 | Clay | 43.7 | 40.2 | Smooth | 48 | 40 | 73.49 | 88.6 | 118.8 | 11 | 45.255225 | -93.6978261 | 09/28/2016 |  | 05/01/2022 | MnROAD Mainline - Interstate 94 | 1402 | 2828551
20-D-2016 | 20 | Driving | Flexible | 08/19/2021 | Aggregate |  | 12:56 | Dynatest 1295 | Clay | 36.9 | 40.4 | Smooth | 42 | 34 | 59.28 | 89.4 | 119.4 | 10 | 45.2551849 | -93.6977447 | 09/28/2016 |  | 05/01/2022 | MnROAD Mainline - Interstate 94 | 1786 | 3436034
20-P-1990 | 20 | Passing | Flexible | 06/20/1995 | Aggregate |  |  | Mn/DOT - 1295 Pavement Friction Tester | Clay | 54.6 |  | Ribbed | [8 empty] | 09/10/1990 |  | 07/17/1999 | MnROAD Mainline - Interstate 94 | 1744 | 209288
20-P-1990 | 20 | Passing | Flexible | 10/29/1997 | Aggregate |  | 11:53 | Mn/DOT - 1295 Pavement Friction Tester | Clay | 53.3 | 39.8 | Ribbed |  |  | 71.8 | 50 | 60 |  |  |  | 09/10/1990 |  | 07/17/1999 | MnROAD Mainline - Interstate 94 | 2606 | 542137
20-P-2003 | 20 | Passing | Flexible | 11/03/2004 | Aggregate |  | 10:39 | Mn/DOT - 1295 Pavement Friction Tester | Clay | 52.8 | 39.9 | Ribbed |  |  | 78.7 | 29 |  |  | 45.255067 | -93.697593 | 08/18/2003 |  | 05/08/2008 | MnROAD Mainline - Interstate 94 | 443 | 162771
20-D-2003 | 20 | Driving | Flexible | 04/19/2006 | Aggregate |  | 11:30 | Mn/DOT - 1295 Pavement Friction Tester | Clay | 49.1 | 39.2 | Smooth | 53 | 47 | 67.22 | 60 |  | 13 | 45.255278 | -93.697913 | 08/18/2003 |  | 05/08/2008 | MnROAD Mainline - Interstate 94 | 975 | 1658552
20-D-2003 | 20 | Driving | Flexible | 10/24/2006 | Aggregate |  | 1402 | Mn/DOT - 1295 Pavement Friction Tester | Clay | 48.9 | 40.4 | Smooth | 62 | 45 | 0 | 43 | 64 | 0 | 45.255018 | -93.697466 | 08/18/2003 |  | 05/08/2008 | MnROAD Mainline - Interstate 94 | 1163 | 1940901
20-D-2008 | 20 | Driving | Flexible | 10/31/2008 | Aggregate |  | 10:44 | Mn/DOT - 1295 Pavement Friction Tester | Clay | 64.2 | 39.3 | Ribbed | 66 | 62 | 83.3 | 68 | 77.3 | 16 | 45.255168 | -93.697729 | 05/09/2008 | initial test after reconstruction | 09/27/2016 | MnROAD Mainline - Interstate 94 | 175
20-P-2008 | 20 | Passing | Flexible | 06/16/2009 | Aggregate |  | 10:26 | Mn/DOT - 1295 Pavement Friction Tester | Clay | 36.7 | 40.1 | Smooth | 53 | 31 | 50.96 | 68 | 94.8 | 35 | 45.255091 | -93.697625 | 05/09/2008 | new tires on skid trailer | 09/27/2016 | MnROAD Mainline - Interstate 94 | 403 | 63351
20-D-2008 | 20 | Driving | Flexible | 11/16/2009 | Aggregate |  | 12:01 | 1295 Pavement Friction Tester | Clay | 31.5 | 39.5 | Smooth | 37 | 29 | 51.31 | 55 | 64.7 | 19 | 45.255228 | -93.697808 | 05/09/2008 |  | 09/27/2016 | MnROAD Mainline - Interstate 94 | 556 | 581784
20-P-2008 | 20 | Passing | Flexible | 11/16/2009 | Aggregate |  | 11:11 | 1295 Pavement Friction Tester | Clay | 35 | 40.1 | Smooth | 50 | 28 | 52.35 | 54 | 62.9 | 17 | 45.255162 | -93.697756 | 05/09/2008 |  | 09/27/2016 | MnROAD Mainline - Interstate 94 | 556 | 146302
20-P-2008 | 20 | Passing | Flexible | 09/20/2010 | Aggregate |  | 12:13 | 1295 Pavement Friction Tester | Clay | 36.8 | 40.2 | Smooth | 49 | 30 | 55.72 | 55 | 67.2 | 14 | 45.255146 | -93.69774 | 05/09/2008 |  | 09/27/2016 | MnROAD Mainline - Interstate 94 | 864 | 252481
20-P-2008 | 20 | Passing | Flexible | 10/14/2013 | Aggregate |  | 10:32 | Dynatest | Clay | 38.5 | 40.6 | Smooth | 42 | 35 | 54.63 |  |  | 25 | 45.255905 | -93.699159 | 05/09/2008 | RO71 Filename | 09/27/2016 | MnROAD Mainline - Interstate 94 | 1984 | 751998
20-P-2008 | 20 | Passing | Flexible | 07/15/2015 | Aggregate |  | 11:19 | Dynatest | Clay | 43.4 | 39.9 | Smooth | 46 | 42 | 64.05 | 84.2 |  | 9 | 45.255103 | -93.697671 | 05/09/2008 |  | 09/27/2016 | MnROAD Mainline - Interstate 94 | 2623 | 957099
20-P-2016 | 20 | Passing | Flexible | 04/16/2019 | Aggregate |  | 11:15 | Dynatest 1295 | Clay | 53.6 | 39.5 | Ribbed | 55 | 52 | 81.4 |  |  | 19 | 45.25533 | -93.698086 | 09/28/2016 |  | 05/01/2022 | MnROAD Mainline - Interstate 94 | 930 | 391751
20-D-2016 | 20 | Driving | Flexible | 08/19/2021 | Aggregate |  | 12:26 | Dynatest 1295 | Clay | 45.7 | 40.1 | Ribbed | 47 | 44 | 75.91 | 88.9 | 111.3 | 12 | 45.2552659 | -93.6978946 | 09/28/2016 |  | 05/01/2022 | MnROAD Mainline - Interstate 94 | 1786 | 3436034
20-D-1990 | 20 | Driving | Flexible | 10/29/1997 | Aggregate |  | 11:41 | Mn/DOT - 1295 Pavement Friction Tester | Clay | 45.6 | 39.9 | Ribbed |  |  | 65.9 | 53 | 60 |  |  |  | 09/10/1990 |  | 07/17/1999 | MnROAD Mainline - Interstate 94 | 2606 | 1777990
20-D-1990 | 20 | Driving | Flexible | 10/20/1998 | Aggregate |  | 9:30 | WSDOT | Clay | 39.8 | 40.1 | Ribbed |  |  | 65.7 | 37 |  |  |  |  | 09/10/1990 |  | 07/17/1999 | MnROAD Mainline - Interstate 94 | 2962 | 2165698
20-D-1990 | 20 | Driving | Flexible | 10/20/1998 | Aggregate |  | 10:08 | WSDOT | Clay | 22 | 40.1 | Smooth |  |  | 40 | 57 |  |  |  |  | 09/10/1990 |  | 07/17/1999 | MnROAD Mainline - Interstate 94 | 2962 | 2165698
20-P-1990 | 20 | Passing | Flexible | 10/20/1998 | Aggregate |  | 9:45 | WSDOT | Clay | 46.3 | 40.1 | Ribbed |  |  | 72.6 | 39 |  |  |  |  | 09/10/1990 |  | 07/17/1999 | MnROAD Mainline - Interstate 94 | 2962 | 668124
20-D-2008 | 20 | Driving | Flexible | 09/29/2011 | Aggregate |  | 11:04 | 1295 Pavement Friction Tester | Clay | 29.1 | 40.3 | Smooth | 34 | 25 | 52.59 | 32 | 69.6 | 25 | 45.25518 | -93.697753 | 05/09/2008 |  | 09/27/2016 | MnROAD Mainline - Interstate 94 | 1238 | 1524393
20-D-2008 | 20 | Driving | Flexible | 09/29/2011 | Aggregate |  | 10:53 | 1295 Pavement Friction Tester | Clay | 53.1 | 39.1 | Ribbed | 54 | 51 | 80.21 | 16 | 77.2 | 13 | 45.255182 | -93.697747 | 05/09/2008 |  | 09/27/2016 | MnROAD Mainline - Interstate 94 | 1238 | 1524393
20-D-2008 | 20 | Driving | Flexible | 04/24/2012 | Aggregate |  | 12:49 | 1295 Pavement Friction Tester | Clay | 29.7 | 40.1 | Smooth | 33 | 27 | 53.84 | 62 |  | 18 | 45.255181 | -93.697743 | 05/09/2008 |  | 09/27/2016 | MnROAD Mainline - Interstate 94 | 1446 | 1897248
20-P-2008 | 20 | Passing | Flexible | 04/24/2012 | Aggregate |  | 13:16 | 1295 Pavement Friction Tester | Clay | 33.6 | 39.7 | Smooth | 39 | 30 | 74.51 | 64 |  | 10 | 45.255151 | -93.697768 | 05/09/2008 |  | 09/27/2016 | MnROAD Mainline - Interstate 94 | 1446 | 501906
20-D-2016 | 20 | Driving | Flexible | 10/31/2016 | Aggregate |  | 10:34 | Dynatest 1295 | Clay | 54.8 | 40 | Ribbed | 59 | 53 | 92.15 | 29 |  | 13 |  |  | 09/28/2016 |  | 05/01/2022 | MnROAD Mainline - Interstate 94 | 33
20-P-2016 | 20 | Passing | Flexible | 08/19/2021 | Aggregate |  | 12:37 | Dynatest 1295 | Clay | 48.1 | 40.3 | Ribbed | 50 | 47 | 75.59 | 87.6 | 113 | 10 | 45.255191 | -93.69784 | 09/28/2016 |  | 05/01/2022 | MnROAD Mainline - Interstate 94 | 1786 | 953249
20-D-1990 | 20 | Driving | Flexible | 09/20/1994 | Aggregate |  |  | Mn/DOT - 1295 Pavement Friction Tester | Clay | 52.3 |  | Ribbed | [8 empty] | 09/10/1990 |  | 07/17/1999 | MnROAD Mainline - Interstate 94 | 1471 | 406424
20-P-1990 | 20 | Passing | Flexible | 05/04/1995 | Aggregate |  |  | Mn/DOT - 1295 Pavement Friction Tester | Clay | 52.5 |  | Ribbed | [8 empty] | 09/10/1990 |  | 07/17/1999 | MnROAD Mainline - Interstate 94 | 1697 | 187418
20-P-2008 | 20 | Passing | Flexible | 10/30/2008 | Aggregate |  | 13:54 | Mn/DOT - 1295 Pavement Friction Tester | Clay | 46.3 | 39.8 | Smooth | 61 | 39 | 71.99 | 68 | 89.8 | 8 | 45.255085 | -93.697628 | 05/09/2008 | initial test after reconstruction | 09/27/2016 | MnROAD Mainline - Interstate 94 | 174
20-D-2008 | 20 | Driving | Flexible | 06/16/2009 | Aggregate |  | 11:20 | Mn/DOT - 1295 Pavement Friction Tester | Clay | 55.7 | 40.9 | Ribbed | 57 | 54 | 77.85 | 68 | 96.2 | 17 | 45.255198 | -93.697751 | 05/09/2008 | new tires on skid trailer | 09/27/2016 | MnROAD Mainline - Interstate 94 | 403 | 270045
20-P-2008 | 20 | Passing | Flexible | 09/20/2010 | Aggregate |  | 11:58 | 1295 Pavement Friction Tester | Clay | 54.1 | 40.9 | Ribbed | 56 | 53 | 75.34 | 55 | 67.3 | 9 | 45.255189 | -93.697798 | 05/09/2008 |  | 09/27/2016 | MnROAD Mainline - Interstate 94 | 864 | 252481
20-P-2008 | 20 | Passing | Flexible | 04/14/2011 | Aggregate |  | 10:59 | 1295 Pavement Friction Tester | Clay | 42.6 | 40.2 | Smooth | 48 | 34 | 63.12 | 39 | 65.1 | 26 | 45.255163 | -93.697778 | 05/09/2008 |  | 09/27/2016 | MnROAD Mainline - Interstate 94 | 1070 | 358257
20-P-2008 | 20 | Passing | Flexible | 09/29/2011 | Aggregate |  | 10:40 | 1295 Pavement Friction Tester | Clay | 53.8 | 40.5 | Ribbed | 56 | 52 | 78.42 | 14 | 77.5 | 16 | 45.255053 | -93.69759 | 05/09/2008 |  | 09/27/2016 | MnROAD Mainline - Interstate 94 | 1238 | 415907
20-D-2008 | 20 | Driving | Flexible | 06/08/2012 | Aggregate |  | 10:43 | 1295 Pavement Friction Tester | Clay | 46.9 | 39.3 | Ribbed | 49 | 45 | 68.6 | 70 | 101.5 | 15 | 45.25513 | -93.697643 | 05/09/2008 |  | 09/27/2016 | MnROAD Mainline - Interstate 94 | 1491 | 1970221
20-P-2008 | 20 | Passing | Flexible | 10/24/2014 | Aggregate |  | 12:27 | Dynatest 1295 | Clay | 42.9 | 40.3 | Smooth | 50 | 41 | 66.25 | 32 |  | 16 |  |  | 05/09/2008 |  | 09/27/2016 | MnROAD Mainline - Interstate 94 | 2359 | 933886
20-D-2016 | 20 | Driving | Flexible | 11/20/2017 | Aggregate |  | 12:28 | Dynatest 1295 | Clay | 36.2 | 40 | Smooth | 40 | 33 | 57.83 | 29 |  | 17 | 45.25513 | -93.697644 | 09/28/2016 |  | 05/01/2022 | MnROAD Mainline - Interstate 94 | 418 | 685877
20-D-2016 | 20 | Driving | Flexible | 04/16/2019 | Aggregate |  | 10:52 | Dynatest 1295 | Clay | 52.5 | 38.9 | Ribbed | 54 | 51 | 83.04 |  |  | 19 | 45.255452 | -93.698233 | 09/28/2016 |  | 05/01/2022 | MnROAD Mainline - Interstate 94 | 930 | 1853410
20-D-2016 | 20 | Driving | Flexible | 04/16/2019 | Aggregate |  | 11:03 | Dynatest 1295 | Clay | 43.8 | 39.9 | Smooth | 48 | 40 | 65.67 |  |  | 11 | 45.255372 | -93.698071 | 09/28/2016 |  | 05/01/2022 | MnROAD Mainline - Interstate 94 | 930 | 1853410
21-D-1990 | 21 | Driving | Flexible | 10/29/1997 | Aggregate |  | 11:41 | Mn/DOT - 1295 Pavement Friction Tester | Clay | 45.3 | 40.5 | Ribbed |  |  | 69.3 | 55 | 60 |  |  |  | 09/12/1990 |  | 08/17/2003 | MnROAD Mainline - Interstate 94 | 2604 | 1777990
21-P-1990 | 21 | Passing | Flexible | 10/20/1998 | Aggregate |  | 10:24 | WSDOT | Clay | 30 | 39.9 | Smooth |  |  | 50.1 | 48 |  |  |  |  | 09/12/1990 |  | 08/17/2003 | MnROAD Mainline - Interstate 94 | 2960 | 668124
21-D-2003 | 21 | Driving | Flexible | 11/03/2004 | Aggregate |  | 11:09 | Mn/DOT - 1295 Pavement Friction Tester | Clay | 53.8 | 40.9 | Ribbed |  |  | 81.3 | 31 |  |  | 45.254171 | -93.695791 | 08/18/2003 |  | 06/12/2008 | MnROAD Mainline - Interstate 94 | 443 | 602118
21-D-2003 | 21 | Driving | Flexible | 04/19/2006 | Aggregate |  | 11:06 | Mn/DOT - 1295 Pavement Friction Tester | Clay | 57.1 | 40 | Ribbed | 60 | 54 | 87.19 | 60 |  | 15 |  |  | 08/18/2003 |  | 06/12/2008 | MnROAD Mainline - Interstate 94 | 975 | 1658552
21-P-2003 | 21 | Passing | Flexible | 10/24/2006 | Aggregate |  | 1416 | Mn/DOT - 1295 Pavement Friction Tester | Clay | 51.7 | 40 | Ribbed | 55 | 50 | 75.06 | 45 | 69 | 12 | 45.254029 | -93.69565 | 08/18/2003 |  | 06/12/2008 | MnROAD Mainline - Interstate 94 | 1163 | 571393
21-P-2008 | 21 | Passing | Flexible | 10/30/2008 | Aggregate |  | 13:43 | Mn/DOT - 1295 Pavement Friction Tester | Clay | 53.9 | 39.9 | Ribbed | 57 | 49 | 77.9 | 68 | 89.5 | 18 | 45.254162 | -93.695915 | 06/13/2008 | initial test after reconstruction | 09/27/2016 | MnROAD Mainline - Interstate 94 | 139
21-P-2008 | 21 | Passing | Flexible | 10/30/2008 | Aggregate |  | 13:54 | Mn/DOT - 1295 Pavement Friction Tester | Clay | 32 | 41.3 | Smooth | 41 | 25 | 54.66 | 68 | 89.5 | 12 | 45.254093 | -93.695766 | 06/13/2008 | initial test after reconstruction | 09/27/2016 | MnROAD Mainline - Interstate 94 | 139
21-D-2008 | 21 | Driving | Flexible | 10/31/2008 | Aggregate |  | 11:07 | Mn/DOT - 1295 Pavement Friction Tester | Clay | 33 | 39.7 | Smooth | 40 | 27 | 51.84 | 68 | 77.6 | 19 | 45.254158 | -93.695853 | 06/13/2008 | initial test after reconstruction | 09/27/2016 | MnROAD Mainline - Interstate 94 | 140
21-P-2008 | 21 | Passing | Flexible | 11/16/2009 | Aggregate |  | 11:11 | 1295 Pavement Friction Tester | Clay | 28.1 | 39.2 | Smooth | 32 | 24 | 50.09 | 54 | 63.4 | 12 | 45.254161 | -93.695849 | 06/13/2008 |  | 09/27/2016 | MnROAD Mainline - Interstate 94 | 521 | 146302
21-D-2008 | 21 | Driving | Flexible | 04/14/2011 | Aggregate |  | 10:24 | 1295 Pavement Friction Tester | Clay | 54.4 | 40.2 | Ribbed | 56 | 52 | 78.03 | 38 | 60.3 | 10 | 45.254235 | -93.695971 | 06/13/2008 |  | 09/27/2016 | MnROAD Mainline - Interstate 94 | 1035 | 1409880
21-D-2008 | 21 | Driving | Flexible | 09/29/2011 | Aggregate |  | 10:52 | 1295 Pavement Friction Tester | Clay | 52.7 | 39.3 | Ribbed | 54 | 51 | 79.74 | 16 | 77.5 | 16 | 45.254132 | -93.695779 | 06/13/2008 |  | 09/27/2016 | MnROAD Mainline - Interstate 94 | 1203 | 1524393
21-D-2008 | 21 | Driving | Flexible | 10/14/2013 | Aggregate |  | 10:43 | Dynatest | Clay | 48.1 | 40 | Ribbed | 49 | 47 | 64.1 |  |  | 17 | 45.255002 | -93.697422 | 06/13/2008 | RO72 Filename | 09/27/2016 | MnROAD Mainline - Interstate 94 | 1949 | 2851563
21-P-2008 | 21 | Passing | Flexible | 07/15/2015 | Aggregate |  | 11:19 | Dynatest | Clay | 40.1 | 40 | Smooth | 44 | 37 | 59.22 | 84.2 |  | 18 | 45.254047 | -93.695684 | 06/13/2008 |  | 09/27/2016 | MnROAD Mainline - Interstate 94 | 2588 | 957099
21-D-2016 | 21 | Driving | Flexible | 07/16/2018 | Aggregate |  | 10:42 | Dynatest 1295 | Clay | 54.4 | 39.5 | Ribbed | 57 | 52 | 80.09 |  |  | 13 | 45.254235 | -93.695961 | 09/28/2016 |  | 05/01/2022 | MnROAD Mainline - Interstate 94 | 656 | 1329660
21-D-2016 | 21 | Driving | Flexible | 04/16/2019 | Aggregate |  | 11:03 | Dynatest 1295 | Clay | 48.1 | 39.9 | Smooth | 50 | 46 | 73.6 |  |  | 11 | 45.254215 | -93.695914 | 09/28/2016 |  | 05/01/2022 | MnROAD Mainline - Interstate 94 | 930 | 1853410
21-D-2016 | 21 | Driving | Flexible | 08/19/2021 | Aggregate |  | 12:26 | Dynatest 1295 | Clay | 46.8 | 40 | Ribbed | 49 | 45 | 81.37 | 89.2 | 111.8 | 10 | 45.2543994 | -93.6962839 | 09/28/2016 |  | 05/01/2022 | MnROAD Mainline - Interstate 94 | 1786 | 3436034
21-P-2016 | 21 | Passing | Flexible | 08/19/2021 | Aggregate |  | 12:36 | Dynatest 1295 | Clay | 48.9 | 39.8 | Ribbed | 53 | 44 | 76.55 | 87.8 | 111.9 | 9 | 45.2542317 | -93.6960497 | 09/28/2016 |  | 05/01/2022 | MnROAD Mainline - Interstate 94 | 1786 | 953249
21-P-1990 | 21 | Passing | Flexible | 10/29/1997 | Aggregate |  | 11:53 | Mn/DOT - 1295 Pavement Friction Tester | Clay | 50.3 | 40.1 | Ribbed |  |  | 75.3 | 50 | 60 |  |  |  | 09/12/1990 |  | 08/17/2003 | MnROAD Mainline - Interstate 94 | 2604 | 542137
21-D-1990 | 21 | Driving | Flexible | 10/14/1998 | Aggregate |  | 14:08 | WSDOT | Clay | 36.1 | 40.3 | Smooth |  |  | 45.4 | 55 |  |  |  |  | 09/12/1990 |  | 08/17/2003 | MnROAD Mainline - Interstate 94 | 2954 | 2164995
21-P-1990 | 21 | Passing | Flexible | 10/14/1998 | Aggregate |  | 14:58 | WSDOT | Clay | 50 | 40.2 | Ribbed |  |  | 78.7 | 50 |  |  |  |  | 09/12/1990 |  | 08/17/2003 | MnROAD Mainline - Interstate 94 | 2954 | 665910
21-P-1990 | 21 | Passing | Flexible | 10/14/1998 | Aggregate |  | 14:21 | WSDOT | Clay | 38.5 | 40 | Smooth |  |  | 50.6 | 51 |  |  |  |  | 09/12/1990 |  | 08/17/2003 | MnROAD Mainline - Interstate 94 | 2954 | 665910
21-D-2008 | 21 | Driving | Flexible | 06/16/2009 | Aggregate |  | 11:20 | Mn/DOT - 1295 Pavement Friction Tester | Clay | 57.8 | 40.9 | Ribbed | 59 | 56 | 78.67 | 68 | 97.7 | 13 | 45.254199 | -93.695886 | 06/13/2008 | new tires on skid trailer | 09/27/2016 | MnROAD Mainline - Interstate 94 | 368 | 270045
21-D-2008 | 21 | Driving | Flexible | 04/14/2011 | Aggregate |  | 10:35 | 1295 Pavement Friction Tester | Clay | 36.4 | 40.8 | Smooth | 44 | 27 | 58.18 | 37 | 55.4 | 8 | 45.25422 | -93.695939 | 06/13/2008 |  | 09/27/2016 | MnROAD Mainline - Interstate 94 | 1035 | 1409880
21-P-2008 | 21 | Passing | Flexible | 09/29/2011 | Aggregate |  | 11:15 | 1295 Pavement Friction Tester | Clay | 36.1 | 40.3 | Smooth | 42 | 32 | 57.07 | 32 | 76.5 | 22 | 45.254091 | -93.69579 | 06/13/2008 |  | 09/27/2016 | MnROAD Mainline - Interstate 94 | 1203 | 415907
21-D-2008 | 21 | Driving | Flexible | 04/24/2012 | Aggregate |  | 12:49 | 1295 Pavement Friction Tester | Clay | 31 | 39.2 | Smooth | 37 | 26 | 47.1 | 63 |  | 16 | 45.254237 | -93.695975 | 06/13/2008 |  | 09/27/2016 | MnROAD Mainline - Interstate 94 | 1411 | 1897248
21-D-2008 | 21 | Driving | Flexible | 06/08/2012 | Aggregate |  | 10:43 | 1295 Pavement Friction Tester | Clay | 46.3 | 40.6 | Ribbed | 48 | 45 | 67.9 | 70 | 103.7 | 15 | 45.254149 | -93.695801 | 06/13/2008 |  | 09/27/2016 | MnROAD Mainline - Interstate 94 | 1456 | 1970221
21-D-2008 | 21 | Driving | Flexible | 10/14/2013 | Aggregate |  | 10:53 | Dynatest | Clay | 36.6 | 39.9 | Smooth | 44 | 33 | 67.96 |  |  | 13 | 45.254979 | -93.697374 | 06/13/2008 | RO73 Filename | 09/27/2016 | MnROAD Mainline - Interstate 94 | 1949 | 2851563
21-P-2008 | 21 | Passing | Flexible | 10/14/2013 | Aggregate |  | 10:32 | Dynatest | Clay | 38.5 | 40.4 | Smooth | 42 | 34 | 59.16 |  |  | 16 | 45.254909 | -93.697328 | 06/13/2008 | RO71 Filename | 09/27/2016 | MnROAD Mainline - Interstate 94 | 1949 | 751998
21-P-2008 | 21 | Passing | Flexible | 10/24/2014 | Aggregate |  | 12:04 | Dynatest 1295 | Clay | 49.7 | 40.1 | Ribbed | 52 | 46 | 73.79 | 32 |  | 20 |  |  | 06/13/2008 |  | 09/27/2016 | MnROAD Mainline - Interstate 94 | 2324 | 933886
21-P-2008 | 21 | Passing | Flexible | 07/15/2015 | Aggregate |  | 11:06 | Dynatest | Clay | 43.5 | 39.8 | Smooth | 45 | 42 | 59.35 | 84.2 |  | 14 | 45.254192 | -93.695941 | 06/13/2008 |  | 09/27/2016 | MnROAD Mainline - Interstate 94 | 2588 | 957099
21-D-2016 | 21 | Driving | Flexible | 10/31/2016 | Aggregate |  | 10:44 | Dynatest 1295 | Clay | 43.6 | 40.1 | Smooth | 48 | 39 | 77.86 | 29 |  | 17 |  |  | 09/28/2016 |  | 05/01/2022 | MnROAD Mainline - Interstate 94 | 33
21-D-2016 | 21 | Driving | Flexible | 04/16/2019 | Aggregate |  | 10:51 | Dynatest 1295 | Clay | 54.7 | 40.3 | Ribbed | 57 | 52 | 85.71 |  |  | 15 | 45.254345 | -93.69617 | 09/28/2016 |  | 05/01/2022 | MnROAD Mainline - Interstate 94 | 930 | 1853410
21-P-2016 | 21 | Passing | Flexible | 04/16/2019 | Aggregate |  | 11:15 | Dynatest 1295 | Clay | 54.4 | 39.6 | Ribbed | 57 | 51 | 84.08 |  |  | 20 | 45.254265 | -93.69611 | 09/28/2016 |  | 05/01/2022 | MnROAD Mainline - Interstate 94 | 930 | 391751
21-P-2016 | 21 | Passing | Flexible | 07/31/2020 | Aggregate |  | 12:55 | Dynatest 1295 | Clay | 46.8 | 39.9 | Smooth | 52 | 42 | 72.57 | 87.7 | 127.3 | 8 | 45.2542463 | -93.696082 | 09/28/2016 |  | 05/01/2022 | MnROAD Mainline - Interstate 94 | 1402 | 741787
21-D-1990 | 21 | Driving | Flexible | 05/04/1995 | Aggregate |  |  | Mn/DOT - 1295 Pavement Friction Tester | Clay | 53.7 |  | Ribbed | [8 empty] | 09/12/1990 |  | 08/17/2003 | MnROAD Mainline - Interstate 94 | 1695 | 738242
21-D-1990 | 21 | Driving | Flexible | 10/20/1998 | Aggregate |  | 10:08 | WSDOT | Clay | 25.8 | 40.4 | Smooth |  |  | 43.6 | 51 |  |  |  |  | 09/12/1990 |  | 08/17/2003 | MnROAD Mainline - Interstate 94 | 2960 | 2165698
21-P-1990 | 21 | Passing | Flexible | 10/20/1998 | Aggregate |  | 9:45 | WSDOT | Clay | 43.8 | 40.6 | Ribbed |  |  | 71.7 | 44 |  |  |  |  | 09/12/1990 |  | 08/17/2003 | MnROAD Mainline - Interstate 94 | 2960 | 668124
21-P-2003 | 21 | Passing | Flexible | 11/03/2004 | Aggregate |  | 10:55 | Mn/DOT - 1295 Pavement Friction Tester | Clay | 48.1 | 39.1 | Smooth |  |  | 75.9 | 30 |  |  | 45.254171 | -93.695881 | 08/18/2003 |  | 06/12/2008 | MnROAD Mainline - Interstate 94 | 443 | 162771
21-P-2003 | 21 | Passing | Flexible | 04/19/2006 | Aggregate |  | 12:07 | Mn/DOT - 1295 Pavement Friction Tester | Clay | 50.4 | 40.1 | Smooth | 53 | 48 | 70.49 | 63 |  | 13 | 45.254207 | -93.695977 | 08/18/2003 |  | 06/12/2008 | MnROAD Mainline - Interstate 94 | 975 | 439699
21-D-2003 | 21 | Driving | Flexible | 10/24/2006 | Aggregate |  | 1345 | Mn/DOT - 1295 Pavement Friction Tester | Clay | 52.5 | 40 | Ribbed | 54 | 50 | 75.38 | 44 | 63 | 12 | 45.254067 | -93.695637 | 08/18/2003 |  | 06/12/2008 | MnROAD Mainline - Interstate 94 | 1163 | 1940901
21-D-2003 | 21 | Driving | Flexible | 11/06/2007 | Aggregate |  | 10:08 | Mn/DOT - 1295 Pavement Friction Tester | Clay | 52.9 | 40.3 | Ribbed | 55 | 49 | 77.94 | 37 | 48.2 | 10 | 45.254205 | -93.695879 | 08/18/2003 |  | 06/12/2008 | MnROAD Mainline - Interstate 94 | 1541 | 2697921
21-P-2008 | 21 | Passing | Flexible | 06/16/2009 | Aggregate |  | 10:26 | Mn/DOT - 1295 Pavement Friction Tester | Clay | 27.2 | 40.3 | Smooth | 35 | 21 | 44.93 | 68 | 96 | 17 | 45.25412 | -93.695804 | 06/13/2008 | new tires on skid trailer | 09/27/2016 | MnROAD Mainline - Interstate 94 | 368 | 63351
21-D-2008 | 21 | Driving | Flexible | 11/16/2009 | Aggregate |  | 11:43 | 1295 Pavement Friction Tester | Clay | 49.1 | 40.9 | Ribbed | 50 | 48 | 69.19 | 55 | 64.9 | 11 | 45.254108 | -93.695723 | 06/13/2008 |  | 09/27/2016 | MnROAD Mainline - Interstate 94 | 521 | 581784
21-P-2008 | 21 | Passing | Flexible | 11/16/2009 | Aggregate |  | 10:56 | 1295 Pavement Friction Tester | Clay | 47.3 | 41 | Ribbed | 49 | 46 | 69.76 | 54 | 62.2 | 21 | 45.254217 | -93.695931 | 06/13/2008 |  | 09/27/2016 | MnROAD Mainline - Interstate 94 | 521 | 146302
21-P-2008 | 21 | Passing | Flexible | 04/14/2011 | Aggregate |  | 10:48 | 1295 Pavement Friction Tester | Clay | 56.9 | 39.7 | Ribbed | 58 | 55 | 76.64 | 38 | 61.5 | 14 | 45.254193 | -93.695968 | 06/13/2008 |  | 09/27/2016 | MnROAD Mainline - Interstate 94 | 1035 | 358257
21-P-2016 | 21 | Passing | Flexible | 11/20/2017 | Aggregate |  | 12:51 | Dynatest 1295 | Clay | 45.6 | 39.4 | Smooth | 48 | 43 | 63.35 | 29 |  | 12 | 45.254025 | -93.695639 | 09/28/2016 |  | 05/01/2022 | MnROAD Mainline - Interstate 94 | 418 | 113220
21-D-2016 | 21 | Driving | Flexible | 07/31/2020 | Aggregate |  | 11:54 | Dynatest 1295 | Clay | 51.8 | 39.6 | Ribbed | 55 | 49 | 74.76 | 83.2 | 120 | 12 | 45.2543332 | -93.6961665 | 09/28/2016 |  | 05/01/2022 | MnROAD Mainline - Interstate 94 | 1402 | 2828551
21-P-1990 | 21 | Passing | Flexible | 06/20/1995 | Aggregate |  |  | Mn/DOT - 1295 Pavement Friction Tester | Clay | 53.7 |  | Ribbed | [8 empty] | 09/12/1990 |  | 08/17/2003 | MnROAD Mainline - Interstate 94 | 1742 | 209288
21-D-2003 | 21 | Driving | Flexible | 05/24/2005 | Aggregate |  | 10:45 | Mn/DOT - 1295 Pavement Friction Tester | Clay | 54.9 | 40.3 | Ribbed |  |  | 83.2 | 75 | 123.3 |  | 45.254282 | -93.696038 | 08/18/2003 |  | 06/12/2008 | MnROAD Mainline - Interstate 94 | 645 | 975930
21-D-2003 | 21 | Driving | Flexible | 04/19/2006 | Aggregate |  | 11:30 | Mn/DOT - 1295 Pavement Friction Tester | Clay | 46 | 39.3 | Smooth | 49 | 43 | 64.43 | 62 |  | 17 | 45.254289 | -93.696065 | 08/18/2003 |  | 06/12/2008 | MnROAD Mainline - Interstate 94 | 975 | 1658552
21-D-2003 | 21 | Driving | Flexible | 11/06/2007 | Aggregate |  | 10:25 | Mn/DOT - 1295 Pavement Friction Tester | Clay | 38.3 | 40.5 | Smooth | 44 | 33 | 63.81 | 37 | 49.2 | 15 | 45.25435 | -93.696157 | 08/18/2003 |  | 06/12/2008 | MnROAD Mainline - Interstate 94 | 1541 | 2697921
21-D-2008 | 21 | Driving | Flexible | 04/24/2012 | Aggregate |  | 12:37 | 1295 Pavement Friction Tester | Clay | 47.7 | 39.5 | Ribbed | 49 | 46 | 68.9 | 64 |  | 17 | 45.254239 | -93.695972 | 06/13/2008 |  | 09/27/2016 | MnROAD Mainline - Interstate 94 | 1411 | 1897248
21-P-2008 | 21 | Passing | Flexible | 04/24/2012 | Aggregate |  | 13:16 | 1295 Pavement Friction Tester | Clay | 33.2 | 40 | Smooth | 36 | 30 | 58.8 | 64 |  | 10 | 45.254087 | -93.695758 | 06/13/2008 |  | 09/27/2016 | MnROAD Mainline - Interstate 94 | 1411 | 501906
21-D-2008 | 21 | Driving | Flexible | 07/15/2015 | Aggregate |  | 10:52 | Dynatest | Clay | 34.9 | 40 | Smooth | 37 | 33 | 54.04 | 84.2 |  | 17 | 45.254218 | -93.695938 | 06/13/2008 |  | 09/27/2016 | MnROAD Mainline - Interstate 94 | 2588 | 4248524
21-D-1990 | 21 | Driving | Flexible | 09/20/1994 | Aggregate |  |  | Mn/DOT - 1295 Pavement Friction Tester | Clay | 50.5 |  | Ribbed | [8 empty] | 09/12/1990 |  | 08/17/2003 | MnROAD Mainline - Interstate 94 | 1469 | 406424
21-P-1990 | 21 | Passing | Flexible | 05/04/1995 | Aggregate |  |  | Mn/DOT - 1295 Pavement Friction Tester | Clay | 54.5 |  | Ribbed | [8 empty] | 09/12/1990 |  | 08/17/2003 | MnROAD Mainline - Interstate 94 | 1695 | 187418
21-D-1990 | 21 | Driving | Flexible | 10/20/1998 | Aggregate |  | 9:30 | WSDOT | Clay | 41.8 | 40.1 | Ribbed |  |  | 65.5 | 42 |  |  |  |  | 09/12/1990 |  | 08/17/2003 | MnROAD Mainline - Interstate 94 | 2960 | 2165698
21-P-1990 | 21 | Passing | Flexible | 10/31/2001 | Aggregate |  | 14:42 | Mn/DOT - 1295 Pavement Friction Tester | Clay | 42.2 | 40.3 | Ribbed |  |  | 61.5 | 60 | 55 |  |  |  | 09/12/1990 |  | 08/17/2003 | MnROAD Mainline - Interstate 94 | 4067 | 1185013
21-P-2003 | 21 | Passing | Flexible | 11/03/2004 | Aggregate |  | 10:39 | Mn/DOT - 1295 Pavement Friction Tester | Clay | 51.8 | 40 | Ribbed |  |  | 77.5 | 30 |  |  | 45.254099 | -93.695776 | 08/18/2003 |  | 06/12/2008 | MnROAD Mainline - Interstate 94 | 443 | 162771
21-P-2003 | 21 | Passing | Flexible | 05/24/2005 | Aggregate |  | 10:25 | Mn/DOT - 1295 Pavement Friction Tester | Clay | 55.5 | 40.1 | Ribbed |  |  | 82.9 | 73 | 116 |  | 45.254081 | -93.695724 | 08/18/2003 |  | 06/12/2008 | MnROAD Mainline - Interstate 94 | 645 | 254473
21-D-2003 | 21 | Driving | Flexible | 10/24/2006 | Aggregate |  | 1402 | Mn/DOT - 1295 Pavement Friction Tester | Clay | 41.6 | 40.6 | Smooth | 61 | 37 | 0 | 44 | 65.2 | 0 | 45.254047 | -93.695627 | 08/18/2003 |  | 06/12/2008 | MnROAD Mainline - Interstate 94 | 1163 | 1940901
21-D-2008 | 21 | Driving | Flexible | 09/20/2010 | Aggregate |  | 11:21 | 1295 Pavement Friction Tester | Clay | 49.3 | 40.6 | Ribbed | 51 | 48 | 71.66 | 55 | 64.6 | 8 | 45.254366 | -93.696175 | 06/13/2008 |  | 09/27/2016 | MnROAD Mainline - Interstate 94 | 829 | 1023005
21-D-2008 | 21 | Driving | Flexible | 09/20/2010 | Aggregate |  | 11:37 | 1295 Pavement Friction Tester | Clay | 26.6 | 41.3 | Smooth | 32 | 22 | 43.91 | 55 | 64.8 | 20 | 45.254252 | -93.695974 | 06/13/2008 |  | 09/27/2016 | MnROAD Mainline - Interstate 94 | 829 | 1023005
21-P-2008 | 21 | Passing | Flexible | 09/20/2010 | Aggregate |  | 12:13 | 1295 Pavement Friction Tester | Clay | 33.1 | 40.4 | Smooth | 38 | 29 | 53.05 | 55 | 67.1 | 45 | 45.254176 | -93.695921 | 06/13/2008 |  | 09/27/2016 | MnROAD Mainline - Interstate 94 | 829 | 252481
21-P-2008 | 21 | Passing | Flexible | 09/20/2010 | Aggregate |  | 11:57 | 1295 Pavement Friction Tester | Clay | 55.2 | 40.3 | Ribbed | 57 | 54 | 72.29 | 55 | 67.1 | 17 | 45.254318 | -93.696144 | 06/13/2008 |  | 09/27/2016 | MnROAD Mainline - Interstate 94 | 829 | 252481
21-P-2008 | 21 | Passing | Flexible | 09/29/2011 | Aggregate |  | 10:40 | 1295 Pavement Friction Tester | Clay | 53.7 | 39.1 | Ribbed | 55 | 52 | 78.31 | 12 | 77.9 | 12 | 45.254081 | -93.695765 | 06/13/2008 |  | 09/27/2016 | MnROAD Mainline - Interstate 94 | 1203 | 415907
21-D-2008 | 21 | Driving | Flexible | 06/08/2012 | Aggregate |  | 10:53 | 1295 Pavement Friction Tester | Clay | 25.5 | 40.6 | Smooth | 27 | 24 | 42.8 | 70 | 93.7 | 20 | 45.254127 | -93.695741 | 06/13/2008 |  | 09/27/2016 | MnROAD Mainline - Interstate 94 | 1456 | 1970221
21-P-2016 | 21 | Passing | Flexible | 08/19/2021 | Aggregate |  | 13:13 | Dynatest 1295 | Clay | 43.1 | 40 | Smooth | 47 | 40 | 61.51 | 90.2 | 117.4 | 5 | 45.2543007 | -93.6961792 | 09/28/2016 |  | 05/01/2022 | MnROAD Mainline - Interstate 94 | 1786 | 953249
21-D-1990 | 21 | Driving | Flexible | 06/20/1995 | Aggregate |  |  | Mn/DOT - 1295 Pavement Friction Tester | Clay | 50.8 |  | Ribbed | [8 empty] | 09/12/1990 |  | 08/17/2003 | MnROAD Mainline - Interstate 94 | 1742 | 808175
21-D-2003 | 21 | Driving | Flexible | 11/03/2004 | Aggregate |  | 11:22 | Mn/DOT - 1295 Pavement Friction Tester | Clay | 41.6 | 40.2 | Smooth |  |  | 64.6 | 32 |  |  | 45.25426 | -93.695894 | 08/18/2003 |  | 06/12/2008 | MnROAD Mainline - Interstate 94 | 443 | 602118
21-D-2008 | 21 | Driving | Flexible | 06/16/2009 | Aggregate |  | 11:38 | Mn/DOT - 1295 Pavement Friction Tester | Clay | 25.6 | 40.2 | Smooth | 29 | 23 | 52.58 | 68 | 90.3 | 20 | 45.254096 | -93.695681 | 06/13/2008 | new tires on skid trailer | 09/27/2016 | MnROAD Mainline - Interstate 94 | 368 | 270045
21-D-2008 | 21 | Driving | Flexible | 11/16/2009 | Aggregate |  | 12:01 | 1295 Pavement Friction Tester | Clay | 25.9 | 40.7 | Smooth | 31 | 22 | 46.12 | 55 | 64.2 | 6 | 45.254176 | -93.695823 | 06/13/2008 |  | 09/27/2016 | MnROAD Mainline - Interstate 94 | 521 | 581784
21-P-2008 | 21 | Passing | Flexible | 04/14/2011 | Aggregate |  | 10:59 | 1295 Pavement Friction Tester | Clay | 40.7 | 40.2 | Smooth | 45 | 36 | 59.21 | 39 | 62.7 | 26 | 45.254085 | -93.695754 | 06/13/2008 |  | 09/27/2016 | MnROAD Mainline - Interstate 94 | 1035 | 358257
21-D-2008 | 21 | Driving | Flexible | 09/29/2011 | Aggregate |  | 11:04 | 1295 Pavement Friction Tester | Clay | 28.5 | 39.4 | Smooth | 33 | 25 | 45.74 | 32 | 70.1 | 18 | 45.254223 | -93.695961 | 06/13/2008 |  | 09/27/2016 | MnROAD Mainline - Interstate 94 | 1203 | 1524393
21-D-2008 | 21 | Driving | Flexible | 10/24/2014 | Aggregate |  | 12:16 | Dynatest 1295 | Clay | 34.3 | 40.4 | Smooth | 36 | 33 | 57.27 | 32 |  | 12 |  |  | 06/13/2008 |  | 09/27/2016 | MnROAD Mainline - Interstate 94 | 2324 | 3615145
21-P-2008 | 21 | Passing | Flexible | 10/24/2014 | Aggregate |  | 12:27 | Dynatest 1295 | Clay | 40.1 | 40.2 | Smooth | 42 | 38 | 65.22 | 32 |  | 13 |  |  | 06/13/2008 |  | 09/27/2016 | MnROAD Mainline - Interstate 94 | 2324 | 933886
21-D-2008 | 21 | Driving | Flexible | 07/15/2015 | Aggregate |  | 10:40 | Dynatest | Clay | 41.9 | 39.8 | Ribbed | 44 | 40 | 57.39 | 84.2 |  | 17 | 45.254263 | -93.695985 | 06/13/2008 |  | 09/27/2016 | MnROAD Mainline - Interstate 94 | 2588 | 4248524
21-D-2016 | 21 | Driving | Flexible | 10/31/2016 | Aggregate |  | 10:33 | Dynatest 1295 | Clay | 54.2 | 40.1 | Ribbed | 56 | 52 | 87.63 | 29 |  | 7 |  |  | 09/28/2016 |  | 05/01/2022 | MnROAD Mainline - Interstate 94 | 33
21-D-2016 | 21 | Driving | Flexible | 11/20/2017 | Aggregate |  | 12:15 | Dynatest 1295 | Clay | 54.1 | 40 | Ribbed | 56 | 52 | 84.5 | 29 |  | 14 | 45.254293 | -93.696059 | 09/28/2016 |  | 05/01/2022 | MnROAD Mainline - Interstate 94 | 418 | 685877
21-P-2016 | 21 | Passing | Flexible | 07/16/2018 | Aggregate |  | 10:28 | Dynatest 1295 | Clay | 45.3 | 40.3 | Smooth | 50 | 39 | 67.95 |  |  | 13 | 45.254193 | -93.695977 | 09/28/2016 |  | 05/01/2022 | MnROAD Mainline - Interstate 94 | 656 | 237230
21-P-2016 | 21 | Passing | Flexible | 07/16/2018 | Aggregate |  | 10:16 | Dynatest 1295 | Clay | 49.9 | 41 | Ribbed | 52 | 49 | 79.38 |  |  | 13 | 45.254272 | -93.696123 | 09/28/2016 |  | 05/01/2022 | MnROAD Mainline - Interstate 94 | 656 | 237230
21-P-2016 | 21 | Passing | Flexible | 04/16/2019 | Aggregate |  | 11:26 | Dynatest 1295 | Clay | 49.7 | 39.8 | Smooth | 55 | 45 | 74.31 |  |  | 22 | 45.254133 | -93.695843 | 09/28/2016 |  | 05/01/2022 | MnROAD Mainline - Interstate 94 | 930 | 391751
21-D-2016 | 21 | Driving | Flexible | 08/19/2021 | Aggregate |  | 12:56 | Dynatest 1295 | Clay | 41.4 | 40.2 | Smooth | 45 | 38 | 63.22 | 89.9 | 119.7 | 8 | 45.2542267 | -93.6959537 | 09/28/2016 |  | 05/01/2022 | MnROAD Mainline - Interstate 94 | 1786 | 3436034
21-P-2003 | 21 | Passing | Flexible | 04/19/2006 | Aggregate |  | 11:46 | Mn/DOT - 1295 Pavement Friction Tester | Clay | 60.2 | 40 | Ribbed | 64 | 57 | 86.35 | 61 |  | 17 |  |  | 08/18/2003 |  | 06/12/2008 | MnROAD Mainline - Interstate 94 | 975 | 439699
21-P-2003 | 21 | Passing | Flexible | 11/06/2007 | Aggregate |  | 10:46 | Mn/DOT - 1295 Pavement Friction Tester | Clay | 58.9 | 40 | Ribbed | 63 | 54 | 83.18 | 37 | 50.1 | 19 | 45.254193 | -93.69586 | 08/18/2003 |  | 06/12/2008 | MnROAD Mainline - Interstate 94 | 1541 | 756699
21-D-2008 | 21 | Driving | Flexible | 10/31/2008 | Aggregate |  | 10:44 | Mn/DOT - 1295 Pavement Friction Tester | Clay | 59 | 39.3 | Ribbed | 60 | 57 | 80.49 | 68 | 77.3 | 30 | 45.254104 | -93.695742 | 06/13/2008 | initial test after reconstruction | 09/27/2016 | MnROAD Mainline - Interstate 94 | 140
21-P-2008 | 21 | Passing | Flexible | 06/16/2009 | Aggregate |  | 10:10 | Mn/DOT - 1295 Pavement Friction Tester | Clay | 52.6 | 39.6 | Ribbed | 55 | 50 | 69.7 | 68 | 93.8 | 12 | 45.254234 | -93.696018 | 06/13/2008 | new tires on skid trailer | 09/27/2016 | MnROAD Mainline - Interstate 94 | 368 | 63351
21-P-2008 | 21 | Passing | Flexible | 10/14/2013 | Aggregate |  | 10:21 | Dynatest | Clay | 48.7 | 39.4 | Ribbed | 50 | 46 | 66.25 |  |  | 17 | 45.254995 | -93.697494 | 06/13/2008 | RO70 Filename | 09/27/2016 | MnROAD Mainline - Interstate 94 | 1949 | 751998
21-P-2016 | 21 | Passing | Flexible | 10/31/2016 | Aggregate |  | 10:10 | Dynatest 1295 | Clay | 54.4 | 40.2 | Ribbed | 56 | 51 | 89.4 | 29 |  | 18 |  |  | 09/28/2016 |  | 05/01/2022 | MnROAD Mainline - Interstate 94 | 33
21-P-2016 | 21 | Passing | Flexible | 10/31/2016 | Aggregate |  | 10:22 | Dynatest 1295 | Clay | 49.9 | 40.3 | Smooth | 55 | 44 | 83.69 | 29 |  | 7 |  |  | 09/28/2016 |  | 05/01/2022 | MnROAD Mainline - Interstate 94 | 33
21-D-2016 | 21 | Driving | Flexible | 11/20/2017 | Aggregate |  | 12:28 | Dynatest 1295 | Clay | 43 | 39.9 | Smooth | 46 | 40 | 65.78 | 29 |  | 9 | 45.254187 | -93.695875 | 09/28/2016 |  | 05/01/2022 | MnROAD Mainline - Interstate 94 | 418 | 685877
21-P-2016 | 21 | Passing | Flexible | 11/20/2017 | Aggregate |  | 12:40 | Dynatest 1295 | Clay | 54.1 | 40 | Ribbed | 56 | 52 | 82.2 | 29 |  | 21 | 45.254045 | -93.695686 | 09/28/2016 |  | 05/01/2022 | MnROAD Mainline - Interstate 94 | 418 | 113220
21-D-2016 | 21 | Driving | Flexible | 07/31/2020 | Aggregate |  | 12:40 | Dynatest 1295 | Clay | 45.8 | 39.9 | Smooth | 50 | 43 | 72.91 | 89.4 | 124 | 8 | 45.2542692 | -93.6960404 | 09/28/2016 |  | 05/01/2022 | MnROAD Mainline - Interstate 94 | 1402 | 2828551
21-D-1990 | 21 | Driving | Flexible | 06/23/1994 | Aggregate |  |  | Mn/DOT - 1295 Pavement Friction Tester | Clay | 54.3 |  | Ribbed | [8 empty] | 09/12/1990 |  | 08/17/2003 | MnROAD Mainline - Interstate 94 | 1380 | 247591
21-P-1990 | 21 | Passing | Flexible | 06/23/1994 | Aggregate |  |  | Mn/DOT - 1295 Pavement Friction Tester | Clay | 52.5 |  | Ribbed | [8 empty] | 09/12/1990 |  | 08/17/2003 | MnROAD Mainline - Interstate 94 | 1380 | 59509
21-P-1990 | 21 | Passing | Flexible | 09/20/1994 | Aggregate |  |  | Mn/DOT - 1295 Pavement Friction Tester | Clay | 46.9 |  | Ribbed | [8 empty] | 09/12/1990 |  | 08/17/2003 | MnROAD Mainline - Interstate 94 | 1469 | 103298
21-D-1990 | 21 | Driving | Flexible | 10/14/1998 | Aggregate |  | 14:45 | WSDOT | Clay | 45 | 40.2 | Ribbed |  |  | 70.9 | 50 |  |  |  |  | 09/12/1990 |  | 08/17/2003 | MnROAD Mainline - Interstate 94 | 2954 | 2164995
21-D-1990 | 21 | Driving | Flexible | 10/31/2001 | Aggregate |  | 13:52 | Mn/DOT - 1295 Pavement Friction Tester | Clay | 39.8 | 40.5 | Ribbed |  |  | 60 | 69 | 55 |  |  |  | 09/12/1990 |  | 08/17/2003 | MnROAD Mainline - Interstate 94 | 4067 | 4024706
21-P-2008 | 21 | Passing | Flexible | 04/24/2012 | Aggregate |  | 13:02 | 1295 Pavement Friction Tester | Clay | 50 | 39.9 | Ribbed | 51 | 48 | 72.5 | 64 |  | 15 | 45.25425 | -93.696094 | 06/13/2008 |  | 09/27/2016 | MnROAD Mainline - Interstate 94 | 1411 | 501906
21-D-2008 | 21 | Driving | Flexible | 10/24/2014 | Aggregate |  | 11:53 | Dynatest 1295 | Clay | 47.7 | 41.4 | Ribbed | 50 | 46 | 72.05 | 32 |  | 9 |  |  | 06/13/2008 |  | 09/27/2016 | MnROAD Mainline - Interstate 94 | 2324 | 3615145
21-D-2016 | 21 | Driving | Flexible | 07/16/2018 | Aggregate |  | 10:54 | Dynatest 1295 | Clay | 40.4 | 40.5 | Smooth | 44 | 37 | 64.44 |  |  | 13 | 45.254163 | -93.695842 | 09/28/2016 |  | 05/01/2022 | MnROAD Mainline - Interstate 94 | 656 | 1329660
21-P-2016 | 21 | Passing | Flexible | 07/31/2020 | Aggregate |  | 12:10 | Dynatest 1295 | Clay | 53 | 39.6 | Ribbed | 56 | 50 | 78.52 | 83.5 | 122.8 | 10 | 45.2542455 | -93.6960773 | 09/28/2016 |  | 05/01/2022 | MnROAD Mainline - Interstate 94 | 1402 | 741787
22-P-2016 | 22 | Passing | Flexible | 04/16/2019 | Aggregate |  | 11:26 | Dynatest 1295 | Clay | 43.3 | 40.4 | Smooth | 49 | 38 | 66.63 |  |  | 18 | 45.253203 | -93.694006 | 09/28/2016 |  | 05/01/2022 | MnROAD Mainline - Interstate 94 | 930 | 391751
22-P-2016 | 22 | Passing | Flexible | 08/19/2021 | Aggregate |  | 13:13 | Dynatest 1295 | Clay | 30.4 | 40.5 | Smooth | 35 | 26 | 56.64 | 90.8 | 113.2 | 8 | 45.253372 | -93.6943599 | 09/28/2016 |  | 05/01/2022 | MnROAD Mainline - Interstate 94 | 1786 | 953249
22-P-1990 | 22 | Passing | Flexible | 09/20/1994 | Aggregate |  |  | Mn/DOT - 1295 Pavement Friction Tester | Clay | 48 |  | Ribbed | [8 empty] | 08/04/1990 |  | 08/17/2003 | MnROAD Mainline - Interstate 94 | 1508 | 103298
22-P-2003 | 22 | Passing | Flexible | 11/03/2004 | Aggregate |  | 10:55 | Mn/DOT - 1295 Pavement Friction Tester | Clay | 50.9 | 39.1 | Smooth |  |  | 80.5 | 31 |  |  | 45.253261 | -93.694037 | 08/18/2003 |  | 06/15/2008 | MnROAD Mainline - Interstate 94 | 443 | 162771
22-D-2008 | 22 | Driving | Flexible | 06/16/2009 | Aggregate |  | 11:37 | Mn/DOT - 1295 Pavement Friction Tester | Clay | 31.8 | 40.5 | Smooth | 51 | 24 | 38.69 | 68 | 98.2 | 10 | 45.253254 | -93.694012 | 06/16/2008 | new tires on skid trailer | 09/27/2016 | MnROAD Mainline - Interstate 94 | 365 | 270045
22-P-2008 | 22 | Passing | Flexible | 06/16/2009 | Aggregate |  | 10:26 | Mn/DOT - 1295 Pavement Friction Tester | Clay | 25.6 | 40.4 | Smooth | 30 | 22 | 39.21 | 68 | 88.5 | 20 | 45.253191 | -93.693967 | 06/16/2008 | new tires on skid trailer | 09/27/2016 | MnROAD Mainline - Interstate 94 | 365 | 63351
22-P-2008 | 22 | Passing | Flexible | 09/29/2011 | Aggregate |  | 10:39 | 1295 Pavement Friction Tester | Clay | 52.3 | 39.1 | Ribbed | 54 | 50 | 83.75 | 12 | 77.7 | 14 | 45.253451 | -93.694528 | 06/16/2008 |  | 09/27/2016 | MnROAD Mainline - Interstate 94 | 1200 | 415907
22-P-2008 | 22 | Passing | Flexible | 10/14/2013 | Aggregate |  | 10:32 | Dynatest | Clay | 33.4 | 40.9 | Smooth | 37 | 31 | 57.97 |  |  | 11 | 45.254021 | -93.695653 | 06/16/2008 | RO71 Filename | 09/27/2016 | MnROAD Mainline - Interstate 94 | 1946 | 751998
22-D-2008 | 22 | Driving | Flexible | 07/15/2015 | Aggregate |  | 10:52 | Dynatest | Clay | 35.2 | 40 | Smooth | 45 | 32 | 52.07 | 84.2 |  | 12 | 45.253315 | -93.694147 | 06/16/2008 |  | 09/27/2016 | MnROAD Mainline - Interstate 94 | 2585 | 4248524
22-P-2016 | 22 | Passing | Flexible | 07/31/2020 | Aggregate |  | 12:55 | Dynatest 1295 | Clay | 41.6 | 40.2 | Smooth | 48 | 36 | 75.42 | 88.4 | 122.1 | 6 | 45.2533205 | -93.6942648 | 09/28/2016 |  | 05/01/2022 | MnROAD Mainline - Interstate 94 | 1402 | 741787
22-P-2016 | 22 | Passing | Flexible | 08/19/2021 | Aggregate |  | 12:36 | Dynatest 1295 | Clay | 44.2 | 40.7 | Ribbed | 48 | 42 | 77.16 | 88.3 | 107.7 | 15 | 45.2533038 | -93.6942242 | 09/28/2016 |  | 05/01/2022 | MnROAD Mainline - Interstate 94 | 1786 | 953249
22-D-1990 | 22 | Driving | Flexible | 09/20/1994 | Aggregate |  |  | Mn/DOT - 1295 Pavement Friction Tester | Clay | 51 |  | Ribbed | [8 empty] | 08/04/1990 |  | 08/17/2003 | MnROAD Mainline - Interstate 94 | 1508 | 406424
22-P-2003 | 22 | Passing | Flexible | 04/19/2006 | Aggregate |  | 12:07 | Mn/DOT - 1295 Pavement Friction Tester | Clay | 54.3 | 40.1 | Smooth | 61 | 40 | 67.55 | 63 |  | 7 | 45.253346 | -93.694284 | 08/18/2003 |  | 06/15/2008 | MnROAD Mainline - Interstate 94 | 975 | 439699
22-D-2003 | 22 | Driving | Flexible | 11/06/2007 | Aggregate |  | 10:25 | Mn/DOT - 1295 Pavement Friction Tester | Clay | 46.3 | 40.6 | Smooth | 53 | 40 | 67.28 | 37 | 48.4 | 6 | 45.25341 | -93.694307 | 08/18/2003 |  | 06/15/2008 | MnROAD Mainline - Interstate 94 | 1541 | 2697921
22-P-2003 | 22 | Passing | Flexible | 11/06/2007 | Aggregate |  | 10:45 | Mn/DOT - 1295 Pavement Friction Tester | Clay | 60 | 40.8 | Ribbed | 65 | 56 | 87.39 | 37 | 49.9 | 9 | 45.253351 | -93.694171 | 08/18/2003 |  | 06/15/2008 | MnROAD Mainline - Interstate 94 | 1541 | 756699
22-P-2008 | 22 | Passing | Flexible | 04/14/2011 | Aggregate |  | 10:48 | 1295 Pavement Friction Tester | Clay | 54.4 | 41.2 | Ribbed | 56 | 53 | 74.66 | 39 | 61.8 | 11 | 45.253233 | -93.694072 | 06/16/2008 |  | 09/27/2016 | MnROAD Mainline - Interstate 94 | 1032 | 358257
22-D-2016 | 22 | Driving | Flexible | 07/16/2018 | Aggregate |  | 10:42 | Dynatest 1295 | Clay | 52.7 | 40.1 | Ribbed | 55 | 51 | 81.97 |  |  | 12 | 45.253283 | -93.694024 | 09/28/2016 |  | 05/01/2022 | MnROAD Mainline - Interstate 94 | 656 | 1329660
22-D-2016 | 22 | Driving | Flexible | 04/16/2019 | Aggregate |  | 11:03 | Dynatest 1295 | Clay | 43.5 | 40.2 | Smooth | 46 | 39 | 67.21 |  |  | 17 | 45.253285 | -93.694076 | 09/28/2016 |  | 05/01/2022 | MnROAD Mainline - Interstate 94 | 930 | 1853410
22-D-2016 | 22 | Driving | Flexible | 07/31/2020 | Aggregate |  | 12:40 | Dynatest 1295 | Clay | 46.1 | 40.2 | Smooth | 53 | 42 | 73.32 | 90.3 | 122 | 17 | 45.2533423 | -93.6942223 | 09/28/2016 |  | 05/01/2022 | MnROAD Mainline - Interstate 94 | 1402 | 2828551
22-D-1990 | 22 | Driving | Flexible | 06/23/1994 | Aggregate |  |  | Mn/DOT - 1295 Pavement Friction Tester | Clay | 53.9 |  | Ribbed | [8 empty] | 08/04/1990 |  | 08/17/2003 | MnROAD Mainline - Interstate 94 | 1419 | 247591
22-P-1990 | 22 | Passing | Flexible | 06/23/1994 | Aggregate |  |  | Mn/DOT - 1295 Pavement Friction Tester | Clay | 53.6 |  | Ribbed | [8 empty] | 08/04/1990 |  | 08/17/2003 | MnROAD Mainline - Interstate 94 | 1419 | 59509
22-D-1990 | 22 | Driving | Flexible | 06/20/1995 | Aggregate |  |  | Mn/DOT - 1295 Pavement Friction Tester | Clay | 50.8 |  | Ribbed | [8 empty] | 08/04/1990 |  | 08/17/2003 | MnROAD Mainline - Interstate 94 | 1781 | 808175
22-P-1990 | 22 | Passing | Flexible | 10/14/1998 | Aggregate |  | 14:58 | WSDOT | Clay | 51 | 39.9 | Ribbed |  |  | 81.3 | 44 |  |  |  |  | 08/04/1990 |  | 08/17/2003 | MnROAD Mainline - Interstate 94 | 2993 | 665910
22-P-1990 | 22 | Passing | Flexible | 10/31/2001 | Aggregate |  | 14:42 | Mn/DOT - 1295 Pavement Friction Tester | Clay | 45.1 | 40.1 | Ribbed |  |  | 63.1 | 60 | 55 |  |  |  | 08/04/1990 |  | 08/17/2003 | MnROAD Mainline - Interstate 94 | 4106 | 1185013
22-D-2003 | 22 | Driving | Flexible | 04/19/2006 | Aggregate |  | 11:30 | Mn/DOT - 1295 Pavement Friction Tester | Clay | 50.1 | 40.1 | Smooth | 53 | 45 | 72.99 | 62 |  | 6 | 45.253349 | -93.694214 | 08/18/2003 |  | 06/15/2008 | MnROAD Mainline - Interstate 94 | 975 | 1658552
22-P-2003 | 22 | Passing | Flexible | 04/19/2006 | Aggregate |  | 11:46 | Mn/DOT - 1295 Pavement Friction Tester | Clay | 59.2 | 39.6 | Ribbed | 63 | 56 | 88.61 | 61 |  | 11 |  |  | 08/18/2003 |  | 06/15/2008 | MnROAD Mainline - Interstate 94 | 975 | 439699
22-P-2003 | 22 | Passing | Flexible | 10/24/2006 | Aggregate |  | 1416 | Mn/DOT - 1295 Pavement Friction Tester | Clay | 54.8 | 39.2 | Ribbed | 60 | 51 | 88 | 44 | 69.8 | 8 | 45.253187 | -93.693951 | 08/18/2003 |  | 06/15/2008 | MnROAD Mainline - Interstate 94 | 1163 | 571393
22-D-2008 | 22 | Driving | Flexible | 10/31/2008 | Aggregate |  | 10:44 | Mn/DOT - 1295 Pavement Friction Tester | Clay | 56 | 39.4 | Ribbed | 59 | 53 | 78.98 | 68 | 76.8 | 13 | 45.253162 | -93.69388 | 06/16/2008 | initial test after reconstruction | 09/27/2016 | MnROAD Mainline - Interstate 94 | 137
22-D-2008 | 22 | Driving | Flexible | 09/20/2010 | Aggregate |  | 11:37 | 1295 Pavement Friction Tester | Clay | 29.4 | 40.2 | Smooth | 42 | 25 | 44.7 | 55 | 65.6 | 14 | 45.25332 | -93.694116 | 06/16/2008 |  | 09/27/2016 | MnROAD Mainline - Interstate 94 | 826 | 1023005
22-D-2008 | 22 | Driving | Flexible | 09/29/2011 | Aggregate |  | 11:04 | 1295 Pavement Friction Tester | Clay | 27.4 | 39.6 | Smooth | 48 | 23 | 53.53 | 32 | 68.6 | 12 | 45.253183 | -93.693906 | 06/16/2008 |  | 09/27/2016 | MnROAD Mainline - Interstate 94 | 1200 | 1524393
22-D-2008 | 22 | Driving | Flexible | 09/29/2011 | Aggregate |  | 10:52 | 1295 Pavement Friction Tester | Clay | 50.8 | 39.5 | Ribbed | 53 | 49 | 81.49 | 12 | 77.2 | 23 | 45.253204 | -93.693945 | 06/16/2008 |  | 09/27/2016 | MnROAD Mainline - Interstate 94 | 1200 | 1524393
22-D-2008 | 22 | Driving | Flexible | 04/24/2012 | Aggregate |  | 12:49 | 1295 Pavement Friction Tester | Clay | 25 | 40.9 | Smooth | 27 | 23 | 45.69 | 65 |  | 14 | 45.253283 | -93.694098 | 06/16/2008 |  | 09/27/2016 | MnROAD Mainline - Interstate 94 | 1408 | 1897248
22-D-2008 | 22 | Driving | Flexible | 06/08/2012 | Aggregate |  | 10:53 | 1295 Pavement Friction Tester | Clay | 29.8 | 39.4 | Smooth | 45 | 25 | 40.8 | 70 | 92.5 | 46 | 45.253194 | -93.69388 | 06/16/2008 |  | 09/27/2016 | MnROAD Mainline - Interstate 94 | 1453 | 1970221
22-D-2008 | 22 | Driving | Flexible | 10/24/2014 | Aggregate |  | 11:53 | Dynatest 1295 | Clay | 50 | 38.7 | Ribbed | 52 | 48 | 76.56 | 32 |  | 20 |  |  | 06/16/2008 |  | 09/27/2016 | MnROAD Mainline - Interstate 94 | 2321 | 3615145
22-D-2008 | 22 | Driving | Flexible | 07/15/2015 | Aggregate |  | 10:40 | Dynatest | Clay | 40.8 | 40.1 | Ribbed | 42 | 39 | 56.4 | 84.2 |  | 9 | 45.253355 | -93.694171 | 06/16/2008 |  | 09/27/2016 | MnROAD Mainline - Interstate 94 | 2585 | 4248524
22-P-2008 | 22 | Passing | Flexible | 07/15/2015 | Aggregate |  | 11:19 | Dynatest | Clay | 37.1 | 40 | Smooth | 40 | 34 | 62.83 | 84.2 |  | 16 | 45.253215 | -93.694028 | 06/16/2008 |  | 09/27/2016 | MnROAD Mainline - Interstate 94 | 2585 | 957099
22-D-2016 | 22 | Driving | Flexible | 10/31/2016 | Aggregate |  | 10:44 | Dynatest 1295 | Clay | 43 | 40.2 | Smooth | 46 | 40 | 78.44 | 29 |  | 6 |  |  | 09/28/2016 |  | 05/01/2022 | MnROAD Mainline - Interstate 94 | 33
22-D-2016 | 22 | Driving | Flexible | 07/31/2020 | Aggregate |  | 11:54 | Dynatest 1295 | Clay | 53.7 | 39.8 | Ribbed | 56 | 52 | 77.53 | 82.9 | 115.3 | 8 | 45.2534026 | -93.6943476 | 09/28/2016 |  | 05/01/2022 | MnROAD Mainline - Interstate 94 | 1402 | 2828551
22-D-2003 | 22 | Driving | Flexible | 10/24/2006 | Aggregate |  | 1345 | Mn/DOT - 1295 Pavement Friction Tester | Clay | 54.3 | 39.4 | Ribbed | 59 | 50 | 88.36 | 45 | 68.2 | 9 | 45.253235 | -93.693959 | 08/18/2003 |  | 06/15/2008 | MnROAD Mainline - Interstate 94 | 1163 | 1940901
22-D-2003 | 22 | Driving | Flexible | 10/24/2006 | Aggregate |  | 1401 | Mn/DOT - 1295 Pavement Friction Tester | Clay | 48.3 | 39.8 | Smooth | 74 | 40 | 0 | 45 | 65.5 | 0 | 45.253107 | -93.693756 | 08/18/2003 |  | 06/15/2008 | MnROAD Mainline - Interstate 94 | 1163 | 1940901
22-P-2008 | 22 | Passing | Flexible | 10/30/2008 | Aggregate |  | 13:43 | Mn/DOT - 1295 Pavement Friction Tester | Clay | 54.7 | 40.4 | Ribbed | 59 | 51 | 77.62 | 68 | 91 | 18 | 45.253229 | -93.694059 | 06/16/2008 | initial test after reconstruction | 09/27/2016 | MnROAD Mainline - Interstate 94 | 136
22-P-2008 | 22 | Passing | Flexible | 06/16/2009 | Aggregate |  | 10:10 | Mn/DOT - 1295 Pavement Friction Tester | Clay | 50.2 | 40.8 | Ribbed | 52 | 49 | 72.39 | 68 | 94.5 | 9 | 45.253211 | -93.693977 | 06/16/2008 | new tires on skid trailer | 09/27/2016 | MnROAD Mainline - Interstate 94 | 365 | 63351
22-D-2008 | 22 | Driving | Flexible | 06/08/2012 | Aggregate |  | 10:43 | 1295 Pavement Friction Tester | Clay | 44.2 | 40.4 | Ribbed | 46 | 42 | 69.1 | 70 | 101.5 | 13 | 45.25321 | -93.69395 | 06/16/2008 |  | 09/27/2016 | MnROAD Mainline - Interstate 94 | 1453 | 1970221
22-P-2008 | 22 | Passing | Flexible | 07/15/2015 | Aggregate |  | 11:06 | Dynatest | Clay | 41.8 | 39.8 | Smooth | 43 | 41 | 60.26 | 84.2 |  | 14 | 45.253368 | -93.694311 | 06/16/2008 |  | 09/27/2016 | MnROAD Mainline - Interstate 94 | 2585 | 957099
22-D-2016 | 22 | Driving | Flexible | 07/16/2018 | Aggregate |  | 10:54 | Dynatest 1295 | Clay | 42.2 | 39.9 | Smooth | 46 | 39 | 67.55 |  |  | 19 | 45.253343 | -93.694226 | 09/28/2016 |  | 05/01/2022 | MnROAD Mainline - Interstate 94 | 656 | 1329660
22-P-2016 | 22 | Passing | Flexible | 07/16/2018 | Aggregate |  | 10:16 | Dynatest 1295 | Clay | 51.2 | 41.3 | Ribbed | 54 | 49 | 78.66 |  |  | 14 | 45.253458 | -93.694487 | 09/28/2016 |  | 05/01/2022 | MnROAD Mainline - Interstate 94 | 656 | 237230
22-D-2016 | 22 | Driving | Flexible | 08/19/2021 | Aggregate |  | 12:56 | Dynatest 1295 | Clay | 35.1 | 40.9 | Smooth | 40 | 32 | 57.74 | 89.9 | 114.2 | 9 | 45.2532954 | -93.6941196 | 09/28/2016 |  | 05/01/2022 | MnROAD Mainline - Interstate 94 | 1786 | 3436034
22-D-1990 | 22 | Driving | Flexible | 05/04/1995 | Aggregate |  |  | Mn/DOT - 1295 Pavement Friction Tester | Clay | 52.5 |  | Ribbed | [8 empty] | 08/04/1990 |  | 08/17/2003 | MnROAD Mainline - Interstate 94 | 1734 | 738242
22-P-1990 | 22 | Passing | Flexible | 06/20/1995 | Aggregate |  |  | Mn/DOT - 1295 Pavement Friction Tester | Clay | 53.5 |  | Ribbed | [8 empty] | 08/04/1990 |  | 08/17/2003 | MnROAD Mainline - Interstate 94 | 1781 | 209288
22-P-1990 | 22 | Passing | Flexible | 10/14/1998 | Aggregate |  | 14:21 | WSDOT | Clay | 41.2 | 40.1 | Smooth |  |  | 53.2 | 53 |  |  |  |  | 08/04/1990 |  | 08/17/2003 | MnROAD Mainline - Interstate 94 | 2993 | 665910
22-D-1990 | 22 | Driving | Flexible | 10/20/1998 | Aggregate |  | 9:30 | WSDOT | Clay | 43.5 | 40.1 | Ribbed |  |  | 69.8 | 44 |  |  |  |  | 08/04/1990 |  | 08/17/2003 | MnROAD Mainline - Interstate 94 | 2999 | 2165698
22-D-1990 | 22 | Driving | Flexible | 10/20/1998 | Aggregate |  | 10:08 | WSDOT | Clay | 30.4 | 40.1 | Smooth |  |  | 48.9 | 55 |  |  |  |  | 08/04/1990 |  | 08/17/2003 | MnROAD Mainline - Interstate 94 | 2999 | 2165698
22-D-2003 | 22 | Driving | Flexible | 05/24/2005 | Aggregate |  | 10:44 | Mn/DOT - 1295 Pavement Friction Tester | Clay | 57.2 | 40.5 | Ribbed |  |  | 87.2 | 75 | 121.9 |  | 45.253354 | -93.694195 | 08/18/2003 |  | 06/15/2008 | MnROAD Mainline - Interstate 94 | 645 | 975930
22-P-2003 | 22 | Passing | Flexible | 05/24/2005 | Aggregate |  | 10:24 | Mn/DOT - 1295 Pavement Friction Tester | Clay | 58.1 | 39.9 | Ribbed |  |  | 85.8 | 75 | 115.6 |  | 45.253097 | -93.693769 | 08/18/2003 |  | 06/15/2008 | MnROAD Mainline - Interstate 94 | 645 | 254473
22-P-2008 | 22 | Passing | Flexible | 11/16/2009 | Aggregate |  | 10:56 | 1295 Pavement Friction Tester | Clay | 48.8 | 40.1 | Ribbed | 51 | 47 | 71.15 | 54 | 62.4 | 10 | 45.253383 | -93.694258 | 06/16/2008 |  | 09/27/2016 | MnROAD Mainline - Interstate 94 | 518 | 146302
22-P-2008 | 22 | Passing | Flexible | 09/20/2010 | Aggregate |  | 11:57 | 1295 Pavement Friction Tester | Clay | 52.5 | 41 | Ribbed | 54 | 51 | 74.53 | 55 | 67.6 | 11 | 45.253274 | -93.694072 | 06/16/2008 |  | 09/27/2016 | MnROAD Mainline - Interstate 94 | 826 | 252481
22-P-2008 | 22 | Passing | Flexible | 09/20/2010 | Aggregate |  | 12:13 | 1295 Pavement Friction Tester | Clay | 29.9 | 39.6 | Smooth | 33 | 26 | 48.19 | 55 | 67.5 | 19 | 45.253245 | -93.694081 | 06/16/2008 |  | 09/27/2016 | MnROAD Mainline - Interstate 94 | 826 | 252481
22-P-2008 | 22 | Passing | Flexible | 04/14/2011 | Aggregate |  | 10:59 | 1295 Pavement Friction Tester | Clay | 37 | 40.3 | Smooth | 43 | 31 | 55.08 | 40 | 58.8 | 13 | 45.253237 | -93.694081 | 06/16/2008 |  | 09/27/2016 | MnROAD Mainline - Interstate 94 | 1032 | 358257
22-P-2008 | 22 | Passing | Flexible | 09/29/2011 | Aggregate |  | 11:15 | 1295 Pavement Friction Tester | Clay | 28.1 | 40.7 | Smooth | 31 | 26 | 51.71 | 32 | 78.6 | 16 | 45.253045 | -93.693709 | 06/16/2008 |  | 09/27/2016 | MnROAD Mainline - Interstate 94 | 1200 | 415907
22-D-2008 | 22 | Driving | Flexible | 10/14/2013 | Aggregate |  | 10:53 | Dynatest | Clay | 30.8 | 40 | Smooth | 34 | 28 | 67.13 |  |  | 7 | 45.254107 | -93.695729 | 06/16/2008 | RO73 Filename | 09/27/2016 | MnROAD Mainline - Interstate 94 | 1946 | 2851563
22-P-2008 | 22 | Passing | Flexible | 10/14/2013 | Aggregate |  | 10:21 | Dynatest | Clay | 49.3 | 38.4 | Ribbed | 51 | 47 | 68.41 |  |  | 16 | 45.254041 | -93.695691 | 06/16/2008 | RO70 Filename | 09/27/2016 | MnROAD Mainline - Interstate 94 | 1946 | 751998
22-P-2016 | 22 | Passing | Flexible | 10/31/2016 | Aggregate |  | 10:22 | Dynatest 1295 | Clay | 50.3 | 40.3 | Smooth | 56 | 47 | 72.3 | 29 |  | 12 |  |  | 09/28/2016 |  | 05/01/2022 | MnROAD Mainline - Interstate 94 | 33
22-P-2016 | 22 | Passing | Flexible | 11/20/2017 | Aggregate |  | 12:51 | Dynatest 1295 | Clay | 44.5 | 39.4 | Smooth | 48 | 37 | 61.14 | 29 |  | 13 | 45.253205 | -93.69401 | 09/28/2016 |  | 05/01/2022 | MnROAD Mainline - Interstate 94 | 418 | 113220
22-P-2016 | 22 | Passing | Flexible | 04/16/2019 | Aggregate |  | 11:14 | Dynatest 1295 | Clay | 53.7 | 39.4 | Ribbed | 57 | 51 | 83.26 |  |  | 12 | 45.253228 | -93.694108 | 09/28/2016 |  | 05/01/2022 | MnROAD Mainline - Interstate 94 | 930 | 391751
22-D-2016 | 22 | Driving | Flexible | 08/19/2021 | Aggregate |  | 12:25 | Dynatest 1295 | Clay | 48.3 | 40.2 | Ribbed | 50 | 47 | 74.98 | 90.3 | 109.7 | 9 | 45.2533806 | -93.6942901 | 09/28/2016 |  | 05/01/2022 | MnROAD Mainline - Interstate 94 | 1786 | 3436034
22-P-1990 | 22 | Passing | Flexible | 05/04/1995 | Aggregate |  |  | Mn/DOT - 1295 Pavement Friction Tester | Clay | 54.1 |  | Ribbed | [8 empty] | 08/04/1990 |  | 08/17/2003 | MnROAD Mainline - Interstate 94 | 1734 | 187418
22-P-1990 | 22 | Passing | Flexible | 10/20/1998 | Aggregate |  | 9:45 | WSDOT | Clay | 45.2 | 40.5 | Ribbed |  |  | 72.9 | 39 |  |  |  |  | 08/04/1990 |  | 08/17/2003 | MnROAD Mainline - Interstate 94 | 2999 | 668124
22-D-1990 | 22 | Driving | Flexible | 10/31/2001 | Aggregate |  | 13:52 | Mn/DOT - 1295 Pavement Friction Tester | Clay | 38.5 | 41.1 | Ribbed |  |  | 65.9 | 69 | 55 |  |  |  | 08/04/1990 |  | 08/17/2003 | MnROAD Mainline - Interstate 94 | 4106 | 4024706
22-D-2003 | 22 | Driving | Flexible | 11/03/2004 | Aggregate |  | 11:22 | Mn/DOT - 1295 Pavement Friction Tester | Clay | 47.9 | 39.6 | Smooth |  |  | 75.2 | 33 |  |  | 45.25335 | -93.694081 | 08/18/2003 |  | 06/15/2008 | MnROAD Mainline - Interstate 94 | 443 | 602118
22-D-2003 | 22 | Driving | Flexible | 11/06/2007 | Aggregate |  | 10:07 | Mn/DOT - 1295 Pavement Friction Tester | Clay | 57.2 | 40.1 | Ribbed | 62 | 52 | 83.02 | 37 | 47.6 | 16 | 45.253249 | -93.693992 | 08/18/2003 |  | 06/15/2008 | MnROAD Mainline - Interstate 94 | 1541 | 2697921
22-D-2008 | 22 | Driving | Flexible | 10/31/2008 | Aggregate |  | 11:07 | Mn/DOT - 1295 Pavement Friction Tester | Clay | 39.9 | 39.5 | Smooth | 56 | 30 | 51.15 | 68 | 76.6 | 16 | 45.253238 | -93.694032 | 06/16/2008 | initial test after reconstruction | 09/27/2016 | MnROAD Mainline - Interstate 94 | 137
22-D-2008 | 22 | Driving | Flexible | 11/16/2009 | Aggregate |  | 11:43 | 1295 Pavement Friction Tester | Clay | 47.7 | 40.1 | Ribbed | 49 | 46 | 69.8 | 55 | 65.1 | 14 | 45.253365 | -93.694237 | 06/16/2008 |  | 09/27/2016 | MnROAD Mainline - Interstate 94 | 518 | 581784
22-D-2008 | 22 | Driving | Flexible | 09/20/2010 | Aggregate |  | 11:21 | 1295 Pavement Friction Tester | Clay | 53.1 | 38.8 | Ribbed | 55 | 51 | 72.33 | 55 | 64.6 | 8 | 45.253468 | -93.694403 | 06/16/2008 |  | 09/27/2016 | MnROAD Mainline - Interstate 94 | 826 | 1023005
22-D-2008 | 22 | Driving | Flexible | 04/14/2011 | Aggregate |  | 10:35 | 1295 Pavement Friction Tester | Clay | 29.3 | 42.1 | Smooth | 41 | 23 | 59.05 | 39 | 57.6 | 16 | 45.253284 | -93.694095 | 06/16/2008 |  | 09/27/2016 | MnROAD Mainline - Interstate 94 | 1032 | 1409880
22-P-2008 | 22 | Passing | Flexible | 04/24/2012 | Aggregate |  | 13:16 | 1295 Pavement Friction Tester | Clay | 30.3 | 40 | Smooth | 34 | 27 | 51.49 | 65 |  | 24 | 45.25325 | -93.694079 | 06/16/2008 |  | 09/27/2016 | MnROAD Mainline - Interstate 94 | 1408 | 501906
22-D-2008 | 22 | Driving | Flexible | 10/14/2013 | Aggregate |  | 10:43 | Dynatest | Clay | 46.9 | 40.1 | Ribbed | 48 | 45 | 63.56 |  |  | 15 | 45.25403 | -93.695585 | 06/16/2008 | RO72 Filename | 09/27/2016 | MnROAD Mainline - Interstate 94 | 1946 | 2851563
22-D-2016 | 22 | Driving | Flexible | 10/31/2016 | Aggregate |  | 10:33 | Dynatest 1295 | Clay | 55.4 | 40.3 | Ribbed | 59 | 51 | 87.08 | 29 |  | 16 |  |  | 09/28/2016 |  | 05/01/2022 | MnROAD Mainline - Interstate 94 | 33
22-D-2016 | 22 | Driving | Flexible | 11/20/2017 | Aggregate |  | 12:15 | Dynatest 1295 | Clay | 53.7 | 39.5 | Ribbed | 56 | 52 | 86.77 | 29 |  | 15 | 45.253395 | -93.694281 | 09/28/2016 |  | 05/01/2022 | MnROAD Mainline - Interstate 94 | 418 | 685877
22-D-1990 | 22 | Driving | Flexible | 10/29/1997 | Aggregate |  | 11:41 | Mn/DOT - 1295 Pavement Friction Tester | Clay | 45.2 | 40.6 | Ribbed |  |  | 70.7 | 55 | 60 |  |  |  | 08/04/1990 |  | 08/17/2003 | MnROAD Mainline - Interstate 94 | 2643 | 1777990
22-D-1990 | 22 | Driving | Flexible | 10/14/1998 | Aggregate |  | 14:08 | WSDOT | Clay | 39.8 | 39.9 | Smooth |  |  | 53.5 | 57 |  |  |  |  | 08/04/1990 |  | 08/17/2003 | MnROAD Mainline - Interstate 94 | 2993 | 2164995
22-P-1990 | 22 | Passing | Flexible | 10/20/1998 | Aggregate |  | 10:24 | WSDOT | Clay | 30.4 | 40.3 | Smooth |  |  | 51.6 | 48 |  |  |  |  | 08/04/1990 |  | 08/17/2003 | MnROAD Mainline - Interstate 94 | 2999 | 668124
22-D-2003 | 22 | Driving | Flexible | 11/03/2004 | Aggregate |  | 11:09 | Mn/DOT - 1295 Pavement Friction Tester | Clay | 55.4 | 39.3 | Ribbed |  |  | 83.5 | 32 |  |  | 45.253251 | -93.693951 | 08/18/2003 |  | 06/15/2008 | MnROAD Mainline - Interstate 94 | 443 | 602118
22-P-2008 | 22 | Passing | Flexible | 10/30/2008 | Aggregate |  | 13:54 | Mn/DOT - 1295 Pavement Friction Tester | Clay | 24.4 | 41.1 | Smooth | 29 | 19 | 43.37 | 68 | 90.3 | 18 | 45.253234 | -93.694067 | 06/16/2008 | initial test after reconstruction | 09/27/2016 | MnROAD Mainline - Interstate 94 | 136
22-P-2008 | 22 | Passing | Flexible | 11/16/2009 | Aggregate |  | 11:10 | 1295 Pavement Friction Tester | Clay | 27.6 | 39.9 | Smooth | 30 | 24 | 42.39 | 54 | 62.7 | 19 | 45.253344 | -93.69422 | 06/16/2008 |  | 09/27/2016 | MnROAD Mainline - Interstate 94 | 518 | 146302
22-D-2008 | 22 | Driving | Flexible | 04/24/2012 | Aggregate |  | 12:37 | 1295 Pavement Friction Tester | Clay | 45.1 | 41.4 | Ribbed | 46 | 44 | 68.21 | 65 |  | 13 | 45.253305 | -93.694134 | 06/16/2008 |  | 09/27/2016 | MnROAD Mainline - Interstate 94 | 1408 | 1897248
22-P-2008 | 22 | Passing | Flexible | 04/24/2012 | Aggregate |  | 13:02 | 1295 Pavement Friction Tester | Clay | 48.8 | 40.1 | Ribbed | 52 | 47 | 71.12 | 65 |  | 16 | 45.253311 | -93.694252 | 06/16/2008 |  | 09/27/2016 | MnROAD Mainline - Interstate 94 | 1408 | 501906
22-P-2016 | 22 | Passing | Flexible | 10/31/2016 | Aggregate |  | 10:09 | Dynatest 1295 | Clay | 53.3 | 40.7 | Ribbed | 57 | 50 | 85.54 | 29 |  | 10 |  |  | 09/28/2016 |  | 05/01/2022 | MnROAD Mainline - Interstate 94 | 33
22-D-2016 | 22 | Driving | Flexible | 04/16/2019 | Aggregate |  | 10:51 | Dynatest 1295 | Clay | 51.4 | 41.6 | Ribbed | 54 | 49 | 79.32 |  |  | 12 | 45.25334 | -93.694195 | 09/28/2016 |  | 05/01/2022 | MnROAD Mainline - Interstate 94 | 930 | 1853410
22-P-2016 | 22 | Passing | Flexible | 07/31/2020 | Aggregate |  | 12:10 | Dynatest 1295 | Clay | 50.4 | 39.6 | Ribbed | 52 | 48 | 78.93 | 83.5 | 117.9 | 9 | 45.2533226 | -93.6942609 | 09/28/2016 |  | 05/01/2022 | MnROAD Mainline - Interstate 94 | 1402 | 741787
22-P-1990 | 22 | Passing | Flexible | 10/29/1997 | Aggregate |  | 11:53 | Mn/DOT - 1295 Pavement Friction Tester | Clay | 50.7 | 40 | Ribbed |  |  | 76.4 | 50 | 60 |  |  |  | 08/04/1990 |  | 08/17/2003 | MnROAD Mainline - Interstate 94 | 2643 | 542137
22-D-1990 | 22 | Driving | Flexible | 10/14/1998 | Aggregate |  | 14:45 | WSDOT | Clay | 44.7 | 40.3 | Ribbed |  |  | 73.6 | 57 |  |  |  |  | 08/04/1990 |  | 08/17/2003 | MnROAD Mainline - Interstate 94 | 2993 | 2164995
22-P-2003 | 22 | Passing | Flexible | 11/03/2004 | Aggregate |  | 10:39 | Mn/DOT - 1295 Pavement Friction Tester | Clay | 54.2 | 38.4 | Ribbed |  |  | 81.6 | 30 |  |  | 45.253182 | -93.693966 | 08/18/2003 |  | 06/15/2008 | MnROAD Mainline - Interstate 94 | 443 | 162771
22-D-2003 | 22 | Driving | Flexible | 04/19/2006 | Aggregate |  | 11:06 | Mn/DOT - 1295 Pavement Friction Tester | Clay | 59.8 | 39.9 | Ribbed | 64 | 55 | 84.79 | 60 |  | 10 |  |  | 08/18/2003 |  | 06/15/2008 | MnROAD Mainline - Interstate 94 | 975 | 1658552
22-D-2008 | 22 | Driving | Flexible | 06/16/2009 | Aggregate |  | 11:20 | Mn/DOT - 1295 Pavement Friction Tester | Clay | 54.3 | 40.9 | Ribbed | 56 | 52 | 78.02 | 68 | 97.7 | 14 | 45.253322 | -93.694165 | 06/16/2008 | new tires on skid trailer | 09/27/2016 | MnROAD Mainline - Interstate 94 | 365 | 270045
22-D-2008 | 22 | Driving | Flexible | 11/16/2009 | Aggregate |  | 12:01 | 1295 Pavement Friction Tester | Clay | 25.8 | 40.8 | Smooth | 44 | 21 | 47.95 | 55 | 65.7 | 33 | 45.253346 | -93.694173 | 06/16/2008 |  | 09/27/2016 | MnROAD Mainline - Interstate 94 | 518 | 581784
22-D-2008 | 22 | Driving | Flexible | 04/14/2011 | Aggregate |  | 10:23 | 1295 Pavement Friction Tester | Clay | 55.2 | 41.2 | Ribbed | 58 | 53 | 73.66 | 39 | 60.3 | 5 | 45.25321 | -93.693944 | 06/16/2008 |  | 09/27/2016 | MnROAD Mainline - Interstate 94 | 1032 | 1409880
22-D-2008 | 22 | Driving | Flexible | 10/24/2014 | Aggregate |  | 12:16 | Dynatest 1295 | Clay | 31.8 | 40.6 | Smooth | 34 | 30 | 54.79 | 32 |  | 16 |  |  | 06/16/2008 |  | 09/27/2016 | MnROAD Mainline - Interstate 94 | 2321 | 3615145
22-P-2008 | 22 | Passing | Flexible | 10/24/2014 | Aggregate |  | 12:04 | Dynatest 1295 | Clay | 46.5 | 40 | Ribbed | 48 | 45 | 75.21 | 32 |  | 18 |  |  | 06/16/2008 |  | 09/27/2016 | MnROAD Mainline - Interstate 94 | 2321 | 933886
22-P-2008 | 22 | Passing | Flexible | 10/24/2014 | Aggregate |  | 12:27 | Dynatest 1295 | Clay | 34.9 | 40.4 | Smooth | 38 | 33 | 59.16 | 32 |  | 15 |  |  | 06/16/2008 |  | 09/27/2016 | MnROAD Mainline - Interstate 94 | 2321 | 933886
22-D-2016 | 22 | Driving | Flexible | 11/20/2017 | Aggregate |  | 12:28 | Dynatest 1295 | Clay | 44.8 | 39.6 | Smooth | 48 | 43 | 63.41 | 29 |  | 7 | 45.25338 | -93.694281 | 09/28/2016 |  | 05/01/2022 | MnROAD Mainline - Interstate 94 | 418 | 685877
22-P-2016 | 22 | Passing | Flexible | 11/20/2017 | Aggregate |  | 12:40 | Dynatest 1295 | Clay | 51 | 39.8 | Ribbed | 53 | 49 | 84.41 | 29 |  | 14 | 45.253232 | -93.694075 | 09/28/2016 |  | 05/01/2022 | MnROAD Mainline - Interstate 94 | 418 | 113220
22-P-2016 | 22 | Passing | Flexible | 07/16/2018 | Aggregate |  | 10:28 | Dynatest 1295 | Clay | 43 | 39.9 | Smooth | 45 | 39 | 67.61 |  |  | 16 | 45.253267 | -93.694154 | 09/28/2016 |  | 05/01/2022 | MnROAD Mainline - Interstate 94 | 656 | 237230
23-P-2016 | 23 | Passing | Flexible | 08/19/2021 | Aggregate |  | 13:12 | Dynatest 1295 | Clay | 43.8 | 40.2 | Smooth | 48 | 38 | 69.09 | 90.8 | 120.2 | 10 | 45.2526532 | -93.6928766 | 09/28/2016 |  | 05/01/2022 | MnROAD Mainline - Interstate 94 | 1786 | 953249
23-D-1990 | 23 | Driving | Flexible | 05/04/1995 | Aggregate |  |  | Mn/DOT - 1295 Pavement Friction Tester | Clay | 1 |  | Ribbed | [8 empty] | 10/10/1990 |  | 07/17/1999 | MnROAD Mainline - Interstate 94 | 1667 | 738242
23-D-1990 | 23 | Driving | Flexible | 10/14/1998 | Aggregate |  | 14:45 | WSDOT | Clay | 43.3 | 40.4 | Ribbed |  |  | 75.5 | 51 |  |  |  |  | 10/10/1990 |  | 07/17/1999 | MnROAD Mainline - Interstate 94 | 2926 | 2164995
23-P-1999 | 23 | Passing | Flexible | 11/03/2004 | Aggregate |  | 10:39 | Mn/DOT - 1295 Pavement Friction Tester | Clay | 52.4 | 41.2 | Ribbed |  |  | 80.4 | 32 |  |  | 45.252561 | -93.692683 | 07/18/1999 |  | 06/22/2008 | MnROAD Mainline - Interstate 94 | 1935 | 887114
23-P-1999 | 23 | Passing | Flexible | 04/19/2006 | Aggregate |  | 11:46 | Mn/DOT - 1295 Pavement Friction Tester | Clay | 57.1 | 42 | Ribbed | 65 | 50 | 91.18 | 63 |  | 8 |  |  | 07/18/1999 |  | 06/22/2008 | MnROAD Mainline - Interstate 94 | 2467 | 1164042
23-D-2008 | 23 | Driving | Flexible | 10/31/2008 | Stone |  | 10:44 | Mn/DOT - 1295 Pavement Friction Tester | Clay | 58.5 | 39.3 | Ribbed | 61 | 56 | 81.15 | 68 | 77.3 | 15 | 45.252449 | -93.692407 | 06/23/2008 | initial test after reconstruction | 09/27/2016 | MnROAD Mainline - Interstate 94 | 130
23-P-2008 | 23 | Passing | Flexible | 04/14/2011 | Stone |  | 10:47 | 1295 Pavement Friction Tester | Clay | 54.7 | 39.2 | Ribbed | 57 | 53 | 82.46 | 40 | 61.1 | 9 | 45.252597 | -93.692756 | 06/23/2008 |  | 09/27/2016 | MnROAD Mainline - Interstate 94 | 1025 | 358257
23-P-2008 | 23 | Passing | Flexible | 09/29/2011 | Stone |  | 11:15 | 1295 Pavement Friction Tester | Clay | 35.9 | 40 | Smooth | 40 | 31 | 61.12 | 32 | 76.5 | 12 | 45.2525 | -93.692576 | 06/23/2008 |  | 09/27/2016 | MnROAD Mainline - Interstate 94 | 1193 | 415907
23-P-2008 | 23 | Passing | Flexible | 04/24/2012 | Stone |  | 13:01 | 1295 Pavement Friction Tester | Clay | 45.4 | 39.4 | Ribbed | 47 | 43 | 72.38 | 65 |  | 11 | 45.252682 | -93.692961 | 06/23/2008 |  | 09/27/2016 | MnROAD Mainline - Interstate 94 | 1401 | 501906
23-P-2016 | 23 | Passing | Flexible | 10/31/2016 | Aggregate |  | 10:09 | Dynatest 1295 | Clay | 56.8 | 39.8 | Ribbed | 60 | 54 | 85.92 | 29 |  | 11 |  |  | 09/28/2016 |  | 05/01/2022 | MnROAD Mainline - Interstate 94 | 33
23-D-2016 | 23 | Driving | Flexible | 08/19/2021 | Aggregate |  | 12:56 | Dynatest 1295 | Clay | 38.2 | 40.7 | Smooth | 40 | 36 | 61.49 | 89.8 | 117.3 | 8 | 45.2526526 | -93.6927908 | 09/28/2016 |  | 05/01/2022 | MnROAD Mainline - Interstate 94 | 1786 | 3436034
23-P-1990 | 23 | Passing | Flexible | 09/20/1994 | Aggregate |  |  | Mn/DOT - 1295 Pavement Friction Tester | Clay | 43.1 |  | Ribbed | [8 empty] | 10/10/1990 |  | 07/17/1999 | MnROAD Mainline - Interstate 94 | 1441 | 103298
23-P-1990 | 23 | Passing | Flexible | 05/04/1995 | Aggregate |  |  | Mn/DOT - 1295 Pavement Friction Tester | Clay | 52.6 |  | Ribbed | [8 empty] | 10/10/1990 |  | 07/17/1999 | MnROAD Mainline - Interstate 94 | 1667 | 187418
23-D-1990 | 23 | Driving | Flexible | 10/14/1998 | Aggregate |  | 14:08 | WSDOT | Clay | 34.1 | 40.8 | Smooth |  |  | 48.9 | 51 |  |  |  |  | 10/10/1990 |  | 07/17/1999 | MnROAD Mainline - Interstate 94 | 2926 | 2164995
23-P-2008 | 23 | Passing | Flexible | 06/16/2009 | Stone |  | 10:10 | Mn/DOT - 1295 Pavement Friction Tester | Clay | 49.9 | 42 | Ribbed | 53 | 48 | 76.4 | 68 | 94.2 | 14 | 45.252475 | -93.692447 | 06/23/2008 | new tires on skid trailer | 09/27/2016 | MnROAD Mainline - Interstate 94 | 358 | 63351
23-P-2008 | 23 | Passing | Flexible | 10/14/2013 | Stone |  | 10:21 | Dynatest | Clay | 48.5 | 37.1 | Ribbed | 50 | 46 | 68.5 |  |  | 13 | 45.253129 | -93.693873 | 06/23/2008 | RO70 Filename | 09/27/2016 | MnROAD Mainline - Interstate 94 | 1939 | 751998
23-D-2016 | 23 | Driving | Flexible | 11/20/2017 | Aggregate |  | 12:15 | Dynatest 1295 | Clay | 53 | 39.9 | Ribbed | 55 | 51 | 99 | 29 |  | 12 | 45.25261 | -93.692646 | 09/28/2016 |  | 05/01/2022 | MnROAD Mainline - Interstate 94 | 418 | 685877
23-P-2016 | 23 | Passing | Flexible | 11/20/2017 | Aggregate |  | 12:39 | Dynatest 1295 | Clay | 54.2 | 39.8 | Ribbed | 57 | 52 | 87.25 | 29 |  | 14 | 45.252603 | -93.692775 | 09/28/2016 |  | 05/01/2022 | MnROAD Mainline - Interstate 94 | 418 | 113220
23-P-2016 | 23 | Passing | Flexible | 07/16/2018 | Aggregate |  | 10:16 | Dynatest 1295 | Clay | 50.6 | 39.6 | Ribbed | 53 | 49 | 84.14 |  |  | 12 | 45.252682 | -93.692849 | 09/28/2016 |  | 05/01/2022 | MnROAD Mainline - Interstate 94 | 656 | 237230
23-D-2016 | 23 | Driving | Flexible | 07/31/2020 | Aggregate |  | 11:54 | Dynatest 1295 | Clay | 49.5 | 40.7 | Ribbed | 52 | 47 | 79.27 | 82.7 | 119.5 | 9 | 45.2525811 | -93.6926541 | 09/28/2016 |  | 05/01/2022 | MnROAD Mainline - Interstate 94 | 1402 | 2828551
23-P-2016 | 23 | Passing | Flexible | 07/31/2020 | Aggregate |  | 12:55 | Dynatest 1295 | Clay | 46.4 | 40.8 | Smooth | 52 | 43 | 73.84 | 88.9 | 125.4 | 6 | 45.2525947 | -93.6927655 | 09/28/2016 |  | 05/01/2022 | MnROAD Mainline - Interstate 94 | 1402 | 741787
23-D-1990 | 23 | Driving | Flexible | 10/29/1997 | Aggregate |  | 11:40 | Mn/DOT - 1295 Pavement Friction Tester | Clay | 47.3 | 38 | Ribbed |  |  | 71 | 55 | 60 |  |  |  | 10/10/1990 |  | 07/17/1999 | MnROAD Mainline - Interstate 94 | 2576 | 1777990
23-P-2008 | 23 | Passing | Flexible | 10/30/2008 | Stone |  | 13:54 | Mn/DOT - 1295 Pavement Friction Tester | Clay | 46.4 | 40.1 | Smooth | 52 | 40 | 61.43 | 68 | 90.5 | 22 | 45.252594 | -93.692746 | 06/23/2008 | initial test after reconstruction | 09/27/2016 | MnROAD Mainline - Interstate 94 | 129
23-P-2008 | 23 | Passing | Flexible | 10/30/2008 | Stone |  | 13:43 | Mn/DOT - 1295 Pavement Friction Tester | Clay | 51 | 39.8 | Ribbed | 54 | 48 | 84.19 | 68 | 89.8 | 9 | 45.252501 | -93.692549 | 06/23/2008 | initial test after reconstruction | 09/27/2016 | MnROAD Mainline - Interstate 94 | 129
23-D-2008 | 23 | Driving | Flexible | 10/31/2008 | Stone |  | 11:07 | Mn/DOT - 1295 Pavement Friction Tester | Clay | 46.3 | 40.1 | Smooth | 53 | 40 | 52.32 | 68 | 79 | 56 | 45.252532 | -93.692561 | 06/23/2008 | initial test after reconstruction | 09/27/2016 | MnROAD Mainline - Interstate 94 | 130
23-D-2008 | 23 | Driving | Flexible | 11/16/2009 | Stone |  | 12:01 | 1295 Pavement Friction Tester | Clay | 36.1 | 40.5 | Smooth | 40 | 33 | 62.16 | 55 | 64.9 | 9 | 45.252707 | -93.692843 | 06/23/2008 |  | 09/27/2016 | MnROAD Mainline - Interstate 94 | 511 | 581784
23-D-2008 | 23 | Driving | Flexible | 09/20/2010 | Stone |  | 11:21 | 1295 Pavement Friction Tester | Clay | 47.6 | 41.6 | Ribbed | 52 | 44 | 71.65 | 55 | 63.9 | 10 | 45.252858 | -93.693132 | 06/23/2008 |  | 09/27/2016 | MnROAD Mainline - Interstate 94 | 819 | 1023005
23-D-2008 | 23 | Driving | Flexible | 04/14/2011 | Stone |  | 10:23 | 1295 Pavement Friction Tester | Clay | 51.2 | 40.8 | Ribbed | 53 | 49 | 74.88 | 39 | 59.3 | 17 | 45.252563 | -93.692601 | 06/23/2008 |  | 09/27/2016 | MnROAD Mainline - Interstate 94 | 1025 | 1409880
23-D-2008 | 23 | Driving | Flexible | 09/29/2011 | Stone |  | 10:52 | 1295 Pavement Friction Tester | Clay | 52.2 | 38.8 | Ribbed | 54 | 50 | 84.14 | 12 | 76 | 16 | 45.252496 | -93.692469 | 06/23/2008 |  | 09/27/2016 | MnROAD Mainline - Interstate 94 | 1193 | 1524393
23-P-2008 | 23 | Passing | Flexible | 07/15/2015 | Stone |  | 11:19 | Dynatest | Clay | 38.8 | 39.7 | Smooth | 42 | 36 | 72.68 | 84.2 |  | 22 | 45.252318 | -93.692156 | 06/23/2008 |  | 09/27/2016 | MnROAD Mainline - Interstate 94 | 2578 | 957099
23-D-2016 | 23 | Driving | Flexible | 11/20/2017 | Aggregate |  | 12:27 | Dynatest 1295 | Clay | 44.9 | 39.8 | Smooth | 50 | 42 | 74.12 | 29 |  | 10 | 45.25262 | -93.692687 | 09/28/2016 |  | 05/01/2022 | MnROAD Mainline - Interstate 94 | 418 | 685877
23-D-2016 | 23 | Driving | Flexible | 07/16/2018 | Aggregate |  | 10:41 | Dynatest 1295 | Clay | 49.4 | 39.9 | Ribbed | 51 | 48 | 83.98 |  |  | 11 | 45.252597 | -93.692567 | 09/28/2016 |  | 05/01/2022 | MnROAD Mainline - Interstate 94 | 656 | 1329660
23-D-2016 | 23 | Driving | Flexible | 07/16/2018 | Aggregate |  | 10:54 | Dynatest 1295 | Clay | 46.3 | 39.9 | Smooth | 51 | 42 | 70.86 |  |  | 15 | 45.252642 | -93.692774 | 09/28/2016 |  | 05/01/2022 | MnROAD Mainline - Interstate 94 | 656 | 1329660
23-D-2016 | 23 | Driving | Flexible | 07/31/2020 | Aggregate |  | 12:40 | Dynatest 1295 | Clay | 42.2 | 41.2 | Smooth | 46 | 38 | 76.53 | 91.2 | 126 | 11 | 45.2525254 | -93.6925275 | 09/28/2016 |  | 05/01/2022 | MnROAD Mainline - Interstate 94 | 1402 | 2828551
23-P-2008 | 23 | Passing | Flexible | 11/16/2009 | Stone |  | 10:56 | 1295 Pavement Friction Tester | Clay | 48.6 | 41.1 | Ribbed | 51 | 46 | 77.54 | 54 | 61.7 | 10 | 45.252746 | -93.692927 | 06/23/2008 |  | 09/27/2016 | MnROAD Mainline - Interstate 94 | 511 | 146302
23-D-2008 | 23 | Driving | Flexible | 04/24/2012 | Stone |  | 12:49 | 1295 Pavement Friction Tester | Clay | 34.7 | 39 | Smooth | 40 | 31 | 54.84 | 66 |  | 18 | 45.252657 | -93.692808 | 06/23/2008 |  | 09/27/2016 | MnROAD Mainline - Interstate 94 | 1401 | 1897248
23-P-2008 | 23 | Passing | Flexible | 10/14/2013 | Stone |  | 10:32 | Dynatest | Clay | 31.4 | 40.3 | Smooth | 34 | 29 | 53.33 |  |  | 17 | 45.253092 | -93.693806 | 06/23/2008 | RO71 Filename | 09/27/2016 | MnROAD Mainline - Interstate 94 | 1939 | 751998
23-D-2008 | 23 | Driving | Flexible | 10/24/2014 | Stone |  | 12:15 | Dynatest 1295 | Clay | 36 | 39.8 | Smooth | 39 | 34 | 55.13 | 32 |  | 12 |  |  | 06/23/2008 |  | 09/27/2016 | MnROAD Mainline - Interstate 94 | 2314 | 3615145
23-P-2008 | 23 | Passing | Flexible | 10/24/2014 | Stone |  | 12:27 | Dynatest 1295 | Clay | 39.1 | 40.3 | Smooth | 42 | 36 | 68.27 | 32 |  | 15 |  |  | 06/23/2008 |  | 09/27/2016 | MnROAD Mainline - Interstate 94 | 2314 | 933886
23-P-2016 | 23 | Passing | Flexible | 07/16/2018 | Aggregate |  | 10:27 | Dynatest 1295 | Clay | 46.3 | 40.1 | Smooth | 50 | 41 | 75.54 |  |  | 20 | 45.252638 | -93.69286 | 09/28/2016 |  | 05/01/2022 | MnROAD Mainline - Interstate 94 | 656 | 237230
23-P-2016 | 23 | Passing | Flexible | 04/16/2019 | Aggregate |  | 11:14 | Dynatest 1295 | Clay | 54.9 | 39.3 | Ribbed | 57 | 53 | 88.33 |  |  | 12 | 45.252602 | -93.692828 | 09/28/2016 |  | 05/01/2022 | MnROAD Mainline - Interstate 94 | 930 | 391751
23-D-1990 | 23 | Driving | Flexible | 06/23/1994 | Aggregate |  |  | Mn/DOT - 1295 Pavement Friction Tester | Clay | 53 |  | Ribbed | [8 empty] | 10/10/1990 |  | 07/17/1999 | MnROAD Mainline - Interstate 94 | 1352 | 247591
23-D-1990 | 23 | Driving | Flexible | 06/20/1995 | Aggregate |  |  | Mn/DOT - 1295 Pavement Friction Tester | Clay | 0.8 |  | Ribbed | [8 empty] | 10/10/1990 |  | 07/17/1999 | MnROAD Mainline - Interstate 94 | 1714 | 808175
23-P-1990 | 23 | Passing | Flexible | 10/14/1998 | Aggregate |  | 14:21 | WSDOT | Clay | 39.5 | 40.4 | Smooth |  |  | 52 | 53 |  |  |  |  | 10/10/1990 |  | 07/17/1999 | MnROAD Mainline - Interstate 94 | 2926 | 665910
23-P-1990 | 23 | Passing | Flexible | 10/14/1998 | Aggregate |  | 14:58 | WSDOT | Clay | 49.8 | 40.1 | Ribbed |  |  | 87.5 | 50 |  |  |  |  | 10/10/1990 |  | 07/17/1999 | MnROAD Mainline - Interstate 94 | 2926 | 665910
23-P-1990 | 23 | Passing | Flexible | 10/20/1998 | Aggregate |  | 10:24 | WSDOT | Clay | 28.8 | 40.1 | Smooth |  |  | 54.1 | 48 |  |  |  |  | 10/10/1990 |  | 07/17/1999 | MnROAD Mainline - Interstate 94 | 2932 | 668124
23-D-1999 | 23 | Driving | Flexible | 11/03/2004 | Aggregate |  | 11:09 | Mn/DOT - 1295 Pavement Friction Tester | Clay | 56.1 | 39.7 | Ribbed |  |  | 80.8 | 33 |  |  | 45.252642 | -93.692696 | 07/18/1999 |  | 06/22/2008 | MnROAD Mainline - Interstate 94 | 1935 | 3277607
23-D-1999 | 23 | Driving | Flexible | 05/24/2005 | Aggregate |  | 10:44 | Mn/DOT - 1295 Pavement Friction Tester | Clay | 62 | 39.4 | Ribbed |  |  | 96.4 | 78 | 120.1 |  | 45.252621 | -93.692683 | 07/18/1999 |  | 06/22/2008 | MnROAD Mainline - Interstate 94 | 2137 | 3651419
23-P-1999 | 23 | Passing | Flexible | 04/19/2006 | Aggregate |  | 12:07 | Mn/DOT - 1295 Pavement Friction Tester | Clay | 50.6 | 39.9 | Smooth | 57 | 38 | 73.73 | 63 |  | 7 | 45.252509 | -93.692572 | 07/18/1999 |  | 06/22/2008 | MnROAD Mainline - Interstate 94 | 2467 | 1164042
23-D-1999 | 23 | Driving | Flexible | 11/06/2007 | Aggregate |  | 10:07 | Mn/DOT - 1295 Pavement Friction Tester | Clay | 56 | 40.8 | Ribbed | 65 | 50 | 87.15 | 37 | 47.4 | 14 | 45.252518 | -93.692481 | 07/18/1999 |  | 06/22/2008 | MnROAD Mainline - Interstate 94 | 3033 | 5373410
23-D-2008 | 23 | Driving | Flexible | 06/16/2009 | Stone |  | 11:20 | Mn/DOT - 1295 Pavement Friction Tester | Clay | 58 | 40.5 | Ribbed | 60 | 56 | 79.95 | 68 | 95.5 | 17 | 45.252678 | -93.692839 | 06/23/2008 | new tires on skid trailer | 09/27/2016 | MnROAD Mainline - Interstate 94 | 358 | 270045
23-D-2008 | 23 | Driving | Flexible | 11/16/2009 | Stone |  | 11:43 | 1295 Pavement Friction Tester | Clay | 47.2 | 41.2 | Ribbed | 48 | 46 | 75.09 | 55 | 63.9 | 15 | 45.252642 | -93.692727 | 06/23/2008 |  | 09/27/2016 | MnROAD Mainline - Interstate 94 | 511 | 581784
23-P-2008 | 23 | Passing | Flexible | 04/24/2012 | Stone |  | 13:16 | 1295 Pavement Friction Tester | Clay | 33.5 | 39.8 | Smooth | 39 | 28 | 66.28 | 66 |  | 7 | 45.25271 | -93.692964 | 06/23/2008 |  | 09/27/2016 | MnROAD Mainline - Interstate 94 | 1401 | 501906
23-D-2008 | 23 | Driving | Flexible | 06/08/2012 | Stone |  | 10:53 | 1295 Pavement Friction Tester | Clay | 31.2 | 39.9 | Smooth | 35 | 27 | 47.3 | 71 | 92 | 20 | 45.252647 | -93.692745 | 06/23/2008 |  | 09/27/2016 | MnROAD Mainline - Interstate 94 | 1446 | 1970221
23-D-2008 | 23 | Driving | Flexible | 10/14/2013 | Stone |  | 10:43 | Dynatest | Clay | 47.1 | 39.9 | Ribbed | 49 | 45 | 64.88 |  |  | 16 | 45.253185 | -93.693902 | 06/23/2008 | RO72 Filename | 09/27/2016 | MnROAD Mainline - Interstate 94 | 1939 | 2851563
23-D-2008 | 23 | Driving | Flexible | 10/24/2014 | Stone |  | 11:53 | Dynatest 1295 | Clay | 45.4 | 38.8 | Ribbed | 48 | 43 | 72.65 | 32 |  | 11 |  |  | 06/23/2008 |  | 09/27/2016 | MnROAD Mainline - Interstate 94 | 2314 | 3615145
23-D-2008 | 23 | Driving | Flexible | 07/15/2015 | Stone |  | 10:52 | Dynatest | Clay | 35.8 | 40.1 | Smooth | 39 | 33 | 60.14 | 84.2 |  | 16 | 45.252615 | -93.692689 | 06/23/2008 |  | 09/27/2016 | MnROAD Mainline - Interstate 94 | 2578 | 4248524
23-D-2016 | 23 | Driving | Flexible | 10/31/2016 | Aggregate |  | 10:43 | Dynatest 1295 | Clay | 42.4 | 39.9 | Smooth | 47 | 39 | 83.97 | 29 |  | 10 |  |  | 09/28/2016 |  | 05/01/2022 | MnROAD Mainline - Interstate 94 | 33
23-D-1990 | 23 | Driving | Flexible | 10/20/1998 | Aggregate |  | 10:07 | WSDOT | Clay | 25.1 | 40.6 | Smooth |  |  | 40 | 51 |  |  |  |  | 10/10/1990 |  | 07/17/1999 | MnROAD Mainline - Interstate 94 | 2932 | 2165698
23-P-1990 | 23 | Passing | Flexible | 10/20/1998 | Aggregate |  | 9:45 | WSDOT | Clay | 44.4 | 40.1 | Ribbed |  |  | 75.6 | 42 |  |  |  |  | 10/10/1990 |  | 07/17/1999 | MnROAD Mainline - Interstate 94 | 2932 | 668124
23-D-1999 | 23 | Driving | Flexible | 10/31/2001 | Aggregate |  | 13:52 | Mn/DOT - 1295 Pavement Friction Tester | Clay | 41.2 | 40.2 | Ribbed |  |  | 55.7 | 69 | 55 |  |  |  | 07/18/1999 |  | 06/22/2008 | MnROAD Mainline - Interstate 94 | 836 | 1474720
23-P-1999 | 23 | Passing | Flexible | 10/31/2001 | Aggregate |  | 14:42 | Mn/DOT - 1295 Pavement Friction Tester | Clay | 44 | 40.2 | Ribbed |  |  | 63 | 60 | 55 |  |  |  | 07/18/1999 |  | 06/22/2008 | MnROAD Mainline - Interstate 94 | 836 | 407839
23-D-1999 | 23 | Driving | Flexible | 11/03/2004 | Aggregate |  | 11:22 | Mn/DOT - 1295 Pavement Friction Tester | Clay | 42.4 | 39.7 | Smooth |  |  | 65.7 | 34 |  |  | 45.252728 | -93.692792 | 07/18/1999 |  | 06/22/2008 | MnROAD Mainline - Interstate 94 | 1935 | 3277607
23-P-1999 | 23 | Passing | Flexible | 11/03/2004 | Aggregate |  | 10:55 | Mn/DOT - 1295 Pavement Friction Tester | Clay | 39.4 | 43.3 | Smooth |  |  | 69.2 | 33 |  |  | 45.252621 | -93.692706 | 07/18/1999 |  | 06/22/2008 | MnROAD Mainline - Interstate 94 | 1935 | 887114
23-P-1999 | 23 | Passing | Flexible | 05/24/2005 | Aggregate |  | 10:24 | Mn/DOT - 1295 Pavement Friction Tester | Clay | 57.9 | 41.6 | Ribbed |  |  | 90.1 | 77 | 114.6 |  | 45.252449 | -93.692435 | 07/18/1999 |  | 06/22/2008 | MnROAD Mainline - Interstate 94 | 2137 | 978816
23-D-1999 | 23 | Driving | Flexible | 11/06/2007 | Aggregate |  | 10:25 | Mn/DOT - 1295 Pavement Friction Tester | Clay | 41.6 | 41 | Smooth | 51 | 37 | 72.6 | 37 | 46.7 | 17 | 45.252667 | -93.692772 | 07/18/1999 |  | 06/22/2008 | MnROAD Mainline - Interstate 94 | 3033 | 5373410
23-P-2008 | 23 | Passing | Flexible | 09/20/2010 | Stone |  | 11:57 | 1295 Pavement Friction Tester | Clay | 50.4 | 41.3 | Ribbed | 53 | 49 | 77.72 | 55 | 66.6 | 13 | 45.252443 | -93.692331 | 06/23/2008 |  | 09/27/2016 | MnROAD Mainline - Interstate 94 | 819 | 252481
23-D-2008 | 23 | Driving | Flexible | 04/14/2011 | Stone |  | 10:35 | 1295 Pavement Friction Tester | Clay | 40.2 | 41.5 | Smooth | 46 | 36 | 55.03 | 39 | 56.9 | 26 | 45.252621 | -93.692722 | 06/23/2008 |  | 09/27/2016 | MnROAD Mainline - Interstate 94 | 1025 | 1409880
23-D-2008 | 23 | Driving | Flexible | 09/29/2011 | Stone |  | 11:03 | 1295 Pavement Friction Tester | Clay | 36.4 | 39 | Smooth | 42 | 32 | 61.46 | 32 | 73.8 | 11 | 45.252561 | -93.692619 | 06/23/2008 |  | 09/27/2016 | MnROAD Mainline - Interstate 94 | 1193 | 1524393
23-D-2008 | 23 | Driving | Flexible | 06/08/2012 | Stone |  | 10:43 | 1295 Pavement Friction Tester | Clay | 44.6 | 39.2 | Ribbed | 47 | 42 | 68.7 | 71 | 101.7 | 16 | 45.252585 | -93.692647 | 06/23/2008 |  | 09/27/2016 | MnROAD Mainline - Interstate 94 | 1446 | 1970221
23-P-2008 | 23 | Passing | Flexible | 07/15/2015 | Stone |  | 11:06 | Dynatest | Clay | 41.6 | 39.5 | Smooth | 43 | 40 | 64.45 | 84.2 |  | 11 | 45.252477 | -93.692449 | 06/23/2008 |  | 09/27/2016 | MnROAD Mainline - Interstate 94 | 2578 | 957099
23-D-2016 | 23 | Driving | Flexible | 10/31/2016 | Aggregate |  | 10:33 | Dynatest 1295 | Clay | 50.7 | 40.3 | Ribbed | 54 | 48 | 85.78 | 29 |  | 10 |  |  | 09/28/2016 |  | 05/01/2022 | MnROAD Mainline - Interstate 94 | 33
23-P-2016 | 23 | Passing | Flexible | 10/31/2016 | Aggregate |  | 10:22 | Dynatest 1295 | Clay | 47.3 | 40.2 | Smooth | 52 | 44 | 81.4 | 29 |  | 14 |  |  | 09/28/2016 |  | 05/01/2022 | MnROAD Mainline - Interstate 94 | 33
23-P-2016 | 23 | Passing | Flexible | 11/20/2017 | Aggregate |  | 12:50 | Dynatest 1295 | Clay | 46.4 | 40 | Smooth | 50 | 43 | 68.47 | 29 |  | 13 | 45.252588 | -93.69273 | 09/28/2016 |  | 05/01/2022 | MnROAD Mainline - Interstate 94 | 418 | 113220
23-D-2016 | 23 | Driving | Flexible | 04/16/2019 | Aggregate |  | 10:51 | Dynatest 1295 | Clay | 53.1 | 39.3 | Ribbed | 55 | 51 | 85.05 |  |  | 12 | 45.252632 | -93.692734 | 09/28/2016 |  | 05/01/2022 | MnROAD Mainline - Interstate 94 | 930 | 1853410
23-D-2016 | 23 | Driving | Flexible | 04/16/2019 | Aggregate |  | 11:03 | Dynatest 1295 | Clay | 49.5 | 39.6 | Smooth | 53 | 45 | 70.59 |  |  | 9 | 45.252658 | -93.692784 | 09/28/2016 |  | 05/01/2022 | MnROAD Mainline - Interstate 94 | 930 | 1853410
23-D-1990 | 23 | Driving | Flexible | 09/20/1994 | Aggregate |  |  | Mn/DOT - 1295 Pavement Friction Tester | Clay | 9.5 |  | Ribbed | [8 empty] | 10/10/1990 |  | 07/17/1999 | MnROAD Mainline - Interstate 94 | 1441 | 406424
23-D-1999 | 23 | Driving | Flexible | 04/19/2006 | Aggregate |  | 11:29 | Mn/DOT - 1295 Pavement Friction Tester | Clay | 51.9 | 35.3 | Smooth | 56 | 46 | 73.6 | 63 |  | 14 | 45.252508 | -93.69248 | 07/18/1999 |  | 06/22/2008 | MnROAD Mainline - Interstate 94 | 2467 | 4334041
23-P-1999 | 23 | Passing | Flexible | 11/06/2007 | Aggregate |  | 10:45 | Mn/DOT - 1295 Pavement Friction Tester | Clay | 59.6 | 39.7 | Ribbed | 66 | 54 | 91.04 | 37 | 48.6 | 4 | 45.252798 | -93.69303 | 07/18/1999 |  | 06/22/2008 | MnROAD Mainline - Interstate 94 | 3033 | 1481042
23-D-2008 | 23 | Driving | Flexible | 06/16/2009 | Stone |  | 11:37 | Mn/DOT - 1295 Pavement Friction Tester | Clay | 42.9 | 40.1 | Smooth | 47 | 38 | 61.78 | 68 | 90.5 | 17 | 45.252619 | -93.692699 | 06/23/2008 | new tires on skid trailer | 09/27/2016 | MnROAD Mainline - Interstate 94 | 358 | 270045
23-P-2008 | 23 | Passing | Flexible | 06/16/2009 | Stone |  | 10:26 | Mn/DOT - 1295 Pavement Friction Tester | Clay | 31.7 | 40.2 | Smooth | 36 | 26 | 58.89 | 68 | 95.5 | 32 | 45.252381 | -93.692278 | 06/23/2008 | new tires on skid trailer | 09/27/2016 | MnROAD Mainline - Interstate 94 | 358 | 63351
23-P-2008 | 23 | Passing | Flexible | 11/16/2009 | Stone |  | 11:10 | 1295 Pavement Friction Tester | Clay | 33.3 | 39.7 | Smooth | 38 | 29 | 60.95 | 54 | 62.2 | 17 | 45.252742 | -93.692966 | 06/23/2008 |  | 09/27/2016 | MnROAD Mainline - Interstate 94 | 511 | 146302
23-P-2008 | 23 | Passing | Flexible | 09/29/2011 | Stone |  | 10:39 | 1295 Pavement Friction Tester | Clay | 52 | 39.9 | Ribbed | 54 | 48 | 80.44 | 11 | 77.2 | 11 | 45.252526 | -93.692624 | 06/23/2008 |  | 09/27/2016 | MnROAD Mainline - Interstate 94 | 1193 | 415907
23-D-2008 | 23 | Driving | Flexible | 04/24/2012 | Stone |  | 12:37 | 1295 Pavement Friction Tester | Clay | 42.8 | 39.8 | Ribbed | 45 | 41 | 69.79 | 66 |  | 22 | 45.252575 | -93.692623 | 06/23/2008 |  | 09/27/2016 | MnROAD Mainline - Interstate 94 | 1401 | 1897248
23-P-2008 | 23 | Passing | Flexible | 10/24/2014 | Stone |  | 12:04 | Dynatest 1295 | Clay | 45 | 40.2 | Ribbed | 47 | 42 | 76.49 | 32 |  | 15 |  |  | 06/23/2008 |  | 09/27/2016 | MnROAD Mainline - Interstate 94 | 2314 | 933886
23-P-2016 | 23 | Passing | Flexible | 04/16/2019 | Aggregate |  | 11:26 | Dynatest 1295 | Clay | 53.6 | 39.4 | Smooth | 57 | 49 | 75.03 |  |  | 15 | 45.252667 | -93.692896 | 09/28/2016 |  | 05/01/2022 | MnROAD Mainline - Interstate 94 | 930 | 391751
23-P-2016 | 23 | Passing | Flexible | 07/31/2020 | Aggregate |  | 12:10 | Dynatest 1295 | Clay | 51.1 | 40.7 | Ribbed | 54 | 48 | 80.26 | 83.2 | 121.5 | 12 | 45.2525924 | -93.6927588 | 09/28/2016 |  | 05/01/2022 | MnROAD Mainline - Interstate 94 | 1402 | 741787
23-D-2016 | 23 | Driving | Flexible | 08/19/2021 | Aggregate |  | 12:25 | Dynatest 1295 | Clay | 47.3 | 41.2 | Ribbed | 52 | 43 | 78.81 | 90.6 | 113.4 | 14 | 45.2525544 | -93.6925794 | 09/28/2016 |  | 05/01/2022 | MnROAD Mainline - Interstate 94 | 1786 | 3436034
23-P-2016 | 23 | Passing | Flexible | 08/19/2021 | Aggregate |  | 12:36 | Dynatest 1295 | Clay | 48.7 | 40.6 | Ribbed | 52 | 46 | 80.64 | 88.6 | 110 | 14 | 45.2526599 | -93.692898 | 09/28/2016 |  | 05/01/2022 | MnROAD Mainline - Interstate 94 | 1786 | 953249
23-P-1990 | 23 | Passing | Flexible | 06/23/1994 | Aggregate |  |  | Mn/DOT - 1295 Pavement Friction Tester | Clay | 52.2 |  | Ribbed | [8 empty] | 10/10/1990 |  | 07/17/1999 | MnROAD Mainline - Interstate 94 | 1352 | 59509
23-P-1990 | 23 | Passing | Flexible | 06/20/1995 | Aggregate |  |  | Mn/DOT - 1295 Pavement Friction Tester | Clay | 52.1 |  | Ribbed | [8 empty] | 10/10/1990 |  | 07/17/1999 | MnROAD Mainline - Interstate 94 | 1714 | 209288
23-P-1990 | 23 | Passing | Flexible | 10/29/1997 | Aggregate |  | 11:52 | Mn/DOT - 1295 Pavement Friction Tester | Clay | 53.6 | 39.5 | Ribbed |  |  | 79.6 | 50 | 60 |  |  |  | 10/10/1990 |  | 07/17/1999 | MnROAD Mainline - Interstate 94 | 2576 | 542137
23-D-1990 | 23 | Driving | Flexible | 10/20/1998 | Aggregate |  | 9:30 | WSDOT | Clay | 42 | 40.1 | Ribbed |  |  | 70.8 | 44 |  |  |  |  | 10/10/1990 |  | 07/17/1999 | MnROAD Mainline - Interstate 94 | 2932 | 2165698
23-D-1999 | 23 | Driving | Flexible | 04/19/2006 | Aggregate |  | 11:05 | Mn/DOT - 1295 Pavement Friction Tester | Clay | 58.7 | 40.8 | Ribbed | 66 | 53 | 98.3 | 62 |  | 12 |  |  | 07/18/1999 |  | 06/22/2008 | MnROAD Mainline - Interstate 94 | 2467 | 4334041
23-D-2008 | 23 | Driving | Flexible | 09/20/2010 | Stone |  | 11:37 | 1295 Pavement Friction Tester | Clay | 29.9 | 39.4 | Smooth | 34 | 26 | 48.9 | 55 | 64.4 | 15 | 45.252693 | -93.692818 | 06/23/2008 |  | 09/27/2016 | MnROAD Mainline - Interstate 94 | 819 | 1023005
23-P-2008 | 23 | Passing | Flexible | 09/20/2010 | Stone |  | 12:12 | 1295 Pavement Friction Tester | Clay | 35.7 | 41.5 | Smooth | 40 | 31 | 56.8 | 55 | 67.3 | 28 | 45.252518 | -93.692572 | 06/23/2008 |  | 09/27/2016 | MnROAD Mainline - Interstate 94 | 819 | 252481
23-D-2008 | 23 | Driving | Flexible | 10/14/2013 | Stone |  | 10:53 | Dynatest | Clay | 32.2 | 39.4 | Smooth | 39 | 29 | 71.92 |  |  | 8 | 45.253079 | -93.693682 | 06/23/2008 | RO73 Filename | 09/27/2016 | MnROAD Mainline - Interstate 94 | 1939 | 2851563
23-D-2008 | 23 | Driving | Flexible | 07/15/2015 | Stone |  | 10:39 | Dynatest | Clay | 37.9 | 39.5 | Ribbed | 40 | 36 | 59.57 | 84.2 |  | 9 | 45.252648 | -93.692708 | 06/23/2008 |  | 09/27/2016 | MnROAD Mainline - Interstate 94 | 2578 | 4248524
24-I-2005 | 24 | Inside | Flexible | 06/14/2006 | Aggregate |  | 11:01 | Mn/DOT - 1295 Pavement Friction Tester | Sand | 34.9 | 40.5 | Smooth | 41 | 31 | 55.88 | 90 |  | 37 | 45.266116 | -93.717191 | 09/15/2005 |  | 06/25/2008 | MnROAD Low Volume Road | 272 | 17459
24-O-2005 | 24 | Outside | Flexible | 06/14/2006 | Aggregate |  | 11:14 | Mn/DOT - 1295 Pavement Friction Tester | Sand | 66.9 | 40.8 | Ribbed | 70 | 63 | 97.1 | 83 |  | 13 |  |  | 09/15/2005 |  | 06/25/2008 | MnROAD Low Volume Road | 272 | 14475
24-I-2008 | 24 | Inside | Flexible | 10/31/2008 | Aggregate |  | 9:25 | Mn/DOT - 1295 Pavement Friction Tester | Sand | 41.6 | 41.4 | Smooth | 46 | 35 | 62.01 | 68 | 64.6 | 13 | 45.266558 | -93.718028 | 06/26/2008 | initial test after reconstruction | 06/19/2017 | MnROAD Low Volume Road | 127
24-I-2008 | 24 | Inside | Flexible | 11/18/2013 | Aggregate |  | 13:08 | Dynatest | Sand | 19.4 | 40.1 | Smooth | 30 | 5 | 43.68 |  |  | 28 | 45.266549 | -93.718008 | 06/26/2008 |  | 06/19/2017 | MnROAD Low Volume Road | 1971 | 112724
24-O-2008 | 24 | Outside | Flexible | 11/18/2013 | Aggregate |  | 13:16 | Dynatest | Sand | 29.2 | 38.3 | Ribbed | 38 | 23 | 76.98 |  |  | 14 | 45.266673 | -93.718293 | 06/26/2008 |  | 06/19/2017 | MnROAD Low Volume Road | 1971
24-O-2008 | 24 | Outside | Flexible | 11/18/2013 | Aggregate |  | 13:29 | Dynatest | Sand | 15.7 | 41.5 | Smooth | 30 | 11 | 43.53 |  |  | 26 | 45.266637 | -93.718233 | 06/26/2008 |  | 06/19/2017 | MnROAD Low Volume Road | 1971
24-I-2008 | 24 | Inside | Flexible | 11/04/2014 | Aggregate |  | 10:51 | Dynatest 1295 | Sand | 32.8 | 40.6 | Smooth | 45 | 26 | 55.39 | 32 |  | 10 |  |  | 06/26/2008 |  | 06/19/2017 | MnROAD Low Volume Road | 2322 | 140816
24-O-2008 | 24 | Outside | Flexible | 11/04/2014 | Aggregate |  | 10:58 | Dynatest 1295 | Sand | 60.3 | 38.9 | Ribbed | 64 | 58 | 81.42 | 32 |  | 9 |  |  | 06/26/2008 |  | 06/19/2017 | MnROAD Low Volume Road | 2322
24-I-1990 | 24 | Inside | Flexible | 05/04/1995 | Aggregate |  |  | Mn/DOT - 1295 Pavement Friction Tester | Sand | 64.2 |  | Ribbed | [8 empty] | 10/05/1990 |  | 09/14/2005 | MnROAD Low Volume Road | 1672 | 20488
24-O-1990 | 24 | Outside | Flexible | 10/14/1998 | Aggregate |  | 11:47 | WSDOT | Sand | 61.7 | 39.6 | Ribbed |  |  | 92.8 | 46 |  |  |  |  | 10/05/1990 |  | 09/14/2005 | MnROAD Low Volume Road | 2931 | 83162
24-I-1990 | 24 | Inside | Flexible | 11/02/2000 | Aggregate |  | 14:09 | Mn/DOT - 1295 Pavement Friction Tester | Sand | 59.5 | 39.9 | Ribbed |  |  | 89.8 | 55 | 58 |  |  |  | 10/05/1990 |  | 09/14/2005 | MnROAD Low Volume Road | 3681 | 170093
24-I-1990 | 24 | Inside | Flexible | 06/13/2005 | Aggregate |  | 12:42 | Mn/DOT - 1295 Pavement Friction Tester | Sand | 63.4 | 38.5 | Ribbed |  |  | 93.3 |  | 90.1 |  | 45.266178 | -93.717351 | 10/05/1990 |  | 09/14/2005 | MnROAD Low Volume Road | 5365 | 288666
24-O-1990 | 24 | Outside | Flexible | 06/13/2005 | Aggregate |  | 13:29 | Mn/DOT - 1295 Pavement Friction Tester | Sand | 60 | 39.8 | Ribbed |  |  | 88.1 |  | 101.3 |  | 45.266506 | -93.71801 | 10/05/1990 |  | 09/14/2005 | MnROAD Low Volume Road | 5365 | 197172
24-I-2005 | 24 | Inside | Flexible | 11/06/2007 | Aggregate |  | 11:32 | Mn/DOT - 1295 Pavement Friction Tester | Sand | 61.8 | 40.2 | Ribbed | 65 | 59 | 92.71 | 37 | 50.1 | 13 | 45.266075 | -93.717149 | 09/15/2005 |  | 06/25/2008 | MnROAD Low Volume Road | 782 | 39922
24-O-2008 | 24 | Outside | Flexible | 06/04/2009 | Aggregate |  | 10:59 | Mn/DOT - 1295 Pavement Friction Tester | Sand | 65.2 | 39.4 | Smooth | 72 | 52 | 76.99 | 68 | 104 | 9 | 45.266677 | -93.718292 | 06/26/2008 |  | 06/19/2017 | MnROAD Low Volume Road | 343
24-O-2008 | 24 | Outside | Flexible | 11/04/2009 | Aggregate |  | 13:44 | 1295 Pavement Friction Tester | Sand | 44.8 | 39.6 | Smooth | 53 | 38 | 74.89 | 64 | 53.9 | 13 | 45.262684 | -93.71097 | 06/26/2008 |  | 06/19/2017 | MnROAD Low Volume Road | 496
24-I-2008 | 24 | Inside | Flexible | 09/08/2010 | Aggregate |  | 12:57 | 1295 Pavement Friction Tester | Sand | 15.2 | 41.3 | Ribbed | 16 | 14 | 70.58 | 63 | 110.7 | 11 | 45.266285 | -93.717512 | 06/26/2008 | 2010 fog seal (new) | 06/19/2017 | MnROAD Low Volume Road | 804 | 37439
24-O-2008 | 24 | Outside | Flexible | 09/29/2011 | Aggregate |  | 12:41 | 1295 Pavement Friction Tester | Sand | 9.2 | 39.2 | Smooth | 12 | 8 | 29.34 | 32 | 75.5 | 27 | 45.266617 | -93.718196 | 06/26/2008 |  | 06/19/2017 | MnROAD Low Volume Road | 1190
24-I-2008 | 24 | Inside | Flexible | 06/08/2012 | Aggregate |  | 10:27 | 1295 Pavement Friction Tester | Sand | 29.3 | 39 | Ribbed | 48 | 18 | 69.9 | 70 | 104.4 | 8 | 45.26636 | -93.717664 | 06/26/2008 |  | 06/19/2017 | MnROAD Low Volume Road | 1443 | 77353
24-I-2008 | 24 | Inside | Flexible | 11/18/2013 | Aggregate |  | 11:28 | Dynatest | Sand | 52.9 | 40.2 | Ribbed | 56 | 49 | 82.95 |  |  | 11 | 45.266148 | -93.71728 | 06/26/2008 |  | 06/19/2017 | MnROAD Low Volume Road | 1971 | 112724
24-O-2008 | 24 | Outside | Flexible | 11/18/2013 | Aggregate |  | 13:16 | Dynatest | Sand | 57.2 | 40.1 | Ribbed | 62 | 38 | 81.55 |  |  | 7 | 45.266103 | -93.717245 | 06/26/2008 |  | 06/19/2017 | MnROAD Low Volume Road | 1971
24-I-2005 | 24 | Inside | Flexible | 06/14/2006 | Aggregate |  | 10:47 | Mn/DOT - 1295 Pavement Friction Tester | Sand | 62.2 | 40.1 | Ribbed | 64 | 61 | 95.76 | 87 |  | 13 | 45.266242 | -93.71741 | 09/15/2005 |  | 06/25/2008 | MnROAD Low Volume Road | 272 | 17459
24-I-2005 | 24 | Inside | Flexible | 05/15/2007 | Aggregate |  |  | Mn/DOT - 1295 Pavement Friction Tester | Sand | 60.9 | 40 | Ribbed | [8 empty] | 09/15/2005 | State Patrol Friction Testing | 06/25/2008 | MnROAD Low Volume Road | 607 | 38713
24-I-2008 | 24 | Inside | Flexible | 10/31/2008 | Aggregate |  | 9: 2 | Mn/DOT - 1295 Pavement Friction Tester | Sand | 51.6 | 41.4 | Ribbed | 54 | 48 | 77.79 | 68 | 63.3 | 13 | 45.266528 | -93.717989 | 06/26/2008 | initial test after reconstruction | 06/19/2017 | MnROAD Low Volume Road | 127
24-O-2008 | 24 | Outside | Flexible | 11/04/2009 | Aggregate |  | 13:31 | 1295 Pavement Friction Tester | Sand | 60.8 | 39.8 | Ribbed | 63 | 58 | 89.75 | 65 | 57.1 | 16 | 45.262708 | -93.711014 | 06/26/2008 |  | 06/19/2017 | MnROAD Low Volume Road | 496
24-I-2008 | 24 | Inside | Flexible | 09/29/2011 | Aggregate |  | 12:28 | 1295 Pavement Friction Tester | Sand | 11.6 | 41 | Smooth | 13 | 10 | 34.28 | 32 | 72.5 | 32 | 45.26652 | -93.71794 | 06/26/2008 |  | 06/19/2017 | MnROAD Low Volume Road | 1190 | 59506
24-I-2008 | 24 | Inside | Flexible | 06/08/2012 | Aggregate |  | 10:34 | 1295 Pavement Friction Tester | Sand | 9.7 | 39.3 | Smooth | 20 | 7 | 31.5 | 70 | 95.9 | 56 | 45.266438 | -93.7178 | 06/26/2008 |  | 06/19/2017 | MnROAD Low Volume Road | 1443 | 77353
24-O-2008 | 24 | Outside | Flexible | 11/04/2014 | Aggregate |  | 11:03 | Dynatest 1295 | Sand | 56.4 | 38.7 | Smooth | 59 | 53 | 84.95 | 32 |  | 18 |  |  | 06/26/2008 |  | 06/19/2017 | MnROAD Low Volume Road | 2322
24-O-2008 | 24 | Outside | Flexible | 10/31/2008 | Aggregate |  | 9:18 | Mn/DOT - 1295 Pavement Friction Tester | Sand | 53.3 | 39.5 | Ribbed | 55 | 52 | 78.89 | 68 | 65.8 | 17 | 45.266779 | -93.718502 | 06/26/2008 | initial test after reconstruction | 06/19/2017 | MnROAD Low Volume Road | 127
24-I-2008 | 24 | Inside | Flexible | 11/04/2009 | Aggregate |  | 13:04 | 1295 Pavement Friction Tester | Sand | 59.1 | 40.6 | Ribbed | 61 | 58 | 84.32 | 66 | 58.8 | 12 | 45.266522 | -93.717969 | 06/26/2008 |  | 06/19/2017 | MnROAD Low Volume Road | 496 | 18451
24-O-2008 | 24 | Outside | Flexible | 09/08/2010 | Aggregate |  | 13:31 | 1295 Pavement Friction Tester | Sand | 10 | 38.8 | Smooth | 12 | 9 | 20.99 | 65 | 110.2 | 17 | 45.266412 | -93.717816 | 06/26/2008 | 2010 fog seal (new) | 06/19/2017 | MnROAD Low Volume Road | 804
24-I-2008 | 24 | Inside | Flexible | 11/18/2013 | Aggregate |  | 13:08 | Dynatest | Sand | 33.2 | 40.3 | Smooth | 47 | 23 | 64.42 |  |  | 10 | 45.266059 | -93.717107 | 06/26/2008 |  | 06/19/2017 | MnROAD Low Volume Road | 1971 | 112724
24-O-2008 | 24 | Outside | Flexible | 11/18/2013 | Aggregate |  | 13:29 | Dynatest | Sand | 27.8 | 39.5 | Smooth | 43 | 20 | 45.21 |  |  | 18 | 45.266137 | -93.717317 | 06/26/2008 |  | 06/19/2017 | MnROAD Low Volume Road | 1971
24-I-2008 | 24 | Inside | Flexible | 07/15/2015 | Aggregate |  | 12:48 | Dynatest | Sand | 48.8 | 39.8 | Ribbed | 53 | 46 | 69.36 | 84.2 |  | 14 | 45.264032 | -93.713375 | 06/26/2008 |  | 06/19/2017 | MnROAD Low Volume Road | 2575 | 161187
24-O-2008 | 24 | Outside | Flexible | 09/26/2016 | Aggregate |  | 11:10 | Dynatest | Sand | 68.2 | 39.7 | Ribbed | 71 | 65 | 93 |  |  | 10 | 45.266473 | -93.717911 | 06/26/2008 |  | 06/19/2017 | MnROAD Low Volume Road | 3014
24-O-2008 | 24 | Outside | Flexible | 06/04/2009 | Aggregate |  | 10:48 | Mn/DOT - 1295 Pavement Friction Tester | Sand | 64.9 | 39.2 | Ribbed | 67 | 63 | 79.91 | 68 | 114.2 | 14 | 45.266715 | -93.718349 | 06/26/2008 |  | 06/19/2017 | MnROAD Low Volume Road | 343
24-I-2008 | 24 | Inside | Flexible | 11/18/2013 | Aggregate |  | 11:28 | Dynatest | Sand | 26 | 40.5 | Ribbed | 36 | 13 | 72.44 |  |  | 14 | 45.266639 | -93.718182 | 06/26/2008 |  | 06/19/2017 | MnROAD Low Volume Road | 1971 | 112724
24-I-2008 | 24 | Inside | Flexible | 09/26/2016 | Aggregate |  | 11:01 | Dynatest | Sand | 37.9 | 40.8 | Smooth | 50 | 32 | 67.23 |  |  | 16 | 45.266208 | -93.717369 | 06/26/2008 |  | 06/19/2017 | MnROAD Low Volume Road | 3014 | 195808
24-I-1990 | 24 | Inside | Flexible | 09/20/1994 | Aggregate |  |  | Mn/DOT - 1295 Pavement Friction Tester | Sand | 56.3 |  | Ribbed | [8 empty] | 10/05/1990 |  | 09/14/2005 | MnROAD Low Volume Road | 1446 | 4108
24-O-1990 | 24 | Outside | Flexible | 09/20/1994 | Aggregate |  |  | Mn/DOT - 1295 Pavement Friction Tester | Sand | 66.5 |  | Ribbed | [8 empty] | 10/05/1990 |  | 09/14/2005 | MnROAD Low Volume Road | 1446 | 3092
24-I-1990 | 24 | Inside | Flexible | 11/02/2000 | Aggregate |  | 14:19 | Mn/DOT - 1295 Pavement Friction Tester | Sand | 59.7 | 39.2 | Ribbed |  |  | 93.2 | 53 | 58 |  |  |  | 10/05/1990 |  | 09/14/2005 | MnROAD Low Volume Road | 3681 | 170093
24-O-1990 | 24 | Outside | Flexible | 06/13/2005 | Aggregate |  | 13:35 | Mn/DOT - 1295 Pavement Friction Tester | Sand | 51.7 | 39.4 | Smooth |  |  | 82.7 |  | 109.6 |  | 45.266478 | -93.717964 | 10/05/1990 |  | 09/14/2005 | MnROAD Low Volume Road | 5365 | 197172
24-I-2008 | 24 | Inside | Flexible | 06/04/2009 | Aggregate |  | 10:18 | Mn/DOT - 1295 Pavement Friction Tester | Sand | 61.8 | 40.4 | Ribbed | 65 | 59 | 83.21 | 68 | 109 | 16 | 45.266428 | -93.717767 | 06/26/2008 |  | 06/19/2017 | MnROAD Low Volume Road | 343 | 12037
24-I-2008 | 24 | Inside | Flexible | 04/26/2012 | Aggregate |  | 11:09 | 1295 Pavement Friction Tester | Sand | 18.4 | 39.9 | Ribbed | 21 | 14 | 72.58 | 46 |  | 11 | 45.266412 | -93.717762 | 06/26/2008 |  | 06/19/2017 | MnROAD Low Volume Road | 1400 | 75555
24-O-2008 | 24 | Outside | Flexible | 06/08/2012 | Aggregate |  | 11:05 | 1295 Pavement Friction Tester | Sand | 30 | 39.1 | Ribbed | 32 | 28 | 69.4 | 70 | 103.9 | 9 | 45.266545 | -93.718057 | 06/26/2008 |  | 06/19/2017 | MnROAD Low Volume Road | 1443
24-I-2008 | 24 | Inside | Flexible | 11/04/2014 | Aggregate |  | 10:43 | Dynatest 1295 | Sand | 52 | 40.2 | Ribbed | 55 | 50 | 81.12 | 32 |  | 13 |  |  | 06/26/2008 |  | 06/19/2017 | MnROAD Low Volume Road | 2322 | 140816
24-O-2008 | 24 | Outside | Flexible | 07/15/2015 | Aggregate |  | 13:10 | Dynatest | Sand | 69.1 | 39.9 | Smooth | 73 | 66 | 91.14 | 84.2 |  | 13 | 45.266488 | -93.717961 | 06/26/2008 |  | 06/19/2017 | MnROAD Low Volume Road | 2575
24-O-2008 | 24 | Outside | Flexible | 07/15/2015 | Aggregate |  | 13:02 | Dynatest | Sand | 58.3 | 40.4 | Ribbed | 61 | 56 | 73.07 | 84.2 |  | 18 | 45.266642 | -93.718247 | 06/26/2008 |  | 06/19/2017 | MnROAD Low Volume Road | 2575
24-I-1990 | 24 | Inside | Flexible | 06/20/1995 | Aggregate |  |  | Mn/DOT - 1295 Pavement Friction Tester | Sand | 64.7 |  | Ribbed | [8 empty] | 10/05/1990 |  | 09/14/2005 | MnROAD Low Volume Road | 1719 | 24289
24-O-1990 | 24 | Outside | Flexible | 11/02/2000 | Aggregate |  | 14:46 | Mn/DOT - 1295 Pavement Friction Tester | Sand | 63.6 | 39.8 | Ribbed |  |  | 95.6 | 53 | 58 |  |  |  | 10/05/1990 |  | 09/14/2005 | MnROAD Low Volume Road | 3681 | 116402
24-I-1990 | 24 | Inside | Flexible | 10/19/2004 | Aggregate |  | 11:43 | Mn/DOT - 1295 Pavement Friction Tester | Sand | 59.5 | 39.2 | Ribbed |  |  | 90.8 |  |  |  | 45.266122 | -93.717216 | 10/05/1990 |  | 09/14/2005 | MnROAD Low Volume Road | 5128 | 273819
24-O-2005 | 24 | Outside | Flexible | 06/14/2006 | Aggregate |  | 11:26 | Mn/DOT - 1295 Pavement Friction Tester | Sand | 47.7 | 41 | Smooth | 51 | 46 | 71.14 | 81 |  | 18 | 45.266588 | -93.718147 | 09/15/2005 |  | 06/25/2008 | MnROAD Low Volume Road | 272 | 14475
24-O-2005 | 24 | Outside | Flexible | 05/15/2007 | Aggregate |  |  | Mn/DOT - 1295 Pavement Friction Tester | Sand | 63 | 40 | Ribbed | [8 empty] | 09/15/2005 | State Patrol Friction Testing | 06/25/2008 | MnROAD Low Volume Road | 607 | 28796
24-I-2008 | 24 | Inside | Flexible | 11/04/2009 | Aggregate |  | 13:15 | 1295 Pavement Friction Tester | Sand | 36.6 | 40 | Smooth | 40 | 33 | 63.32 | 66 | 54.7 | 13 | 45.26649 | -93.717903 | 06/26/2008 |  | 06/19/2017 | MnROAD Low Volume Road | 496 | 18451
24-I-2008 | 24 | Inside | Flexible | 09/08/2010 | Aggregate |  | 13:06 | 1295 Pavement Friction Tester | Sand | 5.2 | 41.7 | Smooth | 7 | 4 | 32 | 63 | 106.8 | 8 | 45.266306 | -93.717547 | 06/26/2008 | 2010 fog seal (new) | 06/19/2017 | MnROAD Low Volume Road | 804 | 37439
24-O-2008 | 24 | Outside | Flexible | 09/29/2011 | Aggregate |  | 12:36 | 1295 Pavement Friction Tester | Sand | 24.8 | 40.4 | Ribbed | 34 | 21 | 71.5 | 32 | 84.7 | 13 | 45.266499 | -93.717972 | 06/26/2008 |  | 06/19/2017 | MnROAD Low Volume Road | 1190
24-I-2008 | 24 | Inside | Flexible | 09/26/2016 | Aggregate |  | 10:55 | Dynatest | Sand | 54.9 | 40.8 | Ribbed | 59 | 52 | 80.97 |  |  | 11 | 45.2661 | -93.717174 | 06/26/2008 |  | 06/19/2017 | MnROAD Low Volume Road | 3014 | 195808
24-O-2008 | 24 | Outside | Flexible | 09/26/2016 | Aggregate |  | 11:16 | Dynatest | Sand | 67.5 | 40.5 | Smooth | 71 | 64 | 81.72 |  |  | 12 | 45.26642 | -93.717798 | 06/26/2008 |  | 06/19/2017 | MnROAD Low Volume Road | 3014
24-I-1990 | 24 | Inside | Flexible | 10/29/1997 | Aggregate |  | 11:12 | Mn/DOT - 1295 Pavement Friction Tester | Sand | 60 | 39.8 | Ribbed |  |  | 85.1 | 44 | 60 |  |  |  | 10/05/1990 |  | 09/14/2005 | MnROAD Low Volume Road | 2581 | 93008
24-O-1990 | 24 | Outside | Flexible | 10/29/1997 | Aggregate |  | 11:22 | Mn/DOT - 1295 Pavement Friction Tester | Sand | 59.2 | 41.6 | Ribbed |  |  | 87.2 | 44 | 60 |  |  |  | 10/05/1990 |  | 09/14/2005 | MnROAD Low Volume Road | 2581 | 69423
24-I-1990 | 24 | Inside | Flexible | 10/14/1998 | Aggregate |  | 12:05 | WSDOT | Sand | 37.3 | 40.2 | Smooth |  |  | 60.2 | 51 |  |  |  |  | 10/05/1990 |  | 09/14/2005 | MnROAD Low Volume Road | 2931 | 120775
24-O-1990 | 24 | Outside | Flexible | 10/14/1998 | Aggregate |  | 12:16 | WSDOT | Sand | 26.5 | 40.1 | Smooth |  |  | 34.1 | 46 |  |  |  |  | 10/05/1990 |  | 09/14/2005 | MnROAD Low Volume Road | 2931 | 83162
24-I-2008 | 24 | Inside | Flexible | 06/04/2009 | Aggregate |  | 10:26 | Mn/DOT - 1295 Pavement Friction Tester | Sand | 35.1 | 41.2 | Smooth | 45 | 30 | 49.87 | 68 | 96.2 | 14 | 45.266267 | -93.717471 | 06/26/2008 |  | 06/19/2017 | MnROAD Low Volume Road | 343 | 12037
24-O-2008 | 24 | Outside | Flexible | 09/08/2010 | Aggregate |  | 13:19 | 1295 Pavement Friction Tester | Sand | 14.1 | 41.2 | Ribbed | 26 | 10 | 48.18 | 65 | 112.1 | 9 | 45.26641 | -93.717805 | 06/26/2008 | 2010 fog seal (new) | 06/19/2017 | MnROAD Low Volume Road | 804
24-I-2008 | 24 | Inside | Flexible | 09/29/2011 | Aggregate |  | 12:22 | 1295 Pavement Friction Tester | Sand | 22.1 | 39.5 | Ribbed | 24 | 21 | 74.11 | 32 | 79.4 | 11 | 45.266517 | -93.717933 | 06/26/2008 |  | 06/19/2017 | MnROAD Low Volume Road | 1190 | 59506
24-I-2008 | 24 | Inside | Flexible | 04/26/2012 | Aggregate |  | 11:16 | 1295 Pavement Friction Tester | Sand | 7.5 | 39.6 | Smooth | 9 | 5 | 39.31 | 45 |  | 50 | 45.266455 | -93.717844 | 06/26/2008 |  | 06/19/2017 | MnROAD Low Volume Road | 1400 | 75555
24-I-2008 | 24 | Inside | Flexible | 07/15/2015 | Aggregate |  | 12:55 | Dynatest | Sand | 36.6 | 40.6 | Smooth | 45 | 30 | 58.9 | 84.2 |  | 11 | 45.264032 | -93.713375 | 06/26/2008 |  | 06/19/2017 | MnROAD Low Volume Road | 2575 | 161187
24-I-1990 | 24 | Inside | Flexible | 06/23/1994 | Aggregate |  |  | Mn/DOT - 1295 Pavement Friction Tester | Sand | 59.7 | 32.2 | Ribbed |  |  | 1.7 | 75 |  |  |  |  | 10/05/1990 |  | 09/14/2005 | MnROAD Low Volume Road | 1357
24-O-1990 | 24 | Outside | Flexible | 05/04/1995 | Aggregate |  |  | Mn/DOT - 1295 Pavement Friction Tester | Sand | 66.4 |  | Ribbed | [8 empty] | 10/05/1990 |  | 09/14/2005 | MnROAD Low Volume Road | 1672 | 14974
24-O-1990 | 24 | Outside | Flexible | 06/20/1995 | Aggregate |  |  | Mn/DOT - 1295 Pavement Friction Tester | Sand | 64.7 |  | Ribbed | [8 empty] | 10/05/1990 |  | 09/14/2005 | MnROAD Low Volume Road | 1719 | 18240
24-I-1990 | 24 | Inside | Flexible | 10/14/1998 | Aggregate |  | 11:29 | WSDOT | Sand | 62.3 | 39.7 | Ribbed |  |  | 93.7 | 44 |  |  |  |  | 10/05/1990 |  | 09/14/2005 | MnROAD Low Volume Road | 2931 | 120775
24-I-1990 | 24 | Inside | Flexible | 06/13/2005 | Aggregate |  | 12:50 | Mn/DOT - 1295 Pavement Friction Tester | Sand | 42.5 | 39 | Smooth |  |  | 67.2 |  | 90.5 |  | 45.266168 | -93.717321 | 10/05/1990 |  | 09/14/2005 | MnROAD Low Volume Road | 5365 | 288666
25-I-1991 | 25 | Inside | Flexible | 06/23/1994 | None |  |  | Mn/DOT - 1295 Pavement Friction Tester | Sand | 58.2 | 39.2 | Ribbed |  |  | 1.8 | 75 |  |  |  |  | 09/24/1991 |  | 09/14/2005 | MnROAD Low Volume Road | 1003
25-I-1991 | 25 | Inside | Flexible | 10/29/1997 | None |  | 11:11 | Mn/DOT - 1295 Pavement Friction Tester | Sand | 59.4 | 39.8 | Ribbed |  |  | 86.4 | 46 | 60 |  |  |  | 09/24/1991 |  | 09/14/2005 | MnROAD Low Volume Road | 2227 | 93008
25-I-1991 | 25 | Inside | Flexible | 10/14/1998 | None |  | 12:04 | WSDOT | Sand | 39.6 | 40.1 | Smooth |  |  | 64.2 | 51 |  |  |  |  | 09/24/1991 |  | 09/14/2005 | MnROAD Low Volume Road | 2577 | 120775
25-O-2005 | 25 | Outside | Flexible | 06/14/2006 | None |  | 11:26 | Mn/DOT - 1295 Pavement Friction Tester | Sand | 43.1 | 40.4 | Smooth | 48 | 38 | 63.42 | 80 |  | 19 | 45.265581 | -93.716298 | 09/15/2005 |  | 08/22/2008 | MnROAD Low Volume Road | 272 | 14475
25-O-1991 | 25 | Outside | Flexible | 09/20/1994 | None |  |  | Mn/DOT - 1295 Pavement Friction Tester | Sand | 57.1 |  | Ribbed | [8 empty] | 09/24/1991 |  | 09/14/2005 | MnROAD Low Volume Road | 1092 | 3092
25-O-1991 | 25 | Outside | Flexible | 10/14/1998 | None |  | 11:47 | WSDOT | Sand | 62.3 | 39.8 | Ribbed |  |  | 95 | 39 |  |  |  |  | 09/24/1991 |  | 09/14/2005 | MnROAD Low Volume Road | 2577 | 83162
25-I-1991 | 25 | Inside | Flexible | 06/13/2005 | None |  | 12:50 | Mn/DOT - 1295 Pavement Friction Tester | Sand | 42.5 | 39 | Smooth |  |  | 69.9 |  | 91.8 |  | 45.265192 | -93.715532 | 09/24/1991 |  | 09/14/2005 | MnROAD Low Volume Road | 5011 | 288666
25-I-2005 | 25 | Inside | Flexible | 06/14/2006 | None |  | 10:46 | Mn/DOT - 1295 Pavement Friction Tester | Sand | 64.6 | 40.5 | Ribbed | 70 | 61 | 96.73 | 88 |  | 15 | 45.265135 | -93.715374 | 09/15/2005 |  | 08/22/2008 | MnROAD Low Volume Road | 272 | 17459
25-I-1991 | 25 | Inside | Flexible | 05/04/1995 | None |  |  | Mn/DOT - 1295 Pavement Friction Tester | Sand | 60.7 |  | Ribbed | [8 empty] | 09/24/1991 |  | 09/14/2005 | MnROAD Low Volume Road | 1318 | 20488
25-O-1991 | 25 | Outside | Flexible | 05/04/1995 | None |  |  | Mn/DOT - 1295 Pavement Friction Tester | Sand | 61 |  | Ribbed | [8 empty] | 09/24/1991 |  | 09/14/2005 | MnROAD Low Volume Road | 1318 | 14974
25-I-1991 | 25 | Inside | Flexible | 09/20/1994 | None |  |  | Mn/DOT - 1295 Pavement Friction Tester | Sand | 57.1 |  | Ribbed | [8 empty] | 09/24/1991 |  | 09/14/2005 | MnROAD Low Volume Road | 1092 | 4108
25-I-1991 | 25 | Inside | Flexible | 11/02/2000 | None |  | 14:19 | Mn/DOT - 1295 Pavement Friction Tester | Sand | 59.4 | 39.8 | Ribbed |  |  | 90.4 | 53 | 58 |  |  |  | 09/24/1991 |  | 09/14/2005 | MnROAD Low Volume Road | 3327 | 170093
25-I-1991 | 25 | Inside | Flexible | 10/19/2004 | None |  | 11:43 | Mn/DOT - 1295 Pavement Friction Tester | Sand | 51.7 | 40.2 | Ribbed |  |  | 80.8 |  |  |  | 45.265141 | -93.715426 | 09/24/1991 |  | 09/14/2005 | MnROAD Low Volume Road | 4774 | 273819
25-I-1991 | 25 | Inside | Flexible | 06/13/2005 | None |  | 12:42 | Mn/DOT - 1295 Pavement Friction Tester | Sand | 59.5 | 38.7 | Ribbed |  |  | 81 |  | 88.7 |  | 45.265106 | -93.71538 | 09/24/1991 |  | 09/14/2005 | MnROAD Low Volume Road | 5011 | 288666
25-O-1991 | 25 | Outside | Flexible | 06/13/2005 | None |  | 13:36 | Mn/DOT - 1295 Pavement Friction Tester | Sand | 53.4 | 39.8 | Smooth |  |  | 81.1 |  | 109.3 |  | 45.265591 | -93.716332 | 09/24/1991 |  | 09/14/2005 | MnROAD Low Volume Road | 5011 | 197172
25-I-2005 | 25 | Inside | Flexible | 06/14/2006 | None |  | 11:01 | Mn/DOT - 1295 Pavement Friction Tester | Sand | 39.1 | 40.7 | Smooth | 46 | 34 | 66.16 | 90 |  | 17 | 45.265109 | -93.715344 | 09/15/2005 |  | 08/22/2008 | MnROAD Low Volume Road | 272 | 17459
25-O-2005 | 25 | Outside | Flexible | 05/15/2007 | None |  |  | Mn/DOT - 1295 Pavement Friction Tester | Sand | 60.2 | 40 | Ribbed | [8 empty] | 09/15/2005 | State Patrol Friction Testing | 08/22/2008 | MnROAD Low Volume Road | 607 | 28796
25-I-2005 | 25 | Inside | Flexible | 11/06/2007 | None |  | 11:32 | Mn/DOT - 1295 Pavement Friction Tester | Sand | 61.6 | 40.3 | Ribbed | 66 | 57 | 90.22 | 37 | 50.1 | 19 | 45.265175 | -93.715489 | 09/15/2005 |  | 08/22/2008 | MnROAD Low Volume Road | 782 | 39922
25-O-1991 | 25 | Outside | Flexible | 06/20/1995 | None |  |  | Mn/DOT - 1295 Pavement Friction Tester | Sand | 65 |  | Ribbed | [8 empty] | 09/24/1991 |  | 09/14/2005 | MnROAD Low Volume Road | 1365 | 18240
25-O-2005 | 25 | Outside | Flexible | 06/14/2006 | None |  | 11:15 | Mn/DOT - 1295 Pavement Friction Tester | Sand | 65.4 | 40.4 | Ribbed | 72 | 61 | 94.3 | 83 |  | 17 |  |  | 09/15/2005 |  | 08/22/2008 | MnROAD Low Volume Road | 272 | 14475
25-O-1991 | 25 | Outside | Flexible | 10/29/1997 | None |  | 11:22 | Mn/DOT - 1295 Pavement Friction Tester | Sand | 60.7 | 40.1 | Ribbed |  |  | 88.6 | 44 | 60 |  |  |  | 09/24/1991 |  | 09/14/2005 | MnROAD Low Volume Road | 2227 | 69423
25-O-1991 | 25 | Outside | Flexible | 10/14/1998 | None |  | 12:16 | WSDOT | Sand | 26.9 | 40 | Smooth |  |  | 36.7 | 41 |  |  |  |  | 09/24/1991 |  | 09/14/2005 | MnROAD Low Volume Road | 2577 | 83162
25-I-1991 | 25 | Inside | Flexible | 11/02/2000 | None |  | 14:09 | Mn/DOT - 1295 Pavement Friction Tester | Sand | 64.3 | 39.4 | Ribbed |  |  | 95.4 | 55 | 58 |  |  |  | 09/24/1991 |  | 09/14/2005 | MnROAD Low Volume Road | 3327 | 170093
25-O-1991 | 25 | Outside | Flexible | 11/02/2000 | None |  | 14:47 | Mn/DOT - 1295 Pavement Friction Tester | Sand | 62.8 | 40 | Ribbed |  |  | 97.6 | 53 | 58 |  |  |  | 09/24/1991 |  | 09/14/2005 | MnROAD Low Volume Road | 3327 | 116402
25-I-1991 | 25 | Inside | Flexible | 06/20/1995 | None |  |  | Mn/DOT - 1295 Pavement Friction Tester | Sand | 61.5 |  | Ribbed | [8 empty] | 09/24/1991 |  | 09/14/2005 | MnROAD Low Volume Road | 1365 | 24289
25-O-1991 | 25 | Outside | Flexible | 06/13/2005 | None |  | 13:29 | Mn/DOT - 1295 Pavement Friction Tester | Sand | 62.4 | 39 | Ribbed |  |  | 90.7 |  | 99.9 |  | 45.265626 | -93.716391 | 09/24/1991 |  | 09/14/2005 | MnROAD Low Volume Road | 5011 | 197172
25-I-2005 | 25 | Inside | Flexible | 05/15/2007 | None |  |  | Mn/DOT - 1295 Pavement Friction Tester | Sand | 61.6 | 40 | Ribbed | [8 empty] | 09/15/2005 | State Patrol Friction Testing | 08/22/2008 | MnROAD Low Volume Road | 607 | 38713
25-I-1991 | 25 | Inside | Flexible | 10/14/1998 | None |  | 11:29 | WSDOT | Sand | 61.6 | 39.7 | Ribbed |  |  | 95.2 | 44 |  |  |  |  | 09/24/1991 |  | 09/14/2005 | MnROAD Low Volume Road | 2577 | 120775
26-I-2004 | 26 | Inside | Flexible | 06/07/2006 | Aggregate |  |  | Mn/DOT - 1295 Pavement Friction Tester | Clay | 44.3 | 39.9 | Ribbed |  |  | 76 |  |  | 20 | 45.264176 | -93.713649 | 05/01/2004 | "Post-Duratherm - test section" | 09/09/2008 | MnROAD Low Volume Road | 767 | 37431
26-I-2004 | 26 | Inside | Flexible | 10/24/2006 | Aggregate |  | 1141 | Mn/DOT - 1295 Pavement Friction Tester | Clay | 50.6 | 40 | Ribbed | 69 | 40 | 85.39 | 37 | 52.4 | 14 | 45.264216 | -93.713706 | 05/01/2004 | Duratherm | 09/09/2008 | MnROAD Low Volume Road | 906 | 42061
26-I-2004 | 26 | Inside | Flexible | 05/12/2006 | Aggregate |  |  | Mn/DOT - 1295 Pavement Friction Tester | Clay | 64 | 39.9 | Ribbed |  |  | 91.3 |  |  | 11 | 45.264197 | -93.713698 | 05/01/2004 | "Pre-Duratherm - test section" | 09/09/2008 | MnROAD Low Volume Road | 741 | 35984
26-I-2004 | 26 | Inside | Flexible | 05/12/2006 | Aggregate |  |  | Mn/DOT - 1295 Pavement Friction Tester | Clay | 57.8 | 40.7 | Ribbed |  |  | 92.2 |  |  | 14 | 45.264601 | -93.714441 | 05/01/2004 | "Pre-Duratherm - control section" | 09/09/2008 | MnROAD Low Volume Road | 741 | 35984
26-I-2004 | 26 | Inside | Flexible | 06/07/2006 | Aggregate |  |  | Mn/DOT - 1295 Pavement Friction Tester | Clay | 35.2 | 40.2 | Smooth |  |  | 60.7 |  |  | 11 | 45.264123 | -93.713569 | 05/01/2004 | "Post-Duratherm - test section" | 09/09/2008 | MnROAD Low Volume Road | 767 | 37431
26-I-2004 | 26 | Inside | Flexible | 06/07/2006 | Aggregate |  |  | Mn/DOT - 1295 Pavement Friction Tester | Clay | 46.4 | 40 | Ribbed |  |  | 77 |  |  | 17 | 45.264222 | -93.713725 | 05/01/2004 | "Post-Duratherm - test section" | 09/09/2008 | MnROAD Low Volume Road | 767 | 37431
26-I-2004 | 26 | Inside | Flexible | 06/07/2006 | Aggregate |  |  | Mn/DOT - 1295 Pavement Friction Tester | Clay | 44.9 | 39.9 | Ribbed |  |  | 78 |  |  | 13 | 45.264157 | -93.713611 | 05/01/2004 | "Post-Duratherm - test section" | 09/09/2008 | MnROAD Low Volume Road | 767 | 37431
26-I-2004 | 26 | Inside | Flexible | 06/14/2006 | Aggregate |  | 11:01 | Mn/DOT - 1295 Pavement Friction Tester | Clay | 36.5 | 40.5 | Smooth | 44 | 32 | 67.75 | 89 |  | 12 | 45.264412 | -93.714058 | 05/01/2004 |  | 09/09/2008 | MnROAD Low Volume Road | 774 | 38006
26-I-2004 | 26 | Inside | Flexible | 10/24/2006 | Aggregate |  | 1211 | Mn/DOT - 1295 Pavement Friction Tester | Clay | 24.6 | 40.4 | Smooth | 31 | 17 | 49.27 | 37 | 61.3 | 44 | 45.264189 | -93.713705 | 05/01/2004 | Duratherm | 09/09/2008 | MnROAD Low Volume Road | 906 | 42061
26-I-1991 | 26 | Inside | Flexible | 06/20/1995 | None |  |  | Mn/DOT - 1295 Pavement Friction Tester | Clay | 60.2 |  | Ribbed | [8 empty] | 06/11/1991 |  | 09/05/2000 | MnROAD Low Volume Road | 1470 | 24289
26-O-1991 | 26 | Outside | Flexible | 06/20/1995 | None |  |  | Mn/DOT - 1295 Pavement Friction Tester | Clay | 63.1 |  | Ribbed | [8 empty] | 06/11/1991 |  | 09/05/2000 | MnROAD Low Volume Road | 1470 | 18240
26-O-1991 | 26 | Outside | Flexible | 10/29/1997 | None |  | 11:22 | Mn/DOT - 1295 Pavement Friction Tester | Clay | 60.5 | 39.3 | Ribbed |  |  | 87.6 | 44 | 60 |  |  |  | 06/11/1991 |  | 09/05/2000 | MnROAD Low Volume Road | 2332 | 69423
26-O-1991 | 26 | Outside | Flexible | 10/14/1998 | None |  | 12:16 | WSDOT | Clay | 26.2 | 40 | Smooth |  |  | 36.5 | 44 |  |  |  |  | 06/11/1991 |  | 09/05/2000 | MnROAD Low Volume Road | 2682 | 83162
26-O-2004 | 26 | Outside | Flexible | 06/13/2005 | Aggregate |  | 13:36 | Mn/DOT - 1295 Pavement Friction Tester | Clay | 33.4 | 40.4 | Smooth |  |  | 47.1 |  | 112.1 |  | 45.26462 | -93.714554 | 05/01/2004 |  | 09/09/2008 | MnROAD Low Volume Road | 408 | 11802
26-I-2004 | 26 | Inside | Flexible | 05/12/2006 | Aggregate |  |  | Mn/DOT - 1295 Pavement Friction Tester | Clay | 65.7 | 39.6 | Ribbed |  |  | 91 |  |  | 23 | 45.264192 | -93.713692 | 05/01/2004 | "Pre-Duratherm - test section" | 09/09/2008 | MnROAD Low Volume Road | 741 | 35984
26-I-2004 | 26 | Inside | Flexible | 06/07/2006 | Aggregate |  |  | Mn/DOT - 1295 Pavement Friction Tester | Clay | 28.7 | 40.5 | Smooth |  |  | 41.6 |  |  | 32 | 45.264498 | -93.714253 | 05/01/2004 | "Post-Duratherm - control section" | 09/09/2008 | MnROAD Low Volume Road | 767 | 37431
26-I-2004 | 26 | Inside | Flexible | 06/07/2006 | Aggregate |  |  | Mn/DOT - 1295 Pavement Friction Tester | Clay | 50 | 39.9 | Ribbed |  |  | 80.2 |  |  | 19 | 45.264139 | -93.713574 | 05/01/2004 | "Post-Duratherm - test section" | 09/09/2008 | MnROAD Low Volume Road | 767 | 37431
26-I-2004 | 26 | Inside | Flexible | 06/07/2006 | Aggregate |  |  | Mn/DOT - 1295 Pavement Friction Tester | Clay | 58.6 | 40 | Ribbed |  |  | 88.7 |  |  | 9 | 45.264649 | -93.714515 | 05/01/2004 | "Post-Duratherm - control section" | 09/09/2008 | MnROAD Low Volume Road | 767 | 37431
26-O-2004 | 26 | Outside | Flexible | 06/14/2006 | Aggregate |  | 11:15 | Mn/DOT - 1295 Pavement Friction Tester | Clay | 65.1 | 40.2 | Ribbed | 68 | 62 | 93.55 | 83 |  | 11 |  |  | 05/01/2004 |  | 09/09/2008 | MnROAD Low Volume Road | 774 | 30556
26-I-2004 | 26 | Inside | Flexible | 10/24/2006 | Aggregate |  | 1141 | Mn/DOT - 1295 Pavement Friction Tester | Clay | 65.3 | 40.4 | Ribbed | 67 | 62 | 91.85 | 36 | 55.8 | 11 | 45.264609 | -93.71443 | 05/01/2004 | Control | 09/09/2008 | MnROAD Low Volume Road | 906 | 42061
26-I-2004 | 26 | Inside | Flexible | 10/24/2006 | Aggregate |  | 1211 | Mn/DOT - 1295 Pavement Friction Tester | Clay | 27.3 | 40.6 | Smooth | 31 | 25 | 44.98 | 37 | 61.3 | 17 | 45.264586 | -93.71443 | 05/01/2004 | Control | 09/09/2008 | MnROAD Low Volume Road | 906 | 42061
26-I-1991 | 26 | Inside | Flexible | 06/23/1994 | None |  |  | Mn/DOT - 1295 Pavement Friction Tester | Clay | 56.1 | 39.9 | Ribbed |  |  | 1.9 | 75 |  |  |  |  | 06/11/1991 |  | 09/05/2000 | MnROAD Low Volume Road | 1108
26-O-1991 | 26 | Outside | Flexible | 09/20/1994 | None |  |  | Mn/DOT - 1295 Pavement Friction Tester | Clay | 58.6 |  | Ribbed | [8 empty] | 06/11/1991 |  | 09/05/2000 | MnROAD Low Volume Road | 1197 | 3092
26-O-1991 | 26 | Outside | Flexible | 05/04/1995 | None |  |  | Mn/DOT - 1295 Pavement Friction Tester | Clay | 57.8 |  | Ribbed | [8 empty] | 06/11/1991 |  | 09/05/2000 | MnROAD Low Volume Road | 1423 | 14974
26-I-1991 | 26 | Inside | Flexible | 10/14/1998 | None |  | 11:29 | WSDOT | Clay | 61.2 | 39.9 | Ribbed |  |  | 97.4 | 44 |  |  |  |  | 06/11/1991 |  | 09/05/2000 | MnROAD Low Volume Road | 2682 | 120775
26-I-2000 | 26 | Inside | Flexible | 11/02/2000 | Reclaimed |  | 14:09 | Mn/DOT - 1295 Pavement Friction Tester | Clay | 63 | 40.3 | Ribbed |  |  | 90.1 | 55 | 58 |  |  |  | 09/06/2000 |  | 04/30/2004 | MnROAD Low Volume Road | 57 | 4739
26-I-2000 | 26 | Inside | Flexible | 11/02/2000 | Reclaimed |  | 14:19 | Mn/DOT - 1295 Pavement Friction Tester | Clay | 59.5 | 40.3 | Ribbed |  |  | 96.1 | 53 | 58 |  |  |  | 09/06/2000 |  | 04/30/2004 | MnROAD Low Volume Road | 57 | 4739
26-I-2004 | 26 | Inside | Flexible | 05/12/2006 | Aggregate |  |  | Mn/DOT - 1295 Pavement Friction Tester | Clay | 35.6 | 40.4 | Smooth |  |  | 54.2 |  |  | 15 | 45.264131 | -93.713611 | 05/01/2004 | "Pre-Duratherm - test section" | 09/09/2008 | MnROAD Low Volume Road | 741 | 35984
26-I-2004 | 26 | Inside | Flexible | 06/07/2006 | Aggregate |  |  | Mn/DOT - 1295 Pavement Friction Tester | Clay | 28.2 | 40.3 | Smooth |  |  | 47.4 |  |  | 5 | 45.264178 | -93.71367 | 05/01/2004 | "Post-Duratherm - test section" | 09/09/2008 | MnROAD Low Volume Road | 767 | 37431
26-I-2004 | 26 | Inside | Flexible | 06/07/2006 | Aggregate |  |  | Mn/DOT - 1295 Pavement Friction Tester | Clay | 33.5 | 40.4 | Smooth |  |  | 45.8 |  |  | 15 | 45.264519 | -93.714294 | 05/01/2004 | "Post-Duratherm - control section" | 09/09/2008 | MnROAD Low Volume Road | 767 | 37431
26-I-2004 | 26 | Inside | Flexible | 10/24/2006 | Aggregate |  | 1208 | Mn/DOT - 1295 Pavement Friction Tester | Clay | 29.8 | 40.5 | Smooth | 33 | 27 | 52.02 | 37 | 61 | 16 | 45.264558 | -93.714381 | 05/01/2004 | Control | 09/09/2008 | MnROAD Low Volume Road | 906 | 42061
26-I-2004 | 26 | Inside | Flexible | 10/24/2006 | Aggregate |  | 1137 | Mn/DOT - 1295 Pavement Friction Tester | Clay | 64.2 | 40.4 | Ribbed | 66 | 61 | 92.05 | 36 | 54.1 | 13 | 45.264652 | -93.714508 | 05/01/2004 | Control | 09/09/2008 | MnROAD Low Volume Road | 906 | 42061
26-O-2000 | 26 | Outside | Flexible | 11/02/2000 | Reclaimed |  | 14:47 | Mn/DOT - 1295 Pavement Friction Tester | Clay | 62.6 | 40.1 | Ribbed |  |  | 99.7 | 53 | 58 |  |  |  | 09/06/2000 |  | 04/30/2004 | MnROAD Low Volume Road | 57 | 2172
26-I-2004 | 26 | Inside | Flexible | 10/19/2004 | Aggregate |  | 11:42 | Mn/DOT - 1295 Pavement Friction Tester | Clay | 58.9 | 40.4 | Ribbed |  |  | 83.4 |  |  |  | 45.264149 | -93.713594 | 05/01/2004 |  | 09/09/2008 | MnROAD Low Volume Road | 171 | 114
26-I-2004 | 26 | Inside | Flexible | 05/12/2006 | Aggregate |  |  | Mn/DOT - 1295 Pavement Friction Tester | Clay | 33.8 | 40.8 | Smooth |  |  | 55.8 |  |  | 23 | 45.264467 | -93.714236 | 05/01/2004 | "Pre-Duratherm - control section" | 09/09/2008 | MnROAD Low Volume Road | 741 | 35984
26-I-2004 | 26 | Inside | Flexible | 06/07/2006 | Aggregate |  |  | Mn/DOT - 1295 Pavement Friction Tester | Clay | 47.7 | 40 | Ribbed |  |  | 76.1 |  |  | 9 | 45.264193 | -93.713673 | 05/01/2004 | "Post-Duratherm - test section" | 09/09/2008 | MnROAD Low Volume Road | 767 | 37431
26-I-2004 | 26 | Inside | Flexible | 06/07/2006 | Aggregate |  |  | Mn/DOT - 1295 Pavement Friction Tester | Clay | 27.7 | 40.4 | Smooth |  |  | 26.4 |  |  | 59 | 45.264475 | -93.714212 | 05/01/2004 | "Post-Duratherm - control section" | 09/09/2008 | MnROAD Low Volume Road | 767 | 37431
26-I-2004 | 26 | Inside | Flexible | 06/07/2006 | Aggregate |  |  | Mn/DOT - 1295 Pavement Friction Tester | Clay | 36.5 | 40.5 | Smooth |  |  | 63.7 |  |  | 13 | 45.264586 | -93.714427 | 05/01/2004 | "Post-Duratherm - control section" | 09/09/2008 | MnROAD Low Volume Road | 767 | 37431
26-I-2004 | 26 | Inside | Flexible | 06/14/2006 | Aggregate |  | 10:46 | Mn/DOT - 1295 Pavement Friction Tester | Clay | 62.7 | 40 | Ribbed | 66 | 60 | 93.12 | 87 |  | 14 | 45.264439 | -93.714089 | 05/01/2004 |  | 09/09/2008 | MnROAD Low Volume Road | 774 | 38006
26-O-2004 | 26 | Outside | Flexible | 06/14/2006 | Aggregate |  | 11:27 | Mn/DOT - 1295 Pavement Friction Tester | Clay | 44.8 | 40.4 | Smooth | 52 | 38 | 64.97 | 81 |  | 6 | 45.264679 | -93.714636 | 05/01/2004 |  | 09/09/2008 | MnROAD Low Volume Road | 774 | 30556
26-I-1991 | 26 | Inside | Flexible | 10/29/1997 | None |  | 11:11 | Mn/DOT - 1295 Pavement Friction Tester | Clay | 60.1 | 39.8 | Ribbed |  |  | 85.9 | 46 | 60 |  |  |  | 06/11/1991 |  | 09/05/2000 | MnROAD Low Volume Road | 2332 | 93008
26-O-1991 | 26 | Outside | Flexible | 10/14/1998 | None |  | 11:47 | WSDOT | Clay | 60.5 | 40.3 | Ribbed |  |  | 93.1 | 46 |  |  |  |  | 06/11/1991 |  | 09/05/2000 | MnROAD Low Volume Road | 2682 | 83162
26-I-2004 | 26 | Inside | Flexible | 06/07/2006 | Aggregate |  |  | Mn/DOT - 1295 Pavement Friction Tester | Clay | 30.9 | 40.3 | Smooth |  |  | 37.5 |  |  | 59 | 45.264188 | -93.713688 | 05/01/2004 | "Post-Duratherm - test section" | 09/09/2008 | MnROAD Low Volume Road | 767 | 37431
26-I-2004 | 26 | Inside | Flexible | 06/07/2006 | Aggregate |  |  | Mn/DOT - 1295 Pavement Friction Tester | Clay | 34.9 | 40.4 | Smooth |  |  | 50.5 |  |  | 3 | 45.264102 | -93.713528 | 05/01/2004 | "Post-Duratherm - test section" | 09/09/2008 | MnROAD Low Volume Road | 767 | 37431
26-I-2004 | 26 | Inside | Flexible | 06/07/2006 | Aggregate |  |  | Mn/DOT - 1295 Pavement Friction Tester | Clay | 58.8 | 40.1 | Ribbed |  |  | 88.1 |  |  | 11 | 45.264585 | -93.714393 | 05/01/2004 | "Post-Duratherm - control section" | 09/09/2008 | MnROAD Low Volume Road | 767 | 37431
26-I-2004 | 26 | Inside | Flexible | 10/24/2006 | Aggregate |  | 1208 | Mn/DOT - 1295 Pavement Friction Tester | Clay | 28 | 40.4 | Smooth | 36 | 18 | 50.27 | 37 | 60.3 | 7 | 45.264161 | -93.713654 | 05/01/2004 | Duratherm | 09/09/2008 | MnROAD Low Volume Road | 906 | 42061
26-I-1991 | 26 | Inside | Flexible | 09/20/1994 | None |  |  | Mn/DOT - 1295 Pavement Friction Tester | Clay | 58.2 |  | Ribbed | [8 empty] | 06/11/1991 |  | 09/05/2000 | MnROAD Low Volume Road | 1197 | 4108
26-I-1991 | 26 | Inside | Flexible | 05/04/1995 | None |  |  | Mn/DOT - 1295 Pavement Friction Tester | Clay | 61.1 |  | Ribbed | [8 empty] | 06/11/1991 |  | 09/05/2000 | MnROAD Low Volume Road | 1423 | 20488
26-I-1991 | 26 | Inside | Flexible | 10/14/1998 | None |  | 12:04 | WSDOT | Clay | 42.4 | 39.8 | Smooth |  |  | 65.8 | 53 |  |  |  |  | 06/11/1991 |  | 09/05/2000 | MnROAD Low Volume Road | 2682 | 120775
26-I-2004 | 26 | Inside | Flexible | 05/12/2006 | Aggregate |  |  | Mn/DOT - 1295 Pavement Friction Tester | Clay | 38.2 | 40.4 | Smooth |  |  | 58.5 |  |  | 8 | 45.264073 | -93.713511 | 05/01/2004 | "Pre-Duratherm - test section" | 09/09/2008 | MnROAD Low Volume Road | 741 | 35984
26-I-2004 | 26 | Inside | Flexible | 05/12/2006 | Aggregate |  |  | Mn/DOT - 1295 Pavement Friction Tester | Clay | 34.2 | 40.4 | Smooth |  |  | 56.4 |  |  | 43 | 45.264104 | -93.713567 | 05/01/2004 | "Pre-Duratherm - test section" | 09/09/2008 | MnROAD Low Volume Road | 741 | 35984
26-I-2004 | 26 | Inside | Flexible | 05/12/2006 | Aggregate |  |  | Mn/DOT - 1295 Pavement Friction Tester | Clay | 33.3 | 40.7 | Smooth |  |  | 54.3 |  |  | 26 | 45.264526 | -93.71434 | 05/01/2004 | "Pre-Duratherm - control section" | 09/09/2008 | MnROAD Low Volume Road | 741 | 35984
26-I-2004 | 26 | Inside | Flexible | 05/12/2006 | Aggregate |  |  | Mn/DOT - 1295 Pavement Friction Tester | Clay | 65.3 | 40.5 | Ribbed |  |  | 92.5 |  |  | 16 | 45.26459 | -93.714419 | 05/01/2004 | "Pre-Duratherm - control section" | 09/09/2008 | MnROAD Low Volume Road | 741 | 35984
26-I-2004 | 26 | Inside | Flexible | 05/12/2006 | Aggregate |  |  | Mn/DOT - 1295 Pavement Friction Tester | Clay | 64.2 | 39.5 | Ribbed |  |  | 93.6 |  |  | 11 | 45.264207 | -93.713717 | 05/01/2004 | "Pre-Duratherm - test section" | 09/09/2008 | MnROAD Low Volume Road | 741 | 35984
26-I-2004 | 26 | Inside | Flexible | 06/07/2006 | Aggregate |  |  | Mn/DOT - 1295 Pavement Friction Tester | Clay | 60.4 | 40.2 | Ribbed |  |  | 88.6 |  |  | 6 | 45.264633 | -93.714481 | 05/01/2004 | "Post-Duratherm - control section" | 09/09/2008 | MnROAD Low Volume Road | 767 | 37431
26-I-2004 | 26 | Inside | Flexible | 06/07/2006 | Aggregate |  |  | Mn/DOT - 1295 Pavement Friction Tester | Clay | 58.5 | 40.1 | Ribbed |  |  | 87.5 |  |  | 15 | 45.264614 | -93.714447 | 05/01/2004 | "Post-Duratherm - control section" | 09/09/2008 | MnROAD Low Volume Road | 767 | 37431
26-I-2004 | 26 | Inside | Flexible | 06/07/2006 | Aggregate |  |  | Mn/DOT - 1295 Pavement Friction Tester | Clay | 58.7 | 40 | Ribbed |  |  | 86.9 |  |  | 10 | 45.264667 | -93.714554 | 05/01/2004 | "Post-Duratherm - control section" | 09/09/2008 | MnROAD Low Volume Road | 767 | 37431
26-I-2004 | 26 | Inside | Flexible | 10/24/2006 | Aggregate |  | 1137 | Mn/DOT - 1295 Pavement Friction Tester | Clay | 54.4 | 40 | Ribbed | 71 | 45 | 84.08 | 36 | 49.6 | 9 | 45.264257 | -93.713785 | 05/01/2004 | Duratherm | 09/09/2008 | MnROAD Low Volume Road | 906 | 42061
26-I-2004 | 26 | Inside | Flexible | 11/06/2007 | Aggregate |  | 11:32 | Mn/DOT - 1295 Pavement Friction Tester | Clay | 63.7 | 40.3 | Ribbed | 71 | 53 | 80.67 | 37 | 48.9 | 13 | 45.264275 | -93.713831 | 05/01/2004 | Duratherm | 09/09/2008 | MnROAD Low Volume Road | 1284 | 60469
26-I-2004 | 26 | Inside | Flexible | 06/13/2005 | Aggregate |  | 12:50 | Mn/DOT - 1295 Pavement Friction Tester | Clay | 27.1 | 39.6 | Smooth |  |  | 56.8 |  | 92.6 |  | 45.26412 | -93.713562 | 05/01/2004 |  | 09/09/2008 | MnROAD Low Volume Road | 408 | 14961
26-I-2004 | 26 | Inside | Flexible | 06/13/2005 | Aggregate |  | 12:42 | Mn/DOT - 1295 Pavement Friction Tester | Clay | 61.7 | 39.1 | Ribbed |  |  | 89.4 |  | 90.1 |  | 45.264131 | -93.713583 | 05/01/2004 |  | 09/09/2008 | MnROAD Low Volume Road | 408 | 14961
26-O-2004 | 26 | Outside | Flexible | 06/13/2005 | Aggregate |  | 13:29 | Mn/DOT - 1295 Pavement Friction Tester | Clay | 63.6 | 40 | Ribbed |  |  | 87.3 |  | 100.5 |  | 45.26465 | -93.714598 | 05/01/2004 |  | 09/09/2008 | MnROAD Low Volume Road | 408 | 11802
26-I-2004 | 26 | Inside | Flexible | 05/12/2006 | Aggregate |  |  | Mn/DOT - 1295 Pavement Friction Tester | Clay | 33.6 | 40.6 | Smooth |  |  | 57.8 |  |  | 26 | 45.264499 | -93.714294 | 05/01/2004 | "Pre-Duratherm - control section" | 09/09/2008 | MnROAD Low Volume Road | 741 | 35984
26-I-2004 | 26 | Inside | Flexible | 05/12/2006 | Aggregate |  |  | Mn/DOT - 1295 Pavement Friction Tester | Clay | 63.1 | 40.6 | Ribbed |  |  | 92 |  |  | 9 | 45.264584 | -93.714414 | 05/01/2004 | "Pre-Duratherm - control section" | 09/09/2008 | MnROAD Low Volume Road | 741 | 35984
26-I-2004 | 26 | Inside | Flexible | 06/07/2006 | Aggregate |  |  | Mn/DOT - 1295 Pavement Friction Tester | Clay | 41.2 | 39.9 | Smooth |  |  | 99.2 |  |  | 5 | 45.264192 | -93.713706 | 05/01/2004 | "Post-Duratherm - test section - suspect data point" | 09/09/2008 | MnROAD Low Volume Road | 767 | 37431
26-I-2004 | 26 | Inside | Flexible | 06/07/2006 | Aggregate |  |  | Mn/DOT - 1295 Pavement Friction Tester | Clay | 25.3 | 40.4 | Smooth |  |  | 41.8 |  |  | 14 | 45.264485 | -93.71423 | 05/01/2004 | "Post-Duratherm - control section" | 09/09/2008 | MnROAD Low Volume Road | 767 | 37431
27-I-2006 | 27 | Inside | Flexible | 11/06/2007 | Aggregate |  | 11:31 | Mn/DOT - 1295 Pavement Friction Tester | Clay | 64.3 | 40.6 | Ribbed | 67 | 62 | 88.76 | 37 | 49.3 | 17 | 45.263272 | -93.711985 | 07/05/2006 |  | 09/15/2009 | MnROAD Low Volume Road | 489 | 22463
27-I-2009 | 27 | Inside | Flexible | 11/04/2009 | Aggregate |  | 13:15 | 1295 Pavement Friction Tester | Clay | 60.2 | 38.8 | Smooth | 64 | 56 | 92.32 | 65 | 52.9 | 9 | 45.263253 | -93.711947 | 09/16/2009 |  | 08/09/2017 | MnROAD Low Volume Road | 49 | 3489
27-O-2009 | 27 | Outside | Flexible | 04/26/2012 | Aggregate |  | 11:27 | 1295 Pavement Friction Tester | Clay | 65.4 | 39.6 | Smooth | 70 | 62 | 104.2 | 47 |  | 9 | 45.263599 | -93.712653 | 09/16/2009 |  | 08/09/2017 | MnROAD Low Volume Road | 953
27-I-2009 | 27 | Inside | Flexible | 06/08/2012 | Aggregate |  | 10:34 | 1295 Pavement Friction Tester | Clay | 49.6 | 39.7 | Smooth | 54 | 44 | 95.3 | 70 | 93.7 | 13 | 45.263417 | -93.712242 | 09/16/2009 |  | 08/09/2017 | MnROAD Low Volume Road | 996 | 62391
27-I-2009 | 27 | Inside | Flexible | 06/08/2012 | Aggregate |  | 10:26 | 1295 Pavement Friction Tester | Clay | 53.9 | 39.3 | Ribbed | 57 | 51 | 79.1 | 70 | 100.1 | 12 | 45.263428 | -93.712266 | 09/16/2009 |  | 08/09/2017 | MnROAD Low Volume Road | 996 | 62391
27-O-1990 | 27 | Outside | Flexible | 05/04/1995 | Aggregate |  |  | Mn/DOT - 1295 Pavement Friction Tester | Clay | 59.7 |  | Ribbed | [8 empty] | 10/05/1990 |  | 08/04/1999 | MnROAD Low Volume Road | 1672 | 14974
27-O-1990 | 27 | Outside | Flexible | 06/20/1995 | Aggregate |  |  | Mn/DOT - 1295 Pavement Friction Tester | Clay | 64.1 |  | Ribbed | [8 empty] | 10/05/1990 |  | 08/04/1999 | MnROAD Low Volume Road | 1719 | 18240
27-O-1990 | 27 | Outside | Flexible | 10/29/1997 | Aggregate |  | 11:23 | Mn/DOT - 1295 Pavement Friction Tester | Clay | 58 | 40.4 | Ribbed |  |  | 86.6 | 44 | 60 |  |  |  | 10/05/1990 |  | 08/04/1999 | MnROAD Low Volume Road | 2581 | 69423
27-I-2000 | 27 | Inside | Flexible | 11/02/2000 | Stone |  | 14:08 | Mn/DOT - 1295 Pavement Friction Tester | Clay | 66.6 | 39.9 | Ribbed |  |  | 95.1 | 55 | 58 |  |  |  | 09/13/2000 |  | 07/04/2006 | MnROAD Low Volume Road | 50 | 4579
27-O-2000 | 27 | Outside | Flexible | 11/02/2000 | Stone |  | 14:47 | Mn/DOT - 1295 Pavement Friction Tester | Clay | 65.7 | 39.5 | Ribbed |  |  | 98.1 | 53 | 58 |  |  |  | 09/13/2000 |  | 07/04/2006 | MnROAD Low Volume Road | 50 | 2172
27-O-2000 | 27 | Outside | Flexible | 06/13/2005 | Stone |  | 13:36 | Mn/DOT - 1295 Pavement Friction Tester | Clay | 50.2 | 39.3 | Smooth |  |  | 77.4 |  | 109.9 |  | 45.263637 | -93.712739 | 09/13/2000 |  | 07/04/2006 | MnROAD Low Volume Road | 1734 | 82942
27-I-2006 | 27 | Inside | Flexible | 05/15/2007 | Aggregate |  |  | Mn/DOT - 1295 Pavement Friction Tester | Clay | 65.2 | 40 | Ribbed | [8 empty] | 07/05/2006 | State Patrol Friction Testing | 09/15/2009 | MnROAD Low Volume Road | 314 | 21254
27-I-2009 | 27 | Inside | Flexible | 09/08/2010 | Aggregate |  | 12:56 | 1295 Pavement Friction Tester | Clay | 58.1 | 40.6 | Ribbed | 60 | 57 | 87.23 | 63 | 103.7 | 14 | 45.263382 | -93.712164 | 09/16/2009 |  | 08/09/2017 | MnROAD Low Volume Road | 357 | 22477
27-I-2009 | 27 | Inside | Flexible | 09/08/2010 | Aggregate |  | 13:05 | 1295 Pavement Friction Tester | Clay | 60.2 | 40.6 | Smooth | 63 | 57 | 88.83 | 63 | 92 | 12 | 45.263399 | -93.7122 | 09/16/2009 |  | 08/09/2017 | MnROAD Low Volume Road | 357 | 22477
27-O-2009 | 27 | Outside | Flexible | 04/26/2012 | Aggregate |  | 11:25 | 1295 Pavement Friction Tester | Clay | 60.8 | 38.2 | Ribbed | 65 | 57 | 82.46 | 48 |  | 16 | 45.263664 | -93.712782 | 09/16/2009 |  | 08/09/2017 | MnROAD Low Volume Road | 953
27-O-2009 | 27 | Outside | Flexible | 11/18/2013 | Aggregate |  | 13:29 | Dynatest | Clay | 61.9 | 38.9 | Smooth | 65 | 59 | 101.9 |  |  | 14 | 45.263604 | -93.712654 | 09/16/2009 |  | 08/09/2017 | MnROAD Low Volume Road | 1524
27-O-2009 | 27 | Outside | Flexible | 11/04/2014 | Aggregate |  | 10:58 | Dynatest 1295 | Clay | 60.1 | 40.2 | Ribbed | 63 | 58 | 86.52 | 32 |  | 16 |  |  | 09/16/2009 |  | 08/09/2017 | MnROAD Low Volume Road | 1875
27-O-2009 | 27 | Outside | Flexible | 09/26/2016 | Aggregate |  | 11:10 | Dynatest | Clay | 62.9 | 40.8 | Ribbed | 67 | 59 | 91.6 |  |  | 11 | 45.26363 | -93.712679 | 09/16/2009 |  | 08/09/2017 | MnROAD Low Volume Road | 2567
27-I-2000 | 27 | Inside | Flexible | 06/13/2005 | Stone |  | 12:50 | Mn/DOT - 1295 Pavement Friction Tester | Clay | 45.4 | 39.3 | Smooth |  |  | 66.9 |  | 92.5 |  | 45.263245 | -93.711949 | 09/13/2000 |  | 07/04/2006 | MnROAD Low Volume Road | 1734 | 123152
27-O-2000 | 27 | Outside | Flexible | 06/14/2006 | Stone |  | 11:15 | Mn/DOT - 1295 Pavement Friction Tester | Clay | 52.6 | 40.3 | Ribbed | 55 | 49 | 78.46 | 84 |  | 24 |  |  | 09/13/2000 |  | 07/04/2006 | MnROAD Low Volume Road | 2100 | 101696
27-I-2006 | 27 | Inside | Flexible | 10/31/2008 | Aggregate |  | 9: 5 | Mn/DOT - 1295 Pavement Friction Tester | Clay | 62.5 | 40.2 | Ribbed | 65 | 61 | 87.31 | 68 | 61.1 | 10 | 45.263259 | -93.711957 | 07/05/2006 |  | 09/15/2009 | MnROAD Low Volume Road | 849 | 36413
27-I-2009 | 27 | Inside | Flexible | 09/29/2011 | Aggregate |  | 12:27 | 1295 Pavement Friction Tester | Clay | 62.7 | 40.6 | Smooth | 67 | 57 | 96.45 | 32 | 71.1 | 5 | 45.263311 | -93.712035 | 09/16/2009 |  | 08/09/2017 | MnROAD Low Volume Road | 743 | 44544
27-O-2009 | 27 | Outside | Flexible | 09/29/2011 | Aggregate |  | 12:42 | 1295 Pavement Friction Tester | Clay | 64.9 | 39.1 | Smooth | 68 | 61 | 103.6 | 32 | 69.9 | 19 | 45.263669 | -93.712778 | 09/16/2009 |  | 08/09/2017 | MnROAD Low Volume Road | 743
27-O-2009 | 27 | Outside | Flexible | 07/15/2015 | Aggregate |  | 13:10 | Dynatest | Clay | 61 | 40.5 | Smooth | 65 | 57 | 85.27 | 84.2 |  | 16 | 45.263635 | -93.712726 | 09/16/2009 |  | 08/09/2017 | MnROAD Low Volume Road | 2128
27-O-2009 | 27 | Outside | Flexible | 09/26/2016 | Aggregate |  | 11:16 | Dynatest | Clay | 63.1 | 40.2 | Smooth | 68 | 57 | 100.31 |  |  | 11 | 45.263565 | -93.712548 | 09/16/2009 |  | 08/09/2017 | MnROAD Low Volume Road | 2567
27-O-1990 | 27 | Outside | Flexible | 09/20/1994 | Aggregate |  |  | Mn/DOT - 1295 Pavement Friction Tester | Clay | 58.4 |  | Ribbed | [8 empty] | 10/05/1990 |  | 08/04/1999 | MnROAD Low Volume Road | 1446 | 3092
27-O-1990 | 27 | Outside | Flexible | 10/14/1998 | Aggregate |  | 11:48 | WSDOT | Clay | 60.8 | 39.8 | Ribbed |  |  | 90.1 | 46 |  |  |  |  | 10/05/1990 |  | 08/04/1999 | MnROAD Low Volume Road | 2931 | 83162
27-I-2000 | 27 | Inside | Flexible | 10/19/2004 | Stone |  | 11:42 | Mn/DOT - 1295 Pavement Friction Tester | Clay | 54.4 | 39.5 | Ribbed |  |  | 83.9 |  |  |  | 45.263253 | -93.711923 | 09/13/2000 |  | 07/04/2006 | MnROAD Low Volume Road | 1497 | 108305
27-I-2009 | 27 | Inside | Flexible | 04/26/2012 | Aggregate |  | 11:09 | 1295 Pavement Friction Tester | Clay | 55.7 | 39.9 | Ribbed | 58 | 53 | 79.11 | 46 |  | 9 | 45.263362 | -93.712155 | 09/16/2009 |  | 08/09/2017 | MnROAD Low Volume Road | 953 | 60593
27-I-2009 | 27 | Inside | Flexible | 11/18/2013 | Aggregate |  | 11:28 | Dynatest | Clay | 54.4 | 39.8 | Ribbed | 56 | 52 | 81.23 |  |  | 14 | 45.263206 | -93.711871 | 09/16/2009 |  | 08/09/2017 | MnROAD Low Volume Road | 1524 | 97762
27-I-2009 | 27 | Inside | Flexible | 07/15/2015 | Aggregate |  | 12:54 | Dynatest | Clay | 52.9 | 40.2 | Smooth | 58 | 48 | 82.89 | 84.2 |  | 13 | 45.264032 | -93.713375 | 09/16/2009 |  | 08/09/2017 | MnROAD Low Volume Road | 2128 | 146225
27-I-1990 | 27 | Inside | Flexible | 06/23/1994 | Aggregate |  |  | Mn/DOT - 1295 Pavement Friction Tester | Clay | 55.8 | 39.9 | Ribbed |  |  | 2 | 75 |  |  |  |  | 10/05/1990 |  | 08/04/1999 | MnROAD Low Volume Road | 1357
27-I-1990 | 27 | Inside | Flexible | 10/14/1998 | Aggregate |  | 12:04 | WSDOT | Clay | 39 | 40.2 | Smooth |  |  | 60.2 | 53 |  |  |  |  | 10/05/1990 |  | 08/04/1999 | MnROAD Low Volume Road | 2931 | 120775
27-I-2000 | 27 | Inside | Flexible | 06/13/2005 | Stone |  | 12:42 | Mn/DOT - 1295 Pavement Friction Tester | Clay | 54.8 | 39.3 | Ribbed |  |  | 79.8 |  | 90.1 |  | 45.263252 | -93.711972 | 09/13/2000 |  | 07/04/2006 | MnROAD Low Volume Road | 1734 | 123152
27-O-2009 | 27 | Outside | Flexible | 09/29/2011 | Aggregate |  | 12:36 | 1295 Pavement Friction Tester | Clay | 63.6 | 39.5 | Ribbed | 67 | 61 | 96.76 | 32 | 78.9 | 20 | 45.263743 | -93.712905 | 09/16/2009 |  | 08/09/2017 | MnROAD Low Volume Road | 743
27-O-2009 | 27 | Outside | Flexible | 11/18/2013 | Aggregate |  | 13:17 | Dynatest | Clay | 61.1 | 40.2 | Ribbed | 65 | 58 | 88.38 |  |  | 15 | 45.263643 | -93.712724 | 09/16/2009 |  | 08/09/2017 | MnROAD Low Volume Road | 1524
27-O-2009 | 27 | Outside | Flexible | 07/15/2015 | Aggregate |  | 13:03 | Dynatest | Clay | 53.3 | 40.6 | Ribbed | 57 | 51 | 71.09 | 84.2 |  | 30 | 45.263693 | -93.712825 | 09/16/2009 |  | 08/09/2017 | MnROAD Low Volume Road | 2128
27-I-1990 | 27 | Inside | Flexible | 05/04/1995 | Aggregate |  |  | Mn/DOT - 1295 Pavement Friction Tester | Clay | 61 |  | Ribbed | [8 empty] | 10/05/1990 |  | 08/04/1999 | MnROAD Low Volume Road | 1672 | 20488
27-O-2000 | 27 | Outside | Flexible | 06/13/2005 | Stone |  | 13:30 | Mn/DOT - 1295 Pavement Friction Tester | Clay | 51.1 | 40 | Ribbed |  |  | 76.9 |  | 99.5 |  | 45.263669 | -93.712791 | 09/13/2000 |  | 07/04/2006 | MnROAD Low Volume Road | 1734 | 82942
27-O-2006 | 27 | Outside | Flexible | 06/04/2009 | Aggregate |  | 10:59 | Mn/DOT - 1295 Pavement Friction Tester | Clay | 38.5 | 41.1 | Smooth | 42 | 35 | 65.54 | 68 | 109.7 | 13 | 45.263706 | -93.712831 | 07/05/2006 |  | 09/15/2009 | MnROAD Low Volume Road | 1065 | 14460
27-O-2006 | 27 | Outside | Flexible | 06/04/2009 | Aggregate |  | 10:49 | Mn/DOT - 1295 Pavement Friction Tester | Clay | 61.6 | 40.8 | Ribbed | 64 | 59 | 89.98 | 68 | 107.2 | 21 | 45.263745 | -93.712893 | 07/05/2006 |  | 09/15/2009 | MnROAD Low Volume Road | 1065 | 14460
27-I-2009 | 27 | Inside | Flexible | 11/18/2013 | Aggregate |  | 13:07 | Dynatest | Clay | 52.8 | 39.6 | Smooth | 55 | 50 | 83.74 |  |  | 16 | 45.263244 | -93.711922 | 09/16/2009 |  | 08/09/2017 | MnROAD Low Volume Road | 1524 | 97762
27-I-2009 | 27 | Inside | Flexible | 07/15/2015 | Aggregate |  | 12:48 | Dynatest | Clay | 48.8 | 39.8 | Ribbed | 51 | 47 | 66.8 | 84.2 |  | 9 | 45.263262 | -93.711955 | 09/16/2009 |  | 08/09/2017 | MnROAD Low Volume Road | 2128 | 146225
27-I-2009 | 27 | Inside | Flexible | 09/26/2016 | Aggregate |  | 10:54 | Dynatest | Clay | 55.2 | 39.3 | Ribbed | 58 | 52 | 81.29 |  |  | 10 | 45.263397 | -93.712202 | 09/16/2009 |  | 08/09/2017 | MnROAD Low Volume Road | 2567 | 180846
27-I-1990 | 27 | Inside | Flexible | 09/20/1994 | Aggregate |  |  | Mn/DOT - 1295 Pavement Friction Tester | Clay | 56.2 |  | Ribbed | [8 empty] | 10/05/1990 |  | 08/04/1999 | MnROAD Low Volume Road | 1446 | 4108
27-I-1990 | 27 | Inside | Flexible | 06/20/1995 | Aggregate |  |  | Mn/DOT - 1295 Pavement Friction Tester | Clay | 62.4 |  | Ribbed | [8 empty] | 10/05/1990 |  | 08/04/1999 | MnROAD Low Volume Road | 1719 | 24289
27-I-1990 | 27 | Inside | Flexible | 10/29/1997 | Aggregate |  | 11:11 | Mn/DOT - 1295 Pavement Friction Tester | Clay | 59 | 40 | Ribbed |  |  | 86.6 | 46 | 60 |  |  |  | 10/05/1990 |  | 08/04/1999 | MnROAD Low Volume Road | 2581 | 93008
27-I-2000 | 27 | Inside | Flexible | 11/02/2000 | Stone |  | 14:19 | Mn/DOT - 1295 Pavement Friction Tester | Clay | 64.5 | 40.3 | Ribbed |  |  | 97.9 | 53 | 58 |  |  |  | 09/13/2000 |  | 07/04/2006 | MnROAD Low Volume Road | 50 | 4579
27-I-2000 | 27 | Inside | Flexible | 06/14/2006 | Stone |  | 11:01 | Mn/DOT - 1295 Pavement Friction Tester | Clay | 49.8 | 40.6 | Smooth | 54 | 47 | 74.56 | 88 |  | 12 | 45.263206 | -93.71184 | 09/13/2000 |  | 07/04/2006 | MnROAD Low Volume Road | 2100 | 146197
27-O-2000 | 27 | Outside | Flexible | 06/14/2006 | Stone |  | 11:27 | Mn/DOT - 1295 Pavement Friction Tester | Clay | 48.3 | 40.2 | Smooth | 51 | 46 | 71.7 | 81 |  | 14 | 45.263572 | -93.712612 | 09/13/2000 |  | 07/04/2006 | MnROAD Low Volume Road | 2100 | 101696
27-I-2006 | 27 | Inside | Flexible | 10/31/2008 | Aggregate |  | 9:29 | Mn/DOT - 1295 Pavement Friction Tester | Clay | 44 | 39.8 | Smooth | 50 | 38 | 67.41 | 68 | 61.3 | 13 | 45.26315 | -93.711757 | 07/05/2006 |  | 09/15/2009 | MnROAD Low Volume Road | 849 | 36413
27-I-2006 | 27 | Inside | Flexible | 06/04/2009 | Aggregate |  | 10:26 | Mn/DOT - 1295 Pavement Friction Tester | Clay | 40.4 | 40.7 | Smooth | 43 | 38 | 65.85 | 68 | 96 | 15 | 45.26329 | -93.711988 | 07/05/2006 |  | 09/15/2009 | MnROAD Low Volume Road | 1065 | 48450
27-I-2009 | 27 | Inside | Flexible | 11/04/2009 | Aggregate |  | 13:03 | 1295 Pavement Friction Tester | Clay | 56.8 | 40.8 | Ribbed | 59 | 54 | 83.36 | 66 | 57.2 | 14 | 45.263304 | -93.712048 | 09/16/2009 |  | 08/09/2017 | MnROAD Low Volume Road | 49 | 3489
27-O-2009 | 27 | Outside | Flexible | 11/04/2009 | Aggregate |  | 13:31 | 1295 Pavement Friction Tester | Clay | 51.3 | 39.8 | Ribbed | 58 | 46 | 83.51 | 65 | 53.9 | 7 | 45.26564 | -93.716405 | 09/16/2009 |  | 08/09/2017 | MnROAD Low Volume Road | 49
27-I-1990 | 27 | Inside | Flexible | 10/14/1998 | Aggregate |  | 11:29 | WSDOT | Clay | 60.7 | 39.9 | Ribbed |  |  | 92.1 | 44 |  |  |  |  | 10/05/1990 |  | 08/04/1999 | MnROAD Low Volume Road | 2931 | 120775
27-O-1990 | 27 | Outside | Flexible | 10/14/1998 | Aggregate |  | 12:16 | WSDOT | Clay | 26.2 | 40 | Smooth |  |  | 35.3 | 42 |  |  |  |  | 10/05/1990 |  | 08/04/1999 | MnROAD Low Volume Road | 2931 | 83162
27-I-2000 | 27 | Inside | Flexible | 06/14/2006 | Stone |  | 10:46 | Mn/DOT - 1295 Pavement Friction Tester | Clay | 55.5 | 40.5 | Ribbed | 60 | 52 | 83.96 | 87 |  | 9 | 45.263231 | -93.711869 | 09/13/2000 |  | 07/04/2006 | MnROAD Low Volume Road | 2100 | 146197
27-O-2006 | 27 | Outside | Flexible | 10/31/2008 | Aggregate |  | 9:14 | Mn/DOT - 1295 Pavement Friction Tester | Clay | 63.2 | 41.9 | Ribbed | 65 | 61 | 85.72 | 68 | 62.6 | 19 | 45.263229 | -93.711962 | 07/05/2006 |  | 09/15/2009 | MnROAD Low Volume Road | 849 | 14460
27-I-2006 | 27 | Inside | Flexible | 06/04/2009 | Aggregate |  | 10:18 | Mn/DOT - 1295 Pavement Friction Tester | Clay | 57.2 | 40.6 | Ribbed | 60 | 55 | 86.04 | 68 | 105 | 15 | 45.263349 | -93.7121 | 07/05/2006 |  | 09/15/2009 | MnROAD Low Volume Road | 1065 | 48450
27-O-2009 | 27 | Outside | Flexible | 11/04/2009 | Aggregate |  | 13:44 | 1295 Pavement Friction Tester | Clay | 58.8 | 39.3 | Smooth | 65 | 53 | 99.73 | 64 | 53.4 | 8 | 45.265727 | -93.716564 | 09/16/2009 |  | 08/09/2017 | MnROAD Low Volume Road | 49
27-O-2009 | 27 | Outside | Flexible | 09/08/2010 | Aggregate |  | 13:20 | 1295 Pavement Friction Tester | Clay | 67 | 41 | Ribbed | 70 | 65 | 88.85 | 66 | 103.6 | 18 | 45.2636 | -93.712642 | 09/16/2009 |  | 08/09/2017 | MnROAD Low Volume Road | 357
27-O-2009 | 27 | Outside | Flexible | 09/08/2010 | Aggregate |  | 13:32 | 1295 Pavement Friction Tester | Clay | 65.6 | 41.1 | Smooth | 68 | 62 | 80.2 | 65 | 108 | 19 | 45.26365 | -93.712751 | 09/16/2009 |  | 08/09/2017 | MnROAD Low Volume Road | 357
27-I-2009 | 27 | Inside | Flexible | 09/29/2011 | Aggregate |  | 12:22 | 1295 Pavement Friction Tester | Clay | 62.4 | 39.1 | Ribbed | 69 | 53 | 91.76 | 32 | 74.5 | 11 | 45.263286 | -93.711986 | 09/16/2009 |  | 08/09/2017 | MnROAD Low Volume Road | 743 | 44544
27-I-2009 | 27 | Inside | Flexible | 04/26/2012 | Aggregate |  | 11:15 | 1295 Pavement Friction Tester | Clay | 58.8 | 38.9 | Smooth | 61 | 56 | 94.03 | 46 |  | 14 | 45.263434 | -93.712284 | 09/16/2009 |  | 08/09/2017 | MnROAD Low Volume Road | 953 | 60593
27-I-2009 | 27 | Inside | Flexible | 11/04/2014 | Aggregate |  | 10:43 | Dynatest 1295 | Clay | 52.8 | 39.9 | Ribbed | 55 | 50 | 77.64 | 32 |  | 23 |  |  | 09/16/2009 |  | 08/09/2017 | MnROAD Low Volume Road | 1875 | 125854
27-I-2009 | 27 | Inside | Flexible | 11/04/2014 | Aggregate |  | 10:50 | Dynatest 1295 | Clay | 47.9 | 39.7 | Smooth | 52 | 45 | 72.93 | 32 |  | 11 |  |  | 09/16/2009 |  | 08/09/2017 | MnROAD Low Volume Road | 1875 | 125854
27-O-2009 | 27 | Outside | Flexible | 11/04/2014 | Aggregate |  | 11:04 | Dynatest 1295 | Clay | 56.8 | 39.9 | Smooth | 62 | 53 | 88.04 | 32 |  | 12 |  |  | 09/16/2009 |  | 08/09/2017 | MnROAD Low Volume Road | 1875
27-I-2009 | 27 | Inside | Flexible | 09/26/2016 | Aggregate |  | 11:01 | Dynatest | Clay | 50.3 | 39.9 | Smooth | 53 | 46 | 85.49 |  |  | 11 | 45.263357 | -93.71212 | 09/16/2009 |  | 08/09/2017 | MnROAD Low Volume Road | 2567 | 180846
27-O-2006 | 27 | Outside | Flexible | 05/15/2007 | Aggregate |  |  | Mn/DOT - 1295 Pavement Friction Tester | Clay | 60.9 | 40 | Ribbed | [8 empty] | 07/05/2006 | State Patrol Friction Testing | 09/15/2009 | MnROAD Low Volume Road | 314 | 14321
28-I-2012 | 28 | Inside | Flexible | 07/15/2015 | Reclaimed |  | 12:54 | Dynatest | Clay | 29.5 | 41 | Smooth | 34 | 26 | 43.14 | 84.2 |  | 50 | 45.264032 | -93.713375 | 06/27/2012 |  | 08/10/2017 | MnROAD Low Volume Road | 1113 | 83001
28-I-1991 | 28 | Inside | Flexible | 06/23/1994 | Aggregate |  |  | Mn/DOT - 1295 Pavement Friction Tester | Clay | 56 | 39.4 | Ribbed |  |  | 2.1 | 75 |  |  |  |  | 07/17/1991 |  | 08/11/1999 | MnROAD Low Volume Road | 1072
28-I-1991 | 28 | Inside | Flexible | 10/29/1997 | Aggregate |  | 11:11 | Mn/DOT - 1295 Pavement Friction Tester | Clay | 59.3 | 40.3 | Ribbed |  |  | 84.3 | 46 | 60 |  |  |  | 07/17/1991 |  | 08/11/1999 | MnROAD Low Volume Road | 2296 | 93008
28-I-1999 | 28 | Inside | Flexible | 11/02/2000 | Aggregate |  | 14:18 | Mn/DOT - 1295 Pavement Friction Tester | Clay | 60.1 | 40.8 | Ribbed |  |  | 91.5 | 53 | 58 |  |  |  | 08/12/1999 |  | 07/07/2006 | MnROAD Low Volume Road | 448 | 33205
28-I-1999 | 28 | Inside | Flexible | 06/13/2005 | Aggregate |  | 12:49 | Mn/DOT - 1295 Pavement Friction Tester | Clay | 48.1 | 39 | Smooth |  |  | 76.1 |  | 92.8 |  | 45.262465 | -93.710518 | 08/12/1999 |  | 07/07/2006 | MnROAD Low Volume Road | 2132 | 151778
28-O-1999 | 28 | Outside | Flexible | 06/14/2006 | Aggregate |  | 11:27 | Mn/DOT - 1295 Pavement Friction Tester | Clay | 50.8 | 40.7 | Smooth | 84 | 41 | 78.7 | 82 |  | 8 | 45.262774 | -93.711136 | 08/12/1999 |  | 07/07/2006 | MnROAD Low Volume Road | 2498 | 119213
28-I-2006 | 28 | Inside | Flexible | 06/04/2009 | Aggregate |  | 10:18 | Mn/DOT - 1295 Pavement Friction Tester | Clay | 58.2 | 40.6 | Ribbed | 61 | 56 | 87.43 | 68 | 105.2 | 12 | 45.262549 | -93.710634 | 07/08/2006 |  | 08/28/2011 | MnROAD Low Volume Road | 1062 | 48450
28-O-2006 | 28 | Outside | Flexible | 06/04/2009 | Aggregate |  | 10:59 | Mn/DOT - 1295 Pavement Friction Tester | Clay | 40.4 | 40.4 | Smooth | 45 | 37 | 65.21 | 68 | 97.5 | 17 | 45.262709 | -93.710991 | 07/08/2006 |  | 08/28/2011 | MnROAD Low Volume Road | 1062 | 14460
28-I-2011 | 28 | Inside | Flexible | 09/29/2011 | Reclaimed |  | 12:27 | 1295 Pavement Friction Tester | Clay | 62 | 41.4 | Smooth | 65 | 59 | 77.43 | 32 | 74 | 28 | 45.262541 | -93.710619 | 08/29/2011 | 1st test on new cell | 06/26/2012 | MnROAD Low Volume Road | 31 | 698
28-I-2012 | 28 | Inside | Flexible | 11/18/2013 | Reclaimed |  | 11:27 | Dynatest | Clay | 52.3 | 40.2 | Ribbed | 55 | 49 | 83.34 |  |  | 12 | 45.262318 | -93.710234 | 06/27/2012 |  | 08/10/2017 | MnROAD Low Volume Road | 509 | 34538
28-O-1991 | 28 | Outside | Flexible | 10/29/1997 | Aggregate |  | 11:23 | Mn/DOT - 1295 Pavement Friction Tester | Clay | 57.9 | 40 | Ribbed |  |  | 89.5 | 44 | 60 |  |  |  | 07/17/1991 |  | 08/11/1999 | MnROAD Low Volume Road | 2296 | 69423
28-O-1999 | 28 | Outside | Flexible | 06/13/2005 | Aggregate |  | 13:36 | Mn/DOT - 1295 Pavement Friction Tester | Clay | 51.3 | 39.2 | Smooth |  |  | 71.9 |  | 110.7 |  | 45.262863 | -93.711318 | 08/12/1999 |  | 07/07/2006 | MnROAD Low Volume Road | 2132 | 100459
28-I-1999 | 28 | Inside | Flexible | 06/14/2006 | Aggregate |  | 10:46 | Mn/DOT - 1295 Pavement Friction Tester | Clay | 55 | 40.6 | Ribbed | 62 | 50 | 92.93 | 86 |  | 48 | 45.262329 | -93.710203 | 08/12/1999 |  | 07/07/2006 | MnROAD Low Volume Road | 2498 | 174823
28-I-2006 | 28 | Inside | Flexible | 06/04/2009 | Aggregate |  | 10:26 | Mn/DOT - 1295 Pavement Friction Tester | Clay | 42.3 | 40.9 | Smooth | 47 | 40 | 66.73 | 68 | 97.8 | 9 | 45.262492 | -93.710523 | 07/08/2006 |  | 08/28/2011 | MnROAD Low Volume Road | 1062 | 48450
28-O-2006 | 28 | Outside | Flexible | 09/08/2010 | Aggregate |  | 13:20 | 1295 Pavement Friction Tester | Clay | 65.5 | 40.5 | Ribbed | 69 | 62 | 96.8 | 65 | 103.9 | 13 | 45.262693 | -93.710973 | 07/08/2006 |  | 08/28/2011 | MnROAD Low Volume Road | 1523 | 14460
28-O-2011 | 28 | Outside | Flexible | 09/29/2011 | Reclaimed |  | 12:37 | 1295 Pavement Friction Tester | Clay | 61.7 | 39.6 | Ribbed | 65 | 60 | 71.73 | 32 | 79.9 | 15 | 45.262775 | -93.711123 | 08/29/2011 | 1st test on new cell | 06/26/2012 | MnROAD Low Volume Road | 31
28-I-2012 | 28 | Inside | Flexible | 11/04/2014 | Reclaimed |  | 10:50 | Dynatest 1295 | Clay | 27 | 40.7 | Smooth | 31 | 24 | 47.69 | 32 |  | 28 |  |  | 06/27/2012 |  | 08/10/2017 | MnROAD Low Volume Road | 860 | 62630
28-O-2012 | 28 | Outside | Flexible | 11/04/2014 |  |  | 11:04 | Dynatest 1295 | Clay | 57 | 39.9 | Smooth | 60 | 54 | 80.12 | 32 |  | 8 |  |  | 06/27/2012 |  | 08/10/2017 | MnROAD Low Volume Road | 860
28-I-1991 | 28 | Inside | Flexible | 09/20/1994 | Aggregate |  |  | Mn/DOT - 1295 Pavement Friction Tester | Clay | 56 |  | Ribbed | [8 empty] | 07/17/1991 |  | 08/11/1999 | MnROAD Low Volume Road | 1161 | 4108
28-O-1991 | 28 | Outside | Flexible | 06/20/1995 | Aggregate |  |  | Mn/DOT - 1295 Pavement Friction Tester | Clay | 63.5 |  | Ribbed | [8 empty] | 07/17/1991 |  | 08/11/1999 | MnROAD Low Volume Road | 1434 | 18240
28-I-1991 | 28 | Inside | Flexible | 10/14/1998 | Aggregate |  | 12:04 | WSDOT | Clay | 37.6 | 40.5 | Smooth |  |  | 63.3 | 48 |  |  |  |  | 07/17/1991 |  | 08/11/1999 | MnROAD Low Volume Road | 2646 | 120775
28-I-1999 | 28 | Inside | Flexible | 11/02/2000 | Aggregate |  | 14:08 | Mn/DOT - 1295 Pavement Friction Tester | Clay | 58.6 | 40.2 | Ribbed |  |  | 86.6 | 55 | 58 |  |  |  | 08/12/1999 |  | 07/07/2006 | MnROAD Low Volume Road | 448 | 33205
28-I-2006 | 28 | Inside | Flexible | 09/08/2010 | Aggregate |  | 13:05 | 1295 Pavement Friction Tester | Clay | 48.5 | 40.9 | Smooth | 53 | 45 | 76.54 | 64 | 96.4 | 10 | 45.262596 | -93.710724 | 07/08/2006 |  | 08/28/2011 | MnROAD Low Volume Road | 1523 | 73852
28-I-2011 | 28 | Inside | Flexible | 09/29/2011 | Reclaimed |  | 12:22 | 1295 Pavement Friction Tester | Clay | 66.6 | 39.8 | Ribbed | 70 | 64 | 81.7 | 32 | 76.2 | 19 | 45.262288 | -93.710153 | 08/29/2011 | 1st test on new cell | 06/26/2012 | MnROAD Low Volume Road | 31 | 698
28-I-2012 | 28 | Inside | Flexible | 11/18/2013 | Reclaimed |  | 13:07 | Dynatest | Clay | 30.1 | 40.3 | Smooth | 36 | 23 | 52.5 |  |  | 13 | 45.26237 | -93.71032 | 06/27/2012 |  | 08/10/2017 | MnROAD Low Volume Road | 509 | 34538
28-I-2012 | 28 | Inside | Flexible | 09/26/2016 | Reclaimed |  | 11:00 | Dynatest | Clay | 35.4 | 40.9 | Smooth | 41 | 32 | 51.85 |  |  | 18 | 45.262368 | -93.710303 | 06/27/2012 |  | 08/10/2017 | MnROAD Low Volume Road | 1552 | 117622
28-O-2012 | 28 | Outside | Flexible | 09/26/2016 |  |  | 11:10 | Dynatest | Clay | 60 | 40.5 | Ribbed | 63 | 56 | 95.17 |  |  | 16 | 45.262735 | -93.711037 | 06/27/2012 |  | 08/10/2017 | MnROAD Low Volume Road | 1552
28-O-1991 | 28 | Outside | Flexible | 10/14/1998 | Aggregate |  | 11:48 | WSDOT | Clay | 61.6 | 39.8 | Ribbed |  |  | 93.3 | 39 |  |  |  |  | 07/17/1991 |  | 08/11/1999 | MnROAD Low Volume Road | 2646 | 83162
28-O-1999 | 28 | Outside | Flexible | 11/02/2000 | Aggregate |  | 14:47 | Mn/DOT - 1295 Pavement Friction Tester | Clay | 59.8 | 39.9 | Ribbed |  |  | 99.3 | 53 | 58 |  |  |  | 08/12/1999 |  | 07/07/2006 | MnROAD Low Volume Road | 448 | 19689
28-I-1999 | 28 | Inside | Flexible | 10/19/2004 | Aggregate |  | 11:42 | Mn/DOT - 1295 Pavement Friction Tester | Clay | 54.8 | 39.8 | Ribbed |  |  | 95.5 |  |  |  | 45.262355 | -93.710254 | 08/12/1999 |  | 07/07/2006 | MnROAD Low Volume Road | 1895 | 136931
28-O-1999 | 28 | Outside | Flexible | 06/13/2005 | Aggregate |  | 13:30 | Mn/DOT - 1295 Pavement Friction Tester | Clay | 54 | 40.1 | Ribbed |  |  | 83.3 |  | 99.9 |  | 45.262784 | -93.711163 | 08/12/1999 |  | 07/07/2006 | MnROAD Low Volume Road | 2132 | 100459
28-O-2006 | 28 | Outside | Flexible | 10/31/2008 | Aggregate |  | 9:14 | Mn/DOT - 1295 Pavement Friction Tester | Clay | 63.1 | 38.3 | Ribbed | 66 | 60 | 85.71 | 68 | 62.8 | 19 | 45.262639 | -93.710888 | 07/08/2006 |  | 08/28/2011 | MnROAD Low Volume Road | 846 | 14460
28-O-2006 | 28 | Outside | Flexible | 11/04/2009 | Aggregate |  | 13:44 | 1295 Pavement Friction Tester | Clay | 56.9 | 40.8 | Smooth | 66 | 44 | 74.65 | 64 | 54.7 | 10 | 45.266696 | -93.718347 | 07/08/2006 |  | 08/28/2011 | MnROAD Low Volume Road | 1215 | 14460
28-I-2011 | 28 | Inside | Flexible | 06/08/2012 | Reclaimed |  | 10:26 | 1295 Pavement Friction Tester | Clay | 61.9 | 40 | Ribbed | 65 | 60 | 85.7 | 70 | 101.5 | 9 | 45.26233 | -93.710248 | 08/29/2011 |  | 06/26/2012 | MnROAD Low Volume Road | 284 | 18545
28-O-2012 | 28 | Outside | Flexible | 11/04/2014 |  |  | 10:58 | Dynatest 1295 | Clay | 59.3 | 39.6 | Ribbed | 62 | 55 | 82.16 | 32 |  | 7 |  |  | 06/27/2012 |  | 08/10/2017 | MnROAD Low Volume Road | 860
28-O-2012 | 28 | Outside | Flexible | 07/15/2015 |  |  | 13:03 | Dynatest | Clay | 50.2 | 40 | Ribbed | 54 | 43 | 68.85 | 84.2 |  | 11 | 45.262798 | -93.711185 | 06/27/2012 |  | 08/10/2017 | MnROAD Low Volume Road | 1113
28-O-1991 | 28 | Outside | Flexible | 09/20/1994 | Aggregate |  |  | Mn/DOT - 1295 Pavement Friction Tester | Clay | 58.2 |  | Ribbed | [8 empty] | 07/17/1991 |  | 08/11/1999 | MnROAD Low Volume Road | 1161 | 3092
28-O-1991 | 28 | Outside | Flexible | 05/04/1995 | Aggregate |  |  | Mn/DOT - 1295 Pavement Friction Tester | Clay | 61.3 |  | Ribbed | [8 empty] | 07/17/1991 |  | 08/11/1999 | MnROAD Low Volume Road | 1387 | 14974
28-I-1991 | 28 | Inside | Flexible | 10/14/1998 | Aggregate |  | 11:29 | WSDOT | Clay | 55.5 | 39.8 | Ribbed |  |  | 86 | 44 |  |  |  |  | 07/17/1991 |  | 08/11/1999 | MnROAD Low Volume Road | 2646 | 120775
28-O-1999 | 28 | Outside | Flexible | 06/14/2006 | Aggregate |  | 11:15 | Mn/DOT - 1295 Pavement Friction Tester | Clay | 54.1 | 40.6 | Ribbed | 61 | 48 | 80.44 | 84 |  | 6 |  |  | 08/12/1999 |  | 07/07/2006 | MnROAD Low Volume Road | 2498 | 119213
28-I-2006 | 28 | Inside | Flexible | 11/06/2007 | Aggregate |  | 11:31 | Mn/DOT - 1295 Pavement Friction Tester | Clay | 64.8 | 40.4 | Ribbed | 67 | 62 | 92.41 | 37 | 49.6 | 13 | 45.262468 | -93.710509 | 07/08/2006 | on "good" section | 08/28/2011 | MnROAD Low Volume Road | 486 | 22463
28-O-2006 | 28 | Outside | Flexible | 06/04/2009 | Aggregate |  | 10:49 | Mn/DOT - 1295 Pavement Friction Tester | Clay | 61.5 | 40.1 | Ribbed | 65 | 58 | 89.35 | 68 | 107.2 | 13 | 45.262739 | -93.711045 | 07/08/2006 |  | 08/28/2011 | MnROAD Low Volume Road | 1062 | 14460
28-O-2011 | 28 | Outside | Flexible | 09/29/2011 | Reclaimed |  | 12:42 | 1295 Pavement Friction Tester | Clay | 62.2 | 39.6 | Smooth | 65 | 59 | 74.73 | 32 | 69.1 | 20 | 45.262698 | -93.710991 | 08/29/2011 | 1st test on new cell | 06/26/2012 | MnROAD Low Volume Road | 31
28-I-2011 | 28 | Inside | Flexible | 04/26/2012 | Reclaimed |  | 11:09 | 1295 Pavement Friction Tester | Clay | 60.9 | 40.3 | Ribbed | 63 | 58 | 86.12 | 45 |  | 12 | 45.262373 | -93.710329 | 08/29/2011 |  | 06/26/2012 | MnROAD Low Volume Road | 241 | 16747
28-I-2012 | 28 | Inside | Flexible | 11/04/2014 | Reclaimed |  | 10:43 | Dynatest 1295 | Clay | 58 | 40.2 | Ribbed | 60 | 56 | 83.77 | 32 |  | 15 |  |  | 06/27/2012 |  | 08/10/2017 | MnROAD Low Volume Road | 860 | 62630
28-O-2012 | 28 | Outside | Flexible | 07/15/2015 |  |  | 13:10 | Dynatest | Clay | 61.2 | 39.6 | Smooth | 63 | 59 | 88.66 | 84.2 |  | 16 | 45.262645 | -93.710904 | 06/27/2012 |  | 08/10/2017 | MnROAD Low Volume Road | 1113
28-I-2012 | 28 | Inside | Flexible | 09/26/2016 | Reclaimed |  | 10:54 | Dynatest | Clay | 52.3 | 39.6 | Ribbed | 55 | 50 | 84.21 |  |  | 16 | 45.262435 | -93.710431 | 06/27/2012 |  | 08/10/2017 | MnROAD Low Volume Road | 1552 | 117622
28-O-2012 | 28 | Outside | Flexible | 09/26/2016 |  |  | 11:16 | Dynatest | Clay | 66.2 | 39.7 | Smooth | 71 | 61 | 90.15 |  |  | 13 | 45.262572 | -93.71072 | 06/27/2012 |  | 08/10/2017 | MnROAD Low Volume Road | 1552
28-I-2006 | 28 | Inside | Flexible | 10/31/2008 | Aggregate |  | 9: 5 | Mn/DOT - 1295 Pavement Friction Tester | Clay | 59.6 | 40 | Ribbed | 61 | 57 | 89.13 | 68 | 62.3 | 13 | 45.262569 | -93.71069 | 07/08/2006 |  | 08/28/2011 | MnROAD Low Volume Road | 846 | 36413
28-O-2006 | 28 | Outside | Flexible | 09/08/2010 | Aggregate |  | 13:32 | 1295 Pavement Friction Tester | Clay | 42.7 | 40.8 | Smooth | 46 | 37 | 71.74 | 65 | 105.3 | 8 | 45.262743 | -93.711076 | 07/08/2006 |  | 08/28/2011 | MnROAD Low Volume Road | 1523 | 14460
28-I-2011 | 28 | Inside | Flexible | 06/08/2012 | Reclaimed |  | 10:33 | 1295 Pavement Friction Tester | Clay | 63.2 | 40.1 | Smooth | 66 | 60 | 95.1 | 70 | 95.9 | 14 | 45.262343 | -93.710266 | 08/29/2011 |  | 06/26/2012 | MnROAD Low Volume Road | 284 | 18545
28-O-2012 | 28 | Outside | Flexible | 11/18/2013 |  |  | 13:17 | Dynatest | Clay | 66 | 39.3 | Ribbed | 70 | 63 | 82.61 |  |  | 7 | 45.262667 | -93.710928 | 06/27/2012 |  | 08/10/2017 | MnROAD Low Volume Road | 509
28-I-1991 | 28 | Inside | Flexible | 05/04/1995 | Aggregate |  |  | Mn/DOT - 1295 Pavement Friction Tester | Clay | 58.6 |  | Ribbed | [8 empty] | 07/17/1991 |  | 08/11/1999 | MnROAD Low Volume Road | 1387 | 20488
28-I-1999 | 28 | Inside | Flexible | 06/13/2005 | Aggregate |  | 12:42 | Mn/DOT - 1295 Pavement Friction Tester | Clay | 54.7 | 38.7 | Ribbed |  |  | 84 |  | 90.1 |  | 45.262474 | -93.710541 | 08/12/1999 |  | 07/07/2006 | MnROAD Low Volume Road | 2132 | 151778
28-I-1999 | 28 | Inside | Flexible | 06/14/2006 | Aggregate |  | 11:00 | Mn/DOT - 1295 Pavement Friction Tester | Clay | 49.8 | 40.6 | Smooth | 55 | 43 | 72.38 | 87 |  | 16 | 45.262302 | -93.710176 | 08/12/1999 |  | 07/07/2006 | MnROAD Low Volume Road | 2498 | 174823
28-I-2006 | 28 | Inside | Flexible | 10/31/2008 | Aggregate |  | 9:29 | Mn/DOT - 1295 Pavement Friction Tester | Clay | 42.6 | 40 | Smooth | 46 | 39 | 61.77 | 68 | 63.9 | 20 | 45.262467 | -93.710505 | 07/08/2006 |  | 08/28/2011 | MnROAD Low Volume Road | 846 | 36413
28-I-2006 | 28 | Inside | Flexible | 11/04/2009 | Aggregate |  | 13:03 | 1295 Pavement Friction Tester | Clay | 59.7 | 40.6 | Ribbed | 62 | 57 | 86.8 | 65 | 58 | 8 | 45.262601 | -93.710756 | 07/08/2006 |  | 08/28/2011 | MnROAD Low Volume Road | 1215 | 54864
28-O-2012 | 28 | Outside | Flexible | 11/18/2013 |  |  | 13:29 | Dynatest | Clay | 65.1 | 39.8 | Smooth | 69 | 61 | 92.58 |  |  | 25 | 45.262645 | -93.710892 | 06/27/2012 |  | 08/10/2017 | MnROAD Low Volume Road | 509
28-I-2012 | 28 | Inside | Flexible | 07/15/2015 | Reclaimed |  | 12:48 | Dynatest | Clay | 48.4 | 39.9 | Ribbed | 51 | 46 | 72.68 | 84.2 |  | 17 | 45.262302 | -93.710193 | 06/27/2012 |  | 08/10/2017 | MnROAD Low Volume Road | 1113 | 83001
28-I-1991 | 28 | Inside | Flexible | 06/20/1995 | Aggregate |  |  | Mn/DOT - 1295 Pavement Friction Tester | Clay | 61 |  | Ribbed | [8 empty] | 07/17/1991 |  | 08/11/1999 | MnROAD Low Volume Road | 1434 | 24289
28-O-1991 | 28 | Outside | Flexible | 10/14/1998 | Aggregate |  | 12:17 | WSDOT | Clay | 26.1 | 40.2 | Smooth |  |  | 36.7 | 46 |  |  |  |  | 07/17/1991 |  | 08/11/1999 | MnROAD Low Volume Road | 2646 | 83162
28-I-2006 | 28 | Inside | Flexible | 11/04/2009 | Aggregate |  | 13:15 | 1295 Pavement Friction Tester | Clay | 46.2 | 41 | Smooth | 50 | 44 | 76.58 | 65 | 54.7 | 23 | 45.262567 | -93.710689 | 07/08/2006 |  | 08/28/2011 | MnROAD Low Volume Road | 1215 | 54864
28-O-2006 | 28 | Outside | Flexible | 11/04/2009 | Aggregate |  | 13:31 | 1295 Pavement Friction Tester | Clay | 62.5 | 39.8 | Ribbed | 65 | 61 | 81.06 | 65 | 57.6 | 16 | 45.26671 | -93.71837 | 07/08/2006 |  | 08/28/2011 | MnROAD Low Volume Road | 1215 | 14460
28-I-2006 | 28 | Inside | Flexible | 09/08/2010 | Aggregate |  | 12:56 | 1295 Pavement Friction Tester | Clay | 60.5 | 40.7 | Ribbed | 63 | 58 | 86.01 | 63 | 102.5 | 21 | 45.262577 | -93.710688 | 07/08/2006 |  | 08/28/2011 | MnROAD Low Volume Road | 1523 | 73852
28-I-2011 | 28 | Inside | Flexible | 04/26/2012 | Reclaimed |  | 11:15 | 1295 Pavement Friction Tester | Clay | 65 | 40.4 | Smooth | 68 | 63 | 99.83 | 46 |  | 16 | 45.262339 | -93.71027 | 08/29/2011 |  | 06/26/2012 | MnROAD Low Volume Road | 241 | 16747
29-I-1991 | 29 | Inside | Flexible | 06/23/1994 | Aggregate |  |  | Mn/DOT - 1295 Pavement Friction Tester | Clay | 57.1 | 39.5 | Ribbed |  |  | 2.2 | 75 |  |  |  |  | 07/17/1991 |  | 09/18/2005 | MnROAD Low Volume Road | 1072
29-I-1991 | 29 | Inside | Flexible | 06/20/1995 | Aggregate |  |  | Mn/DOT - 1295 Pavement Friction Tester | Clay | 60.5 |  | Ribbed | [8 empty] | 07/17/1991 |  | 09/18/2005 | MnROAD Low Volume Road | 1434 | 24289
29-I-1991 | 29 | Inside | Flexible | 11/02/2000 | Aggregate |  | 14:08 | Mn/DOT - 1295 Pavement Friction Tester | Clay | 56.6 | 40.2 | Ribbed |  |  | 85 | 55 | 58 |  |  |  | 07/17/1991 |  | 09/18/2005 | MnROAD Low Volume Road | 3396 | 170093
29-I-1991 | 29 | Inside | Flexible | 06/13/2005 | Aggregate |  | 12:49 | Mn/DOT - 1295 Pavement Friction Tester | Clay | 49.4 | 39.1 | Smooth |  |  | 75.3 |  | 91.1 |  | 45.261296 | -93.708364 | 07/17/1991 |  | 09/18/2005 | MnROAD Low Volume Road | 5080 | 288666
29-I-1991 | 29 | Inside | Flexible | 06/13/2005 | Aggregate |  | 12:42 | Mn/DOT - 1295 Pavement Friction Tester | Clay | 63.3 | 38.8 | Ribbed |  |  | 92.8 |  | 89.8 |  | 45.261304 | -93.708387 | 07/17/1991 |  | 09/18/2005 | MnROAD Low Volume Road | 5080 | 288666
29-O-1991 | 29 | Outside | Flexible | 09/20/1994 | Aggregate |  |  | Mn/DOT - 1295 Pavement Friction Tester | Clay | 57.7 |  | Ribbed | [8 empty] | 07/17/1991 |  | 09/18/2005 | MnROAD Low Volume Road | 1161 | 3092
29-O-1991 | 29 | Outside | Flexible | 10/14/1998 | Aggregate |  | 12:17 | WSDOT | Clay | 27.3 | 40.2 | Smooth |  |  | 33.3 | 41 |  |  |  |  | 07/17/1991 |  | 09/18/2005 | MnROAD Low Volume Road | 2646 | 83162
29-O-1991 | 29 | Outside | Flexible | 11/02/2000 | Aggregate |  | 14:47 | Mn/DOT - 1295 Pavement Friction Tester | Clay | 62.9 | 39.7 | Ribbed |  |  | 96.1 | 53 | 58 |  |  |  | 07/17/1991 |  | 09/18/2005 | MnROAD Low Volume Road | 3396 | 116402
29-O-2005 | 29 | Outside | Flexible | 06/14/2006 | Aggregate |  | 11:15 | Mn/DOT - 1295 Pavement Friction Tester | Clay | 65.9 | 40.3 | Ribbed | 68 | 63 | 92.76 | 84 |  | 20 |  |  | 09/19/2005 |  | 07/22/2007 | MnROAD Low Volume Road | 268 | 14475
29-I-1991 | 29 | Inside | Flexible | 10/14/1998 | Aggregate |  | 12:04 | WSDOT | Clay | 37 | 40.2 | Smooth |  |  | 65.2 | 51 |  |  |  |  | 07/17/1991 |  | 09/18/2005 | MnROAD Low Volume Road | 2646 | 120775
29-O-1991 | 29 | Outside | Flexible | 06/13/2005 | Aggregate |  | 13:36 | Mn/DOT - 1295 Pavement Friction Tester | Clay | 48.7 | 39.8 | Smooth |  |  | 73.9 |  | 105.5 |  | 45.261597 | -93.708993 | 07/17/1991 |  | 09/18/2005 | MnROAD Low Volume Road | 5080 | 197172
29-I-1991 | 29 | Inside | Flexible | 05/04/1995 | Aggregate |  |  | Mn/DOT - 1295 Pavement Friction Tester | Clay | 59.8 |  | Ribbed | [8 empty] | 07/17/1991 |  | 09/18/2005 | MnROAD Low Volume Road | 1387 | 20488
29-O-1991 | 29 | Outside | Flexible | 05/04/1995 | Aggregate |  |  | Mn/DOT - 1295 Pavement Friction Tester | Clay | 59.6 |  | Ribbed | [8 empty] | 07/17/1991 |  | 09/18/2005 | MnROAD Low Volume Road | 1387 | 14974
29-O-1991 | 29 | Outside | Flexible | 10/29/1997 | Aggregate |  | 11:23 | Mn/DOT - 1295 Pavement Friction Tester | Clay | 58.4 | 39.9 | Ribbed |  |  | 87.8 | 44 | 60 |  |  |  | 07/17/1991 |  | 09/18/2005 | MnROAD Low Volume Road | 2296 | 69423
29-I-1991 | 29 | Inside | Flexible | 11/02/2000 | Aggregate |  | 14:18 | Mn/DOT - 1295 Pavement Friction Tester | Clay | 58.6 | 39.9 | Ribbed |  |  | 90.9 | 53 | 58 |  |  |  | 07/17/1991 |  | 09/18/2005 | MnROAD Low Volume Road | 3396 | 170093
29-I-1991 | 29 | Inside | Flexible | 09/20/1994 | Aggregate |  |  | Mn/DOT - 1295 Pavement Friction Tester | Clay | 57.1 |  | Ribbed | [8 empty] | 07/17/1991 |  | 09/18/2005 | MnROAD Low Volume Road | 1161 | 4108
29-I-1991 | 29 | Inside | Flexible | 10/14/1998 | Aggregate |  | 11:28 | WSDOT | Clay | 59.7 | 39.9 | Ribbed |  |  | 89.1 | 44 |  |  |  |  | 07/17/1991 |  | 09/18/2005 | MnROAD Low Volume Road | 2646 | 120775
29-O-1991 | 29 | Outside | Flexible | 06/13/2005 | Aggregate |  | 13:30 | Mn/DOT - 1295 Pavement Friction Tester | Clay | 58.7 | 40.3 | Ribbed |  |  | 92.4 |  | 99.1 |  | 45.261698 | -93.709168 | 07/17/1991 |  | 09/18/2005 | MnROAD Low Volume Road | 5080 | 197172
29-I-2005 | 29 | Inside | Flexible | 06/14/2006 | Aggregate |  | 10:46 | Mn/DOT - 1295 Pavement Friction Tester | Clay | 64 | 39.8 | Ribbed | 67 | 60 | 97.57 | 85 |  | 11 | 45.261519 | -93.708723 | 09/19/2005 |  | 07/22/2007 | MnROAD Low Volume Road | 268 | 17459
29-O-1991 | 29 | Outside | Flexible | 10/14/1998 | Aggregate |  | 11:48 | WSDOT | Clay | 61.9 | 39.9 | Ribbed |  |  | 94.5 | 41 |  |  |  |  | 07/17/1991 |  | 09/18/2005 | MnROAD Low Volume Road | 2646 | 83162
29-I-1991 | 29 | Inside | Flexible | 10/19/2004 | Aggregate |  | 11:42 | Mn/DOT - 1295 Pavement Friction Tester | Clay | 64.1 | 39.6 | Ribbed |  |  | 92.9 |  |  |  | 45.261375 | -93.708448 | 07/17/1991 |  | 09/18/2005 | MnROAD Low Volume Road | 4843 | 273819
29-I-2005 | 29 | Inside | Flexible | 06/14/2006 | Aggregate |  | 11:00 | Mn/DOT - 1295 Pavement Friction Tester | Clay | 40.2 | 40.7 | Smooth | 46 | 32 | 62.49 | 87 |  | 9 | 45.261397 | -93.708513 | 09/19/2005 |  | 07/22/2007 | MnROAD Low Volume Road | 268 | 17459
29-O-2005 | 29 | Outside | Flexible | 06/14/2006 | Aggregate |  | 11:27 | Mn/DOT - 1295 Pavement Friction Tester | Clay | 34.2 | 40.8 | Smooth | 43 | 28 | 43.13 | 81 |  | 23 | 45.261871 | -93.709469 | 09/19/2005 |  | 07/22/2007 | MnROAD Low Volume Road | 268 | 14475
29-O-1991 | 29 | Outside | Flexible | 06/20/1995 | Aggregate |  |  | Mn/DOT - 1295 Pavement Friction Tester | Clay | 67.3 |  | Ribbed | [8 empty] | 07/17/1991 |  | 09/18/2005 | MnROAD Low Volume Road | 1434 | 18240
29-I-1991 | 29 | Inside | Flexible | 10/29/1997 | Aggregate |  | 11:11 | Mn/DOT - 1295 Pavement Friction Tester | Clay | 59.8 | 40.1 | Ribbed |  |  | 86.6 | 46 | 60 |  |  |  | 07/17/1991 |  | 09/18/2005 | MnROAD Low Volume Road | 2296 | 93008
30-I-1990 | 30 | Inside | Flexible | 05/04/1995 | Aggregate |  |  | Mn/DOT - 1295 Pavement Friction Tester | Clay | 60.6 |  | Ribbed | [8 empty] | 07/10/1990 |  | 09/18/2005 | MnROAD Low Volume Road | 1759 | 20488
30-O-1990 | 30 | Outside | Flexible | 10/29/1997 | Aggregate |  | 11:23 | Mn/DOT - 1295 Pavement Friction Tester | Clay | 60.8 | 39.8 | Ribbed |  |  | 88 | 46 | 60 |  |  |  | 07/10/1990 |  | 09/18/2005 | MnROAD Low Volume Road | 2668 | 69423
30-I-1990 | 30 | Inside | Flexible | 10/14/1998 | Aggregate |  | 11:28 | WSDOT | Clay | 55.2 | 40.1 | Ribbed |  |  | 85.6 | 44 |  |  |  |  | 07/10/1990 |  | 09/18/2005 | MnROAD Low Volume Road | 3018 | 120775
30-I-1990 | 30 | Inside | Flexible | 06/13/2005 | Aggregate |  | 12:41 | Mn/DOT - 1295 Pavement Friction Tester | Clay | 63.4 | 38.7 | Ribbed |  |  | 88.9 |  | 89.4 |  | 45.260429 | -93.706774 | 07/10/1990 |  | 09/18/2005 | MnROAD Low Volume Road | 5452 | 288666
30-O-1990 | 30 | Outside | Flexible | 06/13/2005 | Aggregate |  | 13:36 | Mn/DOT - 1295 Pavement Friction Tester | Clay | 56.3 | 39 | Smooth |  |  | 88.4 |  | 107.2 |  | 45.26082 | -93.70756 | 07/10/1990 |  | 09/18/2005 | MnROAD Low Volume Road | 5452 | 197172
30-O-2005 | 30 | Outside | Flexible | 06/14/2006 | Aggregate |  | 11:15 | Mn/DOT - 1295 Pavement Friction Tester | Clay | 64.2 | 40.4 | Ribbed | 69 | 60 | 92.89 | 84 |  | 13 |  |  | 09/19/2005 |  | 07/22/2007 | MnROAD Low Volume Road | 268 | 14475
30-I-1990 | 30 | Inside | Flexible | 06/20/1995 | Aggregate |  |  | Mn/DOT - 1295 Pavement Friction Tester | Clay | 59.3 |  | Ribbed | [8 empty] | 07/10/1990 |  | 09/18/2005 | MnROAD Low Volume Road | 1806 | 24289
30-O-1990 | 30 | Outside | Flexible | 10/14/1998 | Aggregate |  | 11:48 | WSDOT | Clay | 62.1 | 39.9 | Ribbed |  |  | 93.6 | 44 |  |  |  |  | 07/10/1990 |  | 09/18/2005 | MnROAD Low Volume Road | 3018 | 83162
30-I-1990 | 30 | Inside | Flexible | 11/02/2000 | Aggregate |  | 14:18 | Mn/DOT - 1295 Pavement Friction Tester | Clay | 53.8 | 39.8 | Ribbed |  |  | 90.5 | 53 | 58 |  |  |  | 07/10/1990 |  | 09/18/2005 | MnROAD Low Volume Road | 3768 | 170093
30-I-1990 | 30 | Inside | Flexible | 10/19/2004 | Aggregate |  | 11:42 | Mn/DOT - 1295 Pavement Friction Tester | Clay | 59.6 | 39.4 | Ribbed |  |  | 95.9 |  |  |  | 45.260397 | -93.706637 | 07/10/1990 |  | 09/18/2005 | MnROAD Low Volume Road | 5215 | 273819
30-O-2005 | 30 | Outside | Flexible | 06/14/2006 | Aggregate |  | 11:27 | Mn/DOT - 1295 Pavement Friction Tester | Clay | 40.7 | 40.6 | Smooth | 43 | 38 | 62.04 | 81 |  | 12 | 45.260865 | -93.70762 | 09/19/2005 |  | 07/22/2007 | MnROAD Low Volume Road | 268 | 14475
30-I-1990 | 30 | Inside | Flexible | 06/13/2005 | Aggregate |  | 12:49 | Mn/DOT - 1295 Pavement Friction Tester | Clay | 54.1 | 38.9 | Smooth |  |  | 82.3 |  | 90.4 |  | 45.260419 | -93.706754 | 07/10/1990 |  | 09/18/2005 | MnROAD Low Volume Road | 5452 | 288666
30-O-1990 | 30 | Outside | Flexible | 06/13/2005 | Aggregate |  | 13:30 | Mn/DOT - 1295 Pavement Friction Tester | Clay | 60.7 | 40.1 | Ribbed |  |  | 87 |  | 100.5 |  | 45.260906 | -93.707715 | 07/10/1990 |  | 09/18/2005 | MnROAD Low Volume Road | 5452 | 197172
30-I-1990 | 30 | Inside | Flexible | 06/23/1994 | Aggregate |  |  | Mn/DOT - 1295 Pavement Friction Tester | Clay | 55 | 39.7 | Ribbed |  |  | 2.3 | 75 |  |  |  |  | 07/10/1990 |  | 09/18/2005 | MnROAD Low Volume Road | 1444
30-I-1990 | 30 | Inside | Flexible | 11/02/2000 | Aggregate |  | 14:08 | Mn/DOT - 1295 Pavement Friction Tester | Clay | 55.6 | 39 | Ribbed |  |  | 81.9 | 55 | 58 |  |  |  | 07/10/1990 |  | 09/18/2005 | MnROAD Low Volume Road | 3768 | 170093
30-O-1990 | 30 | Outside | Flexible | 05/04/1995 | Aggregate |  |  | Mn/DOT - 1295 Pavement Friction Tester | Clay | 59.5 |  | Ribbed | [8 empty] | 07/10/1990 |  | 09/18/2005 | MnROAD Low Volume Road | 1759 | 14974
30-O-1990 | 30 | Outside | Flexible | 06/20/1995 | Aggregate |  |  | Mn/DOT - 1295 Pavement Friction Tester | Clay | 65.9 |  | Ribbed | [8 empty] | 07/10/1990 |  | 09/18/2005 | MnROAD Low Volume Road | 1806 | 18240
30-I-1990 | 30 | Inside | Flexible | 10/14/1998 | Aggregate |  | 12:04 | WSDOT | Clay | 38.1 | 40.6 | Smooth |  |  | 67.3 | 51 |  |  |  |  | 07/10/1990 |  | 09/18/2005 | MnROAD Low Volume Road | 3018 | 120775
30-O-1990 | 30 | Outside | Flexible | 10/14/1998 | Aggregate |  | 12:17 | WSDOT | Clay | 29.3 | 40.1 | Smooth |  |  | 41.4 | 42 |  |  |  |  | 07/10/1990 |  | 09/18/2005 | MnROAD Low Volume Road | 3018 | 83162
30-O-1990 | 30 | Outside | Flexible | 11/02/2000 | Aggregate |  | 14:47 | Mn/DOT - 1295 Pavement Friction Tester | Clay | 60.5 | 39.9 | Ribbed |  |  | 101.4 | 53 | 58 |  |  |  | 07/10/1990 |  | 09/18/2005 | MnROAD Low Volume Road | 3768 | 116402
30-I-1990 | 30 | Inside | Flexible | 09/20/1994 | Aggregate |  |  | Mn/DOT - 1295 Pavement Friction Tester | Clay | 59.6 |  | Ribbed | [8 empty] | 07/10/1990 |  | 09/18/2005 | MnROAD Low Volume Road | 1533 | 4108
30-I-1990 | 30 | Inside | Flexible | 10/29/1997 | Aggregate |  | 11:11 | Mn/DOT - 1295 Pavement Friction Tester | Clay | 58.2 | 39.4 | Ribbed |  |  | 87.5 | 46 | 60 |  |  |  | 07/10/1990 |  | 09/18/2005 | MnROAD Low Volume Road | 2668 | 93008
30-O-1990 | 30 | Outside | Flexible | 09/20/1994 | Aggregate |  |  | Mn/DOT - 1295 Pavement Friction Tester | Clay | 56 |  | Ribbed | [8 empty] | 07/10/1990 |  | 09/18/2005 | MnROAD Low Volume Road | 1533 | 3092
30-I-2005 | 30 | Inside | Flexible | 06/14/2006 | Aggregate |  | 11:00 | Mn/DOT - 1295 Pavement Friction Tester | Clay | 49.9 | 40.8 | Smooth | 54 | 46 | 63.7 | 87 |  | 29 | 45.260391 | -93.706665 | 09/19/2005 |  | 07/22/2007 | MnROAD Low Volume Road | 268 | 17459
30-I-2005 | 30 | Inside | Flexible | 06/14/2006 | Aggregate |  | 10:46 | Mn/DOT - 1295 Pavement Friction Tester | Clay | 62.1 | 40.2 | Ribbed | 63 | 60 | 96.59 | 85 |  | 13 | 45.260512 | -93.706872 | 09/19/2005 |  | 07/22/2007 | MnROAD Low Volume Road | 268 | 17459
31-O-2004 | 31 | Outside | Flexible | 06/05/2018 | Aggregate |  | 12:15 | Dynatest 1295 | Clay | 63.2 | 40.1 | Ribbed | 67 | 61 | 91.56 |  |  | 22 | 45.259893 | -93.705845 | 08/11/2004 |  |  | MnROAD Low Volume Road | 5046 | 45016
31-I-2004 | 31 | Inside | Flexible | 04/21/2022 | Aggregate |  | 10:32 | Dynatest 1295 | Clay | 50.5 | 40.6 | Smooth | 62 | 35 | 78.65 | 61 | 0.2 | 13 | 45.2596536 | -93.70534 | 08/11/2004 |  |  | MnROAD Low Volume Road | 6462 | 448596
31-O-2004 | 31 | Outside | Flexible | 04/21/2022 | Aggregate |  | 11:03 | Dynatest 1295 | Clay | 61.4 | 40.9 | Ribbed | 73 | 55 | 100.11 | 60.8 | 0.4 | 12 | 45.2596972 | -93.70547 | 08/11/2004 |  |  | MnROAD Low Volume Road | 6462 | 45016
31-I-1991 | 31 | Inside | Flexible | 06/20/1995 | Aggregate |  |  | Mn/DOT - 1295 Pavement Friction Tester | Clay | 61.4 |  | Ribbed | [8 empty] | 07/17/1991 |  | 08/10/2004 | MnROAD Low Volume Road | 1434 | 24289
31-O-1991 | 31 | Outside | Flexible | 06/20/1995 | Aggregate |  |  | Mn/DOT - 1295 Pavement Friction Tester | Clay | 65.2 |  | Ribbed | [8 empty] | 07/17/1991 |  | 08/10/2004 | MnROAD Low Volume Road | 1434 | 18240
31-I-2004 | 31 | Inside | Flexible | 06/14/2006 | Aggregate |  | 10:46 | Mn/DOT - 1295 Pavement Friction Tester | Clay | 65.6 | 40 | Ribbed | 68 | 63 | 90.08 | 87 |  | 11 | 45.259713 | -93.705401 | 08/11/2004 |  |  | MnROAD Low Volume Road | 672 | 37999
31-I-2004 | 31 | Inside | Flexible | 06/04/2009 | Aggregate |  | 10:17 | Mn/DOT - 1295 Pavement Friction Tester | Clay | 55.3 | 40.5 | Ribbed | 59 | 52 | 79.05 | 68 | 108.7 | 16 | 45.259465 | -93.704959 | 08/11/2004 |  |  | MnROAD Low Volume Road | 1758 | 86449
31-O-2004 | 31 | Outside | Flexible | 06/04/2009 | Aggregate |  | 10:49 | Mn/DOT - 1295 Pavement Friction Tester | Clay | 54.3 | 40.7 | Ribbed | 56 | 53 | 79.46 | 68 | 111.9 | 11 | 45.259854 | -93.705737 | 08/11/2004 |  |  | MnROAD Low Volume Road | 1758 | 45016
31-I-2004 | 31 | Inside | Flexible | 09/08/2010 | Aggregate |  | 13:04 | 1295 Pavement Friction Tester | Clay | 41 | 40.9 | Smooth | 44 | 38 | 60.29 | 63 | 107 | 15 | 45.259488 | -93.705004 | 08/11/2004 |  |  | MnROAD Low Volume Road | 2219 | 111851
31-I-2004 | 31 | Inside | Flexible | 11/18/2013 | Aggregate |  | 13:07 | Dynatest | Clay | 43.4 | 38.9 | Smooth | 48 | 41 | 68.84 |  |  | 7 | 45.259431 | -93.704916 | 08/11/2004 |  |  | MnROAD Low Volume Road | 3386 | 187136
31-O-2004 | 31 | Outside | Flexible | 11/04/2014 | Aggregate |  | 10:59 | Dynatest 1295 | Clay | 53.8 | 40.2 | Ribbed | 58 | 51 | 76.34 | 32 |  | 15 |  |  | 08/11/2004 |  |  | MnROAD Low Volume Road | 3737 | 45016
31-O-2004 | 31 | Outside | Flexible | 11/04/2014 | Aggregate |  | 11:05 | Dynatest 1295 | Clay | 45.6 | 40.3 | Smooth | 50 | 42 | 68.82 | 32 |  | 15 |  |  | 08/11/2004 |  |  | MnROAD Low Volume Road | 3737 | 45016
31-I-2004 | 31 | Inside | Flexible | 08/03/2020 | Aggregate |  | 11:42 | Dynatest 1295 | Clay | 57.9 | 39.7 | Ribbed | 63 | 55 | 78.1 | 78.7 | 112.4 | 12 | 45.2599596 | -93.7058885 | 08/11/2004 |  |  | MnROAD Low Volume Road | 5836 | 383903
31-I-1991 | 31 | Inside | Flexible | 09/20/1994 | Aggregate |  |  | Mn/DOT - 1295 Pavement Friction Tester | Clay | 57.4 |  | Ribbed | [8 empty] | 07/17/1991 |  | 08/10/2004 | MnROAD Low Volume Road | 1161 | 4108
31-O-1991 | 31 | Outside | Flexible | 05/04/1995 | Aggregate |  |  | Mn/DOT - 1295 Pavement Friction Tester | Clay | 59.8 |  | Ribbed | [8 empty] | 07/17/1991 |  | 08/10/2004 | MnROAD Low Volume Road | 1387 | 14974
31-O-1991 | 31 | Outside | Flexible | 10/14/1998 | Aggregate |  | 12:17 | WSDOT | Clay | 28.3 | 39.9 | Smooth |  |  | 36.9 | 41 |  |  |  |  | 07/17/1991 |  | 08/10/2004 | MnROAD Low Volume Road | 2646 | 83162
31-I-2004 | 31 | Inside | Flexible | 06/13/2005 | Aggregate |  | 12:49 | Mn/DOT - 1295 Pavement Friction Tester | Clay | 49.6 | 39.1 | Smooth |  |  | 65.9 |  | 93.9 |  | 45.259441 | -93.704956 | 08/11/2004 |  |  | MnROAD Low Volume Road | 306 | 14954
31-O-2004 | 31 | Outside | Flexible | 06/04/2009 | Aggregate |  | 11:00 | Mn/DOT - 1295 Pavement Friction Tester | Clay | 41.1 | 40.6 | Smooth | 46 | 36 | 61.01 | 68 | 107.9 | 25 | 45.25992 | -93.705866 | 08/11/2004 |  |  | MnROAD Low Volume Road | 1758 | 45016
31-I-2004 | 31 | Inside | Flexible | 11/04/2009 | Aggregate |  | 13:14 | 1295 Pavement Friction Tester | Clay | 43.7 | 40 | Smooth | 49 | 40 | 67.48 | 65 | 56.4 | 19 | 45.259531 | -93.705103 | 08/11/2004 |  |  | MnROAD Low Volume Road | 1911 | 92863
31-O-2004 | 31 | Outside | Flexible | 09/26/2016 | Aggregate |  | 11:11 | Dynatest | Clay | 55.8 | 40.3 | Ribbed | 58 | 54 | 78.8 |  |  | 17 | 45.259883 | -93.705784 | 08/11/2004 |  |  | MnROAD Low Volume Road | 4429 | 45016
31-I-2004 | 31 | Inside | Flexible | 08/03/2020 | Aggregate |  | 11:03 | Dynatest 1295 | Clay | 51.4 | 40.2 | Smooth | 64 | 39 | 73.02 | 77.7 | 104.9 | 12 | 45.2595482 | -93.7051312 | 08/11/2004 |  |  | MnROAD Low Volume Road | 5836 | 383903
31-O-1991 | 31 | Outside | Flexible | 10/14/1998 | Aggregate |  | 11:48 | WSDOT | Clay | 58.4 | 39.7 | Ribbed |  |  | 87.4 | 46 |  |  |  |  | 07/17/1991 |  | 08/10/2004 | MnROAD Low Volume Road | 2646 | 83162
31-I-2004 | 31 | Inside | Flexible | 10/19/2004 | Aggregate |  | 11:42 | Mn/DOT - 1295 Pavement Friction Tester | Clay | 65.6 | 39.1 | Ribbed |  |  | 97.4 |  |  |  | 45.259522 | -93.70501 | 08/11/2004 |  |  | MnROAD Low Volume Road | 69 | 107
31-O-2004 | 31 | Outside | Flexible | 06/13/2005 | Aggregate |  | 13:30 | Mn/DOT - 1295 Pavement Friction Tester | Clay | 66.9 | 40.7 | Ribbed |  |  | 88.3 |  | 103.3 |  | 45.25991 | -93.705882 | 08/11/2004 |  |  | MnROAD Low Volume Road | 306 | 11802
31-I-2004 | 31 | Inside | Flexible | 05/15/2007 | Aggregate |  |  | Mn/DOT - 1295 Pavement Friction Tester | Clay | 63.2 | 40 | Ribbed | [8 empty] | 08/11/2004 | State Patrol Friction Testing |  | MnROAD Low Volume Road | 1007 | 59253
31-I-2004 | 31 | Inside | Flexible | 11/06/2007 | Aggregate |  | 11:31 | Mn/DOT - 1295 Pavement Friction Tester | Clay | 62.8 | 40.2 | Ribbed | 67 | 59 | 95.15 | 37 | 50.9 | 10 | 45.259564 | -93.705168 | 08/11/2004 |  |  | MnROAD Low Volume Road | 1182 | 60462
31-I-2004 | 31 | Inside | Flexible | 10/31/2008 | Aggregate |  | 9:28 | Mn/DOT - 1295 Pavement Friction Tester | Clay | 48.7 | 39.6 | Smooth | 58 | 43 | 65.88 | 68 | 63.6 | 22 | 45.259542 | -93.705126 | 08/11/2004 |  |  | MnROAD Low Volume Road | 1542 | 74412
31-I-2004 | 31 | Inside | Flexible | 11/04/2014 | Aggregate |  | 10:49 | Dynatest 1295 | Clay | 39.1 | 40.2 | Smooth | 42 | 35 | 60.31 | 32 |  | 15 |  |  | 08/11/2004 |  |  | MnROAD Low Volume Road | 3737 | 215228
31-I-2004 | 31 | Inside | Flexible | 09/26/2016 | Aggregate |  | 11:00 | Dynatest | Clay | 43 | 39.2 | Smooth | 48 | 38 | 69.85 |  |  | 15 | 45.259517 | -93.705062 | 08/11/2004 |  |  | MnROAD Low Volume Road | 4429 | 270220
31-I-2004 | 31 | Inside | Flexible | 08/03/2020 | Aggregate |  | 11:42 | Dynatest 1295 | Clay | 57.9 | 39.8 | Ribbed | 69 | 42 | 77.8 | 78.9 | 111.5 | 20 | 45.2595761 | -93.7051852 | 08/11/2004 |  |  | MnROAD Low Volume Road | 5836 | 383903
31-I-1991 | 31 | Inside | Flexible | 10/29/1997 | Aggregate |  | 11:10 | Mn/DOT - 1295 Pavement Friction Tester | Clay | 57.7 | 41.8 | Ribbed |  |  | 82.2 | 46 | 60 |  |  |  | 07/17/1991 |  | 08/10/2004 | MnROAD Low Volume Road | 2296 | 93008
31-O-1991 | 31 | Outside | Flexible | 10/29/1997 | Aggregate |  | 11:23 | Mn/DOT - 1295 Pavement Friction Tester | Clay | 58.5 | 39.9 | Ribbed |  |  | 88.8 | 46 | 60 |  |  |  | 07/17/1991 |  | 08/10/2004 | MnROAD Low Volume Road | 2296 | 69423
31-O-2004 | 31 | Outside | Flexible | 06/13/2005 | Aggregate |  | 13:36 | Mn/DOT - 1295 Pavement Friction Tester | Clay | 59.1 | 40.4 | Smooth |  |  | 70.6 |  | 112 |  | 45.259941 | -93.705943 | 08/11/2004 |  |  | MnROAD Low Volume Road | 306 | 11802
31-O-2004 | 31 | Outside | Flexible | 06/14/2006 | Aggregate |  | 11:16 | Mn/DOT - 1295 Pavement Friction Tester | Clay | 64.6 | 40.3 | Ribbed | 68 | 62 | 88.66 | 84 |  | 19 |  |  | 08/11/2004 |  |  | MnROAD Low Volume Road | 672 | 30556
31-O-2004 | 31 | Outside | Flexible | 09/29/2011 | Aggregate |  | 12:37 | 1295 Pavement Friction Tester | Clay | 57.3 | 39.9 | Ribbed | 60 | 54 | 82.2 | 32 | 80.8 | 12 | 45.259945 | -93.705917 | 08/11/2004 |  |  | MnROAD Low Volume Road | 2605 | 45016
31-I-2004 | 31 | Inside | Flexible | 06/08/2012 | Aggregate |  | 10:26 | 1295 Pavement Friction Tester | Clay | 49.3 | 39.6 | Ribbed | 51 | 47 | 72.6 | 70 | 104.7 | 13 | 45.259535 | -93.705101 | 08/11/2004 |  |  | MnROAD Low Volume Road | 2858 | 151765
31-O-2004 | 31 | Outside | Flexible | 11/18/2013 | Aggregate |  | 13:24 | Dynatest | Clay | 54.6 | 41 | Ribbed | 56 | 53 | 76.67 |  |  | 10 | 45.259876 | -93.705792 | 08/11/2004 |  |  | MnROAD Low Volume Road | 3386 | 45016
31-O-2004 | 31 | Outside | Flexible | 07/15/2015 | Aggregate |  | 13:11 | Dynatest | Clay | 46.9 | 40.5 | Smooth | 49 | 44 | 65.12 | 84.2 |  | 12 | 45.259887 | -93.705827 | 08/11/2004 |  |  | MnROAD Low Volume Road | 3990 | 45016
31-O-2004 | 31 | Outside | Flexible | 07/15/2015 | Aggregate |  | 13:03 | Dynatest | Clay | 46.8 | 40.5 | Ribbed | 49 | 44 | 67.81 | 84.2 |  | 17 | 45.259942 | -93.705929 | 08/11/2004 |  |  | MnROAD Low Volume Road | 3990 | 45016
31-I-2004 | 31 | Inside | Flexible | 07/12/2021 | Aggregate |  | 10:40 | Dynatest 1295 | Clay | 53.3 | 40.1 | Ribbed | 59 | 47 | 79.34 | 82.7 | 105.7 | 17 | 45.2594781 | -93.7049896 | 08/11/2004 |  |  | MnROAD Low Volume Road | 6179 | 407222
31-O-2004 | 31 | Outside | Flexible | 04/21/2022 | Aggregate |  | 10:40 | Dynatest 1295 | Clay | 55.1 | 39.6 | Smooth | 66 | 50 | 82.07 | 61.2 | 0.2 | 14 | 45.2595895 | -93.70528 | 08/11/2004 |  |  | MnROAD Low Volume Road | 6462 | 45016
31-O-1991 | 31 | Outside | Flexible | 09/20/1994 | Aggregate |  |  | Mn/DOT - 1295 Pavement Friction Tester | Clay | 58.3 |  | Ribbed | [8 empty] | 07/17/1991 |  | 08/10/2004 | MnROAD Low Volume Road | 1161 | 3092
31-O-2004 | 31 | Outside | Flexible | 11/04/2009 | Aggregate |  | 13:42 | 1295 Pavement Friction Tester | Clay | 52.8 | 39.8 | Smooth | 60 | 47 | 82.48 | 64 | 52.2 | 10 | 45.26253 | -93.710132 | 08/11/2004 |  |  | MnROAD Low Volume Road | 1911 | 45016
31-O-2004 | 31 | Outside | Flexible | 09/29/2011 | Aggregate |  | 12:43 | 1295 Pavement Friction Tester | Clay | 42.5 | 40 | Smooth | 46 | 37 | 67.09 | 32 | 71.3 | 13 | 45.259864 | -93.705778 | 08/11/2004 |  |  | MnROAD Low Volume Road | 2605 | 45016
31-I-2004 | 31 | Inside | Flexible | 09/26/2016 | Aggregate |  | 10:53 | Dynatest | Clay | 51 | 40.2 | Ribbed | 67 | 38 | 73.12 |  |  | 19 | 45.259633 | -93.705285 | 08/11/2004 |  |  | MnROAD Low Volume Road | 4429 | 270220
31-O-2004 | 31 | Outside | Flexible | 09/26/2016 | Aggregate |  | 11:17 | Dynatest | Clay | 50.5 | 40.6 | Smooth | 56 | 46 | 69.28 |  |  | 24 | 45.259905 | -93.705813 | 08/11/2004 |  |  | MnROAD Low Volume Road | 4429 | 45016
31-I-2004 | 31 | Inside | Flexible | 06/05/2018 | Aggregate |  | 11:59 | Dynatest 1295 | Clay | 55.8 | 39.2 | Ribbed | 72 | 42 | 83.3 |  |  | 10 | 45.259578 | -93.705196 | 08/11/2004 |  |  | MnROAD Low Volume Road | 5046 | 325109
31-I-1991 | 31 | Inside | Flexible | 11/02/2000 | Aggregate |  | 14:18 | Mn/DOT - 1295 Pavement Friction Tester | Clay | 52.5 | 39.7 | Ribbed |  |  | 81.9 | 53 | 58 |  |  |  | 07/17/1991 |  | 08/10/2004 | MnROAD Low Volume Road | 3396 | 170093
31-I-1991 | 31 | Inside | Flexible | 11/02/2000 | Aggregate |  | 14:08 | Mn/DOT - 1295 Pavement Friction Tester | Clay | 52.5 | 39.4 | Ribbed |  |  | 82.4 | 55 | 58 |  |  |  | 07/17/1991 |  | 08/10/2004 | MnROAD Low Volume Road | 3396 | 170093
31-I-2004 | 31 | Inside | Flexible | 06/14/2006 | Aggregate |  | 11:00 | Mn/DOT - 1295 Pavement Friction Tester | Clay | 50.5 | 40.5 | Smooth | 58 | 47 | 70.29 | 87 |  | 6 | 45.259691 | -93.705378 | 08/11/2004 |  |  | MnROAD Low Volume Road | 672 | 37999
31-I-2004 | 31 | Inside | Flexible | 10/31/2008 | Aggregate |  | 9: 5 | Mn/DOT - 1295 Pavement Friction Tester | Clay | 56.1 | 39.9 | Ribbed | 61 | 54 | 82.72 | 68 | 63.5 | 13 | 45.259511 | -93.705068 | 08/11/2004 |  |  | MnROAD Low Volume Road | 1542 | 74412
31-O-2004 | 31 | Outside | Flexible | 10/31/2008 | Aggregate |  | 9:15 | Mn/DOT - 1295 Pavement Friction Tester | Clay | 57 | 39.8 | Ribbed | 59 | 56 | 81.96 | 68 | 64.8 | 17 | 45.259923 | -93.705894 | 08/11/2004 |  |  | MnROAD Low Volume Road | 1542 | 45016
31-I-2004 | 31 | Inside | Flexible | 06/04/2009 | Aggregate |  | 10:25 | Mn/DOT - 1295 Pavement Friction Tester | Clay | 40.7 | 40.5 | Smooth | 45 | 38 | 66.07 | 68 | 99.3 | 21 | 45.259508 | -93.705036 | 08/11/2004 |  |  | MnROAD Low Volume Road | 1758 | 86449
31-O-2004 | 31 | Outside | Flexible | 09/08/2010 | Aggregate |  | 13:20 | 1295 Pavement Friction Tester | Clay | 57.1 | 40.9 | Ribbed | 59 | 55 | 84.57 | 65 | 109.7 | 14 | 45.259882 | -93.705803 | 08/11/2004 |  |  | MnROAD Low Volume Road | 2219 | 45016
31-I-2004 | 31 | Inside | Flexible | 04/26/2012 | Aggregate |  | 11:08 | 1295 Pavement Friction Tester | Clay | 49.9 | 39.1 | Ribbed | 56 | 46 | 70.71 | 46 |  | 17 | 45.259631 | -93.705289 | 08/11/2004 |  |  | MnROAD Low Volume Road | 2815 | 149967
31-O-2004 | 31 | Outside | Flexible | 08/03/2020 | Aggregate |  | 11:16 | Dynatest 1295 | Clay | 55.6 | 40.2 | Smooth | 59 | 49 | 80.42 | 76 | 104.9 | 8 | 45.2598741 | -93.7057975 | 08/11/2004 |  |  | MnROAD Low Volume Road | 5836 | 45016
31-O-2004 | 31 | Outside | Flexible | 07/12/2021 | Aggregate |  | 10:36 | Dynatest 1295 | Clay | 60.5 | 39.8 | Ribbed | 63 | 57 | 92.96 | 81.6 | 99.9 | 14 | 45.2597342 | -93.7055338 | 08/11/2004 |  |  | MnROAD Low Volume Road | 6179 | 45016
31-I-1991 | 31 | Inside | Flexible | 10/14/1998 | Aggregate |  | 12:09 | WSDOT | Clay | 33.2 | 40.5 | Smooth |  |  | 57.6 | 48 |  |  |  |  | 07/17/1991 |  | 08/10/2004 | MnROAD Low Volume Road | 2646 | 120775
31-I-1991 | 31 | Inside | Flexible | 10/14/1998 | Aggregate |  | 11:28 | WSDOT | Clay | 52.9 | 40.2 | Ribbed |  |  | 80.6 | 44 |  |  |  |  | 07/17/1991 |  | 08/10/2004 | MnROAD Low Volume Road | 2646 | 120775
31-O-1991 | 31 | Outside | Flexible | 11/02/2000 | Aggregate |  | 14:47 | Mn/DOT - 1295 Pavement Friction Tester | Clay | 55 | 40.2 | Ribbed |  |  | 94.5 | 53 | 58 |  |  |  | 07/17/1991 |  | 08/10/2004 | MnROAD Low Volume Road | 3396 | 116402
31-I-2004 | 31 | Inside | Flexible | 06/13/2005 | Aggregate |  | 12:41 | Mn/DOT - 1295 Pavement Friction Tester | Clay | 68.5 | 38.9 | Ribbed |  |  | 88.6 |  | 91.8 |  | 45.259455 | -93.704979 | 08/11/2004 |  |  | MnROAD Low Volume Road | 306 | 14954
31-I-2004 | 31 | Inside | Flexible | 11/04/2009 | Aggregate |  | 13:03 | 1295 Pavement Friction Tester | Clay | 51.6 | 40.9 | Ribbed | 53 | 50 | 75.21 | 66 | 59.2 | 12 | 45.259585 | -93.705209 | 08/11/2004 |  |  | MnROAD Low Volume Road | 1911 | 92863
31-I-2004 | 31 | Inside | Flexible | 09/08/2010 | Aggregate |  | 12:56 | 1295 Pavement Friction Tester | Clay | 51.9 | 40.7 | Ribbed | 54 | 50 | 73.04 | 63 | 106.6 | 12 | 45.259568 | -93.705155 | 08/11/2004 |  |  | MnROAD Low Volume Road | 2219 | 111851
31-O-2004 | 31 | Outside | Flexible | 09/08/2010 | Aggregate |  | 13:32 | 1295 Pavement Friction Tester | Clay | 41 | 40.9 | Smooth | 44 | 37 | 59.83 | 67 | 106.8 | 31 | 45.259933 | -93.705907 | 08/11/2004 |  |  | MnROAD Low Volume Road | 2219 | 45016
31-I-2004 | 31 | Inside | Flexible | 04/26/2012 | Aggregate |  | 11:15 | 1295 Pavement Friction Tester | Clay | 48.7 | 40.1 | Smooth | 54 | 43 | 69.16 | 45 |  | 9 | 45.259698 | -93.70541 | 08/11/2004 |  |  | MnROAD Low Volume Road | 2815 | 149967
31-I-2004 | 31 | Inside | Flexible | 11/18/2013 | Aggregate |  | 11:27 | Dynatest | Clay | 53.7 | 40.5 | Ribbed | 59 | 50 | 75.03 |  |  | 19 | 45.259487 | -93.705024 | 08/11/2004 |  |  | MnROAD Low Volume Road | 3386 | 187136
31-I-2004 | 31 | Inside | Flexible | 11/04/2014 | Aggregate |  | 10:42 | Dynatest 1295 | Clay | 50.6 | 40 | Ribbed | 59 | 43 | 72.86 | 32 |  | 12 |  |  | 08/11/2004 |  |  | MnROAD Low Volume Road | 3737 | 215228
31-I-2004 | 31 | Inside | Flexible | 07/15/2015 | Aggregate |  | 12:47 | Dynatest | Clay | 46.4 | 40.3 | Ribbed | 58 | 38 | 62.91 | 84.2 |  | 21 | 45.259475 | -93.704993 | 08/11/2004 |  |  | MnROAD Low Volume Road | 3990 | 235599
31-O-2004 | 31 | Outside | Flexible | 11/20/2017 | Aggregate |  | 10:48 | Dynatest 1295 | Clay | 55 | 39.8 | Smooth | 60 | 49 | 81.19 | 29 |  | 9 | 45.259802 | -93.705655 | 08/11/2004 |  |  | MnROAD Low Volume Road | 4849 | 45016
31-O-2004 | 31 | Outside | Flexible | 11/20/2017 | Aggregate |  | 10:41 | Dynatest 1295 | Clay | 61.7 | 39.6 | Ribbed | 65 | 58 | 90.66 | 29 |  | 26 | 45.259787 | -93.705627 | 08/11/2004 |  |  | MnROAD Low Volume Road | 4849 | 45016
31-I-2004 | 31 | Inside | Flexible | 06/05/2018 | Aggregate |  | 12:06 | Dynatest 1295 | Clay | 47.9 | 40.3 | Smooth | 54 | 43 | 67.95 |  |  | 29 | 45.259473 | -93.705012 | 08/11/2004 |  |  | MnROAD Low Volume Road | 5046 | 325109
31-O-2004 | 31 | Outside | Flexible | 08/03/2020 | Aggregate |  | 11:35 | Dynatest 1295 | Clay | 59.7 | 39.8 | Ribbed | 65 | 56 | 85.14 | 78.2 | 107.5 | 19 | 45.2598455 | -93.705753 | 08/11/2004 |  |  | MnROAD Low Volume Road | 5836 | 45016
31-I-2004 | 31 | Inside | Flexible | 07/12/2021 | Aggregate |  | 10:03 | Dynatest 1295 | Clay | 44.8 | 44.9 | Smooth | 49 | 40 | 61.33 | 83.6 | 101.8 | 7 | 45.2594722 | -93.7049813 | 08/11/2004 |  |  | MnROAD Low Volume Road | 6179 | 407222
31-O-2004 | 31 | Outside | Flexible | 07/12/2021 | Aggregate |  | 10:20 | Dynatest 1295 | Clay | 53.4 | 40 | Smooth | 59 | 49 | 82.12 | 82.1 | 104.7 | 9 | 45.2597342 | -93.7055338 | 08/11/2004 |  |  | MnROAD Low Volume Road | 6179 | 45016
31-I-2004 | 31 | Inside | Flexible | 04/21/2022 | Aggregate |  | 10:55 | Dynatest 1295 | Clay | 57.3 | 40 | Ribbed | 76 | 37 | 82.36 | 61.5 | 0.4 | 9 | 45.2596111 | -93.70525 | 08/11/2004 |  |  | MnROAD Low Volume Road | 6462 | 448596
31-I-1991 | 31 | Inside | Flexible | 06/23/1994 | Aggregate |  |  | Mn/DOT - 1295 Pavement Friction Tester | Clay | 57.4 | 38.3 | Ribbed |  |  | 2.4 | 75 |  |  |  |  | 07/17/1991 |  | 08/10/2004 | MnROAD Low Volume Road | 1072
31-I-1991 | 31 | Inside | Flexible | 05/04/1995 | Aggregate |  |  | Mn/DOT - 1295 Pavement Friction Tester | Clay | 59.7 |  | Ribbed | [8 empty] | 07/17/1991 |  | 08/10/2004 | MnROAD Low Volume Road | 1387 | 20488
31-O-2004 | 31 | Outside | Flexible | 11/04/2009 | Aggregate |  | 13:29 | 1295 Pavement Friction Tester | Clay | 58.7 | 39.5 | Ribbed | 60 | 57 | 86.66 | 65 | 53.9 | 13 | 45.262505 | -93.71009 | 08/11/2004 |  |  | MnROAD Low Volume Road | 1911 | 45016
31-I-2004 | 31 | Inside | Flexible | 09/29/2011 | Aggregate |  | 12:27 | 1295 Pavement Friction Tester | Clay | 48.2 | 40.2 | Smooth | 55 | 43 | 80.66 | 32 | 76.5 | 7 | 45.259695 | -93.705387 | 08/11/2004 |  |  | MnROAD Low Volume Road | 2605 | 133918
31-I-2004 | 31 | Inside | Flexible | 09/29/2011 | Aggregate |  | 12:21 | 1295 Pavement Friction Tester | Clay | 55.4 | 39.4 | Ribbed | 57 | 52 | 83.68 | 32 | 76.9 | 12 | 45.259675 | -93.705348 | 08/11/2004 |  |  | MnROAD Low Volume Road | 2605 | 133918
31-I-2004 | 31 | Inside | Flexible | 06/08/2012 | Aggregate |  | 10:33 | 1295 Pavement Friction Tester | Clay | 41.7 | 40.5 | Smooth | 46 | 38 | 61.9 | 70 | 97.1 | 18 | 45.25959 | -93.705206 | 08/11/2004 |  |  | MnROAD Low Volume Road | 2858 | 151765
31-O-2004 | 31 | Outside | Flexible | 11/18/2013 | Aggregate |  | 13:30 | Dynatest | Clay | 50.8 | 40 | Smooth | 54 | 47 | 73.06 |  |  | 13 | 45.259913 | -93.705865 | 08/11/2004 |  |  | MnROAD Low Volume Road | 3386 | 45016
31-I-2004 | 31 | Inside | Flexible | 07/15/2015 | Aggregate |  | 12:54 | Dynatest | Clay | 40.4 | 40.4 | Smooth | 45 | 35 | 64.93 | 84.2 |  | 17 | 45.264032 | -93.713375 | 08/11/2004 |  |  | MnROAD Low Volume Road | 3990 | 235599
31-I-2004 | 31 | Inside | Flexible | 11/20/2017 | Aggregate |  | 10:59 | Dynatest 1295 | Clay | 41.9 | 39.6 | Smooth | 50 | 35 | 64.34 | 29 |  | 32 | 45.259587 | -93.705188 | 08/11/2004 |  |  | MnROAD Low Volume Road | 4849 | 303940
31-I-2004 | 31 | Inside | Flexible | 11/20/2017 | Aggregate |  | 10:53 | Dynatest 1295 | Clay | 54.4 | 40.7 | Ribbed | 72 | 36 | 86.82 | 29 |  | 23 | 45.259462 | -93.704958 | 08/11/2004 |  |  | MnROAD Low Volume Road | 4849 | 303940
33-I-2007 | 33 | Inside | Flexible | 06/04/2009 | Aggregate |  | 10:19 | Mn/DOT - 1295 Pavement Friction Tester | Clay | 57 | 40.4 | Ribbed | 59 | 55 | 85.37 | 68 | 105.7 | 17 | 45.265631 | -93.715884 | 07/16/2007 |  | 06/05/2017 | MnROAD Low Volume Road | 689 | 25987
33-I-2007 | 33 | Inside | Flexible | 09/08/2010 | Aggregate |  | 12:58 | 1295 Pavement Friction Tester | Clay | 54.1 | 40.9 | Ribbed | 56 | 52 | 81.68 | 66 | 106.6 | 39 | 45.265681 | -93.715977 | 07/16/2007 |  | 06/05/2017 | MnROAD Low Volume Road | 1150 | 51389
33-O-2007 | 33 | Outside | Flexible | 09/29/2011 | Aggregate |  | 12:35 | 1295 Pavement Friction Tester | Clay | 57.5 | 39.3 | Ribbed | 60 | 55 | 83.74 | 32 | 81.4 | 12 | 45.265378 | -93.715357 | 07/16/2007 |  | 06/05/2017 | MnROAD Low Volume Road | 1536
33-I-2007 | 33 | Inside | Flexible | 04/26/2012 | Aggregate |  | 11:10 | 1295 Pavement Friction Tester | Clay | 49.3 | 40 | Ribbed | 51 | 47 | 76.49 | 45 |  | 18 | 45.26561 | -93.715879 | 07/16/2007 |  | 06/05/2017 | MnROAD Low Volume Road | 1746 | 89505
33-I-2007 | 33 | Inside | Flexible | 06/08/2012 | Aggregate |  | 10:28 | 1295 Pavement Friction Tester | Clay | 49.9 | 39.2 | Ribbed | 51 | 48 | 77.1 | 70 | 102.5 | 14 | 45.265587 | -93.715825 | 07/16/2007 |  | 06/05/2017 | MnROAD Low Volume Road | 1789 | 91303
33-O-2007 | 33 | Outside | Flexible | 06/08/2012 | Aggregate |  | 11:05 | 1295 Pavement Friction Tester | Clay | 53.4 | 39.9 | Ribbed | 56 | 51 | 74.3 | 70 | 102.7 | 28 | 45.265519 | -93.715622 | 07/16/2007 |  | 06/05/2017 | MnROAD Low Volume Road | 1789
33-O-2007 | 33 | Outside | Flexible | 07/15/2015 | Aggregate |  | 13:01 | Dynatest | Clay | 47.6 | 40.2 | Ribbed | 51 | 44 | 64.79 | 84.2 |  | 26 | 45.265425 | -93.715457 | 07/16/2007 |  | 06/05/2017 | MnROAD Low Volume Road | 2921
33-I-2007 | 33 | Inside | Flexible | 09/26/2016 | Aggregate |  | 11:02 | Dynatest | Clay | 50.2 | 40.3 | Smooth | 55 | 47 | 84.1 |  |  | 15 | 45.2657 | -93.716025 | 07/16/2007 |  | 06/05/2017 | MnROAD Low Volume Road | 3360 | 209758
33-O-1999 | 33 | Outside | Flexible | 06/13/2005 | Aggregate |  | 13:34 | Mn/DOT - 1295 Pavement Friction Tester | Clay | 47.5 | 39.8 | Smooth |  |  | 69.2 |  | 109.2 |  | 45.265369 | -93.715371 | 08/11/1999 |  | 07/15/2007 | MnROAD Low Volume Road | 2133 | 100459
33-O-1999 | 33 | Outside | Flexible | 06/14/2006 | Aggregate |  | 11:14 | Mn/DOT - 1295 Pavement Friction Tester | Clay | 68 | 40.4 | Ribbed | 71 | 63 | 97.21 | 82 |  | 16 |  |  | 08/11/1999 |  | 07/15/2007 | MnROAD Low Volume Road | 2499 | 119213
33-I-2007 | 33 | Inside | Flexible | 11/04/2009 | Aggregate |  | 13:05 | 1295 Pavement Friction Tester | Clay | 57 | 39.5 | Ribbed | 58 | 55 | 83.7 | 65 | 57.1 | 15 | 45.265658 | -93.715961 | 07/16/2007 |  | 06/05/2017 | MnROAD Low Volume Road | 842 | 32401
33-I-2007 | 33 | Inside | Flexible | 11/04/2009 | Aggregate |  | 13:16 | 1295 Pavement Friction Tester | Clay | 48.3 | 38.6 | Smooth | 55 | 45 | 86.54 | 64 | 54.2 | 14 | 45.265713 | -93.716076 | 07/16/2007 |  | 06/05/2017 | MnROAD Low Volume Road | 842 | 32401
33-O-2007 | 33 | Outside | Flexible | 11/04/2009 | Aggregate |  | 13:32 | 1295 Pavement Friction Tester | Clay | 57.9 | 41.6 | Ribbed | 60 | 55 | 82.88 | 65 | 57.3 | 6 | 45.261816 | -93.709375 | 07/16/2007 |  | 06/05/2017 | MnROAD Low Volume Road | 842
33-I-2007 | 33 | Inside | Flexible | 09/29/2011 | Aggregate |  | 12:23 | 1295 Pavement Friction Tester | Clay | 56.5 | 39.7 | Ribbed | 60 | 53 | 93.16 | 32 | 75.5 | 15 | 45.265615 | -93.715871 | 07/16/2007 |  | 06/05/2017 | MnROAD Low Volume Road | 1536 | 73456
33-I-2007 | 33 | Inside | Flexible | 04/26/2012 | Aggregate |  | 11:17 | 1295 Pavement Friction Tester | Clay | 47.8 | 39.7 | Smooth | 53 | 44 | 82.31 | 46 |  | 16 | 45.265591 | -93.715849 | 07/16/2007 |  | 06/05/2017 | MnROAD Low Volume Road | 1746 | 89505
33-I-2007 | 33 | Inside | Flexible | 11/04/2014 | Aggregate |  | 10:44 | Dynatest 1295 | Clay | 52 | 39.1 | Ribbed | 54 | 50 | 83.34 | 32 |  | 21 |  |  | 07/16/2007 |  | 06/05/2017 | MnROAD Low Volume Road | 2668 | 154766
33-O-1999 | 33 | Outside | Flexible | 10/19/2004 | Aggregate |  | 11:58 | Mn/DOT - 1295 Pavement Friction Tester | Clay | 63.9 | 39.6 | Ribbed |  |  | 90.6 |  |  |  | 45.265368 | -93.715369 | 08/11/1999 |  | 07/15/2007 | MnROAD Low Volume Road | 1896 | 88657
33-O-2007 | 33 | Outside | Flexible | 11/04/2009 | Aggregate |  | 13:45 | 1295 Pavement Friction Tester | Clay | 55 | 39.7 | Smooth | 60 | 50 | 71.38 | 64 | 53.7 | 16 | 45.261803 | -93.709344 | 07/16/2007 |  | 06/05/2017 | MnROAD Low Volume Road | 842
33-I-2007 | 33 | Inside | Flexible | 09/29/2011 | Aggregate |  | 12:29 | 1295 Pavement Friction Tester | Clay | 50.3 | 40 | Smooth | 57 | 46 | 91.06 | 32 | 73 | 8 | 45.265642 | -93.715919 | 07/16/2007 |  | 06/05/2017 | MnROAD Low Volume Road | 1536 | 73456
33-O-2007 | 33 | Outside | Flexible | 09/29/2011 | Aggregate |  | 12:41 | 1295 Pavement Friction Tester | Clay | 42.3 | 39.7 | Smooth | 47 | 36 | 67.03 | 32 | 79.4 | 9 | 45.26538 | -93.715361 | 07/16/2007 |  | 06/05/2017 | MnROAD Low Volume Road | 1536
33-O-2007 | 33 | Outside | Flexible | 11/04/2014 | Aggregate |  | 10:57 | Dynatest 1295 | Clay | 53.8 | 39.8 | Ribbed | 57 | 51 | 74.68 | 32 |  | 21 |  |  | 07/16/2007 |  | 06/05/2017 | MnROAD Low Volume Road | 2668
33-O-2007 | 33 | Outside | Flexible | 09/26/2016 | Aggregate |  | 11:15 | Dynatest | Clay | 51.9 | 40.1 | Smooth | 55 | 49 | 78.43 |  |  | 9 | 45.265448 | -93.71546 | 07/16/2007 |  | 06/05/2017 | MnROAD Low Volume Road | 3360
33-I-1999 | 33 | Inside | Flexible | 10/19/2004 | Aggregate |  | 11:44 | Mn/DOT - 1295 Pavement Friction Tester | Clay | 65.7 | 40.1 | Ribbed |  |  | 96.2 |  |  |  | 45.265852 | -93.716306 | 08/11/1999 |  | 07/15/2007 | MnROAD Low Volume Road | 1896 | 136931
33-O-1999 | 33 | Outside | Flexible | 06/13/2005 | Aggregate |  | 13:28 | Mn/DOT - 1295 Pavement Friction Tester | Clay | 64.1 | 38.3 | Ribbed |  |  | 96.4 |  | 99.1 |  | 45.265412 | -93.715444 | 08/11/1999 |  | 07/15/2007 | MnROAD Low Volume Road | 2133 | 100459
33-I-2007 | 33 | Inside | Flexible | 10/31/2008 | Aggregate |  | 9:26 | Mn/DOT - 1295 Pavement Friction Tester | Clay | 45.1 | 39.7 | Smooth | 51 | 41 | 69.48 | 68 | 65.8 | 25 | 45.265753 | -93.716136 | 07/16/2007 |  | 06/05/2017 | MnROAD Low Volume Road | 473 | 13950
33-O-2007 | 33 | Outside | Flexible | 10/31/2008 | Aggregate |  | 9:17 | Mn/DOT - 1295 Pavement Friction Tester | Clay | 60.2 | 39.5 | Ribbed | 63 | 58 | 81.57 | 68 | 65.1 | 13 | 45.265426 | -93.715469 | 07/16/2007 |  | 06/05/2017 | MnROAD Low Volume Road | 473
33-I-2007 | 33 | Inside | Flexible | 06/04/2009 | Aggregate |  | 10:28 | Mn/DOT - 1295 Pavement Friction Tester | Clay | 48.5 | 39.5 | Smooth | 52 | 46 | 74.12 | 68 | 93.8 | 13 | 45.265772 | -93.716142 | 07/16/2007 |  | 06/05/2017 | MnROAD Low Volume Road | 689 | 25987
33-I-2007 | 33 | Inside | Flexible | 06/08/2012 | Aggregate |  | 10:35 | 1295 Pavement Friction Tester | Clay | 46.4 | 38.5 | Smooth | 50 | 44 | 84.9 | 70 | 101.3 | 11 | 45.265682 | -93.716002 | 07/16/2007 |  | 06/05/2017 | MnROAD Low Volume Road | 1789 | 91303
33-I-2007 | 33 | Inside | Flexible | 11/18/2013 | Aggregate |  | 13:09 | Dynatest | Clay | 49.7 | 38.9 | Smooth | 53 | 47 | 80.21 |  |  | 15 | 45.265613 | -93.715883 | 07/16/2007 |  | 06/05/2017 | MnROAD Low Volume Road | 2317 | 126674
33-I-2007 | 33 | Inside | Flexible | 11/04/2014 | Aggregate |  | 10:51 | Dynatest 1295 | Clay | 46.6 | 39 | Smooth | 51 | 43 | 74.88 | 32 |  | 13 |  |  | 07/16/2007 |  | 06/05/2017 | MnROAD Low Volume Road | 2668 | 154766
33-O-2007 | 33 | Outside | Flexible | 09/26/2016 | Aggregate |  | 11:09 | Dynatest | Clay | 58.8 | 40 | Ribbed | 63 | 56 | 81.65 |  |  | 9 | 45.265518 | -93.715599 | 07/16/2007 |  | 06/05/2017 | MnROAD Low Volume Road | 3360
33-I-1999 | 33 | Inside | Flexible | 11/02/2000 | Aggregate |  | 14:10 | Mn/DOT - 1295 Pavement Friction Tester | Clay | 62.9 | 38.3 | Ribbed |  |  | 91.5 | 55 | 58 |  |  |  | 08/11/1999 |  | 07/15/2007 | MnROAD Low Volume Road | 449 | 33205
33-I-1999 | 33 | Inside | Flexible | 06/14/2006 | Aggregate |  | 11:02 | Mn/DOT - 1295 Pavement Friction Tester | Clay | 50.7 | 41.2 | Smooth | 58 | 46 | 78.23 | 91 |  | 6 | 45.265831 | -93.716259 | 08/11/1999 |  | 07/15/2007 | MnROAD Low Volume Road | 2499 | 174823
33-O-2007 | 33 | Outside | Flexible | 06/04/2009 | Aggregate |  | 10:47 | Mn/DOT - 1295 Pavement Friction Tester | Clay | 58.8 | 40.1 | Ribbed | 61 | 56 | 79.8 | 68 | 110.2 | 14 | 45.265445 | -93.715466 | 07/16/2007 |  | 06/05/2017 | MnROAD Low Volume Road | 689
33-O-2007 | 33 | Outside | Flexible | 11/18/2013 | Aggregate |  | 13:28 | Dynatest | Clay | 51.7 | 40.4 | Smooth | 57 | 48 | 75.31 |  |  | 6 | 45.265472 | -93.715527 | 07/16/2007 |  | 06/05/2017 | MnROAD Low Volume Road | 2317
33-I-1999 | 33 | Inside | Flexible | 11/02/2000 | Aggregate |  | 14:20 | Mn/DOT - 1295 Pavement Friction Tester | Clay | 62.5 | 39.9 | Ribbed |  |  | 90.8 | 53 | 58 |  |  |  | 08/11/1999 |  | 07/15/2007 | MnROAD Low Volume Road | 449 | 33205
33-O-1999 | 33 | Outside | Flexible | 11/02/2000 | Aggregate |  | 14:45 | Mn/DOT - 1295 Pavement Friction Tester | Clay | 62.9 | 39.9 | Ribbed |  |  | 83.6 | 53 | 58 |  |  |  | 08/11/1999 |  | 07/15/2007 | MnROAD Low Volume Road | 449 | 19689
33-I-1999 | 33 | Inside | Flexible | 06/13/2005 | Aggregate |  | 12:51 | Mn/DOT - 1295 Pavement Friction Tester | Clay | 43.6 | 39 | Smooth |  |  | 72.4 |  | 90.8 |  | 45.265907 | -93.716439 | 08/11/1999 |  | 07/15/2007 | MnROAD Low Volume Road | 2133 | 151778
33-O-1999 | 33 | Outside | Flexible | 06/14/2006 | Aggregate |  | 11:25 | Mn/DOT - 1295 Pavement Friction Tester | Clay | 55.2 | 40.4 | Smooth | 59 | 52 | 74.12 | 80 |  | 6 | 45.265383 | -93.715372 | 08/11/1999 |  | 07/15/2007 | MnROAD Low Volume Road | 2499 | 119213
33-I-1999 | 33 | Inside | Flexible | 05/15/2007 | Aggregate |  |  | Mn/DOT - 1295 Pavement Friction Tester | Clay | 66.4 | 40 | Ribbed | [8 empty] | 08/11/1999 | State Patrol Friction Testing | 07/15/2007 | MnROAD Low Volume Road | 2834 | 196077
33-I-2007 | 33 | Inside | Flexible | 10/31/2008 | Aggregate |  | 9: 3 | Mn/DOT - 1295 Pavement Friction Tester | Clay | 59.9 | 40.7 | Ribbed | 63 | 56 | 85.14 | 68 | 62.6 | 17 | 45.265715 | -93.716066 | 07/16/2007 |  | 06/05/2017 | MnROAD Low Volume Road | 473 | 13950
33-O-2007 | 33 | Outside | Flexible | 11/18/2013 | Aggregate |  | 13:15 | Dynatest | Clay | 57 | 40 | Ribbed | 60 | 54 | 79.72 |  |  | 11 | 45.265376 | -93.715352 | 07/16/2007 |  | 06/05/2017 | MnROAD Low Volume Road | 2317
33-I-2007 | 33 | Inside | Flexible | 07/15/2015 | Aggregate |  | 12:49 | Dynatest | Clay | 48.8 | 40.2 | Ribbed | 52 | 46 | 72.26 | 84.2 |  | 12 | 45.264032 | -93.713375 | 07/16/2007 |  | 06/05/2017 | MnROAD Low Volume Road | 2921 | 175137
33-O-2007 | 33 | Outside | Flexible | 07/15/2015 | Aggregate |  | 13:09 | Dynatest | Clay | 44.6 | 40.2 | Smooth | 48 | 40 | 68.3 | 84.2 |  | 20 | 45.265378 | -93.715363 | 07/16/2007 |  | 06/05/2017 | MnROAD Low Volume Road | 2921
33-I-1999 | 33 | Inside | Flexible | 06/14/2006 | Aggregate |  | 10:48 | Mn/DOT - 1295 Pavement Friction Tester | Clay | 63.9 | 40.5 | Ribbed | 68 | 61 | 95.78 | 88 |  | 13 | 45.265748 | -93.716081 | 08/11/1999 |  | 07/15/2007 | MnROAD Low Volume Road | 2499 | 174823
33-O-1999 | 33 | Outside | Flexible | 05/15/2007 | Aggregate |  |  | Mn/DOT - 1295 Pavement Friction Tester | Clay | 67.6 | 40 | Ribbed | [8 empty] | 08/11/1999 | State Patrol Friction Testing | 07/15/2007 | MnROAD Low Volume Road | 2834 | 133534
33-O-2007 | 33 | Outside | Flexible | 06/04/2009 | Aggregate |  | 10:58 | Mn/DOT - 1295 Pavement Friction Tester | Clay | 39.5 | 40.4 | Smooth | 47 | 34 | 60.19 | 68 | 108.7 | 8 | 45.26542 | -93.715425 | 07/16/2007 |  | 06/05/2017 | MnROAD Low Volume Road | 689
33-I-2007 | 33 | Inside | Flexible | 09/08/2010 | Aggregate |  | 13:07 | 1295 Pavement Friction Tester | Clay | 45.8 | 40.5 | Smooth | 49 | 42 | 76.27 | 64 | 103.2 | 9 | 45.265643 | -93.715915 | 07/16/2007 |  | 06/05/2017 | MnROAD Low Volume Road | 1150 | 51389
33-O-2007 | 33 | Outside | Flexible | 09/08/2010 | Aggregate |  | 13:30 | 1295 Pavement Friction Tester | Clay | 39 | 40.7 | Smooth | 46 | 35 | 62.06 | 64 | 98 | 26 | 45.265423 | -93.715443 | 07/16/2007 |  | 06/05/2017 | MnROAD Low Volume Road | 1150
33-O-2007 | 33 | Outside | Flexible | 11/04/2014 | Aggregate |  | 11:03 | Dynatest 1295 | Clay | 46 | 39.8 | Smooth | 51 | 43 | 67.29 | 32 |  | 21 |  |  | 07/16/2007 |  | 06/05/2017 | MnROAD Low Volume Road | 2668
33-I-2007 | 33 | Inside | Flexible | 07/15/2015 | Aggregate |  | 12:56 | Dynatest | Clay | 51.8 | 39.1 | Smooth | 56 | 48 | 87.83 | 84.2 |  | 20 | 45.264032 | -93.713375 | 07/16/2007 |  | 06/05/2017 | MnROAD Low Volume Road | 2921 | 175137
33-I-1999 | 33 | Inside | Flexible | 06/13/2005 | Aggregate |  | 12:43 | Mn/DOT - 1295 Pavement Friction Tester | Clay | 63.9 | 38.5 | Ribbed |  |  | 97.3 |  | 90.8 |  | 45.265842 | -93.716315 | 08/11/1999 |  | 07/15/2007 | MnROAD Low Volume Road | 2133 | 151778
33-I-2007 | 33 | Inside | Flexible | 11/06/2007 | Aggregate |  | 11:33 | Mn/DOT - 1295 Pavement Friction Tester | Clay | 70.4 | 39.1 | Ribbed | 72 | 68 | 94.17 | 37 | 51.6 | 23 | 45.26569 | -93.716016 | 07/16/2007 | reconstructed summer 2007 | 06/05/2017 | MnROAD Low Volume Road | 113
33-O-2007 | 33 | Outside | Flexible | 09/08/2010 | Aggregate |  | 13:18 | 1295 Pavement Friction Tester | Clay | 60.5 | 40.6 | Ribbed | 63 | 59 | 84.01 | 64 | 106.3 | 12 | 45.265389 | -93.715377 | 07/16/2007 |  | 06/05/2017 | MnROAD Low Volume Road | 1150
33-I-2007 | 33 | Inside | Flexible | 11/18/2013 | Aggregate |  | 11:41 | Dynatest | Clay | 50.8 | 39.4 | Ribbed | 53 | 48 | 79.71 |  |  | 7 | 45.265564 | -93.715787 | 07/16/2007 |  | 06/05/2017 | MnROAD Low Volume Road | 2317 | 126674
33-I-2007 | 33 | Inside | Flexible | 09/26/2016 | Aggregate |  | 10:55 | Dynatest | Clay | 52.5 | 39.2 | Ribbed | 57 | 47 | 87.38 |  |  | 17 | 45.265777 | -93.716171 | 07/16/2007 |  | 06/05/2017 | MnROAD Low Volume Road | 3360 | 209758
34-O-2007 | 34 | Outside | Flexible | 06/04/2009 | Aggregate |  | 10:47 | Mn/DOT - 1295 Pavement Friction Tester | Clay | 58.1 | 40.2 | Ribbed | 60 | 56 | 79.94 | 68 | 110.2 | 17 | 45.264449 | -93.713634 | 08/24/2007 |  | 07/24/2017 | MnROAD Low Volume Road | 650
34-O-2007 | 34 | Outside | Flexible | 09/29/2011 | Aggregate |  | 12:40 | 1295 Pavement Friction Tester | Clay | 44.7 | 40.2 | Smooth | 51 | 37 | 70.42 | 32 | 79.4 | 20 | 45.2644 | -93.713561 | 08/24/2007 |  | 07/24/2017 | MnROAD Low Volume Road | 1497
34-I-2007 | 34 | Inside | Flexible | 06/08/2012 | Aggregate |  | 10:28 | 1295 Pavement Friction Tester | Clay | 50.2 | 40.4 | Ribbed | 54 | 48 | 78.2 | 70 | 101.5 | 14 | 45.264808 | -93.714394 | 08/24/2007 |  | 07/24/2017 | MnROAD Low Volume Road | 1750 | 91303
34-I-2007 | 34 | Inside | Flexible | 06/08/2012 | Aggregate |  | 10:35 | 1295 Pavement Friction Tester | Clay | 47.6 | 40.1 | Smooth | 54 | 39 | 79.4 | 70 | 94.7 | 23 | 45.264814 | -93.714406 | 08/24/2007 |  | 07/24/2017 | MnROAD Low Volume Road | 1750 | 91303
34-O-2007 | 34 | Outside | Flexible | 09/26/2016 | Aggregate |  | 11:09 | Dynatest | Clay | 54.8 | 40.2 | Ribbed | 58 | 52 | 80.74 |  |  | 12 | 45.264533 | -93.713787 | 08/24/2007 |  | 07/24/2017 | MnROAD Low Volume Road | 3321
34-I-1999 | 34 | Inside | Flexible | 06/13/2005 | Aggregate |  | 12:51 | Mn/DOT - 1295 Pavement Friction Tester | Clay | 42.9 | 39 | Smooth |  |  | 66.3 |  | 89.8 |  | 45.264938 | -93.71465 | 08/11/1999 |  | 08/23/2007 | MnROAD Low Volume Road | 2133 | 151778
34-I-1999 | 34 | Inside | Flexible | 06/14/2006 | Aggregate |  | 10:48 | Mn/DOT - 1295 Pavement Friction Tester | Clay | 63.7 | 40.2 | Ribbed | 66 | 61 | 96.78 | 90 |  | 19 | 45.264844 | -93.714422 | 08/11/1999 |  | 08/23/2007 | MnROAD Low Volume Road | 2499 | 174823
34-I-2007 | 34 | Inside | Flexible | 06/04/2009 | Aggregate |  | 10:19 | Mn/DOT - 1295 Pavement Friction Tester | Clay | 57.2 | 40.5 | Ribbed | 60 | 54 | 82.25 | 68 | 105.9 | 21 | 45.264833 | -93.714415 | 08/24/2007 |  | 07/24/2017 | MnROAD Low Volume Road | 650 | 25987
34-I-2007 | 34 | Inside | Flexible | 11/04/2009 | Aggregate |  | 13:16 | 1295 Pavement Friction Tester | Clay | 53 | 40 | Smooth | 61 | 50 | 79.76 | 65 | 54.2 | 10 | 45.264845 | -93.714466 | 08/24/2007 |  | 07/24/2017 | MnROAD Low Volume Road | 803 | 32401
34-O-2007 | 34 | Outside | Flexible | 11/04/2009 | Aggregate |  | 13:32 | 1295 Pavement Friction Tester | Clay | 59.2 | 39.6 | Ribbed | 62 | 57 | 84.36 | 65 | 57.3 | 14 | 45.26122 | -93.708275 | 08/24/2007 |  | 07/24/2017 | MnROAD Low Volume Road | 803
34-I-2007 | 34 | Inside | Flexible | 11/18/2013 | Aggregate |  | 13:09 | Dynatest | Clay | 50.4 | 39.5 | Smooth | 53 | 47 | 79.23 |  |  | 15 | 45.264853 | -93.714487 | 08/24/2007 |  | 07/24/2017 | MnROAD Low Volume Road | 2278 | 126674
34-I-1999 | 34 | Inside | Flexible | 10/19/2004 | Aggregate |  | 11:44 | Mn/DOT - 1295 Pavement Friction Tester | Clay | 67.2 | 40.1 | Ribbed |  |  | 95 |  |  |  | 45.264866 | -93.714483 | 08/11/1999 |  | 08/23/2007 | MnROAD Low Volume Road | 1896 | 136931
34-O-1999 | 34 | Outside | Flexible | 10/19/2004 | Aggregate |  | 11:57 | Mn/DOT - 1295 Pavement Friction Tester | Clay | 54.2 | 39.4 | Ribbed |  |  | 84.1 |  |  |  | 45.264502 | -93.713771 | 08/11/1999 |  | 08/23/2007 | MnROAD Low Volume Road | 1896 | 88657
34-O-1999 | 34 | Outside | Flexible | 06/13/2005 | Aggregate |  | 13:34 | Mn/DOT - 1295 Pavement Friction Tester | Clay | 46.8 | 39.8 | Smooth |  |  | 68.7 |  | 108.9 |  | 45.26438 | -93.71355 | 08/11/1999 |  | 08/23/2007 | MnROAD Low Volume Road | 2133 | 100459
34-I-1999 | 34 | Inside | Flexible | 06/14/2006 | Aggregate |  | 11:02 | Mn/DOT - 1295 Pavement Friction Tester | Clay | 51.3 | 40.3 | Smooth | 53 | 48 | 72.24 | 90 |  | 8 | 45.264823 | -93.714408 | 08/11/1999 |  | 08/23/2007 | MnROAD Low Volume Road | 2499 | 174823
34-O-2007 | 34 | Outside | Flexible | 06/04/2009 | Aggregate |  | 10:58 | Mn/DOT - 1295 Pavement Friction Tester | Clay | 40.2 | 40.6 | Smooth | 46 | 36 | 61.43 | 68 | 108.2 | 12 | 45.264426 | -93.713592 | 08/24/2007 |  | 07/24/2017 | MnROAD Low Volume Road | 650
34-O-2007 | 34 | Outside | Flexible | 11/04/2009 | Aggregate |  | 13:45 | 1295 Pavement Friction Tester | Clay | 54.5 | 39.9 | Smooth | 61 | 50 | 82.44 | 64 | 54.2 | 15 | 45.261217 | -93.708268 | 08/24/2007 |  | 07/24/2017 | MnROAD Low Volume Road | 803
34-O-2007 | 34 | Outside | Flexible | 11/04/2014 | Aggregate |  | 10:57 | Dynatest 1295 | Clay | 54.2 | 40 | Ribbed | 57 | 52 | 75.31 | 32 |  | 13 |  |  | 08/24/2007 |  | 07/24/2017 | MnROAD Low Volume Road | 2629
34-I-2007 | 34 | Inside | Flexible | 07/15/2015 | Aggregate |  | 12:56 | Dynatest | Clay | 51.8 | 39.6 | Smooth | 55 | 49 | 83.89 | 84.2 |  | 14 | 45.264032 | -93.713375 | 08/24/2007 |  | 07/24/2017 | MnROAD Low Volume Road | 2882 | 175137
34-I-2007 | 34 | Inside | Flexible | 07/15/2015 | Aggregate |  | 12:50 | Dynatest | Clay | 45.6 | 40.2 | Ribbed | 48 | 44 | 66.18 | 84.2 |  | 18 | 45.264032 | -93.713375 | 08/24/2007 |  | 07/24/2017 | MnROAD Low Volume Road | 2882 | 175137
34-O-2007 | 34 | Outside | Flexible | 09/26/2016 | Aggregate |  | 11:15 | Dynatest | Clay | 51.9 | 40.2 | Smooth | 56 | 50 | 77.5 |  |  | 13 | 45.264462 | -93.713645 | 08/24/2007 |  | 07/24/2017 | MnROAD Low Volume Road | 3321
34-O-1999 | 34 | Outside | Flexible | 06/13/2005 | Aggregate |  | 13:28 | Mn/DOT - 1295 Pavement Friction Tester | Clay | 65.6 | 38.3 | Ribbed |  |  | 100 |  | 99.5 |  | 45.264455 | -93.713687 | 08/11/1999 |  | 08/23/2007 | MnROAD Low Volume Road | 2133 | 100459
34-O-1999 | 34 | Outside | Flexible | 06/14/2006 | Aggregate |  | 11:25 | Mn/DOT - 1295 Pavement Friction Tester | Clay | 54.2 | 40.6 | Smooth | 57 | 51 | 76.41 | 80 |  | 9 | 45.264379 | -93.713523 | 08/11/1999 |  | 08/23/2007 | MnROAD Low Volume Road | 2499 | 119213
34-I-1999 | 34 | Inside | Flexible | 05/15/2007 | Aggregate |  |  | Mn/DOT - 1295 Pavement Friction Tester | Clay | 60.6 | 40 | Ribbed | [8 empty] | 08/11/1999 | State Patrol Friction Testing | 08/23/2007 | MnROAD Low Volume Road | 2834 | 196077
34-O-2007 | 34 | Outside | Flexible | 10/31/2008 | Aggregate |  | 9:17 | Mn/DOT - 1295 Pavement Friction Tester | Clay | 60.7 | 39.7 | Ribbed | 63 | 58 | 83.81 | 68 | 64 | 14 | 45.264453 | -93.713674 | 08/24/2007 |  | 07/24/2017 | MnROAD Low Volume Road | 434
34-I-2007 | 34 | Inside | Flexible | 09/08/2010 | Aggregate |  | 12:58 | 1295 Pavement Friction Tester | Clay | 53.7 | 40.8 | Ribbed | 57 | 51 | 83.29 | 65 | 107 | 15 | 45.264769 | -93.714302 | 08/24/2007 |  | 07/24/2017 | MnROAD Low Volume Road | 1111 | 51389
34-I-2007 | 34 | Inside | Flexible | 09/29/2011 | Aggregate |  | 12:23 | 1295 Pavement Friction Tester | Clay | 57.7 | 38.9 | Ribbed | 61 | 55 | 87.79 | 32 | 75.3 | 9 | 45.264846 | -93.714454 | 08/24/2007 |  | 07/24/2017 | MnROAD Low Volume Road | 1497 | 73456
34-I-2007 | 34 | Inside | Flexible | 04/26/2012 | Aggregate |  | 11:10 | 1295 Pavement Friction Tester | Clay | 50.9 | 40.4 | Ribbed | 54 | 49 | 78.33 | 46 |  | 12 | 45.264743 | -93.714285 | 08/24/2007 |  | 07/24/2017 | MnROAD Low Volume Road | 1707 | 89505
34-I-2007 | 34 | Inside | Flexible | 11/18/2013 | Aggregate |  | 11:41 | Dynatest | Clay | 49.7 | 40.6 | Ribbed | 52 | 47 | 74.9 |  |  | 13 | 45.264762 | -93.714314 | 08/24/2007 |  | 07/24/2017 | MnROAD Low Volume Road | 2278 | 126674
34-O-2007 | 34 | Outside | Flexible | 11/18/2013 | Aggregate |  | 13:28 | Dynatest | Clay | 52.4 | 39.7 | Smooth | 57 | 49 | 78.89 |  |  | 26 | 45.264496 | -93.713735 | 08/24/2007 |  | 07/24/2017 | MnROAD Low Volume Road | 2278
34-O-2007 | 34 | Outside | Flexible | 11/18/2013 | Aggregate |  | 13:15 | Dynatest | Clay | 55.9 | 39.6 | Ribbed | 58 | 54 | 76.29 |  |  | 21 | 45.264503 | -93.713745 | 08/24/2007 |  | 07/24/2017 | MnROAD Low Volume Road | 2278
34-I-2007 | 34 | Inside | Flexible | 09/26/2016 | Aggregate |  | 11:02 | Dynatest | Clay | 53.3 | 40 | Smooth | 57 | 48 | 86.67 |  |  | 13 | 45.264835 | -93.714433 | 08/24/2007 |  | 07/24/2017 | MnROAD Low Volume Road | 3321 | 209758
34-I-1999 | 34 | Inside | Flexible | 06/13/2005 | Aggregate |  | 12:43 | Mn/DOT - 1295 Pavement Friction Tester | Clay | 66.1 | 38.5 | Ribbed |  |  | 97.2 |  | 89.7 |  | 45.264867 | -93.714524 | 08/11/1999 |  | 08/23/2007 | MnROAD Low Volume Road | 2133 | 151778
34-I-2007 | 34 | Inside | Flexible | 10/31/2008 | Aggregate |  | 9:26 | Mn/DOT - 1295 Pavement Friction Tester | Clay | 54.9 | 39.5 | Smooth | 60 | 49 | 68.55 | 68 | 63.8 | 14 | 45.264877 | -93.714529 | 08/24/2007 |  | 07/24/2017 | MnROAD Low Volume Road | 434 | 13950
34-O-2007 | 34 | Outside | Flexible | 09/08/2010 | Aggregate |  | 13:18 | 1295 Pavement Friction Tester | Clay | 60.7 | 40.7 | Ribbed | 63 | 59 | 83.22 | 66 | 105.8 | 28 | 45.264483 | -93.713718 | 08/24/2007 |  | 07/24/2017 | MnROAD Low Volume Road | 1111
34-O-1999 | 34 | Outside | Flexible | 11/02/2000 | Aggregate |  | 14:45 | Mn/DOT - 1295 Pavement Friction Tester | Clay | 63.6 | 39.6 | Ribbed |  |  | 83.6 | 53 | 58 |  |  |  | 08/11/1999 |  | 08/23/2007 | MnROAD Low Volume Road | 449 | 19689
34-I-2007 | 34 | Inside | Flexible | 11/06/2007 | Aggregate |  | 11:33 | Mn/DOT - 1295 Pavement Friction Tester | Clay | 68.8 | 40.4 | Ribbed | 72 | 66 | 94.68 | 37 | 51.1 | 17 | 45.264794 | -93.714377 | 08/24/2007 | reconstructed summer 2007 | 07/24/2017 | MnROAD Low Volume Road | 74
34-I-2007 | 34 | Inside | Flexible | 11/04/2009 | Aggregate |  | 13:05 | 1295 Pavement Friction Tester | Clay | 56.4 | 40.9 | Ribbed | 59 | 54 | 84.99 | 65 | 57.3 | 14 | 45.264857 | -93.714491 | 08/24/2007 |  | 07/24/2017 | MnROAD Low Volume Road | 803 | 32401
34-O-2007 | 34 | Outside | Flexible | 09/08/2010 | Aggregate |  | 13:30 | 1295 Pavement Friction Tester | Clay | 38.3 | 40.8 | Smooth | 42 | 34 | 60.9 | 65 | 108.2 | 9 | 45.264519 | -93.713783 | 08/24/2007 |  | 07/24/2017 | MnROAD Low Volume Road | 1111
34-I-2007 | 34 | Inside | Flexible | 04/26/2012 | Aggregate |  | 11:17 | 1295 Pavement Friction Tester | Clay | 49.9 | 40.2 | Smooth | 55 | 45 | 78.08 | 47 |  | 11 | 45.264808 | -93.714411 | 08/24/2007 |  | 07/24/2017 | MnROAD Low Volume Road | 1707 | 89505
34-O-2007 | 34 | Outside | Flexible | 06/08/2012 | Aggregate |  | 11:04 | 1295 Pavement Friction Tester | Clay | 53.8 | 39.8 | Ribbed | 56 | 52 | 75.1 | 70 | 103.2 | 8 | 45.264547 | -93.713831 | 08/24/2007 |  | 07/24/2017 | MnROAD Low Volume Road | 1750
34-O-2007 | 34 | Outside | Flexible | 11/04/2014 | Aggregate |  | 11:02 | Dynatest 1295 | Clay | 46 | 40.1 | Smooth | 51 | 41 | 67.43 | 32 |  | 13 |  |  | 08/24/2007 |  | 07/24/2017 | MnROAD Low Volume Road | 2629
34-I-2007 | 34 | Inside | Flexible | 09/26/2016 | Aggregate |  | 10:56 | Dynatest | Clay | 53.2 | 40.2 | Ribbed | 58 | 48 | 83.51 |  |  | 11 | 45.264818 | -93.714411 | 08/24/2007 |  | 07/24/2017 | MnROAD Low Volume Road | 3321 | 209758
34-I-1999 | 34 | Inside | Flexible | 11/02/2000 | Aggregate |  | 14:10 | Mn/DOT - 1295 Pavement Friction Tester | Clay | 60.8 | 40 | Ribbed |  |  | 89.7 | 55 | 58 |  |  |  | 08/11/1999 |  | 08/23/2007 | MnROAD Low Volume Road | 449 | 33205
34-I-1999 | 34 | Inside | Flexible | 11/02/2000 | Aggregate |  | 14:20 | Mn/DOT - 1295 Pavement Friction Tester | Clay | 62.7 | 39.4 | Ribbed |  |  | 93.2 | 53 | 58 |  |  |  | 08/11/1999 |  | 08/23/2007 | MnROAD Low Volume Road | 449 | 33205
34-O-1999 | 34 | Outside | Flexible | 05/15/2007 | Aggregate |  |  | Mn/DOT - 1295 Pavement Friction Tester | Clay | 69.3 | 40 | Ribbed | [8 empty] | 08/11/1999 | State Patrol Friction Testing | 08/23/2007 | MnROAD Low Volume Road | 2834 | 133534
34-I-2007 | 34 | Inside | Flexible | 06/04/2009 | Aggregate |  | 10:28 | Mn/DOT - 1295 Pavement Friction Tester | Clay | 51.7 | 40.6 | Smooth | 58 | 47 | 75.81 | 68 | 92.5 | 13 | 45.264884 | -93.71451 | 08/24/2007 |  | 07/24/2017 | MnROAD Low Volume Road | 650 | 25987
34-I-2007 | 34 | Inside | Flexible | 09/29/2011 | Aggregate |  | 12:29 | 1295 Pavement Friction Tester | Clay | 53.1 | 40.6 | Smooth | 58 | 48 | 79.95 | 32 | 72.1 | 12 | 45.264849 | -93.714463 | 08/24/2007 |  | 07/24/2017 | MnROAD Low Volume Road | 1497 | 73456
34-O-2007 | 34 | Outside | Flexible | 09/29/2011 | Aggregate |  | 12:35 | 1295 Pavement Friction Tester | Clay | 58.5 | 39.7 | Ribbed | 62 | 56 | 84.02 | 32 | 81.7 | 13 | 45.2644 | -93.713557 | 08/24/2007 |  | 07/24/2017 | MnROAD Low Volume Road | 1497
34-I-2007 | 34 | Inside | Flexible | 11/04/2014 | Aggregate |  | 10:44 | Dynatest 1295 | Clay | 52.3 | 39.8 | Ribbed | 55 | 50 | 76.72 | 32 |  | 11 |  |  | 08/24/2007 |  | 07/24/2017 | MnROAD Low Volume Road | 2629 | 154766
34-O-2007 | 34 | Outside | Flexible | 07/15/2015 | Aggregate |  | 13:09 | Dynatest | Clay | 45.4 | 40.3 | Smooth | 47 | 43 | 69.98 | 84.2 |  | 20 | 45.26449 | -93.71373 | 08/24/2007 |  | 07/24/2017 | MnROAD Low Volume Road | 2882
34-O-2007 | 34 | Outside | Flexible | 07/15/2015 | Aggregate |  | 13:01 | Dynatest | Clay | 46.5 | 40.3 | Ribbed | 48 | 45 | 65.55 | 84.2 |  | 16 | 45.264442 | -93.713641 | 08/24/2007 |  | 07/24/2017 | MnROAD Low Volume Road | 2882
34-O-1999 | 34 | Outside | Flexible | 06/14/2006 | Aggregate |  | 11:13 | Mn/DOT - 1295 Pavement Friction Tester | Clay | 66 | 40.4 | Ribbed | 69 | 63 | 97.95 | 83 |  | 16 |  |  | 08/11/1999 |  | 08/23/2007 | MnROAD Low Volume Road | 2499 | 119213
34-I-2007 | 34 | Inside | Flexible | 10/31/2008 | Aggregate |  | 9: 3 | Mn/DOT - 1295 Pavement Friction Tester | Clay | 65.1 | 40.2 | Ribbed | 67 | 62 | 83.93 | 68 | 61.8 | 13 | 45.264812 | -93.714406 | 08/24/2007 |  | 07/24/2017 | MnROAD Low Volume Road | 434 | 13950
34-I-2007 | 34 | Inside | Flexible | 09/08/2010 | Aggregate |  | 13:07 | 1295 Pavement Friction Tester | Clay | 48.5 | 40.7 | Smooth | 51 | 42 | 70.59 | 64 | 104.3 | 16 | 45.26485 | -93.714459 | 08/24/2007 |  | 07/24/2017 | MnROAD Low Volume Road | 1111 | 51389
34-I-2007 | 34 | Inside | Flexible | 11/04/2014 | Aggregate |  | 10:52 | Dynatest 1295 | Clay | 48.3 | 39.8 | Smooth | 52 | 43 | 73.73 | 32 |  | 13 |  |  | 08/24/2007 |  | 07/24/2017 | MnROAD Low Volume Road | 2629 | 154766
35-I-2007 | 35 | Inside | Flexible | 11/04/2009 | Aggregate |  | 13:05 | 1295 Pavement Friction Tester | Clay | 57.1 | 40.7 | Ribbed | 59 | 55 | 83.36 | 65 | 57.3 | 7 | 45.26395 | -93.712826 | 08/24/2007 |  | 07/24/2017 | MnROAD Low Volume Road | 803 | 32401
35-O-2007 | 35 | Outside | Flexible | 11/04/2009 | Aggregate |  | 13:45 | 1295 Pavement Friction Tester | Clay | 41.5 | 40.2 | Smooth | 45 | 37 | 69.03 | 64 | 54.4 | 11 | 45.260527 | -93.707002 | 08/24/2007 |  | 07/24/2017 | MnROAD Low Volume Road | 803
35-I-2007 | 35 | Inside | Flexible | 04/26/2012 | Aggregate |  | 11:17 | 1295 Pavement Friction Tester | Clay | 51.1 | 40.2 | Smooth | 56 | 46 | 78.05 | 47 |  | 21 | 45.263914 | -93.712769 | 08/24/2007 |  | 07/24/2017 | MnROAD Low Volume Road | 1707 | 89505
35-I-2007 | 35 | Inside | Flexible | 11/04/2014 | Aggregate |  | 10:45 | Dynatest 1295 | Clay | 53.3 | 40 | Ribbed | 58 | 50 | 77.62 | 32 |  | 16 |  |  | 08/24/2007 |  | 07/24/2017 | MnROAD Low Volume Road | 2629 | 154766
35-I-2007 | 35 | Inside | Flexible | 11/04/2014 | Aggregate |  | 10:52 | Dynatest 1295 | Clay | 49.8 | 39.9 | Smooth | 52 | 45 | 72.9 | 32 |  | 12 |  |  | 08/24/2007 |  | 07/24/2017 | MnROAD Low Volume Road | 2629 | 154766
35-O-2007 | 35 | Outside | Flexible | 07/15/2015 | Aggregate |  | 13:09 | Dynatest | Clay | 48.4 | 40.1 | Smooth | 54 | 46 | 74.81 | 84.2 |  | 19 | 45.263507 | -93.711917 | 08/24/2007 |  | 07/24/2017 | MnROAD Low Volume Road | 2882
35-O-2007 | 35 | Outside | Flexible | 09/26/2016 | Aggregate |  | 11:09 | Dynatest | Clay | 58.2 | 40.2 | Ribbed | 61 | 55 | 85.85 |  |  | 12 | 45.263547 | -93.711971 | 08/24/2007 |  | 07/24/2017 | MnROAD Low Volume Road | 3321
35-I-1999 | 35 | Inside | Flexible | 10/19/2004 | Aggregate |  | 11:44 | Mn/DOT - 1295 Pavement Friction Tester | Clay | 66.6 | 39.5 | Ribbed |  |  | 92.3 |  |  |  | 45.263888 | -93.712706 | 08/10/1999 |  | 08/23/2007 | MnROAD Low Volume Road | 1897 | 136931
35-I-1999 | 35 | Inside | Flexible | 06/13/2005 | Aggregate |  | 12:44 | Mn/DOT - 1295 Pavement Friction Tester | Clay | 64.4 | 38.8 | Ribbed |  |  | 94.1 |  | 90.4 |  | 45.263989 | -93.712911 | 08/10/1999 |  | 08/23/2007 | MnROAD Low Volume Road | 2134 | 151778
35-I-1999 | 35 | Inside | Flexible | 06/13/2005 | Aggregate |  | 12:51 | Mn/DOT - 1295 Pavement Friction Tester | Clay | 49.1 | 38.8 | Smooth |  |  | 76.3 |  | 91.5 |  | 45.263963 | -93.71286 | 08/10/1999 |  | 08/23/2007 | MnROAD Low Volume Road | 2134 | 151778
35-I-2007 | 35 | Inside | Flexible | 10/31/2008 | Aggregate |  | 9:26 | Mn/DOT - 1295 Pavement Friction Tester | Clay | 50.8 | 39.6 | Smooth | 58 | 42 | 69.33 | 68 | 61.6 | 11 | 45.263999 | -93.712914 | 08/24/2007 |  | 07/24/2017 | MnROAD Low Volume Road | 434 | 13950
35-I-2007 | 35 | Inside | Flexible | 11/04/2009 | Aggregate |  | 13:16 | 1295 Pavement Friction Tester | Clay | 54.4 | 39.6 | Smooth | 59 | 48 | 77.69 | 64 | 54.6 | 8 | 45.263961 | -93.712842 | 08/24/2007 |  | 07/24/2017 | MnROAD Low Volume Road | 803 | 32401
35-I-2007 | 35 | Inside | Flexible | 11/18/2013 | Aggregate |  | 11:41 | Dynatest | Clay | 51.4 | 39.5 | Ribbed | 56 | 48 | 74.84 |  |  | 15 | 45.263888 | -93.712707 | 08/24/2007 |  | 07/24/2017 | MnROAD Low Volume Road | 2278 | 126674
35-I-2007 | 35 | Inside | Flexible | 11/06/2007 | Aggregate |  | 11:33 | Mn/DOT - 1295 Pavement Friction Tester | Clay | 69.8 | 40.2 | Ribbed | 73 | 67 | 94.97 | 37 | 51.1 | 13 | 45.263891 | -93.712715 | 08/24/2007 | reconstructed summer 2007 | 07/24/2017 | MnROAD Low Volume Road | 74
35-I-2007 | 35 | Inside | Flexible | 10/31/2008 | Aggregate |  | 9: 3 | Mn/DOT - 1295 Pavement Friction Tester | Clay | 61.8 | 39.7 | Ribbed | 64 | 58 | 85.22 | 68 | 61.3 | 25 | 45.263926 | -93.712781 | 08/24/2007 |  | 07/24/2017 | MnROAD Low Volume Road | 434 | 13950
35-I-2007 | 35 | Inside | Flexible | 06/04/2009 | Aggregate |  | 10:20 | Mn/DOT - 1295 Pavement Friction Tester | Clay | 57.4 | 40.4 | Ribbed | 59 | 54 | 83.54 | 68 | 105.9 | 9 | 45.263936 | -93.712771 | 08/24/2007 |  | 07/24/2017 | MnROAD Low Volume Road | 650 | 25987
35-O-2007 | 35 | Outside | Flexible | 06/04/2009 | Aggregate |  | 10:58 | Mn/DOT - 1295 Pavement Friction Tester | Clay | 43 | 40.4 | Smooth | 48 | 39 | 64.62 | 68 | 106.2 | 19 | 45.263532 | -93.711946 | 08/24/2007 |  | 07/24/2017 | MnROAD Low Volume Road | 650
35-O-2007 | 35 | Outside | Flexible | 06/04/2009 | Aggregate |  | 10:47 | Mn/DOT - 1295 Pavement Friction Tester | Clay | 58.5 | 40.1 | Ribbed | 61 | 57 | 80.04 | 68 | 110.2 | 13 | 45.263554 | -93.711986 | 08/24/2007 |  | 07/24/2017 | MnROAD Low Volume Road | 650
35-I-2007 | 35 | Inside | Flexible | 09/08/2010 | Aggregate |  | 13:07 | 1295 Pavement Friction Tester | Clay | 50.7 | 40.6 | Smooth | 56 | 46 | 77.47 | 64 | 102.5 | 17 | 45.263842 | -93.712612 | 08/24/2007 |  | 07/24/2017 | MnROAD Low Volume Road | 1111 | 51389
35-I-2007 | 35 | Inside | Flexible | 09/29/2011 | Aggregate |  | 12:23 | 1295 Pavement Friction Tester | Clay | 59.3 | 39.4 | Ribbed | 62 | 57 | 87.37 | 32 | 75.5 | 14 | 45.263957 | -93.712822 | 08/24/2007 |  | 07/24/2017 | MnROAD Low Volume Road | 1497 | 73456
35-O-2007 | 35 | Outside | Flexible | 09/29/2011 | Aggregate |  | 12:40 | 1295 Pavement Friction Tester | Clay | 47.4 | 39.7 | Smooth | 55 | 40 | 72.54 | 32 | 77.4 | 10 | 45.263625 | -93.712133 | 08/24/2007 |  | 07/24/2017 | MnROAD Low Volume Road | 1497
35-I-2007 | 35 | Inside | Flexible | 06/08/2012 | Aggregate |  | 10:28 | 1295 Pavement Friction Tester | Clay | 50.9 | 39.8 | Ribbed | 54 | 48 | 77.1 | 70 | 100.3 | 14 | 45.263907 | -93.71274 | 08/24/2007 |  | 07/24/2017 | MnROAD Low Volume Road | 1750 | 91303
35-I-2007 | 35 | Inside | Flexible | 11/18/2013 | Aggregate |  | 13:09 | Dynatest | Clay | 51 | 40.3 | Smooth | 54 | 48 | 74.4 |  |  | 29 | 45.263951 | -93.712831 | 08/24/2007 |  | 07/24/2017 | MnROAD Low Volume Road | 2278 | 126674
35-O-2007 | 35 | Outside | Flexible | 11/04/2014 | Aggregate |  | 10:56 | Dynatest 1295 | Clay | 57.2 | 39.6 | Ribbed | 60 | 53 | 81.21 | 32 |  | 11 |  |  | 08/24/2007 |  | 07/24/2017 | MnROAD Low Volume Road | 2629
35-O-2007 | 35 | Outside | Flexible | 09/26/2016 | Aggregate |  | 11:15 | Dynatest | Clay | 55.9 | 40.1 | Smooth | 60 | 53 | 82.08 |  |  | 19 | 45.263573 | -93.712011 | 08/24/2007 |  | 07/24/2017 | MnROAD Low Volume Road | 3321
35-O-1999 | 35 | Outside | Flexible | 11/02/2000 | Aggregate |  | 14:45 | Mn/DOT - 1295 Pavement Friction Tester | Clay | 63.1 | 39.8 | Ribbed |  |  | 88.7 | 53 | 58 |  |  |  | 08/10/1999 |  | 08/23/2007 | MnROAD Low Volume Road | 450 | 19689
35-O-1999 | 35 | Outside | Flexible | 06/14/2006 | Aggregate |  | 11:25 | Mn/DOT - 1295 Pavement Friction Tester | Clay | 60.3 | 40.1 | Smooth | 64 | 56 | 76.96 | 80 |  | 5 | 45.263577 | -93.712045 | 08/10/1999 |  | 08/23/2007 | MnROAD Low Volume Road | 2500 | 119213
35-O-2007 | 35 | Outside | Flexible | 11/04/2009 | Aggregate |  | 13:32 | 1295 Pavement Friction Tester | Clay | 57.6 | 39.9 | Ribbed | 60 | 56 | 81.04 | 65 | 58.3 | 17 | 45.260535 | -93.707017 | 08/24/2007 |  | 07/24/2017 | MnROAD Low Volume Road | 803
35-I-2007 | 35 | Inside | Flexible | 09/08/2010 | Aggregate |  | 12:58 | 1295 Pavement Friction Tester | Clay | 56.5 | 40.5 | Ribbed | 59 | 53 | 87.35 | 66 | 106.3 | 14 | 45.263865 | -93.712646 | 08/24/2007 |  | 07/24/2017 | MnROAD Low Volume Road | 1111 | 51389
35-O-2007 | 35 | Outside | Flexible | 09/08/2010 | Aggregate |  | 13:18 | 1295 Pavement Friction Tester | Clay | 60.1 | 40.4 | Ribbed | 62 | 59 | 82.03 | 65 | 106.5 | 16 | 45.263583 | -93.712058 | 08/24/2007 |  | 07/24/2017 | MnROAD Low Volume Road | 1111
35-O-1999 | 35 | Outside | Flexible | 06/13/2005 | Aggregate |  | 13:28 | Mn/DOT - 1295 Pavement Friction Tester | Clay | 64.9 | 39.1 | Ribbed |  |  | 99.4 |  | 98.8 |  | 45.263591 | -93.712094 | 08/10/1999 |  | 08/23/2007 | MnROAD Low Volume Road | 2134 | 100459
35-I-1999 | 35 | Inside | Flexible | 06/14/2006 | Aggregate |  | 10:48 | Mn/DOT - 1295 Pavement Friction Tester | Clay | 65.4 | 40.3 | Ribbed | 70 | 61 | 98.97 | 90 |  | 13 | 45.263941 | -93.712761 | 08/10/1999 |  | 08/23/2007 | MnROAD Low Volume Road | 2500 | 174823
35-I-1999 | 35 | Inside | Flexible | 06/14/2006 | Aggregate |  | 11:02 | Mn/DOT - 1295 Pavement Friction Tester | Clay | 57.4 | 40.4 | Smooth | 61 | 54 | 84.4 | 90 |  | 11 | 45.26392 | -93.712747 | 08/10/1999 |  | 08/23/2007 | MnROAD Low Volume Road | 2500 | 174823
35-O-2007 | 35 | Outside | Flexible | 09/29/2011 | Aggregate |  | 12:35 | 1295 Pavement Friction Tester | Clay | 57 | 39.2 | Ribbed | 60 | 55 | 82.56 | 32 | 81.6 | 12 | 45.263622 | -93.712124 | 08/24/2007 |  | 07/24/2017 | MnROAD Low Volume Road | 1497
35-I-2007 | 35 | Inside | Flexible | 04/26/2012 | Aggregate |  | 11:10 | 1295 Pavement Friction Tester | Clay | 52.8 | 39.7 | Ribbed | 56 | 50 | 79.3 | 46 |  | 16 | 45.263944 | -93.712817 | 08/24/2007 |  | 07/24/2017 | MnROAD Low Volume Road | 1707 | 89505
35-I-2007 | 35 | Inside | Flexible | 09/26/2016 | Aggregate |  | 11:02 | Dynatest | Clay | 55.5 | 40 | Smooth | 59 | 52 | 86.55 |  |  | 10 | 45.263863 | -93.712647 | 08/24/2007 |  | 07/24/2017 | MnROAD Low Volume Road | 3321 | 209758
35-I-1999 | 35 | Inside | Flexible | 11/02/2000 | Aggregate |  | 14:10 | Mn/DOT - 1295 Pavement Friction Tester | Clay | 59.4 | 39.2 | Ribbed |  |  | 89.8 | 55 | 58 |  |  |  | 08/10/1999 |  | 08/23/2007 | MnROAD Low Volume Road | 450 | 33205
35-O-1999 | 35 | Outside | Flexible | 10/19/2004 | Aggregate |  | 11:57 | Mn/DOT - 1295 Pavement Friction Tester | Clay | 59.8 | 39.6 | Ribbed |  |  | 84.7 |  |  |  | 45.263545 | -93.711989 | 08/10/1999 |  | 08/23/2007 | MnROAD Low Volume Road | 1897 | 88657
35-O-1999 | 35 | Outside | Flexible | 06/13/2005 | Aggregate |  | 13:34 | Mn/DOT - 1295 Pavement Friction Tester | Clay | 51.1 | 39.7 | Smooth |  |  | 71.9 |  | 109.9 |  | 45.263502 | -93.711931 | 08/10/1999 |  | 08/23/2007 | MnROAD Low Volume Road | 2134 | 100459
35-O-2007 | 35 | Outside | Flexible | 06/08/2012 | Aggregate |  | 11:04 | 1295 Pavement Friction Tester | Clay | 54.5 | 39.7 | Ribbed | 57 | 52 | 74.1 | 70 | 101.3 | 9 | 45.263473 | -93.711863 | 08/24/2007 |  | 07/24/2017 | MnROAD Low Volume Road | 1750
35-O-2007 | 35 | Outside | Flexible | 11/18/2013 | Aggregate |  | 13:28 | Dynatest | Clay | 52.1 | 39.5 | Smooth | 56 | 49 | 81.05 |  |  | 11 | 45.263425 | -93.711762 | 08/24/2007 |  | 07/24/2017 | MnROAD Low Volume Road | 2278
35-I-2007 | 35 | Inside | Flexible | 09/26/2016 | Aggregate |  | 10:56 | Dynatest | Clay | 53.4 | 40 | Ribbed | 60 | 49 | 84.81 |  |  | 13 | 45.263928 | -93.712773 | 08/24/2007 |  | 07/24/2017 | MnROAD Low Volume Road | 3321 | 209758
35-I-1999 | 35 | Inside | Flexible | 11/02/2000 | Aggregate |  | 14:20 | Mn/DOT - 1295 Pavement Friction Tester | Clay | 61.8 | 39.4 | Ribbed |  |  | 93.5 | 53 | 58 |  |  |  | 08/10/1999 |  | 08/23/2007 | MnROAD Low Volume Road | 450 | 33205
35-O-1999 | 35 | Outside | Flexible | 06/14/2006 | Aggregate |  | 11:13 | Mn/DOT - 1295 Pavement Friction Tester | Clay | 66.1 | 40.1 | Ribbed | 69 | 64 | 99.02 | 81 |  | 12 |  |  | 08/10/1999 |  | 08/23/2007 | MnROAD Low Volume Road | 2500 | 119213
35-O-2007 | 35 | Outside | Flexible | 10/31/2008 | Aggregate |  | 9:16 | Mn/DOT - 1295 Pavement Friction Tester | Clay | 60 | 39.3 | Ribbed | 62 | 59 | 80.95 | 68 | 63.5 | 21 | 45.263576 | -93.71206 | 08/24/2007 |  | 07/24/2017 | MnROAD Low Volume Road | 434
35-I-2007 | 35 | Inside | Flexible | 06/08/2012 | Aggregate |  | 10:35 | 1295 Pavement Friction Tester | Clay | 46.3 | 39.6 | Smooth | 53 | 39 | 79.4 | 70 | 93.2 | 13 | 45.263919 | -93.712765 | 08/24/2007 |  | 07/24/2017 | MnROAD Low Volume Road | 1750 | 91303
35-O-2007 | 35 | Outside | Flexible | 11/18/2013 | Aggregate |  | 13:15 | Dynatest | Clay | 56.2 | 39.6 | Ribbed | 59 | 54 | 81.61 |  |  | 12 | 45.26343 | -93.711773 | 08/24/2007 |  | 07/24/2017 | MnROAD Low Volume Road | 2278
35-O-2007 | 35 | Outside | Flexible | 11/04/2014 | Aggregate |  | 11:02 | Dynatest 1295 | Clay | 46.9 | 39.6 | Smooth | 50 | 44 | 72.1 | 32 |  | 19 |  |  | 08/24/2007 |  | 07/24/2017 | MnROAD Low Volume Road | 2629
35-I-2007 | 35 | Inside | Flexible | 07/15/2015 | Aggregate |  | 12:56 | Dynatest | Clay | 51.5 | 39.7 | Smooth | 55 | 49 | 79.39 | 84.2 |  | 12 | 45.264032 | -93.713375 | 08/24/2007 |  | 07/24/2017 | MnROAD Low Volume Road | 2882 | 175137
35-I-2007 | 35 | Inside | Flexible | 07/15/2015 | Aggregate |  | 12:50 | Dynatest | Clay | 47.5 | 40.1 | Ribbed | 51 | 44 | 68.5 | 84.2 |  | 23 | 45.264032 | -93.713375 | 08/24/2007 |  | 07/24/2017 | MnROAD Low Volume Road | 2882 | 175137
35-O-2007 | 35 | Outside | Flexible | 07/15/2015 | Aggregate |  | 13:01 | Dynatest | Clay | 50 | 40 | Ribbed | 53 | 48 | 69.07 | 84.2 |  | 14 | 45.263555 | -93.712011 | 08/24/2007 |  | 07/24/2017 | MnROAD Low Volume Road | 2882
35-I-2007 | 35 | Inside | Flexible | 06/04/2009 | Aggregate |  | 10:28 | Mn/DOT - 1295 Pavement Friction Tester | Clay | 50.2 | 40.3 | Smooth | 55 | 42 | 70.56 | 68 | 99 | 14 | 45.263985 | -93.712864 | 08/24/2007 |  | 07/24/2017 | MnROAD Low Volume Road | 650 | 25987
35-O-2007 | 35 | Outside | Flexible | 09/08/2010 | Aggregate |  | 13:30 | 1295 Pavement Friction Tester | Clay | 42.1 | 40.6 | Smooth | 47 | 38 | 68.03 | 65 | 106.1 | 10 | 45.263516 | -93.711937 | 08/24/2007 |  | 07/24/2017 | MnROAD Low Volume Road | 1111
35-I-2007 | 35 | Inside | Flexible | 09/29/2011 | Aggregate |  | 12:29 | 1295 Pavement Friction Tester | Clay | 51.3 | 39.9 | Smooth | 56 | 44 | 81.17 | 32 | 72.1 | 14 | 45.263945 | -93.712804 | 08/24/2007 |  | 07/24/2017 | MnROAD Low Volume Road | 1497 | 73456
55-I-2016 | 55 | Inside | Flexible | 11/20/2017 | None |  | 10:54 | Dynatest 1295 | Clay | 50.5 | 39.7 | Ribbed | 55 | 45 | 78.53 | 29 |  | 23 | 45.267057 | -93.718929 | 08/01/2016 |  |  | MnROAD Low Volume Road | 476 | 38388
55-O-2016 | 55 | Outside | Flexible | 08/03/2020 | None |  | 11:34 | Dynatest 1295 | Clay | 55.8 | 40.9 | Ribbed | 65 | 42 | 86.99 | 77.6 | 105.9 | 12 | 45.2669045 | -93.7187347 | 08/01/2016 |  |  | MnROAD Low Volume Road | 1463
55-I-2016 | 55 | Inside | Flexible | 06/05/2018 | None |  | 12:07 | Dynatest 1295 | Clay | 56.6 | 40 | Smooth | 61 | 49 | 77.95 |  |  | 17 | 45.266973 | -93.718811 | 08/01/2016 |  |  | MnROAD Low Volume Road | 673 | 59557
55-O-2016 | 55 | Outside | Flexible | 08/03/2020 | None |  | 11:15 | Dynatest 1295 | Clay | 54.8 | 39.6 | Smooth | 63 | 40 | 82.95 | 75.8 | 98.7 | 12 | 45.2669485 | -93.7188015 | 08/01/2016 |  |  | MnROAD Low Volume Road | 1463
55-O-2016 | 55 | Outside | Flexible | 07/12/2021 | None |  | 10:35 | Dynatest 1295 | Clay | 53.7 | 39.7 | Ribbed | 67 | 38 | 85.45 | 80.7 | 101.9 | 11 | 45.2668983 | -93.7187144 | 08/01/2016 |  |  | MnROAD Low Volume Road | 1806
55-O-2016 | 55 | Outside | Flexible | 11/20/2017 | None |  | 10:40 | Dynatest 1295 | Clay | 53.9 | 40.2 | Ribbed | 57 | 51 | 95.28 | 29 |  | 10 | 45.266927 | -93.718756 | 08/01/2016 |  |  | MnROAD Low Volume Road | 476
55-I-2016 | 55 | Inside | Flexible | 04/21/2022 | None |  | 10:56 | Dynatest 1295 | Clay | 44.7 | 40.2 | Ribbed | 60 | 41 | 69.86 | 61.5 | 0.3 | 19 | 45.2670659 | -93.71897 | 08/01/2016 |  |  | MnROAD Low Volume Road | 2089 | 183044
55-O-2016 | 55 | Outside | Flexible | 10/09/2024 | None |  | 11:57 | Dynatest 1295 | Clay | 49.7 | 41.9 | Ribbed | 69 | 34 | 83.6 | 72.8 | 76.7 | 8 | 45.2669002 | -93.7186903 | 08/01/2016 |  |  | MnROAD Low Volume Road | 2991
55-O-2016 | 55 | Outside | Flexible | 07/12/2021 | None |  | 10:19 | Dynatest 1295 | Clay | 49.9 | 40.6 | Smooth | 53 | 45 | 79.08 | 80.9 | 101.5 | 11 | 45.2668983 | -93.7187144 | 08/01/2016 |  |  | MnROAD Low Volume Road | 1806
55-I-2016 | 55 | Inside | Flexible | 10/12/2023 | None |  | 11:21 | Dynatest 1295 | Clay | 45.6 | 40.3 | Ribbed | 67 | 34 | 67.99 | 56.5 |  | 16 | 45.2671119 | -93.7190352 | 08/01/2016 |  |  | MnROAD Low Volume Road | 2628 | 207379
55-I-2016 | 55 | Inside | Flexible | 06/05/2018 | None |  | 12:01 | Dynatest 1295 | Clay | 53.4 | 40.2 | Ribbed | 66 | 47 | 78.9 |  |  | 18 | 45.266952 | -93.718763 | 08/01/2016 |  |  | MnROAD Low Volume Road | 673 | 59557
55-I-2016 | 55 | Inside | Flexible | 08/03/2020 | None |  | 11:43 | Dynatest 1295 | Clay | 49.8 | 39.9 | Ribbed | 64 | 41 | 62.46 | 78.7 | 109.5 | 12 | 45.267033 | -93.7188997 | 08/01/2016 |  |  | MnROAD Low Volume Road | 1463 | 118351
55-I-2016 | 55 | Inside | Flexible | 04/21/2022 | None |  | 10:33 | Dynatest 1295 | Clay | 46.1 | 40.5 | Smooth | 51 | 43 | 64.11 | 60.7 | 0.1 | 32 | 45.2671031 | -93.71904 | 08/01/2016 |  |  | MnROAD Low Volume Road | 2089 | 183044
55-O-2016 | 55 | Outside | Flexible | 04/21/2022 | None |  | 10:39 | Dynatest 1295 | Clay | 44.3 | 43.1 | Smooth | 49 | 40 | 77.95 | 60.8 | 0.2 | 48 | 45.2667792 | -93.71851 | 08/01/2016 |  |  | MnROAD Low Volume Road | 2089
55-I-2016 | 55 | Inside | Flexible | 10/09/2024 | None |  | 11:37 | Dynatest 1295 | Clay | 46.2 | 40.3 | Smooth | 50 | 40 | 73.5 | 73.9 | 81 | 12 | 45.2671696 | -93.7190911 | 08/01/2016 |  |  | MnROAD Low Volume Road | 2991 | 232197
55-I-2016 | 55 | Inside | Flexible | 09/26/2016 | None |  | 11:01 | Dynatest | Clay | 39.2 | 38.9 | Smooth | 41 | 37 | 83.83 |  |  | 10 | 45.267073 | -93.718964 | 08/01/2016 |  |  | MnROAD Low Volume Road | 56 | 4668
55-I-2016 | 55 | Inside | Flexible | 11/20/2017 | None |  | 11:00 | Dynatest 1295 | Clay | 47.4 | 39.5 | Smooth | 55 | 41 | 76.35 | 29 |  | 11 | 45.267007 | -93.718838 | 08/01/2016 |  |  | MnROAD Low Volume Road | 476 | 38388
55-O-2016 | 55 | Outside | Flexible | 06/05/2018 | None |  | 12:14 | Dynatest 1295 | Clay | 58.4 | 40.2 | Ribbed | 65 | 51 | 92.01 |  |  | 18 | 45.267007 | -93.718925 | 08/01/2016 |  |  | MnROAD Low Volume Road | 673
55-I-2016 | 55 | Inside | Flexible | 10/09/2024 | None |  | 12:02 | Dynatest 1295 | Clay | 47 | 40.1 | Ribbed | 65 | 36 | 63.8 | 74.4 | 81.2 | 12 | 45.2670894 | -93.718991 | 08/01/2016 |  |  | MnROAD Low Volume Road | 2991 | 232197
55-O-2016 | 55 | Outside | Flexible | 10/09/2024 | None |  | 11:44 | Dynatest 1295 | Clay | 50.1 | 40.3 | Smooth | 67 | 33 | 87 | 72.4 | 79.5 | 9 | 45.2669256 | -93.7187304 | 08/01/2016 |  |  | MnROAD Low Volume Road | 2991
55-I-2016 | 55 | Inside | Flexible | 09/26/2016 | None |  | 10:55 | Dynatest | Clay | 44.1 | 38.8 | Ribbed | 49 | 42 | 85.4 |  |  | 13 | 45.267063 | -93.718949 | 08/01/2016 |  |  | MnROAD Low Volume Road | 56 | 4668
55-O-2016 | 55 | Outside | Flexible | 09/26/2016 | None |  | 11:16 | Dynatest | Clay | 41.4 | 41.4 | Smooth | 43 | 39 | 83.45 |  |  | 13 | 45.266915 | -93.718714 | 08/01/2016 |  |  | MnROAD Low Volume Road | 56
55-O-2016 | 55 | Outside | Flexible | 09/26/2016 | None |  | 11:10 | Dynatest | Clay | 43.3 | 41.2 | Ribbed | 47 | 41 | 83.44 |  |  | 16 | 45.26696 | -93.718809 | 08/01/2016 |  |  | MnROAD Low Volume Road | 56
55-O-2016 | 55 | Outside | Flexible | 11/20/2017 | None |  | 10:47 | Dynatest 1295 | Clay | 47.5 | 40.9 | Smooth | 54 | 43 | 82.81 | 29 |  | 12 | 45.266833 | -93.718584 | 08/01/2016 |  |  | MnROAD Low Volume Road | 476
55-I-2016 | 55 | Inside | Flexible | 08/03/2020 | None |  | 11:04 | Dynatest 1295 | Clay | 48.4 | 40.2 | Smooth | 59 | 43 | 66.52 | 77.5 | 105.5 | 10 | 45.2671038 | -93.7190259 | 08/01/2016 |  |  | MnROAD Low Volume Road | 1463 | 118351
55-I-2016 | 55 | Inside | Flexible | 07/12/2021 | None |  | 10:04 | Dynatest 1295 | Clay | 46.8 | 40.6 | Smooth | 62 | 35 | 58.89 | 81.8 | 99 | 16 | 45.267063 | -93.7189484 | 08/01/2016 |  |  | MnROAD Low Volume Road | 1806 | 141670
55-O-2016 | 55 | Outside | Flexible | 04/21/2022 | None |  | 11:01 | Dynatest 1295 | Clay | 46.9 | 42.3 | Ribbed | 53 | 42 | 88.96 | 61.1 | 0.3 | 9 | 45.2668545 | -93.71865 | 08/01/2016 |  |  | MnROAD Low Volume Road | 2089
56-I-2016 | 56 | Inside | Flexible | 09/26/2016 | None |  | 11:01 | Dynatest | Clay | 39.2 | 38.9 | Smooth | 41 | 37 | 83.83 |  |  | 10 | 45.267073 | -93.718964 | 08/01/2016 |  |  | MnROAD Low Volume Road | 56 | 4668
56-O-2016 | 56 | Outside | Flexible | 09/26/2016 | None |  | 11:16 | Dynatest | Clay | 41.4 | 41.4 | Smooth | 43 | 39 | 83.45 |  |  | 13 | 45.266915 | -93.718714 | 08/01/2016 |  |  | MnROAD Low Volume Road | 56
56-I-2016 | 56 | Inside | Flexible | 07/12/2021 | None |  | 10:04 | Dynatest 1295 | Clay | 46.8 | 40.6 | Smooth | 62 | 35 | 58.89 | 81.8 | 99 | 16 | 45.267063 | -93.7189484 | 08/01/2016 |  |  | MnROAD Low Volume Road | 1806 | 141670
56-I-2016 | 56 | Inside | Flexible | 09/26/2016 | None |  | 10:55 | Dynatest | Clay | 44.1 | 38.8 | Ribbed | 49 | 42 | 85.4 |  |  | 13 | 45.267063 | -93.718949 | 08/01/2016 |  |  | MnROAD Low Volume Road | 56 | 4668
56-I-2016 | 56 | Inside | Flexible | 08/03/2020 | None |  | 11:04 | Dynatest 1295 | Clay | 48.4 | 40.2 | Smooth | 59 | 43 | 66.52 | 77.5 | 105.5 | 10 | 45.2671038 | -93.7190259 | 08/01/2016 |  |  | MnROAD Low Volume Road | 1463 | 118351
56-O-2016 | 56 | Outside | Flexible | 08/03/2020 | None |  | 11:15 | Dynatest 1295 | Clay | 54.8 | 39.6 | Smooth | 63 | 40 | 82.95 | 75.8 | 98.7 | 12 | 45.2669485 | -93.7188015 | 08/01/2016 |  |  | MnROAD Low Volume Road | 1463
56-O-2016 | 56 | Outside | Flexible | 07/12/2021 | None |  | 10:35 | Dynatest 1295 | Clay | 53.7 | 39.7 | Ribbed | 67 | 38 | 85.45 | 80.7 | 101.9 | 11 | 45.2668983 | -93.7187144 | 08/01/2016 |  |  | MnROAD Low Volume Road | 1806
56-I-2016 | 56 | Inside | Flexible | 10/09/2024 | None |  | 12:02 | Dynatest 1295 | Clay | 47 | 40.1 | Ribbed | 65 | 36 | 63.8 | 74.4 | 81.2 | 12 | 45.2670894 | -93.718991 | 08/01/2016 |  |  | MnROAD Low Volume Road | 2991 | 232197
56-I-2016 | 56 | Inside | Flexible | 08/03/2020 | None |  | 11:43 | Dynatest 1295 | Clay | 49.8 | 39.9 | Ribbed | 64 | 41 | 62.46 | 78.7 | 109.5 | 12 | 45.267033 | -93.7188997 | 08/01/2016 |  |  | MnROAD Low Volume Road | 1463 | 118351
56-I-2016 | 56 | Inside | Flexible | 11/20/2017 | None |  | 11:00 | Dynatest 1295 | Clay | 47.4 | 39.5 | Smooth | 55 | 41 | 76.35 | 29 |  | 11 | 45.267007 | -93.718838 | 08/01/2016 |  |  | MnROAD Low Volume Road | 476 | 38388
56-O-2016 | 56 | Outside | Flexible | 07/12/2021 | None |  | 10:19 | Dynatest 1295 | Clay | 49.9 | 40.6 | Smooth | 53 | 45 | 79.08 | 80.9 | 101.5 | 11 | 45.2668983 | -93.7187144 | 08/01/2016 |  |  | MnROAD Low Volume Road | 1806
56-O-2016 | 56 | Outside | Flexible | 10/09/2024 | None |  | 11:44 | Dynatest 1295 | Clay | 50.1 | 40.3 | Smooth | 67 | 33 | 87 | 72.4 | 79.5 | 9 | 45.2669256 | -93.7187304 | 08/01/2016 |  |  | MnROAD Low Volume Road | 2991
56-O-2016 | 56 | Outside | Flexible | 09/26/2016 | None |  | 11:10 | Dynatest | Clay | 43.3 | 41.2 | Ribbed | 47 | 41 | 83.44 |  |  | 16 | 45.26696 | -93.718809 | 08/01/2016 |  |  | MnROAD Low Volume Road | 56
56-I-2016 | 56 | Inside | Flexible | 11/20/2017 | None |  | 10:54 | Dynatest 1295 | Clay | 50.5 | 39.7 | Ribbed | 55 | 45 | 78.53 | 29 |  | 23 | 45.267057 | -93.718929 | 08/01/2016 |  |  | MnROAD Low Volume Road | 476 | 38388
56-O-2016 | 56 | Outside | Flexible | 11/20/2017 | None |  | 10:47 | Dynatest 1295 | Clay | 47.5 | 40.9 | Smooth | 54 | 43 | 82.81 | 29 |  | 12 | 45.266833 | -93.718584 | 08/01/2016 |  |  | MnROAD Low Volume Road | 476
56-I-2016 | 56 | Inside | Flexible | 10/12/2023 | None |  | 11:21 | Dynatest 1295 | Clay | 45.6 | 40.3 | Ribbed | 67 | 34 | 67.99 | 56.5 |  | 16 | 45.2671119 | -93.7190352 | 08/01/2016 |  |  | MnROAD Low Volume Road | 2628 | 207379
56-O-2016 | 56 | Outside | Flexible | 10/09/2024 | None |  | 11:57 | Dynatest 1295 | Clay | 49.7 | 41.9 | Ribbed | 69 | 34 | 83.6 | 72.8 | 76.7 | 8 | 45.2669002 | -93.7186903 | 08/01/2016 |  |  | MnROAD Low Volume Road | 2991
56-O-2016 | 56 | Outside | Flexible | 11/20/2017 | None |  | 10:40 | Dynatest 1295 | Clay | 53.9 | 40.2 | Ribbed | 57 | 51 | 95.28 | 29 |  | 10 | 45.266927 | -93.718756 | 08/01/2016 |  |  | MnROAD Low Volume Road | 476
56-I-2016 | 56 | Inside | Flexible | 06/05/2018 | None |  | 12:07 | Dynatest 1295 | Clay | 56.6 | 40 | Smooth | 61 | 49 | 77.95 |  |  | 17 | 45.266973 | -93.718811 | 08/01/2016 |  |  | MnROAD Low Volume Road | 673 | 59557
56-O-2016 | 56 | Outside | Flexible | 08/03/2020 | None |  | 11:34 | Dynatest 1295 | Clay | 55.8 | 40.9 | Ribbed | 65 | 42 | 86.99 | 77.6 | 105.9 | 12 | 45.2669045 | -93.7187347 | 08/01/2016 |  |  | MnROAD Low Volume Road | 1463
56-O-2016 | 56 | Outside | Flexible | 04/21/2022 | None |  | 11:01 | Dynatest 1295 | Clay | 46.9 | 42.3 | Ribbed | 53 | 42 | 88.96 | 61.1 | 0.3 | 9 | 45.2668545 | -93.71865 | 08/01/2016 |  |  | MnROAD Low Volume Road | 2089
56-O-2016 | 56 | Outside | Flexible | 06/05/2018 | None |  | 12:14 | Dynatest 1295 | Clay | 58.4 | 40.2 | Ribbed | 65 | 51 | 92.01 |  |  | 18 | 45.267007 | -93.718925 | 08/01/2016 |  |  | MnROAD Low Volume Road | 673
56-I-2016 | 56 | Inside | Flexible | 04/21/2022 | None |  | 10:33 | Dynatest 1295 | Clay | 46.1 | 40.5 | Smooth | 51 | 43 | 64.11 | 60.7 | 0.1 | 32 | 45.2671031 | -93.71904 | 08/01/2016 |  |  | MnROAD Low Volume Road | 2089 | 183044
56-I-2016 | 56 | Inside | Flexible | 04/21/2022 | None |  | 10:56 | Dynatest 1295 | Clay | 44.7 | 40.2 | Ribbed | 60 | 41 | 69.86 | 61.5 | 0.3 | 19 | 45.2670659 | -93.71897 | 08/01/2016 |  |  | MnROAD Low Volume Road | 2089 | 183044
56-I-2016 | 56 | Inside | Flexible | 10/09/2024 | None |  | 11:37 | Dynatest 1295 | Clay | 46.2 | 40.3 | Smooth | 50 | 40 | 73.5 | 73.9 | 81 | 12 | 45.2671696 | -93.7190911 | 08/01/2016 |  |  | MnROAD Low Volume Road | 2991 | 232197
56-I-2016 | 56 | Inside | Flexible | 06/05/2018 | None |  | 12:01 | Dynatest 1295 | Clay | 53.4 | 40.2 | Ribbed | 66 | 47 | 78.9 |  |  | 18 | 45.266952 | -93.718763 | 08/01/2016 |  |  | MnROAD Low Volume Road | 673 | 59557
56-O-2016 | 56 | Outside | Flexible | 04/21/2022 | None |  | 10:39 | Dynatest 1295 | Clay | 44.3 | 43.1 | Smooth | 49 | 40 | 77.95 | 60.8 | 0.2 | 48 | 45.2667792 | -93.71851 | 08/01/2016 |  |  | MnROAD Low Volume Road | 2089
57-O-2016 | 57 | Outside | Flexible | 06/05/2018 | Aggregate |  | 12:14 | Dynatest 1295 | Sand | 58.4 | 40.2 | Ribbed | 65 | 51 | 92.01 |  |  | 18 | 45.267007 | -93.718925 | 09/01/2016 |  |  | MnROAD Low Volume Road | 642
57-O-2016 | 57 | Outside | Flexible | 08/03/2020 | Aggregate |  | 11:15 | Dynatest 1295 | Sand | 54.8 | 39.6 | Smooth | 63 | 40 | 82.95 | 75.8 | 98.7 | 12 | 45.2669485 | -93.7188015 | 09/01/2016 |  |  | MnROAD Low Volume Road | 1432
57-O-2016 | 57 | Outside | Flexible | 07/12/2021 | Aggregate |  | 10:35 | Dynatest 1295 | Sand | 53.7 | 39.7 | Ribbed | 67 | 38 | 85.45 | 80.7 | 101.9 | 11 | 45.2668983 | -93.7187144 | 09/01/2016 |  |  | MnROAD Low Volume Road | 1775
57-O-2016 | 57 | Outside | Flexible | 11/20/2017 | Aggregate |  | 10:40 | Dynatest 1295 | Sand | 53.9 | 40.2 | Ribbed | 57 | 51 | 95.28 | 29 |  | 10 | 45.266927 | -93.718756 | 09/01/2016 |  |  | MnROAD Low Volume Road | 445
57-O-2016 | 57 | Outside | Flexible | 04/21/2022 | Aggregate |  | 11:01 | Dynatest 1295 | Sand | 46.9 | 42.3 | Ribbed | 53 | 42 | 88.96 | 61.1 | 0.3 | 9 | 45.2668545 | -93.71865 | 09/01/2016 |  |  | MnROAD Low Volume Road | 2058
57-I-2016 | 57 | Inside | Flexible | 10/12/2023 | Aggregate |  | 11:21 | Dynatest 1295 | Sand | 45.6 | 40.3 | Ribbed | 67 | 34 | 67.99 | 56.5 |  | 16 | 45.2671119 | -93.7190352 | 09/01/2016 |  |  | MnROAD Low Volume Road | 2597 | 204725
57-O-2016 | 57 | Outside | Flexible | 11/20/2017 | Aggregate |  | 10:47 | Dynatest 1295 | Sand | 47.5 | 40.9 | Smooth | 54 | 43 | 82.81 | 29 |  | 12 | 45.266833 | -93.718584 | 09/01/2016 |  |  | MnROAD Low Volume Road | 445
57-I-2016 | 57 | Inside | Flexible | 08/03/2020 | Aggregate |  | 11:04 | Dynatest 1295 | Sand | 48.4 | 40.2 | Smooth | 59 | 43 | 66.52 | 77.5 | 105.5 | 10 | 45.2671038 | -93.7190259 | 09/01/2016 |  |  | MnROAD Low Volume Road | 1432 | 115697
57-O-2016 | 57 | Outside | Flexible | 09/26/2016 | Aggregate |  | 11:10 | Dynatest | Sand | 43.3 | 41.2 | Ribbed | 47 | 41 | 83.44 |  |  | 16 | 45.26696 | -93.718809 | 09/01/2016 |  |  | MnROAD Low Volume Road | 25
57-O-2016 | 57 | Outside | Flexible | 07/12/2021 | Aggregate |  | 10:19 | Dynatest 1295 | Sand | 49.9 | 40.6 | Smooth | 53 | 45 | 79.08 | 80.9 | 101.5 | 11 | 45.2668983 | -93.7187144 | 09/01/2016 |  |  | MnROAD Low Volume Road | 1775
57-I-2016 | 57 | Inside | Flexible | 10/09/2024 | Aggregate |  | 11:37 | Dynatest 1295 | Sand | 46.2 | 40.3 | Smooth | 50 | 40 | 73.5 | 73.9 | 81 | 12 | 45.2671696 | -93.7190911 | 09/01/2016 |  |  | MnROAD Low Volume Road | 2960 | 229543
57-O-2016 | 57 | Outside | Flexible | 10/09/2024 | Aggregate |  | 11:57 | Dynatest 1295 | Sand | 49.7 | 41.9 | Ribbed | 69 | 34 | 83.6 | 72.8 | 76.7 | 8 | 45.2669002 | -93.7186903 | 09/01/2016 |  |  | MnROAD Low Volume Road | 2960
57-O-2016 | 57 | Outside | Flexible | 10/09/2024 | Aggregate |  | 11:44 | Dynatest 1295 | Sand | 50.1 | 40.3 | Smooth | 67 | 33 | 87 | 72.4 | 79.5 | 9 | 45.2669256 | -93.7187304 | 09/01/2016 |  |  | MnROAD Low Volume Road | 2960
57-I-2016 | 57 | Inside | Flexible | 11/20/2017 | Aggregate |  | 10:54 | Dynatest 1295 | Sand | 50.5 | 39.7 | Ribbed | 55 | 45 | 78.53 | 29 |  | 23 | 45.267057 | -93.718929 | 09/01/2016 |  |  | MnROAD Low Volume Road | 445 | 35734
57-I-2016 | 57 | Inside | Flexible | 06/05/2018 | Aggregate |  | 12:01 | Dynatest 1295 | Sand | 53.4 | 40.2 | Ribbed | 66 | 47 | 78.9 |  |  | 18 | 45.266952 | -93.718763 | 09/01/2016 |  |  | MnROAD Low Volume Road | 642 | 56903
57-I-2016 | 57 | Inside | Flexible | 07/12/2021 | Aggregate |  | 10:41 | Dynatest 1295 | Sand | 46.1 | 40.5 | Ribbed | 60 | 37 | 57.2 | 81.6 | 101.2 | 22 | 45.2670243 | -93.7188726 | 09/01/2016 |  |  | MnROAD Low Volume Road | 1775 | 139016
57-I-2016 | 57 | Inside | Flexible | 04/21/2022 | Aggregate |  | 10:56 | Dynatest 1295 | Sand | 44.7 | 40.2 | Ribbed | 60 | 41 | 69.86 | 61.5 | 0.3 | 19 | 45.2670659 | -93.71897 | 09/01/2016 |  |  | MnROAD Low Volume Road | 2058 | 180390
57-O-2016 | 57 | Outside | Flexible | 04/21/2022 | Aggregate |  | 10:39 | Dynatest 1295 | Sand | 44.3 | 43.1 | Smooth | 49 | 40 | 77.95 | 60.8 | 0.2 | 48 | 45.2667792 | -93.71851 | 09/01/2016 |  |  | MnROAD Low Volume Road | 2058
57-I-2016 | 57 | Inside | Flexible | 09/26/2016 | Aggregate |  | 11:01 | Dynatest | Sand | 39.2 | 38.9 | Smooth | 41 | 37 | 83.83 |  |  | 10 | 45.267073 | -93.718964 | 09/01/2016 |  |  | MnROAD Low Volume Road | 25 | 2014
57-I-2016 | 57 | Inside | Flexible | 11/20/2017 | Aggregate |  | 11:00 | Dynatest 1295 | Sand | 47.4 | 39.5 | Smooth | 55 | 41 | 76.35 | 29 |  | 11 | 45.267007 | -93.718838 | 09/01/2016 |  |  | MnROAD Low Volume Road | 445 | 35734
57-I-2016 | 57 | Inside | Flexible | 07/12/2021 | Aggregate |  | 10:04 | Dynatest 1295 | Sand | 46.8 | 40.6 | Smooth | 62 | 35 | 58.89 | 81.8 | 99 | 16 | 45.267063 | -93.7189484 | 09/01/2016 |  |  | MnROAD Low Volume Road | 1775 | 139016
57-I-2016 | 57 | Inside | Flexible | 04/21/2022 | Aggregate |  | 10:33 | Dynatest 1295 | Sand | 46.1 | 40.5 | Smooth | 51 | 43 | 64.11 | 60.7 | 0.1 | 32 | 45.2671031 | -93.71904 | 09/01/2016 |  |  | MnROAD Low Volume Road | 2058 | 180390
57-I-2016 | 57 | Inside | Flexible | 10/09/2024 | Aggregate |  | 12:02 | Dynatest 1295 | Sand | 47 | 40.1 | Ribbed | 65 | 36 | 63.8 | 74.4 | 81.2 | 12 | 45.2670894 | -93.718991 | 09/01/2016 |  |  | MnROAD Low Volume Road | 2960 | 229543
57-O-2016 | 57 | Outside | Flexible | 08/03/2020 | Aggregate |  | 11:34 | Dynatest 1295 | Sand | 55.8 | 40.9 | Ribbed | 65 | 42 | 86.99 | 77.6 | 105.9 | 12 | 45.2669045 | -93.7187347 | 09/01/2016 |  |  | MnROAD Low Volume Road | 1432
57-I-2016 | 57 | Inside | Flexible | 09/26/2016 | Aggregate |  | 10:55 | Dynatest | Sand | 44.1 | 38.8 | Ribbed | 49 | 42 | 85.4 |  |  | 13 | 45.267063 | -93.718949 | 09/01/2016 |  |  | MnROAD Low Volume Road | 25 | 2014
57-O-2016 | 57 | Outside | Flexible | 09/26/2016 | Aggregate |  | 11:16 | Dynatest | Sand | 41.4 | 41.4 | Smooth | 43 | 39 | 83.45 |  |  | 13 | 45.266915 | -93.718714 | 09/01/2016 |  |  | MnROAD Low Volume Road | 25
57-I-2016 | 57 | Inside | Flexible | 06/05/2018 | Aggregate |  | 12:07 | Dynatest 1295 | Sand | 56.6 | 40 | Smooth | 61 | 49 | 77.95 |  |  | 17 | 45.266973 | -93.718811 | 09/01/2016 |  |  | MnROAD Low Volume Road | 642 | 56903
57-I-2016 | 57 | Inside | Flexible | 08/03/2020 | Aggregate |  | 11:43 | Dynatest 1295 | Sand | 49.8 | 39.9 | Ribbed | 64 | 41 | 62.46 | 78.7 | 109.5 | 12 | 45.267033 | -93.7188997 | 09/01/2016 |  |  | MnROAD Low Volume Road | 1432 | 115697
58-O-2016 | 58 | Outside | Flexible | 09/26/2016 | Aggregate |  | 11:16 | Dynatest | Sand | 41.4 | 41.4 | Smooth | 43 | 39 | 83.45 |  |  | 13 | 45.266915 | -93.718714 | 09/01/2016 |  |  | MnROAD Low Volume Road | 25
58-I-2016 | 58 | Inside | Flexible | 06/05/2018 | Aggregate |  | 12:01 | Dynatest 1295 | Sand | 53.4 | 40.2 | Ribbed | 66 | 47 | 78.9 |  |  | 18 | 45.266952 | -93.718763 | 09/01/2016 |  |  | MnROAD Low Volume Road | 642 | 56903
58-I-2016 | 58 | Inside | Flexible | 04/21/2022 | Aggregate |  | 10:33 | Dynatest 1295 | Sand | 46.1 | 40.5 | Smooth | 51 | 43 | 64.11 | 60.7 | 0.1 | 32 | 45.2671031 | -93.71904 | 09/01/2016 |  |  | MnROAD Low Volume Road | 2058 | 180390
58-O-2016 | 58 | Outside | Flexible | 04/21/2022 | Aggregate |  | 11:01 | Dynatest 1295 | Sand | 46.9 | 42.3 | Ribbed | 53 | 42 | 88.96 | 61.1 | 0.3 | 9 | 45.2668545 | -93.71865 | 09/01/2016 |  |  | MnROAD Low Volume Road | 2058
58-I-2016 | 58 | Inside | Flexible | 11/20/2017 | Aggregate |  | 10:54 | Dynatest 1295 | Sand | 50.5 | 39.7 | Ribbed | 55 | 45 | 78.53 | 29 |  | 23 | 45.267057 | -93.718929 | 09/01/2016 |  |  | MnROAD Low Volume Road | 445 | 35734
58-O-2016 | 58 | Outside | Flexible | 11/20/2017 | Aggregate |  | 10:47 | Dynatest 1295 | Sand | 48.8 | 40.1 | Smooth | 57 | 29 | 80.22 | 29 |  | 8 | 45.26654 | -93.718047 | 09/01/2016 |  |  | MnROAD Low Volume Road | 445
58-I-2016 | 58 | Inside | Flexible | 06/05/2018 | Aggregate |  | 12:07 | Dynatest 1295 | Sand | 56.6 | 40 | Smooth | 61 | 49 | 77.95 |  |  | 17 | 45.266973 | -93.718811 | 09/01/2016 |  |  | MnROAD Low Volume Road | 642 | 56903
58-O-2016 | 58 | Outside | Flexible | 06/05/2018 | Aggregate |  | 12:14 | Dynatest 1295 | Sand | 58.4 | 40.2 | Ribbed | 65 | 51 | 92.01 |  |  | 18 | 45.267007 | -93.718925 | 09/01/2016 |  |  | MnROAD Low Volume Road | 642
58-O-2016 | 58 | Outside | Flexible | 08/03/2020 | Aggregate |  | 11:15 | Dynatest 1295 | Sand | 54.8 | 39.6 | Smooth | 63 | 40 | 82.95 | 75.8 | 98.7 | 12 | 45.2669485 | -93.7188015 | 09/01/2016 |  |  | MnROAD Low Volume Road | 1432
58-I-2016 | 58 | Inside | Flexible | 07/12/2021 | Aggregate |  | 10:04 | Dynatest 1295 | Sand | 46.8 | 40.6 | Smooth | 62 | 35 | 58.89 | 81.8 | 99 | 16 | 45.267063 | -93.7189484 | 09/01/2016 |  |  | MnROAD Low Volume Road | 1775 | 139016
58-I-2016 | 58 | Inside | Flexible | 09/26/2016 | Aggregate |  | 10:55 | Dynatest | Sand | 44.1 | 38.8 | Ribbed | 49 | 42 | 85.4 |  |  | 13 | 45.267063 | -93.718949 | 09/01/2016 |  |  | MnROAD Low Volume Road | 25 | 2014
58-O-2016 | 58 | Outside | Flexible | 04/21/2022 | Aggregate |  | 10:39 | Dynatest 1295 | Sand | 44.3 | 43.1 | Smooth | 49 | 40 | 77.95 | 60.8 | 0.2 | 48 | 45.2667792 | -93.71851 | 09/01/2016 |  |  | MnROAD Low Volume Road | 2058
58-I-2016 | 58 | Inside | Flexible | 10/09/2024 | Aggregate |  | 11:37 | Dynatest 1295 | Sand | 46.2 | 40.3 | Smooth | 50 | 40 | 73.5 | 73.9 | 81 | 12 | 45.2671696 | -93.7190911 | 09/01/2016 |  |  | MnROAD Low Volume Road | 2960 | 229543
58-O-2016 | 58 | Outside | Flexible | 10/09/2024 | Aggregate |  | 11:57 | Dynatest 1295 | Sand | 49.7 | 41.9 | Ribbed | 69 | 34 | 83.6 | 72.8 | 76.7 | 8 | 45.2669002 | -93.7186903 | 09/01/2016 |  |  | MnROAD Low Volume Road | 2960
58-O-2016 | 58 | Outside | Flexible | 09/26/2016 | Aggregate |  | 11:10 | Dynatest | Sand | 43.3 | 41.2 | Ribbed | 47 | 41 | 83.44 |  |  | 16 | 45.26696 | -93.718809 | 09/01/2016 |  |  | MnROAD Low Volume Road | 25
58-I-2016 | 58 | Inside | Flexible | 11/20/2017 | Aggregate |  | 11:00 | Dynatest 1295 | Sand | 47.4 | 39.5 | Smooth | 55 | 41 | 76.35 | 29 |  | 11 | 45.267007 | -93.718838 | 09/01/2016 |  |  | MnROAD Low Volume Road | 445 | 35734
58-O-2016 | 58 | Outside | Flexible | 11/20/2017 | Aggregate |  | 10:40 | Dynatest 1295 | Sand | 53.9 | 40.2 | Ribbed | 57 | 51 | 95.28 | 29 |  | 10 | 45.266927 | -93.718756 | 09/01/2016 |  |  | MnROAD Low Volume Road | 445
58-O-2016 | 58 | Outside | Flexible | 08/03/2020 | Aggregate |  | 11:34 | Dynatest 1295 | Sand | 55.8 | 40.9 | Ribbed | 65 | 42 | 86.99 | 77.6 | 105.9 | 12 | 45.2669045 | -93.7187347 | 09/01/2016 |  |  | MnROAD Low Volume Road | 1432
58-O-2016 | 58 | Outside | Flexible | 07/12/2021 | Aggregate |  | 10:19 | Dynatest 1295 | Sand | 49.9 | 40.6 | Smooth | 53 | 45 | 79.08 | 80.9 | 101.5 | 11 | 45.2668983 | -93.7187144 | 09/01/2016 |  |  | MnROAD Low Volume Road | 1775
58-I-2016 | 58 | Inside | Flexible | 08/03/2020 | Aggregate |  | 11:43 | Dynatest 1295 | Sand | 49.8 | 39.9 | Ribbed | 64 | 41 | 62.46 | 78.7 | 109.5 | 12 | 45.267033 | -93.7188997 | 09/01/2016 |  |  | MnROAD Low Volume Road | 1432 | 115697
58-I-2016 | 58 | Inside | Flexible | 08/03/2020 | Aggregate |  | 11:04 | Dynatest 1295 | Sand | 48.4 | 40.2 | Smooth | 59 | 43 | 66.52 | 77.5 | 105.5 | 10 | 45.2671038 | -93.7190259 | 09/01/2016 |  |  | MnROAD Low Volume Road | 1432 | 115697
58-I-2016 | 58 | Inside | Flexible | 10/12/2023 | Aggregate |  | 11:21 | Dynatest 1295 | Sand | 45.6 | 40.3 | Ribbed | 67 | 34 | 67.99 | 56.5 |  | 16 | 45.2671119 | -93.7190352 | 09/01/2016 |  |  | MnROAD Low Volume Road | 2597 | 204725
58-I-2016 | 58 | Inside | Flexible | 10/09/2024 | Aggregate |  | 12:02 | Dynatest 1295 | Sand | 47 | 40.1 | Ribbed | 65 | 36 | 63.8 | 74.4 | 81.2 | 12 | 45.2670894 | -93.718991 | 09/01/2016 |  |  | MnROAD Low Volume Road | 2960 | 229543
58-I-2016 | 58 | Inside | Flexible | 09/26/2016 | Aggregate |  | 11:01 | Dynatest | Sand | 39.2 | 38.9 | Smooth | 41 | 37 | 83.83 |  |  | 10 | 45.267073 | -93.718964 | 09/01/2016 |  |  | MnROAD Low Volume Road | 25 | 2014
58-O-2016 | 58 | Outside | Flexible | 07/12/2021 | Aggregate |  | 10:35 | Dynatest 1295 | Sand | 53.7 | 39.7 | Ribbed | 67 | 38 | 85.45 | 80.7 | 101.9 | 11 | 45.2668983 | -93.7187144 | 09/01/2016 |  |  | MnROAD Low Volume Road | 1775
58-I-2016 | 58 | Inside | Flexible | 04/21/2022 | Aggregate |  | 10:56 | Dynatest 1295 | Sand | 44.7 | 40.2 | Ribbed | 60 | 41 | 69.86 | 61.5 | 0.3 | 19 | 45.2670659 | -93.71897 | 09/01/2016 |  |  | MnROAD Low Volume Road | 2058 | 180390
58-O-2016 | 58 | Outside | Flexible | 10/09/2024 | Aggregate |  | 11:44 | Dynatest 1295 | Sand | 50.1 | 40.3 | Smooth | 67 | 33 | 87 | 72.4 | 79.5 | 9 | 45.2669256 | -93.7187304 | 09/01/2016 |  |  | MnROAD Low Volume Road | 2960
70-D-2010 | 70 | Driving | Flexible | 09/20/2010 | Recycled Aggregate |  | 11:39 | 1295 Pavement Friction Tester | Clay | 28 | 40.4 | Smooth | 35 | 23 | 35.75 | 55 | 65.1 | 29 | 45.264987 | -93.71576 | 04/19/2010 |  | 05/01/2022 | MnROAD Mainline - Interstate 94 | 154 | 160651
70-D-2010 | 70 | Driving | Flexible | 06/08/2012 | Recycled Aggregate |  | 10:55 | 1295 Pavement Friction Tester | Clay | 24.8 | 40.8 | Smooth | 29 | 21 | 44.3 | 70 | 94 | 20 | 45.265083 | -93.715924 | 04/19/2010 |  | 05/01/2022 | MnROAD Mainline - Interstate 94 | 781 | 1107867
70-D-2010 | 70 | Driving | Flexible | 10/14/2013 | Recycled Aggregate |  | 10:45 | Dynatest | Clay | 37.3 | 40.1 | Ribbed | 39 | 36 | 55.11 |  |  | 8 | 45.264472 | -93.714827 | 04/19/2010 | RO72 Filename | 05/01/2022 | MnROAD Mainline - Interstate 94 | 1274 | 1989209
70-P-2010 | 70 | Passing | Flexible | 10/14/2013 | Recycled Aggregate |  | 10:34 | Dynatest | Clay | 39.3 | 39.6 | Smooth | 42 | 36 | 67.01 |  |  | 8 | 45.264506 | -93.71497 | 04/19/2010 | RO71 Filename | 05/01/2022 | MnROAD Mainline - Interstate 94 | 1274 | 543354
70-D-2010 | 70 | Driving | Flexible | 10/31/2016 | Recycled Aggregate |  | 10:46 | Dynatest 1295 | Clay | 36.8 | 40.9 | Smooth | 40 | 34 | 56.71 | 29 |  | 27 |  |  | 04/19/2010 |  | 05/01/2022 | MnROAD Mainline - Interstate 94 | 2387 | 4177346
70-D-2010 | 70 | Driving | Flexible | 09/29/2011 | Recycled Aggregate |  | 10:54 | 1295 Pavement Friction Tester | Clay | 52.2 | 40.7 | Ribbed | 55 | 49 | 77.83 | 12 | 77 | 17 | 45.265064 | -93.715911 | 04/19/2010 |  | 05/01/2022 | MnROAD Mainline - Interstate 94 | 528 | 662039
70-P-2010 | 70 | Passing | Flexible | 04/24/2012 | Recycled Aggregate |  | 13:04 | 1295 Pavement Friction Tester | Clay | 52.6 | 39.8 | Ribbed | 55 | 48 | 75.52 | 64 |  | 13 | 45.265156 | -93.716171 | 04/19/2010 |  | 05/01/2022 | MnROAD Mainline - Interstate 94 | 736 | 293262
70-P-2010 | 70 | Passing | Flexible | 10/31/2016 | Recycled Aggregate |  | 10:24 | Dynatest 1295 | Clay | 41.5 | 39.6 | Smooth | 45 | 38 | 61.03 | 29 |  | 14 |  |  | 04/19/2010 |  | 05/01/2022 | MnROAD Mainline - Interstate 94 | 2387 | 895050
70-D-2010 | 70 | Driving | Flexible | 11/20/2017 | Recycled Aggregate |  | 12:30 | Dynatest 1295 | Clay | 41 | 40.5 | Smooth | 45 | 38 | 61.34 | 29 |  | 14 | 45.264938 | -93.715679 | 04/19/2010 |  | 05/01/2022 | MnROAD Mainline - Interstate 94 | 2772 | 4863223
70-P-2010 | 70 | Passing | Flexible | 04/16/2019 | Recycled Aggregate |  | 11:28 | Dynatest 1295 | Clay | 47.9 | 40.5 | Smooth | 51 | 43 | 68.2 |  |  | 19 | 45.264925 | -93.715718 | 04/19/2010 |  | 05/01/2022 | MnROAD Mainline - Interstate 94 | 3284 | 1286801
70-P-2010 | 70 | Passing | Flexible | 04/16/2019 | Recycled Aggregate |  | 11:16 | Dynatest 1295 | Clay | 54.6 | 40.3 | Ribbed | 57 | 52 | 84.57 |  |  | 14 | 45.264967 | -93.715796 | 04/19/2010 |  | 05/01/2022 | MnROAD Mainline - Interstate 94 | 3284 | 1286801
70-P-2010 | 70 | Passing | Flexible | 04/14/2011 | Recycled Aggregate |  | 11:01 | 1295 Pavement Friction Tester | Clay | 51.8 | 40.3 | Smooth | 68 | 38 | 83.77 | 39 | 63.9 | 15 | 45.264982 | -93.715829 | 04/19/2010 | running low on water | 05/01/2022 | MnROAD Mainline - Interstate 94 | 360 | 149613
70-D-2010 | 70 | Driving | Flexible | 04/24/2012 | Recycled Aggregate |  | 12:51 | 1295 Pavement Friction Tester | Clay | 28.3 | 40.3 | Smooth | 31 | 26 | 42.42 | 64 |  | 32 | 45.26523 | -93.716218 | 04/19/2010 |  | 05/01/2022 | MnROAD Mainline - Interstate 94 | 736 | 1034894
70-D-2010 | 70 | Driving | Flexible | 10/24/2014 | Recycled Aggregate |  | 12:18 | Dynatest 1295 | Clay | 33 | 40.5 | Smooth | 35 | 30 | 52.12 | 32 |  | 11 |  |  | 04/19/2010 |  | 05/01/2022 | MnROAD Mainline - Interstate 94 | 1649 | 2752791
70-D-2010 | 70 | Driving | Flexible | 11/20/2017 | Recycled Aggregate |  | 12:17 | Dynatest 1295 | Clay | 52.8 | 39.8 | Ribbed | 55 | 50 | 81.49 | 29 |  | 19 | 45.264975 | -93.715746 | 04/19/2010 |  | 05/01/2022 | MnROAD Mainline - Interstate 94 | 2772 | 4863223
70-P-2010 | 70 | Passing | Flexible | 11/20/2017 | Recycled Aggregate |  | 12:42 | Dynatest 1295 | Clay | 52.8 | 39.9 | Ribbed | 55 | 49 | 86.57 | 29 |  | 9 | 45.26489 | -93.715666 | 04/19/2010 |  | 05/01/2022 | MnROAD Mainline - Interstate 94 | 2772 | 1008270
70-D-2010 | 70 | Driving | Flexible | 08/19/2021 | Recycled Aggregate |  | 12:27 | Dynatest 1295 | Clay | 48.3 | 40.2 | Ribbed | 52 | 45 | 75.61 | 88.6 | 122 | 20 | 45.2650481 | -93.7158834 | 04/19/2010 |  | 05/01/2022 | MnROAD Mainline - Interstate 94 | 4140 | 7613380
70-D-2010 | 70 | Driving | Flexible | 04/14/2011 | Recycled Aggregate |  | 10:37 | 1295 Pavement Friction Tester | Clay | 29.3 | 40.4 | Smooth | 38 | 21 | 47.94 | 38 | 61 | 40 | 45.264868 | -93.715547 | 04/19/2010 |  | 05/01/2022 | MnROAD Mainline - Interstate 94 | 360 | 547526
70-P-2010 | 70 | Passing | Flexible | 04/24/2012 | Recycled Aggregate |  | 13:18 | 1295 Pavement Friction Tester | Clay | 38.9 | 39.9 | Smooth | 43 | 35 | 56.28 | 64 |  | 18 | 45.265187 | -93.716215 | 04/19/2010 |  | 05/01/2022 | MnROAD Mainline - Interstate 94 | 736 | 293262
70-D-2010 | 70 | Driving | Flexible | 06/08/2012 | Recycled Aggregate |  | 10:45 | 1295 Pavement Friction Tester | Clay | 47.8 | 40.4 | Ribbed | 50 | 44 | 69.9 | 70 | 101.8 | 17 | 45.26503 | -93.715841 | 04/19/2010 |  | 05/01/2022 | MnROAD Mainline - Interstate 94 | 781 | 1107867
70-D-2010 | 70 | Driving | Flexible | 10/24/2014 | Recycled Aggregate |  | 11:55 | Dynatest 1295 | Clay | 47.3 | 40.2 | Ribbed | 50 | 44 | 73.96 | 32 |  | 9 |  |  | 04/19/2010 |  | 05/01/2022 | MnROAD Mainline - Interstate 94 | 1649 | 2752791
70-D-2010 | 70 | Driving | Flexible | 07/15/2015 | Recycled Aggregate |  | 10:42 | Dynatest | Clay | 42.9 | 40.4 | Ribbed | 46 | 40 | 57.87 | 84.2 |  | 15 | 45.265028 | -93.715836 | 04/19/2010 |  | 05/01/2022 | MnROAD Mainline - Interstate 94 | 1913 | 3386170
70-D-2010 | 70 | Driving | Flexible | 07/31/2020 | Recycled Aggregate |  | 12:42 | Dynatest 1295 | Clay | 37.1 | 40.5 | Smooth | 45 | 30 | 69.12 | 86.7 | 126.3 | 12 | 45.2651139 | -93.7160046 | 04/19/2010 |  | 05/01/2022 | MnROAD Mainline - Interstate 94 | 3756 | 7005897
70-P-2010 | 70 | Passing | Flexible | 08/19/2021 | Recycled Aggregate |  | 12:38 | Dynatest 1295 | Clay | 52.7 | 41.1 | Ribbed | 57 | 49 | 76.13 | 88.7 | 120.3 | 18 | 45.2650718 | -93.7160003 | 04/19/2010 |  | 05/01/2022 | MnROAD Mainline - Interstate 94 | 4140 | 1848299
70-P-2010 | 70 | Passing | Flexible | 08/19/2021 | Recycled Aggregate |  | 13:15 | Dynatest 1295 | Clay | 39.4 | 40.4 | Smooth | 45 | 35 | 56 | 89.6 | 122.7 | 12 | 45.2650581 | -93.7159733 | 04/19/2010 |  | 05/01/2022 | MnROAD Mainline - Interstate 94 | 4140 | 1848299
70-D-2010 | 70 | Driving | Flexible | 09/20/2010 | Recycled Aggregate |  | 11:23 | 1295 Pavement Friction Tester | Clay | 52.5 | 40 | Ribbed | 54 | 50 | 78.14 | 55 | 65.6 | 18 | 45.265037 | -93.715856 | 04/19/2010 |  | 05/01/2022 | MnROAD Mainline - Interstate 94 | 154 | 160651
70-P-2010 | 70 | Passing | Flexible | 09/20/2010 | Recycled Aggregate |  | 11:59 | 1295 Pavement Friction Tester | Clay | 53.8 | 40.7 | Ribbed | 55 | 52 | 80.5 | 55 | 66.9 | 9 | 45.26505 | -93.715937 | 04/19/2010 |  | 05/01/2022 | MnROAD Mainline - Interstate 94 | 154 | 43837
70-P-2010 | 70 | Passing | Flexible | 04/14/2011 | Recycled Aggregate |  | 10:50 | 1295 Pavement Friction Tester | Clay | 59.6 | 40.1 | Ribbed | 64 | 56 | 78.25 | 38 | 61.8 | 14 | 45.264937 | -93.71575 | 04/19/2010 |  | 05/01/2022 | MnROAD Mainline - Interstate 94 | 360 | 149613
70-D-2010 | 70 | Driving | Flexible | 10/14/2013 | Recycled Aggregate |  | 10:54 | Dynatest | Clay | 41.5 | 40.2 | Smooth | 47 | 38 | 59.35 |  |  | 10 | 45.264548 | -93.714963 | 04/19/2010 | RO73 Filename | 05/01/2022 | MnROAD Mainline - Interstate 94 | 1274 | 1989209
70-P-2010 | 70 | Passing | Flexible | 07/15/2015 | Recycled Aggregate |  | 11:21 | Dynatest | Clay | 43.6 | 40.7 | Smooth | 48 | 39 | 59.26 | 84.2 |  | 22 | 45.264973 | -93.715808 | 04/19/2010 |  | 05/01/2022 | MnROAD Mainline - Interstate 94 | 1913 | 748455
70-P-2010 | 70 | Passing | Flexible | 11/20/2017 | Recycled Aggregate |  | 12:53 | Dynatest 1295 | Clay | 43.3 | 39.9 | Smooth | 45 | 41 | 64.75 | 29 |  | 11 | 45.26496 | -93.715792 | 04/19/2010 |  | 05/01/2022 | MnROAD Mainline - Interstate 94 | 2772 | 1008270
70-D-2010 | 70 | Driving | Flexible | 07/16/2018 | Recycled Aggregate |  | 10:56 | Dynatest 1295 | Clay | 36.2 | 40.2 | Smooth | 40 | 32 | 54.28 |  |  | 25 | 45.265007 | -93.715807 | 04/19/2010 |  | 05/01/2022 | MnROAD Mainline - Interstate 94 | 3010 | 5507006
70-D-2010 | 70 | Driving | Flexible | 08/19/2021 | Recycled Aggregate |  | 12:58 | Dynatest 1295 | Clay | 33.1 | 40.5 | Smooth | 36 | 30 | 46.36 | 89 | 122.6 | 13 | 45.2650695 | -93.7159184 | 04/19/2010 |  | 05/01/2022 | MnROAD Mainline - Interstate 94 | 4140 | 7613380
70-P-2010 | 70 | Passing | Flexible | 10/24/2014 | Recycled Aggregate |  | 12:06 | Dynatest 1295 | Clay | 51.2 | 40.3 | Ribbed | 54 | 48 | 80.97 | 32 |  | 10 |  |  | 04/19/2010 |  | 05/01/2022 | MnROAD Mainline - Interstate 94 | 1649 | 725242
70-P-2010 | 70 | Passing | Flexible | 10/24/2014 | Recycled Aggregate |  | 12:29 | Dynatest 1295 | Clay | 39.1 | 40.5 | Smooth | 42 | 35 | 57.83 | 32 |  | 11 |  |  | 04/19/2010 |  | 05/01/2022 | MnROAD Mainline - Interstate 94 | 1649 | 725242
70-P-2010 | 70 | Passing | Flexible | 07/15/2015 | Recycled Aggregate |  | 11:08 | Dynatest | Clay | 46.6 | 40.4 | Smooth | 49 | 44 | 64.43 | 84.2 |  | 12 | 45.264943 | -93.715759 | 04/19/2010 |  | 05/01/2022 | MnROAD Mainline - Interstate 94 | 1913 | 748455
70-P-2010 | 70 | Passing | Flexible | 07/16/2018 | Recycled Aggregate |  | 10:30 | Dynatest 1295 | Clay | 42.3 | 40 | Smooth | 46 | 39 | 62.81 |  |  | 20 | 45.264912 | -93.715709 | 04/19/2010 |  | 05/01/2022 | MnROAD Mainline - Interstate 94 | 3010 | 1132280
70-D-2010 | 70 | Driving | Flexible | 04/16/2019 | Recycled Aggregate |  | 10:53 | Dynatest 1295 | Clay | 54 | 40.4 | Ribbed | 57 | 52 | 85.25 |  |  | 10 | 45.265053 | -93.715886 | 04/19/2010 |  | 05/01/2022 | MnROAD Mainline - Interstate 94 | 3284 | 6030756
70-D-2010 | 70 | Driving | Flexible | 04/16/2019 | Recycled Aggregate |  | 11:05 | Dynatest 1295 | Clay | 47.6 | 40.6 | Smooth | 53 | 43 | 63.31 |  |  | 8 | 45.264997 | -93.715773 | 04/19/2010 |  | 05/01/2022 | MnROAD Mainline - Interstate 94 | 3284 | 6030756
70-D-2010 | 70 | Driving | Flexible | 07/31/2020 | Recycled Aggregate |  | 11:56 | Dynatest 1295 | Clay | 48.8 | 39.9 | Ribbed | 52 | 47 | 75.75 | 83.3 | 122.8 | 18 | 45.2650775 | -93.7159417 | 04/19/2010 |  | 05/01/2022 | MnROAD Mainline - Interstate 94 | 3756 | 7005897
70-P-2010 | 70 | Passing | Flexible | 09/20/2010 | Recycled Aggregate |  | 12:15 | 1295 Pavement Friction Tester | Clay | 41.2 | 40.6 | Smooth | 46 | 38 | 59.21 | 55 | 67.1 | 22 | 45.264997 | -93.715846 | 04/19/2010 |  | 05/01/2022 | MnROAD Mainline - Interstate 94 | 154 | 43837
70-D-2010 | 70 | Driving | Flexible | 09/29/2011 | Recycled Aggregate |  | 11:06 | 1295 Pavement Friction Tester | Clay | 24.9 | 40 | Smooth | 30 | 21 | 47.83 | 32 | 70.1 | 16 | 45.264992 | -93.715787 | 04/19/2010 |  | 05/01/2022 | MnROAD Mainline - Interstate 94 | 528 | 662039
70-P-2010 | 70 | Passing | Flexible | 09/29/2011 | Recycled Aggregate |  | 10:41 | 1295 Pavement Friction Tester | Clay | 56.2 | 40.4 | Ribbed | 58 | 54 | 82.44 | 13 | 76.5 | 16 | 45.264979 | -93.715836 | 04/19/2010 |  | 05/01/2022 | MnROAD Mainline - Interstate 94 | 528 | 207263
70-D-2010 | 70 | Driving | Flexible | 04/24/2012 | Recycled Aggregate |  | 12:39 | 1295 Pavement Friction Tester | Clay | 49.2 | 40.2 | Ribbed | 51 | 46 | 69.96 | 64 |  | 28 | 45.26519 | -93.71614 | 04/19/2010 |  | 05/01/2022 | MnROAD Mainline - Interstate 94 | 736 | 1034894
70-D-2010 | 70 | Driving | Flexible | 07/15/2015 | Recycled Aggregate |  | 10:54 | Dynatest | Clay | 33.7 | 40.8 | Smooth | 37 | 30 | 46.33 | 84.2 |  | 11 | 45.265037 | -93.715858 | 04/19/2010 |  | 05/01/2022 | MnROAD Mainline - Interstate 94 | 1913 | 3386170
70-P-2010 | 70 | Passing | Flexible | 07/31/2020 | Recycled Aggregate |  | 12:57 | Dynatest 1295 | Clay | 46.1 | 40.1 | Smooth | 53 | 41 | 72.68 | 85.3 | 120.3 | 8 | 45.2650063 | -93.715883 | 04/19/2010 |  | 05/01/2022 | MnROAD Mainline - Interstate 94 | 3756 | 1636837
70-P-2010 | 70 | Passing | Flexible | 07/31/2020 | Recycled Aggregate |  | 12:12 | Dynatest 1295 | Clay | 53.7 | 39.8 | Ribbed | 57 | 50 | 76.8 | 84 | 123.1 | 11 | 45.2649956 | -93.7158638 | 04/19/2010 |  | 05/01/2022 | MnROAD Mainline - Interstate 94 | 3756 | 1636837
70-D-2010 | 70 | Driving | Flexible | 04/14/2011 | Recycled Aggregate |  | 10:25 | 1295 Pavement Friction Tester | Clay | 57.8 | 40 | Ribbed | 60 | 55 | 78.72 | 38 | 61.5 | 8 | 45.264935 | -93.715672 | 04/19/2010 |  | 05/01/2022 | MnROAD Mainline - Interstate 94 | 360 | 547526
70-P-2010 | 70 | Passing | Flexible | 09/29/2011 | Recycled Aggregate |  | 11:17 | 1295 Pavement Friction Tester | Clay | 36.4 | 41 | Smooth | 51 | 29 | 57.61 | 32 | 75.7 | 12 | 45.265009 | -93.715893 | 04/19/2010 |  | 05/01/2022 | MnROAD Mainline - Interstate 94 | 528 | 207263
70-P-2010 | 70 | Passing | Flexible | 10/14/2013 | Recycled Aggregate |  | 10:23 | Dynatest | Clay | 42.3 | 40.6 | Ribbed | 45 | 39 | 62.22 |  |  | 13 | 45.26452 | -93.715005 | 04/19/2010 | RO70 Filename | 05/01/2022 | MnROAD Mainline - Interstate 94 | 1274 | 543354
70-D-2010 | 70 | Driving | Flexible | 10/31/2016 | Recycled Aggregate |  | 10:35 | Dynatest 1295 | Clay | 55.5 | 40.5 | Ribbed | 59 | 51 | 84.92 | 29 |  | 11 |  |  | 04/19/2010 |  | 05/01/2022 | MnROAD Mainline - Interstate 94 | 2387 | 4177346
70-P-2010 | 70 | Passing | Flexible | 10/31/2016 | Recycled Aggregate |  | 10:11 | Dynatest 1295 | Clay | 50.8 | 41 | Ribbed | 54 | 47 | 80.03 | 29 |  | 18 |  |  | 04/19/2010 |  | 05/01/2022 | MnROAD Mainline - Interstate 94 | 2387 | 895050
70-D-2010 | 70 | Driving | Flexible | 07/16/2018 | Recycled Aggregate |  | 10:44 | Dynatest 1295 | Clay | 50.4 | 39.9 | Ribbed | 54 | 48 | 81.7 |  |  | 21 | 45.265002 | -93.715804 | 04/19/2010 |  | 05/01/2022 | MnROAD Mainline - Interstate 94 | 3010 | 5507006
70-P-2010 | 70 | Passing | Flexible | 07/16/2018 | Recycled Aggregate |  | 10:18 | Dynatest 1295 | Clay | 52.7 | 39.9 | Ribbed | 55 | 50 | 80.19 |  |  | 21 | 45.265068 | -93.716002 | 04/19/2010 |  | 05/01/2022 | MnROAD Mainline - Interstate 94 | 3010 | 1132280
77-O-2007 | 77 | Outside | Flexible | 06/04/2009 | Reclaimed |  | 11:00 | Mn/DOT - 1295 Pavement Friction Tester | Clay | 54.3 | 40.3 | Smooth | 60 | 48 | 81.04 | 68 | 99.5 | 5 | 45.261809 | -93.70934 | 07/23/2007 |  | 10/30/2023 | MnROAD Low Volume Road | 682
77-O-2007 | 77 | Outside | Flexible | 09/08/2010 | Reclaimed |  | 13:32 | 1295 Pavement Friction Tester | Clay | 49.3 | 40.6 | Smooth | 54 | 44 | 81.64 | 65 | 109.9 | 19 | 45.261838 | -93.709413 | 07/23/2007 |  | 10/30/2023 | MnROAD Low Volume Road | 1143
77-I-2007 | 77 | Inside | Flexible | 09/29/2011 | Reclaimed |  | 12:22 | 1295 Pavement Friction Tester | Clay | 59.3 | 39.5 | Ribbed | 63 | 57 | 84.68 | 32 | 76.4 | 8 | 45.261703 | -93.709076 | 07/23/2007 |  | 10/30/2023 | MnROAD Low Volume Road | 1529 | 73456
77-I-2007 | 77 | Inside | Flexible | 06/08/2012 | Reclaimed |  | 10:33 | 1295 Pavement Friction Tester | Clay | 51.7 | 40.3 | Smooth | 55 | 48 | 73.6 | 70 | 95.9 | 13 | 45.261753 | -93.709184 | 07/23/2007 |  | 10/30/2023 | MnROAD Low Volume Road | 1782 | 91303
77-O-2007 | 77 | Outside | Flexible | 11/04/2014 | Reclaimed |  | 10:58 | Dynatest 1295 | Clay | 54.9 | 40 | Ribbed | 60 | 52 | 80.74 | 32 |  | 17 |  |  | 07/23/2007 |  | 10/30/2023 | MnROAD Low Volume Road | 2661
77-O-2007 | 77 | Outside | Flexible | 09/26/2016 | Reclaimed |  | 11:11 | Dynatest | Clay | 57.9 | 40.4 | Ribbed | 64 | 50 | 89.75 |  |  | 15 | 45.261852 | -93.709408 | 07/23/2007 |  | 10/30/2023 | MnROAD Low Volume Road | 3353
77-I-2007 | 77 | Inside | Flexible | 11/20/2017 | Reclaimed |  | 10:53 | Dynatest 1295 | Clay | 52.8 | 40 | Ribbed | 59 | 48 | 88.16 | 29 |  | 12 | 45.261768 | -93.7092 | 07/23/2007 |  | 10/30/2023 | MnROAD Low Volume Road | 3773 | 243478
77-I-2007 | 77 | Inside | Flexible | 06/05/2018 | Reclaimed |  | 12:00 | Dynatest 1295 | Clay | 58.1 | 40.4 | Ribbed | 63 | 54 | 86.79 |  |  | 11 | 45.261783 | -93.70925 | 07/23/2007 |  | 10/30/2023 | MnROAD Low Volume Road | 3970 | 264647
77-I-2007 | 77 | Inside | Flexible | 08/03/2020 | Reclaimed |  | 11:42 | Dynatest 1295 | Clay | 56.8 | 39.9 | Ribbed | 63 | 52 | 77.9 | 78.5 | 107.9 | 22 | 45.2617069 | -93.7091006 | 07/23/2007 |  | 10/30/2023 | MnROAD Low Volume Road | 4760 | 323441
77-I-2007 | 77 | Inside | Flexible | 11/04/2009 | Reclaimed |  | 13:03 | 1295 Pavement Friction Tester | Clay | 53.7 | 41.1 | Ribbed | 57 | 51 | 76.59 | 66 | 58 | 13 | 45.261792 | -93.70927 | 07/23/2007 |  | 10/30/2023 | MnROAD Low Volume Road | 835 | 32401
77-O-2007 | 77 | Outside | Flexible | 09/29/2011 | Reclaimed |  | 12:37 | 1295 Pavement Friction Tester | Clay | 59.6 | 39.9 | Ribbed | 64 | 57 | 91.28 | 32 | 81.1 | 10 | 45.261796 | -93.709325 | 07/23/2007 |  | 10/30/2023 | MnROAD Low Volume Road | 1529
77-I-2007 | 77 | Inside | Flexible | 04/26/2012 | Reclaimed |  | 11:15 | 1295 Pavement Friction Tester | Clay | 54.3 | 39.7 | Smooth | 58 | 50 | 80.99 | 46 |  | 12 | 45.261747 | -93.709186 | 07/23/2007 |  | 10/30/2023 | MnROAD Low Volume Road | 1739 | 89505
77-I-2007 | 77 | Inside | Flexible | 07/15/2015 | Reclaimed |  | 12:54 | Dynatest | Clay | 49.8 | 40.6 | Smooth | 53 | 46 | 75.24 | 84.2 |  | 11 | 45.264032 | -93.713375 | 07/23/2007 |  | 10/30/2023 | MnROAD Low Volume Road | 2914 | 175137
77-I-2007 | 77 | Inside | Flexible | 09/26/2016 | Reclaimed |  | 11:00 | Dynatest | Clay | 49.6 | 40.6 | Smooth | 54 | 46 | 76.5 |  |  | 6 | 45.261775 | -93.709215 | 07/23/2007 |  | 10/30/2023 | MnROAD Low Volume Road | 3353 | 209758
77-O-2007 | 77 | Outside | Flexible | 08/03/2020 | Reclaimed |  | 11:16 | Dynatest 1295 | Clay | 57 | 40.1 | Smooth | 67 | 50 | 82.8 | 76.1 | 102.6 | 6 | 45.2618104 | -93.7093596 | 07/23/2007 |  | 10/30/2023 | MnROAD Low Volume Road | 4760
77-I-2007 | 77 | Inside | Flexible | 04/21/2022 | Reclaimed |  | 10:55 | Dynatest 1295 | Clay | 57.3 | 40.2 | Ribbed | 65 | 53 | 99.07 | 61.2 | 0.2 | 15 | 45.2619346 | -93.70952 | 07/23/2007 |  | 10/30/2023 | MnROAD Low Volume Road | 5386 | 388134
77-O-2007 | 77 | Outside | Flexible | 04/21/2022 | Reclaimed |  | 11:02 | Dynatest 1295 | Clay | 54.5 | 41 | Ribbed | 59 | 50 | 90.22 | 60.7 | 0.3 | 12 | 45.2616694 | -93.70910 | 07/23/2007 |  | 10/30/2023 | MnROAD Low Volume Road | 5386
77-I-2007 | 77 | Inside | Flexible | 09/08/2010 | Reclaimed |  | 12:56 | 1295 Pavement Friction Tester | Clay | 52.9 | 40.9 | Ribbed | 56 | 50 | 76.46 | 63 | 105.8 | 19 | 45.261772 | -93.709207 | 07/23/2007 |  | 10/30/2023 | MnROAD Low Volume Road | 1143 | 51389
77-I-2007 | 77 | Inside | Flexible | 04/26/2012 | Reclaimed |  | 11:09 | 1295 Pavement Friction Tester | Clay | 49.8 | 40.2 | Ribbed | 55 | 46 | 75.75 | 46 |  | 14 | 45.261781 | -93.709243 | 07/23/2007 |  | 10/30/2023 | MnROAD Low Volume Road | 1739 | 89505
77-O-2007 | 77 | Outside | Flexible | 11/18/2013 | Reclaimed |  | 13:24 | Dynatest | Clay | 57.6 | 40.1 | Ribbed | 61 | 53 | 82.51 |  |  | 12 | 45.261872 | -93.709466 | 07/23/2007 |  | 10/30/2023 | MnROAD Low Volume Road | 2310
77-O-2007 | 77 | Outside | Flexible | 11/18/2013 | Reclaimed |  | 13:30 | Dynatest | Clay | 55.7 | 39.7 | Smooth | 60 | 50 | 87.04 |  |  | 8 | 45.261868 | -93.709453 | 07/23/2007 |  | 10/30/2023 | MnROAD Low Volume Road | 2310
77-O-2007 | 77 | Outside | Flexible | 11/04/2014 | Reclaimed |  | 11:04 | Dynatest 1295 | Clay | 51.4 | 39.8 | Smooth | 56 | 47 | 78.63 | 32 |  | 12 |  |  | 07/23/2007 |  | 10/30/2023 | MnROAD Low Volume Road | 2661
77-I-2007 | 77 | Inside | Flexible | 07/12/2021 | Reclaimed |  | 10:04 | Dynatest 1295 | Clay | 53.5 | 40.2 | Smooth | 62 | 43 | 77.36 | 83.3 | 99.1 | 7 | 45.2617466 | -93.7091662 | 07/23/2007 |  | 10/30/2023 | MnROAD Low Volume Road | 5103 | 346760
77-I-2007 | 77 | Inside | Flexible | 06/04/2009 | Reclaimed |  | 10:18 | Mn/DOT - 1295 Pavement Friction Tester | Clay | 58.9 | 40.7 | Ribbed | 62 | 55 | 80.44 | 68 | 108.7 | 19 | 45.261751 | -93.709166 | 07/23/2007 |  | 10/30/2023 | MnROAD Low Volume Road | 682 | 25987
77-I-2007 | 77 | Inside | Flexible | 11/04/2014 | Reclaimed |  | 10:43 | Dynatest 1295 | Clay | 48.1 | 40.3 | Ribbed | 51 | 45 | 73.95 | 32 |  | 12 |  |  | 07/23/2007 |  | 10/30/2023 | MnROAD Low Volume Road | 2661 | 154766
77-I-2007 | 77 | Inside | Flexible | 09/26/2016 | Reclaimed |  | 10:54 | Dynatest | Clay | 50.1 | 39.5 | Ribbed | 56 | 46 | 77.75 |  |  | 14 | 45.261763 | -93.709199 | 07/23/2007 |  | 10/30/2023 | MnROAD Low Volume Road | 3353 | 209758
77-O-2007 | 77 | Outside | Flexible | 10/31/2008 | Reclaimed |  | 9:14 | Mn/DOT - 1295 Pavement Friction Tester | Clay | 61.9 | 39.7 | Ribbed | 64 | 60 | 86.03 | 68 | 65.6 | 21 | 45.261768 | -93.709287 | 07/23/2007 |  | 10/30/2023 | MnROAD Low Volume Road | 466
77-I-2007 | 77 | Inside | Flexible | 11/04/2009 | Reclaimed |  | 13:14 | 1295 Pavement Friction Tester | Clay | 54 | 39.7 | Smooth | 59 | 52 | 76.15 | 65 | 54.7 | 12 | 45.26177 | -93.709228 | 07/23/2007 |  | 10/30/2023 | MnROAD Low Volume Road | 835 | 32401
77-O-2007 | 77 | Outside | Flexible | 11/04/2009 | Reclaimed |  | 13:30 | 1295 Pavement Friction Tester | Clay | 57.3 | 39.5 | Ribbed | 59 | 56 | 78.6 | 65 | 57 | 9 | 45.265453 | -93.715509 | 07/23/2007 |  | 10/30/2023 | MnROAD Low Volume Road | 835
77-O-2007 | 77 | Outside | Flexible | 09/08/2010 | Reclaimed |  | 13:20 | 1295 Pavement Friction Tester | Clay | 62.7 | 40.7 | Ribbed | 66 | 60 | 88.28 | 64 | 108 | 27 | 45.261891 | -93.709496 | 07/23/2007 |  | 10/30/2023 | MnROAD Low Volume Road | 1143
77-O-2007 | 77 | Outside | Flexible | 09/26/2016 | Reclaimed |  | 11:17 | Dynatest | Clay | 55.3 | 40.4 | Smooth | 60 | 51 | 81.03 |  |  | 32 | 45.26178 | -93.709263 | 07/23/2007 |  | 10/30/2023 | MnROAD Low Volume Road | 3353
77-I-2007 | 77 | Inside | Flexible | 06/05/2018 | Reclaimed |  | 12:06 | Dynatest 1295 | Clay | 53.2 | 40.4 | Smooth | 59 | 48 | 79.04 |  |  | 12 | 45.261715 | -93.709131 | 07/23/2007 |  | 10/30/2023 | MnROAD Low Volume Road | 3970 | 264647
77-O-2007 | 77 | Outside | Flexible | 06/05/2018 | Reclaimed |  | 12:15 | Dynatest 1295 | Clay | 60.5 | 40 | Ribbed | 65 | 54 | 92.28 |  |  | 11 | 45.261743 | -93.709249 | 07/23/2007 |  | 10/30/2023 | MnROAD Low Volume Road | 3970
77-I-2007 | 77 | Inside | Flexible | 08/03/2020 | Reclaimed |  | 11:03 | Dynatest 1295 | Clay | 54.8 | 40.2 | Smooth | 60 | 48 | 77.49 | 77.9 | 102.6 | 29 | 45.2617742 | -93.7092258 | 07/23/2007 |  | 10/30/2023 | MnROAD Low Volume Road | 4760 | 323441
77-I-2007 | 77 | Inside | Flexible | 10/31/2008 | Reclaimed |  | 9: 5 | Mn/DOT - 1295 Pavement Friction Tester | Clay | 61.3 | 40.1 | Ribbed | 65 | 59 | 83.52 | 68 | 63.8 | 19 | 45.26178 | -93.709237 | 07/23/2007 |  | 10/30/2023 | MnROAD Low Volume Road | 466 | 13950
77-O-2007 | 77 | Outside | Flexible | 06/04/2009 | Reclaimed |  | 10:49 | Mn/DOT - 1295 Pavement Friction Tester | Clay | 57.9 | 40.3 | Ribbed | 63 | 55 | 82.7 | 68 | 111.4 | 18 | 45.261844 | -93.709398 | 07/23/2007 |  | 10/30/2023 | MnROAD Low Volume Road | 682
77-O-2007 | 77 | Outside | Flexible | 11/04/2009 | Reclaimed |  | 13:43 | 1295 Pavement Friction Tester | Clay | 36.4 | 40 | Smooth | 43 | 32 | 67.62 | 64 | 53.9 | 13 | 45.26538 | -93.715368 | 07/23/2007 |  | 10/30/2023 | MnROAD Low Volume Road | 835
77-I-2007 | 77 | Inside | Flexible | 09/29/2011 | Reclaimed |  | 12:27 | 1295 Pavement Friction Tester | Clay | 59.2 | 39.4 | Smooth | 68 | 54 | 84.75 | 32 | 70.6 | 13 | 45.261845 | -93.709341 | 07/23/2007 |  | 10/30/2023 | MnROAD Low Volume Road | 1529 | 73456
77-I-2007 | 77 | Inside | Flexible | 06/08/2012 | Reclaimed |  | 10:26 | 1295 Pavement Friction Tester | Clay | 49.9 | 40 | Ribbed | 53 | 48 | 72.2 | 71 | 101 | 9 | 45.26174 | -93.709161 | 07/23/2007 |  | 10/30/2023 | MnROAD Low Volume Road | 1782 | 91303
77-I-2007 | 77 | Inside | Flexible | 11/18/2013 | Reclaimed |  | 11:27 | Dynatest | Clay | 50.1 | 40.3 | Ribbed | 53 | 48 | 71.04 |  |  | 20 | 45.261728 | -93.709149 | 07/23/2007 |  | 10/30/2023 | MnROAD Low Volume Road | 2310 | 126674
77-O-2007 | 77 | Outside | Flexible | 11/20/2017 | Reclaimed |  | 10:48 | Dynatest 1295 | Clay | 55.9 | 39.4 | Smooth | 60 | 51 | 88.77 | 29 |  | 8 | 45.26173 | -93.709197 | 07/23/2007 |  | 10/30/2023 | MnROAD Low Volume Road | 3773
77-O-2007 | 77 | Outside | Flexible | 11/20/2017 | Reclaimed |  | 10:41 | Dynatest 1295 | Clay | 59.2 | 39.7 | Ribbed | 66 | 51 | 96.59 | 29 |  | 8 | 45.261812 | -93.709345 | 07/23/2007 |  | 10/30/2023 | MnROAD Low Volume Road | 3773
77-O-2007 | 77 | Outside | Flexible | 04/21/2022 | Reclaimed |  | 10:40 | Dynatest 1295 | Clay | 53.3 | 39.7 | Smooth | 58 | 47 | 82.07 | 61.4 | 0.3 | 11 | 45.2617611 | -93.70928 | 07/23/2007 |  | 10/30/2023 | MnROAD Low Volume Road | 5386
77-I-2007 | 77 | Inside | Flexible | 11/06/2007 | Reclaimed |  | 11:31 | Mn/DOT - 1295 Pavement Friction Tester | Clay | 54.1 | 40.6 | Ribbed | 58 | 52 | 88.64 | 38 | 51.6 | 11 | 45.261767 | -93.709218 | 07/23/2007 | reconstructed summer 2007 | 10/30/2023 | MnROAD Low Volume Road | 106
77-I-2007 | 77 | Inside | Flexible | 09/08/2010 | Reclaimed |  | 13:05 | 1295 Pavement Friction Tester | Clay | 51.3 | 41 | Smooth | 55 | 47 | 70.2 | 65 | 106.3 | 18 | 45.261793 | -93.709242 | 07/23/2007 |  | 10/30/2023 | MnROAD Low Volume Road | 1143 | 51389
77-I-2007 | 77 | Inside | Flexible | 11/18/2013 | Reclaimed |  | 13:07 | Dynatest | Clay | 48.7 | 41.6 | Smooth | 53 | 46 | 73.03 |  |  | 11 | 45.261768 | -93.709217 | 07/23/2007 |  | 10/30/2023 | MnROAD Low Volume Road | 2310 | 126674
77-O-2007 | 77 | Outside | Flexible | 07/15/2015 | Reclaimed |  | 13:11 | Dynatest | Clay | 52.2 | 40.3 | Smooth | 58 | 48 | 82.07 | 84.2 |  | 20 | 45.261757 | -93.70927 | 07/23/2007 |  | 10/30/2023 | MnROAD Low Volume Road | 2914
77-I-2007 | 77 | Inside | Flexible | 10/31/2008 | Reclaimed |  | 9:29 | Mn/DOT - 1295 Pavement Friction Tester | Clay | 58.6 | 39.8 | Smooth | 63 | 55 | 79.28 | 68 | 66.3 | 14 | 45.261782 | -93.709245 | 07/23/2007 |  | 10/30/2023 | MnROAD Low Volume Road | 466 | 13950
77-I-2007 | 77 | Inside | Flexible | 06/04/2009 | Reclaimed |  | 10:26 | Mn/DOT - 1295 Pavement Friction Tester | Clay | 55.4 | 40.7 | Smooth | 62 | 51 | 81.19 | 68 | 99.3 | 13 | 45.261793 | -93.709238 | 07/23/2007 |  | 10/30/2023 | MnROAD Low Volume Road | 682 | 25987
77-O-2007 | 77 | Outside | Flexible | 09/29/2011 | Reclaimed |  | 12:42 | 1295 Pavement Friction Tester | Clay | 55.9 | 39.9 | Smooth | 64 | 49 | 84.19 | 32 | 72.3 | 18 | 45.261818 | -93.709374 | 07/23/2007 |  | 10/30/2023 | MnROAD Low Volume Road | 1529
77-I-2007 | 77 | Inside | Flexible | 11/04/2014 | Reclaimed |  | 10:50 | Dynatest 1295 | Clay | 46.6 | 40.3 | Smooth | 49 | 44 | 67.07 | 32 |  | 10 |  |  | 07/23/2007 |  | 10/30/2023 | MnROAD Low Volume Road | 2661 | 154766
77-I-2007 | 77 | Inside | Flexible | 07/15/2015 | Reclaimed |  | 12:48 | Dynatest | Clay | 43.8 | 40.7 | Ribbed | 46 | 41 | 63.3 | 84.2 |  | 12 | 45.261723 | -93.709127 | 07/23/2007 |  | 10/30/2023 | MnROAD Low Volume Road | 2914 | 175137
77-O-2007 | 77 | Outside | Flexible | 07/15/2015 | Reclaimed |  | 13:03 | Dynatest | Clay | 54.7 | 40.1 | Ribbed | 59 | 51 | 74.57 | 84.2 |  | 30 | 45.261815 | -93.709368 | 07/23/2007 |  | 10/30/2023 | MnROAD Low Volume Road | 2914
77-I-2007 | 77 | Inside | Flexible | 11/20/2017 | Reclaimed |  | 10:59 | Dynatest 1295 | Clay | 49 | 39.6 | Smooth | 53 | 43 | 76.64 | 29 |  | 5 | 45.261803 | -93.709262 | 07/23/2007 |  | 10/30/2023 | MnROAD Low Volume Road | 3773 | 243478
77-O-2007 | 77 | Outside | Flexible | 08/03/2020 | Reclaimed |  | 11:35 | Dynatest 1295 | Clay | 57.5 | 39.8 | Ribbed | 63 | 50 | 88.19 | 77.9 | 104.5 | 8 | 45.2617831 | -93.7093178 | 07/23/2007 |  | 10/30/2023 | MnROAD Low Volume Road | 4760
77-I-2007 | 77 | Inside | Flexible | 04/21/2022 | Reclaimed |  | 10:32 | Dynatest 1295 | Clay | 48.3 | 40.4 | Smooth | 61 | 42 | 76.77 | 60.9 | 0.2 | 13 | 45.2610968 | -93.70799 | 07/23/2007 |  | 10/30/2023 | MnROAD Low Volume Road | 5386 | 388134
78-I-2007 | 78 | Inside | Flexible | 09/08/2010 | Aggregate |  | 12:56 | 1295 Pavement Friction Tester | Clay | 52.8 | 40.9 | Ribbed | 56 | 50 | 74.66 | 63 | 105.8 | 14 | 45.261169 | -93.7081 | 07/23/2007 |  | 10/30/2023 | MnROAD Low Volume Road | 1143 | 51389
78-I-2007 | 78 | Inside | Flexible | 04/26/2012 | Aggregate |  | 11:08 | 1295 Pavement Friction Tester | Clay | 50.6 | 40.6 | Ribbed | 53 | 48 | 73.06 | 46 |  | 20 | 45.261089 | -93.707972 | 07/23/2007 |  | 10/30/2023 | MnROAD Low Volume Road | 1739 | 89505
78-O-2007 | 78 | Outside | Flexible | 11/18/2013 | Aggregate |  | 13:24 | Dynatest | Clay | 56.6 | 41.2 | Ribbed | 60 | 54 | 82.41 |  |  | 11 | 45.261278 | -93.70837 | 07/23/2007 |  | 10/30/2023 | MnROAD Low Volume Road | 2310
78-O-2007 | 78 | Outside | Flexible | 11/04/2014 | Aggregate |  | 11:04 | Dynatest 1295 | Clay | 51 | 40.3 | Smooth | 54 | 49 | 72.37 | 32 |  | 18 |  |  | 07/23/2007 |  | 10/30/2023 | MnROAD Low Volume Road | 2661
78-I-2007 | 78 | Inside | Flexible | 07/15/2015 | Aggregate |  | 12:54 | Dynatest | Clay | 49.2 | 40.6 | Smooth | 54 | 47 | 72.27 | 84.2 |  | 13 | 45.264032 | -93.713375 | 07/23/2007 |  | 10/30/2023 | MnROAD Low Volume Road | 2914 | 175137
78-O-2007 | 78 | Outside | Flexible | 07/15/2015 | Aggregate |  | 13:03 | Dynatest | Clay | 53.8 | 40.6 | Ribbed | 57 | 51 | 72.46 | 84.2 |  | 15 | 45.261228 | -93.708286 | 07/23/2007 |  | 10/30/2023 | MnROAD Low Volume Road | 2914
78-I-2007 | 78 | Inside | Flexible | 09/26/2016 | Aggregate |  | 11:00 | Dynatest | Clay | 48.3 | 40.7 | Smooth | 55 | 45 | 74.69 |  |  | 17 | 45.261082 | -93.707942 | 07/23/2007 |  | 10/30/2023 | MnROAD Low Volume Road | 3353 | 209758
78-O-2007 | 78 | Outside | Flexible | 11/20/2017 | Aggregate |  | 10:48 | Dynatest 1295 | Clay | 56.4 | 40 | Smooth | 61 | 52 | 81.67 | 29 |  | 12 | 45.261155 | -93.708139 | 07/23/2007 |  | 10/30/2023 | MnROAD Low Volume Road | 3773
78-O-2007 | 78 | Outside | Flexible | 08/03/2020 | Aggregate |  | 11:35 | Dynatest 1295 | Clay | 61 | 39.8 | Ribbed | 65 | 56 | 90.36 | 78.1 | 105.9 | 17 | 45.2612052 | -93.7082557 | 07/23/2007 |  | 10/30/2023 | MnROAD Low Volume Road | 4760
78-I-2007 | 78 | Inside | Flexible | 11/06/2007 | Aggregate |  | 11:31 | Mn/DOT - 1295 Pavement Friction Tester | Clay | 51.6 | 40.8 | Ribbed | 56 | 49 | 86.61 | 37 | 50.8 | 14 | 45.261064 | -93.707925 | 07/23/2007 | reconstructed summer 2007 | 10/30/2023 | MnROAD Low Volume Road | 106
78-O-2007 | 78 | Outside | Flexible | 09/26/2016 | Aggregate |  | 11:11 | Dynatest | Clay | 58.4 | 40.9 | Ribbed | 63 | 54 | 84.69 |  |  | 15 | 45.261263 | -93.708323 | 07/23/2007 |  | 10/30/2023 | MnROAD Low Volume Road | 3353
78-I-2007 | 78 | Inside | Flexible | 08/03/2020 | Aggregate |  | 11:03 | Dynatest 1295 | Clay | 49.8 | 40.1 | Smooth | 55 | 45 | 77.02 | 77.9 | 102.6 | 16 | 45.2610949 | -93.7079768 | 07/23/2007 |  | 10/30/2023 | MnROAD Low Volume Road | 4760 | 323441
78-I-2007 | 78 | Inside | Flexible | 04/21/2022 | Aggregate |  | 10:32 | Dynatest 1295 | Clay | 56.8 | 40.1 | Smooth | 62 | 45 | 79.52 | 60.9 | 0.3 | 26 | 45.2608097 | -93.70746 | 07/23/2007 |  | 10/30/2023 | MnROAD Low Volume Road | 5386 | 388134
78-O-2007 | 78 | Outside | Flexible | 10/31/2008 | Aggregate |  | 9:14 | Mn/DOT - 1295 Pavement Friction Tester | Clay | 61.5 | 39.7 | Ribbed | 64 | 59 | 86.47 | 68 | 65.1 | 15 | 45.261287 | -93.708402 | 07/23/2007 |  | 10/30/2023 | MnROAD Low Volume Road | 466
78-O-2007 | 78 | Outside | Flexible | 06/04/2009 | Aggregate |  | 10:49 | Mn/DOT - 1295 Pavement Friction Tester | Clay | 59 | 40.7 | Ribbed | 62 | 56 | 84.47 | 68 | 111.4 | 13 | 45.261251 | -93.708307 | 07/23/2007 |  | 10/30/2023 | MnROAD Low Volume Road | 682
78-O-2007 | 78 | Outside | Flexible | 11/04/2009 | Aggregate |  | 13:43 | 1295 Pavement Friction Tester | Clay | 41.1 | 39.8 | Smooth | 44 | 38 | 67.12 | 64 | 55.4 | 25 | 45.264495 | -93.713743 | 07/23/2007 |  | 10/30/2023 | MnROAD Low Volume Road | 835
78-I-2007 | 78 | Inside | Flexible | 09/29/2011 | Aggregate |  | 12:21 | 1295 Pavement Friction Tester | Clay | 55.3 | 39.5 | Ribbed | 58 | 53 | 79.5 | 32 | 76 | 11 | 45.261122 | -93.708011 | 07/23/2007 |  | 10/30/2023 | MnROAD Low Volume Road | 1529 | 73456
78-I-2007 | 78 | Inside | Flexible | 11/18/2013 | Aggregate |  | 13:07 | Dynatest | Clay | 49.4 | 39.2 | Smooth | 52 | 48 | 71.88 |  |  | 11 | 45.260974 | -93.707757 | 07/23/2007 |  | 10/30/2023 | MnROAD Low Volume Road | 2310 | 126674
78-O-2007 | 78 | Outside | Flexible | 07/15/2015 | Aggregate |  | 13:11 | Dynatest | Clay | 53.2 | 40.5 | Smooth | 56 | 51 | 77.11 | 84.2 |  | 24 | 45.261268 | -93.708365 | 07/23/2007 |  | 10/30/2023 | MnROAD Low Volume Road | 2914
78-O-2007 | 78 | Outside | Flexible | 09/26/2016 | Aggregate |  | 11:17 | Dynatest | Clay | 55.9 | 40.5 | Smooth | 62 | 53 | 80.23 |  |  | 12 | 45.26119 | -93.70818 | 07/23/2007 |  | 10/30/2023 | MnROAD Low Volume Road | 3353
78-I-2007 | 78 | Inside | Flexible | 11/20/2017 | Aggregate |  | 10:53 | Dynatest 1295 | Clay | 52.9 | 39.7 | Ribbed | 57 | 50 | 87.69 | 29 |  | 14 | 45.261095 | -93.707961 | 07/23/2007 |  | 10/30/2023 | MnROAD Low Volume Road | 3773 | 243478
78-I-2007 | 78 | Inside | Flexible | 07/12/2021 | Aggregate |  | 10:03 | Dynatest 1295 | Clay | 42.2 | 40.9 | Smooth | 45 | 38 | 75.7 | 83.2 | 99.7 | 14 | 45.2610663 | -93.7079136 | 07/23/2007 |  | 10/30/2023 | MnROAD Low Volume Road | 5103 | 346760
78-O-2007 | 78 | Outside | Flexible | 04/21/2022 | Aggregate |  | 10:40 | Dynatest 1295 | Clay | 58.2 | 39.9 | Smooth | 64 | 55 | 85.35 | 60.9 | 0.2 | 13 | 45.2610958 | -93.70806 | 07/23/2007 |  | 10/30/2023 | MnROAD Low Volume Road | 5386
78-I-2007 | 78 | Inside | Flexible | 11/04/2009 | Aggregate |  | 13:03 | 1295 Pavement Friction Tester | Clay | 52.7 | 41 | Ribbed | 55 | 51 | 76.17 | 66 | 58.3 | 16 | 45.261188 | -93.708159 | 07/23/2007 |  | 10/30/2023 | MnROAD Low Volume Road | 835 | 32401
78-O-2007 | 78 | Outside | Flexible | 09/29/2011 | Aggregate |  | 12:37 | 1295 Pavement Friction Tester | Clay | 62.4 | 39.8 | Ribbed | 65 | 60 | 89.74 | 32 | 80.4 | 10 | 45.261308 | -93.708428 | 07/23/2007 |  | 10/30/2023 | MnROAD Low Volume Road | 1529
78-I-2007 | 78 | Inside | Flexible | 06/05/2018 | Aggregate |  | 12:06 | Dynatest 1295 | Clay | 50.4 | 40.3 | Smooth | 53 | 48 | 79.15 |  |  | 18 | 45.261032 | -93.707875 | 07/23/2007 |  | 10/30/2023 | MnROAD Low Volume Road | 3970 | 264647
78-O-2007 | 78 | Outside | Flexible | 04/21/2022 | Aggregate |  | 11:02 | Dynatest 1295 | Clay | 57.5 | 41.1 | Ribbed | 61 | 55 | 88.36 | 60.4 | 0.3 | 15 | 45.2611709 | -93.70819 | 07/23/2007 |  | 10/30/2023 | MnROAD Low Volume Road | 5386
78-I-2007 | 78 | Inside | Flexible | 06/04/2009 | Aggregate |  | 10:18 | Mn/DOT - 1295 Pavement Friction Tester | Clay | 57.7 | 40.7 | Ribbed | 60 | 55 | 79.59 | 68 | 108.4 | 10 | 45.261055 | -93.707884 | 07/23/2007 |  | 10/30/2023 | MnROAD Low Volume Road | 682 | 25987
78-I-2007 | 78 | Inside | Flexible | 11/04/2009 | Aggregate |  | 13:14 | 1295 Pavement Friction Tester | Clay | 50 | 38.8 | Smooth | 54 | 46 | 74.91 | 65 | 55.4 | 10 | 45.261005 | -93.707811 | 07/23/2007 |  | 10/30/2023 | MnROAD Low Volume Road | 835 | 32401
78-I-2007 | 78 | Inside | Flexible | 06/08/2012 | Aggregate |  | 10:33 | 1295 Pavement Friction Tester | Clay | 47.6 | 39.8 | Smooth | 51 | 44 | 73.6 | 70 | 95.9 | 11 | 45.261067 | -93.707924 | 07/23/2007 |  | 10/30/2023 | MnROAD Low Volume Road | 1782 | 91303
78-I-2007 | 78 | Inside | Flexible | 11/04/2014 | Aggregate |  | 10:50 | Dynatest 1295 | Clay | 44.9 | 40.4 | Smooth | 49 | 42 | 68.84 | 32 |  | 9 |  |  | 07/23/2007 |  | 10/30/2023 | MnROAD Low Volume Road | 2661 | 154766
78-I-2007 | 78 | Inside | Flexible | 09/26/2016 | Aggregate |  | 10:54 | Dynatest | Clay | 50.2 | 41 | Ribbed | 55 | 47 | 76.57 |  |  | 20 | 45.261073 | -93.707929 | 07/23/2007 |  | 10/30/2023 | MnROAD Low Volume Road | 3353 | 209758
78-O-2007 | 78 | Outside | Flexible | 09/08/2010 | Aggregate |  | 13:20 | 1295 Pavement Friction Tester | Clay | 61.6 | 40.9 | Ribbed | 65 | 59 | 87.88 | 65 | 108.7 | 14 | 45.261291 | -93.708392 | 07/23/2007 |  | 10/30/2023 | MnROAD Low Volume Road | 1143
78-I-2007 | 78 | Inside | Flexible | 06/08/2012 | Aggregate |  | 10:26 | 1295 Pavement Friction Tester | Clay | 50.4 | 39.3 | Ribbed | 53 | 47 | 72.3 | 71 | 101.8 | 7 | 45.261058 | -93.707907 | 07/23/2007 |  | 10/30/2023 | MnROAD Low Volume Road | 1782 | 91303
78-O-2007 | 78 | Outside | Flexible | 11/20/2017 | Aggregate |  | 10:41 | Dynatest 1295 | Clay | 60.1 | 39.9 | Ribbed | 66 | 55 | 96.3 | 29 |  | 18 | 45.261235 | -93.708287 | 07/23/2007 |  | 10/30/2023 | MnROAD Low Volume Road | 3773
78-I-2007 | 78 | Inside | Flexible | 06/05/2018 | Aggregate |  | 12:00 | Dynatest 1295 | Clay | 54 | 40.3 | Ribbed | 59 | 49 | 84.35 |  |  | 10 | 45.261098 | -93.707992 | 07/23/2007 |  | 10/30/2023 | MnROAD Low Volume Road | 3970 | 264647
78-O-2007 | 78 | Outside | Flexible | 08/03/2020 | Aggregate |  | 11:16 | Dynatest 1295 | Clay | 61.3 | 40.1 | Smooth | 68 | 56 | 87.3 | 76.1 | 102.2 | 8 | 45.2612317 | -93.7082971 | 07/23/2007 |  | 10/30/2023 | MnROAD Low Volume Road | 4760
78-I-2007 | 78 | Inside | Flexible | 09/08/2010 | Aggregate |  | 13:05 | 1295 Pavement Friction Tester | Clay | 49.2 | 41 | Smooth | 53 | 46 | 67.97 | 64 | 105.6 | 9 | 45.261089 | -93.70795 | 07/23/2007 |  | 10/30/2023 | MnROAD Low Volume Road | 1143 | 51389
78-O-2007 | 78 | Outside | Flexible | 09/08/2010 | Aggregate |  | 13:32 | 1295 Pavement Friction Tester | Clay | 47.8 | 41 | Smooth | 53 | 44 | 76.03 | 65 | 110.2 | 14 | 45.261239 | -93.708312 | 07/23/2007 |  | 10/30/2023 | MnROAD Low Volume Road | 1143
78-O-2007 | 78 | Outside | Flexible | 09/29/2011 | Aggregate |  | 12:42 | 1295 Pavement Friction Tester | Clay | 52.6 | 39.9 | Smooth | 60 | 47 | 73.09 | 32 | 72.5 | 9 | 45.26133 | -93.708478 | 07/23/2007 |  | 10/30/2023 | MnROAD Low Volume Road | 1529
78-I-2007 | 78 | Inside | Flexible | 04/26/2012 | Aggregate |  | 11:15 | 1295 Pavement Friction Tester | Clay | 53.2 | 39.9 | Smooth | 58 | 49 | 80.7 | 46 |  | 13 | 45.261161 | -93.708106 | 07/23/2007 |  | 10/30/2023 | MnROAD Low Volume Road | 1739 | 89505
78-I-2007 | 78 | Inside | Flexible | 11/18/2013 | Aggregate |  | 11:27 | Dynatest | Clay | 51.3 | 39.8 | Ribbed | 54 | 50 | 71.88 |  |  | 17 | 45.26104 | -93.707885 | 07/23/2007 |  | 10/30/2023 | MnROAD Low Volume Road | 2310 | 126674
78-O-2007 | 78 | Outside | Flexible | 11/18/2013 | Aggregate |  | 13:30 | Dynatest | Clay | 55.8 | 40.6 | Smooth | 61 | 51 | 78.66 |  |  | 6 | 45.261283 | -93.708381 | 07/23/2007 |  | 10/30/2023 | MnROAD Low Volume Road | 2310
78-I-2007 | 78 | Inside | Flexible | 11/20/2017 | Aggregate |  | 10:59 | Dynatest 1295 | Clay | 47.5 | 39.8 | Smooth | 51 | 45 | 73.05 | 29 |  | 14 | 45.261127 | -93.70802 | 07/23/2007 |  | 10/30/2023 | MnROAD Low Volume Road | 3773 | 243478
78-I-2007 | 78 | Inside | Flexible | 04/21/2022 | Aggregate |  | 10:55 | Dynatest 1295 | Clay | 54.8 | 40.1 | Ribbed | 65 | 45 | 79.71 | 61 | 0.3 | 33 | 45.2611601 | -93.70810 | 07/23/2007 |  | 10/30/2023 | MnROAD Low Volume Road | 5386 | 388134
78-I-2007 | 78 | Inside | Flexible | 10/31/2008 | Aggregate |  | 9: 5 | Mn/DOT - 1295 Pavement Friction Tester | Clay | 60.7 | 40.3 | Ribbed | 63 | 58 | 84.57 | 68 | 63 | 9 | 45.261087 | -93.707964 | 07/23/2007 |  | 10/30/2023 | MnROAD Low Volume Road | 466 | 13950
78-I-2007 | 78 | Inside | Flexible | 10/31/2008 | Aggregate |  | 9:29 | Mn/DOT - 1295 Pavement Friction Tester | Clay | 54.5 | 39.9 | Smooth | 61 | 50 | 75.64 | 68 | 65.1 | 7 | 45.261099 | -93.70799 | 07/23/2007 |  | 10/30/2023 | MnROAD Low Volume Road | 466 | 13950
78-I-2007 | 78 | Inside | Flexible | 06/04/2009 | Aggregate |  | 10:26 | Mn/DOT - 1295 Pavement Friction Tester | Clay | 51.4 | 40.7 | Smooth | 58 | 47 | 75.1 | 68 | 98 | 13 | 45.261096 | -93.707956 | 07/23/2007 |  | 10/30/2023 | MnROAD Low Volume Road | 682 | 25987
78-O-2007 | 78 | Outside | Flexible | 06/04/2009 | Aggregate |  | 11:00 | Mn/DOT - 1295 Pavement Friction Tester | Clay | 52.1 | 40.8 | Smooth | 58 | 47 | 71.63 | 68 | 113.9 | 26 | 45.261216 | -93.70825 | 07/23/2007 |  | 10/30/2023 | MnROAD Low Volume Road | 682
78-O-2007 | 78 | Outside | Flexible | 11/04/2009 | Aggregate |  | 13:30 | 1295 Pavement Friction Tester | Clay | 59.2 | 39.6 | Ribbed | 61 | 58 | 78.77 | 66 | 56.8 | 13 | 45.264469 | -93.713707 | 07/23/2007 |  | 10/30/2023 | MnROAD Low Volume Road | 835
78-I-2007 | 78 | Inside | Flexible | 11/04/2014 | Aggregate |  | 10:43 | Dynatest 1295 | Clay | 48.8 | 40.4 | Ribbed | 52 | 45 | 72.08 | 32 |  | 27 |  |  | 07/23/2007 |  | 10/30/2023 | MnROAD Low Volume Road | 2661 | 154766
78-O-2007 | 78 | Outside | Flexible | 11/04/2014 | Aggregate |  | 10:58 | Dynatest 1295 | Clay | 59.9 | 40.2 | Ribbed | 63 | 57 | 83.1 | 32 |  | 10 |  |  | 07/23/2007 |  | 10/30/2023 | MnROAD Low Volume Road | 2661
78-I-2007 | 78 | Inside | Flexible | 07/15/2015 | Aggregate |  | 12:48 | Dynatest | Clay | 45.4 | 39.7 | Ribbed | 49 | 43 | 65.15 | 84.2 |  | 14 | 45.261028 | -93.707852 | 07/23/2007 |  | 10/30/2023 | MnROAD Low Volume Road | 2914 | 175137
78-O-2007 | 78 | Outside | Flexible | 06/05/2018 | Aggregate |  | 12:15 | Dynatest 1295 | Clay | 59.7 | 40.3 | Ribbed | 62 | 57 | 94.59 |  |  | 19 | 45.26126 | -93.70836 | 07/23/2007 |  | 10/30/2023 | MnROAD Low Volume Road | 3970
78-I-2007 | 78 | Inside | Flexible | 08/03/2020 | Aggregate |  | 11:42 | Dynatest 1295 | Clay | 55.9 | 40 | Ribbed | 63 | 48 | 82.31 | 78.6 | 107.4 | 9 | 45.2610284 | -93.7078528 | 07/23/2007 |  | 10/30/2023 | MnROAD Low Volume Road | 4760 | 323441
79-O-2007 | 79 | Outside | Flexible | 11/04/2009 | Reclaimed |  | 13:43 | 1295 Pavement Friction Tester | Clay | 44.1 | 39.7 | Smooth | 49 | 41 | 71.75 | 64 | 54.2 | 19 | 45.263515 | -93.711941 | 07/23/2007 |  | 10/30/2023 | MnROAD Low Volume Road | 835
79-O-2007 | 79 | Outside | Flexible | 09/29/2011 | Reclaimed |  | 12:37 | 1295 Pavement Friction Tester | Clay | 61.4 | 39.5 | Ribbed | 65 | 57 | 89.78 | 32 | 80.1 | 11 | 45.260527 | -93.706992 | 07/23/2007 |  | 10/30/2023 | MnROAD Low Volume Road | 1529
79-I-2007 | 79 | Inside | Flexible | 04/26/2012 | Reclaimed |  | 11:08 | 1295 Pavement Friction Tester | Clay | 53.5 | 40.1 | Ribbed | 55 | 51 | 75.55 | 46 |  | 20 | 45.260499 | -93.706887 | 07/23/2007 |  | 10/30/2023 | MnROAD Low Volume Road | 1739 | 89505
79-I-2007 | 79 | Inside | Flexible | 06/08/2012 | Reclaimed |  | 10:26 | 1295 Pavement Friction Tester | Clay | 52.5 | 39.6 | Ribbed | 55 | 50 | 76.1 | 71 | 102.2 | 13 | 45.260491 | -93.706866 | 07/23/2007 |  | 10/30/2023 | MnROAD Low Volume Road | 1782 | 91303
79-O-2007 | 79 | Outside | Flexible | 06/05/2018 | Reclaimed |  | 12:15 | Dynatest 1295 | Clay | 58.6 | 40.1 | Ribbed | 63 | 55 | 97.7 |  |  | 14 | 45.260572 | -93.707098 | 07/23/2007 |  | 10/30/2023 | MnROAD Low Volume Road | 3970
79-I-2007 | 79 | Inside | Flexible | 11/06/2007 | Reclaimed |  | 11:31 | Mn/DOT - 1295 Pavement Friction Tester | Clay | 64.5 | 40.3 | Ribbed | 68 | 59 | 86.26 | 37 | 50.1 | 29 | 45.260467 | -93.706824 | 07/23/2007 | reconstructed summer 2007 | 10/30/2023 | MnROAD Low Volume Road | 106
79-O-2007 | 79 | Outside | Flexible | 10/31/2008 | Reclaimed |  | 9:14 | Mn/DOT - 1295 Pavement Friction Tester | Clay | 62.4 | 39.8 | Ribbed | 66 | 60 | 83.88 | 68 | 64.8 | 14 | 45.260503 | -93.706965 | 07/23/2007 |  | 10/30/2023 | MnROAD Low Volume Road | 466
79-O-2007 | 79 | Outside | Flexible | 06/04/2009 | Reclaimed |  | 10:49 | Mn/DOT - 1295 Pavement Friction Tester | Clay | 58.1 | 40.5 | Ribbed | 61 | 55 | 82.36 | 68 | 111.7 | 11 | 45.260448 | -93.706832 | 07/23/2007 |  | 10/30/2023 | MnROAD Low Volume Road | 682
79-O-2007 | 79 | Outside | Flexible | 09/08/2010 | Reclaimed |  | 13:32 | 1295 Pavement Friction Tester | Clay | 40.8 | 41.1 | Smooth | 47 | 36 | 65.3 | 66 | 102.4 | 6 | 45.260535 | -93.707016 | 07/23/2007 |  | 10/30/2023 | MnROAD Low Volume Road | 1143
79-I-2007 | 79 | Inside | Flexible | 11/18/2013 | Reclaimed |  | 11:27 | Dynatest | Clay | 55.9 | 39.5 | Ribbed | 58 | 54 | 77.84 |  |  | 16 | 45.260357 | -93.706628 | 07/23/2007 |  | 10/30/2023 | MnROAD Low Volume Road | 2310 | 126674
79-O-2007 | 79 | Outside | Flexible | 09/26/2016 | Reclaimed |  | 11:11 | Dynatest | Clay | 55.2 | 40.6 | Ribbed | 60 | 51 | 86.6 |  |  | 16 | 45.26057 | -93.707047 | 07/23/2007 |  | 10/30/2023 | MnROAD Low Volume Road | 3353
79-O-2007 | 79 | Outside | Flexible | 11/20/2017 | Reclaimed |  | 10:48 | Dynatest 1295 | Clay | 54.1 | 39.5 | Smooth | 58 | 51 | 83.25 | 29 |  | 16 | 45.260475 | -93.706891 | 07/23/2007 |  | 10/30/2023 | MnROAD Low Volume Road | 3773
79-I-2007 | 79 | Inside | Flexible | 08/03/2020 | Reclaimed |  | 11:42 | Dynatest 1295 | Clay | 56.5 | 40.1 | Ribbed | 63 | 37 | 80.71 | 78.6 | 107.2 | 32 | 45.2604434 | -93.7067779 | 07/23/2007 |  | 10/30/2023 | MnROAD Low Volume Road | 4760 | 323441
79-O-2007 | 79 | Outside | Flexible | 08/03/2020 | Reclaimed |  | 11:35 | Dynatest 1295 | Clay | 56.8 | 39.9 | Ribbed | 62 | 51 | 84.49 | 78.1 | 106.1 | 10 | 45.2605234 | -93.7070014 | 07/23/2007 |  | 10/30/2023 | MnROAD Low Volume Road | 4760
79-I-2007 | 79 | Inside | Flexible | 06/04/2009 | Reclaimed |  | 10:25 | Mn/DOT - 1295 Pavement Friction Tester | Clay | 52.1 | 40.4 | Smooth | 58 | 38 | 70.6 | 68 | 106.9 | 23 | 45.260502 | -93.706866 | 07/23/2007 |  | 10/30/2023 | MnROAD Low Volume Road | 682 | 25987
79-I-2007 | 79 | Inside | Flexible | 06/04/2009 | Reclaimed |  | 10:17 | Mn/DOT - 1295 Pavement Friction Tester | Clay | 57 | 40.3 | Ribbed | 59 | 55 | 82.16 | 68 | 107.2 | 13 | 45.260461 | -93.706793 | 07/23/2007 |  | 10/30/2023 | MnROAD Low Volume Road | 682 | 25987
79-I-2007 | 79 | Inside | Flexible | 11/04/2014 | Reclaimed |  | 10:50 | Dynatest 1295 | Clay | 48.2 | 39.8 | Smooth | 52 | 46 | 73.99 | 32 |  | 16 |  |  | 07/23/2007 |  | 10/30/2023 | MnROAD Low Volume Road | 2661 | 154766
79-O-2007 | 79 | Outside | Flexible | 07/15/2015 | Reclaimed |  | 13:03 | Dynatest | Clay | 51.4 | 40.5 | Ribbed | 55 | 49 | 72.31 | 84.2 |  | 18 | 45.260533 | -93.707017 | 07/23/2007 |  | 10/30/2023 | MnROAD Low Volume Road | 2914
79-O-2007 | 79 | Outside | Flexible | 09/26/2016 | Reclaimed |  | 11:17 | Dynatest | Clay | 50.4 | 40.5 | Smooth | 54 | 47 | 74.52 |  |  | 12 | 45.260495 | -93.706903 | 07/23/2007 |  | 10/30/2023 | MnROAD Low Volume Road | 3353
79-O-2007 | 79 | Outside | Flexible | 11/04/2009 | Reclaimed |  | 13:30 | 1295 Pavement Friction Tester | Clay | 57.7 | 39.5 | Ribbed | 61 | 56 | 77.51 | 65 | 56.8 | 10 | 45.263587 | -93.71208 | 07/23/2007 |  | 10/30/2023 | MnROAD Low Volume Road | 835
79-I-2007 | 79 | Inside | Flexible | 09/08/2010 | Reclaimed |  | 12:56 | 1295 Pavement Friction Tester | Clay | 53.8 | 40.5 | Ribbed | 58 | 51 | 79.44 | 63 | 104.9 | 19 | 45.26047 | -93.706815 | 07/23/2007 |  | 10/30/2023 | MnROAD Low Volume Road | 1143 | 51389
79-O-2007 | 79 | Outside | Flexible | 11/18/2013 | Reclaimed |  | 13:30 | Dynatest | Clay | 51.1 | 39.7 | Smooth | 55 | 47 | 80.46 |  |  | 13 | 45.260592 | -93.707114 | 07/23/2007 |  | 10/30/2023 | MnROAD Low Volume Road | 2310
79-O-2007 | 79 | Outside | Flexible | 11/04/2014 | Reclaimed |  | 11:04 | Dynatest 1295 | Clay | 46.9 | 40.2 | Smooth | 51 | 43 | 70.97 | 32 |  | 9 |  |  | 07/23/2007 |  | 10/30/2023 | MnROAD Low Volume Road | 2661
79-O-2007 | 79 | Outside | Flexible | 11/20/2017 | Reclaimed |  | 10:41 | Dynatest 1295 | Clay | 58.7 | 39.8 | Ribbed | 65 | 54 | 95.5 | 29 |  | 16 | 45.260558 | -93.707043 | 07/23/2007 |  | 10/30/2023 | MnROAD Low Volume Road | 3773
79-O-2007 | 79 | Outside | Flexible | 08/03/2020 | Reclaimed |  | 11:16 | Dynatest 1295 | Clay | 56.3 | 40.2 | Smooth | 65 | 51 | 83.21 | 76.1 | 100.8 | 8 | 45.2605525 | -93.7070477 | 07/23/2007 |  | 10/30/2023 | MnROAD Low Volume Road | 4760
79-O-2007 | 79 | Outside | Flexible | 06/04/2009 | Reclaimed |  | 11:00 | Mn/DOT - 1295 Pavement Friction Tester | Clay | 40.1 | 41 | Smooth | 44 | 36 | 60.76 | 68 | 106.2 | 21 | 45.260516 | -93.706964 | 07/23/2007 |  | 10/30/2023 | MnROAD Low Volume Road | 682
79-O-2007 | 79 | Outside | Flexible | 09/08/2010 | Reclaimed |  | 13:20 | 1295 Pavement Friction Tester | Clay | 62.2 | 40.9 | Ribbed | 65 | 60 | 84.11 | 64 | 108.2 | 7 | 45.260585 | -93.707098 | 07/23/2007 |  | 10/30/2023 | MnROAD Low Volume Road | 1143
79-I-2007 | 79 | Inside | Flexible | 09/29/2011 | Reclaimed |  | 12:27 | 1295 Pavement Friction Tester | Clay | 53.3 | 38.5 | Smooth | 58 | 43 | 81.51 | 32 | 70.6 | 14 | 45.26047 | -93.706815 | 07/23/2007 |  | 10/30/2023 | MnROAD Low Volume Road | 1529 | 73456
79-I-2007 | 79 | Inside | Flexible | 11/18/2013 | Reclaimed |  | 13:07 | Dynatest | Clay | 52.2 | 39.5 | Smooth | 56 | 48 | 79.06 |  |  | 13 | 45.260398 | -93.706694 | 07/23/2007 |  | 10/30/2023 | MnROAD Low Volume Road | 2310 | 126674
79-O-2007 | 79 | Outside | Flexible | 11/18/2013 | Reclaimed |  | 13:24 | Dynatest | Clay | 57.6 | 40.8 | Ribbed | 62 | 54 | 83.16 |  |  | 11 | 45.260573 | -93.707078 | 07/23/2007 |  | 10/30/2023 | MnROAD Low Volume Road | 2310
79-I-2007 | 79 | Inside | Flexible | 11/04/2014 | Reclaimed |  | 10:42 | Dynatest 1295 | Clay | 55.1 | 39.9 | Ribbed | 59 | 52 | 73.68 | 32 |  | 28 |  |  | 07/23/2007 |  | 10/30/2023 | MnROAD Low Volume Road | 2661 | 154766
79-I-2007 | 79 | Inside | Flexible | 07/15/2015 | Reclaimed |  | 12:54 | Dynatest | Clay | 51.6 | 40.1 | Smooth | 55 | 44 | 80.24 | 84.2 |  | 15 | 45.264032 | -93.713375 | 07/23/2007 |  | 10/30/2023 | MnROAD Low Volume Road | 2914 | 175137
79-I-2007 | 79 | Inside | Flexible | 06/05/2018 | Reclaimed |  | 12:06 | Dynatest 1295 | Clay | 53.2 | 40 | Smooth | 60 | 47 | 80.05 |  |  | 33 | 45.260448 | -93.706805 | 07/23/2007 |  | 10/30/2023 | MnROAD Low Volume Road | 3970 | 264647
79-I-2007 | 79 | Inside | Flexible | 06/05/2018 | Reclaimed |  | 12:00 | Dynatest 1295 | Clay | 56.5 | 38.9 | Ribbed | 61 | 55 | 84.75 |  |  | 15 | 45.260432 | -93.706768 | 07/23/2007 |  | 10/30/2023 | MnROAD Low Volume Road | 3970 | 264647
79-I-2007 | 79 | Inside | Flexible | 08/03/2020 | Reclaimed |  | 11:03 | Dynatest 1295 | Clay | 50.9 | 39.9 | Smooth | 64 | 15 | 83.63 | 77.9 | 101.6 | 13 | 45.2605159 | -93.7069128 | 07/23/2007 |  | 10/30/2023 | MnROAD Low Volume Road | 4760 | 323441
79-I-2007 | 79 | Inside | Flexible | 10/31/2008 | Reclaimed |  | 9: 5 | Mn/DOT - 1295 Pavement Friction Tester | Clay | 60.6 | 39.8 | Ribbed | 62 | 59 | 84.34 | 68 | 62.6 | 18 | 45.2604 | -93.706704 | 07/23/2007 |  | 10/30/2023 | MnROAD Low Volume Road | 466 | 13950
79-I-2007 | 79 | Inside | Flexible | 10/31/2008 | Reclaimed |  | 9:29 | Mn/DOT - 1295 Pavement Friction Tester | Clay | 56.3 | 39.5 | Smooth | 63 | 42 | 76.23 | 68 | 63.8 | 7 | 45.26042 | -93.706741 | 07/23/2007 |  | 10/30/2023 | MnROAD Low Volume Road | 466 | 13950
79-I-2007 | 79 | Inside | Flexible | 09/08/2010 | Reclaimed |  | 13:05 | 1295 Pavement Friction Tester | Clay | 47.8 | 40.7 | Smooth | 52 | 36 | 70.95 | 64 | 105.4 | 23 | 45.260389 | -93.706664 | 07/23/2007 |  | 10/30/2023 | MnROAD Low Volume Road | 1143 | 51389
79-O-2007 | 79 | Outside | Flexible | 09/29/2011 | Reclaimed |  | 12:42 | 1295 Pavement Friction Tester | Clay | 40.7 | 40.1 | Smooth | 46 | 34 | 73.62 | 32 | 72.1 | 12 | 45.260644 | -93.707217 | 07/23/2007 |  | 10/30/2023 | MnROAD Low Volume Road | 1529
79-I-2007 | 79 | Inside | Flexible | 04/26/2012 | Reclaimed |  | 11:15 | 1295 Pavement Friction Tester | Clay | 52.5 | 39.8 | Smooth | 56 | 39 | 77.7 | 45 |  | 14 | 45.260488 | -93.70687 | 07/23/2007 |  | 10/30/2023 | MnROAD Low Volume Road | 1739 | 89505
79-O-2007 | 79 | Outside | Flexible | 11/04/2014 | Reclaimed |  | 10:59 | Dynatest 1295 | Clay | 55.1 | 40.2 | Ribbed | 59 | 51 | 79.88 | 32 |  | 24 |  |  | 07/23/2007 |  | 10/30/2023 | MnROAD Low Volume Road | 2661
79-I-2007 | 79 | Inside | Flexible | 07/15/2015 | Reclaimed |  | 12:47 | Dynatest | Clay | 48.5 | 39.5 | Ribbed | 50 | 46 | 65.39 | 84.2 |  | 13 | 45.260457 | -93.706805 | 07/23/2007 |  | 10/30/2023 | MnROAD Low Volume Road | 2914 | 175137
79-I-2007 | 79 | Inside | Flexible | 11/20/2017 | Reclaimed |  | 10:59 | Dynatest 1295 | Clay | 49.7 | 39.3 | Smooth | 55 | 42 | 79.46 | 29 |  | 14 | 45.260455 | -93.706785 | 07/23/2007 |  | 10/30/2023 | MnROAD Low Volume Road | 3773 | 243478
79-I-2007 | 79 | Inside | Flexible | 11/04/2009 | Reclaimed |  | 13:14 | 1295 Pavement Friction Tester | Clay | 49.4 | 40.8 | Smooth | 53 | 40 | 76.83 | 65 | 55.4 | 9 | 45.260417 | -93.706734 | 07/23/2007 |  | 10/30/2023 | MnROAD Low Volume Road | 835 | 32401
79-I-2007 | 79 | Inside | Flexible | 11/04/2009 | Reclaimed |  | 13:03 | 1295 Pavement Friction Tester | Clay | 55.7 | 40.6 | Ribbed | 58 | 54 | 78.84 | 66 | 58.5 | 12 | 45.260488 | -93.706873 | 07/23/2007 |  | 10/30/2023 | MnROAD Low Volume Road | 835 | 32401
79-O-2007 | 79 | Outside | Flexible | 07/15/2015 | Reclaimed |  | 13:11 | Dynatest | Clay | 47.5 | 40.5 | Smooth | 55 | 43 | 72.19 | 84.2 |  | 34 | 45.260575 | -93.707094 | 07/23/2007 |  | 10/30/2023 | MnROAD Low Volume Road | 2914
79-I-2007 | 79 | Inside | Flexible | 11/20/2017 | Reclaimed |  | 10:53 | Dynatest 1295 | Clay | 57.9 | 39.4 | Ribbed | 64 | 54 | 90.29 | 29 |  | 26 | 45.260522 | -93.706907 | 07/23/2007 |  | 10/30/2023 | MnROAD Low Volume Road | 3773 | 243478
79-I-2007 | 79 | Inside | Flexible | 09/29/2011 | Reclaimed |  | 12:21 | 1295 Pavement Friction Tester | Clay | 59.4 | 39.3 | Ribbed | 61 | 57 | 85.67 | 32 | 75.5 | 15 | 45.260446 | -93.706766 | 07/23/2007 |  | 10/30/2023 | MnROAD Low Volume Road | 1529 | 73456
79-I-2007 | 79 | Inside | Flexible | 06/08/2012 | Reclaimed |  | 10:33 | 1295 Pavement Friction Tester | Clay | 48.9 | 39.7 | Smooth | 53 | 36 | 73.8 | 70 | 95.2 | 14 | 45.260489 | -93.706862 | 07/23/2007 |  | 10/30/2023 | MnROAD Low Volume Road | 1782 | 91303
79-I-2007 | 79 | Inside | Flexible | 09/26/2016 | Reclaimed |  | 10:54 | Dynatest | Clay | 55.2 | 39.3 | Ribbed | 60 | 50 | 78.73 |  |  | 13 | 45.260403 | -93.706693 | 07/23/2007 |  | 10/30/2023 | MnROAD Low Volume Road | 3353 | 209758
79-I-2007 | 79 | Inside | Flexible | 09/26/2016 | Reclaimed |  | 11:00 | Dynatest | Clay | 52.3 | 40 | Smooth | 57 | 45 | 82.75 |  |  | 6 | 45.26049 | -93.706855 | 07/23/2007 |  | 10/30/2023 | MnROAD Low Volume Road | 3353 | 209758
86-O-2008 | 86 | Outside | Flexible | 06/04/2009 | Stone |  | 10:48 | Mn/DOT - 1295 Pavement Friction Tester | Sand | 44.3 | 40.3 | Ribbed | 47 | 41 | 82.49 | 68 | 116.9 | 11 | 45.265335 | -93.715808 | 08/22/2008 | initial test after reconstruction | 07/13/2017 | MnROAD Low Volume Road | 286
86-O-2008 | 86 | Outside | Flexible | 11/04/2009 | Stone |  | 13:31 | 1295 Pavement Friction Tester | Sand | 54.6 | 40 | Ribbed | 61 | 48 | 90.1 | 65 | 53.4 | 10 | 45.264092 | -93.713556 | 08/22/2008 |  | 07/13/2017 | MnROAD Low Volume Road | 439
86-I-2008 | 86 | Inside | Flexible | 09/08/2010 | Stone |  | 12:56 | 1295 Pavement Friction Tester | Sand | 48.6 | 41.2 | Ribbed | 57 | 45 | 73.34 | 65 | 113.4 | 51 | 45.265278 | -93.715658 | 08/22/2008 |  | 07/13/2017 | MnROAD Low Volume Road | 747 | 37439
86-I-2008 | 86 | Inside | Flexible | 09/29/2011 | Stone |  | 12:28 | 1295 Pavement Friction Tester | Sand | 59.7 | 39.8 | Smooth | 66 | 56 | 96.08 | 32 | 69.3 | 14 | 45.265242 | -93.715599 | 08/22/2008 |  | 07/13/2017 | MnROAD Low Volume Road | 1133 | 59506
86-O-2008 | 86 | Outside | Flexible | 09/29/2011 | Stone |  | 12:36 | 1295 Pavement Friction Tester | Sand | 59 | 39.2 | Ribbed | 65 | 54 | 88.43 | 32 | 80.4 | 15 | 45.265412 | -93.715968 | 08/22/2008 |  | 07/13/2017 | MnROAD Low Volume Road | 1133
86-I-2008 | 86 | Inside | Flexible | 07/15/2015 | Stone |  | 12:48 | Dynatest | Sand | 41.9 | 40.3 | Ribbed | 44 | 38 | 59.35 | 84.2 |  | 12 | 45.264032 | -93.713375 | 08/22/2008 |  | 07/13/2017 | MnROAD Low Volume Road | 2518 | 161187
86-I-2008 | 86 | Inside | Flexible | 07/15/2015 | Stone |  | 12:55 | Dynatest | Sand | 50.4 | 40.4 | Smooth | 54 | 46 | 75.64 | 84.2 |  | 7 | 45.264032 | -93.713375 | 08/22/2008 |  | 07/13/2017 | MnROAD Low Volume Road | 2518 | 161187
86-I-2008 | 86 | Inside | Flexible | 09/08/2010 | Stone |  | 13:05 | 1295 Pavement Friction Tester | Sand | 52.4 | 41 | Smooth | 58 | 47 | 79.77 | 64 | 107.1 | 23 | 45.265302 | -93.715701 | 08/22/2008 |  | 07/13/2017 | MnROAD Low Volume Road | 747 | 37439
86-O-2008 | 86 | Outside | Flexible | 11/18/2013 | Stone |  | 13:29 | Dynatest | Sand | 56.6 | 40 | Smooth | 60 | 52 | 87.58 |  |  | 10 | 45.265357 | -93.715884 | 08/22/2008 |  | 07/13/2017 | MnROAD Low Volume Road | 1914
86-O-2008 | 86 | Outside | Flexible | 11/04/2014 | Stone |  | 10:58 | Dynatest 1295 | Sand | 52.7 | 39.9 | Ribbed | 56 | 50 | 79.78 | 32 |  | 10 |  |  | 08/22/2008 |  | 07/13/2017 | MnROAD Low Volume Road | 2265
86-I-2008 | 86 | Inside | Flexible | 09/26/2016 | Stone |  | 11:01 | Dynatest | Sand | 46.6 | 40.9 | Smooth | 52 | 41 | 73.29 |  |  | 23 | 45.265317 | -93.715733 | 08/22/2008 |  | 07/13/2017 | MnROAD Low Volume Road | 2957 | 195808
86-O-2008 | 86 | Outside | Flexible | 06/04/2009 | Stone |  | 10:59 | Mn/DOT - 1295 Pavement Friction Tester | Sand | 46.7 | 40.4 | Smooth | 50 | 43 | 86.85 | 68 | 119.2 | 12 | 45.265298 | -93.715757 | 08/22/2008 | initial test after reconstruction | 07/13/2017 | MnROAD Low Volume Road | 286
86-I-2008 | 86 | Inside | Flexible | 04/26/2012 | Stone |  | 11:09 | 1295 Pavement Friction Tester | Sand | 44.1 | 40.9 | Ribbed | 50 | 41 | 69.42 | 47 |  | 13 | 45.265246 | -93.715623 | 08/22/2008 |  | 07/13/2017 | MnROAD Low Volume Road | 1343 | 75555
86-I-2008 | 86 | Inside | Flexible | 06/08/2012 | Stone |  | 10:34 | 1295 Pavement Friction Tester | Sand | 53 | 39.7 | Smooth | 58 | 47 | 87.5 | 70 | 96.2 | 16 | 45.26527 | -93.715652 | 08/22/2008 |  | 07/13/2017 | MnROAD Low Volume Road | 1386 | 77353
86-I-2008 | 86 | Inside | Flexible | 11/18/2013 | Stone |  | 11:28 | Dynatest | Sand | 46.5 | 40.5 | Ribbed | 55 | 42 | 72.08 |  |  | 24 | 45.265261 | -93.715648 | 08/22/2008 |  | 07/13/2017 | MnROAD Low Volume Road | 1914 | 112724
86-O-2008 | 86 | Outside | Flexible | 07/15/2015 | Stone |  | 13:10 | Dynatest | Sand | 65.4 | 40 | Smooth | 72 | 59 | 94.33 | 84.2 |  | 12 | 45.265213 | -93.715622 | 08/22/2008 |  | 07/13/2017 | MnROAD Low Volume Road | 2518
86-O-2008 | 86 | Outside | Flexible | 09/26/2016 | Stone |  | 11:10 | Dynatest | Sand | 56.4 | 40.4 | Ribbed | 61 | 51 | 81.42 |  |  | 32 | 45.265303 | -93.715758 | 08/22/2008 |  | 07/13/2017 | MnROAD Low Volume Road | 2957
86-I-2008 | 86 | Inside | Flexible | 06/04/2009 | Stone |  | 10:26 | Mn/DOT - 1295 Pavement Friction Tester | Sand | 50.4 | 40.7 | Smooth | 61 | 44 | 86.17 | 68 | 108.4 | 4 | 45.265273 | -93.715647 | 08/22/2008 | initial test after reconstruction | 07/13/2017 | MnROAD Low Volume Road | 286 | 12037
86-I-2008 | 86 | Inside | Flexible | 09/29/2011 | Stone |  | 12:22 | 1295 Pavement Friction Tester | Sand | 55.3 | 40.8 | Ribbed | 60 | 53 | 81.71 | 32 | 74.3 | 20 | 45.265333 | -93.715759 | 08/22/2008 |  | 07/13/2017 | MnROAD Low Volume Road | 1133 | 59506
86-O-2008 | 86 | Outside | Flexible | 07/15/2015 | Stone |  | 13:02 | Dynatest | Sand | 48.8 | 40.4 | Ribbed | 52 | 46 | 68.75 | 84.2 |  | 10 | 45.265268 | -93.715717 | 08/22/2008 |  | 07/13/2017 | MnROAD Low Volume Road | 2518
86-I-2008 | 86 | Inside | Flexible | 06/04/2009 | Stone |  | 10:18 | Mn/DOT - 1295 Pavement Friction Tester | Sand | 43.8 | 40.8 | Ribbed | 62 | 40 | 80.6 | 68 | 110.9 | 19 | 45.265327 | -93.715743 | 08/22/2008 | initial test after reconstruction | 07/13/2017 | MnROAD Low Volume Road | 286 | 12037
86-I-2008 | 86 | Inside | Flexible | 11/04/2009 | Stone |  | 13:04 | 1295 Pavement Friction Tester | Sand | 46.5 | 41.3 | Ribbed | 53 | 35 | 82.44 | 66 | 57.2 | 7 | 45.265405 | -93.715917 | 08/22/2008 |  | 07/13/2017 | MnROAD Low Volume Road | 439 | 18451
86-I-2008 | 86 | Inside | Flexible | 11/04/2009 | Stone |  | 13:15 | 1295 Pavement Friction Tester | Sand | 50 | 39.9 | Smooth | 55 | 44 | 85.44 | 65 | 52.4 | 25 | 45.265309 | -93.715732 | 08/22/2008 |  | 07/13/2017 | MnROAD Low Volume Road | 439 | 18451
86-I-2008 | 86 | Inside | Flexible | 04/26/2012 | Stone |  | 11:16 | 1295 Pavement Friction Tester | Sand | 54.7 | 39.9 | Smooth | 60 | 50 | 86.28 | 46 |  | 18 | 45.265284 | -93.71569 | 08/22/2008 |  | 07/13/2017 | MnROAD Low Volume Road | 1343 | 75555
86-I-2008 | 86 | Inside | Flexible | 06/08/2012 | Stone |  | 10:27 | 1295 Pavement Friction Tester | Sand | 46.9 | 40.2 | Ribbed | 57 | 42 | 65.6 | 70 | 103 | 36 | 45.265278 | -93.71567 | 08/22/2008 |  | 07/13/2017 | MnROAD Low Volume Road | 1386 | 77353
86-I-2008 | 86 | Inside | Flexible | 09/26/2016 | Stone |  | 10:54 | Dynatest | Sand | 46.8 | 40.7 | Ribbed | 53 | 42 | 67.07 |  |  | 11 | 45.26531 | -93.715722 | 08/22/2008 |  | 07/13/2017 | MnROAD Low Volume Road | 2957 | 195808
86-O-2008 | 86 | Outside | Flexible | 11/04/2009 | Stone |  | 13:44 | 1295 Pavement Friction Tester | Sand | 60.4 | 39.5 | Smooth | 66 | 54 | 102.35 | 64 | 52.7 | 8 | 45.264164 | -93.713691 | 08/22/2008 |  | 07/13/2017 | MnROAD Low Volume Road | 439
86-O-2008 | 86 | Outside | Flexible | 09/08/2010 | Stone |  | 13:31 | 1295 Pavement Friction Tester | Sand | 52.1 | 41.5 | Smooth | 56 | 49 | 92.57 | 65 | 102.7 | 9 | 45.265363 | -93.715884 | 08/22/2008 |  | 07/13/2017 | MnROAD Low Volume Road | 747
86-O-2008 | 86 | Outside | Flexible | 09/29/2011 | Stone |  | 12:42 | 1295 Pavement Friction Tester | Sand | 58 | 41.5 | Smooth | 61 | 54 | 95.51 | 32 | 71.8 | 7 | 45.265359 | -93.715882 | 08/22/2008 |  | 07/13/2017 | MnROAD Low Volume Road | 1133
86-O-2008 | 86 | Outside | Flexible | 11/18/2013 | Stone |  | 13:16 | Dynatest | Sand | 54.5 | 40.3 | Ribbed | 57 | 52 | 78.94 |  |  | 12 | 45.265303 | -93.715773 | 08/22/2008 |  | 07/13/2017 | MnROAD Low Volume Road | 1914
86-O-2008 | 86 | Outside | Flexible | 11/04/2014 | Stone |  | 11:04 | Dynatest 1295 | Sand | 49.5 | 39.9 | Smooth | 53 | 44 | 78.03 | 32 |  | 7 |  |  | 08/22/2008 |  | 07/13/2017 | MnROAD Low Volume Road | 2265
86-O-2008 | 86 | Outside | Flexible | 09/26/2016 | Stone |  | 11:16 | Dynatest | Sand | 51.3 | 40.4 | Smooth | 55 | 48 | 80.93 |  |  | 16 | 45.265238 | -93.715628 | 08/22/2008 |  | 07/13/2017 | MnROAD Low Volume Road | 2957
86-O-2008 | 86 | Outside | Flexible | 09/08/2010 | Stone |  | 13:20 | 1295 Pavement Friction Tester | Sand | 55 | 40.3 | Ribbed | 59 | 52 | 87.1 | 65 | 113.6 | 26 | 45.265305 | -93.715771 | 08/22/2008 |  | 07/13/2017 | MnROAD Low Volume Road | 747
86-O-2008 | 86 | Outside | Flexible | 06/08/2012 | Stone |  | 11:06 | 1295 Pavement Friction Tester | Sand | 52.7 | 39.3 | Ribbed | 55 | 50 | 78.2 | 70 | 104.9 | 7 | 45.265287 | -93.715739 | 08/22/2008 | may be low on water | 07/13/2017 | MnROAD Low Volume Road | 1386
86-I-2008 | 86 | Inside | Flexible | 11/18/2013 | Stone |  | 13:08 | Dynatest | Sand | 50.2 | 39.8 | Smooth | 56 | 44 | 76.35 |  |  | 8 | 45.265286 | -93.715683 | 08/22/2008 |  | 07/13/2017 | MnROAD Low Volume Road | 1914 | 112724
86-I-2008 | 86 | Inside | Flexible | 11/04/2014 | Stone |  | 10:50 | Dynatest 1295 | Sand | 45.3 | 40.5 | Smooth | 51 | 41 | 66.2 | 32 |  | 11 |  |  | 08/22/2008 |  | 07/13/2017 | MnROAD Low Volume Road | 2265 | 140816
86-I-2008 | 86 | Inside | Flexible | 11/04/2014 | Stone |  | 10:43 | Dynatest 1295 | Sand | 44.2 | 40.5 | Ribbed | 48 | 42 | 67.54 | 32 |  | 12 |  |  | 08/22/2008 |  | 07/13/2017 | MnROAD Low Volume Road | 2265 | 140816
87-O-2008 | 87 | Outside | Flexible | 11/04/2014 | Stone |  | 10:58 | Dynatest 1295 | Clay | 64.1 | 39.9 | Ribbed | 67 | 61 | 89.16 | 32 |  | 9 |  |  | 09/10/2008 |  |  | MnROAD Low Volume Road | 2246
87-O-2008 | 87 | Outside | Flexible | 09/26/2016 | Stone |  | 11:16 | Dynatest | Clay | 58.5 | 40.7 | Smooth | 65 | 55 | 84.39 |  |  | 20 | 45.264847 | -93.714904 | 09/10/2008 |  |  | MnROAD Low Volume Road | 2938
87-I-2008 | 87 | Inside | Flexible | 11/20/2017 | Stone |  | 10:54 | Dynatest 1295 | Clay | 66 | 39.5 | Ribbed | 69 | 62 | 100.51 | 29 |  | 18 | 45.264945 | -93.715046 | 09/10/2008 |  |  | MnROAD Low Volume Road | 3358 | 229528
87-O-2008 | 87 | Outside | Flexible | 08/03/2020 | Stone |  | 11:34 | Dynatest 1295 | Clay | 67.1 | 39.4 | Ribbed | 73 | 62 | 94.34 | 77.6 | 103.5 | 9 | 45.2648768 | -93.7150015 | 09/10/2008 |  |  | MnROAD Low Volume Road | 4345
87-O-2008 | 87 | Outside | Flexible | 11/04/2009 | Stone |  | 13:31 | 1295 Pavement Friction Tester | Clay | 45.5 | 40.1 | Ribbed | 50 | 42 | 83.13 | 65 | 56.1 | 14 | 45.264485 | -93.714278 | 09/10/2008 |  |  | MnROAD Low Volume Road | 420
87-I-2008 | 87 | Inside | Flexible | 09/29/2011 | Stone |  | 12:28 | 1295 Pavement Friction Tester | Clay | 41.3 | 39.4 | Smooth | 46 | 39 | 59.25 | 32 | 72.5 | 10 | 45.264856 | -93.71489 | 09/10/2008 |  |  | MnROAD Low Volume Road | 1114 | 59506
87-I-2008 | 87 | Inside | Flexible | 04/26/2012 | Stone |  | 11:16 | 1295 Pavement Friction Tester | Clay | 44.1 | 40.6 | Smooth | 50 | 41 | 69.39 | 46 |  | 13 | 45.26489 | -93.714964 | 09/10/2008 |  |  | MnROAD Low Volume Road | 1324 | 75555
87-O-2008 | 87 | Outside | Flexible | 11/04/2014 | Stone |  | 11:04 | Dynatest 1295 | Clay | 50.4 | 40.5 | Smooth | 55 | 47 | 70.06 | 32 |  | 26 |  |  | 09/10/2008 |  |  | MnROAD Low Volume Road | 2246
87-I-2008 | 87 | Inside | Flexible | 07/15/2015 | Stone |  | 12:55 | Dynatest | Clay | 53.7 | 39.4 | Smooth | 57 | 48 | 72.91 | 84.2 |  | 25 | 45.264032 | -93.713375 | 09/10/2008 |  |  | MnROAD Low Volume Road | 2499 | 161187
87-O-2008 | 87 | Outside | Flexible | 06/05/2018 | Stone |  | 12:14 | Dynatest 1295 | Clay | 62.8 | 40.4 | Ribbed | 67 | 58 | 96.72 |  |  | 25 | 45.26496 | -93.715166 | 09/10/2008 |  |  | MnROAD Low Volume Road | 3555
87-I-2008 | 87 | Inside | Flexible | 11/18/2013 | Stone |  | 13:07 | Dynatest | Clay | 53.3 | 40.7 | Smooth | 60 | 50 | 77.89 |  |  | 24 | 45.264891 | -93.714958 | 09/10/2008 |  |  | MnROAD Low Volume Road | 1895 | 112724
87-I-2008 | 87 | Inside | Flexible | 09/26/2016 | Stone |  | 11:01 | Dynatest | Clay | 56.9 | 40.3 | Smooth | 62 | 53 | 87.8 |  |  | 11 | 45.265025 | -93.715191 | 09/10/2008 |  |  | MnROAD Low Volume Road | 2938 | 195808
87-I-2008 | 87 | Inside | Flexible | 11/20/2017 | Stone |  | 10:59 | Dynatest 1295 | Clay | 52.6 | 39.2 | Smooth | 57 | 46 | 83.86 | 29 |  | 12 | 45.264983 | -93.715115 | 09/10/2008 |  |  | MnROAD Low Volume Road | 3358 | 229528
87-I-2008 | 87 | Inside | Flexible | 08/03/2020 | Stone |  | 11:43 | Dynatest 1295 | Clay | 65.4 | 39.8 | Ribbed | 69 | 60 | 91.99 | 78.9 | 107.1 | 16 | 45.2649922 | -93.7151422 | 09/10/2008 |  |  | MnROAD Low Volume Road | 4345 | 309491
87-O-2008 | 87 | Outside | Flexible | 08/03/2020 | Stone |  | 11:16 | Dynatest 1295 | Clay | 61.8 | 39.9 | Smooth | 67 | 53 | 83.8 | 76.2 | 102.7 | 27 | 45.2648232 | -93.7148926 | 09/10/2008 |  |  | MnROAD Low Volume Road | 4345
87-O-2008 | 87 | Outside | Flexible | 07/12/2021 | Stone |  | 10:19 | Dynatest 1295 | Clay | 61.4 | 39.9 | Smooth | 64 | 58 | 79.14 | 81.7 | 100.7 | 23 | 45.2648672 | -93.7149746 | 09/10/2008 |  |  | MnROAD Low Volume Road | 4688
87-O-2008 | 87 | Outside | Flexible | 04/21/2022 | Stone |  | 11:02 | Dynatest 1295 | Clay | 65.4 | 39.9 | Ribbed | 67 | 63 | 91.62 | 60.9 | 0.1 | 13 | 45.2648099 | -93.71488 | 09/10/2008 |  |  | MnROAD Low Volume Road | 4971
87-O-2008 | 87 | Outside | Flexible | 06/04/2009 | Stone |  | 10:59 | Mn/DOT - 1295 Pavement Friction Tester | Clay | 42.6 | 41.2 | Smooth | 48 | 35 | 42.82 | 68 | 106.2 | 31 | 45.265002 | -93.715211 | 09/10/2008 | initial test after reconstruction |  | MnROAD Low Volume Road | 267
87-I-2008 | 87 | Inside | Flexible | 11/04/2009 | Stone |  | 13:15 | 1295 Pavement Friction Tester | Clay | 28.3 | 40.5 | Smooth | 32 | 25 | 48.94 | 65 | 54.7 | 16 | 45.264913 | -93.715003 | 09/10/2008 |  |  | MnROAD Low Volume Road | 420 | 18451
87-I-2008 | 87 | Inside | Flexible | 09/26/2016 | Stone |  | 10:54 | Dynatest | Clay | 64.5 | 39.5 | Ribbed | 68 | 61 | 94.68 |  |  | 14 | 45.264927 | -93.715012 | 09/10/2008 |  |  | MnROAD Low Volume Road | 2938 | 195808
87-O-2008 | 87 | Outside | Flexible | 09/26/2016 | Stone |  | 11:10 | Dynatest | Clay | 63 | 40.6 | Ribbed | 67 | 59 | 93.7 |  |  | 12 | 45.264913 | -93.715034 | 09/10/2008 |  |  | MnROAD Low Volume Road | 2938
87-I-2008 | 87 | Inside | Flexible | 07/12/2021 | Stone |  | 10:41 | Dynatest 1295 | Clay | 63.5 | 40 | Ribbed | 67 | 61 | 94.11 | 82.1 | 100 | 16 | 45.2649923 | -93.7151302 | 09/10/2008 |  |  | MnROAD Low Volume Road | 4688 | 332810
87-I-2008 | 87 | Inside | Flexible | 06/04/2009 | Stone |  | 10:18 | Mn/DOT - 1295 Pavement Friction Tester | Clay | 57.2 | 40.6 | Ribbed | 61 | 54 | 77.9 | 68 | 106.9 | 7 | 45.264932 | -93.715015 | 09/10/2008 | initial test after reconstruction |  | MnROAD Low Volume Road | 267 | 12037
87-I-2008 | 87 | Inside | Flexible | 09/08/2010 | Stone |  | 13:05 | 1295 Pavement Friction Tester | Clay | 35.8 | 41.3 | Smooth | 45 | 30 | 50.32 | 63 | 101 | 47 | 45.264897 | -93.714957 | 09/10/2008 |  |  | MnROAD Low Volume Road | 728 | 37439
87-I-2008 | 87 | Inside | Flexible | 09/08/2010 | Stone |  | 12:56 | 1295 Pavement Friction Tester | Clay | 57.7 | 40.7 | Ribbed | 60 | 56 | 82.38 | 65 | 106.8 | 19 | 45.264879 | -93.714925 | 09/10/2008 |  |  | MnROAD Low Volume Road | 728 | 37439
87-I-2008 | 87 | Inside | Flexible | 06/08/2012 | Stone |  | 10:34 | 1295 Pavement Friction Tester | Clay | 39 | 40.1 | Smooth | 41 | 37 | 66.9 | 70 | 96.2 | 12 | 45.264879 | -93.714931 | 09/10/2008 |  |  | MnROAD Low Volume Road | 1367 | 77353
87-I-2008 | 87 | Inside | Flexible | 11/18/2013 | Stone |  | 11:28 | Dynatest | Clay | 60.6 | 39.9 | Ribbed | 62 | 58 | 93.4 |  |  | 11 | 45.26497 | -93.71511 | 09/10/2008 |  |  | MnROAD Low Volume Road | 1895 | 112724
87-I-2008 | 87 | Inside | Flexible | 11/04/2014 | Stone |  | 10:50 | Dynatest 1295 | Clay | 52.7 | 40.2 | Smooth | 56 | 49 | 73.42 | 32 |  | 19 |  |  | 09/10/2008 |  |  | MnROAD Low Volume Road | 2246 | 140816
87-O-2008 | 87 | Outside | Flexible | 07/15/2015 | Stone |  | 13:02 | Dynatest | Clay | 56 | 40.6 | Ribbed | 59 | 54 | 79.52 | 84.2 |  | 20 | 45.264877 | -93.714998 | 09/10/2008 |  |  | MnROAD Low Volume Road | 2499
87-O-2008 | 87 | Outside | Flexible | 11/20/2017 | Stone |  | 10:47 | Dynatest 1295 | Clay | 55.7 | 39.2 | Smooth | 60 | 53 | 84.15 | 29 |  | 9 | 45.264903 | -93.715033 | 09/10/2008 |  |  | MnROAD Low Volume Road | 3358
87-I-2008 | 87 | Inside | Flexible | 07/12/2021 | Stone |  | 10:04 | Dynatest 1295 | Clay | 62.6 | 40 | Smooth | 66 | 60 | 84.61 | 82.4 | 98.3 | 8 | 45.2649352 | -93.7150295 | 09/10/2008 |  |  | MnROAD Low Volume Road | 4688 | 332810
87-O-2008 | 87 | Outside | Flexible | 07/12/2021 | Stone |  | 10:35 | Dynatest 1295 | Clay | 66.2 | 39.5 | Ribbed | 72 | 60 | 95.83 | 81.4 | 92.5 | 14 | 45.2648672 | -93.7149746 | 09/10/2008 |  |  | MnROAD Low Volume Road | 4688
87-O-2008 | 87 | Outside | Flexible | 06/04/2009 | Stone |  | 10:49 | Mn/DOT - 1295 Pavement Friction Tester | Clay | 57.7 | 40.8 | Ribbed | 60 | 55 | 73.29 | 68 | 111.2 | 12 | 45.26494 | -93.715085 | 09/10/2008 | initial test after reconstruction |  | MnROAD Low Volume Road | 267
87-O-2008 | 87 | Outside | Flexible | 09/08/2010 | Stone |  | 13:31 | 1295 Pavement Friction Tester | Clay | 34.1 | 41.5 | Smooth | 39 | 30 | 52.94 | 65 | 97.5 | 35 | 45.264958 | -93.715137 | 09/10/2008 |  |  | MnROAD Low Volume Road | 728
87-I-2008 | 87 | Inside | Flexible | 06/08/2012 | Stone |  | 10:27 | 1295 Pavement Friction Tester | Clay | 55.3 | 40.4 | Ribbed | 57 | 53 | 81.9 | 70 | 101.5 | 8 | 45.264887 | -93.714951 | 09/10/2008 |  |  | MnROAD Low Volume Road | 1367 | 77353
87-O-2008 | 87 | Outside | Flexible | 11/18/2013 | Stone |  | 13:17 | Dynatest | Clay | 62.2 | 39.4 | Ribbed | 68 | 59 | 92.92 |  |  | 11 | 45.264915 | -93.715058 | 09/10/2008 |  |  | MnROAD Low Volume Road | 1895
87-O-2008 | 87 | Outside | Flexible | 11/18/2013 | Stone |  | 13:29 | Dynatest | Clay | 54.4 | 39.5 | Smooth | 58 | 51 | 80.2 |  |  | 15 | 45.26497 | -93.715171 | 09/10/2008 |  |  | MnROAD Low Volume Road | 1895
87-O-2008 | 87 | Outside | Flexible | 04/21/2022 | Stone |  | 10:39 | Dynatest 1295 | Clay | 61.6 | 39.2 | Smooth | 64 | 59 | 83.04 | 61.6 | 0.3 | 32 | 45.2647854 | -93.71484 | 09/10/2008 |  |  | MnROAD Low Volume Road | 4971
87-I-2008 | 87 | Inside | Flexible | 06/04/2009 | Stone |  | 10:26 | Mn/DOT - 1295 Pavement Friction Tester | Clay | 24.7 | 41.3 | Smooth | 29 | 20 | 31.73 | 68 | 96 | 21 | 45.264872 | -93.714907 | 09/10/2008 | initial test after reconstruction |  | MnROAD Low Volume Road | 267 | 12037
87-I-2008 | 87 | Inside | Flexible | 09/29/2011 | Stone |  | 12:22 | 1295 Pavement Friction Tester | Clay | 62.4 | 40.7 | Ribbed | 65 | 60 | 93.19 | 32 | 75.5 | 17 | 45.264935 | -93.71503 | 09/10/2008 |  |  | MnROAD Low Volume Road | 1114 | 59506
87-I-2008 | 87 | Inside | Flexible | 04/26/2012 | Stone |  | 11:09 | 1295 Pavement Friction Tester | Clay | 56.7 | 41.5 | Ribbed | 59 | 55 | 85.48 | 47 |  | 14 | 45.264843 | -93.714879 | 09/10/2008 |  |  | MnROAD Low Volume Road | 1324 | 75555
87-I-2008 | 87 | Inside | Flexible | 07/15/2015 | Stone |  | 12:48 | Dynatest | Clay | 54.5 | 40.5 | Ribbed | 57 | 52 | 79.1 | 84.2 |  | 14 | 45.264032 | -93.713375 | 09/10/2008 |  |  | MnROAD Low Volume Road | 2499 | 161187
87-O-2008 | 87 | Outside | Flexible | 07/15/2015 | Stone |  | 13:10 | Dynatest | Clay | 54.6 | 41 | Smooth | 59 | 51 | 74.18 | 84.2 |  | 13 | 45.264922 | -93.71508 | 09/10/2008 |  |  | MnROAD Low Volume Road | 2499
87-I-2008 | 87 | Inside | Flexible | 06/05/2018 | Stone |  | 12:00 | Dynatest 1295 | Clay | 65.8 | 40.1 | Ribbed | 70 | 62 | 100.12 |  |  | 21 | 45.2649 | -93.71499 | 09/10/2008 |  |  | MnROAD Low Volume Road | 3555 | 250697
87-I-2008 | 87 | Inside | Flexible | 08/03/2020 | Stone |  | 11:04 | Dynatest 1295 | Clay | 60.1 | 39.9 | Smooth | 64 | 56 | 91.63 | 77.8 | 100.3 | 12 | 45.2649734 | -93.715113 | 09/10/2008 |  |  | MnROAD Low Volume Road | 4345 | 309491
87-O-2008 | 87 | Outside | Flexible | 11/04/2009 | Stone |  | 13:44 | 1295 Pavement Friction Tester | Clay | 44.8 | 39.8 | Smooth | 48 | 41 | 90.88 | 64 | 52.7 | 7 | 45.264553 | -93.714407 | 09/10/2008 |  |  | MnROAD Low Volume Road | 420
87-O-2008 | 87 | Outside | Flexible | 09/08/2010 | Stone |  | 13:20 | 1295 Pavement Friction Tester | Clay | 59.4 | 41.1 | Ribbed | 63 | 56 | 87.81 | 65 | 105.3 | 9 | 45.264909 | -93.715036 | 09/10/2008 |  |  | MnROAD Low Volume Road | 728
87-I-2008 | 87 | Inside | Flexible | 11/04/2014 | Stone |  | 10:43 | Dynatest 1295 | Clay | 61.2 | 40.2 | Ribbed | 64 | 58 | 88.85 | 32 |  | 18 |  |  | 09/10/2008 |  |  | MnROAD Low Volume Road | 2246 | 140816
87-O-2008 | 87 | Outside | Flexible | 11/20/2017 | Stone |  | 10:40 | Dynatest 1295 | Clay | 63.8 | 40.4 | Ribbed | 71 | 60 | 102.06 | 29 |  | 11 | 45.264913 | -93.715044 | 09/10/2008 |  |  | MnROAD Low Volume Road | 3358
87-I-2008 | 87 | Inside | Flexible | 06/05/2018 | Stone |  | 12:07 | Dynatest 1295 | Clay | 61.4 | 40.2 | Smooth | 65 | 58 | 92.45 |  |  | 9 | 45.264927 | -93.715037 | 09/10/2008 |  |  | MnROAD Low Volume Road | 3555 | 250697
87-O-2008 | 87 | Outside | Flexible | 09/29/2011 | Stone |  | 12:36 | 1295 Pavement Friction Tester | Clay | 63.2 | 40.7 | Ribbed | 66 | 60 | 89.07 | 32 | 80.8 | 21 | 45.264926 | -93.71507 | 09/10/2008 |  |  | MnROAD Low Volume Road | 1114
87-O-2008 | 87 | Outside | Flexible | 09/29/2011 | Stone |  | 12:42 | 1295 Pavement Friction Tester | Clay | 38.8 | 41.5 | Smooth | 42 | 35 | 55.49 | 32 | 76.9 | 9 | 45.264952 | -93.715136 | 09/10/2008 |  |  | MnROAD Low Volume Road | 1114
88-O-2008 | 88 | Outside | Flexible | 06/04/2009 | Stone |  | 10:49 | Mn/DOT - 1295 Pavement Friction Tester | Clay | 46.5 | 40.9 | Ribbed | 52 | 41 | 85.86 | 68 | 116.9 | 13 | 45.264541 | -93.714355 | 09/10/2008 | initial test after reconstruction | 07/14/2017 | MnROAD Low Volume Road | 267
88-I-2008 | 88 | Inside | Flexible | 11/18/2013 | Stone |  | 13:07 | Dynatest | Clay | 47.6 | 39.7 | Smooth | 54 | 43 | 69.58 |  |  | 16 | 45.2645 | -93.714238 | 09/10/2008 |  | 07/14/2017 | MnROAD Low Volume Road | 1895 | 112724
88-I-2008 | 88 | Inside | Flexible | 06/08/2012 | Stone |  | 10:27 | 1295 Pavement Friction Tester | Clay | 45.2 | 40.3 | Ribbed | 49 | 43 | 65.5 | 70 | 102.7 | 16 | 45.264491 | -93.714221 | 09/10/2008 |  | 07/14/2017 | MnROAD Low Volume Road | 1367 | 77353
88-I-2008 | 88 | Inside | Flexible | 11/04/2014 | Stone |  | 10:50 | Dynatest 1295 | Clay | 46.2 | 40 | Smooth | 52 | 42 | 63.3 | 32 |  | 27 |  |  | 09/10/2008 |  | 07/14/2017 | MnROAD Low Volume Road | 2246 | 140816
88-O-2008 | 88 | Outside | Flexible | 09/08/2010 | Stone |  | 13:31 | 1295 Pavement Friction Tester | Clay | 49.6 | 40.6 | Smooth | 54 | 47 | 85.68 | 65 | 107 | 6 | 45.264456 | -93.714214 | 09/10/2008 |  | 07/14/2017 | MnROAD Low Volume Road | 728
88-O-2008 | 88 | Outside | Flexible | 09/29/2011 | Stone |  | 12:42 | 1295 Pavement Friction Tester | Clay | 57.7 | 39.9 | Smooth | 61 | 52 | 94.57 | 32 | 70.6 | 14 | 45.264552 | -93.714396 | 09/10/2008 |  | 07/14/2017 | MnROAD Low Volume Road | 1114
88-O-2008 | 88 | Outside | Flexible | 07/15/2015 | Stone |  | 13:10 | Dynatest | Clay | 52.8 | 40.8 | Smooth | 56 | 50 | 76.76 | 84.2 |  | 9 | 45.264525 | -93.71435 | 09/10/2008 |  | 07/14/2017 | MnROAD Low Volume Road | 2499
88-I-2008 | 88 | Inside | Flexible | 09/26/2016 | Stone |  | 10:54 | Dynatest | Clay | 45.4 | 39.6 | Ribbed | 51 | 42 | 77.38 |  |  | 16 | 45.264542 | -93.714307 | 09/10/2008 |  | 07/14/2017 | MnROAD Low Volume Road | 2938 | 195808
88-I-2008 | 88 | Inside | Flexible | 06/04/2009 | Stone |  | 10:26 | Mn/DOT - 1295 Pavement Friction Tester | Clay | 49 | 40.3 | Smooth | 53 | 45 | 86.72 | 68 | 99.5 | 12 | 45.264576 | -93.714361 | 09/10/2008 | initial test after reconstruction | 07/14/2017 | MnROAD Low Volume Road | 267 | 12037
88-O-2008 | 88 | Outside | Flexible | 06/04/2009 | Stone |  | 10:59 | Mn/DOT - 1295 Pavement Friction Tester | Clay | 47.8 | 40.7 | Smooth | 51 | 45 | 88.74 | 68 | 110.4 | 10 | 45.264601 | -93.714474 | 09/10/2008 | initial test after reconstruction | 07/14/2017 | MnROAD Low Volume Road | 267
88-O-2008 | 88 | Outside | Flexible | 11/18/2013 | Stone |  | 13:29 | Dynatest | Clay | 54.1 | 40.4 | Smooth | 58 | 51 | 80.28 |  |  | 14 | 45.264583 | -93.714456 | 09/10/2008 |  | 07/14/2017 | MnROAD Low Volume Road | 1895
88-I-2008 | 88 | Inside | Flexible | 07/15/2015 | Stone |  | 12:48 | Dynatest | Clay | 41 | 40.7 | Ribbed | 44 | 38 | 57.98 | 84.2 |  | 21 | 45.264032 | -93.713375 | 09/10/2008 |  | 07/14/2017 | MnROAD Low Volume Road | 2499 | 161187
88-O-2008 | 88 | Outside | Flexible | 11/04/2009 | Stone |  | 13:31 | 1295 Pavement Friction Tester | Clay | 57.7 | 39.8 | Ribbed | 62 | 53 | 79.77 | 65 | 56.6 | 14 | 45.264972 | -93.715175 | 09/10/2008 |  | 07/14/2017 | MnROAD Low Volume Road | 420
88-I-2008 | 88 | Inside | Flexible | 09/29/2011 | Stone |  | 12:22 | 1295 Pavement Friction Tester | Clay | 53 | 40.6 | Ribbed | 56 | 51 | 84.11 | 32 | 74.6 | 13 | 45.26454 | -93.714299 | 09/10/2008 |  | 07/14/2017 | MnROAD Low Volume Road | 1114 | 59506
88-I-2008 | 88 | Inside | Flexible | 04/26/2012 | Stone |  | 11:16 | 1295 Pavement Friction Tester | Clay | 54.1 | 40.3 | Smooth | 60 | 51 | 82.66 | 46 |  | 5 | 45.264494 | -93.714238 | 09/10/2008 |  | 07/14/2017 | MnROAD Low Volume Road | 1324 | 75555
88-I-2008 | 88 | Inside | Flexible | 06/04/2009 | Stone |  | 10:18 | Mn/DOT - 1295 Pavement Friction Tester | Clay | 45.3 | 40.3 | Ribbed | 48 | 43 | 78.3 | 68 | 112.1 | 19 | 45.264537 | -93.714289 | 09/10/2008 | initial test after reconstruction | 07/14/2017 | MnROAD Low Volume Road | 267 | 12037
88-I-2008 | 88 | Inside | Flexible | 09/29/2011 | Stone |  | 12:27 | 1295 Pavement Friction Tester | Clay | 56.3 | 40.7 | Smooth | 59 | 52 | 85.41 | 32 | 68.9 | 7 | 45.264568 | -93.714356 | 09/10/2008 |  | 07/14/2017 | MnROAD Low Volume Road | 1114 | 59506
88-O-2008 | 88 | Outside | Flexible | 09/29/2011 | Stone |  | 12:36 | 1295 Pavement Friction Tester | Clay | 60.4 | 39.9 | Ribbed | 66 | 56 | 90.22 | 32 | 80.6 | 8 | 45.264534 | -93.71435 | 09/10/2008 |  | 07/14/2017 | MnROAD Low Volume Road | 1114
88-I-2008 | 88 | Inside | Flexible | 06/08/2012 | Stone |  | 10:34 | 1295 Pavement Friction Tester | Clay | 52.1 | 40 | Smooth | 56 | 48 | 76.8 | 70 | 92.5 | 4 | 45.264489 | -93.714215 | 09/10/2008 |  | 07/14/2017 | MnROAD Low Volume Road | 1367 | 77353
88-I-2008 | 88 | Inside | Flexible | 11/04/2014 | Stone |  | 10:43 | Dynatest 1295 | Clay | 44.3 | 40 | Ribbed | 47 | 42 | 64.92 | 32 |  | 11 |  |  | 09/10/2008 |  | 07/14/2017 | MnROAD Low Volume Road | 2246 | 140816
88-O-2008 | 88 | Outside | Flexible | 11/04/2014 | Stone |  | 10:58 | Dynatest 1295 | Clay | 56.3 | 40.4 | Ribbed | 61 | 53 | 77.07 | 32 |  | 22 |  |  | 09/10/2008 |  | 07/14/2017 | MnROAD Low Volume Road | 2246
88-I-2008 | 88 | Inside | Flexible | 07/15/2015 | Stone |  | 12:55 | Dynatest | Clay | 48.7 | 40.7 | Smooth | 57 | 44 | 71.66 | 84.2 |  | 12 | 45.264032 | -93.713375 | 09/10/2008 |  | 07/14/2017 | MnROAD Low Volume Road | 2499 | 161187
88-O-2008 | 88 | Outside | Flexible | 07/15/2015 | Stone |  | 13:02 | Dynatest | Clay | 50.3 | 40.7 | Ribbed | 57 | 45 | 73.18 | 84.2 |  | 26 | 45.264483 | -93.714274 | 09/10/2008 |  | 07/14/2017 | MnROAD Low Volume Road | 2499
88-O-2008 | 88 | Outside | Flexible | 09/08/2010 | Stone |  | 13:20 | 1295 Pavement Friction Tester | Clay | 55.4 | 41 | Ribbed | 59 | 53 | 91.03 | 66 | 113.4 | 19 | 45.264507 | -93.7143 | 09/10/2008 |  | 07/14/2017 | MnROAD Low Volume Road | 728
88-O-2008 | 88 | Outside | Flexible | 11/18/2013 | Stone |  | 13:17 | Dynatest | Clay | 56.3 | 39.6 | Ribbed | 60 | 53 | 81.42 |  |  | 9 | 45.264532 | -93.714353 | 09/10/2008 |  | 07/14/2017 | MnROAD Low Volume Road | 1895
88-O-2008 | 88 | Outside | Flexible | 11/04/2014 | Stone |  | 11:04 | Dynatest 1295 | Clay | 49.5 | 40.4 | Smooth | 53 | 47 | 75.49 | 32 |  | 14 |  |  | 09/10/2008 |  | 07/14/2017 | MnROAD Low Volume Road | 2246
88-I-2008 | 88 | Inside | Flexible | 09/26/2016 | Stone |  | 11:01 | Dynatest | Clay | 46.1 | 40.5 | Smooth | 56 | 41 | 71.41 |  |  | 15 | 45.264533 | -93.714289 | 09/10/2008 |  | 07/14/2017 | MnROAD Low Volume Road | 2938 | 195808
88-O-2008 | 88 | Outside | Flexible | 09/26/2016 | Stone |  | 11:16 | Dynatest | Clay | 55.2 | 40.8 | Smooth | 60 | 50 | 76.71 |  |  | 10 | 45.264552 | -93.71436 | 09/10/2008 |  | 07/14/2017 | MnROAD Low Volume Road | 2938
88-I-2008 | 88 | Inside | Flexible | 11/04/2009 | Stone |  | 13:04 | 1295 Pavement Friction Tester | Clay | 47.7 | 40.5 | Ribbed | 49 | 45 | 81.53 | 66 | 57 | 9 | 45.264509 | -93.714268 | 09/10/2008 |  | 07/14/2017 | MnROAD Low Volume Road | 420 | 18451
88-O-2008 | 88 | Outside | Flexible | 11/04/2009 | Stone |  | 13:44 | 1295 Pavement Friction Tester | Clay | 34.6 | 40.6 | Smooth | 40 | 29 | 46.28 | 64 | 55.2 | 34 | 45.264947 | -93.715134 | 09/10/2008 |  | 07/14/2017 | MnROAD Low Volume Road | 420
88-I-2008 | 88 | Inside | Flexible | 09/08/2010 | Stone |  | 12:56 | 1295 Pavement Friction Tester | Clay | 50.5 | 40.5 | Ribbed | 53 | 48 | 75.91 | 65 | 112.2 | 13 | 45.264582 | -93.714377 | 09/10/2008 |  | 07/14/2017 | MnROAD Low Volume Road | 728 | 37439
88-I-2008 | 88 | Inside | Flexible | 04/26/2012 | Stone |  | 11:09 | 1295 Pavement Friction Tester | Clay | 45.5 | 40.8 | Ribbed | 48 | 44 | 68.43 | 47 |  | 17 | 45.264542 | -93.714326 | 09/10/2008 |  | 07/14/2017 | MnROAD Low Volume Road | 1324 | 75555
88-I-2008 | 88 | Inside | Flexible | 11/18/2013 | Stone |  | 11:28 | Dynatest | Clay | 45.9 | 39.9 | Ribbed | 48 | 43 | 65.81 |  |  | 16 | 45.264578 | -93.714392 | 09/10/2008 |  | 07/14/2017 | MnROAD Low Volume Road | 1895 | 112724
88-O-2008 | 88 | Outside | Flexible | 09/26/2016 | Stone |  | 11:10 | Dynatest | Clay | 53.2 | 40.8 | Ribbed | 60 | 49 | 77.68 |  |  | 15 | 45.264518 | -93.714309 | 09/10/2008 |  | 07/14/2017 | MnROAD Low Volume Road | 2938
88-I-2008 | 88 | Inside | Flexible | 11/04/2009 | Stone |  | 13:15 | 1295 Pavement Friction Tester | Clay | 50.2 | 39.5 | Smooth | 53 | 46 | 87.57 | 65 | 52.9 | 8 | 45.264524 | -93.71429 | 09/10/2008 |  | 07/14/2017 | MnROAD Low Volume Road | 420 | 18451
88-I-2008 | 88 | Inside | Flexible | 09/08/2010 | Stone |  | 13:05 | 1295 Pavement Friction Tester | Clay | 52.6 | 40.4 | Smooth | 57 | 49 | 79.73 | 64 | 105.9 | 21 | 45.2645 | -93.714226 | 09/10/2008 |  | 07/14/2017 | MnROAD Low Volume Road | 728 | 37439
101-D-2017 | 101 | Driving | Flexible | 04/16/2019 | Aggregate |  | 10:55 | Dynatest 1295 | Clay | 59.7 | 40.2 | Ribbed | 62 | 57 | 92.11 |  |  | 18 | 45.275375 | -93.735393 | 07/26/2017 |  | 05/01/2022 | MnROAD Mainline - Interstate 94 | 629 | 1320385
101-D-2017 | 101 | Driving | Flexible | 08/19/2021 | Aggregate |  | 12:29 | Dynatest 1295 | Clay | 53.4 | 40.1 | Ribbed | 58 | 48 | 88.97 | 88.1 | 119.2 | 15 | 45.2754928 | -93.7356604 | 07/26/2017 |  | 05/01/2022 | MnROAD Mainline - Interstate 94 | 1485 | 2903009
101-P-2017 | 101 | Passing | Flexible | 11/20/2017 | Aggregate |  | 12:54 | Dynatest 1295 | Clay | 67.1 | 39.5 | Smooth | 85 | 55 | 84.12 | 26 |  | 9 | 45.275362 | -93.735445 | 07/26/2017 |  | 05/01/2022 | MnROAD Mainline - Interstate 94 | 117 | 21648
101-D-2017 | 101 | Driving | Flexible | 07/16/2018 | Aggregate |  | 10:58 | Dynatest 1295 | Clay | 47.9 | 39.8 | Smooth | 69 | 31 | 59.13 |  |  | 14 | 45.275328 | -93.735298 | 07/26/2017 |  | 05/01/2022 | MnROAD Mainline - Interstate 94 | 355 | 796635
101-D-2017 | 101 | Driving | Flexible | 07/16/2018 | Aggregate |  | 10:45 | Dynatest 1295 | Clay | 61.4 | 39.6 | Ribbed | 65 | 59 | 84.71 |  |  | 12 | 45.275327 | -93.7353 | 07/26/2017 |  | 05/01/2022 | MnROAD Mainline - Interstate 94 | 355 | 796635
101-D-2017 | 101 | Driving | Flexible | 11/20/2017 | Aggregate |  | 12:31 | Dynatest 1295 | Clay | 39.5 | 40.2 | Smooth | 46 | 28 | 52.41 | 29 |  | 10 | 45.275353 | -93.735342 | 07/26/2017 |  | 05/01/2022 | MnROAD Mainline - Interstate 94 | 117 | 152852
101-P-2017 | 101 | Passing | Flexible | 07/16/2018 | Aggregate |  | 10:20 | Dynatest 1295 | Clay | 61.4 | 40.2 | Ribbed | 64 | 59 | 84.74 |  |  | 14 | 45.275323 | -93.735377 | 07/26/2017 |  | 05/01/2022 | MnROAD Mainline - Interstate 94 | 355 | 145658
101-D-2017 | 101 | Driving | Flexible | 08/19/2021 | Aggregate |  | 13:00 | Dynatest 1295 | Clay | 42 | 40.4 | Smooth | 45 | 39 | 59.08 | 88.8 | 120.9 | 9 | 45.2754389 | -93.7355319 | 07/26/2017 |  | 05/01/2022 | MnROAD Mainline - Interstate 94 | 1485 | 2903009
101-D-2017 | 101 | Driving | Flexible | 11/20/2017 | Aggregate |  | 12:19 | Dynatest 1295 | Clay | 61.9 | 39.4 | Ribbed | 66 | 57 | 75.27 | 29 |  | 43 | 45.275362 | -93.735362 | 07/26/2017 |  | 05/01/2022 | MnROAD Mainline - Interstate 94 | 117 | 152852
101-D-2017 | 101 | Driving | Flexible | 04/16/2019 | Aggregate |  | 11:07 | Dynatest 1295 | Clay | 47.3 | 40.3 | Smooth | 57 | 36 | 63.76 |  |  | 20 | 45.275417 | -93.735475 | 07/26/2017 |  | 05/01/2022 | MnROAD Mainline - Interstate 94 | 629 | 1320385
101-P-2017 | 101 | Passing | Flexible | 04/16/2019 | Aggregate |  | 11:18 | Dynatest 1295 | Clay | 59.4 | 40.1 | Ribbed | 62 | 58 | 92.22 |  |  | 19 | 45.275388 | -93.735505 | 07/26/2017 |  | 05/01/2022 | MnROAD Mainline - Interstate 94 | 629 | 300179
101-D-2017 | 101 | Driving | Flexible | 07/31/2020 | Aggregate |  | 12:44 | Dynatest 1295 | Clay | 49.5 | 40.1 | Smooth | 56 | 44 | 78.22 | 85.6 | 126.9 | 9 | 45.2753952 | -93.7354454 | 07/26/2017 |  | 05/01/2022 | MnROAD Mainline - Interstate 94 | 1101 | 2295526
101-P-2017 | 101 | Passing | Flexible | 07/31/2020 | Aggregate |  | 12:14 | Dynatest 1295 | Clay | 58.9 | 39.7 | Ribbed | 64 | 53 | 83.31 | 84 | 123.3 | 28 | 45.2753709 | -93.7354825 | 07/26/2017 |  | 05/01/2022 | MnROAD Mainline - Interstate 94 | 1101 | 650215
101-P-2017 | 101 | Passing | Flexible | 11/20/2017 | Aggregate |  | 12:43 | Dynatest 1295 | Clay | 64.5 | 40 | Ribbed | 68 | 62 | 92.83 | 29 |  | 9 | 45.275318 | -93.735352 | 07/26/2017 |  | 05/01/2022 | MnROAD Mainline - Interstate 94 | 117 | 21648
101-P-2017 | 101 | Passing | Flexible | 08/19/2021 | Aggregate |  | 12:40 | Dynatest 1295 | Clay | 47.2 | 40.2 | Ribbed | 57 | 15 | 80.02 | 88.2 | 122.8 | 30 | 45.2753949 | -93.7355258 | 07/26/2017 |  | 05/01/2022 | MnROAD Mainline - Interstate 94 | 1485 | 861677
101-P-2017 | 101 | Passing | Flexible | 07/16/2018 | Aggregate |  | 10:31 | Dynatest 1295 | Clay | 43.9 | 40.4 | Smooth | 48 | 35 | 54.35 |  |  | 10 | 45.27527 | -93.735252 | 07/26/2017 |  | 05/01/2022 | MnROAD Mainline - Interstate 94 | 355 | 145658
101-P-2017 | 101 | Passing | Flexible | 04/16/2019 | Aggregate |  | 11:29 | Dynatest 1295 | Clay | 58.6 | 40.2 | Smooth | 71 | 48 | 82.61 |  |  | 12 | 45.275352 | -93.735417 | 07/26/2017 |  | 05/01/2022 | MnROAD Mainline - Interstate 94 | 629 | 300179
101-D-2017 | 101 | Driving | Flexible | 07/31/2020 | Aggregate |  | 11:58 | Dynatest 1295 | Clay | 56 | 39.7 | Ribbed | 60 | 52 | 73.73 | 83.2 | 120.9 | 52 | 45.2754426 | -93.7355518 | 07/26/2017 |  | 05/01/2022 | MnROAD Mainline - Interstate 94 | 1101 | 2295526
101-P-2017 | 101 | Passing | Flexible | 07/31/2020 | Aggregate |  | 12:59 | Dynatest 1295 | Clay | 45.8 | 40 | Smooth | 55 | 29 | 75.82 | 86 | 127 | 19 | 45.2753862 | -93.7355122 | 07/26/2017 |  | 05/01/2022 | MnROAD Mainline - Interstate 94 | 1101 | 650215
101-P-2017 | 101 | Passing | Flexible | 08/19/2021 | Aggregate |  | 13:16 | Dynatest 1295 | Clay | 36 | 40.3 | Smooth | 46 | 8 | 58.03 | 89.8 | 123.6 | 10 | 45.275439 | -93.7356178 | 07/26/2017 |  | 05/01/2022 | MnROAD Mainline - Interstate 94 | 1485 | 861677
106-P-2008 | 106 | Passing | Flexible | 09/20/2010 | Concrete | Aggregate | 12:15 | 1295 Pavement Friction Tester | Clay | 24.4 | 40.2 | Smooth | 28 | 22 | 43.8 | 55 | 66.1 | 45 | 45.270394 | -93.725777 | 08/25/2008 |  | 08/02/2011 | MnROAD Mainline - Interstate 94 | 756 | 252481
106-D-2008 | 106 | Driving | Flexible | 04/14/2011 | Concrete | Aggregate | 10:38 | 1295 Pavement Friction Tester | Clay | 35.1 | 40.1 | Smooth | 45 | 29 | 55.09 | 37 | 59.3 | 40 | 45.270371 | -93.72567 | 08/25/2008 |  | 08/02/2011 | MnROAD Mainline - Interstate 94 | 962 | 1409880
106-P-2008 | 106 | Passing | Flexible | 04/14/2011 | Concrete | Aggregate | 11:01 | 1295 Pavement Friction Tester | Clay | 62.5 | 39.8 | Smooth | 93 | 27 | 106.13 | 39 | 60.5 | 7 | 45.270435 | -93.725864 | 08/25/2008 | running low on water | 08/02/2011 | MnROAD Mainline - Interstate 94 | 962 | 358257
106-P-2008 | 106 | Passing | Flexible | 04/14/2011 | Concrete | Aggregate | 10:50 | 1295 Pavement Friction Tester | Clay | 59.9 | 39.8 | Ribbed | 62 | 57 | 87.98 | 38 | 63 | 14 | 45.270353 | -93.725716 | 08/25/2008 |  | 08/02/2011 | MnROAD Mainline - Interstate 94 | 962 | 358257
106-D-2008 | 106 | Driving | Flexible | 06/16/2009 | Concrete | Aggregate | 11:40 | Mn/DOT - 1295 Pavement Friction Tester | Clay | 30 | 41 | Smooth | 33 | 26 | 40.01 | 68 | 91.5 | 11 | 45.270342 | -93.725604 | 08/25/2008 | new tires on skid trailer | 08/02/2011 | MnROAD Mainline - Interstate 94 | 295 | 270045
106-P-2008 | 106 | Passing | Flexible | 11/16/2009 | Concrete | Aggregate | 11:13 | 1295 Pavement Friction Tester | Clay | 24.5 | 40.6 | Smooth | 27 | 23 | 40.96 | 54 | 61.7 | 50 | 45.270366 | -93.725737 | 08/25/2008 |  | 08/02/2011 | MnROAD Mainline - Interstate 94 | 448 | 146302
106-D-2008 | 106 | Driving | Flexible | 11/16/2009 | Concrete | Aggregate | 11:46 | 1295 Pavement Friction Tester | Clay | 55.7 | 39.3 | Ribbed | 57 | 53 | 74.33 | 55 | 64.4 | 13 | 45.270404 | -93.725736 | 08/25/2008 |  | 08/02/2011 | MnROAD Mainline - Interstate 94 | 448 | 581784
106-D-2008 | 106 | Driving | Flexible | 09/20/2010 | Concrete | Aggregate | 11:40 | 1295 Pavement Friction Tester | Clay | 24.3 | 40.3 | Smooth | 32 | 21 | 43.82 | 55 | 65.4 | 34 | 45.270394 | -93.725706 | 08/25/2008 |  | 08/02/2011 | MnROAD Mainline - Interstate 94 | 756 | 1023005
106-P-2008 | 106 | Passing | Flexible | 06/16/2009 | Concrete | Aggregate | 10:13 | Mn/DOT - 1295 Pavement Friction Tester | Clay | 63 | 39.9 | Ribbed | 66 | 60 | 81.61 | 68 | 93.8 | 11 | 45.270303 | -93.725599 | 08/25/2008 | new tires on skid trailer | 08/02/2011 | MnROAD Mainline - Interstate 94 | 295 | 63351
106-P-2008 | 106 | Passing | Flexible | 11/16/2009 | Concrete | Aggregate | 10:59 | 1295 Pavement Friction Tester | Clay | 57.1 | 40.2 | Ribbed | 60 | 56 | 76.81 | 54 | 60.5 | 19 | 45.270304 | -93.725621 | 08/25/2008 |  | 08/02/2011 | MnROAD Mainline - Interstate 94 | 448 | 146302
106-D-2008 | 106 | Driving | Flexible | 10/31/2008 | Concrete | Aggregate | 10:53 | Mn/DOT - 1295 Pavement Friction Tester | Clay | 41.8 | 40.8 | Ribbed | 47 | 39 | 66.88 | 68 | 80.3 | 22 | 45.270458 | -93.725875 | 08/25/2008 | initial test after reconstruction - some gravel on road during test | 08/02/2011 | MnROAD Mainline - Interstate 94 | 67
106-D-2008 | 106 | Driving | Flexible | 11/16/2009 | Concrete | Aggregate | 12:04 | 1295 Pavement Friction Tester | Clay | 29.3 | 40 | Smooth | 52 | 22 | 87.75 | 54 | 64.7 | 17 | 45.2704 | -93.725717 | 08/25/2008 |  | 08/02/2011 | MnROAD Mainline - Interstate 94 | 448 | 581784
106-D-2008 | 106 | Driving | Flexible | 09/20/2010 | Concrete | Aggregate | 11:24 | 1295 Pavement Friction Tester | Clay | 58.8 | 39.7 | Ribbed | 61 | 55 | 80.89 | 55 | 65.9 | 11 | 45.270439 | -93.725791 | 08/25/2008 |  | 08/02/2011 | MnROAD Mainline - Interstate 94 | 756 | 1023005
106-D-2008 | 106 | Driving | Flexible | 06/16/2009 | Concrete | Aggregate | 11:23 | Mn/DOT - 1295 Pavement Friction Tester | Clay | 60.6 | 40 | Ribbed | 63 | 58 | 85.79 | 68 | 98.5 | 17 | 45.270425 | -93.725754 | 08/25/2008 | new tires on skid trailer | 08/02/2011 | MnROAD Mainline - Interstate 94 | 295 | 270045
106-P-2008 | 106 | Passing | Flexible | 06/16/2009 | Concrete | Aggregate | 10:29 | Mn/DOT - 1295 Pavement Friction Tester | Clay | 30.4 | 40.5 | Smooth | 33 | 28 | 51.02 | 68 | 94.8 | 5 | 45.270285 | -93.725569 | 08/25/2008 | new tires on skid trailer | 08/02/2011 | MnROAD Mainline - Interstate 94 | 295 | 63351
106-D-2008 | 106 | Driving | Flexible | 04/14/2011 | Concrete | Aggregate | 10:26 | 1295 Pavement Friction Tester | Clay | 62.8 | 39.8 | Ribbed | 66 | 59 | 83.25 | 37 | 61.8 | 7 | 45.270446 | -93.725804 | 08/25/2008 |  | 08/02/2011 | MnROAD Mainline - Interstate 94 | 962 | 1409880
106-D-2008 | 106 | Driving | Flexible | 10/31/2008 | Concrete | Aggregate | 11:10 | Mn/DOT - 1295 Pavement Friction Tester | Clay | 35.9 | 40 | Smooth | 39 | 31 | 53.55 | 68 | 83.3 | 14 | 45.270281 | -93.725537 | 08/25/2008 | initial test after reconstruction - some gravel on road during test | 08/02/2011 | MnROAD Mainline - Interstate 94 | 67
106-P-2008 | 106 | Passing | Flexible | 09/20/2010 | Concrete | Aggregate | 12:00 | 1295 Pavement Friction Tester | Clay | 61.6 | 40.1 | Ribbed | 63 | 60 | 82.72 | 55 | 67.8 | 21 | 45.270266 | -93.725536 | 08/25/2008 |  | 08/02/2011 | MnROAD Mainline - Interstate 94 | 756 | 252481
115-D-2017 | 115 | Driving | Flexible | 07/31/2020 | None |  | 11:55 | Dynatest 1295 | Clay | 58.4 | 39.9 | Ribbed | 62 | 55 | 85.95 | 83.6 | 122.9 | 13 | 45.2603249 | -93.7072083 | 07/26/2017 |  | 05/01/2022 | MnROAD Mainline - Interstate 94 | 1101 | 2295526
115-P-2017 | 115 | Passing | Flexible | 11/20/2017 | None |  | 12:41 | Dynatest 1295 | Clay | 56.4 | 39.6 | Ribbed | 59 | 54 | 93.42 | 29 |  | 13 | 45.260077 | -93.70682 | 07/26/2017 |  | 05/01/2022 | MnROAD Mainline - Interstate 94 | 117 | 21648
115-D-2017 | 115 | Driving | Flexible | 07/16/2018 | None |  | 10:43 | Dynatest 1295 | Clay | 54.4 | 39.8 | Ribbed | 57 | 53 | 84.16 |  |  | 17 | 45.260182 | -93.706942 | 07/26/2017 |  | 05/01/2022 | MnROAD Mainline - Interstate 94 | 355 | 796635
115-D-2017 | 115 | Driving | Flexible | 04/16/2019 | None |  | 11:04 | Dynatest 1295 | Clay | 39.3 | 40.3 | Smooth | 46 | 31 | 65.11 |  |  | 30 | 45.260327 | -93.707187 | 07/26/2017 |  | 05/01/2022 | MnROAD Mainline - Interstate 94 | 629 | 1320385
115-D-2017 | 115 | Driving | Flexible | 04/16/2019 | None |  | 10:52 | Dynatest 1295 | Clay | 59 | 39.6 | Ribbed | 61 | 57 | 90.56 |  |  | 18 | 45.26032 | -93.707185 | 07/26/2017 |  | 05/01/2022 | MnROAD Mainline - Interstate 94 | 629 | 1320385
115-P-2017 | 115 | Passing | Flexible | 04/16/2019 | None |  | 11:27 | Dynatest 1295 | Clay | 49.4 | 40.2 | Smooth | 55 | 45 | 77 |  |  | 18 | 45.260252 | -93.707124 | 07/26/2017 |  | 05/01/2022 | MnROAD Mainline - Interstate 94 | 629 | 300179
115-D-2017 | 115 | Driving | Flexible | 08/19/2021 | None |  | 12:27 | Dynatest 1295 | Clay | 50.4 | 40 | Ribbed | 54 | 46 | 81.61 | 88.3 | 123.8 | 13 | 45.2602967 | -93.7071462 | 07/26/2017 |  | 05/01/2022 | MnROAD Mainline - Interstate 94 | 1485 | 2903009
115-P-2017 | 115 | Passing | Flexible | 08/19/2021 | None |  | 12:37 | Dynatest 1295 | Clay | 51.4 | 40 | Ribbed | 55 | 47 | 80.84 | 88.3 | 125.4 | 17 | 45.2603505 | -93.707325 | 07/26/2017 |  | 05/01/2022 | MnROAD Mainline - Interstate 94 | 1485 | 861677
115-D-2017 | 115 | Driving | Flexible | 11/20/2017 | None |  | 12:16 | Dynatest 1295 | Clay | 57.6 | 39.5 | Ribbed | 60 | 55 | 78.17 | 29 |  | 10 | 45.260163 | -93.706899 | 07/26/2017 |  | 05/01/2022 | MnROAD Mainline - Interstate 94 | 117 | 152852
115-P-2017 | 115 | Passing | Flexible | 11/20/2017 | None |  | 12:52 | Dynatest 1295 | Clay | 48.3 | 40.1 | Smooth | 51 | 46 | 65.26 | 29 |  | 22 | 45.260158 | -93.706964 | 07/26/2017 |  | 05/01/2022 | MnROAD Mainline - Interstate 94 | 117 | 21648
115-P-2017 | 115 | Passing | Flexible | 07/16/2018 | None |  | 10:17 | Dynatest 1295 | Clay | 54.4 | 40.2 | Ribbed | 57 | 52 | 83.87 |  |  | 13 | 45.260195 | -93.707047 | 07/26/2017 |  | 05/01/2022 | MnROAD Mainline - Interstate 94 | 355 | 145658
115-P-2017 | 115 | Passing | Flexible | 07/31/2020 | None |  | 12:11 | Dynatest 1295 | Clay | 57.6 | 39.7 | Ribbed | 62 | 55 | 84.78 | 83.9 | 124.9 | 12 | 45.260242 | -93.7071285 | 07/26/2017 |  | 05/01/2022 | MnROAD Mainline - Interstate 94 | 1101 | 650215
115-D-2017 | 115 | Driving | Flexible | 11/20/2017 | None |  | 12:29 | Dynatest 1295 | Clay | 40.4 | 39.9 | Smooth | 46 | 35 | 59.49 | 29 |  | 20 | 45.260225 | -93.707008 | 07/26/2017 |  | 05/01/2022 | MnROAD Mainline - Interstate 94 | 117 | 152852
115-D-2017 | 115 | Driving | Flexible | 07/16/2018 | None |  | 10:55 | Dynatest 1295 | Clay | 32.6 | 40 | Smooth | 40 | 27 | 54.29 |  |  | 21 | 45.260193 | -93.70696 | 07/26/2017 |  | 05/01/2022 | MnROAD Mainline - Interstate 94 | 355 | 796635
115-D-2017 | 115 | Driving | Flexible | 07/31/2020 | None |  | 12:41 | Dynatest 1295 | Clay | 37 | 40.3 | Smooth | 49 | 28 | 77.37 | 87.3 | 130.4 | 14 | 45.2602627 | -93.7070873 | 07/26/2017 |  | 05/01/2022 | MnROAD Mainline - Interstate 94 | 1101 | 2295526
115-P-2017 | 115 | Passing | Flexible | 08/19/2021 | None |  | 13:14 | Dynatest 1295 | Clay | 26.7 | 40.5 | Smooth | 34 | 21 | 43.34 | 89.3 | 126.4 | 18 | 45.2603018 | -93.7072326 | 07/26/2017 |  | 05/01/2022 | MnROAD Mainline - Interstate 94 | 1485 | 861677
115-P-2017 | 115 | Passing | Flexible | 07/16/2018 | None |  | 10:29 | Dynatest 1295 | Clay | 45.8 | 40.6 | Smooth | 49 | 42 | 63.71 |  |  | 13 | 45.260128 | -93.706915 | 07/26/2017 |  | 05/01/2022 | MnROAD Mainline - Interstate 94 | 355 | 145658
115-P-2017 | 115 | Passing | Flexible | 04/16/2019 | None |  | 11:16 | Dynatest 1295 | Clay | 58.8 | 40.1 | Ribbed | 61 | 55 | 91.29 |  |  | 16 | 45.26029 | -93.707201 | 07/26/2017 |  | 05/01/2022 | MnROAD Mainline - Interstate 94 | 629 | 300179
115-P-2017 | 115 | Passing | Flexible | 07/31/2020 | None |  | 12:56 | Dynatest 1295 | Clay | 32 | 40.2 | Smooth | 40 | 26 | 73.07 | 87 | 130.8 | 6 | 45.2602489 | -93.7071403 | 07/26/2017 |  | 05/01/2022 | MnROAD Mainline - Interstate 94 | 1101 | 650215
115-D-2017 | 115 | Driving | Flexible | 08/19/2021 | None |  | 12:57 | Dynatest 1295 | Clay | 32.7 | 40.5 | Smooth | 40 | 25 | 45.8 | 89 | 117.5 | 13 | 45.2603175 | -93.7071825 | 07/26/2017 |  | 05/01/2022 | MnROAD Mainline - Interstate 94 | 1485 | 2903009
127-O-2017 | 127 | Outside | Flexible | 11/20/2017 | Aggregate |  | 10:47 | Dynatest 1295 | Clay | 53.3 | 38.9 | Smooth | 61 | 45 | 80.21 | 29 |  | 20 | 45.263265 | -93.712024 | 08/10/2017 |  |  | MnROAD Low Volume Road | 102
127-O-2017 | 127 | Outside | Flexible | 08/03/2020 | Aggregate |  | 11:34 | Dynatest 1295 | Clay | 67.3 | 39.7 | Ribbed | 72 | 62 | 94.2 | 77.6 | 106.2 | 13 | 45.2637269 | -93.7128906 | 08/10/2017 |  |  | MnROAD Low Volume Road | 1089
127-I-2017 | 127 | Inside | Flexible | 06/05/2018 | Aggregate |  | 12:07 | Dynatest 1295 | Clay | 50.5 | 40.4 | Smooth | 58 | 41 | 66.69 |  |  | 14 | 45.263663 | -93.712718 | 08/10/2017 |  |  | MnROAD Low Volume Road | 299 | 26108
127-O-2017 | 127 | Outside | Flexible | 06/05/2018 | Aggregate |  | 12:14 | Dynatest 1295 | Clay | 65.4 | 40.5 | Ribbed | 67 | 64 | 85.62 |  |  | 13 | 45.263792 | -93.713022 | 08/10/2017 |  |  | MnROAD Low Volume Road | 299
127-I-2017 | 127 | Inside | Flexible | 07/12/2021 | Aggregate |  | 10:04 | Dynatest 1295 | Clay | 55.6 | 40.7 | Smooth | 59 | 50 | 80.36 | 82.9 | 98.4 | 10 | 45.2637714 | -93.712894 | 08/10/2017 |  |  | MnROAD Low Volume Road | 1432 | 108221
127-O-2017 | 127 | Outside | Flexible | 04/21/2022 | Aggregate |  | 10:40 | Dynatest 1295 | Clay | 55.7 | 38.9 | Smooth | 58 | 53 | 91.14 | 61.7 | 0.3 | 10 | 45.2631675 | -93.71187 | 08/10/2017 |  |  | MnROAD Low Volume Road | 1715
127-I-2017 | 127 | Inside | Flexible | 08/03/2020 | Aggregate |  | 11:03 | Dynatest 1295 | Clay | 58.1 | 39.9 | Smooth | 64 | 51 | 89.28 | 77.7 | 100.3 | 11 | 45.2638151 | -93.7129857 | 08/10/2017 |  |  | MnROAD Low Volume Road | 1089 | 84902
127-I-2017 | 127 | Inside | Flexible | 04/21/2022 | Aggregate |  | 10:55 | Dynatest 1295 | Clay | 63.6 | 39.2 | Ribbed | 67 | 59 | 101.33 | 61.3 | 0.2 | 17 | 45.265126 | -93.71540 | 08/10/2017 |  |  | MnROAD Low Volume Road | 1715 | 149595
127-O-2017 | 127 | Outside | Flexible | 04/21/2022 | Aggregate |  | 11:02 | Dynatest 1295 | Clay | 69.4 | 40.1 | Ribbed | 73 | 67 | 98.1 | 61 | 0.4 | 13 | 45.263127 | -93.71179 | 08/10/2017 |  |  | MnROAD Low Volume Road | 1715
127-I-2017 | 127 | Inside | Flexible | 11/20/2017 | Aggregate |  | 10:53 | Dynatest 1295 | Clay | 62.3 | 39.7 | Ribbed | 65 | 58 | 85.87 | 29 |  | 16 | 45.263212 | -93.711862 | 08/10/2017 |  |  | MnROAD Low Volume Road | 102 | 4939
127-I-2017 | 127 | Inside | Flexible | 06/05/2018 | Aggregate |  | 12:00 | Dynatest 1295 | Clay | 64.9 | 40.1 | Ribbed | 66 | 63 | 89.31 |  |  | 27 | 45.263737 | -93.712852 | 08/10/2017 |  |  | MnROAD Low Volume Road | 299 | 26108
127-I-2017 | 127 | Inside | Flexible | 08/03/2020 | Aggregate |  | 11:43 | Dynatest 1295 | Clay | 65.3 | 40.1 | Ribbed | 69 | 62 | 88.6 | 78.4 | 106.2 | 11 | 45.2638343 | -93.7130171 | 08/10/2017 |  |  | MnROAD Low Volume Road | 1089 | 84902
127-I-2017 | 127 | Inside | Flexible | 04/21/2022 | Aggregate |  | 10:33 | Dynatest 1295 | Clay | 57.2 | 40.7 | Smooth | 62 | 53 | 84.49 | 60.8 | 0.4 | 8 | 45.2631284 | -93.71173 | 08/10/2017 |  |  | MnROAD Low Volume Road | 1715 | 149595
127-O-2017 | 127 | Outside | Flexible | 07/12/2021 | Aggregate |  | 10:35 | Dynatest 1295 | Clay | 69.1 | 39.9 | Ribbed | 72 | 67 | 96.71 | 81.5 | 96.5 | 16 | 45.2637075 | -93.7128468 | 08/10/2017 |  |  | MnROAD Low Volume Road | 1432
127-I-2017 | 127 | Inside | Flexible | 10/12/2023 | Aggregate |  | 11:21 | Dynatest 1295 | Clay | 65.7 | 40.3 | Ribbed | 69 | 63 | 95.11 | 57 |  | 22 | 45.2638159 | -93.7129768 | 08/10/2017 |  |  | MnROAD Low Volume Road | 2254 | 173930
127-O-2017 | 127 | Outside | Flexible | 10/09/2024 | Aggregate |  | 11:44 | Dynatest 1295 | Clay | 54.8 | 40.3 | Smooth | 62 | 50 | 79.8 | 72.3 | 79.7 | 24 | 45.2637443 | -93.7128796 | 08/10/2017 |  |  | MnROAD Low Volume Road | 2617
127-I-2017 | 127 | Inside | Flexible | 11/20/2017 | Aggregate |  | 10:59 | Dynatest 1295 | Clay | 47.4 | 39.7 | Smooth | 53 | 40 | 50.57 | 29 |  | 14 | 45.263247 | -93.711928 | 08/10/2017 |  |  | MnROAD Low Volume Road | 102 | 4939
127-O-2017 | 127 | Outside | Flexible | 11/20/2017 | Aggregate |  | 10:41 | Dynatest 1295 | Clay | 61.2 | 39 | Ribbed | 65 | 57 | 94.99 | 29 |  | 14 | 45.263255 | -93.712002 | 08/10/2017 |  |  | MnROAD Low Volume Road | 102
127-O-2017 | 127 | Outside | Flexible | 07/12/2021 | Aggregate |  | 10:20 | Dynatest 1295 | Clay | 46.4 | 40.7 | Smooth | 51 | 42 | 65.71 | 81.9 | 100 | 9 | 45.2637075 | -93.7128468 | 08/10/2017 |  |  | MnROAD Low Volume Road | 1432
127-I-2017 | 127 | Inside | Flexible | 08/03/2020 | Aggregate |  | 11:03 | Dynatest 1295 | Clay | 58.1 | 39.9 | Smooth | 64 | 51 | 89.28 | 77.7 | 100.3 | 11 | 45.2638151 | -93.7129857 | 08/10/2017 |  |  | MnROAD Low Volume Road | 1089 | 84902
127-O-2017 | 127 | Outside | Flexible | 08/03/2020 | Aggregate |  | 11:16 | Dynatest 1295 | Clay | 51.6 | 40.6 | Smooth | 60 | 45 | 68.79 | 76.1 | 103.6 | 18 | 45.2637577 | -93.712943 | 08/10/2017 |  |  | MnROAD Low Volume Road | 1089
127-I-2017 | 127 | Inside | Flexible | 07/12/2021 | Aggregate |  | 10:41 | Dynatest 1295 | Clay | 63 | 40.6 | Ribbed | 67 | 60 | 90.99 | 82.2 | 99.6 | 14 | 45.26383 | -93.7129975 | 08/10/2017 |  |  | MnROAD Low Volume Road | 1432 | 108221
127-I-2017 | 127 | Inside | Flexible | 10/09/2024 | Aggregate |  | 11:36 | Dynatest 1295 | Clay | 55.9 | 40.3 | Smooth | 63 | 51 | 92.7 | 73.9 | 77.6 | 16 | 45.2638848 | -93.7130509 | 08/10/2017 |  |  | MnROAD Low Volume Road | 2617 | 198748
127-I-2017 | 127 | Inside | Flexible | 10/09/2024 | Aggregate |  | 12:02 | Dynatest 1295 | Clay | 64.6 | 39.9 | Ribbed | 68 | 60 | 97.7 | 73.8 | 76.9 | 10 | 45.2638087 | -93.7129563 | 08/10/2017 |  |  | MnROAD Low Volume Road | 2617 | 198748
127-O-2017 | 127 | Outside | Flexible | 10/09/2024 | Aggregate |  | 11:58 | Dynatest 1295 | Clay | 64.8 | 40 | Ribbed | 67 | 62 | 104.8 | 72.5 | 74.7 | 16 | 45.2637187 | -93.7128455 | 08/10/2017 |  |  | MnROAD Low Volume Road | 2617
133-O-2017 | 133 | Outside | Flexible | 11/20/2017 | Aggregate |  | 10:39 | Dynatest 1295 | Clay | 77.3 | 39.4 | Ribbed | 84 | 71 | 98.41 | 29 |  | 16 | 45.265678 | -93.715909 | 06/06/2017 |  | 06/01/2021 | MnROAD Low Volume Road | 167
133-O-2017 | 133 | Outside | Flexible | 08/03/2020 | Aggregate |  | 11:14 | Dynatest 1295 | Clay | 68.6 | 40 | Smooth | 71 | 65 | 90.89 | 76.7 | 106.8 | 14 | 45.2656905 | -93.7159426 | 06/06/2017 |  | 06/01/2021 | MnROAD Low Volume Road | 1154
133-I-2017 | 133 | Inside | Flexible | 06/05/2018 | Aggregate |  | 12:02 | Dynatest 1295 | Clay | 62.1 | 40.5 | Ribbed | 69 | 56 | 96.84 |  |  | 15 | 45.26583 | -93.716284 | 06/06/2017 |  | 06/01/2021 | MnROAD Low Volume Road | 364 | 26782
133-I-2017 | 133 | Inside | Flexible | 08/03/2020 | Aggregate |  | 11:44 | Dynatest 1295 | Clay | 61.3 | 39.9 | Ribbed | 67 | 54 | 91.12 | 78.2 | 110.4 | 10 | 45.2657372 | -93.7161058 | 06/06/2017 |  | 06/01/2021 | MnROAD Low Volume Road | 1154 | 85576
133-O-2017 | 133 | Outside | Flexible | 08/03/2020 | Aggregate |  | 11:33 | Dynatest 1295 | Clay | 74.6 | 39.6 | Ribbed | 77 | 70 | 90.48 | 78.7 | 111.9 | 12 | 45.2656644 | -93.7158952 | 06/06/2017 |  | 06/01/2021 | MnROAD Low Volume Road | 1154
133-I-2017 | 133 | Inside | Flexible | 11/20/2017 | Aggregate |  | 11:01 | Dynatest 1295 | Clay | 59.4 | 39.6 | Smooth | 64 | 54 | 92.35 | 29 |  | 15 | 45.265685 | -93.715984 | 06/06/2017 |  | 06/01/2021 | MnROAD Low Volume Road | 167 | 5613
133-O-2017 | 133 | Outside | Flexible | 11/20/2017 | Aggregate |  | 10:46 | Dynatest 1295 | Clay | 62.4 | 39.3 | Smooth | 66 | 58 | 83.8 | 29 |  | 16 | 45.26567 | -93.715891 | 06/06/2017 |  | 06/01/2021 | MnROAD Low Volume Road | 167
133-I-2017 | 133 | Inside | Flexible | 06/05/2018 | Aggregate |  | 12:08 | Dynatest 1295 | Clay | 65.1 | 38.6 | Smooth | 69 | 61 | 99.32 |  |  | 17 | 45.265818 | -93.716271 | 06/06/2017 |  | 06/01/2021 | MnROAD Low Volume Road | 364 | 26782
133-I-2017 | 133 | Inside | Flexible | 11/20/2017 | Aggregate |  | 10:55 | Dynatest 1295 | Clay | 67.7 | 39.6 | Ribbed | 75 | 60 | 106.39 | 29 |  | 12 | 45.265772 | -93.716144 | 06/06/2017 |  | 06/01/2021 | MnROAD Low Volume Road | 167 | 5613
133-O-2017 | 133 | Outside | Flexible | 06/05/2018 | Aggregate |  | 12:13 | Dynatest 1295 | Clay | 71.8 | 40 | Ribbed | 75 | 69 | 96.89 |  |  | 21 | 45.265558 | -93.715721 | 06/06/2017 |  | 06/01/2021 | MnROAD Low Volume Road | 364
133-I-2017 | 133 | Inside | Flexible | 08/03/2020 | Aggregate |  | 11:05 | Dynatest 1295 | Clay | 56.2 | 39.6 | Smooth | 59 | 49 | 88.35 | 77.1 | 103.3 | 17 | 45.2658104 | -93.7162345 | 06/06/2017 |  | 06/01/2021 | MnROAD Low Volume Road | 1154 | 85576
135-O-2017 | 135 | Outside | Flexible | 06/05/2018 | Aggregate |  | 12:13 | Dynatest 1295 | Clay | 67.3 | 40.2 | Ribbed | 70 | 63 | 89.45 |  |  | 26 | 45.264193 | -93.713208 | 08/16/2017 |  | 06/01/2021 | MnROAD Low Volume Road | 293
135-I-2017 | 135 | Inside | Flexible | 11/20/2017 | Aggregate |  | 10:55 | Dynatest 1295 | Clay | 58.7 | 39.8 | Ribbed | 61 | 56 | 95.05 | 29 |  | 24 | 45.264327 | -93.713492 | 08/16/2017 |  | 06/01/2021 | MnROAD Low Volume Road | 96 | 4939
135-O-2017 | 135 | Outside | Flexible | 11/20/2017 | Aggregate |  | 10:46 | Dynatest 1295 | Clay | 53.7 | 40 | Smooth | 61 | 44 | 67.08 | 29 |  | 9 | 45.264232 | -93.713246 | 08/16/2017 |  | 06/01/2021 | MnROAD Low Volume Road | 96
135-I-2017 | 135 | Inside | Flexible | 06/05/2018 | Aggregate |  | 12:08 | Dynatest 1295 | Clay | 59.2 | 40.5 | Smooth | 68 | 44 | 87.72 |  |  | 11 | 45.264375 | -93.713617 | 08/16/2017 |  | 06/01/2021 | MnROAD Low Volume Road | 293 | 26108
135-I-2017 | 135 | Inside | Flexible | 08/03/2020 | Aggregate |  | 11:05 | Dynatest 1295 | Clay | 58.7 | 39.9 | Smooth | 65 | 51 | 87.9 | 77.1 | 99.2 | 16 | 45.2643635 | -93.7135715 | 08/16/2017 |  | 06/01/2021 | MnROAD Low Volume Road | 1083 | 84902
135-O-2017 | 135 | Outside | Flexible | 08/03/2020 | Aggregate |  | 11:33 | Dynatest 1295 | Clay | 67.4 | 39.7 | Ribbed | 70 | 63 | 88.37 | 78.6 | 105.4 | 13 | 45.2642102 | -93.7132232 | 08/16/2017 |  | 06/01/2021 | MnROAD Low Volume Road | 1083
135-I-2017 | 135 | Inside | Flexible | 11/20/2017 | Aggregate |  | 11:01 | Dynatest 1295 | Clay | 56 | 39.7 | Smooth | 60 | 51 | 78.11 | 29 |  | 8 | 45.264335 | -93.713506 | 08/16/2017 |  | 06/01/2021 | MnROAD Low Volume Road | 96 | 4939
135-I-2017 | 135 | Inside | Flexible | 08/03/2020 | Aggregate |  | 11:44 | Dynatest 1295 | Clay | 67.3 | 39.6 | Ribbed | 72 | 63 | 90.25 | 78.1 | 108.6 | 15 | 45.2642894 | -93.7134409 | 08/16/2017 |  | 06/01/2021 | MnROAD Low Volume Road | 1083 | 84902
135-I-2017 | 135 | Inside | Flexible | 11/20/2017 | Aggregate |  | 11:01 | Dynatest 1295 | Clay | 51.1 | 39.4 | Smooth | 58 | 47 | 86.17 | 29 |  | 16 | 45.261155 | -93.707655 | 08/16/2017 |  | 06/01/2021 | MnROAD Low Volume Road | 96 | 4939
135-I-2017 | 135 | Inside | Flexible | 06/05/2018 | Aggregate |  | 12:02 | Dynatest 1295 | Clay | 55.6 | 40.4 | Ribbed | 58 | 53 | 92.2 |  |  | 21 | 45.264363 | -93.713589 | 08/16/2017 |  | 06/01/2021 | MnROAD Low Volume Road | 293 | 26108
135-O-2017 | 135 | Outside | Flexible | 08/03/2020 | Aggregate |  | 11:14 | Dynatest 1295 | Clay | 57.6 | 40.3 | Smooth | 64 | 50 | 88.76 | 76.3 | 103.4 | 17 | 45.2642368 | -93.7132767 | 08/16/2017 |  | 06/01/2021 | MnROAD Low Volume Road | 1083
135-O-2017 | 135 | Outside | Flexible | 11/20/2017 | Aggregate |  | 10:39 | Dynatest 1295 | Clay | 69.4 | 39.8 | Ribbed | 73 | 66 | 99.01 | 29 |  | 12 | 45.264235 | -93.713251 | 08/16/2017 |  | 06/01/2021 | MnROAD Low Volume Road | 96
185-I-2017 | 185 | Inside | Flexible | 11/20/2017 | Aggregate |  | 11:00 | Dynatest 1295 | Sand | 44.8 | 40.1 | Smooth | 51 | 36 | 57.34 | 29 |  | 8 | 45.265365 | -93.715812 | 07/14/2017 |  |  | MnROAD Low Volume Road | 129 | 4939
185-O-2017 | 185 | Outside | Flexible | 11/20/2017 | Aggregate |  | 10:47 | Dynatest 1295 | Sand | 48.5 | 40.1 | Smooth | 52 | 46 | 69.85 | 29 |  | 10 | 45.265673 | -93.716455 | 07/14/2017 |  |  | MnROAD Low Volume Road | 129
185-I-2017 | 185 | Inside | Flexible | 06/05/2018 | Aggregate |  | 12:07 | Dynatest 1295 | Sand | 42.7 | 40.5 | Smooth | 52 | 35 | 61.05 |  |  | 24 | 45.265608 | -93.716293 | 07/14/2017 |  |  | MnROAD Low Volume Road | 326 | 26108
185-O-2017 | 185 | Outside | Flexible | 06/05/2018 | Aggregate |  | 12:14 | Dynatest 1295 | Sand | 64 | 39.9 | Ribbed | 67 | 62 | 88.91 |  |  | 24 | 45.26573 | -93.716581 | 07/14/2017 |  |  | MnROAD Low Volume Road | 326
185-O-2017 | 185 | Outside | Flexible | 08/03/2020 | Aggregate |  | 11:15 | Dynatest 1295 | Sand | 52.1 | 40.1 | Smooth | 59 | 47 | 84.9 | 76 | 101.1 | 14 | 45.2656826 | -93.7164734 | 07/14/2017 |  |  | MnROAD Low Volume Road | 1116
185-I-2017 | 185 | Inside | Flexible | 06/05/2018 | Aggregate |  | 12:01 | Dynatest 1295 | Sand | 63.4 | 40.5 | Ribbed | 66 | 60 | 87.58 |  |  | 17 | 45.265682 | -93.71642 | 07/14/2017 |  |  | MnROAD Low Volume Road | 326 | 26108
185-I-2017 | 185 | Inside | Flexible | 08/03/2020 | Aggregate |  | 11:04 | Dynatest 1295 | Sand | 57.4 | 40.5 | Smooth | 62 | 51 | 84.27 | 77.6 | 102.5 | 13 | 45.2657416 | -93.7165243 | 07/14/2017 |  |  | MnROAD Low Volume Road | 1116 | 84902
185-I-2017 | 185 | Inside | Flexible | 07/12/2021 | Aggregate |  | 10:04 | Dynatest 1295 | Sand | 56.9 | 40.8 | Smooth | 62 | 52 | 75.86 | 82.1 | 98.3 | 7 | 45.2658047 | -93.7166286 | 07/14/2017 |  |  | MnROAD Low Volume Road | 1459 | 108221
185-I-2017 | 185 | Inside | Flexible | 07/12/2021 | Aggregate |  | 10:41 | Dynatest 1295 | Sand | 59.2 | 40.6 | Ribbed | 63 | 57 | 90.64 | 81.8 | 100.6 | 12 | 45.2657663 | -93.7165547 | 07/14/2017 |  |  | MnROAD Low Volume Road | 1459 | 108221
185-I-2017 | 185 | Inside | Flexible | 10/12/2023 | Aggregate |  | 11:21 | Dynatest 1295 | Sand | 64.6 | 40 | Ribbed | 68 | 62 | 90.48 | 56.9 |  | 8 | 45.2658501 | -93.7167105 | 07/14/2017 |  |  | MnROAD Low Volume Road | 2281 | 173930
185-O-2017 | 185 | Outside | Flexible | 07/12/2021 | Aggregate |  | 10:35 | Dynatest 1295 | Sand | 65.4 | 40.2 | Ribbed | 68 | 63 | 88.99 | 81.2 | 91.8 | 27 | 45.2656328 | -93.7163832 | 07/14/2017 |  |  | MnROAD Low Volume Road | 1459
185-I-2017 | 185 | Inside | Flexible | 10/09/2024 | Aggregate |  | 12:02 | Dynatest 1295 | Sand | 62.8 | 39.8 | Ribbed | 66 | 60 | 99.1 | 74.1 | 77.5 | 13 | 45.2658329 | -93.7166805 | 07/14/2017 |  |  | MnROAD Low Volume Road | 2644 | 198748
185-O-2017 | 185 | Outside | Flexible | 10/09/2024 | Aggregate |  | 11:57 | Dynatest 1295 | Sand | 68 | 39.5 | Ribbed | 70 | 65 | 98.9 | 73 | 73.3 | 18 | 45.265645 | -93.7163828 | 07/14/2017 |  |  | MnROAD Low Volume Road | 2644
185-O-2017 | 185 | Outside | Flexible | 10/09/2024 | Aggregate |  | 11:44 | Dynatest 1295 | Sand | 52 | 39.8 | Smooth | 57 | 47 | 85.3 | 72.4 | 79.6 | 15 | 45.2656659 | -93.716411 | 07/14/2017 |  |  | MnROAD Low Volume Road | 2644
185-O-2017 | 185 | Outside | Flexible | 11/20/2017 | Aggregate |  | 10:40 | Dynatest 1295 | Sand | 59.6 | 39.7 | Ribbed | 62 | 57 | 94.36 | 29 |  | 23 | 45.265687 | -93.716473 | 07/14/2017 |  |  | MnROAD Low Volume Road | 129
185-I-2017 | 185 | Inside | Flexible | 08/03/2020 | Aggregate |  | 11:43 | Dynatest 1295 | Sand | 63.5 | 40.1 | Ribbed | 67 | 60 | 86.46 | 79.1 | 107.3 | 11 | 45.2657654 | -93.7165672 | 07/14/2017 |  |  | MnROAD Low Volume Road | 1116 | 84902
185-O-2017 | 185 | Outside | Flexible | 07/12/2021 | Aggregate |  | 10:19 | Dynatest 1295 | Sand | 47.5 | 40.3 | Smooth | 55 | 42 | 69.6 | 81.5 | 100 | 16 | 45.2656328 | -93.7163832 | 07/14/2017 |  |  | MnROAD Low Volume Road | 1459
185-I-2017 | 185 | Inside | Flexible | 04/21/2022 | Aggregate |  | 10:33 | Dynatest 1295 | Sand | 57.1 | 40.4 | Smooth | 65 | 24 | 93.91 | 60.6 | 0.2 | 23 | 45.2651315 | -93.71541 | 07/14/2017 |  |  | MnROAD Low Volume Road | 1742 | 149595
185-I-2017 | 185 | Inside | Flexible | 04/21/2022 | Aggregate |  | 10:56 | Dynatest 1295 | Sand | 62.6 | 40.2 | Ribbed | 65 | 60 | 95.49 | 61.1 | 0.4 | 14 | 45.2657997 | -93.71664 | 07/14/2017 |  |  | MnROAD Low Volume Road | 1742 | 149595
185-O-2017 | 185 | Outside | Flexible | 04/21/2022 | Aggregate |  | 10:39 | Dynatest 1295 | Sand | 56 | 39.3 | Smooth | 62 | 49 | 77.83 | 61.2 | 0.3 | 11 | 45.26562 | -93.71638 | 07/14/2017 |  |  | MnROAD Low Volume Road | 1742
185-O-2017 | 185 | Outside | Flexible | 04/21/2022 | Aggregate |  | 11:02 | Dynatest 1295 | Sand | 66.8 | 40.2 | Ribbed | 70 | 64 | 94.89 | 60.8 | 0.2 | 14 | 45.2655784 | -93.71630 | 07/14/2017 |  |  | MnROAD Low Volume Road | 1742
185-I-2017 | 185 | Inside | Flexible | 10/09/2024 | Aggregate |  | 11:37 | Dynatest 1295 | Sand | 55.3 | 40.2 | Smooth | 59 | 49 | 79.6 | 73.9 | 76.8 | 22 | 45.2658141 | -93.7166009 | 07/14/2017 |  |  | MnROAD Low Volume Road | 2644 | 198748
185-I-2017 | 185 | Inside | Flexible | 11/20/2017 | Aggregate |  | 10:54 | Dynatest 1295 | Sand | 61.2 | 39.6 | Ribbed | 66 | 54 | 100.01 | 29 |  | 14 | 45.266195 | -93.717348 | 07/14/2017 |  |  | MnROAD Low Volume Road | 129 | 4939
185-O-2017 | 185 | Outside | Flexible | 08/03/2020 | Aggregate |  | 11:34 | Dynatest 1295 | Sand | 65.7 | 39.7 | Ribbed | 69 | 57 | 85.22 | 77.7 | 101.2 | 27 | 45.2656364 | -93.7164044 | 07/14/2017 |  |  | MnROAD Low Volume Road | 1116
186-O-2017 | 186 | Outside | Flexible | 10/09/2024 | Aggregate |  | 11:44 | Dynatest 1295 | Sand | 53.5 | 39.8 | Smooth | 61 | 48 | 84.6 | 72.5 | 80.4 | 13 | 45.2651882 | -93.7155356 | 07/14/2017 |  |  | MnROAD Low Volume Road | 2644
186-I-2017 | 186 | Inside | Flexible | 11/20/2017 | Aggregate |  | 11:00 | Dynatest 1295 | Sand | 44.8 | 40.1 | Smooth | 51 | 36 | 57.34 | 29 |  | 8 | 45.265365 | -93.715812 | 07/14/2017 |  |  | MnROAD Low Volume Road | 129 | 4939
186-O-2017 | 186 | Outside | Flexible | 11/20/2017 | Aggregate |  | 10:40 | Dynatest 1295 | Sand | 59.6 | 39.7 | Ribbed | 62 | 57 | 94.36 | 29 |  | 23 | 45.265687 | -93.716473 | 07/14/2017 |  |  | MnROAD Low Volume Road | 129
186-O-2017 | 186 | Outside | Flexible | 08/03/2020 | Aggregate |  | 11:16 | Dynatest 1295 | Sand | 57.2 | 39.9 | Smooth | 65 | 46 | 86.6 | 76.1 | 102.3 | 15 | 45.2652047 | -93.7155954 | 07/14/2017 |  |  | MnROAD Low Volume Road | 1116
186-I-2017 | 186 | Inside | Flexible | 07/12/2021 | Aggregate |  | 10:04 | Dynatest 1295 | Sand | 55.1 | 40.5 | Smooth | 59 | 52 | 74.67 | 82.3 | 98.4 | 13 | 45.26532 | -93.7157373 | 07/14/2017 |  |  | MnROAD Low Volume Road | 1459 | 108221
186-O-2017 | 186 | Outside | Flexible | 04/21/2022 | Aggregate |  | 10:39 | Dynatest 1295 | Sand | 57.3 | 39.2 | Smooth | 63 | 51 | 82.27 | 61.2 | 0.1 | 9 | 45.2651568 | -93.71552 | 07/14/2017 |  |  | MnROAD Low Volume Road | 1742
186-I-2017 | 186 | Inside | Flexible | 08/03/2020 | Aggregate |  | 11:43 | Dynatest 1295 | Sand | 65.8 | 40.1 | Ribbed | 71 | 64 | 88.51 | 79 | 107.8 | 11 | 45.265379 | -93.7158546 | 07/14/2017 |  |  | MnROAD Low Volume Road | 1116 | 84902
186-I-2017 | 186 | Inside | Flexible | 08/03/2020 | Aggregate |  | 11:04 | Dynatest 1295 | Sand | 59.4 | 40 | Smooth | 63 | 53 | 82.2 | 77.8 | 102.1 | 9 | 45.2653572 | -93.7158175 | 07/14/2017 |  |  | MnROAD Low Volume Road | 1116 | 84902
186-O-2017 | 186 | Outside | Flexible | 08/03/2020 | Aggregate |  | 11:34 | Dynatest 1295 | Sand | 69.3 | 39.6 | Ribbed | 73 | 64 | 88.6 | 77.6 | 103.9 | 8 | 45.2652553 | -93.715701 | 07/14/2017 |  |  | MnROAD Low Volume Road | 1116
186-I-2017 | 186 | Inside | Flexible | 04/21/2022 | Aggregate |  | 10:56 | Dynatest 1295 | Sand | 62.6 | 39.8 | Ribbed | 66 | 52 | 95 | 61.2 | 0.4 | 18 | 45.2654131 | -93.71593 | 07/14/2017 |  |  | MnROAD Low Volume Road | 1742 | 149595
186-O-2017 | 186 | Outside | Flexible | 04/21/2022 | Aggregate |  | 11:02 | Dynatest 1295 | Sand | 67.4 | 40.4 | Ribbed | 70 | 65 | 99.38 | 60.8 | 0.3 | 15 | 45.2651935 | -93.71559 | 07/14/2017 |  |  | MnROAD Low Volume Road | 1742
186-O-2017 | 186 | Outside | Flexible | 10/09/2024 | Aggregate |  | 11:57 | Dynatest 1295 | Sand | 65.7 | 39.7 | Ribbed | 69 | 62 | 100 | 73 | 73.9 | 17 | 45.265166 | -93.715504 | 07/14/2017 |  |  | MnROAD Low Volume Road | 2644
186-I-2017 | 186 | Inside | Flexible | 10/09/2024 | Aggregate |  | 11:37 | Dynatest 1295 | Sand | 56.3 | 40.4 | Smooth | 60 | 52 | 83.5 | 73.9 | 78.1 | 25 | 45.2654279 | -93.7158911 | 07/14/2017 |  |  | MnROAD Low Volume Road | 2644 | 198748
186-I-2017 | 186 | Inside | Flexible | 06/05/2018 | Aggregate |  | 12:07 | Dynatest 1295 | Sand | 39.4 | 40.8 | Smooth | 45 | 34 | 69.34 |  |  | 13 | 45.265317 | -93.715753 | 07/14/2017 |  |  | MnROAD Low Volume Road | 326 | 26108
186-O-2017 | 186 | Outside | Flexible | 06/05/2018 | Aggregate |  | 12:14 | Dynatest 1295 | Sand | 65.6 | 40.1 | Ribbed | 70 | 61 | 88.23 |  |  | 17 | 45.26525 | -93.7157 | 07/14/2017 |  |  | MnROAD Low Volume Road | 326
186-I-2017 | 186 | Inside | Flexible | 10/09/2024 | Aggregate |  | 12:02 | Dynatest 1295 | Sand | 66.8 | 40 | Ribbed | 72 | 64 | 97.3 | 74 | 81.6 | 20 | 45.2653527 | -93.7157899 | 07/14/2017 |  |  | MnROAD Low Volume Road | 2644 | 198748
186-I-2017 | 186 | Inside | Flexible | 11/20/2017 | Aggregate |  | 10:54 | Dynatest 1295 | Sand | 60 | 39.9 | Ribbed | 64 | 55 | 91.82 | 29 |  | 9 | 45.265522 | -93.716107 | 07/14/2017 |  |  | MnROAD Low Volume Road | 129 | 4939
186-O-2017 | 186 | Outside | Flexible | 11/20/2017 | Aggregate |  | 10:47 | Dynatest 1295 | Sand | 48.5 | 40.1 | Smooth | 52 | 46 | 69.85 | 29 |  | 10 | 45.265673 | -93.716455 | 07/14/2017 |  |  | MnROAD Low Volume Road | 129
186-I-2017 | 186 | Inside | Flexible | 07/12/2021 | Aggregate |  | 10:41 | Dynatest 1295 | Sand | 63.1 | 40.3 | Ribbed | 66 | 58 | 89.86 | 82.1 | 100.4 | 11 | 45.2653781 | -93.7158396 | 07/14/2017 |  |  | MnROAD Low Volume Road | 1459 | 108221
186-O-2017 | 186 | Outside | Flexible | 07/12/2021 | Aggregate |  | 10:35 | Dynatest 1295 | Sand | 64.8 | 39.9 | Ribbed | 70 | 61 | 93.94 | 81.3 | 94.2 | 11 | 45.2652487 | -93.7156788 | 07/14/2017 |  |  | MnROAD Low Volume Road | 1459
186-I-2017 | 186 | Inside | Flexible | 06/05/2018 | Aggregate |  | 12:00 | Dynatest 1295 | Sand | 66 | 40.6 | Ribbed | 70 | 64 | 89.51 |  |  | 18 | 45.26529 | -93.715703 | 07/14/2017 |  |  | MnROAD Low Volume Road | 326 | 26108
186-O-2017 | 186 | Outside | Flexible | 07/12/2021 | Aggregate |  | 10:19 | Dynatest 1295 | Sand | 51.2 | 40 | Smooth | 55 | 45 | 67.79 | 81.7 | 100.1 | 24 | 45.2652487 | -93.7156788 | 07/14/2017 |  |  | MnROAD Low Volume Road | 1459
186-I-2017 | 186 | Inside | Flexible | 04/21/2022 | Aggregate |  | 10:33 | Dynatest 1295 | Sand | 57.1 | 40.4 | Smooth | 65 | 24 | 93.91 | 60.6 | 0.2 | 23 | 45.2651315 | -93.71541 | 07/14/2017 |  |  | MnROAD Low Volume Road | 1742 | 149595
186-I-2017 | 186 | Inside | Flexible | 10/12/2023 | Aggregate |  | 11:21 | Dynatest 1295 | Sand | 62.5 | 40.2 | Ribbed | 66 | 60 | 90.87 | 56.9 |  | 14 | 45.2653707 | -93.7158353 | 07/14/2017 |  |  | MnROAD Low Volume Road | 2281 | 173930
188-I-2017 | 188 | Inside | Flexible | 10/12/2023 | Aggregate |  | 11:21 | Dynatest 1295 | Clay | 63 | 40.2 | Ribbed | 70 | 51 | 92.57 | 56.9 |  | 14 | 45.2646933 | -93.7145922 | 07/15/2017 |  |  | MnROAD Low Volume Road | 2280 | 173930
188-I-2017 | 188 | Inside | Flexible | 10/09/2024 | Aggregate |  | 12:02 | Dynatest 1295 | Clay | 65.8 | 39.7 | Ribbed | 69 | 62 | 98.8 | 73.7 | 79.8 | 16 | 45.2646763 | -93.7145468 | 07/15/2017 |  |  | MnROAD Low Volume Road | 2643 | 198748
188-O-2017 | 188 | Outside | Flexible | 10/09/2024 | Aggregate |  | 11:44 | Dynatest 1295 | Clay | 55.1 | 40.2 | Smooth | 60 | 49 | 84.2 | 72.5 | 80.8 | 24 | 45.2645179 | -93.7143024 | 07/15/2017 |  |  | MnROAD Low Volume Road | 2643
188-O-2017 | 188 | Outside | Flexible | 06/05/2018 | Aggregate |  | 12:14 | Dynatest 1295 | Clay | 65.7 | 40.5 | Ribbed | 69 | 64 | 85.88 |  |  | 19 | 45.26457 | -93.714451 | 07/15/2017 |  |  | MnROAD Low Volume Road | 325
188-O-2017 | 188 | Outside | Flexible | 08/03/2020 | Aggregate |  | 11:34 | Dynatest 1295 | Clay | 67 | 39.7 | Ribbed | 73 | 63 | 90.59 | 77.4 | 102 | 15 | 45.2644942 | -93.7143004 | 07/15/2017 |  |  | MnROAD Low Volume Road | 1115
188-O-2017 | 188 | Outside | Flexible | 10/09/2024 | Aggregate |  | 11:57 | Dynatest 1295 | Clay | 65.7 | 39.9 | Ribbed | 68 | 62 | 102.7 | 72.8 | 76.1 | 16 | 45.2644942 | -93.714268 | 07/15/2017 |  |  | MnROAD Low Volume Road | 2643
188-O-2017 | 188 | Outside | Flexible | 11/20/2017 | Aggregate |  | 10:41 | Dynatest 1295 | Clay | 57.3 | 41.1 | Ribbed | 61 | 51 | 93.34 | 29 |  | 21 | 45.26442 | -93.714142 | 07/15/2017 |  |  | MnROAD Low Volume Road | 128
188-I-2017 | 188 | Inside | Flexible | 08/03/2020 | Aggregate |  | 11:08 | Dynatest 1295 | Clay | 59.8 | 39.6 | Smooth | 65 | 54 | 84.62 | 76.8 | 95.6 | 17 | 45.2645345 | -93.7143176 | 07/15/2017 |  |  | MnROAD Low Volume Road | 1115 | 84902
188-O-2017 | 188 | Outside | Flexible | 08/03/2020 | Aggregate |  | 11:16 | Dynatest 1295 | Clay | 59.4 | 40.1 | Smooth | 66 | 47 | 79.44 | 76 | 104.4 | 7 | 45.2645352 | -93.714365 | 07/15/2017 |  |  | MnROAD Low Volume Road | 1115
188-I-2017 | 188 | Inside | Flexible | 10/09/2024 | Aggregate |  | 11:37 | Dynatest 1295 | Clay | 57.3 | 40.1 | Smooth | 64 | 51 | 86.4 | 73.9 | 78.5 | 7 | 45.2646562 | -93.7144687 | 07/15/2017 |  |  | MnROAD Low Volume Road | 2643 | 198748
188-I-2017 | 188 | Inside | Flexible | 11/20/2017 | Aggregate |  | 10:53 | Dynatest 1295 | Clay | 62.1 | 39.3 | Ribbed | 65 | 59 | 91.95 | 29 |  | 13 | 45.264177 | -93.713633 | 07/15/2017 |  |  | MnROAD Low Volume Road | 128 | 4939
188-I-2017 | 188 | Inside | Flexible | 08/03/2020 | Aggregate |  | 11:43 | Dynatest 1295 | Clay | 66 | 39.9 | Ribbed | 70 | 62 | 88.44 | 78.9 | 105.7 | 9 | 45.264607 | -93.7144368 | 07/15/2017 |  |  | MnROAD Low Volume Road | 1115 | 84902
188-I-2017 | 188 | Inside | Flexible | 11/20/2017 | Aggregate |  | 10:59 | Dynatest 1295 | Clay | 47.1 | 39.3 | Smooth | 53 | 41 | 68.01 | 29 |  | 28 | 45.264213 | -93.713698 | 07/15/2017 |  |  | MnROAD Low Volume Road | 128 | 4939
188-I-2017 | 188 | Inside | Flexible | 07/12/2021 | Aggregate |  | 10:04 | Dynatest 1295 | Clay | 57.6 | 40.4 | Smooth | 62 | 48 | 73.21 | 82.6 | 98.7 | 9 | 45.2646464 | -93.7144965 | 07/15/2017 |  |  | MnROAD Low Volume Road | 1458 | 108221
188-O-2017 | 188 | Outside | Flexible | 07/12/2021 | Aggregate |  | 10:19 | Dynatest 1295 | Clay | 50.5 | 40.2 | Smooth | 55 | 47 | 65.75 | 81.8 | 100.1 | 13 | 45.2644836 | -93.7142719 | 07/15/2017 |  |  | MnROAD Low Volume Road | 1458
188-O-2017 | 188 | Outside | Flexible | 04/21/2022 | Aggregate |  | 10:40 | Dynatest 1295 | Clay | 55 | 39.6 | Smooth | 61 | 48 | 80.06 | 61.8 | 0.3 | 17 | 45.2644098 | -93.71415 | 07/15/2017 |  |  | MnROAD Low Volume Road | 1741
188-O-2017 | 188 | Outside | Flexible | 11/20/2017 | Aggregate |  | 10:47 | Dynatest 1295 | Clay | 50.8 | 39.9 | Smooth | 55 | 44 | 73.02 | 29 |  | 6 | 45.264427 | -93.714159 | 07/15/2017 |  |  | MnROAD Low Volume Road | 128
188-O-2017 | 188 | Outside | Flexible | 07/12/2021 | Aggregate |  | 10:35 | Dynatest 1295 | Clay | 67 | 39.8 | Ribbed | 70 | 64 | 90.9 | 81.3 | 95.8 | 8 | 45.2644836 | -93.7142719 | 07/15/2017 |  |  | MnROAD Low Volume Road | 1458
188-I-2017 | 188 | Inside | Flexible | 06/05/2018 | Aggregate |  | 12:07 | Dynatest 1295 | Clay | 51.9 | 40.5 | Smooth | 64 | 43 | 58.94 |  |  | 22 | 45.26444 | -93.714144 | 07/15/2017 |  |  | MnROAD Low Volume Road | 325 | 26108
188-I-2017 | 188 | Inside | Flexible | 06/05/2018 | Aggregate |  | 12:00 | Dynatest 1295 | Clay | 65.9 | 40.4 | Ribbed | 68 | 61 | 87.63 |  |  | 12 | 45.264512 | -93.714276 | 07/15/2017 |  |  | MnROAD Low Volume Road | 325 | 26108
188-I-2017 | 188 | Inside | Flexible | 07/12/2021 | Aggregate |  | 10:41 | Dynatest 1295 | Clay | 62.7 | 40.4 | Ribbed | 66 | 60 | 91.85 | 82.2 | 99.4 | 11 | 45.2646071 | -93.7144222 | 07/15/2017 |  |  | MnROAD Low Volume Road | 1458 | 108221
188-O-2017 | 188 | Outside | Flexible | 04/21/2022 | Aggregate |  | 11:02 | Dynatest 1295 | Clay | 65.6 | 39.8 | Ribbed | 70 | 63 | 96.48 | 60.7 | 0 | 11 | 45.2645237 | -93.71435 | 07/15/2017 |  |  | MnROAD Low Volume Road | 1741
189-I-2017 | 189 | Inside | Flexible | 11/20/2017 | Aggregate |  | 10:59 | Dynatest 1295 | Clay | 47.1 | 39.3 | Smooth | 53 | 41 | 68.01 | 29 |  | 28 | 45.264213 | -93.713698 | 07/14/2017 |  |  | MnROAD Low Volume Road | 129 | 4939
189-O-2017 | 189 | Outside | Flexible | 11/20/2017 | Aggregate |  | 10:47 | Dynatest 1295 | Clay | 50.8 | 39.9 | Smooth | 55 | 44 | 73.02 | 29 |  | 6 | 45.264427 | -93.714159 | 07/14/2017 |  |  | MnROAD Low Volume Road | 129
189-I-2017 | 189 | Inside | Flexible | 11/20/2017 | Aggregate |  | 10:53 | Dynatest 1295 | Clay | 62.1 | 39.3 | Ribbed | 65 | 59 | 91.95 | 29 |  | 13 | 45.264177 | -93.713633 | 07/14/2017 |  |  | MnROAD Low Volume Road | 129 | 4939
189-I-2017 | 189 | Inside | Flexible | 08/03/2020 | Aggregate |  | 11:43 | Dynatest 1295 | Clay | 64.3 | 40 | Ribbed | 68 | 61 | 91.29 | 78.6 | 105.8 | 10 | 45.26422 | -93.7137259 | 07/14/2017 |  |  | MnROAD Low Volume Road | 1116 | 84902
189-O-2017 | 189 | Outside | Flexible | 08/03/2020 | Aggregate |  | 11:34 | Dynatest 1295 | Clay | 65.6 | 39.9 | Ribbed | 69 | 61 | 89.75 | 77.5 | 104.7 | 13 | 45.26411 | -93.7135939 | 07/14/2017 |  |  | MnROAD Low Volume Road | 1116
189-I-2017 | 189 | Inside | Flexible | 10/09/2024 | Aggregate |  | 12:02 | Dynatest 1295 | Clay | 62.7 | 39.7 | Ribbed | 67 | 59 | 98.8 | 73.7 | 77.9 | 17 | 45.2642908 | -93.7138402 | 07/14/2017 |  |  | MnROAD Low Volume Road | 2644 | 198748
189-O-2017 | 189 | Outside | Flexible | 06/05/2018 | Aggregate |  | 12:14 | Dynatest 1295 | Clay | 61.8 | 40.4 | Ribbed | 66 | 59 | 89.2 |  |  | 26 | 45.264182 | -93.713736 | 07/14/2017 |  |  | MnROAD Low Volume Road | 326
189-I-2017 | 189 | Inside | Flexible | 10/12/2023 | Aggregate |  | 11:25 | Dynatest 1295 | Clay | 65.5 | 39.6 | Ribbed | 70 | 62 | 94.4 | 56.7 |  | 14 | 45.2643315 | -93.7139227 | 07/14/2017 |  |  | MnROAD Low Volume Road | 2281 | 173930
189-I-2017 | 189 | Inside | Flexible | 10/09/2024 | Aggregate |  | 11:37 | Dynatest 1295 | Clay | 55 | 40.3 | Smooth | 59 | 51 | 84.2 | 73.9 | 78 | 14 | 45.2642712 | -93.7137614 | 07/14/2017 |  |  | MnROAD Low Volume Road | 2644 | 198748
189-O-2017 | 189 | Outside | Flexible | 10/09/2024 | Aggregate |  | 11:58 | Dynatest 1295 | Clay | 66.2 | 40 | Ribbed | 69 | 64 | 99.9 | 72.7 | 73.7 | 12 | 45.2641061 | -93.7135557 | 07/14/2017 |  |  | MnROAD Low Volume Road | 2644
189-O-2017 | 189 | Outside | Flexible | 07/12/2021 | Aggregate |  | 10:35 | Dynatest 1295 | Clay | 65.2 | 39.9 | Ribbed | 68 | 62 | 91.73 | 81.4 | 100.3 | 21 | 45.2640973 | -93.7135585 | 07/14/2017 |  |  | MnROAD Low Volume Road | 1459
189-I-2017 | 189 | Inside | Flexible | 07/12/2021 | Aggregate |  | 10:41 | Dynatest 1295 | Clay | 64 | 40.3 | Ribbed | 67 | 62 | 92.78 | 82.2 | 99.4 | 11 | 45.2642193 | -93.7137095 | 07/14/2017 |  |  | MnROAD Low Volume Road | 1459 | 108221
189-O-2017 | 189 | Outside | Flexible | 04/21/2022 | Aggregate |  | 10:40 | Dynatest 1295 | Clay | 55 | 39.6 | Smooth | 61 | 48 | 80.06 | 61.8 | 0.3 | 17 | 45.2644098 | -93.71415 | 07/14/2017 |  |  | MnROAD Low Volume Road | 1742
189-I-2017 | 189 | Inside | Flexible | 06/05/2018 | Aggregate |  | 12:07 | Dynatest 1295 | Clay | 51.8 | 40.4 | Smooth | 62 | 40 | 66.32 |  |  | 17 | 45.26415 | -93.713611 | 07/14/2017 |  |  | MnROAD Low Volume Road | 326 | 26108
189-O-2017 | 189 | Outside | Flexible | 08/03/2020 | Aggregate |  | 11:16 | Dynatest 1295 | Clay | 48.1 | 40.5 | Smooth | 56 | 38 | 86.17 | 76 | 103.4 | 7 | 45.2641476 | -93.713656 | 07/14/2017 |  |  | MnROAD Low Volume Road | 1116
189-O-2017 | 189 | Outside | Flexible | 04/21/2022 | Aggregate |  | 11:02 | Dynatest 1295 | Clay | 65.6 | 39.8 | Ribbed | 70 | 63 | 96.48 | 60.7 | 0 | 11 | 45.2645237 | -93.71435 | 07/14/2017 |  |  | MnROAD Low Volume Road | 1742
189-O-2017 | 189 | Outside | Flexible | 11/20/2017 | Aggregate |  | 10:41 | Dynatest 1295 | Clay | 57.3 | 41.1 | Ribbed | 61 | 51 | 93.34 | 29 |  | 21 | 45.26442 | -93.714142 | 07/14/2017 |  |  | MnROAD Low Volume Road | 129
189-O-2017 | 189 | Outside | Flexible | 10/09/2024 | Aggregate |  | 11:44 | Dynatest 1295 | Clay | 47.6 | 40.4 | Smooth | 55 | 41 | 73.2 | 72.4 | 77.7 | 16 | 45.264132 | -93.7135919 | 07/14/2017 |  |  | MnROAD Low Volume Road | 2644
189-I-2017 | 189 | Inside | Flexible | 06/05/2018 | Aggregate |  | 12:00 | Dynatest 1295 | Clay | 64 | 40.3 | Ribbed | 67 | 61 | 89.97 |  |  | 18 | 45.264123 | -93.713562 | 07/14/2017 |  |  | MnROAD Low Volume Road | 326 | 26108
189-I-2017 | 189 | Inside | Flexible | 08/03/2020 | Aggregate |  | 11:03 | Dynatest 1295 | Clay | 57.5 | 39.8 | Smooth | 66 | 52 | 83.78 | 77.7 | 100.4 | 35 | 45.2641974 | -93.7136855 | 07/14/2017 |  |  | MnROAD Low Volume Road | 1116 | 84902
189-I-2017 | 189 | Inside | Flexible | 07/12/2021 | Aggregate |  | 10:04 | Dynatest 1295 | Clay | 53.4 | 40.6 | Smooth | 58 | 47 | 80.09 | 82.7 | 98.3 | 5 | 45.2641619 | -93.7136087 | 07/14/2017 |  |  | MnROAD Low Volume Road | 1459 | 108221
189-O-2017 | 189 | Outside | Flexible | 07/12/2021 | Aggregate |  | 10:19 | Dynatest 1295 | Clay | 43.4 | 40.6 | Smooth | 48 | 39 | 61.66 | 81.9 | 99.6 | 25 | 45.2640973 | -93.7135585 | 07/14/2017 |  |  | MnROAD Low Volume Road | 1459
201-D-2017 | 201 | Driving | Flexible | 07/31/2020 | Aggregate |  | 12:44 | Dynatest 1295 | Clay | 38.3 | 40.4 | Smooth | 46 | 31 | 74.12 | 85.6 | 127.1 | 10 | 45.2749688 | -93.7345061 | 07/26/2017 |  | 05/01/2022 | MnROAD Mainline - Interstate 94 | 1101 | 2295526
201-P-2017 | 201 | Passing | Flexible | 08/19/2021 | Aggregate |  | 13:16 | Dynatest 1295 | Clay | 39.4 | 40.4 | Smooth | 59 | 20 | 70.15 | 89.8 | 125.4 | 18 | 45.2750132 | -93.7346771 | 07/26/2017 |  | 05/01/2022 | MnROAD Mainline - Interstate 94 | 1485 | 861677
201-P-2017 | 201 | Passing | Flexible | 07/31/2020 | Aggregate |  | 12:14 | Dynatest 1295 | Clay | 54.8 | 39.8 | Ribbed | 82 | 40 | 82.48 | 84 | 122.4 | 20 | 45.274945 | -93.7345414 | 07/26/2017 |  | 05/01/2022 | MnROAD Mainline - Interstate 94 | 1101 | 650215
201-D-2017 | 201 | Driving | Flexible | 04/16/2019 | Aggregate |  | 11:07 | Dynatest 1295 | Clay | 51.4 | 40.3 | Smooth | 59 | 40 | 70.9 |  |  | 40 | 45.27499 | -93.734531 | 07/26/2017 |  | 05/01/2022 | MnROAD Mainline - Interstate 94 | 629 | 1320385
201-P-2017 | 201 | Passing | Flexible | 04/16/2019 | Aggregate |  | 11:18 | Dynatest 1295 | Clay | 57.6 | 40 | Ribbed | 65 | 44 | 92.56 |  |  | 20 | 45.274962 | -93.734564 | 07/26/2017 |  | 05/01/2022 | MnROAD Mainline - Interstate 94 | 629 | 300179
201-P-2017 | 201 | Passing | Flexible | 04/16/2019 | Aggregate |  | 11:29 | Dynatest 1295 | Clay | 50.7 | 39.9 | Smooth | 62 | 42 | 93.72 |  |  | 15 | 45.274927 | -93.734479 | 07/26/2017 |  | 05/01/2022 | MnROAD Mainline - Interstate 94 | 629 | 300179
201-P-2017 | 201 | Passing | Flexible | 08/19/2021 | Aggregate |  | 12:40 | Dynatest 1295 | Clay | 43.6 | 40.1 | Ribbed | 63 | 17 | 84.39 | 88.3 | 122.3 | 11 | 45.2749698 | -93.7345862 | 07/26/2017 |  | 05/01/2022 | MnROAD Mainline - Interstate 94 | 1485 | 861677
201-D-2017 | 201 | Driving | Flexible | 11/20/2017 | Aggregate |  | 12:19 | Dynatest 1295 | Clay | 56.1 | 39.9 | Ribbed | 59 | 53 | 86.54 | 29 |  | 7 | 45.27494 | -93.734433 | 07/26/2017 |  | 05/01/2022 | MnROAD Mainline - Interstate 94 | 117 | 152852
201-D-2017 | 201 | Driving | Flexible | 04/16/2019 | Aggregate |  | 10:55 | Dynatest 1295 | Clay | 58.3 | 40.1 | Ribbed | 62 | 55 | 91.68 |  |  | 15 | 45.27495 | -93.734451 | 07/26/2017 |  | 05/01/2022 | MnROAD Mainline - Interstate 94 | 629 | 1320385
201-P-2017 | 201 | Passing | Flexible | 07/16/2018 | Aggregate |  | 10:20 | Dynatest 1295 | Clay | 52.9 | 40.3 | Ribbed | 56 | 49 | 80.82 |  |  | 21 | 45.274895 | -93.734432 | 07/26/2017 |  | 05/01/2022 | MnROAD Mainline - Interstate 94 | 355 | 145658
201-D-2017 | 201 | Driving | Flexible | 08/19/2021 | Aggregate |  | 12:29 | Dynatest 1295 | Clay | 55.9 | 40.1 | Ribbed | 60 | 53 | 84.83 | 88 | 120.3 | 17 | 45.2749822 | -93.7345339 | 07/26/2017 |  | 05/01/2022 | MnROAD Mainline - Interstate 94 | 1485 | 2903009
201-D-2017 | 201 | Driving | Flexible | 11/20/2017 | Aggregate |  | 12:31 | Dynatest 1295 | Clay | 50.3 | 39.3 | Smooth | 58 | 43 | 68.81 | 29 |  | 15 | 45.27493 | -93.734411 | 07/26/2017 |  | 05/01/2022 | MnROAD Mainline - Interstate 94 | 117 | 152852
201-D-2017 | 201 | Driving | Flexible | 07/16/2018 | Aggregate |  | 10:45 | Dynatest 1295 | Clay | 54.1 | 39.5 | Ribbed | 56 | 51 | 83.16 |  |  | 17 | 45.27499 | -93.734556 | 07/26/2017 |  | 05/01/2022 | MnROAD Mainline - Interstate 94 | 355 | 796635
201-D-2017 | 201 | Driving | Flexible | 07/16/2018 | Aggregate |  | 10:58 | Dynatest 1295 | Clay | 54.3 | 39.4 | Smooth | 66 | 35 | 89.72 |  |  | 10 | 45.274905 | -93.73437 | 07/26/2017 |  | 05/01/2022 | MnROAD Mainline - Interstate 94 | 355 | 796635
201-P-2017 | 201 | Passing | Flexible | 07/16/2018 | Aggregate |  | 10:31 | Dynatest 1295 | Clay | 38.1 | 40.5 | Smooth | 42 | 33 | 57.4 |  |  | 30 | 45.274927 | -93.734495 | 07/26/2017 |  | 05/01/2022 | MnROAD Mainline - Interstate 94 | 355 | 145658
201-D-2017 | 201 | Driving | Flexible | 07/31/2020 | Aggregate |  | 11:58 | Dynatest 1295 | Clay | 56.2 | 39.8 | Ribbed | 61 | 52 | 82.53 | 83.1 | 121.2 | 8 | 45.2750178 | -93.7346145 | 07/26/2017 |  | 05/01/2022 | MnROAD Mainline - Interstate 94 | 1101 | 2295526
201-P-2017 | 201 | Passing | Flexible | 11/20/2017 | Aggregate |  | 12:54 | Dynatest 1295 | Clay | 56.8 | 39.5 | Smooth | 73 | 42 | 87.59 | 28 |  | 13 | 45.274938 | -93.734517 | 07/26/2017 |  | 05/01/2022 | MnROAD Mainline - Interstate 94 | 117 | 21648
201-P-2017 | 201 | Passing | Flexible | 11/20/2017 | Aggregate |  | 12:43 | Dynatest 1295 | Clay | 59.5 | 39.6 | Ribbed | 65 | 53 | 93.09 | 29 |  | 12 | 45.274892 | -93.734416 | 07/26/2017 |  | 05/01/2022 | MnROAD Mainline - Interstate 94 | 117 | 21648
201-D-2017 | 201 | Driving | Flexible | 08/19/2021 | Aggregate |  | 12:59 | Dynatest 1295 | Clay | 48.9 | 40.3 | Smooth | 51 | 46 | 67.99 | 88.8 | 122.4 | 14 | 45.2750969 | -93.7347801 | 07/26/2017 |  | 05/01/2022 | MnROAD Mainline - Interstate 94 | 1485 | 2903009
201-P-2017 | 201 | Passing | Flexible | 07/31/2020 | Aggregate |  | 12:58 | Dynatest 1295 | Clay | 43.2 | 40.4 | Smooth | 64 | 23 | 69.69 | 86 | 126.8 | 23 | 45.2749582 | -93.7345721 | 07/26/2017 |  | 05/01/2022 | MnROAD Mainline - Interstate 94 | 1101 | 650215
206-D-2008 | 206 | Driving | Flexible | 06/16/2009 | Concrete | Aggregate | 11:23 | Mn/DOT - 1295 Pavement Friction Tester | Clay | 60.6 | 40 | Ribbed | 63 | 58 | 85.79 | 68 | 98.5 | 17 | 45.270425 | -93.725754 | 08/25/2008 | new tires on skid trailer | 08/02/2011 | MnROAD Mainline - Interstate 94 | 295 | 270045
206-P-2008 | 206 | Passing | Flexible | 09/20/2010 | Concrete | Aggregate | 12:15 | 1295 Pavement Friction Tester | Clay | 24.4 | 40.2 | Smooth | 28 | 22 | 43.8 | 55 | 66.1 | 45 | 45.270394 | -93.725777 | 08/25/2008 |  | 08/02/2011 | MnROAD Mainline - Interstate 94 | 756 | 252481
206-D-2008 | 206 | Driving | Flexible | 06/16/2009 | Concrete | Aggregate | 11:40 | Mn/DOT - 1295 Pavement Friction Tester | Clay | 30 | 41 | Smooth | 33 | 26 | 40.01 | 68 | 91.5 | 11 | 45.270342 | -93.725604 | 08/25/2008 | new tires on skid trailer | 08/02/2011 | MnROAD Mainline - Interstate 94 | 295 | 270045
206-D-2008 | 206 | Driving | Flexible | 09/20/2010 | Concrete | Aggregate | 11:40 | 1295 Pavement Friction Tester | Clay | 24.3 | 40.3 | Smooth | 32 | 21 | 43.82 | 55 | 65.4 | 34 | 45.270394 | -93.725706 | 08/25/2008 |  | 08/02/2011 | MnROAD Mainline - Interstate 94 | 756 | 1023005
206-P-2008 | 206 | Passing | Flexible | 09/20/2010 | Concrete | Aggregate | 12:00 | 1295 Pavement Friction Tester | Clay | 61.6 | 40.1 | Ribbed | 63 | 60 | 82.72 | 55 | 67.8 | 21 | 45.270266 | -93.725536 | 08/25/2008 |  | 08/02/2011 | MnROAD Mainline - Interstate 94 | 756 | 252481
206-P-2008 | 206 | Passing | Flexible | 04/14/2011 | Concrete | Aggregate | 11:01 | 1295 Pavement Friction Tester | Clay | 62.5 | 39.8 | Smooth | 93 | 27 | 106.13 | 39 | 60.5 | 7 | 45.270435 | -93.725864 | 08/25/2008 | running low on water | 08/02/2011 | MnROAD Mainline - Interstate 94 | 962 | 358257
206-D-2008 | 206 | Driving | Flexible | 10/31/2008 | Concrete | Aggregate | 11:10 | Mn/DOT - 1295 Pavement Friction Tester | Clay | 35.9 | 40 | Smooth | 39 | 31 | 53.55 | 68 | 83.3 | 14 | 45.270281 | -93.725537 | 08/25/2008 | initial test after reconstruction - some gravel on road during test | 08/02/2011 | MnROAD Mainline - Interstate 94 | 67
206-D-2008 | 206 | Driving | Flexible | 10/31/2008 | Concrete | Aggregate | 10:53 | Mn/DOT - 1295 Pavement Friction Tester | Clay | 41.8 | 40.8 | Ribbed | 47 | 39 | 66.88 | 68 | 80.3 | 22 | 45.270458 | -93.725875 | 08/25/2008 | initial test after reconstruction - some gravel on road during test | 08/02/2011 | MnROAD Mainline - Interstate 94 | 67
206-P-2008 | 206 | Passing | Flexible | 06/16/2009 | Concrete | Aggregate | 10:29 | Mn/DOT - 1295 Pavement Friction Tester | Clay | 30.4 | 40.5 | Smooth | 33 | 28 | 51.02 | 68 | 94.8 | 5 | 45.270285 | -93.725569 | 08/25/2008 | new tires on skid trailer | 08/02/2011 | MnROAD Mainline - Interstate 94 | 295 | 63351
206-D-2008 | 206 | Driving | Flexible | 11/16/2009 | Concrete | Aggregate | 11:46 | 1295 Pavement Friction Tester | Clay | 55.7 | 39.3 | Ribbed | 57 | 53 | 74.33 | 55 | 64.4 | 13 | 45.270404 | -93.725736 | 08/25/2008 |  | 08/02/2011 | MnROAD Mainline - Interstate 94 | 448 | 581784
206-P-2008 | 206 | Passing | Flexible | 11/16/2009 | Concrete | Aggregate | 10:59 | 1295 Pavement Friction Tester | Clay | 57.1 | 40.2 | Ribbed | 60 | 56 | 76.81 | 54 | 60.5 | 19 | 45.270304 | -93.725621 | 08/25/2008 |  | 08/02/2011 | MnROAD Mainline - Interstate 94 | 448 | 146302
206-D-2008 | 206 | Driving | Flexible | 04/14/2011 | Concrete | Aggregate | 10:38 | 1295 Pavement Friction Tester | Clay | 35.1 | 40.1 | Smooth | 45 | 29 | 55.09 | 37 | 59.3 | 40 | 45.270371 | -93.72567 | 08/25/2008 |  | 08/02/2011 | MnROAD Mainline - Interstate 94 | 962 | 1409880
206-P-2008 | 206 | Passing | Flexible | 06/16/2009 | Concrete | Aggregate | 10:13 | Mn/DOT - 1295 Pavement Friction Tester | Clay | 63 | 39.9 | Ribbed | 66 | 60 | 81.61 | 68 | 93.8 | 11 | 45.270303 | -93.725599 | 08/25/2008 | new tires on skid trailer | 08/02/2011 | MnROAD Mainline - Interstate 94 | 295 | 63351
206-P-2008 | 206 | Passing | Flexible | 11/16/2009 | Concrete | Aggregate | 11:13 | 1295 Pavement Friction Tester | Clay | 24.5 | 40.6 | Smooth | 27 | 23 | 40.96 | 54 | 61.7 | 50 | 45.270366 | -93.725737 | 08/25/2008 |  | 08/02/2011 | MnROAD Mainline - Interstate 94 | 448 | 146302
206-P-2008 | 206 | Passing | Flexible | 04/14/2011 | Concrete | Aggregate | 10:50 | 1295 Pavement Friction Tester | Clay | 59.9 | 39.8 | Ribbed | 62 | 57 | 87.98 | 38 | 63 | 14 | 45.270353 | -93.725716 | 08/25/2008 |  | 08/02/2011 | MnROAD Mainline - Interstate 94 | 962 | 358257
206-D-2008 | 206 | Driving | Flexible | 09/20/2010 | Concrete | Aggregate | 11:24 | 1295 Pavement Friction Tester | Clay | 58.8 | 39.7 | Ribbed | 61 | 55 | 80.89 | 55 | 65.9 | 11 | 45.270439 | -93.725791 | 08/25/2008 |  | 08/02/2011 | MnROAD Mainline - Interstate 94 | 756 | 1023005
206-D-2008 | 206 | Driving | Flexible | 04/14/2011 | Concrete | Aggregate | 10:26 | 1295 Pavement Friction Tester | Clay | 62.8 | 39.8 | Ribbed | 66 | 59 | 83.25 | 37 | 61.8 | 7 | 45.270446 | -93.725804 | 08/25/2008 |  | 08/02/2011 | MnROAD Mainline - Interstate 94 | 962 | 1409880
206-D-2008 | 206 | Driving | Flexible | 11/16/2009 | Concrete | Aggregate | 12:04 | 1295 Pavement Friction Tester | Clay | 29.3 | 40 | Smooth | 52 | 22 | 87.75 | 54 | 64.7 | 17 | 45.2704 | -93.725717 | 08/25/2008 |  | 08/02/2011 | MnROAD Mainline - Interstate 94 | 448 | 581784
215-P-2017 | 215 | Passing | Flexible | 11/20/2017 | None |  | 12:41 | Dynatest 1295 | Clay | 63.7 | 39.7 | Ribbed | 67 | 61 | 88.63 | 29 |  | 13 | 45.259695 | -93.706117 | 07/26/2017 |  | 05/01/2022 | MnROAD Mainline - Interstate 94 | 117 | 21648
215-D-2017 | 215 | Driving | Flexible | 07/16/2018 | None |  | 10:55 | Dynatest 1295 | Clay | 39.1 | 40 | Smooth | 45 | 33 | 61.51 |  |  | 38 | 45.259808 | -93.706252 | 07/26/2017 |  | 05/01/2022 | MnROAD Mainline - Interstate 94 | 355 | 796635
215-D-2017 | 215 | Driving | Flexible | 11/20/2017 | None |  | 12:29 | Dynatest 1295 | Clay | 50.1 | 39.6 | Smooth | 53 | 46 | 54.79 | 29 |  | 11 | 45.25965 | -93.705953 | 07/26/2017 |  | 05/01/2022 | MnROAD Mainline - Interstate 94 | 117 | 152852
215-P-2017 | 215 | Passing | Flexible | 08/19/2021 | None |  | 13:14 | Dynatest 1295 | Clay | 42.1 | 40.1 | Smooth | 47 | 39 | 61.81 | 89.1 | 124.1 | 6 | 45.2598202 | -93.7063496 | 07/26/2017 |  | 05/01/2022 | MnROAD Mainline - Interstate 94 | 1485 | 861677
215-D-2017 | 215 | Driving | Flexible | 04/16/2019 | None |  | 10:52 | Dynatest 1295 | Clay | 60.6 | 39.3 | Ribbed | 63 | 58 | 90.65 |  |  | 19 | 45.259837 | -93.706297 | 07/26/2017 |  | 05/01/2022 | MnROAD Mainline - Interstate 94 | 629 | 1320385
215-P-2017 | 215 | Passing | Flexible | 07/16/2018 | None |  | 10:17 | Dynatest 1295 | Clay | 58.8 | 40.1 | Ribbed | 61 | 56 | 83.15 |  |  | 17 | 45.259713 | -93.706158 | 07/26/2017 |  | 05/01/2022 | MnROAD Mainline - Interstate 94 | 355 | 145658
215-D-2017 | 215 | Driving | Flexible | 11/20/2017 | None |  | 12:16 | Dynatest 1295 | Clay | 61.9 | 39.6 | Ribbed | 64 | 60 | 83.19 | 29 |  | 14 | 45.259688 | -93.706023 | 07/26/2017 |  | 05/01/2022 | MnROAD Mainline - Interstate 94 | 117 | 152852
215-P-2017 | 215 | Passing | Flexible | 07/31/2020 | None |  | 12:11 | Dynatest 1295 | Clay | 58.1 | 39.6 | Ribbed | 61 | 54 | 79.21 | 83.8 | 125 | 23 | 45.2597611 | -93.7062434 | 07/26/2017 |  | 05/01/2022 | MnROAD Mainline - Interstate 94 | 1101 | 650215
215-D-2017 | 215 | Driving | Flexible | 07/31/2020 | None |  | 11:55 | Dynatest 1295 | Clay | 58.7 | 39.6 | Ribbed | 63 | 56 | 81.06 | 83.4 | 123.1 | 14 | 45.2598448 | -93.7063236 | 07/26/2017 |  | 05/01/2022 | MnROAD Mainline - Interstate 94 | 1101 | 2295526
215-D-2017 | 215 | Driving | Flexible | 07/16/2018 | None |  | 10:43 | Dynatest 1295 | Clay | 56.9 | 39.4 | Ribbed | 60 | 55 | 84.32 |  |  | 15 | 45.259705 | -93.706063 | 07/26/2017 |  | 05/01/2022 | MnROAD Mainline - Interstate 94 | 355 | 796635
215-P-2017 | 215 | Passing | Flexible | 07/31/2020 | None |  | 12:56 | Dynatest 1295 | Clay | 45.5 | 40.1 | Smooth | 52 | 39 | 77.31 | 86.9 | 127.8 | 8 | 45.2597668 | -93.7062555 | 07/26/2017 |  | 05/01/2022 | MnROAD Mainline - Interstate 94 | 1101 | 650215
215-P-2017 | 215 | Passing | Flexible | 04/16/2019 | None |  | 11:27 | Dynatest 1295 | Clay | 51.8 | 40 | Smooth | 57 | 47 | 75.08 |  |  | 26 | 45.259768 | -93.706237 | 07/26/2017 |  | 05/01/2022 | MnROAD Mainline - Interstate 94 | 629 | 300179
215-P-2017 | 215 | Passing | Flexible | 11/20/2017 | None |  | 12:52 | Dynatest 1295 | Clay | 56.9 | 39.8 | Smooth | 60 | 54 | 72.49 | 29 |  | 19 | 45.259675 | -93.70608 | 07/26/2017 |  | 05/01/2022 | MnROAD Mainline - Interstate 94 | 117 | 21648
215-D-2017 | 215 | Driving | Flexible | 07/31/2020 | None |  | 12:41 | Dynatest 1295 | Clay | 46.8 | 40.1 | Smooth | 54 | 39 | 77.2 | 87.4 | 129.6 | 15 | 45.2597802 | -93.7062019 | 07/26/2017 |  | 05/01/2022 | MnROAD Mainline - Interstate 94 | 1101 | 2295526
215-P-2017 | 215 | Passing | Flexible | 07/16/2018 | None |  | 10:29 | Dynatest 1295 | Clay | 46.5 | 40.2 | Smooth | 51 | 43 | 65.46 |  |  | 11 | 45.259645 | -93.706024 | 07/26/2017 |  | 05/01/2022 | MnROAD Mainline - Interstate 94 | 355 | 145658
215-D-2017 | 215 | Driving | Flexible | 08/19/2021 | None |  | 12:57 | Dynatest 1295 | Clay | 38.8 | 40.3 | Smooth | 43 | 35 | 55.06 | 89 | 118.7 | 6 | 45.2598355 | -93.7062944 | 07/26/2017 |  | 05/01/2022 | MnROAD Mainline - Interstate 94 | 1485 | 2903009
215-P-2017 | 215 | Passing | Flexible | 08/19/2021 | None |  | 12:37 | Dynatest 1295 | Clay | 54.1 | 39.9 | Ribbed | 58 | 51 | 83.18 | 88.3 | 124.6 | 9 | 45.2597745 | -93.7062678 | 07/26/2017 |  | 05/01/2022 | MnROAD Mainline - Interstate 94 | 1485 | 861677
215-D-2017 | 215 | Driving | Flexible | 08/19/2021 | None |  | 12:26 | Dynatest 1295 | Clay | 52.5 | 40.2 | Ribbed | 55 | 50 | 84.89 | 88.4 | 123.3 | 13 | 45.2598177 | -93.7062649 | 07/26/2017 |  | 05/01/2022 | MnROAD Mainline - Interstate 94 | 1485 | 2903009
215-D-2017 | 215 | Driving | Flexible | 04/16/2019 | None |  | 11:04 | Dynatest 1295 | Clay | 45.2 | 40.2 | Smooth | 52 | 42 | 69.31 |  |  | 13 | 45.259843 | -93.706299 | 07/26/2017 |  | 05/01/2022 | MnROAD Mainline - Interstate 94 | 629 | 1320385
215-P-2017 | 215 | Passing | Flexible | 04/16/2019 | None |  | 11:16 | Dynatest 1295 | Clay | 58.9 | 39.9 | Ribbed | 62 | 57 | 90.08 |  |  | 15 | 45.259807 | -93.706314 | 07/26/2017 |  | 05/01/2022 | MnROAD Mainline - Interstate 94 | 629 | 300179
227-I-2017 | 227 | Inside | Flexible | 10/12/2023 | Aggregate |  | 11:21 | Dynatest 1295 | Clay | 66 | 40.4 | Ribbed | 70 | 63 | 95.37 | 57 |  | 9 | 45.2634308 | -93.712269 | 08/11/2017 |  |  | MnROAD Low Volume Road | 2253 | 173930
227-I-2017 | 227 | Inside | Flexible | 10/09/2024 | Aggregate |  | 11:36 | Dynatest 1295 | Clay | 56.7 | 40.4 | Smooth | 61 | 52 | 83.6 | 74 | 77.6 | 11 | 45.2633997 | -93.7121618 | 08/11/2017 |  |  | MnROAD Low Volume Road | 2616 | 198748
227-O-2017 | 227 | Outside | Flexible | 07/12/2021 | Aggregate |  | 10:20 | Dynatest 1295 | Clay | 46.9 | 40.5 | Smooth | 56 | 39 | 63.38 | 82.2 | 100.4 | 36 | 45.2632212 | -93.7119521 | 08/11/2017 |  |  | MnROAD Low Volume Road | 1431
227-O-2017 | 227 | Outside | Flexible | 10/09/2024 | Aggregate |  | 11:58 | Dynatest 1295 | Clay | 68.6 | 40.1 | Ribbed | 72 | 66 | 103.1 | 72.6 | 75.2 | 17 | 45.2632311 | -93.7119492 | 08/11/2017 |  |  | MnROAD Low Volume Road | 2616
227-I-2017 | 227 | Inside | Flexible | 07/12/2021 | Aggregate |  | 10:41 | Dynatest 1295 | Clay | 63.4 | 40 | Ribbed | 65 | 60 | 93.07 | 82.2 | 100.2 | 13 | 45.2633445 | -93.7121061 | 08/11/2017 |  |  | MnROAD Low Volume Road | 1431 | 108221
227-I-2017 | 227 | Inside | Flexible | 04/21/2022 | Aggregate |  | 10:55 | Dynatest 1295 | Clay | 64 | 39.5 | Ribbed |  |  | 98.25 | 61.3 | 0.3 | 12 | 45.264752 | -93.71471 | 08/11/2017 |  |  | MnROAD Low Volume Road | 1714 | 149595
227-I-2017 | 227 | Inside | Flexible | 06/05/2018 | Aggregate |  | 12:06 | Dynatest 1295 | Clay | 46.5 | 40.4 | Smooth | 59 | 37 | 60.25 |  |  | 40 | 45.26318 | -93.711828 | 08/11/2017 |  |  | MnROAD Low Volume Road | 298 | 26108
227-O-2017 | 227 | Outside | Flexible | 06/05/2018 | Aggregate |  | 12:14 | Dynatest 1295 | Clay | 63.5 | 40.4 | Ribbed | 68 | 61 | 88.17 |  |  | 34 | 45.263208 | -93.711945 | 08/11/2017 |  |  | MnROAD Low Volume Road | 298
227-I-2017 | 227 | Inside | Flexible | 07/12/2021 | Aggregate |  | 10:04 | Dynatest 1295 | Clay | 54.5 | 40.2 | Smooth | 59 | 50 | 73.37 | 83.1 | 99.3 | 7 | 45.2632865 | -93.7120039 | 08/11/2017 |  |  | MnROAD Low Volume Road | 1431 | 108221
227-O-2017 | 227 | Outside | Flexible | 04/21/2022 | Aggregate |  | 11:02 | Dynatest 1295 | Clay | 69.4 | 40.1 | Ribbed | 73 | 67 | 98.1 | 61 | 0.4 | 13 | 45.263127 | -93.71179 | 08/11/2017 |  |  | MnROAD Low Volume Road | 1714
227-I-2017 | 227 | Inside | Flexible | 08/03/2020 | Aggregate |  | 11:43 | Dynatest 1295 | Clay | 65.7 | 39.9 | Ribbed | 69 | 63 | 85.73 | 78.4 | 108.4 | 28 | 45.2632534 | -93.7119493 | 08/11/2017 |  |  | MnROAD Low Volume Road | 1088 | 84902
227-O-2017 | 227 | Outside | Flexible | 07/12/2021 | Aggregate |  | 10:36 | Dynatest 1295 | Clay | 64 | 40.3 | Ribbed | 68 | 59 | 92.24 | 81.8 | 92.6 | 8 | 45.2632212 | -93.7119521 | 08/11/2017 |  |  | MnROAD Low Volume Road | 1431
227-O-2017 | 227 | Outside | Flexible | 10/09/2024 | Aggregate |  | 11:44 | Dynatest 1295 | Clay | 53.6 | 40.3 | Smooth | 64 | 48 | 86.4 | 72.3 | 80 | 11 | 45.2632584 | -93.7119874 | 08/11/2017 |  |  | MnROAD Low Volume Road | 2616
227-I-2017 | 227 | Inside | Flexible | 10/09/2024 | Aggregate |  | 12:02 | Dynatest 1295 | Clay | 65.8 | 39.9 | Ribbed | 69 | 63 | 100.6 | 73.8 | 79.9 | 18 | 45.263324 | -93.7120635 | 08/11/2017 |  |  | MnROAD Low Volume Road | 2616 | 198748
227-I-2017 | 227 | Inside | Flexible | 11/20/2017 | Aggregate |  | 10:53 | Dynatest 1295 | Clay | 62.3 | 39.7 | Ribbed | 65 | 58 | 85.87 | 29 |  | 16 | 45.263212 | -93.711862 | 08/11/2017 |  |  | MnROAD Low Volume Road | 101 | 4939
227-O-2017 | 227 | Outside | Flexible | 11/20/2017 | Aggregate |  | 10:47 | Dynatest 1295 | Clay | 53.3 | 38.9 | Smooth | 61 | 45 | 80.21 | 29 |  | 20 | 45.263265 | -93.712024 | 08/11/2017 |  |  | MnROAD Low Volume Road | 101
227-O-2017 | 227 | Outside | Flexible | 08/03/2020 | Aggregate |  | 11:35 | Dynatest 1295 | Clay | 66.6 | 40 | Ribbed | 72 | 61 | 89.69 | 77.8 | 106.1 | 18 | 45.2632436 | -93.7120013 | 08/11/2017 |  |  | MnROAD Low Volume Road | 1088
227-I-2017 | 227 | Inside | Flexible | 04/21/2022 | Aggregate |  | 10:33 | Dynatest 1295 | Clay | 57.2 | 40.7 | Smooth | 62 | 53 | 84.49 | 60.8 | 0.4 | 8 | 45.2631284 | -93.71173 | 08/11/2017 |  |  | MnROAD Low Volume Road | 1714 | 149595
227-I-2017 | 227 | Inside | Flexible | 06/05/2018 | Aggregate |  | 12:00 | Dynatest 1295 | Clay | 64.1 | 40.3 | Ribbed | 66 | 63 | 83.64 |  |  | 17 | 45.263153 | -93.711779 | 08/11/2017 |  |  | MnROAD Low Volume Road | 298 | 26108
227-I-2017 | 227 | Inside | Flexible | 11/20/2017 | Aggregate |  | 10:59 | Dynatest 1295 | Clay | 47.4 | 39.7 | Smooth | 53 | 40 | 50.57 | 29 |  | 14 | 45.263247 | -93.711928 | 08/11/2017 |  |  | MnROAD Low Volume Road | 101 | 4939
227-O-2017 | 227 | Outside | Flexible | 11/20/2017 | Aggregate |  | 10:41 | Dynatest 1295 | Clay | 61.2 | 39 | Ribbed | 65 | 57 | 94.99 | 29 |  | 14 | 45.263255 | -93.712002 | 08/11/2017 |  |  | MnROAD Low Volume Road | 101
227-O-2017 | 227 | Outside | Flexible | 08/03/2020 | Aggregate |  | 11:16 | Dynatest 1295 | Clay | 50.6 | 40.4 | Smooth | 60 | 41 | 84.58 | 76 | 103.9 | 23 | 45.2631726 | -93.7118684 | 08/11/2017 |  |  | MnROAD Low Volume Road | 1088
227-O-2017 | 227 | Outside | Flexible | 04/21/2022 | Aggregate |  | 10:40 | Dynatest 1295 | Clay | 55.7 | 38.9 | Smooth | 58 | 53 | 91.14 | 61.7 | 0.3 | 10 | 45.2631675 | -93.71187 | 08/11/2017 |  |  | MnROAD Low Volume Road | 1714
233-I-2017 | 233 | Inside | Flexible | 11/20/2017 | Aggregate |  | 10:55 | Dynatest 1295 | Clay | 67.4 | 39.6 | Ribbed | 73 | 57 | 103.84 | 29 |  | 21 | 45.265097 | -93.714911 | 07/25/2017 |  | 06/01/2021 | MnROAD Low Volume Road | 118 | 4939
233-O-2017 | 233 | Outside | Flexible | 08/03/2020 | Aggregate |  | 11:14 | Dynatest 1295 | Clay | 62.2 | 40.1 | Smooth | 67 | 57 | 90 | 76.4 | 105 | 23 | 45.264917 | -93.7145209 | 07/25/2017 |  | 06/01/2021 | MnROAD Low Volume Road | 1105
233-I-2017 | 233 | Inside | Flexible | 11/20/2017 | Aggregate |  | 11:01 | Dynatest 1295 | Clay | 60.7 | 39.5 | Smooth | 68 | 55 | 91.45 | 29 |  | 6 | 45.265105 | -93.714923 | 07/25/2017 |  | 06/01/2021 | MnROAD Low Volume Road | 118 | 4939
233-O-2017 | 233 | Outside | Flexible | 11/20/2017 | Aggregate |  | 10:46 | Dynatest 1295 | Clay | 63.3 | 39.4 | Smooth | 67 | 60 | 87.27 | 29 |  | 21 | 45.264998 | -93.714659 | 07/25/2017 |  | 06/01/2021 | MnROAD Low Volume Road | 118
233-I-2017 | 233 | Inside | Flexible | 08/03/2020 | Aggregate |  | 11:44 | Dynatest 1295 | Clay | 62.4 | 39.6 | Ribbed | 67 | 58 | 82.5 | 78.1 | 111.9 | 10 | 45.2648658 | -93.7145001 | 07/25/2017 |  | 06/01/2021 | MnROAD Low Volume Road | 1105 | 84902
233-O-2017 | 233 | Outside | Flexible | 08/03/2020 | Aggregate |  | 11:33 | Dynatest 1295 | Clay | 69 | 39.7 | Ribbed | 73 | 65 | 93.29 | 78.5 | 106.1 | 14 | 45.2649865 | -93.7146481 | 07/25/2017 |  | 06/01/2021 | MnROAD Low Volume Road | 1105
233-I-2017 | 233 | Inside | Flexible | 06/05/2018 | Aggregate |  | 12:02 | Dynatest 1295 | Clay | 63.4 | 39.9 | Ribbed | 67 | 60 | 98.57 |  |  | 11 | 45.264943 | -93.714653 | 07/25/2017 |  | 06/01/2021 | MnROAD Low Volume Road | 315 | 26108
233-I-2017 | 233 | Inside | Flexible | 06/05/2018 | Aggregate |  | 12:08 | Dynatest 1295 | Clay | 61.9 | 39.8 | Smooth | 64 | 59 | 96.22 |  |  | 16 | 45.264955 | -93.714685 | 07/25/2017 |  | 06/01/2021 | MnROAD Low Volume Road | 315 | 26108
233-O-2017 | 233 | Outside | Flexible | 11/20/2017 | Aggregate |  | 10:39 | Dynatest 1295 | Clay | 72.7 | 39.4 | Ribbed | 79 | 66 | 96.11 | 29 |  | 10 | 45.26491 | -93.714493 | 07/25/2017 |  | 06/01/2021 | MnROAD Low Volume Road | 118
233-I-2017 | 233 | Inside | Flexible | 08/03/2020 | Aggregate |  | 11:05 | Dynatest 1295 | Clay | 54.1 | 39.9 | Smooth | 58 | 48 | 83.83 | 77.1 | 101.1 | 14 | 45.2648424 | -93.7144537 | 07/25/2017 |  | 06/01/2021 | MnROAD Low Volume Road | 1105 | 84902
233-O-2017 | 233 | Outside | Flexible | 06/05/2018 | Aggregate |  | 12:13 | Dynatest 1295 | Clay | 66.9 | 40.1 | Ribbed | 71 | 64 | 87.82 |  |  | 27 | 45.264878 | -93.714467 | 07/25/2017 |  | 06/01/2021 | MnROAD Low Volume Road | 315
235-I-2017 | 235 | Inside | Flexible | 08/03/2020 | Aggregate |  | 11:44 | Dynatest 1295 | Clay | 65.5 | 39.9 | Ribbed | 68 | 63 | 87.71 | 77.8 | 107 | 10 | 45.2637064 | -93.7123704 | 07/25/2017 |  | 06/01/2021 | MnROAD Low Volume Road | 1105 | 84902
235-O-2017 | 235 | Outside | Flexible | 11/20/2017 | Aggregate |  | 10:39 | Dynatest 1295 | Clay | 68 | 39.3 | Ribbed | 71 | 65 | 95.46 | 29 |  | 16 | 45.263563 | -93.712019 | 07/25/2017 |  | 06/01/2021 | MnROAD Low Volume Road | 118
235-O-2017 | 235 | Outside | Flexible | 06/05/2018 | Aggregate |  | 12:13 | Dynatest 1295 | Clay | 69.5 | 39.8 | Ribbed | 73 | 67 | 92.15 |  |  | 16 | 45.263517 | -93.71196 | 07/25/2017 |  | 06/01/2021 | MnROAD Low Volume Road | 315
235-I-2017 | 235 | Inside | Flexible | 08/03/2020 | Aggregate |  | 11:05 | Dynatest 1295 | Clay | 57.9 | 40.2 | Smooth | 64 | 52 | 89.47 | 77 | 99.5 | 10 | 45.263688 | -93.7123224 | 07/25/2017 |  | 06/01/2021 | MnROAD Low Volume Road | 1105 | 84902
235-O-2017 | 235 | Outside | Flexible | 11/20/2017 | Aggregate |  | 10:46 | Dynatest 1295 | Clay | 57.4 | 39.9 | Smooth | 62 | 42 | 67.19 | 29 |  | 14 | 45.263653 | -93.712189 | 07/25/2017 |  | 06/01/2021 | MnROAD Low Volume Road | 118
235-I-2017 | 235 | Inside | Flexible | 06/05/2018 | Aggregate |  | 12:08 | Dynatest 1295 | Clay | 57.3 | 40.3 | Smooth | 62 | 52 | 76.38 |  |  | 5 | 45.26369 | -93.712358 | 07/25/2017 |  | 06/01/2021 | MnROAD Low Volume Road | 315 | 26108
235-O-2017 | 235 | Outside | Flexible | 08/03/2020 | Aggregate |  | 11:14 | Dynatest 1295 | Clay | 58.2 | 39.8 | Smooth | 67 | 46 | 90.6 | 76.4 | 103.8 | 11 | 45.2636595 | -93.7122151 | 07/25/2017 |  | 06/01/2021 | MnROAD Low Volume Road | 1105
235-I-2017 | 235 | Inside | Flexible | 11/20/2017 | Aggregate |  | 11:01 | Dynatest 1295 | Clay | 57.3 | 39.6 | Smooth | 61 | 53 | 77.8 | 29 |  | 10 | 45.263662 | -93.712267 | 07/25/2017 |  | 06/01/2021 | MnROAD Low Volume Road | 118 | 4939
235-O-2017 | 235 | Outside | Flexible | 08/03/2020 | Aggregate |  | 11:33 | Dynatest 1295 | Clay | 69 | 39.5 | Ribbed | 72 | 65 | 90.02 | 78.5 | 107.1 | 12 | 45.2636327 | -93.71216 | 07/25/2017 |  | 06/01/2021 | MnROAD Low Volume Road | 1105
235-I-2017 | 235 | Inside | Flexible | 11/20/2017 | Aggregate |  | 10:55 | Dynatest 1295 | Clay | 61.4 | 39.7 | Ribbed | 64 | 60 | 89.98 | 29 |  | 36 | 45.263653 | -93.712255 | 07/25/2017 |  | 06/01/2021 | MnROAD Low Volume Road | 118 | 4939
235-I-2017 | 235 | Inside | Flexible | 06/05/2018 | Aggregate |  | 12:02 | Dynatest 1295 | Clay | 63.4 | 40.2 | Ribbed | 65 | 60 | 93.31 |  |  | 23 | 45.26368 | -93.71233 | 07/25/2017 |  | 06/01/2021 | MnROAD Low Volume Road | 315 | 26108
328-I-2017 | 328 | Inside | Flexible | 08/03/2020 | Aggregate |  | 11:43 | Dynatest 1295 | Clay | 68.4 | 40.1 | Ribbed | 76 | 57 | 88.61 | 78.3 | 107.6 | 25 | 45.2628682 | -93.7112407 | 08/11/2017 |  |  | MnROAD Low Volume Road | 1088 | 84902
328-O-2017 | 328 | Outside | Flexible | 07/12/2021 | Aggregate |  | 10:36 | Dynatest 1295 | Clay | 64 | 40.1 | Ribbed | 71 | 54 | 92.92 | 81.6 | 94.5 | 9 | 45.2628349 | -93.7112381 | 08/11/2017 |  |  | MnROAD Low Volume Road | 1431
328-O-2017 | 328 | Outside | Flexible | 08/03/2020 | Aggregate |  | 11:35 | Dynatest 1295 | Clay | 66.2 | 40 | Ribbed | 71 | 59 | 88.89 | 78 | 103.5 | 10 | 45.2626604 | -93.7109303 | 08/11/2017 |  |  | MnROAD Low Volume Road | 1088
328-I-2017 | 328 | Inside | Flexible | 04/21/2022 | Aggregate |  | 10:32 | Dynatest 1295 | Clay | 60.4 | 40.7 | Smooth | 64 | 51 | 81.26 | 60.9 | 0.1 | 6 | 45.2627426 | -93.71102 | 08/11/2017 |  |  | MnROAD Low Volume Road | 1714 | 149595
328-I-2017 | 328 | Inside | Flexible | 04/21/2022 | Aggregate |  | 10:55 | Dynatest 1295 | Clay | 63.4 | 40.2 | Ribbed | 66 | 59 | 96.22 | 61.2 | 0.3 | 18 | 45.2632887 | -93.71202 | 08/11/2017 |  |  | MnROAD Low Volume Road | 1714 | 149595
328-I-2017 | 328 | Inside | Flexible | 10/09/2024 | Aggregate |  | 11:36 | Dynatest 1295 | Clay | 62.1 | 40 | Smooth | 67 | 54 | 95.7 | 74 | 77.8 | 14 | 45.2628191 | -93.7110942 | 08/11/2017 |  |  | MnROAD Low Volume Road | 2616 | 198748
328-O-2017 | 328 | Outside | Flexible | 10/09/2024 | Aggregate |  | 11:44 | Dynatest 1295 | Clay | 52.4 | 40.2 | Smooth | 59 | 45 | 91.6 | 72.2 | 79.2 | 22 | 45.2626768 | -93.7109163 | 08/11/2017 |  |  | MnROAD Low Volume Road | 2616
328-O-2017 | 328 | Outside | Flexible | 11/20/2017 | Aggregate |  | 10:41 | Dynatest 1295 | Clay | 62.8 | 39.9 | Ribbed | 66 | 59 | 91.8 | 29 |  | 21 | 45.262582 | -93.710766 | 08/11/2017 |  |  | MnROAD Low Volume Road | 101
328-I-2017 | 328 | Inside | Flexible | 06/05/2018 | Aggregate |  | 12:06 | Dynatest 1295 | Clay | 50.3 | 40.6 | Smooth | 63 | 40 | 70.46 |  |  | 24 | 45.2624 | -93.710391 | 08/11/2017 |  |  | MnROAD Low Volume Road | 298 | 26108
328-I-2017 | 328 | Inside | Flexible | 07/12/2021 | Aggregate |  | 10:41 | Dynatest 1295 | Clay | 61.3 | 40.1 | Ribbed | 67 | 50 | 92.71 | 82.2 | 97.3 | 13 | 45.2630561 | -93.7115769 | 08/11/2017 |  |  | MnROAD Low Volume Road | 1431 | 108221
328-I-2017 | 328 | Inside | Flexible | 10/09/2024 | Aggregate |  | 12:01 | Dynatest 1295 | Clay | 68.1 | 39.8 | Ribbed | 71 | 65 | 102.8 | 73.9 | 77 | 16 | 45.2628379 | -93.7111707 | 08/11/2017 |  |  | MnROAD Low Volume Road | 2616 | 198748
328-I-2017 | 328 | Inside | Flexible | 06/05/2018 | Aggregate |  | 12:00 | Dynatest 1295 | Clay | 65.7 | 40.2 | Ribbed | 70 | 57 | 88.89 |  |  | 12 | 45.26247 | -93.710513 | 08/11/2017 |  |  | MnROAD Low Volume Road | 298 | 26108
328-I-2017 | 328 | Inside | Flexible | 10/12/2023 | Aggregate |  | 11:20 | Dynatest 1295 | Clay | 67 | 40.2 | Ribbed | 73 | 56 | 95.95 | 57.1 |  | 12 | 45.2623682 | -93.7103085 | 08/11/2017 | Test performed in 728 and 628 |  | MnROAD Low Volume Road | 2253 | 173930
328-O-2017 | 328 | Outside | Flexible | 11/20/2017 | Aggregate |  | 10:47 | Dynatest 1295 | Clay | 55.2 | 39.8 | Smooth | 60 | 50 | 67.56 | 29 |  | 14 | 45.2625 | -93.710615 | 08/11/2017 |  |  | MnROAD Low Volume Road | 101
328-O-2017 | 328 | Outside | Flexible | 08/03/2020 | Aggregate |  | 11:16 | Dynatest 1295 | Clay | 48.3 | 40.3 | Smooth | 59 | 40 | 80.96 | 76.1 | 103.9 | 27 | 45.2626877 | -93.7109752 | 08/11/2017 |  |  | MnROAD Low Volume Road | 1088
328-O-2017 | 328 | Outside | Flexible | 10/09/2024 | Aggregate |  | 11:58 | Dynatest 1295 | Clay | 71.8 | 40.4 | Ribbed | 80 | 59 | 105.8 | 72.8 | 74.1 | 18 | 45.2626475 | -93.7108749 | 08/11/2017 |  |  | MnROAD Low Volume Road | 2616
328-I-2017 | 328 | Inside | Flexible | 07/12/2021 | Aggregate |  | 10:04 | Dynatest 1295 | Clay | 54.8 | 40.3 | Smooth | 62 | 44 | 75.43 | 83.3 | 98.8 | 4 | 45.2630953 | -93.7116512 | 08/11/2017 |  |  | MnROAD Low Volume Road | 1431 | 108221
328-O-2017 | 328 | Outside | Flexible | 04/21/2022 | Aggregate |  | 10:40 | Dynatest 1295 | Clay | 54.2 | 39.4 | Smooth | 64 | 43 | 77.69 | 61.7 | 0.1 | 23 | 45.2626073 | -93.71084 | 08/11/2017 |  |  | MnROAD Low Volume Road | 1714
328-O-2017 | 328 | Outside | Flexible | 04/21/2022 | Aggregate |  | 11:02 | Dynatest 1295 | Clay | 67.4 | 40.4 | Ribbed | 71 | 58 | 97.43 | 61.1 | 0.2 | 9 | 45.2625446 | -93.71072 | 08/11/2017 |  |  | MnROAD Low Volume Road | 1714
328-I-2017 | 328 | Inside | Flexible | 10/12/2023 | Aggregate |  | 11:20 | Dynatest 1295 | Clay | 63.9 | 40.3 | Ribbed | 70 | 58 | 95.87 | 57.1 |  | 9 | 45.2628489 | -93.7111978 | 08/11/2017 | Test performed in 428 and 328 |  | MnROAD Low Volume Road | 2253 | 173930
328-I-2017 | 328 | Inside | Flexible | 11/20/2017 | Aggregate |  | 10:59 | Dynatest 1295 | Clay | 46.6 | 40 | Smooth | 56 | 39 | 59.99 | 29 |  | 31 | 45.262477 | -93.710505 | 08/11/2017 |  |  | MnROAD Low Volume Road | 101 | 4939
328-I-2017 | 328 | Inside | Flexible | 11/20/2017 | Aggregate |  | 10:53 | Dynatest 1295 | Clay | 60.9 | 39.6 | Ribbed | 65 | 55 | 86.07 | 29 |  | 18 | 45.26244 | -93.710444 | 08/11/2017 |  |  | MnROAD Low Volume Road | 101 | 4939
328-O-2017 | 328 | Outside | Flexible | 06/05/2018 | Aggregate |  | 12:15 | Dynatest 1295 | Clay | 66.2 | 40.1 | Ribbed | 71 | 61 | 87.79 |  |  | 15 | 45.262523 | -93.710686 | 08/11/2017 |  |  | MnROAD Low Volume Road | 298
328-O-2017 | 328 | Outside | Flexible | 07/12/2021 | Aggregate |  | 10:20 | Dynatest 1295 | Clay | 45.6 | 40.6 | Smooth | 51 | 39 | 59.52 | 82.2 | 99.9 | 36 | 45.2628349 | -93.7112381 | 08/11/2017 |  |  | MnROAD Low Volume Road | 1431
328-I-2017 | 328 | Inside | Flexible | 08/03/2020 | Aggregate |  | 11:03 | Dynatest 1295 | Clay | 58.9 | 40.4 | Smooth | 65 | 48 | 86.23 | 77.8 | 102 | 11 | 45.2623536 | -93.7102936 | 08/11/2017 |  |  | MnROAD Low Volume Road | 1088 | 84902
428-O-2017 | 428 | Outside | Flexible | 11/20/2017 | Aggregate |  | 10:47 | Dynatest 1295 | Clay | 55.2 | 39.8 | Smooth | 60 | 50 | 67.56 | 29 |  | 14 | 45.2625 | -93.710615 | 08/11/2017 |  |  | MnROAD Low Volume Road | 101
428-I-2017 | 428 | Inside | Flexible | 10/09/2024 | Aggregate |  | 12:01 | Dynatest 1295 | Clay | 68.1 | 39.8 | Ribbed | 71 | 65 | 102.8 | 73.9 | 77 | 16 | 45.2628379 | -93.7111707 | 08/11/2017 |  |  | MnROAD Low Volume Road | 2616 | 198748
428-O-2017 | 428 | Outside | Flexible | 08/03/2020 | Aggregate |  | 11:35 | Dynatest 1295 | Clay | 66.2 | 40 | Ribbed | 71 | 59 | 88.89 | 78 | 103.5 | 10 | 45.2626604 | -93.7109303 | 08/11/2017 |  |  | MnROAD Low Volume Road | 1088
428-I-2017 | 428 | Inside | Flexible | 07/12/2021 | Aggregate |  | 10:41 | Dynatest 1295 | Clay | 63.1 | 39.8 | Ribbed | 66 | 54 | 90.99 | 82.2 | 98 | 17 | 45.2626729 | -93.7108705 | 08/11/2017 |  |  | MnROAD Low Volume Road | 1431 | 108221
428-I-2017 | 428 | Inside | Flexible | 07/12/2021 | Aggregate |  | 10:11 | Dynatest 1295 | Clay | 56.1 | 39.8 | Smooth | 64 | 47 | 78.23 | 82.2 | 93.8 | 27 | 45.2628871 | -93.7112683 | 08/11/2017 |  |  | MnROAD Low Volume Road | 1431 | 108221
428-O-2017 | 428 | Outside | Flexible | 04/21/2022 | Aggregate |  | 10:40 | Dynatest 1295 | Clay | 54.2 | 39.4 | Smooth | 64 | 43 | 77.69 | 61.7 | 0.1 | 23 | 45.2626073 | -93.71084 | 08/11/2017 |  |  | MnROAD Low Volume Road | 1714
428-I-2017 | 428 | Inside | Flexible | 11/20/2017 | Aggregate |  | 10:59 | Dynatest 1295 | Clay | 46.6 | 40 | Smooth | 56 | 39 | 59.99 | 29 |  | 31 | 45.262477 | -93.710505 | 08/11/2017 |  |  | MnROAD Low Volume Road | 101 | 4939
428-I-2017 | 428 | Inside | Flexible | 11/20/2017 | Aggregate |  | 10:53 | Dynatest 1295 | Clay | 60.9 | 39.6 | Ribbed | 65 | 55 | 86.07 | 29 |  | 18 | 45.26244 | -93.710444 | 08/11/2017 |  |  | MnROAD Low Volume Road | 101 | 4939
428-O-2017 | 428 | Outside | Flexible | 11/20/2017 | Aggregate |  | 10:41 | Dynatest 1295 | Clay | 62.8 | 39.9 | Ribbed | 66 | 59 | 91.8 | 29 |  | 21 | 45.262582 | -93.710766 | 08/11/2017 |  |  | MnROAD Low Volume Road | 101
428-O-2017 | 428 | Outside | Flexible | 07/12/2021 | Aggregate |  | 10:20 | Dynatest 1295 | Clay | 45.6 | 40.6 | Smooth | 51 | 39 | 59.52 | 82.2 | 99.9 | 36 | 45.2628349 | -93.7112381 | 08/11/2017 |  |  | MnROAD Low Volume Road | 1431
428-I-2017 | 428 | Inside | Flexible | 10/12/2023 | Aggregate |  | 11:20 | Dynatest 1295 | Clay | 63.9 | 40.3 | Ribbed | 70 | 58 | 95.87 | 57.1 |  | 9 | 45.2628489 | -93.7111978 | 08/11/2017 | Test performed in 428 and 328 |  | MnROAD Low Volume Road | 2253 | 173930
428-I-2017 | 428 | Inside | Flexible | 10/09/2024 | Aggregate |  | 11:36 | Dynatest 1295 | Clay | 62.1 | 40 | Smooth | 67 | 54 | 95.7 | 74 | 77.8 | 14 | 45.2628191 | -93.7110942 | 08/11/2017 |  |  | MnROAD Low Volume Road | 2616 | 198748
428-O-2017 | 428 | Outside | Flexible | 10/09/2024 | Aggregate |  | 11:58 | Dynatest 1295 | Clay | 71.8 | 40.4 | Ribbed | 80 | 59 | 105.8 | 72.8 | 74.1 | 18 | 45.2626475 | -93.7108749 | 08/11/2017 |  |  | MnROAD Low Volume Road | 2616
428-O-2017 | 428 | Outside | Flexible | 10/09/2024 | Aggregate |  | 11:44 | Dynatest 1295 | Clay | 52.4 | 40.2 | Smooth | 59 | 45 | 91.6 | 72.2 | 79.2 | 22 | 45.2626768 | -93.7109163 | 08/11/2017 |  |  | MnROAD Low Volume Road | 2616
428-O-2017 | 428 | Outside | Flexible | 06/05/2018 | Aggregate |  | 12:15 | Dynatest 1295 | Clay | 66.2 | 40.1 | Ribbed | 71 | 61 | 87.79 |  |  | 15 | 45.262523 | -93.710686 | 08/11/2017 |  |  | MnROAD Low Volume Road | 298
428-O-2017 | 428 | Outside | Flexible | 08/03/2020 | Aggregate |  | 11:16 | Dynatest 1295 | Clay | 48.3 | 40.3 | Smooth | 59 | 40 | 80.96 | 76.1 | 103.9 | 27 | 45.2626877 | -93.7109752 | 08/11/2017 |  |  | MnROAD Low Volume Road | 1088
428-I-2017 | 428 | Inside | Flexible | 04/21/2022 | Aggregate |  | 10:55 | Dynatest 1295 | Clay | 64.4 | 40.4 | Ribbed | 67 | 61 | 94.08 | 61 | 0.2 | 8 | 45.2628019 | -93.71112 | 08/11/2017 |  |  | MnROAD Low Volume Road | 1714 | 149595
428-I-2017 | 428 | Inside | Flexible | 06/05/2018 | Aggregate |  | 12:00 | Dynatest 1295 | Clay | 65.7 | 40.2 | Ribbed | 70 | 57 | 88.89 |  |  | 12 | 45.26247 | -93.710513 | 08/11/2017 |  |  | MnROAD Low Volume Road | 298 | 26108
428-O-2017 | 428 | Outside | Flexible | 07/12/2021 | Aggregate |  | 10:36 | Dynatest 1295 | Clay | 64 | 40.1 | Ribbed | 71 | 54 | 92.92 | 81.6 | 94.5 | 9 | 45.2628349 | -93.7112381 | 08/11/2017 |  |  | MnROAD Low Volume Road | 1431
428-I-2017 | 428 | Inside | Flexible | 08/03/2020 | Aggregate |  | 11:43 | Dynatest 1295 | Clay | 68.4 | 40.1 | Ribbed | 76 | 57 | 88.61 | 78.3 | 107.6 | 25 | 45.2628682 | -93.7112407 | 08/11/2017 |  |  | MnROAD Low Volume Road | 1088 | 84902
428-I-2017 | 428 | Inside | Flexible | 04/21/2022 | Aggregate |  | 10:32 | Dynatest 1295 | Clay | 59.3 | 40.8 | Smooth | 63 | 46 | 86.55 | 61.1 | 0.1 | 9 | 45.2623567 | -93.71031 | 08/11/2017 |  |  | MnROAD Low Volume Road | 1714 | 149595
428-I-2017 | 428 | Inside | Flexible | 06/05/2018 | Aggregate |  | 12:06 | Dynatest 1295 | Clay | 50.3 | 40.6 | Smooth | 63 | 40 | 70.46 |  |  | 24 | 45.2624 | -93.710391 | 08/11/2017 |  |  | MnROAD Low Volume Road | 298 | 26108
428-O-2017 | 428 | Outside | Flexible | 04/21/2022 | Aggregate |  | 11:02 | Dynatest 1295 | Clay | 67.4 | 40.4 | Ribbed | 71 | 58 | 97.43 | 61.1 | 0.2 | 9 | 45.2625446 | -93.71072 | 08/11/2017 |  |  | MnROAD Low Volume Road | 1714
428-I-2017 | 428 | Inside | Flexible | 10/12/2023 | Aggregate |  | 11:20 | Dynatest 1295 | Clay | 67 | 40.2 | Ribbed | 73 | 56 | 95.95 | 57.1 |  | 12 | 45.2623682 | -93.7103085 | 08/11/2017 | Test performed in 728 and 628 |  | MnROAD Low Volume Road | 2253 | 173930
428-I-2017 | 428 | Inside | Flexible | 08/03/2020 | Aggregate |  | 11:03 | Dynatest 1295 | Clay | 58.9 | 40.4 | Smooth | 65 | 48 | 86.23 | 77.8 | 102 | 11 | 45.2623536 | -93.7102936 | 08/11/2017 |  |  | MnROAD Low Volume Road | 1088 | 84902
528-O-2017 | 528 | Outside | Flexible | 11/20/2017 | Aggregate |  | 10:41 | Dynatest 1295 | Clay | 62.8 | 39.9 | Ribbed | 66 | 59 | 91.8 | 29 |  | 21 | 45.262582 | -93.710766 | 08/11/2017 |  |  | MnROAD Low Volume Road | 101
528-I-2017 | 528 | Inside | Flexible | 10/12/2023 | Aggregate |  | 11:20 | Dynatest 1295 | Clay | 63.9 | 40.3 | Ribbed | 70 | 58 | 95.87 | 57.1 |  | 9 | 45.2628489 | -93.7111978 | 08/11/2017 | Test performed in 428 and 328 |  | MnROAD Low Volume Road | 2253 | 173930
528-I-2017 | 528 | Inside | Flexible | 04/21/2022 | Aggregate |  | 10:55 | Dynatest 1295 | Clay | 64.4 | 40.4 | Ribbed | 67 | 61 | 94.08 | 61 | 0.2 | 8 | 45.2628019 | -93.71112 | 08/11/2017 |  |  | MnROAD Low Volume Road | 1714 | 149595
528-O-2017 | 528 | Outside | Flexible | 04/21/2022 | Aggregate |  | 10:40 | Dynatest 1295 | Clay | 54.2 | 39.4 | Smooth | 64 | 43 | 77.69 | 61.7 | 0.1 | 23 | 45.2626073 | -93.71084 | 08/11/2017 |  |  | MnROAD Low Volume Road | 1714
528-I-2017 | 528 | Inside | Flexible | 10/12/2023 | Aggregate |  | 11:20 | Dynatest 1295 | Clay | 67 | 40.2 | Ribbed | 73 | 56 | 95.95 | 57.1 |  | 12 | 45.2623682 | -93.7103085 | 08/11/2017 | Test performed in 728 and 628 |  | MnROAD Low Volume Road | 2253 | 173930
528-I-2017 | 528 | Inside | Flexible | 10/09/2024 | Aggregate |  | 11:36 | Dynatest 1295 | Clay | 60.1 | 39.7 | Smooth | 66 | 49 | 85 | 74 | 77.2 | 7 | 45.2623422 | -93.7102129 | 08/11/2017 |  |  | MnROAD Low Volume Road | 2616 | 198748
528-O-2017 | 528 | Outside | Flexible | 10/09/2024 | Aggregate |  | 11:44 | Dynatest 1295 | Clay | 56.7 | 40.2 | Smooth | 63 | 52 | 91.8 | 72.4 | 79.3 | 15 | 45.2621965 | -93.7100292 | 08/11/2017 |  |  | MnROAD Low Volume Road | 2616
528-I-2017 | 528 | Inside | Flexible | 11/20/2017 | Aggregate |  | 10:53 | Dynatest 1295 | Clay | 60.9 | 39.6 | Ribbed | 65 | 55 | 86.07 | 29 |  | 18 | 45.26244 | -93.710444 | 08/11/2017 |  |  | MnROAD Low Volume Road | 101 | 4939
528-I-2017 | 528 | Inside | Flexible | 08/03/2020 | Aggregate |  | 11:03 | Dynatest 1295 | Clay | 58.9 | 40.4 | Smooth | 65 | 48 | 86.23 | 77.8 | 102 | 11 | 45.2623536 | -93.7102936 | 08/11/2017 |  |  | MnROAD Low Volume Road | 1088 | 84902
528-O-2017 | 528 | Outside | Flexible | 08/03/2020 | Aggregate |  | 11:35 | Dynatest 1295 | Clay | 66.2 | 40 | Ribbed | 71 | 59 | 88.89 | 78 | 103.5 | 10 | 45.2626604 | -93.7109303 | 08/11/2017 |  |  | MnROAD Low Volume Road | 1088
528-I-2017 | 528 | Inside | Flexible | 07/12/2021 | Aggregate |  | 10:04 | Dynatest 1295 | Clay | 56.5 | 40.3 | Smooth | 62 | 46 | 72.11 | 83.2 | 98.8 | 36 | 45.2627094 | -93.7109421 | 08/11/2017 |  |  | MnROAD Low Volume Road | 1431 | 108221
528-O-2017 | 528 | Outside | Flexible | 04/21/2022 | Aggregate |  | 11:02 | Dynatest 1295 | Clay | 67.4 | 40.4 | Ribbed | 71 | 58 | 97.43 | 61.1 | 0.2 | 9 | 45.2625446 | -93.71072 | 08/11/2017 |  |  | MnROAD Low Volume Road | 1714
528-O-2017 | 528 | Outside | Flexible | 11/20/2017 | Aggregate |  | 10:47 | Dynatest 1295 | Clay | 55.2 | 39.8 | Smooth | 60 | 50 | 67.56 | 29 |  | 14 | 45.2625 | -93.710615 | 08/11/2017 |  |  | MnROAD Low Volume Road | 101
528-I-2017 | 528 | Inside | Flexible | 06/05/2018 | Aggregate |  | 12:00 | Dynatest 1295 | Clay | 65.7 | 40.2 | Ribbed | 70 | 57 | 88.89 |  |  | 12 | 45.26247 | -93.710513 | 08/11/2017 |  |  | MnROAD Low Volume Road | 298 | 26108
528-I-2017 | 528 | Inside | Flexible | 07/12/2021 | Aggregate |  | 10:41 | Dynatest 1295 | Clay | 63.1 | 39.8 | Ribbed | 66 | 54 | 90.99 | 82.2 | 98 | 17 | 45.2626729 | -93.7108705 | 08/11/2017 |  |  | MnROAD Low Volume Road | 1431 | 108221
528-O-2017 | 528 | Outside | Flexible | 10/09/2024 | Aggregate |  | 11:58 | Dynatest 1295 | Clay | 67.6 | 40.8 | Ribbed | 72 | 62 | 101.2 | 72.7 | 75.1 | 29 | 45.2622558 | -93.7101535 | 08/11/2017 |  |  | MnROAD Low Volume Road | 2616
528-O-2017 | 528 | Outside | Flexible | 06/05/2018 | Aggregate |  | 12:15 | Dynatest 1295 | Clay | 66.2 | 40.1 | Ribbed | 71 | 61 | 87.79 |  |  | 15 | 45.262523 | -93.710686 | 08/11/2017 |  |  | MnROAD Low Volume Road | 298
528-O-2017 | 528 | Outside | Flexible | 08/03/2020 | Aggregate |  | 11:16 | Dynatest 1295 | Clay | 48.3 | 40.3 | Smooth | 59 | 40 | 80.96 | 76.1 | 103.9 | 27 | 45.2626877 | -93.7109752 | 08/11/2017 |  |  | MnROAD Low Volume Road | 1088
528-O-2017 | 528 | Outside | Flexible | 07/12/2021 | Aggregate |  | 10:36 | Dynatest 1295 | Clay | 67.9 | 39.5 | Ribbed | 75 | 57 | 92.99 | 81.6 | 93.2 | 17 | 45.2625478 | -93.7107095 | 08/11/2017 |  |  | MnROAD Low Volume Road | 1431
528-I-2017 | 528 | Inside | Flexible | 10/09/2024 | Aggregate |  | 12:01 | Dynatest 1295 | Clay | 66 | 39.7 | Ribbed | 71 | 55 | 99.8 | 74.1 | 76.1 | 11 | 45.2623566 | -93.7102821 | 08/11/2017 |  |  | MnROAD Low Volume Road | 2616 | 198748
528-I-2017 | 528 | Inside | Flexible | 08/03/2020 | Aggregate |  | 11:43 | Dynatest 1295 | Clay | 67.4 | 39.9 | Ribbed | 73 | 64 | 89.04 | 78.2 | 107 | 10 | 45.2622876 | -93.7101694 | 08/11/2017 |  |  | MnROAD Low Volume Road | 1088 | 84902
528-O-2017 | 528 | Outside | Flexible | 07/12/2021 | Aggregate |  | 10:20 | Dynatest 1295 | Clay | 51.4 | 40 | Smooth | 58 | 47 | 64.11 | 82.5 | 99.8 | 17 | 45.2625478 | -93.7107095 | 08/11/2017 |  |  | MnROAD Low Volume Road | 1431
528-I-2017 | 528 | Inside | Flexible | 11/20/2017 | Aggregate |  | 10:59 | Dynatest 1295 | Clay | 46.6 | 40 | Smooth | 56 | 39 | 59.99 | 29 |  | 31 | 45.262477 | -93.710505 | 08/11/2017 |  |  | MnROAD Low Volume Road | 101 | 4939
528-I-2017 | 528 | Inside | Flexible | 04/21/2022 | Aggregate |  | 10:32 | Dynatest 1295 | Clay | 59.3 | 40.8 | Smooth | 63 | 46 | 86.55 | 61.1 | 0.1 | 9 | 45.2623567 | -93.71031 | 08/11/2017 |  |  | MnROAD Low Volume Road | 1714 | 149595
528-I-2017 | 528 | Inside | Flexible | 06/05/2018 | Aggregate |  | 12:06 | Dynatest 1295 | Clay | 50.3 | 40.6 | Smooth | 63 | 40 | 70.46 |  |  | 24 | 45.2624 | -93.710391 | 08/11/2017 |  |  | MnROAD Low Volume Road | 298 | 26108
628-I-2017 | 628 | Inside | Flexible | 08/03/2020 | Aggregate |  | 11:03 | Dynatest 1295 | Clay | 58.9 | 40.4 | Smooth | 65 | 48 | 86.23 | 77.8 | 102 | 11 | 45.2623536 | -93.7102936 | 08/11/2017 |  |  | MnROAD Low Volume Road | 1088 | 84902
628-I-2017 | 628 | Inside | Flexible | 04/21/2022 | Aggregate |  | 10:32 | Dynatest 1295 | Clay | 56.3 | 40.7 | Smooth | 62 | 52 | 82.46 | 60.9 | 0.1 | 10 | 45.2618751 | -93.70942 | 08/11/2017 |  |  | MnROAD Low Volume Road | 1714 | 149595
628-I-2017 | 628 | Inside | Flexible | 10/12/2023 | Aggregate |  | 11:20 | Dynatest 1295 | Clay | 67 | 40.2 | Ribbed | 73 | 56 | 95.95 | 57.1 |  | 12 | 45.2623682 | -93.7103085 | 08/11/2017 | Test performed in 728 and 628 |  | MnROAD Low Volume Road | 2253 | 173930
628-I-2017 | 628 | Inside | Flexible | 10/09/2024 | Aggregate |  | 12:01 | Dynatest 1295 | Clay | 66 | 39.7 | Ribbed | 71 | 55 | 99.8 | 74.1 | 76.1 | 11 | 45.2623566 | -93.7102821 | 08/11/2017 |  |  | MnROAD Low Volume Road | 2616 | 198748
628-O-2017 | 628 | Outside | Flexible | 11/20/2017 | Aggregate |  | 10:41 | Dynatest 1295 | Clay | 62.8 | 39.9 | Ribbed | 66 | 59 | 91.8 | 29 |  | 21 | 45.262582 | -93.710766 | 08/11/2017 |  |  | MnROAD Low Volume Road | 101
628-I-2017 | 628 | Inside | Flexible | 08/03/2020 | Aggregate |  | 11:43 | Dynatest 1295 | Clay | 67.4 | 39.9 | Ribbed | 73 | 64 | 89.04 | 78.2 | 107 | 10 | 45.2622876 | -93.7101694 | 08/11/2017 |  |  | MnROAD Low Volume Road | 1088 | 84902
628-O-2017 | 628 | Outside | Flexible | 08/03/2020 | Aggregate |  | 11:16 | Dynatest 1295 | Clay | 48.3 | 40.3 | Smooth | 59 | 40 | 80.96 | 76.1 | 103.9 | 27 | 45.2626877 | -93.7109752 | 08/11/2017 |  |  | MnROAD Low Volume Road | 1088
628-O-2017 | 628 | Outside | Flexible | 10/09/2024 | Aggregate |  | 11:58 | Dynatest 1295 | Clay | 67.6 | 40.8 | Ribbed | 72 | 62 | 101.2 | 72.7 | 75.1 | 29 | 45.2622558 | -93.7101535 | 08/11/2017 |  |  | MnROAD Low Volume Road | 2616
628-O-2017 | 628 | Outside | Flexible | 06/05/2018 | Aggregate |  | 12:15 | Dynatest 1295 | Clay | 66.2 | 40.1 | Ribbed | 71 | 61 | 87.79 |  |  | 15 | 45.262523 | -93.710686 | 08/11/2017 |  |  | MnROAD Low Volume Road | 298
628-O-2017 | 628 | Outside | Flexible | 08/03/2020 | Aggregate |  | 11:35 | Dynatest 1295 | Clay | 66.2 | 40 | Ribbed | 71 | 59 | 88.89 | 78 | 103.5 | 10 | 45.2626604 | -93.7109303 | 08/11/2017 |  |  | MnROAD Low Volume Road | 1088
628-I-2017 | 628 | Inside | Flexible | 07/12/2021 | Aggregate |  | 10:41 | Dynatest 1295 | Clay | 63.6 | 39.5 | Ribbed | 68 | 54 | 90.52 | 82.2 | 99.8 | 16 | 45.2622927 | -93.7101685 | 08/11/2017 |  |  | MnROAD Low Volume Road | 1431 | 108221
628-O-2017 | 628 | Outside | Flexible | 07/12/2021 | Aggregate |  | 10:36 | Dynatest 1295 | Clay | 68.1 | 39.4 | Ribbed | 73 | 57 | 95.83 | 81.4 | 93.3 | 14 | 45.2622604 | -93.7101804 | 08/11/2017 |  |  | MnROAD Low Volume Road | 1431
628-I-2017 | 628 | Inside | Flexible | 10/12/2023 | Aggregate |  | 11:20 | Dynatest 1295 | Clay | 63.9 | 40.3 | Ribbed | 70 | 58 | 95.87 | 57.1 |  | 9 | 45.2628489 | -93.7111978 | 08/11/2017 | Test performed in 428 and 328 |  | MnROAD Low Volume Road | 2253 | 173930
628-I-2017 | 628 | Inside | Flexible | 11/20/2017 | Aggregate |  | 10:59 | Dynatest 1295 | Clay | 46.6 | 40 | Smooth | 56 | 39 | 59.99 | 29 |  | 31 | 45.262477 | -93.710505 | 08/11/2017 |  |  | MnROAD Low Volume Road | 101 | 4939
628-O-2017 | 628 | Outside | Flexible | 11/20/2017 | Aggregate |  | 10:47 | Dynatest 1295 | Clay | 55.2 | 39.8 | Smooth | 60 | 50 | 67.56 | 29 |  | 14 | 45.2625 | -93.710615 | 08/11/2017 |  |  | MnROAD Low Volume Road | 101
628-O-2017 | 628 | Outside | Flexible | 04/21/2022 | Aggregate |  | 11:02 | Dynatest 1295 | Clay | 64.5 | 40.4 | Ribbed | 67 | 62 | 100.85 | 61 | 0.3 | 13 | 45.2621587 | -93.71001 | 08/11/2017 |  |  | MnROAD Low Volume Road | 1714
628-O-2017 | 628 | Outside | Flexible | 10/09/2024 | Aggregate |  | 11:44 | Dynatest 1295 | Clay | 56.7 | 40.2 | Smooth | 63 | 52 | 91.8 | 72.4 | 79.3 | 15 | 45.2621965 | -93.7100292 | 08/11/2017 |  |  | MnROAD Low Volume Road | 2616
628-O-2017 | 628 | Outside | Flexible | 04/21/2022 | Aggregate |  | 10:40 | Dynatest 1295 | Clay | 58.5 | 39.5 | Smooth | 63 | 52 | 77.95 | 61.7 | 0.3 | 19 | 45.2621396 | -93.70998 | 08/11/2017 |  |  | MnROAD Low Volume Road | 1714
628-I-2017 | 628 | Inside | Flexible | 11/20/2017 | Aggregate |  | 10:53 | Dynatest 1295 | Clay | 60.9 | 39.6 | Ribbed | 65 | 55 | 86.07 | 29 |  | 18 | 45.26244 | -93.710444 | 08/11/2017 |  |  | MnROAD Low Volume Road | 101 | 4939
628-I-2017 | 628 | Inside | Flexible | 06/05/2018 | Aggregate |  | 12:06 | Dynatest 1295 | Clay | 50.3 | 40.6 | Smooth | 63 | 40 | 70.46 |  |  | 24 | 45.2624 | -93.710391 | 08/11/2017 |  |  | MnROAD Low Volume Road | 298 | 26108
628-I-2017 | 628 | Inside | Flexible | 07/12/2021 | Aggregate |  | 10:11 | Dynatest 1295 | Clay | 57.8 | 39.8 | Smooth | 63 | 46 | 83.24 | 82.3 | 97 | 23 | 45.2625085 | -93.7105672 | 08/11/2017 |  |  | MnROAD Low Volume Road | 1431 | 108221
628-I-2017 | 628 | Inside | Flexible | 04/21/2022 | Aggregate |  | 10:55 | Dynatest 1295 | Clay | 62.4 | 40.1 | Ribbed | 66 | 52 | 98.24 | 61.1 | 0.4 | 19 | 45.2623203 | -93.71023 | 08/11/2017 |  |  | MnROAD Low Volume Road | 1714 | 149595
628-I-2017 | 628 | Inside | Flexible | 06/05/2018 | Aggregate |  | 12:00 | Dynatest 1295 | Clay | 65.7 | 40.2 | Ribbed | 70 | 57 | 88.89 |  |  | 12 | 45.26247 | -93.710513 | 08/11/2017 |  |  | MnROAD Low Volume Road | 298 | 26108
628-O-2017 | 628 | Outside | Flexible | 07/12/2021 | Aggregate |  | 10:20 | Dynatest 1295 | Clay | 47.7 | 40.1 | Smooth | 53 | 39 | 66.3 | 82.4 | 100.2 | 34 | 45.2622604 | -93.7101804 | 08/11/2017 |  |  | MnROAD Low Volume Road | 1431
728-O-2017 | 728 | Outside | Flexible | 11/20/2017 | Aggregate |  | 10:47 | Dynatest 1295 | Clay | 55.2 | 39.8 | Smooth | 60 | 50 | 67.56 | 29 |  | 14 | 45.2625 | -93.710615 | 08/11/2017 |  |  | MnROAD Low Volume Road | 101
728-O-2017 | 728 | Outside | Flexible | 07/12/2021 | Aggregate |  | 10:20 | Dynatest 1295 | Clay | 47.7 | 40.1 | Smooth | 53 | 39 | 66.3 | 82.4 | 100.2 | 34 | 45.2622604 | -93.7101804 | 08/11/2017 |  |  | MnROAD Low Volume Road | 1431
728-O-2017 | 728 | Outside | Flexible | 08/03/2020 | Aggregate |  | 11:16 | Dynatest 1295 | Clay | 48.3 | 40.3 | Smooth | 59 | 40 | 80.96 | 76.1 | 103.9 | 27 | 45.2626877 | -93.7109752 | 08/11/2017 |  |  | MnROAD Low Volume Road | 1088
728-O-2017 | 728 | Outside | Flexible | 08/03/2020 | Aggregate |  | 11:35 | Dynatest 1295 | Clay | 66.2 | 40 | Ribbed | 71 | 59 | 88.89 | 78 | 103.5 | 10 | 45.2626604 | -93.7109303 | 08/11/2017 |  |  | MnROAD Low Volume Road | 1088
728-I-2017 | 728 | Inside | Flexible | 07/12/2021 | Aggregate |  | 10:41 | Dynatest 1295 | Clay | 63.6 | 39.5 | Ribbed | 68 | 54 | 90.52 | 82.2 | 99.8 | 16 | 45.2622927 | -93.7101685 | 08/11/2017 |  |  | MnROAD Low Volume Road | 1431 | 108221
728-I-2017 | 728 | Inside | Flexible | 11/20/2017 | Aggregate |  | 10:53 | Dynatest 1295 | Clay | 60.9 | 39.6 | Ribbed | 65 | 55 | 86.07 | 29 |  | 18 | 45.26244 | -93.710444 | 08/11/2017 |  |  | MnROAD Low Volume Road | 101 | 4939
728-I-2017 | 728 | Inside | Flexible | 06/05/2018 | Aggregate |  | 12:00 | Dynatest 1295 | Clay | 65.7 | 40.2 | Ribbed | 70 | 57 | 88.89 |  |  | 12 | 45.26247 | -93.710513 | 08/11/2017 |  |  | MnROAD Low Volume Road | 298 | 26108
728-I-2017 | 728 | Inside | Flexible | 07/12/2021 | Aggregate |  | 10:04 | Dynatest 1295 | Clay | 54.7 | 40.3 | Smooth | 58 | 50 | 80.53 | 83.2 | 98.6 | 11 | 45.2623235 | -93.7102317 | 08/11/2017 |  |  | MnROAD Low Volume Road | 1431 | 108221
728-I-2017 | 728 | Inside | Flexible | 04/21/2022 | Aggregate |  | 10:55 | Dynatest 1295 | Clay | 62.4 | 40.1 | Ribbed | 66 | 52 | 98.24 | 61.1 | 0.4 | 19 | 45.2623203 | -93.71023 | 08/11/2017 |  |  | MnROAD Low Volume Road | 1714 | 149595
728-I-2017 | 728 | Inside | Flexible | 10/09/2024 | Aggregate |  | 12:01 | Dynatest 1295 | Clay | 66 | 39.7 | Ribbed | 71 | 55 | 99.8 | 74.1 | 76.1 | 11 | 45.2623566 | -93.7102821 | 08/11/2017 |  |  | MnROAD Low Volume Road | 2616 | 198748
728-O-2017 | 728 | Outside | Flexible | 10/09/2024 | Aggregate |  | 11:44 | Dynatest 1295 | Clay | 56.7 | 40.2 | Smooth | 63 | 52 | 91.8 | 72.4 | 79.3 | 15 | 45.2621965 | -93.7100292 | 08/11/2017 |  |  | MnROAD Low Volume Road | 2616
728-O-2017 | 728 | Outside | Flexible | 10/09/2024 | Aggregate |  | 11:58 | Dynatest 1295 | Clay | 67.6 | 40.8 | Ribbed | 72 | 62 | 101.2 | 72.7 | 75.1 | 29 | 45.2622558 | -93.7101535 | 08/11/2017 |  |  | MnROAD Low Volume Road | 2616
728-O-2017 | 728 | Outside | Flexible | 06/05/2018 | Aggregate |  | 12:15 | Dynatest 1295 | Clay | 66.2 | 40.1 | Ribbed | 71 | 61 | 87.79 |  |  | 15 | 45.262523 | -93.710686 | 08/11/2017 |  |  | MnROAD Low Volume Road | 298
728-O-2017 | 728 | Outside | Flexible | 11/20/2017 | Aggregate |  | 10:41 | Dynatest 1295 | Clay | 62.8 | 39.9 | Ribbed | 66 | 59 | 91.8 | 29 |  | 21 | 45.262582 | -93.710766 | 08/11/2017 |  |  | MnROAD Low Volume Road | 101
728-O-2017 | 728 | Outside | Flexible | 07/12/2021 | Aggregate |  | 10:36 | Dynatest 1295 | Clay | 68.1 | 39.4 | Ribbed | 73 | 57 | 95.83 | 81.4 | 93.3 | 14 | 45.2622604 | -93.7101804 | 08/11/2017 |  |  | MnROAD Low Volume Road | 1431
728-O-2017 | 728 | Outside | Flexible | 04/21/2022 | Aggregate |  | 10:40 | Dynatest 1295 | Clay | 58.5 | 39.5 | Smooth | 63 | 52 | 77.95 | 61.7 | 0.3 | 19 | 45.2621396 | -93.70998 | 08/11/2017 |  |  | MnROAD Low Volume Road | 1714
728-I-2017 | 728 | Inside | Flexible | 10/12/2023 | Aggregate |  | 11:20 | Dynatest 1295 | Clay | 67 | 40.2 | Ribbed | 73 | 56 | 95.95 | 57.1 |  | 12 | 45.2623682 | -93.7103085 | 08/11/2017 | Test performed in 728 and 628 |  | MnROAD Low Volume Road | 2253 | 173930
728-I-2017 | 728 | Inside | Flexible | 10/12/2023 | Aggregate |  | 11:20 | Dynatest 1295 | Clay | 63.9 | 40.3 | Ribbed | 70 | 58 | 95.87 | 57.1 |  | 9 | 45.2628489 | -93.7111978 | 08/11/2017 | Test performed in 428 and 328 |  | MnROAD Low Volume Road | 2253 | 173930
728-I-2017 | 728 | Inside | Flexible | 10/09/2024 | Aggregate |  | 11:36 | Dynatest 1295 | Clay | 60.1 | 39.7 | Smooth | 66 | 49 | 85 | 74 | 77.2 | 7 | 45.2623422 | -93.7102129 | 08/11/2017 |  |  | MnROAD Low Volume Road | 2616 | 198748
728-I-2017 | 728 | Inside | Flexible | 11/20/2017 | Aggregate |  | 10:59 | Dynatest 1295 | Clay | 46.6 | 40 | Smooth | 56 | 39 | 59.99 | 29 |  | 31 | 45.262477 | -93.710505 | 08/11/2017 |  |  | MnROAD Low Volume Road | 101 | 4939
728-I-2017 | 728 | Inside | Flexible | 08/03/2020 | Aggregate |  | 11:43 | Dynatest 1295 | Clay | 67.4 | 39.9 | Ribbed | 73 | 64 | 89.04 | 78.2 | 107 | 10 | 45.2622876 | -93.7101694 | 08/11/2017 |  |  | MnROAD Low Volume Road | 1088 | 84902
728-I-2017 | 728 | Inside | Flexible | 04/21/2022 | Aggregate |  | 10:32 | Dynatest 1295 | Clay | 56.3 | 40.7 | Smooth | 62 | 52 | 82.46 | 60.9 | 0.1 | 10 | 45.2618751 | -93.70942 | 08/11/2017 |  |  | MnROAD Low Volume Road | 1714 | 149595
728-O-2017 | 728 | Outside | Flexible | 04/21/2022 | Aggregate |  | 11:02 | Dynatest 1295 | Clay | 64.5 | 40.4 | Ribbed | 67 | 62 | 100.85 | 61 | 0.3 | 13 | 45.2621587 | -93.71001 | 08/11/2017 |  |  | MnROAD Low Volume Road | 1714
728-I-2017 | 728 | Inside | Flexible | 08/03/2020 | Aggregate |  | 11:03 | Dynatest 1295 | Clay | 58.9 | 40.4 | Smooth | 65 | 48 | 86.23 | 77.8 | 102 | 11 | 45.2623536 | -93.7102936 | 08/11/2017 |  |  | MnROAD Low Volume Road | 1088 | 84902
728-I-2017 | 728 | Inside | Flexible | 06/05/2018 | Aggregate |  | 12:06 | Dynatest 1295 | Clay | 50.3 | 40.6 | Smooth | 63 | 40 | 70.46 |  |  | 24 | 45.2624 | -93.710391 | 08/11/2017 |  |  | MnROAD Low Volume Road | 298 | 26108
905-D-2020 | 905 | Driving | Flexible | 10/11/2022 | Concrete | Aggregate | 10:21 | Dynatest 1295 | Clay | 52.2 | 41.7 | Ribbed | 58 | 48 | 80.3 | 70.8 | 71.5 | 18 | 45.2712829 | -93.72736 | 10/01/2020 |  |  | MnROAD Mainline - Interstate 94 | 740 | 1117969
905-D-2020 | 905 | Driving | Flexible | 08/19/2021 | Concrete | Aggregate | 12:28 | Dynatest 1295 | Clay | 50.8 | 40.5 | Ribbed | 55 | 48 | 77.43 | 88 | 118.1 | 19 | 45.2713387 | -93.7274598 | 10/01/2020 |  |  | MnROAD Mainline - Interstate 94 | 322 | 591978
905-D-2020 | 905 | Driving | Flexible | 10/11/2022 | Concrete | Aggregate | 11:12 | Dynatest 1295 | Clay | 35.9 | 41.1 | Smooth | 43 | 32 | 51.79 | 73.6 | 76.2 | 30 | 45.2712908 | -93.72735 | 10/01/2020 |  |  | MnROAD Mainline - Interstate 94 | 740 | 1117969
905-D-2020 | 905 | Driving | Flexible | 08/19/2021 | Concrete | Aggregate | 12:59 | Dynatest 1295 | Clay | 37.4 | 40.3 | Smooth | 42 | 34 | 46.98 | 88.7 | 122.2 | 35 | 45.2712682 | -93.7273271 | 10/01/2020 |  |  | MnROAD Mainline - Interstate 94 | 322 | 591978
1005-D-2020 | 1005 | Driving | Flexible | 08/19/2021 | Concrete | Aggregate | 12:59 | Dynatest 1295 | Clay | 37.4 | 40.3 | Smooth | 42 | 34 | 46.98 | 88.7 | 122.2 | 35 | 45.2712682 | -93.7273271 | 10/01/2020 |  |  | MnROAD Mainline - Interstate 94 | 322 | 591978
1005-D-2020 | 1005 | Driving | Flexible | 10/11/2022 | Concrete | Aggregate | 10:21 | Dynatest 1295 | Clay | 52.2 | 41.7 | Ribbed | 58 | 48 | 80.3 | 70.8 | 71.5 | 18 | 45.2712829 | -93.72736 | 10/01/2020 |  |  | MnROAD Mainline - Interstate 94 | 740 | 1117969
1005-D-2020 | 1005 | Driving | Flexible | 08/19/2021 | Concrete | Aggregate | 12:28 | Dynatest 1295 | Clay | 50.8 | 40.5 | Ribbed | 55 | 48 | 77.43 | 88 | 118.1 | 19 | 45.2713387 | -93.7274598 | 10/01/2020 |  |  | MnROAD Mainline - Interstate 94 | 322 | 591978
1005-D-2020 | 1005 | Driving | Flexible | 10/11/2022 | Concrete | Aggregate | 11:12 | Dynatest 1295 | Clay | 35.9 | 41.1 | Smooth | 43 | 32 | 51.79 | 73.6 | 76.2 | 30 | 45.2712908 | -93.72735 | 10/01/2020 |  |  | MnROAD Mainline - Interstate 94 | 740 | 1117969
2201-P-2022 | 2201 | Passing | Flexible | 12/08/2023 | Reclaimed |  | 11:09 | Dynatest 1295 | Clay | 53.2 | 40.1 | Ribbed | 55 | 51 | 74.91 | 56.1 |  | 13 | 45.2754723 | -93.7356819 | 10/12/2022 |  |  | MnROAD Mainline - Interstate 94 | 422 | 97787
2201-D-2022 | 2201 | Driving | Flexible | 10/09/2024 | Reclaimed |  | 10:42 | Dynatest 1295 | Clay | 54.5 | 40 | Smooth | 56 | 53 | 91.5 | 70.7 | 72.9 | 12 | 45.2753918 | -93.7354506 | 10/12/2022 |  |  | MnROAD Mainline - Interstate 94 | 728 | 261501
2201-D-2022 | 2201 | Driving | Flexible | 10/09/2024 | Reclaimed |  | 10:22 | Dynatest 1295 | Clay | 54 | 39.7 | Ribbed | 56 | 52 | 83.1 | 69.9 | 70.2 | 15 | 45.2754161 | -93.7354801 | 10/12/2022 |  |  | MnROAD Mainline - Interstate 94 | 728 | 261501
2201-P-2022 | 2201 | Passing | Flexible | 10/09/2024 | Reclaimed |  | 10:53 | Dynatest 1295 | Clay | 42.6 | 40.1 | Smooth | 45 | 39 | 67.9 | 71.5 | 73.3 | 13 | 45.275433 | -93.7355708 | 10/12/2022 |  |  | MnROAD Mainline - Interstate 94 | 728 | 97787
2201-P-2022 | 2201 | Passing | Flexible | 10/09/2024 | Reclaimed |  | 10:09 | Dynatest 1295 | Clay | 52.8 | 40.5 | Ribbed | 54 | 52 | 80.3 | 68.9 | 68.3 | 12 | 45.2754777 | -93.7356928 | 10/12/2022 |  |  | MnROAD Mainline - Interstate 94 | 728 | 97787
2201-D-2022 | 2201 | Driving | Flexible | 12/08/2023 | Reclaimed |  | 10:56 | Dynatest 1295 | Clay | 53.1 | 41 | Ribbed | 54 | 52 | 75.59 | 55.8 |  | 10 | 45.2755265 | -93.7356972 | 10/12/2022 |  |  | MnROAD Mainline - Interstate 94 | 422 | 261501
2202-P-2022 | 2202 | Passing | Flexible | 12/08/2023 | Reclaimed |  | 11:09 | Dynatest 1295 | Clay | 52.7 | 40.7 | Ribbed | 54 | 51 | 72.69 | 56.1 |  | 7 | 45.275133 | -93.7349308 | 10/12/2022 |  |  | MnROAD Mainline - Interstate 94 | 422 | 97787
2202-P-2022 | 2202 | Passing | Flexible | 10/09/2024 | Reclaimed |  | 10:53 | Dynatest 1295 | Clay | 40 | 40.5 | Smooth | 46 | 35 | 67.8 | 71.5 | 69.3 | 19 | 45.2750919 | -93.7348175 | 10/12/2022 |  |  | MnROAD Mainline - Interstate 94 | 728 | 97787
2202-D-2022 | 2202 | Driving | Flexible | 10/09/2024 | Reclaimed |  | 10:42 | Dynatest 1295 | Clay | 53.4 | 40.2 | Smooth | 55 | 52 | 83.1 | 70.8 | 72.5 | 18 | 45.2750528 | -93.7346983 | 10/12/2022 |  |  | MnROAD Mainline - Interstate 94 | 728 | 261501
2202-P-2022 | 2202 | Passing | Flexible | 10/09/2024 | Reclaimed |  | 10:09 | Dynatest 1295 | Clay | 52.3 | 40.6 | Ribbed | 54 | 51 | 84.8 | 68.9 | 68.3 | 15 | 45.2750439 | -93.7347365 | 10/12/2022 |  |  | MnROAD Mainline - Interstate 94 | 728 | 97787
2202-D-2022 | 2202 | Driving | Flexible | 12/08/2023 | Reclaimed |  | 10:55 | Dynatest 1295 | Clay | 53.5 | 41.1 | Ribbed | 55 | 48 | 75.66 | 55.8 |  | 10 | 45.2751794 | -93.7349302 | 10/12/2022 |  |  | MnROAD Mainline - Interstate 94 | 422 | 261501
2202-D-2022 | 2202 | Driving | Flexible | 10/09/2024 | Reclaimed |  | 10:22 | Dynatest 1295 | Clay | 52.7 | 39.9 | Ribbed | 54 | 52 | 82.7 | 69.9 | 70.1 | 14 | 45.2750753 | -93.7347283 | 10/12/2022 |  |  | MnROAD Mainline - Interstate 94 | 728 | 261501
2203-P-2022 | 2203 | Passing | Flexible | 10/09/2024 | Reclaimed | Aggregate | 10:53 | Dynatest 1295 | Clay | 43.8 | 40.1 | Smooth | 47 | 41 | 71.9 | 71.5 | 68.4 | 15 | 45.2745698 | -93.7336909 | 10/12/2022 |  |  | MnROAD Mainline - Interstate 94 | 728 | 97787
2203-P-2022 | 2203 | Passing | Flexible | 10/09/2024 | Reclaimed | Aggregate | 10:09 | Dynatest 1295 | Clay | 53.5 | 40.6 | Ribbed | 55 | 52 | 85 | 68.7 | 67.8 | 17 | 45.274599 | -93.7337775 | 10/12/2022 |  |  | MnROAD Mainline - Interstate 94 | 728 | 97787
2203-D-2022 | 2203 | Driving | Flexible | 10/09/2024 | Reclaimed | Aggregate | 10:42 | Dynatest 1295 | Clay | 56.9 | 40 | Smooth | 59 | 55 | 93.1 | 70.9 | 73 | 15 | 45.2746176 | -93.7337607 | 10/12/2022 |  |  | MnROAD Mainline - Interstate 94 | 728 | 261501
2203-D-2022 | 2203 | Driving | Flexible | 10/09/2024 | Reclaimed | Aggregate | 10:22 | Dynatest 1295 | Clay | 51.9 | 40 | Ribbed | 54 | 50 | 83.3 | 69.9 | 69.9 | 12 | 45.2746388 | -93.7337864 | 10/12/2022 |  |  | MnROAD Mainline - Interstate 94 | 728 | 261501
2203-D-2022 | 2203 | Driving | Flexible | 12/08/2023 | Reclaimed | Aggregate | 10:55 | Dynatest 1295 | Clay | 52.1 | 41.3 | Ribbed | 54 | 51 | 75.68 | 55.6 |  | 7 | 45.2747394 | -93.7339739 | 10/12/2022 |  |  | MnROAD Mainline - Interstate 94 | 422 | 261501
2203-P-2022 | 2203 | Passing | Flexible | 12/08/2023 | Reclaimed | Aggregate | 11:09 | Dynatest 1295 | Clay | 55.5 | 41.2 | Ribbed | 57 | 54 | 76.8 | 56.1 |  | 13 | 45.2746026 | -93.7337839 | 10/12/2022 |  |  | MnROAD Mainline - Interstate 94 | 422 | 97787
2204-D-2022 | 2204 | Driving | Flexible | 12/08/2023 | Reclaimed | Aggregate | 10:55 | Dynatest 1295 | Clay | 59.5 | 41 | Ribbed | 63 | 57 | 85.53 | 55.6 |  | 26 | 45.2741994 | -93.7328431 | 10/12/2022 |  |  | MnROAD Mainline - Interstate 94 | 422 | 261501
2204-D-2022 | 2204 | Driving | Flexible | 10/09/2024 | Reclaimed | Aggregate | 10:42 | Dynatest 1295 | Clay | 39.5 | 40.4 | Smooth | 43 | 34 | 71.6 | 71.1 | 72.2 | 42 | 45.2741704 | -93.732834 | 10/12/2022 |  |  | MnROAD Mainline - Interstate 94 | 728 | 261501
2204-P-2022 | 2204 | Passing | Flexible | 10/09/2024 | Reclaimed | Aggregate | 10:53 | Dynatest 1295 | Clay | 31.6 | 40.5 | Smooth | 38 | 27 | 57.5 | 71.7 | 72.1 | 37 | 45.2741221 | -93.7327618 | 10/12/2022 |  |  | MnROAD Mainline - Interstate 94 | 728 | 97787
2204-P-2022 | 2204 | Passing | Flexible | 12/08/2023 | Reclaimed | Aggregate | 11:09 | Dynatest 1295 | Clay | 60.8 | 41.1 | Ribbed | 63 | 59 | 87.64 | 55.9 |  | 13 | 45.2741468 | -93.7328386 | 10/12/2022 |  |  | MnROAD Mainline - Interstate 94 | 422 | 97787
2204-D-2022 | 2204 | Driving | Flexible | 10/09/2024 | Reclaimed | Aggregate | 10:22 | Dynatest 1295 | Clay | 56.7 | 39.9 | Ribbed | 58 | 55 | 88.7 | 70.1 | 69.4 | 19 | 45.2741931 | -93.7328563 | 10/12/2022 |  |  | MnROAD Mainline - Interstate 94 | 728 | 261501
2204-P-2022 | 2204 | Passing | Flexible | 10/09/2024 | Reclaimed | Aggregate | 10:09 | Dynatest 1295 | Clay | 60.4 | 40.5 | Ribbed | 62 | 59 | 90.9 | 68.9 | 67.5 | 14 | 45.2741477 | -93.7328388 | 10/12/2022 |  |  | MnROAD Mainline - Interstate 94 | 728 | 97787
2205-P-2022 | 2205 | Passing | Flexible | 10/09/2024 | Reclaimed | Aggregate | 10:09 | Dynatest 1295 | Clay | 61.2 | 40.8 | Ribbed | 63 | 58 | 92.8 | 68.8 | 67.2 | 8 | 45.2737773 | -93.7320936 | 10/12/2022 |  |  | MnROAD Mainline - Interstate 94 | 728 | 97787
2205-D-2022 | 2205 | Driving | Flexible | 10/09/2024 | Reclaimed | Aggregate | 10:42 | Dynatest 1295 | Clay | 43.7 | 40.3 | Smooth | 49 | 35 | 76.3 | 71 | 72.6 | 26 | 45.2737134 | -93.7319133 | 10/12/2022 |  |  | MnROAD Mainline - Interstate 94 | 728 | 261501
2205-D-2022 | 2205 | Driving | Flexible | 10/09/2024 | Reclaimed | Aggregate | 10:22 | Dynatest 1295 | Clay | 59.2 | 39.7 | Ribbed | 62 | 47 | 85.5 | 70.1 | 69.9 | 32 | 45.2737372 | -93.7319418 | 10/12/2022 |  |  | MnROAD Mainline - Interstate 94 | 728 | 261501
2205-P-2022 | 2205 | Passing | Flexible | 10/09/2024 | Reclaimed | Aggregate | 10:53 | Dynatest 1295 | Clay | 36.4 | 40.4 | Smooth | 41 | 32 | 52.7 | 71.6 | 72.2 | 19 | 45.2737544 | -93.7320233 | 10/12/2022 |  |  | MnROAD Mainline - Interstate 94 | 728 | 97787
2205-D-2022 | 2205 | Driving | Flexible | 12/08/2023 | Reclaimed | Aggregate | 10:55 | Dynatest 1295 | Clay | 60.5 | 41.2 | Ribbed | 64 | 58 | 87.35 | 55.5 |  | 12 | 45.2738302 | -93.7320987 | 10/12/2022 |  |  | MnROAD Mainline - Interstate 94 | 422 | 261501
2205-P-2022 | 2205 | Passing | Flexible | 12/08/2023 | Reclaimed | Aggregate | 11:09 | Dynatest 1295 | Clay | 62.9 | 40.8 | Ribbed | 66 | 61 | 85.75 | 56 |  | 16 | 45.2737772 | -93.7320948 | 10/12/2022 |  |  | MnROAD Mainline - Interstate 94 | 422 | 97787
2206-D-2022 | 2206 | Driving | Flexible | 12/08/2023 | Reclaimed | Aggregate | 10:55 | Dynatest 1295 | Clay | 53 | 41.5 | Ribbed | 56 | 51 | 77.7 | 55.5 |  | 10 | 45.2733559 | -93.7311663 | 10/12/2022 |  |  | MnROAD Mainline - Interstate 94 | 422 | 261501
2206-D-2022 | 2206 | Driving | Flexible | 10/09/2024 | Reclaimed | Aggregate | 10:42 | Dynatest 1295 | Clay | 55.4 | 40 | Smooth | 59 | 53 | 94.3 | 71 | 73.1 | 15 | 45.273248 | -93.7310074 | 10/12/2022 |  |  | MnROAD Mainline - Interstate 94 | 728 | 261501
2206-P-2022 | 2206 | Passing | Flexible | 12/08/2023 | Reclaimed | Aggregate | 11:08 | Dynatest 1295 | Clay | 53.1 | 40.5 | Ribbed | 55 | 51 | 73.06 | 56.1 |  | 9 | 45.2733102 | -93.7311825 | 10/12/2022 |  |  | MnROAD Mainline - Interstate 94 | 422 | 97787
2206-P-2022 | 2206 | Passing | Flexible | 10/09/2024 | Reclaimed | Aggregate | 10:09 | Dynatest 1295 | Clay | 53.8 | 41.5 | Ribbed | 56 | 52 | 89.8 | 68.7 | 68.2 | 10 | 45.2732972 | -93.7311533 | 10/12/2022 |  |  | MnROAD Mainline - Interstate 94 | 728 | 97787
2206-D-2022 | 2206 | Driving | Flexible | 10/09/2024 | Reclaimed | Aggregate | 10:22 | Dynatest 1295 | Clay | 52.8 | 39.7 | Ribbed | 55 | 51 | 87.4 | 70 | 70.6 | 11 | 45.2732732 | -93.7310363 | 10/12/2022 |  |  | MnROAD Mainline - Interstate 94 | 728 | 261501
2206-P-2022 | 2206 | Passing | Flexible | 10/09/2024 | Reclaimed | Aggregate | 10:53 | Dynatest 1295 | Clay | 51.2 | 40.1 | Smooth | 54 | 49 | 83.4 | 71.6 | 72.8 | 9 | 45.2732897 | -93.7311153 | 10/12/2022 |  |  | MnROAD Mainline - Interstate 94 | 728 | 97787
2207-D-2022 | 2207 | Driving | Flexible | 10/09/2024 | Reclaimed |  | 10:42 | Dynatest 1295 | Clay | 57 | 40.1 | Smooth | 60 | 54 | 91.9 | 71 | 72.5 | 10 | 45.2727717 | -93.7301118 | 10/12/2022 |  |  | MnROAD Mainline - Interstate 94 | 728 | 261501
2207-P-2022 | 2207 | Passing | Flexible | 10/09/2024 | Reclaimed |  | 10:53 | Dynatest 1295 | Clay | 52 | 40 | Smooth | 54 | 50 | 80.7 | 71.7 | 69.3 | 15 | 45.2727196 | -93.7300441 | 10/12/2022 |  |  | MnROAD Mainline - Interstate 94 | 728 | 97787
2207-D-2022 | 2207 | Driving | Flexible | 12/08/2023 | Reclaimed |  | 10:55 | Dynatest 1295 | Clay | 54.2 | 40.9 | Ribbed | 58 | 52 | 72.97 | 55.6 |  | 13 | 45.2728716 | -93.7302518 | 10/12/2022 |  |  | MnROAD Mainline - Interstate 94 | 422 | 261501
2207-D-2022 | 2207 | Driving | Flexible | 10/09/2024 | Reclaimed |  | 10:22 | Dynatest 1295 | Clay | 51.6 | 40 | Ribbed | 53 | 50 | 83.4 | 70 | 69.9 | 12 | 45.2727986 | -93.7301401 | 10/12/2022 |  |  | MnROAD Mainline - Interstate 94 | 728 | 261501
2207-P-2022 | 2207 | Passing | Flexible | 10/09/2024 | Reclaimed |  | 10:08 | Dynatest 1295 | Clay | 53.5 | 40.4 | Ribbed | 56 | 52 | 85.3 | 68.8 | 68.1 | 19 | 45.2728065 | -93.7302247 | 10/12/2022 |  |  | MnROAD Mainline - Interstate 94 | 728 | 97787
2207-P-2022 | 2207 | Passing | Flexible | 12/08/2023 | Reclaimed |  | 11:08 | Dynatest 1295 | Clay | 54 | 40.7 | Ribbed | 57 | 52 | 73.37 | 56.2 |  | 9 | 45.2728329 | -93.7302789 | 10/12/2022 |  |  | MnROAD Mainline - Interstate 94 | 422 | 97787
2208-P-2022 | 2208 | Passing | Flexible | 10/09/2024 | Reclaimed |  | 10:08 | Dynatest 1295 | Clay | 52.5 | 40 | Ribbed | 54 | 51 | 91.3 | 68.9 | 67.1 | 11 | 45.2722235 | -93.7291514 | 10/12/2022 |  |  | MnROAD Mainline - Interstate 94 | 728 | 97787
2208-P-2022 | 2208 | Passing | Flexible | 12/08/2023 | Reclaimed |  | 11:08 | Dynatest 1295 | Clay | 54.6 | 40.8 | Ribbed | 57 | 52 | 72.22 | 56.1 |  | 7 | 45.2722474 | -93.7291995 | 10/12/2022 |  |  | MnROAD Mainline - Interstate 94 | 422 | 97787
2208-D-2022 | 2208 | Driving | Flexible | 10/09/2024 | Reclaimed |  | 10:22 | Dynatest 1295 | Clay | 51 | 40.1 | Ribbed | 53 | 49 | 89.5 | 70.2 | 68.8 | 11 | 45.2722148 | -93.729066 | 10/12/2022 |  |  | MnROAD Mainline - Interstate 94 | 728 | 261501
2208-D-2022 | 2208 | Driving | Flexible | 10/09/2024 | Reclaimed |  | 10:42 | Dynatest 1295 | Clay | 49.6 | 40.3 | Smooth | 52 | 47 | 75.8 | 71 | 68.1 | 19 | 45.2722919 | -93.7292218 | 10/12/2022 |  |  | MnROAD Mainline - Interstate 94 | 728 | 261501
2208-D-2022 | 2208 | Driving | Flexible | 12/08/2023 | Reclaimed |  | 10:55 | Dynatest 1295 | Clay | 53.5 | 40.9 | Ribbed | 56 | 51 | 75.97 | 55.6 |  | 9 | 45.2723849 | -93.7293565 | 10/12/2022 |  |  | MnROAD Mainline - Interstate 94 | 422 | 261501
2208-P-2022 | 2208 | Passing | Flexible | 10/09/2024 | Reclaimed |  | 10:53 | Dynatest 1295 | Clay | 49 | 40.1 | Smooth | 52 | 45 | 88.2 | 71.6 | 69.3 | 11 | 45.2723347 | -93.7293349 | 10/12/2022 |  |  | MnROAD Mainline - Interstate 94 | 728 | 97787
2228-D-2022 | 2228 | Driving | Flexible | 10/09/2024 | Aggregate | Aggregate | 10:20 | Dynatest 1295 | Clay | 51.4 | 39.7 | Ribbed | 53 | 50 | 81.4 | 70.2 | 69.8 | 10 | 45.2603936 | -93.7073202 | 10/12/2022 |  |  | MnROAD Mainline - Interstate 94 | 728 | 261501
2228-P-2022 | 2228 | Passing | Flexible | 12/08/2023 | Aggregate | Aggregate | 11:06 | Dynatest 1295 | Clay | 50.8 | 40.1 | Ribbed | 52 | 49 | 73.86 | 56.2 |  | 9 | 45.2602732 | -93.7071747 | 10/12/2022 |  |  | MnROAD Mainline - Interstate 94 | 422 | 97787
2228-D-2022 | 2228 | Driving | Flexible | 10/09/2024 | Aggregate | Aggregate | 10:39 | Dynatest 1295 | Clay | 54.6 | 40 | Smooth | 57 | 52 | 88.6 | 71.4 | 73.6 | 10 | 45.2603871 | -93.7073241 | 10/12/2022 |  |  | MnROAD Mainline - Interstate 94 | 728 | 261501
2228-D-2022 | 2228 | Driving | Flexible | 12/08/2023 | Aggregate | Aggregate | 10:53 | Dynatest 1295 | Clay | 51.7 | 40.3 | Ribbed | 53 | 51 | 75.74 | 55.8 |  | 9 | 45.2604356 | -93.7073739 | 10/12/2022 |  |  | MnROAD Mainline - Interstate 94 | 422 | 261501
2228-P-2022 | 2228 | Passing | Flexible | 10/09/2024 | Aggregate | Aggregate | 10:51 | Dynatest 1295 | Clay | 51.8 | 39.9 | Smooth | 53 | 50 | 80.3 | 71.4 | 74.1 | 12 | 45.2602279 | -93.7070747 | 10/12/2022 |  |  | MnROAD Mainline - Interstate 94 | 728 | 97787
2228-P-2022 | 2228 | Passing | Flexible | 10/09/2024 | Aggregate | Aggregate | 10:06 | Dynatest 1295 | Clay | 51.9 | 40.8 | Ribbed | 53 | 50 | 87.3 | 69.5 | 67.8 | 8 | 45.2603439 | -93.7072928 | 10/12/2022 |  |  | MnROAD Mainline - Interstate 94 | 728 | 97787
2229-P-2022 | 2229 | Passing | Flexible | 12/08/2023 | Aggregate | Aggregate | 11:06 | Dynatest 1295 | Clay | 51.1 | 40.3 | Ribbed | 53 | 49 | 73.33 | 56.3 |  | 7 | 45.2598906 | -93.70647 | 10/12/2022 |  |  | MnROAD Mainline - Interstate 94 | 422 | 97787
2229-D-2022 | 2229 | Driving | Flexible | 10/09/2024 | Aggregate | Aggregate | 10:39 | Dynatest 1295 | Clay | 54.9 | 39.9 | Smooth | 57 | 53 | 86.7 | 71.4 | 71.6 | 16 | 45.2599078 | -93.7064431 | 10/12/2022 |  |  | MnROAD Mainline - Interstate 94 | 728 | 261501
2229-D-2022 | 2229 | Driving | Flexible | 12/08/2023 | Aggregate | Aggregate | 10:53 | Dynatest 1295 | Clay | 53.5 | 40.3 | Ribbed | 55 | 51 | 75.86 | 55.8 |  | 8 | 45.2598601 | -93.7063141 | 10/12/2022 |  |  | MnROAD Mainline - Interstate 94 | 422 | 261501
2229-P-2022 | 2229 | Passing | Flexible | 10/09/2024 | Aggregate | Aggregate | 10:06 | Dynatest 1295 | Clay | 52 | 40.9 | Ribbed | 54 | 50 | 79.2 | 69.8 | 68 | 9 | 45.2598483 | -93.7063847 | 10/12/2022 |  |  | MnROAD Mainline - Interstate 94 | 728 | 97787
2229-D-2022 | 2229 | Driving | Flexible | 10/09/2024 | Aggregate | Aggregate | 10:20 | Dynatest 1295 | Clay | 51.9 | 39.8 | Ribbed | 54 | 50 | 85.8 | 70.5 | 69.7 | 15 | 45.2599133 | -93.7064368 | 10/12/2022 |  |  | MnROAD Mainline - Interstate 94 | 728 | 261501
2229-P-2022 | 2229 | Passing | Flexible | 10/09/2024 | Aggregate | Aggregate | 10:51 | Dynatest 1295 | Clay | 48.1 | 40 | Smooth | 50 | 46 | 78.5 | 71.5 | 67.2 | 13 | 45.2598449 | -93.7063701 | 10/12/2022 |  |  | MnROAD Mainline - Interstate 94 | 728 | 97787
2230-P-2022 | 2230 | Passing | Flexible | 12/08/2023 | Aggregate | Aggregate | 11:06 | Dynatest 1295 | Clay | 58.3 | 40.4 | Ribbed | 60 | 57 | 77.33 | 56.2 |  | 9 | 45.2592107 | -93.7052213 | 10/12/2022 |  |  | MnROAD Mainline - Interstate 94 | 422 | 97787
2230-D-2022 | 2230 | Driving | Flexible | 10/09/2024 | Aggregate | Aggregate | 10:20 | Dynatest 1295 | Clay | 58.1 | 39.9 | Ribbed | 60 | 56 | 87.4 | 70.4 | 69.9 | 8 | 45.2593296 | -93.705366 | 10/12/2022 |  |  | MnROAD Mainline - Interstate 94 | 728 | 261501
2230-D-2022 | 2230 | Driving | Flexible | 12/08/2023 | Aggregate | Aggregate | 10:53 | Dynatest 1295 | Clay | 58.3 | 40.1 | Ribbed | 60 | 57 | 81.54 | 55.7 |  | 12 | 45.2591868 | -93.7050714 | 10/12/2022 |  |  | MnROAD Mainline - Interstate 94 | 422 | 261501
2230-P-2022 | 2230 | Passing | Flexible | 10/09/2024 | Aggregate | Aggregate | 10:50 | Dynatest 1295 | Clay | 39.5 | 40.1 | Smooth | 43 | 37 | 65.2 | 71.2 | 74.1 | 10 | 45.2591688 | -93.7051277 | 10/12/2022 |  |  | MnROAD Mainline - Interstate 94 | 728 | 97787
2230-P-2022 | 2230 | Passing | Flexible | 10/09/2024 | Aggregate | Aggregate | 10:06 | Dynatest 1295 | Clay | 59.1 | 40.8 | Ribbed | 61 | 58 | 91.8 | 69.6 | 67.3 | 9 | 45.2593536 | -93.7054726 | 10/12/2022 |  |  | MnROAD Mainline - Interstate 94 | 728 | 97787
2230-D-2022 | 2230 | Driving | Flexible | 10/09/2024 | Aggregate | Aggregate | 10:39 | Dynatest 1295 | Clay | 47.6 | 40.1 | Smooth | 51 | 45 | 67.8 | 71.2 | 72.8 | 10 | 45.2592323 | -93.7052028 | 10/12/2022 |  |  | MnROAD Mainline - Interstate 94 | 728 | 261501
2231-D-2022 | 2231 | Driving | Flexible | 12/08/2023 | Aggregate | Aggregate | 10:53 | Dynatest 1295 | Clay | 55.9 | 40.2 | Ribbed | 58 | 54 | 80.17 | 55.7 |  | 7 | 45.2584107 | -93.7036473 | 10/12/2022 |  |  | MnROAD Mainline - Interstate 94 | 422 | 261501
2231-P-2022 | 2231 | Passing | Flexible | 12/08/2023 | Aggregate | Aggregate | 11:06 | Dynatest 1295 | Clay | 57.3 | 40.3 | Ribbed | 59 | 55 | 77.29 | 56.2 |  | 8 | 45.2584336 | -93.703791 | 10/12/2022 |  |  | MnROAD Mainline - Interstate 94 | 422 | 97787
2231-D-2022 | 2231 | Driving | Flexible | 10/09/2024 | Aggregate | Aggregate | 10:19 | Dynatest 1295 | Clay | 55.9 | 40.2 | Ribbed | 58 | 55 | 87.5 | 70.4 | 70.2 | 14 | 45.2585495 | -93.7039291 | 10/12/2022 |  |  | MnROAD Mainline - Interstate 94 | 728 | 261501
2231-P-2022 | 2231 | Passing | Flexible | 10/09/2024 | Aggregate | Aggregate | 10:06 | Dynatest 1295 | Clay | 57.4 | 40.8 | Ribbed | 60 | 52 | 89.4 | 69.6 | 67.8 | 15 | 45.2585583 | -93.7040108 | 10/12/2022 |  |  | MnROAD Mainline - Interstate 94 | 728 | 97787
2231-D-2022 | 2231 | Driving | Flexible | 10/09/2024 | Aggregate | Aggregate | 10:39 | Dynatest 1295 | Clay | 44.2 | 40.1 | Smooth | 47 | 40 | 68.8 | 71.2 | 72.9 | 23 | 45.258459 | -93.7037804 | 10/12/2022 |  |  | MnROAD Mainline - Interstate 94 | 728 | 261501
2231-P-2022 | 2231 | Passing | Flexible | 10/09/2024 | Aggregate | Aggregate | 10:50 | Dynatest 1295 | Clay | 43.4 | 39.9 | Smooth | 47 | 40 | 71.2 | 71.3 | 74.5 | 13 | 45.2583947 | -93.7037041 | 10/12/2022 |  |  | MnROAD Mainline - Interstate 94 | 728 | 97787
2232-D-2022 | 2232 | Driving | Flexible | 10/09/2024 | Aggregate | Aggregate | 10:39 | Dynatest 1295 | Clay | 41.5 | 40.1 | Smooth | 46 | 39 | 59.6 | 71.4 | 72.7 | 12 | 45.2576856 | -93.7023579 | 10/12/2022 |  |  | MnROAD Mainline - Interstate 94 | 728 | 261501
2232-P-2022 | 2232 | Passing | Flexible | 10/09/2024 | Aggregate | Aggregate | 10:50 | Dynatest 1295 | Clay | 33.8 | 40.2 | Smooth | 36 | 32 | 57.7 | 71.2 | 75.2 | 18 | 45.257621 | -93.7022811 | 10/12/2022 |  |  | MnROAD Mainline - Interstate 94 | 728 | 97787
2232-P-2022 | 2232 | Passing | Flexible | 12/08/2023 | Aggregate | Aggregate | 11:06 | Dynatest 1295 | Clay | 56.9 | 40.3 | Ribbed | 58 | 55 | 79.09 | 56.3 |  | 14 | 45.2576596 | -93.7023657 | 10/12/2022 |  |  | MnROAD Mainline - Interstate 94 | 422 | 97787
2232-P-2022 | 2232 | Passing | Flexible | 10/09/2024 | Aggregate | Aggregate | 10:06 | Dynatest 1295 | Clay | 54.8 | 40.9 | Ribbed | 56 | 53 | 90.3 | 69.6 | 68.2 | 9 | 45.2577615 | -93.7025463 | 10/12/2022 |  |  | MnROAD Mainline - Interstate 94 | 728 | 97787
2232-D-2022 | 2232 | Driving | Flexible | 12/08/2023 | Aggregate | Aggregate | 10:52 | Dynatest 1295 | Clay | 53.9 | 40.3 | Ribbed | 56 | 52 | 75.57 | 55.6 |  | 13 | 45.2576371 | -93.7022217 | 10/12/2022 |  |  | MnROAD Mainline - Interstate 94 | 422 | 261501
2232-D-2022 | 2232 | Driving | Flexible | 10/09/2024 | Aggregate | Aggregate | 10:19 | Dynatest 1295 | Clay | 56.2 | 39.8 | Ribbed | 58 | 55 | 83.6 | 70.5 | 71 | 10 | 45.2577706 | -93.7024973 | 10/12/2022 |  |  | MnROAD Mainline - Interstate 94 | 728 | 261501
2233-D-2022 | 2233 | Driving | Flexible | 10/09/2024 | Aggregate | Aggregate | 10:39 | Dynatest 1295 | Clay | 37.4 | 40.5 | Smooth | 40 | 34 | 56.4 | 71.3 | 73.6 | 16 | 45.2569106 | -93.7009341 | 10/12/2022 |  |  | MnROAD Mainline - Interstate 94 | 728 | 261501
2233-P-2022 | 2233 | Passing | Flexible | 12/08/2023 | Aggregate | Aggregate | 11:06 | Dynatest 1295 | Clay | 55 | 40.3 | Ribbed | 56 | 54 | 78.67 | 56.3 |  | 16 | 45.2568809 | -93.7009382 | 10/12/2022 |  |  | MnROAD Mainline - Interstate 94 | 422 | 97787
2233-D-2022 | 2233 | Driving | Flexible | 12/08/2023 | Aggregate | Aggregate | 10:52 | Dynatest 1295 | Clay | 53.1 | 40.3 | Ribbed | 55 | 52 | 77.84 | 55.6 |  | 14 | 45.2568615 | -93.7008018 | 10/12/2022 |  |  | MnROAD Mainline - Interstate 94 | 422 | 261501
2233-P-2022 | 2233 | Passing | Flexible | 10/09/2024 | Aggregate | Aggregate | 10:06 | Dynatest 1295 | Clay | 54.8 | 40.9 | Ribbed | 57 | 53 | 87.6 | 69.6 | 68.1 | 13 | 45.2569668 | -93.7010858 | 10/12/2022 |  |  | MnROAD Mainline - Interstate 94 | 728 | 97787
2233-D-2022 | 2233 | Driving | Flexible | 10/09/2024 | Aggregate | Aggregate | 10:19 | Dynatest 1295 | Clay | 53.1 | 39.9 | Ribbed | 56 | 51 | 83.8 | 70.7 | 70.8 | 20 | 45.2569926 | -93.7010689 | 10/12/2022 |  |  | MnROAD Mainline - Interstate 94 | 728 | 261501
2233-P-2022 | 2233 | Passing | Flexible | 10/09/2024 | Aggregate | Aggregate | 10:50 | Dynatest 1295 | Clay | 32.3 | 40.2 | Smooth | 36 | 30 | 52.9 | 71.2 | 75.1 | 13 | 45.2568471 | -93.7008585 | 10/12/2022 |  |  | MnROAD Mainline - Interstate 94 | 728 | 97787
2234-P-2022 | 2234 | Passing | Flexible | 10/09/2024 | Aggregate | Aggregate | 10:06 | Dynatest 1295 | Clay | 56.1 | 40.7 | Ribbed | 58 | 55 | 86.7 | 69.6 | 68 | 7 | 45.2562693 | -93.6998016 | 10/12/2022 |  |  | MnROAD Mainline - Interstate 94 | 728 | 97787
2234-P-2022 | 2234 | Passing | Flexible | 10/09/2024 | Aggregate | Aggregate | 10:50 | Dynatest 1295 | Clay | 30.5 | 40.4 | Smooth | 34 | 28 | 54.1 | 71.1 | 74.7 | 13 | 45.2560709 | -93.6994323 | 10/12/2022 |  |  | MnROAD Mainline - Interstate 94 | 728 | 97787
2234-P-2022 | 2234 | Passing | Flexible | 12/08/2023 | Aggregate | Aggregate | 11:06 | Dynatest 1295 | Clay | 55.1 | 40.2 | Ribbed | 56 | 54 | 74.18 | 56.2 |  | 7 | 45.2561097 | -93.6995174 | 10/12/2022 |  |  | MnROAD Mainline - Interstate 94 | 422 | 97787
2234-D-2022 | 2234 | Driving | Flexible | 10/09/2024 | Aggregate | Aggregate | 10:19 | Dynatest 1295 | Clay | 55.4 | 39.6 | Ribbed | 57 | 53 | 81.6 | 70.6 | 70.6 | 20 | 45.2562181 | -93.6996457 | 10/12/2022 |  |  | MnROAD Mainline - Interstate 94 | 728 | 261501
2234-D-2022 | 2234 | Driving | Flexible | 10/09/2024 | Aggregate | Aggregate | 10:39 | Dynatest 1295 | Clay | 37.7 | 40.3 | Smooth | 41 | 35 | 56.6 | 71.4 | 71.1 | 9 | 45.2561369 | -93.6995096 | 10/12/2022 |  |  | MnROAD Mainline - Interstate 94 | 728 | 261501
2234-D-2022 | 2234 | Driving | Flexible | 12/08/2023 | Aggregate | Aggregate | 10:52 | Dynatest 1295 | Clay | 55.7 | 40.2 | Ribbed | 58 | 54 | 75.29 | 55.8 |  | 7 | 45.2561852 | -93.6995614 | 10/12/2022 |  |  | MnROAD Mainline - Interstate 94 | 422 | 261501
2235-P-2022 | 2235 | Passing | Flexible | 10/09/2024 | Aggregate | Aggregate | 10:50 | Dynatest 1295 | Clay | 33.1 | 40.3 | Smooth | 39 | 28 | 56.4 | 71 | 71.7 | 14 | 45.2553933 | -93.6981866 | 10/12/2022 |  |  | MnROAD Mainline - Interstate 94 | 728 | 97787
2235-D-2022 | 2235 | Driving | Flexible | 10/09/2024 | Aggregate | Aggregate | 10:39 | Dynatest 1295 | Clay | 38.6 | 40.2 | Smooth | 42 | 35 | 55.3 | 71.4 | 71.5 | 13 | 45.2553606 | -93.6980849 | 10/12/2022 |  |  | MnROAD Mainline - Interstate 94 | 728 | 261501
2235-D-2022 | 2235 | Driving | Flexible | 10/09/2024 | Aggregate | Aggregate | 10:19 | Dynatest 1295 | Clay | 51 | 39.9 | Ribbed | 53 | 50 | 81.4 | 70.6 | 70.5 | 10 | 45.2553473 | -93.6980431 | 10/12/2022 |  |  | MnROAD Mainline - Interstate 94 | 728 | 261501
2235-D-2022 | 2235 | Driving | Flexible | 12/08/2023 | Aggregate | Aggregate | 10:52 | Dynatest 1295 | Clay | 53.7 | 40.5 | Ribbed | 56 | 53 | 79.17 | 55.9 |  | 8 | 45.2554094 | -93.6981366 | 10/12/2022 |  |  | MnROAD Mainline - Interstate 94 | 422 | 261501
2235-P-2022 | 2235 | Passing | Flexible | 12/08/2023 | Aggregate | Aggregate | 11:05 | Dynatest 1295 | Clay | 54.7 | 40.3 | Ribbed | 56 | 53 | 76.96 | 56.3 |  | 7 | 45.2554306 | -93.6982722 | 10/12/2022 |  |  | MnROAD Mainline - Interstate 94 | 422 | 97787
2235-P-2022 | 2235 | Passing | Flexible | 10/09/2024 | Aggregate | Aggregate | 10:06 | Dynatest 1295 | Clay | 55.6 | 40.8 | Ribbed | 57 | 54 | 87.8 | 69.7 | 68.5 | 10 | 45.2553772 | -93.6981646 | 10/12/2022 |  |  | MnROAD Mainline - Interstate 94 | 728 | 97787
2236-P-2022 | 2236 | Passing | Flexible | 12/08/2023 | Aggregate | Aggregate | 11:05 | Dynatest 1295 | Clay | 53.9 | 41.3 | Ribbed | 57 | 52 | 76.14 | 56.5 |  | 11 | 45.2546503 | -93.6968335 | 10/12/2022 |  |  | MnROAD Mainline - Interstate 94 | 422 | 97787
2236-D-2022 | 2236 | Driving | Flexible | 12/08/2023 | Aggregate | Aggregate | 10:52 | Dynatest 1295 | Clay | 55 | 40.2 | Ribbed | 57 | 53 | 76.87 | 55.9 |  | 7 | 45.2547353 | -93.6968932 | 10/12/2022 |  |  | MnROAD Mainline - Interstate 94 | 422 | 261501
2236-P-2022 | 2236 | Passing | Flexible | 10/09/2024 | Aggregate | Aggregate | 10:05 | Dynatest 1295 | Clay | 56.8 | 41 | Ribbed | 60 | 55 | 87.3 | 69.7 | 68.9 | 10 | 45.2545798 | -93.696689 | 10/12/2022 |  |  | MnROAD Mainline - Interstate 94 | 728 | 97787
2236-P-2022 | 2236 | Passing | Flexible | 10/09/2024 | Aggregate | Aggregate | 10:50 | Dynatest 1295 | Clay | 42.8 | 40 | Smooth | 45 | 41 | 66.2 | 71.2 | 73.7 | 25 | 45.2546209 | -93.6967595 | 10/12/2022 |  |  | MnROAD Mainline - Interstate 94 | 728 | 97787
2236-D-2022 | 2236 | Driving | Flexible | 10/09/2024 | Aggregate | Aggregate | 10:19 | Dynatest 1295 | Clay | 55 | 39.8 | Ribbed | 58 | 53 | 87.3 | 70.7 | 70.6 | 24 | 45.2546684 | -93.6967901 | 10/12/2022 |  |  | MnROAD Mainline - Interstate 94 | 728 | 261501
2236-D-2022 | 2236 | Driving | Flexible | 10/09/2024 | Aggregate | Aggregate | 10:38 | Dynatest 1295 | Clay | 39.8 | 40.2 | Smooth | 43 | 37 | 58.3 | 71.4 | 68.7 | 11 | 45.2546857 | -93.6968368 | 10/12/2022 |  |  | MnROAD Mainline - Interstate 94 | 728 | 261501
2237-P-2022 | 2237 | Passing | Flexible | 10/09/2024 | Aggregate | Aggregate | 10:05 | Dynatest 1295 | Clay | 54.4 | 41 | Ribbed | 56 | 53 | 83.3 | 69.7 | 67.4 | 7 | 45.2538981 | -93.695383 | 10/12/2022 |  |  | MnROAD Mainline - Interstate 94 | 728 | 97787
2237-P-2022 | 2237 | Passing | Flexible | 10/09/2024 | Aggregate | Aggregate | 10:49 | Dynatest 1295 | Clay | 33 | 40 | Smooth | 35 | 30 | 56.4 | 71 | 71.8 | 16 | 45.2538692 | -93.6953183 | 10/12/2022 |  |  | MnROAD Mainline - Interstate 94 | 728 | 97787
2237-D-2022 | 2237 | Driving | Flexible | 10/09/2024 | Aggregate | Aggregate | 10:19 | Dynatest 1295 | Clay | 53.2 | 39.8 | Ribbed | 55 | 52 | 84.2 | 70.9 | 69.1 | 20 | 45.253912 | -93.6953401 | 10/12/2022 |  |  | MnROAD Mainline - Interstate 94 | 728 | 261501
2237-D-2022 | 2237 | Driving | Flexible | 10/09/2024 | Aggregate | Aggregate | 10:38 | Dynatest 1295 | Clay | 38.9 | 39.9 | Smooth | 41 | 36 | 65 | 71.4 | 72.9 | 39 | 45.2538386 | -93.6952188 | 10/12/2022 |  |  | MnROAD Mainline - Interstate 94 | 728 | 261501
2237-D-2022 | 2237 | Driving | Flexible | 12/08/2023 | Aggregate | Aggregate | 10:52 | Dynatest 1295 | Clay | 52.7 | 39.8 | Ribbed | 54 | 51 | 75.42 | 55.9 |  | 8 | 45.2539813 | -93.6954503 | 10/12/2022 |  |  | MnROAD Mainline - Interstate 94 | 422 | 261501
2237-P-2022 | 2237 | Passing | Flexible | 12/08/2023 | Aggregate | Aggregate | 11:05 | Dynatest 1295 | Clay | 52.1 | 40.2 | Ribbed | 54 | 50 | 75.22 | 56.3 |  | 18 | 45.2538807 | -93.6953604 | 10/12/2022 |  |  | MnROAD Mainline - Interstate 94 | 422 | 97787
2238-P-2022 | 2238 | Passing | Flexible | 12/08/2023 | Aggregate | Aggregate | 11:05 | Dynatest 1295 | Clay | 52.1 | 40.2 | Ribbed | 54 | 50 | 75.22 | 56.3 |  | 18 | 45.2532411 | -93.6940862 | 10/12/2022 |  |  | MnROAD Mainline - Interstate 94 | 422 | 97787
2238-D-2022 | 2238 | Driving | Flexible | 12/08/2023 | Aggregate | Aggregate | 10:52 | Dynatest 1295 | Clay | 53.8 | 39 | Ribbed | 55 | 52 | 76.52 | 55.9 |  | 9 | 45.2533446 | -93.6941898 | 10/12/2022 |  |  | MnROAD Mainline - Interstate 94 | 422 | 261501
2238-P-2022 | 2238 | Passing | Flexible | 10/09/2024 | Aggregate | Aggregate | 10:05 | Dynatest 1295 | Clay | 55.3 | 40.7 | Ribbed | 58 | 54 | 84.5 | 69.7 | 67.7 | 7 | 45.253238 | -93.6940684 | 10/12/2022 |  |  | MnROAD Mainline - Interstate 94 | 728 | 97787
2238-P-2022 | 2238 | Passing | Flexible | 10/09/2024 | Aggregate | Aggregate | 10:49 | Dynatest 1295 | Clay | 25.2 | 40.4 | Smooth | 30 | 23 | 42.3 | 70.7 | 74.8 | 21 | 45.2531368 | -93.6938534 | 10/12/2022 |  |  | MnROAD Mainline - Interstate 94 | 728 | 97787
2238-D-2022 | 2238 | Driving | Flexible | 10/09/2024 | Aggregate | Aggregate | 10:19 | Dynatest 1295 | Clay | 47.6 | 39.8 | Ribbed | 51 | 40 | 83.6 | 71 | 69 | 15 | 45.2531746 | -93.6938663 | 10/12/2022 |  |  | MnROAD Mainline - Interstate 94 | 728 | 261501
2238-D-2022 | 2238 | Driving | Flexible | 10/09/2024 | Aggregate | Aggregate | 10:38 | Dynatest 1295 | Clay | 32.4 | 40.4 | Smooth | 38 | 21 | 45 | 71.5 | 68.6 | 15 | 45.2531996 | -93.6939401 | 10/12/2022 |  |  | MnROAD Mainline - Interstate 94 | 728 | 261501
2239-P-2022 | 2239 | Passing | Flexible | 12/08/2023 | Aggregate | Aggregate | 11:05 | Dynatest 1295 | Clay | 55.2 | 41 | Ribbed | 57 | 53 | 82.71 | 56.4 |  | 12 | 45.252517 | -93.6925776 | 10/12/2022 |  |  | MnROAD Mainline - Interstate 94 | 422 | 97787
2239-D-2022 | 2239 | Driving | Flexible | 12/08/2023 | Aggregate | Aggregate | 10:52 | Dynatest 1295 | Clay | 53.9 | 40.5 | Ribbed | 56 | 52 | 79.8 | 56 |  | 11 | 45.2526333 | -93.6927227 | 10/12/2022 |  |  | MnROAD Mainline - Interstate 94 | 422 | 261501
2239-D-2022 | 2239 | Driving | Flexible | 10/09/2024 | Aggregate | Aggregate | 10:18 | Dynatest 1295 | Clay | 49.6 | 40.9 | Ribbed | 51 | 48 | 82.7 | 71.3 | 68.7 | 12 | 45.2525431 | -93.6925565 | 10/12/2022 |  |  | MnROAD Mainline - Interstate 94 | 728 | 261501
2239-P-2022 | 2239 | Passing | Flexible | 10/09/2024 | Aggregate | Aggregate | 10:05 | Dynatest 1295 | Clay | 53.7 | 40.7 | Ribbed | 55 | 52 | 89.1 | 69.7 | 67.8 | 15 | 45.2524972 | -93.6925332 | 10/12/2022 |  |  | MnROAD Mainline - Interstate 94 | 728 | 97787
2239-P-2022 | 2239 | Passing | Flexible | 10/09/2024 | Aggregate | Aggregate | 10:49 | Dynatest 1295 | Clay | 30.3 | 40.6 | Smooth | 33 | 28 | 57.8 | 70.6 | 71.7 | 12 | 45.2525077 | -93.6925454 | 10/12/2022 |  |  | MnROAD Mainline - Interstate 94 | 728 | 97787
2239-D-2022 | 2239 | Driving | Flexible | 10/09/2024 | Aggregate | Aggregate | 10:38 | Dynatest 1295 | Clay | 28.8 | 40.9 | Smooth | 31 | 27 | 50.7 | 71.8 | 68.7 | 14 | 45.2525674 | -93.6926219 | 10/12/2022 |  |  | MnROAD Mainline - Interstate 94 | 728 | 261501
2301-O-2023 | 2301 | Outside | Asphalt | 10/09/2024 | FDR |  | 11:44 | Dynatest 1295 | Clay | 25.9 | 40.8 | Smooth | 28 | 24 | 38.5 | 72.2 | 83.2 | 22 | 45.2618094 | -93.7093168 | 11/01/2023 |  |  | MnROAD Low Volume Road | 343
2301-O-2023 | 2301 | Outside | Asphalt | 10/09/2024 | FDR |  | 11:58 | Dynatest 1295 | Clay | 60.7 | 42 | Ribbed | 64 | 58 | 82.4 | 72.7 | 76.5 | 35 | 45.2617574 | -93.7092337 | 11/01/2023 |  |  | MnROAD Low Volume Road | 343
2302-O-2023 | 2302 | Outside | Asphalt | 10/09/2024 | Class 6 |  | 11:58 | Dynatest 1295 | Clay | 62.3 | 39.7 | Ribbed | 64 | 61 | 84.1 | 72.5 | 80.3 | 16 | 45.2609626 | -93.7077775 | 11/01/2023 |  |  | MnROAD Low Volume Road | 343
2302-I-2023 | 2302 | Inside | Asphalt | 10/09/2024 | Class 6 |  | 12:01 | Dynatest 1295 | Clay | 63.3 | 39.6 | Ribbed | 66 | 61 | 86.8 | 74.1 | 85.7 | 19 | 45.2611977 | -93.7081497 | 11/01/2023 |  |  | MnROAD Low Volume Road | 343
2302-I-2023 | 2302 | Inside | Asphalt | 10/09/2024 | Class 6 |  | 11:36 | Dynatest 1295 | Clay | 28.9 | 40.4 | Smooth | 33 | 24 | 38.8 | 73.8 | 82.4 | 18 | 45.2611839 | -93.708083 | 11/01/2023 |  |  | MnROAD Low Volume Road | 343
2302-O-2023 | 2302 | Outside | Asphalt | 10/09/2024 | Class 6 |  | 11:45 | Dynatest 1295 | Clay | 23.2 | 40.7 | Smooth | 25 | 21 | 35 | 72.3 | 83.6 | 37 | 45.2611206 | -93.708052 | 11/01/2023 |  |  | MnROAD Low Volume Road | 343
2303-I-2023 | 2303 | Inside | Asphalt | 10/09/2024 | FDR + Flyash |  | 11:36 | Dynatest 1295 | Clay | 26.5 | 40.4 | Smooth | 30 | 23 | 36.6 | 73.7 | 82.1 | 14 | 45.2604118 | -93.7066594 | 11/01/2023 |  |  | MnROAD Low Volume Road | 343
2303-I-2023 | 2303 | Inside | Asphalt | 10/09/2024 | FDR + Flyash |  | 12:01 | Dynatest 1295 | Clay | 62.2 | 39.4 | Ribbed | 69 | 58 | 86.2 | 74 | 85.7 | 13 | 45.2605246 | -93.7069097 | 11/01/2023 |  |  | MnROAD Low Volume Road | 343
2304-I-2023 | 2304 | Inside | Asphalt | 10/09/2024 | Class 5 | Class 3 | 12:01 | Dynatest 1295 | Clay | 61.8 | 39.8 | Ribbed | 64 | 60 | 85.5 | 73.9 | 86.3 | 24 | 45.2596502 | -93.705303 | 11/01/2023 |  |  | MnROAD Low Volume Road | 343
2304-I-2023 | 2304 | Inside | Asphalt | 10/09/2024 | Class 5 | Class 3 | 11:36 | Dynatest 1295 | Clay | 25.5 | 40.8 | Smooth | 31 | 23 | 42.8 | 73.4 | 82.1 | 22 | 45.2594404 | -93.7048714 | 11/01/2023 |  |  | MnROAD Low Volume Road | 343
2304-O-2023 | 2304 | Outside | Asphalt | 10/09/2024 | Class 5 | Class 3 | 11:45 | Dynatest 1295 | Clay | 23.2 | 40.7 | Smooth | 26 | 22 | 32.5 | 72 | 84.5 | 21 | 45.2596693 | -93.7053779 | 11/01/2023 |  |  | MnROAD Low Volume Road | 343
2304-O-2023 | 2304 | Outside | Asphalt | 10/09/2024 | Class 5 | Class 3 | 11:58 | Dynatest 1295 | Clay | 62.1 | 39.7 | Ribbed | 65 | 59 | 84.5 | 72.3 | 77.8 | 20 | 45.2597042 | -93.7054679 | 11/01/2023 |  |  | MnROAD Low Volume Road | 343
2305-O-2024 | 2305 | Outside | Flexible | 10/09/2024 | Aggregate |  | 11:43 | Dynatest 1295 | Clay | 47.4 | 39.5 | Smooth | 56 | 39 | 75.7 | 73.9 | 87.3 | 29 | 45.2661966 | -93.7168318 | 06/26/2024 |  |  | MnROAD Low Volume Road | 105
2305-O-2024 | 2305 | Outside | Flexible | 10/09/2024 | Aggregate |  | 11:56 | Dynatest 1295 | Clay | 56.7 | 39.1 | Ribbed | 61 | 53 | 89.3 | 74.3 | 84.8 | 8 | 45.2662056 | -93.7168551 | 06/26/2024 |  |  | MnROAD Low Volume Road | 105
2305-I-2024 | 2305 | Inside | Flexible | 10/09/2024 | Aggregate |  | 12:03 | Dynatest 1295 | Clay | 62.7 | 40.2 | Ribbed | 65 | 59 | 86.1 | 73.7 | 88.5 | 12 | 45.2661048 | -93.7167733 | 06/26/2024 |  |  | MnROAD Low Volume Road | 105 | 5765
2305-I-2024 | 2305 | Inside | Flexible | 10/09/2024 | Aggregate |  | 11:38 | Dynatest 1295 | Clay | 40.4 | 40.9 | Smooth | 57 | 33 | 52.9 | 73.1 | 86.2 | 16 | 45.2659661 | -93.7164644 | 06/26/2024 |  |  | MnROAD Low Volume Road | 105 | 5765
2306-O-2024 | 2306 | Outside | Flexible | 10/09/2024 | Aggregate |  | 11:56 | Dynatest 1295 | Clay | 56.7 | 39.1 | Ribbed | 61 | 53 | 89.3 | 74.3 | 84.8 | 8 | 45.2662056 | -93.7168551 | 06/26/2024 |  |  | MnROAD Low Volume Road | 105
2306-I-2024 | 2306 | Inside | Flexible | 10/09/2024 | Aggregate |  | 11:38 | Dynatest 1295 | Clay | 40.4 | 40.9 | Smooth | 57 | 33 | 52.9 | 73.1 | 86.2 | 16 | 45.2659661 | -93.7164644 | 06/26/2024 |  |  | MnROAD Low Volume Road | 105 | 5765
2306-O-2024 | 2306 | Outside | Flexible | 10/09/2024 | Aggregate |  | 11:43 | Dynatest 1295 | Clay | 47.4 | 39.5 | Smooth | 56 | 39 | 75.7 | 73.9 | 87.3 | 29 | 45.2661966 | -93.7168318 | 06/26/2024 |  |  | MnROAD Low Volume Road | 105
2306-I-2024 | 2306 | Inside | Flexible | 10/09/2024 | Aggregate |  | 12:03 | Dynatest 1295 | Clay | 62.7 | 40.2 | Ribbed | 65 | 59 | 86.1 | 73.7 | 88.5 | 12 | 45.2661048 | -93.7167733 | 06/26/2024 |  |  | MnROAD Low Volume Road | 105 | 5765
2487-I-2024 | 2487 | Inside | Flexible | 10/09/2024 | Aggregate |  | 12:02 | Dynatest 1295 | Clay | 64.4 | 39.6 | Ribbed | 78 | 51 | 98.6 | 74 | 80.6 | 11 | 45.2649635 | -93.7150753 | 07/27/2024 |  |  | MnROAD Low Volume Road | 74 | 3873
2487-O-2024 | 2487 | Outside | Flexible | 10/09/2024 | Aggregate |  | 11:44 | Dynatest 1295 | Clay | 55.4 | 39.9 | Smooth | 67 | 35 | 71.2 | 72.6 | 84.2 | 56 | 45.2649014 | -93.7150093 | 07/27/2024 |  |  | MnROAD Low Volume Road | 74
2487-O-2024 | 2487 | Outside | Flexible | 10/09/2024 | Aggregate |  | 11:57 | Dynatest 1295 | Clay | 67.8 | 39.7 | Ribbed | 71 | 65 | 89.9 | 73 | 83.8 | 16 | 45.2648787 | -93.714976 | 07/27/2024 |  |  | MnROAD Low Volume Road | 74
2487-I-2024 | 2487 | Inside | Flexible | 10/09/2024 | Aggregate |  | 11:37 | Dynatest 1295 | Clay | 45.7 | 40.1 | Smooth | 73 | 36 | 89.9 | 73.9 | 80.3 | 16 | 45.2649428 | -93.7149992 | 07/27/2024 |  |  | MnROAD Low Volume Road | 74 | 3873
3302-I-2021 | 3302 | Inside | Flexible | 07/12/2021 | Aggregate |  | 10:42 | Dynatest 1295 | Clay | 60 | 39.7 | Ribbed | 63 | 56 | 84.67 | 82.1 | 107.4 | 12 | 45.2654548 | -93.7155714 | 06/01/2021 |  |  | MnROAD Low Volume Road | 41 | 5800
3302-I-2021 | 3302 | Inside | Flexible | 07/12/2021 | Aggregate |  | 10:42 | Dynatest 1295 | Clay | 61.2 | 39.6 | Ribbed | 63 | 59 | 83.7 | 82.1 | 107.8 | 15 | 45.2658319 | -93.7162723 | 06/01/2021 |  |  | MnROAD Low Volume Road | 41 | 5800
3302-I-2021 | 3302 | Inside | Flexible | 07/12/2021 | Aggregate |  | 10:07 | Dynatest 1295 | Clay | 38.3 | 38.5 | Smooth | 42 | 34 | 59.02 | 83.1 | 103.1 | 12 | 45.265624 | -93.7158796 | 06/01/2021 |  |  | MnROAD Low Volume Road | 41 | 5800
3311-I-2021 | 3311 | Inside | Flexible | 07/12/2021 | Aggregate |  | 10:07 | Dynatest 1295 | Clay | 40.5 | 40.2 | Smooth | 48 | 34 | 62.19 | 83.1 | 103.8 | 6 | 45.2647737 | -93.714318 | 06/01/2021 |  |  | MnROAD Low Volume Road | 41 | 5800
3311-I-2021 | 3311 | Inside | Flexible | 07/12/2021 | Aggregate |  | 10:42 | Dynatest 1295 | Clay | 62.2 | 39.7 | Ribbed | 65 | 58 | 81.54 | 82.2 | 103.9 | 13 | 45.2650755 | -93.7148726 | 06/01/2021 |  |  | MnROAD Low Volume Road | 41 | 5800
3311-I-2021 | 3311 | Inside | Flexible | 07/12/2021 | Aggregate |  | 10:42 | Dynatest 1295 | Clay | 61.2 | 39.8 | Ribbed | 65 | 59 | 86.64 | 82.4 | 106.8 | 19 | 45.2647889 | -93.7143484 | 06/01/2021 |  |  | MnROAD Low Volume Road | 41 | 5800
3311-I-2021 | 3311 | Inside | Flexible | 07/12/2021 | Aggregate |  | 10:07 | Dynatest 1295 | Clay | 37.6 | 39.5 | Smooth | 43 | 31 | 50.1 | 83.1 | 103.5 | 16 | 45.2652497 | -93.7151986 | 06/01/2021 |  |  | MnROAD Low Volume Road | 41 | 5800
3311-O-2021 | 3311 | Outside | Flexible | 07/12/2021 | Aggregate |  | 10:18 | Dynatest 1295 | Clay | 50.6 | 40.6 | Smooth | 58 | 44 | 64.16 | 81.8 | 104.9 | 27 | 45.2649187 | -93.7145203 | 06/01/2021 |  |  | MnROAD Low Volume Road | 41
3311-O-2021 | 3311 | Outside | Flexible | 07/12/2021 | Aggregate |  | 10:34 | Dynatest 1295 | Clay | 60.3 | 40.3 | Ribbed | 66 | 58 | 82.36 | 81 | 96.1 | 20 | 45.2653061 | -93.7152307 | 06/01/2021 |  |  | MnROAD Low Volume Road | 41
3311-O-2021 | 3311 | Outside | Flexible | 07/12/2021 | Aggregate |  | 10:34 | Dynatest 1295 | Clay | 58.3 | 40.5 | Ribbed | 60 | 56 | 83.61 | 81 | 96.1 | 14 | 45.2649187 | -93.7145203 | 06/01/2021 |  |  | MnROAD Low Volume Road | 41
3311-O-2021 | 3311 | Outside | Flexible | 07/12/2021 | Aggregate |  | 10:18 | Dynatest 1295 | Clay | 54 | 40.4 | Smooth | 64 | 48 | 54.85 | 81.7 | 105.2 | 40 | 45.2653061 | -93.7152307 | 06/01/2021 |  |  | MnROAD Low Volume Road | 41
3402-I-2021 | 3402 | Inside | Flexible | 07/12/2021 | Aggregate |  | 10:42 | Dynatest 1295 | Clay | 62.6 | 40 | Ribbed | 64 | 61 | 85.41 | 82.4 | 108.4 | 18 | 45.2644047 | -93.713646 | 06/01/2021 |  |  | MnROAD Low Volume Road | 41 | 5800
3402-I-2021 | 3402 | Inside | Flexible | 07/12/2021 | Aggregate |  | 10:07 | Dynatest 1295 | Clay | 48.7 | 40.2 | Smooth | 53 | 43 | 66.29 | 83.2 | 103 | 7 | 45.2642915 | -93.7134349 | 06/01/2021 |  |  | MnROAD Low Volume Road | 41 | 5800
3402-O-2021 | 3402 | Outside | Flexible | 07/12/2021 | Aggregate |  | 10:34 | Dynatest 1295 | Clay | 62.9 | 40.4 | Ribbed | 67 | 59 | 84.64 | 81.2 | 94.7 | 14 | 45.2645313 | -93.7138018 | 06/01/2021 |  |  | MnROAD Low Volume Road | 41
3402-O-2021 | 3402 | Outside | Flexible | 07/12/2021 | Aggregate |  | 10:18 | Dynatest 1295 | Clay | 44.6 | 40.3 | Smooth | 49 | 38 | 68.02 | 81.8 | 104.6 | 15 | 45.2645313 | -93.7138018 | 06/01/2021 |  |  | MnROAD Low Volume Road | 41
3402-I-2021 | 3402 | Inside | Flexible | 07/12/2021 | Aggregate |  | 10:07 | Dynatest 1295 | Clay | 48.9 | 40.2 | Smooth | 53 | 43 | 67.54 | 83.2 | 103.6 | 9 | 45.2640036 | -93.7129053 | 06/01/2021 |  |  | MnROAD Low Volume Road | 41 | 5800
3402-O-2021 | 3402 | Outside | Flexible | 07/12/2021 | Aggregate |  | 10:18 | Dynatest 1295 | Clay | 55.9 | 40.1 | Smooth | 60 | 51 | 64.09 | 81.8 | 105.3 | 24 | 45.2641459 | -93.7130966 | 06/01/2021 |  |  | MnROAD Low Volume Road | 41
3402-I-2021 | 3402 | Inside | Flexible | 07/12/2021 | Aggregate |  | 10:42 | Dynatest 1295 | Clay | 64.1 | 39.9 | Ribbed | 69 | 60 | 85.66 | 82.5 | 108.1 | 22 | 45.2641183 | -93.7131163 | 06/01/2021 |  |  | MnROAD Low Volume Road | 41 | 5800
3402-O-2021 | 3402 | Outside | Flexible | 07/12/2021 | Aggregate |  | 10:34 | Dynatest 1295 | Clay | 63.1 | 39.9 | Ribbed | 68 | 61 | 86.5 | 80.9 | 99 | 14 | 45.2641459 | -93.7130966 | 06/01/2021 |  |  | MnROAD Low Volume Road | 41
3411-O-2021 | 3411 | Outside | Flexible | 07/12/2021 | Aggregate |  | 10:34 | Dynatest 1295 | Clay | 66.4 | 39.6 | Ribbed | 69 | 64 | 85.86 | 80.9 | 106.3 | 23 | 45.2638609 | -93.7125679 | 06/01/2021 |  |  | MnROAD Low Volume Road | 41
3411-O-2021 | 3411 | Outside | Flexible | 07/12/2021 | Aggregate |  | 10:34 | Dynatest 1295 | Clay | 61.5 | 39.9 | Ribbed | 64 | 59 | 79.52 | 80.9 | 98.1 | 10 | 45.2634794 | -93.7118691 | 06/01/2021 |  |  | MnROAD Low Volume Road | 41
3411-I-2021 | 3411 | Inside | Flexible | 07/12/2021 | Aggregate |  | 10:07 | Dynatest 1295 | Clay | 45.8 | 40.5 | Smooth | 69 | 39 | 62.93 | 83.4 | 103.7 | 12 | 45.2632322 | -93.7114857 | 06/01/2021 |  |  | MnROAD Low Volume Road | 41 | 5800
3411-I-2021 | 3411 | Inside | Flexible | 07/12/2021 | Aggregate |  | 10:42 | Dynatest 1295 | Clay | 64.1 | 40.1 | Ribbed | 66 | 62 | 88.88 | 82.4 | 108.1 | 13 | 45.2634465 | -93.7118827 | 06/01/2021 |  |  | MnROAD Low Volume Road | 41 | 5800
3411-O-2021 | 3411 | Outside | Flexible | 07/12/2021 | Aggregate |  | 10:18 | Dynatest 1295 | Clay | 46.3 | 40.3 | Smooth | 51 | 39 | 67.01 | 81.7 | 105 | 9 | 45.2634794 | -93.7118691 | 06/01/2021 |  |  | MnROAD Low Volume Road | 41
3411-I-2021 | 3411 | Inside | Flexible | 07/12/2021 | Aggregate |  | 10:42 | Dynatest 1295 | Clay | 62.5 | 40.1 | Ribbed | 65 | 60 | 86.77 | 82.5 | 107.9 | 12 | 45.2637349 | -93.7124126 | 06/01/2021 |  |  | MnROAD Low Volume Road | 41 | 5800
3411-I-2021 | 3411 | Inside | Flexible | 07/12/2021 | Aggregate |  | 10:07 | Dynatest 1295 | Clay | 44.8 | 40.4 | Smooth | 52 | 38 | 60.65 | 83.2 | 103.2 | 11 | 45.2636188 | -93.7121969 | 06/01/2021 |  |  | MnROAD Low Volume Road | 41 | 5800
3411-O-2021 | 3411 | Outside | Flexible | 07/12/2021 | Aggregate |  | 10:18 | Dynatest 1295 | Clay | 53.3 | 39.8 | Smooth | 59 | 48 | 63.94 | 81.9 | 105 | 3 | 45.2638609 | -93.7125679 | 06/01/2021 |  |  | MnROAD Low Volume Road | 41
169000-D-2009 | 169000 | Driving | Flexible | 05/05/2022 |  |  | 11:49 | Dynatest 1295 |  | 54.4 | 40.5 | Ribbed | 58 | 50 | 91.7 | 73.1 | 78.8 | 14 | 45.6692233 | -93.6299478 | 07/01/2009 |  |  | US-169 | 4691 | 1518490
169000-D-2009 | 169000 | Driving | Flexible | 08/17/2023 |  |  | 10:06 | Dynatest 1295 |  | 52.6 | 39.9 | Ribbed | 56 | 48 | 78.36 | 72 | 81.2 | 22 | 45.6691483 | -93.6299217 | 07/01/2009 |  |  | US-169 | 5160 | 1685770
169000-D-2009 | 169000 | Driving | Flexible | 05/08/2017 |  |  | 12:37 | Dynatest 1295 |  | 53.5 | 39.8 | Ribbed | 59 | 49 | 88.03 |  |  | 12 | 45.668805 | -93.629791 | 07/01/2009 |  |  | US-169 | 2868 | 323076
169000-D-2009 | 169000 | Driving | Flexible | 07/11/2017 |  |  | 13:20 | Dynatest 1295 |  | 52.8 | 39.6 | Ribbed | 57 | 49 | 84.79 |  |  | 14 | 45.668993 | -93.629871 | 07/01/2009 |  |  | US-169 | 2932 | 364932
169000-D-2009 | 169000 | Driving | Flexible | 07/11/2017 |  |  | 13:34 | Dynatest 1295 |  | 52.5 | 39.6 | Ribbed | 57 | 49 | 86.83 |  |  | 15 | 45.668927 | -93.629843 | 07/01/2009 |  |  | US-169 | 2932 | 364932
169000-D-2009 | 169000 | Driving | Flexible | 11/14/2017 |  |  | 10:54 | Dynatest 1295 |  | 58.5 | 39.6 | Ribbed | 63 | 55 | 84 |  |  | 17 | 45.668908 | -93.62983 | 07/01/2009 |  |  | US-169 | 3058 | 447336
169000-D-2009 | 169000 | Driving | Flexible | 07/29/2019 |  |  | 12:43 | Dynatest |  | 51.3 | 39.9 | Smooth | 56 | 47 | 82.46 |  |  | 11 | 45.669235 | -93.629957 | 07/01/2009 |  |  | US-169 | 3680 | 855274
169000-D-2009 | 169000 | Driving | Flexible | 07/29/2019 |  |  | 12:32 | Dynatest |  | 50.3 | 40 | Smooth | 55 | 46 | 81.91 |  |  | 15 | 45.669255 | -93.629961 | 07/01/2009 |  |  | US-169 | 3680 | 855274
169000-D-2009 | 169000 | Driving | Flexible | 10/05/2016 |  |  | 12:41 | Dynatest |  | 46.6 | 39.9 | Smooth | 53 | 41 | 81.47 |  |  | 12 | 45.668937 | -93.629833 | 07/01/2009 |  |  | US-169 | 2653 | 182466
169000-D-2009 | 169000 | Driving | Flexible | 10/05/2016 |  |  | 10:50 | Dynatest |  | 52 | 39.9 | Ribbed | 54 | 50 | 93.77 |  |  | 12 | 45.66908 | -93.629966 | 07/01/2009 |  |  | US-169 | 2653 | 182466
169000-D-2009 | 169000 | Driving | Flexible | 10/05/2016 |  |  | 10:39 | Dynatest |  | 52.1 | 39.9 | Ribbed | 55 | 49 | 86.08 |  |  | 9 | 45.668967 | -93.629863 | 07/01/2009 |  |  | US-169 | 2653 | 182466
169000-D-2009 | 169000 | Driving | Flexible | 07/11/2017 |  |  | 13:45 | Dynatest 1295 |  | 51.2 | 41.3 | Ribbed | 57 | 46 | 91.68 |  |  | 21 | 45.668903 | -93.629839 | 07/01/2009 |  |  | US-169 | 2932 | 364932
169000-D-2009 | 169000 | Driving | Flexible | 05/13/2018 |  |  | 11:46 | Dynatest 1295 |  | 50.6 | 40.1 | Ribbed | 54 | 48 | 84.85 |  |  | 15 | 45.669163 | -93.629926 | 07/01/2009 |  |  | US-169 | 3238 | 565322
169000-D-2009 | 169000 | Driving | Flexible | 08/15/2018 |  |  | 10:11 | Dynatest 1295 |  | 53.9 | 40.2 | Ribbed | 56 | 51 | 86.6 |  |  | 15 | 45.669132 | -93.629908 | 07/01/2009 |  |  | US-169 | 3332 | 626986
169000-D-2009 | 169000 | Driving | Flexible | 08/17/2023 |  |  | 9:55 | Dynatest 1295 |  | 50.9 | 39.9 | Ribbed | 55 | 47 | 79.68 | 70.9 | 80.1 | 12 | 45.6692689 | -93.6299680 | 07/01/2009 |  |  | US-169 | 5160 | 1685770
169000-D-2009 | 169000 | Driving | Flexible | 07/29/2019 |  |  | 11:57 | Dynatest |  | 53 | 39.9 | Ribbed | 57 | 50 | 89.46 |  |  | 13 | 45.6692 | -93.629946 | 07/01/2009 |  |  | US-169 | 3680 | 855274
169000-D-2009 | 169000 | Driving | Flexible | 07/29/2019 |  |  | 12:55 | Dynatest |  | 51.6 | 39.9 | Smooth | 56 | 48 | 86.93 |  |  | 14 | 45.669233 | -93.62996 | 07/01/2009 |  |  | US-169 | 3680 | 855274
169000-D-2009 | 169000 | Driving | Flexible | 07/29/2019 |  |  | 11:29 | Dynatest |  | 53.2 | 40 | Ribbed | 58 | 48 | 87.86 |  |  | 9 | 45.669285 | -93.629976 | 07/01/2009 |  |  | US-169 | 3680 | 855274
169000-D-2009 | 169000 | Driving | Flexible | 06/22/2020 |  |  | 12:49 | Dynatest 1295 |  | 54.3 | 39.8 | Ribbed | 57 | 51 | 83.27 | 78.1 | 100.2 | 14 | 45.6691232 | -93.6299126 | 07/01/2009 |  |  | US-169 | 4009 | 1071098
169000-D-2009 | 169000 | Driving | Flexible | 05/18/2021 |  |  | 11:45 | Dynatest 1295 |  | 51.5 | 39.6 | Ribbed | 57 | 48 | 92.72 | 81.2 | 101.9 | 14 | 45.6691765 | -93.629936 | 07/01/2009 |  |  | US-169 | 4339 | 1287578
169000-D-2009 | 169000 | Driving | Flexible | 10/05/2016 |  |  | 11:01 | Dynatest |  | 50.7 | 40.1 | Ribbed | 53 | 49 | 90.11 |  |  | 10 | 45.669045 | -93.629878 | 07/01/2009 |  |  | US-169 | 2653 | 182466
169000-D-2009 | 169000 | Driving | Flexible | 10/05/2016 |  |  | 12:31 | Dynatest |  | 45.6 | 40.6 | Smooth | 52 | 40 | 78.63 |  |  | 15 | 45.668935 | -93.629845 | 07/01/2009 |  |  | US-169 | 2653 | 182466
169000-D-2009 | 169000 | Driving | Flexible | 11/14/2017 |  |  | 11:08 | Dynatest 1295 |  | 57.7 | 39.6 | Ribbed | 62 | 54 | 83.12 |  |  | 10 | 45.66891 | -93.629836 | 07/01/2009 |  |  | US-169 | 3058 | 447336
169000-D-2009 | 169000 | Driving | Flexible | 05/18/2021 |  |  | 11:58 | Dynatest 1295 |  | 52.5 | 39.5 | Ribbed | 56 | 49 | 84.14 | 81.8 | 98.5 | 31 | 45.6692119 | -93.6299506 | 07/01/2009 |  |  | US-169 | 4339 | 1287578
169000-D-2009 | 169000 | Driving | Flexible | 05/05/2022 |  |  | 11:38 | Dynatest 1295 |  | 52 | 40.6 | Ribbed | 59 | 47 | 84.76 | 74.3 | 86.8 | 10 | 45.6690109 | -93.6298722 | 07/01/2009 |  |  | US-169 | 4691 | 1518490
169000-D-2009 | 169000 | Driving | Flexible | 05/05/2022 |  |  | 12:01 | Dynatest 1295 |  | 55.8 | 39.3 | Ribbed | 60 | 51 | 97.9 | 72.8 | 81.1 | 15 | 45.6691876 | -93.6299353 | 07/01/2009 |  |  | US-169 | 4691 | 1518490
169000-D-2009 | 169000 | Driving | Flexible | 08/17/2023 |  |  | 10:17 | Dynatest 1295 |  | 51.8 | 39.8 | Ribbed | 56 | 47 | 79.11 | 72.4 | 78.2 | 22 | 45.669268 | -93.6299555 | 07/01/2009 |  |  | US-169 | 5160 | 1685770
169000-D-2009 | 169000 | Driving | Flexible | 07/29/2019 |  |  | 11:44 | Dynatest |  | 53.7 | 40.6 | Ribbed | 56 | 51 | 87.64 |  |  | 16 | 45.669305 | -93.629987 | 07/01/2009 |  |  | US-169 | 3680 | 855274
169000-D-2009 | 169000 | Driving | Flexible | 05/18/2021 |  |  | 12:09 | Dynatest 1295 |  | 52.1 | 39.5 | Ribbed | 56 | 49 | 85.49 | 80.7 | 97.2 | 14 | 45.6691834 | -93.6299341 | 07/01/2009 |  |  | US-169 | 4339 | 1287578
169000-D-2009 | 169000 | Driving | Flexible | 05/18/2021 |  |  | 12:09 | Dynatest 1295 |  | 52.1 | 39.5 | Ribbed | 56 | 49 | 85.49 | 80.7 | 97.2 | 14 | 45.6691834 | -93.6299341 | 07/01/2009 |  |  | US-169 | 4339 | 1287578
169000-D-2009 | 169000 | Driving | Flexible | 05/18/2021 |  |  | 11:45 | Dynatest 1295 |  | 51.5 | 39.6 | Ribbed | 57 | 48 | 92.72 | 81.2 | 101.9 | 14 | 45.6691765 | -93.629936 | 07/01/2009 |  |  | US-169 | 4339 | 1287578
169000-D-2009 | 169000 | Driving | Flexible | 06/28/2016 |  |  | 13:41 | Dynatest |  | 54.4 | 39.9 | Ribbed | 56 | 53 | 78.65 |  |  | 13 | 45.666953 | -93.629123 | 07/01/2009 |  |  | US-169 | 2554 | 117720
169000-D-2009 | 169000 | Driving | Flexible | 10/05/2016 |  |  | 12:20 | Dynatest |  | 47.3 | 40.6 | Smooth | 57 | 42 | 76.53 |  |  | 13 | 45.668898 | -93.629835 | 07/01/2009 |  |  | US-169 | 2653 | 182466
169000-D-2009 | 169000 | Driving | Flexible | 05/08/2017 |  |  | 12:21 | Dynatest 1295 |  | 52.5 | 39.9 | Ribbed | 58 | 49 | 91.28 |  |  | 7 | 45.668987 | -93.629859 | 07/01/2009 |  |  | US-169 | 2868 | 323076
169000-D-2009 | 169000 | Driving | Flexible | 11/14/2017 |  |  | 10:42 | Dynatest 1295 |  | 58 | 39.3 | Ribbed | 62 | 54 | 83.88 |  |  | 16 | 45.668567 | -93.62971 | 07/01/2009 |  |  | US-169 | 3058 | 447336
169000-D-2009 | 169000 | Driving | Flexible | 05/13/2018 |  |  | 11:58 | Dynatest 1295 |  | 52.5 | 40.1 | Ribbed | 55 | 51 | 92.47 |  |  | 12 | 45.668945 | -93.629857 | 07/01/2009 |  |  | US-169 | 3238 | 565322
169000-D-2009 | 169000 | Driving | Flexible | 06/22/2020 |  |  | 13:01 | Dynatest 1295 |  | 54.2 | 39.8 | Ribbed | 58 | 50 | 79.91 | 78.3 | 93.1 | 15 | 45.6692523 | -93.6299557 | 07/01/2009 |  |  | US-169 | 4009 | 1071098
169000-D-2009 | 169000 | Driving | Flexible | 06/22/2020 |  |  | 12:37 | Dynatest 1295 |  | 53.8 | 41 | Ribbed | 58 | 51 | 79.38 | 78.5 | 100 | 14 | 45.6691682 | -93.6299304 | 07/01/2009 |  |  | US-169 | 4009 | 1071098
169000-D-2009 | 169000 | Driving | Flexible | 05/08/2017 |  |  | 12:49 | Dynatest 1295 |  | 51.6 | 40 | Ribbed | 56 | 48 | 85.58 |  |  | 18 | 45.669008 | -93.629867 | 07/01/2009 |  |  | US-169 | 2868 | 323076
169000-D-2009 | 169000 | Driving | Flexible | 05/13/2018 |  |  | 12:10 | Dynatest 1295 |  | 53.1 | 40.1 | Ribbed | 56 | 50 | 88.98 |  |  | 14 | 45.66916 | -93.629929 | 07/01/2009 |  |  | US-169 | 3238 | 565322
169000-D-2009 | 169000 | Driving | Flexible | 08/15/2018 |  |  | 9:56 | Dynatest 1295 |  | 53.5 | 39.9 | Ribbed | 57 | 51 | 83.82 |  |  | 10 | 45.669203 | -93.62994 | 07/01/2009 |  |  | US-169 | 3332 | 626986
169000-D-2009 | 169000 | Driving | Flexible | 08/15/2018 |  |  | 10:23 | Dynatest 1295 |  | 53.4 | 40.2 | Ribbed | 56 | 51 | 88.94 |  |  | 10 | 45.669085 | -93.629896 | 07/01/2009 |  |  | US-169 | 3332 | 626986
169000-D-2009 | 169000 | Driving | Flexible | 05/18/2021 |  |  | 11:58 | Dynatest 1295 |  | 52.5 | 39.5 | Ribbed | 56 | 49 | 84.14 | 81.8 | 98.5 | 31 | 45.6692119 | -93.6299506 | 07/01/2009 |  |  | US-169 | 4339 | 1287578
169001-D-2016 | 169001 | Driving | Flexible | 05/08/2017 |  |  | 12:37 | Dynatest 1295 |  | 50.7 | 40.2 | Ribbed | 54 | 47 | 88.65 |  |  | 13 | 45.670362 | -93.630359 | 08/01/2016 |  |  | US-169 | 280 | 183774
169001-D-2016 | 169001 | Driving | Flexible | 11/14/2017 |  |  | 11:08 | Dynatest 1295 |  | 55.5 | 40 | Ribbed | 62 | 47 | 83.85 |  |  | 18 | 45.670305 | -93.630346 | 08/01/2016 |  |  | US-169 | 470 | 308034
169001-D-2016 | 169001 | Driving | Flexible | 05/13/2018 |  |  | 11:46 | Dynatest 1295 |  | 50.1 | 40.6 | Ribbed | 53 | 46 | 87.21 |  |  | 13 | 45.670413 | -93.630385 | 08/01/2016 |  |  | US-169 | 650 | 426020
169001-D-2016 | 169001 | Driving | Flexible | 07/29/2019 |  |  | 11:58 | Dynatest |  | 52.4 | 40.1 | Ribbed | 55 | 50 | 88.38 |  |  | 12 | 45.670445 | -93.630402 | 08/01/2016 |  |  | US-169 | 1092 | 715972
169001-D-2016 | 169001 | Driving | Flexible | 05/18/2021 |  |  | 12:09 | Dynatest 1295 |  | 46.6 | 40.3 | Ribbed | 60 | 21 | 56.86 | 81.1 | 106.2 | 5 | 45.6704121 | -93.6303832 | 08/01/2016 |  |  | US-169 | 1751 | 1148276
169001-D-2016 | 169001 | Driving | Flexible | 08/17/2023 |  |  | 9:55 | Dynatest 1295 |  | 51.1 | 40.5 | Ribbed | 55 | 44 | 33.82 | 71 | 82 | 15 | 45.6706557 | -93.6304781 | 08/01/2016 |  |  | US-169 | 2572 | 1546468
169001-D-2016 | 169001 | Driving | Flexible | 10/05/2016 |  |  | 12:21 | Dynatest |  | 45.2 | 41 | Smooth | 49 | 42 | 69.58 |  |  | 11 | 45.670318 | -93.630354 | 08/01/2016 |  |  | US-169 | 65 | 43164
169001-D-2016 | 169001 | Driving | Flexible | 05/08/2017 |  |  | 12:21 | Dynatest 1295 |  | 51.9 | 40.3 | Ribbed | 57 | 45 | 82.62 |  |  | 18 | 45.670388 | -93.630373 | 08/01/2016 |  |  | US-169 | 280 | 183774
169001-D-2016 | 169001 | Driving | Flexible | 07/11/2017 |  |  | 13:20 | Dynatest 1295 |  | 51.9 | 39.9 | Ribbed | 56 | 48 | 82.84 |  |  | 16 | 45.670393 | -93.630383 | 08/01/2016 |  |  | US-169 | 344 | 225630
169001-D-2016 | 169001 | Driving | Flexible | 05/13/2018 |  |  | 11:58 | Dynatest 1295 |  | 53.5 | 40.5 | Ribbed | 56 | 51 | 86.54 |  |  | 29 | 45.670507 | -93.63043 | 08/01/2016 |  |  | US-169 | 650 | 426020
169001-D-2016 | 169001 | Driving | Flexible | 08/15/2018 |  |  | 9:56 | Dynatest 1295 |  | 54.2 | 40.6 | Ribbed | 58 | 51 | 82.29 |  |  | 12 | 45.670458 | -93.6304 | 08/01/2016 |  |  | US-169 | 744 | 487684
169001-D-2016 | 169001 | Driving | Flexible | 05/18/2021 |  |  | 12:09 | Dynatest 1295 |  | 46.6 | 40.3 | Ribbed | 60 | 21 | 56.86 | 81.1 | 106.2 | 5 | 45.6704121 | -93.6303832 | 08/01/2016 |  |  | US-169 | 1751 | 1148276
169001-D-2016 | 169001 | Driving | Flexible | 05/18/2021 |  |  | 11:58 | Dynatest 1295 |  | 51 | 39.8 | Ribbed | 56 | 33 | 81.25 | 81.8 | 100.8 | 20 | 45.6707484 | -93.6305109 | 08/01/2016 |  |  | US-169 | 1751 | 1148276
169001-D-2009 | 169001 | Driving | Flexible | 06/28/2016 |  |  | 13:41 | Dynatest |  | 53.6 | 39.9 | Ribbed | 57 | 51 | 78.83 |  |  | 12 | 45.66976 | -93.630146 | 07/01/2009 |  | 07/31/2016 | US-169 | 2554 | 117720
169001-D-2016 | 169001 | Driving | Flexible | 10/05/2016 |  |  | 10:39 | Dynatest |  | 50 | 40.5 | Ribbed | 53 | 46 | 78.86 |  |  | 17 | 45.670388 | -93.630382 | 08/01/2016 |  |  | US-169 | 65 | 43164
169001-D-2016 | 169001 | Driving | Flexible | 07/29/2019 |  |  | 12:32 | Dynatest |  | 51.8 | 40.3 | Smooth | 58 | 48 | 72.14 |  |  | 10 | 45.670502 | -93.630418 | 08/01/2016 |  |  | US-169 | 1092 | 715972
169001-D-2016 | 169001 | Driving | Flexible | 05/05/2022 |  |  | 11:38 | Dynatest 1295 |  | 28.8 | 41.3 | Ribbed | 62 | 13 | 85.77 | 74.3 | 87.6 | 17 | 45.6702725 | -93.630336 | 08/01/2016 |  |  | US-169 | 2103 | 1379188
169001-D-2016 | 169001 | Driving | Flexible | 08/15/2018 |  |  | 10:11 | Dynatest 1295 |  | 53.2 | 40.7 | Ribbed | 56 | 51 | 82.79 |  |  | 17 | 45.670387 | -93.630367 | 08/01/2016 |  |  | US-169 | 744 | 487684
169001-D-2016 | 169001 | Driving | Flexible | 07/29/2019 |  |  | 11:44 | Dynatest |  | 51.9 | 41.4 | Ribbed | 56 | 49 | 84.89 |  |  | 32 | 45.670423 | -93.630396 | 08/01/2016 |  |  | US-169 | 1092 | 715972
169001-D-2016 | 169001 | Driving | Flexible | 07/29/2019 |  |  | 12:43 | Dynatest |  | 51.4 | 40.5 | Smooth | 57 | 48 | 75.54 |  |  | 12 | 45.67048 | -93.630414 | 08/01/2016 |  |  | US-169 | 1092 | 715972
169001-D-2016 | 169001 | Driving | Flexible | 05/18/2021 |  |  | 11:45 | Dynatest 1295 |  | 43.4 | 40.3 | Ribbed | 61 | 18 | 74.59 | 81.2 | 105.4 | 6 | 45.6704062 | -93.630385 | 08/01/2016 |  |  | US-169 | 1751 | 1148276
169001-D-2016 | 169001 | Driving | Flexible | 08/17/2023 |  |  | 10:07 | Dynatest 1295 |  | 52.8 | 40.4 | Ribbed | 55 | 49 | 35.77 | 72.3 | 82.3 | 16 | 45.6705355 | -93.6304321 | 08/01/2016 |  |  | US-169 | 2572 | 1546468
169001-D-2016 | 169001 | Driving | Flexible | 10/05/2016 |  |  | 11:01 | Dynatest |  | 50.8 | 40.6 | Ribbed | 54 | 45 | 81.63 |  |  | 12 | 45.6703 | -93.630337 | 08/01/2016 |  |  | US-169 | 65 | 43164
169001-D-2016 | 169001 | Driving | Flexible | 06/22/2020 |  |  | 13:02 | Dynatest 1295 |  | 53.1 | 40.3 | Ribbed | 59 | 51 | 78 | 78.2 | 91.4 | 8 | 45.6706414 | -93.6304642 | 08/01/2016 |  |  | US-169 | 1421 | 931796
169001-D-2016 | 169001 | Driving | Flexible | 06/22/2020 |  |  | 12:50 | Dynatest 1295 |  | 52.1 | 40.5 | Ribbed | 55 | 49 | 82.9 | 77.9 | 101.4 | 8 | 45.6705188 | -93.630423 | 08/01/2016 |  |  | US-169 | 1421 | 931796
169001-D-2016 | 169001 | Driving | Flexible | 05/18/2021 |  |  | 11:58 | Dynatest 1295 |  | 51 | 39.8 | Ribbed | 56 | 33 | 81.25 | 81.8 | 100.8 | 20 | 45.6707484 | -93.6305109 | 08/01/2016 |  |  | US-169 | 1751 | 1148276
169001-D-2016 | 169001 | Driving | Flexible | 05/08/2017 |  |  | 12:49 | Dynatest 1295 |  | 52 | 40.3 | Ribbed | 60 | 45 | 85 |  |  | 16 | 45.670258 | -93.630324 | 08/01/2016 |  |  | US-169 | 280 | 183774
169001-D-2016 | 169001 | Driving | Flexible | 07/11/2017 |  |  | 13:46 | Dynatest 1295 |  | 52.2 | 40 | Ribbed | 58 | 44 | 86.41 |  |  | 11 | 45.670332 | -93.630362 | 08/01/2016 |  |  | US-169 | 344 | 225630
169001-D-2016 | 169001 | Driving | Flexible | 07/11/2017 |  |  | 13:34 | Dynatest 1295 |  | 52.3 | 39.9 | Ribbed | 59 | 45 | 84.84 |  |  | 16 | 45.670323 | -93.630357 | 08/01/2016 |  |  | US-169 | 344 | 225630
169001-D-2016 | 169001 | Driving | Flexible | 11/14/2017 |  |  | 10:43 | Dynatest 1295 |  | 55 | 39.7 | Ribbed | 59 | 48 | 78.29 |  |  | 11 | 45.670263 | -93.630326 | 08/01/2016 |  |  | US-169 | 470 | 308034
169001-D-2016 | 169001 | Driving | Flexible | 11/14/2017 |  |  | 10:54 | Dynatest 1295 |  | 56.3 | 40 | Ribbed | 62 | 50 | 87.85 |  |  | 13 | 45.670457 | -93.630398 | 08/01/2016 |  |  | US-169 | 470 | 308034
169001-D-2016 | 169001 | Driving | Flexible | 05/13/2018 |  |  | 12:10 | Dynatest 1295 |  | 53.6 | 40.4 | Ribbed | 57 | 50 | 87.85 |  |  | 12 | 45.670568 | -93.630443 | 08/01/2016 |  |  | US-169 | 650 | 426020
169001-D-2016 | 169001 | Driving | Flexible | 07/29/2019 |  |  | 12:55 | Dynatest |  | 52.4 | 40.6 | Smooth | 56 | 49 | 74.42 |  |  | 12 | 45.67032 | -93.630359 | 08/01/2016 |  |  | US-169 | 1092 | 715972
169001-D-2016 | 169001 | Driving | Flexible | 07/29/2019 |  |  | 11:29 | Dynatest |  | 51.3 | 40.8 | Ribbed | 54 | 49 | 86.16 |  |  | 18 | 45.670375 | -93.630379 | 08/01/2016 |  |  | US-169 | 1092 | 715972
169001-D-2016 | 169001 | Driving | Flexible | 06/22/2020 |  |  | 12:37 | Dynatest 1295 |  | 53.6 | 41.5 | Ribbed | 58 | 51 | 73.92 | 78.4 | 99.9 | 16 | 45.6704438 | -93.6303948 | 08/01/2016 |  |  | US-169 | 1421 | 931796
169001-D-2016 | 169001 | Driving | Flexible | 05/05/2022 |  |  | 11:50 | Dynatest 1295 |  | 52.4 | 41 | Ribbed | 58 | 31 | 85.59 | 73.3 | 84.2 | 10 | 45.6706471 | -93.6304688 | 08/01/2016 |  |  | US-169 | 2103 | 1379188
169001-D-2016 | 169001 | Driving | Flexible | 08/17/2023 |  |  | 10:18 | Dynatest 1295 |  | 51.4 | 40.5 | Ribbed | 57 | 32 | 69.62 | 72.7 | 78.9 | 8 | 45.670658 | -93.6304664 | 08/01/2016 |  |  | US-169 | 2572 | 1546468
169001-D-2016 | 169001 | Driving | Flexible | 10/05/2016 |  |  | 12:42 | Dynatest |  | 45.2 | 39.8 | Smooth | 54 | 38 | 73.35 |  |  | 28 | 45.670173 | -93.630293 | 08/01/2016 |  |  | US-169 | 65 | 43164
169001-D-2016 | 169001 | Driving | Flexible | 10/05/2016 |  |  | 12:31 | Dynatest |  | 43.4 | 40.1 | Smooth | 48 | 41 | 80.09 |  |  | 12 | 45.670207 | -93.630314 | 08/01/2016 |  |  | US-169 | 65 | 43164
169001-D-2016 | 169001 | Driving | Flexible | 10/05/2016 |  |  | 10:50 | Dynatest |  | 52.7 | 40.8 | Ribbed | 57 | 45 | 83.11 |  |  | 15 | 45.67035 | -93.630389 | 08/01/2016 |  |  | US-169 | 65 | 43164
169001-D-2016 | 169001 | Driving | Flexible | 08/15/2018 |  |  | 10:23 | Dynatest 1295 |  | 53.1 | 40.6 | Ribbed | 57 | 51 | 82.3 |  |  | 27 | 45.670343 | -93.630357 | 08/01/2016 |  |  | US-169 | 744 | 487684
169001-D-2016 | 169001 | Driving | Flexible | 05/18/2021 |  |  | 11:45 | Dynatest 1295 |  | 43.4 | 40.3 | Ribbed | 61 | 18 | 74.59 | 81.2 | 105.4 | 6 | 45.6704062 | -93.630385 | 08/01/2016 |  |  | US-169 | 1751 | 1148276
169001-D-2016 | 169001 | Driving | Flexible | 05/05/2022 |  |  | 12:01 | Dynatest 1295 |  | 53.7 | 40.2 | Ribbed | 58 | 30 | 85.65 | 72.7 | 78.5 | 19 | 45.6705801 | -93.6304434 | 08/01/2016 |  |  | US-169 | 2103 | 1379188
169002-D-2016 | 169002 | Driving | Flexible | 10/05/2016 |  |  | 10:39 | Dynatest |  | 57 | 40.2 | Ribbed | 61 | 51 | 84.6 |  |  | 15 | 45.671638 | -93.630839 | 08/01/2016 |  |  | US-169 | 65 | 43164
169002-D-2016 | 169002 | Driving | Flexible | 07/11/2017 |  |  | 13:34 | Dynatest 1295 |  | 53.5 | 39.8 | Ribbed | 59 | 49 | 81.65 |  |  | 25 | 45.671868 | -93.630917 | 08/01/2016 |  |  | US-169 | 344 | 225630
169002-D-2016 | 169002 | Driving | Flexible | 11/14/2017 |  |  | 10:54 | Dynatest 1295 |  | 56 | 39.7 | Ribbed | 60 | 52 | 84.81 |  |  | 15 | 45.671847 | -93.630905 | 08/01/2016 |  |  | US-169 | 470 | 308034
169002-D-2016 | 169002 | Driving | Flexible | 05/13/2018 |  |  | 11:46 | Dynatest 1295 |  | 49.9 | 40.3 | Ribbed | 53 | 45 | 83.76 |  |  | 16 | 45.671818 | -93.630894 | 08/01/2016 |  |  | US-169 | 650 | 426020
169002-D-2016 | 169002 | Driving | Flexible | 05/18/2021 |  |  | 11:58 | Dynatest 1295 |  | 47.6 | 40.1 | Ribbed | 51 | 44 | 72.5 | 81.9 | 100.1 | 10 | 45.6718282 | -93.6309022 | 08/01/2016 |  |  | US-169 | 1751 | 1148276
169002-D-2016 | 169002 | Driving | Flexible | 05/18/2021 |  |  | 11:45 | Dynatest 1295 |  | 46.3 | 39.9 | Ribbed | 49 | 44 | 77.74 | 81.5 | 101.3 | 13 | 45.6719493 | -93.6309448 | 08/01/2016 |  |  | US-169 | 1751 | 1148276
169002-D-2016 | 169002 | Driving | Flexible | 07/11/2017 |  |  | 13:20 | Dynatest 1295 |  | 53 | 39.7 | Ribbed | 57 | 49 | 81.59 |  |  | 13 | 45.671785 | -93.630889 | 08/01/2016 |  |  | US-169 | 344 | 225630
169002-D-2016 | 169002 | Driving | Flexible | 05/18/2021 |  |  | 12:09 | Dynatest 1295 |  | 46.8 | 39.8 | Ribbed | 49 | 44 | 74.81 | 81 | 100.1 | 11 | 45.6718005 | -93.6308871 | 08/01/2016 |  |  | US-169 | 1751 | 1148276
169002-D-2016 | 169002 | Driving | Flexible | 05/05/2022 |  |  | 11:39 | Dynatest 1295 |  | 50.6 | 40.8 | Ribbed | 54 | 48 | 77.85 | 74.5 | 85.9 | 15 | 45.6717011 | -93.6308549 | 08/01/2016 |  |  | US-169 | 2103 | 1379188
169002-D-2016 | 169002 | Driving | Flexible | 10/05/2016 |  |  | 11:01 | Dynatest |  | 53.4 | 40.1 | Ribbed | 57 | 48 | 84.13 |  |  | 11 | 45.67171 | -93.63085 | 08/01/2016 |  |  | US-169 | 65 | 43164
169002-D-2016 | 169002 | Driving | Flexible | 05/08/2017 |  |  | 12:21 | Dynatest 1295 |  | 53.9 | 40 | Ribbed | 59 | 49 | 82.51 |  |  | 16 | 45.671633 | -93.630826 | 08/01/2016 |  |  | US-169 | 280 | 183774
169002-D-2016 | 169002 | Driving | Flexible | 05/13/2018 |  |  | 12:10 | Dynatest 1295 |  | 52.7 | 40.3 | Ribbed | 57 | 49 | 84.47 |  |  | 13 | 45.671818 | -93.630899 | 08/01/2016 |  |  | US-169 | 650 | 426020
169002-D-2016 | 169002 | Driving | Flexible | 07/29/2019 |  |  | 11:58 | Dynatest |  | 49.8 | 40.2 | Ribbed | 55 | 46 | 80.61 |  |  | 10 | 45.671842 | -93.630911 | 08/01/2016 |  |  | US-169 | 1092 | 715972
169002-D-2016 | 169002 | Driving | Flexible | 05/18/2021 |  |  | 11:58 | Dynatest 1295 |  | 47.6 | 40.1 | Ribbed | 51 | 44 | 72.5 | 81.9 | 100.1 | 10 | 45.6718282 | -93.6309022 | 08/01/2016 |  |  | US-169 | 1751 | 1148276
169002-D-2009 | 169002 | Driving | Flexible | 06/28/2016 |  |  | 13:41 | Dynatest |  | 53.6 | 39.9 | Ribbed | 57 | 51 | 78.83 |  |  | 12 | 45.66976 | -93.630146 | 07/01/2009 | Duplicate of 169001 | 07/31/2016 | US-169 | 2554 | 117720
169002-D-2016 | 169002 | Driving | Flexible | 07/29/2019 |  |  | 11:44 | Dynatest |  | 49.5 | 40.9 | Ribbed | 52 | 45 | 80.29 |  |  | 12 | 45.671858 | -93.630917 | 08/01/2016 |  |  | US-169 | 1092 | 715972
169002-D-2016 | 169002 | Driving | Flexible | 07/29/2019 |  |  | 11:29 | Dynatest |  | 48 | 40.4 | Ribbed | 51 | 44 | 79.33 |  |  | 15 | 45.671788 | -93.63089 | 08/01/2016 |  |  | US-169 | 1092 | 715972
169002-D-2016 | 169002 | Driving | Flexible | 06/22/2020 |  |  | 12:50 | Dynatest 1295 |  | 51.8 | 40.4 | Ribbed | 56 | 48 | 73.2 | 78.1 | 102.6 | 13 | 45.6717664 | -93.6308763 | 08/01/2016 |  |  | US-169 | 1421 | 931796
169002-D-2016 | 169002 | Driving | Flexible | 05/18/2021 |  |  | 11:45 | Dynatest 1295 |  | 46.3 | 39.9 | Ribbed | 49 | 44 | 77.74 | 81.5 | 101.3 | 13 | 45.6719493 | -93.6309448 | 08/01/2016 |  |  | US-169 | 1751 | 1148276
169002-D-2016 | 169002 | Driving | Flexible | 10/05/2016 |  |  | 12:31 | Dynatest |  | 56.9 | 40.1 | Smooth | 60 | 54 | 87.45 |  |  | 15 | 45.671742 | -93.630872 | 08/01/2016 |  |  | US-169 | 65 | 43164
169002-D-2016 | 169002 | Driving | Flexible | 10/05/2016 |  |  | 10:50 | Dynatest |  | 55.3 | 40.1 | Ribbed | 58 | 53 | 87.19 |  |  | 12 | 45.671603 | -93.630832 | 08/01/2016 |  |  | US-169 | 65 | 43164
169002-D-2016 | 169002 | Driving | Flexible | 05/08/2017 |  |  | 12:50 | Dynatest 1295 |  | 52.7 | 40 | Ribbed | 59 | 46 | 82.84 |  |  | 22 | 45.671812 | -93.63089 | 08/01/2016 |  |  | US-169 | 280 | 183774
169002-D-2016 | 169002 | Driving | Flexible | 07/29/2019 |  |  | 12:55 | Dynatest |  | 53.1 | 40 | Smooth | 57 | 50 | 76.35 |  |  | 11 | 45.671725 | -93.630866 | 08/01/2016 |  |  | US-169 | 1092 | 715972
169002-D-2016 | 169002 | Driving | Flexible | 05/05/2022 |  |  | 11:50 | Dynatest 1295 |  | 49.9 | 41 | Ribbed | 54 | 43 | 82.07 | 73.3 | 75.6 | 13 | 45.6717514 | -93.6308708 | 08/01/2016 |  |  | US-169 | 2103 | 1379188
169002-D-2016 | 169002 | Driving | Flexible | 05/05/2022 |  |  | 12:01 | Dynatest 1295 |  | 53.1 | 40.4 | Ribbed | 57 | 43 | 79.66 | 73 | 77.7 | 9 | 45.6718188 | -93.630895 | 08/01/2016 |  |  | US-169 | 2103 | 1379188
169002-D-2016 | 169002 | Driving | Flexible | 07/11/2017 |  |  | 13:46 | Dynatest 1295 |  | 54 | 39.9 | Ribbed | 58 | 48 | 85.03 |  |  | 20 | 45.671727 | -93.630871 | 08/01/2016 |  |  | US-169 | 344 | 225630
169002-D-2016 | 169002 | Driving | Flexible | 08/15/2018 |  |  | 10:11 | Dynatest 1295 |  | 52.2 | 40.4 | Ribbed | 56 | 48 | 78.54 |  |  | 13 | 45.671797 | -93.63088 | 08/01/2016 |  |  | US-169 | 744 | 487684
169002-D-2016 | 169002 | Driving | Flexible | 07/29/2019 |  |  | 12:32 | Dynatest |  | 51.9 | 40.3 | Smooth | 55 | 48 | 70.53 |  |  | 10 | 45.671742 | -93.630869 | 08/01/2016 |  |  | US-169 | 1092 | 715972
169002-D-2016 | 169002 | Driving | Flexible | 05/18/2021 |  |  | 12:09 | Dynatest 1295 |  | 46.8 | 39.8 | Ribbed | 49 | 44 | 74.81 | 81 | 100.1 | 11 | 45.6718005 | -93.6308871 | 08/01/2016 |  |  | US-169 | 1751 | 1148276
169002-D-2016 | 169002 | Driving | Flexible | 08/17/2023 |  |  | 10:07 | Dynatest 1295 |  | 51.6 | 40.4 | Ribbed | 59 | 44 | 72.55 | 72.6 | 80.1 | 14 | 45.6719255 | -93.6309378 | 08/01/2016 |  |  | US-169 | 2572 | 1546468
169002-D-2016 | 169002 | Driving | Flexible | 05/08/2017 |  |  | 12:37 | Dynatest 1295 |  | 53.4 | 40.1 | Ribbed | 58 | 48 | 86.87 |  |  | 10 | 45.671913 | -93.630924 | 08/01/2016 |  |  | US-169 | 280 | 183774
169002-D-2016 | 169002 | Driving | Flexible | 11/14/2017 |  |  | 11:08 | Dynatest 1295 |  | 53.6 | 39.7 | Ribbed | 58 | 49 | 83.3 |  |  | 26 | 45.671848 | -93.630908 | 08/01/2016 |  |  | US-169 | 470 | 308034
169002-D-2016 | 169002 | Driving | Flexible | 11/14/2017 |  |  | 10:43 | Dynatest 1295 |  | 55.2 | 39.8 | Ribbed | 58 | 52 | 81.4 |  |  | 15 | 45.671958 | -93.630943 | 08/01/2016 |  |  | US-169 | 470 | 308034
169002-D-2016 | 169002 | Driving | Flexible | 05/13/2018 |  |  | 11:58 | Dynatest 1295 |  | 52.7 | 40.2 | Ribbed | 57 | 49 | 84.66 |  |  | 13 | 45.671913 | -93.630939 | 08/01/2016 |  |  | US-169 | 650 | 426020
169002-D-2016 | 169002 | Driving | Flexible | 08/15/2018 |  |  | 10:24 | Dynatest 1295 |  | 53.3 | 40.4 | Ribbed | 58 | 49 | 80.37 |  |  | 18 | 45.671753 | -93.630868 | 08/01/2016 |  |  | US-169 | 744 | 487684
169002-D-2016 | 169002 | Driving | Flexible | 06/22/2020 |  |  | 12:37 | Dynatest 1295 |  | 52.8 | 41.3 | Ribbed | 58 | 48 | 68.23 | 78.3 | 99.8 | 22 | 45.6718735 | -93.6309153 | 08/01/2016 |  |  | US-169 | 1421 | 931796
169002-D-2016 | 169002 | Driving | Flexible | 06/22/2020 |  |  | 13:02 | Dynatest 1295 |  | 52.6 | 40.4 | Ribbed | 56 | 49 | 73.05 | 78 | 91.8 | 11 | 45.6718901 | -93.6309166 | 08/01/2016 |  |  | US-169 | 1421 | 931796
169002-D-2016 | 169002 | Driving | Flexible | 08/17/2023 |  |  | 9:55 | Dynatest 1295 |  | 48.4 | 40.3 | Ribbed | 51 | 42 | 69.72 | 70.9 | 81.4 | 10 | 45.6718908 | -93.6309264 | 08/01/2016 |  |  | US-169 | 2572 | 1546468
169002-D-2016 | 169002 | Driving | Flexible | 10/05/2016 |  |  | 12:42 | Dynatest |  | 56.1 | 39.8 | Smooth | 60 | 53 | 87.82 |  |  | 12 | 45.671717 | -93.63086 | 08/01/2016 |  |  | US-169 | 65 | 43164
169002-D-2016 | 169002 | Driving | Flexible | 10/05/2016 |  |  | 12:21 | Dynatest |  | 57.7 | 39.3 | Smooth | 61 | 55 | 85.7 |  |  | 14 | 45.671703 | -93.63086 | 08/01/2016 |  |  | US-169 | 65 | 43164
169002-D-2016 | 169002 | Driving | Flexible | 08/15/2018 |  |  | 9:56 | Dynatest 1295 |  | 54.1 | 40.5 | Ribbed | 58 | 49 | 78.15 |  |  | 13 | 45.671712 | -93.630855 | 08/01/2016 |  |  | US-169 | 744 | 487684
169002-D-2016 | 169002 | Driving | Flexible | 07/29/2019 |  |  | 12:43 | Dynatest |  | 46.6 | 40.2 | Smooth | 52 | 38 | 69.23 |  |  | 23 | 45.671725 | -93.630863 | 08/01/2016 |  |  | US-169 | 1092 | 715972
169002-D-2016 | 169002 | Driving | Flexible | 08/17/2023 |  |  | 10:18 | Dynatest 1295 |  | 50.9 | 40.4 | Ribbed | 55 | 43 | 72.16 | 72.8 | 77.2 | 23 | 45.6719052 | -93.6309195 | 08/01/2016 |  |  | US-169 | 2572 | 1546468
169003-D-2016 | 169003 | Driving | Flexible | 10/05/2016 |  |  | 11:01 | Dynatest |  | 52.9 | 40.3 | Ribbed | 56 | 49 | 83.59 |  |  | 20 | 45.67312 | -93.631365 | 08/01/2016 |  |  | US-169 | 65 | 43164
169003-D-2016 | 169003 | Driving | Flexible | 05/08/2017 |  |  | 12:50 | Dynatest 1295 |  | 51 | 40.2 | Ribbed | 56 | 48 | 86.57 |  |  | 13 | 45.673058 | -93.631344 | 08/01/2016 |  |  | US-169 | 280 | 183774
169003-D-2016 | 169003 | Driving | Flexible | 05/08/2017 |  |  | 12:21 | Dynatest 1295 |  | 52.6 | 40 | Ribbed | 58 | 49 | 82.26 |  |  | 8 | 45.67319 | -93.631395 | 08/01/2016 |  |  | US-169 | 280 | 183774
169003-D-2016 | 169003 | Driving | Flexible | 07/29/2019 |  |  | 12:32 | Dynatest |  | 47.6 | 40.2 | Smooth | 50 | 45 | 67.97 |  |  | 9 | 45.673143 | -93.631381 | 08/01/2016 |  |  | US-169 | 1092 | 715972
169003-D-2016 | 169003 | Driving | Flexible | 06/22/2020 |  |  | 12:50 | Dynatest 1295 |  | 51.1 | 40.5 | Ribbed | 55 | 46 | 72.86 | 78 | 101.7 | 19 | 45.6731709 | -93.6313879 | 08/01/2016 |  |  | US-169 | 1421 | 931796
169003-D-2016 | 169003 | Driving | Flexible | 05/18/2021 |  |  | 11:45 | Dynatest 1295 |  | 45.2 | 40 | Ribbed | 48 | 41 | 73.88 | 81.4 | 101.8 | 16 | 45.6733322 | -93.6314506 | 08/01/2016 |  |  | US-169 | 1751 | 1148276
169003-D-2016 | 169003 | Driving | Flexible | 08/17/2023 |  |  | 9:55 | Dynatest 1295 |  | 46.7 | 40.5 | Ribbed | 51 | 41 | 61.48 | 71.2 | 80.2 | 7 | 45.6732798 | -93.6314335 | 08/01/2016 |  |  | US-169 | 2572 | 1546468
169003-D-2016 | 169003 | Driving | Flexible | 05/13/2018 |  |  | 11:58 | Dynatest 1295 |  | 50.4 | 40.3 | Ribbed | 54 | 48 | 82.81 |  |  | 11 | 45.67332 | -93.631455 | 08/01/2016 |  |  | US-169 | 650 | 426020
169003-D-2016 | 169003 | Driving | Flexible | 08/15/2018 |  |  | 10:24 | Dynatest 1295 |  | 51.6 | 40.3 | Ribbed | 56 | 49 | 78.33 |  |  | 14 | 45.673318 | -93.631442 | 08/01/2016 |  |  | US-169 | 744 | 487684
169003-D-2016 | 169003 | Driving | Flexible | 05/18/2021 |  |  | 11:58 | Dynatest 1295 |  | 47.1 | 39.9 | Ribbed | 50 | 43 | 71.86 | 81.8 | 99.5 | 8 | 45.6732125 | -93.6314086 | 08/01/2016 |  |  | US-169 | 1751 | 1148276
169003-D-2016 | 169003 | Driving | Flexible | 10/05/2016 |  |  | 12:42 | Dynatest |  | 54.7 | 40 | Smooth | 59 | 51 | 84.24 |  |  | 31 | 45.673103 | -93.631366 | 08/01/2016 |  |  | US-169 | 65 | 43164
169003-D-2016 | 169003 | Driving | Flexible | 11/14/2017 |  |  | 11:08 | Dynatest 1295 |  | 53.7 | 40 | Ribbed | 57 | 50 | 79.14 |  |  | 13 | 45.67324 | -93.631417 | 08/01/2016 |  |  | US-169 | 470 | 308034
169003-D-2016 | 169003 | Driving | Flexible | 08/15/2018 |  |  | 10:11 | Dynatest 1295 |  | 51.3 | 40.5 | Ribbed | 54 | 49 | 78.29 |  |  | 13 | 45.673207 | -93.631396 | 08/01/2016 |  |  | US-169 | 744 | 487684
169003-D-2016 | 169003 | Driving | Flexible | 07/29/2019 |  |  | 12:44 | Dynatest |  | 48.9 | 40.1 | Smooth | 53 | 44 | 71.72 |  |  | 5 | 45.673125 | -93.631376 | 08/01/2016 |  |  | US-169 | 1092 | 715972
169003-D-2016 | 169003 | Driving | Flexible | 05/18/2021 |  |  | 12:09 | Dynatest 1295 |  | 46.4 | 39.8 | Ribbed | 49 | 42 | 69.16 | 80.9 | 101.3 | 19 | 45.6731876 | -93.6313951 | 08/01/2016 |  |  | US-169 | 1751 | 1148276
169003-D-2016 | 169003 | Driving | Flexible | 05/18/2021 |  |  | 12:09 | Dynatest 1295 |  | 46.4 | 39.8 | Ribbed | 49 | 42 | 69.16 | 80.9 | 101.3 | 19 | 45.6731876 | -93.6313951 | 08/01/2016 |  |  | US-169 | 1751 | 1148276
169003-D-2016 | 169003 | Driving | Flexible | 10/05/2016 |  |  | 12:21 | Dynatest |  | 55.6 | 39.8 | Smooth | 59 | 52 | 85.6 |  |  | 13 | 45.673093 | -93.631368 | 08/01/2016 |  |  | US-169 | 65 | 43164
169003-D-2016 | 169003 | Driving | Flexible | 07/11/2017 |  |  | 13:46 | Dynatest 1295 |  | 51 | 39.8 | Ribbed | 54 | 48 | 79.88 |  |  | 20 | 45.673437 | -93.631496 | 08/01/2016 |  |  | US-169 | 344 | 225630
169003-D-2016 | 169003 | Driving | Flexible | 07/11/2017 |  |  | 13:35 | Dynatest 1295 |  | 52.2 | 39.9 | Ribbed | 59 | 48 | 85.67 |  |  | 18 | 45.673107 | -93.63137 | 08/01/2016 |  |  | US-169 | 344 | 225630
169003-D-2016 | 169003 | Driving | Flexible | 11/14/2017 |  |  | 10:55 | Dynatest 1295 |  | 53.2 | 40 | Ribbed | 56 | 49 | 83.91 |  |  | 19 | 45.673082 | -93.631355 | 08/01/2016 |  |  | US-169 | 470 | 308034
169003-D-2016 | 169003 | Driving | Flexible | 05/13/2018 |  |  | 11:46 | Dynatest 1295 |  | 48.8 | 40.5 | Ribbed | 54 | 45 | 79.68 |  |  | 15 | 45.673222 | -93.631408 | 08/01/2016 |  |  | US-169 | 650 | 426020
169003-D-2016 | 169003 | Driving | Flexible | 07/29/2019 |  |  | 11:58 | Dynatest |  | 51.2 | 39.9 | Ribbed | 55 | 48 | 79.67 |  |  | 11 | 45.673242 | -93.631426 | 08/01/2016 |  |  | US-169 | 1092 | 715972
169003-D-2016 | 169003 | Driving | Flexible | 05/18/2021 |  |  | 11:45 | Dynatest 1295 |  | 45.2 | 40 | Ribbed | 48 | 41 | 73.88 | 81.4 | 101.8 | 16 | 45.6733322 | -93.6314506 | 08/01/2016 |  |  | US-169 | 1751 | 1148276
169003-D-2016 | 169003 | Driving | Flexible | 05/05/2022 |  |  | 11:50 | Dynatest 1295 |  | 46 | 41.1 | Ribbed | 49 | 43 | 67.35 | 73.2 | 81.1 | 25 | 45.6731773 | -93.6313888 | 08/01/2016 |  |  | US-169 | 2103 | 1379188
169003-D-2016 | 169003 | Driving | Flexible | 05/05/2022 |  |  | 11:39 | Dynatest 1295 |  | 44.3 | 41 | Ribbed | 48 | 41 | 73.18 | 74.5 | 86.3 | 18 | 45.6731222 | -93.6313714 | 08/01/2016 |  |  | US-169 | 2103 | 1379188
169003-D-2009 | 169003 | Driving | Flexible | 06/28/2016 |  |  | 13:42 | Dynatest |  | 53.5 | 40.1 | Ribbed | 57 | 50 | 76.61 |  |  | 19 | 45.672572 | -93.631174 | 07/01/2009 |  | 07/31/2016 | US-169 | 2554 | 117720
169003-D-2016 | 169003 | Driving | Flexible | 10/05/2016 |  |  | 12:32 | Dynatest |  | 56.1 | 39.8 | Smooth | 60 | 54 | 88.18 |  |  | 22 | 45.67313 | -93.631379 | 08/01/2016 |  |  | US-169 | 65 | 43164
169003-D-2016 | 169003 | Driving | Flexible | 08/15/2018 |  |  | 9:57 | Dynatest 1295 |  | 54.4 | 40.4 | Ribbed | 58 | 51 | 77.27 |  |  | 14 | 45.67312 | -93.631372 | 08/01/2016 |  |  | US-169 | 744 | 487684
169003-D-2016 | 169003 | Driving | Flexible | 07/29/2019 |  |  | 12:55 | Dynatest |  | 50.1 | 40.1 | Smooth | 53 | 47 | 71.42 |  |  | 10 | 45.67328 | -93.631437 | 08/01/2016 |  |  | US-169 | 1092 | 715972
169003-D-2016 | 169003 | Driving | Flexible | 05/18/2021 |  |  | 11:58 | Dynatest 1295 |  | 47.1 | 39.9 | Ribbed | 50 | 43 | 71.86 | 81.8 | 99.5 | 8 | 45.6732125 | -93.6314086 | 08/01/2016 |  |  | US-169 | 1751 | 1148276
169003-D-2016 | 169003 | Driving | Flexible | 10/05/2016 |  |  | 10:50 | Dynatest |  | 55 | 40.4 | Ribbed | 59 | 52 | 85.51 |  |  | 11 | 45.672858 | -93.631283 | 08/01/2016 |  |  | US-169 | 65 | 43164
169003-D-2016 | 169003 | Driving | Flexible | 05/08/2017 |  |  | 12:37 | Dynatest 1295 |  | 50.5 | 40.3 | Ribbed | 53 | 47 | 82.79 |  |  | 16 | 45.673157 | -93.63138 | 08/01/2016 |  |  | US-169 | 280 | 183774
169003-D-2016 | 169003 | Driving | Flexible | 11/14/2017 |  |  | 10:43 | Dynatest 1295 |  | 52.7 | 40 | Ribbed | 56 | 49 | 78.89 |  |  | 11 | 45.673193 | -93.631395 | 08/01/2016 |  |  | US-169 | 470 | 308034
169003-D-2016 | 169003 | Driving | Flexible | 05/13/2018 |  |  | 12:10 | Dynatest 1295 |  | 50.6 | 40.3 | Ribbed | 54 | 46 | 81.64 |  |  | 16 | 45.673227 | -93.631414 | 08/01/2016 |  |  | US-169 | 650 | 426020
169003-D-2016 | 169003 | Driving | Flexible | 07/29/2019 |  |  | 11:44 | Dynatest |  | 46.6 | 41.3 | Ribbed | 50 | 44 | 77.11 |  |  | 22 | 45.673123 | -93.631381 | 08/01/2016 |  |  | US-169 | 1092 | 715972
169003-D-2016 | 169003 | Driving | Flexible | 07/29/2019 |  |  | 11:29 | Dynatest |  | 46.9 | 40.4 | Ribbed | 51 | 44 | 73.99 |  |  | 21 | 45.673197 | -93.631405 | 08/01/2016 |  |  | US-169 | 1092 | 715972
169003-D-2016 | 169003 | Driving | Flexible | 06/22/2020 |  |  | 12:37 | Dynatest 1295 |  | 51.6 | 41.4 | Ribbed | 56 | 48 | 65.16 | 78 | 101.4 | 18 | 45.6733101 | -93.6314409 | 08/01/2016 |  |  | US-169 | 1421 | 931796
169003-D-2016 | 169003 | Driving | Flexible | 08/17/2023 |  |  | 10:18 | Dynatest 1295 |  | 49.1 | 40.7 | Ribbed | 53 | 45 | 69.17 | 72.3 | 83.8 | 9 | 45.6733051 | -93.6314304 | 08/01/2016 |  |  | US-169 | 2572 | 1546468
169003-D-2016 | 169003 | Driving | Flexible | 10/05/2016 |  |  | 10:39 | Dynatest |  | 54.5 | 40.6 | Ribbed | 60 | 51 | 85.61 |  |  | 18 | 45.67289 | -93.631295 | 08/01/2016 |  |  | US-169 | 65 | 43164
169003-D-2016 | 169003 | Driving | Flexible | 07/11/2017 |  |  | 13:20 | Dynatest 1295 |  | 53 | 39.8 | Ribbed | 56 | 50 | 77.79 |  |  | 14 | 45.673177 | -93.631397 | 08/01/2016 |  |  | US-169 | 344 | 225630
169003-D-2016 | 169003 | Driving | Flexible | 06/22/2020 |  |  | 13:02 | Dynatest 1295 |  | 50.9 | 40.5 | Ribbed | 55 | 47 | 71.13 | 77.8 | 97.1 | 9 | 45.6732882 | -93.6314287 | 08/01/2016 |  |  | US-169 | 1421 | 931796
169003-D-2016 | 169003 | Driving | Flexible | 05/05/2022 |  |  | 12:01 | Dynatest 1295 |  | 55 | 40.4 | Ribbed | 60 | 50 | 81.7 | 73 | 81.7 | 12 | 45.6732207 | -93.6314081 | 08/01/2016 |  |  | US-169 | 2103 | 1379188
169003-D-2016 | 169003 | Driving | Flexible | 08/17/2023 |  |  | 10:07 | Dynatest 1295 |  | 48 | 40.5 | Ribbed | 52 | 44 | 66.59 | 72.6 | 80 | 7 | 45.6733272 | -93.6314499 | 08/01/2016 |  |  | US-169 | 2572 | 1546468
169004-D-2016 | 169004 | Driving | Flexible | 05/18/2021 |  |  | 11:58 | Dynatest 1295 |  | 42.7 | 40.1 | Ribbed | 50 | 37 | 67.31 | 81.8 | 104.1 | 13 | 45.6744344 | -93.6318946 | 08/01/2016 |  |  | US-169 | 1751 | 1148276
169004-D-2016 | 169004 | Driving | Flexible | 05/05/2022 |  |  | 11:50 | Dynatest 1295 |  | 42.7 | 41 | Ribbed | 51 | 36 | 67.29 | 73.2 | 83.9 | 14 | 45.6745903 | -93.6319603 | 08/01/2016 |  |  | US-169 | 2103 | 1379188
169004-D-2016 | 169004 | Driving | Flexible | 05/13/2018 |  |  | 12:10 | Dynatest 1295 |  | 44.8 | 40.5 | Ribbed | 52 | 42 | 66.4 |  |  | 34 | 45.674618 | -93.631981 | 08/01/2016 |  |  | US-169 | 650 | 426020
169004-D-2016 | 169004 | Driving | Flexible | 05/08/2017 |  |  | 12:50 | Dynatest 1295 |  | 51.7 | 40 | Ribbed | 54 | 49 | 85.3 |  |  | 11 | 45.674603 | -93.631967 | 08/01/2016 |  |  | US-169 | 280 | 183774
169004-D-2016 | 169004 | Driving | Flexible | 11/14/2017 |  |  | 10:55 | Dynatest 1295 |  | 46.8 | 39.9 | Ribbed | 56 | 34 | 78.55 |  |  | 20 | 45.674617 | -93.631971 | 08/01/2016 |  |  | US-169 | 470 | 308034
169004-D-2016 | 169004 | Driving | Flexible | 05/18/2021 |  |  | 11:58 | Dynatest 1295 |  | 42.7 | 40.1 | Ribbed | 50 | 37 | 67.31 | 81.8 | 104.1 | 13 | 45.6744344 | -93.6318946 | 08/01/2016 |  |  | US-169 | 1751 | 1148276
169004-D-2016 | 169004 | Driving | Flexible | 10/05/2016 |  |  | 11:02 | Dynatest |  | 54.2 | 40.2 | Ribbed | 58 | 52 | 84.99 |  |  | 15 | 45.674368 | -93.631853 | 08/01/2016 |  |  | US-169 | 65 | 43164
169004-D-2016 | 169004 | Driving | Flexible | 10/05/2016 |  |  | 10:50 | Dynatest |  | 52.2 | 40.3 | Ribbed | 56 | 50 | 84.17 |  |  | 17 | 45.67426 | -93.631825 | 08/01/2016 |  |  | US-169 | 65 | 43164
169004-D-2016 | 169004 | Driving | Flexible | 07/11/2017 |  |  | 13:35 | Dynatest 1295 |  | 49.4 | 39.9 | Ribbed | 53 | 46 | 81.94 |  |  | 12 | 45.674643 | -93.631992 | 08/01/2016 |  |  | US-169 | 344 | 225630
169004-D-2016 | 169004 | Driving | Flexible | 07/29/2019 |  |  | 12:55 | Dynatest |  | 29.6 | 40.8 | Smooth | 39 | 20 | 33.24 |  |  | 6 | 45.674513 | -93.631934 | 08/01/2016 |  |  | US-169 | 1092 | 715972
169004-D-2016 | 169004 | Driving | Flexible | 11/14/2017 |  |  | 11:09 | Dynatest 1295 |  | 45.7 | 40 | Ribbed | 55 | 34 | 72.32 |  |  | 11 | 45.674467 | -93.631905 | 08/01/2016 |  |  | US-169 | 470 | 308034
169004-D-2016 | 169004 | Driving | Flexible | 05/13/2018 |  |  | 11:58 | Dynatest 1295 |  | 42.3 | 40.6 | Ribbed | 48 | 39 | 70.9 |  |  | 31 | 45.674712 | -93.632028 | 08/01/2016 |  |  | US-169 | 650 | 426020
169004-D-2016 | 169004 | Driving | Flexible | 08/15/2018 |  |  | 9:57 | Dynatest 1295 |  | 43.3 | 40.5 | Ribbed | 54 | 35 | 73.96 |  |  | 21 | 45.674675 | -93.632004 | 08/01/2016 |  |  | US-169 | 744 | 487684
169004-D-2016 | 169004 | Driving | Flexible | 07/29/2019 |  |  | 11:44 | Dynatest |  | 42.5 | 39.7 | Ribbed | 50 | 36 | 63.02 |  |  | 12 | 45.674528 | -93.63194 | 08/01/2016 |  |  | US-169 | 1092 | 715972
169004-D-2016 | 169004 | Driving | Flexible | 07/29/2019 |  |  | 12:44 | Dynatest |  | 22.8 | 40.5 | Smooth | 42 | 18 | 49.9 |  |  | 46 | 45.674515 | -93.631932 | 08/01/2016 |  |  | US-169 | 1092 | 715972
169004-D-2016 | 169004 | Driving | Flexible | 05/18/2021 |  |  | 12:09 | Dynatest 1295 |  | 39.2 | 40.3 | Ribbed | 46 | 32 | 57.83 | 80.9 | 106.7 | 6 | 45.6745641 | -93.6319486 | 08/01/2016 |  |  | US-169 | 1751 | 1148276
169004-D-2016 | 169004 | Driving | Flexible | 08/17/2023 |  |  | 9:56 | Dynatest 1295 |  | 44.4 | 40.2 | Ribbed | 50 | 42 | 62.39 | 71.2 | 80.8 | 9 | 45.6746547 | -93.6319944 | 08/01/2016 |  |  | US-169 | 2572 | 1546468
169004-D-2016 | 169004 | Driving | Flexible | 08/17/2023 |  |  | 10:18 | Dynatest 1295 |  | 43.7 | 40.8 | Ribbed | 50 | 40 | 58.44 | 72.4 | 85.4 | 5 | 45.6746975 | -93.6320021 | 08/01/2016 |  |  | US-169 | 2572 | 1546468
169004-D-2009 | 169004 | Driving | Flexible | 06/28/2016 |  |  | 13:42 | Dynatest |  | 53.5 | 40.1 | Ribbed | 57 | 50 | 76.61 |  |  | 19 | 45.672572 | -93.631174 | 07/01/2009 | Duplicate of 169003 | 07/31/2016 | US-169 | 2554 | 117720
169004-D-2016 | 169004 | Driving | Flexible | 11/14/2017 |  |  | 10:43 | Dynatest 1295 |  | 47.6 | 40 | Ribbed | 56 | 37 | 73.98 |  |  | 31 | 45.67457 | -93.631948 | 08/01/2016 |  |  | US-169 | 470 | 308034
169004-D-2016 | 169004 | Driving | Flexible | 05/13/2018 |  |  | 11:46 | Dynatest 1295 |  | 42.9 | 40.5 | Ribbed | 52 | 35 | 75.21 |  |  | 16 | 45.674617 | -93.631973 | 08/01/2016 |  |  | US-169 | 650 | 426020
169004-D-2016 | 169004 | Driving | Flexible | 07/29/2019 |  |  | 12:33 | Dynatest |  | 29.6 | 40.7 | Smooth | 40 | 20 | 41.13 |  |  | 18 | 45.674532 | -93.631935 | 08/01/2016 |  |  | US-169 | 1092 | 715972
169004-D-2016 | 169004 | Driving | Flexible | 07/29/2019 |  |  | 11:29 | Dynatest |  | 34.5 | 40.6 | Ribbed | 46 | 27 | 52.38 |  |  | 14 | 45.674747 | -93.63204 | 08/01/2016 |  |  | US-169 | 1092 | 715972
169004-D-2016 | 169004 | Driving | Flexible | 10/05/2016 |  |  | 10:39 | Dynatest |  | 53.1 | 40.2 | Ribbed | 56 | 51 | 79.96 |  |  | 21 | 45.674292 | -93.631835 | 08/01/2016 |  |  | US-169 | 65 | 43164
169004-D-2016 | 169004 | Driving | Flexible | 10/05/2016 |  |  | 12:21 | Dynatest |  | 52.5 | 39.7 | Smooth | 59 | 48 | 83.69 |  |  | 15 | 45.674317 | -93.631843 | 08/01/2016 |  |  | US-169 | 65 | 43164
169004-D-2016 | 169004 | Driving | Flexible | 05/08/2017 |  |  | 12:37 | Dynatest 1295 |  | 51.4 | 40.2 | Ribbed | 56 | 47 | 85.66 |  |  | 13 | 45.674397 | -93.63187 | 08/01/2016 |  |  | US-169 | 280 | 183774
169004-D-2016 | 169004 | Driving | Flexible | 07/11/2017 |  |  | 13:46 | Dynatest 1295 |  | 49.4 | 40.1 | Ribbed | 54 | 43 | 77.65 |  |  | 27 | 45.674815 | -93.632081 | 08/01/2016 |  |  | US-169 | 344 | 225630
169004-D-2016 | 169004 | Driving | Flexible | 07/11/2017 |  |  | 13:20 | Dynatest 1295 |  | 49.2 | 39.8 | Ribbed | 56 | 43 | 74.93 |  |  | 5 | 45.674712 | -93.632025 | 08/01/2016 |  |  | US-169 | 344 | 225630
169004-D-2016 | 169004 | Driving | Flexible | 08/15/2018 |  |  | 10:12 | Dynatest 1295 |  | 44.6 | 40.8 | Ribbed | 53 | 39 | 63.35 |  |  | 18 | 45.6746 | -93.631959 | 08/01/2016 |  |  | US-169 | 744 | 487684
169004-D-2016 | 169004 | Driving | Flexible | 07/29/2019 |  |  | 11:58 | Dynatest |  | 43.3 | 40.1 | Ribbed | 51 | 37 | 73.74 |  |  | 15 | 45.674633 | -93.63199 | 08/01/2016 |  |  | US-169 | 1092 | 715972
169004-D-2016 | 169004 | Driving | Flexible | 06/22/2020 |  |  | 12:37 | Dynatest 1295 |  | 42.1 | 41.7 | Ribbed | 50 | 35 | 60.02 | 78.1 | 103.3 | 7 | 45.6745747 | -93.631954 | 08/01/2016 |  |  | US-169 | 1421 | 931796
169004-D-2016 | 169004 | Driving | Flexible | 06/22/2020 |  |  | 13:02 | Dynatest 1295 |  | 47.7 | 40.5 | Ribbed | 55 | 44 | 66.62 | 77.6 | 100.5 | 11 | 45.6745292 | -93.6319305 | 08/01/2016 |  |  | US-169 | 1421 | 931796
169004-D-2016 | 169004 | Driving | Flexible | 06/22/2020 |  |  | 12:50 | Dynatest 1295 |  | 43.6 | 40.7 | Ribbed | 51 | 37 | 67.81 | 77.7 | 102.2 | 12 | 45.6745666 | -93.6319497 | 08/01/2016 |  |  | US-169 | 1421 | 931796
169004-D-2016 | 169004 | Driving | Flexible | 05/18/2021 |  |  | 11:45 | Dynatest 1295 |  | 40.8 | 40.2 | Ribbed | 49 | 37 | 70.97 | 81.3 | 102.9 | 10 | 45.6747038 | -93.632018 | 08/01/2016 |  |  | US-169 | 1751 | 1148276
169004-D-2016 | 169004 | Driving | Flexible | 05/05/2022 |  |  | 11:39 | Dynatest 1295 |  | 40.7 | 41.2 | Ribbed | 47 | 35 | 63.7 | 74.5 | 87.7 | 19 | 45.6745334 | -93.6319365 | 08/01/2016 |  |  | US-169 | 2103 | 1379188
169004-D-2016 | 169004 | Driving | Flexible | 05/05/2022 |  |  | 12:01 | Dynatest 1295 |  | 44.3 | 40.4 | Ribbed | 52 | 38 | 70.52 | 72.9 | 81.6 | 18 | 45.6746113 | -93.631969 | 08/01/2016 |  |  | US-169 | 2103 | 1379188
169004-D-2016 | 169004 | Driving | Flexible | 08/17/2023 |  |  | 10:07 | Dynatest 1295 |  | 45 | 40.5 | Ribbed | 51 | 41 | 59.55 | 72.8 | 83 | 11 | 45.6745639 | -93.6319491 | 08/01/2016 |  |  | US-169 | 2572 | 1546468
169004-D-2016 | 169004 | Driving | Flexible | 10/05/2016 |  |  | 12:42 | Dynatest |  | 53 | 39.9 | Smooth | 57 | 48 | 87.26 |  |  | 7 | 45.674483 | -93.631916 | 08/01/2016 |  |  | US-169 | 65 | 43164
169004-D-2016 | 169004 | Driving | Flexible | 10/05/2016 |  |  | 12:32 | Dynatest |  | 53.6 | 40.1 | Smooth | 56 | 48 | 83.42 |  |  | 9 | 45.674503 | -93.631927 | 08/01/2016 |  |  | US-169 | 65 | 43164
169004-D-2016 | 169004 | Driving | Flexible | 05/08/2017 |  |  | 12:21 | Dynatest 1295 |  | 51.5 | 40.2 | Ribbed | 57 | 48 | 81.25 |  |  | 14 | 45.674578 | -93.631958 | 08/01/2016 |  |  | US-169 | 280 | 183774
169004-D-2016 | 169004 | Driving | Flexible | 08/15/2018 |  |  | 10:24 | Dynatest 1295 |  | 47.6 | 40.6 | Ribbed | 52 | 39 | 72.75 |  |  | 7 | 45.674717 | -93.632019 | 08/01/2016 |  |  | US-169 | 744 | 487684
169004-D-2016 | 169004 | Driving | Flexible | 05/18/2021 |  |  | 12:09 | Dynatest 1295 |  | 39.2 | 40.3 | Ribbed | 46 | 32 | 57.83 | 80.9 | 106.7 | 6 | 45.6745641 | -93.6319486 | 08/01/2016 |  |  | US-169 | 1751 | 1148276
169004-D-2016 | 169004 | Driving | Flexible | 05/18/2021 |  |  | 11:45 | Dynatest 1295 |  | 40.8 | 40.2 | Ribbed | 49 | 37 | 70.97 | 81.3 | 102.9 | 10 | 45.6747038 | -93.632018 | 08/01/2016 |  |  | US-169 | 1751 | 1148276
169005-D-2016 | 169005 | Driving | Flexible | 10/05/2016 |  |  | 10:51 | Dynatest |  | 52.4 | 40 | Ribbed | 56 | 50 | 85.6 |  |  | 20 | 45.675785 | -93.632603 | 08/01/2016 |  |  | US-169 | 65 | 43164
169005-D-2016 | 169005 | Driving | Flexible | 11/14/2017 |  |  | 11:09 | Dynatest 1295 |  | 51.2 | 39.7 | Ribbed | 57 | 46 | 80.17 |  |  | 12 | 45.676105 | -93.632784 | 08/01/2016 |  |  | US-169 | 470 | 308034
169005-D-2016 | 169005 | Driving | Flexible | 08/17/2023 |  |  | 9:56 | Dynatest 1295 |  | 31.5 | 40.3 | Ribbed | 37 | 27 | 55.02 | 71 | 81.1 | 18 | 45.6758415 | -93.6326259 | 08/01/2016 |  |  | US-169 | 2572 | 1546468
169005-D-2016 | 169005 | Driving | Flexible | 10/05/2016 |  |  | 12:42 | Dynatest |  | 47.7 | 39.8 | Smooth | 54 | 43 | 86.89 |  |  | 10 | 45.675822 | -93.632616 | 08/01/2016 |  |  | US-169 | 65 | 43164
169005-D-2016 | 169005 | Driving | Flexible | 10/05/2016 |  |  | 11:02 | Dynatest |  | 52.1 | 40.1 | Ribbed | 56 | 49 | 86.66 |  |  | 15 | 45.675887 | -93.632645 | 08/01/2016 |  |  | US-169 | 65 | 43164
169005-D-2016 | 169005 | Driving | Flexible | 07/29/2019 |  |  | 12:55 | Dynatest |  | 16.7 | 40.5 | Smooth | 26 | 12 | 38.49 |  |  | 30 | 45.675718 | -93.63256 | 08/01/2016 |  |  | US-169 | 1092 | 715972
169005-D-2016 | 169005 | Driving | Flexible | 05/18/2021 |  |  | 11:45 | Dynatest 1295 |  | 34 | 40.1 | Ribbed | 39 | 29 | 66.09 | 81.2 | 104.1 | 10 | 45.6757425 | -93.6325705 | 08/01/2016 |  |  | US-169 | 1751 | 1148276
169005-D-2016 | 169005 | Driving | Flexible | 05/18/2021 |  |  | 11:58 | Dynatest 1295 |  | 31 | 39.9 | Ribbed | 37 | 25 | 61.44 | 81.7 | 104.2 | 10 | 45.6757758 | -93.6325906 | 08/01/2016 |  |  | US-169 | 1751 | 1148276
169005-D-2016 | 169005 | Driving | Flexible | 08/15/2018 |  |  | 10:12 | Dynatest 1295 |  | 33.1 | 40.7 | Ribbed | 45 | 24 | 43.15 |  |  | 18 | 45.675963 | -93.632693 | 08/01/2016 |  |  | US-169 | 744 | 487684
169005-D-2016 | 169005 | Driving | Flexible | 05/18/2021 |  |  | 11:58 | Dynatest 1295 |  | 31 | 39.9 | Ribbed | 37 | 25 | 61.44 | 81.7 | 104.2 | 10 | 45.6757758 | -93.6325906 | 08/01/2016 |  |  | US-169 | 1751 | 1148276
169005-D-2016 | 169005 | Driving | Flexible | 10/05/2016 |  |  | 10:40 | Dynatest |  | 55.1 | 40.3 | Ribbed | 59 | 51 | 82.08 |  |  | 16 | 45.675812 | -93.632616 | 08/01/2016 |  |  | US-169 | 65 | 43164
169005-D-2016 | 169005 | Driving | Flexible | 05/08/2017 |  |  | 12:37 | Dynatest 1295 |  | 51.9 | 40.1 | Ribbed | 55 | 49 | 86.07 |  |  | 15 | 45.675753 | -93.632569 | 08/01/2016 |  |  | US-169 | 280 | 183774
169005-D-2016 | 169005 | Driving | Flexible | 07/11/2017 |  |  | 13:35 | Dynatest 1295 |  | 38 | 40.1 | Ribbed | 47 | 28 | 75.83 |  |  | 12 | 45.675838 | -93.632628 | 08/01/2016 |  |  | US-169 | 344 | 225630
169005-D-2016 | 169005 | Driving | Flexible | 07/11/2017 |  |  | 13:21 | Dynatest 1295 |  | 51.8 | 39.9 | Ribbed | 57 | 48 | 85.81 |  |  | 14 | 45.675903 | -93.632667 | 08/01/2016 |  |  | US-169 | 344 | 225630
169005-D-2016 | 169005 | Driving | Flexible | 05/13/2018 |  |  | 12:11 | Dynatest 1295 |  | 36.8 | 40.4 | Ribbed | 45 | 29 | 72.13 |  |  | 23 | 45.675973 | -93.632709 | 08/01/2016 |  |  | US-169 | 650 | 426020
169005-D-2016 | 169005 | Driving | Flexible | 05/13/2018 |  |  | 11:46 | Dynatest 1295 |  | 47.5 | 40.3 | Ribbed | 52 | 42 | 85.13 |  |  | 14 | 45.67597 | -93.632699 | 08/01/2016 |  |  | US-169 | 650 | 426020
169005-D-2016 | 169005 | Driving | Flexible | 07/29/2019 |  |  | 11:44 | Dynatest |  | 39.1 | 40.2 | Ribbed | 45 | 33 | 67.32 |  |  | 14 | 45.675875 | -93.632651 | 08/01/2016 |  |  | US-169 | 1092 | 715972
169005-D-2016 | 169005 | Driving | Flexible | 07/29/2019 |  |  | 12:33 | Dynatest |  | 17.2 | 40.4 | Smooth | 22 | 13 | 26.39 |  |  | 33 | 45.675883 | -93.63265 | 08/01/2016 |  |  | US-169 | 1092 | 715972
169005-D-2016 | 169005 | Driving | Flexible | 05/05/2022 |  |  | 12:01 | Dynatest 1295 |  | 27.5 | 40.3 | Ribbed | 35 | 24 | 59.82 | 73 | 83.5 | 7 | 45.6758135 | -93.6326034 | 08/01/2016 |  |  | US-169 | 2103 | 1379188
169005-D-2016 | 169005 | Driving | Flexible | 08/17/2023 |  |  | 10:18 | Dynatest 1295 |  | 27 | 40.7 | Ribbed | 37 | 23 | 45.27 | 72.5 | 86.2 | 29 | 45.6759068 | -93.6326522 | 08/01/2016 |  |  | US-169 | 2572 | 1546468
169005-D-2009 | 169005 | Driving | Flexible | 06/28/2016 |  |  | 13:42 | Dynatest |  | 52.9 | 39.9 | Ribbed | 57 | 50 | 78.76 |  |  | 11 | 45.675347 | -93.632343 | 07/01/2009 |  | 07/31/2016 | US-169 | 2554 | 117720
169005-D-2016 | 169005 | Driving | Flexible | 07/11/2017 |  |  | 13:46 | Dynatest 1295 |  | 44.2 | 40.2 | Ribbed | 52 | 33 | 79.08 |  |  | 14 | 45.67586 | -93.632647 | 08/01/2016 |  |  | US-169 | 344 | 225630
169005-D-2016 | 169005 | Driving | Flexible | 08/15/2018 |  |  | 10:24 | Dynatest 1295 |  | 31.4 | 40.9 | Ribbed | 44 | 22 | 40.4 |  |  | 14 | 45.675923 | -93.632674 | 08/01/2016 |  |  | US-169 | 744 | 487684
169005-D-2016 | 169005 | Driving | Flexible | 07/29/2019 |  |  | 11:58 | Dynatest |  | 39.5 | 40.1 | Ribbed | 51 | 26 | 74.23 |  |  | 20 | 45.675978 | -93.632714 | 08/01/2016 |  |  | US-169 | 1092 | 715972
169005-D-2016 | 169005 | Driving | Flexible | 06/22/2020 |  |  | 12:38 | Dynatest 1295 |  | 36.2 | 41 | Ribbed | 46 | 29 | 68 | 78.2 | 104.4 | 11 | 45.6759639 | -93.6326972 | 08/01/2016 |  |  | US-169 | 1421 | 931796
169005-D-2016 | 169005 | Driving | Flexible | 06/22/2020 |  |  | 13:02 | Dynatest 1295 |  | 25.6 | 40.4 | Ribbed | 33 | 19 | 63.63 | 77.9 | 104.6 | 10 | 45.6758847 | -93.6326485 | 08/01/2016 |  |  | US-169 | 1421 | 931796
169005-D-2016 | 169005 | Driving | Flexible | 06/22/2020 |  |  | 12:50 | Dynatest 1295 |  | 32.5 | 40.6 | Ribbed | 43 | 25 | 70.03 | 77.7 | 102.1 | 9 | 45.6759239 | -93.6326751 | 08/01/2016 |  |  | US-169 | 1421 | 931796
169005-D-2016 | 169005 | Driving | Flexible | 05/08/2017 |  |  | 12:21 | Dynatest 1295 |  | 50.2 | 40.1 | Ribbed | 53 | 47 | 83.37 |  |  | 14 | 45.67593 | -93.632677 | 08/01/2016 |  |  | US-169 | 280 | 183774
169005-D-2016 | 169005 | Driving | Flexible | 07/29/2019 |  |  | 11:29 | Dynatest |  | 38.6 | 40.5 | Ribbed | 47 | 31 | 71.97 |  |  | 15 | 45.675948 | -93.632692 | 08/01/2016 |  |  | US-169 | 1092 | 715972
169005-D-2016 | 169005 | Driving | Flexible | 05/18/2021 |  |  | 11:45 | Dynatest 1295 |  | 34 | 40.1 | Ribbed | 39 | 29 | 66.09 | 81.2 | 104.1 | 10 | 45.6757425 | -93.6325705 | 08/01/2016 |  |  | US-169 | 1751 | 1148276
169005-D-2016 | 169005 | Driving | Flexible | 10/05/2016 |  |  | 12:21 | Dynatest |  | 53.3 | 39.8 | Smooth | 60 | 48 | 83.3 |  |  | 12 | 45.675818 | -93.632614 | 08/01/2016 |  |  | US-169 | 65 | 43164
169005-D-2016 | 169005 | Driving | Flexible | 05/08/2017 |  |  | 12:50 | Dynatest 1295 |  | 48.9 | 40.2 | Ribbed | 52 | 46 | 89.2 |  |  | 13 | 45.675955 | -93.632689 | 08/01/2016 |  |  | US-169 | 280 | 183774
169005-D-2016 | 169005 | Driving | Flexible | 11/14/2017 |  |  | 10:43 | Dynatest 1295 |  | 48.1 | 39.9 | Ribbed | 54 | 43 | 81.28 |  |  | 13 | 45.675913 | -93.632665 | 08/01/2016 |  |  | US-169 | 470 | 308034
169005-D-2016 | 169005 | Driving | Flexible | 07/29/2019 |  |  | 12:44 | Dynatest |  | 17.1 | 40.5 | Smooth | 22 | 13 | 33.28 |  |  | 13 | 45.675865 | -93.632644 | 08/01/2016 |  |  | US-169 | 1092 | 715972
169005-D-2016 | 169005 | Driving | Flexible | 05/05/2022 |  |  | 11:50 | Dynatest 1295 |  | 26.2 | 41.3 | Ribbed | 32 | 22 | 54.96 | 73.1 | 86.8 | 19 | 45.6758106 | -93.6326056 | 08/01/2016 |  |  | US-169 | 2103 | 1379188
169005-D-2016 | 169005 | Driving | Flexible | 05/05/2022 |  |  | 11:39 | Dynatest 1295 |  | 28.1 | 41.3 | Ribbed | 37 | 21 | 48.13 | 74.4 | 88.7 | 10 | 45.6760609 | -93.6327567 | 08/01/2016 |  |  | US-169 | 2103 | 1379188
169005-D-2016 | 169005 | Driving | Flexible | 08/17/2023 |  |  | 10:07 | Dynatest 1295 |  | 29.1 | 40.5 | Ribbed | 35 | 25 | 46.5 | 72.7 | 84.2 | 26 | 45.675906 | -93.6326617 | 08/01/2016 |  |  | US-169 | 2572 | 1546468
169005-D-2016 | 169005 | Driving | Flexible | 10/05/2016 |  |  | 12:32 | Dynatest |  | 49 | 39.5 | Smooth | 55 | 45 | 85.29 |  |  | 10 | 45.675847 | -93.632631 | 08/01/2016 |  |  | US-169 | 65 | 43164
169005-D-2016 | 169005 | Driving | Flexible | 11/14/2017 |  |  | 10:55 | Dynatest 1295 |  | 46.7 | 39.8 | Ribbed | 55 | 37 | 84.15 |  |  | 18 | 45.675958 | -93.63269 | 08/01/2016 |  |  | US-169 | 470 | 308034
169005-D-2016 | 169005 | Driving | Flexible | 05/13/2018 |  |  | 11:59 | Dynatest 1295 |  | 47.6 | 40.3 | Ribbed | 54 | 37 | 81.94 |  |  | 23 | 45.676063 | -93.632767 | 08/01/2016 |  |  | US-169 | 650 | 426020
169005-D-2016 | 169005 | Driving | Flexible | 08/15/2018 |  |  | 9:57 | Dynatest 1295 |  | 41.4 | 40.6 | Ribbed | 49 | 33 | 72.47 |  |  | 11 | 45.67603 | -93.632739 | 08/01/2016 |  |  | US-169 | 744 | 487684
169005-D-2016 | 169005 | Driving | Flexible | 05/18/2021 |  |  | 12:09 | Dynatest 1295 |  | 39.7 | 39.9 | Ribbed | 44 | 34 | 70.68 | 80.8 | 105.3 | 12 | 45.6759004 | -93.6326592 | 08/01/2016 |  |  | US-169 | 1751 | 1148276
169005-D-2016 | 169005 | Driving | Flexible | 05/18/2021 |  |  | 12:09 | Dynatest 1295 |  | 39.7 | 39.9 | Ribbed | 44 | 34 | 70.68 | 80.8 | 105.3 | 12 | 45.6759004 | -93.6326592 | 08/01/2016 |  |  | US-169 | 1751 | 1148276
169006-D-2016 | 169006 | Driving | Flexible | 07/11/2017 |  |  | 13:46 | Dynatest 1295 |  | 49.9 | 40.1 | Ribbed | 53 | 47 | 75.72 |  |  | 30 | 45.677192 | -93.633452 | 08/01/2016 |  |  | US-169 | 344 | 225630
169006-D-2016 | 169006 | Driving | Flexible | 11/14/2017 |  |  | 11:09 | Dynatest 1295 |  | 53.7 | 40.2 | Ribbed | 56 | 52 | 80.48 |  |  | 12 | 45.677278 | -93.633495 | 08/01/2016 |  |  | US-169 | 470 | 308034
169006-D-2016 | 169006 | Driving | Flexible | 11/14/2017 |  |  | 10:43 | Dynatest 1295 |  | 55.2 | 39.8 | Ribbed | 58 | 52 | 78.97 |  |  | 23 | 45.677232 | -93.633465 | 08/01/2016 |  |  | US-169 | 470 | 308034
169006-D-2016 | 169006 | Driving | Flexible | 06/22/2020 |  |  | 13:02 | Dynatest 1295 |  | 54.1 | 39.9 | Ribbed | 58 | 50 | 79.89 | 78.2 | 100.7 | 7 | 45.6772106 | -93.6334513 | 08/01/2016 |  |  | US-169 | 1421 | 931796
169006-D-2016 | 169006 | Driving | Flexible | 05/18/2021 |  |  | 11:58 | Dynatest 1295 |  | 52.8 | 39.6 | Ribbed | 58 | 48 | 81.18 | 81.8 | 100.9 | 13 | 45.6772382 | -93.6334757 | 08/01/2016 |  |  | US-169 | 1751 | 1148276
169006-D-2016 | 169006 | Driving | Flexible | 08/17/2023 |  |  | 10:07 | Dynatest 1295 |  | 54.6 | 40.4 | Ribbed | 57 | 50 | 74.47 | 72.7 | 81.5 | 17 | 45.6772379 | -93.6334691 | 08/01/2016 |  |  | US-169 | 2572 | 1546468
169006-D-2016 | 169006 | Driving | Flexible | 10/05/2016 |  |  | 12:42 | Dynatest |  | 43.8 | 40 | Smooth | 47 | 40 | 64.26 |  |  | 12 | 45.67728 | -93.633504 | 08/01/2016 |  |  | US-169 | 65 | 43164
169006-D-2016 | 169006 | Driving | Flexible | 05/05/2022 |  |  | 12:02 | Dynatest 1295 |  | 54 | 40 | Ribbed | 57 | 52 | 85.68 | 73.1 | 78.3 | 10 | 45.6772766 | -93.6334894 | 08/01/2016 |  |  | US-169 | 2103 | 1379188
169006-D-2016 | 169006 | Driving | Flexible | 06/22/2020 |  |  | 12:50 | Dynatest 1295 |  | 56.4 | 40.1 | Ribbed | 62 | 53 | 78.56 | 77.5 | 97.8 | 13 | 45.6772533 | -93.6334817 | 08/01/2016 |  |  | US-169 | 1421 | 931796
169006-D-2009 | 169006 | Driving | Flexible | 06/28/2016 |  |  | 13:42 | Dynatest |  | 52.9 | 39.9 | Ribbed | 57 | 50 | 78.76 |  |  | 11 | 45.675347 | -93.632343 | 07/01/2009 | Duplicate of 169005 | 07/31/2016 | US-169 | 2554 | 117720
169006-D-2016 | 169006 | Driving | Flexible | 10/05/2016 |  |  | 12:21 | Dynatest |  | 46.7 | 39.7 | Smooth | 51 | 44 | 65.4 |  |  | 24 | 45.677128 | -93.63341 | 08/01/2016 |  |  | US-169 | 65 | 43164
169006-D-2016 | 169006 | Driving | Flexible | 11/14/2017 |  |  | 10:55 | Dynatest 1295 |  | 53 | 39.8 | Ribbed | 56 | 51 | 80.85 |  |  | 14 | 45.677277 | -93.633494 | 08/01/2016 |  |  | US-169 | 470 | 308034
169006-D-2016 | 169006 | Driving | Flexible | 05/13/2018 |  |  | 11:46 | Dynatest 1295 |  | 48.4 | 40.3 | Ribbed | 51 | 46 | 81.24 |  |  | 16 | 45.677303 | -93.633512 | 08/01/2016 |  |  | US-169 | 650 | 426020
169006-D-2016 | 169006 | Driving | Flexible | 07/29/2019 |  |  | 12:33 | Dynatest |  | 43.6 | 40.1 | Smooth | 50 | 40 | 62.06 |  |  | 10 | 45.677355 | -93.633543 | 08/01/2016 |  |  | US-169 | 1092 | 715972
169006-D-2016 | 169006 | Driving | Flexible | 10/05/2016 |  |  | 10:40 | Dynatest |  | 54.9 | 40.6 | Ribbed | 58 | 52 | 79.4 |  |  | 15 | 45.676995 | -93.633335 | 08/01/2016 |  |  | US-169 | 65 | 43164
169006-D-2016 | 169006 | Driving | Flexible | 10/05/2016 |  |  | 11:02 | Dynatest |  | 50.5 | 40.4 | Ribbed | 54 | 46 | 81.31 |  |  | 23 | 45.677225 | -93.633459 | 08/01/2016 |  |  | US-169 | 65 | 43164
169006-D-2016 | 169006 | Driving | Flexible | 05/08/2017 |  |  | 12:21 | Dynatest 1295 |  | 48.9 | 39.4 | Ribbed | 52 | 46 | 79.78 |  |  | 17 | 45.677257 | -93.633483 | 08/01/2016 |  |  | US-169 | 280 | 183774
169006-D-2016 | 169006 | Driving | Flexible | 07/11/2017 |  |  | 13:35 | Dynatest 1295 |  | 52.4 | 39.8 | Ribbed | 56 | 49 | 76.25 |  |  | 19 | 45.67716 | -93.633429 | 08/01/2016 |  |  | US-169 | 344 | 225630
169006-D-2016 | 169006 | Driving | Flexible | 05/13/2018 |  |  | 11:59 | Dynatest 1295 |  | 49.7 | 40.4 | Ribbed | 53 | 47 | 82.39 |  |  | 20 | 45.677247 | -93.63349 | 08/01/2016 |  |  | US-169 | 650 | 426020
169006-D-2016 | 169006 | Driving | Flexible | 08/15/2018 |  |  | 9:57 | Dynatest 1295 |  | 52.2 | 40.5 | Ribbed | 54 | 50 | 76.99 |  |  | 15 | 45.677218 | -93.63346 | 08/01/2016 |  |  | US-169 | 744 | 487684
169006-D-2016 | 169006 | Driving | Flexible | 07/29/2019 |  |  | 12:56 | Dynatest |  | 43.8 | 40 | Smooth | 50 | 41 | 60.59 |  |  | 27 | 45.677193 | -93.633452 | 08/01/2016 |  |  | US-169 | 1092 | 715972
169006-D-2016 | 169006 | Driving | Flexible | 05/08/2017 |  |  | 12:38 | Dynatest 1295 |  | 48.8 | 40.2 | Ribbed | 52 | 46 | 78.87 |  |  | 20 | 45.677228 | -93.633463 | 08/01/2016 |  |  | US-169 | 280 | 183774
169006-D-2016 | 169006 | Driving | Flexible | 05/08/2017 |  |  | 12:50 | Dynatest 1295 |  | 49.1 | 40.2 | Ribbed | 52 | 46 | 78.79 |  |  | 10 | 45.677285 | -93.633497 | 08/01/2016 |  |  | US-169 | 280 | 183774
169006-D-2016 | 169006 | Driving | Flexible | 07/11/2017 |  |  | 13:21 | Dynatest 1295 |  | 53.8 | 40 | Ribbed | 58 | 51 | 76.01 |  |  | 21 | 45.677225 | -93.63347 | 08/01/2016 |  |  | US-169 | 344 | 225630
169006-D-2016 | 169006 | Driving | Flexible | 07/29/2019 |  |  | 11:58 | Dynatest |  | 52 | 39.9 | Ribbed | 54 | 50 | 82.97 |  |  | 10 | 45.677452 | -93.63361 | 08/01/2016 |  |  | US-169 | 1092 | 715972
169006-D-2016 | 169006 | Driving | Flexible | 06/22/2020 |  |  | 12:38 | Dynatest 1295 |  | 54.1 | 40.9 | Ribbed | 59 | 48 | 79.79 | 78.1 | 103.2 | 9 | 45.6771696 | -93.6334289 | 08/01/2016 |  |  | US-169 | 1421 | 931796
169006-D-2016 | 169006 | Driving | Flexible | 05/18/2021 |  |  | 12:10 | Dynatest 1295 |  | 53.8 | 39.7 | Ribbed | 57 | 51 | 83.21 | 80.9 | 104.6 | 14 | 45.6773612 | -93.6335445 | 08/01/2016 |  |  | US-169 | 1751 | 1148276
169006-D-2016 | 169006 | Driving | Flexible | 05/18/2021 |  |  | 11:58 | Dynatest 1295 |  | 52.8 | 39.6 | Ribbed | 58 | 48 | 81.18 | 81.8 | 100.9 | 13 | 45.6772382 | -93.6334757 | 08/01/2016 |  |  | US-169 | 1751 | 1148276
169006-D-2016 | 169006 | Driving | Flexible | 05/05/2022 |  |  | 11:50 | Dynatest 1295 |  | 53.5 | 40.7 | Ribbed | 57 | 52 | 85.57 | 73.1 | 82.5 | 9 | 45.6771618 | -93.6334235 | 08/01/2016 |  |  | US-169 | 2103 | 1379188
169006-D-2016 | 169006 | Driving | Flexible | 05/05/2022 |  |  | 11:39 | Dynatest 1295 |  | 53 | 40.7 | Ribbed | 55 | 51 | 85.08 | 74.5 | 86.4 | 17 | 45.6772588 | -93.6334839 | 08/01/2016 |  |  | US-169 | 2103 | 1379188
169006-D-2016 | 169006 | Driving | Flexible | 08/17/2023 |  |  | 9:56 | Dynatest 1295 |  | 54.1 | 40 | Ribbed | 58 | 50 | 75.14 | 70.9 | 80.1 | 15 | 45.6773019 | -93.6335107 | 08/01/2016 |  |  | US-169 | 2572 | 1546468
169006-D-2016 | 169006 | Driving | Flexible | 08/15/2018 |  |  | 10:12 | Dynatest 1295 |  | 52.2 | 40.3 | Ribbed | 55 | 50 | 79.93 |  |  | 25 | 45.677298 | -93.633505 | 08/01/2016 |  |  | US-169 | 744 | 487684
169006-D-2016 | 169006 | Driving | Flexible | 08/15/2018 |  |  | 10:24 | Dynatest 1295 |  | 51.3 | 40.3 | Ribbed | 55 | 49 | 77.99 |  |  | 19 | 45.67726 | -93.633484 | 08/01/2016 |  |  | US-169 | 744 | 487684
169006-D-2016 | 169006 | Driving | Flexible | 07/29/2019 |  |  | 12:44 | Dynatest |  | 43.5 | 40.1 | Smooth | 49 | 38 | 67.1 |  |  | 12 | 45.67734 | -93.633541 | 08/01/2016 |  |  | US-169 | 1092 | 715972
169006-D-2016 | 169006 | Driving | Flexible | 05/18/2021 |  |  | 12:10 | Dynatest 1295 |  | 53.8 | 39.7 | Ribbed | 57 | 51 | 83.21 | 80.9 | 104.6 | 14 | 45.6773612 | -93.6335445 | 08/01/2016 |  |  | US-169 | 1751 | 1148276
169006-D-2016 | 169006 | Driving | Flexible | 05/18/2021 |  |  | 11:46 | Dynatest 1295 |  | 51.8 | 39.7 | Ribbed | 57 | 47 | 86.87 | 81.1 | 102.7 | 11 | 45.6772041 | -93.6334549 | 08/01/2016 |  |  | US-169 | 1751 | 1148276
169006-D-2016 | 169006 | Driving | Flexible | 05/18/2021 |  |  | 11:46 | Dynatest 1295 |  | 51.8 | 39.7 | Ribbed | 57 | 47 | 86.87 | 81.1 | 102.7 | 11 | 45.6772041 | -93.6334549 | 08/01/2016 |  |  | US-169 | 1751 | 1148276
169006-D-2016 | 169006 | Driving | Flexible | 08/17/2023 |  |  | 10:18 | Dynatest 1295 |  | 54.1 | 40.2 | Ribbed | 59 | 48 | 77.32 | 72.6 | 85 | 8 | 45.6772327 | -93.6334551 | 08/01/2016 |  |  | US-169 | 2572 | 1546468
169006-D-2016 | 169006 | Driving | Flexible | 10/05/2016 |  |  | 12:32 | Dynatest |  | 45.2 | 40.1 | Smooth | 48 | 42 | 66.29 |  |  | 21 | 45.677158 | -93.633429 | 08/01/2016 |  |  | US-169 | 65 | 43164
169006-D-2016 | 169006 | Driving | Flexible | 10/05/2016 |  |  | 10:51 | Dynatest |  | 48.6 | 40.5 | Ribbed | 51 | 46 | 78.89 |  |  | 20 | 45.676973 | -93.633323 | 08/01/2016 |  |  | US-169 | 65 | 43164
169006-D-2016 | 169006 | Driving | Flexible | 05/13/2018 |  |  | 12:11 | Dynatest 1295 |  | 49.5 | 40.3 | Ribbed | 54 | 48 | 81.72 |  |  | 17 | 45.677452 | -93.63361 | 08/01/2016 |  |  | US-169 | 650 | 426020
169006-D-2016 | 169006 | Driving | Flexible | 07/29/2019 |  |  | 11:45 | Dynatest |  | 52.1 | 39.8 | Ribbed | 55 | 50 | 84.5 |  |  | 15 | 45.6772 | -93.633456 | 08/01/2016 |  |  | US-169 | 1092 | 715972
169006-D-2016 | 169006 | Driving | Flexible | 07/29/2019 |  |  | 11:30 | Dynatest |  | 52.5 | 40.2 | Ribbed | 56 | 50 | 84.16 |  |  | 17 | 45.677287 | -93.633503 | 08/01/2016 |  |  | US-169 | 1092 | 715972
169007-D-2016 | 169007 | Driving | Flexible | 10/05/2016 |  |  | 12:32 | Dynatest |  | 46.6 | 39.5 | Smooth | 50 | 42 | 74.07 |  |  | 10 | 45.678475 | -93.63422 | 08/01/2016 |  |  | US-169 | 65 | 43164
169007-D-2016 | 169007 | Driving | Flexible | 05/08/2017 |  |  | 12:38 | Dynatest 1295 |  | 47.4 | 40.1 | Ribbed | 50 | 44 | 79.08 |  |  | 17 | 45.678562 | -93.634264 | 08/01/2016 |  |  | US-169 | 280 | 183774
169007-D-2016 | 169007 | Driving | Flexible | 07/11/2017 |  |  | 13:46 | Dynatest 1295 |  | 49.5 | 40 | Ribbed | 52 | 47 | 76.12 |  |  | 18 | 45.678668 | -93.634343 | 08/01/2016 |  |  | US-169 | 344 | 225630
169007-D-2016 | 169007 | Driving | Flexible | 07/29/2019 |  |  | 12:56 | Dynatest |  | 42.8 | 40.2 | Smooth | 47 | 39 | 66.75 |  |  | 17 | 45.678523 | -93.634254 | 08/01/2016 |  |  | US-169 | 1092 | 715972
169007-D-2016 | 169007 | Driving | Flexible | 07/29/2019 |  |  | 11:30 | Dynatest |  | 50.6 | 40.1 | Ribbed | 54 | 46 | 80.18 |  |  | 14 | 45.678775 | -93.634401 | 08/01/2016 |  |  | US-169 | 1092 | 715972
169007-D-2016 | 169007 | Driving | Flexible | 06/22/2020 |  |  | 12:51 | Dynatest 1295 |  | 55.1 | 40.2 | Ribbed | 59 | 53 | 79.07 | 77.6 | 100.6 | 9 | 45.6787315 | -93.6343708 | 08/01/2016 |  |  | US-169 | 1421 | 931796
169007-D-2016 | 169007 | Driving | Flexible | 08/17/2023 |  |  | 10:08 | Dynatest 1295 |  | 54.8 | 40.3 | Ribbed | 59 | 51 | 82.4 | 72.7 | 82.4 | 26 | 45.6787126 | -93.6343553 | 08/01/2016 |  |  | US-169 | 2572 | 1546468
169007-D-2016 | 169007 | Driving | Flexible | 10/05/2016 |  |  | 12:43 | Dynatest |  | 43.7 | 40 | Smooth | 46 | 40 | 72.84 |  |  | 12 | 45.67845 | -93.634205 | 08/01/2016 |  |  | US-169 | 65 | 43164
169007-D-2016 | 169007 | Driving | Flexible | 10/05/2016 |  |  | 10:40 | Dynatest |  | 55 | 39.9 | Ribbed | 58 | 52 | 80.93 |  |  | 21 | 45.678478 | -93.634229 | 08/01/2016 |  |  | US-169 | 65 | 43164
169007-D-2016 | 169007 | Driving | Flexible | 07/11/2017 |  |  | 13:21 | Dynatest 1295 |  | 49.8 | 39.9 | Ribbed | 52 | 47 | 76.18 |  |  | 14 | 45.678548 | -93.634265 | 08/01/2016 |  |  | US-169 | 344 | 225630
169007-D-2016 | 169007 | Driving | Flexible | 08/15/2018 |  |  | 10:12 | Dynatest 1295 |  | 51.3 | 40.5 | Ribbed | 54 | 49 | 78.22 |  |  | 20 | 45.678638 | -93.63431 | 08/01/2016 |  |  | US-169 | 744 | 487684
169007-D-2016 | 169007 | Driving | Flexible | 07/11/2017 |  |  | 13:35 | Dynatest 1295 |  | 49.6 | 39.8 | Ribbed | 52 | 45 | 77.77 |  |  | 13 | 45.678632 | -93.634315 | 08/01/2016 |  |  | US-169 | 344 | 225630
169007-D-2016 | 169007 | Driving | Flexible | 07/29/2019 |  |  | 11:58 | Dynatest |  | 51.7 | 39.9 | Ribbed | 55 | 48 | 83.81 |  |  | 13 | 45.678783 | -93.634412 | 08/01/2016 |  |  | US-169 | 1092 | 715972
169007-D-2016 | 169007 | Driving | Flexible | 05/18/2021 |  |  | 11:59 | Dynatest 1295 |  | 50.7 | 39.8 | Ribbed | 54 | 47 | 81.14 | 81.8 | 101.3 | 17 | 45.6786987 | -93.6343542 | 08/01/2016 |  |  | US-169 | 1751 | 1148276
169007-D-2016 | 169007 | Driving | Flexible | 05/18/2021 |  |  | 11:46 | Dynatest 1295 |  | 50.6 | 39.8 | Ribbed | 53 | 47 | 80.85 | 80.6 | 102.7 | 10 | 45.6786643 | -93.6343343 | 08/01/2016 |  |  | US-169 | 1751 | 1148276
169007-D-2016 | 169007 | Driving | Flexible | 05/18/2021 |  |  | 11:59 | Dynatest 1295 |  | 50.7 | 39.8 | Ribbed | 54 | 47 | 81.14 | 81.8 | 101.3 | 17 | 45.6786987 | -93.6343542 | 08/01/2016 |  |  | US-169 | 1751 | 1148276
169007-D-2016 | 169007 | Driving | Flexible | 05/05/2022 |  |  | 11:50 | Dynatest 1295 |  | 52.9 | 40.8 | Ribbed | 56 | 47 | 85.89 | 73 | 80.6 | 27 | 45.6786598 | -93.6343259 | 08/01/2016 |  |  | US-169 | 2103 | 1379188
169007-D-2016 | 169007 | Driving | Flexible | 10/05/2016 |  |  | 10:51 | Dynatest |  | 53.7 | 40.2 | Ribbed | 58 | 49 | 80.3 |  |  | 9 | 45.678463 | -93.634216 | 08/01/2016 |  |  | US-169 | 65 | 43164
169007-D-2016 | 169007 | Driving | Flexible | 05/08/2017 |  |  | 12:22 | Dynatest 1295 |  | 49.3 | 39 | Ribbed | 51 | 48 | 77.29 |  |  | 17 | 45.678693 | -93.634344 | 08/01/2016 |  |  | US-169 | 280 | 183774
169007-D-2016 | 169007 | Driving | Flexible | 06/22/2020 |  |  | 12:38 | Dynatest 1295 |  | 54.7 | 41 | Ribbed | 61 | 51 | 78.62 | 78 | 102.4 | 12 | 45.6785203 | -93.6342391 | 08/01/2016 |  |  | US-169 | 1421 | 931796
169007-D-2016 | 169007 | Driving | Flexible | 06/22/2020 |  |  | 13:02 | Dynatest 1295 |  | 53.6 | 40.3 | Ribbed | 58 | 51 | 80.12 | 78.6 | 101.2 | 10 | 45.6786777 | -93.6343354 | 08/01/2016 |  |  | US-169 | 1421 | 931796
169007-D-2016 | 169007 | Driving | Flexible | 05/05/2022 |  |  | 12:02 | Dynatest 1295 |  | 54.3 | 40 | Ribbed | 58 | 52 | 83.02 | 73.2 | 75.2 | 11 | 45.6787508 | -93.6343768 | 08/01/2016 |  |  | US-169 | 2103 | 1379188
169007-D-2016 | 169007 | Driving | Flexible | 10/05/2016 |  |  | 12:22 | Dynatest |  | 45.8 | 40.2 | Smooth | 49 | 43 | 70.06 |  |  | 12 | 45.678597 | -93.634296 | 08/01/2016 |  |  | US-169 | 65 | 43164
169007-D-2016 | 169007 | Driving | Flexible | 11/14/2017 |  |  | 11:09 | Dynatest 1295 |  | 53.4 | 40 | Ribbed | 55 | 51 | 78.97 |  |  | 11 | 45.678742 | -93.63438 | 08/01/2016 |  |  | US-169 | 470 | 308034
169007-D-2016 | 169007 | Driving | Flexible | 11/14/2017 |  |  | 10:55 | Dynatest 1295 |  | 53.3 | 40.3 | Ribbed | 56 | 51 | 81.21 |  |  | 18 | 45.6786 | -93.634291 | 08/01/2016 |  |  | US-169 | 470 | 308034
169007-D-2016 | 169007 | Driving | Flexible | 05/13/2018 |  |  | 12:11 | Dynatest 1295 |  | 48.2 | 40.4 | Ribbed | 51 | 46 | 80.58 |  |  | 17 | 45.678642 | -93.634322 | 08/01/2016 |  |  | US-169 | 650 | 426020
169007-D-2016 | 169007 | Driving | Flexible | 05/13/2018 |  |  | 11:59 | Dynatest 1295 |  | 48.3 | 40.4 | Ribbed | 51 | 47 | 80.33 |  |  | 23 | 45.678582 | -93.634292 | 08/01/2016 |  |  | US-169 | 650 | 426020
169007-D-2016 | 169007 | Driving | Flexible | 08/15/2018 |  |  | 9:57 | Dynatest 1295 |  | 50.8 | 40.4 | Ribbed | 53 | 49 | 74.81 |  |  | 17 | 45.678708 | -93.634358 | 08/01/2016 |  |  | US-169 | 744 | 487684
169007-D-2016 | 169007 | Driving | Flexible | 07/29/2019 |  |  | 12:44 | Dynatest |  | 44.7 | 40.3 | Smooth | 48 | 42 | 62.78 |  |  | 13 | 45.67867 | -93.634343 | 08/01/2016 |  |  | US-169 | 1092 | 715972
169007-D-2016 | 169007 | Driving | Flexible | 05/18/2021 |  |  | 11:46 | Dynatest 1295 |  | 50.6 | 39.8 | Ribbed | 53 | 47 | 80.85 | 80.6 | 102.7 | 10 | 45.6786643 | -93.6343343 | 08/01/2016 |  |  | US-169 | 1751 | 1148276
169007-D-2016 | 169007 | Driving | Flexible | 08/17/2023 |  |  | 10:18 | Dynatest 1295 |  | 53 | 40.3 | Ribbed | 56 | 49 | 84.71 | 72.7 | 79.5 | 11 | 45.6787093 | -93.6343443 | 08/01/2016 |  |  | US-169 | 2572 | 1546468
169007-D-2016 | 169007 | Driving | Flexible | 11/14/2017 |  |  | 10:43 | Dynatest 1295 |  | 53.4 | 39.8 | Ribbed | 56 | 51 | 76.42 |  |  | 26 | 45.678702 | -93.634349 | 08/01/2016 |  |  | US-169 | 470 | 308034
169007-D-2016 | 169007 | Driving | Flexible | 05/13/2018 |  |  | 11:47 | Dynatest 1295 |  | 48.8 | 40.4 | Ribbed | 51 | 46 | 80.63 |  |  | 18 | 45.678782 | -93.634402 | 08/01/2016 |  |  | US-169 | 650 | 426020
169007-D-2016 | 169007 | Driving | Flexible | 05/05/2022 |  |  | 11:39 | Dynatest 1295 |  | 52.7 | 40.9 | Ribbed | 56 | 48 | 80.46 | 74.3 | 86.3 | 14 | 45.6784586 | -93.634207 | 08/01/2016 |  |  | US-169 | 2103 | 1379188
169007-D-2016 | 169007 | Driving | Flexible | 08/17/2023 |  |  | 9:56 | Dynatest 1295 |  | 54.5 | 40.2 | Ribbed | 59 | 51 | 76.73 | 71.2 | 80.2 | 20 | 45.6787683 | -93.6343938 | 08/01/2016 |  |  | US-169 | 2572 | 1546468
169007-D-2016 | 169007 | Driving | Flexible | 10/05/2016 |  |  | 11:02 | Dynatest |  | 54.7 | 40.2 | Ribbed | 57 | 51 | 82.98 |  |  | 15 | 45.678415 | -93.634173 | 08/01/2016 |  |  | US-169 | 65 | 43164
169007-D-2016 | 169007 | Driving | Flexible | 05/08/2017 |  |  | 12:50 | Dynatest 1295 |  | 48.8 | 40.1 | Ribbed | 51 | 46 | 73.84 |  |  | 25 | 45.678613 | -93.634297 | 08/01/2016 |  |  | US-169 | 280 | 183774
169007-D-2016 | 169007 | Driving | Flexible | 08/15/2018 |  |  | 10:24 | Dynatest 1295 |  | 49.9 | 40.5 | Ribbed | 52 | 48 | 79.63 |  |  | 14 | 45.678603 | -93.634292 | 08/01/2016 |  |  | US-169 | 744 | 487684
169007-D-2016 | 169007 | Driving | Flexible | 07/29/2019 |  |  | 12:33 | Dynatest |  | 42.6 | 40.2 | Smooth | 47 | 39 | 61.57 |  |  | 17 | 45.678687 | -93.634345 | 08/01/2016 |  |  | US-169 | 1092 | 715972
169007-D-2016 | 169007 | Driving | Flexible | 05/18/2021 |  |  | 12:10 | Dynatest 1295 |  | 51.6 | 39.7 | Ribbed | 54 | 49 | 80.2 | 80.8 | 104.3 | 14 | 45.6786769 | -93.634337 | 08/01/2016 |  |  | US-169 | 1751 | 1148276
169007-D-2009 | 169007 | Driving | Flexible | 06/28/2016 |  |  | 13:42 | Dynatest |  | 51.2 | 39.9 | Ribbed | 53 | 49 | 75.49 |  |  | 14 | 45.678018 | -93.633944 | 07/01/2009 |  | 07/31/2016 | US-169 | 2554 | 117720
169007-D-2016 | 169007 | Driving | Flexible | 07/29/2019 |  |  | 11:45 | Dynatest |  | 49.9 | 39.9 | Ribbed | 52 | 47 | 80.88 |  |  | 11 | 45.678677 | -93.634344 | 08/01/2016 |  |  | US-169 | 1092 | 715972
169007-D-2016 | 169007 | Driving | Flexible | 05/18/2021 |  |  | 12:10 | Dynatest 1295 |  | 51.6 | 39.7 | Ribbed | 54 | 49 | 80.2 | 80.8 | 104.3 | 14 | 45.6786769 | -93.634337 | 08/01/2016 |  |  | US-169 | 1751 | 1148276
169008-D-2016 | 169008 | Driving | Flexible | 05/08/2017 |  |  | 12:51 | Dynatest 1295 |  | 48.2 | 40.1 | Ribbed | 50 | 46 | 76.33 |  |  | 26 | 45.679947 | -93.635105 | 08/01/2016 |  |  | US-169 | 280 | 183774
169008-D-2016 | 169008 | Driving | Flexible | 11/14/2017 |  |  | 10:44 | Dynatest 1295 |  | 53.9 | 39.9 | Ribbed | 56 | 51 | 79.4 |  |  | 13 | 45.680017 | -93.635148 | 08/01/2016 |  |  | US-169 | 470 | 308034
169008-D-2016 | 169008 | Driving | Flexible | 07/29/2019 |  |  | 11:45 | Dynatest |  | 52.5 | 39.8 | Ribbed | 56 | 50 | 82.37 |  |  | 10 | 45.68 | -93.635147 | 08/01/2016 |  |  | US-169 | 1092 | 715972
169008-D-2016 | 169008 | Driving | Flexible | 05/18/2021 |  |  | 11:59 | Dynatest 1295 |  | 52.4 | 39.8 | Ribbed | 54 | 50 | 82.8 | 81.9 | 101.1 | 11 | 45.6798656 | -93.6350601 | 08/01/2016 |  |  | US-169 | 1751 | 1148276
169008-D-2016 | 169008 | Driving | Flexible | 08/17/2023 |  |  | 9:56 | Dynatest 1295 |  | 54.4 | 40.2 | Ribbed | 57 | 51 | 77.47 | 71.5 | 80.3 | 8 | 45.6800872 | -93.6351919 | 08/01/2016 |  |  | US-169 | 2572 | 1546468
169008-D-2016 | 169008 | Driving | Flexible | 05/08/2017 |  |  | 12:22 | Dynatest 1295 |  | 50.4 | 39.3 | Ribbed | 53 | 49 | 77.89 |  |  | 18 | 45.679988 | -93.635131 | 08/01/2016 |  |  | US-169 | 280 | 183774
169008-D-2016 | 169008 | Driving | Flexible | 05/13/2018 |  |  | 11:59 | Dynatest 1295 |  | 51 | 40.3 | Ribbed | 54 | 48 | 84.35 |  |  | 14 | 45.679917 | -93.6351 | 08/01/2016 |  |  | US-169 | 650 | 426020
169008-D-2016 | 169008 | Driving | Flexible | 05/18/2021 |  |  | 11:59 | Dynatest 1295 |  | 52.4 | 39.8 | Ribbed | 54 | 50 | 82.8 | 81.9 | 101.1 | 11 | 45.6798656 | -93.6350601 | 08/01/2016 |  |  | US-169 | 1751 | 1148276
169008-D-2016 | 169008 | Driving | Flexible | 05/18/2021 |  |  | 11:46 | Dynatest 1295 |  | 53.2 | 39.8 | Ribbed | 57 | 50 | 79.61 | 80.6 | 102.9 | 11 | 45.679977 | -93.6351305 | 08/01/2016 |  |  | US-169 | 1751 | 1148276
169008-D-2016 | 169008 | Driving | Flexible | 05/18/2021 |  |  | 12:10 | Dynatest 1295 |  | 51.2 | 39.8 | Ribbed | 54 | 48 | 83.14 | 81 | 103.5 | 15 | 45.679846 | -93.635046 | 08/01/2016 |  |  | US-169 | 1751 | 1148276
169008-D-2016 | 169008 | Driving | Flexible | 08/17/2023 |  |  | 10:08 | Dynatest 1295 |  | 55.5 | 40.5 | Ribbed | 60 | 52 | 77.76 | 72.5 | 81.9 | 14 | 45.6800427 | -93.6351603 | 08/01/2016 |  |  | US-169 | 2572 | 1546468
169008-D-2016 | 169008 | Driving | Flexible | 10/05/2016 |  |  | 12:32 | Dynatest |  | 44.4 | 40.1 | Smooth | 47 | 42 | 73.3 |  |  | 17 | 45.679933 | -93.635107 | 08/01/2016 |  |  | US-169 | 65 | 43164
169008-D-2016 | 169008 | Driving | Flexible | 07/11/2017 |  |  | 13:21 | Dynatest 1295 |  | 50.7 | 39.9 | Ribbed | 53 | 48 | 75.43 |  |  | 22 | 45.680015 | -93.635155 | 08/01/2016 |  |  | US-169 | 344 | 225630
169008-D-2016 | 169008 | Driving | Flexible | 05/18/2021 |  |  | 11:46 | Dynatest 1295 |  | 53.2 | 39.8 | Ribbed | 57 | 50 | 79.61 | 80.6 | 102.9 | 11 | 45.679977 | -93.6351305 | 08/01/2016 |  |  | US-169 | 1751 | 1148276
169008-D-2016 | 169008 | Driving | Flexible | 10/05/2016 |  |  | 10:40 | Dynatest |  | 56.7 | 40.7 | Ribbed | 61 | 55 | 84.06 |  |  | 9 | 45.67982 | -93.635041 | 08/01/2016 |  |  | US-169 | 65 | 43164
169008-D-2016 | 169008 | Driving | Flexible | 10/05/2016 |  |  | 12:22 | Dynatest |  | 48.8 | 39.6 | Smooth | 51 | 46 | 72.79 |  |  | 15 | 45.679765 | -93.635003 | 08/01/2016 |  |  | US-169 | 65 | 43164
169008-D-2016 | 169008 | Driving | Flexible | 05/08/2017 |  |  | 12:38 | Dynatest 1295 |  | 48.2 | 40.2 | Ribbed | 50 | 46 | 77.2 |  |  | 24 | 45.67989 | -93.635069 | 08/01/2016 |  |  | US-169 | 280 | 183774
169008-D-2016 | 169008 | Driving | Flexible | 11/14/2017 |  |  | 11:09 | Dynatest 1295 |  | 52.5 | 39.9 | Ribbed | 56 | 50 | 80.5 |  |  | 19 | 45.679912 | -93.635088 | 08/01/2016 |  |  | US-169 | 470 | 308034
169008-D-2016 | 169008 | Driving | Flexible | 08/15/2018 |  |  | 10:12 | Dynatest 1295 |  | 53.4 | 40.4 | Ribbed | 56 | 51 | 78.61 |  |  | 20 | 45.679977 | -93.635122 | 08/01/2016 |  |  | US-169 | 744 | 487684
169008-D-2016 | 169008 | Driving | Flexible | 07/29/2019 |  |  | 12:56 | Dynatest |  | 49 | 40 | Smooth | 51 | 47 | 67.15 |  |  | 21 | 45.679998 | -93.635149 | 08/01/2016 |  |  | US-169 | 1092 | 715972
169008-D-2016 | 169008 | Driving | Flexible | 06/22/2020 |  |  | 13:03 | Dynatest 1295 |  | 55.5 | 40.1 | Ribbed | 58 | 53 | 77.59 | 78.8 | 101.6 | 13 | 45.6801535 | -93.6352305 | 08/01/2016 |  |  | US-169 | 1421 | 931796
169008-D-2016 | 169008 | Driving | Flexible | 06/22/2020 |  |  | 12:51 | Dynatest 1295 |  | 54.5 | 40.4 | Ribbed | 58 | 52 | 79.36 | 77.3 | 101.7 | 12 | 45.6800594 | -93.6351757 | 08/01/2016 |  |  | US-169 | 1421 | 931796
169008-D-2016 | 169008 | Driving | Flexible | 07/11/2017 |  |  | 13:47 | Dynatest 1295 |  | 49.1 | 40.1 | Ribbed | 51 | 46 | 77.45 |  |  | 18 | 45.679993 | -93.635146 | 08/01/2016 |  |  | US-169 | 344 | 225630
169008-D-2016 | 169008 | Driving | Flexible | 07/29/2019 |  |  | 12:33 | Dynatest |  | 48.2 | 40.3 | Smooth | 52 | 46 | 66.85 |  |  | 14 | 45.679863 | -93.63506 | 08/01/2016 |  |  | US-169 | 1092 | 715972
169008-D-2016 | 169008 | Driving | Flexible | 05/05/2022 |  |  | 12:02 | Dynatest 1295 |  | 53.2 | 40.1 | Ribbed | 57 | 50 | 81.65 | 73.2 | 80.2 | 12 | 45.6799237 | -93.6350879 | 08/01/2016 |  |  | US-169 | 2103 | 1379188
169008-D-2016 | 169008 | Driving | Flexible | 10/05/2016 |  |  | 12:43 | Dynatest |  | 44.9 | 40.2 | Smooth | 48 | 39 | 71.1 |  |  | 8 | 45.679913 | -93.635092 | 08/01/2016 |  |  | US-169 | 65 | 43164
169008-D-2016 | 169008 | Driving | Flexible | 11/14/2017 |  |  | 10:55 | Dynatest 1295 |  | 54 | 39.9 | Ribbed | 57 | 50 | 82 |  |  | 17 | 45.679768 | -93.635001 | 08/01/2016 |  |  | US-169 | 470 | 308034
169008-D-2016 | 169008 | Driving | Flexible | 08/15/2018 |  |  | 10:24 | Dynatest 1295 |  | 51.7 | 40.5 | Ribbed | 53 | 49 | 77.7 |  |  | 16 | 45.679792 | -93.63501 | 08/01/2016 |  |  | US-169 | 744 | 487684
169008-D-2016 | 169008 | Driving | Flexible | 08/15/2018 |  |  | 9:57 | Dynatest 1295 |  | 51.6 | 40.4 | Ribbed | 53 | 49 | 77.5 |  |  | 15 | 45.680045 | -93.635169 | 08/01/2016 |  |  | US-169 | 744 | 487684
169008-D-2016 | 169008 | Driving | Flexible | 05/05/2022 |  |  | 11:39 | Dynatest 1295 |  | 53.5 | 40.9 | Ribbed | 56 | 51 | 82.41 | 74.5 | 85.6 | 20 | 45.67981 | -93.6350242 | 08/01/2016 |  |  | US-169 | 2103 | 1379188
169008-D-2009 | 169008 | Driving | Flexible | 06/28/2016 |  |  | 13:42 | Dynatest |  | 51.2 | 39.9 | Ribbed | 53 | 49 | 75.49 |  |  | 14 | 45.678018 | -93.633944 | 07/01/2009 | Duplicate of 169007 | 07/31/2016 | US-169 | 2554 | 117720
169008-D-2016 | 169008 | Driving | Flexible | 10/05/2016 |  |  | 10:51 | Dynatest |  | 52.6 | 40.3 | Ribbed | 55 | 49 | 83.33 |  |  | 23 | 45.679803 | -93.635028 | 08/01/2016 |  |  | US-169 | 65 | 43164
169008-D-2016 | 169008 | Driving | Flexible | 07/11/2017 |  |  | 13:35 | Dynatest 1295 |  | 51.3 | 39.9 | Ribbed | 54 | 48 | 78.89 |  |  | 16 | 45.679952 | -93.635117 | 08/01/2016 |  |  | US-169 | 344 | 225630
169008-D-2016 | 169008 | Driving | Flexible | 05/13/2018 |  |  | 12:11 | Dynatest 1295 |  | 50.7 | 40.3 | Ribbed | 54 | 49 | 82.9 |  |  | 22 | 45.679975 | -93.635131 | 08/01/2016 |  |  | US-169 | 650 | 426020
169008-D-2016 | 169008 | Driving | Flexible | 05/13/2018 |  |  | 11:47 | Dynatest 1295 |  | 50.7 | 40.3 | Ribbed | 53 | 48 | 82.75 |  |  | 16 | 45.679968 | -93.63512 | 08/01/2016 |  |  | US-169 | 650 | 426020
169008-D-2016 | 169008 | Driving | Flexible | 07/29/2019 |  |  | 11:59 | Dynatest |  | 51.9 | 40 | Ribbed | 54 | 48 | 85.35 |  |  | 8 | 45.680108 | -93.635217 | 08/01/2016 |  |  | US-169 | 1092 | 715972
169008-D-2016 | 169008 | Driving | Flexible | 07/29/2019 |  |  | 12:44 | Dynatest |  | 49.2 | 40.2 | Smooth | 53 | 46 | 67.5 |  |  | 11 | 45.680142 | -93.635236 | 08/01/2016 |  |  | US-169 | 1092 | 715972
169008-D-2016 | 169008 | Driving | Flexible | 05/05/2022 |  |  | 11:51 | Dynatest 1295 |  | 53.2 | 40.9 | Ribbed | 56 | 51 | 82.56 | 73.2 | 78.7 | 20 | 45.6800124 | -93.6351443 | 08/01/2016 |  |  | US-169 | 2103 | 1379188
169008-D-2016 | 169008 | Driving | Flexible | 08/17/2023 |  |  | 10:19 | Dynatest 1295 |  | 61.6 | 40.2 | Ribbed | 65 | 58 | 81.11 | 72.8 | 84.4 | 21 | 45.6800371 | -93.6351502 | 08/01/2016 |  |  | US-169 | 2572 | 1546468
169008-D-2016 | 169008 | Driving | Flexible | 10/05/2016 |  |  | 11:02 | Dynatest |  | 50.7 | 40.3 | Ribbed | 53 | 48 | 82.76 |  |  | 12 | 45.679757 | -93.634987 | 08/01/2016 |  |  | US-169 | 65 | 43164
169008-D-2016 | 169008 | Driving | Flexible | 07/29/2019 |  |  | 11:30 | Dynatest |  | 52.3 | 39.1 | Ribbed | 54 | 49 | 83.35 |  |  | 11 | 45.680222 | -93.635277 | 08/01/2016 |  |  | US-169 | 1092 | 715972
169008-D-2016 | 169008 | Driving | Flexible | 06/22/2020 |  |  | 12:38 | Dynatest 1295 |  | 55.4 | 39.8 | Ribbed | 60 | 52 | 80.68 | 77.9 | 102.4 | 15 | 45.680156 | -93.6352321 | 08/01/2016 |  |  | US-169 | 1421 | 931796
169008-D-2016 | 169008 | Driving | Flexible | 05/18/2021 |  |  | 12:10 | Dynatest 1295 |  | 51.2 | 39.8 | Ribbed | 54 | 48 | 83.14 | 81 | 103.5 | 15 | 45.679846 | -93.635046 | 08/01/2016 |  |  | US-169 | 1751 | 1148276
169009-D-2016 | 169009 | Driving | Flexible | 10/05/2016 |  |  | 10:51 | Dynatest |  | 48.9 | 40.3 | Ribbed | 51 | 46 | 84.06 |  |  | 12 | 45.680993 | -93.635751 | 08/01/2016 |  |  | US-169 | 65 | 43164
169009-D-2016 | 169009 | Driving | Flexible | 11/14/2017 |  |  | 11:09 | Dynatest 1295 |  | 51.4 | 39.6 | Ribbed | 54 | 50 | 80.05 |  |  | 16 | 45.681382 | -93.635981 | 08/01/2016 |  |  | US-169 | 470 | 308034
169009-D-2016 | 169009 | Driving | Flexible | 08/15/2018 |  |  | 10:12 | Dynatest 1295 |  | 49.6 | 40.5 | Ribbed | 52 | 48 | 80.66 |  |  | 10 | 45.681315 | -93.635935 | 08/01/2016 |  |  | US-169 | 744 | 487684
169009-D-2016 | 169009 | Driving | Flexible | 07/29/2019 |  |  | 11:45 | Dynatest |  | 49.9 | 39.9 | Ribbed | 53 | 49 | 83.76 |  |  | 14 | 45.681473 | -93.63604 | 08/01/2016 |  |  | US-169 | 1092 | 715972
169009-D-2016 | 169009 | Driving | Flexible | 05/13/2018 |  |  | 11:59 | Dynatest 1295 |  | 48.5 | 40.3 | Ribbed | 50 | 47 | 80.43 |  |  | 10 | 45.681248 | -93.63591 | 08/01/2016 |  |  | US-169 | 650 | 426020
169009-D-2016 | 169009 | Driving | Flexible | 08/15/2018 |  |  | 9:58 | Dynatest 1295 |  | 50.8 | 40.7 | Ribbed | 53 | 49 | 77.5 |  |  | 9 | 45.681232 | -93.635889 | 08/01/2016 |  |  | US-169 | 744 | 487684
169009-D-2016 | 169009 | Driving | Flexible | 06/22/2020 |  |  | 12:51 | Dynatest 1295 |  | 54 | 40.6 | Ribbed | 57 | 51 | 78.12 | 77.6 | 101.4 | 17 | 45.6812486 | -93.6358977 | 08/01/2016 |  |  | US-169 | 1421 | 931796
169009-D-2016 | 169009 | Driving | Flexible | 05/18/2021 |  |  | 11:46 | Dynatest 1295 |  | 49.8 | 39.8 | Ribbed | 54 | 47 | 77.61 | 80.9 | 103.1 | 7 | 45.6812925 | -93.6359288 | 08/01/2016 |  |  | US-169 | 1751 | 1148276
169009-D-2016 | 169009 | Driving | Flexible | 08/17/2023 |  |  | 10:19 | Dynatest 1295 |  | 52.1 | 40.3 | Ribbed | 57 | 49 | 74.24 | 72.8 | 84.8 | 12 | 45.6812211 | -93.6358665 | 08/01/2016 |  |  | US-169 | 2572 | 1546468
169009-D-2016 | 169009 | Driving | Flexible | 10/05/2016 |  |  | 11:02 | Dynatest |  | 47.6 | 40.3 | Ribbed | 51 | 44 | 84.46 |  |  | 14 | 45.681095 | -93.635798 | 08/01/2016 |  |  | US-169 | 65 | 43164
169009-D-2016 | 169009 | Driving | Flexible | 05/08/2017 |  |  | 12:51 | Dynatest 1295 |  | 45.9 | 40.3 | Ribbed | 49 | 43 | 74.63 |  |  | 8 | 45.681273 | -93.63591 | 08/01/2016 |  |  | US-169 | 280 | 183774
169009-D-2016 | 169009 | Driving | Flexible | 07/29/2019 |  |  | 12:44 | Dynatest |  | 38.1 | 40.3 | Smooth | 42 | 36 | 57.5 |  |  | 14 | 45.681327 | -93.635952 | 08/01/2016 |  |  | US-169 | 1092 | 715972
169009-D-2016 | 169009 | Driving | Flexible | 05/18/2021 |  |  | 11:59 | Dynatest 1295 |  | 49.6 | 39.8 | Ribbed | 52 | 47 | 77.75 | 81.7 | 101.3 | 8 | 45.6813276 | -93.6359488 | 08/01/2016 |  |  | US-169 | 1751 | 1148276
169009-D-2016 | 169009 | Driving | Flexible | 05/18/2021 |  |  | 11:46 | Dynatest 1295 |  | 49.8 | 39.8 | Ribbed | 54 | 47 | 77.61 | 80.9 | 103.1 | 7 | 45.6812925 | -93.6359288 | 08/01/2016 |  |  | US-169 | 1751 | 1148276
169009-D-2016 | 169009 | Driving | Flexible | 05/05/2022 |  |  | 11:40 | Dynatest 1295 |  | 49.1 | 41 | Ribbed | 53 | 46 | 77.91 | 74.4 | 85.3 | 18 | 45.6813102 | -93.635935 | 08/01/2016 |  |  | US-169 | 2103 | 1379188
169009-D-2016 | 169009 | Driving | Flexible | 05/05/2022 |  |  | 12:02 | Dynatest 1295 |  | 51.2 | 40.1 | Ribbed | 56 | 49 | 81.77 | 73.2 | 81.9 | 11 | 45.6812444 | -93.6358907 | 08/01/2016 |  |  | US-169 | 2103 | 1379188
169009-D-2016 | 169009 | Driving | Flexible | 05/08/2017 |  |  | 12:22 | Dynatest 1295 |  | 47.4 | 39.2 | Ribbed | 50 | 45 | 76.24 |  |  | 12 | 45.681282 | -93.635917 | 08/01/2016 |  |  | US-169 | 280 | 183774
169009-D-2016 | 169009 | Driving | Flexible | 07/11/2017 |  |  | 13:21 | Dynatest 1295 |  | 48.9 | 40 | Ribbed | 52 | 47 | 80.77 |  |  | 13 | 45.68119 | -93.635868 | 08/01/2016 |  |  | US-169 | 344 | 225630
169009-D-2016 | 169009 | Driving | Flexible | 10/05/2016 |  |  | 10:40 | Dynatest |  | 54.3 | 40 | Ribbed | 58 | 49 | 82.96 |  |  | 18 | 45.681005 | -93.635759 | 08/01/2016 |  |  | US-169 | 65 | 43164
169009-D-2016 | 169009 | Driving | Flexible | 10/05/2016 |  |  | 12:22 | Dynatest |  | 39.9 | 40.4 | Smooth | 44 | 37 | 64.59 |  |  | 29 | 45.68123 | -93.635891 | 08/01/2016 |  |  | US-169 | 65 | 43164
169009-D-2016 | 169009 | Driving | Flexible | 05/08/2017 |  |  | 12:38 | Dynatest 1295 |  | 46.6 | 40.3 | Ribbed | 49 | 43 | 75.76 |  |  | 6 | 45.681217 | -93.635877 | 08/01/2016 |  |  | US-169 | 280 | 183774
169009-D-2016 | 169009 | Driving | Flexible | 07/11/2017 |  |  | 13:35 | Dynatest 1295 |  | 50 | 39.9 | Ribbed | 53 | 47 | 73.68 |  |  | 8 | 45.681275 | -93.63592 | 08/01/2016 |  |  | US-169 | 344 | 225630
169009-D-2016 | 169009 | Driving | Flexible | 11/14/2017 |  |  | 10:56 | Dynatest 1295 |  | 53.1 | 39.9 | Ribbed | 56 | 50 | 82.77 |  |  | 16 | 45.681382 | -93.63598 | 08/01/2016 |  |  | US-169 | 470 | 308034
169009-D-2016 | 169009 | Driving | Flexible | 11/14/2017 |  |  | 10:44 | Dynatest 1295 |  | 53.4 | 39.7 | Ribbed | 55 | 51 | 78.11 |  |  | 12 | 45.68134 | -93.635951 | 08/01/2016 |  |  | US-169 | 470 | 308034
169009-D-2016 | 169009 | Driving | Flexible | 05/18/2021 |  |  | 12:10 | Dynatest 1295 |  | 49.4 | 39.7 | Ribbed | 52 | 46 | 77.46 | 80.9 | 100.8 | 20 | 45.6813081 | -93.6359335 | 08/01/2016 |  |  | US-169 | 1751 | 1148276
169009-D-2016 | 169009 | Driving | Flexible | 10/05/2016 |  |  | 12:43 | Dynatest |  | 38 | 39.8 | Smooth | 41 | 36 | 67.78 |  |  | 10 | 45.681085 | -93.6358 | 08/01/2016 |  |  | US-169 | 65 | 43164
169009-D-2016 | 169009 | Driving | Flexible | 10/05/2016 |  |  | 12:32 | Dynatest |  | 36.4 | 40 | Smooth | 38 | 35 | 62.12 |  |  | 29 | 45.681105 | -93.635817 | 08/01/2016 |  |  | US-169 | 65 | 43164
169009-D-2016 | 169009 | Driving | Flexible | 05/13/2018 |  |  | 12:11 | Dynatest 1295 |  | 48.5 | 40.3 | Ribbed | 50 | 47 | 79.82 |  |  | 14 | 45.681308 | -93.635939 | 08/01/2016 |  |  | US-169 | 650 | 426020
169009-D-2016 | 169009 | Driving | Flexible | 05/13/2018 |  |  | 11:47 | Dynatest 1295 |  | 49.2 | 40.3 | Ribbed | 51 | 48 | 79.22 |  |  | 17 | 45.681302 | -93.635931 | 08/01/2016 |  |  | US-169 | 650 | 426020
169009-D-2016 | 169009 | Driving | Flexible | 07/29/2019 |  |  | 12:33 | Dynatest |  | 37.6 | 40.3 | Smooth | 40 | 35 | 59.2 |  |  | 21 | 45.681193 | -93.635865 | 08/01/2016 |  |  | US-169 | 1092 | 715972
169009-D-2016 | 169009 | Driving | Flexible | 06/22/2020 |  |  | 12:38 | Dynatest 1295 |  | 53.3 | 40.1 | Ribbed | 58 | 51 | 74.83 | 77.8 | 103.9 | 6 | 45.6813243 | -93.6359403 | 08/01/2016 |  |  | US-169 | 1421 | 931796
169009-D-2016 | 169009 | Driving | Flexible | 08/17/2023 |  |  | 9:56 | Dynatest 1295 |  | 49.5 | 40.4 | Ribbed | 52 | 48 | 71.74 | 71.5 | 80.9 | 19 | 45.6814089 | -93.6359924 | 08/01/2016 |  |  | US-169 | 2572 | 1546468
169009-D-2016 | 169009 | Driving | Flexible | 08/17/2023 |  |  | 10:08 | Dynatest 1295 |  | 50.3 | 40.5 | Ribbed | 53 | 48 | 71.19 | 72.4 | 81.1 | 7 | 45.6813772 | -93.6359716 | 08/01/2016 |  |  | US-169 | 2572 | 1546468
169009-D-2009 | 169009 | Driving | Flexible | 06/28/2016 |  |  | 13:43 | Dynatest |  | 53.8 | 40.1 | Ribbed | 56 | 51 | 77.1 |  |  | 26 | 45.680683 | -93.635555 | 07/01/2009 |  | 07/31/2016 | US-169 | 2554 | 117720
169009-D-2016 | 169009 | Driving | Flexible | 07/11/2017 |  |  | 13:47 | Dynatest 1295 |  | 48.1 | 40.2 | Ribbed | 51 | 46 | 75.18 |  |  | 24 | 45.681172 | -93.635862 | 08/01/2016 |  |  | US-169 | 344 | 225630
169009-D-2016 | 169009 | Driving | Flexible | 07/29/2019 |  |  | 11:59 | Dynatest |  | 49.2 | 40.1 | Ribbed | 52 | 47 | 81.02 |  |  | 23 | 45.68129 | -93.635932 | 08/01/2016 |  |  | US-169 | 1092 | 715972
169009-D-2016 | 169009 | Driving | Flexible | 07/29/2019 |  |  | 12:56 | Dynatest |  | 38.8 | 40.3 | Smooth | 42 | 37 | 58.69 |  |  | 24 | 45.681328 | -93.635955 | 08/01/2016 |  |  | US-169 | 1092 | 715972
169009-D-2016 | 169009 | Driving | Flexible | 07/29/2019 |  |  | 11:30 | Dynatest |  | 49.5 | 39.4 | Ribbed | 51 | 48 | 79 |  |  | 15 | 45.68138 | -93.63598 | 08/01/2016 |  |  | US-169 | 1092 | 715972
169009-D-2016 | 169009 | Driving | Flexible | 05/18/2021 |  |  | 12:10 | Dynatest 1295 |  | 49.4 | 39.7 | Ribbed | 52 | 46 | 77.46 | 80.9 | 100.8 | 20 | 45.6813081 | -93.6359335 | 08/01/2016 |  |  | US-169 | 1751 | 1148276
169009-D-2016 | 169009 | Driving | Flexible | 05/18/2021 |  |  | 11:59 | Dynatest 1295 |  | 49.6 | 39.8 | Ribbed | 52 | 47 | 77.75 | 81.7 | 101.3 | 8 | 45.6813276 | -93.6359488 | 08/01/2016 |  |  | US-169 | 1751 | 1148276
169009-D-2016 | 169009 | Driving | Flexible | 05/05/2022 |  |  | 11:51 | Dynatest 1295 |  | 49.9 | 40.9 | Ribbed | 53 | 48 | 82.03 | 73.2 | 78.9 | 11 | 45.681362 | -93.6359635 | 08/01/2016 |  |  | US-169 | 2103 | 1379188
169009-D-2016 | 169009 | Driving | Flexible | 08/15/2018 |  |  | 10:25 | Dynatest 1295 |  | 50.4 | 40.3 | Ribbed | 53 | 48 | 82.31 |  |  | 9 | 45.681132 | -93.635825 | 08/01/2016 |  |  | US-169 | 744 | 487684
169009-D-2016 | 169009 | Driving | Flexible | 06/22/2020 |  |  | 13:03 | Dynatest 1295 |  | 52.1 | 40.4 | Ribbed | 55 | 50 | 73.4 | 78.9 | 99 | 23 | 45.6814846 | -93.636038 | 08/01/2016 |  |  | US-169 | 1421 | 931796
169010-D-2016 | 169010 | Driving | Flexible | 08/15/2018 |  |  | 10:12 | Dynatest 1295 |  | 52.6 | 40.4 | Ribbed | 54 | 50 | 79.37 |  |  | 18 | 45.682505 | -93.636654 | 08/01/2016 |  |  | US-169 | 744 | 487684
169010-D-2016 | 169010 | Driving | Flexible | 06/22/2020 |  |  | 12:51 | Dynatest 1295 |  | 51.8 | 40.5 | Ribbed | 56 | 48 | 74.67 | 77.5 | 98.1 | 11 | 45.6825882 | -93.6367068 | 08/01/2016 |  |  | US-169 | 1421 | 931796
169010-D-2016 | 169010 | Driving | Flexible | 08/17/2023 |  |  | 10:19 | Dynatest 1295 |  | 48.5 | 40.6 | Ribbed | 51 | 45 | 68.81 | 73.2 | 78.6 | 27 | 45.6825507 | -93.6366700 | 08/01/2016 |  |  | US-169 | 2572 | 1546468
169010-D-2009 | 169010 | Driving | Flexible | 06/28/2016 |  |  | 13:43 | Dynatest |  | 53.8 | 40.1 | Ribbed | 56 | 51 | 77.1 |  |  | 26 | 45.680683 | -93.635555 | 07/01/2009 | Duplicate of 169009 | 07/31/2016 | US-169 | 2554 | 117720
169010-D-2016 | 169010 | Driving | Flexible | 05/08/2017 |  |  | 12:38 | Dynatest 1295 |  | 51.2 | 40.1 | Ribbed | 54 | 48 | 81.94 |  |  | 22 | 45.682547 | -93.636681 | 08/01/2016 |  |  | US-169 | 280 | 183774
169010-D-2016 | 169010 | Driving | Flexible | 07/11/2017 |  |  | 13:21 | Dynatest 1295 |  | 52.4 | 39.9 | Ribbed | 56 | 49 | 83.03 |  |  | 18 | 45.682512 | -93.636666 | 08/01/2016 |  |  | US-169 | 344 | 225630
169010-D-2016 | 169010 | Driving | Flexible | 11/14/2017 |  |  | 10:44 | Dynatest 1295 |  | 53.7 | 39.9 | Ribbed | 56 | 52 | 80.66 |  |  | 21 | 45.682657 | -93.636749 | 08/01/2016 |  |  | US-169 | 470 | 308034
169010-D-2016 | 169010 | Driving | Flexible | 07/29/2019 |  |  | 11:59 | Dynatest |  | 49.9 | 40 | Ribbed | 53 | 48 | 76 |  |  | 17 | 45.68262 | -93.636736 | 08/01/2016 |  |  | US-169 | 1092 | 715972
169010-D-2016 | 169010 | Driving | Flexible | 07/29/2019 |  |  | 12:56 | Dynatest |  | 53 | 40.1 | Smooth | 56 | 49 | 72.98 |  |  | 12 | 45.682657 | -93.636757 | 08/01/2016 |  |  | US-169 | 1092 | 715972
169010-D-2016 | 169010 | Driving | Flexible | 06/22/2020 |  |  | 12:38 | Dynatest 1295 |  | 50.4 | 40.6 | Ribbed | 55 | 48 | 77 | 78 | 101.9 | 11 | 45.6826543 | -93.6367447 | 08/01/2016 |  |  | US-169 | 1421 | 931796
169010-D-2016 | 169010 | Driving | Flexible | 10/05/2016 |  |  | 12:43 | Dynatest |  | 55 | 39.7 | Smooth | 58 | 51 | 88.25 |  |  | 12 | 45.682543 | -93.636684 | 08/01/2016 |  |  | US-169 | 65 | 43164
169010-D-2016 | 169010 | Driving | Flexible | 10/05/2016 |  |  | 11:02 | Dynatest |  | 53.5 | 40.1 | Ribbed | 58 | 50 | 86.53 |  |  | 9 | 45.682432 | -93.63661 | 08/01/2016 |  |  | US-169 | 65 | 43164
169010-D-2016 | 169010 | Driving | Flexible | 08/15/2018 |  |  | 9:58 | Dynatest 1295 |  | 51.2 | 40.5 | Ribbed | 54 | 48 | 77.23 |  |  | 14 | 45.682572 | -93.636698 | 08/01/2016 |  |  | US-169 | 744 | 487684
169010-D-2016 | 169010 | Driving | Flexible | 10/05/2016 |  |  | 12:22 | Dynatest |  | 56 | 39.5 | Smooth | 60 | 52 | 89.95 |  |  | 14 | 45.682543 | -93.636687 | 08/01/2016 |  |  | US-169 | 65 | 43164
169010-D-2016 | 169010 | Driving | Flexible | 11/14/2017 |  |  | 10:56 | Dynatest 1295 |  | 52.1 | 39.9 | Ribbed | 55 | 49 | 80.53 |  |  | 15 | 45.682553 | -93.636687 | 08/01/2016 |  |  | US-169 | 470 | 308034
169010-D-2016 | 169010 | Driving | Flexible | 06/22/2020 |  |  | 13:03 | Dynatest 1295 |  | 50.1 | 40.4 | Ribbed | 53 | 48 | 72.14 | 78.7 | 90.7 | 18 | 45.6828193 | -93.6368424 | 08/01/2016 |  |  | US-169 | 1421 | 931796
169010-D-2016 | 169010 | Driving | Flexible | 05/18/2021 |  |  | 11:59 | Dynatest 1295 |  | 47.5 | 39.9 | Ribbed | 50 | 45 | 75.3 | 81.7 | 100.1 | 14 | 45.6826427 | -93.6367433 | 08/01/2016 |  |  | US-169 | 1751 | 1148276
169010-D-2016 | 169010 | Driving | Flexible | 05/18/2021 |  |  | 11:59 | Dynatest 1295 |  | 47.5 | 39.9 | Ribbed | 50 | 45 | 75.3 | 81.7 | 100.1 | 14 | 45.6826427 | -93.6367433 | 08/01/2016 |  |  | US-169 | 1751 | 1148276
169010-D-2016 | 169010 | Driving | Flexible | 05/05/2022 |  |  | 11:40 | Dynatest 1295 |  | 48.6 | 41 | Ribbed | 52 | 45 | 77.07 | 74.4 | 83.3 | 13 | 45.6826619 | -93.6367532 | 08/01/2016 |  |  | US-169 | 2103 | 1379188
169010-D-2016 | 169010 | Driving | Flexible | 07/11/2017 |  |  | 13:36 | Dynatest 1295 |  | 52.1 | 40 | Ribbed | 55 | 49 | 80.75 |  |  | 9 | 45.682448 | -93.63663 | 08/01/2016 |  |  | US-169 | 344 | 225630
169010-D-2016 | 169010 | Driving | Flexible | 07/29/2019 |  |  | 11:45 | Dynatest |  | 50.5 | 40 | Ribbed | 52 | 48 | 78.33 |  |  | 13 | 45.682652 | -93.636754 | 08/01/2016 |  |  | US-169 | 1092 | 715972
169010-D-2016 | 169010 | Driving | Flexible | 05/18/2021 |  |  | 11:46 | Dynatest 1295 |  | 46.9 | 40 | Ribbed | 49 | 45 | 75.58 | 81.1 | 101.2 | 9 | 45.6827525 | -93.6368109 | 08/01/2016 |  |  | US-169 | 1751 | 1148276
169010-D-2016 | 169010 | Driving | Flexible | 08/17/2023 |  |  | 9:56 | Dynatest 1295 |  | 47.3 | 40.6 | Ribbed | 51 | 44 | 71.26 | 71.5 | 80.4 | 16 | 45.6825882 | -93.6367045 | 08/01/2016 |  |  | US-169 | 2572 | 1546468
169010-D-2016 | 169010 | Driving | Flexible | 10/05/2016 |  |  | 12:33 | Dynatest |  | 56.1 | 39.6 | Smooth | 60 | 53 | 88.49 |  |  | 12 | 45.682565 | -93.6367 | 08/01/2016 |  |  | US-169 | 65 | 43164
169010-D-2016 | 169010 | Driving | Flexible | 10/05/2016 |  |  | 10:51 | Dynatest |  | 55.2 | 40.3 | Ribbed | 59 | 51 | 83.19 |  |  | 13 | 45.682332 | -93.636562 | 08/01/2016 |  |  | US-169 | 65 | 43164
169010-D-2016 | 169010 | Driving | Flexible | 10/05/2016 |  |  | 10:40 | Dynatest |  | 54.7 | 40.3 | Ribbed | 58 | 50 | 84.39 |  |  | 11 | 45.682343 | -93.636571 | 08/01/2016 |  |  | US-169 | 65 | 43164
169010-D-2016 | 169010 | Driving | Flexible | 05/08/2017 |  |  | 12:22 | Dynatest 1295 |  | 53 | 39.1 | Ribbed | 56 | 49 | 82.89 |  |  | 17 | 45.682435 | -93.636616 | 08/01/2016 |  |  | US-169 | 280 | 183774
169010-D-2016 | 169010 | Driving | Flexible | 07/11/2017 |  |  | 13:47 | Dynatest 1295 |  | 51.5 | 40 | Ribbed | 54 | 48 | 77.32 |  |  | 19 | 45.682502 | -93.636667 | 08/01/2016 |  |  | US-169 | 344 | 225630
169010-D-2016 | 169010 | Driving | Flexible | 07/29/2019 |  |  | 12:45 | Dynatest |  | 52.9 | 40 | Smooth | 56 | 49 | 73.69 |  |  | 10 | 45.682507 | -93.636664 | 08/01/2016 |  |  | US-169 | 1092 | 715972
169010-D-2016 | 169010 | Driving | Flexible | 05/18/2021 |  |  | 12:10 | Dynatest 1295 |  | 47.3 | 39.9 | Ribbed | 50 | 44 | 75.44 | 81.2 | 98.6 | 19 | 45.6826232 | -93.6367288 | 08/01/2016 |  |  | US-169 | 1751 | 1148276
169010-D-2016 | 169010 | Driving | Flexible | 05/05/2022 |  |  | 11:51 | Dynatest 1295 |  | 47.7 | 41.1 | Ribbed | 50 | 45 | 77 | 73.3 | 76.3 | 11 | 45.6827111 | -93.63678 | 08/01/2016 |  |  | US-169 | 2103 | 1379188
169010-D-2016 | 169010 | Driving | Flexible | 08/17/2023 |  |  | 10:08 | Dynatest 1295 |  | 48.5 | 40.3 | Ribbed | 51 | 45 | 67.61 | 72.4 | 74.5 | 9 | 45.6827132 | -93.6367773 | 08/01/2016 |  |  | US-169 | 2572 | 1546468
169010-D-2016 | 169010 | Driving | Flexible | 05/08/2017 |  |  | 12:51 | Dynatest 1295 |  | 49 | 40.2 | Ribbed | 52 | 46 | 82.07 |  |  | 14 | 45.682455 | -93.636625 | 08/01/2016 |  |  | US-169 | 280 | 183774
169010-D-2016 | 169010 | Driving | Flexible | 05/13/2018 |  |  | 11:59 | Dynatest 1295 |  | 51.6 | 40.2 | Ribbed | 54 | 49 | 81.6 |  |  | 15 | 45.682583 | -93.636718 | 08/01/2016 |  |  | US-169 | 650 | 426020
169010-D-2016 | 169010 | Driving | Flexible | 05/13/2018 |  |  | 12:11 | Dynatest 1295 |  | 50.4 | 40.2 | Ribbed | 53 | 48 | 79.64 |  |  | 17 | 45.682643 | -93.636746 | 08/01/2016 |  |  | US-169 | 650 | 426020
169010-D-2016 | 169010 | Driving | Flexible | 07/29/2019 |  |  | 11:30 | Dynatest |  | 48.9 | 39.6 | Ribbed | 52 | 46 | 77.99 |  |  | 11 | 45.68254 | -93.636683 | 08/01/2016 |  |  | US-169 | 1092 | 715972
169010-D-2016 | 169010 | Driving | Flexible | 05/18/2021 |  |  | 12:10 | Dynatest 1295 |  | 47.3 | 39.9 | Ribbed | 50 | 44 | 75.44 | 81.2 | 98.6 | 19 | 45.6826232 | -93.6367288 | 08/01/2016 |  |  | US-169 | 1751 | 1148276
169010-D-2016 | 169010 | Driving | Flexible | 05/05/2022 |  |  | 12:02 | Dynatest 1295 |  | 48.7 | 40 | Ribbed | 51 | 46 | 79.16 | 73.2 | 76.2 | 11 | 45.6825688 | -93.6366927 | 08/01/2016 |  |  | US-169 | 2103 | 1379188
169010-D-2016 | 169010 | Driving | Flexible | 08/15/2018 |  |  | 10:25 | Dynatest 1295 |  | 51.7 | 40.4 | Ribbed | 54 | 49 | 75.84 |  |  | 12 | 45.682618 | -93.636725 | 08/01/2016 |  |  | US-169 | 744 | 487684
169010-D-2016 | 169010 | Driving | Flexible | 07/29/2019 |  |  | 12:34 | Dynatest |  | 53.7 | 40 | Smooth | 56 | 51 | 77.5 |  |  | 9 | 45.682522 | -93.63667 | 08/01/2016 |  |  | US-169 | 1092 | 715972
169010-D-2016 | 169010 | Driving | Flexible | 05/18/2021 |  |  | 11:46 | Dynatest 1295 |  | 46.9 | 40 | Ribbed | 49 | 45 | 75.58 | 81.1 | 101.2 | 9 | 45.6827525 | -93.6368109 | 08/01/2016 |  |  | US-169 | 1751 | 1148276
169010-D-2016 | 169010 | Driving | Flexible | 11/14/2017 |  |  | 11:10 | Dynatest 1295 |  | 54.7 | 39.8 | Ribbed | 57 | 52 | 80.95 |  |  | 13 | 45.682702 | -93.636777 | 08/01/2016 |  |  | US-169 | 470 | 308034
169010-D-2016 | 169010 | Driving | Flexible | 05/13/2018 |  |  | 11:47 | Dynatest 1295 |  | 51.3 | 40.3 | Ribbed | 55 | 47 | 80.33 |  |  | 13 | 45.682782 | -93.636827 | 08/01/2016 |  |  | US-169 | 650 | 426020
169011-D-2016 | 169011 | Driving | Flexible | 07/11/2017 |  |  | 13:36 | Dynatest 1295 |  | 50.9 | 39.8 | Ribbed | 55 | 48 | 76.12 |  |  | 24 | 45.684065 | -93.637612 | 08/01/2016 |  |  | US-169 | 344 | 225630
169011-D-2016 | 169011 | Driving | Flexible | 05/18/2021 |  |  | 11:59 | Dynatest 1295 |  | 52.5 | 39.8 | Ribbed | 56 | 49 | 76.86 | 81.7 | 100.8 | 11 | 45.6839582 | -93.6375411 | 08/01/2016 |  |  | US-169 | 1751 | 1148276
169011-D-2016 | 169011 | Driving | Flexible | 10/05/2016 |  |  | 12:33 | Dynatest |  | 47.7 | 39.9 | Smooth | 52 | 46 | 73.33 |  |  | 13 | 45.683877 | -93.637497 | 08/01/2016 |  |  | US-169 | 65 | 43164
169011-D-2016 | 169011 | Driving | Flexible | 10/05/2016 |  |  | 11:03 | Dynatest |  | 49.5 | 40.2 | Ribbed | 54 | 47 | 86.29 |  |  | 11 | 45.683773 | -93.637422 | 08/01/2016 |  |  | US-169 | 65 | 43164
169011-D-2016 | 169011 | Driving | Flexible | 07/11/2017 |  |  | 13:21 | Dynatest 1295 |  | 51.3 | 39.9 | Ribbed | 56 | 48 | 73.94 |  |  | 13 | 45.68398 | -93.637558 | 08/01/2016 |  |  | US-169 | 344 | 225630
169011-D-2016 | 169011 | Driving | Flexible | 07/29/2019 |  |  | 11:59 | Dynatest |  | 50.7 | 39.9 | Ribbed | 52 | 48 | 78.1 |  |  | 25 | 45.684092 | -93.637631 | 08/01/2016 |  |  | US-169 | 1092 | 715972
169011-D-2016 | 169011 | Driving | Flexible | 07/29/2019 |  |  | 12:56 | Dynatest |  | 46.1 | 40.2 | Smooth | 52 | 42 | 66.55 |  |  | 14 | 45.683987 | -93.637563 | 08/01/2016 |  |  | US-169 | 1092 | 715972
169011-D-2016 | 169011 | Driving | Flexible | 06/22/2020 |  |  | 12:51 | Dynatest 1295 |  | 53.9 | 40.4 | Ribbed | 58 | 49 | 79.26 | 77.7 | 99.1 | 9 | 45.6839242 | -93.6375198 | 08/01/2016 |  |  | US-169 | 1421 | 931796
169011-D-2016 | 169011 | Driving | Flexible | 05/18/2021 |  |  | 12:10 | Dynatest 1295 |  | 50.8 | 39.8 | Ribbed | 53 | 49 | 82.44 | 81.1 | 106 | 13 | 45.6839376 | -93.6375271 | 08/01/2016 |  |  | US-169 | 1751 | 1148276
169011-D-2016 | 169011 | Driving | Flexible | 11/14/2017 |  |  | 11:10 | Dynatest 1295 |  | 53.2 | 39.8 | Ribbed | 56 | 51 | 77.77 |  |  | 14 | 45.684022 | -93.63758 | 08/01/2016 |  |  | US-169 | 470 | 308034
169011-D-2016 | 169011 | Driving | Flexible | 05/13/2018 |  |  | 12:12 | Dynatest 1295 |  | 49 | 40.4 | Ribbed | 52 | 46 | 80.16 |  |  | 16 | 45.683978 | -93.637558 | 08/01/2016 |  |  | US-169 | 650 | 426020
169011-D-2016 | 169011 | Driving | Flexible | 07/29/2019 |  |  | 12:45 | Dynatest |  | 46.4 | 40.3 | Smooth | 51 | 43 | 66.02 |  |  | 13 | 45.683835 | -93.637471 | 08/01/2016 |  |  | US-169 | 1092 | 715972
169011-D-2016 | 169011 | Driving | Flexible | 05/18/2021 |  |  | 11:46 | Dynatest 1295 |  | 52.1 | 39.8 | Ribbed | 55 | 49 | 79.9 | 81.2 | 103.9 | 14 | 45.6839201 | -93.6375201 | 08/01/2016 |  |  | US-169 | 1751 | 1148276
169011-D-2016 | 169011 | Driving | Flexible | 05/18/2021 |  |  | 12:10 | Dynatest 1295 |  | 50.8 | 39.8 | Ribbed | 53 | 49 | 82.44 | 81.1 | 106 | 13 | 45.6839376 | -93.6375271 | 08/01/2016 |  |  | US-169 | 1751 | 1148276
169011-D-2016 | 169011 | Driving | Flexible | 05/13/2018 |  |  | 11:47 | Dynatest 1295 |  | 49.6 | 40.3 | Ribbed | 51 | 47 | 78.46 |  |  | 9 | 45.683968 | -93.637549 | 08/01/2016 |  |  | US-169 | 650 | 426020
169011-D-2016 | 169011 | Driving | Flexible | 08/15/2018 |  |  | 10:13 | Dynatest 1295 |  | 51.4 | 40.5 | Ribbed | 55 | 48 | 79.54 |  |  | 16 | 45.683843 | -93.637467 | 08/01/2016 |  |  | US-169 | 744 | 487684
169011-D-2016 | 169011 | Driving | Flexible | 06/22/2020 |  |  | 13:03 | Dynatest 1295 |  | 53.8 | 41.9 | Ribbed | 59 | 51 | 77.28 | 79 | 96 | 17 | 45.684025 | -93.6375765 | 08/01/2016 |  |  | US-169 | 1421 | 931796
169011-D-2016 | 169011 | Driving | Flexible | 05/05/2022 |  |  | 11:51 | Dynatest 1295 |  | 51.9 | 40.9 | Ribbed | 56 | 49 | 81.05 | 73.1 | 84.5 | 14 | 45.6839116 | -93.637508 | 08/01/2016 |  |  | US-169 | 2103 | 1379188
169011-D-2016 | 169011 | Driving | Flexible | 10/05/2016 |  |  | 10:40 | Dynatest |  | 53.7 | 40.2 | Ribbed | 57 | 51 | 81.49 |  |  | 20 | 45.68383 | -93.637472 | 08/01/2016 |  |  | US-169 | 65 | 43164
169011-D-2016 | 169011 | Driving | Flexible | 10/05/2016 |  |  | 12:22 | Dynatest |  | 49.4 | 40 | Smooth | 53 | 46 | 70.83 |  |  | 23 | 45.683857 | -93.637484 | 08/01/2016 |  |  | US-169 | 65 | 43164
169011-D-2016 | 169011 | Driving | Flexible | 05/08/2017 |  |  | 12:51 | Dynatest 1295 |  | 48.2 | 40.1 | Ribbed | 52 | 44 | 74.96 |  |  | 16 | 45.683933 | -93.637522 | 08/01/2016 |  |  | US-169 | 280 | 183774
169011-D-2016 | 169011 | Driving | Flexible | 07/29/2019 |  |  | 11:45 | Dynatest |  | 50.8 | 39.9 | Ribbed | 54 | 48 | 81.48 |  |  | 12 | 45.683977 | -93.63756 | 08/01/2016 |  |  | US-169 | 1092 | 715972
169011-D-2016 | 169011 | Driving | Flexible | 06/22/2020 |  |  | 12:39 | Dynatest 1295 |  | 55.1 | 40.6 | Ribbed | 59 | 52 | 77.05 | 78 | 103.8 | 7 | 45.6839907 | -93.6375576 | 08/01/2016 |  |  | US-169 | 1421 | 931796
169011-D-2016 | 169011 | Driving | Flexible | 05/18/2021 |  |  | 11:59 | Dynatest 1295 |  | 52.5 | 39.8 | Ribbed | 56 | 49 | 76.86 | 81.7 | 100.8 | 11 | 45.6839582 | -93.6375411 | 08/01/2016 |  |  | US-169 | 1751 | 1148276
169011-D-2016 | 169011 | Driving | Flexible | 08/17/2023 |  |  | 9:57 | Dynatest 1295 |  | 53.4 | 40.2 | Ribbed | 56 | 50 | 79.02 | 71.6 | 83.2 | 14 | 45.6839187 | -93.6375127 | 08/01/2016 |  |  | US-169 | 2572 | 1546468
169011-D-2009 | 169011 | Driving | Flexible | 06/28/2016 |  |  | 13:43 | Dynatest |  | 53.9 | 40.1 | Ribbed | 57 | 50 | 79.77 |  |  | 12 | 45.68335 | -93.637173 | 07/01/2009 |  | 07/31/2016 | US-169 | 2554 | 117720
169011-D-2016 | 169011 | Driving | Flexible | 05/08/2017 |  |  | 12:22 | Dynatest 1295 |  | 50.1 | 39.2 | Ribbed | 56 | 45 | 75.17 |  |  | 19 | 45.683877 | -93.637487 | 08/01/2016 |  |  | US-169 | 280 | 183774
169011-D-2016 | 169011 | Driving | Flexible | 05/08/2017 |  |  | 12:38 | Dynatest 1295 |  | 50.2 | 40.1 | Ribbed | 55 | 46 | 76.38 |  |  | 19 | 45.683877 | -93.637488 | 08/01/2016 |  |  | US-169 | 280 | 183774
169011-D-2016 | 169011 | Driving | Flexible | 08/15/2018 |  |  | 9:58 | Dynatest 1295 |  | 49.1 | 40.6 | Ribbed | 52 | 47 | 77.11 |  |  | 10 | 45.683907 | -93.637511 | 08/01/2016 |  |  | US-169 | 744 | 487684
169011-D-2016 | 169011 | Driving | Flexible | 07/29/2019 |  |  | 12:34 | Dynatest |  | 45.7 | 40.2 | Smooth | 51 | 43 | 64.46 |  |  | 10 | 45.683998 | -93.637567 | 08/01/2016 |  |  | US-169 | 1092 | 715972
169011-D-2016 | 169011 | Driving | Flexible | 08/17/2023 |  |  | 10:08 | Dynatest 1295 |  | 53.3 | 40.1 | Ribbed | 57 | 51 | 73.25 | 72.4 | 80.6 | 12 | 45.6838876 | -93.6374910 | 08/01/2016 |  |  | US-169 | 2572 | 1546468
169011-D-2016 | 169011 | Driving | Flexible | 10/05/2016 |  |  | 12:43 | Dynatest |  | 48.1 | 39.8 | Smooth | 53 | 45 | 75.48 |  |  | 14 | 45.683858 | -93.637481 | 08/01/2016 |  |  | US-169 | 65 | 43164
169011-D-2016 | 169011 | Driving | Flexible | 05/13/2018 |  |  | 11:59 | Dynatest 1295 |  | 49.4 | 40.4 | Ribbed | 52 | 48 | 80.9 |  |  | 17 | 45.683922 | -93.637525 | 08/01/2016 |  |  | US-169 | 650 | 426020
169011-D-2016 | 169011 | Driving | Flexible | 08/15/2018 |  |  | 10:25 | Dynatest 1295 |  | 51.1 | 40.4 | Ribbed | 54 | 49 | 76.78 |  |  | 16 | 45.683957 | -93.637536 | 08/01/2016 |  |  | US-169 | 744 | 487684
169011-D-2016 | 169011 | Driving | Flexible | 07/29/2019 |  |  | 11:30 | Dynatest |  | 51.2 | 39 | Ribbed | 53 | 48 | 79.51 |  |  | 22 | 45.684127 | -93.637646 | 08/01/2016 |  |  | US-169 | 1092 | 715972
169011-D-2016 | 169011 | Driving | Flexible | 05/18/2021 |  |  | 11:46 | Dynatest 1295 |  | 52.1 | 39.8 | Ribbed | 55 | 49 | 79.9 | 81.2 | 103.9 | 14 | 45.6839201 | -93.6375201 | 08/01/2016 |  |  | US-169 | 1751 | 1148276
169011-D-2016 | 169011 | Driving | Flexible | 05/05/2022 |  |  | 11:40 | Dynatest 1295 |  | 53.5 | 40.8 | Ribbed | 58 | 51 | 83.58 | 74.4 | 85.3 | 12 | 45.6840102 | -93.6375725 | 08/01/2016 |  |  | US-169 | 2103 | 1379188
169011-D-2016 | 169011 | Driving | Flexible | 10/05/2016 |  |  | 10:51 | Dynatest |  | 49.1 | 40.3 | Ribbed | 53 | 46 | 82.46 |  |  | 13 | 45.683818 | -93.637463 | 08/01/2016 |  |  | US-169 | 65 | 43164
169011-D-2016 | 169011 | Driving | Flexible | 07/11/2017 |  |  | 13:47 | Dynatest 1295 |  | 49.6 | 40 | Ribbed | 55 | 46 | 78.41 |  |  | 12 | 45.683977 | -93.637561 | 08/01/2016 |  |  | US-169 | 344 | 225630
169011-D-2016 | 169011 | Driving | Flexible | 11/14/2017 |  |  | 10:44 | Dynatest 1295 |  | 52.3 | 39.9 | Ribbed | 55 | 50 | 80.73 |  |  | 10 | 45.683977 | -93.63755 | 08/01/2016 |  |  | US-169 | 470 | 308034
169011-D-2016 | 169011 | Driving | Flexible | 11/14/2017 |  |  | 10:56 | Dynatest 1295 |  | 52.6 | 39.8 | Ribbed | 57 | 49 | 80.57 |  |  | 11 | 45.683875 | -93.63749 | 08/01/2016 |  |  | US-169 | 470 | 308034
169011-D-2016 | 169011 | Driving | Flexible | 05/05/2022 |  |  | 12:02 | Dynatest 1295 |  | 53.5 | 39.9 | Ribbed | 57 | 50 | 85.18 | 73.4 | 79 | 11 | 45.6840312 | -93.6375789 | 08/01/2016 |  |  | US-169 | 2103 | 1379188
169011-D-2016 | 169011 | Driving | Flexible | 08/17/2023 |  |  | 10:19 | Dynatest 1295 |  | 54.2 | 40.3 | Ribbed | 58 | 50 | 74.5 | 72.9 | 83.3 | 10 | 45.6840272 | -93.6375645 | 08/01/2016 |  |  | US-169 | 2572 | 1546468
169012-D-2016 | 169012 | Driving | Flexible | 10/05/2016 |  |  | 12:22 | Dynatest |  | 48 | 39.7 | Smooth | 52 | 45 | 74.24 |  |  | 7 | 45.685318 | -93.638368 | 08/01/2016 |  |  | US-169 | 65 | 43164
169012-D-2016 | 169012 | Driving | Flexible | 07/11/2017 |  |  | 13:36 | Dynatest 1295 |  | 50.9 | 40 | Ribbed | 54 | 48 | 76.57 |  |  | 18 | 45.685238 | -93.638321 | 08/01/2016 |  |  | US-169 | 344 | 225630
169012-D-2016 | 169012 | Driving | Flexible | 11/14/2017 |  |  | 11:10 | Dynatest 1295 |  | 52.6 | 39.8 | Ribbed | 55 | 51 | 78.58 |  |  | 26 | 45.68534 | -93.638378 | 08/01/2016 |  |  | US-169 | 470 | 308034
169012-D-2016 | 169012 | Driving | Flexible | 11/14/2017 |  |  | 10:56 | Dynatest 1295 |  | 54 | 39.7 | Ribbed | 57 | 52 | 80.74 |  |  | 14 | 45.68534 | -93.638378 | 08/01/2016 |  |  | US-169 | 470 | 308034
169012-D-2016 | 169012 | Driving | Flexible | 05/05/2022 |  |  | 11:40 | Dynatest 1295 |  | 54.9 | 41 | Ribbed | 58 | 52 | 85.26 | 74.4 | 85.1 | 15 | 45.6852096 | -93.6382988 | 08/01/2016 |  |  | US-169 | 2103 | 1379188
169012-D-2016 | 169012 | Driving | Flexible | 05/05/2022 |  |  | 11:51 | Dynatest 1295 |  | 52.5 | 40.7 | Ribbed | 56 | 50 | 84.04 | 73.1 | 84 | 10 | 45.6854104 | -93.6384151 | 08/01/2016 |  |  | US-169 | 2103 | 1379188
169012-D-2016 | 169012 | Driving | Flexible | 10/05/2016 |  |  | 10:41 | Dynatest |  | 54 | 40.2 | Ribbed | 56 | 51 | 86.36 |  |  | 16 | 45.685165 | -93.63828 | 08/01/2016 |  |  | US-169 | 65 | 43164
169012-D-2016 | 169012 | Driving | Flexible | 07/29/2019 |  |  | 11:46 | Dynatest |  | 50.8 | 40 | Ribbed | 53 | 49 | 83.33 |  |  | 11 | 45.685303 | -93.638362 | 08/01/2016 |  |  | US-169 | 1092 | 715972
169012-D-2016 | 169012 | Driving | Flexible | 07/29/2019 |  |  | 12:56 | Dynatest |  | 43.5 | 40.1 | Smooth | 49 | 41 | 67.02 |  |  | 9 | 45.685168 | -93.638278 | 08/01/2016 |  |  | US-169 | 1092 | 715972
169012-D-2016 | 169012 | Driving | Flexible | 06/22/2020 |  |  | 12:39 | Dynatest 1295 |  | 55.1 | 40.4 | Ribbed | 59 | 52 | 77.22 | 77.9 | 104 | 9 | 45.6853239 | -93.6383644 | 08/01/2016 |  |  | US-169 | 1421 | 931796
169012-D-2016 | 169012 | Driving | Flexible | 05/18/2021 |  |  | 11:59 | Dynatest 1295 |  | 52.6 | 39.9 | Ribbed | 55 | 50 | 80.8 | 81.7 | 98 | 22 | 45.6852714 | -93.6383374 | 08/01/2016 |  |  | US-169 | 1751 | 1148276
169012-D-2016 | 169012 | Driving | Flexible | 08/17/2023 |  |  | 10:19 | Dynatest 1295 |  | 55.1 | 40.3 | Ribbed | 63 | 49 | 78.92 | 72.9 | 83.5 | 15 | 45.6853521 | -93.6383672 | 08/01/2016 |  |  | US-169 | 2572 | 1546468
169012-D-2016 | 169012 | Driving | Flexible | 07/11/2017 |  |  | 13:47 | Dynatest 1295 |  | 49.1 | 40.2 | Ribbed | 52 | 47 | 76.77 |  |  | 20 | 45.685153 | -93.638273 | 08/01/2016 |  |  | US-169 | 344 | 225630
169012-D-2016 | 169012 | Driving | Flexible | 06/22/2020 |  |  | 13:03 | Dynatest 1295 |  | 53.9 | 40.1 | Ribbed | 58 | 51 | 77.34 | 78.9 | 95.3 | 11 | 45.6853747 | -93.6383921 | 08/01/2016 |  |  | US-169 | 1421 | 931796
169012-D-2016 | 169012 | Driving | Flexible | 05/18/2021 |  |  | 11:47 | Dynatest 1295 |  | 54 | 39.7 | Ribbed | 56 | 51 | 84.02 | 80.9 | 104 | 11 | 45.6852353 | -93.6383151 | 08/01/2016 |  |  | US-169 | 1751 | 1148276
169012-D-2016 | 169012 | Driving | Flexible | 05/18/2021 |  |  | 11:59 | Dynatest 1295 |  | 52.6 | 39.9 | Ribbed | 55 | 50 | 80.8 | 81.7 | 98 | 22 | 45.6852714 | -93.6383374 | 08/01/2016 |  |  | US-169 | 1751 | 1148276
169012-D-2016 | 169012 | Driving | Flexible | 10/05/2016 |  |  | 12:33 | Dynatest |  | 45.4 | 39.6 | Smooth | 51 | 43 | 73.08 |  |  | 27 | 45.685193 | -93.638291 | 08/01/2016 |  |  | US-169 | 65 | 43164
169012-D-2016 | 169012 | Driving | Flexible | 08/15/2018 |  |  | 10:25 | Dynatest 1295 |  | 51.1 | 40.4 | Ribbed | 53 | 49 | 77.28 |  |  | 17 | 45.685295 | -93.638346 | 08/01/2016 |  |  | US-169 | 744 | 487684
169012-D-2016 | 169012 | Driving | Flexible | 07/29/2019 |  |  | 12:34 | Dynatest |  | 44.5 | 40.2 | Smooth | 47 | 42 | 65.79 |  |  | 8 | 45.685178 | -93.638279 | 08/01/2016 |  |  | US-169 | 1092 | 715972
169012-D-2016 | 169012 | Driving | Flexible | 07/29/2019 |  |  | 11:59 | Dynatest |  | 50.6 | 39.9 | Ribbed | 53 | 49 | 80.06 |  |  | 16 | 45.685418 | -93.638433 | 08/01/2016 |  |  | US-169 | 1092 | 715972
169012-D-2016 | 169012 | Driving | Flexible | 05/18/2021 |  |  | 12:10 | Dynatest 1295 |  | 51.9 | 39.6 | Ribbed | 54 | 50 | 83.93 | 81.4 | 100.7 | 17 | 45.6852548 | -93.6383249 | 08/01/2016 |  |  | US-169 | 1751 | 1148276
169012-D-2016 | 169012 | Driving | Flexible | 10/05/2016 |  |  | 12:43 | Dynatest |  | 42 | 39.8 | Smooth | 45 | 39 | 73.04 |  |  | 16 | 45.685173 | -93.638278 | 08/01/2016 |  |  | US-169 | 65 | 43164
169012-D-2016 | 169012 | Driving | Flexible | 07/11/2017 |  |  | 13:22 | Dynatest 1295 |  | 51.2 | 39.9 | Ribbed | 54 | 49 | 76.01 |  |  | 23 | 45.685302 | -93.638358 | 08/01/2016 |  |  | US-169 | 344 | 225630
169012-D-2016 | 169012 | Driving | Flexible | 06/22/2020 |  |  | 12:51 | Dynatest 1295 |  | 54.6 | 40.3 | Ribbed | 58 | 52 | 78.87 | 77.8 | 97.1 | 15 | 45.6852588 | -93.6383266 | 08/01/2016 |  |  | US-169 | 1421 | 931796
169012-D-2016 | 169012 | Driving | Flexible | 08/17/2023 |  |  | 9:57 | Dynatest 1295 |  | 54.6 | 40.3 | Ribbed | 57 | 52 | 76.96 | 71.9 | 83.6 | 19 | 45.685387 | -93.6384021 | 08/01/2016 |  |  | US-169 | 2572 | 1546468
169012-D-2016 | 169012 | Driving | Flexible | 05/08/2017 |  |  | 12:22 | Dynatest 1295 |  | 48.7 | 39.1 | Ribbed | 51 | 47 | 75.68 |  |  | 26 | 45.685315 | -93.63836 | 08/01/2016 |  |  | US-169 | 280 | 183774
169012-D-2016 | 169012 | Driving | Flexible | 05/08/2017 |  |  | 12:51 | Dynatest 1295 |  | 47.8 | 40.1 | Ribbed | 50 | 45 | 75.21 |  |  | 25 | 45.685262 | -93.638325 | 08/01/2016 |  |  | US-169 | 280 | 183774
169012-D-2016 | 169012 | Driving | Flexible | 08/15/2018 |  |  | 10:13 | Dynatest 1295 |  | 51.4 | 40.4 | Ribbed | 54 | 49 | 77.66 |  |  | 13 | 45.685178 | -93.638279 | 08/01/2016 |  |  | US-169 | 744 | 487684
169012-D-2016 | 169012 | Driving | Flexible | 10/05/2016 |  |  | 10:52 | Dynatest |  | 52.8 | 40.2 | Ribbed | 55 | 50 | 84.95 |  |  | 14 | 45.685008 | -93.638183 | 08/01/2016 |  |  | US-169 | 65 | 43164
169012-D-2016 | 169012 | Driving | Flexible | 11/14/2017 |  |  | 10:44 | Dynatest 1295 |  | 54 | 39.9 | Ribbed | 56 | 52 | 80.24 |  |  | 10 | 45.685293 | -93.638346 | 08/01/2016 |  |  | US-169 | 470 | 308034
169012-D-2016 | 169012 | Driving | Flexible | 05/13/2018 |  |  | 12:00 | Dynatest 1295 |  | 50.3 | 40.3 | Ribbed | 53 | 47 | 79.77 |  |  | 17 | 45.685255 | -93.638331 | 08/01/2016 |  |  | US-169 | 650 | 426020
169012-D-2016 | 169012 | Driving | Flexible | 05/13/2018 |  |  | 11:47 | Dynatest 1295 |  | 49.3 | 40.4 | Ribbed | 51 | 48 | 79.12 |  |  | 17 | 45.685448 | -93.638443 | 08/01/2016 |  |  | US-169 | 650 | 426020
169012-D-2016 | 169012 | Driving | Flexible | 05/13/2018 |  |  | 12:12 | Dynatest 1295 |  | 49.9 | 40.3 | Ribbed | 53 | 48 | 83.73 |  |  | 16 | 45.685308 | -93.638364 | 08/01/2016 |  |  | US-169 | 650 | 426020
169012-D-2016 | 169012 | Driving | Flexible | 07/29/2019 |  |  | 11:31 | Dynatest |  | 50 | 39.2 | Ribbed | 53 | 48 | 80.04 |  |  | 19 | 45.685435 | -93.638435 | 08/01/2016 |  |  | US-169 | 1092 | 715972
169012-D-2009 | 169012 | Driving | Flexible | 06/28/2016 |  |  | 13:43 | Dynatest |  | 53.9 | 40.1 | Ribbed | 57 | 50 | 79.77 |  |  | 12 | 45.68335 | -93.637173 | 07/01/2009 | Duplicate of 169011 | 07/31/2016 | US-169 | 2554 | 117720
169012-D-2016 | 169012 | Driving | Flexible | 10/05/2016 |  |  | 11:03 | Dynatest |  | 51.2 | 40.2 | Ribbed | 53 | 49 | 88.46 |  |  | 13 | 45.685112 | -93.63823 | 08/01/2016 |  |  | US-169 | 65 | 43164
169012-D-2016 | 169012 | Driving | Flexible | 05/08/2017 |  |  | 12:38 | Dynatest 1295 |  | 48.8 | 40.1 | Ribbed | 50 | 47 | 76.63 |  |  | 20 | 45.685352 | -93.638381 | 08/01/2016 |  |  | US-169 | 280 | 183774
169012-D-2016 | 169012 | Driving | Flexible | 08/15/2018 |  |  | 9:58 | Dynatest 1295 |  | 51.3 | 40.4 | Ribbed | 53 | 49 | 76.82 |  |  | 14 | 45.685245 | -93.638321 | 08/01/2016 |  |  | US-169 | 744 | 487684
169012-D-2016 | 169012 | Driving | Flexible | 07/29/2019 |  |  | 12:45 | Dynatest |  | 44.7 | 40.1 | Smooth | 47 | 43 | 67.49 |  |  | 10 | 45.685312 | -93.638364 | 08/01/2016 |  |  | US-169 | 1092 | 715972
169012-D-2016 | 169012 | Driving | Flexible | 05/18/2021 |  |  | 12:10 | Dynatest 1295 |  | 51.9 | 39.6 | Ribbed | 54 | 50 | 83.93 | 81.4 | 100.7 | 17 | 45.6852548 | -93.6383249 | 08/01/2016 |  |  | US-169 | 1751 | 1148276
169012-D-2016 | 169012 | Driving | Flexible | 05/18/2021 |  |  | 11:47 | Dynatest 1295 |  | 54 | 39.7 | Ribbed | 56 | 51 | 84.02 | 80.9 | 104 | 11 | 45.6852353 | -93.6383151 | 08/01/2016 |  |  | US-169 | 1751 | 1148276
169012-D-2016 | 169012 | Driving | Flexible | 05/05/2022 |  |  | 12:03 | Dynatest 1295 |  | 54.9 | 40 | Ribbed | 58 | 51 | 83.39 | 73.3 | 80.1 | 28 | 45.6852042 | -93.6382888 | 08/01/2016 |  |  | US-169 | 2103 | 1379188
169012-D-2016 | 169012 | Driving | Flexible | 08/17/2023 |  |  | 10:08 | Dynatest 1295 |  | 54 | 40 | Ribbed | 59 | 48 | 77.77 | 72 | 80.8 | 11 | 45.6853491 | -93.6383776 | 08/01/2016 |  |  | US-169 | 2572 | 1546468
169013-D-2016 | 169013 | Driving | Flexible | 05/08/2017 |  |  | 12:39 | Dynatest 1295 |  | 53.8 | 40.1 | Ribbed | 56 | 51 | 81.16 |  |  | 18 | 45.686533 | -93.639096 | 08/01/2016 |  |  | US-169 | 280 | 183774
169013-D-2016 | 169013 | Driving | Flexible | 11/14/2017 |  |  | 11:10 | Dynatest 1295 |  | 53.9 | 39.8 | Ribbed | 57 | 52 | 78.99 |  |  | 13 | 45.686662 | -93.639178 | 08/01/2016 |  |  | US-169 | 470 | 308034
169013-D-2016 | 169013 | Driving | Flexible | 11/14/2017 |  |  | 10:56 | Dynatest 1295 |  | 53.7 | 39.8 | Ribbed | 57 | 51 | 84.51 |  |  | 13 | 45.686513 | -93.639087 | 08/01/2016 |  |  | US-169 | 470 | 308034
169013-D-2016 | 169013 | Driving | Flexible | 07/29/2019 |  |  | 11:46 | Dynatest |  | 50.8 | 39.9 | Ribbed | 56 | 48 | 79.71 |  |  | 15 | 45.686628 | -93.639164 | 08/01/2016 |  |  | US-169 | 1092 | 715972
169013-D-2016 | 169013 | Driving | Flexible | 07/29/2019 |  |  | 11:59 | Dynatest |  | 50.5 | 39.9 | Ribbed | 54 | 48 | 78.33 |  |  | 17 | 45.686602 | -93.639149 | 08/01/2016 |  |  | US-169 | 1092 | 715972
169013-D-2016 | 169013 | Driving | Flexible | 07/29/2019 |  |  | 11:31 | Dynatest |  | 50.2 | 39.3 | Ribbed | 52 | 48 | 76.6 |  |  | 24 | 45.686592 | -93.639139 | 08/01/2016 |  |  | US-169 | 1092 | 715972
169013-D-2016 | 169013 | Driving | Flexible | 05/18/2021 |  |  | 12:00 | Dynatest 1295 |  | 50 | 39.9 | Ribbed | 55 | 47 | 74.86 | 81.7 | 97.7 | 7 | 45.6865845 | -93.6391319 | 08/01/2016 |  |  | US-169 | 1751 | 1148276
169013-D-2016 | 169013 | Driving | Flexible | 08/17/2023 |  |  | 10:08 | Dynatest 1295 |  | 51 | 40.2 | Ribbed | 58 | 48 | 70.51 | 71.5 | 75.8 | 24 | 45.6866644 | -93.6391740 | 08/01/2016 |  |  | US-169 | 2572 | 1546468
169013-D-2016 | 169013 | Driving | Flexible | 10/05/2016 |  |  | 10:52 | Dynatest |  | 52.9 | 40 | Ribbed | 55 | 49 | 85.81 |  |  | 16 | 45.686497 | -93.639084 | 08/01/2016 |  |  | US-169 | 65 | 43164
169013-D-2016 | 169013 | Driving | Flexible | 07/11/2017 |  |  | 13:36 | Dynatest 1295 |  | 53.2 | 39.9 | Ribbed | 56 | 50 | 82.22 |  |  | 16 | 45.68656 | -93.63912 | 08/01/2016 |  |  | US-169 | 344 | 225630
169013-D-2016 | 169013 | Driving | Flexible | 05/05/2022 |  |  | 11:40 | Dynatest 1295 |  | 51.5 | 41 | Ribbed | 56 | 48 | 81.35 | 74.1 | 83.3 | 14 | 45.6865582 | -93.6391129 | 08/01/2016 |  |  | US-169 | 2103 | 1379188
169013-D-2016 | 169013 | Driving | Flexible | 05/08/2017 |  |  | 12:51 | Dynatest 1295 |  | 52 | 40.1 | Ribbed | 56 | 48 | 79.71 |  |  | 13 | 45.686588 | -93.639129 | 08/01/2016 |  |  | US-169 | 280 | 183774
169013-D-2016 | 169013 | Driving | Flexible | 07/29/2019 |  |  | 12:34 | Dynatest |  | 56.5 | 40 | Smooth | 59 | 53 | 76.45 |  |  | 13 | 45.686652 | -93.639173 | 08/01/2016 |  |  | US-169 | 1092 | 715972
169013-D-2016 | 169013 | Driving | Flexible | 07/29/2019 |  |  | 12:57 | Dynatest |  | 55.9 | 39.9 | Smooth | 60 | 53 | 79.28 |  |  | 10 | 45.686495 | -93.639082 | 08/01/2016 |  |  | US-169 | 1092 | 715972
169013-D-2016 | 169013 | Driving | Flexible | 06/22/2020 |  |  | 13:03 | Dynatest 1295 |  | 51 | 40 | Ribbed | 55 | 49 | 75.61 | 78.9 | 97.7 | 12 | 45.6867084 | -93.6392019 | 08/01/2016 |  |  | US-169 | 1421 | 931796
169013-D-2016 | 169013 | Driving | Flexible | 10/05/2016 |  |  | 10:41 | Dynatest |  | 55.1 | 40.2 | Ribbed | 59 | 51 | 87.77 |  |  | 19 | 45.686505 | -93.639092 | 08/01/2016 |  |  | US-169 | 65 | 43164
169013-D-2009 | 169013 | Driving | Flexible | 06/28/2016 |  |  | 13:43 | Dynatest |  | 53.2 | 40.4 | Ribbed | 58 | 50 | 75.06 |  |  | 10 | 45.686015 | -93.638786 | 07/01/2009 |  | 07/31/2016 | US-169 | 2554 | 117720
169013-D-2016 | 169013 | Driving | Flexible | 10/05/2016 |  |  | 12:33 | Dynatest |  | 57.9 | 40 | Smooth | 64 | 54 | 92.56 |  |  | 8 | 45.686652 | -93.639174 | 08/01/2016 |  |  | US-169 | 65 | 43164
169013-D-2016 | 169013 | Driving | Flexible | 10/05/2016 |  |  | 11:03 | Dynatest |  | 54.7 | 40.1 | Ribbed | 57 | 52 | 90.96 |  |  | 11 | 45.68645 | -93.639042 | 08/01/2016 |  |  | US-169 | 65 | 43164
169013-D-2016 | 169013 | Driving | Flexible | 05/18/2021 |  |  | 12:11 | Dynatest 1295 |  | 51.1 | 39.9 | Ribbed | 54 | 49 | 75.01 | 81.4 | 97.9 | 9 | 45.6865681 | -93.6391186 | 08/01/2016 |  |  | US-169 | 1751 | 1148276
169013-D-2016 | 169013 | Driving | Flexible | 05/05/2022 |  |  | 11:51 | Dynatest 1295 |  | 51.8 | 40.9 | Ribbed | 57 | 48 | 79.92 | 73.4 | 75 | 16 | 45.6866078 | -93.6391431 | 08/01/2016 |  |  | US-169 | 2103 | 1379188
169013-D-2016 | 169013 | Driving | Flexible | 05/08/2017 |  |  | 12:23 | Dynatest 1295 |  | 55 | 39.5 | Ribbed | 59 | 52 | 83.16 |  |  | 19 | 45.686465 | -93.639056 | 08/01/2016 |  |  | US-169 | 280 | 183774
169013-D-2016 | 169013 | Driving | Flexible | 11/14/2017 |  |  | 10:44 | Dynatest 1295 |  | 54.5 | 39.8 | Ribbed | 59 | 51 | 81.34 |  |  | 13 | 45.686603 | -93.639139 | 08/01/2016 |  |  | US-169 | 470 | 308034
169013-D-2016 | 169013 | Driving | Flexible | 08/15/2018 |  |  | 9:58 | Dynatest 1295 |  | 51.3 | 40.5 | Ribbed | 53 | 50 | 75.91 |  |  | 13 | 45.686583 | -93.639129 | 08/01/2016 |  |  | US-169 | 744 | 487684
169013-D-2016 | 169013 | Driving | Flexible | 05/05/2022 |  |  | 12:03 | Dynatest 1295 |  | 52.9 | 40 | Ribbed | 56 | 50 | 80.52 | 73.2 | 74.7 | 17 | 45.6865229 | -93.6390873 | 08/01/2016 |  |  | US-169 | 2103 | 1379188
169013-D-2016 | 169013 | Driving | Flexible | 08/17/2023 |  |  | 9:57 | Dynatest 1295 |  | 50.8 | 40.6 | Ribbed | 57 | 47 | 73.2 | 71.8 | 82.3 | 14 | 45.686563 | -93.6391151 | 08/01/2016 |  |  | US-169 | 2572 | 1546468
169013-D-2016 | 169013 | Driving | Flexible | 08/17/2023 |  |  | 10:19 | Dynatest 1295 |  | 51.3 | 40.5 | Ribbed | 58 | 48 | 71.38 | 72.9 | 78.1 | 21 | 45.6866818 | -93.6391717 | 08/01/2016 |  |  | US-169 | 2572 | 1546468
169013-D-2016 | 169013 | Driving | Flexible | 10/05/2016 |  |  | 12:43 | Dynatest |  | 55.4 | 39.5 | Smooth | 58 | 52 | 86.54 |  |  | 8 | 45.686485 | -93.639073 | 08/01/2016 |  |  | US-169 | 65 | 43164
169013-D-2016 | 169013 | Driving | Flexible | 07/11/2017 |  |  | 13:47 | Dynatest 1295 |  | 52.5 | 40 | Ribbed | 56 | 49 | 79.9 |  |  | 28 | 45.686478 | -93.639076 | 08/01/2016 |  |  | US-169 | 344 | 225630
169013-D-2016 | 169013 | Driving | Flexible | 05/13/2018 |  |  | 11:47 | Dynatest 1295 |  | 51.3 | 40.3 | Ribbed | 54 | 49 | 83.06 |  |  | 14 | 45.686632 | -93.639159 | 08/01/2016 |  |  | US-169 | 650 | 426020
169013-D-2016 | 169013 | Driving | Flexible | 05/13/2018 |  |  | 12:12 | Dynatest 1295 |  | 51.7 | 40.2 | Ribbed | 54 | 50 | 82.41 |  |  | 18 | 45.686645 | -93.639174 | 08/01/2016 |  |  | US-169 | 650 | 426020
169013-D-2016 | 169013 | Driving | Flexible | 06/22/2020 |  |  | 12:51 | Dynatest 1295 |  | 53.4 | 40.4 | Ribbed | 59 | 49 | 74.65 | 78 | 94.6 | 10 | 45.6865877 | -93.6391305 | 08/01/2016 |  |  | US-169 | 1421 | 931796
169013-D-2016 | 169013 | Driving | Flexible | 10/05/2016 |  |  | 12:22 | Dynatest |  | 56.2 | 39.8 | Smooth | 60 | 54 | 91.62 |  |  | 10 | 45.686485 | -93.639074 | 08/01/2016 |  |  | US-169 | 65 | 43164
169013-D-2016 | 169013 | Driving | Flexible | 07/11/2017 |  |  | 13:22 | Dynatest 1295 |  | 53.3 | 39.9 | Ribbed | 56 | 50 | 77.29 |  |  | 23 | 45.686475 | -93.639068 | 08/01/2016 |  |  | US-169 | 344 | 225630
169013-D-2016 | 169013 | Driving | Flexible | 08/15/2018 |  |  | 10:25 | Dynatest 1295 |  | 51.8 | 40.4 | Ribbed | 54 | 50 | 78.34 |  |  | 12 | 45.686633 | -93.639157 | 08/01/2016 |  |  | US-169 | 744 | 487684
169013-D-2016 | 169013 | Driving | Flexible | 07/29/2019 |  |  | 12:45 | Dynatest |  | 57.9 | 39.9 | Smooth | 61 | 55 | 77.24 |  |  | 24 | 45.686492 | -93.639078 | 08/01/2016 |  |  | US-169 | 1092 | 715972
169013-D-2016 | 169013 | Driving | Flexible | 06/22/2020 |  |  | 12:39 | Dynatest 1295 |  | 52.9 | 40.4 | Ribbed | 58 | 49 | 73.15 | 78.1 | 102 | 8 | 45.6865103 | -93.6390827 | 08/01/2016 |  |  | US-169 | 1421 | 931796
169013-D-2016 | 169013 | Driving | Flexible | 05/18/2021 |  |  | 11:47 | Dynatest 1295 |  | 50.2 | 39.9 | Ribbed | 55 | 48 | 76.31 | 80.6 | 101.6 | 9 | 45.68655 | -93.63911 | 08/01/2016 |  |  | US-169 | 1751 | 1148276
169013-D-2016 | 169013 | Driving | Flexible | 05/18/2021 |  |  | 12:00 | Dynatest 1295 |  | 50 | 39.9 | Ribbed | 55 | 47 | 74.86 | 81.7 | 97.7 | 7 | 45.6865845 | -93.6391319 | 08/01/2016 |  |  | US-169 | 1751 | 1148276
169013-D-2016 | 169013 | Driving | Flexible | 05/13/2018 |  |  | 12:00 | Dynatest 1295 |  | 51.5 | 40.2 | Ribbed | 55 | 49 | 84.73 |  |  | 20 | 45.686588 | -93.639137 | 08/01/2016 |  |  | US-169 | 650 | 426020
169013-D-2016 | 169013 | Driving | Flexible | 08/15/2018 |  |  | 10:13 | Dynatest 1295 |  | 52.6 | 40.3 | Ribbed | 55 | 50 | 81.17 |  |  | 20 | 45.686667 | -93.639177 | 08/01/2016 |  |  | US-169 | 744 | 487684
169013-D-2016 | 169013 | Driving | Flexible | 05/18/2021 |  |  | 11:47 | Dynatest 1295 |  | 50.2 | 39.9 | Ribbed | 55 | 48 | 76.31 | 80.6 | 101.6 | 9 | 45.68655 | -93.63911 | 08/01/2016 |  |  | US-169 | 1751 | 1148276
169013-D-2016 | 169013 | Driving | Flexible | 05/18/2021 |  |  | 12:11 | Dynatest 1295 |  | 51.1 | 39.9 | Ribbed | 54 | 49 | 75.01 | 81.4 | 97.9 | 9 | 45.6865681 | -93.6391186 | 08/01/2016 |  |  | US-169 | 1751 | 1148276
169014-D-2009 | 169014 | Driving | Flexible | 05/08/2017 |  |  | 12:51 | Dynatest 1295 |  | 51 | 40.2 | Ribbed | 54 | 48 | 79.33 |  |  | 17 | 45.687918 | -93.639938 | 07/01/2009 |  |  | US-169 | 2868 | 323076
169014-D-2009 | 169014 | Driving | Flexible | 07/11/2017 |  |  | 13:36 | Dynatest 1295 |  | 51.6 | 39.9 | Ribbed | 55 | 49 | 78.51 |  |  | 18 | 45.687885 | -93.639923 | 07/01/2009 |  |  | US-169 | 2932 | 364932
169014-D-2009 | 169014 | Driving | Flexible | 05/13/2018 |  |  | 12:00 | Dynatest 1295 |  | 53.4 | 40.2 | Ribbed | 56 | 52 | 83.76 |  |  | 14 | 45.687923 | -93.639947 | 07/01/2009 |  |  | US-169 | 3238 | 565322
169014-D-2009 | 169014 | Driving | Flexible | 08/15/2018 |  |  | 10:25 | Dynatest 1295 |  | 52.6 | 40.3 | Ribbed | 55 | 51 | 77.56 |  |  | 21 | 45.687972 | -93.639969 | 07/01/2009 |  |  | US-169 | 3332 | 626986
169014-D-2009 | 169014 | Driving | Flexible | 08/15/2018 |  |  | 10:13 | Dynatest 1295 |  | 52.4 | 40.4 | Ribbed | 54 | 51 | 77.97 |  |  | 12 | 45.688007 | -93.639989 | 07/01/2009 |  |  | US-169 | 3332 | 626986
169014-D-2009 | 169014 | Driving | Flexible | 07/29/2019 |  |  | 11:59 | Dynatest |  | 52 | 40 | Ribbed | 54 | 50 | 79.43 |  |  | 11 | 45.687928 | -93.639954 | 07/01/2009 |  |  | US-169 | 3680 | 855274
169014-D-2009 | 169014 | Driving | Flexible | 05/18/2021 |  |  | 12:00 | Dynatest 1295 |  | 51.1 | 39.8 | Ribbed | 55 | 49 | 79.6 | 81.7 | 104.2 | 10 | 45.6879001 | -93.6399317 | 07/01/2009 |  |  | US-169 | 4339 | 1287578
169014-D-2009 | 169014 | Driving | Flexible | 10/05/2016 |  |  | 10:41 | Dynatest |  | 46.8 | 40.6 | Ribbed | 49 | 44 | 74 |  |  | 9 | 45.687695 | -93.639809 | 07/01/2009 |  |  | US-169 | 2653 | 182466
169014-D-2009 | 169014 | Driving | Flexible | 05/13/2018 |  |  | 11:48 | Dynatest 1295 |  | 52.7 | 40.4 | Ribbed | 55 | 50 | 80.72 |  |  | 15 | 45.687967 | -93.63997 | 07/01/2009 |  |  | US-169 | 3238 | 565322
169014-D-2009 | 169014 | Driving | Flexible | 05/18/2021 |  |  | 12:11 | Dynatest 1295 |  | 50.5 | 39.8 | Ribbed | 55 | 48 | 80.89 | 81.4 | 99.8 | 10 | 45.688029 | -93.6400073 | 07/01/2009 |  |  | US-169 | 4339 | 1287578
169014-D-2009 | 169014 | Driving | Flexible | 05/05/2022 |  |  | 12:03 | Dynatest 1295 |  | 53.4 | 40.3 | Ribbed | 57 | 50 | 80.63 | 73.2 | 81.6 | 12 | 45.6878452 | -93.6398896 | 07/01/2009 |  |  | US-169 | 4691 | 1518490
169014-D-2009 | 169014 | Driving | Flexible | 08/17/2023 |  |  | 10:19 | Dynatest 1295 |  | 54.9 | 40.4 | Ribbed | 59 | 52 | 72.88 | 73 | 75.1 | 18 | 45.6880396 | -93.6399978 | 07/01/2009 |  |  | US-169 | 5160 | 1685770
169014-D-2009 | 169014 | Driving | Flexible | 07/11/2017 |  |  | 13:48 | Dynatest 1295 |  | 51.7 | 40 | Ribbed | 55 | 48 | 76.75 |  |  | 17 | 45.68781 | -93.639885 | 07/01/2009 |  |  | US-169 | 2932 | 364932
169014-D-2009 | 169014 | Driving | Flexible | 07/29/2019 |  |  | 11:46 | Dynatest |  | 51.6 | 40 | Ribbed | 56 | 49 | 80.91 |  |  | 17 | 45.687808 | -93.63988 | 07/01/2009 |  |  | US-169 | 3680 | 855274
169014-D-2009 | 169014 | Driving | Flexible | 05/18/2021 |  |  | 11:47 | Dynatest 1295 |  | 49.4 | 39.9 | Ribbed | 54 | 47 | 75.61 | 80.8 | 103 | 18 | 45.6878642 | -93.6399095 | 07/01/2009 |  |  | US-169 | 4339 | 1287578
169014-D-2009 | 169014 | Driving | Flexible | 06/28/2016 |  |  | 13:43 | Dynatest |  | 53.2 | 40.4 | Ribbed | 58 | 50 | 75.06 |  |  | 10 | 45.686015 | -93.638786 | 07/01/2009 | Duplicate of 169013 |  | US-169 | 2554 | 117720
169014-D-2009 | 169014 | Driving | Flexible | 11/14/2017 |  |  | 10:56 | Dynatest 1295 |  | 55.6 | 39.7 | Ribbed | 58 | 53 | 76.56 |  |  | 23 | 45.688123 | -93.640063 | 07/01/2009 |  |  | US-169 | 3058 | 447336
169014-D-2009 | 169014 | Driving | Flexible | 05/13/2018 |  |  | 12:12 | Dynatest 1295 |  | 54 | 40.2 | Ribbed | 56 | 52 | 83.55 |  |  | 21 | 45.688125 | -93.640071 | 07/01/2009 |  |  | US-169 | 3238 | 565322
169014-D-2009 | 169014 | Driving | Flexible | 07/29/2019 |  |  | 12:45 | Dynatest |  | 50.7 | 40 | Smooth | 54 | 48 | 71.01 |  |  | 10 | 45.68797 | -93.639975 | 07/01/2009 |  |  | US-169 | 3680 | 855274
169014-D-2009 | 169014 | Driving | Flexible | 10/05/2016 |  |  | 12:44 | Dynatest |  | 43.4 | 40 | Smooth | 47 | 40 | 71.37 |  |  | 13 | 45.687802 | -93.639869 | 07/01/2009 |  |  | US-169 | 2653 | 182466
169014-D-2009 | 169014 | Driving | Flexible | 10/05/2016 |  |  | 12:23 | Dynatest |  | 42.3 | 40.1 | Smooth | 46 | 38 | 65.3 |  |  | 5 | 45.687945 | -93.639959 | 07/01/2009 |  |  | US-169 | 2653 | 182466
169014-D-2009 | 169014 | Driving | Flexible | 07/11/2017 |  |  | 13:22 | Dynatest 1295 |  | 51.5 | 39.8 | Ribbed | 54 | 49 | 76.55 |  |  | 16 | 45.687945 | -93.63996 | 07/01/2009 |  |  | US-169 | 2932 | 364932
169014-D-2009 | 169014 | Driving | Flexible | 07/29/2019 |  |  | 12:34 | Dynatest |  | 51.7 | 40 | Smooth | 56 | 48 | 74.29 |  |  | 24 | 45.687982 | -93.63998 | 07/01/2009 |  |  | US-169 | 3680 | 855274
169014-D-2009 | 169014 | Driving | Flexible | 06/22/2020 |  |  | 12:52 | Dynatest 1295 |  | 52 | 40.4 | Ribbed | 56 | 49 | 75.9 | 78.1 | 100.5 | 11 | 45.6879222 | -93.6399415 | 07/01/2009 |  |  | US-169 | 4009 | 1071098
169014-D-2009 | 169014 | Driving | Flexible | 06/22/2020 |  |  | 12:39 | Dynatest 1295 |  | 52.6 | 40.3 | Ribbed | 57 | 50 | 77.19 | 78.3 | 104.5 | 21 | 45.6879886 | -93.6399804 | 07/01/2009 |  |  | US-169 | 4009 | 1071098
169014-D-2009 | 169014 | Driving | Flexible | 08/17/2023 |  |  | 9:57 | Dynatest 1295 |  | 52 | 40.2 | Ribbed | 55 | 49 | 75.18 | 71.6 | 81.9 | 12 | 45.68804 | -93.6400122 | 07/01/2009 |  |  | US-169 | 5160 | 1685770
169014-D-2009 | 169014 | Driving | Flexible | 08/17/2023 |  |  | 10:09 | Dynatest 1295 |  | 52.3 | 40.3 | Ribbed | 55 | 49 | 71.33 | 71.4 | 81 | 29 | 45.6879934 | -93.6399839 | 07/01/2009 |  |  | US-169 | 5160 | 1685770
169014-D-2009 | 169014 | Driving | Flexible | 10/05/2016 |  |  | 10:52 | Dynatest |  | 49.4 | 40.5 | Ribbed | 52 | 48 | 74.24 |  |  | 31 | 45.687833 | -93.639892 | 07/01/2009 |  |  | US-169 | 2653 | 182466
169014-D-2009 | 169014 | Driving | Flexible | 05/08/2017 |  |  | 12:39 | Dynatest 1295 |  | 50.2 | 40.1 | Ribbed | 53 | 48 | 78.55 |  |  | 20 | 45.688012 | -93.639991 | 07/01/2009 |  |  | US-169 | 2868 | 323076
169014-D-2009 | 169014 | Driving | Flexible | 05/18/2021 |  |  | 11:47 | Dynatest 1295 |  | 49.4 | 39.9 | Ribbed | 54 | 47 | 75.61 | 80.8 | 103 | 18 | 45.6878642 | -93.6399095 | 07/01/2009 |  |  | US-169 | 4339 | 1287578
169014-D-2009 | 169014 | Driving | Flexible | 05/05/2022 |  |  | 11:40 | Dynatest 1295 |  | 52.3 | 41 | Ribbed | 58 | 49 | 82.18 | 74.2 | 84.3 | 18 | 45.6879101 | -93.6399328 | 07/01/2009 |  |  | US-169 | 4691 | 1518490
169014-D-2009 | 169014 | Driving | Flexible | 11/14/2017 |  |  | 10:45 | Dynatest 1295 |  | 54.5 | 39.7 | Ribbed | 57 | 51 | 77.15 |  |  | 24 | 45.687928 | -93.639942 | 07/01/2009 |  |  | US-169 | 3058 | 447336
169014-D-2009 | 169014 | Driving | Flexible | 08/15/2018 |  |  | 9:58 | Dynatest 1295 |  | 53.5 | 40.4 | Ribbed | 56 | 52 | 81.2 |  |  | 11 | 45.68807 | -93.640031 | 07/01/2009 |  |  | US-169 | 3332 | 626986
169014-D-2009 | 169014 | Driving | Flexible | 07/29/2019 |  |  | 11:31 | Dynatest |  | 52.2 | 39.1 | Ribbed | 55 | 50 | 80.63 |  |  | 14 | 45.68804 | -93.640017 | 07/01/2009 |  |  | US-169 | 3680 | 855274
169014-D-2009 | 169014 | Driving | Flexible | 06/22/2020 |  |  | 13:04 | Dynatest 1295 |  | 53.6 | 40.2 | Ribbed | 56 | 52 | 77.73 | 79.1 | 99.3 | 15 | 45.6881838 | -93.640097 | 07/01/2009 |  |  | US-169 | 4009 | 1071098
169014-D-2009 | 169014 | Driving | Flexible | 10/05/2016 |  |  | 11:03 | Dynatest |  | 47.7 | 40.4 | Ribbed | 51 | 46 | 79.06 |  |  | 12 | 45.687792 | -93.639854 | 07/01/2009 |  |  | US-169 | 2653 | 182466
169014-D-2009 | 169014 | Driving | Flexible | 05/08/2017 |  |  | 12:23 | Dynatest 1295 |  | 49.3 | 39.3 | Ribbed | 53 | 46 | 77.17 |  |  | 21 | 45.68776 | -93.639838 | 07/01/2009 |  |  | US-169 | 2868 | 323076
169014-D-2009 | 169014 | Driving | Flexible | 11/14/2017 |  |  | 11:10 | Dynatest 1295 |  | 53.9 | 39.8 | Ribbed | 58 | 51 | 79.5 |  |  | 10 | 45.687833 | -93.639891 | 07/01/2009 |  |  | US-169 | 3058 | 447336
169014-D-2009 | 169014 | Driving | Flexible | 10/05/2016 |  |  | 12:33 | Dynatest |  | 45.7 | 40 | Smooth | 49 | 42 | 69.07 |  |  | 20 | 45.687967 | -93.639972 | 07/01/2009 |  |  | US-169 | 2653 | 182466
169014-D-2009 | 169014 | Driving | Flexible | 07/29/2019 |  |  | 12:57 | Dynatest |  | 51.4 | 40 | Smooth | 56 | 48 | 71.89 |  |  | 16 | 45.687973 | -93.639978 | 07/01/2009 |  |  | US-169 | 3680 | 855274
169014-D-2009 | 169014 | Driving | Flexible | 05/18/2021 |  |  | 12:11 | Dynatest 1295 |  | 50.5 | 39.8 | Ribbed | 55 | 48 | 80.89 | 81.4 | 99.8 | 10 | 45.688029 | -93.6400073 | 07/01/2009 |  |  | US-169 | 4339 | 1287578
169014-D-2009 | 169014 | Driving | Flexible | 05/18/2021 |  |  | 12:00 | Dynatest 1295 |  | 51.1 | 39.8 | Ribbed | 55 | 49 | 79.6 | 81.7 | 104.2 | 10 | 45.6879001 | -93.6399317 | 07/01/2009 |  |  | US-169 | 4339 | 1287578
169014-D-2009 | 169014 | Driving | Flexible | 05/05/2022 |  |  | 11:51 | Dynatest 1295 |  | 53.5 | 40.9 | Ribbed | 58 | 52 | 79.98 | 73.3 | 79.7 | 22 | 45.6879614 | -93.6399634 | 07/01/2009 |  |  | US-169 | 4691 | 1518490
169015-D-2009 | 169015 | Driving | Flexible | 06/28/2016 |  |  | 13:43 | Dynatest |  | 52 | 40.5 | Ribbed | 54 | 50 | 76.97 |  |  | 13 | 45.688688 | -93.640386 | 07/01/2009 |  | 08/01/2016 | US-169 | 2554 | 117720
169016-D-2009 | 169016 | Driving | Flexible | 06/28/2016 |  |  | 13:43 | Dynatest |  | 52 | 40.5 | Ribbed | 54 | 50 | 76.97 |  |  | 13 | 45.688688 | -93.640386 | 07/01/2009 | Duplicate of 169015 | 08/01/2016 | US-169 | 2554 | 117720
169017-D-2016 | 169017 | Driving | Flexible | 11/14/2017 |  |  | 11:11 | Dynatest 1295 |  | 50.1 | 39.9 | Ribbed | 53 | 47 | 77.94 |  |  | 20 | 45.692165 | -93.641121 | 08/01/2016 |  |  | US-169 | 470 | 308034
169017-D-2016 | 169017 | Driving | Flexible | 05/18/2021 |  |  | 12:11 | Dynatest 1295 |  | 50.7 | 39.9 | Ribbed | 54 | 49 | 77.06 | 81.9 | 98.5 | 8 | 45.6922029 | -93.6411192 | 08/01/2016 |  |  | US-169 | 1751 | 1148276
169017-D-2016 | 169017 | Driving | Flexible | 05/18/2021 |  |  | 11:47 | Dynatest 1295 |  | 49.1 | 39.9 | Ribbed | 54 | 46 | 74.63 | 80.8 | 104.1 | 14 | 45.6921785 | -93.6411197 | 08/01/2016 |  |  | US-169 | 1751 | 1148276
169017-D-2016 | 169017 | Driving | Flexible | 08/17/2023 |  |  | 10:09 | Dynatest 1295 |  | 51.5 | 40.5 | Ribbed | 56 | 49 | 73.01 | 72.1 | 83.2 | 8 | 45.6921986 | -93.6411275 | 08/01/2016 |  |  | US-169 | 2572 | 1546468
169017-D-2009 | 169017 | Driving | Flexible | 06/28/2016 |  |  | 13:44 | Dynatest |  | 52.8 | 40 | Ribbed | 57 | 50 | 78.7 |  |  | 12 | 45.691525 | -93.641117 | 07/01/2009 |  | 07/31/2016 | US-169 | 2554 | 117720
169017-D-2016 | 169017 | Driving | Flexible | 05/08/2017 |  |  | 12:39 | Dynatest 1295 |  | 46.8 | 40.3 | Ribbed | 50 | 44 | 74.95 |  |  | 20 | 45.692225 | -93.641109 | 08/01/2016 |  |  | US-169 | 280 | 183774
169017-D-2016 | 169017 | Driving | Flexible | 08/15/2018 |  |  | 10:14 | Dynatest 1295 |  | 51.1 | 40.5 | Ribbed | 54 | 49 | 78.26 |  |  | 20 | 45.69209 | -93.641115 | 08/01/2016 |  |  | US-169 | 744 | 487684
169017-D-2016 | 169017 | Driving | Flexible | 07/29/2019 |  |  | 12:46 | Dynatest |  | 47.6 | 40.2 | Smooth | 51 | 45 | 68.81 |  |  | 7 | 45.69218 | -93.641122 | 08/01/2016 |  |  | US-169 | 1092 | 715972
169017-D-2016 | 169017 | Driving | Flexible | 05/18/2021 |  |  | 11:47 | Dynatest 1295 |  | 49.1 | 39.9 | Ribbed | 54 | 46 | 74.63 | 80.8 | 104.1 | 14 | 45.6921785 | -93.6411197 | 08/01/2016 |  |  | US-169 | 1751 | 1148276
169017-D-2016 | 169017 | Driving | Flexible | 10/05/2016 |  |  | 12:34 | Dynatest |  | 36.1 | 39.8 | Smooth | 39 | 33 | 66.8 |  |  | 8 | 45.691978 | -93.641118 | 08/01/2016 |  |  | US-169 | 65 | 43164
169017-D-2016 | 169017 | Driving | Flexible | 07/11/2017 |  |  | 13:48 | Dynatest 1295 |  | 46.3 | 40.2 | Ribbed | 50 | 44 | 73.57 |  |  | 28 | 45.69216 | -93.641124 | 08/01/2016 |  |  | US-169 | 344 | 225630
169017-D-2016 | 169017 | Driving | Flexible | 07/29/2019 |  |  | 11:46 | Dynatest |  | 50.4 | 40.1 | Ribbed | 53 | 47 | 77.57 |  |  | 17 | 45.692155 | -93.64113 | 08/01/2016 |  |  | US-169 | 1092 | 715972
169017-D-2016 | 169017 | Driving | Flexible | 07/29/2019 |  |  | 12:57 | Dynatest |  | 48.3 | 40.1 | Smooth | 52 | 45 | 69.7 |  |  | 11 | 45.692187 | -93.641123 | 08/01/2016 |  |  | US-169 | 1092 | 715972
169017-D-2016 | 169017 | Driving | Flexible | 05/18/2021 |  |  | 12:00 | Dynatest 1295 |  | 48.2 | 39.9 | Ribbed | 51 | 46 | 77.09 | 81.8 | 105.5 | 17 | 45.6922187 | -93.6411216 | 08/01/2016 |  |  | US-169 | 1751 | 1148276
169017-D-2016 | 169017 | Driving | Flexible | 08/17/2023 |  |  | 10:20 | Dynatest 1295 |  | 52.2 | 40.4 | Ribbed | 56 | 49 | 68.06 | 72.4 | 83.2 | 8 | 45.6920953 | -93.6411153 | 08/01/2016 |  |  | US-169 | 2572 | 1546468
169017-D-2016 | 169017 | Driving | Flexible | 06/22/2020 |  |  | 12:52 | Dynatest 1295 |  | 52.9 | 40.7 | Ribbed | 56 | 50 | 76.35 | 78.3 | 102.2 | 19 | 45.6924707 | -93.6411231 | 08/01/2016 |  |  | US-169 | 1421 | 931796
169017-D-2016 | 169017 | Driving | Flexible | 10/05/2016 |  |  | 10:52 | Dynatest |  | 38.3 | 40.7 | Ribbed | 40 | 36 | 65.86 |  |  | 18 | 45.691907 | -93.641121 | 08/01/2016 |  |  | US-169 | 65 | 43164
169017-D-2016 | 169017 | Driving | Flexible | 10/05/2016 |  |  | 11:03 | Dynatest |  | 39 | 40.6 | Ribbed | 41 | 37 | 66.3 |  |  | 8 | 45.691857 | -93.641106 | 08/01/2016 |  |  | US-169 | 65 | 43164
169017-D-2016 | 169017 | Driving | Flexible | 10/05/2016 |  |  | 12:23 | Dynatest |  | 34.5 | 40.3 | Smooth | 37 | 31 | 65.15 |  |  | 9 | 45.692108 | -93.641119 | 08/01/2016 |  |  | US-169 | 65 | 43164
169017-D-2016 | 169017 | Driving | Flexible | 11/14/2017 |  |  | 10:45 | Dynatest 1295 |  | 51.6 | 40 | Ribbed | 54 | 50 | 77.18 |  |  | 16 | 45.6921 | -93.641118 | 08/01/2016 |  |  | US-169 | 470 | 308034
169017-D-2016 | 169017 | Driving | Flexible | 06/22/2020 |  |  | 13:04 | Dynatest 1295 |  | 52.1 | 40.3 | Ribbed | 55 | 49 | 77.55 | 79 | 102.1 | 9 | 45.6923822 | -93.6411175 | 08/01/2016 |  |  | US-169 | 1421 | 931796
169017-D-2016 | 169017 | Driving | Flexible | 05/05/2022 |  |  | 11:41 | Dynatest 1295 |  | 51.4 | 41 | Ribbed | 55 | 48 | 79.92 | 74.2 | 86 | 17 | 45.6920218 | -93.6411233 | 08/01/2016 |  |  | US-169 | 2103 | 1379188
169017-D-2016 | 169017 | Driving | Flexible | 10/05/2016 |  |  | 12:44 | Dynatest |  | 35.4 | 40.6 | Smooth | 39 | 31 | 60.47 |  |  | 14 | 45.69211 | -93.641119 | 08/01/2016 |  |  | US-169 | 65 | 43164
169017-D-2016 | 169017 | Driving | Flexible | 07/11/2017 |  |  | 13:22 | Dynatest 1295 |  | 48.7 | 40 | Ribbed | 52 | 46 | 75.11 |  |  | 12 | 45.69229 | -93.64112 | 08/01/2016 |  |  | US-169 | 344 | 225630
169017-D-2016 | 169017 | Driving | Flexible | 08/15/2018 |  |  | 9:59 | Dynatest 1295 |  | 51.2 | 40.5 | Ribbed | 54 | 49 | 76.72 |  |  | 18 | 45.692157 | -93.641113 | 08/01/2016 |  |  | US-169 | 744 | 487684
169017-D-2016 | 169017 | Driving | Flexible | 07/29/2019 |  |  | 12:00 | Dynatest |  | 49.5 | 40.1 | Ribbed | 53 | 47 | 76.21 | 29 |  | 18 | 45.692137 | -93.641124 | 08/01/2016 |  |  | US-169 | 1092 | 715972
169017-D-2016 | 169017 | Driving | Flexible | 06/22/2020 |  |  | 12:39 | Dynatest 1295 |  | 54.1 | 40.5 | Ribbed | 57 | 51 | 74.31 | 78.3 | 104.1 | 8 | 45.6920592 | -93.6411205 | 08/01/2016 |  |  | US-169 | 1421 | 931796
169017-D-2016 | 169017 | Driving | Flexible | 05/18/2021 |  |  | 12:00 | Dynatest 1295 |  | 48.2 | 39.9 | Ribbed | 51 | 46 | 77.09 | 81.8 | 105.5 | 17 | 45.6922187 | -93.6411216 | 08/01/2016 |  |  | US-169 | 1751 | 1148276
169017-D-2016 | 169017 | Driving | Flexible | 05/05/2022 |  |  | 11:52 | Dynatest 1295 |  | 51.3 | 41 | Ribbed | 55 | 48 | 83.1 | 73.3 | 79.5 | 14 | 45.6920811 | -93.6411204 | 08/01/2016 |  |  | US-169 | 2103 | 1379188
169017-D-2016 | 169017 | Driving | Flexible | 05/05/2022 |  |  | 12:03 | Dynatest 1295 |  | 52.3 | 40.1 | Ribbed | 55 | 50 | 79.06 | 73.5 | 76.3 | 14 | 45.6920496 | -93.6411156 | 08/01/2016 |  |  | US-169 | 2103 | 1379188
169017-D-2016 | 169017 | Driving | Flexible | 08/17/2023 |  |  | 9:58 | Dynatest 1295 |  | 51.8 | 40.6 | Ribbed | 62 | 44 | 71.86 | 71.5 | 80.1 | 22 | 45.6924125 | -93.6411295 | 08/01/2016 |  |  | US-169 | 2572 | 1546468
169017-D-2016 | 169017 | Driving | Flexible | 11/14/2017 |  |  | 10:57 | Dynatest 1295 |  | 51.8 | 39.9 | Ribbed | 55 | 50 | 78.33 |  |  | 23 | 45.692162 | -93.641119 | 08/01/2016 |  |  | US-169 | 470 | 308034
169017-D-2016 | 169017 | Driving | Flexible | 07/29/2019 |  |  | 11:31 | Dynatest |  | 50.3 | 39.4 | Ribbed | 54 | 47 | 75.95 |  |  | 21 | 45.692177 | -93.641129 | 08/01/2016 |  |  | US-169 | 1092 | 715972
169017-D-2016 | 169017 | Driving | Flexible | 07/29/2019 |  |  | 12:35 | Dynatest |  | 47.6 | 40.3 | Smooth | 53 | 45 | 63.77 |  |  | 18 | 45.692192 | -93.641121 | 08/01/2016 |  |  | US-169 | 1092 | 715972
169017-D-2016 | 169017 | Driving | Flexible | 05/18/2021 |  |  | 12:11 | Dynatest 1295 |  | 50.7 | 39.9 | Ribbed | 54 | 49 | 77.06 | 81.9 | 98.5 | 8 | 45.6922029 | -93.6411192 | 08/01/2016 |  |  | US-169 | 1751 | 1148276
169017-D-2016 | 169017 | Driving | Flexible | 10/05/2016 |  |  | 10:41 | Dynatest |  | 38.6 | 40.7 | Ribbed | 41 | 36 | 65.55 |  |  | 16 | 45.69191 | -93.64112 | 08/01/2016 |  |  | US-169 | 65 | 43164
169017-D-2016 | 169017 | Driving | Flexible | 05/08/2017 |  |  | 12:23 | Dynatest 1295 |  | 46.2 | 39.8 | Ribbed | 49 | 43 | 76.79 |  |  | 10 | 45.691993 | -93.64111 | 08/01/2016 |  |  | US-169 | 280 | 183774
169017-D-2016 | 169017 | Driving | Flexible | 05/08/2017 |  |  | 12:52 | Dynatest 1295 |  | 44.5 | 40.4 | Ribbed | 47 | 42 | 73.47 |  |  | 26 | 45.691965 | -93.641111 | 08/01/2016 |  |  | US-169 | 280 | 183774
169017-D-2016 | 169017 | Driving | Flexible | 07/11/2017 |  |  | 13:37 | Dynatest 1295 |  | 46.7 | 40.1 | Ribbed | 50 | 44 | 74.74 |  |  | 14 | 45.692067 | -93.641121 | 08/01/2016 |  |  | US-169 | 344 | 225630
169017-D-2016 | 169017 | Driving | Flexible | 05/13/2018 |  |  | 12:00 | Dynatest 1295 |  | 49.1 | 40.4 | Ribbed | 51 | 47 | 83.87 |  |  | 15 | 45.692148 | -93.64112 | 08/01/2016 |  |  | US-169 | 650 | 426020
169017-D-2016 | 169017 | Driving | Flexible | 05/13/2018 |  |  | 11:48 | Dynatest 1295 |  | 50.1 | 40.5 | Ribbed | 53 | 47 | 79.53 |  |  | 12 | 45.692193 | -93.641117 | 08/01/2016 |  |  | US-169 | 650 | 426020
169017-D-2016 | 169017 | Driving | Flexible | 05/13/2018 |  |  | 12:12 | Dynatest 1295 |  | 49.5 | 40.3 | Ribbed | 53 | 47 | 83.27 |  |  | 20 | 45.69221 | -93.641123 | 08/01/2016 |  |  | US-169 | 650 | 426020
169017-D-2016 | 169017 | Driving | Flexible | 08/15/2018 |  |  | 10:26 | Dynatest 1295 |  | 50.5 | 40.5 | Ribbed | 53 | 49 | 77.79 |  |  | 19 | 45.692215 | -93.641114 | 08/01/2016 |  |  | US-169 | 744 | 487684
169018-D-2009 | 169018 | Driving | Flexible | 06/28/2016 |  |  | 13:44 | Dynatest |  | 52.8 | 40 | Ribbed | 57 | 50 | 78.7 |  |  | 12 | 45.691525 | -93.641117 | 07/01/2009 | Duplicate of 169017 | 07/31/2016 | US-169 | 2554 | 117720
169019-D-2016 | 169019 | Driving | Flexible | 10/05/2016 |  |  | 12:34 | Dynatest |  | 32.4 | 39.6 | Smooth | 35 | 30 | 53.2 |  |  | 8 | 45.695003 | -93.641115 | 08/01/2016 |  |  | US-169 | 65 | 43164
169019-D-2016 | 169019 | Driving | Flexible | 10/05/2016 |  |  | 11:04 | Dynatest |  | 34 | 40.7 | Ribbed | 38 | 32 | 61.15 |  |  | 16 | 45.694768 | -93.641107 | 08/01/2016 |  |  | US-169 | 65 | 43164
169019-D-2016 | 169019 | Driving | Flexible | 08/15/2018 |  |  | 10:26 | Dynatest 1295 |  | 46.7 | 40.5 | Ribbed | 49 | 45 | 72.13 |  |  | 14 | 45.695128 | -93.641109 | 08/01/2016 |  |  | US-169 | 744 | 487684
169019-D-2016 | 169019 | Driving | Flexible | 07/29/2019 |  |  | 12:00 | Dynatest |  | 45.9 | 40.3 | Ribbed | 49 | 43 | 70.92 | 29 |  | 26 | 45.695182 | -93.641121 | 08/01/2016 |  |  | US-169 | 1092 | 715972
169019-D-2016 | 169019 | Driving | Flexible | 07/29/2019 |  |  | 12:35 | Dynatest |  | 42.8 | 40.3 | Smooth | 47 | 38 | 56.04 |  |  | 12 | 45.69508 | -93.641116 | 08/01/2016 |  |  | US-169 | 1092 | 715972
169019-D-2016 | 169019 | Driving | Flexible | 05/18/2021 |  |  | 12:00 | Dynatest 1295 |  | 45 | 40.1 | Ribbed | 47 | 42 | 69.17 | 81.7 | 101 | 11 | 45.69508 | -93.6411192 | 08/01/2016 |  |  | US-169 | 1751 | 1148276
169019-D-2016 | 169019 | Driving | Flexible | 08/17/2023 |  |  | 9:58 | Dynatest 1295 |  | 45.2 | 40.3 | Ribbed | 50 | 42 | 65.41 | 71.3 | 81.6 | 21 | 45.6951482 | -93.6411274 | 08/01/2016 |  |  | US-169 | 2572 | 1546468
169019-D-2016 | 169019 | Driving | Flexible | 05/08/2017 |  |  | 12:40 | Dynatest 1295 |  | 45.1 | 40.2 | Ribbed | 47 | 44 | 75.2 |  |  | 18 | 45.695117 | -93.641107 | 08/01/2016 |  |  | US-169 | 280 | 183774
169019-D-2016 | 169019 | Driving | Flexible | 05/13/2018 |  |  | 12:01 | Dynatest 1295 |  | 46.5 | 40.5 | Ribbed | 49 | 44 | 72.74 |  |  | 24 | 45.694887 | -93.641116 | 08/01/2016 |  |  | US-169 | 650 | 426020
169019-D-2016 | 169019 | Driving | Flexible | 05/05/2022 |  |  | 12:04 | Dynatest 1295 |  | 48.5 | 40 | Ribbed | 51 | 46 | 74.17 | 73.1 | 78.2 | 19 | 45.695088 | -93.6411146 | 08/01/2016 |  |  | US-169 | 2103 | 1379188
169019-D-2016 | 169019 | Driving | Flexible | 05/05/2022 |  |  | 11:41 | Dynatest 1295 |  | 46.5 | 41 | Ribbed | 50 | 43 | 73.56 | 73.9 | 84.3 | 16 | 45.6951222 | -93.6411165 | 08/01/2016 |  |  | US-169 | 2103 | 1379188
169019-D-2009 | 169019 | Driving | Flexible | 06/28/2016 |  |  | 13:44 | Dynatest |  | 52.4 | 40 | Ribbed | 54 | 50 | 76.68 |  |  | 13 | 45.694423 | -93.641115 | 07/01/2009 |  | 07/31/2016 | US-169 | 2554 | 117720
169019-D-2016 | 169019 | Driving | Flexible | 10/05/2016 |  |  | 10:42 | Dynatest |  | 32.6 | 40.6 | Ribbed | 35 | 30 | 61.97 |  |  | 12 | 45.694817 | -93.641117 | 08/01/2016 |  |  | US-169 | 65 | 43164
169019-D-2016 | 169019 | Driving | Flexible | 05/08/2017 |  |  | 12:52 | Dynatest 1295 |  | 43.4 | 40.3 | Ribbed | 46 | 41 | 67.59 |  |  | 17 | 45.695017 | -93.641107 | 08/01/2016 |  |  | US-169 | 280 | 183774
169019-D-2016 | 169019 | Driving | Flexible | 07/29/2019 |  |  | 11:32 | Dynatest |  | 45.9 | 39.3 | Ribbed | 49 | 43 | 70.66 |  |  | 15 | 45.695007 | -93.641127 | 08/01/2016 |  |  | US-169 | 1092 | 715972
169019-D-2016 | 169019 | Driving | Flexible | 07/29/2019 |  |  | 12:46 | Dynatest |  | 42.1 | 40.3 | Smooth | 46 | 37 | 56.33 |  |  | 26 | 45.69507 | -93.641121 | 08/01/2016 |  |  | US-169 | 1092 | 715972
169019-D-2016 | 169019 | Driving | Flexible | 07/29/2019 |  |  | 11:47 | Dynatest |  | 46.6 | 40.1 | Ribbed | 50 | 44 | 73.18 |  |  | 15 | 45.695198 | -93.641127 | 08/01/2016 |  |  | US-169 | 1092 | 715972
169019-D-2016 | 169019 | Driving | Flexible | 05/18/2021 |  |  | 11:48 | Dynatest 1295 |  | 45.1 | 39.8 | Ribbed | 48 | 43 | 70.93 | 80.9 | 104.3 | 9 | 45.6950365 | -93.6411179 | 08/01/2016 |  |  | US-169 | 1751 | 1148276
169019-D-2016 | 169019 | Driving | Flexible | 07/11/2017 |  |  | 13:23 | Dynatest 1295 |  | 44.4 | 40.1 | Ribbed | 47 | 42 | 68.01 |  |  | 15 | 45.695003 | -93.641115 | 08/01/2016 |  |  | US-169 | 344 | 225630
169019-D-2016 | 169019 | Driving | Flexible | 07/11/2017 |  |  | 13:48 | Dynatest 1295 |  | 44.8 | 40.2 | Ribbed | 48 | 43 | 71.39 |  |  | 19 | 45.694885 | -93.641122 | 08/01/2016 |  |  | US-169 | 344 | 225630
169019-D-2016 | 169019 | Driving | Flexible | 11/14/2017 |  |  | 10:45 | Dynatest 1295 |  | 49.9 | 40.2 | Ribbed | 53 | 46 | 73.75 |  |  | 24 | 45.694968 | -93.641113 | 08/01/2016 |  |  | US-169 | 470 | 308034
169019-D-2016 | 169019 | Driving | Flexible | 11/14/2017 |  |  | 11:11 | Dynatest 1295 |  | 49.7 | 39.6 | Ribbed | 53 | 48 | 75.15 |  |  | 22 | 45.695028 | -93.641119 | 08/01/2016 |  |  | US-169 | 470 | 308034
169019-D-2016 | 169019 | Driving | Flexible | 05/13/2018 |  |  | 11:48 | Dynatest 1295 |  | 45 | 40.5 | Ribbed | 48 | 41 | 74.69 |  |  | 17 | 45.695093 | -93.641115 | 08/01/2016 |  |  | US-169 | 650 | 426020
169019-D-2016 | 169019 | Driving | Flexible | 08/15/2018 |  |  | 9:59 | Dynatest 1295 |  | 47.7 | 40.6 | Ribbed | 50 | 45 | 73.54 |  |  | 16 | 45.695065 | -93.641112 | 08/01/2016 |  |  | US-169 | 744 | 487684
169019-D-2016 | 169019 | Driving | Flexible | 06/22/2020 |  |  | 12:52 | Dynatest 1295 |  | 48.8 | 40.6 | Ribbed | 53 | 46 | 69.75 | 78.2 | 101.4 | 11 | 45.6952156 | -93.6411189 | 08/01/2016 |  |  | US-169 | 1421 | 931796
169019-D-2016 | 169019 | Driving | Flexible | 06/22/2020 |  |  | 12:40 | Dynatest 1295 |  | 49.8 | 40.6 | Ribbed | 53 | 47 | 70.46 | 77.6 | 102.2 | 12 | 45.6951091 | -93.641118 | 08/01/2016 |  |  | US-169 | 1421 | 931796
169019-D-2016 | 169019 | Driving | Flexible | 05/18/2021 |  |  | 12:12 | Dynatest 1295 |  | 44.2 | 39.9 | Ribbed | 46 | 42 | 68.55 | 81.9 | 101.1 | 13 | 45.6950652 | -93.6411153 | 08/01/2016 |  |  | US-169 | 1751 | 1148276
169019-D-2016 | 169019 | Driving | Flexible | 07/11/2017 |  |  | 13:37 | Dynatest 1295 |  | 45.3 | 40 | Ribbed | 48 | 42 | 67.03 |  |  | 20 | 45.694942 | -93.641118 | 08/01/2016 |  |  | US-169 | 344 | 225630
169019-D-2016 | 169019 | Driving | Flexible | 05/05/2022 |  |  | 11:52 | Dynatest 1295 |  | 47.6 | 40.9 | Ribbed | 51 | 45 | 75.85 | 73.2 | 83.6 | 12 | 45.6950225 | -93.6411156 | 08/01/2016 |  |  | US-169 | 2103 | 1379188
169019-D-2016 | 169019 | Driving | Flexible | 08/17/2023 |  |  | 10:09 | Dynatest 1295 |  | 46.9 | 40.4 | Ribbed | 49 | 44 | 65.27 | 71.9 | 82.3 | 8 | 45.6950887 | -93.6411256 | 08/01/2016 |  |  | US-169 | 2572 | 1546468
169019-D-2016 | 169019 | Driving | Flexible | 10/05/2016 |  |  | 12:44 | Dynatest |  | 31.6 | 39.7 | Smooth | 35 | 29 | 50.9 |  |  | 6 | 45.69497 | -93.641115 | 08/01/2016 |  |  | US-169 | 65 | 43164
169019-D-2016 | 169019 | Driving | Flexible | 10/05/2016 |  |  | 12:23 | Dynatest |  | 33.2 | 40 | Smooth | 36 | 30 | 56.16 |  |  | 15 | 45.69497 | -93.641118 | 08/01/2016 |  |  | US-169 | 65 | 43164
169019-D-2016 | 169019 | Driving | Flexible | 05/08/2017 |  |  | 12:23 | Dynatest 1295 |  | 44 | 39.4 | Ribbed | 46 | 42 | 71.09 |  |  | 15 | 45.694965 | -93.641107 | 08/01/2016 |  |  | US-169 | 280 | 183774
169019-D-2016 | 169019 | Driving | Flexible | 11/14/2017 |  |  | 10:57 | Dynatest 1295 |  | 50 | 39.8 | Ribbed | 52 | 48 | 77.51 |  |  | 22 | 45.695193 | -93.641116 | 08/01/2016 |  |  | US-169 | 470 | 308034
169019-D-2016 | 169019 | Driving | Flexible | 08/15/2018 |  |  | 10:14 | Dynatest 1295 |  | 48.5 | 40.6 | Ribbed | 50 | 46 | 72.99 |  |  | 14 | 45.694837 | -93.641112 | 08/01/2016 |  |  | US-169 | 744 | 487684
169019-D-2016 | 169019 | Driving | Flexible | 06/22/2020 |  |  | 13:04 | Dynatest 1295 |  | 47.9 | 40.1 | Ribbed | 52 | 45 | 71.46 | 78.6 | 96.9 | 9 | 45.6952773 | -93.6411137 | 08/01/2016 |  |  | US-169 | 1421 | 931796
169019-D-2016 | 169019 | Driving | Flexible | 05/18/2021 |  |  | 12:00 | Dynatest 1295 |  | 45 | 40.1 | Ribbed | 47 | 42 | 69.17 | 81.7 | 101 | 11 | 45.69508 | -93.6411192 | 08/01/2016 |  |  | US-169 | 1751 | 1148276
169019-D-2016 | 169019 | Driving | Flexible | 10/05/2016 |  |  | 10:53 | Dynatest |  | 31.6 | 40.6 | Ribbed | 35 | 30 | 62.84 |  |  | 15 | 45.694818 | -93.641116 | 08/01/2016 |  |  | US-169 | 65 | 43164
169019-D-2016 | 169019 | Driving | Flexible | 05/13/2018 |  |  | 12:13 | Dynatest 1295 |  | 46.6 | 40.4 | Ribbed | 50 | 44 | 76.52 |  |  | 23 | 45.695112 | -93.64112 | 08/01/2016 |  |  | US-169 | 650 | 426020
169019-D-2016 | 169019 | Driving | Flexible | 07/29/2019 |  |  | 12:58 | Dynatest |  | 41.1 | 40.1 | Smooth | 47 | 37 | 57.37 |  |  | 28 | 45.695233 | -93.641118 | 08/01/2016 |  |  | US-169 | 1092 | 715972
169019-D-2016 | 169019 | Driving | Flexible | 05/18/2021 |  |  | 11:48 | Dynatest 1295 |  | 45.1 | 39.8 | Ribbed | 48 | 43 | 70.93 | 80.9 | 104.3 | 9 | 45.6950365 | -93.6411179 | 08/01/2016 |  |  | US-169 | 1751 | 1148276
169019-D-2016 | 169019 | Driving | Flexible | 05/18/2021 |  |  | 12:12 | Dynatest 1295 |  | 44.2 | 39.9 | Ribbed | 46 | 42 | 68.55 | 81.9 | 101.1 | 13 | 45.6950652 | -93.6411153 | 08/01/2016 |  |  | US-169 | 1751 | 1148276
169019-D-2016 | 169019 | Driving | Flexible | 08/17/2023 |  |  | 10:20 | Dynatest 1295 |  | 46.4 | 40.3 | Ribbed | 49 | 44 | 68.75 | 71.7 | 81.8 | 8 | 45.69498 | -93.6411101 | 08/01/2016 |  |  | US-169 | 2572 | 1546468
169020-D-2016 | 169020 | Driving | Flexible | 05/13/2018 |  |  | 12:13 | Dynatest 1295 |  | 52.4 | 40.2 | Ribbed | 55 | 50 | 82.71 |  |  | 22 | 45.696398 | -93.641119 | 08/01/2016 |  |  | US-169 | 650 | 426020
169020-D-2016 | 169020 | Driving | Flexible | 08/15/2018 |  |  | 9:59 | Dynatest 1295 |  | 52.6 | 40.4 | Ribbed | 55 | 49 | 75.2 |  |  | 24 | 45.69668 | -93.641109 | 08/01/2016 |  |  | US-169 | 744 | 487684
169020-D-2016 | 169020 | Driving | Flexible | 07/29/2019 |  |  | 11:32 | Dynatest |  | 50.5 | 39.5 | Ribbed | 52 | 47 | 77.6 |  |  | 24 | 45.696423 | -93.641124 | 08/01/2016 |  |  | US-169 | 1092 | 715972
169020-D-2016 | 169020 | Driving | Flexible | 07/29/2019 |  |  | 12:46 | Dynatest |  | 48.5 | 40.1 | Smooth | 53 | 45 | 66.93 |  |  | 19 | 45.696512 | -93.641117 | 08/01/2016 |  |  | US-169 | 1092 | 715972
169020-D-2016 | 169020 | Driving | Flexible | 05/18/2021 |  |  | 12:12 | Dynatest 1295 |  | 49.3 | 39.8 | Ribbed | 53 | 47 | 74.36 | 81.9 | 95.8 | 16 | 45.6964953 | -93.6411134 | 08/01/2016 |  |  | US-169 | 1751 | 1148276
169020-D-2016 | 169020 | Driving | Flexible | 11/14/2017 |  |  | 10:57 | Dynatest 1295 |  | 55.6 | 39.9 | Ribbed | 59 | 52 | 83.97 |  |  | 17 | 45.696465 | -93.641115 | 08/01/2016 |  |  | US-169 | 470 | 308034
169020-D-2016 | 169020 | Driving | Flexible | 05/08/2017 |  |  | 12:52 | Dynatest 1295 |  | 49.5 | 40.1 | Ribbed | 53 | 47 | 78.39 |  |  | 10 | 45.696622 | -93.641105 | 08/01/2016 |  |  | US-169 | 280 | 183774
169020-D-2016 | 169020 | Driving | Flexible | 05/13/2018 |  |  | 12:01 | Dynatest 1295 |  | 52.3 | 40.3 | Ribbed | 55 | 50 | 80.94 |  |  | 17 | 45.696497 | -93.641115 | 08/01/2016 |  |  | US-169 | 650 | 426020
169020-D-2016 | 169020 | Driving | Flexible | 06/22/2020 |  |  | 13:04 | Dynatest 1295 |  | 51 | 40 | Ribbed | 53 | 49 | 72.54 | 78.2 | 98.2 | 12 | 45.6965509 | -93.6411112 | 08/01/2016 |  |  | US-169 | 1421 | 931796
169020-D-2016 | 169020 | Driving | Flexible | 06/22/2020 |  |  | 12:52 | Dynatest 1295 |  | 53 | 40.6 | Ribbed | 56 | 51 | 75.48 | 78.5 | 102.1 | 14 | 45.6966655 | -93.6411161 | 08/01/2016 |  |  | US-169 | 1421 | 931796
169020-D-2016 | 169020 | Driving | Flexible | 05/18/2021 |  |  | 12:12 | Dynatest 1295 |  | 49.3 | 39.8 | Ribbed | 53 | 47 | 74.36 | 81.9 | 95.8 | 16 | 45.6964953 | -93.6411134 | 08/01/2016 |  |  | US-169 | 1751 | 1148276
169020-D-2016 | 169020 | Driving | Flexible | 05/05/2022 |  |  | 11:52 | Dynatest 1295 |  | 52.3 | 40.8 | Ribbed | 55 | 50 | 81.5 | 73.2 | 80.3 | 21 | 45.6964869 | -93.6411136 | 08/01/2016 |  |  | US-169 | 2103 | 1379188
169020-D-2009 | 169020 | Driving | Flexible | 06/28/2016 |  |  | 13:44 | Dynatest |  | 52.4 | 40 | Ribbed | 54 | 50 | 76.68 |  |  | 13 | 45.694423 | -93.641115 | 07/01/2009 | Duplicate of 169019 | 07/31/2016 | US-169 | 2554 | 117720
169020-D-2016 | 169020 | Driving | Flexible | 05/08/2017 |  |  | 12:24 | Dynatest 1295 |  | 49.8 | 39.1 | Ribbed | 52 | 45 | 77.04 |  |  | 30 | 45.696523 | -93.641105 | 08/01/2016 |  |  | US-169 | 280 | 183774
169020-D-2016 | 169020 | Driving | Flexible | 07/11/2017 |  |  | 13:23 | Dynatest 1295 |  | 49.3 | 39.9 | Ribbed | 52 | 46 | 73.2 |  |  | 9 | 45.69644 | -93.641111 | 08/01/2016 |  |  | US-169 | 344 | 225630
169020-D-2016 | 169020 | Driving | Flexible | 05/13/2018 |  |  | 11:49 | Dynatest 1295 |  | 51 | 40.3 | Ribbed | 54 | 48 | 81.49 |  |  | 21 | 45.69654 | -93.641113 | 08/01/2016 |  |  | US-169 | 650 | 426020
169020-D-2016 | 169020 | Driving | Flexible | 05/18/2021 |  |  | 11:48 | Dynatest 1295 |  | 48.6 | 39.8 | Ribbed | 52 | 46 | 75.46 | 81 | 103.2 | 7 | 45.6964671 | -93.6411139 | 08/01/2016 |  |  | US-169 | 1751 | 1148276
169020-D-2016 | 169020 | Driving | Flexible | 10/05/2016 |  |  | 12:45 | Dynatest |  | 38.9 | 40.6 | Smooth | 44 | 35 | 64.62 |  |  | 19 | 45.696405 | -93.641112 | 08/01/2016 |  |  | US-169 | 65 | 43164
169020-D-2016 | 169020 | Driving | Flexible | 07/29/2019 |  |  | 12:35 | Dynatest |  | 46.4 | 40.3 | Smooth | 53 | 43 | 67.31 |  |  | 8 | 45.696522 | -93.641114 | 08/01/2016 |  |  | US-169 | 1092 | 715972
169020-D-2016 | 169020 | Driving | Flexible | 07/29/2019 |  |  | 12:00 | Dynatest |  | 52.2 | 39.9 | Ribbed | 56 | 50 | 79.1 | 29 |  | 20 | 45.696627 | -93.641118 | 08/01/2016 |  |  | US-169 | 1092 | 715972
169020-D-2016 | 169020 | Driving | Flexible | 05/18/2021 |  |  | 12:01 | Dynatest 1295 |  | 49.1 | 39.8 | Ribbed | 52 | 47 | 73.84 | 81.8 | 103.4 | 25 | 45.6965078 | -93.6411157 | 08/01/2016 |  |  | US-169 | 1751 | 1148276
169020-D-2016 | 169020 | Driving | Flexible | 05/05/2022 |  |  | 12:04 | Dynatest 1295 |  | 52.5 | 39.8 | Ribbed | 55 | 50 | 80.88 | 73.1 | 77.5 | 12 | 45.6965187 | -93.6411105 | 08/01/2016 |  |  | US-169 | 2103 | 1379188
169020-D-2016 | 169020 | Driving | Flexible | 08/17/2023 |  |  | 10:20 | Dynatest 1295 |  | 53 | 40.3 | Ribbed | 56 | 50 | 73.59 | 71.3 | 79 | 8 | 45.6964197 | -93.6411090 | 08/01/2016 |  |  | US-169 | 2572 | 1546468
169020-D-2016 | 169020 | Driving | Flexible | 08/17/2023 |  |  | 10:09 | Dynatest 1295 |  | 50.3 | 40.4 | Ribbed | 54 | 47 | 69.74 | 72 | 81.5 | 13 | 45.6963715 | -93.6411235 | 08/01/2016 |  |  | US-169 | 2572 | 1546468
169020-D-2016 | 169020 | Driving | Flexible | 10/05/2016 |  |  | 12:34 | Dynatest |  | 41.5 | 39.8 | Smooth | 47 | 37 | 65.37 |  |  | 9 | 45.696427 | -93.641111 | 08/01/2016 |  |  | US-169 | 65 | 43164
169020-D-2016 | 169020 | Driving | Flexible | 11/14/2017 |  |  | 11:11 | Dynatest 1295 |  | 54.9 | 39.8 | Ribbed | 58 | 53 | 80.23 |  |  | 16 | 45.696465 | -93.641116 | 08/01/2016 |  |  | US-169 | 470 | 308034
169020-D-2016 | 169020 | Driving | Flexible | 10/05/2016 |  |  | 11:04 | Dynatest |  | 48.3 | 40.1 | Ribbed | 50 | 45 | 76 |  |  | 14 | 45.696383 | -93.641101 | 08/01/2016 |  |  | US-169 | 65 | 43164
169020-D-2016 | 169020 | Driving | Flexible | 05/08/2017 |  |  | 12:40 | Dynatest 1295 |  | 49.2 | 40.1 | Ribbed | 53 | 44 | 77.23 |  |  | 11 | 45.696558 | -93.641104 | 08/01/2016 |  |  | US-169 | 280 | 183774
169020-D-2016 | 169020 | Driving | Flexible | 07/11/2017 |  |  | 13:37 | Dynatest 1295 |  | 50 | 39.9 | Ribbed | 52 | 48 | 74.88 |  |  | 24 | 45.696378 | -93.641116 | 08/01/2016 |  |  | US-169 | 344 | 225630
169020-D-2016 | 169020 | Driving | Flexible | 11/14/2017 |  |  | 10:45 | Dynatest 1295 |  | 55.4 | 39.8 | Ribbed | 59 | 51 | 82.46 |  |  | 20 | 45.696557 | -93.641111 | 08/01/2016 |  |  | US-169 | 470 | 308034
169020-D-2016 | 169020 | Driving | Flexible | 07/29/2019 |  |  | 12:58 | Dynatest |  | 45.1 | 40.1 | Smooth | 49 | 42 | 67.98 |  |  | 16 | 45.696517 | -93.641114 | 08/01/2016 |  |  | US-169 | 1092 | 715972
169020-D-2016 | 169020 | Driving | Flexible | 05/18/2021 |  |  | 11:48 | Dynatest 1295 |  | 48.6 | 39.8 | Ribbed | 52 | 46 | 75.46 | 81 | 103.2 | 7 | 45.6964671 | -93.6411139 | 08/01/2016 |  |  | US-169 | 1751 | 1148276
169020-D-2016 | 169020 | Driving | Flexible | 08/17/2023 |  |  | 9:58 | Dynatest 1295 |  | 51.2 | 40.5 | Ribbed | 54 | 48 | 73.9 | 71.1 | 82.5 | 20 | 45.6964301 | -93.6411263 | 08/01/2016 |  |  | US-169 | 2572 | 1546468
169020-D-2016 | 169020 | Driving | Flexible | 10/05/2016 |  |  | 12:24 | Dynatest |  | 41.2 | 39.7 | Smooth | 46 | 38 | 65.73 |  |  | 10 | 45.696397 | -93.641113 | 08/01/2016 |  |  | US-169 | 65 | 43164
169020-D-2016 | 169020 | Driving | Flexible | 10/05/2016 |  |  | 10:53 | Dynatest |  | 48.2 | 40.3 | Ribbed | 52 | 46 | 73.78 |  |  | 18 | 45.69627 | -93.641113 | 08/01/2016 |  |  | US-169 | 65 | 43164
169020-D-2016 | 169020 | Driving | Flexible | 07/11/2017 |  |  | 13:48 | Dynatest 1295 |  | 50.1 | 40 | Ribbed | 52 | 48 | 78.36 |  |  | 17 | 45.696327 | -93.641122 | 08/01/2016 |  |  | US-169 | 344 | 225630
169020-D-2016 | 169020 | Driving | Flexible | 08/15/2018 |  |  | 10:26 | Dynatest 1295 |  | 50 | 40.4 | Ribbed | 53 | 48 | 77.89 |  |  | 19 | 45.69642 | -93.641107 | 08/01/2016 |  |  | US-169 | 744 | 487684
169020-D-2016 | 169020 | Driving | Flexible | 07/29/2019 |  |  | 11:47 | Dynatest |  | 51.7 | 40 | Ribbed | 55 | 48 | 79.48 |  |  | 18 | 45.696478 | -93.641124 | 08/01/2016 |  |  | US-169 | 1092 | 715972
169020-D-2016 | 169020 | Driving | Flexible | 05/18/2021 |  |  | 12:01 | Dynatest 1295 |  | 49.1 | 39.8 | Ribbed | 52 | 47 | 73.84 | 81.8 | 103.4 | 25 | 45.6965078 | -93.6411157 | 08/01/2016 |  |  | US-169 | 1751 | 1148276
169020-D-2016 | 169020 | Driving | Flexible | 10/05/2016 |  |  | 10:42 | Dynatest |  | 49 | 40.6 | Ribbed | 52 | 46 | 74.98 |  |  | 20 | 45.696268 | -93.641115 | 08/01/2016 |  |  | US-169 | 65 | 43164
169020-D-2016 | 169020 | Driving | Flexible | 08/15/2018 |  |  | 10:14 | Dynatest 1295 |  | 52.5 | 40.4 | Ribbed | 55 | 50 | 79.61 |  |  | 15 | 45.69629 | -93.641111 | 08/01/2016 |  |  | US-169 | 744 | 487684
169020-D-2016 | 169020 | Driving | Flexible | 06/22/2020 |  |  | 12:40 | Dynatest 1295 |  | 52.4 | 40.4 | Ribbed | 55 | 50 | 72.66 | 77.6 | 101.8 | 8 | 45.6965598 | -93.6411149 | 08/01/2016 |  |  | US-169 | 1421 | 931796
169020-D-2016 | 169020 | Driving | Flexible | 05/05/2022 |  |  | 11:41 | Dynatest 1295 |  | 52.5 | 40.8 | Ribbed | 57 | 50 | 84.43 | 74.1 | 84.3 | 12 | 45.6965851 | -93.6411153 | 08/01/2016 |  |  | US-169 | 2103 | 1379188
169021-D-2009 | 169021 | Driving | Flexible | 06/28/2016 |  |  | 13:44 | Dynatest |  | 52.8 | 40.3 | Ribbed | 57 | 50 | 78.9 |  |  | 11 | 45.69732 | -93.641111 | 07/01/2009 |  | 08/01/2016 | US-169 | 2554 | 117720
169022-D-2009 | 169022 | Driving | Flexible | 06/28/2016 |  |  | 13:44 | Dynatest |  | 52.8 | 40.3 | Ribbed | 57 | 50 | 78.9 |  |  | 11 | 45.69732 | -93.641111 | 07/01/2009 | Duplicate of 169021 | 07/31/2016 | US-169 | 2554 | 117720
169022-D-2016 | 169022 | Driving | Flexible | 07/11/2017 |  |  | 13:49 | Dynatest 1295 |  | 50.4 | 40.1 | Ribbed | 54 | 47 | 73.03 |  |  | 15 | 45.699372 | -93.641118 | 08/01/2016 |  |  | US-169 | 344 | 225630
169022-D-2016 | 169022 | Driving | Flexible | 05/05/2022 |  |  | 11:42 | Dynatest 1295 |  | 54.6 | 40.9 | Ribbed | 57 | 51 | 85.44 | 74 | 85.9 | 11 | 45.6993577 | -93.6411098 | 08/01/2016 |  |  | US-169 | 2103 | 1379188
169022-D-2016 | 169022 | Driving | Flexible | 10/05/2016 |  |  | 12:24 | Dynatest |  | 22.4 | 40.2 | Smooth | 27 | 19 | 41.49 |  |  | 37 | 45.699253 | -93.641114 | 08/01/2016 |  |  | US-169 | 65 | 43164
169022-D-2016 | 169022 | Driving | Flexible | 07/11/2017 |  |  | 13:37 | Dynatest 1295 |  | 50.8 | 39.9 | Ribbed | 54 | 47 | 72.77 |  |  | 13 | 45.699412 | -93.641114 | 08/01/2016 |  |  | US-169 | 344 | 225630
169022-D-2016 | 169022 | Driving | Flexible | 11/14/2017 |  |  | 10:46 | Dynatest 1295 |  | 58.3 | 40 | Ribbed | 60 | 57 | 83.23 |  |  | 16 | 45.699422 | -93.641107 | 08/01/2016 |  |  | US-169 | 470 | 308034
169022-D-2016 | 169022 | Driving | Flexible | 08/15/2018 |  |  | 10:27 | Dynatest 1295 |  | 55.1 | 40.4 | Ribbed | 57 | 52 | 79.51 |  |  | 16 | 45.69933 | -93.641105 | 08/01/2016 |  |  | US-169 | 744 | 487684
169022-D-2016 | 169022 | Driving | Flexible | 07/29/2019 |  |  | 12:46 | Dynatest |  | 33.1 | 40.4 | Smooth | 38 | 30 | 51.73 |  |  | 39 | 45.699403 | -93.641115 | 08/01/2016 |  |  | US-169 | 1092 | 715972
169022-D-2016 | 169022 | Driving | Flexible | 08/17/2023 |  |  | 10:10 | Dynatest 1295 |  | 56.7 | 40 | Ribbed | 60 | 53 | 78.9 | 71.7 | 83 | 13 | 45.6994114 | -93.6411199 | 08/01/2016 |  |  | US-169 | 2572 | 1546468
169022-D-2016 | 169022 | Driving | Flexible | 07/29/2019 |  |  | 11:47 | Dynatest |  | 51.2 | 40 | Ribbed | 54 | 48 | 81.76 |  |  | 17 | 45.699522 | -93.641119 | 08/01/2016 |  |  | US-169 | 1092 | 715972
169022-D-2016 | 169022 | Driving | Flexible | 07/29/2019 |  |  | 12:35 | Dynatest |  | 33.6 | 40.5 | Smooth | 39 | 31 | 52.52 |  |  | 47 | 45.69941 | -93.641111 | 08/01/2016 |  |  | US-169 | 1092 | 715972
169022-D-2016 | 169022 | Driving | Flexible | 05/05/2022 |  |  | 12:04 | Dynatest 1295 |  | 55.3 | 39.8 | Ribbed | 58 | 52 | 86.03 | 73 | 79.9 | 16 | 45.6993807 | -93.6411071 | 08/01/2016 |  |  | US-169 | 2103 | 1379188
169022-D-2016 | 169022 | Driving | Flexible | 10/05/2016 |  |  | 12:45 | Dynatest |  | 20.6 | 40.6 | Smooth | 24 | 18 | 38.66 |  |  | 30 | 45.699265 | -93.641112 | 08/01/2016 |  |  | US-169 | 65 | 43164
169022-D-2016 | 169022 | Driving | Flexible | 10/05/2016 |  |  | 12:34 | Dynatest |  | 22.6 | 39.9 | Smooth | 30 | 17 | 43.24 |  |  | 40 | 45.699283 | -93.641112 | 08/01/2016 |  |  | US-169 | 65 | 43164
169022-D-2016 | 169022 | Driving | Flexible | 10/05/2016 |  |  | 10:42 | Dynatest |  | 50.5 | 40.3 | Ribbed | 53 | 48 | 76.27 |  |  | 11 | 45.69901 | -93.641113 | 08/01/2016 |  |  | US-169 | 65 | 43164
169022-D-2016 | 169022 | Driving | Flexible | 11/14/2017 |  |  | 10:57 | Dynatest 1295 |  | 58.6 | 39.8 | Ribbed | 61 | 56 | 81.42 |  |  | 21 | 45.699335 | -93.64111 | 08/01/2016 |  |  | US-169 | 470 | 308034
169022-D-2016 | 169022 | Driving | Flexible | 05/13/2018 |  |  | 12:01 | Dynatest 1295 |  | 54.6 | 40.3 | Ribbed | 57 | 53 | 83.56 |  |  | 17 | 45.699235 | -93.641113 | 08/01/2016 |  |  | US-169 | 650 | 426020
169022-D-2016 | 169022 | Driving | Flexible | 08/15/2018 |  |  | 9:59 | Dynatest 1295 |  | 55.3 | 40.5 | Ribbed | 58 | 52 | 78.69 |  |  | 17 | 45.699427 | -93.641104 | 08/01/2016 |  |  | US-169 | 744 | 487684
169022-D-2016 | 169022 | Driving | Flexible | 07/29/2019 |  |  | 12:01 | Dynatest |  | 52.9 | 40 | Ribbed | 56 | 47 | 80.08 | 29 |  | 22 | 45.699512 | -93.641115 | 08/01/2016 |  |  | US-169 | 1092 | 715972
169022-D-2016 | 169022 | Driving | Flexible | 05/05/2022 |  |  | 11:53 | Dynatest 1295 |  | 53.8 | 40.9 | Ribbed | 56 | 51 | 85.99 | 73.2 | 81.4 | 15 | 45.6994227 | -93.6411096 | 08/01/2016 |  |  | US-169 | 2103 | 1379188
169022-D-2016 | 169022 | Driving | Flexible | 06/22/2020 |  |  | 12:53 | Dynatest 1295 |  | 58.9 | 40.5 | Ribbed | 63 | 56 | 82.57 | 78.2 | 102.5 | 12 | 45.6994058 | -93.6411131 | 08/01/2016 |  |  | US-169 | 1421 | 931796
169022-D-2016 | 169022 | Driving | Flexible | 05/18/2021 |  |  | 12:12 | Dynatest 1295 |  | 54.9 | 39.6 | Ribbed | 57 | 52 | 79.58 | 82.1 | 102.2 | 14 | 45.6995098 | -93.6411118 | 08/01/2016 |  |  | US-169 | 1751 | 1148276
169022-D-2016 | 169022 | Driving | Flexible | 08/17/2023 |  |  | 9:58 | Dynatest 1295 |  | 56 | 40.4 | Ribbed | 59 | 52 | 79.65 | 71.3 | 83.2 | 14 | 45.6994763 | -93.6411212 | 08/01/2016 |  |  | US-169 | 2572 | 1546468
169022-D-2016 | 169022 | Driving | Flexible | 08/17/2023 |  |  | 10:21 | Dynatest 1295 |  | 55.2 | 40.5 | Ribbed | 58 | 51 | 79.23 | 71.1 | 81.4 | 15 | 45.6993119 | -93.6411051 | 08/01/2016 |  |  | US-169 | 2572 | 1546468
169022-D-2016 | 169022 | Driving | Flexible | 10/05/2016 |  |  | 10:53 | Dynatest |  | 49.3 | 40.3 | Ribbed | 53 | 46 | 73.84 |  |  | 15 | 45.699017 | -93.641113 | 08/01/2016 |  |  | US-169 | 65 | 43164
169022-D-2016 | 169022 | Driving | Flexible | 05/08/2017 |  |  | 12:53 | Dynatest 1295 |  | 50.4 | 40.3 | Ribbed | 52 | 47 | 68.81 |  |  | 21 | 45.699348 | -93.641101 | 08/01/2016 |  |  | US-169 | 280 | 183774
169022-D-2016 | 169022 | Driving | Flexible | 11/14/2017 |  |  | 11:11 | Dynatest 1295 |  | 57.1 | 39.8 | Ribbed | 59 | 54 | 82.63 |  |  | 19 | 45.699333 | -93.641113 | 08/01/2016 |  |  | US-169 | 470 | 308034
169022-D-2016 | 169022 | Driving | Flexible | 05/13/2018 |  |  | 11:49 | Dynatest 1295 |  | 52.8 | 40.4 | Ribbed | 56 | 50 | 82.02 |  |  | 16 | 45.699277 | -93.641111 | 08/01/2016 |  |  | US-169 | 650 | 426020
169022-D-2016 | 169022 | Driving | Flexible | 07/29/2019 |  |  | 11:32 | Dynatest |  | 51.5 | 39.5 | Ribbed | 55 | 49 | 79.29 |  |  | 14 | 45.699407 | -93.64112 | 08/01/2016 |  |  | US-169 | 1092 | 715972
169022-D-2016 | 169022 | Driving | Flexible | 05/18/2021 |  |  | 12:01 | Dynatest 1295 |  | 52 | 39.7 | Ribbed | 55 | 48 | 82.57 | 82.1 | 105.3 | 13 | 45.6993642 | -93.641112 | 08/01/2016 |  |  | US-169 | 1751 | 1148276
169022-D-2016 | 169022 | Driving | Flexible | 05/08/2017 |  |  | 12:24 | Dynatest 1295 |  | 52.8 | 39.8 | Ribbed | 55 | 50 | 74.17 |  |  | 17 | 45.699487 | -93.641103 | 08/01/2016 |  |  | US-169 | 280 | 183774
169022-D-2016 | 169022 | Driving | Flexible | 07/11/2017 |  |  | 13:23 | Dynatest 1295 |  | 52 | 40 | Ribbed | 55 | 50 | 72.62 |  |  | 14 | 45.699472 | -93.641114 | 08/01/2016 |  |  | US-169 | 344 | 225630
169022-D-2016 | 169022 | Driving | Flexible | 05/13/2018 |  |  | 12:13 | Dynatest 1295 |  | 53.5 | 40.3 | Ribbed | 56 | 52 | 80.79 |  |  | 31 | 45.69946 | -93.641113 | 08/01/2016 |  |  | US-169 | 650 | 426020
169022-D-2016 | 169022 | Driving | Flexible | 08/15/2018 |  |  | 10:14 | Dynatest 1295 |  | 54.5 | 40.5 | Ribbed | 58 | 52 | 80.33 |  |  | 20 | 45.69936 | -93.641105 | 08/01/2016 |  |  | US-169 | 744 | 487684
169022-D-2016 | 169022 | Driving | Flexible | 07/29/2019 |  |  | 12:58 | Dynatest |  | 30.8 | 40.4 | Smooth | 36 | 28 | 51.31 |  |  | 54 | 45.699245 | -93.641109 | 08/01/2016 |  |  | US-169 | 1092 | 715972
169022-D-2016 | 169022 | Driving | Flexible | 06/22/2020 |  |  | 12:40 | Dynatest 1295 |  | 58.3 | 41 | Ribbed | 62 | 55 | 81.83 | 77.8 | 103.6 | 10 | 45.6994525 | -93.641111 | 08/01/2016 |  |  | US-169 | 1421 | 931796
169022-D-2016 | 169022 | Driving | Flexible | 05/18/2021 |  |  | 12:01 | Dynatest 1295 |  | 52 | 39.7 | Ribbed | 55 | 48 | 82.57 | 82.1 | 105.3 | 13 | 45.6993642 | -93.641112 | 08/01/2016 |  |  | US-169 | 1751 | 1148276
169022-D-2016 | 169022 | Driving | Flexible | 05/18/2021 |  |  | 12:12 | Dynatest 1295 |  | 54.9 | 39.6 | Ribbed | 57 | 52 | 79.58 | 82.1 | 102.2 | 14 | 45.6995098 | -93.6411118 | 08/01/2016 |  |  | US-169 | 1751 | 1148276
169022-D-2016 | 169022 | Driving | Flexible | 05/18/2021 |  |  | 11:48 | Dynatest 1295 |  | 53.9 | 39.9 | Ribbed | 56 | 48 | 81.15 | 81.1 | 105.6 | 12 | 45.6994801 | -93.6411126 | 08/01/2016 |  |  | US-169 | 1751 | 1148276
169022-D-2016 | 169022 | Driving | Flexible | 10/05/2016 |  |  | 11:04 | Dynatest |  | 45.8 | 40.4 | Ribbed | 51 | 41 | 70.23 |  |  | 16 | 45.699293 | -93.641101 | 08/01/2016 |  |  | US-169 | 65 | 43164
169022-D-2016 | 169022 | Driving | Flexible | 05/08/2017 |  |  | 12:40 | Dynatest 1295 |  | 50.5 | 40.2 | Ribbed | 53 | 48 | 72.45 |  |  | 13 | 45.699287 | -93.641101 | 08/01/2016 |  |  | US-169 | 280 | 183774
169022-D-2016 | 169022 | Driving | Flexible | 06/22/2020 |  |  | 13:05 | Dynatest 1295 |  | 56.2 | 40.5 | Ribbed | 59 | 54 | 82.49 | 77.7 | 96.8 | 10 | 45.6994207 | -93.6411075 | 08/01/2016 |  |  | US-169 | 1421 | 931796
169022-D-2016 | 169022 | Driving | Flexible | 05/18/2021 |  |  | 11:48 | Dynatest 1295 |  | 53.9 | 39.9 | Ribbed | 56 | 48 | 81.15 | 81.1 | 105.6 | 12 | 45.6994801 | -93.6411126 | 08/01/2016 |  |  | US-169 | 1751 | 1148276
169023-D-2016 | 169023 | Driving | Flexible | 10/05/2016 |  |  | 12:24 | Dynatest |  | 25.9 | 39.8 | Smooth | 28 | 22 | 39.24 |  |  | 16 | 45.700842 | -93.641109 | 08/01/2016 |  |  | US-169 | 65 | 43164
169023-D-2016 | 169023 | Driving | Flexible | 10/05/2016 |  |  | 11:04 | Dynatest |  | 48.4 | 40.4 | Ribbed | 50 | 46 | 70.82 |  |  | 16 | 45.70075 | -93.641097 | 08/01/2016 |  |  | US-169 | 65 | 43164
169023-D-2016 | 169023 | Driving | Flexible | 05/08/2017 |  |  | 12:24 | Dynatest 1295 |  | 50.1 | 39.4 | Ribbed | 51 | 49 | 73.09 |  |  | 21 | 45.700735 | -93.641101 | 08/01/2016 |  |  | US-169 | 280 | 183774
169023-D-2016 | 169023 | Driving | Flexible | 07/29/2019 |  |  | 11:47 | Dynatest |  | 50.5 | 40 | Ribbed | 53 | 49 | 78.72 |  |  | 15 | 45.700802 | -93.641118 | 08/01/2016 |  |  | US-169 | 1092 | 715972
169023-D-2016 | 169023 | Driving | Flexible | 06/22/2020 |  |  | 12:53 | Dynatest 1295 |  | 55.2 | 40.4 | Ribbed | 57 | 53 | 79.73 | 78.5 | 101.6 | 11 | 45.7010152 | -93.6411094 | 08/01/2016 |  |  | US-169 | 1421 | 931796
169023-D-2009 | 169023 | Driving | Flexible | 06/28/2016 |  |  | 13:45 | Dynatest |  | 46.7 | 40 | Ribbed | 49 | 45 | 73.65 |  |  | 14 | 45.700218 | -93.641104 | 07/01/2009 |  | 07/31/2016 | US-169 | 2554 | 117720
169023-D-2016 | 169023 | Driving | Flexible | 10/05/2016 |  |  | 12:45 | Dynatest |  | 30.5 | 39.7 | Smooth | 32 | 29 | 45.12 |  |  | 35 | 45.700705 | -93.641107 | 08/01/2016 |  |  | US-169 | 65 | 43164
169023-D-2016 | 169023 | Driving | Flexible | 07/11/2017 |  |  | 13:23 | Dynatest 1295 |  | 50.2 | 40.1 | Ribbed | 51 | 48 | 73.8 |  |  | 18 | 45.700747 | -93.641109 | 08/01/2016 |  |  | US-169 | 344 | 225630
169023-D-2016 | 169023 | Driving | Flexible | 11/14/2017 |  |  | 10:58 | Dynatest 1295 |  | 57.8 | 39.8 | Ribbed | 60 | 56 | 81.4 |  |  | 14 | 45.700925 | -93.641107 | 08/01/2016 |  |  | US-169 | 470 | 308034
169023-D-2016 | 169023 | Driving | Flexible | 08/15/2018 |  |  | 10:27 | Dynatest 1295 |  | 53.5 | 40.6 | Ribbed | 55 | 52 | 76.03 |  |  | 18 | 45.700783 | -93.641102 | 08/01/2016 |  |  | US-169 | 744 | 487684
169023-D-2016 | 169023 | Driving | Flexible | 07/29/2019 |  |  | 12:58 | Dynatest |  | 27.5 | 40.4 | Smooth | 33 | 25 | 48.71 |  |  | 58 | 45.70101 | -93.641108 | 08/01/2016 |  |  | US-169 | 1092 | 715972
169023-D-2016 | 169023 | Driving | Flexible | 07/29/2019 |  |  | 12:47 | Dynatest |  | 28.2 | 40.3 | Smooth | 34 | 25 | 48.74 |  |  | 12 | 45.700682 | -93.641112 | 08/01/2016 |  |  | US-169 | 1092 | 715972
169023-D-2016 | 169023 | Driving | Flexible | 06/22/2020 |  |  | 12:40 | Dynatest 1295 |  | 56.2 | 40.3 | Ribbed | 58 | 55 | 78.81 | 77.6 | 103.3 | 10 | 45.7010635 | -93.6411077 | 08/01/2016 |  |  | US-169 | 1421 | 931796
169023-D-2016 | 169023 | Driving | Flexible | 05/18/2021 |  |  | 11:48 | Dynatest 1295 |  | 53.5 | 39.8 | Ribbed | 55 | 51 | 79.32 | 81.3 | 105.2 | 14 | 45.7010683 | -93.641109 | 08/01/2016 |  |  | US-169 | 1751 | 1148276
169023-D-2016 | 169023 | Driving | Flexible | 05/18/2021 |  |  | 12:01 | Dynatest 1295 |  | 52.8 | 39.9 | Ribbed | 54 | 51 | 75.3 | 82.1 | 106.7 | 10 | 45.7006315 | -93.6411105 | 08/01/2016 |  |  | US-169 | 1751 | 1148276
169023-D-2016 | 169023 | Driving | Flexible | 05/05/2022 |  |  | 11:53 | Dynatest 1295 |  | 53.4 | 40.9 | Ribbed | 55 | 52 | 82.51 | 72.9 | 82.8 | 15 | 45.7008894 | -93.6411072 | 08/01/2016 |  |  | US-169 | 2103 | 1379188
169023-D-2016 | 169023 | Driving | Flexible | 10/05/2016 |  |  | 12:35 | Dynatest |  | 22.2 | 39.9 | Smooth | 25 | 20 | 42.52 |  |  | 22 | 45.700713 | -93.64111 | 08/01/2016 |  |  | US-169 | 65 | 43164
169023-D-2016 | 169023 | Driving | Flexible | 07/11/2017 |  |  | 13:38 | Dynatest 1295 |  | 48.6 | 40 | Ribbed | 50 | 47 | 72.47 |  |  | 18 | 45.700687 | -93.64111 | 08/01/2016 |  |  | US-169 | 344 | 225630
169023-D-2016 | 169023 | Driving | Flexible | 05/13/2018 |  |  | 12:01 | Dynatest 1295 |  | 55.8 | 40.5 | Ribbed | 57 | 54 | 81.95 |  |  | 21 | 45.700683 | -93.64111 | 08/01/2016 |  |  | US-169 | 650 | 426020
169023-D-2016 | 169023 | Driving | Flexible | 05/13/2018 |  |  | 12:13 | Dynatest 1295 |  | 52.2 | 40.3 | Ribbed | 54 | 51 | 81.51 |  |  | 22 | 45.700748 | -93.641112 | 08/01/2016 |  |  | US-169 | 650 | 426020
169023-D-2016 | 169023 | Driving | Flexible | 08/15/2018 |  |  | 10:14 | Dynatest 1295 |  | 53.5 | 40.5 | Ribbed | 55 | 52 | 76.96 |  |  | 16 | 45.700815 | -93.641101 | 08/01/2016 |  |  | US-169 | 744 | 487684
169023-D-2016 | 169023 | Driving | Flexible | 05/05/2022 |  |  | 11:42 | Dynatest 1295 |  | 52.9 | 40.9 | Ribbed | 54 | 52 | 81.33 | 73.9 | 85.9 | 12 | 45.7008258 | -93.6411062 | 08/01/2016 |  |  | US-169 | 2103 | 1379188
169023-D-2016 | 169023 | Driving | Flexible | 05/05/2022 |  |  | 12:04 | Dynatest 1295 |  | 55.2 | 40 | Ribbed | 57 | 54 | 83.17 | 73 | 82.5 | 13 | 45.700812 | -93.6411064 | 08/01/2016 |  |  | US-169 | 2103 | 1379188
169023-D-2016 | 169023 | Driving | Flexible | 10/05/2016 |  |  | 10:53 | Dynatest |  | 50.5 | 40.3 | Ribbed | 53 | 49 | 67.33 |  |  | 12 | 45.700635 | -93.641105 | 08/01/2016 |  |  | US-169 | 65 | 43164
169023-D-2016 | 169023 | Driving | Flexible | 05/13/2018 |  |  | 11:49 | Dynatest 1295 |  | 52.5 | 40.2 | Ribbed | 54 | 51 | 79.44 |  |  | 20 | 45.700885 | -93.641106 | 08/01/2016 |  |  | US-169 | 650 | 426020
169023-D-2016 | 169023 | Driving | Flexible | 05/18/2021 |  |  | 12:12 | Dynatest 1295 |  | 52.1 | 39.8 | Ribbed | 53 | 51 | 79.44 | 82.1 | 104 | 17 | 45.7007772 | -93.6411092 | 08/01/2016 |  |  | US-169 | 1751 | 1148276
169023-D-2016 | 169023 | Driving | Flexible | 11/14/2017 |  |  | 11:11 | Dynatest 1295 |  | 55.5 | 40 | Ribbed | 58 | 54 | 81.5 |  |  | 16 | 45.700768 | -93.64111 | 08/01/2016 |  |  | US-169 | 470 | 308034
169023-D-2016 | 169023 | Driving | Flexible | 11/14/2017 |  |  | 10:46 | Dynatest 1295 |  | 56.8 | 39.7 | Ribbed | 59 | 55 | 83.17 |  |  | 18 | 45.700852 | -93.641106 | 08/01/2016 |  |  | US-169 | 470 | 308034
169023-D-2016 | 169023 | Driving | Flexible | 05/18/2021 |  |  | 12:01 | Dynatest 1295 |  | 52.8 | 39.9 | Ribbed | 54 | 51 | 75.3 | 82.1 | 106.7 | 10 | 45.7006315 | -93.6411105 | 08/01/2016 |  |  | US-169 | 1751 | 1148276
169023-D-2016 | 169023 | Driving | Flexible | 05/18/2021 |  |  | 12:12 | Dynatest 1295 |  | 52.1 | 39.8 | Ribbed | 53 | 51 | 79.44 | 82.1 | 104 | 17 | 45.7007772 | -93.6411092 | 08/01/2016 |  |  | US-169 | 1751 | 1148276
169023-D-2016 | 169023 | Driving | Flexible | 07/29/2019 |  |  | 11:32 | Dynatest |  | 51 | 39.4 | Ribbed | 53 | 50 | 78.28 |  |  | 16 | 45.700818 | -93.641117 | 08/01/2016 |  |  | US-169 | 1092 | 715972
169023-D-2016 | 169023 | Driving | Flexible | 07/29/2019 |  |  | 12:36 | Dynatest |  | 27.9 | 40.4 | Smooth | 31 | 25 | 47.64 |  |  | 13 | 45.70085 | -93.641107 | 08/01/2016 |  |  | US-169 | 1092 | 715972
169023-D-2016 | 169023 | Driving | Flexible | 08/17/2023 |  |  | 9:58 | Dynatest 1295 |  | 55.1 | 40.4 | Ribbed | 57 | 53 | 76.09 | 71.1 | 82.5 | 17 | 45.7010809 | -93.6411195 | 08/01/2016 |  |  | US-169 | 2572 | 1546468
169023-D-2016 | 169023 | Driving | Flexible | 10/05/2016 |  |  | 10:42 | Dynatest |  | 47.9 | 40.1 | Ribbed | 50 | 46 | 71.9 |  |  | 35 | 45.700628 | -93.64111 | 08/01/2016 |  |  | US-169 | 65 | 43164
169023-D-2016 | 169023 | Driving | Flexible | 05/08/2017 |  |  | 12:53 | Dynatest 1295 |  | 48.6 | 40.1 | Ribbed | 51 | 46 | 73.58 |  |  | 18 | 45.700793 | -93.6411 | 08/01/2016 |  |  | US-169 | 280 | 183774
169023-D-2016 | 169023 | Driving | Flexible | 05/08/2017 |  |  | 12:40 | Dynatest 1295 |  | 49 | 40.2 | Ribbed | 51 | 47 | 72.39 |  |  | 13 | 45.70089 | -93.641099 | 08/01/2016 |  |  | US-169 | 280 | 183774
169023-D-2016 | 169023 | Driving | Flexible | 06/22/2020 |  |  | 13:05 | Dynatest 1295 |  | 55.5 | 39.8 | Ribbed | 58 | 53 | 79.2 | 77.6 | 97 | 11 | 45.701027 | -93.6411062 | 08/01/2016 |  |  | US-169 | 1421 | 931796
169023-D-2016 | 169023 | Driving | Flexible | 05/18/2021 |  |  | 11:48 | Dynatest 1295 |  | 53.5 | 39.8 | Ribbed | 55 | 51 | 79.32 | 81.3 | 105.2 | 14 | 45.7010683 | -93.641109 | 08/01/2016 |  |  | US-169 | 1751 | 1148276
169023-D-2016 | 169023 | Driving | Flexible | 07/11/2017 |  |  | 13:49 | Dynatest 1295 |  | 49.3 | 40.1 | Ribbed | 51 | 48 | 69.94 |  |  | 32 | 45.700813 | -93.641115 | 08/01/2016 |  |  | US-169 | 344 | 225630
169023-D-2016 | 169023 | Driving | Flexible | 08/15/2018 |  |  | 10:00 | Dynatest 1295 |  | 51.2 | 40.6 | Ribbed | 53 | 50 | 76.6 |  |  | 23 | 45.700717 | -93.6411 | 08/01/2016 |  |  | US-169 | 744 | 487684
169023-D-2016 | 169023 | Driving | Flexible | 07/29/2019 |  |  | 12:01 | Dynatest |  | 50.6 | 40 | Ribbed | 53 | 48 | 74.46 | 29 |  | 13 | 45.700957 | -93.641113 | 08/01/2016 |  |  | US-169 | 1092 | 715972
169023-D-2016 | 169023 | Driving | Flexible | 08/17/2023 |  |  | 10:21 | Dynatest 1295 |  | 56.9 | 40.1 | Ribbed | 58 | 56 | 76.31 | 71.2 | 82.7 | 16 | 45.7009143 | -93.6411022 | 08/01/2016 |  |  | US-169 | 2572 | 1546468
169023-D-2016 | 169023 | Driving | Flexible | 08/17/2023 |  |  | 10:10 | Dynatest 1295 |  | 55.2 | 40 | Ribbed | 57 | 53 | 75.57 | 71.8 | 82.5 | 18 | 45.7010005 | -93.6411174 | 08/01/2016 |  |  | US-169 | 2572 | 1546468
169024-D-2016 | 169024 | Driving | Flexible | 07/29/2019 |  |  | 11:47 | Dynatest |  | 48.4 | 40.1 | Ribbed | 51 | 47 | 71.42 |  |  | 22 | 45.702243 | -93.641116 | 08/01/2016 |  |  | US-169 | 1092 | 715972
169024-D-2016 | 169024 | Driving | Flexible | 10/05/2016 |  |  | 11:05 | Dynatest |  | 47.7 | 40.3 | Ribbed | 49 | 46 | 79.29 |  |  | 11 | 45.702205 | -93.641097 | 08/01/2016 |  |  | US-169 | 65 | 43164
169024-D-2016 | 169024 | Driving | Flexible | 07/11/2017 |  |  | 13:38 | Dynatest 1295 |  | 50.7 | 39.9 | Ribbed | 52 | 49 | 73.19 |  |  | 14 | 45.702123 | -93.64111 | 08/01/2016 |  |  | US-169 | 344 | 225630
169024-D-2016 | 169024 | Driving | Flexible | 05/13/2018 |  |  | 11:49 | Dynatest 1295 |  | 50.1 | 40.4 | Ribbed | 53 | 48 | 77.97 |  |  | 15 | 45.702332 | -93.641108 | 08/01/2016 |  |  | US-169 | 650 | 426020
169024-D-2016 | 169024 | Driving | Flexible | 08/15/2018 |  |  | 10:00 | Dynatest 1295 |  | 50.1 | 40.5 | Ribbed | 52 | 48 | 71.91 |  |  | 20 | 45.702333 | -93.6411 | 08/01/2016 |  |  | US-169 | 744 | 487684
169024-D-2016 | 169024 | Driving | Flexible | 08/15/2018 |  |  | 10:27 | Dynatest 1295 |  | 49.9 | 40.5 | Ribbed | 52 | 48 | 72.39 |  |  | 16 | 45.702238 | -93.641101 | 08/01/2016 |  |  | US-169 | 744 | 487684
169024-D-2016 | 169024 | Driving | Flexible | 05/18/2021 |  |  | 12:01 | Dynatest 1295 |  | 47.1 | 39.9 | Ribbed | 49 | 46 | 70.12 | 82 | 103.4 | 10 | 45.7022201 | -93.6411082 | 08/01/2016 |  |  | US-169 | 1751 | 1148276
169024-D-2016 | 169024 | Driving | Flexible | 08/17/2023 |  |  | 10:10 | Dynatest 1295 |  | 49.8 | 40 | Ribbed | 52 | 48 | 64.44 | 71.6 | 82.4 | 19 | 45.7022687 | -93.6411175 | 08/01/2016 |  |  | US-169 | 2572 | 1546468
169024-D-2016 | 169024 | Driving | Flexible | 10/05/2016 |  |  | 12:24 | Dynatest |  | 48.1 | 40.2 | Smooth | 49 | 47 | 82.3 |  |  | 9 | 45.702112 | -93.641109 | 08/01/2016 |  |  | US-169 | 65 | 43164
169024-D-2016 | 169024 | Driving | Flexible | 05/08/2017 |  |  | 12:40 | Dynatest 1295 |  | 48.6 | 40.2 | Ribbed | 50 | 47 | 75.77 |  |  | 19 | 45.702332 | -93.641098 | 08/01/2016 |  |  | US-169 | 280 | 183774
169024-D-2016 | 169024 | Driving | Flexible | 07/11/2017 |  |  | 13:23 | Dynatest 1295 |  | 49.6 | 39.9 | Ribbed | 52 | 48 | 74.49 |  |  | 16 | 45.702185 | -93.641107 | 08/01/2016 |  |  | US-169 | 344 | 225630
169024-D-2016 | 169024 | Driving | Flexible | 05/13/2018 |  |  | 12:01 | Dynatest 1295 |  | 50.7 | 40.3 | Ribbed | 52 | 49 | 77.6 |  |  | 17 | 45.702293 | -93.641108 | 08/01/2016 |  |  | US-169 | 650 | 426020
169024-D-2016 | 169024 | Driving | Flexible | 10/05/2016 |  |  | 10:42 | Dynatest |  | 47.8 | 40.6 | Ribbed | 49 | 46 | 78.95 |  |  | 14 | 45.701917 | -93.641107 | 08/01/2016 |  |  | US-169 | 65 | 43164
169024-D-2016 | 169024 | Driving | Flexible | 10/05/2016 |  |  | 10:53 | Dynatest |  | 46.9 | 40.3 | Ribbed | 48 | 44 | 76.93 |  |  | 16 | 45.701928 | -93.641109 | 08/01/2016 |  |  | US-169 | 65 | 43164
169024-D-2009 | 169024 | Driving | Flexible | 06/28/2016 |  |  | 13:45 | Dynatest |  | 46.7 | 40 | Ribbed | 49 | 45 | 73.65 |  |  | 14 | 45.700218 | -93.641104 | 07/01/2009 | Duplicate of 169023 | 07/31/2016 | US-169 | 2554 | 117720
169024-D-2016 | 169024 | Driving | Flexible | 10/05/2016 |  |  | 12:35 | Dynatest |  | 48.6 | 39.7 | Smooth | 50 | 47 | 81.13 |  |  | 10 | 45.702297 | -93.641107 | 08/01/2016 |  |  | US-169 | 65 | 43164
169024-D-2016 | 169024 | Driving | Flexible | 11/14/2017 |  |  | 10:46 | Dynatest 1295 |  | 52.7 | 39.9 | Ribbed | 54 | 51 | 77.52 |  |  | 22 | 45.702443 | -93.641104 | 08/01/2016 |  |  | US-169 | 470 | 308034
169024-D-2016 | 169024 | Driving | Flexible | 05/13/2018 |  |  | 12:13 | Dynatest 1295 |  | 50.5 | 40.4 | Ribbed | 52 | 48 | 77.96 |  |  | 19 | 45.702197 | -93.641112 | 08/01/2016 |  |  | US-169 | 650 | 426020
169024-D-2016 | 169024 | Driving | Flexible | 08/15/2018 |  |  | 10:15 | Dynatest 1295 |  | 50.7 | 40.6 | Ribbed | 53 | 49 | 72.25 |  |  | 16 | 45.70227 | -93.6411 | 08/01/2016 |  |  | US-169 | 744 | 487684
169024-D-2016 | 169024 | Driving | Flexible | 07/29/2019 |  |  | 12:47 | Dynatest |  | 49.9 | 40.1 | Smooth | 52 | 49 | 68.36 |  |  | 12 | 45.702285 | -93.641111 | 08/01/2016 |  |  | US-169 | 1092 | 715972
169024-D-2016 | 169024 | Driving | Flexible | 05/18/2021 |  |  | 12:12 | Dynatest 1295 |  | 46.9 | 39.9 | Ribbed | 49 | 45 | 69.29 | 82.3 | 97.8 | 8 | 45.7022097 | -93.6411053 | 08/01/2016 |  |  | US-169 | 1751 | 1148276
169024-D-2016 | 169024 | Driving | Flexible | 05/18/2021 |  |  | 11:48 | Dynatest 1295 |  | 46.6 | 39.9 | Ribbed | 49 | 44 | 71.52 | 81.4 | 103.5 | 12 | 45.7024936 | -93.641108 | 08/01/2016 |  |  | US-169 | 1751 | 1148276
169024-D-2016 | 169024 | Driving | Flexible | 05/08/2017 |  |  | 12:24 | Dynatest 1295 |  | 49.3 | 39.8 | Ribbed | 51 | 48 | 75.64 |  |  | 19 | 45.702295 | -93.641099 | 08/01/2016 |  |  | US-169 | 280 | 183774
169024-D-2016 | 169024 | Driving | Flexible | 11/14/2017 |  |  | 11:12 | Dynatest 1295 |  | 50.9 | 39.7 | Ribbed | 52 | 50 | 76.75 |  |  | 21 | 45.702353 | -93.641109 | 08/01/2016 |  |  | US-169 | 470 | 308034
169024-D-2016 | 169024 | Driving | Flexible | 07/29/2019 |  |  | 12:58 | Dynatest |  | 49.1 | 40.1 | Smooth | 52 | 47 | 67.76 |  |  | 12 | 45.702288 | -93.641104 | 08/01/2016 |  |  | US-169 | 1092 | 715972
169024-D-2016 | 169024 | Driving | Flexible | 06/22/2020 |  |  | 12:40 | Dynatest 1295 |  | 50.9 | 40.4 | Ribbed | 54 | 49 | 71.7 | 77.1 | 101.3 | 14 | 45.7023505 | -93.6411077 | 08/01/2016 |  |  | US-169 | 1421 | 931796
169024-D-2016 | 169024 | Driving | Flexible | 06/22/2020 |  |  | 12:53 | Dynatest 1295 |  | 50.7 | 40.5 | Ribbed | 54 | 49 | 69.23 | 78.2 | 96.2 | 13 | 45.7024639 | -93.6411075 | 08/01/2016 |  |  | US-169 | 1421 | 931796
169024-D-2016 | 169024 | Driving | Flexible | 06/22/2020 |  |  | 13:05 | Dynatest 1295 |  | 49.9 | 40.2 | Ribbed | 53 | 48 | 71.54 | 77.2 | 96.1 | 12 | 45.7022989 | -93.6411045 | 08/01/2016 |  |  | US-169 | 1421 | 931796
169024-D-2016 | 169024 | Driving | Flexible | 05/18/2021 |  |  | 11:48 | Dynatest 1295 |  | 46.6 | 39.9 | Ribbed | 49 | 44 | 71.52 | 81.4 | 103.5 | 12 | 45.7024936 | -93.641108 | 08/01/2016 |  |  | US-169 | 1751 | 1148276
169024-D-2016 | 169024 | Driving | Flexible | 05/05/2022 |  |  | 11:53 | Dynatest 1295 |  | 48 | 41 | Ribbed | 50 | 46 | 74.67 | 73.1 | 80 | 12 | 45.7023567 | -93.641108 | 08/01/2016 |  |  | US-169 | 2103 | 1379188
169024-D-2016 | 169024 | Driving | Flexible | 08/17/2023 |  |  | 9:59 | Dynatest 1295 |  | 50.7 | 40.7 | Ribbed | 58 | 47 | 69.03 | 71 | 79.7 | 19 | 45.7023651 | -93.6411203 | 08/01/2016 |  |  | US-169 | 2572 | 1546468
169024-D-2016 | 169024 | Driving | Flexible | 11/14/2017 |  |  | 10:58 | Dynatest 1295 |  | 51 | 40 | Ribbed | 52 | 49 | 78.61 |  |  | 18 | 45.7022 | -93.641108 | 08/01/2016 |  |  | US-169 | 470 | 308034
169024-D-2016 | 169024 | Driving | Flexible | 07/29/2019 |  |  | 12:36 | Dynatest |  | 51.7 | 40 | Smooth | 53 | 50 | 68.27 |  |  | 11 | 45.702292 | -93.641106 | 08/01/2016 |  |  | US-169 | 1092 | 715972
169024-D-2016 | 169024 | Driving | Flexible | 07/29/2019 |  |  | 11:32 | Dynatest |  | 48.2 | 39.3 | Ribbed | 51 | 47 | 74.88 |  |  | 17 | 45.702227 | -93.641116 | 08/01/2016 |  |  | US-169 | 1092 | 715972
169024-D-2016 | 169024 | Driving | Flexible | 05/18/2021 |  |  | 12:12 | Dynatest 1295 |  | 46.9 | 39.9 | Ribbed | 49 | 45 | 69.29 | 82.3 | 97.8 | 8 | 45.7022097 | -93.6411053 | 08/01/2016 |  |  | US-169 | 1751 | 1148276
169024-D-2016 | 169024 | Driving | Flexible | 05/05/2022 |  |  | 12:04 | Dynatest 1295 |  | 48.2 | 40.2 | Ribbed | 51 | 46 | 72.84 | 73.1 | 74.7 | 24 | 45.7022526 | -93.6411054 | 08/01/2016 |  |  | US-169 | 2103 | 1379188
169024-D-2016 | 169024 | Driving | Flexible | 08/17/2023 |  |  | 10:21 | Dynatest 1295 |  | 53.3 | 40.3 | Ribbed | 57 | 50 | 70.28 | 70.9 | 80.2 | 13 | 45.7021888 | -93.6411026 | 08/01/2016 |  |  | US-169 | 2572 | 1546468
169024-D-2016 | 169024 | Driving | Flexible | 10/05/2016 |  |  | 12:45 | Dynatest |  | 46.9 | 40 | Smooth | 48 | 46 | 80.44 |  |  | 8 | 45.702288 | -93.641105 | 08/01/2016 |  |  | US-169 | 65 | 43164
169024-D-2016 | 169024 | Driving | Flexible | 05/08/2017 |  |  | 12:53 | Dynatest 1295 |  | 47.8 | 40.3 | Ribbed | 49 | 47 | 76.18 |  |  | 13 | 45.702237 | -93.641098 | 08/01/2016 |  |  | US-169 | 280 | 183774
169024-D-2016 | 169024 | Driving | Flexible | 07/11/2017 |  |  | 13:49 | Dynatest 1295 |  | 49.2 | 40.1 | Ribbed | 51 | 48 | 72.99 |  |  | 17 | 45.702095 | -93.641114 | 08/01/2016 |  |  | US-169 | 344 | 225630
169024-D-2016 | 169024 | Driving | Flexible | 07/29/2019 |  |  | 12:01 | Dynatest |  | 48.3 | 40.2 | Ribbed | 50 | 46 | 71.27 | 29 |  | 29 | 45.702237 | -93.641113 | 08/01/2016 |  |  | US-169 | 1092 | 715972
169024-D-2016 | 169024 | Driving | Flexible | 05/18/2021 |  |  | 12:01 | Dynatest 1295 |  | 47.1 | 39.9 | Ribbed | 49 | 46 | 70.12 | 82 | 103.4 | 10 | 45.7022201 | -93.6411082 | 08/01/2016 |  |  | US-169 | 1751 | 1148276
169024-D-2016 | 169024 | Driving | Flexible | 05/05/2022 |  |  | 11:42 | Dynatest 1295 |  | 47.9 | 41 | Ribbed | 51 | 45 | 76.26 | 74 | 82.8 | 13 | 45.7022941 | -93.6411096 | 08/01/2016 |  |  | US-169 | 2103 | 1379188
169025-D-2016 | 169025 | Driving | Flexible | 10/05/2016 |  |  | 10:43 | Dynatest |  | 59.1 | 40 | Ribbed | 63 | 55 | 83.74 |  |  | 14 | 45.703695 | -93.641105 | 08/01/2016 |  |  | US-169 | 65 | 43164
169025-D-2016 | 169025 | Driving | Flexible | 10/05/2016 |  |  | 12:45 | Dynatest |  | 49.8 | 40 | Smooth | 54 | 45 | 79.14 |  |  | 16 | 45.703722 | -93.641102 | 08/01/2016 |  |  | US-169 | 65 | 43164
169025-D-2016 | 169025 | Driving | Flexible | 08/15/2018 |  |  | 10:15 | Dynatest 1295 |  | 55.7 | 40.4 | Ribbed | 57 | 54 | 80.21 |  |  | 14 | 45.703725 | -93.641098 | 08/01/2016 |  |  | US-169 | 744 | 487684
169025-D-2016 | 169025 | Driving | Flexible | 07/29/2019 |  |  | 12:01 | Dynatest |  | 52.8 | 40 | Ribbed | 56 | 51 | 84.7 | 29 |  | 16 | 45.703682 | -93.64111 | 08/01/2016 |  |  | US-169 | 1092 | 715972
169025-D-2016 | 169025 | Driving | Flexible | 10/05/2016 |  |  | 12:35 | Dynatest |  | 50.4 | 40.2 | Smooth | 53 | 47 | 69.42 |  |  | 8 | 45.703727 | -93.641107 | 08/01/2016 |  |  | US-169 | 65 | 43164
169025-D-2016 | 169025 | Driving | Flexible | 11/14/2017 |  |  | 10:46 | Dynatest 1295 |  | 61.6 | 39.8 | Ribbed | 65 | 60 | 84.35 |  |  | 15 | 45.703878 | -93.641103 | 08/01/2016 |  |  | US-169 | 470 | 308034
169025-D-2016 | 169025 | Driving | Flexible | 11/14/2017 |  |  | 11:12 | Dynatest 1295 |  | 58.5 | 39.9 | Ribbed | 61 | 56 | 87.36 |  |  | 13 | 45.703788 | -93.641108 | 08/01/2016 |  |  | US-169 | 470 | 308034
169025-D-2016 | 169025 | Driving | Flexible | 05/18/2021 |  |  | 12:01 | Dynatest 1295 |  | 54.9 | 39.6 | Ribbed | 58 | 53 | 84.11 | 82.1 | 106.8 | 12 | 45.7036525 | -93.6411061 | 08/01/2016 |  |  | US-169 | 1751 | 1148276
169025-D-2016 | 169025 | Driving | Flexible | 05/05/2022 |  |  | 11:53 | Dynatest 1295 |  | 56.5 | 40.8 | Ribbed | 59 | 55 | 91.2 | 72.9 | 81.4 | 11 | 45.7038247 | -93.6411023 | 08/01/2016 |  |  | US-169 | 2103 | 1379188
169025-D-2016 | 169025 | Driving | Flexible | 05/18/2021 |  |  | 12:12 | Dynatest 1295 |  | 55.9 | 39.7 | Ribbed | 59 | 53 | 81.61 | 82.1 | 106.6 | 14 | 45.703639 | -93.6411026 | 08/01/2016 |  |  | US-169 | 1751 | 1148276
169025-D-2016 | 169025 | Driving | Flexible | 05/05/2022 |  |  | 11:42 | Dynatest 1295 |  | 54.5 | 40.8 | Ribbed | 58 | 53 | 87.36 | 74.1 | 85.1 | 11 | 45.7037578 | -93.6411035 | 08/01/2016 |  |  | US-169 | 2103 | 1379188
169025-D-2016 | 169025 | Driving | Flexible | 05/05/2022 |  |  | 12:05 | Dynatest 1295 |  | 56.3 | 39.9 | Ribbed | 60 | 53 | 86.23 | 73 | 80.5 | 15 | 45.7036886 | -93.6411015 | 08/01/2016 |  |  | US-169 | 2103 | 1379188
169025-D-2016 | 169025 | Driving | Flexible | 10/05/2016 |  |  | 11:05 | Dynatest |  | 53.3 | 40.2 | Ribbed | 56 | 50 | 85.13 |  |  | 13 | 45.703662 | -93.641092 | 08/01/2016 |  |  | US-169 | 65 | 43164
169025-D-2016 | 169025 | Driving | Flexible | 10/05/2016 |  |  | 10:54 | Dynatest |  | 59.4 | 40 | Ribbed | 62 | 57 | 85.96 |  |  | 14 | 45.703707 | -93.641105 | 08/01/2016 |  |  | US-169 | 65 | 43164
169025-D-2016 | 169025 | Driving | Flexible | 05/13/2018 |  |  | 11:49 | Dynatest 1295 |  | 55.5 | 40.3 | Ribbed | 58 | 54 | 82.88 |  |  | 21 | 45.70378 | -93.641104 | 08/01/2016 |  |  | US-169 | 650 | 426020
169025-D-2016 | 169025 | Driving | Flexible | 05/13/2018 |  |  | 12:14 | Dynatest 1295 |  | 53.9 | 40.3 | Ribbed | 56 | 52 | 86.31 |  |  | 14 | 45.703807 | -93.641108 | 08/01/2016 |  |  | US-169 | 650 | 426020
169025-D-2016 | 169025 | Driving | Flexible | 07/29/2019 |  |  | 11:47 | Dynatest |  | 54.7 | 39.9 | Ribbed | 57 | 53 | 80.67 |  |  | 15 | 45.703843 | -93.641114 | 08/01/2016 |  |  | US-169 | 1092 | 715972
169025-D-2016 | 169025 | Driving | Flexible | 07/29/2019 |  |  | 12:47 | Dynatest |  | 43.4 | 40.2 | Smooth | 46 | 39 | 64.15 |  |  | 18 | 45.703728 | -93.641108 | 08/01/2016 |  |  | US-169 | 1092 | 715972
169025-D-2016 | 169025 | Driving | Flexible | 05/18/2021 |  |  | 11:49 | Dynatest 1295 |  | 56 | 39.9 | Ribbed | 58 | 54 | 81.13 | 81.2 | 105.5 | 13 | 45.7039233 | -93.6411046 | 08/01/2016 |  |  | US-169 | 1751 | 1148276
169025-D-2016 | 169025 | Driving | Flexible | 05/18/2021 |  |  | 12:01 | Dynatest 1295 |  | 54.9 | 39.6 | Ribbed | 58 | 53 | 84.11 | 82.1 | 106.8 | 12 | 45.7036525 | -93.6411061 | 08/01/2016 |  |  | US-169 | 1751 | 1148276
169025-D-2016 | 169025 | Driving | Flexible | 08/17/2023 |  |  | 10:10 | Dynatest 1295 |  | 56 | 40.4 | Ribbed | 60 | 53 | 80.45 | 71.3 | 83.5 | 10 | 45.7037028 | -93.6411130 | 08/01/2016 |  |  | US-169 | 2572 | 1546468
169025-D-2016 | 169025 | Driving | Flexible | 10/05/2016 |  |  | 12:24 | Dynatest |  | 53.7 | 39.5 | Smooth | 57 | 50 | 69.08 |  |  | 16 | 45.703702 | -93.641107 | 08/01/2016 |  |  | US-169 | 65 | 43164
169025-D-2016 | 169025 | Driving | Flexible | 05/08/2017 |  |  | 12:24 | Dynatest 1295 |  | 51.2 | 39.3 | Ribbed | 54 | 49 | 81.85 |  |  | 10 | 45.703703 | -93.641096 | 08/01/2016 |  |  | US-169 | 280 | 183774
169025-D-2016 | 169025 | Driving | Flexible | 07/11/2017 |  |  | 13:38 | Dynatest 1295 |  | 52.1 | 39.9 | Ribbed | 55 | 50 | 79.57 |  |  | 21 | 45.70356 | -93.641108 | 08/01/2016 |  |  | US-169 | 344 | 225630
169025-D-2016 | 169025 | Driving | Flexible | 05/13/2018 |  |  | 12:02 | Dynatest 1295 |  | 54.1 | 40.3 | Ribbed | 57 | 50 | 83.45 |  |  | 20 | 45.703742 | -93.641105 | 08/01/2016 |  |  | US-169 | 650 | 426020
169025-D-2016 | 169025 | Driving | Flexible | 05/18/2021 |  |  | 12:12 | Dynatest 1295 |  | 55.9 | 39.7 | Ribbed | 59 | 53 | 81.61 | 82.1 | 106.6 | 14 | 45.703639 | -93.6411026 | 08/01/2016 |  |  | US-169 | 1751 | 1148276
169025-D-2016 | 169025 | Driving | Flexible | 11/14/2017 |  |  | 10:58 | Dynatest 1295 |  | 59.2 | 39.9 | Ribbed | 61 | 57 | 82.83 |  |  | 36 | 45.703792 | -93.641104 | 08/01/2016 |  |  | US-169 | 470 | 308034
169025-D-2016 | 169025 | Driving | Flexible | 06/22/2020 |  |  | 12:41 | Dynatest 1295 |  | 57.5 | 40.3 | Ribbed | 61 | 56 | 79.33 | 77 | 104 | 10 | 45.7037965 | -93.6411056 | 08/01/2016 |  |  | US-169 | 1421 | 931796
169025-D-2016 | 169025 | Driving | Flexible | 05/18/2021 |  |  | 11:49 | Dynatest 1295 |  | 56 | 39.9 | Ribbed | 58 | 54 | 81.13 | 81.2 | 105.5 | 13 | 45.7039233 | -93.6411046 | 08/01/2016 |  |  | US-169 | 1751 | 1148276
169025-D-2016 | 169025 | Driving | Flexible | 07/11/2017 |  |  | 13:24 | Dynatest 1295 |  | 54.4 | 39.8 | Ribbed | 56 | 52 | 75.47 |  |  | 14 | 45.703782 | -93.641105 | 08/01/2016 |  |  | US-169 | 344 | 225630
169025-D-2016 | 169025 | Driving | Flexible | 08/15/2018 |  |  | 10:00 | Dynatest 1295 |  | 54 | 40.6 | Ribbed | 56 | 52 | 77.84 |  |  | 19 | 45.703785 | -93.641098 | 08/01/2016 |  |  | US-169 | 744 | 487684
169025-D-2016 | 169025 | Driving | Flexible | 08/15/2018 |  |  | 10:27 | Dynatest 1295 |  | 54.3 | 40.4 | Ribbed | 57 | 53 | 79.49 |  |  | 18 | 45.703693 | -93.641098 | 08/01/2016 |  |  | US-169 | 744 | 487684
169025-D-2016 | 169025 | Driving | Flexible | 06/22/2020 |  |  | 13:05 | Dynatest 1295 |  | 56.6 | 40.2 | Ribbed | 58 | 55 | 77.83 | 77.2 | 95.8 | 8 | 45.7038996 | -93.6411026 | 08/01/2016 |  |  | US-169 | 1421 | 931796
169025-D-2009 | 169025 | Driving | Flexible | 06/28/2016 |  |  | 13:45 | Dynatest |  | 50.2 | 40.1 | Ribbed | 54 | 47 | 73.18 |  |  | 17 | 45.70312 | -93.641104 | 07/01/2009 |  | 07/31/2016 | US-169 | 2554 | 117720
169025-D-2016 | 169025 | Driving | Flexible | 05/08/2017 |  |  | 12:53 | Dynatest 1295 |  | 51.6 | 40.2 | Ribbed | 54 | 50 | 80.05 |  |  | 28 | 45.703682 | -93.641097 | 08/01/2016 |  |  | US-169 | 280 | 183774
169025-D-2016 | 169025 | Driving | Flexible | 07/11/2017 |  |  | 13:49 | Dynatest 1295 |  | 51.5 | 40 | Ribbed | 54 | 50 | 78.68 |  |  | 16 | 45.703538 | -93.64111 | 08/01/2016 |  |  | US-169 | 344 | 225630
169025-D-2016 | 169025 | Driving | Flexible | 07/29/2019 |  |  | 12:58 | Dynatest |  | 43 | 40.2 | Smooth | 48 | 38 | 63.81 |  |  | 17 | 45.703737 | -93.641102 | 08/01/2016 |  |  | US-169 | 1092 | 715972
169025-D-2016 | 169025 | Driving | Flexible | 07/29/2019 |  |  | 12:36 | Dynatest |  | 46.3 | 40.4 | Smooth | 52 | 41 | 61.37 |  |  | 17 | 45.703735 | -93.641105 | 08/01/2016 |  |  | US-169 | 1092 | 715972
169025-D-2016 | 169025 | Driving | Flexible | 06/22/2020 |  |  | 12:53 | Dynatest 1295 |  | 57.4 | 40.1 | Ribbed | 61 | 55 | 79.04 | 77.7 | 102.1 | 11 | 45.7039132 | -93.6411055 | 08/01/2016 |  |  | US-169 | 1421 | 931796
169025-D-2016 | 169025 | Driving | Flexible | 05/08/2017 |  |  | 12:40 | Dynatest 1295 |  | 51.6 | 40.2 | Ribbed | 54 | 49 | 79.71 |  |  | 19 | 45.703617 | -93.641097 | 08/01/2016 |  |  | US-169 | 280 | 183774
169025-D-2016 | 169025 | Driving | Flexible | 07/29/2019 |  |  | 11:33 | Dynatest |  | 55.6 | 39.7 | Ribbed | 57 | 54 | 79.14 |  |  | 17 | 45.703797 | -93.641114 | 08/01/2016 |  |  | US-169 | 1092 | 715972
169025-D-2016 | 169025 | Driving | Flexible | 08/17/2023 |  |  | 10:21 | Dynatest 1295 |  | 57.9 | 40 | Ribbed | 64 | 54 | 82.39 | 71 | 83.2 | 11 | 45.7036265 | -93.6410979 | 08/01/2016 |  |  | US-169 | 2572 | 1546468
169025-D-2016 | 169025 | Driving | Flexible | 08/17/2023 |  |  | 9:59 | Dynatest 1295 |  | 55.1 | 40.3 | Ribbed | 57 | 53 | 80.9 | 70.7 | 79.9 | 11 | 45.7038143 | -93.6411151 | 08/01/2016 |  |  | US-169 | 2572 | 1546468
169026-D-2016 | 169026 | Driving | Flexible | 10/05/2016 |  |  | 12:35 | Dynatest |  | 44.1 | 39.3 | Smooth | 49 | 39 | 53.16 |  |  | 5 | 45.705003 | -93.641104 | 08/01/2016 |  |  | US-169 | 65 | 43164
169026-D-2016 | 169026 | Driving | Flexible | 07/11/2017 |  |  | 13:38 | Dynatest 1295 |  | 54.1 | 40.1 | Ribbed | 56 | 52 | 75.1 |  |  | 17 | 45.704997 | -93.641107 | 08/01/2016 |  |  | US-169 | 344 | 225630
169026-D-2016 | 169026 | Driving | Flexible | 07/29/2019 |  |  | 12:47 | Dynatest |  | 38.2 | 40.3 | Smooth | 48 | 32 | 59.34 |  |  | 23 | 45.705175 | -93.641106 | 08/01/2016 |  |  | US-169 | 1092 | 715972
169026-D-2016 | 169026 | Driving | Flexible | 07/29/2019 |  |  | 12:01 | Dynatest |  | 54 | 40 | Ribbed | 56 | 52 | 82.73 | 29 |  | 17 | 45.705127 | -93.641108 | 08/01/2016 |  |  | US-169 | 1092 | 715972
169026-D-2016 | 169026 | Driving | Flexible | 05/05/2022 |  |  | 11:42 | Dynatest 1295 |  | 56.1 | 40.8 | Ribbed | 58 | 55 | 88.08 | 73.9 | 85.2 | 19 | 45.7053894 | -93.6411037 | 08/01/2016 |  |  | US-169 | 2103 | 1379188
169026-D-2016 | 169026 | Driving | Flexible | 11/14/2017 |  |  | 11:12 | Dynatest 1295 |  | 58.2 | 39.7 | Ribbed | 60 | 56 | 82.83 |  |  | 20 | 45.705223 | -93.641106 | 08/01/2016 |  |  | US-169 | 470 | 308034
169026-D-2016 | 169026 | Driving | Flexible | 05/13/2018 |  |  | 12:14 | Dynatest 1295 |  | 56 | 40.3 | Ribbed | 58 | 54 | 82.29 |  |  | 13 | 45.705097 | -93.641108 | 08/01/2016 |  |  | US-169 | 650 | 426020
169026-D-2016 | 169026 | Driving | Flexible | 08/17/2023 |  |  | 9:59 | Dynatest 1295 |  | 55.9 | 40.1 | Ribbed | 59 | 54 | 78.72 | 70.9 | 81.2 | 20 | 45.7052585 | -93.6411149 | 08/01/2016 |  |  | US-169 | 2572 | 1546468
169026-D-2016 | 169026 | Driving | Flexible | 10/05/2016 |  |  | 12:24 | Dynatest |  | 45.9 | 39.9 | Smooth | 50 | 41 | 58.2 |  |  | 13 | 45.70513 | -93.641108 | 08/01/2016 |  |  | US-169 | 65 | 43164
169026-D-2016 | 169026 | Driving | Flexible | 10/05/2016 |  |  | 11:05 | Dynatest |  | 57.2 | 40.4 | Ribbed | 62 | 52 | 76.15 |  |  | 19 | 45.705113 | -93.641091 | 08/01/2016 |  |  | US-169 | 65 | 43164
169026-D-2016 | 169026 | Driving | Flexible | 10/05/2016 |  |  | 12:45 | Dynatest |  | 34.6 | 39.9 | Smooth | 39 | 31 | 62.68 |  |  | 10 | 45.705152 | -93.641102 | 08/01/2016 |  |  | US-169 | 65 | 43164
169026-D-2016 | 169026 | Driving | Flexible | 07/11/2017 |  |  | 13:49 | Dynatest 1295 |  | 53 | 40.1 | Ribbed | 55 | 51 | 74.13 |  |  | 23 | 45.705142 | -93.641107 | 08/01/2016 |  |  | US-169 | 344 | 225630
169026-D-2016 | 169026 | Driving | Flexible | 05/13/2018 |  |  | 12:02 | Dynatest 1295 |  | 57.2 | 40.5 | Ribbed | 60 | 55 | 83.83 |  |  | 21 | 45.705028 | -93.641105 | 08/01/2016 |  |  | US-169 | 650 | 426020
169026-D-2016 | 169026 | Driving | Flexible | 05/05/2022 |  |  | 12:05 | Dynatest 1295 |  | 57 | 39.8 | Ribbed | 59 | 55 | 85.68 | 73 | 79.1 | 11 | 45.7052861 | -93.6410996 | 08/01/2016 |  |  | US-169 | 2103 | 1379188
169026-D-2016 | 169026 | Driving | Flexible | 05/08/2017 |  |  | 12:25 | Dynatest 1295 |  | 54.6 | 39.3 | Ribbed | 57 | 52 | 79.82 |  |  | 14 | 45.705105 | -93.641095 | 08/01/2016 |  |  | US-169 | 280 | 183774
169026-D-2016 | 169026 | Driving | Flexible | 05/08/2017 |  |  | 12:53 | Dynatest 1295 |  | 51.4 | 40.1 | Ribbed | 53 | 49 | 75.6 |  |  | 11 | 45.705287 | -93.641095 | 08/01/2016 |  |  | US-169 | 280 | 183774
169026-D-2016 | 169026 | Driving | Flexible | 07/29/2019 |  |  | 11:48 | Dynatest |  | 55.2 | 39.9 | Ribbed | 57 | 53 | 81.57 |  |  | 13 | 45.705285 | -93.641113 | 08/01/2016 |  |  | US-169 | 1092 | 715972
169026-D-2016 | 169026 | Driving | Flexible | 07/29/2019 |  |  | 11:33 | Dynatest |  | 56.6 | 39.1 | Ribbed | 58 | 54 | 83.21 |  |  | 23 | 45.70521 | -93.641113 | 08/01/2016 |  |  | US-169 | 1092 | 715972
169026-D-2016 | 169026 | Driving | Flexible | 06/22/2020 |  |  | 13:05 | Dynatest 1295 |  | 57.2 | 40.3 | Ribbed | 59 | 55 | 81.73 | 77.1 | 97.1 | 10 | 45.705185 | -93.6411029 | 08/01/2016 |  |  | US-169 | 1421 | 931796
169026-D-2016 | 169026 | Driving | Flexible | 05/18/2021 |  |  | 11:49 | Dynatest 1295 |  | 54 | 39.8 | Ribbed | 56 | 53 | 83.83 | 81 | 104.4 | 16 | 45.7051931 | -93.6411063 | 08/01/2016 |  |  | US-169 | 1751 | 1148276
169026-D-2016 | 169026 | Driving | Flexible | 08/17/2023 |  |  | 10:21 | Dynatest 1295 |  | 55.8 | 40.3 | Ribbed | 58 | 54 | 83.15 | 71.3 | 84.7 | 13 | 45.705223 | -93.6410961 | 08/01/2016 |  |  | US-169 | 2572 | 1546468
169026-D-2016 | 169026 | Driving | Flexible | 07/29/2019 |  |  | 12:59 | Dynatest |  | 36.1 | 40.3 | Smooth | 39 | 32 | 59.37 |  |  | 31 | 45.70518 | -93.641101 | 08/01/2016 |  |  | US-169 | 1092 | 715972
169026-D-2009 | 169026 | Driving | Flexible | 06/28/2016 |  |  | 13:45 | Dynatest |  | 50.2 | 40.1 | Ribbed | 54 | 47 | 73.18 |  |  | 17 | 45.70312 | -93.641104 | 07/01/2009 | Duplicate of 169025 | 07/31/2016 | US-169 | 2554 | 117720
169026-D-2016 | 169026 | Driving | Flexible | 10/05/2016 |  |  | 10:43 | Dynatest |  | 57.9 | 40.5 | Ribbed | 63 | 52 | 78.69 |  |  | 15 | 45.70499 | -93.641104 | 08/01/2016 |  |  | US-169 | 65 | 43164
169026-D-2016 | 169026 | Driving | Flexible | 05/13/2018 |  |  | 11:49 | Dynatest 1295 |  | 55.7 | 40.4 | Ribbed | 57 | 53 | 81.13 |  |  | 14 | 45.705227 | -93.641103 | 08/01/2016 |  |  | US-169 | 650 | 426020
169026-D-2016 | 169026 | Driving | Flexible | 08/15/2018 |  |  | 10:00 | Dynatest 1295 |  | 56.5 | 40.5 | Ribbed | 60 | 54 | 79.72 |  |  | 15 | 45.705078 | -93.641096 | 08/01/2016 |  |  | US-169 | 744 | 487684
169026-D-2016 | 169026 | Driving | Flexible | 10/05/2016 |  |  | 10:54 | Dynatest |  | 53.5 | 40.6 | Ribbed | 58 | 50 | 79.35 |  |  | 18 | 45.705158 | -93.641106 | 08/01/2016 |  |  | US-169 | 65 | 43164
169026-D-2016 | 169026 | Driving | Flexible | 07/29/2019 |  |  | 12:36 | Dynatest |  | 39.1 | 40.2 | Smooth | 42 | 35 | 58.36 |  |  | 34 | 45.70518 | -93.641104 | 08/01/2016 |  |  | US-169 | 1092 | 715972
169026-D-2016 | 169026 | Driving | Flexible | 05/18/2021 |  |  | 12:01 | Dynatest 1295 |  | 56 | 39.8 | Ribbed | 58 | 54 | 81.67 | 81.9 | 103.4 | 20 | 45.705237 | -93.6411037 | 08/01/2016 |  |  | US-169 | 1751 | 1148276
169026-D-2016 | 169026 | Driving | Flexible | 05/05/2022 |  |  | 11:53 | Dynatest 1295 |  | 56.1 | 40.8 | Ribbed | 58 | 54 | 86.09 | 72.7 | 79.5 | 16 | 45.7052975 | -93.6411018 | 08/01/2016 |  |  | US-169 | 2103 | 1379188
169026-D-2016 | 169026 | Driving | Flexible | 08/17/2023 |  |  | 10:10 | Dynatest 1295 |  | 57.8 | 40.2 | Ribbed | 62 | 56 | 77.89 | 71.6 | 83.6 | 9 | 45.7051506 | -93.6411120 | 08/01/2016 |  |  | US-169 | 2572 | 1546468
169026-D-2016 | 169026 | Driving | Flexible | 05/08/2017 |  |  | 12:41 | Dynatest 1295 |  | 52.2 | 40 | Ribbed | 56 | 49 | 77.86 |  |  | 11 | 45.705383 | -93.641094 | 08/01/2016 |  |  | US-169 | 280 | 183774
169026-D-2016 | 169026 | Driving | Flexible | 08/15/2018 |  |  | 10:27 | Dynatest 1295 |  | 56 | 40.5 | Ribbed | 57 | 54 | 79.9 |  |  | 12 | 45.70515 | -93.641096 | 08/01/2016 |  |  | US-169 | 744 | 487684
169026-D-2016 | 169026 | Driving | Flexible | 06/22/2020 |  |  | 12:53 | Dynatest 1295 |  | 58.2 | 40.4 | Ribbed | 61 | 56 | 77.6 | 77.7 | 101.2 | 30 | 45.7053588 | -93.641104 | 08/01/2016 |  |  | US-169 | 1421 | 931796
169026-D-2016 | 169026 | Driving | Flexible | 05/18/2021 |  |  | 12:13 | Dynatest 1295 |  | 54.8 | 39.8 | Ribbed | 58 | 53 | 84.62 | 81.9 | 102.5 | 10 | 45.7050692 | -93.6411027 | 08/01/2016 |  |  | US-169 | 1751 | 1148276
169026-D-2016 | 169026 | Driving | Flexible | 05/18/2021 |  |  | 11:49 | Dynatest 1295 |  | 54 | 39.8 | Ribbed | 56 | 53 | 83.83 | 81 | 104.4 | 16 | 45.7051931 | -93.6411063 | 08/01/2016 |  |  | US-169 | 1751 | 1148276
169026-D-2016 | 169026 | Driving | Flexible | 05/18/2021 |  |  | 12:13 | Dynatest 1295 |  | 54.8 | 39.8 | Ribbed | 58 | 53 | 84.62 | 81.9 | 102.5 | 10 | 45.7050692 | -93.6411027 | 08/01/2016 |  |  | US-169 | 1751 | 1148276
169026-D-2016 | 169026 | Driving | Flexible | 07/11/2017 |  |  | 13:24 | Dynatest 1295 |  | 55.3 | 40.1 | Ribbed | 57 | 53 | 77.67 |  |  | 23 | 45.705215 | -93.641104 | 08/01/2016 |  |  | US-169 | 344 | 225630
169026-D-2016 | 169026 | Driving | Flexible | 11/14/2017 |  |  | 10:46 | Dynatest 1295 |  | 60.9 | 39.9 | Ribbed | 63 | 58 | 84.92 |  |  | 16 | 45.705152 | -93.641101 | 08/01/2016 |  |  | US-169 | 470 | 308034
169026-D-2016 | 169026 | Driving | Flexible | 11/14/2017 |  |  | 10:58 | Dynatest 1295 |  | 59.8 | 39.8 | Ribbed | 61 | 58 | 85.4 |  |  | 23 | 45.705227 | -93.641104 | 08/01/2016 |  |  | US-169 | 470 | 308034
169026-D-2016 | 169026 | Driving | Flexible | 08/15/2018 |  |  | 10:15 | Dynatest 1295 |  | 59.1 | 40.5 | Ribbed | 62 | 57 | 79.15 |  |  | 13 | 45.705178 | -93.641098 | 08/01/2016 |  |  | US-169 | 744 | 487684
169026-D-2016 | 169026 | Driving | Flexible | 06/22/2020 |  |  | 12:41 | Dynatest 1295 |  | 58.8 | 40.5 | Ribbed | 62 | 57 | 80.19 | 77.1 | 104.9 | 7 | 45.7052427 | -93.6411058 | 08/01/2016 |  |  | US-169 | 1421 | 931796
169026-D-2016 | 169026 | Driving | Flexible | 05/18/2021 |  |  | 12:01 | Dynatest 1295 |  | 56 | 39.8 | Ribbed | 58 | 54 | 81.67 | 81.9 | 103.4 | 20 | 45.705237 | -93.6411037 | 08/01/2016 |  |  | US-169 | 1751 | 1148276
169027-D-2016 | 169027 | Driving | Flexible | 10/05/2016 |  |  | 12:25 | Dynatest |  | 35.1 | 40.2 | Smooth | 41 | 25 | 59.44 |  |  | 22 | 45.706563 | -93.641104 | 08/01/2016 |  |  | US-169 | 65 | 43164
169027-D-2016 | 169027 | Driving | Flexible | 10/05/2016 |  |  | 10:54 | Dynatest |  | 59.7 | 40.1 | Ribbed | 62 | 57 | 77.89 |  |  | 11 | 45.706617 | -93.641108 | 08/01/2016 |  |  | US-169 | 65 | 43164
169027-D-2016 | 169027 | Driving | Flexible | 07/29/2019 |  |  | 11:48 | Dynatest |  | 56.4 | 40 | Ribbed | 58 | 54 | 84.21 |  |  | 17 | 45.706723 | -93.641112 | 08/01/2016 |  |  | US-169 | 1092 | 715972
169027-D-2016 | 169027 | Driving | Flexible | 06/22/2020 |  |  | 13:05 | Dynatest 1295 |  | 58.3 | 40.2 | Ribbed | 61 | 56 | 80.47 | 77.1 | 100.2 | 10 | 45.7066299 | -93.6411018 | 08/01/2016 |  |  | US-169 | 1421 | 931796
169027-D-2016 | 169027 | Driving | Flexible | 05/18/2021 |  |  | 12:02 | Dynatest 1295 |  | 55 | 39.8 | Ribbed | 58 | 53 | 83.68 | 81.6 | 105.2 | 12 | 45.7065084 | -93.6411025 | 08/01/2016 |  |  | US-169 | 1751 | 1148276
169027-D-2016 | 169027 | Driving | Flexible | 05/08/2017 |  |  | 12:41 | Dynatest 1295 |  | 52 | 40.3 | Ribbed | 55 | 49 | 77.48 |  |  | 11 | 45.706662 | -93.641092 | 08/01/2016 |  |  | US-169 | 280 | 183774
169027-D-2016 | 169027 | Driving | Flexible | 07/11/2017 |  |  | 13:49 | Dynatest 1295 |  | 51.7 | 40.1 | Ribbed | 55 | 50 | 74.84 |  |  | 15 | 45.706583 | -93.641104 | 08/01/2016 |  |  | US-169 | 344 | 225630
169027-D-2016 | 169027 | Driving | Flexible | 05/13/2018 |  |  | 12:02 | Dynatest 1295 |  | 56.4 | 40.4 | Ribbed | 58 | 53 | 82.34 |  |  | 27 | 45.706478 | -93.641104 | 08/01/2016 |  |  | US-169 | 650 | 426020
169027-D-2016 | 169027 | Driving | Flexible | 07/29/2019 |  |  | 12:59 | Dynatest |  | 35.3 | 40.2 | Smooth | 38 | 31 | 62 |  |  | 27 | 45.706623 | -93.641098 | 08/01/2016 |  |  | US-169 | 1092 | 715972
169027-D-2016 | 169027 | Driving | Flexible | 05/18/2021 |  |  | 12:02 | Dynatest 1295 |  | 55 | 39.8 | Ribbed | 58 | 53 | 83.68 | 81.6 | 105.2 | 12 | 45.7065084 | -93.6411025 | 08/01/2016 |  |  | US-169 | 1751 | 1148276
169027-D-2016 | 169027 | Driving | Flexible | 05/05/2022 |  |  | 12:05 | Dynatest 1295 |  | 57.2 | 39.9 | Ribbed | 59 | 55 | 86.18 | 72.8 | 76 | 11 | 45.7065565 | -93.6411001 | 08/01/2016 |  |  | US-169 | 2103 | 1379188
169027-D-2009 | 169027 | Driving | Flexible | 06/28/2016 |  |  | 13:45 | Dynatest |  | 51.1 | 40.2 | Ribbed | 54 | 49 | 76.53 |  |  | 12 | 45.706017 | -93.641102 | 07/01/2009 |  | 07/31/2016 | US-169 | 2554 | 117720
169027-D-2016 | 169027 | Driving | Flexible | 05/08/2017 |  |  | 12:53 | Dynatest 1295 |  | 52.4 | 40.1 | Ribbed | 55 | 51 | 79.96 |  |  | 15 | 45.706572 | -93.641095 | 08/01/2016 |  |  | US-169 | 280 | 183774
169027-D-2016 | 169027 | Driving | Flexible | 07/11/2017 |  |  | 13:38 | Dynatest 1295 |  | 54.9 | 39.9 | Ribbed | 57 | 53 | 75.46 |  |  | 20 | 45.706593 | -93.641105 | 08/01/2016 |  |  | US-169 | 344 | 225630
169027-D-2016 | 169027 | Driving | Flexible | 08/15/2018 |  |  | 10:00 | Dynatest 1295 |  | 57.2 | 40.4 | Ribbed | 60 | 55 | 77.89 |  |  | 14 | 45.706532 | -93.641096 | 08/01/2016 |  |  | US-169 | 744 | 487684
169027-D-2016 | 169027 | Driving | Flexible | 07/29/2019 |  |  | 12:36 | Dynatest |  | 35.2 | 40.3 | Smooth | 39 | 30 | 60.3 |  |  | 31 | 45.706625 | -93.641103 | 08/01/2016 |  |  | US-169 | 1092 | 715972
169027-D-2016 | 169027 | Driving | Flexible | 05/18/2021 |  |  | 12:13 | Dynatest 1295 |  | 54.5 | 39.7 | Ribbed | 57 | 53 | 81.42 | 81.5 | 101.3 | 12 | 45.7066583 | -93.6411017 | 08/01/2016 |  |  | US-169 | 1751 | 1148276
169027-D-2016 | 169027 | Driving | Flexible | 05/05/2022 |  |  | 11:53 | Dynatest 1295 |  | 56.5 | 40.9 | Ribbed | 59 | 54 | 87.12 | 72.6 | 81.8 | 23 | 45.7065955 | -93.641099 | 08/01/2016 |  |  | US-169 | 2103 | 1379188
169027-D-2016 | 169027 | Driving | Flexible | 08/17/2023 |  |  | 10:21 | Dynatest 1295 |  | 56.4 | 40.3 | Ribbed | 60 | 54 | 79.83 | 71.2 | 84.8 | 20 | 45.7066665 | -93.6410933 | 08/01/2016 |  |  | US-169 | 2572 | 1546468
169027-D-2016 | 169027 | Driving | Flexible | 10/05/2016 |  |  | 11:05 | Dynatest |  | 52.5 | 40.2 | Ribbed | 55 | 49 | 81.21 |  |  | 20 | 45.70657 | -93.64109 | 08/01/2016 |  |  | US-169 | 65 | 43164
169027-D-2016 | 169027 | Driving | Flexible | 11/14/2017 |  |  | 10:46 | Dynatest 1295 |  | 60.3 | 39.9 | Ribbed | 63 | 57 | 85.07 |  |  | 20 | 45.706587 | -93.6411 | 08/01/2016 |  |  | US-169 | 470 | 308034
169027-D-2016 | 169027 | Driving | Flexible | 05/13/2018 |  |  | 11:50 | Dynatest 1295 |  | 54.8 | 40.3 | Ribbed | 58 | 53 | 84.89 |  |  | 17 | 45.706518 | -93.641099 | 08/01/2016 |  |  | US-169 | 650 | 426020
169027-D-2016 | 169027 | Driving | Flexible | 05/13/2018 |  |  | 12:14 | Dynatest 1295 |  | 56.5 | 40.3 | Ribbed | 58 | 54 | 80.76 |  |  | 20 | 45.706545 | -93.641106 | 08/01/2016 |  |  | US-169 | 650 | 426020
169027-D-2016 | 169027 | Driving | Flexible | 08/15/2018 |  |  | 10:27 | Dynatest 1295 |  | 55.6 | 40.4 | Ribbed | 58 | 54 | 78.75 |  |  | 20 | 45.706603 | -93.641094 | 08/01/2016 |  |  | US-169 | 744 | 487684
169027-D-2016 | 169027 | Driving | Flexible | 05/18/2021 |  |  | 12:13 | Dynatest 1295 |  | 54.5 | 39.7 | Ribbed | 57 | 53 | 81.42 | 81.5 | 101.3 | 12 | 45.7066583 | -93.6411017 | 08/01/2016 |  |  | US-169 | 1751 | 1148276
169027-D-2016 | 169027 | Driving | Flexible | 08/17/2023 |  |  | 10:11 | Dynatest 1295 |  | 56.5 | 40.1 | Ribbed | 59 | 54 | 78.8 | 71.8 | 79.6 | 17 | 45.7065862 | -93.6411091 | 08/01/2016 |  |  | US-169 | 2572 | 1546468
169027-D-2016 | 169027 | Driving | Flexible | 10/05/2016 |  |  | 10:43 | Dynatest |  | 59.3 | 40.1 | Ribbed | 62 | 56 | 79.03 |  |  | 13 | 45.706767 | -93.641104 | 08/01/2016 |  |  | US-169 | 65 | 43164
169027-D-2016 | 169027 | Driving | Flexible | 06/22/2020 |  |  | 12:54 | Dynatest 1295 |  | 59.6 | 40.3 | Ribbed | 62 | 56 | 81.94 | 77.5 | 102.7 | 8 | 45.7068049 | -93.6411 | 08/01/2016 |  |  | US-169 | 1421 | 931796
169027-D-2016 | 169027 | Driving | Flexible | 07/29/2019 |  |  | 12:01 | Dynatest |  | 54.4 | 40 | Ribbed | 57 | 53 | 81.19 | 29 |  | 19 | 45.70657 | -93.641107 | 08/01/2016 |  |  | US-169 | 1092 | 715972
169027-D-2016 | 169027 | Driving | Flexible | 06/22/2020 |  |  | 12:41 | Dynatest 1295 |  | 54.7 | 40.4 | Ribbed | 57 | 54 | 81.7 | 77.2 | 106.1 | 15 | 45.7066941 | -93.6411022 | 08/01/2016 |  |  | US-169 | 1421 | 931796
169027-D-2016 | 169027 | Driving | Flexible | 05/18/2021 |  |  | 11:49 | Dynatest 1295 |  | 54.4 | 39.7 | Ribbed | 56 | 53 | 82.36 | 80.9 | 105.6 | 13 | 45.7066222 | -93.6411034 | 08/01/2016 |  |  | US-169 | 1751 | 1148276
169027-D-2016 | 169027 | Driving | Flexible | 11/14/2017 |  |  | 10:58 | Dynatest 1295 |  | 59.4 | 39.9 | Ribbed | 61 | 57 | 84.48 |  |  | 15 | 45.706662 | -93.641098 | 08/01/2016 |  |  | US-169 | 470 | 308034
169027-D-2016 | 169027 | Driving | Flexible | 08/15/2018 |  |  | 10:15 | Dynatest 1295 |  | 56.4 | 40.7 | Ribbed | 58 | 55 | 77.05 |  |  | 14 | 45.706468 | -93.641097 | 08/01/2016 |  |  | US-169 | 744 | 487684
169027-D-2016 | 169027 | Driving | Flexible | 10/05/2016 |  |  | 12:35 | Dynatest |  | 37.4 | 40.3 | Smooth | 43 | 32 | 51.88 |  |  | 56 | 45.706428 | -93.641103 | 08/01/2016 |  |  | US-169 | 65 | 43164
169027-D-2016 | 169027 | Driving | Flexible | 10/05/2016 |  |  | 12:46 | Dynatest |  | 36 | 40.3 | Smooth | 42 | 31 | 53.53 |  |  | 5 | 45.70658 | -93.641104 | 08/01/2016 |  |  | US-169 | 65 | 43164
169027-D-2016 | 169027 | Driving | Flexible | 07/11/2017 |  |  | 13:24 | Dynatest 1295 |  | 54.4 | 40 | Ribbed | 58 | 53 | 75.57 |  |  | 30 | 45.706493 | -93.641102 | 08/01/2016 |  |  | US-169 | 344 | 225630
169027-D-2016 | 169027 | Driving | Flexible | 11/14/2017 |  |  | 11:12 | Dynatest 1295 |  | 59.6 | 39.9 | Ribbed | 62 | 57 | 84.29 |  |  | 17 | 45.706657 | -93.641104 | 08/01/2016 |  |  | US-169 | 470 | 308034
169027-D-2016 | 169027 | Driving | Flexible | 07/29/2019 |  |  | 12:47 | Dynatest |  | 35 | 40.2 | Smooth | 39 | 30 | 61.15 |  |  | 30 | 45.706618 | -93.641107 | 08/01/2016 |  |  | US-169 | 1092 | 715972
169027-D-2016 | 169027 | Driving | Flexible | 05/18/2021 |  |  | 11:49 | Dynatest 1295 |  | 54.4 | 39.7 | Ribbed | 56 | 53 | 82.36 | 80.9 | 105.6 | 13 | 45.7066222 | -93.6411034 | 08/01/2016 |  |  | US-169 | 1751 | 1148276
169027-D-2016 | 169027 | Driving | Flexible | 05/05/2022 |  |  | 11:42 | Dynatest 1295 |  | 56.4 | 40.9 | Ribbed | 59 | 55 | 86.23 | 74 | 85.4 | 18 | 45.7066938 | -93.6411024 | 08/01/2016 |  |  | US-169 | 2103 | 1379188
169027-D-2016 | 169027 | Driving | Flexible | 08/17/2023 |  |  | 9:59 | Dynatest 1295 |  | 57.2 | 40.6 | Ribbed | 59 | 55 | 79.4 | 71 | 82.8 | 19 | 45.7065346 | -93.6411116 | 08/01/2016 |  |  | US-169 | 2572 | 1546468
169027-D-2016 | 169027 | Driving | Flexible | 05/08/2017 |  |  | 12:25 | Dynatest 1295 |  | 52 | 39.7 | Ribbed | 56 | 50 | 81.43 |  |  | 14 | 45.706667 | -93.641093 | 08/01/2016 |  |  | US-169 | 280 | 183774
169027-D-2016 | 169027 | Driving | Flexible | 07/29/2019 |  |  | 11:33 | Dynatest |  | 56.7 | 39.9 | Ribbed | 59 | 55 | 81.63 |  |  | 14 | 45.70646 | -93.641112 | 08/01/2016 |  |  | US-169 | 1092 | 715972
169028-D-2009 | 169028 | Driving | Flexible | 06/28/2016 |  |  | 13:45 | Dynatest |  | 51.1 | 40.2 | Ribbed | 54 | 49 | 76.53 |  |  | 12 | 45.706017 | -93.641102 | 07/01/2009 | Duplicate of 169027 | 08/01/2016 | US-169 | 2554 | 117720

## FIELD_TEXTURE_VAN_MV
SECTION_ID | CELL | LANE | LANE_SURFACE | DAY | BASE_TYPE | SUBBASE_TYPE | TIME | SUBGRADE_TYPE | RUN | TEST_LENGTH_FEET | MACRO_TEXTURE_MM | AGE_IN_DAYS | ESALS
2-P-2008 | 2 | Passing | Flexible | 08/08/2018 | Reclaimed |  | 8:13:00 AM | Clay | 3 | 500 | 1.34 | 3676 | 1360118
2-D-2008 | 2 | Driving | Flexible | 08/22/2018 | Reclaimed |  | 8:18:00 AM | Clay | 1 | 500 | 1.26 | 3690 | 6453410
2-D-2008 | 2 | Driving | Flexible | 08/22/2018 | Reclaimed |  | 8:29:00 AM | Clay | 2 | 500 | 1.27 | 3690 | 6453410
2-D-2008 | 2 | Driving | Flexible | 08/22/2018 | Reclaimed |  | 8:39:00 AM | Clay | 3 | 500 | 1.3 | 3690 | 6453410
2-P-2008 | 2 | Passing | Flexible | 08/22/2018 | Reclaimed |  | 8:49:00 AM | Clay | 1 | 500 | 1.41 | 3690 | 1363514
2-P-2008 | 2 | Passing | Flexible | 08/22/2018 | Reclaimed |  | 9:00:00 AM | Clay | 2 | 500 | 1.42 | 3690 | 1363514
2-P-2008 | 2 | Passing | Flexible | 08/22/2018 | Reclaimed |  | 9:09:00 AM | Clay | 3 | 500 | 1.37 | 3690 | 1363514
2-D-2008 | 2 | Driving | Flexible | 09/05/2018 | Reclaimed |  | 10:36:00 AM | Clay | 1 | 500 | 1.28 | 3704 | 6462562
2-D-2008 | 2 | Driving | Flexible | 09/05/2018 | Reclaimed |  | 10:51:00 AM | Clay | 2 | 500 | 1.29 | 3704 | 6462562
2-D-2008 | 2 | Driving | Flexible | 09/05/2018 | Reclaimed |  | 11:06:00 AM | Clay | 3 | 500 | 1.27 | 3704 | 6462562
2-P-2008 | 2 | Passing | Flexible | 09/05/2018 | Reclaimed |  | 11:20:00 AM | Clay | 1 | 500 | 1.4 | 3704 | 1371965
2-D-2008 | 2 | Driving | Flexible | 11/01/2018 | Reclaimed |  | 8:54:00 AM | Clay | 1 | 500 | 1.41 | 3761 | 6531007
2-D-2008 | 2 | Driving | Flexible | 11/01/2018 | Reclaimed |  | 9:09:00 AM | Clay | 2 | 500 | 1.21 | 3761 | 6531007
2-D-2008 | 2 | Driving | Flexible | 11/01/2018 | Reclaimed |  | 9:24:00 AM | Clay | 3 | 500 | 1.24 | 3761 | 6531007
2-P-2008 | 2 | Passing | Flexible | 11/01/2018 | Reclaimed |  | 9:39:00 AM | Clay | 1 | 500 | 1.36 | 3761 | 1394493
2-P-2008 | 2 | Passing | Flexible | 11/01/2018 | Reclaimed |  | 9:55:00 AM | Clay | 2 | 500 | 1.29 | 3761 | 1394493
2-P-2008 | 2 | Passing | Flexible | 11/01/2018 | Reclaimed |  | 10:09:00 AM | Clay | 3 | 500 | 1.35 | 3761 | 1394493
2-D-2008 | 2 | Driving | Flexible | 06/10/2019 | Reclaimed |  | 10:36:00 AM | Clay | 1 | 500 | 1.29 | 3982 | 7026045
2-P-2008 | 2 | Passing | Flexible | 06/10/2019 | Reclaimed |  | 10:50:00 AM | Clay | 1 | 500 | 1.4 | 3982 | 1532742
2-D-2008 | 2 | Driving | Flexible | 07/03/2019 | Reclaimed |  | 7:42:00 AM | Clay | 1 | 500 | 1.27 | 4005 | 7052345
2-P-2008 | 2 | Passing | Flexible | 07/03/2019 | Reclaimed |  | 7:55:00 AM | Clay | 1 | 500 | 1.38 | 4005 | 1540309
2-D-2008 | 2 | Driving | Flexible | 08/19/2019 | Reclaimed |  | 9:07:00 AM | Clay | 1 | 500 | 1.27 | 4052 | 7144891
2-D-2008 | 2 | Driving | Flexible | 08/19/2019 | Reclaimed |  | 9:14:00 AM | Clay | 2 | 500 | 1.28 | 4052 | 7144891
2-D-2008 | 2 | Driving | Flexible | 08/19/2019 | Reclaimed |  | 9:21:00 AM | Clay | 3 | 500 | 1.27 | 4052 | 7144891
2-P-2008 | 2 | Passing | Flexible | 08/19/2019 | Reclaimed |  | 9:31:00 AM | Clay | 1 | 500 | 1.39 | 4052 | 1603956
2-P-2008 | 2 | Passing | Flexible | 08/19/2019 | Reclaimed |  | 9:38:00 AM | Clay | 2 | 500 | 1.38 | 4052 | 1603956
2-P-2008 | 2 | Passing | Flexible | 08/19/2019 | Reclaimed |  | 9:46:00 AM | Clay | 3 | 500 | 1.39 | 4052 | 1603956
2-D-2008 | 2 | Driving | Flexible | 09/24/2019 | Reclaimed |  | 10:18:00 AM | Clay | 1 | 500 | 1.39 | 4088 | 7203772
2-D-2008 | 2 | Driving | Flexible | 09/24/2019 | Reclaimed |  | 10:32:00 AM | Clay | 2 | 500 | 0 | 4088 | 7203772
2-P-2008 | 2 | Passing | Flexible | 09/24/2019 | Reclaimed |  | 10:47:00 AM | Clay | 1 | 500 | 0 | 4088 | 1631208
2-P-2008 | 2 | Passing | Flexible | 09/24/2019 | Reclaimed |  | 11:03:00 AM | Clay | 2 | 500 | 0 | 4088 | 1631208
2-D-2008 | 2 | Driving | Flexible | 10/23/2019 | Reclaimed |  | 9:30:00 AM | Clay | 1 | 500 | 1.35 | 4117 | 7266225
2-P-2008 | 2 | Passing | Flexible | 10/23/2019 | Reclaimed |  | 9:39:00 AM | Clay | 1 | 500 | 1.39 | 4117 | 1654531
2-D-2008 | 2 | Driving | Flexible | 08/06/2020 | Reclaimed |  | 9:59:00 AM | Clay | 1 | 500 | 1.43 | 4405 | 7868251
2-D-2008 | 2 | Driving | Flexible | 08/06/2020 | Reclaimed |  | 10:07:00 AM | Clay | 2 | 500 | 1.43 | 4405 | 7868251
2-D-2008 | 2 | Driving | Flexible | 08/06/2020 | Reclaimed |  | 10:15:00 AM | Clay | 3 | 500 | 1.43 | 4405 | 7868251
2-P-2008 | 2 | Passing | Flexible | 08/06/2020 | Reclaimed |  | 10:34:00 AM | Clay | 1 | 500 | 1.53 | 4405 | 1845481
2-P-2008 | 2 | Passing | Flexible | 08/06/2020 | Reclaimed |  | 10:42:00 AM | Clay | 2 | 500 | 1.55 | 4405 | 1845481
2-P-2008 | 2 | Passing | Flexible | 08/06/2020 | Reclaimed |  | 10:50:00 AM | Clay | 3 | 500 | 1.5 | 4405 | 1845481
2-D-2008 | 2 | Driving | Flexible | 09/02/2020 | Reclaimed |  | 11:23:00 AM | Clay | 1 | 500 | 1.44 | 4432 | 7883756
2-D-2008 | 2 | Driving | Flexible | 10/05/2017 | Reclaimed |  | 9:01:00 AM | Clay | 1 | 499.9 | 1.24 | 3369 | 5635165
2-D-2008 | 2 | Driving | Flexible | 10/05/2017 | Reclaimed |  | 9:16:00 AM | Clay | 2 | 499.9 | 1.28 | 3369 | 5635165
2-D-2008 | 2 | Driving | Flexible | 10/05/2017 | Reclaimed |  | 9:32:00 AM | Clay | 3 | 499.9 | 1.24 | 3369 | 5635165
2-P-2008 | 2 | Passing | Flexible | 10/05/2017 | Reclaimed |  | 9:47:00 AM | Clay | 1 | 499.9 | 1.3 | 3369 | 1204240
2-P-2008 | 2 | Passing | Flexible | 10/05/2017 | Reclaimed |  | 10:01:00 AM | Clay | 2 | 499.9 | 1.34 | 3369 | 1204240
2-P-2008 | 2 | Passing | Flexible | 10/05/2017 | Reclaimed |  | 10:16:00 AM | Clay | 3 | 499.9 | 1.28 | 3369 | 1204240
2-D-2008 | 2 | Driving | Flexible | 10/19/2017 | Reclaimed |  | 9:12:00 AM | Clay | 1 | 499.9 | 1.24 | 3383 | 5681587
2-D-2008 | 2 | Driving | Flexible | 10/19/2017 | Reclaimed |  | 9:28:00 AM | Clay | 2 | 499.9 | 1.24 | 3383 | 5681587
2-D-2008 | 2 | Driving | Flexible | 10/19/2017 | Reclaimed |  | 9:43:00 AM | Clay | 3 | 499.9 | 1.24 | 3383 | 5681587
2-P-2008 | 2 | Passing | Flexible | 10/19/2017 | Reclaimed |  | 10:03:00 AM | Clay | 1 | 499.9 | 1.3 | 3383 | 1210891
2-P-2008 | 2 | Passing | Flexible | 10/19/2017 | Reclaimed |  | 11:57:00 AM | Clay | 2 | 499.9 | 1.34 | 3383 | 1210891
2-P-2008 | 2 | Passing | Flexible | 10/19/2017 | Reclaimed |  | 12:19:00 PM | Clay | 3 | 499.9 | 1.34 | 3383 | 1210891
2-D-2008 | 2 | Driving | Flexible | 11/30/2017 | Reclaimed |  | 10:14:00 AM | Clay | 1 | 499.9 | 1.23 | 3425 | 5752645
2-D-2008 | 2 | Driving | Flexible | 11/30/2017 | Reclaimed |  | 10:29:00 AM | Clay | 2 | 499.9 | 1.24 | 3425 | 5752645
2-D-2008 | 2 | Driving | Flexible | 11/30/2017 | Reclaimed |  | 10:44:00 AM | Clay | 3 | 499.9 | 1.23 | 3425 | 5752645
2-P-2008 | 2 | Passing | Flexible | 11/30/2017 | Reclaimed |  | 10:59:00 AM | Clay | 1 | 499.9 | 1.3 | 3425 | 1220596
2-P-2008 | 2 | Passing | Flexible | 11/30/2017 | Reclaimed |  | 11:32:00 AM | Clay | 3 | 499.9 | 1.29 | 3425 | 1220596
2-D-2008 | 2 | Driving | Flexible | 05/04/2018 | Reclaimed |  | 10:06:00 AM | Clay | 1 | 499.7 | 1.31 | 3580 | 6155343
2-D-2008 | 2 | Driving | Flexible | 05/04/2018 | Reclaimed |  | 10:43:00 AM | Clay | 3 | 499.7 | 1.3 | 3580 | 6155343
2-P-2008 | 2 | Passing | Flexible | 05/04/2018 | Reclaimed |  | 10:58:00 AM | Clay | 1 | 499.7 | 1.4 | 3580 | 1286906
2-P-2008 | 2 | Passing | Flexible | 05/04/2018 | Reclaimed |  | 11:13:00 AM | Clay | 2 | 499.7 | 1.38 | 3580 | 1286906
2-D-2008 | 2 | Driving | Flexible | 05/17/2018 | Reclaimed |  | 7:09:00 AM | Clay | 1 | 499.7 | 1.26 | 3593 | 6199816
2-D-2008 | 2 | Driving | Flexible | 09/02/2020 | Reclaimed |  | 11:32:00 AM | Clay | 2 | 500 | 1.44 | 4432 | 7883756
2-D-2008 | 2 | Driving | Flexible | 09/02/2020 | Reclaimed |  | 11:40:00 AM | Clay | 3 | 500 | 1.39 | 4432 | 7883756
2-P-2008 | 2 | Passing | Flexible | 09/02/2020 | Reclaimed |  | 11:51:00 AM | Clay | 1 | 500 | 1.52 | 4432 | 1851226
2-P-2008 | 2 | Passing | Flexible | 09/02/2020 | Reclaimed |  | 12:00:00 PM | Clay | 2 | 500 | 1.5 | 4432 | 1851226
2-P-2008 | 2 | Passing | Flexible | 09/02/2020 | Reclaimed |  | 12:10:00 PM | Clay | 3 | 500 | 1.55 | 4432 | 1851226
2-D-2008 | 2 | Driving | Flexible | 10/15/2020 | Reclaimed |  | 10:46:00 AM | Clay | 1 | 500 | 1.45 | 4475 | 7895805
2-D-2008 | 2 | Driving | Flexible | 11/04/2020 | Reclaimed |  | 11:53:00 AM | Clay | 1 | 500 | 1.42 | 4495 | 7953955
2-D-2008 | 2 | Driving | Flexible | 11/04/2020 | Reclaimed |  | 12:08:00 PM | Clay | 2 | 500 | 1.42 | 4495 | 7953955
2-D-2008 | 2 | Driving | Flexible | 11/04/2020 | Reclaimed |  | 12:22:00 PM | Clay | 3 | 500 | 1.45 | 4495 | 7953955
2-P-2008 | 2 | Passing | Flexible | 11/04/2020 | Reclaimed |  | 12:37:00 PM | Clay | 1 | 500 | 1.59 | 4495 | 1879776
2-P-2008 | 2 | Passing | Flexible | 11/04/2020 | Reclaimed |  | 12:52:00 PM | Clay | 2 | 500 | 1.58 | 4495 | 1879776
2-P-2008 | 2 | Passing | Flexible | 11/04/2020 | Reclaimed |  | 1:06:00 PM | Clay | 3 | 500 | 1.61 | 4495 | 1879776
2-D-2008 | 2 | Driving | Flexible | 04/16/2021 | Reclaimed |  | 10:03:00 AM | Clay | 1 | 500 | 1.06 | 4658 | 8316276
2-D-2008 | 2 | Driving | Flexible | 04/16/2021 | Reclaimed |  | 10:13:00 AM | Clay | 2 | 500 | 1.36 | 4658 | 8316276
2-D-2008 | 2 | Driving | Flexible | 04/16/2021 | Reclaimed |  | 10:22:00 AM | Clay | 3 | 500 | 1.06 | 4658 | 8316276
2-P-2008 | 2 | Passing | Flexible | 04/16/2021 | Reclaimed |  | 10:35:00 AM | Clay | 1 | 500 | 0.99 | 4658 | 1995774
2-P-2008 | 2 | Passing | Flexible | 04/16/2021 | Reclaimed |  | 10:45:00 AM | Clay | 2 | 500 | 0.87 | 4658 | 1995774
2-P-2008 | 2 | Passing | Flexible | 04/16/2021 | Reclaimed |  | 10:54:00 AM | Clay | 3 | 500 | 1.13 | 4658 | 1995774
2-D-2008 | 2 | Driving | Flexible | 05/05/2021 | Reclaimed |  | 1:08:00 PM | Clay | 1 | 500 | 1.33 | 4677 | 8316276
2-D-2008 | 2 | Driving | Flexible | 05/05/2021 | Reclaimed |  | 1:15:00 PM | Clay | 2 | 500 | 1.47 | 4677 | 8316276
2-D-2008 | 2 | Driving | Flexible | 05/05/2021 | Reclaimed |  | 1:23:00 PM | Clay | 3 | 500 | 1.32 | 4677 | 8316276
2-P-2008 | 2 | Passing | Flexible | 05/05/2021 | Reclaimed |  | 1:34:00 PM | Clay | 1 | 500 | 1.49 | 4677 | 1995774
2-P-2008 | 2 | Passing | Flexible | 05/05/2021 | Reclaimed |  | 1:42:00 PM | Clay | 2 | 500 | 1.42 | 4677 | 1995774
2-D-2008 | 2 | Driving | Flexible | 08/09/2021 | Reclaimed |  | 10:11:00 AM | Clay | 1 | 500 | 1.31 | 4773 | 8446972
2-D-2008 | 2 | Driving | Flexible | 08/09/2021 | Reclaimed |  | 10:27:00 AM | Clay | 2 | 500 | 1.36 | 4773 | 8446972
2-D-2008 | 2 | Driving | Flexible | 08/09/2021 | Reclaimed |  | 10:44:00 AM | Clay | 3 | 500 | 1.31 | 4773 | 8446972
2-P-2008 | 2 | Passing | Flexible | 08/09/2021 | Reclaimed |  | 11:00:00 AM | Clay | 1 | 500 | 1.48 | 4773 | 2047416
2-P-2008 | 2 | Passing | Flexible | 08/09/2021 | Reclaimed |  | 11:18:00 AM | Clay | 2 | 500 | 1.44 | 4773 | 2047416
2-D-2008 | 2 | Driving | Flexible | 09/02/2021 | Reclaimed |  | 12:36:00 PM | Clay | 1 | 500 | 1.29 | 4797 | 8503307
2-D-2008 | 2 | Driving | Flexible | 09/02/2021 | Reclaimed |  | 1:08:00 PM | Clay | 2 | 500 | 1.26 | 4797 | 8503307
2-D-2008 | 2 | Driving | Flexible | 09/02/2021 | Reclaimed |  | 1:39:00 PM | Clay | 3 | 500 | 1.31 | 4797 | 8503307
2-P-2008 | 2 | Passing | Flexible | 09/02/2021 | Reclaimed |  | 12:52:00 PM | Clay | 1 | 500 | 1.43 | 4797 | 2069206
2-P-2008 | 2 | Passing | Flexible | 09/02/2021 | Reclaimed |  | 1:22:00 PM | Clay | 2 | 500 | 1.44 | 4797 | 2069206
2-P-2008 | 2 | Passing | Flexible | 09/02/2021 | Reclaimed |  | 1:53:00 PM | Clay | 3 | 500 | 1.35 | 4797 | 2069206
2-D-2008 | 2 | Driving | Flexible | 10/05/2021 | Reclaimed |  | 11:11:00 AM | Clay | 1 | 500 | 1.4 | 4830 | 8532824
2-D-2008 | 2 | Driving | Flexible | 10/05/2021 | Reclaimed |  | 11:41:00 AM | Clay | 2 | 500 | 1.39 | 4830 | 8532824
2-P-2008 | 2 | Passing | Flexible | 10/05/2021 | Reclaimed |  | 11:26:00 AM | Clay | 1 | 500 | 1.53 | 4830 | 2083527
2-P-2008 | 2 | Passing | Flexible | 10/05/2021 | Reclaimed |  | 11:59:00 AM | Clay | 2 | 500 | 1.57 | 4830 | 2083527
2-D-2008 | 2 | Driving | Flexible | 11/19/2021 | Reclaimed |  | 2:39:00 PM | Clay | 1 | 500 | 1.28 | 4875 | 8663475
2-P-2008 | 2 | Passing | Flexible | 11/19/2021 | Reclaimed |  | 2:56:00 PM | Clay | 1 | 500 | 1.44 | 4875 | 2130088
2-D-2008 | 2 | Driving | Flexible | 05/17/2018 | Reclaimed |  | 7:25:00 AM | Clay | 2 | 499.7 | 1.27 | 3593 | 6199816
2-D-2008 | 2 | Driving | Flexible | 05/17/2018 | Reclaimed |  | 7:39:00 AM | Clay | 3 | 499.7 | 1.24 | 3593 | 6199816
2-P-2008 | 2 | Passing | Flexible | 05/17/2018 | Reclaimed |  | 8:13:00 AM | Clay | 2 | 499.7 | 1.4 | 3593 | 1296494
2-P-2008 | 2 | Passing | Flexible | 05/17/2018 | Reclaimed |  | 8:27:00 AM | Clay | 3 | 499.7 | 1.38 | 3593 | 1296494
2-D-2008 | 2 | Driving | Flexible | 06/14/2018 | Reclaimed |  | 6:50:00 AM | Clay | 2 | 499.9 | 1.27 | 3621 | 6267965
2-D-2008 | 2 | Driving | Flexible | 06/14/2018 | Reclaimed |  | 7:04:00 AM | Clay | 3 | 499.9 | 1.23 | 3621 | 6267965
2-P-2008 | 2 | Passing | Flexible | 06/14/2018 | Reclaimed |  | 9:20:00 AM | Clay | 1 | 499.9 | 0 | 3621 | 1314350
2-P-2008 | 2 | Passing | Flexible | 06/14/2018 | Reclaimed |  | 9:49:00 AM | Clay | 3 | 499.9 | 0 | 3621 | 1314350
2-D-2008 | 2 | Driving | Flexible | 07/09/2018 | Reclaimed |  | 3:35:00 AM | Clay | 1 | 499.9 | 1.29 | 3646 | 6346027
2-D-2008 | 2 | Driving | Flexible | 07/09/2018 | Reclaimed |  | 3:45:00 AM | Clay | 2 | 499.9 | 1.3 | 3646 | 6346027
2-D-2008 | 2 | Driving | Flexible | 07/09/2018 | Reclaimed |  | 3:54:00 AM | Clay | 3 | 499.9 | 1.29 | 3646 | 6346027
2-P-2008 | 2 | Passing | Flexible | 07/09/2018 | Reclaimed |  | 4:05:00 AM | Clay | 1 | 499.9 | 1.39 | 3646 | 1334702
2-P-2008 | 2 | Passing | Flexible | 07/09/2018 | Reclaimed |  | 4:13:00 AM | Clay | 2 | 499.9 | 1.45 | 3646 | 1334702
2-P-2008 | 2 | Passing | Flexible | 07/09/2018 | Reclaimed |  | 4:21:00 AM | Clay | 3 | 499.9 | 1.36 | 3646 | 1334702
2-D-2008 | 2 | Driving | Flexible | 07/26/2018 | Reclaimed |  | 8:35:00 AM | Clay | 1 | 500 | 1.25 | 3663 | 6397401
2-D-2008 | 2 | Driving | Flexible | 07/26/2018 | Reclaimed |  | 8:50:00 AM | Clay | 2 | 500 | 1.3 | 3663 | 6397401
2-D-2008 | 2 | Driving | Flexible | 07/26/2018 | Reclaimed |  | 9:05:00 AM | Clay | 3 | 500 | 1.26 | 3663 | 6397401
2-P-2008 | 2 | Passing | Flexible | 07/26/2018 | Reclaimed |  | 9:19:00 AM | Clay | 1 | 500 | 1.37 | 3663 | 1348598
2-P-2008 | 2 | Passing | Flexible | 07/26/2018 | Reclaimed |  | 9:33:00 AM | Clay | 2 | 500 | 1.35 | 3663 | 1348598
2-P-2008 | 2 | Passing | Flexible | 07/26/2018 | Reclaimed |  | 9:49:00 AM | Clay | 3 | 500 | 1.4 | 3663 | 1348598
2-D-2008 | 2 | Driving | Flexible | 08/08/2018 | Reclaimed |  | 6:50:00 AM | Clay | 1 | 500 | 1.28 | 3676 | 6440868
2-D-2008 | 2 | Driving | Flexible | 08/08/2018 | Reclaimed |  | 7:04:00 AM | Clay | 2 | 500 | 1.3 | 3676 | 6440868
2-D-2008 | 2 | Driving | Flexible | 08/08/2018 | Reclaimed |  | 7:18:00 AM | Clay | 3 | 500 | 1.27 | 3676 | 6440868
2-P-2008 | 2 | Passing | Flexible | 08/08/2018 | Reclaimed |  | 7:32:00 AM | Clay | 1 | 500 | 1.37 | 3676 | 1360118
3-P-2008 | 3 | Passing | Flexible | 08/22/2018 | Reclaimed |  | 9:09:00 AM | Clay | 3 | 454 | 1.42 | 3690 | 1363514
3-D-2008 | 3 | Driving | Flexible | 09/05/2018 | Reclaimed |  | 10:36:00 AM | Clay | 1 | 454 | 1.26 | 3704 | 6462562
3-D-2008 | 3 | Driving | Flexible | 09/05/2018 | Reclaimed |  | 10:51:00 AM | Clay | 2 | 454 | 1.24 | 3704 | 6462562
3-D-2008 | 3 | Driving | Flexible | 09/05/2018 | Reclaimed |  | 11:05:00 AM | Clay | 3 | 454 | 1.27 | 3704 | 6462562
3-P-2008 | 3 | Passing | Flexible | 09/05/2018 | Reclaimed |  | 11:20:00 AM | Clay | 1 | 454 | 1.38 | 3704 | 1371965
3-D-2008 | 3 | Driving | Flexible | 11/01/2018 | Reclaimed |  | 8:54:00 AM | Clay | 1 | 454 | 1.41 | 3761 | 6531007
3-D-2008 | 3 | Driving | Flexible | 11/01/2018 | Reclaimed |  | 9:09:00 AM | Clay | 2 | 454 | 1.2 | 3761 | 6531007
3-D-2008 | 3 | Driving | Flexible | 11/01/2018 | Reclaimed |  | 9:24:00 AM | Clay | 3 | 454 | 1.18 | 3761 | 6531007
3-P-2008 | 3 | Passing | Flexible | 11/01/2018 | Reclaimed |  | 9:39:00 AM | Clay | 1 | 454 | 1.29 | 3761 | 1394493
3-P-2008 | 3 | Passing | Flexible | 11/01/2018 | Reclaimed |  | 9:54:00 AM | Clay | 2 | 454 | 1.34 | 3761 | 1394493
3-P-2008 | 3 | Passing | Flexible | 11/01/2018 | Reclaimed |  | 10:09:00 AM | Clay | 3 | 454 | 1.31 | 3761 | 1394493
3-D-2008 | 3 | Driving | Flexible | 06/10/2019 | Reclaimed |  | 10:36:00 AM | Clay | 1 | 454 | 1.22 | 3982 | 7026045
3-P-2008 | 3 | Passing | Flexible | 06/10/2019 | Reclaimed |  | 10:50:00 AM | Clay | 1 | 454 | 1.38 | 3982 | 1532742
3-D-2008 | 3 | Driving | Flexible | 07/03/2019 | Reclaimed |  | 7:42:00 AM | Clay | 1 | 454 | 1.26 | 4005 | 7052345
3-P-2008 | 3 | Passing | Flexible | 07/03/2019 | Reclaimed |  | 7:55:00 AM | Clay | 1 | 454 | 1.4 | 4005 | 1540309
3-D-2008 | 3 | Driving | Flexible | 08/19/2019 | Reclaimed |  | 9:06:00 AM | Clay | 1 | 454 | 1.25 | 4052 | 7144891
3-D-2008 | 3 | Driving | Flexible | 08/19/2019 | Reclaimed |  | 9:14:00 AM | Clay | 2 | 454 | 1.22 | 4052 | 7144891
3-D-2008 | 3 | Driving | Flexible | 08/19/2019 | Reclaimed |  | 9:21:00 AM | Clay | 3 | 454 | 1.19 | 4052 | 7144891
3-P-2008 | 3 | Passing | Flexible | 08/19/2019 | Reclaimed |  | 9:31:00 AM | Clay | 1 | 454 | 1.38 | 4052 | 1603956
3-P-2008 | 3 | Passing | Flexible | 08/19/2019 | Reclaimed |  | 9:38:00 AM | Clay | 2 | 454 | 1.37 | 4052 | 1603956
3-P-2008 | 3 | Passing | Flexible | 08/19/2019 | Reclaimed |  | 9:46:00 AM | Clay | 3 | 454 | 1.39 | 4052 | 1603956
3-D-2008 | 3 | Driving | Flexible | 09/24/2019 | Reclaimed |  | 10:18:00 AM | Clay | 1 | 454 | 1.36 | 4088 | 7203772
3-D-2008 | 3 | Driving | Flexible | 09/24/2019 | Reclaimed |  | 10:32:00 AM | Clay | 2 | 454 | 0 | 4088 | 7203772
3-P-2008 | 3 | Passing | Flexible | 09/24/2019 | Reclaimed |  | 10:47:00 AM | Clay | 1 | 454 | 0 | 4088 | 1631208
3-P-2008 | 3 | Passing | Flexible | 09/24/2019 | Reclaimed |  | 11:02:00 AM | Clay | 2 | 454 | 0 | 4088 | 1631208
3-D-2008 | 3 | Driving | Flexible | 10/23/2019 | Reclaimed |  | 9:30:00 AM | Clay | 1 | 454 | 1.34 | 4117 | 7266225
3-P-2008 | 3 | Passing | Flexible | 10/23/2019 | Reclaimed |  | 9:39:00 AM | Clay | 1 | 454 | 1.42 | 4117 | 1654531
3-D-2008 | 3 | Driving | Flexible | 08/06/2020 | Reclaimed |  | 9:59:00 AM | Clay | 1 | 454 | 1.47 | 4405 | 7868251
3-D-2008 | 3 | Driving | Flexible | 08/06/2020 | Reclaimed |  | 10:07:00 AM | Clay | 2 | 454 | 1.44 | 4405 | 7868251
3-D-2008 | 3 | Driving | Flexible | 08/06/2020 | Reclaimed |  | 10:15:00 AM | Clay | 3 | 454 | 1.41 | 4405 | 7868251
3-P-2008 | 3 | Passing | Flexible | 08/06/2020 | Reclaimed |  | 10:34:00 AM | Clay | 1 | 454 | 1.56 | 4405 | 1845481
3-P-2008 | 3 | Passing | Flexible | 08/06/2020 | Reclaimed |  | 10:42:00 AM | Clay | 2 | 454 | 1.52 | 4405 | 1845481
3-P-2008 | 3 | Passing | Flexible | 08/06/2020 | Reclaimed |  | 10:50:00 AM | Clay | 3 | 454 | 1.56 | 4405 | 1845481
3-D-2008 | 3 | Driving | Flexible | 09/02/2020 | Reclaimed |  | 11:23:00 AM | Clay | 1 | 454 | 1.49 | 4432 | 7883756
3-D-2008 | 3 | Driving | Flexible | 09/02/2020 | Reclaimed |  | 11:31:00 AM | Clay | 2 | 454 | 1.47 | 4432 | 7883756
3-D-2008 | 3 | Driving | Flexible | 09/02/2020 | Reclaimed |  | 11:40:00 AM | Clay | 3 | 454 | 1.4 | 4432 | 7883756
3-P-2008 | 3 | Passing | Flexible | 09/02/2020 | Reclaimed |  | 11:51:00 AM | Clay | 1 | 454 | 1.47 | 4432 | 1851226
3-D-2008 | 3 | Driving | Flexible | 10/05/2017 | Reclaimed |  | 9:01:00 AM | Clay | 1 | 453.9 | 1.12 | 3369 | 5635165
3-D-2008 | 3 | Driving | Flexible | 10/05/2017 | Reclaimed |  | 9:16:00 AM | Clay | 2 | 453.9 | 1.16 | 3369 | 5635165
3-D-2008 | 3 | Driving | Flexible | 10/05/2017 | Reclaimed |  | 9:32:00 AM | Clay | 3 | 453.9 | 1.11 | 3369 | 5635165
3-P-2008 | 3 | Passing | Flexible | 10/05/2017 | Reclaimed |  | 9:47:00 AM | Clay | 1 | 453.9 | 1.33 | 3369 | 1204240
3-P-2008 | 3 | Passing | Flexible | 10/05/2017 | Reclaimed |  | 10:01:00 AM | Clay | 2 | 453.9 | 1.27 | 3369 | 1204240
3-P-2008 | 3 | Passing | Flexible | 10/05/2017 | Reclaimed |  | 10:16:00 AM | Clay | 3 | 453.9 | 1.29 | 3369 | 1204240
3-D-2008 | 3 | Driving | Flexible | 10/19/2017 | Reclaimed |  | 9:12:00 AM | Clay | 1 | 453.9 | 1.15 | 3383 | 5681587
3-D-2008 | 3 | Driving | Flexible | 10/19/2017 | Reclaimed |  | 9:28:00 AM | Clay | 2 | 453.9 | 1.2 | 3383 | 5681587
3-D-2008 | 3 | Driving | Flexible | 10/19/2017 | Reclaimed |  | 9:43:00 AM | Clay | 3 | 453.9 | 1.12 | 3383 | 5681587
3-P-2008 | 3 | Passing | Flexible | 10/19/2017 | Reclaimed |  | 10:03:00 AM | Clay | 1 | 453.9 | 1.29 | 3383 | 1210891
3-P-2008 | 3 | Passing | Flexible | 10/19/2017 | Reclaimed |  | 11:57:00 AM | Clay | 2 | 453.9 | 1.35 | 3383 | 1210891
3-P-2008 | 3 | Passing | Flexible | 10/19/2017 | Reclaimed |  | 12:19:00 PM | Clay | 3 | 453.9 | 1.31 | 3383 | 1210891
3-D-2008 | 3 | Driving | Flexible | 11/30/2017 | Reclaimed |  | 10:14:00 AM | Clay | 1 | 453.9 | 1.22 | 3425 | 5752645
3-D-2008 | 3 | Driving | Flexible | 11/30/2017 | Reclaimed |  | 10:29:00 AM | Clay | 2 | 453.9 | 1.18 | 3425 | 5752645
3-D-2008 | 3 | Driving | Flexible | 11/30/2017 | Reclaimed |  | 10:44:00 AM | Clay | 3 | 453.9 | 1.18 | 3425 | 5752645
3-P-2008 | 3 | Passing | Flexible | 11/30/2017 | Reclaimed |  | 10:59:00 AM | Clay | 1 | 453.9 | 1.28 | 3425 | 1220596
3-P-2008 | 3 | Passing | Flexible | 11/30/2017 | Reclaimed |  | 11:32:00 AM | Clay | 3 | 453.9 | 1.29 | 3425 | 1220596
3-D-2008 | 3 | Driving | Flexible | 05/04/2018 | Reclaimed |  | 10:06:00 AM | Clay | 1 | 453.9 | 1.27 | 3580 | 6155343
3-D-2008 | 3 | Driving | Flexible | 05/04/2018 | Reclaimed |  | 10:43:00 AM | Clay | 3 | 453.9 | 1.31 | 3580 | 6155343
3-P-2008 | 3 | Passing | Flexible | 05/04/2018 | Reclaimed |  | 10:58:00 AM | Clay | 1 | 453.9 | 1.43 | 3580 | 1286906
3-P-2008 | 3 | Passing | Flexible | 05/04/2018 | Reclaimed |  | 11:13:00 AM | Clay | 2 | 453.9 | 1.37 | 3580 | 1286906
3-D-2008 | 3 | Driving | Flexible | 05/17/2018 | Reclaimed |  | 7:09:00 AM | Clay | 1 | 453.9 | 1.28 | 3593 | 6199816
3-D-2008 | 3 | Driving | Flexible | 05/17/2018 | Reclaimed |  | 7:25:00 AM | Clay | 2 | 453.9 | 1.22 | 3593 | 6199816
3-D-2008 | 3 | Driving | Flexible | 05/17/2018 | Reclaimed |  | 7:39:00 AM | Clay | 3 | 453.9 | 1.23 | 3593 | 6199816
3-P-2008 | 3 | Passing | Flexible | 09/02/2020 | Reclaimed |  | 12:00:00 PM | Clay | 2 | 454 | 1.42 | 4432 | 1851226
3-P-2008 | 3 | Passing | Flexible | 09/02/2020 | Reclaimed |  | 12:09:00 PM | Clay | 3 | 454 | 1.53 | 4432 | 1851226
3-D-2008 | 3 | Driving | Flexible | 10/15/2020 | Reclaimed |  | 10:46:00 AM | Clay | 1 | 454 | 1.32 | 4475 | 7895805
3-D-2008 | 3 | Driving | Flexible | 11/04/2020 | Reclaimed |  | 11:53:00 AM | Clay | 1 | 454 | 1.37 | 4495 | 7953955
3-D-2008 | 3 | Driving | Flexible | 11/04/2020 | Reclaimed |  | 12:07:00 PM | Clay | 2 | 454 | 1.49 | 4495 | 7953955
3-D-2008 | 3 | Driving | Flexible | 11/04/2020 | Reclaimed |  | 12:22:00 PM | Clay | 3 | 454 | 1.39 | 4495 | 7953955
3-P-2008 | 3 | Passing | Flexible | 11/04/2020 | Reclaimed |  | 12:37:00 PM | Clay | 1 | 454 | 1.58 | 4495 | 1879776
3-P-2008 | 3 | Passing | Flexible | 11/04/2020 | Reclaimed |  | 12:51:00 PM | Clay | 2 | 454 | 1.62 | 4495 | 1879776
3-P-2008 | 3 | Passing | Flexible | 11/04/2020 | Reclaimed |  | 1:06:00 PM | Clay | 3 | 454 | 1.57 | 4495 | 1879776
3-D-2008 | 3 | Driving | Flexible | 04/16/2021 | Reclaimed |  | 10:03:00 AM | Clay | 1 | 454 | 1.04 | 4658 | 8316276
3-D-2008 | 3 | Driving | Flexible | 04/16/2021 | Reclaimed |  | 10:12:00 AM | Clay | 2 | 454 | 1.09 | 4658 | 8316276
3-D-2008 | 3 | Driving | Flexible | 04/16/2021 | Reclaimed |  | 10:22:00 AM | Clay | 3 | 454 | 1.15 | 4658 | 8316276
3-P-2008 | 3 | Passing | Flexible | 04/16/2021 | Reclaimed |  | 10:35:00 AM | Clay | 1 | 454 | 0.82 | 4658 | 1995774
3-P-2008 | 3 | Passing | Flexible | 04/16/2021 | Reclaimed |  | 10:45:00 AM | Clay | 2 | 454 | 0.79 | 4658 | 1995774
3-P-2008 | 3 | Passing | Flexible | 04/16/2021 | Reclaimed |  | 10:54:00 AM | Clay | 3 | 454 | 0.99 | 4658 | 1995774
3-D-2008 | 3 | Driving | Flexible | 05/05/2021 | Reclaimed |  | 1:07:00 PM | Clay | 1 | 454 | 1.38 | 4677 | 8316276
3-D-2008 | 3 | Driving | Flexible | 05/05/2021 | Reclaimed |  | 1:15:00 PM | Clay | 2 | 454 | 1.37 | 4677 | 8316276
3-D-2008 | 3 | Driving | Flexible | 05/05/2021 | Reclaimed |  | 1:23:00 PM | Clay | 3 | 454 | 1.29 | 4677 | 8316276
3-P-2008 | 3 | Passing | Flexible | 05/05/2021 | Reclaimed |  | 1:34:00 PM | Clay | 1 | 454 | 1.54 | 4677 | 1995774
3-P-2008 | 3 | Passing | Flexible | 05/05/2021 | Reclaimed |  | 1:42:00 PM | Clay | 2 | 454 | 1.56 | 4677 | 1995774
3-D-2008 | 3 | Driving | Flexible | 08/09/2021 | Reclaimed |  | 10:11:00 AM | Clay | 1 | 454 | 1.29 | 4773 | 8446972
3-D-2008 | 3 | Driving | Flexible | 08/09/2021 | Reclaimed |  | 10:27:00 AM | Clay | 2 | 454 | 1.31 | 4773 | 8446972
3-D-2008 | 3 | Driving | Flexible | 08/09/2021 | Reclaimed |  | 10:44:00 AM | Clay | 3 | 454 | 1.29 | 4773 | 8446972
3-P-2008 | 3 | Passing | Flexible | 08/09/2021 | Reclaimed |  | 11:00:00 AM | Clay | 1 | 454 | 1.49 | 4773 | 2047416
3-P-2008 | 3 | Passing | Flexible | 08/09/2021 | Reclaimed |  | 11:18:00 AM | Clay | 2 | 454 | 1.48 | 4773 | 2047416
3-D-2008 | 3 | Driving | Flexible | 09/02/2021 | Reclaimed |  | 12:36:00 PM | Clay | 1 | 454 | 1.26 | 4797 | 8503307
3-D-2008 | 3 | Driving | Flexible | 09/02/2021 | Reclaimed |  | 1:08:00 PM | Clay | 2 | 454 | 1.27 | 4797 | 8503307
3-D-2008 | 3 | Driving | Flexible | 09/02/2021 | Reclaimed |  | 1:39:00 PM | Clay | 3 | 454 | 1.26 | 4797 | 8503307
3-P-2008 | 3 | Passing | Flexible | 09/02/2021 | Reclaimed |  | 12:52:00 PM | Clay | 1 | 454 | 1.43 | 4797 | 2069206
3-P-2008 | 3 | Passing | Flexible | 09/02/2021 | Reclaimed |  | 1:22:00 PM | Clay | 2 | 454 | 1.43 | 4797 | 2069206
3-P-2008 | 3 | Passing | Flexible | 09/02/2021 | Reclaimed |  | 1:53:00 PM | Clay | 3 | 454 | 1.48 | 4797 | 2069206
3-D-2008 | 3 | Driving | Flexible | 10/05/2021 | Reclaimed |  | 11:11:00 AM | Clay | 1 | 454 | 1.36 | 4830 | 8532824
3-D-2008 | 3 | Driving | Flexible | 10/05/2021 | Reclaimed |  | 11:41:00 AM | Clay | 2 | 454 | 1.44 | 4830 | 8532824
3-P-2008 | 3 | Passing | Flexible | 10/05/2021 | Reclaimed |  | 11:25:00 AM | Clay | 1 | 454 | 1.52 | 4830 | 2083527
3-P-2008 | 3 | Passing | Flexible | 10/05/2021 | Reclaimed |  | 11:59:00 AM | Clay | 2 | 454 | 1.55 | 4830 | 2083527
3-D-2008 | 3 | Driving | Flexible | 11/19/2021 | Reclaimed |  | 2:39:00 PM | Clay | 1 | 454 | 1.28 | 4875 | 8663475
3-P-2008 | 3 | Passing | Flexible | 11/19/2021 | Reclaimed |  | 2:56:00 PM | Clay | 1 | 454 | 1.51 | 4875 | 2130088
3-P-2008 | 3 | Passing | Flexible | 05/17/2018 | Reclaimed |  | 8:13:00 AM | Clay | 2 | 453.9 | 1.35 | 3593 | 1296494
3-P-2008 | 3 | Passing | Flexible | 05/17/2018 | Reclaimed |  | 8:27:00 AM | Clay | 3 | 453.9 | 1.34 | 3593 | 1296494
3-D-2008 | 3 | Driving | Flexible | 06/14/2018 | Reclaimed |  | 6:50:00 AM | Clay | 2 | 453.7 | 1.26 | 3621 | 6267965
3-D-2008 | 3 | Driving | Flexible | 06/14/2018 | Reclaimed |  | 7:03:00 AM | Clay | 3 | 453.7 | 1.2 | 3621 | 6267965
3-P-2008 | 3 | Passing | Flexible | 06/14/2018 | Reclaimed |  | 9:20:00 AM | Clay | 1 | 453.7 | 0 | 3621 | 1314350
3-P-2008 | 3 | Passing | Flexible | 06/14/2018 | Reclaimed |  | 9:48:00 AM | Clay | 3 | 453.7 | 0 | 3621 | 1314350
3-D-2008 | 3 | Driving | Flexible | 07/09/2018 | Reclaimed |  | 3:35:00 AM | Clay | 1 | 453.7 | 1.29 | 3646 | 6346027
3-D-2008 | 3 | Driving | Flexible | 07/09/2018 | Reclaimed |  | 3:45:00 AM | Clay | 2 | 453.7 | 1.3 | 3646 | 6346027
3-D-2008 | 3 | Driving | Flexible | 07/09/2018 | Reclaimed |  | 3:54:00 AM | Clay | 3 | 453.7 | 1.28 | 3646 | 6346027
3-P-2008 | 3 | Passing | Flexible | 07/09/2018 | Reclaimed |  | 4:05:00 AM | Clay | 1 | 453.7 | 1.42 | 3646 | 1334702
3-P-2008 | 3 | Passing | Flexible | 07/09/2018 | Reclaimed |  | 4:13:00 AM | Clay | 2 | 453.7 | 1.43 | 3646 | 1334702
3-P-2008 | 3 | Passing | Flexible | 07/09/2018 | Reclaimed |  | 4:21:00 AM | Clay | 3 | 453.7 | 1.39 | 3646 | 1334702
3-D-2008 | 3 | Driving | Flexible | 07/26/2018 | Reclaimed |  | 8:35:00 AM | Clay | 1 | 454 | 1.21 | 3663 | 6397401
3-D-2008 | 3 | Driving | Flexible | 07/26/2018 | Reclaimed |  | 8:50:00 AM | Clay | 2 | 454 | 1.24 | 3663 | 6397401
3-D-2008 | 3 | Driving | Flexible | 07/26/2018 | Reclaimed |  | 9:05:00 AM | Clay | 3 | 454 | 1.22 | 3663 | 6397401
3-P-2008 | 3 | Passing | Flexible | 07/26/2018 | Reclaimed |  | 9:19:00 AM | Clay | 1 | 454 | 1.38 | 3663 | 1348598
3-P-2008 | 3 | Passing | Flexible | 07/26/2018 | Reclaimed |  | 9:33:00 AM | Clay | 2 | 454 | 1.41 | 3663 | 1348598
3-P-2008 | 3 | Passing | Flexible | 07/26/2018 | Reclaimed |  | 9:49:00 AM | Clay | 3 | 454 | 1.34 | 3663 | 1348598
3-D-2008 | 3 | Driving | Flexible | 08/08/2018 | Reclaimed |  | 7:03:00 AM | Clay | 2 | 454 | 1.27 | 3676 | 6440868
3-D-2008 | 3 | Driving | Flexible | 08/08/2018 | Reclaimed |  | 7:18:00 AM | Clay | 3 | 454 | 1.26 | 3676 | 6440868
3-P-2008 | 3 | Passing | Flexible | 08/08/2018 | Reclaimed |  | 7:32:00 AM | Clay | 1 | 454 | 1.41 | 3676 | 1360118
3-P-2008 | 3 | Passing | Flexible | 08/08/2018 | Reclaimed |  | 8:13:00 AM | Clay | 3 | 454 | 1.4 | 3676 | 1360118
3-D-2008 | 3 | Driving | Flexible | 08/22/2018 | Reclaimed |  | 8:18:00 AM | Clay | 1 | 454 | 1.29 | 3690 | 6453410
3-D-2008 | 3 | Driving | Flexible | 08/22/2018 | Reclaimed |  | 8:29:00 AM | Clay | 2 | 454 | 1.27 | 3690 | 6453410
3-D-2008 | 3 | Driving | Flexible | 08/22/2018 | Reclaimed |  | 8:39:00 AM | Clay | 3 | 454 | 1.27 | 3690 | 6453410
3-P-2008 | 3 | Passing | Flexible | 08/22/2018 | Reclaimed |  | 8:49:00 AM | Clay | 1 | 454 | 1.43 | 3690 | 1363514
3-P-2008 | 3 | Passing | Flexible | 08/22/2018 | Reclaimed |  | 9:00:00 AM | Clay | 2 | 454 | 1.43 | 3690 | 1363514
4-P-2008 | 4 | Passing | Flexible | 09/05/2018 | Reclaimed |  | 11:20:00 AM | Clay | 1 | 495 | 1.2 | 3710 | 1371965
4-D-2008 | 4 | Driving | Flexible | 11/01/2018 | Reclaimed |  | 8:54:00 AM | Clay | 1 | 495 | 1.3 | 3767 | 6531007
4-D-2008 | 4 | Driving | Flexible | 11/01/2018 | Reclaimed |  | 9:09:00 AM | Clay | 2 | 495 | 1.17 | 3767 | 6531007
4-D-2008 | 4 | Driving | Flexible | 11/01/2018 | Reclaimed |  | 9:24:00 AM | Clay | 3 | 495 | 1.18 | 3767 | 6531007
4-P-2008 | 4 | Passing | Flexible | 11/01/2018 | Reclaimed |  | 9:39:00 AM | Clay | 1 | 495 | 1.22 | 3767 | 1394493
4-P-2008 | 4 | Passing | Flexible | 11/01/2018 | Reclaimed |  | 9:54:00 AM | Clay | 2 | 495 | 1.2 | 3767 | 1394493
4-P-2008 | 4 | Passing | Flexible | 11/01/2018 | Reclaimed |  | 10:09:00 AM | Clay | 3 | 495 | 1.22 | 3767 | 1394493
4-D-2008 | 4 | Driving | Flexible | 06/10/2019 | Reclaimed |  | 10:35:00 AM | Clay | 1 | 495 | 1.28 | 3988 | 7026045
4-P-2008 | 4 | Passing | Flexible | 06/10/2019 | Reclaimed |  | 10:50:00 AM | Clay | 1 | 495 | 1.35 | 3988 | 1532742
4-D-2008 | 4 | Driving | Flexible | 07/03/2019 | Reclaimed |  | 7:42:00 AM | Clay | 1 | 495 | 1.23 | 4011 | 7052345
4-P-2008 | 4 | Passing | Flexible | 07/03/2019 | Reclaimed |  | 7:55:00 AM | Clay | 1 | 495 | 1.3 | 4011 | 1540309
4-D-2008 | 4 | Driving | Flexible | 08/19/2019 | Reclaimed |  | 9:06:00 AM | Clay | 1 | 495 | 1.25 | 4058 | 7144891
4-D-2008 | 4 | Driving | Flexible | 08/19/2019 | Reclaimed |  | 9:14:00 AM | Clay | 2 | 495 | 1.3 | 4058 | 7144891
4-D-2008 | 4 | Driving | Flexible | 08/19/2019 | Reclaimed |  | 9:21:00 AM | Clay | 3 | 495 | 1.28 | 4058 | 7144891
4-P-2008 | 4 | Passing | Flexible | 08/19/2019 | Reclaimed |  | 9:31:00 AM | Clay | 1 | 495 | 1.43 | 4058 | 1603956
4-P-2008 | 4 | Passing | Flexible | 08/19/2019 | Reclaimed |  | 9:38:00 AM | Clay | 2 | 495 | 1.4 | 4058 | 1603956
4-P-2008 | 4 | Passing | Flexible | 08/19/2019 | Reclaimed |  | 9:46:00 AM | Clay | 3 | 495 | 1.39 | 4058 | 1603956
4-D-2008 | 4 | Driving | Flexible | 09/24/2019 | Reclaimed |  | 10:18:00 AM | Clay | 1 | 495 | 1.39 | 4094 | 7203772
4-D-2008 | 4 | Driving | Flexible | 09/24/2019 | Reclaimed |  | 10:32:00 AM | Clay | 2 | 495 | 0 | 4094 | 7203772
4-P-2008 | 4 | Passing | Flexible | 09/24/2019 | Reclaimed |  | 10:47:00 AM | Clay | 1 | 495 | 0 | 4094 | 1631208
4-P-2008 | 4 | Passing | Flexible | 09/24/2019 | Reclaimed |  | 11:02:00 AM | Clay | 2 | 495 | 0 | 4094 | 1631208
4-D-2008 | 4 | Driving | Flexible | 10/23/2019 | Reclaimed |  | 9:30:00 AM | Clay | 1 | 495 | 1.36 | 4123 | 7266225
4-P-2008 | 4 | Passing | Flexible | 10/23/2019 | Reclaimed |  | 9:38:00 AM | Clay | 1 | 495 | 1.34 | 4123 | 1654531
4-D-2008 | 4 | Driving | Flexible | 08/06/2020 | Reclaimed |  | 9:59:00 AM | Clay | 1 | 495 | 1.39 | 4411 | 7868251
4-D-2008 | 4 | Driving | Flexible | 08/06/2020 | Reclaimed |  | 10:07:00 AM | Clay | 2 | 495 | 1.43 | 4411 | 7868251
4-D-2008 | 4 | Driving | Flexible | 08/06/2020 | Reclaimed |  | 10:15:00 AM | Clay | 3 | 495 | 1.37 | 4411 | 7868251
4-P-2008 | 4 | Passing | Flexible | 08/06/2020 | Reclaimed |  | 10:34:00 AM | Clay | 1 | 495 | 1.37 | 4411 | 1845481
4-P-2008 | 4 | Passing | Flexible | 08/06/2020 | Reclaimed |  | 10:42:00 AM | Clay | 2 | 495 | 1.38 | 4411 | 1845481
4-P-2008 | 4 | Passing | Flexible | 08/06/2020 | Reclaimed |  | 10:50:00 AM | Clay | 3 | 495 | 1.36 | 4411 | 1845481
4-D-2008 | 4 | Driving | Flexible | 09/02/2020 | Reclaimed |  | 11:23:00 AM | Clay | 1 | 495 | 1.44 | 4438 | 7883756
4-D-2008 | 4 | Driving | Flexible | 09/02/2020 | Reclaimed |  | 11:31:00 AM | Clay | 2 | 495 | 1.36 | 4438 | 7883756
4-D-2008 | 4 | Driving | Flexible | 09/02/2020 | Reclaimed |  | 11:40:00 AM | Clay | 3 | 495 | 1.37 | 4438 | 7883756
4-P-2008 | 4 | Passing | Flexible | 09/02/2020 | Reclaimed |  | 11:51:00 AM | Clay | 1 | 495 | 1.34 | 4438 | 1851226
4-P-2008 | 4 | Passing | Flexible | 09/02/2020 | Reclaimed |  | 12:00:00 PM | Clay | 2 | 495 | 1.35 | 4438 | 1851226
4-P-2008 | 4 | Passing | Flexible | 09/02/2020 | Reclaimed |  | 12:09:00 PM | Clay | 3 | 495 | 1.33 | 4438 | 1851226
4-D-2008 | 4 | Driving | Flexible | 10/05/2017 | Reclaimed |  | 9:01:00 AM | Clay | 1 | 499.9 | 1.06 | 3375 | 5635165
4-D-2008 | 4 | Driving | Flexible | 10/05/2017 | Reclaimed |  | 9:16:00 AM | Clay | 2 | 499.9 | 1.05 | 3375 | 5635165
4-D-2008 | 4 | Driving | Flexible | 10/05/2017 | Reclaimed |  | 9:32:00 AM | Clay | 3 | 499.9 | 1.02 | 3375 | 5635165
4-P-2008 | 4 | Passing | Flexible | 10/05/2017 | Reclaimed |  | 9:47:00 AM | Clay | 1 | 499.9 | 1.09 | 3375 | 1204240
4-P-2008 | 4 | Passing | Flexible | 10/05/2017 | Reclaimed |  | 10:01:00 AM | Clay | 2 | 499.9 | 1.04 | 3375 | 1204240
4-P-2008 | 4 | Passing | Flexible | 10/05/2017 | Reclaimed |  | 10:16:00 AM | Clay | 3 | 499.9 | 1.12 | 3375 | 1204240
4-D-2008 | 4 | Driving | Flexible | 10/19/2017 | Reclaimed |  | 9:12:00 AM | Clay | 1 | 499.9 | 1.07 | 3389 | 5681587
4-D-2008 | 4 | Driving | Flexible | 10/19/2017 | Reclaimed |  | 9:28:00 AM | Clay | 2 | 499.9 | 1.04 | 3389 | 5681587
4-D-2008 | 4 | Driving | Flexible | 10/19/2017 | Reclaimed |  | 9:43:00 AM | Clay | 3 | 499.9 | 1.05 | 3389 | 5681587
4-P-2008 | 4 | Passing | Flexible | 10/19/2017 | Reclaimed |  | 10:03:00 AM | Clay | 1 | 499.9 | 1.09 | 3389 | 1210891
4-P-2008 | 4 | Passing | Flexible | 10/19/2017 | Reclaimed |  | 11:57:00 AM | Clay | 2 | 499.9 | 1.07 | 3389 | 1210891
4-P-2008 | 4 | Passing | Flexible | 10/19/2017 | Reclaimed |  | 12:19:00 PM | Clay | 3 | 499.9 | 1.14 | 3389 | 1210891
4-D-2008 | 4 | Driving | Flexible | 11/30/2017 | Reclaimed |  | 10:14:00 AM | Clay | 1 | 499.9 | 1.07 | 3431 | 5752645
4-D-2008 | 4 | Driving | Flexible | 11/30/2017 | Reclaimed |  | 10:29:00 AM | Clay | 2 | 499.9 | 1.11 | 3431 | 5752645
4-D-2008 | 4 | Driving | Flexible | 11/30/2017 | Reclaimed |  | 10:44:00 AM | Clay | 3 | 499.9 | 1.05 | 3431 | 5752645
4-P-2008 | 4 | Passing | Flexible | 11/30/2017 | Reclaimed |  | 10:59:00 AM | Clay | 1 | 499.9 | 1.1 | 3431 | 1220596
4-P-2008 | 4 | Passing | Flexible | 11/30/2017 | Reclaimed |  | 11:32:00 AM | Clay | 3 | 499.9 | 1.07 | 3431 | 1220596
4-D-2008 | 4 | Driving | Flexible | 05/04/2018 | Reclaimed |  | 10:06:00 AM | Clay | 1 | 494.9 | 1.16 | 3586 | 6155343
4-D-2008 | 4 | Driving | Flexible | 05/04/2018 | Reclaimed |  | 10:43:00 AM | Clay | 3 | 494.9 | 1.22 | 3586 | 6155343
4-P-2008 | 4 | Passing | Flexible | 05/04/2018 | Reclaimed |  | 10:58:00 AM | Clay | 1 | 494.9 | 1.23 | 3586 | 1286906
4-P-2008 | 4 | Passing | Flexible | 05/04/2018 | Reclaimed |  | 11:13:00 AM | Clay | 2 | 494.9 | 1.27 | 3586 | 1286906
4-D-2008 | 4 | Driving | Flexible | 05/17/2018 | Reclaimed |  | 7:09:00 AM | Clay | 1 | 494.9 | 1.16 | 3599 | 6199816
4-D-2008 | 4 | Driving | Flexible | 05/17/2018 | Reclaimed |  | 7:24:00 AM | Clay | 2 | 494.9 | 1.15 | 3599 | 6199816
4-D-2008 | 4 | Driving | Flexible | 05/17/2018 | Reclaimed |  | 7:39:00 AM | Clay | 3 | 494.9 | 1.21 | 3599 | 6199816
4-P-2008 | 4 | Passing | Flexible | 05/17/2018 | Reclaimed |  | 8:13:00 AM | Clay | 2 | 494.9 | 1.23 | 3599 | 1296494
4-P-2008 | 4 | Passing | Flexible | 05/17/2018 | Reclaimed |  | 8:27:00 AM | Clay | 3 | 494.9 | 1.26 | 3599 | 1296494
4-D-2008 | 4 | Driving | Flexible | 06/14/2018 | Reclaimed |  | 6:49:00 AM | Clay | 2 | 494.7 | 1.16 | 3627 | 6267965
4-D-2008 | 4 | Driving | Flexible | 10/15/2020 | Reclaimed |  | 10:46:00 AM | Clay | 1 | 495 | 1.15 | 4481 | 7895805
4-D-2008 | 4 | Driving | Flexible | 11/04/2020 | Reclaimed |  | 11:53:00 AM | Clay | 1 | 495 | 0.99 | 4501 | 7953955
4-D-2008 | 4 | Driving | Flexible | 11/04/2020 | Reclaimed |  | 12:07:00 PM | Clay | 2 | 495 | 1.01 | 4501 | 7953955
4-D-2008 | 4 | Driving | Flexible | 11/04/2020 | Reclaimed |  | 12:22:00 PM | Clay | 3 | 495 | 0.98 | 4501 | 7953955
4-P-2008 | 4 | Passing | Flexible | 11/04/2020 | Reclaimed |  | 12:37:00 PM | Clay | 1 | 495 | 0.72 | 4501 | 1879776
4-P-2008 | 4 | Passing | Flexible | 11/04/2020 | Reclaimed |  | 12:51:00 PM | Clay | 2 | 495 | 0.8 | 4501 | 1879776
4-P-2008 | 4 | Passing | Flexible | 11/04/2020 | Reclaimed |  | 1:05:00 PM | Clay | 3 | 495 | 0.71 | 4501 | 1879776
4-D-2008 | 4 | Driving | Flexible | 04/16/2021 | Reclaimed |  | 10:03:00 AM | Clay | 1 | 495 | 0.91 | 4664 | 8316276
4-D-2008 | 4 | Driving | Flexible | 04/16/2021 | Reclaimed |  | 10:12:00 AM | Clay | 2 | 495 | 1.08 | 4664 | 8316276
4-D-2008 | 4 | Driving | Flexible | 04/16/2021 | Reclaimed |  | 10:22:00 AM | Clay | 3 | 495 | 0.94 | 4664 | 8316276
4-P-2008 | 4 | Passing | Flexible | 04/16/2021 | Reclaimed |  | 10:35:00 AM | Clay | 1 | 495 | 1.15 | 4664 | 1995774
4-P-2008 | 4 | Passing | Flexible | 04/16/2021 | Reclaimed |  | 10:45:00 AM | Clay | 2 | 495 | 1.05 | 4664 | 1995774
4-P-2008 | 4 | Passing | Flexible | 04/16/2021 | Reclaimed |  | 10:54:00 AM | Clay | 3 | 495 | 0.82 | 4664 | 1995774
4-D-2008 | 4 | Driving | Flexible | 05/05/2021 | Reclaimed |  | 1:07:00 PM | Clay | 1 | 495 | 1.12 | 4683 | 8316276
4-D-2008 | 4 | Driving | Flexible | 05/05/2021 | Reclaimed |  | 1:15:00 PM | Clay | 2 | 495 | 1.02 | 4683 | 8316276
4-D-2008 | 4 | Driving | Flexible | 05/05/2021 | Reclaimed |  | 1:23:00 PM | Clay | 3 | 495 | 1.03 | 4683 | 8316276
4-P-2008 | 4 | Passing | Flexible | 05/05/2021 | Reclaimed |  | 1:34:00 PM | Clay | 1 | 495 | 1.14 | 4683 | 1995774
4-P-2008 | 4 | Passing | Flexible | 05/05/2021 | Reclaimed |  | 1:42:00 PM | Clay | 2 | 495 | 1.04 | 4683 | 1995774
4-D-2008 | 4 | Driving | Flexible | 08/09/2021 | Reclaimed |  | 10:11:00 AM | Clay | 1 | 495 | 1.02 | 4779 | 8446972
4-D-2008 | 4 | Driving | Flexible | 08/09/2021 | Reclaimed |  | 10:27:00 AM | Clay | 2 | 495 | 1.04 | 4779 | 8446972
4-D-2008 | 4 | Driving | Flexible | 08/09/2021 | Reclaimed |  | 10:44:00 AM | Clay | 3 | 495 | 1 | 4779 | 8446972
4-P-2008 | 4 | Passing | Flexible | 08/09/2021 | Reclaimed |  | 11:00:00 AM | Clay | 1 | 495 | 1.11 | 4779 | 2047416
4-P-2008 | 4 | Passing | Flexible | 08/09/2021 | Reclaimed |  | 11:18:00 AM | Clay | 2 | 495 | 1.15 | 4779 | 2047416
4-D-2008 | 4 | Driving | Flexible | 09/02/2021 | Reclaimed |  | 12:36:00 PM | Clay | 1 | 495 | 1.11 | 4803 | 8503307
4-D-2008 | 4 | Driving | Flexible | 09/02/2021 | Reclaimed |  | 1:07:00 PM | Clay | 2 | 495 | 1.14 | 4803 | 8503307
4-D-2008 | 4 | Driving | Flexible | 09/02/2021 | Reclaimed |  | 1:38:00 PM | Clay | 3 | 495 | 1.13 | 4803 | 8503307
4-P-2008 | 4 | Passing | Flexible | 09/02/2021 | Reclaimed |  | 12:52:00 PM | Clay | 1 | 495 | 1.21 | 4803 | 2069206
4-P-2008 | 4 | Passing | Flexible | 09/02/2021 | Reclaimed |  | 1:22:00 PM | Clay | 2 | 495 | 1.14 | 4803 | 2069206
4-P-2008 | 4 | Passing | Flexible | 09/02/2021 | Reclaimed |  | 1:53:00 PM | Clay | 3 | 495 | 1.2 | 4803 | 2069206
4-D-2008 | 4 | Driving | Flexible | 10/05/2021 | Reclaimed |  | 11:11:00 AM | Clay | 1 | 495 | 1.37 | 4836 | 8532824
4-D-2008 | 4 | Driving | Flexible | 10/05/2021 | Reclaimed |  | 11:40:00 AM | Clay | 2 | 495 | 1.4 | 4836 | 8532824
4-P-2008 | 4 | Passing | Flexible | 10/05/2021 | Reclaimed |  | 11:25:00 AM | Clay | 1 | 495 | 1.44 | 4836 | 2083527
4-P-2008 | 4 | Passing | Flexible | 10/05/2021 | Reclaimed |  | 11:59:00 AM | Clay | 2 | 495 | 1.43 | 4836 | 2083527
4-D-2008 | 4 | Driving | Flexible | 11/19/2021 | Reclaimed |  | 2:39:00 PM | Clay | 1 | 495 | 1.19 | 4881 | 8663475
4-P-2008 | 4 | Passing | Flexible | 11/19/2021 | Reclaimed |  | 2:56:00 PM | Clay | 1 | 495 | 1.26 | 4881 | 2130088
4-D-2008 | 4 | Driving | Flexible | 06/14/2018 | Reclaimed |  | 7:03:00 AM | Clay | 3 | 494.7 | 1.22 | 3627 | 6267965
4-P-2008 | 4 | Passing | Flexible | 06/14/2018 | Reclaimed |  | 9:20:00 AM | Clay | 1 | 494.7 | 0 | 3627 | 1314350
4-P-2008 | 4 | Passing | Flexible | 06/14/2018 | Reclaimed |  | 9:48:00 AM | Clay | 3 | 494.7 | 0 | 3627 | 1314350
4-D-2008 | 4 | Driving | Flexible | 07/09/2018 | Reclaimed |  | 3:35:00 AM | Clay | 1 | 494.7 | 1.36 | 3652 | 6346027
4-D-2008 | 4 | Driving | Flexible | 07/09/2018 | Reclaimed |  | 3:45:00 AM | Clay | 2 | 494.7 | 1.27 | 3652 | 6346027
4-D-2008 | 4 | Driving | Flexible | 07/09/2018 | Reclaimed |  | 3:54:00 AM | Clay | 3 | 494.7 | 1.3 | 3652 | 6346027
4-P-2008 | 4 | Passing | Flexible | 07/09/2018 | Reclaimed |  | 4:05:00 AM | Clay | 1 | 494.7 | 1.39 | 3652 | 1334702
4-P-2008 | 4 | Passing | Flexible | 07/09/2018 | Reclaimed |  | 4:13:00 AM | Clay | 2 | 494.7 | 1.38 | 3652 | 1334702
4-P-2008 | 4 | Passing | Flexible | 07/09/2018 | Reclaimed |  | 4:21:00 AM | Clay | 3 | 494.7 | 1.4 | 3652 | 1334702
4-D-2008 | 4 | Driving | Flexible | 07/26/2018 | Reclaimed |  | 8:35:00 AM | Clay | 1 | 495 | 1.32 | 3669 | 6397401
4-D-2008 | 4 | Driving | Flexible | 07/26/2018 | Reclaimed |  | 8:50:00 AM | Clay | 2 | 495 | 1.35 | 3669 | 6397401
4-D-2008 | 4 | Driving | Flexible | 07/26/2018 | Reclaimed |  | 9:05:00 AM | Clay | 3 | 495 | 1.32 | 3669 | 6397401
4-P-2008 | 4 | Passing | Flexible | 07/26/2018 | Reclaimed |  | 9:19:00 AM | Clay | 1 | 495 | 1.4 | 3669 | 1348598
4-P-2008 | 4 | Passing | Flexible | 07/26/2018 | Reclaimed |  | 9:33:00 AM | Clay | 2 | 495 | 1.35 | 3669 | 1348598
4-P-2008 | 4 | Passing | Flexible | 07/26/2018 | Reclaimed |  | 9:49:00 AM | Clay | 3 | 495 | 1.38 | 3669 | 1348598
4-D-2008 | 4 | Driving | Flexible | 08/08/2018 | Reclaimed |  | 6:49:00 AM | Clay | 1 | 495 | 1.32 | 3682 | 6440868
4-D-2008 | 4 | Driving | Flexible | 08/08/2018 | Reclaimed |  | 7:03:00 AM | Clay | 2 | 495 | 1.31 | 3682 | 6440868
4-D-2008 | 4 | Driving | Flexible | 08/08/2018 | Reclaimed |  | 7:18:00 AM | Clay | 3 | 495 | 1.37 | 3682 | 6440868
4-P-2008 | 4 | Passing | Flexible | 08/08/2018 | Reclaimed |  | 7:32:00 AM | Clay | 1 | 495 | 1.39 | 3682 | 1360118
4-P-2008 | 4 | Passing | Flexible | 08/08/2018 | Reclaimed |  | 8:13:00 AM | Clay | 3 | 495 | 1.41 | 3682 | 1360118
4-D-2008 | 4 | Driving | Flexible | 08/22/2018 | Reclaimed |  | 8:18:00 AM | Clay | 1 | 495 | 1.33 | 3696 | 6453410
4-D-2008 | 4 | Driving | Flexible | 08/22/2018 | Reclaimed |  | 8:29:00 AM | Clay | 2 | 495 | 1.38 | 3696 | 6453410
4-D-2008 | 4 | Driving | Flexible | 08/22/2018 | Reclaimed |  | 8:39:00 AM | Clay | 3 | 495 | 1.36 | 3696 | 6453410
4-P-2008 | 4 | Passing | Flexible | 08/22/2018 | Reclaimed |  | 8:49:00 AM | Clay | 1 | 495 | 1.43 | 3696 | 1363514
4-P-2008 | 4 | Passing | Flexible | 08/22/2018 | Reclaimed |  | 9:00:00 AM | Clay | 2 | 495 | 1.4 | 3696 | 1363514
4-P-2008 | 4 | Passing | Flexible | 08/22/2018 | Reclaimed |  | 9:09:00 AM | Clay | 3 | 495 | 1.41 | 3696 | 1363514
4-D-2008 | 4 | Driving | Flexible | 09/05/2018 | Reclaimed |  | 10:36:00 AM | Clay | 1 | 495 | 1.15 | 3710 | 6462562
4-D-2008 | 4 | Driving | Flexible | 09/05/2018 | Reclaimed |  | 10:51:00 AM | Clay | 2 | 495 | 1.18 | 3710 | 6462562
4-D-2008 | 4 | Driving | Flexible | 09/05/2018 | Reclaimed |  | 11:05:00 AM | Clay | 3 | 495 | 1.16 | 3710 | 6462562
16-P-2016 | 16 | Passing | Flexible | 11/01/2018 | Aggregate |  | 9:53:00 AM | Clay | 2 | 500 | 0.92 | 815 | 290799
16-P-2016 | 16 | Passing | Flexible | 11/01/2018 | Aggregate |  | 10:07:00 AM | Clay | 3 | 500 | 0.88 | 815 | 290799
16-D-2016 | 16 | Driving | Flexible | 06/10/2019 | Aggregate |  | 10:34:00 AM | Clay | 1 | 500 | 1.21 | 1036 | 1986345
16-P-2016 | 16 | Passing | Flexible | 06/10/2019 | Aggregate |  | 10:49:00 AM | Clay | 1 | 500 | 1.25 | 1036 | 429048
16-D-2016 | 16 | Driving | Flexible | 07/03/2019 | Aggregate |  | 7:40:00 AM | Clay | 1 | 500 | 1.02 | 1059 | 2012645
16-P-2016 | 16 | Passing | Flexible | 07/03/2019 | Aggregate |  | 7:54:00 AM | Clay | 1 | 500 | 1.1 | 1059 | 436615
16-D-2016 | 16 | Driving | Flexible | 08/19/2019 | Aggregate |  | 9:05:00 AM | Clay | 1 | 500 | 1.06 | 1106 | 2105191
16-D-2016 | 16 | Driving | Flexible | 08/19/2019 | Aggregate |  | 9:12:00 AM | Clay | 2 | 500 | 1.09 | 1106 | 2105191
16-D-2016 | 16 | Driving | Flexible | 08/19/2019 | Aggregate |  | 9:19:00 AM | Clay | 3 | 500 | 1.13 | 1106 | 2105191
16-P-2016 | 16 | Passing | Flexible | 08/19/2019 | Aggregate |  | 9:29:00 AM | Clay | 1 | 500 | 1.28 | 1106 | 500262
16-P-2016 | 16 | Passing | Flexible | 08/19/2019 | Aggregate |  | 9:36:00 AM | Clay | 2 | 500 | 1.27 | 1106 | 500262
16-P-2016 | 16 | Passing | Flexible | 08/19/2019 | Aggregate |  | 9:44:00 AM | Clay | 3 | 500 | 1.3 | 1106 | 500262
16-D-2016 | 16 | Driving | Flexible | 09/24/2019 | Aggregate |  | 10:16:00 AM | Clay | 1 | 500 | 1.07 | 1142 | 2164072
16-D-2016 | 16 | Driving | Flexible | 09/24/2019 | Aggregate |  | 10:31:00 AM | Clay | 2 | 500 | 1.12 | 1142 | 2164072
16-P-2016 | 16 | Passing | Flexible | 09/24/2019 | Aggregate |  | 10:45:00 AM | Clay | 1 | 500 | 0 | 1142 | 527514
16-P-2016 | 16 | Passing | Flexible | 09/24/2019 | Aggregate |  | 11:01:00 AM | Clay | 2 | 500 | 0 | 1142 | 527514
16-D-2016 | 16 | Driving | Flexible | 10/23/2019 | Aggregate |  | 9:28:00 AM | Clay | 1 | 500 | 1.11 | 1171 | 2226525
16-P-2016 | 16 | Passing | Flexible | 10/23/2019 | Aggregate |  | 9:37:00 AM | Clay | 1 | 500 | 1.16 | 1171 | 550837
16-D-2016 | 16 | Driving | Flexible | 08/06/2020 | Aggregate |  | 9:57:00 AM | Clay | 1 | 500 | 1.14 | 1459 | 2828551
16-D-2016 | 16 | Driving | Flexible | 08/06/2020 | Aggregate |  | 10:05:00 AM | Clay | 2 | 500 | 1.11 | 1459 | 2828551
16-D-2016 | 16 | Driving | Flexible | 08/06/2020 | Aggregate |  | 10:13:00 AM | Clay | 3 | 500 | 1.13 | 1459 | 2828551
16-P-2016 | 16 | Passing | Flexible | 08/06/2020 | Aggregate |  | 10:32:00 AM | Clay | 1 | 500 | 1.11 | 1459 | 741787
16-P-2016 | 16 | Passing | Flexible | 08/06/2020 | Aggregate |  | 10:40:00 AM | Clay | 2 | 500 | 1.09 | 1459 | 741787
16-P-2016 | 16 | Passing | Flexible | 08/06/2020 | Aggregate |  | 10:48:00 AM | Clay | 3 | 500 | 1.07 | 1459 | 741787
16-D-2016 | 16 | Driving | Flexible | 09/02/2020 | Aggregate |  | 11:21:00 AM | Clay | 1 | 500 | 1.17 | 1486 | 2844056
16-D-2016 | 16 | Driving | Flexible | 09/02/2020 | Aggregate |  | 11:30:00 AM | Clay | 2 | 500 | 1.13 | 1486 | 2844056
16-D-2016 | 16 | Driving | Flexible | 09/02/2020 | Aggregate |  | 11:39:00 AM | Clay | 3 | 500 | 1.13 | 1486 | 2844056
16-P-2016 | 16 | Passing | Flexible | 09/02/2020 | Aggregate |  | 11:49:00 AM | Clay | 1 | 500 | 1.05 | 1486 | 747532
16-P-2016 | 16 | Passing | Flexible | 09/02/2020 | Aggregate |  | 11:58:00 AM | Clay | 2 | 500 | 1.07 | 1486 | 747532
16-P-2016 | 16 | Passing | Flexible | 09/02/2020 | Aggregate |  | 12:08:00 PM | Clay | 3 | 500 | 1.07 | 1486 | 747532
16-D-2016 | 16 | Driving | Flexible | 10/15/2020 | Aggregate |  | 10:44:00 AM | Clay | 1 | 500 | 1.14 | 1529 | 2856105
16-D-2016 | 16 | Driving | Flexible | 11/04/2020 | Aggregate |  | 11:51:00 AM | Clay | 1 | 500 | 1.16 | 1549 | 2914255
16-D-2016 | 16 | Driving | Flexible | 11/04/2020 | Aggregate |  | 12:06:00 PM | Clay | 2 | 500 | 1.17 | 1549 | 2914255
16-D-2016 | 16 | Driving | Flexible | 10/05/2017 | Aggregate |  | 8:59:00 AM | Clay | 1 | 499.9 | 0.82 | 423 | 595465
16-D-2016 | 16 | Driving | Flexible | 10/05/2017 | Aggregate |  | 9:14:00 AM | Clay | 2 | 499.9 | 0.83 | 423 | 595465
16-D-2016 | 16 | Driving | Flexible | 10/05/2017 | Aggregate |  | 9:30:00 AM | Clay | 3 | 499.9 | 0.84 | 423 | 595465
16-P-2016 | 16 | Passing | Flexible | 10/05/2017 | Aggregate |  | 9:45:00 AM | Clay | 1 | 499.9 | 0.85 | 423 | 100546
16-P-2016 | 16 | Passing | Flexible | 10/05/2017 | Aggregate |  | 9:59:00 AM | Clay | 2 | 499.9 | 0.84 | 423 | 100546
16-P-2016 | 16 | Passing | Flexible | 10/05/2017 | Aggregate |  | 10:14:00 AM | Clay | 3 | 499.9 | 0.82 | 423 | 100546
16-D-2016 | 16 | Driving | Flexible | 10/19/2017 | Aggregate |  | 9:10:00 AM | Clay | 1 | 499.9 | 0.83 | 437 | 641887
16-D-2016 | 16 | Driving | Flexible | 10/19/2017 | Aggregate |  | 9:26:00 AM | Clay | 2 | 499.9 | 0.84 | 437 | 641887
16-D-2016 | 16 | Driving | Flexible | 10/19/2017 | Aggregate |  | 9:41:00 AM | Clay | 3 | 499.9 | 0.85 | 437 | 641887
16-P-2016 | 16 | Passing | Flexible | 10/19/2017 | Aggregate |  | 10:01:00 AM | Clay | 1 | 499.9 | 0.84 | 437 | 107197
16-P-2016 | 16 | Passing | Flexible | 10/19/2017 | Aggregate |  | 11:55:00 AM | Clay | 2 | 499.9 | 0.86 | 437 | 107197
16-P-2016 | 16 | Passing | Flexible | 10/19/2017 | Aggregate |  | 12:17:00 PM | Clay | 3 | 499.9 | 0.87 | 437 | 107197
16-D-2016 | 16 | Driving | Flexible | 11/30/2017 | Aggregate |  | 10:12:00 AM | Clay | 1 | 499.9 | 0.84 | 479 | 712945
16-D-2016 | 16 | Driving | Flexible | 11/30/2017 | Aggregate |  | 10:27:00 AM | Clay | 2 | 499.9 | 0.82 | 479 | 712945
16-D-2016 | 16 | Driving | Flexible | 11/30/2017 | Aggregate |  | 10:42:00 AM | Clay | 3 | 499.9 | 0.84 | 479 | 712945
16-P-2016 | 16 | Passing | Flexible | 11/30/2017 | Aggregate |  | 10:58:00 AM | Clay | 1 | 499.9 | 0.83 | 479 | 116902
16-P-2016 | 16 | Passing | Flexible | 11/30/2017 | Aggregate |  | 11:30:00 AM | Clay | 3 | 499.9 | 0.85 | 479 | 116902
16-D-2016 | 16 | Driving | Flexible | 05/04/2018 | Aggregate |  | 10:04:00 AM | Clay | 1 | 499.7 | 0.9 | 634 | 1115643
16-D-2016 | 16 | Driving | Flexible | 05/04/2018 | Aggregate |  | 10:41:00 AM | Clay | 3 | 499.7 | 0.89 | 634 | 1115643
16-P-2016 | 16 | Passing | Flexible | 05/04/2018 | Aggregate |  | 10:56:00 AM | Clay | 1 | 499.7 | 0.91 | 634 | 183212
16-P-2016 | 16 | Passing | Flexible | 05/04/2018 | Aggregate |  | 11:12:00 AM | Clay | 2 | 499.7 | 0.91 | 634 | 183212
16-D-2016 | 16 | Driving | Flexible | 05/17/2018 | Aggregate |  | 7:08:00 AM | Clay | 1 | 499.7 | 0.84 | 647 | 1160116
16-D-2016 | 16 | Driving | Flexible | 05/17/2018 | Aggregate |  | 7:23:00 AM | Clay | 2 | 499.7 | 0.9 | 647 | 1160116
16-D-2016 | 16 | Driving | Flexible | 05/17/2018 | Aggregate |  | 7:37:00 AM | Clay | 3 | 499.7 | 0.87 | 647 | 1160116
16-P-2016 | 16 | Passing | Flexible | 05/17/2018 | Aggregate |  | 8:11:00 AM | Clay | 2 | 499.7 | 0.91 | 647 | 192800
16-P-2016 | 16 | Passing | Flexible | 05/17/2018 | Aggregate |  | 8:25:00 AM | Clay | 3 | 499.7 | 0.91 | 647 | 192800
16-D-2016 | 16 | Driving | Flexible | 06/14/2018 | Aggregate |  | 6:48:00 AM | Clay | 2 | 499.9 | 0.9 | 675 | 1228265
16-D-2016 | 16 | Driving | Flexible | 06/14/2018 | Aggregate |  | 7:02:00 AM | Clay | 3 | 499.9 | 0.92 | 675 | 1228265
16-P-2016 | 16 | Passing | Flexible | 06/14/2018 | Aggregate |  | 9:18:00 AM | Clay | 1 | 499.9 | 0 | 675 | 210656
16-D-2016 | 16 | Driving | Flexible | 11/04/2020 | Aggregate |  | 12:21:00 PM | Clay | 3 | 500 | 1.12 | 1549 | 2914255
16-P-2016 | 16 | Passing | Flexible | 11/04/2020 | Aggregate |  | 12:35:00 PM | Clay | 1 | 500 | 1.1 | 1549 | 776082
16-P-2016 | 16 | Passing | Flexible | 11/04/2020 | Aggregate |  | 12:50:00 PM | Clay | 2 | 500 | 1.13 | 1549 | 776082
16-P-2016 | 16 | Passing | Flexible | 11/04/2020 | Aggregate |  | 1:04:00 PM | Clay | 3 | 500 | 1.08 | 1549 | 776082
16-D-2016 | 16 | Driving | Flexible | 04/16/2021 | Aggregate |  | 10:01:00 AM | Clay | 1 | 500 | 1.04 | 1712 | 3276576
16-D-2016 | 16 | Driving | Flexible | 04/16/2021 | Aggregate |  | 10:11:00 AM | Clay | 2 | 500 | 1.42 | 1712 | 3276576
16-D-2016 | 16 | Driving | Flexible | 04/16/2021 | Aggregate |  | 10:20:00 AM | Clay | 3 | 500 | 1.16 | 1712 | 3276576
16-P-2016 | 16 | Passing | Flexible | 04/16/2021 | Aggregate |  | 10:33:00 AM | Clay | 1 | 500 | 1.09 | 1712 | 892080
16-P-2016 | 16 | Passing | Flexible | 04/16/2021 | Aggregate |  | 10:43:00 AM | Clay | 2 | 500 | 1.29 | 1712 | 892080
16-P-2016 | 16 | Passing | Flexible | 04/16/2021 | Aggregate |  | 10:52:00 AM | Clay | 3 | 500 | 1.41 | 1712 | 892080
16-D-2016 | 16 | Driving | Flexible | 05/05/2021 | Aggregate |  | 1:06:00 PM | Clay | 1 | 500 | 1.02 | 1731 | 3276576
16-D-2016 | 16 | Driving | Flexible | 05/05/2021 | Aggregate |  | 1:14:00 PM | Clay | 2 | 500 | 1.03 | 1731 | 3276576
16-D-2016 | 16 | Driving | Flexible | 05/05/2021 | Aggregate |  | 1:22:00 PM | Clay | 3 | 500 | 0.99 | 1731 | 3276576
16-P-2016 | 16 | Passing | Flexible | 05/05/2021 | Aggregate |  | 1:32:00 PM | Clay | 1 | 500 | 1.09 | 1731 | 892080
16-P-2016 | 16 | Passing | Flexible | 05/05/2021 | Aggregate |  | 1:41:00 PM | Clay | 2 | 500 | 1.05 | 1731 | 892080
16-D-2016 | 16 | Driving | Flexible | 08/09/2021 | Aggregate |  | 10:09:00 AM | Clay | 1 | 500 | 1.02 | 1827 | 3407272
16-D-2016 | 16 | Driving | Flexible | 08/09/2021 | Aggregate |  | 10:25:00 AM | Clay | 2 | 500 | 1.05 | 1827 | 3407272
16-D-2016 | 16 | Driving | Flexible | 08/09/2021 | Aggregate |  | 10:42:00 AM | Clay | 3 | 500 | 1.08 | 1827 | 3407272
16-P-2016 | 16 | Passing | Flexible | 08/09/2021 | Aggregate |  | 10:58:00 AM | Clay | 1 | 500 | 1.17 | 1827 | 943722
16-P-2016 | 16 | Passing | Flexible | 08/09/2021 | Aggregate |  | 11:16:00 AM | Clay | 2 | 500 | 1.22 | 1827 | 943722
16-P-2016 | 16 | Passing | Flexible | 08/09/2021 | Aggregate |  | 11:51:00 AM | Clay | 3 | 500 | 1.18 | 1827 | 943722
16-D-2016 | 16 | Driving | Flexible | 09/02/2021 | Aggregate |  | 12:34:00 PM | Clay | 1 | 500 | 1.14 | 1851 | 3463607
16-D-2016 | 16 | Driving | Flexible | 09/02/2021 | Aggregate |  | 1:06:00 PM | Clay | 2 | 500 | 1.18 | 1851 | 3463607
16-D-2016 | 16 | Driving | Flexible | 09/02/2021 | Aggregate |  | 1:37:00 PM | Clay | 3 | 500 | 1.17 | 1851 | 3463607
16-P-2016 | 16 | Passing | Flexible | 09/02/2021 | Aggregate |  | 12:50:00 PM | Clay | 1 | 500 | 1.22 | 1851 | 965512
16-P-2016 | 16 | Passing | Flexible | 09/02/2021 | Aggregate |  | 1:21:00 PM | Clay | 2 | 500 | 1.22 | 1851 | 965512
16-P-2016 | 16 | Passing | Flexible | 09/02/2021 | Aggregate |  | 1:51:00 PM | Clay | 3 | 500 | 1.24 | 1851 | 965512
16-D-2016 | 16 | Driving | Flexible | 10/05/2021 | Aggregate |  | 11:09:00 AM | Clay | 1 | 500 | 1.41 | 1884 | 3493124
16-D-2016 | 16 | Driving | Flexible | 10/05/2021 | Aggregate |  | 11:39:00 AM | Clay | 2 | 500 | 1.46 | 1884 | 3493124
16-P-2016 | 16 | Passing | Flexible | 10/05/2021 | Aggregate |  | 11:24:00 AM | Clay | 1 | 500 | 1.47 | 1884 | 979833
16-P-2016 | 16 | Passing | Flexible | 10/05/2021 | Aggregate |  | 11:57:00 AM | Clay | 2 | 500 | 1.56 | 1884 | 979833
16-D-2016 | 16 | Driving | Flexible | 11/19/2021 | Aggregate |  | 2:37:00 PM | Clay | 1 | 500 | 1.21 | 1929 | 3623775
16-P-2016 | 16 | Passing | Flexible | 11/19/2021 | Aggregate |  | 2:54:00 PM | Clay | 1 | 500 | 1.28 | 1929 | 1026394
16-P-2016 | 16 | Passing | Flexible | 06/14/2018 | Aggregate |  | 9:47:00 AM | Clay | 3 | 499.9 | 0 | 675 | 210656
16-D-2016 | 16 | Driving | Flexible | 07/09/2018 | Aggregate |  | 3:33:00 AM | Clay | 1 | 499.9 | 1.13 | 700 | 1306327
16-D-2016 | 16 | Driving | Flexible | 07/09/2018 | Aggregate |  | 3:43:00 AM | Clay | 2 | 499.9 | 1.16 | 700 | 1306327
16-D-2016 | 16 | Driving | Flexible | 07/09/2018 | Aggregate |  | 3:52:00 AM | Clay | 3 | 499.9 | 1.19 | 700 | 1306327
16-P-2016 | 16 | Passing | Flexible | 07/09/2018 | Aggregate |  | 4:03:00 AM | Clay | 1 | 499.9 | 1.26 | 700 | 231008
16-P-2016 | 16 | Passing | Flexible | 07/09/2018 | Aggregate |  | 4:11:00 AM | Clay | 2 | 499.9 | 1.24 | 700 | 231008
16-P-2016 | 16 | Passing | Flexible | 07/09/2018 | Aggregate |  | 4:19:00 AM | Clay | 3 | 499.9 | 1.26 | 700 | 231008
16-D-2016 | 16 | Driving | Flexible | 07/26/2018 | Aggregate |  | 8:33:00 AM | Clay | 1 | 500 | 1.14 | 717 | 1357701
16-D-2016 | 16 | Driving | Flexible | 07/26/2018 | Aggregate |  | 8:48:00 AM | Clay | 2 | 500 | 1.22 | 717 | 1357701
16-D-2016 | 16 | Driving | Flexible | 07/26/2018 | Aggregate |  | 9:03:00 AM | Clay | 3 | 500 | 1.24 | 717 | 1357701
16-P-2016 | 16 | Passing | Flexible | 07/26/2018 | Aggregate |  | 9:17:00 AM | Clay | 1 | 500 | 1.3 | 717 | 244904
16-P-2016 | 16 | Passing | Flexible | 07/26/2018 | Aggregate |  | 9:31:00 AM | Clay | 2 | 500 | 1.31 | 717 | 244904
16-P-2016 | 16 | Passing | Flexible | 07/26/2018 | Aggregate |  | 9:47:00 AM | Clay | 3 | 500 | 1.3 | 717 | 244904
16-D-2016 | 16 | Driving | Flexible | 08/08/2018 | Aggregate |  | 6:48:00 AM | Clay | 1 | 500 | 1.26 | 730 | 1401168
16-D-2016 | 16 | Driving | Flexible | 08/08/2018 | Aggregate |  | 7:02:00 AM | Clay | 2 | 500 | 1.25 | 730 | 1401168
16-D-2016 | 16 | Driving | Flexible | 08/08/2018 | Aggregate |  | 7:16:00 AM | Clay | 3 | 500 | 1.26 | 730 | 1401168
16-P-2016 | 16 | Passing | Flexible | 08/08/2018 | Aggregate |  | 8:11:00 AM | Clay | 3 | 500 | 1.33 | 730 | 256424
16-D-2016 | 16 | Driving | Flexible | 08/22/2018 | Aggregate |  | 8:16:00 AM | Clay | 1 | 500 | 1.2 | 744 | 1413710
16-D-2016 | 16 | Driving | Flexible | 08/22/2018 | Aggregate |  | 8:27:00 AM | Clay | 2 | 500 | 1.18 | 744 | 1413710
16-D-2016 | 16 | Driving | Flexible | 08/22/2018 | Aggregate |  | 8:37:00 AM | Clay | 3 | 500 | 1.25 | 744 | 1413710
16-P-2016 | 16 | Passing | Flexible | 08/22/2018 | Aggregate |  | 8:48:00 AM | Clay | 1 | 500 | 1.34 | 744 | 259820
16-P-2016 | 16 | Passing | Flexible | 08/22/2018 | Aggregate |  | 8:58:00 AM | Clay | 2 | 500 | 1.35 | 744 | 259820
16-P-2016 | 16 | Passing | Flexible | 08/22/2018 | Aggregate |  | 9:08:00 AM | Clay | 3 | 500 | 1.34 | 744 | 259820
16-D-2016 | 16 | Driving | Flexible | 09/05/2018 | Aggregate |  | 10:34:00 AM | Clay | 1 | 500 | 0.81 | 758 | 1422862
16-D-2016 | 16 | Driving | Flexible | 09/05/2018 | Aggregate |  | 10:49:00 AM | Clay | 2 | 500 | 0.82 | 758 | 1422862
16-D-2016 | 16 | Driving | Flexible | 09/05/2018 | Aggregate |  | 11:04:00 AM | Clay | 3 | 500 | 0.79 | 758 | 1422862
16-P-2016 | 16 | Passing | Flexible | 09/05/2018 | Aggregate |  | 11:18:00 AM | Clay | 1 | 500 | 0.89 | 758 | 268271
16-D-2016 | 16 | Driving | Flexible | 11/01/2018 | Aggregate |  | 8:52:00 AM | Clay | 1 | 500 | 0.96 | 815 | 1491307
16-D-2016 | 16 | Driving | Flexible | 11/01/2018 | Aggregate |  | 9:07:00 AM | Clay | 2 | 500 | 0.9 | 815 | 1491307
16-D-2016 | 16 | Driving | Flexible | 11/01/2018 | Aggregate |  | 9:22:00 AM | Clay | 3 | 500 | 0.9 | 815 | 1491307
16-P-2016 | 16 | Passing | Flexible | 11/01/2018 | Aggregate |  | 9:37:00 AM | Clay | 1 | 500 | 0.9 | 815 | 290799
17-D-2016 | 17 | Driving | Flexible | 07/03/2019 | Aggregate |  | 7:40:00 AM | Clay | 1 | 500 | 1.04 | 1059 | 2012645
17-P-2016 | 17 | Passing | Flexible | 07/03/2019 | Aggregate |  | 7:53:00 AM | Clay | 1 | 500 | 1.12 | 1059 | 436615
17-D-2016 | 17 | Driving | Flexible | 08/19/2019 | Aggregate |  | 9:05:00 AM | Clay | 1 | 500 | 1.1 | 1106 | 2105191
17-D-2016 | 17 | Driving | Flexible | 08/19/2019 | Aggregate |  | 9:12:00 AM | Clay | 2 | 500 | 1.15 | 1106 | 2105191
17-D-2016 | 17 | Driving | Flexible | 08/19/2019 | Aggregate |  | 9:19:00 AM | Clay | 3 | 500 | 1.15 | 1106 | 2105191
17-P-2016 | 17 | Passing | Flexible | 08/19/2019 | Aggregate |  | 9:29:00 AM | Clay | 1 | 500 | 1.27 | 1106 | 500262
17-P-2016 | 17 | Passing | Flexible | 08/19/2019 | Aggregate |  | 9:36:00 AM | Clay | 2 | 500 | 1.31 | 1106 | 500262
17-P-2016 | 17 | Passing | Flexible | 08/19/2019 | Aggregate |  | 9:44:00 AM | Clay | 3 | 500 | 1.3 | 1106 | 500262
17-D-2016 | 17 | Driving | Flexible | 09/24/2019 | Aggregate |  | 10:16:00 AM | Clay | 1 | 500 | 1.12 | 1142 | 2164072
17-D-2016 | 17 | Driving | Flexible | 09/24/2019 | Aggregate |  | 10:30:00 AM | Clay | 2 | 500 | 1.14 | 1142 | 2164072
17-P-2016 | 17 | Passing | Flexible | 09/24/2019 | Aggregate |  | 10:45:00 AM | Clay | 1 | 500 | 0 | 1142 | 527514
17-P-2016 | 17 | Passing | Flexible | 09/24/2019 | Aggregate |  | 11:01:00 AM | Clay | 2 | 500 | 0 | 1142 | 527514
17-D-2016 | 17 | Driving | Flexible | 10/23/2019 | Aggregate |  | 9:28:00 AM | Clay | 1 | 500 | 1.16 | 1171 | 2226525
17-P-2016 | 17 | Passing | Flexible | 10/23/2019 | Aggregate |  | 9:37:00 AM | Clay | 1 | 500 | 1.19 | 1171 | 550837
17-D-2016 | 17 | Driving | Flexible | 08/06/2020 | Aggregate |  | 9:57:00 AM | Clay | 1 | 500 | 1.2 | 1459 | 2828551
17-D-2016 | 17 | Driving | Flexible | 08/06/2020 | Aggregate |  | 10:05:00 AM | Clay | 2 | 500 | 1.16 | 1459 | 2828551
17-D-2016 | 17 | Driving | Flexible | 08/06/2020 | Aggregate |  | 10:13:00 AM | Clay | 3 | 500 | 1.13 | 1459 | 2828551
17-P-2016 | 17 | Passing | Flexible | 08/06/2020 | Aggregate |  | 10:32:00 AM | Clay | 1 | 500 | 1.12 | 1459 | 741787
17-P-2016 | 17 | Passing | Flexible | 08/06/2020 | Aggregate |  | 10:40:00 AM | Clay | 2 | 500 | 1.12 | 1459 | 741787
17-P-2016 | 17 | Passing | Flexible | 08/06/2020 | Aggregate |  | 10:48:00 AM | Clay | 3 | 500 | 1.14 | 1459 | 741787
17-D-2016 | 17 | Driving | Flexible | 09/02/2020 | Aggregate |  | 11:21:00 AM | Clay | 1 | 500 | 1.23 | 1486 | 2844056
17-D-2016 | 17 | Driving | Flexible | 09/02/2020 | Aggregate |  | 11:30:00 AM | Clay | 2 | 500 | 1.17 | 1486 | 2844056
17-D-2016 | 17 | Driving | Flexible | 09/02/2020 | Aggregate |  | 11:38:00 AM | Clay | 3 | 500 | 1.18 | 1486 | 2844056
17-P-2016 | 17 | Passing | Flexible | 09/02/2020 | Aggregate |  | 11:49:00 AM | Clay | 1 | 500 | 1.1 | 1486 | 747532
17-P-2016 | 17 | Passing | Flexible | 09/02/2020 | Aggregate |  | 11:58:00 AM | Clay | 2 | 500 | 1.11 | 1486 | 747532
17-P-2016 | 17 | Passing | Flexible | 09/02/2020 | Aggregate |  | 12:08:00 PM | Clay | 3 | 500 | 1.09 | 1486 | 747532
17-D-2016 | 17 | Driving | Flexible | 10/15/2020 | Aggregate |  | 10:44:00 AM | Clay | 1 | 500 | 1.18 | 1529 | 2856105
17-D-2016 | 17 | Driving | Flexible | 11/04/2020 | Aggregate |  | 11:51:00 AM | Clay | 1 | 500 | 1.18 | 1549 | 2914255
17-D-2016 | 17 | Driving | Flexible | 11/04/2020 | Aggregate |  | 12:06:00 PM | Clay | 2 | 500 | 1.21 | 1549 | 2914255
17-D-2016 | 17 | Driving | Flexible | 11/04/2020 | Aggregate |  | 12:20:00 PM | Clay | 3 | 500 | 1.22 | 1549 | 2914255
17-P-2016 | 17 | Passing | Flexible | 11/04/2020 | Aggregate |  | 12:35:00 PM | Clay | 1 | 500 | 1.14 | 1549 | 776082
17-D-2016 | 17 | Driving | Flexible | 10/05/2017 | Aggregate |  | 8:59:00 AM | Clay | 1 | 499.9 | 0.84 | 423 | 595465
17-D-2016 | 17 | Driving | Flexible | 10/05/2017 | Aggregate |  | 9:14:00 AM | Clay | 2 | 499.9 | 0.85 | 423 | 595465
17-D-2016 | 17 | Driving | Flexible | 10/05/2017 | Aggregate |  | 9:30:00 AM | Clay | 3 | 499.9 | 0.82 | 423 | 595465
17-P-2016 | 17 | Passing | Flexible | 10/05/2017 | Aggregate |  | 9:45:00 AM | Clay | 1 | 499.9 | 0.84 | 423 | 100546
17-P-2016 | 17 | Passing | Flexible | 10/05/2017 | Aggregate |  | 9:59:00 AM | Clay | 2 | 499.9 | 0.84 | 423 | 100546
17-P-2016 | 17 | Passing | Flexible | 10/05/2017 | Aggregate |  | 10:14:00 AM | Clay | 3 | 499.9 | 0.83 | 423 | 100546
17-D-2016 | 17 | Driving | Flexible | 10/19/2017 | Aggregate |  | 9:10:00 AM | Clay | 1 | 499.9 | 0.87 | 437 | 641887
17-D-2016 | 17 | Driving | Flexible | 10/19/2017 | Aggregate |  | 9:26:00 AM | Clay | 2 | 499.9 | 0.88 | 437 | 641887
17-D-2016 | 17 | Driving | Flexible | 10/19/2017 | Aggregate |  | 9:41:00 AM | Clay | 3 | 499.9 | 0.87 | 437 | 641887
17-P-2016 | 17 | Passing | Flexible | 10/19/2017 | Aggregate |  | 10:01:00 AM | Clay | 1 | 499.9 | 0.88 | 437 | 107197
17-P-2016 | 17 | Passing | Flexible | 10/19/2017 | Aggregate |  | 11:55:00 AM | Clay | 2 | 499.9 | 0.92 | 437 | 107197
17-P-2016 | 17 | Passing | Flexible | 10/19/2017 | Aggregate |  | 12:17:00 PM | Clay | 3 | 499.9 | 0.9 | 437 | 107197
17-D-2016 | 17 | Driving | Flexible | 11/30/2017 | Aggregate |  | 10:12:00 AM | Clay | 1 | 499.9 | 0.84 | 479 | 712945
17-D-2016 | 17 | Driving | Flexible | 11/30/2017 | Aggregate |  | 10:27:00 AM | Clay | 2 | 499.9 | 0.83 | 479 | 712945
17-D-2016 | 17 | Driving | Flexible | 11/30/2017 | Aggregate |  | 10:42:00 AM | Clay | 3 | 499.9 | 0.84 | 479 | 712945
17-P-2016 | 17 | Passing | Flexible | 11/30/2017 | Aggregate |  | 10:57:00 AM | Clay | 1 | 499.9 | 0.86 | 479 | 116902
17-P-2016 | 17 | Passing | Flexible | 11/30/2017 | Aggregate |  | 11:30:00 AM | Clay | 3 | 499.9 | 0.9 | 479 | 116902
17-D-2016 | 17 | Driving | Flexible | 05/04/2018 | Aggregate |  | 10:04:00 AM | Clay | 1 | 499.7 | 0.92 | 634 | 1115643
17-D-2016 | 17 | Driving | Flexible | 05/04/2018 | Aggregate |  | 10:41:00 AM | Clay | 3 | 499.7 | 0.91 | 634 | 1115643
17-P-2016 | 17 | Passing | Flexible | 05/04/2018 | Aggregate |  | 10:56:00 AM | Clay | 1 | 499.7 | 0.92 | 634 | 183212
17-P-2016 | 17 | Passing | Flexible | 05/04/2018 | Aggregate |  | 11:11:00 AM | Clay | 2 | 499.7 | 0.93 | 634 | 183212
17-D-2016 | 17 | Driving | Flexible | 05/17/2018 | Aggregate |  | 7:07:00 AM | Clay | 1 | 499.7 | 0.87 | 647 | 1160116
17-D-2016 | 17 | Driving | Flexible | 05/17/2018 | Aggregate |  | 7:23:00 AM | Clay | 2 | 499.7 | 0.88 | 647 | 1160116
17-D-2016 | 17 | Driving | Flexible | 05/17/2018 | Aggregate |  | 7:37:00 AM | Clay | 3 | 499.7 | 0.9 | 647 | 1160116
17-P-2016 | 17 | Passing | Flexible | 05/17/2018 | Aggregate |  | 8:11:00 AM | Clay | 2 | 499.7 | 0.98 | 647 | 192800
17-P-2016 | 17 | Passing | Flexible | 05/17/2018 | Aggregate |  | 8:25:00 AM | Clay | 3 | 499.7 | 0.92 | 647 | 192800
17-D-2016 | 17 | Driving | Flexible | 06/14/2018 | Aggregate |  | 6:48:00 AM | Clay | 2 | 499.9 | 1 | 675 | 1228265
17-D-2016 | 17 | Driving | Flexible | 06/14/2018 | Aggregate |  | 7:02:00 AM | Clay | 3 | 499.9 | 0.95 | 675 | 1228265
17-P-2016 | 17 | Passing | Flexible | 06/14/2018 | Aggregate |  | 9:18:00 AM | Clay | 1 | 499.9 | 0 | 675 | 210656
17-P-2016 | 17 | Passing | Flexible | 06/14/2018 | Aggregate |  | 9:47:00 AM | Clay | 3 | 499.9 | 0 | 675 | 210656
17-D-2016 | 17 | Driving | Flexible | 07/09/2018 | Aggregate |  | 3:33:00 AM | Clay | 1 | 499.9 | 1.19 | 700 | 1306327
17-P-2016 | 17 | Passing | Flexible | 11/04/2020 | Aggregate |  | 12:50:00 PM | Clay | 2 | 500 | 1.15 | 1549 | 776082
17-P-2016 | 17 | Passing | Flexible | 11/04/2020 | Aggregate |  | 1:04:00 PM | Clay | 3 | 500 | 1.15 | 1549 | 776082
17-D-2016 | 17 | Driving | Flexible | 04/16/2021 | Aggregate |  | 10:01:00 AM | Clay | 1 | 500 | 1.01 | 1712 | 3276576
17-D-2016 | 17 | Driving | Flexible | 04/16/2021 | Aggregate |  | 10:10:00 AM | Clay | 2 | 500 | 1.42 | 1712 | 3276576
17-D-2016 | 17 | Driving | Flexible | 04/16/2021 | Aggregate |  | 10:20:00 AM | Clay | 3 | 500 | 0.96 | 1712 | 3276576
17-P-2016 | 17 | Passing | Flexible | 04/16/2021 | Aggregate |  | 10:33:00 AM | Clay | 1 | 500 | 1.2 | 1712 | 892080
17-P-2016 | 17 | Passing | Flexible | 04/16/2021 | Aggregate |  | 10:43:00 AM | Clay | 2 | 500 | 1.45 | 1712 | 892080
17-P-2016 | 17 | Passing | Flexible | 04/16/2021 | Aggregate |  | 10:52:00 AM | Clay | 3 | 500 | 1.26 | 1712 | 892080
17-D-2016 | 17 | Driving | Flexible | 05/05/2021 | Aggregate |  | 1:06:00 PM | Clay | 1 | 500 | 1.07 | 1731 | 3276576
17-D-2016 | 17 | Driving | Flexible | 05/05/2021 | Aggregate |  | 1:13:00 PM | Clay | 2 | 500 | 1.06 | 1731 | 3276576
17-D-2016 | 17 | Driving | Flexible | 05/05/2021 | Aggregate |  | 1:21:00 PM | Clay | 3 | 500 | 1.03 | 1731 | 3276576
17-P-2016 | 17 | Passing | Flexible | 05/05/2021 | Aggregate |  | 1:32:00 PM | Clay | 1 | 500 | 1.12 | 1731 | 892080
17-P-2016 | 17 | Passing | Flexible | 05/05/2021 | Aggregate |  | 1:40:00 PM | Clay | 2 | 500 | 1.11 | 1731 | 892080
17-D-2016 | 17 | Driving | Flexible | 08/09/2021 | Aggregate |  | 10:09:00 AM | Clay | 1 | 500 | 1.07 | 1827 | 3407272
17-D-2016 | 17 | Driving | Flexible | 08/09/2021 | Aggregate |  | 10:25:00 AM | Clay | 2 | 500 | 1.1 | 1827 | 3407272
17-D-2016 | 17 | Driving | Flexible | 08/09/2021 | Aggregate |  | 10:42:00 AM | Clay | 3 | 500 | 1.11 | 1827 | 3407272
17-P-2016 | 17 | Passing | Flexible | 08/09/2021 | Aggregate |  | 10:58:00 AM | Clay | 1 | 500 | 1.24 | 1827 | 943722
17-P-2016 | 17 | Passing | Flexible | 08/09/2021 | Aggregate |  | 11:16:00 AM | Clay | 2 | 500 | 1.29 | 1827 | 943722
17-P-2016 | 17 | Passing | Flexible | 08/09/2021 | Aggregate |  | 11:51:00 AM | Clay | 3 | 500 | 1.25 | 1827 | 943722
17-D-2016 | 17 | Driving | Flexible | 09/02/2021 | Aggregate |  | 12:34:00 PM | Clay | 1 | 500 | 1.15 | 1851 | 3463607
17-D-2016 | 17 | Driving | Flexible | 09/02/2021 | Aggregate |  | 1:06:00 PM | Clay | 2 | 500 | 1.2 | 1851 | 3463607
17-D-2016 | 17 | Driving | Flexible | 09/02/2021 | Aggregate |  | 1:37:00 PM | Clay | 3 | 500 | 1.18 | 1851 | 3463607
17-P-2016 | 17 | Passing | Flexible | 09/02/2021 | Aggregate |  | 12:50:00 PM | Clay | 1 | 500 | 1.24 | 1851 | 965512
17-P-2016 | 17 | Passing | Flexible | 09/02/2021 | Aggregate |  | 1:20:00 PM | Clay | 2 | 500 | 1.27 | 1851 | 965512
17-P-2016 | 17 | Passing | Flexible | 09/02/2021 | Aggregate |  | 1:51:00 PM | Clay | 3 | 500 | 1.26 | 1851 | 965512
17-D-2016 | 17 | Driving | Flexible | 10/05/2021 | Aggregate |  | 11:09:00 AM | Clay | 1 | 500 | 1.4 | 1884 | 3493124
17-D-2016 | 17 | Driving | Flexible | 10/05/2021 | Aggregate |  | 11:39:00 AM | Clay | 2 | 500 | 1.44 | 1884 | 3493124
17-P-2016 | 17 | Passing | Flexible | 10/05/2021 | Aggregate |  | 11:24:00 AM | Clay | 1 | 500 | 1.51 | 1884 | 979833
17-P-2016 | 17 | Passing | Flexible | 10/05/2021 | Aggregate |  | 11:57:00 AM | Clay | 2 | 500 | 1.55 | 1884 | 979833
17-D-2016 | 17 | Driving | Flexible | 11/19/2021 | Aggregate |  | 2:37:00 PM | Clay | 1 | 500 | 1.22 | 1929 | 3623775
17-P-2016 | 17 | Passing | Flexible | 11/19/2021 | Aggregate |  | 2:54:00 PM | Clay | 1 | 500 | 1.31 | 1929 | 1026394
17-D-2016 | 17 | Driving | Flexible | 07/09/2018 | Aggregate |  | 3:43:00 AM | Clay | 2 | 499.9 | 1.16 | 700 | 1306327
17-D-2016 | 17 | Driving | Flexible | 07/09/2018 | Aggregate |  | 3:52:00 AM | Clay | 3 | 499.9 | 1.18 | 700 | 1306327
17-P-2016 | 17 | Passing | Flexible | 07/09/2018 | Aggregate |  | 4:03:00 AM | Clay | 1 | 499.9 | 1.33 | 700 | 231008
17-P-2016 | 17 | Passing | Flexible | 07/09/2018 | Aggregate |  | 4:11:00 AM | Clay | 2 | 499.9 | 1.26 | 700 | 231008
17-P-2016 | 17 | Passing | Flexible | 07/09/2018 | Aggregate |  | 4:19:00 AM | Clay | 3 | 499.9 | 1.32 | 700 | 231008
17-D-2016 | 17 | Driving | Flexible | 07/26/2018 | Aggregate |  | 8:33:00 AM | Clay | 1 | 500 | 1.25 | 717 | 1357701
17-D-2016 | 17 | Driving | Flexible | 07/26/2018 | Aggregate |  | 8:48:00 AM | Clay | 2 | 500 | 1.24 | 717 | 1357701
17-D-2016 | 17 | Driving | Flexible | 07/26/2018 | Aggregate |  | 9:03:00 AM | Clay | 3 | 500 | 1.27 | 717 | 1357701
17-P-2016 | 17 | Passing | Flexible | 07/26/2018 | Aggregate |  | 9:17:00 AM | Clay | 1 | 500 | 1.29 | 717 | 244904
17-P-2016 | 17 | Passing | Flexible | 07/26/2018 | Aggregate |  | 9:31:00 AM | Clay | 2 | 500 | 1.32 | 717 | 244904
17-P-2016 | 17 | Passing | Flexible | 07/26/2018 | Aggregate |  | 9:47:00 AM | Clay | 3 | 500 | 1.3 | 717 | 244904
17-D-2016 | 17 | Driving | Flexible | 08/08/2018 | Aggregate |  | 6:48:00 AM | Clay | 1 | 500 | 1.26 | 730 | 1401168
17-D-2016 | 17 | Driving | Flexible | 08/08/2018 | Aggregate |  | 7:02:00 AM | Clay | 2 | 500 | 1.28 | 730 | 1401168
17-D-2016 | 17 | Driving | Flexible | 08/08/2018 | Aggregate |  | 7:16:00 AM | Clay | 3 | 500 | 1.27 | 730 | 1401168
17-P-2016 | 17 | Passing | Flexible | 08/08/2018 | Aggregate |  | 8:11:00 AM | Clay | 3 | 500 | 1.33 | 730 | 256424
17-D-2016 | 17 | Driving | Flexible | 08/22/2018 | Aggregate |  | 8:16:00 AM | Clay | 1 | 500 | 1.22 | 744 | 1413710
17-D-2016 | 17 | Driving | Flexible | 08/22/2018 | Aggregate |  | 8:27:00 AM | Clay | 2 | 500 | 1.21 | 744 | 1413710
17-D-2016 | 17 | Driving | Flexible | 08/22/2018 | Aggregate |  | 8:37:00 AM | Clay | 3 | 500 | 1.27 | 744 | 1413710
17-P-2016 | 17 | Passing | Flexible | 08/22/2018 | Aggregate |  | 8:47:00 AM | Clay | 1 | 500 | 1.33 | 744 | 259820
17-P-2016 | 17 | Passing | Flexible | 08/22/2018 | Aggregate |  | 8:58:00 AM | Clay | 2 | 500 | 1.3 | 744 | 259820
17-P-2016 | 17 | Passing | Flexible | 08/22/2018 | Aggregate |  | 9:07:00 AM | Clay | 3 | 500 | 1.34 | 744 | 259820
17-D-2016 | 17 | Driving | Flexible | 09/05/2018 | Aggregate |  | 10:34:00 AM | Clay | 1 | 500 | 0.84 | 758 | 1422862
17-D-2016 | 17 | Driving | Flexible | 09/05/2018 | Aggregate |  | 10:49:00 AM | Clay | 2 | 500 | 0.87 | 758 | 1422862
17-D-2016 | 17 | Driving | Flexible | 09/05/2018 | Aggregate |  | 11:04:00 AM | Clay | 3 | 500 | 0.81 | 758 | 1422862
17-P-2016 | 17 | Passing | Flexible | 09/05/2018 | Aggregate |  | 11:18:00 AM | Clay | 1 | 500 | 0.88 | 758 | 268271
17-D-2016 | 17 | Driving | Flexible | 11/01/2018 | Aggregate |  | 8:52:00 AM | Clay | 1 | 500 | 1.05 | 815 | 1491307
17-D-2016 | 17 | Driving | Flexible | 11/01/2018 | Aggregate |  | 9:07:00 AM | Clay | 2 | 500 | 0.94 | 815 | 1491307
17-D-2016 | 17 | Driving | Flexible | 11/01/2018 | Aggregate |  | 9:22:00 AM | Clay | 3 | 500 | 0.95 | 815 | 1491307
17-P-2016 | 17 | Passing | Flexible | 11/01/2018 | Aggregate |  | 9:37:00 AM | Clay | 1 | 500 | 0.98 | 815 | 290799
17-P-2016 | 17 | Passing | Flexible | 11/01/2018 | Aggregate |  | 9:52:00 AM | Clay | 2 | 500 | 0.98 | 815 | 290799
17-P-2016 | 17 | Passing | Flexible | 11/01/2018 | Aggregate |  | 10:07:00 AM | Clay | 3 | 500 | 0.93 | 815 | 290799
17-D-2016 | 17 | Driving | Flexible | 06/10/2019 | Aggregate |  | 10:34:00 AM | Clay | 1 | 500 | 1.2 | 1036 | 1986345
17-P-2016 | 17 | Passing | Flexible | 06/10/2019 | Aggregate |  | 10:48:00 AM | Clay | 1 | 500 | 1.24 | 1036 | 429048
18-D-2016 | 18 | Driving | Flexible | 08/19/2019 | Aggregate |  | 9:04:00 AM | Clay | 1 | 500 | 1.11 | 1106 | 2105191
18-D-2016 | 18 | Driving | Flexible | 08/19/2019 | Aggregate |  | 9:12:00 AM | Clay | 2 | 500 | 1.13 | 1106 | 2105191
18-D-2016 | 18 | Driving | Flexible | 08/19/2019 | Aggregate |  | 9:19:00 AM | Clay | 3 | 500 | 1.18 | 1106 | 2105191
18-P-2016 | 18 | Passing | Flexible | 08/19/2019 | Aggregate |  | 9:29:00 AM | Clay | 1 | 500 | 1.27 | 1106 | 500262
18-P-2016 | 18 | Passing | Flexible | 08/19/2019 | Aggregate |  | 9:36:00 AM | Clay | 2 | 500 | 1.29 | 1106 | 500262
18-P-2016 | 18 | Passing | Flexible | 08/19/2019 | Aggregate |  | 9:44:00 AM | Clay | 3 | 500 | 1.31 | 1106 | 500262
18-D-2016 | 18 | Driving | Flexible | 09/24/2019 | Aggregate |  | 10:16:00 AM | Clay | 1 | 500 | 1.2 | 1142 | 2164072
18-D-2016 | 18 | Driving | Flexible | 09/24/2019 | Aggregate |  | 10:30:00 AM | Clay | 2 | 500 | 1.19 | 1142 | 2164072
18-P-2016 | 18 | Passing | Flexible | 09/24/2019 | Aggregate |  | 10:45:00 AM | Clay | 1 | 500 | 0 | 1142 | 527514
18-P-2016 | 18 | Passing | Flexible | 09/24/2019 | Aggregate |  | 11:00:00 AM | Clay | 2 | 500 | 0 | 1142 | 527514
18-D-2016 | 18 | Driving | Flexible | 10/23/2019 | Aggregate |  | 9:28:00 AM | Clay | 1 | 500 | 1.19 | 1171 | 2226525
18-P-2016 | 18 | Passing | Flexible | 10/23/2019 | Aggregate |  | 9:37:00 AM | Clay | 1 | 500 | 1.18 | 1171 | 550837
18-D-2016 | 18 | Driving | Flexible | 08/06/2020 | Aggregate |  | 9:57:00 AM | Clay | 1 | 500 | 1.26 | 1459 | 2828551
18-D-2016 | 18 | Driving | Flexible | 08/06/2020 | Aggregate |  | 10:05:00 AM | Clay | 2 | 500 | 1.18 | 1459 | 2828551
18-D-2016 | 18 | Driving | Flexible | 08/06/2020 | Aggregate |  | 10:13:00 AM | Clay | 3 | 500 | 1.18 | 1459 | 2828551
18-P-2016 | 18 | Passing | Flexible | 08/06/2020 | Aggregate |  | 10:32:00 AM | Clay | 1 | 500 | 1.14 | 1459 | 741787
18-P-2016 | 18 | Passing | Flexible | 08/06/2020 | Aggregate |  | 10:40:00 AM | Clay | 2 | 500 | 1.12 | 1459 | 741787
18-P-2016 | 18 | Passing | Flexible | 08/06/2020 | Aggregate |  | 10:48:00 AM | Clay | 3 | 500 | 1.13 | 1459 | 741787
18-D-2016 | 18 | Driving | Flexible | 09/02/2020 | Aggregate |  | 11:21:00 AM | Clay | 1 | 500 | 1.28 | 1486 | 2844056
18-D-2016 | 18 | Driving | Flexible | 09/02/2020 | Aggregate |  | 11:29:00 AM | Clay | 2 | 500 | 1.19 | 1486 | 2844056
18-D-2016 | 18 | Driving | Flexible | 09/02/2020 | Aggregate |  | 11:38:00 AM | Clay | 3 | 500 | 1.25 | 1486 | 2844056
18-P-2016 | 18 | Passing | Flexible | 09/02/2020 | Aggregate |  | 11:49:00 AM | Clay | 1 | 500 | 1.12 | 1486 | 747532
18-P-2016 | 18 | Passing | Flexible | 09/02/2020 | Aggregate |  | 11:58:00 AM | Clay | 2 | 500 | 1.15 | 1486 | 747532
18-P-2016 | 18 | Passing | Flexible | 09/02/2020 | Aggregate |  | 12:07:00 PM | Clay | 3 | 500 | 1.14 | 1486 | 747532
18-D-2016 | 18 | Driving | Flexible | 10/15/2020 | Aggregate |  | 10:44:00 AM | Clay | 1 | 500 | 1.21 | 1529 | 2856105
18-D-2016 | 18 | Driving | Flexible | 11/04/2020 | Aggregate |  | 11:51:00 AM | Clay | 1 | 500 | 1.26 | 1549 | 2914255
18-D-2016 | 18 | Driving | Flexible | 11/04/2020 | Aggregate |  | 12:05:00 PM | Clay | 2 | 500 | 1.28 | 1549 | 2914255
18-D-2016 | 18 | Driving | Flexible | 11/04/2020 | Aggregate |  | 12:20:00 PM | Clay | 3 | 500 | 1.28 | 1549 | 2914255
18-P-2016 | 18 | Passing | Flexible | 11/04/2020 | Aggregate |  | 12:35:00 PM | Clay | 1 | 500 | 1.17 | 1549 | 776082
18-P-2016 | 18 | Passing | Flexible | 11/04/2020 | Aggregate |  | 12:50:00 PM | Clay | 2 | 500 | 1.16 | 1549 | 776082
18-D-2016 | 18 | Driving | Flexible | 10/05/2017 | Aggregate |  | 8:59:00 AM | Clay | 1 | 499.9 | 0.81 | 423 | 595465
18-D-2016 | 18 | Driving | Flexible | 10/05/2017 | Aggregate |  | 9:14:00 AM | Clay | 2 | 499.9 | 0.87 | 423 | 595465
18-D-2016 | 18 | Driving | Flexible | 10/05/2017 | Aggregate |  | 9:30:00 AM | Clay | 3 | 499.9 | 0.85 | 423 | 595465
18-P-2016 | 18 | Passing | Flexible | 10/05/2017 | Aggregate |  | 9:45:00 AM | Clay | 1 | 499.9 | 0.86 | 423 | 100546
18-P-2016 | 18 | Passing | Flexible | 10/05/2017 | Aggregate |  | 9:59:00 AM | Clay | 2 | 499.9 | 0.86 | 423 | 100546
18-P-2016 | 18 | Passing | Flexible | 10/05/2017 | Aggregate |  | 10:14:00 AM | Clay | 3 | 499.9 | 0.85 | 423 | 100546
18-D-2016 | 18 | Driving | Flexible | 10/19/2017 | Aggregate |  | 9:10:00 AM | Clay | 1 | 499.9 | 0.87 | 437 | 641887
18-D-2016 | 18 | Driving | Flexible | 10/19/2017 | Aggregate |  | 9:26:00 AM | Clay | 2 | 499.9 | 0.9 | 437 | 641887
18-D-2016 | 18 | Driving | Flexible | 10/19/2017 | Aggregate |  | 9:41:00 AM | Clay | 3 | 499.9 | 0.87 | 437 | 641887
18-P-2016 | 18 | Passing | Flexible | 10/19/2017 | Aggregate |  | 10:01:00 AM | Clay | 1 | 499.9 | 0.89 | 437 | 107197
18-P-2016 | 18 | Passing | Flexible | 10/19/2017 | Aggregate |  | 11:55:00 AM | Clay | 2 | 499.9 | 0.87 | 437 | 107197
18-P-2016 | 18 | Passing | Flexible | 10/19/2017 | Aggregate |  | 12:17:00 PM | Clay | 3 | 499.9 | 0.9 | 437 | 107197
18-D-2016 | 18 | Driving | Flexible | 11/30/2017 | Aggregate |  | 10:12:00 AM | Clay | 1 | 499.9 | 0.83 | 479 | 712945
18-D-2016 | 18 | Driving | Flexible | 11/30/2017 | Aggregate |  | 10:27:00 AM | Clay | 2 | 499.9 | 0.83 | 479 | 712945
18-D-2016 | 18 | Driving | Flexible | 11/30/2017 | Aggregate |  | 10:42:00 AM | Clay | 3 | 499.9 | 0.88 | 479 | 712945
18-P-2016 | 18 | Passing | Flexible | 11/30/2017 | Aggregate |  | 10:57:00 AM | Clay | 1 | 499.9 | 0.87 | 479 | 116902
18-P-2016 | 18 | Passing | Flexible | 11/30/2017 | Aggregate |  | 11:30:00 AM | Clay | 3 | 499.9 | 0.83 | 479 | 116902
18-D-2016 | 18 | Driving | Flexible | 05/04/2018 | Aggregate |  | 10:04:00 AM | Clay | 1 | 499.7 | 0.95 | 634 | 1115643
18-D-2016 | 18 | Driving | Flexible | 05/04/2018 | Aggregate |  | 10:41:00 AM | Clay | 3 | 499.7 | 0.94 | 634 | 1115643
18-P-2016 | 18 | Passing | Flexible | 05/04/2018 | Aggregate |  | 10:56:00 AM | Clay | 1 | 499.7 | 0.95 | 634 | 183212
18-P-2016 | 18 | Passing | Flexible | 05/04/2018 | Aggregate |  | 11:11:00 AM | Clay | 2 | 499.7 | 0.93 | 634 | 183212
18-D-2016 | 18 | Driving | Flexible | 05/17/2018 | Aggregate |  | 7:07:00 AM | Clay | 1 | 499.7 | 0.9 | 647 | 1160116
18-D-2016 | 18 | Driving | Flexible | 05/17/2018 | Aggregate |  | 7:23:00 AM | Clay | 2 | 499.7 | 0.91 | 647 | 1160116
18-D-2016 | 18 | Driving | Flexible | 05/17/2018 | Aggregate |  | 7:37:00 AM | Clay | 3 | 499.7 | 0.86 | 647 | 1160116
18-P-2016 | 18 | Passing | Flexible | 05/17/2018 | Aggregate |  | 8:11:00 AM | Clay | 2 | 499.7 | 0.96 | 647 | 192800
18-P-2016 | 18 | Passing | Flexible | 05/17/2018 | Aggregate |  | 8:25:00 AM | Clay | 3 | 499.7 | 0.96 | 647 | 192800
18-D-2016 | 18 | Driving | Flexible | 06/14/2018 | Aggregate |  | 6:48:00 AM | Clay | 2 | 499.9 | 0.99 | 675 | 1228265
18-D-2016 | 18 | Driving | Flexible | 06/14/2018 | Aggregate |  | 7:01:00 AM | Clay | 3 | 499.9 | 0.97 | 675 | 1228265
18-P-2016 | 18 | Passing | Flexible | 06/14/2018 | Aggregate |  | 9:18:00 AM | Clay | 1 | 499.9 | 0 | 675 | 210656
18-P-2016 | 18 | Passing | Flexible | 06/14/2018 | Aggregate |  | 9:46:00 AM | Clay | 3 | 499.9 | 0 | 675 | 210656
18-D-2016 | 18 | Driving | Flexible | 07/09/2018 | Aggregate |  | 3:33:00 AM | Clay | 1 | 499.9 | 1.18 | 700 | 1306327
18-D-2016 | 18 | Driving | Flexible | 07/09/2018 | Aggregate |  | 3:43:00 AM | Clay | 2 | 499.9 | 1.22 | 700 | 1306327
18-D-2016 | 18 | Driving | Flexible | 07/09/2018 | Aggregate |  | 3:52:00 AM | Clay | 3 | 499.9 | 1.21 | 700 | 1306327
18-P-2016 | 18 | Passing | Flexible | 11/04/2020 | Aggregate |  | 1:04:00 PM | Clay | 3 | 500 | 1.11 | 1549 | 776082
18-D-2016 | 18 | Driving | Flexible | 04/16/2021 | Aggregate |  | 10:01:00 AM | Clay | 1 | 500 | 0.96 | 1712 | 3276576
18-D-2016 | 18 | Driving | Flexible | 04/16/2021 | Aggregate |  | 10:10:00 AM | Clay | 2 | 500 | 1.45 | 1712 | 3276576
18-D-2016 | 18 | Driving | Flexible | 04/16/2021 | Aggregate |  | 10:20:00 AM | Clay | 3 | 500 | 0.99 | 1712 | 3276576
18-P-2016 | 18 | Passing | Flexible | 04/16/2021 | Aggregate |  | 10:33:00 AM | Clay | 1 | 500 | 1.14 | 1712 | 892080
18-P-2016 | 18 | Passing | Flexible | 04/16/2021 | Aggregate |  | 10:43:00 AM | Clay | 2 | 500 | 1.28 | 1712 | 892080
18-P-2016 | 18 | Passing | Flexible | 04/16/2021 | Aggregate |  | 10:52:00 AM | Clay | 3 | 500 | 1.02 | 1712 | 892080
18-D-2016 | 18 | Driving | Flexible | 05/05/2021 | Aggregate |  | 1:05:00 PM | Clay | 1 | 500 | 1.15 | 1731 | 3276576
18-D-2016 | 18 | Driving | Flexible | 05/05/2021 | Aggregate |  | 1:13:00 PM | Clay | 2 | 500 | 1.03 | 1731 | 3276576
18-D-2016 | 18 | Driving | Flexible | 05/05/2021 | Aggregate |  | 1:21:00 PM | Clay | 3 | 500 | 1.12 | 1731 | 3276576
18-P-2016 | 18 | Passing | Flexible | 05/05/2021 | Aggregate |  | 1:32:00 PM | Clay | 1 | 500 | 1.16 | 1731 | 892080
18-P-2016 | 18 | Passing | Flexible | 05/05/2021 | Aggregate |  | 1:40:00 PM | Clay | 2 | 500 | 1.12 | 1731 | 892080
18-D-2016 | 18 | Driving | Flexible | 08/09/2021 | Aggregate |  | 10:09:00 AM | Clay | 1 | 500 | 0.87 | 1827 | 3407272
18-D-2016 | 18 | Driving | Flexible | 08/09/2021 | Aggregate |  | 10:25:00 AM | Clay | 2 | 500 | 0.96 | 1827 | 3407272
18-D-2016 | 18 | Driving | Flexible | 08/09/2021 | Aggregate |  | 10:42:00 AM | Clay | 3 | 500 | 1 | 1827 | 3407272
18-P-2016 | 18 | Passing | Flexible | 08/09/2021 | Aggregate |  | 10:58:00 AM | Clay | 1 | 500 | 1.21 | 1827 | 943722
18-P-2016 | 18 | Passing | Flexible | 08/09/2021 | Aggregate |  | 11:16:00 AM | Clay | 2 | 500 | 1.3 | 1827 | 943722
18-P-2016 | 18 | Passing | Flexible | 08/09/2021 | Aggregate |  | 11:51:00 AM | Clay | 3 | 500 | 1.22 | 1827 | 943722
18-D-2016 | 18 | Driving | Flexible | 09/02/2021 | Aggregate |  | 12:34:00 PM | Clay | 1 | 500 | 1.07 | 1851 | 3463607
18-D-2016 | 18 | Driving | Flexible | 09/02/2021 | Aggregate |  | 1:06:00 PM | Clay | 2 | 500 | 1.08 | 1851 | 3463607
18-D-2016 | 18 | Driving | Flexible | 09/02/2021 | Aggregate |  | 1:37:00 PM | Clay | 3 | 500 | 1.08 | 1851 | 3463607
18-P-2016 | 18 | Passing | Flexible | 09/02/2021 | Aggregate |  | 12:50:00 PM | Clay | 1 | 500 | 1.25 | 1851 | 965512
18-P-2016 | 18 | Passing | Flexible | 09/02/2021 | Aggregate |  | 1:20:00 PM | Clay | 2 | 500 | 1.26 | 1851 | 965512
18-P-2016 | 18 | Passing | Flexible | 09/02/2021 | Aggregate |  | 1:51:00 PM | Clay | 3 | 500 | 1.26 | 1851 | 965512
18-D-2016 | 18 | Driving | Flexible | 10/05/2021 | Aggregate |  | 11:09:00 AM | Clay | 1 | 500 | 1.32 | 1884 | 3493124
18-D-2016 | 18 | Driving | Flexible | 10/05/2021 | Aggregate |  | 11:38:00 AM | Clay | 2 | 500 | 1.34 | 1884 | 3493124
18-P-2016 | 18 | Passing | Flexible | 10/05/2021 | Aggregate |  | 11:23:00 AM | Clay | 1 | 500 | 1.5 | 1884 | 979833
18-P-2016 | 18 | Passing | Flexible | 10/05/2021 | Aggregate |  | 11:57:00 AM | Clay | 2 | 500 | 1.5 | 1884 | 979833
18-D-2016 | 18 | Driving | Flexible | 11/19/2021 | Aggregate |  | 2:37:00 PM | Clay | 1 | 500 | 1.11 | 1929 | 3623775
18-P-2016 | 18 | Passing | Flexible | 11/19/2021 | Aggregate |  | 2:54:00 PM | Clay | 1 | 500 | 1.34 | 1929 | 1026394
18-P-2016 | 18 | Passing | Flexible | 07/09/2018 | Aggregate |  | 4:03:00 AM | Clay | 1 | 499.9 | 1.23 | 700 | 231008
18-P-2016 | 18 | Passing | Flexible | 07/09/2018 | Aggregate |  | 4:11:00 AM | Clay | 2 | 499.9 | 1.26 | 700 | 231008
18-P-2016 | 18 | Passing | Flexible | 07/09/2018 | Aggregate |  | 4:19:00 AM | Clay | 3 | 499.9 | 1.28 | 700 | 231008
18-D-2016 | 18 | Driving | Flexible | 07/26/2018 | Aggregate |  | 8:33:00 AM | Clay | 1 | 500 | 1.26 | 717 | 1357701
18-D-2016 | 18 | Driving | Flexible | 07/26/2018 | Aggregate |  | 8:48:00 AM | Clay | 2 | 500 | 1.25 | 717 | 1357701
18-D-2016 | 18 | Driving | Flexible | 07/26/2018 | Aggregate |  | 9:03:00 AM | Clay | 3 | 500 | 1.22 | 717 | 1357701
18-P-2016 | 18 | Passing | Flexible | 07/26/2018 | Aggregate |  | 9:17:00 AM | Clay | 1 | 500 | 1.3 | 717 | 244904
18-P-2016 | 18 | Passing | Flexible | 07/26/2018 | Aggregate |  | 9:31:00 AM | Clay | 2 | 500 | 1.34 | 717 | 244904
18-P-2016 | 18 | Passing | Flexible | 07/26/2018 | Aggregate |  | 9:47:00 AM | Clay | 3 | 500 | 1.31 | 717 | 244904
18-D-2016 | 18 | Driving | Flexible | 08/08/2018 | Aggregate |  | 6:47:00 AM | Clay | 1 | 500 | 1.21 | 730 | 1401168
18-D-2016 | 18 | Driving | Flexible | 08/08/2018 | Aggregate |  | 7:01:00 AM | Clay | 2 | 500 | 1.23 | 730 | 1401168
18-D-2016 | 18 | Driving | Flexible | 08/08/2018 | Aggregate |  | 7:16:00 AM | Clay | 3 | 500 | 1.24 | 730 | 1401168
18-P-2016 | 18 | Passing | Flexible | 08/08/2018 | Aggregate |  | 7:30:00 AM | Clay | 1 | 500 | 1.31 | 730 | 256424
18-P-2016 | 18 | Passing | Flexible | 08/08/2018 | Aggregate |  | 8:11:00 AM | Clay | 3 | 500 | 1.35 | 730 | 256424
18-D-2016 | 18 | Driving | Flexible | 08/22/2018 | Aggregate |  | 8:16:00 AM | Clay | 1 | 500 | 1.2 | 744 | 1413710
18-D-2016 | 18 | Driving | Flexible | 08/22/2018 | Aggregate |  | 8:27:00 AM | Clay | 2 | 500 | 1.26 | 744 | 1413710
18-D-2016 | 18 | Driving | Flexible | 08/22/2018 | Aggregate |  | 8:37:00 AM | Clay | 3 | 500 | 1.25 | 744 | 1413710
18-P-2016 | 18 | Passing | Flexible | 08/22/2018 | Aggregate |  | 8:47:00 AM | Clay | 1 | 500 | 1.35 | 744 | 259820
18-P-2016 | 18 | Passing | Flexible | 08/22/2018 | Aggregate |  | 8:58:00 AM | Clay | 2 | 500 | 1.3 | 744 | 259820
18-P-2016 | 18 | Passing | Flexible | 08/22/2018 | Aggregate |  | 9:07:00 AM | Clay | 3 | 500 | 1.35 | 744 | 259820
18-D-2016 | 18 | Driving | Flexible | 09/05/2018 | Aggregate |  | 10:34:00 AM | Clay | 1 | 500 | 0.87 | 758 | 1422862
18-D-2016 | 18 | Driving | Flexible | 09/05/2018 | Aggregate |  | 10:49:00 AM | Clay | 2 | 500 | 0.83 | 758 | 1422862
18-D-2016 | 18 | Driving | Flexible | 09/05/2018 | Aggregate |  | 11:03:00 AM | Clay | 3 | 500 | 0.81 | 758 | 1422862
18-P-2016 | 18 | Passing | Flexible | 09/05/2018 | Aggregate |  | 11:18:00 AM | Clay | 1 | 500 | 0.87 | 758 | 268271
18-D-2016 | 18 | Driving | Flexible | 11/01/2018 | Aggregate |  | 8:52:00 AM | Clay | 1 | 500 | 1.02 | 815 | 1491307
18-D-2016 | 18 | Driving | Flexible | 11/01/2018 | Aggregate |  | 9:07:00 AM | Clay | 2 | 500 | 0.96 | 815 | 1491307
18-D-2016 | 18 | Driving | Flexible | 11/01/2018 | Aggregate |  | 9:22:00 AM | Clay | 3 | 500 | 0.9 | 815 | 1491307
18-P-2016 | 18 | Passing | Flexible | 11/01/2018 | Aggregate |  | 9:37:00 AM | Clay | 1 | 500 | 0.95 | 815 | 290799
18-P-2016 | 18 | Passing | Flexible | 11/01/2018 | Aggregate |  | 9:52:00 AM | Clay | 2 | 500 | 0.97 | 815 | 290799
18-P-2016 | 18 | Passing | Flexible | 11/01/2018 | Aggregate |  | 10:07:00 AM | Clay | 3 | 500 | 0.93 | 815 | 290799
18-D-2016 | 18 | Driving | Flexible | 06/10/2019 | Aggregate |  | 10:34:00 AM | Clay | 1 | 500 | 1.21 | 1036 | 1986345
18-P-2016 | 18 | Passing | Flexible | 06/10/2019 | Aggregate |  | 10:48:00 AM | Clay | 1 | 500 | 1.27 | 1036 | 429048
18-D-2016 | 18 | Driving | Flexible | 07/03/2019 | Aggregate |  | 7:40:00 AM | Clay | 1 | 500 | 1.11 | 1059 | 2012645
18-P-2016 | 18 | Passing | Flexible | 07/03/2019 | Aggregate |  | 7:53:00 AM | Clay | 1 | 500 | 1.13 | 1059 | 436615
19-D-2016 | 19 | Driving | Flexible | 10/05/2017 | Aggregate |  | 9:30:00 AM | Clay | 3 | 499.9 | 0.83 | 423 | 595465
19-P-2016 | 19 | Passing | Flexible | 10/05/2017 | Aggregate |  | 9:45:00 AM | Clay | 1 | 499.9 | 0.83 | 423 | 100546
19-P-2016 | 19 | Passing | Flexible | 10/05/2017 | Aggregate |  | 9:59:00 AM | Clay | 2 | 499.9 | 0.84 | 423 | 100546
19-P-2016 | 19 | Passing | Flexible | 10/05/2017 | Aggregate |  | 10:14:00 AM | Clay | 3 | 499.9 | 0.83 | 423 | 100546
19-D-2016 | 19 | Driving | Flexible | 10/19/2017 | Aggregate |  | 9:10:00 AM | Clay | 1 | 499.9 | 0.82 | 437 | 641887
19-D-2016 | 19 | Driving | Flexible | 10/19/2017 | Aggregate |  | 9:25:00 AM | Clay | 2 | 499.9 | 0.84 | 437 | 641887
19-D-2016 | 19 | Driving | Flexible | 10/19/2017 | Aggregate |  | 9:41:00 AM | Clay | 3 | 499.9 | 0.86 | 437 | 641887
19-P-2016 | 19 | Passing | Flexible | 10/19/2017 | Aggregate |  | 10:01:00 AM | Clay | 1 | 499.9 | 0.84 | 437 | 107197
19-P-2016 | 19 | Passing | Flexible | 10/19/2017 | Aggregate |  | 11:55:00 AM | Clay | 2 | 499.9 | 0.85 | 437 | 107197
19-P-2016 | 19 | Passing | Flexible | 10/19/2017 | Aggregate |  | 12:17:00 PM | Clay | 3 | 499.9 | 0.87 | 437 | 107197
19-D-2016 | 19 | Driving | Flexible | 11/30/2017 | Aggregate |  | 10:12:00 AM | Clay | 1 | 499.9 | 0.82 | 479 | 712945
19-D-2016 | 19 | Driving | Flexible | 11/30/2017 | Aggregate |  | 10:27:00 AM | Clay | 2 | 499.9 | 0.81 | 479 | 712945
19-D-2016 | 19 | Driving | Flexible | 11/30/2017 | Aggregate |  | 10:42:00 AM | Clay | 3 | 499.9 | 0.83 | 479 | 712945
19-P-2016 | 19 | Passing | Flexible | 11/30/2017 | Aggregate |  | 10:57:00 AM | Clay | 1 | 499.9 | 0.82 | 479 | 116902
19-P-2016 | 19 | Passing | Flexible | 11/30/2017 | Aggregate |  | 11:30:00 AM | Clay | 3 | 499.9 | 0.82 | 479 | 116902
19-D-2016 | 19 | Driving | Flexible | 05/04/2018 | Aggregate |  | 10:03:00 AM | Clay | 1 | 499.7 | 0.89 | 634 | 1115643
19-D-2016 | 19 | Driving | Flexible | 05/04/2018 | Aggregate |  | 10:41:00 AM | Clay | 3 | 499.7 | 0.88 | 634 | 1115643
19-P-2016 | 19 | Passing | Flexible | 05/04/2018 | Aggregate |  | 10:56:00 AM | Clay | 1 | 499.7 | 0.89 | 634 | 183212
19-P-2016 | 19 | Passing | Flexible | 05/04/2018 | Aggregate |  | 11:11:00 AM | Clay | 2 | 499.7 | 0.9 | 634 | 183212
19-D-2016 | 19 | Driving | Flexible | 05/17/2018 | Aggregate |  | 7:07:00 AM | Clay | 1 | 499.7 | 0.88 | 647 | 1160116
19-D-2016 | 19 | Driving | Flexible | 05/17/2018 | Aggregate |  | 7:22:00 AM | Clay | 2 | 499.7 | 0.85 | 647 | 1160116
19-D-2016 | 19 | Driving | Flexible | 05/17/2018 | Aggregate |  | 7:37:00 AM | Clay | 3 | 499.7 | 0.88 | 647 | 1160116
19-P-2016 | 19 | Passing | Flexible | 05/17/2018 | Aggregate |  | 8:11:00 AM | Clay | 2 | 499.7 | 0.88 | 647 | 192800
19-P-2016 | 19 | Passing | Flexible | 05/17/2018 | Aggregate |  | 8:25:00 AM | Clay | 3 | 499.7 | 0.92 | 647 | 192800
19-D-2016 | 19 | Driving | Flexible | 06/14/2018 | Aggregate |  | 6:47:00 AM | Clay | 2 | 499.9 | 0.94 | 675 | 1228265
19-D-2016 | 19 | Driving | Flexible | 06/14/2018 | Aggregate |  | 7:01:00 AM | Clay | 3 | 499.9 | 0.93 | 675 | 1228265
19-P-2016 | 19 | Passing | Flexible | 06/14/2018 | Aggregate |  | 9:18:00 AM | Clay | 1 | 499.9 | 0 | 675 | 210656
19-P-2016 | 19 | Passing | Flexible | 06/14/2018 | Aggregate |  | 9:46:00 AM | Clay | 3 | 499.9 | 0 | 675 | 210656
19-D-2016 | 19 | Driving | Flexible | 07/09/2018 | Aggregate |  | 3:33:00 AM | Clay | 1 | 499.9 | 1.12 | 700 | 1306327
19-D-2016 | 19 | Driving | Flexible | 07/09/2018 | Aggregate |  | 3:43:00 AM | Clay | 2 | 499.9 | 1.2 | 700 | 1306327
19-D-2016 | 19 | Driving | Flexible | 07/09/2018 | Aggregate |  | 3:52:00 AM | Clay | 3 | 499.9 | 1.21 | 700 | 1306327
19-P-2016 | 19 | Passing | Flexible | 07/09/2018 | Aggregate |  | 4:03:00 AM | Clay | 1 | 499.9 | 1.25 | 700 | 231008
19-P-2016 | 19 | Passing | Flexible | 11/04/2020 | Aggregate |  | 12:35:00 PM | Clay | 1 | 500 | 1.07 | 1549 | 776082
19-P-2016 | 19 | Passing | Flexible | 11/04/2020 | Aggregate |  | 12:49:00 PM | Clay | 2 | 500 | 1.06 | 1549 | 776082
19-P-2016 | 19 | Passing | Flexible | 11/04/2020 | Aggregate |  | 1:03:00 PM | Clay | 3 | 500 | 1.06 | 1549 | 776082
19-D-2016 | 19 | Driving | Flexible | 04/16/2021 | Aggregate |  | 10:01:00 AM | Clay | 1 | 500 | 1.06 | 1712 | 3276576
19-D-2016 | 19 | Driving | Flexible | 04/16/2021 | Aggregate |  | 10:10:00 AM | Clay | 2 | 500 | 1.42 | 1712 | 3276576
19-D-2016 | 19 | Driving | Flexible | 04/16/2021 | Aggregate |  | 10:20:00 AM | Clay | 3 | 500 | 1.14 | 1712 | 3276576
19-P-2016 | 19 | Passing | Flexible | 04/16/2021 | Aggregate |  | 10:33:00 AM | Clay | 1 | 500 | 1.13 | 1712 | 892080
19-P-2016 | 19 | Passing | Flexible | 04/16/2021 | Aggregate |  | 10:43:00 AM | Clay | 2 | 500 | 1.27 | 1712 | 892080
19-P-2016 | 19 | Passing | Flexible | 04/16/2021 | Aggregate |  | 10:52:00 AM | Clay | 3 | 500 | 1.02 | 1712 | 892080
19-D-2016 | 19 | Driving | Flexible | 05/05/2021 | Aggregate |  | 1:05:00 PM | Clay | 1 | 500 | 1.03 | 1731 | 3276576
19-D-2016 | 19 | Driving | Flexible | 05/05/2021 | Aggregate |  | 1:13:00 PM | Clay | 2 | 500 | 0.99 | 1731 | 3276576
19-D-2016 | 19 | Driving | Flexible | 05/05/2021 | Aggregate |  | 1:21:00 PM | Clay | 3 | 500 | 0.99 | 1731 | 3276576
19-P-2016 | 19 | Passing | Flexible | 05/05/2021 | Aggregate |  | 1:32:00 PM | Clay | 1 | 500 | 1.01 | 1731 | 892080
19-P-2016 | 19 | Passing | Flexible | 05/05/2021 | Aggregate |  | 1:40:00 PM | Clay | 2 | 500 | 1.04 | 1731 | 892080
19-D-2016 | 19 | Driving | Flexible | 08/09/2021 | Aggregate |  | 10:09:00 AM | Clay | 1 | 500 | 0.96 | 1827 | 3407272
19-D-2016 | 19 | Driving | Flexible | 08/09/2021 | Aggregate |  | 10:25:00 AM | Clay | 2 | 500 | 1.03 | 1827 | 3407272
19-D-2016 | 19 | Driving | Flexible | 08/09/2021 | Aggregate |  | 10:42:00 AM | Clay | 3 | 500 | 1.05 | 1827 | 3407272
19-P-2016 | 19 | Passing | Flexible | 08/09/2021 | Aggregate |  | 10:58:00 AM | Clay | 1 | 500 | 1.13 | 1827 | 943722
19-P-2016 | 19 | Passing | Flexible | 08/09/2021 | Aggregate |  | 11:16:00 AM | Clay | 2 | 500 | 1.14 | 1827 | 943722
19-P-2016 | 19 | Passing | Flexible | 08/09/2021 | Aggregate |  | 11:51:00 AM | Clay | 3 | 500 | 1.16 | 1827 | 943722
19-D-2016 | 19 | Driving | Flexible | 09/02/2021 | Aggregate |  | 12:34:00 PM | Clay | 1 | 500 | 1.08 | 1851 | 3463607
19-D-2016 | 19 | Driving | Flexible | 09/02/2021 | Aggregate |  | 1:05:00 PM | Clay | 2 | 500 | 1.12 | 1851 | 3463607
19-D-2016 | 19 | Driving | Flexible | 09/02/2021 | Aggregate |  | 1:36:00 PM | Clay | 3 | 500 | 1.15 | 1851 | 3463607
19-P-2016 | 19 | Passing | Flexible | 09/02/2021 | Aggregate |  | 12:50:00 PM | Clay | 1 | 500 | 1.22 | 1851 | 965512
19-P-2016 | 19 | Passing | Flexible | 09/02/2021 | Aggregate |  | 1:20:00 PM | Clay | 2 | 500 | 1.19 | 1851 | 965512
19-P-2016 | 19 | Passing | Flexible | 09/02/2021 | Aggregate |  | 1:51:00 PM | Clay | 3 | 500 | 1.21 | 1851 | 965512
19-D-2016 | 19 | Driving | Flexible | 10/05/2021 | Aggregate |  | 11:09:00 AM | Clay | 1 | 500 | 1.38 | 1884 | 3493124
19-D-2016 | 19 | Driving | Flexible | 10/05/2021 | Aggregate |  | 11:38:00 AM | Clay | 2 | 500 | 1.44 | 1884 | 3493124
19-P-2016 | 19 | Passing | Flexible | 10/05/2021 | Aggregate |  | 11:23:00 AM | Clay | 1 | 500 | 1.5 | 1884 | 979833
19-P-2016 | 19 | Passing | Flexible | 10/05/2021 | Aggregate |  | 11:57:00 AM | Clay | 2 | 500 | 1.53 | 1884 | 979833
19-D-2016 | 19 | Driving | Flexible | 11/19/2021 | Aggregate |  | 2:37:00 PM | Clay | 1 | 500 | 1.2 | 1929 | 3623775
19-P-2016 | 19 | Passing | Flexible | 11/19/2021 | Aggregate |  | 2:54:00 PM | Clay | 1 | 500 | 1.26 | 1929 | 1026394
19-P-2016 | 19 | Passing | Flexible | 07/09/2018 | Aggregate |  | 4:11:00 AM | Clay | 2 | 499.9 | 1.23 | 700 | 231008
19-P-2016 | 19 | Passing | Flexible | 07/09/2018 | Aggregate |  | 4:19:00 AM | Clay | 3 | 499.9 | 1.29 | 700 | 231008
19-D-2016 | 19 | Driving | Flexible | 07/26/2018 | Aggregate |  | 8:33:00 AM | Clay | 1 | 500 | 1.22 | 717 | 1357701
19-D-2016 | 19 | Driving | Flexible | 07/26/2018 | Aggregate |  | 8:48:00 AM | Clay | 2 | 500 | 1.26 | 717 | 1357701
19-D-2016 | 19 | Driving | Flexible | 07/26/2018 | Aggregate |  | 9:03:00 AM | Clay | 3 | 500 | 1.24 | 717 | 1357701
19-P-2016 | 19 | Passing | Flexible | 07/26/2018 | Aggregate |  | 9:17:00 AM | Clay | 1 | 500 | 1.3 | 717 | 244904
19-P-2016 | 19 | Passing | Flexible | 07/26/2018 | Aggregate |  | 9:31:00 AM | Clay | 2 | 500 | 1.28 | 717 | 244904
19-P-2016 | 19 | Passing | Flexible | 07/26/2018 | Aggregate |  | 9:47:00 AM | Clay | 3 | 500 | 1.31 | 717 | 244904
19-D-2016 | 19 | Driving | Flexible | 08/08/2018 | Aggregate |  | 6:47:00 AM | Clay | 1 | 500 | 1.25 | 730 | 1401168
19-D-2016 | 19 | Driving | Flexible | 08/08/2018 | Aggregate |  | 7:01:00 AM | Clay | 2 | 500 | 1.26 | 730 | 1401168
19-D-2016 | 19 | Driving | Flexible | 08/08/2018 | Aggregate |  | 7:16:00 AM | Clay | 3 | 500 | 1.23 | 730 | 1401168
19-P-2016 | 19 | Passing | Flexible | 08/08/2018 | Aggregate |  | 7:30:00 AM | Clay | 1 | 500 | 1.29 | 730 | 256424
19-P-2016 | 19 | Passing | Flexible | 08/08/2018 | Aggregate |  | 7:44:00 AM | Clay | 2 | 500 | 1.29 | 730 | 256424
19-P-2016 | 19 | Passing | Flexible | 08/08/2018 | Aggregate |  | 8:11:00 AM | Clay | 3 | 500 | 1.32 | 730 | 256424
19-D-2016 | 19 | Driving | Flexible | 08/22/2018 | Aggregate |  | 8:16:00 AM | Clay | 1 | 500 | 1.2 | 744 | 1413710
19-D-2016 | 19 | Driving | Flexible | 08/22/2018 | Aggregate |  | 8:27:00 AM | Clay | 2 | 500 | 1.24 | 744 | 1413710
19-D-2016 | 19 | Driving | Flexible | 08/22/2018 | Aggregate |  | 8:37:00 AM | Clay | 3 | 500 | 1.22 | 744 | 1413710
19-P-2016 | 19 | Passing | Flexible | 08/22/2018 | Aggregate |  | 8:47:00 AM | Clay | 1 | 500 | 1.34 | 744 | 259820
19-P-2016 | 19 | Passing | Flexible | 08/22/2018 | Aggregate |  | 8:58:00 AM | Clay | 2 | 500 | 1.31 | 744 | 259820
19-P-2016 | 19 | Passing | Flexible | 08/22/2018 | Aggregate |  | 9:07:00 AM | Clay | 3 | 500 | 1.36 | 744 | 259820
19-D-2016 | 19 | Driving | Flexible | 09/05/2018 | Aggregate |  | 10:34:00 AM | Clay | 1 | 500 | 0.81 | 758 | 1422862
19-D-2016 | 19 | Driving | Flexible | 09/05/2018 | Aggregate |  | 10:49:00 AM | Clay | 2 | 500 | 0.82 | 758 | 1422862
19-D-2016 | 19 | Driving | Flexible | 09/05/2018 | Aggregate |  | 11:03:00 AM | Clay | 3 | 500 | 0.79 | 758 | 1422862
19-P-2016 | 19 | Passing | Flexible | 09/05/2018 | Aggregate |  | 11:18:00 AM | Clay | 1 | 500 | 0.81 | 758 | 268271
19-D-2016 | 19 | Driving | Flexible | 11/01/2018 | Aggregate |  | 8:52:00 AM | Clay | 1 | 500 | 1.03 | 815 | 1491307
19-D-2016 | 19 | Driving | Flexible | 11/01/2018 | Aggregate |  | 9:07:00 AM | Clay | 2 | 500 | 0.91 | 815 | 1491307
19-D-2016 | 19 | Driving | Flexible | 11/01/2018 | Aggregate |  | 9:22:00 AM | Clay | 3 | 500 | 0.9 | 815 | 1491307
19-P-2016 | 19 | Passing | Flexible | 11/01/2018 | Aggregate |  | 9:37:00 AM | Clay | 1 | 500 | 0.91 | 815 | 290799
19-P-2016 | 19 | Passing | Flexible | 11/01/2018 | Aggregate |  | 9:52:00 AM | Clay | 2 | 500 | 0.93 | 815 | 290799
19-P-2016 | 19 | Passing | Flexible | 11/01/2018 | Aggregate |  | 10:07:00 AM | Clay | 3 | 500 | 0.93 | 815 | 290799
19-D-2016 | 19 | Driving | Flexible | 06/10/2019 | Aggregate |  | 10:33:00 AM | Clay | 1 | 500 | 1.16 | 1036 | 1986345
19-P-2016 | 19 | Passing | Flexible | 06/10/2019 | Aggregate |  | 10:48:00 AM | Clay | 1 | 500 | 1.26 | 1036 | 429048
19-D-2016 | 19 | Driving | Flexible | 07/03/2019 | Aggregate |  | 7:40:00 AM | Clay | 1 | 500 | 1.07 | 1059 | 2012645
19-P-2016 | 19 | Passing | Flexible | 07/03/2019 | Aggregate |  | 7:53:00 AM | Clay | 1 | 500 | 1.09 | 1059 | 436615
19-D-2016 | 19 | Driving | Flexible | 08/19/2019 | Aggregate |  | 9:04:00 AM | Clay | 1 | 500 | 1.07 | 1106 | 2105191
19-D-2016 | 19 | Driving | Flexible | 08/19/2019 | Aggregate |  | 9:12:00 AM | Clay | 2 | 500 | 1.13 | 1106 | 2105191
19-D-2016 | 19 | Driving | Flexible | 08/19/2019 | Aggregate |  | 9:19:00 AM | Clay | 3 | 500 | 1.15 | 1106 | 2105191
19-P-2016 | 19 | Passing | Flexible | 08/19/2019 | Aggregate |  | 9:29:00 AM | Clay | 1 | 500 | 1.31 | 1106 | 500262
19-P-2016 | 19 | Passing | Flexible | 08/19/2019 | Aggregate |  | 9:36:00 AM | Clay | 2 | 500 | 1.24 | 1106 | 500262
19-P-2016 | 19 | Passing | Flexible | 08/19/2019 | Aggregate |  | 9:44:00 AM | Clay | 3 | 500 | 1.29 | 1106 | 500262
19-D-2016 | 19 | Driving | Flexible | 09/24/2019 | Aggregate |  | 10:16:00 AM | Clay | 1 | 500 | 1.08 | 1142 | 2164072
19-D-2016 | 19 | Driving | Flexible | 09/24/2019 | Aggregate |  | 10:30:00 AM | Clay | 2 | 500 | 1.12 | 1142 | 2164072
19-P-2016 | 19 | Passing | Flexible | 09/24/2019 | Aggregate |  | 10:45:00 AM | Clay | 1 | 500 | 0 | 1142 | 527514
19-P-2016 | 19 | Passing | Flexible | 09/24/2019 | Aggregate |  | 11:00:00 AM | Clay | 2 | 500 | 0 | 1142 | 527514
19-D-2016 | 19 | Driving | Flexible | 10/23/2019 | Aggregate |  | 9:28:00 AM | Clay | 1 | 500 | 1.11 | 1171 | 2226525
19-P-2016 | 19 | Passing | Flexible | 10/23/2019 | Aggregate |  | 9:37:00 AM | Clay | 1 | 500 | 1.1 | 1171 | 550837
19-D-2016 | 19 | Driving | Flexible | 08/06/2020 | Aggregate |  | 9:57:00 AM | Clay | 1 | 500 | 1.09 | 1459 | 2828551
19-D-2016 | 19 | Driving | Flexible | 08/06/2020 | Aggregate |  | 10:05:00 AM | Clay | 2 | 500 | 1.11 | 1459 | 2828551
19-D-2016 | 19 | Driving | Flexible | 08/06/2020 | Aggregate |  | 10:13:00 AM | Clay | 3 | 500 | 1.06 | 1459 | 2828551
19-P-2016 | 19 | Passing | Flexible | 08/06/2020 | Aggregate |  | 10:32:00 AM | Clay | 1 | 500 | 1.06 | 1459 | 741787
19-P-2016 | 19 | Passing | Flexible | 08/06/2020 | Aggregate |  | 10:40:00 AM | Clay | 2 | 500 | 1.07 | 1459 | 741787
19-P-2016 | 19 | Passing | Flexible | 08/06/2020 | Aggregate |  | 10:48:00 AM | Clay | 3 | 500 | 1.04 | 1459 | 741787
19-D-2016 | 19 | Driving | Flexible | 09/02/2020 | Aggregate |  | 11:20:00 AM | Clay | 1 | 500 | 1.14 | 1486 | 2844056
19-D-2016 | 19 | Driving | Flexible | 09/02/2020 | Aggregate |  | 11:29:00 AM | Clay | 2 | 500 | 1.13 | 1486 | 2844056
19-D-2016 | 19 | Driving | Flexible | 09/02/2020 | Aggregate |  | 11:38:00 AM | Clay | 3 | 500 | 1.08 | 1486 | 2844056
19-P-2016 | 19 | Passing | Flexible | 09/02/2020 | Aggregate |  | 11:49:00 AM | Clay | 1 | 500 | 1.06 | 1486 | 747532
19-P-2016 | 19 | Passing | Flexible | 09/02/2020 | Aggregate |  | 11:58:00 AM | Clay | 2 | 500 | 1.04 | 1486 | 747532
19-P-2016 | 19 | Passing | Flexible | 09/02/2020 | Aggregate |  | 12:07:00 PM | Clay | 3 | 500 | 1.07 | 1486 | 747532
19-D-2016 | 19 | Driving | Flexible | 10/15/2020 | Aggregate |  | 10:44:00 AM | Clay | 1 | 500 | 1.12 | 1529 | 2856105
19-D-2016 | 19 | Driving | Flexible | 11/04/2020 | Aggregate |  | 11:51:00 AM | Clay | 1 | 500 | 1.12 | 1549 | 2914255
19-D-2016 | 19 | Driving | Flexible | 11/04/2020 | Aggregate |  | 12:05:00 PM | Clay | 2 | 500 | 1.07 | 1549 | 2914255
19-D-2016 | 19 | Driving | Flexible | 11/04/2020 | Aggregate |  | 12:20:00 PM | Clay | 3 | 500 | 1.08 | 1549 | 2914255
19-D-2016 | 19 | Driving | Flexible | 10/05/2017 | Aggregate |  | 8:59:00 AM | Clay | 1 | 499.9 | 0.84 | 423 | 595465
19-D-2016 | 19 | Driving | Flexible | 10/05/2017 | Aggregate |  | 9:14:00 AM | Clay | 2 | 499.9 | 0.84 | 423 | 595465
20-D-2016 | 20 | Driving | Flexible | 07/26/2018 | Aggregate |  | 8:48:00 AM | Clay | 2 | 500 | 1.21 | 666 | 1357701
20-D-2016 | 20 | Driving | Flexible | 07/26/2018 | Aggregate |  | 9:03:00 AM | Clay | 3 | 500 | 1.24 | 666 | 1357701
20-P-2016 | 20 | Passing | Flexible | 07/26/2018 | Aggregate |  | 9:17:00 AM | Clay | 1 | 500 | 1.3 | 666 | 244904
20-P-2016 | 20 | Passing | Flexible | 07/26/2018 | Aggregate |  | 9:31:00 AM | Clay | 2 | 500 | 1.29 | 666 | 244904
20-P-2016 | 20 | Passing | Flexible | 07/26/2018 | Aggregate |  | 9:47:00 AM | Clay | 3 | 500 | 1.29 | 666 | 244904
20-D-2016 | 20 | Driving | Flexible | 08/08/2018 | Aggregate |  | 6:47:00 AM | Clay | 1 | 500 | 1.23 | 679 | 1401168
20-D-2016 | 20 | Driving | Flexible | 08/08/2018 | Aggregate |  | 7:01:00 AM | Clay | 2 | 500 | 1.24 | 679 | 1401168
20-D-2016 | 20 | Driving | Flexible | 08/08/2018 | Aggregate |  | 7:16:00 AM | Clay | 3 | 500 | 1.26 | 679 | 1401168
20-P-2016 | 20 | Passing | Flexible | 08/08/2018 | Aggregate |  | 7:44:00 AM | Clay | 2 | 500 | 1.33 | 679 | 256424
20-P-2016 | 20 | Passing | Flexible | 08/08/2018 | Aggregate |  | 8:11:00 AM | Clay | 3 | 500 | 1.32 | 679 | 256424
20-D-2016 | 20 | Driving | Flexible | 08/22/2018 | Aggregate |  | 8:15:00 AM | Clay | 1 | 500 | 1.18 | 693 | 1413710
20-D-2016 | 20 | Driving | Flexible | 08/22/2018 | Aggregate |  | 8:27:00 AM | Clay | 2 | 500 | 1.2 | 693 | 1413710
20-D-2016 | 20 | Driving | Flexible | 08/22/2018 | Aggregate |  | 8:37:00 AM | Clay | 3 | 500 | 1.25 | 693 | 1413710
20-P-2016 | 20 | Passing | Flexible | 08/22/2018 | Aggregate |  | 8:47:00 AM | Clay | 1 | 500 | 1.34 | 693 | 259820
20-P-2016 | 20 | Passing | Flexible | 08/22/2018 | Aggregate |  | 8:58:00 AM | Clay | 2 | 500 | 1.3 | 693 | 259820
20-P-2016 | 20 | Passing | Flexible | 08/22/2018 | Aggregate |  | 9:07:00 AM | Clay | 3 | 500 | 1.3 | 693 | 259820
20-D-2016 | 20 | Driving | Flexible | 09/05/2018 | Aggregate |  | 10:34:00 AM | Clay | 1 | 500 | 0.8 | 707 | 1422862
20-D-2016 | 20 | Driving | Flexible | 09/05/2018 | Aggregate |  | 10:49:00 AM | Clay | 2 | 500 | 0.81 | 707 | 1422862
20-D-2016 | 20 | Driving | Flexible | 09/05/2018 | Aggregate |  | 11:03:00 AM | Clay | 3 | 500 | 0.79 | 707 | 1422862
20-P-2016 | 20 | Passing | Flexible | 09/05/2018 | Aggregate |  | 11:18:00 AM | Clay | 1 | 500 | 0.87 | 707 | 268271
20-D-2016 | 20 | Driving | Flexible | 11/01/2018 | Aggregate |  | 8:52:00 AM | Clay | 1 | 500 | 0.99 | 764 | 1491307
20-D-2016 | 20 | Driving | Flexible | 11/01/2018 | Aggregate |  | 9:07:00 AM | Clay | 2 | 500 | 0.88 | 764 | 1491307
20-D-2016 | 20 | Driving | Flexible | 11/01/2018 | Aggregate |  | 9:22:00 AM | Clay | 3 | 500 | 0.89 | 764 | 1491307
20-P-2016 | 20 | Passing | Flexible | 11/01/2018 | Aggregate |  | 9:37:00 AM | Clay | 1 | 500 | 0.94 | 764 | 290799
20-P-2016 | 20 | Passing | Flexible | 11/01/2018 | Aggregate |  | 9:52:00 AM | Clay | 2 | 500 | 0.94 | 764 | 290799
20-P-2016 | 20 | Passing | Flexible | 11/01/2018 | Aggregate |  | 10:07:00 AM | Clay | 3 | 500 | 0.92 | 764 | 290799
20-D-2016 | 20 | Driving | Flexible | 06/10/2019 | Aggregate |  | 10:33:00 AM | Clay | 1 | 500 | 1.13 | 985 | 1986345
20-P-2016 | 20 | Passing | Flexible | 06/10/2019 | Aggregate |  | 10:48:00 AM | Clay | 1 | 500 | 1.25 | 985 | 429048
20-D-2016 | 20 | Driving | Flexible | 07/03/2019 | Aggregate |  | 7:39:00 AM | Clay | 1 | 500 | 1.03 | 1008 | 2012645
20-P-2016 | 20 | Passing | Flexible | 07/03/2019 | Aggregate |  | 7:53:00 AM | Clay | 1 | 500 | 1.14 | 1008 | 436615
20-D-2016 | 20 | Driving | Flexible | 08/19/2019 | Aggregate |  | 9:04:00 AM | Clay | 1 | 500 | 1.07 | 1055 | 2105191
20-D-2016 | 20 | Driving | Flexible | 08/19/2019 | Aggregate |  | 9:11:00 AM | Clay | 2 | 500 | 1.11 | 1055 | 2105191
20-D-2016 | 20 | Driving | Flexible | 08/19/2019 | Aggregate |  | 9:19:00 AM | Clay | 3 | 500 | 1.14 | 1055 | 2105191
20-P-2016 | 20 | Passing | Flexible | 08/19/2019 | Aggregate |  | 9:29:00 AM | Clay | 1 | 500 | 1.27 | 1055 | 500262
20-P-2016 | 20 | Passing | Flexible | 08/19/2019 | Aggregate |  | 9:36:00 AM | Clay | 2 | 500 | 1.29 | 1055 | 500262
20-P-2016 | 20 | Passing | Flexible | 08/19/2019 | Aggregate |  | 9:43:00 AM | Clay | 3 | 500 | 1.28 | 1055 | 500262
20-D-2016 | 20 | Driving | Flexible | 09/24/2019 | Aggregate |  | 10:16:00 AM | Clay | 1 | 500 | 1.08 | 1091 | 2164072
20-D-2016 | 20 | Driving | Flexible | 09/24/2019 | Aggregate |  | 10:30:00 AM | Clay | 2 | 500 | 1.12 | 1091 | 2164072
20-P-2016 | 20 | Passing | Flexible | 09/24/2019 | Aggregate |  | 10:45:00 AM | Clay | 1 | 500 | 0 | 1091 | 527514
20-P-2016 | 20 | Passing | Flexible | 09/24/2019 | Aggregate |  | 11:00:00 AM | Clay | 2 | 500 | 0 | 1091 | 527514
20-D-2016 | 20 | Driving | Flexible | 10/23/2019 | Aggregate |  | 9:27:00 AM | Clay | 1 | 500 | 1.11 | 1120 | 2226525
20-P-2016 | 20 | Passing | Flexible | 10/23/2019 | Aggregate |  | 9:36:00 AM | Clay | 1 | 500 | 1.09 | 1120 | 550837
20-D-2016 | 20 | Driving | Flexible | 08/06/2020 | Aggregate |  | 9:57:00 AM | Clay | 1 | 500 | 1.16 | 1408 | 2828551
20-D-2016 | 20 | Driving | Flexible | 08/06/2020 | Aggregate |  | 10:05:00 AM | Clay | 2 | 500 | 1.09 | 1408 | 2828551
20-D-2016 | 20 | Driving | Flexible | 08/06/2020 | Aggregate |  | 10:13:00 AM | Clay | 3 | 500 | 1.09 | 1408 | 2828551
20-D-2016 | 20 | Driving | Flexible | 10/05/2017 | Aggregate |  | 8:58:00 AM | Clay | 1 | 499.9 | 0.81 | 372 | 595465
20-D-2016 | 20 | Driving | Flexible | 10/05/2017 | Aggregate |  | 9:14:00 AM | Clay | 2 | 499.9 | 0.82 | 372 | 595465
20-D-2016 | 20 | Driving | Flexible | 10/05/2017 | Aggregate |  | 9:30:00 AM | Clay | 3 | 499.9 | 0.83 | 372 | 595465
20-P-2016 | 20 | Passing | Flexible | 10/05/2017 | Aggregate |  | 9:45:00 AM | Clay | 1 | 499.9 | 0.84 | 372 | 100546
20-P-2016 | 20 | Passing | Flexible | 10/05/2017 | Aggregate |  | 9:59:00 AM | Clay | 2 | 499.9 | 0.86 | 372 | 100546
20-P-2016 | 20 | Passing | Flexible | 10/05/2017 | Aggregate |  | 10:14:00 AM | Clay | 3 | 499.9 | 0.84 | 372 | 100546
20-D-2016 | 20 | Driving | Flexible | 10/19/2017 | Aggregate |  | 9:10:00 AM | Clay | 1 | 499.9 | 0.83 | 386 | 641887
20-D-2016 | 20 | Driving | Flexible | 10/19/2017 | Aggregate |  | 9:25:00 AM | Clay | 2 | 499.9 | 0.82 | 386 | 641887
20-D-2016 | 20 | Driving | Flexible | 10/19/2017 | Aggregate |  | 9:40:00 AM | Clay | 3 | 499.9 | 0.82 | 386 | 641887
20-P-2016 | 20 | Passing | Flexible | 10/19/2017 | Aggregate |  | 10:01:00 AM | Clay | 1 | 499.9 | 0.81 | 386 | 107197
20-P-2016 | 20 | Passing | Flexible | 10/19/2017 | Aggregate |  | 11:55:00 AM | Clay | 2 | 499.9 | 0.85 | 386 | 107197
20-P-2016 | 20 | Passing | Flexible | 10/19/2017 | Aggregate |  | 12:17:00 PM | Clay | 3 | 499.9 | 0.89 | 386 | 107197
20-D-2016 | 20 | Driving | Flexible | 11/30/2017 | Aggregate |  | 10:12:00 AM | Clay | 1 | 499.9 | 0.8 | 428 | 712945
20-D-2016 | 20 | Driving | Flexible | 11/30/2017 | Aggregate |  | 10:27:00 AM | Clay | 2 | 499.9 | 0.78 | 428 | 712945
20-D-2016 | 20 | Driving | Flexible | 11/30/2017 | Aggregate |  | 10:42:00 AM | Clay | 3 | 499.9 | 0.8 | 428 | 712945
20-P-2016 | 20 | Passing | Flexible | 11/30/2017 | Aggregate |  | 10:57:00 AM | Clay | 1 | 499.9 | 0.82 | 428 | 116902
20-P-2016 | 20 | Passing | Flexible | 11/30/2017 | Aggregate |  | 11:30:00 AM | Clay | 3 | 499.9 | 0.83 | 428 | 116902
20-D-2016 | 20 | Driving | Flexible | 05/04/2018 | Aggregate |  | 10:03:00 AM | Clay | 1 | 499.7 | 0.86 | 583 | 1115643
20-P-2016 | 20 | Passing | Flexible | 08/06/2020 | Aggregate |  | 10:32:00 AM | Clay | 1 | 500 | 1.09 | 1408 | 741787
20-P-2016 | 20 | Passing | Flexible | 08/06/2020 | Aggregate |  | 10:40:00 AM | Clay | 2 | 500 | 1.08 | 1408 | 741787
20-P-2016 | 20 | Passing | Flexible | 08/06/2020 | Aggregate |  | 10:48:00 AM | Clay | 3 | 500 | 1.05 | 1408 | 741787
20-D-2016 | 20 | Driving | Flexible | 09/02/2020 | Aggregate |  | 11:20:00 AM | Clay | 1 | 500 | 1.14 | 1435 | 2844056
20-D-2016 | 20 | Driving | Flexible | 09/02/2020 | Aggregate |  | 11:29:00 AM | Clay | 2 | 500 | 1.15 | 1435 | 2844056
20-D-2016 | 20 | Driving | Flexible | 09/02/2020 | Aggregate |  | 11:38:00 AM | Clay | 3 | 500 | 1.12 | 1435 | 2844056
20-P-2016 | 20 | Passing | Flexible | 09/02/2020 | Aggregate |  | 11:49:00 AM | Clay | 1 | 500 | 1.06 | 1435 | 747532
20-P-2016 | 20 | Passing | Flexible | 09/02/2020 | Aggregate |  | 11:58:00 AM | Clay | 2 | 500 | 1.05 | 1435 | 747532
20-P-2016 | 20 | Passing | Flexible | 09/02/2020 | Aggregate |  | 12:07:00 PM | Clay | 3 | 500 | 1.02 | 1435 | 747532
20-D-2016 | 20 | Driving | Flexible | 10/15/2020 | Aggregate |  | 10:43:00 AM | Clay | 1 | 500 | 1.14 | 1478 | 2856105
20-D-2016 | 20 | Driving | Flexible | 11/04/2020 | Aggregate |  | 11:51:00 AM | Clay | 1 | 500 | 1.08 | 1498 | 2914255
20-D-2016 | 20 | Driving | Flexible | 11/04/2020 | Aggregate |  | 12:05:00 PM | Clay | 2 | 500 | 1.1 | 1498 | 2914255
20-D-2016 | 20 | Driving | Flexible | 11/04/2020 | Aggregate |  | 12:20:00 PM | Clay | 3 | 500 | 1.05 | 1498 | 2914255
20-P-2016 | 20 | Passing | Flexible | 11/04/2020 | Aggregate |  | 12:35:00 PM | Clay | 1 | 500 | 1.07 | 1498 | 776082
20-P-2016 | 20 | Passing | Flexible | 11/04/2020 | Aggregate |  | 12:49:00 PM | Clay | 2 | 500 | 1.07 | 1498 | 776082
20-P-2016 | 20 | Passing | Flexible | 11/04/2020 | Aggregate |  | 1:03:00 PM | Clay | 3 | 500 | 1.06 | 1498 | 776082
20-D-2016 | 20 | Driving | Flexible | 04/16/2021 | Aggregate |  | 10:01:00 AM | Clay | 1 | 500 | 1.28 | 1661 | 3276576
20-D-2016 | 20 | Driving | Flexible | 04/16/2021 | Aggregate |  | 10:10:00 AM | Clay | 2 | 500 | 1.5 | 1661 | 3276576
20-D-2016 | 20 | Driving | Flexible | 04/16/2021 | Aggregate |  | 10:20:00 AM | Clay | 3 | 500 | 1.15 | 1661 | 3276576
20-P-2016 | 20 | Passing | Flexible | 04/16/2021 | Aggregate |  | 10:33:00 AM | Clay | 1 | 500 | 1.11 | 1661 | 892080
20-P-2016 | 20 | Passing | Flexible | 04/16/2021 | Aggregate |  | 10:43:00 AM | Clay | 2 | 500 | 1.1 | 1661 | 892080
20-P-2016 | 20 | Passing | Flexible | 04/16/2021 | Aggregate |  | 10:51:00 AM | Clay | 3 | 500 | 1.02 | 1661 | 892080
20-D-2016 | 20 | Driving | Flexible | 05/05/2021 | Aggregate |  | 1:05:00 PM | Clay | 1 | 500 | 1.04 | 1680 | 3276576
20-D-2016 | 20 | Driving | Flexible | 05/05/2021 | Aggregate |  | 1:13:00 PM | Clay | 2 | 500 | 1.01 | 1680 | 3276576
20-D-2016 | 20 | Driving | Flexible | 05/05/2021 | Aggregate |  | 1:21:00 PM | Clay | 3 | 500 | 0.97 | 1680 | 3276576
20-P-2016 | 20 | Passing | Flexible | 05/05/2021 | Aggregate |  | 1:32:00 PM | Clay | 1 | 500 | 1.07 | 1680 | 892080
20-P-2016 | 20 | Passing | Flexible | 05/05/2021 | Aggregate |  | 1:40:00 PM | Clay | 2 | 500 | 1.03 | 1680 | 892080
20-D-2016 | 20 | Driving | Flexible | 08/09/2021 | Aggregate |  | 10:09:00 AM | Clay | 1 | 500 | 0.97 | 1776 | 3407272
20-D-2016 | 20 | Driving | Flexible | 08/09/2021 | Aggregate |  | 10:25:00 AM | Clay | 2 | 500 | 1.06 | 1776 | 3407272
20-D-2016 | 20 | Driving | Flexible | 08/09/2021 | Aggregate |  | 10:42:00 AM | Clay | 3 | 500 | 1.08 | 1776 | 3407272
20-P-2016 | 20 | Passing | Flexible | 08/09/2021 | Aggregate |  | 10:58:00 AM | Clay | 1 | 500 | 1.2 | 1776 | 943722
20-P-2016 | 20 | Passing | Flexible | 08/09/2021 | Aggregate |  | 11:16:00 AM | Clay | 2 | 500 | 1.18 | 1776 | 943722
20-P-2016 | 20 | Passing | Flexible | 08/09/2021 | Aggregate |  | 11:51:00 AM | Clay | 3 | 500 | 1.14 | 1776 | 943722
20-D-2016 | 20 | Driving | Flexible | 09/02/2021 | Aggregate |  | 12:34:00 PM | Clay | 1 | 500 | 1.1 | 1800 | 3463607
20-D-2016 | 20 | Driving | Flexible | 09/02/2021 | Aggregate |  | 1:05:00 PM | Clay | 2 | 500 | 1.13 | 1800 | 3463607
20-D-2016 | 20 | Driving | Flexible | 09/02/2021 | Aggregate |  | 1:36:00 PM | Clay | 3 | 500 | 1.15 | 1800 | 3463607
20-P-2016 | 20 | Passing | Flexible | 09/02/2021 | Aggregate |  | 12:50:00 PM | Clay | 1 | 500 | 1.18 | 1800 | 965512
20-P-2016 | 20 | Passing | Flexible | 09/02/2021 | Aggregate |  | 1:20:00 PM | Clay | 2 | 500 | 1.2 | 1800 | 965512
20-P-2016 | 20 | Passing | Flexible | 09/02/2021 | Aggregate |  | 1:51:00 PM | Clay | 3 | 500 | 1.26 | 1800 | 965512
20-D-2016 | 20 | Driving | Flexible | 10/05/2021 | Aggregate |  | 11:08:00 AM | Clay | 1 | 500 | 1.4 | 1833 | 3493124
20-D-2016 | 20 | Driving | Flexible | 10/05/2021 | Aggregate |  | 11:38:00 AM | Clay | 2 | 500 | 1.43 | 1833 | 3493124
20-P-2016 | 20 | Passing | Flexible | 10/05/2021 | Aggregate |  | 11:23:00 AM | Clay | 1 | 500 | 1.48 | 1833 | 979833
20-P-2016 | 20 | Passing | Flexible | 10/05/2021 | Aggregate |  | 11:57:00 AM | Clay | 2 | 500 | 1.5 | 1833 | 979833
20-D-2016 | 20 | Driving | Flexible | 11/19/2021 | Aggregate |  | 2:37:00 PM | Clay | 1 | 500 | 1.22 | 1878 | 3623775
20-P-2016 | 20 | Passing | Flexible | 11/19/2021 | Aggregate |  | 2:54:00 PM | Clay | 1 | 500 | 1.3 | 1878 | 1026394
20-D-2016 | 20 | Driving | Flexible | 05/04/2018 | Aggregate |  | 10:41:00 AM | Clay | 3 | 499.7 | 0.85 | 583 | 1115643
20-P-2016 | 20 | Passing | Flexible | 05/04/2018 | Aggregate |  | 10:56:00 AM | Clay | 1 | 499.7 | 0.9 | 583 | 183212
20-P-2016 | 20 | Passing | Flexible | 05/04/2018 | Aggregate |  | 11:11:00 AM | Clay | 2 | 499.7 | 0.9 | 583 | 183212
20-D-2016 | 20 | Driving | Flexible | 05/17/2018 | Aggregate |  | 7:07:00 AM | Clay | 1 | 499.7 | 0.84 | 596 | 1160116
20-D-2016 | 20 | Driving | Flexible | 05/17/2018 | Aggregate |  | 7:22:00 AM | Clay | 2 | 499.7 | 0.89 | 596 | 1160116
20-D-2016 | 20 | Driving | Flexible | 05/17/2018 | Aggregate |  | 7:37:00 AM | Clay | 3 | 499.7 | 0.87 | 596 | 1160116
20-P-2016 | 20 | Passing | Flexible | 05/17/2018 | Aggregate |  | 8:11:00 AM | Clay | 2 | 499.7 | 0.94 | 596 | 192800
20-P-2016 | 20 | Passing | Flexible | 05/17/2018 | Aggregate |  | 8:25:00 AM | Clay | 3 | 499.7 | 0.95 | 596 | 192800
20-D-2016 | 20 | Driving | Flexible | 06/14/2018 | Aggregate |  | 6:47:00 AM | Clay | 2 | 499.9 | 0.94 | 624 | 1228265
20-D-2016 | 20 | Driving | Flexible | 06/14/2018 | Aggregate |  | 7:01:00 AM | Clay | 3 | 499.9 | 0.93 | 624 | 1228265
20-P-2016 | 20 | Passing | Flexible | 06/14/2018 | Aggregate |  | 9:18:00 AM | Clay | 1 | 499.9 | 0 | 624 | 210656
20-P-2016 | 20 | Passing | Flexible | 06/14/2018 | Aggregate |  | 9:46:00 AM | Clay | 3 | 499.9 | 0 | 624 | 210656
20-D-2016 | 20 | Driving | Flexible | 07/09/2018 | Aggregate |  | 3:33:00 AM | Clay | 1 | 499.9 | 1.17 | 649 | 1306327
20-D-2016 | 20 | Driving | Flexible | 07/09/2018 | Aggregate |  | 3:43:00 AM | Clay | 2 | 499.9 | 1.17 | 649 | 1306327
20-D-2016 | 20 | Driving | Flexible | 07/09/2018 | Aggregate |  | 3:52:00 AM | Clay | 3 | 499.9 | 1.18 | 649 | 1306327
20-P-2016 | 20 | Passing | Flexible | 07/09/2018 | Aggregate |  | 4:03:00 AM | Clay | 1 | 499.9 | 1.27 | 649 | 231008
20-P-2016 | 20 | Passing | Flexible | 07/09/2018 | Aggregate |  | 4:11:00 AM | Clay | 2 | 499.9 | 1.3 | 649 | 231008
20-P-2016 | 20 | Passing | Flexible | 07/09/2018 | Aggregate |  | 4:19:00 AM | Clay | 3 | 499.9 | 1.25 | 649 | 231008
20-D-2016 | 20 | Driving | Flexible | 07/26/2018 | Aggregate |  | 8:32:00 AM | Clay | 1 | 500 | 1.21 | 666 | 1357701
21-D-2016 | 21 | Driving | Flexible | 07/26/2018 | Aggregate |  | 9:02:00 AM | Clay | 3 | 500 | 1.2 | 666 | 1357701
21-P-2016 | 21 | Passing | Flexible | 07/26/2018 | Aggregate |  | 9:17:00 AM | Clay | 1 | 500 | 1.31 | 666 | 244904
21-P-2016 | 21 | Passing | Flexible | 07/26/2018 | Aggregate |  | 9:31:00 AM | Clay | 2 | 500 | 1.31 | 666 | 244904
21-P-2016 | 21 | Passing | Flexible | 07/26/2018 | Aggregate |  | 9:47:00 AM | Clay | 3 | 500 | 1.31 | 666 | 244904
21-D-2016 | 21 | Driving | Flexible | 08/08/2018 | Aggregate |  | 6:47:00 AM | Clay | 1 | 500 | 1.29 | 679 | 1401168
21-D-2016 | 21 | Driving | Flexible | 08/08/2018 | Aggregate |  | 7:01:00 AM | Clay | 2 | 500 | 1.24 | 679 | 1401168
21-D-2016 | 21 | Driving | Flexible | 08/08/2018 | Aggregate |  | 7:15:00 AM | Clay | 3 | 500 | 1.24 | 679 | 1401168
21-P-2016 | 21 | Passing | Flexible | 08/08/2018 | Aggregate |  | 7:29:00 AM | Clay | 1 | 500 | 1.33 | 679 | 256424
21-P-2016 | 21 | Passing | Flexible | 08/08/2018 | Aggregate |  | 7:44:00 AM | Clay | 2 | 500 | 1.32 | 679 | 256424
21-P-2016 | 21 | Passing | Flexible | 08/08/2018 | Aggregate |  | 8:10:00 AM | Clay | 3 | 500 | 1.34 | 679 | 256424
21-D-2016 | 21 | Driving | Flexible | 08/22/2018 | Aggregate |  | 8:15:00 AM | Clay | 1 | 500 | 1.21 | 693 | 1413710
21-D-2016 | 21 | Driving | Flexible | 08/22/2018 | Aggregate |  | 8:27:00 AM | Clay | 2 | 500 | 1.22 | 693 | 1413710
21-D-2016 | 21 | Driving | Flexible | 08/22/2018 | Aggregate |  | 8:36:00 AM | Clay | 3 | 500 | 1.23 | 693 | 1413710
21-P-2016 | 21 | Passing | Flexible | 08/22/2018 | Aggregate |  | 8:47:00 AM | Clay | 1 | 500 | 1.35 | 693 | 259820
21-P-2016 | 21 | Passing | Flexible | 08/22/2018 | Aggregate |  | 8:57:00 AM | Clay | 2 | 500 | 1.32 | 693 | 259820
21-P-2016 | 21 | Passing | Flexible | 08/22/2018 | Aggregate |  | 9:07:00 AM | Clay | 3 | 500 | 1.37 | 693 | 259820
21-D-2016 | 21 | Driving | Flexible | 09/05/2018 | Aggregate |  | 10:34:00 AM | Clay | 1 | 500 | 0.82 | 707 | 1422862
21-D-2016 | 21 | Driving | Flexible | 09/05/2018 | Aggregate |  | 10:48:00 AM | Clay | 2 | 500 | 0.84 | 707 | 1422862
21-D-2016 | 21 | Driving | Flexible | 09/05/2018 | Aggregate |  | 11:03:00 AM | Clay | 3 | 500 | 0.79 | 707 | 1422862
21-P-2016 | 21 | Passing | Flexible | 09/05/2018 | Aggregate |  | 11:18:00 AM | Clay | 1 | 500 | 0.84 | 707 | 268271
21-D-2016 | 21 | Driving | Flexible | 11/01/2018 | Aggregate |  | 8:52:00 AM | Clay | 1 | 500 | 0.99 | 764 | 1491307
21-D-2016 | 21 | Driving | Flexible | 11/01/2018 | Aggregate |  | 9:07:00 AM | Clay | 2 | 500 | 0.88 | 764 | 1491307
21-D-2016 | 21 | Driving | Flexible | 11/01/2018 | Aggregate |  | 9:22:00 AM | Clay | 3 | 500 | 0.87 | 764 | 1491307
21-P-2016 | 21 | Passing | Flexible | 11/01/2018 | Aggregate |  | 9:37:00 AM | Clay | 1 | 500 | 0.93 | 764 | 290799
21-P-2016 | 21 | Passing | Flexible | 11/01/2018 | Aggregate |  | 9:52:00 AM | Clay | 2 | 500 | 0.94 | 764 | 290799
21-P-2016 | 21 | Passing | Flexible | 11/01/2018 | Aggregate |  | 10:07:00 AM | Clay | 3 | 500 | 0.95 | 764 | 290799
21-D-2016 | 21 | Driving | Flexible | 06/10/2019 | Aggregate |  | 10:33:00 AM | Clay | 1 | 500 | 1.15 | 985 | 1986345
21-P-2016 | 21 | Passing | Flexible | 06/10/2019 | Aggregate |  | 10:48:00 AM | Clay | 1 | 500 | 1.22 | 985 | 429048
21-D-2016 | 21 | Driving | Flexible | 07/03/2019 | Aggregate |  | 7:39:00 AM | Clay | 1 | 500 | 1.07 | 1008 | 2012645
21-P-2016 | 21 | Passing | Flexible | 07/03/2019 | Aggregate |  | 7:53:00 AM | Clay | 1 | 500 | 1.11 | 1008 | 436615
21-D-2016 | 21 | Driving | Flexible | 08/19/2019 | Aggregate |  | 9:04:00 AM | Clay | 1 | 500 | 1.06 | 1055 | 2105191
21-D-2016 | 21 | Driving | Flexible | 08/19/2019 | Aggregate |  | 9:11:00 AM | Clay | 2 | 500 | 1.1 | 1055 | 2105191
21-D-2016 | 21 | Driving | Flexible | 08/19/2019 | Aggregate |  | 9:19:00 AM | Clay | 3 | 500 | 1.15 | 1055 | 2105191
21-P-2016 | 21 | Passing | Flexible | 08/19/2019 | Aggregate |  | 9:28:00 AM | Clay | 1 | 500 | 1.23 | 1055 | 500262
21-P-2016 | 21 | Passing | Flexible | 08/19/2019 | Aggregate |  | 9:36:00 AM | Clay | 2 | 500 | 1.3 | 1055 | 500262
21-P-2016 | 21 | Passing | Flexible | 08/19/2019 | Aggregate |  | 9:43:00 AM | Clay | 3 | 500 | 1.26 | 1055 | 500262
21-D-2016 | 21 | Driving | Flexible | 09/24/2019 | Aggregate |  | 10:15:00 AM | Clay | 1 | 500 | 1.15 | 1091 | 2164072
21-D-2016 | 21 | Driving | Flexible | 09/24/2019 | Aggregate |  | 10:30:00 AM | Clay | 2 | 500 | 1.13 | 1091 | 2164072
21-P-2016 | 21 | Passing | Flexible | 09/24/2019 | Aggregate |  | 10:45:00 AM | Clay | 1 | 500 | 0 | 1091 | 527514
21-P-2016 | 21 | Passing | Flexible | 09/24/2019 | Aggregate |  | 11:00:00 AM | Clay | 2 | 500 | 0 | 1091 | 527514
21-D-2016 | 21 | Driving | Flexible | 10/23/2019 | Aggregate |  | 9:27:00 AM | Clay | 1 | 500 | 1.14 | 1120 | 2226525
21-P-2016 | 21 | Passing | Flexible | 10/23/2019 | Aggregate |  | 9:36:00 AM | Clay | 1 | 500 | 1.16 | 1120 | 550837
21-D-2016 | 21 | Driving | Flexible | 08/06/2020 | Aggregate |  | 9:57:00 AM | Clay | 1 | 500 | 1.18 | 1408 | 2828551
21-D-2016 | 21 | Driving | Flexible | 08/06/2020 | Aggregate |  | 10:04:00 AM | Clay | 2 | 500 | 1.16 | 1408 | 2828551
21-D-2016 | 21 | Driving | Flexible | 08/06/2020 | Aggregate |  | 10:13:00 AM | Clay | 3 | 500 | 1.15 | 1408 | 2828551
21-D-2016 | 21 | Driving | Flexible | 10/05/2017 | Aggregate |  | 8:58:00 AM | Clay | 1 | 499.9 | 0.81 | 372 | 595465
21-D-2016 | 21 | Driving | Flexible | 10/05/2017 | Aggregate |  | 9:14:00 AM | Clay | 2 | 499.9 | 0.79 | 372 | 595465
21-D-2016 | 21 | Driving | Flexible | 10/05/2017 | Aggregate |  | 9:29:00 AM | Clay | 3 | 499.9 | 0.79 | 372 | 595465
21-P-2016 | 21 | Passing | Flexible | 10/05/2017 | Aggregate |  | 9:45:00 AM | Clay | 1 | 499.9 | 0.87 | 372 | 100546
21-P-2016 | 21 | Passing | Flexible | 10/05/2017 | Aggregate |  | 9:59:00 AM | Clay | 2 | 499.9 | 0.85 | 372 | 100546
21-P-2016 | 21 | Passing | Flexible | 10/05/2017 | Aggregate |  | 10:14:00 AM | Clay | 3 | 499.9 | 0.84 | 372 | 100546
21-D-2016 | 21 | Driving | Flexible | 10/19/2017 | Aggregate |  | 9:10:00 AM | Clay | 1 | 499.9 | 0.82 | 386 | 641887
21-D-2016 | 21 | Driving | Flexible | 10/19/2017 | Aggregate |  | 9:25:00 AM | Clay | 2 | 499.9 | 0.83 | 386 | 641887
21-D-2016 | 21 | Driving | Flexible | 10/19/2017 | Aggregate |  | 9:40:00 AM | Clay | 3 | 499.9 | 0.84 | 386 | 641887
21-P-2016 | 21 | Passing | Flexible | 10/19/2017 | Aggregate |  | 10:01:00 AM | Clay | 1 | 499.9 | 0.82 | 386 | 107197
21-P-2016 | 21 | Passing | Flexible | 10/19/2017 | Aggregate |  | 11:55:00 AM | Clay | 2 | 499.9 | 0.87 | 386 | 107197
21-P-2016 | 21 | Passing | Flexible | 10/19/2017 | Aggregate |  | 12:17:00 PM | Clay | 3 | 499.9 | 0.86 | 386 | 107197
21-D-2016 | 21 | Driving | Flexible | 11/30/2017 | Aggregate |  | 10:12:00 AM | Clay | 1 | 499.9 | 0.8 | 428 | 712945
21-D-2016 | 21 | Driving | Flexible | 11/30/2017 | Aggregate |  | 10:27:00 AM | Clay | 2 | 499.9 | 0.81 | 428 | 712945
21-D-2016 | 21 | Driving | Flexible | 11/30/2017 | Aggregate |  | 10:41:00 AM | Clay | 3 | 499.9 | 0.82 | 428 | 712945
21-P-2016 | 21 | Passing | Flexible | 11/30/2017 | Aggregate |  | 10:57:00 AM | Clay | 1 | 499.9 | 0.82 | 428 | 116902
21-P-2016 | 21 | Passing | Flexible | 11/30/2017 | Aggregate |  | 11:30:00 AM | Clay | 3 | 499.9 | 0.83 | 428 | 116902
21-D-2016 | 21 | Driving | Flexible | 05/04/2018 | Aggregate |  | 10:03:00 AM | Clay | 1 | 499.7 | 0.85 | 583 | 1115643
21-D-2016 | 21 | Driving | Flexible | 05/04/2018 | Aggregate |  | 10:41:00 AM | Clay | 3 | 499.7 | 0.89 | 583 | 1115643
21-P-2016 | 21 | Passing | Flexible | 08/06/2020 | Aggregate |  | 10:32:00 AM | Clay | 1 | 500 | 1.12 | 1408 | 741787
21-P-2016 | 21 | Passing | Flexible | 08/06/2020 | Aggregate |  | 10:40:00 AM | Clay | 2 | 500 | 1.1 | 1408 | 741787
21-P-2016 | 21 | Passing | Flexible | 08/06/2020 | Aggregate |  | 10:47:00 AM | Clay | 3 | 500 | 1.12 | 1408 | 741787
21-D-2016 | 21 | Driving | Flexible | 09/02/2020 | Aggregate |  | 11:20:00 AM | Clay | 1 | 500 | 1.22 | 1435 | 2844056
21-D-2016 | 21 | Driving | Flexible | 09/02/2020 | Aggregate |  | 11:29:00 AM | Clay | 2 | 500 | 1.2 | 1435 | 2844056
21-D-2016 | 21 | Driving | Flexible | 09/02/2020 | Aggregate |  | 11:38:00 AM | Clay | 3 | 500 | 1.16 | 1435 | 2844056
21-P-2016 | 21 | Passing | Flexible | 09/02/2020 | Aggregate |  | 11:49:00 AM | Clay | 1 | 500 | 1.09 | 1435 | 747532
21-P-2016 | 21 | Passing | Flexible | 09/02/2020 | Aggregate |  | 11:58:00 AM | Clay | 2 | 500 | 1.06 | 1435 | 747532
21-P-2016 | 21 | Passing | Flexible | 09/02/2020 | Aggregate |  | 12:07:00 PM | Clay | 3 | 500 | 1.07 | 1435 | 747532
21-D-2016 | 21 | Driving | Flexible | 10/15/2020 | Aggregate |  | 10:43:00 AM | Clay | 1 | 500 | 1.21 | 1478 | 2856105
21-D-2016 | 21 | Driving | Flexible | 11/04/2020 | Aggregate |  | 11:51:00 AM | Clay | 1 | 500 | 1.17 | 1498 | 2914255
21-D-2016 | 21 | Driving | Flexible | 11/04/2020 | Aggregate |  | 12:05:00 PM | Clay | 2 | 500 | 1.19 | 1498 | 2914255
21-D-2016 | 21 | Driving | Flexible | 11/04/2020 | Aggregate |  | 12:20:00 PM | Clay | 3 | 500 | 1.14 | 1498 | 2914255
21-P-2016 | 21 | Passing | Flexible | 11/04/2020 | Aggregate |  | 12:34:00 PM | Clay | 1 | 500 | 1.1 | 1498 | 776082
21-P-2016 | 21 | Passing | Flexible | 11/04/2020 | Aggregate |  | 12:49:00 PM | Clay | 2 | 500 | 1.09 | 1498 | 776082
21-P-2016 | 21 | Passing | Flexible | 11/04/2020 | Aggregate |  | 1:03:00 PM | Clay | 3 | 500 | 1.1 | 1498 | 776082
21-D-2016 | 21 | Driving | Flexible | 04/16/2021 | Aggregate |  | 10:01:00 AM | Clay | 1 | 500 | 1.26 | 1661 | 3276576
21-D-2016 | 21 | Driving | Flexible | 04/16/2021 | Aggregate |  | 10:10:00 AM | Clay | 2 | 500 | 1.47 | 1661 | 3276576
21-D-2016 | 21 | Driving | Flexible | 04/16/2021 | Aggregate |  | 10:20:00 AM | Clay | 3 | 500 | 1.16 | 1661 | 3276576
21-P-2016 | 21 | Passing | Flexible | 04/16/2021 | Aggregate |  | 10:33:00 AM | Clay | 1 | 500 | 1.09 | 1661 | 892080
21-P-2016 | 21 | Passing | Flexible | 04/16/2021 | Aggregate |  | 10:43:00 AM | Clay | 2 | 500 | 1.39 | 1661 | 892080
21-P-2016 | 21 | Passing | Flexible | 04/16/2021 | Aggregate |  | 10:51:00 AM | Clay | 3 | 500 | 1 | 1661 | 892080
21-D-2016 | 21 | Driving | Flexible | 05/05/2021 | Aggregate |  | 1:05:00 PM | Clay | 1 | 500 | 1.02 | 1680 | 3276576
21-D-2016 | 21 | Driving | Flexible | 05/05/2021 | Aggregate |  | 1:13:00 PM | Clay | 2 | 500 | 1.03 | 1680 | 3276576
21-D-2016 | 21 | Driving | Flexible | 05/05/2021 | Aggregate |  | 1:21:00 PM | Clay | 3 | 500 | 1.03 | 1680 | 3276576
21-P-2016 | 21 | Passing | Flexible | 05/05/2021 | Aggregate |  | 1:32:00 PM | Clay | 1 | 500 | 1.08 | 1680 | 892080
21-P-2016 | 21 | Passing | Flexible | 05/05/2021 | Aggregate |  | 1:40:00 PM | Clay | 2 | 500 | 1.04 | 1680 | 892080
21-D-2016 | 21 | Driving | Flexible | 08/09/2021 | Aggregate |  | 10:09:00 AM | Clay | 1 | 500 | 1.08 | 1776 | 3407272
21-D-2016 | 21 | Driving | Flexible | 08/09/2021 | Aggregate |  | 10:25:00 AM | Clay | 2 | 500 | 1.07 | 1776 | 3407272
21-D-2016 | 21 | Driving | Flexible | 08/09/2021 | Aggregate |  | 10:42:00 AM | Clay | 3 | 500 | 1.11 | 1776 | 3407272
21-P-2016 | 21 | Passing | Flexible | 08/09/2021 | Aggregate |  | 10:58:00 AM | Clay | 1 | 500 | 1.21 | 1776 | 943722
21-P-2016 | 21 | Passing | Flexible | 08/09/2021 | Aggregate |  | 11:16:00 AM | Clay | 2 | 500 | 1.2 | 1776 | 943722
21-P-2016 | 21 | Passing | Flexible | 08/09/2021 | Aggregate |  | 11:51:00 AM | Clay | 3 | 500 | 1.21 | 1776 | 943722
21-D-2016 | 21 | Driving | Flexible | 09/02/2021 | Aggregate |  | 12:34:00 PM | Clay | 1 | 500 | 1.13 | 1800 | 3463607
21-D-2016 | 21 | Driving | Flexible | 09/02/2021 | Aggregate |  | 1:05:00 PM | Clay | 2 | 500 | 1.18 | 1800 | 3463607
21-D-2016 | 21 | Driving | Flexible | 09/02/2021 | Aggregate |  | 1:36:00 PM | Clay | 3 | 500 | 1.18 | 1800 | 3463607
21-P-2016 | 21 | Passing | Flexible | 09/02/2021 | Aggregate |  | 12:50:00 PM | Clay | 1 | 500 | 1.25 | 1800 | 965512
21-P-2016 | 21 | Passing | Flexible | 09/02/2021 | Aggregate |  | 1:20:00 PM | Clay | 2 | 500 | 1.2 | 1800 | 965512
21-P-2016 | 21 | Passing | Flexible | 09/02/2021 | Aggregate |  | 1:51:00 PM | Clay | 3 | 500 | 1.23 | 1800 | 965512
21-D-2016 | 21 | Driving | Flexible | 10/05/2021 | Aggregate |  | 11:08:00 AM | Clay | 1 | 500 | 1.39 | 1833 | 3493124
21-D-2016 | 21 | Driving | Flexible | 10/05/2021 | Aggregate |  | 11:38:00 AM | Clay | 2 | 500 | 1.44 | 1833 | 3493124
21-P-2016 | 21 | Passing | Flexible | 10/05/2021 | Aggregate |  | 11:23:00 AM | Clay | 1 | 500 | 1.52 | 1833 | 979833
21-P-2016 | 21 | Passing | Flexible | 10/05/2021 | Aggregate |  | 11:56:00 AM | Clay | 2 | 500 | 1.53 | 1833 | 979833
21-D-2016 | 21 | Driving | Flexible | 11/19/2021 | Aggregate |  | 2:36:00 PM | Clay | 1 | 500 | 1.27 | 1878 | 3623775
21-P-2016 | 21 | Passing | Flexible | 11/19/2021 | Aggregate |  | 2:53:00 PM | Clay | 1 | 500 | 1.31 | 1878 | 1026394
21-P-2016 | 21 | Passing | Flexible | 05/04/2018 | Aggregate |  | 10:56:00 AM | Clay | 1 | 499.7 | 0.89 | 583 | 183212
21-P-2016 | 21 | Passing | Flexible | 05/04/2018 | Aggregate |  | 11:11:00 AM | Clay | 2 | 499.7 | 0.89 | 583 | 183212
21-D-2016 | 21 | Driving | Flexible | 05/17/2018 | Aggregate |  | 7:07:00 AM | Clay | 1 | 499.7 | 0.86 | 596 | 1160116
21-D-2016 | 21 | Driving | Flexible | 05/17/2018 | Aggregate |  | 7:22:00 AM | Clay | 2 | 499.7 | 0.88 | 596 | 1160116
21-D-2016 | 21 | Driving | Flexible | 05/17/2018 | Aggregate |  | 7:37:00 AM | Clay | 3 | 499.7 | 0.89 | 596 | 1160116
21-P-2016 | 21 | Passing | Flexible | 05/17/2018 | Aggregate |  | 8:10:00 AM | Clay | 2 | 499.7 | 0.94 | 596 | 192800
21-P-2016 | 21 | Passing | Flexible | 05/17/2018 | Aggregate |  | 8:25:00 AM | Clay | 3 | 499.7 | 0.94 | 596 | 192800
21-D-2016 | 21 | Driving | Flexible | 06/14/2018 | Aggregate |  | 6:47:00 AM | Clay | 2 | 499.9 | 0.96 | 624 | 1228265
21-D-2016 | 21 | Driving | Flexible | 06/14/2018 | Aggregate |  | 7:01:00 AM | Clay | 3 | 499.9 | 0.95 | 624 | 1228265
21-P-2016 | 21 | Passing | Flexible | 06/14/2018 | Aggregate |  | 9:18:00 AM | Clay | 1 | 499.9 | 0 | 624 | 210656
21-P-2016 | 21 | Passing | Flexible | 06/14/2018 | Aggregate |  | 9:46:00 AM | Clay | 3 | 499.9 | 0 | 624 | 210656
21-D-2016 | 21 | Driving | Flexible | 07/09/2018 | Aggregate |  | 3:33:00 AM | Clay | 1 | 499.9 | 1.1 | 649 | 1306327
21-D-2016 | 21 | Driving | Flexible | 07/09/2018 | Aggregate |  | 3:43:00 AM | Clay | 2 | 499.9 | 1.15 | 649 | 1306327
21-D-2016 | 21 | Driving | Flexible | 07/09/2018 | Aggregate |  | 3:52:00 AM | Clay | 3 | 499.9 | 1.18 | 649 | 1306327
21-P-2016 | 21 | Passing | Flexible | 07/09/2018 | Aggregate |  | 4:03:00 AM | Clay | 1 | 499.9 | 1.24 | 649 | 231008
21-P-2016 | 21 | Passing | Flexible | 07/09/2018 | Aggregate |  | 4:10:00 AM | Clay | 2 | 499.9 | 1.3 | 649 | 231008
21-P-2016 | 21 | Passing | Flexible | 07/09/2018 | Aggregate |  | 4:19:00 AM | Clay | 3 | 499.9 | 1.27 | 649 | 231008
21-D-2016 | 21 | Driving | Flexible | 07/26/2018 | Aggregate |  | 8:32:00 AM | Clay | 1 | 500 | 1.21 | 666 | 1357701
21-D-2016 | 21 | Driving | Flexible | 07/26/2018 | Aggregate |  | 8:48:00 AM | Clay | 2 | 500 | 1.22 | 666 | 1357701
22-D-2016 | 22 | Driving | Flexible | 08/19/2019 | Aggregate |  | 9:11:00 AM | Clay | 2 | 500 | 1.06 | 1055 | 2105191
22-D-2016 | 22 | Driving | Flexible | 08/19/2019 | Aggregate |  | 9:19:00 AM | Clay | 3 | 500 | 1.08 | 1055 | 2105191
22-P-2016 | 22 | Passing | Flexible | 08/19/2019 | Aggregate |  | 9:28:00 AM | Clay | 1 | 500 | 1.17 | 1055 | 500262
22-P-2016 | 22 | Passing | Flexible | 08/19/2019 | Aggregate |  | 9:36:00 AM | Clay | 2 | 500 | 1.18 | 1055 | 500262
22-P-2016 | 22 | Passing | Flexible | 08/19/2019 | Aggregate |  | 9:43:00 AM | Clay | 3 | 500 | 1.16 | 1055 | 500262
22-D-2016 | 22 | Driving | Flexible | 09/24/2019 | Aggregate |  | 10:15:00 AM | Clay | 1 | 500 | 1.11 | 1091 | 2164072
22-D-2016 | 22 | Driving | Flexible | 09/24/2019 | Aggregate |  | 10:30:00 AM | Clay | 2 | 500 | 1.06 | 1091 | 2164072
22-P-2016 | 22 | Passing | Flexible | 09/24/2019 | Aggregate |  | 10:45:00 AM | Clay | 1 | 500 | 0 | 1091 | 527514
22-P-2016 | 22 | Passing | Flexible | 09/24/2019 | Aggregate |  | 11:00:00 AM | Clay | 2 | 500 | 0 | 1091 | 527514
22-D-2016 | 22 | Driving | Flexible | 10/23/2019 | Aggregate |  | 9:27:00 AM | Clay | 1 | 500 | 1.06 | 1120 | 2226525
22-P-2016 | 22 | Passing | Flexible | 10/23/2019 | Aggregate |  | 9:36:00 AM | Clay | 1 | 500 | 0.99 | 1120 | 550837
22-D-2016 | 22 | Driving | Flexible | 08/06/2020 | Aggregate |  | 9:57:00 AM | Clay | 1 | 500 | 1.17 | 1408 | 2828551
22-D-2016 | 22 | Driving | Flexible | 08/06/2020 | Aggregate |  | 10:04:00 AM | Clay | 2 | 500 | 1.16 | 1408 | 2828551
22-D-2016 | 22 | Driving | Flexible | 08/06/2020 | Aggregate |  | 10:12:00 AM | Clay | 3 | 500 | 1.14 | 1408 | 2828551
22-P-2016 | 22 | Passing | Flexible | 08/06/2020 | Aggregate |  | 10:32:00 AM | Clay | 1 | 500 | 1.09 | 1408 | 741787
22-P-2016 | 22 | Passing | Flexible | 08/06/2020 | Aggregate |  | 10:40:00 AM | Clay | 2 | 500 | 1.11 | 1408 | 741787
22-P-2016 | 22 | Passing | Flexible | 08/06/2020 | Aggregate |  | 10:47:00 AM | Clay | 3 | 500 | 1.09 | 1408 | 741787
22-D-2016 | 22 | Driving | Flexible | 09/02/2020 | Aggregate |  | 11:20:00 AM | Clay | 1 | 500 | 1.16 | 1435 | 2844056
22-D-2016 | 22 | Driving | Flexible | 09/02/2020 | Aggregate |  | 11:29:00 AM | Clay | 2 | 500 | 1.12 | 1435 | 2844056
22-D-2016 | 22 | Driving | Flexible | 09/02/2020 | Aggregate |  | 11:38:00 AM | Clay | 3 | 500 | 1.11 | 1435 | 2844056
22-P-2016 | 22 | Passing | Flexible | 09/02/2020 | Aggregate |  | 11:49:00 AM | Clay | 1 | 500 | 1.11 | 1435 | 747532
22-P-2016 | 22 | Passing | Flexible | 09/02/2020 | Aggregate |  | 11:58:00 AM | Clay | 2 | 500 | 1.11 | 1435 | 747532
22-P-2016 | 22 | Passing | Flexible | 09/02/2020 | Aggregate |  | 12:07:00 PM | Clay | 3 | 500 | 1.11 | 1435 | 747532
22-D-2016 | 22 | Driving | Flexible | 10/15/2020 | Aggregate |  | 10:43:00 AM | Clay | 1 | 500 | 1.06 | 1478 | 2856105
22-D-2016 | 22 | Driving | Flexible | 11/04/2020 | Aggregate |  | 11:50:00 AM | Clay | 1 | 500 | 1.07 | 1498 | 2914255
22-D-2016 | 22 | Driving | Flexible | 11/04/2020 | Aggregate |  | 12:05:00 PM | Clay | 2 | 500 | 1.08 | 1498 | 2914255
22-D-2016 | 22 | Driving | Flexible | 11/04/2020 | Aggregate |  | 12:20:00 PM | Clay | 3 | 500 | 1.06 | 1498 | 2914255
22-P-2016 | 22 | Passing | Flexible | 11/04/2020 | Aggregate |  | 12:34:00 PM | Clay | 1 | 500 | 1.03 | 1498 | 776082
22-P-2016 | 22 | Passing | Flexible | 11/04/2020 | Aggregate |  | 12:49:00 PM | Clay | 2 | 500 | 1.04 | 1498 | 776082
22-P-2016 | 22 | Passing | Flexible | 11/04/2020 | Aggregate |  | 1:03:00 PM | Clay | 3 | 500 | 1.05 | 1498 | 776082
22-D-2016 | 22 | Driving | Flexible | 04/16/2021 | Aggregate |  | 10:01:00 AM | Clay | 1 | 500 | 1.19 | 1661 | 3276576
22-D-2016 | 22 | Driving | Flexible | 04/16/2021 | Aggregate |  | 10:10:00 AM | Clay | 2 | 500 | 1.48 | 1661 | 3276576
22-D-2016 | 22 | Driving | Flexible | 04/16/2021 | Aggregate |  | 10:19:00 AM | Clay | 3 | 500 | 1.36 | 1661 | 3276576
22-P-2016 | 22 | Passing | Flexible | 04/16/2021 | Aggregate |  | 10:32:00 AM | Clay | 1 | 500 | 1.07 | 1661 | 892080
22-P-2016 | 22 | Passing | Flexible | 04/16/2021 | Aggregate |  | 10:43:00 AM | Clay | 2 | 500 | 1.24 | 1661 | 892080
22-P-2016 | 22 | Passing | Flexible | 04/16/2021 | Aggregate |  | 10:51:00 AM | Clay | 3 | 500 | 0.82 | 1661 | 892080
22-D-2016 | 22 | Driving | Flexible | 05/05/2021 | Aggregate |  | 1:05:00 PM | Clay | 1 | 500 | 0.97 | 1680 | 3276576
22-D-2016 | 22 | Driving | Flexible | 05/05/2021 | Aggregate |  | 1:13:00 PM | Clay | 2 | 500 | 0.92 | 1680 | 3276576
22-D-2016 | 22 | Driving | Flexible | 05/05/2021 | Aggregate |  | 1:21:00 PM | Clay | 3 | 500 | 0.94 | 1680 | 3276576
22-P-2016 | 22 | Passing | Flexible | 05/05/2021 | Aggregate |  | 1:32:00 PM | Clay | 1 | 500 | 0.96 | 1680 | 892080
22-P-2016 | 22 | Passing | Flexible | 05/05/2021 | Aggregate |  | 1:40:00 PM | Clay | 2 | 500 | 0.96 | 1680 | 892080
22-D-2016 | 22 | Driving | Flexible | 08/09/2021 | Aggregate |  | 10:09:00 AM | Clay | 1 | 500 | 1.01 | 1776 | 3407272
22-D-2016 | 22 | Driving | Flexible | 08/09/2021 | Aggregate |  | 10:25:00 AM | Clay | 2 | 500 | 1.04 | 1776 | 3407272
22-D-2016 | 22 | Driving | Flexible | 08/09/2021 | Aggregate |  | 10:42:00 AM | Clay | 3 | 500 | 1.06 | 1776 | 3407272
22-P-2016 | 22 | Passing | Flexible | 08/09/2021 | Aggregate |  | 10:58:00 AM | Clay | 1 | 500 | 1.1 | 1776 | 943722
22-P-2016 | 22 | Passing | Flexible | 08/09/2021 | Aggregate |  | 11:15:00 AM | Clay | 2 | 500 | 1.1 | 1776 | 943722
22-P-2016 | 22 | Passing | Flexible | 08/09/2021 | Aggregate |  | 11:51:00 AM | Clay | 3 | 500 | 1.12 | 1776 | 943722
22-D-2016 | 22 | Driving | Flexible | 09/02/2021 | Aggregate |  | 12:34:00 PM | Clay | 1 | 500 | 1.09 | 1800 | 3463607
22-D-2016 | 22 | Driving | Flexible | 09/02/2021 | Aggregate |  | 1:05:00 PM | Clay | 2 | 500 | 1.09 | 1800 | 3463607
22-D-2016 | 22 | Driving | Flexible | 09/02/2021 | Aggregate |  | 1:36:00 PM | Clay | 3 | 500 | 1.16 | 1800 | 3463607
22-P-2016 | 22 | Passing | Flexible | 09/02/2021 | Aggregate |  | 12:49:00 PM | Clay | 1 | 500 | 1.15 | 1800 | 965512
22-P-2016 | 22 | Passing | Flexible | 09/02/2021 | Aggregate |  | 1:20:00 PM | Clay | 2 | 500 | 1.11 | 1800 | 965512
22-P-2016 | 22 | Passing | Flexible | 09/02/2021 | Aggregate |  | 1:51:00 PM | Clay | 3 | 500 | 1.14 | 1800 | 965512
22-D-2016 | 22 | Driving | Flexible | 10/05/2021 | Aggregate |  | 11:08:00 AM | Clay | 1 | 500 | 1.45 | 1833 | 3493124
22-D-2016 | 22 | Driving | Flexible | 10/05/2021 | Aggregate |  | 11:38:00 AM | Clay | 2 | 500 | 1.5 | 1833 | 3493124
22-P-2016 | 22 | Passing | Flexible | 10/05/2021 | Aggregate |  | 11:23:00 AM | Clay | 1 | 500 | 1.51 | 1833 | 979833
22-P-2016 | 22 | Passing | Flexible | 10/05/2021 | Aggregate |  | 11:56:00 AM | Clay | 2 | 500 | 1.56 | 1833 | 979833
22-D-2016 | 22 | Driving | Flexible | 11/19/2021 | Aggregate |  | 2:36:00 PM | Clay | 1 | 500 | 1.2 | 1878 | 3623775
22-P-2016 | 22 | Passing | Flexible | 11/19/2021 | Aggregate |  | 2:53:00 PM | Clay | 1 | 500 | 1.23 | 1878 | 1026394
22-D-2016 | 22 | Driving | Flexible | 05/17/2018 | Aggregate |  | 7:22:00 AM | Clay | 2 | 499.7 | 0.89 | 596 | 1160116
22-D-2016 | 22 | Driving | Flexible | 05/17/2018 | Aggregate |  | 7:37:00 AM | Clay | 3 | 499.7 | 0.91 | 596 | 1160116
22-P-2016 | 22 | Passing | Flexible | 05/17/2018 | Aggregate |  | 8:10:00 AM | Clay | 2 | 499.7 | 0.92 | 596 | 192800
22-P-2016 | 22 | Passing | Flexible | 05/17/2018 | Aggregate |  | 8:25:00 AM | Clay | 3 | 499.7 | 0.93 | 596 | 192800
22-D-2016 | 22 | Driving | Flexible | 06/14/2018 | Aggregate |  | 6:47:00 AM | Clay | 2 | 499.9 | 0.92 | 624 | 1228265
22-D-2016 | 22 | Driving | Flexible | 06/14/2018 | Aggregate |  | 7:01:00 AM | Clay | 3 | 499.9 | 0.96 | 624 | 1228265
22-P-2016 | 22 | Passing | Flexible | 06/14/2018 | Aggregate |  | 9:18:00 AM | Clay | 1 | 499.9 | 0 | 624 | 210656
22-P-2016 | 22 | Passing | Flexible | 06/14/2018 | Aggregate |  | 9:46:00 AM | Clay | 3 | 499.9 | 0 | 624 | 210656
22-D-2016 | 22 | Driving | Flexible | 07/09/2018 | Aggregate |  | 3:33:00 AM | Clay | 1 | 499.9 | 1.17 | 649 | 1306327
22-D-2016 | 22 | Driving | Flexible | 07/09/2018 | Aggregate |  | 3:42:00 AM | Clay | 2 | 499.9 | 1.16 | 649 | 1306327
22-D-2016 | 22 | Driving | Flexible | 07/09/2018 | Aggregate |  | 3:51:00 AM | Clay | 3 | 499.9 | 1.08 | 649 | 1306327
22-P-2016 | 22 | Passing | Flexible | 07/09/2018 | Aggregate |  | 4:02:00 AM | Clay | 1 | 499.9 | 1.18 | 649 | 231008
22-P-2016 | 22 | Passing | Flexible | 07/09/2018 | Aggregate |  | 4:10:00 AM | Clay | 2 | 499.9 | 1.16 | 649 | 231008
22-P-2016 | 22 | Passing | Flexible | 07/09/2018 | Aggregate |  | 4:18:00 AM | Clay | 3 | 499.9 | 1.16 | 649 | 231008
22-D-2016 | 22 | Driving | Flexible | 07/26/2018 | Aggregate |  | 8:32:00 AM | Clay | 1 | 500 | 1.15 | 666 | 1357701
22-D-2016 | 22 | Driving | Flexible | 07/26/2018 | Aggregate |  | 8:48:00 AM | Clay | 2 | 500 | 1.18 | 666 | 1357701
22-D-2016 | 22 | Driving | Flexible | 07/26/2018 | Aggregate |  | 9:02:00 AM | Clay | 3 | 500 | 1.16 | 666 | 1357701
22-P-2016 | 22 | Passing | Flexible | 07/26/2018 | Aggregate |  | 9:16:00 AM | Clay | 1 | 500 | 1.18 | 666 | 244904
22-P-2016 | 22 | Passing | Flexible | 07/26/2018 | Aggregate |  | 9:30:00 AM | Clay | 2 | 500 | 1.24 | 666 | 244904
22-P-2016 | 22 | Passing | Flexible | 07/26/2018 | Aggregate |  | 9:46:00 AM | Clay | 3 | 500 | 1.28 | 666 | 244904
22-D-2016 | 22 | Driving | Flexible | 08/08/2018 | Aggregate |  | 6:47:00 AM | Clay | 1 | 500 | 1.2 | 679 | 1401168
22-D-2016 | 22 | Driving | Flexible | 08/08/2018 | Aggregate |  | 7:01:00 AM | Clay | 2 | 500 | 1.22 | 679 | 1401168
22-D-2016 | 22 | Driving | Flexible | 08/08/2018 | Aggregate |  | 7:15:00 AM | Clay | 3 | 500 | 1.23 | 679 | 1401168
22-P-2016 | 22 | Passing | Flexible | 08/08/2018 | Aggregate |  | 7:29:00 AM | Clay | 1 | 500 | 1.23 | 679 | 256424
22-P-2016 | 22 | Passing | Flexible | 08/08/2018 | Aggregate |  | 7:29:00 AM | Clay | 1 | 500 | 1.31 | 679 | 256424
22-P-2016 | 22 | Passing | Flexible | 08/08/2018 | Aggregate |  | 7:44:00 AM | Clay | 2 | 500 | 1.24 | 679 | 256424
22-P-2016 | 22 | Passing | Flexible | 08/08/2018 | Aggregate |  | 8:10:00 AM | Clay | 3 | 500 | 1.27 | 679 | 256424
22-D-2016 | 22 | Driving | Flexible | 08/22/2018 | Aggregate |  | 8:15:00 AM | Clay | 1 | 500 | 1.12 | 693 | 1413710
22-D-2016 | 22 | Driving | Flexible | 08/22/2018 | Aggregate |  | 8:27:00 AM | Clay | 2 | 500 | 1.13 | 693 | 1413710
22-D-2016 | 22 | Driving | Flexible | 08/22/2018 | Aggregate |  | 8:36:00 AM | Clay | 3 | 500 | 1.17 | 693 | 1413710
22-P-2016 | 22 | Passing | Flexible | 08/22/2018 | Aggregate |  | 8:47:00 AM | Clay | 1 | 500 | 1.27 | 693 | 259820
22-P-2016 | 22 | Passing | Flexible | 08/22/2018 | Aggregate |  | 8:57:00 AM | Clay | 2 | 500 | 1.22 | 693 | 259820
22-P-2016 | 22 | Passing | Flexible | 08/22/2018 | Aggregate |  | 9:07:00 AM | Clay | 3 | 500 | 1.28 | 693 | 259820
22-D-2016 | 22 | Driving | Flexible | 09/05/2018 | Aggregate |  | 10:33:00 AM | Clay | 1 | 500 | 0.81 | 707 | 1422862
22-D-2016 | 22 | Driving | Flexible | 09/05/2018 | Aggregate |  | 10:48:00 AM | Clay | 2 | 500 | 0.82 | 707 | 1422862
22-D-2016 | 22 | Driving | Flexible | 09/05/2018 | Aggregate |  | 11:03:00 AM | Clay | 3 | 500 | 0.81 | 707 | 1422862
22-P-2016 | 22 | Passing | Flexible | 09/05/2018 | Aggregate |  | 11:18:00 AM | Clay | 1 | 500 | 0.83 | 707 | 268271
22-D-2016 | 22 | Driving | Flexible | 11/01/2018 | Aggregate |  | 8:51:00 AM | Clay | 1 | 500 | 0.87 | 764 | 1491307
22-D-2016 | 22 | Driving | Flexible | 11/01/2018 | Aggregate |  | 9:07:00 AM | Clay | 2 | 500 | 0.89 | 764 | 1491307
22-D-2016 | 22 | Driving | Flexible | 11/01/2018 | Aggregate |  | 9:22:00 AM | Clay | 3 | 500 | 0.88 | 764 | 1491307
22-P-2016 | 22 | Passing | Flexible | 11/01/2018 | Aggregate |  | 9:36:00 AM | Clay | 1 | 500 | 0.95 | 764 | 290799
22-P-2016 | 22 | Passing | Flexible | 11/01/2018 | Aggregate |  | 9:52:00 AM | Clay | 2 | 500 | 0.93 | 764 | 290799
22-P-2016 | 22 | Passing | Flexible | 11/01/2018 | Aggregate |  | 10:06:00 AM | Clay | 3 | 500 | 0.92 | 764 | 290799
22-D-2016 | 22 | Driving | Flexible | 06/10/2019 | Aggregate |  | 10:33:00 AM | Clay | 1 | 500 | 1.08 | 985 | 1986345
22-P-2016 | 22 | Passing | Flexible | 06/10/2019 | Aggregate |  | 10:48:00 AM | Clay | 1 | 500 | 1.13 | 985 | 429048
22-D-2016 | 22 | Driving | Flexible | 07/03/2019 | Aggregate |  | 7:39:00 AM | Clay | 1 | 500 | 0.99 | 1008 | 2012645
22-P-2016 | 22 | Passing | Flexible | 07/03/2019 | Aggregate |  | 7:53:00 AM | Clay | 1 | 500 | 1.03 | 1008 | 436615
22-D-2016 | 22 | Driving | Flexible | 08/19/2019 | Aggregate |  | 9:04:00 AM | Clay | 1 | 500 | 1.01 | 1055 | 2105191
22-P-2016 | 22 | Passing | Flexible | 05/04/2018 | Aggregate |  | 10:56:00 AM | Clay | 1 | 499.7 | 0.87 | 583 | 183212
22-P-2016 | 22 | Passing | Flexible | 05/04/2018 | Aggregate |  | 11:11:00 AM | Clay | 2 | 499.7 | 0.86 | 583 | 183212
22-D-2016 | 22 | Driving | Flexible | 05/17/2018 | Aggregate |  | 7:07:00 AM | Clay | 1 | 499.7 | 0.87 | 596 | 1160116
22-D-2016 | 22 | Driving | Flexible | 10/05/2017 | Aggregate |  | 8:58:00 AM | Clay | 1 | 499.9 | 0.82 | 372 | 595465
22-D-2016 | 22 | Driving | Flexible | 10/05/2017 | Aggregate |  | 9:14:00 AM | Clay | 2 | 499.9 | 0.83 | 372 | 595465
22-D-2016 | 22 | Driving | Flexible | 10/05/2017 | Aggregate |  | 9:29:00 AM | Clay | 3 | 499.9 | 0.82 | 372 | 595465
22-P-2016 | 22 | Passing | Flexible | 10/05/2017 | Aggregate |  | 9:44:00 AM | Clay | 1 | 499.9 | 0.86 | 372 | 100546
22-P-2016 | 22 | Passing | Flexible | 10/05/2017 | Aggregate |  | 9:59:00 AM | Clay | 2 | 499.9 | 0.84 | 372 | 100546
22-P-2016 | 22 | Passing | Flexible | 10/05/2017 | Aggregate |  | 10:14:00 AM | Clay | 3 | 499.9 | 0.86 | 372 | 100546
22-D-2016 | 22 | Driving | Flexible | 10/19/2017 | Aggregate |  | 9:10:00 AM | Clay | 1 | 499.9 | 0.85 | 386 | 641887
22-D-2016 | 22 | Driving | Flexible | 10/19/2017 | Aggregate |  | 9:25:00 AM | Clay | 2 | 499.9 | 0.84 | 386 | 641887
22-D-2016 | 22 | Driving | Flexible | 10/19/2017 | Aggregate |  | 9:40:00 AM | Clay | 3 | 499.9 | 0.81 | 386 | 641887
22-P-2016 | 22 | Passing | Flexible | 10/19/2017 | Aggregate |  | 10:00:00 AM | Clay | 1 | 499.9 | 0.86 | 386 | 107197
22-P-2016 | 22 | Passing | Flexible | 10/19/2017 | Aggregate |  | 11:54:00 AM | Clay | 2 | 499.9 | 0.89 | 386 | 107197
22-P-2016 | 22 | Passing | Flexible | 10/19/2017 | Aggregate |  | 12:16:00 PM | Clay | 3 | 499.9 | 0.87 | 386 | 107197
22-D-2016 | 22 | Driving | Flexible | 11/30/2017 | Aggregate |  | 10:12:00 AM | Clay | 1 | 499.9 | 0.8 | 428 | 712945
22-D-2016 | 22 | Driving | Flexible | 11/30/2017 | Aggregate |  | 10:27:00 AM | Clay | 2 | 499.9 | 0.82 | 428 | 712945
22-D-2016 | 22 | Driving | Flexible | 11/30/2017 | Aggregate |  | 10:41:00 AM | Clay | 3 | 499.9 | 0.84 | 428 | 712945
22-P-2016 | 22 | Passing | Flexible | 11/30/2017 | Aggregate |  | 10:57:00 AM | Clay | 1 | 499.9 | 0.84 | 428 | 116902
22-P-2016 | 22 | Passing | Flexible | 11/30/2017 | Aggregate |  | 11:29:00 AM | Clay | 3 | 499.9 | 0.81 | 428 | 116902
22-D-2016 | 22 | Driving | Flexible | 05/04/2018 | Aggregate |  | 10:03:00 AM | Clay | 1 | 499.7 | 0.86 | 583 | 1115643
22-D-2016 | 22 | Driving | Flexible | 05/04/2018 | Aggregate |  | 10:41:00 AM | Clay | 3 | 499.7 | 0.86 | 583 | 1115643
23-P-2016 | 23 | Passing | Flexible | 11/19/2021 | Aggregate |  | 2:53:00 PM | Clay | 1 | 480 | 1.34 | 1878 | 1026394
23-P-2016 | 23 | Passing | Flexible | 08/08/2018 | Aggregate |  | 8:10:00 AM | Clay | 3 | 500 | 1.38 | 679 | 256424
23-D-2016 | 23 | Driving | Flexible | 08/22/2018 | Aggregate |  | 8:15:00 AM | Clay | 1 | 500 | 1.4 | 693 | 1413710
23-D-2016 | 23 | Driving | Flexible | 08/22/2018 | Aggregate |  | 8:26:00 AM | Clay | 2 | 500 | 1.36 | 693 | 1413710
23-D-2016 | 23 | Driving | Flexible | 08/22/2018 | Aggregate |  | 8:36:00 AM | Clay | 3 | 500 | 1.38 | 693 | 1413710
23-P-2016 | 23 | Passing | Flexible | 08/22/2018 | Aggregate |  | 8:47:00 AM | Clay | 1 | 500 | 1.47 | 693 | 259820
23-P-2016 | 23 | Passing | Flexible | 08/22/2018 | Aggregate |  | 8:57:00 AM | Clay | 2 | 500 | 1.36 | 693 | 259820
23-P-2016 | 23 | Passing | Flexible | 08/22/2018 | Aggregate |  | 9:07:00 AM | Clay | 3 | 500 | 1.43 | 693 | 259820
23-D-2016 | 23 | Driving | Flexible | 09/05/2018 | Aggregate |  | 10:33:00 AM | Clay | 1 | 500 | 0.92 | 707 | 1422862
23-D-2016 | 23 | Driving | Flexible | 09/05/2018 | Aggregate |  | 10:48:00 AM | Clay | 2 | 500 | 0.97 | 707 | 1422862
23-D-2016 | 23 | Driving | Flexible | 09/05/2018 | Aggregate |  | 11:03:00 AM | Clay | 3 | 500 | 0.94 | 707 | 1422862
23-P-2016 | 23 | Passing | Flexible | 09/05/2018 | Aggregate |  | 11:17:00 AM | Clay | 1 | 500 | 0.96 | 707 | 268271
23-D-2016 | 23 | Driving | Flexible | 11/01/2018 | Aggregate |  | 8:51:00 AM | Clay | 1 | 500 | 1.06 | 764 | 1491307
23-D-2016 | 23 | Driving | Flexible | 11/01/2018 | Aggregate |  | 9:07:00 AM | Clay | 2 | 500 | 0.96 | 764 | 1491307
23-D-2016 | 23 | Driving | Flexible | 11/01/2018 | Aggregate |  | 9:21:00 AM | Clay | 3 | 500 | 0.98 | 764 | 1491307
23-P-2016 | 23 | Passing | Flexible | 11/01/2018 | Aggregate |  | 9:36:00 AM | Clay | 1 | 500 | 1.04 | 764 | 290799
23-P-2016 | 23 | Passing | Flexible | 11/01/2018 | Aggregate |  | 9:52:00 AM | Clay | 2 | 500 | 1.03 | 764 | 290799
23-P-2016 | 23 | Passing | Flexible | 11/01/2018 | Aggregate |  | 10:06:00 AM | Clay | 3 | 500 | 1.03 | 764 | 290799
23-D-2016 | 23 | Driving | Flexible | 06/10/2019 | Aggregate |  | 10:33:00 AM | Clay | 1 | 480 | 1.25 | 985 | 1986345
23-P-2016 | 23 | Passing | Flexible | 06/10/2019 | Aggregate |  | 10:48:00 AM | Clay | 1 | 480 | 1.28 | 985 | 429048
23-D-2016 | 23 | Driving | Flexible | 07/03/2019 | Aggregate |  | 7:39:00 AM | Clay | 1 | 480 | 1.14 | 1008 | 2012645
23-P-2016 | 23 | Passing | Flexible | 07/03/2019 | Aggregate |  | 7:53:00 AM | Clay | 1 | 480 | 1.15 | 1008 | 436615
23-D-2016 | 23 | Driving | Flexible | 08/19/2019 | Aggregate |  | 9:04:00 AM | Clay | 1 | 480 | 1.25 | 1055 | 2105191
23-D-2016 | 23 | Driving | Flexible | 08/19/2019 | Aggregate |  | 9:11:00 AM | Clay | 2 | 480 | 1.25 | 1055 | 2105191
23-D-2016 | 23 | Driving | Flexible | 08/19/2019 | Aggregate |  | 9:19:00 AM | Clay | 3 | 480 | 1.23 | 1055 | 2105191
23-P-2016 | 23 | Passing | Flexible | 08/19/2019 | Aggregate |  | 9:28:00 AM | Clay | 1 | 480 | 1.4 | 1055 | 500262
23-P-2016 | 23 | Passing | Flexible | 08/19/2019 | Aggregate |  | 9:36:00 AM | Clay | 2 | 480 | 1.33 | 1055 | 500262
23-P-2016 | 23 | Passing | Flexible | 08/19/2019 | Aggregate |  | 9:43:00 AM | Clay | 3 | 480 | 1.37 | 1055 | 500262
23-D-2016 | 23 | Driving | Flexible | 09/24/2019 | Aggregate |  | 10:15:00 AM | Clay | 1 | 480 | 1.2 | 1091 | 2164072
23-D-2016 | 23 | Driving | Flexible | 09/24/2019 | Aggregate |  | 10:30:00 AM | Clay | 2 | 480 | 1.22 | 1091 | 2164072
23-P-2016 | 23 | Passing | Flexible | 09/24/2019 | Aggregate |  | 10:45:00 AM | Clay | 1 | 480 | 0 | 1091 | 527514
23-P-2016 | 23 | Passing | Flexible | 09/24/2019 | Aggregate |  | 11:00:00 AM | Clay | 2 | 480 | 0 | 1091 | 527514
23-D-2016 | 23 | Driving | Flexible | 08/06/2020 | Aggregate |  | 9:57:00 AM | Clay | 1 | 480 | 1.33 | 1408 | 2828551
23-D-2016 | 23 | Driving | Flexible | 08/06/2020 | Aggregate |  | 10:04:00 AM | Clay | 2 | 480 | 1.26 | 1408 | 2828551
23-D-2016 | 23 | Driving | Flexible | 08/06/2020 | Aggregate |  | 10:12:00 AM | Clay | 3 | 480 | 1.25 | 1408 | 2828551
23-P-2016 | 23 | Passing | Flexible | 08/06/2020 | Aggregate |  | 10:32:00 AM | Clay | 1 | 480 | 1.19 | 1408 | 741787
23-P-2016 | 23 | Passing | Flexible | 08/06/2020 | Aggregate |  | 10:39:00 AM | Clay | 2 | 480 | 1.2 | 1408 | 741787
23-P-2016 | 23 | Passing | Flexible | 08/06/2020 | Aggregate |  | 10:47:00 AM | Clay | 3 | 480 | 1.18 | 1408 | 741787
23-D-2016 | 23 | Driving | Flexible | 09/02/2020 | Aggregate |  | 11:20:00 AM | Clay | 1 | 480 | 1.57 | 1435 | 2844056
23-D-2016 | 23 | Driving | Flexible | 09/02/2020 | Aggregate |  | 11:29:00 AM | Clay | 2 | 480 | 1.53 | 1435 | 2844056
23-D-2016 | 23 | Driving | Flexible | 09/02/2020 | Aggregate |  | 11:38:00 AM | Clay | 3 | 480 | 1.43 | 1435 | 2844056
23-P-2016 | 23 | Passing | Flexible | 09/02/2020 | Aggregate |  | 11:49:00 AM | Clay | 1 | 480 | 1.25 | 1435 | 747532
23-P-2016 | 23 | Passing | Flexible | 09/02/2020 | Aggregate |  | 11:58:00 AM | Clay | 2 | 480 | 1.19 | 1435 | 747532
23-P-2016 | 23 | Passing | Flexible | 09/02/2020 | Aggregate |  | 12:07:00 PM | Clay | 3 | 480 | 1.22 | 1435 | 747532
23-D-2016 | 23 | Driving | Flexible | 10/15/2020 | Aggregate |  | 10:43:00 AM | Clay | 1 | 480 | 1.27 | 1478 | 2856105
23-D-2016 | 23 | Driving | Flexible | 11/04/2020 | Aggregate |  | 11:50:00 AM | Clay | 1 | 480 | 1.26 | 1498 | 2914255
23-D-2016 | 23 | Driving | Flexible | 11/04/2020 | Aggregate |  | 12:05:00 PM | Clay | 2 | 480 | 1.27 | 1498 | 2914255
23-D-2016 | 23 | Driving | Flexible | 11/04/2020 | Aggregate |  | 12:20:00 PM | Clay | 3 | 480 | 1.29 | 1498 | 2914255
23-P-2016 | 23 | Passing | Flexible | 11/04/2020 | Aggregate |  | 12:34:00 PM | Clay | 1 | 480 | 1.22 | 1498 | 776082
23-P-2016 | 23 | Passing | Flexible | 11/04/2020 | Aggregate |  | 12:49:00 PM | Clay | 2 | 480 | 1.18 | 1498 | 776082
23-P-2016 | 23 | Passing | Flexible | 11/04/2020 | Aggregate |  | 1:03:00 PM | Clay | 3 | 480 | 1.2 | 1498 | 776082
23-D-2016 | 23 | Driving | Flexible | 04/16/2021 | Aggregate |  | 10:00:00 AM | Clay | 1 | 480 | 0.97 | 1661 | 3276576
23-D-2016 | 23 | Driving | Flexible | 04/16/2021 | Aggregate |  | 10:10:00 AM | Clay | 2 | 480 | 1.18 | 1661 | 3276576
23-D-2016 | 23 | Driving | Flexible | 04/16/2021 | Aggregate |  | 10:19:00 AM | Clay | 3 | 480 | 1.24 | 1661 | 3276576
23-P-2016 | 23 | Passing | Flexible | 04/16/2021 | Aggregate |  | 10:32:00 AM | Clay | 1 | 480 | 1.14 | 1661 | 892080
23-P-2016 | 23 | Passing | Flexible | 04/16/2021 | Aggregate |  | 10:42:00 AM | Clay | 2 | 480 | 1 | 1661 | 892080
23-P-2016 | 23 | Passing | Flexible | 04/16/2021 | Aggregate |  | 10:51:00 AM | Clay | 3 | 480 | 1.18 | 1661 | 892080
23-D-2016 | 23 | Driving | Flexible | 05/05/2021 | Aggregate |  | 1:05:00 PM | Clay | 1 | 480 | 1.37 | 1680 | 3276576
23-D-2016 | 23 | Driving | Flexible | 05/05/2021 | Aggregate |  | 1:13:00 PM | Clay | 2 | 480 | 1.26 | 1680 | 3276576
23-D-2016 | 23 | Driving | Flexible | 05/05/2021 | Aggregate |  | 1:21:00 PM | Clay | 3 | 480 | 1.29 | 1680 | 3276576
23-P-2016 | 23 | Passing | Flexible | 05/05/2021 | Aggregate |  | 1:32:00 PM | Clay | 1 | 480 | 1.47 | 1680 | 892080
23-P-2016 | 23 | Passing | Flexible | 05/05/2021 | Aggregate |  | 1:40:00 PM | Clay | 2 | 480 | 1.37 | 1680 | 892080
23-P-2016 | 23 | Passing | Flexible | 10/05/2017 | Aggregate |  | 10:13:00 AM | Clay | 3 | 499.9 | 0.93 | 372 | 100546
23-D-2016 | 23 | Driving | Flexible | 10/19/2017 | Aggregate |  | 9:09:00 AM | Clay | 1 | 519.5 | 0.95 | 386 | 641887
23-D-2016 | 23 | Driving | Flexible | 10/19/2017 | Aggregate |  | 9:25:00 AM | Clay | 2 | 517 | 0.91 | 386 | 641887
23-D-2016 | 23 | Driving | Flexible | 10/19/2017 | Aggregate |  | 9:40:00 AM | Clay | 3 | 533.5 | 0.78 | 386 | 641887
23-D-2016 | 23 | Driving | Flexible | 10/19/2017 | Aggregate |  | 9:40:00 AM | Clay | 3 | 533.5 | 0.93 | 386 | 641887
23-P-2016 | 23 | Passing | Flexible | 10/19/2017 | Aggregate |  | 10:00:00 AM | Clay | 1 | 524.2 | 0.94 | 386 | 107197
23-P-2016 | 23 | Passing | Flexible | 10/19/2017 | Aggregate |  | 11:54:00 AM | Clay | 2 | 519.5 | 0.96 | 386 | 107197
23-P-2016 | 23 | Passing | Flexible | 10/19/2017 | Aggregate |  | 12:16:00 PM | Clay | 3 | 499.9 | 0.94 | 386 | 107197
23-D-2016 | 23 | Driving | Flexible | 11/30/2017 | Aggregate |  | 10:12:00 AM | Clay | 1 | 499.9 | 0.92 | 428 | 712945
23-D-2016 | 23 | Driving | Flexible | 11/30/2017 | Aggregate |  | 10:27:00 AM | Clay | 2 | 499.9 | 0.88 | 428 | 712945
23-D-2016 | 23 | Driving | Flexible | 11/30/2017 | Aggregate |  | 10:41:00 AM | Clay | 3 | 499.9 | 0.94 | 428 | 712945
23-P-2016 | 23 | Passing | Flexible | 11/30/2017 | Aggregate |  | 10:57:00 AM | Clay | 1 | 499.9 | 0.94 | 428 | 116902
23-P-2016 | 23 | Passing | Flexible | 11/30/2017 | Aggregate |  | 11:29:00 AM | Clay | 3 | 499.9 | 0.96 | 428 | 116902
23-D-2016 | 23 | Driving | Flexible | 05/04/2018 | Aggregate |  | 10:03:00 AM | Clay | 1 | 499.7 | 0.96 | 583 | 1115643
23-D-2016 | 23 | Driving | Flexible | 05/04/2018 | Aggregate |  | 10:41:00 AM | Clay | 3 | 499.7 | 1.01 | 583 | 1115643
23-P-2016 | 23 | Passing | Flexible | 05/04/2018 | Aggregate |  | 10:56:00 AM | Clay | 1 | 499.7 | 0.99 | 583 | 183212
23-P-2016 | 23 | Passing | Flexible | 05/04/2018 | Aggregate |  | 11:11:00 AM | Clay | 2 | 499.7 | 1.03 | 583 | 183212
23-D-2016 | 23 | Driving | Flexible | 05/17/2018 | Aggregate |  | 7:07:00 AM | Clay | 1 | 499.7 | 0.97 | 596 | 1160116
23-D-2016 | 23 | Driving | Flexible | 05/17/2018 | Aggregate |  | 7:22:00 AM | Clay | 2 | 499.7 | 0.99 | 596 | 1160116
23-D-2016 | 23 | Driving | Flexible | 05/17/2018 | Aggregate |  | 7:37:00 AM | Clay | 3 | 499.7 | 1 | 596 | 1160116
23-P-2016 | 23 | Passing | Flexible | 05/17/2018 | Aggregate |  | 8:10:00 AM | Clay | 2 | 499.7 | 1.04 | 596 | 192800
23-P-2016 | 23 | Passing | Flexible | 05/17/2018 | Aggregate |  | 8:25:00 AM | Clay | 3 | 499.7 | 1.01 | 596 | 192800
23-D-2016 | 23 | Driving | Flexible | 06/14/2018 | Aggregate |  | 6:47:00 AM | Clay | 2 | 499.9 | 1.04 | 624 | 1228265
23-D-2016 | 23 | Driving | Flexible | 06/14/2018 | Aggregate |  | 7:01:00 AM | Clay | 3 | 499.9 | 1.04 | 624 | 1228265
23-P-2016 | 23 | Passing | Flexible | 06/14/2018 | Aggregate |  | 9:17:00 AM | Clay | 1 | 499.9 | 0 | 624 | 210656
23-P-2016 | 23 | Passing | Flexible | 06/14/2018 | Aggregate |  | 9:46:00 AM | Clay | 3 | 499.9 | 0 | 624 | 210656
23-D-2016 | 23 | Driving | Flexible | 07/09/2018 | Aggregate |  | 3:33:00 AM | Clay | 1 | 499.9 | 1.31 | 649 | 1306327
23-D-2016 | 23 | Driving | Flexible | 07/09/2018 | Aggregate |  | 3:42:00 AM | Clay | 2 | 499.9 | 1.28 | 649 | 1306327
23-D-2016 | 23 | Driving | Flexible | 07/09/2018 | Aggregate |  | 3:51:00 AM | Clay | 3 | 499.9 | 1.37 | 649 | 1306327
23-P-2016 | 23 | Passing | Flexible | 07/09/2018 | Aggregate |  | 4:02:00 AM | Clay | 1 | 499.9 | 1.45 | 649 | 231008
23-P-2016 | 23 | Passing | Flexible | 07/09/2018 | Aggregate |  | 4:10:00 AM | Clay | 2 | 499.9 | 1.37 | 649 | 231008
23-P-2016 | 23 | Passing | Flexible | 07/09/2018 | Aggregate |  | 4:18:00 AM | Clay | 3 | 499.9 | 1.39 | 649 | 231008
23-D-2016 | 23 | Driving | Flexible | 07/26/2018 | Aggregate |  | 8:32:00 AM | Clay | 1 | 500 | 1.31 | 666 | 1357701
23-D-2016 | 23 | Driving | Flexible | 07/26/2018 | Aggregate |  | 8:47:00 AM | Clay | 2 | 500 | 1.29 | 666 | 1357701
23-D-2016 | 23 | Driving | Flexible | 07/26/2018 | Aggregate |  | 9:02:00 AM | Clay | 3 | 500 | 1.31 | 666 | 1357701
23-P-2016 | 23 | Passing | Flexible | 07/26/2018 | Aggregate |  | 9:16:00 AM | Clay | 1 | 500 | 1.37 | 666 | 244904
23-P-2016 | 23 | Passing | Flexible | 07/26/2018 | Aggregate |  | 9:30:00 AM | Clay | 2 | 500 | 1.36 | 666 | 244904
23-P-2016 | 23 | Passing | Flexible | 07/26/2018 | Aggregate |  | 9:46:00 AM | Clay | 3 | 500 | 1.35 | 666 | 244904
23-D-2016 | 23 | Driving | Flexible | 08/08/2018 | Aggregate |  | 6:47:00 AM | Clay | 1 | 500 | 1.35 | 679 | 1401168
23-D-2016 | 23 | Driving | Flexible | 08/08/2018 | Aggregate |  | 7:01:00 AM | Clay | 2 | 500 | 1.33 | 679 | 1401168
23-P-2016 | 23 | Passing | Flexible | 08/08/2018 | Aggregate |  | 7:29:00 AM | Clay | 1 | 500 | 1.39 | 679 | 256424
23-P-2016 | 23 | Passing | Flexible | 08/08/2018 | Aggregate |  | 7:44:00 AM | Clay | 2 | 500 | 1.36 | 679 | 256424
23-D-2016 | 23 | Driving | Flexible | 10/05/2017 | Aggregate |  | 8:58:00 AM | Clay | 1 | 499.9 | 0.9 | 372 | 595465
23-D-2016 | 23 | Driving | Flexible | 10/05/2017 | Aggregate |  | 9:14:00 AM | Clay | 2 | 499.9 | 0.93 | 372 | 595465
23-D-2016 | 23 | Driving | Flexible | 10/05/2017 | Aggregate |  | 9:29:00 AM | Clay | 3 | 499.9 | 0.93 | 372 | 595465
23-P-2016 | 23 | Passing | Flexible | 10/05/2017 | Aggregate |  | 9:44:00 AM | Clay | 1 | 499.9 | 0.94 | 372 | 100546
23-P-2016 | 23 | Passing | Flexible | 10/05/2017 | Aggregate |  | 9:58:00 AM | Clay | 2 | 499.9 | 0.92 | 372 | 100546
23-D-2016 | 23 | Driving | Flexible | 08/09/2021 | Aggregate |  | 10:09:00 AM | Clay | 1 | 480 | 1.11 | 1776 | 3407272
23-D-2016 | 23 | Driving | Flexible | 08/09/2021 | Aggregate |  | 10:25:00 AM | Clay | 2 | 480 | 1.12 | 1776 | 3407272
23-D-2016 | 23 | Driving | Flexible | 08/09/2021 | Aggregate |  | 10:42:00 AM | Clay | 3 | 480 | 1.2 | 1776 | 3407272
23-P-2016 | 23 | Passing | Flexible | 08/09/2021 | Aggregate |  | 10:58:00 AM | Clay | 1 | 480 | 1.28 | 1776 | 943722
23-P-2016 | 23 | Passing | Flexible | 08/09/2021 | Aggregate |  | 11:15:00 AM | Clay | 2 | 480 | 1.28 | 1776 | 943722
23-P-2016 | 23 | Passing | Flexible | 08/09/2021 | Aggregate |  | 11:51:00 AM | Clay | 3 | 480 | 1.29 | 1776 | 943722
23-D-2016 | 23 | Driving | Flexible | 09/02/2021 | Aggregate |  | 12:33:00 PM | Clay | 1 | 480 | 1.17 | 1800 | 3463607
23-D-2016 | 23 | Driving | Flexible | 09/02/2021 | Aggregate |  | 1:05:00 PM | Clay | 2 | 480 | 1.21 | 1800 | 3463607
23-D-2016 | 23 | Driving | Flexible | 09/02/2021 | Aggregate |  | 1:36:00 PM | Clay | 3 | 480 | 1.19 | 1800 | 3463607
23-P-2016 | 23 | Passing | Flexible | 09/02/2021 | Aggregate |  | 12:49:00 PM | Clay | 1 | 480 | 1.33 | 1800 | 965512
23-P-2016 | 23 | Passing | Flexible | 09/02/2021 | Aggregate |  | 1:20:00 PM | Clay | 2 | 480 | 1.31 | 1800 | 965512
23-P-2016 | 23 | Passing | Flexible | 09/02/2021 | Aggregate |  | 1:51:00 PM | Clay | 3 | 480 | 1.34 | 1800 | 965512
23-D-2016 | 23 | Driving | Flexible | 10/05/2021 | Aggregate |  | 11:08:00 AM | Clay | 1 | 480 | 1.45 | 1833 | 3493124
23-D-2016 | 23 | Driving | Flexible | 10/05/2021 | Aggregate |  | 11:38:00 AM | Clay | 2 | 480 | 1.48 | 1833 | 3493124
23-P-2016 | 23 | Passing | Flexible | 10/05/2021 | Aggregate |  | 11:23:00 AM | Clay | 1 | 480 | 1.54 | 1833 | 979833
23-P-2016 | 23 | Passing | Flexible | 10/05/2021 | Aggregate |  | 11:56:00 AM | Clay | 2 | 480 | 1.57 | 1833 | 979833
23-D-2016 | 23 | Driving | Flexible | 11/19/2021 | Aggregate |  | 2:36:00 PM | Clay | 1 | 480 | 1.31 | 1878 | 3623775
31-O-2004 | 31 | Outside | Flexible | 07/16/2021 | Aggregate |  | 10:24:00 AM | Clay | 1 | 490 | 1.43 | 6183 | 45016
31-O-2004 | 31 | Outside | Flexible | 07/16/2021 | Aggregate |  | 10:29:00 AM | Clay | 2 | 490 | 1.43 | 6183 | 45016
31-O-2004 | 31 | Outside | Flexible | 07/16/2021 | Aggregate |  | 10:35:00 AM | Clay | 3 | 490 | 1.42 | 6183 | 45016
31-I-2004 | 31 | Inside | Flexible | 08/03/2021 | Aggregate |  | 3:44:00 PM | Clay | 1 | 490 | 1.35 | 6201 | 410414
31-I-2004 | 31 | Inside | Flexible | 08/03/2021 | Aggregate |  | 3:50:00 PM | Clay | 2 | 490 | 1.33 | 6201 | 410414
31-I-2004 | 31 | Inside | Flexible | 08/03/2021 | Aggregate |  | 3:54:00 PM | Clay | 3 | 490 | 1.31 | 6201 | 410414
31-O-2004 | 31 | Outside | Flexible | 08/03/2021 | Aggregate |  | 4:02:00 PM | Clay | 1 | 490 | 1.55 | 6201 | 45016
31-O-2004 | 31 | Outside | Flexible | 08/03/2021 | Aggregate |  | 4:17:00 PM | Clay | 3 | 490 | 1.46 | 6201 | 45016
31-I-2004 | 31 | Inside | Flexible | 09/01/2021 | Aggregate |  | 9:36:00 AM | Clay | 1 | 490 | 1.35 | 6230 | 414394
31-I-2004 | 31 | Inside | Flexible | 09/01/2021 | Aggregate |  | 9:41:00 AM | Clay | 2 | 490 | 1.31 | 6230 | 414394
31-I-2004 | 31 | Inside | Flexible | 09/01/2021 | Aggregate |  | 9:45:00 AM | Clay | 3 | 490 | 1.36 | 6230 | 414394
31-O-2004 | 31 | Outside | Flexible | 09/01/2021 | Aggregate |  | 10:02:00 AM | Clay | 1 | 490 | 1.41 | 6230 | 45016
31-O-2004 | 31 | Outside | Flexible | 09/01/2021 | Aggregate |  | 10:07:00 AM | Clay | 2 | 490 | 1.34 | 6230 | 45016
31-O-2004 | 31 | Outside | Flexible | 09/01/2021 | Aggregate |  | 10:11:00 AM | Clay | 3 | 490 | 1.35 | 6230 | 45016
31-I-2004 | 31 | Inside | Flexible | 10/07/2021 | Aggregate |  | 3:39:00 PM | Clay | 1 | 490 | 1.48 | 6266 | 420625
31-I-2004 | 31 | Inside | Flexible | 10/07/2021 | Aggregate |  | 3:44:00 PM | Clay | 2 | 490 | 1.52 | 6266 | 420625
31-I-2004 | 31 | Inside | Flexible | 11/03/2017 | Aggregate |  | 1:33:00 PM | Clay | 1 | 499.9 | 1.12 | 4832 | 302071
31-I-2004 | 31 | Inside | Flexible | 11/03/2017 | Aggregate |  | 1:43:00 PM | Clay | 2 | 502.1 | 1.3 | 4832 | 302071
31-I-2004 | 31 | Inside | Flexible | 11/03/2017 | Aggregate |  | 1:49:00 PM | Clay | 3 | 503.4 | 1.17 | 4832 | 302071
31-O-2004 | 31 | Outside | Flexible | 11/03/2017 | Aggregate |  | 2:01:00 PM | Clay | 1 | 502.2 | 1.07 | 4832 | 45016
31-O-2004 | 31 | Outside | Flexible | 11/03/2017 | Aggregate |  | 2:08:00 PM | Clay | 2 | 477.7 | 1.04 | 4832 | 45016
31-O-2004 | 31 | Outside | Flexible | 11/03/2017 | Aggregate |  | 2:14:00 PM | Clay | 3 | 500 | 1.02 | 4832 | 45016
31-I-2004 | 31 | Inside | Flexible | 11/30/2017 | Aggregate |  | 9:12:00 AM | Clay | 1 | 501.1 | 1.03 | 4859 | 305245
31-I-2004 | 31 | Inside | Flexible | 11/30/2017 | Aggregate |  | 9:12:00 AM | Clay | 2 | 476.5 | 1.09 | 4859 | 305245
31-I-2004 | 31 | Inside | Flexible | 11/30/2017 | Aggregate |  | 9:12:00 AM | Clay | 3 | 503.4 | 1.16 | 4859 | 305245
31-O-2004 | 31 | Outside | Flexible | 11/30/2017 | Aggregate |  | 9:51:00 AM | Clay | 1 | 503.4 | 1.11 | 4859 | 45016
31-O-2004 | 31 | Outside | Flexible | 11/30/2017 | Aggregate |  | 9:57:00 AM | Clay | 2 | 505.6 | 1.07 | 4859 | 45016
31-O-2004 | 31 | Outside | Flexible | 11/30/2017 | Aggregate |  | 10:03:00 AM | Clay | 3 | 512.2 | 1.07 | 4859 | 45016
31-I-2004 | 31 | Inside | Flexible | 06/14/2018 | Aggregate |  | 7:55:00 AM | Clay | 1 | 498.7 | 0 | 5055 | 325991
31-I-2004 | 31 | Inside | Flexible | 06/14/2018 | Aggregate |  | 7:55:00 AM | Clay | 2 | 503.7 | 0 | 5055 | 325991
31-I-2004 | 31 | Inside | Flexible | 06/14/2018 | Aggregate |  | 7:55:00 AM | Clay | 3 | 501.1 | 0 | 5055 | 325991
31-O-2004 | 31 | Outside | Flexible | 06/14/2018 | Aggregate |  | 8:23:00 AM | Clay | 1 | 499.9 | 0 | 5055 | 45016
31-I-2004 | 31 | Inside | Flexible | 07/09/2018 | Aggregate |  | 2:43:00 AM | Clay | 1 | 499.9 | 1.39 | 5080 | 326448
31-I-2004 | 31 | Inside | Flexible | 07/09/2018 | Aggregate |  | 2:49:00 AM | Clay | 2 | 499.9 | 1.37 | 5080 | 326448
31-I-2004 | 31 | Inside | Flexible | 07/09/2018 | Aggregate |  | 2:55:00 AM | Clay | 3 | 499.9 | 1.4 | 5080 | 326448
31-O-2004 | 31 | Outside | Flexible | 07/09/2018 | Aggregate |  | 3:07:00 AM | Clay | 1 | 505.4 | 1.59 | 5080 | 45016
31-O-2004 | 31 | Outside | Flexible | 07/09/2018 | Aggregate |  | 3:13:00 AM | Clay | 2 | 528.5 | 1.47 | 5080 | 45016
31-O-2004 | 31 | Outside | Flexible | 07/09/2018 | Aggregate |  | 3:19:00 AM | Clay | 3 | 505.4 | 1.43 | 5080 | 45016
31-I-2004 | 31 | Inside | Flexible | 07/26/2018 | Aggregate |  | 10:58:00 AM | Clay | 1 | 500 | 1.43 | 5097 | 327600
31-I-2004 | 31 | Inside | Flexible | 07/26/2018 | Aggregate |  | 11:05:00 AM | Clay | 2 | 500 | 1.46 | 5097 | 327600
31-I-2004 | 31 | Inside | Flexible | 07/26/2018 | Aggregate |  | 11:11:00 AM | Clay | 3 | 500 | 1.42 | 5097 | 327600
31-O-2004 | 31 | Outside | Flexible | 07/26/2018 | Aggregate |  | 10:37:00 AM | Clay | 1 | 500 | 1.63 | 5097 | 45016
31-O-2004 | 31 | Outside | Flexible | 07/26/2018 | Aggregate |  | 10:49:00 AM | Clay | 2 | 500 | 1.66 | 5097 | 45016
31-O-2004 | 31 | Outside | Flexible | 07/26/2018 | Aggregate |  | 10:55:00 AM | Clay | 3 | 500 | 1.52 | 5097 | 45016
31-I-2004 | 31 | Inside | Flexible | 08/08/2018 | Aggregate |  | 10:28:00 AM | Clay | 1 | 500 | 1.45 | 5110 | 328317
31-I-2004 | 31 | Inside | Flexible | 08/08/2018 | Aggregate |  | 10:34:00 AM | Clay | 2 | 500 | 1.46 | 5110 | 328317
31-I-2004 | 31 | Inside | Flexible | 08/08/2018 | Aggregate |  | 10:53:00 AM | Clay | 3 | 500 | 1.53 | 5110 | 328317
31-O-2004 | 31 | Outside | Flexible | 08/08/2018 | Aggregate |  | 12:21:00 PM | Clay | 2 | 500 | 1.47 | 5110 | 45016
31-O-2004 | 31 | Outside | Flexible | 08/08/2018 | Aggregate |  | 12:15:00 PM | Clay | 3 | 500 | 1.48 | 5110 | 45016
31-I-2004 | 31 | Inside | Flexible | 08/22/2018 | Aggregate |  | 7:32:00 AM | Clay | 1 | 500 | 1.42 | 5124 | 329535
31-I-2004 | 31 | Inside | Flexible | 08/22/2018 | Aggregate |  | 7:39:00 AM | Clay | 2 | 500 | 1.42 | 5124 | 329535
31-I-2004 | 31 | Inside | Flexible | 08/22/2018 | Aggregate |  | 7:45:00 AM | Clay | 3 | 500 | 1.42 | 5124 | 329535
31-O-2004 | 31 | Outside | Flexible | 08/22/2018 | Aggregate |  | 7:16:00 AM | Clay | 1 | 500 | 1.44 | 5124 | 45016
31-O-2004 | 31 | Outside | Flexible | 08/22/2018 | Aggregate |  | 7:22:00 AM | Clay | 2 | 500 | 1.41 | 5124 | 45016
31-O-2004 | 31 | Outside | Flexible | 08/22/2018 | Aggregate |  | 7:28:00 AM | Clay | 3 | 500 | 1.4 | 5124 | 45016
31-I-2004 | 31 | Inside | Flexible | 11/01/2018 | Aggregate |  | 11:14:00 AM | Clay | 1 | 500 | 1.18 | 5195 | 335649
31-I-2004 | 31 | Inside | Flexible | 11/01/2018 | Aggregate |  | 11:19:00 AM | Clay | 2 | 500 | 1.16 | 5195 | 335649
31-I-2004 | 31 | Inside | Flexible | 11/01/2018 | Aggregate |  | 11:25:00 AM | Clay | 3 | 500 | 1.2 | 5195 | 335649
31-O-2004 | 31 | Outside | Flexible | 11/01/2018 | Aggregate |  | 11:43:00 AM | Clay | 1 | 500 | 1.16 | 5195 | 45016
31-O-2004 | 31 | Outside | Flexible | 11/01/2018 | Aggregate |  | 11:48:00 AM | Clay | 2 | 500 | 1.13 | 5195 | 45016
31-O-2004 | 31 | Outside | Flexible | 11/01/2018 | Aggregate |  | 11:53:00 AM | Clay | 3 | 500 | 1.13 | 5195 | 45016
31-O-2004 | 31 | Outside | Flexible | 07/03/2019 | Aggregate |  | 7:11:00 AM | Clay | 1 | 490 | 1.29 | 5439 | 45016
31-I-2004 | 31 | Inside | Flexible | 10/07/2021 | Aggregate |  | 3:48:00 PM | Clay | 3 | 490 | 1.47 | 6266 | 420625
31-O-2004 | 31 | Outside | Flexible | 10/07/2021 | Aggregate |  | 4:00:00 PM | Clay | 1 | 490 | 1.59 | 6266 | 45016
31-O-2004 | 31 | Outside | Flexible | 10/07/2021 | Aggregate |  | 4:04:00 PM | Clay | 2 | 490 | 1.49 | 6266 | 45016
31-O-2004 | 31 | Outside | Flexible | 10/07/2021 | Aggregate |  | 4:08:00 PM | Clay | 3 | 490 | 1.53 | 6266 | 45016
31-I-2004 | 31 | Inside | Flexible | 10/22/2021 | Aggregate |  | 3:11:00 PM | Clay | 1 | 490 | 1.43 | 6281 | 423012
31-I-2004 | 31 | Inside | Flexible | 10/22/2021 | Aggregate |  | 3:15:00 PM | Clay | 2 | 490 | 1.43 | 6281 | 423012
31-I-2004 | 31 | Inside | Flexible | 10/22/2021 | Aggregate |  | 3:19:00 PM | Clay | 3 | 490 | 1.39 | 6281 | 423012
31-O-2004 | 31 | Outside | Flexible | 10/22/2021 | Aggregate |  | 3:28:00 PM | Clay | 1 | 490 | 1.33 | 6281 | 45016
31-O-2004 | 31 | Outside | Flexible | 10/22/2021 | Aggregate |  | 3:34:00 PM | Clay | 2 | 490 | 1.37 | 6281 | 45016
31-O-2004 | 31 | Outside | Flexible | 10/22/2021 | Aggregate |  | 3:38:00 PM | Clay | 3 | 490 | 1.33 | 6281 | 45016
31-I-2004 | 31 | Inside | Flexible | 11/19/2021 | Aggregate |  | 12:31:00 PM | Clay | 1 | 490 | 1.37 | 6309 | 425845
31-I-2004 | 31 | Inside | Flexible | 11/19/2021 | Aggregate |  | 12:35:00 PM | Clay | 2 | 490 | 1.32 | 6309 | 425845
31-I-2004 | 31 | Inside | Flexible | 11/19/2021 | Aggregate |  | 12:47:00 PM | Clay | 3 | 490 | 1.38 | 6309 | 425845
31-O-2004 | 31 | Outside | Flexible | 11/19/2021 | Aggregate |  | 12:57:00 PM | Clay | 1 | 490 | 1.4 | 6309 | 45016
31-O-2004 | 31 | Outside | Flexible | 11/19/2021 | Aggregate |  | 1:02:00 PM | Clay | 2 | 490 | 1.37 | 6309 | 45016
31-O-2004 | 31 | Outside | Flexible | 11/19/2021 | Aggregate |  | 1:06:00 PM | Clay | 3 | 490 | 1.34 | 6309 | 45016
31-O-2004 | 31 | Outside | Flexible | 09/24/2019 | Aggregate |  | 9:25:00 AM | Clay | 1 | 490 | 0.2 | 5522 | 45016
31-O-2004 | 31 | Outside | Flexible | 09/24/2019 | Aggregate |  | 9:35:00 AM | Clay | 2 | 490 | 0.2 | 5522 | 45016
31-O-2004 | 31 | Outside | Flexible | 09/24/2019 | Aggregate |  | 9:40:00 AM | Clay | 3 | 490 | 0.2 | 5522 | 45016
31-I-2004 | 31 | Inside | Flexible | 08/06/2020 | Aggregate |  | 1:54:00 PM | Clay | 1 | 490 | 0.93 | 5839 | 384066
31-I-2004 | 31 | Inside | Flexible | 08/06/2020 | Aggregate |  | 2:01:00 PM | Clay | 2 | 490 | 0.94 | 5839 | 384066
31-I-2004 | 31 | Inside | Flexible | 08/06/2020 | Aggregate |  | 2:06:00 PM | Clay | 3 | 490 | 0.98 | 5839 | 384066
31-O-2004 | 31 | Outside | Flexible | 08/06/2020 | Aggregate |  | 1:20:00 PM | Clay | 1 | 490 | 1.23 | 5839 | 45016
31-O-2004 | 31 | Outside | Flexible | 08/06/2020 | Aggregate |  | 1:32:00 PM | Clay | 2 | 490 | 1.19 | 5839 | 45016
31-O-2004 | 31 | Outside | Flexible | 08/06/2020 | Aggregate |  | 1:41:00 PM | Clay | 3 | 490 | 1.1 | 5839 | 45016
31-I-2004 | 31 | Inside | Flexible | 08/27/2020 | Aggregate |  | 1:20:00 PM | Clay | 1 | 490 | 0.9 | 5860 | 386006
31-I-2004 | 31 | Inside | Flexible | 08/27/2020 | Aggregate |  | 1:24:00 PM | Clay | 2 | 490 | 0.75 | 5860 | 386006
31-I-2004 | 31 | Inside | Flexible | 08/27/2020 | Aggregate |  | 1:36:00 PM | Clay | 3 | 490 | 0.73 | 5860 | 386006
31-O-2004 | 31 | Outside | Flexible | 08/27/2020 | Aggregate |  | 1:56:00 PM | Clay | 1 | 490 | 0.86 | 5860 | 45016
31-O-2004 | 31 | Outside | Flexible | 08/27/2020 | Aggregate |  | 2:00:00 PM | Clay | 2 | 490 | 0.9 | 5860 | 45016
31-O-2004 | 31 | Outside | Flexible | 08/27/2020 | Aggregate |  | 2:10:00 PM | Clay | 3 | 490 | 1.05 | 5860 | 45016
31-I-2004 | 31 | Inside | Flexible | 10/15/2020 | Aggregate |  | 1:45:00 PM | Clay | 1 | 490 | 1.3 | 5909 | 390514
31-I-2004 | 31 | Inside | Flexible | 10/15/2020 | Aggregate |  | 1:50:00 PM | Clay | 2 | 490 | 1.28 | 5909 | 390514
31-I-2004 | 31 | Inside | Flexible | 10/15/2020 | Aggregate |  | 1:56:00 PM | Clay | 3 | 490 | 1.36 | 5909 | 390514
31-O-2004 | 31 | Outside | Flexible | 10/15/2020 | Aggregate |  | 9:34:00 AM | Clay | 1 | 490 | 1.36 | 5909 | 45016
31-O-2004 | 31 | Outside | Flexible | 10/15/2020 | Aggregate |  | 9:39:00 AM | Clay | 2 | 490 | 1.37 | 5909 | 45016
31-O-2004 | 31 | Outside | Flexible | 10/15/2020 | Aggregate |  | 9:43:00 AM | Clay | 3 | 490 | 1.3 | 5909 | 45016
31-I-2004 | 31 | Inside | Flexible | 11/04/2020 | Aggregate |  | 11:06:00 AM | Clay | 1 | 490 | 1.35 | 5929 | 393617
31-I-2004 | 31 | Inside | Flexible | 11/04/2020 | Aggregate |  | 11:10:00 AM | Clay | 2 | 490 | 1.34 | 5929 | 393617
31-I-2004 | 31 | Inside | Flexible | 11/04/2020 | Aggregate |  | 11:14:00 AM | Clay | 3 | 490 | 1.29 | 5929 | 393617
31-O-2004 | 31 | Outside | Flexible | 11/04/2020 | Aggregate |  | 11:27:00 AM | Clay | 1 | 490 | 1.45 | 5929 | 45016
31-O-2004 | 31 | Outside | Flexible | 11/04/2020 | Aggregate |  | 11:32:00 AM | Clay | 2 | 490 | 1.39 | 5929 | 45016
31-O-2004 | 31 | Outside | Flexible | 11/04/2020 | Aggregate |  | 11:36:00 AM | Clay | 3 | 490 | 1.36 | 5929 | 45016
31-I-2004 | 31 | Inside | Flexible | 04/16/2021 | Aggregate |  | 11:12:00 AM | Clay | 1 | 490 | 1.03 | 6092 | 398032
31-I-2004 | 31 | Inside | Flexible | 04/16/2021 | Aggregate |  | 11:16:00 AM | Clay | 2 | 490 | 0.86 | 6092 | 398032
31-I-2004 | 31 | Inside | Flexible | 04/16/2021 | Aggregate |  | 11:20:00 AM | Clay | 3 | 490 | 1.31 | 6092 | 398032
31-O-2004 | 31 | Outside | Flexible | 04/16/2021 | Aggregate |  | 11:34:00 AM | Clay | 1 | 490 | 1.27 | 6092 | 45016
31-O-2004 | 31 | Outside | Flexible | 04/16/2021 | Aggregate |  | 11:38:00 AM | Clay | 2 | 490 | 1.27 | 6092 | 45016
31-O-2004 | 31 | Outside | Flexible | 04/16/2021 | Aggregate |  | 11:42:00 AM | Clay | 3 | 490 | 1.21 | 6092 | 45016
31-I-2004 | 31 | Inside | Flexible | 05/12/2021 | Aggregate |  | 1:24:00 PM | Clay | 1 | 490 | 1.27 | 6118 | 399383
31-I-2004 | 31 | Inside | Flexible | 05/12/2021 | Aggregate |  | 1:11:00 PM | Clay | 2 | 490 | 1.37 | 6118 | 399383
31-I-2004 | 31 | Inside | Flexible | 05/12/2021 | Aggregate |  | 1:28:00 PM | Clay | 3 | 490 | 1.34 | 6118 | 399383
31-O-2004 | 31 | Outside | Flexible | 05/12/2021 | Aggregate |  | 12:56:00 PM | Clay | 1 | 490 | 1.27 | 6118 | 45016
31-O-2004 | 31 | Outside | Flexible | 05/12/2021 | Aggregate |  | 1:06:00 PM | Clay | 2 | 490 | 1.32 | 6118 | 45016
31-O-2004 | 31 | Outside | Flexible | 05/12/2021 | Aggregate |  | 1:16:00 PM | Clay | 3 | 490 | 1.3 | 6118 | 45016
31-I-2004 | 31 | Inside | Flexible | 07/02/2021 | Aggregate |  | 1:46:00 PM | Clay | 1 | 490 | 1.41 | 6169 | 405868
31-I-2004 | 31 | Inside | Flexible | 07/02/2021 | Aggregate |  | 1:51:00 PM | Clay | 2 | 490 | 1.41 | 6169 | 405868
31-I-2004 | 31 | Inside | Flexible | 07/02/2021 | Aggregate |  | 1:55:00 PM | Clay | 3 | 490 | 1.41 | 6169 | 405868
31-O-2004 | 31 | Outside | Flexible | 07/02/2021 | Aggregate |  | 2:03:00 PM | Clay | 1 | 490 | 1.74 | 6169 | 45016
31-O-2004 | 31 | Outside | Flexible | 07/02/2021 | Aggregate |  | 2:07:00 PM | Clay | 2 | 490 | 1.59 | 6169 | 45016
31-O-2004 | 31 | Outside | Flexible | 07/02/2021 | Aggregate |  | 2:11:00 PM | Clay | 3 | 490 | 1.57 | 6169 | 45016
31-I-2004 | 31 | Inside | Flexible | 07/16/2021 | Aggregate |  | 10:07:00 AM | Clay | 1 | 490 | 1.39 | 6183 | 407747
31-I-2004 | 31 | Inside | Flexible | 07/16/2021 | Aggregate |  | 10:12:00 AM | Clay | 2 | 490 | 1.39 | 6183 | 407747
31-I-2004 | 31 | Inside | Flexible | 07/16/2021 | Aggregate |  | 10:16:00 AM | Clay | 3 | 490 | 1.4 | 6183 | 407747
55-I-2016 | 55 | Inside | Flexible | 11/30/2017 | None |  | 9:14:00 AM | Clay | 3 | 24.5 | 1.14 | 486 | 39693
55-O-2016 | 55 | Outside | Flexible | 11/30/2017 | None |  | 9:49:00 AM | Clay | 1 | 26.7 | 0.89 | 486
55-O-2016 | 55 | Outside | Flexible | 11/30/2017 | None |  | 9:55:00 AM | Clay | 2 | 55.7 | 0.99 | 486
55-O-2016 | 55 | Outside | Flexible | 11/30/2017 | None |  | 10:01:00 AM | Clay | 3 | 51.2 | 1.01 | 486
55-I-2016 | 55 | Inside | Flexible | 06/14/2018 | None |  | 7:56:00 AM | Clay | 1 | 49.2 | 0 | 682 | 60439
55-I-2016 | 55 | Inside | Flexible | 06/14/2018 | None |  | 7:56:00 AM | Clay | 2 | 51.7 | 0 | 682 | 60439
55-I-2016 | 55 | Inside | Flexible | 06/14/2018 | None |  | 7:56:00 AM | Clay | 3 | 51.7 | 0 | 682 | 60439
55-O-2016 | 55 | Outside | Flexible | 06/14/2018 | None |  | 8:21:00 AM | Clay | 1 | 49.7 | 0 | 682
55-I-2016 | 55 | Inside | Flexible | 07/09/2018 | None |  | 2:44:00 AM | Clay | 1 | 49.7 | 1.45 | 707 | 60896
55-I-2016 | 55 | Inside | Flexible | 07/09/2018 | None |  | 2:50:00 AM | Clay | 2 | 21 | 1.44 | 707 | 60896
55-I-2016 | 55 | Inside | Flexible | 07/09/2018 | None |  | 2:57:00 AM | Clay | 3 | 52.7 | 1.32 | 707 | 60896
55-O-2016 | 55 | Outside | Flexible | 07/09/2018 | None |  | 3:05:00 AM | Clay | 1 | 42 | 1.08 | 707
55-O-2016 | 55 | Outside | Flexible | 07/09/2018 | None |  | 3:11:00 AM | Clay | 2 | 50.5 | 1.11 | 707
55-O-2016 | 55 | Outside | Flexible | 07/09/2018 | None |  | 3:18:00 AM | Clay | 3 | 52.6 | 1.12 | 707
55-I-2016 | 55 | Inside | Flexible | 07/26/2018 | None |  | 11:00:00 AM | Clay | 1 | 50 | 1.43 | 724 | 62048
55-I-2016 | 55 | Inside | Flexible | 07/26/2018 | None |  | 11:06:00 AM | Clay | 2 | 50 | 1.47 | 724 | 62048
55-I-2016 | 55 | Inside | Flexible | 07/26/2018 | None |  | 11:13:00 AM | Clay | 3 | 50 | 1.56 | 724 | 62048
55-O-2016 | 55 | Outside | Flexible | 07/26/2018 | None |  | 10:36:00 AM | Clay | 1 | 50 | 1.42 | 724
55-O-2016 | 55 | Outside | Flexible | 07/26/2018 | None |  | 10:47:00 AM | Clay | 2 | 50 | 1.5 | 724
55-O-2016 | 55 | Outside | Flexible | 07/26/2018 | None |  | 10:54:00 AM | Clay | 3 | 50 | 1.54 | 724
55-I-2016 | 55 | Inside | Flexible | 08/08/2018 | None |  | 10:29:00 AM | Clay | 1 | 50 | 1.5 | 737 | 62765
55-I-2016 | 55 | Inside | Flexible | 08/08/2018 | None |  | 10:35:00 AM | Clay | 2 | 50 | 1.53 | 737 | 62765
55-I-2016 | 55 | Inside | Flexible | 08/08/2018 | None |  | 10:55:00 AM | Clay | 3 | 50 | 1.66 | 737 | 62765
55-O-2016 | 55 | Outside | Flexible | 08/08/2018 | None |  | 12:20:00 PM | Clay | 2 | 50 | 1.65 | 737
55-O-2016 | 55 | Outside | Flexible | 08/08/2018 | None |  | 12:14:00 PM | Clay | 3 | 50 | 1.74 | 737
55-I-2016 | 55 | Inside | Flexible | 08/22/2018 | None |  | 7:33:00 AM | Clay | 1 | 50 | 1.52 | 751 | 63983
55-I-2016 | 55 | Inside | Flexible | 08/22/2018 | None |  | 7:40:00 AM | Clay | 2 | 50 | 1.52 | 751 | 63983
55-I-2016 | 55 | Inside | Flexible | 08/22/2018 | None |  | 7:46:00 AM | Clay | 3 | 50 | 1.44 | 751 | 63983
55-O-2016 | 55 | Outside | Flexible | 08/22/2018 | None |  | 7:14:00 AM | Clay | 1 | 50 | 1.7 | 751
55-O-2016 | 55 | Outside | Flexible | 08/22/2018 | None |  | 7:20:00 AM | Clay | 2 | 50 | 1.52 | 751
55-O-2016 | 55 | Outside | Flexible | 08/22/2018 | None |  | 7:27:00 AM | Clay | 3 | 50 | 1.49 | 751
55-I-2016 | 55 | Inside | Flexible | 11/01/2018 | None |  | 11:15:00 AM | Clay | 1 | 50 | 1.25 | 822 | 70097
55-I-2016 | 55 | Inside | Flexible | 11/01/2018 | None |  | 11:21:00 AM | Clay | 2 | 50 | 1.4 | 822 | 70097
55-I-2016 | 55 | Inside | Flexible | 11/01/2018 | None |  | 11:27:00 AM | Clay | 3 | 50 | 1.37 | 822 | 70097
55-O-2016 | 55 | Outside | Flexible | 11/01/2018 | None |  | 11:41:00 AM | Clay | 1 | 50 | 1.35 | 822
55-O-2016 | 55 | Outside | Flexible | 11/01/2018 | None |  | 11:46:00 AM | Clay | 2 | 50 | 1.41 | 822
55-O-2016 | 55 | Outside | Flexible | 11/01/2018 | None |  | 11:51:00 AM | Clay | 3 | 50 | 1.68 | 822
55-O-2016 | 55 | Outside | Flexible | 07/03/2019 | None |  | 7:09:00 AM | Clay | 1 | 50 | 1.6 | 1066
55-O-2016 | 55 | Outside | Flexible | 09/24/2019 | None |  | 9:23:00 AM | Clay | 1 | 50 | 0.2 | 1149
55-O-2016 | 55 | Outside | Flexible | 09/24/2019 | None |  | 9:33:00 AM | Clay | 2 | 50 | 0.2 | 1149
55-O-2016 | 55 | Outside | Flexible | 09/24/2019 | None |  | 9:38:00 AM | Clay | 3 | 50 | 0.2 | 1149
55-I-2016 | 55 | Inside | Flexible | 08/06/2020 | None |  | 1:55:00 PM | Clay | 1 | 50 | 1.44 | 1466 | 118514
55-I-2016 | 55 | Inside | Flexible | 08/06/2020 | None |  | 2:03:00 PM | Clay | 2 | 50 | 1.24 | 1466 | 118514
55-I-2016 | 55 | Inside | Flexible | 08/06/2020 | None |  | 2:07:00 PM | Clay | 3 | 50 | 1.45 | 1466 | 118514
55-O-2016 | 55 | Outside | Flexible | 08/06/2020 | None |  | 1:18:00 PM | Clay | 1 | 50 | 1.61 | 1466
55-O-2016 | 55 | Outside | Flexible | 08/06/2020 | None |  | 1:30:00 PM | Clay | 2 | 50 | 1.4 | 1466
55-O-2016 | 55 | Outside | Flexible | 08/06/2020 | None |  | 1:39:00 PM | Clay | 3 | 50 | 1.6 | 1466
55-I-2016 | 55 | Inside | Flexible | 08/27/2020 | None |  | 1:21:00 PM | Clay | 1 | 50 | 1.35 | 1487 | 120454
55-I-2016 | 55 | Inside | Flexible | 08/27/2020 | None |  | 1:26:00 PM | Clay | 2 | 50 | 1.41 | 1487 | 120454
55-I-2016 | 55 | Inside | Flexible | 08/27/2020 | None |  | 1:38:00 PM | Clay | 3 | 50 | 1.16 | 1487 | 120454
55-O-2016 | 55 | Outside | Flexible | 08/27/2020 | None |  | 1:54:00 PM | Clay | 1 | 50 | 1.35 | 1487
55-O-2016 | 55 | Outside | Flexible | 08/27/2020 | None |  | 1:59:00 PM | Clay | 2 | 50 | 1.39 | 1487
55-O-2016 | 55 | Outside | Flexible | 08/27/2020 | None |  | 2:09:00 PM | Clay | 3 | 50 | 1.31 | 1487
55-I-2016 | 55 | Inside | Flexible | 10/15/2020 | None |  | 1:47:00 PM | Clay | 1 | 50 | 1.44 | 1536 | 124962
55-I-2016 | 55 | Inside | Flexible | 10/15/2020 | None |  | 1:52:00 PM | Clay | 2 | 50 | 1.22 | 1536 | 124962
55-I-2016 | 55 | Inside | Flexible | 10/15/2020 | None |  | 1:57:00 PM | Clay | 3 | 50 | 1.45 | 1536 | 124962
55-O-2016 | 55 | Outside | Flexible | 10/15/2020 | None |  | 9:33:00 AM | Clay | 1 | 50 | 1.7 | 1536
55-O-2016 | 55 | Outside | Flexible | 10/15/2020 | None |  | 9:37:00 AM | Clay | 2 | 50 | 1.58 | 1536
55-O-2016 | 55 | Outside | Flexible | 10/15/2020 | None |  | 9:42:00 AM | Clay | 3 | 50 | 1.56 | 1536
55-I-2016 | 55 | Inside | Flexible | 11/04/2020 | None |  | 11:07:00 AM | Clay | 1 | 50 | 1.42 | 1556 | 128065
55-I-2016 | 55 | Inside | Flexible | 11/04/2020 | None |  | 11:11:00 AM | Clay | 2 | 50 | 1.63 | 1556 | 128065
55-I-2016 | 55 | Inside | Flexible | 11/04/2020 | None |  | 11:15:00 AM | Clay | 3 | 50 | 1.54 | 1556 | 128065
55-O-2016 | 55 | Outside | Flexible | 11/04/2020 | None |  | 11:26:00 AM | Clay | 1 | 50 | 1.54 | 1556
55-O-2016 | 55 | Outside | Flexible | 11/04/2020 | None |  | 11:30:00 AM | Clay | 2 | 50 | 1.82 | 1556
55-O-2016 | 55 | Outside | Flexible | 11/04/2020 | None |  | 11:35:00 AM | Clay | 3 | 50 | 1.53 | 1556
55-I-2016 | 55 | Inside | Flexible | 04/16/2021 | None |  | 11:13:00 AM | Clay | 1 | 50 | 1.46 | 1719 | 132480
55-I-2016 | 55 | Inside | Flexible | 04/16/2021 | None |  | 11:17:00 AM | Clay | 2 | 50 | 1.44 | 1719 | 132480
55-I-2016 | 55 | Inside | Flexible | 04/16/2021 | None |  | 11:21:00 AM | Clay | 3 | 50 | 1.33 | 1719 | 132480
55-O-2016 | 55 | Outside | Flexible | 04/16/2021 | None |  | 11:33:00 AM | Clay | 1 | 50 | 1.38 | 1719
55-O-2016 | 55 | Outside | Flexible | 04/16/2021 | None |  | 11:37:00 AM | Clay | 2 | 50 | 1.47 | 1719
55-O-2016 | 55 | Outside | Flexible | 04/16/2021 | None |  | 11:41:00 AM | Clay | 3 | 50 | 1.5 | 1719
55-I-2016 | 55 | Inside | Flexible | 05/12/2021 | None |  | 1:25:00 PM | Clay | 1 | 50 | 1.52 | 1745 | 133831
55-I-2016 | 55 | Inside | Flexible | 05/12/2021 | None |  | 1:18:00 PM | Clay | 2 | 50 | 1.36 | 1745 | 133831
55-I-2016 | 55 | Inside | Flexible | 05/12/2021 | None |  | 1:29:00 PM | Clay | 3 | 50 | 1.52 | 1745 | 133831
55-O-2016 | 55 | Outside | Flexible | 05/12/2021 | None |  | 12:55:00 PM | Clay | 1 | 50 | 1.47 | 1745
55-O-2016 | 55 | Outside | Flexible | 05/12/2021 | None |  | 1:04:00 PM | Clay | 2 | 50 | 1.55 | 1745
55-O-2016 | 55 | Outside | Flexible | 05/12/2021 | None |  | 1:14:00 PM | Clay | 3 | 50 | 1.34 | 1745
55-I-2016 | 55 | Inside | Flexible | 07/02/2021 | None |  | 1:48:00 PM | Clay | 1 | 50 | 1.54 | 1796 | 140316
55-I-2016 | 55 | Inside | Flexible | 07/02/2021 | None |  | 1:52:00 PM | Clay | 2 | 50 | 1.32 | 1796 | 140316
55-I-2016 | 55 | Inside | Flexible | 07/02/2021 | None |  | 1:56:00 PM | Clay | 3 | 50 | 1.36 | 1796 | 140316
55-O-2016 | 55 | Outside | Flexible | 07/02/2021 | None |  | 2:01:00 PM | Clay | 1 | 50 | 1.57 | 1796
55-O-2016 | 55 | Outside | Flexible | 07/02/2021 | None |  | 2:06:00 PM | Clay | 2 | 50 | 1.44 | 1796
55-O-2016 | 55 | Outside | Flexible | 07/02/2021 | None |  | 2:10:00 PM | Clay | 3 | 50 | 1.66 | 1796
55-I-2016 | 55 | Inside | Flexible | 07/16/2021 | None |  | 10:08:00 AM | Clay | 1 | 50 | 1.45 | 1810 | 142195
55-I-2016 | 55 | Inside | Flexible | 07/16/2021 | None |  | 10:13:00 AM | Clay | 2 | 50 | 1.51 | 1810 | 142195
55-I-2016 | 55 | Inside | Flexible | 07/16/2021 | None |  | 10:18:00 AM | Clay | 3 | 50 | 1.55 | 1810 | 142195
55-I-2016 | 55 | Inside | Flexible | 08/03/2021 | None |  | 3:45:00 PM | Clay | 1 | 50 | 1.61 | 1828 | 144862
55-I-2016 | 55 | Inside | Flexible | 08/03/2021 | None |  | 3:51:00 PM | Clay | 2 | 50 | 1.54 | 1828 | 144862
55-I-2016 | 55 | Inside | Flexible | 08/03/2021 | None |  | 3:55:00 PM | Clay | 3 | 50 | 1.63 | 1828 | 144862
55-O-2016 | 55 | Outside | Flexible | 08/03/2021 | None |  | 4:00:00 PM | Clay | 1 | 50 | 1.4 | 1828
55-O-2016 | 55 | Outside | Flexible | 08/03/2021 | None |  | 4:15:00 PM | Clay | 3 | 50 | 1.51 | 1828
55-I-2016 | 55 | Inside | Flexible | 09/01/2021 | None |  | 9:37:00 AM | Clay | 1 | 50 | 1.6 | 1857 | 148842
55-I-2016 | 55 | Inside | Flexible | 09/01/2021 | None |  | 9:42:00 AM | Clay | 2 | 50 | 1.42 | 1857 | 148842
55-I-2016 | 55 | Inside | Flexible | 09/01/2021 | None |  | 9:46:00 AM | Clay | 3 | 50 | 1.46 | 1857 | 148842
55-O-2016 | 55 | Outside | Flexible | 09/01/2021 | None |  | 10:05:00 AM | Clay | 2 | 50 | 1.45 | 1857
55-O-2016 | 55 | Outside | Flexible | 09/01/2021 | None |  | 10:10:00 AM | Clay | 3 | 50 | 1.43 | 1857
55-I-2016 | 55 | Inside | Flexible | 10/07/2021 | None |  | 3:41:00 PM | Clay | 1 | 50 | 1.79 | 1893 | 155073
55-I-2016 | 55 | Inside | Flexible | 10/07/2021 | None |  | 3:45:00 PM | Clay | 2 | 50 | 1.63 | 1893 | 155073
55-I-2016 | 55 | Inside | Flexible | 10/07/2021 | None |  | 3:49:00 PM | Clay | 3 | 50 | 1.49 | 1893 | 155073
55-O-2016 | 55 | Outside | Flexible | 10/07/2021 | None |  | 3:58:00 PM | Clay | 1 | 50 | 1.59 | 1893
55-O-2016 | 55 | Outside | Flexible | 10/07/2021 | None |  | 4:02:00 PM | Clay | 2 | 50 | 1.77 | 1893
55-O-2016 | 55 | Outside | Flexible | 10/07/2021 | None |  | 4:06:00 PM | Clay | 3 | 50 | 1.58 | 1893
55-I-2016 | 55 | Inside | Flexible | 10/22/2021 | None |  | 3:12:00 PM | Clay | 1 | 50 | 1.52 | 1908 | 157460
55-I-2016 | 55 | Inside | Flexible | 10/22/2021 | None |  | 3:16:00 PM | Clay | 2 | 50 | 1.68 | 1908 | 157460
55-I-2016 | 55 | Inside | Flexible | 10/22/2021 | None |  | 3:21:00 PM | Clay | 3 | 50 | 1.53 | 1908 | 157460
55-O-2016 | 55 | Outside | Flexible | 10/22/2021 | None |  | 3:27:00 PM | Clay | 1 | 50 | 1.58 | 1908
55-I-2016 | 55 | Inside | Flexible | 11/19/2021 | None |  | 12:32:00 PM | Clay | 1 | 50 | 1.59 | 1936 | 160293
55-I-2016 | 55 | Inside | Flexible | 11/19/2021 | None |  | 12:36:00 PM | Clay | 2 | 50 | 1.6 | 1936 | 160293
55-I-2016 | 55 | Inside | Flexible | 11/19/2021 | None |  | 12:48:00 PM | Clay | 3 | 50 | 1.6 | 1936 | 160293
55-O-2016 | 55 | Outside | Flexible | 11/19/2021 | None |  | 12:55:00 PM | Clay | 1 | 50 | 1.43 | 1936
55-O-2016 | 55 | Outside | Flexible | 11/19/2021 | None |  | 1:00:00 PM | Clay | 2 | 50 | 1.35 | 1936
55-O-2016 | 55 | Outside | Flexible | 11/19/2021 | None |  | 1:05:00 PM | Clay | 3 | 50 | 1.38 | 1936
55-I-2016 | 55 | Inside | Flexible | 11/03/2017 | None |  | 1:35:00 PM | Clay | 1 | 51.2 | 1.17 | 459 | 36519
55-I-2016 | 55 | Inside | Flexible | 11/03/2017 | None |  | 1:44:00 PM | Clay | 2 | 54.5 | 1.39 | 459 | 36519
55-I-2016 | 55 | Inside | Flexible | 11/03/2017 | None |  | 1:50:00 PM | Clay | 3 | 52.4 | 1.27 | 459 | 36519
55-O-2016 | 55 | Outside | Flexible | 11/03/2017 | None |  | 2:00:00 PM | Clay | 1 | 51.2 | 1.12 | 459
55-O-2016 | 55 | Outside | Flexible | 11/03/2017 | None |  | 2:07:00 PM | Clay | 2 | 52.5 | 1.04 | 459
55-O-2016 | 55 | Outside | Flexible | 11/03/2017 | None |  | 2:13:00 PM | Clay | 3 | 54.6 | 0.98 | 459
55-I-2016 | 55 | Inside | Flexible | 11/30/2017 | None |  | 9:14:00 AM | Clay | 1 | 53.5 | 1.23 | 486 | 39693
55-I-2016 | 55 | Inside | Flexible | 11/30/2017 | None |  | 9:14:00 AM | Clay | 2 | 53.5 | 1.19 | 486 | 39693
56-O-2016 | 56 | Outside | Flexible | 07/09/2018 | None |  | 3:18:00 AM | Clay | 3 | 50.5 | 2 | 707
56-I-2016 | 56 | Inside | Flexible | 07/26/2018 | None |  | 11:00:00 AM | Clay | 1 | 50 | 1.5 | 724 | 62048
56-I-2016 | 56 | Inside | Flexible | 07/26/2018 | None |  | 11:06:00 AM | Clay | 2 | 50 | 1.4 | 724 | 62048
56-I-2016 | 56 | Inside | Flexible | 07/26/2018 | None |  | 11:13:00 AM | Clay | 3 | 50 | 1.37 | 724 | 62048
56-O-2016 | 56 | Outside | Flexible | 07/26/2018 | None |  | 10:36:00 AM | Clay | 1 | 50 | 1.25 | 724
56-O-2016 | 56 | Outside | Flexible | 07/26/2018 | None |  | 10:47:00 AM | Clay | 2 | 50 | 1.45 | 724
56-O-2016 | 56 | Outside | Flexible | 07/26/2018 | None |  | 10:54:00 AM | Clay | 3 | 50 | 1.63 | 724
56-I-2016 | 56 | Inside | Flexible | 08/08/2018 | None |  | 10:29:00 AM | Clay | 1 | 50 | 1.53 | 737 | 62765
56-I-2016 | 56 | Inside | Flexible | 08/08/2018 | None |  | 10:35:00 AM | Clay | 2 | 50 | 1.51 | 737 | 62765
56-I-2016 | 56 | Inside | Flexible | 08/08/2018 | None |  | 10:55:00 AM | Clay | 3 | 50 | 1.48 | 737 | 62765
56-O-2016 | 56 | Outside | Flexible | 08/08/2018 | None |  | 12:20:00 PM | Clay | 2 | 50 | 1.53 | 737
56-O-2016 | 56 | Outside | Flexible | 08/08/2018 | None |  | 12:14:00 PM | Clay | 3 | 50 | 1.68 | 737
56-I-2016 | 56 | Inside | Flexible | 08/22/2018 | None |  | 7:33:00 AM | Clay | 1 | 50 | 1.35 | 751 | 63983
56-I-2016 | 56 | Inside | Flexible | 08/22/2018 | None |  | 7:40:00 AM | Clay | 2 | 50 | 1.44 | 751 | 63983
56-I-2016 | 56 | Inside | Flexible | 08/22/2018 | None |  | 7:46:00 AM | Clay | 3 | 50 | 1.56 | 751 | 63983
56-O-2016 | 56 | Outside | Flexible | 08/22/2018 | None |  | 7:14:00 AM | Clay | 1 | 50 | 1.45 | 751
56-O-2016 | 56 | Outside | Flexible | 08/22/2018 | None |  | 7:20:00 AM | Clay | 2 | 50 | 1.59 | 751
56-O-2016 | 56 | Outside | Flexible | 08/22/2018 | None |  | 7:27:00 AM | Clay | 3 | 50 | 1.44 | 751
56-I-2016 | 56 | Inside | Flexible | 11/01/2018 | None |  | 11:15:00 AM | Clay | 1 | 50 | 1.27 | 822 | 70097
56-I-2016 | 56 | Inside | Flexible | 11/01/2018 | None |  | 11:21:00 AM | Clay | 2 | 50 | 1.33 | 822 | 70097
56-I-2016 | 56 | Inside | Flexible | 11/01/2018 | None |  | 11:27:00 AM | Clay | 3 | 50 | 1.35 | 822 | 70097
56-O-2016 | 56 | Outside | Flexible | 11/01/2018 | None |  | 11:41:00 AM | Clay | 1 | 50 | 1.47 | 822
56-O-2016 | 56 | Outside | Flexible | 11/01/2018 | None |  | 11:46:00 AM | Clay | 2 | 50 | 1.4 | 822
56-O-2016 | 56 | Outside | Flexible | 11/01/2018 | None |  | 11:51:00 AM | Clay | 3 | 50 | 1.68 | 822
56-O-2016 | 56 | Outside | Flexible | 07/03/2019 | None |  | 7:09:00 AM | Clay | 1 | 50 | 1.44 | 1066
56-O-2016 | 56 | Outside | Flexible | 09/24/2019 | None |  | 9:23:00 AM | Clay | 1 | 50 | 0.2 | 1149
56-O-2016 | 56 | Outside | Flexible | 09/24/2019 | None |  | 9:33:00 AM | Clay | 2 | 50 | 0.2 | 1149
56-O-2016 | 56 | Outside | Flexible | 09/24/2019 | None |  | 9:38:00 AM | Clay | 3 | 50 | 0.2 | 1149
56-I-2016 | 56 | Inside | Flexible | 08/06/2020 | None |  | 1:55:00 PM | Clay | 1 | 50 | 1.39 | 1466 | 118514
56-I-2016 | 56 | Inside | Flexible | 08/06/2020 | None |  | 2:03:00 PM | Clay | 2 | 50 | 1.33 | 1466 | 118514
56-I-2016 | 56 | Inside | Flexible | 08/06/2020 | None |  | 2:07:00 PM | Clay | 3 | 50 | 1.42 | 1466 | 118514
56-O-2016 | 56 | Outside | Flexible | 08/06/2020 | None |  | 1:18:00 PM | Clay | 1 | 50 | 1.53 | 1466
56-O-2016 | 56 | Outside | Flexible | 08/06/2020 | None |  | 1:30:00 PM | Clay | 2 | 50 | 1.45 | 1466
56-O-2016 | 56 | Outside | Flexible | 08/06/2020 | None |  | 1:39:00 PM | Clay | 3 | 50 | 1.64 | 1466
56-I-2016 | 56 | Inside | Flexible | 08/27/2020 | None |  | 1:21:00 PM | Clay | 1 | 50 | 1.47 | 1487 | 120454
56-I-2016 | 56 | Inside | Flexible | 08/27/2020 | None |  | 1:26:00 PM | Clay | 2 | 50 | 1.26 | 1487 | 120454
56-I-2016 | 56 | Inside | Flexible | 08/27/2020 | None |  | 1:38:00 PM | Clay | 3 | 50 | 1.17 | 1487 | 120454
56-O-2016 | 56 | Outside | Flexible | 08/27/2020 | None |  | 1:54:00 PM | Clay | 1 | 50 | 1.37 | 1487
56-O-2016 | 56 | Outside | Flexible | 08/27/2020 | None |  | 1:59:00 PM | Clay | 2 | 50 | 1.44 | 1487
56-O-2016 | 56 | Outside | Flexible | 08/27/2020 | None |  | 2:09:00 PM | Clay | 3 | 50 | 1.31 | 1487
56-I-2016 | 56 | Inside | Flexible | 10/15/2020 | None |  | 1:47:00 PM | Clay | 1 | 50 | 1.4 | 1536 | 124962
56-I-2016 | 56 | Inside | Flexible | 10/15/2020 | None |  | 1:52:00 PM | Clay | 2 | 50 | 1.5 | 1536 | 124962
56-I-2016 | 56 | Inside | Flexible | 10/15/2020 | None |  | 1:57:00 PM | Clay | 3 | 50 | 1.39 | 1536 | 124962
56-O-2016 | 56 | Outside | Flexible | 10/15/2020 | None |  | 9:33:00 AM | Clay | 1 | 50 | 1.5 | 1536
56-O-2016 | 56 | Outside | Flexible | 10/15/2020 | None |  | 9:37:00 AM | Clay | 2 | 50 | 1.38 | 1536
56-O-2016 | 56 | Outside | Flexible | 10/15/2020 | None |  | 9:42:00 AM | Clay | 3 | 50 | 1.37 | 1536
56-I-2016 | 56 | Inside | Flexible | 11/04/2020 | None |  | 11:07:00 AM | Clay | 1 | 50 | 1.51 | 1556 | 128065
56-I-2016 | 56 | Inside | Flexible | 11/04/2020 | None |  | 11:11:00 AM | Clay | 2 | 50 | 1.61 | 1556 | 128065
56-I-2016 | 56 | Inside | Flexible | 11/04/2020 | None |  | 11:15:00 AM | Clay | 3 | 50 | 1.71 | 1556 | 128065
56-O-2016 | 56 | Outside | Flexible | 11/04/2020 | None |  | 11:26:00 AM | Clay | 1 | 50 | 1.7 | 1556
56-O-2016 | 56 | Outside | Flexible | 11/04/2020 | None |  | 11:30:00 AM | Clay | 2 | 50 | 1.64 | 1556
56-I-2016 | 56 | Inside | Flexible | 11/03/2017 | None |  | 1:35:00 PM | Clay | 1 | 54.5 | 1.26 | 459 | 36519
56-I-2016 | 56 | Inside | Flexible | 11/03/2017 | None |  | 1:44:00 PM | Clay | 2 | 52.2 | 1.36 | 459 | 36519
56-I-2016 | 56 | Inside | Flexible | 11/03/2017 | None |  | 1:50:00 PM | Clay | 3 | 54.5 | 1.23 | 459 | 36519
56-O-2016 | 56 | Outside | Flexible | 11/03/2017 | None |  | 2:00:00 PM | Clay | 1 | 27.7 | 1.37 | 459
56-O-2016 | 56 | Outside | Flexible | 11/03/2017 | None |  | 2:07:00 PM | Clay | 2 | 54.6 | 1.48 | 459
56-O-2016 | 56 | Outside | Flexible | 11/03/2017 | None |  | 2:13:00 PM | Clay | 3 | 51.3 | 1.51 | 459
56-I-2016 | 56 | Inside | Flexible | 11/30/2017 | None |  | 9:14:00 AM | Clay | 1 | 51.2 | 1.24 | 486 | 39693
56-I-2016 | 56 | Inside | Flexible | 11/30/2017 | None |  | 9:14:00 AM | Clay | 2 | 51.1 | 1.28 | 486 | 39693
56-O-2016 | 56 | Outside | Flexible | 11/04/2020 | None |  | 11:35:00 AM | Clay | 3 | 50 | 1.5 | 1556
56-I-2016 | 56 | Inside | Flexible | 04/16/2021 | None |  | 11:13:00 AM | Clay | 1 | 50 | 1.5 | 1719 | 132480
56-I-2016 | 56 | Inside | Flexible | 04/16/2021 | None |  | 11:17:00 AM | Clay | 2 | 50 | 1.44 | 1719 | 132480
56-I-2016 | 56 | Inside | Flexible | 04/16/2021 | None |  | 11:21:00 AM | Clay | 3 | 50 | 1.43 | 1719 | 132480
56-O-2016 | 56 | Outside | Flexible | 04/16/2021 | None |  | 11:33:00 AM | Clay | 1 | 50 | 1.66 | 1719
56-O-2016 | 56 | Outside | Flexible | 04/16/2021 | None |  | 11:37:00 AM | Clay | 2 | 50 | 1.7 | 1719
56-O-2016 | 56 | Outside | Flexible | 04/16/2021 | None |  | 11:41:00 AM | Clay | 3 | 50 | 1.53 | 1719
56-I-2016 | 56 | Inside | Flexible | 05/12/2021 | None |  | 1:25:00 PM | Clay | 1 | 50 | 1.37 | 1745 | 133831
56-I-2016 | 56 | Inside | Flexible | 05/12/2021 | None |  | 1:18:00 PM | Clay | 2 | 50 | 1.44 | 1745 | 133831
56-I-2016 | 56 | Inside | Flexible | 05/12/2021 | None |  | 1:29:00 PM | Clay | 3 | 50 | 1.43 | 1745 | 133831
56-O-2016 | 56 | Outside | Flexible | 05/12/2021 | None |  | 12:55:00 PM | Clay | 1 | 50 | 1.4 | 1745
56-O-2016 | 56 | Outside | Flexible | 05/12/2021 | None |  | 1:04:00 PM | Clay | 2 | 50 | 1.55 | 1745
56-O-2016 | 56 | Outside | Flexible | 05/12/2021 | None |  | 1:14:00 PM | Clay | 3 | 50 | 1.47 | 1745
56-I-2016 | 56 | Inside | Flexible | 07/02/2021 | None |  | 1:48:00 PM | Clay | 1 | 50 | 1.45 | 1796 | 140316
56-I-2016 | 56 | Inside | Flexible | 07/02/2021 | None |  | 1:52:00 PM | Clay | 2 | 50 | 1.46 | 1796 | 140316
56-I-2016 | 56 | Inside | Flexible | 07/02/2021 | None |  | 1:56:00 PM | Clay | 3 | 50 | 1.58 | 1796 | 140316
56-O-2016 | 56 | Outside | Flexible | 07/02/2021 | None |  | 2:01:00 PM | Clay | 1 | 50 | 1.49 | 1796
56-O-2016 | 56 | Outside | Flexible | 07/02/2021 | None |  | 2:06:00 PM | Clay | 2 | 50 | 1.52 | 1796
56-O-2016 | 56 | Outside | Flexible | 07/02/2021 | None |  | 2:10:00 PM | Clay | 3 | 50 | 1.65 | 1796
56-I-2016 | 56 | Inside | Flexible | 07/16/2021 | None |  | 10:08:00 AM | Clay | 1 | 50 | 1.33 | 1810 | 142195
56-I-2016 | 56 | Inside | Flexible | 07/16/2021 | None |  | 10:13:00 AM | Clay | 2 | 50 | 1.4 | 1810 | 142195
56-I-2016 | 56 | Inside | Flexible | 07/16/2021 | None |  | 10:18:00 AM | Clay | 3 | 50 | 1.44 | 1810 | 142195
56-O-2016 | 56 | Outside | Flexible | 07/16/2021 | None |  | 10:33:00 AM | Clay | 3 | 50 | 1.47 | 1810
56-I-2016 | 56 | Inside | Flexible | 08/03/2021 | None |  | 3:45:00 PM | Clay | 1 | 50 | 1.41 | 1828 | 144862
56-I-2016 | 56 | Inside | Flexible | 08/03/2021 | None |  | 3:51:00 PM | Clay | 2 | 50 | 1.46 | 1828 | 144862
56-I-2016 | 56 | Inside | Flexible | 08/03/2021 | None |  | 3:55:00 PM | Clay | 3 | 50 | 1.27 | 1828 | 144862
56-O-2016 | 56 | Outside | Flexible | 08/03/2021 | None |  | 4:00:00 PM | Clay | 1 | 50 | 1.5 | 1828
56-O-2016 | 56 | Outside | Flexible | 08/03/2021 | None |  | 4:15:00 PM | Clay | 3 | 50 | 1.54 | 1828
56-I-2016 | 56 | Inside | Flexible | 09/01/2021 | None |  | 9:37:00 AM | Clay | 1 | 50 | 1.36 | 1857 | 148842
56-I-2016 | 56 | Inside | Flexible | 09/01/2021 | None |  | 9:42:00 AM | Clay | 2 | 50 | 1.46 | 1857 | 148842
56-I-2016 | 56 | Inside | Flexible | 09/01/2021 | None |  | 9:46:00 AM | Clay | 3 | 50 | 1.29 | 1857 | 148842
56-O-2016 | 56 | Outside | Flexible | 09/01/2021 | None |  | 10:01:00 AM | Clay | 1 | 50 | 1.57 | 1857
56-O-2016 | 56 | Outside | Flexible | 09/01/2021 | None |  | 10:05:00 AM | Clay | 2 | 50 | 1.54 | 1857
56-O-2016 | 56 | Outside | Flexible | 09/01/2021 | None |  | 10:10:00 AM | Clay | 3 | 50 | 1.4 | 1857
56-I-2016 | 56 | Inside | Flexible | 10/07/2021 | None |  | 3:41:00 PM | Clay | 1 | 50 | 1.64 | 1893 | 155073
56-I-2016 | 56 | Inside | Flexible | 10/07/2021 | None |  | 3:45:00 PM | Clay | 2 | 50 | 1.61 | 1893 | 155073
56-I-2016 | 56 | Inside | Flexible | 10/07/2021 | None |  | 3:49:00 PM | Clay | 3 | 50 | 1.52 | 1893 | 155073
56-O-2016 | 56 | Outside | Flexible | 10/07/2021 | None |  | 3:58:00 PM | Clay | 1 | 50 | 1.44 | 1893
56-O-2016 | 56 | Outside | Flexible | 10/07/2021 | None |  | 4:02:00 PM | Clay | 2 | 50 | 1.47 | 1893
56-O-2016 | 56 | Outside | Flexible | 10/07/2021 | None |  | 4:06:00 PM | Clay | 3 | 50 | 1.65 | 1893
56-I-2016 | 56 | Inside | Flexible | 10/22/2021 | None |  | 3:12:00 PM | Clay | 1 | 50 | 1.29 | 1908 | 157460
56-I-2016 | 56 | Inside | Flexible | 10/22/2021 | None |  | 3:16:00 PM | Clay | 2 | 50 | 1.41 | 1908 | 157460
56-I-2016 | 56 | Inside | Flexible | 10/22/2021 | None |  | 3:20:00 PM | Clay | 3 | 50 | 1.44 | 1908 | 157460
56-O-2016 | 56 | Outside | Flexible | 10/22/2021 | None |  | 3:27:00 PM | Clay | 1 | 50 | 1.58 | 1908
56-O-2016 | 56 | Outside | Flexible | 10/22/2021 | None |  | 3:32:00 PM | Clay | 2 | 50 | 1.45 | 1908
56-I-2016 | 56 | Inside | Flexible | 11/19/2021 | None |  | 12:32:00 PM | Clay | 1 | 50 | 1.55 | 1936 | 160293
56-I-2016 | 56 | Inside | Flexible | 11/19/2021 | None |  | 12:36:00 PM | Clay | 2 | 50 | 1.47 | 1936 | 160293
56-I-2016 | 56 | Inside | Flexible | 11/19/2021 | None |  | 12:48:00 PM | Clay | 3 | 50 | 1.5 | 1936 | 160293
56-O-2016 | 56 | Outside | Flexible | 11/19/2021 | None |  | 12:55:00 PM | Clay | 1 | 50 | 1.3 | 1936
56-O-2016 | 56 | Outside | Flexible | 11/19/2021 | None |  | 1:00:00 PM | Clay | 2 | 50 | 1.45 | 1936
56-O-2016 | 56 | Outside | Flexible | 11/19/2021 | None |  | 1:05:00 PM | Clay | 3 | 50 | 1.38 | 1936
56-I-2016 | 56 | Inside | Flexible | 11/30/2017 | None |  | 9:14:00 AM | Clay | 3 | 53.4 | 1.27 | 486 | 39693
56-O-2016 | 56 | Outside | Flexible | 11/30/2017 | None |  | 9:49:00 AM | Clay | 1 | 53.5 | 1.32 | 486
56-O-2016 | 56 | Outside | Flexible | 11/30/2017 | None |  | 9:55:00 AM | Clay | 2 | 53.5 | 1.35 | 486
56-O-2016 | 56 | Outside | Flexible | 11/30/2017 | None |  | 10:01:00 AM | Clay | 3 | 55.7 | 1.33 | 486
56-I-2016 | 56 | Inside | Flexible | 06/14/2018 | None |  | 7:56:00 AM | Clay | 1 | 54.1 | 0 | 682 | 60439
56-I-2016 | 56 | Inside | Flexible | 06/14/2018 | None |  | 7:56:00 AM | Clay | 2 | 54.1 | 0 | 682 | 60439
56-I-2016 | 56 | Inside | Flexible | 06/14/2018 | None |  | 7:56:00 AM | Clay | 3 | 51.7 | 0 | 682 | 60439
56-O-2016 | 56 | Outside | Flexible | 06/14/2018 | None |  | 8:21:00 AM | Clay | 1 | 49.7 | 0 | 682
56-I-2016 | 56 | Inside | Flexible | 07/09/2018 | None |  | 2:44:00 AM | Clay | 1 | 49.7 | 1.29 | 707 | 60896
56-I-2016 | 56 | Inside | Flexible | 07/09/2018 | None |  | 2:50:00 AM | Clay | 2 | 49.7 | 1.43 | 707 | 60896
56-I-2016 | 56 | Inside | Flexible | 07/09/2018 | None |  | 2:57:00 AM | Clay | 3 | 56.9 | 1.46 | 707 | 60896
56-O-2016 | 56 | Outside | Flexible | 07/09/2018 | None |  | 3:05:00 AM | Clay | 1 | 52.5 | 1.6 | 707
56-O-2016 | 56 | Outside | Flexible | 07/09/2018 | None |  | 3:11:00 AM | Clay | 2 | 56.7 | 1.56 | 707
57-O-2016 | 57 | Outside | Flexible | 11/03/2017 | Aggregate |  | 2:13:00 PM | Sand | 3 | 4516.2 | 0.84 | 428
57-O-2016 | 57 | Outside | Flexible | 11/03/2017 | Aggregate |  | 2:13:00 PM | Sand | 3 | 4516.2 | 1.19 | 428
57-O-2016 | 57 | Outside | Flexible | 11/03/2017 | Aggregate |  | 2:13:00 PM | Sand | 3 | 4516.2 | 1.06 | 428
57-O-2016 | 57 | Outside | Flexible | 11/03/2017 | Aggregate |  | 2:13:00 PM | Sand | 3 | 4516.2 | 0.98 | 428
57-O-2016 | 57 | Outside | Flexible | 11/03/2017 | Aggregate |  | 2:13:00 PM | Sand | 3 | 4516.2 | 0.88 | 428
57-I-2016 | 57 | Inside | Flexible | 06/14/2018 | Aggregate |  | 7:56:00 AM | Sand | 2 | 49.2 | 0 | 651 | 57785
57-I-2016 | 57 | Inside | Flexible | 06/14/2018 | Aggregate |  | 7:56:00 AM | Sand | 3 | 51.7 | 0 | 651 | 57785
57-O-2016 | 57 | Outside | Flexible | 06/14/2018 | Aggregate |  | 8:21:00 AM | Sand | 1 | 49.7 | 0 | 651
57-I-2016 | 57 | Inside | Flexible | 07/09/2018 | Aggregate |  | 2:44:00 AM | Sand | 1 | 49.7 | 1.43 | 676 | 58242
57-I-2016 | 57 | Inside | Flexible | 07/09/2018 | Aggregate |  | 2:50:00 AM | Sand | 2 | 49.7 | 1.34 | 676 | 58242
57-I-2016 | 57 | Inside | Flexible | 07/09/2018 | Aggregate |  | 2:57:00 AM | Sand | 3 | 52.7 | 1.43 | 676 | 58242
57-O-2016 | 57 | Outside | Flexible | 07/09/2018 | Aggregate |  | 3:05:00 AM | Sand | 1 | 57 | 1.41 | 676
57-O-2016 | 57 | Outside | Flexible | 07/09/2018 | Aggregate |  | 3:11:00 AM | Sand | 2 | 48.5 | 1.48 | 676
57-O-2016 | 57 | Outside | Flexible | 07/09/2018 | Aggregate |  | 3:18:00 AM | Sand | 3 | 57 | 1.85 | 676
57-I-2016 | 57 | Inside | Flexible | 07/26/2018 | Aggregate |  | 11:00:00 AM | Sand | 1 | 50 | 1.33 | 693 | 59394
57-I-2016 | 57 | Inside | Flexible | 07/26/2018 | Aggregate |  | 11:06:00 AM | Sand | 2 | 50 | 1.43 | 693 | 59394
57-I-2016 | 57 | Inside | Flexible | 07/26/2018 | Aggregate |  | 11:13:00 AM | Sand | 3 | 50 | 1.4 | 693 | 59394
57-O-2016 | 57 | Outside | Flexible | 07/26/2018 | Aggregate |  | 10:36:00 AM | Sand | 1 | 50 | 1.67 | 693
57-O-2016 | 57 | Outside | Flexible | 07/26/2018 | Aggregate |  | 10:47:00 AM | Sand | 2 | 50 | 2.02 | 693
57-O-2016 | 57 | Outside | Flexible | 07/26/2018 | Aggregate |  | 10:54:00 AM | Sand | 3 | 50 | 1.5 | 693
57-I-2016 | 57 | Inside | Flexible | 08/08/2018 | Aggregate |  | 10:29:00 AM | Sand | 1 | 50 | 1.59 | 706 | 60111
57-I-2016 | 57 | Inside | Flexible | 08/08/2018 | Aggregate |  | 10:35:00 AM | Sand | 2 | 50 | 1.52 | 706 | 60111
57-I-2016 | 57 | Inside | Flexible | 08/08/2018 | Aggregate |  | 10:55:00 AM | Sand | 3 | 50 | 1.6 | 706 | 60111
57-O-2016 | 57 | Outside | Flexible | 08/08/2018 | Aggregate |  | 12:20:00 PM | Sand | 2 | 50 | 1.64 | 706
57-O-2016 | 57 | Outside | Flexible | 08/08/2018 | Aggregate |  | 12:14:00 PM | Sand | 3 | 50 | 1.53 | 706
57-I-2016 | 57 | Inside | Flexible | 08/22/2018 | Aggregate |  | 7:33:00 AM | Sand | 1 | 50 | 1.46 | 720 | 61329
57-I-2016 | 57 | Inside | Flexible | 08/22/2018 | Aggregate |  | 7:40:00 AM | Sand | 2 | 50 | 1.52 | 720 | 61329
57-I-2016 | 57 | Inside | Flexible | 08/22/2018 | Aggregate |  | 7:46:00 AM | Sand | 3 | 50 | 1.46 | 720 | 61329
57-O-2016 | 57 | Outside | Flexible | 08/22/2018 | Aggregate |  | 7:14:00 AM | Sand | 1 | 50 | 1.55 | 720
57-O-2016 | 57 | Outside | Flexible | 08/22/2018 | Aggregate |  | 7:20:00 AM | Sand | 2 | 50 | 1.48 | 720
57-O-2016 | 57 | Outside | Flexible | 08/22/2018 | Aggregate |  | 7:27:00 AM | Sand | 3 | 50 | 1.61 | 720
57-I-2016 | 57 | Inside | Flexible | 11/01/2018 | Aggregate |  | 11:15:00 AM | Sand | 1 | 50 | 1.29 | 791 | 67443
57-I-2016 | 57 | Inside | Flexible | 11/01/2018 | Aggregate |  | 11:21:00 AM | Sand | 2 | 50 | 1.36 | 791 | 67443
57-I-2016 | 57 | Inside | Flexible | 11/01/2018 | Aggregate |  | 11:27:00 AM | Sand | 3 | 50 | 1.3 | 791 | 67443
57-O-2016 | 57 | Outside | Flexible | 11/01/2018 | Aggregate |  | 11:41:00 AM | Sand | 1 | 50 | 1.28 | 791
57-O-2016 | 57 | Outside | Flexible | 11/01/2018 | Aggregate |  | 11:46:00 AM | Sand | 2 | 50 | 1.33 | 791
57-O-2016 | 57 | Outside | Flexible | 11/01/2018 | Aggregate |  | 11:51:00 AM | Sand | 3 | 50 | 1.41 | 791
57-O-2016 | 57 | Outside | Flexible | 07/03/2019 | Aggregate |  | 7:09:00 AM | Sand | 1 | 50 | 1.48 | 1035
57-O-2016 | 57 | Outside | Flexible | 09/24/2019 | Aggregate |  | 9:23:00 AM | Sand | 1 | 50 | 0.2 | 1118
57-O-2016 | 57 | Outside | Flexible | 09/24/2019 | Aggregate |  | 9:33:00 AM | Sand | 2 | 50 | 0.2 | 1118
57-O-2016 | 57 | Outside | Flexible | 09/24/2019 | Aggregate |  | 9:38:00 AM | Sand | 3 | 50 | 0.2 | 1118
57-I-2016 | 57 | Inside | Flexible | 08/06/2020 | Aggregate |  | 1:55:00 PM | Sand | 1 | 50 | 1.48 | 1435 | 115860
57-I-2016 | 57 | Inside | Flexible | 08/06/2020 | Aggregate |  | 2:03:00 PM | Sand | 2 | 50 | 1.35 | 1435 | 115860
57-I-2016 | 57 | Inside | Flexible | 08/06/2020 | Aggregate |  | 2:07:00 PM | Sand | 3 | 50 | 1.39 | 1435 | 115860
57-O-2016 | 57 | Outside | Flexible | 08/06/2020 | Aggregate |  | 1:18:00 PM | Sand | 1 | 50 | 1.57 | 1435
57-O-2016 | 57 | Outside | Flexible | 08/06/2020 | Aggregate |  | 1:30:00 PM | Sand | 2 | 50 | 1.53 | 1435
57-O-2016 | 57 | Outside | Flexible | 08/06/2020 | Aggregate |  | 1:39:00 PM | Sand | 3 | 50 | 1.59 | 1435
57-I-2016 | 57 | Inside | Flexible | 08/27/2020 | Aggregate |  | 1:21:00 PM | Sand | 1 | 50 | 1.37 | 1456 | 117800
57-I-2016 | 57 | Inside | Flexible | 08/27/2020 | Aggregate |  | 1:26:00 PM | Sand | 2 | 50 | 1.35 | 1456 | 117800
57-I-2016 | 57 | Inside | Flexible | 08/27/2020 | Aggregate |  | 1:38:00 PM | Sand | 3 | 50 | 1.23 | 1456 | 117800
57-O-2016 | 57 | Outside | Flexible | 08/27/2020 | Aggregate |  | 1:54:00 PM | Sand | 1 | 50 | 1.87 | 1456
57-O-2016 | 57 | Outside | Flexible | 08/27/2020 | Aggregate |  | 1:59:00 PM | Sand | 2 | 50 | 1.47 | 1456
57-O-2016 | 57 | Outside | Flexible | 08/27/2020 | Aggregate |  | 2:09:00 PM | Sand | 3 | 50 | 1.53 | 1456
57-I-2016 | 57 | Inside | Flexible | 10/15/2020 | Aggregate |  | 1:47:00 PM | Sand | 1 | 50 | 1.52 | 1505 | 122308
57-I-2016 | 57 | Inside | Flexible | 10/15/2020 | Aggregate |  | 1:52:00 PM | Sand | 2 | 50 | 1.36 | 1505 | 122308
57-I-2016 | 57 | Inside | Flexible | 10/15/2020 | Aggregate |  | 1:57:00 PM | Sand | 3 | 50 | 1.47 | 1505 | 122308
57-O-2016 | 57 | Outside | Flexible | 10/15/2020 | Aggregate |  | 9:33:00 AM | Sand | 1 | 50 | 1.54 | 1505
57-O-2016 | 57 | Outside | Flexible | 10/15/2020 | Aggregate |  | 9:37:00 AM | Sand | 2 | 50 | 1.64 | 1505
57-O-2016 | 57 | Outside | Flexible | 10/15/2020 | Aggregate |  | 9:42:00 AM | Sand | 3 | 50 | 1.48 | 1505
57-I-2016 | 57 | Inside | Flexible | 11/04/2020 | Aggregate |  | 11:07:00 AM | Sand | 1 | 50 | 1.58 | 1525 | 125411
57-I-2016 | 57 | Inside | Flexible | 11/04/2020 | Aggregate |  | 11:11:00 AM | Sand | 2 | 50 | 1.46 | 1525 | 125411
57-I-2016 | 57 | Inside | Flexible | 11/03/2017 | Aggregate |  | 1:35:00 PM | Sand | 1 | 52.2 | 1.22 | 428 | 33865
57-I-2016 | 57 | Inside | Flexible | 11/03/2017 | Aggregate |  | 1:44:00 PM | Sand | 2 | 54.5 | 1.19 | 428 | 33865
57-I-2016 | 57 | Inside | Flexible | 11/03/2017 | Aggregate |  | 1:50:00 PM | Sand | 3 | 52.2 | 1.18 | 428 | 33865
57-O-2016 | 57 | Outside | Flexible | 11/03/2017 | Aggregate |  | 2:00:00 PM | Sand | 1 | 49 | 1.24 | 428
57-O-2016 | 57 | Outside | Flexible | 11/03/2017 | Aggregate |  | 2:07:00 PM | Sand | 2 | 52.4 | 1.4 | 428
57-O-2016 | 57 | Outside | Flexible | 11/03/2017 | Aggregate |  | 2:13:00 PM | Sand | 3 | 4516.2 | 0.69 | 428
57-O-2016 | 57 | Outside | Flexible | 11/03/2017 | Aggregate |  | 2:13:00 PM | Sand | 3 | 4516.2 | 0.93 | 428
57-O-2016 | 57 | Outside | Flexible | 11/03/2017 | Aggregate |  | 2:13:00 PM | Sand | 3 | 4516.2 | 0.74 | 428
57-I-2016 | 57 | Inside | Flexible | 11/04/2020 | Aggregate |  | 11:15:00 AM | Sand | 3 | 50 | 1.41 | 1525 | 125411
57-O-2016 | 57 | Outside | Flexible | 11/04/2020 | Aggregate |  | 11:26:00 AM | Sand | 1 | 50 | 1.7 | 1525
57-O-2016 | 57 | Outside | Flexible | 11/04/2020 | Aggregate |  | 11:30:00 AM | Sand | 2 | 50 | 1.61 | 1525
57-O-2016 | 57 | Outside | Flexible | 11/04/2020 | Aggregate |  | 11:35:00 AM | Sand | 3 | 50 | 1.6 | 1525
57-I-2016 | 57 | Inside | Flexible | 04/16/2021 | Aggregate |  | 11:13:00 AM | Sand | 1 | 50 | 1.15 | 1688 | 129826
57-I-2016 | 57 | Inside | Flexible | 04/16/2021 | Aggregate |  | 11:17:00 AM | Sand | 2 | 50 | 1.39 | 1688 | 129826
57-I-2016 | 57 | Inside | Flexible | 04/16/2021 | Aggregate |  | 11:21:00 AM | Sand | 3 | 50 | 1.37 | 1688 | 129826
57-O-2016 | 57 | Outside | Flexible | 04/16/2021 | Aggregate |  | 11:33:00 AM | Sand | 1 | 50 | 1.67 | 1688
57-O-2016 | 57 | Outside | Flexible | 04/16/2021 | Aggregate |  | 11:37:00 AM | Sand | 2 | 50 | 1.55 | 1688
57-O-2016 | 57 | Outside | Flexible | 04/16/2021 | Aggregate |  | 11:41:00 AM | Sand | 3 | 50 | 1.47 | 1688
57-I-2016 | 57 | Inside | Flexible | 05/12/2021 | Aggregate |  | 1:25:00 PM | Sand | 1 | 50 | 1.42 | 1714 | 131177
57-I-2016 | 57 | Inside | Flexible | 05/12/2021 | Aggregate |  | 1:18:00 PM | Sand | 2 | 50 | 1.37 | 1714 | 131177
57-I-2016 | 57 | Inside | Flexible | 05/12/2021 | Aggregate |  | 1:29:00 PM | Sand | 3 | 50 | 1.33 | 1714 | 131177
57-O-2016 | 57 | Outside | Flexible | 05/12/2021 | Aggregate |  | 12:55:00 PM | Sand | 1 | 50 | 1.3 | 1714
57-O-2016 | 57 | Outside | Flexible | 05/12/2021 | Aggregate |  | 1:04:00 PM | Sand | 2 | 50 | 1.56 | 1714
57-O-2016 | 57 | Outside | Flexible | 05/12/2021 | Aggregate |  | 1:14:00 PM | Sand | 3 | 50 | 1.44 | 1714
57-I-2016 | 57 | Inside | Flexible | 07/02/2021 | Aggregate |  | 1:48:00 PM | Sand | 1 | 50 | 1.3 | 1765 | 137662
57-I-2016 | 57 | Inside | Flexible | 07/02/2021 | Aggregate |  | 1:52:00 PM | Sand | 2 | 50 | 1.52 | 1765 | 137662
57-I-2016 | 57 | Inside | Flexible | 07/02/2021 | Aggregate |  | 1:56:00 PM | Sand | 3 | 50 | 1.52 | 1765 | 137662
57-O-2016 | 57 | Outside | Flexible | 07/02/2021 | Aggregate |  | 2:01:00 PM | Sand | 1 | 50 | 1.52 | 1765
57-O-2016 | 57 | Outside | Flexible | 07/02/2021 | Aggregate |  | 2:06:00 PM | Sand | 2 | 50 | 1.38 | 1765
57-O-2016 | 57 | Outside | Flexible | 07/02/2021 | Aggregate |  | 2:10:00 PM | Sand | 3 | 50 | 1.47 | 1765
57-I-2016 | 57 | Inside | Flexible | 07/16/2021 | Aggregate |  | 10:08:00 AM | Sand | 1 | 50 | 1.46 | 1779 | 139541
57-I-2016 | 57 | Inside | Flexible | 07/16/2021 | Aggregate |  | 10:13:00 AM | Sand | 2 | 50 | 1.37 | 1779 | 139541
57-I-2016 | 57 | Inside | Flexible | 07/16/2021 | Aggregate |  | 10:17:00 AM | Sand | 3 | 50 | 1.42 | 1779 | 139541
57-O-2016 | 57 | Outside | Flexible | 07/16/2021 | Aggregate |  | 10:22:00 AM | Sand | 1 | 50 | 1.44 | 1779
57-O-2016 | 57 | Outside | Flexible | 07/16/2021 | Aggregate |  | 10:33:00 AM | Sand | 3 | 50 | 1.35 | 1779
57-I-2016 | 57 | Inside | Flexible | 08/03/2021 | Aggregate |  | 3:45:00 PM | Sand | 1 | 50 | 1.43 | 1797 | 142208
57-I-2016 | 57 | Inside | Flexible | 08/03/2021 | Aggregate |  | 3:51:00 PM | Sand | 2 | 50 | 1.32 | 1797 | 142208
57-I-2016 | 57 | Inside | Flexible | 08/03/2021 | Aggregate |  | 3:55:00 PM | Sand | 3 | 50 | 1.29 | 1797 | 142208
57-O-2016 | 57 | Outside | Flexible | 08/03/2021 | Aggregate |  | 4:00:00 PM | Sand | 1 | 50 | 1.41 | 1797
57-O-2016 | 57 | Outside | Flexible | 08/03/2021 | Aggregate |  | 4:15:00 PM | Sand | 3 | 50 | 1.45 | 1797
57-I-2016 | 57 | Inside | Flexible | 09/01/2021 | Aggregate |  | 9:37:00 AM | Sand | 1 | 50 | 1.7 | 1826 | 146188
57-I-2016 | 57 | Inside | Flexible | 09/01/2021 | Aggregate |  | 9:42:00 AM | Sand | 2 | 50 | 1.51 | 1826 | 146188
57-I-2016 | 57 | Inside | Flexible | 09/01/2021 | Aggregate |  | 9:46:00 AM | Sand | 3 | 50 | 1.38 | 1826 | 146188
57-O-2016 | 57 | Outside | Flexible | 09/01/2021 | Aggregate |  | 10:01:00 AM | Sand | 1 | 50 | 1.36 | 1826
57-O-2016 | 57 | Outside | Flexible | 09/01/2021 | Aggregate |  | 10:05:00 AM | Sand | 2 | 50 | 1.55 | 1826
57-O-2016 | 57 | Outside | Flexible | 09/01/2021 | Aggregate |  | 10:10:00 AM | Sand | 3 | 50 | 1.42 | 1826
57-I-2016 | 57 | Inside | Flexible | 10/07/2021 | Aggregate |  | 3:40:00 PM | Sand | 1 | 50 | 1.47 | 1862 | 152419
57-I-2016 | 57 | Inside | Flexible | 10/07/2021 | Aggregate |  | 3:45:00 PM | Sand | 2 | 50 | 1.49 | 1862 | 152419
57-I-2016 | 57 | Inside | Flexible | 10/07/2021 | Aggregate |  | 3:49:00 PM | Sand | 3 | 50 | 1.48 | 1862 | 152419
57-O-2016 | 57 | Outside | Flexible | 10/07/2021 | Aggregate |  | 3:58:00 PM | Sand | 1 | 50 | 1.54 | 1862
57-O-2016 | 57 | Outside | Flexible | 10/07/2021 | Aggregate |  | 4:02:00 PM | Sand | 2 | 50 | 1.61 | 1862
57-O-2016 | 57 | Outside | Flexible | 10/07/2021 | Aggregate |  | 4:06:00 PM | Sand | 3 | 50 | 1.58 | 1862
57-I-2016 | 57 | Inside | Flexible | 10/22/2021 | Aggregate |  | 3:12:00 PM | Sand | 1 | 50 | 1.55 | 1877 | 154806
57-I-2016 | 57 | Inside | Flexible | 10/22/2021 | Aggregate |  | 3:16:00 PM | Sand | 2 | 50 | 1.55 | 1877 | 154806
57-I-2016 | 57 | Inside | Flexible | 10/22/2021 | Aggregate |  | 3:20:00 PM | Sand | 3 | 50 | 1.48 | 1877 | 154806
57-O-2016 | 57 | Outside | Flexible | 10/22/2021 | Aggregate |  | 3:27:00 PM | Sand | 1 | 50 | 1.55 | 1877
57-O-2016 | 57 | Outside | Flexible | 10/22/2021 | Aggregate |  | 3:32:00 PM | Sand | 2 | 50 | 1.47 | 1877
57-O-2016 | 57 | Outside | Flexible | 10/22/2021 | Aggregate |  | 3:37:00 PM | Sand | 3 | 50 | 1.51 | 1877
57-I-2016 | 57 | Inside | Flexible | 11/19/2021 | Aggregate |  | 12:32:00 PM | Sand | 1 | 50 | 1.45 | 1905 | 157639
57-I-2016 | 57 | Inside | Flexible | 11/19/2021 | Aggregate |  | 12:36:00 PM | Sand | 2 | 50 | 1.33 | 1905 | 157639
57-I-2016 | 57 | Inside | Flexible | 11/19/2021 | Aggregate |  | 12:48:00 PM | Sand | 3 | 50 | 1.52 | 1905 | 157639
57-O-2016 | 57 | Outside | Flexible | 11/19/2021 | Aggregate |  | 12:55:00 PM | Sand | 1 | 50 | 1.48 | 1905
57-O-2016 | 57 | Outside | Flexible | 11/19/2021 | Aggregate |  | 1:00:00 PM | Sand | 2 | 50 | 1.51 | 1905
57-O-2016 | 57 | Outside | Flexible | 11/19/2021 | Aggregate |  | 1:05:00 PM | Sand | 3 | 50 | 1.53 | 1905
57-O-2016 | 57 | Outside | Flexible | 11/03/2017 | Aggregate |  | 2:13:00 PM | Sand | 3 | 4516.2 | 0.94 | 428
57-I-2016 | 57 | Inside | Flexible | 11/30/2017 | Aggregate |  | 9:14:00 AM | Sand | 1 | 55.6 | 1.07 | 455 | 37039
57-I-2016 | 57 | Inside | Flexible | 11/30/2017 | Aggregate |  | 9:14:00 AM | Sand | 2 | 53.4 | 1.11 | 455 | 37039
57-I-2016 | 57 | Inside | Flexible | 11/30/2017 | Aggregate |  | 9:14:00 AM | Sand | 3 | 53.4 | 1.24 | 455 | 37039
57-O-2016 | 57 | Outside | Flexible | 11/30/2017 | Aggregate |  | 9:49:00 AM | Sand | 1 | 62.4 | 1.3 | 455
57-O-2016 | 57 | Outside | Flexible | 11/30/2017 | Aggregate |  | 9:55:00 AM | Sand | 2 | 51.2 | 1.32 | 455
57-O-2016 | 57 | Outside | Flexible | 11/30/2017 | Aggregate |  | 10:01:00 AM | Sand | 3 | 51.2 | 1.42 | 455
57-I-2016 | 57 | Inside | Flexible | 06/14/2018 | Aggregate |  | 7:56:00 AM | Sand | 1 | 25.7 | 0 | 651 | 57785
58-O-2016 | 58 | Outside | Flexible | 07/09/2018 | Aggregate |  | 3:05:00 AM | Sand | 1 | 52.7 | 1.42 | 676
58-O-2016 | 58 | Outside | Flexible | 07/09/2018 | Aggregate |  | 3:11:00 AM | Sand | 2 | 29.5 | 1.46 | 676
58-O-2016 | 58 | Outside | Flexible | 07/09/2018 | Aggregate |  | 3:18:00 AM | Sand | 3 | 52.7 | 1.52 | 676
58-I-2016 | 58 | Inside | Flexible | 07/26/2018 | Aggregate |  | 11:00:00 AM | Sand | 1 | 49 | 1.34 | 693 | 59394
58-I-2016 | 58 | Inside | Flexible | 07/26/2018 | Aggregate |  | 11:06:00 AM | Sand | 2 | 49 | 1.39 | 693 | 59394
58-I-2016 | 58 | Inside | Flexible | 07/26/2018 | Aggregate |  | 11:13:00 AM | Sand | 3 | 49 | 1.3 | 693 | 59394
58-O-2016 | 58 | Outside | Flexible | 07/26/2018 | Aggregate |  | 10:36:00 AM | Sand | 1 | 49 | 1.15 | 693
58-O-2016 | 58 | Outside | Flexible | 07/26/2018 | Aggregate |  | 10:47:00 AM | Sand | 2 | 49 | 1.63 | 693
58-O-2016 | 58 | Outside | Flexible | 07/26/2018 | Aggregate |  | 10:54:00 AM | Sand | 3 | 49 | 1.65 | 693
58-I-2016 | 58 | Inside | Flexible | 08/08/2018 | Aggregate |  | 10:29:00 AM | Sand | 1 | 49 | 1.41 | 706 | 60111
58-I-2016 | 58 | Inside | Flexible | 08/08/2018 | Aggregate |  | 10:35:00 AM | Sand | 2 | 49 | 1.4 | 706 | 60111
58-I-2016 | 58 | Inside | Flexible | 08/08/2018 | Aggregate |  | 10:55:00 AM | Sand | 3 | 49 | 1.41 | 706 | 60111
58-O-2016 | 58 | Outside | Flexible | 08/08/2018 | Aggregate |  | 12:20:00 PM | Sand | 2 | 49 | 1.32 | 706
58-O-2016 | 58 | Outside | Flexible | 08/08/2018 | Aggregate |  | 12:14:00 PM | Sand | 3 | 49 | 1.54 | 706
58-I-2016 | 58 | Inside | Flexible | 08/22/2018 | Aggregate |  | 7:33:00 AM | Sand | 1 | 49 | 1.34 | 720 | 61329
58-I-2016 | 58 | Inside | Flexible | 08/22/2018 | Aggregate |  | 7:40:00 AM | Sand | 2 | 49 | 1.31 | 720 | 61329
58-I-2016 | 58 | Inside | Flexible | 08/22/2018 | Aggregate |  | 7:46:00 AM | Sand | 3 | 49 | 1.46 | 720 | 61329
58-O-2016 | 58 | Outside | Flexible | 08/22/2018 | Aggregate |  | 7:14:00 AM | Sand | 1 | 49 | 1.61 | 720
58-O-2016 | 58 | Outside | Flexible | 08/22/2018 | Aggregate |  | 7:20:00 AM | Sand | 2 | 49 | 1.27 | 720
58-O-2016 | 58 | Outside | Flexible | 08/22/2018 | Aggregate |  | 7:27:00 AM | Sand | 3 | 49 | 1.44 | 720
58-I-2016 | 58 | Inside | Flexible | 11/01/2018 | Aggregate |  | 11:15:00 AM | Sand | 1 | 49 | 0.99 | 791 | 67443
58-I-2016 | 58 | Inside | Flexible | 11/01/2018 | Aggregate |  | 11:21:00 AM | Sand | 2 | 49 | 0.98 | 791 | 67443
58-I-2016 | 58 | Inside | Flexible | 11/01/2018 | Aggregate |  | 11:27:00 AM | Sand | 3 | 49 | 0.94 | 791 | 67443
58-O-2016 | 58 | Outside | Flexible | 11/01/2018 | Aggregate |  | 11:41:00 AM | Sand | 1 | 49 | 1.47 | 791
58-O-2016 | 58 | Outside | Flexible | 11/01/2018 | Aggregate |  | 11:46:00 AM | Sand | 2 | 49 | 1.58 | 791
58-O-2016 | 58 | Outside | Flexible | 11/01/2018 | Aggregate |  | 11:51:00 AM | Sand | 3 | 49 | 1.4 | 791
58-O-2016 | 58 | Outside | Flexible | 07/03/2019 | Aggregate |  | 7:09:00 AM | Sand | 1 | 49 | 1.56 | 1035
58-O-2016 | 58 | Outside | Flexible | 09/24/2019 | Aggregate |  | 9:23:00 AM | Sand | 1 | 49 | 0.2 | 1118
58-O-2016 | 58 | Outside | Flexible | 09/24/2019 | Aggregate |  | 9:33:00 AM | Sand | 2 | 49 | 0.2 | 1118
58-O-2016 | 58 | Outside | Flexible | 09/24/2019 | Aggregate |  | 9:38:00 AM | Sand | 3 | 49 | 0.2 | 1118
58-I-2016 | 58 | Inside | Flexible | 08/06/2020 | Aggregate |  | 1:55:00 PM | Sand | 1 | 49 | 1.62 | 1435 | 115860
58-I-2016 | 58 | Inside | Flexible | 08/06/2020 | Aggregate |  | 2:03:00 PM | Sand | 2 | 49 | 1.41 | 1435 | 115860
58-I-2016 | 58 | Inside | Flexible | 08/06/2020 | Aggregate |  | 2:07:00 PM | Sand | 3 | 49 | 1.4 | 1435 | 115860
58-O-2016 | 58 | Outside | Flexible | 08/06/2020 | Aggregate |  | 1:18:00 PM | Sand | 1 | 49 | 1.54 | 1435
58-O-2016 | 58 | Outside | Flexible | 08/06/2020 | Aggregate |  | 1:30:00 PM | Sand | 2 | 49 | 1.48 | 1435
58-O-2016 | 58 | Outside | Flexible | 08/06/2020 | Aggregate |  | 1:39:00 PM | Sand | 3 | 49 | 1.54 | 1435
58-I-2016 | 58 | Inside | Flexible | 08/27/2020 | Aggregate |  | 1:21:00 PM | Sand | 1 | 49 | 1.35 | 1456 | 117800
58-I-2016 | 58 | Inside | Flexible | 08/27/2020 | Aggregate |  | 1:25:00 PM | Sand | 2 | 49 | 1.6 | 1456 | 117800
58-I-2016 | 58 | Inside | Flexible | 08/27/2020 | Aggregate |  | 1:38:00 PM | Sand | 3 | 49 | 1.29 | 1456 | 117800
58-O-2016 | 58 | Outside | Flexible | 08/27/2020 | Aggregate |  | 1:54:00 PM | Sand | 1 | 49 | 1.74 | 1456
58-O-2016 | 58 | Outside | Flexible | 08/27/2020 | Aggregate |  | 1:59:00 PM | Sand | 2 | 49 | 1.36 | 1456
58-O-2016 | 58 | Outside | Flexible | 08/27/2020 | Aggregate |  | 2:09:00 PM | Sand | 3 | 49 | 1.46 | 1456
58-I-2016 | 58 | Inside | Flexible | 10/15/2020 | Aggregate |  | 1:47:00 PM | Sand | 1 | 49 | 1.59 | 1505 | 122308
58-I-2016 | 58 | Inside | Flexible | 10/15/2020 | Aggregate |  | 1:52:00 PM | Sand | 2 | 49 | 1.39 | 1505 | 122308
58-I-2016 | 58 | Inside | Flexible | 10/15/2020 | Aggregate |  | 1:57:00 PM | Sand | 3 | 49 | 1.59 | 1505 | 122308
58-O-2016 | 58 | Outside | Flexible | 10/15/2020 | Aggregate |  | 9:33:00 AM | Sand | 1 | 49 | 1.28 | 1505
58-O-2016 | 58 | Outside | Flexible | 10/15/2020 | Aggregate |  | 9:37:00 AM | Sand | 2 | 49 | 1.32 | 1505
58-O-2016 | 58 | Outside | Flexible | 10/15/2020 | Aggregate |  | 9:42:00 AM | Sand | 3 | 49 | 1.4 | 1505
58-I-2016 | 58 | Inside | Flexible | 11/04/2020 | Aggregate |  | 11:07:00 AM | Sand | 1 | 49 | 1.67 | 1525 | 125411
58-I-2016 | 58 | Inside | Flexible | 11/04/2020 | Aggregate |  | 11:11:00 AM | Sand | 2 | 49 | 1.66 | 1525 | 125411
58-I-2016 | 58 | Inside | Flexible | 11/04/2020 | Aggregate |  | 11:15:00 AM | Sand | 3 | 49 | 1.56 | 1525 | 125411
58-O-2016 | 58 | Outside | Flexible | 11/04/2020 | Aggregate |  | 11:26:00 AM | Sand | 1 | 49 | 1.62 | 1525
58-O-2016 | 58 | Outside | Flexible | 11/04/2020 | Aggregate |  | 11:30:00 AM | Sand | 2 | 49 | 1.37 | 1525
58-I-2016 | 58 | Inside | Flexible | 11/03/2017 | Aggregate |  | 1:35:00 PM | Sand | 1 | 51.2 | 0.78 | 428 | 33865
58-I-2016 | 58 | Inside | Flexible | 11/03/2017 | Aggregate |  | 1:44:00 PM | Sand | 2 | 49 | 0.68 | 428 | 33865
58-I-2016 | 58 | Inside | Flexible | 11/03/2017 | Aggregate |  | 1:50:00 PM | Sand | 3 | 51.1 | 0.81 | 428 | 33865
58-O-2016 | 58 | Outside | Flexible | 11/03/2017 | Aggregate |  | 2:00:00 PM | Sand | 1 | 54.6 | 1.38 | 428
58-O-2016 | 58 | Outside | Flexible | 11/03/2017 | Aggregate |  | 2:07:00 PM | Sand | 2 | 54.6 | 1.34 | 428
58-O-2016 | 58 | Outside | Flexible | 11/03/2017 | Aggregate |  | 2:13:00 PM | Sand | 3 | 52.5 | 1.38 | 428
58-I-2016 | 58 | Inside | Flexible | 11/30/2017 | Aggregate |  | 9:14:00 AM | Sand | 1 | 53.4 | 0.71 | 455 | 37039
58-I-2016 | 58 | Inside | Flexible | 11/30/2017 | Aggregate |  | 9:14:00 AM | Sand | 2 | 51.2 | 1.03 | 455 | 37039
58-O-2016 | 58 | Outside | Flexible | 11/04/2020 | Aggregate |  | 11:35:00 AM | Sand | 3 | 49 | 1.24 | 1525
58-I-2016 | 58 | Inside | Flexible | 04/16/2021 | Aggregate |  | 11:13:00 AM | Sand | 1 | 49 | 1 | 1688 | 129826
58-I-2016 | 58 | Inside | Flexible | 04/16/2021 | Aggregate |  | 11:17:00 AM | Sand | 2 | 49 | 1.28 | 1688 | 129826
58-I-2016 | 58 | Inside | Flexible | 04/16/2021 | Aggregate |  | 11:21:00 AM | Sand | 3 | 49 | 1.23 | 1688 | 129826
58-O-2016 | 58 | Outside | Flexible | 04/16/2021 | Aggregate |  | 11:33:00 AM | Sand | 1 | 49 | 1.79 | 1688
58-O-2016 | 58 | Outside | Flexible | 04/16/2021 | Aggregate |  | 11:37:00 AM | Sand | 2 | 49 | 1.54 | 1688
58-O-2016 | 58 | Outside | Flexible | 04/16/2021 | Aggregate |  | 11:41:00 AM | Sand | 3 | 49 | 1.4 | 1688
58-I-2016 | 58 | Inside | Flexible | 05/12/2021 | Aggregate |  | 1:25:00 PM | Sand | 1 | 49 | 1.41 | 1714 | 131177
58-I-2016 | 58 | Inside | Flexible | 05/12/2021 | Aggregate |  | 1:18:00 PM | Sand | 2 | 49 | 1.38 | 1714 | 131177
58-I-2016 | 58 | Inside | Flexible | 05/12/2021 | Aggregate |  | 1:29:00 PM | Sand | 3 | 49 | 1.38 | 1714 | 131177
58-O-2016 | 58 | Outside | Flexible | 05/12/2021 | Aggregate |  | 12:55:00 PM | Sand | 1 | 49 | 1.39 | 1714
58-O-2016 | 58 | Outside | Flexible | 05/12/2021 | Aggregate |  | 1:04:00 PM | Sand | 2 | 49 | 1.61 | 1714
58-O-2016 | 58 | Outside | Flexible | 05/12/2021 | Aggregate |  | 1:14:00 PM | Sand | 3 | 49 | 1.35 | 1714
58-I-2016 | 58 | Inside | Flexible | 07/02/2021 | Aggregate |  | 1:48:00 PM | Sand | 1 | 49 | 1.33 | 1765 | 137662
58-I-2016 | 58 | Inside | Flexible | 07/02/2021 | Aggregate |  | 1:52:00 PM | Sand | 2 | 49 | 1.35 | 1765 | 137662
58-I-2016 | 58 | Inside | Flexible | 07/02/2021 | Aggregate |  | 1:56:00 PM | Sand | 3 | 49 | 1.45 | 1765 | 137662
58-O-2016 | 58 | Outside | Flexible | 07/02/2021 | Aggregate |  | 2:01:00 PM | Sand | 1 | 49 | 1.74 | 1765
58-O-2016 | 58 | Outside | Flexible | 07/02/2021 | Aggregate |  | 2:06:00 PM | Sand | 2 | 49 | 1.66 | 1765
58-O-2016 | 58 | Outside | Flexible | 07/02/2021 | Aggregate |  | 2:10:00 PM | Sand | 3 | 49 | 1.55 | 1765
58-I-2016 | 58 | Inside | Flexible | 07/16/2021 | Aggregate |  | 10:08:00 AM | Sand | 1 | 49 | 1.46 | 1779 | 139541
58-I-2016 | 58 | Inside | Flexible | 07/16/2021 | Aggregate |  | 10:13:00 AM | Sand | 2 | 49 | 1.29 | 1779 | 139541
58-I-2016 | 58 | Inside | Flexible | 07/16/2021 | Aggregate |  | 10:17:00 AM | Sand | 3 | 49 | 1.5 | 1779 | 139541
58-O-2016 | 58 | Outside | Flexible | 07/16/2021 | Aggregate |  | 10:22:00 AM | Sand | 1 | 49 | 1.67 | 1779
58-O-2016 | 58 | Outside | Flexible | 07/16/2021 | Aggregate |  | 10:33:00 AM | Sand | 3 | 49 | 1.48 | 1779
58-I-2016 | 58 | Inside | Flexible | 08/03/2021 | Aggregate |  | 3:45:00 PM | Sand | 1 | 49 | 1.22 | 1797 | 142208
58-I-2016 | 58 | Inside | Flexible | 08/03/2021 | Aggregate |  | 3:51:00 PM | Sand | 2 | 49 | 1.24 | 1797 | 142208
58-I-2016 | 58 | Inside | Flexible | 08/03/2021 | Aggregate |  | 3:55:00 PM | Sand | 3 | 49 | 1.21 | 1797 | 142208
58-O-2016 | 58 | Outside | Flexible | 08/03/2021 | Aggregate |  | 4:00:00 PM | Sand | 1 | 49 | 1.62 | 1797
58-O-2016 | 58 | Outside | Flexible | 08/03/2021 | Aggregate |  | 4:15:00 PM | Sand | 3 | 49 | 1.65 | 1797
58-I-2016 | 58 | Inside | Flexible | 09/01/2021 | Aggregate |  | 9:37:00 AM | Sand | 1 | 49 | 1.54 | 1826 | 146188
58-I-2016 | 58 | Inside | Flexible | 09/01/2021 | Aggregate |  | 9:42:00 AM | Sand | 2 | 49 | 1.37 | 1826 | 146188
58-I-2016 | 58 | Inside | Flexible | 09/01/2021 | Aggregate |  | 9:46:00 AM | Sand | 3 | 49 | 1.39 | 1826 | 146188
58-O-2016 | 58 | Outside | Flexible | 09/01/2021 | Aggregate |  | 10:01:00 AM | Sand | 1 | 49 | 1.45 | 1826
58-O-2016 | 58 | Outside | Flexible | 09/01/2021 | Aggregate |  | 10:05:00 AM | Sand | 2 | 49 | 1.48 | 1826
58-O-2016 | 58 | Outside | Flexible | 09/01/2021 | Aggregate |  | 10:10:00 AM | Sand | 3 | 49 | 1.33 | 1826
58-I-2016 | 58 | Inside | Flexible | 10/07/2021 | Aggregate |  | 3:40:00 PM | Sand | 1 | 49 | 1.43 | 1862 | 152419
58-I-2016 | 58 | Inside | Flexible | 10/07/2021 | Aggregate |  | 3:45:00 PM | Sand | 2 | 49 | 1.52 | 1862 | 152419
58-I-2016 | 58 | Inside | Flexible | 10/07/2021 | Aggregate |  | 3:49:00 PM | Sand | 3 | 49 | 1.49 | 1862 | 152419
58-O-2016 | 58 | Outside | Flexible | 10/07/2021 | Aggregate |  | 3:58:00 PM | Sand | 1 | 49 | 1.51 | 1862
58-O-2016 | 58 | Outside | Flexible | 10/07/2021 | Aggregate |  | 4:02:00 PM | Sand | 2 | 49 | 1.75 | 1862
58-O-2016 | 58 | Outside | Flexible | 10/07/2021 | Aggregate |  | 4:06:00 PM | Sand | 3 | 49 | 1.6 | 1862
58-I-2016 | 58 | Inside | Flexible | 10/22/2021 | Aggregate |  | 3:12:00 PM | Sand | 1 | 49 | 1.45 | 1877 | 154806
58-I-2016 | 58 | Inside | Flexible | 10/22/2021 | Aggregate |  | 3:16:00 PM | Sand | 2 | 49 | 1.51 | 1877 | 154806
58-I-2016 | 58 | Inside | Flexible | 10/22/2021 | Aggregate |  | 3:20:00 PM | Sand | 3 | 49 | 1.64 | 1877 | 154806
58-O-2016 | 58 | Outside | Flexible | 10/22/2021 | Aggregate |  | 3:27:00 PM | Sand | 1 | 49 | 1.33 | 1877
58-O-2016 | 58 | Outside | Flexible | 10/22/2021 | Aggregate |  | 3:32:00 PM | Sand | 2 | 49 | 1.48 | 1877
58-O-2016 | 58 | Outside | Flexible | 10/22/2021 | Aggregate |  | 3:37:00 PM | Sand | 3 | 49 | 1.26 | 1877
58-I-2016 | 58 | Inside | Flexible | 11/19/2021 | Aggregate |  | 12:32:00 PM | Sand | 1 | 49 | 1.25 | 1905 | 157639
58-I-2016 | 58 | Inside | Flexible | 11/19/2021 | Aggregate |  | 12:36:00 PM | Sand | 2 | 49 | 1.37 | 1905 | 157639
58-I-2016 | 58 | Inside | Flexible | 11/19/2021 | Aggregate |  | 12:48:00 PM | Sand | 3 | 49 | 1.44 | 1905 | 157639
58-O-2016 | 58 | Outside | Flexible | 11/19/2021 | Aggregate |  | 12:55:00 PM | Sand | 1 | 49 | 1.6 | 1905
58-O-2016 | 58 | Outside | Flexible | 11/19/2021 | Aggregate |  | 1:00:00 PM | Sand | 2 | 49 | 1.5 | 1905
58-O-2016 | 58 | Outside | Flexible | 11/19/2021 | Aggregate |  | 1:05:00 PM | Sand | 3 | 49 | 1.54 | 1905
58-I-2016 | 58 | Inside | Flexible | 11/30/2017 | Aggregate |  | 9:14:00 AM | Sand | 3 | 51.2 | 0.82 | 455 | 37039
58-O-2016 | 58 | Outside | Flexible | 11/30/2017 | Aggregate |  | 9:49:00 AM | Sand | 1 | 46.9 | 1.44 | 455
58-O-2016 | 58 | Outside | Flexible | 11/30/2017 | Aggregate |  | 9:55:00 AM | Sand | 2 | 55.7 | 1.53 | 455
58-O-2016 | 58 | Outside | Flexible | 11/30/2017 | Aggregate |  | 10:01:00 AM | Sand | 3 | 55.7 | 1.35 | 455
58-I-2016 | 58 | Inside | Flexible | 06/14/2018 | Aggregate |  | 7:56:00 AM | Sand | 1 | 54 | 0 | 651 | 57785
58-I-2016 | 58 | Inside | Flexible | 06/14/2018 | Aggregate |  | 7:56:00 AM | Sand | 2 | 54.1 | 0 | 651 | 57785
58-I-2016 | 58 | Inside | Flexible | 06/14/2018 | Aggregate |  | 7:56:00 AM | Sand | 3 | 28.2 | 0 | 651 | 57785
58-O-2016 | 58 | Outside | Flexible | 06/14/2018 | Aggregate |  | 8:21:00 AM | Sand | 1 | 49.7 | 0 | 651
58-I-2016 | 58 | Inside | Flexible | 07/09/2018 | Aggregate |  | 2:44:00 AM | Sand | 1 | 48.7 | 1.3 | 676 | 58242
58-I-2016 | 58 | Inside | Flexible | 07/09/2018 | Aggregate |  | 2:50:00 AM | Sand | 2 | 48.7 | 1.23 | 676 | 58242
58-I-2016 | 58 | Inside | Flexible | 07/09/2018 | Aggregate |  | 2:56:00 AM | Sand | 3 | 52.7 | 0.9 | 676 | 58242
70-P-2010 | 70 | Passing | Flexible | 05/17/2018 | Recycled Aggregate |  | 8:26:00 AM | Clay | 3 | 479.7 | 0.93 | 2950 | 1087850
70-D-2010 | 70 | Driving | Flexible | 06/14/2018 | Recycled Aggregate |  | 6:49:00 AM | Clay | 2 | 479.7 | 0.88 | 2978 | 5405611
70-D-2010 | 70 | Driving | Flexible | 06/14/2018 | Recycled Aggregate |  | 7:02:00 AM | Clay | 3 | 479.7 | 0.87 | 2978 | 5405611
70-P-2010 | 70 | Passing | Flexible | 06/14/2018 | Recycled Aggregate |  | 9:19:00 AM | Clay | 1 | 479.7 | 0 | 2978 | 1105706
70-P-2010 | 70 | Passing | Flexible | 06/14/2018 | Recycled Aggregate |  | 9:47:00 AM | Clay | 3 | 479.7 | 0 | 2978 | 1105706
70-D-2010 | 70 | Driving | Flexible | 07/09/2018 | Recycled Aggregate |  | 3:34:00 AM | Clay | 1 | 479.7 | 1.05 | 3003 | 5483673
70-D-2010 | 70 | Driving | Flexible | 07/09/2018 | Recycled Aggregate |  | 3:44:00 AM | Clay | 2 | 479.7 | 1.05 | 3003 | 5483673
70-D-2010 | 70 | Driving | Flexible | 07/09/2018 | Recycled Aggregate |  | 3:53:00 AM | Clay | 3 | 479.7 | 1.09 | 3003 | 5483673
70-P-2010 | 70 | Passing | Flexible | 07/09/2018 | Recycled Aggregate |  | 4:04:00 AM | Clay | 1 | 479.7 | 1.22 | 3003 | 1126058
70-P-2010 | 70 | Passing | Flexible | 07/09/2018 | Recycled Aggregate |  | 4:12:00 AM | Clay | 2 | 479.7 | 1.25 | 3003 | 1126058
70-P-2010 | 70 | Passing | Flexible | 07/09/2018 | Recycled Aggregate |  | 4:20:00 AM | Clay | 3 | 479.7 | 1.23 | 3003 | 1126058
70-D-2010 | 70 | Driving | Flexible | 07/26/2018 | Recycled Aggregate |  | 8:34:00 AM | Clay | 1 | 480 | 1.12 | 3020 | 5535047
70-D-2010 | 70 | Driving | Flexible | 07/26/2018 | Recycled Aggregate |  | 8:49:00 AM | Clay | 2 | 480 | 1.15 | 3020 | 5535047
70-D-2010 | 70 | Driving | Flexible | 07/26/2018 | Recycled Aggregate |  | 9:04:00 AM | Clay | 3 | 480 | 1.14 | 3020 | 5535047
70-P-2010 | 70 | Passing | Flexible | 07/26/2018 | Recycled Aggregate |  | 9:18:00 AM | Clay | 1 | 480 | 1.22 | 3020 | 1139954
70-P-2010 | 70 | Passing | Flexible | 07/26/2018 | Recycled Aggregate |  | 9:32:00 AM | Clay | 2 | 480 | 1.21 | 3020 | 1139954
70-P-2010 | 70 | Passing | Flexible | 07/26/2018 | Recycled Aggregate |  | 9:48:00 AM | Clay | 3 | 480 | 1.27 | 3020 | 1139954
70-D-2010 | 70 | Driving | Flexible | 08/08/2018 | Recycled Aggregate |  | 6:48:00 AM | Clay | 1 | 480 | 1.22 | 3033 | 5578514
70-D-2010 | 70 | Driving | Flexible | 08/08/2018 | Recycled Aggregate |  | 7:17:00 AM | Clay | 3 | 480 | 1.22 | 3033 | 5578514
70-P-2010 | 70 | Passing | Flexible | 08/08/2018 | Recycled Aggregate |  | 7:31:00 AM | Clay | 1 | 480 | 1.29 | 3033 | 1151474
70-P-2010 | 70 | Passing | Flexible | 08/08/2018 | Recycled Aggregate |  | 8:12:00 AM | Clay | 3 | 480 | 1.28 | 3033 | 1151474
70-D-2010 | 70 | Driving | Flexible | 08/22/2018 | Recycled Aggregate |  | 8:17:00 AM | Clay | 1 | 480 | 1.1 | 3047 | 5591056
70-D-2010 | 70 | Driving | Flexible | 08/22/2018 | Recycled Aggregate |  | 8:28:00 AM | Clay | 2 | 480 | 1.11 | 3047 | 5591056
70-D-2010 | 70 | Driving | Flexible | 08/22/2018 | Recycled Aggregate |  | 8:38:00 AM | Clay | 3 | 480 | 1.12 | 3047 | 5591056
70-P-2010 | 70 | Passing | Flexible | 08/22/2018 | Recycled Aggregate |  | 8:48:00 AM | Clay | 1 | 480 | 1.39 | 3047 | 1154870
70-P-2010 | 70 | Passing | Flexible | 08/22/2018 | Recycled Aggregate |  | 8:59:00 AM | Clay | 2 | 480 | 1.34 | 3047 | 1154870
70-P-2010 | 70 | Passing | Flexible | 08/22/2018 | Recycled Aggregate |  | 9:08:00 AM | Clay | 3 | 480 | 1.29 | 3047 | 1154870
70-D-2010 | 70 | Driving | Flexible | 09/05/2018 | Recycled Aggregate |  | 10:35:00 AM | Clay | 1 | 480 | 0.83 | 3061 | 5600208
70-D-2010 | 70 | Driving | Flexible | 09/05/2018 | Recycled Aggregate |  | 10:50:00 AM | Clay | 2 | 480 | 0.84 | 3061 | 5600208
70-D-2010 | 70 | Driving | Flexible | 09/05/2018 | Recycled Aggregate |  | 11:04:00 AM | Clay | 3 | 480 | 0.81 | 3061 | 5600208
70-P-2010 | 70 | Passing | Flexible | 09/05/2018 | Recycled Aggregate |  | 11:19:00 AM | Clay | 1 | 480 | 0.89 | 3061 | 1163321
70-D-2010 | 70 | Driving | Flexible | 11/01/2018 | Recycled Aggregate |  | 8:53:00 AM | Clay | 1 | 480 | 0.98 | 3118 | 5668653
70-D-2010 | 70 | Driving | Flexible | 11/01/2018 | Recycled Aggregate |  | 9:08:00 AM | Clay | 2 | 480 | 0.88 | 3118 | 5668653
70-D-2010 | 70 | Driving | Flexible | 11/01/2018 | Recycled Aggregate |  | 9:23:00 AM | Clay | 3 | 480 | 0.85 | 3118 | 5668653
70-P-2010 | 70 | Passing | Flexible | 11/01/2018 | Recycled Aggregate |  | 9:38:00 AM | Clay | 1 | 480 | 0.95 | 3118 | 1185849
70-P-2010 | 70 | Passing | Flexible | 11/01/2018 | Recycled Aggregate |  | 9:53:00 AM | Clay | 2 | 480 | 0.96 | 3118 | 1185849
70-P-2010 | 70 | Passing | Flexible | 11/01/2018 | Recycled Aggregate |  | 10:08:00 AM | Clay | 3 | 480 | 0.96 | 3118 | 1185849
70-D-2010 | 70 | Driving | Flexible | 06/10/2019 | Recycled Aggregate |  | 10:35:00 AM | Clay | 1 | 480 | 1.09 | 3339 | 6163691
70-P-2010 | 70 | Passing | Flexible | 06/10/2019 | Recycled Aggregate |  | 10:49:00 AM | Clay | 1 | 480 | 1.17 | 3339 | 1324098
70-D-2010 | 70 | Driving | Flexible | 07/03/2019 | Recycled Aggregate |  | 7:41:00 AM | Clay | 1 | 480 | 0.99 | 3362 | 6189991
70-P-2010 | 70 | Passing | Flexible | 07/03/2019 | Recycled Aggregate |  | 7:54:00 AM | Clay | 1 | 480 | 1.11 | 3362 | 1331665
70-D-2010 | 70 | Driving | Flexible | 08/19/2019 | Recycled Aggregate |  | 9:05:00 AM | Clay | 1 | 480 | 1.07 | 3409 | 6282537
70-D-2010 | 70 | Driving | Flexible | 08/19/2019 | Recycled Aggregate |  | 9:13:00 AM | Clay | 2 | 480 | 1.1 | 3409 | 6282537
70-D-2010 | 70 | Driving | Flexible | 08/19/2019 | Recycled Aggregate |  | 9:20:00 AM | Clay | 3 | 480 | 1.06 | 3409 | 6282537
70-P-2010 | 70 | Passing | Flexible | 08/19/2019 | Recycled Aggregate |  | 9:30:00 AM | Clay | 1 | 480 | 1.29 | 3409 | 1395312
70-P-2010 | 70 | Passing | Flexible | 08/19/2019 | Recycled Aggregate |  | 9:37:00 AM | Clay | 2 | 480 | 1.3 | 3409 | 1395312
70-P-2010 | 70 | Passing | Flexible | 08/19/2019 | Recycled Aggregate |  | 9:45:00 AM | Clay | 3 | 480 | 1.28 | 3409 | 1395312
70-D-2010 | 70 | Driving | Flexible | 09/24/2019 | Recycled Aggregate |  | 10:17:00 AM | Clay | 1 | 480 | 1.18 | 3445 | 6341418
70-D-2010 | 70 | Driving | Flexible | 09/24/2019 | Recycled Aggregate |  | 10:31:00 AM | Clay | 2 | 480 | 1.15 | 3445 | 6341418
70-P-2010 | 70 | Passing | Flexible | 09/24/2019 | Recycled Aggregate |  | 10:46:00 AM | Clay | 1 | 480 | 0 | 3445 | 1422564
70-D-2010 | 70 | Driving | Flexible | 10/05/2017 | Recycled Aggregate |  | 9:00:00 AM | Clay | 1 | 479.9 | 0.86 | 2726 | 4772811
70-D-2010 | 70 | Driving | Flexible | 10/05/2017 | Recycled Aggregate |  | 9:15:00 AM | Clay | 2 | 479.9 | 0.88 | 2726 | 4772811
70-D-2010 | 70 | Driving | Flexible | 10/05/2017 | Recycled Aggregate |  | 9:31:00 AM | Clay | 3 | 479.9 | 0.91 | 2726 | 4772811
70-P-2010 | 70 | Passing | Flexible | 10/05/2017 | Recycled Aggregate |  | 9:46:00 AM | Clay | 1 | 479.9 | 0.9 | 2726 | 995596
70-P-2010 | 70 | Passing | Flexible | 10/05/2017 | Recycled Aggregate |  | 10:00:00 AM | Clay | 2 | 479.9 | 0.89 | 2726 | 995596
70-P-2010 | 70 | Passing | Flexible | 10/05/2017 | Recycled Aggregate |  | 10:15:00 AM | Clay | 3 | 479.9 | 0.93 | 2726 | 995596
70-D-2010 | 70 | Driving | Flexible | 10/19/2017 | Recycled Aggregate |  | 9:11:00 AM | Clay | 1 | 479.9 | 0.91 | 2740 | 4819233
70-D-2010 | 70 | Driving | Flexible | 10/19/2017 | Recycled Aggregate |  | 9:27:00 AM | Clay | 2 | 479.9 | 0.95 | 2740 | 4819233
70-D-2010 | 70 | Driving | Flexible | 10/19/2017 | Recycled Aggregate |  | 9:42:00 AM | Clay | 3 | 479.9 | 0.89 | 2740 | 4819233
70-P-2010 | 70 | Passing | Flexible | 10/19/2017 | Recycled Aggregate |  | 10:02:00 AM | Clay | 1 | 479.9 | 0.95 | 2740 | 1002247
70-P-2010 | 70 | Passing | Flexible | 10/19/2017 | Recycled Aggregate |  | 11:56:00 AM | Clay | 2 | 479.9 | 0.95 | 2740 | 1002247
70-P-2010 | 70 | Passing | Flexible | 09/24/2019 | Recycled Aggregate |  | 11:01:00 AM | Clay | 2 | 480 | 0 | 3445 | 1422564
70-D-2010 | 70 | Driving | Flexible | 10/23/2019 | Recycled Aggregate |  | 9:29:00 AM | Clay | 1 | 480 | 1.14 | 3474 | 6403871
70-P-2010 | 70 | Passing | Flexible | 10/23/2019 | Recycled Aggregate |  | 9:38:00 AM | Clay | 1 | 480 | 1.21 | 3474 | 1445887
70-D-2010 | 70 | Driving | Flexible | 08/06/2020 | Recycled Aggregate |  | 9:58:00 AM | Clay | 1 | 480 | 1.16 | 3762 | 7005897
70-D-2010 | 70 | Driving | Flexible | 08/06/2020 | Recycled Aggregate |  | 10:07:00 AM | Clay | 2 | 480 | 1.21 | 3762 | 7005897
70-D-2010 | 70 | Driving | Flexible | 08/06/2020 | Recycled Aggregate |  | 10:14:00 AM | Clay | 3 | 480 | 1.15 | 3762 | 7005897
70-P-2010 | 70 | Passing | Flexible | 08/06/2020 | Recycled Aggregate |  | 10:33:00 AM | Clay | 1 | 480 | 1.18 | 3762 | 1636837
70-P-2010 | 70 | Passing | Flexible | 08/06/2020 | Recycled Aggregate |  | 10:41:00 AM | Clay | 2 | 480 | 1.13 | 3762 | 1636837
70-P-2010 | 70 | Passing | Flexible | 08/06/2020 | Recycled Aggregate |  | 10:49:00 AM | Clay | 3 | 480 | 1.12 | 3762 | 1636837
70-D-2010 | 70 | Driving | Flexible | 09/02/2020 | Recycled Aggregate |  | 11:22:00 AM | Clay | 1 | 480 | 1.24 | 3789 | 7021402
70-D-2010 | 70 | Driving | Flexible | 09/02/2020 | Recycled Aggregate |  | 11:30:00 AM | Clay | 2 | 480 | 1.16 | 3789 | 7021402
70-D-2010 | 70 | Driving | Flexible | 09/02/2020 | Recycled Aggregate |  | 11:39:00 AM | Clay | 3 | 480 | 1.24 | 3789 | 7021402
70-P-2010 | 70 | Passing | Flexible | 09/02/2020 | Recycled Aggregate |  | 11:50:00 AM | Clay | 1 | 480 | 1.14 | 3789 | 1642582
70-P-2010 | 70 | Passing | Flexible | 09/02/2020 | Recycled Aggregate |  | 11:59:00 AM | Clay | 2 | 480 | 1.1 | 3789 | 1642582
70-P-2010 | 70 | Passing | Flexible | 09/02/2020 | Recycled Aggregate |  | 12:08:00 PM | Clay | 3 | 480 | 1.12 | 3789 | 1642582
70-D-2010 | 70 | Driving | Flexible | 10/15/2020 | Recycled Aggregate |  | 10:45:00 AM | Clay | 1 | 480 | 1.23 | 3832 | 7033451
70-D-2010 | 70 | Driving | Flexible | 11/04/2020 | Recycled Aggregate |  | 11:52:00 AM | Clay | 1 | 480 | 1.19 | 3852 | 7091601
70-D-2010 | 70 | Driving | Flexible | 11/04/2020 | Recycled Aggregate |  | 12:06:00 PM | Clay | 2 | 480 | 1.18 | 3852 | 7091601
70-D-2010 | 70 | Driving | Flexible | 11/04/2020 | Recycled Aggregate |  | 12:21:00 PM | Clay | 3 | 480 | 1.15 | 3852 | 7091601
70-P-2010 | 70 | Passing | Flexible | 11/04/2020 | Recycled Aggregate |  | 12:36:00 PM | Clay | 1 | 480 | 1.16 | 3852 | 1671132
70-P-2010 | 70 | Passing | Flexible | 11/04/2020 | Recycled Aggregate |  | 12:50:00 PM | Clay | 2 | 480 | 1.13 | 3852 | 1671132
70-P-2010 | 70 | Passing | Flexible | 11/04/2020 | Recycled Aggregate |  | 1:05:00 PM | Clay | 3 | 480 | 1.14 | 3852 | 1671132
70-D-2010 | 70 | Driving | Flexible | 04/16/2021 | Recycled Aggregate |  | 10:02:00 AM | Clay | 1 | 480 | 1.18 | 4015 | 7453922
70-D-2010 | 70 | Driving | Flexible | 04/16/2021 | Recycled Aggregate |  | 10:11:00 AM | Clay | 2 | 480 | 1.28 | 4015 | 7453922
70-D-2010 | 70 | Driving | Flexible | 04/16/2021 | Recycled Aggregate |  | 10:21:00 AM | Clay | 3 | 480 | 1.39 | 4015 | 7453922
70-P-2010 | 70 | Passing | Flexible | 04/16/2021 | Recycled Aggregate |  | 10:34:00 AM | Clay | 1 | 480 | 1.22 | 4015 | 1787130
70-P-2010 | 70 | Passing | Flexible | 04/16/2021 | Recycled Aggregate |  | 10:44:00 AM | Clay | 2 | 480 | 1.05 | 4015 | 1787130
70-P-2010 | 70 | Passing | Flexible | 04/16/2021 | Recycled Aggregate |  | 10:53:00 AM | Clay | 3 | 480 | 1.26 | 4015 | 1787130
70-D-2010 | 70 | Driving | Flexible | 05/05/2021 | Recycled Aggregate |  | 1:06:00 PM | Clay | 1 | 480 | 0.93 | 4034 | 7453922
70-D-2010 | 70 | Driving | Flexible | 05/05/2021 | Recycled Aggregate |  | 1:14:00 PM | Clay | 2 | 480 | 0.92 | 4034 | 7453922
70-D-2010 | 70 | Driving | Flexible | 05/05/2021 | Recycled Aggregate |  | 1:22:00 PM | Clay | 3 | 480 | 0.92 | 4034 | 7453922
70-P-2010 | 70 | Passing | Flexible | 05/05/2021 | Recycled Aggregate |  | 1:33:00 PM | Clay | 1 | 480 | 1.05 | 4034 | 1787130
70-P-2010 | 70 | Passing | Flexible | 05/05/2021 | Recycled Aggregate |  | 1:41:00 PM | Clay | 2 | 480 | 1.01 | 4034 | 1787130
70-D-2010 | 70 | Driving | Flexible | 08/09/2021 | Recycled Aggregate |  | 10:10:00 AM | Clay | 1 | 480 | 0.92 | 4130 | 7584618
70-D-2010 | 70 | Driving | Flexible | 08/09/2021 | Recycled Aggregate |  | 10:26:00 AM | Clay | 2 | 480 | 0.95 | 4130 | 7584618
70-D-2010 | 70 | Driving | Flexible | 08/09/2021 | Recycled Aggregate |  | 10:43:00 AM | Clay | 3 | 480 | 0.94 | 4130 | 7584618
70-P-2010 | 70 | Passing | Flexible | 08/09/2021 | Recycled Aggregate |  | 10:59:00 AM | Clay | 1 | 480 | 1.15 | 4130 | 1838772
70-P-2010 | 70 | Passing | Flexible | 08/09/2021 | Recycled Aggregate |  | 11:17:00 AM | Clay | 2 | 480 | 1.13 | 4130 | 1838772
70-D-2010 | 70 | Driving | Flexible | 09/02/2021 | Recycled Aggregate |  | 12:35:00 PM | Clay | 1 | 480 | 1.04 | 4154 | 7640953
70-D-2010 | 70 | Driving | Flexible | 09/02/2021 | Recycled Aggregate |  | 1:07:00 PM | Clay | 2 | 480 | 1.04 | 4154 | 7640953
70-D-2010 | 70 | Driving | Flexible | 09/02/2021 | Recycled Aggregate |  | 1:38:00 PM | Clay | 3 | 480 | 1.05 | 4154 | 7640953
70-P-2010 | 70 | Passing | Flexible | 09/02/2021 | Recycled Aggregate |  | 12:51:00 PM | Clay | 1 | 480 | 1.13 | 4154 | 1860562
70-P-2010 | 70 | Passing | Flexible | 09/02/2021 | Recycled Aggregate |  | 1:21:00 PM | Clay | 2 | 480 | 1.13 | 4154 | 1860562
70-P-2010 | 70 | Passing | Flexible | 09/02/2021 | Recycled Aggregate |  | 1:52:00 PM | Clay | 3 | 480 | 1.16 | 4154 | 1860562
70-D-2010 | 70 | Driving | Flexible | 10/05/2021 | Recycled Aggregate |  | 11:10:00 AM | Clay | 1 | 480 | 1.32 | 4187 | 7670470
70-D-2010 | 70 | Driving | Flexible | 10/05/2021 | Recycled Aggregate |  | 11:39:00 AM | Clay | 2 | 480 | 1.32 | 4187 | 7670470
70-P-2010 | 70 | Passing | Flexible | 10/05/2021 | Recycled Aggregate |  | 11:24:00 AM | Clay | 1 | 480 | 1.45 | 4187 | 1874883
70-P-2010 | 70 | Passing | Flexible | 10/05/2021 | Recycled Aggregate |  | 11:58:00 AM | Clay | 2 | 480 | 1.43 | 4187 | 1874883
70-D-2010 | 70 | Driving | Flexible | 11/19/2021 | Recycled Aggregate |  | 2:38:00 PM | Clay | 1 | 480 | 1.12 | 4232 | 7801121
70-P-2010 | 70 | Passing | Flexible | 11/19/2021 | Recycled Aggregate |  | 2:55:00 PM | Clay | 1 | 480 | 1.23 | 4232 | 1921444
70-P-2010 | 70 | Passing | Flexible | 10/19/2017 | Recycled Aggregate |  | 12:18:00 PM | Clay | 3 | 479.9 | 0.99 | 2740 | 1002247
70-D-2010 | 70 | Driving | Flexible | 11/30/2017 | Recycled Aggregate |  | 10:13:00 AM | Clay | 1 | 479.9 | 0.84 | 2782 | 4890291
70-D-2010 | 70 | Driving | Flexible | 11/30/2017 | Recycled Aggregate |  | 10:28:00 AM | Clay | 2 | 479.9 | 0.87 | 2782 | 4890291
70-D-2010 | 70 | Driving | Flexible | 11/30/2017 | Recycled Aggregate |  | 10:43:00 AM | Clay | 3 | 479.9 | 0.83 | 2782 | 4890291
70-P-2010 | 70 | Passing | Flexible | 11/30/2017 | Recycled Aggregate |  | 10:58:00 AM | Clay | 1 | 479.9 | 0.92 | 2782 | 1011952
70-P-2010 | 70 | Passing | Flexible | 11/30/2017 | Recycled Aggregate |  | 11:31:00 AM | Clay | 3 | 479.9 | 0.93 | 2782 | 1011952
70-D-2010 | 70 | Driving | Flexible | 05/04/2018 | Recycled Aggregate |  | 10:05:00 AM | Clay | 1 | 479.7 | 0.9 | 2937 | 5292989
70-D-2010 | 70 | Driving | Flexible | 05/04/2018 | Recycled Aggregate |  | 10:42:00 AM | Clay | 3 | 479.7 | 0.87 | 2937 | 5292989
70-P-2010 | 70 | Passing | Flexible | 05/04/2018 | Recycled Aggregate |  | 10:57:00 AM | Clay | 1 | 479.7 | 0.97 | 2937 | 1078262
70-P-2010 | 70 | Passing | Flexible | 05/04/2018 | Recycled Aggregate |  | 11:12:00 AM | Clay | 2 | 479.7 | 0.95 | 2937 | 1078262
70-D-2010 | 70 | Driving | Flexible | 05/17/2018 | Recycled Aggregate |  | 7:08:00 AM | Clay | 1 | 479.7 | 0.83 | 2950 | 5337462
70-D-2010 | 70 | Driving | Flexible | 05/17/2018 | Recycled Aggregate |  | 7:24:00 AM | Clay | 2 | 479.7 | 0.85 | 2950 | 5337462
70-D-2010 | 70 | Driving | Flexible | 05/17/2018 | Recycled Aggregate |  | 7:38:00 AM | Clay | 3 | 479.7 | 0.84 | 2950 | 5337462
70-P-2010 | 70 | Passing | Flexible | 05/17/2018 | Recycled Aggregate |  | 8:12:00 AM | Clay | 2 | 479.7 | 0.97 | 2950 | 1087850
77-I-2007 | 77 | Inside | Flexible | 08/27/2020 | Reclaimed |  | 1:24:00 PM | Clay | 2 | 286 | 1.42 | 4784 | 325544
77-I-2007 | 77 | Inside | Flexible | 08/27/2020 | Reclaimed |  | 1:37:00 PM | Clay | 3 | 286 | 1.41 | 4784 | 325544
77-O-2007 | 77 | Outside | Flexible | 08/27/2020 | Reclaimed |  | 1:55:00 PM | Clay | 1 | 286 | 1.33 | 4784
77-O-2007 | 77 | Outside | Flexible | 08/27/2020 | Reclaimed |  | 2:00:00 PM | Clay | 2 | 286 | 1.38 | 4784
77-O-2007 | 77 | Outside | Flexible | 08/27/2020 | Reclaimed |  | 2:10:00 PM | Clay | 3 | 286 | 1.33 | 4784
77-I-2007 | 77 | Inside | Flexible | 10/15/2020 | Reclaimed |  | 1:46:00 PM | Clay | 1 | 286 | 1.47 | 4833 | 330052
77-I-2007 | 77 | Inside | Flexible | 10/15/2020 | Reclaimed |  | 1:51:00 PM | Clay | 2 | 286 | 1.56 | 4833 | 330052
77-I-2007 | 77 | Inside | Flexible | 10/15/2020 | Reclaimed |  | 1:56:00 PM | Clay | 3 | 286 | 1.44 | 4833 | 330052
77-O-2007 | 77 | Outside | Flexible | 10/15/2020 | Reclaimed |  | 9:34:00 AM | Clay | 1 | 286 | 1.35 | 4833
77-O-2007 | 77 | Outside | Flexible | 10/15/2020 | Reclaimed |  | 9:38:00 AM | Clay | 2 | 286 | 1.5 | 4833
77-O-2007 | 77 | Outside | Flexible | 10/15/2020 | Reclaimed |  | 9:43:00 AM | Clay | 3 | 286 | 1.39 | 4833
77-I-2007 | 77 | Inside | Flexible | 11/04/2020 | Reclaimed |  | 11:06:00 AM | Clay | 1 | 286 | 1.5 | 4853 | 333155
77-I-2007 | 77 | Inside | Flexible | 11/04/2020 | Reclaimed |  | 11:10:00 AM | Clay | 2 | 286 | 1.55 | 4853 | 333155
77-I-2007 | 77 | Inside | Flexible | 11/04/2020 | Reclaimed |  | 11:14:00 AM | Clay | 3 | 286 | 1.6 | 4853 | 333155
77-O-2007 | 77 | Outside | Flexible | 11/04/2020 | Reclaimed |  | 11:27:00 AM | Clay | 1 | 286 | 1.59 | 4853
77-O-2007 | 77 | Outside | Flexible | 11/04/2020 | Reclaimed |  | 11:31:00 AM | Clay | 2 | 286 | 1.45 | 4853
77-O-2007 | 77 | Outside | Flexible | 11/04/2020 | Reclaimed |  | 11:36:00 AM | Clay | 3 | 286 | 1.45 | 4853
77-I-2007 | 77 | Inside | Flexible | 04/16/2021 | Reclaimed |  | 11:12:00 AM | Clay | 1 | 286 | 0.78 | 5016 | 337570
77-I-2007 | 77 | Inside | Flexible | 04/16/2021 | Reclaimed |  | 11:16:00 AM | Clay | 2 | 286 | 0.92 | 5016 | 337570
77-I-2007 | 77 | Inside | Flexible | 04/16/2021 | Reclaimed |  | 11:20:00 AM | Clay | 3 | 286 | 1.47 | 5016 | 337570
77-O-2007 | 77 | Outside | Flexible | 04/16/2021 | Reclaimed |  | 11:34:00 AM | Clay | 1 | 286 | 1.66 | 5016
77-O-2007 | 77 | Outside | Flexible | 04/16/2021 | Reclaimed |  | 11:38:00 AM | Clay | 2 | 286 | 1.49 | 5016
77-O-2007 | 77 | Outside | Flexible | 04/16/2021 | Reclaimed |  | 11:42:00 AM | Clay | 3 | 286 | 1.57 | 5016
77-I-2007 | 77 | Inside | Flexible | 05/12/2021 | Reclaimed |  | 1:25:00 PM | Clay | 1 | 286 | 1.49 | 5042 | 338921
77-I-2007 | 77 | Inside | Flexible | 05/12/2021 | Reclaimed |  | 1:11:00 PM | Clay | 2 | 286 | 1.56 | 5042 | 338921
77-I-2007 | 77 | Inside | Flexible | 05/12/2021 | Reclaimed |  | 1:28:00 PM | Clay | 3 | 286 | 1.5 | 5042 | 338921
77-O-2007 | 77 | Outside | Flexible | 05/12/2021 | Reclaimed |  | 12:56:00 PM | Clay | 1 | 286 | 1.33 | 5042
77-O-2007 | 77 | Outside | Flexible | 05/12/2021 | Reclaimed |  | 1:06:00 PM | Clay | 2 | 286 | 1.27 | 5042
77-O-2007 | 77 | Outside | Flexible | 05/12/2021 | Reclaimed |  | 1:15:00 PM | Clay | 3 | 286 | 1.3 | 5042
77-I-2007 | 77 | Inside | Flexible | 07/16/2021 | Reclaimed |  | 10:07:00 AM | Clay | 1 | 286 | 1.49 | 5107 | 347285
77-I-2007 | 77 | Inside | Flexible | 07/16/2021 | Reclaimed |  | 10:12:00 AM | Clay | 2 | 286 | 1.45 | 5107 | 347285
77-I-2007 | 77 | Inside | Flexible | 07/16/2021 | Reclaimed |  | 10:17:00 AM | Clay | 3 | 286 | 1.47 | 5107 | 347285
77-I-2007 | 77 | Inside | Flexible | 08/03/2021 | Reclaimed |  | 3:44:00 PM | Clay | 1 | 286 | 1.48 | 5125 | 349952
77-I-2007 | 77 | Inside | Flexible | 08/03/2021 | Reclaimed |  | 3:50:00 PM | Clay | 2 | 286 | 1.52 | 5125 | 349952
77-I-2007 | 77 | Inside | Flexible | 08/03/2021 | Reclaimed |  | 3:55:00 PM | Clay | 3 | 286 | 1.59 | 5125 | 349952
77-I-2007 | 77 | Inside | Flexible | 09/01/2021 | Reclaimed |  | 9:36:00 AM | Clay | 1 | 286 | 1.47 | 5154 | 353932
77-I-2007 | 77 | Inside | Flexible | 09/01/2021 | Reclaimed |  | 9:41:00 AM | Clay | 2 | 286 | 1.44 | 5154 | 353932
77-I-2007 | 77 | Inside | Flexible | 09/01/2021 | Reclaimed |  | 9:45:00 AM | Clay | 3 | 286 | 1.45 | 5154 | 353932
77-I-2007 | 77 | Inside | Flexible | 10/07/2021 | Reclaimed |  | 3:40:00 PM | Clay | 1 | 286 | 1.63 | 5190 | 360163
77-I-2007 | 77 | Inside | Flexible | 10/07/2021 | Reclaimed |  | 3:44:00 PM | Clay | 2 | 286 | 1.66 | 5190 | 360163
77-I-2007 | 77 | Inside | Flexible | 10/07/2021 | Reclaimed |  | 3:48:00 PM | Clay | 3 | 286 | 1.6 | 5190 | 360163
77-I-2007 | 77 | Inside | Flexible | 10/22/2021 | Reclaimed |  | 3:11:00 PM | Clay | 1 | 286 | 1.48 | 5205 | 362550
77-I-2007 | 77 | Inside | Flexible | 10/22/2021 | Reclaimed |  | 3:15:00 PM | Clay | 2 | 286 | 1.61 | 5205 | 362550
77-I-2007 | 77 | Inside | Flexible | 10/22/2021 | Reclaimed |  | 3:20:00 PM | Clay | 3 | 286 | 1.56 | 5205 | 362550
77-O-2007 | 77 | Outside | Flexible | 10/22/2021 | Reclaimed |  | 3:28:00 PM | Clay | 1 | 286 | 1.56 | 5205
77-I-2007 | 77 | Inside | Flexible | 06/14/2018 | Reclaimed |  | 7:55:00 AM | Clay | 3 | 294.2 | 0 | 3979 | 265529
77-O-2007 | 77 | Outside | Flexible | 06/14/2018 | Reclaimed |  | 8:22:00 AM | Clay | 1 | 285.7 | 0 | 3979
77-I-2007 | 77 | Inside | Flexible | 07/09/2018 | Reclaimed |  | 2:43:00 AM | Clay | 1 | 285.7 | 1.51 | 4004 | 265986
77-I-2007 | 77 | Inside | Flexible | 07/09/2018 | Reclaimed |  | 2:49:00 AM | Clay | 2 | 285.7 | 1.43 | 4004 | 265986
77-I-2007 | 77 | Inside | Flexible | 07/09/2018 | Reclaimed |  | 2:56:00 AM | Clay | 3 | 285.7 | 1.43 | 4004 | 265986
77-O-2007 | 77 | Outside | Flexible | 07/09/2018 | Reclaimed |  | 3:06:00 AM | Clay | 1 | 290.6 | 1.47 | 4004
77-O-2007 | 77 | Outside | Flexible | 07/09/2018 | Reclaimed |  | 3:12:00 AM | Clay | 2 | 294.9 | 1.45 | 4004
77-O-2007 | 77 | Outside | Flexible | 07/09/2018 | Reclaimed |  | 3:19:00 AM | Clay | 3 | 294.9 | 1.42 | 4004
77-I-2007 | 77 | Inside | Flexible | 07/26/2018 | Reclaimed |  | 10:59:00 AM | Clay | 1 | 286 | 1.49 | 4021 | 267138
77-I-2007 | 77 | Inside | Flexible | 07/26/2018 | Reclaimed |  | 11:05:00 AM | Clay | 2 | 286 | 1.5 | 4021 | 267138
77-I-2007 | 77 | Inside | Flexible | 07/26/2018 | Reclaimed |  | 11:12:00 AM | Clay | 3 | 286 | 1.49 | 4021 | 267138
77-O-2007 | 77 | Outside | Flexible | 07/26/2018 | Reclaimed |  | 10:37:00 AM | Clay | 1 | 286 | 1.49 | 4021
77-O-2007 | 77 | Outside | Flexible | 07/26/2018 | Reclaimed |  | 10:48:00 AM | Clay | 2 | 286 | 1.57 | 4021
77-O-2007 | 77 | Outside | Flexible | 07/26/2018 | Reclaimed |  | 10:55:00 AM | Clay | 3 | 286 | 1.48 | 4021
77-I-2007 | 77 | Inside | Flexible | 08/08/2018 | Reclaimed |  | 10:28:00 AM | Clay | 1 | 286 | 1.56 | 4034 | 267855
77-I-2007 | 77 | Inside | Flexible | 08/08/2018 | Reclaimed |  | 10:34:00 AM | Clay | 2 | 286 | 1.52 | 4034 | 267855
77-I-2007 | 77 | Inside | Flexible | 08/08/2018 | Reclaimed |  | 10:54:00 AM | Clay | 3 | 286 | 1.53 | 4034 | 267855
77-O-2007 | 77 | Outside | Flexible | 08/08/2018 | Reclaimed |  | 12:21:00 PM | Clay | 2 | 286 | 1.48 | 4034
77-O-2007 | 77 | Outside | Flexible | 08/08/2018 | Reclaimed |  | 12:15:00 PM | Clay | 3 | 286 | 1.47 | 4034
77-I-2007 | 77 | Inside | Flexible | 08/22/2018 | Reclaimed |  | 7:33:00 AM | Clay | 1 | 286 | 1.5 | 4048 | 269073
77-I-2007 | 77 | Inside | Flexible | 08/22/2018 | Reclaimed |  | 7:39:00 AM | Clay | 2 | 286 | 1.44 | 4048 | 269073
77-I-2007 | 77 | Inside | Flexible | 08/22/2018 | Reclaimed |  | 7:45:00 AM | Clay | 3 | 286 | 1.47 | 4048 | 269073
77-O-2007 | 77 | Outside | Flexible | 08/22/2018 | Reclaimed |  | 7:15:00 AM | Clay | 1 | 286 | 1.44 | 4048
77-I-2007 | 77 | Inside | Flexible | 11/03/2017 | Reclaimed |  | 1:34:00 PM | Clay | 1 | 254.9 | 1.32 | 3756 | 241609
77-I-2007 | 77 | Inside | Flexible | 11/03/2017 | Reclaimed |  | 1:43:00 PM | Clay | 2 | 249.2 | 1.32 | 3756 | 241609
77-I-2007 | 77 | Inside | Flexible | 11/03/2017 | Reclaimed |  | 1:49:00 PM | Clay | 3 | 289.5 | 1.3 | 3756 | 241609
77-O-2007 | 77 | Outside | Flexible | 11/03/2017 | Reclaimed |  | 2:01:00 PM | Clay | 1 | 290.7 | 1.21 | 3756
77-O-2007 | 77 | Outside | Flexible | 11/03/2017 | Reclaimed |  | 2:08:00 PM | Clay | 2 | 294.1 | 1.2 | 3756
77-O-2007 | 77 | Outside | Flexible | 11/03/2017 | Reclaimed |  | 2:14:00 PM | Clay | 3 | 290.7 | 1.15 | 3756
77-I-2007 | 77 | Inside | Flexible | 11/30/2017 | Reclaimed |  | 9:13:00 AM | Clay | 1 | 289.4 | 1.28 | 3783 | 244783
77-I-2007 | 77 | Inside | Flexible | 11/30/2017 | Reclaimed |  | 9:13:00 AM | Clay | 2 | 291.6 | 1.35 | 3783 | 244783
77-I-2007 | 77 | Inside | Flexible | 11/30/2017 | Reclaimed |  | 9:13:00 AM | Clay | 3 | 289.5 | 1.3 | 3783 | 244783
77-O-2007 | 77 | Outside | Flexible | 11/30/2017 | Reclaimed |  | 9:50:00 AM | Clay | 1 | 298.5 | 1.21 | 3783
77-O-2007 | 77 | Outside | Flexible | 11/30/2017 | Reclaimed |  | 9:57:00 AM | Clay | 2 | 291.9 | 1.27 | 3783
77-O-2007 | 77 | Outside | Flexible | 11/30/2017 | Reclaimed |  | 10:03:00 AM | Clay | 3 | 291.9 | 1.31 | 3783
77-I-2007 | 77 | Inside | Flexible | 06/14/2018 | Reclaimed |  | 7:55:00 AM | Clay | 1 | 289.4 | 0 | 3979 | 265529
77-I-2007 | 77 | Inside | Flexible | 06/14/2018 | Reclaimed |  | 7:55:00 AM | Clay | 2 | 287.1 | 0 | 3979 | 265529
77-O-2007 | 77 | Outside | Flexible | 10/22/2021 | Reclaimed |  | 3:33:00 PM | Clay | 2 | 286 | 1.64 | 5205
77-O-2007 | 77 | Outside | Flexible | 10/22/2021 | Reclaimed |  | 3:37:00 PM | Clay | 3 | 286 | 1.56 | 5205
77-I-2007 | 77 | Inside | Flexible | 11/19/2021 | Reclaimed |  | 12:31:00 PM | Clay | 1 | 286 | 1.61 | 5233 | 365383
77-I-2007 | 77 | Inside | Flexible | 11/19/2021 | Reclaimed |  | 12:35:00 PM | Clay | 2 | 286 | 1.55 | 5233 | 365383
77-I-2007 | 77 | Inside | Flexible | 11/19/2021 | Reclaimed |  | 12:47:00 PM | Clay | 3 | 286 | 1.6 | 5233 | 365383
77-O-2007 | 77 | Outside | Flexible | 11/19/2021 | Reclaimed |  | 12:56:00 PM | Clay | 1 | 286 | 1.58 | 5233
77-O-2007 | 77 | Outside | Flexible | 11/19/2021 | Reclaimed |  | 1:01:00 PM | Clay | 2 | 286 | 1.44 | 5233
77-O-2007 | 77 | Outside | Flexible | 11/19/2021 | Reclaimed |  | 1:05:00 PM | Clay | 3 | 286 | 1.43 | 5233
77-O-2007 | 77 | Outside | Flexible | 08/22/2018 | Reclaimed |  | 7:21:00 AM | Clay | 2 | 286 | 1.46 | 4048
77-O-2007 | 77 | Outside | Flexible | 08/22/2018 | Reclaimed |  | 7:28:00 AM | Clay | 3 | 286 | 1.47 | 4048
77-I-2007 | 77 | Inside | Flexible | 11/01/2018 | Reclaimed |  | 11:14:00 AM | Clay | 1 | 286 | 1.38 | 4119 | 275187
77-I-2007 | 77 | Inside | Flexible | 11/01/2018 | Reclaimed |  | 11:19:00 AM | Clay | 2 | 286 | 1.38 | 4119 | 275187
77-I-2007 | 77 | Inside | Flexible | 11/01/2018 | Reclaimed |  | 11:26:00 AM | Clay | 3 | 286 | 1.37 | 4119 | 275187
77-O-2007 | 77 | Outside | Flexible | 11/01/2018 | Reclaimed |  | 11:43:00 AM | Clay | 1 | 286 | 1.26 | 4119
77-O-2007 | 77 | Outside | Flexible | 11/01/2018 | Reclaimed |  | 11:47:00 AM | Clay | 2 | 286 | 1.25 | 4119
77-O-2007 | 77 | Outside | Flexible | 11/01/2018 | Reclaimed |  | 11:53:00 AM | Clay | 3 | 286 | 1.21 | 4119
77-O-2007 | 77 | Outside | Flexible | 07/03/2019 | Reclaimed |  | 7:10:00 AM | Clay | 1 | 286 | 1.31 | 4363
77-O-2007 | 77 | Outside | Flexible | 09/24/2019 | Reclaimed |  | 9:25:00 AM | Clay | 1 | 286 | 0.2 | 4446
77-O-2007 | 77 | Outside | Flexible | 09/24/2019 | Reclaimed |  | 9:35:00 AM | Clay | 2 | 286 | 0.2 | 4446
77-O-2007 | 77 | Outside | Flexible | 09/24/2019 | Reclaimed |  | 9:39:00 AM | Clay | 3 | 286 | 0.2 | 4446
77-I-2007 | 77 | Inside | Flexible | 08/06/2020 | Reclaimed |  | 1:54:00 PM | Clay | 1 | 286 | 1.39 | 4763 | 323604
77-I-2007 | 77 | Inside | Flexible | 08/06/2020 | Reclaimed |  | 2:02:00 PM | Clay | 2 | 286 | 1.5 | 4763 | 323604
77-I-2007 | 77 | Inside | Flexible | 08/06/2020 | Reclaimed |  | 2:06:00 PM | Clay | 3 | 286 | 1.48 | 4763 | 323604
77-O-2007 | 77 | Outside | Flexible | 08/06/2020 | Reclaimed |  | 1:19:00 PM | Clay | 1 | 286 | 1.45 | 4763
77-O-2007 | 77 | Outside | Flexible | 08/06/2020 | Reclaimed |  | 1:31:00 PM | Clay | 2 | 286 | 1.43 | 4763
77-O-2007 | 77 | Outside | Flexible | 08/06/2020 | Reclaimed |  | 1:40:00 PM | Clay | 3 | 286 | 1.38 | 4763
77-I-2007 | 77 | Inside | Flexible | 08/27/2020 | Reclaimed |  | 1:20:00 PM | Clay | 1 | 286 | 1.42 | 4784 | 325544
78-O-2007 | 78 | Outside | Flexible | 11/30/2017 | Aggregate |  | 10:03:00 AM | Clay | 3 | 369.7 | 1.14 | 3783
78-I-2007 | 78 | Inside | Flexible | 06/14/2018 | Aggregate |  | 7:55:00 AM | Clay | 1 | 369.5 | 0 | 3979 | 265529
78-I-2007 | 78 | Inside | Flexible | 06/14/2018 | Aggregate |  | 7:55:00 AM | Clay | 2 | 371.7 | 0 | 3979 | 265529
78-I-2007 | 78 | Inside | Flexible | 06/14/2018 | Aggregate |  | 7:55:00 AM | Clay | 3 | 371.7 | 0 | 3979 | 265529
78-O-2007 | 78 | Outside | Flexible | 06/14/2018 | Aggregate |  | 8:23:00 AM | Clay | 1 | 364.7 | 0 | 3979
78-I-2007 | 78 | Inside | Flexible | 07/09/2018 | Aggregate |  | 2:43:00 AM | Clay | 1 | 364.7 | 1.53 | 4004 | 265986
78-I-2007 | 78 | Inside | Flexible | 07/09/2018 | Aggregate |  | 2:49:00 AM | Clay | 2 | 364.7 | 1.48 | 4004 | 265986
78-I-2007 | 78 | Inside | Flexible | 07/09/2018 | Aggregate |  | 2:55:00 AM | Clay | 3 | 364.7 | 1.44 | 4004 | 265986
78-O-2007 | 78 | Outside | Flexible | 07/09/2018 | Aggregate |  | 3:07:00 AM | Clay | 1 | 370.6 | 1.6 | 4004
78-O-2007 | 78 | Outside | Flexible | 07/09/2018 | Aggregate |  | 3:13:00 AM | Clay | 2 | 374.9 | 1.53 | 4004
78-O-2007 | 78 | Outside | Flexible | 07/09/2018 | Aggregate |  | 3:19:00 AM | Clay | 3 | 372.7 | 1.52 | 4004
78-I-2007 | 78 | Inside | Flexible | 07/26/2018 | Aggregate |  | 10:59:00 AM | Clay | 1 | 365 | 1.49 | 4021 | 267138
78-I-2007 | 78 | Inside | Flexible | 07/26/2018 | Aggregate |  | 11:05:00 AM | Clay | 2 | 365 | 1.51 | 4021 | 267138
78-I-2007 | 78 | Inside | Flexible | 07/26/2018 | Aggregate |  | 11:12:00 AM | Clay | 3 | 365 | 1.52 | 4021 | 267138
78-O-2007 | 78 | Outside | Flexible | 07/26/2018 | Aggregate |  | 10:37:00 AM | Clay | 1 | 365 | 1.51 | 4021
78-O-2007 | 78 | Outside | Flexible | 07/26/2018 | Aggregate |  | 10:49:00 AM | Clay | 2 | 365 | 1.41 | 4021
78-O-2007 | 78 | Outside | Flexible | 07/26/2018 | Aggregate |  | 10:55:00 AM | Clay | 3 | 365 | 1.42 | 4021
78-I-2007 | 78 | Inside | Flexible | 08/08/2018 | Aggregate |  | 10:28:00 AM | Clay | 1 | 365 | 1.53 | 4034 | 267855
78-I-2007 | 78 | Inside | Flexible | 08/08/2018 | Aggregate |  | 10:34:00 AM | Clay | 2 | 365 | 1.51 | 4034 | 267855
78-I-2007 | 78 | Inside | Flexible | 08/08/2018 | Aggregate |  | 10:54:00 AM | Clay | 3 | 365 | 1.56 | 4034 | 267855
78-O-2007 | 78 | Outside | Flexible | 08/08/2018 | Aggregate |  | 12:21:00 PM | Clay | 2 | 365 | 1.52 | 4034
78-O-2007 | 78 | Outside | Flexible | 08/08/2018 | Aggregate |  | 12:15:00 PM | Clay | 3 | 365 | 1.53 | 4034
78-I-2007 | 78 | Inside | Flexible | 08/22/2018 | Aggregate |  | 7:32:00 AM | Clay | 1 | 365 | 1.52 | 4048 | 269073
78-I-2007 | 78 | Inside | Flexible | 08/22/2018 | Aggregate |  | 7:39:00 AM | Clay | 2 | 365 | 1.58 | 4048 | 269073
78-I-2007 | 78 | Inside | Flexible | 08/22/2018 | Aggregate |  | 7:45:00 AM | Clay | 3 | 365 | 1.57 | 4048 | 269073
78-O-2007 | 78 | Outside | Flexible | 08/22/2018 | Aggregate |  | 7:15:00 AM | Clay | 1 | 365 | 1.49 | 4048
78-O-2007 | 78 | Outside | Flexible | 08/22/2018 | Aggregate |  | 7:21:00 AM | Clay | 2 | 365 | 1.41 | 4048
78-O-2007 | 78 | Outside | Flexible | 08/22/2018 | Aggregate |  | 7:28:00 AM | Clay | 3 | 365 | 1.4 | 4048
78-I-2007 | 78 | Inside | Flexible | 11/01/2018 | Aggregate |  | 11:14:00 AM | Clay | 1 | 365 | 1.36 | 4119 | 275187
78-I-2007 | 78 | Inside | Flexible | 11/01/2018 | Aggregate |  | 11:19:00 AM | Clay | 2 | 365 | 1.41 | 4119 | 275187
78-I-2007 | 78 | Inside | Flexible | 11/01/2018 | Aggregate |  | 11:26:00 AM | Clay | 3 | 365 | 1.42 | 4119 | 275187
78-O-2007 | 78 | Outside | Flexible | 11/01/2018 | Aggregate |  | 11:43:00 AM | Clay | 1 | 365 | 1.26 | 4119
78-O-2007 | 78 | Outside | Flexible | 11/01/2018 | Aggregate |  | 11:48:00 AM | Clay | 2 | 365 | 1.24 | 4119
78-O-2007 | 78 | Outside | Flexible | 11/01/2018 | Aggregate |  | 11:53:00 AM | Clay | 3 | 365 | 1.25 | 4119
78-O-2007 | 78 | Outside | Flexible | 07/03/2019 | Aggregate |  | 7:10:00 AM | Clay | 1 | 365 | 1.31 | 4363
78-O-2007 | 78 | Outside | Flexible | 09/24/2019 | Aggregate |  | 9:25:00 AM | Clay | 1 | 365 | 0.2 | 4446
78-O-2007 | 78 | Outside | Flexible | 09/24/2019 | Aggregate |  | 9:35:00 AM | Clay | 2 | 365 | 0.2 | 4446
78-O-2007 | 78 | Outside | Flexible | 09/24/2019 | Aggregate |  | 9:40:00 AM | Clay | 3 | 365 | 0.21 | 4446
78-I-2007 | 78 | Inside | Flexible | 08/06/2020 | Aggregate |  | 1:54:00 PM | Clay | 1 | 365 | 1.3 | 4763 | 323604
78-I-2007 | 78 | Inside | Flexible | 08/06/2020 | Aggregate |  | 2:01:00 PM | Clay | 2 | 365 | 1.32 | 4763 | 323604
78-I-2007 | 78 | Inside | Flexible | 08/06/2020 | Aggregate |  | 2:06:00 PM | Clay | 3 | 365 | 1.34 | 4763 | 323604
78-O-2007 | 78 | Outside | Flexible | 08/06/2020 | Aggregate |  | 1:19:00 PM | Clay | 1 | 365 | 1.41 | 4763
78-O-2007 | 78 | Outside | Flexible | 08/06/2020 | Aggregate |  | 1:32:00 PM | Clay | 2 | 365 | 1.42 | 4763
78-O-2007 | 78 | Outside | Flexible | 08/06/2020 | Aggregate |  | 1:40:00 PM | Clay | 3 | 365 | 1.4 | 4763
78-I-2007 | 78 | Inside | Flexible | 08/27/2020 | Aggregate |  | 1:20:00 PM | Clay | 1 | 365 | 1.3 | 4784 | 325544
78-I-2007 | 78 | Inside | Flexible | 08/27/2020 | Aggregate |  | 1:24:00 PM | Clay | 2 | 365 | 1.29 | 4784 | 325544
78-I-2007 | 78 | Inside | Flexible | 08/27/2020 | Aggregate |  | 1:37:00 PM | Clay | 3 | 365 | 1.27 | 4784 | 325544
78-O-2007 | 78 | Outside | Flexible | 08/27/2020 | Aggregate |  | 1:55:00 PM | Clay | 1 | 365 | 1.25 | 4784
78-O-2007 | 78 | Outside | Flexible | 08/27/2020 | Aggregate |  | 2:00:00 PM | Clay | 2 | 365 | 1.27 | 4784
78-O-2007 | 78 | Outside | Flexible | 08/27/2020 | Aggregate |  | 2:10:00 PM | Clay | 3 | 365 | 1.3 | 4784
78-I-2007 | 78 | Inside | Flexible | 10/15/2020 | Aggregate |  | 1:46:00 PM | Clay | 1 | 365 | 1.37 | 4833 | 330052
78-I-2007 | 78 | Inside | Flexible | 10/15/2020 | Aggregate |  | 1:50:00 PM | Clay | 2 | 365 | 1.38 | 4833 | 330052
78-I-2007 | 78 | Inside | Flexible | 10/15/2020 | Aggregate |  | 1:56:00 PM | Clay | 3 | 365 | 1.36 | 4833 | 330052
78-O-2007 | 78 | Outside | Flexible | 10/15/2020 | Aggregate |  | 9:34:00 AM | Clay | 1 | 365 | 1.34 | 4833
78-O-2007 | 78 | Outside | Flexible | 10/15/2020 | Aggregate |  | 9:39:00 AM | Clay | 2 | 365 | 1.34 | 4833
78-O-2007 | 78 | Outside | Flexible | 10/15/2020 | Aggregate |  | 9:43:00 AM | Clay | 3 | 365 | 1.36 | 4833
78-I-2007 | 78 | Inside | Flexible | 11/04/2020 | Aggregate |  | 11:06:00 AM | Clay | 1 | 365 | 1.48 | 4853 | 333155
78-I-2007 | 78 | Inside | Flexible | 11/04/2020 | Aggregate |  | 11:10:00 AM | Clay | 2 | 365 | 1.44 | 4853 | 333155
78-I-2007 | 78 | Inside | Flexible | 11/04/2020 | Aggregate |  | 11:14:00 AM | Clay | 3 | 365 | 1.35 | 4853 | 333155
78-O-2007 | 78 | Outside | Flexible | 11/04/2020 | Aggregate |  | 11:27:00 AM | Clay | 1 | 365 | 1.53 | 4853
78-O-2007 | 78 | Outside | Flexible | 11/04/2020 | Aggregate |  | 11:31:00 AM | Clay | 2 | 365 | 1.47 | 4853
78-O-2007 | 78 | Outside | Flexible | 11/04/2020 | Aggregate |  | 11:36:00 AM | Clay | 3 | 365 | 1.46 | 4853
78-I-2007 | 78 | Inside | Flexible | 04/16/2021 | Aggregate |  | 11:12:00 AM | Clay | 1 | 365 | 1.17 | 5016 | 337570
78-I-2007 | 78 | Inside | Flexible | 04/16/2021 | Aggregate |  | 11:16:00 AM | Clay | 2 | 365 | 0.83 | 5016 | 337570
78-I-2007 | 78 | Inside | Flexible | 04/16/2021 | Aggregate |  | 11:20:00 AM | Clay | 3 | 365 | 1.29 | 5016 | 337570
78-O-2007 | 78 | Outside | Flexible | 04/16/2021 | Aggregate |  | 11:34:00 AM | Clay | 1 | 365 | 1.3 | 5016
78-O-2007 | 78 | Outside | Flexible | 04/16/2021 | Aggregate |  | 11:38:00 AM | Clay | 2 | 365 | 1.4 | 5016
78-O-2007 | 78 | Outside | Flexible | 04/16/2021 | Aggregate |  | 11:42:00 AM | Clay | 3 | 365 | 1.37 | 5016
78-I-2007 | 78 | Inside | Flexible | 05/12/2021 | Aggregate |  | 1:25:00 PM | Clay | 1 | 365 | 1.35 | 5042 | 338921
78-I-2007 | 78 | Inside | Flexible | 05/12/2021 | Aggregate |  | 1:11:00 PM | Clay | 2 | 365 | 1.32 | 5042 | 338921
78-I-2007 | 78 | Inside | Flexible | 05/12/2021 | Aggregate |  | 1:28:00 PM | Clay | 3 | 365 | 1.32 | 5042 | 338921
78-O-2007 | 78 | Outside | Flexible | 05/12/2021 | Aggregate |  | 12:56:00 PM | Clay | 1 | 365 | 1.31 | 5042
78-O-2007 | 78 | Outside | Flexible | 05/12/2021 | Aggregate |  | 1:06:00 PM | Clay | 2 | 365 | 1.23 | 5042
78-O-2007 | 78 | Outside | Flexible | 05/12/2021 | Aggregate |  | 1:15:00 PM | Clay | 3 | 365 | 1.31 | 5042
78-I-2007 | 78 | Inside | Flexible | 07/16/2021 | Aggregate |  | 10:07:00 AM | Clay | 1 | 365 | 1.46 | 5107 | 347285
78-I-2007 | 78 | Inside | Flexible | 07/16/2021 | Aggregate |  | 10:12:00 AM | Clay | 2 | 365 | 1.45 | 5107 | 347285
78-I-2007 | 78 | Inside | Flexible | 07/16/2021 | Aggregate |  | 10:16:00 AM | Clay | 3 | 365 | 1.4 | 5107 | 347285
78-I-2007 | 78 | Inside | Flexible | 08/03/2021 | Aggregate |  | 3:44:00 PM | Clay | 1 | 365 | 1.41 | 5125 | 349952
78-I-2007 | 78 | Inside | Flexible | 08/03/2021 | Aggregate |  | 3:50:00 PM | Clay | 2 | 365 | 1.38 | 5125 | 349952
78-I-2007 | 78 | Inside | Flexible | 08/03/2021 | Aggregate |  | 3:54:00 PM | Clay | 3 | 365 | 1.47 | 5125 | 349952
78-I-2007 | 78 | Inside | Flexible | 09/01/2021 | Aggregate |  | 9:36:00 AM | Clay | 1 | 365 | 1.39 | 5154 | 353932
78-I-2007 | 78 | Inside | Flexible | 09/01/2021 | Aggregate |  | 9:41:00 AM | Clay | 2 | 365 | 1.4 | 5154 | 353932
78-I-2007 | 78 | Inside | Flexible | 09/01/2021 | Aggregate |  | 9:45:00 AM | Clay | 3 | 365 | 1.39 | 5154 | 353932
78-I-2007 | 78 | Inside | Flexible | 10/07/2021 | Aggregate |  | 3:40:00 PM | Clay | 1 | 365 | 1.47 | 5190 | 360163
78-I-2007 | 78 | Inside | Flexible | 10/07/2021 | Aggregate |  | 3:44:00 PM | Clay | 2 | 365 | 1.55 | 5190 | 360163
78-I-2007 | 78 | Inside | Flexible | 10/07/2021 | Aggregate |  | 3:48:00 PM | Clay | 3 | 365 | 1.56 | 5190 | 360163
78-I-2007 | 78 | Inside | Flexible | 10/22/2021 | Aggregate |  | 3:11:00 PM | Clay | 1 | 365 | 1.44 | 5205 | 362550
78-I-2007 | 78 | Inside | Flexible | 10/22/2021 | Aggregate |  | 3:15:00 PM | Clay | 2 | 365 | 1.42 | 5205 | 362550
78-I-2007 | 78 | Inside | Flexible | 10/22/2021 | Aggregate |  | 3:20:00 PM | Clay | 3 | 365 | 1.45 | 5205 | 362550
78-O-2007 | 78 | Outside | Flexible | 10/22/2021 | Aggregate |  | 3:28:00 PM | Clay | 1 | 365 | 1.57 | 5205
78-O-2007 | 78 | Outside | Flexible | 10/22/2021 | Aggregate |  | 3:33:00 PM | Clay | 2 | 365 | 1.58 | 5205
78-O-2007 | 78 | Outside | Flexible | 10/22/2021 | Aggregate |  | 3:38:00 PM | Clay | 3 | 365 | 1.59 | 5205
78-I-2007 | 78 | Inside | Flexible | 11/19/2021 | Aggregate |  | 12:31:00 PM | Clay | 1 | 365 | 1.43 | 5233 | 365383
78-I-2007 | 78 | Inside | Flexible | 11/19/2021 | Aggregate |  | 12:35:00 PM | Clay | 2 | 365 | 1.45 | 5233 | 365383
78-I-2007 | 78 | Inside | Flexible | 11/19/2021 | Aggregate |  | 12:47:00 PM | Clay | 3 | 365 | 1.39 | 5233 | 365383
78-O-2007 | 78 | Outside | Flexible | 11/19/2021 | Aggregate |  | 12:56:00 PM | Clay | 1 | 365 | 1.54 | 5233
78-O-2007 | 78 | Outside | Flexible | 11/19/2021 | Aggregate |  | 1:01:00 PM | Clay | 2 | 365 | 1.53 | 5233
78-O-2007 | 78 | Outside | Flexible | 11/19/2021 | Aggregate |  | 1:06:00 PM | Clay | 3 | 365 | 1.48 | 5233
78-I-2007 | 78 | Inside | Flexible | 11/03/2017 | Aggregate |  | 1:34:00 PM | Clay | 1 | 364.7 | 1.3 | 3756 | 241609
78-I-2007 | 78 | Inside | Flexible | 11/03/2017 | Aggregate |  | 1:43:00 PM | Clay | 2 | 368.5 | 1.3 | 3756 | 241609
78-I-2007 | 78 | Inside | Flexible | 11/03/2017 | Aggregate |  | 1:49:00 PM | Clay | 3 | 368.4 | 1.24 | 3756 | 241609
78-O-2007 | 78 | Outside | Flexible | 11/03/2017 | Aggregate |  | 2:01:00 PM | Clay | 1 | 364.1 | 1.22 | 3756
78-O-2007 | 78 | Outside | Flexible | 11/03/2017 | Aggregate |  | 2:08:00 PM | Clay | 2 | 368.5 | 1.18 | 3756
78-O-2007 | 78 | Outside | Flexible | 11/03/2017 | Aggregate |  | 2:14:00 PM | Clay | 3 | 368.5 | 1.18 | 3756
78-I-2007 | 78 | Inside | Flexible | 11/30/2017 | Aggregate |  | 9:13:00 AM | Clay | 1 | 369.5 | 1.31 | 3783 | 244783
78-I-2007 | 78 | Inside | Flexible | 11/30/2017 | Aggregate |  | 9:13:00 AM | Clay | 2 | 374 | 1.29 | 3783 | 244783
78-I-2007 | 78 | Inside | Flexible | 11/30/2017 | Aggregate |  | 9:13:00 AM | Clay | 3 | 369.5 | 1.32 | 3783 | 244783
78-O-2007 | 78 | Outside | Flexible | 11/30/2017 | Aggregate |  | 9:50:00 AM | Clay | 1 | 371.9 | 1.16 | 3783
78-O-2007 | 78 | Outside | Flexible | 11/30/2017 | Aggregate |  | 9:57:00 AM | Clay | 2 | 369.6 | 1.26 | 3783
79-O-2007 | 79 | Outside | Flexible | 10/15/2020 | Reclaimed |  | 9:34:00 AM | Clay | 1 | 325 | 1.28 | 4833
79-O-2007 | 79 | Outside | Flexible | 10/15/2020 | Reclaimed |  | 9:39:00 AM | Clay | 2 | 325 | 1.31 | 4833
79-O-2007 | 79 | Outside | Flexible | 10/15/2020 | Reclaimed |  | 9:43:00 AM | Clay | 3 | 325 | 1.32 | 4833
79-I-2007 | 79 | Inside | Flexible | 11/04/2020 | Reclaimed |  | 11:06:00 AM | Clay | 1 | 325 | 1.52 | 4853 | 333155
79-I-2007 | 79 | Inside | Flexible | 11/04/2020 | Reclaimed |  | 11:10:00 AM | Clay | 2 | 325 | 1.42 | 4853 | 333155
79-I-2007 | 79 | Inside | Flexible | 11/04/2020 | Reclaimed |  | 11:14:00 AM | Clay | 3 | 325 | 1.47 | 4853 | 333155
79-O-2007 | 79 | Outside | Flexible | 11/04/2020 | Reclaimed |  | 11:27:00 AM | Clay | 1 | 325 | 1.55 | 4853
79-O-2007 | 79 | Outside | Flexible | 11/04/2020 | Reclaimed |  | 11:31:00 AM | Clay | 2 | 325 | 1.35 | 4853
79-O-2007 | 79 | Outside | Flexible | 11/04/2020 | Reclaimed |  | 11:36:00 AM | Clay | 3 | 325 | 1.36 | 4853
79-I-2007 | 79 | Inside | Flexible | 04/16/2021 | Reclaimed |  | 11:12:00 AM | Clay | 1 | 325 | 1.07 | 5016 | 337570
79-I-2007 | 79 | Inside | Flexible | 04/16/2021 | Reclaimed |  | 11:16:00 AM | Clay | 2 | 325 | 0.86 | 5016 | 337570
79-I-2007 | 79 | Inside | Flexible | 11/03/2017 | Reclaimed |  | 1:34:00 PM | Clay | 1 | 324.9 | 1.2 | 3756 | 241609
79-I-2007 | 79 | Inside | Flexible | 11/03/2017 | Reclaimed |  | 1:43:00 PM | Clay | 2 | 344.1 | 1.19 | 3756 | 241609
79-I-2007 | 79 | Inside | Flexible | 11/03/2017 | Reclaimed |  | 1:49:00 PM | Clay | 3 | 316.2 | 1.19 | 3756 | 241609
79-O-2007 | 79 | Outside | Flexible | 11/03/2017 | Reclaimed |  | 2:01:00 PM | Clay | 1 | 317.4 | 1.07 | 3756
79-O-2007 | 79 | Outside | Flexible | 11/03/2017 | Reclaimed |  | 2:08:00 PM | Clay | 2 | 317.4 | 1.04 | 3756
79-O-2007 | 79 | Outside | Flexible | 11/03/2017 | Reclaimed |  | 2:14:00 PM | Clay | 3 | 345.1 | 1.06 | 3756
79-I-2007 | 79 | Inside | Flexible | 11/30/2017 | Reclaimed |  | 9:12:00 AM | Clay | 1 | 318.5 | 1.15 | 3783 | 244783
79-I-2007 | 79 | Inside | Flexible | 11/30/2017 | Reclaimed |  | 9:12:00 AM | Clay | 2 | 318.5 | 1.12 | 3783 | 244783
79-I-2007 | 79 | Inside | Flexible | 11/30/2017 | Reclaimed |  | 9:12:00 AM | Clay | 3 | 316.2 | 1.17 | 3783 | 244783
79-O-2007 | 79 | Outside | Flexible | 11/30/2017 | Reclaimed |  | 9:50:00 AM | Clay | 1 | 314 | 1.07 | 3783
79-O-2007 | 79 | Outside | Flexible | 11/30/2017 | Reclaimed |  | 9:57:00 AM | Clay | 2 | 340.7 | 1.08 | 3783
79-I-2007 | 79 | Inside | Flexible | 04/16/2021 | Reclaimed |  | 11:20:00 AM | Clay | 3 | 325 | 1.34 | 5016 | 337570
79-O-2007 | 79 | Outside | Flexible | 04/16/2021 | Reclaimed |  | 11:34:00 AM | Clay | 1 | 325 | 1.35 | 5016
79-O-2007 | 79 | Outside | Flexible | 04/16/2021 | Reclaimed |  | 11:38:00 AM | Clay | 2 | 325 | 1.36 | 5016
79-O-2007 | 79 | Outside | Flexible | 04/16/2021 | Reclaimed |  | 11:42:00 AM | Clay | 3 | 325 | 1.28 | 5016
79-I-2007 | 79 | Inside | Flexible | 05/12/2021 | Reclaimed |  | 1:24:00 PM | Clay | 1 | 325 | 1.4 | 5042 | 338921
79-I-2007 | 79 | Inside | Flexible | 05/12/2021 | Reclaimed |  | 1:11:00 PM | Clay | 2 | 325 | 1.4 | 5042 | 338921
79-I-2007 | 79 | Inside | Flexible | 05/12/2021 | Reclaimed |  | 1:28:00 PM | Clay | 3 | 325 | 1.32 | 5042 | 338921
79-O-2007 | 79 | Outside | Flexible | 05/12/2021 | Reclaimed |  | 12:56:00 PM | Clay | 1 | 325 | 1.17 | 5042
79-O-2007 | 79 | Outside | Flexible | 05/12/2021 | Reclaimed |  | 1:06:00 PM | Clay | 2 | 325 | 1.16 | 5042
79-O-2007 | 79 | Outside | Flexible | 05/12/2021 | Reclaimed |  | 1:15:00 PM | Clay | 3 | 325 | 1.14 | 5042
79-I-2007 | 79 | Inside | Flexible | 08/03/2021 | Reclaimed |  | 3:50:00 PM | Clay | 2 | 325 | 1.2 | 5125 | 349952
79-O-2007 | 79 | Outside | Flexible | 11/30/2017 | Reclaimed |  | 10:03:00 AM | Clay | 3 | 320.7 | 1.04 | 3783
79-I-2007 | 79 | Inside | Flexible | 06/14/2018 | Reclaimed |  | 7:55:00 AM | Clay | 1 | 317.7 | 0 | 3979 | 265529
79-I-2007 | 79 | Inside | Flexible | 06/14/2018 | Reclaimed |  | 7:55:00 AM | Clay | 2 | 317.7 | 0 | 3979 | 265529
79-I-2007 | 79 | Inside | Flexible | 06/14/2018 | Reclaimed |  | 7:55:00 AM | Clay | 3 | 320 | 0 | 3979 | 265529
79-O-2007 | 79 | Outside | Flexible | 06/14/2018 | Reclaimed |  | 8:23:00 AM | Clay | 1 | 324.7 | 0 | 3979
79-I-2007 | 79 | Inside | Flexible | 07/09/2018 | Reclaimed |  | 2:43:00 AM | Clay | 1 | 324.7 | 1.39 | 4004 | 265986
79-I-2007 | 79 | Inside | Flexible | 07/09/2018 | Reclaimed |  | 2:49:00 AM | Clay | 2 | 324.7 | 1.34 | 4004 | 265986
79-I-2007 | 79 | Inside | Flexible | 07/09/2018 | Reclaimed |  | 2:55:00 AM | Clay | 3 | 324.7 | 1.39 | 4004 | 265986
79-O-2007 | 79 | Outside | Flexible | 07/09/2018 | Reclaimed |  | 3:07:00 AM | Clay | 1 | 345.4 | 1.42 | 4004
79-O-2007 | 79 | Outside | Flexible | 07/09/2018 | Reclaimed |  | 3:13:00 AM | Clay | 2 | 269.4 | 1.25 | 4004
79-O-2007 | 79 | Outside | Flexible | 07/09/2018 | Reclaimed |  | 3:19:00 AM | Clay | 3 | 345.4 | 1.29 | 4004
79-I-2007 | 79 | Inside | Flexible | 07/26/2018 | Reclaimed |  | 10:59:00 AM | Clay | 1 | 325 | 1.39 | 4021 | 267138
79-I-2007 | 79 | Inside | Flexible | 07/26/2018 | Reclaimed |  | 11:05:00 AM | Clay | 2 | 325 | 1.4 | 4021 | 267138
79-I-2007 | 79 | Inside | Flexible | 07/26/2018 | Reclaimed |  | 11:11:00 AM | Clay | 3 | 325 | 1.43 | 4021 | 267138
79-O-2007 | 79 | Outside | Flexible | 07/26/2018 | Reclaimed |  | 10:37:00 AM | Clay | 1 | 325 | 1.42 | 4021
79-O-2007 | 79 | Outside | Flexible | 07/26/2018 | Reclaimed |  | 10:49:00 AM | Clay | 2 | 325 | 1.38 | 4021
79-O-2007 | 79 | Outside | Flexible | 07/26/2018 | Reclaimed |  | 10:55:00 AM | Clay | 3 | 325 | 1.43 | 4021
79-I-2007 | 79 | Inside | Flexible | 08/08/2018 | Reclaimed |  | 10:28:00 AM | Clay | 1 | 325 | 1.49 | 4034 | 267855
79-I-2007 | 79 | Inside | Flexible | 08/08/2018 | Reclaimed |  | 10:34:00 AM | Clay | 2 | 325 | 1.49 | 4034 | 267855
79-I-2007 | 79 | Inside | Flexible | 08/08/2018 | Reclaimed |  | 10:54:00 AM | Clay | 3 | 325 | 1.43 | 4034 | 267855
79-O-2007 | 79 | Outside | Flexible | 08/08/2018 | Reclaimed |  | 12:21:00 PM | Clay | 2 | 325 | 1.49 | 4034
79-O-2007 | 79 | Outside | Flexible | 08/08/2018 | Reclaimed |  | 12:15:00 PM | Clay | 3 | 325 | 1.43 | 4034
79-I-2007 | 79 | Inside | Flexible | 08/22/2018 | Reclaimed |  | 7:32:00 AM | Clay | 1 | 325 | 1.44 | 4048 | 269073
79-I-2007 | 79 | Inside | Flexible | 08/22/2018 | Reclaimed |  | 7:39:00 AM | Clay | 2 | 325 | 1.46 | 4048 | 269073
79-I-2007 | 79 | Inside | Flexible | 08/22/2018 | Reclaimed |  | 7:45:00 AM | Clay | 3 | 325 | 1.5 | 4048 | 269073
79-O-2007 | 79 | Outside | Flexible | 08/22/2018 | Reclaimed |  | 7:15:00 AM | Clay | 1 | 325 | 1.36 | 4048
79-O-2007 | 79 | Outside | Flexible | 08/22/2018 | Reclaimed |  | 7:21:00 AM | Clay | 2 | 325 | 1.37 | 4048
79-O-2007 | 79 | Outside | Flexible | 08/22/2018 | Reclaimed |  | 7:28:00 AM | Clay | 3 | 325 | 1.34 | 4048
79-I-2007 | 79 | Inside | Flexible | 11/01/2018 | Reclaimed |  | 11:14:00 AM | Clay | 1 | 325 | 1.32 | 4119 | 275187
79-I-2007 | 79 | Inside | Flexible | 11/01/2018 | Reclaimed |  | 11:19:00 AM | Clay | 2 | 325 | 1.3 | 4119 | 275187
79-I-2007 | 79 | Inside | Flexible | 11/01/2018 | Reclaimed |  | 11:25:00 AM | Clay | 3 | 325 | 1.27 | 4119 | 275187
79-O-2007 | 79 | Outside | Flexible | 11/01/2018 | Reclaimed |  | 11:43:00 AM | Clay | 1 | 325 | 1.17 | 4119
79-O-2007 | 79 | Outside | Flexible | 11/01/2018 | Reclaimed |  | 11:48:00 AM | Clay | 2 | 325 | 1.05 | 4119
79-O-2007 | 79 | Outside | Flexible | 11/01/2018 | Reclaimed |  | 11:53:00 AM | Clay | 3 | 325 | 1.12 | 4119
79-O-2007 | 79 | Outside | Flexible | 07/03/2019 | Reclaimed |  | 7:11:00 AM | Clay | 1 | 325 | 1.18 | 4363
79-O-2007 | 79 | Outside | Flexible | 09/24/2019 | Reclaimed |  | 9:25:00 AM | Clay | 1 | 325 | 0.2 | 4446
79-O-2007 | 79 | Outside | Flexible | 09/24/2019 | Reclaimed |  | 9:35:00 AM | Clay | 2 | 325 | 0.2 | 4446
79-O-2007 | 79 | Outside | Flexible | 09/24/2019 | Reclaimed |  | 9:40:00 AM | Clay | 3 | 325 | 0.2 | 4446
79-I-2007 | 79 | Inside | Flexible | 08/06/2020 | Reclaimed |  | 1:54:00 PM | Clay | 1 | 325 | 1.47 | 4763 | 323604
79-I-2007 | 79 | Inside | Flexible | 08/06/2020 | Reclaimed |  | 2:01:00 PM | Clay | 2 | 325 | 1.4 | 4763 | 323604
79-I-2007 | 79 | Inside | Flexible | 08/06/2020 | Reclaimed |  | 2:06:00 PM | Clay | 3 | 325 | 1.45 | 4763 | 323604
79-O-2007 | 79 | Outside | Flexible | 08/06/2020 | Reclaimed |  | 1:19:00 PM | Clay | 1 | 325 | 1.33 | 4763
79-O-2007 | 79 | Outside | Flexible | 08/06/2020 | Reclaimed |  | 1:32:00 PM | Clay | 2 | 325 | 1.34 | 4763
79-O-2007 | 79 | Outside | Flexible | 08/06/2020 | Reclaimed |  | 1:40:00 PM | Clay | 3 | 325 | 1.24 | 4763
79-I-2007 | 79 | Inside | Flexible | 08/27/2020 | Reclaimed |  | 1:20:00 PM | Clay | 1 | 325 | 1.37 | 4784 | 325544
79-I-2007 | 79 | Inside | Flexible | 08/27/2020 | Reclaimed |  | 1:24:00 PM | Clay | 2 | 325 | 1.39 | 4784 | 325544
79-I-2007 | 79 | Inside | Flexible | 08/27/2020 | Reclaimed |  | 1:37:00 PM | Clay | 3 | 325 | 1.39 | 4784 | 325544
79-O-2007 | 79 | Outside | Flexible | 08/27/2020 | Reclaimed |  | 1:56:00 PM | Clay | 1 | 325 | 1.2 | 4784
79-O-2007 | 79 | Outside | Flexible | 08/27/2020 | Reclaimed |  | 2:00:00 PM | Clay | 2 | 325 | 1.23 | 4784
79-O-2007 | 79 | Outside | Flexible | 08/27/2020 | Reclaimed |  | 2:10:00 PM | Clay | 3 | 325 | 1.2 | 4784
79-I-2007 | 79 | Inside | Flexible | 10/15/2020 | Reclaimed |  | 1:46:00 PM | Clay | 1 | 325 | 1.42 | 4833 | 330052
79-I-2007 | 79 | Inside | Flexible | 10/15/2020 | Reclaimed |  | 1:50:00 PM | Clay | 2 | 325 | 1.4 | 4833 | 330052
79-I-2007 | 79 | Inside | Flexible | 10/15/2020 | Reclaimed |  | 1:56:00 PM | Clay | 3 | 325 | 1.41 | 4833 | 330052
87-O-2008 | 87 | Outside | Flexible | 11/30/2017 | Stone |  | 9:49:00 AM | Clay | 1 | 238.2 | 1.08 | 3368
87-O-2008 | 87 | Outside | Flexible | 11/30/2017 | Stone |  | 9:56:00 AM | Clay | 2 | 236.2 | 1.04 | 3368
87-O-2008 | 87 | Outside | Flexible | 11/30/2017 | Stone |  | 10:02:00 AM | Clay | 3 | 213.6 | 1.07 | 3368
87-I-2008 | 87 | Inside | Flexible | 06/14/2018 | Stone |  | 7:56:00 AM | Clay | 1 | 240 | 0 | 3564 | 251579
87-I-2008 | 87 | Inside | Flexible | 06/14/2018 | Stone |  | 7:56:00 AM | Clay | 2 | 237.7 | 0 | 3564 | 251579
87-I-2008 | 87 | Inside | Flexible | 06/14/2018 | Stone |  | 7:56:00 AM | Clay | 3 | 237.7 | 0 | 3564 | 251579
87-O-2008 | 87 | Outside | Flexible | 06/14/2018 | Stone |  | 8:22:00 AM | Clay | 1 | 224.9 | 0 | 3564
87-I-2008 | 87 | Inside | Flexible | 07/09/2018 | Stone |  | 2:44:00 AM | Clay | 1 | 228.9 | 1.35 | 3589 | 252036
87-I-2008 | 87 | Inside | Flexible | 07/09/2018 | Stone |  | 2:50:00 AM | Clay | 2 | 228.9 | 1.3 | 3589 | 252036
87-I-2008 | 87 | Inside | Flexible | 07/09/2018 | Stone |  | 2:56:00 AM | Clay | 3 | 228.9 | 1.29 | 3589 | 252036
87-O-2008 | 87 | Outside | Flexible | 07/09/2018 | Stone |  | 3:06:00 AM | Clay | 1 | 212.7 | 1.27 | 3589
87-O-2008 | 87 | Outside | Flexible | 07/09/2018 | Stone |  | 3:12:00 AM | Clay | 2 | 238 | 1.21 | 3589
87-O-2008 | 87 | Outside | Flexible | 07/09/2018 | Stone |  | 3:18:00 AM | Clay | 3 | 235.9 | 1.25 | 3589
87-I-2008 | 87 | Inside | Flexible | 11/01/2018 | Stone |  | 11:15:00 AM | Clay | 1 | 226 | 1.17 | 3704 | 261237
87-I-2008 | 87 | Inside | Flexible | 11/01/2018 | Stone |  | 11:20:00 AM | Clay | 2 | 226 | 1.16 | 3704 | 261237
87-I-2008 | 87 | Inside | Flexible | 11/01/2018 | Stone |  | 11:26:00 AM | Clay | 3 | 226 | 1.14 | 3704 | 261237
87-O-2008 | 87 | Outside | Flexible | 11/01/2018 | Stone |  | 11:42:00 AM | Clay | 1 | 226 | 1.21 | 3704
87-O-2008 | 87 | Outside | Flexible | 11/01/2018 | Stone |  | 11:47:00 AM | Clay | 2 | 226 | 1.08 | 3704
87-O-2008 | 87 | Outside | Flexible | 11/01/2018 | Stone |  | 11:52:00 AM | Clay | 3 | 226 | 1.04 | 3704
87-O-2008 | 87 | Outside | Flexible | 07/03/2019 | Stone |  | 7:10:00 AM | Clay | 1 | 226 | 1.18 | 3948
87-O-2008 | 87 | Outside | Flexible | 09/24/2019 | Stone |  | 9:24:00 AM | Clay | 1 | 226 | 0.2 | 4031
87-O-2008 | 87 | Outside | Flexible | 09/24/2019 | Stone |  | 9:34:00 AM | Clay | 2 | 226 | 0.2 | 4031
87-O-2008 | 87 | Outside | Flexible | 09/24/2019 | Stone |  | 9:39:00 AM | Clay | 3 | 226 | 0.2 | 4031
87-I-2008 | 87 | Inside | Flexible | 08/06/2020 | Stone |  | 1:55:00 PM | Clay | 1 | 226 | 1.28 | 4348 | 309654
87-I-2008 | 87 | Inside | Flexible | 08/06/2020 | Stone |  | 2:02:00 PM | Clay | 2 | 226 | 1.34 | 4348 | 309654
87-I-2008 | 87 | Inside | Flexible | 08/06/2020 | Stone |  | 2:07:00 PM | Clay | 3 | 226 | 1.34 | 4348 | 309654
87-O-2008 | 87 | Outside | Flexible | 08/06/2020 | Stone |  | 1:19:00 PM | Clay | 1 | 226 | 1.4 | 4348
87-O-2008 | 87 | Outside | Flexible | 08/06/2020 | Stone |  | 1:31:00 PM | Clay | 2 | 226 | 1.41 | 4348
87-O-2008 | 87 | Outside | Flexible | 08/06/2020 | Stone |  | 1:40:00 PM | Clay | 3 | 226 | 1.4 | 4348
87-I-2008 | 87 | Inside | Flexible | 08/27/2020 | Stone |  | 1:21:00 PM | Clay | 1 | 226 | 1.31 | 4369 | 311594
87-I-2008 | 87 | Inside | Flexible | 08/27/2020 | Stone |  | 1:25:00 PM | Clay | 2 | 226 | 1.24 | 4369 | 311594
87-I-2008 | 87 | Inside | Flexible | 08/27/2020 | Stone |  | 1:37:00 PM | Clay | 3 | 226 | 1.2 | 4369 | 311594
87-O-2008 | 87 | Outside | Flexible | 08/27/2020 | Stone |  | 1:55:00 PM | Clay | 1 | 226 | 1.34 | 4369
87-O-2008 | 87 | Outside | Flexible | 08/27/2020 | Stone |  | 2:09:00 PM | Clay | 3 | 226 | 1.35 | 4369
87-I-2008 | 87 | Inside | Flexible | 10/15/2020 | Stone |  | 1:46:00 PM | Clay | 1 | 226 | 1.34 | 4418 | 316102
87-I-2008 | 87 | Inside | Flexible | 10/15/2020 | Stone |  | 1:51:00 PM | Clay | 2 | 226 | 1.3 | 4418 | 316102
87-I-2008 | 87 | Inside | Flexible | 10/15/2020 | Stone |  | 1:56:00 PM | Clay | 3 | 226 | 1.29 | 4418 | 316102
87-O-2008 | 87 | Outside | Flexible | 10/15/2020 | Stone |  | 9:33:00 AM | Clay | 1 | 226 | 1.32 | 4418
87-O-2008 | 87 | Outside | Flexible | 10/15/2020 | Stone |  | 9:38:00 AM | Clay | 2 | 226 | 1.28 | 4418
87-O-2008 | 87 | Outside | Flexible | 10/15/2020 | Stone |  | 9:42:00 AM | Clay | 3 | 226 | 1.31 | 4418
87-I-2008 | 87 | Inside | Flexible | 11/04/2020 | Stone |  | 11:07:00 AM | Clay | 1 | 226 | 1.32 | 4438 | 319205
87-I-2008 | 87 | Inside | Flexible | 11/04/2020 | Stone |  | 11:11:00 AM | Clay | 2 | 226 | 1.34 | 4438 | 319205
87-I-2008 | 87 | Inside | Flexible | 11/04/2020 | Stone |  | 11:15:00 AM | Clay | 3 | 226 | 1.41 | 4438 | 319205
87-O-2008 | 87 | Outside | Flexible | 11/04/2020 | Stone |  | 11:26:00 AM | Clay | 1 | 226 | 1.68 | 4438
87-O-2008 | 87 | Outside | Flexible | 10/07/2021 | Stone |  | 4:03:00 PM | Clay | 2 | 226 | 1.42 | 4775
87-O-2008 | 87 | Outside | Flexible | 10/07/2021 | Stone |  | 4:07:00 PM | Clay | 3 | 226 | 1.53 | 4775
87-I-2008 | 87 | Inside | Flexible | 10/22/2021 | Stone |  | 3:12:00 PM | Clay | 1 | 226 | 1.44 | 4790 | 348600
87-I-2008 | 87 | Inside | Flexible | 10/22/2021 | Stone |  | 3:16:00 PM | Clay | 2 | 226 | 1.35 | 4790 | 348600
87-I-2008 | 87 | Inside | Flexible | 10/22/2021 | Stone |  | 3:20:00 PM | Clay | 3 | 226 | 1.43 | 4790 | 348600
87-O-2008 | 87 | Outside | Flexible | 10/22/2021 | Stone |  | 3:27:00 PM | Clay | 1 | 226 | 1.29 | 4790
87-O-2008 | 87 | Outside | Flexible | 10/22/2021 | Stone |  | 3:33:00 PM | Clay | 2 | 226 | 1.37 | 4790
87-O-2008 | 87 | Outside | Flexible | 10/22/2021 | Stone |  | 3:37:00 PM | Clay | 3 | 226 | 1.32 | 4790
87-I-2008 | 87 | Inside | Flexible | 11/19/2021 | Stone |  | 12:31:00 PM | Clay | 1 | 226 | 1.39 | 4818 | 351433
87-I-2008 | 87 | Inside | Flexible | 11/19/2021 | Stone |  | 12:36:00 PM | Clay | 2 | 226 | 1.4 | 4818 | 351433
87-I-2008 | 87 | Inside | Flexible | 11/19/2021 | Stone |  | 12:48:00 PM | Clay | 3 | 226 | 1.39 | 4818 | 351433
87-O-2008 | 87 | Outside | Flexible | 11/19/2021 | Stone |  | 12:56:00 PM | Clay | 1 | 226 | 1.31 | 4818
87-O-2008 | 87 | Outside | Flexible | 11/19/2021 | Stone |  | 1:01:00 PM | Clay | 2 | 226 | 1.4 | 4818
87-O-2008 | 87 | Outside | Flexible | 11/19/2021 | Stone |  | 1:05:00 PM | Clay | 3 | 226 | 1.36 | 4818
87-O-2008 | 87 | Outside | Flexible | 11/04/2020 | Stone |  | 11:31:00 AM | Clay | 2 | 226 | 1.51 | 4438
87-O-2008 | 87 | Outside | Flexible | 11/04/2020 | Stone |  | 11:35:00 AM | Clay | 3 | 226 | 1.49 | 4438
87-I-2008 | 87 | Inside | Flexible | 04/16/2021 | Stone |  | 11:12:00 AM | Clay | 1 | 226 | 1.03 | 4601 | 323620
87-I-2008 | 87 | Inside | Flexible | 04/16/2021 | Stone |  | 11:16:00 AM | Clay | 2 | 226 | 1.27 | 4601 | 323620
87-I-2008 | 87 | Inside | Flexible | 04/16/2021 | Stone |  | 11:20:00 AM | Clay | 3 | 226 | 1.23 | 4601 | 323620
87-O-2008 | 87 | Outside | Flexible | 04/16/2021 | Stone |  | 11:33:00 AM | Clay | 1 | 226 | 1.4 | 4601
87-O-2008 | 87 | Outside | Flexible | 04/16/2021 | Stone |  | 11:37:00 AM | Clay | 2 | 226 | 1.42 | 4601
87-O-2008 | 87 | Outside | Flexible | 04/16/2021 | Stone |  | 11:41:00 AM | Clay | 3 | 226 | 1.51 | 4601
87-I-2008 | 87 | Inside | Flexible | 05/12/2021 | Stone |  | 1:25:00 PM | Clay | 1 | 226 | 1.26 | 4627 | 324971
87-I-2008 | 87 | Inside | Flexible | 05/12/2021 | Stone |  | 1:12:00 PM | Clay | 2 | 226 | 1.21 | 4627 | 324971
87-I-2008 | 87 | Inside | Flexible | 05/12/2021 | Stone |  | 1:29:00 PM | Clay | 3 | 226 | 1.26 | 4627 | 324971
87-O-2008 | 87 | Outside | Flexible | 05/12/2021 | Stone |  | 12:55:00 PM | Clay | 1 | 226 | 1.16 | 4627
87-O-2008 | 87 | Outside | Flexible | 05/12/2021 | Stone |  | 1:05:00 PM | Clay | 2 | 226 | 1.17 | 4627
87-O-2008 | 87 | Outside | Flexible | 05/12/2021 | Stone |  | 1:15:00 PM | Clay | 3 | 226 | 1.23 | 4627
87-I-2008 | 87 | Inside | Flexible | 07/02/2021 | Stone |  | 1:47:00 PM | Clay | 1 | 226 | 1.42 | 4678 | 331456
87-I-2008 | 87 | Inside | Flexible | 07/02/2021 | Stone |  | 1:52:00 PM | Clay | 2 | 226 | 1.37 | 4678 | 331456
87-I-2008 | 87 | Inside | Flexible | 07/02/2021 | Stone |  | 1:56:00 PM | Clay | 3 | 226 | 1.41 | 4678 | 331456
87-O-2008 | 87 | Outside | Flexible | 07/02/2021 | Stone |  | 2:02:00 PM | Clay | 1 | 226 | 1.71 | 4678
87-O-2008 | 87 | Outside | Flexible | 07/02/2021 | Stone |  | 2:06:00 PM | Clay | 2 | 226 | 1.55 | 4678
87-O-2008 | 87 | Outside | Flexible | 07/02/2021 | Stone |  | 2:10:00 PM | Clay | 3 | 226 | 1.6 | 4678
87-I-2008 | 87 | Inside | Flexible | 07/16/2021 | Stone |  | 10:08:00 AM | Clay | 1 | 226 | 1.34 | 4692 | 333335
87-I-2008 | 87 | Inside | Flexible | 07/16/2021 | Stone |  | 10:13:00 AM | Clay | 2 | 226 | 1.36 | 4692 | 333335
87-I-2008 | 87 | Inside | Flexible | 07/16/2021 | Stone |  | 10:17:00 AM | Clay | 3 | 226 | 1.28 | 4692 | 333335
87-O-2008 | 87 | Outside | Flexible | 07/16/2021 | Stone |  | 10:23:00 AM | Clay | 1 | 226 | 1.44 | 4692
87-O-2008 | 87 | Outside | Flexible | 07/16/2021 | Stone |  | 10:28:00 AM | Clay | 2 | 226 | 1.34 | 4692
87-O-2008 | 87 | Outside | Flexible | 07/16/2021 | Stone |  | 10:34:00 AM | Clay | 3 | 226 | 1.31 | 4692
87-I-2008 | 87 | Inside | Flexible | 08/03/2021 | Stone |  | 3:45:00 PM | Clay | 1 | 226 | 1.31 | 4710 | 336002
87-I-2008 | 87 | Inside | Flexible | 08/03/2021 | Stone |  | 3:51:00 PM | Clay | 2 | 226 | 1.33 | 4710 | 336002
87-I-2008 | 87 | Inside | Flexible | 08/03/2021 | Stone |  | 3:55:00 PM | Clay | 3 | 226 | 1.31 | 4710 | 336002
87-O-2008 | 87 | Outside | Flexible | 08/03/2021 | Stone |  | 4:01:00 PM | Clay | 1 | 226 | 1.43 | 4710
87-O-2008 | 87 | Outside | Flexible | 08/03/2021 | Stone |  | 4:16:00 PM | Clay | 3 | 226 | 1.3 | 4710
87-I-2008 | 87 | Inside | Flexible | 09/01/2021 | Stone |  | 9:37:00 AM | Clay | 1 | 226 | 1.26 | 4739 | 339982
87-I-2008 | 87 | Inside | Flexible | 09/01/2021 | Stone |  | 9:41:00 AM | Clay | 2 | 226 | 1.3 | 4739 | 339982
87-I-2008 | 87 | Inside | Flexible | 09/01/2021 | Stone |  | 9:46:00 AM | Clay | 3 | 226 | 1.34 | 4739 | 339982
87-O-2008 | 87 | Outside | Flexible | 09/01/2021 | Stone |  | 10:01:00 AM | Clay | 1 | 226 | 1.39 | 4739
87-O-2008 | 87 | Outside | Flexible | 09/01/2021 | Stone |  | 10:06:00 AM | Clay | 2 | 226 | 1.23 | 4739
87-O-2008 | 87 | Outside | Flexible | 09/01/2021 | Stone |  | 10:10:00 AM | Clay | 3 | 226 | 1.35 | 4739
87-I-2008 | 87 | Inside | Flexible | 10/07/2021 | Stone |  | 3:40:00 PM | Clay | 1 | 226 | 1.46 | 4775 | 346213
87-I-2008 | 87 | Inside | Flexible | 10/07/2021 | Stone |  | 3:44:00 PM | Clay | 2 | 226 | 1.52 | 4775 | 346213
87-I-2008 | 87 | Inside | Flexible | 10/07/2021 | Stone |  | 3:49:00 PM | Clay | 3 | 226 | 1.53 | 4775 | 346213
87-O-2008 | 87 | Outside | Flexible | 10/07/2021 | Stone |  | 3:59:00 PM | Clay | 1 | 226 | 1.62 | 4775
87-I-2008 | 87 | Inside | Flexible | 11/03/2017 | Stone |  | 1:35:00 PM | Clay | 1 | 210.4 | 1.01 | 3341 | 227659
87-I-2008 | 87 | Inside | Flexible | 11/03/2017 | Stone |  | 1:44:00 PM | Clay | 2 | 238.2 | 1 | 3341 | 227659
87-I-2008 | 87 | Inside | Flexible | 11/03/2017 | Stone |  | 1:50:00 PM | Clay | 3 | 210.2 | 1.04 | 3341 | 227659
87-O-2008 | 87 | Outside | Flexible | 11/03/2017 | Stone |  | 2:00:00 PM | Clay | 1 | 224.9 | 1.08 | 3341
87-O-2008 | 87 | Outside | Flexible | 11/03/2017 | Stone |  | 2:07:00 PM | Clay | 2 | 214.7 | 1 | 3341
87-O-2008 | 87 | Outside | Flexible | 11/03/2017 | Stone |  | 2:13:00 PM | Clay | 3 | 208.1 | 1.08 | 3341
87-I-2008 | 87 | Inside | Flexible | 11/30/2017 | Stone |  | 9:13:00 AM | Clay | 1 | 209.4 | 1.06 | 3368 | 230833
87-I-2008 | 87 | Inside | Flexible | 11/30/2017 | Stone |  | 9:13:00 AM | Clay | 2 | 207.1 | 1 | 3368 | 230833
87-I-2008 | 87 | Inside | Flexible | 11/30/2017 | Stone |  | 9:13:00 AM | Clay | 3 | 236.1 | 0.96 | 3368 | 230833
101-P-2017 | 101 | Passing | Flexible | 09/24/2019 | Aggregate |  | 11:03:00 AM | Clay | 2 | 248 | 0 | 790 | 435942
101-D-2017 | 101 | Driving | Flexible | 10/23/2019 | Aggregate |  | 9:30:00 AM | Clay | 1 | 248 | 1.15 | 819 | 1693500
101-P-2017 | 101 | Passing | Flexible | 10/23/2019 | Aggregate |  | 9:39:00 AM | Clay | 1 | 248 | 1.16 | 819 | 459265
101-D-2017 | 101 | Driving | Flexible | 08/06/2020 | Aggregate |  | 9:59:00 AM | Clay | 1 | 248 | 1.22 | 1107 | 2295526
101-D-2017 | 101 | Driving | Flexible | 08/06/2020 | Aggregate |  | 10:07:00 AM | Clay | 2 | 248 | 1.21 | 1107 | 2295526
101-D-2017 | 101 | Driving | Flexible | 08/06/2020 | Aggregate |  | 10:15:00 AM | Clay | 3 | 248 | 1.15 | 1107 | 2295526
101-P-2017 | 101 | Passing | Flexible | 08/06/2020 | Aggregate |  | 10:34:00 AM | Clay | 1 | 248 | 1.13 | 1107 | 650215
101-P-2017 | 101 | Passing | Flexible | 08/06/2020 | Aggregate |  | 10:42:00 AM | Clay | 2 | 248 | 1.06 | 1107 | 650215
101-P-2017 | 101 | Passing | Flexible | 08/06/2020 | Aggregate |  | 10:50:00 AM | Clay | 3 | 248 | 1.05 | 1107 | 650215
101-D-2017 | 101 | Driving | Flexible | 09/02/2020 | Aggregate |  | 11:23:00 AM | Clay | 1 | 248 | 1.21 | 1134 | 2311031
101-D-2017 | 101 | Driving | Flexible | 09/02/2020 | Aggregate |  | 11:32:00 AM | Clay | 2 | 248 | 1.13 | 1134 | 2311031
101-D-2017 | 101 | Driving | Flexible | 09/02/2020 | Aggregate |  | 11:41:00 AM | Clay | 3 | 248 | 1.13 | 1134 | 2311031
101-P-2017 | 101 | Passing | Flexible | 09/02/2020 | Aggregate |  | 11:51:00 AM | Clay | 1 | 248 | 1.06 | 1134 | 655960
101-P-2017 | 101 | Passing | Flexible | 09/02/2020 | Aggregate |  | 12:00:00 PM | Clay | 2 | 248 | 1.05 | 1134 | 655960
101-P-2017 | 101 | Passing | Flexible | 09/02/2020 | Aggregate |  | 12:10:00 PM | Clay | 3 | 248 | 0.97 | 1134 | 655960
101-D-2017 | 101 | Driving | Flexible | 10/15/2020 | Aggregate |  | 10:46:00 AM | Clay | 1 | 248 | 1.06 | 1177 | 2323080
101-D-2017 | 101 | Driving | Flexible | 11/04/2020 | Aggregate |  | 11:53:00 AM | Clay | 1 | 248 | 0.9 | 1197 | 2381230
101-D-2017 | 101 | Driving | Flexible | 11/04/2020 | Aggregate |  | 12:08:00 PM | Clay | 2 | 248 | 0.85 | 1197 | 2381230
101-D-2017 | 101 | Driving | Flexible | 11/04/2020 | Aggregate |  | 12:23:00 PM | Clay | 3 | 248 | 0.93 | 1197 | 2381230
101-P-2017 | 101 | Passing | Flexible | 11/04/2020 | Aggregate |  | 12:37:00 PM | Clay | 1 | 248 | 0.78 | 1197 | 684510
101-P-2017 | 101 | Passing | Flexible | 11/04/2020 | Aggregate |  | 12:52:00 PM | Clay | 2 | 248 | 0.88 | 1197 | 684510
101-P-2017 | 101 | Passing | Flexible | 11/04/2020 | Aggregate |  | 1:06:00 PM | Clay | 3 | 248 | 0.87 | 1197 | 684510
101-D-2017 | 101 | Driving | Flexible | 04/16/2021 | Aggregate |  | 10:03:00 AM | Clay | 1 | 278 | 0.96 | 1360 | 2743551
101-D-2017 | 101 | Driving | Flexible | 04/16/2021 | Aggregate |  | 10:13:00 AM | Clay | 2 | 278 | 1.25 | 1360 | 2743551
101-D-2017 | 101 | Driving | Flexible | 04/16/2021 | Aggregate |  | 10:22:00 AM | Clay | 3 | 278 | 1.28 | 1360 | 2743551
101-D-2017 | 101 | Driving | Flexible | 10/05/2017 | Aggregate |  | 9:01:00 AM | Clay | 1 | 280.7 | 0.66 | 71 | 62440
101-D-2017 | 101 | Driving | Flexible | 10/05/2017 | Aggregate |  | 9:17:00 AM | Clay | 2 | 280.7 | 0.69 | 71 | 62440
101-D-2017 | 101 | Driving | Flexible | 10/05/2017 | Aggregate |  | 9:32:00 AM | Clay | 3 | 280.7 | 0.7 | 71 | 62440
101-P-2017 | 101 | Passing | Flexible | 10/05/2017 | Aggregate |  | 9:47:00 AM | Clay | 1 | 280.7 | 0.71 | 71 | 8974
101-P-2017 | 101 | Passing | Flexible | 10/05/2017 | Aggregate |  | 10:01:00 AM | Clay | 2 | 280.7 | 0.71 | 71 | 8974
101-P-2017 | 101 | Passing | Flexible | 10/05/2017 | Aggregate |  | 10:16:00 AM | Clay | 3 | 280.7 | 0.73 | 71 | 8974
101-D-2017 | 101 | Driving | Flexible | 10/19/2017 | Aggregate |  | 9:12:00 AM | Clay | 1 | 280.7 | 0.71 | 85 | 108862
101-D-2017 | 101 | Driving | Flexible | 10/19/2017 | Aggregate |  | 9:28:00 AM | Clay | 2 | 280.7 | 0.71 | 85 | 108862
101-D-2017 | 101 | Driving | Flexible | 10/19/2017 | Aggregate |  | 9:43:00 AM | Clay | 3 | 280.7 | 0.7 | 85 | 108862
101-P-2017 | 101 | Passing | Flexible | 10/19/2017 | Aggregate |  | 10:03:00 AM | Clay | 1 | 280.7 | 0.75 | 85 | 15625
101-P-2017 | 101 | Passing | Flexible | 10/19/2017 | Aggregate |  | 11:57:00 AM | Clay | 2 | 280.7 | 0.76 | 85 | 15625
101-P-2017 | 101 | Passing | Flexible | 10/19/2017 | Aggregate |  | 12:19:00 PM | Clay | 3 | 280.7 | 0.74 | 85 | 15625
101-D-2017 | 101 | Driving | Flexible | 11/30/2017 | Aggregate |  | 10:14:00 AM | Clay | 1 | 280.7 | 0.71 | 127 | 179920
101-D-2017 | 101 | Driving | Flexible | 11/30/2017 | Aggregate |  | 10:29:00 AM | Clay | 2 | 280.7 | 0.71 | 127 | 179920
101-D-2017 | 101 | Driving | Flexible | 11/30/2017 | Aggregate |  | 10:44:00 AM | Clay | 3 | 280.7 | 0.71 | 127 | 179920
101-P-2017 | 101 | Passing | Flexible | 11/30/2017 | Aggregate |  | 11:00:00 AM | Clay | 1 | 280.7 | 0.72 | 127 | 25330
101-P-2017 | 101 | Passing | Flexible | 11/30/2017 | Aggregate |  | 11:32:00 AM | Clay | 3 | 280.7 | 0.73 | 127 | 25330
101-D-2017 | 101 | Driving | Flexible | 05/04/2018 | Aggregate |  | 10:06:00 AM | Clay | 1 | 247.9 | 0.83 | 282 | 582618
101-D-2017 | 101 | Driving | Flexible | 05/04/2018 | Aggregate |  | 10:43:00 AM | Clay | 3 | 247.9 | 0.8 | 282 | 582618
101-P-2017 | 101 | Passing | Flexible | 05/04/2018 | Aggregate |  | 10:58:00 AM | Clay | 1 | 247.9 | 0.88 | 282 | 91640
101-P-2017 | 101 | Passing | Flexible | 05/04/2018 | Aggregate |  | 11:14:00 AM | Clay | 2 | 247.9 | 0.89 | 282 | 91640
101-D-2017 | 101 | Driving | Flexible | 05/17/2018 | Aggregate |  | 7:09:00 AM | Clay | 1 | 247.9 | 0.8 | 295 | 627091
101-D-2017 | 101 | Driving | Flexible | 05/17/2018 | Aggregate |  | 7:25:00 AM | Clay | 2 | 247.9 | 0.88 | 295 | 627091
101-D-2017 | 101 | Driving | Flexible | 05/17/2018 | Aggregate |  | 7:39:00 AM | Clay | 3 | 247.9 | 0.74 | 295 | 627091
101-P-2017 | 101 | Passing | Flexible | 05/17/2018 | Aggregate |  | 8:13:00 AM | Clay | 2 | 247.9 | 0.82 | 295 | 101228
101-P-2017 | 101 | Passing | Flexible | 05/17/2018 | Aggregate |  | 8:27:00 AM | Clay | 3 | 247.9 | 0.82 | 295 | 101228
101-D-2017 | 101 | Driving | Flexible | 06/14/2018 | Aggregate |  | 6:50:00 AM | Clay | 2 | 247.7 | 0.81 | 323 | 695240
101-D-2017 | 101 | Driving | Flexible | 06/14/2018 | Aggregate |  | 7:04:00 AM | Clay | 3 | 247.7 | 0.84 | 323 | 695240
101-P-2017 | 101 | Passing | Flexible | 06/14/2018 | Aggregate |  | 9:20:00 AM | Clay | 1 | 247.7 | 0 | 323 | 119084
101-P-2017 | 101 | Passing | Flexible | 06/14/2018 | Aggregate |  | 9:49:00 AM | Clay | 3 | 247.7 | 0 | 323 | 119084
101-D-2017 | 101 | Driving | Flexible | 07/09/2018 | Aggregate |  | 3:35:00 AM | Clay | 1 | 247.7 | 1 | 348 | 773302
101-P-2017 | 101 | Passing | Flexible | 04/16/2021 | Aggregate |  | 10:35:00 AM | Clay | 1 | 278 | 0.97 | 1360 | 800508
101-P-2017 | 101 | Passing | Flexible | 04/16/2021 | Aggregate |  | 10:45:00 AM | Clay | 2 | 278 | 0.99 | 1360 | 800508
101-P-2017 | 101 | Passing | Flexible | 04/16/2021 | Aggregate |  | 10:54:00 AM | Clay | 3 | 278 | 1.04 | 1360 | 800508
101-D-2017 | 101 | Driving | Flexible | 05/05/2021 | Aggregate |  | 1:08:00 PM | Clay | 1 | 278 | 1.37 | 1379 | 2743551
101-D-2017 | 101 | Driving | Flexible | 05/05/2021 | Aggregate |  | 1:15:00 PM | Clay | 2 | 278 | 1.17 | 1379 | 2743551
101-D-2017 | 101 | Driving | Flexible | 05/05/2021 | Aggregate |  | 1:24:00 PM | Clay | 3 | 278 | 1.11 | 1379 | 2743551
101-P-2017 | 101 | Passing | Flexible | 05/05/2021 | Aggregate |  | 1:34:00 PM | Clay | 1 | 278 | 1.14 | 1379 | 800508
101-P-2017 | 101 | Passing | Flexible | 05/05/2021 | Aggregate |  | 1:42:00 PM | Clay | 2 | 278 | 1.07 | 1379 | 800508
101-D-2017 | 101 | Driving | Flexible | 08/09/2021 | Aggregate |  | 10:11:00 AM | Clay | 1 | 248 | 0.93 | 1475 | 2874247
101-D-2017 | 101 | Driving | Flexible | 08/09/2021 | Aggregate |  | 10:27:00 AM | Clay | 2 | 248 | 0.98 | 1475 | 2874247
101-D-2017 | 101 | Driving | Flexible | 08/09/2021 | Aggregate |  | 10:44:00 AM | Clay | 3 | 248 | 1.03 | 1475 | 2874247
101-P-2017 | 101 | Passing | Flexible | 08/09/2021 | Aggregate |  | 11:00:00 AM | Clay | 1 | 248 | 0.97 | 1475 | 852150
101-P-2017 | 101 | Passing | Flexible | 08/09/2021 | Aggregate |  | 11:18:00 AM | Clay | 2 | 248 | 1 | 1475 | 852150
101-D-2017 | 101 | Driving | Flexible | 09/02/2021 | Aggregate |  | 12:36:00 PM | Clay | 1 | 248 | 1.09 | 1499 | 2930582
101-D-2017 | 101 | Driving | Flexible | 09/02/2021 | Aggregate |  | 1:08:00 PM | Clay | 2 | 248 | 1.12 | 1499 | 2930582
101-D-2017 | 101 | Driving | Flexible | 09/02/2021 | Aggregate |  | 1:39:00 PM | Clay | 3 | 248 | 1.1 | 1499 | 2930582
101-P-2017 | 101 | Passing | Flexible | 09/02/2021 | Aggregate |  | 12:52:00 PM | Clay | 1 | 248 | 1.03 | 1499 | 873940
101-P-2017 | 101 | Passing | Flexible | 09/02/2021 | Aggregate |  | 1:22:00 PM | Clay | 2 | 248 | 1.08 | 1499 | 873940
101-P-2017 | 101 | Passing | Flexible | 09/02/2021 | Aggregate |  | 1:53:00 PM | Clay | 3 | 248 | 1.06 | 1499 | 873940
101-D-2017 | 101 | Driving | Flexible | 10/05/2021 | Aggregate |  | 11:11:00 AM | Clay | 1 | 248 | 1.33 | 1532 | 2960099
101-D-2017 | 101 | Driving | Flexible | 10/05/2021 | Aggregate |  | 11:41:00 AM | Clay | 2 | 248 | 1.41 | 1532 | 2960099
101-P-2017 | 101 | Passing | Flexible | 10/05/2021 | Aggregate |  | 11:26:00 AM | Clay | 1 | 248 | 1.42 | 1532 | 888261
101-P-2017 | 101 | Passing | Flexible | 10/05/2021 | Aggregate |  | 11:59:00 AM | Clay | 2 | 248 | 1.42 | 1532 | 888261
101-D-2017 | 101 | Driving | Flexible | 11/19/2021 | Aggregate |  | 2:39:00 PM | Clay | 1 | 248 | 1.16 | 1577 | 3090750
101-P-2017 | 101 | Passing | Flexible | 11/19/2021 | Aggregate |  | 2:56:00 PM | Clay | 1 | 248 | 1.09 | 1577 | 934822
101-D-2017 | 101 | Driving | Flexible | 07/09/2018 | Aggregate |  | 3:45:00 AM | Clay | 2 | 247.7 | 1.08 | 348 | 773302
101-D-2017 | 101 | Driving | Flexible | 07/09/2018 | Aggregate |  | 3:54:00 AM | Clay | 3 | 247.7 | 1.03 | 348 | 773302
101-P-2017 | 101 | Passing | Flexible | 07/09/2018 | Aggregate |  | 4:05:00 AM | Clay | 1 | 247.7 | 1.1 | 348 | 139436
101-P-2017 | 101 | Passing | Flexible | 07/09/2018 | Aggregate |  | 4:13:00 AM | Clay | 2 | 247.7 | 1.11 | 348 | 139436
101-P-2017 | 101 | Passing | Flexible | 07/09/2018 | Aggregate |  | 4:21:00 AM | Clay | 3 | 247.7 | 1.14 | 348 | 139436
101-D-2017 | 101 | Driving | Flexible | 07/26/2018 | Aggregate |  | 8:35:00 AM | Clay | 1 | 248 | 1.2 | 365 | 824676
101-D-2017 | 101 | Driving | Flexible | 07/26/2018 | Aggregate |  | 8:50:00 AM | Clay | 2 | 248 | 1.19 | 365 | 824676
101-D-2017 | 101 | Driving | Flexible | 07/26/2018 | Aggregate |  | 9:05:00 AM | Clay | 3 | 248 | 1.24 | 365 | 824676
101-P-2017 | 101 | Passing | Flexible | 07/26/2018 | Aggregate |  | 9:19:00 AM | Clay | 1 | 248 | 1.22 | 365 | 153332
101-P-2017 | 101 | Passing | Flexible | 07/26/2018 | Aggregate |  | 9:33:00 AM | Clay | 2 | 248 | 1.18 | 365 | 153332
101-P-2017 | 101 | Passing | Flexible | 07/26/2018 | Aggregate |  | 9:49:00 AM | Clay | 3 | 248 | 1.23 | 365 | 153332
101-D-2017 | 101 | Driving | Flexible | 08/08/2018 | Aggregate |  | 6:50:00 AM | Clay | 1 | 248 | 1.23 | 378 | 868143
101-D-2017 | 101 | Driving | Flexible | 08/08/2018 | Aggregate |  | 7:04:00 AM | Clay | 2 | 248 | 1.25 | 378 | 868143
101-D-2017 | 101 | Driving | Flexible | 08/08/2018 | Aggregate |  | 7:18:00 AM | Clay | 3 | 248 | 1.24 | 378 | 868143
101-P-2017 | 101 | Passing | Flexible | 08/08/2018 | Aggregate |  | 7:32:00 AM | Clay | 1 | 248 | 1.29 | 378 | 164852
101-P-2017 | 101 | Passing | Flexible | 08/08/2018 | Aggregate |  | 8:13:00 AM | Clay | 3 | 248 | 1.31 | 378 | 164852
101-D-2017 | 101 | Driving | Flexible | 08/22/2018 | Aggregate |  | 8:18:00 AM | Clay | 1 | 248 | 1.11 | 392 | 880685
101-D-2017 | 101 | Driving | Flexible | 08/22/2018 | Aggregate |  | 8:29:00 AM | Clay | 2 | 248 | 1.09 | 392 | 880685
101-D-2017 | 101 | Driving | Flexible | 08/22/2018 | Aggregate |  | 8:39:00 AM | Clay | 3 | 248 | 1.18 | 392 | 880685
101-P-2017 | 101 | Passing | Flexible | 08/22/2018 | Aggregate |  | 8:50:00 AM | Clay | 1 | 248 | 1.23 | 392 | 168248
101-P-2017 | 101 | Passing | Flexible | 08/22/2018 | Aggregate |  | 9:00:00 AM | Clay | 2 | 248 | 1.23 | 392 | 168248
101-P-2017 | 101 | Passing | Flexible | 08/22/2018 | Aggregate |  | 9:09:00 AM | Clay | 3 | 248 | 1.17 | 392 | 168248
101-D-2017 | 101 | Driving | Flexible | 09/05/2018 | Aggregate |  | 10:36:00 AM | Clay | 1 | 248 | 0.72 | 406 | 889837
101-D-2017 | 101 | Driving | Flexible | 09/05/2018 | Aggregate |  | 10:51:00 AM | Clay | 2 | 248 | 0.7 | 406 | 889837
101-D-2017 | 101 | Driving | Flexible | 09/05/2018 | Aggregate |  | 11:06:00 AM | Clay | 3 | 248 | 0.68 | 406 | 889837
101-P-2017 | 101 | Passing | Flexible | 09/05/2018 | Aggregate |  | 11:20:00 AM | Clay | 1 | 248 | 0.75 | 406 | 176699
101-D-2017 | 101 | Driving | Flexible | 11/01/2018 | Aggregate |  | 8:54:00 AM | Clay | 1 | 248 | 0.93 | 463 | 958282
101-D-2017 | 101 | Driving | Flexible | 11/01/2018 | Aggregate |  | 9:09:00 AM | Clay | 2 | 248 | 0.73 | 463 | 958282
101-D-2017 | 101 | Driving | Flexible | 11/01/2018 | Aggregate |  | 9:24:00 AM | Clay | 3 | 248 | 0.74 | 463 | 958282
101-P-2017 | 101 | Passing | Flexible | 11/01/2018 | Aggregate |  | 9:39:00 AM | Clay | 1 | 248 | 0.82 | 463 | 199227
101-P-2017 | 101 | Passing | Flexible | 11/01/2018 | Aggregate |  | 9:55:00 AM | Clay | 2 | 248 | 0.81 | 463 | 199227
101-P-2017 | 101 | Passing | Flexible | 11/01/2018 | Aggregate |  | 10:09:00 AM | Clay | 3 | 248 | 0.77 | 463 | 199227
101-D-2017 | 101 | Driving | Flexible | 06/10/2019 | Aggregate |  | 10:36:00 AM | Clay | 1 | 248 | 1.02 | 684 | 1453320
101-P-2017 | 101 | Passing | Flexible | 06/10/2019 | Aggregate |  | 10:50:00 AM | Clay | 1 | 248 | 1.23 | 684 | 337476
101-D-2017 | 101 | Driving | Flexible | 07/03/2019 | Aggregate |  | 7:42:00 AM | Clay | 1 | 248 | 0.81 | 707 | 1479620
101-P-2017 | 101 | Passing | Flexible | 07/03/2019 | Aggregate |  | 7:55:00 AM | Clay | 1 | 248 | 0.94 | 707 | 345043
101-D-2017 | 101 | Driving | Flexible | 09/24/2019 | Aggregate |  | 10:18:00 AM | Clay | 1 | 248 | 1.1 | 790 | 1631047
101-D-2017 | 101 | Driving | Flexible | 09/24/2019 | Aggregate |  | 10:32:00 AM | Clay | 2 | 248 | 0 | 790 | 1631047
101-P-2017 | 101 | Passing | Flexible | 09/24/2019 | Aggregate |  | 10:47:00 AM | Clay | 1 | 248 | 0 | 790 | 435942
115-D-2017 | 115 | Driving | Flexible | 08/06/2020 | None |  | 10:13:00 AM | Clay | 3 | 296 | 1.07 | 1107 | 2295526
115-P-2017 | 115 | Passing | Flexible | 08/06/2020 | None |  | 10:33:00 AM | Clay | 1 | 296 | 1.06 | 1107 | 650215
115-P-2017 | 115 | Passing | Flexible | 08/06/2020 | None |  | 10:40:00 AM | Clay | 2 | 296 | 1.06 | 1107 | 650215
115-P-2017 | 115 | Passing | Flexible | 08/06/2020 | None |  | 10:48:00 AM | Clay | 3 | 296 | 1.04 | 1107 | 650215
115-D-2017 | 115 | Driving | Flexible | 09/02/2020 | None |  | 11:21:00 AM | Clay | 1 | 296 | 1.19 | 1134 | 2311031
115-D-2017 | 115 | Driving | Flexible | 09/02/2020 | None |  | 11:30:00 AM | Clay | 2 | 296 | 1.08 | 1134 | 2311031
115-D-2017 | 115 | Driving | Flexible | 09/02/2020 | None |  | 11:39:00 AM | Clay | 3 | 296 | 1.07 | 1134 | 2311031
115-P-2017 | 115 | Passing | Flexible | 09/02/2020 | None |  | 11:50:00 AM | Clay | 1 | 296 | 1.15 | 1134 | 655960
115-P-2017 | 115 | Passing | Flexible | 09/02/2020 | None |  | 11:59:00 AM | Clay | 2 | 296 | 1.09 | 1134 | 655960
115-P-2017 | 115 | Passing | Flexible | 09/02/2020 | None |  | 12:08:00 PM | Clay | 3 | 296 | 1.11 | 1134 | 655960
115-D-2017 | 115 | Driving | Flexible | 10/15/2020 | None |  | 10:44:00 AM | Clay | 1 | 296 | 1.07 | 1177 | 2323080
115-D-2017 | 115 | Driving | Flexible | 11/04/2020 | None |  | 11:51:00 AM | Clay | 1 | 296 | 0.97 | 1197 | 2381230
115-D-2017 | 115 | Driving | Flexible | 11/04/2020 | None |  | 12:06:00 PM | Clay | 2 | 296 | 1 | 1197 | 2381230
115-D-2017 | 115 | Driving | Flexible | 11/04/2020 | None |  | 12:21:00 PM | Clay | 3 | 296 | 0.98 | 1197 | 2381230
115-P-2017 | 115 | Passing | Flexible | 11/04/2020 | None |  | 12:35:00 PM | Clay | 1 | 296 | 0.96 | 1197 | 684510
115-P-2017 | 115 | Passing | Flexible | 11/04/2020 | None |  | 12:50:00 PM | Clay | 2 | 296 | 0.93 | 1197 | 684510
115-P-2017 | 115 | Passing | Flexible | 11/04/2020 | None |  | 1:04:00 PM | Clay | 3 | 296 | 1.01 | 1197 | 684510
115-D-2017 | 115 | Driving | Flexible | 04/16/2021 | None |  | 10:01:00 AM | Clay | 1 | 296 | 1.02 | 1360 | 2743551
115-D-2017 | 115 | Driving | Flexible | 04/16/2021 | None |  | 10:11:00 AM | Clay | 2 | 296 | 1.45 | 1360 | 2743551
115-D-2017 | 115 | Driving | Flexible | 04/16/2021 | None |  | 10:20:00 AM | Clay | 3 | 296 | 0.99 | 1360 | 2743551
115-P-2017 | 115 | Passing | Flexible | 04/16/2021 | None |  | 10:33:00 AM | Clay | 1 | 296 | 1.31 | 1360 | 800508
115-P-2017 | 115 | Passing | Flexible | 04/16/2021 | None |  | 10:43:00 AM | Clay | 2 | 296 | 1.15 | 1360 | 800508
115-P-2017 | 115 | Passing | Flexible | 04/16/2021 | None |  | 10:52:00 AM | Clay | 3 | 296 | 1.05 | 1360 | 800508
115-D-2017 | 115 | Driving | Flexible | 10/05/2017 | None |  | 8:59:00 AM | Clay | 1 | 284.9 | 0.7 | 71 | 62440
115-D-2017 | 115 | Driving | Flexible | 10/05/2017 | None |  | 9:15:00 AM | Clay | 2 | 284.9 | 0.73 | 71 | 62440
115-D-2017 | 115 | Driving | Flexible | 10/05/2017 | None |  | 9:30:00 AM | Clay | 3 | 284.9 | 0.68 | 71 | 62440
115-P-2017 | 115 | Passing | Flexible | 10/05/2017 | None |  | 9:45:00 AM | Clay | 1 | 284.9 | 0.81 | 71 | 8974
115-P-2017 | 115 | Passing | Flexible | 10/05/2017 | None |  | 9:59:00 AM | Clay | 2 | 284.9 | 0.8 | 71 | 8974
115-P-2017 | 115 | Passing | Flexible | 10/05/2017 | None |  | 10:14:00 AM | Clay | 3 | 284.9 | 0.79 | 71 | 8974
115-D-2017 | 115 | Driving | Flexible | 10/19/2017 | None |  | 9:10:00 AM | Clay | 1 | 284.9 | 0.77 | 85 | 108862
115-D-2017 | 115 | Driving | Flexible | 10/19/2017 | None |  | 9:26:00 AM | Clay | 2 | 284.9 | 0.69 | 85 | 108862
115-D-2017 | 115 | Driving | Flexible | 10/19/2017 | None |  | 9:41:00 AM | Clay | 3 | 284.9 | 0.72 | 85 | 108862
115-P-2017 | 115 | Passing | Flexible | 10/19/2017 | None |  | 10:01:00 AM | Clay | 1 | 284.9 | 0.84 | 85 | 15625
115-P-2017 | 115 | Passing | Flexible | 10/19/2017 | None |  | 11:55:00 AM | Clay | 2 | 284.9 | 0.89 | 85 | 15625
115-P-2017 | 115 | Passing | Flexible | 10/19/2017 | None |  | 12:17:00 PM | Clay | 3 | 284.9 | 0.97 | 85 | 15625
115-D-2017 | 115 | Driving | Flexible | 11/30/2017 | None |  | 10:13:00 AM | Clay | 1 | 284.9 | 0.85 | 127 | 179920
115-D-2017 | 115 | Driving | Flexible | 11/30/2017 | None |  | 10:27:00 AM | Clay | 2 | 284.9 | 0.7 | 127 | 179920
115-D-2017 | 115 | Driving | Flexible | 11/30/2017 | None |  | 10:42:00 AM | Clay | 3 | 284.9 | 0.72 | 127 | 179920
115-P-2017 | 115 | Passing | Flexible | 11/30/2017 | None |  | 10:58:00 AM | Clay | 1 | 284.9 | 0.87 | 127 | 25330
115-P-2017 | 115 | Passing | Flexible | 11/30/2017 | None |  | 11:30:00 AM | Clay | 3 | 284.9 | 0.86 | 127 | 25330
115-D-2017 | 115 | Driving | Flexible | 05/04/2018 | None |  | 10:04:00 AM | Clay | 1 | 289.7 | 0.77 | 282 | 582618
115-D-2017 | 115 | Driving | Flexible | 05/04/2018 | None |  | 10:42:00 AM | Clay | 3 | 289.7 | 0.74 | 282 | 582618
115-P-2017 | 115 | Passing | Flexible | 05/04/2018 | None |  | 10:56:00 AM | Clay | 1 | 289.7 | 0.94 | 282 | 91640
115-P-2017 | 115 | Passing | Flexible | 05/04/2018 | None |  | 11:12:00 AM | Clay | 2 | 289.7 | 0.9 | 282 | 91640
115-D-2017 | 115 | Driving | Flexible | 05/17/2018 | None |  | 7:08:00 AM | Clay | 1 | 289.7 | 0.74 | 295 | 627091
115-D-2017 | 115 | Driving | Flexible | 05/17/2018 | None |  | 7:23:00 AM | Clay | 2 | 289.7 | 0.79 | 295 | 627091
115-D-2017 | 115 | Driving | Flexible | 05/17/2018 | None |  | 7:38:00 AM | Clay | 3 | 289.7 | 0.78 | 295 | 627091
115-P-2017 | 115 | Passing | Flexible | 05/17/2018 | None |  | 8:11:00 AM | Clay | 2 | 289.7 | 0.85 | 295 | 101228
115-P-2017 | 115 | Passing | Flexible | 05/17/2018 | None |  | 8:26:00 AM | Clay | 3 | 289.7 | 0.84 | 295 | 101228
115-D-2017 | 115 | Driving | Flexible | 06/14/2018 | None |  | 6:48:00 AM | Clay | 2 | 289.9 | 0.83 | 323 | 695240
115-D-2017 | 115 | Driving | Flexible | 06/14/2018 | None |  | 7:02:00 AM | Clay | 3 | 289.9 | 0.85 | 323 | 695240
115-P-2017 | 115 | Passing | Flexible | 06/14/2018 | None |  | 9:18:00 AM | Clay | 1 | 289.9 | 0 | 323 | 119084
115-P-2017 | 115 | Passing | Flexible | 06/14/2018 | None |  | 9:47:00 AM | Clay | 3 | 289.9 | 0 | 323 | 119084
115-D-2017 | 115 | Driving | Flexible | 07/09/2018 | None |  | 3:33:00 AM | Clay | 1 | 295.9 | 0.98 | 348 | 773302
115-D-2017 | 115 | Driving | Flexible | 07/09/2018 | None |  | 3:43:00 AM | Clay | 2 | 295.9 | 1.03 | 348 | 773302
115-D-2017 | 115 | Driving | Flexible | 07/09/2018 | None |  | 3:52:00 AM | Clay | 3 | 295.9 | 1.01 | 348 | 773302
115-P-2017 | 115 | Passing | Flexible | 07/09/2018 | None |  | 4:03:00 AM | Clay | 1 | 295.9 | 1.04 | 348 | 139436
115-P-2017 | 115 | Passing | Flexible | 07/09/2018 | None |  | 4:11:00 AM | Clay | 2 | 295.9 | 1.06 | 348 | 139436
115-P-2017 | 115 | Passing | Flexible | 07/09/2018 | None |  | 4:19:00 AM | Clay | 3 | 295.9 | 1.05 | 348 | 139436
115-D-2017 | 115 | Driving | Flexible | 07/26/2018 | None |  | 8:33:00 AM | Clay | 1 | 290 | 1.23 | 365 | 824676
115-D-2017 | 115 | Driving | Flexible | 07/26/2018 | None |  | 8:48:00 AM | Clay | 2 | 296 | 1.13 | 365 | 824676
115-D-2017 | 115 | Driving | Flexible | 07/26/2018 | None |  | 9:03:00 AM | Clay | 3 | 296 | 1.19 | 365 | 824676
115-D-2017 | 115 | Driving | Flexible | 05/05/2021 | None |  | 1:06:00 PM | Clay | 1 | 296 | 0.89 | 1379 | 2743551
115-D-2017 | 115 | Driving | Flexible | 05/05/2021 | None |  | 1:14:00 PM | Clay | 2 | 296 | 0.8 | 1379 | 2743551
115-D-2017 | 115 | Driving | Flexible | 05/05/2021 | None |  | 1:22:00 PM | Clay | 3 | 296 | 0.79 | 1379 | 2743551
115-P-2017 | 115 | Passing | Flexible | 05/05/2021 | None |  | 1:33:00 PM | Clay | 1 | 296 | 0.93 | 1379 | 800508
115-P-2017 | 115 | Passing | Flexible | 05/05/2021 | None |  | 1:41:00 PM | Clay | 2 | 296 | 0.94 | 1379 | 800508
115-D-2017 | 115 | Driving | Flexible | 08/09/2021 | None |  | 10:10:00 AM | Clay | 1 | 296 | 0.85 | 1475 | 2874247
115-D-2017 | 115 | Driving | Flexible | 08/09/2021 | None |  | 10:25:00 AM | Clay | 2 | 296 | 0.87 | 1475 | 2874247
115-D-2017 | 115 | Driving | Flexible | 08/09/2021 | None |  | 10:43:00 AM | Clay | 3 | 296 | 0.93 | 1475 | 2874247
115-P-2017 | 115 | Passing | Flexible | 08/09/2021 | None |  | 10:59:00 AM | Clay | 1 | 296 | 0.96 | 1475 | 852150
115-P-2017 | 115 | Passing | Flexible | 08/09/2021 | None |  | 11:16:00 AM | Clay | 2 | 296 | 1 | 1475 | 852150
115-P-2017 | 115 | Passing | Flexible | 08/09/2021 | None |  | 11:51:00 AM | Clay | 3 | 296 | 0.98 | 1475 | 852150
115-D-2017 | 115 | Driving | Flexible | 09/02/2021 | None |  | 12:34:00 PM | Clay | 1 | 296 | 0.96 | 1499 | 2930582
115-D-2017 | 115 | Driving | Flexible | 09/02/2021 | None |  | 1:06:00 PM | Clay | 2 | 296 | 1.01 | 1499 | 2930582
115-D-2017 | 115 | Driving | Flexible | 09/02/2021 | None |  | 1:37:00 PM | Clay | 3 | 296 | 1.01 | 1499 | 2930582
115-P-2017 | 115 | Passing | Flexible | 09/02/2021 | None |  | 12:50:00 PM | Clay | 1 | 296 | 1.03 | 1499 | 873940
115-P-2017 | 115 | Passing | Flexible | 09/02/2021 | None |  | 1:21:00 PM | Clay | 2 | 296 | 1.08 | 1499 | 873940
115-P-2017 | 115 | Passing | Flexible | 09/02/2021 | None |  | 1:51:00 PM | Clay | 3 | 296 | 1.05 | 1499 | 873940
115-D-2017 | 115 | Driving | Flexible | 10/05/2021 | None |  | 11:09:00 AM | Clay | 1 | 296 | 1.32 | 1532 | 2960099
115-D-2017 | 115 | Driving | Flexible | 10/05/2021 | None |  | 11:39:00 AM | Clay | 2 | 296 | 1.3 | 1532 | 2960099
115-P-2017 | 115 | Passing | Flexible | 10/05/2021 | None |  | 11:24:00 AM | Clay | 1 | 296 | 1.37 | 1532 | 888261
115-P-2017 | 115 | Passing | Flexible | 10/05/2021 | None |  | 11:57:00 AM | Clay | 2 | 296 | 1.38 | 1532 | 888261
115-D-2017 | 115 | Driving | Flexible | 11/19/2021 | None |  | 2:37:00 PM | Clay | 1 | 296 | 1.08 | 1577 | 3090750
115-P-2017 | 115 | Passing | Flexible | 11/19/2021 | None |  | 2:54:00 PM | Clay | 1 | 296 | 1.14 | 1577 | 934822
115-P-2017 | 115 | Passing | Flexible | 07/26/2018 | None |  | 9:17:00 AM | Clay | 1 | 296 | 1.18 | 365 | 153332
115-P-2017 | 115 | Passing | Flexible | 07/26/2018 | None |  | 9:31:00 AM | Clay | 2 | 296 | 1.25 | 365 | 153332
115-P-2017 | 115 | Passing | Flexible | 07/26/2018 | None |  | 9:47:00 AM | Clay | 3 | 296 | 1.21 | 365 | 153332
115-D-2017 | 115 | Driving | Flexible | 08/08/2018 | None |  | 6:48:00 AM | Clay | 1 | 296 | 1.25 | 378 | 868143
115-D-2017 | 115 | Driving | Flexible | 08/08/2018 | None |  | 7:16:00 AM | Clay | 3 | 296 | 1.26 | 378 | 868143
115-P-2017 | 115 | Passing | Flexible | 08/08/2018 | None |  | 7:30:00 AM | Clay | 1 | 296 | 1.25 | 378 | 164852
115-P-2017 | 115 | Passing | Flexible | 08/08/2018 | None |  | 8:11:00 AM | Clay | 3 | 296 | 1.27 | 378 | 164852
115-D-2017 | 115 | Driving | Flexible | 08/22/2018 | None |  | 8:16:00 AM | Clay | 1 | 296 | 1.09 | 392 | 880685
115-D-2017 | 115 | Driving | Flexible | 08/22/2018 | None |  | 8:27:00 AM | Clay | 2 | 296 | 1.11 | 392 | 880685
115-D-2017 | 115 | Driving | Flexible | 08/22/2018 | None |  | 8:37:00 AM | Clay | 3 | 296 | 1.14 | 392 | 880685
115-P-2017 | 115 | Passing | Flexible | 08/22/2018 | None |  | 8:48:00 AM | Clay | 1 | 296 | 1.2 | 392 | 168248
115-P-2017 | 115 | Passing | Flexible | 08/22/2018 | None |  | 8:58:00 AM | Clay | 2 | 296 | 1.2 | 392 | 168248
115-P-2017 | 115 | Passing | Flexible | 08/22/2018 | None |  | 9:08:00 AM | Clay | 3 | 296 | 1.21 | 392 | 168248
115-D-2017 | 115 | Driving | Flexible | 09/05/2018 | None |  | 10:34:00 AM | Clay | 1 | 296 | 0.7 | 406 | 889837
115-D-2017 | 115 | Driving | Flexible | 09/05/2018 | None |  | 10:49:00 AM | Clay | 2 | 296 | 0.71 | 406 | 889837
115-D-2017 | 115 | Driving | Flexible | 09/05/2018 | None |  | 11:04:00 AM | Clay | 3 | 296 | 0.72 | 406 | 889837
115-P-2017 | 115 | Passing | Flexible | 09/05/2018 | None |  | 11:18:00 AM | Clay | 1 | 296 | 0.79 | 406 | 176699
115-D-2017 | 115 | Driving | Flexible | 11/01/2018 | None |  | 8:52:00 AM | Clay | 1 | 296 | 0.91 | 463 | 958282
115-D-2017 | 115 | Driving | Flexible | 11/01/2018 | None |  | 9:08:00 AM | Clay | 2 | 296 | 0.77 | 463 | 958282
115-D-2017 | 115 | Driving | Flexible | 11/01/2018 | None |  | 9:22:00 AM | Clay | 3 | 296 | 0.76 | 463 | 958282
115-P-2017 | 115 | Passing | Flexible | 11/01/2018 | None |  | 9:37:00 AM | Clay | 1 | 296 | 0.81 | 463 | 199227
115-P-2017 | 115 | Passing | Flexible | 11/01/2018 | None |  | 9:53:00 AM | Clay | 2 | 296 | 0.8 | 463 | 199227
115-P-2017 | 115 | Passing | Flexible | 11/01/2018 | None |  | 10:07:00 AM | Clay | 3 | 296 | 0.8 | 463 | 199227
115-D-2017 | 115 | Driving | Flexible | 06/10/2019 | None |  | 10:34:00 AM | Clay | 1 | 296 | 1.12 | 684 | 1453320
115-P-2017 | 115 | Passing | Flexible | 06/10/2019 | None |  | 10:49:00 AM | Clay | 1 | 296 | 1.16 | 684 | 337476
115-D-2017 | 115 | Driving | Flexible | 07/03/2019 | None |  | 7:40:00 AM | Clay | 1 | 296 | 0.89 | 707 | 1479620
115-P-2017 | 115 | Passing | Flexible | 07/03/2019 | None |  | 7:54:00 AM | Clay | 1 | 296 | 1.04 | 707 | 345043
115-D-2017 | 115 | Driving | Flexible | 08/19/2019 | None |  | 9:05:00 AM | Clay | 1 | 296 | 0.94 | 754 | 1572166
115-D-2017 | 115 | Driving | Flexible | 08/19/2019 | None |  | 9:12:00 AM | Clay | 2 | 296 | 0.97 | 754 | 1572166
115-D-2017 | 115 | Driving | Flexible | 08/19/2019 | None |  | 9:20:00 AM | Clay | 3 | 296 | 0.99 | 754 | 1572166
115-P-2017 | 115 | Passing | Flexible | 08/19/2019 | None |  | 9:29:00 AM | Clay | 1 | 296 | 1.04 | 754 | 408690
115-P-2017 | 115 | Passing | Flexible | 08/19/2019 | None |  | 9:37:00 AM | Clay | 2 | 296 | 1.07 | 754 | 408690
115-P-2017 | 115 | Passing | Flexible | 08/19/2019 | None |  | 9:44:00 AM | Clay | 3 | 296 | 1.12 | 754 | 408690
115-D-2017 | 115 | Driving | Flexible | 09/24/2019 | None |  | 10:16:00 AM | Clay | 1 | 296 | 1.05 | 790 | 1631047
115-D-2017 | 115 | Driving | Flexible | 09/24/2019 | None |  | 10:31:00 AM | Clay | 2 | 296 | 1.04 | 790 | 1631047
115-P-2017 | 115 | Passing | Flexible | 09/24/2019 | None |  | 10:45:00 AM | Clay | 1 | 296 | 0 | 790 | 435942
115-P-2017 | 115 | Passing | Flexible | 09/24/2019 | None |  | 11:01:00 AM | Clay | 2 | 296 | 0 | 790 | 435942
115-D-2017 | 115 | Driving | Flexible | 10/23/2019 | None |  | 9:28:00 AM | Clay | 1 | 296 | 1.09 | 819 | 1693500
115-P-2017 | 115 | Passing | Flexible | 10/23/2019 | None |  | 9:37:00 AM | Clay | 1 | 296 | 1.13 | 819 | 459265
115-D-2017 | 115 | Driving | Flexible | 08/06/2020 | None |  | 9:57:00 AM | Clay | 1 | 296 | 1.08 | 1107 | 2295526
115-D-2017 | 115 | Driving | Flexible | 08/06/2020 | None |  | 10:05:00 AM | Clay | 2 | 296 | 1.1 | 1107 | 2295526
127-O-2017 | 127 | Outside | Flexible | 05/12/2021 | Aggregate |  | 1:15:00 PM | Clay | 3 | 258 | 0.94 | 1371
127-I-2017 | 127 | Inside | Flexible | 07/02/2021 | Aggregate |  | 1:47:00 PM | Clay | 1 | 258 | 1.18 | 1422 | 106867
127-I-2017 | 127 | Inside | Flexible | 07/02/2021 | Aggregate |  | 1:52:00 PM | Clay | 2 | 258 | 1.21 | 1422 | 106867
127-I-2017 | 127 | Inside | Flexible | 07/02/2021 | Aggregate |  | 1:56:00 PM | Clay | 3 | 258 | 1.2 | 1422 | 106867
127-O-2017 | 127 | Outside | Flexible | 07/02/2021 | Aggregate |  | 2:02:00 PM | Clay | 1 | 258 | 1.63 | 1422
127-O-2017 | 127 | Outside | Flexible | 07/02/2021 | Aggregate |  | 2:06:00 PM | Clay | 2 | 258 | 1.44 | 1422
127-O-2017 | 127 | Outside | Flexible | 07/02/2021 | Aggregate |  | 2:10:00 PM | Clay | 3 | 258 | 1.35 | 1422
127-I-2017 | 127 | Inside | Flexible | 07/16/2021 | Aggregate |  | 10:08:00 AM | Clay | 1 | 258 | 1.1 | 1436 | 108746
127-I-2017 | 127 | Inside | Flexible | 07/16/2021 | Aggregate |  | 10:12:00 AM | Clay | 2 | 258 | 1.11 | 1436 | 108746
127-I-2017 | 127 | Inside | Flexible | 07/16/2021 | Aggregate |  | 10:17:00 AM | Clay | 3 | 258 | 1.13 | 1436 | 108746
127-O-2017 | 127 | Outside | Flexible | 07/16/2021 | Aggregate |  | 10:23:00 AM | Clay | 1 | 258 | 1.08 | 1436
127-O-2017 | 127 | Outside | Flexible | 07/16/2021 | Aggregate |  | 10:28:00 AM | Clay | 2 | 258 | 1.11 | 1436
127-O-2017 | 127 | Outside | Flexible | 07/16/2021 | Aggregate |  | 10:34:00 AM | Clay | 3 | 258 | 1.13 | 1436
127-I-2017 | 127 | Inside | Flexible | 08/03/2021 | Aggregate |  | 3:44:00 PM | Clay | 1 | 258 | 1.01 | 1454 | 111413
127-I-2017 | 127 | Inside | Flexible | 08/03/2021 | Aggregate |  | 3:51:00 PM | Clay | 2 | 258 | 1.05 | 1454 | 111413
127-I-2017 | 127 | Inside | Flexible | 08/03/2021 | Aggregate |  | 3:55:00 PM | Clay | 3 | 258 | 0.99 | 1454 | 111413
127-O-2017 | 127 | Outside | Flexible | 08/03/2021 | Aggregate |  | 4:01:00 PM | Clay | 1 | 258 | 1.11 | 1454
127-O-2017 | 127 | Outside | Flexible | 08/03/2021 | Aggregate |  | 4:16:00 PM | Clay | 3 | 258 | 1.01 | 1454
127-I-2017 | 127 | Inside | Flexible | 09/01/2021 | Aggregate |  | 9:37:00 AM | Clay | 1 | 258 | 1.05 | 1483 | 115393
127-I-2017 | 127 | Inside | Flexible | 09/01/2021 | Aggregate |  | 9:41:00 AM | Clay | 2 | 258 | 1.02 | 1483 | 115393
127-I-2017 | 127 | Inside | Flexible | 09/01/2021 | Aggregate |  | 9:46:00 AM | Clay | 3 | 258 | 1.05 | 1483 | 115393
127-I-2017 | 127 | Inside | Flexible | 11/03/2017 | Aggregate |  | 1:34:00 PM | Clay | 1 | 262.7 | 0.66 | 85 | 3070
127-I-2017 | 127 | Inside | Flexible | 11/03/2017 | Aggregate |  | 1:44:00 PM | Clay | 2 | 264.9 | 0.66 | 85 | 3070
127-I-2017 | 127 | Inside | Flexible | 11/03/2017 | Aggregate |  | 1:50:00 PM | Clay | 3 | 234.9 | 0.63 | 85 | 3070
127-O-2017 | 127 | Outside | Flexible | 11/03/2017 | Aggregate |  | 2:00:00 PM | Clay | 1 | 289.5 | 0.72 | 85
127-O-2017 | 127 | Outside | Flexible | 11/03/2017 | Aggregate |  | 2:08:00 PM | Clay | 2 | 213.9 | 0.66 | 85
127-O-2017 | 127 | Outside | Flexible | 11/03/2017 | Aggregate |  | 2:14:00 PM | Clay | 3 | 262.8 | 0.68 | 85
127-I-2017 | 127 | Inside | Flexible | 11/30/2017 | Aggregate |  | 9:13:00 AM | Clay | 1 | 236 | 0.62 | 112 | 6244
127-I-2017 | 127 | Inside | Flexible | 11/30/2017 | Aggregate |  | 9:13:00 AM | Clay | 2 | 236 | 0.62 | 112 | 6244
127-I-2017 | 127 | Inside | Flexible | 11/30/2017 | Aggregate |  | 9:13:00 AM | Clay | 3 | 262.6 | 0.64 | 112 | 6244
127-O-2017 | 127 | Outside | Flexible | 11/30/2017 | Aggregate |  | 9:50:00 AM | Clay | 1 | 262.7 | 0.79 | 112
127-O-2017 | 127 | Outside | Flexible | 11/30/2017 | Aggregate |  | 9:56:00 AM | Clay | 2 | 296.2 | 0.72 | 112
127-O-2017 | 127 | Outside | Flexible | 11/30/2017 | Aggregate |  | 10:02:00 AM | Clay | 3 | 238.2 | 0.78 | 112
127-I-2017 | 127 | Inside | Flexible | 06/14/2018 | Aggregate |  | 7:55:00 AM | Clay | 1 | 223.6 | 0 | 308 | 26990
127-I-2017 | 127 | Inside | Flexible | 06/14/2018 | Aggregate |  | 7:55:00 AM | Clay | 2 | 263.6 | 0 | 308 | 26990
127-I-2017 | 127 | Inside | Flexible | 06/14/2018 | Aggregate |  | 7:55:00 AM | Clay | 3 | 270.6 | 0 | 308 | 26990
127-O-2017 | 127 | Outside | Flexible | 06/14/2018 | Aggregate |  | 8:22:00 AM | Clay | 1 | 282.9 | 0 | 308
127-I-2017 | 127 | Inside | Flexible | 07/09/2018 | Aggregate |  | 2:44:00 AM | Clay | 1 | 257.7 | 1.01 | 333 | 27447
127-I-2017 | 127 | Inside | Flexible | 07/09/2018 | Aggregate |  | 2:50:00 AM | Clay | 2 | 257.7 | 1.04 | 333 | 27447
127-I-2017 | 127 | Inside | Flexible | 07/09/2018 | Aggregate |  | 2:56:00 AM | Clay | 3 | 257.7 | 1.05 | 333 | 27447
127-O-2017 | 127 | Outside | Flexible | 07/09/2018 | Aggregate |  | 3:06:00 AM | Clay | 1 | 238 | 1.02 | 333
127-O-2017 | 127 | Outside | Flexible | 07/09/2018 | Aggregate |  | 3:12:00 AM | Clay | 2 | 265.2 | 0.97 | 333
127-O-2017 | 127 | Outside | Flexible | 07/09/2018 | Aggregate |  | 3:18:00 AM | Clay | 3 | 267.5 | 1.06 | 333
127-I-2017 | 127 | Inside | Flexible | 07/26/2018 | Aggregate |  | 10:59:00 AM | Clay | 1 | 258 | 1.23 | 350 | 28599
127-I-2017 | 127 | Inside | Flexible | 07/26/2018 | Aggregate |  | 11:06:00 AM | Clay | 2 | 258 | 1.2 | 350 | 28599
127-I-2017 | 127 | Inside | Flexible | 07/26/2018 | Aggregate |  | 11:12:00 AM | Clay | 3 | 258 | 1.27 | 350 | 28599
127-O-2017 | 127 | Outside | Flexible | 07/26/2018 | Aggregate |  | 10:36:00 AM | Clay | 1 | 258 | 1.28 | 350
127-O-2017 | 127 | Outside | Flexible | 07/26/2018 | Aggregate |  | 10:48:00 AM | Clay | 2 | 258 | 1.21 | 350
127-O-2017 | 127 | Outside | Flexible | 07/26/2018 | Aggregate |  | 10:54:00 AM | Clay | 3 | 258 | 1.17 | 350
127-I-2017 | 127 | Inside | Flexible | 08/08/2018 | Aggregate |  | 10:29:00 AM | Clay | 1 | 258 | 1.27 | 363 | 29316
127-I-2017 | 127 | Inside | Flexible | 08/08/2018 | Aggregate |  | 10:35:00 AM | Clay | 2 | 258 | 1.28 | 363 | 29316
127-I-2017 | 127 | Inside | Flexible | 08/08/2018 | Aggregate |  | 10:54:00 AM | Clay | 3 | 258 | 1.27 | 363 | 29316
127-O-2017 | 127 | Outside | Flexible | 08/08/2018 | Aggregate |  | 12:21:00 PM | Clay | 2 | 258 | 1.25 | 363
127-O-2017 | 127 | Outside | Flexible | 08/08/2018 | Aggregate |  | 12:14:00 PM | Clay | 3 | 258 | 1.26 | 363
127-I-2017 | 127 | Inside | Flexible | 08/22/2018 | Aggregate |  | 7:33:00 AM | Clay | 1 | 258 | 1.21 | 377 | 30534
127-I-2017 | 127 | Inside | Flexible | 08/22/2018 | Aggregate |  | 7:40:00 AM | Clay | 2 | 258 | 1.19 | 377 | 30534
127-I-2017 | 127 | Inside | Flexible | 08/22/2018 | Aggregate |  | 7:46:00 AM | Clay | 3 | 258 | 1.19 | 377 | 30534
127-O-2017 | 127 | Outside | Flexible | 08/22/2018 | Aggregate |  | 7:15:00 AM | Clay | 1 | 258 | 1.22 | 377
127-O-2017 | 127 | Outside | Flexible | 08/22/2018 | Aggregate |  | 7:21:00 AM | Clay | 2 | 258 | 1.14 | 377
127-O-2017 | 127 | Outside | Flexible | 08/22/2018 | Aggregate |  | 7:27:00 AM | Clay | 3 | 258 | 1.17 | 377
127-I-2017 | 127 | Inside | Flexible | 11/01/2018 | Aggregate |  | 11:15:00 AM | Clay | 1 | 258 | 0.85 | 448 | 36648
127-I-2017 | 127 | Inside | Flexible | 11/01/2018 | Aggregate |  | 11:20:00 AM | Clay | 2 | 258 | 0.85 | 448 | 36648
127-O-2017 | 127 | Outside | Flexible | 09/01/2021 | Aggregate |  | 10:02:00 AM | Clay | 1 | 258 | 0.96 | 1483
127-O-2017 | 127 | Outside | Flexible | 09/01/2021 | Aggregate |  | 10:06:00 AM | Clay | 2 | 258 | 0.95 | 1483
127-O-2017 | 127 | Outside | Flexible | 09/01/2021 | Aggregate |  | 10:11:00 AM | Clay | 3 | 258 | 1.03 | 1483
127-I-2017 | 127 | Inside | Flexible | 10/07/2021 | Aggregate |  | 3:40:00 PM | Clay | 1 | 258 | 1.45 | 1519 | 121624
127-I-2017 | 127 | Inside | Flexible | 10/07/2021 | Aggregate |  | 3:44:00 PM | Clay | 2 | 258 | 1.43 | 1519 | 121624
127-I-2017 | 127 | Inside | Flexible | 10/07/2021 | Aggregate |  | 3:48:00 PM | Clay | 3 | 258 | 1.4 | 1519 | 121624
127-O-2017 | 127 | Outside | Flexible | 10/07/2021 | Aggregate |  | 3:59:00 PM | Clay | 1 | 258 | 1.39 | 1519
127-O-2017 | 127 | Outside | Flexible | 10/07/2021 | Aggregate |  | 4:03:00 PM | Clay | 2 | 258 | 1.19 | 1519
127-O-2017 | 127 | Outside | Flexible | 10/07/2021 | Aggregate |  | 4:07:00 PM | Clay | 3 | 258 | 1.41 | 1519
127-I-2017 | 127 | Inside | Flexible | 10/22/2021 | Aggregate |  | 3:12:00 PM | Clay | 1 | 258 | 1.21 | 1534 | 124011
127-I-2017 | 127 | Inside | Flexible | 10/22/2021 | Aggregate |  | 3:16:00 PM | Clay | 2 | 258 | 1.19 | 1534 | 124011
127-I-2017 | 127 | Inside | Flexible | 10/22/2021 | Aggregate |  | 3:20:00 PM | Clay | 3 | 258 | 1.19 | 1534 | 124011
127-O-2017 | 127 | Outside | Flexible | 10/22/2021 | Aggregate |  | 3:28:00 PM | Clay | 1 | 258 | 1.04 | 1534
127-O-2017 | 127 | Outside | Flexible | 10/22/2021 | Aggregate |  | 3:33:00 PM | Clay | 2 | 258 | 0.88 | 1534
127-O-2017 | 127 | Outside | Flexible | 10/22/2021 | Aggregate |  | 3:37:00 PM | Clay | 3 | 258 | 0.95 | 1534
127-I-2017 | 127 | Inside | Flexible | 11/19/2021 | Aggregate |  | 12:31:00 PM | Clay | 1 | 258 | 1.1 | 1562 | 126844
127-I-2017 | 127 | Inside | Flexible | 11/19/2021 | Aggregate |  | 12:35:00 PM | Clay | 2 | 258 | 1.17 | 1562 | 126844
127-I-2017 | 127 | Inside | Flexible | 11/19/2021 | Aggregate |  | 12:48:00 PM | Clay | 3 | 258 | 1.15 | 1562 | 126844
127-O-2017 | 127 | Outside | Flexible | 11/19/2021 | Aggregate |  | 12:56:00 PM | Clay | 1 | 258 | 1.19 | 1562
127-O-2017 | 127 | Outside | Flexible | 11/19/2021 | Aggregate |  | 1:01:00 PM | Clay | 2 | 258 | 1.05 | 1562
127-O-2017 | 127 | Outside | Flexible | 11/19/2021 | Aggregate |  | 1:05:00 PM | Clay | 3 | 258 | 0.96 | 1562
127-I-2017 | 127 | Inside | Flexible | 11/01/2018 | Aggregate |  | 11:26:00 AM | Clay | 3 | 258 | 0.84 | 448 | 36648
127-O-2017 | 127 | Outside | Flexible | 11/01/2018 | Aggregate |  | 11:42:00 AM | Clay | 1 | 258 | 0.95 | 448
127-O-2017 | 127 | Outside | Flexible | 11/01/2018 | Aggregate |  | 11:47:00 AM | Clay | 2 | 258 | 0.91 | 448
127-O-2017 | 127 | Outside | Flexible | 11/01/2018 | Aggregate |  | 11:52:00 AM | Clay | 3 | 258 | 0.84 | 448
127-O-2017 | 127 | Outside | Flexible | 07/03/2019 | Aggregate |  | 7:10:00 AM | Clay | 1 | 258 | 0.92 | 692
127-O-2017 | 127 | Outside | Flexible | 09/24/2019 | Aggregate |  | 9:24:00 AM | Clay | 1 | 258 | 0.2 | 775
127-O-2017 | 127 | Outside | Flexible | 09/24/2019 | Aggregate |  | 9:34:00 AM | Clay | 2 | 258 | 0.2 | 775
127-O-2017 | 127 | Outside | Flexible | 09/24/2019 | Aggregate |  | 9:39:00 AM | Clay | 3 | 258 | 0.2 | 775
127-I-2017 | 127 | Inside | Flexible | 08/06/2020 | Aggregate |  | 1:55:00 PM | Clay | 1 | 258 | 1.07 | 1092 | 85065
127-I-2017 | 127 | Inside | Flexible | 08/06/2020 | Aggregate |  | 2:02:00 PM | Clay | 2 | 258 | 1 | 1092 | 85065
127-I-2017 | 127 | Inside | Flexible | 08/06/2020 | Aggregate |  | 2:07:00 PM | Clay | 3 | 258 | 1.05 | 1092 | 85065
127-O-2017 | 127 | Outside | Flexible | 08/06/2020 | Aggregate |  | 1:19:00 PM | Clay | 1 | 258 | 1.15 | 1092
127-O-2017 | 127 | Outside | Flexible | 08/06/2020 | Aggregate |  | 1:31:00 PM | Clay | 2 | 258 | 1.21 | 1092
127-O-2017 | 127 | Outside | Flexible | 08/06/2020 | Aggregate |  | 1:40:00 PM | Clay | 3 | 258 | 1.14 | 1092
127-I-2017 | 127 | Inside | Flexible | 08/27/2020 | Aggregate |  | 1:20:00 PM | Clay | 1 | 258 | 1.02 | 1113 | 87005
127-I-2017 | 127 | Inside | Flexible | 08/27/2020 | Aggregate |  | 1:25:00 PM | Clay | 2 | 258 | 1 | 1113 | 87005
127-I-2017 | 127 | Inside | Flexible | 08/27/2020 | Aggregate |  | 1:37:00 PM | Clay | 3 | 258 | 1.03 | 1113 | 87005
127-O-2017 | 127 | Outside | Flexible | 08/27/2020 | Aggregate |  | 1:55:00 PM | Clay | 1 | 258 | 1.13 | 1113
127-O-2017 | 127 | Outside | Flexible | 08/27/2020 | Aggregate |  | 1:59:00 PM | Clay | 2 | 258 | 1.11 | 1113
127-O-2017 | 127 | Outside | Flexible | 08/27/2020 | Aggregate |  | 2:10:00 PM | Clay | 3 | 258 | 1.11 | 1113
127-I-2017 | 127 | Inside | Flexible | 10/15/2020 | Aggregate |  | 1:46:00 PM | Clay | 1 | 258 | 1.05 | 1162 | 91513
127-I-2017 | 127 | Inside | Flexible | 10/15/2020 | Aggregate |  | 1:51:00 PM | Clay | 2 | 258 | 1.06 | 1162 | 91513
127-I-2017 | 127 | Inside | Flexible | 10/15/2020 | Aggregate |  | 1:56:00 PM | Clay | 3 | 258 | 1.04 | 1162 | 91513
127-O-2017 | 127 | Outside | Flexible | 10/15/2020 | Aggregate |  | 9:33:00 AM | Clay | 1 | 258 | 1.24 | 1162
127-O-2017 | 127 | Outside | Flexible | 10/15/2020 | Aggregate |  | 9:38:00 AM | Clay | 2 | 258 | 1.17 | 1162
127-O-2017 | 127 | Outside | Flexible | 10/15/2020 | Aggregate |  | 9:43:00 AM | Clay | 3 | 258 | 1.18 | 1162
127-I-2017 | 127 | Inside | Flexible | 11/04/2020 | Aggregate |  | 11:06:00 AM | Clay | 1 | 258 | 1.17 | 1182 | 94616
127-I-2017 | 127 | Inside | Flexible | 11/04/2020 | Aggregate |  | 11:11:00 AM | Clay | 2 | 258 | 1.1 | 1182 | 94616
127-I-2017 | 127 | Inside | Flexible | 11/04/2020 | Aggregate |  | 11:15:00 AM | Clay | 3 | 258 | 1.09 | 1182 | 94616
127-O-2017 | 127 | Outside | Flexible | 11/04/2020 | Aggregate |  | 11:27:00 AM | Clay | 1 | 258 | 1.25 | 1182
127-O-2017 | 127 | Outside | Flexible | 11/04/2020 | Aggregate |  | 11:31:00 AM | Clay | 2 | 258 | 1.21 | 1182
127-O-2017 | 127 | Outside | Flexible | 11/04/2020 | Aggregate |  | 11:35:00 AM | Clay | 3 | 258 | 1.21 | 1182
127-I-2017 | 127 | Inside | Flexible | 04/16/2021 | Aggregate |  | 11:12:00 AM | Clay | 1 | 258 | 1.05 | 1345 | 99031
127-I-2017 | 127 | Inside | Flexible | 04/16/2021 | Aggregate |  | 11:16:00 AM | Clay | 2 | 258 | 1.09 | 1345 | 99031
127-I-2017 | 127 | Inside | Flexible | 04/16/2021 | Aggregate |  | 11:20:00 AM | Clay | 3 | 258 | 0.89 | 1345 | 99031
127-O-2017 | 127 | Outside | Flexible | 04/16/2021 | Aggregate |  | 11:34:00 AM | Clay | 1 | 258 | 1.21 | 1345
127-O-2017 | 127 | Outside | Flexible | 04/16/2021 | Aggregate |  | 11:38:00 AM | Clay | 2 | 258 | 1.03 | 1345
127-O-2017 | 127 | Outside | Flexible | 04/16/2021 | Aggregate |  | 11:41:00 AM | Clay | 3 | 258 | 1.41 | 1345
127-I-2017 | 127 | Inside | Flexible | 05/12/2021 | Aggregate |  | 1:25:00 PM | Clay | 1 | 258 | 0.96 | 1371 | 100382
127-I-2017 | 127 | Inside | Flexible | 05/12/2021 | Aggregate |  | 1:12:00 PM | Clay | 2 | 258 | 0.92 | 1371 | 100382
127-I-2017 | 127 | Inside | Flexible | 05/12/2021 | Aggregate |  | 1:29:00 PM | Clay | 3 | 258 | 0.91 | 1371 | 100382
127-O-2017 | 127 | Outside | Flexible | 05/12/2021 | Aggregate |  | 12:56:00 PM | Clay | 1 | 258 | 0.97 | 1371
127-O-2017 | 127 | Outside | Flexible | 05/12/2021 | Aggregate |  | 1:05:00 PM | Clay | 2 | 258 | 0.92 | 1371
133-I-2017 | 133 | Inside | Flexible | 07/09/2018 | Aggregate |  | 2:57:00 AM | Clay | 3 | 397.9 | 1.44 | 398 | 28121
133-O-2017 | 133 | Outside | Flexible | 07/09/2018 | Aggregate |  | 3:05:00 AM | Clay | 1 | 370.5 | 1.85 | 398
133-O-2017 | 133 | Outside | Flexible | 07/09/2018 | Aggregate |  | 3:11:00 AM | Clay | 2 | 372.7 | 1.65 | 398
133-O-2017 | 133 | Outside | Flexible | 07/09/2018 | Aggregate |  | 3:17:00 AM | Clay | 3 | 368.5 | 1.64 | 398
133-I-2017 | 133 | Inside | Flexible | 07/26/2018 | Aggregate |  | 11:01:00 AM | Clay | 1 | 375 | 1.48 | 415 | 29273
133-I-2017 | 133 | Inside | Flexible | 07/26/2018 | Aggregate |  | 11:07:00 AM | Clay | 2 | 375 | 1.51 | 415 | 29273
133-I-2017 | 133 | Inside | Flexible | 07/26/2018 | Aggregate |  | 11:13:00 AM | Clay | 3 | 375 | 1.47 | 415 | 29273
133-O-2017 | 133 | Outside | Flexible | 07/26/2018 | Aggregate |  | 10:35:00 AM | Clay | 1 | 375 | 1.54 | 415
133-O-2017 | 133 | Outside | Flexible | 07/26/2018 | Aggregate |  | 10:47:00 AM | Clay | 2 | 375 | 1.64 | 415
133-O-2017 | 133 | Outside | Flexible | 07/26/2018 | Aggregate |  | 10:53:00 AM | Clay | 3 | 375 | 1.61 | 415
133-I-2017 | 133 | Inside | Flexible | 08/08/2018 | Aggregate |  | 10:30:00 AM | Clay | 1 | 375 | 1.4 | 428 | 29990
133-I-2017 | 133 | Inside | Flexible | 08/08/2018 | Aggregate |  | 10:36:00 AM | Clay | 2 | 375 | 1.43 | 428 | 29990
133-I-2017 | 133 | Inside | Flexible | 08/08/2018 | Aggregate |  | 10:56:00 AM | Clay | 3 | 375 | 1.43 | 428 | 29990
133-O-2017 | 133 | Outside | Flexible | 08/08/2018 | Aggregate |  | 12:19:00 PM | Clay | 2 | 375 | 1.52 | 428
133-O-2017 | 133 | Outside | Flexible | 08/08/2018 | Aggregate |  | 12:13:00 PM | Clay | 3 | 375 | 1.47 | 428
133-I-2017 | 133 | Inside | Flexible | 08/22/2018 | Aggregate |  | 7:34:00 AM | Clay | 1 | 375 | 1.46 | 442 | 31208
133-I-2017 | 133 | Inside | Flexible | 08/22/2018 | Aggregate |  | 7:41:00 AM | Clay | 2 | 375 | 1.41 | 442 | 31208
133-I-2017 | 133 | Inside | Flexible | 08/22/2018 | Aggregate |  | 7:47:00 AM | Clay | 3 | 375 | 1.46 | 442 | 31208
133-O-2017 | 133 | Outside | Flexible | 08/22/2018 | Aggregate |  | 7:13:00 AM | Clay | 1 | 375 | 1.71 | 442
133-O-2017 | 133 | Outside | Flexible | 08/22/2018 | Aggregate |  | 7:20:00 AM | Clay | 2 | 375 | 1.57 | 442
133-O-2017 | 133 | Outside | Flexible | 08/22/2018 | Aggregate |  | 7:26:00 AM | Clay | 3 | 375 | 1.54 | 442
133-I-2017 | 133 | Inside | Flexible | 11/01/2018 | Aggregate |  | 11:07:00 AM | Clay | 1 | 375 | 1.32 | 513 | 37322
133-I-2017 | 133 | Inside | Flexible | 11/01/2018 | Aggregate |  | 11:11:00 AM | Clay | 2 | 375 | 1.31 | 513 | 37322
133-I-2017 | 133 | Inside | Flexible | 11/01/2018 | Aggregate |  | 11:16:00 AM | Clay | 3 | 375 | 1.29 | 513 | 37322
133-O-2017 | 133 | Outside | Flexible | 11/01/2018 | Aggregate |  | 11:39:00 AM | Clay | 1 | 375 | 1.43 | 513
133-O-2017 | 133 | Outside | Flexible | 11/01/2018 | Aggregate |  | 11:45:00 AM | Clay | 2 | 375 | 1.46 | 513
133-O-2017 | 133 | Outside | Flexible | 11/01/2018 | Aggregate |  | 11:51:00 AM | Clay | 3 | 375 | 1.38 | 513
133-I-2017 | 133 | Inside | Flexible | 07/03/2019 | Aggregate |  | 7:22:00 AM | Clay | 1 | 375 | 1.36 | 757 | 50622
133-O-2017 | 133 | Outside | Flexible | 07/03/2019 | Aggregate |  | 7:18:00 AM | Clay | 1 | 375 | 1.45 | 757
133-I-2017 | 133 | Inside | Flexible | 09/24/2019 | Aggregate |  | 9:45:00 AM | Clay | 1 | 375 | 0.2 | 840 | 50622
133-I-2017 | 133 | Inside | Flexible | 09/24/2019 | Aggregate |  | 9:50:00 AM | Clay | 2 | 375 | 0.2 | 840 | 50622
133-I-2017 | 133 | Inside | Flexible | 09/24/2019 | Aggregate |  | 9:55:00 AM | Clay | 3 | 375 | 0.2 | 840 | 50622
133-O-2017 | 133 | Outside | Flexible | 09/24/2019 | Aggregate |  | 9:21:00 AM | Clay | 1 | 375 | 0.2 | 840
133-O-2017 | 133 | Outside | Flexible | 09/24/2019 | Aggregate |  | 9:33:00 AM | Clay | 2 | 375 | 0.2 | 840
133-O-2017 | 133 | Outside | Flexible | 09/24/2019 | Aggregate |  | 9:38:00 AM | Clay | 3 | 375 | 0.2 | 840
133-I-2017 | 133 | Inside | Flexible | 08/06/2020 | Aggregate |  | 1:56:00 PM | Clay | 1 | 375 | 1.24 | 1157 | 85739
133-I-2017 | 133 | Inside | Flexible | 08/06/2020 | Aggregate |  | 2:03:00 PM | Clay | 2 | 375 | 1.23 | 1157 | 85739
133-I-2017 | 133 | Inside | Flexible | 08/06/2020 | Aggregate |  | 2:13:00 PM | Clay | 3 | 375 | 1.24 | 1157 | 85739
133-O-2017 | 133 | Outside | Flexible | 08/06/2020 | Aggregate |  | 1:43:00 PM | Clay | 2 | 375 | 1.31 | 1157
133-O-2017 | 133 | Outside | Flexible | 08/06/2020 | Aggregate |  | 1:38:00 PM | Clay | 3 | 375 | 1.5 | 1157
133-I-2017 | 133 | Inside | Flexible | 08/27/2020 | Aggregate |  | 1:22:00 PM | Clay | 1 | 375 | 1.27 | 1178 | 87679
133-I-2017 | 133 | Inside | Flexible | 08/27/2020 | Aggregate |  | 1:33:00 PM | Clay | 2 | 375 | 1.31 | 1178 | 87679
133-I-2017 | 133 | Inside | Flexible | 08/27/2020 | Aggregate |  | 1:39:00 PM | Clay | 3 | 375 | 1.24 | 1178 | 87679
133-O-2017 | 133 | Outside | Flexible | 08/27/2020 | Aggregate |  | 1:52:00 PM | Clay | 1 | 375 | 1.25 | 1178
133-O-2017 | 133 | Outside | Flexible | 08/27/2020 | Aggregate |  | 1:58:00 PM | Clay | 2 | 375 | 1.22 | 1178
133-O-2017 | 133 | Outside | Flexible | 08/27/2020 | Aggregate |  | 2:08:00 PM | Clay | 3 | 375 | 1.25 | 1178
133-I-2017 | 133 | Inside | Flexible | 10/15/2020 | Aggregate |  | 1:47:00 PM | Clay | 1 | 375 | 1.26 | 1227 | 92187
133-I-2017 | 133 | Inside | Flexible | 10/15/2020 | Aggregate |  | 1:52:00 PM | Clay | 2 | 375 | 1.28 | 1227 | 92187
133-I-2017 | 133 | Inside | Flexible | 10/15/2020 | Aggregate |  | 1:58:00 PM | Clay | 3 | 375 | 1.34 | 1227 | 92187
133-O-2017 | 133 | Outside | Flexible | 10/15/2020 | Aggregate |  | 9:32:00 AM | Clay | 1 | 375 | 1.32 | 1227
133-O-2017 | 133 | Outside | Flexible | 10/15/2020 | Aggregate |  | 9:37:00 AM | Clay | 2 | 375 | 1.39 | 1227
133-O-2017 | 133 | Outside | Flexible | 10/15/2020 | Aggregate |  | 9:41:00 AM | Clay | 3 | 375 | 1.28 | 1227
133-O-2017 | 133 | Outside | Flexible | 10/15/2020 | Aggregate |  | 2:03:00 PM | Clay | 4 | 375 | 1.42 | 1227
133-I-2017 | 133 | Inside | Flexible | 11/04/2020 | Aggregate |  | 11:08:00 AM | Clay | 1 | 375 | 1.36 | 1247 | 95290
133-I-2017 | 133 | Inside | Flexible | 11/04/2020 | Aggregate |  | 11:12:00 AM | Clay | 2 | 375 | 1.28 | 1247 | 95290
133-I-2017 | 133 | Inside | Flexible | 11/04/2020 | Aggregate |  | 11:16:00 AM | Clay | 3 | 375 | 1.4 | 1247 | 95290
133-O-2017 | 133 | Outside | Flexible | 11/04/2020 | Aggregate |  | 11:25:00 AM | Clay | 1 | 375 | 1.45 | 1247
133-O-2017 | 133 | Outside | Flexible | 11/04/2020 | Aggregate |  | 11:30:00 AM | Clay | 2 | 375 | 1.56 | 1247
133-O-2017 | 133 | Outside | Flexible | 11/04/2020 | Aggregate |  | 11:34:00 AM | Clay | 3 | 375 | 1.54 | 1247
133-I-2017 | 133 | Inside | Flexible | 04/16/2021 | Aggregate |  | 11:13:00 AM | Clay | 1 | 375 | 1.04 | 1410 | 99705
133-I-2017 | 133 | Inside | Flexible | 04/16/2021 | Aggregate |  | 11:17:00 AM | Clay | 2 | 375 | 1.37 | 1410 | 99705
133-I-2017 | 133 | Inside | Flexible | 04/16/2021 | Aggregate |  | 11:21:00 AM | Clay | 3 | 375 | 1.32 | 1410 | 99705
133-O-2017 | 133 | Outside | Flexible | 04/16/2021 | Aggregate |  | 11:32:00 AM | Clay | 1 | 375 | 1.45 | 1410
133-O-2017 | 133 | Outside | Flexible | 04/16/2021 | Aggregate |  | 11:36:00 AM | Clay | 2 | 375 | 1.44 | 1410
133-O-2017 | 133 | Outside | Flexible | 04/16/2021 | Aggregate |  | 11:40:00 AM | Clay | 3 | 375 | 1.66 | 1410
133-I-2017 | 133 | Inside | Flexible | 05/12/2021 | Aggregate |  | 12:18:00 PM | Clay | 1 | 375 | 1.32 | 1436 | 101056
133-I-2017 | 133 | Inside | Flexible | 05/12/2021 | Aggregate |  | 12:22:00 PM | Clay | 2 | 375 | 1.31 | 1436 | 101056
133-I-2017 | 133 | Inside | Flexible | 05/12/2021 | Aggregate |  | 12:27:00 PM | Clay | 3 | 375 | 1.33 | 1436 | 101056
133-O-2017 | 133 | Outside | Flexible | 05/12/2021 | Aggregate |  | 12:21:00 PM | Clay | 1 | 375 | 1.37 | 1436
133-O-2017 | 133 | Outside | Flexible | 05/12/2021 | Aggregate |  | 12:26:00 PM | Clay | 2 | 375 | 1.39 | 1436
133-O-2017 | 133 | Outside | Flexible | 05/12/2021 | Aggregate |  | 12:31:00 PM | Clay | 3 | 375 | 1.37 | 1436
133-I-2017 | 133 | Inside | Flexible | 11/03/2017 | Aggregate |  | 1:36:00 PM | Clay | 1 | 395.4 | 1.47 | 150 | 3744
133-I-2017 | 133 | Inside | Flexible | 11/03/2017 | Aggregate |  | 1:45:00 PM | Clay | 2 | 371 | 1.46 | 150 | 3744
133-I-2017 | 133 | Inside | Flexible | 11/03/2017 | Aggregate |  | 1:51:00 PM | Clay | 3 | 370.9 | 1.51 | 150 | 3744
133-O-2017 | 133 | Outside | Flexible | 11/03/2017 | Aggregate |  | 1:59:00 PM | Clay | 1 | 369.7 | 1.7 | 150
133-O-2017 | 133 | Outside | Flexible | 11/03/2017 | Aggregate |  | 2:06:00 PM | Clay | 2 | 369.7 | 1.62 | 150
133-O-2017 | 133 | Outside | Flexible | 11/03/2017 | Aggregate |  | 2:12:00 PM | Clay | 3 | 368.5 | 1.66 | 150
133-I-2017 | 133 | Inside | Flexible | 11/30/2017 | Aggregate |  | 9:15:00 AM | Clay | 1 | 374.2 | 1.5 | 177 | 6918
133-I-2017 | 133 | Inside | Flexible | 11/30/2017 | Aggregate |  | 9:15:00 AM | Clay | 2 | 372 | 1.47 | 177 | 6918
133-I-2017 | 133 | Inside | Flexible | 11/30/2017 | Aggregate |  | 9:15:00 AM | Clay | 3 | 369.7 | 1.52 | 177 | 6918
133-O-2017 | 133 | Outside | Flexible | 11/30/2017 | Aggregate |  | 9:48:00 AM | Clay | 1 | 394.1 | 1.72 | 177
133-O-2017 | 133 | Outside | Flexible | 11/30/2017 | Aggregate |  | 9:55:00 AM | Clay | 2 | 367.5 | 1.61 | 177
133-O-2017 | 133 | Outside | Flexible | 11/30/2017 | Aggregate |  | 10:01:00 AM | Clay | 3 | 363 | 1.91 | 177
133-I-2017 | 133 | Inside | Flexible | 06/14/2018 | Aggregate |  | 7:57:00 AM | Clay | 1 | 374.2 | 0 | 373 | 27664
133-I-2017 | 133 | Inside | Flexible | 06/14/2018 | Aggregate |  | 7:57:00 AM | Clay | 2 | 371.9 | 0 | 373 | 27664
133-I-2017 | 133 | Inside | Flexible | 06/14/2018 | Aggregate |  | 7:57:00 AM | Clay | 3 | 374.2 | 0 | 373 | 27664
133-O-2017 | 133 | Outside | Flexible | 06/14/2018 | Aggregate |  | 8:21:00 AM | Clay | 1 | 424.9 | 0 | 373
133-I-2017 | 133 | Inside | Flexible | 07/09/2018 | Aggregate |  | 2:45:00 AM | Clay | 1 | 370.5 | 1.48 | 398 | 28121
133-I-2017 | 133 | Inside | Flexible | 07/09/2018 | Aggregate |  | 2:51:00 AM | Clay | 2 | 370.5 | 1.46 | 398 | 28121
135-O-2017 | 135 | Outside | Flexible | 11/04/2020 | Aggregate |  | 11:29:00 AM | Clay | 2 | 375 | 1.18 | 1176
135-O-2017 | 135 | Outside | Flexible | 11/04/2020 | Aggregate |  | 11:34:00 AM | Clay | 3 | 375 | 1.18 | 1176
135-I-2017 | 135 | Inside | Flexible | 04/16/2021 | Aggregate |  | 11:14:00 AM | Clay | 1 | 375 | 1.3 | 1339 | 99031
135-I-2017 | 135 | Inside | Flexible | 04/16/2021 | Aggregate |  | 11:18:00 AM | Clay | 2 | 375 | 0.99 | 1339 | 99031
135-I-2017 | 135 | Inside | Flexible | 04/16/2021 | Aggregate |  | 11:22:00 AM | Clay | 3 | 375 | 0.98 | 1339 | 99031
135-O-2017 | 135 | Outside | Flexible | 04/16/2021 | Aggregate |  | 11:32:00 AM | Clay | 1 | 375 | 1.21 | 1339
135-O-2017 | 135 | Outside | Flexible | 04/16/2021 | Aggregate |  | 11:36:00 AM | Clay | 2 | 375 | 1.23 | 1339
135-I-2017 | 135 | Inside | Flexible | 11/03/2017 | Aggregate |  | 1:36:00 PM | Clay | 1 | 368.5 | 0.73 | 79 | 3070
135-I-2017 | 135 | Inside | Flexible | 11/03/2017 | Aggregate |  | 1:45:00 PM | Clay | 2 | 366.4 | 0.74 | 79 | 3070
135-I-2017 | 135 | Inside | Flexible | 11/03/2017 | Aggregate |  | 1:51:00 PM | Clay | 3 | 372 | 0.72 | 79 | 3070
135-O-2017 | 135 | Outside | Flexible | 11/03/2017 | Aggregate |  | 1:58:00 PM | Clay | 1 | 394.2 | 0.7 | 79
135-O-2017 | 135 | Outside | Flexible | 11/03/2017 | Aggregate |  | 2:06:00 PM | Clay | 2 | 372 | 0.68 | 79
135-O-2017 | 135 | Outside | Flexible | 11/03/2017 | Aggregate |  | 2:12:00 PM | Clay | 3 | 373.1 | 0.69 | 79
135-I-2017 | 135 | Inside | Flexible | 11/30/2017 | Aggregate |  | 9:15:00 AM | Clay | 1 | 369.7 | 0.73 | 106 | 6244
135-I-2017 | 135 | Inside | Flexible | 11/30/2017 | Aggregate |  | 9:15:00 AM | Clay | 2 | 369.7 | 0.74 | 106 | 6244
135-I-2017 | 135 | Inside | Flexible | 11/30/2017 | Aggregate |  | 9:15:00 AM | Clay | 3 | 367.5 | 0.74 | 106 | 6244
135-O-2017 | 135 | Outside | Flexible | 11/30/2017 | Aggregate |  | 9:48:00 AM | Clay | 1 | 365.4 | 0.76 | 106
135-O-2017 | 135 | Outside | Flexible | 11/30/2017 | Aggregate |  | 9:54:00 AM | Clay | 2 | 374.2 | 0.66 | 106
135-O-2017 | 135 | Outside | Flexible | 11/30/2017 | Aggregate |  | 10:00:00 AM | Clay | 3 | 369.7 | 0.67 | 106
135-I-2017 | 135 | Inside | Flexible | 06/14/2018 | Aggregate |  | 7:57:00 AM | Clay | 1 | 372 | 0 | 302 | 26990
135-I-2017 | 135 | Inside | Flexible | 06/14/2018 | Aggregate |  | 7:57:00 AM | Clay | 2 | 395.5 | 0 | 302 | 26990
135-I-2017 | 135 | Inside | Flexible | 06/14/2018 | Aggregate |  | 7:57:00 AM | Clay | 3 | 397.7 | 0 | 302 | 26990
135-O-2017 | 135 | Outside | Flexible | 06/14/2018 | Aggregate |  | 8:20:00 AM | Clay | 1 | 424.9 | 0 | 302
135-I-2017 | 135 | Inside | Flexible | 07/09/2018 | Aggregate |  | 2:45:00 AM | Clay | 1 | 372.7 | 0.98 | 327 | 27447
135-I-2017 | 135 | Inside | Flexible | 07/09/2018 | Aggregate |  | 2:51:00 AM | Clay | 2 | 370.6 | 0.98 | 327 | 27447
135-O-2017 | 135 | Outside | Flexible | 04/16/2021 | Aggregate |  | 11:40:00 AM | Clay | 3 | 375 | 1.41 | 1339
135-I-2017 | 135 | Inside | Flexible | 05/12/2021 | Aggregate |  | 12:18:00 PM | Clay | 1 | 375 | 1.04 | 1365 | 100382
135-I-2017 | 135 | Inside | Flexible | 05/12/2021 | Aggregate |  | 12:23:00 PM | Clay | 2 | 375 | 1.02 | 1365 | 100382
135-I-2017 | 135 | Inside | Flexible | 05/12/2021 | Aggregate |  | 12:27:00 PM | Clay | 3 | 375 | 1 | 1365 | 100382
135-O-2017 | 135 | Outside | Flexible | 05/12/2021 | Aggregate |  | 12:21:00 PM | Clay | 1 | 375 | 0.91 | 1365
135-O-2017 | 135 | Outside | Flexible | 05/12/2021 | Aggregate |  | 12:25:00 PM | Clay | 2 | 375 | 0.96 | 1365
135-O-2017 | 135 | Outside | Flexible | 05/12/2021 | Aggregate |  | 12:30:00 PM | Clay | 3 | 375 | 0.9 | 1365
135-I-2017 | 135 | Inside | Flexible | 07/09/2018 | Aggregate |  | 2:58:00 AM | Clay | 3 | 379.1 | 1.03 | 327 | 27447
135-O-2017 | 135 | Outside | Flexible | 07/09/2018 | Aggregate |  | 3:04:00 AM | Clay | 1 | 374.7 | 1.03 | 327
135-O-2017 | 135 | Outside | Flexible | 07/09/2018 | Aggregate |  | 3:10:00 AM | Clay | 2 | 372.6 | 0.97 | 327
135-O-2017 | 135 | Outside | Flexible | 07/09/2018 | Aggregate |  | 3:17:00 AM | Clay | 3 | 398 | 0.99 | 327
135-I-2017 | 135 | Inside | Flexible | 07/26/2018 | Aggregate |  | 11:01:00 AM | Clay | 1 | 375 | 1.3 | 344 | 28599
135-I-2017 | 135 | Inside | Flexible | 07/26/2018 | Aggregate |  | 11:07:00 AM | Clay | 2 | 375 | 1.09 | 344 | 28599
135-I-2017 | 135 | Inside | Flexible | 07/26/2018 | Aggregate |  | 11:14:00 AM | Clay | 3 | 375 | 1.19 | 344 | 28599
135-O-2017 | 135 | Outside | Flexible | 07/26/2018 | Aggregate |  | 10:35:00 AM | Clay | 1 | 375 | 1.13 | 344
135-O-2017 | 135 | Outside | Flexible | 07/26/2018 | Aggregate |  | 10:46:00 AM | Clay | 2 | 375 | 1.23 | 344
135-O-2017 | 135 | Outside | Flexible | 07/26/2018 | Aggregate |  | 10:53:00 AM | Clay | 3 | 375 | 1.13 | 344
135-I-2017 | 135 | Inside | Flexible | 08/08/2018 | Aggregate |  | 10:30:00 AM | Clay | 1 | 375 | 1.39 | 357 | 29316
135-I-2017 | 135 | Inside | Flexible | 08/08/2018 | Aggregate |  | 10:36:00 AM | Clay | 2 | 375 | 1.31 | 357 | 29316
135-I-2017 | 135 | Inside | Flexible | 08/08/2018 | Aggregate |  | 10:56:00 AM | Clay | 3 | 375 | 1.25 | 357 | 29316
135-O-2017 | 135 | Outside | Flexible | 08/08/2018 | Aggregate |  | 12:19:00 PM | Clay | 2 | 375 | 1.28 | 357
135-O-2017 | 135 | Outside | Flexible | 08/08/2018 | Aggregate |  | 12:13:00 PM | Clay | 3 | 375 | 1.29 | 357
135-I-2017 | 135 | Inside | Flexible | 08/22/2018 | Aggregate |  | 7:34:00 AM | Clay | 1 | 375 | 1.39 | 371 | 30534
135-I-2017 | 135 | Inside | Flexible | 08/22/2018 | Aggregate |  | 7:41:00 AM | Clay | 2 | 375 | 1.39 | 371 | 30534
135-I-2017 | 135 | Inside | Flexible | 08/22/2018 | Aggregate |  | 7:47:00 AM | Clay | 3 | 375 | 1.26 | 371 | 30534
135-O-2017 | 135 | Outside | Flexible | 08/22/2018 | Aggregate |  | 7:13:00 AM | Clay | 1 | 375 | 1.26 | 371
135-O-2017 | 135 | Outside | Flexible | 08/22/2018 | Aggregate |  | 7:19:00 AM | Clay | 2 | 375 | 1.17 | 371
135-O-2017 | 135 | Outside | Flexible | 08/22/2018 | Aggregate |  | 7:26:00 AM | Clay | 3 | 375 | 1.15 | 371
135-I-2017 | 135 | Inside | Flexible | 11/01/2018 | Aggregate |  | 11:07:00 AM | Clay | 1 | 375 | 1.07 | 442 | 36648
135-I-2017 | 135 | Inside | Flexible | 11/01/2018 | Aggregate |  | 11:11:00 AM | Clay | 2 | 375 | 1.13 | 442 | 36648
135-I-2017 | 135 | Inside | Flexible | 11/01/2018 | Aggregate |  | 11:17:00 AM | Clay | 3 | 375 | 1.18 | 442 | 36648
135-O-2017 | 135 | Outside | Flexible | 11/01/2018 | Aggregate |  | 11:39:00 AM | Clay | 1 | 375 | 0.9 | 442
135-O-2017 | 135 | Outside | Flexible | 11/01/2018 | Aggregate |  | 11:45:00 AM | Clay | 2 | 375 | 0.88 | 442
135-O-2017 | 135 | Outside | Flexible | 11/01/2018 | Aggregate |  | 11:50:00 AM | Clay | 3 | 375 | 0.94 | 442
135-I-2017 | 135 | Inside | Flexible | 07/03/2019 | Aggregate |  | 7:22:00 AM | Clay | 1 | 375 | 0.93 | 686 | 49948
135-O-2017 | 135 | Outside | Flexible | 07/03/2019 | Aggregate |  | 7:18:00 AM | Clay | 1 | 375 | 1.01 | 686
135-I-2017 | 135 | Inside | Flexible | 09/24/2019 | Aggregate |  | 9:46:00 AM | Clay | 1 | 375 | 0.2 | 769 | 49948
135-I-2017 | 135 | Inside | Flexible | 09/24/2019 | Aggregate |  | 9:51:00 AM | Clay | 2 | 375 | 0.2 | 769 | 49948
135-I-2017 | 135 | Inside | Flexible | 09/24/2019 | Aggregate |  | 9:55:00 AM | Clay | 3 | 375 | 0.2 | 769 | 49948
135-O-2017 | 135 | Outside | Flexible | 09/24/2019 | Aggregate |  | 9:21:00 AM | Clay | 1 | 375 | 0.2 | 769
135-O-2017 | 135 | Outside | Flexible | 09/24/2019 | Aggregate |  | 9:32:00 AM | Clay | 2 | 375 | 0.2 | 769
135-O-2017 | 135 | Outside | Flexible | 09/24/2019 | Aggregate |  | 9:37:00 AM | Clay | 3 | 375 | 0.2 | 769
135-I-2017 | 135 | Inside | Flexible | 08/06/2020 | Aggregate |  | 1:57:00 PM | Clay | 1 | 375 | 1.1 | 1086 | 85065
135-I-2017 | 135 | Inside | Flexible | 08/06/2020 | Aggregate |  | 2:04:00 PM | Clay | 2 | 375 | 1.09 | 1086 | 85065
135-I-2017 | 135 | Inside | Flexible | 08/06/2020 | Aggregate |  | 2:14:00 PM | Clay | 3 | 375 | 1.11 | 1086 | 85065
135-O-2017 | 135 | Outside | Flexible | 08/06/2020 | Aggregate |  | 1:43:00 PM | Clay | 2 | 375 | 1.18 | 1086
135-O-2017 | 135 | Outside | Flexible | 08/06/2020 | Aggregate |  | 1:38:00 PM | Clay | 3 | 375 | 1.16 | 1086
135-I-2017 | 135 | Inside | Flexible | 08/27/2020 | Aggregate |  | 1:22:00 PM | Clay | 1 | 375 | 1.13 | 1107 | 87005
135-I-2017 | 135 | Inside | Flexible | 08/27/2020 | Aggregate |  | 1:33:00 PM | Clay | 2 | 375 | 1.01 | 1107 | 87005
135-I-2017 | 135 | Inside | Flexible | 08/27/2020 | Aggregate |  | 1:39:00 PM | Clay | 3 | 375 | 1.08 | 1107 | 87005
135-O-2017 | 135 | Outside | Flexible | 08/27/2020 | Aggregate |  | 1:52:00 PM | Clay | 1 | 375 | 1.14 | 1107
135-O-2017 | 135 | Outside | Flexible | 08/27/2020 | Aggregate |  | 1:58:00 PM | Clay | 2 | 375 | 1.09 | 1107
135-O-2017 | 135 | Outside | Flexible | 08/27/2020 | Aggregate |  | 2:08:00 PM | Clay | 3 | 375 | 1.11 | 1107
135-I-2017 | 135 | Inside | Flexible | 10/15/2020 | Aggregate |  | 1:48:00 PM | Clay | 1 | 375 | 1.09 | 1156 | 91513
135-I-2017 | 135 | Inside | Flexible | 10/15/2020 | Aggregate |  | 1:53:00 PM | Clay | 2 | 375 | 1.11 | 1156 | 91513
135-I-2017 | 135 | Inside | Flexible | 10/15/2020 | Aggregate |  | 1:58:00 PM | Clay | 3 | 375 | 1.13 | 1156 | 91513
135-O-2017 | 135 | Outside | Flexible | 10/15/2020 | Aggregate |  | 9:32:00 AM | Clay | 1 | 375 | 1.14 | 1156
135-O-2017 | 135 | Outside | Flexible | 10/15/2020 | Aggregate |  | 9:36:00 AM | Clay | 2 | 375 | 1.12 | 1156
135-O-2017 | 135 | Outside | Flexible | 10/15/2020 | Aggregate |  | 9:41:00 AM | Clay | 3 | 375 | 1.13 | 1156
135-O-2017 | 135 | Outside | Flexible | 10/15/2020 | Aggregate |  | 2:03:00 PM | Clay | 4 | 375 | 1.29 | 1156
135-I-2017 | 135 | Inside | Flexible | 11/04/2020 | Aggregate |  | 11:08:00 AM | Clay | 1 | 375 | 1.15 | 1176 | 94616
135-I-2017 | 135 | Inside | Flexible | 11/04/2020 | Aggregate |  | 11:12:00 AM | Clay | 2 | 375 | 1.15 | 1176 | 94616
135-I-2017 | 135 | Inside | Flexible | 11/04/2020 | Aggregate |  | 11:16:00 AM | Clay | 3 | 375 | 1.13 | 1176 | 94616
135-O-2017 | 135 | Outside | Flexible | 11/04/2020 | Aggregate |  | 11:25:00 AM | Clay | 1 | 375 | 1.31 | 1176
185-I-2017 | 185 | Inside | Flexible | 06/14/2018 | Aggregate |  | 7:56:00 AM | Sand | 1 | 188.2 | 0 | 335 | 26990
185-I-2017 | 185 | Inside | Flexible | 06/14/2018 | Aggregate |  | 7:56:00 AM | Sand | 2 | 211.7 | 0 | 335 | 26990
185-I-2017 | 185 | Inside | Flexible | 06/14/2018 | Aggregate |  | 7:56:00 AM | Sand | 3 | 211.7 | 0 | 335 | 26990
185-O-2017 | 185 | Outside | Flexible | 06/14/2018 | Aggregate |  | 8:22:00 AM | Sand | 1 | 226.9 | 0 | 335
185-I-2017 | 185 | Inside | Flexible | 07/09/2018 | Aggregate |  | 2:44:00 AM | Sand | 1 | 200.9 | 1.04 | 360 | 27447
185-I-2017 | 185 | Inside | Flexible | 07/09/2018 | Aggregate |  | 2:50:00 AM | Sand | 2 | 200.9 | 1.02 | 360 | 27447
185-I-2017 | 185 | Inside | Flexible | 07/09/2018 | Aggregate |  | 2:56:00 AM | Sand | 3 | 200.9 | 1.05 | 360 | 27447
185-O-2017 | 185 | Outside | Flexible | 07/09/2018 | Aggregate |  | 3:06:00 AM | Sand | 1 | 187.5 | 1.04 | 360
185-O-2017 | 185 | Outside | Flexible | 07/09/2018 | Aggregate |  | 3:12:00 AM | Sand | 2 | 217 | 0.98 | 360
185-O-2017 | 185 | Outside | Flexible | 07/09/2018 | Aggregate |  | 3:18:00 AM | Sand | 3 | 187.5 | 0.95 | 360
185-I-2017 | 185 | Inside | Flexible | 07/26/2018 | Aggregate |  | 11:00:00 AM | Sand | 1 | 201 | 1.2 | 377 | 28599
185-I-2017 | 185 | Inside | Flexible | 07/26/2018 | Aggregate |  | 11:06:00 AM | Sand | 2 | 201 | 1.18 | 377 | 28599
185-I-2017 | 185 | Inside | Flexible | 07/26/2018 | Aggregate |  | 11:12:00 AM | Sand | 3 | 201 | 1.19 | 377 | 28599
185-O-2017 | 185 | Outside | Flexible | 07/26/2018 | Aggregate |  | 10:36:00 AM | Sand | 1 | 201 | 1.39 | 377
185-O-2017 | 185 | Outside | Flexible | 07/26/2018 | Aggregate |  | 10:48:00 AM | Sand | 2 | 201 | 1.15 | 377
185-O-2017 | 185 | Outside | Flexible | 07/26/2018 | Aggregate |  | 10:54:00 AM | Sand | 3 | 201 | 1.08 | 377
185-I-2017 | 185 | Inside | Flexible | 08/08/2018 | Aggregate |  | 10:29:00 AM | Sand | 1 | 201 | 1.33 | 390 | 29316
185-I-2017 | 185 | Inside | Flexible | 08/08/2018 | Aggregate |  | 10:35:00 AM | Sand | 2 | 201 | 1.3 | 390 | 29316
185-I-2017 | 185 | Inside | Flexible | 08/08/2018 | Aggregate |  | 10:55:00 AM | Sand | 3 | 201 | 1.32 | 390 | 29316
185-O-2017 | 185 | Outside | Flexible | 08/08/2018 | Aggregate |  | 12:20:00 PM | Sand | 2 | 201 | 1.26 | 390
185-O-2017 | 185 | Outside | Flexible | 08/08/2018 | Aggregate |  | 12:14:00 PM | Sand | 3 | 201 | 1.28 | 390
185-I-2017 | 185 | Inside | Flexible | 08/22/2018 | Aggregate |  | 7:33:00 AM | Sand | 1 | 201 | 1.18 | 404 | 30534
185-I-2017 | 185 | Inside | Flexible | 08/22/2018 | Aggregate |  | 7:40:00 AM | Sand | 2 | 201 | 1.21 | 404 | 30534
185-I-2017 | 185 | Inside | Flexible | 08/22/2018 | Aggregate |  | 7:46:00 AM | Sand | 3 | 201 | 1.2 | 404 | 30534
185-O-2017 | 185 | Outside | Flexible | 08/22/2018 | Aggregate |  | 7:14:00 AM | Sand | 1 | 201 | 1.24 | 404
185-O-2017 | 185 | Outside | Flexible | 08/22/2018 | Aggregate |  | 7:20:00 AM | Sand | 2 | 201 | 1.1 | 404
185-O-2017 | 185 | Outside | Flexible | 08/22/2018 | Aggregate |  | 7:27:00 AM | Sand | 3 | 201 | 1.16 | 404
185-I-2017 | 185 | Inside | Flexible | 11/01/2018 | Aggregate |  | 11:15:00 AM | Sand | 1 | 201 | 0.86 | 475 | 36648
185-I-2017 | 185 | Inside | Flexible | 11/01/2018 | Aggregate |  | 11:20:00 AM | Sand | 2 | 201 | 0.82 | 475 | 36648
185-I-2017 | 185 | Inside | Flexible | 11/01/2018 | Aggregate |  | 11:27:00 AM | Sand | 3 | 201 | 0.89 | 475 | 36648
185-O-2017 | 185 | Outside | Flexible | 11/01/2018 | Aggregate |  | 11:42:00 AM | Sand | 1 | 201 | 0.89 | 475
185-O-2017 | 185 | Outside | Flexible | 11/01/2018 | Aggregate |  | 11:47:00 AM | Sand | 2 | 201 | 0.97 | 475
185-O-2017 | 185 | Outside | Flexible | 11/01/2018 | Aggregate |  | 11:52:00 AM | Sand | 3 | 201 | 0.83 | 475
185-O-2017 | 185 | Outside | Flexible | 07/03/2019 | Aggregate |  | 7:09:00 AM | Sand | 1 | 201 | 1.05 | 719
185-O-2017 | 185 | Outside | Flexible | 09/24/2019 | Aggregate |  | 9:24:00 AM | Sand | 1 | 201 | 0.2 | 802
185-O-2017 | 185 | Outside | Flexible | 09/24/2019 | Aggregate |  | 9:34:00 AM | Sand | 2 | 201 | 0.2 | 802
185-O-2017 | 185 | Outside | Flexible | 09/24/2019 | Aggregate |  | 9:39:00 AM | Sand | 3 | 201 | 0.2 | 802
185-I-2017 | 185 | Inside | Flexible | 08/06/2020 | Aggregate |  | 1:55:00 PM | Sand | 1 | 201 | 1.02 | 1119 | 85065
185-I-2017 | 185 | Inside | Flexible | 08/06/2020 | Aggregate |  | 2:02:00 PM | Sand | 2 | 201 | 1.1 | 1119 | 85065
185-I-2017 | 185 | Inside | Flexible | 08/06/2020 | Aggregate |  | 2:07:00 PM | Sand | 3 | 201 | 1.06 | 1119 | 85065
185-O-2017 | 185 | Outside | Flexible | 08/06/2020 | Aggregate |  | 1:18:00 PM | Sand | 1 | 201 | 1.19 | 1119
185-O-2017 | 185 | Outside | Flexible | 08/06/2020 | Aggregate |  | 1:31:00 PM | Sand | 2 | 201 | 1.3 | 1119
185-O-2017 | 185 | Outside | Flexible | 08/06/2020 | Aggregate |  | 1:39:00 PM | Sand | 3 | 201 | 1.21 | 1119
185-I-2017 | 185 | Inside | Flexible | 08/27/2020 | Aggregate |  | 1:21:00 PM | Sand | 1 | 201 | 1.06 | 1140 | 87005
185-I-2017 | 185 | Inside | Flexible | 08/27/2020 | Aggregate |  | 1:25:00 PM | Sand | 2 | 201 | 1.06 | 1140 | 87005
185-I-2017 | 185 | Inside | Flexible | 08/27/2020 | Aggregate |  | 1:37:00 PM | Sand | 3 | 201 | 1.1 | 1140 | 87005
185-O-2017 | 185 | Outside | Flexible | 08/27/2020 | Aggregate |  | 1:54:00 PM | Sand | 1 | 201 | 1.22 | 1140
185-O-2017 | 185 | Outside | Flexible | 08/27/2020 | Aggregate |  | 1:59:00 PM | Sand | 2 | 201 | 1.21 | 1140
185-O-2017 | 185 | Outside | Flexible | 08/27/2020 | Aggregate |  | 2:09:00 PM | Sand | 3 | 201 | 1.24 | 1140
185-I-2017 | 185 | Inside | Flexible | 10/15/2020 | Aggregate |  | 1:46:00 PM | Sand | 1 | 201 | 1.08 | 1189 | 91513
185-I-2017 | 185 | Inside | Flexible | 10/15/2020 | Aggregate |  | 1:51:00 PM | Sand | 2 | 201 | 1.05 | 1189 | 91513
185-I-2017 | 185 | Inside | Flexible | 10/15/2020 | Aggregate |  | 1:57:00 PM | Sand | 3 | 201 | 1.14 | 1189 | 91513
185-O-2017 | 185 | Outside | Flexible | 10/15/2020 | Aggregate |  | 9:33:00 AM | Sand | 1 | 201 | 1.16 | 1189
185-O-2017 | 185 | Outside | Flexible | 10/15/2020 | Aggregate |  | 9:38:00 AM | Sand | 2 | 201 | 1.14 | 1189
185-O-2017 | 185 | Outside | Flexible | 10/15/2020 | Aggregate |  | 9:42:00 AM | Sand | 3 | 201 | 1.08 | 1189
185-I-2017 | 185 | Inside | Flexible | 11/04/2020 | Aggregate |  | 11:07:00 AM | Sand | 1 | 201 | 1.22 | 1209 | 94616
185-I-2017 | 185 | Inside | Flexible | 11/04/2020 | Aggregate |  | 11:11:00 AM | Sand | 2 | 201 | 1.14 | 1209 | 94616
185-I-2017 | 185 | Inside | Flexible | 11/04/2020 | Aggregate |  | 11:15:00 AM | Sand | 3 | 201 | 1.14 | 1209 | 94616
185-O-2017 | 185 | Outside | Flexible | 11/04/2020 | Aggregate |  | 11:26:00 AM | Sand | 1 | 201 | 1.4 | 1209
185-O-2017 | 185 | Outside | Flexible | 11/04/2020 | Aggregate |  | 11:30:00 AM | Sand | 2 | 201 | 1.31 | 1209
185-O-2017 | 185 | Outside | Flexible | 11/04/2020 | Aggregate |  | 11:35:00 AM | Sand | 3 | 201 | 1.53 | 1209
185-I-2017 | 185 | Inside | Flexible | 04/16/2021 | Aggregate |  | 11:12:00 AM | Sand | 1 | 201 | 1.03 | 1372 | 99031
185-I-2017 | 185 | Inside | Flexible | 11/03/2017 | Aggregate |  | 1:35:00 PM | Sand | 1 | 185.9 | 0.69 | 112 | 3070
185-I-2017 | 185 | Inside | Flexible | 11/03/2017 | Aggregate |  | 1:44:00 PM | Sand | 2 | 184.7 | 0.66 | 112 | 3070
185-I-2017 | 185 | Inside | Flexible | 11/03/2017 | Aggregate |  | 1:50:00 PM | Sand | 3 | 184.7 | 0.68 | 112 | 3070
185-O-2017 | 185 | Outside | Flexible | 11/03/2017 | Aggregate |  | 2:00:00 PM | Sand | 1 | 210.4 | 0.91 | 112
185-O-2017 | 185 | Outside | Flexible | 11/03/2017 | Aggregate |  | 2:07:00 PM | Sand | 2 | 195.9 | 0.89 | 112
185-O-2017 | 185 | Outside | Flexible | 11/03/2017 | Aggregate |  | 2:13:00 PM | Sand | 3 | 202.5 | 0.88 | 112
185-I-2017 | 185 | Inside | Flexible | 11/30/2017 | Aggregate |  | 9:14:00 AM | Sand | 1 | 51.2 | 0.7 | 139 | 6244
185-I-2017 | 185 | Inside | Flexible | 11/30/2017 | Aggregate |  | 9:14:00 AM | Sand | 2 | 184.9 | 0.65 | 139 | 6244
185-I-2017 | 185 | Inside | Flexible | 11/30/2017 | Aggregate |  | 9:14:00 AM | Sand | 3 | 187.1 | 0.67 | 139 | 6244
185-O-2017 | 185 | Outside | Flexible | 11/30/2017 | Aggregate |  | 9:49:00 AM | Sand | 1 | 180.4 | 0.82 | 139
185-I-2017 | 185 | Inside | Flexible | 04/16/2021 | Aggregate |  | 11:16:00 AM | Sand | 2 | 201 | 0.9 | 1372 | 99031
185-I-2017 | 185 | Inside | Flexible | 04/16/2021 | Aggregate |  | 11:20:00 AM | Sand | 3 | 201 | 0.85 | 1372 | 99031
185-O-2017 | 185 | Outside | Flexible | 04/16/2021 | Aggregate |  | 11:33:00 AM | Sand | 1 | 201 | 1.2 | 1372
185-O-2017 | 185 | Outside | Flexible | 04/16/2021 | Aggregate |  | 11:37:00 AM | Sand | 2 | 201 | 1.11 | 1372
185-O-2017 | 185 | Outside | Flexible | 04/16/2021 | Aggregate |  | 11:41:00 AM | Sand | 3 | 201 | 1.3 | 1372
185-I-2017 | 185 | Inside | Flexible | 05/12/2021 | Aggregate |  | 1:25:00 PM | Sand | 1 | 201 | 0.9 | 1398 | 100382
185-I-2017 | 185 | Inside | Flexible | 05/12/2021 | Aggregate |  | 1:12:00 PM | Sand | 2 | 201 | 0.9 | 1398 | 100382
185-I-2017 | 185 | Inside | Flexible | 05/12/2021 | Aggregate |  | 1:29:00 PM | Sand | 3 | 201 | 0.95 | 1398 | 100382
185-O-2017 | 185 | Outside | Flexible | 05/12/2021 | Aggregate |  | 12:55:00 PM | Sand | 1 | 201 | 1.04 | 1398
185-O-2017 | 185 | Outside | Flexible | 05/12/2021 | Aggregate |  | 1:05:00 PM | Sand | 2 | 201 | 0.95 | 1398
185-O-2017 | 185 | Outside | Flexible | 05/12/2021 | Aggregate |  | 1:14:00 PM | Sand | 3 | 201 | 0.93 | 1398
185-I-2017 | 185 | Inside | Flexible | 07/02/2021 | Aggregate |  | 1:48:00 PM | Sand | 1 | 201 | 1.25 | 1449 | 106867
185-I-2017 | 185 | Inside | Flexible | 07/02/2021 | Aggregate |  | 1:52:00 PM | Sand | 2 | 201 | 1.19 | 1449 | 106867
185-I-2017 | 185 | Inside | Flexible | 07/02/2021 | Aggregate |  | 1:56:00 PM | Sand | 3 | 201 | 1.15 | 1449 | 106867
185-O-2017 | 185 | Outside | Flexible | 07/02/2021 | Aggregate |  | 2:01:00 PM | Sand | 1 | 201 | 1.57 | 1449
185-O-2017 | 185 | Outside | Flexible | 07/02/2021 | Aggregate |  | 2:06:00 PM | Sand | 2 | 201 | 1.43 | 1449
185-O-2017 | 185 | Outside | Flexible | 07/02/2021 | Aggregate |  | 2:10:00 PM | Sand | 3 | 201 | 1.39 | 1449
185-I-2017 | 185 | Inside | Flexible | 07/16/2021 | Aggregate |  | 10:08:00 AM | Sand | 1 | 201 | 1.07 | 1463 | 108746
185-I-2017 | 185 | Inside | Flexible | 07/16/2021 | Aggregate |  | 10:13:00 AM | Sand | 2 | 201 | 1.07 | 1463 | 108746
185-I-2017 | 185 | Inside | Flexible | 07/16/2021 | Aggregate |  | 10:17:00 AM | Sand | 3 | 201 | 1.11 | 1463 | 108746
185-O-2017 | 185 | Outside | Flexible | 07/16/2021 | Aggregate |  | 10:23:00 AM | Sand | 1 | 201 | 1.09 | 1463
185-O-2017 | 185 | Outside | Flexible | 07/16/2021 | Aggregate |  | 10:28:00 AM | Sand | 2 | 201 | 1.09 | 1463
185-O-2017 | 185 | Outside | Flexible | 07/16/2021 | Aggregate |  | 10:33:00 AM | Sand | 3 | 201 | 1.25 | 1463
185-I-2017 | 185 | Inside | Flexible | 08/03/2021 | Aggregate |  | 3:45:00 PM | Sand | 1 | 201 | 1.05 | 1481 | 111413
185-I-2017 | 185 | Inside | Flexible | 08/03/2021 | Aggregate |  | 3:51:00 PM | Sand | 2 | 201 | 1.02 | 1481 | 111413
185-I-2017 | 185 | Inside | Flexible | 08/03/2021 | Aggregate |  | 3:55:00 PM | Sand | 3 | 201 | 0.98 | 1481 | 111413
185-O-2017 | 185 | Outside | Flexible | 08/03/2021 | Aggregate |  | 4:01:00 PM | Sand | 1 | 201 | 1.06 | 1481
185-O-2017 | 185 | Outside | Flexible | 08/03/2021 | Aggregate |  | 4:16:00 PM | Sand | 3 | 201 | 1 | 1481
185-I-2017 | 185 | Inside | Flexible | 09/01/2021 | Aggregate |  | 9:37:00 AM | Sand | 1 | 201 | 1.16 | 1510 | 115393
185-I-2017 | 185 | Inside | Flexible | 09/01/2021 | Aggregate |  | 9:42:00 AM | Sand | 2 | 201 | 1.06 | 1510 | 115393
185-I-2017 | 185 | Inside | Flexible | 09/01/2021 | Aggregate |  | 9:46:00 AM | Sand | 3 | 201 | 1.07 | 1510 | 115393
185-O-2017 | 185 | Outside | Flexible | 09/01/2021 | Aggregate |  | 10:01:00 AM | Sand | 1 | 201 | 1.29 | 1510
185-O-2017 | 185 | Outside | Flexible | 09/01/2021 | Aggregate |  | 10:06:00 AM | Sand | 2 | 201 | 0.95 | 1510
185-O-2017 | 185 | Outside | Flexible | 09/01/2021 | Aggregate |  | 10:10:00 AM | Sand | 3 | 201 | 1.01 | 1510
185-I-2017 | 185 | Inside | Flexible | 10/07/2021 | Aggregate |  | 3:40:00 PM | Sand | 1 | 201 | 1.41 | 1546 | 121624
185-I-2017 | 185 | Inside | Flexible | 10/07/2021 | Aggregate |  | 3:45:00 PM | Sand | 2 | 201 | 1.36 | 1546 | 121624
185-I-2017 | 185 | Inside | Flexible | 10/07/2021 | Aggregate |  | 3:49:00 PM | Sand | 3 | 201 | 1.41 | 1546 | 121624
185-O-2017 | 185 | Outside | Flexible | 10/07/2021 | Aggregate |  | 3:59:00 PM | Sand | 1 | 201 | 1.44 | 1546
185-O-2017 | 185 | Outside | Flexible | 10/07/2021 | Aggregate |  | 4:03:00 PM | Sand | 2 | 201 | 1.34 | 1546
185-O-2017 | 185 | Outside | Flexible | 10/07/2021 | Aggregate |  | 4:07:00 PM | Sand | 3 | 201 | 1.34 | 1546
185-I-2017 | 185 | Inside | Flexible | 10/22/2021 | Aggregate |  | 3:12:00 PM | Sand | 1 | 201 | 1.17 | 1561 | 124011
185-I-2017 | 185 | Inside | Flexible | 10/22/2021 | Aggregate |  | 3:16:00 PM | Sand | 2 | 201 | 1.17 | 1561 | 124011
185-I-2017 | 185 | Inside | Flexible | 10/22/2021 | Aggregate |  | 3:20:00 PM | Sand | 3 | 201 | 1.34 | 1561 | 124011
185-O-2017 | 185 | Outside | Flexible | 10/22/2021 | Aggregate |  | 3:27:00 PM | Sand | 1 | 201 | 1.24 | 1561
185-O-2017 | 185 | Outside | Flexible | 10/22/2021 | Aggregate |  | 3:33:00 PM | Sand | 2 | 201 | 1.22 | 1561
185-O-2017 | 185 | Outside | Flexible | 10/22/2021 | Aggregate |  | 3:37:00 PM | Sand | 3 | 201 | 1.18 | 1561
185-I-2017 | 185 | Inside | Flexible | 11/19/2021 | Aggregate |  | 12:32:00 PM | Sand | 1 | 201 | 1.14 | 1589 | 126844
185-I-2017 | 185 | Inside | Flexible | 11/19/2021 | Aggregate |  | 12:36:00 PM | Sand | 2 | 201 | 1.21 | 1589 | 126844
185-I-2017 | 185 | Inside | Flexible | 11/19/2021 | Aggregate |  | 12:48:00 PM | Sand | 3 | 201 | 1.2 | 1589 | 126844
185-O-2017 | 185 | Outside | Flexible | 11/19/2021 | Aggregate |  | 12:56:00 PM | Sand | 1 | 201 | 1.13 | 1589
185-O-2017 | 185 | Outside | Flexible | 11/19/2021 | Aggregate |  | 1:01:00 PM | Sand | 2 | 201 | 1.15 | 1589
185-O-2017 | 185 | Outside | Flexible | 11/19/2021 | Aggregate |  | 1:05:00 PM | Sand | 3 | 201 | 1.13 | 1589
185-O-2017 | 185 | Outside | Flexible | 11/30/2017 | Aggregate |  | 9:56:00 AM | Sand | 2 | 207 | 0.78 | 139
185-O-2017 | 185 | Outside | Flexible | 11/30/2017 | Aggregate |  | 10:02:00 AM | Sand | 3 | 184.7 | 0.89 | 139
186-O-2017 | 186 | Outside | Flexible | 07/26/2018 | Aggregate |  | 10:48:00 AM | Sand | 2 | 201 | 1.31 | 377
186-O-2017 | 186 | Outside | Flexible | 07/26/2018 | Aggregate |  | 10:54:00 AM | Sand | 3 | 201 | 1.3 | 377
186-I-2017 | 186 | Inside | Flexible | 08/08/2018 | Aggregate |  | 10:29:00 AM | Sand | 1 | 201 | 1.28 | 390 | 29316
186-I-2017 | 186 | Inside | Flexible | 08/08/2018 | Aggregate |  | 10:35:00 AM | Sand | 2 | 201 | 1.27 | 390 | 29316
186-I-2017 | 186 | Inside | Flexible | 08/08/2018 | Aggregate |  | 10:54:00 AM | Sand | 3 | 201 | 1.3 | 390 | 29316
186-O-2017 | 186 | Outside | Flexible | 08/08/2018 | Aggregate |  | 12:20:00 PM | Sand | 2 | 201 | 1.43 | 390
186-O-2017 | 186 | Outside | Flexible | 08/08/2018 | Aggregate |  | 12:14:00 PM | Sand | 3 | 201 | 1.36 | 390
186-I-2017 | 186 | Inside | Flexible | 08/22/2018 | Aggregate |  | 7:33:00 AM | Sand | 1 | 201 | 1.24 | 404 | 30534
186-I-2017 | 186 | Inside | Flexible | 08/22/2018 | Aggregate |  | 7:40:00 AM | Sand | 2 | 201 | 1.21 | 404 | 30534
186-I-2017 | 186 | Inside | Flexible | 08/22/2018 | Aggregate |  | 7:46:00 AM | Sand | 3 | 201 | 1.2 | 404 | 30534
186-O-2017 | 186 | Outside | Flexible | 08/22/2018 | Aggregate |  | 7:14:00 AM | Sand | 1 | 201 | 1.32 | 404
186-O-2017 | 186 | Outside | Flexible | 08/22/2018 | Aggregate |  | 7:21:00 AM | Sand | 2 | 201 | 1.25 | 404
186-O-2017 | 186 | Outside | Flexible | 08/22/2018 | Aggregate |  | 7:27:00 AM | Sand | 3 | 201 | 1.21 | 404
186-I-2017 | 186 | Inside | Flexible | 11/01/2018 | Aggregate |  | 11:15:00 AM | Sand | 1 | 201 | 0.87 | 475 | 36648
186-I-2017 | 186 | Inside | Flexible | 11/01/2018 | Aggregate |  | 11:20:00 AM | Sand | 2 | 201 | 0.85 | 475 | 36648
186-I-2017 | 186 | Inside | Flexible | 11/01/2018 | Aggregate |  | 11:26:00 AM | Sand | 3 | 201 | 0.94 | 475 | 36648
186-O-2017 | 186 | Outside | Flexible | 11/01/2018 | Aggregate |  | 11:42:00 AM | Sand | 1 | 201 | 0.99 | 475
186-O-2017 | 186 | Outside | Flexible | 11/01/2018 | Aggregate |  | 11:47:00 AM | Sand | 2 | 201 | 0.93 | 475
186-O-2017 | 186 | Outside | Flexible | 11/01/2018 | Aggregate |  | 11:52:00 AM | Sand | 3 | 201 | 0.87 | 475
186-O-2017 | 186 | Outside | Flexible | 07/03/2019 | Aggregate |  | 7:10:00 AM | Sand | 1 | 201 | 1 | 719
186-O-2017 | 186 | Outside | Flexible | 09/24/2019 | Aggregate |  | 9:24:00 AM | Sand | 1 | 201 | 0.2 | 802
186-O-2017 | 186 | Outside | Flexible | 09/24/2019 | Aggregate |  | 9:34:00 AM | Sand | 2 | 201 | 0.2 | 802
186-O-2017 | 186 | Outside | Flexible | 09/24/2019 | Aggregate |  | 9:39:00 AM | Sand | 3 | 201 | 0.2 | 802
186-I-2017 | 186 | Inside | Flexible | 08/06/2020 | Aggregate |  | 1:55:00 PM | Sand | 1 | 201 | 1.05 | 1119 | 85065
186-I-2017 | 186 | Inside | Flexible | 08/06/2020 | Aggregate |  | 2:02:00 PM | Sand | 2 | 201 | 1.05 | 1119 | 85065
186-I-2017 | 186 | Inside | Flexible | 08/06/2020 | Aggregate |  | 2:07:00 PM | Sand | 3 | 201 | 1.05 | 1119 | 85065
186-O-2017 | 186 | Outside | Flexible | 08/06/2020 | Aggregate |  | 1:18:00 PM | Sand | 1 | 201 | 1.32 | 1119
186-O-2017 | 186 | Outside | Flexible | 08/06/2020 | Aggregate |  | 1:31:00 PM | Sand | 2 | 201 | 1.25 | 1119
186-O-2017 | 186 | Outside | Flexible | 08/06/2020 | Aggregate |  | 1:39:00 PM | Sand | 3 | 201 | 1.29 | 1119
186-I-2017 | 186 | Inside | Flexible | 08/27/2020 | Aggregate |  | 1:21:00 PM | Sand | 1 | 201 | 1.04 | 1140 | 87005
186-I-2017 | 186 | Inside | Flexible | 08/27/2020 | Aggregate |  | 1:25:00 PM | Sand | 2 | 201 | 1.01 | 1140 | 87005
186-I-2017 | 186 | Inside | Flexible | 08/27/2020 | Aggregate |  | 1:37:00 PM | Sand | 3 | 201 | 1.02 | 1140 | 87005
186-O-2017 | 186 | Outside | Flexible | 08/27/2020 | Aggregate |  | 1:55:00 PM | Sand | 1 | 201 | 1.42 | 1140
186-O-2017 | 186 | Outside | Flexible | 08/27/2020 | Aggregate |  | 1:59:00 PM | Sand | 2 | 201 | 1.15 | 1140
186-O-2017 | 186 | Outside | Flexible | 08/27/2020 | Aggregate |  | 2:09:00 PM | Sand | 3 | 201 | 1.23 | 1140
186-I-2017 | 186 | Inside | Flexible | 10/15/2020 | Aggregate |  | 1:46:00 PM | Sand | 1 | 201 | 1.06 | 1189 | 91513
186-I-2017 | 186 | Inside | Flexible | 10/15/2020 | Aggregate |  | 1:51:00 PM | Sand | 2 | 201 | 1.05 | 1189 | 91513
186-I-2017 | 186 | Inside | Flexible | 10/15/2020 | Aggregate |  | 1:57:00 PM | Sand | 3 | 201 | 1.07 | 1189 | 91513
186-O-2017 | 186 | Outside | Flexible | 10/15/2020 | Aggregate |  | 9:33:00 AM | Sand | 1 | 201 | 1.24 | 1189
186-O-2017 | 186 | Outside | Flexible | 10/15/2020 | Aggregate |  | 9:38:00 AM | Sand | 2 | 201 | 1.21 | 1189
186-O-2017 | 186 | Outside | Flexible | 10/15/2020 | Aggregate |  | 9:42:00 AM | Sand | 3 | 201 | 1.17 | 1189
186-I-2017 | 186 | Inside | Flexible | 11/04/2020 | Aggregate |  | 11:07:00 AM | Sand | 1 | 201 | 1.09 | 1209 | 94616
186-I-2017 | 186 | Inside | Flexible | 11/04/2020 | Aggregate |  | 11:11:00 AM | Sand | 2 | 201 | 1.17 | 1209 | 94616
186-I-2017 | 186 | Inside | Flexible | 11/04/2020 | Aggregate |  | 11:15:00 AM | Sand | 3 | 201 | 1.09 | 1209 | 94616
186-O-2017 | 186 | Outside | Flexible | 11/04/2020 | Aggregate |  | 11:26:00 AM | Sand | 1 | 201 | 1.59 | 1209
186-O-2017 | 186 | Outside | Flexible | 11/04/2020 | Aggregate |  | 11:31:00 AM | Sand | 2 | 201 | 1.52 | 1209
186-O-2017 | 186 | Outside | Flexible | 11/04/2020 | Aggregate |  | 11:35:00 AM | Sand | 3 | 201 | 1.37 | 1209
186-I-2017 | 186 | Inside | Flexible | 04/16/2021 | Aggregate |  | 11:12:00 AM | Sand | 1 | 201 | 0.97 | 1372 | 99031
186-I-2017 | 186 | Inside | Flexible | 04/16/2021 | Aggregate |  | 11:16:00 AM | Sand | 2 | 201 | 1.03 | 1372 | 99031
186-I-2017 | 186 | Inside | Flexible | 04/16/2021 | Aggregate |  | 11:20:00 AM | Sand | 3 | 201 | 0.94 | 1372 | 99031
186-I-2017 | 186 | Inside | Flexible | 11/03/2017 | Aggregate |  | 1:35:00 PM | Sand | 1 | 213.7 | 0.74 | 112 | 3070
186-I-2017 | 186 | Inside | Flexible | 11/03/2017 | Aggregate |  | 1:44:00 PM | Sand | 2 | 186 | 0.71 | 112 | 3070
186-I-2017 | 186 | Inside | Flexible | 11/03/2017 | Aggregate |  | 1:50:00 PM | Sand | 3 | 211.6 | 0.77 | 112 | 3070
186-O-2017 | 186 | Outside | Flexible | 11/03/2017 | Aggregate |  | 2:00:00 PM | Sand | 1 | 207 | 0.95 | 112
186-O-2017 | 186 | Outside | Flexible | 11/03/2017 | Aggregate |  | 2:07:00 PM | Sand | 2 | 208.1 | 0.83 | 112
186-O-2017 | 186 | Outside | Flexible | 11/03/2017 | Aggregate |  | 2:13:00 PM | Sand | 3 | 210.4 | 0.8 | 112
186-I-2017 | 186 | Inside | Flexible | 11/30/2017 | Aggregate |  | 9:13:00 AM | Sand | 1 | 213.7 | 0.79 | 139 | 6244
186-I-2017 | 186 | Inside | Flexible | 11/30/2017 | Aggregate |  | 9:13:00 AM | Sand | 2 | 216 | 0.77 | 139 | 6244
186-I-2017 | 186 | Inside | Flexible | 11/30/2017 | Aggregate |  | 9:13:00 AM | Sand | 3 | 216 | 0.76 | 139 | 6244
186-O-2017 | 186 | Outside | Flexible | 11/30/2017 | Aggregate |  | 9:49:00 AM | Sand | 1 | 211.6 | 0.77 | 139
186-O-2017 | 186 | Outside | Flexible | 11/30/2017 | Aggregate |  | 9:56:00 AM | Sand | 2 | 182.5 | 0.81 | 139
186-O-2017 | 186 | Outside | Flexible | 11/30/2017 | Aggregate |  | 10:02:00 AM | Sand | 3 | 213.9 | 0.84 | 139
186-O-2017 | 186 | Outside | Flexible | 04/16/2021 | Aggregate |  | 11:33:00 AM | Sand | 1 | 201 | 1.08 | 1372
186-O-2017 | 186 | Outside | Flexible | 04/16/2021 | Aggregate |  | 11:37:00 AM | Sand | 2 | 201 | 1.27 | 1372
186-O-2017 | 186 | Outside | Flexible | 04/16/2021 | Aggregate |  | 11:41:00 AM | Sand | 3 | 201 | 1.19 | 1372
186-I-2017 | 186 | Inside | Flexible | 05/12/2021 | Aggregate |  | 1:25:00 PM | Sand | 1 | 201 | 0.95 | 1398 | 100382
186-I-2017 | 186 | Inside | Flexible | 05/12/2021 | Aggregate |  | 1:12:00 PM | Sand | 2 | 201 | 0.92 | 1398 | 100382
186-I-2017 | 186 | Inside | Flexible | 05/12/2021 | Aggregate |  | 1:29:00 PM | Sand | 3 | 201 | 1.01 | 1398 | 100382
186-O-2017 | 186 | Outside | Flexible | 05/12/2021 | Aggregate |  | 12:55:00 PM | Sand | 1 | 201 | 0.96 | 1398
186-O-2017 | 186 | Outside | Flexible | 05/12/2021 | Aggregate |  | 1:05:00 PM | Sand | 2 | 201 | 0.92 | 1398
186-O-2017 | 186 | Outside | Flexible | 05/12/2021 | Aggregate |  | 1:14:00 PM | Sand | 3 | 201 | 1.01 | 1398
186-I-2017 | 186 | Inside | Flexible | 07/02/2021 | Aggregate |  | 1:47:00 PM | Sand | 1 | 201 | 1.17 | 1449 | 106867
186-I-2017 | 186 | Inside | Flexible | 07/02/2021 | Aggregate |  | 1:52:00 PM | Sand | 2 | 201 | 1.21 | 1449 | 106867
186-I-2017 | 186 | Inside | Flexible | 07/02/2021 | Aggregate |  | 1:56:00 PM | Sand | 3 | 201 | 1.24 | 1449 | 106867
186-O-2017 | 186 | Outside | Flexible | 07/02/2021 | Aggregate |  | 2:02:00 PM | Sand | 1 | 201 | 1.64 | 1449
186-O-2017 | 186 | Outside | Flexible | 07/02/2021 | Aggregate |  | 2:06:00 PM | Sand | 2 | 201 | 1.44 | 1449
186-O-2017 | 186 | Outside | Flexible | 07/02/2021 | Aggregate |  | 2:10:00 PM | Sand | 3 | 201 | 1.42 | 1449
186-I-2017 | 186 | Inside | Flexible | 07/16/2021 | Aggregate |  | 10:08:00 AM | Sand | 1 | 201 | 1.09 | 1463 | 108746
186-I-2017 | 186 | Inside | Flexible | 07/16/2021 | Aggregate |  | 10:13:00 AM | Sand | 2 | 201 | 1.19 | 1463 | 108746
186-I-2017 | 186 | Inside | Flexible | 07/16/2021 | Aggregate |  | 10:17:00 AM | Sand | 3 | 201 | 1.1 | 1463 | 108746
186-O-2017 | 186 | Outside | Flexible | 07/16/2021 | Aggregate |  | 10:23:00 AM | Sand | 1 | 201 | 1.2 | 1463
186-O-2017 | 186 | Outside | Flexible | 07/16/2021 | Aggregate |  | 10:28:00 AM | Sand | 2 | 201 | 1.13 | 1463
186-O-2017 | 186 | Outside | Flexible | 07/16/2021 | Aggregate |  | 10:34:00 AM | Sand | 3 | 201 | 1.26 | 1463
186-I-2017 | 186 | Inside | Flexible | 08/03/2021 | Aggregate |  | 3:45:00 PM | Sand | 1 | 201 | 1.04 | 1481 | 111413
186-I-2017 | 186 | Inside | Flexible | 08/03/2021 | Aggregate |  | 3:51:00 PM | Sand | 2 | 201 | 1.02 | 1481 | 111413
186-I-2017 | 186 | Inside | Flexible | 08/03/2021 | Aggregate |  | 3:55:00 PM | Sand | 3 | 201 | 1.1 | 1481 | 111413
186-O-2017 | 186 | Outside | Flexible | 08/03/2021 | Aggregate |  | 4:01:00 PM | Sand | 1 | 201 | 1.3 | 1481
186-O-2017 | 186 | Outside | Flexible | 08/03/2021 | Aggregate |  | 4:16:00 PM | Sand | 3 | 201 | 1.13 | 1481
186-I-2017 | 186 | Inside | Flexible | 09/01/2021 | Aggregate |  | 9:37:00 AM | Sand | 1 | 201 | 1.02 | 1510 | 115393
186-I-2017 | 186 | Inside | Flexible | 09/01/2021 | Aggregate |  | 9:42:00 AM | Sand | 2 | 201 | 1.03 | 1510 | 115393
186-I-2017 | 186 | Inside | Flexible | 09/01/2021 | Aggregate |  | 9:46:00 AM | Sand | 3 | 201 | 1.02 | 1510 | 115393
186-O-2017 | 186 | Outside | Flexible | 09/01/2021 | Aggregate |  | 10:01:00 AM | Sand | 1 | 201 | 1.33 | 1510
186-O-2017 | 186 | Outside | Flexible | 09/01/2021 | Aggregate |  | 10:06:00 AM | Sand | 2 | 201 | 1.06 | 1510
186-O-2017 | 186 | Outside | Flexible | 09/01/2021 | Aggregate |  | 10:10:00 AM | Sand | 3 | 201 | 1.07 | 1510
186-I-2017 | 186 | Inside | Flexible | 10/07/2021 | Aggregate |  | 3:40:00 PM | Sand | 1 | 201 | 1.44 | 1546 | 121624
186-I-2017 | 186 | Inside | Flexible | 10/07/2021 | Aggregate |  | 3:44:00 PM | Sand | 2 | 201 | 1.26 | 1546 | 121624
186-I-2017 | 186 | Inside | Flexible | 10/07/2021 | Aggregate |  | 3:49:00 PM | Sand | 3 | 201 | 1.45 | 1546 | 121624
186-O-2017 | 186 | Outside | Flexible | 10/07/2021 | Aggregate |  | 3:59:00 PM | Sand | 1 | 201 | 1.45 | 1546
186-O-2017 | 186 | Outside | Flexible | 10/07/2021 | Aggregate |  | 4:03:00 PM | Sand | 2 | 201 | 1.48 | 1546
186-O-2017 | 186 | Outside | Flexible | 10/07/2021 | Aggregate |  | 4:07:00 PM | Sand | 3 | 201 | 1.36 | 1546
186-I-2017 | 186 | Inside | Flexible | 10/22/2021 | Aggregate |  | 3:12:00 PM | Sand | 1 | 201 | 1.18 | 1561 | 124011
186-I-2017 | 186 | Inside | Flexible | 10/22/2021 | Aggregate |  | 3:16:00 PM | Sand | 2 | 201 | 1.15 | 1561 | 124011
186-I-2017 | 186 | Inside | Flexible | 10/22/2021 | Aggregate |  | 3:20:00 PM | Sand | 3 | 201 | 1.27 | 1561 | 124011
186-O-2017 | 186 | Outside | Flexible | 10/22/2021 | Aggregate |  | 3:27:00 PM | Sand | 1 | 201 | 1.19 | 1561
186-O-2017 | 186 | Outside | Flexible | 10/22/2021 | Aggregate |  | 3:33:00 PM | Sand | 2 | 201 | 1.3 | 1561
186-O-2017 | 186 | Outside | Flexible | 10/22/2021 | Aggregate |  | 3:37:00 PM | Sand | 3 | 201 | 1.22 | 1561
186-I-2017 | 186 | Inside | Flexible | 11/19/2021 | Aggregate |  | 12:32:00 PM | Sand | 1 | 201 | 1.22 | 1589 | 126844
186-I-2017 | 186 | Inside | Flexible | 11/19/2021 | Aggregate |  | 12:36:00 PM | Sand | 2 | 201 | 1.21 | 1589 | 126844
186-I-2017 | 186 | Inside | Flexible | 11/19/2021 | Aggregate |  | 12:48:00 PM | Sand | 3 | 201 | 1.19 | 1589 | 126844
186-O-2017 | 186 | Outside | Flexible | 11/19/2021 | Aggregate |  | 12:56:00 PM | Sand | 1 | 201 | 1.21 | 1589
186-O-2017 | 186 | Outside | Flexible | 11/19/2021 | Aggregate |  | 1:01:00 PM | Sand | 2 | 201 | 1.2 | 1589
186-O-2017 | 186 | Outside | Flexible | 11/19/2021 | Aggregate |  | 1:05:00 PM | Sand | 3 | 201 | 1.25 | 1589
186-I-2017 | 186 | Inside | Flexible | 06/14/2018 | Aggregate |  | 7:56:00 AM | Sand | 1 | 211.7 | 0 | 335 | 26990
186-I-2017 | 186 | Inside | Flexible | 06/14/2018 | Aggregate |  | 7:56:00 AM | Sand | 2 | 185.9 | 0 | 335 | 26990
186-I-2017 | 186 | Inside | Flexible | 06/14/2018 | Aggregate |  | 7:56:00 AM | Sand | 3 | 186 | 0 | 335 | 26990
186-O-2017 | 186 | Outside | Flexible | 06/14/2018 | Aggregate |  | 8:22:00 AM | Sand | 1 | 225.9 | 0 | 335
186-I-2017 | 186 | Inside | Flexible | 07/09/2018 | Aggregate |  | 2:44:00 AM | Sand | 1 | 200.9 | 1.06 | 360 | 27447
186-I-2017 | 186 | Inside | Flexible | 07/09/2018 | Aggregate |  | 2:50:00 AM | Sand | 2 | 200.9 | 1.1 | 360 | 27447
186-I-2017 | 186 | Inside | Flexible | 07/09/2018 | Aggregate |  | 2:56:00 AM | Sand | 3 | 200.9 | 1.12 | 360 | 27447
186-O-2017 | 186 | Outside | Flexible | 07/09/2018 | Aggregate |  | 3:06:00 AM | Sand | 1 | 210.6 | 1.14 | 360
186-O-2017 | 186 | Outside | Flexible | 07/09/2018 | Aggregate |  | 3:12:00 AM | Sand | 2 | 189.5 | 1.09 | 360
186-O-2017 | 186 | Outside | Flexible | 07/09/2018 | Aggregate |  | 3:18:00 AM | Sand | 3 | 187.5 | 1.11 | 360
186-I-2017 | 186 | Inside | Flexible | 07/26/2018 | Aggregate |  | 11:00:00 AM | Sand | 1 | 201 | 1.2 | 377 | 28599
186-I-2017 | 186 | Inside | Flexible | 07/26/2018 | Aggregate |  | 11:06:00 AM | Sand | 2 | 201 | 1.27 | 377 | 28599
186-I-2017 | 186 | Inside | Flexible | 07/26/2018 | Aggregate |  | 11:12:00 AM | Sand | 3 | 201 | 1.21 | 377 | 28599
186-O-2017 | 186 | Outside | Flexible | 07/26/2018 | Aggregate |  | 10:36:00 AM | Sand | 1 | 201 | 1.29 | 377
188-O-2017 | 188 | Outside | Flexible | 10/07/2021 | Aggregate |  | 3:59:00 PM | Clay | 1 | 203 | 1.51 | 1545
188-O-2017 | 188 | Outside | Flexible | 10/07/2021 | Aggregate |  | 4:03:00 PM | Clay | 2 | 203 | 1.37 | 1545
188-O-2017 | 188 | Outside | Flexible | 10/07/2021 | Aggregate |  | 4:07:00 PM | Clay | 3 | 203 | 1.32 | 1545
188-I-2017 | 188 | Inside | Flexible | 10/22/2021 | Aggregate |  | 3:12:00 PM | Clay | 1 | 201 | 1.24 | 1560 | 124011
188-I-2017 | 188 | Inside | Flexible | 10/22/2021 | Aggregate |  | 3:16:00 PM | Clay | 2 | 201 | 1.22 | 1560 | 124011
188-I-2017 | 188 | Inside | Flexible | 06/14/2018 | Aggregate |  | 7:56:00 AM | Clay | 3 | 188.2 | 0 | 334 | 26990
188-O-2017 | 188 | Outside | Flexible | 06/14/2018 | Aggregate |  | 8:22:00 AM | Clay | 1 | 225.9 | 0 | 334
188-I-2017 | 188 | Inside | Flexible | 07/09/2018 | Aggregate |  | 2:44:00 AM | Clay | 1 | 200.9 | 1.04 | 359 | 27447
188-I-2017 | 188 | Inside | Flexible | 07/09/2018 | Aggregate |  | 2:50:00 AM | Clay | 2 | 200.9 | 1.06 | 359 | 27447
188-I-2017 | 188 | Inside | Flexible | 07/09/2018 | Aggregate |  | 2:56:00 AM | Clay | 3 | 200.9 | 1.11 | 359 | 27447
188-O-2017 | 188 | Outside | Flexible | 07/09/2018 | Aggregate |  | 3:06:00 AM | Clay | 1 | 212.7 | 1.12 | 359
188-O-2017 | 188 | Outside | Flexible | 07/09/2018 | Aggregate |  | 3:12:00 AM | Clay | 2 | 208.5 | 1.07 | 359
188-O-2017 | 188 | Outside | Flexible | 07/09/2018 | Aggregate |  | 3:18:00 AM | Clay | 3 | 214.7 | 1.08 | 359
188-I-2017 | 188 | Inside | Flexible | 07/26/2018 | Aggregate |  | 10:59:00 AM | Clay | 1 | 201 | 1.25 | 376 | 28599
188-I-2017 | 188 | Inside | Flexible | 07/26/2018 | Aggregate |  | 11:06:00 AM | Clay | 2 | 201 | 1.23 | 376 | 28599
188-I-2017 | 188 | Inside | Flexible | 07/26/2018 | Aggregate |  | 11:12:00 AM | Clay | 3 | 201 | 1.24 | 376 | 28599
188-O-2017 | 188 | Outside | Flexible | 07/26/2018 | Aggregate |  | 10:36:00 AM | Clay | 1 | 201 | 1.22 | 376
188-O-2017 | 188 | Outside | Flexible | 07/26/2018 | Aggregate |  | 10:48:00 AM | Clay | 2 | 201 | 1.21 | 376
188-O-2017 | 188 | Outside | Flexible | 07/26/2018 | Aggregate |  | 10:54:00 AM | Clay | 3 | 201 | 1.15 | 376
188-I-2017 | 188 | Inside | Flexible | 08/08/2018 | Aggregate |  | 10:29:00 AM | Clay | 1 | 201 | 1.27 | 389 | 29316
188-I-2017 | 188 | Inside | Flexible | 08/08/2018 | Aggregate |  | 10:35:00 AM | Clay | 2 | 201 | 1.3 | 389 | 29316
188-I-2017 | 188 | Inside | Flexible | 08/08/2018 | Aggregate |  | 10:54:00 AM | Clay | 3 | 201 | 1.31 | 389 | 29316
188-O-2017 | 188 | Outside | Flexible | 08/08/2018 | Aggregate |  | 12:20:00 PM | Clay | 2 | 201 | 1.36 | 389
188-O-2017 | 188 | Outside | Flexible | 08/08/2018 | Aggregate |  | 12:14:00 PM | Clay | 3 | 201 | 1.31 | 389
188-I-2017 | 188 | Inside | Flexible | 08/22/2018 | Aggregate |  | 7:33:00 AM | Clay | 1 | 201 | 1.22 | 403 | 30534
188-I-2017 | 188 | Inside | Flexible | 08/22/2018 | Aggregate |  | 7:40:00 AM | Clay | 2 | 201 | 1.19 | 403 | 30534
188-I-2017 | 188 | Inside | Flexible | 08/22/2018 | Aggregate |  | 7:46:00 AM | Clay | 3 | 201 | 1.26 | 403 | 30534
188-O-2017 | 188 | Outside | Flexible | 08/22/2018 | Aggregate |  | 7:15:00 AM | Clay | 1 | 201 | 1.2 | 403
188-O-2017 | 188 | Outside | Flexible | 08/22/2018 | Aggregate |  | 7:21:00 AM | Clay | 2 | 201 | 1.15 | 403
188-O-2017 | 188 | Outside | Flexible | 08/22/2018 | Aggregate |  | 7:27:00 AM | Clay | 3 | 201 | 1.12 | 403
188-I-2017 | 188 | Inside | Flexible | 11/01/2018 | Aggregate |  | 11:15:00 AM | Clay | 1 | 201 | 0.87 | 474 | 36648
188-I-2017 | 188 | Inside | Flexible | 11/01/2018 | Aggregate |  | 11:20:00 AM | Clay | 2 | 201 | 0.88 | 474 | 36648
188-I-2017 | 188 | Inside | Flexible | 11/01/2018 | Aggregate |  | 11:26:00 AM | Clay | 3 | 201 | 0.87 | 474 | 36648
188-O-2017 | 188 | Outside | Flexible | 11/01/2018 | Aggregate |  | 11:42:00 AM | Clay | 1 | 201 | 0.94 | 474
188-O-2017 | 188 | Outside | Flexible | 11/01/2018 | Aggregate |  | 11:47:00 AM | Clay | 2 | 201 | 0.82 | 474
188-O-2017 | 188 | Outside | Flexible | 11/01/2018 | Aggregate |  | 11:52:00 AM | Clay | 3 | 201 | 0.89 | 474
188-O-2017 | 188 | Outside | Flexible | 07/03/2019 | Aggregate |  | 7:10:00 AM | Clay | 1 | 203 | 1.01 | 718
188-O-2017 | 188 | Outside | Flexible | 09/24/2019 | Aggregate |  | 9:24:00 AM | Clay | 1 | 203 | 0.2 | 801
188-O-2017 | 188 | Outside | Flexible | 09/24/2019 | Aggregate |  | 9:34:00 AM | Clay | 2 | 203 | 0.2 | 801
188-O-2017 | 188 | Outside | Flexible | 09/24/2019 | Aggregate |  | 9:39:00 AM | Clay | 3 | 203 | 0.2 | 801
188-I-2017 | 188 | Inside | Flexible | 08/06/2020 | Aggregate |  | 1:55:00 PM | Clay | 1 | 201 | 1.04 | 1118 | 85065
188-I-2017 | 188 | Inside | Flexible | 08/06/2020 | Aggregate |  | 2:02:00 PM | Clay | 2 | 201 | 1.06 | 1118 | 85065
188-I-2017 | 188 | Inside | Flexible | 08/06/2020 | Aggregate |  | 2:07:00 PM | Clay | 3 | 201 | 1.08 | 1118 | 85065
188-O-2017 | 188 | Outside | Flexible | 08/06/2020 | Aggregate |  | 1:19:00 PM | Clay | 1 | 203 | 1.19 | 1118
188-O-2017 | 188 | Outside | Flexible | 08/06/2020 | Aggregate |  | 1:31:00 PM | Clay | 2 | 203 | 1.2 | 1118
188-O-2017 | 188 | Outside | Flexible | 08/06/2020 | Aggregate |  | 1:40:00 PM | Clay | 3 | 203 | 1.13 | 1118
188-I-2017 | 188 | Inside | Flexible | 08/27/2020 | Aggregate |  | 1:21:00 PM | Clay | 1 | 201 | 0.99 | 1139 | 87005
188-I-2017 | 188 | Inside | Flexible | 08/27/2020 | Aggregate |  | 1:25:00 PM | Clay | 2 | 201 | 1 | 1139 | 87005
188-I-2017 | 188 | Inside | Flexible | 11/03/2017 | Aggregate |  | 1:34:00 PM | Clay | 1 | 210.4 | 0.66 | 111 | 3070
188-I-2017 | 188 | Inside | Flexible | 11/03/2017 | Aggregate |  | 1:44:00 PM | Clay | 2 | 182.5 | 0.66 | 111 | 3070
188-I-2017 | 188 | Inside | Flexible | 11/03/2017 | Aggregate |  | 1:50:00 PM | Clay | 3 | 210.4 | 0.65 | 111 | 3070
188-O-2017 | 188 | Outside | Flexible | 11/03/2017 | Aggregate |  | 2:00:00 PM | Clay | 1 | 203.7 | 0.98 | 111
188-O-2017 | 188 | Outside | Flexible | 11/03/2017 | Aggregate |  | 2:07:00 PM | Clay | 2 | 206 | 0.93 | 111
188-O-2017 | 188 | Outside | Flexible | 11/03/2017 | Aggregate |  | 2:13:00 PM | Clay | 3 | 213.9 | 0.87 | 111
188-I-2017 | 188 | Inside | Flexible | 11/30/2017 | Aggregate |  | 9:13:00 AM | Clay | 1 | 213.7 | 0.64 | 138 | 6244
188-I-2017 | 188 | Inside | Flexible | 11/30/2017 | Aggregate |  | 9:13:00 AM | Clay | 2 | 236.1 | 0.64 | 138 | 6244
188-I-2017 | 188 | Inside | Flexible | 11/30/2017 | Aggregate |  | 9:13:00 AM | Clay | 3 | 184.9 | 0.68 | 138 | 6244
188-O-2017 | 188 | Outside | Flexible | 11/30/2017 | Aggregate |  | 9:49:00 AM | Clay | 1 | 184.7 | 0.97 | 138
188-O-2017 | 188 | Outside | Flexible | 11/30/2017 | Aggregate |  | 9:56:00 AM | Clay | 2 | 211.5 | 0.93 | 138
188-O-2017 | 188 | Outside | Flexible | 11/30/2017 | Aggregate |  | 10:02:00 AM | Clay | 3 | 207.2 | 1.01 | 138
188-I-2017 | 188 | Inside | Flexible | 06/14/2018 | Aggregate |  | 7:56:00 AM | Clay | 1 | 188.2 | 0 | 334 | 26990
188-I-2017 | 188 | Inside | Flexible | 06/14/2018 | Aggregate |  | 7:56:00 AM | Clay | 2 | 188.2 | 0 | 334 | 26990
188-I-2017 | 188 | Inside | Flexible | 10/22/2021 | Aggregate |  | 3:20:00 PM | Clay | 3 | 201 | 1.32 | 1560 | 124011
188-O-2017 | 188 | Outside | Flexible | 10/22/2021 | Aggregate |  | 3:27:00 PM | Clay | 1 | 203 | 1.23 | 1560
188-O-2017 | 188 | Outside | Flexible | 10/22/2021 | Aggregate |  | 3:33:00 PM | Clay | 2 | 203 | 1.17 | 1560
188-O-2017 | 188 | Outside | Flexible | 10/22/2021 | Aggregate |  | 3:37:00 PM | Clay | 3 | 203 | 1.17 | 1560
188-I-2017 | 188 | Inside | Flexible | 11/19/2021 | Aggregate |  | 12:31:00 PM | Clay | 1 | 201 | 1.26 | 1588 | 126844
188-I-2017 | 188 | Inside | Flexible | 11/19/2021 | Aggregate |  | 12:35:00 PM | Clay | 2 | 201 | 1.2 | 1588 | 126844
188-I-2017 | 188 | Inside | Flexible | 11/19/2021 | Aggregate |  | 12:48:00 PM | Clay | 3 | 201 | 1.21 | 1588 | 126844
188-O-2017 | 188 | Outside | Flexible | 11/19/2021 | Aggregate |  | 12:56:00 PM | Clay | 1 | 203 | 1.19 | 1588
188-O-2017 | 188 | Outside | Flexible | 11/19/2021 | Aggregate |  | 1:01:00 PM | Clay | 2 | 203 | 1.09 | 1588
188-O-2017 | 188 | Outside | Flexible | 11/19/2021 | Aggregate |  | 1:05:00 PM | Clay | 3 | 203 | 1.15 | 1588
188-I-2017 | 188 | Inside | Flexible | 08/27/2020 | Aggregate |  | 1:37:00 PM | Clay | 3 | 201 | 1.01 | 1139 | 87005
188-O-2017 | 188 | Outside | Flexible | 08/27/2020 | Aggregate |  | 1:55:00 PM | Clay | 1 | 203 | 1.11 | 1139
188-O-2017 | 188 | Outside | Flexible | 08/27/2020 | Aggregate |  | 1:59:00 PM | Clay | 2 | 203 | 1.16 | 1139
188-O-2017 | 188 | Outside | Flexible | 08/27/2020 | Aggregate |  | 2:09:00 PM | Clay | 3 | 203 | 1.11 | 1139
188-I-2017 | 188 | Inside | Flexible | 10/15/2020 | Aggregate |  | 1:46:00 PM | Clay | 1 | 201 | 1.08 | 1188 | 91513
188-I-2017 | 188 | Inside | Flexible | 10/15/2020 | Aggregate |  | 1:51:00 PM | Clay | 2 | 201 | 1.1 | 1188 | 91513
188-I-2017 | 188 | Inside | Flexible | 10/15/2020 | Aggregate |  | 1:56:00 PM | Clay | 3 | 201 | 1.07 | 1188 | 91513
188-O-2017 | 188 | Outside | Flexible | 10/15/2020 | Aggregate |  | 9:33:00 AM | Clay | 1 | 203 | 1.18 | 1188
188-O-2017 | 188 | Outside | Flexible | 10/15/2020 | Aggregate |  | 9:38:00 AM | Clay | 2 | 203 | 1.17 | 1188
188-O-2017 | 188 | Outside | Flexible | 10/15/2020 | Aggregate |  | 9:42:00 AM | Clay | 3 | 203 | 1.15 | 1188
188-I-2017 | 188 | Inside | Flexible | 11/04/2020 | Aggregate |  | 11:07:00 AM | Clay | 1 | 201 | 1.14 | 1208 | 94616
188-I-2017 | 188 | Inside | Flexible | 11/04/2020 | Aggregate |  | 11:11:00 AM | Clay | 2 | 201 | 1.15 | 1208 | 94616
188-I-2017 | 188 | Inside | Flexible | 11/04/2020 | Aggregate |  | 11:15:00 AM | Clay | 3 | 201 | 1.12 | 1208 | 94616
188-O-2017 | 188 | Outside | Flexible | 11/04/2020 | Aggregate |  | 11:26:00 AM | Clay | 1 | 203 | 1.32 | 1208
188-O-2017 | 188 | Outside | Flexible | 11/04/2020 | Aggregate |  | 11:31:00 AM | Clay | 2 | 203 | 1.19 | 1208
188-O-2017 | 188 | Outside | Flexible | 11/04/2020 | Aggregate |  | 11:35:00 AM | Clay | 3 | 203 | 1.19 | 1208
188-I-2017 | 188 | Inside | Flexible | 04/16/2021 | Aggregate |  | 11:12:00 AM | Clay | 1 | 201 | 1.05 | 1371 | 99031
188-I-2017 | 188 | Inside | Flexible | 04/16/2021 | Aggregate |  | 11:16:00 AM | Clay | 2 | 201 | 1.08 | 1371 | 99031
188-I-2017 | 188 | Inside | Flexible | 04/16/2021 | Aggregate |  | 11:20:00 AM | Clay | 3 | 201 | 0.99 | 1371 | 99031
188-O-2017 | 188 | Outside | Flexible | 04/16/2021 | Aggregate |  | 11:33:00 AM | Clay | 1 | 203 | 1.19 | 1371
188-O-2017 | 188 | Outside | Flexible | 04/16/2021 | Aggregate |  | 11:37:00 AM | Clay | 2 | 203 | 1.19 | 1371
188-O-2017 | 188 | Outside | Flexible | 04/16/2021 | Aggregate |  | 11:41:00 AM | Clay | 3 | 203 | 1.6 | 1371
188-I-2017 | 188 | Inside | Flexible | 05/12/2021 | Aggregate |  | 1:25:00 PM | Clay | 1 | 201 | 0.95 | 1397 | 100382
188-I-2017 | 188 | Inside | Flexible | 05/12/2021 | Aggregate |  | 1:12:00 PM | Clay | 2 | 201 | 0.97 | 1397 | 100382
188-I-2017 | 188 | Inside | Flexible | 05/12/2021 | Aggregate |  | 1:29:00 PM | Clay | 3 | 201 | 0.99 | 1397 | 100382
188-O-2017 | 188 | Outside | Flexible | 05/12/2021 | Aggregate |  | 12:55:00 PM | Clay | 1 | 203 | 0.92 | 1397
188-O-2017 | 188 | Outside | Flexible | 05/12/2021 | Aggregate |  | 1:05:00 PM | Clay | 2 | 203 | 0.93 | 1397
188-O-2017 | 188 | Outside | Flexible | 05/12/2021 | Aggregate |  | 1:15:00 PM | Clay | 3 | 203 | 0.94 | 1397
188-I-2017 | 188 | Inside | Flexible | 07/02/2021 | Aggregate |  | 1:47:00 PM | Clay | 1 | 201 | 1.24 | 1448 | 106867
188-I-2017 | 188 | Inside | Flexible | 07/02/2021 | Aggregate |  | 1:52:00 PM | Clay | 2 | 201 | 1.21 | 1448 | 106867
188-I-2017 | 188 | Inside | Flexible | 07/02/2021 | Aggregate |  | 1:56:00 PM | Clay | 3 | 201 | 1.23 | 1448 | 106867
188-O-2017 | 188 | Outside | Flexible | 07/02/2021 | Aggregate |  | 2:02:00 PM | Clay | 1 | 203 | 1.55 | 1448
188-O-2017 | 188 | Outside | Flexible | 07/02/2021 | Aggregate |  | 2:06:00 PM | Clay | 2 | 203 | 1.4 | 1448
188-O-2017 | 188 | Outside | Flexible | 07/02/2021 | Aggregate |  | 2:10:00 PM | Clay | 3 | 203 | 1.38 | 1448
188-I-2017 | 188 | Inside | Flexible | 07/16/2021 | Aggregate |  | 10:08:00 AM | Clay | 1 | 201 | 1.12 | 1462 | 108746
188-I-2017 | 188 | Inside | Flexible | 07/16/2021 | Aggregate |  | 10:12:00 AM | Clay | 2 | 201 | 1.1 | 1462 | 108746
188-I-2017 | 188 | Inside | Flexible | 07/16/2021 | Aggregate |  | 10:17:00 AM | Clay | 3 | 201 | 1.09 | 1462 | 108746
188-O-2017 | 188 | Outside | Flexible | 07/16/2021 | Aggregate |  | 10:23:00 AM | Clay | 1 | 203 | 1.14 | 1462
188-O-2017 | 188 | Outside | Flexible | 07/16/2021 | Aggregate |  | 10:28:00 AM | Clay | 2 | 203 | 1.14 | 1462
188-O-2017 | 188 | Outside | Flexible | 07/16/2021 | Aggregate |  | 10:34:00 AM | Clay | 3 | 203 | 1.18 | 1462
188-I-2017 | 188 | Inside | Flexible | 08/03/2021 | Aggregate |  | 3:45:00 PM | Clay | 1 | 201 | 1.07 | 1480 | 111413
188-I-2017 | 188 | Inside | Flexible | 08/03/2021 | Aggregate |  | 3:51:00 PM | Clay | 2 | 201 | 1.05 | 1480 | 111413
188-I-2017 | 188 | Inside | Flexible | 08/03/2021 | Aggregate |  | 3:55:00 PM | Clay | 3 | 201 | 1.05 | 1480 | 111413
188-O-2017 | 188 | Outside | Flexible | 08/03/2021 | Aggregate |  | 4:01:00 PM | Clay | 1 | 203 | 1.16 | 1480
188-O-2017 | 188 | Outside | Flexible | 08/03/2021 | Aggregate |  | 4:16:00 PM | Clay | 3 | 203 | 1.17 | 1480
188-I-2017 | 188 | Inside | Flexible | 09/01/2021 | Aggregate |  | 9:37:00 AM | Clay | 1 | 201 | 1.04 | 1509 | 115393
188-I-2017 | 188 | Inside | Flexible | 09/01/2021 | Aggregate |  | 9:41:00 AM | Clay | 2 | 201 | 1.09 | 1509 | 115393
188-I-2017 | 188 | Inside | Flexible | 09/01/2021 | Aggregate |  | 9:46:00 AM | Clay | 3 | 201 | 1.08 | 1509 | 115393
188-O-2017 | 188 | Outside | Flexible | 09/01/2021 | Aggregate |  | 10:01:00 AM | Clay | 1 | 203 | 1.15 | 1509
188-O-2017 | 188 | Outside | Flexible | 09/01/2021 | Aggregate |  | 10:06:00 AM | Clay | 2 | 203 | 1 | 1509
188-O-2017 | 188 | Outside | Flexible | 09/01/2021 | Aggregate |  | 10:10:00 AM | Clay | 3 | 203 | 1.06 | 1509
188-I-2017 | 188 | Inside | Flexible | 10/07/2021 | Aggregate |  | 3:40:00 PM | Clay | 1 | 201 | 1.44 | 1545 | 121624
188-I-2017 | 188 | Inside | Flexible | 10/07/2021 | Aggregate |  | 3:44:00 PM | Clay | 2 | 201 | 1.49 | 1545 | 121624
188-I-2017 | 188 | Inside | Flexible | 10/07/2021 | Aggregate |  | 3:48:00 PM | Clay | 3 | 201 | 1.43 | 1545 | 121624
189-O-2017 | 189 | Outside | Flexible | 08/06/2020 | Aggregate |  | 1:40:00 PM | Clay | 3 | 201 | 1.12 | 1119
189-I-2017 | 189 | Inside | Flexible | 08/27/2020 | Aggregate |  | 1:20:00 PM | Clay | 1 | 201 | 1.04 | 1140 | 87005
189-I-2017 | 189 | Inside | Flexible | 08/27/2020 | Aggregate |  | 1:25:00 PM | Clay | 2 | 201 | 0.99 | 1140 | 87005
189-I-2017 | 189 | Inside | Flexible | 08/27/2020 | Aggregate |  | 1:37:00 PM | Clay | 3 | 201 | 0.96 | 1140 | 87005
189-O-2017 | 189 | Outside | Flexible | 08/27/2020 | Aggregate |  | 1:55:00 PM | Clay | 1 | 201 | 1.13 | 1140
189-O-2017 | 189 | Outside | Flexible | 08/27/2020 | Aggregate |  | 1:59:00 PM | Clay | 2 | 201 | 1.24 | 1140
189-O-2017 | 189 | Outside | Flexible | 08/27/2020 | Aggregate |  | 2:09:00 PM | Clay | 3 | 201 | 1.15 | 1140
189-I-2017 | 189 | Inside | Flexible | 10/15/2020 | Aggregate |  | 1:46:00 PM | Clay | 1 | 201 | 1.12 | 1189 | 91513
189-I-2017 | 189 | Inside | Flexible | 10/15/2020 | Aggregate |  | 1:51:00 PM | Clay | 2 | 201 | 1.06 | 1189 | 91513
189-I-2017 | 189 | Inside | Flexible | 10/15/2020 | Aggregate |  | 1:56:00 PM | Clay | 3 | 201 | 1.02 | 1189 | 91513
189-O-2017 | 189 | Outside | Flexible | 10/15/2020 | Aggregate |  | 9:33:00 AM | Clay | 1 | 201 | 1.09 | 1189
189-O-2017 | 189 | Outside | Flexible | 10/15/2020 | Aggregate |  | 9:38:00 AM | Clay | 2 | 201 | 1.12 | 1189
189-O-2017 | 189 | Outside | Flexible | 10/15/2020 | Aggregate |  | 9:43:00 AM | Clay | 3 | 201 | 1.17 | 1189
189-I-2017 | 189 | Inside | Flexible | 11/04/2020 | Aggregate |  | 11:07:00 AM | Clay | 1 | 201 | 1.14 | 1209 | 94616
189-I-2017 | 189 | Inside | Flexible | 11/04/2020 | Aggregate |  | 11:11:00 AM | Clay | 2 | 201 | 1.14 | 1209 | 94616
189-I-2017 | 189 | Inside | Flexible | 11/04/2020 | Aggregate |  | 11:15:00 AM | Clay | 3 | 201 | 1.07 | 1209 | 94616
189-O-2017 | 189 | Outside | Flexible | 11/04/2020 | Aggregate |  | 11:26:00 AM | Clay | 1 | 201 | 1.26 | 1209
189-O-2017 | 189 | Outside | Flexible | 11/04/2020 | Aggregate |  | 11:31:00 AM | Clay | 2 | 201 | 1.22 | 1209
189-O-2017 | 189 | Outside | Flexible | 11/04/2020 | Aggregate |  | 11:35:00 AM | Clay | 3 | 201 | 1.18 | 1209
189-I-2017 | 189 | Inside | Flexible | 04/16/2021 | Aggregate |  | 11:12:00 AM | Clay | 1 | 201 | 1.07 | 1372 | 99031
189-I-2017 | 189 | Inside | Flexible | 04/16/2021 | Aggregate |  | 11:16:00 AM | Clay | 2 | 201 | 0.96 | 1372 | 99031
189-I-2017 | 189 | Inside | Flexible | 04/16/2021 | Aggregate |  | 11:20:00 AM | Clay | 3 | 201 | 0.88 | 1372 | 99031
189-O-2017 | 189 | Outside | Flexible | 04/16/2021 | Aggregate |  | 11:34:00 AM | Clay | 1 | 201 | 1.12 | 1372
189-O-2017 | 189 | Outside | Flexible | 04/16/2021 | Aggregate |  | 11:37:00 AM | Clay | 2 | 201 | 0.96 | 1372
189-O-2017 | 189 | Outside | Flexible | 04/16/2021 | Aggregate |  | 11:41:00 AM | Clay | 3 | 201 | 1.16 | 1372
189-I-2017 | 189 | Inside | Flexible | 05/12/2021 | Aggregate |  | 1:25:00 PM | Clay | 1 | 201 | 0.95 | 1398 | 100382
189-I-2017 | 189 | Inside | Flexible | 05/12/2021 | Aggregate |  | 1:12:00 PM | Clay | 2 | 201 | 0.91 | 1398 | 100382
189-I-2017 | 189 | Inside | Flexible | 05/12/2021 | Aggregate |  | 1:29:00 PM | Clay | 3 | 201 | 0.96 | 1398 | 100382
189-O-2017 | 189 | Outside | Flexible | 05/12/2021 | Aggregate |  | 12:56:00 PM | Clay | 1 | 201 | 0.89 | 1398
189-O-2017 | 189 | Outside | Flexible | 05/12/2021 | Aggregate |  | 1:05:00 PM | Clay | 2 | 201 | 0.89 | 1398
189-O-2017 | 189 | Outside | Flexible | 05/12/2021 | Aggregate |  | 1:15:00 PM | Clay | 3 | 201 | 0.88 | 1398
189-I-2017 | 189 | Inside | Flexible | 07/02/2021 | Aggregate |  | 1:47:00 PM | Clay | 1 | 201 | 1.22 | 1449 | 106867
189-I-2017 | 189 | Inside | Flexible | 07/02/2021 | Aggregate |  | 1:52:00 PM | Clay | 2 | 201 | 1.21 | 1449 | 106867
189-I-2017 | 189 | Inside | Flexible | 11/03/2017 | Aggregate |  | 1:34:00 PM | Clay | 1 | 187.2 | 0.69 | 112 | 3070
189-I-2017 | 189 | Inside | Flexible | 11/03/2017 | Aggregate |  | 1:44:00 PM | Clay | 2 | 184 | 0.66 | 112 | 3070
189-I-2017 | 189 | Inside | Flexible | 11/03/2017 | Aggregate |  | 1:50:00 PM | Clay | 3 | 211.7 | 0.69 | 112 | 3070
189-O-2017 | 189 | Outside | Flexible | 11/03/2017 | Aggregate |  | 2:00:00 PM | Clay | 1 | 185.9 | 0.93 | 112
189-O-2017 | 189 | Outside | Flexible | 11/03/2017 | Aggregate |  | 2:07:00 PM | Clay | 2 | 192.5 | 0.73 | 112
189-O-2017 | 189 | Outside | Flexible | 11/03/2017 | Aggregate |  | 2:13:00 PM | Clay | 3 | 185.9 | 0.72 | 112
189-I-2017 | 189 | Inside | Flexible | 11/30/2017 | Aggregate |  | 9:13:00 AM | Clay | 1 | 218.4 | 0.64 | 139 | 6244
189-I-2017 | 189 | Inside | Flexible | 11/30/2017 | Aggregate |  | 9:13:00 AM | Clay | 2 | 216.1 | 0.66 | 139 | 6244
189-I-2017 | 189 | Inside | Flexible | 11/30/2017 | Aggregate |  | 9:13:00 AM | Clay | 3 | 216.2 | 0.64 | 139 | 6244
189-O-2017 | 189 | Outside | Flexible | 11/30/2017 | Aggregate |  | 9:50:00 AM | Clay | 1 | 211.5 | 0.83 | 139
189-O-2017 | 189 | Outside | Flexible | 11/30/2017 | Aggregate |  | 9:56:00 AM | Clay | 2 | 158 | 0.66 | 139
189-O-2017 | 189 | Outside | Flexible | 11/30/2017 | Aggregate |  | 10:02:00 AM | Clay | 3 | 193.7 | 0.81 | 139
189-I-2017 | 189 | Inside | Flexible | 06/14/2018 | Aggregate |  | 7:56:00 AM | Clay | 1 | 216.6 | 0 | 335 | 26990
189-I-2017 | 189 | Inside | Flexible | 06/14/2018 | Aggregate |  | 7:56:00 AM | Clay | 2 | 216.6 | 0 | 335 | 26990
189-I-2017 | 189 | Inside | Flexible | 06/14/2018 | Aggregate |  | 7:56:00 AM | Clay | 3 | 212 | 0 | 335 | 26990
189-O-2017 | 189 | Outside | Flexible | 06/14/2018 | Aggregate |  | 8:22:00 AM | Clay | 1 | 225.9 | 0 | 335
189-I-2017 | 189 | Inside | Flexible | 07/09/2018 | Aggregate |  | 2:44:00 AM | Clay | 1 | 200.9 | 1.1 | 360 | 27447
189-I-2017 | 189 | Inside | Flexible | 07/09/2018 | Aggregate |  | 2:50:00 AM | Clay | 2 | 200.9 | 1.09 | 360 | 27447
189-I-2017 | 189 | Inside | Flexible | 07/09/2018 | Aggregate |  | 2:56:00 AM | Clay | 3 | 200.9 | 1.07 | 360 | 27447
189-O-2017 | 189 | Outside | Flexible | 07/09/2018 | Aggregate |  | 3:06:00 AM | Clay | 1 | 214.9 | 0.97 | 360
189-O-2017 | 189 | Outside | Flexible | 07/09/2018 | Aggregate |  | 3:12:00 AM | Clay | 2 | 210.7 | 0.95 | 360
189-O-2017 | 189 | Outside | Flexible | 07/09/2018 | Aggregate |  | 3:18:00 AM | Clay | 3 | 96.9 | 0.95 | 360
189-I-2017 | 189 | Inside | Flexible | 07/26/2018 | Aggregate |  | 10:59:00 AM | Clay | 1 | 201 | 1.14 | 377 | 28599
189-I-2017 | 189 | Inside | Flexible | 07/26/2018 | Aggregate |  | 11:06:00 AM | Clay | 2 | 201 | 1.24 | 377 | 28599
189-I-2017 | 189 | Inside | Flexible | 07/26/2018 | Aggregate |  | 11:12:00 AM | Clay | 3 | 201 | 1.24 | 377 | 28599
189-O-2017 | 189 | Outside | Flexible | 07/26/2018 | Aggregate |  | 10:36:00 AM | Clay | 1 | 201 | 1.2 | 377
189-O-2017 | 189 | Outside | Flexible | 07/26/2018 | Aggregate |  | 10:48:00 AM | Clay | 2 | 201 | 1.13 | 377
189-O-2017 | 189 | Outside | Flexible | 07/26/2018 | Aggregate |  | 10:54:00 AM | Clay | 3 | 201 | 1.11 | 377
189-I-2017 | 189 | Inside | Flexible | 08/08/2018 | Aggregate |  | 10:29:00 AM | Clay | 1 | 201 | 1.27 | 390 | 29316
189-I-2017 | 189 | Inside | Flexible | 08/08/2018 | Aggregate |  | 10:35:00 AM | Clay | 2 | 201 | 1.34 | 390 | 29316
189-I-2017 | 189 | Inside | Flexible | 08/08/2018 | Aggregate |  | 10:54:00 AM | Clay | 3 | 201 | 1.29 | 390 | 29316
189-O-2017 | 189 | Outside | Flexible | 08/08/2018 | Aggregate |  | 12:21:00 PM | Clay | 2 | 201 | 1.29 | 390
189-O-2017 | 189 | Outside | Flexible | 08/08/2018 | Aggregate |  | 12:14:00 PM | Clay | 3 | 201 | 1.33 | 390
189-I-2017 | 189 | Inside | Flexible | 08/22/2018 | Aggregate |  | 7:33:00 AM | Clay | 1 | 201 | 1.19 | 404 | 30534
189-I-2017 | 189 | Inside | Flexible | 08/22/2018 | Aggregate |  | 7:40:00 AM | Clay | 2 | 201 | 1.24 | 404 | 30534
189-I-2017 | 189 | Inside | Flexible | 08/22/2018 | Aggregate |  | 7:46:00 AM | Clay | 3 | 201 | 1.24 | 404 | 30534
189-O-2017 | 189 | Outside | Flexible | 08/22/2018 | Aggregate |  | 7:15:00 AM | Clay | 1 | 201 | 1.15 | 404
189-O-2017 | 189 | Outside | Flexible | 08/22/2018 | Aggregate |  | 7:21:00 AM | Clay | 2 | 201 | 1.21 | 404
189-O-2017 | 189 | Outside | Flexible | 08/22/2018 | Aggregate |  | 7:27:00 AM | Clay | 3 | 201 | 1.17 | 404
189-I-2017 | 189 | Inside | Flexible | 11/01/2018 | Aggregate |  | 11:15:00 AM | Clay | 1 | 201 | 0.88 | 475 | 36648
189-I-2017 | 189 | Inside | Flexible | 11/01/2018 | Aggregate |  | 11:20:00 AM | Clay | 2 | 201 | 0.85 | 475 | 36648
189-I-2017 | 189 | Inside | Flexible | 11/01/2018 | Aggregate |  | 11:26:00 AM | Clay | 3 | 201 | 0.9 | 475 | 36648
189-O-2017 | 189 | Outside | Flexible | 11/01/2018 | Aggregate |  | 11:42:00 AM | Clay | 1 | 201 | 0.97 | 475
189-O-2017 | 189 | Outside | Flexible | 11/01/2018 | Aggregate |  | 11:47:00 AM | Clay | 2 | 201 | 0.89 | 475
189-O-2017 | 189 | Outside | Flexible | 11/01/2018 | Aggregate |  | 11:52:00 AM | Clay | 3 | 201 | 0.8 | 475
189-O-2017 | 189 | Outside | Flexible | 07/03/2019 | Aggregate |  | 7:10:00 AM | Clay | 1 | 201 | 0.9 | 719
189-O-2017 | 189 | Outside | Flexible | 09/24/2019 | Aggregate |  | 9:24:00 AM | Clay | 1 | 201 | 0.2 | 802
189-O-2017 | 189 | Outside | Flexible | 09/24/2019 | Aggregate |  | 9:34:00 AM | Clay | 2 | 201 | 0.2 | 802
189-O-2017 | 189 | Outside | Flexible | 09/24/2019 | Aggregate |  | 9:39:00 AM | Clay | 3 | 201 | 0.2 | 802
189-I-2017 | 189 | Inside | Flexible | 08/06/2020 | Aggregate |  | 1:55:00 PM | Clay | 1 | 201 | 1.02 | 1119 | 85065
189-I-2017 | 189 | Inside | Flexible | 08/06/2020 | Aggregate |  | 2:02:00 PM | Clay | 2 | 201 | 1.05 | 1119 | 85065
189-I-2017 | 189 | Inside | Flexible | 08/06/2020 | Aggregate |  | 2:07:00 PM | Clay | 3 | 201 | 1.04 | 1119 | 85065
189-O-2017 | 189 | Outside | Flexible | 08/06/2020 | Aggregate |  | 1:19:00 PM | Clay | 1 | 201 | 1.2 | 1119
189-O-2017 | 189 | Outside | Flexible | 08/06/2020 | Aggregate |  | 1:31:00 PM | Clay | 2 | 201 | 1.21 | 1119
189-I-2017 | 189 | Inside | Flexible | 10/07/2021 | Aggregate |  | 3:40:00 PM | Clay | 1 | 201 | 1.47 | 1546 | 121624
189-I-2017 | 189 | Inside | Flexible | 10/07/2021 | Aggregate |  | 3:44:00 PM | Clay | 2 | 201 | 1.46 | 1546 | 121624
189-I-2017 | 189 | Inside | Flexible | 10/07/2021 | Aggregate |  | 3:48:00 PM | Clay | 3 | 201 | 1.49 | 1546 | 121624
189-O-2017 | 189 | Outside | Flexible | 10/07/2021 | Aggregate |  | 3:59:00 PM | Clay | 1 | 201 | 1.42 | 1546
189-O-2017 | 189 | Outside | Flexible | 10/07/2021 | Aggregate |  | 4:03:00 PM | Clay | 2 | 201 | 1.03 | 1546
189-O-2017 | 189 | Outside | Flexible | 10/07/2021 | Aggregate |  | 4:07:00 PM | Clay | 3 | 201 | 1.41 | 1546
189-I-2017 | 189 | Inside | Flexible | 10/22/2021 | Aggregate |  | 3:12:00 PM | Clay | 1 | 201 | 1.19 | 1561 | 124011
189-I-2017 | 189 | Inside | Flexible | 10/22/2021 | Aggregate |  | 3:16:00 PM | Clay | 2 | 201 | 1.27 | 1561 | 124011
189-I-2017 | 189 | Inside | Flexible | 10/22/2021 | Aggregate |  | 3:20:00 PM | Clay | 3 | 201 | 1.27 | 1561 | 124011
189-O-2017 | 189 | Outside | Flexible | 10/22/2021 | Aggregate |  | 3:27:00 PM | Clay | 1 | 201 | 1.12 | 1561
189-O-2017 | 189 | Outside | Flexible | 10/22/2021 | Aggregate |  | 3:33:00 PM | Clay | 2 | 201 | 0.92 | 1561
189-O-2017 | 189 | Outside | Flexible | 10/22/2021 | Aggregate |  | 3:37:00 PM | Clay | 3 | 201 | 0.95 | 1561
189-I-2017 | 189 | Inside | Flexible | 11/19/2021 | Aggregate |  | 12:31:00 PM | Clay | 1 | 201 | 1.21 | 1589 | 126844
189-I-2017 | 189 | Inside | Flexible | 11/19/2021 | Aggregate |  | 12:35:00 PM | Clay | 2 | 201 | 1.23 | 1589 | 126844
189-I-2017 | 189 | Inside | Flexible | 11/19/2021 | Aggregate |  | 12:48:00 PM | Clay | 3 | 201 | 1.2 | 1589 | 126844
189-O-2017 | 189 | Outside | Flexible | 11/19/2021 | Aggregate |  | 12:56:00 PM | Clay | 1 | 201 | 1.01 | 1589
189-O-2017 | 189 | Outside | Flexible | 11/19/2021 | Aggregate |  | 1:01:00 PM | Clay | 2 | 201 | 1.11 | 1589
189-O-2017 | 189 | Outside | Flexible | 11/19/2021 | Aggregate |  | 1:05:00 PM | Clay | 3 | 201 | 0.93 | 1589
189-I-2017 | 189 | Inside | Flexible | 07/02/2021 | Aggregate |  | 1:56:00 PM | Clay | 3 | 201 | 1.21 | 1449 | 106867
189-O-2017 | 189 | Outside | Flexible | 07/02/2021 | Aggregate |  | 2:02:00 PM | Clay | 1 | 201 | 1.46 | 1449
189-O-2017 | 189 | Outside | Flexible | 07/02/2021 | Aggregate |  | 2:06:00 PM | Clay | 2 | 201 | 1.3 | 1449
189-O-2017 | 189 | Outside | Flexible | 07/02/2021 | Aggregate |  | 2:10:00 PM | Clay | 3 | 201 | 1.25 | 1449
189-I-2017 | 189 | Inside | Flexible | 07/16/2021 | Aggregate |  | 10:08:00 AM | Clay | 1 | 201 | 1.15 | 1463 | 108746
189-I-2017 | 189 | Inside | Flexible | 07/16/2021 | Aggregate |  | 10:12:00 AM | Clay | 2 | 201 | 1.05 | 1463 | 108746
189-I-2017 | 189 | Inside | Flexible | 07/16/2021 | Aggregate |  | 10:17:00 AM | Clay | 3 | 201 | 1.08 | 1463 | 108746
189-O-2017 | 189 | Outside | Flexible | 07/16/2021 | Aggregate |  | 10:23:00 AM | Clay | 1 | 201 | 1.13 | 1463
189-O-2017 | 189 | Outside | Flexible | 07/16/2021 | Aggregate |  | 10:28:00 AM | Clay | 2 | 201 | 1.05 | 1463
189-O-2017 | 189 | Outside | Flexible | 07/16/2021 | Aggregate |  | 10:34:00 AM | Clay | 3 | 201 | 1.04 | 1463
189-I-2017 | 189 | Inside | Flexible | 08/03/2021 | Aggregate |  | 3:45:00 PM | Clay | 1 | 201 | 1.02 | 1481 | 111413
189-I-2017 | 189 | Inside | Flexible | 08/03/2021 | Aggregate |  | 3:51:00 PM | Clay | 2 | 201 | 1 | 1481 | 111413
189-I-2017 | 189 | Inside | Flexible | 08/03/2021 | Aggregate |  | 3:55:00 PM | Clay | 3 | 201 | 1.06 | 1481 | 111413
189-O-2017 | 189 | Outside | Flexible | 08/03/2021 | Aggregate |  | 4:01:00 PM | Clay | 1 | 201 | 1.1 | 1481
189-O-2017 | 189 | Outside | Flexible | 08/03/2021 | Aggregate |  | 4:16:00 PM | Clay | 3 | 201 | 0.97 | 1481
189-I-2017 | 189 | Inside | Flexible | 09/01/2021 | Aggregate |  | 9:37:00 AM | Clay | 1 | 201 | 1.07 | 1510 | 115393
189-I-2017 | 189 | Inside | Flexible | 09/01/2021 | Aggregate |  | 9:41:00 AM | Clay | 2 | 201 | 1.05 | 1510 | 115393
189-I-2017 | 189 | Inside | Flexible | 09/01/2021 | Aggregate |  | 9:46:00 AM | Clay | 3 | 201 | 1.05 | 1510 | 115393
189-O-2017 | 189 | Outside | Flexible | 09/01/2021 | Aggregate |  | 10:02:00 AM | Clay | 1 | 201 | 0.76 | 1510
189-O-2017 | 189 | Outside | Flexible | 09/01/2021 | Aggregate |  | 10:06:00 AM | Clay | 2 | 201 | 0.75 | 1510
189-O-2017 | 189 | Outside | Flexible | 09/01/2021 | Aggregate |  | 10:10:00 AM | Clay | 3 | 201 | 0.92 | 1510
201-D-2017 | 201 | Driving | Flexible | 06/14/2018 | Aggregate |  | 6:50:00 AM | Clay | 2 | 251.9 | 0.87 | 323 | 695240
201-D-2017 | 201 | Driving | Flexible | 06/14/2018 | Aggregate |  | 7:04:00 AM | Clay | 3 | 251.9 | 0.86 | 323 | 695240
201-P-2017 | 201 | Passing | Flexible | 06/14/2018 | Aggregate |  | 9:20:00 AM | Clay | 1 | 251.9 | 0 | 323 | 119084
201-P-2017 | 201 | Passing | Flexible | 06/14/2018 | Aggregate |  | 9:49:00 AM | Clay | 3 | 251.9 | 0 | 323 | 119084
201-D-2017 | 201 | Driving | Flexible | 07/09/2018 | Aggregate |  | 3:35:00 AM | Clay | 1 | 251.9 | 1.07 | 348 | 773302
201-D-2017 | 201 | Driving | Flexible | 07/09/2018 | Aggregate |  | 3:45:00 AM | Clay | 2 | 251.9 | 1.09 | 348 | 773302
201-D-2017 | 201 | Driving | Flexible | 07/09/2018 | Aggregate |  | 3:54:00 AM | Clay | 3 | 251.9 | 1.1 | 348 | 773302
201-P-2017 | 201 | Passing | Flexible | 07/09/2018 | Aggregate |  | 4:05:00 AM | Clay | 1 | 251.9 | 1.29 | 348 | 139436
201-P-2017 | 201 | Passing | Flexible | 07/09/2018 | Aggregate |  | 4:13:00 AM | Clay | 2 | 251.9 | 1.23 | 348 | 139436
201-P-2017 | 201 | Passing | Flexible | 07/09/2018 | Aggregate |  | 4:21:00 AM | Clay | 3 | 251.9 | 1.25 | 348 | 139436
201-P-2017 | 201 | Passing | Flexible | 08/08/2018 | Aggregate |  | 8:13:00 AM | Clay | 3 | 252 | 1.35 | 378 | 164852
201-D-2017 | 201 | Driving | Flexible | 08/22/2018 | Aggregate |  | 8:18:00 AM | Clay | 1 | 252 | 1.16 | 392 | 880685
201-D-2017 | 201 | Driving | Flexible | 08/22/2018 | Aggregate |  | 8:29:00 AM | Clay | 2 | 252 | 1.21 | 392 | 880685
201-D-2017 | 201 | Driving | Flexible | 08/22/2018 | Aggregate |  | 8:39:00 AM | Clay | 3 | 252 | 1.18 | 392 | 880685
201-P-2017 | 201 | Passing | Flexible | 08/22/2018 | Aggregate |  | 8:50:00 AM | Clay | 1 | 252 | 1.29 | 392 | 168248
201-P-2017 | 201 | Passing | Flexible | 08/22/2018 | Aggregate |  | 9:00:00 AM | Clay | 2 | 252 | 1.35 | 392 | 168248
201-P-2017 | 201 | Passing | Flexible | 08/22/2018 | Aggregate |  | 9:10:00 AM | Clay | 3 | 252 | 1.29 | 392 | 168248
201-D-2017 | 201 | Driving | Flexible | 09/05/2018 | Aggregate |  | 10:36:00 AM | Clay | 1 | 252 | 0.74 | 406 | 889837
201-D-2017 | 201 | Driving | Flexible | 09/05/2018 | Aggregate |  | 10:51:00 AM | Clay | 2 | 252 | 0.74 | 406 | 889837
201-D-2017 | 201 | Driving | Flexible | 09/05/2018 | Aggregate |  | 11:06:00 AM | Clay | 3 | 252 | 0.72 | 406 | 889837
201-P-2017 | 201 | Passing | Flexible | 09/05/2018 | Aggregate |  | 11:20:00 AM | Clay | 1 | 252 | 0.78 | 406 | 176699
201-D-2017 | 201 | Driving | Flexible | 11/01/2018 | Aggregate |  | 8:54:00 AM | Clay | 1 | 252 | 0.89 | 463 | 958282
201-D-2017 | 201 | Driving | Flexible | 11/01/2018 | Aggregate |  | 9:09:00 AM | Clay | 2 | 252 | 0.81 | 463 | 958282
201-D-2017 | 201 | Driving | Flexible | 11/01/2018 | Aggregate |  | 9:24:00 AM | Clay | 3 | 252 | 0.83 | 463 | 958282
201-P-2017 | 201 | Passing | Flexible | 11/01/2018 | Aggregate |  | 9:39:00 AM | Clay | 1 | 252 | 0.87 | 463 | 199227
201-P-2017 | 201 | Passing | Flexible | 11/01/2018 | Aggregate |  | 9:55:00 AM | Clay | 2 | 252 | 0.85 | 463 | 199227
201-P-2017 | 201 | Passing | Flexible | 11/01/2018 | Aggregate |  | 10:09:00 AM | Clay | 3 | 252 | 0.88 | 463 | 199227
201-D-2017 | 201 | Driving | Flexible | 06/10/2019 | Aggregate |  | 10:36:00 AM | Clay | 1 | 252 | 1 | 684 | 1453320
201-P-2017 | 201 | Passing | Flexible | 06/10/2019 | Aggregate |  | 10:50:00 AM | Clay | 1 | 252 | 1.21 | 684 | 337476
201-D-2017 | 201 | Driving | Flexible | 07/03/2019 | Aggregate |  | 7:42:00 AM | Clay | 1 | 252 | 0.9 | 707 | 1479620
201-P-2017 | 201 | Passing | Flexible | 07/03/2019 | Aggregate |  | 7:55:00 AM | Clay | 1 | 252 | 1.02 | 707 | 345043
201-D-2017 | 201 | Driving | Flexible | 09/24/2019 | Aggregate |  | 10:18:00 AM | Clay | 1 | 252 | 1.05 | 790 | 1631047
201-D-2017 | 201 | Driving | Flexible | 09/24/2019 | Aggregate |  | 10:33:00 AM | Clay | 2 | 252 | 0 | 790 | 1631047
201-P-2017 | 201 | Passing | Flexible | 09/24/2019 | Aggregate |  | 10:47:00 AM | Clay | 1 | 252 | 0 | 790 | 435942
201-P-2017 | 201 | Passing | Flexible | 09/24/2019 | Aggregate |  | 11:03:00 AM | Clay | 2 | 252 | 0 | 790 | 435942
201-D-2017 | 201 | Driving | Flexible | 10/23/2019 | Aggregate |  | 9:30:00 AM | Clay | 1 | 252 | 1.18 | 819 | 1693500
201-P-2017 | 201 | Passing | Flexible | 10/23/2019 | Aggregate |  | 9:39:00 AM | Clay | 1 | 252 | 1.29 | 819 | 459265
201-D-2017 | 201 | Driving | Flexible | 08/06/2020 | Aggregate |  | 10:07:00 AM | Clay | 2 | 252 | 1.2 | 1107 | 2295526
201-D-2017 | 201 | Driving | Flexible | 08/06/2020 | Aggregate |  | 10:15:00 AM | Clay | 3 | 252 | 1.15 | 1107 | 2295526
201-P-2017 | 201 | Passing | Flexible | 08/06/2020 | Aggregate |  | 10:34:00 AM | Clay | 1 | 252 | 1.13 | 1107 | 650215
201-P-2017 | 201 | Passing | Flexible | 08/06/2020 | Aggregate |  | 10:42:00 AM | Clay | 2 | 252 | 1.04 | 1107 | 650215
201-P-2017 | 201 | Passing | Flexible | 08/06/2020 | Aggregate |  | 10:50:00 AM | Clay | 3 | 252 | 0.98 | 1107 | 650215
201-D-2017 | 201 | Driving | Flexible | 09/02/2020 | Aggregate |  | 11:23:00 AM | Clay | 1 | 252 | 1.24 | 1134 | 2311031
201-D-2017 | 201 | Driving | Flexible | 09/02/2020 | Aggregate |  | 11:32:00 AM | Clay | 2 | 252 | 1.1 | 1134 | 2311031
201-D-2017 | 201 | Driving | Flexible | 09/02/2020 | Aggregate |  | 11:41:00 AM | Clay | 3 | 252 | 1.09 | 1134 | 2311031
201-P-2017 | 201 | Passing | Flexible | 09/02/2020 | Aggregate |  | 11:51:00 AM | Clay | 1 | 252 | 1.05 | 1134 | 655960
201-P-2017 | 201 | Passing | Flexible | 09/02/2021 | Aggregate |  | 12:52:00 PM | Clay | 1 | 252 | 1.11 | 1499 | 873940
201-P-2017 | 201 | Passing | Flexible | 09/02/2021 | Aggregate |  | 1:22:00 PM | Clay | 2 | 252 | 1.14 | 1499 | 873940
201-P-2017 | 201 | Passing | Flexible | 09/02/2021 | Aggregate |  | 1:53:00 PM | Clay | 3 | 252 | 1.13 | 1499 | 873940
201-D-2017 | 201 | Driving | Flexible | 10/05/2021 | Aggregate |  | 11:11:00 AM | Clay | 1 | 252 | 1.32 | 1532 | 2960099
201-D-2017 | 201 | Driving | Flexible | 10/05/2021 | Aggregate |  | 11:41:00 AM | Clay | 2 | 252 | 1.38 | 1532 | 2960099
201-P-2017 | 201 | Passing | Flexible | 10/05/2021 | Aggregate |  | 11:26:00 AM | Clay | 1 | 252 | 1.45 | 1532 | 888261
201-P-2017 | 201 | Passing | Flexible | 10/05/2021 | Aggregate |  | 11:59:00 AM | Clay | 2 | 252 | 1.46 | 1532 | 888261
201-D-2017 | 201 | Driving | Flexible | 11/19/2021 | Aggregate |  | 2:39:00 PM | Clay | 1 | 252 | 1.11 | 1577 | 3090750
201-P-2017 | 201 | Passing | Flexible | 11/19/2021 | Aggregate |  | 2:56:00 PM | Clay | 1 | 252 | 1.18 | 1577 | 934822
201-D-2017 | 201 | Driving | Flexible | 07/26/2018 | Aggregate |  | 8:35:00 AM | Clay | 1 | 252 | 1.16 | 365 | 824676
201-D-2017 | 201 | Driving | Flexible | 07/26/2018 | Aggregate |  | 8:50:00 AM | Clay | 2 | 252 | 1.2 | 365 | 824676
201-D-2017 | 201 | Driving | Flexible | 07/26/2018 | Aggregate |  | 9:05:00 AM | Clay | 3 | 252 | 1.17 | 365 | 824676
201-P-2017 | 201 | Passing | Flexible | 07/26/2018 | Aggregate |  | 9:19:00 AM | Clay | 1 | 252 | 1.27 | 365 | 153332
201-P-2017 | 201 | Passing | Flexible | 07/26/2018 | Aggregate |  | 9:33:00 AM | Clay | 2 | 252 | 1.23 | 365 | 153332
201-P-2017 | 201 | Passing | Flexible | 07/26/2018 | Aggregate |  | 9:49:00 AM | Clay | 3 | 252 | 1.29 | 365 | 153332
201-D-2017 | 201 | Driving | Flexible | 08/08/2018 | Aggregate |  | 6:50:00 AM | Clay | 1 | 252 | 1.21 | 378 | 868143
201-D-2017 | 201 | Driving | Flexible | 08/08/2018 | Aggregate |  | 7:04:00 AM | Clay | 2 | 252 | 1.22 | 378 | 868143
201-D-2017 | 201 | Driving | Flexible | 08/08/2018 | Aggregate |  | 7:18:00 AM | Clay | 3 | 252 | 1.24 | 378 | 868143
201-P-2017 | 201 | Passing | Flexible | 08/08/2018 | Aggregate |  | 7:32:00 AM | Clay | 1 | 252 | 1.3 | 378 | 164852
201-P-2017 | 201 | Passing | Flexible | 09/02/2020 | Aggregate |  | 12:00:00 PM | Clay | 2 | 252 | 1 | 1134 | 655960
201-P-2017 | 201 | Passing | Flexible | 09/02/2020 | Aggregate |  | 12:10:00 PM | Clay | 3 | 252 | 1.02 | 1134 | 655960
201-D-2017 | 201 | Driving | Flexible | 10/15/2020 | Aggregate |  | 10:46:00 AM | Clay | 1 | 252 | 1.13 | 1177 | 2323080
201-D-2017 | 201 | Driving | Flexible | 11/04/2020 | Aggregate |  | 11:53:00 AM | Clay | 1 | 252 | 1.02 | 1197 | 2381230
201-D-2017 | 201 | Driving | Flexible | 11/04/2020 | Aggregate |  | 12:08:00 PM | Clay | 2 | 252 | 1.01 | 1197 | 2381230
201-D-2017 | 201 | Driving | Flexible | 11/04/2020 | Aggregate |  | 12:23:00 PM | Clay | 3 | 252 | 1.03 | 1197 | 2381230
201-P-2017 | 201 | Passing | Flexible | 11/04/2020 | Aggregate |  | 12:37:00 PM | Clay | 1 | 252 | 1 | 1197 | 684510
201-P-2017 | 201 | Passing | Flexible | 11/04/2020 | Aggregate |  | 12:52:00 PM | Clay | 2 | 252 | 1.08 | 1197 | 684510
201-P-2017 | 201 | Passing | Flexible | 11/04/2020 | Aggregate |  | 1:06:00 PM | Clay | 3 | 252 | 1.02 | 1197 | 684510
201-D-2017 | 201 | Driving | Flexible | 04/16/2021 | Aggregate |  | 10:03:00 AM | Clay | 1 | 252 | 0.93 | 1360 | 2743551
201-D-2017 | 201 | Driving | Flexible | 04/16/2021 | Aggregate |  | 10:13:00 AM | Clay | 2 | 252 | 1.21 | 1360 | 2743551
201-D-2017 | 201 | Driving | Flexible | 04/16/2021 | Aggregate |  | 10:22:00 AM | Clay | 3 | 252 | 1.26 | 1360 | 2743551
201-P-2017 | 201 | Passing | Flexible | 04/16/2021 | Aggregate |  | 10:35:00 AM | Clay | 1 | 252 | 1.06 | 1360 | 800508
201-P-2017 | 201 | Passing | Flexible | 04/16/2021 | Aggregate |  | 10:45:00 AM | Clay | 2 | 252 | 1.01 | 1360 | 800508
201-P-2017 | 201 | Passing | Flexible | 04/16/2021 | Aggregate |  | 10:54:00 AM | Clay | 3 | 252 | 1 | 1360 | 800508
201-D-2017 | 201 | Driving | Flexible | 05/05/2021 | Aggregate |  | 1:08:00 PM | Clay | 1 | 252 | 1.18 | 1379 | 2743551
201-D-2017 | 201 | Driving | Flexible | 05/05/2021 | Aggregate |  | 1:16:00 PM | Clay | 2 | 252 | 1.06 | 1379 | 2743551
201-D-2017 | 201 | Driving | Flexible | 05/05/2021 | Aggregate |  | 1:24:00 PM | Clay | 3 | 252 | 0.91 | 1379 | 2743551
201-P-2017 | 201 | Passing | Flexible | 05/05/2021 | Aggregate |  | 1:34:00 PM | Clay | 1 | 252 | 1.16 | 1379 | 800508
201-P-2017 | 201 | Passing | Flexible | 05/05/2021 | Aggregate |  | 1:43:00 PM | Clay | 2 | 252 | 0.97 | 1379 | 800508
201-D-2017 | 201 | Driving | Flexible | 08/09/2021 | Aggregate |  | 10:11:00 AM | Clay | 1 | 252 | 0.9 | 1475 | 2874247
201-D-2017 | 201 | Driving | Flexible | 08/09/2021 | Aggregate |  | 10:27:00 AM | Clay | 2 | 252 | 0.91 | 1475 | 2874247
201-D-2017 | 201 | Driving | Flexible | 08/09/2021 | Aggregate |  | 10:44:00 AM | Clay | 3 | 252 | 0.96 | 1475 | 2874247
201-P-2017 | 201 | Passing | Flexible | 08/09/2021 | Aggregate |  | 11:00:00 AM | Clay | 1 | 252 | 0.98 | 1475 | 852150
201-P-2017 | 201 | Passing | Flexible | 08/09/2021 | Aggregate |  | 11:18:00 AM | Clay | 2 | 252 | 1.06 | 1475 | 852150
201-D-2017 | 201 | Driving | Flexible | 09/02/2021 | Aggregate |  | 12:36:00 PM | Clay | 1 | 252 | 1.02 | 1499 | 2930582
201-D-2017 | 201 | Driving | Flexible | 09/02/2021 | Aggregate |  | 1:08:00 PM | Clay | 2 | 252 | 1.04 | 1499 | 2930582
201-D-2017 | 201 | Driving | Flexible | 09/02/2021 | Aggregate |  | 1:39:00 PM | Clay | 3 | 252 | 1 | 1499 | 2930582
201-D-2017 | 201 | Driving | Flexible | 10/05/2017 | Aggregate |  | 9:01:00 AM | Clay | 1 | 273.9 | 0.81 | 71 | 62440
201-D-2017 | 201 | Driving | Flexible | 10/05/2017 | Aggregate |  | 9:16:00 AM | Clay | 2 | 273.9 | 0.82 | 71 | 62440
201-D-2017 | 201 | Driving | Flexible | 10/05/2017 | Aggregate |  | 9:32:00 AM | Clay | 3 | 273.9 | 0.78 | 71 | 62440
201-P-2017 | 201 | Passing | Flexible | 10/05/2017 | Aggregate |  | 9:47:00 AM | Clay | 1 | 273.9 | 0.88 | 71 | 8974
201-P-2017 | 201 | Passing | Flexible | 10/05/2017 | Aggregate |  | 10:01:00 AM | Clay | 2 | 273.9 | 0.88 | 71 | 8974
201-P-2017 | 201 | Passing | Flexible | 10/05/2017 | Aggregate |  | 10:16:00 AM | Clay | 3 | 273.9 | 0.87 | 71 | 8974
201-D-2017 | 201 | Driving | Flexible | 10/19/2017 | Aggregate |  | 9:12:00 AM | Clay | 1 | 273.9 | 0.87 | 85 | 108862
201-D-2017 | 201 | Driving | Flexible | 10/19/2017 | Aggregate |  | 9:28:00 AM | Clay | 2 | 273.9 | 0.86 | 85 | 108862
201-D-2017 | 201 | Driving | Flexible | 10/19/2017 | Aggregate |  | 9:43:00 AM | Clay | 3 | 273.9 | 0.88 | 85 | 108862
201-P-2017 | 201 | Passing | Flexible | 10/19/2017 | Aggregate |  | 10:03:00 AM | Clay | 1 | 273.9 | 1 | 85 | 15625
201-P-2017 | 201 | Passing | Flexible | 10/19/2017 | Aggregate |  | 11:57:00 AM | Clay | 2 | 273.9 | 1.04 | 85 | 15625
201-P-2017 | 201 | Passing | Flexible | 10/19/2017 | Aggregate |  | 12:19:00 PM | Clay | 3 | 273.9 | 0.94 | 85 | 15625
201-D-2017 | 201 | Driving | Flexible | 11/30/2017 | Aggregate |  | 10:14:00 AM | Clay | 1 | 273.9 | 0.89 | 127 | 179920
201-D-2017 | 201 | Driving | Flexible | 11/30/2017 | Aggregate |  | 10:29:00 AM | Clay | 2 | 273.9 | 0.85 | 127 | 179920
201-D-2017 | 201 | Driving | Flexible | 11/30/2017 | Aggregate |  | 10:44:00 AM | Clay | 3 | 273.9 | 0.83 | 127 | 179920
201-P-2017 | 201 | Passing | Flexible | 11/30/2017 | Aggregate |  | 10:59:00 AM | Clay | 1 | 273.9 | 0.96 | 127 | 25330
201-P-2017 | 201 | Passing | Flexible | 11/30/2017 | Aggregate |  | 11:32:00 AM | Clay | 3 | 273.9 | 0.97 | 127 | 25330
201-D-2017 | 201 | Driving | Flexible | 05/04/2018 | Aggregate |  | 10:06:00 AM | Clay | 1 | 251.9 | 0.74 | 282 | 582618
201-D-2017 | 201 | Driving | Flexible | 05/04/2018 | Aggregate |  | 10:43:00 AM | Clay | 3 | 251.9 | 0.78 | 282 | 582618
201-P-2017 | 201 | Passing | Flexible | 05/04/2018 | Aggregate |  | 10:58:00 AM | Clay | 1 | 251.9 | 0.84 | 282 | 91640
201-P-2017 | 201 | Passing | Flexible | 05/04/2018 | Aggregate |  | 11:14:00 AM | Clay | 2 | 251.9 | 0.83 | 282 | 91640
201-D-2017 | 201 | Driving | Flexible | 05/17/2018 | Aggregate |  | 7:10:00 AM | Clay | 1 | 251.9 | 0.77 | 295 | 627091
201-D-2017 | 201 | Driving | Flexible | 05/17/2018 | Aggregate |  | 7:25:00 AM | Clay | 2 | 251.9 | 0.77 | 295 | 627091
201-D-2017 | 201 | Driving | Flexible | 05/17/2018 | Aggregate |  | 7:39:00 AM | Clay | 3 | 251.9 | 0.81 | 295 | 627091
201-P-2017 | 201 | Passing | Flexible | 05/17/2018 | Aggregate |  | 8:13:00 AM | Clay | 2 | 251.9 | 0.88 | 295 | 101228
201-P-2017 | 201 | Passing | Flexible | 05/17/2018 | Aggregate |  | 8:27:00 AM | Clay | 3 | 251.9 | 0.87 | 295 | 101228
215-D-2017 | 215 | Driving | Flexible | 06/14/2018 | None |  | 7:02:00 AM | Clay | 3 | 282.9 | 0.91 | 323 | 695240
215-P-2017 | 215 | Passing | Flexible | 06/14/2018 | None |  | 9:18:00 AM | Clay | 1 | 282.9 | 0 | 323 | 119084
215-P-2017 | 215 | Passing | Flexible | 06/14/2018 | None |  | 9:47:00 AM | Clay | 3 | 282.9 | 0 | 323 | 119084
215-D-2017 | 215 | Driving | Flexible | 07/09/2018 | None |  | 3:33:00 AM | Clay | 1 | 282.9 | 1.08 | 348 | 773302
215-D-2017 | 215 | Driving | Flexible | 07/09/2018 | None |  | 3:43:00 AM | Clay | 2 | 282.9 | 1.16 | 348 | 773302
215-D-2017 | 215 | Driving | Flexible | 07/09/2018 | None |  | 3:52:00 AM | Clay | 3 | 282.9 | 1.14 | 348 | 773302
215-P-2017 | 215 | Passing | Flexible | 07/09/2018 | None |  | 4:03:00 AM | Clay | 1 | 282.9 | 1.23 | 348 | 139436
215-P-2017 | 215 | Passing | Flexible | 07/09/2018 | None |  | 4:11:00 AM | Clay | 2 | 282.9 | 1.2 | 348 | 139436
215-P-2017 | 215 | Passing | Flexible | 07/09/2018 | None |  | 4:19:00 AM | Clay | 3 | 282.9 | 1.23 | 348 | 139436
215-D-2017 | 215 | Driving | Flexible | 07/26/2018 | None |  | 8:33:00 AM | Clay | 1 | 283 | 1.19 | 365 | 824676
215-D-2017 | 215 | Driving | Flexible | 07/26/2018 | None |  | 8:48:00 AM | Clay | 2 | 283 | 1.21 | 365 | 824676
215-D-2017 | 215 | Driving | Flexible | 07/26/2018 | None |  | 9:03:00 AM | Clay | 3 | 283 | 1.23 | 365 | 824676
215-P-2017 | 215 | Passing | Flexible | 07/26/2018 | None |  | 9:17:00 AM | Clay | 1 | 283 | 1.28 | 365 | 153332
215-P-2017 | 215 | Passing | Flexible | 07/26/2018 | None |  | 9:31:00 AM | Clay | 2 | 283 | 1.23 | 365 | 153332
215-P-2017 | 215 | Passing | Flexible | 07/26/2018 | None |  | 9:47:00 AM | Clay | 3 | 283 | 1.31 | 365 | 153332
215-D-2017 | 215 | Driving | Flexible | 08/08/2018 | None |  | 6:48:00 AM | Clay | 1 | 283 | 1.26 | 378 | 868143
215-P-2017 | 215 | Passing | Flexible | 08/08/2018 | None |  | 8:11:00 AM | Clay | 3 | 283 | 1.28 | 378 | 164852
215-D-2017 | 215 | Driving | Flexible | 08/22/2018 | None |  | 8:16:00 AM | Clay | 1 | 283 | 1.18 | 392 | 880685
215-D-2017 | 215 | Driving | Flexible | 08/22/2018 | None |  | 8:27:00 AM | Clay | 2 | 283 | 1.18 | 392 | 880685
215-D-2017 | 215 | Driving | Flexible | 08/22/2018 | None |  | 8:37:00 AM | Clay | 3 | 283 | 1.21 | 392 | 880685
215-P-2017 | 215 | Passing | Flexible | 08/22/2018 | None |  | 8:48:00 AM | Clay | 1 | 283 | 1.29 | 392 | 168248
215-P-2017 | 215 | Passing | Flexible | 08/22/2018 | None |  | 8:58:00 AM | Clay | 2 | 283 | 1.29 | 392 | 168248
215-P-2017 | 215 | Passing | Flexible | 08/22/2018 | None |  | 9:08:00 AM | Clay | 3 | 283 | 1.25 | 392 | 168248
215-D-2017 | 215 | Driving | Flexible | 09/05/2018 | None |  | 10:34:00 AM | Clay | 1 | 283 | 0.74 | 406 | 889837
215-D-2017 | 215 | Driving | Flexible | 09/05/2018 | None |  | 10:49:00 AM | Clay | 2 | 283 | 0.75 | 406 | 889837
215-D-2017 | 215 | Driving | Flexible | 09/05/2018 | None |  | 11:04:00 AM | Clay | 3 | 283 | 0.73 | 406 | 889837
215-P-2017 | 215 | Passing | Flexible | 09/05/2018 | None |  | 11:18:00 AM | Clay | 1 | 283 | 0.8 | 406 | 176699
215-D-2017 | 215 | Driving | Flexible | 11/01/2018 | None |  | 8:52:00 AM | Clay | 1 | 283 | 0.95 | 463 | 958282
215-D-2017 | 215 | Driving | Flexible | 11/04/2020 | None |  | 12:21:00 PM | Clay | 3 | 283 | 0.97 | 1197 | 2381230
215-P-2017 | 215 | Passing | Flexible | 11/04/2020 | None |  | 12:35:00 PM | Clay | 1 | 283 | 1 | 1197 | 684510
215-P-2017 | 215 | Passing | Flexible | 11/04/2020 | None |  | 12:50:00 PM | Clay | 2 | 283 | 0.95 | 1197 | 684510
215-P-2017 | 215 | Passing | Flexible | 11/04/2020 | None |  | 1:04:00 PM | Clay | 3 | 283 | 0.95 | 1197 | 684510
215-D-2017 | 215 | Driving | Flexible | 04/16/2021 | None |  | 10:01:00 AM | Clay | 1 | 283 | 1.13 | 1360 | 2743551
215-D-2017 | 215 | Driving | Flexible | 04/16/2021 | None |  | 10:11:00 AM | Clay | 2 | 283 | 1.46 | 1360 | 2743551
215-D-2017 | 215 | Driving | Flexible | 04/16/2021 | None |  | 10:20:00 AM | Clay | 3 | 283 | 0.99 | 1360 | 2743551
215-P-2017 | 215 | Passing | Flexible | 04/16/2021 | None |  | 10:33:00 AM | Clay | 1 | 283 | 1.17 | 1360 | 800508
215-P-2017 | 215 | Passing | Flexible | 04/16/2021 | None |  | 10:43:00 AM | Clay | 2 | 283 | 1.02 | 1360 | 800508
215-P-2017 | 215 | Passing | Flexible | 04/16/2021 | None |  | 10:52:00 AM | Clay | 3 | 283 | 1.31 | 1360 | 800508
215-D-2017 | 215 | Driving | Flexible | 05/05/2021 | None |  | 1:06:00 PM | Clay | 1 | 283 | 0.89 | 1379 | 2743551
215-D-2017 | 215 | Driving | Flexible | 05/05/2021 | None |  | 1:14:00 PM | Clay | 2 | 283 | 0.85 | 1379 | 2743551
215-D-2017 | 215 | Driving | Flexible | 05/05/2021 | None |  | 1:22:00 PM | Clay | 3 | 283 | 0.88 | 1379 | 2743551
215-P-2017 | 215 | Passing | Flexible | 05/05/2021 | None |  | 1:32:00 PM | Clay | 1 | 283 | 1 | 1379 | 800508
215-P-2017 | 215 | Passing | Flexible | 05/05/2021 | None |  | 1:41:00 PM | Clay | 2 | 283 | 0.93 | 1379 | 800508
215-D-2017 | 215 | Driving | Flexible | 08/09/2021 | None |  | 10:10:00 AM | Clay | 1 | 283 | 0.88 | 1475 | 2874247
215-D-2017 | 215 | Driving | Flexible | 08/09/2021 | None |  | 10:25:00 AM | Clay | 2 | 283 | 0.92 | 1475 | 2874247
215-D-2017 | 215 | Driving | Flexible | 08/09/2021 | None |  | 10:42:00 AM | Clay | 3 | 283 | 0.96 | 1475 | 2874247
215-P-2017 | 215 | Passing | Flexible | 08/09/2021 | None |  | 10:58:00 AM | Clay | 1 | 283 | 1.04 | 1475 | 852150
215-P-2017 | 215 | Passing | Flexible | 08/09/2021 | None |  | 11:16:00 AM | Clay | 2 | 283 | 1.03 | 1475 | 852150
215-P-2017 | 215 | Passing | Flexible | 08/09/2021 | None |  | 11:51:00 AM | Clay | 3 | 283 | 1.1 | 1475 | 852150
215-D-2017 | 215 | Driving | Flexible | 09/02/2021 | None |  | 12:34:00 PM | Clay | 1 | 283 | 1.01 | 1499 | 2930582
215-D-2017 | 215 | Driving | Flexible | 09/02/2021 | None |  | 1:06:00 PM | Clay | 2 | 283 | 1.06 | 1499 | 2930582
215-D-2017 | 215 | Driving | Flexible | 09/02/2021 | None |  | 1:37:00 PM | Clay | 3 | 283 | 1.06 | 1499 | 2930582
215-P-2017 | 215 | Passing | Flexible | 09/02/2021 | None |  | 12:50:00 PM | Clay | 1 | 283 | 1.09 | 1499 | 873940
215-P-2017 | 215 | Passing | Flexible | 09/02/2021 | None |  | 1:21:00 PM | Clay | 2 | 283 | 1.1 | 1499 | 873940
215-P-2017 | 215 | Passing | Flexible | 09/02/2021 | None |  | 1:51:00 PM | Clay | 3 | 283 | 1.11 | 1499 | 873940
215-D-2017 | 215 | Driving | Flexible | 10/05/2021 | None |  | 11:09:00 AM | Clay | 1 | 283 | 1.28 | 1532 | 2960099
215-D-2017 | 215 | Driving | Flexible | 10/05/2017 | None |  | 8:59:00 AM | Clay | 1 | 350.7 | 0.72 | 71 | 62440
215-D-2017 | 215 | Driving | Flexible | 10/05/2017 | None |  | 9:15:00 AM | Clay | 2 | 350.7 | 0.73 | 71 | 62440
215-D-2017 | 215 | Driving | Flexible | 10/05/2017 | None |  | 9:30:00 AM | Clay | 3 | 350.7 | 0.73 | 71 | 62440
215-P-2017 | 215 | Passing | Flexible | 10/05/2017 | None |  | 9:45:00 AM | Clay | 1 | 350.7 | 0.77 | 71 | 8974
215-P-2017 | 215 | Passing | Flexible | 10/05/2017 | None |  | 9:59:00 AM | Clay | 2 | 350.7 | 0.76 | 71 | 8974
215-P-2017 | 215 | Passing | Flexible | 10/05/2017 | None |  | 10:14:00 AM | Clay | 3 | 350.7 | 0.75 | 71 | 8974
215-D-2017 | 215 | Driving | Flexible | 10/19/2017 | None |  | 9:10:00 AM | Clay | 1 | 350.7 | 0.73 | 85 | 108862
215-D-2017 | 215 | Driving | Flexible | 10/19/2017 | None |  | 9:26:00 AM | Clay | 2 | 350.7 | 0.75 | 85 | 108862
215-D-2017 | 215 | Driving | Flexible | 10/19/2017 | None |  | 9:41:00 AM | Clay | 3 | 350.7 | 0.74 | 85 | 108862
215-P-2017 | 215 | Passing | Flexible | 10/19/2017 | None |  | 10:01:00 AM | Clay | 1 | 350.7 | 0.76 | 85 | 15625
215-P-2017 | 215 | Passing | Flexible | 10/19/2017 | None |  | 11:55:00 AM | Clay | 2 | 350.7 | 0.8 | 85 | 15625
215-P-2017 | 215 | Passing | Flexible | 10/19/2017 | None |  | 12:17:00 PM | Clay | 3 | 350.7 | 0.78 | 85 | 15625
215-D-2017 | 215 | Driving | Flexible | 11/30/2017 | None |  | 10:12:00 AM | Clay | 1 | 350.7 | 0.76 | 127 | 179920
215-D-2017 | 215 | Driving | Flexible | 11/30/2017 | None |  | 10:27:00 AM | Clay | 2 | 350.7 | 0.71 | 127 | 179920
215-D-2017 | 215 | Driving | Flexible | 11/30/2017 | None |  | 10:42:00 AM | Clay | 3 | 350.7 | 0.72 | 127 | 179920
215-P-2017 | 215 | Passing | Flexible | 11/30/2017 | None |  | 10:58:00 AM | Clay | 1 | 350.7 | 0.75 | 127 | 25330
215-P-2017 | 215 | Passing | Flexible | 11/30/2017 | None |  | 11:30:00 AM | Clay | 3 | 350.7 | 0.76 | 127 | 25330
215-D-2017 | 215 | Driving | Flexible | 05/04/2018 | None |  | 10:04:00 AM | Clay | 1 | 282.9 | 0.85 | 282 | 582618
215-D-2017 | 215 | Driving | Flexible | 05/04/2018 | None |  | 10:41:00 AM | Clay | 3 | 282.9 | 0.82 | 282 | 582618
215-P-2017 | 215 | Passing | Flexible | 05/04/2018 | None |  | 10:56:00 AM | Clay | 1 | 282.9 | 0.82 | 282 | 91640
215-P-2017 | 215 | Passing | Flexible | 05/04/2018 | None |  | 11:12:00 AM | Clay | 2 | 282.9 | 0.82 | 282 | 91640
215-D-2017 | 215 | Driving | Flexible | 05/17/2018 | None |  | 7:08:00 AM | Clay | 1 | 282.9 | 0.84 | 295 | 627091
215-D-2017 | 215 | Driving | Flexible | 05/17/2018 | None |  | 7:23:00 AM | Clay | 2 | 282.9 | 0.82 | 295 | 627091
215-D-2017 | 215 | Driving | Flexible | 05/17/2018 | None |  | 7:38:00 AM | Clay | 3 | 282.9 | 0.81 | 295 | 627091
215-P-2017 | 215 | Passing | Flexible | 05/17/2018 | None |  | 8:11:00 AM | Clay | 2 | 282.9 | 0.85 | 295 | 101228
215-P-2017 | 215 | Passing | Flexible | 05/17/2018 | None |  | 8:25:00 AM | Clay | 3 | 282.9 | 0.87 | 295 | 101228
215-D-2017 | 215 | Driving | Flexible | 06/14/2018 | None |  | 6:48:00 AM | Clay | 2 | 282.9 | 0.9 | 323 | 695240
215-D-2017 | 215 | Driving | Flexible | 10/05/2021 | None |  | 11:39:00 AM | Clay | 2 | 283 | 1.33 | 1532 | 2960099
215-P-2017 | 215 | Passing | Flexible | 10/05/2021 | None |  | 11:24:00 AM | Clay | 1 | 283 | 1.42 | 1532 | 888261
215-P-2017 | 215 | Passing | Flexible | 10/05/2021 | None |  | 11:57:00 AM | Clay | 2 | 283 | 1.43 | 1532 | 888261
215-D-2017 | 215 | Driving | Flexible | 11/19/2021 | None |  | 2:37:00 PM | Clay | 1 | 283 | 1.16 | 1577 | 3090750
215-P-2017 | 215 | Passing | Flexible | 11/19/2021 | None |  | 2:54:00 PM | Clay | 1 | 283 | 1.18 | 1577 | 934822
215-D-2017 | 215 | Driving | Flexible | 11/01/2018 | None |  | 9:08:00 AM | Clay | 2 | 283 | 0.83 | 463 | 958282
215-D-2017 | 215 | Driving | Flexible | 11/01/2018 | None |  | 9:22:00 AM | Clay | 3 | 283 | 0.82 | 463 | 958282
215-P-2017 | 215 | Passing | Flexible | 11/01/2018 | None |  | 9:37:00 AM | Clay | 1 | 283 | 0.87 | 463 | 199227
215-P-2017 | 215 | Passing | Flexible | 11/01/2018 | None |  | 9:53:00 AM | Clay | 2 | 283 | 0.86 | 463 | 199227
215-P-2017 | 215 | Passing | Flexible | 11/01/2018 | None |  | 10:07:00 AM | Clay | 3 | 283 | 0.86 | 463 | 199227
215-D-2017 | 215 | Driving | Flexible | 06/10/2019 | None |  | 10:34:00 AM | Clay | 1 | 283 | 1.11 | 684 | 1453320
215-P-2017 | 215 | Passing | Flexible | 06/10/2019 | None |  | 10:49:00 AM | Clay | 1 | 283 | 1.2 | 684 | 337476
215-D-2017 | 215 | Driving | Flexible | 07/03/2019 | None |  | 7:40:00 AM | Clay | 1 | 283 | 0.99 | 707 | 1479620
215-P-2017 | 215 | Passing | Flexible | 07/03/2019 | None |  | 7:54:00 AM | Clay | 1 | 283 | 1.01 | 707 | 345043
215-D-2017 | 215 | Driving | Flexible | 08/19/2019 | None |  | 9:05:00 AM | Clay | 1 | 283 | 0.97 | 754 | 1572166
215-D-2017 | 215 | Driving | Flexible | 08/19/2019 | None |  | 9:12:00 AM | Clay | 2 | 283 | 1.04 | 754 | 1572166
215-D-2017 | 215 | Driving | Flexible | 08/19/2019 | None |  | 9:19:00 AM | Clay | 3 | 283 | 1.05 | 754 | 1572166
215-P-2017 | 215 | Passing | Flexible | 08/19/2019 | None |  | 9:29:00 AM | Clay | 1 | 283 | 1.17 | 754 | 408690
215-P-2017 | 215 | Passing | Flexible | 08/19/2019 | None |  | 9:37:00 AM | Clay | 2 | 283 | 1.14 | 754 | 408690
215-P-2017 | 215 | Passing | Flexible | 08/19/2019 | None |  | 9:44:00 AM | Clay | 3 | 283 | 1.19 | 754 | 408690
215-D-2017 | 215 | Driving | Flexible | 09/24/2019 | None |  | 10:16:00 AM | Clay | 1 | 283 | 1.05 | 790 | 1631047
215-D-2017 | 215 | Driving | Flexible | 09/24/2019 | None |  | 10:31:00 AM | Clay | 2 | 283 | 1.07 | 790 | 1631047
215-P-2017 | 215 | Passing | Flexible | 09/24/2019 | None |  | 10:45:00 AM | Clay | 1 | 283 | 0 | 790 | 435942
215-P-2017 | 215 | Passing | Flexible | 09/24/2019 | None |  | 11:01:00 AM | Clay | 2 | 283 | 0 | 790 | 435942
215-D-2017 | 215 | Driving | Flexible | 10/23/2019 | None |  | 9:28:00 AM | Clay | 1 | 283 | 1.04 | 819 | 1693500
215-P-2017 | 215 | Passing | Flexible | 10/23/2019 | None |  | 9:37:00 AM | Clay | 1 | 283 | 1.11 | 819 | 459265
215-D-2017 | 215 | Driving | Flexible | 08/06/2020 | None |  | 9:57:00 AM | Clay | 1 | 283 | 1.07 | 1107 | 2295526
215-D-2017 | 215 | Driving | Flexible | 08/06/2020 | None |  | 10:05:00 AM | Clay | 2 | 283 | 1.08 | 1107 | 2295526
215-D-2017 | 215 | Driving | Flexible | 08/06/2020 | None |  | 10:13:00 AM | Clay | 3 | 283 | 1 | 1107 | 2295526
215-P-2017 | 215 | Passing | Flexible | 08/06/2020 | None |  | 10:32:00 AM | Clay | 1 | 283 | 1.05 | 1107 | 650215
215-P-2017 | 215 | Passing | Flexible | 08/06/2020 | None |  | 10:40:00 AM | Clay | 2 | 283 | 1.04 | 1107 | 650215
215-P-2017 | 215 | Passing | Flexible | 08/06/2020 | None |  | 10:48:00 AM | Clay | 3 | 283 | 1.03 | 1107 | 650215
215-D-2017 | 215 | Driving | Flexible | 09/02/2020 | None |  | 11:21:00 AM | Clay | 1 | 283 | 1.1 | 1134 | 2311031
215-D-2017 | 215 | Driving | Flexible | 09/02/2020 | None |  | 11:30:00 AM | Clay | 2 | 283 | 1.05 | 1134 | 2311031
215-D-2017 | 215 | Driving | Flexible | 09/02/2020 | None |  | 11:39:00 AM | Clay | 3 | 283 | 1.04 | 1134 | 2311031
215-P-2017 | 215 | Passing | Flexible | 09/02/2020 | None |  | 11:50:00 AM | Clay | 1 | 283 | 1.01 | 1134 | 655960
215-P-2017 | 215 | Passing | Flexible | 09/02/2020 | None |  | 11:59:00 AM | Clay | 2 | 283 | 1.03 | 1134 | 655960
215-P-2017 | 215 | Passing | Flexible | 09/02/2020 | None |  | 12:08:00 PM | Clay | 3 | 283 | 1.01 | 1134 | 655960
215-D-2017 | 215 | Driving | Flexible | 10/15/2020 | None |  | 10:44:00 AM | Clay | 1 | 283 | 1.04 | 1177 | 2323080
215-D-2017 | 215 | Driving | Flexible | 11/04/2020 | None |  | 11:51:00 AM | Clay | 1 | 283 | 1 | 1197 | 2381230
215-D-2017 | 215 | Driving | Flexible | 11/04/2020 | None |  | 12:06:00 PM | Clay | 2 | 283 | 1 | 1197 | 2381230
227-I-2017 | 227 | Inside | Flexible | 11/03/2017 | Aggregate |  | 1:43:00 PM | Clay | 2 | 267.2 | 0.68 | 84 | 3070
227-I-2017 | 227 | Inside | Flexible | 11/03/2017 | Aggregate |  | 1:50:00 PM | Clay | 3 | 264 | 0.65 | 84 | 3070
227-O-2017 | 227 | Outside | Flexible | 11/03/2017 | Aggregate |  | 2:00:00 PM | Clay | 1 | 264.9 | 0.73 | 84
227-O-2017 | 227 | Outside | Flexible | 11/03/2017 | Aggregate |  | 2:08:00 PM | Clay | 2 | 266.1 | 0.71 | 84
227-O-2017 | 227 | Outside | Flexible | 11/03/2017 | Aggregate |  | 2:14:00 PM | Clay | 3 | 266.1 | 0.71 | 84
227-I-2017 | 227 | Inside | Flexible | 11/30/2017 | Aggregate |  | 9:13:00 AM | Clay | 1 | 267.4 | 0.62 | 111 | 6244
227-I-2017 | 227 | Inside | Flexible | 11/30/2017 | Aggregate |  | 9:13:00 AM | Clay | 2 | 267.4 | 0.62 | 111 | 6244
227-I-2017 | 227 | Inside | Flexible | 11/30/2017 | Aggregate |  | 9:13:00 AM | Clay | 3 | 265.1 | 0.64 | 111 | 6244
227-O-2017 | 227 | Outside | Flexible | 11/30/2017 | Aggregate |  | 9:50:00 AM | Clay | 1 | 236 | 0.77 | 111
227-O-2017 | 227 | Outside | Flexible | 11/30/2017 | Aggregate |  | 9:56:00 AM | Clay | 2 | 267.2 | 0.75 | 111
227-O-2017 | 227 | Outside | Flexible | 11/30/2017 | Aggregate |  | 10:02:00 AM | Clay | 3 | 265 | 0.74 | 111
227-I-2017 | 227 | Inside | Flexible | 06/14/2018 | Aggregate |  | 7:55:00 AM | Clay | 1 | 266 | 0 | 307 | 26990
227-I-2017 | 227 | Inside | Flexible | 06/14/2018 | Aggregate |  | 7:55:00 AM | Clay | 2 | 240.1 | 0 | 307 | 26990
227-I-2017 | 227 | Inside | Flexible | 06/14/2018 | Aggregate |  | 7:55:00 AM | Clay | 3 | 240.2 | 0 | 307 | 26990
227-O-2017 | 227 | Outside | Flexible | 06/14/2018 | Aggregate |  | 8:22:00 AM | Clay | 1 | 284.7 | 0 | 307
227-I-2017 | 227 | Inside | Flexible | 07/09/2018 | Aggregate |  | 2:44:00 AM | Clay | 1 | 259.7 | 1.07 | 332 | 27447
227-I-2017 | 227 | Inside | Flexible | 07/09/2018 | Aggregate |  | 2:50:00 AM | Clay | 2 | 259.7 | 1.04 | 332 | 27447
227-I-2017 | 227 | Inside | Flexible | 07/09/2018 | Aggregate |  | 2:56:00 AM | Clay | 3 | 259.7 | 1.02 | 332 | 27447
227-O-2017 | 227 | Outside | Flexible | 07/09/2018 | Aggregate |  | 3:06:00 AM | Clay | 1 | 263.2 | 1.03 | 332
227-O-2017 | 227 | Outside | Flexible | 07/09/2018 | Aggregate |  | 3:12:00 AM | Clay | 2 | 265.5 | 1 | 332
227-O-2017 | 227 | Outside | Flexible | 07/09/2018 | Aggregate |  | 3:18:00 AM | Clay | 3 | 263.4 | 0.99 | 332
227-I-2017 | 227 | Inside | Flexible | 07/26/2018 | Aggregate |  | 10:59:00 AM | Clay | 1 | 260 | 1.18 | 349 | 28599
227-I-2017 | 227 | Inside | Flexible | 07/26/2018 | Aggregate |  | 11:05:00 AM | Clay | 2 | 260 | 1.21 | 349 | 28599
227-O-2017 | 227 | Outside | Flexible | 09/24/2019 | Aggregate |  | 9:34:00 AM | Clay | 2 | 260 | 0.2 | 774
227-O-2017 | 227 | Outside | Flexible | 09/24/2019 | Aggregate |  | 9:39:00 AM | Clay | 3 | 260 | 0.2 | 774
227-I-2017 | 227 | Inside | Flexible | 08/06/2020 | Aggregate |  | 1:55:00 PM | Clay | 1 | 260 | 1.09 | 1091 | 85065
227-I-2017 | 227 | Inside | Flexible | 08/06/2020 | Aggregate |  | 2:02:00 PM | Clay | 2 | 260 | 1.06 | 1091 | 85065
227-I-2017 | 227 | Inside | Flexible | 08/06/2020 | Aggregate |  | 2:07:00 PM | Clay | 3 | 260 | 1.04 | 1091 | 85065
227-O-2017 | 227 | Outside | Flexible | 08/06/2020 | Aggregate |  | 1:19:00 PM | Clay | 1 | 260 | 1.2 | 1091
227-O-2017 | 227 | Outside | Flexible | 08/06/2020 | Aggregate |  | 1:31:00 PM | Clay | 2 | 260 | 1.2 | 1091
227-O-2017 | 227 | Outside | Flexible | 08/06/2020 | Aggregate |  | 1:40:00 PM | Clay | 3 | 260 | 1.16 | 1091
227-I-2017 | 227 | Inside | Flexible | 08/27/2020 | Aggregate |  | 1:20:00 PM | Clay | 1 | 260 | 1.02 | 1112 | 87005
227-I-2017 | 227 | Inside | Flexible | 08/27/2020 | Aggregate |  | 1:25:00 PM | Clay | 2 | 260 | 1.05 | 1112 | 87005
227-I-2017 | 227 | Inside | Flexible | 08/27/2020 | Aggregate |  | 1:37:00 PM | Clay | 3 | 260 | 1 | 1112 | 87005
227-O-2017 | 227 | Outside | Flexible | 08/27/2020 | Aggregate |  | 1:55:00 PM | Clay | 1 | 260 | 1.1 | 1112
227-O-2017 | 227 | Outside | Flexible | 08/27/2020 | Aggregate |  | 2:00:00 PM | Clay | 2 | 260 | 1.15 | 1112
227-O-2017 | 227 | Outside | Flexible | 08/27/2020 | Aggregate |  | 2:10:00 PM | Clay | 3 | 260 | 1.14 | 1112
227-I-2017 | 227 | Inside | Flexible | 10/15/2020 | Aggregate |  | 1:46:00 PM | Clay | 1 | 260 | 1.09 | 1161 | 91513
227-I-2017 | 227 | Inside | Flexible | 10/15/2020 | Aggregate |  | 1:51:00 PM | Clay | 2 | 260 | 1.04 | 1161 | 91513
227-I-2017 | 227 | Inside | Flexible | 10/15/2020 | Aggregate |  | 1:56:00 PM | Clay | 3 | 260 | 1.04 | 1161 | 91513
227-O-2017 | 227 | Outside | Flexible | 10/15/2020 | Aggregate |  | 9:33:00 AM | Clay | 1 | 260 | 1.14 | 1161
227-O-2017 | 227 | Outside | Flexible | 10/15/2020 | Aggregate |  | 9:38:00 AM | Clay | 2 | 260 | 1.17 | 1161
227-O-2017 | 227 | Outside | Flexible | 10/15/2020 | Aggregate |  | 9:43:00 AM | Clay | 3 | 260 | 1.22 | 1161
227-I-2017 | 227 | Inside | Flexible | 11/04/2020 | Aggregate |  | 11:06:00 AM | Clay | 1 | 260 | 1.31 | 1181 | 94616
227-I-2017 | 227 | Inside | Flexible | 11/04/2020 | Aggregate |  | 11:10:00 AM | Clay | 2 | 260 | 1.12 | 1181 | 94616
227-I-2017 | 227 | Inside | Flexible | 11/04/2020 | Aggregate |  | 11:15:00 AM | Clay | 3 | 260 | 1.05 | 1181 | 94616
227-O-2017 | 227 | Outside | Flexible | 11/04/2020 | Aggregate |  | 11:27:00 AM | Clay | 1 | 260 | 1.29 | 1181
227-O-2017 | 227 | Outside | Flexible | 10/07/2021 | Aggregate |  | 3:59:00 PM | Clay | 1 | 260 | 1.45 | 1518
227-O-2017 | 227 | Outside | Flexible | 10/07/2021 | Aggregate |  | 4:03:00 PM | Clay | 2 | 260 | 1.43 | 1518
227-O-2017 | 227 | Outside | Flexible | 10/07/2021 | Aggregate |  | 4:07:00 PM | Clay | 3 | 260 | 1.36 | 1518
227-I-2017 | 227 | Inside | Flexible | 10/22/2021 | Aggregate |  | 3:11:00 PM | Clay | 1 | 260 | 1.23 | 1533 | 124011
227-I-2017 | 227 | Inside | Flexible | 10/22/2021 | Aggregate |  | 3:16:00 PM | Clay | 2 | 260 | 1.18 | 1533 | 124011
227-I-2017 | 227 | Inside | Flexible | 10/22/2021 | Aggregate |  | 3:20:00 PM | Clay | 3 | 260 | 1.26 | 1533 | 124011
227-O-2017 | 227 | Outside | Flexible | 10/22/2021 | Aggregate |  | 3:28:00 PM | Clay | 1 | 260 | 1.23 | 1533
227-O-2017 | 227 | Outside | Flexible | 10/22/2021 | Aggregate |  | 3:33:00 PM | Clay | 2 | 260 | 1.25 | 1533
227-O-2017 | 227 | Outside | Flexible | 10/22/2021 | Aggregate |  | 3:37:00 PM | Clay | 3 | 260 | 1.15 | 1533
227-I-2017 | 227 | Inside | Flexible | 11/19/2021 | Aggregate |  | 12:31:00 PM | Clay | 1 | 260 | 1.17 | 1561 | 126844
227-I-2017 | 227 | Inside | Flexible | 11/19/2021 | Aggregate |  | 12:35:00 PM | Clay | 2 | 260 | 1.17 | 1561 | 126844
227-I-2017 | 227 | Inside | Flexible | 11/19/2021 | Aggregate |  | 12:48:00 PM | Clay | 3 | 260 | 1.22 | 1561 | 126844
227-O-2017 | 227 | Outside | Flexible | 11/19/2021 | Aggregate |  | 12:56:00 PM | Clay | 1 | 260 | 1.18 | 1561
227-O-2017 | 227 | Outside | Flexible | 11/19/2021 | Aggregate |  | 1:01:00 PM | Clay | 2 | 260 | 1.15 | 1561
227-O-2017 | 227 | Outside | Flexible | 11/19/2021 | Aggregate |  | 1:05:00 PM | Clay | 3 | 260 | 1.17 | 1561
227-I-2017 | 227 | Inside | Flexible | 07/26/2018 | Aggregate |  | 11:12:00 AM | Clay | 3 | 260 | 1.27 | 349 | 28599
227-O-2017 | 227 | Outside | Flexible | 07/26/2018 | Aggregate |  | 10:37:00 AM | Clay | 1 | 260 | 1.35 | 349
227-O-2017 | 227 | Outside | Flexible | 07/26/2018 | Aggregate |  | 10:48:00 AM | Clay | 2 | 260 | 1.16 | 349
227-O-2017 | 227 | Outside | Flexible | 07/26/2018 | Aggregate |  | 10:54:00 AM | Clay | 3 | 260 | 1.09 | 349
227-I-2017 | 227 | Inside | Flexible | 08/08/2018 | Aggregate |  | 10:29:00 AM | Clay | 1 | 260 | 1.33 | 362 | 29316
227-I-2017 | 227 | Inside | Flexible | 08/08/2018 | Aggregate |  | 10:35:00 AM | Clay | 2 | 260 | 1.28 | 362 | 29316
227-I-2017 | 227 | Inside | Flexible | 08/08/2018 | Aggregate |  | 10:54:00 AM | Clay | 3 | 260 | 1.32 | 362 | 29316
227-O-2017 | 227 | Outside | Flexible | 08/08/2018 | Aggregate |  | 12:21:00 PM | Clay | 2 | 260 | 1.27 | 362
227-O-2017 | 227 | Outside | Flexible | 08/08/2018 | Aggregate |  | 12:14:00 PM | Clay | 3 | 260 | 1.24 | 362
227-I-2017 | 227 | Inside | Flexible | 08/22/2018 | Aggregate |  | 7:33:00 AM | Clay | 1 | 260 | 1.19 | 376 | 30534
227-I-2017 | 227 | Inside | Flexible | 08/22/2018 | Aggregate |  | 7:40:00 AM | Clay | 2 | 260 | 1.2 | 376 | 30534
227-I-2017 | 227 | Inside | Flexible | 08/22/2018 | Aggregate |  | 7:46:00 AM | Clay | 3 | 260 | 1.24 | 376 | 30534
227-O-2017 | 227 | Outside | Flexible | 08/22/2018 | Aggregate |  | 7:15:00 AM | Clay | 1 | 260 | 1.14 | 376
227-O-2017 | 227 | Outside | Flexible | 08/22/2018 | Aggregate |  | 7:21:00 AM | Clay | 2 | 260 | 1.09 | 376
227-O-2017 | 227 | Outside | Flexible | 08/22/2018 | Aggregate |  | 7:27:00 AM | Clay | 3 | 260 | 1.17 | 376
227-I-2017 | 227 | Inside | Flexible | 11/01/2018 | Aggregate |  | 11:14:00 AM | Clay | 1 | 260 | 0.85 | 447 | 36648
227-I-2017 | 227 | Inside | Flexible | 11/01/2018 | Aggregate |  | 11:20:00 AM | Clay | 2 | 260 | 0.88 | 447 | 36648
227-I-2017 | 227 | Inside | Flexible | 11/01/2018 | Aggregate |  | 11:26:00 AM | Clay | 3 | 260 | 0.86 | 447 | 36648
227-O-2017 | 227 | Outside | Flexible | 11/01/2018 | Aggregate |  | 11:42:00 AM | Clay | 1 | 260 | 0.9 | 447
227-O-2017 | 227 | Outside | Flexible | 11/01/2018 | Aggregate |  | 11:47:00 AM | Clay | 2 | 260 | 0.85 | 447
227-O-2017 | 227 | Outside | Flexible | 11/01/2018 | Aggregate |  | 11:52:00 AM | Clay | 3 | 260 | 0.8 | 447
227-O-2017 | 227 | Outside | Flexible | 07/03/2019 | Aggregate |  | 7:10:00 AM | Clay | 1 | 260 | 1 | 691
227-O-2017 | 227 | Outside | Flexible | 09/24/2019 | Aggregate |  | 9:24:00 AM | Clay | 1 | 260 | 0.2 | 774
227-O-2017 | 227 | Outside | Flexible | 11/04/2020 | Aggregate |  | 11:31:00 AM | Clay | 2 | 260 | 1.25 | 1181
227-O-2017 | 227 | Outside | Flexible | 11/04/2020 | Aggregate |  | 11:35:00 AM | Clay | 3 | 260 | 1.18 | 1181
227-I-2017 | 227 | Inside | Flexible | 04/16/2021 | Aggregate |  | 11:12:00 AM | Clay | 1 | 260 | 1.02 | 1344 | 99031
227-I-2017 | 227 | Inside | Flexible | 04/16/2021 | Aggregate |  | 11:16:00 AM | Clay | 2 | 260 | 1.06 | 1344 | 99031
227-I-2017 | 227 | Inside | Flexible | 04/16/2021 | Aggregate |  | 11:20:00 AM | Clay | 3 | 260 | 0.93 | 1344 | 99031
227-O-2017 | 227 | Outside | Flexible | 04/16/2021 | Aggregate |  | 11:34:00 AM | Clay | 1 | 260 | 1.05 | 1344
227-O-2017 | 227 | Outside | Flexible | 04/16/2021 | Aggregate |  | 11:38:00 AM | Clay | 2 | 260 | 0.89 | 1344
227-O-2017 | 227 | Outside | Flexible | 04/16/2021 | Aggregate |  | 11:41:00 AM | Clay | 3 | 260 | 1.06 | 1344
227-I-2017 | 227 | Inside | Flexible | 05/12/2021 | Aggregate |  | 1:25:00 PM | Clay | 1 | 260 | 0.91 | 1370 | 100382
227-I-2017 | 227 | Inside | Flexible | 05/12/2021 | Aggregate |  | 1:11:00 PM | Clay | 2 | 260 | 0.89 | 1370 | 100382
227-I-2017 | 227 | Inside | Flexible | 05/12/2021 | Aggregate |  | 1:29:00 PM | Clay | 3 | 260 | 0.92 | 1370 | 100382
227-O-2017 | 227 | Outside | Flexible | 05/12/2021 | Aggregate |  | 12:56:00 PM | Clay | 1 | 260 | 0.95 | 1370
227-O-2017 | 227 | Outside | Flexible | 05/12/2021 | Aggregate |  | 1:05:00 PM | Clay | 2 | 260 | 0.92 | 1370
227-O-2017 | 227 | Outside | Flexible | 05/12/2021 | Aggregate |  | 1:15:00 PM | Clay | 3 | 260 | 0.97 | 1370
227-I-2017 | 227 | Inside | Flexible | 07/02/2021 | Aggregate |  | 1:47:00 PM | Clay | 1 | 260 | 1.19 | 1421 | 106867
227-I-2017 | 227 | Inside | Flexible | 07/02/2021 | Aggregate |  | 1:51:00 PM | Clay | 2 | 260 | 1.23 | 1421 | 106867
227-I-2017 | 227 | Inside | Flexible | 07/02/2021 | Aggregate |  | 1:56:00 PM | Clay | 3 | 260 | 1.22 | 1421 | 106867
227-O-2017 | 227 | Outside | Flexible | 07/02/2021 | Aggregate |  | 2:02:00 PM | Clay | 1 | 260 | 1.59 | 1421
227-O-2017 | 227 | Outside | Flexible | 07/02/2021 | Aggregate |  | 2:06:00 PM | Clay | 2 | 260 | 1.53 | 1421
227-O-2017 | 227 | Outside | Flexible | 07/02/2021 | Aggregate |  | 2:10:00 PM | Clay | 3 | 260 | 1.43 | 1421
227-I-2017 | 227 | Inside | Flexible | 07/16/2021 | Aggregate |  | 10:08:00 AM | Clay | 1 | 260 | 1.09 | 1435 | 108746
227-I-2017 | 227 | Inside | Flexible | 07/16/2021 | Aggregate |  | 10:12:00 AM | Clay | 2 | 260 | 1.11 | 1435 | 108746
227-I-2017 | 227 | Inside | Flexible | 07/16/2021 | Aggregate |  | 10:17:00 AM | Clay | 3 | 260 | 1.08 | 1435 | 108746
227-O-2017 | 227 | Outside | Flexible | 07/16/2021 | Aggregate |  | 10:23:00 AM | Clay | 1 | 260 | 1.09 | 1435
227-O-2017 | 227 | Outside | Flexible | 07/16/2021 | Aggregate |  | 10:29:00 AM | Clay | 2 | 260 | 1.18 | 1435
227-O-2017 | 227 | Outside | Flexible | 07/16/2021 | Aggregate |  | 10:34:00 AM | Clay | 3 | 260 | 1.14 | 1435
227-I-2017 | 227 | Inside | Flexible | 08/03/2021 | Aggregate |  | 3:44:00 PM | Clay | 1 | 260 | 1.02 | 1453 | 111413
227-I-2017 | 227 | Inside | Flexible | 08/03/2021 | Aggregate |  | 3:51:00 PM | Clay | 2 | 260 | 1.02 | 1453 | 111413
227-I-2017 | 227 | Inside | Flexible | 08/03/2021 | Aggregate |  | 3:55:00 PM | Clay | 3 | 260 | 1.03 | 1453 | 111413
227-O-2017 | 227 | Outside | Flexible | 08/03/2021 | Aggregate |  | 4:01:00 PM | Clay | 1 | 260 | 1.07 | 1453
227-O-2017 | 227 | Outside | Flexible | 08/03/2021 | Aggregate |  | 4:16:00 PM | Clay | 3 | 260 | 0.99 | 1453
227-I-2017 | 227 | Inside | Flexible | 09/01/2021 | Aggregate |  | 9:37:00 AM | Clay | 1 | 260 | 1.06 | 1482 | 115393
227-I-2017 | 227 | Inside | Flexible | 09/01/2021 | Aggregate |  | 9:41:00 AM | Clay | 2 | 260 | 1.05 | 1482 | 115393
227-I-2017 | 227 | Inside | Flexible | 09/01/2021 | Aggregate |  | 9:46:00 AM | Clay | 3 | 260 | 1.02 | 1482 | 115393
227-O-2017 | 227 | Outside | Flexible | 09/01/2021 | Aggregate |  | 10:02:00 AM | Clay | 1 | 260 | 1.11 | 1482
227-O-2017 | 227 | Outside | Flexible | 09/01/2021 | Aggregate |  | 10:06:00 AM | Clay | 2 | 260 | 1.08 | 1482
227-O-2017 | 227 | Outside | Flexible | 09/01/2021 | Aggregate |  | 10:11:00 AM | Clay | 3 | 260 | 1.02 | 1482
227-I-2017 | 227 | Inside | Flexible | 10/07/2021 | Aggregate |  | 3:40:00 PM | Clay | 1 | 260 | 1.45 | 1518 | 121624
227-I-2017 | 227 | Inside | Flexible | 10/07/2021 | Aggregate |  | 3:44:00 PM | Clay | 2 | 260 | 1.42 | 1518 | 121624
227-I-2017 | 227 | Inside | Flexible | 10/07/2021 | Aggregate |  | 3:48:00 PM | Clay | 3 | 260 | 1.46 | 1518 | 121624
227-I-2017 | 227 | Inside | Flexible | 11/03/2017 | Aggregate |  | 1:34:00 PM | Clay | 1 | 267.2 | 0.73 | 84 | 3070
233-I-2017 | 233 | Inside | Flexible | 11/04/2020 | Aggregate |  | 11:16:00 AM | Clay | 3 | 375 | 1.2 | 1198 | 94616
233-O-2017 | 233 | Outside | Flexible | 11/04/2020 | Aggregate |  | 11:25:00 AM | Clay | 1 | 375 | 1.57 | 1198
233-O-2017 | 233 | Outside | Flexible | 11/04/2020 | Aggregate |  | 11:29:00 AM | Clay | 2 | 375 | 1.49 | 1198
233-O-2017 | 233 | Outside | Flexible | 11/04/2020 | Aggregate |  | 11:34:00 AM | Clay | 3 | 375 | 1.42 | 1198
233-I-2017 | 233 | Inside | Flexible | 04/16/2021 | Aggregate |  | 11:14:00 AM | Clay | 1 | 375 | 1.2 | 1361 | 99031
233-I-2017 | 233 | Inside | Flexible | 04/16/2021 | Aggregate |  | 11:18:00 AM | Clay | 2 | 375 | 1.33 | 1361 | 99031
233-I-2017 | 233 | Inside | Flexible | 04/16/2021 | Aggregate |  | 11:22:00 AM | Clay | 3 | 375 | 1.28 | 1361 | 99031
233-O-2017 | 233 | Outside | Flexible | 04/16/2021 | Aggregate |  | 11:32:00 AM | Clay | 1 | 375 | 1.51 | 1361
233-O-2017 | 233 | Outside | Flexible | 04/16/2021 | Aggregate |  | 11:36:00 AM | Clay | 2 | 375 | 1.53 | 1361
233-O-2017 | 233 | Outside | Flexible | 04/16/2021 | Aggregate |  | 11:40:00 AM | Clay | 3 | 375 | 1.79 | 1361
233-I-2017 | 233 | Inside | Flexible | 05/12/2021 | Aggregate |  | 12:18:00 PM | Clay | 1 | 375 | 1.19 | 1387 | 100382
233-I-2017 | 233 | Inside | Flexible | 05/12/2021 | Aggregate |  | 12:22:00 PM | Clay | 2 | 375 | 1.22 | 1387 | 100382
233-I-2017 | 233 | Inside | Flexible | 05/12/2021 | Aggregate |  | 12:27:00 PM | Clay | 3 | 375 | 1.22 | 1387 | 100382
233-O-2017 | 233 | Outside | Flexible | 05/12/2021 | Aggregate |  | 12:21:00 PM | Clay | 1 | 375 | 1.45 | 1387
233-O-2017 | 233 | Outside | Flexible | 05/12/2021 | Aggregate |  | 12:25:00 PM | Clay | 2 | 375 | 1.41 | 1387
233-O-2017 | 233 | Outside | Flexible | 05/12/2021 | Aggregate |  | 12:30:00 PM | Clay | 3 | 375 | 1.39 | 1387
233-I-2017 | 233 | Inside | Flexible | 11/03/2017 | Aggregate |  | 1:36:00 PM | Clay | 1 | 368.6 | 1.53 | 101 | 3070
233-I-2017 | 233 | Inside | Flexible | 11/03/2017 | Aggregate |  | 1:45:00 PM | Clay | 2 | 369.7 | 1.52 | 101 | 3070
233-I-2017 | 233 | Inside | Flexible | 11/03/2017 | Aggregate |  | 1:51:00 PM | Clay | 3 | 368.7 | 1.47 | 101 | 3070
233-O-2017 | 233 | Outside | Flexible | 11/03/2017 | Aggregate |  | 1:59:00 PM | Clay | 1 | 393.1 | 1.53 | 101
233-O-2017 | 233 | Outside | Flexible | 11/03/2017 | Aggregate |  | 2:06:00 PM | Clay | 2 | 393.2 | 1.6 | 101
233-O-2017 | 233 | Outside | Flexible | 11/03/2017 | Aggregate |  | 2:12:00 PM | Clay | 3 | 369.8 | 1.72 | 101
233-I-2017 | 233 | Inside | Flexible | 11/30/2017 | Aggregate |  | 9:15:00 AM | Clay | 1 | 369.7 | 1.55 | 128 | 6244
233-I-2017 | 233 | Inside | Flexible | 11/30/2017 | Aggregate |  | 9:15:00 AM | Clay | 2 | 376.5 | 1.51 | 128 | 6244
233-I-2017 | 233 | Inside | Flexible | 11/30/2017 | Aggregate |  | 9:15:00 AM | Clay | 3 | 372 | 1.53 | 128 | 6244
233-O-2017 | 233 | Outside | Flexible | 11/30/2017 | Aggregate |  | 9:48:00 AM | Clay | 1 | 396.5 | 1.69 | 128
233-O-2017 | 233 | Outside | Flexible | 11/30/2017 | Aggregate |  | 9:54:00 AM | Clay | 2 | 369.7 | 1.59 | 128
233-O-2017 | 233 | Outside | Flexible | 11/30/2017 | Aggregate |  | 10:01:00 AM | Clay | 3 | 389.9 | 1.61 | 128
233-I-2017 | 233 | Inside | Flexible | 06/14/2018 | Aggregate |  | 7:57:00 AM | Clay | 1 | 371.9 | 0 | 324 | 26990
233-I-2017 | 233 | Inside | Flexible | 06/14/2018 | Aggregate |  | 7:57:00 AM | Clay | 2 | 374.2 | 0 | 324 | 26990
233-I-2017 | 233 | Inside | Flexible | 06/14/2018 | Aggregate |  | 7:57:00 AM | Clay | 3 | 371.9 | 0 | 324 | 26990
233-O-2017 | 233 | Outside | Flexible | 06/14/2018 | Aggregate |  | 8:21:00 AM | Clay | 1 | 424.9 | 0 | 324
233-I-2017 | 233 | Inside | Flexible | 07/09/2018 | Aggregate |  | 2:45:00 AM | Clay | 1 | 370.6 | 1.53 | 349 | 27447
233-I-2017 | 233 | Inside | Flexible | 07/09/2018 | Aggregate |  | 2:51:00 AM | Clay | 2 | 381.2 | 1.51 | 349 | 27447
233-I-2017 | 233 | Inside | Flexible | 07/09/2018 | Aggregate |  | 2:57:00 AM | Clay | 3 | 343.2 | 1.45 | 349 | 27447
233-O-2017 | 233 | Outside | Flexible | 07/09/2018 | Aggregate |  | 3:04:00 AM | Clay | 1 | 374.7 | 1.53 | 349
233-O-2017 | 233 | Outside | Flexible | 07/09/2018 | Aggregate |  | 3:11:00 AM | Clay | 2 | 370.5 | 1.62 | 349
233-O-2017 | 233 | Outside | Flexible | 07/09/2018 | Aggregate |  | 3:17:00 AM | Clay | 3 | 398 | 1.55 | 349
233-I-2017 | 233 | Inside | Flexible | 07/26/2018 | Aggregate |  | 11:01:00 AM | Clay | 1 | 375 | 1.44 | 366 | 28599
233-I-2017 | 233 | Inside | Flexible | 07/26/2018 | Aggregate |  | 11:07:00 AM | Clay | 2 | 375 | 1.5 | 366 | 28599
233-I-2017 | 233 | Inside | Flexible | 07/26/2018 | Aggregate |  | 11:14:00 AM | Clay | 3 | 375 | 1.49 | 366 | 28599
233-O-2017 | 233 | Outside | Flexible | 07/26/2018 | Aggregate |  | 10:35:00 AM | Clay | 1 | 375 | 1.59 | 366
233-O-2017 | 233 | Outside | Flexible | 07/26/2018 | Aggregate |  | 10:46:00 AM | Clay | 2 | 375 | 1.58 | 366
233-O-2017 | 233 | Outside | Flexible | 07/26/2018 | Aggregate |  | 10:53:00 AM | Clay | 3 | 375 | 1.55 | 366
233-I-2017 | 233 | Inside | Flexible | 08/08/2018 | Aggregate |  | 10:30:00 AM | Clay | 1 | 375 | 1.35 | 379 | 29316
233-I-2017 | 233 | Inside | Flexible | 08/08/2018 | Aggregate |  | 10:36:00 AM | Clay | 2 | 375 | 1.33 | 379 | 29316
233-I-2017 | 233 | Inside | Flexible | 08/08/2018 | Aggregate |  | 10:56:00 AM | Clay | 3 | 375 | 1.38 | 379 | 29316
233-O-2017 | 233 | Outside | Flexible | 08/08/2018 | Aggregate |  | 12:19:00 PM | Clay | 2 | 375 | 1.51 | 379
233-O-2017 | 233 | Outside | Flexible | 08/08/2018 | Aggregate |  | 12:13:00 PM | Clay | 3 | 375 | 1.48 | 379
233-I-2017 | 233 | Inside | Flexible | 08/22/2018 | Aggregate |  | 7:34:00 AM | Clay | 1 | 375 | 1.43 | 393 | 30534
233-I-2017 | 233 | Inside | Flexible | 08/22/2018 | Aggregate |  | 7:41:00 AM | Clay | 2 | 375 | 1.41 | 393 | 30534
233-I-2017 | 233 | Inside | Flexible | 08/22/2018 | Aggregate |  | 7:47:00 AM | Clay | 3 | 375 | 1.43 | 393 | 30534
233-O-2017 | 233 | Outside | Flexible | 08/22/2018 | Aggregate |  | 7:13:00 AM | Clay | 1 | 375 | 1.54 | 393
233-O-2017 | 233 | Outside | Flexible | 08/22/2018 | Aggregate |  | 7:19:00 AM | Clay | 2 | 375 | 1.59 | 393
233-O-2017 | 233 | Outside | Flexible | 08/22/2018 | Aggregate |  | 7:26:00 AM | Clay | 3 | 375 | 1.55 | 393
233-I-2017 | 233 | Inside | Flexible | 11/01/2018 | Aggregate |  | 11:07:00 AM | Clay | 1 | 375 | 1.16 | 464 | 36648
233-I-2017 | 233 | Inside | Flexible | 11/01/2018 | Aggregate |  | 11:11:00 AM | Clay | 2 | 375 | 1.15 | 464 | 36648
233-I-2017 | 233 | Inside | Flexible | 11/01/2018 | Aggregate |  | 11:16:00 AM | Clay | 3 | 375 | 1.22 | 464 | 36648
233-O-2017 | 233 | Outside | Flexible | 11/01/2018 | Aggregate |  | 11:39:00 AM | Clay | 1 | 375 | 1.4 | 464
233-O-2017 | 233 | Outside | Flexible | 11/01/2018 | Aggregate |  | 11:45:00 AM | Clay | 2 | 375 | 1.47 | 464
233-O-2017 | 233 | Outside | Flexible | 11/01/2018 | Aggregate |  | 11:50:00 AM | Clay | 3 | 375 | 1.38 | 464
233-I-2017 | 233 | Inside | Flexible | 07/03/2019 | Aggregate |  | 7:22:00 AM | Clay | 1 | 375 | 1.27 | 708 | 49948
233-O-2017 | 233 | Outside | Flexible | 07/03/2019 | Aggregate |  | 7:18:00 AM | Clay | 1 | 375 | 1.67 | 708
233-I-2017 | 233 | Inside | Flexible | 09/24/2019 | Aggregate |  | 9:46:00 AM | Clay | 1 | 375 | 0.2 | 791 | 49948
233-I-2017 | 233 | Inside | Flexible | 09/24/2019 | Aggregate |  | 9:50:00 AM | Clay | 2 | 375 | 0.2 | 791 | 49948
233-I-2017 | 233 | Inside | Flexible | 09/24/2019 | Aggregate |  | 9:55:00 AM | Clay | 3 | 375 | 0.2 | 791 | 49948
233-O-2017 | 233 | Outside | Flexible | 09/24/2019 | Aggregate |  | 9:21:00 AM | Clay | 1 | 375 | 0.2 | 791
233-O-2017 | 233 | Outside | Flexible | 09/24/2019 | Aggregate |  | 9:33:00 AM | Clay | 2 | 375 | 0.21 | 791
233-O-2017 | 233 | Outside | Flexible | 09/24/2019 | Aggregate |  | 9:37:00 AM | Clay | 3 | 375 | 0.2 | 791
233-I-2017 | 233 | Inside | Flexible | 08/06/2020 | Aggregate |  | 1:56:00 PM | Clay | 1 | 375 | 1.14 | 1108 | 85065
233-I-2017 | 233 | Inside | Flexible | 08/06/2020 | Aggregate |  | 2:04:00 PM | Clay | 2 | 375 | 1.14 | 1108 | 85065
233-I-2017 | 233 | Inside | Flexible | 08/06/2020 | Aggregate |  | 2:14:00 PM | Clay | 3 | 375 | 1.11 | 1108 | 85065
233-O-2017 | 233 | Outside | Flexible | 08/06/2020 | Aggregate |  | 1:43:00 PM | Clay | 2 | 375 | 1.31 | 1108
233-O-2017 | 233 | Outside | Flexible | 08/06/2020 | Aggregate |  | 1:38:00 PM | Clay | 3 | 375 | 1.32 | 1108
233-I-2017 | 233 | Inside | Flexible | 08/27/2020 | Aggregate |  | 1:22:00 PM | Clay | 1 | 375 | 1.11 | 1129 | 87005
233-I-2017 | 233 | Inside | Flexible | 08/27/2020 | Aggregate |  | 1:33:00 PM | Clay | 2 | 375 | 1.16 | 1129 | 87005
233-I-2017 | 233 | Inside | Flexible | 08/27/2020 | Aggregate |  | 1:39:00 PM | Clay | 3 | 375 | 1.07 | 1129 | 87005
233-O-2017 | 233 | Outside | Flexible | 08/27/2020 | Aggregate |  | 1:52:00 PM | Clay | 1 | 375 | 1.2 | 1129
233-O-2017 | 233 | Outside | Flexible | 08/27/2020 | Aggregate |  | 1:58:00 PM | Clay | 2 | 375 | 1.22 | 1129
233-O-2017 | 233 | Outside | Flexible | 08/27/2020 | Aggregate |  | 2:08:00 PM | Clay | 3 | 375 | 1.2 | 1129
233-I-2017 | 233 | Inside | Flexible | 10/15/2020 | Aggregate |  | 1:47:00 PM | Clay | 1 | 375 | 1.19 | 1178 | 91513
233-I-2017 | 233 | Inside | Flexible | 10/15/2020 | Aggregate |  | 1:53:00 PM | Clay | 2 | 375 | 1.16 | 1178 | 91513
233-I-2017 | 233 | Inside | Flexible | 10/15/2020 | Aggregate |  | 1:58:00 PM | Clay | 3 | 375 | 1.23 | 1178 | 91513
233-O-2017 | 233 | Outside | Flexible | 10/15/2020 | Aggregate |  | 9:32:00 AM | Clay | 1 | 375 | 1.43 | 1178
233-O-2017 | 233 | Outside | Flexible | 10/15/2020 | Aggregate |  | 9:37:00 AM | Clay | 2 | 375 | 1.42 | 1178
233-O-2017 | 233 | Outside | Flexible | 10/15/2020 | Aggregate |  | 9:41:00 AM | Clay | 3 | 375 | 1.44 | 1178
233-O-2017 | 233 | Outside | Flexible | 10/15/2020 | Aggregate |  | 2:03:00 PM | Clay | 4 | 375 | 1.53 | 1178
233-I-2017 | 233 | Inside | Flexible | 11/04/2020 | Aggregate |  | 11:08:00 AM | Clay | 1 | 375 | 1.3 | 1198 | 94616
233-I-2017 | 233 | Inside | Flexible | 11/04/2020 | Aggregate |  | 11:12:00 AM | Clay | 2 | 375 | 1.2 | 1198 | 94616
235-I-2017 | 235 | Inside | Flexible | 11/03/2017 | Aggregate |  | 1:36:00 PM | Clay | 1 | 376.4 | 0.72 | 101 | 3070
235-I-2017 | 235 | Inside | Flexible | 11/03/2017 | Aggregate |  | 1:46:00 PM | Clay | 2 | 368.4 | 0.68 | 101 | 3070
235-I-2017 | 235 | Inside | Flexible | 11/03/2017 | Aggregate |  | 1:52:00 PM | Clay | 3 | 344 | 0.7 | 101 | 3070
235-O-2017 | 235 | Outside | Flexible | 11/03/2017 | Aggregate |  | 1:58:00 PM | Clay | 1 | 345.4 | 0.8 | 101
235-O-2017 | 235 | Outside | Flexible | 11/03/2017 | Aggregate |  | 2:06:00 PM | Clay | 2 | 342 | 0.77 | 101
235-O-2017 | 235 | Outside | Flexible | 11/03/2017 | Aggregate |  | 2:12:00 PM | Clay | 3 | 344 | 0.74 | 101
235-I-2017 | 235 | Inside | Flexible | 11/30/2017 | Aggregate |  | 9:15:00 AM | Clay | 1 | 369.7 | 0.68 | 128 | 6244
235-I-2017 | 235 | Inside | Flexible | 11/30/2017 | Aggregate |  | 9:15:00 AM | Clay | 2 | 367.5 | 0.69 | 128 | 6244
235-I-2017 | 235 | Inside | Flexible | 11/30/2017 | Aggregate |  | 9:15:00 AM | Clay | 3 | 342.7 | 0.7 | 128 | 6244
235-O-2017 | 235 | Outside | Flexible | 11/30/2017 | Aggregate |  | 9:48:00 AM | Clay | 1 | 347.5 | 0.79 | 128
235-O-2017 | 235 | Outside | Flexible | 11/30/2017 | Aggregate |  | 9:54:00 AM | Clay | 2 | 347.4 | 0.72 | 128
235-O-2017 | 235 | Outside | Flexible | 11/30/2017 | Aggregate |  | 10:00:00 AM | Clay | 3 | 345.2 | 0.74 | 128
235-I-2017 | 235 | Inside | Flexible | 06/14/2018 | Aggregate |  | 7:57:00 AM | Clay | 1 | 341 | 0 | 324 | 26990
235-I-2017 | 235 | Inside | Flexible | 06/14/2018 | Aggregate |  | 7:57:00 AM | Clay | 2 | 367 | 0 | 324 | 26990
235-I-2017 | 235 | Inside | Flexible | 06/14/2018 | Aggregate |  | 7:57:00 AM | Clay | 3 | 367 | 0 | 324 | 26990
235-O-2017 | 235 | Outside | Flexible | 06/14/2018 | Aggregate |  | 8:20:00 AM | Clay | 1 | 436.9 | 0 | 324
235-I-2017 | 235 | Inside | Flexible | 07/09/2018 | Aggregate |  | 2:46:00 AM | Clay | 1 | 377 | 1.33 | 349 | 27447
235-I-2017 | 235 | Inside | Flexible | 07/09/2018 | Aggregate |  | 2:52:00 AM | Clay | 2 | 341.2 | 1.29 | 349 | 27447
235-I-2017 | 235 | Inside | Flexible | 07/09/2018 | Aggregate |  | 2:58:00 AM | Clay | 3 | 347.5 | 1.17 | 349 | 27447
235-O-2017 | 235 | Outside | Flexible | 07/09/2018 | Aggregate |  | 3:04:00 AM | Clay | 1 | 370.5 | 1.06 | 349
235-O-2017 | 235 | Outside | Flexible | 07/09/2018 | Aggregate |  | 3:10:00 AM | Clay | 2 | 317.9 | 1.01 | 349
235-O-2017 | 235 | Outside | Flexible | 07/09/2018 | Aggregate |  | 3:16:00 AM | Clay | 3 | 345.2 | 1.04 | 349
235-I-2017 | 235 | Inside | Flexible | 07/26/2018 | Aggregate |  | 11:01:00 AM | Clay | 1 | 350 | 1.25 | 366 | 28599
235-I-2017 | 235 | Inside | Flexible | 07/26/2018 | Aggregate |  | 11:07:00 AM | Clay | 2 | 350 | 1.27 | 366 | 28599
235-I-2017 | 235 | Inside | Flexible | 07/26/2018 | Aggregate |  | 11:14:00 AM | Clay | 3 | 350 | 1.25 | 366 | 28599
235-O-2017 | 235 | Outside | Flexible | 07/26/2018 | Aggregate |  | 10:35:00 AM | Clay | 1 | 350 | 1.14 | 366
235-O-2017 | 235 | Outside | Flexible | 07/26/2018 | Aggregate |  | 10:46:00 AM | Clay | 2 | 350 | 1.14 | 366
235-O-2017 | 235 | Outside | Flexible | 07/26/2018 | Aggregate |  | 10:52:00 AM | Clay | 3 | 350 | 1.16 | 366
235-I-2017 | 235 | Inside | Flexible | 08/08/2018 | Aggregate |  | 10:30:00 AM | Clay | 1 | 350 | 1.27 | 379 | 29316
235-I-2017 | 235 | Inside | Flexible | 08/08/2018 | Aggregate |  | 10:36:00 AM | Clay | 2 | 350 | 1.31 | 379 | 29316
235-I-2017 | 235 | Inside | Flexible | 08/08/2018 | Aggregate |  | 10:56:00 AM | Clay | 3 | 350 | 1.32 | 379 | 29316
235-O-2017 | 235 | Outside | Flexible | 08/08/2018 | Aggregate |  | 12:19:00 PM | Clay | 2 | 350 | 1.28 | 379
235-O-2017 | 235 | Outside | Flexible | 08/08/2018 | Aggregate |  | 12:13:00 PM | Clay | 3 | 350 | 1.21 | 379
235-I-2017 | 235 | Inside | Flexible | 08/22/2018 | Aggregate |  | 7:35:00 AM | Clay | 1 | 350 | 1.07 | 393 | 30534
235-I-2017 | 235 | Inside | Flexible | 08/22/2018 | Aggregate |  | 7:41:00 AM | Clay | 2 | 350 | 1.11 | 393 | 30534
235-I-2017 | 235 | Inside | Flexible | 08/22/2018 | Aggregate |  | 7:47:00 AM | Clay | 3 | 350 | 1.23 | 393 | 30534
235-O-2017 | 235 | Outside | Flexible | 08/22/2018 | Aggregate |  | 7:13:00 AM | Clay | 1 | 350 | 1.22 | 393
235-O-2017 | 235 | Outside | Flexible | 08/22/2018 | Aggregate |  | 7:19:00 AM | Clay | 2 | 350 | 1.2 | 393
235-O-2017 | 235 | Outside | Flexible | 08/22/2018 | Aggregate |  | 7:25:00 AM | Clay | 3 | 350 | 1.14 | 393
235-I-2017 | 235 | Inside | Flexible | 11/01/2018 | Aggregate |  | 11:07:00 AM | Clay | 1 | 350 | 1.03 | 464 | 36648
235-I-2017 | 235 | Inside | Flexible | 11/01/2018 | Aggregate |  | 11:11:00 AM | Clay | 2 | 350 | 1.04 | 464 | 36648
235-I-2017 | 235 | Inside | Flexible | 11/01/2018 | Aggregate |  | 11:17:00 AM | Clay | 3 | 350 | 0.96 | 464 | 36648
235-O-2017 | 235 | Outside | Flexible | 11/01/2018 | Aggregate |  | 11:38:00 AM | Clay | 1 | 350 | 0.91 | 464
235-O-2017 | 235 | Outside | Flexible | 11/01/2018 | Aggregate |  | 11:45:00 AM | Clay | 2 | 350 | 0.89 | 464
235-O-2017 | 235 | Outside | Flexible | 11/01/2018 | Aggregate |  | 11:50:00 AM | Clay | 3 | 350 | 0.87 | 464
235-I-2017 | 235 | Inside | Flexible | 07/03/2019 | Aggregate |  | 7:22:00 AM | Clay | 1 | 350 | 1 | 708 | 49948
235-O-2017 | 235 | Outside | Flexible | 07/03/2019 | Aggregate |  | 7:18:00 AM | Clay | 1 | 350 | 0.9 | 708
235-I-2017 | 235 | Inside | Flexible | 09/24/2019 | Aggregate |  | 9:46:00 AM | Clay | 1 | 350 | 0.2 | 791 | 49948
235-I-2017 | 235 | Inside | Flexible | 09/24/2019 | Aggregate |  | 9:51:00 AM | Clay | 2 | 350 | 0.2 | 791 | 49948
235-I-2017 | 235 | Inside | Flexible | 09/24/2019 | Aggregate |  | 9:55:00 AM | Clay | 3 | 350 | 0.2 | 791 | 49948
235-O-2017 | 235 | Outside | Flexible | 09/24/2019 | Aggregate |  | 9:20:00 AM | Clay | 1 | 350 | 0.2 | 791
235-O-2017 | 235 | Outside | Flexible | 09/24/2019 | Aggregate |  | 9:32:00 AM | Clay | 2 | 350 | 0.2 | 791
235-O-2017 | 235 | Outside | Flexible | 09/24/2019 | Aggregate |  | 9:37:00 AM | Clay | 3 | 350 | 0.2 | 791
235-I-2017 | 235 | Inside | Flexible | 08/06/2020 | Aggregate |  | 1:57:00 PM | Clay | 1 | 350 | 1.11 | 1108 | 85065
235-I-2017 | 235 | Inside | Flexible | 08/06/2020 | Aggregate |  | 2:04:00 PM | Clay | 2 | 350 | 1.13 | 1108 | 85065
235-I-2017 | 235 | Inside | Flexible | 08/06/2020 | Aggregate |  | 2:14:00 PM | Clay | 3 | 350 | 1.09 | 1108 | 85065
235-O-2017 | 235 | Outside | Flexible | 08/06/2020 | Aggregate |  | 1:43:00 PM | Clay | 2 | 350 | 1.19 | 1108
235-O-2017 | 235 | Outside | Flexible | 08/06/2020 | Aggregate |  | 1:38:00 PM | Clay | 3 | 350 | 1.15 | 1108
235-I-2017 | 235 | Inside | Flexible | 08/27/2020 | Aggregate |  | 1:22:00 PM | Clay | 1 | 350 | 1.09 | 1129 | 87005
235-I-2017 | 235 | Inside | Flexible | 08/27/2020 | Aggregate |  | 1:33:00 PM | Clay | 2 | 350 | 1.05 | 1129 | 87005
235-I-2017 | 235 | Inside | Flexible | 08/27/2020 | Aggregate |  | 1:39:00 PM | Clay | 3 | 350 | 1.08 | 1129 | 87005
235-O-2017 | 235 | Outside | Flexible | 08/27/2020 | Aggregate |  | 1:52:00 PM | Clay | 1 | 350 | 1.1 | 1129
235-O-2017 | 235 | Outside | Flexible | 08/27/2020 | Aggregate |  | 1:58:00 PM | Clay | 2 | 350 | 1.1 | 1129
235-O-2017 | 235 | Outside | Flexible | 08/27/2020 | Aggregate |  | 2:08:00 PM | Clay | 3 | 350 | 1.07 | 1129
235-I-2017 | 235 | Inside | Flexible | 10/15/2020 | Aggregate |  | 1:48:00 PM | Clay | 1 | 350 | 1.13 | 1178 | 91513
235-I-2017 | 235 | Inside | Flexible | 10/15/2020 | Aggregate |  | 1:53:00 PM | Clay | 2 | 350 | 1.1 | 1178 | 91513
235-I-2017 | 235 | Inside | Flexible | 10/15/2020 | Aggregate |  | 1:58:00 PM | Clay | 3 | 350 | 1.09 | 1178 | 91513
235-O-2017 | 235 | Outside | Flexible | 10/15/2020 | Aggregate |  | 9:31:00 AM | Clay | 1 | 350 | 1.12 | 1178
235-O-2017 | 235 | Outside | Flexible | 10/15/2020 | Aggregate |  | 9:36:00 AM | Clay | 2 | 350 | 1.11 | 1178
235-O-2017 | 235 | Outside | Flexible | 10/15/2020 | Aggregate |  | 9:41:00 AM | Clay | 3 | 350 | 1.1 | 1178
235-O-2017 | 235 | Outside | Flexible | 10/15/2020 | Aggregate |  | 2:03:00 PM | Clay | 4 | 350 | 1.22 | 1178
235-I-2017 | 235 | Inside | Flexible | 11/04/2020 | Aggregate |  | 11:08:00 AM | Clay | 1 | 350 | 1.14 | 1198 | 94616
235-I-2017 | 235 | Inside | Flexible | 11/04/2020 | Aggregate |  | 11:12:00 AM | Clay | 2 | 350 | 1.11 | 1198 | 94616
235-I-2017 | 235 | Inside | Flexible | 11/04/2020 | Aggregate |  | 11:16:00 AM | Clay | 3 | 350 | 1.13 | 1198 | 94616
235-O-2017 | 235 | Outside | Flexible | 11/04/2020 | Aggregate |  | 11:25:00 AM | Clay | 1 | 350 | 1.32 | 1198
235-O-2017 | 235 | Outside | Flexible | 11/04/2020 | Aggregate |  | 11:29:00 AM | Clay | 2 | 350 | 1.18 | 1198
235-O-2017 | 235 | Outside | Flexible | 11/04/2020 | Aggregate |  | 11:33:00 AM | Clay | 3 | 350 | 1.31 | 1198
235-I-2017 | 235 | Inside | Flexible | 04/16/2021 | Aggregate |  | 11:14:00 AM | Clay | 1 | 350 | 1.38 | 1361 | 99031
235-I-2017 | 235 | Inside | Flexible | 04/16/2021 | Aggregate |  | 11:18:00 AM | Clay | 2 | 350 | 1.06 | 1361 | 99031
235-I-2017 | 235 | Inside | Flexible | 04/16/2021 | Aggregate |  | 11:22:00 AM | Clay | 3 | 350 | 1.08 | 1361 | 99031
235-O-2017 | 235 | Outside | Flexible | 04/16/2021 | Aggregate |  | 11:32:00 AM | Clay | 1 | 350 | 1.16 | 1361
235-O-2017 | 235 | Outside | Flexible | 04/16/2021 | Aggregate |  | 11:36:00 AM | Clay | 2 | 350 | 1.09 | 1361
235-O-2017 | 235 | Outside | Flexible | 04/16/2021 | Aggregate |  | 11:40:00 AM | Clay | 3 | 350 | 1.45 | 1361
235-I-2017 | 235 | Inside | Flexible | 05/12/2021 | Aggregate |  | 12:18:00 PM | Clay | 1 | 350 | 0.99 | 1387 | 100382
235-I-2017 | 235 | Inside | Flexible | 05/12/2021 | Aggregate |  | 12:23:00 PM | Clay | 2 | 350 | 0.98 | 1387 | 100382
235-I-2017 | 235 | Inside | Flexible | 05/12/2021 | Aggregate |  | 12:27:00 PM | Clay | 3 | 350 | 0.98 | 1387 | 100382
235-O-2017 | 235 | Outside | Flexible | 05/12/2021 | Aggregate |  | 12:21:00 PM | Clay | 1 | 350 | 0.92 | 1387
235-O-2017 | 235 | Outside | Flexible | 05/12/2021 | Aggregate |  | 12:25:00 PM | Clay | 2 | 350 | 0.95 | 1387
235-O-2017 | 235 | Outside | Flexible | 05/12/2021 | Aggregate |  | 12:30:00 PM | Clay | 3 | 350 | 0.91 | 1387
328-O-2017 | 328 | Outside | Flexible | 07/26/2018 | Aggregate |  | 10:54:00 AM | Clay | 3 | 109 | 1.29 | 349
328-I-2017 | 328 | Inside | Flexible | 08/08/2018 | Aggregate |  | 10:28:00 AM | Clay | 1 | 109 | 1.27 | 362 | 29316
328-I-2017 | 328 | Inside | Flexible | 08/08/2018 | Aggregate |  | 10:34:00 AM | Clay | 2 | 109 | 1.3 | 362 | 29316
328-I-2017 | 328 | Inside | Flexible | 08/08/2018 | Aggregate |  | 10:54:00 AM | Clay | 3 | 109 | 1.34 | 362 | 29316
328-O-2017 | 328 | Outside | Flexible | 08/08/2018 | Aggregate |  | 12:21:00 PM | Clay | 2 | 109 | 1.37 | 362
328-O-2017 | 328 | Outside | Flexible | 08/08/2018 | Aggregate |  | 12:14:00 PM | Clay | 3 | 109 | 1.31 | 362
328-I-2017 | 328 | Inside | Flexible | 08/22/2018 | Aggregate |  | 7:33:00 AM | Clay | 1 | 109 | 1.19 | 376 | 30534
328-I-2017 | 328 | Inside | Flexible | 08/22/2018 | Aggregate |  | 7:39:00 AM | Clay | 2 | 109 | 1.24 | 376 | 30534
328-I-2017 | 328 | Inside | Flexible | 08/22/2018 | Aggregate |  | 7:46:00 AM | Clay | 3 | 109 | 1.26 | 376 | 30534
328-O-2017 | 328 | Outside | Flexible | 08/22/2018 | Aggregate |  | 7:15:00 AM | Clay | 1 | 109 | 1.25 | 376
328-O-2017 | 328 | Outside | Flexible | 08/22/2018 | Aggregate |  | 7:21:00 AM | Clay | 2 | 109 | 1.09 | 376
328-O-2017 | 328 | Outside | Flexible | 08/22/2018 | Aggregate |  | 7:27:00 AM | Clay | 3 | 109 | 1.11 | 376
328-I-2017 | 328 | Inside | Flexible | 11/01/2018 | Aggregate |  | 11:14:00 AM | Clay | 1 | 109 | 0.89 | 447 | 36648
328-I-2017 | 328 | Inside | Flexible | 11/01/2018 | Aggregate |  | 11:20:00 AM | Clay | 2 | 109 | 0.87 | 447 | 36648
328-I-2017 | 328 | Inside | Flexible | 11/01/2018 | Aggregate |  | 11:26:00 AM | Clay | 3 | 109 | 0.87 | 447 | 36648
328-O-2017 | 328 | Outside | Flexible | 11/01/2018 | Aggregate |  | 11:42:00 AM | Clay | 1 | 109 | 0.92 | 447
328-O-2017 | 328 | Outside | Flexible | 11/01/2018 | Aggregate |  | 11:47:00 AM | Clay | 2 | 109 | 0.87 | 447
328-O-2017 | 328 | Outside | Flexible | 11/01/2018 | Aggregate |  | 11:52:00 AM | Clay | 3 | 109 | 0.79 | 447
328-O-2017 | 328 | Outside | Flexible | 07/03/2019 | Aggregate |  | 7:10:00 AM | Clay | 1 | 109 | 0.89 | 691
328-O-2017 | 328 | Outside | Flexible | 09/24/2019 | Aggregate |  | 9:24:00 AM | Clay | 1 | 109 | 0.2 | 774
328-O-2017 | 328 | Outside | Flexible | 09/24/2019 | Aggregate |  | 9:34:00 AM | Clay | 2 | 109 | 0.2 | 774
328-O-2017 | 328 | Outside | Flexible | 09/24/2019 | Aggregate |  | 9:39:00 AM | Clay | 3 | 109 | 0.2 | 774
328-I-2017 | 328 | Inside | Flexible | 08/06/2020 | Aggregate |  | 1:55:00 PM | Clay | 1 | 109 | 1.1 | 1091 | 85065
328-I-2017 | 328 | Inside | Flexible | 08/06/2020 | Aggregate |  | 2:02:00 PM | Clay | 2 | 109 | 1.08 | 1091 | 85065
328-I-2017 | 328 | Inside | Flexible | 08/06/2020 | Aggregate |  | 2:06:00 PM | Clay | 3 | 109 | 1.01 | 1091 | 85065
328-O-2017 | 328 | Outside | Flexible | 08/06/2020 | Aggregate |  | 1:19:00 PM | Clay | 1 | 109 | 1.17 | 1091
328-O-2017 | 328 | Outside | Flexible | 08/06/2020 | Aggregate |  | 1:31:00 PM | Clay | 2 | 109 | 1.19 | 1091
328-O-2017 | 328 | Outside | Flexible | 08/06/2020 | Aggregate |  | 1:40:00 PM | Clay | 3 | 109 | 1.18 | 1091
328-I-2017 | 328 | Inside | Flexible | 08/27/2020 | Aggregate |  | 1:20:00 PM | Clay | 1 | 109 | 1.12 | 1112 | 87005
328-I-2017 | 328 | Inside | Flexible | 08/27/2020 | Aggregate |  | 1:25:00 PM | Clay | 2 | 109 | 1.02 | 1112 | 87005
328-I-2017 | 328 | Inside | Flexible | 08/27/2020 | Aggregate |  | 1:37:00 PM | Clay | 3 | 109 | 1 | 1112 | 87005
328-O-2017 | 328 | Outside | Flexible | 08/27/2020 | Aggregate |  | 1:55:00 PM | Clay | 1 | 109 | 1.03 | 1112
328-O-2017 | 328 | Outside | Flexible | 08/27/2020 | Aggregate |  | 2:00:00 PM | Clay | 2 | 109 | 1.1 | 1112
328-O-2017 | 328 | Outside | Flexible | 08/27/2020 | Aggregate |  | 2:10:00 PM | Clay | 3 | 109 | 1.1 | 1112
328-I-2017 | 328 | Inside | Flexible | 10/15/2020 | Aggregate |  | 1:46:00 PM | Clay | 1 | 109 | 1.1 | 1161 | 91513
328-I-2017 | 328 | Inside | Flexible | 10/15/2020 | Aggregate |  | 1:51:00 PM | Clay | 2 | 109 | 1.06 | 1161 | 91513
328-I-2017 | 328 | Inside | Flexible | 10/15/2020 | Aggregate |  | 1:56:00 PM | Clay | 3 | 109 | 1.04 | 1161 | 91513
328-O-2017 | 328 | Outside | Flexible | 10/15/2020 | Aggregate |  | 9:33:00 AM | Clay | 1 | 109 | 1.13 | 1161
328-O-2017 | 328 | Outside | Flexible | 10/15/2020 | Aggregate |  | 9:38:00 AM | Clay | 2 | 109 | 1.19 | 1161
328-O-2017 | 328 | Outside | Flexible | 10/15/2020 | Aggregate |  | 9:43:00 AM | Clay | 3 | 109 | 1.11 | 1161
328-I-2017 | 328 | Inside | Flexible | 11/04/2020 | Aggregate |  | 11:06:00 AM | Clay | 1 | 109 | 1.33 | 1181 | 94616
328-I-2017 | 328 | Inside | Flexible | 11/04/2020 | Aggregate |  | 11:10:00 AM | Clay | 2 | 109 | 1.12 | 1181 | 94616
328-I-2017 | 328 | Inside | Flexible | 11/04/2020 | Aggregate |  | 11:15:00 AM | Clay | 3 | 109 | 1.15 | 1181 | 94616
328-O-2017 | 328 | Outside | Flexible | 11/04/2020 | Aggregate |  | 11:27:00 AM | Clay | 1 | 109 | 1.25 | 1181
328-O-2017 | 328 | Outside | Flexible | 11/04/2020 | Aggregate |  | 11:31:00 AM | Clay | 2 | 109 | 1.29 | 1181
328-O-2017 | 328 | Outside | Flexible | 11/04/2020 | Aggregate |  | 11:35:00 AM | Clay | 3 | 109 | 1.17 | 1181
328-I-2017 | 328 | Inside | Flexible | 04/16/2021 | Aggregate |  | 11:12:00 AM | Clay | 1 | 109 | 1.02 | 1344 | 99031
328-I-2017 | 328 | Inside | Flexible | 04/16/2021 | Aggregate |  | 11:16:00 AM | Clay | 2 | 109 | 1.14 | 1344 | 99031
328-I-2017 | 328 | Inside | Flexible | 04/16/2021 | Aggregate |  | 11:20:00 AM | Clay | 3 | 109 | 0.9 | 1344 | 99031
328-I-2017 | 328 | Inside | Flexible | 11/03/2017 | Aggregate |  | 1:34:00 PM | Clay | 1 | 103.6 | 0.68 | 84 | 3070
328-I-2017 | 328 | Inside | Flexible | 11/03/2017 | Aggregate |  | 1:43:00 PM | Clay | 2 | 101.4 | 0.7 | 84 | 3070
328-I-2017 | 328 | Inside | Flexible | 11/03/2017 | Aggregate |  | 1:49:00 PM | Clay | 3 | 107 | 0.68 | 84 | 3070
328-O-2017 | 328 | Outside | Flexible | 11/03/2017 | Aggregate |  | 2:00:00 PM | Clay | 1 | 105.7 | 0.78 | 84
328-O-2017 | 328 | Outside | Flexible | 11/03/2017 | Aggregate |  | 2:08:00 PM | Clay | 2 | 106.9 | 0.79 | 84
328-O-2017 | 328 | Outside | Flexible | 11/03/2017 | Aggregate |  | 2:14:00 PM | Clay | 3 | 105.7 | 0.73 | 84
328-I-2017 | 328 | Inside | Flexible | 11/30/2017 | Aggregate |  | 9:13:00 AM | Clay | 1 | 102.5 | 0.66 | 111 | 6244
328-I-2017 | 328 | Inside | Flexible | 11/30/2017 | Aggregate |  | 9:13:00 AM | Clay | 2 | 107 | 0.63 | 111 | 6244
328-I-2017 | 328 | Inside | Flexible | 11/30/2017 | Aggregate |  | 9:13:00 AM | Clay | 3 | 107 | 0.67 | 111 | 6244
328-O-2017 | 328 | Outside | Flexible | 11/30/2017 | Aggregate |  | 9:50:00 AM | Clay | 1 | 131.5 | 0.79 | 111
328-O-2017 | 328 | Outside | Flexible | 11/30/2017 | Aggregate |  | 9:56:00 AM | Clay | 2 | 104.7 | 0.84 | 111
328-O-2017 | 328 | Outside | Flexible | 11/30/2017 | Aggregate |  | 10:02:00 AM | Clay | 3 | 104.6 | 0.79 | 111
328-I-2017 | 328 | Inside | Flexible | 07/16/2021 | Aggregate |  | 10:08:00 AM | Clay | 1 | 109 | 1.11 | 1435 | 108746
328-I-2017 | 328 | Inside | Flexible | 07/16/2021 | Aggregate |  | 10:12:00 AM | Clay | 2 | 109 | 1.13 | 1435 | 108746
328-I-2017 | 328 | Inside | Flexible | 07/16/2021 | Aggregate |  | 10:17:00 AM | Clay | 3 | 109 | 1.09 | 1435 | 108746
328-O-2017 | 328 | Outside | Flexible | 07/16/2021 | Aggregate |  | 10:23:00 AM | Clay | 1 | 109 | 1.2 | 1435
328-O-2017 | 328 | Outside | Flexible | 07/16/2021 | Aggregate |  | 10:29:00 AM | Clay | 2 | 109 | 1.28 | 1435
328-O-2017 | 328 | Outside | Flexible | 07/16/2021 | Aggregate |  | 10:34:00 AM | Clay | 3 | 109 | 1.15 | 1435
328-I-2017 | 328 | Inside | Flexible | 08/03/2021 | Aggregate |  | 3:44:00 PM | Clay | 1 | 109 | 0.99 | 1453 | 111413
328-I-2017 | 328 | Inside | Flexible | 08/03/2021 | Aggregate |  | 3:50:00 PM | Clay | 2 | 109 | 1.01 | 1453 | 111413
328-I-2017 | 328 | Inside | Flexible | 08/03/2021 | Aggregate |  | 3:55:00 PM | Clay | 3 | 109 | 1.04 | 1453 | 111413
328-O-2017 | 328 | Outside | Flexible | 08/03/2021 | Aggregate |  | 4:01:00 PM | Clay | 1 | 109 | 1.12 | 1453
328-O-2017 | 328 | Outside | Flexible | 08/03/2021 | Aggregate |  | 4:16:00 PM | Clay | 3 | 109 | 1.03 | 1453
328-I-2017 | 328 | Inside | Flexible | 09/01/2021 | Aggregate |  | 9:37:00 AM | Clay | 1 | 109 | 1.05 | 1482 | 115393
328-I-2017 | 328 | Inside | Flexible | 09/01/2021 | Aggregate |  | 9:41:00 AM | Clay | 2 | 109 | 1.02 | 1482 | 115393
328-I-2017 | 328 | Inside | Flexible | 09/01/2021 | Aggregate |  | 9:45:00 AM | Clay | 3 | 109 | 1.09 | 1482 | 115393
328-O-2017 | 328 | Outside | Flexible | 09/01/2021 | Aggregate |  | 10:02:00 AM | Clay | 1 | 109 | 1.29 | 1482
328-O-2017 | 328 | Outside | Flexible | 09/01/2021 | Aggregate |  | 10:06:00 AM | Clay | 2 | 109 | 1.14 | 1482
328-O-2017 | 328 | Outside | Flexible | 09/01/2021 | Aggregate |  | 10:11:00 AM | Clay | 3 | 109 | 1.08 | 1482
328-I-2017 | 328 | Inside | Flexible | 10/07/2021 | Aggregate |  | 3:40:00 PM | Clay | 1 | 109 | 1.46 | 1518 | 121624
328-I-2017 | 328 | Inside | Flexible | 10/07/2021 | Aggregate |  | 3:44:00 PM | Clay | 2 | 109 | 1.43 | 1518 | 121624
328-I-2017 | 328 | Inside | Flexible | 10/07/2021 | Aggregate |  | 3:48:00 PM | Clay | 3 | 109 | 1.46 | 1518 | 121624
328-O-2017 | 328 | Outside | Flexible | 10/07/2021 | Aggregate |  | 3:59:00 PM | Clay | 1 | 109 | 1.39 | 1518
328-O-2017 | 328 | Outside | Flexible | 10/07/2021 | Aggregate |  | 4:03:00 PM | Clay | 2 | 109 | 1.51 | 1518
328-O-2017 | 328 | Outside | Flexible | 10/07/2021 | Aggregate |  | 4:07:00 PM | Clay | 3 | 109 | 1.34 | 1518
328-I-2017 | 328 | Inside | Flexible | 10/22/2021 | Aggregate |  | 3:11:00 PM | Clay | 1 | 109 | 1.24 | 1533 | 124011
328-I-2017 | 328 | Inside | Flexible | 10/22/2021 | Aggregate |  | 3:16:00 PM | Clay | 2 | 109 | 1.26 | 1533 | 124011
328-I-2017 | 328 | Inside | Flexible | 10/22/2021 | Aggregate |  | 3:20:00 PM | Clay | 3 | 109 | 1.26 | 1533 | 124011
328-O-2017 | 328 | Outside | Flexible | 10/22/2021 | Aggregate |  | 3:28:00 PM | Clay | 1 | 109 | 1.16 | 1533
328-O-2017 | 328 | Outside | Flexible | 10/22/2021 | Aggregate |  | 3:33:00 PM | Clay | 2 | 109 | 1.33 | 1533
328-O-2017 | 328 | Outside | Flexible | 10/22/2021 | Aggregate |  | 3:37:00 PM | Clay | 3 | 109 | 1.23 | 1533
328-I-2017 | 328 | Inside | Flexible | 11/19/2021 | Aggregate |  | 12:31:00 PM | Clay | 1 | 109 | 1.12 | 1561 | 126844
328-I-2017 | 328 | Inside | Flexible | 11/19/2021 | Aggregate |  | 12:35:00 PM | Clay | 2 | 109 | 1.21 | 1561 | 126844
328-I-2017 | 328 | Inside | Flexible | 11/19/2021 | Aggregate |  | 12:48:00 PM | Clay | 3 | 109 | 1.31 | 1561 | 126844
328-O-2017 | 328 | Outside | Flexible | 11/19/2021 | Aggregate |  | 12:56:00 PM | Clay | 1 | 109 | 1.2 | 1561
328-O-2017 | 328 | Outside | Flexible | 11/19/2021 | Aggregate |  | 1:01:00 PM | Clay | 2 | 109 | 1.18 | 1561
328-O-2017 | 328 | Outside | Flexible | 11/19/2021 | Aggregate |  | 1:05:00 PM | Clay | 3 | 109 | 1.22 | 1561
328-I-2017 | 328 | Inside | Flexible | 06/14/2018 | Aggregate |  | 7:55:00 AM | Clay | 1 | 108.2 | 0 | 307 | 26990
328-I-2017 | 328 | Inside | Flexible | 06/14/2018 | Aggregate |  | 7:55:00 AM | Clay | 2 | 136.5 | 0 | 307 | 26990
328-I-2017 | 328 | Inside | Flexible | 06/14/2018 | Aggregate |  | 7:55:00 AM | Clay | 3 | 106 | 0 | 307 | 26990
328-O-2017 | 328 | Outside | Flexible | 06/14/2018 | Aggregate |  | 8:22:00 AM | Clay | 1 | 108.9 | 0 | 307
328-I-2017 | 328 | Inside | Flexible | 07/09/2018 | Aggregate |  | 2:44:00 AM | Clay | 1 | 108.9 | 1.07 | 332 | 27447
328-I-2017 | 328 | Inside | Flexible | 07/09/2018 | Aggregate |  | 2:50:00 AM | Clay | 2 | 108.9 | 1.13 | 332 | 27447
328-I-2017 | 328 | Inside | Flexible | 07/09/2018 | Aggregate |  | 2:56:00 AM | Clay | 3 | 108.9 | 1.06 | 332 | 27447
328-O-2017 | 328 | Outside | Flexible | 07/09/2018 | Aggregate |  | 3:06:00 AM | Clay | 1 | 101.1 | 1.02 | 332
328-O-2017 | 328 | Outside | Flexible | 07/09/2018 | Aggregate |  | 3:12:00 AM | Clay | 2 | 105.2 | 0.93 | 332
328-O-2017 | 328 | Outside | Flexible | 07/09/2018 | Aggregate |  | 3:18:00 AM | Clay | 3 | 107.4 | 1.04 | 332
328-I-2017 | 328 | Inside | Flexible | 07/26/2018 | Aggregate |  | 10:59:00 AM | Clay | 1 | 109 | 1.31 | 349 | 28599
328-I-2017 | 328 | Inside | Flexible | 07/26/2018 | Aggregate |  | 11:05:00 AM | Clay | 2 | 109 | 1.23 | 349 | 28599
328-I-2017 | 328 | Inside | Flexible | 07/26/2018 | Aggregate |  | 11:12:00 AM | Clay | 3 | 109 | 1.3 | 349 | 28599
328-O-2017 | 328 | Outside | Flexible | 07/26/2018 | Aggregate |  | 10:37:00 AM | Clay | 1 | 109 | 1.26 | 349
328-O-2017 | 328 | Outside | Flexible | 07/26/2018 | Aggregate |  | 10:48:00 AM | Clay | 2 | 109 | 1.23 | 349
328-O-2017 | 328 | Outside | Flexible | 04/16/2021 | Aggregate |  | 11:34:00 AM | Clay | 1 | 109 | 1.06 | 1344
328-O-2017 | 328 | Outside | Flexible | 04/16/2021 | Aggregate |  | 11:38:00 AM | Clay | 2 | 109 | 1.07 | 1344
328-O-2017 | 328 | Outside | Flexible | 04/16/2021 | Aggregate |  | 11:42:00 AM | Clay | 3 | 109 | 1.35 | 1344
328-I-2017 | 328 | Inside | Flexible | 05/12/2021 | Aggregate |  | 1:25:00 PM | Clay | 1 | 109 | 0.99 | 1370 | 100382
328-I-2017 | 328 | Inside | Flexible | 05/12/2021 | Aggregate |  | 1:11:00 PM | Clay | 2 | 109 | 0.95 | 1370 | 100382
328-I-2017 | 328 | Inside | Flexible | 05/12/2021 | Aggregate |  | 1:29:00 PM | Clay | 3 | 109 | 0.92 | 1370 | 100382
328-O-2017 | 328 | Outside | Flexible | 05/12/2021 | Aggregate |  | 12:56:00 PM | Clay | 1 | 109 | 1.01 | 1370
328-O-2017 | 328 | Outside | Flexible | 05/12/2021 | Aggregate |  | 1:05:00 PM | Clay | 2 | 109 | 0.87 | 1370
328-O-2017 | 328 | Outside | Flexible | 05/12/2021 | Aggregate |  | 1:15:00 PM | Clay | 3 | 109 | 0.96 | 1370
328-I-2017 | 328 | Inside | Flexible | 07/02/2021 | Aggregate |  | 1:47:00 PM | Clay | 1 | 109 | 1.22 | 1421 | 106867
328-I-2017 | 328 | Inside | Flexible | 07/02/2021 | Aggregate |  | 1:51:00 PM | Clay | 2 | 109 | 1.24 | 1421 | 106867
328-I-2017 | 328 | Inside | Flexible | 07/02/2021 | Aggregate |  | 1:56:00 PM | Clay | 3 | 109 | 1.3 | 1421 | 106867
328-O-2017 | 328 | Outside | Flexible | 07/02/2021 | Aggregate |  | 2:02:00 PM | Clay | 1 | 109 | 1.85 | 1421
328-O-2017 | 328 | Outside | Flexible | 07/02/2021 | Aggregate |  | 2:06:00 PM | Clay | 2 | 109 | 1.59 | 1421
328-O-2017 | 328 | Outside | Flexible | 07/02/2021 | Aggregate |  | 2:10:00 PM | Clay | 3 | 109 | 1.59 | 1421
339-I-2020 | 339 | Inside | Flexible | 10/15/2020 | Aggregate |  | 1:48:00 PM | Clay | 1 | 205 | 0.69 | 14 | 1922
339-O-2020 | 339 | Outside | Flexible | 11/19/2021 | Aggregate |  | 1:03:00 PM | Clay | 3 | 275 | 0.99 | 414
339-I-2020 | 339 | Inside | Flexible | 10/15/2020 | Aggregate |  | 1:58:00 PM | Clay | 3 | 205 | 0.87 | 14 | 1922
339-O-2020 | 339 | Outside | Flexible | 10/15/2020 | Aggregate |  | 9:31:00 AM | Clay | 1 | 205 | 0.85 | 14
339-O-2020 | 339 | Outside | Flexible | 10/15/2020 | Aggregate |  | 2:03:00 PM | Clay | 4 | 205 | 0.81 | 14
339-I-2020 | 339 | Inside | Flexible | 11/04/2020 | Aggregate |  | 11:09:00 AM | Clay | 1 | 275 | 0.72 | 34 | 5025
339-I-2020 | 339 | Inside | Flexible | 11/04/2020 | Aggregate |  | 11:13:00 AM | Clay | 2 | 275 | 0.71 | 34 | 5025
339-I-2020 | 339 | Inside | Flexible | 11/04/2020 | Aggregate |  | 11:17:00 AM | Clay | 3 | 275 | 0.65 | 34 | 5025
339-O-2020 | 339 | Outside | Flexible | 11/04/2020 | Aggregate |  | 11:24:00 AM | Clay | 1 | 275 | 0.88 | 34
339-O-2020 | 339 | Outside | Flexible | 11/04/2020 | Aggregate |  | 11:29:00 AM | Clay | 2 | 275 | 0.89 | 34
339-O-2020 | 339 | Outside | Flexible | 11/04/2020 | Aggregate |  | 11:33:00 AM | Clay | 3 | 275 | 0.85 | 34
339-I-2020 | 339 | Inside | Flexible | 04/16/2021 | Aggregate |  | 11:14:00 AM | Clay | 1 | 275 | 1.43 | 197 | 9440
339-I-2020 | 339 | Inside | Flexible | 04/16/2021 | Aggregate |  | 11:18:00 AM | Clay | 2 | 275 | 0.82 | 197 | 9440
339-I-2020 | 339 | Inside | Flexible | 04/16/2021 | Aggregate |  | 11:22:00 AM | Clay | 3 | 275 | 0.85 | 197 | 9440
339-O-2020 | 339 | Outside | Flexible | 04/16/2021 | Aggregate |  | 11:32:00 AM | Clay | 1 | 275 | 0.83 | 197
339-O-2020 | 339 | Outside | Flexible | 04/16/2021 | Aggregate |  | 11:35:00 AM | Clay | 2 | 275 | 0.92 | 197
339-O-2020 | 339 | Outside | Flexible | 04/16/2021 | Aggregate |  | 11:39:00 AM | Clay | 3 | 275 | 0.88 | 197
339-I-2020 | 339 | Inside | Flexible | 05/12/2021 | Aggregate |  | 12:19:00 PM | Clay | 1 | 275 | 0.94 | 223 | 10791
339-I-2020 | 339 | Inside | Flexible | 05/12/2021 | Aggregate |  | 12:23:00 PM | Clay | 2 | 275 | 0.96 | 223 | 10791
339-I-2020 | 339 | Inside | Flexible | 05/12/2021 | Aggregate |  | 12:28:00 PM | Clay | 3 | 275 | 0.97 | 223 | 10791
339-O-2020 | 339 | Outside | Flexible | 05/12/2021 | Aggregate |  | 12:20:00 PM | Clay | 1 | 275 | 0.92 | 223
339-O-2020 | 339 | Outside | Flexible | 05/12/2021 | Aggregate |  | 12:25:00 PM | Clay | 2 | 275 | 0.94 | 223
339-O-2020 | 339 | Outside | Flexible | 05/12/2021 | Aggregate |  | 12:30:00 PM | Clay | 3 | 275 | 0.92 | 223
339-I-2020 | 339 | Inside | Flexible | 07/02/2021 | Aggregate |  | 1:49:00 PM | Clay | 1 | 275 | 1.23 | 274 | 17276
339-I-2020 | 339 | Inside | Flexible | 07/02/2021 | Aggregate |  | 1:54:00 PM | Clay | 2 | 275 | 1.25 | 274 | 17276
339-I-2020 | 339 | Inside | Flexible | 07/02/2021 | Aggregate |  | 1:58:00 PM | Clay | 3 | 275 | 1.23 | 274 | 17276
339-O-2020 | 339 | Outside | Flexible | 07/02/2021 | Aggregate |  | 1:59:00 PM | Clay | 1 | 275 | 1.33 | 274
339-O-2020 | 339 | Outside | Flexible | 07/02/2021 | Aggregate |  | 2:04:00 PM | Clay | 2 | 275 | 1.34 | 274
339-O-2020 | 339 | Outside | Flexible | 07/02/2021 | Aggregate |  | 2:08:00 PM | Clay | 3 | 275 | 1.32 | 274
339-I-2020 | 339 | Inside | Flexible | 07/16/2021 | Aggregate |  | 10:10:00 AM | Clay | 1 | 275 | 1.16 | 288 | 19155
339-I-2020 | 339 | Inside | Flexible | 07/16/2021 | Aggregate |  | 10:15:00 AM | Clay | 2 | 275 | 1.16 | 288 | 19155
339-I-2020 | 339 | Inside | Flexible | 07/16/2021 | Aggregate |  | 10:19:00 AM | Clay | 3 | 275 | 1.19 | 288 | 19155
339-O-2020 | 339 | Outside | Flexible | 07/16/2021 | Aggregate |  | 10:21:00 AM | Clay | 1 | 275 | 1.07 | 288
339-O-2020 | 339 | Outside | Flexible | 07/16/2021 | Aggregate |  | 10:25:00 AM | Clay | 2 | 275 | 1.11 | 288
339-O-2020 | 339 | Outside | Flexible | 07/16/2021 | Aggregate |  | 10:31:00 AM | Clay | 3 | 275 | 1.12 | 288
339-I-2020 | 339 | Inside | Flexible | 08/03/2021 | Aggregate |  | 3:48:00 PM | Clay | 1 | 275 | 1.02 | 306 | 21822
339-I-2020 | 339 | Inside | Flexible | 08/03/2021 | Aggregate |  | 3:53:00 PM | Clay | 2 | 275 | 1.02 | 306 | 21822
339-I-2020 | 339 | Inside | Flexible | 08/03/2021 | Aggregate |  | 3:57:00 PM | Clay | 3 | 275 | 1.02 | 306 | 21822
339-O-2020 | 339 | Outside | Flexible | 08/03/2021 | Aggregate |  | 3:59:00 PM | Clay | 1 | 275 | 0.96 | 306
339-O-2020 | 339 | Outside | Flexible | 08/03/2021 | Aggregate |  | 4:03:00 PM | Clay | 2 | 275 | 0.91 | 306
339-I-2020 | 339 | Inside | Flexible | 09/01/2021 | Aggregate |  | 9:39:00 AM | Clay | 1 | 275 | 0.96 | 335 | 25802
339-I-2020 | 339 | Inside | Flexible | 09/01/2021 | Aggregate |  | 9:44:00 AM | Clay | 2 | 275 | 0.98 | 335 | 25802
339-I-2020 | 339 | Inside | Flexible | 09/01/2021 | Aggregate |  | 9:48:00 AM | Clay | 3 | 275 | 1 | 335 | 25802
339-O-2020 | 339 | Outside | Flexible | 09/01/2021 | Aggregate |  | 9:57:00 AM | Clay | 1 | 275 | 1 | 335
339-O-2020 | 339 | Outside | Flexible | 09/01/2021 | Aggregate |  | 10:04:00 AM | Clay | 2 | 275 | 0.92 | 335
339-O-2020 | 339 | Outside | Flexible | 09/01/2021 | Aggregate |  | 10:08:00 AM | Clay | 3 | 275 | 0.98 | 335
339-I-2020 | 339 | Inside | Flexible | 10/07/2021 | Aggregate |  | 3:46:00 PM | Clay | 2 | 275 | 1.34 | 371 | 32033
339-I-2020 | 339 | Inside | Flexible | 10/07/2021 | Aggregate |  | 3:54:00 PM | Clay | 3 | 275 | 1.35 | 371 | 32033
339-O-2020 | 339 | Outside | Flexible | 10/07/2021 | Aggregate |  | 3:57:00 PM | Clay | 1 | 275 | 1.26 | 371
339-O-2020 | 339 | Outside | Flexible | 10/07/2021 | Aggregate |  | 4:01:00 PM | Clay | 2 | 275 | 1.25 | 371
339-O-2020 | 339 | Outside | Flexible | 10/07/2021 | Aggregate |  | 4:05:00 PM | Clay | 3 | 275 | 1.29 | 371
339-I-2020 | 339 | Inside | Flexible | 10/22/2021 | Aggregate |  | 3:14:00 PM | Clay | 1 | 275 | 1.14 | 386 | 34420
339-I-2020 | 339 | Inside | Flexible | 10/22/2021 | Aggregate |  | 3:18:00 PM | Clay | 2 | 275 | 1.11 | 386 | 34420
339-I-2020 | 339 | Inside | Flexible | 10/22/2021 | Aggregate |  | 3:22:00 PM | Clay | 3 | 275 | 1.17 | 386 | 34420
339-O-2020 | 339 | Outside | Flexible | 10/22/2021 | Aggregate |  | 3:25:00 PM | Clay | 1 | 275 | 1.1 | 386
339-O-2020 | 339 | Outside | Flexible | 10/22/2021 | Aggregate |  | 3:31:00 PM | Clay | 2 | 275 | 1.11 | 386
339-O-2020 | 339 | Outside | Flexible | 10/22/2021 | Aggregate |  | 3:35:00 PM | Clay | 3 | 275 | 1.13 | 386
339-I-2020 | 339 | Inside | Flexible | 11/19/2021 | Aggregate |  | 12:33:00 PM | Clay | 1 | 275 | 1.12 | 414 | 37253
339-I-2020 | 339 | Inside | Flexible | 11/19/2021 | Aggregate |  | 12:46:00 PM | Clay | 2 | 275 | 1.12 | 414 | 37253
339-I-2020 | 339 | Inside | Flexible | 11/19/2021 | Aggregate |  | 12:50:00 PM | Clay | 3 | 275 | 1.12 | 414 | 37253
339-O-2020 | 339 | Outside | Flexible | 11/19/2021 | Aggregate |  | 12:53:00 PM | Clay | 1 | 275 | 0.98 | 414
339-O-2020 | 339 | Outside | Flexible | 11/19/2021 | Aggregate |  | 12:58:00 PM | Clay | 2 | 275 | 1.01 | 414
339-I-2020 | 339 | Inside | Flexible | 10/15/2020 | Aggregate |  | 1:53:00 PM | Clay | 2 | 205 | 0.76 | 14 | 1922
428-O-2017 | 428 | Outside | Flexible | 08/08/2018 | Aggregate |  | 12:15:00 PM | Clay | 3 | 109 | 1.28 | 362
428-I-2017 | 428 | Inside | Flexible | 08/22/2018 | Aggregate |  | 7:33:00 AM | Clay | 1 | 109 | 1.21 | 376 | 30534
428-I-2017 | 428 | Inside | Flexible | 08/22/2018 | Aggregate |  | 7:39:00 AM | Clay | 2 | 109 | 1.23 | 376 | 30534
428-I-2017 | 428 | Inside | Flexible | 08/22/2018 | Aggregate |  | 7:45:00 AM | Clay | 3 | 109 | 1.23 | 376 | 30534
428-O-2017 | 428 | Outside | Flexible | 08/22/2018 | Aggregate |  | 7:15:00 AM | Clay | 1 | 109 | 1.17 | 376
428-O-2017 | 428 | Outside | Flexible | 08/22/2018 | Aggregate |  | 7:21:00 AM | Clay | 2 | 109 | 1.14 | 376
428-O-2017 | 428 | Outside | Flexible | 08/22/2018 | Aggregate |  | 7:27:00 AM | Clay | 3 | 109 | 1.1 | 376
428-I-2017 | 428 | Inside | Flexible | 11/01/2018 | Aggregate |  | 11:14:00 AM | Clay | 1 | 109 | 0.88 | 447 | 36648
428-I-2017 | 428 | Inside | Flexible | 11/01/2018 | Aggregate |  | 11:20:00 AM | Clay | 2 | 109 | 0.91 | 447 | 36648
428-I-2017 | 428 | Inside | Flexible | 11/01/2018 | Aggregate |  | 11:26:00 AM | Clay | 3 | 109 | 0.86 | 447 | 36648
428-O-2017 | 428 | Outside | Flexible | 11/01/2018 | Aggregate |  | 11:42:00 AM | Clay | 1 | 109 | 0.93 | 447
428-O-2017 | 428 | Outside | Flexible | 11/01/2018 | Aggregate |  | 11:47:00 AM | Clay | 2 | 109 | 0.92 | 447
428-O-2017 | 428 | Outside | Flexible | 11/01/2018 | Aggregate |  | 11:52:00 AM | Clay | 3 | 109 | 0.79 | 447
428-O-2017 | 428 | Outside | Flexible | 07/03/2019 | Aggregate |  | 7:10:00 AM | Clay | 1 | 109 | 0.96 | 691
428-O-2017 | 428 | Outside | Flexible | 09/24/2019 | Aggregate |  | 9:24:00 AM | Clay | 1 | 109 | 0.2 | 774
428-O-2017 | 428 | Outside | Flexible | 09/24/2019 | Aggregate |  | 9:34:00 AM | Clay | 2 | 109 | 0.2 | 774
428-O-2017 | 428 | Outside | Flexible | 09/24/2019 | Aggregate |  | 9:39:00 AM | Clay | 3 | 109 | 0.2 | 774
428-I-2017 | 428 | Inside | Flexible | 08/06/2020 | Aggregate |  | 1:55:00 PM | Clay | 1 | 109 | 1.09 | 1091 | 85065
428-I-2017 | 428 | Inside | Flexible | 08/06/2020 | Aggregate |  | 2:02:00 PM | Clay | 2 | 109 | 1.01 | 1091 | 85065
428-I-2017 | 428 | Inside | Flexible | 08/06/2020 | Aggregate |  | 2:06:00 PM | Clay | 3 | 109 | 1.06 | 1091 | 85065
428-O-2017 | 428 | Outside | Flexible | 08/06/2020 | Aggregate |  | 1:19:00 PM | Clay | 1 | 109 | 1.23 | 1091
428-O-2017 | 428 | Outside | Flexible | 08/06/2020 | Aggregate |  | 1:31:00 PM | Clay | 2 | 109 | 1.18 | 1091
428-O-2017 | 428 | Outside | Flexible | 08/06/2020 | Aggregate |  | 1:40:00 PM | Clay | 3 | 109 | 1.2 | 1091
428-I-2017 | 428 | Inside | Flexible | 08/27/2020 | Aggregate |  | 1:20:00 PM | Clay | 1 | 109 | 1.03 | 1112 | 87005
428-I-2017 | 428 | Inside | Flexible | 08/27/2020 | Aggregate |  | 1:25:00 PM | Clay | 2 | 109 | 0.98 | 1112 | 87005
428-I-2017 | 428 | Inside | Flexible | 08/27/2020 | Aggregate |  | 1:37:00 PM | Clay | 3 | 109 | 0.97 | 1112 | 87005
428-O-2017 | 428 | Outside | Flexible | 08/27/2020 | Aggregate |  | 1:55:00 PM | Clay | 1 | 109 | 1.2 | 1112
428-O-2017 | 428 | Outside | Flexible | 08/27/2020 | Aggregate |  | 2:00:00 PM | Clay | 2 | 109 | 1.11 | 1112
428-O-2017 | 428 | Outside | Flexible | 08/27/2020 | Aggregate |  | 2:10:00 PM | Clay | 3 | 109 | 1.05 | 1112
428-I-2017 | 428 | Inside | Flexible | 10/15/2020 | Aggregate |  | 1:46:00 PM | Clay | 1 | 109 | 1.05 | 1161 | 91513
428-I-2017 | 428 | Inside | Flexible | 10/15/2020 | Aggregate |  | 1:51:00 PM | Clay | 2 | 109 | 1.1 | 1161 | 91513
428-I-2017 | 428 | Inside | Flexible | 10/15/2020 | Aggregate |  | 1:56:00 PM | Clay | 3 | 109 | 1.08 | 1161 | 91513
428-O-2017 | 428 | Outside | Flexible | 10/15/2020 | Aggregate |  | 9:33:00 AM | Clay | 1 | 109 | 1.13 | 1161
428-O-2017 | 428 | Outside | Flexible | 10/15/2020 | Aggregate |  | 9:38:00 AM | Clay | 2 | 109 | 1.24 | 1161
428-O-2017 | 428 | Outside | Flexible | 10/15/2020 | Aggregate |  | 9:43:00 AM | Clay | 3 | 109 | 1.13 | 1161
428-I-2017 | 428 | Inside | Flexible | 11/04/2020 | Aggregate |  | 11:06:00 AM | Clay | 1 | 109 | 1.25 | 1181 | 94616
428-I-2017 | 428 | Inside | Flexible | 11/04/2020 | Aggregate |  | 11:10:00 AM | Clay | 2 | 109 | 1.12 | 1181 | 94616
428-I-2017 | 428 | Inside | Flexible | 11/04/2020 | Aggregate |  | 11:15:00 AM | Clay | 3 | 109 | 1.11 | 1181 | 94616
428-O-2017 | 428 | Outside | Flexible | 11/04/2020 | Aggregate |  | 11:27:00 AM | Clay | 1 | 109 | 1.29 | 1181
428-O-2017 | 428 | Outside | Flexible | 11/04/2020 | Aggregate |  | 11:31:00 AM | Clay | 2 | 109 | 1.27 | 1181
428-O-2017 | 428 | Outside | Flexible | 11/04/2020 | Aggregate |  | 11:35:00 AM | Clay | 3 | 109 | 1.21 | 1181
428-I-2017 | 428 | Inside | Flexible | 04/16/2021 | Aggregate |  | 11:12:00 AM | Clay | 1 | 109 | 0.92 | 1344 | 99031
428-I-2017 | 428 | Inside | Flexible | 04/16/2021 | Aggregate |  | 11:16:00 AM | Clay | 2 | 109 | 1.13 | 1344 | 99031
428-I-2017 | 428 | Inside | Flexible | 04/16/2021 | Aggregate |  | 11:20:00 AM | Clay | 3 | 109 | 0.93 | 1344 | 99031
428-O-2017 | 428 | Outside | Flexible | 04/16/2021 | Aggregate |  | 11:34:00 AM | Clay | 1 | 109 | 1.13 | 1344
428-O-2017 | 428 | Outside | Flexible | 04/16/2021 | Aggregate |  | 11:38:00 AM | Clay | 2 | 109 | 1.35 | 1344
428-O-2017 | 428 | Outside | Flexible | 04/16/2021 | Aggregate |  | 11:42:00 AM | Clay | 3 | 109 | 1.57 | 1344
428-I-2017 | 428 | Inside | Flexible | 11/03/2017 | Aggregate |  | 1:34:00 PM | Clay | 1 | 106.9 | 0.7 | 84 | 3070
428-I-2017 | 428 | Inside | Flexible | 11/03/2017 | Aggregate |  | 1:43:00 PM | Clay | 2 | 106.9 | 0.68 | 84 | 3070
428-I-2017 | 428 | Inside | Flexible | 11/03/2017 | Aggregate |  | 1:49:00 PM | Clay | 3 | 106.7 | 0.66 | 84 | 3070
428-O-2017 | 428 | Outside | Flexible | 11/03/2017 | Aggregate |  | 2:00:00 PM | Clay | 1 | 104.7 | 0.72 | 84
428-O-2017 | 428 | Outside | Flexible | 11/03/2017 | Aggregate |  | 2:08:00 PM | Clay | 2 | 128 | 0.77 | 84
428-O-2017 | 428 | Outside | Flexible | 11/03/2017 | Aggregate |  | 2:14:00 PM | Clay | 3 | 101.4 | 0.76 | 84
428-I-2017 | 428 | Inside | Flexible | 11/30/2017 | Aggregate |  | 9:13:00 AM | Clay | 1 | 107 | 0.65 | 111 | 6244
428-I-2017 | 428 | Inside | Flexible | 11/30/2017 | Aggregate |  | 9:13:00 AM | Clay | 2 | 133.6 | 0.64 | 111 | 6244
428-I-2017 | 428 | Inside | Flexible | 11/30/2017 | Aggregate |  | 9:13:00 AM | Clay | 3 | 133.7 | 0.65 | 111 | 6244
428-O-2017 | 428 | Outside | Flexible | 11/30/2017 | Aggregate |  | 9:50:00 AM | Clay | 1 | 107 | 0.75 | 111
428-O-2017 | 428 | Outside | Flexible | 11/30/2017 | Aggregate |  | 9:56:00 AM | Clay | 2 | 107 | 0.76 | 111
428-O-2017 | 428 | Outside | Flexible | 11/30/2017 | Aggregate |  | 10:02:00 AM | Clay | 3 | 136 | 0.76 | 111
428-I-2017 | 428 | Inside | Flexible | 06/14/2018 | Aggregate |  | 7:55:00 AM | Clay | 1 | 131.9 | 0 | 307 | 26990
428-I-2017 | 428 | Inside | Flexible | 06/14/2018 | Aggregate |  | 7:55:00 AM | Clay | 2 | 103.5 | 0 | 307 | 26990
428-I-2017 | 428 | Inside | Flexible | 06/14/2018 | Aggregate |  | 7:55:00 AM | Clay | 3 | 131.7 | 0 | 307 | 26990
428-I-2017 | 428 | Inside | Flexible | 05/12/2021 | Aggregate |  | 1:25:00 PM | Clay | 1 | 109 | 0.94 | 1370 | 100382
428-I-2017 | 428 | Inside | Flexible | 05/12/2021 | Aggregate |  | 1:11:00 PM | Clay | 2 | 109 | 1.01 | 1370 | 100382
428-I-2017 | 428 | Inside | Flexible | 05/12/2021 | Aggregate |  | 1:29:00 PM | Clay | 3 | 109 | 0.87 | 1370 | 100382
428-O-2017 | 428 | Outside | Flexible | 05/12/2021 | Aggregate |  | 12:56:00 PM | Clay | 1 | 109 | 0.87 | 1370
428-O-2017 | 428 | Outside | Flexible | 05/12/2021 | Aggregate |  | 1:05:00 PM | Clay | 2 | 109 | 0.82 | 1370
428-O-2017 | 428 | Outside | Flexible | 05/12/2021 | Aggregate |  | 1:15:00 PM | Clay | 3 | 109 | 0.88 | 1370
428-I-2017 | 428 | Inside | Flexible | 07/02/2021 | Aggregate |  | 1:47:00 PM | Clay | 1 | 109 | 1.27 | 1421 | 106867
428-I-2017 | 428 | Inside | Flexible | 07/02/2021 | Aggregate |  | 1:51:00 PM | Clay | 2 | 109 | 1.2 | 1421 | 106867
428-I-2017 | 428 | Inside | Flexible | 07/02/2021 | Aggregate |  | 1:56:00 PM | Clay | 3 | 109 | 1.2 | 1421 | 106867
428-O-2017 | 428 | Outside | Flexible | 07/02/2021 | Aggregate |  | 2:02:00 PM | Clay | 1 | 109 | 1.51 | 1421
428-O-2017 | 428 | Outside | Flexible | 07/02/2021 | Aggregate |  | 2:06:00 PM | Clay | 2 | 109 | 1.33 | 1421
428-O-2017 | 428 | Outside | Flexible | 07/02/2021 | Aggregate |  | 2:11:00 PM | Clay | 3 | 109 | 1.35 | 1421
428-I-2017 | 428 | Inside | Flexible | 07/16/2021 | Aggregate |  | 10:08:00 AM | Clay | 1 | 109 | 1.09 | 1435 | 108746
428-I-2017 | 428 | Inside | Flexible | 07/16/2021 | Aggregate |  | 10:12:00 AM | Clay | 2 | 109 | 1.13 | 1435 | 108746
428-I-2017 | 428 | Inside | Flexible | 07/16/2021 | Aggregate |  | 10:17:00 AM | Clay | 3 | 109 | 1.13 | 1435 | 108746
428-O-2017 | 428 | Outside | Flexible | 07/16/2021 | Aggregate |  | 10:23:00 AM | Clay | 1 | 109 | 1.06 | 1435
428-O-2017 | 428 | Outside | Flexible | 07/16/2021 | Aggregate |  | 10:29:00 AM | Clay | 2 | 109 | 1.2 | 1435
428-O-2017 | 428 | Outside | Flexible | 07/16/2021 | Aggregate |  | 10:34:00 AM | Clay | 3 | 109 | 1.04 | 1435
428-I-2017 | 428 | Inside | Flexible | 08/03/2021 | Aggregate |  | 3:44:00 PM | Clay | 1 | 109 | 1.03 | 1453 | 111413
428-I-2017 | 428 | Inside | Flexible | 08/03/2021 | Aggregate |  | 3:50:00 PM | Clay | 2 | 109 | 1.07 | 1453 | 111413
428-I-2017 | 428 | Inside | Flexible | 08/03/2021 | Aggregate |  | 3:55:00 PM | Clay | 3 | 109 | 1.03 | 1453 | 111413
428-O-2017 | 428 | Outside | Flexible | 08/03/2021 | Aggregate |  | 4:01:00 PM | Clay | 1 | 109 | 1.02 | 1453
428-O-2017 | 428 | Outside | Flexible | 08/03/2021 | Aggregate |  | 4:16:00 PM | Clay | 3 | 109 | 1.05 | 1453
428-I-2017 | 428 | Inside | Flexible | 09/01/2021 | Aggregate |  | 9:37:00 AM | Clay | 1 | 109 | 1.08 | 1482 | 115393
428-I-2017 | 428 | Inside | Flexible | 09/01/2021 | Aggregate |  | 9:41:00 AM | Clay | 2 | 109 | 1.09 | 1482 | 115393
428-I-2017 | 428 | Inside | Flexible | 09/01/2021 | Aggregate |  | 9:45:00 AM | Clay | 3 | 109 | 1.02 | 1482 | 115393
428-O-2017 | 428 | Outside | Flexible | 09/01/2021 | Aggregate |  | 10:02:00 AM | Clay | 1 | 109 | 1.14 | 1482
428-O-2017 | 428 | Outside | Flexible | 09/01/2021 | Aggregate |  | 10:06:00 AM | Clay | 2 | 109 | 1.1 | 1482
428-O-2017 | 428 | Outside | Flexible | 09/01/2021 | Aggregate |  | 10:11:00 AM | Clay | 3 | 109 | 0.99 | 1482
428-I-2017 | 428 | Inside | Flexible | 10/07/2021 | Aggregate |  | 3:40:00 PM | Clay | 1 | 109 | 1.36 | 1518 | 121624
428-I-2017 | 428 | Inside | Flexible | 10/07/2021 | Aggregate |  | 3:44:00 PM | Clay | 2 | 109 | 1.55 | 1518 | 121624
428-I-2017 | 428 | Inside | Flexible | 10/07/2021 | Aggregate |  | 3:48:00 PM | Clay | 3 | 109 | 1.43 | 1518 | 121624
428-O-2017 | 428 | Outside | Flexible | 10/07/2021 | Aggregate |  | 3:59:00 PM | Clay | 1 | 109 | 1.5 | 1518
428-O-2017 | 428 | Outside | Flexible | 10/07/2021 | Aggregate |  | 4:03:00 PM | Clay | 2 | 109 | 1.35 | 1518
428-O-2017 | 428 | Outside | Flexible | 10/07/2021 | Aggregate |  | 4:07:00 PM | Clay | 3 | 109 | 1.37 | 1518
428-I-2017 | 428 | Inside | Flexible | 10/22/2021 | Aggregate |  | 3:11:00 PM | Clay | 1 | 109 | 1.2 | 1533 | 124011
428-I-2017 | 428 | Inside | Flexible | 10/22/2021 | Aggregate |  | 3:16:00 PM | Clay | 2 | 109 | 1.25 | 1533 | 124011
428-I-2017 | 428 | Inside | Flexible | 10/22/2021 | Aggregate |  | 3:20:00 PM | Clay | 3 | 109 | 1.21 | 1533 | 124011
428-O-2017 | 428 | Outside | Flexible | 10/22/2021 | Aggregate |  | 3:28:00 PM | Clay | 1 | 109 | 1.15 | 1533
428-O-2017 | 428 | Outside | Flexible | 10/22/2021 | Aggregate |  | 3:33:00 PM | Clay | 2 | 109 | 1.19 | 1533
428-O-2017 | 428 | Outside | Flexible | 10/22/2021 | Aggregate |  | 3:37:00 PM | Clay | 3 | 109 | 1.11 | 1533
428-I-2017 | 428 | Inside | Flexible | 11/19/2021 | Aggregate |  | 12:31:00 PM | Clay | 1 | 109 | 1.2 | 1561 | 126844
428-I-2017 | 428 | Inside | Flexible | 11/19/2021 | Aggregate |  | 12:35:00 PM | Clay | 2 | 109 | 1.2 | 1561 | 126844
428-I-2017 | 428 | Inside | Flexible | 11/19/2021 | Aggregate |  | 12:48:00 PM | Clay | 3 | 109 | 1.23 | 1561 | 126844
428-O-2017 | 428 | Outside | Flexible | 11/19/2021 | Aggregate |  | 12:56:00 PM | Clay | 1 | 109 | 1.12 | 1561
428-O-2017 | 428 | Outside | Flexible | 11/19/2021 | Aggregate |  | 1:01:00 PM | Clay | 2 | 109 | 1.16 | 1561
428-O-2017 | 428 | Outside | Flexible | 11/19/2021 | Aggregate |  | 1:05:00 PM | Clay | 3 | 109 | 1.05 | 1561
428-O-2017 | 428 | Outside | Flexible | 06/14/2018 | Aggregate |  | 8:22:00 AM | Clay | 1 | 108.9 | 0 | 307
428-I-2017 | 428 | Inside | Flexible | 07/09/2018 | Aggregate |  | 2:44:00 AM | Clay | 1 | 108.9 | 1.12 | 332 | 27447
428-I-2017 | 428 | Inside | Flexible | 07/09/2018 | Aggregate |  | 2:50:00 AM | Clay | 2 | 108.9 | 1.08 | 332 | 27447
428-I-2017 | 428 | Inside | Flexible | 07/09/2018 | Aggregate |  | 2:56:00 AM | Clay | 3 | 108.9 | 1.08 | 332 | 27447
428-O-2017 | 428 | Outside | Flexible | 07/09/2018 | Aggregate |  | 3:06:00 AM | Clay | 1 | 109.5 | 1.03 | 332
428-O-2017 | 428 | Outside | Flexible | 07/09/2018 | Aggregate |  | 3:12:00 AM | Clay | 2 | 107.5 | 1.01 | 332
428-O-2017 | 428 | Outside | Flexible | 07/09/2018 | Aggregate |  | 3:18:00 AM | Clay | 3 | 105.4 | 0.91 | 332
428-I-2017 | 428 | Inside | Flexible | 07/26/2018 | Aggregate |  | 10:59:00 AM | Clay | 1 | 109 | 1.29 | 349 | 28599
428-I-2017 | 428 | Inside | Flexible | 07/26/2018 | Aggregate |  | 11:05:00 AM | Clay | 2 | 109 | 1.3 | 349 | 28599
428-I-2017 | 428 | Inside | Flexible | 07/26/2018 | Aggregate |  | 11:12:00 AM | Clay | 3 | 109 | 1.17 | 349 | 28599
428-O-2017 | 428 | Outside | Flexible | 07/26/2018 | Aggregate |  | 10:37:00 AM | Clay | 1 | 109 | 1.3 | 349
428-O-2017 | 428 | Outside | Flexible | 07/26/2018 | Aggregate |  | 10:48:00 AM | Clay | 2 | 109 | 1.09 | 349
428-O-2017 | 428 | Outside | Flexible | 07/26/2018 | Aggregate |  | 10:54:00 AM | Clay | 3 | 109 | 1.2 | 349
428-I-2017 | 428 | Inside | Flexible | 08/08/2018 | Aggregate |  | 10:28:00 AM | Clay | 1 | 109 | 1.32 | 362 | 29316
428-I-2017 | 428 | Inside | Flexible | 08/08/2018 | Aggregate |  | 10:34:00 AM | Clay | 2 | 109 | 1.29 | 362 | 29316
428-I-2017 | 428 | Inside | Flexible | 08/08/2018 | Aggregate |  | 10:54:00 AM | Clay | 3 | 109 | 1.29 | 362 | 29316
428-O-2017 | 428 | Outside | Flexible | 08/08/2018 | Aggregate |  | 12:21:00 PM | Clay | 2 | 109 | 1.31 | 362
528-O-2017 | 528 | Outside | Flexible | 08/22/2018 | Aggregate |  | 7:15:00 AM | Clay | 1 | 108 | 1.25 | 376
528-O-2017 | 528 | Outside | Flexible | 08/22/2018 | Aggregate |  | 7:21:00 AM | Clay | 2 | 108 | 1.4 | 376
528-O-2017 | 528 | Outside | Flexible | 08/22/2018 | Aggregate |  | 7:27:00 AM | Clay | 3 | 108 | 1.08 | 376
528-I-2017 | 528 | Inside | Flexible | 11/01/2018 | Aggregate |  | 11:14:00 AM | Clay | 1 | 108 | 0.83 | 447 | 36648
528-I-2017 | 528 | Inside | Flexible | 11/01/2018 | Aggregate |  | 11:20:00 AM | Clay | 2 | 108 | 0.86 | 447 | 36648
528-I-2017 | 528 | Inside | Flexible | 11/01/2018 | Aggregate |  | 11:26:00 AM | Clay | 3 | 108 | 0.87 | 447 | 36648
528-O-2017 | 528 | Outside | Flexible | 11/01/2018 | Aggregate |  | 11:42:00 AM | Clay | 1 | 108 | 0.97 | 447
528-O-2017 | 528 | Outside | Flexible | 11/01/2018 | Aggregate |  | 11:47:00 AM | Clay | 2 | 108 | 0.93 | 447
528-O-2017 | 528 | Outside | Flexible | 11/01/2018 | Aggregate |  | 11:52:00 AM | Clay | 3 | 108 | 0.85 | 447
528-O-2017 | 528 | Outside | Flexible | 07/03/2019 | Aggregate |  | 7:10:00 AM | Clay | 1 | 108 | 0.97 | 691
528-O-2017 | 528 | Outside | Flexible | 09/24/2019 | Aggregate |  | 9:24:00 AM | Clay | 1 | 108 | 0.2 | 774
528-O-2017 | 528 | Outside | Flexible | 09/24/2019 | Aggregate |  | 9:34:00 AM | Clay | 2 | 108 | 0.2 | 774
528-O-2017 | 528 | Outside | Flexible | 09/24/2019 | Aggregate |  | 9:39:00 AM | Clay | 3 | 108 | 0.2 | 774
528-I-2017 | 528 | Inside | Flexible | 08/06/2020 | Aggregate |  | 1:55:00 PM | Clay | 1 | 108 | 1.11 | 1091 | 85065
528-I-2017 | 528 | Inside | Flexible | 08/06/2020 | Aggregate |  | 2:02:00 PM | Clay | 2 | 108 | 1.08 | 1091 | 85065
528-I-2017 | 528 | Inside | Flexible | 08/06/2020 | Aggregate |  | 2:06:00 PM | Clay | 3 | 108 | 1.07 | 1091 | 85065
528-O-2017 | 528 | Outside | Flexible | 08/06/2020 | Aggregate |  | 1:19:00 PM | Clay | 1 | 108 | 1.19 | 1091
528-O-2017 | 528 | Outside | Flexible | 08/06/2020 | Aggregate |  | 1:31:00 PM | Clay | 2 | 108 | 1.2 | 1091
528-O-2017 | 528 | Outside | Flexible | 08/06/2020 | Aggregate |  | 1:40:00 PM | Clay | 3 | 108 | 1.16 | 1091
528-I-2017 | 528 | Inside | Flexible | 08/27/2020 | Aggregate |  | 1:20:00 PM | Clay | 1 | 108 | 0.98 | 1112 | 87005
528-I-2017 | 528 | Inside | Flexible | 08/27/2020 | Aggregate |  | 1:24:00 PM | Clay | 2 | 108 | 1.02 | 1112 | 87005
528-I-2017 | 528 | Inside | Flexible | 08/27/2020 | Aggregate |  | 1:37:00 PM | Clay | 3 | 108 | 1 | 1112 | 87005
528-O-2017 | 528 | Outside | Flexible | 08/27/2020 | Aggregate |  | 1:55:00 PM | Clay | 1 | 108 | 1.12 | 1112
528-O-2017 | 528 | Outside | Flexible | 08/27/2020 | Aggregate |  | 2:00:00 PM | Clay | 2 | 108 | 1.11 | 1112
528-O-2017 | 528 | Outside | Flexible | 08/27/2020 | Aggregate |  | 2:10:00 PM | Clay | 3 | 108 | 1.1 | 1112
528-I-2017 | 528 | Inside | Flexible | 10/15/2020 | Aggregate |  | 1:46:00 PM | Clay | 1 | 108 | 1.04 | 1161 | 91513
528-I-2017 | 528 | Inside | Flexible | 10/15/2020 | Aggregate |  | 1:51:00 PM | Clay | 2 | 108 | 1.04 | 1161 | 91513
528-I-2017 | 528 | Inside | Flexible | 10/15/2020 | Aggregate |  | 1:56:00 PM | Clay | 3 | 108 | 1.1 | 1161 | 91513
528-O-2017 | 528 | Outside | Flexible | 10/15/2020 | Aggregate |  | 9:33:00 AM | Clay | 1 | 108 | 1.04 | 1161
528-O-2017 | 528 | Outside | Flexible | 10/15/2020 | Aggregate |  | 9:38:00 AM | Clay | 2 | 108 | 1.17 | 1161
528-O-2017 | 528 | Outside | Flexible | 10/15/2020 | Aggregate |  | 9:43:00 AM | Clay | 3 | 108 | 1.09 | 1161
528-I-2017 | 528 | Inside | Flexible | 11/04/2020 | Aggregate |  | 11:06:00 AM | Clay | 1 | 108 | 1.24 | 1181 | 94616
528-I-2017 | 528 | Inside | Flexible | 11/04/2020 | Aggregate |  | 11:10:00 AM | Clay | 2 | 108 | 1.18 | 1181 | 94616
528-I-2017 | 528 | Inside | Flexible | 11/04/2020 | Aggregate |  | 11:15:00 AM | Clay | 3 | 108 | 1.12 | 1181 | 94616
528-O-2017 | 528 | Outside | Flexible | 11/04/2020 | Aggregate |  | 11:27:00 AM | Clay | 1 | 108 | 1.27 | 1181
528-O-2017 | 528 | Outside | Flexible | 11/04/2020 | Aggregate |  | 11:31:00 AM | Clay | 2 | 108 | 1.13 | 1181
528-O-2017 | 528 | Outside | Flexible | 11/04/2020 | Aggregate |  | 11:35:00 AM | Clay | 3 | 108 | 1.22 | 1181
528-I-2017 | 528 | Inside | Flexible | 04/16/2021 | Aggregate |  | 11:12:00 AM | Clay | 1 | 108 | 0.92 | 1344 | 99031
528-I-2017 | 528 | Inside | Flexible | 04/16/2021 | Aggregate |  | 11:16:00 AM | Clay | 2 | 108 | 1.01 | 1344 | 99031
528-I-2017 | 528 | Inside | Flexible | 04/16/2021 | Aggregate |  | 11:20:00 AM | Clay | 3 | 108 | 0.91 | 1344 | 99031
528-O-2017 | 528 | Outside | Flexible | 04/16/2021 | Aggregate |  | 11:34:00 AM | Clay | 1 | 108 | 1.2 | 1344
528-O-2017 | 528 | Outside | Flexible | 04/16/2021 | Aggregate |  | 11:38:00 AM | Clay | 2 | 108 | 1.1 | 1344
528-O-2017 | 528 | Outside | Flexible | 04/16/2021 | Aggregate |  | 11:42:00 AM | Clay | 3 | 108 | 1.69 | 1344
528-I-2017 | 528 | Inside | Flexible | 05/12/2021 | Aggregate |  | 1:25:00 PM | Clay | 1 | 108 | 0.89 | 1370 | 100382
528-I-2017 | 528 | Inside | Flexible | 05/12/2021 | Aggregate |  | 1:11:00 PM | Clay | 2 | 108 | 0.94 | 1370 | 100382
528-I-2017 | 528 | Inside | Flexible | 11/03/2017 | Aggregate |  | 1:34:00 PM | Clay | 1 | 103.5 | 0.67 | 84 | 3070
528-I-2017 | 528 | Inside | Flexible | 11/03/2017 | Aggregate |  | 1:43:00 PM | Clay | 2 | 103.6 | 0.63 | 84 | 3070
528-I-2017 | 528 | Inside | Flexible | 11/03/2017 | Aggregate |  | 1:49:00 PM | Clay | 3 | 131.5 | 0.68 | 84 | 3070
528-O-2017 | 528 | Outside | Flexible | 11/03/2017 | Aggregate |  | 2:01:00 PM | Clay | 1 | 105.9 | 0.73 | 84
528-O-2017 | 528 | Outside | Flexible | 11/03/2017 | Aggregate |  | 2:08:00 PM | Clay | 2 | 133.7 | 0.72 | 84
528-O-2017 | 528 | Outside | Flexible | 11/03/2017 | Aggregate |  | 2:14:00 PM | Clay | 3 | 106.8 | 0.77 | 84
528-I-2017 | 528 | Inside | Flexible | 11/30/2017 | Aggregate |  | 9:13:00 AM | Clay | 1 | 133.6 | 0.6 | 111 | 6244
528-I-2017 | 528 | Inside | Flexible | 11/30/2017 | Aggregate |  | 9:13:00 AM | Clay | 2 | 104.7 | 0.64 | 111 | 6244
528-I-2017 | 528 | Inside | Flexible | 11/30/2017 | Aggregate |  | 9:13:00 AM | Clay | 3 | 102.5 | 0.64 | 111 | 6244
528-O-2017 | 528 | Outside | Flexible | 11/30/2017 | Aggregate |  | 9:50:00 AM | Clay | 1 | 106.9 | 0.71 | 111
528-O-2017 | 528 | Outside | Flexible | 11/30/2017 | Aggregate |  | 9:56:00 AM | Clay | 2 | 109.2 | 0.69 | 111
528-O-2017 | 528 | Outside | Flexible | 11/30/2017 | Aggregate |  | 10:02:00 AM | Clay | 3 | 104.7 | 0.66 | 111
528-I-2017 | 528 | Inside | Flexible | 06/14/2018 | Aggregate |  | 7:55:00 AM | Clay | 1 | 106 | 0 | 307 | 26990
528-I-2017 | 528 | Inside | Flexible | 06/14/2018 | Aggregate |  | 7:55:00 AM | Clay | 2 | 108.4 | 0 | 307 | 26990
528-I-2017 | 528 | Inside | Flexible | 06/14/2018 | Aggregate |  | 7:55:00 AM | Clay | 3 | 108.2 | 0 | 307 | 26990
528-O-2017 | 528 | Outside | Flexible | 06/14/2018 | Aggregate |  | 8:22:00 AM | Clay | 1 | 107.9 | 0 | 307
528-I-2017 | 528 | Inside | Flexible | 07/09/2018 | Aggregate |  | 2:43:00 AM | Clay | 1 | 107.9 | 1.08 | 332 | 27447
528-I-2017 | 528 | Inside | Flexible | 10/22/2021 | Aggregate |  | 3:20:00 PM | Clay | 3 | 108 | 1.2 | 1533 | 124011
528-O-2017 | 528 | Outside | Flexible | 10/22/2021 | Aggregate |  | 3:28:00 PM | Clay | 1 | 108 | 1.12 | 1533
528-O-2017 | 528 | Outside | Flexible | 10/22/2021 | Aggregate |  | 3:33:00 PM | Clay | 2 | 108 | 1.25 | 1533
528-O-2017 | 528 | Outside | Flexible | 10/22/2021 | Aggregate |  | 3:37:00 PM | Clay | 3 | 108 | 1.13 | 1533
528-I-2017 | 528 | Inside | Flexible | 11/19/2021 | Aggregate |  | 12:31:00 PM | Clay | 1 | 108 | 1.14 | 1561 | 126844
528-I-2017 | 528 | Inside | Flexible | 11/19/2021 | Aggregate |  | 12:35:00 PM | Clay | 2 | 108 | 1.15 | 1561 | 126844
528-I-2017 | 528 | Inside | Flexible | 11/19/2021 | Aggregate |  | 12:47:00 PM | Clay | 3 | 108 | 1.25 | 1561 | 126844
528-O-2017 | 528 | Outside | Flexible | 11/19/2021 | Aggregate |  | 12:56:00 PM | Clay | 1 | 108 | 1.1 | 1561
528-O-2017 | 528 | Outside | Flexible | 11/19/2021 | Aggregate |  | 1:01:00 PM | Clay | 2 | 108 | 1.09 | 1561
528-O-2017 | 528 | Outside | Flexible | 11/19/2021 | Aggregate |  | 1:05:00 PM | Clay | 3 | 108 | 1.09 | 1561
528-I-2017 | 528 | Inside | Flexible | 05/12/2021 | Aggregate |  | 1:29:00 PM | Clay | 3 | 108 | 0.96 | 1370 | 100382
528-O-2017 | 528 | Outside | Flexible | 05/12/2021 | Aggregate |  | 12:56:00 PM | Clay | 1 | 108 | 0.92 | 1370
528-O-2017 | 528 | Outside | Flexible | 05/12/2021 | Aggregate |  | 1:05:00 PM | Clay | 2 | 108 | 0.88 | 1370
528-O-2017 | 528 | Outside | Flexible | 05/12/2021 | Aggregate |  | 1:15:00 PM | Clay | 3 | 108 | 0.95 | 1370
528-I-2017 | 528 | Inside | Flexible | 07/02/2021 | Aggregate |  | 1:47:00 PM | Clay | 1 | 108 | 1.2 | 1421 | 106867
528-I-2017 | 528 | Inside | Flexible | 07/02/2021 | Aggregate |  | 1:51:00 PM | Clay | 2 | 108 | 1.21 | 1421 | 106867
528-I-2017 | 528 | Inside | Flexible | 07/02/2021 | Aggregate |  | 1:56:00 PM | Clay | 3 | 108 | 1.13 | 1421 | 106867
528-O-2017 | 528 | Outside | Flexible | 07/02/2021 | Aggregate |  | 2:02:00 PM | Clay | 1 | 108 | 1.61 | 1421
528-O-2017 | 528 | Outside | Flexible | 07/02/2021 | Aggregate |  | 2:06:00 PM | Clay | 2 | 108 | 1.57 | 1421
528-O-2017 | 528 | Outside | Flexible | 07/02/2021 | Aggregate |  | 2:11:00 PM | Clay | 3 | 108 | 1.39 | 1421
528-I-2017 | 528 | Inside | Flexible | 07/16/2021 | Aggregate |  | 10:08:00 AM | Clay | 1 | 108 | 1.09 | 1435 | 108746
528-I-2017 | 528 | Inside | Flexible | 07/16/2021 | Aggregate |  | 10:12:00 AM | Clay | 2 | 108 | 1.13 | 1435 | 108746
528-I-2017 | 528 | Inside | Flexible | 07/16/2021 | Aggregate |  | 10:17:00 AM | Clay | 3 | 108 | 1.07 | 1435 | 108746
528-O-2017 | 528 | Outside | Flexible | 07/16/2021 | Aggregate |  | 10:23:00 AM | Clay | 1 | 108 | 1.11 | 1435
528-O-2017 | 528 | Outside | Flexible | 07/16/2021 | Aggregate |  | 10:29:00 AM | Clay | 2 | 108 | 1.13 | 1435
528-O-2017 | 528 | Outside | Flexible | 07/16/2021 | Aggregate |  | 10:34:00 AM | Clay | 3 | 108 | 1.1 | 1435
528-I-2017 | 528 | Inside | Flexible | 08/03/2021 | Aggregate |  | 3:44:00 PM | Clay | 1 | 108 | 1 | 1453 | 111413
528-I-2017 | 528 | Inside | Flexible | 08/03/2021 | Aggregate |  | 3:50:00 PM | Clay | 2 | 108 | 1.03 | 1453 | 111413
528-I-2017 | 528 | Inside | Flexible | 08/03/2021 | Aggregate |  | 3:55:00 PM | Clay | 3 | 108 | 1.08 | 1453 | 111413
528-O-2017 | 528 | Outside | Flexible | 08/03/2021 | Aggregate |  | 4:01:00 PM | Clay | 1 | 108 | 1.09 | 1453
528-O-2017 | 528 | Outside | Flexible | 08/03/2021 | Aggregate |  | 4:16:00 PM | Clay | 3 | 108 | 1.05 | 1453
528-I-2017 | 528 | Inside | Flexible | 09/01/2021 | Aggregate |  | 9:37:00 AM | Clay | 1 | 108 | 1.02 | 1482 | 115393
528-I-2017 | 528 | Inside | Flexible | 09/01/2021 | Aggregate |  | 9:41:00 AM | Clay | 2 | 108 | 1.01 | 1482 | 115393
528-I-2017 | 528 | Inside | Flexible | 09/01/2021 | Aggregate |  | 9:45:00 AM | Clay | 3 | 108 | 1.04 | 1482 | 115393
528-O-2017 | 528 | Outside | Flexible | 09/01/2021 | Aggregate |  | 10:02:00 AM | Clay | 1 | 108 | 1.36 | 1482
528-O-2017 | 528 | Outside | Flexible | 09/01/2021 | Aggregate |  | 10:06:00 AM | Clay | 2 | 108 | 1.1 | 1482
528-O-2017 | 528 | Outside | Flexible | 09/01/2021 | Aggregate |  | 10:11:00 AM | Clay | 3 | 108 | 1.08 | 1482
528-I-2017 | 528 | Inside | Flexible | 10/07/2021 | Aggregate |  | 3:40:00 PM | Clay | 1 | 108 | 1.42 | 1518 | 121624
528-I-2017 | 528 | Inside | Flexible | 10/07/2021 | Aggregate |  | 3:44:00 PM | Clay | 2 | 108 | 1.42 | 1518 | 121624
528-I-2017 | 528 | Inside | Flexible | 10/07/2021 | Aggregate |  | 3:48:00 PM | Clay | 3 | 108 | 1.4 | 1518 | 121624
528-O-2017 | 528 | Outside | Flexible | 10/07/2021 | Aggregate |  | 3:59:00 PM | Clay | 1 | 108 | 1.51 | 1518
528-O-2017 | 528 | Outside | Flexible | 10/07/2021 | Aggregate |  | 4:03:00 PM | Clay | 2 | 108 | 1.34 | 1518
528-O-2017 | 528 | Outside | Flexible | 10/07/2021 | Aggregate |  | 4:07:00 PM | Clay | 3 | 108 | 1.36 | 1518
528-I-2017 | 528 | Inside | Flexible | 10/22/2021 | Aggregate |  | 3:11:00 PM | Clay | 1 | 108 | 1.19 | 1533 | 124011
528-I-2017 | 528 | Inside | Flexible | 10/22/2021 | Aggregate |  | 3:16:00 PM | Clay | 2 | 108 | 1.22 | 1533 | 124011
528-I-2017 | 528 | Inside | Flexible | 07/09/2018 | Aggregate |  | 2:50:00 AM | Clay | 2 | 107.9 | 1.11 | 332 | 27447
528-I-2017 | 528 | Inside | Flexible | 07/09/2018 | Aggregate |  | 2:56:00 AM | Clay | 3 | 107.9 | 1.04 | 332 | 27447
528-O-2017 | 528 | Outside | Flexible | 07/09/2018 | Aggregate |  | 3:06:00 AM | Clay | 1 | 105.2 | 1.06 | 332
528-O-2017 | 528 | Outside | Flexible | 07/09/2018 | Aggregate |  | 3:12:00 AM | Clay | 2 | 107.5 | 0.96 | 332
528-O-2017 | 528 | Outside | Flexible | 07/09/2018 | Aggregate |  | 3:18:00 AM | Clay | 3 | 109.5 | 0.94 | 332
528-I-2017 | 528 | Inside | Flexible | 07/26/2018 | Aggregate |  | 10:59:00 AM | Clay | 1 | 108 | 1.22 | 349 | 28599
528-I-2017 | 528 | Inside | Flexible | 07/26/2018 | Aggregate |  | 11:05:00 AM | Clay | 2 | 108 | 1.23 | 349 | 28599
528-I-2017 | 528 | Inside | Flexible | 07/26/2018 | Aggregate |  | 11:12:00 AM | Clay | 3 | 108 | 1.24 | 349 | 28599
528-O-2017 | 528 | Outside | Flexible | 07/26/2018 | Aggregate |  | 10:37:00 AM | Clay | 1 | 108 | 1.17 | 349
528-O-2017 | 528 | Outside | Flexible | 07/26/2018 | Aggregate |  | 10:48:00 AM | Clay | 2 | 108 | 1.12 | 349
528-O-2017 | 528 | Outside | Flexible | 07/26/2018 | Aggregate |  | 10:54:00 AM | Clay | 3 | 108 | 1.1 | 349
528-I-2017 | 528 | Inside | Flexible | 08/08/2018 | Aggregate |  | 10:28:00 AM | Clay | 1 | 108 | 1.34 | 362 | 29316
528-I-2017 | 528 | Inside | Flexible | 08/08/2018 | Aggregate |  | 10:34:00 AM | Clay | 2 | 108 | 1.26 | 362 | 29316
528-I-2017 | 528 | Inside | Flexible | 08/08/2018 | Aggregate |  | 10:54:00 AM | Clay | 3 | 108 | 1.29 | 362 | 29316
528-O-2017 | 528 | Outside | Flexible | 08/08/2018 | Aggregate |  | 12:21:00 PM | Clay | 2 | 108 | 1.25 | 362
528-O-2017 | 528 | Outside | Flexible | 08/08/2018 | Aggregate |  | 12:15:00 PM | Clay | 3 | 108 | 1.28 | 362
528-I-2017 | 528 | Inside | Flexible | 08/22/2018 | Aggregate |  | 7:33:00 AM | Clay | 1 | 108 | 1.24 | 376 | 30534
528-I-2017 | 528 | Inside | Flexible | 08/22/2018 | Aggregate |  | 7:39:00 AM | Clay | 2 | 108 | 1.24 | 376 | 30534
528-I-2017 | 528 | Inside | Flexible | 08/22/2018 | Aggregate |  | 7:45:00 AM | Clay | 3 | 108 | 1.14 | 376 | 30534
628-I-2017 | 628 | Inside | Flexible | 08/22/2018 | Aggregate |  | 7:45:00 AM | Clay | 3 | 113 | 1.24 | 376 | 30534
628-O-2017 | 628 | Outside | Flexible | 08/22/2018 | Aggregate |  | 7:15:00 AM | Clay | 1 | 113 | 1.29 | 376
628-O-2017 | 628 | Outside | Flexible | 08/22/2018 | Aggregate |  | 7:21:00 AM | Clay | 2 | 113 | 1.1 | 376
628-O-2017 | 628 | Outside | Flexible | 08/22/2018 | Aggregate |  | 7:27:00 AM | Clay | 3 | 113 | 1.08 | 376
628-I-2017 | 628 | Inside | Flexible | 11/01/2018 | Aggregate |  | 11:14:00 AM | Clay | 1 | 113 | 0.87 | 447 | 36648
628-I-2017 | 628 | Inside | Flexible | 11/01/2018 | Aggregate |  | 11:20:00 AM | Clay | 2 | 113 | 0.87 | 447 | 36648
628-I-2017 | 628 | Inside | Flexible | 11/01/2018 | Aggregate |  | 11:26:00 AM | Clay | 3 | 113 | 0.88 | 447 | 36648
628-O-2017 | 628 | Outside | Flexible | 11/01/2018 | Aggregate |  | 11:42:00 AM | Clay | 1 | 113 | 0.88 | 447
628-O-2017 | 628 | Outside | Flexible | 11/01/2018 | Aggregate |  | 11:47:00 AM | Clay | 2 | 113 | 0.83 | 447
628-O-2017 | 628 | Outside | Flexible | 11/01/2018 | Aggregate |  | 11:52:00 AM | Clay | 3 | 113 | 0.79 | 447
628-O-2017 | 628 | Outside | Flexible | 07/03/2019 | Aggregate |  | 7:10:00 AM | Clay | 1 | 113 | 0.89 | 691
628-O-2017 | 628 | Outside | Flexible | 09/24/2019 | Aggregate |  | 9:24:00 AM | Clay | 1 | 113 | 0.2 | 774
628-O-2017 | 628 | Outside | Flexible | 09/24/2019 | Aggregate |  | 9:34:00 AM | Clay | 2 | 113 | 0.2 | 774
628-O-2017 | 628 | Outside | Flexible | 09/24/2019 | Aggregate |  | 9:39:00 AM | Clay | 3 | 113 | 0.2 | 774
628-I-2017 | 628 | Inside | Flexible | 08/06/2020 | Aggregate |  | 1:54:00 PM | Clay | 1 | 113 | 1.03 | 1091 | 85065
628-I-2017 | 628 | Inside | Flexible | 08/06/2020 | Aggregate |  | 2:02:00 PM | Clay | 2 | 113 | 1.05 | 1091 | 85065
628-I-2017 | 628 | Inside | Flexible | 08/06/2020 | Aggregate |  | 2:06:00 PM | Clay | 3 | 113 | 1.02 | 1091 | 85065
628-O-2017 | 628 | Outside | Flexible | 08/06/2020 | Aggregate |  | 1:19:00 PM | Clay | 1 | 113 | 1.21 | 1091
628-O-2017 | 628 | Outside | Flexible | 08/06/2020 | Aggregate |  | 1:31:00 PM | Clay | 2 | 113 | 1.18 | 1091
628-O-2017 | 628 | Outside | Flexible | 08/06/2020 | Aggregate |  | 1:40:00 PM | Clay | 3 | 113 | 1.19 | 1091
628-I-2017 | 628 | Inside | Flexible | 08/27/2020 | Aggregate |  | 1:20:00 PM | Clay | 1 | 113 | 1.02 | 1112 | 87005
628-I-2017 | 628 | Inside | Flexible | 08/27/2020 | Aggregate |  | 1:24:00 PM | Clay | 2 | 113 | 1.05 | 1112 | 87005
628-I-2017 | 628 | Inside | Flexible | 08/27/2020 | Aggregate |  | 1:37:00 PM | Clay | 3 | 113 | 0.99 | 1112 | 87005
628-O-2017 | 628 | Outside | Flexible | 08/27/2020 | Aggregate |  | 1:55:00 PM | Clay | 1 | 113 | 1.13 | 1112
628-O-2017 | 628 | Outside | Flexible | 08/27/2020 | Aggregate |  | 2:00:00 PM | Clay | 2 | 113 | 1.06 | 1112
628-O-2017 | 628 | Outside | Flexible | 08/27/2020 | Aggregate |  | 2:10:00 PM | Clay | 3 | 113 | 1.12 | 1112
628-I-2017 | 628 | Inside | Flexible | 10/15/2020 | Aggregate |  | 1:46:00 PM | Clay | 1 | 113 | 1.08 | 1161 | 91513
628-I-2017 | 628 | Inside | Flexible | 10/15/2020 | Aggregate |  | 1:51:00 PM | Clay | 2 | 113 | 1.08 | 1161 | 91513
628-I-2017 | 628 | Inside | Flexible | 10/15/2020 | Aggregate |  | 1:56:00 PM | Clay | 3 | 113 | 1.04 | 1161 | 91513
628-O-2017 | 628 | Outside | Flexible | 10/15/2020 | Aggregate |  | 9:34:00 AM | Clay | 1 | 113 | 1.09 | 1161
628-O-2017 | 628 | Outside | Flexible | 10/15/2020 | Aggregate |  | 9:38:00 AM | Clay | 2 | 113 | 1.22 | 1161
628-O-2017 | 628 | Outside | Flexible | 10/15/2020 | Aggregate |  | 9:43:00 AM | Clay | 3 | 113 | 1.11 | 1161
628-I-2017 | 628 | Inside | Flexible | 11/04/2020 | Aggregate |  | 11:06:00 AM | Clay | 1 | 113 | 1.24 | 1181 | 94616
628-I-2017 | 628 | Inside | Flexible | 11/04/2020 | Aggregate |  | 11:10:00 AM | Clay | 2 | 113 | 1.11 | 1181 | 94616
628-I-2017 | 628 | Inside | Flexible | 11/04/2020 | Aggregate |  | 11:14:00 AM | Clay | 3 | 113 | 1.06 | 1181 | 94616
628-O-2017 | 628 | Outside | Flexible | 11/04/2020 | Aggregate |  | 11:27:00 AM | Clay | 1 | 113 | 1.24 | 1181
628-O-2017 | 628 | Outside | Flexible | 11/04/2020 | Aggregate |  | 11:31:00 AM | Clay | 2 | 113 | 1.25 | 1181
628-I-2017 | 628 | Inside | Flexible | 11/03/2017 | Aggregate |  | 1:34:00 PM | Clay | 1 | 132.6 | 0.75 | 84 | 3070
628-I-2017 | 628 | Inside | Flexible | 11/03/2017 | Aggregate |  | 1:43:00 PM | Clay | 2 | 132.5 | 0.67 | 84 | 3070
628-I-2017 | 628 | Inside | Flexible | 11/03/2017 | Aggregate |  | 1:49:00 PM | Clay | 3 | 107 | 0.69 | 84 | 3070
628-O-2017 | 628 | Outside | Flexible | 11/03/2017 | Aggregate |  | 2:01:00 PM | Clay | 1 | 104.5 | 0.8 | 84
628-O-2017 | 628 | Outside | Flexible | 11/03/2017 | Aggregate |  | 2:08:00 PM | Clay | 2 | 80.1 | 0.66 | 84
628-O-2017 | 628 | Outside | Flexible | 11/03/2017 | Aggregate |  | 2:14:00 PM | Clay | 3 | 133.7 | 0.68 | 84
628-I-2017 | 628 | Inside | Flexible | 11/30/2017 | Aggregate |  | 9:13:00 AM | Clay | 1 | 102.5 | 0.67 | 111 | 6244
628-I-2017 | 628 | Inside | Flexible | 11/30/2017 | Aggregate |  | 9:13:00 AM | Clay | 2 | 104.7 | 0.65 | 111 | 6244
628-I-2017 | 628 | Inside | Flexible | 11/30/2017 | Aggregate |  | 9:13:00 AM | Clay | 3 | 113.6 | 0.67 | 111 | 6244
628-O-2017 | 628 | Outside | Flexible | 11/30/2017 | Aggregate |  | 9:50:00 AM | Clay | 1 | 104.7 | 0.83 | 111
628-O-2017 | 628 | Outside | Flexible | 11/30/2017 | Aggregate |  | 9:56:00 AM | Clay | 2 | 131.5 | 0.69 | 111
628-O-2017 | 628 | Outside | Flexible | 11/30/2017 | Aggregate |  | 10:02:00 AM | Clay | 3 | 107 | 0.7 | 111
628-I-2017 | 628 | Inside | Flexible | 06/14/2018 | Aggregate |  | 7:55:00 AM | Clay | 1 | 105.9 | 0 | 307 | 26990
628-I-2017 | 628 | Inside | Flexible | 06/14/2018 | Aggregate |  | 7:55:00 AM | Clay | 2 | 105.9 | 0 | 307 | 26990
628-I-2017 | 628 | Inside | Flexible | 06/14/2018 | Aggregate |  | 7:55:00 AM | Clay | 3 | 106 | 0 | 307 | 26990
628-O-2017 | 628 | Outside | Flexible | 06/14/2018 | Aggregate |  | 8:22:00 AM | Clay | 1 | 108.9 | 0 | 307
628-I-2017 | 628 | Inside | Flexible | 07/09/2018 | Aggregate |  | 2:43:00 AM | Clay | 1 | 112.9 | 1.22 | 332 | 27447
628-I-2017 | 628 | Inside | Flexible | 07/09/2018 | Aggregate |  | 2:49:00 AM | Clay | 2 | 112.9 | 1.04 | 332 | 27447
628-I-2017 | 628 | Inside | Flexible | 07/09/2018 | Aggregate |  | 2:56:00 AM | Clay | 3 | 112.9 | 1.07 | 332 | 27447
628-O-2017 | 628 | Outside | Flexible | 07/09/2018 | Aggregate |  | 3:06:00 AM | Clay | 1 | 132.7 | 1.09 | 332
628-O-2017 | 628 | Outside | Flexible | 07/09/2018 | Aggregate |  | 3:12:00 AM | Clay | 2 | 107.4 | 1.03 | 332
628-O-2017 | 628 | Outside | Flexible | 07/09/2018 | Aggregate |  | 3:18:00 AM | Clay | 3 | 212.7 | 1.03 | 332
628-I-2017 | 628 | Inside | Flexible | 07/26/2018 | Aggregate |  | 10:59:00 AM | Clay | 1 | 113 | 1.25 | 349 | 28599
628-I-2017 | 628 | Inside | Flexible | 07/26/2018 | Aggregate |  | 11:05:00 AM | Clay | 2 | 113 | 1.33 | 349 | 28599
628-I-2017 | 628 | Inside | Flexible | 07/26/2018 | Aggregate |  | 11:12:00 AM | Clay | 3 | 113 | 1.21 | 349 | 28599
628-O-2017 | 628 | Outside | Flexible | 11/19/2021 | Aggregate |  | 1:01:00 PM | Clay | 2 | 113 | 1.09 | 1561
628-O-2017 | 628 | Outside | Flexible | 11/19/2021 | Aggregate |  | 1:05:00 PM | Clay | 3 | 113 | 1.13 | 1561
628-O-2017 | 628 | Outside | Flexible | 11/04/2020 | Aggregate |  | 11:35:00 AM | Clay | 3 | 113 | 1.14 | 1181
628-I-2017 | 628 | Inside | Flexible | 04/16/2021 | Aggregate |  | 11:12:00 AM | Clay | 1 | 113 | 0.94 | 1344 | 99031
628-I-2017 | 628 | Inside | Flexible | 04/16/2021 | Aggregate |  | 11:16:00 AM | Clay | 2 | 113 | 1.01 | 1344 | 99031
628-I-2017 | 628 | Inside | Flexible | 04/16/2021 | Aggregate |  | 11:20:00 AM | Clay | 3 | 113 | 0.9 | 1344 | 99031
628-O-2017 | 628 | Outside | Flexible | 04/16/2021 | Aggregate |  | 11:34:00 AM | Clay | 1 | 113 | 1.08 | 1344
628-O-2017 | 628 | Outside | Flexible | 04/16/2021 | Aggregate |  | 11:38:00 AM | Clay | 2 | 113 | 1.09 | 1344
628-O-2017 | 628 | Outside | Flexible | 04/16/2021 | Aggregate |  | 11:42:00 AM | Clay | 3 | 113 | 1.35 | 1344
628-I-2017 | 628 | Inside | Flexible | 05/12/2021 | Aggregate |  | 1:25:00 PM | Clay | 1 | 113 | 1.02 | 1370 | 100382
628-I-2017 | 628 | Inside | Flexible | 05/12/2021 | Aggregate |  | 1:11:00 PM | Clay | 2 | 113 | 0.92 | 1370 | 100382
628-I-2017 | 628 | Inside | Flexible | 05/12/2021 | Aggregate |  | 1:29:00 PM | Clay | 3 | 113 | 0.96 | 1370 | 100382
628-O-2017 | 628 | Outside | Flexible | 05/12/2021 | Aggregate |  | 12:56:00 PM | Clay | 1 | 113 | 0.85 | 1370
628-O-2017 | 628 | Outside | Flexible | 05/12/2021 | Aggregate |  | 1:05:00 PM | Clay | 2 | 113 | 0.86 | 1370
628-O-2017 | 628 | Outside | Flexible | 05/12/2021 | Aggregate |  | 1:15:00 PM | Clay | 3 | 113 | 0.91 | 1370
628-I-2017 | 628 | Inside | Flexible | 07/02/2021 | Aggregate |  | 1:47:00 PM | Clay | 1 | 113 | 1.25 | 1421 | 106867
628-I-2017 | 628 | Inside | Flexible | 07/02/2021 | Aggregate |  | 1:51:00 PM | Clay | 2 | 113 | 1.26 | 1421 | 106867
628-I-2017 | 628 | Inside | Flexible | 07/02/2021 | Aggregate |  | 1:56:00 PM | Clay | 3 | 113 | 1.26 | 1421 | 106867
628-O-2017 | 628 | Outside | Flexible | 07/02/2021 | Aggregate |  | 2:02:00 PM | Clay | 1 | 113 | 1.55 | 1421
628-O-2017 | 628 | Outside | Flexible | 07/02/2021 | Aggregate |  | 2:06:00 PM | Clay | 2 | 113 | 1.42 | 1421
628-O-2017 | 628 | Outside | Flexible | 07/02/2021 | Aggregate |  | 2:11:00 PM | Clay | 3 | 113 | 1.35 | 1421
628-I-2017 | 628 | Inside | Flexible | 07/16/2021 | Aggregate |  | 10:07:00 AM | Clay | 1 | 113 | 1.14 | 1435 | 108746
628-I-2017 | 628 | Inside | Flexible | 07/16/2021 | Aggregate |  | 10:12:00 AM | Clay | 2 | 113 | 1.14 | 1435 | 108746
628-I-2017 | 628 | Inside | Flexible | 07/16/2021 | Aggregate |  | 10:17:00 AM | Clay | 3 | 113 | 1.16 | 1435 | 108746
628-O-2017 | 628 | Outside | Flexible | 07/16/2021 | Aggregate |  | 10:23:00 AM | Clay | 1 | 113 | 1.08 | 1435
628-O-2017 | 628 | Outside | Flexible | 07/16/2021 | Aggregate |  | 10:29:00 AM | Clay | 2 | 113 | 1.24 | 1435
628-O-2017 | 628 | Outside | Flexible | 07/16/2021 | Aggregate |  | 10:34:00 AM | Clay | 3 | 113 | 1.14 | 1435
628-I-2017 | 628 | Inside | Flexible | 08/03/2021 | Aggregate |  | 3:44:00 PM | Clay | 1 | 113 | 1.09 | 1453 | 111413
628-I-2017 | 628 | Inside | Flexible | 08/03/2021 | Aggregate |  | 3:50:00 PM | Clay | 2 | 113 | 1.22 | 1453 | 111413
628-I-2017 | 628 | Inside | Flexible | 08/03/2021 | Aggregate |  | 3:55:00 PM | Clay | 3 | 113 | 1.1 | 1453 | 111413
628-O-2017 | 628 | Outside | Flexible | 08/03/2021 | Aggregate |  | 4:01:00 PM | Clay | 1 | 113 | 1.09 | 1453
628-O-2017 | 628 | Outside | Flexible | 08/03/2021 | Aggregate |  | 4:16:00 PM | Clay | 3 | 113 | 1.06 | 1453
628-I-2017 | 628 | Inside | Flexible | 09/01/2021 | Aggregate |  | 9:37:00 AM | Clay | 1 | 113 | 1.08 | 1482 | 115393
628-I-2017 | 628 | Inside | Flexible | 09/01/2021 | Aggregate |  | 9:41:00 AM | Clay | 2 | 113 | 1.06 | 1482 | 115393
628-I-2017 | 628 | Inside | Flexible | 09/01/2021 | Aggregate |  | 9:45:00 AM | Clay | 3 | 113 | 1.01 | 1482 | 115393
628-O-2017 | 628 | Outside | Flexible | 09/01/2021 | Aggregate |  | 10:02:00 AM | Clay | 1 | 113 | 1.21 | 1482
628-O-2017 | 628 | Outside | Flexible | 09/01/2021 | Aggregate |  | 10:06:00 AM | Clay | 2 | 113 | 1.03 | 1482
628-O-2017 | 628 | Outside | Flexible | 09/01/2021 | Aggregate |  | 10:11:00 AM | Clay | 3 | 113 | 1.07 | 1482
628-I-2017 | 628 | Inside | Flexible | 10/07/2021 | Aggregate |  | 3:40:00 PM | Clay | 1 | 113 | 1.41 | 1518 | 121624
628-I-2017 | 628 | Inside | Flexible | 10/07/2021 | Aggregate |  | 3:44:00 PM | Clay | 2 | 113 | 1.4 | 1518 | 121624
628-I-2017 | 628 | Inside | Flexible | 10/07/2021 | Aggregate |  | 3:48:00 PM | Clay | 3 | 113 | 1.41 | 1518 | 121624
628-O-2017 | 628 | Outside | Flexible | 10/07/2021 | Aggregate |  | 3:59:00 PM | Clay | 1 | 113 | 1.39 | 1518
628-O-2017 | 628 | Outside | Flexible | 10/07/2021 | Aggregate |  | 4:03:00 PM | Clay | 2 | 113 | 1.32 | 1518
628-O-2017 | 628 | Outside | Flexible | 10/07/2021 | Aggregate |  | 4:07:00 PM | Clay | 3 | 113 | 1.4 | 1518
628-I-2017 | 628 | Inside | Flexible | 10/22/2021 | Aggregate |  | 3:11:00 PM | Clay | 1 | 113 | 1.28 | 1533 | 124011
628-I-2017 | 628 | Inside | Flexible | 10/22/2021 | Aggregate |  | 3:16:00 PM | Clay | 2 | 113 | 1.25 | 1533 | 124011
628-I-2017 | 628 | Inside | Flexible | 10/22/2021 | Aggregate |  | 3:20:00 PM | Clay | 3 | 113 | 1.22 | 1533 | 124011
628-O-2017 | 628 | Outside | Flexible | 10/22/2021 | Aggregate |  | 3:28:00 PM | Clay | 1 | 113 | 1.22 | 1533
628-O-2017 | 628 | Outside | Flexible | 10/22/2021 | Aggregate |  | 3:33:00 PM | Clay | 2 | 113 | 1.16 | 1533
628-O-2017 | 628 | Outside | Flexible | 10/22/2021 | Aggregate |  | 3:37:00 PM | Clay | 3 | 113 | 1.15 | 1533
628-I-2017 | 628 | Inside | Flexible | 11/19/2021 | Aggregate |  | 12:31:00 PM | Clay | 1 | 113 | 1.26 | 1561 | 126844
628-I-2017 | 628 | Inside | Flexible | 11/19/2021 | Aggregate |  | 12:35:00 PM | Clay | 2 | 113 | 1.29 | 1561 | 126844
628-I-2017 | 628 | Inside | Flexible | 11/19/2021 | Aggregate |  | 12:47:00 PM | Clay | 3 | 113 | 1.25 | 1561 | 126844
628-O-2017 | 628 | Outside | Flexible | 11/19/2021 | Aggregate |  | 12:56:00 PM | Clay | 1 | 113 | 1.13 | 1561
628-O-2017 | 628 | Outside | Flexible | 07/26/2018 | Aggregate |  | 10:37:00 AM | Clay | 1 | 113 | 1.28 | 349
628-O-2017 | 628 | Outside | Flexible | 07/26/2018 | Aggregate |  | 10:48:00 AM | Clay | 2 | 113 | 1.15 | 349
628-O-2017 | 628 | Outside | Flexible | 07/26/2018 | Aggregate |  | 10:55:00 AM | Clay | 3 | 113 | 1.17 | 349
628-I-2017 | 628 | Inside | Flexible | 08/08/2018 | Aggregate |  | 10:28:00 AM | Clay | 1 | 113 | 1.38 | 362 | 29316
628-I-2017 | 628 | Inside | Flexible | 08/08/2018 | Aggregate |  | 10:34:00 AM | Clay | 2 | 113 | 1.3 | 362 | 29316
628-I-2017 | 628 | Inside | Flexible | 08/08/2018 | Aggregate |  | 10:54:00 AM | Clay | 3 | 113 | 1.31 | 362 | 29316
628-O-2017 | 628 | Outside | Flexible | 08/08/2018 | Aggregate |  | 12:21:00 PM | Clay | 2 | 113 | 1.24 | 362
628-O-2017 | 628 | Outside | Flexible | 08/08/2018 | Aggregate |  | 12:15:00 PM | Clay | 3 | 113 | 1.24 | 362
628-I-2017 | 628 | Inside | Flexible | 08/22/2018 | Aggregate |  | 7:33:00 AM | Clay | 1 | 113 | 1.27 | 376 | 30534
628-I-2017 | 628 | Inside | Flexible | 08/22/2018 | Aggregate |  | 7:39:00 AM | Clay | 2 | 113 | 1.21 | 376 | 30534
728-I-2017 | 728 | Inside | Flexible | 09/01/2021 | Aggregate |  | 9:45:00 AM | Clay | 3 | 136 | 1.03 | 1482 | 115393
728-O-2017 | 728 | Outside | Flexible | 09/01/2021 | Aggregate |  | 10:02:00 AM | Clay | 1 | 136 | 1.16 | 1482
728-O-2017 | 728 | Outside | Flexible | 09/01/2021 | Aggregate |  | 10:06:00 AM | Clay | 2 | 136 | 1.05 | 1482
728-O-2017 | 728 | Outside | Flexible | 09/01/2021 | Aggregate |  | 10:11:00 AM | Clay | 3 | 136 | 1.05 | 1482
728-I-2017 | 728 | Inside | Flexible | 10/07/2021 | Aggregate |  | 3:40:00 PM | Clay | 1 | 136 | 1.44 | 1518 | 121624
728-I-2017 | 728 | Inside | Flexible | 10/07/2021 | Aggregate |  | 3:44:00 PM | Clay | 2 | 136 | 1.38 | 1518 | 121624
728-I-2017 | 728 | Inside | Flexible | 10/07/2021 | Aggregate |  | 3:48:00 PM | Clay | 3 | 136 | 1.39 | 1518 | 121624
728-O-2017 | 728 | Outside | Flexible | 10/07/2021 | Aggregate |  | 3:59:00 PM | Clay | 1 | 136 | 1.46 | 1518
728-O-2017 | 728 | Outside | Flexible | 10/07/2021 | Aggregate |  | 4:03:00 PM | Clay | 2 | 136 | 1.53 | 1518
728-O-2017 | 728 | Outside | Flexible | 10/07/2021 | Aggregate |  | 4:07:00 PM | Clay | 3 | 136 | 1.35 | 1518
728-I-2017 | 728 | Inside | Flexible | 10/22/2021 | Aggregate |  | 3:11:00 PM | Clay | 1 | 136 | 1.23 | 1533 | 124011
728-I-2017 | 728 | Inside | Flexible | 07/09/2018 | Aggregate |  | 2:49:00 AM | Clay | 2 | 130.9 | 1.04 | 332 | 27447
728-I-2017 | 728 | Inside | Flexible | 07/09/2018 | Aggregate |  | 2:56:00 AM | Clay | 3 | 130.9 | 1.06 | 332 | 27447
728-O-2017 | 728 | Outside | Flexible | 07/09/2018 | Aggregate |  | 3:06:00 AM | Clay | 1 | 134.7 | 1.05 | 332
728-O-2017 | 728 | Outside | Flexible | 07/09/2018 | Aggregate |  | 3:12:00 AM | Clay | 2 | 132.7 | 1.03 | 332
728-O-2017 | 728 | Outside | Flexible | 07/09/2018 | Aggregate |  | 3:19:00 AM | Clay | 3 | 52.5 | 1.03 | 332
728-I-2017 | 728 | Inside | Flexible | 07/26/2018 | Aggregate |  | 10:59:00 AM | Clay | 1 | 131 | 1.26 | 349 | 28599
728-I-2017 | 728 | Inside | Flexible | 07/26/2018 | Aggregate |  | 11:05:00 AM | Clay | 2 | 131 | 1.26 | 349 | 28599
728-I-2017 | 728 | Inside | Flexible | 07/26/2018 | Aggregate |  | 11:12:00 AM | Clay | 3 | 131 | 1.18 | 349 | 28599
728-O-2017 | 728 | Outside | Flexible | 07/26/2018 | Aggregate |  | 10:37:00 AM | Clay | 1 | 131 | 1.24 | 349
728-O-2017 | 728 | Outside | Flexible | 07/26/2018 | Aggregate |  | 10:48:00 AM | Clay | 2 | 131 | 1.24 | 349
728-O-2017 | 728 | Outside | Flexible | 07/26/2018 | Aggregate |  | 10:55:00 AM | Clay | 3 | 131 | 1.16 | 349
728-I-2017 | 728 | Inside | Flexible | 08/08/2018 | Aggregate |  | 10:28:00 AM | Clay | 1 | 131 | 1.37 | 362 | 29316
728-I-2017 | 728 | Inside | Flexible | 08/08/2018 | Aggregate |  | 10:34:00 AM | Clay | 2 | 131 | 1.27 | 362 | 29316
728-I-2017 | 728 | Inside | Flexible | 08/08/2018 | Aggregate |  | 10:54:00 AM | Clay | 3 | 131 | 1.34 | 362 | 29316
728-O-2017 | 728 | Outside | Flexible | 08/08/2018 | Aggregate |  | 12:21:00 PM | Clay | 2 | 131 | 1.27 | 362
728-O-2017 | 728 | Outside | Flexible | 08/08/2018 | Aggregate |  | 12:15:00 PM | Clay | 3 | 131 | 1.3 | 362
728-I-2017 | 728 | Inside | Flexible | 08/22/2018 | Aggregate |  | 7:33:00 AM | Clay | 1 | 131 | 1.18 | 376 | 30534
728-I-2017 | 728 | Inside | Flexible | 08/22/2018 | Aggregate |  | 7:39:00 AM | Clay | 2 | 131 | 1.21 | 376 | 30534
728-I-2017 | 728 | Inside | Flexible | 08/22/2018 | Aggregate |  | 7:45:00 AM | Clay | 3 | 131 | 1.26 | 376 | 30534
728-O-2017 | 728 | Outside | Flexible | 08/22/2018 | Aggregate |  | 7:15:00 AM | Clay | 1 | 131 | 1.18 | 376
728-O-2017 | 728 | Outside | Flexible | 08/22/2018 | Aggregate |  | 7:21:00 AM | Clay | 2 | 131 | 1.14 | 376
728-O-2017 | 728 | Outside | Flexible | 08/22/2018 | Aggregate |  | 7:27:00 AM | Clay | 3 | 131 | 1.17 | 376
728-I-2017 | 728 | Inside | Flexible | 11/01/2018 | Aggregate |  | 11:14:00 AM | Clay | 1 | 131 | 0.88 | 447 | 36648
728-I-2017 | 728 | Inside | Flexible | 11/01/2018 | Aggregate |  | 11:20:00 AM | Clay | 2 | 131 | 0.89 | 447 | 36648
728-I-2017 | 728 | Inside | Flexible | 11/01/2018 | Aggregate |  | 11:26:00 AM | Clay | 3 | 131 | 0.84 | 447 | 36648
728-O-2017 | 728 | Outside | Flexible | 11/01/2018 | Aggregate |  | 11:42:00 AM | Clay | 1 | 131 | 0.96 | 447
728-O-2017 | 728 | Outside | Flexible | 11/01/2018 | Aggregate |  | 11:47:00 AM | Clay | 2 | 131 | 0.91 | 447
728-O-2017 | 728 | Outside | Flexible | 11/01/2018 | Aggregate |  | 11:52:00 AM | Clay | 3 | 131 | 0.78 | 447
728-O-2017 | 728 | Outside | Flexible | 07/03/2019 | Aggregate |  | 7:10:00 AM | Clay | 1 | 136 | 0.92 | 691
728-O-2017 | 728 | Outside | Flexible | 09/24/2019 | Aggregate |  | 9:24:00 AM | Clay | 1 | 136 | 0.2 | 774
728-O-2017 | 728 | Outside | Flexible | 09/24/2019 | Aggregate |  | 9:34:00 AM | Clay | 2 | 136 | 0.2 | 774
728-O-2017 | 728 | Outside | Flexible | 09/24/2019 | Aggregate |  | 9:39:00 AM | Clay | 3 | 136 | 0.2 | 774
728-I-2017 | 728 | Inside | Flexible | 08/06/2020 | Aggregate |  | 1:54:00 PM | Clay | 1 | 136 | 1.04 | 1091 | 85065
728-I-2017 | 728 | Inside | Flexible | 08/06/2020 | Aggregate |  | 2:02:00 PM | Clay | 2 | 136 | 1.02 | 1091 | 85065
728-I-2017 | 728 | Inside | Flexible | 11/03/2017 | Aggregate |  | 1:34:00 PM | Clay | 1 | 131.5 | 0.83 | 84 | 3070
728-I-2017 | 728 | Inside | Flexible | 11/03/2017 | Aggregate |  | 1:43:00 PM | Clay | 2 | 131.5 | 0.9 | 84 | 3070
728-I-2017 | 728 | Inside | Flexible | 11/03/2017 | Aggregate |  | 1:49:00 PM | Clay | 3 | 129.2 | 0.75 | 84 | 3070
728-O-2017 | 728 | Outside | Flexible | 11/03/2017 | Aggregate |  | 2:01:00 PM | Clay | 1 | 133.7 | 0.72 | 84
728-O-2017 | 728 | Outside | Flexible | 11/03/2017 | Aggregate |  | 2:08:00 PM | Clay | 2 | 130.2 | 0.75 | 84
728-O-2017 | 728 | Outside | Flexible | 11/03/2017 | Aggregate |  | 2:14:00 PM | Clay | 3 | 131.5 | 0.68 | 84
728-I-2017 | 728 | Inside | Flexible | 11/30/2017 | Aggregate |  | 9:13:00 AM | Clay | 1 | 140.5 | 0.78 | 111 | 6244
728-I-2017 | 728 | Inside | Flexible | 11/30/2017 | Aggregate |  | 9:13:00 AM | Clay | 2 | 135.9 | 0.72 | 111 | 6244
728-I-2017 | 728 | Inside | Flexible | 11/30/2017 | Aggregate |  | 9:13:00 AM | Clay | 3 | 129.2 | 0.72 | 111 | 6244
728-O-2017 | 728 | Outside | Flexible | 11/30/2017 | Aggregate |  | 9:50:00 AM | Clay | 1 | 133.6 | 0.72 | 111
728-O-2017 | 728 | Outside | Flexible | 11/30/2017 | Aggregate |  | 9:56:00 AM | Clay | 2 | 129.2 | 0.68 | 111
728-O-2017 | 728 | Outside | Flexible | 11/30/2017 | Aggregate |  | 10:02:00 AM | Clay | 3 | 131.4 | 0.98 | 111
728-I-2017 | 728 | Inside | Flexible | 06/14/2018 | Aggregate |  | 7:55:00 AM | Clay | 1 | 134.2 | 0 | 307 | 26990
728-I-2017 | 728 | Inside | Flexible | 06/14/2018 | Aggregate |  | 7:55:00 AM | Clay | 2 | 131.9 | 0 | 307 | 26990
728-I-2017 | 728 | Inside | Flexible | 06/14/2018 | Aggregate |  | 7:55:00 AM | Clay | 3 | 131.7 | 0 | 307 | 26990
728-O-2017 | 728 | Outside | Flexible | 06/14/2018 | Aggregate |  | 8:22:00 AM | Clay | 1 | 134.9 | 0 | 307
728-I-2017 | 728 | Inside | Flexible | 07/09/2018 | Aggregate |  | 2:43:00 AM | Clay | 1 | 130.9 | 1.06 | 332 | 27447
728-I-2017 | 728 | Inside | Flexible | 10/22/2021 | Aggregate |  | 3:15:00 PM | Clay | 2 | 136 | 1.22 | 1533 | 124011
728-I-2017 | 728 | Inside | Flexible | 10/22/2021 | Aggregate |  | 3:20:00 PM | Clay | 3 | 136 | 1.23 | 1533 | 124011
728-O-2017 | 728 | Outside | Flexible | 10/22/2021 | Aggregate |  | 3:28:00 PM | Clay | 1 | 136 | 1.23 | 1533
728-O-2017 | 728 | Outside | Flexible | 10/22/2021 | Aggregate |  | 3:33:00 PM | Clay | 2 | 136 | 1.2 | 1533
728-O-2017 | 728 | Outside | Flexible | 10/22/2021 | Aggregate |  | 3:37:00 PM | Clay | 3 | 136 | 1.23 | 1533
728-I-2017 | 728 | Inside | Flexible | 11/19/2021 | Aggregate |  | 12:31:00 PM | Clay | 1 | 136 | 1.22 | 1561 | 126844
728-I-2017 | 728 | Inside | Flexible | 11/19/2021 | Aggregate |  | 12:35:00 PM | Clay | 2 | 136 | 1.21 | 1561 | 126844
728-I-2017 | 728 | Inside | Flexible | 11/19/2021 | Aggregate |  | 12:47:00 PM | Clay | 3 | 136 | 1.21 | 1561 | 126844
728-O-2017 | 728 | Outside | Flexible | 11/19/2021 | Aggregate |  | 12:56:00 PM | Clay | 1 | 136 | 1.13 | 1561
728-O-2017 | 728 | Outside | Flexible | 11/19/2021 | Aggregate |  | 1:01:00 PM | Clay | 2 | 136 | 1.14 | 1561
728-O-2017 | 728 | Outside | Flexible | 11/19/2021 | Aggregate |  | 1:05:00 PM | Clay | 3 | 136 | 1.15 | 1561
728-I-2017 | 728 | Inside | Flexible | 08/06/2020 | Aggregate |  | 2:06:00 PM | Clay | 3 | 136 | 1.11 | 1091 | 85065
728-O-2017 | 728 | Outside | Flexible | 08/06/2020 | Aggregate |  | 1:19:00 PM | Clay | 1 | 136 | 1.2 | 1091
728-O-2017 | 728 | Outside | Flexible | 08/06/2020 | Aggregate |  | 1:31:00 PM | Clay | 2 | 136 | 1.2 | 1091
728-O-2017 | 728 | Outside | Flexible | 08/06/2020 | Aggregate |  | 1:40:00 PM | Clay | 3 | 136 | 1.14 | 1091
728-I-2017 | 728 | Inside | Flexible | 08/27/2020 | Aggregate |  | 1:20:00 PM | Clay | 1 | 136 | 1.03 | 1112 | 87005
728-I-2017 | 728 | Inside | Flexible | 08/27/2020 | Aggregate |  | 1:24:00 PM | Clay | 2 | 136 | 1.07 | 1112 | 87005
728-I-2017 | 728 | Inside | Flexible | 08/27/2020 | Aggregate |  | 1:37:00 PM | Clay | 3 | 136 | 1.06 | 1112 | 87005
728-O-2017 | 728 | Outside | Flexible | 08/27/2020 | Aggregate |  | 1:55:00 PM | Clay | 1 | 136 | 1.13 | 1112
728-O-2017 | 728 | Outside | Flexible | 08/27/2020 | Aggregate |  | 2:00:00 PM | Clay | 2 | 136 | 1.07 | 1112
728-O-2017 | 728 | Outside | Flexible | 08/27/2020 | Aggregate |  | 2:10:00 PM | Clay | 3 | 136 | 1.07 | 1112
728-I-2017 | 728 | Inside | Flexible | 10/15/2020 | Aggregate |  | 1:46:00 PM | Clay | 1 | 136 | 1.07 | 1161 | 91513
728-I-2017 | 728 | Inside | Flexible | 10/15/2020 | Aggregate |  | 1:51:00 PM | Clay | 2 | 136 | 1.07 | 1161 | 91513
728-I-2017 | 728 | Inside | Flexible | 10/15/2020 | Aggregate |  | 1:56:00 PM | Clay | 3 | 136 | 1.03 | 1161 | 91513
728-O-2017 | 728 | Outside | Flexible | 10/15/2020 | Aggregate |  | 9:34:00 AM | Clay | 1 | 136 | 1.11 | 1161
728-O-2017 | 728 | Outside | Flexible | 10/15/2020 | Aggregate |  | 9:38:00 AM | Clay | 2 | 136 | 1.21 | 1161
728-O-2017 | 728 | Outside | Flexible | 10/15/2020 | Aggregate |  | 9:43:00 AM | Clay | 3 | 136 | 1.14 | 1161
728-I-2017 | 728 | Inside | Flexible | 11/04/2020 | Aggregate |  | 11:06:00 AM | Clay | 1 | 136 | 1.23 | 1181 | 94616
728-I-2017 | 728 | Inside | Flexible | 11/04/2020 | Aggregate |  | 11:10:00 AM | Clay | 2 | 136 | 1.12 | 1181 | 94616
728-I-2017 | 728 | Inside | Flexible | 11/04/2020 | Aggregate |  | 11:14:00 AM | Clay | 3 | 136 | 1.15 | 1181 | 94616
728-O-2017 | 728 | Outside | Flexible | 11/04/2020 | Aggregate |  | 11:27:00 AM | Clay | 1 | 136 | 1.21 | 1181
728-O-2017 | 728 | Outside | Flexible | 11/04/2020 | Aggregate |  | 11:31:00 AM | Clay | 2 | 136 | 1.25 | 1181
728-O-2017 | 728 | Outside | Flexible | 11/04/2020 | Aggregate |  | 11:35:00 AM | Clay | 3 | 136 | 1.14 | 1181
728-I-2017 | 728 | Inside | Flexible | 04/16/2021 | Aggregate |  | 11:12:00 AM | Clay | 1 | 136 | 0.78 | 1344 | 99031
728-I-2017 | 728 | Inside | Flexible | 04/16/2021 | Aggregate |  | 11:16:00 AM | Clay | 2 | 136 | 1 | 1344 | 99031
728-I-2017 | 728 | Inside | Flexible | 04/16/2021 | Aggregate |  | 11:20:00 AM | Clay | 3 | 136 | 0.91 | 1344 | 99031
728-O-2017 | 728 | Outside | Flexible | 04/16/2021 | Aggregate |  | 11:34:00 AM | Clay | 1 | 136 | 1.4 | 1344
728-O-2017 | 728 | Outside | Flexible | 04/16/2021 | Aggregate |  | 11:38:00 AM | Clay | 2 | 136 | 1.13 | 1344
728-O-2017 | 728 | Outside | Flexible | 04/16/2021 | Aggregate |  | 11:42:00 AM | Clay | 3 | 136 | 1.05 | 1344
728-I-2017 | 728 | Inside | Flexible | 05/12/2021 | Aggregate |  | 1:25:00 PM | Clay | 1 | 136 | 0.93 | 1370 | 100382
728-I-2017 | 728 | Inside | Flexible | 05/12/2021 | Aggregate |  | 1:11:00 PM | Clay | 2 | 136 | 0.93 | 1370 | 100382
728-I-2017 | 728 | Inside | Flexible | 05/12/2021 | Aggregate |  | 1:29:00 PM | Clay | 3 | 136 | 0.93 | 1370 | 100382
728-O-2017 | 728 | Outside | Flexible | 05/12/2021 | Aggregate |  | 12:56:00 PM | Clay | 1 | 136 | 0.9 | 1370
728-O-2017 | 728 | Outside | Flexible | 05/12/2021 | Aggregate |  | 1:05:00 PM | Clay | 2 | 136 | 0.84 | 1370
728-O-2017 | 728 | Outside | Flexible | 05/12/2021 | Aggregate |  | 1:15:00 PM | Clay | 3 | 136 | 0.88 | 1370
728-I-2017 | 728 | Inside | Flexible | 07/02/2021 | Aggregate |  | 1:47:00 PM | Clay | 1 | 136 | 1.26 | 1421 | 106867
728-I-2017 | 728 | Inside | Flexible | 07/02/2021 | Aggregate |  | 1:51:00 PM | Clay | 2 | 136 | 1.28 | 1421 | 106867
728-I-2017 | 728 | Inside | Flexible | 07/02/2021 | Aggregate |  | 1:56:00 PM | Clay | 3 | 136 | 1.18 | 1421 | 106867
728-O-2017 | 728 | Outside | Flexible | 07/02/2021 | Aggregate |  | 2:02:00 PM | Clay | 1 | 136 | 1.55 | 1421
728-O-2017 | 728 | Outside | Flexible | 07/02/2021 | Aggregate |  | 2:06:00 PM | Clay | 2 | 136 | 1.47 | 1421
728-O-2017 | 728 | Outside | Flexible | 07/02/2021 | Aggregate |  | 2:11:00 PM | Clay | 3 | 136 | 1.37 | 1421
728-I-2017 | 728 | Inside | Flexible | 07/16/2021 | Aggregate |  | 10:07:00 AM | Clay | 1 | 136 | 1.11 | 1435 | 108746
728-I-2017 | 728 | Inside | Flexible | 07/16/2021 | Aggregate |  | 10:12:00 AM | Clay | 2 | 136 | 1.13 | 1435 | 108746
728-I-2017 | 728 | Inside | Flexible | 07/16/2021 | Aggregate |  | 10:17:00 AM | Clay | 3 | 136 | 1.1 | 1435 | 108746
728-O-2017 | 728 | Outside | Flexible | 07/16/2021 | Aggregate |  | 10:23:00 AM | Clay | 1 | 136 | 1.25 | 1435
728-O-2017 | 728 | Outside | Flexible | 07/16/2021 | Aggregate |  | 10:29:00 AM | Clay | 2 | 136 | 1.36 | 1435
728-O-2017 | 728 | Outside | Flexible | 07/16/2021 | Aggregate |  | 10:34:00 AM | Clay | 3 | 136 | 1.17 | 1435
728-I-2017 | 728 | Inside | Flexible | 08/03/2021 | Aggregate |  | 3:44:00 PM | Clay | 1 | 136 | 0.98 | 1453 | 111413
728-I-2017 | 728 | Inside | Flexible | 08/03/2021 | Aggregate |  | 3:50:00 PM | Clay | 2 | 136 | 1 | 1453 | 111413
728-I-2017 | 728 | Inside | Flexible | 08/03/2021 | Aggregate |  | 3:55:00 PM | Clay | 3 | 136 | 1.03 | 1453 | 111413
728-O-2017 | 728 | Outside | Flexible | 08/03/2021 | Aggregate |  | 4:01:00 PM | Clay | 1 | 136 | 1.33 | 1453
728-O-2017 | 728 | Outside | Flexible | 08/03/2021 | Aggregate |  | 4:16:00 PM | Clay | 3 | 136 | 1.12 | 1453
728-I-2017 | 728 | Inside | Flexible | 09/01/2021 | Aggregate |  | 9:37:00 AM | Clay | 1 | 136 | 1.06 | 1482 | 115393
728-I-2017 | 728 | Inside | Flexible | 09/01/2021 | Aggregate |  | 9:41:00 AM | Clay | 2 | 136 | 1.03 | 1482 | 115393
905-D-2020 | 905 | Driving | Flexible | 10/15/2020 | Concrete | Aggregate | 10:45:00 AM | Clay | 1 | 121 | 0.83 | 14 | 12049
905-D-2020 | 905 | Driving | Flexible | 10/05/2021 | Concrete | Aggregate | 11:40:00 AM | Clay | 2 | 133 | 1.19 | 369 | 649068
905-D-2020 | 905 | Driving | Flexible | 11/04/2020 | Concrete | Aggregate | 12:07:00 PM | Clay | 2 | 133 | 0.72 | 34 | 70199
905-D-2020 | 905 | Driving | Flexible | 11/04/2020 | Concrete | Aggregate | 12:22:00 PM | Clay | 3 | 133 | 0.74 | 34 | 70199
905-D-2020 | 905 | Driving | Flexible | 04/16/2021 | Concrete | Aggregate | 10:03:00 AM | Clay | 1 | 118 | 1.09 | 197 | 432520
905-D-2020 | 905 | Driving | Flexible | 04/16/2021 | Concrete | Aggregate | 10:12:00 AM | Clay | 2 | 118 | 1 | 197 | 432520
905-D-2020 | 905 | Driving | Flexible | 04/16/2021 | Concrete | Aggregate | 10:22:00 AM | Clay | 3 | 118 | 1.45 | 197 | 432520
905-D-2020 | 905 | Driving | Flexible | 05/05/2021 | Concrete | Aggregate | 1:07:00 PM | Clay | 1 | 118 | 0.89 | 216 | 432520
905-D-2020 | 905 | Driving | Flexible | 05/05/2021 | Concrete | Aggregate | 1:15:00 PM | Clay | 2 | 118 | 0.88 | 216 | 432520
905-D-2020 | 905 | Driving | Flexible | 05/05/2021 | Concrete | Aggregate | 1:23:00 PM | Clay | 3 | 118 | 0.93 | 216 | 432520
905-D-2020 | 905 | Driving | Flexible | 08/09/2021 | Concrete | Aggregate | 10:11:00 AM | Clay | 1 | 133 | 0.91 | 312 | 563216
905-D-2020 | 905 | Driving | Flexible | 08/09/2021 | Concrete | Aggregate | 10:27:00 AM | Clay | 2 | 133 | 0.98 | 312 | 563216
905-D-2020 | 905 | Driving | Flexible | 08/09/2021 | Concrete | Aggregate | 10:44:00 AM | Clay | 3 | 133 | 1.01 | 312 | 563216
905-D-2020 | 905 | Driving | Flexible | 10/05/2021 | Concrete | Aggregate | 11:10:00 AM | Clay | 1 | 133 | 1.36 | 369 | 649068
905-D-2020 | 905 | Driving | Flexible | 11/04/2020 | Concrete | Aggregate | 11:53:00 AM | Clay | 1 | 133 | 0.73 | 34 | 70199
1005-D-2020 | 1005 | Driving | Flexible | 10/15/2020 | Concrete | Aggregate | 10:45:00 AM | Clay | 1 | 118 | 0.86 | 14 | 12049
1005-D-2020 | 1005 | Driving | Flexible | 10/05/2021 | Concrete | Aggregate | 11:40:00 AM | Clay | 2 | 118 | 1.39 | 369 | 649068
1005-D-2020 | 1005 | Driving | Flexible | 11/04/2020 | Concrete | Aggregate | 12:07:00 PM | Clay | 2 | 118 | 0.68 | 34 | 70199
1005-D-2020 | 1005 | Driving | Flexible | 11/04/2020 | Concrete | Aggregate | 12:22:00 PM | Clay | 3 | 118 | 0.69 | 34 | 70199
1005-D-2020 | 1005 | Driving | Flexible | 04/16/2021 | Concrete | Aggregate | 10:03:00 AM | Clay | 1 | 133 | 1.06 | 197 | 432520
1005-D-2020 | 1005 | Driving | Flexible | 04/16/2021 | Concrete | Aggregate | 10:12:00 AM | Clay | 2 | 133 | 1.29 | 197 | 432520
1005-D-2020 | 1005 | Driving | Flexible | 04/16/2021 | Concrete | Aggregate | 10:22:00 AM | Clay | 3 | 133 | 1.4 | 197 | 432520
1005-D-2020 | 1005 | Driving | Flexible | 05/05/2021 | Concrete | Aggregate | 1:07:00 PM | Clay | 1 | 133 | 0.98 | 216 | 432520
1005-D-2020 | 1005 | Driving | Flexible | 05/05/2021 | Concrete | Aggregate | 1:15:00 PM | Clay | 2 | 133 | 0.93 | 216 | 432520
1005-D-2020 | 1005 | Driving | Flexible | 05/05/2021 | Concrete | Aggregate | 1:23:00 PM | Clay | 3 | 133 | 1.01 | 216 | 432520
1005-D-2020 | 1005 | Driving | Flexible | 08/09/2021 | Concrete | Aggregate | 10:11:00 AM | Clay | 1 | 118 | 0.97 | 312 | 563216
1005-D-2020 | 1005 | Driving | Flexible | 08/09/2021 | Concrete | Aggregate | 10:27:00 AM | Clay | 2 | 118 | 0.93 | 312 | 563216
1005-D-2020 | 1005 | Driving | Flexible | 08/09/2021 | Concrete | Aggregate | 10:44:00 AM | Clay | 3 | 118 | 1.02 | 312 | 563216
1005-D-2020 | 1005 | Driving | Flexible | 10/05/2021 | Concrete | Aggregate | 11:10:00 AM | Clay | 1 | 118 | 1.33 | 369 | 649068
1005-D-2020 | 1005 | Driving | Flexible | 11/04/2020 | Concrete | Aggregate | 11:53:00 AM | Clay | 1 | 118 | 0.65 | 34 | 70199
1501-D-2020 | 1501 | Driving | Flexible | 07/07/2021 | Aggregate |  | 2:20:00 PM | Clay | 1 | 500 | 0.9 | 309
1501-D-2020 | 1501 | Driving | Flexible | 07/07/2021 | Aggregate |  | 2:25:00 PM | Clay | 2 | 500 | 0.86 | 309
1501-D-2020 | 1501 | Driving | Flexible | 07/07/2021 | Aggregate |  | 2:29:00 PM | Clay | 3 | 500 | 0.88 | 309
1502-D-2020 | 1502 | Driving | Flexible | 07/07/2021 | Aggregate |  | 2:20:00 PM | Clay | 1 | 500 | 0.85 | 309
1502-D-2020 | 1502 | Driving | Flexible | 07/07/2021 | Aggregate |  | 2:25:00 PM | Clay | 2 | 500 | 0.83 | 309
1502-D-2020 | 1502 | Driving | Flexible | 07/07/2021 | Aggregate |  | 2:29:00 PM | Clay | 3 | 500 | 0.83 | 309
1503-D-2020 | 1503 | Driving | Flexible | 07/07/2021 | Aggregate |  | 2:20:00 PM | Clay | 1 | 500 | 0.9 | 309
1503-D-2020 | 1503 | Driving | Flexible | 07/07/2021 | Aggregate |  | 2:25:00 PM | Clay | 2 | 500 | 0.85 | 309
1503-D-2020 | 1503 | Driving | Flexible | 07/07/2021 | Aggregate |  | 2:29:00 PM | Clay | 3 | 500 | 0.9 | 309
1504-D-2020 | 1504 | Driving | Flexible | 07/07/2021 | Aggregate |  | 2:20:00 PM | Clay | 1 | 500 | 0.89 | 309
1504-D-2020 | 1504 | Driving | Flexible | 07/07/2021 | Aggregate |  | 2:25:00 PM | Clay | 2 | 500 | 0.91 | 309
1504-D-2020 | 1504 | Driving | Flexible | 07/07/2021 | Aggregate |  | 2:29:00 PM | Clay | 3 | 500 | 0.93 | 309
1505-D-2020 | 1505 | Driving | Flexible | 07/07/2021 | Aggregate |  | 2:20:00 PM | Clay | 1 | 500 | 0.9 | 309
1505-D-2020 | 1505 | Driving | Flexible | 07/07/2021 | Aggregate |  | 2:25:00 PM | Clay | 2 | 500 | 0.88 | 309
1505-D-2020 | 1505 | Driving | Flexible | 07/07/2021 | Aggregate |  | 2:29:00 PM | Clay | 3 | 500 | 0.89 | 309
1506-D-2020 | 1506 | Driving | Flexible | 07/07/2021 | Aggregate |  | 2:20:00 PM | Clay | 1 | 500 | 0.85 | 309
1506-D-2020 | 1506 | Driving | Flexible | 07/07/2021 | Aggregate |  | 2:25:00 PM | Clay | 2 | 500 | 0.84 | 309
1506-D-2020 | 1506 | Driving | Flexible | 07/07/2021 | Aggregate |  | 2:29:00 PM | Clay | 3 | 500 | 0.86 | 309
1507-D-2020 | 1507 | Driving | Flexible | 07/07/2021 | Aggregate |  | 2:20:00 PM | Clay | 1 | 500 | 0.98 | 309
1507-D-2020 | 1507 | Driving | Flexible | 07/07/2021 | Aggregate |  | 2:25:00 PM | Clay | 2 | 500 | 1 | 309
1507-D-2020 | 1507 | Driving | Flexible | 07/07/2021 | Aggregate |  | 2:29:00 PM | Clay | 3 | 500 | 0.99 | 309
1508-D-2020 | 1508 | Driving | Flexible | 07/07/2021 | Aggregate |  | 2:20:00 PM | Clay | 1 | 500 | 0.99 | 309
1508-D-2020 | 1508 | Driving | Flexible | 07/07/2021 | Aggregate |  | 2:25:00 PM | Clay | 2 | 500 | 0.99 | 309
1508-D-2020 | 1508 | Driving | Flexible | 07/07/2021 | Aggregate |  | 2:29:00 PM | Clay | 3 | 500 | 0.98 | 309
1509-D-2020 | 1509 | Driving | Flexible | 07/07/2021 | Aggregate |  | 2:19:00 PM | Clay | 1 | 500 | 1.04 | 309
1509-D-2020 | 1509 | Driving | Flexible | 07/07/2021 | Aggregate |  | 2:22:00 PM | Clay | 2 | 500 | 0.99 | 309
1509-D-2020 | 1509 | Driving | Flexible | 07/07/2021 | Aggregate |  | 2:31:00 PM | Clay | 3 | 500 | 0.96 | 309
1510-D-2020 | 1510 | Driving | Flexible | 07/07/2021 | Aggregate |  | 2:19:00 PM | Clay | 1 | 500 | 0.98 | 309
1510-D-2020 | 1510 | Driving | Flexible | 07/07/2021 | Aggregate |  | 2:22:00 PM | Clay | 2 | 500 | 0.94 | 309
1510-D-2020 | 1510 | Driving | Flexible | 07/07/2021 | Aggregate |  | 2:31:00 PM | Clay | 3 | 500 | 0.96 | 309
1511-D-2020 | 1511 | Driving | Flexible | 07/07/2021 | Aggregate |  | 2:19:00 PM | Clay | 1 | 500 | 1.04 | 309
1511-D-2020 | 1511 | Driving | Flexible | 07/07/2021 | Aggregate |  | 2:22:00 PM | Clay | 2 | 500 | 1.02 | 309
1511-D-2020 | 1511 | Driving | Flexible | 07/07/2021 | Aggregate |  | 2:31:00 PM | Clay | 3 | 500 | 1.03 | 309
1512-D-2020 | 1512 | Driving | Flexible | 07/07/2021 | Aggregate |  | 2:19:00 PM | Clay | 1 | 500 | 1.06 | 309
1512-D-2020 | 1512 | Driving | Flexible | 07/07/2021 | Aggregate |  | 2:22:00 PM | Clay | 2 | 500 | 1.03 | 309
1512-D-2020 | 1512 | Driving | Flexible | 07/07/2021 | Aggregate |  | 2:31:00 PM | Clay | 3 | 500 | 1.04 | 309
1513-D-2020 | 1513 | Driving | Flexible | 07/07/2021 | Aggregate |  | 2:19:00 PM | Clay | 1 | 500 | 1.05 | 309
1513-D-2020 | 1513 | Driving | Flexible | 07/07/2021 | Aggregate |  | 2:22:00 PM | Clay | 2 | 500 | 1.06 | 309
1513-D-2020 | 1513 | Driving | Flexible | 07/07/2021 | Aggregate |  | 2:31:00 PM | Clay | 3 | 500 | 1.06 | 309
1514-D-2020 | 1514 | Driving | Flexible | 07/07/2021 | Aggregate |  | 2:19:00 PM | Clay | 1 | 500 | 1.01 | 309
1514-D-2020 | 1514 | Driving | Flexible | 07/07/2021 | Aggregate |  | 2:22:00 PM | Clay | 2 | 500 | 1.03 | 309
1514-D-2020 | 1514 | Driving | Flexible | 07/07/2021 | Aggregate |  | 2:31:00 PM | Clay | 3 | 500 | 1 | 309
1515-D-2020 | 1515 | Driving | Flexible | 07/07/2021 | Aggregate |  | 2:19:00 PM | Clay | 1 | 500 | 0.96 | 309
1515-D-2020 | 1515 | Driving | Flexible | 07/07/2021 | Aggregate |  | 2:22:00 PM | Clay | 2 | 500 | 0.95 | 309
1515-D-2020 | 1515 | Driving | Flexible | 07/07/2021 | Aggregate |  | 2:31:00 PM | Clay | 3 | 500 | 0.96 | 309
3301-I-2021 | 3301 | Inside | Flexible | 07/02/2021 | Aggregate |  | 1:49:00 PM | Clay | 1 | 50 | 1.05 | 31 | 4446
3301-O-2021 | 3301 | Outside | Flexible | 11/19/2021 | Aggregate |  | 1:04:00 PM | Clay | 3 | 50 | 1.08 | 171
3301-I-2021 | 3301 | Inside | Flexible | 07/02/2021 | Aggregate |  | 1:57:00 PM | Clay | 3 | 50 | 1.02 | 31 | 4446
3301-O-2021 | 3301 | Outside | Flexible | 07/02/2021 | Aggregate |  | 2:00:00 PM | Clay | 1 | 50 | 1.06 | 31
3301-O-2021 | 3301 | Outside | Flexible | 07/02/2021 | Aggregate |  | 2:05:00 PM | Clay | 2 | 50 | 1.03 | 31
3301-O-2021 | 3301 | Outside | Flexible | 07/02/2021 | Aggregate |  | 2:09:00 PM | Clay | 3 | 50 | 1.03 | 31
3301-I-2021 | 3301 | Inside | Flexible | 07/16/2021 | Aggregate |  | 10:09:00 AM | Clay | 1 | 50 | 1.2 | 45 | 6325
3301-I-2021 | 3301 | Inside | Flexible | 07/16/2021 | Aggregate |  | 10:14:00 AM | Clay | 2 | 50 | 1.21 | 45 | 6325
3301-I-2021 | 3301 | Inside | Flexible | 07/16/2021 | Aggregate |  | 10:18:00 AM | Clay | 3 | 50 | 1.19 | 45 | 6325
3301-O-2021 | 3301 | Outside | Flexible | 07/16/2021 | Aggregate |  | 10:22:00 AM | Clay | 1 | 50 | 1.28 | 45
3301-O-2021 | 3301 | Outside | Flexible | 07/16/2021 | Aggregate |  | 10:32:00 AM | Clay | 3 | 50 | 1.23 | 45
3301-I-2021 | 3301 | Inside | Flexible | 08/03/2021 | Aggregate |  | 3:48:00 PM | Clay | 1 | 50 | 1.02 | 63 | 8992
3301-I-2021 | 3301 | Inside | Flexible | 08/03/2021 | Aggregate |  | 3:52:00 PM | Clay | 2 | 50 | 1.02 | 63 | 8992
3301-I-2021 | 3301 | Inside | Flexible | 08/03/2021 | Aggregate |  | 3:56:00 PM | Clay | 3 | 50 | 1.03 | 63 | 8992
3301-I-2021 | 3301 | Inside | Flexible | 09/01/2021 | Aggregate |  | 9:39:00 AM | Clay | 1 | 50 | 0.96 | 92 | 12972
3301-I-2021 | 3301 | Inside | Flexible | 09/01/2021 | Aggregate |  | 9:43:00 AM | Clay | 2 | 50 | 0.96 | 92 | 12972
3301-I-2021 | 3301 | Inside | Flexible | 10/22/2021 | Aggregate |  | 3:13:00 PM | Clay | 1 | 50 | 1.06 | 143 | 21590
3301-I-2021 | 3301 | Inside | Flexible | 10/22/2021 | Aggregate |  | 3:18:00 PM | Clay | 2 | 50 | 1.06 | 143 | 21590
3301-I-2021 | 3301 | Inside | Flexible | 10/22/2021 | Aggregate |  | 3:22:00 PM | Clay | 3 | 750 | 1.07 | 143 | 21590
3301-O-2021 | 3301 | Outside | Flexible | 10/22/2021 | Aggregate |  | 3:26:00 PM | Clay | 1 | 50 | 1.11 | 143
3301-O-2021 | 3301 | Outside | Flexible | 10/22/2021 | Aggregate |  | 3:31:00 PM | Clay | 2 | 50 | 1.12 | 143
3301-O-2021 | 3301 | Outside | Flexible | 10/22/2021 | Aggregate |  | 3:36:00 PM | Clay | 3 | 50 | 1.04 | 143
3301-I-2021 | 3301 | Inside | Flexible | 11/19/2021 | Aggregate |  | 12:33:00 PM | Clay | 1 | 50 | 0.99 | 171 | 24423
3301-I-2021 | 3301 | Inside | Flexible | 11/19/2021 | Aggregate |  | 12:45:00 PM | Clay | 2 | 50 | 1.03 | 171 | 24423
3301-I-2021 | 3301 | Inside | Flexible | 11/19/2021 | Aggregate |  | 12:50:00 PM | Clay | 3 | 50 | 1.04 | 171 | 24423
3301-O-2021 | 3301 | Outside | Flexible | 11/19/2021 | Aggregate |  | 12:54:00 PM | Clay | 1 | 750 | 1.14 | 171
3301-O-2021 | 3301 | Outside | Flexible | 11/19/2021 | Aggregate |  | 12:59:00 PM | Clay | 2 | 50 | 1.12 | 171
3301-I-2021 | 3301 | Inside | Flexible | 07/02/2021 | Aggregate |  | 1:53:00 PM | Clay | 2 | 50 | 1.04 | 31 | 4446
3302-O-2021 | 3302 | Outside | Flexible | 07/02/2021 | Aggregate |  | 2:09:00 PM | Clay | 3 | 50 | 1.03 | 31
3302-I-2021 | 3302 | Inside | Flexible | 07/16/2021 | Aggregate |  | 10:09:00 AM | Clay | 1 | 50 | 1.2 | 45 | 6325
3302-I-2021 | 3302 | Inside | Flexible | 07/16/2021 | Aggregate |  | 10:14:00 AM | Clay | 2 | 50 | 1.21 | 45 | 6325
3302-I-2021 | 3302 | Inside | Flexible | 07/16/2021 | Aggregate |  | 10:18:00 AM | Clay | 3 | 50 | 1.19 | 45 | 6325
3302-O-2021 | 3302 | Outside | Flexible | 07/16/2021 | Aggregate |  | 10:22:00 AM | Clay | 1 | 50 | 1.28 | 45
3302-O-2021 | 3302 | Outside | Flexible | 07/16/2021 | Aggregate |  | 10:32:00 AM | Clay | 3 | 50 | 1.23 | 45
3302-I-2021 | 3302 | Inside | Flexible | 08/03/2021 | Aggregate |  | 3:48:00 PM | Clay | 1 | 50 | 1.02 | 63 | 8992
3302-I-2021 | 3302 | Inside | Flexible | 08/03/2021 | Aggregate |  | 3:52:00 PM | Clay | 2 | 50 | 1.02 | 63 | 8992
3302-I-2021 | 3302 | Inside | Flexible | 08/03/2021 | Aggregate |  | 3:56:00 PM | Clay | 3 | 50 | 1.03 | 63 | 8992
3302-I-2021 | 3302 | Inside | Flexible | 09/01/2021 | Aggregate |  | 9:39:00 AM | Clay | 1 | 50 | 0.96 | 92 | 12972
3302-I-2021 | 3302 | Inside | Flexible | 09/01/2021 | Aggregate |  | 9:43:00 AM | Clay | 2 | 50 | 0.96 | 92 | 12972
3302-I-2021 | 3302 | Inside | Flexible | 10/22/2021 | Aggregate |  | 3:13:00 PM | Clay | 1 | 50 | 1.06 | 143 | 21590
3302-I-2021 | 3302 | Inside | Flexible | 10/22/2021 | Aggregate |  | 3:18:00 PM | Clay | 2 | 50 | 1.06 | 143 | 21590
3302-I-2021 | 3302 | Inside | Flexible | 10/22/2021 | Aggregate |  | 3:22:00 PM | Clay | 3 | 750 | 1.07 | 143 | 21590
3302-O-2021 | 3302 | Outside | Flexible | 10/22/2021 | Aggregate |  | 3:26:00 PM | Clay | 1 | 50 | 1.11 | 143
3302-O-2021 | 3302 | Outside | Flexible | 10/22/2021 | Aggregate |  | 3:31:00 PM | Clay | 2 | 50 | 1.12 | 143
3302-O-2021 | 3302 | Outside | Flexible | 10/22/2021 | Aggregate |  | 3:36:00 PM | Clay | 3 | 50 | 1.04 | 143
3302-I-2021 | 3302 | Inside | Flexible | 11/19/2021 | Aggregate |  | 12:33:00 PM | Clay | 1 | 50 | 0.99 | 171 | 24423
3302-I-2021 | 3302 | Inside | Flexible | 11/19/2021 | Aggregate |  | 12:45:00 PM | Clay | 2 | 50 | 1.03 | 171 | 24423
3302-I-2021 | 3302 | Inside | Flexible | 11/19/2021 | Aggregate |  | 12:50:00 PM | Clay | 3 | 50 | 1.04 | 171 | 24423
3302-O-2021 | 3302 | Outside | Flexible | 11/19/2021 | Aggregate |  | 12:54:00 PM | Clay | 1 | 750 | 1.14 | 171
3302-O-2021 | 3302 | Outside | Flexible | 11/19/2021 | Aggregate |  | 12:59:00 PM | Clay | 2 | 50 | 1.12 | 171
3302-O-2021 | 3302 | Outside | Flexible | 11/19/2021 | Aggregate |  | 1:04:00 PM | Clay | 3 | 50 | 1.08 | 171
3302-I-2021 | 3302 | Inside | Flexible | 07/02/2021 | Aggregate |  | 1:49:00 PM | Clay | 1 | 50 | 1.05 | 31 | 4446
3302-I-2021 | 3302 | Inside | Flexible | 07/02/2021 | Aggregate |  | 1:53:00 PM | Clay | 2 | 50 | 1.04 | 31 | 4446
3302-I-2021 | 3302 | Inside | Flexible | 07/02/2021 | Aggregate |  | 1:57:00 PM | Clay | 3 | 50 | 1.02 | 31 | 4446
3302-O-2021 | 3302 | Outside | Flexible | 07/02/2021 | Aggregate |  | 2:00:00 PM | Clay | 1 | 50 | 1.06 | 31
3302-O-2021 | 3302 | Outside | Flexible | 07/02/2021 | Aggregate |  | 2:05:00 PM | Clay | 2 | 50 | 1.03 | 31
3303-O-2021 | 3303 | Outside | Flexible | 11/19/2021 | Aggregate |  | 12:54:00 PM | Clay | 1 | 750 | 1.14 | 171
3303-O-2021 | 3303 | Outside | Flexible | 11/19/2021 | Aggregate |  | 12:59:00 PM | Clay | 2 | 50 | 1.12 | 171
3303-O-2021 | 3303 | Outside | Flexible | 11/19/2021 | Aggregate |  | 1:04:00 PM | Clay | 3 | 50 | 1.08 | 171
3303-I-2021 | 3303 | Inside | Flexible | 07/02/2021 | Aggregate |  | 1:49:00 PM | Clay | 1 | 50 | 1.05 | 31 | 4446
3303-I-2021 | 3303 | Inside | Flexible | 07/02/2021 | Aggregate |  | 1:53:00 PM | Clay | 2 | 50 | 1.04 | 31 | 4446
3303-I-2021 | 3303 | Inside | Flexible | 07/02/2021 | Aggregate |  | 1:57:00 PM | Clay | 3 | 50 | 1.02 | 31 | 4446
3303-O-2021 | 3303 | Outside | Flexible | 07/02/2021 | Aggregate |  | 2:00:00 PM | Clay | 1 | 50 | 1.06 | 31
3303-O-2021 | 3303 | Outside | Flexible | 07/02/2021 | Aggregate |  | 2:05:00 PM | Clay | 2 | 50 | 1.03 | 31
3303-O-2021 | 3303 | Outside | Flexible | 07/02/2021 | Aggregate |  | 2:09:00 PM | Clay | 3 | 50 | 1.03 | 31
3303-I-2021 | 3303 | Inside | Flexible | 07/16/2021 | Aggregate |  | 10:09:00 AM | Clay | 1 | 50 | 1.2 | 45 | 6325
3303-I-2021 | 3303 | Inside | Flexible | 07/16/2021 | Aggregate |  | 10:14:00 AM | Clay | 2 | 50 | 1.21 | 45 | 6325
3303-I-2021 | 3303 | Inside | Flexible | 07/16/2021 | Aggregate |  | 10:18:00 AM | Clay | 3 | 50 | 1.19 | 45 | 6325
3303-O-2021 | 3303 | Outside | Flexible | 07/16/2021 | Aggregate |  | 10:22:00 AM | Clay | 1 | 50 | 1.28 | 45
3303-O-2021 | 3303 | Outside | Flexible | 07/16/2021 | Aggregate |  | 10:32:00 AM | Clay | 3 | 50 | 1.23 | 45
3303-I-2021 | 3303 | Inside | Flexible | 08/03/2021 | Aggregate |  | 3:48:00 PM | Clay | 1 | 50 | 1.02 | 63 | 8992
3303-I-2021 | 3303 | Inside | Flexible | 08/03/2021 | Aggregate |  | 3:52:00 PM | Clay | 2 | 50 | 1.02 | 63 | 8992
3303-I-2021 | 3303 | Inside | Flexible | 08/03/2021 | Aggregate |  | 3:56:00 PM | Clay | 3 | 50 | 1.03 | 63 | 8992
3303-I-2021 | 3303 | Inside | Flexible | 09/01/2021 | Aggregate |  | 9:39:00 AM | Clay | 1 | 50 | 0.96 | 92 | 12972
3303-I-2021 | 3303 | Inside | Flexible | 09/01/2021 | Aggregate |  | 9:43:00 AM | Clay | 2 | 50 | 0.96 | 92 | 12972
3303-I-2021 | 3303 | Inside | Flexible | 10/22/2021 | Aggregate |  | 3:13:00 PM | Clay | 1 | 50 | 1.06 | 143 | 21590
3303-I-2021 | 3303 | Inside | Flexible | 10/22/2021 | Aggregate |  | 3:18:00 PM | Clay | 2 | 50 | 1.06 | 143 | 21590
3303-I-2021 | 3303 | Inside | Flexible | 10/22/2021 | Aggregate |  | 3:22:00 PM | Clay | 3 | 750 | 1.07 | 143 | 21590
3303-O-2021 | 3303 | Outside | Flexible | 10/22/2021 | Aggregate |  | 3:26:00 PM | Clay | 1 | 50 | 1.11 | 143
3303-O-2021 | 3303 | Outside | Flexible | 10/22/2021 | Aggregate |  | 3:31:00 PM | Clay | 2 | 50 | 1.12 | 143
3303-O-2021 | 3303 | Outside | Flexible | 10/22/2021 | Aggregate |  | 3:36:00 PM | Clay | 3 | 50 | 1.04 | 143
3303-I-2021 | 3303 | Inside | Flexible | 11/19/2021 | Aggregate |  | 12:33:00 PM | Clay | 1 | 50 | 0.99 | 171 | 24423
3303-I-2021 | 3303 | Inside | Flexible | 11/19/2021 | Aggregate |  | 12:45:00 PM | Clay | 2 | 50 | 1.03 | 171 | 24423
3303-I-2021 | 3303 | Inside | Flexible | 11/19/2021 | Aggregate |  | 12:50:00 PM | Clay | 3 | 50 | 1.04 | 171 | 24423
3304-I-2021 | 3304 | Inside | Flexible | 07/02/2021 | Aggregate |  | 1:49:00 PM | Clay | 1 | 50 | 1.05 | 31 | 4446
3304-I-2021 | 3304 | Inside | Flexible | 07/02/2021 | Aggregate |  | 1:53:00 PM | Clay | 2 | 50 | 1.04 | 31 | 4446
3304-I-2021 | 3304 | Inside | Flexible | 07/02/2021 | Aggregate |  | 1:57:00 PM | Clay | 3 | 50 | 1.02 | 31 | 4446
3304-O-2021 | 3304 | Outside | Flexible | 07/02/2021 | Aggregate |  | 2:00:00 PM | Clay | 1 | 50 | 1.06 | 31
3304-O-2021 | 3304 | Outside | Flexible | 07/02/2021 | Aggregate |  | 2:05:00 PM | Clay | 2 | 50 | 1.03 | 31
3304-O-2021 | 3304 | Outside | Flexible | 07/02/2021 | Aggregate |  | 2:09:00 PM | Clay | 3 | 50 | 1.03 | 31
3304-I-2021 | 3304 | Inside | Flexible | 07/16/2021 | Aggregate |  | 10:09:00 AM | Clay | 1 | 50 | 1.2 | 45 | 6325
3304-I-2021 | 3304 | Inside | Flexible | 07/16/2021 | Aggregate |  | 10:14:00 AM | Clay | 2 | 50 | 1.21 | 45 | 6325
3304-I-2021 | 3304 | Inside | Flexible | 07/16/2021 | Aggregate |  | 10:18:00 AM | Clay | 3 | 50 | 1.19 | 45 | 6325
3304-O-2021 | 3304 | Outside | Flexible | 07/16/2021 | Aggregate |  | 10:22:00 AM | Clay | 1 | 50 | 1.28 | 45
3304-O-2021 | 3304 | Outside | Flexible | 07/16/2021 | Aggregate |  | 10:32:00 AM | Clay | 3 | 50 | 1.23 | 45
3304-I-2021 | 3304 | Inside | Flexible | 08/03/2021 | Aggregate |  | 3:48:00 PM | Clay | 1 | 50 | 1.02 | 63 | 8992
3304-I-2021 | 3304 | Inside | Flexible | 08/03/2021 | Aggregate |  | 3:52:00 PM | Clay | 2 | 50 | 1.02 | 63 | 8992
3304-I-2021 | 3304 | Inside | Flexible | 08/03/2021 | Aggregate |  | 3:56:00 PM | Clay | 3 | 50 | 1.03 | 63 | 8992
3304-I-2021 | 3304 | Inside | Flexible | 09/01/2021 | Aggregate |  | 9:39:00 AM | Clay | 1 | 50 | 0.96 | 92 | 12972
3304-I-2021 | 3304 | Inside | Flexible | 09/01/2021 | Aggregate |  | 9:43:00 AM | Clay | 2 | 50 | 0.96 | 92 | 12972
3304-I-2021 | 3304 | Inside | Flexible | 10/22/2021 | Aggregate |  | 3:13:00 PM | Clay | 1 | 50 | 1.06 | 143 | 21590
3304-I-2021 | 3304 | Inside | Flexible | 10/22/2021 | Aggregate |  | 3:18:00 PM | Clay | 2 | 50 | 1.06 | 143 | 21590
3304-I-2021 | 3304 | Inside | Flexible | 10/22/2021 | Aggregate |  | 3:22:00 PM | Clay | 3 | 750 | 1.07 | 143 | 21590
3304-O-2021 | 3304 | Outside | Flexible | 10/22/2021 | Aggregate |  | 3:26:00 PM | Clay | 1 | 50 | 1.11 | 143
3304-O-2021 | 3304 | Outside | Flexible | 10/22/2021 | Aggregate |  | 3:31:00 PM | Clay | 2 | 50 | 1.12 | 143
3304-O-2021 | 3304 | Outside | Flexible | 10/22/2021 | Aggregate |  | 3:36:00 PM | Clay | 3 | 50 | 1.04 | 143
3304-I-2021 | 3304 | Inside | Flexible | 11/19/2021 | Aggregate |  | 12:33:00 PM | Clay | 1 | 50 | 0.99 | 171 | 24423
3304-I-2021 | 3304 | Inside | Flexible | 11/19/2021 | Aggregate |  | 12:45:00 PM | Clay | 2 | 50 | 1.03 | 171 | 24423
3304-I-2021 | 3304 | Inside | Flexible | 11/19/2021 | Aggregate |  | 12:50:00 PM | Clay | 3 | 50 | 1.04 | 171 | 24423
3304-O-2021 | 3304 | Outside | Flexible | 11/19/2021 | Aggregate |  | 12:54:00 PM | Clay | 1 | 750 | 1.14 | 171
3304-O-2021 | 3304 | Outside | Flexible | 11/19/2021 | Aggregate |  | 12:59:00 PM | Clay | 2 | 50 | 1.12 | 171
3304-O-2021 | 3304 | Outside | Flexible | 11/19/2021 | Aggregate |  | 1:04:00 PM | Clay | 3 | 50 | 1.08 | 171
3305-O-2021 | 3305 | Outside | Flexible | 07/16/2021 | Aggregate |  | 10:32:00 AM | Clay | 3 | 50 | 1.23 | 45
3305-I-2021 | 3305 | Inside | Flexible | 08/03/2021 | Aggregate |  | 3:48:00 PM | Clay | 1 | 50 | 1.02 | 63 | 8992
3305-I-2021 | 3305 | Inside | Flexible | 08/03/2021 | Aggregate |  | 3:52:00 PM | Clay | 2 | 50 | 1.02 | 63 | 8992
3305-I-2021 | 3305 | Inside | Flexible | 08/03/2021 | Aggregate |  | 3:56:00 PM | Clay | 3 | 50 | 1.03 | 63 | 8992
3305-I-2021 | 3305 | Inside | Flexible | 09/01/2021 | Aggregate |  | 9:39:00 AM | Clay | 1 | 50 | 0.96 | 92 | 12972
3305-I-2021 | 3305 | Inside | Flexible | 09/01/2021 | Aggregate |  | 9:43:00 AM | Clay | 2 | 50 | 0.96 | 92 | 12972
3305-I-2021 | 3305 | Inside | Flexible | 10/22/2021 | Aggregate |  | 3:13:00 PM | Clay | 1 | 50 | 1.06 | 143 | 21590
3305-I-2021 | 3305 | Inside | Flexible | 10/22/2021 | Aggregate |  | 3:18:00 PM | Clay | 2 | 50 | 1.06 | 143 | 21590
3305-I-2021 | 3305 | Inside | Flexible | 10/22/2021 | Aggregate |  | 3:22:00 PM | Clay | 3 | 750 | 1.07 | 143 | 21590
3305-O-2021 | 3305 | Outside | Flexible | 10/22/2021 | Aggregate |  | 3:26:00 PM | Clay | 1 | 50 | 1.11 | 143
3305-O-2021 | 3305 | Outside | Flexible | 10/22/2021 | Aggregate |  | 3:31:00 PM | Clay | 2 | 50 | 1.12 | 143
3305-O-2021 | 3305 | Outside | Flexible | 10/22/2021 | Aggregate |  | 3:36:00 PM | Clay | 3 | 50 | 1.04 | 143
3305-I-2021 | 3305 | Inside | Flexible | 11/19/2021 | Aggregate |  | 12:33:00 PM | Clay | 1 | 50 | 0.99 | 171 | 24423
3305-I-2021 | 3305 | Inside | Flexible | 11/19/2021 | Aggregate |  | 12:45:00 PM | Clay | 2 | 50 | 1.03 | 171 | 24423
3305-I-2021 | 3305 | Inside | Flexible | 11/19/2021 | Aggregate |  | 12:50:00 PM | Clay | 3 | 50 | 1.04 | 171 | 24423
3305-O-2021 | 3305 | Outside | Flexible | 11/19/2021 | Aggregate |  | 12:54:00 PM | Clay | 1 | 750 | 1.14 | 171
3305-O-2021 | 3305 | Outside | Flexible | 11/19/2021 | Aggregate |  | 12:59:00 PM | Clay | 2 | 50 | 1.12 | 171
3305-O-2021 | 3305 | Outside | Flexible | 11/19/2021 | Aggregate |  | 1:04:00 PM | Clay | 3 | 50 | 1.08 | 171
3305-I-2021 | 3305 | Inside | Flexible | 07/02/2021 | Aggregate |  | 1:49:00 PM | Clay | 1 | 50 | 1.05 | 31 | 4446
3305-I-2021 | 3305 | Inside | Flexible | 07/02/2021 | Aggregate |  | 1:53:00 PM | Clay | 2 | 50 | 1.04 | 31 | 4446
3305-I-2021 | 3305 | Inside | Flexible | 07/02/2021 | Aggregate |  | 1:57:00 PM | Clay | 3 | 50 | 1.02 | 31 | 4446
3305-O-2021 | 3305 | Outside | Flexible | 07/02/2021 | Aggregate |  | 2:00:00 PM | Clay | 1 | 50 | 1.06 | 31
3305-O-2021 | 3305 | Outside | Flexible | 07/02/2021 | Aggregate |  | 2:05:00 PM | Clay | 2 | 50 | 1.03 | 31
3305-O-2021 | 3305 | Outside | Flexible | 07/02/2021 | Aggregate |  | 2:09:00 PM | Clay | 3 | 50 | 1.03 | 31
3305-I-2021 | 3305 | Inside | Flexible | 07/16/2021 | Aggregate |  | 10:09:00 AM | Clay | 1 | 50 | 1.2 | 45 | 6325
3305-I-2021 | 3305 | Inside | Flexible | 07/16/2021 | Aggregate |  | 10:14:00 AM | Clay | 2 | 50 | 1.21 | 45 | 6325
3305-I-2021 | 3305 | Inside | Flexible | 07/16/2021 | Aggregate |  | 10:18:00 AM | Clay | 3 | 50 | 1.19 | 45 | 6325
3305-O-2021 | 3305 | Outside | Flexible | 07/16/2021 | Aggregate |  | 10:22:00 AM | Clay | 1 | 50 | 1.28 | 45
3306-I-2021 | 3306 | Inside | Flexible | 07/02/2021 | Aggregate |  | 1:49:00 PM | Clay | 1 | 50 | 1.05 | 31 | 4446
3306-I-2021 | 3306 | Inside | Flexible | 07/02/2021 | Aggregate |  | 1:53:00 PM | Clay | 2 | 50 | 1.04 | 31 | 4446
3306-I-2021 | 3306 | Inside | Flexible | 07/02/2021 | Aggregate |  | 1:57:00 PM | Clay | 3 | 50 | 1.02 | 31 | 4446
3306-O-2021 | 3306 | Outside | Flexible | 07/02/2021 | Aggregate |  | 2:00:00 PM | Clay | 1 | 50 | 1.06 | 31
3306-O-2021 | 3306 | Outside | Flexible | 07/02/2021 | Aggregate |  | 2:05:00 PM | Clay | 2 | 50 | 1.03 | 31
3306-O-2021 | 3306 | Outside | Flexible | 07/02/2021 | Aggregate |  | 2:09:00 PM | Clay | 3 | 50 | 1.03 | 31
3306-I-2021 | 3306 | Inside | Flexible | 07/16/2021 | Aggregate |  | 10:09:00 AM | Clay | 1 | 50 | 1.2 | 45 | 6325
3306-I-2021 | 3306 | Inside | Flexible | 07/16/2021 | Aggregate |  | 10:14:00 AM | Clay | 2 | 50 | 1.21 | 45 | 6325
3306-I-2021 | 3306 | Inside | Flexible | 07/16/2021 | Aggregate |  | 10:18:00 AM | Clay | 3 | 50 | 1.19 | 45 | 6325
3306-O-2021 | 3306 | Outside | Flexible | 07/16/2021 | Aggregate |  | 10:22:00 AM | Clay | 1 | 50 | 1.28 | 45
3306-O-2021 | 3306 | Outside | Flexible | 07/16/2021 | Aggregate |  | 10:32:00 AM | Clay | 3 | 50 | 1.23 | 45
3306-I-2021 | 3306 | Inside | Flexible | 08/03/2021 | Aggregate |  | 3:48:00 PM | Clay | 1 | 50 | 1.02 | 63 | 8992
3306-I-2021 | 3306 | Inside | Flexible | 08/03/2021 | Aggregate |  | 3:52:00 PM | Clay | 2 | 50 | 1.02 | 63 | 8992
3306-I-2021 | 3306 | Inside | Flexible | 08/03/2021 | Aggregate |  | 3:56:00 PM | Clay | 3 | 50 | 1.03 | 63 | 8992
3306-I-2021 | 3306 | Inside | Flexible | 09/01/2021 | Aggregate |  | 9:39:00 AM | Clay | 1 | 50 | 0.96 | 92 | 12972
3306-I-2021 | 3306 | Inside | Flexible | 09/01/2021 | Aggregate |  | 9:43:00 AM | Clay | 2 | 50 | 0.96 | 92 | 12972
3306-I-2021 | 3306 | Inside | Flexible | 10/22/2021 | Aggregate |  | 3:13:00 PM | Clay | 1 | 50 | 1.06 | 143 | 21590
3306-I-2021 | 3306 | Inside | Flexible | 10/22/2021 | Aggregate |  | 3:18:00 PM | Clay | 2 | 50 | 1.06 | 143 | 21590
3306-I-2021 | 3306 | Inside | Flexible | 10/22/2021 | Aggregate |  | 3:22:00 PM | Clay | 3 | 750 | 1.07 | 143 | 21590
3306-O-2021 | 3306 | Outside | Flexible | 10/22/2021 | Aggregate |  | 3:26:00 PM | Clay | 1 | 50 | 1.11 | 143
3306-O-2021 | 3306 | Outside | Flexible | 10/22/2021 | Aggregate |  | 3:31:00 PM | Clay | 2 | 50 | 1.12 | 143
3306-O-2021 | 3306 | Outside | Flexible | 10/22/2021 | Aggregate |  | 3:36:00 PM | Clay | 3 | 50 | 1.04 | 143
3306-I-2021 | 3306 | Inside | Flexible | 11/19/2021 | Aggregate |  | 12:33:00 PM | Clay | 1 | 50 | 0.99 | 171 | 24423
3306-I-2021 | 3306 | Inside | Flexible | 11/19/2021 | Aggregate |  | 12:45:00 PM | Clay | 2 | 50 | 1.03 | 171 | 24423
3306-I-2021 | 3306 | Inside | Flexible | 11/19/2021 | Aggregate |  | 12:50:00 PM | Clay | 3 | 50 | 1.04 | 171 | 24423
3306-O-2021 | 3306 | Outside | Flexible | 11/19/2021 | Aggregate |  | 12:54:00 PM | Clay | 1 | 750 | 1.14 | 171
3306-O-2021 | 3306 | Outside | Flexible | 11/19/2021 | Aggregate |  | 12:59:00 PM | Clay | 2 | 50 | 1.12 | 171
3306-O-2021 | 3306 | Outside | Flexible | 11/19/2021 | Aggregate |  | 1:04:00 PM | Clay | 3 | 50 | 1.08 | 171
3307-I-2021 | 3307 | Inside | Flexible | 10/22/2021 | Aggregate |  | 3:22:00 PM | Clay | 3 | 750 | 1.07 | 143 | 21590
3307-O-2021 | 3307 | Outside | Flexible | 10/22/2021 | Aggregate |  | 3:26:00 PM | Clay | 1 | 50 | 1.11 | 143
3307-O-2021 | 3307 | Outside | Flexible | 10/22/2021 | Aggregate |  | 3:31:00 PM | Clay | 2 | 50 | 1.12 | 143
3307-O-2021 | 3307 | Outside | Flexible | 10/22/2021 | Aggregate |  | 3:36:00 PM | Clay | 3 | 50 | 1.04 | 143
3307-I-2021 | 3307 | Inside | Flexible | 11/19/2021 | Aggregate |  | 12:33:00 PM | Clay | 1 | 50 | 0.99 | 171 | 24423
3307-I-2021 | 3307 | Inside | Flexible | 11/19/2021 | Aggregate |  | 12:45:00 PM | Clay | 2 | 50 | 1.03 | 171 | 24423
3307-I-2021 | 3307 | Inside | Flexible | 11/19/2021 | Aggregate |  | 12:50:00 PM | Clay | 3 | 50 | 1.04 | 171 | 24423
3307-O-2021 | 3307 | Outside | Flexible | 11/19/2021 | Aggregate |  | 12:54:00 PM | Clay | 1 | 750 | 1.14 | 171
3307-O-2021 | 3307 | Outside | Flexible | 11/19/2021 | Aggregate |  | 12:59:00 PM | Clay | 2 | 50 | 1.12 | 171
3307-O-2021 | 3307 | Outside | Flexible | 11/19/2021 | Aggregate |  | 1:04:00 PM | Clay | 3 | 50 | 1.08 | 171
3307-I-2021 | 3307 | Inside | Flexible | 07/02/2021 | Aggregate |  | 1:49:00 PM | Clay | 1 | 50 | 1.05 | 31 | 4446
3307-I-2021 | 3307 | Inside | Flexible | 07/02/2021 | Aggregate |  | 1:53:00 PM | Clay | 2 | 50 | 1.04 | 31 | 4446
3307-I-2021 | 3307 | Inside | Flexible | 07/02/2021 | Aggregate |  | 1:57:00 PM | Clay | 3 | 50 | 1.02 | 31 | 4446
3307-O-2021 | 3307 | Outside | Flexible | 07/02/2021 | Aggregate |  | 2:00:00 PM | Clay | 1 | 50 | 1.06 | 31
3307-O-2021 | 3307 | Outside | Flexible | 07/02/2021 | Aggregate |  | 2:05:00 PM | Clay | 2 | 50 | 1.03 | 31
3307-O-2021 | 3307 | Outside | Flexible | 07/02/2021 | Aggregate |  | 2:09:00 PM | Clay | 3 | 50 | 1.03 | 31
3307-I-2021 | 3307 | Inside | Flexible | 07/16/2021 | Aggregate |  | 10:09:00 AM | Clay | 1 | 50 | 1.2 | 45 | 6325
3307-I-2021 | 3307 | Inside | Flexible | 07/16/2021 | Aggregate |  | 10:14:00 AM | Clay | 2 | 50 | 1.21 | 45 | 6325
3307-I-2021 | 3307 | Inside | Flexible | 07/16/2021 | Aggregate |  | 10:18:00 AM | Clay | 3 | 50 | 1.19 | 45 | 6325
3307-O-2021 | 3307 | Outside | Flexible | 07/16/2021 | Aggregate |  | 10:22:00 AM | Clay | 1 | 50 | 1.28 | 45
3307-O-2021 | 3307 | Outside | Flexible | 07/16/2021 | Aggregate |  | 10:32:00 AM | Clay | 3 | 50 | 1.23 | 45
3307-I-2021 | 3307 | Inside | Flexible | 08/03/2021 | Aggregate |  | 3:48:00 PM | Clay | 1 | 50 | 1.02 | 63 | 8992
3307-I-2021 | 3307 | Inside | Flexible | 08/03/2021 | Aggregate |  | 3:52:00 PM | Clay | 2 | 50 | 1.02 | 63 | 8992
3307-I-2021 | 3307 | Inside | Flexible | 08/03/2021 | Aggregate |  | 3:56:00 PM | Clay | 3 | 50 | 1.03 | 63 | 8992
3307-I-2021 | 3307 | Inside | Flexible | 09/01/2021 | Aggregate |  | 9:39:00 AM | Clay | 1 | 50 | 0.96 | 92 | 12972
3307-I-2021 | 3307 | Inside | Flexible | 09/01/2021 | Aggregate |  | 9:43:00 AM | Clay | 2 | 50 | 0.96 | 92 | 12972
3307-I-2021 | 3307 | Inside | Flexible | 10/22/2021 | Aggregate |  | 3:13:00 PM | Clay | 1 | 50 | 1.06 | 143 | 21590
3307-I-2021 | 3307 | Inside | Flexible | 10/22/2021 | Aggregate |  | 3:18:00 PM | Clay | 2 | 50 | 1.06 | 143 | 21590
3309-I-2021 | 3309 | Inside | Flexible | 07/02/2021 | Aggregate |  | 1:49:00 PM | Clay | 1 | 50 | 1.05 | 31 | 4446
3309-I-2021 | 3309 | Inside | Flexible | 07/02/2021 | Aggregate |  | 1:53:00 PM | Clay | 2 | 50 | 1.04 | 31 | 4446
3309-I-2021 | 3309 | Inside | Flexible | 07/02/2021 | Aggregate |  | 1:57:00 PM | Clay | 3 | 50 | 1.02 | 31 | 4446
3309-O-2021 | 3309 | Outside | Flexible | 07/02/2021 | Aggregate |  | 2:00:00 PM | Clay | 1 | 50 | 1.06 | 31
3309-O-2021 | 3309 | Outside | Flexible | 07/02/2021 | Aggregate |  | 2:05:00 PM | Clay | 2 | 50 | 1.03 | 31
3309-O-2021 | 3309 | Outside | Flexible | 07/02/2021 | Aggregate |  | 2:09:00 PM | Clay | 3 | 50 | 1.03 | 31
3309-I-2021 | 3309 | Inside | Flexible | 07/16/2021 | Aggregate |  | 10:09:00 AM | Clay | 1 | 50 | 1.2 | 45 | 6325
3309-I-2021 | 3309 | Inside | Flexible | 07/16/2021 | Aggregate |  | 10:14:00 AM | Clay | 2 | 50 | 1.21 | 45 | 6325
3309-I-2021 | 3309 | Inside | Flexible | 07/16/2021 | Aggregate |  | 10:18:00 AM | Clay | 3 | 50 | 1.19 | 45 | 6325
3309-O-2021 | 3309 | Outside | Flexible | 07/16/2021 | Aggregate |  | 10:22:00 AM | Clay | 1 | 50 | 1.28 | 45
3309-O-2021 | 3309 | Outside | Flexible | 07/16/2021 | Aggregate |  | 10:32:00 AM | Clay | 3 | 50 | 1.23 | 45
3309-I-2021 | 3309 | Inside | Flexible | 08/03/2021 | Aggregate |  | 3:48:00 PM | Clay | 1 | 50 | 1.02 | 63 | 8992
3309-I-2021 | 3309 | Inside | Flexible | 08/03/2021 | Aggregate |  | 3:52:00 PM | Clay | 2 | 50 | 1.02 | 63 | 8992
3309-I-2021 | 3309 | Inside | Flexible | 08/03/2021 | Aggregate |  | 3:56:00 PM | Clay | 3 | 50 | 1.03 | 63 | 8992
3309-I-2021 | 3309 | Inside | Flexible | 09/01/2021 | Aggregate |  | 9:39:00 AM | Clay | 1 | 50 | 0.96 | 92 | 12972
3309-I-2021 | 3309 | Inside | Flexible | 09/01/2021 | Aggregate |  | 9:43:00 AM | Clay | 2 | 50 | 0.96 | 92 | 12972
3309-I-2021 | 3309 | Inside | Flexible | 10/22/2021 | Aggregate |  | 3:13:00 PM | Clay | 1 | 50 | 1.06 | 143 | 21590
3309-I-2021 | 3309 | Inside | Flexible | 10/22/2021 | Aggregate |  | 3:18:00 PM | Clay | 2 | 50 | 1.06 | 143 | 21590
3309-I-2021 | 3309 | Inside | Flexible | 10/22/2021 | Aggregate |  | 3:22:00 PM | Clay | 3 | 750 | 1.07 | 143 | 21590
3309-O-2021 | 3309 | Outside | Flexible | 10/22/2021 | Aggregate |  | 3:26:00 PM | Clay | 1 | 50 | 1.11 | 143
3309-O-2021 | 3309 | Outside | Flexible | 10/22/2021 | Aggregate |  | 3:31:00 PM | Clay | 2 | 50 | 1.12 | 143
3309-O-2021 | 3309 | Outside | Flexible | 10/22/2021 | Aggregate |  | 3:36:00 PM | Clay | 3 | 50 | 1.04 | 143
3309-I-2021 | 3309 | Inside | Flexible | 11/19/2021 | Aggregate |  | 12:33:00 PM | Clay | 1 | 50 | 0.99 | 171 | 24423
3309-I-2021 | 3309 | Inside | Flexible | 11/19/2021 | Aggregate |  | 12:45:00 PM | Clay | 2 | 50 | 1.03 | 171 | 24423
3309-I-2021 | 3309 | Inside | Flexible | 11/19/2021 | Aggregate |  | 12:50:00 PM | Clay | 3 | 50 | 1.04 | 171 | 24423
3309-O-2021 | 3309 | Outside | Flexible | 11/19/2021 | Aggregate |  | 12:54:00 PM | Clay | 1 | 750 | 1.14 | 171
3309-O-2021 | 3309 | Outside | Flexible | 11/19/2021 | Aggregate |  | 12:59:00 PM | Clay | 2 | 50 | 1.12 | 171
3309-O-2021 | 3309 | Outside | Flexible | 11/19/2021 | Aggregate |  | 1:04:00 PM | Clay | 3 | 50 | 1.08 | 171
3310-I-2021 | 3310 | Inside | Flexible | 07/02/2021 | Aggregate |  | 1:49:00 PM | Clay | 1 | 50 | 1.05 | 31 | 4446
3310-O-2021 | 3310 | Outside | Flexible | 11/19/2021 | Aggregate |  | 12:59:00 PM | Clay | 2 | 50 | 1.12 | 171
3310-O-2021 | 3310 | Outside | Flexible | 11/19/2021 | Aggregate |  | 1:04:00 PM | Clay | 3 | 50 | 1.08 | 171
3310-I-2021 | 3310 | Inside | Flexible | 07/02/2021 | Aggregate |  | 1:53:00 PM | Clay | 2 | 50 | 1.04 | 31 | 4446
3310-I-2021 | 3310 | Inside | Flexible | 07/02/2021 | Aggregate |  | 1:57:00 PM | Clay | 3 | 50 | 1.02 | 31 | 4446
3310-O-2021 | 3310 | Outside | Flexible | 07/02/2021 | Aggregate |  | 2:00:00 PM | Clay | 1 | 50 | 1.06 | 31
3310-O-2021 | 3310 | Outside | Flexible | 07/02/2021 | Aggregate |  | 2:05:00 PM | Clay | 2 | 50 | 1.03 | 31
3310-O-2021 | 3310 | Outside | Flexible | 07/02/2021 | Aggregate |  | 2:09:00 PM | Clay | 3 | 50 | 1.03 | 31
3310-I-2021 | 3310 | Inside | Flexible | 07/16/2021 | Aggregate |  | 10:09:00 AM | Clay | 1 | 50 | 1.2 | 45 | 6325
3310-I-2021 | 3310 | Inside | Flexible | 07/16/2021 | Aggregate |  | 10:14:00 AM | Clay | 2 | 50 | 1.21 | 45 | 6325
3310-I-2021 | 3310 | Inside | Flexible | 07/16/2021 | Aggregate |  | 10:18:00 AM | Clay | 3 | 50 | 1.19 | 45 | 6325
3310-O-2021 | 3310 | Outside | Flexible | 07/16/2021 | Aggregate |  | 10:22:00 AM | Clay | 1 | 50 | 1.28 | 45
3310-O-2021 | 3310 | Outside | Flexible | 07/16/2021 | Aggregate |  | 10:32:00 AM | Clay | 3 | 50 | 1.23 | 45
3310-I-2021 | 3310 | Inside | Flexible | 08/03/2021 | Aggregate |  | 3:48:00 PM | Clay | 1 | 50 | 1.02 | 63 | 8992
3310-I-2021 | 3310 | Inside | Flexible | 08/03/2021 | Aggregate |  | 3:52:00 PM | Clay | 2 | 50 | 1.02 | 63 | 8992
3310-I-2021 | 3310 | Inside | Flexible | 08/03/2021 | Aggregate |  | 3:56:00 PM | Clay | 3 | 50 | 1.03 | 63 | 8992
3310-I-2021 | 3310 | Inside | Flexible | 09/01/2021 | Aggregate |  | 9:39:00 AM | Clay | 1 | 50 | 0.96 | 92 | 12972
3310-I-2021 | 3310 | Inside | Flexible | 09/01/2021 | Aggregate |  | 9:43:00 AM | Clay | 2 | 50 | 0.96 | 92 | 12972
3310-I-2021 | 3310 | Inside | Flexible | 10/22/2021 | Aggregate |  | 3:13:00 PM | Clay | 1 | 50 | 1.06 | 143 | 21590
3310-I-2021 | 3310 | Inside | Flexible | 10/22/2021 | Aggregate |  | 3:18:00 PM | Clay | 2 | 50 | 1.06 | 143 | 21590
3310-I-2021 | 3310 | Inside | Flexible | 10/22/2021 | Aggregate |  | 3:22:00 PM | Clay | 3 | 750 | 1.07 | 143 | 21590
3310-O-2021 | 3310 | Outside | Flexible | 10/22/2021 | Aggregate |  | 3:26:00 PM | Clay | 1 | 50 | 1.11 | 143
3310-O-2021 | 3310 | Outside | Flexible | 10/22/2021 | Aggregate |  | 3:31:00 PM | Clay | 2 | 50 | 1.12 | 143
3310-O-2021 | 3310 | Outside | Flexible | 10/22/2021 | Aggregate |  | 3:36:00 PM | Clay | 3 | 50 | 1.04 | 143
3310-I-2021 | 3310 | Inside | Flexible | 11/19/2021 | Aggregate |  | 12:33:00 PM | Clay | 1 | 50 | 0.99 | 171 | 24423
3310-I-2021 | 3310 | Inside | Flexible | 11/19/2021 | Aggregate |  | 12:45:00 PM | Clay | 2 | 50 | 1.03 | 171 | 24423
3310-I-2021 | 3310 | Inside | Flexible | 11/19/2021 | Aggregate |  | 12:50:00 PM | Clay | 3 | 50 | 1.04 | 171 | 24423
3310-O-2021 | 3310 | Outside | Flexible | 11/19/2021 | Aggregate |  | 12:54:00 PM | Clay | 1 | 750 | 1.14 | 171
3311-I-2021 | 3311 | Inside | Flexible | 07/02/2021 | Aggregate |  | 1:49:00 PM | Clay | 1 | 50 | 1.05 | 31 | 4446
3311-I-2021 | 3311 | Inside | Flexible | 07/02/2021 | Aggregate |  | 1:53:00 PM | Clay | 2 | 50 | 1.04 | 31 | 4446
3311-I-2021 | 3311 | Inside | Flexible | 07/02/2021 | Aggregate |  | 1:57:00 PM | Clay | 3 | 50 | 1.02 | 31 | 4446
3311-O-2021 | 3311 | Outside | Flexible | 07/02/2021 | Aggregate |  | 2:00:00 PM | Clay | 1 | 50 | 1.06 | 31
3311-O-2021 | 3311 | Outside | Flexible | 07/02/2021 | Aggregate |  | 2:05:00 PM | Clay | 2 | 50 | 1.03 | 31
3311-O-2021 | 3311 | Outside | Flexible | 07/02/2021 | Aggregate |  | 2:09:00 PM | Clay | 3 | 50 | 1.03 | 31
3311-I-2021 | 3311 | Inside | Flexible | 07/16/2021 | Aggregate |  | 10:09:00 AM | Clay | 1 | 50 | 1.2 | 45 | 6325
3311-I-2021 | 3311 | Inside | Flexible | 07/16/2021 | Aggregate |  | 10:14:00 AM | Clay | 2 | 50 | 1.21 | 45 | 6325
3311-I-2021 | 3311 | Inside | Flexible | 07/16/2021 | Aggregate |  | 10:18:00 AM | Clay | 3 | 50 | 1.19 | 45 | 6325
3311-O-2021 | 3311 | Outside | Flexible | 07/16/2021 | Aggregate |  | 10:22:00 AM | Clay | 1 | 50 | 1.28 | 45
3311-O-2021 | 3311 | Outside | Flexible | 07/16/2021 | Aggregate |  | 10:32:00 AM | Clay | 3 | 50 | 1.23 | 45
3311-I-2021 | 3311 | Inside | Flexible | 08/03/2021 | Aggregate |  | 3:48:00 PM | Clay | 1 | 50 | 1.02 | 63 | 8992
3311-I-2021 | 3311 | Inside | Flexible | 08/03/2021 | Aggregate |  | 3:52:00 PM | Clay | 2 | 50 | 1.02 | 63 | 8992
3311-I-2021 | 3311 | Inside | Flexible | 08/03/2021 | Aggregate |  | 3:56:00 PM | Clay | 3 | 50 | 1.03 | 63 | 8992
3311-I-2021 | 3311 | Inside | Flexible | 09/01/2021 | Aggregate |  | 9:39:00 AM | Clay | 1 | 50 | 0.96 | 92 | 12972
3311-I-2021 | 3311 | Inside | Flexible | 09/01/2021 | Aggregate |  | 9:43:00 AM | Clay | 2 | 50 | 0.96 | 92 | 12972
3311-I-2021 | 3311 | Inside | Flexible | 10/22/2021 | Aggregate |  | 3:13:00 PM | Clay | 1 | 50 | 1.06 | 143 | 21590
3311-I-2021 | 3311 | Inside | Flexible | 10/22/2021 | Aggregate |  | 3:18:00 PM | Clay | 2 | 50 | 1.06 | 143 | 21590
3311-I-2021 | 3311 | Inside | Flexible | 10/22/2021 | Aggregate |  | 3:22:00 PM | Clay | 3 | 750 | 1.07 | 143 | 21590
3311-O-2021 | 3311 | Outside | Flexible | 10/22/2021 | Aggregate |  | 3:26:00 PM | Clay | 1 | 50 | 1.11 | 143
3311-O-2021 | 3311 | Outside | Flexible | 10/22/2021 | Aggregate |  | 3:31:00 PM | Clay | 2 | 50 | 1.12 | 143
3311-O-2021 | 3311 | Outside | Flexible | 10/22/2021 | Aggregate |  | 3:36:00 PM | Clay | 3 | 50 | 1.04 | 143
3311-I-2021 | 3311 | Inside | Flexible | 11/19/2021 | Aggregate |  | 12:33:00 PM | Clay | 1 | 50 | 0.99 | 171 | 24423
3311-I-2021 | 3311 | Inside | Flexible | 11/19/2021 | Aggregate |  | 12:45:00 PM | Clay | 2 | 50 | 1.03 | 171 | 24423
3311-I-2021 | 3311 | Inside | Flexible | 11/19/2021 | Aggregate |  | 12:50:00 PM | Clay | 3 | 50 | 1.04 | 171 | 24423
3311-O-2021 | 3311 | Outside | Flexible | 11/19/2021 | Aggregate |  | 12:54:00 PM | Clay | 1 | 750 | 1.14 | 171
3311-O-2021 | 3311 | Outside | Flexible | 11/19/2021 | Aggregate |  | 12:59:00 PM | Clay | 2 | 50 | 1.12 | 171
3311-O-2021 | 3311 | Outside | Flexible | 11/19/2021 | Aggregate |  | 1:04:00 PM | Clay | 3 | 50 | 1.08 | 171
3312-I-2021 | 3312 | Inside | Flexible | 07/02/2021 | Aggregate |  | 1:49:00 PM | Clay | 1 | 50 | 1.05 | 31 | 4446
3312-I-2021 | 3312 | Inside | Flexible | 07/02/2021 | Aggregate |  | 1:53:00 PM | Clay | 2 | 50 | 1.04 | 31 | 4446
3312-I-2021 | 3312 | Inside | Flexible | 07/02/2021 | Aggregate |  | 1:57:00 PM | Clay | 3 | 50 | 1.02 | 31 | 4446
3312-O-2021 | 3312 | Outside | Flexible | 07/02/2021 | Aggregate |  | 2:00:00 PM | Clay | 1 | 50 | 1.06 | 31
3312-O-2021 | 3312 | Outside | Flexible | 07/02/2021 | Aggregate |  | 2:05:00 PM | Clay | 2 | 50 | 1.03 | 31
3312-O-2021 | 3312 | Outside | Flexible | 07/02/2021 | Aggregate |  | 2:09:00 PM | Clay | 3 | 50 | 1.03 | 31
3312-I-2021 | 3312 | Inside | Flexible | 07/16/2021 | Aggregate |  | 10:09:00 AM | Clay | 1 | 50 | 1.2 | 45 | 6325
3312-I-2021 | 3312 | Inside | Flexible | 07/16/2021 | Aggregate |  | 10:14:00 AM | Clay | 2 | 50 | 1.21 | 45 | 6325
3312-I-2021 | 3312 | Inside | Flexible | 07/16/2021 | Aggregate |  | 10:18:00 AM | Clay | 3 | 50 | 1.19 | 45 | 6325
3312-O-2021 | 3312 | Outside | Flexible | 07/16/2021 | Aggregate |  | 10:22:00 AM | Clay | 1 | 50 | 1.28 | 45
3312-O-2021 | 3312 | Outside | Flexible | 07/16/2021 | Aggregate |  | 10:32:00 AM | Clay | 3 | 50 | 1.23 | 45
3312-I-2021 | 3312 | Inside | Flexible | 08/03/2021 | Aggregate |  | 3:48:00 PM | Clay | 1 | 50 | 1.02 | 63 | 8992
3312-I-2021 | 3312 | Inside | Flexible | 08/03/2021 | Aggregate |  | 3:52:00 PM | Clay | 2 | 50 | 1.02 | 63 | 8992
3312-I-2021 | 3312 | Inside | Flexible | 08/03/2021 | Aggregate |  | 3:56:00 PM | Clay | 3 | 50 | 1.03 | 63 | 8992
3312-I-2021 | 3312 | Inside | Flexible | 09/01/2021 | Aggregate |  | 9:39:00 AM | Clay | 1 | 50 | 0.96 | 92 | 12972
3312-I-2021 | 3312 | Inside | Flexible | 09/01/2021 | Aggregate |  | 9:43:00 AM | Clay | 2 | 50 | 0.96 | 92 | 12972
3312-I-2021 | 3312 | Inside | Flexible | 10/22/2021 | Aggregate |  | 3:13:00 PM | Clay | 1 | 50 | 1.06 | 143 | 21590
3312-I-2021 | 3312 | Inside | Flexible | 10/22/2021 | Aggregate |  | 3:18:00 PM | Clay | 2 | 50 | 1.06 | 143 | 21590
3312-I-2021 | 3312 | Inside | Flexible | 10/22/2021 | Aggregate |  | 3:22:00 PM | Clay | 3 | 750 | 1.07 | 143 | 21590
3312-O-2021 | 3312 | Outside | Flexible | 10/22/2021 | Aggregate |  | 3:26:00 PM | Clay | 1 | 50 | 1.11 | 143
3312-O-2021 | 3312 | Outside | Flexible | 10/22/2021 | Aggregate |  | 3:31:00 PM | Clay | 2 | 50 | 1.12 | 143
3312-O-2021 | 3312 | Outside | Flexible | 10/22/2021 | Aggregate |  | 3:36:00 PM | Clay | 3 | 50 | 1.04 | 143
3312-I-2021 | 3312 | Inside | Flexible | 11/19/2021 | Aggregate |  | 12:33:00 PM | Clay | 1 | 50 | 0.99 | 171 | 24423
3312-I-2021 | 3312 | Inside | Flexible | 11/19/2021 | Aggregate |  | 12:45:00 PM | Clay | 2 | 50 | 1.03 | 171 | 24423
3312-I-2021 | 3312 | Inside | Flexible | 11/19/2021 | Aggregate |  | 12:50:00 PM | Clay | 3 | 50 | 1.04 | 171 | 24423
3312-O-2021 | 3312 | Outside | Flexible | 11/19/2021 | Aggregate |  | 12:54:00 PM | Clay | 1 | 750 | 1.14 | 171
3312-O-2021 | 3312 | Outside | Flexible | 11/19/2021 | Aggregate |  | 12:59:00 PM | Clay | 2 | 50 | 1.12 | 171
3312-O-2021 | 3312 | Outside | Flexible | 11/19/2021 | Aggregate |  | 1:04:00 PM | Clay | 3 | 50 | 1.08 | 171
3313-I-2021 | 3313 | Inside | Flexible | 07/16/2021 | Aggregate |  | 10:09:00 AM | Clay | 1 | 50 | 1.2 | 45 | 6325
3313-I-2021 | 3313 | Inside | Flexible | 07/16/2021 | Aggregate |  | 10:14:00 AM | Clay | 2 | 50 | 1.21 | 45 | 6325
3313-I-2021 | 3313 | Inside | Flexible | 07/16/2021 | Aggregate |  | 10:18:00 AM | Clay | 3 | 50 | 1.19 | 45 | 6325
3313-O-2021 | 3313 | Outside | Flexible | 07/16/2021 | Aggregate |  | 10:22:00 AM | Clay | 1 | 50 | 1.28 | 45
3313-O-2021 | 3313 | Outside | Flexible | 07/16/2021 | Aggregate |  | 10:32:00 AM | Clay | 3 | 50 | 1.23 | 45
3313-I-2021 | 3313 | Inside | Flexible | 08/03/2021 | Aggregate |  | 3:48:00 PM | Clay | 1 | 50 | 1.02 | 63 | 8992
3313-I-2021 | 3313 | Inside | Flexible | 08/03/2021 | Aggregate |  | 3:52:00 PM | Clay | 2 | 50 | 1.02 | 63 | 8992
3313-I-2021 | 3313 | Inside | Flexible | 08/03/2021 | Aggregate |  | 3:56:00 PM | Clay | 3 | 50 | 1.03 | 63 | 8992
3313-I-2021 | 3313 | Inside | Flexible | 09/01/2021 | Aggregate |  | 9:39:00 AM | Clay | 1 | 50 | 0.96 | 92 | 12972
3313-I-2021 | 3313 | Inside | Flexible | 09/01/2021 | Aggregate |  | 9:43:00 AM | Clay | 2 | 50 | 0.96 | 92 | 12972
3313-I-2021 | 3313 | Inside | Flexible | 10/22/2021 | Aggregate |  | 3:13:00 PM | Clay | 1 | 50 | 1.06 | 143 | 21590
3313-I-2021 | 3313 | Inside | Flexible | 10/22/2021 | Aggregate |  | 3:18:00 PM | Clay | 2 | 50 | 1.06 | 143 | 21590
3313-I-2021 | 3313 | Inside | Flexible | 10/22/2021 | Aggregate |  | 3:22:00 PM | Clay | 3 | 750 | 1.07 | 143 | 21590
3313-O-2021 | 3313 | Outside | Flexible | 10/22/2021 | Aggregate |  | 3:26:00 PM | Clay | 1 | 50 | 1.11 | 143
3313-O-2021 | 3313 | Outside | Flexible | 10/22/2021 | Aggregate |  | 3:31:00 PM | Clay | 2 | 50 | 1.12 | 143
3313-O-2021 | 3313 | Outside | Flexible | 10/22/2021 | Aggregate |  | 3:36:00 PM | Clay | 3 | 50 | 1.04 | 143
3313-I-2021 | 3313 | Inside | Flexible | 11/19/2021 | Aggregate |  | 12:33:00 PM | Clay | 1 | 50 | 0.99 | 171 | 24423
3313-I-2021 | 3313 | Inside | Flexible | 11/19/2021 | Aggregate |  | 12:45:00 PM | Clay | 2 | 50 | 1.03 | 171 | 24423
3313-I-2021 | 3313 | Inside | Flexible | 11/19/2021 | Aggregate |  | 12:50:00 PM | Clay | 3 | 50 | 1.04 | 171 | 24423
3313-O-2021 | 3313 | Outside | Flexible | 11/19/2021 | Aggregate |  | 12:54:00 PM | Clay | 1 | 750 | 1.14 | 171
3313-O-2021 | 3313 | Outside | Flexible | 11/19/2021 | Aggregate |  | 12:59:00 PM | Clay | 2 | 50 | 1.12 | 171
3313-O-2021 | 3313 | Outside | Flexible | 11/19/2021 | Aggregate |  | 1:04:00 PM | Clay | 3 | 50 | 1.08 | 171
3313-I-2021 | 3313 | Inside | Flexible | 07/02/2021 | Aggregate |  | 1:49:00 PM | Clay | 1 | 50 | 1.05 | 31 | 4446
3313-I-2021 | 3313 | Inside | Flexible | 07/02/2021 | Aggregate |  | 1:53:00 PM | Clay | 2 | 50 | 1.04 | 31 | 4446
3313-I-2021 | 3313 | Inside | Flexible | 07/02/2021 | Aggregate |  | 1:57:00 PM | Clay | 3 | 50 | 1.02 | 31 | 4446
3313-O-2021 | 3313 | Outside | Flexible | 07/02/2021 | Aggregate |  | 2:00:00 PM | Clay | 1 | 50 | 1.06 | 31
3313-O-2021 | 3313 | Outside | Flexible | 07/02/2021 | Aggregate |  | 2:05:00 PM | Clay | 2 | 50 | 1.03 | 31
3313-O-2021 | 3313 | Outside | Flexible | 07/02/2021 | Aggregate |  | 2:09:00 PM | Clay | 3 | 50 | 1.03 | 31
3314-I-2021 | 3314 | Inside | Flexible | 07/02/2021 | Aggregate |  | 1:49:00 PM | Clay | 1 | 50 | 1.05 | 31 | 4446
3314-I-2021 | 3314 | Inside | Flexible | 07/02/2021 | Aggregate |  | 1:53:00 PM | Clay | 2 | 50 | 1.04 | 31 | 4446
3314-I-2021 | 3314 | Inside | Flexible | 07/02/2021 | Aggregate |  | 1:57:00 PM | Clay | 3 | 50 | 1.02 | 31 | 4446
3314-O-2021 | 3314 | Outside | Flexible | 07/02/2021 | Aggregate |  | 2:00:00 PM | Clay | 1 | 50 | 1.06 | 31
3314-O-2021 | 3314 | Outside | Flexible | 07/02/2021 | Aggregate |  | 2:05:00 PM | Clay | 2 | 50 | 1.03 | 31
3314-O-2021 | 3314 | Outside | Flexible | 07/02/2021 | Aggregate |  | 2:09:00 PM | Clay | 3 | 50 | 1.03 | 31
3314-I-2021 | 3314 | Inside | Flexible | 07/16/2021 | Aggregate |  | 10:09:00 AM | Clay | 1 | 50 | 1.2 | 45 | 6325
3314-I-2021 | 3314 | Inside | Flexible | 07/16/2021 | Aggregate |  | 10:14:00 AM | Clay | 2 | 50 | 1.21 | 45 | 6325
3314-I-2021 | 3314 | Inside | Flexible | 07/16/2021 | Aggregate |  | 10:18:00 AM | Clay | 3 | 50 | 1.19 | 45 | 6325
3314-O-2021 | 3314 | Outside | Flexible | 07/16/2021 | Aggregate |  | 10:22:00 AM | Clay | 1 | 50 | 1.28 | 45
3314-O-2021 | 3314 | Outside | Flexible | 07/16/2021 | Aggregate |  | 10:32:00 AM | Clay | 3 | 50 | 1.23 | 45
3314-I-2021 | 3314 | Inside | Flexible | 08/03/2021 | Aggregate |  | 3:48:00 PM | Clay | 1 | 50 | 1.02 | 63 | 8992
3314-I-2021 | 3314 | Inside | Flexible | 08/03/2021 | Aggregate |  | 3:52:00 PM | Clay | 2 | 50 | 1.02 | 63 | 8992
3314-I-2021 | 3314 | Inside | Flexible | 08/03/2021 | Aggregate |  | 3:56:00 PM | Clay | 3 | 50 | 1.03 | 63 | 8992
3314-I-2021 | 3314 | Inside | Flexible | 09/01/2021 | Aggregate |  | 9:39:00 AM | Clay | 1 | 50 | 0.96 | 92 | 12972
3314-I-2021 | 3314 | Inside | Flexible | 09/01/2021 | Aggregate |  | 9:43:00 AM | Clay | 2 | 50 | 0.96 | 92 | 12972
3314-I-2021 | 3314 | Inside | Flexible | 10/22/2021 | Aggregate |  | 3:13:00 PM | Clay | 1 | 50 | 1.06 | 143 | 21590
3314-I-2021 | 3314 | Inside | Flexible | 10/22/2021 | Aggregate |  | 3:18:00 PM | Clay | 2 | 50 | 1.06 | 143 | 21590
3314-I-2021 | 3314 | Inside | Flexible | 10/22/2021 | Aggregate |  | 3:22:00 PM | Clay | 3 | 750 | 1.07 | 143 | 21590
3314-O-2021 | 3314 | Outside | Flexible | 10/22/2021 | Aggregate |  | 3:26:00 PM | Clay | 1 | 50 | 1.11 | 143
3314-O-2021 | 3314 | Outside | Flexible | 10/22/2021 | Aggregate |  | 3:31:00 PM | Clay | 2 | 50 | 1.12 | 143
3314-O-2021 | 3314 | Outside | Flexible | 10/22/2021 | Aggregate |  | 3:36:00 PM | Clay | 3 | 50 | 1.04 | 143
3314-I-2021 | 3314 | Inside | Flexible | 11/19/2021 | Aggregate |  | 12:33:00 PM | Clay | 1 | 50 | 0.99 | 171 | 24423
3314-I-2021 | 3314 | Inside | Flexible | 11/19/2021 | Aggregate |  | 12:45:00 PM | Clay | 2 | 50 | 1.03 | 171 | 24423
3314-I-2021 | 3314 | Inside | Flexible | 11/19/2021 | Aggregate |  | 12:50:00 PM | Clay | 3 | 50 | 1.04 | 171 | 24423
3314-O-2021 | 3314 | Outside | Flexible | 11/19/2021 | Aggregate |  | 12:54:00 PM | Clay | 1 | 750 | 1.14 | 171
3314-O-2021 | 3314 | Outside | Flexible | 11/19/2021 | Aggregate |  | 12:59:00 PM | Clay | 2 | 50 | 1.12 | 171
3314-O-2021 | 3314 | Outside | Flexible | 11/19/2021 | Aggregate |  | 1:04:00 PM | Clay | 3 | 50 | 1.08 | 171
3315-I-2021 | 3315 | Inside | Flexible | 07/02/2021 | Aggregate |  | 1:49:00 PM | Clay | 1 | 50 | 1.05 | 31 | 4446
3315-I-2021 | 3315 | Inside | Flexible | 07/02/2021 | Aggregate |  | 1:53:00 PM | Clay | 2 | 50 | 1.04 | 31 | 4446
3315-I-2021 | 3315 | Inside | Flexible | 07/02/2021 | Aggregate |  | 1:57:00 PM | Clay | 3 | 50 | 1.02 | 31 | 4446
3315-O-2021 | 3315 | Outside | Flexible | 07/02/2021 | Aggregate |  | 2:00:00 PM | Clay | 1 | 50 | 1.06 | 31
3315-O-2021 | 3315 | Outside | Flexible | 07/02/2021 | Aggregate |  | 2:05:00 PM | Clay | 2 | 50 | 1.03 | 31
3315-O-2021 | 3315 | Outside | Flexible | 07/02/2021 | Aggregate |  | 2:09:00 PM | Clay | 3 | 50 | 1.03 | 31
3315-I-2021 | 3315 | Inside | Flexible | 07/16/2021 | Aggregate |  | 10:09:00 AM | Clay | 1 | 50 | 1.2 | 45 | 6325
3315-I-2021 | 3315 | Inside | Flexible | 07/16/2021 | Aggregate |  | 10:14:00 AM | Clay | 2 | 50 | 1.21 | 45 | 6325
3315-I-2021 | 3315 | Inside | Flexible | 07/16/2021 | Aggregate |  | 10:18:00 AM | Clay | 3 | 50 | 1.19 | 45 | 6325
3315-O-2021 | 3315 | Outside | Flexible | 07/16/2021 | Aggregate |  | 10:22:00 AM | Clay | 1 | 50 | 1.28 | 45
3315-O-2021 | 3315 | Outside | Flexible | 07/16/2021 | Aggregate |  | 10:32:00 AM | Clay | 3 | 50 | 1.23 | 45
3315-I-2021 | 3315 | Inside | Flexible | 08/03/2021 | Aggregate |  | 3:48:00 PM | Clay | 1 | 50 | 1.02 | 63 | 8992
3315-I-2021 | 3315 | Inside | Flexible | 08/03/2021 | Aggregate |  | 3:52:00 PM | Clay | 2 | 50 | 1.02 | 63 | 8992
3315-I-2021 | 3315 | Inside | Flexible | 08/03/2021 | Aggregate |  | 3:56:00 PM | Clay | 3 | 50 | 1.03 | 63 | 8992
3315-I-2021 | 3315 | Inside | Flexible | 09/01/2021 | Aggregate |  | 9:39:00 AM | Clay | 1 | 50 | 0.96 | 92 | 12972
3315-I-2021 | 3315 | Inside | Flexible | 09/01/2021 | Aggregate |  | 9:43:00 AM | Clay | 2 | 50 | 0.96 | 92 | 12972
3315-I-2021 | 3315 | Inside | Flexible | 10/22/2021 | Aggregate |  | 3:13:00 PM | Clay | 1 | 50 | 1.06 | 143 | 21590
3315-I-2021 | 3315 | Inside | Flexible | 10/22/2021 | Aggregate |  | 3:18:00 PM | Clay | 2 | 50 | 1.06 | 143 | 21590
3315-I-2021 | 3315 | Inside | Flexible | 10/22/2021 | Aggregate |  | 3:22:00 PM | Clay | 3 | 750 | 1.07 | 143 | 21590
3315-O-2021 | 3315 | Outside | Flexible | 10/22/2021 | Aggregate |  | 3:26:00 PM | Clay | 1 | 50 | 1.11 | 143
3315-O-2021 | 3315 | Outside | Flexible | 10/22/2021 | Aggregate |  | 3:31:00 PM | Clay | 2 | 50 | 1.12 | 143
3315-O-2021 | 3315 | Outside | Flexible | 10/22/2021 | Aggregate |  | 3:36:00 PM | Clay | 3 | 50 | 1.04 | 143
3315-I-2021 | 3315 | Inside | Flexible | 11/19/2021 | Aggregate |  | 12:33:00 PM | Clay | 1 | 50 | 0.99 | 171 | 24423
3315-I-2021 | 3315 | Inside | Flexible | 11/19/2021 | Aggregate |  | 12:45:00 PM | Clay | 2 | 50 | 1.03 | 171 | 24423
3315-I-2021 | 3315 | Inside | Flexible | 11/19/2021 | Aggregate |  | 12:50:00 PM | Clay | 3 | 50 | 1.04 | 171 | 24423
3315-O-2021 | 3315 | Outside | Flexible | 11/19/2021 | Aggregate |  | 12:54:00 PM | Clay | 1 | 750 | 1.14 | 171
3315-O-2021 | 3315 | Outside | Flexible | 11/19/2021 | Aggregate |  | 12:59:00 PM | Clay | 2 | 50 | 1.12 | 171
3315-O-2021 | 3315 | Outside | Flexible | 11/19/2021 | Aggregate |  | 1:04:00 PM | Clay | 3 | 50 | 1.08 | 171
3401-I-2021 | 3401 | Inside | Flexible | 07/02/2021 | Aggregate |  | 1:49:00 PM | Clay | 1 | 50 | 0.92 | 31 | 4446
3401-I-2021 | 3401 | Inside | Flexible | 07/02/2021 | Aggregate |  | 1:53:00 PM | Clay | 2 | 50 | 0.89 | 31 | 4446
3401-I-2021 | 3401 | Inside | Flexible | 07/02/2021 | Aggregate |  | 1:57:00 PM | Clay | 3 | 50 | 0.91 | 31 | 4446
3401-O-2021 | 3401 | Outside | Flexible | 07/02/2021 | Aggregate |  | 2:00:00 PM | Clay | 1 | 50 | 1.17 | 31
3401-O-2021 | 3401 | Outside | Flexible | 07/02/2021 | Aggregate |  | 2:04:00 PM | Clay | 2 | 50 | 1.12 | 31
3401-O-2021 | 3401 | Outside | Flexible | 07/02/2021 | Aggregate |  | 2:09:00 PM | Clay | 3 | 50 | 1.1 | 31
3401-I-2021 | 3401 | Inside | Flexible | 07/16/2021 | Aggregate |  | 10:09:00 AM | Clay | 1 | 50 | 1.24 | 45 | 6325
3401-I-2021 | 3401 | Inside | Flexible | 07/16/2021 | Aggregate |  | 10:14:00 AM | Clay | 2 | 50 | 1.2 | 45 | 6325
3401-I-2021 | 3401 | Inside | Flexible | 07/16/2021 | Aggregate |  | 10:19:00 AM | Clay | 3 | 50 | 1.27 | 45 | 6325
3401-O-2021 | 3401 | Outside | Flexible | 07/16/2021 | Aggregate |  | 10:21:00 AM | Clay | 1 | 50 | 1.27 | 45
3401-O-2021 | 3401 | Outside | Flexible | 07/16/2021 | Aggregate |  | 10:31:00 AM | Clay | 3 | 50 | 1.24 | 45
3401-I-2021 | 3401 | Inside | Flexible | 08/03/2021 | Aggregate |  | 3:48:00 PM | Clay | 1 | 50 | 1.03 | 63 | 8992
3401-I-2021 | 3401 | Inside | Flexible | 08/03/2021 | Aggregate |  | 3:57:00 PM | Clay | 3 | 50 | 1.04 | 63 | 8992
3401-I-2021 | 3401 | Inside | Flexible | 09/01/2021 | Aggregate |  | 9:39:00 AM | Clay | 1 | 50 | 0.94 | 92 | 12972
3401-I-2021 | 3401 | Inside | Flexible | 09/01/2021 | Aggregate |  | 9:43:00 AM | Clay | 2 | 50 | 0.94 | 92 | 12972
3401-I-2021 | 3401 | Inside | Flexible | 10/22/2021 | Aggregate |  | 3:13:00 PM | Clay | 1 | 50 | 1.1 | 143 | 21590
3401-I-2021 | 3401 | Inside | Flexible | 10/22/2021 | Aggregate |  | 3:18:00 PM | Clay | 2 | 50 | 1.08 | 143 | 21590
3401-I-2021 | 3401 | Inside | Flexible | 10/22/2021 | Aggregate |  | 3:22:00 PM | Clay | 3 | 750 | 1.1 | 143 | 21590
3401-O-2021 | 3401 | Outside | Flexible | 10/22/2021 | Aggregate |  | 3:26:00 PM | Clay | 1 | 50 | 1.02 | 143
3401-O-2021 | 3401 | Outside | Flexible | 10/22/2021 | Aggregate |  | 3:31:00 PM | Clay | 2 | 50 | 1.06 | 143
3401-O-2021 | 3401 | Outside | Flexible | 10/22/2021 | Aggregate |  | 3:35:00 PM | Clay | 3 | 50 | 1.24 | 143
3401-I-2021 | 3401 | Inside | Flexible | 11/19/2021 | Aggregate |  | 12:33:00 PM | Clay | 1 | 50 | 1.04 | 171 | 24423
3401-I-2021 | 3401 | Inside | Flexible | 11/19/2021 | Aggregate |  | 12:45:00 PM | Clay | 2 | 50 | 1.05 | 171 | 24423
3401-I-2021 | 3401 | Inside | Flexible | 11/19/2021 | Aggregate |  | 12:50:00 PM | Clay | 3 | 50 | 1.06 | 171 | 24423
3401-O-2021 | 3401 | Outside | Flexible | 11/19/2021 | Aggregate |  | 12:54:00 PM | Clay | 1 | 750 | 1.01 | 171
3401-O-2021 | 3401 | Outside | Flexible | 11/19/2021 | Aggregate |  | 12:59:00 PM | Clay | 2 | 50 | 1.01 | 171
3401-O-2021 | 3401 | Outside | Flexible | 11/19/2021 | Aggregate |  | 1:04:00 PM | Clay | 3 | 50 | 0.96 | 171
3402-I-2021 | 3402 | Inside | Flexible | 09/01/2021 | Aggregate |  | 9:39:00 AM | Clay | 1 | 50 | 0.94 | 92 | 12972
3402-I-2021 | 3402 | Inside | Flexible | 09/01/2021 | Aggregate |  | 9:43:00 AM | Clay | 2 | 50 | 0.94 | 92 | 12972
3402-I-2021 | 3402 | Inside | Flexible | 10/22/2021 | Aggregate |  | 3:13:00 PM | Clay | 1 | 50 | 1.1 | 143 | 21590
3402-I-2021 | 3402 | Inside | Flexible | 10/22/2021 | Aggregate |  | 3:18:00 PM | Clay | 2 | 50 | 1.08 | 143 | 21590
3402-I-2021 | 3402 | Inside | Flexible | 10/22/2021 | Aggregate |  | 3:22:00 PM | Clay | 3 | 750 | 1.1 | 143 | 21590
3402-O-2021 | 3402 | Outside | Flexible | 10/22/2021 | Aggregate |  | 3:26:00 PM | Clay | 1 | 50 | 1.02 | 143
3402-O-2021 | 3402 | Outside | Flexible | 10/22/2021 | Aggregate |  | 3:31:00 PM | Clay | 2 | 50 | 1.06 | 143
3402-O-2021 | 3402 | Outside | Flexible | 10/22/2021 | Aggregate |  | 3:35:00 PM | Clay | 3 | 50 | 1.24 | 143
3402-I-2021 | 3402 | Inside | Flexible | 11/19/2021 | Aggregate |  | 12:33:00 PM | Clay | 1 | 50 | 1.04 | 171 | 24423
3402-I-2021 | 3402 | Inside | Flexible | 11/19/2021 | Aggregate |  | 12:45:00 PM | Clay | 2 | 50 | 1.05 | 171 | 24423
3402-I-2021 | 3402 | Inside | Flexible | 11/19/2021 | Aggregate |  | 12:50:00 PM | Clay | 3 | 50 | 1.06 | 171 | 24423
3402-O-2021 | 3402 | Outside | Flexible | 11/19/2021 | Aggregate |  | 12:54:00 PM | Clay | 1 | 750 | 1.01 | 171
3402-O-2021 | 3402 | Outside | Flexible | 11/19/2021 | Aggregate |  | 12:59:00 PM | Clay | 2 | 50 | 1.01 | 171
3402-O-2021 | 3402 | Outside | Flexible | 11/19/2021 | Aggregate |  | 1:04:00 PM | Clay | 3 | 50 | 0.96 | 171
3402-I-2021 | 3402 | Inside | Flexible | 07/02/2021 | Aggregate |  | 1:49:00 PM | Clay | 1 | 50 | 0.92 | 31 | 4446
3402-I-2021 | 3402 | Inside | Flexible | 07/02/2021 | Aggregate |  | 1:53:00 PM | Clay | 2 | 50 | 0.89 | 31 | 4446
3402-I-2021 | 3402 | Inside | Flexible | 07/02/2021 | Aggregate |  | 1:57:00 PM | Clay | 3 | 50 | 0.91 | 31 | 4446
3402-O-2021 | 3402 | Outside | Flexible | 07/02/2021 | Aggregate |  | 2:00:00 PM | Clay | 1 | 50 | 1.17 | 31
3402-O-2021 | 3402 | Outside | Flexible | 07/02/2021 | Aggregate |  | 2:04:00 PM | Clay | 2 | 50 | 1.12 | 31
3402-O-2021 | 3402 | Outside | Flexible | 07/02/2021 | Aggregate |  | 2:09:00 PM | Clay | 3 | 50 | 1.1 | 31
3402-I-2021 | 3402 | Inside | Flexible | 07/16/2021 | Aggregate |  | 10:09:00 AM | Clay | 1 | 50 | 1.24 | 45 | 6325
3402-I-2021 | 3402 | Inside | Flexible | 07/16/2021 | Aggregate |  | 10:14:00 AM | Clay | 2 | 50 | 1.2 | 45 | 6325
3402-I-2021 | 3402 | Inside | Flexible | 07/16/2021 | Aggregate |  | 10:19:00 AM | Clay | 3 | 50 | 1.27 | 45 | 6325
3402-O-2021 | 3402 | Outside | Flexible | 07/16/2021 | Aggregate |  | 10:21:00 AM | Clay | 1 | 50 | 1.27 | 45
3402-O-2021 | 3402 | Outside | Flexible | 07/16/2021 | Aggregate |  | 10:31:00 AM | Clay | 3 | 50 | 1.24 | 45
3402-I-2021 | 3402 | Inside | Flexible | 08/03/2021 | Aggregate |  | 3:48:00 PM | Clay | 1 | 50 | 1.03 | 63 | 8992
3402-I-2021 | 3402 | Inside | Flexible | 08/03/2021 | Aggregate |  | 3:57:00 PM | Clay | 3 | 50 | 1.04 | 63 | 8992
3403-I-2021 | 3403 | Inside | Flexible | 07/02/2021 | Aggregate |  | 1:49:00 PM | Clay | 1 | 50 | 0.92 | 31 | 4446
3403-I-2021 | 3403 | Inside | Flexible | 07/02/2021 | Aggregate |  | 1:53:00 PM | Clay | 2 | 50 | 0.89 | 31 | 4446
3403-I-2021 | 3403 | Inside | Flexible | 07/02/2021 | Aggregate |  | 1:57:00 PM | Clay | 3 | 50 | 0.91 | 31 | 4446
3403-O-2021 | 3403 | Outside | Flexible | 07/02/2021 | Aggregate |  | 2:00:00 PM | Clay | 1 | 50 | 1.17 | 31
3403-O-2021 | 3403 | Outside | Flexible | 07/02/2021 | Aggregate |  | 2:04:00 PM | Clay | 2 | 50 | 1.12 | 31
3403-O-2021 | 3403 | Outside | Flexible | 07/02/2021 | Aggregate |  | 2:09:00 PM | Clay | 3 | 50 | 1.1 | 31
3403-I-2021 | 3403 | Inside | Flexible | 07/16/2021 | Aggregate |  | 10:09:00 AM | Clay | 1 | 50 | 1.24 | 45 | 6325
3403-I-2021 | 3403 | Inside | Flexible | 07/16/2021 | Aggregate |  | 10:14:00 AM | Clay | 2 | 50 | 1.2 | 45 | 6325
3403-I-2021 | 3403 | Inside | Flexible | 07/16/2021 | Aggregate |  | 10:19:00 AM | Clay | 3 | 50 | 1.27 | 45 | 6325
3403-O-2021 | 3403 | Outside | Flexible | 07/16/2021 | Aggregate |  | 10:21:00 AM | Clay | 1 | 50 | 1.27 | 45
3403-O-2021 | 3403 | Outside | Flexible | 07/16/2021 | Aggregate |  | 10:31:00 AM | Clay | 3 | 50 | 1.24 | 45
3403-I-2021 | 3403 | Inside | Flexible | 08/03/2021 | Aggregate |  | 3:48:00 PM | Clay | 1 | 50 | 1.03 | 63 | 8992
3403-I-2021 | 3403 | Inside | Flexible | 08/03/2021 | Aggregate |  | 3:57:00 PM | Clay | 3 | 50 | 1.04 | 63 | 8992
3403-I-2021 | 3403 | Inside | Flexible | 09/01/2021 | Aggregate |  | 9:39:00 AM | Clay | 1 | 50 | 0.94 | 92 | 12972
3403-I-2021 | 3403 | Inside | Flexible | 09/01/2021 | Aggregate |  | 9:43:00 AM | Clay | 2 | 50 | 0.94 | 92 | 12972
3403-I-2021 | 3403 | Inside | Flexible | 10/22/2021 | Aggregate |  | 3:13:00 PM | Clay | 1 | 50 | 1.1 | 143 | 21590
3403-I-2021 | 3403 | Inside | Flexible | 10/22/2021 | Aggregate |  | 3:18:00 PM | Clay | 2 | 50 | 1.08 | 143 | 21590
3403-I-2021 | 3403 | Inside | Flexible | 10/22/2021 | Aggregate |  | 3:22:00 PM | Clay | 3 | 750 | 1.1 | 143 | 21590
3403-O-2021 | 3403 | Outside | Flexible | 10/22/2021 | Aggregate |  | 3:26:00 PM | Clay | 1 | 50 | 1.02 | 143
3403-O-2021 | 3403 | Outside | Flexible | 10/22/2021 | Aggregate |  | 3:31:00 PM | Clay | 2 | 50 | 1.06 | 143
3403-O-2021 | 3403 | Outside | Flexible | 10/22/2021 | Aggregate |  | 3:35:00 PM | Clay | 3 | 50 | 1.24 | 143
3403-I-2021 | 3403 | Inside | Flexible | 11/19/2021 | Aggregate |  | 12:33:00 PM | Clay | 1 | 50 | 1.04 | 171 | 24423
3403-I-2021 | 3403 | Inside | Flexible | 11/19/2021 | Aggregate |  | 12:45:00 PM | Clay | 2 | 50 | 1.05 | 171 | 24423
3403-I-2021 | 3403 | Inside | Flexible | 11/19/2021 | Aggregate |  | 12:50:00 PM | Clay | 3 | 50 | 1.06 | 171 | 24423
3403-O-2021 | 3403 | Outside | Flexible | 11/19/2021 | Aggregate |  | 12:54:00 PM | Clay | 1 | 750 | 1.01 | 171
3403-O-2021 | 3403 | Outside | Flexible | 11/19/2021 | Aggregate |  | 12:59:00 PM | Clay | 2 | 50 | 1.01 | 171
3403-O-2021 | 3403 | Outside | Flexible | 11/19/2021 | Aggregate |  | 1:04:00 PM | Clay | 3 | 50 | 0.96 | 171
3404-I-2021 | 3404 | Inside | Flexible | 11/19/2021 | Aggregate |  | 12:50:00 PM | Clay | 3 | 50 | 1.06 | 171 | 24423
3404-O-2021 | 3404 | Outside | Flexible | 11/19/2021 | Aggregate |  | 12:54:00 PM | Clay | 1 | 750 | 1.01 | 171
3404-O-2021 | 3404 | Outside | Flexible | 11/19/2021 | Aggregate |  | 12:59:00 PM | Clay | 2 | 50 | 1.01 | 171
3404-O-2021 | 3404 | Outside | Flexible | 11/19/2021 | Aggregate |  | 1:04:00 PM | Clay | 3 | 50 | 0.96 | 171
3404-I-2021 | 3404 | Inside | Flexible | 07/02/2021 | Aggregate |  | 1:49:00 PM | Clay | 1 | 50 | 0.92 | 31 | 4446
3404-I-2021 | 3404 | Inside | Flexible | 07/02/2021 | Aggregate |  | 1:53:00 PM | Clay | 2 | 50 | 0.89 | 31 | 4446
3404-I-2021 | 3404 | Inside | Flexible | 07/02/2021 | Aggregate |  | 1:57:00 PM | Clay | 3 | 50 | 0.91 | 31 | 4446
3404-O-2021 | 3404 | Outside | Flexible | 07/02/2021 | Aggregate |  | 2:00:00 PM | Clay | 1 | 50 | 1.17 | 31
3404-O-2021 | 3404 | Outside | Flexible | 07/02/2021 | Aggregate |  | 2:04:00 PM | Clay | 2 | 50 | 1.12 | 31
3404-O-2021 | 3404 | Outside | Flexible | 07/02/2021 | Aggregate |  | 2:09:00 PM | Clay | 3 | 50 | 1.1 | 31
3404-I-2021 | 3404 | Inside | Flexible | 07/16/2021 | Aggregate |  | 10:09:00 AM | Clay | 1 | 50 | 1.24 | 45 | 6325
3404-I-2021 | 3404 | Inside | Flexible | 07/16/2021 | Aggregate |  | 10:14:00 AM | Clay | 2 | 50 | 1.2 | 45 | 6325
3404-I-2021 | 3404 | Inside | Flexible | 07/16/2021 | Aggregate |  | 10:19:00 AM | Clay | 3 | 50 | 1.27 | 45 | 6325
3404-O-2021 | 3404 | Outside | Flexible | 07/16/2021 | Aggregate |  | 10:21:00 AM | Clay | 1 | 50 | 1.27 | 45
3404-O-2021 | 3404 | Outside | Flexible | 07/16/2021 | Aggregate |  | 10:31:00 AM | Clay | 3 | 50 | 1.24 | 45
3404-I-2021 | 3404 | Inside | Flexible | 08/03/2021 | Aggregate |  | 3:48:00 PM | Clay | 1 | 50 | 1.03 | 63 | 8992
3404-I-2021 | 3404 | Inside | Flexible | 08/03/2021 | Aggregate |  | 3:57:00 PM | Clay | 3 | 50 | 1.04 | 63 | 8992
3404-I-2021 | 3404 | Inside | Flexible | 09/01/2021 | Aggregate |  | 9:39:00 AM | Clay | 1 | 50 | 0.94 | 92 | 12972
3404-I-2021 | 3404 | Inside | Flexible | 09/01/2021 | Aggregate |  | 9:43:00 AM | Clay | 2 | 50 | 0.94 | 92 | 12972
3404-I-2021 | 3404 | Inside | Flexible | 10/22/2021 | Aggregate |  | 3:13:00 PM | Clay | 1 | 50 | 1.1 | 143 | 21590
3404-I-2021 | 3404 | Inside | Flexible | 10/22/2021 | Aggregate |  | 3:18:00 PM | Clay | 2 | 50 | 1.08 | 143 | 21590
3404-I-2021 | 3404 | Inside | Flexible | 10/22/2021 | Aggregate |  | 3:22:00 PM | Clay | 3 | 750 | 1.1 | 143 | 21590
3404-O-2021 | 3404 | Outside | Flexible | 10/22/2021 | Aggregate |  | 3:26:00 PM | Clay | 1 | 50 | 1.02 | 143
3404-O-2021 | 3404 | Outside | Flexible | 10/22/2021 | Aggregate |  | 3:31:00 PM | Clay | 2 | 50 | 1.06 | 143
3404-O-2021 | 3404 | Outside | Flexible | 10/22/2021 | Aggregate |  | 3:35:00 PM | Clay | 3 | 50 | 1.24 | 143
3404-I-2021 | 3404 | Inside | Flexible | 11/19/2021 | Aggregate |  | 12:33:00 PM | Clay | 1 | 50 | 1.04 | 171 | 24423
3404-I-2021 | 3404 | Inside | Flexible | 11/19/2021 | Aggregate |  | 12:45:00 PM | Clay | 2 | 50 | 1.05 | 171 | 24423
3405-I-2021 | 3405 | Inside | Flexible | 07/02/2021 | Aggregate |  | 1:49:00 PM | Clay | 1 | 50 | 0.92 | 31 | 4446
3405-I-2021 | 3405 | Inside | Flexible | 07/02/2021 | Aggregate |  | 1:53:00 PM | Clay | 2 | 50 | 0.89 | 31 | 4446
3405-I-2021 | 3405 | Inside | Flexible | 07/02/2021 | Aggregate |  | 1:57:00 PM | Clay | 3 | 50 | 0.91 | 31 | 4446
3405-O-2021 | 3405 | Outside | Flexible | 07/02/2021 | Aggregate |  | 2:00:00 PM | Clay | 1 | 50 | 1.17 | 31
3405-O-2021 | 3405 | Outside | Flexible | 07/02/2021 | Aggregate |  | 2:04:00 PM | Clay | 2 | 50 | 1.12 | 31
3405-O-2021 | 3405 | Outside | Flexible | 07/02/2021 | Aggregate |  | 2:09:00 PM | Clay | 3 | 50 | 1.1 | 31
3405-I-2021 | 3405 | Inside | Flexible | 07/16/2021 | Aggregate |  | 10:09:00 AM | Clay | 1 | 50 | 1.24 | 45 | 6325
3405-I-2021 | 3405 | Inside | Flexible | 07/16/2021 | Aggregate |  | 10:14:00 AM | Clay | 2 | 50 | 1.2 | 45 | 6325
3405-I-2021 | 3405 | Inside | Flexible | 07/16/2021 | Aggregate |  | 10:19:00 AM | Clay | 3 | 50 | 1.27 | 45 | 6325
3405-O-2021 | 3405 | Outside | Flexible | 07/16/2021 | Aggregate |  | 10:21:00 AM | Clay | 1 | 50 | 1.27 | 45
3405-O-2021 | 3405 | Outside | Flexible | 07/16/2021 | Aggregate |  | 10:31:00 AM | Clay | 3 | 50 | 1.24 | 45
3405-I-2021 | 3405 | Inside | Flexible | 08/03/2021 | Aggregate |  | 3:48:00 PM | Clay | 1 | 50 | 1.03 | 63 | 8992
3405-I-2021 | 3405 | Inside | Flexible | 08/03/2021 | Aggregate |  | 3:57:00 PM | Clay | 3 | 50 | 1.04 | 63 | 8992
3405-I-2021 | 3405 | Inside | Flexible | 09/01/2021 | Aggregate |  | 9:39:00 AM | Clay | 1 | 50 | 0.94 | 92 | 12972
3405-I-2021 | 3405 | Inside | Flexible | 09/01/2021 | Aggregate |  | 9:43:00 AM | Clay | 2 | 50 | 0.94 | 92 | 12972
3405-I-2021 | 3405 | Inside | Flexible | 10/22/2021 | Aggregate |  | 3:13:00 PM | Clay | 1 | 50 | 1.1 | 143 | 21590
3405-I-2021 | 3405 | Inside | Flexible | 10/22/2021 | Aggregate |  | 3:18:00 PM | Clay | 2 | 50 | 1.08 | 143 | 21590
3405-I-2021 | 3405 | Inside | Flexible | 10/22/2021 | Aggregate |  | 3:22:00 PM | Clay | 3 | 750 | 1.1 | 143 | 21590
3405-O-2021 | 3405 | Outside | Flexible | 10/22/2021 | Aggregate |  | 3:26:00 PM | Clay | 1 | 50 | 1.02 | 143
3405-O-2021 | 3405 | Outside | Flexible | 10/22/2021 | Aggregate |  | 3:31:00 PM | Clay | 2 | 50 | 1.06 | 143
3405-O-2021 | 3405 | Outside | Flexible | 10/22/2021 | Aggregate |  | 3:35:00 PM | Clay | 3 | 50 | 1.24 | 143
3405-I-2021 | 3405 | Inside | Flexible | 11/19/2021 | Aggregate |  | 12:33:00 PM | Clay | 1 | 50 | 1.04 | 171 | 24423
3405-I-2021 | 3405 | Inside | Flexible | 11/19/2021 | Aggregate |  | 12:45:00 PM | Clay | 2 | 50 | 1.05 | 171 | 24423
3405-I-2021 | 3405 | Inside | Flexible | 11/19/2021 | Aggregate |  | 12:50:00 PM | Clay | 3 | 50 | 1.06 | 171 | 24423
3405-O-2021 | 3405 | Outside | Flexible | 11/19/2021 | Aggregate |  | 12:54:00 PM | Clay | 1 | 750 | 1.01 | 171
3405-O-2021 | 3405 | Outside | Flexible | 11/19/2021 | Aggregate |  | 12:59:00 PM | Clay | 2 | 50 | 1.01 | 171
3405-O-2021 | 3405 | Outside | Flexible | 11/19/2021 | Aggregate |  | 1:04:00 PM | Clay | 3 | 50 | 0.96 | 171
3406-I-2021 | 3406 | Inside | Flexible | 07/02/2021 | Aggregate |  | 1:49:00 PM | Clay | 1 | 50 | 0.92 | 31 | 4446
3406-I-2021 | 3406 | Inside | Flexible | 07/02/2021 | Aggregate |  | 1:53:00 PM | Clay | 2 | 50 | 0.89 | 31 | 4446
3406-I-2021 | 3406 | Inside | Flexible | 07/02/2021 | Aggregate |  | 1:57:00 PM | Clay | 3 | 50 | 0.91 | 31 | 4446
3406-O-2021 | 3406 | Outside | Flexible | 07/02/2021 | Aggregate |  | 2:00:00 PM | Clay | 1 | 50 | 1.17 | 31
3406-O-2021 | 3406 | Outside | Flexible | 07/02/2021 | Aggregate |  | 2:04:00 PM | Clay | 2 | 50 | 1.12 | 31
3406-O-2021 | 3406 | Outside | Flexible | 07/02/2021 | Aggregate |  | 2:09:00 PM | Clay | 3 | 50 | 1.1 | 31
3406-I-2021 | 3406 | Inside | Flexible | 07/16/2021 | Aggregate |  | 10:09:00 AM | Clay | 1 | 50 | 1.24 | 45 | 6325
3406-I-2021 | 3406 | Inside | Flexible | 07/16/2021 | Aggregate |  | 10:14:00 AM | Clay | 2 | 50 | 1.2 | 45 | 6325
3406-I-2021 | 3406 | Inside | Flexible | 07/16/2021 | Aggregate |  | 10:19:00 AM | Clay | 3 | 50 | 1.27 | 45 | 6325
3406-O-2021 | 3406 | Outside | Flexible | 07/16/2021 | Aggregate |  | 10:21:00 AM | Clay | 1 | 50 | 1.27 | 45
3406-O-2021 | 3406 | Outside | Flexible | 07/16/2021 | Aggregate |  | 10:31:00 AM | Clay | 3 | 50 | 1.24 | 45
3406-I-2021 | 3406 | Inside | Flexible | 08/03/2021 | Aggregate |  | 3:48:00 PM | Clay | 1 | 50 | 1.03 | 63 | 8992
3406-I-2021 | 3406 | Inside | Flexible | 08/03/2021 | Aggregate |  | 3:57:00 PM | Clay | 3 | 50 | 1.04 | 63 | 8992
3406-I-2021 | 3406 | Inside | Flexible | 09/01/2021 | Aggregate |  | 9:39:00 AM | Clay | 1 | 50 | 0.94 | 92 | 12972
3406-I-2021 | 3406 | Inside | Flexible | 09/01/2021 | Aggregate |  | 9:43:00 AM | Clay | 2 | 50 | 0.94 | 92 | 12972
3406-I-2021 | 3406 | Inside | Flexible | 10/22/2021 | Aggregate |  | 3:13:00 PM | Clay | 1 | 50 | 1.1 | 143 | 21590
3406-I-2021 | 3406 | Inside | Flexible | 10/22/2021 | Aggregate |  | 3:18:00 PM | Clay | 2 | 50 | 1.08 | 143 | 21590
3406-I-2021 | 3406 | Inside | Flexible | 10/22/2021 | Aggregate |  | 3:22:00 PM | Clay | 3 | 750 | 1.1 | 143 | 21590
3406-O-2021 | 3406 | Outside | Flexible | 10/22/2021 | Aggregate |  | 3:26:00 PM | Clay | 1 | 50 | 1.02 | 143
3406-O-2021 | 3406 | Outside | Flexible | 10/22/2021 | Aggregate |  | 3:31:00 PM | Clay | 2 | 50 | 1.06 | 143
3406-O-2021 | 3406 | Outside | Flexible | 10/22/2021 | Aggregate |  | 3:35:00 PM | Clay | 3 | 50 | 1.24 | 143
3406-I-2021 | 3406 | Inside | Flexible | 11/19/2021 | Aggregate |  | 12:33:00 PM | Clay | 1 | 50 | 1.04 | 171 | 24423
3406-I-2021 | 3406 | Inside | Flexible | 11/19/2021 | Aggregate |  | 12:45:00 PM | Clay | 2 | 50 | 1.05 | 171 | 24423
3406-I-2021 | 3406 | Inside | Flexible | 11/19/2021 | Aggregate |  | 12:50:00 PM | Clay | 3 | 50 | 1.06 | 171 | 24423
3406-O-2021 | 3406 | Outside | Flexible | 11/19/2021 | Aggregate |  | 12:54:00 PM | Clay | 1 | 750 | 1.01 | 171
3406-O-2021 | 3406 | Outside | Flexible | 11/19/2021 | Aggregate |  | 12:59:00 PM | Clay | 2 | 50 | 1.01 | 171
3406-O-2021 | 3406 | Outside | Flexible | 11/19/2021 | Aggregate |  | 1:04:00 PM | Clay | 3 | 50 | 0.96 | 171
3407-I-2021 | 3407 | Inside | Flexible | 07/02/2021 | Aggregate |  | 1:49:00 PM | Clay | 1 | 50 | 0.92 | 31 | 4446
3407-I-2021 | 3407 | Inside | Flexible | 07/02/2021 | Aggregate |  | 1:53:00 PM | Clay | 2 | 50 | 0.89 | 31 | 4446
3407-I-2021 | 3407 | Inside | Flexible | 07/02/2021 | Aggregate |  | 1:57:00 PM | Clay | 3 | 50 | 0.91 | 31 | 4446
3407-O-2021 | 3407 | Outside | Flexible | 07/02/2021 | Aggregate |  | 2:00:00 PM | Clay | 1 | 50 | 1.17 | 31
3407-O-2021 | 3407 | Outside | Flexible | 07/02/2021 | Aggregate |  | 2:04:00 PM | Clay | 2 | 50 | 1.12 | 31
3407-O-2021 | 3407 | Outside | Flexible | 07/02/2021 | Aggregate |  | 2:09:00 PM | Clay | 3 | 50 | 1.1 | 31
3407-I-2021 | 3407 | Inside | Flexible | 07/16/2021 | Aggregate |  | 10:09:00 AM | Clay | 1 | 50 | 1.24 | 45 | 6325
3407-I-2021 | 3407 | Inside | Flexible | 07/16/2021 | Aggregate |  | 10:14:00 AM | Clay | 2 | 50 | 1.2 | 45 | 6325
3407-I-2021 | 3407 | Inside | Flexible | 07/16/2021 | Aggregate |  | 10:19:00 AM | Clay | 3 | 50 | 1.27 | 45 | 6325
3407-O-2021 | 3407 | Outside | Flexible | 07/16/2021 | Aggregate |  | 10:21:00 AM | Clay | 1 | 50 | 1.27 | 45
3407-O-2021 | 3407 | Outside | Flexible | 07/16/2021 | Aggregate |  | 10:31:00 AM | Clay | 3 | 50 | 1.24 | 45
3407-I-2021 | 3407 | Inside | Flexible | 08/03/2021 | Aggregate |  | 3:48:00 PM | Clay | 1 | 50 | 1.03 | 63 | 8992
3407-I-2021 | 3407 | Inside | Flexible | 08/03/2021 | Aggregate |  | 3:57:00 PM | Clay | 3 | 50 | 1.04 | 63 | 8992
3407-I-2021 | 3407 | Inside | Flexible | 09/01/2021 | Aggregate |  | 9:39:00 AM | Clay | 1 | 50 | 0.94 | 92 | 12972
3407-I-2021 | 3407 | Inside | Flexible | 09/01/2021 | Aggregate |  | 9:43:00 AM | Clay | 2 | 50 | 0.94 | 92 | 12972
3407-I-2021 | 3407 | Inside | Flexible | 10/22/2021 | Aggregate |  | 3:13:00 PM | Clay | 1 | 50 | 1.1 | 143 | 21590
3407-I-2021 | 3407 | Inside | Flexible | 10/22/2021 | Aggregate |  | 3:18:00 PM | Clay | 2 | 50 | 1.08 | 143 | 21590
3407-I-2021 | 3407 | Inside | Flexible | 10/22/2021 | Aggregate |  | 3:22:00 PM | Clay | 3 | 750 | 1.1 | 143 | 21590
3407-O-2021 | 3407 | Outside | Flexible | 10/22/2021 | Aggregate |  | 3:26:00 PM | Clay | 1 | 50 | 1.02 | 143
3407-O-2021 | 3407 | Outside | Flexible | 10/22/2021 | Aggregate |  | 3:31:00 PM | Clay | 2 | 50 | 1.06 | 143
3407-O-2021 | 3407 | Outside | Flexible | 10/22/2021 | Aggregate |  | 3:35:00 PM | Clay | 3 | 50 | 1.24 | 143
3407-I-2021 | 3407 | Inside | Flexible | 11/19/2021 | Aggregate |  | 12:33:00 PM | Clay | 1 | 50 | 1.04 | 171 | 24423
3407-I-2021 | 3407 | Inside | Flexible | 11/19/2021 | Aggregate |  | 12:45:00 PM | Clay | 2 | 50 | 1.05 | 171 | 24423
3407-I-2021 | 3407 | Inside | Flexible | 11/19/2021 | Aggregate |  | 12:50:00 PM | Clay | 3 | 50 | 1.06 | 171 | 24423
3407-O-2021 | 3407 | Outside | Flexible | 11/19/2021 | Aggregate |  | 12:54:00 PM | Clay | 1 | 750 | 1.01 | 171
3407-O-2021 | 3407 | Outside | Flexible | 11/19/2021 | Aggregate |  | 12:59:00 PM | Clay | 2 | 50 | 1.01 | 171
3407-O-2021 | 3407 | Outside | Flexible | 11/19/2021 | Aggregate |  | 1:04:00 PM | Clay | 3 | 50 | 0.96 | 171
3409-I-2021 | 3409 | Inside | Flexible | 07/02/2021 | Aggregate |  | 1:53:00 PM | Clay | 2 | 50 | 0.89 | 31 | 4446
3409-I-2021 | 3409 | Inside | Flexible | 07/02/2021 | Aggregate |  | 1:57:00 PM | Clay | 3 | 50 | 0.91 | 31 | 4446
3409-O-2021 | 3409 | Outside | Flexible | 07/02/2021 | Aggregate |  | 2:00:00 PM | Clay | 1 | 50 | 1.17 | 31
3409-O-2021 | 3409 | Outside | Flexible | 07/02/2021 | Aggregate |  | 2:04:00 PM | Clay | 2 | 50 | 1.12 | 31
3409-O-2021 | 3409 | Outside | Flexible | 07/02/2021 | Aggregate |  | 2:09:00 PM | Clay | 3 | 50 | 1.1 | 31
3409-I-2021 | 3409 | Inside | Flexible | 07/16/2021 | Aggregate |  | 10:09:00 AM | Clay | 1 | 50 | 1.24 | 45 | 6325
3409-I-2021 | 3409 | Inside | Flexible | 07/16/2021 | Aggregate |  | 10:14:00 AM | Clay | 2 | 50 | 1.2 | 45 | 6325
3409-I-2021 | 3409 | Inside | Flexible | 07/16/2021 | Aggregate |  | 10:19:00 AM | Clay | 3 | 50 | 1.27 | 45 | 6325
3409-O-2021 | 3409 | Outside | Flexible | 07/16/2021 | Aggregate |  | 10:21:00 AM | Clay | 1 | 50 | 1.27 | 45
3409-O-2021 | 3409 | Outside | Flexible | 07/16/2021 | Aggregate |  | 10:31:00 AM | Clay | 3 | 50 | 1.24 | 45
3409-I-2021 | 3409 | Inside | Flexible | 08/03/2021 | Aggregate |  | 3:48:00 PM | Clay | 1 | 50 | 1.03 | 63 | 8992
3409-I-2021 | 3409 | Inside | Flexible | 08/03/2021 | Aggregate |  | 3:57:00 PM | Clay | 3 | 50 | 1.04 | 63 | 8992
3409-I-2021 | 3409 | Inside | Flexible | 09/01/2021 | Aggregate |  | 9:39:00 AM | Clay | 1 | 50 | 0.94 | 92 | 12972
3409-I-2021 | 3409 | Inside | Flexible | 09/01/2021 | Aggregate |  | 9:43:00 AM | Clay | 2 | 50 | 0.94 | 92 | 12972
3409-I-2021 | 3409 | Inside | Flexible | 10/22/2021 | Aggregate |  | 3:13:00 PM | Clay | 1 | 50 | 1.1 | 143 | 21590
3409-I-2021 | 3409 | Inside | Flexible | 10/22/2021 | Aggregate |  | 3:18:00 PM | Clay | 2 | 50 | 1.08 | 143 | 21590
3409-I-2021 | 3409 | Inside | Flexible | 10/22/2021 | Aggregate |  | 3:22:00 PM | Clay | 3 | 750 | 1.1 | 143 | 21590
3409-O-2021 | 3409 | Outside | Flexible | 10/22/2021 | Aggregate |  | 3:26:00 PM | Clay | 1 | 50 | 1.02 | 143
3409-O-2021 | 3409 | Outside | Flexible | 10/22/2021 | Aggregate |  | 3:31:00 PM | Clay | 2 | 50 | 1.06 | 143
3409-O-2021 | 3409 | Outside | Flexible | 10/22/2021 | Aggregate |  | 3:35:00 PM | Clay | 3 | 50 | 1.24 | 143
3409-I-2021 | 3409 | Inside | Flexible | 11/19/2021 | Aggregate |  | 12:33:00 PM | Clay | 1 | 50 | 1.04 | 171 | 24423
3409-I-2021 | 3409 | Inside | Flexible | 11/19/2021 | Aggregate |  | 12:45:00 PM | Clay | 2 | 50 | 1.05 | 171 | 24423
3409-I-2021 | 3409 | Inside | Flexible | 11/19/2021 | Aggregate |  | 12:50:00 PM | Clay | 3 | 50 | 1.06 | 171 | 24423
3409-O-2021 | 3409 | Outside | Flexible | 11/19/2021 | Aggregate |  | 12:54:00 PM | Clay | 1 | 750 | 1.01 | 171
3409-O-2021 | 3409 | Outside | Flexible | 11/19/2021 | Aggregate |  | 12:59:00 PM | Clay | 2 | 50 | 1.01 | 171
3409-O-2021 | 3409 | Outside | Flexible | 11/19/2021 | Aggregate |  | 1:04:00 PM | Clay | 3 | 50 | 0.96 | 171
3409-I-2021 | 3409 | Inside | Flexible | 07/02/2021 | Aggregate |  | 1:49:00 PM | Clay | 1 | 50 | 0.92 | 31 | 4446
3410-I-2021 | 3410 | Inside | Flexible | 07/02/2021 | Aggregate |  | 1:49:00 PM | Clay | 1 | 50 | 0.92 | 31 | 4446
3410-I-2021 | 3410 | Inside | Flexible | 07/02/2021 | Aggregate |  | 1:53:00 PM | Clay | 2 | 50 | 0.89 | 31 | 4446
3410-I-2021 | 3410 | Inside | Flexible | 07/02/2021 | Aggregate |  | 1:57:00 PM | Clay | 3 | 50 | 0.91 | 31 | 4446
3410-O-2021 | 3410 | Outside | Flexible | 07/02/2021 | Aggregate |  | 2:00:00 PM | Clay | 1 | 50 | 1.17 | 31
3410-O-2021 | 3410 | Outside | Flexible | 07/02/2021 | Aggregate |  | 2:04:00 PM | Clay | 2 | 50 | 1.12 | 31
3410-O-2021 | 3410 | Outside | Flexible | 07/02/2021 | Aggregate |  | 2:09:00 PM | Clay | 3 | 50 | 1.1 | 31
3410-I-2021 | 3410 | Inside | Flexible | 07/16/2021 | Aggregate |  | 10:09:00 AM | Clay | 1 | 50 | 1.24 | 45 | 6325
3410-I-2021 | 3410 | Inside | Flexible | 07/16/2021 | Aggregate |  | 10:14:00 AM | Clay | 2 | 50 | 1.2 | 45 | 6325
3410-I-2021 | 3410 | Inside | Flexible | 07/16/2021 | Aggregate |  | 10:19:00 AM | Clay | 3 | 50 | 1.27 | 45 | 6325
3410-O-2021 | 3410 | Outside | Flexible | 07/16/2021 | Aggregate |  | 10:21:00 AM | Clay | 1 | 50 | 1.27 | 45
3410-O-2021 | 3410 | Outside | Flexible | 07/16/2021 | Aggregate |  | 10:31:00 AM | Clay | 3 | 50 | 1.24 | 45
3410-I-2021 | 3410 | Inside | Flexible | 08/03/2021 | Aggregate |  | 3:48:00 PM | Clay | 1 | 50 | 1.03 | 63 | 8992
3410-I-2021 | 3410 | Inside | Flexible | 08/03/2021 | Aggregate |  | 3:57:00 PM | Clay | 3 | 50 | 1.04 | 63 | 8992
3410-I-2021 | 3410 | Inside | Flexible | 09/01/2021 | Aggregate |  | 9:39:00 AM | Clay | 1 | 50 | 0.94 | 92 | 12972
3410-I-2021 | 3410 | Inside | Flexible | 09/01/2021 | Aggregate |  | 9:43:00 AM | Clay | 2 | 50 | 0.94 | 92 | 12972
3410-I-2021 | 3410 | Inside | Flexible | 10/22/2021 | Aggregate |  | 3:13:00 PM | Clay | 1 | 50 | 1.1 | 143 | 21590
3410-I-2021 | 3410 | Inside | Flexible | 10/22/2021 | Aggregate |  | 3:18:00 PM | Clay | 2 | 50 | 1.08 | 143 | 21590
3410-I-2021 | 3410 | Inside | Flexible | 10/22/2021 | Aggregate |  | 3:22:00 PM | Clay | 3 | 750 | 1.1 | 143 | 21590
3410-O-2021 | 3410 | Outside | Flexible | 10/22/2021 | Aggregate |  | 3:26:00 PM | Clay | 1 | 50 | 1.02 | 143
3410-O-2021 | 3410 | Outside | Flexible | 10/22/2021 | Aggregate |  | 3:31:00 PM | Clay | 2 | 50 | 1.06 | 143
3410-O-2021 | 3410 | Outside | Flexible | 10/22/2021 | Aggregate |  | 3:35:00 PM | Clay | 3 | 50 | 1.24 | 143
3410-I-2021 | 3410 | Inside | Flexible | 11/19/2021 | Aggregate |  | 12:33:00 PM | Clay | 1 | 50 | 1.04 | 171 | 24423
3410-I-2021 | 3410 | Inside | Flexible | 11/19/2021 | Aggregate |  | 12:45:00 PM | Clay | 2 | 50 | 1.05 | 171 | 24423
3410-I-2021 | 3410 | Inside | Flexible | 11/19/2021 | Aggregate |  | 12:50:00 PM | Clay | 3 | 50 | 1.06 | 171 | 24423
3410-O-2021 | 3410 | Outside | Flexible | 11/19/2021 | Aggregate |  | 12:54:00 PM | Clay | 1 | 750 | 1.01 | 171
3410-O-2021 | 3410 | Outside | Flexible | 11/19/2021 | Aggregate |  | 12:59:00 PM | Clay | 2 | 50 | 1.01 | 171
3410-O-2021 | 3410 | Outside | Flexible | 11/19/2021 | Aggregate |  | 1:04:00 PM | Clay | 3 | 50 | 0.96 | 171
3411-O-2021 | 3411 | Outside | Flexible | 07/16/2021 | Aggregate |  | 10:21:00 AM | Clay | 1 | 50 | 1.27 | 45
3411-O-2021 | 3411 | Outside | Flexible | 07/16/2021 | Aggregate |  | 10:31:00 AM | Clay | 3 | 50 | 1.24 | 45
3411-I-2021 | 3411 | Inside | Flexible | 08/03/2021 | Aggregate |  | 3:48:00 PM | Clay | 1 | 50 | 1.03 | 63 | 8992
3411-I-2021 | 3411 | Inside | Flexible | 08/03/2021 | Aggregate |  | 3:57:00 PM | Clay | 3 | 50 | 1.04 | 63 | 8992
3411-I-2021 | 3411 | Inside | Flexible | 09/01/2021 | Aggregate |  | 9:39:00 AM | Clay | 1 | 50 | 0.94 | 92 | 12972
3411-I-2021 | 3411 | Inside | Flexible | 09/01/2021 | Aggregate |  | 9:43:00 AM | Clay | 2 | 50 | 0.94 | 92 | 12972
3411-I-2021 | 3411 | Inside | Flexible | 10/22/2021 | Aggregate |  | 3:13:00 PM | Clay | 1 | 50 | 1.1 | 143 | 21590
3411-I-2021 | 3411 | Inside | Flexible | 10/22/2021 | Aggregate |  | 3:18:00 PM | Clay | 2 | 50 | 1.08 | 143 | 21590
3411-I-2021 | 3411 | Inside | Flexible | 10/22/2021 | Aggregate |  | 3:22:00 PM | Clay | 3 | 750 | 1.1 | 143 | 21590
3411-O-2021 | 3411 | Outside | Flexible | 10/22/2021 | Aggregate |  | 3:26:00 PM | Clay | 1 | 50 | 1.02 | 143
3411-O-2021 | 3411 | Outside | Flexible | 10/22/2021 | Aggregate |  | 3:31:00 PM | Clay | 2 | 50 | 1.06 | 143
3411-O-2021 | 3411 | Outside | Flexible | 10/22/2021 | Aggregate |  | 3:35:00 PM | Clay | 3 | 50 | 1.24 | 143
3411-I-2021 | 3411 | Inside | Flexible | 11/19/2021 | Aggregate |  | 12:33:00 PM | Clay | 1 | 50 | 1.04 | 171 | 24423
3411-I-2021 | 3411 | Inside | Flexible | 11/19/2021 | Aggregate |  | 12:45:00 PM | Clay | 2 | 50 | 1.05 | 171 | 24423
3411-I-2021 | 3411 | Inside | Flexible | 11/19/2021 | Aggregate |  | 12:50:00 PM | Clay | 3 | 50 | 1.06 | 171 | 24423
3411-O-2021 | 3411 | Outside | Flexible | 11/19/2021 | Aggregate |  | 12:54:00 PM | Clay | 1 | 750 | 1.01 | 171
3411-O-2021 | 3411 | Outside | Flexible | 11/19/2021 | Aggregate |  | 12:59:00 PM | Clay | 2 | 50 | 1.01 | 171
3411-O-2021 | 3411 | Outside | Flexible | 11/19/2021 | Aggregate |  | 1:04:00 PM | Clay | 3 | 50 | 0.96 | 171
3411-I-2021 | 3411 | Inside | Flexible | 07/02/2021 | Aggregate |  | 1:49:00 PM | Clay | 1 | 50 | 0.92 | 31 | 4446
3411-I-2021 | 3411 | Inside | Flexible | 07/02/2021 | Aggregate |  | 1:53:00 PM | Clay | 2 | 50 | 0.89 | 31 | 4446
3411-I-2021 | 3411 | Inside | Flexible | 07/02/2021 | Aggregate |  | 1:57:00 PM | Clay | 3 | 50 | 0.91 | 31 | 4446
3411-O-2021 | 3411 | Outside | Flexible | 07/02/2021 | Aggregate |  | 2:00:00 PM | Clay | 1 | 50 | 1.17 | 31
3411-O-2021 | 3411 | Outside | Flexible | 07/02/2021 | Aggregate |  | 2:04:00 PM | Clay | 2 | 50 | 1.12 | 31
3411-O-2021 | 3411 | Outside | Flexible | 07/02/2021 | Aggregate |  | 2:09:00 PM | Clay | 3 | 50 | 1.1 | 31
3411-I-2021 | 3411 | Inside | Flexible | 07/16/2021 | Aggregate |  | 10:09:00 AM | Clay | 1 | 50 | 1.24 | 45 | 6325
3411-I-2021 | 3411 | Inside | Flexible | 07/16/2021 | Aggregate |  | 10:14:00 AM | Clay | 2 | 50 | 1.2 | 45 | 6325
3411-I-2021 | 3411 | Inside | Flexible | 07/16/2021 | Aggregate |  | 10:19:00 AM | Clay | 3 | 50 | 1.27 | 45 | 6325
3412-I-2021 | 3412 | Inside | Flexible | 07/02/2021 | Aggregate |  | 1:49:00 PM | Clay | 1 | 50 | 0.92 | 31 | 4446
3412-I-2021 | 3412 | Inside | Flexible | 07/02/2021 | Aggregate |  | 1:53:00 PM | Clay | 2 | 50 | 0.89 | 31 | 4446
3412-I-2021 | 3412 | Inside | Flexible | 07/02/2021 | Aggregate |  | 1:57:00 PM | Clay | 3 | 50 | 0.91 | 31 | 4446
3412-O-2021 | 3412 | Outside | Flexible | 07/02/2021 | Aggregate |  | 2:00:00 PM | Clay | 1 | 50 | 1.17 | 31
3412-O-2021 | 3412 | Outside | Flexible | 07/02/2021 | Aggregate |  | 2:04:00 PM | Clay | 2 | 50 | 1.12 | 31
3412-O-2021 | 3412 | Outside | Flexible | 07/02/2021 | Aggregate |  | 2:09:00 PM | Clay | 3 | 50 | 1.1 | 31
3412-I-2021 | 3412 | Inside | Flexible | 07/16/2021 | Aggregate |  | 10:09:00 AM | Clay | 1 | 50 | 1.24 | 45 | 6325
3412-I-2021 | 3412 | Inside | Flexible | 07/16/2021 | Aggregate |  | 10:14:00 AM | Clay | 2 | 50 | 1.2 | 45 | 6325
3412-I-2021 | 3412 | Inside | Flexible | 07/16/2021 | Aggregate |  | 10:19:00 AM | Clay | 3 | 50 | 1.27 | 45 | 6325
3412-O-2021 | 3412 | Outside | Flexible | 07/16/2021 | Aggregate |  | 10:21:00 AM | Clay | 1 | 50 | 1.27 | 45
3412-O-2021 | 3412 | Outside | Flexible | 07/16/2021 | Aggregate |  | 10:31:00 AM | Clay | 3 | 50 | 1.24 | 45
3412-I-2021 | 3412 | Inside | Flexible | 08/03/2021 | Aggregate |  | 3:48:00 PM | Clay | 1 | 50 | 1.03 | 63 | 8992
3412-I-2021 | 3412 | Inside | Flexible | 08/03/2021 | Aggregate |  | 3:57:00 PM | Clay | 3 | 50 | 1.04 | 63 | 8992
3412-I-2021 | 3412 | Inside | Flexible | 09/01/2021 | Aggregate |  | 9:39:00 AM | Clay | 1 | 50 | 0.94 | 92 | 12972
3412-I-2021 | 3412 | Inside | Flexible | 09/01/2021 | Aggregate |  | 9:43:00 AM | Clay | 2 | 50 | 0.94 | 92 | 12972
3412-I-2021 | 3412 | Inside | Flexible | 10/22/2021 | Aggregate |  | 3:13:00 PM | Clay | 1 | 50 | 1.1 | 143 | 21590
3412-I-2021 | 3412 | Inside | Flexible | 10/22/2021 | Aggregate |  | 3:18:00 PM | Clay | 2 | 50 | 1.08 | 143 | 21590
3412-I-2021 | 3412 | Inside | Flexible | 10/22/2021 | Aggregate |  | 3:22:00 PM | Clay | 3 | 750 | 1.1 | 143 | 21590
3412-O-2021 | 3412 | Outside | Flexible | 10/22/2021 | Aggregate |  | 3:26:00 PM | Clay | 1 | 50 | 1.02 | 143
3412-O-2021 | 3412 | Outside | Flexible | 10/22/2021 | Aggregate |  | 3:31:00 PM | Clay | 2 | 50 | 1.06 | 143
3412-O-2021 | 3412 | Outside | Flexible | 10/22/2021 | Aggregate |  | 3:35:00 PM | Clay | 3 | 50 | 1.24 | 143
3412-I-2021 | 3412 | Inside | Flexible | 11/19/2021 | Aggregate |  | 12:33:00 PM | Clay | 1 | 50 | 1.04 | 171 | 24423
3412-I-2021 | 3412 | Inside | Flexible | 11/19/2021 | Aggregate |  | 12:45:00 PM | Clay | 2 | 50 | 1.05 | 171 | 24423
3412-I-2021 | 3412 | Inside | Flexible | 11/19/2021 | Aggregate |  | 12:50:00 PM | Clay | 3 | 50 | 1.06 | 171 | 24423
3412-O-2021 | 3412 | Outside | Flexible | 11/19/2021 | Aggregate |  | 12:54:00 PM | Clay | 1 | 750 | 1.01 | 171
3412-O-2021 | 3412 | Outside | Flexible | 11/19/2021 | Aggregate |  | 12:59:00 PM | Clay | 2 | 50 | 1.01 | 171
3412-O-2021 | 3412 | Outside | Flexible | 11/19/2021 | Aggregate |  | 1:04:00 PM | Clay | 3 | 50 | 0.96 | 171
3413-I-2021 | 3413 | Inside | Flexible | 07/02/2021 | Aggregate |  | 1:57:00 PM | Clay | 3 | 50 | 0.91 | 31 | 4446
3413-O-2021 | 3413 | Outside | Flexible | 07/02/2021 | Aggregate |  | 2:00:00 PM | Clay | 1 | 50 | 1.17 | 31
3413-O-2021 | 3413 | Outside | Flexible | 07/02/2021 | Aggregate |  | 2:04:00 PM | Clay | 2 | 50 | 1.12 | 31
3413-O-2021 | 3413 | Outside | Flexible | 07/02/2021 | Aggregate |  | 2:09:00 PM | Clay | 3 | 50 | 1.1 | 31
3413-I-2021 | 3413 | Inside | Flexible | 07/16/2021 | Aggregate |  | 10:09:00 AM | Clay | 1 | 50 | 1.24 | 45 | 6325
3413-I-2021 | 3413 | Inside | Flexible | 07/16/2021 | Aggregate |  | 10:14:00 AM | Clay | 2 | 50 | 1.2 | 45 | 6325
3413-I-2021 | 3413 | Inside | Flexible | 07/16/2021 | Aggregate |  | 10:19:00 AM | Clay | 3 | 50 | 1.27 | 45 | 6325
3413-O-2021 | 3413 | Outside | Flexible | 07/16/2021 | Aggregate |  | 10:21:00 AM | Clay | 1 | 50 | 1.27 | 45
3413-O-2021 | 3413 | Outside | Flexible | 07/16/2021 | Aggregate |  | 10:31:00 AM | Clay | 3 | 50 | 1.24 | 45
3413-I-2021 | 3413 | Inside | Flexible | 08/03/2021 | Aggregate |  | 3:48:00 PM | Clay | 1 | 50 | 1.03 | 63 | 8992
3413-I-2021 | 3413 | Inside | Flexible | 08/03/2021 | Aggregate |  | 3:57:00 PM | Clay | 3 | 50 | 1.04 | 63 | 8992
3413-I-2021 | 3413 | Inside | Flexible | 09/01/2021 | Aggregate |  | 9:39:00 AM | Clay | 1 | 50 | 0.94 | 92 | 12972
3413-I-2021 | 3413 | Inside | Flexible | 09/01/2021 | Aggregate |  | 9:43:00 AM | Clay | 2 | 50 | 0.94 | 92 | 12972
3413-I-2021 | 3413 | Inside | Flexible | 10/22/2021 | Aggregate |  | 3:13:00 PM | Clay | 1 | 50 | 1.1 | 143 | 21590
3413-I-2021 | 3413 | Inside | Flexible | 10/22/2021 | Aggregate |  | 3:18:00 PM | Clay | 2 | 50 | 1.08 | 143 | 21590
3413-I-2021 | 3413 | Inside | Flexible | 10/22/2021 | Aggregate |  | 3:22:00 PM | Clay | 3 | 750 | 1.1 | 143 | 21590
3413-O-2021 | 3413 | Outside | Flexible | 10/22/2021 | Aggregate |  | 3:26:00 PM | Clay | 1 | 50 | 1.02 | 143
3413-O-2021 | 3413 | Outside | Flexible | 10/22/2021 | Aggregate |  | 3:31:00 PM | Clay | 2 | 50 | 1.06 | 143
3413-O-2021 | 3413 | Outside | Flexible | 10/22/2021 | Aggregate |  | 3:35:00 PM | Clay | 3 | 50 | 1.24 | 143
3413-I-2021 | 3413 | Inside | Flexible | 11/19/2021 | Aggregate |  | 12:33:00 PM | Clay | 1 | 50 | 1.04 | 171 | 24423
3413-I-2021 | 3413 | Inside | Flexible | 11/19/2021 | Aggregate |  | 12:45:00 PM | Clay | 2 | 50 | 1.05 | 171 | 24423
3413-I-2021 | 3413 | Inside | Flexible | 11/19/2021 | Aggregate |  | 12:50:00 PM | Clay | 3 | 50 | 1.06 | 171 | 24423
3413-O-2021 | 3413 | Outside | Flexible | 11/19/2021 | Aggregate |  | 12:54:00 PM | Clay | 1 | 750 | 1.01 | 171
3413-O-2021 | 3413 | Outside | Flexible | 11/19/2021 | Aggregate |  | 12:59:00 PM | Clay | 2 | 50 | 1.01 | 171
3413-O-2021 | 3413 | Outside | Flexible | 11/19/2021 | Aggregate |  | 1:04:00 PM | Clay | 3 | 50 | 0.96 | 171
3413-I-2021 | 3413 | Inside | Flexible | 07/02/2021 | Aggregate |  | 1:49:00 PM | Clay | 1 | 50 | 0.92 | 31 | 4446
3413-I-2021 | 3413 | Inside | Flexible | 07/02/2021 | Aggregate |  | 1:53:00 PM | Clay | 2 | 50 | 0.89 | 31 | 4446
3414-I-2021 | 3414 | Inside | Flexible | 07/02/2021 | Aggregate |  | 1:49:00 PM | Clay | 1 | 50 | 0.92 | 31 | 4446
3414-I-2021 | 3414 | Inside | Flexible | 07/02/2021 | Aggregate |  | 1:53:00 PM | Clay | 2 | 50 | 0.89 | 31 | 4446
3414-I-2021 | 3414 | Inside | Flexible | 07/02/2021 | Aggregate |  | 1:57:00 PM | Clay | 3 | 50 | 0.91 | 31 | 4446
3414-O-2021 | 3414 | Outside | Flexible | 07/02/2021 | Aggregate |  | 2:00:00 PM | Clay | 1 | 50 | 1.17 | 31
3414-O-2021 | 3414 | Outside | Flexible | 07/02/2021 | Aggregate |  | 2:04:00 PM | Clay | 2 | 50 | 1.12 | 31
3414-O-2021 | 3414 | Outside | Flexible | 07/02/2021 | Aggregate |  | 2:09:00 PM | Clay | 3 | 50 | 1.1 | 31
3414-I-2021 | 3414 | Inside | Flexible | 07/16/2021 | Aggregate |  | 10:09:00 AM | Clay | 1 | 50 | 1.24 | 45 | 6325
3414-I-2021 | 3414 | Inside | Flexible | 07/16/2021 | Aggregate |  | 10:14:00 AM | Clay | 2 | 50 | 1.2 | 45 | 6325
3414-I-2021 | 3414 | Inside | Flexible | 07/16/2021 | Aggregate |  | 10:19:00 AM | Clay | 3 | 50 | 1.27 | 45 | 6325
3414-O-2021 | 3414 | Outside | Flexible | 07/16/2021 | Aggregate |  | 10:21:00 AM | Clay | 1 | 50 | 1.27 | 45
3414-O-2021 | 3414 | Outside | Flexible | 07/16/2021 | Aggregate |  | 10:31:00 AM | Clay | 3 | 50 | 1.24 | 45
3414-I-2021 | 3414 | Inside | Flexible | 08/03/2021 | Aggregate |  | 3:48:00 PM | Clay | 1 | 50 | 1.03 | 63 | 8992
3414-I-2021 | 3414 | Inside | Flexible | 08/03/2021 | Aggregate |  | 3:57:00 PM | Clay | 3 | 50 | 1.04 | 63 | 8992
3414-I-2021 | 3414 | Inside | Flexible | 09/01/2021 | Aggregate |  | 9:39:00 AM | Clay | 1 | 50 | 0.94 | 92 | 12972
3414-I-2021 | 3414 | Inside | Flexible | 09/01/2021 | Aggregate |  | 9:43:00 AM | Clay | 2 | 50 | 0.94 | 92 | 12972
3414-I-2021 | 3414 | Inside | Flexible | 10/22/2021 | Aggregate |  | 3:13:00 PM | Clay | 1 | 50 | 1.1 | 143 | 21590
3414-I-2021 | 3414 | Inside | Flexible | 10/22/2021 | Aggregate |  | 3:18:00 PM | Clay | 2 | 50 | 1.08 | 143 | 21590
3414-I-2021 | 3414 | Inside | Flexible | 10/22/2021 | Aggregate |  | 3:22:00 PM | Clay | 3 | 750 | 1.1 | 143 | 21590
3414-O-2021 | 3414 | Outside | Flexible | 10/22/2021 | Aggregate |  | 3:26:00 PM | Clay | 1 | 50 | 1.02 | 143
3414-O-2021 | 3414 | Outside | Flexible | 10/22/2021 | Aggregate |  | 3:31:00 PM | Clay | 2 | 50 | 1.06 | 143
3414-O-2021 | 3414 | Outside | Flexible | 10/22/2021 | Aggregate |  | 3:35:00 PM | Clay | 3 | 50 | 1.24 | 143
3414-I-2021 | 3414 | Inside | Flexible | 11/19/2021 | Aggregate |  | 12:33:00 PM | Clay | 1 | 50 | 1.04 | 171 | 24423
3414-I-2021 | 3414 | Inside | Flexible | 11/19/2021 | Aggregate |  | 12:45:00 PM | Clay | 2 | 50 | 1.05 | 171 | 24423
3414-I-2021 | 3414 | Inside | Flexible | 11/19/2021 | Aggregate |  | 12:50:00 PM | Clay | 3 | 50 | 1.06 | 171 | 24423
3414-O-2021 | 3414 | Outside | Flexible | 11/19/2021 | Aggregate |  | 12:54:00 PM | Clay | 1 | 750 | 1.01 | 171
3414-O-2021 | 3414 | Outside | Flexible | 11/19/2021 | Aggregate |  | 12:59:00 PM | Clay | 2 | 50 | 1.01 | 171
3414-O-2021 | 3414 | Outside | Flexible | 11/19/2021 | Aggregate |  | 1:04:00 PM | Clay | 3 | 50 | 0.96 | 171
3415-I-2021 | 3415 | Inside | Flexible | 07/02/2021 | Aggregate |  | 1:49:00 PM | Clay | 1 | 50 | 0.92 | 31 | 4446
3415-I-2021 | 3415 | Inside | Flexible | 07/02/2021 | Aggregate |  | 1:53:00 PM | Clay | 2 | 50 | 0.89 | 31 | 4446
3415-I-2021 | 3415 | Inside | Flexible | 07/02/2021 | Aggregate |  | 1:57:00 PM | Clay | 3 | 50 | 0.91 | 31 | 4446
3415-O-2021 | 3415 | Outside | Flexible | 07/02/2021 | Aggregate |  | 2:00:00 PM | Clay | 1 | 50 | 1.17 | 31
3415-O-2021 | 3415 | Outside | Flexible | 07/02/2021 | Aggregate |  | 2:04:00 PM | Clay | 2 | 50 | 1.12 | 31
3415-O-2021 | 3415 | Outside | Flexible | 07/02/2021 | Aggregate |  | 2:09:00 PM | Clay | 3 | 50 | 1.1 | 31
3415-I-2021 | 3415 | Inside | Flexible | 07/16/2021 | Aggregate |  | 10:09:00 AM | Clay | 1 | 50 | 1.24 | 45 | 6325
3415-I-2021 | 3415 | Inside | Flexible | 07/16/2021 | Aggregate |  | 10:14:00 AM | Clay | 2 | 50 | 1.2 | 45 | 6325
3415-I-2021 | 3415 | Inside | Flexible | 07/16/2021 | Aggregate |  | 10:19:00 AM | Clay | 3 | 50 | 1.27 | 45 | 6325
3415-O-2021 | 3415 | Outside | Flexible | 07/16/2021 | Aggregate |  | 10:21:00 AM | Clay | 1 | 50 | 1.27 | 45
3415-O-2021 | 3415 | Outside | Flexible | 07/16/2021 | Aggregate |  | 10:31:00 AM | Clay | 3 | 50 | 1.24 | 45
3415-I-2021 | 3415 | Inside | Flexible | 08/03/2021 | Aggregate |  | 3:48:00 PM | Clay | 1 | 50 | 1.03 | 63 | 8992
3415-I-2021 | 3415 | Inside | Flexible | 08/03/2021 | Aggregate |  | 3:57:00 PM | Clay | 3 | 50 | 1.04 | 63 | 8992
3415-I-2021 | 3415 | Inside | Flexible | 09/01/2021 | Aggregate |  | 9:39:00 AM | Clay | 1 | 50 | 0.94 | 92 | 12972
3415-I-2021 | 3415 | Inside | Flexible | 09/01/2021 | Aggregate |  | 9:43:00 AM | Clay | 2 | 50 | 0.94 | 92 | 12972
3415-I-2021 | 3415 | Inside | Flexible | 10/22/2021 | Aggregate |  | 3:13:00 PM | Clay | 1 | 50 | 1.1 | 143 | 21590
3415-I-2021 | 3415 | Inside | Flexible | 10/22/2021 | Aggregate |  | 3:18:00 PM | Clay | 2 | 50 | 1.08 | 143 | 21590
3415-I-2021 | 3415 | Inside | Flexible | 10/22/2021 | Aggregate |  | 3:22:00 PM | Clay | 3 | 750 | 1.1 | 143 | 21590
3415-O-2021 | 3415 | Outside | Flexible | 10/22/2021 | Aggregate |  | 3:26:00 PM | Clay | 1 | 50 | 1.02 | 143
3415-O-2021 | 3415 | Outside | Flexible | 10/22/2021 | Aggregate |  | 3:31:00 PM | Clay | 2 | 50 | 1.06 | 143
3415-O-2021 | 3415 | Outside | Flexible | 10/22/2021 | Aggregate |  | 3:35:00 PM | Clay | 3 | 50 | 1.24 | 143
3415-I-2021 | 3415 | Inside | Flexible | 11/19/2021 | Aggregate |  | 12:33:00 PM | Clay | 1 | 50 | 1.04 | 171 | 24423
3415-I-2021 | 3415 | Inside | Flexible | 11/19/2021 | Aggregate |  | 12:45:00 PM | Clay | 2 | 50 | 1.05 | 171 | 24423
3415-I-2021 | 3415 | Inside | Flexible | 11/19/2021 | Aggregate |  | 12:50:00 PM | Clay | 3 | 50 | 1.06 | 171 | 24423
3415-O-2021 | 3415 | Outside | Flexible | 11/19/2021 | Aggregate |  | 12:54:00 PM | Clay | 1 | 750 | 1.01 | 171
3415-O-2021 | 3415 | Outside | Flexible | 11/19/2021 | Aggregate |  | 12:59:00 PM | Clay | 2 | 50 | 1.01 | 171
3415-O-2021 | 3415 | Outside | Flexible | 11/19/2021 | Aggregate |  | 1:04:00 PM | Clay | 3 | 50 | 0.96 | 171
6001-D-2019 | 6001 | Driving | Flexible | 09/09/2020 | Aggregate |  | 2:41:00 PM | Sand | 3 | 500 | 1.14 | 378
6001-D-2019 | 6001 | Driving | Flexible | 10/13/2020 | Aggregate |  | 11:00:00 AM | Sand | 1 | 500 | 1.15 | 412
6001-D-2019 | 6001 | Driving | Flexible | 10/13/2020 | Aggregate |  | 11:18:00 AM | Sand | 2 | 500 | 1.17 | 412
6001-D-2019 | 6001 | Driving | Flexible | 10/13/2020 | Aggregate |  | 11:35:00 AM | Sand | 3 | 500 | 1.15 | 412
6001-D-2019 | 6001 | Driving | Flexible | 04/30/2021 | Aggregate |  | 11:39:00 AM | Sand | 1 | 500 | 0.75 | 611
6001-D-2019 | 6001 | Driving | Flexible | 04/30/2021 | Aggregate |  | 11:48:00 AM | Sand | 2 | 500 | 0.75 | 611
6001-D-2019 | 6001 | Driving | Flexible | 04/30/2021 | Aggregate |  | 11:57:00 AM | Sand | 3 | 500 | 0.76 | 611
6001-D-2019 | 6001 | Driving | Flexible | 08/31/2021 | Aggregate |  | 9:30:00 AM | Sand | 1 | 500 | 0.84 | 734
6001-D-2019 | 6001 | Driving | Flexible | 10/17/2019 | Aggregate |  | 11:23:00 AM | Sand | 1 | 500 | 1.14 | 50
6001-D-2019 | 6001 | Driving | Flexible | 10/17/2019 | Aggregate |  | 11:43:00 AM | Sand | 2 | 500 | 1.19 | 50
6001-D-2019 | 6001 | Driving | Flexible | 10/17/2019 | Aggregate |  | 12:02:00 PM | Sand | 3 | 500 | 1.21 | 50
6001-D-2019 | 6001 | Driving | Flexible | 08/20/2020 | Aggregate |  | 11:30:00 AM | Sand | 1 | 500 | 0.93 | 358
6001-D-2019 | 6001 | Driving | Flexible | 08/20/2020 | Aggregate |  | 11:49:00 AM | Sand | 2 | 500 | 0.91 | 358
6001-D-2019 | 6001 | Driving | Flexible | 08/20/2020 | Aggregate |  | 12:09:00 PM | Sand | 3 | 500 | 0.91 | 358
6001-D-2019 | 6001 | Driving | Flexible | 09/09/2020 | Aggregate |  | 2:00:00 PM | Sand | 1 | 500 | 1.14 | 378
6001-D-2019 | 6001 | Driving | Flexible | 09/09/2020 | Aggregate |  | 2:20:00 PM | Sand | 2 | 500 | 1.14 | 378
6001-D-2019 | 6001 | Driving | Flexible | 08/31/2021 | Aggregate |  | 9:44:00 AM | Sand | 2 | 500 | 0.85 | 734
6001-D-2019 | 6001 | Driving | Flexible | 11/09/2021 | Aggregate |  | 11:00:00 AM | Sand | 1 | 500 | 0.97 | 804
6001-D-2019 | 6001 | Driving | Flexible | 11/09/2021 | Aggregate |  | 11:16:00 AM | Sand | 2 | 500 | 0.89 | 804
6001-D-2019 | 6001 | Driving | Flexible | 11/09/2021 | Aggregate |  | 11:33:00 AM | Sand | 3 | 500 | 0.96 | 804
6002-D-2019 | 6002 | Driving | Flexible | 08/20/2020 | Aggregate |  | 11:49:00 AM | Sand | 2 | 500 | 0.96 | 358
6002-D-2019 | 6002 | Driving | Flexible | 08/20/2020 | Aggregate |  | 12:09:00 PM | Sand | 3 | 500 | 0.93 | 358
6002-D-2019 | 6002 | Driving | Flexible | 09/09/2020 | Aggregate |  | 2:00:00 PM | Sand | 1 | 500 | 1.14 | 378
6002-D-2019 | 6002 | Driving | Flexible | 09/09/2020 | Aggregate |  | 2:20:00 PM | Sand | 2 | 500 | 1.16 | 378
6002-D-2019 | 6002 | Driving | Flexible | 09/09/2020 | Aggregate |  | 2:41:00 PM | Sand | 3 | 500 | 1.14 | 378
6002-D-2019 | 6002 | Driving | Flexible | 10/13/2020 | Aggregate |  | 11:00:00 AM | Sand | 1 | 500 | 1.16 | 412
6002-D-2019 | 6002 | Driving | Flexible | 10/13/2020 | Aggregate |  | 11:18:00 AM | Sand | 2 | 500 | 1.15 | 412
6002-D-2019 | 6002 | Driving | Flexible | 10/13/2020 | Aggregate |  | 11:35:00 AM | Sand | 3 | 500 | 1.17 | 412
6002-D-2019 | 6002 | Driving | Flexible | 04/30/2021 | Aggregate |  | 11:39:00 AM | Sand | 1 | 500 | 0.76 | 611
6002-D-2019 | 6002 | Driving | Flexible | 04/30/2021 | Aggregate |  | 11:48:00 AM | Sand | 2 | 500 | 0.74 | 611
6002-D-2019 | 6002 | Driving | Flexible | 04/30/2021 | Aggregate |  | 11:57:00 AM | Sand | 3 | 500 | 0.76 | 611
6002-D-2019 | 6002 | Driving | Flexible | 08/31/2021 | Aggregate |  | 9:30:00 AM | Sand | 1 | 500 | 0.81 | 734
6002-D-2019 | 6002 | Driving | Flexible | 08/31/2021 | Aggregate |  | 9:44:00 AM | Sand | 2 | 500 | 0.85 | 734
6002-D-2019 | 6002 | Driving | Flexible | 11/09/2021 | Aggregate |  | 11:00:00 AM | Sand | 1 | 500 | 0.91 | 804
6002-D-2019 | 6002 | Driving | Flexible | 11/09/2021 | Aggregate |  | 11:16:00 AM | Sand | 2 | 500 | 0.83 | 804
6002-D-2019 | 6002 | Driving | Flexible | 11/09/2021 | Aggregate |  | 11:33:00 AM | Sand | 3 | 500 | 0.91 | 804
6002-D-2019 | 6002 | Driving | Flexible | 10/17/2019 | Aggregate |  | 11:23:00 AM | Sand | 1 | 500 | 1.17 | 50
6002-D-2019 | 6002 | Driving | Flexible | 10/17/2019 | Aggregate |  | 11:43:00 AM | Sand | 2 | 500 | 1.17 | 50
6002-D-2019 | 6002 | Driving | Flexible | 10/17/2019 | Aggregate |  | 12:02:00 PM | Sand | 3 | 500 | 1.21 | 50
6002-D-2019 | 6002 | Driving | Flexible | 08/20/2020 | Aggregate |  | 11:30:00 AM | Sand | 1 | 500 | 1 | 358
6003-D-2019 | 6003 | Driving | Flexible | 10/17/2019 | Aggregate |  | 11:23:00 AM | Sand | 1 | 500 | 1.21 | 50
6003-D-2019 | 6003 | Driving | Flexible | 10/17/2019 | Aggregate |  | 11:43:00 AM | Sand | 2 | 500 | 1.18 | 50
6003-D-2019 | 6003 | Driving | Flexible | 10/17/2019 | Aggregate |  | 12:02:00 PM | Sand | 3 | 500 | 1.17 | 50
6003-D-2019 | 6003 | Driving | Flexible | 08/20/2020 | Aggregate |  | 11:30:00 AM | Sand | 1 | 500 | 1.02 | 358
6003-D-2019 | 6003 | Driving | Flexible | 08/20/2020 | Aggregate |  | 11:49:00 AM | Sand | 2 | 500 | 1 | 358
6003-D-2019 | 6003 | Driving | Flexible | 08/20/2020 | Aggregate |  | 12:09:00 PM | Sand | 3 | 500 | 1.01 | 358
6003-D-2019 | 6003 | Driving | Flexible | 09/09/2020 | Aggregate |  | 2:00:00 PM | Sand | 1 | 500 | 1.11 | 378
6003-D-2019 | 6003 | Driving | Flexible | 09/09/2020 | Aggregate |  | 2:20:00 PM | Sand | 2 | 500 | 1.12 | 378
6003-D-2019 | 6003 | Driving | Flexible | 09/09/2020 | Aggregate |  | 2:41:00 PM | Sand | 3 | 500 | 1.12 | 378
6003-D-2019 | 6003 | Driving | Flexible | 10/13/2020 | Aggregate |  | 11:00:00 AM | Sand | 1 | 500 | 1.16 | 412
6003-D-2019 | 6003 | Driving | Flexible | 10/13/2020 | Aggregate |  | 11:18:00 AM | Sand | 2 | 500 | 1.14 | 412
6003-D-2019 | 6003 | Driving | Flexible | 10/13/2020 | Aggregate |  | 11:35:00 AM | Sand | 3 | 500 | 1.15 | 412
6003-D-2019 | 6003 | Driving | Flexible | 04/30/2021 | Aggregate |  | 11:39:00 AM | Sand | 1 | 500 | 0.74 | 611
6003-D-2019 | 6003 | Driving | Flexible | 04/30/2021 | Aggregate |  | 11:48:00 AM | Sand | 2 | 500 | 0.74 | 611
6003-D-2019 | 6003 | Driving | Flexible | 04/30/2021 | Aggregate |  | 11:57:00 AM | Sand | 3 | 500 | 0.76 | 611
6003-D-2019 | 6003 | Driving | Flexible | 08/31/2021 | Aggregate |  | 9:30:00 AM | Sand | 1 | 500 | 0.78 | 734
6003-D-2019 | 6003 | Driving | Flexible | 08/31/2021 | Aggregate |  | 9:44:00 AM | Sand | 2 | 500 | 0.82 | 734
6003-D-2019 | 6003 | Driving | Flexible | 11/09/2021 | Aggregate |  | 11:00:00 AM | Sand | 1 | 500 | 0.87 | 804
6003-D-2019 | 6003 | Driving | Flexible | 11/09/2021 | Aggregate |  | 11:16:00 AM | Sand | 2 | 500 | 0.87 | 804
6003-D-2019 | 6003 | Driving | Flexible | 11/09/2021 | Aggregate |  | 11:33:00 AM | Sand | 3 | 500 | 0.91 | 804
6004-D-2019 | 6004 | Driving | Flexible | 10/17/2019 | Aggregate |  | 11:23:00 AM | Sand | 1 | 500 | 1.14 | 50
6004-D-2019 | 6004 | Driving | Flexible | 10/17/2019 | Aggregate |  | 11:43:00 AM | Sand | 2 | 500 | 1.14 | 50
6004-D-2019 | 6004 | Driving | Flexible | 10/17/2019 | Aggregate |  | 12:02:00 PM | Sand | 3 | 500 | 1.17 | 50
6004-D-2019 | 6004 | Driving | Flexible | 08/20/2020 | Aggregate |  | 11:30:00 AM | Sand | 1 | 500 | 0.94 | 358
6004-D-2019 | 6004 | Driving | Flexible | 08/20/2020 | Aggregate |  | 11:49:00 AM | Sand | 2 | 500 | 0.94 | 358
6004-D-2019 | 6004 | Driving | Flexible | 08/20/2020 | Aggregate |  | 12:09:00 PM | Sand | 3 | 500 | 0.91 | 358
6004-D-2019 | 6004 | Driving | Flexible | 09/09/2020 | Aggregate |  | 2:00:00 PM | Sand | 1 | 500 | 1.14 | 378
6004-D-2019 | 6004 | Driving | Flexible | 09/09/2020 | Aggregate |  | 2:20:00 PM | Sand | 2 | 500 | 1.14 | 378
6004-D-2019 | 6004 | Driving | Flexible | 09/09/2020 | Aggregate |  | 2:41:00 PM | Sand | 3 | 500 | 1.15 | 378
6004-D-2019 | 6004 | Driving | Flexible | 10/13/2020 | Aggregate |  | 11:00:00 AM | Sand | 1 | 500 | 1.18 | 412
6004-D-2019 | 6004 | Driving | Flexible | 10/13/2020 | Aggregate |  | 11:18:00 AM | Sand | 2 | 500 | 1.23 | 412
6004-D-2019 | 6004 | Driving | Flexible | 10/13/2020 | Aggregate |  | 11:35:00 AM | Sand | 3 | 500 | 1.18 | 412
6004-D-2019 | 6004 | Driving | Flexible | 04/30/2021 | Aggregate |  | 11:39:00 AM | Sand | 1 | 500 | 0.75 | 611
6004-D-2019 | 6004 | Driving | Flexible | 04/30/2021 | Aggregate |  | 11:48:00 AM | Sand | 2 | 500 | 0.74 | 611
6004-D-2019 | 6004 | Driving | Flexible | 04/30/2021 | Aggregate |  | 11:57:00 AM | Sand | 3 | 500 | 0.76 | 611
6004-D-2019 | 6004 | Driving | Flexible | 08/31/2021 | Aggregate |  | 9:30:00 AM | Sand | 1 | 500 | 0.85 | 734
6004-D-2019 | 6004 | Driving | Flexible | 08/31/2021 | Aggregate |  | 9:44:00 AM | Sand | 2 | 500 | 0.84 | 734
6004-D-2019 | 6004 | Driving | Flexible | 11/09/2021 | Aggregate |  | 11:00:00 AM | Sand | 1 | 500 | 0.92 | 804
6004-D-2019 | 6004 | Driving | Flexible | 11/09/2021 | Aggregate |  | 11:16:00 AM | Sand | 2 | 500 | 0.98 | 804
6004-D-2019 | 6004 | Driving | Flexible | 11/09/2021 | Aggregate |  | 11:33:00 AM | Sand | 3 | 500 | 0.98 | 804
6005-D-2019 | 6005 | Driving | Flexible | 10/17/2019 | Aggregate |  | 11:23:00 AM | Sand | 1 | 500 | 1.19 | 50
6005-D-2019 | 6005 | Driving | Flexible | 10/17/2019 | Aggregate |  | 11:43:00 AM | Sand | 2 | 500 | 1.17 | 50
6005-D-2019 | 6005 | Driving | Flexible | 10/17/2019 | Aggregate |  | 12:02:00 PM | Sand | 3 | 500 | 1.21 | 50
6005-D-2019 | 6005 | Driving | Flexible | 08/20/2020 | Aggregate |  | 11:30:00 AM | Sand | 1 | 500 | 1.04 | 358
6005-D-2019 | 6005 | Driving | Flexible | 08/20/2020 | Aggregate |  | 11:49:00 AM | Sand | 2 | 500 | 0.94 | 358
6005-D-2019 | 6005 | Driving | Flexible | 08/20/2020 | Aggregate |  | 12:09:00 PM | Sand | 3 | 500 | 0.91 | 358
6005-D-2019 | 6005 | Driving | Flexible | 09/09/2020 | Aggregate |  | 2:00:00 PM | Sand | 1 | 500 | 1.14 | 378
6005-D-2019 | 6005 | Driving | Flexible | 09/09/2020 | Aggregate |  | 2:20:00 PM | Sand | 2 | 500 | 1.15 | 378
6005-D-2019 | 6005 | Driving | Flexible | 09/09/2020 | Aggregate |  | 2:41:00 PM | Sand | 3 | 500 | 1.13 | 378
6005-D-2019 | 6005 | Driving | Flexible | 10/13/2020 | Aggregate |  | 11:00:00 AM | Sand | 1 | 500 | 1.16 | 412
6005-D-2019 | 6005 | Driving | Flexible | 10/13/2020 | Aggregate |  | 11:18:00 AM | Sand | 2 | 500 | 1.18 | 412
6005-D-2019 | 6005 | Driving | Flexible | 10/13/2020 | Aggregate |  | 11:35:00 AM | Sand | 3 | 500 | 1.16 | 412
6005-D-2019 | 6005 | Driving | Flexible | 04/30/2021 | Aggregate |  | 11:39:00 AM | Sand | 1 | 500 | 0.72 | 611
6005-D-2019 | 6005 | Driving | Flexible | 04/30/2021 | Aggregate |  | 11:48:00 AM | Sand | 2 | 500 | 0.74 | 611
6005-D-2019 | 6005 | Driving | Flexible | 04/30/2021 | Aggregate |  | 11:57:00 AM | Sand | 3 | 500 | 0.74 | 611
6005-D-2019 | 6005 | Driving | Flexible | 08/31/2021 | Aggregate |  | 9:30:00 AM | Sand | 1 | 500 | 0.84 | 734
6005-D-2019 | 6005 | Driving | Flexible | 08/31/2021 | Aggregate |  | 9:44:00 AM | Sand | 2 | 500 | 0.84 | 734
6005-D-2019 | 6005 | Driving | Flexible | 11/09/2021 | Aggregate |  | 11:00:00 AM | Sand | 1 | 500 | 0.85 | 804
6005-D-2019 | 6005 | Driving | Flexible | 11/09/2021 | Aggregate |  | 11:16:00 AM | Sand | 2 | 500 | 0.9 | 804
6005-D-2019 | 6005 | Driving | Flexible | 11/09/2021 | Aggregate |  | 11:33:00 AM | Sand | 3 | 500 | 0.9 | 804
6006-D-2019 | 6006 | Driving | Flexible | 10/17/2019 | Aggregate |  | 11:23:00 AM | Sand | 1 | 500 | 1.17 | 50
6006-D-2019 | 6006 | Driving | Flexible | 10/17/2019 | Aggregate |  | 11:43:00 AM | Sand | 2 | 500 | 1.2 | 50
6006-D-2019 | 6006 | Driving | Flexible | 10/17/2019 | Aggregate |  | 12:02:00 PM | Sand | 3 | 500 | 1.23 | 50
6006-D-2019 | 6006 | Driving | Flexible | 08/20/2020 | Aggregate |  | 11:30:00 AM | Sand | 1 | 500 | 0.92 | 358
6006-D-2019 | 6006 | Driving | Flexible | 08/20/2020 | Aggregate |  | 11:49:00 AM | Sand | 2 | 500 | 0.91 | 358
6006-D-2019 | 6006 | Driving | Flexible | 08/20/2020 | Aggregate |  | 12:09:00 PM | Sand | 3 | 500 | 0.89 | 358
6006-D-2019 | 6006 | Driving | Flexible | 09/09/2020 | Aggregate |  | 2:00:00 PM | Sand | 1 | 500 | 1.12 | 378
6006-D-2019 | 6006 | Driving | Flexible | 09/09/2020 | Aggregate |  | 2:20:00 PM | Sand | 2 | 500 | 1.14 | 378
6006-D-2019 | 6006 | Driving | Flexible | 09/09/2020 | Aggregate |  | 2:41:00 PM | Sand | 3 | 500 | 1.12 | 378
6006-D-2019 | 6006 | Driving | Flexible | 10/13/2020 | Aggregate |  | 11:00:00 AM | Sand | 1 | 500 | 1.13 | 412
6006-D-2019 | 6006 | Driving | Flexible | 10/13/2020 | Aggregate |  | 11:18:00 AM | Sand | 2 | 500 | 1.17 | 412
6006-D-2019 | 6006 | Driving | Flexible | 10/13/2020 | Aggregate |  | 11:35:00 AM | Sand | 3 | 500 | 1.15 | 412
6006-D-2019 | 6006 | Driving | Flexible | 04/30/2021 | Aggregate |  | 11:39:00 AM | Sand | 1 | 500 | 0.77 | 611
6006-D-2019 | 6006 | Driving | Flexible | 04/30/2021 | Aggregate |  | 11:48:00 AM | Sand | 2 | 500 | 0.76 | 611
6006-D-2019 | 6006 | Driving | Flexible | 04/30/2021 | Aggregate |  | 11:57:00 AM | Sand | 3 | 500 | 0.75 | 611
6006-D-2019 | 6006 | Driving | Flexible | 08/31/2021 | Aggregate |  | 9:30:00 AM | Sand | 1 | 500 | 0.83 | 734
6006-D-2019 | 6006 | Driving | Flexible | 08/31/2021 | Aggregate |  | 9:44:00 AM | Sand | 2 | 500 | 0.87 | 734
6006-D-2019 | 6006 | Driving | Flexible | 11/09/2021 | Aggregate |  | 11:00:00 AM | Sand | 1 | 500 | 0.93 | 804
6006-D-2019 | 6006 | Driving | Flexible | 11/09/2021 | Aggregate |  | 11:16:00 AM | Sand | 2 | 500 | 0.94 | 804
6006-D-2019 | 6006 | Driving | Flexible | 11/09/2021 | Aggregate |  | 11:33:00 AM | Sand | 3 | 500 | 0.94 | 804
6007-D-2019 | 6007 | Driving | Flexible | 11/09/2021 | Aggregate |  | 11:00:00 AM | Sand | 1 | 500 | 0.89 | 804
6007-D-2019 | 6007 | Driving | Flexible | 11/09/2021 | Aggregate |  | 11:16:00 AM | Sand | 2 | 500 | 0.88 | 804
6007-D-2019 | 6007 | Driving | Flexible | 11/09/2021 | Aggregate |  | 11:33:00 AM | Sand | 3 | 500 | 0.92 | 804
6007-D-2019 | 6007 | Driving | Flexible | 10/17/2019 | Aggregate |  | 11:23:00 AM | Sand | 1 | 500 | 1.19 | 50
6007-D-2019 | 6007 | Driving | Flexible | 10/17/2019 | Aggregate |  | 11:43:00 AM | Sand | 2 | 500 | 1.19 | 50
6007-D-2019 | 6007 | Driving | Flexible | 10/17/2019 | Aggregate |  | 12:02:00 PM | Sand | 3 | 500 | 1.17 | 50
6007-D-2019 | 6007 | Driving | Flexible | 08/20/2020 | Aggregate |  | 11:30:00 AM | Sand | 1 | 500 | 0.99 | 358
6007-D-2019 | 6007 | Driving | Flexible | 08/20/2020 | Aggregate |  | 11:49:00 AM | Sand | 2 | 500 | 0.94 | 358
6007-D-2019 | 6007 | Driving | Flexible | 08/20/2020 | Aggregate |  | 12:09:00 PM | Sand | 3 | 500 | 0.96 | 358
6007-D-2019 | 6007 | Driving | Flexible | 09/09/2020 | Aggregate |  | 2:00:00 PM | Sand | 1 | 500 | 1.15 | 378
6007-D-2019 | 6007 | Driving | Flexible | 09/09/2020 | Aggregate |  | 2:20:00 PM | Sand | 2 | 500 | 1.17 | 378
6007-D-2019 | 6007 | Driving | Flexible | 09/09/2020 | Aggregate |  | 2:41:00 PM | Sand | 3 | 500 | 1.14 | 378
6007-D-2019 | 6007 | Driving | Flexible | 10/13/2020 | Aggregate |  | 11:00:00 AM | Sand | 1 | 500 | 1.16 | 412
6007-D-2019 | 6007 | Driving | Flexible | 10/13/2020 | Aggregate |  | 11:18:00 AM | Sand | 2 | 500 | 1.17 | 412
6007-D-2019 | 6007 | Driving | Flexible | 10/13/2020 | Aggregate |  | 11:35:00 AM | Sand | 3 | 500 | 1.17 | 412
6007-D-2019 | 6007 | Driving | Flexible | 04/30/2021 | Aggregate |  | 11:39:00 AM | Sand | 1 | 500 | 0.7 | 611
6007-D-2019 | 6007 | Driving | Flexible | 04/30/2021 | Aggregate |  | 11:48:00 AM | Sand | 2 | 500 | 0.69 | 611
6007-D-2019 | 6007 | Driving | Flexible | 04/30/2021 | Aggregate |  | 11:57:00 AM | Sand | 3 | 500 | 0.7 | 611
6007-D-2019 | 6007 | Driving | Flexible | 08/31/2021 | Aggregate |  | 9:30:00 AM | Sand | 1 | 500 | 0.83 | 734
6007-D-2019 | 6007 | Driving | Flexible | 08/31/2021 | Aggregate |  | 9:44:00 AM | Sand | 2 | 500 | 0.84 | 734
6010-D-2019 | 6010 | Driving | Flexible | 10/17/2019 | Aggregate |  | 11:23:00 AM | Clay | 1 | 500 | 1.12 | 50
6010-D-2019 | 6010 | Driving | Flexible | 10/17/2019 | Aggregate |  | 11:43:00 AM | Clay | 2 | 500 | 1.14 | 50
6010-D-2019 | 6010 | Driving | Flexible | 10/17/2019 | Aggregate |  | 12:02:00 PM | Clay | 3 | 500 | 1.16 | 50
6010-D-2019 | 6010 | Driving | Flexible | 08/20/2020 | Aggregate |  | 11:30:00 AM | Clay | 1 | 500 | 0.85 | 358
6010-D-2019 | 6010 | Driving | Flexible | 08/20/2020 | Aggregate |  | 11:49:00 AM | Clay | 2 | 500 | 0.87 | 358
6010-D-2019 | 6010 | Driving | Flexible | 08/20/2020 | Aggregate |  | 12:09:00 PM | Clay | 3 | 500 | 0.9 | 358
6010-D-2019 | 6010 | Driving | Flexible | 09/09/2020 | Aggregate |  | 2:00:00 PM | Clay | 1 | 500 | 1.13 | 378
6010-D-2019 | 6010 | Driving | Flexible | 09/09/2020 | Aggregate |  | 2:20:00 PM | Clay | 2 | 500 | 1.1 | 378
6010-D-2019 | 6010 | Driving | Flexible | 09/09/2020 | Aggregate |  | 2:41:00 PM | Clay | 3 | 500 | 1.09 | 378
6010-D-2019 | 6010 | Driving | Flexible | 10/13/2020 | Aggregate |  | 11:00:00 AM | Clay | 1 | 500 | 1.1 | 412
6010-D-2019 | 6010 | Driving | Flexible | 10/13/2020 | Aggregate |  | 11:18:00 AM | Clay | 2 | 500 | 1.12 | 412
6010-D-2019 | 6010 | Driving | Flexible | 10/13/2020 | Aggregate |  | 11:35:00 AM | Clay | 3 | 500 | 1.14 | 412
6010-D-2019 | 6010 | Driving | Flexible | 04/30/2021 | Aggregate |  | 11:39:00 AM | Clay | 1 | 500 | 0.75 | 611
6010-D-2019 | 6010 | Driving | Flexible | 04/30/2021 | Aggregate |  | 11:48:00 AM | Clay | 2 | 500 | 0.76 | 611
6010-D-2019 | 6010 | Driving | Flexible | 04/30/2021 | Aggregate |  | 11:57:00 AM | Clay | 3 | 500 | 0.77 | 611
6010-D-2019 | 6010 | Driving | Flexible | 08/31/2021 | Aggregate |  | 9:30:00 AM | Clay | 1 | 500 | 0.85 | 734
6010-D-2019 | 6010 | Driving | Flexible | 08/31/2021 | Aggregate |  | 9:44:00 AM | Clay | 2 | 500 | 0.84 | 734
6010-D-2019 | 6010 | Driving | Flexible | 11/09/2021 | Aggregate |  | 11:00:00 AM | Clay | 1 | 500 | 0.94 | 804
6010-D-2019 | 6010 | Driving | Flexible | 11/09/2021 | Aggregate |  | 11:16:00 AM | Clay | 2 | 500 | 0.95 | 804
6010-D-2019 | 6010 | Driving | Flexible | 11/09/2021 | Aggregate |  | 11:33:00 AM | Clay | 3 | 500 | 0.96 | 804
6011-D-2019 | 6011 | Driving | Flexible | 10/17/2019 | Aggregate |  | 11:23:00 AM | Sand | 1 | 500 | 1.15 | 50
6011-D-2019 | 6011 | Driving | Flexible | 10/17/2019 | Aggregate |  | 11:43:00 AM | Sand | 2 | 500 | 1.15 | 50
6011-D-2019 | 6011 | Driving | Flexible | 10/17/2019 | Aggregate |  | 12:02:00 PM | Sand | 3 | 500 | 1.19 | 50
6011-D-2019 | 6011 | Driving | Flexible | 08/20/2020 | Aggregate |  | 11:30:00 AM | Sand | 1 | 500 | 1 | 358
6011-D-2019 | 6011 | Driving | Flexible | 08/20/2020 | Aggregate |  | 11:49:00 AM | Sand | 2 | 500 | 0.9 | 358
6011-D-2019 | 6011 | Driving | Flexible | 08/20/2020 | Aggregate |  | 12:09:00 PM | Sand | 3 | 500 | 0.86 | 358
6011-D-2019 | 6011 | Driving | Flexible | 09/09/2020 | Aggregate |  | 2:00:00 PM | Sand | 1 | 500 | 1.1 | 378
6011-D-2019 | 6011 | Driving | Flexible | 09/09/2020 | Aggregate |  | 2:20:00 PM | Sand | 2 | 500 | 1.12 | 378
6011-D-2019 | 6011 | Driving | Flexible | 09/09/2020 | Aggregate |  | 2:41:00 PM | Sand | 3 | 500 | 1.11 | 378
6011-D-2019 | 6011 | Driving | Flexible | 10/13/2020 | Aggregate |  | 11:00:00 AM | Sand | 1 | 500 | 1.08 | 412
6011-D-2019 | 6011 | Driving | Flexible | 10/13/2020 | Aggregate |  | 11:00:00 AM | Sand | 2 | 500 | 1.06 | 412
6011-D-2019 | 6011 | Driving | Flexible | 10/13/2020 | Aggregate |  | 11:18:00 AM | Sand | 3 | 500 | 1.05 | 412
6011-D-2019 | 6011 | Driving | Flexible | 04/30/2021 | Aggregate |  | 11:39:00 AM | Sand | 1 | 500 | 0.75 | 611
6011-D-2019 | 6011 | Driving | Flexible | 04/30/2021 | Aggregate |  | 11:48:00 AM | Sand | 2 | 500 | 0.71 | 611
6011-D-2019 | 6011 | Driving | Flexible | 04/30/2021 | Aggregate |  | 11:57:00 AM | Sand | 3 | 500 | 0.74 | 611
6011-D-2019 | 6011 | Driving | Flexible | 08/31/2021 | Aggregate |  | 9:30:00 AM | Sand | 1 | 500 | 0.8 | 734
6011-D-2019 | 6011 | Driving | Flexible | 08/31/2021 | Aggregate |  | 9:44:00 AM | Sand | 2 | 500 | 0.8 | 734
6011-D-2019 | 6011 | Driving | Flexible | 11/09/2021 | Aggregate |  | 11:00:00 AM | Sand | 1 | 500 | 0.9 | 804
6011-D-2019 | 6011 | Driving | Flexible | 11/09/2021 | Aggregate |  | 11:16:00 AM | Sand | 2 | 500 | 0.88 | 804
6011-D-2019 | 6011 | Driving | Flexible | 11/09/2021 | Aggregate |  | 11:33:00 AM | Sand | 3 | 500 | 0.88 | 804
6012-D-2019 | 6012 | Driving | Flexible | 10/17/2019 | Aggregate |  | 11:23:00 AM | Clay | 1 | 500 | 1.15 | 50
6012-D-2019 | 6012 | Driving | Flexible | 10/17/2019 | Aggregate |  | 11:43:00 AM | Clay | 2 | 500 | 1.14 | 50
6012-D-2019 | 6012 | Driving | Flexible | 10/17/2019 | Aggregate |  | 12:02:00 PM | Clay | 3 | 500 | 1.16 | 50
6012-D-2019 | 6012 | Driving | Flexible | 08/20/2020 | Aggregate |  | 11:30:00 AM | Clay | 1 | 500 | 0.96 | 358
6012-D-2019 | 6012 | Driving | Flexible | 08/20/2020 | Aggregate |  | 11:49:00 AM | Clay | 2 | 500 | 0.84 | 358
6012-D-2019 | 6012 | Driving | Flexible | 08/20/2020 | Aggregate |  | 12:09:00 PM | Clay | 3 | 500 | 0.84 | 358
6012-D-2019 | 6012 | Driving | Flexible | 09/09/2020 | Aggregate |  | 2:00:00 PM | Clay | 1 | 500 | 1.12 | 378
6012-D-2019 | 6012 | Driving | Flexible | 09/09/2020 | Aggregate |  | 2:20:00 PM | Clay | 2 | 500 | 1.13 | 378
6012-D-2019 | 6012 | Driving | Flexible | 09/09/2020 | Aggregate |  | 2:41:00 PM | Clay | 3 | 500 | 1.13 | 378
6012-D-2019 | 6012 | Driving | Flexible | 10/13/2020 | Aggregate |  | 11:00:00 AM | Clay | 1 | 500 | 1.18 | 412
6012-D-2019 | 6012 | Driving | Flexible | 10/13/2020 | Aggregate |  | 11:18:00 AM | Clay | 2 | 500 | 1.19 | 412
6012-D-2019 | 6012 | Driving | Flexible | 10/13/2020 | Aggregate |  | 11:35:00 AM | Clay | 3 | 500 | 1.17 | 412
6012-D-2019 | 6012 | Driving | Flexible | 04/30/2021 | Aggregate |  | 11:39:00 AM | Clay | 1 | 500 | 0.77 | 611
6012-D-2019 | 6012 | Driving | Flexible | 04/30/2021 | Aggregate |  | 11:48:00 AM | Clay | 2 | 500 | 0.77 | 611
6012-D-2019 | 6012 | Driving | Flexible | 04/30/2021 | Aggregate |  | 11:57:00 AM | Clay | 3 | 500 | 0.76 | 611
6012-D-2019 | 6012 | Driving | Flexible | 08/31/2021 | Aggregate |  | 9:30:00 AM | Clay | 1 | 500 | 0.86 | 734
6012-D-2019 | 6012 | Driving | Flexible | 08/31/2021 | Aggregate |  | 9:44:00 AM | Clay | 2 | 500 | 0.89 | 734
6012-D-2019 | 6012 | Driving | Flexible | 11/09/2021 | Aggregate |  | 11:00:00 AM | Clay | 1 | 500 | 0.93 | 804
6012-D-2019 | 6012 | Driving | Flexible | 11/09/2021 | Aggregate |  | 11:16:00 AM | Clay | 2 | 500 | 0.96 | 804
6012-D-2019 | 6012 | Driving | Flexible | 11/09/2021 | Aggregate |  | 11:33:00 AM | Clay | 3 | 500 | 0.97 | 804
169000-D-2009 | 169000 | Driving | Flexible | 05/12/2021 |  |  | 8:26:00 AM |  | 1 | 528 | 1.07 | 4333 | 1283642
169000-D-2009 | 169000 | Driving | Flexible | 05/12/2021 |  |  | 8:35:00 AM |  | 2 | 528 | 1.11 | 4333 | 1283642
169000-D-2009 | 169000 | Driving | Flexible | 05/12/2021 |  |  | 8:44:00 AM |  | 3 | 528 | 1.18 | 4333 | 1283642
169000-D-2009 | 169000 | Driving | Flexible | 08/06/2021 |  |  | 9:40:00 AM |  | 1 | 528 | 1.13 | 4419 | 1340058
169000-D-2009 | 169000 | Driving | Flexible | 08/06/2021 |  |  | 9:51:00 AM |  | 2 | 528 | 1.09 | 4419 | 1340058
169000-D-2009 | 169000 | Driving | Flexible | 08/06/2021 |  |  | 10:04:00 AM |  | 3 | 528 | 1.11 | 4419 | 1340058
169000-D-2009 | 169000 | Driving | Flexible | 09/02/2021 |  |  | 10:20:00 AM |  | 1 | 528 | 1.14 | 4446 | 1357770
169000-D-2009 | 169000 | Driving | Flexible | 09/02/2021 |  |  | 10:29:00 AM |  | 2 | 528 | 1.11 | 4446 | 1357770
169000-D-2009 | 169000 | Driving | Flexible | 09/02/2021 |  |  | 10:39:00 AM |  | 3 | 528 | 1.15 | 4446 | 1357770
169000-D-2009 | 169000 | Driving | Flexible | 10/06/2021 |  |  | 1:48:00 PM |  | 1 | 528 | 1.3 | 4480 | 1380074
169000-D-2009 | 169000 | Driving | Flexible | 10/06/2021 |  |  | 1:57:00 PM |  | 2 | 528 | 1.35 | 4480 | 1380074
169000-D-2009 | 169000 | Driving | Flexible | 10/06/2021 |  |  | 2:06:00 PM |  | 3 | 528 | 1.41 | 4480 | 1380074
169000-D-2009 | 169000 | Driving | Flexible | 11/17/2021 |  |  | 11:31:00 AM |  | 1 | 528 | 1.08 | 4522 | 1407626
169000-D-2009 | 169000 | Driving | Flexible | 11/17/2021 |  |  | 11:42:00 AM |  | 2 | 528 | 1.11 | 4522 | 1407626
169000-D-2009 | 169000 | Driving | Flexible | 11/17/2021 |  |  | 11:51:00 AM |  | 3 | 528 | 1.11 | 4522 | 1407626
169000-D-2009 | 169000 | Driving | Flexible | 12/03/2021 |  |  | 1:26:00 PM |  | 1 | 528 | 1.17 | 4538 | 1418122
169000-D-2009 | 169000 | Driving | Flexible | 12/03/2021 |  |  | 1:35:00 PM |  | 2 | 528 | 1.26 | 4538 | 1418122
169000-D-2009 | 169000 | Driving | Flexible | 12/03/2021 |  |  | 1:44:00 PM |  | 3 | 528 | 1.27 | 4538 | 1418122
169000-D-2009 | 169000 | Driving | Flexible | 11/30/2017 |  |  | 1:32:00 PM |  | 3 | 528 | 1.01 | 3074 | 457800
169000-D-2009 | 169000 | Driving | Flexible | 05/04/2018 |  |  | 1:46:00 PM |  | 1 | 528 | 1.14 | 3229 | 559418
169000-D-2009 | 169000 | Driving | Flexible | 05/04/2018 |  |  | 1:57:00 PM |  | 2 | 528 | 1.11 | 3229 | 559418
169000-D-2009 | 169000 | Driving | Flexible | 05/04/2018 |  |  | 2:06:00 PM |  | 3 | 528 | 1.21 | 3229 | 559418
169000-D-2009 | 169000 | Driving | Flexible | 05/17/2018 |  |  | 12:27:00 PM |  | 1 | 528 | 1.07 | 3242 | 567946
169000-D-2009 | 169000 | Driving | Flexible | 05/17/2018 |  |  | 12:40:00 PM |  | 2 | 528 | 1.15 | 3242 | 567946
169000-D-2009 | 169000 | Driving | Flexible | 05/17/2018 |  |  | 12:51:00 PM |  | 3 | 528 | 1.12 | 3242 | 567946
169000-D-2009 | 169000 | Driving | Flexible | 06/14/2018 |  |  | 12:57:00 PM |  | 1 | 528 | 1.09 | 3270 | 586314
169000-D-2009 | 169000 | Driving | Flexible | 06/14/2018 |  |  | 1:11:00 PM |  | 2 | 528 | 1.14 | 3270 | 586314
169000-D-2009 | 169000 | Driving | Flexible | 06/14/2018 |  |  | 1:21:00 PM |  | 3 | 528 | 1.15 | 3270 | 586314
169000-D-2009 | 169000 | Driving | Flexible | 06/21/2018 |  |  | 12:59:00 PM |  | 1 | 528 | 1.19 | 3277 | 590906
169000-D-2009 | 169000 | Driving | Flexible | 06/21/2018 |  |  | 1:08:00 PM |  | 2 | 528 | 1.14 | 3277 | 590906
169000-D-2009 | 169000 | Driving | Flexible | 06/21/2018 |  |  | 1:18:00 PM |  | 3 | 528 | 1.19 | 3277 | 590906
169000-D-2009 | 169000 | Driving | Flexible | 07/26/2018 |  |  | 1:10:00 PM |  | 1 | 527.7 | 1.3 | 3312 | 613866
169000-D-2009 | 169000 | Driving | Flexible | 07/26/2018 |  |  | 1:20:00 PM |  | 2 | 527.7 | 1.4 | 3312 | 613866
169000-D-2009 | 169000 | Driving | Flexible | 07/26/2018 |  |  | 1:30:00 PM |  | 3 | 527.7 | 1.29 | 3312 | 613866
169000-D-2009 | 169000 | Driving | Flexible | 08/22/2018 |  |  | 2:07:00 PM |  | 1 | 528 | 1.35 | 3339 | 631578
169000-D-2009 | 169000 | Driving | Flexible | 08/22/2018 |  |  | 2:23:00 PM |  | 2 | 528 | 1.36 | 3339 | 631578
169000-D-2009 | 169000 | Driving | Flexible | 08/22/2018 |  |  | 2:33:00 PM |  | 3 | 528 | 1.34 | 3339 | 631578
169000-D-2009 | 169000 | Driving | Flexible | 09/05/2018 |  |  | 7:50:00 AM |  | 1 | 528 | 0.97 | 3353 | 640762
169000-D-2009 | 169000 | Driving | Flexible | 09/05/2018 |  |  | 7:59:00 AM |  | 2 | 528 | 0.96 | 3353 | 640762
169000-D-2009 | 169000 | Driving | Flexible | 09/05/2018 |  |  | 8:08:00 AM |  | 3 | 528 | 0.93 | 3353 | 640762
169000-D-2009 | 169000 | Driving | Flexible | 10/04/2018 |  |  | 1:21:00 PM |  | 1 | 528 | 0.91 | 3382 | 659786
169000-D-2009 | 169000 | Driving | Flexible | 10/04/2018 |  |  | 1:30:00 PM |  | 2 | 528 | 1.02 | 3382 | 659786
169000-D-2009 | 169000 | Driving | Flexible | 10/04/2018 |  |  | 1:40:00 PM |  | 3 | 528 | 0.94 | 3382 | 659786
169000-D-2009 | 169000 | Driving | Flexible | 11/01/2018 |  |  | 3:17:00 PM |  | 1 | 528 | 0.99 | 3410 | 678154
169000-D-2009 | 169000 | Driving | Flexible | 11/01/2018 |  |  | 3:35:00 PM |  | 2 | 528 | 0.97 | 3410 | 678154
169000-D-2009 | 169000 | Driving | Flexible | 11/01/2018 |  |  | 3:45:00 PM |  | 3 | 528 | 1 | 3410 | 678154
169000-D-2009 | 169000 | Driving | Flexible | 05/30/2019 |  |  | 11:35:00 AM |  | 1 | 528 | 1.25 | 3620 | 815914
169000-D-2009 | 169000 | Driving | Flexible | 05/30/2019 |  |  | 11:45:00 AM |  | 2 | 528 | 1.25 | 3620 | 815914
169000-D-2009 | 169000 | Driving | Flexible | 05/30/2019 |  |  | 11:55:00 AM |  | 3 | 528 | 1.26 | 3620 | 815914
169000-D-2009 | 169000 | Driving | Flexible | 06/10/2019 |  |  | 8:23:00 AM |  | 1 | 528 | 1.17 | 3631 | 823130
169000-D-2009 | 169000 | Driving | Flexible | 06/10/2019 |  |  | 8:32:00 AM |  | 2 | 528 | 1.13 | 3631 | 823130
169000-D-2009 | 169000 | Driving | Flexible | 06/10/2019 |  |  | 8:49:00 AM |  | 3 | 528 | 1.15 | 3631 | 823130
169000-D-2009 | 169000 | Driving | Flexible | 07/03/2019 |  |  | 10:15:00 AM |  | 1 | 528 | 1.15 | 3654 | 838218
169000-D-2009 | 169000 | Driving | Flexible | 07/03/2019 |  |  | 10:25:00 AM |  | 2 | 528 | 1.14 | 3654 | 838218
169000-D-2009 | 169000 | Driving | Flexible | 07/03/2019 |  |  | 10:34:00 AM |  | 3 | 528 | 1.26 | 3654 | 838218
169000-D-2009 | 169000 | Driving | Flexible | 09/24/2019 |  |  | 1:14:00 PM |  | 1 | 528 | 1.38 | 3737 | 892666
169000-D-2009 | 169000 | Driving | Flexible | 09/24/2019 |  |  | 1:23:00 PM |  | 2 | 528 | 1.24 | 3737 | 892666
169000-D-2009 | 169000 | Driving | Flexible | 09/24/2019 |  |  | 1:36:00 PM |  | 3 | 528 | 1.24 | 3737 | 892666
169000-D-2009 | 169000 | Driving | Flexible | 10/17/2019 |  |  | 2:11:00 PM |  | 1 | 528 | 1.39 | 3760 | 907754
169000-D-2009 | 169000 | Driving | Flexible | 10/17/2019 |  |  | 2:26:00 PM |  | 2 | 528 | 1.52 | 3760 | 907754
169000-D-2009 | 169000 | Driving | Flexible | 10/17/2019 |  |  | 2:38:00 PM |  | 3 | 528 | 1.28 | 3760 | 907754
169000-D-2009 | 169000 | Driving | Flexible | 08/13/2020 |  |  | 10:29:00 AM |  | 1 | 528 | 1.31 | 4061 | 1105210
169000-D-2009 | 169000 | Driving | Flexible | 08/13/2020 |  |  | 10:41:00 AM |  | 2 | 528 | 1.22 | 4061 | 1105210
169000-D-2009 | 169000 | Driving | Flexible | 08/13/2020 |  |  | 10:51:00 AM |  | 3 | 528 | 1.18 | 4061 | 1105210
169000-D-2009 | 169000 | Driving | Flexible | 08/20/2020 |  |  | 3:53:00 PM |  | 1 | 528 | 1.18 | 4068 | 1109802
169000-D-2009 | 169000 | Driving | Flexible | 08/20/2020 |  |  | 4:02:00 PM |  | 2 | 528 | 1.11 | 4068 | 1109802
169000-D-2009 | 169000 | Driving | Flexible | 08/20/2020 |  |  | 4:13:00 PM |  | 3 | 528 | 1.2 | 4068 | 1109802
169000-D-2009 | 169000 | Driving | Flexible | 09/17/2020 |  |  | 10:24:00 AM |  | 1 | 528 | 1.37 | 4096 | 1128170
169000-D-2009 | 169000 | Driving | Flexible | 09/17/2020 |  |  | 10:33:00 AM |  | 2 | 528 | 1.34 | 4096 | 1128170
169000-D-2009 | 169000 | Driving | Flexible | 09/17/2020 |  |  | 10:44:00 AM |  | 3 | 528 | 1.3 | 4096 | 1128170
169000-D-2009 | 169000 | Driving | Flexible | 10/09/2020 |  |  | 10:35:00 AM |  | 1 | 528 | 1.48 | 4118 | 1142602
169000-D-2009 | 169000 | Driving | Flexible | 10/09/2020 |  |  | 10:46:00 AM |  | 2 | 528 | 1.27 | 4118 | 1142602
169000-D-2009 | 169000 | Driving | Flexible | 10/09/2020 |  |  | 10:58:00 AM |  | 3 | 528 | 1.21 | 4118 | 1142602
169000-D-2009 | 169000 | Driving | Flexible | 11/05/2020 |  |  | 10:05:00 AM |  | 1 | 528 | 1.27 | 4145 | 1160314
169000-D-2009 | 169000 | Driving | Flexible | 11/05/2020 |  |  | 10:19:00 AM |  | 2 | 528 | 1.32 | 4145 | 1160314
169000-D-2009 | 169000 | Driving | Flexible | 11/05/2020 |  |  | 10:29:00 AM |  | 3 | 528 | 1.32 | 4145 | 1160314
169000-D-2009 | 169000 | Driving | Flexible | 05/04/2021 |  |  | 9:12:00 AM |  | 1 | 528 | 1.01 | 4325 | 1278394
169000-D-2009 | 169000 | Driving | Flexible | 05/04/2021 |  |  | 9:12:00 AM |  | 1 | 528 | 1.01 | 4325 | 1278394
169000-D-2009 | 169000 | Driving | Flexible | 05/04/2021 |  |  | 9:21:00 AM |  | 2 | 528 | 1.1 | 4325 | 1278394
169000-D-2009 | 169000 | Driving | Flexible | 05/04/2021 |  |  | 9:21:00 AM |  | 2 | 528 | 1.1 | 4325 | 1278394
169000-D-2009 | 169000 | Driving | Flexible | 05/04/2021 |  |  | 9:31:00 AM |  | 3 | 528 | 1.05 | 4325 | 1278394
169000-D-2009 | 169000 | Driving | Flexible | 05/04/2021 |  |  | 9:31:00 AM |  | 3 | 528 | 1.05 | 4325 | 1278394
169000-D-2009 | 169000 | Driving | Flexible | 07/22/2016 |  |  | 10:24:00 AM |  | 1 | 528 | 1.04 | 2578 | 133416
169000-D-2009 | 169000 | Driving | Flexible | 07/22/2016 |  |  | 10:55:00 AM |  | 2 | 528 | 1.03 | 2578 | 133416
169000-D-2009 | 169000 | Driving | Flexible | 07/22/2016 |  |  | 11:10:00 AM |  | 3 | 528 | 1.17 | 2578 | 133416
169000-D-2009 | 169000 | Driving | Flexible | 10/14/2016 |  |  | 3:55:00 PM |  | 1 | 528 | 0.58 | 2662 | 188352
169000-D-2009 | 169000 | Driving | Flexible | 10/14/2016 |  |  | 4:10:00 PM |  | 2 | 528 | 0.6 | 2662 | 188352
169000-D-2009 | 169000 | Driving | Flexible | 10/14/2016 |  |  | 4:22:00 PM |  | 3 | 528 | 0.57 | 2662 | 188352
169000-D-2009 | 169000 | Driving | Flexible | 11/10/2016 |  |  | 11:15:00 AM |  | 1 | 528 | 0.96 | 2689 | 206010
169000-D-2009 | 169000 | Driving | Flexible | 11/10/2016 |  |  | 11:24:00 AM |  | 2 | 528 | 0.94 | 2689 | 206010
169000-D-2009 | 169000 | Driving | Flexible | 11/10/2016 |  |  | 11:33:00 AM |  | 3 | 528 | 0.93 | 2689 | 206010
169000-D-2009 | 169000 | Driving | Flexible | 04/11/2017 |  |  | 1:54:00 PM |  | 1 | 528 | 1.01 | 2841 | 305418
169000-D-2009 | 169000 | Driving | Flexible | 04/11/2017 |  |  | 2:02:00 PM |  | 2 | 528 | 1.02 | 2841 | 305418
169000-D-2009 | 169000 | Driving | Flexible | 04/11/2017 |  |  | 2:11:00 PM |  | 3 | 528 | 0.98 | 2841 | 305418
169000-D-2009 | 169000 | Driving | Flexible | 05/08/2017 |  |  | 3:24:00 PM |  | 1 | 528 | 1.26 | 2868 | 323076
169000-D-2009 | 169000 | Driving | Flexible | 05/08/2017 |  |  | 3:35:00 PM |  | 2 | 528 | 1.29 | 2868 | 323076
169000-D-2009 | 169000 | Driving | Flexible | 05/08/2017 |  |  | 3:44:00 PM |  | 3 | 528 | 1.36 | 2868 | 323076
169000-D-2009 | 169000 | Driving | Flexible | 05/31/2017 |  |  | 10:35:00 AM |  | 1 | 527.9 | 1.31 | 2891 | 338118
169000-D-2009 | 169000 | Driving | Flexible | 05/31/2017 |  |  | 10:44:00 AM |  | 2 | 527.9 | 1.33 | 2891 | 338118
169000-D-2009 | 169000 | Driving | Flexible | 05/31/2017 |  |  | 10:53:00 AM |  | 3 | 527.9 | 1.24 | 2891 | 338118
169000-D-2009 | 169000 | Driving | Flexible | 06/14/2017 |  |  | 9:56:00 AM |  | 1 | 528 | 1.37 | 2905 | 347274
169000-D-2009 | 169000 | Driving | Flexible | 06/14/2017 |  |  | 10:06:00 AM |  | 2 | 528 | 1.39 | 2905 | 347274
169000-D-2009 | 169000 | Driving | Flexible | 06/14/2017 |  |  | 10:16:00 AM |  | 3 | 528 | 1.46 | 2905 | 347274
169000-D-2009 | 169000 | Driving | Flexible | 06/29/2017 |  |  | 11:35:00 AM |  | 1 | 528 | 0.96 | 2920 | 357084
169000-D-2009 | 169000 | Driving | Flexible | 06/29/2017 |  |  | 11:45:00 AM |  | 2 | 528 | 1.06 | 2920 | 357084
169000-D-2009 | 169000 | Driving | Flexible | 06/29/2017 |  |  | 11:56:00 AM |  | 3 | 528 | 0.99 | 2920 | 357084
169000-D-2009 | 169000 | Driving | Flexible | 07/14/2017 |  |  | 11:07:00 AM |  | 1 | 528 | 1.2 | 2935 | 366894
169000-D-2009 | 169000 | Driving | Flexible | 07/14/2017 |  |  | 11:29:00 AM |  | 2 | 528 | 1.17 | 2935 | 366894
169000-D-2009 | 169000 | Driving | Flexible | 07/14/2017 |  |  | 11:42:00 AM |  | 3 | 528 | 1.09 | 2935 | 366894
169000-D-2009 | 169000 | Driving | Flexible | 07/25/2017 |  |  | 10:44:00 AM |  | 1 | 528 | 1.03 | 2946 | 374088
169000-D-2009 | 169000 | Driving | Flexible | 07/25/2017 |  |  | 10:54:00 AM |  | 2 | 528 | 1.08 | 2946 | 374088
169000-D-2009 | 169000 | Driving | Flexible | 07/25/2017 |  |  | 11:04:00 AM |  | 3 | 528 | 1.13 | 2946 | 374088
169000-D-2009 | 169000 | Driving | Flexible | 08/08/2017 |  |  | 10:23:00 AM |  | 1 | 528 | 1.02 | 2960 | 383244
169000-D-2009 | 169000 | Driving | Flexible | 08/08/2017 |  |  | 10:33:00 AM |  | 2 | 528 | 1.13 | 2960 | 383244
169000-D-2009 | 169000 | Driving | Flexible | 08/08/2017 |  |  | 10:44:00 AM |  | 3 | 528 | 1.11 | 2960 | 383244
169000-D-2009 | 169000 | Driving | Flexible | 08/23/2017 |  |  | 12:44:00 PM |  | 1 | 528 | 1.03 | 2975 | 393054
169000-D-2009 | 169000 | Driving | Flexible | 08/23/2017 |  |  | 12:54:00 PM |  | 2 | 528 | 1 | 2975 | 393054
169000-D-2009 | 169000 | Driving | Flexible | 08/23/2017 |  |  | 1:04:00 PM |  | 3 | 528 | 1.05 | 2975 | 393054
169000-D-2009 | 169000 | Driving | Flexible | 09/07/2017 |  |  | 11:12:00 AM |  | 1 | 528 | 1.07 | 2990 | 402864
169000-D-2009 | 169000 | Driving | Flexible | 09/07/2017 |  |  | 11:24:00 AM |  | 2 | 528 | 1.05 | 2990 | 402864
169000-D-2009 | 169000 | Driving | Flexible | 09/07/2017 |  |  | 11:34:00 AM |  | 3 | 528 | 1.01 | 2990 | 402864
169000-D-2009 | 169000 | Driving | Flexible | 09/20/2017 |  |  | 2:22:00 PM |  | 1 | 528 | 1.04 | 3003 | 411366
169000-D-2009 | 169000 | Driving | Flexible | 09/20/2017 |  |  | 2:36:00 PM |  | 2 | 528 | 1.05 | 3003 | 411366
169000-D-2009 | 169000 | Driving | Flexible | 09/20/2017 |  |  | 2:50:00 PM |  | 3 | 528 | 1.11 | 3003 | 411366
169000-D-2009 | 169000 | Driving | Flexible | 10/05/2017 |  |  | 11:48:00 AM |  | 1 | 528 | 1.04 | 3018 | 421176
169000-D-2009 | 169000 | Driving | Flexible | 10/05/2017 |  |  | 11:59:00 AM |  | 2 | 528 | 1.03 | 3018 | 421176
169000-D-2009 | 169000 | Driving | Flexible | 10/05/2017 |  |  | 12:14:00 PM |  | 3 | 528 | 1.06 | 3018 | 421176
169000-D-2009 | 169000 | Driving | Flexible | 10/19/2017 |  |  | 2:10:00 PM |  | 1 | 527.7 | 1.16 | 3032 | 430332
169000-D-2009 | 169000 | Driving | Flexible | 10/19/2017 |  |  | 2:20:00 PM |  | 2 | 527.7 | 1.08 | 3032 | 430332
169000-D-2009 | 169000 | Driving | Flexible | 10/19/2017 |  |  | 2:30:00 PM |  | 3 | 527.7 | 1.12 | 3032 | 430332
169000-D-2009 | 169000 | Driving | Flexible | 11/06/2017 |  |  | 1:40:00 PM |  | 1 | 527.7 | 0.95 | 3050 | 442104
169000-D-2009 | 169000 | Driving | Flexible | 11/06/2017 |  |  | 1:51:00 PM |  | 2 | 527.7 | 1.01 | 3050 | 442104
169000-D-2009 | 169000 | Driving | Flexible | 11/06/2017 |  |  | 2:02:00 PM |  | 3 | 527.7 | 1.13 | 3050 | 442104
169000-D-2009 | 169000 | Driving | Flexible | 11/16/2017 |  |  | 2:09:00 PM |  | 1 | 528 | 0.98 | 3060 | 448644
169000-D-2009 | 169000 | Driving | Flexible | 11/16/2017 |  |  | 2:20:00 PM |  | 2 | 528 | 0.97 | 3060 | 448644
169000-D-2009 | 169000 | Driving | Flexible | 11/16/2017 |  |  | 2:30:00 PM |  | 3 | 528 | 0.95 | 3060 | 448644
169000-D-2009 | 169000 | Driving | Flexible | 11/30/2017 |  |  | 1:01:00 PM |  | 1 | 528 | 1.01 | 3074 | 457800
169000-D-2009 | 169000 | Driving | Flexible | 11/30/2017 |  |  | 1:22:00 PM |  | 2 | 528 | 1.02 | 3074 | 457800
169001-D-2016 | 169001 | Driving | Flexible | 09/07/2017 |  |  | 11:12:00 AM |  | 1 | 528 | 0.98 | 402 | 263562
169001-D-2016 | 169001 | Driving | Flexible | 09/07/2017 |  |  | 11:24:00 AM |  | 2 | 528 | 1.01 | 402 | 263562
169001-D-2016 | 169001 | Driving | Flexible | 09/07/2017 |  |  | 11:34:00 AM |  | 3 | 528 | 1.02 | 402 | 263562
169001-D-2016 | 169001 | Driving | Flexible | 09/20/2017 |  |  | 2:22:00 PM |  | 1 | 528 | 1.01 | 415 | 272064
169001-D-2016 | 169001 | Driving | Flexible | 09/20/2017 |  |  | 2:36:00 PM |  | 2 | 528 | 1.05 | 415 | 272064
169001-D-2016 | 169001 | Driving | Flexible | 09/20/2017 |  |  | 2:50:00 PM |  | 3 | 528 | 1.01 | 415 | 272064
169001-D-2016 | 169001 | Driving | Flexible | 10/05/2017 |  |  | 11:48:00 AM |  | 1 | 528 | 1.01 | 430 | 281874
169001-D-2016 | 169001 | Driving | Flexible | 10/05/2017 |  |  | 11:59:00 AM |  | 2 | 528 | 1.04 | 430 | 281874
169001-D-2016 | 169001 | Driving | Flexible | 10/05/2017 |  |  | 12:14:00 PM |  | 3 | 528 | 0.95 | 430 | 281874
169001-D-2016 | 169001 | Driving | Flexible | 10/19/2017 |  |  | 2:10:00 PM |  | 1 | 527.7 | 1.04 | 444 | 291030
169001-D-2016 | 169001 | Driving | Flexible | 11/01/2018 |  |  | 3:35:00 PM |  | 2 | 528 | 1.08 | 822 | 538852
169001-D-2016 | 169001 | Driving | Flexible | 11/01/2018 |  |  | 3:45:00 PM |  | 3 | 528 | 1.06 | 822 | 538852
169001-D-2016 | 169001 | Driving | Flexible | 05/30/2019 |  |  | 11:35:00 AM |  | 1 | 528 | 1.29 | 1032 | 676612
169001-D-2016 | 169001 | Driving | Flexible | 05/30/2019 |  |  | 11:45:00 AM |  | 2 | 528 | 1.32 | 1032 | 676612
169001-D-2016 | 169001 | Driving | Flexible | 05/30/2019 |  |  | 11:55:00 AM |  | 3 | 528 | 1.29 | 1032 | 676612
169001-D-2016 | 169001 | Driving | Flexible | 06/10/2019 |  |  | 8:23:00 AM |  | 1 | 528 | 1.23 | 1043 | 683828
169001-D-2016 | 169001 | Driving | Flexible | 06/10/2019 |  |  | 8:32:00 AM |  | 2 | 528 | 1.22 | 1043 | 683828
169001-D-2016 | 169001 | Driving | Flexible | 06/10/2019 |  |  | 8:50:00 AM |  | 3 | 528 | 1.21 | 1043 | 683828
169001-D-2016 | 169001 | Driving | Flexible | 07/03/2019 |  |  | 10:15:00 AM |  | 1 | 528 | 1.22 | 1066 | 698916
169001-D-2016 | 169001 | Driving | Flexible | 07/03/2019 |  |  | 10:25:00 AM |  | 2 | 528 | 1.24 | 1066 | 698916
169001-D-2016 | 169001 | Driving | Flexible | 07/03/2019 |  |  | 10:34:00 AM |  | 3 | 528 | 1.23 | 1066 | 698916
169001-D-2016 | 169001 | Driving | Flexible | 09/24/2019 |  |  | 1:14:00 PM |  | 1 | 528 | 1.27 | 1149 | 753364
169001-D-2016 | 169001 | Driving | Flexible | 09/24/2019 |  |  | 1:23:00 PM |  | 2 | 528 | 1.25 | 1149 | 753364
169001-D-2016 | 169001 | Driving | Flexible | 09/24/2019 |  |  | 1:36:00 PM |  | 3 | 528 | 1.29 | 1149 | 753364
169001-D-2016 | 169001 | Driving | Flexible | 10/17/2019 |  |  | 2:11:00 PM |  | 1 | 528 | 1.39 | 1172 | 768452
169001-D-2016 | 169001 | Driving | Flexible | 10/17/2019 |  |  | 2:26:00 PM |  | 2 | 528 | 1.33 | 1172 | 768452
169001-D-2016 | 169001 | Driving | Flexible | 10/17/2019 |  |  | 2:38:00 PM |  | 3 | 528 | 1.38 | 1172 | 768452
169001-D-2016 | 169001 | Driving | Flexible | 08/13/2020 |  |  | 10:29:00 AM |  | 1 | 528 | 1.3 | 1473 | 965908
169001-D-2016 | 169001 | Driving | Flexible | 08/13/2020 |  |  | 10:42:00 AM |  | 2 | 528 | 1.3 | 1473 | 965908
169001-D-2016 | 169001 | Driving | Flexible | 08/13/2020 |  |  | 10:51:00 AM |  | 3 | 528 | 1.21 | 1473 | 965908
169001-D-2016 | 169001 | Driving | Flexible | 08/20/2020 |  |  | 3:53:00 PM |  | 1 | 528 | 1.14 | 1480 | 970500
169001-D-2016 | 169001 | Driving | Flexible | 08/20/2020 |  |  | 4:02:00 PM |  | 2 | 528 | 1.12 | 1480 | 970500
169001-D-2016 | 169001 | Driving | Flexible | 08/20/2020 |  |  | 4:13:00 PM |  | 3 | 528 | 0.97 | 1480 | 970500
169001-D-2016 | 169001 | Driving | Flexible | 09/17/2020 |  |  | 10:24:00 AM |  | 1 | 528 | 1.32 | 1508 | 988868
169001-D-2016 | 169001 | Driving | Flexible | 09/17/2020 |  |  | 10:33:00 AM |  | 2 | 528 | 1.33 | 1508 | 988868
169001-D-2016 | 169001 | Driving | Flexible | 09/17/2020 |  |  | 10:44:00 AM |  | 3 | 528 | 1.3 | 1508 | 988868
169001-D-2016 | 169001 | Driving | Flexible | 10/09/2020 |  |  | 10:36:00 AM |  | 1 | 528 | 1.2 | 1530 | 1003300
169001-D-2016 | 169001 | Driving | Flexible | 10/09/2020 |  |  | 10:46:00 AM |  | 2 | 528 | 1.2 | 1530 | 1003300
169001-D-2009 | 169001 | Driving | Flexible | 07/22/2016 |  |  | 10:24:00 AM |  | 1 | 528 | 1.12 | 2578 | 133416
169001-D-2009 | 169001 | Driving | Flexible | 07/22/2016 |  |  | 10:55:00 AM |  | 2 | 528 | 1.01 | 2578 | 133416
169001-D-2009 | 169001 | Driving | Flexible | 07/22/2016 |  |  | 11:10:00 AM |  | 3 | 528 | 1.09 | 2578 | 133416
169001-D-2016 | 169001 | Driving | Flexible | 10/14/2016 |  |  | 3:55:00 PM |  | 1 | 528 | 0.48 | 74 | 49050
169001-D-2016 | 169001 | Driving | Flexible | 10/14/2016 |  |  | 4:10:00 PM |  | 2 | 528 | 0.53 | 74 | 49050
169001-D-2016 | 169001 | Driving | Flexible | 10/14/2016 |  |  | 4:22:00 PM |  | 3 | 528 | 0.48 | 74 | 49050
169001-D-2016 | 169001 | Driving | Flexible | 11/10/2016 |  |  | 11:16:00 AM |  | 1 | 528 | 0.94 | 101 | 66708
169001-D-2016 | 169001 | Driving | Flexible | 11/10/2016 |  |  | 11:24:00 AM |  | 2 | 528 | 0.97 | 101 | 66708
169001-D-2016 | 169001 | Driving | Flexible | 11/10/2016 |  |  | 11:33:00 AM |  | 3 | 528 | 0.97 | 101 | 66708
169001-D-2016 | 169001 | Driving | Flexible | 04/11/2017 |  |  | 1:54:00 PM |  | 1 | 528 | 1.03 | 253 | 166116
169001-D-2016 | 169001 | Driving | Flexible | 04/11/2017 |  |  | 2:02:00 PM |  | 2 | 528 | 1.05 | 253 | 166116
169001-D-2016 | 169001 | Driving | Flexible | 04/11/2017 |  |  | 2:11:00 PM |  | 3 | 528 | 1.03 | 253 | 166116
169001-D-2016 | 169001 | Driving | Flexible | 05/08/2017 |  |  | 3:24:00 PM |  | 1 | 528 | 1.32 | 280 | 183774
169001-D-2016 | 169001 | Driving | Flexible | 05/08/2017 |  |  | 3:35:00 PM |  | 2 | 528 | 1.34 | 280 | 183774
169001-D-2016 | 169001 | Driving | Flexible | 05/08/2017 |  |  | 3:44:00 PM |  | 3 | 528 | 1.37 | 280 | 183774
169001-D-2016 | 169001 | Driving | Flexible | 05/31/2017 |  |  | 10:35:00 AM |  | 1 | 527.9 | 1.36 | 303 | 198816
169001-D-2016 | 169001 | Driving | Flexible | 05/31/2017 |  |  | 10:44:00 AM |  | 2 | 527.9 | 1.28 | 303 | 198816
169001-D-2016 | 169001 | Driving | Flexible | 05/31/2017 |  |  | 10:54:00 AM |  | 3 | 527.9 | 1.32 | 303 | 198816
169001-D-2016 | 169001 | Driving | Flexible | 06/14/2017 |  |  | 9:56:00 AM |  | 1 | 528 | 1.36 | 317 | 207972
169001-D-2016 | 169001 | Driving | Flexible | 06/14/2017 |  |  | 10:06:00 AM |  | 2 | 528 | 1.36 | 317 | 207972
169001-D-2016 | 169001 | Driving | Flexible | 06/14/2017 |  |  | 10:16:00 AM |  | 3 | 528 | 1.43 | 317 | 207972
169001-D-2016 | 169001 | Driving | Flexible | 06/29/2017 |  |  | 11:35:00 AM |  | 1 | 528 | 0.99 | 332 | 217782
169001-D-2016 | 169001 | Driving | Flexible | 06/29/2017 |  |  | 11:46:00 AM |  | 2 | 528 | 0.99 | 332 | 217782
169001-D-2016 | 169001 | Driving | Flexible | 06/29/2017 |  |  | 11:57:00 AM |  | 3 | 528 | 1.02 | 332 | 217782
169001-D-2016 | 169001 | Driving | Flexible | 07/14/2017 |  |  | 11:07:00 AM |  | 1 | 528 | 1.06 | 347 | 227592
169001-D-2016 | 169001 | Driving | Flexible | 07/14/2017 |  |  | 11:29:00 AM |  | 2 | 528 | 1.01 | 347 | 227592
169001-D-2016 | 169001 | Driving | Flexible | 07/14/2017 |  |  | 11:42:00 AM |  | 3 | 528 | 0.91 | 347 | 227592
169001-D-2016 | 169001 | Driving | Flexible | 07/25/2017 |  |  | 10:44:00 AM |  | 1 | 528 | 1.02 | 358 | 234786
169001-D-2016 | 169001 | Driving | Flexible | 07/25/2017 |  |  | 10:54:00 AM |  | 2 | 528 | 1.02 | 358 | 234786
169001-D-2016 | 169001 | Driving | Flexible | 07/25/2017 |  |  | 11:04:00 AM |  | 3 | 528 | 1.05 | 358 | 234786
169001-D-2016 | 169001 | Driving | Flexible | 08/08/2017 |  |  | 10:23:00 AM |  | 1 | 528 | 1.07 | 372 | 243942
169001-D-2016 | 169001 | Driving | Flexible | 08/08/2017 |  |  | 10:33:00 AM |  | 2 | 528 | 1.06 | 372 | 243942
169001-D-2016 | 169001 | Driving | Flexible | 08/08/2017 |  |  | 10:44:00 AM |  | 3 | 528 | 1.05 | 372 | 243942
169001-D-2016 | 169001 | Driving | Flexible | 08/23/2017 |  |  | 12:45:00 PM |  | 1 | 528 | 1.01 | 387 | 253752
169001-D-2016 | 169001 | Driving | Flexible | 08/23/2017 |  |  | 12:54:00 PM |  | 2 | 528 | 1.04 | 387 | 253752
169001-D-2016 | 169001 | Driving | Flexible | 08/23/2017 |  |  | 1:04:00 PM |  | 3 | 528 | 1 | 387 | 253752
169001-D-2016 | 169001 | Driving | Flexible | 10/09/2020 |  |  | 10:58:00 AM |  | 3 | 528 | 1.16 | 1530 | 1003300
169001-D-2016 | 169001 | Driving | Flexible | 11/05/2020 |  |  | 10:05:00 AM |  | 1 | 528 | 1.4 | 1557 | 1021012
169001-D-2016 | 169001 | Driving | Flexible | 11/05/2020 |  |  | 10:19:00 AM |  | 2 | 528 | 1.38 | 1557 | 1021012
169001-D-2016 | 169001 | Driving | Flexible | 11/05/2020 |  |  | 10:29:00 AM |  | 3 | 528 | 1.42 | 1557 | 1021012
169001-D-2016 | 169001 | Driving | Flexible | 05/04/2021 |  |  | 9:12:00 AM |  | 1 | 528 | 1.22 | 1737 | 1139092
169001-D-2016 | 169001 | Driving | Flexible | 05/04/2021 |  |  | 9:12:00 AM |  | 1 | 528 | 1.22 | 1737 | 1139092
169001-D-2016 | 169001 | Driving | Flexible | 05/04/2021 |  |  | 9:21:00 AM |  | 2 | 528 | 1.24 | 1737 | 1139092
169001-D-2016 | 169001 | Driving | Flexible | 05/04/2021 |  |  | 9:21:00 AM |  | 2 | 528 | 1.24 | 1737 | 1139092
169001-D-2016 | 169001 | Driving | Flexible | 05/04/2021 |  |  | 9:31:00 AM |  | 3 | 528 | 1.3 | 1737 | 1139092
169001-D-2016 | 169001 | Driving | Flexible | 05/04/2021 |  |  | 9:31:00 AM |  | 3 | 528 | 1.3 | 1737 | 1139092
169001-D-2016 | 169001 | Driving | Flexible | 05/12/2021 |  |  | 8:26:00 AM |  | 1 | 528 | 1.23 | 1745 | 1144340
169001-D-2016 | 169001 | Driving | Flexible | 05/12/2021 |  |  | 8:35:00 AM |  | 2 | 528 | 1.25 | 1745 | 1144340
169001-D-2016 | 169001 | Driving | Flexible | 05/12/2021 |  |  | 8:44:00 AM |  | 3 | 528 | 1.3 | 1745 | 1144340
169001-D-2016 | 169001 | Driving | Flexible | 08/06/2021 |  |  | 9:40:00 AM |  | 1 | 528 | 1.19 | 1831 | 1200756
169001-D-2016 | 169001 | Driving | Flexible | 08/06/2021 |  |  | 9:52:00 AM |  | 2 | 528 | 1.27 | 1831 | 1200756
169001-D-2016 | 169001 | Driving | Flexible | 08/06/2021 |  |  | 10:04:00 AM |  | 3 | 528 | 1.21 | 1831 | 1200756
169001-D-2016 | 169001 | Driving | Flexible | 09/02/2021 |  |  | 10:20:00 AM |  | 1 | 528 | 1.21 | 1858 | 1218468
169001-D-2016 | 169001 | Driving | Flexible | 09/02/2021 |  |  | 10:30:00 AM |  | 2 | 528 | 1.24 | 1858 | 1218468
169001-D-2016 | 169001 | Driving | Flexible | 09/02/2021 |  |  | 10:39:00 AM |  | 3 | 528 | 1.2 | 1858 | 1218468
169001-D-2016 | 169001 | Driving | Flexible | 10/06/2021 |  |  | 1:48:00 PM |  | 1 | 528 | 1.42 | 1892 | 1240772
169001-D-2016 | 169001 | Driving | Flexible | 10/06/2021 |  |  | 1:57:00 PM |  | 2 | 528 | 1.36 | 1892 | 1240772
169001-D-2016 | 169001 | Driving | Flexible | 10/06/2021 |  |  | 2:06:00 PM |  | 3 | 528 | 1.42 | 1892 | 1240772
169001-D-2016 | 169001 | Driving | Flexible | 11/17/2021 |  |  | 11:31:00 AM |  | 1 | 528 | 1.14 | 1934 | 1268324
169001-D-2016 | 169001 | Driving | Flexible | 11/17/2021 |  |  | 11:42:00 AM |  | 2 | 528 | 1.19 | 1934 | 1268324
169001-D-2016 | 169001 | Driving | Flexible | 11/17/2021 |  |  | 11:51:00 AM |  | 3 | 528 | 1.17 | 1934 | 1268324
169001-D-2016 | 169001 | Driving | Flexible | 12/03/2021 |  |  | 1:26:00 PM |  | 1 | 528 | 1.27 | 1950 | 1278820
169001-D-2016 | 169001 | Driving | Flexible | 12/03/2021 |  |  | 1:35:00 PM |  | 2 | 528 | 1.26 | 1950 | 1278820
169001-D-2016 | 169001 | Driving | Flexible | 12/03/2021 |  |  | 1:44:00 PM |  | 3 | 528 | 1.36 | 1950 | 1278820
169001-D-2016 | 169001 | Driving | Flexible | 10/19/2017 |  |  | 2:20:00 PM |  | 2 | 527.7 | 1.06 | 444 | 291030
169001-D-2016 | 169001 | Driving | Flexible | 10/19/2017 |  |  | 2:30:00 PM |  | 3 | 527.7 | 0.96 | 444 | 291030
169001-D-2016 | 169001 | Driving | Flexible | 11/06/2017 |  |  | 1:40:00 PM |  | 1 | 527.7 | 0.98 | 462 | 302802
169001-D-2016 | 169001 | Driving | Flexible | 11/06/2017 |  |  | 1:51:00 PM |  | 2 | 527.7 | 0.99 | 462 | 302802
169001-D-2016 | 169001 | Driving | Flexible | 11/06/2017 |  |  | 2:02:00 PM |  | 3 | 527.7 | 1 | 462 | 302802
169001-D-2016 | 169001 | Driving | Flexible | 11/16/2017 |  |  | 2:09:00 PM |  | 1 | 528 | 0.99 | 472 | 309342
169001-D-2016 | 169001 | Driving | Flexible | 11/16/2017 |  |  | 2:20:00 PM |  | 2 | 528 | 0.99 | 472 | 309342
169001-D-2016 | 169001 | Driving | Flexible | 11/16/2017 |  |  | 2:30:00 PM |  | 3 | 528 | 1 | 472 | 309342
169001-D-2016 | 169001 | Driving | Flexible | 11/30/2017 |  |  | 1:01:00 PM |  | 1 | 528 | 0.99 | 486 | 318498
169001-D-2016 | 169001 | Driving | Flexible | 11/30/2017 |  |  | 1:22:00 PM |  | 2 | 528 | 1 | 486 | 318498
169001-D-2016 | 169001 | Driving | Flexible | 11/30/2017 |  |  | 1:32:00 PM |  | 3 | 528 | 0.95 | 486 | 318498
169001-D-2016 | 169001 | Driving | Flexible | 05/04/2018 |  |  | 1:47:00 PM |  | 1 | 528 | 1.04 | 641 | 420116
169001-D-2016 | 169001 | Driving | Flexible | 05/04/2018 |  |  | 1:57:00 PM |  | 2 | 528 | 1.04 | 641 | 420116
169001-D-2016 | 169001 | Driving | Flexible | 05/04/2018 |  |  | 2:06:00 PM |  | 3 | 528 | 0.99 | 641 | 420116
169001-D-2016 | 169001 | Driving | Flexible | 05/17/2018 |  |  | 12:27:00 PM |  | 1 | 528 | 1.09 | 654 | 428644
169001-D-2016 | 169001 | Driving | Flexible | 05/17/2018 |  |  | 12:40:00 PM |  | 2 | 528 | 1.12 | 654 | 428644
169001-D-2016 | 169001 | Driving | Flexible | 05/17/2018 |  |  | 12:51:00 PM |  | 3 | 528 | 1.17 | 654 | 428644
169001-D-2016 | 169001 | Driving | Flexible | 06/14/2018 |  |  | 12:57:00 PM |  | 1 | 528 | 1.15 | 682 | 447012
169001-D-2016 | 169001 | Driving | Flexible | 06/14/2018 |  |  | 1:11:00 PM |  | 2 | 528 | 1.15 | 682 | 447012
169001-D-2016 | 169001 | Driving | Flexible | 06/14/2018 |  |  | 1:22:00 PM |  | 3 | 528 | 1.18 | 682 | 447012
169001-D-2016 | 169001 | Driving | Flexible | 06/21/2018 |  |  | 12:59:00 PM |  | 1 | 528 | 1.3 | 689 | 451604
169001-D-2016 | 169001 | Driving | Flexible | 06/21/2018 |  |  | 1:08:00 PM |  | 2 | 528 | 1.26 | 689 | 451604
169001-D-2016 | 169001 | Driving | Flexible | 06/21/2018 |  |  | 1:18:00 PM |  | 3 | 528 | 1.22 | 689 | 451604
169001-D-2016 | 169001 | Driving | Flexible | 07/26/2018 |  |  | 1:10:00 PM |  | 1 | 527.7 | 1.29 | 724 | 474564
169001-D-2016 | 169001 | Driving | Flexible | 07/26/2018 |  |  | 1:20:00 PM |  | 2 | 527.7 | 1.32 | 724 | 474564
169001-D-2016 | 169001 | Driving | Flexible | 07/26/2018 |  |  | 1:30:00 PM |  | 3 | 527.7 | 1.34 | 724 | 474564
169001-D-2016 | 169001 | Driving | Flexible | 08/22/2018 |  |  | 2:07:00 PM |  | 1 | 528 | 1.35 | 751 | 492276
169001-D-2016 | 169001 | Driving | Flexible | 08/22/2018 |  |  | 2:23:00 PM |  | 2 | 528 | 1.37 | 751 | 492276
169001-D-2016 | 169001 | Driving | Flexible | 08/22/2018 |  |  | 2:33:00 PM |  | 3 | 528 | 1.41 | 751 | 492276
169001-D-2016 | 169001 | Driving | Flexible | 09/05/2018 |  |  | 7:50:00 AM |  | 1 | 528 | 1.05 | 765 | 501460
169001-D-2016 | 169001 | Driving | Flexible | 09/05/2018 |  |  | 7:59:00 AM |  | 2 | 528 | 1.01 | 765 | 501460
169001-D-2016 | 169001 | Driving | Flexible | 09/05/2018 |  |  | 8:08:00 AM |  | 3 | 528 | 1.04 | 765 | 501460
169001-D-2016 | 169001 | Driving | Flexible | 10/04/2018 |  |  | 1:21:00 PM |  | 1 | 528 | 1.04 | 794 | 520484
169001-D-2016 | 169001 | Driving | Flexible | 10/04/2018 |  |  | 1:30:00 PM |  | 2 | 528 | 1.01 | 794 | 520484
169001-D-2016 | 169001 | Driving | Flexible | 10/04/2018 |  |  | 1:41:00 PM |  | 3 | 528 | 1.04 | 794 | 520484
169001-D-2016 | 169001 | Driving | Flexible | 11/01/2018 |  |  | 3:17:00 PM |  | 1 | 528 | 1.05 | 822 | 538852
169002-D-2016 | 169002 | Driving | Flexible | 07/14/2017 |  |  | 11:42:00 AM |  | 3 | 528 | 1.15 | 347 | 227592
169002-D-2016 | 169002 | Driving | Flexible | 07/25/2017 |  |  | 10:44:00 AM |  | 1 | 528 | 1.29 | 358 | 234786
169002-D-2016 | 169002 | Driving | Flexible | 07/25/2017 |  |  | 10:55:00 AM |  | 2 | 528 | 1.38 | 358 | 234786
169002-D-2016 | 169002 | Driving | Flexible | 07/25/2017 |  |  | 11:05:00 AM |  | 3 | 528 | 1.32 | 358 | 234786
169002-D-2016 | 169002 | Driving | Flexible | 08/08/2017 |  |  | 10:23:00 AM |  | 1 | 528 | 1.34 | 372 | 243942
169002-D-2016 | 169002 | Driving | Flexible | 08/08/2017 |  |  | 10:33:00 AM |  | 2 | 528 | 1.31 | 372 | 243942
169002-D-2016 | 169002 | Driving | Flexible | 08/08/2017 |  |  | 10:44:00 AM |  | 3 | 528 | 1.11 | 372 | 243942
169002-D-2016 | 169002 | Driving | Flexible | 08/23/2017 |  |  | 12:45:00 PM |  | 1 | 528 | 1.34 | 387 | 253752
169002-D-2016 | 169002 | Driving | Flexible | 08/23/2017 |  |  | 12:55:00 PM |  | 2 | 528 | 1.36 | 387 | 253752
169002-D-2016 | 169002 | Driving | Flexible | 08/23/2017 |  |  | 1:04:00 PM |  | 3 | 528 | 1.37 | 387 | 253752
169002-D-2016 | 169002 | Driving | Flexible | 05/17/2018 |  |  | 12:51:00 PM |  | 3 | 528 | 1.37 | 654 | 428644
169002-D-2016 | 169002 | Driving | Flexible | 06/14/2018 |  |  | 12:57:00 PM |  | 1 | 528 | 1.23 | 682 | 447012
169002-D-2016 | 169002 | Driving | Flexible | 06/14/2018 |  |  | 1:11:00 PM |  | 2 | 528 | 1.32 | 682 | 447012
169002-D-2016 | 169002 | Driving | Flexible | 06/14/2018 |  |  | 1:22:00 PM |  | 3 | 528 | 1.31 | 682 | 447012
169002-D-2016 | 169002 | Driving | Flexible | 06/21/2018 |  |  | 12:59:00 PM |  | 1 | 528 | 1.38 | 689 | 451604
169002-D-2016 | 169002 | Driving | Flexible | 06/21/2018 |  |  | 1:09:00 PM |  | 2 | 528 | 1.32 | 689 | 451604
169002-D-2016 | 169002 | Driving | Flexible | 06/21/2018 |  |  | 1:18:00 PM |  | 3 | 528 | 1.43 | 689 | 451604
169002-D-2016 | 169002 | Driving | Flexible | 07/26/2018 |  |  | 1:10:00 PM |  | 1 | 527.7 | 1.3 | 724 | 474564
169002-D-2016 | 169002 | Driving | Flexible | 07/26/2018 |  |  | 1:20:00 PM |  | 2 | 527.7 | 1.3 | 724 | 474564
169002-D-2016 | 169002 | Driving | Flexible | 07/26/2018 |  |  | 1:31:00 PM |  | 3 | 527.7 | 1.3 | 724 | 474564
169002-D-2016 | 169002 | Driving | Flexible | 08/22/2018 |  |  | 2:07:00 PM |  | 1 | 528 | 1.28 | 751 | 492276
169002-D-2016 | 169002 | Driving | Flexible | 08/22/2018 |  |  | 2:23:00 PM |  | 2 | 528 | 1.28 | 751 | 492276
169002-D-2016 | 169002 | Driving | Flexible | 08/22/2018 |  |  | 2:33:00 PM |  | 3 | 528 | 1.28 | 751 | 492276
169002-D-2016 | 169002 | Driving | Flexible | 09/05/2018 |  |  | 7:50:00 AM |  | 1 | 528 | 1.12 | 765 | 501460
169002-D-2016 | 169002 | Driving | Flexible | 09/05/2018 |  |  | 7:59:00 AM |  | 2 | 528 | 1.21 | 765 | 501460
169002-D-2016 | 169002 | Driving | Flexible | 09/05/2018 |  |  | 8:08:00 AM |  | 3 | 528 | 1.16 | 765 | 501460
169002-D-2016 | 169002 | Driving | Flexible | 10/04/2018 |  |  | 1:21:00 PM |  | 1 | 528 | 1.19 | 794 | 520484
169002-D-2016 | 169002 | Driving | Flexible | 10/04/2018 |  |  | 1:30:00 PM |  | 2 | 528 | 1.19 | 794 | 520484
169002-D-2016 | 169002 | Driving | Flexible | 10/04/2018 |  |  | 1:41:00 PM |  | 3 | 528 | 1.2 | 794 | 520484
169002-D-2016 | 169002 | Driving | Flexible | 11/01/2018 |  |  | 3:17:00 PM |  | 1 | 528 | 1.19 | 822 | 538852
169002-D-2016 | 169002 | Driving | Flexible | 11/01/2018 |  |  | 3:35:00 PM |  | 2 | 528 | 1.16 | 822 | 538852
169002-D-2016 | 169002 | Driving | Flexible | 11/01/2018 |  |  | 3:45:00 PM |  | 3 | 528 | 1.22 | 822 | 538852
169002-D-2016 | 169002 | Driving | Flexible | 05/30/2019 |  |  | 11:35:00 AM |  | 1 | 528 | 1.33 | 1032 | 676612
169002-D-2016 | 169002 | Driving | Flexible | 05/30/2019 |  |  | 11:45:00 AM |  | 2 | 528 | 1.34 | 1032 | 676612
169002-D-2016 | 169002 | Driving | Flexible | 05/30/2019 |  |  | 11:55:00 AM |  | 3 | 528 | 1.35 | 1032 | 676612
169002-D-2016 | 169002 | Driving | Flexible | 06/10/2019 |  |  | 8:23:00 AM |  | 1 | 528 | 1.35 | 1043 | 683828
169002-D-2016 | 169002 | Driving | Flexible | 06/10/2019 |  |  | 8:32:00 AM |  | 2 | 528 | 1.3 | 1043 | 683828
169002-D-2016 | 169002 | Driving | Flexible | 06/10/2019 |  |  | 8:50:00 AM |  | 3 | 528 | 1.31 | 1043 | 683828
169002-D-2016 | 169002 | Driving | Flexible | 07/03/2019 |  |  | 10:15:00 AM |  | 1 | 528 | 1.27 | 1066 | 698916
169002-D-2016 | 169002 | Driving | Flexible | 07/03/2019 |  |  | 10:25:00 AM |  | 2 | 528 | 1.21 | 1066 | 698916
169002-D-2016 | 169002 | Driving | Flexible | 07/03/2019 |  |  | 10:35:00 AM |  | 3 | 528 | 1.33 | 1066 | 698916
169002-D-2016 | 169002 | Driving | Flexible | 09/24/2019 |  |  | 1:14:00 PM |  | 1 | 528 | 1.16 | 1149 | 753364
169002-D-2016 | 169002 | Driving | Flexible | 09/24/2019 |  |  | 1:24:00 PM |  | 2 | 528 | 1.14 | 1149 | 753364
169002-D-2016 | 169002 | Driving | Flexible | 09/24/2019 |  |  | 1:36:00 PM |  | 3 | 528 | 1.17 | 1149 | 753364
169002-D-2016 | 169002 | Driving | Flexible | 10/17/2019 |  |  | 2:11:00 PM |  | 1 | 528 | 1.24 | 1172 | 768452
169002-D-2016 | 169002 | Driving | Flexible | 10/17/2019 |  |  | 2:26:00 PM |  | 2 | 528 | 1.18 | 1172 | 768452
169002-D-2016 | 169002 | Driving | Flexible | 10/17/2019 |  |  | 2:39:00 PM |  | 3 | 528 | 1.21 | 1172 | 768452
169002-D-2016 | 169002 | Driving | Flexible | 08/13/2020 |  |  | 10:29:00 AM |  | 1 | 528 | 1.15 | 1473 | 965908
169002-D-2009 | 169002 | Driving | Flexible | 07/22/2016 |  |  | 10:24:00 AM |  | 1 | 528 | 1.07 | 2578 | 133416
169002-D-2009 | 169002 | Driving | Flexible | 07/22/2016 |  |  | 10:55:00 AM |  | 2 | 528 | 1 | 2578 | 133416
169002-D-2009 | 169002 | Driving | Flexible | 07/22/2016 |  |  | 11:10:00 AM |  | 3 | 528 | 1.3 | 2578 | 133416
169002-D-2016 | 169002 | Driving | Flexible | 10/14/2016 |  |  | 3:55:00 PM |  | 1 | 528 | 1.01 | 74 | 49050
169002-D-2016 | 169002 | Driving | Flexible | 10/14/2016 |  |  | 4:10:00 PM |  | 2 | 528 | 0.96 | 74 | 49050
169002-D-2016 | 169002 | Driving | Flexible | 10/14/2016 |  |  | 4:23:00 PM |  | 3 | 528 | 0.97 | 74 | 49050
169002-D-2016 | 169002 | Driving | Flexible | 11/10/2016 |  |  | 11:16:00 AM |  | 1 | 528 | 1.53 | 101 | 66708
169002-D-2016 | 169002 | Driving | Flexible | 11/10/2016 |  |  | 11:24:00 AM |  | 2 | 528 | 1.48 | 101 | 66708
169002-D-2016 | 169002 | Driving | Flexible | 11/10/2016 |  |  | 11:33:00 AM |  | 3 | 528 | 1.48 | 101 | 66708
169002-D-2016 | 169002 | Driving | Flexible | 04/11/2017 |  |  | 1:54:00 PM |  | 1 | 528 | 1.36 | 253 | 166116
169002-D-2016 | 169002 | Driving | Flexible | 04/11/2017 |  |  | 2:02:00 PM |  | 2 | 528 | 1.47 | 253 | 166116
169002-D-2016 | 169002 | Driving | Flexible | 04/11/2017 |  |  | 2:11:00 PM |  | 3 | 528 | 1.51 | 253 | 166116
169002-D-2016 | 169002 | Driving | Flexible | 05/08/2017 |  |  | 3:24:00 PM |  | 1 | 528 | 1.46 | 280 | 183774
169002-D-2016 | 169002 | Driving | Flexible | 05/08/2017 |  |  | 3:35:00 PM |  | 2 | 528 | 1.46 | 280 | 183774
169002-D-2016 | 169002 | Driving | Flexible | 05/08/2017 |  |  | 3:44:00 PM |  | 3 | 528 | 1.5 | 280 | 183774
169002-D-2016 | 169002 | Driving | Flexible | 05/31/2017 |  |  | 10:35:00 AM |  | 1 | 527.9 | 1.48 | 303 | 198816
169002-D-2016 | 169002 | Driving | Flexible | 05/31/2017 |  |  | 10:44:00 AM |  | 2 | 527.9 | 1.49 | 303 | 198816
169002-D-2016 | 169002 | Driving | Flexible | 05/31/2017 |  |  | 10:54:00 AM |  | 3 | 527.9 | 1.49 | 303 | 198816
169002-D-2016 | 169002 | Driving | Flexible | 06/14/2017 |  |  | 9:56:00 AM |  | 1 | 528 | 1.52 | 317 | 207972
169002-D-2016 | 169002 | Driving | Flexible | 06/14/2017 |  |  | 10:06:00 AM |  | 2 | 528 | 1.51 | 317 | 207972
169002-D-2016 | 169002 | Driving | Flexible | 06/14/2017 |  |  | 10:16:00 AM |  | 3 | 528 | 1.48 | 317 | 207972
169002-D-2016 | 169002 | Driving | Flexible | 06/29/2017 |  |  | 11:35:00 AM |  | 1 | 528 | 1.38 | 332 | 217782
169002-D-2016 | 169002 | Driving | Flexible | 06/29/2017 |  |  | 11:46:00 AM |  | 2 | 528 | 1.32 | 332 | 217782
169002-D-2016 | 169002 | Driving | Flexible | 06/29/2017 |  |  | 11:57:00 AM |  | 3 | 528 | 1.34 | 332 | 217782
169002-D-2016 | 169002 | Driving | Flexible | 07/14/2017 |  |  | 11:07:00 AM |  | 1 | 528 | 1.27 | 347 | 227592
169002-D-2016 | 169002 | Driving | Flexible | 07/14/2017 |  |  | 11:29:00 AM |  | 2 | 528 | 1.22 | 347 | 227592
169002-D-2016 | 169002 | Driving | Flexible | 08/13/2020 |  |  | 10:42:00 AM |  | 2 | 528 | 1.1 | 1473 | 965908
169002-D-2016 | 169002 | Driving | Flexible | 08/13/2020 |  |  | 10:52:00 AM |  | 3 | 528 | 0.97 | 1473 | 965908
169002-D-2016 | 169002 | Driving | Flexible | 08/20/2020 |  |  | 3:53:00 PM |  | 1 | 528 | 1.03 | 1480 | 970500
169002-D-2016 | 169002 | Driving | Flexible | 08/20/2020 |  |  | 4:03:00 PM |  | 2 | 528 | 1.16 | 1480 | 970500
169002-D-2016 | 169002 | Driving | Flexible | 08/20/2020 |  |  | 4:13:00 PM |  | 3 | 528 | 0.88 | 1480 | 970500
169002-D-2016 | 169002 | Driving | Flexible | 09/17/2020 |  |  | 10:24:00 AM |  | 1 | 528 | 1.11 | 1508 | 988868
169002-D-2016 | 169002 | Driving | Flexible | 09/17/2020 |  |  | 10:34:00 AM |  | 2 | 528 | 1.17 | 1508 | 988868
169002-D-2016 | 169002 | Driving | Flexible | 09/17/2020 |  |  | 10:44:00 AM |  | 3 | 528 | 1.18 | 1508 | 988868
169002-D-2016 | 169002 | Driving | Flexible | 10/09/2020 |  |  | 10:36:00 AM |  | 1 | 528 | 1.07 | 1530 | 1003300
169002-D-2016 | 169002 | Driving | Flexible | 10/09/2020 |  |  | 10:46:00 AM |  | 2 | 528 | 1.12 | 1530 | 1003300
169002-D-2016 | 169002 | Driving | Flexible | 10/09/2020 |  |  | 10:58:00 AM |  | 3 | 528 | 1.1 | 1530 | 1003300
169002-D-2016 | 169002 | Driving | Flexible | 11/05/2020 |  |  | 10:05:00 AM |  | 1 | 528 | 1.16 | 1557 | 1021012
169002-D-2016 | 169002 | Driving | Flexible | 11/05/2020 |  |  | 10:19:00 AM |  | 2 | 528 | 1.2 | 1557 | 1021012
169002-D-2016 | 169002 | Driving | Flexible | 11/05/2020 |  |  | 10:29:00 AM |  | 3 | 528 | 1.19 | 1557 | 1021012
169002-D-2016 | 169002 | Driving | Flexible | 05/04/2021 |  |  | 9:12:00 AM |  | 1 | 528 | 1.19 | 1737 | 1139092
169002-D-2016 | 169002 | Driving | Flexible | 05/04/2021 |  |  | 9:12:00 AM |  | 1 | 528 | 1.19 | 1737 | 1139092
169002-D-2016 | 169002 | Driving | Flexible | 05/04/2021 |  |  | 9:22:00 AM |  | 2 | 528 | 1.18 | 1737 | 1139092
169002-D-2016 | 169002 | Driving | Flexible | 05/04/2021 |  |  | 9:22:00 AM |  | 2 | 528 | 1.18 | 1737 | 1139092
169002-D-2016 | 169002 | Driving | Flexible | 05/04/2021 |  |  | 9:31:00 AM |  | 3 | 528 | 1.21 | 1737 | 1139092
169002-D-2016 | 169002 | Driving | Flexible | 05/04/2021 |  |  | 9:31:00 AM |  | 3 | 528 | 1.21 | 1737 | 1139092
169002-D-2016 | 169002 | Driving | Flexible | 05/12/2021 |  |  | 8:26:00 AM |  | 1 | 528 | 1.21 | 1745 | 1144340
169002-D-2016 | 169002 | Driving | Flexible | 05/12/2021 |  |  | 8:35:00 AM |  | 2 | 528 | 1.25 | 1745 | 1144340
169002-D-2016 | 169002 | Driving | Flexible | 05/12/2021 |  |  | 8:44:00 AM |  | 3 | 528 | 1.21 | 1745 | 1144340
169002-D-2016 | 169002 | Driving | Flexible | 08/06/2021 |  |  | 9:40:00 AM |  | 1 | 528 | 1.07 | 1831 | 1200756
169002-D-2016 | 169002 | Driving | Flexible | 08/06/2021 |  |  | 9:52:00 AM |  | 2 | 528 | 1.14 | 1831 | 1200756
169002-D-2016 | 169002 | Driving | Flexible | 08/06/2021 |  |  | 10:04:00 AM |  | 3 | 528 | 1.18 | 1831 | 1200756
169002-D-2016 | 169002 | Driving | Flexible | 09/02/2021 |  |  | 10:21:00 AM |  | 1 | 528 | 1.09 | 1858 | 1218468
169002-D-2016 | 169002 | Driving | Flexible | 09/02/2021 |  |  | 10:30:00 AM |  | 2 | 528 | 1.26 | 1858 | 1218468
169002-D-2016 | 169002 | Driving | Flexible | 09/02/2021 |  |  | 10:39:00 AM |  | 3 | 528 | 1.27 | 1858 | 1218468
169002-D-2016 | 169002 | Driving | Flexible | 10/06/2021 |  |  | 1:48:00 PM |  | 1 | 528 | 1.31 | 1892 | 1240772
169002-D-2016 | 169002 | Driving | Flexible | 10/06/2021 |  |  | 1:57:00 PM |  | 2 | 528 | 1.31 | 1892 | 1240772
169002-D-2016 | 169002 | Driving | Flexible | 10/06/2021 |  |  | 2:06:00 PM |  | 3 | 528 | 1.36 | 1892 | 1240772
169002-D-2016 | 169002 | Driving | Flexible | 11/17/2021 |  |  | 11:32:00 AM |  | 1 | 528 | 1.23 | 1934 | 1268324
169002-D-2016 | 169002 | Driving | Flexible | 11/17/2021 |  |  | 11:42:00 AM |  | 2 | 528 | 1.16 | 1934 | 1268324
169002-D-2016 | 169002 | Driving | Flexible | 11/17/2021 |  |  | 11:51:00 AM |  | 3 | 528 | 1.24 | 1934 | 1268324
169002-D-2016 | 169002 | Driving | Flexible | 12/03/2021 |  |  | 1:26:00 PM |  | 1 | 528 | 1.27 | 1950 | 1278820
169002-D-2016 | 169002 | Driving | Flexible | 12/03/2021 |  |  | 1:35:00 PM |  | 2 | 528 | 1.24 | 1950 | 1278820
169002-D-2016 | 169002 | Driving | Flexible | 12/03/2021 |  |  | 1:44:00 PM |  | 3 | 528 | 1.3 | 1950 | 1278820
169002-D-2016 | 169002 | Driving | Flexible | 09/07/2017 |  |  | 11:12:00 AM |  | 1 | 528 | 1.31 | 402 | 263562
169002-D-2016 | 169002 | Driving | Flexible | 09/07/2017 |  |  | 11:24:00 AM |  | 2 | 528 | 1.32 | 402 | 263562
169002-D-2016 | 169002 | Driving | Flexible | 09/07/2017 |  |  | 11:34:00 AM |  | 3 | 528 | 1.27 | 402 | 263562
169002-D-2016 | 169002 | Driving | Flexible | 09/20/2017 |  |  | 2:22:00 PM |  | 1 | 528 | 1.26 | 415 | 272064
169002-D-2016 | 169002 | Driving | Flexible | 09/20/2017 |  |  | 2:36:00 PM |  | 2 | 528 | 0.91 | 415 | 272064
169002-D-2016 | 169002 | Driving | Flexible | 09/20/2017 |  |  | 2:50:00 PM |  | 3 | 528 | 1.19 | 415 | 272064
169002-D-2016 | 169002 | Driving | Flexible | 10/05/2017 |  |  | 11:49:00 AM |  | 1 | 528 | 1.3 | 430 | 281874
169002-D-2016 | 169002 | Driving | Flexible | 10/05/2017 |  |  | 11:59:00 AM |  | 2 | 528 | 1.28 | 430 | 281874
169002-D-2016 | 169002 | Driving | Flexible | 10/05/2017 |  |  | 12:14:00 PM |  | 3 | 528 | 1.12 | 430 | 281874
169002-D-2016 | 169002 | Driving | Flexible | 10/19/2017 |  |  | 2:10:00 PM |  | 1 | 527.7 | 0.89 | 444 | 291030
169002-D-2016 | 169002 | Driving | Flexible | 10/19/2017 |  |  | 2:21:00 PM |  | 2 | 527.7 | 1.08 | 444 | 291030
169002-D-2016 | 169002 | Driving | Flexible | 10/19/2017 |  |  | 2:31:00 PM |  | 3 | 527.7 | 1.2 | 444 | 291030
169002-D-2016 | 169002 | Driving | Flexible | 11/06/2017 |  |  | 1:41:00 PM |  | 1 | 527.7 | 1.3 | 462 | 302802
169002-D-2016 | 169002 | Driving | Flexible | 11/06/2017 |  |  | 1:51:00 PM |  | 2 | 527.7 | 1.27 | 462 | 302802
169002-D-2016 | 169002 | Driving | Flexible | 11/06/2017 |  |  | 2:02:00 PM |  | 3 | 527.7 | 1.19 | 462 | 302802
169002-D-2016 | 169002 | Driving | Flexible | 11/16/2017 |  |  | 2:09:00 PM |  | 1 | 528 | 1.12 | 472 | 309342
169002-D-2016 | 169002 | Driving | Flexible | 11/16/2017 |  |  | 2:20:00 PM |  | 2 | 528 | 1.3 | 472 | 309342
169002-D-2016 | 169002 | Driving | Flexible | 11/16/2017 |  |  | 2:30:00 PM |  | 3 | 528 | 1.22 | 472 | 309342
169002-D-2016 | 169002 | Driving | Flexible | 11/30/2017 |  |  | 1:01:00 PM |  | 1 | 528 | 1.26 | 486 | 318498
169002-D-2016 | 169002 | Driving | Flexible | 11/30/2017 |  |  | 1:22:00 PM |  | 2 | 528 | 1.25 | 486 | 318498
169002-D-2016 | 169002 | Driving | Flexible | 11/30/2017 |  |  | 1:32:00 PM |  | 3 | 528 | 1.11 | 486 | 318498
169002-D-2016 | 169002 | Driving | Flexible | 05/04/2018 |  |  | 1:47:00 PM |  | 1 | 528 | 1.17 | 641 | 420116
169002-D-2016 | 169002 | Driving | Flexible | 05/04/2018 |  |  | 1:57:00 PM |  | 2 | 528 | 1.31 | 641 | 420116
169002-D-2016 | 169002 | Driving | Flexible | 05/04/2018 |  |  | 2:07:00 PM |  | 3 | 528 | 1.11 | 641 | 420116
169002-D-2016 | 169002 | Driving | Flexible | 05/17/2018 |  |  | 12:27:00 PM |  | 1 | 528 | 1.29 | 654 | 428644
169002-D-2016 | 169002 | Driving | Flexible | 05/17/2018 |  |  | 12:40:00 PM |  | 2 | 528 | 1.34 | 654 | 428644
169003-D-2016 | 169003 | Driving | Flexible | 05/31/2017 |  |  | 10:44:00 AM |  | 2 | 527.9 | 1.52 | 303 | 198816
169003-D-2016 | 169003 | Driving | Flexible | 05/31/2017 |  |  | 10:54:00 AM |  | 3 | 527.9 | 1.48 | 303 | 198816
169003-D-2016 | 169003 | Driving | Flexible | 06/14/2017 |  |  | 9:57:00 AM |  | 1 | 528 | 1.5 | 317 | 207972
169003-D-2016 | 169003 | Driving | Flexible | 06/14/2017 |  |  | 10:06:00 AM |  | 2 | 528 | 1.45 | 317 | 207972
169003-D-2016 | 169003 | Driving | Flexible | 06/14/2017 |  |  | 10:16:00 AM |  | 3 | 528 | 1.5 | 317 | 207972
169003-D-2016 | 169003 | Driving | Flexible | 06/29/2017 |  |  | 11:35:00 AM |  | 1 | 528 | 1.3 | 332 | 217782
169003-D-2016 | 169003 | Driving | Flexible | 06/29/2017 |  |  | 11:46:00 AM |  | 2 | 528 | 1.25 | 332 | 217782
169003-D-2016 | 169003 | Driving | Flexible | 06/29/2017 |  |  | 11:57:00 AM |  | 3 | 528 | 1.37 | 332 | 217782
169003-D-2016 | 169003 | Driving | Flexible | 07/14/2017 |  |  | 11:07:00 AM |  | 1 | 528 | 1.26 | 347 | 227592
169003-D-2016 | 169003 | Driving | Flexible | 07/14/2017 |  |  | 11:30:00 AM |  | 2 | 528 | 1.17 | 347 | 227592
169003-D-2016 | 169003 | Driving | Flexible | 10/05/2017 |  |  | 11:49:00 AM |  | 1 | 528 | 1.28 | 430 | 281874
169003-D-2016 | 169003 | Driving | Flexible | 10/05/2017 |  |  | 11:59:00 AM |  | 2 | 528 | 1.11 | 430 | 281874
169003-D-2016 | 169003 | Driving | Flexible | 10/05/2017 |  |  | 12:14:00 PM |  | 3 | 528 | 1.08 | 430 | 281874
169003-D-2016 | 169003 | Driving | Flexible | 10/19/2017 |  |  | 2:10:00 PM |  | 1 | 527.7 | 1.06 | 444 | 291030
169003-D-2016 | 169003 | Driving | Flexible | 10/19/2017 |  |  | 2:21:00 PM |  | 2 | 527.7 | 1.22 | 444 | 291030
169003-D-2016 | 169003 | Driving | Flexible | 10/19/2017 |  |  | 2:31:00 PM |  | 3 | 527.7 | 1.14 | 444 | 291030
169003-D-2016 | 169003 | Driving | Flexible | 11/06/2017 |  |  | 1:41:00 PM |  | 1 | 527.7 | 1.18 | 462 | 302802
169003-D-2016 | 169003 | Driving | Flexible | 11/06/2017 |  |  | 1:51:00 PM |  | 2 | 527.7 | 1.22 | 462 | 302802
169003-D-2016 | 169003 | Driving | Flexible | 11/06/2017 |  |  | 2:02:00 PM |  | 3 | 527.7 | 1.22 | 462 | 302802
169003-D-2016 | 169003 | Driving | Flexible | 11/16/2017 |  |  | 2:09:00 PM |  | 1 | 528 | 1.22 | 472 | 309342
169003-D-2016 | 169003 | Driving | Flexible | 11/16/2017 |  |  | 2:20:00 PM |  | 2 | 528 | 1.27 | 472 | 309342
169003-D-2016 | 169003 | Driving | Flexible | 11/16/2017 |  |  | 2:30:00 PM |  | 3 | 528 | 1.25 | 472 | 309342
169003-D-2016 | 169003 | Driving | Flexible | 11/30/2017 |  |  | 1:01:00 PM |  | 1 | 528 | 1.3 | 486 | 318498
169003-D-2016 | 169003 | Driving | Flexible | 11/30/2017 |  |  | 1:23:00 PM |  | 2 | 528 | 1.25 | 486 | 318498
169003-D-2016 | 169003 | Driving | Flexible | 11/30/2017 |  |  | 1:32:00 PM |  | 3 | 528 | 1.13 | 486 | 318498
169003-D-2016 | 169003 | Driving | Flexible | 05/04/2018 |  |  | 1:47:00 PM |  | 1 | 528 | 1.22 | 641 | 420116
169003-D-2016 | 169003 | Driving | Flexible | 05/04/2018 |  |  | 1:57:00 PM |  | 2 | 528 | 1.22 | 641 | 420116
169003-D-2016 | 169003 | Driving | Flexible | 05/04/2018 |  |  | 2:07:00 PM |  | 3 | 528 | 1.1 | 641 | 420116
169003-D-2016 | 169003 | Driving | Flexible | 05/17/2018 |  |  | 12:27:00 PM |  | 1 | 528 | 1.33 | 654 | 428644
169003-D-2016 | 169003 | Driving | Flexible | 05/17/2018 |  |  | 12:40:00 PM |  | 2 | 528 | 1.36 | 654 | 428644
169003-D-2016 | 169003 | Driving | Flexible | 05/17/2018 |  |  | 12:51:00 PM |  | 3 | 528 | 1.24 | 654 | 428644
169003-D-2016 | 169003 | Driving | Flexible | 06/14/2018 |  |  | 12:57:00 PM |  | 1 | 528 | 1.23 | 682 | 447012
169003-D-2016 | 169003 | Driving | Flexible | 06/14/2018 |  |  | 1:11:00 PM |  | 2 | 528 | 1.24 | 682 | 447012
169003-D-2016 | 169003 | Driving | Flexible | 06/14/2018 |  |  | 1:22:00 PM |  | 3 | 528 | 1.28 | 682 | 447012
169003-D-2016 | 169003 | Driving | Flexible | 06/21/2018 |  |  | 12:59:00 PM |  | 1 | 528 | 1.33 | 689 | 451604
169003-D-2016 | 169003 | Driving | Flexible | 06/21/2018 |  |  | 1:09:00 PM |  | 2 | 528 | 1.34 | 689 | 451604
169003-D-2016 | 169003 | Driving | Flexible | 06/21/2018 |  |  | 1:18:00 PM |  | 3 | 528 | 1.34 | 689 | 451604
169003-D-2016 | 169003 | Driving | Flexible | 07/26/2018 |  |  | 1:10:00 PM |  | 1 | 527.7 | 1.3 | 724 | 474564
169003-D-2016 | 169003 | Driving | Flexible | 07/26/2018 |  |  | 1:20:00 PM |  | 2 | 527.7 | 1.35 | 724 | 474564
169003-D-2016 | 169003 | Driving | Flexible | 07/26/2018 |  |  | 1:31:00 PM |  | 3 | 527.7 | 1.38 | 724 | 474564
169003-D-2016 | 169003 | Driving | Flexible | 08/22/2018 |  |  | 2:07:00 PM |  | 1 | 528 | 1.22 | 751 | 492276
169003-D-2016 | 169003 | Driving | Flexible | 08/22/2018 |  |  | 2:24:00 PM |  | 2 | 528 | 1.25 | 751 | 492276
169003-D-2016 | 169003 | Driving | Flexible | 08/22/2018 |  |  | 2:33:00 PM |  | 3 | 528 | 1.23 | 751 | 492276
169003-D-2016 | 169003 | Driving | Flexible | 09/05/2018 |  |  | 7:50:00 AM |  | 1 | 528 | 1.1 | 765 | 501460
169003-D-2016 | 169003 | Driving | Flexible | 09/05/2018 |  |  | 7:59:00 AM |  | 2 | 528 | 1.03 | 765 | 501460
169003-D-2016 | 169003 | Driving | Flexible | 09/05/2018 |  |  | 8:09:00 AM |  | 3 | 528 | 1.1 | 765 | 501460
169003-D-2016 | 169003 | Driving | Flexible | 10/04/2018 |  |  | 1:21:00 PM |  | 1 | 528 | 1.13 | 794 | 520484
169003-D-2016 | 169003 | Driving | Flexible | 10/04/2018 |  |  | 1:30:00 PM |  | 2 | 528 | 1.11 | 794 | 520484
169003-D-2016 | 169003 | Driving | Flexible | 10/04/2018 |  |  | 1:41:00 PM |  | 3 | 528 | 1.14 | 794 | 520484
169003-D-2016 | 169003 | Driving | Flexible | 11/01/2018 |  |  | 3:17:00 PM |  | 1 | 528 | 1.21 | 822 | 538852
169003-D-2016 | 169003 | Driving | Flexible | 11/01/2018 |  |  | 3:36:00 PM |  | 2 | 528 | 1.16 | 822 | 538852
169003-D-2016 | 169003 | Driving | Flexible | 11/01/2018 |  |  | 3:45:00 PM |  | 3 | 528 | 1.1 | 822 | 538852
169003-D-2016 | 169003 | Driving | Flexible | 05/30/2019 |  |  | 11:36:00 AM |  | 1 | 528 | 1.56 | 1032 | 676612
169003-D-2016 | 169003 | Driving | Flexible | 05/30/2019 |  |  | 11:45:00 AM |  | 2 | 528 | 1.38 | 1032 | 676612
169003-D-2016 | 169003 | Driving | Flexible | 05/30/2019 |  |  | 11:55:00 AM |  | 3 | 528 | 1.3 | 1032 | 676612
169003-D-2016 | 169003 | Driving | Flexible | 06/10/2019 |  |  | 8:23:00 AM |  | 1 | 528 | 1.27 | 1043 | 683828
169003-D-2016 | 169003 | Driving | Flexible | 06/10/2019 |  |  | 8:32:00 AM |  | 2 | 528 | 1.31 | 1043 | 683828
169003-D-2016 | 169003 | Driving | Flexible | 06/10/2019 |  |  | 8:50:00 AM |  | 3 | 528 | 1.28 | 1043 | 683828
169003-D-2009 | 169003 | Driving | Flexible | 07/22/2016 |  |  | 10:24:00 AM |  | 1 | 528 | 0.99 | 2578 | 133416
169003-D-2009 | 169003 | Driving | Flexible | 07/22/2016 |  |  | 10:55:00 AM |  | 2 | 528 | 0.99 | 2578 | 133416
169003-D-2009 | 169003 | Driving | Flexible | 07/22/2016 |  |  | 11:10:00 AM |  | 3 | 528 | 1.02 | 2578 | 133416
169003-D-2016 | 169003 | Driving | Flexible | 10/14/2016 |  |  | 3:55:00 PM |  | 1 | 528 | 0.95 | 74 | 49050
169003-D-2016 | 169003 | Driving | Flexible | 10/14/2016 |  |  | 4:10:00 PM |  | 2 | 528 | 1.02 | 74 | 49050
169003-D-2016 | 169003 | Driving | Flexible | 10/14/2016 |  |  | 4:23:00 PM |  | 3 | 528 | 0.87 | 74 | 49050
169003-D-2016 | 169003 | Driving | Flexible | 11/10/2016 |  |  | 11:16:00 AM |  | 1 | 528 | 1.53 | 101 | 66708
169003-D-2016 | 169003 | Driving | Flexible | 11/10/2016 |  |  | 11:24:00 AM |  | 2 | 528 | 1.52 | 101 | 66708
169003-D-2016 | 169003 | Driving | Flexible | 11/10/2016 |  |  | 11:33:00 AM |  | 3 | 528 | 1.51 | 101 | 66708
169003-D-2016 | 169003 | Driving | Flexible | 04/11/2017 |  |  | 1:54:00 PM |  | 1 | 528 | 1.45 | 253 | 166116
169003-D-2016 | 169003 | Driving | Flexible | 04/11/2017 |  |  | 2:02:00 PM |  | 2 | 528 | 1.44 | 253 | 166116
169003-D-2016 | 169003 | Driving | Flexible | 04/11/2017 |  |  | 2:11:00 PM |  | 3 | 528 | 1.46 | 253 | 166116
169003-D-2016 | 169003 | Driving | Flexible | 05/08/2017 |  |  | 3:24:00 PM |  | 1 | 528 | 1.44 | 280 | 183774
169003-D-2016 | 169003 | Driving | Flexible | 05/08/2017 |  |  | 3:35:00 PM |  | 2 | 528 | 1.51 | 280 | 183774
169003-D-2016 | 169003 | Driving | Flexible | 05/08/2017 |  |  | 3:44:00 PM |  | 3 | 528 | 1.52 | 280 | 183774
169003-D-2016 | 169003 | Driving | Flexible | 05/31/2017 |  |  | 10:35:00 AM |  | 1 | 527.9 | 1.49 | 303 | 198816
169003-D-2016 | 169003 | Driving | Flexible | 07/03/2019 |  |  | 10:15:00 AM |  | 1 | 528 | 1.27 | 1066 | 698916
169003-D-2016 | 169003 | Driving | Flexible | 07/03/2019 |  |  | 10:25:00 AM |  | 2 | 528 | 1.28 | 1066 | 698916
169003-D-2016 | 169003 | Driving | Flexible | 07/03/2019 |  |  | 10:35:00 AM |  | 3 | 528 | 1.31 | 1066 | 698916
169003-D-2016 | 169003 | Driving | Flexible | 09/24/2019 |  |  | 1:14:00 PM |  | 1 | 528 | 1.14 | 1149 | 753364
169003-D-2016 | 169003 | Driving | Flexible | 09/24/2019 |  |  | 1:24:00 PM |  | 2 | 528 | 1.24 | 1149 | 753364
169003-D-2016 | 169003 | Driving | Flexible | 09/24/2019 |  |  | 1:37:00 PM |  | 3 | 528 | 1.16 | 1149 | 753364
169003-D-2016 | 169003 | Driving | Flexible | 10/17/2019 |  |  | 2:11:00 PM |  | 1 | 528 | 1.19 | 1172 | 768452
169003-D-2016 | 169003 | Driving | Flexible | 10/17/2019 |  |  | 2:26:00 PM |  | 2 | 528 | 1.21 | 1172 | 768452
169003-D-2016 | 169003 | Driving | Flexible | 10/17/2019 |  |  | 2:39:00 PM |  | 3 | 528 | 1.27 | 1172 | 768452
169003-D-2016 | 169003 | Driving | Flexible | 08/13/2020 |  |  | 10:29:00 AM |  | 1 | 528 | 1.1 | 1473 | 965908
169003-D-2016 | 169003 | Driving | Flexible | 08/13/2020 |  |  | 10:42:00 AM |  | 2 | 528 | 1.08 | 1473 | 965908
169003-D-2016 | 169003 | Driving | Flexible | 08/13/2020 |  |  | 10:52:00 AM |  | 3 | 528 | 0.97 | 1473 | 965908
169003-D-2016 | 169003 | Driving | Flexible | 08/20/2020 |  |  | 3:53:00 PM |  | 1 | 528 | 1.05 | 1480 | 970500
169003-D-2016 | 169003 | Driving | Flexible | 08/20/2020 |  |  | 4:03:00 PM |  | 2 | 528 | 1.08 | 1480 | 970500
169003-D-2016 | 169003 | Driving | Flexible | 08/20/2020 |  |  | 4:13:00 PM |  | 3 | 528 | 1.09 | 1480 | 970500
169003-D-2016 | 169003 | Driving | Flexible | 09/17/2020 |  |  | 10:24:00 AM |  | 1 | 528 | 1.22 | 1508 | 988868
169003-D-2016 | 169003 | Driving | Flexible | 09/17/2020 |  |  | 10:34:00 AM |  | 2 | 528 | 1.08 | 1508 | 988868
169003-D-2016 | 169003 | Driving | Flexible | 09/17/2020 |  |  | 10:44:00 AM |  | 3 | 528 | 1.14 | 1508 | 988868
169003-D-2016 | 169003 | Driving | Flexible | 10/09/2020 |  |  | 10:36:00 AM |  | 1 | 528 | 1.1 | 1530 | 1003300
169003-D-2016 | 169003 | Driving | Flexible | 10/09/2020 |  |  | 10:47:00 AM |  | 2 | 528 | 1.06 | 1530 | 1003300
169003-D-2016 | 169003 | Driving | Flexible | 10/09/2020 |  |  | 10:59:00 AM |  | 3 | 528 | 1.12 | 1530 | 1003300
169003-D-2016 | 169003 | Driving | Flexible | 11/05/2020 |  |  | 10:05:00 AM |  | 1 | 528 | 1.07 | 1557 | 1021012
169003-D-2016 | 169003 | Driving | Flexible | 11/05/2020 |  |  | 10:20:00 AM |  | 2 | 528 | 1.15 | 1557 | 1021012
169003-D-2016 | 169003 | Driving | Flexible | 11/05/2020 |  |  | 10:29:00 AM |  | 3 | 528 | 1.22 | 1557 | 1021012
169003-D-2016 | 169003 | Driving | Flexible | 05/04/2021 |  |  | 9:12:00 AM |  | 1 | 528 | 1.17 | 1737 | 1139092
169003-D-2016 | 169003 | Driving | Flexible | 05/04/2021 |  |  | 9:12:00 AM |  | 1 | 528 | 1.17 | 1737 | 1139092
169003-D-2016 | 169003 | Driving | Flexible | 05/04/2021 |  |  | 9:22:00 AM |  | 2 | 528 | 1.13 | 1737 | 1139092
169003-D-2016 | 169003 | Driving | Flexible | 05/04/2021 |  |  | 9:22:00 AM |  | 2 | 528 | 1.13 | 1737 | 1139092
169003-D-2016 | 169003 | Driving | Flexible | 05/04/2021 |  |  | 9:31:00 AM |  | 3 | 528 | 1.16 | 1737 | 1139092
169003-D-2016 | 169003 | Driving | Flexible | 05/04/2021 |  |  | 9:31:00 AM |  | 3 | 528 | 1.16 | 1737 | 1139092
169003-D-2016 | 169003 | Driving | Flexible | 05/12/2021 |  |  | 8:26:00 AM |  | 1 | 528 | 1.18 | 1745 | 1144340
169003-D-2016 | 169003 | Driving | Flexible | 05/12/2021 |  |  | 8:35:00 AM |  | 2 | 528 | 1.19 | 1745 | 1144340
169003-D-2016 | 169003 | Driving | Flexible | 05/12/2021 |  |  | 8:44:00 AM |  | 3 | 528 | 1.21 | 1745 | 1144340
169003-D-2016 | 169003 | Driving | Flexible | 08/06/2021 |  |  | 9:40:00 AM |  | 1 | 528 | 0.93 | 1831 | 1200756
169003-D-2016 | 169003 | Driving | Flexible | 08/06/2021 |  |  | 9:52:00 AM |  | 2 | 528 | 0.92 | 1831 | 1200756
169003-D-2016 | 169003 | Driving | Flexible | 08/06/2021 |  |  | 10:04:00 AM |  | 3 | 528 | 1.07 | 1831 | 1200756
169003-D-2016 | 169003 | Driving | Flexible | 09/02/2021 |  |  | 10:21:00 AM |  | 1 | 528 | 1.11 | 1858 | 1218468
169003-D-2016 | 169003 | Driving | Flexible | 09/02/2021 |  |  | 10:30:00 AM |  | 2 | 528 | 1.2 | 1858 | 1218468
169003-D-2016 | 169003 | Driving | Flexible | 09/02/2021 |  |  | 10:39:00 AM |  | 3 | 528 | 1.2 | 1858 | 1218468
169003-D-2016 | 169003 | Driving | Flexible | 10/06/2021 |  |  | 1:49:00 PM |  | 1 | 528 | 1.26 | 1892 | 1240772
169003-D-2016 | 169003 | Driving | Flexible | 10/06/2021 |  |  | 1:57:00 PM |  | 2 | 528 | 1.25 | 1892 | 1240772
169003-D-2016 | 169003 | Driving | Flexible | 10/06/2021 |  |  | 2:06:00 PM |  | 3 | 528 | 1.27 | 1892 | 1240772
169003-D-2016 | 169003 | Driving | Flexible | 11/17/2021 |  |  | 11:32:00 AM |  | 1 | 528 | 1.05 | 1934 | 1268324
169003-D-2016 | 169003 | Driving | Flexible | 11/17/2021 |  |  | 11:42:00 AM |  | 2 | 528 | 1.14 | 1934 | 1268324
169003-D-2016 | 169003 | Driving | Flexible | 11/17/2021 |  |  | 11:51:00 AM |  | 3 | 528 | 1.15 | 1934 | 1268324
169003-D-2016 | 169003 | Driving | Flexible | 12/03/2021 |  |  | 1:26:00 PM |  | 1 | 528 | 1.15 | 1950 | 1278820
169003-D-2016 | 169003 | Driving | Flexible | 12/03/2021 |  |  | 1:35:00 PM |  | 2 | 528 | 1.2 | 1950 | 1278820
169003-D-2016 | 169003 | Driving | Flexible | 12/03/2021 |  |  | 1:44:00 PM |  | 3 | 528 | 1.2 | 1950 | 1278820
169003-D-2016 | 169003 | Driving | Flexible | 07/14/2017 |  |  | 11:42:00 AM |  | 3 | 528 | 1.25 | 347 | 227592
169003-D-2016 | 169003 | Driving | Flexible | 07/25/2017 |  |  | 10:44:00 AM |  | 1 | 528 | 1.23 | 358 | 234786
169003-D-2016 | 169003 | Driving | Flexible | 07/25/2017 |  |  | 10:55:00 AM |  | 2 | 528 | 1.03 | 358 | 234786
169003-D-2016 | 169003 | Driving | Flexible | 07/25/2017 |  |  | 11:05:00 AM |  | 3 | 528 | 1.3 | 358 | 234786
169003-D-2016 | 169003 | Driving | Flexible | 08/08/2017 |  |  | 10:23:00 AM |  | 1 | 528 | 1.37 | 372 | 243942
169003-D-2016 | 169003 | Driving | Flexible | 08/08/2017 |  |  | 10:34:00 AM |  | 2 | 528 | 1.31 | 372 | 243942
169003-D-2016 | 169003 | Driving | Flexible | 08/08/2017 |  |  | 10:44:00 AM |  | 3 | 528 | 1.28 | 372 | 243942
169003-D-2016 | 169003 | Driving | Flexible | 08/23/2017 |  |  | 12:45:00 PM |  | 1 | 528 | 1.26 | 387 | 253752
169003-D-2016 | 169003 | Driving | Flexible | 08/23/2017 |  |  | 12:55:00 PM |  | 2 | 528 | 1.28 | 387 | 253752
169003-D-2016 | 169003 | Driving | Flexible | 08/23/2017 |  |  | 1:04:00 PM |  | 3 | 528 | 1.31 | 387 | 253752
169003-D-2016 | 169003 | Driving | Flexible | 09/07/2017 |  |  | 11:13:00 AM |  | 1 | 528 | 1.14 | 402 | 263562
169003-D-2016 | 169003 | Driving | Flexible | 09/07/2017 |  |  | 11:24:00 AM |  | 2 | 528 | 1.22 | 402 | 263562
169003-D-2016 | 169003 | Driving | Flexible | 09/07/2017 |  |  | 11:34:00 AM |  | 3 | 528 | 1.11 | 402 | 263562
169003-D-2016 | 169003 | Driving | Flexible | 09/20/2017 |  |  | 2:23:00 PM |  | 1 | 528 | 1.3 | 415 | 272064
169003-D-2016 | 169003 | Driving | Flexible | 09/20/2017 |  |  | 2:36:00 PM |  | 2 | 528 | 1.16 | 415 | 272064
169003-D-2016 | 169003 | Driving | Flexible | 09/20/2017 |  |  | 2:50:00 PM |  | 3 | 528 | 1.14 | 415 | 272064
169004-D-2016 | 169004 | Driving | Flexible | 11/10/2016 |  |  | 11:16:00 AM |  | 1 | 528 | 1.21 | 101 | 66708
169004-D-2016 | 169004 | Driving | Flexible | 11/10/2016 |  |  | 11:24:00 AM |  | 2 | 528 | 1.18 | 101 | 66708
169004-D-2016 | 169004 | Driving | Flexible | 11/10/2016 |  |  | 11:33:00 AM |  | 3 | 528 | 1.19 | 101 | 66708
169004-D-2016 | 169004 | Driving | Flexible | 04/11/2017 |  |  | 1:54:00 PM |  | 1 | 528 | 1.22 | 253 | 166116
169004-D-2016 | 169004 | Driving | Flexible | 04/11/2017 |  |  | 2:02:00 PM |  | 2 | 528 | 1.2 | 253 | 166116
169004-D-2016 | 169004 | Driving | Flexible | 04/11/2017 |  |  | 2:12:00 PM |  | 3 | 528 | 1.22 | 253 | 166116
169004-D-2016 | 169004 | Driving | Flexible | 05/08/2017 |  |  | 3:24:00 PM |  | 1 | 528 | 1.38 | 280 | 183774
169004-D-2016 | 169004 | Driving | Flexible | 05/08/2017 |  |  | 3:35:00 PM |  | 2 | 528 | 1.36 | 280 | 183774
169004-D-2016 | 169004 | Driving | Flexible | 05/08/2017 |  |  | 3:44:00 PM |  | 3 | 528 | 1.39 | 280 | 183774
169004-D-2016 | 169004 | Driving | Flexible | 05/31/2017 |  |  | 10:35:00 AM |  | 1 | 527.9 | 1.44 | 303 | 198816
169004-D-2016 | 169004 | Driving | Flexible | 06/29/2017 |  |  | 11:46:00 AM |  | 2 | 528 | 0.93 | 332 | 217782
169004-D-2016 | 169004 | Driving | Flexible | 06/29/2017 |  |  | 11:57:00 AM |  | 3 | 528 | 0.95 | 332 | 217782
169004-D-2016 | 169004 | Driving | Flexible | 07/14/2017 |  |  | 11:08:00 AM |  | 1 | 528 | 0.9 | 347 | 227592
169004-D-2016 | 169004 | Driving | Flexible | 07/14/2017 |  |  | 11:30:00 AM |  | 2 | 528 | 0.99 | 347 | 227592
169004-D-2016 | 169004 | Driving | Flexible | 07/14/2017 |  |  | 11:42:00 AM |  | 3 | 528 | 1.01 | 347 | 227592
169004-D-2016 | 169004 | Driving | Flexible | 07/25/2017 |  |  | 10:44:00 AM |  | 1 | 528 | 0.96 | 358 | 234786
169004-D-2016 | 169004 | Driving | Flexible | 07/25/2017 |  |  | 10:55:00 AM |  | 2 | 528 | 0.88 | 358 | 234786
169004-D-2016 | 169004 | Driving | Flexible | 07/25/2017 |  |  | 11:05:00 AM |  | 3 | 528 | 0.88 | 358 | 234786
169004-D-2016 | 169004 | Driving | Flexible | 08/08/2017 |  |  | 10:23:00 AM |  | 1 | 528 | 0.9 | 372 | 243942
169004-D-2016 | 169004 | Driving | Flexible | 08/08/2017 |  |  | 10:34:00 AM |  | 2 | 528 | 0.98 | 372 | 243942
169004-D-2016 | 169004 | Driving | Flexible | 08/08/2017 |  |  | 10:44:00 AM |  | 3 | 528 | 0.93 | 372 | 243942
169004-D-2016 | 169004 | Driving | Flexible | 08/23/2017 |  |  | 12:45:00 PM |  | 1 | 528 | 0.92 | 387 | 253752
169004-D-2016 | 169004 | Driving | Flexible | 08/23/2017 |  |  | 12:55:00 PM |  | 2 | 528 | 0.87 | 387 | 253752
169004-D-2016 | 169004 | Driving | Flexible | 08/23/2017 |  |  | 1:04:00 PM |  | 3 | 528 | 0.87 | 387 | 253752
169004-D-2016 | 169004 | Driving | Flexible | 09/07/2017 |  |  | 11:13:00 AM |  | 1 | 528 | 0.92 | 402 | 263562
169004-D-2016 | 169004 | Driving | Flexible | 09/07/2017 |  |  | 11:24:00 AM |  | 2 | 528 | 0.93 | 402 | 263562
169004-D-2016 | 169004 | Driving | Flexible | 09/07/2017 |  |  | 11:34:00 AM |  | 3 | 528 | 0.85 | 402 | 263562
169004-D-2016 | 169004 | Driving | Flexible | 09/20/2017 |  |  | 2:23:00 PM |  | 1 | 528 | 0.84 | 415 | 272064
169004-D-2016 | 169004 | Driving | Flexible | 09/20/2017 |  |  | 2:36:00 PM |  | 2 | 528 | 0.98 | 415 | 272064
169004-D-2016 | 169004 | Driving | Flexible | 09/20/2017 |  |  | 2:50:00 PM |  | 3 | 528 | 0.97 | 415 | 272064
169004-D-2016 | 169004 | Driving | Flexible | 10/05/2017 |  |  | 11:49:00 AM |  | 1 | 528 | 0.94 | 430 | 281874
169004-D-2016 | 169004 | Driving | Flexible | 10/05/2017 |  |  | 11:59:00 AM |  | 2 | 528 | 0.89 | 430 | 281874
169004-D-2016 | 169004 | Driving | Flexible | 10/05/2017 |  |  | 12:14:00 PM |  | 3 | 528 | 0.86 | 430 | 281874
169004-D-2016 | 169004 | Driving | Flexible | 10/19/2017 |  |  | 2:10:00 PM |  | 1 | 527.7 | 0.93 | 444 | 291030
169004-D-2016 | 169004 | Driving | Flexible | 10/19/2017 |  |  | 2:21:00 PM |  | 2 | 527.7 | 0.94 | 444 | 291030
169004-D-2016 | 169004 | Driving | Flexible | 10/19/2017 |  |  | 2:31:00 PM |  | 3 | 527.7 | 0.92 | 444 | 291030
169004-D-2016 | 169004 | Driving | Flexible | 11/06/2017 |  |  | 1:41:00 PM |  | 1 | 527.7 | 0.81 | 462 | 302802
169004-D-2016 | 169004 | Driving | Flexible | 11/06/2017 |  |  | 1:51:00 PM |  | 2 | 527.7 | 0.8 | 462 | 302802
169004-D-2016 | 169004 | Driving | Flexible | 11/06/2017 |  |  | 2:02:00 PM |  | 3 | 527.7 | 0.81 | 462 | 302802
169004-D-2016 | 169004 | Driving | Flexible | 11/16/2017 |  |  | 2:09:00 PM |  | 1 | 528 | 0.91 | 472 | 309342
169004-D-2016 | 169004 | Driving | Flexible | 11/16/2017 |  |  | 2:21:00 PM |  | 2 | 528 | 0.82 | 472 | 309342
169004-D-2016 | 169004 | Driving | Flexible | 11/16/2017 |  |  | 2:30:00 PM |  | 3 | 528 | 0.87 | 472 | 309342
169004-D-2016 | 169004 | Driving | Flexible | 11/30/2017 |  |  | 1:01:00 PM |  | 1 | 528 | 0.93 | 486 | 318498
169004-D-2016 | 169004 | Driving | Flexible | 11/30/2017 |  |  | 1:23:00 PM |  | 2 | 528 | 0.86 | 486 | 318498
169004-D-2016 | 169004 | Driving | Flexible | 11/30/2017 |  |  | 1:32:00 PM |  | 3 | 528 | 0.84 | 486 | 318498
169004-D-2016 | 169004 | Driving | Flexible | 05/04/2018 |  |  | 1:47:00 PM |  | 1 | 528 | 0.86 | 641 | 420116
169004-D-2016 | 169004 | Driving | Flexible | 05/04/2018 |  |  | 1:57:00 PM |  | 2 | 528 | 0.82 | 641 | 420116
169004-D-2016 | 169004 | Driving | Flexible | 05/04/2018 |  |  | 2:07:00 PM |  | 3 | 528 | 0.85 | 641 | 420116
169004-D-2016 | 169004 | Driving | Flexible | 05/17/2018 |  |  | 12:27:00 PM |  | 1 | 528 | 0.91 | 654 | 428644
169004-D-2016 | 169004 | Driving | Flexible | 05/17/2018 |  |  | 12:41:00 PM |  | 2 | 528 | 0.89 | 654 | 428644
169004-D-2016 | 169004 | Driving | Flexible | 05/17/2018 |  |  | 12:51:00 PM |  | 3 | 528 | 0.94 | 654 | 428644
169004-D-2016 | 169004 | Driving | Flexible | 06/14/2018 |  |  | 12:57:00 PM |  | 1 | 528 | 0.88 | 682 | 447012
169004-D-2016 | 169004 | Driving | Flexible | 06/14/2018 |  |  | 1:11:00 PM |  | 2 | 528 | 0.96 | 682 | 447012
169004-D-2016 | 169004 | Driving | Flexible | 06/14/2018 |  |  | 1:22:00 PM |  | 3 | 528 | 0.98 | 682 | 447012
169004-D-2016 | 169004 | Driving | Flexible | 06/21/2018 |  |  | 12:59:00 PM |  | 1 | 528 | 1.06 | 689 | 451604
169004-D-2016 | 169004 | Driving | Flexible | 06/21/2018 |  |  | 1:09:00 PM |  | 2 | 528 | 1.11 | 689 | 451604
169004-D-2016 | 169004 | Driving | Flexible | 06/21/2018 |  |  | 1:18:00 PM |  | 3 | 528 | 1.07 | 689 | 451604
169004-D-2016 | 169004 | Driving | Flexible | 07/26/2018 |  |  | 1:10:00 PM |  | 1 | 527.7 | 1.19 | 724 | 474564
169004-D-2016 | 169004 | Driving | Flexible | 07/26/2018 |  |  | 1:21:00 PM |  | 2 | 527.7 | 1.22 | 724 | 474564
169004-D-2016 | 169004 | Driving | Flexible | 07/26/2018 |  |  | 1:31:00 PM |  | 3 | 527.7 | 1.19 | 724 | 474564
169004-D-2016 | 169004 | Driving | Flexible | 08/22/2018 |  |  | 2:07:00 PM |  | 1 | 528 | 1.17 | 751 | 492276
169004-D-2016 | 169004 | Driving | Flexible | 08/22/2018 |  |  | 2:24:00 PM |  | 2 | 528 | 1.21 | 751 | 492276
169004-D-2016 | 169004 | Driving | Flexible | 08/22/2018 |  |  | 2:33:00 PM |  | 3 | 528 | 1.23 | 751 | 492276
169004-D-2016 | 169004 | Driving | Flexible | 09/05/2018 |  |  | 7:50:00 AM |  | 1 | 528 | 0.78 | 765 | 501460
169004-D-2016 | 169004 | Driving | Flexible | 09/05/2018 |  |  | 7:59:00 AM |  | 2 | 528 | 0.76 | 765 | 501460
169004-D-2016 | 169004 | Driving | Flexible | 09/05/2018 |  |  | 8:09:00 AM |  | 3 | 528 | 0.79 | 765 | 501460
169004-D-2016 | 169004 | Driving | Flexible | 10/04/2018 |  |  | 1:21:00 PM |  | 1 | 528 | 0.77 | 794 | 520484
169004-D-2016 | 169004 | Driving | Flexible | 10/04/2018 |  |  | 1:30:00 PM |  | 2 | 528 | 0.77 | 794 | 520484
169004-D-2009 | 169004 | Driving | Flexible | 07/22/2016 |  |  | 10:24:00 AM |  | 1 | 528 | 1 | 2578 | 133416
169004-D-2009 | 169004 | Driving | Flexible | 07/22/2016 |  |  | 10:55:00 AM |  | 2 | 528 | 0.96 | 2578 | 133416
169004-D-2009 | 169004 | Driving | Flexible | 07/22/2016 |  |  | 11:10:00 AM |  | 3 | 528 | 1.04 | 2578 | 133416
169004-D-2016 | 169004 | Driving | Flexible | 10/14/2016 |  |  | 3:56:00 PM |  | 1 | 528 | 0.83 | 74 | 49050
169004-D-2016 | 169004 | Driving | Flexible | 10/14/2016 |  |  | 4:10:00 PM |  | 2 | 528 | 0.77 | 74 | 49050
169004-D-2016 | 169004 | Driving | Flexible | 10/14/2016 |  |  | 4:23:00 PM |  | 3 | 528 | 0.75 | 74 | 49050
169004-D-2016 | 169004 | Driving | Flexible | 10/04/2018 |  |  | 1:41:00 PM |  | 3 | 528 | 0.77 | 794 | 520484
169004-D-2016 | 169004 | Driving | Flexible | 11/01/2018 |  |  | 3:17:00 PM |  | 1 | 528 | 0.86 | 822 | 538852
169004-D-2016 | 169004 | Driving | Flexible | 11/01/2018 |  |  | 3:36:00 PM |  | 2 | 528 | 0.87 | 822 | 538852
169004-D-2016 | 169004 | Driving | Flexible | 11/01/2018 |  |  | 3:45:00 PM |  | 3 | 528 | 0.84 | 822 | 538852
169004-D-2016 | 169004 | Driving | Flexible | 05/30/2019 |  |  | 11:36:00 AM |  | 1 | 528 | 1.13 | 1032 | 676612
169004-D-2016 | 169004 | Driving | Flexible | 05/30/2019 |  |  | 11:45:00 AM |  | 2 | 528 | 1.19 | 1032 | 676612
169004-D-2016 | 169004 | Driving | Flexible | 05/30/2019 |  |  | 11:55:00 AM |  | 3 | 528 | 1.18 | 1032 | 676612
169004-D-2016 | 169004 | Driving | Flexible | 06/10/2019 |  |  | 8:23:00 AM |  | 1 | 528 | 1.05 | 1043 | 683828
169004-D-2016 | 169004 | Driving | Flexible | 06/10/2019 |  |  | 8:32:00 AM |  | 2 | 528 | 1.04 | 1043 | 683828
169004-D-2016 | 169004 | Driving | Flexible | 06/10/2019 |  |  | 8:50:00 AM |  | 3 | 528 | 1.05 | 1043 | 683828
169004-D-2016 | 169004 | Driving | Flexible | 07/03/2019 |  |  | 10:15:00 AM |  | 1 | 528 | 1.01 | 1066 | 698916
169004-D-2016 | 169004 | Driving | Flexible | 07/03/2019 |  |  | 10:25:00 AM |  | 2 | 528 | 1.05 | 1066 | 698916
169004-D-2016 | 169004 | Driving | Flexible | 07/03/2019 |  |  | 10:35:00 AM |  | 3 | 528 | 1.13 | 1066 | 698916
169004-D-2016 | 169004 | Driving | Flexible | 09/24/2019 |  |  | 1:14:00 PM |  | 1 | 528 | 1.05 | 1149 | 753364
169004-D-2016 | 169004 | Driving | Flexible | 09/24/2019 |  |  | 1:24:00 PM |  | 2 | 528 | 0.99 | 1149 | 753364
169004-D-2016 | 169004 | Driving | Flexible | 09/24/2019 |  |  | 1:37:00 PM |  | 3 | 528 | 1 | 1149 | 753364
169004-D-2016 | 169004 | Driving | Flexible | 10/17/2019 |  |  | 2:11:00 PM |  | 1 | 528 | 1.07 | 1172 | 768452
169004-D-2016 | 169004 | Driving | Flexible | 10/17/2019 |  |  | 2:26:00 PM |  | 2 | 528 | 1.05 | 1172 | 768452
169004-D-2016 | 169004 | Driving | Flexible | 10/17/2019 |  |  | 2:39:00 PM |  | 3 | 528 | 1 | 1172 | 768452
169004-D-2016 | 169004 | Driving | Flexible | 08/13/2020 |  |  | 10:30:00 AM |  | 1 | 528 | 0.98 | 1473 | 965908
169004-D-2016 | 169004 | Driving | Flexible | 08/13/2020 |  |  | 10:42:00 AM |  | 2 | 528 | 0.93 | 1473 | 965908
169004-D-2016 | 169004 | Driving | Flexible | 08/13/2020 |  |  | 10:52:00 AM |  | 3 | 528 | 0.9 | 1473 | 965908
169004-D-2016 | 169004 | Driving | Flexible | 08/20/2020 |  |  | 3:53:00 PM |  | 1 | 528 | 0.88 | 1480 | 970500
169004-D-2016 | 169004 | Driving | Flexible | 08/20/2020 |  |  | 4:03:00 PM |  | 2 | 528 | 0.81 | 1480 | 970500
169004-D-2016 | 169004 | Driving | Flexible | 08/20/2020 |  |  | 4:13:00 PM |  | 3 | 528 | 0.79 | 1480 | 970500
169004-D-2016 | 169004 | Driving | Flexible | 09/17/2020 |  |  | 10:24:00 AM |  | 1 | 528 | 1.01 | 1508 | 988868
169004-D-2016 | 169004 | Driving | Flexible | 09/17/2020 |  |  | 10:34:00 AM |  | 2 | 528 | 0.98 | 1508 | 988868
169004-D-2016 | 169004 | Driving | Flexible | 09/17/2020 |  |  | 10:45:00 AM |  | 3 | 528 | 0.99 | 1508 | 988868
169004-D-2016 | 169004 | Driving | Flexible | 10/09/2020 |  |  | 10:36:00 AM |  | 1 | 528 | 0.88 | 1530 | 1003300
169004-D-2016 | 169004 | Driving | Flexible | 10/09/2020 |  |  | 10:47:00 AM |  | 2 | 528 | 0.91 | 1530 | 1003300
169004-D-2016 | 169004 | Driving | Flexible | 10/09/2020 |  |  | 10:59:00 AM |  | 3 | 528 | 0.9 | 1530 | 1003300
169004-D-2016 | 169004 | Driving | Flexible | 11/05/2020 |  |  | 10:05:00 AM |  | 1 | 528 | 1.03 | 1557 | 1021012
169004-D-2016 | 169004 | Driving | Flexible | 11/05/2020 |  |  | 10:20:00 AM |  | 2 | 528 | 1.02 | 1557 | 1021012
169004-D-2016 | 169004 | Driving | Flexible | 11/05/2020 |  |  | 10:30:00 AM |  | 3 | 528 | 1 | 1557 | 1021012
169004-D-2016 | 169004 | Driving | Flexible | 05/04/2021 |  |  | 9:13:00 AM |  | 1 | 528 | 0.85 | 1737 | 1139092
169004-D-2016 | 169004 | Driving | Flexible | 05/04/2021 |  |  | 9:13:00 AM |  | 1 | 528 | 0.85 | 1737 | 1139092
169004-D-2016 | 169004 | Driving | Flexible | 05/04/2021 |  |  | 9:22:00 AM |  | 2 | 528 | 0.89 | 1737 | 1139092
169004-D-2016 | 169004 | Driving | Flexible | 05/04/2021 |  |  | 9:22:00 AM |  | 2 | 528 | 0.89 | 1737 | 1139092
169004-D-2016 | 169004 | Driving | Flexible | 05/04/2021 |  |  | 9:31:00 AM |  | 3 | 528 | 0.92 | 1737 | 1139092
169004-D-2016 | 169004 | Driving | Flexible | 05/04/2021 |  |  | 9:31:00 AM |  | 3 | 528 | 0.92 | 1737 | 1139092
169004-D-2016 | 169004 | Driving | Flexible | 05/12/2021 |  |  | 8:26:00 AM |  | 1 | 528 | 0.95 | 1745 | 1144340
169004-D-2016 | 169004 | Driving | Flexible | 05/12/2021 |  |  | 8:35:00 AM |  | 2 | 528 | 0.93 | 1745 | 1144340
169004-D-2016 | 169004 | Driving | Flexible | 05/12/2021 |  |  | 8:44:00 AM |  | 3 | 528 | 0.95 | 1745 | 1144340
169004-D-2016 | 169004 | Driving | Flexible | 08/06/2021 |  |  | 9:40:00 AM |  | 1 | 528 | 0.93 | 1831 | 1200756
169004-D-2016 | 169004 | Driving | Flexible | 08/06/2021 |  |  | 9:52:00 AM |  | 2 | 528 | 0.83 | 1831 | 1200756
169004-D-2016 | 169004 | Driving | Flexible | 08/06/2021 |  |  | 10:04:00 AM |  | 3 | 528 | 0.86 | 1831 | 1200756
169004-D-2016 | 169004 | Driving | Flexible | 09/02/2021 |  |  | 10:21:00 AM |  | 1 | 528 | 0.93 | 1858 | 1218468
169004-D-2016 | 169004 | Driving | Flexible | 09/02/2021 |  |  | 10:30:00 AM |  | 2 | 528 | 0.94 | 1858 | 1218468
169004-D-2016 | 169004 | Driving | Flexible | 09/02/2021 |  |  | 10:39:00 AM |  | 3 | 528 | 0.97 | 1858 | 1218468
169004-D-2016 | 169004 | Driving | Flexible | 10/06/2021 |  |  | 1:49:00 PM |  | 1 | 528 | 1.26 | 1892 | 1240772
169004-D-2016 | 169004 | Driving | Flexible | 10/06/2021 |  |  | 1:58:00 PM |  | 2 | 528 | 1.25 | 1892 | 1240772
169004-D-2016 | 169004 | Driving | Flexible | 10/06/2021 |  |  | 2:07:00 PM |  | 3 | 528 | 1.27 | 1892 | 1240772
169004-D-2016 | 169004 | Driving | Flexible | 11/17/2021 |  |  | 11:32:00 AM |  | 1 | 528 | 0.94 | 1934 | 1268324
169004-D-2016 | 169004 | Driving | Flexible | 11/17/2021 |  |  | 11:42:00 AM |  | 2 | 528 | 0.93 | 1934 | 1268324
169004-D-2016 | 169004 | Driving | Flexible | 11/17/2021 |  |  | 11:51:00 AM |  | 3 | 528 | 0.99 | 1934 | 1268324
169004-D-2016 | 169004 | Driving | Flexible | 12/03/2021 |  |  | 1:26:00 PM |  | 1 | 528 | 1.03 | 1950 | 1278820
169004-D-2016 | 169004 | Driving | Flexible | 12/03/2021 |  |  | 1:35:00 PM |  | 2 | 528 | 1.05 | 1950 | 1278820
169004-D-2016 | 169004 | Driving | Flexible | 12/03/2021 |  |  | 1:44:00 PM |  | 3 | 528 | 1.07 | 1950 | 1278820
169004-D-2016 | 169004 | Driving | Flexible | 05/31/2017 |  |  | 10:45:00 AM |  | 2 | 527.9 | 1.42 | 303 | 198816
169004-D-2016 | 169004 | Driving | Flexible | 05/31/2017 |  |  | 10:54:00 AM |  | 3 | 527.9 | 1.42 | 303 | 198816
169004-D-2016 | 169004 | Driving | Flexible | 06/14/2017 |  |  | 9:57:00 AM |  | 1 | 528 | 1.4 | 317 | 207972
169004-D-2016 | 169004 | Driving | Flexible | 06/14/2017 |  |  | 10:07:00 AM |  | 2 | 528 | 1.41 | 317 | 207972
169004-D-2016 | 169004 | Driving | Flexible | 06/14/2017 |  |  | 10:16:00 AM |  | 3 | 528 | 1.33 | 317 | 207972
169004-D-2016 | 169004 | Driving | Flexible | 06/29/2017 |  |  | 11:35:00 AM |  | 1 | 528 | 0.91 | 332 | 217782
169005-D-2016 | 169005 | Driving | Flexible | 09/17/2020 |  |  | 10:45:00 AM |  | 3 | 528 | 1.04 | 1508 | 988868
169005-D-2016 | 169005 | Driving | Flexible | 10/09/2020 |  |  | 10:36:00 AM |  | 1 | 528 | 0.85 | 1530 | 1003300
169005-D-2016 | 169005 | Driving | Flexible | 10/09/2020 |  |  | 10:47:00 AM |  | 2 | 528 | 0.85 | 1530 | 1003300
169005-D-2016 | 169005 | Driving | Flexible | 10/09/2020 |  |  | 10:59:00 AM |  | 3 | 528 | 0.87 | 1530 | 1003300
169005-D-2016 | 169005 | Driving | Flexible | 11/05/2020 |  |  | 10:05:00 AM |  | 1 | 528 | 1.03 | 1557 | 1021012
169005-D-2016 | 169005 | Driving | Flexible | 11/05/2020 |  |  | 10:20:00 AM |  | 2 | 528 | 1 | 1557 | 1021012
169005-D-2016 | 169005 | Driving | Flexible | 11/05/2020 |  |  | 10:30:00 AM |  | 3 | 528 | 1.04 | 1557 | 1021012
169005-D-2016 | 169005 | Driving | Flexible | 05/04/2021 |  |  | 9:13:00 AM |  | 1 | 528 | 0.89 | 1737 | 1139092
169005-D-2016 | 169005 | Driving | Flexible | 05/04/2021 |  |  | 9:13:00 AM |  | 1 | 528 | 0.89 | 1737 | 1139092
169005-D-2016 | 169005 | Driving | Flexible | 05/04/2021 |  |  | 9:22:00 AM |  | 2 | 528 | 0.9 | 1737 | 1139092
169005-D-2016 | 169005 | Driving | Flexible | 09/02/2021 |  |  | 10:39:00 AM |  | 3 | 528 | 0.89 | 1858 | 1218468
169005-D-2016 | 169005 | Driving | Flexible | 10/06/2021 |  |  | 1:49:00 PM |  | 1 | 528 | 1.21 | 1892 | 1240772
169005-D-2016 | 169005 | Driving | Flexible | 10/06/2021 |  |  | 1:58:00 PM |  | 2 | 528 | 1.22 | 1892 | 1240772
169005-D-2016 | 169005 | Driving | Flexible | 10/06/2021 |  |  | 2:07:00 PM |  | 3 | 528 | 1.25 | 1892 | 1240772
169005-D-2016 | 169005 | Driving | Flexible | 11/17/2021 |  |  | 11:32:00 AM |  | 1 | 528 | 0.93 | 1934 | 1268324
169005-D-2016 | 169005 | Driving | Flexible | 11/17/2021 |  |  | 11:42:00 AM |  | 2 | 528 | 0.92 | 1934 | 1268324
169005-D-2016 | 169005 | Driving | Flexible | 11/17/2021 |  |  | 11:51:00 AM |  | 3 | 528 | 0.92 | 1934 | 1268324
169005-D-2016 | 169005 | Driving | Flexible | 12/03/2021 |  |  | 1:26:00 PM |  | 1 | 528 | 0.99 | 1950 | 1278820
169005-D-2016 | 169005 | Driving | Flexible | 12/03/2021 |  |  | 1:35:00 PM |  | 2 | 528 | 1.02 | 1950 | 1278820
169005-D-2016 | 169005 | Driving | Flexible | 12/03/2021 |  |  | 1:44:00 PM |  | 3 | 528 | 1.01 | 1950 | 1278820
169005-D-2016 | 169005 | Driving | Flexible | 11/16/2017 |  |  | 2:30:00 PM |  | 3 | 528 | 0.72 | 472 | 309342
169005-D-2016 | 169005 | Driving | Flexible | 11/30/2017 |  |  | 1:01:00 PM |  | 1 | 528 | 0.89 | 486 | 318498
169005-D-2016 | 169005 | Driving | Flexible | 11/30/2017 |  |  | 1:23:00 PM |  | 2 | 528 | 0.73 | 486 | 318498
169005-D-2016 | 169005 | Driving | Flexible | 11/30/2017 |  |  | 1:32:00 PM |  | 3 | 528 | 0.71 | 486 | 318498
169005-D-2016 | 169005 | Driving | Flexible | 05/04/2018 |  |  | 1:47:00 PM |  | 1 | 528 | 0.72 | 641 | 420116
169005-D-2016 | 169005 | Driving | Flexible | 05/04/2018 |  |  | 1:57:00 PM |  | 2 | 528 | 0.7 | 641 | 420116
169005-D-2016 | 169005 | Driving | Flexible | 05/04/2018 |  |  | 2:07:00 PM |  | 3 | 528 | 0.79 | 641 | 420116
169005-D-2016 | 169005 | Driving | Flexible | 05/17/2018 |  |  | 12:27:00 PM |  | 1 | 528 | 0.77 | 654 | 428644
169005-D-2016 | 169005 | Driving | Flexible | 05/17/2018 |  |  | 12:41:00 PM |  | 2 | 528 | 0.77 | 654 | 428644
169005-D-2016 | 169005 | Driving | Flexible | 05/17/2018 |  |  | 12:51:00 PM |  | 3 | 528 | 0.79 | 654 | 428644
169005-D-2016 | 169005 | Driving | Flexible | 06/14/2018 |  |  | 12:57:00 PM |  | 1 | 528 | 0.8 | 682 | 447012
169005-D-2016 | 169005 | Driving | Flexible | 06/14/2018 |  |  | 1:12:00 PM |  | 2 | 528 | 0.85 | 682 | 447012
169005-D-2016 | 169005 | Driving | Flexible | 06/14/2018 |  |  | 1:22:00 PM |  | 3 | 528 | 0.87 | 682 | 447012
169005-D-2016 | 169005 | Driving | Flexible | 06/21/2018 |  |  | 1:00:00 PM |  | 1 | 528 | 0.95 | 689 | 451604
169005-D-2016 | 169005 | Driving | Flexible | 06/21/2018 |  |  | 1:09:00 PM |  | 2 | 528 | 1.08 | 689 | 451604
169005-D-2016 | 169005 | Driving | Flexible | 06/21/2018 |  |  | 1:18:00 PM |  | 3 | 528 | 0.94 | 689 | 451604
169005-D-2016 | 169005 | Driving | Flexible | 07/26/2018 |  |  | 1:10:00 PM |  | 1 | 527.7 | 1.12 | 724 | 474564
169005-D-2016 | 169005 | Driving | Flexible | 07/26/2018 |  |  | 1:21:00 PM |  | 2 | 527.7 | 1.14 | 724 | 474564
169005-D-2016 | 169005 | Driving | Flexible | 07/26/2018 |  |  | 1:31:00 PM |  | 3 | 527.7 | 1.18 | 724 | 474564
169005-D-2016 | 169005 | Driving | Flexible | 08/22/2018 |  |  | 2:07:00 PM |  | 1 | 528 | 1.25 | 751 | 492276
169005-D-2016 | 169005 | Driving | Flexible | 08/22/2018 |  |  | 2:24:00 PM |  | 2 | 528 | 1.24 | 751 | 492276
169005-D-2016 | 169005 | Driving | Flexible | 08/22/2018 |  |  | 2:33:00 PM |  | 3 | 528 | 1.28 | 751 | 492276
169005-D-2016 | 169005 | Driving | Flexible | 09/05/2018 |  |  | 7:50:00 AM |  | 1 | 528 | 0.74 | 765 | 501460
169005-D-2016 | 169005 | Driving | Flexible | 09/05/2018 |  |  | 7:59:00 AM |  | 2 | 528 | 0.75 | 765 | 501460
169005-D-2016 | 169005 | Driving | Flexible | 09/05/2018 |  |  | 8:09:00 AM |  | 3 | 528 | 0.75 | 765 | 501460
169005-D-2016 | 169005 | Driving | Flexible | 10/04/2018 |  |  | 1:21:00 PM |  | 1 | 528 | 0.68 | 794 | 520484
169005-D-2016 | 169005 | Driving | Flexible | 10/04/2018 |  |  | 1:30:00 PM |  | 2 | 528 | 0.71 | 794 | 520484
169005-D-2016 | 169005 | Driving | Flexible | 10/04/2018 |  |  | 1:41:00 PM |  | 3 | 528 | 0.71 | 794 | 520484
169005-D-2016 | 169005 | Driving | Flexible | 11/01/2018 |  |  | 3:18:00 PM |  | 1 | 528 | 0.77 | 822 | 538852
169005-D-2016 | 169005 | Driving | Flexible | 11/01/2018 |  |  | 3:36:00 PM |  | 2 | 528 | 0.79 | 822 | 538852
169005-D-2016 | 169005 | Driving | Flexible | 11/01/2018 |  |  | 3:46:00 PM |  | 3 | 528 | 0.79 | 822 | 538852
169005-D-2016 | 169005 | Driving | Flexible | 05/30/2019 |  |  | 11:36:00 AM |  | 1 | 528 | 1.14 | 1032 | 676612
169005-D-2016 | 169005 | Driving | Flexible | 05/30/2019 |  |  | 11:46:00 AM |  | 2 | 528 | 1.18 | 1032 | 676612
169005-D-2016 | 169005 | Driving | Flexible | 05/30/2019 |  |  | 11:55:00 AM |  | 3 | 528 | 1.13 | 1032 | 676612
169005-D-2016 | 169005 | Driving | Flexible | 06/10/2019 |  |  | 8:23:00 AM |  | 1 | 528 | 0.99 | 1043 | 683828
169005-D-2016 | 169005 | Driving | Flexible | 06/10/2019 |  |  | 8:33:00 AM |  | 2 | 528 | 0.97 | 1043 | 683828
169005-D-2016 | 169005 | Driving | Flexible | 06/10/2019 |  |  | 8:50:00 AM |  | 3 | 528 | 1.01 | 1043 | 683828
169005-D-2016 | 169005 | Driving | Flexible | 07/03/2019 |  |  | 10:15:00 AM |  | 1 | 528 | 0.96 | 1066 | 698916
169005-D-2016 | 169005 | Driving | Flexible | 07/03/2019 |  |  | 10:25:00 AM |  | 2 | 528 | 1.05 | 1066 | 698916
169005-D-2016 | 169005 | Driving | Flexible | 07/03/2019 |  |  | 10:35:00 AM |  | 3 | 528 | 1.07 | 1066 | 698916
169005-D-2016 | 169005 | Driving | Flexible | 09/24/2019 |  |  | 1:14:00 PM |  | 1 | 528 | 1.02 | 1149 | 753364
169005-D-2016 | 169005 | Driving | Flexible | 09/24/2019 |  |  | 1:24:00 PM |  | 2 | 528 | 0.97 | 1149 | 753364
169005-D-2016 | 169005 | Driving | Flexible | 09/24/2019 |  |  | 1:37:00 PM |  | 3 | 528 | 0.93 | 1149 | 753364
169005-D-2016 | 169005 | Driving | Flexible | 10/17/2019 |  |  | 2:11:00 PM |  | 1 | 528 | 1.05 | 1172 | 768452
169005-D-2016 | 169005 | Driving | Flexible | 10/17/2019 |  |  | 2:26:00 PM |  | 2 | 528 | 1.04 | 1172 | 768452
169005-D-2016 | 169005 | Driving | Flexible | 10/17/2019 |  |  | 2:39:00 PM |  | 3 | 528 | 1.05 | 1172 | 768452
169005-D-2016 | 169005 | Driving | Flexible | 08/13/2020 |  |  | 10:30:00 AM |  | 1 | 528 | 0.91 | 1473 | 965908
169005-D-2016 | 169005 | Driving | Flexible | 08/13/2020 |  |  | 10:42:00 AM |  | 2 | 528 | 0.89 | 1473 | 965908
169005-D-2016 | 169005 | Driving | Flexible | 08/13/2020 |  |  | 10:52:00 AM |  | 3 | 528 | 0.91 | 1473 | 965908
169005-D-2016 | 169005 | Driving | Flexible | 08/20/2020 |  |  | 3:53:00 PM |  | 1 | 528 | 0.77 | 1480 | 970500
169005-D-2016 | 169005 | Driving | Flexible | 08/20/2020 |  |  | 4:03:00 PM |  | 2 | 528 | 0.8 | 1480 | 970500
169005-D-2016 | 169005 | Driving | Flexible | 08/20/2020 |  |  | 4:13:00 PM |  | 3 | 528 | 0.67 | 1480 | 970500
169005-D-2016 | 169005 | Driving | Flexible | 09/17/2020 |  |  | 10:24:00 AM |  | 1 | 528 | 1.01 | 1508 | 988868
169005-D-2016 | 169005 | Driving | Flexible | 09/17/2020 |  |  | 10:34:00 AM |  | 2 | 528 | 1.02 | 1508 | 988868
169005-D-2016 | 169005 | Driving | Flexible | 11/10/2016 |  |  | 11:16:00 AM |  | 1 | 528 | 1.12 | 101 | 66708
169005-D-2016 | 169005 | Driving | Flexible | 11/10/2016 |  |  | 11:25:00 AM |  | 2 | 528 | 1.17 | 101 | 66708
169005-D-2016 | 169005 | Driving | Flexible | 11/10/2016 |  |  | 11:33:00 AM |  | 3 | 528 | 1.14 | 101 | 66708
169005-D-2016 | 169005 | Driving | Flexible | 04/11/2017 |  |  | 1:54:00 PM |  | 1 | 528 | 1.19 | 253 | 166116
169005-D-2016 | 169005 | Driving | Flexible | 04/11/2017 |  |  | 2:03:00 PM |  | 2 | 528 | 1.12 | 253 | 166116
169005-D-2016 | 169005 | Driving | Flexible | 04/11/2017 |  |  | 2:12:00 PM |  | 3 | 528 | 1.13 | 253 | 166116
169005-D-2016 | 169005 | Driving | Flexible | 05/08/2017 |  |  | 3:24:00 PM |  | 1 | 528 | 1.32 | 280 | 183774
169005-D-2016 | 169005 | Driving | Flexible | 05/08/2017 |  |  | 3:35:00 PM |  | 2 | 528 | 1.37 | 280 | 183774
169005-D-2016 | 169005 | Driving | Flexible | 05/08/2017 |  |  | 3:44:00 PM |  | 3 | 528 | 1.35 | 280 | 183774
169005-D-2016 | 169005 | Driving | Flexible | 05/31/2017 |  |  | 10:35:00 AM |  | 1 | 527.9 | 1.42 | 303 | 198816
169005-D-2016 | 169005 | Driving | Flexible | 05/31/2017 |  |  | 10:45:00 AM |  | 2 | 527.9 | 1.39 | 303 | 198816
169005-D-2016 | 169005 | Driving | Flexible | 05/31/2017 |  |  | 10:54:00 AM |  | 3 | 527.9 | 1.37 | 303 | 198816
169005-D-2016 | 169005 | Driving | Flexible | 06/14/2017 |  |  | 9:57:00 AM |  | 1 | 528 | 1.39 | 317 | 207972
169005-D-2016 | 169005 | Driving | Flexible | 06/14/2017 |  |  | 10:07:00 AM |  | 2 | 528 | 1.35 | 317 | 207972
169005-D-2016 | 169005 | Driving | Flexible | 06/14/2017 |  |  | 10:17:00 AM |  | 3 | 528 | 1.43 | 317 | 207972
169005-D-2016 | 169005 | Driving | Flexible | 06/29/2017 |  |  | 11:35:00 AM |  | 1 | 528 | 0.8 | 332 | 217782
169005-D-2016 | 169005 | Driving | Flexible | 06/29/2017 |  |  | 11:46:00 AM |  | 2 | 528 | 0.81 | 332 | 217782
169005-D-2016 | 169005 | Driving | Flexible | 06/29/2017 |  |  | 11:57:00 AM |  | 3 | 528 | 0.83 | 332 | 217782
169005-D-2016 | 169005 | Driving | Flexible | 07/14/2017 |  |  | 11:08:00 AM |  | 1 | 528 | 0.78 | 347 | 227592
169005-D-2016 | 169005 | Driving | Flexible | 07/14/2017 |  |  | 11:30:00 AM |  | 2 | 528 | 0.84 | 347 | 227592
169005-D-2016 | 169005 | Driving | Flexible | 07/14/2017 |  |  | 11:42:00 AM |  | 3 | 528 | 1.1 | 347 | 227592
169005-D-2016 | 169005 | Driving | Flexible | 07/25/2017 |  |  | 10:44:00 AM |  | 1 | 528 | 0.85 | 358 | 234786
169005-D-2016 | 169005 | Driving | Flexible | 07/25/2017 |  |  | 10:55:00 AM |  | 2 | 528 | 0.75 | 358 | 234786
169005-D-2016 | 169005 | Driving | Flexible | 07/25/2017 |  |  | 11:05:00 AM |  | 3 | 528 | 0.89 | 358 | 234786
169005-D-2016 | 169005 | Driving | Flexible | 08/08/2017 |  |  | 10:23:00 AM |  | 1 | 528 | 0.87 | 372 | 243942
169005-D-2016 | 169005 | Driving | Flexible | 08/08/2017 |  |  | 10:34:00 AM |  | 2 | 528 | 0.78 | 372 | 243942
169005-D-2016 | 169005 | Driving | Flexible | 08/08/2017 |  |  | 10:44:00 AM |  | 3 | 528 | 0.87 | 372 | 243942
169005-D-2016 | 169005 | Driving | Flexible | 08/23/2017 |  |  | 12:45:00 PM |  | 1 | 528 | 0.79 | 387 | 253752
169005-D-2016 | 169005 | Driving | Flexible | 08/23/2017 |  |  | 12:55:00 PM |  | 2 | 528 | 0.75 | 387 | 253752
169005-D-2016 | 169005 | Driving | Flexible | 08/23/2017 |  |  | 1:04:00 PM |  | 3 | 528 | 0.7 | 387 | 253752
169005-D-2016 | 169005 | Driving | Flexible | 09/07/2017 |  |  | 11:13:00 AM |  | 1 | 528 | 0.77 | 402 | 263562
169005-D-2016 | 169005 | Driving | Flexible | 09/07/2017 |  |  | 11:24:00 AM |  | 2 | 528 | 0.76 | 402 | 263562
169005-D-2016 | 169005 | Driving | Flexible | 09/07/2017 |  |  | 11:34:00 AM |  | 3 | 528 | 0.84 | 402 | 263562
169005-D-2016 | 169005 | Driving | Flexible | 09/20/2017 |  |  | 2:23:00 PM |  | 1 | 528 | 0.75 | 415 | 272064
169005-D-2016 | 169005 | Driving | Flexible | 09/20/2017 |  |  | 2:36:00 PM |  | 2 | 528 | 0.76 | 415 | 272064
169005-D-2016 | 169005 | Driving | Flexible | 09/20/2017 |  |  | 2:50:00 PM |  | 3 | 528 | 0.82 | 415 | 272064
169005-D-2016 | 169005 | Driving | Flexible | 10/05/2017 |  |  | 11:49:00 AM |  | 1 | 528 | 0.78 | 430 | 281874
169005-D-2016 | 169005 | Driving | Flexible | 10/05/2017 |  |  | 11:59:00 AM |  | 2 | 528 | 0.76 | 430 | 281874
169005-D-2016 | 169005 | Driving | Flexible | 10/05/2017 |  |  | 12:14:00 PM |  | 3 | 528 | 0.72 | 430 | 281874
169005-D-2016 | 169005 | Driving | Flexible | 10/19/2017 |  |  | 2:10:00 PM |  | 1 | 527.7 | 0.8 | 444 | 291030
169005-D-2016 | 169005 | Driving | Flexible | 10/19/2017 |  |  | 2:21:00 PM |  | 2 | 527.7 | 0.77 | 444 | 291030
169005-D-2016 | 169005 | Driving | Flexible | 10/19/2017 |  |  | 2:31:00 PM |  | 3 | 527.7 | 0.86 | 444 | 291030
169005-D-2016 | 169005 | Driving | Flexible | 11/06/2017 |  |  | 1:41:00 PM |  | 1 | 527.7 | 0.69 | 462 | 302802
169005-D-2016 | 169005 | Driving | Flexible | 11/06/2017 |  |  | 1:51:00 PM |  | 2 | 527.7 | 0.7 | 462 | 302802
169005-D-2016 | 169005 | Driving | Flexible | 11/06/2017 |  |  | 2:02:00 PM |  | 3 | 527.7 | 0.74 | 462 | 302802
169005-D-2016 | 169005 | Driving | Flexible | 11/16/2017 |  |  | 2:10:00 PM |  | 1 | 528 | 0.77 | 472 | 309342
169005-D-2016 | 169005 | Driving | Flexible | 11/16/2017 |  |  | 2:21:00 PM |  | 2 | 528 | 0.67 | 472 | 309342
169005-D-2009 | 169005 | Driving | Flexible | 07/22/2016 |  |  | 10:24:00 AM |  | 1 | 528 | 1.04 | 2578 | 133416
169005-D-2009 | 169005 | Driving | Flexible | 07/22/2016 |  |  | 10:55:00 AM |  | 2 | 528 | 1.02 | 2578 | 133416
169005-D-2009 | 169005 | Driving | Flexible | 07/22/2016 |  |  | 11:10:00 AM |  | 3 | 528 | 1.02 | 2578 | 133416
169005-D-2016 | 169005 | Driving | Flexible | 10/14/2016 |  |  | 3:56:00 PM |  | 1 | 528 | 0.8 | 74 | 49050
169005-D-2016 | 169005 | Driving | Flexible | 10/14/2016 |  |  | 4:11:00 PM |  | 2 | 528 | 0.82 | 74 | 49050
169005-D-2016 | 169005 | Driving | Flexible | 10/14/2016 |  |  | 4:23:00 PM |  | 3 | 528 | 0.76 | 74 | 49050
169005-D-2016 | 169005 | Driving | Flexible | 05/04/2021 |  |  | 9:22:00 AM |  | 2 | 528 | 0.9 | 1737 | 1139092
169005-D-2016 | 169005 | Driving | Flexible | 05/04/2021 |  |  | 9:31:00 AM |  | 3 | 528 | 0.92 | 1737 | 1139092
169005-D-2016 | 169005 | Driving | Flexible | 05/04/2021 |  |  | 9:31:00 AM |  | 3 | 528 | 0.92 | 1737 | 1139092
169005-D-2016 | 169005 | Driving | Flexible | 05/12/2021 |  |  | 8:26:00 AM |  | 1 | 528 | 0.9 | 1745 | 1144340
169005-D-2016 | 169005 | Driving | Flexible | 05/12/2021 |  |  | 8:35:00 AM |  | 2 | 528 | 0.9 | 1745 | 1144340
169005-D-2016 | 169005 | Driving | Flexible | 05/12/2021 |  |  | 8:44:00 AM |  | 3 | 528 | 0.92 | 1745 | 1144340
169005-D-2016 | 169005 | Driving | Flexible | 08/06/2021 |  |  | 9:40:00 AM |  | 1 | 528 | 0.93 | 1831 | 1200756
169005-D-2016 | 169005 | Driving | Flexible | 08/06/2021 |  |  | 9:52:00 AM |  | 2 | 528 | 0.84 | 1831 | 1200756
169005-D-2016 | 169005 | Driving | Flexible | 08/06/2021 |  |  | 10:04:00 AM |  | 3 | 528 | 1.01 | 1831 | 1200756
169005-D-2016 | 169005 | Driving | Flexible | 09/02/2021 |  |  | 10:21:00 AM |  | 1 | 528 | 0.88 | 1858 | 1218468
169005-D-2016 | 169005 | Driving | Flexible | 09/02/2021 |  |  | 10:30:00 AM |  | 2 | 528 | 0.88 | 1858 | 1218468
169006-D-2016 | 169006 | Driving | Flexible | 08/23/2017 |  |  | 12:45:00 PM |  | 1 | 528 | 0.8 | 387 | 253752
169006-D-2016 | 169006 | Driving | Flexible | 08/23/2017 |  |  | 12:55:00 PM |  | 2 | 528 | 0.8 | 387 | 253752
169006-D-2016 | 169006 | Driving | Flexible | 08/23/2017 |  |  | 1:05:00 PM |  | 3 | 528 | 0.81 | 387 | 253752
169006-D-2016 | 169006 | Driving | Flexible | 09/07/2017 |  |  | 11:13:00 AM |  | 1 | 528 | 0.77 | 402 | 263562
169006-D-2016 | 169006 | Driving | Flexible | 09/07/2017 |  |  | 11:24:00 AM |  | 2 | 528 | 0.81 | 402 | 263562
169006-D-2016 | 169006 | Driving | Flexible | 09/07/2017 |  |  | 11:34:00 AM |  | 3 | 528 | 0.92 | 402 | 263562
169006-D-2016 | 169006 | Driving | Flexible | 09/20/2017 |  |  | 2:23:00 PM |  | 1 | 528 | 0.81 | 415 | 272064
169006-D-2016 | 169006 | Driving | Flexible | 09/20/2017 |  |  | 2:37:00 PM |  | 2 | 528 | 0.83 | 415 | 272064
169006-D-2016 | 169006 | Driving | Flexible | 09/20/2017 |  |  | 2:50:00 PM |  | 3 | 528 | 0.89 | 415 | 272064
169006-D-2016 | 169006 | Driving | Flexible | 10/05/2017 |  |  | 11:49:00 AM |  | 1 | 528 | 0.78 | 430 | 281874
169006-D-2016 | 169006 | Driving | Flexible | 09/05/2018 |  |  | 7:59:00 AM |  | 2 | 528 | 0.77 | 765 | 501460
169006-D-2016 | 169006 | Driving | Flexible | 09/05/2018 |  |  | 8:09:00 AM |  | 3 | 528 | 0.78 | 765 | 501460
169006-D-2016 | 169006 | Driving | Flexible | 10/04/2018 |  |  | 1:21:00 PM |  | 1 | 528 | 0.76 | 794 | 520484
169006-D-2016 | 169006 | Driving | Flexible | 10/04/2018 |  |  | 1:31:00 PM |  | 2 | 528 | 0.77 | 794 | 520484
169006-D-2016 | 169006 | Driving | Flexible | 10/04/2018 |  |  | 1:41:00 PM |  | 3 | 528 | 0.77 | 794 | 520484
169006-D-2016 | 169006 | Driving | Flexible | 11/01/2018 |  |  | 3:18:00 PM |  | 1 | 528 | 0.83 | 822 | 538852
169006-D-2016 | 169006 | Driving | Flexible | 11/01/2018 |  |  | 3:36:00 PM |  | 2 | 528 | 0.84 | 822 | 538852
169006-D-2016 | 169006 | Driving | Flexible | 11/01/2018 |  |  | 3:46:00 PM |  | 3 | 528 | 0.84 | 822 | 538852
169006-D-2016 | 169006 | Driving | Flexible | 05/30/2019 |  |  | 11:36:00 AM |  | 1 | 528 | 1.16 | 1032 | 676612
169006-D-2016 | 169006 | Driving | Flexible | 05/30/2019 |  |  | 11:46:00 AM |  | 2 | 528 | 1.19 | 1032 | 676612
169006-D-2016 | 169006 | Driving | Flexible | 05/30/2019 |  |  | 11:55:00 AM |  | 3 | 528 | 1.15 | 1032 | 676612
169006-D-2016 | 169006 | Driving | Flexible | 06/10/2019 |  |  | 8:23:00 AM |  | 1 | 528 | 1.07 | 1043 | 683828
169006-D-2016 | 169006 | Driving | Flexible | 06/10/2019 |  |  | 8:33:00 AM |  | 2 | 528 | 1.03 | 1043 | 683828
169006-D-2016 | 169006 | Driving | Flexible | 06/10/2019 |  |  | 8:50:00 AM |  | 3 | 528 | 1.03 | 1043 | 683828
169006-D-2016 | 169006 | Driving | Flexible | 07/03/2019 |  |  | 10:15:00 AM |  | 1 | 528 | 1.01 | 1066 | 698916
169006-D-2016 | 169006 | Driving | Flexible | 07/03/2019 |  |  | 10:25:00 AM |  | 2 | 528 | 1.05 | 1066 | 698916
169006-D-2016 | 169006 | Driving | Flexible | 07/03/2019 |  |  | 10:35:00 AM |  | 3 | 528 | 1.08 | 1066 | 698916
169006-D-2016 | 169006 | Driving | Flexible | 09/24/2019 |  |  | 1:14:00 PM |  | 1 | 528 | 1.08 | 1149 | 753364
169006-D-2016 | 169006 | Driving | Flexible | 09/24/2019 |  |  | 1:24:00 PM |  | 2 | 528 | 1.05 | 1149 | 753364
169006-D-2016 | 169006 | Driving | Flexible | 09/24/2019 |  |  | 1:37:00 PM |  | 3 | 528 | 1.03 | 1149 | 753364
169006-D-2016 | 169006 | Driving | Flexible | 10/17/2019 |  |  | 2:11:00 PM |  | 1 | 528 | 1.16 | 1172 | 768452
169006-D-2016 | 169006 | Driving | Flexible | 10/17/2019 |  |  | 2:26:00 PM |  | 2 | 528 | 1.14 | 1172 | 768452
169006-D-2016 | 169006 | Driving | Flexible | 10/17/2019 |  |  | 2:39:00 PM |  | 3 | 528 | 1.12 | 1172 | 768452
169006-D-2016 | 169006 | Driving | Flexible | 08/13/2020 |  |  | 10:30:00 AM |  | 1 | 528 | 1.05 | 1473 | 965908
169006-D-2016 | 169006 | Driving | Flexible | 08/13/2020 |  |  | 10:42:00 AM |  | 2 | 528 | 1.01 | 1473 | 965908
169006-D-2016 | 169006 | Driving | Flexible | 08/13/2020 |  |  | 10:52:00 AM |  | 3 | 528 | 1.01 | 1473 | 965908
169006-D-2016 | 169006 | Driving | Flexible | 08/20/2020 |  |  | 3:53:00 PM |  | 1 | 528 | 0.95 | 1480 | 970500
169006-D-2016 | 169006 | Driving | Flexible | 08/20/2020 |  |  | 4:03:00 PM |  | 2 | 528 | 0.92 | 1480 | 970500
169006-D-2016 | 169006 | Driving | Flexible | 08/20/2020 |  |  | 4:13:00 PM |  | 3 | 528 | 0.93 | 1480 | 970500
169006-D-2016 | 169006 | Driving | Flexible | 09/17/2020 |  |  | 10:24:00 AM |  | 1 | 528 | 1.14 | 1508 | 988868
169006-D-2016 | 169006 | Driving | Flexible | 09/17/2020 |  |  | 10:34:00 AM |  | 2 | 528 | 1.15 | 1508 | 988868
169006-D-2009 | 169006 | Driving | Flexible | 07/22/2016 |  |  | 10:24:00 AM |  | 1 | 528 | 1.05 | 2578 | 133416
169006-D-2009 | 169006 | Driving | Flexible | 07/22/2016 |  |  | 10:56:00 AM |  | 2 | 528 | 1.03 | 2578 | 133416
169006-D-2009 | 169006 | Driving | Flexible | 07/22/2016 |  |  | 11:10:00 AM |  | 3 | 528 | 1.05 | 2578 | 133416
169006-D-2016 | 169006 | Driving | Flexible | 10/14/2016 |  |  | 3:56:00 PM |  | 1 | 528 | 0.28 | 74 | 49050
169006-D-2016 | 169006 | Driving | Flexible | 10/14/2016 |  |  | 4:11:00 PM |  | 2 | 528 | 0.28 | 74 | 49050
169006-D-2016 | 169006 | Driving | Flexible | 10/14/2016 |  |  | 4:23:00 PM |  | 3 | 528 | 0.28 | 74 | 49050
169006-D-2016 | 169006 | Driving | Flexible | 11/10/2016 |  |  | 11:16:00 AM |  | 1 | 528 | 0.77 | 101 | 66708
169006-D-2016 | 169006 | Driving | Flexible | 11/10/2016 |  |  | 11:25:00 AM |  | 2 | 528 | 0.81 | 101 | 66708
169006-D-2016 | 169006 | Driving | Flexible | 11/10/2016 |  |  | 11:33:00 AM |  | 3 | 528 | 0.81 | 101 | 66708
169006-D-2016 | 169006 | Driving | Flexible | 04/11/2017 |  |  | 1:54:00 PM |  | 1 | 528 | 0.84 | 253 | 166116
169006-D-2016 | 169006 | Driving | Flexible | 04/11/2017 |  |  | 2:03:00 PM |  | 2 | 528 | 0.85 | 253 | 166116
169006-D-2016 | 169006 | Driving | Flexible | 04/11/2017 |  |  | 2:12:00 PM |  | 3 | 528 | 0.81 | 253 | 166116
169006-D-2016 | 169006 | Driving | Flexible | 05/08/2017 |  |  | 3:24:00 PM |  | 1 | 528 | 1.27 | 280 | 183774
169006-D-2016 | 169006 | Driving | Flexible | 05/08/2017 |  |  | 3:36:00 PM |  | 2 | 528 | 1.29 | 280 | 183774
169006-D-2016 | 169006 | Driving | Flexible | 05/08/2017 |  |  | 3:45:00 PM |  | 3 | 528 | 1.3 | 280 | 183774
169006-D-2016 | 169006 | Driving | Flexible | 05/31/2017 |  |  | 10:36:00 AM |  | 1 | 527.9 | 1.23 | 303 | 198816
169006-D-2016 | 169006 | Driving | Flexible | 05/31/2017 |  |  | 10:45:00 AM |  | 2 | 527.9 | 1.18 | 303 | 198816
169006-D-2016 | 169006 | Driving | Flexible | 05/31/2017 |  |  | 10:54:00 AM |  | 3 | 527.9 | 1.18 | 303 | 198816
169006-D-2016 | 169006 | Driving | Flexible | 06/14/2017 |  |  | 9:57:00 AM |  | 1 | 528 | 1.33 | 317 | 207972
169006-D-2016 | 169006 | Driving | Flexible | 06/14/2017 |  |  | 10:07:00 AM |  | 2 | 528 | 1.34 | 317 | 207972
169006-D-2016 | 169006 | Driving | Flexible | 06/14/2017 |  |  | 10:17:00 AM |  | 3 | 528 | 1.33 | 317 | 207972
169006-D-2016 | 169006 | Driving | Flexible | 06/29/2017 |  |  | 11:35:00 AM |  | 1 | 528 | 0.77 | 332 | 217782
169006-D-2016 | 169006 | Driving | Flexible | 06/29/2017 |  |  | 11:46:00 AM |  | 2 | 528 | 0.78 | 332 | 217782
169006-D-2016 | 169006 | Driving | Flexible | 06/29/2017 |  |  | 11:57:00 AM |  | 3 | 528 | 0.8 | 332 | 217782
169006-D-2016 | 169006 | Driving | Flexible | 07/14/2017 |  |  | 11:08:00 AM |  | 1 | 528 | 0.79 | 347 | 227592
169006-D-2016 | 169006 | Driving | Flexible | 07/14/2017 |  |  | 11:30:00 AM |  | 2 | 528 | 0.81 | 347 | 227592
169006-D-2016 | 169006 | Driving | Flexible | 07/14/2017 |  |  | 11:42:00 AM |  | 3 | 528 | 0.8 | 347 | 227592
169006-D-2016 | 169006 | Driving | Flexible | 07/25/2017 |  |  | 10:44:00 AM |  | 1 | 528 | 0.78 | 358 | 234786
169006-D-2016 | 169006 | Driving | Flexible | 07/25/2017 |  |  | 10:55:00 AM |  | 2 | 528 | 0.78 | 358 | 234786
169006-D-2016 | 169006 | Driving | Flexible | 07/25/2017 |  |  | 11:05:00 AM |  | 3 | 528 | 0.8 | 358 | 234786
169006-D-2016 | 169006 | Driving | Flexible | 08/08/2017 |  |  | 10:23:00 AM |  | 1 | 528 | 0.84 | 372 | 243942
169006-D-2016 | 169006 | Driving | Flexible | 08/08/2017 |  |  | 10:34:00 AM |  | 2 | 528 | 0.83 | 372 | 243942
169006-D-2016 | 169006 | Driving | Flexible | 08/08/2017 |  |  | 10:44:00 AM |  | 3 | 528 | 0.84 | 372 | 243942
169006-D-2016 | 169006 | Driving | Flexible | 09/17/2020 |  |  | 10:45:00 AM |  | 3 | 528 | 1.09 | 1508 | 988868
169006-D-2016 | 169006 | Driving | Flexible | 10/09/2020 |  |  | 10:36:00 AM |  | 1 | 528 | 0.97 | 1530 | 1003300
169006-D-2016 | 169006 | Driving | Flexible | 10/09/2020 |  |  | 10:47:00 AM |  | 2 | 528 | 1.02 | 1530 | 1003300
169006-D-2016 | 169006 | Driving | Flexible | 10/09/2020 |  |  | 10:59:00 AM |  | 3 | 528 | 0.99 | 1530 | 1003300
169006-D-2016 | 169006 | Driving | Flexible | 11/05/2020 |  |  | 10:05:00 AM |  | 1 | 528 | 1.06 | 1557 | 1021012
169006-D-2016 | 169006 | Driving | Flexible | 11/05/2020 |  |  | 10:20:00 AM |  | 2 | 528 | 1.06 | 1557 | 1021012
169006-D-2016 | 169006 | Driving | Flexible | 11/05/2020 |  |  | 10:30:00 AM |  | 3 | 528 | 1.05 | 1557 | 1021012
169006-D-2016 | 169006 | Driving | Flexible | 05/04/2021 |  |  | 9:13:00 AM |  | 1 | 528 | 0.89 | 1737 | 1139092
169006-D-2016 | 169006 | Driving | Flexible | 05/04/2021 |  |  | 9:13:00 AM |  | 1 | 528 | 0.89 | 1737 | 1139092
169006-D-2016 | 169006 | Driving | Flexible | 05/04/2021 |  |  | 9:22:00 AM |  | 2 | 528 | 0.92 | 1737 | 1139092
169006-D-2016 | 169006 | Driving | Flexible | 05/04/2021 |  |  | 9:22:00 AM |  | 2 | 528 | 0.92 | 1737 | 1139092
169006-D-2016 | 169006 | Driving | Flexible | 05/04/2021 |  |  | 9:32:00 AM |  | 3 | 528 | 0.9 | 1737 | 1139092
169006-D-2016 | 169006 | Driving | Flexible | 05/04/2021 |  |  | 9:32:00 AM |  | 3 | 528 | 0.9 | 1737 | 1139092
169006-D-2016 | 169006 | Driving | Flexible | 05/12/2021 |  |  | 8:26:00 AM |  | 1 | 528 | 0.98 | 1745 | 1144340
169006-D-2016 | 169006 | Driving | Flexible | 05/12/2021 |  |  | 8:36:00 AM |  | 2 | 528 | 0.98 | 1745 | 1144340
169006-D-2016 | 169006 | Driving | Flexible | 05/12/2021 |  |  | 8:45:00 AM |  | 3 | 528 | 0.97 | 1745 | 1144340
169006-D-2016 | 169006 | Driving | Flexible | 08/06/2021 |  |  | 9:41:00 AM |  | 1 | 528 | 0.94 | 1831 | 1200756
169006-D-2016 | 169006 | Driving | Flexible | 08/06/2021 |  |  | 9:52:00 AM |  | 2 | 528 | 0.96 | 1831 | 1200756
169006-D-2016 | 169006 | Driving | Flexible | 08/06/2021 |  |  | 10:04:00 AM |  | 3 | 528 | 1.02 | 1831 | 1200756
169006-D-2016 | 169006 | Driving | Flexible | 09/02/2021 |  |  | 10:21:00 AM |  | 1 | 528 | 1.04 | 1858 | 1218468
169006-D-2016 | 169006 | Driving | Flexible | 09/02/2021 |  |  | 10:30:00 AM |  | 2 | 528 | 1.03 | 1858 | 1218468
169006-D-2016 | 169006 | Driving | Flexible | 09/02/2021 |  |  | 10:39:00 AM |  | 3 | 528 | 1.02 | 1858 | 1218468
169006-D-2016 | 169006 | Driving | Flexible | 10/06/2021 |  |  | 1:49:00 PM |  | 1 | 528 | 1.33 | 1892 | 1240772
169006-D-2016 | 169006 | Driving | Flexible | 10/06/2021 |  |  | 1:58:00 PM |  | 2 | 528 | 1.32 | 1892 | 1240772
169006-D-2016 | 169006 | Driving | Flexible | 10/06/2021 |  |  | 2:07:00 PM |  | 3 | 528 | 1.33 | 1892 | 1240772
169006-D-2016 | 169006 | Driving | Flexible | 11/17/2021 |  |  | 11:32:00 AM |  | 1 | 528 | 0.99 | 1934 | 1268324
169006-D-2016 | 169006 | Driving | Flexible | 11/17/2021 |  |  | 11:43:00 AM |  | 2 | 528 | 0.95 | 1934 | 1268324
169006-D-2016 | 169006 | Driving | Flexible | 11/17/2021 |  |  | 11:51:00 AM |  | 3 | 528 | 1 | 1934 | 1268324
169006-D-2016 | 169006 | Driving | Flexible | 12/03/2021 |  |  | 1:26:00 PM |  | 1 | 528 | 1.21 | 1950 | 1278820
169006-D-2016 | 169006 | Driving | Flexible | 12/03/2021 |  |  | 1:35:00 PM |  | 2 | 528 | 1.24 | 1950 | 1278820
169006-D-2016 | 169006 | Driving | Flexible | 12/03/2021 |  |  | 1:44:00 PM |  | 3 | 528 | 1.23 | 1950 | 1278820
169006-D-2016 | 169006 | Driving | Flexible | 10/05/2017 |  |  | 12:00:00 PM |  | 2 | 528 | 0.77 | 430 | 281874
169006-D-2016 | 169006 | Driving | Flexible | 10/05/2017 |  |  | 12:14:00 PM |  | 3 | 528 | 0.8 | 430 | 281874
169006-D-2016 | 169006 | Driving | Flexible | 10/19/2017 |  |  | 2:10:00 PM |  | 1 | 527.7 | 0.86 | 444 | 291030
169006-D-2016 | 169006 | Driving | Flexible | 10/19/2017 |  |  | 2:21:00 PM |  | 2 | 527.7 | 0.85 | 444 | 291030
169006-D-2016 | 169006 | Driving | Flexible | 10/19/2017 |  |  | 2:31:00 PM |  | 3 | 527.7 | 0.84 | 444 | 291030
169006-D-2016 | 169006 | Driving | Flexible | 11/06/2017 |  |  | 1:41:00 PM |  | 1 | 527.7 | 0.76 | 462 | 302802
169006-D-2016 | 169006 | Driving | Flexible | 11/06/2017 |  |  | 1:52:00 PM |  | 2 | 527.7 | 0.77 | 462 | 302802
169006-D-2016 | 169006 | Driving | Flexible | 11/06/2017 |  |  | 2:02:00 PM |  | 3 | 527.7 | 0.74 | 462 | 302802
169006-D-2016 | 169006 | Driving | Flexible | 11/16/2017 |  |  | 2:10:00 PM |  | 1 | 528 | 0.75 | 472 | 309342
169006-D-2016 | 169006 | Driving | Flexible | 11/16/2017 |  |  | 2:21:00 PM |  | 2 | 528 | 0.73 | 472 | 309342
169006-D-2016 | 169006 | Driving | Flexible | 11/16/2017 |  |  | 2:31:00 PM |  | 3 | 528 | 0.74 | 472 | 309342
169006-D-2016 | 169006 | Driving | Flexible | 11/30/2017 |  |  | 1:01:00 PM |  | 1 | 528 | 0.78 | 486 | 318498
169006-D-2016 | 169006 | Driving | Flexible | 11/30/2017 |  |  | 1:23:00 PM |  | 2 | 528 | 0.77 | 486 | 318498
169006-D-2016 | 169006 | Driving | Flexible | 11/30/2017 |  |  | 1:33:00 PM |  | 3 | 528 | 0.77 | 486 | 318498
169006-D-2016 | 169006 | Driving | Flexible | 05/04/2018 |  |  | 1:47:00 PM |  | 1 | 528 | 0.83 | 641 | 420116
169006-D-2016 | 169006 | Driving | Flexible | 05/04/2018 |  |  | 1:57:00 PM |  | 2 | 528 | 0.82 | 641 | 420116
169006-D-2016 | 169006 | Driving | Flexible | 05/04/2018 |  |  | 2:07:00 PM |  | 3 | 528 | 0.84 | 641 | 420116
169006-D-2016 | 169006 | Driving | Flexible | 05/17/2018 |  |  | 12:27:00 PM |  | 1 | 528 | 0.87 | 654 | 428644
169006-D-2016 | 169006 | Driving | Flexible | 05/17/2018 |  |  | 12:41:00 PM |  | 2 | 528 | 0.88 | 654 | 428644
169006-D-2016 | 169006 | Driving | Flexible | 05/17/2018 |  |  | 12:51:00 PM |  | 3 | 528 | 0.89 | 654 | 428644
169006-D-2016 | 169006 | Driving | Flexible | 06/14/2018 |  |  | 12:57:00 PM |  | 1 | 528 | 0.89 | 682 | 447012
169006-D-2016 | 169006 | Driving | Flexible | 06/14/2018 |  |  | 1:12:00 PM |  | 2 | 528 | 0.95 | 682 | 447012
169006-D-2016 | 169006 | Driving | Flexible | 06/14/2018 |  |  | 1:22:00 PM |  | 3 | 528 | 0.96 | 682 | 447012
169006-D-2016 | 169006 | Driving | Flexible | 06/21/2018 |  |  | 1:00:00 PM |  | 1 | 528 | 1.06 | 689 | 451604
169006-D-2016 | 169006 | Driving | Flexible | 06/21/2018 |  |  | 1:09:00 PM |  | 2 | 528 | 1.05 | 689 | 451604
169006-D-2016 | 169006 | Driving | Flexible | 06/21/2018 |  |  | 1:18:00 PM |  | 3 | 528 | 1.07 | 689 | 451604
169006-D-2016 | 169006 | Driving | Flexible | 07/26/2018 |  |  | 1:10:00 PM |  | 1 | 527.7 | 1.13 | 724 | 474564
169006-D-2016 | 169006 | Driving | Flexible | 07/26/2018 |  |  | 1:21:00 PM |  | 2 | 527.7 | 1.18 | 724 | 474564
169006-D-2016 | 169006 | Driving | Flexible | 07/26/2018 |  |  | 1:31:00 PM |  | 3 | 527.7 | 1.23 | 724 | 474564
169006-D-2016 | 169006 | Driving | Flexible | 08/22/2018 |  |  | 2:07:00 PM |  | 1 | 528 | 1.25 | 751 | 492276
169006-D-2016 | 169006 | Driving | Flexible | 08/22/2018 |  |  | 2:24:00 PM |  | 2 | 528 | 1.28 | 751 | 492276
169006-D-2016 | 169006 | Driving | Flexible | 08/22/2018 |  |  | 2:33:00 PM |  | 3 | 528 | 1.29 | 751 | 492276
169006-D-2016 | 169006 | Driving | Flexible | 09/05/2018 |  |  | 7:50:00 AM |  | 1 | 528 | 0.77 | 765 | 501460
169007-D-2016 | 169007 | Driving | Flexible | 06/29/2017 |  |  | 11:57:00 AM |  | 3 | 528 | 0.79 | 332 | 217782
169007-D-2016 | 169007 | Driving | Flexible | 07/14/2017 |  |  | 11:08:00 AM |  | 1 | 528 | 0.79 | 347 | 227592
169007-D-2016 | 169007 | Driving | Flexible | 07/14/2017 |  |  | 11:30:00 AM |  | 2 | 528 | 0.82 | 347 | 227592
169007-D-2016 | 169007 | Driving | Flexible | 07/14/2017 |  |  | 11:42:00 AM |  | 3 | 528 | 0.82 | 347 | 227592
169007-D-2016 | 169007 | Driving | Flexible | 07/25/2017 |  |  | 10:44:00 AM |  | 1 | 528 | 0.86 | 358 | 234786
169007-D-2016 | 169007 | Driving | Flexible | 07/25/2017 |  |  | 10:55:00 AM |  | 2 | 528 | 0.8 | 358 | 234786
169007-D-2016 | 169007 | Driving | Flexible | 07/25/2017 |  |  | 11:05:00 AM |  | 3 | 528 | 0.84 | 358 | 234786
169007-D-2016 | 169007 | Driving | Flexible | 08/08/2017 |  |  | 10:23:00 AM |  | 1 | 528 | 0.87 | 372 | 243942
169007-D-2016 | 169007 | Driving | Flexible | 08/08/2017 |  |  | 10:34:00 AM |  | 2 | 528 | 0.85 | 372 | 243942
169007-D-2016 | 169007 | Driving | Flexible | 08/08/2017 |  |  | 10:44:00 AM |  | 3 | 528 | 0.84 | 372 | 243942
169007-D-2016 | 169007 | Driving | Flexible | 11/30/2017 |  |  | 1:33:00 PM |  | 3 | 528 | 0.83 | 486 | 318498
169007-D-2016 | 169007 | Driving | Flexible | 05/04/2018 |  |  | 1:47:00 PM |  | 1 | 528 | 0.85 | 641 | 420116
169007-D-2016 | 169007 | Driving | Flexible | 05/04/2018 |  |  | 1:57:00 PM |  | 2 | 528 | 0.87 | 641 | 420116
169007-D-2016 | 169007 | Driving | Flexible | 05/04/2018 |  |  | 2:07:00 PM |  | 3 | 528 | 0.87 | 641 | 420116
169007-D-2016 | 169007 | Driving | Flexible | 05/17/2018 |  |  | 12:27:00 PM |  | 1 | 528 | 0.9 | 654 | 428644
169007-D-2016 | 169007 | Driving | Flexible | 05/17/2018 |  |  | 12:41:00 PM |  | 2 | 528 | 0.91 | 654 | 428644
169007-D-2016 | 169007 | Driving | Flexible | 05/17/2018 |  |  | 12:51:00 PM |  | 3 | 528 | 0.92 | 654 | 428644
169007-D-2016 | 169007 | Driving | Flexible | 06/14/2018 |  |  | 12:58:00 PM |  | 1 | 528 | 0.93 | 682 | 447012
169007-D-2016 | 169007 | Driving | Flexible | 06/14/2018 |  |  | 1:12:00 PM |  | 2 | 528 | 0.99 | 682 | 447012
169007-D-2016 | 169007 | Driving | Flexible | 06/14/2018 |  |  | 1:22:00 PM |  | 3 | 528 | 1 | 682 | 447012
169007-D-2016 | 169007 | Driving | Flexible | 06/21/2018 |  |  | 1:00:00 PM |  | 1 | 528 | 1.03 | 689 | 451604
169007-D-2016 | 169007 | Driving | Flexible | 06/21/2018 |  |  | 1:09:00 PM |  | 2 | 528 | 1.05 | 689 | 451604
169007-D-2016 | 169007 | Driving | Flexible | 06/21/2018 |  |  | 1:19:00 PM |  | 3 | 528 | 1.08 | 689 | 451604
169007-D-2016 | 169007 | Driving | Flexible | 07/26/2018 |  |  | 1:11:00 PM |  | 1 | 527.7 | 1.16 | 724 | 474564
169007-D-2016 | 169007 | Driving | Flexible | 07/26/2018 |  |  | 1:21:00 PM |  | 2 | 527.7 | 1.16 | 724 | 474564
169007-D-2016 | 169007 | Driving | Flexible | 07/26/2018 |  |  | 1:31:00 PM |  | 3 | 527.7 | 1.22 | 724 | 474564
169007-D-2016 | 169007 | Driving | Flexible | 08/22/2018 |  |  | 2:07:00 PM |  | 1 | 528 | 1.28 | 751 | 492276
169007-D-2016 | 169007 | Driving | Flexible | 08/22/2018 |  |  | 2:24:00 PM |  | 2 | 528 | 1.28 | 751 | 492276
169007-D-2016 | 169007 | Driving | Flexible | 08/22/2018 |  |  | 2:33:00 PM |  | 3 | 528 | 1.3 | 751 | 492276
169007-D-2016 | 169007 | Driving | Flexible | 09/05/2018 |  |  | 7:50:00 AM |  | 1 | 528 | 0.8 | 765 | 501460
169007-D-2016 | 169007 | Driving | Flexible | 09/05/2018 |  |  | 7:59:00 AM |  | 2 | 528 | 0.81 | 765 | 501460
169007-D-2016 | 169007 | Driving | Flexible | 09/05/2018 |  |  | 8:09:00 AM |  | 3 | 528 | 0.83 | 765 | 501460
169007-D-2016 | 169007 | Driving | Flexible | 10/04/2018 |  |  | 1:21:00 PM |  | 1 | 528 | 0.81 | 794 | 520484
169007-D-2016 | 169007 | Driving | Flexible | 10/04/2018 |  |  | 1:31:00 PM |  | 2 | 528 | 0.8 | 794 | 520484
169007-D-2016 | 169007 | Driving | Flexible | 10/04/2018 |  |  | 1:41:00 PM |  | 3 | 528 | 0.83 | 794 | 520484
169007-D-2016 | 169007 | Driving | Flexible | 11/01/2018 |  |  | 3:18:00 PM |  | 1 | 528 | 0.85 | 822 | 538852
169007-D-2016 | 169007 | Driving | Flexible | 11/01/2018 |  |  | 3:36:00 PM |  | 2 | 528 | 0.85 | 822 | 538852
169007-D-2016 | 169007 | Driving | Flexible | 11/01/2018 |  |  | 3:46:00 PM |  | 3 | 528 | 0.91 | 822 | 538852
169007-D-2016 | 169007 | Driving | Flexible | 05/30/2019 |  |  | 11:36:00 AM |  | 1 | 528 | 1.11 | 1032 | 676612
169007-D-2016 | 169007 | Driving | Flexible | 05/30/2019 |  |  | 11:46:00 AM |  | 2 | 528 | 1.16 | 1032 | 676612
169007-D-2016 | 169007 | Driving | Flexible | 05/30/2019 |  |  | 11:55:00 AM |  | 3 | 528 | 1.19 | 1032 | 676612
169007-D-2016 | 169007 | Driving | Flexible | 06/10/2019 |  |  | 8:23:00 AM |  | 1 | 528 | 1.05 | 1043 | 683828
169007-D-2016 | 169007 | Driving | Flexible | 06/10/2019 |  |  | 8:33:00 AM |  | 2 | 528 | 1.07 | 1043 | 683828
169007-D-2016 | 169007 | Driving | Flexible | 06/10/2019 |  |  | 8:50:00 AM |  | 3 | 528 | 1.09 | 1043 | 683828
169007-D-2016 | 169007 | Driving | Flexible | 07/03/2019 |  |  | 10:15:00 AM |  | 1 | 528 | 1.04 | 1066 | 698916
169007-D-2016 | 169007 | Driving | Flexible | 07/03/2019 |  |  | 10:25:00 AM |  | 2 | 528 | 1.06 | 1066 | 698916
169007-D-2016 | 169007 | Driving | Flexible | 07/03/2019 |  |  | 10:35:00 AM |  | 3 | 528 | 1.11 | 1066 | 698916
169007-D-2016 | 169007 | Driving | Flexible | 09/24/2019 |  |  | 1:15:00 PM |  | 1 | 528 | 1.14 | 1149 | 753364
169007-D-2016 | 169007 | Driving | Flexible | 09/24/2019 |  |  | 1:24:00 PM |  | 2 | 528 | 1.12 | 1149 | 753364
169007-D-2016 | 169007 | Driving | Flexible | 09/24/2019 |  |  | 1:37:00 PM |  | 3 | 528 | 1.08 | 1149 | 753364
169007-D-2016 | 169007 | Driving | Flexible | 10/17/2019 |  |  | 2:11:00 PM |  | 1 | 528 | 1.19 | 1172 | 768452
169007-D-2009 | 169007 | Driving | Flexible | 07/22/2016 |  |  | 10:24:00 AM |  | 1 | 528 | 1.2 | 2578 | 133416
169007-D-2009 | 169007 | Driving | Flexible | 07/22/2016 |  |  | 10:56:00 AM |  | 2 | 528 | 1.03 | 2578 | 133416
169007-D-2009 | 169007 | Driving | Flexible | 07/22/2016 |  |  | 11:10:00 AM |  | 3 | 528 | 1.06 | 2578 | 133416
169007-D-2016 | 169007 | Driving | Flexible | 10/14/2016 |  |  | 3:56:00 PM |  | 1 | 528 | 0.34 | 74 | 49050
169007-D-2016 | 169007 | Driving | Flexible | 10/14/2016 |  |  | 4:11:00 PM |  | 2 | 528 | 0.3 | 74 | 49050
169007-D-2016 | 169007 | Driving | Flexible | 10/14/2016 |  |  | 4:23:00 PM |  | 3 | 528 | 0.29 | 74 | 49050
169007-D-2016 | 169007 | Driving | Flexible | 11/10/2016 |  |  | 11:16:00 AM |  | 1 | 528 | 0.81 | 101 | 66708
169007-D-2016 | 169007 | Driving | Flexible | 11/10/2016 |  |  | 11:25:00 AM |  | 2 | 528 | 0.82 | 101 | 66708
169007-D-2016 | 169007 | Driving | Flexible | 11/10/2016 |  |  | 11:34:00 AM |  | 3 | 528 | 0.86 | 101 | 66708
169007-D-2016 | 169007 | Driving | Flexible | 04/11/2017 |  |  | 1:54:00 PM |  | 1 | 528 | 0.86 | 253 | 166116
169007-D-2016 | 169007 | Driving | Flexible | 04/11/2017 |  |  | 2:03:00 PM |  | 2 | 528 | 0.87 | 253 | 166116
169007-D-2016 | 169007 | Driving | Flexible | 04/11/2017 |  |  | 2:12:00 PM |  | 3 | 528 | 0.8 | 253 | 166116
169007-D-2016 | 169007 | Driving | Flexible | 05/08/2017 |  |  | 3:25:00 PM |  | 1 | 528 | 1.29 | 280 | 183774
169007-D-2016 | 169007 | Driving | Flexible | 05/08/2017 |  |  | 3:36:00 PM |  | 2 | 528 | 1.31 | 280 | 183774
169007-D-2016 | 169007 | Driving | Flexible | 05/08/2017 |  |  | 3:45:00 PM |  | 3 | 528 | 1.27 | 280 | 183774
169007-D-2016 | 169007 | Driving | Flexible | 05/31/2017 |  |  | 10:36:00 AM |  | 1 | 527.9 | 1.22 | 303 | 198816
169007-D-2016 | 169007 | Driving | Flexible | 05/31/2017 |  |  | 10:45:00 AM |  | 2 | 527.9 | 1.16 | 303 | 198816
169007-D-2016 | 169007 | Driving | Flexible | 05/31/2017 |  |  | 10:54:00 AM |  | 3 | 527.9 | 1.19 | 303 | 198816
169007-D-2016 | 169007 | Driving | Flexible | 06/14/2017 |  |  | 9:57:00 AM |  | 1 | 528 | 1.31 | 317 | 207972
169007-D-2016 | 169007 | Driving | Flexible | 06/14/2017 |  |  | 10:07:00 AM |  | 2 | 528 | 1.28 | 317 | 207972
169007-D-2016 | 169007 | Driving | Flexible | 06/14/2017 |  |  | 10:17:00 AM |  | 3 | 528 | 1.32 | 317 | 207972
169007-D-2016 | 169007 | Driving | Flexible | 06/29/2017 |  |  | 11:35:00 AM |  | 1 | 528 | 0.81 | 332 | 217782
169007-D-2016 | 169007 | Driving | Flexible | 06/29/2017 |  |  | 11:46:00 AM |  | 2 | 528 | 0.84 | 332 | 217782
169007-D-2016 | 169007 | Driving | Flexible | 05/04/2021 |  |  | 9:13:00 AM |  | 1 | 528 | 0.97 | 1737 | 1139092
169007-D-2016 | 169007 | Driving | Flexible | 05/04/2021 |  |  | 9:13:00 AM |  | 1 | 528 | 0.97 | 1737 | 1139092
169007-D-2016 | 169007 | Driving | Flexible | 05/04/2021 |  |  | 9:22:00 AM |  | 2 | 528 | 0.99 | 1737 | 1139092
169007-D-2016 | 169007 | Driving | Flexible | 05/04/2021 |  |  | 9:22:00 AM |  | 2 | 528 | 0.99 | 1737 | 1139092
169007-D-2016 | 169007 | Driving | Flexible | 05/04/2021 |  |  | 9:32:00 AM |  | 3 | 528 | 0.93 | 1737 | 1139092
169007-D-2016 | 169007 | Driving | Flexible | 05/04/2021 |  |  | 9:32:00 AM |  | 3 | 528 | 0.93 | 1737 | 1139092
169007-D-2016 | 169007 | Driving | Flexible | 05/12/2021 |  |  | 8:26:00 AM |  | 1 | 528 | 1.02 | 1745 | 1144340
169007-D-2016 | 169007 | Driving | Flexible | 05/12/2021 |  |  | 8:36:00 AM |  | 2 | 528 | 1.01 | 1745 | 1144340
169007-D-2016 | 169007 | Driving | Flexible | 05/12/2021 |  |  | 8:45:00 AM |  | 3 | 528 | 1.01 | 1745 | 1144340
169007-D-2016 | 169007 | Driving | Flexible | 08/06/2021 |  |  | 9:41:00 AM |  | 1 | 528 | 0.97 | 1831 | 1200756
169007-D-2016 | 169007 | Driving | Flexible | 08/06/2021 |  |  | 9:52:00 AM |  | 2 | 528 | 0.96 | 1831 | 1200756
169007-D-2016 | 169007 | Driving | Flexible | 08/06/2021 |  |  | 10:04:00 AM |  | 3 | 528 | 1.02 | 1831 | 1200756
169007-D-2016 | 169007 | Driving | Flexible | 09/02/2021 |  |  | 10:21:00 AM |  | 1 | 528 | 1 | 1858 | 1218468
169007-D-2016 | 169007 | Driving | Flexible | 09/02/2021 |  |  | 10:30:00 AM |  | 2 | 528 | 1.08 | 1858 | 1218468
169007-D-2016 | 169007 | Driving | Flexible | 09/02/2021 |  |  | 10:39:00 AM |  | 3 | 528 | 1.05 | 1858 | 1218468
169007-D-2016 | 169007 | Driving | Flexible | 10/06/2021 |  |  | 1:49:00 PM |  | 1 | 528 | 1.33 | 1892 | 1240772
169007-D-2016 | 169007 | Driving | Flexible | 10/06/2021 |  |  | 1:58:00 PM |  | 2 | 528 | 1.33 | 1892 | 1240772
169007-D-2016 | 169007 | Driving | Flexible | 10/06/2021 |  |  | 2:07:00 PM |  | 3 | 528 | 1.39 | 1892 | 1240772
169007-D-2016 | 169007 | Driving | Flexible | 11/17/2021 |  |  | 11:32:00 AM |  | 1 | 528 | 1 | 1934 | 1268324
169007-D-2016 | 169007 | Driving | Flexible | 11/17/2021 |  |  | 11:43:00 AM |  | 2 | 528 | 1.02 | 1934 | 1268324
169007-D-2016 | 169007 | Driving | Flexible | 11/17/2021 |  |  | 11:52:00 AM |  | 3 | 528 | 1.03 | 1934 | 1268324
169007-D-2016 | 169007 | Driving | Flexible | 12/03/2021 |  |  | 1:27:00 PM |  | 1 | 528 | 1.21 | 1950 | 1278820
169007-D-2016 | 169007 | Driving | Flexible | 12/03/2021 |  |  | 1:35:00 PM |  | 2 | 528 | 1.21 | 1950 | 1278820
169007-D-2016 | 169007 | Driving | Flexible | 12/03/2021 |  |  | 1:45:00 PM |  | 3 | 528 | 1.21 | 1950 | 1278820
169007-D-2016 | 169007 | Driving | Flexible | 10/17/2019 |  |  | 2:27:00 PM |  | 2 | 528 | 1.15 | 1172 | 768452
169007-D-2016 | 169007 | Driving | Flexible | 10/17/2019 |  |  | 2:39:00 PM |  | 3 | 528 | 1.17 | 1172 | 768452
169007-D-2016 | 169007 | Driving | Flexible | 08/13/2020 |  |  | 10:30:00 AM |  | 1 | 528 | 1.08 | 1473 | 965908
169007-D-2016 | 169007 | Driving | Flexible | 08/13/2020 |  |  | 10:42:00 AM |  | 2 | 528 | 1.06 | 1473 | 965908
169007-D-2016 | 169007 | Driving | Flexible | 08/13/2020 |  |  | 10:52:00 AM |  | 3 | 528 | 1.06 | 1473 | 965908
169007-D-2016 | 169007 | Driving | Flexible | 08/20/2020 |  |  | 3:53:00 PM |  | 1 | 528 | 0.97 | 1480 | 970500
169007-D-2016 | 169007 | Driving | Flexible | 08/20/2020 |  |  | 4:03:00 PM |  | 2 | 528 | 0.95 | 1480 | 970500
169007-D-2016 | 169007 | Driving | Flexible | 08/20/2020 |  |  | 4:13:00 PM |  | 3 | 528 | 0.95 | 1480 | 970500
169007-D-2016 | 169007 | Driving | Flexible | 09/17/2020 |  |  | 10:24:00 AM |  | 1 | 528 | 1.16 | 1508 | 988868
169007-D-2016 | 169007 | Driving | Flexible | 09/17/2020 |  |  | 10:34:00 AM |  | 2 | 528 | 1.11 | 1508 | 988868
169007-D-2016 | 169007 | Driving | Flexible | 09/17/2020 |  |  | 10:45:00 AM |  | 3 | 528 | 1.17 | 1508 | 988868
169007-D-2016 | 169007 | Driving | Flexible | 10/09/2020 |  |  | 10:36:00 AM |  | 1 | 528 | 1.03 | 1530 | 1003300
169007-D-2016 | 169007 | Driving | Flexible | 10/09/2020 |  |  | 10:47:00 AM |  | 2 | 528 | 1.04 | 1530 | 1003300
169007-D-2016 | 169007 | Driving | Flexible | 10/09/2020 |  |  | 10:59:00 AM |  | 3 | 528 | 1.07 | 1530 | 1003300
169007-D-2016 | 169007 | Driving | Flexible | 11/05/2020 |  |  | 10:06:00 AM |  | 1 | 528 | 1.14 | 1557 | 1021012
169007-D-2016 | 169007 | Driving | Flexible | 11/05/2020 |  |  | 10:20:00 AM |  | 2 | 528 | 1.11 | 1557 | 1021012
169007-D-2016 | 169007 | Driving | Flexible | 11/05/2020 |  |  | 10:30:00 AM |  | 3 | 528 | 1.12 | 1557 | 1021012
169007-D-2016 | 169007 | Driving | Flexible | 08/23/2017 |  |  | 12:45:00 PM |  | 1 | 528 | 0.86 | 387 | 253752
169007-D-2016 | 169007 | Driving | Flexible | 08/23/2017 |  |  | 12:55:00 PM |  | 2 | 528 | 0.85 | 387 | 253752
169007-D-2016 | 169007 | Driving | Flexible | 08/23/2017 |  |  | 1:05:00 PM |  | 3 | 528 | 0.84 | 387 | 253752
169007-D-2016 | 169007 | Driving | Flexible | 09/07/2017 |  |  | 11:13:00 AM |  | 1 | 528 | 0.81 | 402 | 263562
169007-D-2016 | 169007 | Driving | Flexible | 09/07/2017 |  |  | 11:24:00 AM |  | 2 | 528 | 0.82 | 402 | 263562
169007-D-2016 | 169007 | Driving | Flexible | 09/07/2017 |  |  | 11:34:00 AM |  | 3 | 528 | 0.83 | 402 | 263562
169007-D-2016 | 169007 | Driving | Flexible | 09/20/2017 |  |  | 2:23:00 PM |  | 1 | 528 | 0.85 | 415 | 272064
169007-D-2016 | 169007 | Driving | Flexible | 09/20/2017 |  |  | 2:37:00 PM |  | 2 | 528 | 0.83 | 415 | 272064
169007-D-2016 | 169007 | Driving | Flexible | 09/20/2017 |  |  | 2:50:00 PM |  | 3 | 528 | 0.85 | 415 | 272064
169007-D-2016 | 169007 | Driving | Flexible | 10/05/2017 |  |  | 11:49:00 AM |  | 1 | 528 | 0.84 | 430 | 281874
169007-D-2016 | 169007 | Driving | Flexible | 10/05/2017 |  |  | 12:00:00 PM |  | 2 | 528 | 0.83 | 430 | 281874
169007-D-2016 | 169007 | Driving | Flexible | 10/05/2017 |  |  | 12:14:00 PM |  | 3 | 528 | 0.83 | 430 | 281874
169007-D-2016 | 169007 | Driving | Flexible | 10/19/2017 |  |  | 2:10:00 PM |  | 1 | 527.7 | 0.84 | 444 | 291030
169007-D-2016 | 169007 | Driving | Flexible | 10/19/2017 |  |  | 2:21:00 PM |  | 2 | 527.7 | 0.86 | 444 | 291030
169007-D-2016 | 169007 | Driving | Flexible | 10/19/2017 |  |  | 2:31:00 PM |  | 3 | 527.7 | 0.83 | 444 | 291030
169007-D-2016 | 169007 | Driving | Flexible | 11/06/2017 |  |  | 1:41:00 PM |  | 1 | 527.7 | 0.75 | 462 | 302802
169007-D-2016 | 169007 | Driving | Flexible | 11/06/2017 |  |  | 1:52:00 PM |  | 2 | 527.7 | 0.79 | 462 | 302802
169007-D-2016 | 169007 | Driving | Flexible | 11/06/2017 |  |  | 2:02:00 PM |  | 3 | 527.7 | 0.82 | 462 | 302802
169007-D-2016 | 169007 | Driving | Flexible | 11/16/2017 |  |  | 2:10:00 PM |  | 1 | 528 | 0.79 | 472 | 309342
169007-D-2016 | 169007 | Driving | Flexible | 11/16/2017 |  |  | 2:21:00 PM |  | 2 | 528 | 0.78 | 472 | 309342
169007-D-2016 | 169007 | Driving | Flexible | 11/16/2017 |  |  | 2:31:00 PM |  | 3 | 528 | 0.81 | 472 | 309342
169007-D-2016 | 169007 | Driving | Flexible | 11/30/2017 |  |  | 1:01:00 PM |  | 1 | 528 | 0.8 | 486 | 318498
169007-D-2016 | 169007 | Driving | Flexible | 11/30/2017 |  |  | 1:23:00 PM |  | 2 | 528 | 0.82 | 486 | 318498
169008-D-2016 | 169008 | Driving | Flexible | 07/26/2018 |  |  | 1:21:00 PM |  | 2 | 527.7 | 1.22 | 724 | 474564
169008-D-2016 | 169008 | Driving | Flexible | 07/26/2018 |  |  | 1:31:00 PM |  | 3 | 527.7 | 1.28 | 724 | 474564
169008-D-2009 | 169008 | Driving | Flexible | 07/22/2016 |  |  | 10:25:00 AM |  | 1 | 528 | 1.06 | 2578 | 133416
169008-D-2009 | 169008 | Driving | Flexible | 07/22/2016 |  |  | 10:56:00 AM |  | 2 | 528 | 1.03 | 2578 | 133416
169008-D-2009 | 169008 | Driving | Flexible | 07/22/2016 |  |  | 11:10:00 AM |  | 3 | 528 | 1 | 2578 | 133416
169008-D-2016 | 169008 | Driving | Flexible | 10/14/2016 |  |  | 3:56:00 PM |  | 1 | 528 | 0.31 | 74 | 49050
169008-D-2016 | 169008 | Driving | Flexible | 10/14/2016 |  |  | 4:11:00 PM |  | 2 | 528 | 0.32 | 74 | 49050
169008-D-2016 | 169008 | Driving | Flexible | 10/14/2016 |  |  | 4:23:00 PM |  | 3 | 528 | 0.29 | 74 | 49050
169008-D-2016 | 169008 | Driving | Flexible | 11/10/2016 |  |  | 11:16:00 AM |  | 1 | 528 | 0.86 | 101 | 66708
169008-D-2016 | 169008 | Driving | Flexible | 11/10/2016 |  |  | 11:25:00 AM |  | 2 | 528 | 0.87 | 101 | 66708
169008-D-2016 | 169008 | Driving | Flexible | 11/17/2021 |  |  | 11:52:00 AM |  | 3 | 528 | 1.03 | 1934 | 1268324
169008-D-2016 | 169008 | Driving | Flexible | 12/03/2021 |  |  | 1:27:00 PM |  | 1 | 528 | 1.25 | 1950 | 1278820
169008-D-2016 | 169008 | Driving | Flexible | 11/10/2016 |  |  | 11:34:00 AM |  | 3 | 528 | 0.89 | 101 | 66708
169008-D-2016 | 169008 | Driving | Flexible | 04/11/2017 |  |  | 1:55:00 PM |  | 1 | 528 | 0.9 | 253 | 166116
169008-D-2016 | 169008 | Driving | Flexible | 04/11/2017 |  |  | 2:03:00 PM |  | 2 | 528 | 0.91 | 253 | 166116
169008-D-2016 | 169008 | Driving | Flexible | 04/11/2017 |  |  | 2:12:00 PM |  | 3 | 528 | 0.87 | 253 | 166116
169008-D-2016 | 169008 | Driving | Flexible | 05/08/2017 |  |  | 3:25:00 PM |  | 1 | 528 | 1.28 | 280 | 183774
169008-D-2016 | 169008 | Driving | Flexible | 05/08/2017 |  |  | 3:36:00 PM |  | 2 | 528 | 1.28 | 280 | 183774
169008-D-2016 | 169008 | Driving | Flexible | 05/08/2017 |  |  | 3:45:00 PM |  | 3 | 528 | 1.32 | 280 | 183774
169008-D-2016 | 169008 | Driving | Flexible | 05/31/2017 |  |  | 10:36:00 AM |  | 1 | 527.9 | 1.26 | 303 | 198816
169008-D-2016 | 169008 | Driving | Flexible | 05/31/2017 |  |  | 10:45:00 AM |  | 2 | 527.9 | 1.27 | 303 | 198816
169008-D-2016 | 169008 | Driving | Flexible | 05/31/2017 |  |  | 10:54:00 AM |  | 3 | 527.9 | 1.22 | 303 | 198816
169008-D-2016 | 169008 | Driving | Flexible | 06/14/2017 |  |  | 9:57:00 AM |  | 1 | 528 | 1.35 | 317 | 207972
169008-D-2016 | 169008 | Driving | Flexible | 06/14/2017 |  |  | 10:07:00 AM |  | 2 | 528 | 1.38 | 317 | 207972
169008-D-2016 | 169008 | Driving | Flexible | 06/14/2017 |  |  | 10:17:00 AM |  | 3 | 528 | 1.36 | 317 | 207972
169008-D-2016 | 169008 | Driving | Flexible | 06/29/2017 |  |  | 11:36:00 AM |  | 1 | 528 | 0.85 | 332 | 217782
169008-D-2016 | 169008 | Driving | Flexible | 06/29/2017 |  |  | 11:46:00 AM |  | 2 | 528 | 0.86 | 332 | 217782
169008-D-2016 | 169008 | Driving | Flexible | 06/29/2017 |  |  | 11:57:00 AM |  | 3 | 528 | 0.85 | 332 | 217782
169008-D-2016 | 169008 | Driving | Flexible | 07/14/2017 |  |  | 11:08:00 AM |  | 1 | 528 | 0.85 | 347 | 227592
169008-D-2016 | 169008 | Driving | Flexible | 07/14/2017 |  |  | 11:30:00 AM |  | 2 | 528 | 0.87 | 347 | 227592
169008-D-2016 | 169008 | Driving | Flexible | 07/14/2017 |  |  | 11:43:00 AM |  | 3 | 528 | 0.87 | 347 | 227592
169008-D-2016 | 169008 | Driving | Flexible | 07/25/2017 |  |  | 10:45:00 AM |  | 1 | 528 | 0.87 | 358 | 234786
169008-D-2016 | 169008 | Driving | Flexible | 07/25/2017 |  |  | 10:55:00 AM |  | 2 | 528 | 0.84 | 358 | 234786
169008-D-2016 | 169008 | Driving | Flexible | 07/25/2017 |  |  | 11:05:00 AM |  | 3 | 528 | 0.87 | 358 | 234786
169008-D-2016 | 169008 | Driving | Flexible | 08/08/2017 |  |  | 10:24:00 AM |  | 1 | 528 | 0.92 | 372 | 243942
169008-D-2016 | 169008 | Driving | Flexible | 08/08/2017 |  |  | 10:34:00 AM |  | 2 | 528 | 0.91 | 372 | 243942
169008-D-2016 | 169008 | Driving | Flexible | 08/08/2017 |  |  | 10:44:00 AM |  | 3 | 528 | 0.92 | 372 | 243942
169008-D-2016 | 169008 | Driving | Flexible | 08/23/2017 |  |  | 12:45:00 PM |  | 1 | 528 | 0.88 | 387 | 253752
169008-D-2016 | 169008 | Driving | Flexible | 08/23/2017 |  |  | 12:55:00 PM |  | 2 | 528 | 0.87 | 387 | 253752
169008-D-2016 | 169008 | Driving | Flexible | 08/23/2017 |  |  | 1:05:00 PM |  | 3 | 528 | 0.89 | 387 | 253752
169008-D-2016 | 169008 | Driving | Flexible | 09/07/2017 |  |  | 11:13:00 AM |  | 1 | 528 | 0.85 | 402 | 263562
169008-D-2016 | 169008 | Driving | Flexible | 09/07/2017 |  |  | 11:24:00 AM |  | 2 | 528 | 0.86 | 402 | 263562
169008-D-2016 | 169008 | Driving | Flexible | 09/07/2017 |  |  | 11:34:00 AM |  | 3 | 528 | 0.87 | 402 | 263562
169008-D-2016 | 169008 | Driving | Flexible | 09/20/2017 |  |  | 2:23:00 PM |  | 1 | 528 | 0.91 | 415 | 272064
169008-D-2016 | 169008 | Driving | Flexible | 09/20/2017 |  |  | 2:37:00 PM |  | 2 | 528 | 0.88 | 415 | 272064
169008-D-2016 | 169008 | Driving | Flexible | 09/20/2017 |  |  | 2:50:00 PM |  | 3 | 528 | 0.88 | 415 | 272064
169008-D-2016 | 169008 | Driving | Flexible | 10/05/2017 |  |  | 11:49:00 AM |  | 1 | 528 | 0.84 | 430 | 281874
169008-D-2016 | 169008 | Driving | Flexible | 10/05/2017 |  |  | 12:00:00 PM |  | 2 | 528 | 0.82 | 430 | 281874
169008-D-2016 | 169008 | Driving | Flexible | 10/05/2017 |  |  | 12:14:00 PM |  | 3 | 528 | 0.84 | 430 | 281874
169008-D-2016 | 169008 | Driving | Flexible | 10/19/2017 |  |  | 2:11:00 PM |  | 1 | 527.7 | 0.87 | 444 | 291030
169008-D-2016 | 169008 | Driving | Flexible | 10/19/2017 |  |  | 2:21:00 PM |  | 2 | 527.7 | 0.85 | 444 | 291030
169008-D-2016 | 169008 | Driving | Flexible | 10/19/2017 |  |  | 2:31:00 PM |  | 3 | 527.7 | 0.87 | 444 | 291030
169008-D-2016 | 169008 | Driving | Flexible | 11/06/2017 |  |  | 1:41:00 PM |  | 1 | 527.7 | 0.82 | 462 | 302802
169008-D-2016 | 169008 | Driving | Flexible | 11/06/2017 |  |  | 1:52:00 PM |  | 2 | 527.7 | 0.82 | 462 | 302802
169008-D-2016 | 169008 | Driving | Flexible | 11/06/2017 |  |  | 2:03:00 PM |  | 3 | 527.7 | 0.85 | 462 | 302802
169008-D-2016 | 169008 | Driving | Flexible | 11/16/2017 |  |  | 2:10:00 PM |  | 1 | 528 | 0.87 | 472 | 309342
169008-D-2016 | 169008 | Driving | Flexible | 11/16/2017 |  |  | 2:21:00 PM |  | 2 | 528 | 0.82 | 472 | 309342
169008-D-2016 | 169008 | Driving | Flexible | 11/16/2017 |  |  | 2:31:00 PM |  | 3 | 528 | 0.83 | 472 | 309342
169008-D-2016 | 169008 | Driving | Flexible | 11/30/2017 |  |  | 1:01:00 PM |  | 1 | 528 | 0.83 | 486 | 318498
169008-D-2016 | 169008 | Driving | Flexible | 11/30/2017 |  |  | 1:23:00 PM |  | 2 | 528 | 0.84 | 486 | 318498
169008-D-2016 | 169008 | Driving | Flexible | 11/30/2017 |  |  | 1:33:00 PM |  | 3 | 528 | 0.83 | 486 | 318498
169008-D-2016 | 169008 | Driving | Flexible | 05/04/2018 |  |  | 1:47:00 PM |  | 1 | 528 | 0.91 | 641 | 420116
169008-D-2016 | 169008 | Driving | Flexible | 05/04/2018 |  |  | 1:57:00 PM |  | 2 | 528 | 0.89 | 641 | 420116
169008-D-2016 | 169008 | Driving | Flexible | 05/04/2018 |  |  | 2:07:00 PM |  | 3 | 528 | 0.93 | 641 | 420116
169008-D-2016 | 169008 | Driving | Flexible | 05/17/2018 |  |  | 12:28:00 PM |  | 1 | 528 | 0.94 | 654 | 428644
169008-D-2016 | 169008 | Driving | Flexible | 05/17/2018 |  |  | 12:41:00 PM |  | 2 | 528 | 0.92 | 654 | 428644
169008-D-2016 | 169008 | Driving | Flexible | 05/17/2018 |  |  | 12:52:00 PM |  | 3 | 528 | 0.95 | 654 | 428644
169008-D-2016 | 169008 | Driving | Flexible | 06/14/2018 |  |  | 12:58:00 PM |  | 1 | 528 | 0.96 | 682 | 447012
169008-D-2016 | 169008 | Driving | Flexible | 06/14/2018 |  |  | 1:12:00 PM |  | 2 | 528 | 1.01 | 682 | 447012
169008-D-2016 | 169008 | Driving | Flexible | 06/14/2018 |  |  | 1:22:00 PM |  | 3 | 528 | 0.99 | 682 | 447012
169008-D-2016 | 169008 | Driving | Flexible | 06/21/2018 |  |  | 1:00:00 PM |  | 1 | 528 | 1.08 | 689 | 451604
169008-D-2016 | 169008 | Driving | Flexible | 06/21/2018 |  |  | 1:09:00 PM |  | 2 | 528 | 1.1 | 689 | 451604
169008-D-2016 | 169008 | Driving | Flexible | 06/21/2018 |  |  | 1:19:00 PM |  | 3 | 528 | 1.12 | 689 | 451604
169008-D-2016 | 169008 | Driving | Flexible | 07/26/2018 |  |  | 1:11:00 PM |  | 1 | 527.7 | 1.2 | 724 | 474564
169008-D-2016 | 169008 | Driving | Flexible | 12/03/2021 |  |  | 1:36:00 PM |  | 2 | 528 | 1.25 | 1950 | 1278820
169008-D-2016 | 169008 | Driving | Flexible | 12/03/2021 |  |  | 1:45:00 PM |  | 3 | 528 | 1.24 | 1950 | 1278820
169008-D-2016 | 169008 | Driving | Flexible | 08/22/2018 |  |  | 2:08:00 PM |  | 1 | 528 | 1.3 | 751 | 492276
169008-D-2016 | 169008 | Driving | Flexible | 08/22/2018 |  |  | 2:24:00 PM |  | 2 | 528 | 1.28 | 751 | 492276
169008-D-2016 | 169008 | Driving | Flexible | 08/22/2018 |  |  | 2:33:00 PM |  | 3 | 528 | 1.37 | 751 | 492276
169008-D-2016 | 169008 | Driving | Flexible | 09/05/2018 |  |  | 7:50:00 AM |  | 1 | 528 | 0.84 | 765 | 501460
169008-D-2016 | 169008 | Driving | Flexible | 09/05/2018 |  |  | 7:59:00 AM |  | 2 | 528 | 0.82 | 765 | 501460
169008-D-2016 | 169008 | Driving | Flexible | 09/05/2018 |  |  | 8:09:00 AM |  | 3 | 528 | 0.85 | 765 | 501460
169008-D-2016 | 169008 | Driving | Flexible | 10/04/2018 |  |  | 1:21:00 PM |  | 1 | 528 | 0.84 | 794 | 520484
169008-D-2016 | 169008 | Driving | Flexible | 10/04/2018 |  |  | 1:31:00 PM |  | 2 | 528 | 0.83 | 794 | 520484
169008-D-2016 | 169008 | Driving | Flexible | 10/04/2018 |  |  | 1:41:00 PM |  | 3 | 528 | 0.86 | 794 | 520484
169008-D-2016 | 169008 | Driving | Flexible | 11/01/2018 |  |  | 3:18:00 PM |  | 1 | 528 | 0.88 | 822 | 538852
169008-D-2016 | 169008 | Driving | Flexible | 11/01/2018 |  |  | 3:36:00 PM |  | 2 | 528 | 0.93 | 822 | 538852
169008-D-2016 | 169008 | Driving | Flexible | 11/01/2018 |  |  | 3:46:00 PM |  | 3 | 528 | 0.9 | 822 | 538852
169008-D-2016 | 169008 | Driving | Flexible | 05/30/2019 |  |  | 11:36:00 AM |  | 1 | 528 | 1.2 | 1032 | 676612
169008-D-2016 | 169008 | Driving | Flexible | 05/30/2019 |  |  | 11:46:00 AM |  | 2 | 528 | 1.19 | 1032 | 676612
169008-D-2016 | 169008 | Driving | Flexible | 05/30/2019 |  |  | 11:55:00 AM |  | 3 | 528 | 1.26 | 1032 | 676612
169008-D-2016 | 169008 | Driving | Flexible | 06/10/2019 |  |  | 8:24:00 AM |  | 1 | 528 | 1.09 | 1043 | 683828
169008-D-2016 | 169008 | Driving | Flexible | 06/10/2019 |  |  | 8:33:00 AM |  | 2 | 528 | 1.08 | 1043 | 683828
169008-D-2016 | 169008 | Driving | Flexible | 06/10/2019 |  |  | 8:50:00 AM |  | 3 | 528 | 1.17 | 1043 | 683828
169008-D-2016 | 169008 | Driving | Flexible | 07/03/2019 |  |  | 10:15:00 AM |  | 1 | 528 | 1.08 | 1066 | 698916
169008-D-2016 | 169008 | Driving | Flexible | 07/03/2019 |  |  | 10:26:00 AM |  | 2 | 528 | 1.12 | 1066 | 698916
169008-D-2016 | 169008 | Driving | Flexible | 07/03/2019 |  |  | 10:35:00 AM |  | 3 | 528 | 1.15 | 1066 | 698916
169008-D-2016 | 169008 | Driving | Flexible | 09/24/2019 |  |  | 1:15:00 PM |  | 1 | 528 | 1.16 | 1149 | 753364
169008-D-2016 | 169008 | Driving | Flexible | 09/24/2019 |  |  | 1:24:00 PM |  | 2 | 528 | 1.14 | 1149 | 753364
169008-D-2016 | 169008 | Driving | Flexible | 09/24/2019 |  |  | 1:37:00 PM |  | 3 | 528 | 1.11 | 1149 | 753364
169008-D-2016 | 169008 | Driving | Flexible | 10/17/2019 |  |  | 2:12:00 PM |  | 1 | 528 | 1.18 | 1172 | 768452
169008-D-2016 | 169008 | Driving | Flexible | 10/17/2019 |  |  | 2:27:00 PM |  | 2 | 528 | 1.24 | 1172 | 768452
169008-D-2016 | 169008 | Driving | Flexible | 10/17/2019 |  |  | 2:39:00 PM |  | 3 | 528 | 1.16 | 1172 | 768452
169008-D-2016 | 169008 | Driving | Flexible | 08/13/2020 |  |  | 10:30:00 AM |  | 1 | 528 | 1.07 | 1473 | 965908
169008-D-2016 | 169008 | Driving | Flexible | 08/13/2020 |  |  | 10:42:00 AM |  | 2 | 528 | 1.07 | 1473 | 965908
169008-D-2016 | 169008 | Driving | Flexible | 08/13/2020 |  |  | 10:52:00 AM |  | 3 | 528 | 1.09 | 1473 | 965908
169008-D-2016 | 169008 | Driving | Flexible | 08/20/2020 |  |  | 3:53:00 PM |  | 1 | 528 | 0.96 | 1480 | 970500
169008-D-2016 | 169008 | Driving | Flexible | 08/20/2020 |  |  | 4:03:00 PM |  | 2 | 528 | 0.93 | 1480 | 970500
169008-D-2016 | 169008 | Driving | Flexible | 08/20/2020 |  |  | 4:14:00 PM |  | 3 | 528 | 0.89 | 1480 | 970500
169008-D-2016 | 169008 | Driving | Flexible | 09/17/2020 |  |  | 10:25:00 AM |  | 1 | 528 | 1.15 | 1508 | 988868
169008-D-2016 | 169008 | Driving | Flexible | 09/17/2020 |  |  | 10:34:00 AM |  | 2 | 528 | 1.13 | 1508 | 988868
169008-D-2016 | 169008 | Driving | Flexible | 09/17/2020 |  |  | 10:45:00 AM |  | 3 | 528 | 1.16 | 1508 | 988868
169008-D-2016 | 169008 | Driving | Flexible | 10/09/2020 |  |  | 10:36:00 AM |  | 1 | 528 | 1.06 | 1530 | 1003300
169008-D-2016 | 169008 | Driving | Flexible | 10/09/2020 |  |  | 10:47:00 AM |  | 2 | 528 | 1.06 | 1530 | 1003300
169008-D-2016 | 169008 | Driving | Flexible | 10/09/2020 |  |  | 10:59:00 AM |  | 3 | 528 | 1.02 | 1530 | 1003300
169008-D-2016 | 169008 | Driving | Flexible | 11/05/2020 |  |  | 10:06:00 AM |  | 1 | 528 | 1.12 | 1557 | 1021012
169008-D-2016 | 169008 | Driving | Flexible | 11/05/2020 |  |  | 10:20:00 AM |  | 2 | 528 | 1.1 | 1557 | 1021012
169008-D-2016 | 169008 | Driving | Flexible | 11/05/2020 |  |  | 10:30:00 AM |  | 3 | 528 | 1.14 | 1557 | 1021012
169008-D-2016 | 169008 | Driving | Flexible | 05/04/2021 |  |  | 9:13:00 AM |  | 1 | 528 | 0.97 | 1737 | 1139092
169008-D-2016 | 169008 | Driving | Flexible | 05/04/2021 |  |  | 9:13:00 AM |  | 1 | 528 | 0.97 | 1737 | 1139092
169008-D-2016 | 169008 | Driving | Flexible | 05/04/2021 |  |  | 9:22:00 AM |  | 2 | 528 | 0.99 | 1737 | 1139092
169008-D-2016 | 169008 | Driving | Flexible | 05/04/2021 |  |  | 9:22:00 AM |  | 2 | 528 | 0.99 | 1737 | 1139092
169008-D-2016 | 169008 | Driving | Flexible | 05/04/2021 |  |  | 9:32:00 AM |  | 3 | 528 | 0.95 | 1737 | 1139092
169008-D-2016 | 169008 | Driving | Flexible | 05/04/2021 |  |  | 9:32:00 AM |  | 3 | 528 | 0.95 | 1737 | 1139092
169008-D-2016 | 169008 | Driving | Flexible | 05/12/2021 |  |  | 8:27:00 AM |  | 1 | 528 | 1.05 | 1745 | 1144340
169008-D-2016 | 169008 | Driving | Flexible | 05/12/2021 |  |  | 8:36:00 AM |  | 2 | 528 | 1.08 | 1745 | 1144340
169008-D-2016 | 169008 | Driving | Flexible | 05/12/2021 |  |  | 8:45:00 AM |  | 3 | 528 | 1.05 | 1745 | 1144340
169008-D-2016 | 169008 | Driving | Flexible | 08/06/2021 |  |  | 9:41:00 AM |  | 1 | 528 | 0.98 | 1831 | 1200756
169008-D-2016 | 169008 | Driving | Flexible | 08/06/2021 |  |  | 9:52:00 AM |  | 2 | 528 | 1.03 | 1831 | 1200756
169008-D-2016 | 169008 | Driving | Flexible | 08/06/2021 |  |  | 10:05:00 AM |  | 3 | 528 | 1.05 | 1831 | 1200756
169008-D-2016 | 169008 | Driving | Flexible | 09/02/2021 |  |  | 10:21:00 AM |  | 1 | 528 | 1.01 | 1858 | 1218468
169008-D-2016 | 169008 | Driving | Flexible | 09/02/2021 |  |  | 10:30:00 AM |  | 2 | 528 | 1.04 | 1858 | 1218468
169008-D-2016 | 169008 | Driving | Flexible | 09/02/2021 |  |  | 10:39:00 AM |  | 3 | 528 | 1.05 | 1858 | 1218468
169008-D-2016 | 169008 | Driving | Flexible | 10/06/2021 |  |  | 1:49:00 PM |  | 1 | 528 | 1.34 | 1892 | 1240772
169008-D-2016 | 169008 | Driving | Flexible | 10/06/2021 |  |  | 1:58:00 PM |  | 2 | 528 | 1.46 | 1892 | 1240772
169008-D-2016 | 169008 | Driving | Flexible | 10/06/2021 |  |  | 2:07:00 PM |  | 3 | 528 | 1.38 | 1892 | 1240772
169008-D-2016 | 169008 | Driving | Flexible | 11/17/2021 |  |  | 11:32:00 AM |  | 1 | 528 | 1.03 | 1934 | 1268324
169008-D-2016 | 169008 | Driving | Flexible | 11/17/2021 |  |  | 11:43:00 AM |  | 2 | 528 | 1.03 | 1934 | 1268324
169009-D-2016 | 169009 | Driving | Flexible | 10/05/2017 |  |  | 12:00:00 PM |  | 2 | 528 | 0.78 | 430 | 281874
169009-D-2016 | 169009 | Driving | Flexible | 10/05/2017 |  |  | 12:15:00 PM |  | 3 | 528 | 0.77 | 430 | 281874
169009-D-2016 | 169009 | Driving | Flexible | 10/19/2017 |  |  | 2:11:00 PM |  | 1 | 527.7 | 0.83 | 444 | 291030
169009-D-2016 | 169009 | Driving | Flexible | 10/19/2017 |  |  | 2:21:00 PM |  | 2 | 527.7 | 0.82 | 444 | 291030
169009-D-2016 | 169009 | Driving | Flexible | 10/19/2017 |  |  | 2:31:00 PM |  | 3 | 527.7 | 0.82 | 444 | 291030
169009-D-2016 | 169009 | Driving | Flexible | 11/06/2017 |  |  | 1:41:00 PM |  | 1 | 527.7 | 0.74 | 462 | 302802
169009-D-2016 | 169009 | Driving | Flexible | 11/06/2017 |  |  | 1:52:00 PM |  | 2 | 527.7 | 0.74 | 462 | 302802
169009-D-2016 | 169009 | Driving | Flexible | 11/06/2017 |  |  | 2:03:00 PM |  | 3 | 527.7 | 0.75 | 462 | 302802
169009-D-2016 | 169009 | Driving | Flexible | 11/16/2017 |  |  | 2:10:00 PM |  | 1 | 528 | 0.74 | 472 | 309342
169009-D-2016 | 169009 | Driving | Flexible | 11/16/2017 |  |  | 2:21:00 PM |  | 2 | 528 | 0.75 | 472 | 309342
169009-D-2016 | 169009 | Driving | Flexible | 07/03/2019 |  |  | 10:16:00 AM |  | 1 | 528 | 1.01 | 1066 | 698916
169009-D-2016 | 169009 | Driving | Flexible | 07/03/2019 |  |  | 10:26:00 AM |  | 2 | 528 | 1.02 | 1066 | 698916
169009-D-2016 | 169009 | Driving | Flexible | 07/03/2019 |  |  | 10:35:00 AM |  | 3 | 528 | 1.07 | 1066 | 698916
169009-D-2016 | 169009 | Driving | Flexible | 09/24/2019 |  |  | 1:15:00 PM |  | 1 | 528 | 1.15 | 1149 | 753364
169009-D-2016 | 169009 | Driving | Flexible | 09/24/2019 |  |  | 1:24:00 PM |  | 2 | 528 | 1.13 | 1149 | 753364
169009-D-2016 | 169009 | Driving | Flexible | 09/24/2019 |  |  | 1:37:00 PM |  | 3 | 528 | 1.13 | 1149 | 753364
169009-D-2016 | 169009 | Driving | Flexible | 10/17/2019 |  |  | 2:12:00 PM |  | 1 | 528 | 1.15 | 1172 | 768452
169009-D-2016 | 169009 | Driving | Flexible | 10/17/2019 |  |  | 2:27:00 PM |  | 2 | 528 | 1.18 | 1172 | 768452
169009-D-2016 | 169009 | Driving | Flexible | 10/17/2019 |  |  | 2:39:00 PM |  | 3 | 528 | 1.12 | 1172 | 768452
169009-D-2016 | 169009 | Driving | Flexible | 08/13/2020 |  |  | 10:30:00 AM |  | 1 | 528 | 1.1 | 1473 | 965908
169009-D-2016 | 169009 | Driving | Flexible | 08/13/2020 |  |  | 10:42:00 AM |  | 2 | 528 | 1.05 | 1473 | 965908
169009-D-2016 | 169009 | Driving | Flexible | 08/13/2020 |  |  | 10:52:00 AM |  | 3 | 528 | 1.05 | 1473 | 965908
169009-D-2016 | 169009 | Driving | Flexible | 08/20/2020 |  |  | 3:54:00 PM |  | 1 | 528 | 0.96 | 1480 | 970500
169009-D-2016 | 169009 | Driving | Flexible | 08/20/2020 |  |  | 4:03:00 PM |  | 2 | 528 | 0.91 | 1480 | 970500
169009-D-2016 | 169009 | Driving | Flexible | 08/20/2020 |  |  | 4:14:00 PM |  | 3 | 528 | 0.85 | 1480 | 970500
169009-D-2016 | 169009 | Driving | Flexible | 09/17/2020 |  |  | 10:25:00 AM |  | 1 | 528 | 1.13 | 1508 | 988868
169009-D-2016 | 169009 | Driving | Flexible | 09/17/2020 |  |  | 10:34:00 AM |  | 2 | 528 | 1.13 | 1508 | 988868
169009-D-2016 | 169009 | Driving | Flexible | 09/17/2020 |  |  | 10:45:00 AM |  | 3 | 528 | 1.14 | 1508 | 988868
169009-D-2016 | 169009 | Driving | Flexible | 10/09/2020 |  |  | 10:36:00 AM |  | 1 | 528 | 1.03 | 1530 | 1003300
169009-D-2016 | 169009 | Driving | Flexible | 10/09/2020 |  |  | 10:47:00 AM |  | 2 | 528 | 1.01 | 1530 | 1003300
169009-D-2016 | 169009 | Driving | Flexible | 10/09/2020 |  |  | 10:59:00 AM |  | 3 | 528 | 1.07 | 1530 | 1003300
169009-D-2016 | 169009 | Driving | Flexible | 11/05/2020 |  |  | 10:06:00 AM |  | 1 | 528 | 1.07 | 1557 | 1021012
169009-D-2016 | 169009 | Driving | Flexible | 11/05/2020 |  |  | 10:20:00 AM |  | 2 | 528 | 1.07 | 1557 | 1021012
169009-D-2016 | 169009 | Driving | Flexible | 11/05/2020 |  |  | 10:30:00 AM |  | 3 | 528 | 1.09 | 1557 | 1021012
169009-D-2016 | 169009 | Driving | Flexible | 05/04/2021 |  |  | 9:13:00 AM |  | 1 | 528 | 0.88 | 1737 | 1139092
169009-D-2016 | 169009 | Driving | Flexible | 05/04/2021 |  |  | 9:13:00 AM |  | 1 | 528 | 0.88 | 1737 | 1139092
169009-D-2016 | 169009 | Driving | Flexible | 05/04/2021 |  |  | 9:22:00 AM |  | 2 | 528 | 0.87 | 1737 | 1139092
169009-D-2016 | 169009 | Driving | Flexible | 11/10/2016 |  |  | 11:16:00 AM |  | 1 | 528 | 0.76 | 101 | 66708
169009-D-2016 | 169009 | Driving | Flexible | 11/10/2016 |  |  | 11:25:00 AM |  | 2 | 528 | 0.77 | 101 | 66708
169009-D-2016 | 169009 | Driving | Flexible | 11/10/2016 |  |  | 11:34:00 AM |  | 3 | 528 | 0.82 | 101 | 66708
169009-D-2016 | 169009 | Driving | Flexible | 04/11/2017 |  |  | 1:55:00 PM |  | 1 | 528 | 0.8 | 253 | 166116
169009-D-2016 | 169009 | Driving | Flexible | 04/11/2017 |  |  | 2:03:00 PM |  | 2 | 528 | 0.81 | 253 | 166116
169009-D-2016 | 169009 | Driving | Flexible | 04/11/2017 |  |  | 2:12:00 PM |  | 3 | 528 | 0.8 | 253 | 166116
169009-D-2016 | 169009 | Driving | Flexible | 05/08/2017 |  |  | 3:25:00 PM |  | 1 | 528 | 1.21 | 280 | 183774
169009-D-2016 | 169009 | Driving | Flexible | 05/08/2017 |  |  | 3:36:00 PM |  | 2 | 528 | 1.27 | 280 | 183774
169009-D-2016 | 169009 | Driving | Flexible | 05/08/2017 |  |  | 3:45:00 PM |  | 3 | 528 | 1.29 | 280 | 183774
169009-D-2016 | 169009 | Driving | Flexible | 05/31/2017 |  |  | 10:36:00 AM |  | 1 | 527.9 | 1.23 | 303 | 198816
169009-D-2016 | 169009 | Driving | Flexible | 05/31/2017 |  |  | 10:45:00 AM |  | 2 | 527.9 | 1.19 | 303 | 198816
169009-D-2016 | 169009 | Driving | Flexible | 05/31/2017 |  |  | 10:54:00 AM |  | 3 | 527.9 | 1.18 | 303 | 198816
169009-D-2016 | 169009 | Driving | Flexible | 06/14/2017 |  |  | 9:57:00 AM |  | 1 | 528 | 1.31 | 317 | 207972
169009-D-2016 | 169009 | Driving | Flexible | 06/14/2017 |  |  | 10:07:00 AM |  | 2 | 528 | 1.32 | 317 | 207972
169009-D-2016 | 169009 | Driving | Flexible | 06/14/2017 |  |  | 10:17:00 AM |  | 3 | 528 | 1.29 | 317 | 207972
169009-D-2016 | 169009 | Driving | Flexible | 06/29/2017 |  |  | 11:36:00 AM |  | 1 | 528 | 0.75 | 332 | 217782
169009-D-2016 | 169009 | Driving | Flexible | 06/29/2017 |  |  | 11:46:00 AM |  | 2 | 528 | 0.77 | 332 | 217782
169009-D-2016 | 169009 | Driving | Flexible | 06/29/2017 |  |  | 11:57:00 AM |  | 3 | 528 | 0.77 | 332 | 217782
169009-D-2016 | 169009 | Driving | Flexible | 07/14/2017 |  |  | 11:08:00 AM |  | 1 | 528 | 0.77 | 347 | 227592
169009-D-2016 | 169009 | Driving | Flexible | 07/14/2017 |  |  | 11:30:00 AM |  | 2 | 528 | 0.79 | 347 | 227592
169009-D-2016 | 169009 | Driving | Flexible | 07/14/2017 |  |  | 11:43:00 AM |  | 3 | 528 | 0.77 | 347 | 227592
169009-D-2016 | 169009 | Driving | Flexible | 07/25/2017 |  |  | 10:45:00 AM |  | 1 | 528 | 0.78 | 358 | 234786
169009-D-2016 | 169009 | Driving | Flexible | 07/25/2017 |  |  | 10:55:00 AM |  | 2 | 528 | 0.76 | 358 | 234786
169009-D-2016 | 169009 | Driving | Flexible | 07/25/2017 |  |  | 11:05:00 AM |  | 3 | 528 | 0.78 | 358 | 234786
169009-D-2016 | 169009 | Driving | Flexible | 08/08/2017 |  |  | 10:24:00 AM |  | 1 | 528 | 0.83 | 372 | 243942
169009-D-2016 | 169009 | Driving | Flexible | 08/08/2017 |  |  | 10:34:00 AM |  | 2 | 528 | 0.82 | 372 | 243942
169009-D-2016 | 169009 | Driving | Flexible | 08/08/2017 |  |  | 10:45:00 AM |  | 3 | 528 | 0.83 | 372 | 243942
169009-D-2016 | 169009 | Driving | Flexible | 08/23/2017 |  |  | 12:45:00 PM |  | 1 | 528 | 0.8 | 387 | 253752
169009-D-2016 | 169009 | Driving | Flexible | 08/23/2017 |  |  | 12:55:00 PM |  | 2 | 528 | 0.8 | 387 | 253752
169009-D-2016 | 169009 | Driving | Flexible | 08/23/2017 |  |  | 1:05:00 PM |  | 3 | 528 | 0.79 | 387 | 253752
169009-D-2016 | 169009 | Driving | Flexible | 09/07/2017 |  |  | 11:13:00 AM |  | 1 | 528 | 0.78 | 402 | 263562
169009-D-2016 | 169009 | Driving | Flexible | 09/07/2017 |  |  | 11:25:00 AM |  | 2 | 528 | 0.77 | 402 | 263562
169009-D-2016 | 169009 | Driving | Flexible | 09/07/2017 |  |  | 11:35:00 AM |  | 3 | 528 | 0.78 | 402 | 263562
169009-D-2016 | 169009 | Driving | Flexible | 09/20/2017 |  |  | 2:23:00 PM |  | 1 | 528 | 0.81 | 415 | 272064
169009-D-2016 | 169009 | Driving | Flexible | 09/20/2017 |  |  | 2:37:00 PM |  | 2 | 528 | 0.81 | 415 | 272064
169009-D-2016 | 169009 | Driving | Flexible | 09/20/2017 |  |  | 2:51:00 PM |  | 3 | 528 | 0.81 | 415 | 272064
169009-D-2016 | 169009 | Driving | Flexible | 10/05/2017 |  |  | 11:49:00 AM |  | 1 | 528 | 0.78 | 430 | 281874
169009-D-2009 | 169009 | Driving | Flexible | 07/22/2016 |  |  | 10:25:00 AM |  | 1 | 528 | 1.02 | 2578 | 133416
169009-D-2009 | 169009 | Driving | Flexible | 07/22/2016 |  |  | 10:56:00 AM |  | 2 | 528 | 1.04 | 2578 | 133416
169009-D-2009 | 169009 | Driving | Flexible | 07/22/2016 |  |  | 11:11:00 AM |  | 3 | 528 | 1.07 | 2578 | 133416
169009-D-2016 | 169009 | Driving | Flexible | 10/14/2016 |  |  | 3:56:00 PM |  | 1 | 528 | 0.31 | 74 | 49050
169009-D-2016 | 169009 | Driving | Flexible | 10/14/2016 |  |  | 4:11:00 PM |  | 2 | 528 | 0.32 | 74 | 49050
169009-D-2016 | 169009 | Driving | Flexible | 10/14/2016 |  |  | 4:23:00 PM |  | 3 | 528 | 0.31 | 74 | 49050
169009-D-2016 | 169009 | Driving | Flexible | 05/04/2021 |  |  | 9:22:00 AM |  | 2 | 528 | 0.87 | 1737 | 1139092
169009-D-2016 | 169009 | Driving | Flexible | 05/04/2021 |  |  | 9:32:00 AM |  | 3 | 528 | 0.89 | 1737 | 1139092
169009-D-2016 | 169009 | Driving | Flexible | 05/04/2021 |  |  | 9:32:00 AM |  | 3 | 528 | 0.89 | 1737 | 1139092
169009-D-2016 | 169009 | Driving | Flexible | 05/12/2021 |  |  | 8:27:00 AM |  | 1 | 528 | 0.97 | 1745 | 1144340
169009-D-2016 | 169009 | Driving | Flexible | 05/12/2021 |  |  | 8:36:00 AM |  | 2 | 528 | 0.95 | 1745 | 1144340
169009-D-2016 | 169009 | Driving | Flexible | 05/12/2021 |  |  | 8:45:00 AM |  | 3 | 528 | 0.97 | 1745 | 1144340
169009-D-2016 | 169009 | Driving | Flexible | 08/06/2021 |  |  | 9:41:00 AM |  | 1 | 528 | 0.94 | 1831 | 1200756
169009-D-2016 | 169009 | Driving | Flexible | 08/06/2021 |  |  | 9:52:00 AM |  | 2 | 528 | 0.97 | 1831 | 1200756
169009-D-2016 | 169009 | Driving | Flexible | 08/06/2021 |  |  | 10:05:00 AM |  | 3 | 528 | 0.97 | 1831 | 1200756
169009-D-2016 | 169009 | Driving | Flexible | 09/02/2021 |  |  | 10:21:00 AM |  | 1 | 528 | 0.95 | 1858 | 1218468
169009-D-2016 | 169009 | Driving | Flexible | 09/02/2021 |  |  | 10:30:00 AM |  | 2 | 528 | 1.02 | 1858 | 1218468
169009-D-2016 | 169009 | Driving | Flexible | 09/02/2021 |  |  | 10:40:00 AM |  | 3 | 528 | 1 | 1858 | 1218468
169009-D-2016 | 169009 | Driving | Flexible | 10/06/2021 |  |  | 1:49:00 PM |  | 1 | 528 | 1.3 | 1892 | 1240772
169009-D-2016 | 169009 | Driving | Flexible | 10/06/2021 |  |  | 1:58:00 PM |  | 2 | 528 | 1.33 | 1892 | 1240772
169009-D-2016 | 169009 | Driving | Flexible | 10/06/2021 |  |  | 2:07:00 PM |  | 3 | 528 | 1.33 | 1892 | 1240772
169009-D-2016 | 169009 | Driving | Flexible | 11/17/2021 |  |  | 11:32:00 AM |  | 1 | 528 | 0.95 | 1934 | 1268324
169009-D-2016 | 169009 | Driving | Flexible | 11/17/2021 |  |  | 11:43:00 AM |  | 2 | 528 | 0.95 | 1934 | 1268324
169009-D-2016 | 169009 | Driving | Flexible | 11/17/2021 |  |  | 11:52:00 AM |  | 3 | 528 | 0.94 | 1934 | 1268324
169009-D-2016 | 169009 | Driving | Flexible | 12/03/2021 |  |  | 1:27:00 PM |  | 1 | 528 | 1.15 | 1950 | 1278820
169009-D-2016 | 169009 | Driving | Flexible | 12/03/2021 |  |  | 1:36:00 PM |  | 2 | 528 | 1.16 | 1950 | 1278820
169009-D-2016 | 169009 | Driving | Flexible | 12/03/2021 |  |  | 1:45:00 PM |  | 3 | 528 | 1.15 | 1950 | 1278820
169009-D-2016 | 169009 | Driving | Flexible | 11/16/2017 |  |  | 2:31:00 PM |  | 3 | 528 | 0.75 | 472 | 309342
169009-D-2016 | 169009 | Driving | Flexible | 11/30/2017 |  |  | 1:02:00 PM |  | 1 | 528 | 0.77 | 486 | 318498
169009-D-2016 | 169009 | Driving | Flexible | 11/30/2017 |  |  | 1:23:00 PM |  | 2 | 528 | 0.78 | 486 | 318498
169009-D-2016 | 169009 | Driving | Flexible | 11/30/2017 |  |  | 1:33:00 PM |  | 3 | 528 | 0.76 | 486 | 318498
169009-D-2016 | 169009 | Driving | Flexible | 05/04/2018 |  |  | 1:47:00 PM |  | 1 | 528 | 0.81 | 641 | 420116
169009-D-2016 | 169009 | Driving | Flexible | 05/04/2018 |  |  | 1:58:00 PM |  | 2 | 528 | 0.81 | 641 | 420116
169009-D-2016 | 169009 | Driving | Flexible | 05/04/2018 |  |  | 2:07:00 PM |  | 3 | 528 | 0.82 | 641 | 420116
169009-D-2016 | 169009 | Driving | Flexible | 05/17/2018 |  |  | 12:28:00 PM |  | 1 | 528 | 0.84 | 654 | 428644
169009-D-2016 | 169009 | Driving | Flexible | 05/17/2018 |  |  | 12:41:00 PM |  | 2 | 528 | 0.87 | 654 | 428644
169009-D-2016 | 169009 | Driving | Flexible | 05/17/2018 |  |  | 12:52:00 PM |  | 3 | 528 | 0.9 | 654 | 428644
169009-D-2016 | 169009 | Driving | Flexible | 06/14/2018 |  |  | 12:58:00 PM |  | 1 | 528 | 0.89 | 682 | 447012
169009-D-2016 | 169009 | Driving | Flexible | 06/14/2018 |  |  | 1:12:00 PM |  | 2 | 528 | 0.93 | 682 | 447012
169009-D-2016 | 169009 | Driving | Flexible | 06/14/2018 |  |  | 1:22:00 PM |  | 3 | 528 | 0.96 | 682 | 447012
169009-D-2016 | 169009 | Driving | Flexible | 06/21/2018 |  |  | 1:00:00 PM |  | 1 | 528 | 1.01 | 689 | 451604
169009-D-2016 | 169009 | Driving | Flexible | 06/21/2018 |  |  | 1:09:00 PM |  | 2 | 528 | 1.03 | 689 | 451604
169009-D-2016 | 169009 | Driving | Flexible | 06/21/2018 |  |  | 1:19:00 PM |  | 3 | 528 | 1.05 | 689 | 451604
169009-D-2016 | 169009 | Driving | Flexible | 07/26/2018 |  |  | 1:11:00 PM |  | 1 | 527.7 | 1.17 | 724 | 474564
169009-D-2016 | 169009 | Driving | Flexible | 07/26/2018 |  |  | 1:21:00 PM |  | 2 | 527.7 | 1.14 | 724 | 474564
169009-D-2016 | 169009 | Driving | Flexible | 07/26/2018 |  |  | 1:31:00 PM |  | 3 | 527.7 | 1.21 | 724 | 474564
169009-D-2016 | 169009 | Driving | Flexible | 08/22/2018 |  |  | 2:08:00 PM |  | 1 | 528 | 1.24 | 751 | 492276
169009-D-2016 | 169009 | Driving | Flexible | 08/22/2018 |  |  | 2:24:00 PM |  | 2 | 528 | 1.29 | 751 | 492276
169009-D-2016 | 169009 | Driving | Flexible | 08/22/2018 |  |  | 2:33:00 PM |  | 3 | 528 | 1.32 | 751 | 492276
169009-D-2016 | 169009 | Driving | Flexible | 09/05/2018 |  |  | 7:51:00 AM |  | 1 | 528 | 0.75 | 765 | 501460
169009-D-2016 | 169009 | Driving | Flexible | 09/05/2018 |  |  | 8:00:00 AM |  | 2 | 528 | 0.75 | 765 | 501460
169009-D-2016 | 169009 | Driving | Flexible | 09/05/2018 |  |  | 8:09:00 AM |  | 3 | 528 | 0.78 | 765 | 501460
169009-D-2016 | 169009 | Driving | Flexible | 10/04/2018 |  |  | 1:22:00 PM |  | 1 | 528 | 0.76 | 794 | 520484
169009-D-2016 | 169009 | Driving | Flexible | 10/04/2018 |  |  | 1:31:00 PM |  | 2 | 528 | 0.76 | 794 | 520484
169009-D-2016 | 169009 | Driving | Flexible | 10/04/2018 |  |  | 1:41:00 PM |  | 3 | 528 | 0.77 | 794 | 520484
169009-D-2016 | 169009 | Driving | Flexible | 11/01/2018 |  |  | 3:18:00 PM |  | 1 | 528 | 0.84 | 822 | 538852
169009-D-2016 | 169009 | Driving | Flexible | 11/01/2018 |  |  | 3:36:00 PM |  | 2 | 528 | 0.83 | 822 | 538852
169009-D-2016 | 169009 | Driving | Flexible | 11/01/2018 |  |  | 3:46:00 PM |  | 3 | 528 | 0.82 | 822 | 538852
169009-D-2016 | 169009 | Driving | Flexible | 05/30/2019 |  |  | 11:36:00 AM |  | 1 | 528 | 1.15 | 1032 | 676612
169009-D-2016 | 169009 | Driving | Flexible | 05/30/2019 |  |  | 11:46:00 AM |  | 2 | 528 | 1.12 | 1032 | 676612
169009-D-2016 | 169009 | Driving | Flexible | 05/30/2019 |  |  | 11:56:00 AM |  | 3 | 528 | 1.13 | 1032 | 676612
169009-D-2016 | 169009 | Driving | Flexible | 06/10/2019 |  |  | 8:24:00 AM |  | 1 | 528 | 1.03 | 1043 | 683828
169009-D-2016 | 169009 | Driving | Flexible | 06/10/2019 |  |  | 8:33:00 AM |  | 2 | 528 | 1.01 | 1043 | 683828
169009-D-2016 | 169009 | Driving | Flexible | 06/10/2019 |  |  | 8:50:00 AM |  | 3 | 528 | 1.02 | 1043 | 683828
169010-D-2016 | 169010 | Driving | Flexible | 08/23/2017 |  |  | 12:45:00 PM |  | 1 | 528 | 1.35 | 387 | 253752
169010-D-2016 | 169010 | Driving | Flexible | 08/23/2017 |  |  | 12:55:00 PM |  | 2 | 528 | 1.36 | 387 | 253752
169010-D-2016 | 169010 | Driving | Flexible | 08/23/2017 |  |  | 1:05:00 PM |  | 3 | 528 | 1.39 | 387 | 253752
169010-D-2016 | 169010 | Driving | Flexible | 09/07/2017 |  |  | 11:13:00 AM |  | 1 | 528 | 1.34 | 402 | 263562
169010-D-2016 | 169010 | Driving | Flexible | 09/07/2017 |  |  | 11:25:00 AM |  | 2 | 528 | 1.37 | 402 | 263562
169010-D-2016 | 169010 | Driving | Flexible | 09/07/2017 |  |  | 11:35:00 AM |  | 3 | 528 | 1.32 | 402 | 263562
169010-D-2016 | 169010 | Driving | Flexible | 09/20/2017 |  |  | 2:23:00 PM |  | 1 | 528 | 1.31 | 415 | 272064
169010-D-2016 | 169010 | Driving | Flexible | 09/20/2017 |  |  | 2:37:00 PM |  | 2 | 528 | 1.34 | 415 | 272064
169010-D-2016 | 169010 | Driving | Flexible | 09/20/2017 |  |  | 2:51:00 PM |  | 3 | 528 | 1.33 | 415 | 272064
169010-D-2016 | 169010 | Driving | Flexible | 10/05/2017 |  |  | 11:49:00 AM |  | 1 | 528 | 1.29 | 430 | 281874
169010-D-2016 | 169010 | Driving | Flexible | 09/05/2018 |  |  | 8:00:00 AM |  | 2 | 528 | 1.21 | 765 | 501460
169010-D-2016 | 169010 | Driving | Flexible | 09/05/2018 |  |  | 8:09:00 AM |  | 3 | 528 | 1.24 | 765 | 501460
169010-D-2016 | 169010 | Driving | Flexible | 10/04/2018 |  |  | 1:22:00 PM |  | 1 | 528 | 1.18 | 794 | 520484
169010-D-2016 | 169010 | Driving | Flexible | 10/04/2018 |  |  | 1:31:00 PM |  | 2 | 528 | 1.22 | 794 | 520484
169010-D-2016 | 169010 | Driving | Flexible | 10/04/2018 |  |  | 1:42:00 PM |  | 3 | 528 | 1.16 | 794 | 520484
169010-D-2016 | 169010 | Driving | Flexible | 11/01/2018 |  |  | 3:18:00 PM |  | 1 | 528 | 1.23 | 822 | 538852
169010-D-2016 | 169010 | Driving | Flexible | 11/01/2018 |  |  | 3:36:00 PM |  | 2 | 528 | 1.19 | 822 | 538852
169010-D-2016 | 169010 | Driving | Flexible | 11/01/2018 |  |  | 3:46:00 PM |  | 3 | 528 | 1.22 | 822 | 538852
169010-D-2016 | 169010 | Driving | Flexible | 05/30/2019 |  |  | 11:36:00 AM |  | 1 | 528 | 1.34 | 1032 | 676612
169010-D-2016 | 169010 | Driving | Flexible | 05/30/2019 |  |  | 11:46:00 AM |  | 2 | 528 | 1.39 | 1032 | 676612
169010-D-2016 | 169010 | Driving | Flexible | 05/30/2019 |  |  | 11:56:00 AM |  | 3 | 528 | 1.36 | 1032 | 676612
169010-D-2016 | 169010 | Driving | Flexible | 06/10/2019 |  |  | 8:24:00 AM |  | 1 | 528 | 1.32 | 1043 | 683828
169010-D-2016 | 169010 | Driving | Flexible | 06/10/2019 |  |  | 8:33:00 AM |  | 2 | 528 | 1.31 | 1043 | 683828
169010-D-2016 | 169010 | Driving | Flexible | 06/10/2019 |  |  | 8:50:00 AM |  | 3 | 528 | 1.37 | 1043 | 683828
169010-D-2016 | 169010 | Driving | Flexible | 07/03/2019 |  |  | 10:16:00 AM |  | 1 | 528 | 1.31 | 1066 | 698916
169010-D-2016 | 169010 | Driving | Flexible | 07/03/2019 |  |  | 10:26:00 AM |  | 2 | 528 | 1.3 | 1066 | 698916
169010-D-2016 | 169010 | Driving | Flexible | 07/03/2019 |  |  | 10:35:00 AM |  | 3 | 528 | 1.27 | 1066 | 698916
169010-D-2016 | 169010 | Driving | Flexible | 09/24/2019 |  |  | 1:15:00 PM |  | 1 | 528 | 1.24 | 1149 | 753364
169010-D-2016 | 169010 | Driving | Flexible | 09/24/2019 |  |  | 1:24:00 PM |  | 2 | 528 | 1.22 | 1149 | 753364
169010-D-2016 | 169010 | Driving | Flexible | 09/24/2019 |  |  | 1:37:00 PM |  | 3 | 528 | 1.17 | 1149 | 753364
169010-D-2016 | 169010 | Driving | Flexible | 10/17/2019 |  |  | 2:12:00 PM |  | 1 | 528 | 1.29 | 1172 | 768452
169010-D-2016 | 169010 | Driving | Flexible | 10/17/2019 |  |  | 2:27:00 PM |  | 2 | 528 | 1.35 | 1172 | 768452
169010-D-2016 | 169010 | Driving | Flexible | 10/17/2019 |  |  | 2:39:00 PM |  | 3 | 528 | 1.25 | 1172 | 768452
169010-D-2016 | 169010 | Driving | Flexible | 08/13/2020 |  |  | 10:30:00 AM |  | 1 | 528 | 1.24 | 1473 | 965908
169010-D-2016 | 169010 | Driving | Flexible | 08/13/2020 |  |  | 10:43:00 AM |  | 2 | 528 | 1.21 | 1473 | 965908
169010-D-2016 | 169010 | Driving | Flexible | 08/13/2020 |  |  | 10:52:00 AM |  | 3 | 528 | 1.17 | 1473 | 965908
169010-D-2016 | 169010 | Driving | Flexible | 08/20/2020 |  |  | 3:54:00 PM |  | 1 | 528 | 1.16 | 1480 | 970500
169010-D-2016 | 169010 | Driving | Flexible | 08/20/2020 |  |  | 4:03:00 PM |  | 2 | 528 | 1.09 | 1480 | 970500
169010-D-2016 | 169010 | Driving | Flexible | 08/20/2020 |  |  | 4:14:00 PM |  | 3 | 528 | 1.07 | 1480 | 970500
169010-D-2016 | 169010 | Driving | Flexible | 09/17/2020 |  |  | 10:25:00 AM |  | 1 | 528 | 1.19 | 1508 | 988868
169010-D-2016 | 169010 | Driving | Flexible | 09/17/2020 |  |  | 10:34:00 AM |  | 2 | 528 | 1.17 | 1508 | 988868
169010-D-2009 | 169010 | Driving | Flexible | 07/22/2016 |  |  | 10:25:00 AM |  | 1 | 528 | 1.07 | 2578 | 133416
169010-D-2009 | 169010 | Driving | Flexible | 07/22/2016 |  |  | 10:56:00 AM |  | 2 | 528 | 1.04 | 2578 | 133416
169010-D-2009 | 169010 | Driving | Flexible | 07/22/2016 |  |  | 11:11:00 AM |  | 3 | 528 | 1.06 | 2578 | 133416
169010-D-2016 | 169010 | Driving | Flexible | 10/14/2016 |  |  | 3:56:00 PM |  | 1 | 528 | 0.88 | 74 | 49050
169010-D-2016 | 169010 | Driving | Flexible | 10/14/2016 |  |  | 4:11:00 PM |  | 2 | 528 | 0.84 | 74 | 49050
169010-D-2016 | 169010 | Driving | Flexible | 10/14/2016 |  |  | 4:23:00 PM |  | 3 | 528 | 0.85 | 74 | 49050
169010-D-2016 | 169010 | Driving | Flexible | 11/10/2016 |  |  | 11:16:00 AM |  | 1 | 528 | 1.42 | 101 | 66708
169010-D-2016 | 169010 | Driving | Flexible | 11/10/2016 |  |  | 11:25:00 AM |  | 2 | 528 | 1.43 | 101 | 66708
169010-D-2016 | 169010 | Driving | Flexible | 11/10/2016 |  |  | 11:34:00 AM |  | 3 | 528 | 1.41 | 101 | 66708
169010-D-2016 | 169010 | Driving | Flexible | 04/11/2017 |  |  | 1:55:00 PM |  | 1 | 528 | 1.45 | 253 | 166116
169010-D-2016 | 169010 | Driving | Flexible | 04/11/2017 |  |  | 2:03:00 PM |  | 2 | 528 | 1.43 | 253 | 166116
169010-D-2016 | 169010 | Driving | Flexible | 04/11/2017 |  |  | 2:12:00 PM |  | 3 | 528 | 1.48 | 253 | 166116
169010-D-2016 | 169010 | Driving | Flexible | 05/08/2017 |  |  | 3:25:00 PM |  | 1 | 528 | 1.46 | 280 | 183774
169010-D-2016 | 169010 | Driving | Flexible | 05/08/2017 |  |  | 3:36:00 PM |  | 2 | 528 | 1.43 | 280 | 183774
169010-D-2016 | 169010 | Driving | Flexible | 05/08/2017 |  |  | 3:45:00 PM |  | 3 | 528 | 1.49 | 280 | 183774
169010-D-2016 | 169010 | Driving | Flexible | 05/31/2017 |  |  | 10:36:00 AM |  | 1 | 527.9 | 1.52 | 303 | 198816
169010-D-2016 | 169010 | Driving | Flexible | 05/31/2017 |  |  | 10:45:00 AM |  | 2 | 527.9 | 1.51 | 303 | 198816
169010-D-2016 | 169010 | Driving | Flexible | 05/31/2017 |  |  | 10:54:00 AM |  | 3 | 527.9 | 1.51 | 303 | 198816
169010-D-2016 | 169010 | Driving | Flexible | 06/14/2017 |  |  | 9:57:00 AM |  | 1 | 528 | 1.49 | 317 | 207972
169010-D-2016 | 169010 | Driving | Flexible | 06/14/2017 |  |  | 10:07:00 AM |  | 2 | 528 | 1.49 | 317 | 207972
169010-D-2016 | 169010 | Driving | Flexible | 06/14/2017 |  |  | 10:17:00 AM |  | 3 | 528 | 1.46 | 317 | 207972
169010-D-2016 | 169010 | Driving | Flexible | 06/29/2017 |  |  | 11:36:00 AM |  | 1 | 528 | 1.39 | 332 | 217782
169010-D-2016 | 169010 | Driving | Flexible | 06/29/2017 |  |  | 11:47:00 AM |  | 2 | 528 | 1.35 | 332 | 217782
169010-D-2016 | 169010 | Driving | Flexible | 06/29/2017 |  |  | 11:58:00 AM |  | 3 | 528 | 1.36 | 332 | 217782
169010-D-2016 | 169010 | Driving | Flexible | 07/14/2017 |  |  | 11:08:00 AM |  | 1 | 528 | 1.33 | 347 | 227592
169010-D-2016 | 169010 | Driving | Flexible | 07/14/2017 |  |  | 11:30:00 AM |  | 2 | 528 | 1.36 | 347 | 227592
169010-D-2016 | 169010 | Driving | Flexible | 07/14/2017 |  |  | 11:43:00 AM |  | 3 | 528 | 1.4 | 347 | 227592
169010-D-2016 | 169010 | Driving | Flexible | 07/25/2017 |  |  | 10:45:00 AM |  | 1 | 528 | 1.35 | 358 | 234786
169010-D-2016 | 169010 | Driving | Flexible | 07/25/2017 |  |  | 10:55:00 AM |  | 2 | 528 | 1.38 | 358 | 234786
169010-D-2016 | 169010 | Driving | Flexible | 07/25/2017 |  |  | 11:06:00 AM |  | 3 | 528 | 1.36 | 358 | 234786
169010-D-2016 | 169010 | Driving | Flexible | 08/08/2017 |  |  | 10:24:00 AM |  | 1 | 528 | 1.38 | 372 | 243942
169010-D-2016 | 169010 | Driving | Flexible | 08/08/2017 |  |  | 10:34:00 AM |  | 2 | 528 | 1.41 | 372 | 243942
169010-D-2016 | 169010 | Driving | Flexible | 08/08/2017 |  |  | 10:45:00 AM |  | 3 | 528 | 1.37 | 372 | 243942
169010-D-2016 | 169010 | Driving | Flexible | 09/17/2020 |  |  | 10:45:00 AM |  | 3 | 528 | 1.2 | 1508 | 988868
169010-D-2016 | 169010 | Driving | Flexible | 10/09/2020 |  |  | 10:37:00 AM |  | 1 | 528 | 1.12 | 1530 | 1003300
169010-D-2016 | 169010 | Driving | Flexible | 10/09/2020 |  |  | 10:47:00 AM |  | 2 | 528 | 1.13 | 1530 | 1003300
169010-D-2016 | 169010 | Driving | Flexible | 10/09/2020 |  |  | 10:59:00 AM |  | 3 | 528 | 1.14 | 1530 | 1003300
169010-D-2016 | 169010 | Driving | Flexible | 11/05/2020 |  |  | 10:06:00 AM |  | 1 | 528 | 1.23 | 1557 | 1021012
169010-D-2016 | 169010 | Driving | Flexible | 11/05/2020 |  |  | 10:20:00 AM |  | 2 | 528 | 1.33 | 1557 | 1021012
169010-D-2016 | 169010 | Driving | Flexible | 11/05/2020 |  |  | 10:30:00 AM |  | 3 | 528 | 1.24 | 1557 | 1021012
169010-D-2016 | 169010 | Driving | Flexible | 05/04/2021 |  |  | 9:13:00 AM |  | 1 | 528 | 1.24 | 1737 | 1139092
169010-D-2016 | 169010 | Driving | Flexible | 05/04/2021 |  |  | 9:13:00 AM |  | 1 | 528 | 1.24 | 1737 | 1139092
169010-D-2016 | 169010 | Driving | Flexible | 05/04/2021 |  |  | 9:22:00 AM |  | 2 | 528 | 1.15 | 1737 | 1139092
169010-D-2016 | 169010 | Driving | Flexible | 05/04/2021 |  |  | 9:22:00 AM |  | 2 | 528 | 1.15 | 1737 | 1139092
169010-D-2016 | 169010 | Driving | Flexible | 05/04/2021 |  |  | 9:32:00 AM |  | 3 | 528 | 1.14 | 1737 | 1139092
169010-D-2016 | 169010 | Driving | Flexible | 05/04/2021 |  |  | 9:32:00 AM |  | 3 | 528 | 1.14 | 1737 | 1139092
169010-D-2016 | 169010 | Driving | Flexible | 05/12/2021 |  |  | 8:27:00 AM |  | 1 | 528 | 1.24 | 1745 | 1144340
169010-D-2016 | 169010 | Driving | Flexible | 05/12/2021 |  |  | 8:36:00 AM |  | 2 | 528 | 1.18 | 1745 | 1144340
169010-D-2016 | 169010 | Driving | Flexible | 05/12/2021 |  |  | 8:45:00 AM |  | 3 | 528 | 1.2 | 1745 | 1144340
169010-D-2016 | 169010 | Driving | Flexible | 08/06/2021 |  |  | 9:41:00 AM |  | 1 | 528 | 1.21 | 1831 | 1200756
169010-D-2016 | 169010 | Driving | Flexible | 08/06/2021 |  |  | 9:53:00 AM |  | 2 | 528 | 1.27 | 1831 | 1200756
169010-D-2016 | 169010 | Driving | Flexible | 08/06/2021 |  |  | 10:05:00 AM |  | 3 | 528 | 1.24 | 1831 | 1200756
169010-D-2016 | 169010 | Driving | Flexible | 09/02/2021 |  |  | 10:21:00 AM |  | 1 | 528 | 1.21 | 1858 | 1218468
169010-D-2016 | 169010 | Driving | Flexible | 09/02/2021 |  |  | 10:31:00 AM |  | 2 | 528 | 1.24 | 1858 | 1218468
169010-D-2016 | 169010 | Driving | Flexible | 09/02/2021 |  |  | 10:40:00 AM |  | 3 | 528 | 1.27 | 1858 | 1218468
169010-D-2016 | 169010 | Driving | Flexible | 10/06/2021 |  |  | 1:49:00 PM |  | 1 | 528 | 1.37 | 1892 | 1240772
169010-D-2016 | 169010 | Driving | Flexible | 10/06/2021 |  |  | 1:58:00 PM |  | 2 | 528 | 1.37 | 1892 | 1240772
169010-D-2016 | 169010 | Driving | Flexible | 10/06/2021 |  |  | 2:07:00 PM |  | 3 | 528 | 1.39 | 1892 | 1240772
169010-D-2016 | 169010 | Driving | Flexible | 11/17/2021 |  |  | 11:32:00 AM |  | 1 | 528 | 1.19 | 1934 | 1268324
169010-D-2016 | 169010 | Driving | Flexible | 11/17/2021 |  |  | 11:43:00 AM |  | 2 | 528 | 1.21 | 1934 | 1268324
169010-D-2016 | 169010 | Driving | Flexible | 11/17/2021 |  |  | 11:52:00 AM |  | 3 | 528 | 1.2 | 1934 | 1268324
169010-D-2016 | 169010 | Driving | Flexible | 12/03/2021 |  |  | 1:27:00 PM |  | 1 | 528 | 1.31 | 1950 | 1278820
169010-D-2016 | 169010 | Driving | Flexible | 12/03/2021 |  |  | 1:36:00 PM |  | 2 | 528 | 1.26 | 1950 | 1278820
169010-D-2016 | 169010 | Driving | Flexible | 12/03/2021 |  |  | 1:45:00 PM |  | 3 | 528 | 1.31 | 1950 | 1278820
169010-D-2016 | 169010 | Driving | Flexible | 10/05/2017 |  |  | 12:00:00 PM |  | 2 | 528 | 1.29 | 430 | 281874
169010-D-2016 | 169010 | Driving | Flexible | 10/05/2017 |  |  | 12:15:00 PM |  | 3 | 528 | 1.32 | 430 | 281874
169010-D-2016 | 169010 | Driving | Flexible | 10/19/2017 |  |  | 2:11:00 PM |  | 1 | 527.7 | 1.33 | 444 | 291030
169010-D-2016 | 169010 | Driving | Flexible | 10/19/2017 |  |  | 2:21:00 PM |  | 2 | 527.7 | 1.33 | 444 | 291030
169010-D-2016 | 169010 | Driving | Flexible | 10/19/2017 |  |  | 2:31:00 PM |  | 3 | 527.7 | 1.35 | 444 | 291030
169010-D-2016 | 169010 | Driving | Flexible | 11/06/2017 |  |  | 1:41:00 PM |  | 1 | 527.7 | 1.29 | 462 | 302802
169010-D-2016 | 169010 | Driving | Flexible | 11/06/2017 |  |  | 1:52:00 PM |  | 2 | 527.7 | 1.26 | 462 | 302802
169010-D-2016 | 169010 | Driving | Flexible | 11/06/2017 |  |  | 2:03:00 PM |  | 3 | 527.7 | 1.3 | 462 | 302802
169010-D-2016 | 169010 | Driving | Flexible | 11/16/2017 |  |  | 2:10:00 PM |  | 1 | 528 | 1.28 | 472 | 309342
169010-D-2016 | 169010 | Driving | Flexible | 11/16/2017 |  |  | 2:21:00 PM |  | 2 | 528 | 1.27 | 472 | 309342
169010-D-2016 | 169010 | Driving | Flexible | 11/16/2017 |  |  | 2:31:00 PM |  | 3 | 528 | 1.28 | 472 | 309342
169010-D-2016 | 169010 | Driving | Flexible | 11/30/2017 |  |  | 1:02:00 PM |  | 1 | 528 | 1.33 | 486 | 318498
169010-D-2016 | 169010 | Driving | Flexible | 11/30/2017 |  |  | 1:23:00 PM |  | 2 | 528 | 1.33 | 486 | 318498
169010-D-2016 | 169010 | Driving | Flexible | 11/30/2017 |  |  | 1:33:00 PM |  | 3 | 528 | 1.33 | 486 | 318498
169010-D-2016 | 169010 | Driving | Flexible | 05/04/2018 |  |  | 1:48:00 PM |  | 1 | 528 | 1.29 | 641 | 420116
169010-D-2016 | 169010 | Driving | Flexible | 05/04/2018 |  |  | 1:58:00 PM |  | 2 | 528 | 1.27 | 641 | 420116
169010-D-2016 | 169010 | Driving | Flexible | 05/04/2018 |  |  | 2:07:00 PM |  | 3 | 528 | 1.28 | 641 | 420116
169010-D-2016 | 169010 | Driving | Flexible | 05/17/2018 |  |  | 12:28:00 PM |  | 1 | 528 | 1.4 | 654 | 428644
169010-D-2016 | 169010 | Driving | Flexible | 05/17/2018 |  |  | 12:41:00 PM |  | 2 | 528 | 1.4 | 654 | 428644
169010-D-2016 | 169010 | Driving | Flexible | 05/17/2018 |  |  | 12:52:00 PM |  | 3 | 528 | 1.36 | 654 | 428644
169010-D-2016 | 169010 | Driving | Flexible | 06/14/2018 |  |  | 12:58:00 PM |  | 1 | 528 | 1.32 | 682 | 447012
169010-D-2016 | 169010 | Driving | Flexible | 06/14/2018 |  |  | 1:12:00 PM |  | 2 | 528 | 1.34 | 682 | 447012
169010-D-2016 | 169010 | Driving | Flexible | 06/14/2018 |  |  | 1:23:00 PM |  | 3 | 528 | 1.35 | 682 | 447012
169010-D-2016 | 169010 | Driving | Flexible | 06/21/2018 |  |  | 1:00:00 PM |  | 1 | 528 | 1.41 | 689 | 451604
169010-D-2016 | 169010 | Driving | Flexible | 06/21/2018 |  |  | 1:09:00 PM |  | 2 | 528 | 1.36 | 689 | 451604
169010-D-2016 | 169010 | Driving | Flexible | 06/21/2018 |  |  | 1:19:00 PM |  | 3 | 528 | 1.39 | 689 | 451604
169010-D-2016 | 169010 | Driving | Flexible | 07/26/2018 |  |  | 1:11:00 PM |  | 1 | 527.7 | 1.38 | 724 | 474564
169010-D-2016 | 169010 | Driving | Flexible | 07/26/2018 |  |  | 1:21:00 PM |  | 2 | 527.7 | 1.39 | 724 | 474564
169010-D-2016 | 169010 | Driving | Flexible | 07/26/2018 |  |  | 1:31:00 PM |  | 3 | 527.7 | 1.42 | 724 | 474564
169010-D-2016 | 169010 | Driving | Flexible | 08/22/2018 |  |  | 2:08:00 PM |  | 1 | 528 | 1.32 | 751 | 492276
169010-D-2016 | 169010 | Driving | Flexible | 08/22/2018 |  |  | 2:24:00 PM |  | 2 | 528 | 1.38 | 751 | 492276
169010-D-2016 | 169010 | Driving | Flexible | 08/22/2018 |  |  | 2:34:00 PM |  | 3 | 528 | 1.31 | 751 | 492276
169010-D-2016 | 169010 | Driving | Flexible | 09/05/2018 |  |  | 7:51:00 AM |  | 1 | 528 | 1.23 | 765 | 501460
169011-D-2016 | 169011 | Driving | Flexible | 06/29/2017 |  |  | 11:58:00 AM |  | 3 | 528 | 0.8 | 332 | 217782
169011-D-2016 | 169011 | Driving | Flexible | 07/14/2017 |  |  | 11:08:00 AM |  | 1 | 528 | 0.77 | 347 | 227592
169011-D-2016 | 169011 | Driving | Flexible | 07/14/2017 |  |  | 11:30:00 AM |  | 2 | 528 | 0.78 | 347 | 227592
169011-D-2016 | 169011 | Driving | Flexible | 07/14/2017 |  |  | 11:43:00 AM |  | 3 | 528 | 0.82 | 347 | 227592
169011-D-2016 | 169011 | Driving | Flexible | 07/25/2017 |  |  | 10:45:00 AM |  | 1 | 528 | 0.8 | 358 | 234786
169011-D-2016 | 169011 | Driving | Flexible | 07/25/2017 |  |  | 10:56:00 AM |  | 2 | 528 | 0.79 | 358 | 234786
169011-D-2016 | 169011 | Driving | Flexible | 07/25/2017 |  |  | 11:06:00 AM |  | 3 | 528 | 0.82 | 358 | 234786
169011-D-2016 | 169011 | Driving | Flexible | 08/08/2017 |  |  | 10:24:00 AM |  | 1 | 528 | 0.88 | 372 | 243942
169011-D-2016 | 169011 | Driving | Flexible | 08/08/2017 |  |  | 10:34:00 AM |  | 2 | 528 | 0.87 | 372 | 243942
169011-D-2016 | 169011 | Driving | Flexible | 08/08/2017 |  |  | 10:45:00 AM |  | 3 | 528 | 0.86 | 372 | 243942
169011-D-2016 | 169011 | Driving | Flexible | 09/17/2020 |  |  | 10:25:00 AM |  | 1 | 528 | 1.12 | 1508 | 988868
169011-D-2016 | 169011 | Driving | Flexible | 09/17/2020 |  |  | 10:35:00 AM |  | 2 | 528 | 1.14 | 1508 | 988868
169011-D-2016 | 169011 | Driving | Flexible | 09/17/2020 |  |  | 10:45:00 AM |  | 3 | 528 | 1.1 | 1508 | 988868
169011-D-2016 | 169011 | Driving | Flexible | 10/09/2020 |  |  | 10:37:00 AM |  | 1 | 528 | 1.03 | 1530 | 1003300
169011-D-2016 | 169011 | Driving | Flexible | 10/09/2020 |  |  | 10:47:00 AM |  | 2 | 528 | 1.01 | 1530 | 1003300
169011-D-2016 | 169011 | Driving | Flexible | 10/09/2020 |  |  | 10:59:00 AM |  | 3 | 528 | 0.99 | 1530 | 1003300
169011-D-2016 | 169011 | Driving | Flexible | 11/05/2020 |  |  | 10:06:00 AM |  | 1 | 528 | 1.1 | 1557 | 1021012
169011-D-2016 | 169011 | Driving | Flexible | 11/05/2020 |  |  | 10:20:00 AM |  | 2 | 528 | 1.11 | 1557 | 1021012
169011-D-2016 | 169011 | Driving | Flexible | 11/05/2020 |  |  | 10:30:00 AM |  | 3 | 528 | 1.1 | 1557 | 1021012
169011-D-2016 | 169011 | Driving | Flexible | 08/23/2017 |  |  | 12:46:00 PM |  | 1 | 528 | 0.81 | 387 | 253752
169011-D-2016 | 169011 | Driving | Flexible | 08/23/2017 |  |  | 12:56:00 PM |  | 2 | 528 | 0.8 | 387 | 253752
169011-D-2016 | 169011 | Driving | Flexible | 08/23/2017 |  |  | 1:05:00 PM |  | 3 | 528 | 0.83 | 387 | 253752
169011-D-2016 | 169011 | Driving | Flexible | 09/07/2017 |  |  | 11:13:00 AM |  | 1 | 528 | 0.82 | 402 | 263562
169011-D-2016 | 169011 | Driving | Flexible | 09/07/2017 |  |  | 11:25:00 AM |  | 2 | 528 | 0.83 | 402 | 263562
169011-D-2016 | 169011 | Driving | Flexible | 09/07/2017 |  |  | 11:35:00 AM |  | 3 | 528 | 0.83 | 402 | 263562
169011-D-2016 | 169011 | Driving | Flexible | 09/20/2017 |  |  | 2:23:00 PM |  | 1 | 528 | 0.86 | 415 | 272064
169011-D-2016 | 169011 | Driving | Flexible | 09/20/2017 |  |  | 2:37:00 PM |  | 2 | 528 | 0.85 | 415 | 272064
169011-D-2016 | 169011 | Driving | Flexible | 09/20/2017 |  |  | 2:51:00 PM |  | 3 | 528 | 0.87 | 415 | 272064
169011-D-2016 | 169011 | Driving | Flexible | 10/05/2017 |  |  | 11:50:00 AM |  | 1 | 528 | 0.81 | 430 | 281874
169011-D-2016 | 169011 | Driving | Flexible | 10/05/2017 |  |  | 12:00:00 PM |  | 2 | 528 | 0.8 | 430 | 281874
169011-D-2016 | 169011 | Driving | Flexible | 10/05/2017 |  |  | 12:15:00 PM |  | 3 | 528 | 0.8 | 430 | 281874
169011-D-2016 | 169011 | Driving | Flexible | 10/19/2017 |  |  | 2:11:00 PM |  | 1 | 527.7 | 0.82 | 444 | 291030
169011-D-2016 | 169011 | Driving | Flexible | 10/19/2017 |  |  | 2:22:00 PM |  | 2 | 527.7 | 0.92 | 444 | 291030
169011-D-2016 | 169011 | Driving | Flexible | 10/19/2017 |  |  | 2:32:00 PM |  | 3 | 527.7 | 0.83 | 444 | 291030
169011-D-2016 | 169011 | Driving | Flexible | 11/06/2017 |  |  | 1:42:00 PM |  | 1 | 527.7 | 0.78 | 462 | 302802
169011-D-2016 | 169011 | Driving | Flexible | 11/06/2017 |  |  | 1:52:00 PM |  | 2 | 527.7 | 0.78 | 462 | 302802
169011-D-2016 | 169011 | Driving | Flexible | 11/06/2017 |  |  | 2:03:00 PM |  | 3 | 527.7 | 0.79 | 462 | 302802
169011-D-2016 | 169011 | Driving | Flexible | 11/16/2017 |  |  | 2:10:00 PM |  | 1 | 528 | 0.79 | 472 | 309342
169011-D-2016 | 169011 | Driving | Flexible | 11/16/2017 |  |  | 2:21:00 PM |  | 2 | 528 | 0.78 | 472 | 309342
169011-D-2016 | 169011 | Driving | Flexible | 11/16/2017 |  |  | 2:31:00 PM |  | 3 | 528 | 0.78 | 472 | 309342
169011-D-2016 | 169011 | Driving | Flexible | 11/30/2017 |  |  | 1:02:00 PM |  | 1 | 528 | 0.83 | 486 | 318498
169011-D-2016 | 169011 | Driving | Flexible | 11/30/2017 |  |  | 1:23:00 PM |  | 2 | 528 | 0.81 | 486 | 318498
169011-D-2016 | 169011 | Driving | Flexible | 11/30/2017 |  |  | 1:33:00 PM |  | 3 | 528 | 0.81 | 486 | 318498
169011-D-2016 | 169011 | Driving | Flexible | 05/04/2018 |  |  | 1:48:00 PM |  | 1 | 528 | 0.88 | 641 | 420116
169011-D-2016 | 169011 | Driving | Flexible | 05/04/2018 |  |  | 1:58:00 PM |  | 2 | 528 | 0.83 | 641 | 420116
169011-D-2016 | 169011 | Driving | Flexible | 05/04/2018 |  |  | 2:08:00 PM |  | 3 | 528 | 0.84 | 641 | 420116
169011-D-2016 | 169011 | Driving | Flexible | 05/17/2018 |  |  | 12:28:00 PM |  | 1 | 528 | 0.86 | 654 | 428644
169011-D-2016 | 169011 | Driving | Flexible | 05/17/2018 |  |  | 12:41:00 PM |  | 2 | 528 | 0.89 | 654 | 428644
169011-D-2016 | 169011 | Driving | Flexible | 05/17/2018 |  |  | 12:52:00 PM |  | 3 | 528 | 0.91 | 654 | 428644
169011-D-2016 | 169011 | Driving | Flexible | 06/14/2018 |  |  | 12:58:00 PM |  | 1 | 528 | 0.93 | 682 | 447012
169011-D-2016 | 169011 | Driving | Flexible | 06/14/2018 |  |  | 1:12:00 PM |  | 2 | 528 | 0.97 | 682 | 447012
169011-D-2009 | 169011 | Driving | Flexible | 07/22/2016 |  |  | 10:25:00 AM |  | 1 | 528 | 1.06 | 2578 | 133416
169011-D-2009 | 169011 | Driving | Flexible | 07/22/2016 |  |  | 10:56:00 AM |  | 2 | 528 | 1.02 | 2578 | 133416
169011-D-2009 | 169011 | Driving | Flexible | 07/22/2016 |  |  | 11:11:00 AM |  | 3 | 528 | 1.08 | 2578 | 133416
169011-D-2016 | 169011 | Driving | Flexible | 10/14/2016 |  |  | 3:56:00 PM |  | 1 | 528 | 0.28 | 74 | 49050
169011-D-2016 | 169011 | Driving | Flexible | 10/14/2016 |  |  | 4:11:00 PM |  | 2 | 528 | 0.29 | 74 | 49050
169011-D-2016 | 169011 | Driving | Flexible | 10/14/2016 |  |  | 4:23:00 PM |  | 3 | 528 | 0.27 | 74 | 49050
169011-D-2016 | 169011 | Driving | Flexible | 11/10/2016 |  |  | 11:17:00 AM |  | 1 | 528 | 0.78 | 101 | 66708
169011-D-2016 | 169011 | Driving | Flexible | 11/10/2016 |  |  | 11:25:00 AM |  | 2 | 528 | 0.81 | 101 | 66708
169011-D-2016 | 169011 | Driving | Flexible | 11/10/2016 |  |  | 11:34:00 AM |  | 3 | 528 | 0.84 | 101 | 66708
169011-D-2016 | 169011 | Driving | Flexible | 04/11/2017 |  |  | 1:55:00 PM |  | 1 | 528 | 0.85 | 253 | 166116
169011-D-2016 | 169011 | Driving | Flexible | 04/11/2017 |  |  | 2:03:00 PM |  | 2 | 528 | 0.85 | 253 | 166116
169011-D-2016 | 169011 | Driving | Flexible | 04/11/2017 |  |  | 2:12:00 PM |  | 3 | 528 | 0.84 | 253 | 166116
169011-D-2016 | 169011 | Driving | Flexible | 05/08/2017 |  |  | 3:25:00 PM |  | 1 | 528 | 1.26 | 280 | 183774
169011-D-2016 | 169011 | Driving | Flexible | 05/08/2017 |  |  | 3:36:00 PM |  | 2 | 528 | 1.3 | 280 | 183774
169011-D-2016 | 169011 | Driving | Flexible | 05/08/2017 |  |  | 3:45:00 PM |  | 3 | 528 | 1.35 | 280 | 183774
169011-D-2016 | 169011 | Driving | Flexible | 05/31/2017 |  |  | 10:36:00 AM |  | 1 | 527.9 | 1.28 | 303 | 198816
169011-D-2016 | 169011 | Driving | Flexible | 05/31/2017 |  |  | 10:45:00 AM |  | 2 | 527.9 | 1.25 | 303 | 198816
169011-D-2016 | 169011 | Driving | Flexible | 05/31/2017 |  |  | 10:55:00 AM |  | 3 | 527.9 | 1.23 | 303 | 198816
169011-D-2016 | 169011 | Driving | Flexible | 06/14/2017 |  |  | 9:57:00 AM |  | 1 | 528 | 1.38 | 317 | 207972
169011-D-2016 | 169011 | Driving | Flexible | 06/14/2017 |  |  | 10:07:00 AM |  | 2 | 528 | 1.34 | 317 | 207972
169011-D-2016 | 169011 | Driving | Flexible | 06/14/2017 |  |  | 10:17:00 AM |  | 3 | 528 | 1.35 | 317 | 207972
169011-D-2016 | 169011 | Driving | Flexible | 06/29/2017 |  |  | 11:36:00 AM |  | 1 | 528 | 0.79 | 332 | 217782
169011-D-2016 | 169011 | Driving | Flexible | 06/29/2017 |  |  | 11:47:00 AM |  | 2 | 528 | 0.79 | 332 | 217782
169011-D-2016 | 169011 | Driving | Flexible | 05/04/2021 |  |  | 9:13:00 AM |  | 1 | 528 | 0.95 | 1737 | 1139092
169011-D-2016 | 169011 | Driving | Flexible | 05/04/2021 |  |  | 9:13:00 AM |  | 1 | 528 | 0.95 | 1737 | 1139092
169011-D-2016 | 169011 | Driving | Flexible | 05/04/2021 |  |  | 9:23:00 AM |  | 2 | 528 | 0.93 | 1737 | 1139092
169011-D-2016 | 169011 | Driving | Flexible | 05/04/2021 |  |  | 9:23:00 AM |  | 2 | 528 | 0.93 | 1737 | 1139092
169011-D-2016 | 169011 | Driving | Flexible | 05/04/2021 |  |  | 9:32:00 AM |  | 3 | 528 | 0.91 | 1737 | 1139092
169011-D-2016 | 169011 | Driving | Flexible | 05/04/2021 |  |  | 9:32:00 AM |  | 3 | 528 | 0.91 | 1737 | 1139092
169011-D-2016 | 169011 | Driving | Flexible | 05/12/2021 |  |  | 8:27:00 AM |  | 1 | 528 | 1.03 | 1745 | 1144340
169011-D-2016 | 169011 | Driving | Flexible | 05/12/2021 |  |  | 8:36:00 AM |  | 2 | 528 | 1.03 | 1745 | 1144340
169011-D-2016 | 169011 | Driving | Flexible | 05/12/2021 |  |  | 8:45:00 AM |  | 3 | 528 | 1.05 | 1745 | 1144340
169011-D-2016 | 169011 | Driving | Flexible | 08/06/2021 |  |  | 9:41:00 AM |  | 1 | 528 | 0.94 | 1831 | 1200756
169011-D-2016 | 169011 | Driving | Flexible | 08/06/2021 |  |  | 9:53:00 AM |  | 2 | 528 | 0.96 | 1831 | 1200756
169011-D-2016 | 169011 | Driving | Flexible | 08/06/2021 |  |  | 10:05:00 AM |  | 3 | 528 | 0.95 | 1831 | 1200756
169011-D-2016 | 169011 | Driving | Flexible | 09/02/2021 |  |  | 10:22:00 AM |  | 1 | 528 | 1.04 | 1858 | 1218468
169011-D-2016 | 169011 | Driving | Flexible | 09/02/2021 |  |  | 10:31:00 AM |  | 2 | 528 | 1.04 | 1858 | 1218468
169011-D-2016 | 169011 | Driving | Flexible | 09/02/2021 |  |  | 10:40:00 AM |  | 3 | 528 | 1.02 | 1858 | 1218468
169011-D-2016 | 169011 | Driving | Flexible | 10/06/2021 |  |  | 1:49:00 PM |  | 1 | 528 | 1.33 | 1892 | 1240772
169011-D-2016 | 169011 | Driving | Flexible | 10/06/2021 |  |  | 1:58:00 PM |  | 2 | 528 | 1.3 | 1892 | 1240772
169011-D-2016 | 169011 | Driving | Flexible | 10/06/2021 |  |  | 2:07:00 PM |  | 3 | 528 | 1.37 | 1892 | 1240772
169011-D-2016 | 169011 | Driving | Flexible | 11/17/2021 |  |  | 11:33:00 AM |  | 1 | 528 | 1 | 1934 | 1268324
169011-D-2016 | 169011 | Driving | Flexible | 11/17/2021 |  |  | 11:43:00 AM |  | 2 | 528 | 0.99 | 1934 | 1268324
169011-D-2016 | 169011 | Driving | Flexible | 11/17/2021 |  |  | 11:52:00 AM |  | 3 | 528 | 1.01 | 1934 | 1268324
169011-D-2016 | 169011 | Driving | Flexible | 12/03/2021 |  |  | 1:27:00 PM |  | 1 | 528 | 1.24 | 1950 | 1278820
169011-D-2016 | 169011 | Driving | Flexible | 12/03/2021 |  |  | 1:36:00 PM |  | 2 | 528 | 1.23 | 1950 | 1278820
169011-D-2016 | 169011 | Driving | Flexible | 12/03/2021 |  |  | 1:45:00 PM |  | 3 | 528 | 1.21 | 1950 | 1278820
169011-D-2016 | 169011 | Driving | Flexible | 06/14/2018 |  |  | 1:23:00 PM |  | 3 | 528 | 1.01 | 682 | 447012
169011-D-2016 | 169011 | Driving | Flexible | 06/21/2018 |  |  | 1:00:00 PM |  | 1 | 528 | 1.04 | 689 | 451604
169011-D-2016 | 169011 | Driving | Flexible | 06/21/2018 |  |  | 1:10:00 PM |  | 2 | 528 | 1.06 | 689 | 451604
169011-D-2016 | 169011 | Driving | Flexible | 06/21/2018 |  |  | 1:19:00 PM |  | 3 | 528 | 1.06 | 689 | 451604
169011-D-2016 | 169011 | Driving | Flexible | 07/26/2018 |  |  | 1:11:00 PM |  | 1 | 527.7 | 1.19 | 724 | 474564
169011-D-2016 | 169011 | Driving | Flexible | 07/26/2018 |  |  | 1:21:00 PM |  | 2 | 527.7 | 1.25 | 724 | 474564
169011-D-2016 | 169011 | Driving | Flexible | 07/26/2018 |  |  | 1:32:00 PM |  | 3 | 527.7 | 1.22 | 724 | 474564
169011-D-2016 | 169011 | Driving | Flexible | 08/22/2018 |  |  | 2:08:00 PM |  | 1 | 528 | 1.27 | 751 | 492276
169011-D-2016 | 169011 | Driving | Flexible | 08/22/2018 |  |  | 2:24:00 PM |  | 2 | 528 | 1.26 | 751 | 492276
169011-D-2016 | 169011 | Driving | Flexible | 08/22/2018 |  |  | 2:34:00 PM |  | 3 | 528 | 1.28 | 751 | 492276
169011-D-2016 | 169011 | Driving | Flexible | 09/05/2018 |  |  | 7:51:00 AM |  | 1 | 528 | 0.81 | 765 | 501460
169011-D-2016 | 169011 | Driving | Flexible | 09/05/2018 |  |  | 8:00:00 AM |  | 2 | 528 | 0.8 | 765 | 501460
169011-D-2016 | 169011 | Driving | Flexible | 09/05/2018 |  |  | 8:09:00 AM |  | 3 | 528 | 0.8 | 765 | 501460
169011-D-2016 | 169011 | Driving | Flexible | 10/04/2018 |  |  | 1:22:00 PM |  | 1 | 528 | 0.81 | 794 | 520484
169011-D-2016 | 169011 | Driving | Flexible | 10/04/2018 |  |  | 1:31:00 PM |  | 2 | 528 | 0.8 | 794 | 520484
169011-D-2016 | 169011 | Driving | Flexible | 10/04/2018 |  |  | 1:42:00 PM |  | 3 | 528 | 0.83 | 794 | 520484
169011-D-2016 | 169011 | Driving | Flexible | 11/01/2018 |  |  | 3:18:00 PM |  | 1 | 528 | 0.88 | 822 | 538852
169011-D-2016 | 169011 | Driving | Flexible | 11/01/2018 |  |  | 3:36:00 PM |  | 2 | 528 | 0.87 | 822 | 538852
169011-D-2016 | 169011 | Driving | Flexible | 11/01/2018 |  |  | 3:46:00 PM |  | 3 | 528 | 0.86 | 822 | 538852
169011-D-2016 | 169011 | Driving | Flexible | 05/30/2019 |  |  | 11:36:00 AM |  | 1 | 528 | 1.17 | 1032 | 676612
169011-D-2016 | 169011 | Driving | Flexible | 05/30/2019 |  |  | 11:46:00 AM |  | 2 | 528 | 1.21 | 1032 | 676612
169011-D-2016 | 169011 | Driving | Flexible | 05/30/2019 |  |  | 11:56:00 AM |  | 3 | 528 | 1.21 | 1032 | 676612
169011-D-2016 | 169011 | Driving | Flexible | 06/10/2019 |  |  | 8:24:00 AM |  | 1 | 528 | 1.09 | 1043 | 683828
169011-D-2016 | 169011 | Driving | Flexible | 06/10/2019 |  |  | 8:33:00 AM |  | 2 | 528 | 1.05 | 1043 | 683828
169011-D-2016 | 169011 | Driving | Flexible | 06/10/2019 |  |  | 8:51:00 AM |  | 3 | 528 | 1.08 | 1043 | 683828
169011-D-2016 | 169011 | Driving | Flexible | 07/03/2019 |  |  | 10:16:00 AM |  | 1 | 528 | 1.01 | 1066 | 698916
169011-D-2016 | 169011 | Driving | Flexible | 07/03/2019 |  |  | 10:26:00 AM |  | 2 | 528 | 1.08 | 1066 | 698916
169011-D-2016 | 169011 | Driving | Flexible | 07/03/2019 |  |  | 10:36:00 AM |  | 3 | 528 | 1.1 | 1066 | 698916
169011-D-2016 | 169011 | Driving | Flexible | 09/24/2019 |  |  | 1:15:00 PM |  | 1 | 528 | 1.09 | 1149 | 753364
169011-D-2016 | 169011 | Driving | Flexible | 09/24/2019 |  |  | 1:25:00 PM |  | 2 | 528 | 1.08 | 1149 | 753364
169011-D-2016 | 169011 | Driving | Flexible | 09/24/2019 |  |  | 1:37:00 PM |  | 3 | 528 | 1.07 | 1149 | 753364
169011-D-2016 | 169011 | Driving | Flexible | 10/17/2019 |  |  | 2:12:00 PM |  | 1 | 528 | 1.15 | 1172 | 768452
169011-D-2016 | 169011 | Driving | Flexible | 10/17/2019 |  |  | 2:27:00 PM |  | 2 | 528 | 1.15 | 1172 | 768452
169011-D-2016 | 169011 | Driving | Flexible | 10/17/2019 |  |  | 2:39:00 PM |  | 3 | 528 | 1.14 | 1172 | 768452
169011-D-2016 | 169011 | Driving | Flexible | 08/13/2020 |  |  | 10:30:00 AM |  | 1 | 528 | 1.09 | 1473 | 965908
169011-D-2016 | 169011 | Driving | Flexible | 08/13/2020 |  |  | 10:43:00 AM |  | 2 | 528 | 1.07 | 1473 | 965908
169011-D-2016 | 169011 | Driving | Flexible | 08/13/2020 |  |  | 10:53:00 AM |  | 3 | 528 | 1.03 | 1473 | 965908
169011-D-2016 | 169011 | Driving | Flexible | 08/20/2020 |  |  | 3:54:00 PM |  | 1 | 528 | 0.92 | 1480 | 970500
169011-D-2016 | 169011 | Driving | Flexible | 08/20/2020 |  |  | 4:03:00 PM |  | 2 | 528 | 0.86 | 1480 | 970500
169011-D-2016 | 169011 | Driving | Flexible | 08/20/2020 |  |  | 4:14:00 PM |  | 3 | 528 | 0.87 | 1480 | 970500
169012-D-2016 | 169012 | Driving | Flexible | 08/08/2017 |  |  | 10:24:00 AM |  | 1 | 528 | 0.87 | 372 | 243942
169012-D-2016 | 169012 | Driving | Flexible | 08/08/2017 |  |  | 10:35:00 AM |  | 2 | 528 | 0.84 | 372 | 243942
169012-D-2016 | 169012 | Driving | Flexible | 08/08/2017 |  |  | 10:45:00 AM |  | 3 | 528 | 0.84 | 372 | 243942
169012-D-2016 | 169012 | Driving | Flexible | 08/23/2017 |  |  | 12:46:00 PM |  | 1 | 528 | 0.84 | 387 | 253752
169012-D-2016 | 169012 | Driving | Flexible | 08/23/2017 |  |  | 12:56:00 PM |  | 2 | 528 | 0.83 | 387 | 253752
169012-D-2016 | 169012 | Driving | Flexible | 08/23/2017 |  |  | 1:05:00 PM |  | 3 | 528 | 0.84 | 387 | 253752
169012-D-2016 | 169012 | Driving | Flexible | 09/07/2017 |  |  | 11:14:00 AM |  | 1 | 528 | 0.81 | 402 | 263562
169012-D-2016 | 169012 | Driving | Flexible | 09/07/2017 |  |  | 11:25:00 AM |  | 2 | 528 | 0.81 | 402 | 263562
169012-D-2016 | 169012 | Driving | Flexible | 09/07/2017 |  |  | 11:35:00 AM |  | 3 | 528 | 0.82 | 402 | 263562
169012-D-2016 | 169012 | Driving | Flexible | 09/20/2017 |  |  | 2:24:00 PM |  | 1 | 528 | 0.86 | 415 | 272064
169012-D-2016 | 169012 | Driving | Flexible | 07/26/2018 |  |  | 1:22:00 PM |  | 2 | 527.7 | 1.23 | 724 | 474564
169012-D-2016 | 169012 | Driving | Flexible | 07/26/2018 |  |  | 1:32:00 PM |  | 3 | 527.7 | 1.22 | 724 | 474564
169012-D-2016 | 169012 | Driving | Flexible | 08/22/2018 |  |  | 2:08:00 PM |  | 1 | 528 | 1.27 | 751 | 492276
169012-D-2016 | 169012 | Driving | Flexible | 08/22/2018 |  |  | 2:25:00 PM |  | 2 | 528 | 1.29 | 751 | 492276
169012-D-2016 | 169012 | Driving | Flexible | 08/22/2018 |  |  | 2:34:00 PM |  | 3 | 528 | 1.31 | 751 | 492276
169012-D-2016 | 169012 | Driving | Flexible | 09/05/2018 |  |  | 7:51:00 AM |  | 1 | 528 | 0.77 | 765 | 501460
169012-D-2016 | 169012 | Driving | Flexible | 09/05/2018 |  |  | 8:00:00 AM |  | 2 | 528 | 0.8 | 765 | 501460
169012-D-2016 | 169012 | Driving | Flexible | 09/05/2018 |  |  | 8:09:00 AM |  | 3 | 528 | 0.81 | 765 | 501460
169012-D-2016 | 169012 | Driving | Flexible | 10/04/2018 |  |  | 1:22:00 PM |  | 1 | 528 | 0.78 | 794 | 520484
169012-D-2016 | 169012 | Driving | Flexible | 10/04/2018 |  |  | 1:31:00 PM |  | 2 | 528 | 0.79 | 794 | 520484
169012-D-2016 | 169012 | Driving | Flexible | 10/04/2018 |  |  | 1:42:00 PM |  | 3 | 528 | 0.78 | 794 | 520484
169012-D-2016 | 169012 | Driving | Flexible | 11/01/2018 |  |  | 3:18:00 PM |  | 1 | 528 | 0.86 | 822 | 538852
169012-D-2016 | 169012 | Driving | Flexible | 11/01/2018 |  |  | 3:37:00 PM |  | 2 | 528 | 0.88 | 822 | 538852
169012-D-2016 | 169012 | Driving | Flexible | 11/01/2018 |  |  | 3:46:00 PM |  | 3 | 528 | 0.87 | 822 | 538852
169012-D-2016 | 169012 | Driving | Flexible | 05/30/2019 |  |  | 11:36:00 AM |  | 1 | 528 | 1.2 | 1032 | 676612
169012-D-2016 | 169012 | Driving | Flexible | 05/30/2019 |  |  | 11:46:00 AM |  | 2 | 528 | 1.2 | 1032 | 676612
169012-D-2016 | 169012 | Driving | Flexible | 05/30/2019 |  |  | 11:56:00 AM |  | 3 | 528 | 1.18 | 1032 | 676612
169012-D-2016 | 169012 | Driving | Flexible | 06/10/2019 |  |  | 8:24:00 AM |  | 1 | 528 | 1.07 | 1043 | 683828
169012-D-2016 | 169012 | Driving | Flexible | 06/10/2019 |  |  | 8:33:00 AM |  | 2 | 528 | 1.09 | 1043 | 683828
169012-D-2016 | 169012 | Driving | Flexible | 06/10/2019 |  |  | 8:51:00 AM |  | 3 | 528 | 1.06 | 1043 | 683828
169012-D-2016 | 169012 | Driving | Flexible | 07/03/2019 |  |  | 10:16:00 AM |  | 1 | 528 | 1.06 | 1066 | 698916
169012-D-2016 | 169012 | Driving | Flexible | 07/03/2019 |  |  | 10:26:00 AM |  | 2 | 528 | 1.08 | 1066 | 698916
169012-D-2016 | 169012 | Driving | Flexible | 07/03/2019 |  |  | 10:36:00 AM |  | 3 | 528 | 1.14 | 1066 | 698916
169012-D-2016 | 169012 | Driving | Flexible | 09/24/2019 |  |  | 1:15:00 PM |  | 1 | 528 | 1.13 | 1149 | 753364
169012-D-2016 | 169012 | Driving | Flexible | 09/24/2019 |  |  | 1:25:00 PM |  | 2 | 528 | 1.12 | 1149 | 753364
169012-D-2016 | 169012 | Driving | Flexible | 09/24/2019 |  |  | 1:38:00 PM |  | 3 | 528 | 1.1 | 1149 | 753364
169012-D-2016 | 169012 | Driving | Flexible | 10/17/2019 |  |  | 2:12:00 PM |  | 1 | 528 | 1.15 | 1172 | 768452
169012-D-2016 | 169012 | Driving | Flexible | 10/17/2019 |  |  | 2:27:00 PM |  | 2 | 528 | 1.14 | 1172 | 768452
169012-D-2016 | 169012 | Driving | Flexible | 10/17/2019 |  |  | 2:40:00 PM |  | 3 | 528 | 1.16 | 1172 | 768452
169012-D-2016 | 169012 | Driving | Flexible | 08/13/2020 |  |  | 10:30:00 AM |  | 1 | 528 | 1.09 | 1473 | 965908
169012-D-2016 | 169012 | Driving | Flexible | 08/13/2020 |  |  | 10:43:00 AM |  | 2 | 528 | 1.05 | 1473 | 965908
169012-D-2016 | 169012 | Driving | Flexible | 08/13/2020 |  |  | 10:53:00 AM |  | 3 | 528 | 1.02 | 1473 | 965908
169012-D-2016 | 169012 | Driving | Flexible | 08/20/2020 |  |  | 3:54:00 PM |  | 1 | 528 | 0.95 | 1480 | 970500
169012-D-2016 | 169012 | Driving | Flexible | 08/20/2020 |  |  | 4:04:00 PM |  | 2 | 528 | 0.92 | 1480 | 970500
169012-D-2009 | 169012 | Driving | Flexible | 07/22/2016 |  |  | 10:25:00 AM |  | 1 | 528 | 1.1 | 2578 | 133416
169012-D-2009 | 169012 | Driving | Flexible | 07/22/2016 |  |  | 10:56:00 AM |  | 2 | 528 | 1.01 | 2578 | 133416
169012-D-2009 | 169012 | Driving | Flexible | 07/22/2016 |  |  | 11:11:00 AM |  | 3 | 528 | 1.07 | 2578 | 133416
169012-D-2016 | 169012 | Driving | Flexible | 10/14/2016 |  |  | 3:56:00 PM |  | 1 | 528 | 0.3 | 74 | 49050
169012-D-2016 | 169012 | Driving | Flexible | 10/14/2016 |  |  | 4:11:00 PM |  | 2 | 528 | 0.27 | 74 | 49050
169012-D-2016 | 169012 | Driving | Flexible | 10/14/2016 |  |  | 4:24:00 PM |  | 3 | 528 | 0.26 | 74 | 49050
169012-D-2016 | 169012 | Driving | Flexible | 11/10/2016 |  |  | 11:17:00 AM |  | 1 | 528 | 0.78 | 101 | 66708
169012-D-2016 | 169012 | Driving | Flexible | 11/10/2016 |  |  | 11:25:00 AM |  | 2 | 528 | 0.81 | 101 | 66708
169012-D-2016 | 169012 | Driving | Flexible | 11/10/2016 |  |  | 11:34:00 AM |  | 3 | 528 | 0.82 | 101 | 66708
169012-D-2016 | 169012 | Driving | Flexible | 04/11/2017 |  |  | 1:55:00 PM |  | 1 | 528 | 0.85 | 253 | 166116
169012-D-2016 | 169012 | Driving | Flexible | 04/11/2017 |  |  | 2:03:00 PM |  | 2 | 528 | 0.86 | 253 | 166116
169012-D-2016 | 169012 | Driving | Flexible | 04/11/2017 |  |  | 2:12:00 PM |  | 3 | 528 | 0.83 | 253 | 166116
169012-D-2016 | 169012 | Driving | Flexible | 05/08/2017 |  |  | 3:25:00 PM |  | 1 | 528 | 1.27 | 280 | 183774
169012-D-2016 | 169012 | Driving | Flexible | 05/08/2017 |  |  | 3:36:00 PM |  | 2 | 528 | 1.29 | 280 | 183774
169012-D-2016 | 169012 | Driving | Flexible | 05/08/2017 |  |  | 3:45:00 PM |  | 3 | 528 | 1.28 | 280 | 183774
169012-D-2016 | 169012 | Driving | Flexible | 05/31/2017 |  |  | 10:36:00 AM |  | 1 | 527.9 | 1.25 | 303 | 198816
169012-D-2016 | 169012 | Driving | Flexible | 05/31/2017 |  |  | 10:45:00 AM |  | 2 | 527.9 | 1.24 | 303 | 198816
169012-D-2016 | 169012 | Driving | Flexible | 05/31/2017 |  |  | 10:55:00 AM |  | 3 | 527.9 | 1.25 | 303 | 198816
169012-D-2016 | 169012 | Driving | Flexible | 06/14/2017 |  |  | 9:57:00 AM |  | 1 | 528 | 1.35 | 317 | 207972
169012-D-2016 | 169012 | Driving | Flexible | 06/14/2017 |  |  | 10:07:00 AM |  | 2 | 528 | 1.35 | 317 | 207972
169012-D-2016 | 169012 | Driving | Flexible | 06/14/2017 |  |  | 10:17:00 AM |  | 3 | 528 | 1.39 | 317 | 207972
169012-D-2016 | 169012 | Driving | Flexible | 06/29/2017 |  |  | 11:36:00 AM |  | 1 | 528 | 0.8 | 332 | 217782
169012-D-2016 | 169012 | Driving | Flexible | 06/29/2017 |  |  | 11:47:00 AM |  | 2 | 528 | 0.81 | 332 | 217782
169012-D-2016 | 169012 | Driving | Flexible | 06/29/2017 |  |  | 11:58:00 AM |  | 3 | 528 | 0.8 | 332 | 217782
169012-D-2016 | 169012 | Driving | Flexible | 07/14/2017 |  |  | 11:08:00 AM |  | 1 | 528 | 0.78 | 347 | 227592
169012-D-2016 | 169012 | Driving | Flexible | 07/14/2017 |  |  | 11:31:00 AM |  | 2 | 528 | 0.79 | 347 | 227592
169012-D-2016 | 169012 | Driving | Flexible | 07/14/2017 |  |  | 11:43:00 AM |  | 3 | 528 | 0.81 | 347 | 227592
169012-D-2016 | 169012 | Driving | Flexible | 07/25/2017 |  |  | 10:45:00 AM |  | 1 | 528 | 0.83 | 358 | 234786
169012-D-2016 | 169012 | Driving | Flexible | 07/25/2017 |  |  | 10:56:00 AM |  | 2 | 528 | 0.8 | 358 | 234786
169012-D-2016 | 169012 | Driving | Flexible | 07/25/2017 |  |  | 11:06:00 AM |  | 3 | 528 | 0.81 | 358 | 234786
169012-D-2016 | 169012 | Driving | Flexible | 08/20/2020 |  |  | 4:14:00 PM |  | 3 | 528 | 0.87 | 1480 | 970500
169012-D-2016 | 169012 | Driving | Flexible | 09/17/2020 |  |  | 10:25:00 AM |  | 1 | 528 | 1.12 | 1508 | 988868
169012-D-2016 | 169012 | Driving | Flexible | 09/17/2020 |  |  | 10:35:00 AM |  | 2 | 528 | 1.13 | 1508 | 988868
169012-D-2016 | 169012 | Driving | Flexible | 09/17/2020 |  |  | 10:45:00 AM |  | 3 | 528 | 1.13 | 1508 | 988868
169012-D-2016 | 169012 | Driving | Flexible | 10/09/2020 |  |  | 10:37:00 AM |  | 1 | 528 | 1.02 | 1530 | 1003300
169012-D-2016 | 169012 | Driving | Flexible | 10/09/2020 |  |  | 10:48:00 AM |  | 2 | 528 | 0.99 | 1530 | 1003300
169012-D-2016 | 169012 | Driving | Flexible | 10/09/2020 |  |  | 11:00:00 AM |  | 3 | 528 | 1.04 | 1530 | 1003300
169012-D-2016 | 169012 | Driving | Flexible | 11/05/2020 |  |  | 10:06:00 AM |  | 1 | 528 | 1.11 | 1557 | 1021012
169012-D-2016 | 169012 | Driving | Flexible | 11/05/2020 |  |  | 10:21:00 AM |  | 2 | 528 | 1.11 | 1557 | 1021012
169012-D-2016 | 169012 | Driving | Flexible | 11/05/2020 |  |  | 10:30:00 AM |  | 3 | 528 | 1.14 | 1557 | 1021012
169012-D-2016 | 169012 | Driving | Flexible | 05/04/2021 |  |  | 9:13:00 AM |  | 1 | 528 | 0.91 | 1737 | 1139092
169012-D-2016 | 169012 | Driving | Flexible | 05/04/2021 |  |  | 9:13:00 AM |  | 1 | 528 | 0.91 | 1737 | 1139092
169012-D-2016 | 169012 | Driving | Flexible | 05/04/2021 |  |  | 9:23:00 AM |  | 2 | 528 | 0.93 | 1737 | 1139092
169012-D-2016 | 169012 | Driving | Flexible | 05/04/2021 |  |  | 9:23:00 AM |  | 2 | 528 | 0.93 | 1737 | 1139092
169012-D-2016 | 169012 | Driving | Flexible | 05/04/2021 |  |  | 9:32:00 AM |  | 3 | 528 | 0.96 | 1737 | 1139092
169012-D-2016 | 169012 | Driving | Flexible | 05/04/2021 |  |  | 9:32:00 AM |  | 3 | 528 | 0.96 | 1737 | 1139092
169012-D-2016 | 169012 | Driving | Flexible | 05/12/2021 |  |  | 8:27:00 AM |  | 1 | 528 | 1.02 | 1745 | 1144340
169012-D-2016 | 169012 | Driving | Flexible | 05/12/2021 |  |  | 8:36:00 AM |  | 2 | 528 | 1.01 | 1745 | 1144340
169012-D-2016 | 169012 | Driving | Flexible | 05/12/2021 |  |  | 8:45:00 AM |  | 3 | 528 | 1 | 1745 | 1144340
169012-D-2016 | 169012 | Driving | Flexible | 08/06/2021 |  |  | 9:41:00 AM |  | 1 | 528 | 0.99 | 1831 | 1200756
169012-D-2016 | 169012 | Driving | Flexible | 08/06/2021 |  |  | 9:53:00 AM |  | 2 | 528 | 1.03 | 1831 | 1200756
169012-D-2016 | 169012 | Driving | Flexible | 08/06/2021 |  |  | 10:05:00 AM |  | 3 | 528 | 1.01 | 1831 | 1200756
169012-D-2016 | 169012 | Driving | Flexible | 09/02/2021 |  |  | 10:22:00 AM |  | 1 | 528 | 1.04 | 1858 | 1218468
169012-D-2016 | 169012 | Driving | Flexible | 09/02/2021 |  |  | 10:31:00 AM |  | 2 | 528 | 1.02 | 1858 | 1218468
169012-D-2016 | 169012 | Driving | Flexible | 09/02/2021 |  |  | 10:40:00 AM |  | 3 | 528 | 1.05 | 1858 | 1218468
169012-D-2016 | 169012 | Driving | Flexible | 10/06/2021 |  |  | 1:50:00 PM |  | 1 | 528 | 1.34 | 1892 | 1240772
169012-D-2016 | 169012 | Driving | Flexible | 10/06/2021 |  |  | 1:58:00 PM |  | 2 | 528 | 1.37 | 1892 | 1240772
169012-D-2016 | 169012 | Driving | Flexible | 10/06/2021 |  |  | 2:07:00 PM |  | 3 | 528 | 1.36 | 1892 | 1240772
169012-D-2016 | 169012 | Driving | Flexible | 11/17/2021 |  |  | 11:33:00 AM |  | 1 | 528 | 0.96 | 1934 | 1268324
169012-D-2016 | 169012 | Driving | Flexible | 11/17/2021 |  |  | 11:43:00 AM |  | 2 | 528 | 0.98 | 1934 | 1268324
169012-D-2016 | 169012 | Driving | Flexible | 11/17/2021 |  |  | 11:52:00 AM |  | 3 | 528 | 1 | 1934 | 1268324
169012-D-2016 | 169012 | Driving | Flexible | 12/03/2021 |  |  | 1:27:00 PM |  | 1 | 528 | 1.17 | 1950 | 1278820
169012-D-2016 | 169012 | Driving | Flexible | 12/03/2021 |  |  | 1:36:00 PM |  | 2 | 528 | 1.22 | 1950 | 1278820
169012-D-2016 | 169012 | Driving | Flexible | 12/03/2021 |  |  | 1:45:00 PM |  | 3 | 528 | 1.23 | 1950 | 1278820
169012-D-2016 | 169012 | Driving | Flexible | 09/20/2017 |  |  | 2:37:00 PM |  | 2 | 528 | 0.87 | 415 | 272064
169012-D-2016 | 169012 | Driving | Flexible | 09/20/2017 |  |  | 2:51:00 PM |  | 3 | 528 | 0.87 | 415 | 272064
169012-D-2016 | 169012 | Driving | Flexible | 10/05/2017 |  |  | 11:50:00 AM |  | 1 | 528 | 0.8 | 430 | 281874
169012-D-2016 | 169012 | Driving | Flexible | 10/05/2017 |  |  | 12:00:00 PM |  | 2 | 528 | 0.84 | 430 | 281874
169012-D-2016 | 169012 | Driving | Flexible | 10/05/2017 |  |  | 12:15:00 PM |  | 3 | 528 | 0.78 | 430 | 281874
169012-D-2016 | 169012 | Driving | Flexible | 10/19/2017 |  |  | 2:11:00 PM |  | 1 | 527.7 | 0.91 | 444 | 291030
169012-D-2016 | 169012 | Driving | Flexible | 10/19/2017 |  |  | 2:22:00 PM |  | 2 | 527.7 | 0.85 | 444 | 291030
169012-D-2016 | 169012 | Driving | Flexible | 10/19/2017 |  |  | 2:32:00 PM |  | 3 | 527.7 | 0.85 | 444 | 291030
169012-D-2016 | 169012 | Driving | Flexible | 11/06/2017 |  |  | 1:42:00 PM |  | 1 | 527.7 | 0.77 | 462 | 302802
169012-D-2016 | 169012 | Driving | Flexible | 11/06/2017 |  |  | 1:52:00 PM |  | 2 | 527.7 | 0.78 | 462 | 302802
169012-D-2016 | 169012 | Driving | Flexible | 11/06/2017 |  |  | 2:03:00 PM |  | 3 | 527.7 | 0.81 | 462 | 302802
169012-D-2016 | 169012 | Driving | Flexible | 11/16/2017 |  |  | 2:10:00 PM |  | 1 | 528 | 0.77 | 472 | 309342
169012-D-2016 | 169012 | Driving | Flexible | 11/16/2017 |  |  | 2:21:00 PM |  | 2 | 528 | 0.76 | 472 | 309342
169012-D-2016 | 169012 | Driving | Flexible | 11/16/2017 |  |  | 2:31:00 PM |  | 3 | 528 | 0.76 | 472 | 309342
169012-D-2016 | 169012 | Driving | Flexible | 11/30/2017 |  |  | 1:02:00 PM |  | 1 | 528 | 0.81 | 486 | 318498
169012-D-2016 | 169012 | Driving | Flexible | 11/30/2017 |  |  | 1:24:00 PM |  | 2 | 528 | 0.78 | 486 | 318498
169012-D-2016 | 169012 | Driving | Flexible | 11/30/2017 |  |  | 1:33:00 PM |  | 3 | 528 | 0.8 | 486 | 318498
169012-D-2016 | 169012 | Driving | Flexible | 05/04/2018 |  |  | 1:48:00 PM |  | 1 | 528 | 0.83 | 641 | 420116
169012-D-2016 | 169012 | Driving | Flexible | 05/04/2018 |  |  | 1:58:00 PM |  | 2 | 528 | 0.83 | 641 | 420116
169012-D-2016 | 169012 | Driving | Flexible | 05/04/2018 |  |  | 2:08:00 PM |  | 3 | 528 | 0.84 | 641 | 420116
169012-D-2016 | 169012 | Driving | Flexible | 05/17/2018 |  |  | 12:28:00 PM |  | 1 | 528 | 0.9 | 654 | 428644
169012-D-2016 | 169012 | Driving | Flexible | 05/17/2018 |  |  | 12:41:00 PM |  | 2 | 528 | 0.91 | 654 | 428644
169012-D-2016 | 169012 | Driving | Flexible | 05/17/2018 |  |  | 12:52:00 PM |  | 3 | 528 | 0.9 | 654 | 428644
169012-D-2016 | 169012 | Driving | Flexible | 06/14/2018 |  |  | 12:58:00 PM |  | 1 | 528 | 0.93 | 682 | 447012
169012-D-2016 | 169012 | Driving | Flexible | 06/14/2018 |  |  | 1:12:00 PM |  | 2 | 528 | 0.98 | 682 | 447012
169012-D-2016 | 169012 | Driving | Flexible | 06/14/2018 |  |  | 1:23:00 PM |  | 3 | 528 | 0.99 | 682 | 447012
169012-D-2016 | 169012 | Driving | Flexible | 06/21/2018 |  |  | 1:00:00 PM |  | 1 | 528 | 1.06 | 689 | 451604
169012-D-2016 | 169012 | Driving | Flexible | 06/21/2018 |  |  | 1:10:00 PM |  | 2 | 528 | 1.1 | 689 | 451604
169012-D-2016 | 169012 | Driving | Flexible | 06/21/2018 |  |  | 1:19:00 PM |  | 3 | 528 | 1.1 | 689 | 451604
169012-D-2016 | 169012 | Driving | Flexible | 07/26/2018 |  |  | 1:11:00 PM |  | 1 | 527.7 | 1.19 | 724 | 474564
169013-D-2016 | 169013 | Driving | Flexible | 06/14/2017 |  |  | 10:17:00 AM |  | 3 | 528 | 1.5 | 317 | 207972
169013-D-2016 | 169013 | Driving | Flexible | 06/29/2017 |  |  | 11:36:00 AM |  | 1 | 528 | 1.4 | 332 | 217782
169013-D-2016 | 169013 | Driving | Flexible | 06/29/2017 |  |  | 11:47:00 AM |  | 2 | 528 | 1.39 | 332 | 217782
169013-D-2016 | 169013 | Driving | Flexible | 06/29/2017 |  |  | 11:58:00 AM |  | 3 | 528 | 1.4 | 332 | 217782
169013-D-2016 | 169013 | Driving | Flexible | 07/14/2017 |  |  | 11:09:00 AM |  | 1 | 528 | 1.41 | 347 | 227592
169013-D-2016 | 169013 | Driving | Flexible | 07/14/2017 |  |  | 11:31:00 AM |  | 2 | 528 | 1.37 | 347 | 227592
169013-D-2016 | 169013 | Driving | Flexible | 07/14/2017 |  |  | 11:43:00 AM |  | 3 | 528 | 1.41 | 347 | 227592
169013-D-2016 | 169013 | Driving | Flexible | 07/25/2017 |  |  | 10:45:00 AM |  | 1 | 528 | 1.39 | 358 | 234786
169013-D-2016 | 169013 | Driving | Flexible | 07/25/2017 |  |  | 10:56:00 AM |  | 2 | 528 | 1.39 | 358 | 234786
169013-D-2016 | 169013 | Driving | Flexible | 07/25/2017 |  |  | 11:06:00 AM |  | 3 | 528 | 1.38 | 358 | 234786
169013-D-2016 | 169013 | Driving | Flexible | 11/06/2017 |  |  | 2:03:00 PM |  | 3 | 527.7 | 1.32 | 462 | 302802
169013-D-2016 | 169013 | Driving | Flexible | 11/16/2017 |  |  | 2:10:00 PM |  | 1 | 528 | 1.32 | 472 | 309342
169013-D-2016 | 169013 | Driving | Flexible | 11/16/2017 |  |  | 2:22:00 PM |  | 2 | 528 | 1.34 | 472 | 309342
169013-D-2016 | 169013 | Driving | Flexible | 11/16/2017 |  |  | 2:31:00 PM |  | 3 | 528 | 1.35 | 472 | 309342
169013-D-2016 | 169013 | Driving | Flexible | 11/30/2017 |  |  | 1:02:00 PM |  | 1 | 528 | 1.33 | 486 | 318498
169013-D-2016 | 169013 | Driving | Flexible | 11/30/2017 |  |  | 1:24:00 PM |  | 2 | 528 | 1.34 | 486 | 318498
169013-D-2016 | 169013 | Driving | Flexible | 11/30/2017 |  |  | 1:33:00 PM |  | 3 | 528 | 1.32 | 486 | 318498
169013-D-2016 | 169013 | Driving | Flexible | 05/04/2018 |  |  | 1:48:00 PM |  | 1 | 528 | 1.34 | 641 | 420116
169013-D-2016 | 169013 | Driving | Flexible | 05/04/2018 |  |  | 1:58:00 PM |  | 2 | 528 | 1.31 | 641 | 420116
169013-D-2016 | 169013 | Driving | Flexible | 05/04/2018 |  |  | 2:08:00 PM |  | 3 | 528 | 1.32 | 641 | 420116
169013-D-2016 | 169013 | Driving | Flexible | 05/17/2018 |  |  | 12:28:00 PM |  | 1 | 528 | 1.36 | 654 | 428644
169013-D-2016 | 169013 | Driving | Flexible | 05/17/2018 |  |  | 12:42:00 PM |  | 2 | 528 | 1.39 | 654 | 428644
169013-D-2016 | 169013 | Driving | Flexible | 05/17/2018 |  |  | 12:52:00 PM |  | 3 | 528 | 1.41 | 654 | 428644
169013-D-2016 | 169013 | Driving | Flexible | 06/14/2018 |  |  | 12:58:00 PM |  | 1 | 528 | 1.33 | 682 | 447012
169013-D-2016 | 169013 | Driving | Flexible | 06/14/2018 |  |  | 1:12:00 PM |  | 2 | 528 | 1.37 | 682 | 447012
169013-D-2016 | 169013 | Driving | Flexible | 06/14/2018 |  |  | 1:23:00 PM |  | 3 | 528 | 1.34 | 682 | 447012
169013-D-2016 | 169013 | Driving | Flexible | 06/21/2018 |  |  | 1:00:00 PM |  | 1 | 528 | 1.43 | 689 | 451604
169013-D-2016 | 169013 | Driving | Flexible | 06/21/2018 |  |  | 1:10:00 PM |  | 2 | 528 | 1.43 | 689 | 451604
169013-D-2016 | 169013 | Driving | Flexible | 06/21/2018 |  |  | 1:19:00 PM |  | 3 | 528 | 1.42 | 689 | 451604
169013-D-2016 | 169013 | Driving | Flexible | 07/26/2018 |  |  | 1:11:00 PM |  | 1 | 527.7 | 1.4 | 724 | 474564
169013-D-2016 | 169013 | Driving | Flexible | 07/26/2018 |  |  | 1:22:00 PM |  | 2 | 527.7 | 1.44 | 724 | 474564
169013-D-2016 | 169013 | Driving | Flexible | 07/26/2018 |  |  | 1:32:00 PM |  | 3 | 527.7 | 1.38 | 724 | 474564
169013-D-2016 | 169013 | Driving | Flexible | 08/22/2018 |  |  | 2:08:00 PM |  | 1 | 528 | 1.33 | 751 | 492276
169013-D-2016 | 169013 | Driving | Flexible | 08/22/2018 |  |  | 2:25:00 PM |  | 2 | 528 | 1.39 | 751 | 492276
169013-D-2016 | 169013 | Driving | Flexible | 08/22/2018 |  |  | 2:34:00 PM |  | 3 | 528 | 1.35 | 751 | 492276
169013-D-2016 | 169013 | Driving | Flexible | 09/05/2018 |  |  | 7:51:00 AM |  | 1 | 528 | 1.25 | 765 | 501460
169013-D-2016 | 169013 | Driving | Flexible | 09/05/2018 |  |  | 8:00:00 AM |  | 2 | 528 | 1.24 | 765 | 501460
169013-D-2016 | 169013 | Driving | Flexible | 09/05/2018 |  |  | 8:10:00 AM |  | 3 | 528 | 1.25 | 765 | 501460
169013-D-2016 | 169013 | Driving | Flexible | 10/04/2018 |  |  | 1:22:00 PM |  | 1 | 528 | 1.24 | 794 | 520484
169013-D-2016 | 169013 | Driving | Flexible | 10/04/2018 |  |  | 1:31:00 PM |  | 2 | 528 | 1.22 | 794 | 520484
169013-D-2016 | 169013 | Driving | Flexible | 10/04/2018 |  |  | 1:42:00 PM |  | 3 | 528 | 1.26 | 794 | 520484
169013-D-2016 | 169013 | Driving | Flexible | 11/01/2018 |  |  | 3:18:00 PM |  | 1 | 528 | 1.33 | 822 | 538852
169013-D-2016 | 169013 | Driving | Flexible | 11/01/2018 |  |  | 3:37:00 PM |  | 2 | 528 | 1.25 | 822 | 538852
169013-D-2016 | 169013 | Driving | Flexible | 11/01/2018 |  |  | 3:46:00 PM |  | 3 | 528 | 1.27 | 822 | 538852
169013-D-2016 | 169013 | Driving | Flexible | 05/30/2019 |  |  | 11:37:00 AM |  | 1 | 528 | 1.39 | 1032 | 676612
169013-D-2016 | 169013 | Driving | Flexible | 05/30/2019 |  |  | 11:46:00 AM |  | 2 | 528 | 1.41 | 1032 | 676612
169013-D-2016 | 169013 | Driving | Flexible | 05/30/2019 |  |  | 11:56:00 AM |  | 3 | 528 | 1.38 | 1032 | 676612
169013-D-2016 | 169013 | Driving | Flexible | 06/10/2019 |  |  | 8:24:00 AM |  | 1 | 528 | 1.34 | 1043 | 683828
169013-D-2016 | 169013 | Driving | Flexible | 06/10/2019 |  |  | 8:33:00 AM |  | 2 | 528 | 1.35 | 1043 | 683828
169013-D-2016 | 169013 | Driving | Flexible | 06/10/2019 |  |  | 8:51:00 AM |  | 3 | 528 | 1.38 | 1043 | 683828
169013-D-2016 | 169013 | Driving | Flexible | 07/03/2019 |  |  | 10:16:00 AM |  | 1 | 528 | 1.32 | 1066 | 698916
169013-D-2016 | 169013 | Driving | Flexible | 07/03/2019 |  |  | 10:26:00 AM |  | 2 | 528 | 1.38 | 1066 | 698916
169013-D-2016 | 169013 | Driving | Flexible | 07/03/2019 |  |  | 10:36:00 AM |  | 3 | 528 | 1.33 | 1066 | 698916
169013-D-2016 | 169013 | Driving | Flexible | 09/24/2019 |  |  | 1:15:00 PM |  | 1 | 528 | 1.26 | 1149 | 753364
169013-D-2009 | 169013 | Driving | Flexible | 07/22/2016 |  |  | 10:25:00 AM |  | 1 | 528 | 1.04 | 2578 | 133416
169013-D-2009 | 169013 | Driving | Flexible | 07/22/2016 |  |  | 10:56:00 AM |  | 2 | 528 | 1.01 | 2578 | 133416
169013-D-2009 | 169013 | Driving | Flexible | 07/22/2016 |  |  | 11:11:00 AM |  | 3 | 528 | 1.05 | 2578 | 133416
169013-D-2016 | 169013 | Driving | Flexible | 10/14/2016 |  |  | 3:57:00 PM |  | 1 | 528 | 0.88 | 74 | 49050
169013-D-2016 | 169013 | Driving | Flexible | 10/14/2016 |  |  | 4:11:00 PM |  | 2 | 528 | 0.79 | 74 | 49050
169013-D-2016 | 169013 | Driving | Flexible | 10/14/2016 |  |  | 4:24:00 PM |  | 3 | 528 | 0.86 | 74 | 49050
169013-D-2016 | 169013 | Driving | Flexible | 11/10/2016 |  |  | 11:17:00 AM |  | 1 | 528 | 1.47 | 101 | 66708
169013-D-2016 | 169013 | Driving | Flexible | 11/10/2016 |  |  | 11:25:00 AM |  | 2 | 528 | 1.46 | 101 | 66708
169013-D-2016 | 169013 | Driving | Flexible | 11/10/2016 |  |  | 11:34:00 AM |  | 3 | 528 | 1.49 | 101 | 66708
169013-D-2016 | 169013 | Driving | Flexible | 04/11/2017 |  |  | 1:55:00 PM |  | 1 | 528 | 1.52 | 253 | 166116
169013-D-2016 | 169013 | Driving | Flexible | 04/11/2017 |  |  | 2:03:00 PM |  | 2 | 528 | 1.48 | 253 | 166116
169013-D-2016 | 169013 | Driving | Flexible | 04/11/2017 |  |  | 2:12:00 PM |  | 3 | 528 | 1.5 | 253 | 166116
169013-D-2016 | 169013 | Driving | Flexible | 05/08/2017 |  |  | 3:25:00 PM |  | 1 | 528 | 1.49 | 280 | 183774
169013-D-2016 | 169013 | Driving | Flexible | 05/08/2017 |  |  | 3:36:00 PM |  | 2 | 528 | 1.5 | 280 | 183774
169013-D-2016 | 169013 | Driving | Flexible | 05/08/2017 |  |  | 3:45:00 PM |  | 3 | 528 | 1.45 | 280 | 183774
169013-D-2016 | 169013 | Driving | Flexible | 05/31/2017 |  |  | 10:36:00 AM |  | 1 | 527.9 | 1.51 | 303 | 198816
169013-D-2016 | 169013 | Driving | Flexible | 05/31/2017 |  |  | 10:45:00 AM |  | 2 | 527.9 | 1.47 | 303 | 198816
169013-D-2016 | 169013 | Driving | Flexible | 05/31/2017 |  |  | 10:55:00 AM |  | 3 | 527.9 | 1.52 | 303 | 198816
169013-D-2016 | 169013 | Driving | Flexible | 06/14/2017 |  |  | 9:58:00 AM |  | 1 | 528 | 1.49 | 317 | 207972
169013-D-2016 | 169013 | Driving | Flexible | 06/14/2017 |  |  | 10:07:00 AM |  | 2 | 528 | 1.52 | 317 | 207972
169013-D-2016 | 169013 | Driving | Flexible | 09/24/2019 |  |  | 1:25:00 PM |  | 2 | 528 | 1.23 | 1149 | 753364
169013-D-2016 | 169013 | Driving | Flexible | 09/24/2019 |  |  | 1:38:00 PM |  | 3 | 528 | 1.22 | 1149 | 753364
169013-D-2016 | 169013 | Driving | Flexible | 10/17/2019 |  |  | 2:12:00 PM |  | 1 | 528 | 1.37 | 1172 | 768452
169013-D-2016 | 169013 | Driving | Flexible | 10/17/2019 |  |  | 2:27:00 PM |  | 2 | 528 | 1.28 | 1172 | 768452
169013-D-2016 | 169013 | Driving | Flexible | 10/17/2019 |  |  | 2:40:00 PM |  | 3 | 528 | 1.3 | 1172 | 768452
169013-D-2016 | 169013 | Driving | Flexible | 08/13/2020 |  |  | 10:31:00 AM |  | 1 | 528 | 1.22 | 1473 | 965908
169013-D-2016 | 169013 | Driving | Flexible | 08/13/2020 |  |  | 10:43:00 AM |  | 2 | 528 | 1.22 | 1473 | 965908
169013-D-2016 | 169013 | Driving | Flexible | 08/13/2020 |  |  | 10:53:00 AM |  | 3 | 528 | 1.22 | 1473 | 965908
169013-D-2016 | 169013 | Driving | Flexible | 08/20/2020 |  |  | 3:54:00 PM |  | 1 | 528 | 1.14 | 1480 | 970500
169013-D-2016 | 169013 | Driving | Flexible | 08/20/2020 |  |  | 4:04:00 PM |  | 2 | 528 | 1.09 | 1480 | 970500
169013-D-2016 | 169013 | Driving | Flexible | 08/20/2020 |  |  | 4:14:00 PM |  | 3 | 528 | 1.11 | 1480 | 970500
169013-D-2016 | 169013 | Driving | Flexible | 09/17/2020 |  |  | 10:25:00 AM |  | 1 | 528 | 1.23 | 1508 | 988868
169013-D-2016 | 169013 | Driving | Flexible | 09/17/2020 |  |  | 10:35:00 AM |  | 2 | 528 | 1.22 | 1508 | 988868
169013-D-2016 | 169013 | Driving | Flexible | 09/17/2020 |  |  | 10:46:00 AM |  | 3 | 528 | 1.19 | 1508 | 988868
169013-D-2016 | 169013 | Driving | Flexible | 10/09/2020 |  |  | 10:37:00 AM |  | 1 | 528 | 1.2 | 1530 | 1003300
169013-D-2016 | 169013 | Driving | Flexible | 10/09/2020 |  |  | 10:48:00 AM |  | 2 | 528 | 1.17 | 1530 | 1003300
169013-D-2016 | 169013 | Driving | Flexible | 10/09/2020 |  |  | 11:00:00 AM |  | 3 | 528 | 1.17 | 1530 | 1003300
169013-D-2016 | 169013 | Driving | Flexible | 11/05/2020 |  |  | 10:06:00 AM |  | 1 | 528 | 1.29 | 1557 | 1021012
169013-D-2016 | 169013 | Driving | Flexible | 11/05/2020 |  |  | 10:21:00 AM |  | 2 | 528 | 1.29 | 1557 | 1021012
169013-D-2016 | 169013 | Driving | Flexible | 11/05/2020 |  |  | 10:31:00 AM |  | 3 | 528 | 1.24 | 1557 | 1021012
169013-D-2016 | 169013 | Driving | Flexible | 05/04/2021 |  |  | 9:14:00 AM |  | 1 | 528 | 1.18 | 1737 | 1139092
169013-D-2016 | 169013 | Driving | Flexible | 05/04/2021 |  |  | 9:14:00 AM |  | 1 | 528 | 1.18 | 1737 | 1139092
169013-D-2016 | 169013 | Driving | Flexible | 05/04/2021 |  |  | 9:23:00 AM |  | 2 | 528 | 1.21 | 1737 | 1139092
169013-D-2016 | 169013 | Driving | Flexible | 05/04/2021 |  |  | 9:23:00 AM |  | 2 | 528 | 1.21 | 1737 | 1139092
169013-D-2016 | 169013 | Driving | Flexible | 05/04/2021 |  |  | 9:32:00 AM |  | 3 | 528 | 1.3 | 1737 | 1139092
169013-D-2016 | 169013 | Driving | Flexible | 05/04/2021 |  |  | 9:32:00 AM |  | 3 | 528 | 1.3 | 1737 | 1139092
169013-D-2016 | 169013 | Driving | Flexible | 05/12/2021 |  |  | 8:27:00 AM |  | 1 | 528 | 1.25 | 1745 | 1144340
169013-D-2016 | 169013 | Driving | Flexible | 05/12/2021 |  |  | 8:36:00 AM |  | 2 | 528 | 1.27 | 1745 | 1144340
169013-D-2016 | 169013 | Driving | Flexible | 05/12/2021 |  |  | 8:45:00 AM |  | 3 | 528 | 1.27 | 1745 | 1144340
169013-D-2016 | 169013 | Driving | Flexible | 08/06/2021 |  |  | 9:41:00 AM |  | 1 | 528 | 1.28 | 1831 | 1200756
169013-D-2016 | 169013 | Driving | Flexible | 08/06/2021 |  |  | 9:53:00 AM |  | 2 | 528 | 1.37 | 1831 | 1200756
169013-D-2016 | 169013 | Driving | Flexible | 08/06/2021 |  |  | 10:05:00 AM |  | 3 | 528 | 1.25 | 1831 | 1200756
169013-D-2016 | 169013 | Driving | Flexible | 09/02/2021 |  |  | 10:22:00 AM |  | 1 | 528 | 1.22 | 1858 | 1218468
169013-D-2016 | 169013 | Driving | Flexible | 09/02/2021 |  |  | 10:31:00 AM |  | 2 | 528 | 1.22 | 1858 | 1218468
169013-D-2016 | 169013 | Driving | Flexible | 09/02/2021 |  |  | 10:40:00 AM |  | 3 | 528 | 1.25 | 1858 | 1218468
169013-D-2016 | 169013 | Driving | Flexible | 10/06/2021 |  |  | 1:50:00 PM |  | 1 | 528 | 1.41 | 1892 | 1240772
169013-D-2016 | 169013 | Driving | Flexible | 10/06/2021 |  |  | 1:59:00 PM |  | 2 | 528 | 1.46 | 1892 | 1240772
169013-D-2016 | 169013 | Driving | Flexible | 10/06/2021 |  |  | 2:08:00 PM |  | 3 | 528 | 1.49 | 1892 | 1240772
169013-D-2016 | 169013 | Driving | Flexible | 11/17/2021 |  |  | 11:33:00 AM |  | 1 | 528 | 1.2 | 1934 | 1268324
169013-D-2016 | 169013 | Driving | Flexible | 11/17/2021 |  |  | 11:43:00 AM |  | 2 | 528 | 1.22 | 1934 | 1268324
169013-D-2016 | 169013 | Driving | Flexible | 11/17/2021 |  |  | 11:52:00 AM |  | 3 | 528 | 1.22 | 1934 | 1268324
169013-D-2016 | 169013 | Driving | Flexible | 12/03/2021 |  |  | 1:27:00 PM |  | 1 | 528 | 1.3 | 1950 | 1278820
169013-D-2016 | 169013 | Driving | Flexible | 12/03/2021 |  |  | 1:36:00 PM |  | 2 | 528 | 1.32 | 1950 | 1278820
169013-D-2016 | 169013 | Driving | Flexible | 12/03/2021 |  |  | 1:45:00 PM |  | 3 | 528 | 1.32 | 1950 | 1278820
169013-D-2016 | 169013 | Driving | Flexible | 08/08/2017 |  |  | 10:24:00 AM |  | 1 | 528 | 1.38 | 372 | 243942
169013-D-2016 | 169013 | Driving | Flexible | 08/08/2017 |  |  | 10:35:00 AM |  | 2 | 528 | 1.39 | 372 | 243942
169013-D-2016 | 169013 | Driving | Flexible | 08/08/2017 |  |  | 10:45:00 AM |  | 3 | 528 | 1.41 | 372 | 243942
169013-D-2016 | 169013 | Driving | Flexible | 08/23/2017 |  |  | 12:46:00 PM |  | 1 | 528 | 1.39 | 387 | 253752
169013-D-2016 | 169013 | Driving | Flexible | 08/23/2017 |  |  | 12:56:00 PM |  | 2 | 528 | 1.41 | 387 | 253752
169013-D-2016 | 169013 | Driving | Flexible | 08/23/2017 |  |  | 1:05:00 PM |  | 3 | 528 | 1.39 | 387 | 253752
169013-D-2016 | 169013 | Driving | Flexible | 09/07/2017 |  |  | 11:14:00 AM |  | 1 | 528 | 1.35 | 402 | 263562
169013-D-2016 | 169013 | Driving | Flexible | 09/07/2017 |  |  | 11:25:00 AM |  | 2 | 528 | 1.38 | 402 | 263562
169013-D-2016 | 169013 | Driving | Flexible | 09/07/2017 |  |  | 11:35:00 AM |  | 3 | 528 | 1.38 | 402 | 263562
169013-D-2016 | 169013 | Driving | Flexible | 09/20/2017 |  |  | 2:24:00 PM |  | 1 | 528 | 1.35 | 415 | 272064
169013-D-2016 | 169013 | Driving | Flexible | 09/20/2017 |  |  | 2:37:00 PM |  | 2 | 528 | 1.4 | 415 | 272064
169013-D-2016 | 169013 | Driving | Flexible | 09/20/2017 |  |  | 2:51:00 PM |  | 3 | 528 | 1.32 | 415 | 272064
169013-D-2016 | 169013 | Driving | Flexible | 10/05/2017 |  |  | 11:50:00 AM |  | 1 | 528 | 1.31 | 430 | 281874
169013-D-2016 | 169013 | Driving | Flexible | 10/05/2017 |  |  | 12:00:00 PM |  | 2 | 528 | 1.37 | 430 | 281874
169013-D-2016 | 169013 | Driving | Flexible | 10/05/2017 |  |  | 12:15:00 PM |  | 3 | 528 | 1.36 | 430 | 281874
169013-D-2016 | 169013 | Driving | Flexible | 10/19/2017 |  |  | 2:11:00 PM |  | 1 | 527.7 | 1.37 | 444 | 291030
169013-D-2016 | 169013 | Driving | Flexible | 10/19/2017 |  |  | 2:22:00 PM |  | 2 | 527.7 | 1.36 | 444 | 291030
169013-D-2016 | 169013 | Driving | Flexible | 10/19/2017 |  |  | 2:32:00 PM |  | 3 | 527.7 | 1.37 | 444 | 291030
169013-D-2016 | 169013 | Driving | Flexible | 11/06/2017 |  |  | 1:42:00 PM |  | 1 | 527.7 | 1.32 | 462 | 302802
169013-D-2016 | 169013 | Driving | Flexible | 11/06/2017 |  |  | 1:52:00 PM |  | 2 | 527.7 | 1.35 | 462 | 302802
169014-D-2009 | 169014 | Driving | Flexible | 05/30/2019 |  |  | 11:37:00 AM |  | 1 | 528 | 1.29 | 3620 | 815914
169014-D-2009 | 169014 | Driving | Flexible | 05/30/2019 |  |  | 11:47:00 AM |  | 2 | 528 | 1.29 | 3620 | 815914
169014-D-2009 | 169014 | Driving | Flexible | 05/30/2019 |  |  | 11:56:00 AM |  | 3 | 528 | 1.37 | 3620 | 815914
169014-D-2009 | 169014 | Driving | Flexible | 06/10/2019 |  |  | 8:24:00 AM |  | 1 | 528 | 1.2 | 3631 | 823130
169014-D-2009 | 169014 | Driving | Flexible | 06/10/2019 |  |  | 8:34:00 AM |  | 2 | 528 | 1.2 | 3631 | 823130
169014-D-2009 | 169014 | Driving | Flexible | 06/10/2019 |  |  | 8:51:00 AM |  | 3 | 528 | 1.19 | 3631 | 823130
169014-D-2009 | 169014 | Driving | Flexible | 07/03/2019 |  |  | 10:16:00 AM |  | 1 | 528 | 1.16 | 3654 | 838218
169014-D-2009 | 169014 | Driving | Flexible | 07/03/2019 |  |  | 10:26:00 AM |  | 2 | 528 | 1.23 | 3654 | 838218
169014-D-2009 | 169014 | Driving | Flexible | 07/03/2019 |  |  | 10:36:00 AM |  | 3 | 528 | 1.25 | 3654 | 838218
169014-D-2009 | 169014 | Driving | Flexible | 09/24/2019 |  |  | 1:15:00 PM |  | 1 | 528 | 1.33 | 3737 | 892666
169014-D-2009 | 169014 | Driving | Flexible | 09/24/2019 |  |  | 1:25:00 PM |  | 2 | 528 | 1.28 | 3737 | 892666
169014-D-2009 | 169014 | Driving | Flexible | 09/24/2019 |  |  | 1:38:00 PM |  | 3 | 528 | 1.23 | 3737 | 892666
169014-D-2009 | 169014 | Driving | Flexible | 10/17/2019 |  |  | 2:12:00 PM |  | 1 | 528 | 1.34 | 3760 | 907754
169014-D-2009 | 169014 | Driving | Flexible | 10/17/2019 |  |  | 2:27:00 PM |  | 2 | 528 | 1.34 | 3760 | 907754
169014-D-2009 | 169014 | Driving | Flexible | 10/17/2019 |  |  | 2:40:00 PM |  | 3 | 528 | 1.31 | 3760 | 907754
169014-D-2009 | 169014 | Driving | Flexible | 08/13/2020 |  |  | 10:31:00 AM |  | 1 | 528 | 1.28 | 4061 | 1105210
169014-D-2009 | 169014 | Driving | Flexible | 08/13/2020 |  |  | 10:43:00 AM |  | 2 | 528 | 1.23 | 4061 | 1105210
169014-D-2009 | 169014 | Driving | Flexible | 08/13/2020 |  |  | 10:53:00 AM |  | 3 | 528 | 1.18 | 4061 | 1105210
169014-D-2009 | 169014 | Driving | Flexible | 08/20/2020 |  |  | 3:54:00 PM |  | 1 | 528 | 1.09 | 4068 | 1109802
169014-D-2009 | 169014 | Driving | Flexible | 08/20/2020 |  |  | 4:04:00 PM |  | 2 | 528 | 1.04 | 4068 | 1109802
169014-D-2009 | 169014 | Driving | Flexible | 08/20/2020 |  |  | 4:14:00 PM |  | 3 | 528 | 1.08 | 4068 | 1109802
169014-D-2009 | 169014 | Driving | Flexible | 09/17/2020 |  |  | 10:25:00 AM |  | 1 | 528 | 1.34 | 4096 | 1128170
169014-D-2009 | 169014 | Driving | Flexible | 09/17/2020 |  |  | 10:35:00 AM |  | 2 | 528 | 1.29 | 4096 | 1128170
169014-D-2009 | 169014 | Driving | Flexible | 09/17/2020 |  |  | 10:46:00 AM |  | 3 | 528 | 1.31 | 4096 | 1128170
169014-D-2009 | 169014 | Driving | Flexible | 10/09/2020 |  |  | 10:37:00 AM |  | 1 | 528 | 1.23 | 4118 | 1142602
169014-D-2009 | 169014 | Driving | Flexible | 10/09/2020 |  |  | 10:48:00 AM |  | 2 | 528 | 1.19 | 4118 | 1142602
169014-D-2009 | 169014 | Driving | Flexible | 10/09/2020 |  |  | 11:00:00 AM |  | 3 | 528 | 1.26 | 4118 | 1142602
169014-D-2009 | 169014 | Driving | Flexible | 11/05/2020 |  |  | 10:06:00 AM |  | 1 | 528 | 1.34 | 4145 | 1160314
169014-D-2009 | 169014 | Driving | Flexible | 11/05/2020 |  |  | 10:21:00 AM |  | 2 | 528 | 1.35 | 4145 | 1160314
169014-D-2009 | 169014 | Driving | Flexible | 11/05/2020 |  |  | 10:31:00 AM |  | 3 | 528 | 1.35 | 4145 | 1160314
169014-D-2009 | 169014 | Driving | Flexible | 05/04/2021 |  |  | 9:14:00 AM |  | 1 | 528 | 1.09 | 4325 | 1278394
169014-D-2009 | 169014 | Driving | Flexible | 05/04/2021 |  |  | 9:14:00 AM |  | 1 | 528 | 1.09 | 4325 | 1278394
169014-D-2009 | 169014 | Driving | Flexible | 05/04/2021 |  |  | 9:23:00 AM |  | 2 | 528 | 1.07 | 4325 | 1278394
169014-D-2009 | 169014 | Driving | Flexible | 05/04/2021 |  |  | 9:23:00 AM |  | 2 | 528 | 1.07 | 4325 | 1278394
169014-D-2009 | 169014 | Driving | Flexible | 05/04/2021 |  |  | 9:32:00 AM |  | 3 | 528 | 1.12 | 4325 | 1278394
169014-D-2009 | 169014 | Driving | Flexible | 05/04/2021 |  |  | 9:32:00 AM |  | 3 | 528 | 1.12 | 4325 | 1278394
169014-D-2009 | 169014 | Driving | Flexible | 05/12/2021 |  |  | 8:27:00 AM |  | 1 | 528 | 1.45 | 4333 | 1283642
169014-D-2009 | 169014 | Driving | Flexible | 05/12/2021 |  |  | 8:36:00 AM |  | 2 | 528 | 1.17 | 4333 | 1283642
169014-D-2009 | 169014 | Driving | Flexible | 05/12/2021 |  |  | 8:45:00 AM |  | 3 | 528 | 1.25 | 4333 | 1283642
169014-D-2009 | 169014 | Driving | Flexible | 08/06/2021 |  |  | 9:41:00 AM |  | 1 | 528 | 1.17 | 4419 | 1340058
169014-D-2009 | 169014 | Driving | Flexible | 08/06/2021 |  |  | 9:53:00 AM |  | 2 | 528 | 1.29 | 4419 | 1340058
169014-D-2009 | 169014 | Driving | Flexible | 08/06/2021 |  |  | 10:05:00 AM |  | 3 | 528 | 1.19 | 4419 | 1340058
169014-D-2009 | 169014 | Driving | Flexible | 09/02/2021 |  |  | 10:22:00 AM |  | 1 | 528 | 1.2 | 4446 | 1357770
169014-D-2009 | 169014 | Driving | Flexible | 09/02/2021 |  |  | 10:31:00 AM |  | 2 | 528 | 1.22 | 4446 | 1357770
169014-D-2009 | 169014 | Driving | Flexible | 09/02/2021 |  |  | 10:40:00 AM |  | 3 | 528 | 1.25 | 4446 | 1357770
169014-D-2009 | 169014 | Driving | Flexible | 10/06/2021 |  |  | 1:50:00 PM |  | 1 | 528 | 1.4 | 4480 | 1380074
169014-D-2009 | 169014 | Driving | Flexible | 10/06/2021 |  |  | 1:59:00 PM |  | 2 | 528 | 1.4 | 4480 | 1380074
169014-D-2009 | 169014 | Driving | Flexible | 10/06/2021 |  |  | 2:08:00 PM |  | 3 | 528 | 1.44 | 4480 | 1380074
169014-D-2009 | 169014 | Driving | Flexible | 11/17/2021 |  |  | 11:33:00 AM |  | 1 | 528 | 1.19 | 4522 | 1407626
169014-D-2009 | 169014 | Driving | Flexible | 11/17/2021 |  |  | 11:43:00 AM |  | 2 | 528 | 1.22 | 4522 | 1407626
169014-D-2009 | 169014 | Driving | Flexible | 11/17/2021 |  |  | 11:52:00 AM |  | 3 | 528 | 1.19 | 4522 | 1407626
169014-D-2009 | 169014 | Driving | Flexible | 12/03/2021 |  |  | 1:27:00 PM |  | 1 | 528 | 1.29 | 4538 | 1418122
169014-D-2009 | 169014 | Driving | Flexible | 12/03/2021 |  |  | 1:36:00 PM |  | 2 | 528 | 1.35 | 4538 | 1418122
169014-D-2009 | 169014 | Driving | Flexible | 12/03/2021 |  |  | 1:45:00 PM |  | 3 | 528 | 1.3 | 4538 | 1418122
169014-D-2009 | 169014 | Driving | Flexible | 06/14/2017 |  |  | 10:18:00 AM |  | 3 | 528 | 1.38 | 2905 | 347274
169014-D-2009 | 169014 | Driving | Flexible | 06/29/2017 |  |  | 11:36:00 AM |  | 1 | 528 | 0.95 | 2920 | 357084
169014-D-2009 | 169014 | Driving | Flexible | 06/29/2017 |  |  | 11:47:00 AM |  | 2 | 528 | 0.98 | 2920 | 357084
169014-D-2009 | 169014 | Driving | Flexible | 06/29/2017 |  |  | 11:58:00 AM |  | 3 | 528 | 1.15 | 2920 | 357084
169014-D-2009 | 169014 | Driving | Flexible | 07/14/2017 |  |  | 11:09:00 AM |  | 1 | 528 | 1.02 | 2935 | 366894
169014-D-2009 | 169014 | Driving | Flexible | 07/14/2017 |  |  | 11:31:00 AM |  | 2 | 528 | 0.96 | 2935 | 366894
169014-D-2009 | 169014 | Driving | Flexible | 07/14/2017 |  |  | 11:43:00 AM |  | 3 | 528 | 1.23 | 2935 | 366894
169014-D-2009 | 169014 | Driving | Flexible | 07/25/2017 |  |  | 10:45:00 AM |  | 1 | 528 | 1.05 | 2946 | 374088
169014-D-2009 | 169014 | Driving | Flexible | 07/25/2017 |  |  | 10:56:00 AM |  | 2 | 528 | 1.08 | 2946 | 374088
169014-D-2009 | 169014 | Driving | Flexible | 07/25/2017 |  |  | 11:06:00 AM |  | 3 | 528 | 1 | 2946 | 374088
169014-D-2009 | 169014 | Driving | Flexible | 08/08/2017 |  |  | 10:24:00 AM |  | 1 | 528 | 1.03 | 2960 | 383244
169014-D-2009 | 169014 | Driving | Flexible | 08/08/2017 |  |  | 10:35:00 AM |  | 2 | 528 | 1.04 | 2960 | 383244
169014-D-2009 | 169014 | Driving | Flexible | 08/08/2017 |  |  | 10:45:00 AM |  | 3 | 528 | 1.02 | 2960 | 383244
169014-D-2009 | 169014 | Driving | Flexible | 08/23/2017 |  |  | 12:46:00 PM |  | 1 | 528 | 0.99 | 2975 | 393054
169014-D-2009 | 169014 | Driving | Flexible | 08/23/2017 |  |  | 12:56:00 PM |  | 2 | 528 | 1 | 2975 | 393054
169014-D-2009 | 169014 | Driving | Flexible | 08/23/2017 |  |  | 1:05:00 PM |  | 3 | 528 | 0.97 | 2975 | 393054
169014-D-2009 | 169014 | Driving | Flexible | 09/07/2017 |  |  | 11:14:00 AM |  | 1 | 528 | 0.98 | 2990 | 402864
169014-D-2009 | 169014 | Driving | Flexible | 09/07/2017 |  |  | 11:25:00 AM |  | 2 | 528 | 0.99 | 2990 | 402864
169014-D-2009 | 169014 | Driving | Flexible | 09/07/2017 |  |  | 11:35:00 AM |  | 3 | 528 | 0.97 | 2990 | 402864
169014-D-2009 | 169014 | Driving | Flexible | 09/20/2017 |  |  | 2:24:00 PM |  | 1 | 528 | 1 | 3003 | 411366
169014-D-2009 | 169014 | Driving | Flexible | 09/20/2017 |  |  | 2:37:00 PM |  | 2 | 528 | 1.05 | 3003 | 411366
169014-D-2009 | 169014 | Driving | Flexible | 09/20/2017 |  |  | 2:51:00 PM |  | 3 | 528 | 1.14 | 3003 | 411366
169014-D-2009 | 169014 | Driving | Flexible | 10/05/2017 |  |  | 11:50:00 AM |  | 1 | 528 | 0.97 | 3018 | 421176
169014-D-2009 | 169014 | Driving | Flexible | 10/05/2017 |  |  | 12:00:00 PM |  | 2 | 528 | 0.96 | 3018 | 421176
169014-D-2009 | 169014 | Driving | Flexible | 10/05/2017 |  |  | 12:15:00 PM |  | 3 | 528 | 1.09 | 3018 | 421176
169014-D-2009 | 169014 | Driving | Flexible | 10/19/2017 |  |  | 2:11:00 PM |  | 1 | 527.7 | 1.02 | 3032 | 430332
169014-D-2009 | 169014 | Driving | Flexible | 10/19/2017 |  |  | 2:22:00 PM |  | 2 | 527.7 | 0.98 | 3032 | 430332
169014-D-2009 | 169014 | Driving | Flexible | 10/19/2017 |  |  | 2:32:00 PM |  | 3 | 527.7 | 1.09 | 3032 | 430332
169014-D-2009 | 169014 | Driving | Flexible | 11/06/2017 |  |  | 1:42:00 PM |  | 1 | 527.7 | 0.97 | 3050 | 442104
169014-D-2009 | 169014 | Driving | Flexible | 11/06/2017 |  |  | 1:52:00 PM |  | 2 | 527.7 | 0.96 | 3050 | 442104
169014-D-2009 | 169014 | Driving | Flexible | 11/06/2017 |  |  | 2:03:00 PM |  | 3 | 527.7 | 0.96 | 3050 | 442104
169014-D-2009 | 169014 | Driving | Flexible | 11/16/2017 |  |  | 2:11:00 PM |  | 1 | 528 | 0.99 | 3060 | 448644
169014-D-2009 | 169014 | Driving | Flexible | 11/16/2017 |  |  | 2:22:00 PM |  | 2 | 528 | 0.97 | 3060 | 448644
169014-D-2009 | 169014 | Driving | Flexible | 11/16/2017 |  |  | 2:31:00 PM |  | 3 | 528 | 0.97 | 3060 | 448644
169014-D-2009 | 169014 | Driving | Flexible | 11/30/2017 |  |  | 1:02:00 PM |  | 1 | 528 | 0.97 | 3074 | 457800
169014-D-2009 | 169014 | Driving | Flexible | 11/30/2017 |  |  | 1:24:00 PM |  | 2 | 528 | 0.97 | 3074 | 457800
169014-D-2009 | 169014 | Driving | Flexible | 11/30/2017 |  |  | 1:33:00 PM |  | 3 | 528 | 0.99 | 3074 | 457800
169014-D-2009 | 169014 | Driving | Flexible | 05/04/2018 |  |  | 1:48:00 PM |  | 1 | 528 | 1.04 | 3229 | 559418
169014-D-2009 | 169014 | Driving | Flexible | 05/04/2018 |  |  | 1:58:00 PM |  | 2 | 528 | 1.1 | 3229 | 559418
169014-D-2009 | 169014 | Driving | Flexible | 05/04/2018 |  |  | 2:08:00 PM |  | 3 | 528 | 1.1 | 3229 | 559418
169014-D-2009 | 169014 | Driving | Flexible | 05/17/2018 |  |  | 12:28:00 PM |  | 1 | 528 | 1.06 | 3242 | 567946
169014-D-2009 | 169014 | Driving | Flexible | 05/17/2018 |  |  | 12:42:00 PM |  | 2 | 528 | 1.04 | 3242 | 567946
169014-D-2009 | 169014 | Driving | Flexible | 05/17/2018 |  |  | 12:52:00 PM |  | 3 | 528 | 1.07 | 3242 | 567946
169014-D-2009 | 169014 | Driving | Flexible | 06/14/2018 |  |  | 12:58:00 PM |  | 1 | 528 | 1.05 | 3270 | 586314
169014-D-2009 | 169014 | Driving | Flexible | 06/14/2018 |  |  | 1:13:00 PM |  | 2 | 528 | 1.13 | 3270 | 586314
169014-D-2009 | 169014 | Driving | Flexible | 06/14/2018 |  |  | 1:23:00 PM |  | 3 | 528 | 1.13 | 3270 | 586314
169014-D-2009 | 169014 | Driving | Flexible | 06/21/2018 |  |  | 1:01:00 PM |  | 1 | 528 | 1.21 | 3277 | 590906
169014-D-2009 | 169014 | Driving | Flexible | 06/21/2018 |  |  | 1:10:00 PM |  | 2 | 528 | 1.2 | 3277 | 590906
169014-D-2009 | 169014 | Driving | Flexible | 06/21/2018 |  |  | 1:19:00 PM |  | 3 | 528 | 1.24 | 3277 | 590906
169014-D-2009 | 169014 | Driving | Flexible | 07/26/2018 |  |  | 1:11:00 PM |  | 1 | 527.7 | 1.23 | 3312 | 613866
169014-D-2009 | 169014 | Driving | Flexible | 07/26/2018 |  |  | 1:22:00 PM |  | 2 | 527.7 | 1.3 | 3312 | 613866
169014-D-2009 | 169014 | Driving | Flexible | 07/26/2018 |  |  | 1:32:00 PM |  | 3 | 527.7 | 1.31 | 3312 | 613866
169014-D-2009 | 169014 | Driving | Flexible | 08/22/2018 |  |  | 2:08:00 PM |  | 1 | 528 | 1.39 | 3339 | 631578
169014-D-2009 | 169014 | Driving | Flexible | 08/22/2018 |  |  | 2:25:00 PM |  | 2 | 528 | 1.36 | 3339 | 631578
169014-D-2009 | 169014 | Driving | Flexible | 08/22/2018 |  |  | 2:34:00 PM |  | 3 | 528 | 1.44 | 3339 | 631578
169014-D-2009 | 169014 | Driving | Flexible | 09/05/2018 |  |  | 7:51:00 AM |  | 1 | 528 | 0.99 | 3353 | 640762
169014-D-2009 | 169014 | Driving | Flexible | 09/05/2018 |  |  | 8:00:00 AM |  | 2 | 528 | 1.02 | 3353 | 640762
169014-D-2009 | 169014 | Driving | Flexible | 09/05/2018 |  |  | 8:10:00 AM |  | 3 | 528 | 0.96 | 3353 | 640762
169014-D-2009 | 169014 | Driving | Flexible | 10/04/2018 |  |  | 1:22:00 PM |  | 1 | 528 | 1.02 | 3382 | 659786
169014-D-2009 | 169014 | Driving | Flexible | 10/04/2018 |  |  | 1:31:00 PM |  | 2 | 528 | 1.2 | 3382 | 659786
169014-D-2009 | 169014 | Driving | Flexible | 10/04/2018 |  |  | 1:42:00 PM |  | 3 | 528 | 1.04 | 3382 | 659786
169014-D-2009 | 169014 | Driving | Flexible | 11/01/2018 |  |  | 3:19:00 PM |  | 1 | 528 | 1.04 | 3410 | 678154
169014-D-2009 | 169014 | Driving | Flexible | 11/01/2018 |  |  | 3:37:00 PM |  | 2 | 528 | 1.08 | 3410 | 678154
169014-D-2009 | 169014 | Driving | Flexible | 11/01/2018 |  |  | 3:47:00 PM |  | 3 | 528 | 1.2 | 3410 | 678154
169014-D-2009 | 169014 | Driving | Flexible | 07/22/2016 |  |  | 10:25:00 AM |  | 1 | 528 | 1.04 | 2578 | 133416
169014-D-2009 | 169014 | Driving | Flexible | 07/22/2016 |  |  | 10:56:00 AM |  | 2 | 528 | 1 | 2578 | 133416
169014-D-2009 | 169014 | Driving | Flexible | 07/22/2016 |  |  | 11:11:00 AM |  | 3 | 528 | 0.98 | 2578 | 133416
169014-D-2009 | 169014 | Driving | Flexible | 10/14/2016 |  |  | 3:57:00 PM |  | 1 | 528 | 0.57 | 2662 | 188352
169014-D-2009 | 169014 | Driving | Flexible | 10/14/2016 |  |  | 4:11:00 PM |  | 2 | 528 | 0.48 | 2662 | 188352
169014-D-2009 | 169014 | Driving | Flexible | 10/14/2016 |  |  | 4:24:00 PM |  | 3 | 528 | 0.45 | 2662 | 188352
169014-D-2009 | 169014 | Driving | Flexible | 11/10/2016 |  |  | 11:17:00 AM |  | 1 | 528 | 0.95 | 2689 | 206010
169014-D-2009 | 169014 | Driving | Flexible | 11/10/2016 |  |  | 11:25:00 AM |  | 2 | 528 | 0.94 | 2689 | 206010
169014-D-2009 | 169014 | Driving | Flexible | 11/10/2016 |  |  | 11:34:00 AM |  | 3 | 528 | 0.97 | 2689 | 206010
169014-D-2009 | 169014 | Driving | Flexible | 04/11/2017 |  |  | 1:55:00 PM |  | 1 | 528 | 1.03 | 2841 | 305418
169014-D-2009 | 169014 | Driving | Flexible | 04/11/2017 |  |  | 2:04:00 PM |  | 2 | 528 | 1.01 | 2841 | 305418
169014-D-2009 | 169014 | Driving | Flexible | 04/11/2017 |  |  | 2:13:00 PM |  | 3 | 528 | 1.01 | 2841 | 305418
169014-D-2009 | 169014 | Driving | Flexible | 05/08/2017 |  |  | 3:25:00 PM |  | 1 | 528 | 1.32 | 2868 | 323076
169014-D-2009 | 169014 | Driving | Flexible | 05/08/2017 |  |  | 3:36:00 PM |  | 2 | 528 | 1.37 | 2868 | 323076
169014-D-2009 | 169014 | Driving | Flexible | 05/08/2017 |  |  | 3:45:00 PM |  | 3 | 528 | 1.42 | 2868 | 323076
169014-D-2009 | 169014 | Driving | Flexible | 05/31/2017 |  |  | 10:36:00 AM |  | 1 | 527.9 | 1.31 | 2891 | 338118
169014-D-2009 | 169014 | Driving | Flexible | 05/31/2017 |  |  | 10:46:00 AM |  | 2 | 527.9 | 1.32 | 2891 | 338118
169014-D-2009 | 169014 | Driving | Flexible | 05/31/2017 |  |  | 10:55:00 AM |  | 3 | 527.9 | 1.27 | 2891 | 338118
169014-D-2009 | 169014 | Driving | Flexible | 06/14/2017 |  |  | 9:58:00 AM |  | 1 | 528 | 1.38 | 2905 | 347274
169014-D-2009 | 169014 | Driving | Flexible | 06/14/2017 |  |  | 10:08:00 AM |  | 2 | 528 | 1.37 | 2905 | 347274
169015-D-2009 | 169015 | Driving | Flexible | 07/22/2016 |  |  | 10:25:00 AM |  | 1 | 528 | 1.05 | 2578 | 133416
169015-D-2009 | 169015 | Driving | Flexible | 07/22/2016 |  |  | 10:56:00 AM |  | 2 | 528 | 1.05 | 2578 | 133416
169015-D-2009 | 169015 | Driving | Flexible | 07/22/2016 |  |  | 11:11:00 AM |  | 3 | 528 | 1.08 | 2578 | 133416
169016-D-2009 | 169016 | Driving | Flexible | 07/22/2016 |  |  | 10:25:00 AM |  | 1 | 528 | 1.08 | 2578 | 133416
169016-D-2009 | 169016 | Driving | Flexible | 07/22/2016 |  |  | 10:57:00 AM |  | 2 | 528 | 1.05 | 2578 | 133416
169016-D-2009 | 169016 | Driving | Flexible | 07/22/2016 |  |  | 11:11:00 AM |  | 3 | 528 | 1.1 | 2578 | 133416
169017-D-2016 | 169017 | Driving | Flexible | 05/17/2018 |  |  | 12:52:00 PM |  | 3 | 528 | 1.06 | 654 | 428644
169017-D-2016 | 169017 | Driving | Flexible | 06/14/2018 |  |  | 12:59:00 PM |  | 1 | 528 | 1.05 | 682 | 447012
169017-D-2016 | 169017 | Driving | Flexible | 06/14/2018 |  |  | 1:13:00 PM |  | 2 | 528 | 1.11 | 682 | 447012
169017-D-2016 | 169017 | Driving | Flexible | 06/14/2018 |  |  | 1:23:00 PM |  | 3 | 528 | 1.14 | 682 | 447012
169017-D-2016 | 169017 | Driving | Flexible | 06/21/2018 |  |  | 1:01:00 PM |  | 1 | 528 | 1.22 | 689 | 451604
169017-D-2016 | 169017 | Driving | Flexible | 06/21/2018 |  |  | 1:10:00 PM |  | 2 | 528 | 1.22 | 689 | 451604
169017-D-2009 | 169017 | Driving | Flexible | 07/22/2016 |  |  | 10:26:00 AM |  | 1 | 528 | 1.06 | 2578 | 133416
169017-D-2009 | 169017 | Driving | Flexible | 07/22/2016 |  |  | 10:57:00 AM |  | 2 | 528 | 1.05 | 2578 | 133416
169017-D-2009 | 169017 | Driving | Flexible | 07/22/2016 |  |  | 11:11:00 AM |  | 3 | 528 | 1.12 | 2578 | 133416
169017-D-2016 | 169017 | Driving | Flexible | 10/14/2016 |  |  | 3:57:00 PM |  | 1 | 528 | 0.28 | 74 | 49050
169017-D-2016 | 169017 | Driving | Flexible | 09/02/2021 |  |  | 10:22:00 AM |  | 1 | 528 | 1.13 | 1858 | 1218468
169017-D-2016 | 169017 | Driving | Flexible | 09/02/2021 |  |  | 10:31:00 AM |  | 2 | 528 | 1.15 | 1858 | 1218468
169017-D-2016 | 169017 | Driving | Flexible | 09/02/2021 |  |  | 10:40:00 AM |  | 3 | 528 | 1.16 | 1858 | 1218468
169017-D-2016 | 169017 | Driving | Flexible | 10/06/2021 |  |  | 1:50:00 PM |  | 1 | 528 | 1.43 | 1892 | 1240772
169017-D-2016 | 169017 | Driving | Flexible | 10/06/2021 |  |  | 1:59:00 PM |  | 2 | 528 | 1.43 | 1892 | 1240772
169017-D-2016 | 169017 | Driving | Flexible | 10/06/2021 |  |  | 2:08:00 PM |  | 3 | 528 | 1.44 | 1892 | 1240772
169017-D-2016 | 169017 | Driving | Flexible | 10/14/2016 |  |  | 4:12:00 PM |  | 2 | 528 | 0.29 | 74 | 49050
169017-D-2016 | 169017 | Driving | Flexible | 10/14/2016 |  |  | 4:24:00 PM |  | 3 | 528 | 0.25 | 74 | 49050
169017-D-2016 | 169017 | Driving | Flexible | 11/10/2016 |  |  | 11:17:00 AM |  | 1 | 528 | 1.03 | 101 | 66708
169017-D-2016 | 169017 | Driving | Flexible | 11/10/2016 |  |  | 11:26:00 AM |  | 2 | 528 | 1.06 | 101 | 66708
169017-D-2016 | 169017 | Driving | Flexible | 11/10/2016 |  |  | 11:35:00 AM |  | 3 | 528 | 1.08 | 101 | 66708
169017-D-2016 | 169017 | Driving | Flexible | 04/11/2017 |  |  | 1:56:00 PM |  | 1 | 528 | 1.05 | 253 | 166116
169017-D-2016 | 169017 | Driving | Flexible | 04/11/2017 |  |  | 2:04:00 PM |  | 2 | 528 | 1.1 | 253 | 166116
169017-D-2016 | 169017 | Driving | Flexible | 04/11/2017 |  |  | 2:13:00 PM |  | 3 | 528 | 1.05 | 253 | 166116
169017-D-2016 | 169017 | Driving | Flexible | 05/08/2017 |  |  | 3:26:00 PM |  | 1 | 528 | 1.29 | 280 | 183774
169017-D-2016 | 169017 | Driving | Flexible | 05/08/2017 |  |  | 3:37:00 PM |  | 2 | 528 | 1.27 | 280 | 183774
169017-D-2016 | 169017 | Driving | Flexible | 05/08/2017 |  |  | 3:46:00 PM |  | 3 | 528 | 1.24 | 280 | 183774
169017-D-2016 | 169017 | Driving | Flexible | 05/31/2017 |  |  | 10:37:00 AM |  | 1 | 527.9 | 1.34 | 303 | 198816
169017-D-2016 | 169017 | Driving | Flexible | 05/31/2017 |  |  | 10:46:00 AM |  | 2 | 527.9 | 1.36 | 303 | 198816
169017-D-2016 | 169017 | Driving | Flexible | 05/31/2017 |  |  | 10:55:00 AM |  | 3 | 527.9 | 1.33 | 303 | 198816
169017-D-2016 | 169017 | Driving | Flexible | 06/14/2017 |  |  | 9:58:00 AM |  | 1 | 528 | 1.36 | 317 | 207972
169017-D-2016 | 169017 | Driving | Flexible | 06/14/2017 |  |  | 10:08:00 AM |  | 2 | 528 | 1.36 | 317 | 207972
169017-D-2016 | 169017 | Driving | Flexible | 06/14/2017 |  |  | 10:18:00 AM |  | 3 | 528 | 1.29 | 317 | 207972
169017-D-2016 | 169017 | Driving | Flexible | 06/29/2017 |  |  | 11:37:00 AM |  | 1 | 528 | 0.97 | 332 | 217782
169017-D-2016 | 169017 | Driving | Flexible | 06/29/2017 |  |  | 11:47:00 AM |  | 2 | 528 | 0.98 | 332 | 217782
169017-D-2016 | 169017 | Driving | Flexible | 06/29/2017 |  |  | 11:58:00 AM |  | 3 | 528 | 0.99 | 332 | 217782
169017-D-2016 | 169017 | Driving | Flexible | 07/14/2017 |  |  | 11:09:00 AM |  | 1 | 528 | 0.98 | 347 | 227592
169017-D-2016 | 169017 | Driving | Flexible | 07/14/2017 |  |  | 11:31:00 AM |  | 2 | 528 | 1.02 | 347 | 227592
169017-D-2016 | 169017 | Driving | Flexible | 07/14/2017 |  |  | 11:44:00 AM |  | 3 | 528 | 1.07 | 347 | 227592
169017-D-2016 | 169017 | Driving | Flexible | 07/25/2017 |  |  | 10:46:00 AM |  | 1 | 528 | 1 | 358 | 234786
169017-D-2016 | 169017 | Driving | Flexible | 07/25/2017 |  |  | 10:56:00 AM |  | 2 | 528 | 0.98 | 358 | 234786
169017-D-2016 | 169017 | Driving | Flexible | 07/25/2017 |  |  | 11:06:00 AM |  | 3 | 528 | 0.97 | 358 | 234786
169017-D-2016 | 169017 | Driving | Flexible | 08/08/2017 |  |  | 10:25:00 AM |  | 1 | 528 | 1.04 | 372 | 243942
169017-D-2016 | 169017 | Driving | Flexible | 08/08/2017 |  |  | 10:35:00 AM |  | 2 | 528 | 1.08 | 372 | 243942
169017-D-2016 | 169017 | Driving | Flexible | 08/08/2017 |  |  | 10:46:00 AM |  | 3 | 528 | 1.04 | 372 | 243942
169017-D-2016 | 169017 | Driving | Flexible | 08/23/2017 |  |  | 12:46:00 PM |  | 1 | 528 | 0.99 | 387 | 253752
169017-D-2016 | 169017 | Driving | Flexible | 08/23/2017 |  |  | 12:56:00 PM |  | 2 | 528 | 1.01 | 387 | 253752
169017-D-2016 | 169017 | Driving | Flexible | 08/23/2017 |  |  | 1:06:00 PM |  | 3 | 528 | 0.99 | 387 | 253752
169017-D-2016 | 169017 | Driving | Flexible | 09/07/2017 |  |  | 11:14:00 AM |  | 1 | 528 | 0.99 | 402 | 263562
169017-D-2016 | 169017 | Driving | Flexible | 09/07/2017 |  |  | 11:26:00 AM |  | 2 | 528 | 0.96 | 402 | 263562
169017-D-2016 | 169017 | Driving | Flexible | 09/07/2017 |  |  | 11:35:00 AM |  | 3 | 528 | 1.01 | 402 | 263562
169017-D-2016 | 169017 | Driving | Flexible | 09/20/2017 |  |  | 2:24:00 PM |  | 1 | 528 | 1.02 | 415 | 272064
169017-D-2016 | 169017 | Driving | Flexible | 09/20/2017 |  |  | 2:38:00 PM |  | 2 | 528 | 1.06 | 415 | 272064
169017-D-2016 | 169017 | Driving | Flexible | 09/20/2017 |  |  | 2:51:00 PM |  | 3 | 528 | 1.06 | 415 | 272064
169017-D-2016 | 169017 | Driving | Flexible | 10/05/2017 |  |  | 11:50:00 AM |  | 1 | 528 | 0.96 | 430 | 281874
169017-D-2016 | 169017 | Driving | Flexible | 10/05/2017 |  |  | 12:01:00 PM |  | 2 | 528 | 0.99 | 430 | 281874
169017-D-2016 | 169017 | Driving | Flexible | 10/05/2017 |  |  | 12:15:00 PM |  | 3 | 528 | 0.96 | 430 | 281874
169017-D-2016 | 169017 | Driving | Flexible | 10/19/2017 |  |  | 2:12:00 PM |  | 1 | 527.7 | 1.02 | 444 | 291030
169017-D-2016 | 169017 | Driving | Flexible | 10/19/2017 |  |  | 2:22:00 PM |  | 2 | 527.7 | 1.02 | 444 | 291030
169017-D-2016 | 169017 | Driving | Flexible | 10/19/2017 |  |  | 2:32:00 PM |  | 3 | 527.7 | 1.03 | 444 | 291030
169017-D-2016 | 169017 | Driving | Flexible | 11/06/2017 |  |  | 1:42:00 PM |  | 1 | 527.7 | 0.96 | 462 | 302802
169017-D-2016 | 169017 | Driving | Flexible | 11/06/2017 |  |  | 1:53:00 PM |  | 2 | 527.7 | 0.94 | 462 | 302802
169017-D-2016 | 169017 | Driving | Flexible | 11/06/2017 |  |  | 2:04:00 PM |  | 3 | 527.7 | 0.95 | 462 | 302802
169017-D-2016 | 169017 | Driving | Flexible | 11/16/2017 |  |  | 2:11:00 PM |  | 1 | 528 | 0.93 | 472 | 309342
169017-D-2016 | 169017 | Driving | Flexible | 11/16/2017 |  |  | 2:22:00 PM |  | 2 | 528 | 0.91 | 472 | 309342
169017-D-2016 | 169017 | Driving | Flexible | 11/16/2017 |  |  | 2:32:00 PM |  | 3 | 528 | 0.94 | 472 | 309342
169017-D-2016 | 169017 | Driving | Flexible | 11/30/2017 |  |  | 1:02:00 PM |  | 1 | 528 | 0.99 | 486 | 318498
169017-D-2016 | 169017 | Driving | Flexible | 11/30/2017 |  |  | 1:24:00 PM |  | 2 | 528 | 0.96 | 486 | 318498
169017-D-2016 | 169017 | Driving | Flexible | 11/30/2017 |  |  | 1:34:00 PM |  | 3 | 528 | 0.93 | 486 | 318498
169017-D-2016 | 169017 | Driving | Flexible | 05/04/2018 |  |  | 1:48:00 PM |  | 1 | 528 | 1.01 | 641 | 420116
169017-D-2016 | 169017 | Driving | Flexible | 05/04/2018 |  |  | 1:58:00 PM |  | 2 | 528 | 1.03 | 641 | 420116
169017-D-2016 | 169017 | Driving | Flexible | 05/04/2018 |  |  | 2:08:00 PM |  | 3 | 528 | 0.98 | 641 | 420116
169017-D-2016 | 169017 | Driving | Flexible | 05/17/2018 |  |  | 12:28:00 PM |  | 1 | 528 | 1.03 | 654 | 428644
169017-D-2016 | 169017 | Driving | Flexible | 05/17/2018 |  |  | 12:42:00 PM |  | 2 | 528 | 1.04 | 654 | 428644
169017-D-2016 | 169017 | Driving | Flexible | 11/17/2021 |  |  | 11:33:00 AM |  | 1 | 528 | 1.11 | 1934 | 1268324
169017-D-2016 | 169017 | Driving | Flexible | 11/17/2021 |  |  | 11:44:00 AM |  | 2 | 528 | 1.18 | 1934 | 1268324
169017-D-2016 | 169017 | Driving | Flexible | 11/17/2021 |  |  | 11:53:00 AM |  | 3 | 528 | 1.21 | 1934 | 1268324
169017-D-2016 | 169017 | Driving | Flexible | 12/03/2021 |  |  | 1:28:00 PM |  | 1 | 528 | 1.27 | 1950 | 1278820
169017-D-2016 | 169017 | Driving | Flexible | 12/03/2021 |  |  | 1:37:00 PM |  | 2 | 528 | 1.27 | 1950 | 1278820
169017-D-2016 | 169017 | Driving | Flexible | 12/03/2021 |  |  | 1:46:00 PM |  | 3 | 528 | 1.27 | 1950 | 1278820
169017-D-2016 | 169017 | Driving | Flexible | 06/21/2018 |  |  | 1:20:00 PM |  | 3 | 528 | 1.23 | 689 | 451604
169017-D-2016 | 169017 | Driving | Flexible | 07/26/2018 |  |  | 1:12:00 PM |  | 1 | 527.7 | 1.28 | 724 | 474564
169017-D-2016 | 169017 | Driving | Flexible | 07/26/2018 |  |  | 1:22:00 PM |  | 2 | 527.7 | 1.36 | 724 | 474564
169017-D-2016 | 169017 | Driving | Flexible | 07/26/2018 |  |  | 1:32:00 PM |  | 3 | 527.7 | 1.3 | 724 | 474564
169017-D-2016 | 169017 | Driving | Flexible | 08/22/2018 |  |  | 2:09:00 PM |  | 1 | 528 | 1.29 | 751 | 492276
169017-D-2016 | 169017 | Driving | Flexible | 08/22/2018 |  |  | 2:25:00 PM |  | 2 | 528 | 1.26 | 751 | 492276
169017-D-2016 | 169017 | Driving | Flexible | 08/22/2018 |  |  | 2:34:00 PM |  | 3 | 528 | 1.25 | 751 | 492276
169017-D-2016 | 169017 | Driving | Flexible | 09/05/2018 |  |  | 7:51:00 AM |  | 1 | 528 | 0.93 | 765 | 501460
169017-D-2016 | 169017 | Driving | Flexible | 09/05/2018 |  |  | 8:00:00 AM |  | 2 | 528 | 0.94 | 765 | 501460
169017-D-2016 | 169017 | Driving | Flexible | 09/05/2018 |  |  | 8:10:00 AM |  | 3 | 528 | 0.95 | 765 | 501460
169017-D-2016 | 169017 | Driving | Flexible | 10/04/2018 |  |  | 1:22:00 PM |  | 1 | 528 | 0.97 | 794 | 520484
169017-D-2016 | 169017 | Driving | Flexible | 10/04/2018 |  |  | 1:32:00 PM |  | 2 | 528 | 0.96 | 794 | 520484
169017-D-2016 | 169017 | Driving | Flexible | 10/04/2018 |  |  | 1:42:00 PM |  | 3 | 528 | 0.96 | 794 | 520484
169017-D-2016 | 169017 | Driving | Flexible | 11/01/2018 |  |  | 3:19:00 PM |  | 1 | 528 | 0.99 | 822 | 538852
169017-D-2016 | 169017 | Driving | Flexible | 11/01/2018 |  |  | 3:37:00 PM |  | 2 | 528 | 0.97 | 822 | 538852
169017-D-2016 | 169017 | Driving | Flexible | 11/01/2018 |  |  | 3:47:00 PM |  | 3 | 528 | 1.01 | 822 | 538852
169017-D-2016 | 169017 | Driving | Flexible | 05/30/2019 |  |  | 11:37:00 AM |  | 1 | 528 | 1.27 | 1032 | 676612
169017-D-2016 | 169017 | Driving | Flexible | 05/30/2019 |  |  | 11:47:00 AM |  | 2 | 528 | 1.3 | 1032 | 676612
169017-D-2016 | 169017 | Driving | Flexible | 05/30/2019 |  |  | 11:56:00 AM |  | 3 | 528 | 1.35 | 1032 | 676612
169017-D-2016 | 169017 | Driving | Flexible | 06/10/2019 |  |  | 8:24:00 AM |  | 1 | 528 | 1.21 | 1043 | 683828
169017-D-2016 | 169017 | Driving | Flexible | 06/10/2019 |  |  | 8:34:00 AM |  | 2 | 528 | 1.18 | 1043 | 683828
169017-D-2016 | 169017 | Driving | Flexible | 06/10/2019 |  |  | 8:51:00 AM |  | 3 | 528 | 1.19 | 1043 | 683828
169017-D-2016 | 169017 | Driving | Flexible | 07/03/2019 |  |  | 10:16:00 AM |  | 1 | 528 | 1.18 | 1066 | 698916
169017-D-2016 | 169017 | Driving | Flexible | 07/03/2019 |  |  | 10:26:00 AM |  | 2 | 528 | 1.24 | 1066 | 698916
169017-D-2016 | 169017 | Driving | Flexible | 07/03/2019 |  |  | 10:36:00 AM |  | 3 | 528 | 1.25 | 1066 | 698916
169017-D-2016 | 169017 | Driving | Flexible | 09/24/2019 |  |  | 1:16:00 PM |  | 1 | 528 | 1.21 | 1149 | 753364
169017-D-2016 | 169017 | Driving | Flexible | 09/24/2019 |  |  | 1:25:00 PM |  | 2 | 528 | 1.19 | 1149 | 753364
169017-D-2016 | 169017 | Driving | Flexible | 09/24/2019 |  |  | 1:38:00 PM |  | 3 | 528 | 1.21 | 1149 | 753364
169017-D-2016 | 169017 | Driving | Flexible | 10/17/2019 |  |  | 2:13:00 PM |  | 1 | 528 | 1.25 | 1172 | 768452
169017-D-2016 | 169017 | Driving | Flexible | 10/17/2019 |  |  | 2:28:00 PM |  | 2 | 528 | 1.26 | 1172 | 768452
169017-D-2016 | 169017 | Driving | Flexible | 10/17/2019 |  |  | 2:40:00 PM |  | 3 | 528 | 1.29 | 1172 | 768452
169017-D-2016 | 169017 | Driving | Flexible | 08/13/2020 |  |  | 10:31:00 AM |  | 1 | 528 | 1.15 | 1473 | 965908
169017-D-2016 | 169017 | Driving | Flexible | 08/13/2020 |  |  | 10:43:00 AM |  | 2 | 528 | 1.09 | 1473 | 965908
169017-D-2016 | 169017 | Driving | Flexible | 08/13/2020 |  |  | 10:53:00 AM |  | 3 | 528 | 1.07 | 1473 | 965908
169017-D-2016 | 169017 | Driving | Flexible | 08/20/2020 |  |  | 3:54:00 PM |  | 1 | 528 | 1.01 | 1480 | 970500
169017-D-2016 | 169017 | Driving | Flexible | 08/20/2020 |  |  | 4:04:00 PM |  | 2 | 528 | 0.98 | 1480 | 970500
169017-D-2016 | 169017 | Driving | Flexible | 08/20/2020 |  |  | 4:15:00 PM |  | 3 | 528 | 0.91 | 1480 | 970500
169017-D-2016 | 169017 | Driving | Flexible | 09/17/2020 |  |  | 10:26:00 AM |  | 1 | 528 | 1.25 | 1508 | 988868
169017-D-2016 | 169017 | Driving | Flexible | 09/17/2020 |  |  | 10:35:00 AM |  | 2 | 528 | 1.22 | 1508 | 988868
169017-D-2016 | 169017 | Driving | Flexible | 09/17/2020 |  |  | 10:46:00 AM |  | 3 | 528 | 1.18 | 1508 | 988868
169017-D-2016 | 169017 | Driving | Flexible | 10/09/2020 |  |  | 10:37:00 AM |  | 1 | 528 | 1.15 | 1530 | 1003300
169017-D-2016 | 169017 | Driving | Flexible | 10/09/2020 |  |  | 10:48:00 AM |  | 2 | 528 | 1.1 | 1530 | 1003300
169017-D-2016 | 169017 | Driving | Flexible | 10/09/2020 |  |  | 11:00:00 AM |  | 3 | 528 | 1.08 | 1530 | 1003300
169017-D-2016 | 169017 | Driving | Flexible | 11/05/2020 |  |  | 10:07:00 AM |  | 1 | 528 | 1.29 | 1557 | 1021012
169017-D-2016 | 169017 | Driving | Flexible | 11/05/2020 |  |  | 10:21:00 AM |  | 2 | 528 | 1.3 | 1557 | 1021012
169017-D-2016 | 169017 | Driving | Flexible | 11/05/2020 |  |  | 10:31:00 AM |  | 3 | 528 | 1.26 | 1557 | 1021012
169017-D-2016 | 169017 | Driving | Flexible | 05/04/2021 |  |  | 9:14:00 AM |  | 1 | 528 | 0.98 | 1737 | 1139092
169017-D-2016 | 169017 | Driving | Flexible | 05/04/2021 |  |  | 9:14:00 AM |  | 1 | 528 | 0.98 | 1737 | 1139092
169017-D-2016 | 169017 | Driving | Flexible | 05/04/2021 |  |  | 9:23:00 AM |  | 2 | 528 | 1.02 | 1737 | 1139092
169017-D-2016 | 169017 | Driving | Flexible | 05/04/2021 |  |  | 9:23:00 AM |  | 2 | 528 | 1.02 | 1737 | 1139092
169017-D-2016 | 169017 | Driving | Flexible | 05/04/2021 |  |  | 9:33:00 AM |  | 3 | 528 | 1.06 | 1737 | 1139092
169017-D-2016 | 169017 | Driving | Flexible | 05/04/2021 |  |  | 9:33:00 AM |  | 3 | 528 | 1.06 | 1737 | 1139092
169017-D-2016 | 169017 | Driving | Flexible | 05/12/2021 |  |  | 8:28:00 AM |  | 1 | 528 | 1.14 | 1745 | 1144340
169017-D-2016 | 169017 | Driving | Flexible | 05/12/2021 |  |  | 8:37:00 AM |  | 2 | 528 | 1.13 | 1745 | 1144340
169017-D-2016 | 169017 | Driving | Flexible | 05/12/2021 |  |  | 8:46:00 AM |  | 3 | 528 | 1.12 | 1745 | 1144340
169017-D-2016 | 169017 | Driving | Flexible | 08/06/2021 |  |  | 9:42:00 AM |  | 1 | 528 | 1.1 | 1831 | 1200756
169017-D-2016 | 169017 | Driving | Flexible | 08/06/2021 |  |  | 9:53:00 AM |  | 2 | 528 | 1.15 | 1831 | 1200756
169017-D-2016 | 169017 | Driving | Flexible | 08/06/2021 |  |  | 10:06:00 AM |  | 3 | 528 | 1.12 | 1831 | 1200756
169018-D-2009 | 169018 | Driving | Flexible | 07/22/2016 |  |  | 10:26:00 AM |  | 1 | 528 | 1 | 2578 | 133416
169018-D-2009 | 169018 | Driving | Flexible | 07/22/2016 |  |  | 10:57:00 AM |  | 2 | 528 | 1.01 | 2578 | 133416
169018-D-2009 | 169018 | Driving | Flexible | 07/22/2016 |  |  | 11:12:00 AM |  | 3 | 528 | 1.14 | 2578 | 133416
169019-D-2016 | 169019 | Driving | Flexible | 10/19/2017 |  |  | 2:12:00 PM |  | 1 | 527.7 | 1.04 | 444 | 291030
169019-D-2016 | 169019 | Driving | Flexible | 10/19/2017 |  |  | 2:22:00 PM |  | 2 | 527.7 | 0.92 | 444 | 291030
169019-D-2016 | 169019 | Driving | Flexible | 10/19/2017 |  |  | 2:32:00 PM |  | 3 | 527.7 | 0.91 | 444 | 291030
169019-D-2016 | 169019 | Driving | Flexible | 11/06/2017 |  |  | 1:42:00 PM |  | 1 | 527.7 | 0.85 | 462 | 302802
169019-D-2016 | 169019 | Driving | Flexible | 11/06/2017 |  |  | 1:53:00 PM |  | 2 | 527.7 | 0.85 | 462 | 302802
169019-D-2016 | 169019 | Driving | Flexible | 11/06/2017 |  |  | 2:04:00 PM |  | 3 | 527.7 | 0.85 | 462 | 302802
169019-D-2016 | 169019 | Driving | Flexible | 11/16/2017 |  |  | 2:11:00 PM |  | 1 | 528 | 0.83 | 472 | 309342
169019-D-2016 | 169019 | Driving | Flexible | 11/16/2017 |  |  | 2:22:00 PM |  | 2 | 528 | 1 | 472 | 309342
169019-D-2016 | 169019 | Driving | Flexible | 11/16/2017 |  |  | 2:32:00 PM |  | 3 | 528 | 0.84 | 472 | 309342
169019-D-2016 | 169019 | Driving | Flexible | 11/30/2017 |  |  | 1:03:00 PM |  | 1 | 528 | 0.88 | 486 | 318498
169019-D-2016 | 169019 | Driving | Flexible | 08/13/2020 |  |  | 10:44:00 AM |  | 2 | 528 | 1 | 1473 | 965908
169019-D-2016 | 169019 | Driving | Flexible | 08/13/2020 |  |  | 10:53:00 AM |  | 3 | 528 | 0.99 | 1473 | 965908
169019-D-2016 | 169019 | Driving | Flexible | 08/20/2020 |  |  | 3:55:00 PM |  | 1 | 528 | 0.92 | 1480 | 970500
169019-D-2016 | 169019 | Driving | Flexible | 08/20/2020 |  |  | 4:04:00 PM |  | 2 | 528 | 0.84 | 1480 | 970500
169019-D-2016 | 169019 | Driving | Flexible | 08/20/2020 |  |  | 4:15:00 PM |  | 3 | 528 | 0.83 | 1480 | 970500
169019-D-2016 | 169019 | Driving | Flexible | 09/17/2020 |  |  | 10:26:00 AM |  | 1 | 528 | 1.15 | 1508 | 988868
169019-D-2016 | 169019 | Driving | Flexible | 09/17/2020 |  |  | 10:35:00 AM |  | 2 | 528 | 1.15 | 1508 | 988868
169019-D-2016 | 169019 | Driving | Flexible | 09/17/2020 |  |  | 10:46:00 AM |  | 3 | 528 | 1.11 | 1508 | 988868
169019-D-2016 | 169019 | Driving | Flexible | 10/09/2020 |  |  | 10:38:00 AM |  | 1 | 528 | 1.02 | 1530 | 1003300
169019-D-2016 | 169019 | Driving | Flexible | 10/09/2020 |  |  | 10:48:00 AM |  | 2 | 528 | 1.02 | 1530 | 1003300
169019-D-2016 | 169019 | Driving | Flexible | 10/09/2020 |  |  | 11:00:00 AM |  | 3 | 528 | 1.03 | 1530 | 1003300
169019-D-2016 | 169019 | Driving | Flexible | 11/05/2020 |  |  | 10:07:00 AM |  | 1 | 528 | 1.19 | 1557 | 1021012
169019-D-2016 | 169019 | Driving | Flexible | 11/05/2020 |  |  | 10:21:00 AM |  | 2 | 528 | 1.16 | 1557 | 1021012
169019-D-2016 | 169019 | Driving | Flexible | 11/05/2020 |  |  | 10:31:00 AM |  | 3 | 528 | 1.15 | 1557 | 1021012
169019-D-2016 | 169019 | Driving | Flexible | 05/04/2021 |  |  | 9:14:00 AM |  | 1 | 528 | 0.91 | 1737 | 1139092
169019-D-2016 | 169019 | Driving | Flexible | 05/04/2021 |  |  | 9:14:00 AM |  | 1 | 528 | 0.91 | 1737 | 1139092
169019-D-2016 | 169019 | Driving | Flexible | 05/04/2021 |  |  | 9:23:00 AM |  | 2 | 528 | 0.92 | 1737 | 1139092
169019-D-2016 | 169019 | Driving | Flexible | 05/04/2021 |  |  | 9:23:00 AM |  | 2 | 528 | 0.92 | 1737 | 1139092
169019-D-2016 | 169019 | Driving | Flexible | 05/04/2021 |  |  | 9:33:00 AM |  | 3 | 528 | 0.92 | 1737 | 1139092
169019-D-2009 | 169019 | Driving | Flexible | 07/22/2016 |  |  | 10:26:00 AM |  | 1 | 528 | 0.98 | 2578 | 133416
169019-D-2009 | 169019 | Driving | Flexible | 07/22/2016 |  |  | 10:57:00 AM |  | 2 | 528 | 0.99 | 2578 | 133416
169019-D-2009 | 169019 | Driving | Flexible | 07/22/2016 |  |  | 11:12:00 AM |  | 3 | 528 | 0.98 | 2578 | 133416
169019-D-2016 | 169019 | Driving | Flexible | 10/14/2016 |  |  | 3:57:00 PM |  | 1 | 528 | 0.35 | 74 | 49050
169019-D-2016 | 169019 | Driving | Flexible | 10/14/2016 |  |  | 4:12:00 PM |  | 2 | 528 | 0.35 | 74 | 49050
169019-D-2016 | 169019 | Driving | Flexible | 10/14/2016 |  |  | 4:24:00 PM |  | 3 | 528 | 0.35 | 74 | 49050
169019-D-2016 | 169019 | Driving | Flexible | 11/10/2016 |  |  | 11:17:00 AM |  | 1 | 528 | 0.91 | 101 | 66708
169019-D-2016 | 169019 | Driving | Flexible | 11/10/2016 |  |  | 11:26:00 AM |  | 2 | 528 | 0.96 | 101 | 66708
169019-D-2016 | 169019 | Driving | Flexible | 11/10/2016 |  |  | 11:35:00 AM |  | 3 | 528 | 0.96 | 101 | 66708
169019-D-2016 | 169019 | Driving | Flexible | 04/11/2017 |  |  | 1:56:00 PM |  | 1 | 528 | 0.95 | 253 | 166116
169019-D-2016 | 169019 | Driving | Flexible | 04/11/2017 |  |  | 2:04:00 PM |  | 2 | 528 | 1.01 | 253 | 166116
169019-D-2016 | 169019 | Driving | Flexible | 04/11/2017 |  |  | 2:13:00 PM |  | 3 | 528 | 1.02 | 253 | 166116
169019-D-2016 | 169019 | Driving | Flexible | 05/08/2017 |  |  | 3:26:00 PM |  | 1 | 528 | 1.2 | 280 | 183774
169019-D-2016 | 169019 | Driving | Flexible | 05/08/2017 |  |  | 3:37:00 PM |  | 2 | 528 | 1.23 | 280 | 183774
169019-D-2016 | 169019 | Driving | Flexible | 05/08/2017 |  |  | 3:46:00 PM |  | 3 | 528 | 1.19 | 280 | 183774
169019-D-2016 | 169019 | Driving | Flexible | 05/31/2017 |  |  | 10:37:00 AM |  | 1 | 527.9 | 1.29 | 303 | 198816
169019-D-2016 | 169019 | Driving | Flexible | 05/31/2017 |  |  | 10:46:00 AM |  | 2 | 527.9 | 1.31 | 303 | 198816
169019-D-2016 | 169019 | Driving | Flexible | 05/31/2017 |  |  | 10:55:00 AM |  | 3 | 527.9 | 1.29 | 303 | 198816
169019-D-2016 | 169019 | Driving | Flexible | 06/14/2017 |  |  | 9:58:00 AM |  | 1 | 528 | 1.26 | 317 | 207972
169019-D-2016 | 169019 | Driving | Flexible | 06/14/2017 |  |  | 10:08:00 AM |  | 2 | 528 | 1.25 | 317 | 207972
169019-D-2016 | 169019 | Driving | Flexible | 06/14/2017 |  |  | 10:18:00 AM |  | 3 | 528 | 1.23 | 317 | 207972
169019-D-2016 | 169019 | Driving | Flexible | 06/29/2017 |  |  | 11:37:00 AM |  | 1 | 528 | 0.85 | 332 | 217782
169019-D-2016 | 169019 | Driving | Flexible | 06/29/2017 |  |  | 11:48:00 AM |  | 2 | 528 | 0.86 | 332 | 217782
169019-D-2016 | 169019 | Driving | Flexible | 06/29/2017 |  |  | 11:59:00 AM |  | 3 | 528 | 0.9 | 332 | 217782
169019-D-2016 | 169019 | Driving | Flexible | 07/14/2017 |  |  | 11:09:00 AM |  | 1 | 528 | 0.89 | 347 | 227592
169019-D-2016 | 169019 | Driving | Flexible | 07/14/2017 |  |  | 11:31:00 AM |  | 2 | 528 | 0.91 | 347 | 227592
169019-D-2016 | 169019 | Driving | Flexible | 07/14/2017 |  |  | 11:44:00 AM |  | 3 | 528 | 0.91 | 347 | 227592
169019-D-2016 | 169019 | Driving | Flexible | 07/25/2017 |  |  | 10:46:00 AM |  | 1 | 528 | 0.89 | 358 | 234786
169019-D-2016 | 169019 | Driving | Flexible | 07/25/2017 |  |  | 10:56:00 AM |  | 2 | 528 | 0.88 | 358 | 234786
169019-D-2016 | 169019 | Driving | Flexible | 07/25/2017 |  |  | 11:07:00 AM |  | 3 | 528 | 1.28 | 358 | 234786
169019-D-2016 | 169019 | Driving | Flexible | 08/08/2017 |  |  | 10:25:00 AM |  | 1 | 528 | 0.94 | 372 | 243942
169019-D-2016 | 169019 | Driving | Flexible | 08/08/2017 |  |  | 10:35:00 AM |  | 2 | 528 | 0.93 | 372 | 243942
169019-D-2016 | 169019 | Driving | Flexible | 08/08/2017 |  |  | 10:46:00 AM |  | 3 | 528 | 0.97 | 372 | 243942
169019-D-2016 | 169019 | Driving | Flexible | 08/23/2017 |  |  | 12:46:00 PM |  | 1 | 528 | 0.87 | 387 | 253752
169019-D-2016 | 169019 | Driving | Flexible | 08/23/2017 |  |  | 12:56:00 PM |  | 2 | 528 | 0.9 | 387 | 253752
169019-D-2016 | 169019 | Driving | Flexible | 08/23/2017 |  |  | 1:06:00 PM |  | 3 | 528 | 0.91 | 387 | 253752
169019-D-2016 | 169019 | Driving | Flexible | 09/07/2017 |  |  | 11:14:00 AM |  | 1 | 528 | 0.88 | 402 | 263562
169019-D-2016 | 169019 | Driving | Flexible | 09/07/2017 |  |  | 11:26:00 AM |  | 2 | 528 | 0.87 | 402 | 263562
169019-D-2016 | 169019 | Driving | Flexible | 09/07/2017 |  |  | 11:36:00 AM |  | 3 | 528 | 0.89 | 402 | 263562
169019-D-2016 | 169019 | Driving | Flexible | 09/20/2017 |  |  | 2:24:00 PM |  | 1 | 528 | 0.94 | 415 | 272064
169019-D-2016 | 169019 | Driving | Flexible | 09/20/2017 |  |  | 2:38:00 PM |  | 2 | 528 | 0.91 | 415 | 272064
169019-D-2016 | 169019 | Driving | Flexible | 09/20/2017 |  |  | 2:52:00 PM |  | 3 | 528 | 0.93 | 415 | 272064
169019-D-2016 | 169019 | Driving | Flexible | 10/05/2017 |  |  | 11:50:00 AM |  | 1 | 528 | 0.83 | 430 | 281874
169019-D-2016 | 169019 | Driving | Flexible | 10/05/2017 |  |  | 12:01:00 PM |  | 2 | 528 | 0.85 | 430 | 281874
169019-D-2016 | 169019 | Driving | Flexible | 10/05/2017 |  |  | 12:16:00 PM |  | 3 | 528 | 0.86 | 430 | 281874
169019-D-2016 | 169019 | Driving | Flexible | 05/04/2021 |  |  | 9:33:00 AM |  | 3 | 528 | 0.92 | 1737 | 1139092
169019-D-2016 | 169019 | Driving | Flexible | 05/12/2021 |  |  | 8:28:00 AM |  | 1 | 528 | 1.03 | 1745 | 1144340
169019-D-2016 | 169019 | Driving | Flexible | 05/12/2021 |  |  | 8:37:00 AM |  | 2 | 528 | 1.05 | 1745 | 1144340
169019-D-2016 | 169019 | Driving | Flexible | 05/12/2021 |  |  | 8:46:00 AM |  | 3 | 528 | 1.02 | 1745 | 1144340
169019-D-2016 | 169019 | Driving | Flexible | 08/06/2021 |  |  | 9:42:00 AM |  | 1 | 528 | 0.99 | 1831 | 1200756
169019-D-2016 | 169019 | Driving | Flexible | 08/06/2021 |  |  | 9:54:00 AM |  | 2 | 528 | 1.03 | 1831 | 1200756
169019-D-2016 | 169019 | Driving | Flexible | 08/06/2021 |  |  | 10:06:00 AM |  | 3 | 528 | 1.02 | 1831 | 1200756
169019-D-2016 | 169019 | Driving | Flexible | 09/02/2021 |  |  | 10:22:00 AM |  | 1 | 528 | 1.03 | 1858 | 1218468
169019-D-2016 | 169019 | Driving | Flexible | 09/02/2021 |  |  | 10:32:00 AM |  | 2 | 528 | 0.99 | 1858 | 1218468
169019-D-2016 | 169019 | Driving | Flexible | 09/02/2021 |  |  | 10:41:00 AM |  | 3 | 528 | 1.06 | 1858 | 1218468
169019-D-2016 | 169019 | Driving | Flexible | 10/06/2021 |  |  | 1:50:00 PM |  | 1 | 528 | 1.31 | 1892 | 1240772
169019-D-2016 | 169019 | Driving | Flexible | 10/06/2021 |  |  | 1:59:00 PM |  | 2 | 528 | 1.32 | 1892 | 1240772
169019-D-2016 | 169019 | Driving | Flexible | 10/06/2021 |  |  | 2:08:00 PM |  | 3 | 528 | 1.32 | 1892 | 1240772
169019-D-2016 | 169019 | Driving | Flexible | 11/17/2021 |  |  | 11:33:00 AM |  | 1 | 528 | 0.98 | 1934 | 1268324
169019-D-2016 | 169019 | Driving | Flexible | 11/17/2021 |  |  | 11:44:00 AM |  | 2 | 528 | 0.99 | 1934 | 1268324
169019-D-2016 | 169019 | Driving | Flexible | 11/17/2021 |  |  | 11:53:00 AM |  | 3 | 528 | 1.02 | 1934 | 1268324
169019-D-2016 | 169019 | Driving | Flexible | 12/03/2021 |  |  | 1:28:00 PM |  | 1 | 528 | 1.14 | 1950 | 1278820
169019-D-2016 | 169019 | Driving | Flexible | 12/03/2021 |  |  | 1:37:00 PM |  | 2 | 528 | 1.13 | 1950 | 1278820
169019-D-2016 | 169019 | Driving | Flexible | 12/03/2021 |  |  | 1:46:00 PM |  | 3 | 528 | 1.17 | 1950 | 1278820
169019-D-2016 | 169019 | Driving | Flexible | 11/30/2017 |  |  | 1:24:00 PM |  | 2 | 528 | 0.83 | 486 | 318498
169019-D-2016 | 169019 | Driving | Flexible | 11/30/2017 |  |  | 1:34:00 PM |  | 3 | 528 | 0.84 | 486 | 318498
169019-D-2016 | 169019 | Driving | Flexible | 05/04/2018 |  |  | 1:49:00 PM |  | 1 | 528 | 0.89 | 641 | 420116
169019-D-2016 | 169019 | Driving | Flexible | 05/04/2018 |  |  | 1:59:00 PM |  | 2 | 528 | 0.88 | 641 | 420116
169019-D-2016 | 169019 | Driving | Flexible | 05/04/2018 |  |  | 2:08:00 PM |  | 3 | 528 | 0.91 | 641 | 420116
169019-D-2016 | 169019 | Driving | Flexible | 05/17/2018 |  |  | 12:29:00 PM |  | 1 | 528 | 0.95 | 654 | 428644
169019-D-2016 | 169019 | Driving | Flexible | 05/17/2018 |  |  | 12:42:00 PM |  | 2 | 528 | 0.97 | 654 | 428644
169019-D-2016 | 169019 | Driving | Flexible | 05/17/2018 |  |  | 12:53:00 PM |  | 3 | 528 | 0.96 | 654 | 428644
169019-D-2016 | 169019 | Driving | Flexible | 06/14/2018 |  |  | 12:59:00 PM |  | 1 | 528 | 1.02 | 682 | 447012
169019-D-2016 | 169019 | Driving | Flexible | 06/14/2018 |  |  | 1:13:00 PM |  | 2 | 528 | 1.02 | 682 | 447012
169019-D-2016 | 169019 | Driving | Flexible | 06/14/2018 |  |  | 1:24:00 PM |  | 3 | 528 | 1.05 | 682 | 447012
169019-D-2016 | 169019 | Driving | Flexible | 06/21/2018 |  |  | 1:01:00 PM |  | 1 | 528 | 1.17 | 689 | 451604
169019-D-2016 | 169019 | Driving | Flexible | 06/21/2018 |  |  | 1:10:00 PM |  | 2 | 528 | 1.2 | 689 | 451604
169019-D-2016 | 169019 | Driving | Flexible | 06/21/2018 |  |  | 1:20:00 PM |  | 3 | 528 | 1.18 | 689 | 451604
169019-D-2016 | 169019 | Driving | Flexible | 07/26/2018 |  |  | 1:12:00 PM |  | 1 | 527.7 | 1.19 | 724 | 474564
169019-D-2016 | 169019 | Driving | Flexible | 07/26/2018 |  |  | 1:22:00 PM |  | 2 | 527.7 | 1.21 | 724 | 474564
169019-D-2016 | 169019 | Driving | Flexible | 07/26/2018 |  |  | 1:32:00 PM |  | 3 | 527.7 | 1.21 | 724 | 474564
169019-D-2016 | 169019 | Driving | Flexible | 08/22/2018 |  |  | 2:09:00 PM |  | 1 | 528 | 1.19 | 751 | 492276
169019-D-2016 | 169019 | Driving | Flexible | 08/22/2018 |  |  | 2:25:00 PM |  | 2 | 528 | 1.18 | 751 | 492276
169019-D-2016 | 169019 | Driving | Flexible | 08/22/2018 |  |  | 2:35:00 PM |  | 3 | 528 | 1.2 | 751 | 492276
169019-D-2016 | 169019 | Driving | Flexible | 09/05/2018 |  |  | 7:52:00 AM |  | 1 | 528 | 0.87 | 765 | 501460
169019-D-2016 | 169019 | Driving | Flexible | 09/05/2018 |  |  | 8:01:00 AM |  | 2 | 528 | 0.88 | 765 | 501460
169019-D-2016 | 169019 | Driving | Flexible | 09/05/2018 |  |  | 8:10:00 AM |  | 3 | 528 | 0.87 | 765 | 501460
169019-D-2016 | 169019 | Driving | Flexible | 10/04/2018 |  |  | 1:23:00 PM |  | 1 | 528 | 0.85 | 794 | 520484
169019-D-2016 | 169019 | Driving | Flexible | 10/04/2018 |  |  | 1:32:00 PM |  | 2 | 528 | 0.88 | 794 | 520484
169019-D-2016 | 169019 | Driving | Flexible | 10/04/2018 |  |  | 1:43:00 PM |  | 3 | 528 | 0.84 | 794 | 520484
169019-D-2016 | 169019 | Driving | Flexible | 11/01/2018 |  |  | 3:19:00 PM |  | 1 | 528 | 0.88 | 822 | 538852
169019-D-2016 | 169019 | Driving | Flexible | 11/01/2018 |  |  | 3:37:00 PM |  | 2 | 528 | 0.9 | 822 | 538852
169019-D-2016 | 169019 | Driving | Flexible | 11/01/2018 |  |  | 3:47:00 PM |  | 3 | 528 | 0.89 | 822 | 538852
169019-D-2016 | 169019 | Driving | Flexible | 05/30/2019 |  |  | 11:37:00 AM |  | 1 | 528 | 1.18 | 1032 | 676612
169019-D-2016 | 169019 | Driving | Flexible | 05/30/2019 |  |  | 11:47:00 AM |  | 2 | 528 | 1.22 | 1032 | 676612
169019-D-2016 | 169019 | Driving | Flexible | 05/30/2019 |  |  | 11:57:00 AM |  | 3 | 528 | 1.2 | 1032 | 676612
169019-D-2016 | 169019 | Driving | Flexible | 06/10/2019 |  |  | 8:25:00 AM |  | 1 | 528 | 1.14 | 1043 | 683828
169019-D-2016 | 169019 | Driving | Flexible | 06/10/2019 |  |  | 8:34:00 AM |  | 2 | 528 | 1.12 | 1043 | 683828
169019-D-2016 | 169019 | Driving | Flexible | 06/10/2019 |  |  | 8:51:00 AM |  | 3 | 528 | 1.1 | 1043 | 683828
169019-D-2016 | 169019 | Driving | Flexible | 07/03/2019 |  |  | 10:17:00 AM |  | 1 | 528 | 1.09 | 1066 | 698916
169019-D-2016 | 169019 | Driving | Flexible | 07/03/2019 |  |  | 10:27:00 AM |  | 2 | 528 | 1.15 | 1066 | 698916
169019-D-2016 | 169019 | Driving | Flexible | 07/03/2019 |  |  | 10:36:00 AM |  | 3 | 528 | 1.18 | 1066 | 698916
169019-D-2016 | 169019 | Driving | Flexible | 09/24/2019 |  |  | 1:16:00 PM |  | 1 | 528 | 1.12 | 1149 | 753364
169019-D-2016 | 169019 | Driving | Flexible | 09/24/2019 |  |  | 1:25:00 PM |  | 2 | 528 | 1.1 | 1149 | 753364
169019-D-2016 | 169019 | Driving | Flexible | 09/24/2019 |  |  | 1:38:00 PM |  | 3 | 528 | 1.08 | 1149 | 753364
169019-D-2016 | 169019 | Driving | Flexible | 10/17/2019 |  |  | 2:13:00 PM |  | 1 | 528 | 1.16 | 1172 | 768452
169019-D-2016 | 169019 | Driving | Flexible | 10/17/2019 |  |  | 2:28:00 PM |  | 2 | 528 | 1.17 | 1172 | 768452
169019-D-2016 | 169019 | Driving | Flexible | 10/17/2019 |  |  | 2:40:00 PM |  | 3 | 528 | 1.19 | 1172 | 768452
169019-D-2016 | 169019 | Driving | Flexible | 08/13/2020 |  |  | 10:31:00 AM |  | 1 | 528 | 1.09 | 1473 | 965908
169020-D-2016 | 169020 | Driving | Flexible | 09/07/2017 |  |  | 11:15:00 AM |  | 1 | 528 | 0.94 | 402 | 263562
169020-D-2016 | 169020 | Driving | Flexible | 09/07/2017 |  |  | 11:26:00 AM |  | 2 | 528 | 0.95 | 402 | 263562
169020-D-2016 | 169020 | Driving | Flexible | 09/07/2017 |  |  | 11:36:00 AM |  | 3 | 528 | 0.97 | 402 | 263562
169020-D-2016 | 169020 | Driving | Flexible | 09/20/2017 |  |  | 2:24:00 PM |  | 1 | 528 | 0.93 | 415 | 272064
169020-D-2016 | 169020 | Driving | Flexible | 09/20/2017 |  |  | 2:38:00 PM |  | 2 | 528 | 0.94 | 415 | 272064
169020-D-2016 | 169020 | Driving | Flexible | 09/20/2017 |  |  | 2:52:00 PM |  | 3 | 528 | 0.94 | 415 | 272064
169020-D-2016 | 169020 | Driving | Flexible | 10/05/2017 |  |  | 11:51:00 AM |  | 1 | 528 | 0.91 | 430 | 281874
169020-D-2016 | 169020 | Driving | Flexible | 10/05/2017 |  |  | 12:01:00 PM |  | 2 | 528 | 0.94 | 430 | 281874
169020-D-2016 | 169020 | Driving | Flexible | 10/05/2017 |  |  | 12:16:00 PM |  | 3 | 528 | 0.92 | 430 | 281874
169020-D-2016 | 169020 | Driving | Flexible | 11/01/2018 |  |  | 3:19:00 PM |  | 1 | 528 | 0.96 | 822 | 538852
169020-D-2016 | 169020 | Driving | Flexible | 11/01/2018 |  |  | 3:37:00 PM |  | 2 | 528 | 1 | 822 | 538852
169020-D-2016 | 169020 | Driving | Flexible | 11/01/2018 |  |  | 3:47:00 PM |  | 3 | 528 | 0.97 | 822 | 538852
169020-D-2016 | 169020 | Driving | Flexible | 05/30/2019 |  |  | 11:37:00 AM |  | 1 | 528 | 1.22 | 1032 | 676612
169020-D-2016 | 169020 | Driving | Flexible | 05/30/2019 |  |  | 11:47:00 AM |  | 2 | 528 | 1.25 | 1032 | 676612
169020-D-2016 | 169020 | Driving | Flexible | 05/30/2019 |  |  | 11:57:00 AM |  | 3 | 528 | 1.26 | 1032 | 676612
169020-D-2016 | 169020 | Driving | Flexible | 06/10/2019 |  |  | 8:25:00 AM |  | 1 | 528 | 1.13 | 1043 | 683828
169020-D-2016 | 169020 | Driving | Flexible | 06/10/2019 |  |  | 8:34:00 AM |  | 2 | 528 | 1.14 | 1043 | 683828
169020-D-2016 | 169020 | Driving | Flexible | 06/10/2019 |  |  | 8:52:00 AM |  | 3 | 528 | 1.15 | 1043 | 683828
169020-D-2016 | 169020 | Driving | Flexible | 07/03/2019 |  |  | 10:17:00 AM |  | 1 | 528 | 1.13 | 1066 | 698916
169020-D-2016 | 169020 | Driving | Flexible | 07/03/2019 |  |  | 10:27:00 AM |  | 2 | 528 | 1.15 | 1066 | 698916
169020-D-2016 | 169020 | Driving | Flexible | 09/24/2019 |  |  | 1:16:00 PM |  | 1 | 528 | 1.28 | 1149 | 753364
169020-D-2016 | 169020 | Driving | Flexible | 09/24/2019 |  |  | 1:26:00 PM |  | 2 | 528 | 1.28 | 1149 | 753364
169020-D-2016 | 169020 | Driving | Flexible | 09/24/2019 |  |  | 1:38:00 PM |  | 3 | 528 | 1.21 | 1149 | 753364
169020-D-2016 | 169020 | Driving | Flexible | 10/17/2019 |  |  | 2:13:00 PM |  | 1 | 528 | 1.31 | 1172 | 768452
169020-D-2016 | 169020 | Driving | Flexible | 10/17/2019 |  |  | 2:28:00 PM |  | 2 | 528 | 1.29 | 1172 | 768452
169020-D-2016 | 169020 | Driving | Flexible | 10/17/2019 |  |  | 2:40:00 PM |  | 3 | 528 | 1.29 | 1172 | 768452
169020-D-2016 | 169020 | Driving | Flexible | 08/13/2020 |  |  | 10:31:00 AM |  | 1 | 528 | 1.18 | 1473 | 965908
169020-D-2016 | 169020 | Driving | Flexible | 08/13/2020 |  |  | 10:44:00 AM |  | 2 | 528 | 1.19 | 1473 | 965908
169020-D-2016 | 169020 | Driving | Flexible | 08/13/2020 |  |  | 10:53:00 AM |  | 3 | 528 | 1.2 | 1473 | 965908
169020-D-2016 | 169020 | Driving | Flexible | 08/20/2020 |  |  | 3:55:00 PM |  | 1 | 528 | 1.1 | 1480 | 970500
169020-D-2016 | 169020 | Driving | Flexible | 08/20/2020 |  |  | 4:04:00 PM |  | 2 | 528 | 1.02 | 1480 | 970500
169020-D-2016 | 169020 | Driving | Flexible | 08/20/2020 |  |  | 4:15:00 PM |  | 3 | 528 | 0.93 | 1480 | 970500
169020-D-2016 | 169020 | Driving | Flexible | 09/17/2020 |  |  | 10:26:00 AM |  | 1 | 528 | 1.26 | 1508 | 988868
169020-D-2016 | 169020 | Driving | Flexible | 09/17/2020 |  |  | 10:36:00 AM |  | 2 | 528 | 1.27 | 1508 | 988868
169020-D-2016 | 169020 | Driving | Flexible | 09/17/2020 |  |  | 10:46:00 AM |  | 3 | 528 | 1.28 | 1508 | 988868
169020-D-2016 | 169020 | Driving | Flexible | 10/09/2020 |  |  | 10:38:00 AM |  | 1 | 528 | 1.2 | 1530 | 1003300
169020-D-2016 | 169020 | Driving | Flexible | 10/09/2020 |  |  | 10:48:00 AM |  | 2 | 528 | 1.16 | 1530 | 1003300
169020-D-2009 | 169020 | Driving | Flexible | 07/22/2016 |  |  | 10:26:00 AM |  | 1 | 528 | 0.99 | 2578 | 133416
169020-D-2009 | 169020 | Driving | Flexible | 07/22/2016 |  |  | 10:57:00 AM |  | 2 | 528 | 1 | 2578 | 133416
169020-D-2009 | 169020 | Driving | Flexible | 07/22/2016 |  |  | 11:12:00 AM |  | 3 | 528 | 1 | 2578 | 133416
169020-D-2016 | 169020 | Driving | Flexible | 10/14/2016 |  |  | 3:57:00 PM |  | 1 | 528 | 0.5 | 74 | 49050
169020-D-2016 | 169020 | Driving | Flexible | 10/14/2016 |  |  | 4:12:00 PM |  | 2 | 528 | 0.46 | 74 | 49050
169020-D-2016 | 169020 | Driving | Flexible | 10/14/2016 |  |  | 4:24:00 PM |  | 3 | 528 | 0.51 | 74 | 49050
169020-D-2016 | 169020 | Driving | Flexible | 11/10/2016 |  |  | 11:17:00 AM |  | 1 | 528 | 0.89 | 101 | 66708
169020-D-2016 | 169020 | Driving | Flexible | 11/10/2016 |  |  | 11:26:00 AM |  | 2 | 528 | 0.91 | 101 | 66708
169020-D-2016 | 169020 | Driving | Flexible | 11/10/2016 |  |  | 11:35:00 AM |  | 3 | 528 | 0.99 | 101 | 66708
169020-D-2016 | 169020 | Driving | Flexible | 04/11/2017 |  |  | 1:56:00 PM |  | 1 | 528 | 0.97 | 253 | 166116
169020-D-2016 | 169020 | Driving | Flexible | 04/11/2017 |  |  | 2:04:00 PM |  | 2 | 528 | 0.99 | 253 | 166116
169020-D-2016 | 169020 | Driving | Flexible | 04/11/2017 |  |  | 2:13:00 PM |  | 3 | 528 | 0.97 | 253 | 166116
169020-D-2016 | 169020 | Driving | Flexible | 05/08/2017 |  |  | 3:26:00 PM |  | 1 | 528 | 1.3 | 280 | 183774
169020-D-2016 | 169020 | Driving | Flexible | 05/08/2017 |  |  | 3:37:00 PM |  | 2 | 528 | 1.31 | 280 | 183774
169020-D-2016 | 169020 | Driving | Flexible | 05/08/2017 |  |  | 3:46:00 PM |  | 3 | 528 | 1.37 | 280 | 183774
169020-D-2016 | 169020 | Driving | Flexible | 05/31/2017 |  |  | 10:37:00 AM |  | 1 | 527.9 | 1.27 | 303 | 198816
169020-D-2016 | 169020 | Driving | Flexible | 05/31/2017 |  |  | 10:46:00 AM |  | 2 | 527.9 | 1.24 | 303 | 198816
169020-D-2016 | 169020 | Driving | Flexible | 05/31/2017 |  |  | 10:55:00 AM |  | 3 | 527.9 | 1.26 | 303 | 198816
169020-D-2016 | 169020 | Driving | Flexible | 06/14/2017 |  |  | 9:58:00 AM |  | 1 | 528 | 1.33 | 317 | 207972
169020-D-2016 | 169020 | Driving | Flexible | 06/14/2017 |  |  | 10:08:00 AM |  | 2 | 528 | 1.36 | 317 | 207972
169020-D-2016 | 169020 | Driving | Flexible | 06/14/2017 |  |  | 10:18:00 AM |  | 3 | 528 | 1.4 | 317 | 207972
169020-D-2016 | 169020 | Driving | Flexible | 06/29/2017 |  |  | 11:37:00 AM |  | 1 | 528 | 0.9 | 332 | 217782
169020-D-2016 | 169020 | Driving | Flexible | 06/29/2017 |  |  | 11:48:00 AM |  | 2 | 528 | 0.93 | 332 | 217782
169020-D-2016 | 169020 | Driving | Flexible | 06/29/2017 |  |  | 11:59:00 AM |  | 3 | 528 | 0.94 | 332 | 217782
169020-D-2016 | 169020 | Driving | Flexible | 07/14/2017 |  |  | 11:09:00 AM |  | 1 | 528 | 0.96 | 347 | 227592
169020-D-2016 | 169020 | Driving | Flexible | 07/14/2017 |  |  | 11:31:00 AM |  | 2 | 528 | 0.92 | 347 | 227592
169020-D-2016 | 169020 | Driving | Flexible | 07/14/2017 |  |  | 11:44:00 AM |  | 3 | 528 | 0.95 | 347 | 227592
169020-D-2016 | 169020 | Driving | Flexible | 07/25/2017 |  |  | 10:46:00 AM |  | 1 | 528 | 0.93 | 358 | 234786
169020-D-2016 | 169020 | Driving | Flexible | 07/25/2017 |  |  | 10:57:00 AM |  | 2 | 528 | 0.92 | 358 | 234786
169020-D-2016 | 169020 | Driving | Flexible | 07/25/2017 |  |  | 11:07:00 AM |  | 3 | 528 | 1.11 | 358 | 234786
169020-D-2016 | 169020 | Driving | Flexible | 08/08/2017 |  |  | 10:25:00 AM |  | 1 | 528 | 0.96 | 372 | 243942
169020-D-2016 | 169020 | Driving | Flexible | 08/08/2017 |  |  | 10:35:00 AM |  | 2 | 528 | 1.09 | 372 | 243942
169020-D-2016 | 169020 | Driving | Flexible | 08/08/2017 |  |  | 10:46:00 AM |  | 3 | 528 | 0.99 | 372 | 243942
169020-D-2016 | 169020 | Driving | Flexible | 08/23/2017 |  |  | 12:47:00 PM |  | 1 | 528 | 0.94 | 387 | 253752
169020-D-2016 | 169020 | Driving | Flexible | 08/23/2017 |  |  | 12:57:00 PM |  | 2 | 528 | 0.95 | 387 | 253752
169020-D-2016 | 169020 | Driving | Flexible | 08/23/2017 |  |  | 1:06:00 PM |  | 3 | 528 | 0.96 | 387 | 253752
169020-D-2016 | 169020 | Driving | Flexible | 10/09/2020 |  |  | 11:00:00 AM |  | 3 | 528 | 1.19 | 1530 | 1003300
169020-D-2016 | 169020 | Driving | Flexible | 11/05/2020 |  |  | 10:07:00 AM |  | 1 | 528 | 1.27 | 1557 | 1021012
169020-D-2016 | 169020 | Driving | Flexible | 11/05/2020 |  |  | 10:21:00 AM |  | 2 | 528 | 1.32 | 1557 | 1021012
169020-D-2016 | 169020 | Driving | Flexible | 11/05/2020 |  |  | 10:31:00 AM |  | 3 | 528 | 1.29 | 1557 | 1021012
169020-D-2016 | 169020 | Driving | Flexible | 05/04/2021 |  |  | 9:14:00 AM |  | 1 | 528 | 1.01 | 1737 | 1139092
169020-D-2016 | 169020 | Driving | Flexible | 05/04/2021 |  |  | 9:14:00 AM |  | 1 | 528 | 1.01 | 1737 | 1139092
169020-D-2016 | 169020 | Driving | Flexible | 05/04/2021 |  |  | 9:24:00 AM |  | 2 | 528 | 1.05 | 1737 | 1139092
169020-D-2016 | 169020 | Driving | Flexible | 05/04/2021 |  |  | 9:24:00 AM |  | 2 | 528 | 1.05 | 1737 | 1139092
169020-D-2016 | 169020 | Driving | Flexible | 05/04/2021 |  |  | 9:33:00 AM |  | 3 | 528 | 1.03 | 1737 | 1139092
169020-D-2016 | 169020 | Driving | Flexible | 05/04/2021 |  |  | 9:33:00 AM |  | 3 | 528 | 1.03 | 1737 | 1139092
169020-D-2016 | 169020 | Driving | Flexible | 05/12/2021 |  |  | 8:28:00 AM |  | 1 | 528 | 1.08 | 1745 | 1144340
169020-D-2016 | 169020 | Driving | Flexible | 05/12/2021 |  |  | 8:37:00 AM |  | 2 | 528 | 1.08 | 1745 | 1144340
169020-D-2016 | 169020 | Driving | Flexible | 05/12/2021 |  |  | 8:46:00 AM |  | 3 | 528 | 1.13 | 1745 | 1144340
169020-D-2016 | 169020 | Driving | Flexible | 08/06/2021 |  |  | 9:42:00 AM |  | 1 | 528 | 1.11 | 1831 | 1200756
169020-D-2016 | 169020 | Driving | Flexible | 08/06/2021 |  |  | 9:54:00 AM |  | 2 | 528 | 1.14 | 1831 | 1200756
169020-D-2016 | 169020 | Driving | Flexible | 08/06/2021 |  |  | 10:06:00 AM |  | 3 | 528 | 1.09 | 1831 | 1200756
169020-D-2016 | 169020 | Driving | Flexible | 09/02/2021 |  |  | 10:23:00 AM |  | 1 | 528 | 1.14 | 1858 | 1218468
169020-D-2016 | 169020 | Driving | Flexible | 09/02/2021 |  |  | 10:32:00 AM |  | 2 | 528 | 1.12 | 1858 | 1218468
169020-D-2016 | 169020 | Driving | Flexible | 09/02/2021 |  |  | 10:41:00 AM |  | 3 | 528 | 1.16 | 1858 | 1218468
169020-D-2016 | 169020 | Driving | Flexible | 10/06/2021 |  |  | 1:50:00 PM |  | 1 | 528 | 1.39 | 1892 | 1240772
169020-D-2016 | 169020 | Driving | Flexible | 10/06/2021 |  |  | 1:59:00 PM |  | 2 | 528 | 1.48 | 1892 | 1240772
169020-D-2016 | 169020 | Driving | Flexible | 10/06/2021 |  |  | 2:08:00 PM |  | 3 | 528 | 1.38 | 1892 | 1240772
169020-D-2016 | 169020 | Driving | Flexible | 11/17/2021 |  |  | 11:34:00 AM |  | 1 | 528 | 1.11 | 1934 | 1268324
169020-D-2016 | 169020 | Driving | Flexible | 11/17/2021 |  |  | 11:44:00 AM |  | 2 | 528 | 1.13 | 1934 | 1268324
169020-D-2016 | 169020 | Driving | Flexible | 11/17/2021 |  |  | 11:53:00 AM |  | 3 | 528 | 1.17 | 1934 | 1268324
169020-D-2016 | 169020 | Driving | Flexible | 12/03/2021 |  |  | 1:28:00 PM |  | 1 | 528 | 1.21 | 1950 | 1278820
169020-D-2016 | 169020 | Driving | Flexible | 12/03/2021 |  |  | 1:37:00 PM |  | 2 | 528 | 1.22 | 1950 | 1278820
169020-D-2016 | 169020 | Driving | Flexible | 12/03/2021 |  |  | 1:46:00 PM |  | 3 | 528 | 1.22 | 1950 | 1278820
169020-D-2016 | 169020 | Driving | Flexible | 10/19/2017 |  |  | 2:12:00 PM |  | 1 | 527.7 | 1.02 | 444 | 291030
169020-D-2016 | 169020 | Driving | Flexible | 10/19/2017 |  |  | 2:23:00 PM |  | 2 | 527.7 | 0.94 | 444 | 291030
169020-D-2016 | 169020 | Driving | Flexible | 10/19/2017 |  |  | 2:33:00 PM |  | 3 | 527.7 | 1.04 | 444 | 291030
169020-D-2016 | 169020 | Driving | Flexible | 11/06/2017 |  |  | 1:43:00 PM |  | 1 | 527.7 | 0.9 | 462 | 302802
169020-D-2016 | 169020 | Driving | Flexible | 11/06/2017 |  |  | 1:53:00 PM |  | 2 | 527.7 | 0.9 | 462 | 302802
169020-D-2016 | 169020 | Driving | Flexible | 11/06/2017 |  |  | 2:04:00 PM |  | 3 | 527.7 | 0.91 | 462 | 302802
169020-D-2016 | 169020 | Driving | Flexible | 11/16/2017 |  |  | 2:11:00 PM |  | 1 | 528 | 0.91 | 472 | 309342
169020-D-2016 | 169020 | Driving | Flexible | 11/16/2017 |  |  | 2:22:00 PM |  | 2 | 528 | 0.96 | 472 | 309342
169020-D-2016 | 169020 | Driving | Flexible | 11/16/2017 |  |  | 2:32:00 PM |  | 3 | 528 | 0.92 | 472 | 309342
169020-D-2016 | 169020 | Driving | Flexible | 11/30/2017 |  |  | 1:03:00 PM |  | 1 | 528 | 0.91 | 486 | 318498
169020-D-2016 | 169020 | Driving | Flexible | 11/30/2017 |  |  | 1:24:00 PM |  | 2 | 528 | 0.92 | 486 | 318498
169020-D-2016 | 169020 | Driving | Flexible | 11/30/2017 |  |  | 1:34:00 PM |  | 3 | 528 | 0.92 | 486 | 318498
169020-D-2016 | 169020 | Driving | Flexible | 05/04/2018 |  |  | 1:49:00 PM |  | 1 | 528 | 0.94 | 641 | 420116
169020-D-2016 | 169020 | Driving | Flexible | 05/04/2018 |  |  | 1:59:00 PM |  | 2 | 528 | 0.97 | 641 | 420116
169020-D-2016 | 169020 | Driving | Flexible | 05/04/2018 |  |  | 2:08:00 PM |  | 3 | 528 | 0.97 | 641 | 420116
169020-D-2016 | 169020 | Driving | Flexible | 05/17/2018 |  |  | 12:29:00 PM |  | 1 | 528 | 1.03 | 654 | 428644
169020-D-2016 | 169020 | Driving | Flexible | 05/17/2018 |  |  | 12:42:00 PM |  | 2 | 528 | 1.01 | 654 | 428644
169020-D-2016 | 169020 | Driving | Flexible | 05/17/2018 |  |  | 12:53:00 PM |  | 3 | 528 | 1.01 | 654 | 428644
169020-D-2016 | 169020 | Driving | Flexible | 06/14/2018 |  |  | 12:59:00 PM |  | 1 | 528 | 1.06 | 682 | 447012
169020-D-2016 | 169020 | Driving | Flexible | 06/14/2018 |  |  | 1:13:00 PM |  | 2 | 528 | 1.05 | 682 | 447012
169020-D-2016 | 169020 | Driving | Flexible | 06/14/2018 |  |  | 1:24:00 PM |  | 3 | 528 | 1.03 | 682 | 447012
169020-D-2016 | 169020 | Driving | Flexible | 06/21/2018 |  |  | 1:01:00 PM |  | 1 | 528 | 1.11 | 689 | 451604
169020-D-2016 | 169020 | Driving | Flexible | 06/21/2018 |  |  | 1:11:00 PM |  | 2 | 528 | 1.15 | 689 | 451604
169020-D-2016 | 169020 | Driving | Flexible | 06/21/2018 |  |  | 1:20:00 PM |  | 3 | 528 | 1.14 | 689 | 451604
169020-D-2016 | 169020 | Driving | Flexible | 07/26/2018 |  |  | 1:12:00 PM |  | 1 | 527.7 | 1.2 | 724 | 474564
169020-D-2016 | 169020 | Driving | Flexible | 07/26/2018 |  |  | 1:22:00 PM |  | 2 | 527.7 | 1.23 | 724 | 474564
169020-D-2016 | 169020 | Driving | Flexible | 07/26/2018 |  |  | 1:33:00 PM |  | 3 | 527.7 | 1.27 | 724 | 474564
169020-D-2016 | 169020 | Driving | Flexible | 08/22/2018 |  |  | 2:09:00 PM |  | 1 | 528 | 1.37 | 751 | 492276
169020-D-2016 | 169020 | Driving | Flexible | 08/22/2018 |  |  | 2:25:00 PM |  | 2 | 528 | 1.38 | 751 | 492276
169020-D-2016 | 169020 | Driving | Flexible | 08/22/2018 |  |  | 2:35:00 PM |  | 3 | 528 | 1.35 | 751 | 492276
169020-D-2016 | 169020 | Driving | Flexible | 09/05/2018 |  |  | 7:52:00 AM |  | 1 | 528 | 0.95 | 765 | 501460
169020-D-2016 | 169020 | Driving | Flexible | 09/05/2018 |  |  | 8:01:00 AM |  | 2 | 528 | 0.96 | 765 | 501460
169020-D-2016 | 169020 | Driving | Flexible | 09/05/2018 |  |  | 8:10:00 AM |  | 3 | 528 | 0.93 | 765 | 501460
169020-D-2016 | 169020 | Driving | Flexible | 10/04/2018 |  |  | 1:23:00 PM |  | 1 | 528 | 0.95 | 794 | 520484
169020-D-2016 | 169020 | Driving | Flexible | 10/04/2018 |  |  | 1:32:00 PM |  | 2 | 528 | 1.04 | 794 | 520484
169020-D-2016 | 169020 | Driving | Flexible | 10/04/2018 |  |  | 1:43:00 PM |  | 3 | 528 | 0.92 | 794 | 520484
169021-D-2009 | 169021 | Driving | Flexible | 07/22/2016 |  |  | 10:26:00 AM |  | 1 | 528 | 0.95 | 2578 | 133416
169021-D-2009 | 169021 | Driving | Flexible | 07/22/2016 |  |  | 10:57:00 AM |  | 2 | 528 | 0.98 | 2578 | 133416
169021-D-2009 | 169021 | Driving | Flexible | 07/22/2016 |  |  | 11:12:00 AM |  | 3 | 528 | 0.94 | 2578 | 133416
169022-D-2016 | 169022 | Driving | Flexible | 07/14/2017 |  |  | 11:10:00 AM |  | 1 | 528 | 0.66 | 347 | 227592
169022-D-2016 | 169022 | Driving | Flexible | 07/14/2017 |  |  | 11:32:00 AM |  | 2 | 528 | 0.68 | 347 | 227592
169022-D-2016 | 169022 | Driving | Flexible | 07/14/2017 |  |  | 11:44:00 AM |  | 3 | 528 | 0.66 | 347 | 227592
169022-D-2016 | 169022 | Driving | Flexible | 07/25/2017 |  |  | 10:46:00 AM |  | 1 | 528 | 0.67 | 358 | 234786
169022-D-2016 | 169022 | Driving | Flexible | 07/25/2017 |  |  | 10:57:00 AM |  | 2 | 528 | 0.68 | 358 | 234786
169022-D-2016 | 169022 | Driving | Flexible | 07/25/2017 |  |  | 11:07:00 AM |  | 3 | 528 | 0.69 | 358 | 234786
169022-D-2016 | 169022 | Driving | Flexible | 08/08/2017 |  |  | 10:25:00 AM |  | 1 | 528 | 0.72 | 372 | 243942
169022-D-2016 | 169022 | Driving | Flexible | 08/08/2017 |  |  | 10:36:00 AM |  | 2 | 528 | 0.71 | 372 | 243942
169022-D-2016 | 169022 | Driving | Flexible | 08/08/2017 |  |  | 10:46:00 AM |  | 3 | 528 | 0.72 | 372 | 243942
169022-D-2016 | 169022 | Driving | Flexible | 05/04/2018 |  |  | 1:49:00 PM |  | 1 | 528 | 0.73 | 641 | 420116
169022-D-2016 | 169022 | Driving | Flexible | 05/04/2018 |  |  | 1:59:00 PM |  | 2 | 528 | 0.73 | 641 | 420116
169022-D-2016 | 169022 | Driving | Flexible | 05/04/2018 |  |  | 2:09:00 PM |  | 3 | 528 | 0.74 | 641 | 420116
169022-D-2016 | 169022 | Driving | Flexible | 05/17/2018 |  |  | 12:29:00 PM |  | 1 | 528 | 0.78 | 654 | 428644
169022-D-2016 | 169022 | Driving | Flexible | 05/17/2018 |  |  | 12:43:00 PM |  | 2 | 528 | 0.77 | 654 | 428644
169022-D-2016 | 169022 | Driving | Flexible | 05/17/2018 |  |  | 12:53:00 PM |  | 3 | 528 | 0.78 | 654 | 428644
169022-D-2016 | 169022 | Driving | Flexible | 06/14/2018 |  |  | 12:59:00 PM |  | 1 | 528 | 0.8 | 682 | 447012
169022-D-2016 | 169022 | Driving | Flexible | 06/14/2018 |  |  | 1:13:00 PM |  | 2 | 528 | 0.85 | 682 | 447012
169022-D-2016 | 169022 | Driving | Flexible | 06/14/2018 |  |  | 1:24:00 PM |  | 3 | 528 | 0.84 | 682 | 447012
169022-D-2016 | 169022 | Driving | Flexible | 06/21/2018 |  |  | 1:01:00 PM |  | 1 | 528 | 0.91 | 689 | 451604
169022-D-2016 | 169022 | Driving | Flexible | 06/21/2018 |  |  | 1:11:00 PM |  | 2 | 528 | 0.9 | 689 | 451604
169022-D-2016 | 169022 | Driving | Flexible | 06/21/2018 |  |  | 1:20:00 PM |  | 3 | 528 | 0.94 | 689 | 451604
169022-D-2016 | 169022 | Driving | Flexible | 07/26/2018 |  |  | 1:12:00 PM |  | 1 | 527.7 | 1.09 | 724 | 474564
169022-D-2016 | 169022 | Driving | Flexible | 07/26/2018 |  |  | 1:23:00 PM |  | 2 | 527.7 | 1.1 | 724 | 474564
169022-D-2016 | 169022 | Driving | Flexible | 07/26/2018 |  |  | 1:33:00 PM |  | 3 | 527.7 | 1.12 | 724 | 474564
169022-D-2016 | 169022 | Driving | Flexible | 08/22/2018 |  |  | 2:09:00 PM |  | 1 | 528 | 1.3 | 751 | 492276
169022-D-2016 | 169022 | Driving | Flexible | 08/22/2018 |  |  | 2:26:00 PM |  | 2 | 528 | 1.28 | 751 | 492276
169022-D-2016 | 169022 | Driving | Flexible | 08/22/2018 |  |  | 2:35:00 PM |  | 3 | 528 | 1.28 | 751 | 492276
169022-D-2016 | 169022 | Driving | Flexible | 09/05/2018 |  |  | 7:52:00 AM |  | 1 | 528 | 0.68 | 765 | 501460
169022-D-2016 | 169022 | Driving | Flexible | 09/05/2018 |  |  | 8:01:00 AM |  | 2 | 528 | 0.69 | 765 | 501460
169022-D-2016 | 169022 | Driving | Flexible | 09/05/2018 |  |  | 8:11:00 AM |  | 3 | 528 | 0.69 | 765 | 501460
169022-D-2016 | 169022 | Driving | Flexible | 10/04/2018 |  |  | 1:23:00 PM |  | 1 | 528 | 0.69 | 794 | 520484
169022-D-2016 | 169022 | Driving | Flexible | 10/04/2018 |  |  | 1:32:00 PM |  | 2 | 528 | 0.7 | 794 | 520484
169022-D-2016 | 169022 | Driving | Flexible | 10/04/2018 |  |  | 1:43:00 PM |  | 3 | 528 | 0.67 | 794 | 520484
169022-D-2016 | 169022 | Driving | Flexible | 11/01/2018 |  |  | 3:19:00 PM |  | 1 | 528 | 0.76 | 822 | 538852
169022-D-2016 | 169022 | Driving | Flexible | 11/01/2018 |  |  | 3:38:00 PM |  | 2 | 528 | 0.77 | 822 | 538852
169022-D-2016 | 169022 | Driving | Flexible | 11/01/2018 |  |  | 3:47:00 PM |  | 3 | 528 | 0.75 | 822 | 538852
169022-D-2016 | 169022 | Driving | Flexible | 05/30/2019 |  |  | 11:38:00 AM |  | 1 | 528 | 1.06 | 1032 | 676612
169022-D-2016 | 169022 | Driving | Flexible | 05/30/2019 |  |  | 11:47:00 AM |  | 2 | 528 | 1.04 | 1032 | 676612
169022-D-2016 | 169022 | Driving | Flexible | 05/30/2019 |  |  | 11:57:00 AM |  | 3 | 528 | 1.07 | 1032 | 676612
169022-D-2016 | 169022 | Driving | Flexible | 06/10/2019 |  |  | 8:25:00 AM |  | 1 | 528 | 0.93 | 1043 | 683828
169022-D-2016 | 169022 | Driving | Flexible | 06/10/2019 |  |  | 8:34:00 AM |  | 2 | 528 | 0.91 | 1043 | 683828
169022-D-2016 | 169022 | Driving | Flexible | 06/10/2019 |  |  | 8:52:00 AM |  | 3 | 528 | 0.92 | 1043 | 683828
169022-D-2016 | 169022 | Driving | Flexible | 07/03/2019 |  |  | 10:17:00 AM |  | 1 | 528 | 0.92 | 1066 | 698916
169022-D-2016 | 169022 | Driving | Flexible | 07/03/2019 |  |  | 10:27:00 AM |  | 2 | 528 | 0.97 | 1066 | 698916
169022-D-2016 | 169022 | Driving | Flexible | 09/24/2019 |  |  | 1:16:00 PM |  | 1 | 528 | 1.17 | 1149 | 753364
169022-D-2016 | 169022 | Driving | Flexible | 09/24/2019 |  |  | 1:26:00 PM |  | 2 | 528 | 1.14 | 1149 | 753364
169022-D-2016 | 169022 | Driving | Flexible | 09/24/2019 |  |  | 1:39:00 PM |  | 3 | 528 | 1.15 | 1149 | 753364
169022-D-2016 | 169022 | Driving | Flexible | 10/17/2019 |  |  | 2:13:00 PM |  | 1 | 528 | 1.15 | 1172 | 768452
169022-D-2016 | 169022 | Driving | Flexible | 10/17/2019 |  |  | 2:28:00 PM |  | 2 | 528 | 1.15 | 1172 | 768452
169022-D-2009 | 169022 | Driving | Flexible | 07/22/2016 |  |  | 10:26:00 AM |  | 1 | 528 | 1.03 | 2578 | 133416
169022-D-2009 | 169022 | Driving | Flexible | 07/22/2016 |  |  | 10:57:00 AM |  | 2 | 528 | 1.02 | 2578 | 133416
169022-D-2009 | 169022 | Driving | Flexible | 07/22/2016 |  |  | 11:12:00 AM |  | 3 | 528 | 1.04 | 2578 | 133416
169022-D-2016 | 169022 | Driving | Flexible | 10/14/2016 |  |  | 3:57:00 PM |  | 1 | 528 | 0.25 | 74 | 49050
169022-D-2016 | 169022 | Driving | Flexible | 10/14/2016 |  |  | 4:12:00 PM |  | 2 | 528 | 0.23 | 74 | 49050
169022-D-2016 | 169022 | Driving | Flexible | 10/14/2016 |  |  | 4:25:00 PM |  | 3 | 528 | 0.24 | 74 | 49050
169022-D-2016 | 169022 | Driving | Flexible | 11/10/2016 |  |  | 11:18:00 AM |  | 1 | 528 | 0.65 | 101 | 66708
169022-D-2016 | 169022 | Driving | Flexible | 11/10/2016 |  |  | 11:26:00 AM |  | 2 | 528 | 0.66 | 101 | 66708
169022-D-2016 | 169022 | Driving | Flexible | 11/10/2016 |  |  | 11:35:00 AM |  | 3 | 528 | 0.66 | 101 | 66708
169022-D-2016 | 169022 | Driving | Flexible | 04/11/2017 |  |  | 1:56:00 PM |  | 1 | 528 | 0.71 | 253 | 166116
169022-D-2016 | 169022 | Driving | Flexible | 04/11/2017 |  |  | 2:04:00 PM |  | 2 | 528 | 0.76 | 253 | 166116
169022-D-2016 | 169022 | Driving | Flexible | 04/11/2017 |  |  | 2:13:00 PM |  | 3 | 528 | 0.71 | 253 | 166116
169022-D-2016 | 169022 | Driving | Flexible | 05/08/2017 |  |  | 3:26:00 PM |  | 1 | 528 | 1.2 | 280 | 183774
169022-D-2016 | 169022 | Driving | Flexible | 05/08/2017 |  |  | 3:37:00 PM |  | 2 | 528 | 1.27 | 280 | 183774
169022-D-2016 | 169022 | Driving | Flexible | 05/08/2017 |  |  | 3:46:00 PM |  | 3 | 528 | 1.27 | 280 | 183774
169022-D-2016 | 169022 | Driving | Flexible | 05/31/2017 |  |  | 10:37:00 AM |  | 1 | 527.9 | 1.1 | 303 | 198816
169022-D-2016 | 169022 | Driving | Flexible | 05/31/2017 |  |  | 10:46:00 AM |  | 2 | 527.9 | 1.05 | 303 | 198816
169022-D-2016 | 169022 | Driving | Flexible | 05/31/2017 |  |  | 10:56:00 AM |  | 3 | 527.9 | 1.06 | 303 | 198816
169022-D-2016 | 169022 | Driving | Flexible | 06/14/2017 |  |  | 9:59:00 AM |  | 1 | 528 | 1.26 | 317 | 207972
169022-D-2016 | 169022 | Driving | Flexible | 06/14/2017 |  |  | 10:08:00 AM |  | 2 | 528 | 1.24 | 317 | 207972
169022-D-2016 | 169022 | Driving | Flexible | 06/14/2017 |  |  | 10:18:00 AM |  | 3 | 528 | 1.29 | 317 | 207972
169022-D-2016 | 169022 | Driving | Flexible | 06/29/2017 |  |  | 11:37:00 AM |  | 1 | 528 | 0.66 | 332 | 217782
169022-D-2016 | 169022 | Driving | Flexible | 06/29/2017 |  |  | 11:48:00 AM |  | 2 | 528 | 0.66 | 332 | 217782
169022-D-2016 | 169022 | Driving | Flexible | 06/29/2017 |  |  | 11:59:00 AM |  | 3 | 528 | 0.68 | 332 | 217782
169022-D-2016 | 169022 | Driving | Flexible | 10/17/2019 |  |  | 2:41:00 PM |  | 3 | 528 | 1.16 | 1172 | 768452
169022-D-2016 | 169022 | Driving | Flexible | 08/13/2020 |  |  | 10:32:00 AM |  | 1 | 528 | 1.1 | 1473 | 965908
169022-D-2016 | 169022 | Driving | Flexible | 08/13/2020 |  |  | 10:44:00 AM |  | 2 | 528 | 1.1 | 1473 | 965908
169022-D-2016 | 169022 | Driving | Flexible | 08/13/2020 |  |  | 10:54:00 AM |  | 3 | 528 | 1.09 | 1473 | 965908
169022-D-2016 | 169022 | Driving | Flexible | 08/20/2020 |  |  | 3:55:00 PM |  | 1 | 528 | 0.88 | 1480 | 970500
169022-D-2016 | 169022 | Driving | Flexible | 08/20/2020 |  |  | 4:05:00 PM |  | 2 | 528 | 0.9 | 1480 | 970500
169022-D-2016 | 169022 | Driving | Flexible | 08/20/2020 |  |  | 4:15:00 PM |  | 3 | 528 | 0.81 | 1480 | 970500
169022-D-2016 | 169022 | Driving | Flexible | 09/17/2020 |  |  | 10:26:00 AM |  | 1 | 528 | 1.14 | 1508 | 988868
169022-D-2016 | 169022 | Driving | Flexible | 09/17/2020 |  |  | 10:36:00 AM |  | 2 | 528 | 1.17 | 1508 | 988868
169022-D-2016 | 169022 | Driving | Flexible | 09/17/2020 |  |  | 10:47:00 AM |  | 3 | 528 | 1.15 | 1508 | 988868
169022-D-2016 | 169022 | Driving | Flexible | 10/09/2020 |  |  | 10:38:00 AM |  | 1 | 528 | 1.05 | 1530 | 1003300
169022-D-2016 | 169022 | Driving | Flexible | 10/09/2020 |  |  | 10:49:00 AM |  | 2 | 528 | 1.09 | 1530 | 1003300
169022-D-2016 | 169022 | Driving | Flexible | 10/09/2020 |  |  | 11:01:00 AM |  | 3 | 528 | 1.08 | 1530 | 1003300
169022-D-2016 | 169022 | Driving | Flexible | 11/05/2020 |  |  | 10:07:00 AM |  | 1 | 528 | 1.13 | 1557 | 1021012
169022-D-2016 | 169022 | Driving | Flexible | 11/05/2020 |  |  | 10:22:00 AM |  | 2 | 528 | 1.13 | 1557 | 1021012
169022-D-2016 | 169022 | Driving | Flexible | 11/05/2020 |  |  | 10:31:00 AM |  | 3 | 528 | 1.15 | 1557 | 1021012
169022-D-2016 | 169022 | Driving | Flexible | 05/04/2021 |  |  | 9:15:00 AM |  | 1 | 528 | 0.77 | 1737 | 1139092
169022-D-2016 | 169022 | Driving | Flexible | 05/04/2021 |  |  | 9:15:00 AM |  | 1 | 528 | 0.77 | 1737 | 1139092
169022-D-2016 | 169022 | Driving | Flexible | 05/04/2021 |  |  | 9:24:00 AM |  | 2 | 528 | 0.78 | 1737 | 1139092
169022-D-2016 | 169022 | Driving | Flexible | 05/04/2021 |  |  | 9:24:00 AM |  | 2 | 528 | 0.78 | 1737 | 1139092
169022-D-2016 | 169022 | Driving | Flexible | 05/04/2021 |  |  | 9:33:00 AM |  | 3 | 528 | 0.78 | 1737 | 1139092
169022-D-2016 | 169022 | Driving | Flexible | 05/04/2021 |  |  | 9:33:00 AM |  | 3 | 528 | 0.78 | 1737 | 1139092
169022-D-2016 | 169022 | Driving | Flexible | 05/12/2021 |  |  | 8:28:00 AM |  | 1 | 528 | 0.85 | 1745 | 1144340
169022-D-2016 | 169022 | Driving | Flexible | 05/12/2021 |  |  | 8:37:00 AM |  | 2 | 528 | 0.86 | 1745 | 1144340
169022-D-2016 | 169022 | Driving | Flexible | 05/12/2021 |  |  | 8:46:00 AM |  | 3 | 528 | 0.85 | 1745 | 1144340
169022-D-2016 | 169022 | Driving | Flexible | 08/06/2021 |  |  | 9:42:00 AM |  | 1 | 528 | 0.81 | 1831 | 1200756
169022-D-2016 | 169022 | Driving | Flexible | 08/06/2021 |  |  | 9:54:00 AM |  | 2 | 528 | 0.83 | 1831 | 1200756
169022-D-2016 | 169022 | Driving | Flexible | 08/06/2021 |  |  | 10:06:00 AM |  | 3 | 528 | 0.87 | 1831 | 1200756
169022-D-2016 | 169022 | Driving | Flexible | 09/02/2021 |  |  | 10:23:00 AM |  | 1 | 528 | 0.89 | 1858 | 1218468
169022-D-2016 | 169022 | Driving | Flexible | 09/02/2021 |  |  | 10:32:00 AM |  | 2 | 528 | 0.9 | 1858 | 1218468
169022-D-2016 | 169022 | Driving | Flexible | 09/02/2021 |  |  | 10:41:00 AM |  | 3 | 528 | 0.92 | 1858 | 1218468
169022-D-2016 | 169022 | Driving | Flexible | 10/06/2021 |  |  | 1:51:00 PM |  | 1 | 528 | 1.27 | 1892 | 1240772
169022-D-2016 | 169022 | Driving | Flexible | 10/06/2021 |  |  | 1:59:00 PM |  | 2 | 528 | 1.27 | 1892 | 1240772
169022-D-2016 | 169022 | Driving | Flexible | 10/06/2021 |  |  | 2:09:00 PM |  | 3 | 528 | 1.26 | 1892 | 1240772
169022-D-2016 | 169022 | Driving | Flexible | 11/17/2021 |  |  | 11:34:00 AM |  | 1 | 528 | 0.88 | 1934 | 1268324
169022-D-2016 | 169022 | Driving | Flexible | 11/17/2021 |  |  | 11:44:00 AM |  | 2 | 528 | 0.87 | 1934 | 1268324
169022-D-2016 | 169022 | Driving | Flexible | 11/17/2021 |  |  | 11:53:00 AM |  | 3 | 528 | 0.87 | 1934 | 1268324
169022-D-2016 | 169022 | Driving | Flexible | 12/03/2021 |  |  | 1:28:00 PM |  | 1 | 528 | 1 | 1950 | 1278820
169022-D-2016 | 169022 | Driving | Flexible | 12/03/2021 |  |  | 1:37:00 PM |  | 2 | 528 | 1.01 | 1950 | 1278820
169022-D-2016 | 169022 | Driving | Flexible | 12/03/2021 |  |  | 1:46:00 PM |  | 3 | 528 | 1.02 | 1950 | 1278820
169022-D-2016 | 169022 | Driving | Flexible | 08/23/2017 |  |  | 12:47:00 PM |  | 1 | 528 | 0.69 | 387 | 253752
169022-D-2016 | 169022 | Driving | Flexible | 08/23/2017 |  |  | 12:57:00 PM |  | 2 | 528 | 0.71 | 387 | 253752
169022-D-2016 | 169022 | Driving | Flexible | 08/23/2017 |  |  | 1:06:00 PM |  | 3 | 528 | 0.7 | 387 | 253752
169022-D-2016 | 169022 | Driving | Flexible | 09/07/2017 |  |  | 11:15:00 AM |  | 1 | 528 | 0.68 | 402 | 263562
169022-D-2016 | 169022 | Driving | Flexible | 09/07/2017 |  |  | 11:26:00 AM |  | 2 | 528 | 0.7 | 402 | 263562
169022-D-2016 | 169022 | Driving | Flexible | 09/07/2017 |  |  | 11:36:00 AM |  | 3 | 528 | 0.7 | 402 | 263562
169022-D-2016 | 169022 | Driving | Flexible | 09/20/2017 |  |  | 2:25:00 PM |  | 1 | 528 | 0.72 | 415 | 272064
169022-D-2016 | 169022 | Driving | Flexible | 09/20/2017 |  |  | 2:38:00 PM |  | 2 | 528 | 0.71 | 415 | 272064
169022-D-2016 | 169022 | Driving | Flexible | 09/20/2017 |  |  | 2:52:00 PM |  | 3 | 528 | 0.72 | 415 | 272064
169022-D-2016 | 169022 | Driving | Flexible | 10/05/2017 |  |  | 11:51:00 AM |  | 1 | 528 | 0.69 | 430 | 281874
169022-D-2016 | 169022 | Driving | Flexible | 10/05/2017 |  |  | 12:01:00 PM |  | 2 | 528 | 0.69 | 430 | 281874
169022-D-2016 | 169022 | Driving | Flexible | 10/05/2017 |  |  | 12:16:00 PM |  | 3 | 528 | 0.68 | 430 | 281874
169022-D-2016 | 169022 | Driving | Flexible | 10/19/2017 |  |  | 2:12:00 PM |  | 1 | 527.7 | 0.71 | 444 | 291030
169022-D-2016 | 169022 | Driving | Flexible | 10/19/2017 |  |  | 2:23:00 PM |  | 2 | 527.7 | 0.71 | 444 | 291030
169022-D-2016 | 169022 | Driving | Flexible | 10/19/2017 |  |  | 2:33:00 PM |  | 3 | 527.7 | 0.72 | 444 | 291030
169022-D-2016 | 169022 | Driving | Flexible | 11/06/2017 |  |  | 1:43:00 PM |  | 1 | 527.7 | 0.67 | 462 | 302802
169022-D-2016 | 169022 | Driving | Flexible | 11/06/2017 |  |  | 1:53:00 PM |  | 2 | 527.7 | 0.66 | 462 | 302802
169022-D-2016 | 169022 | Driving | Flexible | 11/06/2017 |  |  | 2:04:00 PM |  | 3 | 527.7 | 0.66 | 462 | 302802
169022-D-2016 | 169022 | Driving | Flexible | 11/16/2017 |  |  | 2:11:00 PM |  | 1 | 528 | 0.66 | 472 | 309342
169022-D-2016 | 169022 | Driving | Flexible | 11/16/2017 |  |  | 2:23:00 PM |  | 2 | 528 | 0.69 | 472 | 309342
169022-D-2016 | 169022 | Driving | Flexible | 11/16/2017 |  |  | 2:32:00 PM |  | 3 | 528 | 0.67 | 472 | 309342
169022-D-2016 | 169022 | Driving | Flexible | 11/30/2017 |  |  | 1:03:00 PM |  | 1 | 528 | 0.68 | 486 | 318498
169022-D-2016 | 169022 | Driving | Flexible | 11/30/2017 |  |  | 1:25:00 PM |  | 2 | 528 | 0.67 | 486 | 318498
169022-D-2016 | 169022 | Driving | Flexible | 11/30/2017 |  |  | 1:34:00 PM |  | 3 | 528 | 0.67 | 486 | 318498
169023-D-2016 | 169023 | Driving | Flexible | 05/31/2017 |  |  | 10:37:00 AM |  | 1 | 527.9 | 1.1 | 303 | 198816
169023-D-2016 | 169023 | Driving | Flexible | 05/31/2017 |  |  | 10:47:00 AM |  | 2 | 527.9 | 1.1 | 303 | 198816
169023-D-2016 | 169023 | Driving | Flexible | 05/31/2017 |  |  | 10:56:00 AM |  | 3 | 527.9 | 1.09 | 303 | 198816
169023-D-2016 | 169023 | Driving | Flexible | 06/14/2017 |  |  | 9:59:00 AM |  | 1 | 528 | 1.24 | 317 | 207972
169023-D-2016 | 169023 | Driving | Flexible | 06/14/2017 |  |  | 10:08:00 AM |  | 2 | 528 | 1.29 | 317 | 207972
169023-D-2016 | 169023 | Driving | Flexible | 06/14/2017 |  |  | 10:19:00 AM |  | 3 | 528 | 1.31 | 317 | 207972
169023-D-2016 | 169023 | Driving | Flexible | 06/29/2017 |  |  | 11:37:00 AM |  | 1 | 528 | 0.66 | 332 | 217782
169023-D-2016 | 169023 | Driving | Flexible | 06/29/2017 |  |  | 11:48:00 AM |  | 2 | 528 | 0.67 | 332 | 217782
169023-D-2016 | 169023 | Driving | Flexible | 06/29/2017 |  |  | 11:59:00 AM |  | 3 | 528 | 0.68 | 332 | 217782
169023-D-2016 | 169023 | Driving | Flexible | 09/20/2017 |  |  | 2:25:00 PM |  | 1 | 528 | 0.7 | 415 | 272064
169023-D-2016 | 169023 | Driving | Flexible | 09/20/2017 |  |  | 2:38:00 PM |  | 2 | 528 | 0.69 | 415 | 272064
169023-D-2016 | 169023 | Driving | Flexible | 09/20/2017 |  |  | 2:52:00 PM |  | 3 | 528 | 0.7 | 415 | 272064
169023-D-2016 | 169023 | Driving | Flexible | 10/05/2017 |  |  | 11:51:00 AM |  | 1 | 528 | 0.69 | 430 | 281874
169023-D-2016 | 169023 | Driving | Flexible | 10/05/2017 |  |  | 12:01:00 PM |  | 2 | 528 | 0.67 | 430 | 281874
169023-D-2016 | 169023 | Driving | Flexible | 10/05/2017 |  |  | 12:16:00 PM |  | 3 | 528 | 0.68 | 430 | 281874
169023-D-2016 | 169023 | Driving | Flexible | 10/19/2017 |  |  | 2:12:00 PM |  | 1 | 527.7 | 0.7 | 444 | 291030
169023-D-2016 | 169023 | Driving | Flexible | 10/19/2017 |  |  | 2:23:00 PM |  | 2 | 527.7 | 0.71 | 444 | 291030
169023-D-2016 | 169023 | Driving | Flexible | 10/19/2017 |  |  | 2:33:00 PM |  | 3 | 527.7 | 0.69 | 444 | 291030
169023-D-2016 | 169023 | Driving | Flexible | 11/06/2017 |  |  | 1:43:00 PM |  | 1 | 527.7 | 0.64 | 462 | 302802
169023-D-2016 | 169023 | Driving | Flexible | 11/06/2017 |  |  | 1:53:00 PM |  | 2 | 527.7 | 0.65 | 462 | 302802
169023-D-2016 | 169023 | Driving | Flexible | 11/06/2017 |  |  | 2:04:00 PM |  | 3 | 527.7 | 0.65 | 462 | 302802
169023-D-2016 | 169023 | Driving | Flexible | 11/16/2017 |  |  | 2:12:00 PM |  | 1 | 528 | 0.64 | 472 | 309342
169023-D-2016 | 169023 | Driving | Flexible | 11/16/2017 |  |  | 2:23:00 PM |  | 2 | 528 | 0.64 | 472 | 309342
169023-D-2016 | 169023 | Driving | Flexible | 11/16/2017 |  |  | 2:33:00 PM |  | 3 | 528 | 0.66 | 472 | 309342
169023-D-2016 | 169023 | Driving | Flexible | 11/30/2017 |  |  | 1:03:00 PM |  | 1 | 528 | 0.64 | 486 | 318498
169023-D-2016 | 169023 | Driving | Flexible | 11/30/2017 |  |  | 1:25:00 PM |  | 2 | 528 | 0.65 | 486 | 318498
169023-D-2016 | 169023 | Driving | Flexible | 11/30/2017 |  |  | 1:34:00 PM |  | 3 | 528 | 0.66 | 486 | 318498
169023-D-2016 | 169023 | Driving | Flexible | 05/04/2018 |  |  | 1:49:00 PM |  | 1 | 528 | 0.7 | 641 | 420116
169023-D-2016 | 169023 | Driving | Flexible | 05/04/2018 |  |  | 1:59:00 PM |  | 2 | 528 | 0.72 | 641 | 420116
169023-D-2016 | 169023 | Driving | Flexible | 05/04/2018 |  |  | 2:09:00 PM |  | 3 | 528 | 0.73 | 641 | 420116
169023-D-2016 | 169023 | Driving | Flexible | 05/17/2018 |  |  | 12:29:00 PM |  | 1 | 528 | 0.77 | 654 | 428644
169023-D-2016 | 169023 | Driving | Flexible | 05/17/2018 |  |  | 12:43:00 PM |  | 2 | 528 | 0.79 | 654 | 428644
169023-D-2016 | 169023 | Driving | Flexible | 05/17/2018 |  |  | 12:53:00 PM |  | 3 | 528 | 0.79 | 654 | 428644
169023-D-2016 | 169023 | Driving | Flexible | 06/14/2018 |  |  | 12:59:00 PM |  | 1 | 528 | 0.81 | 682 | 447012
169023-D-2016 | 169023 | Driving | Flexible | 06/14/2018 |  |  | 1:14:00 PM |  | 2 | 528 | 0.82 | 682 | 447012
169023-D-2016 | 169023 | Driving | Flexible | 06/14/2018 |  |  | 1:24:00 PM |  | 3 | 528 | 0.82 | 682 | 447012
169023-D-2016 | 169023 | Driving | Flexible | 06/21/2018 |  |  | 1:01:00 PM |  | 1 | 528 | 0.9 | 689 | 451604
169023-D-2016 | 169023 | Driving | Flexible | 06/21/2018 |  |  | 1:11:00 PM |  | 2 | 528 | 0.91 | 689 | 451604
169023-D-2016 | 169023 | Driving | Flexible | 06/21/2018 |  |  | 1:20:00 PM |  | 3 | 528 | 0.95 | 689 | 451604
169023-D-2016 | 169023 | Driving | Flexible | 07/26/2018 |  |  | 1:12:00 PM |  | 1 | 527.7 | 1.04 | 724 | 474564
169023-D-2016 | 169023 | Driving | Flexible | 07/26/2018 |  |  | 1:23:00 PM |  | 2 | 527.7 | 1.1 | 724 | 474564
169023-D-2016 | 169023 | Driving | Flexible | 07/26/2018 |  |  | 1:33:00 PM |  | 3 | 527.7 | 1.14 | 724 | 474564
169023-D-2016 | 169023 | Driving | Flexible | 08/22/2018 |  |  | 2:09:00 PM |  | 1 | 528 | 1.32 | 751 | 492276
169023-D-2016 | 169023 | Driving | Flexible | 08/22/2018 |  |  | 2:26:00 PM |  | 2 | 528 | 1.31 | 751 | 492276
169023-D-2016 | 169023 | Driving | Flexible | 08/22/2018 |  |  | 2:35:00 PM |  | 3 | 528 | 1.28 | 751 | 492276
169023-D-2016 | 169023 | Driving | Flexible | 09/05/2018 |  |  | 7:52:00 AM |  | 1 | 528 | 0.68 | 765 | 501460
169023-D-2016 | 169023 | Driving | Flexible | 09/05/2018 |  |  | 8:01:00 AM |  | 2 | 528 | 0.65 | 765 | 501460
169023-D-2016 | 169023 | Driving | Flexible | 09/05/2018 |  |  | 8:11:00 AM |  | 3 | 528 | 0.66 | 765 | 501460
169023-D-2016 | 169023 | Driving | Flexible | 10/04/2018 |  |  | 1:23:00 PM |  | 1 | 528 | 0.65 | 794 | 520484
169023-D-2016 | 169023 | Driving | Flexible | 10/04/2018 |  |  | 1:32:00 PM |  | 2 | 528 | 0.65 | 794 | 520484
169023-D-2016 | 169023 | Driving | Flexible | 10/04/2018 |  |  | 1:43:00 PM |  | 3 | 528 | 0.65 | 794 | 520484
169023-D-2016 | 169023 | Driving | Flexible | 11/01/2018 |  |  | 3:20:00 PM |  | 1 | 528 | 0.7 | 822 | 538852
169023-D-2016 | 169023 | Driving | Flexible | 11/01/2018 |  |  | 3:38:00 PM |  | 2 | 528 | 0.73 | 822 | 538852
169023-D-2016 | 169023 | Driving | Flexible | 11/01/2018 |  |  | 3:47:00 PM |  | 3 | 528 | 0.74 | 822 | 538852
169023-D-2016 | 169023 | Driving | Flexible | 05/30/2019 |  |  | 11:38:00 AM |  | 1 | 528 | 1.08 | 1032 | 676612
169023-D-2016 | 169023 | Driving | Flexible | 05/30/2019 |  |  | 11:47:00 AM |  | 2 | 528 | 1.12 | 1032 | 676612
169023-D-2016 | 169023 | Driving | Flexible | 05/30/2019 |  |  | 11:57:00 AM |  | 3 | 528 | 1.06 | 1032 | 676612
169023-D-2016 | 169023 | Driving | Flexible | 06/10/2019 |  |  | 8:25:00 AM |  | 1 | 528 | 0.94 | 1043 | 683828
169023-D-2009 | 169023 | Driving | Flexible | 07/22/2016 |  |  | 10:26:00 AM |  | 1 | 528 | 0.99 | 2578 | 133416
169023-D-2009 | 169023 | Driving | Flexible | 07/22/2016 |  |  | 10:57:00 AM |  | 2 | 528 | 1.02 | 2578 | 133416
169023-D-2009 | 169023 | Driving | Flexible | 07/22/2016 |  |  | 11:12:00 AM |  | 3 | 528 | 1 | 2578 | 133416
169023-D-2016 | 169023 | Driving | Flexible | 10/14/2016 |  |  | 3:58:00 PM |  | 1 | 528 | 0.23 | 74 | 49050
169023-D-2016 | 169023 | Driving | Flexible | 10/14/2016 |  |  | 4:12:00 PM |  | 2 | 528 | 0.21 | 74 | 49050
169023-D-2016 | 169023 | Driving | Flexible | 10/14/2016 |  |  | 4:25:00 PM |  | 3 | 528 | 0.21 | 74 | 49050
169023-D-2016 | 169023 | Driving | Flexible | 11/10/2016 |  |  | 11:18:00 AM |  | 1 | 528 | 0.65 | 101 | 66708
169023-D-2016 | 169023 | Driving | Flexible | 11/10/2016 |  |  | 11:26:00 AM |  | 2 | 528 | 0.66 | 101 | 66708
169023-D-2016 | 169023 | Driving | Flexible | 11/10/2016 |  |  | 11:35:00 AM |  | 3 | 528 | 0.68 | 101 | 66708
169023-D-2016 | 169023 | Driving | Flexible | 04/11/2017 |  |  | 1:56:00 PM |  | 1 | 528 | 0.74 | 253 | 166116
169023-D-2016 | 169023 | Driving | Flexible | 04/11/2017 |  |  | 2:04:00 PM |  | 2 | 528 | 0.77 | 253 | 166116
169023-D-2016 | 169023 | Driving | Flexible | 04/11/2017 |  |  | 2:14:00 PM |  | 3 | 528 | 0.7 | 253 | 166116
169023-D-2016 | 169023 | Driving | Flexible | 05/08/2017 |  |  | 3:26:00 PM |  | 1 | 528 | 1.23 | 280 | 183774
169023-D-2016 | 169023 | Driving | Flexible | 05/08/2017 |  |  | 3:37:00 PM |  | 2 | 528 | 1.28 | 280 | 183774
169023-D-2016 | 169023 | Driving | Flexible | 05/08/2017 |  |  | 3:46:00 PM |  | 3 | 528 | 1.28 | 280 | 183774
169023-D-2016 | 169023 | Driving | Flexible | 06/10/2019 |  |  | 8:34:00 AM |  | 2 | 528 | 0.93 | 1043 | 683828
169023-D-2016 | 169023 | Driving | Flexible | 06/10/2019 |  |  | 8:52:00 AM |  | 3 | 528 | 0.93 | 1043 | 683828
169023-D-2016 | 169023 | Driving | Flexible | 07/03/2019 |  |  | 10:17:00 AM |  | 1 | 528 | 0.94 | 1066 | 698916
169023-D-2016 | 169023 | Driving | Flexible | 07/03/2019 |  |  | 10:27:00 AM |  | 2 | 528 | 0.97 | 1066 | 698916
169023-D-2016 | 169023 | Driving | Flexible | 09/24/2019 |  |  | 1:16:00 PM |  | 1 | 528 | 1.13 | 1149 | 753364
169023-D-2016 | 169023 | Driving | Flexible | 09/24/2019 |  |  | 1:26:00 PM |  | 2 | 528 | 1.14 | 1149 | 753364
169023-D-2016 | 169023 | Driving | Flexible | 09/24/2019 |  |  | 1:39:00 PM |  | 3 | 528 | 1.11 | 1149 | 753364
169023-D-2016 | 169023 | Driving | Flexible | 10/17/2019 |  |  | 2:13:00 PM |  | 1 | 528 | 1.14 | 1172 | 768452
169023-D-2016 | 169023 | Driving | Flexible | 10/17/2019 |  |  | 2:28:00 PM |  | 2 | 528 | 1.15 | 1172 | 768452
169023-D-2016 | 169023 | Driving | Flexible | 10/17/2019 |  |  | 2:41:00 PM |  | 3 | 528 | 1.18 | 1172 | 768452
169023-D-2016 | 169023 | Driving | Flexible | 08/13/2020 |  |  | 10:32:00 AM |  | 1 | 528 | 1.06 | 1473 | 965908
169023-D-2016 | 169023 | Driving | Flexible | 08/13/2020 |  |  | 10:44:00 AM |  | 2 | 528 | 1.07 | 1473 | 965908
169023-D-2016 | 169023 | Driving | Flexible | 08/13/2020 |  |  | 10:54:00 AM |  | 3 | 528 | 1.06 | 1473 | 965908
169023-D-2016 | 169023 | Driving | Flexible | 08/20/2020 |  |  | 3:55:00 PM |  | 1 | 528 | 0.88 | 1480 | 970500
169023-D-2016 | 169023 | Driving | Flexible | 08/20/2020 |  |  | 4:05:00 PM |  | 2 | 528 | 0.86 | 1480 | 970500
169023-D-2016 | 169023 | Driving | Flexible | 08/20/2020 |  |  | 4:15:00 PM |  | 3 | 528 | 0.81 | 1480 | 970500
169023-D-2016 | 169023 | Driving | Flexible | 09/17/2020 |  |  | 10:26:00 AM |  | 1 | 528 | 1.13 | 1508 | 988868
169023-D-2016 | 169023 | Driving | Flexible | 09/17/2020 |  |  | 10:36:00 AM |  | 2 | 528 | 1.18 | 1508 | 988868
169023-D-2016 | 169023 | Driving | Flexible | 09/17/2020 |  |  | 10:47:00 AM |  | 3 | 528 | 1.12 | 1508 | 988868
169023-D-2016 | 169023 | Driving | Flexible | 10/09/2020 |  |  | 10:38:00 AM |  | 1 | 528 | 1 | 1530 | 1003300
169023-D-2016 | 169023 | Driving | Flexible | 10/09/2020 |  |  | 10:49:00 AM |  | 2 | 528 | 1.07 | 1530 | 1003300
169023-D-2016 | 169023 | Driving | Flexible | 10/09/2020 |  |  | 11:01:00 AM |  | 3 | 528 | 0.99 | 1530 | 1003300
169023-D-2016 | 169023 | Driving | Flexible | 11/05/2020 |  |  | 10:07:00 AM |  | 1 | 528 | 1.11 | 1557 | 1021012
169023-D-2016 | 169023 | Driving | Flexible | 11/05/2020 |  |  | 10:22:00 AM |  | 2 | 528 | 1.11 | 1557 | 1021012
169023-D-2016 | 169023 | Driving | Flexible | 11/05/2020 |  |  | 10:32:00 AM |  | 3 | 528 | 1.12 | 1557 | 1021012
169023-D-2016 | 169023 | Driving | Flexible | 05/04/2021 |  |  | 9:15:00 AM |  | 1 | 528 | 0.74 | 1737 | 1139092
169023-D-2016 | 169023 | Driving | Flexible | 05/04/2021 |  |  | 9:15:00 AM |  | 1 | 528 | 0.74 | 1737 | 1139092
169023-D-2016 | 169023 | Driving | Flexible | 05/04/2021 |  |  | 9:24:00 AM |  | 2 | 528 | 0.73 | 1737 | 1139092
169023-D-2016 | 169023 | Driving | Flexible | 05/04/2021 |  |  | 9:24:00 AM |  | 2 | 528 | 0.73 | 1737 | 1139092
169023-D-2016 | 169023 | Driving | Flexible | 05/04/2021 |  |  | 9:33:00 AM |  | 3 | 528 | 0.74 | 1737 | 1139092
169023-D-2016 | 169023 | Driving | Flexible | 05/04/2021 |  |  | 9:33:00 AM |  | 3 | 528 | 0.74 | 1737 | 1139092
169023-D-2016 | 169023 | Driving | Flexible | 05/12/2021 |  |  | 8:28:00 AM |  | 1 | 528 | 0.83 | 1745 | 1144340
169023-D-2016 | 169023 | Driving | Flexible | 05/12/2021 |  |  | 8:37:00 AM |  | 2 | 528 | 0.85 | 1745 | 1144340
169023-D-2016 | 169023 | Driving | Flexible | 05/12/2021 |  |  | 8:47:00 AM |  | 3 | 528 | 0.84 | 1745 | 1144340
169023-D-2016 | 169023 | Driving | Flexible | 08/06/2021 |  |  | 9:42:00 AM |  | 1 | 528 | 0.82 | 1831 | 1200756
169023-D-2016 | 169023 | Driving | Flexible | 08/06/2021 |  |  | 9:54:00 AM |  | 2 | 528 | 0.83 | 1831 | 1200756
169023-D-2016 | 169023 | Driving | Flexible | 08/06/2021 |  |  | 10:06:00 AM |  | 3 | 528 | 0.84 | 1831 | 1200756
169023-D-2016 | 169023 | Driving | Flexible | 09/02/2021 |  |  | 10:23:00 AM |  | 1 | 528 | 0.85 | 1858 | 1218468
169023-D-2016 | 169023 | Driving | Flexible | 09/02/2021 |  |  | 10:32:00 AM |  | 2 | 528 | 0.88 | 1858 | 1218468
169023-D-2016 | 169023 | Driving | Flexible | 09/02/2021 |  |  | 10:41:00 AM |  | 3 | 528 | 0.92 | 1858 | 1218468
169023-D-2016 | 169023 | Driving | Flexible | 10/06/2021 |  |  | 1:51:00 PM |  | 1 | 528 | 1.26 | 1892 | 1240772
169023-D-2016 | 169023 | Driving | Flexible | 10/06/2021 |  |  | 2:00:00 PM |  | 2 | 528 | 1.25 | 1892 | 1240772
169023-D-2016 | 169023 | Driving | Flexible | 10/06/2021 |  |  | 2:09:00 PM |  | 3 | 528 | 1.3 | 1892 | 1240772
169023-D-2016 | 169023 | Driving | Flexible | 11/17/2021 |  |  | 11:34:00 AM |  | 1 | 528 | 0.83 | 1934 | 1268324
169023-D-2016 | 169023 | Driving | Flexible | 11/17/2021 |  |  | 11:44:00 AM |  | 2 | 528 | 0.82 | 1934 | 1268324
169023-D-2016 | 169023 | Driving | Flexible | 11/17/2021 |  |  | 11:53:00 AM |  | 3 | 528 | 0.85 | 1934 | 1268324
169023-D-2016 | 169023 | Driving | Flexible | 12/03/2021 |  |  | 1:28:00 PM |  | 1 | 528 | 0.97 | 1950 | 1278820
169023-D-2016 | 169023 | Driving | Flexible | 12/03/2021 |  |  | 1:37:00 PM |  | 2 | 528 | 0.96 | 1950 | 1278820
169023-D-2016 | 169023 | Driving | Flexible | 12/03/2021 |  |  | 1:46:00 PM |  | 3 | 528 | 1 | 1950 | 1278820
169023-D-2016 | 169023 | Driving | Flexible | 07/14/2017 |  |  | 11:10:00 AM |  | 1 | 528 | 0.66 | 347 | 227592
169023-D-2016 | 169023 | Driving | Flexible | 07/14/2017 |  |  | 11:32:00 AM |  | 2 | 528 | 0.69 | 347 | 227592
169023-D-2016 | 169023 | Driving | Flexible | 07/14/2017 |  |  | 11:44:00 AM |  | 3 | 528 | 0.68 | 347 | 227592
169023-D-2016 | 169023 | Driving | Flexible | 07/25/2017 |  |  | 10:46:00 AM |  | 1 | 528 | 0.69 | 358 | 234786
169023-D-2016 | 169023 | Driving | Flexible | 07/25/2017 |  |  | 10:57:00 AM |  | 2 | 528 | 0.69 | 358 | 234786
169023-D-2016 | 169023 | Driving | Flexible | 07/25/2017 |  |  | 11:07:00 AM |  | 3 | 528 | 0.71 | 358 | 234786
169023-D-2016 | 169023 | Driving | Flexible | 08/08/2017 |  |  | 10:25:00 AM |  | 1 | 528 | 0.73 | 372 | 243942
169023-D-2016 | 169023 | Driving | Flexible | 08/08/2017 |  |  | 10:36:00 AM |  | 2 | 528 | 0.73 | 372 | 243942
169023-D-2016 | 169023 | Driving | Flexible | 08/08/2017 |  |  | 10:46:00 AM |  | 3 | 528 | 0.71 | 372 | 243942
169023-D-2016 | 169023 | Driving | Flexible | 08/23/2017 |  |  | 12:47:00 PM |  | 1 | 528 | 0.69 | 387 | 253752
169023-D-2016 | 169023 | Driving | Flexible | 08/23/2017 |  |  | 12:57:00 PM |  | 2 | 528 | 0.7 | 387 | 253752
169023-D-2016 | 169023 | Driving | Flexible | 08/23/2017 |  |  | 1:06:00 PM |  | 3 | 528 | 0.7 | 387 | 253752
169023-D-2016 | 169023 | Driving | Flexible | 09/07/2017 |  |  | 11:15:00 AM |  | 1 | 528 | 0.67 | 402 | 263562
169023-D-2016 | 169023 | Driving | Flexible | 09/07/2017 |  |  | 11:26:00 AM |  | 2 | 528 | 0.67 | 402 | 263562
169023-D-2016 | 169023 | Driving | Flexible | 09/07/2017 |  |  | 11:36:00 AM |  | 3 | 528 | 0.67 | 402 | 263562
169024-D-2016 | 169024 | Driving | Flexible | 11/10/2016 |  |  | 11:18:00 AM |  | 1 | 528 | 1.07 | 101 | 66708
169024-D-2016 | 169024 | Driving | Flexible | 11/10/2016 |  |  | 11:26:00 AM |  | 2 | 528 | 1.11 | 101 | 66708
169024-D-2016 | 169024 | Driving | Flexible | 11/10/2016 |  |  | 11:35:00 AM |  | 3 | 528 | 1.11 | 101 | 66708
169024-D-2016 | 169024 | Driving | Flexible | 04/11/2017 |  |  | 1:56:00 PM |  | 1 | 528 | 1.07 | 253 | 166116
169024-D-2016 | 169024 | Driving | Flexible | 04/11/2017 |  |  | 2:05:00 PM |  | 2 | 528 | 1.1 | 253 | 166116
169024-D-2016 | 169024 | Driving | Flexible | 04/11/2017 |  |  | 2:14:00 PM |  | 3 | 528 | 1.05 | 253 | 166116
169024-D-2016 | 169024 | Driving | Flexible | 05/08/2017 |  |  | 3:26:00 PM |  | 1 | 528 | 1.36 | 280 | 183774
169024-D-2016 | 169024 | Driving | Flexible | 05/08/2017 |  |  | 3:37:00 PM |  | 2 | 528 | 1.29 | 280 | 183774
169024-D-2016 | 169024 | Driving | Flexible | 05/08/2017 |  |  | 3:46:00 PM |  | 3 | 528 | 1.35 | 280 | 183774
169024-D-2016 | 169024 | Driving | Flexible | 06/29/2017 |  |  | 11:37:00 AM |  | 1 | 528 | 1.04 | 332 | 217782
169024-D-2016 | 169024 | Driving | Flexible | 06/29/2017 |  |  | 11:48:00 AM |  | 2 | 528 | 1.04 | 332 | 217782
169024-D-2016 | 169024 | Driving | Flexible | 06/29/2017 |  |  | 11:59:00 AM |  | 3 | 528 | 1.06 | 332 | 217782
169024-D-2016 | 169024 | Driving | Flexible | 07/14/2017 |  |  | 11:10:00 AM |  | 1 | 528 | 1.02 | 347 | 227592
169024-D-2016 | 169024 | Driving | Flexible | 07/14/2017 |  |  | 11:32:00 AM |  | 2 | 528 | 1.04 | 347 | 227592
169024-D-2016 | 169024 | Driving | Flexible | 07/14/2017 |  |  | 11:45:00 AM |  | 3 | 528 | 1.04 | 347 | 227592
169024-D-2016 | 169024 | Driving | Flexible | 07/25/2017 |  |  | 10:46:00 AM |  | 1 | 528 | 1.05 | 358 | 234786
169024-D-2016 | 169024 | Driving | Flexible | 07/25/2017 |  |  | 10:57:00 AM |  | 2 | 528 | 1.04 | 358 | 234786
169024-D-2016 | 169024 | Driving | Flexible | 07/25/2017 |  |  | 11:07:00 AM |  | 3 | 528 | 1.08 | 358 | 234786
169024-D-2016 | 169024 | Driving | Flexible | 08/08/2017 |  |  | 10:25:00 AM |  | 1 | 528 | 1.07 | 372 | 243942
169024-D-2016 | 169024 | Driving | Flexible | 08/08/2017 |  |  | 10:36:00 AM |  | 2 | 528 | 1.05 | 372 | 243942
169024-D-2016 | 169024 | Driving | Flexible | 08/08/2017 |  |  | 10:46:00 AM |  | 3 | 528 | 1.06 | 372 | 243942
169024-D-2016 | 169024 | Driving | Flexible | 08/23/2017 |  |  | 12:47:00 PM |  | 1 | 528 | 1.05 | 387 | 253752
169024-D-2016 | 169024 | Driving | Flexible | 08/23/2017 |  |  | 12:57:00 PM |  | 2 | 528 | 1.08 | 387 | 253752
169024-D-2016 | 169024 | Driving | Flexible | 08/23/2017 |  |  | 1:07:00 PM |  | 3 | 528 | 1.07 | 387 | 253752
169024-D-2016 | 169024 | Driving | Flexible | 09/07/2017 |  |  | 11:15:00 AM |  | 1 | 528 | 1.02 | 402 | 263562
169024-D-2016 | 169024 | Driving | Flexible | 09/07/2017 |  |  | 11:26:00 AM |  | 2 | 528 | 1.04 | 402 | 263562
169024-D-2016 | 169024 | Driving | Flexible | 09/07/2017 |  |  | 11:36:00 AM |  | 3 | 528 | 1.07 | 402 | 263562
169024-D-2016 | 169024 | Driving | Flexible | 09/20/2017 |  |  | 2:25:00 PM |  | 1 | 528 | 1.07 | 415 | 272064
169024-D-2016 | 169024 | Driving | Flexible | 09/20/2017 |  |  | 2:39:00 PM |  | 2 | 528 | 1.07 | 415 | 272064
169024-D-2016 | 169024 | Driving | Flexible | 09/20/2017 |  |  | 2:52:00 PM |  | 3 | 528 | 1.05 | 415 | 272064
169024-D-2016 | 169024 | Driving | Flexible | 10/05/2017 |  |  | 11:51:00 AM |  | 1 | 528 | 1.03 | 430 | 281874
169024-D-2016 | 169024 | Driving | Flexible | 10/05/2017 |  |  | 12:02:00 PM |  | 2 | 528 | 1.01 | 430 | 281874
169024-D-2016 | 169024 | Driving | Flexible | 10/05/2017 |  |  | 12:16:00 PM |  | 3 | 528 | 1 | 430 | 281874
169024-D-2016 | 169024 | Driving | Flexible | 10/19/2017 |  |  | 2:12:00 PM |  | 1 | 527.7 | 1.06 | 444 | 291030
169024-D-2016 | 169024 | Driving | Flexible | 10/19/2017 |  |  | 2:23:00 PM |  | 2 | 527.7 | 1.09 | 444 | 291030
169024-D-2016 | 169024 | Driving | Flexible | 10/19/2017 |  |  | 2:33:00 PM |  | 3 | 527.7 | 1.07 | 444 | 291030
169024-D-2016 | 169024 | Driving | Flexible | 11/06/2017 |  |  | 1:43:00 PM |  | 1 | 527.7 | 1 | 462 | 302802
169024-D-2016 | 169024 | Driving | Flexible | 11/06/2017 |  |  | 1:54:00 PM |  | 2 | 527.7 | 1.05 | 462 | 302802
169024-D-2016 | 169024 | Driving | Flexible | 11/06/2017 |  |  | 2:04:00 PM |  | 3 | 527.7 | 1 | 462 | 302802
169024-D-2016 | 169024 | Driving | Flexible | 11/16/2017 |  |  | 2:12:00 PM |  | 1 | 528 | 0.99 | 472 | 309342
169024-D-2016 | 169024 | Driving | Flexible | 11/16/2017 |  |  | 2:23:00 PM |  | 2 | 528 | 1.02 | 472 | 309342
169024-D-2016 | 169024 | Driving | Flexible | 11/16/2017 |  |  | 2:33:00 PM |  | 3 | 528 | 1.01 | 472 | 309342
169024-D-2016 | 169024 | Driving | Flexible | 11/30/2017 |  |  | 1:03:00 PM |  | 1 | 528 | 1.01 | 486 | 318498
169024-D-2016 | 169024 | Driving | Flexible | 11/30/2017 |  |  | 1:25:00 PM |  | 2 | 528 | 1.02 | 486 | 318498
169024-D-2016 | 169024 | Driving | Flexible | 11/30/2017 |  |  | 1:34:00 PM |  | 3 | 528 | 1.04 | 486 | 318498
169024-D-2016 | 169024 | Driving | Flexible | 05/04/2018 |  |  | 1:49:00 PM |  | 1 | 528 | 1.03 | 641 | 420116
169024-D-2016 | 169024 | Driving | Flexible | 05/04/2018 |  |  | 1:59:00 PM |  | 2 | 528 | 1.04 | 641 | 420116
169024-D-2016 | 169024 | Driving | Flexible | 05/04/2018 |  |  | 2:09:00 PM |  | 3 | 528 | 1.07 | 641 | 420116
169024-D-2016 | 169024 | Driving | Flexible | 05/17/2018 |  |  | 12:29:00 PM |  | 1 | 528 | 1.13 | 654 | 428644
169024-D-2016 | 169024 | Driving | Flexible | 05/17/2018 |  |  | 12:43:00 PM |  | 2 | 528 | 1.15 | 654 | 428644
169024-D-2016 | 169024 | Driving | Flexible | 05/17/2018 |  |  | 12:53:00 PM |  | 3 | 528 | 1.14 | 654 | 428644
169024-D-2016 | 169024 | Driving | Flexible | 06/14/2018 |  |  | 12:59:00 PM |  | 1 | 528 | 1.11 | 682 | 447012
169024-D-2016 | 169024 | Driving | Flexible | 06/14/2018 |  |  | 1:14:00 PM |  | 2 | 528 | 1.14 | 682 | 447012
169024-D-2016 | 169024 | Driving | Flexible | 06/14/2018 |  |  | 1:24:00 PM |  | 3 | 528 | 1.19 | 682 | 447012
169024-D-2016 | 169024 | Driving | Flexible | 06/21/2018 |  |  | 1:02:00 PM |  | 1 | 528 | 1.19 | 689 | 451604
169024-D-2016 | 169024 | Driving | Flexible | 06/21/2018 |  |  | 1:11:00 PM |  | 2 | 528 | 1.21 | 689 | 451604
169024-D-2016 | 169024 | Driving | Flexible | 06/21/2018 |  |  | 1:20:00 PM |  | 3 | 528 | 1.22 | 689 | 451604
169024-D-2016 | 169024 | Driving | Flexible | 07/26/2018 |  |  | 1:12:00 PM |  | 1 | 527.7 | 1.24 | 724 | 474564
169024-D-2016 | 169024 | Driving | Flexible | 07/26/2018 |  |  | 1:23:00 PM |  | 2 | 527.7 | 1.27 | 724 | 474564
169024-D-2016 | 169024 | Driving | Flexible | 07/26/2018 |  |  | 1:33:00 PM |  | 3 | 527.7 | 1.28 | 724 | 474564
169024-D-2016 | 169024 | Driving | Flexible | 08/22/2018 |  |  | 2:09:00 PM |  | 1 | 528 | 1.36 | 751 | 492276
169024-D-2016 | 169024 | Driving | Flexible | 08/22/2018 |  |  | 2:26:00 PM |  | 2 | 528 | 1.39 | 751 | 492276
169024-D-2016 | 169024 | Driving | Flexible | 08/22/2018 |  |  | 2:35:00 PM |  | 3 | 528 | 1.39 | 751 | 492276
169024-D-2016 | 169024 | Driving | Flexible | 09/05/2018 |  |  | 7:52:00 AM |  | 1 | 528 | 1.17 | 765 | 501460
169024-D-2016 | 169024 | Driving | Flexible | 09/05/2018 |  |  | 8:01:00 AM |  | 2 | 528 | 1.15 | 765 | 501460
169024-D-2016 | 169024 | Driving | Flexible | 09/05/2018 |  |  | 8:11:00 AM |  | 3 | 528 | 1.18 | 765 | 501460
169024-D-2016 | 169024 | Driving | Flexible | 10/04/2018 |  |  | 1:23:00 PM |  | 1 | 528 | 1.01 | 794 | 520484
169024-D-2009 | 169024 | Driving | Flexible | 07/22/2016 |  |  | 10:26:00 AM |  | 1 | 528 | 0.98 | 2578 | 133416
169024-D-2009 | 169024 | Driving | Flexible | 07/22/2016 |  |  | 10:57:00 AM |  | 2 | 528 | 0.96 | 2578 | 133416
169024-D-2009 | 169024 | Driving | Flexible | 07/22/2016 |  |  | 11:12:00 AM |  | 3 | 528 | 1.01 | 2578 | 133416
169024-D-2016 | 169024 | Driving | Flexible | 10/14/2016 |  |  | 3:58:00 PM |  | 1 | 528 | 0.24 | 74 | 49050
169024-D-2016 | 169024 | Driving | Flexible | 10/14/2016 |  |  | 4:13:00 PM |  | 2 | 528 | 0.23 | 74 | 49050
169024-D-2016 | 169024 | Driving | Flexible | 10/14/2016 |  |  | 4:25:00 PM |  | 3 | 528 | 0.22 | 74 | 49050
169024-D-2016 | 169024 | Driving | Flexible | 10/04/2018 |  |  | 1:33:00 PM |  | 2 | 528 | 1.01 | 794 | 520484
169024-D-2016 | 169024 | Driving | Flexible | 10/04/2018 |  |  | 1:43:00 PM |  | 3 | 528 | 1 | 794 | 520484
169024-D-2016 | 169024 | Driving | Flexible | 11/01/2018 |  |  | 3:20:00 PM |  | 1 | 528 | 1.02 | 822 | 538852
169024-D-2016 | 169024 | Driving | Flexible | 11/01/2018 |  |  | 3:38:00 PM |  | 2 | 528 | 1.04 | 822 | 538852
169024-D-2016 | 169024 | Driving | Flexible | 11/01/2018 |  |  | 3:48:00 PM |  | 3 | 528 | 1.04 | 822 | 538852
169024-D-2016 | 169024 | Driving | Flexible | 05/30/2019 |  |  | 11:38:00 AM |  | 1 | 528 | 1.27 | 1032 | 676612
169024-D-2016 | 169024 | Driving | Flexible | 05/30/2019 |  |  | 11:48:00 AM |  | 2 | 528 | 1.26 | 1032 | 676612
169024-D-2016 | 169024 | Driving | Flexible | 05/30/2019 |  |  | 11:57:00 AM |  | 3 | 528 | 1.27 | 1032 | 676612
169024-D-2016 | 169024 | Driving | Flexible | 06/10/2019 |  |  | 8:25:00 AM |  | 1 | 528 | 1.17 | 1043 | 683828
169024-D-2016 | 169024 | Driving | Flexible | 06/10/2019 |  |  | 8:35:00 AM |  | 2 | 528 | 1.2 | 1043 | 683828
169024-D-2016 | 169024 | Driving | Flexible | 06/10/2019 |  |  | 8:52:00 AM |  | 3 | 528 | 1.19 | 1043 | 683828
169024-D-2016 | 169024 | Driving | Flexible | 07/03/2019 |  |  | 10:17:00 AM |  | 1 | 528 | 1.13 | 1066 | 698916
169024-D-2016 | 169024 | Driving | Flexible | 07/03/2019 |  |  | 10:27:00 AM |  | 2 | 528 | 1.17 | 1066 | 698916
169024-D-2016 | 169024 | Driving | Flexible | 09/24/2019 |  |  | 1:16:00 PM |  | 1 | 528 | 1.25 | 1149 | 753364
169024-D-2016 | 169024 | Driving | Flexible | 09/24/2019 |  |  | 1:26:00 PM |  | 2 | 528 | 1.21 | 1149 | 753364
169024-D-2016 | 169024 | Driving | Flexible | 09/24/2019 |  |  | 1:39:00 PM |  | 3 | 528 | 1.19 | 1149 | 753364
169024-D-2016 | 169024 | Driving | Flexible | 10/17/2019 |  |  | 2:13:00 PM |  | 1 | 528 | 1.26 | 1172 | 768452
169024-D-2016 | 169024 | Driving | Flexible | 10/17/2019 |  |  | 2:28:00 PM |  | 2 | 528 | 1.27 | 1172 | 768452
169024-D-2016 | 169024 | Driving | Flexible | 10/17/2019 |  |  | 2:41:00 PM |  | 3 | 528 | 1.32 | 1172 | 768452
169024-D-2016 | 169024 | Driving | Flexible | 08/13/2020 |  |  | 10:32:00 AM |  | 1 | 528 | 0.89 | 1473 | 965908
169024-D-2016 | 169024 | Driving | Flexible | 08/13/2020 |  |  | 10:44:00 AM |  | 2 | 528 | 0.9 | 1473 | 965908
169024-D-2016 | 169024 | Driving | Flexible | 08/13/2020 |  |  | 10:54:00 AM |  | 3 | 528 | 0.91 | 1473 | 965908
169024-D-2016 | 169024 | Driving | Flexible | 08/20/2020 |  |  | 3:55:00 PM |  | 1 | 528 | 1.07 | 1480 | 970500
169024-D-2016 | 169024 | Driving | Flexible | 08/20/2020 |  |  | 4:05:00 PM |  | 2 | 528 | 1.03 | 1480 | 970500
169024-D-2016 | 169024 | Driving | Flexible | 08/20/2020 |  |  | 4:15:00 PM |  | 3 | 528 | 1.04 | 1480 | 970500
169024-D-2016 | 169024 | Driving | Flexible | 09/17/2020 |  |  | 10:26:00 AM |  | 1 | 528 | 1.22 | 1508 | 988868
169024-D-2016 | 169024 | Driving | Flexible | 09/17/2020 |  |  | 10:36:00 AM |  | 2 | 528 | 1.23 | 1508 | 988868
169024-D-2016 | 169024 | Driving | Flexible | 09/17/2020 |  |  | 10:47:00 AM |  | 3 | 528 | 1.24 | 1508 | 988868
169024-D-2016 | 169024 | Driving | Flexible | 10/09/2020 |  |  | 10:38:00 AM |  | 1 | 528 | 1.07 | 1530 | 1003300
169024-D-2016 | 169024 | Driving | Flexible | 10/09/2020 |  |  | 10:49:00 AM |  | 2 | 528 | 1.09 | 1530 | 1003300
169024-D-2016 | 169024 | Driving | Flexible | 10/09/2020 |  |  | 11:01:00 AM |  | 3 | 528 | 1.13 | 1530 | 1003300
169024-D-2016 | 169024 | Driving | Flexible | 11/05/2020 |  |  | 10:08:00 AM |  | 1 | 528 | 1.26 | 1557 | 1021012
169024-D-2016 | 169024 | Driving | Flexible | 11/05/2020 |  |  | 10:22:00 AM |  | 2 | 528 | 1.26 | 1557 | 1021012
169024-D-2016 | 169024 | Driving | Flexible | 11/05/2020 |  |  | 10:32:00 AM |  | 3 | 528 | 1.28 | 1557 | 1021012
169024-D-2016 | 169024 | Driving | Flexible | 05/04/2021 |  |  | 9:15:00 AM |  | 1 | 528 | 1.15 | 1737 | 1139092
169024-D-2016 | 169024 | Driving | Flexible | 05/04/2021 |  |  | 9:15:00 AM |  | 1 | 528 | 1.15 | 1737 | 1139092
169024-D-2016 | 169024 | Driving | Flexible | 05/04/2021 |  |  | 9:24:00 AM |  | 2 | 528 | 1.15 | 1737 | 1139092
169024-D-2016 | 169024 | Driving | Flexible | 05/04/2021 |  |  | 9:24:00 AM |  | 2 | 528 | 1.15 | 1737 | 1139092
169024-D-2016 | 169024 | Driving | Flexible | 05/04/2021 |  |  | 9:34:00 AM |  | 3 | 528 | 1.12 | 1737 | 1139092
169024-D-2016 | 169024 | Driving | Flexible | 05/04/2021 |  |  | 9:34:00 AM |  | 3 | 528 | 1.12 | 1737 | 1139092
169024-D-2016 | 169024 | Driving | Flexible | 05/12/2021 |  |  | 8:28:00 AM |  | 1 | 528 | 1.14 | 1745 | 1144340
169024-D-2016 | 169024 | Driving | Flexible | 05/12/2021 |  |  | 8:37:00 AM |  | 2 | 528 | 1.18 | 1745 | 1144340
169024-D-2016 | 169024 | Driving | Flexible | 05/12/2021 |  |  | 8:47:00 AM |  | 3 | 528 | 1.17 | 1745 | 1144340
169024-D-2016 | 169024 | Driving | Flexible | 08/06/2021 |  |  | 9:42:00 AM |  | 1 | 528 | 1.16 | 1831 | 1200756
169024-D-2016 | 169024 | Driving | Flexible | 08/06/2021 |  |  | 9:54:00 AM |  | 2 | 528 | 1.18 | 1831 | 1200756
169024-D-2016 | 169024 | Driving | Flexible | 08/06/2021 |  |  | 10:06:00 AM |  | 3 | 528 | 1.23 | 1831 | 1200756
169024-D-2016 | 169024 | Driving | Flexible | 09/02/2021 |  |  | 10:23:00 AM |  | 1 | 528 | 1.21 | 1858 | 1218468
169024-D-2016 | 169024 | Driving | Flexible | 09/02/2021 |  |  | 10:32:00 AM |  | 2 | 528 | 1.19 | 1858 | 1218468
169024-D-2016 | 169024 | Driving | Flexible | 09/02/2021 |  |  | 10:41:00 AM |  | 3 | 528 | 1.18 | 1858 | 1218468
169024-D-2016 | 169024 | Driving | Flexible | 10/06/2021 |  |  | 1:51:00 PM |  | 1 | 528 | 1.38 | 1892 | 1240772
169024-D-2016 | 169024 | Driving | Flexible | 10/06/2021 |  |  | 2:00:00 PM |  | 2 | 528 | 1.37 | 1892 | 1240772
169024-D-2016 | 169024 | Driving | Flexible | 10/06/2021 |  |  | 2:09:00 PM |  | 3 | 528 | 1.4 | 1892 | 1240772
169024-D-2016 | 169024 | Driving | Flexible | 11/17/2021 |  |  | 11:34:00 AM |  | 1 | 528 | 1.16 | 1934 | 1268324
169024-D-2016 | 169024 | Driving | Flexible | 11/17/2021 |  |  | 11:44:00 AM |  | 2 | 528 | 1.17 | 1934 | 1268324
169024-D-2016 | 169024 | Driving | Flexible | 11/17/2021 |  |  | 11:53:00 AM |  | 3 | 528 | 1.18 | 1934 | 1268324
169024-D-2016 | 169024 | Driving | Flexible | 12/03/2021 |  |  | 1:28:00 PM |  | 1 | 528 | 1.16 | 1950 | 1278820
169024-D-2016 | 169024 | Driving | Flexible | 12/03/2021 |  |  | 1:37:00 PM |  | 2 | 528 | 1.19 | 1950 | 1278820
169024-D-2016 | 169024 | Driving | Flexible | 12/03/2021 |  |  | 1:46:00 PM |  | 3 | 528 | 1.18 | 1950 | 1278820
169024-D-2016 | 169024 | Driving | Flexible | 05/31/2017 |  |  | 10:37:00 AM |  | 1 | 527.9 | 1.3 | 303 | 198816
169024-D-2016 | 169024 | Driving | Flexible | 05/31/2017 |  |  | 10:47:00 AM |  | 2 | 527.9 | 1.32 | 303 | 198816
169024-D-2016 | 169024 | Driving | Flexible | 05/31/2017 |  |  | 10:56:00 AM |  | 3 | 527.9 | 1.31 | 303 | 198816
169024-D-2016 | 169024 | Driving | Flexible | 06/14/2017 |  |  | 9:59:00 AM |  | 1 | 528 | 1.37 | 317 | 207972
169024-D-2016 | 169024 | Driving | Flexible | 06/14/2017 |  |  | 10:09:00 AM |  | 2 | 528 | 1.41 | 317 | 207972
169024-D-2016 | 169024 | Driving | Flexible | 06/14/2017 |  |  | 10:19:00 AM |  | 3 | 528 | 1.38 | 317 | 207972
169025-D-2016 | 169025 | Driving | Flexible | 06/21/2018 |  |  | 1:11:00 PM |  | 2 | 528 | 0.96 | 689 | 451604
169025-D-2016 | 169025 | Driving | Flexible | 06/21/2018 |  |  | 1:21:00 PM |  | 3 | 528 | 0.96 | 689 | 451604
169025-D-2016 | 169025 | Driving | Flexible | 07/26/2018 |  |  | 1:13:00 PM |  | 1 | 527.7 | 1.15 | 724 | 474564
169025-D-2009 | 169025 | Driving | Flexible | 07/22/2016 |  |  | 10:26:00 AM |  | 1 | 528 | 1.04 | 2578 | 133416
169025-D-2009 | 169025 | Driving | Flexible | 07/22/2016 |  |  | 10:57:00 AM |  | 2 | 528 | 1.06 | 2578 | 133416
169025-D-2009 | 169025 | Driving | Flexible | 07/22/2016 |  |  | 11:12:00 AM |  | 3 | 528 | 1.04 | 2578 | 133416
169025-D-2016 | 169025 | Driving | Flexible | 10/14/2016 |  |  | 3:58:00 PM |  | 1 | 528 | 0.21 | 74 | 49050
169025-D-2016 | 169025 | Driving | Flexible | 10/14/2016 |  |  | 4:13:00 PM |  | 2 | 528 | 0.21 | 74 | 49050
169025-D-2016 | 169025 | Driving | Flexible | 10/14/2016 |  |  | 4:25:00 PM |  | 3 | 528 | 0.22 | 74 | 49050
169025-D-2016 | 169025 | Driving | Flexible | 11/17/2021 |  |  | 11:34:00 AM |  | 1 | 528 | 0.92 | 1934 | 1268324
169025-D-2016 | 169025 | Driving | Flexible | 11/17/2021 |  |  | 11:45:00 AM |  | 2 | 528 | 0.93 | 1934 | 1268324
169025-D-2016 | 169025 | Driving | Flexible | 11/17/2021 |  |  | 11:54:00 AM |  | 3 | 528 | 0.94 | 1934 | 1268324
169025-D-2016 | 169025 | Driving | Flexible | 11/10/2016 |  |  | 11:18:00 AM |  | 1 | 528 | 0.68 | 101 | 66708
169025-D-2016 | 169025 | Driving | Flexible | 11/10/2016 |  |  | 11:27:00 AM |  | 2 | 528 | 0.68 | 101 | 66708
169025-D-2016 | 169025 | Driving | Flexible | 11/10/2016 |  |  | 11:35:00 AM |  | 3 | 528 | 0.7 | 101 | 66708
169025-D-2016 | 169025 | Driving | Flexible | 04/11/2017 |  |  | 1:56:00 PM |  | 1 | 528 | 0.76 | 253 | 166116
169025-D-2016 | 169025 | Driving | Flexible | 04/11/2017 |  |  | 2:05:00 PM |  | 2 | 528 | 0.78 | 253 | 166116
169025-D-2016 | 169025 | Driving | Flexible | 04/11/2017 |  |  | 2:14:00 PM |  | 3 | 528 | 0.74 | 253 | 166116
169025-D-2016 | 169025 | Driving | Flexible | 05/08/2017 |  |  | 3:26:00 PM |  | 1 | 528 | 1.24 | 280 | 183774
169025-D-2016 | 169025 | Driving | Flexible | 05/08/2017 |  |  | 3:37:00 PM |  | 2 | 528 | 1.25 | 280 | 183774
169025-D-2016 | 169025 | Driving | Flexible | 05/08/2017 |  |  | 3:46:00 PM |  | 3 | 528 | 1.29 | 280 | 183774
169025-D-2016 | 169025 | Driving | Flexible | 05/31/2017 |  |  | 10:37:00 AM |  | 1 | 527.9 | 1.17 | 303 | 198816
169025-D-2016 | 169025 | Driving | Flexible | 05/31/2017 |  |  | 10:47:00 AM |  | 2 | 527.9 | 1.13 | 303 | 198816
169025-D-2016 | 169025 | Driving | Flexible | 05/31/2017 |  |  | 10:56:00 AM |  | 3 | 527.9 | 1.14 | 303 | 198816
169025-D-2016 | 169025 | Driving | Flexible | 06/14/2017 |  |  | 9:59:00 AM |  | 1 | 528 | 1.34 | 317 | 207972
169025-D-2016 | 169025 | Driving | Flexible | 06/14/2017 |  |  | 10:09:00 AM |  | 2 | 528 | 1.31 | 317 | 207972
169025-D-2016 | 169025 | Driving | Flexible | 06/14/2017 |  |  | 10:19:00 AM |  | 3 | 528 | 1.34 | 317 | 207972
169025-D-2016 | 169025 | Driving | Flexible | 06/29/2017 |  |  | 11:38:00 AM |  | 1 | 528 | 0.69 | 332 | 217782
169025-D-2016 | 169025 | Driving | Flexible | 06/29/2017 |  |  | 11:48:00 AM |  | 2 | 528 | 0.68 | 332 | 217782
169025-D-2016 | 169025 | Driving | Flexible | 06/29/2017 |  |  | 11:59:00 AM |  | 3 | 528 | 0.69 | 332 | 217782
169025-D-2016 | 169025 | Driving | Flexible | 07/14/2017 |  |  | 11:10:00 AM |  | 1 | 528 | 0.68 | 347 | 227592
169025-D-2016 | 169025 | Driving | Flexible | 07/14/2017 |  |  | 11:32:00 AM |  | 2 | 528 | 0.69 | 347 | 227592
169025-D-2016 | 169025 | Driving | Flexible | 07/14/2017 |  |  | 11:45:00 AM |  | 3 | 528 | 0.69 | 347 | 227592
169025-D-2016 | 169025 | Driving | Flexible | 07/25/2017 |  |  | 10:46:00 AM |  | 1 | 528 | 0.69 | 358 | 234786
169025-D-2016 | 169025 | Driving | Flexible | 07/25/2017 |  |  | 10:57:00 AM |  | 2 | 528 | 0.7 | 358 | 234786
169025-D-2016 | 169025 | Driving | Flexible | 07/25/2017 |  |  | 11:07:00 AM |  | 3 | 528 | 0.7 | 358 | 234786
169025-D-2016 | 169025 | Driving | Flexible | 08/08/2017 |  |  | 10:25:00 AM |  | 1 | 528 | 0.73 | 372 | 243942
169025-D-2016 | 169025 | Driving | Flexible | 08/08/2017 |  |  | 10:36:00 AM |  | 2 | 528 | 0.74 | 372 | 243942
169025-D-2016 | 169025 | Driving | Flexible | 08/08/2017 |  |  | 10:46:00 AM |  | 3 | 528 | 0.73 | 372 | 243942
169025-D-2016 | 169025 | Driving | Flexible | 08/23/2017 |  |  | 12:47:00 PM |  | 1 | 528 | 0.7 | 387 | 253752
169025-D-2016 | 169025 | Driving | Flexible | 08/23/2017 |  |  | 12:57:00 PM |  | 2 | 528 | 0.7 | 387 | 253752
169025-D-2016 | 169025 | Driving | Flexible | 08/23/2017 |  |  | 1:07:00 PM |  | 3 | 528 | 0.68 | 387 | 253752
169025-D-2016 | 169025 | Driving | Flexible | 09/07/2017 |  |  | 11:15:00 AM |  | 1 | 528 | 0.69 | 402 | 263562
169025-D-2016 | 169025 | Driving | Flexible | 09/07/2017 |  |  | 11:26:00 AM |  | 2 | 528 | 0.71 | 402 | 263562
169025-D-2016 | 169025 | Driving | Flexible | 09/07/2017 |  |  | 11:36:00 AM |  | 3 | 528 | 0.7 | 402 | 263562
169025-D-2016 | 169025 | Driving | Flexible | 09/20/2017 |  |  | 2:25:00 PM |  | 1 | 528 | 0.73 | 415 | 272064
169025-D-2016 | 169025 | Driving | Flexible | 09/20/2017 |  |  | 2:39:00 PM |  | 2 | 528 | 0.73 | 415 | 272064
169025-D-2016 | 169025 | Driving | Flexible | 09/20/2017 |  |  | 2:52:00 PM |  | 3 | 528 | 0.74 | 415 | 272064
169025-D-2016 | 169025 | Driving | Flexible | 10/05/2017 |  |  | 11:51:00 AM |  | 1 | 528 | 0.71 | 430 | 281874
169025-D-2016 | 169025 | Driving | Flexible | 10/05/2017 |  |  | 12:02:00 PM |  | 2 | 528 | 0.7 | 430 | 281874
169025-D-2016 | 169025 | Driving | Flexible | 10/05/2017 |  |  | 12:16:00 PM |  | 3 | 528 | 0.71 | 430 | 281874
169025-D-2016 | 169025 | Driving | Flexible | 10/19/2017 |  |  | 2:12:00 PM |  | 1 | 527.7 | 0.73 | 444 | 291030
169025-D-2016 | 169025 | Driving | Flexible | 10/19/2017 |  |  | 2:23:00 PM |  | 2 | 527.7 | 0.74 | 444 | 291030
169025-D-2016 | 169025 | Driving | Flexible | 10/19/2017 |  |  | 2:33:00 PM |  | 3 | 527.7 | 0.73 | 444 | 291030
169025-D-2016 | 169025 | Driving | Flexible | 11/06/2017 |  |  | 1:43:00 PM |  | 1 | 527.7 | 0.71 | 462 | 302802
169025-D-2016 | 169025 | Driving | Flexible | 11/06/2017 |  |  | 1:54:00 PM |  | 2 | 527.7 | 0.71 | 462 | 302802
169025-D-2016 | 169025 | Driving | Flexible | 11/06/2017 |  |  | 2:04:00 PM |  | 3 | 527.7 | 0.7 | 462 | 302802
169025-D-2016 | 169025 | Driving | Flexible | 11/16/2017 |  |  | 2:12:00 PM |  | 1 | 528 | 0.67 | 472 | 309342
169025-D-2016 | 169025 | Driving | Flexible | 11/16/2017 |  |  | 2:23:00 PM |  | 2 | 528 | 0.67 | 472 | 309342
169025-D-2016 | 169025 | Driving | Flexible | 11/16/2017 |  |  | 2:33:00 PM |  | 3 | 528 | 0.67 | 472 | 309342
169025-D-2016 | 169025 | Driving | Flexible | 11/30/2017 |  |  | 1:03:00 PM |  | 1 | 528 | 0.7 | 486 | 318498
169025-D-2016 | 169025 | Driving | Flexible | 11/30/2017 |  |  | 1:25:00 PM |  | 2 | 528 | 0.7 | 486 | 318498
169025-D-2016 | 169025 | Driving | Flexible | 11/30/2017 |  |  | 1:35:00 PM |  | 3 | 528 | 0.71 | 486 | 318498
169025-D-2016 | 169025 | Driving | Flexible | 05/04/2018 |  |  | 1:49:00 PM |  | 1 | 528 | 0.76 | 641 | 420116
169025-D-2016 | 169025 | Driving | Flexible | 05/04/2018 |  |  | 1:59:00 PM |  | 2 | 528 | 0.76 | 641 | 420116
169025-D-2016 | 169025 | Driving | Flexible | 05/04/2018 |  |  | 2:09:00 PM |  | 3 | 528 | 0.77 | 641 | 420116
169025-D-2016 | 169025 | Driving | Flexible | 05/17/2018 |  |  | 12:29:00 PM |  | 1 | 528 | 0.78 | 654 | 428644
169025-D-2016 | 169025 | Driving | Flexible | 05/17/2018 |  |  | 12:43:00 PM |  | 2 | 528 | 0.81 | 654 | 428644
169025-D-2016 | 169025 | Driving | Flexible | 05/17/2018 |  |  | 12:53:00 PM |  | 3 | 528 | 0.81 | 654 | 428644
169025-D-2016 | 169025 | Driving | Flexible | 06/14/2018 |  |  | 1:00:00 PM |  | 1 | 528 | 0.83 | 682 | 447012
169025-D-2016 | 169025 | Driving | Flexible | 06/14/2018 |  |  | 1:14:00 PM |  | 2 | 528 | 0.87 | 682 | 447012
169025-D-2016 | 169025 | Driving | Flexible | 06/14/2018 |  |  | 1:24:00 PM |  | 3 | 528 | 0.89 | 682 | 447012
169025-D-2016 | 169025 | Driving | Flexible | 06/21/2018 |  |  | 1:02:00 PM |  | 1 | 528 | 0.94 | 689 | 451604
169025-D-2016 | 169025 | Driving | Flexible | 12/03/2021 |  |  | 1:29:00 PM |  | 1 | 528 | 1.13 | 1950 | 1278820
169025-D-2016 | 169025 | Driving | Flexible | 12/03/2021 |  |  | 1:37:00 PM |  | 2 | 528 | 1.15 | 1950 | 1278820
169025-D-2016 | 169025 | Driving | Flexible | 12/03/2021 |  |  | 1:47:00 PM |  | 3 | 528 | 1.14 | 1950 | 1278820
169025-D-2016 | 169025 | Driving | Flexible | 07/26/2018 |  |  | 1:23:00 PM |  | 2 | 527.7 | 1.16 | 724 | 474564
169025-D-2016 | 169025 | Driving | Flexible | 07/26/2018 |  |  | 1:33:00 PM |  | 3 | 527.7 | 1.22 | 724 | 474564
169025-D-2016 | 169025 | Driving | Flexible | 08/22/2018 |  |  | 2:09:00 PM |  | 1 | 528 | 1.31 | 751 | 492276
169025-D-2016 | 169025 | Driving | Flexible | 08/22/2018 |  |  | 2:26:00 PM |  | 2 | 528 | 1.32 | 751 | 492276
169025-D-2016 | 169025 | Driving | Flexible | 08/22/2018 |  |  | 2:35:00 PM |  | 3 | 528 | 1.29 | 751 | 492276
169025-D-2016 | 169025 | Driving | Flexible | 09/05/2018 |  |  | 7:52:00 AM |  | 1 | 528 | 0.73 | 765 | 501460
169025-D-2016 | 169025 | Driving | Flexible | 09/05/2018 |  |  | 8:01:00 AM |  | 2 | 528 | 0.73 | 765 | 501460
169025-D-2016 | 169025 | Driving | Flexible | 09/05/2018 |  |  | 8:11:00 AM |  | 3 | 528 | 0.71 | 765 | 501460
169025-D-2016 | 169025 | Driving | Flexible | 10/04/2018 |  |  | 1:23:00 PM |  | 1 | 528 | 0.73 | 794 | 520484
169025-D-2016 | 169025 | Driving | Flexible | 10/04/2018 |  |  | 1:33:00 PM |  | 2 | 528 | 0.73 | 794 | 520484
169025-D-2016 | 169025 | Driving | Flexible | 10/04/2018 |  |  | 1:43:00 PM |  | 3 | 528 | 0.73 | 794 | 520484
169025-D-2016 | 169025 | Driving | Flexible | 11/01/2018 |  |  | 3:20:00 PM |  | 1 | 528 | 0.76 | 822 | 538852
169025-D-2016 | 169025 | Driving | Flexible | 11/01/2018 |  |  | 3:38:00 PM |  | 2 | 528 | 0.77 | 822 | 538852
169025-D-2016 | 169025 | Driving | Flexible | 11/01/2018 |  |  | 3:48:00 PM |  | 3 | 528 | 0.76 | 822 | 538852
169025-D-2016 | 169025 | Driving | Flexible | 05/30/2019 |  |  | 11:38:00 AM |  | 1 | 528 | 1.12 | 1032 | 676612
169025-D-2016 | 169025 | Driving | Flexible | 05/30/2019 |  |  | 11:48:00 AM |  | 2 | 528 | 1.11 | 1032 | 676612
169025-D-2016 | 169025 | Driving | Flexible | 05/30/2019 |  |  | 11:57:00 AM |  | 3 | 528 | 1.12 | 1032 | 676612
169025-D-2016 | 169025 | Driving | Flexible | 06/10/2019 |  |  | 8:25:00 AM |  | 1 | 528 | 0.98 | 1043 | 683828
169025-D-2016 | 169025 | Driving | Flexible | 06/10/2019 |  |  | 8:35:00 AM |  | 2 | 528 | 0.97 | 1043 | 683828
169025-D-2016 | 169025 | Driving | Flexible | 06/10/2019 |  |  | 8:52:00 AM |  | 3 | 528 | 0.97 | 1043 | 683828
169025-D-2016 | 169025 | Driving | Flexible | 07/03/2019 |  |  | 10:17:00 AM |  | 1 | 528 | 0.97 | 1066 | 698916
169025-D-2016 | 169025 | Driving | Flexible | 07/03/2019 |  |  | 10:27:00 AM |  | 2 | 528 | 0.98 | 1066 | 698916
169025-D-2016 | 169025 | Driving | Flexible | 09/24/2019 |  |  | 1:17:00 PM |  | 1 | 528 | 1.12 | 1149 | 753364
169025-D-2016 | 169025 | Driving | Flexible | 09/24/2019 |  |  | 1:26:00 PM |  | 2 | 528 | 1.1 | 1149 | 753364
169025-D-2016 | 169025 | Driving | Flexible | 09/24/2019 |  |  | 1:39:00 PM |  | 3 | 528 | 1.06 | 1149 | 753364
169025-D-2016 | 169025 | Driving | Flexible | 10/17/2019 |  |  | 2:13:00 PM |  | 1 | 528 | 1.19 | 1172 | 768452
169025-D-2016 | 169025 | Driving | Flexible | 10/17/2019 |  |  | 2:29:00 PM |  | 2 | 528 | 1.19 | 1172 | 768452
169025-D-2016 | 169025 | Driving | Flexible | 10/17/2019 |  |  | 2:41:00 PM |  | 3 | 528 | 1.18 | 1172 | 768452
169025-D-2016 | 169025 | Driving | Flexible | 08/13/2020 |  |  | 10:32:00 AM |  | 1 | 528 | 1.07 | 1473 | 965908
169025-D-2016 | 169025 | Driving | Flexible | 08/13/2020 |  |  | 10:44:00 AM |  | 2 | 528 | 1 | 1473 | 965908
169025-D-2016 | 169025 | Driving | Flexible | 08/13/2020 |  |  | 10:54:00 AM |  | 3 | 528 | 1.04 | 1473 | 965908
169025-D-2016 | 169025 | Driving | Flexible | 08/20/2020 |  |  | 3:55:00 PM |  | 1 | 528 | 0.88 | 1480 | 970500
169025-D-2016 | 169025 | Driving | Flexible | 08/20/2020 |  |  | 4:05:00 PM |  | 2 | 528 | 0.9 | 1480 | 970500
169025-D-2016 | 169025 | Driving | Flexible | 08/20/2020 |  |  | 4:15:00 PM |  | 3 | 528 | 0.8 | 1480 | 970500
169025-D-2016 | 169025 | Driving | Flexible | 09/17/2020 |  |  | 10:26:00 AM |  | 1 | 528 | 1.15 | 1508 | 988868
169025-D-2016 | 169025 | Driving | Flexible | 09/17/2020 |  |  | 10:36:00 AM |  | 2 | 528 | 1.16 | 1508 | 988868
169025-D-2016 | 169025 | Driving | Flexible | 09/17/2020 |  |  | 10:47:00 AM |  | 3 | 528 | 1.15 | 1508 | 988868
169025-D-2016 | 169025 | Driving | Flexible | 10/09/2020 |  |  | 10:38:00 AM |  | 1 | 528 | 1 | 1530 | 1003300
169025-D-2016 | 169025 | Driving | Flexible | 10/09/2020 |  |  | 10:49:00 AM |  | 2 | 528 | 1.02 | 1530 | 1003300
169025-D-2016 | 169025 | Driving | Flexible | 10/09/2020 |  |  | 11:01:00 AM |  | 3 | 528 | 1.02 | 1530 | 1003300
169025-D-2016 | 169025 | Driving | Flexible | 11/05/2020 |  |  | 10:08:00 AM |  | 1 | 528 | 1.13 | 1557 | 1021012
169025-D-2016 | 169025 | Driving | Flexible | 11/05/2020 |  |  | 10:22:00 AM |  | 2 | 528 | 1.12 | 1557 | 1021012
169025-D-2016 | 169025 | Driving | Flexible | 11/05/2020 |  |  | 10:32:00 AM |  | 3 | 528 | 1.12 | 1557 | 1021012
169025-D-2016 | 169025 | Driving | Flexible | 05/04/2021 |  |  | 9:15:00 AM |  | 1 | 528 | 0.88 | 1737 | 1139092
169025-D-2016 | 169025 | Driving | Flexible | 05/04/2021 |  |  | 9:15:00 AM |  | 1 | 528 | 0.88 | 1737 | 1139092
169025-D-2016 | 169025 | Driving | Flexible | 05/04/2021 |  |  | 9:24:00 AM |  | 2 | 528 | 0.85 | 1737 | 1139092
169025-D-2016 | 169025 | Driving | Flexible | 05/04/2021 |  |  | 9:24:00 AM |  | 2 | 528 | 0.85 | 1737 | 1139092
169025-D-2016 | 169025 | Driving | Flexible | 05/04/2021 |  |  | 9:34:00 AM |  | 3 | 528 | 0.84 | 1737 | 1139092
169025-D-2016 | 169025 | Driving | Flexible | 05/04/2021 |  |  | 9:34:00 AM |  | 3 | 528 | 0.84 | 1737 | 1139092
169025-D-2016 | 169025 | Driving | Flexible | 05/12/2021 |  |  | 8:28:00 AM |  | 1 | 528 | 0.93 | 1745 | 1144340
169025-D-2016 | 169025 | Driving | Flexible | 05/12/2021 |  |  | 8:38:00 AM |  | 2 | 528 | 0.92 | 1745 | 1144340
169025-D-2016 | 169025 | Driving | Flexible | 05/12/2021 |  |  | 8:47:00 AM |  | 3 | 528 | 0.95 | 1745 | 1144340
169025-D-2016 | 169025 | Driving | Flexible | 08/06/2021 |  |  | 9:43:00 AM |  | 1 | 528 | 0.87 | 1831 | 1200756
169025-D-2016 | 169025 | Driving | Flexible | 08/06/2021 |  |  | 9:54:00 AM |  | 2 | 528 | 0.94 | 1831 | 1200756
169025-D-2016 | 169025 | Driving | Flexible | 08/06/2021 |  |  | 10:06:00 AM |  | 3 | 528 | 0.91 | 1831 | 1200756
169025-D-2016 | 169025 | Driving | Flexible | 09/02/2021 |  |  | 10:23:00 AM |  | 1 | 528 | 0.93 | 1858 | 1218468
169025-D-2016 | 169025 | Driving | Flexible | 09/02/2021 |  |  | 10:32:00 AM |  | 2 | 528 | 0.93 | 1858 | 1218468
169025-D-2016 | 169025 | Driving | Flexible | 09/02/2021 |  |  | 10:41:00 AM |  | 3 | 528 | 0.94 | 1858 | 1218468
169025-D-2016 | 169025 | Driving | Flexible | 10/06/2021 |  |  | 1:51:00 PM |  | 1 | 528 | 1.27 | 1892 | 1240772
169025-D-2016 | 169025 | Driving | Flexible | 10/06/2021 |  |  | 2:00:00 PM |  | 2 | 528 | 1.28 | 1892 | 1240772
169025-D-2016 | 169025 | Driving | Flexible | 10/06/2021 |  |  | 2:09:00 PM |  | 3 | 528 | 1.33 | 1892 | 1240772
169026-D-2016 | 169026 | Driving | Flexible | 11/16/2017 |  |  | 2:23:00 PM |  | 2 | 528 | 0.66 | 472 | 309342
169026-D-2016 | 169026 | Driving | Flexible | 11/16/2017 |  |  | 2:33:00 PM |  | 3 | 528 | 0.64 | 472 | 309342
169026-D-2016 | 169026 | Driving | Flexible | 11/30/2017 |  |  | 1:03:00 PM |  | 1 | 528 | 0.67 | 486 | 318498
169026-D-2016 | 169026 | Driving | Flexible | 11/30/2017 |  |  | 1:25:00 PM |  | 2 | 528 | 0.66 | 486 | 318498
169026-D-2016 | 169026 | Driving | Flexible | 11/30/2017 |  |  | 1:35:00 PM |  | 3 | 528 | 0.67 | 486 | 318498
169026-D-2016 | 169026 | Driving | Flexible | 05/04/2018 |  |  | 1:49:00 PM |  | 1 | 528 | 0.74 | 641 | 420116
169026-D-2016 | 169026 | Driving | Flexible | 05/04/2018 |  |  | 1:59:00 PM |  | 2 | 528 | 0.74 | 641 | 420116
169026-D-2016 | 169026 | Driving | Flexible | 05/04/2018 |  |  | 2:09:00 PM |  | 3 | 528 | 0.74 | 641 | 420116
169026-D-2016 | 169026 | Driving | Flexible | 05/17/2018 |  |  | 12:29:00 PM |  | 1 | 528 | 0.78 | 654 | 428644
169026-D-2016 | 169026 | Driving | Flexible | 05/04/2021 |  |  | 9:15:00 AM |  | 1 | 528 | 0.79 | 1737 | 1139092
169026-D-2016 | 169026 | Driving | Flexible | 05/04/2021 |  |  | 9:15:00 AM |  | 1 | 528 | 0.79 | 1737 | 1139092
169026-D-2016 | 169026 | Driving | Flexible | 05/04/2021 |  |  | 9:24:00 AM |  | 2 | 528 | 0.79 | 1737 | 1139092
169026-D-2016 | 169026 | Driving | Flexible | 05/04/2021 |  |  | 9:24:00 AM |  | 2 | 528 | 0.79 | 1737 | 1139092
169026-D-2016 | 169026 | Driving | Flexible | 05/04/2021 |  |  | 9:34:00 AM |  | 3 | 528 | 0.8 | 1737 | 1139092
169026-D-2016 | 169026 | Driving | Flexible | 05/04/2021 |  |  | 9:34:00 AM |  | 3 | 528 | 0.8 | 1737 | 1139092
169026-D-2016 | 169026 | Driving | Flexible | 05/12/2021 |  |  | 8:28:00 AM |  | 1 | 528 | 0.87 | 1745 | 1144340
169026-D-2016 | 169026 | Driving | Flexible | 05/12/2021 |  |  | 8:38:00 AM |  | 2 | 528 | 0.87 | 1745 | 1144340
169026-D-2016 | 169026 | Driving | Flexible | 05/12/2021 |  |  | 8:47:00 AM |  | 3 | 528 | 0.89 | 1745 | 1144340
169026-D-2016 | 169026 | Driving | Flexible | 08/06/2021 |  |  | 9:43:00 AM |  | 1 | 528 | 0.84 | 1831 | 1200756
169026-D-2016 | 169026 | Driving | Flexible | 08/06/2021 |  |  | 9:54:00 AM |  | 2 | 528 | 0.83 | 1831 | 1200756
169026-D-2016 | 169026 | Driving | Flexible | 08/06/2021 |  |  | 10:06:00 AM |  | 3 | 528 | 0.86 | 1831 | 1200756
169026-D-2009 | 169026 | Driving | Flexible | 07/22/2016 |  |  | 10:26:00 AM |  | 1 | 528 | 0.97 | 2578 | 133416
169026-D-2009 | 169026 | Driving | Flexible | 07/22/2016 |  |  | 10:58:00 AM |  | 2 | 528 | 0.95 | 2578 | 133416
169026-D-2009 | 169026 | Driving | Flexible | 07/22/2016 |  |  | 11:12:00 AM |  | 3 | 528 | 0.98 | 2578 | 133416
169026-D-2016 | 169026 | Driving | Flexible | 10/14/2016 |  |  | 3:58:00 PM |  | 1 | 528 | 0.22 | 74 | 49050
169026-D-2016 | 169026 | Driving | Flexible | 10/14/2016 |  |  | 4:13:00 PM |  | 2 | 528 | 0.22 | 74 | 49050
169026-D-2016 | 169026 | Driving | Flexible | 10/14/2016 |  |  | 4:25:00 PM |  | 3 | 528 | 0.22 | 74 | 49050
169026-D-2016 | 169026 | Driving | Flexible | 11/10/2016 |  |  | 11:18:00 AM |  | 1 | 528 | 0.67 | 101 | 66708
169026-D-2016 | 169026 | Driving | Flexible | 11/10/2016 |  |  | 11:27:00 AM |  | 2 | 528 | 0.69 | 101 | 66708
169026-D-2016 | 169026 | Driving | Flexible | 11/10/2016 |  |  | 11:36:00 AM |  | 3 | 528 | 0.71 | 101 | 66708
169026-D-2016 | 169026 | Driving | Flexible | 04/11/2017 |  |  | 1:56:00 PM |  | 1 | 528 | 0.72 | 253 | 166116
169026-D-2016 | 169026 | Driving | Flexible | 04/11/2017 |  |  | 2:05:00 PM |  | 2 | 528 | 0.75 | 253 | 166116
169026-D-2016 | 169026 | Driving | Flexible | 04/11/2017 |  |  | 2:14:00 PM |  | 3 | 528 | 0.72 | 253 | 166116
169026-D-2016 | 169026 | Driving | Flexible | 05/08/2017 |  |  | 3:27:00 PM |  | 1 | 528 | 1.2 | 280 | 183774
169026-D-2016 | 169026 | Driving | Flexible | 05/08/2017 |  |  | 3:38:00 PM |  | 2 | 528 | 1 | 280 | 183774
169026-D-2016 | 169026 | Driving | Flexible | 05/08/2017 |  |  | 3:47:00 PM |  | 3 | 528 | 1.27 | 280 | 183774
169026-D-2016 | 169026 | Driving | Flexible | 05/31/2017 |  |  | 10:38:00 AM |  | 1 | 527.9 | 1.14 | 303 | 198816
169026-D-2016 | 169026 | Driving | Flexible | 05/31/2017 |  |  | 10:47:00 AM |  | 2 | 527.9 | 1.12 | 303 | 198816
169026-D-2016 | 169026 | Driving | Flexible | 05/31/2017 |  |  | 10:56:00 AM |  | 3 | 527.9 | 1.09 | 303 | 198816
169026-D-2016 | 169026 | Driving | Flexible | 06/14/2017 |  |  | 9:59:00 AM |  | 1 | 528 | 1.31 | 317 | 207972
169026-D-2016 | 169026 | Driving | Flexible | 06/14/2017 |  |  | 10:09:00 AM |  | 2 | 528 | 1.28 | 317 | 207972
169026-D-2016 | 169026 | Driving | Flexible | 06/14/2017 |  |  | 10:19:00 AM |  | 3 | 528 | 1.35 | 317 | 207972
169026-D-2016 | 169026 | Driving | Flexible | 06/29/2017 |  |  | 11:38:00 AM |  | 1 | 528 | 0.68 | 332 | 217782
169026-D-2016 | 169026 | Driving | Flexible | 06/29/2017 |  |  | 11:48:00 AM |  | 2 | 528 | 0.67 | 332 | 217782
169026-D-2016 | 169026 | Driving | Flexible | 06/29/2017 |  |  | 11:59:00 AM |  | 3 | 528 | 0.68 | 332 | 217782
169026-D-2016 | 169026 | Driving | Flexible | 07/14/2017 |  |  | 11:10:00 AM |  | 1 | 528 | 0.66 | 347 | 227592
169026-D-2016 | 169026 | Driving | Flexible | 07/14/2017 |  |  | 11:32:00 AM |  | 2 | 528 | 0.68 | 347 | 227592
169026-D-2016 | 169026 | Driving | Flexible | 07/14/2017 |  |  | 11:45:00 AM |  | 3 | 528 | 0.69 | 347 | 227592
169026-D-2016 | 169026 | Driving | Flexible | 07/25/2017 |  |  | 10:47:00 AM |  | 1 | 528 | 0.69 | 358 | 234786
169026-D-2016 | 169026 | Driving | Flexible | 07/25/2017 |  |  | 10:57:00 AM |  | 2 | 528 | 0.68 | 358 | 234786
169026-D-2016 | 169026 | Driving | Flexible | 07/25/2017 |  |  | 11:07:00 AM |  | 3 | 528 | 0.7 | 358 | 234786
169026-D-2016 | 169026 | Driving | Flexible | 08/08/2017 |  |  | 10:26:00 AM |  | 1 | 528 | 0.73 | 372 | 243942
169026-D-2016 | 169026 | Driving | Flexible | 08/08/2017 |  |  | 10:36:00 AM |  | 2 | 528 | 0.74 | 372 | 243942
169026-D-2016 | 169026 | Driving | Flexible | 08/08/2017 |  |  | 10:47:00 AM |  | 3 | 528 | 0.74 | 372 | 243942
169026-D-2016 | 169026 | Driving | Flexible | 08/23/2017 |  |  | 12:47:00 PM |  | 1 | 528 | 0.7 | 387 | 253752
169026-D-2016 | 169026 | Driving | Flexible | 08/23/2017 |  |  | 12:57:00 PM |  | 2 | 528 | 0.71 | 387 | 253752
169026-D-2016 | 169026 | Driving | Flexible | 08/23/2017 |  |  | 1:07:00 PM |  | 3 | 528 | 0.72 | 387 | 253752
169026-D-2016 | 169026 | Driving | Flexible | 09/07/2017 |  |  | 11:15:00 AM |  | 1 | 528 | 0.69 | 402 | 263562
169026-D-2016 | 169026 | Driving | Flexible | 09/07/2017 |  |  | 11:27:00 AM |  | 2 | 528 | 0.68 | 402 | 263562
169026-D-2016 | 169026 | Driving | Flexible | 09/07/2017 |  |  | 11:36:00 AM |  | 3 | 528 | 0.69 | 402 | 263562
169026-D-2016 | 169026 | Driving | Flexible | 09/20/2017 |  |  | 2:25:00 PM |  | 1 | 528 | 0.71 | 415 | 272064
169026-D-2016 | 169026 | Driving | Flexible | 09/20/2017 |  |  | 2:39:00 PM |  | 2 | 528 | 0.72 | 415 | 272064
169026-D-2016 | 169026 | Driving | Flexible | 09/20/2017 |  |  | 2:52:00 PM |  | 3 | 528 | 0.74 | 415 | 272064
169026-D-2016 | 169026 | Driving | Flexible | 10/05/2017 |  |  | 11:51:00 AM |  | 1 | 528 | 0.68 | 430 | 281874
169026-D-2016 | 169026 | Driving | Flexible | 10/05/2017 |  |  | 12:02:00 PM |  | 2 | 528 | 0.69 | 430 | 281874
169026-D-2016 | 169026 | Driving | Flexible | 10/05/2017 |  |  | 12:16:00 PM |  | 3 | 528 | 0.69 | 430 | 281874
169026-D-2016 | 169026 | Driving | Flexible | 10/19/2017 |  |  | 2:13:00 PM |  | 1 | 527.7 | 0.73 | 444 | 291030
169026-D-2016 | 169026 | Driving | Flexible | 10/19/2017 |  |  | 2:23:00 PM |  | 2 | 527.7 | 0.71 | 444 | 291030
169026-D-2016 | 169026 | Driving | Flexible | 10/19/2017 |  |  | 2:33:00 PM |  | 3 | 527.7 | 0.73 | 444 | 291030
169026-D-2016 | 169026 | Driving | Flexible | 11/06/2017 |  |  | 1:43:00 PM |  | 1 | 527.7 | 0.67 | 462 | 302802
169026-D-2016 | 169026 | Driving | Flexible | 11/06/2017 |  |  | 1:54:00 PM |  | 2 | 527.7 | 0.67 | 462 | 302802
169026-D-2016 | 169026 | Driving | Flexible | 11/06/2017 |  |  | 2:05:00 PM |  | 3 | 527.7 | 0.66 | 462 | 302802
169026-D-2016 | 169026 | Driving | Flexible | 11/16/2017 |  |  | 2:12:00 PM |  | 1 | 528 | 0.65 | 472 | 309342
169026-D-2016 | 169026 | Driving | Flexible | 09/02/2021 |  |  | 10:23:00 AM |  | 1 | 528 | 0.91 | 1858 | 1218468
169026-D-2016 | 169026 | Driving | Flexible | 09/02/2021 |  |  | 10:32:00 AM |  | 2 | 528 | 0.91 | 1858 | 1218468
169026-D-2016 | 169026 | Driving | Flexible | 09/02/2021 |  |  | 10:41:00 AM |  | 3 | 528 | 0.93 | 1858 | 1218468
169026-D-2016 | 169026 | Driving | Flexible | 10/06/2021 |  |  | 1:51:00 PM |  | 1 | 528 | 1.25 | 1892 | 1240772
169026-D-2016 | 169026 | Driving | Flexible | 10/06/2021 |  |  | 2:00:00 PM |  | 2 | 528 | 1.26 | 1892 | 1240772
169026-D-2016 | 169026 | Driving | Flexible | 10/06/2021 |  |  | 2:09:00 PM |  | 3 | 528 | 1.3 | 1892 | 1240772
169026-D-2016 | 169026 | Driving | Flexible | 11/17/2021 |  |  | 11:34:00 AM |  | 1 | 528 | 0.88 | 1934 | 1268324
169026-D-2016 | 169026 | Driving | Flexible | 11/17/2021 |  |  | 11:45:00 AM |  | 2 | 528 | 0.89 | 1934 | 1268324
169026-D-2016 | 169026 | Driving | Flexible | 11/17/2021 |  |  | 11:54:00 AM |  | 3 | 528 | 0.9 | 1934 | 1268324
169026-D-2016 | 169026 | Driving | Flexible | 12/03/2021 |  |  | 1:29:00 PM |  | 1 | 528 | 0.99 | 1950 | 1278820
169026-D-2016 | 169026 | Driving | Flexible | 12/03/2021 |  |  | 1:38:00 PM |  | 2 | 528 | 1.03 | 1950 | 1278820
169026-D-2016 | 169026 | Driving | Flexible | 12/03/2021 |  |  | 1:47:00 PM |  | 3 | 528 | 1.03 | 1950 | 1278820
169026-D-2016 | 169026 | Driving | Flexible | 05/17/2018 |  |  | 12:43:00 PM |  | 2 | 528 | 0.77 | 654 | 428644
169026-D-2016 | 169026 | Driving | Flexible | 05/17/2018 |  |  | 12:53:00 PM |  | 3 | 528 | 0.8 | 654 | 428644
169026-D-2016 | 169026 | Driving | Flexible | 06/14/2018 |  |  | 1:00:00 PM |  | 1 | 528 | 0.82 | 682 | 447012
169026-D-2016 | 169026 | Driving | Flexible | 06/14/2018 |  |  | 1:14:00 PM |  | 2 | 528 | 0.85 | 682 | 447012
169026-D-2016 | 169026 | Driving | Flexible | 06/14/2018 |  |  | 1:24:00 PM |  | 3 | 528 | 0.86 | 682 | 447012
169026-D-2016 | 169026 | Driving | Flexible | 06/21/2018 |  |  | 1:02:00 PM |  | 1 | 528 | 0.91 | 689 | 451604
169026-D-2016 | 169026 | Driving | Flexible | 06/21/2018 |  |  | 1:11:00 PM |  | 2 | 528 | 0.91 | 689 | 451604
169026-D-2016 | 169026 | Driving | Flexible | 06/21/2018 |  |  | 1:21:00 PM |  | 3 | 528 | 0.93 | 689 | 451604
169026-D-2016 | 169026 | Driving | Flexible | 07/26/2018 |  |  | 1:13:00 PM |  | 1 | 527.7 | 1.07 | 724 | 474564
169026-D-2016 | 169026 | Driving | Flexible | 07/26/2018 |  |  | 1:23:00 PM |  | 2 | 527.7 | 1.12 | 724 | 474564
169026-D-2016 | 169026 | Driving | Flexible | 07/26/2018 |  |  | 1:33:00 PM |  | 3 | 527.7 | 1.17 | 724 | 474564
169026-D-2016 | 169026 | Driving | Flexible | 08/22/2018 |  |  | 2:09:00 PM |  | 1 | 528 | 1.29 | 751 | 492276
169026-D-2016 | 169026 | Driving | Flexible | 08/22/2018 |  |  | 2:26:00 PM |  | 2 | 528 | 1.27 | 751 | 492276
169026-D-2016 | 169026 | Driving | Flexible | 08/22/2018 |  |  | 2:35:00 PM |  | 3 | 528 | 1.28 | 751 | 492276
169026-D-2016 | 169026 | Driving | Flexible | 09/05/2018 |  |  | 7:52:00 AM |  | 1 | 528 | 0.67 | 765 | 501460
169026-D-2016 | 169026 | Driving | Flexible | 09/05/2018 |  |  | 8:01:00 AM |  | 2 | 528 | 0.67 | 765 | 501460
169026-D-2016 | 169026 | Driving | Flexible | 09/05/2018 |  |  | 8:11:00 AM |  | 3 | 528 | 0.67 | 765 | 501460
169026-D-2016 | 169026 | Driving | Flexible | 10/04/2018 |  |  | 1:23:00 PM |  | 1 | 528 | 0.67 | 794 | 520484
169026-D-2016 | 169026 | Driving | Flexible | 10/04/2018 |  |  | 1:33:00 PM |  | 2 | 528 | 0.69 | 794 | 520484
169026-D-2016 | 169026 | Driving | Flexible | 10/04/2018 |  |  | 1:43:00 PM |  | 3 | 528 | 0.7 | 794 | 520484
169026-D-2016 | 169026 | Driving | Flexible | 11/01/2018 |  |  | 3:20:00 PM |  | 1 | 528 | 0.73 | 822 | 538852
169026-D-2016 | 169026 | Driving | Flexible | 11/01/2018 |  |  | 3:38:00 PM |  | 2 | 528 | 0.74 | 822 | 538852
169026-D-2016 | 169026 | Driving | Flexible | 11/01/2018 |  |  | 3:48:00 PM |  | 3 | 528 | 0.74 | 822 | 538852
169026-D-2016 | 169026 | Driving | Flexible | 05/30/2019 |  |  | 11:38:00 AM |  | 1 | 528 | 1.09 | 1032 | 676612
169026-D-2016 | 169026 | Driving | Flexible | 05/30/2019 |  |  | 11:48:00 AM |  | 2 | 528 | 1.1 | 1032 | 676612
169026-D-2016 | 169026 | Driving | Flexible | 05/30/2019 |  |  | 11:57:00 AM |  | 3 | 528 | 1.09 | 1032 | 676612
169026-D-2016 | 169026 | Driving | Flexible | 06/10/2019 |  |  | 8:25:00 AM |  | 1 | 528 | 0.95 | 1043 | 683828
169026-D-2016 | 169026 | Driving | Flexible | 06/10/2019 |  |  | 8:35:00 AM |  | 2 | 528 | 0.96 | 1043 | 683828
169026-D-2016 | 169026 | Driving | Flexible | 06/10/2019 |  |  | 8:52:00 AM |  | 3 | 528 | 0.94 | 1043 | 683828
169026-D-2016 | 169026 | Driving | Flexible | 07/03/2019 |  |  | 10:17:00 AM |  | 1 | 528 | 0.92 | 1066 | 698916
169026-D-2016 | 169026 | Driving | Flexible | 07/03/2019 |  |  | 10:27:00 AM |  | 2 | 528 | 0.99 | 1066 | 698916
169026-D-2016 | 169026 | Driving | Flexible | 09/24/2019 |  |  | 1:17:00 PM |  | 1 | 528 | 1.12 | 1149 | 753364
169026-D-2016 | 169026 | Driving | Flexible | 09/24/2019 |  |  | 1:26:00 PM |  | 2 | 528 | 1.11 | 1149 | 753364
169026-D-2016 | 169026 | Driving | Flexible | 09/24/2019 |  |  | 1:39:00 PM |  | 3 | 528 | 1.07 | 1149 | 753364
169026-D-2016 | 169026 | Driving | Flexible | 10/17/2019 |  |  | 2:14:00 PM |  | 1 | 528 | 1.14 | 1172 | 768452
169026-D-2016 | 169026 | Driving | Flexible | 10/17/2019 |  |  | 2:29:00 PM |  | 2 | 528 | 1.14 | 1172 | 768452
169026-D-2016 | 169026 | Driving | Flexible | 10/17/2019 |  |  | 2:41:00 PM |  | 3 | 528 | 1.13 | 1172 | 768452
169026-D-2016 | 169026 | Driving | Flexible | 08/13/2020 |  |  | 10:32:00 AM |  | 1 | 528 | 1.08 | 1473 | 965908
169026-D-2016 | 169026 | Driving | Flexible | 08/13/2020 |  |  | 10:44:00 AM |  | 2 | 528 | 1.05 | 1473 | 965908
169026-D-2016 | 169026 | Driving | Flexible | 08/13/2020 |  |  | 10:54:00 AM |  | 3 | 528 | 1.02 | 1473 | 965908
169026-D-2016 | 169026 | Driving | Flexible | 08/20/2020 |  |  | 3:55:00 PM |  | 1 | 528 | 0.88 | 1480 | 970500
169026-D-2016 | 169026 | Driving | Flexible | 08/20/2020 |  |  | 4:05:00 PM |  | 2 | 528 | 0.86 | 1480 | 970500
169026-D-2016 | 169026 | Driving | Flexible | 08/20/2020 |  |  | 4:15:00 PM |  | 3 | 528 | 0.81 | 1480 | 970500
169026-D-2016 | 169026 | Driving | Flexible | 09/17/2020 |  |  | 10:27:00 AM |  | 1 | 528 | 1.12 | 1508 | 988868
169026-D-2016 | 169026 | Driving | Flexible | 09/17/2020 |  |  | 10:36:00 AM |  | 2 | 528 | 1.15 | 1508 | 988868
169026-D-2016 | 169026 | Driving | Flexible | 09/17/2020 |  |  | 10:47:00 AM |  | 3 | 528 | 1.12 | 1508 | 988868
169026-D-2016 | 169026 | Driving | Flexible | 10/09/2020 |  |  | 10:38:00 AM |  | 1 | 528 | 1 | 1530 | 1003300
169026-D-2016 | 169026 | Driving | Flexible | 10/09/2020 |  |  | 10:49:00 AM |  | 2 | 528 | 1.11 | 1530 | 1003300
169026-D-2016 | 169026 | Driving | Flexible | 10/09/2020 |  |  | 11:01:00 AM |  | 3 | 528 | 1.01 | 1530 | 1003300
169026-D-2016 | 169026 | Driving | Flexible | 11/05/2020 |  |  | 10:08:00 AM |  | 1 | 528 | 1.12 | 1557 | 1021012
169026-D-2016 | 169026 | Driving | Flexible | 11/05/2020 |  |  | 10:22:00 AM |  | 2 | 528 | 1.07 | 1557 | 1021012
169026-D-2016 | 169026 | Driving | Flexible | 11/05/2020 |  |  | 10:32:00 AM |  | 3 | 528 | 1.07 | 1557 | 1021012
169027-D-2016 | 169027 | Driving | Flexible | 11/16/2017 |  |  | 2:23:00 PM |  | 2 | 528 | 0.65 | 472 | 309342
169027-D-2016 | 169027 | Driving | Flexible | 11/16/2017 |  |  | 2:33:00 PM |  | 3 | 528 | 0.64 | 472 | 309342
169027-D-2016 | 169027 | Driving | Flexible | 11/30/2017 |  |  | 1:04:00 PM |  | 1 | 528 | 0.64 | 486 | 318498
169027-D-2016 | 169027 | Driving | Flexible | 11/30/2017 |  |  | 1:25:00 PM |  | 2 | 528 | 0.65 | 486 | 318498
169027-D-2016 | 169027 | Driving | Flexible | 11/30/2017 |  |  | 1:35:00 PM |  | 3 | 528 | 0.67 | 486 | 318498
169027-D-2016 | 169027 | Driving | Flexible | 05/04/2018 |  |  | 1:49:00 PM |  | 1 | 528 | 0.72 | 641 | 420116
169027-D-2016 | 169027 | Driving | Flexible | 05/04/2018 |  |  | 1:59:00 PM |  | 2 | 528 | 0.72 | 641 | 420116
169027-D-2016 | 169027 | Driving | Flexible | 05/04/2018 |  |  | 2:09:00 PM |  | 3 | 528 | 0.73 | 641 | 420116
169027-D-2016 | 169027 | Driving | Flexible | 07/26/2018 |  |  | 1:13:00 PM |  | 1 | 527.7 | 1.04 | 724 | 474564
169027-D-2016 | 169027 | Driving | Flexible | 07/26/2018 |  |  | 1:23:00 PM |  | 2 | 527.7 | 1.11 | 724 | 474564
169027-D-2016 | 169027 | Driving | Flexible | 07/26/2018 |  |  | 1:33:00 PM |  | 3 | 527.7 | 1.11 | 724 | 474564
169027-D-2016 | 169027 | Driving | Flexible | 08/22/2018 |  |  | 2:10:00 PM |  | 1 | 528 | 1.29 | 751 | 492276
169027-D-2016 | 169027 | Driving | Flexible | 08/22/2018 |  |  | 2:26:00 PM |  | 2 | 528 | 1.31 | 751 | 492276
169027-D-2016 | 169027 | Driving | Flexible | 08/22/2018 |  |  | 2:35:00 PM |  | 3 | 528 | 1.28 | 751 | 492276
169027-D-2016 | 169027 | Driving | Flexible | 09/05/2018 |  |  | 7:53:00 AM |  | 1 | 528 | 0.67 | 765 | 501460
169027-D-2016 | 169027 | Driving | Flexible | 09/05/2018 |  |  | 8:01:00 AM |  | 2 | 528 | 0.67 | 765 | 501460
169027-D-2016 | 169027 | Driving | Flexible | 09/05/2018 |  |  | 8:11:00 AM |  | 3 | 528 | 0.68 | 765 | 501460
169027-D-2016 | 169027 | Driving | Flexible | 10/04/2018 |  |  | 1:24:00 PM |  | 1 | 528 | 0.67 | 794 | 520484
169027-D-2016 | 169027 | Driving | Flexible | 10/04/2018 |  |  | 1:33:00 PM |  | 2 | 528 | 0.67 | 794 | 520484
169027-D-2016 | 169027 | Driving | Flexible | 10/04/2018 |  |  | 1:43:00 PM |  | 3 | 528 | 0.67 | 794 | 520484
169027-D-2016 | 169027 | Driving | Flexible | 11/01/2018 |  |  | 3:20:00 PM |  | 1 | 528 | 0.73 | 822 | 538852
169027-D-2016 | 169027 | Driving | Flexible | 11/01/2018 |  |  | 3:38:00 PM |  | 2 | 528 | 0.73 | 822 | 538852
169027-D-2016 | 169027 | Driving | Flexible | 11/01/2018 |  |  | 3:48:00 PM |  | 3 | 528 | 0.73 | 822 | 538852
169027-D-2016 | 169027 | Driving | Flexible | 05/30/2019 |  |  | 11:38:00 AM |  | 1 | 528 | 1.07 | 1032 | 676612
169027-D-2016 | 169027 | Driving | Flexible | 05/30/2019 |  |  | 11:48:00 AM |  | 2 | 528 | 1.06 | 1032 | 676612
169027-D-2016 | 169027 | Driving | Flexible | 05/30/2019 |  |  | 11:57:00 AM |  | 3 | 528 | 1.05 | 1032 | 676612
169027-D-2016 | 169027 | Driving | Flexible | 06/10/2019 |  |  | 8:26:00 AM |  | 1 | 528 | 0.91 | 1043 | 683828
169027-D-2016 | 169027 | Driving | Flexible | 06/10/2019 |  |  | 8:35:00 AM |  | 2 | 528 | 0.95 | 1043 | 683828
169027-D-2016 | 169027 | Driving | Flexible | 06/10/2019 |  |  | 8:52:00 AM |  | 3 | 528 | 0.93 | 1043 | 683828
169027-D-2016 | 169027 | Driving | Flexible | 07/03/2019 |  |  | 10:17:00 AM |  | 1 | 528 | 0.93 | 1066 | 698916
169027-D-2016 | 169027 | Driving | Flexible | 07/03/2019 |  |  | 10:28:00 AM |  | 2 | 528 | 0.98 | 1066 | 698916
169027-D-2016 | 169027 | Driving | Flexible | 09/24/2019 |  |  | 1:17:00 PM |  | 1 | 528 | 1.17 | 1149 | 753364
169027-D-2016 | 169027 | Driving | Flexible | 09/24/2019 |  |  | 1:26:00 PM |  | 2 | 528 | 1.13 | 1149 | 753364
169027-D-2016 | 169027 | Driving | Flexible | 09/24/2019 |  |  | 1:39:00 PM |  | 3 | 528 | 1.13 | 1149 | 753364
169027-D-2016 | 169027 | Driving | Flexible | 10/17/2019 |  |  | 2:29:00 PM |  | 2 | 528 | 1.16 | 1172 | 768452
169027-D-2016 | 169027 | Driving | Flexible | 10/17/2019 |  |  | 2:41:00 PM |  | 3 | 528 | 1.16 | 1172 | 768452
169027-D-2016 | 169027 | Driving | Flexible | 08/13/2020 |  |  | 10:32:00 AM |  | 1 | 528 | 1.12 | 1473 | 965908
169027-D-2016 | 169027 | Driving | Flexible | 08/13/2020 |  |  | 10:44:00 AM |  | 2 | 528 | 1.05 | 1473 | 965908
169027-D-2016 | 169027 | Driving | Flexible | 08/13/2020 |  |  | 10:54:00 AM |  | 3 | 528 | 1.05 | 1473 | 965908
169027-D-2016 | 169027 | Driving | Flexible | 08/20/2020 |  |  | 3:55:00 PM |  | 1 | 528 | 0.97 | 1480 | 970500
169027-D-2016 | 169027 | Driving | Flexible | 08/20/2020 |  |  | 4:05:00 PM |  | 2 | 528 | 0.88 | 1480 | 970500
169027-D-2016 | 169027 | Driving | Flexible | 08/20/2020 |  |  | 4:16:00 PM |  | 3 | 528 | 0.85 | 1480 | 970500
169027-D-2016 | 169027 | Driving | Flexible | 09/17/2020 |  |  | 10:27:00 AM |  | 1 | 528 | 1.18 | 1508 | 988868
169027-D-2016 | 169027 | Driving | Flexible | 09/17/2020 |  |  | 10:36:00 AM |  | 2 | 528 | 1.15 | 1508 | 988868
169027-D-2016 | 169027 | Driving | Flexible | 09/17/2020 |  |  | 10:47:00 AM |  | 3 | 528 | 1.13 | 1508 | 988868
169027-D-2016 | 169027 | Driving | Flexible | 10/09/2020 |  |  | 10:38:00 AM |  | 1 | 528 | 1.09 | 1530 | 1003300
169027-D-2016 | 169027 | Driving | Flexible | 10/09/2020 |  |  | 10:49:00 AM |  | 2 | 528 | 1.1 | 1530 | 1003300
169027-D-2016 | 169027 | Driving | Flexible | 10/09/2020 |  |  | 11:01:00 AM |  | 3 | 528 | 1.11 | 1530 | 1003300
169027-D-2016 | 169027 | Driving | Flexible | 11/05/2020 |  |  | 10:08:00 AM |  | 1 | 528 | 1.13 | 1557 | 1021012
169027-D-2016 | 169027 | Driving | Flexible | 11/05/2020 |  |  | 10:22:00 AM |  | 2 | 528 | 1.16 | 1557 | 1021012
169027-D-2016 | 169027 | Driving | Flexible | 11/05/2020 |  |  | 10:32:00 AM |  | 3 | 528 | 1.16 | 1557 | 1021012
169027-D-2016 | 169027 | Driving | Flexible | 05/04/2021 |  |  | 9:15:00 AM |  | 1 | 528 | 0.8 | 1737 | 1139092
169027-D-2016 | 169027 | Driving | Flexible | 05/04/2021 |  |  | 9:15:00 AM |  | 1 | 528 | 0.8 | 1737 | 1139092
169027-D-2016 | 169027 | Driving | Flexible | 05/04/2021 |  |  | 9:24:00 AM |  | 2 | 528 | 0.79 | 1737 | 1139092
169027-D-2016 | 169027 | Driving | Flexible | 05/04/2021 |  |  | 9:24:00 AM |  | 2 | 528 | 0.79 | 1737 | 1139092
169027-D-2016 | 169027 | Driving | Flexible | 05/04/2021 |  |  | 9:34:00 AM |  | 3 | 528 | 0.8 | 1737 | 1139092
169027-D-2016 | 169027 | Driving | Flexible | 05/04/2021 |  |  | 9:34:00 AM |  | 3 | 528 | 0.8 | 1737 | 1139092
169027-D-2016 | 169027 | Driving | Flexible | 05/12/2021 |  |  | 8:29:00 AM |  | 1 | 528 | 0.89 | 1745 | 1144340
169027-D-2016 | 169027 | Driving | Flexible | 05/12/2021 |  |  | 8:38:00 AM |  | 2 | 528 | 0.87 | 1745 | 1144340
169027-D-2016 | 169027 | Driving | Flexible | 05/12/2021 |  |  | 8:47:00 AM |  | 3 | 528 | 0.88 | 1745 | 1144340
169027-D-2016 | 169027 | Driving | Flexible | 08/06/2021 |  |  | 9:43:00 AM |  | 1 | 528 | 0.82 | 1831 | 1200756
169027-D-2016 | 169027 | Driving | Flexible | 08/06/2021 |  |  | 9:54:00 AM |  | 2 | 528 | 0.9 | 1831 | 1200756
169027-D-2016 | 169027 | Driving | Flexible | 08/06/2021 |  |  | 10:07:00 AM |  | 3 | 528 | 0.89 | 1831 | 1200756
169027-D-2016 | 169027 | Driving | Flexible | 10/05/2017 |  |  | 12:02:00 PM |  | 2 | 528 | 0.69 | 430 | 281874
169027-D-2016 | 169027 | Driving | Flexible | 10/05/2017 |  |  | 12:17:00 PM |  | 3 | 528 | 0.7 | 430 | 281874
169027-D-2016 | 169027 | Driving | Flexible | 10/19/2017 |  |  | 2:13:00 PM |  | 1 | 527.7 | 0.71 | 444 | 291030
169027-D-2016 | 169027 | Driving | Flexible | 10/19/2017 |  |  | 2:23:00 PM |  | 2 | 527.7 | 0.71 | 444 | 291030
169027-D-2016 | 169027 | Driving | Flexible | 10/19/2017 |  |  | 2:33:00 PM |  | 3 | 527.7 | 0.72 | 444 | 291030
169027-D-2016 | 169027 | Driving | Flexible | 11/06/2017 |  |  | 1:43:00 PM |  | 1 | 527.7 | 0.65 | 462 | 302802
169027-D-2016 | 169027 | Driving | Flexible | 11/06/2017 |  |  | 1:54:00 PM |  | 2 | 527.7 | 0.65 | 462 | 302802
169027-D-2016 | 169027 | Driving | Flexible | 11/06/2017 |  |  | 2:05:00 PM |  | 3 | 527.7 | 0.66 | 462 | 302802
169027-D-2016 | 169027 | Driving | Flexible | 11/16/2017 |  |  | 2:12:00 PM |  | 1 | 528 | 0.65 | 472 | 309342
169027-D-2009 | 169027 | Driving | Flexible | 07/22/2016 |  |  | 10:27:00 AM |  | 1 | 528 | 0.97 | 2578 | 133416
169027-D-2009 | 169027 | Driving | Flexible | 07/22/2016 |  |  | 10:58:00 AM |  | 2 | 528 | 0.94 | 2578 | 133416
169027-D-2009 | 169027 | Driving | Flexible | 07/22/2016 |  |  | 11:12:00 AM |  | 3 | 528 | 0.93 | 2578 | 133416
169027-D-2016 | 169027 | Driving | Flexible | 10/14/2016 |  |  | 3:58:00 PM |  | 1 | 528 | 0.22 | 74 | 49050
169027-D-2016 | 169027 | Driving | Flexible | 10/14/2016 |  |  | 4:13:00 PM |  | 2 | 528 | 0.21 | 74 | 49050
169027-D-2016 | 169027 | Driving | Flexible | 10/14/2016 |  |  | 4:25:00 PM |  | 3 | 528 | 0.22 | 74 | 49050
169027-D-2016 | 169027 | Driving | Flexible | 11/10/2016 |  |  | 11:18:00 AM |  | 1 | 528 | 0.65 | 101 | 66708
169027-D-2016 | 169027 | Driving | Flexible | 11/10/2016 |  |  | 11:27:00 AM |  | 2 | 528 | 0.66 | 101 | 66708
169027-D-2016 | 169027 | Driving | Flexible | 11/10/2016 |  |  | 11:36:00 AM |  | 3 | 528 | 0.67 | 101 | 66708
169027-D-2016 | 169027 | Driving | Flexible | 04/11/2017 |  |  | 1:57:00 PM |  | 1 | 528 | 0.72 | 253 | 166116
169027-D-2016 | 169027 | Driving | Flexible | 04/11/2017 |  |  | 2:05:00 PM |  | 2 | 528 | 0.75 | 253 | 166116
169027-D-2016 | 169027 | Driving | Flexible | 04/11/2017 |  |  | 2:14:00 PM |  | 3 | 528 | 0.71 | 253 | 166116
169027-D-2016 | 169027 | Driving | Flexible | 05/08/2017 |  |  | 3:27:00 PM |  | 1 | 528 | 1.18 | 280 | 183774
169027-D-2016 | 169027 | Driving | Flexible | 05/08/2017 |  |  | 3:38:00 PM |  | 2 | 528 | 0.94 | 280 | 183774
169027-D-2016 | 169027 | Driving | Flexible | 05/08/2017 |  |  | 3:47:00 PM |  | 3 | 528 | 1.27 | 280 | 183774
169027-D-2016 | 169027 | Driving | Flexible | 05/31/2017 |  |  | 10:38:00 AM |  | 1 | 527.9 | 1.08 | 303 | 198816
169027-D-2016 | 169027 | Driving | Flexible | 05/31/2017 |  |  | 10:47:00 AM |  | 2 | 527.9 | 1.1 | 303 | 198816
169027-D-2016 | 169027 | Driving | Flexible | 05/31/2017 |  |  | 10:56:00 AM |  | 3 | 527.9 | 1.08 | 303 | 198816
169027-D-2016 | 169027 | Driving | Flexible | 06/14/2017 |  |  | 9:59:00 AM |  | 1 | 528 | 1.29 | 317 | 207972
169027-D-2016 | 169027 | Driving | Flexible | 06/14/2017 |  |  | 10:09:00 AM |  | 2 | 528 | 1.28 | 317 | 207972
169027-D-2016 | 169027 | Driving | Flexible | 06/14/2017 |  |  | 10:19:00 AM |  | 3 | 528 | 1.26 | 317 | 207972
169027-D-2016 | 169027 | Driving | Flexible | 06/29/2017 |  |  | 11:38:00 AM |  | 1 | 528 | 0.66 | 332 | 217782
169027-D-2016 | 169027 | Driving | Flexible | 06/29/2017 |  |  | 11:48:00 AM |  | 2 | 528 | 0.67 | 332 | 217782
169027-D-2016 | 169027 | Driving | Flexible | 06/29/2017 |  |  | 12:00:00 PM |  | 3 | 528 | 0.68 | 332 | 217782
169027-D-2016 | 169027 | Driving | Flexible | 07/14/2017 |  |  | 11:10:00 AM |  | 1 | 528 | 0.65 | 347 | 227592
169027-D-2016 | 169027 | Driving | Flexible | 07/14/2017 |  |  | 11:32:00 AM |  | 2 | 528 | 0.67 | 347 | 227592
169027-D-2016 | 169027 | Driving | Flexible | 07/14/2017 |  |  | 11:45:00 AM |  | 3 | 528 | 0.69 | 347 | 227592
169027-D-2016 | 169027 | Driving | Flexible | 07/25/2017 |  |  | 10:47:00 AM |  | 1 | 528 | 0.7 | 358 | 234786
169027-D-2016 | 169027 | Driving | Flexible | 07/25/2017 |  |  | 10:57:00 AM |  | 2 | 528 | 0.69 | 358 | 234786
169027-D-2016 | 169027 | Driving | Flexible | 07/25/2017 |  |  | 11:07:00 AM |  | 3 | 528 | 0.69 | 358 | 234786
169027-D-2016 | 169027 | Driving | Flexible | 08/08/2017 |  |  | 10:26:00 AM |  | 1 | 528 | 0.72 | 372 | 243942
169027-D-2016 | 169027 | Driving | Flexible | 08/08/2017 |  |  | 10:36:00 AM |  | 2 | 528 | 0.73 | 372 | 243942
169027-D-2016 | 169027 | Driving | Flexible | 08/08/2017 |  |  | 10:47:00 AM |  | 3 | 528 | 0.72 | 372 | 243942
169027-D-2016 | 169027 | Driving | Flexible | 08/23/2017 |  |  | 12:47:00 PM |  | 1 | 528 | 0.71 | 387 | 253752
169027-D-2016 | 169027 | Driving | Flexible | 08/23/2017 |  |  | 12:57:00 PM |  | 2 | 528 | 0.7 | 387 | 253752
169027-D-2016 | 169027 | Driving | Flexible | 08/23/2017 |  |  | 1:07:00 PM |  | 3 | 528 | 0.71 | 387 | 253752
169027-D-2016 | 169027 | Driving | Flexible | 09/07/2017 |  |  | 11:15:00 AM |  | 1 | 528 | 0.69 | 402 | 263562
169027-D-2016 | 169027 | Driving | Flexible | 09/07/2017 |  |  | 11:27:00 AM |  | 2 | 528 | 0.69 | 402 | 263562
169027-D-2016 | 169027 | Driving | Flexible | 09/07/2017 |  |  | 11:37:00 AM |  | 3 | 528 | 0.67 | 402 | 263562
169027-D-2016 | 169027 | Driving | Flexible | 09/20/2017 |  |  | 2:25:00 PM |  | 1 | 528 | 0.73 | 415 | 272064
169027-D-2016 | 169027 | Driving | Flexible | 09/20/2017 |  |  | 2:39:00 PM |  | 2 | 528 | 0.72 | 415 | 272064
169027-D-2016 | 169027 | Driving | Flexible | 09/20/2017 |  |  | 2:53:00 PM |  | 3 | 528 | 0.73 | 415 | 272064
169027-D-2016 | 169027 | Driving | Flexible | 10/05/2017 |  |  | 11:51:00 AM |  | 1 | 528 | 0.68 | 430 | 281874
169027-D-2016 | 169027 | Driving | Flexible | 09/02/2021 |  |  | 10:23:00 AM |  | 1 | 528 | 0.88 | 1858 | 1218468
169027-D-2016 | 169027 | Driving | Flexible | 09/02/2021 |  |  | 10:32:00 AM |  | 2 | 528 | 0.9 | 1858 | 1218468
169027-D-2016 | 169027 | Driving | Flexible | 09/02/2021 |  |  | 10:42:00 AM |  | 3 | 528 | 0.93 | 1858 | 1218468
169027-D-2016 | 169027 | Driving | Flexible | 10/06/2021 |  |  | 1:51:00 PM |  | 1 | 528 | 1.24 | 1892 | 1240772
169027-D-2016 | 169027 | Driving | Flexible | 10/06/2021 |  |  | 2:00:00 PM |  | 2 | 528 | 1.25 | 1892 | 1240772
169027-D-2016 | 169027 | Driving | Flexible | 10/06/2021 |  |  | 2:09:00 PM |  | 3 | 528 | 1.3 | 1892 | 1240772
169027-D-2016 | 169027 | Driving | Flexible | 11/17/2021 |  |  | 11:34:00 AM |  | 1 | 528 | 0.89 | 1934 | 1268324
169027-D-2016 | 169027 | Driving | Flexible | 11/17/2021 |  |  | 11:45:00 AM |  | 2 | 528 | 0.88 | 1934 | 1268324
169027-D-2016 | 169027 | Driving | Flexible | 11/17/2021 |  |  | 11:54:00 AM |  | 3 | 528 | 0.9 | 1934 | 1268324
169027-D-2016 | 169027 | Driving | Flexible | 12/03/2021 |  |  | 1:29:00 PM |  | 1 | 528 | 0.98 | 1950 | 1278820
169027-D-2016 | 169027 | Driving | Flexible | 12/03/2021 |  |  | 1:38:00 PM |  | 2 | 528 | 1.02 | 1950 | 1278820
169027-D-2016 | 169027 | Driving | Flexible | 12/03/2021 |  |  | 1:47:00 PM |  | 3 | 528 | 1.04 | 1950 | 1278820
169027-D-2016 | 169027 | Driving | Flexible | 05/17/2018 |  |  | 12:30:00 PM |  | 1 | 528 | 0.77 | 654 | 428644
169027-D-2016 | 169027 | Driving | Flexible | 05/17/2018 |  |  | 12:43:00 PM |  | 2 | 528 | 0.79 | 654 | 428644
169027-D-2016 | 169027 | Driving | Flexible | 05/17/2018 |  |  | 12:54:00 PM |  | 3 | 528 | 0.79 | 654 | 428644
169027-D-2016 | 169027 | Driving | Flexible | 06/14/2018 |  |  | 1:00:00 PM |  | 1 | 528 | 0.79 | 682 | 447012
169027-D-2016 | 169027 | Driving | Flexible | 06/14/2018 |  |  | 1:14:00 PM |  | 2 | 528 | 0.82 | 682 | 447012
169027-D-2016 | 169027 | Driving | Flexible | 06/14/2018 |  |  | 1:24:00 PM |  | 3 | 528 | 0.85 | 682 | 447012
169027-D-2016 | 169027 | Driving | Flexible | 06/21/2018 |  |  | 1:02:00 PM |  | 1 | 528 | 0.89 | 689 | 451604
169027-D-2016 | 169027 | Driving | Flexible | 06/21/2018 |  |  | 1:11:00 PM |  | 2 | 528 | 0.91 | 689 | 451604
169027-D-2016 | 169027 | Driving | Flexible | 06/21/2018 |  |  | 1:21:00 PM |  | 3 | 528 | 0.94 | 689 | 451604
169028-D-2009 | 169028 | Driving | Flexible | 07/22/2016 |  |  | 10:27:00 AM |  | 1 | 528 | 0.97 | 2578 | 133416
169028-D-2009 | 169028 | Driving | Flexible | 07/22/2016 |  |  | 10:58:00 AM |  | 2 | 528 | 0.96 | 2578 | 133416
169028-D-2009 | 169028 | Driving | Flexible | 07/22/2016 |  |  | 11:13:00 AM |  | 3 | 528 | 0.98 | 2578 | 133416

## MAT_AGG_UNBOUND_GRADATION_MV
MNROAD_ID | SECTION_ID | CELL | STATION | OFFSET | LATITUDE | SAMPLE_DATE | LONGITUDE | MATERIAL_GROUP | COMMENTS | TEST_DATE | TESTING_LAB | LAB_SAMPLE_ID | PASSING_2_IN | PASSING_1_AND_HALF_IN | PASSING_1_AND_QUARTER_IN | PASSING_1_IN | PASSING_3_QUARTERS_IN | PASSING_5_EIGHTHS_IN | PASSING_HALF_IN | PASSING_3_EIGHTS_IN | PASSING_NUM_4 | PASSING_NUM_8 | PASSING_NUM_10 | PASSING_NUM_16 | PASSING_NUM_20 | PASSING_NUM_30 | PASSING_NUM_40 | PASSING_NUM_50 | PASSING_NUM_60 | PASSING_NUM_100 | PASSING_NUM_200 | PASSING_2_MIN | PASSING_5_MIN | PASSING_15_MIN | PASSING_30_MIN | PASSING_60_MIN | PASSING_250_MIN | PASSING_24_HR | MM_DIAM_2_MIN | MM_DIAM_5_MIN | MM_DIAM_15_MIN | MM_DIAM_30_MIN | MM_DIAM_60_MIN | MM_DIAM_250_MIN | MM_DIAM_24_HR
47079 | 1-D-1991 | 1 | 110300 | 0 | 45.2756 | 1992_07_27 | -93.7359 | Gravel Base | DURING GRADING |  |  | 9 |  |  |  |  | 98 |  |  | 90 | 80 |  | 66 |  |  |  | 26 |  |  |  | 7.1
47080 | 1-D-1991 | 1 | 110300 | 0 | 45.2756 | 1992_07_30 | -93.7359 | Gravel Base | DURING GRADING |  |  | 14 |  |  |  |  | 100 |  |  | 95 | 82 |  | 67 |  |  |  | 28 |  |  |  | 8
0101GR005 | 1-D-1991 | 1 | 110332.5 | -9.75 | 45.2756 | 2001_08_14 | -93.7358 | Class 4 Sp | Gradations. FORENSIC |  |  | CO-GS01-0169 |  |  |  | 100 | 99 | 97 | 95 | 92 | 83 | 73 | 70 | 59 |  | 42 | 31 | 21 |  | 12 | 9.5
0101GR006 | 1-D-1991 | 1 | 110332.5 | -6.75 | 45.2756 | 2001_08_14 | -93.7358 | Class 4 Sp | Gradations. FORENSIC |  |  | CO-GS01-0160 |  |  |  | 100 | 99 | 98 | 96 | 92 | 82 | 73 | 69 | 57 |  | 38 | 27 | 18 |  | 11 | 8.6
0101GR007 | 1-D-1991 | 1 | 110332.5 | -3.75 | 45.2755 | 2001_08_14 | -93.7358 | Class 4 Sp | Gradations. FORENSIC |  |  | CO-GS01-0164 |  |  |  |  | 100 | 99 | 97 | 94 | 84 | 74 | 70 | 58 |  | 39 | 28 | 19 |  | 11 | 9.2
0101GR008 | 1-D-1991 | 1 | 110332.5 | 0 | 45.2755 | 2001_08_14 | -93.7358 | Class 4 Sp | Gradations. FORENSIC |  |  | CO-GS01-0163 |  |  |  | 100 | 99 | 98 | 95 | 92 | 82 | 70 | 67 | 54 |  | 36 | 26 | 18 |  | 10 | 8.6
47078 | 1-D-1991 | 1 | 110400 | 0 | 45.2754 | 1992_07_30 | -93.7356 | Gravel Base | DURING GRADING |  |  | 13 |  |  |  |  | 98 |  |  | 90 | 79 |  | 63 |  |  |  | 26 |  |  |  | 7.7
47077 | 1-D-1991 | 1 | 110450 | 0 | 45.2754 | 1992_08_10 | -93.7354 | Gravel Base | DURING GRADING |  |  | 18 |  |  |  |  | 99 |  |  | 95 | 85 |  | 69 |  |  |  | 27 |  |  |  | 7.1
47076 | 1-D-1991 | 1 | 110500 | 0 | 45.2753 | 1992_07_28 | -93.7353 | Gravel Base | DURING GRADING |  |  | 11 |  |  |  |  | 99 |  |  | 89 | 79 |  | 65 |  |  |  | 25 |  |  |  | 6.9
10393 B | 1-D-1991 | 1 | 110555 | 0 | 45.2752 | 1992_06_23 | -93.7351 | Silty-Clay Subgrade | tossed 2/1/08 from Maplewood Lab mezzanine. AFTER GRADING |  |  | SS93071 |  |  |  | 100 | 99.9 |  |  | 99.1 | 98.2 |  | 96.9 |  | 94.2 |  | 89.2 |  | 81.7 | 72.6 | 61.7
10393 A | 1-D-1991 | 1 | 110555 | 0 | 45.2752 | 1992_06_23 | -93.7351 | Silty-Clay Subgrade | tossed 2/1/08 from Maplewood Lab mezzanine. AFTER GRADING |  |  | SS92407 |  |  |  | 99.8 | 99.5 |  |  | 98.3 | 96.8 |  | 94.7 |  | 90.5 |  | 85 |  | 77.4 | 68.7 | 59.1 | 44.9 | 41 | 33.2 | 29.3 | 25.4 | 19.6 | 13.3 | 0.032 | 0.021 | 0.013 | 0.008 | 0.006 | 0.003 | 0.001
10001 A | 1-D-1991 | 1 | 110560 | -9.8 | 45.2752 | 1992_06_24 | -93.735 | Silty-Clay Subgrade | AFTER GRADING |  |  | FS9210001 |  |  |  |  | 100 |  |  | 99.4 | 98.2 |  | 95.6 |  | 91.4 |  | 85.7 |  | 78.1 | 69.2 | 59.4 | 47.6 | 41.7 | 33.8 | 29.9 | 28 | 22.5 | 17.3 | 0.032 | 0.021 | 0.012 | 0.008 | 0.006 | 0.003 | 0.001
10002 A | 1-D-1991 | 1 | 110565 | -9.8 | 45.2752 | 1992_06_24 | -93.735 | Silty-Clay Subgrade | AFTER GRADING |  |  | FS9210002 |  |  |  |  | 100 |  |  | 98.6 | 97.4 |  | 94.7 |  | 90.1 |  | 84.7 |  | 77.4 | 68.8 | 58.5 | 47.4 | 41.6 | 35.7 | 31.8 | 27.9 | 22.4 | 16.8 | 0.032 | 0.021 | 0.012 | 0.008 | 0.006 | 0.003 | 0.001
47075 | 1-D-1991 | 1 | 110600 | 0 | 45.2751 | 1992_07_17 | -93.7349 | Gravel Base | DURING GRADING |  |  | 3 |  |  |  |  | 91 |  |  | 87 | 74 |  | 59 |  |  |  | 22 |  |  |  | 6.4
47074 | 1-D-1991 | 1 | 110725 | 0 | 45.275 | 1992_07_24 | -93.7345 | Silty-Clay Subgrade | DURING GRADING |  |  | 39 |  |  |  |  | 100 |  |  | 99 | 92 |  | 83 |  |  |  | 38 |  |  |  | 11
47073 | 1-D-1991 | 1 | 110740 | 0 | 45.2749 | 1992_07_17 | -93.7345 | Gravel Base | DURING GRADING |  |  | 1 |  |  |  |  | 99 |  |  | 90 | 80 |  | 64 |  |  |  | 25 |  |  |  | 7.5
47071 | 1-D-1991 | 1 | 110800 | 0 | 45.2748 | 1992_07_21 | -93.7343 | Class 4 Sp | used for tube suction test. DURING GRADING |  |  | 6 |  |  |  |  | 99 |  |  | 90 | 81 |  | 68 |  |  |  | 27 |  |  |  | 7.2
47068 | 2-D-1991 | 2 | 111000 | 0 | 45.2745 | 1992_08_06 | -93.7336 | Gravel Base | DURING GRADING |  |  | 12 |  |  |  |  | 96 |  |  | 65 | 42 |  | 27 |  |  |  | 13 |  |  |  | 5
0208GR021 | 2-P-2008 | 2 | 111000 | 6 | 45.2745 | 2008_07_15 | -93.7336 | FDR (HMA + Cl 4) | sent to Maplewood Lab for characterization testing. | 09/25/2008 | Baxter | 3A-GS08-0053 |  |  | 100 | 99 | 96 | 90 | 80 | 68 | 46 |  | 26 |  | 13 |  | 7 |  | 5 | 4 | 2.5
10433 | 2-D-1991 | 2 | 111070 | -3 | 45.2744 | 1992_08_05 | -93.7334 | Class 4 Sp | AFTER GRADING |  |  | GS950083 |  |  |  | 100 | 98 |  |  | 91 | 80 |  | 67 |  | 46 |  | 28 |  |  | 11 | 7.3
47065 | 2-D-1991 | 2 | 111100 | 0 | 45.2744 | 1992_07_22 | -93.7333 | Gravel Base | DURING GRADING |  |  | 7 |  |  |  |  | 98 |  |  | 90 | 80 |  | 65 |  |  |  | 27 |  |  |  | 8
47066 | 2-D-1991 | 2 | 111100 | 0 | 45.2744 | 1992_07_24 | -93.7333 | Gravel Base | DURING GRADING |  |  | 8 |  |  |  |  | 99 |  |  | 91 | 81 |  | 65 |  |  |  | 26 |  |  |  | 7.5
47067 | 2-D-1991 | 2 | 111100 | 0 | 45.2744 | 1992_08_06 | -93.7333 | Gravel Base | DURING GRADING |  |  | 10 |  |  |  |  | 95 |  |  | 62 | 38 |  | 24 |  |  |  | 12 |  |  |  | 5
10394 A | 2-D-1991 | 2 | 111115 | 0 | 45.2744 | 1992_06_23 | -93.7333 | Silty-Clay Subgrade | tossed 2/1/08 from Maplewood Lab mezzanine. AFTER GRADING |  |  | SS92341 |  |  |  |  | 99.7 |  |  | 98.6 | 97.7 |  | 96.4 |  | 93 |  | 88 |  | 80.5 | 71.3 | 61.4 | 50.5 | 44.5 | 36.5 | 32.5 | 30.5 | 22.5 | 20.1 | 0.031 | 0.021 | 0.012 | 0.008 | 0.006 | 0.003 | 0.001
10003 A | 2-D-1991 | 2 | 111120 | -9.8 | 45.2744 | 1992_06_24 | -93.7332 | Silty-Clay Subgrade | AFTER GRADING |  |  | FS9210003 |  |  |  |  | 100 |  |  | 99.4 | 98.6 |  | 96.7 |  | 93.2 |  | 88 |  | 80.6 | 71.4 | 61.3 | 49.9 | 41.9 | 35.9 | 31.9 | 28 | 20.4 | 15.1 | 0.032 | 0.211 | 0.012 | 0.008 | 0.006 | 0.003 | 0.001
10003 B | 2-D-1991 | 2 | 111120 | -9.8 | 45.2744 | 1992_06_24 | -93.7332 | Silty-Clay Subgrade | AFTER GRADING |  |  | FS945000 |  |  |  |  | 97.4 |  |  | 97 | 95.5 |  | 93.9 |  |  |  | 83.6 |  |  |  | 58.2
10004 A | 2-D-1991 | 2 | 111125 | -9.8 | 45.2744 | 1992_06_24 | -93.7332 | Silty-Clay Subgrade | AFTER GRADING |  |  | FS9210004 |  |  |  |  | 100 |  |  | 99.1 | 97.1 |  | 94.8 |  | 90.1 |  | 84.8 |  | 77.3 | 68.4 | 58.2 | 47.1 | 41.3 | 35.4 | 31.4 | 27.5 | 21.6 | 16.4 | 0.032 | 0.021 | 0.012 | 0.008 | 0.006 | 0.003 | 0.001
0201GR005 | 2-D-1991 | 2 | 111157 | -9.75 | 45.2743 | 2001_08_14 | -93.7331 | Class 6 Sp | Gradations. FORENSIC |  |  | CO-GS01-0166 |  |  |  | 100 | 98 | 94 | 84 | 74 | 52 | 43 | 41 | 33 |  | 24 | 19 | 16 |  | 12 | 8.2
0201GR022 | 2-D-1991 | 2 | 111157 | -9.75 | 45.2743 | 2001_08_14 | -93.7331 | Class 4 Sp | Gradations. FORENSIC |  |  | CO-GS01-0162 |  |  |  |  | 100 | 100 | 100 | 99 | 92 | 85 | 83 | 72 |  | 50 | 36 | 27 |  | 16 | 11.5
0201GR006 | 2-D-1991 | 2 | 111157 | -6.75 | 45.2743 | 2001_08_14 | -93.7331 | Class 6 Sp | Gradations. FORENSIC |  |  | CO-GS01-0170 |  |  |  | 100 | 98 | 93 | 84 | 74 | 53 | 38 | 35 | 27 |  | 19 | 16 | 13 |  | 10 | 7.1
0201GR023 | 2-D-1991 | 2 | 111157 | -6.75 | 45.2743 | 2001_08_14 | -93.7331 | Class 4 Sp | Gradations. FORENSIC |  |  | CO-GS01-0159 | [5 empty] | 100 | 100 | 99 | 92 | 86 | 84 | 75 |  | 54 | 41 | 30 |  | 17 | 12
0201GR024 | 2-D-1991 | 2 | 111157 | -3.75 | 45.2743 | 2001_08_14 | -93.7331 | Class 4 Sp | Gradations. FORENSIC |  |  | CO-GS01-0165 | [5 empty] | 100 | 100 | 99 | 93 | 86 | 84 | 75 |  | 54 | 40 | 30 |  | 17 | 11.7
0201GR007 | 2-D-1991 | 2 | 111157 | -3.75 | 45.2743 | 2001_08_14 | -93.7331 | Class 6 Sp | Gradations. FORENSIC |  |  | CO-GS01-0167 |  |  |  | 100 | 97 | 92 | 81 | 69 | 46 | 32 | 29 | 22 |  | 16 | 13 | 11 |  | 8 | 5.9
0201GR025 | 2-D-1991 | 2 | 111157 | 0 | 45.2743 | 2001_08_14 | -93.7331 | Class 4 Sp | Gradations. FORENSIC |  |  | CO-GS01-0153 |  |  |  |  | 100 | 100 | 100 | 99 | 92 | 84 | 81 | 71 |  | 49 | 36 | 27 |  | 15 | 11
0201GR008 | 2-D-1991 | 2 | 111157 | 0 | 45.2743 | 2001_08_14 | -93.7331 | Class 6 Sp | Gradations. FORENSIC |  |  | CO-GS01-0171 |  |  |  | 100 | 98 | 94 | 85 | 74 | 52 | 35 | 32 | 25 |  | 18 | 14 | 12 |  | 9 | 6.5
0208GR036 | 2-D-2008 | 2 | 111200 | -6 | 45.2742 | 2008_07_15 | -93.733 | FDR (HMA + Cl 4) | sent to Maplewood Lab for characterization testing. | 09/23/2008 | Baxter | 3A-GS08-0052 |  |  | 100 | 100 | 98 | 94 | 86 | 76 | 56 |  | 37 |  | 23 |  | 14 |  | 9 | 7 | 5.3
47064 | 2-D-1991 | 2 | 111200 | 0 | 45.2742 | 1992_07_28 | -93.733 | Gravel Base | DURING GRADING |  |  | 12 |  |  |  |  | 99 |  |  | 92 | 82 |  | 67 |  |  |  | 25 |  |  |  | 7.2
47063 | 2-D-1991 | 2 | 111200 | 0 | 45.2742 | 1992_08_06 | -93.733 | Gravel Base | DURING GRADING |  |  | 9 |  |  |  |  | 97 |  |  | 65 | 40 |  | 26 |  |  |  | 12 |  |  |  | 5
0208GR019 | 2-D-2008 | 2 | 111300 | -6 | 45.2741 | 2008_07_16 | -93.7327 | Class 4 Sp | sent to Maplewood Lab for characterization testing. | 09/25/2008 | Baxter | 3A-GS08-0050 |  |  |  | 100 | 99 | 98 | 96 | 93 | 83 |  | 69 |  | 47 |  | 28 |  | 16 | 11 | 8.9
0208GR001 | 2-D-2008 | 2 | 111300 | -6 | 45.2741 | 2008_07_16 | -93.7327 | Class 4 Sp | sent to Maplewood Lab for characterization testing. | 09/26/2008 | Baxter | 3A-GS08-0051 |  |  |  | 100 | 99 | 98 | 96 | 92 | 82 |  | 66 |  | 44 |  | 26 |  | 15 | 11 | 8.7
47061 | 2-D-1991 | 2 | 111300 | 0 | 45.2741 | 1992_07_21 | -93.7327 | Gravel Base | DURING GRADING |  |  | 4 |  |  |  |  | 98 |  |  | 91 | 81 |  | 66 |  |  |  | 28 |  |  |  | 7.7
47062 | 2-D-1991 | 2 | 111300 | 0 | 45.2741 | 1992_08_06 | -93.7327 | Class 6 Sp | used for tube suction test. DURING GRADING |  |  | 11 |  |  |  |  | 96 |  |  | 65 | 41 |  | 26 |  |  |  | 12 |  |  |  | 5
47060 | 3-D-1990 | 3 | 111400 | 0 | 45.2739 | 1992_07_14 | -93.7324 | Silty-Clay Subgrade | DURING GRADING |  |  | 24 |  |  |  |  | 100 |  |  | 99 | 92 |  | 82 |  |  |  | 41 |  |  |  | 11.2
47059 | 3-D-1990 | 3 | 111400 | 0 | 45.2739 | 1992_07_21 | -93.7324 | Silty-Clay Subgrade | DURING GRADING |  |  | 5 |  |  |  |  | 99 |  |  | 92 | 82 |  | 68 |  |  |  | 27 |  |  |  | 8
47058 | 3-D-1990 | 3 | 111450 | 0 | 45.2738 | 1992_07_17 | -93.7322 | Gravel Base | DURING GRADING |  |  | 2 |  |  |  |  | 98 |  |  | 90 | 80 |  | 65 |  |  |  | 26 |  |  |  | 8
0301GR022 | 3-D-1990 | 3 | 111462.5 | -9.75 | 45.2738 | 2001_08_14 | -93.7321 | Class 3 Sp | Gradations. FORENSIC |  |  | CO-GS01-0158 |  |  |  | 100 | 99 | 98 | 96 | 93 | 82 | 73 | 70 | 58 |  | 39 | 27 | 18 |  | 10 | 8.5
0301GR005 | 3-D-1990 | 3 | 111462.5 | -9.75 | 45.2738 | 2001_08_14 | -93.7321 | Class 5 Sp | Gradations. FORENSIC |  |  | CO-GS01-0157 |  |  |  | 100 | 98 | 95 | 88 | 83 | 71 | 62 | 59 | 49 |  | 31 | 23 | 18 |  | 11 | 7.9
0301GR023 | 3-D-1990 | 3 | 111462.5 | -6.75 | 45.2738 | 2001_08_14 | -93.7321 | Class 3 Sp | Gradations. FORENSIC |  |  | CO-GS01-0154 |  |  |  | 100 | 99 | 98 | 96 | 93 | 84 | 74 | 70 | 57 |  | 37 | 26 | 18 |  | 10 | 8
0301GR006 | 3-D-1990 | 3 | 111462.5 | -6.75 | 45.2738 | 2001_08_14 | -93.7321 | Class 5 Sp | Gradations. FORENSIC |  |  | CO-GS01-0155 |  |  |  | 100 | 97 | 92 | 86 | 80 | 68 | 62 | 60 | 49 |  | 32 | 24 | 18 |  | 10 | 7.4
0301GR024 | 3-D-1990 | 3 | 111462.5 | -3.75 | 45.2738 | 2001_08_14 | -93.7321 | Class 3 Sp | Gradations. FORENSIC |  |  | CO-GS01-0156 |  |  |  | 100 | 99 | 98 | 95 | 91 | 81 | 71 | 67 | 54 |  | 36 | 26 | 17 |  | 10 | 8.1
0301GR007 | 3-D-1990 | 3 | 111462.5 | -3.75 | 45.2738 | 2001_08_14 | -93.7321 | Class 5 Sp | Gradations. FORENSIC |  |  | CO-GS01-0152 |  |  | 100 | 100 | 98 | 92 | 87 | 82 | 71 | 62 | 59 | 48 |  | 29 | 21 | 16 |  | 10 | 7.1
0301GR025 | 3-D-1990 | 3 | 111462.5 | 0 | 45.2738 | 2001_08_14 | -93.7322 | Class 3 Sp | Gradations. FORENSIC |  |  | CO-GS01-0168 |  |  |  | 100 | 99 | 97 | 94 | 91 | 81 | 73 | 71 | 60 |  | 42 | 30 | 20 |  | 11 | 8.6
0301GR008 | 3-D-1990 | 3 | 111462.5 | 0 | 45.2738 | 2001_08_14 | -93.7322 | Class 5 Sp | Gradations. FORENSIC |  |  | CO-GS01-0161 |  |  |  | 100 | 97 | 92 | 85 | 79 | 69 | 63 | 60 | 51 |  | 33 | 25 | 19 |  | 11 | 8.4
47057 | 3-D-1990 | 3 | 111500 | 0 | 45.2738 | 1992_07_30 | -93.732 | Gravel Base | DURING GRADING |  |  | 44 |  |  |  |  | 100 |  |  | 99 | 92 |  | 81 |  |  |  | 40 |  |  |  | 11.4
47056 | 3-D-1990 | 3 | 111500 | 0 | 45.2738 | 1992_08_04 | -93.732 | Gravel Base | DURING GRADING |  |  | 6 |  |  |  |  | 95 |  |  | 77 | 65 |  | 52 |  |  |  | 19 |  |  |  | 5.7
47055 | 3-D-1990 | 3 | 111600 | 0 | 45.2736 | 1992_07_22 | -93.7317 | Gravel Base | DURING GRADING |  |  | 33 |  |  |  |  | 100 |  |  | 99 | 91 |  | 82 |  |  |  | 40 |  |  |  | 14.8
47053 | 3-D-1990 | 3 | 111600 | 0 | 45.2736 | 1992_08_04 | -93.7317 | Gravel Base | DURING GRADING |  |  | 7 |  |  |  |  | 96 |  |  | 79 | 66 |  | 53 |  |  |  | 19 |  |  |  | 5.3
47054 | 3-D-1990 | 3 | 111600 | 0 | 45.2736 | 1992_08_10 | -93.7317 | Gravel Base | DURING GRADING |  |  | 8 |  |  |  |  | 97 |  |  | 79 | 67 |  | 53 |  |  |  | 19 |  |  |  | 5.8
0308GR031 | 3-P-2008 | 3 | 111600 | 6 | 45.2736 | 2008_07_15 | -93.7317 | FDR (HMA + Cl 5) | sent to Maplewood Lab for characterization testing. | 09/25/2008 | Baxter | 3A-GS08-0055 |  |  | 100 | 100 | 98 | 95 | 88 | 79 | 59 |  | 39 |  | 21 |  | 10 |  | 5 | 4 | 2.5
10434 | 3-D-1990 | 3 | 111630 | 0 | 45.2736 | 1992_08_05 | -93.7316 | Class 3 Sp | AFTER GRADING |  |  | GS950001 |  |  |  | 100 | 99.5 |  |  | 97.7 | 90.5 |  | 79.6 |  | 61.9 |  | 39.6 |  | 26.2 | 18.3 | 13.2
47052 | 3-D-1990 | 3 | 111650 | 0 | 45.2735 | 1992_07_10 | -93.7316 | Gravel Base | DURING GRADING |  |  | 20 |  |  |  |  | 100 |  |  | 100 | 94 |  | 85 |  |  |  | 44 |  |  |  | 12.3
10395 A | 3-D-1990 | 3 | 111675 | 0 | 45.2735 | 1992_06_23 | -93.7315 | Silty-Clay Subgrade | tossed 2/1/08 from Maplewood Lab mezzanine. AFTER GRADING |  |  | SS92342 |  |  |  | 99.8 | 99.5 |  |  | 98.6 | 97.4 |  | 95.2 |  | 89.8 |  | 84.1 |  | 76.3 | 67.9 | 58.5 | 47.5 | 39.7 | 35.8 | 31.9 | 27.9 | 22.1 | 17.7 | 0.032 | 0.021 | 0.012 | 0.008 | 0.006 | 0.003 | 0.001
10005 A | 3-D-1990 | 3 | 111680 | -9.8 | 45.2735 | 1992_06_24 | -93.7314 | Silty-Clay Subgrade | AFTER GRADING |  |  | FS9210005 |  |  |  |  | 100 |  |  | 99.5 | 98.4 |  | 94.8 |  | 89.6 |  | 83 |  | 74.6 | 65.6 | 56.1 | 43 | 37.1 | 31.3 | 29.3 | 25.4 | 20 | 14.8 | 0.032 | 0.021 | 0.013 | 0.008 | 0.006 | 0.003 | 0.001
10006 A | 3-D-1990 | 3 | 111685 | -9.8 | 45.2735 | 1992_06_24 | -93.7314 | Silty-Clay Subgrade | AFTER GRADING |  |  | FS9210006 |  |  |  |  | 100 |  |  | 98.9 | 97.5 |  | 95.1 |  | 89.3 |  | 82.4 |  | 73.9 | 64.9 | 55.5 | 45.1 | 39.2 | 33.3 | 29.4 | 27.5 | 20.1 | 15.7 | 0.032 | 0.021 | 0.013 | 0.008 | 0.006 | 0.003 | 0.001
47051 | 3-D-1990 | 3 | 111700 | 0 | 45.2734 | 1992_07_28 | -93.7314 | Gravel Base | DURING GRADING |  |  | 42 |  |  |  |  | 100 |  |  | 99 | 92 |  | 82 |  |  |  | 41 |  |  |  | 11.2
0308GR049 | 3-D-2008 | 3 | 111800 | -6 | 45.2733 | 2008_07_15 | -93.7311 | FDR (HMA + Cl 5) | sent to Maplewood Lab for characterization testing. | 09/25/2008 | Baxter | 3A-GS08-0054 |  |  | 100 | 99 | 96 | 91 | 82 | 74 | 56 |  | 37 |  | 21 |  | 11 |  | 7 | 5 | 3.4
0308GR029 | 3-D-2008 | 3 | 111800 | -6 | 45.2733 | 2008_07_16 | -93.7311 | Class 5 Sp | sent to Maplewood Lab for characterization testing. | 09/18/2008 | Baxter | 3A-GS08-0047 |  |  | 100 | 100 | 97 | 93 | 87 | 81 | 70 |  | 59 |  | 42 |  | 24 |  | 15 | 10 | 7.6
0308GR021 | 3-D-2008 | 3 | 111800 | -6 | 45.2733 | 2008_07_16 | -93.7311 | Class 5 Sp | sent to Maplewood Lab for characterization testing. | 09/17/2008 | Baxter | 3A-GS08-0046 |  |  | 100 | 100 | 99 | 97 | 93 | 89 | 79 |  | 66 |  | 47 |  | 28 |  | 18 | 13 | 9
0308GR019 | 3-D-2008 | 3 | 111800 | -6 | 45.2733 | 2008_07_16 | -93.7311 | Class 3 Sp | sent to Maplewood Lab for characterization testing. | 09/19/2008 | Baxter | 3A-GS08-0048 |  |  |  | 100 | 100 | 100 | 99 | 98 | 92 |  | 80 |  | 62 |  | 38 |  | 25 | 17 | 11.8
0308GR001 | 3-D-2008 | 3 | 111800 | -6 | 45.2733 | 2008_07_16 | -93.7311 | Class 3 Sp | sent to Maplewood Lab for characterization testing. | 09/25/2008 | Baxter | 3A-GS08-0049 |  |  |  | 100 | 100 | 100 | 100 | 99 | 93 |  | 82 |  | 62 |  | 38 |  | 24 | 17 | 12.1
47049 | 3-D-1990 | 3 | 111800 | 0 | 45.2733 | 1992_07_24 | -93.7311 | Gravel Base | DURING GRADING |  |  | 40 |  |  |  |  | 100 |  |  | 99 | 93 |  | 84 |  |  |  | 38 |  |  |  | 11.3
47050 | 3-D-1990 | 3 | 111800 | 0 | 45.2733 | 1992_07_29 | -93.7311 | Gravel Base | DURING GRADING |  |  | 43 |  |  |  |  | 100 |  |  | 99 | 92 |  | 82 |  |  |  | 37 |  |  |  | 11.3
47048 | 3-D-1990 | 3 | 111900 | 0 | 45.2731 | 1992_07_24 | -93.7308 | Class 3 Sp | used for tube suction test. DURING GRADING |  |  | 34 |  |  |  |  | 100 |  |  | 99 | 92 |  | 80 |  |  |  | 32 |  |  |  | 11
47047 | 3-D-1990 | 3 | 111900 | 0 | 45.2731 | 1992_08_07 | -93.7308 | Class 5 Sp | used for tube suction test. DURING GRADING |  |  | 9 |  |  |  |  | 96 |  |  | 76 | 64 |  | 51 |  |  |  | 18 |  |  |  | 5.3
10396 A | 4-D-1991 | 4 | 112280 | 0 | 45.2725 | 1992_06_23 | -93.7296 | Silty-Clay Subgrade | tossed 2/1/08 from Maplewood Lab mezzanine. AFTER GRADING |  |  | SS92408 |  |  |  | 99.9 | 99.6 |  |  | 98.1 | 96.8 |  | 94.7 |  | 90 |  | 84.6 |  | 77 | 68.1 | 58.3 | 45.1 | 39.2 | 33.3 | 29.4 | 25.5 | 21.6 | 15.3 | 0.032 | 0.021 | 0.013 | 0.008 | 0.006 | 0.003 | 0.001
10007 A | 4-D-1991 | 4 | 112285 | -9.8 | 45.2725 | 1992_06_23 | -93.7296 | Silty-Clay Subgrade | AFTER GRADING |  |  | FS9210007 |  |  |  |  | 100 |  |  | 98.7 | 98.3 |  | 97.2 |  | 94.1 |  | 89.5 |  | 83.4 | 76.4 | 68 | 54.6 | 46.6 | 38.6 | 34.6 | 28.6 | 22.6 | 16.1 | 0.031 | 0.021 | 0.012 | 0.008 | 0.006 | 0.003 | 0.001
10008 A | 4-D-1991 | 4 | 112290 | -9.8 | 45.2725 | 1992_06_23 | -93.7295 | Silty-Clay Subgrade | AFTER GRADING |  |  | FS924700 | [7 empty] | 99 | 97.6 |  | 95.5 |  | 91.3 |  | 86 |  | 78.2 | 68.3 | 57.9 | 41.1 | 37.2 | 31.3 | 26.4 | 23.5 | 17.7 | 12.9 | 0.033 | 0.021 | 0.013 | 0.009 | 0.006 | 0.003 | 0.001
10008 B | 4-D-1991 | 4 | 112290 | -9.8 | 45.2725 | 1992_06_23 | -93.7295 | Silty-Clay Subgrade | AFTER GRADING |  |  | FS924701 | [7 empty] | 99.4 | 98.5 |  | 96.9 |  | 92.4 |  | 87.5 |  | 80.2 | 71.6 | 62 | 46.8 | 41.8 | 33.9 | 29.9 | 25.9 | 20 | 13.1 | 0.032 | 0.021 | 0.013 | 0.008 | 0.006 | 0.003 | 0.001
0408SG009 | 4-P-2008 | 4 | 112400 | 6 | 45.2723 | 2008_07_16 | -93.7292 | Clay Subgrade | sent to Maplewood Lab for characterization testing. | 11/20/2008 | Maplewood | CO-SS08-0280 | 100 |  |  | 100 | 99 |  |  | 88 | 80 |  | 72 |  | 64 |  | 58 |  | 51 | 45 | 39.4
0408GR001 | 4-P-2008 | 4 | 112400 | 6 | 45.2723 | 2008_07_16 | -93.7292 | FDR + Clay + fly ash | sent to Maplewood Lab for characterization testing. | 11/20/2008 | Maplewood | CO-SS08-0279 | 100 |  |  | 100 | 100 |  |  | 99 | 96 |  | 89 |  | 74 |  | 60 |  | 50 | 41 | 32
0408SG001 | 4-P-2008 | 4 | 112400 | 6 | 45.2723 | 2008_07_16 | -93.7292 | Clay Subgrade |  | 11/20/2008 | Maplewood | CO-SS08-0278 | 100 |  |  | 100 | 100 |  |  | 98 | 93 |  | 86 |  | 76 |  | 66 |  | 57 | 50 | 41.4
10406 A | 14-D-1991 | 14 | 119165 | 0 | 45.261 | 1991_09_25 | -93.7084 | Silty-Clay Subgrade | tossed 2/1/08 from Maplewood Lab mezzanine. AFTER GRADING |  |  | SS91323 |  |  |  | 99.8 | 99.5 |  |  | 98.7 | 97.8 |  | 96.3 |  | 92.1 |  | 87.7 |  | 79.2 | 70.1 | 59.8
10406 B | 14-D-1991 | 14 | 119165 | 0 | 45.261 | 1991_09_25 | -93.7084 | Silty-Clay Subgrade | tossed 2/1/08 from Maplewood Lab mezzanine. AFTER GRADING |  |  | SS91338 |  |  |  | 99.8 | 99.6 |  |  | 98.6 | 97.8 |  | 96.4 |  | 92.5 |  | 87.1 |  | 79.6 | 70.6 | 59.9 | 48.8 | 42.9 | 37 | 33.1 | 29.2 | 23.7 | 18.9 | 0.032 | 0.021 | 0.012 | 0.008 | 0.006 | 0.003 | 0.001
10027 A | 14-D-1991 | 14 | 119170 | -9.8 | 45.261 | 1991_09_25 | -93.7084 | Silty-Clay Subgrade | AFTER GRADING |  |  | FS913285 | [7 empty] | 99.6 | 98.7 |  | 97.6 |  | 94.1 |  | 90.4 |  | 82.9 | 73.9 | 63.7 | 53.4 | 47.4 | 39.4 | 37.4 | 33.5 | 27.5 | 20.7 | 0.031 | 0.021 | 0.012 | 0.008 | 0.006 | 0.003 | 0.001
10027 B | 14-D-1991 | 14 | 119170 | -9.8 | 45.261 | 1991_09_25 | -93.7084 | Silty-Clay Subgrade | AFTER GRADING |  |  | FS913286 | [7 empty] | 99.9 | 99.1 |  | 97.8 |  | 93.7 |  | 90.2 |  | 81.8 | 72.5 | 61.9 | 47 | 41 | 35 | 31 | 27.5 | 22.4 | 17.1 | 0.032 | 0.021 | 0.013 | 0.009 | 0.006 | 0.003 | 0.001
10750 A | 14-D-1991 | 14 | 119253 | -9.75 | 45.2608 | 1991_09_25 | -93.7081 | Silty-Clay Subgrade | AFTER GRADING |  |  | FS91411 | 99.4 |  |  | 98.9 | 98.3 |  |  | 97.5 | 96.7 |  | 94.6 |  | 90.5 |  | 85.4 |  | 78.3 | 69.9 | 60.2
10750 B | 14-D-1991 | 14 | 119253 | -9.75 | 45.2608 | 1991_09_25 | -93.7081 | Silty-Clay Subgrade | AFTER GRADING |  |  | FS91412 |  |  |  | 99.7 | 99.5 |  |  | 98.6 | 97.6 |  | 94.8 |  | 91 |  | 84.7 |  | 74.7 | 64.1 | 53.2
10750 C | 14-D-1991 | 14 | 119253 | -9.75 | 45.2608 | 1991_09_25 | -93.7081 | Silty-Clay Subgrade | AFTER GRADING |  |  | FS91413 |  |  |  |  | 99.8 |  |  | 98.9 | 97.8 |  | 95.6 |  | 91.2 |  | 85.8 |  | 78.3 | 68.7 | 56.8
1401SL005 | 14-D-1991 | 14 | 119290 | -9.75 | 45.2608 | 2001_09_11 | -93.708 | Clay Subgrade | Gradation, Proctor, Atterberg Testing, Etc.. FORENSIC |  |  | SS01218 | 100 |  |  | 100 | 99.7 |  |  | 98.5 | 97 |  | 94 |  | 90.8 |  | 86.5 |  | 80.7 | 72.1 | 63
1401SL006 | 14-D-1991 | 14 | 119290 | -6.75 | 45.2608 | 2001_09_11 | -93.708 | Clay Subgrade | Gradation, Proctor, Atterberg Testing, Etc.. FORENSIC |  |  | SS01220 | 100 |  |  | 100 | 100 |  |  | 99.4 | 97.7 |  | 92.5 |  | 88.2 |  | 82.3 |  | 74.3 | 65.4 | 55
1401SL007 | 14-D-1991 | 14 | 119290 | -3.75 | 45.2608 | 2001_09_11 | -93.708 | Clay Subgrade | Gradation, Proctor, Atterberg Testing, Etc.. FORENSIC |  |  | SS01222 | 100 |  |  | 100 | 99.1 |  |  | 97.7 | 95.8 |  | 89.2 |  | 84.6 |  | 79.7 |  | 73.1 | 63.7 | 54.8
1401SL008 | 14-D-1991 | 14 | 119290 | 0 | 45.2608 | 2001_09_11 | -93.708 | Clay Subgrade | Gradation, Proctor, Atterberg Testing, Etc.. FORENSIC |  |  | SS01224 | 100 |  |  | 98.4 | 98.3 |  |  | 96.8 | 95.5 |  | 91 |  | 87.3 |  | 81.5 |  | 74.6 | 65.1 | 56.1
1501SL005 | 15-D-1991 | 15 | 119650 | -9.75 | 45.2602 | 2001_09_11 | -93.7069 | Clay Subgrade | Gradation, Proctor, Atterberg Testing, Etc.. FORENSIC |  |  | SS01219 | 100 |  |  | 100 | 99.5 |  |  | 98.3 | 96 |  | 92.4 |  | 88.5 |  | 84.1 |  | 75.6 | 66.4 | 56.3
1501SL006 | 15-D-1991 | 15 | 119650 | -6.75 | 45.2602 | 2001_09_11 | -93.7069 | Clay Subgrade | Gradation, Proctor, Atterberg Testing, Etc.. FORENSIC |  |  | SS01221 | 100 |  |  | 98.8 | 98.7 |  |  | 97.5 | 95.9 |  | 92.6 |  | 88.6 |  | 83.1 |  | 74.9 | 65.5 | 56
1501SL007 | 15-D-1991 | 15 | 119650 | -3.75 | 45.2602 | 2001_09_11 | -93.7069 | Clay Subgrade | Gradation, Proctor, Atterberg Testing, Etc.. FORENSIC |  |  | SS01223 | 100 |  |  | 99.5 | 98.8 |  |  | 97.9 | 96.4 |  | 93.7 |  | 90 |  | 85.9 |  | 77.8 | 69.3 | 59.9
1501SL008 | 15-D-1991 | 15 | 119650 | 0 | 45.2601 | 2001_09_11 | -93.7069 | Clay Subgrade | Gradation, Proctor, Atterberg Testing, Etc.. FORENSIC |  |  | SS01225 | 100 |  |  | 99.1 | 98.7 |  |  | 97.8 | 96.3 |  | 92.7 |  | 88.9 |  | 83 |  | 75.5 | 66.9 | 61
10407 A | 15-D-1991 | 15 | 119715 | 0 | 45.26 | 1991_09_25 | -93.7067 | Silty-Clay Subgrade | tossed 2/1/08 from Maplewood Lab mezzanine. AFTER GRADING |  |  | SS91324 |  |  |  | 99.7 | 99.3 |  |  | 98.2 | 97 |  | 95.2 |  | 90.3 |  | 86.1 |  | 78.4 | 69.2 | 58.2
10407 B | 15-D-1991 | 15 | 119715 | 0 | 45.26 | 1991_09_25 | -93.7067 | Silty-Clay Subgrade | AFTER GRADING |  |  | SS91339 |  |  |  | 99.5 | 99.3 |  |  | 98.4 | 97.4 |  | 95.4 |  | 91.5 |  | 86.3 |  | 79 | 69.7 | 58.6 | 45.9 | 40.1 | 34.2 | 30.3 | 26.5 | 21 | 15.2 | 0.032 | 0.021 | 0.013 | 0.009 | 0.006 | 0.003 | 0.001
10029 B | 15-D-1991 | 15 | 119720 | -9.8 | 45.2601 | 1991_09_25 | -93.7067 | Silty-Clay Subgrade | AFTER GRADING |  |  | FS913287 | [8 empty] | 99 |  | 97.5 |  | 93.8 |  | 89.5 |  | 80.7 | 70.8 | 60.5 | 42.9 | 39 | 35 | 29 | 25 | 20 | 17.1 | 0.033 | 0.022 | 0.013 | 0.009 | 0.006 | 0.003 | 0.001
10029 A | 15-D-1991 | 15 | 119720 | -9.8 | 45.2601 | 1991_09_25 | -93.7067 | Silty-Clay Subgrade | AFTER GRADING |  |  | FS913127 |  |  |  |  | 98.5 |  |  | 97.6 | 96.2 |  | 94.2 |  | 90.1 |  | 86.1 |  | 77.1 | 67.7 | 57.2 | 52.4 | 46.6 | 40.9 | 37 | 33.6 | 29.3 | 20.4 | 0.031 | 0.021 | 0.012 | 0.008 | 0.006 | 0.003 | 0.001
10029 C | 15-D-1991 | 15 | 119720 | -9.8 | 45.2601 | 1991_09_25 | -93.7067 | Silty-Clay Subgrade | AFTER GRADING |  |  | FS913288 | [7 empty] | 98.9 | 97.9 |  | 96.6 |  | 92.7 |  | 88 |  | 81.4 | 72.6 | 60.9 | 40.4 | 36.4 | 30.6 | 28.6 | 24.7 | 19.7 | 14.9 | 0.033 | 0.022 | 0.013 | 0.009 | 0.006 | 0.003 | 0.001
47127 | 16-D-1990 | 16 | 120100 | 0 | 45.2594 | 1992_07_14 | -93.7055 | Gravel Base | DURING GRADING |  |  | 27 |  |  |  |  | 100 |  |  | 99 | 91 |  | 79 |  |  |  | 41 |  |  |  | 12.9
47126 | 16-D-1990 | 16 | 120200 | 0 | 45.2592 | 1992_07_14 | -93.7052 | Gravel Base | DURING GRADING |  |  | 28 |  |  |  |  | 100 |  |  | 99 | 93 |  | 82 |  |  |  | 39 |  |  |  | 10.2
1608GR001 | 16-P-2008 | 16 | 120200 | 6 | 45.2592 | 2008_07_18 | -93.7052 | Class 3 Sp | sent to Maplewood Lab for characterization testing. | 10/02/2008 | St. Cloud | 3B-GS08-0053 |  |  |  |  | 100 | 100 | 100 | 99 | 92 |  | 79 |  | 62 |  | 40 |  | 26 | 18 | 13.2
10455 | 16-D-1990 | 16 | 120265 | 0 | 45.2591 | 1992_08_04 | -93.705 | Gravel Base | AFTER GRADING |  |  | GS950002 |  |  |  |  | 100 |  |  | 99.1 | 91 |  | 80.5 |  | 62.8 |  | 41 |  | 27.2 | 17.7 | 12.6
1608SG009 | 16-P-2008 | 16 | 120300 | 6 | 45.259 | 2008_06_27 | -93.7049 | Clay Subgrade | sent to Maplewood Lab for characterization testing. | 11/20/2008 | Maplewood | CO-SS08-0277 | 100 |  |  | 99 | 99 |  |  | 98 | 95 |  | 89 |  | 83 |  | 76 |  | 69 | 61 | 53.1
1608GR031 | 16-D-2008 | 16 | 120303.8 | 0 | 45.2591 | 2008_08_27 | -93.7049 | Class 7 Sp | QC/QA sample; 100% crushed concrete. | 08/27/2008 | Field |  |  | 100 |  | 100 | 97 |  |  | 70 | 57 |  | 45 |  | 33 |  | 20 |  |  |  | 6.1
1608GR011 | 16-D-2008 | 16 | 120303.8 | 0 | 45.2591 | 2008_08_28 | -93.7049 | Class 7 Sp | 100% crushed concrete; sent to Maplewood Lab for characterization testing. | 12/19/2008 | Maplewood | CO-GS08-0220 |  |  | 100 | 100 | 98 | 91 | 82 | 74 | 59 | 50 | 48 | 40 |  | 27 | 20 | 14 |  | 7 | 4.5
1608GR032 | 16-D-2008 | 16 | 120303.8 | 0 | 45.2591 | 2008_09_02 | -93.7049 | Class 7 Sp | QC/QA sample; 100% crushed concrete. | 09/02/2008 | Field |  |  |  |  | 100 | 94 |  |  | 51 | 36 |  | 29 |  |  |  | 12 |  |  |  | 3
1608GR033 | 16-D-2008 | 16 | 120303.8 | 0 | 45.2591 | 2008_09_02 | -93.7049 | Class 7 Sp | 100% crushed concrete; sent to UW Madison for testing. | 10/13/2008 | UW Madison | RCA |  | 100 |  | 100 | 99 |  | 78 | 64 | 45 |  | 32 |  | 20 |  | 10 |  | 5 | 3 | 1.6
47125 | 16-D-1990 | 16 | 120305 | 0 | 45.2591 | 1992_07_01 | -93.7049 | Gravel Base | DURING GRADING |  |  | 7 |  |  |  |  | 100 |  |  | 99 | 91 |  | 80 |  |  |  | 40 |  |  |  | 10.2
10408 B | 16-D-1990 | 16 | 120310 | 0 | 45.259 | 1991_09_25 | -93.7049 | Silty-Clay Subgrade | tossed 2/1/08 from Maplewood Lab mezzanine. AFTER GRADING |  |  | SS91340 |  |  |  | 99.7 | 99.5 |  |  | 98.7 | 98 |  | 96.7 |  | 93.1 |  | 89.5 |  | 82.2 | 72.8 | 62.1 | 50.6 | 44.7 | 36.8 | 32.8 | 30.8 | 25.4 | 17.5 | 0.032 | 0.021 | 0.013 | 0.008 | 0.006 | 0.003 | 0.001
10408 A | 16-D-1990 | 16 | 120310 | 0 | 45.259 | 1991_09_25 | -93.7049 | Silty-Clay Subgrade | tossed 2/1/08 from Maplewood Lab mezzanine. AFTER GRADING |  |  | SS91325 |  |  |  |  | 99.8 |  |  | 98.9 | 97.9 |  | 96.3 |  | 92.5 |  | 89 |  | 79.8 | 70.5 | 58.8
10031 A | 16-D-1990 | 16 | 120315 | -9.8 | 45.2591 | 1991_09_25 | -93.7048 | Silty-Clay Subgrade | AFTER GRADING |  |  | FS913128 | [7 empty] | 99.8 | 98.7 |  | 97.1 |  | 93.2 |  | 88.5 |  | 80.8 | 71.3 | 60.1 | 58.5 | 50.5 | 42.6 | 38.6 | 36.7 | 32.3 | 23 | 0.031 | 0.02 | 0.012 | 0.008 | 0.006 | 0.003 | 0.001
10031 B | 16-D-1990 | 16 | 120315 | -9.8 | 45.2591 | 1991_09_25 | -93.7048 | Silty-Clay Subgrade | AFTER GRADING |  |  | FS945004 |  |  |  |  | 100 |  |  | 99.3 | 98.6 |  | 97.4 |  |  |  | 89.6 |  |  |  | 67.4
47124 | 16-D-1990 | 16 | 120350 | 0 | 45.259 | 1992_07_09 | -93.7048 | Gravel Base | DURING GRADING |  |  | 14 |  |  |  |  | 100 |  |  | 99 | 94 |  | 83 |  |  |  | 44 |  |  |  | 14
47123 | 16-D-1990 | 16 | 120350 | 0 | 45.259 | 1992_07_09 | -93.7048 | Gravel Base | DURING GRADING |  |  | 13 |  |  |  |  | 100 |  |  | 99 | 92 |  | 80 |  |  |  | 32 |  |  |  | 11
1608SG019 | 16-D-2008 | 16 | 120400 | -6 | 45.2589 | 2008_06_27 | -93.7046 | Select Granular | sent to Maplewood Lab for characterization testing. | 09/17/2008 | Baxter | 3A-GS08-0044 |  |  | 100 | 100 | 99 | 96 | 93 | 88 | 73 |  | 59 |  | 40 |  | 25 |  | 17 | 12 | 9.1
1608GR009 | 16-P-2008 | 16 | 120400 | 6 | 45.2589 | 2008_07_18 | -93.7046 | Class 3 Sp | sent to Maplewood Lab for characterization testing. | 10/02/2008 | St. Cloud | 3B-GS08-0054 | [6 empty] | 100 | 99 | 92 |  | 84 |  | 66 |  | 43 |  | 28 | 19 | 13
47122 | 16-D-1990 | 16 | 120450 | 0 | 45.2588 | 1992_07_01 | -93.7044 | Gravel Base | DURING GRADING |  |  | 6 |  |  |  |  | 100 |  |  | 99 | 91 |  | 79 |  |  |  | 42 |  |  |  | 13.1
1608GR029 | 16-D-2008 | 16 | 120500 | -6 | 45.2587 | 2008_08_28 | -93.7043 | Class 7 Sp | 100% crushed concrete; sent to Maplewood Lab for characterization testing. | 10/02/2008 | St. Cloud | 3B-GS08-0057 |  |  |  | 100 | 99 | 91 | 77 | 67 | 51 |  | 39 |  | 28 |  | 16 |  | 9 | 6 | 3.5
1608SG011 | 16-P-2008 | 16 | 120500 | 6 | 45.2587 | 2008_06_27 | -93.7043 | Select Granular | sent to Maplewood Lab for characterization testing. | 09/19/2008 | Baxter | 3A-GS08-0043 |  |  | 100 | 100 | 99 | 97 | 93 | 88 | 74 |  | 60 |  | 39 |  | 24 |  | 16 | 12 | 8.9
1608SG001 | 16-P-2008 | 16 | 120500 | 6 | 45.2587 | 2008_06_27 | -93.7043 | Clay Subgrade | sent to Maplewood Lab for characterization testing. | 11/20/2008 | Maplewood | CO-SS08-0276 | 100 |  |  | 100 | 100 |  |  | 99 | 95 |  | 89 |  | 79 |  | 66 |  | 55 | 47 | 38.8
47119 | 17-D-1990 | 17 | 120600 | 0 | 45.2586 | 1992_07_14 | -93.704 | Gravel Base | DURING GRADING |  |  | 26 |  |  |  |  | 100 |  |  | 99 | 93 |  | 81 |  |  |  | 38 |  |  |  | 10.6
1708GR001 | 17-P-2008 | 17 | 120700 | 12 | 45.2584 | 2008_08_21 | -93.7037 | Class 3 Sp | sent to Maplewood Lab for characterization testing. | 10/02/2008 | St. Cloud | 3B-GS08-0055 |  |  |  | 100 | 100 | 98 | 97 | 95 | 85 |  | 74 |  | 58 |  | 38 |  | 26 | 18 | 12.5
1708GR009 | 17-P-2008 | 17 | 120700 | 12 | 45.2584 | 2008_08_21 | -93.7037 | Class 3 Sp | sent to Maplewood Lab for characterization testing. | 10/02/2008 | St. Cloud | 3B-GS08-0056 |  |  |  | 100 | 98 | 98 | 95 | 93 | 84 |  | 73 |  | 57 |  | 38 |  | 25 | 17 | 12.4
47118 | 17-D-1990 | 17 | 120750 | 0 | 45.2583 | 1992_07_09 | -93.7035 | Gravel Base | DURING GRADING |  |  | 12 |  |  |  |  | 100 |  |  | 99 | 92 |  | 85 |  |  |  | 43 |  |  |  | 10.9
47117 | 17-D-1990 | 17 | 120775 | 0 | 45.2583 | 1992_07_01 | -93.7034 | Gravel Base | DURING GRADING |  |  | 8 |  |  |  |  | 100 |  |  | 99 | 92 |  | 81 |  |  |  | 40 |  |  |  | 12
1708GR011 | 17-D-2008 | 17 | 120800 | -10 | 45.2582 | 2008_09_03 | -93.7033 | Class 7 Sp | 50-50 blend crushed concrete - class 5; sent to Maplewood Lab for characterization testing. | 12/19/2008 | Maplewood | CO-GS08-0219 |  |  | 100 | 100 | 99 | 94 | 86 | 79 | 65 | 55 | 52 | 44 |  | 30 | 22 | 15 |  | 7 | 5
10409 A | 17-D-1990 | 17 | 120860 | 0 | 45.2581 | 1991_09_23 | -93.7032 | Silty-Clay Subgrade | tossed 2/1/08 from Maplewood Lab mezzanine. AFTER GRADING |  |  | SS91326 |  |  |  |  | 99.8 |  |  | 99 | 97.8 |  | 96.1 |  | 92.6 |  | 88 |  | 79.8 | 69.4 | 57.8
10033 A | 17-D-1990 | 17 | 120865 | -9.8 | 45.2581 | 1991_09_23 | -93.7031 | Silty-Clay Subgrade | AFTER GRADING |  |  | FS913129 | [7 empty] | 99.8 | 98.2 |  | 96.2 |  | 92.5 |  | 87.4 |  | 80.3 | 71.7 | 61.2 | 51.6 | 43.7 | 37.8 | 33.9 | 31.9 | 27.6 | 16.9 | 0.031 | 0.021 | 0.012 | 0.008 | 0.006 | 0.003 | 0.001
10033 B | 17-D-1990 | 17 | 120865 | -9.8 | 45.2581 | 1991_09_23 | -93.7031 | Silty-Clay Subgrade | AFTER GRADING |  |  | FS913130 | [8 empty] | 98.6 |  | 97.2 |  | 93.1 |  | 87.7 |  | 80.2 | 70.6 | 58.8 | 46.8 | 40.8 | 34.9 | 32.9 | 28.9 | 25 | 19 | 0.032 | 0.021 | 0.013 | 0.008 | 0.006 | 0.003 | 0.001
1708SG021 | 17-D-2008 | 17 | 120870 | 0 | 45.2581 | 2008_08_21 | -93.7032 | Select Granular | QC/QA sample. | 08/21/2008 | Field |  |  |  |  | 100 | 97 |  |  | 83 | 67 |  | 59 |  |  |  | 22 |  |  |  | 7.9
1708GR031 | 17-D-2008 | 17 | 120870 | 0 | 45.2581 | 2008_09_03 | -93.7032 | Class 7 Sp | 50-50 blend crushed concrete - class 5; sent to UW Madison for testing. | 10/13/2008 | UW Madison | RCA mix |  | 100 |  | 100 | 99 |  | 79 | 68 | 55 |  | 43 |  | 28 |  | 14 |  | 6 | 3 | 2
47116 | 17-D-1990 | 17 | 120875 | 0 | 45.2581 | 1992_07_09 | -93.7031 | Gravel Base | DURING GRADING |  |  | 15 |  |  |  |  | 100 |  |  | 99 | 93 |  | 81 |  |  |  | 40 |  |  |  | 12.4
1708GR029 | 17-D-2008 | 17 | 120910 | -10 | 45.2581 | 2008_09_03 | -93.703 | Class 7 Sp | 50-50 blend crushed concrete - class 5; sent to Maplewood Lab for characterization testing. | 12/19/2008 | Maplewood | CO-GS08-0218 |  |  | 100 | 100 | 99 | 95 | 87 | 81 | 68 | 57 | 55 | 46 |  | 32 | 24 | 16 |  | 9 | 6.7
47115 | 17-D-1990 | 17 | 121050 | 0 | 45.2578 | 1992_07_01 | -93.7026 | Gravel Base | DURING GRADING |  |  | 5 |  |  |  |  | 100 |  |  | 99 | 92 |  | 81 |  |  |  | 42 |  |  |  | 11.6
1708SG011 | 17-P-2008 | 17 | 121055 | 12 | 45.2578 | 2008_08_20 | -93.7026 | Select Granular | sent to Maplewood Lab for characterization testing. | 10/08/2008 | Baxter | 3A-GS08-0056 |  |  | 100 | 100 | 99 | 97 | 94 | 89 | 74 |  | 61 |  | 45 |  | 27 |  | 18 | 13 | 9.2
1708SG019 | 17-P-2008 | 17 | 121055 | 12 | 45.2578 | 2008_08_20 | -93.7026 | Select Granular | sent to Maplewood Lab for characterization testing. | 10/08/2008 | Baxter | 3A-GS08-0057 |  |  | 100 | 100 | 98 | 97 | 93 | 89 | 75 |  | 61 |  | 44 |  | 28 |  | 18 | 13 | 9.4
47114 | 17-D-1990 | 17 | 121100 | 0 | 45.2577 | 1992_07_21 | -93.7024 | Gravel Base | DURING GRADING |  |  | 29 |  |  |  |  | 100 |  |  | 99 | 93 |  | 82 |  |  |  | 38 |  |  |  | 9.4
1708SG009 | 17-P-2008 | 17 | 121140 | 16 | 45.2576 | 2008_08_20 | -93.7024 | Clay Subgrade | sent to Maplewood Lab for characterization testing. | 11/26/2008 | Maplewood | CO-SS08-0519 | 100 |  |  | 100 | 100 |  |  | 99 | 95 |  | 90 |  | 84 |  | 77 |  | 70 | 61 | 52.5
1708SG001 | 17-P-2008 | 17 | 121140 | 16 | 45.2576 | 2008_08_20 | -93.7024 | Clay Subgrade | sent to Maplewood Lab for characterization testing. | 11/26/2008 | Maplewood | CO-SS08-0520 | 100 |  |  | 100 | 100 |  |  | 99 | 96 |  | 90 |  | 85 |  | 77 |  | 70 | 62 | 51.5
1808GR009 | 18-P-2008 | 18 | 121235 | 6 | 45.2575 | 2008_08_27 | -93.702 | Class 3 Sp | sent to Maplewood Lab for characterization testing. | 10/14/2008 | Baxter | 3A-GS08-0061 |  |  |  | 100 | 100 | 100 | 99 | 97 | 90 |  | 79 |  | 62 |  | 40 |  | 26 | 18 | 12.3
1808GR001 | 18-P-2008 | 18 | 121235 | 6 | 45.2575 | 2008_08_27 | -93.702 | Class 3 Sp | sent to Maplewood Lab for characterization testing. | 10/14/2008 | Baxter | 3A-GS08-0060 |  |  |  | 100 | 100 | 100 | 99 | 98 | 91 |  | 79 |  | 61 |  | 39 |  | 26 | 18 | 12.6
47112 | 18-D-1990 | 18 | 121300 | 0 | 45.2574 | 1992_07_20 | -93.7018 | Gravel Base | DURING GRADING |  |  | 4 |  |  |  |  | 97 |  |  | 63 | 40 |  | 25 |  |  |  | 11 |  |  |  | 3.9
47113 | 18-D-1990 | 18 | 121300 | 0 | 45.2574 | 1992_07_22 | -93.7018 | Gravel Base | DURING GRADING |  |  | 6 |  |  |  |  | 97 |  |  | 68 | 44 |  | 29 |  |  |  | 13 |  |  |  | 5
47108 | 18-D-1990 | 18 | 121400 | 0 | 45.2572 | 1992_07_16 | -93.7015 | Gravel Base | DURING GRADING |  |  | 4 |  |  |  |  | 98 |  |  | 67 | 41 |  | 26 |  |  |  | 12 |  |  |  | 5.1
47109 | 18-D-1990 | 18 | 121400 | 0 | 45.2572 | 1992_07_22 | -93.7015 | Gravel Base | DURING GRADING |  |  | 7 |  |  |  |  | 97 |  |  | 67 | 43 |  | 28 |  |  |  | 13 |  |  |  | 5
47110 | 18-D-1990 | 18 | 121400 | 0 | 45.2572 | 1992_07_24 | -93.7015 | Gravel Base | DURING GRADING |  |  | 36 |  |  |  |  | 100 |  |  | 99 | 92 |  | 82 |  |  |  | 37 |  |  |  | 10.3
10035 A | 18-D-1990 | 18 | 121425 | -9.8 | 45.2572 | 1991_09_23 | -93.7014 | Silty-Clay Subgrade | AFTER GRADING |  |  | FS913289 |  |  |  |  | 98.3 |  |  | 96.4 | 94.8 |  | 92.4 |  | 86.5 |  | 80 |  | 70.3 | 61.2 | 50.6 | 43.8 | 40.1 | 34.4 | 30.7 | 27.4 | 18.8 | 14.2 | 0.032 | 0.021 | 0.013 | 0.009 | 0.006 | 0.003 | 0.001
10035 B | 18-D-1990 | 18 | 121425 | -9.8 | 45.2572 | 1991_09_23 | -93.7014 | Silty-Clay Subgrade | AFTER GRADING |  |  | FS945005 |  |  |  |  | 98.3 |  |  | 97.5 | 96.2 |  | 94.2 |  |  |  | 83.2 |  |  |  | 57.2
10410 A | 18-D-1990 | 18 | 121430 | 0 | 45.2572 | 1991_09_23 | -93.7014 | Silty-Clay Subgrade | tossed 2/1/08 from Maplewood Lab mezzanine. AFTER GRADING |  |  | SS91335 |  |  |  | 99.5 | 99.1 |  |  | 97.9 | 96.5 |  | 94.5 |  | 88.5 |  | 80.7 |  | 72.1 | 63.1 | 53.4
10410 B | 18-D-1990 | 18 | 121430 | 0 | 45.2572 | 1991_09_23 | -93.7014 | Silty-Clay Subgrade | tossed 2/1/08 from Maplewood Lab mezzanine. AFTER GRADING |  |  | SS92088 |  |  |  |  | 99.8 |  |  | 99.2 | 98.1 |  | 95.9 |  | 92.5 |  | 87.9 |  | 81.5 | 73.7 | 64.5 | 53.8 | 45.9 | 38 | 34.1 | 32.1 | 24.2 | 19.8 | 0.031 | 0.021 | 0.012 | 0.008 | 0.006 | 0.003 | 0.001
1808GR031 | 18-D-2008 | 18 | 121435 | 0 | 45.2572 | 2008_08_25 | -93.7014 | Bituminous Millings | QC/QA sample; did not use - trying to find right gradation. | 08/25/2008 | Field |  | 100 | 98 |  | 95 | 92 |  |  | 66 | 40 |  | 16 |  |  |  | 2 |  |  |  | 0.8
1808SG009 | 18-D-2008 | 18 | 121435 | 0 | 45.2572 | 2008_08_25 | -93.7014 | Clay Subgrade | sent to Maplewood Lab for characterization testing. | 12/02/2008 | Maplewood | CO-SS08-0526 | 100 |  |  | 100 | 100 |  |  | 97 | 94 |  | 85 |  | 80 |  | 74 |  | 67 | 59 | 49.8
1808SG001 | 18-D-2008 | 18 | 121435 | 0 | 45.2572 | 2008_08_25 | -93.7014 | Clay Subgrade | sent to Maplewood Lab for characterization testing. | 11/26/2008 | Maplewood | CO-SS08-0525 | 100 |  |  | 99 | 99 |  |  | 96 | 93 |  | 88 |  | 82 |  | 75 |  | 67 | 59 | 53.8
1808SG011 | 18-D-2008 | 18 | 121435 | 0 | 45.2572 | 2008_08_26 | -93.7014 | Select Granular | sent to Maplewood Lab for characterization testing. | 10/07/2008 | Baxter | 3A-GS08-0058 |  |  | 100 | 100 | 99 | 98 | 95 | 92 | 79 |  | 64 |  | 47 |  | 30 |  | 20 | 14 | 9.8
1808SG019 | 18-D-2008 | 18 | 121435 | 0 | 45.2572 | 2008_08_26 | -93.7014 | Select Granular | sent to Maplewood Lab for characterization testing. | 10/14/2008 | Baxter | 3A-GS08-0059 |  |  | 100 | 100 | 99 | 97 | 95 | 92 | 79 |  | 66 |  | 50 |  | 31 |  | 20 | 14 | 10.1
1808GR032 | 18-D-2008 | 18 | 121435 | 0 | 45.2572 | 2008_09_04 | -93.7014 | Bituminous Millings | QC/QA sample; did not use - trying to find right gradation. | 09/04/2008 | Field |  |  | 100 |  | 99 | 98 |  |  | 75 | 49 |  | 18 |  |  |  | 1 |  |  |  | 0.9
1808GR033 | 18-D-2008 | 18 | 121435 | 0 | 45.2572 | 2008_09_06 | -93.7014 | Class 7 Sp | QC/QA sample; 100% RAP. | 09/06/2008 | Field |  |  |  |  | 100 | 99 |  |  | 81 | 62 |  | 51 |  |  |  | 16 |  |  |  | 5.4
1808GR034 | 18-D-2008 | 18 | 121435 | 0 | 45.2572 | 2008_09_06 | -93.7014 | Class 7 Sp | 100% RAP; sent to UW Madison for testing. | 10/13/2008 | UW Madison | RAP |  | 100 |  | 100 | 100 |  | 94 | 87 | 74 |  | 57 |  | 34 |  | 14 |  | 6 | 3 | 2.5
47107 | 18-D-1990 | 18 | 121500 | 0 | 45.2571 | 1992_07_20 | -93.7012 | Gravel Base | DURING GRADING |  |  | 5 |  |  |  |  | 98 |  |  | 69 | 43 |  | 26 |  |  |  | 12 |  |  |  | 4.9
1808GR029 | 18-D-2008 | 18 | 121510 | -16 | 45.2571 | 2008_09_09 | -93.7011 | Class 7 Sp | 100% RAP; sent to Maplewood Lab for characterization testing. | 12/19/2008 | Maplewood | CO-GS08-0217 |  |  | 100 | 100 | 100 | 98 | 92 | 83 | 66 | 54 | 52 | 42 |  | 27 | 19 | 13 |  | 7 | 4.7
47106 | 18-D-1990 | 18 | 121510 | 0 | 45.257 | 1992_07_02 | -93.7012 | Gravel Base | DURING GRADING |  |  | 9 |  |  |  |  | 100 |  |  | 99 | 90 |  | 78 |  |  |  | 40 |  |  |  | 11.2
10751 C | 18-D-1990 | 18 | 121563 | -9.75 | 45.257 | 1991_09_23 | -93.701 | Silty-Clay Subgrade | AFTER GRADING |  |  | SS91428 |  |  |  | 99.4 | 99.1 |  |  | 98.4 | 97.7 |  | 95.9 |  | 92.5 |  | 88.7 |  | 81.2 | 72.8 | 63.3
10751 B | 18-D-1990 | 18 | 121563 | -9.75 | 45.257 | 1991_09_23 | -93.701 | Silty-Clay Subgrade | AFTER GRADING |  |  | SS91427 |  |  |  | 99.7 | 99.4 |  |  | 98.6 | 97.8 |  | 96.2 |  | 93.1 |  | 88.5 |  | 82 | 74.1 | 64.3
47105 | 18-D-1990 | 18 | 121575 | 0 | 45.2569 | 1992_06_30 | -93.701 | Gravel Base | DURING GRADING |  |  | 3 |  |  |  |  | 100 |  |  | 99 | 92 |  | 82 |  |  |  | 42 |  |  |  | 12
1808GR011 | 18-D-2008 | 18 | 121650 | 0 | 45.2568 | 2008_09_09 | -93.7008 | Class 7 Sp | 100% RAP; sent to Maplewood Lab for characterization testing. | 11/03/2008 | Maplewood | CO-GS08-0210 |  |  | 100 | 100 | 100 | 98 | 91 | 83 | 67 | 54 | 52 | 42 |  | 27 | 19 | 13 |  | 6 | 3.5
47104 | 18-D-1990 | 18 | 121700 | 0 | 45.2567 | 1992_07_24 | -93.7006 | Gravel Base | DURING GRADING |  |  | 35 |  |  |  |  | 100 |  |  | 99 | 91 |  | 81 |  |  |  | 41 |  |  |  | 11.2
47103 | 19-D-1990 | 19 | 121750 | 0 | 45.2566 | 1993_06_30 | -93.7004 | Gravel Base | DURING GRADING |  |  | 2 |  |  |  |  | 100 |  |  | 99 | 91 |  | 80 |  |  |  | 42 |  |  |  | 11
47101 | 19-D-1990 | 19 | 121825 | 0 | 45.2565 | 1992_07_01 | -93.7002 | Gravel Base | DURING GRADING |  |  | 4 |  |  |  |  | 100 |  |  | 99 | 92 |  | 82 |  |  |  | 41 |  |  |  | 11.1
47099 | 19-D-1990 | 19 | 121900 | 0 | 45.2564 | 1992_07_14 | -93.7 | Gravel Base | DURING GRADING |  |  | 23 |  |  |  |  | 100 |  |  | 99 | 93 |  | 84 |  |  |  | 43 |  |  |  | 11.8
47100 | 19-D-1990 | 19 | 121900 | 0 | 45.2564 | 1992_07_21 | -93.7 | Gravel Base | DURING GRADING |  |  | 30 |  |  |  |  | 100 |  |  | 99 | 92 |  | 81 |  |  |  | 38 |  |  |  | 11.9
47098 | 19-D-1990 | 19 | 121920 | 0 | 45.2563 | 1992_07_09 | -93.6999 | Gravel Base | DURING GRADING |  |  | 16 |  |  |  |  | 100 |  |  | 99 | 92 |  | 80 |  |  |  | 40 |  |  |  | 11.9
1908SG019 | 19-D-2008 | 19 | 122000 | -6 | 45.2562 | 2008_06_25 | -93.6997 | Select Granular | sent to Maplewood Lab for characterization testing. | 09/03/2008 | Baxter | 3A-GS08-0033 |  |  | 100 | 100 | 98 | 95 | 89 | 83 | 67 |  | 49 |  | 32 |  | 19 |  | 12 | 9 | 7.1
1908GR011 | 19-D-2008 | 19 | 122000 | -6 | 45.2562 | 2008_09_03 | -93.6997 | Class 5 | sent to Maplewood Lab for characterization testing. | 10/08/2008 | Maplewood | CO-GS08-0173 |  |  | 100 | 100 | 98 | 95 | 91 | 88 | 78 | 67 | 64 | 54 |  | 36 | 26 | 20 |  | 11 | 7.2
10411 A | 19-D-1990 | 19 | 122000 | 0 | 45.2562 | 1991_09_24 | -93.6997 | Silty-Clay Subgrade | tossed 2/1/08 from Maplewood Lab mezzanine. AFTER GRADING |  |  | SS91336 |  |  |  | 99.7 | 99.3 |  |  | 97.9 | 96.7 |  | 94.9 |  | 90.7 |  | 86.3 |  | 77.4 | 68.5 | 58.7
10411 B | 19-D-1990 | 19 | 122000 | 0 | 45.2562 | 1991_09_24 | -93.6997 | Silty-Clay Subgrade | tossed 2/1/08 from Maplewood Lab mezzanine. AFTER GRADING |  |  | SS93075 | 100 |  |  | 99.7 | 99.5 |  |  | 99.2 | 98.4 |  | 96.9 |  | 95.5 |  | 92.3 |  | 86.4 | 78.7 | 68.7
47097 | 19-D-1990 | 19 | 122000 | 0 | 45.2562 | 1992_07_24 | -93.6997 | Gravel Base | DURING GRADING |  |  | 37 |  |  |  |  | 100 |  |  | 99 | 91 |  | 80 |  |  |  | 36 |  |  |  | 10.7
1908GR031 | 19-D-2008 | 19 | 122000 | 0 | 45.2562 | 2008_06_19 | -93.6997 | Class 3 Sp | QC/QA sample. | 06/19/2008 | Field |  |  |  |  | 100 | 100 |  |  | 98 | 89 |  | 80 |  |  |  | 34 |  |  |  | 10.3
1908GR032 | 19-D-2008 | 19 | 122000 | 0 | 45.2562 | 2008_09_03 | -93.6997 | Class 5 | Class 5; sent to UW Madison for testing. | 10/13/2008 | UW Madison | Class5 |  | 100 |  | 100 | 98 |  | 82 | 77 | 67 |  | 54 |  | 35 |  | 17 |  | 8 | 4 | 1.8
10037 A | 19-D-1990 | 19 | 122005 | -9.8 | 45.2562 | 1991_09_24 | -93.6996 | Silty-Clay Subgrade | AFTER GRADING |  |  | FS913290 | [7 empty] | 99.8 | 99.2 |  | 98 |  | 94.8 |  | 91.3 |  | 84.2 | 75 | 64.4 | 53 | 49 | 41 | 37 | 33.1 | 26 | 21.1 | 0.032 | 0.021 | 0.012 | 0.008 | 0.006 | 0.003 | 0.001
10037 B | 19-D-1990 | 19 | 122005 | -9.8 | 45.2562 | 1991_09_24 | -93.6996 | Silty-Clay Subgrade | AFTER GRADING |  |  | FS945006 |  |  |  |  | 100 |  |  | 99.4 | 98.4 |  | 97 |  |  |  | 87.6 |  |  |  | 60.9
47096 | 19-D-1990 | 19 | 122100 | 0 | 45.256 | 1992_07_02 | -93.6994 | Gravel Base | DURING GRADING |  |  | 10 |  |  |  |  | 100 |  |  | 99 | 91 |  | 80 |  |  |  | 39 |  |  |  | 10.8
1908SG009 | 19-P-2008 | 19 | 122100 | 6 | 45.256 | 2008_06_24 | -93.6994 | Clay Subgrade | sent to Maplewood Lab for characterization testing. | 11/20/2008 | Maplewood | CO-SS08-0195 | 100 |  |  | 98 | 98 |  |  | 98 | 95 |  | 92 |  | 87 |  | 82 |  | 75 | 67 | 60.8
1908GR001 | 19-P-2008 | 19 | 122100 | 6 | 45.256 | 2008_06_27 | -93.6994 | Class 3 Sp | sent to Maplewood Lab for characterization testing. | 09/05/2008 | Baxter | 3A-GS08-0041 |  |  |  |  | 100 | 100 | 100 | 99 | 93 |  | 84 |  | 65 |  | 41 |  | 26 | 17 | 11.5
1908SG001 | 19-D-2008 | 19 | 122200 | -6 | 45.2559 | 2008_06_24 | -93.6991 | Clay Subgrade | sent to Maplewood Lab for characterization testing. | 11/20/2008 | Maplewood | CO-SS08-0190 | 100 |  |  | 100 | 100 |  |  | 98 | 95 |  | 90 |  | 84 |  | 76 |  | 68 | 59 | 48.8
1908GR029 | 19-D-2008 | 19 | 122200 | -6 | 45.2559 | 2008_09_03 | -93.6991 | Class 5 | sent to Maplewood Lab for characterization testing. | 10/14/2008 | Maplewood | CO-GS08-0174 |  |  | 100 | 1 | 97 | 93 | 88 | 85 | 74 | 64 | 61 | 52 |  | 35 | 27 | 20 |  | 12 | 8.3
1908SG011 | 19-P-2008 | 19 | 122200 | 6 | 45.2559 | 2008_06_25 | -93.6991 | Select Granular | sent to Maplewood Lab for characterization testing. | 09/04/2008 | Baxter | 3A-GS08-0031 |  |  | 100 | 100 | 98 | 96 | 91 | 85 | 73 |  | 59 |  | 42 |  | 28 |  | 20 | 17 | 11.3
1908GR009 | 19-P-2008 | 19 | 122300 | 6 | 45.2557 | 2008_06_27 | -93.6988 | Class 3 Sp | sent to Maplewood Lab for characterization testing. | 09/16/2008 | Baxter | 3A-GS08-0042 |  |  |  | 100 | 100 | 100 | 100 | 99 | 91 |  | 81 |  | 62 |  | 39 |  | 25 | 17 | 11.8
47095 | 20-D-1990 | 20 | 122300 | 0 | 45.2557 | 1992_07_14 | -93.6988 | Gravel Base | DURING GRADING |  |  | 22 |  |  |  |  | 100 |  |  | 99 | 92 |  | 80 |  |  |  | 33 |  |  |  | 10
2008GR011 | 20-D-2008 | 20 | 122400 | -6 | 45.2556 | 2008_06_24 | -93.6984 | Class 5 | sent to Maplewood Lab for characterization testing. | 08/22/2008 | Baxter | 3A-GS08-0029 |  |  |  | 100 | 100 |  |  | 97 | 89 |  | 78 |  |  |  | 38 |  |  |  | 10.9
47094 | 20-D-1990 | 20 | 122400 | 0 | 45.2555 | 1992_07_21 | -93.6984 | Gravel Base | DURING GRADING |  |  | 31 |  |  |  |  | 100 |  |  | 99 | 92 |  | 82 |  |  |  | 37 |  |  |  | 10.3
2008SG011 | 20-P-2008 | 20 | 122400 | 6 | 45.2555 | 2008_06_18 | -93.6985 | Select Granular | sent to Maplewood Lab for characterization testing. | 08/08/2008 | Maplewood | CO-GS08-0062 |  |  | 100 | 100 | 98 | 96 | 93 | 89 | 77 | 66 | 63 | 54 |  | 37 | 28 | 22 |  | 13 | 8.7
2008GR001 | 20-P-2008 | 20 | 122400 | 6 | 45.2555 | 2008_06_20 | -93.6985 | Class 3 Sp | sent to Maplewood Lab for characterization testing. | 08/20/2008 | Baxter | 3A-GS08-0023 |  |  |  | 100 | 100 | 99 | 99 | 99 | 93 |  | 80 |  |  |  | 39 |  |  |  | 12.2
2008SG001 | 20-P-2008 | 20 | 122400 | 6.5 | 45.2555 | 2008_06_13 | -93.6985 | Clay Subgrade | sent to Maplewood Lab for characterization testing. | 11/14/2008 | Maplewood | CO-SS08-0184 | 100 |  |  | 100 | 100 |  |  | 99 | 96 |  | 93 |  | 87 |  | 82 |  | 75 | 67 | 56.7
10412 A | 20-D-1990 | 20 | 122550 | 0 | 45.2553 | 1991_09_24 | -93.698 | Silty-Clay Subgrade | tossed 2/1/08 from Maplewood Lab mezzanine. AFTER GRADING |  |  | SS91337 |  |  |  | 99.4 | 99 |  |  | 98.2 | 97.3 |  | 94.8 |  | 91.3 |  | 86.4 |  | 79.3 | 70.3 | 59.8
10039 B | 20-D-1990 | 20 | 122555 | -9.8 | 45.2553 | 1991_09_24 | -93.6979 | Silty-Clay Subgrade | AFTER GRADING |  |  | FS913435 | [7 empty] | 96.8 | 95.9 |  | 93.7 |  | 89.6 |  | 85.6 |  | 77.3 | 67.6 | 56.4 | 46.2 | 38.5 | 30.9 | 27.1 | 23.7 | 20.4 | 14.5 | 0.032 | 0.021 | 0.013 | 0.008 | 0.006 | 0.003 | 0.001
10039 A | 20-D-1990 | 20 | 122555 | -9.8 | 45.2553 | 1991_09_24 | -93.6979 | Silty-Clay Subgrade | AFTER GRADING |  |  | FS913131 | [7 empty] | 99.5 | 98.3 |  | 96.6 |  | 92.2 |  | 88.7 |  | 80 | 70.4 | 58.7 | 48.7 | 42.8 | 35 | 31 | 27.1 | 21.2 | 17.3 | 0.032 | 0.021 | 0.013 | 0.008 | 0.006 | 0.003 | 0.001
2008SG021 | 20-D-2008 | 20 | 122565 | 0 | 45.2553 | 2008_06_16 | -93.6979 | Select Granular | QC/QA sample. | 06/16/2008 | Field |  |  |  |  | 100 | 98 |  |  | 85 | 67 |  | 65 |  |  |  | 10 |  |  |  | 7
2008GR021 | 20-D-2008 | 20 | 122565 | 0 | 45.2553 | 2008_06_20 | -93.6979 | Class 5 | QC/QA sample. | 06/20/2008 | Field |  |  |  |  | 100 | 97 |  |  | 86 | 74 |  | 63 |  |  |  | 27 |  |  |  | 6
2008GR022 | 20-D-2008 | 20 | 122565 | 0 | 45.2553 | 2008_07_01 | -93.6979 | Class 5 | QC/QA sample. | 07/01/2008 | Field |  |  |  |  | 100 | 95 |  |  | 79 | 65 |  | 53 |  |  |  | 20 |  |  |  | 6.2
2008GR019 | 20-D-2008 | 20 | 122600 | -6 | 45.2552 | 2008_06_24 | -93.6978 | Class 5 | sent to Maplewood Lab for characterization testing. | 09/03/2008 | Baxter | 3A-GS08-0030 |  |  |  | 100 | 99 |  |  | 92 | 83 |  | 71 |  |  |  | 33 |  |  |  | 9.5
2008SG009 | 20-D-2008 | 20 | 122600 | -3 | 45.2552 | 2008_06_13 | -93.6978 | Clay Subgrade | sent to Maplewood Lab for characterization testing. | 11/14/2008 | Maplewood | CO-SS08-0185 | 100 |  |  | 100 | 100 |  |  | 99 | 97 |  | 92 |  | 88 |  | 81 |  | 73 | 64 | 54
47092 | 20-D-1990 | 20 | 122600 | 0 | 45.2552 | 1992_06_26 | -93.6978 | Gravel Base | DURING GRADING |  |  | 1 |  |  |  |  | 100 |  |  | 99 | 91 |  | 79 |  |  |  | 38 |  |  |  | 9.3
47093 | 20-D-1990 | 20 | 122600 | 0 | 45.2552 | 1992_07_24 | -93.6978 | Gravel Base | DURING GRADING |  |  | 38 |  |  |  |  | 100 |  |  | 99 | 93 |  | 83 |  |  |  | 37 |  |  |  | 10.4
2008SG019 | 20-P-2008 | 20 | 122600 | 6 | 45.2552 | 2008_06_18 | -93.6978 | Select Granular | sent to Maplewood Lab for characterization testing. | 09/26/2008 | Maplewood | CO-GS08-0063 |  |  | 100 | 100 | 98 | 97 | 92 | 87 | 74 | 65 | 62 | 53 |  | 37 | 28 | 21 |  | 13 | 8.7
2008GR009 | 20-P-2008 | 20 | 122600 | 6 | 45.2552 | 2008_06_20 | -93.6978 | Class 3 Sp | sent to Maplewood Lab for characterization testing. | 08/14/2008 | Baxter | 3A-GS08-0024 |  |  |  | 100 | 100 | 99 | 99 | 99 | 93 |  | 81 |  |  |  | 40 |  |  |  | 13.1
47090 | 20-D-1990 | 20 | 122700 | 0 | 45.255 | 1992_07_02 | -93.6975 | Gravel Base | DURING GRADING |  |  | 11 |  |  |  |  | 100 |  |  | 99 | 91 |  | 81 |  |  |  | 41 |  |  |  | 11.2
47089 | 20-D-1990 | 20 | 122750 | 0 | 45.255 | 1992_07_09 | -93.6974 | Gravel Base | DURING GRADING |  |  | 17 |  |  |  |  | 100 |  |  | 99 | 92 |  | 80 |  |  |  | 42 |  |  |  | 11.8
47088 | 21-D-1990 | 21 | 122900 | 0 | 45.2547 | 1992_07_24 | -93.6969 | Gravel Base | DURING GRADING |  |  | 5 |  |  |  |  | 96 |  |  | 75 | 63 |  | 50 |  |  |  | 18 |  |  |  | 6.1
47084 | 21-D-1990 | 21 | 123260 | 0 | 45.2541 | 1992_07_15 | -93.6958 | Gravel Base | DURING GRADING |  |  | 3 |  |  |  |  | 96 |  |  | 79 | 65 |  | 53 |  |  |  | 18 |  |  |  | 4.7
2108SG011 | 21-D-2008 | 21 | 122967 | -6 | 45.2546 | 2008_06_19 | -93.6967 | Select Granular | sent to Maplewood Lab for characterization testing. | 10/02/2008 | Maplewood | CO-GS08-0094 |  |  | 100 | 100 | 99 | 96 | 93 | 87 | 71 | 59 | 56 | 47 |  | 31 | 23 | 17 |  | 10 | 6.1
2108GR002 | 21-D-2008 | 21 | 122967 | -6 | 45.2546 | 2008_06_20 | -93.6967 | Class 3 Sp | sent to Maplewood Lab for characterization testing. | 08/21/2008 | Baxter | 3A-GS08-0025 |  |  |  | 100 | 100 |  |  | 99 | 93 |  | 82 |  |  |  | 40 |  |  |  | 12
2108GR011 | 21-D-2008 | 21 | 122967 | -6 | 45.2546 | 2008_06_24 | -93.6967 | Class 5 | sent to Maplewood Lab for characterization testing. | 10/02/2008 | St. Cloud | 3B-GS08-0049 |  |  |  | 100 | 96 | 92 | 88 | 83 | 72 |  | 54 |  | 40 |  | 25 |  | 14 | 9 | 6.8
2108SG009 | 21-P-2008 | 21 | 123000 | 6 | 45.2545 | 2008_06_17 | -93.6966 | Clay Subgrade | sent to Maplewood Lab for characterization testing. | 11/14/2008 | Maplewood | CO-SS08-0187 | 100 |  |  | 100 | 100 |  |  | 99 | 96 |  | 92 |  | 88 |  | 83 |  | 76 | 67 | 55.9
2101GR005 | 21-D-1990 | 21 | 123071 | -9.75 | 45.2544 | 2001_09_11 | -93.6964 | Class 5 Sp | Gradation, Proctor Testing. FORENSIC |  |  | CO-GS01-0175 |  |  | 100 | 100 | 97 | 92 | 85 | 79 | 68 | 58 | 55 | 44 |  | 26 | 19 | 14 |  | 8 | 6.4
2101GR006 | 21-D-1990 | 21 | 123071 | -6.75 | 45.2544 | 2001_09_11 | -93.6964 | Class 5 Sp | Gradation, Proctor Testing. FORENSIC |  |  | CO-GS01-0176 |  |  | 100 | 100 | 97 | 92 | 86 | 80 | 69 | 61 | 58 | 48 |  | 30 | 22 | 16 |  | 9 | 6.7
2101GR007 | 21-D-1990 | 21 | 123071 | -3.75 | 45.2544 | 2001_09_11 | -93.6964 | Class 5 Sp | Gradation, Proctor Testing. FORENSIC |  |  | CO-GS01-0177 |  |  |  | 100 | 96 | 91 | 85 | 80 | 68 | 58 | 56 | 46 |  | 28 | 20 | 15 |  | 8 | 6.4
2101GR008 | 21-D-1990 | 21 | 123071 | 0 | 45.2544 | 2001_09_11 | -93.6964 | Class 5 Sp | Gradation, Proctor Testing. FORENSIC |  |  | CO-GS01-0178 |  |  |  | 100 | 97 | 92 | 86 | 81 | 69 | 60 | 57 | 47 |  | 29 | 21 | 16 |  | 9 | 6.7
2108SG019 | 21-D-2008 | 21 | 123100 | -6 | 45.2544 | 2008_06_19 | -93.6963 | Select Granular | sent to Maplewood Lab for characterization testing. | 10/03/2008 | Maplewood | CO-GS08-0095 |  |  | 100 | 100 | 98 | 95 | 91 | 85 | 71 | 60 | 57 | 48 |  | 32 | 23 | 17 |  | 9 | 6
2108GR009 | 21-D-2008 | 21 | 123100 | -6 | 45.2544 | 2008_06_20 | -93.6963 | Class 3 Sp | sent to Maplewood Lab for characterization testing. | 08/21/2008 | Baxter | 3A-GS08-0026 |  |  |  | 100 | 100 |  |  | 98 | 92 |  | 82 |  |  |  | 41 |  |  |  | 12.2
2108GR019 | 21-D-2008 | 21 | 123100 | -6 | 45.2544 | 2008_06_24 | -93.6963 | Class 5 | sent to Maplewood Lab for characterization testing. | 10/02/2008 | St. Cloud | 3B-GS08-0050 |  |  | 100 | 100 | 98 | 95 | 92 | 88 | 78 |  | 66 |  | 49 |  | 29 |  | 16 | 10 | 7.5
47086 | 21-D-1990 | 21 | 123100 | 0 | 45.2544 | 1992_06_26 | -93.6963 | Gravel Base | DURING GRADING |  |  | 1 |  |  |  |  | 94 |  |  | 73 | 61 |  | 49 |  |  |  | 18 |  |  |  | 5.2
47087 | 21-D-1990 | 21 | 123100 | 0 | 45.2544 | 1992_07_08 | -93.6963 | Gravel Base | DURING GRADING |  |  | 2 |  |  |  |  | 95 |  |  | 77 | 66 |  | 54 |  |  |  | 22 |  |  |  | 6.5
10413 A | 21-D-1990 | 21 | 123140 | 0 | 45.2543 | 1991_09_24 | -93.6962 | Silty-Clay Subgrade | tossed 2/1/08 from Maplewood Lab mezzanine. AFTER GRADING |  |  | SS91341 |  |  |  |  | 99.8 |  |  | 99 | 98.3 |  | 96.3 |  | 92.6 |  | 88.6 |  | 80.5 | 70.8 | 59.7 | 48 | 42.1 | 36.2 | 32.2 | 30.3 | 24.8 | 19.4 | 0.032 | 0.021 | 0.013 | 0.009 | 0.006 | 0.003 | 0.001
2108GR022 | 21-D-2008 | 21 | 123142.5 | 0 | 45.2543 | 2008_06_20 | -93.6962 | Class 3 Sp | QC/QA sample. | 09/12/2008 | Maplewood |  | 100 | 100 | 100 | 100 | 100 | 100 | 100 | 99 | 92 | 85 | 82 | 74 |  | 53 | 40 | 30 |  | 17 | 10.2
2108GR023 | 21-D-2008 | 21 | 123142.5 | 0 | 45.2543 | 2008_06_20 | -93.6962 | Class 3 Sp | QC/QA sample. | 09/12/2008 | Field |  | 100 |  |  |  | 100 |  |  | 98 | 89 |  | 80 |  |  |  | 34 |  |  |  | 10.3
2108GR021 | 21-D-2008 | 21 | 123142.5 | 0 | 45.2543 | 2008_06_23 | -93.6962 | Class 5 | QC/QA sample. | 06/23/2008 | Field |  |  |  |  | 100 | 97 |  |  | 87 | 62 |  | 53 |  |  |  | 21 |  |  |  | 4
10041 A | 21-D-1990 | 21 | 123145 | -9.8 | 45.2543 | 1991_09_24 | -93.6961 | Silty-Clay Subgrade | AFTER GRADING |  |  | FS913132 | [8 empty] | 99 |  | 97.6 |  | 93.5 |  | 89.3 |  | 81.8 | 72.1 | 61 | 51 | 45 | 37 | 35.1 | 31.1 | 25.1 | 19.1 | 0.032 | 0.021 | 0.013 | 0.008 | 0.006 | 0.003 | 0.001
47085 | 21-D-1990 | 21 | 123200 | 0 | 45.2542 | 1992_07_17 | -93.696 | Gravel Base | DURING GRADING |  |  | 4 |  |  |  |  | 97 |  |  | 80 | 68 |  | 55 |  |  |  | 20 |  |  |  | 6.7
2108SG001 | 21-D-2008 | 21 | 122967 | -6 | 45.2546 | 2008_06_13 | -93.6967 | Clay Subgrade | sent to Maplewood Lab for characterization testing. | 11/14/2008 | Maplewood | CO-SS08-0186 | 100 |  |  | 100 | 100 |  |  | 98 | 95 |  | 90 |  | 85 |  | 80 |  | 73 | 64 | 55.1
47147 | 22-D-1990 | 22 | 123750 | 0 | 45.2533 | 1992_07_14 | -93.6942 | Gravel Base | DURING GRADING |  |  | 3 |  |  |  |  | 97 |  |  | 69 | 42 |  | 25 |  |  |  | 11 |  |  |  | 4.9
2208GR021 | 22-D-2008 | 22 | 123725 | 0 | 45.2534 | 2008_06_24 | -93.6943 | Class 5 | QC/QA sample. | 06/24/2008 | Field |  |  |  |  | 100 | 97 |  |  | 84 | 69 |  | 59 |  |  |  | 24 |  |  |  | 6.1
47145 | 22-D-1990 | 22 | 123850 | 0 | 45.2532 | 1992_07_06 | -93.6939 | Gravel Base | DURING GRADING |  |  | 2 |  |  |  |  | 95 |  |  | 60 | 37 |  | 23 |  |  |  | 11 |  |  |  | 4.6
2208SG011 | 22-D-2008 | 22 | 123500 | -6 | 45.2537 | 2008_06_19 | -93.695 | Select Granular | sent to Maplewood Lab for characterization testing. | 10/02/2008 | Maplewood | CO-GS08-0093 |  |  | 100 | 99 | 96 | 94 | 89 | 84 | 70 | 57 | 54 | 45 |  | 30 | 22 | 16 |  | 9 | 5.7
47149 | 22-D-1990 | 22 | 123500 | 0 | 45.2537 | 1992_06_25 | -93.695 | Gravel Base | DURING GRADING |  |  | 1 |  |  |  |  | 97 |  |  | 65 | 38 |  | 25 |  |  |  | 12 |  |  |  | 4.6
2208SG001 | 22-P-2008 | 22 | 123500 | 6 | 45.2537 | 2008_06_17 | -93.695 | Clay Subgrade | sent to Maplewood Lab for characterization testing. | 11/20/2008 | Maplewood | CO-SS08-0189 | 100 |  |  | 100 | 100 |  |  | 98 | 94 |  | 88 |  | 84 |  | 79 |  | 72 | 63 | 53.4
2208SG001 | 22-P-2008 | 22 | 123500 | 6 | 45.2537 | 2008_06_17 | -93.695 | Clay Subgrade | sent to Maplewood Lab for characterization testing. | 11/14/2008 | Maplewood | CO-SS08-0188 | 100 |  |  | 99 | 99 |  |  | 98 | 96 |  | 90 |  | 82 |  | 73 |  | 64 | 56 | 47.7
2208GR001 | 22-P-2008 | 22 | 123500 | 6 | 45.2537 | 2008_06_20 | -93.695 | Class 3 Sp | sent to Maplewood Lab for characterization testing. | 08/21/2008 | Baxter | 3A-GS08-0027 |  |  |  | 100 | 100 |  |  | 98 | 92 |  | 82 |  |  |  | 42 |  |  |  | 12.4
2208GR011 | 22-P-2008 | 22 | 123500 | 6 | 45.2537 | 2008_06_24 | -93.695 | Class 5 | sent to Maplewood Lab for characterization testing. | 10/02/2008 | St. Cloud | 3B-GS08-0051 |  |  |  | 100 | 96 | 92 | 86 | 81 | 67 |  | 52 |  | 37 |  | 21 |  | 12 | 8 | 5.7
10461 | 22-D-1990 | 22 | 123675 | 0 | 45.2534 | 1992_08_03 | -93.6945 | Gravel Base | AFTER GRADING |  |  | GS950003 |  |  |  | 100 | 96 |  |  | 56 | 33
2208SG019 | 22-D-2008 | 22 | 123700 | -6 | 45.2534 | 2008_06_19 | -93.6944 | Select Granular | sent to Maplewood Lab for characterization testing. | 10/08/2008 | Maplewood | CO-GS08-0096 |  |  | 100 | 100 | 98 | 94 | 90 | 83 | 67 | 55 | 52 | 44 |  | 30 | 23 | 18 |  | 11 | 7.7
2208GR009 | 22-P-2008 | 22 | 123700 | 6 | 45.2534 | 2008_06_20 | -93.6944 | Class 3 Sp | sent to Maplewood Lab for characterization testing. | 08/22/2008 | Baxter | 3A-GS08-0028 |  |  |  | 100 | 100 |  |  | 99 | 92 |  | 81 |  |  |  | 41 |  |  |  | 12.2
2208GR019 | 22-P-2008 | 22 | 123700 | 6 | 45.2534 | 2008_06_24 | -93.6944 | Class 5 | sent to Maplewood Lab for characterization testing. | 10/02/2008 | St. Cloud | 3B-GS08-0052 |  |  |  | 100 | 97 | 94 | 91 | 86 | 73 |  | 57 |  | 38 |  | 22 |  | 12 | 8 | 6.1
10414 B | 22-D-1990 | 22 | 123720 | 0 | 45.2534 | 1991_09_26 | -93.6943 | Silty-Clay Subgrade | tossed 2/1/08 from Maplewood Lab mezzanine. AFTER GRADING |  |  | SS92089 |  |  |  | 99.8 | 99.6 |  |  | 98.9 | 97.7 |  | 94.8 |  | 90.7 |  | 84.6 |  | 76.9 | 68 | 58.6 | 49.3 | 43.5 | 37.6 | 31.7 | 27.8 | 22 | 17.7 | 0.031 | 0.021 | 0.012 | 0.008 | 0.006 | 0.003 | 0.001
10414 A | 22-D-1990 | 22 | 123720 | 0 | 45.2534 | 1991_09_26 | -93.6943 | Silty-Clay Subgrade | tossed 2/1/08 from Maplewood Lab mezzanine. AFTER GRADING |  |  | SS91342 |  |  |  | 99.6 | 99.3 |  |  | 98.2 | 97.2 |  | 95.8 |  | 92.2 |  | 87.1 |  | 79.8 | 70.9 | 60.6 | 48.1 | 44.2 | 38.3 | 34.4 | 30.9 | 27 | 20.3 | 0.032 | 0.021 | 0.012 | 0.008 | 0.006 | 0.003 | 0.001
10043 A | 22-D-1990 | 22 | 123725 | -9.8 | 45.2534 | 1991_09_26 | -93.6943 | Silty-Clay Subgrade | AFTER GRADING |  |  | FS913133 |  |  |  |  | 98.2 |  |  | 98 | 97.3 |  | 95.7 |  | 91.1 |  | 85.7 |  | 78.7 | 70 | 59.6 | 50 | 44.1 | 38.3 | 34.4 | 30.5 | 24.6 | 18.7 | 0.032 | 0.021 | 0.012 | 0.008 | 0.006 | 0.003 | 0.001
47146 | 22-D-1990 | 22 | 123800 | 0 | 45.2533 | 1992_07_24 | -93.6941 | Gravel Base | DURING GRADING |  |  | 8 |  |  |  |  | 97 |  |  | 65 | 42 |  | 27 |  |  |  | 13 |  |  |  | 5
2308GR011 | 23-P-2008 | 23 | 124040 | 6 | 45.2529 | 2008_09_08 | -93.6933 | Taconite Ballast | sent to Maplewood Lab for characterization testing. | 10/14/2008 | Maplewood | CO-BA08-0174 | 94 | 59 | 41 | 19 | 6 | 2 | 1 | 0 | 0
2308GR009 | 23-P-2008 | 23 | 124500 | 6 | 45.2522 | 2008_06_27 | -93.6918 | Class 3 Sp | sent to Maplewood Lab for characterization testing. | 09/16/2008 | Baxter | 3A-GS08-0040 |  |  |  | 100 | 100 | 99 | 98 | 97 | 90 |  | 81 |  | 64 |  | 42 |  | 27 | 19 | 12.9
10752 C | 23-D-1990 | 23 | 124163 | -9.75 | 45.2527 | 1991_10_21 | -93.6929 | Silty-Clay Subgrade | AFTER GRADING |  |  | SS91446 | 99.7 |  |  | 99.4 | 99.4 |  |  | 98.2 | 97.2 |  | 95.6 |  | 91.7 |  | 86.9 |  | 77.8 | 65.8 | 51.3
10752 B | 23-D-1990 | 23 | 124163 | -9.75 | 45.2527 | 1991_10_21 | -93.6929 | Silty-Clay Subgrade | AFTER GRADING |  |  | SS91445 |  |  |  | 99.8 | 99.5 |  |  | 98.8 | 98.1 |  | 96 |  | 92 |  | 87.1 |  | 80 | 71.4 | 61.3
10752 A | 23-D-1990 | 23 | 124163 | -9.75 | 45.2527 | 1991_10_21 | -93.6929 | Silty-Clay Subgrade | AFTER GRADING |  |  | SS91444 |  |  |  |  | 99.7 |  |  | 98.5 | 97.8 |  | 96.2 |  | 93.1 |  | 88.6 |  | 82 | 73.8 | 63.8
47142 | 23-D-1990 | 23 | 124250 | 0 | 45.2526 | 1993_09_10 | -93.6926 | Gravel Base | DURING GRADING |  |  | 44 |  |  |  |  | 99 |  |  | 92 | 81 |  | 67 |  |  |  | 28 |  |  |  | 8
10415 A | 23-D-1990 | 23 | 124299 | 0 | 45.2525 | 1991_10_21 | -93.6925 | Silty-Clay Subgrade | tossed 2/1/08 from Maplewood Lab mezzanine. AFTER GRADING |  |  | FS926202 | [10 empty] | 98 |  | 93.4 |  | 87.9 |  | 80.7 | 72.2 | 62 | 45.4 | 41.4 | 35.4 | 31.4 | 29.5 | 25.9 | 19.1 | 0.032 | 0.021 | 0.013 | 0.008 | 0.006 | 0.003 | 0.001
10415 A | 23-D-1990 | 23 | 124299 | 0 | 45.2525 | 1991_10_21 | -93.6925 | Silty-Clay Subgrade | tossed 2/1/08 from Maplewood Lab mezzanine. AFTER GRADING |  |  | SS92040 |  |  |  | 99.2 | 98.9 |  |  | 98.1 | 96.7 |  | 94.9 |  | 91.6 |  | 86.2 |  | 78.9 | 69.9 | 59.7 | 47.7 | 41.9 | 36.1 | 32.6 | 30.7 | 24.6 | 19.3 | 0.032 | 0.021 | 0.013 | 0.008 | 0.006 | 0.003 | 0.001
10415 A | 23-D-1990 | 23 | 124299 | 0 | 45.2525 | 1991_10_21 | -93.6925 | Silty-Clay Subgrade | tossed 2/1/08 from Maplewood Lab mezzanine. AFTER GRADING |  |  | FS926201 | [10 empty] | 98.4 |  | 92.9 |  | 87.1 |  | 79.6 | 70.7 | 60.4 | 44 | 40 | 34 | 32 | 28 | 24.5 | 17.6 | 0.032 | 0.021 | 0.013 | 0.008 | 0.006 | 0.003 | 0.001
10415 A | 23-D-1990 | 23 | 124299 | 0 | 45.2525 | 1991_10_21 | -93.6925 | Silty-Clay Subgrade | tossed 2/1/08 from Maplewood Lab mezzanine. AFTER GRADING |  |  | FS926200 | [10 empty] | 98.7 |  | 93.4 |  | 87.3 |  | 79.4 | 70.1 | 59.9 | 44.1 | 40.1 | 34.1 | 30.1 | 28.1 | 24.1 | 17.6 | 0.032 | 0.021 | 0.013 | 0.008 | 0.006 | 0.003 | 0.001
10415 B | 23-D-1990 | 23 | 124299 | 0 | 45.2525 | 1991_10_21 | -93.6925 | Silty-Clay Subgrade | tossed 2/1/08 from Maplewood Lab mezzanine. AFTER GRADING |  |  | SS92090 |  |  |  |  | 99.1 |  |  | 98.3 | 96.9 |  | 92.5 |  | 89.6 |  | 84.8 |  | 77.7 | 69.1 | 59.2 | 47.5 | 43.7 | 36.1 | 34.2 | 32.3 | 24.7 | 20.5 | 0.032 | 0.021 | 0.012 | 0.008 | 0.006 | 0.003 | 0.001
2308SG001 | 23-D-2008 | 23 | 124300 | -6 | 45.2525 | 2008_06_24 | -93.6925 | Clay Subgrade | sent to Maplewood Lab for characterization testing. | 11/20/2008 | Maplewood | CO-SS08-0193 | 100 |  |  | 100 | 100 |  |  | 98 | 94 |  | 88 |  | 83 |  | 78 |  | 71 | 63 | 56.4
2308SG011 | 23-D-2008 | 23 | 124300 | -6 | 45.2525 | 2008_06_25 | -93.6925 | Select Granular | sent to Maplewood Lab for characterization testing. | 09/09/2008 | Baxter | 3A-GS08-0034 |  |  |  | 100 | 99 | 97 | 94 | 89 | 75 |  | 64 |  | 49 |  | 31 |  | 20 | 14 | 9.9
2308GR001 | 23-P-2008 | 23 | 124300 | 6 | 45.2525 | 2008_06_27 | -93.6925 | Class 3 Sp | sent to Maplewood Lab for characterization testing. | 09/09/2008 | Baxter | 3A-GS08-0039 | 100 | 100 | 100 | 100 | 99 | 98 | 97 | 95 | 87 |  | 75 |  | 59 |  | 38 |  | 25 | 17 | 12.4
10045 B | 23-D-1990 | 23 | 124305 | -9.8 | 45.2525 | 1991_10_21 | -93.6924 | Silty-Clay Subgrade | AFTER GRADING |  |  | FS9410004 |  |  |  |  | 100 |  |  | 99.6 | 98.4 |  | 95.7 |  |  |  | 85 |  |  |  | 54.7
10045 A | 23-D-1990 | 23 | 124305 | -9.8 | 45.2525 | 1991_10_21 | -93.6924 | Silty-Clay Subgrade | AFTER GRADING |  |  | FS913436 | [7 empty] | 98.2 | 96.9 |  | 95 |  | 91.7 |  | 88.3 |  | 80.6 | 71.1 | 60.7 | 51.3 | 45.5 | 37.8 | 33.9 | 30.4 | 27 | 19 | 0.031 | 0.021 | 0.012 | 0.008 | 0.006 | 0.003 | 0.001
47141 | 23-D-1990 | 23 | 124400 | 0 | 45.2523 | 1993_09_10 | -93.6922 | Gravel Base | DURING GRADING |  |  | 45 |  |  |  |  | 99 |  |  | 94 | 82 |  | 68 |  |  |  | 28 |  |  |  | 8
2308GR029 | 23-P-2008 | 23 | 124410 | 6 | 45.2523 | 2008_09_08 | -93.6921 | Taconite Ballast | sent to Maplewood Lab for characterization testing. | 10/14/2008 | Maplewood | CO-BA08-0175 | 82 | 27 | 14 | 3 | 1 | 0 | 0 | 0 | 0
2308SG009 | 23-D-2008 | 23 | 124500 | -6 | 45.2522 | 2008_06_24 | -93.6918 | Clay Subgrade | sent to Maplewood Lab for characterization testing. | 11/20/2008 | Maplewood | CO-SS08-0194 | 100 |  |  | 100 | 100 |  |  | 99 | 97 |  | 94 |  | 90 |  | 85 |  | 78 | 68 | 58.6
2308SG019 | 23-D-2008 | 23 | 124500 | -6 | 45.2522 | 2008_06_25 | -93.6918 | Select Granular | sent to Maplewood Lab for characterization testing. | 09/09/2008 | Baxter | 3A-GS08-0035 |  |  |  | 100 | 99 | 96 | 91 | 84 | 66 |  | 49 |  | 33 |  | 20 |  | 13 | 10 | 7.2
47140 | 23-D-1990 | 23 | 124500 | 0 | 45.2522 | 1993_09_10 | -93.6918 | Gravel Base | DURING GRADING |  |  | 46 |  |  |  |  | 99 |  |  | 94 | 81 |  | 67 |  |  |  | 27 |  |  |  | 7.6
47143 | 23-D-1990 | 23 | 124100 | 0 | 45.2528 | 1993_09_10 | -93.6931 | Gravel Base | DURING GRADING |  |  | 43 |  |  |  |  | 99 |  |  | 92 | 81 |  | 66 |  |  |  | 26 |  |  |  | 8
47188 | 24-I-1990 | 24 | 15925 | 0 | 45.2666 | 1992_09_04 | -93.7181 | Gravel Base | DURING GRADING |  |  | 3004 |  |  |  |  | 96 |  |  | 65 | 41 |  | 27 |  |  |  | 13 |  |  |  | 2.7
47187 | 24-I-1990 | 24 | 16025 | 0 | 45.2664 | 1992_09_04 | -93.7178 | Gravel Base | DURING GRADING |  |  | 3005 |  |  |  |  | 96 |  |  | 64 | 42 |  | 27 |  |  |  | 14 |  |  |  | 3.8
47185 | 24-I-1990 | 24 | 16200 | 0 | 45.2661 | 1992_09_04 | -93.7173 | Gravel Base | DURING GRADING |  |  | 3006 |  |  |  |  | 97 |  |  | 67 | 44 |  | 29 |  |  |  | 14 |  |  |  | 5
47186 | 24-I-1990 | 24 | 16150 | 0 | 45.2662 | 1992_09_11 | -93.7174 | Gravel Base | DURING GRADING |  |  | 3007 |  |  |  |  | 97 |  |  | 66 | 43 |  | 27 |  |  |  | 12 |  |  |  | 5
10416 A | 24-I-1990 | 24 | 16070 | 0 | 45.2664 | 1991_10_23 | -93.7177 | Sand Subgrade | tossed 2-1-08 from Maplewood Lab mezzanine; used for tube suction test. AFTER GRADING |  |  | SS92041 | [7 empty] | 95.8 | 92.1 |  | 82.9 |  | 70.2 |  | 43.5 |  | 20.4 | 10.4 | 6.3 | 5.4 | 5.4 | 5.4 | 3.8 | 3.8 | 2.8 | 0.6 | 0.036 | 0.023 | 0.014 | 0.009 | 0.007 | 0.003 | 0.001
10417 A | 25-I-1991 | 25 | 16655 | 0 | 45.2654 | 1991_10_23 | -93.7159 | Sand Subgrade | tossed 2/1/08 from Maplewood Lab mezzanine. AFTER GRADING |  |  | SS92042 |  |  |  |  | 99.9 |  |  | 98.6 | 97.3 |  | 86.6 |  | 74.8 |  | 47.8 |  | 20.2 | 8.3 | 4.3 | 2.2 | 2.2 | 2.2 | 2.2 | 2.2 | 2.2 | 0.3 | 0.036 | 0.024 | 0.014 | 0.009 | 0.007 | 0.003 | 0.001
10417 B | 25-I-1991 | 25 | 16655 | 0 | 45.2654 | 1991_10_23 | -93.7159 | Sand Subgrade | tossed 2/1/08 from Maplewood Lab mezzanine. AFTER GRADING |  |  | SS93074 |  |  |  |  | 100 |  |  | 99.9 | 99 |  | 87 |  | 65.2 |  | 31.7 |  | 10.8 | 5.2 | 3.9
10418 A | 26-I-1991 | 26 | 17210 | 0 | 45.2644 | 1992_06_25 | -93.7142 | Silty-Clay Subgrade | tossed 2/1/08 from Maplewood Lab mezzanine. AFTER GRADING |  |  | SS92421 |  |  |  | 99.7 | 99.3 |  |  | 98 | 96.6 |  | 94 |  | 88.9 |  | 82.5 |  | 74.5 | 65.5 | 55.8 | 39.8 | 34.9 | 28.2 | 26.3 | 23.4 | 17.6 | 13.3 | 0.033 | 0.022 | 0.013 | 0.009 | 0.006 | 0.003 | 0.001
10051 A | 26-I-1991 | 26 | 17215 | -9.5 | 45.2645 | 1992_06_25 | -93.7141 | Silty-Clay Subgrade | AFTER GRADING |  |  | FS9220000 | [7 empty] | 99.3 | 97.9 |  | 95.9 |  | 90.6 |  | 84.5 |  | 76.5 | 67.1 | 56.3 | 43 | 37.2 | 31.3 | 27.4 | 23.5 | 19.6 | 13.3 | 0.032 | 0.021 | 0.013 | 0.009 | 0.006 | 0.003 | 0.001
10051 C | 26-I-1991 | 26 | 17215 | -9.5 | 45.2645 | 1992_06_25 | -93.7141 | Silty-Clay Subgrade | AFTER GRADING |  |  | FS945007 |  |  |  |  | 96.7 |  |  | 96.4 | 95.7 |  | 93.9 |  |  |  | 83.8 |  |  |  | 60.7
10051 B | 26-I-1991 | 26 | 17213 | -9.5 | 45.2645 | 1992_06_25 | -93.7141 | Silty-Clay Subgrade | AFTER GRADING |  |  | FS928005 |  |  |  |  | 97.9 |  |  | 97.5 | 96.3 |  | 94.9 |  | 90.3 |  | 85.6 |  | 79.4 | 71.7 | 62.4 | 50.1 | 44.2 | 38.2 | 34.3 | 30.3 | 24.4 | 17.4 | 0.032 | 0.021 | 0.013 | 0.008 | 0.006 | 0.003 | 0.001
2706SA001 | 27-I-2006 | 27 | 17565 | -14 | 45.2639 | 2006_08_10 | -93.7131 | Shoulder Aggregate | QA sample for SP 8680-152 (Class 2 Shoulder Aggregate). AFTER PAVING | 08/15/2006 | Maplewood Lab | CO-GS06-0169 |  |  | 100 | 100 | 99.8 | 99.4 | 94.5 | 86.7 | 64 | 46.2 | 42.7 | 33.2 |  | 23.8 | 20.5 | 17.4 |  | 12.4 | 8.6
47183 | 27-I-1990 | 27 | 17575 | 0 | 45.2638 | 1992_08_19 | -93.7131 | Gravel Base | DURING GRADING |  |  | 3003 |  |  |  |  | 98 |  |  | 66 | 42 |  | 27 |  |  |  | 13 |  |  |  | 5
47182 | 27-I-1990 | 27 | 17600 | 0 | 45.2638 | 1992_08_12 | -93.713 | Gravel Base | DURING GRADING |  |  | 3001 |  |  |  |  | 98 |  |  | 67 | 42 |  | 26 |  |  |  | 13 |  |  |  | 5
47181 | 27-I-1990 | 27 | 17650 | 0 | 45.2637 | 1992_08_19 | -93.7128 | Gravel Base | DURING GRADING |  |  | 3002 |  |  |  |  | 97 |  |  | 68 | 43 |  | 26 |  |  |  | 12 |  |  |  | 5
2706GR001 | 27-O-2006 | 27 | 17673.2 | 12 | 45.2636 | 2006_08_04 | -93.7128 | Class 5 | QA sample for SP 8680-152 (Class 5 Aggregate Base). DURING GRADING | 08/10/2006 | Maplewood Lab | CO-GS06-0164 |  |  | 100 | 100 | 96 | 91.2 | 84.1 | 79.1 | 69.8 | 62.3 | 60.3 | 53.7 |  | 41.1 | 32.7 | 24.4 |  | 13.8 | 9.3
10464 | 27-I-1990 | 27 | 17730 | 0 | 45.2636 | 1993_07_27 | -93.7126 | Gravel Base | AFTER GRADING |  |  | GS950004 |  |  |  | 100 | 97.7 |  |  | 69.7 | 46 |  | 27.8 |  | 15.1 |  | 10.4 |  | 8.1 | 6.3 | 4.7
2806GR001 | 27-O-2006 | 27 | 18142.6 | 12 | 45.2629 | 2006_08_04 | -93.7113 | Class 5 | QA sample for SP 8680-152 (Class 5 Aggregate Base). DURING GRADING | 08/15/2006 | Maplewood Lab | CO-GS06-0163 |  |  | 100 | 100 | 96.7 | 93 | 86.6 | 82.8 | 73.7 | 66.8 | 65 | 58.2 |  | 44.5 | 36.3 | 26.7 |  | 14.8 | 9.8
10053 B | 27-I-1990 | 27 | 17780 | -9.5 | 45.2635 | 1992_06_25 | -93.7124 | Silty-Clay Subgrade | AFTER GRADING |  |  | FS928006 |  |  |  |  | 97 |  |  | 96.4 | 95.2 |  |  |  | 90.5 |  | 86.6 |  | 81.3 | 74.8 | 67.3 | 55.3 | 51.4 | 43.6 | 39.7 | 35.8 | 30 | 23.1 | 0.031 | 0.021 | 0.012 | 0.008 | 0.006 | 0.003 | 0.001
10053 A | 27-I-1990 | 27 | 17780 | -9.5 | 45.2635 | 1992_06_25 | -93.7124 | Silty-Clay Subgrade | AFTER GRADING |  |  | FS9220001 |  |  |  |  | 98.4 |  |  | 98.4 | 97.7 |  | 96.4 |  | 92.5 |  | 87.6 |  | 80.9 | 72.8 | 63.2 | 51.6 | 43.7 | 39.7 | 35.7 | 31.8 | 23.9 | 19.5 | 0.031 | 0.021 | 0.012 | 0.008 | 0.006 | 0.003 | 0.001
0006SG001 | 27-I-2006 | 27 | 17781.3 | 0 | 45.2635 | 2006_03_09 | -93.7124 | Clay Subgrade | sampled from borrow area next to polebarn. |  |  | O-SS06-0086 | 100 |  |  | 98.8 | 98.8 |  |  | 97.3 | 95 |  | 92.6 |  | 88.5 |  | 83.3 |  | 76.5 | 66.6 | 55.9
0006SG002 | 27-I-2006 | 27 | 17781.3 | 0 | 45.2635 | 2006_03_09 | -93.7124 | Clay Subgrade | sampled from borrow area next to polebarn - sent to Iowa State University. |  |  | borrow | [8 empty] | 98 | [9 empty] | 59
2706GR002 | 27-I-2006 | 27 | 17781.3 | 0 | 45.2635 | 2006_07_20 | -93.7124 | Class 5 | """""""For info only"""" sample for SP 8680-152 (Class 5 Aggregate Base). """ | 07/26/2006 | Maplewood Lab | CO-GS06-0133 |  |  | 100 | 100 | 91.3 | 85 | 81.1 | 78.3 | 72.4 | 67 | 65.5 | 59.4 |  | 44.9 | 36.8 | 26.5 |  | 12.6 | 8
47180 | 27-I-1990 | 27 | 18000 | 0 | 45.2631 | 1992_08_18 | -93.7117 | Gravel Base | DURING GRADING |  |  | 3000 |  |  |  |  | 97 |  |  | 67 | 43 |  | 26 |  |  |  | 12 |  |  |  | 4.9
10419 A | 27-I-1990 | 27 | 17775 | 0 | 45.2635 | 1992_06_25 | -93.7124 | Silty-Clay Subgrade | tossed 2/1/08 from Maplewood Lab mezzanine. AFTER GRADING |  |  | SS92406 |  |  |  | 99.6 | 99.3 |  |  | 98 | 96.8 |  | 95.2 |  | 91.2 |  | 86.4 |  | 80 | 72.3 | 63.4 | 51.1 | 43.3 | 35.4 | 33.4 | 31.5 | 23.6 | 17.3 | 0.031 | 0.021 | 0.012 | 0.008 | 0.006 | 0.003 | 0.001
281999SA901 | 28-I-1999 | 28 | 18065 | -26 | 45.2631 | 1999_09_01 | -93.7115 | Shoulder Aggregate | Class 2. AFTER PAVING |  |  | Cl 2sp #2 |  |  |  |  | 100 |  |  | 85 | 59 |  | 39 |  |  |  | 18 |  |  |  | 7.4
47179 | 28-I-1991 | 28 | 18250 | 0 | 45.2627 | 1992_08_20 | -93.711 | Gravel Base | DURING GRADING |  |  | 3002 |  |  |  |  | 97 |  |  | 73 | 65 |  | 50 |  |  |  | 19 |  |  |  | 6
10465 | 28-I-1991 | 28 | 18303 | 0 | 45.2626 | 1993_07_30 | -93.7108 | Gravel Base | AFTER GRADING |  |  | GS95021 |  |  |  | 100 | 96 |  |  | 81 | 69 |  | 54 |  | 34 |  | 20 |  |  | 8 | 5.7
10420 A | 28-I-1991 | 28 | 18345 | 0 | 45.2625 | 1992_06_25 | -93.7107 | Silty-Clay Subgrade | tossed 2/1/08 from Maplewood Lab mezzanine. AFTER GRADING |  |  | SS92568 |  |  |  | 99.2 | 98.8 |  |  | 97.9 | 97 |  | 95.4 |  | 91.1 |  | 86.2 |  | 79.8 | 71.9 | 63.2 | 51.9 | 45.9 | 39 | 35.1 | 31.1 | 25.3 | 20.9 | 0.031 | 0.021 | 0.012 | 0.008 | 0.006 | 0.003 | 0.001
10055 A | 28-I-1991 | 28 | 18350 | -9.5 | 45.2626 | 1992_06_26 | -93.7107 | Silty-Clay Subgrade | AFTER GRADING |  |  | FS9220002 | [7 empty] | 99.3 | 98.8 |  | 98 |  | 95.2 |  | 91.6 |  | 86.6 | 80.4 | 72.8 | 61 | 52.9 | 48.8 | 42.7 | 38.7 | 30.5 | 26 | 0.031 | 0.02 | 0.012 | 0.008 | 0.006 | 0.003 | 0.001
10055 B | 28-I-1991 | 28 | 18350 | -9.5 | 45.2626 | 1992_06_26 | -93.7107 | Silty-Clay Subgrade | AFTER GRADING |  |  | FS9410005 |  |  |  |  | 100 |  |  | 98.2 | 97.3 |  | 95.4 |  |  |  | 85.4 |  |  |  | 60.4
47178 | 28-I-1991 | 28 | 18350 | 0 | 45.2625 | 1992_08_13 | -93.7107 | Gravel Base | DURING GRADING |  |  | 3000 |  |  |  |  | 95 |  |  | 79 | 67 |  | 53 |  |  |  | 20 |  |  |  | 6.5
47176 | 28-I-1991 | 28 | 18500 | 0 | 45.2623 | 1992_08_12 | -93.7102 | Gravel Base | DURING GRADING |  |  | 3001 |  |  |  |  | 97 |  |  | 78 | 67 |  | 55 |  |  |  | 21 |  |  |  | 6.2
47177 | 28-I-1991 | 28 | 18500 | 0 | 45.2623 | 1992_08_19 | -93.7102 | Gravel Base | DURING GRADING |  |  | 3003 |  |  |  |  | 97 |  |  | 78 | 65 |  | 47 |  |  |  | 17 |  |  |  | 5.8
10057 B | 29-I-1991 | 29 | 18920 | -9.5 | 45.2616 | 1992_06_26 | -93.7089 | Silty-Clay Subgrade | AFTER GRADING |  |  | FS945008 |  |  |  |  | 93.6 |  |  | 93.5 | 92.8 |  | 91.1 |  |  |  | 81.5 |  |  |  | 57.5
47171 | 29-I-1991 | 29 | 19050 | 0 | 45.2614 | 1992_08_13 | -93.7085 | Gravel Base | DURING GRADING |  |  | 3001 |  |  |  |  | 99 |  |  | 91 | 80 |  | 65 |  |  |  | 23 |  |  |  | 6.8
10057 A | 29-I-1991 | 29 | 18920 | -9.5 | 45.2616 | 1992_06_26 | -93.7089 | Silty-Clay Subgrade | AFTER GRADING |  |  | FS9220003 | [7 empty] | 98.7 | 97.6 |  | 96.1 |  | 91.5 |  | 86.4 |  | 79.8 | 72 | 62.4 | 49.9 | 42 | 36.1 | 32.1 | 30.1 | 24.2 | 17.4 | 0.031 | 0.021 | 0.012 | 0.008 | 0.006 | 0.003 | 0.001
10421 A | 29-I-1991 | 29 | 18915 | 0 | 45.2616 | 1991_10_22 | -93.7089 | Silty-Clay Subgrade | tossed 2/1/08 from Maplewood Lab mezzanine. AFTER GRADING |  |  | SS92051 |  |  |  | 99.7 | 99.5 |  |  | 98.7 | 97.5 |  | 95.7 |  | 92.2 |  | 87.5 |  | 81.1 | 73.2 | 63.9 | 48.7 | 42.8 | 36.9 | 34.9 | 31.1 | 28.6 | 22.3 | 0.032 | 0.021 | 0.012 | 0.008 | 0.006 | 0.003 | 0.001
47173 | 29-I-1991 | 29 | 18800 | 0 | 45.2618 | 1992_08_19 | -93.7093 | Gravel Base | DURING GRADING |  |  | 3003 |  |  |  |  | 98 |  |  | 91 | 81 |  | 61 |  |  |  | 27 |  |  |  | 8.6
47174 | 29-I-1991 | 29 | 18800 | 0 | 45.2618 | 1992_08_19 | -93.7093 | Gravel Base | DURING GRADING |  |  | 3006 |  |  |  |  | 99 |  |  | 91 | 81 |  | 61 |  |  |  | 27 |  |  |  | 8.6
47175 | 29-I-1991 | 29 | 18750 | 0 | 45.2619 | 1992_08_13 | -93.7094 | Gravel Base | DURING GRADING |  |  | 3000 |  |  |  |  | 98 |  |  | 90 | 80 |  | 64 |  |  |  | 26 |  |  |  | 9.5
47172 | 29-I-1991 | 29 | 19050 | 0 | 45.2614 | 1992_08_19 | -93.7085 | Gravel Base | DURING GRADING |  |  | 3002 |  |  |  |  | 99 |  |  | 91 | 78 |  | 58 |  |  |  | 24 |  |  |  | 8
47168 | 30-I-1990 | 30 | 19400 | 0 | 45.2608 | 1992_08_19 | -93.7074 | Gravel Base | DURING GRADING |  |  | 3006 |  |  |  |  | 100 |  |  | 99 | 91 |  | 82 |  |  |  | 40 |  |  |  | 13.9
10422 A | 30-I-1990 | 30 | 19485 | 0 | 45.2606 | 1991_10_22 | -93.7072 | Silty-Clay Subgrade | tossed 2/1/08 from Maplewood Lab mezzanine. AFTER GRADING |  |  | SS92052 |  |  |  | 99.9 | 99.9 |  |  | 99.3 | 98.1 |  | 96.5 |  | 93.2 |  | 88.7 |  | 82.6 | 74.7 | 65.7 | 49.6 | 45.7 | 41.7 | 39.7 | 35.7 | 31.3 | 24.5 | 0.032 | 0.021 | 0.012 | 0.008 | 0.006 | 0.003 | 0.001
10059 A | 30-I-1990 | 30 | 19490 | -9.5 | 45.2607 | 1992_06_26 | -93.7071 | Silty-Clay Subgrade | AFTER GRADING |  |  | FS9220004 | [7 empty] | 98.8 | 97.4 |  | 96.2 |  | 93 |  | 88.8 |  | 83 | 75.7 | 67.4 | 49.7 | 47.7 | 43.7 | 39.7 | 35.8 | 29.8 | 23.4 | 0.032 | 0.021 | 0.012 | 0.008 | 0.006 | 0.003 | 0.001
47167 | 30-I-1990 | 30 | 19550 | 0 | 45.2605 | 1992_08_18 | -93.707 | Gravel Base | DURING GRADING |  |  | 3000 |  |  |  |  | 100 |  |  | 99 | 93 |  | 79 |  |  |  | 37 |  |  |  | 11.1
47166 | 30-I-1990 | 30 | 19600 | 0 | 45.2604 | 1992_08_19 | -93.7068 | Gravel Base | DURING GRADING |  |  | 3007 |  |  |  |  | 100 |  |  | 99 | 93 |  | 83 |  |  |  | 37 |  |  |  | 10.5
47169 | 30-I-1990 | 30 | 19375 | 0 | 45.2608 | 1992_08_18 | -93.7075 | Gravel Base | DURING GRADING |  |  | 3001 |  |  |  |  | 100 |  |  | 99 | 90 |  | 80 |  |  |  | 39 |  |  |  | 11.3
10061 A | 31-I-1991 | 31 | 20060 | -9.5 | 45.2597 | 1991_10_24 | -93.7054 | Silty-Clay Subgrade | AFTER GRADING |  |  | FS913832 | [7 empty] | 99.1 | 97.8 |  | 94.6 |  | 90.8 |  | 87.3 |  | 79.8 | 71 | 61.1 | 53.2 | 45.5 | 40.1 | 36.3 | 32.4 | 27.1 | 20 | 0.031 | 0.021 | 0.012 | 0.008 | 0.006 | 0.003 | 0.001
47160 | 31-I-1991 | 31 | 20150 | 0 | 45.2595 | 1992_08_19 | -93.7051 | Gravel Base | DURING GRADING |  |  | 3005 |  |  |  |  | 100 |  |  | 99 | 91 |  | 79 |  |  |  | 39 |  |  |  | 10.6
47159 | 31-I-1991 | 31 | 20200 | 0 | 45.2594 | 1993_08_03 | -93.705 | Gravel Base | DURING GRADING |  |  | 3006 |  |  |  |  | 96 |  |  | 81 | 67 |  | 54 |  |  |  | 24 |  |  |  | 7.9
10061 B | 31-I-1991 | 31 | 20060 | -9.5 | 45.2597 | 1991_10_24 | -93.7054 | Silty-Clay Subgrade | AFTER GRADING |  |  | FS913437 | [7 empty] | 99.2 | 97.4 |  | 94.7 |  | 88.9 |  | 82.2 |  | 74.9 | 67.4 | 58.8 | 49.1 | 43.3 | 35.6 | 31.8 | 30.3 | 26.8 | 18.9 | 0.031 | 0.021 | 0.012 | 0.008 | 0.006 | 0.003 | 0.001
10423 A | 31-I-1991 | 31 | 20055 | 0 | 45.2597 | 1991_10_22 | -93.7054 | Silty-Clay Subgrade | tossed 2/1/08 from Maplewood Lab mezzanine. AFTER GRADING |  |  | SS92053 |  |  |  | 99.6 | 99.5 |  |  | 98.8 | 97.4 |  | 95.4 |  | 91 |  | 85.9 |  | 79 | 70.6 | 60.8 | 43.1 | 41.1 | 35.3 | 31.4 | 29.4 | 25.1 | 18.8 | 0.032 | 0.021 | 0.012 | 0.008 | 0.006 | 0.003 | 0.001
47162 | 31-I-1991 | 31 | 20000 | 0 | 45.2598 | 1993_08_03 | -93.7056 | Gravel Base | DURING GRADING |  |  | 3007 |  |  |  |  | 95 |  |  | 80 | 67 |  | 55 |  |  |  | 26 |  |  |  | 8
47161 | 31-I-1991 | 31 | 20000 | 0 | 45.2598 | 1992_08_19 | -93.7056 | Gravel Base | DURING GRADING |  |  | 3004 |  |  |  |  | 100 |  |  | 99 | 94 |  | 83 |  |  |  | 45 |  |  |  | 13.3
47163 | 31-I-1991 | 31 | 19975 | 0 | 45.2598 | 1992_08_18 | -93.7057 | Gravel Base | DURING GRADING |  |  | 3002 |  |  |  |  | 100 |  |  | 99 | 92 |  | 81 |  |  |  | 38 |  |  |  | 10.7
47164 | 31-I-1991 | 31 | 19875 | 0 | 45.26 | 1992_08_19 | -93.706 | Gravel Base | DURING GRADING |  |  | 3003 |  |  |  |  | 100 |  |  | 100 | 95 |  | 83 |  |  |  | 43 |  |  |  | 13.1
47165 | 31-I-1991 | 31 | 19850 | 0 | 45.26 | 1993_08_03 | -93.7061 | Gravel Base | DURING GRADING |  |  | 3005 |  |  |  |  | 96 |  |  | 79 | 65 |  | 54 |  |  |  | 26 |  |  |  | 7.8
47158 | 31-I-1991 | 31 | 20300 | 0 | 45.2593 | 1993_08_03 | -93.7047 | Gravel Base | DURING GRADING |  |  | 3004 |  |  |  |  | 95 |  |  | 78 | 67 |  | 55 |  |  |  | 24 |  |  |  | 7.4
341999SA901 | 34-I-1999 | 34 | 7350 | 0 | 45.2644 | 1999_09_01 | -93.7136 | Shoulder Aggregate | Class 2. AFTER PAVING |  |  | Cl 2sp #1 |  |  |  |  | 100 |  |  | 75 | 45 |  | 29 |  |  |  | 14 |  |  |  | 6.3
351999GR902 | 35-I-1999 | 35 | 7472 | 22 | 45.2641 | 1999_08_11 | -93.7132 | Class 6 Sp | Class 6 sp. DURING GRADING |  |  | Cl 6sp #2 |  |  |  | 100 | 96 |  |  | 66 | 43 |  | 28 |  |  |  | 13 |  |  | 8 | 5.9
351999SA901 | 35-O-1999 | 35 | 7950 | -26 | 45.2634 | 1999_09_01 | -93.7117 | Shoulder Aggregate | Class 2. AFTER PAVING |  |  | Cl 2sp #3 |  |  |  |  | 100 |  |  | 78 | 49 |  | 32 |  |  |  | 16 |  |  |  | 6.5
351999GR905 | 35-O-1999 | 35 | 7945 | -25 | 45.2634 | 1999_08_12 | -93.7117 | Class 6 Sp | Class 6 sp. DURING GRADING |  |  | Cl 6sp #5 |  |  |  | 100 | 97 |  |  | 65 | 41 |  | 26 |  |  |  | 13 |  |  | 8 | 5.5
351999GR906 | 35-I-1999 | 35 | 7766 | 0 | 45.2637 | 2000_01_14 | -93.7123 | Class 6 Sp | obtain from stockpile, Class 6 sp. DURING GRADING |  |  | Cl 6sp #6 |  |  |  | 100 | 97 |  |  | 67 | 44 |  | 25 |  |  |  | 11 |  |  | 7 | 5.1
351999GR903 | 35-I-1999 | 35 | 7766 | 0 | 45.2637 | 1999_08_11 | -93.7123 | Class 6 Sp | obtain from stockpile, Class 6 sp. DURING GRADING |  |  | Cl 6sp #3 |  |  |  | 100 | 97 |  |  | 66 | 43 |  | 29 |  |  |  | 15 |  |  | 9 | 6.2
351999GR904 | 35-O-1999 | 35 | 7674 | -25 | 45.2639 | 1999_08_12 | -93.7125 | Class 6 Sp | Class 6 sp. DURING GRADING |  |  | Cl 6sp #4 |  |  |  | 100 | 95 |  |  | 59 | 36 |  | 22 |  |  |  | 11 |  |  | 7 | 5.1
351999GR901 | 35-O-1999 | 35 | 7475 | -25 | 45.2642 | 1999_08_11 | -93.7131 | Class 6 Sp | Class 6 sp. DURING GRADING |  |  | Cl 6sp #1 |  |  |  | 100 | 97 |  |  | 67 | 44 |  | 29 |  |  |  | 14 |  |  | 8 | 5.9
47081 | 51-D-1991 | 51 | 110200 | 0 | 45.2757 | 1992_07_27 | -93.7362 | Silty-Clay Subgrade | DURING GRADING |  |  | 10 |  |  |  |  | 98 |  |  | 91 | 77 |  | 63 |  |  |  | 26 |  |  |  | 7.3
7010GR021 | 70-D-2010 | 70 | 116633 | 0 | 45.2652 | 2010_04_23 | -93.7162 | Class 5 | Aggregate Testing during construction, Sample ID #3B-GS10-0001. | 04/26/2010 | St. Cloud | 3B-GS10-0001 |  |  |  | 100 | 95 | 89 | 80 | 72 | 56 |  | 44 |  | 33 |  | 23 |  | 16 | 11 | 7
7707GR001 | 77-I-2007 | 77 | 18805 | 0 | 45.2618 | 2007_07_23 | -93.7093 | FDR (HMA + Cl 4) | reclaimed base material (50% HMA + 50% base) - gradation sample for Maplewood Lab - Cell 29. BEFORE PAVING | 08/01/2007 | Maplewood Lab | CO-GS07-0136 | 100 | 98.4 | 97.1 | 93 | 87.1 | 83.6 | 77.6 | 68.6 | 49.2 | 31.9 | 28.4 | 19.8 |  | 11.3 | 7.9 | 5.5 |  | 3.2 | 2.5
7807GR016 | 78-I-2007 | 78 | 19181 | 0 | 45.2611 | 2007_08_06 | -93.7081 | Class 6 Sp | Class 6 Sp sample from MnROAD stockpile - gradation sample for Maplewood Lab. BEFORE PAVING | 08/09/2007 | Maplewood Lab | CO-GS07-0156 |  |  | 100 | 100 | 97.3 | 93 | 83.8 | 72.4 | 49.6 | 34.2 | 31.5 | 24.1 |  | 17.4 | 14.6 | 12.4 |  | 8.9 | 6.1
7907GR001 | 79-I-2007 | 79 | 19576 | 0 | 45.2605 | 2007_07_23 | -93.7069 | FDR (HMA + Cl 3) | reclaimed base material (50% HMA + 50% base) - gradation sample for Maplewood Lab - Cell 30. BEFORE PAVING | 08/01/2007 | Maplewood Lab | CO-GS07-0137 | 100 | 97.1 | 97.1 | 92.6 | 86.4 | 81.4 | 76 | 69.4 | 52.9 | 38 | 35.1 | 26.1 |  | 16 | 11.8 | 9.1 |  | 5.8 | 4.5
8307GR001 | 83-W-2007 | 83 | 100109 | 0 |  | 2007_08_13 |  | Class 5 | imported Class 5 aggregate base - gradation sample for Maplewood Lab. BEFORE PAVING | 08/21/2007 | Maplewood Lab | CO-GS07-0162 |  |  | 100 | 99.6 | 96.7 | 93 | 88.8 | 83.8 | 71.2 | 58.6 | 55.5 | 46.5 |  | 32 | 22.3 | 14.4 |  | 7 | 5
8608SG001 | 86-I-2008 | 86 | 16780 | 0 | 45.2652 | 2008_09_11 | -93.7155 | Sand Subgrade | sent to Maplewood Lab for characterization testing. | 12/19/2008 | Maplewood | CO-GS08-0221 |  |  | 100 | 100 | 100 | 100 | 99 | 98 | 96 | 88 | 85 | 75 |  | 54 | 38 | 23 |  | 8 | 4.8
8608GR009 | 86-O-2008 | 86 | 16695 | 13 | 45.2653 | 2008_09_23 | -93.7158 | CA-15 | sent to Maplewood Lab for characterization testing. | 11/21/2008 | Maplewood | CO-GS08-0227 |  | 100 | 93 | 65 | 34 | 23 | 13 | 6 | 1
8608GR001 | 86-O-2008 | 86 | 16695 | 13 | 45.2653 | 2008_09_23 | -93.7158 | CA-15 | sent to Maplewood Lab for characterization testing. | 11/21/2008 | Maplewood | CO-GS08-0225 |  | 100 | 94 | 68 | 40 | 30 | 18 | 8 | 1
8608SG009 | 86-I-2008 | 86 | 16780 | 0 | 45.2652 | 2008_09_11 | -93.7155 | Sand Subgrade | sent to Maplewood Lab for characterization testing. | 12/19/2008 | Maplewood | CO-GS08-0222 |  |  | 100 | 100 | 100 | 100 | 100 | 99 | 97 | 89 | 86 | 76 |  | 55 | 38 | 22 |  | 7 | 4.2
8708SG009 | 87-I-2008 | 87 | 16933 | 0 | 45.2649 | 2008_09_10 | -93.715 | Clay Subgrade | sampled from pile as PCI cut grade; sent to Maplewood Lab for characterization testing. | 11/21/2008 | Maplewood | CO-SS08-0514 | 100 |  |  | 100 | 98 |  |  | 85 | 76 |  | 67 |  | 59 |  | 52 |  | 45 | 39 | 32.1
8708GR002 | 87-I-2008 | 87 | 16933 | 0 | 45.2649 | 2008_09_25 | -93.715 | Meridian Ballast | not used on Cell 87, but used on 85, 86, 88, 89; sent to Maplewood Lab for characterization testing. | 11/20/2008 | Maplewood | CO-GS08-0235 | 91 | 53 | 30 | 14 | 3 | 1 | 1 | 1 | 1
8708GR009 | 87-I-2008 | 87 | 16933 | 0 | 45.2649 | 2008_09_25 | -93.715 | Meridian Ballast | not used on Cell 87, but used on 85, 86, 88, 89; sent to Maplewood Lab for characterization testing. | 11/20/2008 | Maplewood | CO-GS08-0236 | 93 | 52 | 34 | 14 | 4 | 1 | 1 | 1 | 1
8708SG011 | 87-I-2008 | 87 | 16910 | 0 | 45.2649 | 2008_09_11 | -93.7151 | Sand Subgrade | sent to Maplewood Lab for characterization testing. | 10/14/2008 | Maplewood | CO-GS08-0180 |  |  | 100 | 100 | 100 | 100 | 98 | 95 | 90 | 82 | 80 | 71 |  | 54 | 40 | 28 |  | 13 | 8.8
8708SG019 | 87-I-2008 | 87 | 16910 | 0 | 45.2649 | 2008_09_11 | -93.7151 | Sand Subgrade | sent to Maplewood Lab for characterization testing. | 10/14/2008 | Maplewood | CO-GS08-0179 |  |  | 100 | 100 | 100 | 99 | 97 | 94 | 90 | 82 | 79 | 70 |  | 53 | 38 | 25 |  | 11 | 5.9
8708SG001 | 87-I-2008 | 87 | 16933 | 0 | 45.2649 | 2008_09_10 | -93.715 | Clay Subgrade | sampled from pile as PCI cut grade; sent to Maplewood Lab for characterization testing. | 11/21/2008 | Maplewood | CO-SS08-0513 | 100 |  |  | 100 | 99 |  |  | 92 | 85 |  | 74 |  | 64 |  | 58 |  | 51 | 45 | 41.4
8808GR006 | 88-I-2008 | 88 | 17120 | -13 | 45.2646 | 2008_09_25 | -93.7144 | Meridian Ballast | sent to Maplewood Lab for characterization testing. | 11/20/2008 | Maplewood | CO-GS08-0238 | 96 | 72 | 52 | 29 | 7 | 2 | 1 | 1 | 1
8808GR010 | 88-I-2008 | 88 | 17159 | 0 | 45.2645 | 2008_09_25 | -93.7143 | Meridian Ballast | sent to Maplewood Lab for characterization testing. | 11/20/2008 | Maplewood | CO-GS08-0237 | 94 | 63 | 42 | 20 | 4 | 2 | 1 | 1 | 1
8808SG001 | 88-I-2008 | 88 | 17159 | 0 | 45.2645 | 2008_09_10 | -93.7143 | Clay Subgrade | sampled from pile as PCI cut grade; sent to Maplewood Lab for characterization testing. | 11/20/2008 | Maplewood | CO-SS08-0515 | 100 |  |  | 100 | 100 |  |  | 99 | 91 |  | 81 |  | 63 |  | 42 |  | 28 | 19 | 13.8
8808SG009 | 88-I-2008 | 88 | 17159 | 0 | 45.2645 | 2008_09_10 | -93.7143 | Clay Subgrade | sampled from pile as PCI cut grade; sent to Maplewood Lab for characterization testing. | 11/26/2008 | Maplewood | CO-SS08-0516 | 100 |  |  | 99 | 99 |  |  | 89 | 82 |  | 72 |  | 64 |  | 57 |  | 50 | 42 | 35.4
0608GR019 | 106-P-2008 | 106 | 113300 | 6 | 45.2708 | 2008_09_05 | -93.7265 | Class 5 | sent to Maplewood Lab for characterization testing. | 10/08/2008 | Maplewood | CO-GS08-0172 |  |  | 100 | 100 | 99 | 96 | 90 | 85 | 72 | 62 | 59 | 50 |  | 36 | 26 | 18 |  | 8 | 5.5
0608SG019 | 106-D-2008 | 106 | 113441.3 | 0 | 45.2705 | 2008_08_25 | -93.726 | Clay Borrow | sampled from pile - later removed; sent to Maplewood Lab for characterization testing. | 12/02/2008 | Maplewood | CO-SS08-0528 | 100 |  |  | 100 | 100 |  |  | 98 | 95 |  | 90 |  | 85 |  | 79 |  | 72 | 64 | 58.3
0608SG011 | 106-D-2008 | 106 | 113441.3 | 0 | 45.2705 | 2008_08_25 | -93.726 | Clay Borrow | sampled from pile - later removed; sent to Maplewood Lab for characterization testing. | 12/02/2008 | Maplewood | CO-SS08-0527 | 100 |  |  | 96 | 95 |  |  | 93 | 89 |  | 84 |  | 81 |  | 76 |  | 69 | 61 | 50.6
0608GR023 | 106-D-2008 | 106 | 113441.3 | 0 | 45.2705 | 2008_09_20 | -93.726 | Class 1 Sp | QC/QA sample; Stabilizing Aggregate. | 09/20/2008 | Field | [5 empty] | 100 |  |  | 87 | 76 |  | 67 |  |  |  | 36 |  |  |  | 11.5
0608GR022 | 106-D-2008 | 106 | 113441.3 | 0 | 45.2705 | 2008_10_23 | -93.726 | Class 5 | QC/QA sample. | 11/13/2008 | Field | CO-GS08-0230 |  |  |  | 100 | 96 |  |  | 82 | 67 |  | 57 |  |  |  | 25 |  |  |  | 6.7
0608GR021 | 106-D-2008 | 106 | 113441.3 | 0 | 45.2705 | 2008_10_23 | -93.726 | Class 5 | QC/QA sample. | 11/13/2008 | Maplewood | CO-GS08-0230 |  |  | 100 | 100 | 98 | 95 | 91 | 86 | 75 | 65 | 62 | 53 |  | 38 | 28 | 20 |  | 10 | 7.4
0608SG001 | 106-D-2008 | 106 | 113600 | -6 | 45.2703 | 2008_08_21 | -93.7255 | Clay Subgrade | sent to Maplewood Lab for characterization testing. | 11/26/2008 | Maplewood | CO-SS08-0521 | 100 |  |  | 100 | 99 |  |  | 97 | 94 |  | 90 |  | 85 |  | 78 |  | 70 | 61 | 52.1
0608SG009 | 106-P-2008 | 106 | 113600 | 6 | 45.2703 | 2008_08_21 | -93.7255 | Clay Subgrade | sent to Maplewood Lab for characterization testing. | 11/26/2008 | Maplewood | CO-SS08-0522 | 100 |  |  | 100 | 100 |  |  | 99 | 97 |  | 90 |  | 86 |  | 80 |  | 72 | 63 | 53
0608GR001 | 206-D-2008 | 206 | 113500 | -6 | 45.2704 | 2008_09_05 | -93.7258 | Class 5 | sent to Maplewood Lab for characterization testing. | 10/08/2008 | Maplewood | CO-GS08-0170 |  |  | 100 | 100 | 98 | 95 | 92 | 86 | 73 | 62 | 60 | 50 |  | 35 | 26 | 18 |  | 8 | 5.9

## MAT_AGG_RESILIENT_MODULUS_MV
MNROAD_ID | SECTION_ID | CELL | STATION | OFFSET | LATITUDE | SAMPLE_DATE | LONGITUDE | MATERIAL_GROUP | COMMENTS | CONF_PRESSURE | DEVIATOR_LOAD | LAB_SAMPLE_ID | K1_NUMBER | K2_NUMBER | SAMPLE_END_AREA | LETTER | TOP_STRAIN | RESILIENT_MODULUS | MOISTURE_CONTENT | DENSITY_WET_WT | DENSITY_DRY_WT | SUBTEST_NAME | BULK_STRESS | K3_NUMBER | K4_NUMBER | RESIDUAL_STRAIN
10393 A | 1-D-1991 | 1 | 110555 | 0 | 45.2752 | 1992_06_23 | -93.7351 | Silty-Clay Subgrade | tossed 2/1/08 from Maplewood Lab mezzanine. AFTER GRADING | 2 | 75.3115 | SS92407 | 5993 | -0.2561 | 12.106 | L02 | 0.001764 | 3423 | 18.8 | 126.5 | 106.5
10393 A | 1-D-1991 | 1 | 110555 | 0 | 45.2752 | 1992_06_23 | -93.7351 | Silty-Clay Subgrade | tossed 2/1/08 from Maplewood Lab mezzanine. AFTER GRADING | 2 | 100.4628 | SS92407 | 5993 | -0.2561 | 12.106 | M02 | 0.00236 | 3413 | 18.8 | 126.5 | 106.5
10393 A | 1-D-1991 | 1 | 110555 | 0 | 45.2752 | 1992_06_23 | -93.7351 | Silty-Clay Subgrade | tossed 2/1/08 from Maplewood Lab mezzanine. AFTER GRADING | 2 | 125.0642 | SS92407 | 5993 | -0.2561 | 12.106 | N02 | 0.002947 | 3403 | 18.8 | 126.5 | 106.5
10393 A | 1-D-1991 | 1 | 110555 | 0 | 45.2752 | 1992_06_23 | -93.7351 | Silty-Clay Subgrade | tossed 2/1/08 from Maplewood Lab mezzanine. AFTER GRADING | 6 | 122.0008 | SS92407 | 8597 | -0.3613 | 12.106 | D00 | 0.002342 | 4180 | 16.8 | 131.2 | 112.3
10393 A | 1-D-1991 | 1 | 110555 | 0 | 45.2752 | 1992_06_23 | -93.7351 | Silty-Clay Subgrade | tossed 2/1/08 from Maplewood Lab mezzanine. AFTER GRADING | 4 | 47.3544 | SS92407 | 8597 | -0.3613 | 12.106 | F00 | 0.000748 | 5078 | 16.8 | 131.2 | 112.3
10393 A | 1-D-1991 | 1 | 110555 | 0 | 45.2752 | 1992_06_23 | -93.7351 | Silty-Clay Subgrade | tossed 2/1/08 from Maplewood Lab mezzanine. AFTER GRADING | 6 | 75.5894 | SS92407 | 5993 | -0.2561 | 12.106 | B02 | 0.001549 | 3913 | 18.8 | 126.5 | 106.5
10393 A | 1-D-1991 | 1 | 110555 | 0 | 45.2752 | 1992_06_23 | -93.7351 | Silty-Clay Subgrade | tossed 2/1/08 from Maplewood Lab mezzanine. AFTER GRADING | 6 | 45.9573 | SS92407 | 20053 | -0.2425 | 12.106 | A-2 | 0.000236 | 15551 | 15.3 | 128.6 | 111.5
10393 A | 1-D-1991 | 1 | 110555 | 0 | 45.2752 | 1992_06_23 | -93.7351 | Silty-Clay Subgrade | tossed 2/1/08 from Maplewood Lab mezzanine. AFTER GRADING | 6 | 125.263 | SS92407 | 20053 | -0.2425 | 12.106 | D-2 | 0.000826 | 12093 | 15.3 | 128.6 | 111.5
10393 A | 1-D-1991 | 1 | 110555 | 0 | 45.2752 | 1992_06_23 | -93.7351 | Silty-Clay Subgrade | tossed 2/1/08 from Maplewood Lab mezzanine. AFTER GRADING | 4 | 41.1897 | SS92407 | 20053 | -0.2425 | 12.106 | F-2 | 0.000214 | 15337 | 15.3 | 128.6 | 111.5
10393 A | 1-D-1991 | 1 | 110555 | 0 | 45.2752 | 1992_06_23 | -93.7351 | Silty-Clay Subgrade | tossed 2/1/08 from Maplewood Lab mezzanine. AFTER GRADING | 4 | 98.9614 | SS92407 | 20053 | -0.2425 | 12.106 | H-2 | 0.00065 | 12142 | 15.3 | 128.6 | 111.5
10393 A | 1-D-1991 | 1 | 110555 | 0 | 45.2752 | 1992_06_23 | -93.7351 | Silty-Clay Subgrade | tossed 2/1/08 from Maplewood Lab mezzanine. AFTER GRADING | 4 | 124.928 | SS92407 | 20053 | -0.2425 | 12.106 | I-2 | 0.000868 | 11477 | 15.3 | 128.6 | 111.5
10393 A | 1-D-1991 | 1 | 110555 | 0 | 45.2752 | 1992_06_23 | -93.7351 | Silty-Clay Subgrade | tossed 2/1/08 from Maplewood Lab mezzanine. AFTER GRADING | 2 | 18.1115 | SS92407 | 20053 | -0.2425 | 12.106 | J-2 | 8.3e-05 | 17340 | 15.3 | 128.6 | 111.5
10393 A | 1-D-1991 | 1 | 110555 | 0 | 45.2752 | 1992_06_23 | -93.7351 | Silty-Clay Subgrade | tossed 2/1/08 from Maplewood Lab mezzanine. AFTER GRADING | 2 | 41.9482 | SS92407 | 20053 | -0.2425 | 12.106 | K-2 | 0.000234 | 14300 | 15.3 | 128.6 | 111.5
10393 A | 1-D-1991 | 1 | 110555 | 0 | 45.2752 | 1992_06_23 | -93.7351 | Silty-Clay Subgrade | tossed 2/1/08 from Maplewood Lab mezzanine. AFTER GRADING | 2 | 124.4777 | SS92407 | 20053 | -0.2425 | 12.106 | N-2 | 0.000921 | 10786 | 15.3 | 128.6 | 111.5
10393 A | 1-D-1991 | 1 | 110555 | 0 | 45.2752 | 1992_06_23 | -93.7351 | Silty-Clay Subgrade | tossed 2/1/08 from Maplewood Lab mezzanine. AFTER GRADING | 6 | 97.8108 | SS92407 | 8597 | -0.3613 | 12.106 | C00 | 0.00173 | 4536 | 16.8 | 131.2 | 112.3
10393 A | 1-D-1991 | 1 | 110555 | 0 | 45.2752 | 1992_06_23 | -93.7351 | Silty-Clay Subgrade | tossed 2/1/08 from Maplewood Lab mezzanine. AFTER GRADING | 4 | 23.5871 | SS92407 | 5993 | -0.2561 | 12.106 | E02 | 0.000378 | 5008 | 18.8 | 126.5 | 106.5
10393 A | 1-D-1991 | 1 | 110555 | 0 | 45.2752 | 1992_06_23 | -93.7351 | Silty-Clay Subgrade | tossed 2/1/08 from Maplewood Lab mezzanine. AFTER GRADING | 4 | 18.1504 | SS92407 | 20053 | -0.2425 | 12.106 | E-2 | 7.6e-05 | 18962 | 15.3 | 128.6 | 111.5
10393 A | 1-D-1991 | 1 | 110555 | 0 | 45.2752 | 1992_06_23 | -93.7351 | Silty-Clay Subgrade | tossed 2/1/08 from Maplewood Lab mezzanine. AFTER GRADING | 2 | 49.8471 | SS92407 | 5993 | -0.2561 | 12.106 | K02 | 0.00107 | 3736 | 18.8 | 126.5 | 106.5
10393 A | 1-D-1991 | 1 | 110555 | 0 | 45.2752 | 1992_06_23 | -93.7351 | Silty-Clay Subgrade | tossed 2/1/08 from Maplewood Lab mezzanine. AFTER GRADING | 4 | 96.8025 | SS92407 | 8597 | -0.3613 | 12.106 | H00 | 0.001933 | 4017 | 16.8 | 131.2 | 112.3
10393 A | 1-D-1991 | 1 | 110555 | 0 | 45.2752 | 1992_06_23 | -93.7351 | Silty-Clay Subgrade | tossed 2/1/08 from Maplewood Lab mezzanine. AFTER GRADING | 6 | 48.88 | SS92407 | 8597 | -0.3613 | 12.106 | A00 | 0.000637 | 6151 | 16.8 | 131.2 | 112.3
10393 A | 1-D-1991 | 1 | 110555 | 0 | 45.2752 | 1992_06_23 | -93.7351 | Silty-Clay Subgrade | tossed 2/1/08 from Maplewood Lab mezzanine. AFTER GRADING | 4 | 20.4258 | SS92407 | 8597 | -0.3613 | 12.106 | E00 | 0.00023 | 7117 | 16.8 | 131.2 | 112.3
10393 A | 1-D-1991 | 1 | 110555 | 0 | 45.2752 | 1992_06_23 | -93.7351 | Silty-Clay Subgrade | tossed 2/1/08 from Maplewood Lab mezzanine. AFTER GRADING | 6 | 24.2773 | SS92407 | 8597 | -0.3613 | 12.106 | @00 | 0.000225 | 8662 | 16.8 | 131.2 | 112.3
10393 A | 1-D-1991 | 1 | 110555 | 0 | 45.2752 | 1992_06_23 | -93.7351 | Silty-Clay Subgrade | tossed 2/1/08 from Maplewood Lab mezzanine. AFTER GRADING | 2 | 98.899 | SS92407 | 20053 | -0.2425 | 12.106 | M-2 | 0.000694 | 11362 | 15.3 | 128.6 | 111.5
10393 A | 1-D-1991 | 1 | 110555 | 0 | 45.2752 | 1992_06_23 | -93.7351 | Silty-Clay Subgrade | tossed 2/1/08 from Maplewood Lab mezzanine. AFTER GRADING | 2 | 18.7369 | SS92407 | 8597 | -0.3613 | 12.106 | J00 | 0.000233 | 6445 | 16.8 | 131.2 | 112.3
10393 A | 1-D-1991 | 1 | 110555 | 0 | 45.2752 | 1992_06_23 | -93.7351 | Silty-Clay Subgrade | tossed 2/1/08 from Maplewood Lab mezzanine. AFTER GRADING | 4 | 125.0361 | SS92407 | 5993 | -0.2561 | 12.106 | I02 | 0.002897 | 3460 | 18.8 | 126.5 | 106.5
10393 A | 1-D-1991 | 1 | 110555 | 0 | 45.2752 | 1992_06_23 | -93.7351 | Silty-Clay Subgrade | tossed 2/1/08 from Maplewood Lab mezzanine. AFTER GRADING | 2 | 23.3121 | SS92407 | 5993 | -0.2561 | 12.106 | J02 | 0.000387 | 4825 | 18.8 | 126.5 | 106.5
10001 A | 1-D-1991 | 1 | 110560 | -9.8 | 45.2752 | 1992_06_24 | -93.735 | Silty-Clay Subgrade | AFTER GRADING | 4 | 53.2223 | FS9210001 | 12478 | -0.3454 | 6.43 | I | 0.001378 | 6002 | 16.8 | 133.6 | 114.4
10001 A | 1-D-1991 | 1 | 110560 | -9.8 | 45.2752 | 1992_06_24 | -93.735 | Silty-Clay Subgrade | AFTER GRADING | 2 | 66.2997 | FS9210001 | 12478 | -0.3454 | 6.43 | O | 0.0018 | 5725 | 16.8 | 133.6 | 114.4
10001 A | 1-D-1991 | 1 | 110560 | -9.8 | 45.2752 | 1992_06_24 | -93.735 | Silty-Clay Subgrade | AFTER GRADING | 6 | 39.3661 | FS9210001 | 12478 | -0.3454 | 6.43 | C | 0.000917 | 6673 | 16.8 | 133.6 | 114.4
10001 A | 1-D-1991 | 1 | 110560 | -9.8 | 45.2752 | 1992_06_24 | -93.735 | Silty-Clay Subgrade | AFTER GRADING | 6 | 53.0634 | FS9210001 | 12478 | -0.3454 | 6.43 | D | 0.00132 | 6248 | 16.8 | 133.6 | 114.4
10001 A | 1-D-1991 | 1 | 110560 | -9.8 | 45.2752 | 1992_06_24 | -93.735 | Silty-Clay Subgrade | AFTER GRADING | 4 | 39.4554 | FS9210001 | 12478 | -0.3454 | 6.43 | H | 0.000965 | 6355 | 16.8 | 133.6 | 114.4
10001 A | 1-D-1991 | 1 | 110560 | -9.8 | 45.2752 | 1992_06_24 | -93.735 | Silty-Clay Subgrade | AFTER GRADING | 4 | 25.5727 | FS9210001 | 12478 | -0.3454 | 6.43 | G | 0.000541 | 7352 | 16.8 | 133.6 | 114.4
10001 A | 1-D-1991 | 1 | 110560 | -9.8 | 45.2752 | 1992_06_24 | -93.735 | Silty-Clay Subgrade | AFTER GRADING | 6 | 66.2231 | FS9210001 | 12478 | -0.3454 | 6.43 | E | 0.001701 | 6053 | 16.8 | 133.6 | 114.4
10001 A | 1-D-1991 | 1 | 110560 | -9.8 | 45.2752 | 1992_06_24 | -93.735 | Silty-Clay Subgrade | AFTER GRADING | 6 | 24.9973 | FS9210001 | 12478 | -0.3454 | 6.43 | B | 0.000499 | 7782 | 16.8 | 133.6 | 114.4
10001 A | 1-D-1991 | 1 | 110560 | -9.8 | 45.2752 | 1992_06_24 | -93.735 | Silty-Clay Subgrade | AFTER GRADING | 2 | 53.1063 | FS9210001 | 12478 | -0.3454 | 6.43 | N | 0.001428 | 5782 | 16.8 | 133.6 | 114.4
10001 A | 1-D-1991 | 1 | 110560 | -9.8 | 45.2752 | 1992_06_24 | -93.735 | Silty-Clay Subgrade | AFTER GRADING | 2 | 39.3251 | FS9210001 | 12478 | -0.3454 | 6.43 | M | 0.00101 | 6052 | 16.8 | 133.6 | 114.4
10001 A | 1-D-1991 | 1 | 110560 | -9.8 | 45.2752 | 1992_06_24 | -93.735 | Silty-Clay Subgrade | AFTER GRADING | 2 | 25.6423 | FS9210001 | 12478 | -0.3454 | 6.43 | L | 0.000571 | 6985 | 16.8 | 133.6 | 114.4
10001 A | 1-D-1991 | 1 | 110560 | -9.8 | 45.2752 | 1992_06_24 | -93.735 | Silty-Clay Subgrade | AFTER GRADING | 4 | 66.2576 | FS9210001 | 12478 | -0.3454 | 6.43 | J | 0.001747 | 5895 | 16.8 | 133.6 | 114.4
10001 A | 1-D-1991 | 1 | 110560 | -9.8 | 45.2752 | 1992_06_24 | -93.735 | Silty-Clay Subgrade | AFTER GRADING | 4 | 14.8542 | FS9210001 | 12478 | -0.3454 | 6.43 | F | 0.000231 | 10007 | 16.8 | 133.6 | 114.4
10001 A | 1-D-1991 | 1 | 110560 | -9.8 | 45.2752 | 1992_06_24 | -93.735 | Silty-Clay Subgrade | AFTER GRADING | 6 | 13.2074 | FS9210001 | 12478 | -0.3454 | 6.43 | A | 0.000198 | 10372 | 16.8 | 133.6 | 114.4
10001 A | 1-D-1991 | 1 | 110560 | -9.8 | 45.2752 | 1992_06_24 | -93.735 | Silty-Clay Subgrade | AFTER GRADING | 2 | 13.8564 | FS9210001 | 12478 | -0.3454 | 6.43 | K | 0.000222 | 9720 | 16.8 | 133.6 | 114.4
10002 A | 1-D-1991 | 1 | 110565 | -9.8 | 45.2752 | 1992_06_24 | -93.735 | Silty-Clay Subgrade | AFTER GRADING | 4 | 29.2022 | FS9210002 | 13099 | -0.3893 | 6.5 | G | 0.000646 | 6953 | 16.9 | 134 | 114.7
10002 A | 1-D-1991 | 1 | 110565 | -9.8 | 45.2752 | 1992_06_24 | -93.735 | Silty-Clay Subgrade | AFTER GRADING | 4 | 56.8632 | FS9210002 | 13099 | -0.3893 | 6.5 | I | 0.001557 | 5618 | 16.9 | 134 | 114.7
10002 A | 1-D-1991 | 1 | 110565 | -9.8 | 45.2752 | 1992_06_24 | -93.735 | Silty-Clay Subgrade | AFTER GRADING | 4 | 17.1803 | FS9210002 | 13099 | -0.3893 | 6.5 | F | 0.00027 | 9793 | 16.9 | 134 | 114.7
10002 A | 1-D-1991 | 1 | 110565 | -9.8 | 45.2752 | 1992_06_24 | -93.735 | Silty-Clay Subgrade | AFTER GRADING | 6 | 42.8355 | FS9210002 | 13099 | -0.3893 | 6.5 | C | 0.001059 | 6220 | 16.9 | 134 | 114.7
10002 A | 1-D-1991 | 1 | 110565 | -9.8 | 45.2752 | 1992_06_24 | -93.735 | Silty-Clay Subgrade | AFTER GRADING | 6 | 56.6669 | FS9210002 | 13099 | -0.3893 | 6.5 | D | 0.001486 | 5865 | 16.9 | 134 | 114.7
10002 A | 1-D-1991 | 1 | 110565 | -9.8 | 45.2752 | 1992_06_24 | -93.735 | Silty-Clay Subgrade | AFTER GRADING | 2 | 42.8488 | FS9210002 | 13099 | -0.3893 | 6.5 | M | 0.001175 | 5607 | 16.9 | 134 | 114.7
10002 A | 1-D-1991 | 1 | 110565 | -9.8 | 45.2752 | 1992_06_24 | -93.735 | Silty-Clay Subgrade | AFTER GRADING | 2 | 56.6743 | FS9210002 | 13099 | -0.3893 | 6.5 | N | 0.001633 | 5338 | 16.9 | 134 | 114.7
10002 A | 1-D-1991 | 1 | 110565 | -9.8 | 45.2752 | 1992_06_24 | -93.735 | Silty-Clay Subgrade | AFTER GRADING | 4 | 70.6402 | FS9210002 | 13099 | -0.3893 | 6.5 | J | 0.00196 | 5543 | 16.9 | 134 | 114.7
10002 A | 1-D-1991 | 1 | 110565 | -9.8 | 45.2752 | 1992_06_24 | -93.735 | Silty-Clay Subgrade | AFTER GRADING | 6 | 29.0626 | FS9210002 | 13099 | -0.3893 | 6.5 | B | 0.000618 | 7228 | 16.9 | 134 | 114.7
10002 A | 1-D-1991 | 1 | 110565 | -9.8 | 45.2752 | 1992_06_24 | -93.735 | Silty-Clay Subgrade | AFTER GRADING | 2 | 70.732 | FS9210002 | 13099 | -0.3893 | 6.5 | O | 0.002041 | 5330 | 16.9 | 134 | 114.7
10002 A | 1-D-1991 | 1 | 110565 | -9.8 | 45.2752 | 1992_06_24 | -93.735 | Silty-Clay Subgrade | AFTER GRADING | 4 | 42.8004 | FS9210002 | 13099 | -0.3893 | 6.5 | H | 0.001115 | 5905 | 16.9 | 134 | 114.7
10002 A | 1-D-1991 | 1 | 110565 | -9.8 | 45.2752 | 1992_06_24 | -93.735 | Silty-Clay Subgrade | AFTER GRADING | 6 | 70.6337 | FS9210002 | 13099 | -0.3893 | 6.5 | E | 0.00189 | 5749 | 16.9 | 134 | 114.7
10002 A | 1-D-1991 | 1 | 110565 | -9.8 | 45.2752 | 1992_06_24 | -93.735 | Silty-Clay Subgrade | AFTER GRADING | 6 | 16.756 | FS9210002 | 13099 | -0.3893 | 6.5 | A | 0.0002623 | 9826 | 16.9 | 134 | 114.7
10002 A | 1-D-1991 | 1 | 110565 | -9.8 | 45.2752 | 1992_06_24 | -93.735 | Silty-Clay Subgrade | AFTER GRADING | 2 | 29.2855 | FS9210002 | 13099 | -0.3893 | 6.5 | L | 0.000693 | 6500 | 16.9 | 134 | 114.7
10002 A | 1-D-1991 | 1 | 110565 | -9.8 | 45.2752 | 1992_06_24 | -93.735 | Silty-Clay Subgrade | AFTER GRADING | 2 | 16.9915 | FS9210002 | 13099 | -0.3893 | 6.5 | K | 0.000288 | 9089 | 16.9 | 134 | 114.7
10393 A | 1-D-1991 | 1 | 110555 | 0 | 45.2752 | 1992_06_23 | -93.7351 | Silty-Clay Subgrade | tossed 2/1/08 from Maplewood Lab mezzanine. AFTER GRADING | 6 | 15.6646 | SS92407 | 20053 | -0.2425 | 12.106 | @-2 | 6.5e-05 | 19098 | 15.3 | 128.6 | 111.5
10393 A | 1-D-1991 | 1 | 110555 | 0 | 45.2752 | 1992_06_23 | -93.7351 | Silty-Clay Subgrade | tossed 2/1/08 from Maplewood Lab mezzanine. AFTER GRADING | 2 | 72.1625 | SS92407 | 20053 | -0.2425 | 12.106 | L-2 | 0.000467 | 12324 | 15.3 | 128.6 | 111.5
10393 A | 1-D-1991 | 1 | 110555 | 0 | 45.2752 | 1992_06_23 | -93.7351 | Silty-Clay Subgrade | tossed 2/1/08 from Maplewood Lab mezzanine. AFTER GRADING | 2 | 120.5013 | SS92407 | 8597 | -0.3613 | 12.106 | N00 | 0.002681 | 3605 | 16.8 | 131.2 | 112.3
10393 A | 1-D-1991 | 1 | 110555 | 0 | 45.2752 | 1992_06_23 | -93.7351 | Silty-Clay Subgrade | tossed 2/1/08 from Maplewood Lab mezzanine. AFTER GRADING | 6 | 99.6351 | SS92407 | 20053 | -0.2425 | 12.106 | C-2 | 0.000619 | 12833 | 15.3 | 128.6 | 111.5
10393 A | 1-D-1991 | 1 | 110555 | 0 | 45.2752 | 1992_06_23 | -93.7351 | Silty-Clay Subgrade | tossed 2/1/08 from Maplewood Lab mezzanine. AFTER GRADING | 2 | 46.5799 | SS92407 | 8597 | -0.3613 | 12.106 | K00 | 0.000821 | 4553 | 16.8 | 131.2 | 112.3
10393 A | 1-D-1991 | 1 | 110555 | 0 | 45.2752 | 1992_06_23 | -93.7351 | Silty-Clay Subgrade | tossed 2/1/08 from Maplewood Lab mezzanine. AFTER GRADING | 4 | 49.9147 | SS92407 | 5993 | -0.2561 | 12.106 | F02 | 0.001038 | 3854 | 18.8 | 126.5 | 106.5
10393 A | 1-D-1991 | 1 | 110555 | 0 | 45.2752 | 1992_06_23 | -93.7351 | Silty-Clay Subgrade | tossed 2/1/08 from Maplewood Lab mezzanine. AFTER GRADING | 6 | 100.6902 | SS92407 | 5993 | -0.2561 | 12.106 | C02 | 0.002166 | 3728 | 18.8 | 126.5 | 106.5
10393 A | 1-D-1991 | 1 | 110555 | 0 | 45.2752 | 1992_06_23 | -93.7351 | Silty-Clay Subgrade | tossed 2/1/08 from Maplewood Lab mezzanine. AFTER GRADING | 4 | 121.4123 | SS92407 | 8597 | -0.3613 | 12.106 | I00 | 0.002518 | 3867 | 16.8 | 131.2 | 112.3
10393 A | 1-D-1991 | 1 | 110555 | 0 | 45.2752 | 1992_06_23 | -93.7351 | Silty-Clay Subgrade | tossed 2/1/08 from Maplewood Lab mezzanine. AFTER GRADING | 2 | 95.9436 | SS92407 | 8597 | -0.3613 | 12.106 | M00 | 0.002082 | 3696 | 16.8 | 131.2 | 112.3
10393 A | 1-D-1991 | 1 | 110555 | 0 | 45.2752 | 1992_06_23 | -93.7351 | Silty-Clay Subgrade | tossed 2/1/08 from Maplewood Lab mezzanine. AFTER GRADING | 6 | 24.1322 | SS92407 | 5993 | -0.2561 | 12.106 | @02 | 0.000315 | 6133 | 18.8 | 126.5 | 106.5
10393 A | 1-D-1991 | 1 | 110555 | 0 | 45.2752 | 1992_06_23 | -93.7351 | Silty-Clay Subgrade | tossed 2/1/08 from Maplewood Lab mezzanine. AFTER GRADING | 4 | 100.5235 | SS92407 | 5993 | -0.2561 | 12.106 | H02 | 0.002309 | 3491 | 18.8 | 126.5 | 106.5
10393 B | 1-D-1991 | 1 | 110555 | 0 | 45.2752 | 1992_06_23 | -93.7351 | Silty-Clay Subgrade | tossed 2/1/08 from Maplewood Lab mezzanine. AFTER GRADING | 2 | 72.5128 | SS93071 | 13230 | -0.2569 | 12.106 | L02 | 0.000752 | 7696 | 18.4 | 127.3 | 107.5
10393 B | 1-D-1991 | 1 | 110555 | 0 | 45.2752 | 1992_06_23 | -93.7351 | Silty-Clay Subgrade | tossed 2/1/08 from Maplewood Lab mezzanine. AFTER GRADING | 2 | 46.1328 | SS93071 | 13230 | -0.2569 | 12.106 | K02 | 0.000412 | 8946 | 18.4 | 127.3 | 107.5
10393 B | 1-D-1991 | 1 | 110555 | 0 | 45.2752 | 1992_06_23 | -93.7351 | Silty-Clay Subgrade | tossed 2/1/08 from Maplewood Lab mezzanine. AFTER GRADING | 2 | 129.0192 | SS93071 | 22100 | -0.0864 | 12.106 | N-2 | 0.000606 | 16993 | 14.5 | 118.8 | 103.7
10393 B | 1-D-1991 | 1 | 110555 | 0 | 45.2752 | 1992_06_23 | -93.7351 | Silty-Clay Subgrade | tossed 2/1/08 from Maplewood Lab mezzanine. AFTER GRADING | 6 | 48.1971 | SS93071 | 13230 | -0.2569 | 12.106 | A02 | 0.000374 | 10294 | 18.4 | 127.3 | 107.5
10393 B | 1-D-1991 | 1 | 110555 | 0 | 45.2752 | 1992_06_23 | -93.7351 | Silty-Clay Subgrade | tossed 2/1/08 from Maplewood Lab mezzanine. AFTER GRADING | 6 | 48.7351 | SS93071 | 22100 | -0.0864 | 12.106 | A-2 | 0.000184 | 21109 | 14.5 | 118.8 | 103.7
10393 B | 1-D-1991 | 1 | 110555 | 0 | 45.2752 | 1992_06_23 | -93.7351 | Silty-Clay Subgrade | tossed 2/1/08 from Maplewood Lab mezzanine. AFTER GRADING | 4 | 103.2565 | SS93071 | 22100 | -0.0864 | 12.106 | H-2 | 0.000442 | 18650 | 14.5 | 118.8 | 103.7
10393 B | 1-D-1991 | 1 | 110555 | 0 | 45.2752 | 1992_06_23 | -93.7351 | Silty-Clay Subgrade | tossed 2/1/08 from Maplewood Lab mezzanine. AFTER GRADING | 4 | 14.8364 | SS93071 | 22100 | -0.0864 | 12.106 | E-2 | 5.1e-05 | 23049 | 14.5 | 118.8 | 103.7
10393 B | 1-D-1991 | 1 | 110555 | 0 | 45.2752 | 1992_06_23 | -93.7351 | Silty-Clay Subgrade | tossed 2/1/08 from Maplewood Lab mezzanine. AFTER GRADING | 6 | 49.4618 | SS93071 | 19677 | -0.1583 | 12.106 | A00 | 0.000231 | 17058 | 16.5 | 122.6 | 105.3
10393 B | 1-D-1991 | 1 | 110555 | 0 | 45.2752 | 1992_06_23 | -93.7351 | Silty-Clay Subgrade | tossed 2/1/08 from Maplewood Lab mezzanine. AFTER GRADING | 4 | 14.0233 | SS93071 | 19677 | -0.1583 | 12.106 | E00 | 5.7e-05 | 19765 | 16.5 | 122.6 | 105.3
10393 B | 1-D-1991 | 1 | 110555 | 0 | 45.2752 | 1992_06_23 | -93.7351 | Silty-Clay Subgrade | tossed 2/1/08 from Maplewood Lab mezzanine. AFTER GRADING | 2 | 16.0181 | SS93071 | 19677 | -0.1583 | 12.106 | J00 | 7.5e-05 | 17115 | 16.5 | 122.6 | 105.3
10393 B | 1-D-1991 | 1 | 110555 | 0 | 45.2752 | 1992_06_23 | -93.7351 | Silty-Clay Subgrade | tossed 2/1/08 from Maplewood Lab mezzanine. AFTER GRADING | 2 | 75.7803 | SS93071 | 19677 | -0.1583 | 12.106 | L00 | 0.000439 | 13781 | 16.5 | 122.6 | 105.3
10393 B | 1-D-1991 | 1 | 110555 | 0 | 45.2752 | 1992_06_23 | -93.7351 | Silty-Clay Subgrade | tossed 2/1/08 from Maplewood Lab mezzanine. AFTER GRADING | 6 | 99.3721 | SS93071 | 13230 | -0.2569 | 12.106 | C02 | 0.000933 | 8501 | 18.4 | 127.3 | 107.5
10393 B | 1-D-1991 | 1 | 110555 | 0 | 45.2752 | 1992_06_23 | -93.7351 | Silty-Clay Subgrade | tossed 2/1/08 from Maplewood Lab mezzanine. AFTER GRADING | 4 | 98.3157 | SS93071 | 13230 | -0.2569 | 12.106 | H02 | 0.001014 | 7738 | 18.4 | 127.3 | 107.5
10393 B | 1-D-1991 | 1 | 110555 | 0 | 45.2752 | 1992_06_23 | -93.7351 | Silty-Clay Subgrade | tossed 2/1/08 from Maplewood Lab mezzanine. AFTER GRADING | 4 | 122.7837 | SS93071 | 13230 | -0.2569 | 12.106 | I02 | 0.001343 | 7299 | 18.4 | 127.3 | 107.5
10393 B | 1-D-1991 | 1 | 110555 | 0 | 45.2752 | 1992_06_23 | -93.7351 | Silty-Clay Subgrade | tossed 2/1/08 from Maplewood Lab mezzanine. AFTER GRADING | 6 | 76.5839 | SS93071 | 19677 | -0.1583 | 12.106 | B00 | 0.000387 | 15780 | 16.5 | 122.6 | 105.3
10393 B | 1-D-1991 | 1 | 110555 | 0 | 45.2752 | 1992_06_23 | -93.7351 | Silty-Clay Subgrade | tossed 2/1/08 from Maplewood Lab mezzanine. AFTER GRADING | 4 | 48.0353 | SS93071 | 19677 | -0.1583 | 12.106 | F00 | 0.000232 | 16506 | 16.5 | 122.6 | 105.3
10393 B | 1-D-1991 | 1 | 110555 | 0 | 45.2752 | 1992_06_23 | -93.7351 | Silty-Clay Subgrade | tossed 2/1/08 from Maplewood Lab mezzanine. AFTER GRADING | 6 | 103.092 | SS93071 | 22100 | -0.0864 | 12.106 | C-2 | 0.000418 | 19680 | 14.5 | 118.8 | 103.7
10393 B | 1-D-1991 | 1 | 110555 | 0 | 45.2752 | 1992_06_23 | -93.7351 | Silty-Clay Subgrade | tossed 2/1/08 from Maplewood Lab mezzanine. AFTER GRADING | 6 | 102.3194 | SS93071 | 19677 | -0.1583 | 12.106 | C00 | 0.000546 | 14958 | 16.5 | 122.6 | 105.3
10393 B | 1-D-1991 | 1 | 110555 | 0 | 45.2752 | 1992_06_23 | -93.7351 | Silty-Clay Subgrade | tossed 2/1/08 from Maplewood Lab mezzanine. AFTER GRADING | 4 | 14.0189 | SS93071 | 13230 | -0.2569 | 12.106 | E02 | 8.8e-05 | 12767 | 18.4 | 127.3 | 107.5
10393 B | 1-D-1991 | 1 | 110555 | 0 | 45.2752 | 1992_06_23 | -93.7351 | Silty-Clay Subgrade | tossed 2/1/08 from Maplewood Lab mezzanine. AFTER GRADING | 2 | 102.9935 | SS93071 | 22100 | -0.0864 | 12.106 | M-2 | 0.000483 | 17032 | 14.5 | 118.8 | 103.7
10393 B | 1-D-1991 | 1 | 110555 | 0 | 45.2752 | 1992_06_23 | -93.7351 | Silty-Clay Subgrade | tossed 2/1/08 from Maplewood Lab mezzanine. AFTER GRADING | 2 | 46.4694 | SS93071 | 19677 | -0.1583 | 12.106 | K00 | 0.000249 | 14887 | 16.5 | 122.6 | 105.3
10393 B | 1-D-1991 | 1 | 110555 | 0 | 45.2752 | 1992_06_23 | -93.7351 | Silty-Clay Subgrade | tossed 2/1/08 from Maplewood Lab mezzanine. AFTER GRADING | 4 | 102.3601 | SS93071 | 19677 | -0.1583 | 12.106 | H00 | 0.000576 | 14175 | 16.5 | 122.6 | 105.3
10393 B | 1-D-1991 | 1 | 110555 | 0 | 45.2752 | 1992_06_23 | -93.7351 | Silty-Clay Subgrade | tossed 2/1/08 from Maplewood Lab mezzanine. AFTER GRADING | 6 | 12.6991 | SS93071 | 22100 | -0.0864 | 12.106 | @-2 | 4.3e-05 | 23847 | 14.5 | 118.8 | 103.7
10393 B | 1-D-1991 | 1 | 110555 | 0 | 45.2752 | 1992_06_23 | -93.7351 | Silty-Clay Subgrade | tossed 2/1/08 from Maplewood Lab mezzanine. AFTER GRADING | 2 | 76.8496 | SS93071 | 22100 | -0.0864 | 12.106 | L-2 | 0.000355 | 17261 | 14.5 | 118.8 | 103.7
10393 B | 1-D-1991 | 1 | 110555 | 0 | 45.2752 | 1992_06_23 | -93.7351 | Silty-Clay Subgrade | tossed 2/1/08 from Maplewood Lab mezzanine. AFTER GRADING | 2 | 121.653 | SS93071 | 13230 | -0.2569 | 12.106 | N02 | 0.001458 | 6659 | 18.4 | 127.3 | 107.5
10393 B | 1-D-1991 | 1 | 110555 | 0 | 45.2752 | 1992_06_23 | -93.7351 | Silty-Clay Subgrade | tossed 2/1/08 from Maplewood Lab mezzanine. AFTER GRADING | 2 | 14.2256 | SS93071 | 13230 | -0.2569 | 12.106 | J02 | 9.6e-05 | 11801 | 18.4 | 127.3 | 107.5
10393 B | 1-D-1991 | 1 | 110555 | 0 | 45.2752 | 1992_06_23 | -93.7351 | Silty-Clay Subgrade | tossed 2/1/08 from Maplewood Lab mezzanine. AFTER GRADING | 4 | 76.3319 | SS93071 | 19677 | -0.1583 | 12.106 | G00 | 0.000405 | 15052 | 16.5 | 122.6 | 105.3
10393 B | 1-D-1991 | 1 | 110555 | 0 | 45.2752 | 1992_06_23 | -93.7351 | Silty-Clay Subgrade | tossed 2/1/08 from Maplewood Lab mezzanine. AFTER GRADING | 4 | 73.4539 | SS93071 | 13230 | -0.2569 | 12.106 | G02 | 0.000695 | 8430 | 18.4 | 127.3 | 107.5
10393 B | 1-D-1991 | 1 | 110555 | 0 | 45.2752 | 1992_06_23 | -93.7351 | Silty-Clay Subgrade | tossed 2/1/08 from Maplewood Lab mezzanine. AFTER GRADING | 2 | 127.522 | SS93071 | 19677 | -0.1583 | 12.106 | N00 | 0.0008 | 12717 | 16.5 | 122.6 | 105.3
10393 B | 1-D-1991 | 1 | 110555 | 0 | 45.2752 | 1992_06_23 | -93.7351 | Silty-Clay Subgrade | tossed 2/1/08 from Maplewood Lab mezzanine. AFTER GRADING | 6 | 74.1931 | SS93071 | 13230 | -0.2569 | 12.106 | B02 | 0.000648 | 9144 | 18.4 | 127.3 | 107.5
10393 B | 1-D-1991 | 1 | 110555 | 0 | 45.2752 | 1992_06_23 | -93.7351 | Silty-Clay Subgrade | tossed 2/1/08 from Maplewood Lab mezzanine. AFTER GRADING | 2 | 14.7459 | SS93071 | 22100 | -0.0864 | 12.106 | J-2 | 6.1e-05 | 19236 | 14.5 | 118.8 | 103.7
10393 B | 1-D-1991 | 1 | 110555 | 0 | 45.2752 | 1992_06_23 | -93.7351 | Silty-Clay Subgrade | tossed 2/1/08 from Maplewood Lab mezzanine. AFTER GRADING | 4 | 77.5291 | SS93071 | 22100 | -0.0864 | 12.106 | G-2 | 0.000324 | 19098 | 14.5 | 118.8 | 103.7
10393 B | 1-D-1991 | 1 | 110555 | 0 | 45.2752 | 1992_06_23 | -93.7351 | Silty-Clay Subgrade | tossed 2/1/08 from Maplewood Lab mezzanine. AFTER GRADING | 6 | 127.7548 | SS93071 | 19677 | -0.1583 | 12.106 | D00 | 0.000714 | 14278 | 16.5 | 122.6 | 105.3
10393 B | 1-D-1991 | 1 | 110555 | 0 | 45.2752 | 1992_06_23 | -93.7351 | Silty-Clay Subgrade | tossed 2/1/08 from Maplewood Lab mezzanine. AFTER GRADING | 4 | 129.1409 | SS93071 | 22100 | -0.0864 | 12.106 | I-2 | 0.000563 | 18315 | 14.5 | 118.8 | 103.7
10393 B | 1-D-1991 | 1 | 110555 | 0 | 45.2752 | 1992_06_23 | -93.7351 | Silty-Clay Subgrade | tossed 2/1/08 from Maplewood Lab mezzanine. AFTER GRADING | 4 | 127.578 | SS93071 | 19677 | -0.1583 | 12.106 | I00 | 0.000751 | 13566 | 16.5 | 122.6 | 105.3
10393 B | 1-D-1991 | 1 | 110555 | 0 | 45.2752 | 1992_06_23 | -93.7351 | Silty-Clay Subgrade | tossed 2/1/08 from Maplewood Lab mezzanine. AFTER GRADING | 2 | 102.0639 | SS93071 | 19677 | -0.1583 | 12.106 | M00 | 0.000618 | 13189 | 16.5 | 122.6 | 105.3
10393 B | 1-D-1991 | 1 | 110555 | 0 | 45.2752 | 1992_06_23 | -93.7351 | Silty-Clay Subgrade | tossed 2/1/08 from Maplewood Lab mezzanine. AFTER GRADING | 2 | 97.2764 | SS93071 | 13230 | -0.2569 | 12.106 | M02 | 0.001097 | 7076 | 18.4 | 127.3 | 107.5
10393 B | 1-D-1991 | 1 | 110555 | 0 | 45.2752 | 1992_06_23 | -93.7351 | Silty-Clay Subgrade | tossed 2/1/08 from Maplewood Lab mezzanine. AFTER GRADING | 6 | 15.5498 | SS93071 | 19677 | -0.1583 | 12.106 | @00 | 6.2e-05 | 20135 | 16.5 | 122.6 | 105.3
10393 B | 1-D-1991 | 1 | 110555 | 0 | 45.2752 | 1992_06_23 | -93.7351 | Silty-Clay Subgrade | tossed 2/1/08 from Maplewood Lab mezzanine. AFTER GRADING | 6 | 18.9533 | SS93071 | 13230 | -0.2569 | 12.106 | @02 | 0.000119 | 12752 | 18.4 | 127.3 | 107.5
10393 B | 1-D-1991 | 1 | 110555 | 0 | 45.2752 | 1992_06_23 | -93.7351 | Silty-Clay Subgrade | tossed 2/1/08 from Maplewood Lab mezzanine. AFTER GRADING | 4 | 46.2075 | SS93071 | 22100 | -0.0864 | 12.106 | F-2 | 0.000184 | 20046 | 14.5 | 118.8 | 103.7
10393 B | 1-D-1991 | 1 | 110555 | 0 | 45.2752 | 1992_06_23 | -93.7351 | Silty-Clay Subgrade | tossed 2/1/08 from Maplewood Lab mezzanine. AFTER GRADING | 6 | 76.9949 | SS93071 | 22100 | -0.0864 | 12.106 | B-2 | 0.000304 | 20244 | 14.5 | 118.8 | 103.7
10393 B | 1-D-1991 | 1 | 110555 | 0 | 45.2752 | 1992_06_23 | -93.7351 | Silty-Clay Subgrade | tossed 2/1/08 from Maplewood Lab mezzanine. AFTER GRADING | 6 | 123.3921 | SS93071 | 13230 | -0.2569 | 12.106 | D02 | 0.001249 | 7884 | 18.4 | 127.3 | 107.5
10393 B | 1-D-1991 | 1 | 110555 | 0 | 45.2752 | 1992_06_23 | -93.7351 | Silty-Clay Subgrade | tossed 2/1/08 from Maplewood Lab mezzanine. AFTER GRADING | 4 | 47.6132 | SS93071 | 13230 | -0.2569 | 12.106 | F02 | 0.00039 | 9754 | 18.4 | 127.3 | 107.5
10393 B | 1-D-1991 | 1 | 110555 | 0 | 45.2752 | 1992_06_23 | -93.7351 | Silty-Clay Subgrade | tossed 2/1/08 from Maplewood Lab mezzanine. AFTER GRADING | 2 | 44.6688 | SS93071 | 22100 | -0.0864 | 12.106 | K-2 | 0.0002 | 17837 | 14.5 | 118.8 | 103.7
10393 B | 1-D-1991 | 1 | 110555 | 0 | 45.2752 | 1992_06_23 | -93.7351 | Silty-Clay Subgrade | tossed 2/1/08 from Maplewood Lab mezzanine. AFTER GRADING | 6 | 129.2324 | SS93071 | 22100 | -0.0864 | 12.106 | D-2 | 0.000535 | 19293 | 14.5 | 118.8 | 103.7
10393 A | 1-D-1991 | 1 | 110555 | 0 | 45.2752 | 1992_06_23 | -93.7351 | Silty-Clay Subgrade | tossed 2/1/08 from Maplewood Lab mezzanine. AFTER GRADING | 2 | 71.1845 | SS92407 | 8597 | -0.3613 | 12.106 | L00 | 0.001462 | 3904 | 16.8 | 131.2 | 112.3
10393 A | 1-D-1991 | 1 | 110555 | 0 | 45.2752 | 1992_06_23 | -93.7351 | Silty-Clay Subgrade | tossed 2/1/08 from Maplewood Lab mezzanine. AFTER GRADING | 6 | 50.5008 | SS92407 | 5993 | -0.2561 | 12.106 | A02 | 0.000906 | 4468 | 18.8 | 126.5 | 106.5
10393 A | 1-D-1991 | 1 | 110555 | 0 | 45.2752 | 1992_06_23 | -93.7351 | Silty-Clay Subgrade | tossed 2/1/08 from Maplewood Lab mezzanine. AFTER GRADING | 6 | 72.8374 | SS92407 | 20053 | -0.2425 | 12.106 | B-2 | 0.000419 | 13852 | 15.3 | 128.6 | 111.5
10393 A | 1-D-1991 | 1 | 110555 | 0 | 45.2752 | 1992_06_23 | -93.7351 | Silty-Clay Subgrade | tossed 2/1/08 from Maplewood Lab mezzanine. AFTER GRADING | 4 | 75.3256 | SS92407 | 5993 | -0.2561 | 12.106 | G02 | 0.001717 | 3518 | 18.8 | 126.5 | 106.5
10393 A | 1-D-1991 | 1 | 110555 | 0 | 45.2752 | 1992_06_23 | -93.7351 | Silty-Clay Subgrade | tossed 2/1/08 from Maplewood Lab mezzanine. AFTER GRADING | 6 | 125.2236 | SS92407 | 5993 | -0.2561 | 12.106 | D02 | 0.002829 | 3549 | 18.8 | 126.5 | 106.5
10393 A | 1-D-1991 | 1 | 110555 | 0 | 45.2752 | 1992_06_23 | -93.7351 | Silty-Clay Subgrade | tossed 2/1/08 from Maplewood Lab mezzanine. AFTER GRADING | 4 | 72.6701 | SS92407 | 20053 | -0.2425 | 12.106 | G-2 | 0.000439 | 13210 | 15.3 | 128.6 | 111.5
10393 A | 1-D-1991 | 1 | 110555 | 0 | 45.2752 | 1992_06_23 | -93.7351 | Silty-Clay Subgrade | tossed 2/1/08 from Maplewood Lab mezzanine. AFTER GRADING | 6 | 73.4232 | SS92407 | 8597 | -0.3613 | 12.106 | B00 | 0.001163 | 5067 | 16.8 | 131.2 | 112.3
10393 A | 1-D-1991 | 1 | 110555 | 0 | 45.2752 | 1992_06_23 | -93.7351 | Silty-Clay Subgrade | tossed 2/1/08 from Maplewood Lab mezzanine. AFTER GRADING | 4 | 71.9311 | SS92407 | 8597 | -0.3613 | 12.106 | G00 | 0.001343 | 4295 | 16.8 | 131.2 | 112.3
10394 A | 2-D-1991 | 2 | 111115 | 0 | 45.2744 | 1992_06_23 | -93.7333 | Silty-Clay Subgrade | tossed 2/1/08 from Maplewood Lab mezzanine. AFTER GRADING | 6 | 102.5218 | SS92341 | 24475 | -0.1336 | 12.106 | C-2 | 0.000436 | 18734 | 14.7 | 124 | 108.1
10394 A | 2-D-1991 | 2 | 111115 | 0 | 45.2744 | 1992_06_23 | -93.7333 | Silty-Clay Subgrade | tossed 2/1/08 from Maplewood Lab mezzanine. AFTER GRADING | 6 | 22.3614 | SS92341 | 13977 | -0.3208 | 12.106 | @00 | 0.00014 | 12588 | 17 | 126.7 | 108.3
10394 A | 2-D-1991 | 2 | 111115 | 0 | 45.2744 | 1992_06_23 | -93.7333 | Silty-Clay Subgrade | tossed 2/1/08 from Maplewood Lab mezzanine. AFTER GRADING | 2 | 10.2997 | SS92341 | 24475 | -0.1336 | 12.106 | J-2 | 3.5e-05 | 23263 | 14.7 | 124 | 108.1
10394 A | 2-D-1991 | 2 | 111115 | 0 | 45.2744 | 1992_06_23 | -93.7333 | Silty-Clay Subgrade | tossed 2/1/08 from Maplewood Lab mezzanine. AFTER GRADING | 4 | 48.634 | SS92341 | 9807 | -0.4691 | 12.106 | F02 | 0.0008481 | 4527 | 18.8 | 126.3 | 106.3
10394 A | 2-D-1991 | 2 | 111115 | 0 | 45.2744 | 1992_06_23 | -93.7333 | Silty-Clay Subgrade | tossed 2/1/08 from Maplewood Lab mezzanine. AFTER GRADING | 4 | 128.2279 | SS92341 | 24475 | -0.1336 | 12.106 | I-2 | 0.000583 | 17524 | 14.7 | 124 | 108.1
10394 A | 2-D-1991 | 2 | 111115 | 0 | 45.2744 | 1992_06_23 | -93.7333 | Silty-Clay Subgrade | tossed 2/1/08 from Maplewood Lab mezzanine. AFTER GRADING | 2 | 96.702 | SS92341 | 9807 | -0.4691 | 12.106 | M02 | 0.002369 | 3223 | 18.8 | 126.3 | 106.3
10394 A | 2-D-1991 | 2 | 111115 | 0 | 45.2744 | 1992_06_23 | -93.7333 | Silty-Clay Subgrade | tossed 2/1/08 from Maplewood Lab mezzanine. AFTER GRADING | 2 | 71.88 | SS92341 | 9807 | -0.4691 | 12.106 | L02 | 0.001648 | 3443 | 18.8 | 126.3 | 106.3
10003 B | 2-D-1991 | 2 | 111120 | -9.8 | 45.2744 | 1992_06_24 | -93.7332 | Silty-Clay Subgrade | AFTER GRADING | 4 | 16.877 | FS945000 | 20103 | -0.259 | 6.42 | F | 0.0001608 | 16336 |  | 132.8
10003 B | 2-D-1991 | 2 | 111120 | -9.8 | 45.2744 | 1992_06_24 | -93.7332 | Silty-Clay Subgrade | AFTER GRADING | 4 | 26.934 | FS945000 | 20103 | -0.259 | 6.42 | G | 0.000321 | 13061 |  | 132.8
10003 B | 2-D-1991 | 2 | 111120 | -9.8 | 45.2744 | 1992_06_24 | -93.7332 | Silty-Clay Subgrade | AFTER GRADING | 4 | 40.737 | FS945000 | 20103 | -0.259 | 6.42 | H | 0.0005255 | 12067 |  | 132.8
10003 B | 2-D-1991 | 2 | 111120 | -9.8 | 45.2744 | 1992_06_24 | -93.7332 | Silty-Clay Subgrade | AFTER GRADING | 4 | 54.073 | FS945000 | 20103 | -0.259 | 6.42 | I | 0.0007254 | 11603 |  | 132.8
10003 B | 2-D-1991 | 2 | 111120 | -9.8 | 45.2744 | 1992_06_24 | -93.7332 | Silty-Clay Subgrade | AFTER GRADING | 4 | 67.035 | FS945000 | 20103 | -0.259 | 6.42 | J | 0.000924 | 11293 |  | 132.8
10003 B | 2-D-1991 | 2 | 111120 | -9.8 | 45.2744 | 1992_06_24 | -93.7332 | Silty-Clay Subgrade | AFTER GRADING | 2 | 26.76 | FS945000 | 20103 | -0.259 | 6.42 | L | 0.0003288 | 12669 |  | 132.8
10003 B | 2-D-1991 | 2 | 111120 | -9.8 | 45.2744 | 1992_06_24 | -93.7332 | Silty-Clay Subgrade | AFTER GRADING | 2 | 40.491 | FS945000 | 20103 | -0.259 | 6.42 | M | 0.0005374 | 11729 |  | 132.8
10003 B | 2-D-1991 | 2 | 111120 | -9.8 | 45.2744 | 1992_06_24 | -93.7332 | Silty-Clay Subgrade | AFTER GRADING | 2 | 53.972 | FS945000 | 20103 | -0.259 | 6.42 | N | 0.000738 | 11384 |  | 132.8
10003 B | 2-D-1991 | 2 | 111120 | -9.8 | 45.2744 | 1992_06_24 | -93.7332 | Silty-Clay Subgrade | AFTER GRADING | 2 | 66.869 | FS945000 | 20103 | -0.259 | 6.42 | O | 0.0009382 | 11094 |  | 132.8
10003 B | 2-D-1991 | 2 | 111120 | -9.8 | 45.2744 | 1992_06_24 | -93.7332 | Silty-Clay Subgrade | AFTER GRADING | 6 | 27.13 | FS945000 | 20103 | -0.259 | 6.42 | B | 0.0003074 | 13737 |  | 132.8
10003 B | 2-D-1991 | 2 | 111120 | -9.8 | 45.2744 | 1992_06_24 | -93.7332 | Silty-Clay Subgrade | AFTER GRADING | 6 | 40.929 | FS945000 | 20103 | -0.259 | 6.42 | C | 0.0005053 | 12608 |  | 132.8
10003 A | 2-D-1991 | 2 | 111120 | -9.8 | 45.2744 | 1992_06_24 | -93.7332 | Silty-Clay Subgrade | AFTER GRADING | 2 | 23.1038 | FS9210003 | 9446 | -0.3532 |  | L | 0.00067 | 5324 | 17.7 | 132.3 | 112.4
10003 A | 2-D-1991 | 2 | 111120 | -9.8 | 45.2744 | 1992_06_24 | -93.7332 | Silty-Clay Subgrade | AFTER GRADING | 2 | 64.3974 | FS9210003 | 9446 | -0.3532 |  | O | 0.002272 | 4375 | 17.7 | 132.3 | 112.4
10003 A | 2-D-1991 | 2 | 111120 | -9.8 | 45.2744 | 1992_06_24 | -93.7332 | Silty-Clay Subgrade | AFTER GRADING | 4 | 64.6496 | FS9210003 | 9446 | -0.3532 |  | J | 0.002218 | 4500 | 17.7 | 132.3 | 112.4
10003 A | 2-D-1991 | 2 | 111120 | -9.8 | 45.2744 | 1992_06_24 | -93.7332 | Silty-Clay Subgrade | AFTER GRADING | 6 | 11.505 | FS9210003 | 9446 | -0.3532 |  | A | 0.0002127 | 8350 | 17.7 | 132.3 | 112.4
10003 A | 2-D-1991 | 2 | 111120 | -9.8 | 45.2744 | 1992_06_24 | -93.7332 | Silty-Clay Subgrade | AFTER GRADING | 4 | 51.1504 | FS9210003 | 9446 | -0.3532 |  | I | 0.001753 | 4503 | 17.7 | 132.3 | 112.4
10003 A | 2-D-1991 | 2 | 111120 | -9.8 | 45.2744 | 1992_06_24 | -93.7332 | Silty-Clay Subgrade | AFTER GRADING | 2 | 37.791 | FS9210003 | 9446 | -0.3532 |  | M | 0.001284 | 4545 | 17.7 | 132.3 | 112.4
10003 A | 2-D-1991 | 2 | 111120 | -9.8 | 45.2744 | 1992_06_24 | -93.7332 | Silty-Clay Subgrade | AFTER GRADING | 6 | 22.6605 | FS9210003 | 9446 | -0.3532 |  | B | 0.000589 | 5939 | 17.7 | 132.3 | 112.4
10003 A | 2-D-1991 | 2 | 111120 | -9.8 | 45.2744 | 1992_06_24 | -93.7332 | Silty-Clay Subgrade | AFTER GRADING | 6 | 64.9852 | FS9210003 | 9446 | -0.3532 |  | E | 0.002156 | 4653 | 17.7 | 132.3 | 112.4
10003 A | 2-D-1991 | 2 | 111120 | -9.8 | 45.2744 | 1992_06_24 | -93.7332 | Silty-Clay Subgrade | AFTER GRADING | 2 | 50.9652 | FS9210003 | 9446 | -0.3532 |  | N | 0.0018 | 4370 | 17.7 | 132.3 | 112.4
10003 A | 2-D-1991 | 2 | 111120 | -9.8 | 45.2744 | 1992_06_24 | -93.7332 | Silty-Clay Subgrade | AFTER GRADING | 4 | 38.2148 | FS9210003 | 9446 | -0.3532 |  | H | 0.001245 | 4739 | 17.7 | 132.3 | 112.4
10003 A | 2-D-1991 | 2 | 111120 | -9.8 | 45.2744 | 1992_06_24 | -93.7332 | Silty-Clay Subgrade | AFTER GRADING | 4 | 12.0266 | FS9210003 | 9446 | -0.3532 |  | F | 0.000222 | 8368 | 17.7 | 132.3 | 112.4
10003 A | 2-D-1991 | 2 | 111120 | -9.8 | 45.2744 | 1992_06_24 | -93.7332 | Silty-Clay Subgrade | AFTER GRADING | 6 | 50.9925 | FS9210003 | 9446 | -0.3532 |  | D | 0.001659 | 4744 | 17.7 | 132.3 | 112.4
10003 A | 2-D-1991 | 2 | 111120 | -9.8 | 45.2744 | 1992_06_24 | -93.7332 | Silty-Clay Subgrade | AFTER GRADING | 4 | 22.5614 | FS9210003 | 9446 | -0.3532 |  | G | 0.000616 | 5657 | 17.7 | 132.3 | 112.4
10003 A | 2-D-1991 | 2 | 111120 | -9.8 | 45.2744 | 1992_06_24 | -93.7332 | Silty-Clay Subgrade | AFTER GRADING | 6 | 37.9942 | FS9210003 | 9446 | -0.3532 |  | C | 0.001169 | 5018 | 17.7 | 132.3 | 112.4
10003 A | 2-D-1991 | 2 | 111120 | -9.8 | 45.2744 | 1992_06_24 | -93.7332 | Silty-Clay Subgrade | AFTER GRADING | 2 | 11.9243 | FS9210003 | 9446 | -0.3532 |  | K | 0.000238 | 7725 | 17.7 | 132.3 | 112.4
10003 B | 2-D-1991 | 2 | 111120 | -9.8 | 45.2744 | 1992_06_24 | -93.7332 | Silty-Clay Subgrade | AFTER GRADING | 2 | 16.506 | FS945000 | 20103 | -0.259 | 6.42 | K | 0.0001611 | 15944 |  | 132.8
10003 B | 2-D-1991 | 2 | 111120 | -9.8 | 45.2744 | 1992_06_24 | -93.7332 | Silty-Clay Subgrade | AFTER GRADING | 6 | 16.856 | FS945000 | 20103 | -0.259 | 6.42 | A | 0.0001551 | 16914 |  | 132.8
10003 B | 2-D-1991 | 2 | 111120 | -9.8 | 45.2744 | 1992_06_24 | -93.7332 | Silty-Clay Subgrade | AFTER GRADING | 6 | 54.183 | FS945000 | 20103 | -0.259 | 6.42 | D | 0.0007049 | 11965 |  | 132.8
10003 B | 2-D-1991 | 2 | 111120 | -9.8 | 45.2744 | 1992_06_24 | -93.7332 | Silty-Clay Subgrade | AFTER GRADING | 6 | 66.995 | FS945000 | 20103 | -0.259 | 6.42 | E | 0.0009085 | 11478 |  | 132.8
10004 A | 2-D-1991 | 2 | 111125 | -9.8 | 45.2744 | 1992_06_24 | -93.7332 | Silty-Clay Subgrade | AFTER GRADING | 4 | 51.5277 | FS9210004 | 18675 | -0.4877 | 6.53 | I | 0.001153 | 6851 | 16.8 | 133.5 | 114.3
10004 A | 2-D-1991 | 2 | 111125 | -9.8 | 45.2744 | 1992_06_24 | -93.7332 | Silty-Clay Subgrade | AFTER GRADING | 4 | 64.3916 | FS9210004 | 18675 | -0.4877 | 6.53 | J | 0.001596 | 6186 | 16.8 | 133.5 | 114.3
10004 A | 2-D-1991 | 2 | 111125 | -9.8 | 45.2744 | 1992_06_24 | -93.7332 | Silty-Clay Subgrade | AFTER GRADING | 6 | 51.4265 | FS9210004 | 18675 | -0.4877 | 6.53 | D | 0.001123 | 7021 | 16.8 | 133.5 | 114.3
10004 A | 2-D-1991 | 2 | 111125 | -9.8 | 45.2744 | 1992_06_24 | -93.7332 | Silty-Clay Subgrade | AFTER GRADING | 6 | 64.3432 | FS9210004 | 18675 | -0.4877 | 6.53 | E | 0.00156 | 6321 | 16.8 | 133.5 | 114.3
10004 A | 2-D-1991 | 2 | 111125 | -9.8 | 45.2744 | 1992_06_24 | -93.7332 | Silty-Clay Subgrade | AFTER GRADING | 4 | 21.5383 | FS9210004 | 18675 | -0.4877 | 6.53 | G | 0.000323 | 10223 | 16.8 | 133.5 | 114.3
10004 A | 2-D-1991 | 2 | 111125 | -9.8 | 45.2744 | 1992_06_24 | -93.7332 | Silty-Clay Subgrade | AFTER GRADING | 2 | 64.3497 | FS9210004 | 18675 | -0.4877 | 6.53 | O | 0.001632 | 6044 | 16.8 | 133.5 | 114.3
10004 A | 2-D-1991 | 2 | 111125 | -9.8 | 45.2744 | 1992_06_24 | -93.7332 | Silty-Clay Subgrade | AFTER GRADING | 2 | 10.8483 | FS9210004 | 18675 | -0.4877 | 6.53 | K | 0.000116 | 14370 | 16.8 | 133.5 | 114.3
10004 A | 2-D-1991 | 2 | 111125 | -9.8 | 45.2744 | 1992_06_24 | -93.7332 | Silty-Clay Subgrade | AFTER GRADING | 2 | 21.9702 | FS9210004 | 18675 | -0.4877 | 6.53 | L | 0.000346 | 9742 | 16.8 | 133.5 | 114.3
10004 A | 2-D-1991 | 2 | 111125 | -9.8 | 45.2744 | 1992_06_24 | -93.7332 | Silty-Clay Subgrade | AFTER GRADING | 4 | 12.0413 | FS9210004 | 18675 | -0.4877 | 6.53 | F | 0.000128 | 14386 | 16.8 | 133.5 | 114.3
10004 A | 2-D-1991 | 2 | 111125 | -9.8 | 45.2744 | 1992_06_24 | -93.7332 | Silty-Clay Subgrade | AFTER GRADING | 6 | 37.739 | FS9210004 | 18675 | -0.4877 | 6.53 | C | 0.000716 | 8084 | 16.8 | 133.5 | 114.3
10004 A | 2-D-1991 | 2 | 111125 | -9.8 | 45.2744 | 1992_06_24 | -93.7332 | Silty-Clay Subgrade | AFTER GRADING | 6 | 11.7743 | FS9210004 | 18675 | -0.4877 | 6.53 | A | 0.000125 | 14397 | 16.8 | 133.5 | 114.3
10004 A | 2-D-1991 | 2 | 111125 | -9.8 | 45.2744 | 1992_06_24 | -93.7332 | Silty-Clay Subgrade | AFTER GRADING | 2 | 51.4717 | FS9210004 | 18675 | -0.4877 | 6.53 | N | 0.001191 | 6627 | 16.8 | 133.5 | 114.3
10004 A | 2-D-1991 | 2 | 111125 | -9.8 | 45.2744 | 1992_06_24 | -93.7332 | Silty-Clay Subgrade | AFTER GRADING | 2 | 38.2398 | FS9210004 | 18675 | -0.4877 | 6.53 | M | 0.00077 | 7613 | 16.8 | 133.5 | 114.3
10004 A | 2-D-1991 | 2 | 111125 | -9.8 | 45.2744 | 1992_06_24 | -93.7332 | Silty-Clay Subgrade | AFTER GRADING | 4 | 38.0558 | FS9210004 | 18675 | -0.4877 | 6.53 | H | 0.00074 | 7886 | 16.8 | 133.5 | 114.3
10004 A | 2-D-1991 | 2 | 111125 | -9.8 | 45.2744 | 1992_06_24 | -93.7332 | Silty-Clay Subgrade | AFTER GRADING | 6 | 23.2197 | FS9210004 | 18675 | -0.4877 | 6.53 | B | 0.000352 | 10122 | 16.8 | 133.5 | 114.3
10433 | 2-D-1991 | 2 | 111070 | -3 | 45.2744 | 1992_08_05 | -93.7334 | Class 4 Sp | AFTER GRADING | 15 |  | GS950083 |  |  | 28.246 | D10 |  | 18587 | 12.1 | 143.5 | 128 | RESILIENT MODULUS @100% T-99 @+2% OMC | 54.533 | 579 | 0.8125 | 0.0005
10433 | 2-D-1991 | 2 | 111070 | -3 | 45.2744 | 1992_08_05 | -93.7334 | Class 4 Sp | AFTER GRADING | 15 |  | GS950083 |  |  | 28.246 | D11 |  | 18351 | 12.1 | 143.5 | 128 | RESILIENT MODULUS @100% T-99 @+2% OMC | 58.9754 | 579 | 0.8125 | 0.00075
10433 | 2-D-1991 | 2 | 111070 | -3 | 45.2744 | 1992_08_05 | -93.7334 | Class 4 Sp | AFTER GRADING | 15 |  | GS950083 |  |  | 28.246 | D12 |  | 19969 | 12.1 | 143.5 | 128 | RESILIENT MODULUS @100% T-99 @+2% OMC | 72.8353 | 579 | 0.8125 | 0.00138
10433 | 2-D-1991 | 2 | 111070 | -3 | 45.2744 | 1992_08_05 | -93.7334 | Class 4 Sp | AFTER GRADING | 20 |  | GS950083 |  |  | 28.246 | D13 |  | 19200 | 12.1 | 143.5 | 128 | RESILIENT MODULUS @100% T-99 @+2% OMC | 73.7232 | 579 | 0.8125 | 0.0007
10433 | 2-D-1991 | 2 | 111070 | -3 | 45.2744 | 1992_08_05 | -93.7334 | Class 4 Sp | AFTER GRADING | 20 |  | GS950083 |  |  | 28.246 | D14 |  | 20176 | 12.1 | 143.5 | 128 | RESILIENT MODULUS @100% T-99 @+2% OMC | 78.5533 | 579 | 0.8125 | 0.0009
10433 | 2-D-1991 | 2 | 111070 | -3 | 45.2744 | 1992_08_05 | -93.7334 | Class 4 Sp | AFTER GRADING | 20 |  | GS950083 |  |  | 28.246 | D15 |  | 21434 | 12.1 | 143.5 | 128 | RESILIENT MODULUS @100% T-99 @+2% OMC | 96.8085 | 579 | 0.8125 | 0.0017
10433 | 2-D-1991 | 2 | 111070 | -3 | 45.2744 | 1992_08_05 | -93.7334 | Class 4 Sp | AFTER GRADING | 3 |  | GS950083 |  |  | 28.246 | E01 |  | 7119 | 10.8 | 147.9 | 133.4 | RESILIENT MODULUS @105% T-99 @OMC | 11.1958 | 1183 | 0.7078 | 0.0004
10433 | 2-D-1991 | 2 | 111070 | -3 | 45.2744 | 1992_08_05 | -93.7334 | Class 4 Sp | AFTER GRADING | 10 |  | GS950083 |  |  | 28.246 | E09 |  | 16817 | 10.8 | 147.9 | 133.4 | RESILIENT MODULUS @105% T-99 @OMC | 57.3084 | 1183 | 0.7078 | 0.00161
10433 | 2-D-1991 | 2 | 111070 | -3 | 45.2744 | 1992_08_05 | -93.7334 | Class 4 Sp | AFTER GRADING | 15 |  | GS950083 |  |  | 28.246 | E10 |  | 23395 | 10.8 | 147.9 | 133.4 | RESILIENT MODULUS @105% T-99 @OMC | 54.533 | 1183 | 0.7078 | 0.00039
10433 | 2-D-1991 | 2 | 111070 | -3 | 45.2744 | 1992_08_05 | -93.7334 | Class 4 Sp | AFTER GRADING | 15 |  | GS950083 |  |  | 28.246 | E11 |  | 23402 | 10.8 | 147.9 | 133.4 | RESILIENT MODULUS @105% T-99 @OMC | 59.1415 | 1183 | 0.7078 | 0.00059
10433 | 2-D-1991 | 2 | 111070 | -3 | 45.2744 | 1992_08_05 | -93.7334 | Class 4 Sp | AFTER GRADING | 15 |  | GS950083 |  |  | 28.246 | E12 |  | 25048 | 10.8 | 147.9 | 133.4 | RESILIENT MODULUS @105% T-99 @OMC | 72.5338 | 1183 | 0.7078 | 0.00109
10433 | 2-D-1991 | 2 | 111070 | -3 | 45.2744 | 1992_08_05 | -93.7334 | Class 4 Sp | AFTER GRADING | 15 |  | GS950083 |  |  | 28.246 | F10 |  | 33668 | 8.6 | 147.5 | 135.8 | RESILIENT MODULUS @105% T-99 @80% SATURA | 54.533 | 3136 | 0.5899 | 0.00027
10433 | 2-D-1991 | 2 | 111070 | -3 | 45.2744 | 1992_08_05 | -93.7334 | Class 4 Sp | AFTER GRADING | 15 |  | GS950083 |  |  | 28.246 | F11 |  | 36546 | 8.6 | 147.5 | 135.8 | RESILIENT MODULUS @105% T-99 @80% SATURA | 59.0584 | 3136 | 0.5899 | 0.00038
10433 | 2-D-1991 | 2 | 111070 | -3 | 45.2744 | 1992_08_05 | -93.7334 | Class 4 Sp | AFTER GRADING | 15 |  | GS950083 |  |  | 28.246 | F12 |  | 41105 | 8.6 | 147.5 | 135.8 | RESILIENT MODULUS @105% T-99 @80% SATURA | 72.8037 | 3136 | 0.5899 | 0.00067
10433 | 2-D-1991 | 2 | 111070 | -3 | 45.2744 | 1992_08_05 | -93.7334 | Class 4 Sp | AFTER GRADING | 20 |  | GS950083 |  |  | 28.246 | F13 |  | 37562 | 8.6 | 147.5 | 135.8 | RESILIENT MODULUS @105% T-99 @80% SATURA | 74.0848 | 3136 | 0.5899 | 0.00037
10433 | 2-D-1991 | 2 | 111070 | -3 | 45.2744 | 1992_08_05 | -93.7334 | Class 4 Sp | AFTER GRADING | 20 |  | GS950083 |  |  | 28.246 | F14 |  | 42044 | 8.6 | 147.5 | 135.8 | RESILIENT MODULUS @105% T-99 @80% SATURA | 78.6626 | 3136 | 0.5899 | 0.00044
10433 | 2-D-1991 | 2 | 111070 | -3 | 45.2744 | 1992_08_05 | -93.7334 | Class 4 Sp | AFTER GRADING | 20 |  | GS950083 |  |  | 28.246 | F15 |  | 46629 | 8.6 | 147.5 | 135.8 | RESILIENT MODULUS @105% T-99 @80% SATURA | 96.8277 | 3136 | 0.5899 | 0.00078
10433 | 2-D-1991 | 2 | 111070 | -3 | 45.2744 | 1992_08_05 | -93.7334 | Class 4 Sp | AFTER GRADING | 5 |  | GS950083 |  |  | 28.246 | C05 |  | 8692 | 11.3 | 141.9 | 127 | RESILIENT MODULUS @100% T-99 @+1% OMC | 24.0393 | 593 | 0.8639 | 0.00104
10433 | 2-D-1991 | 2 | 111070 | -3 | 45.2744 | 1992_08_05 | -93.7334 | Class 4 Sp | AFTER GRADING | 3 |  | GS950083 |  |  | 28.246 | B01 |  | 6310 | 11 | 141.9 | 127.9 | RESILIENT MODULUS @100% T-99 @OMC | 11.0477 | 988 | 0.734 | 0.00043
10433 | 2-D-1991 | 2 | 111070 | -3 | 45.2744 | 1992_08_05 | -93.7334 | Class 4 Sp | AFTER GRADING | 15 |  | GS950083 |  |  | 28.246 | A11 |  | 17758 | 10.1 | 136 | 123.5 | RESILIENT MODULUS @95% T-99 @OMC | 58.9879 | 1417 | 0.5968 | 0.00077
10433 | 2-D-1991 | 2 | 111070 | -3 | 45.2744 | 1992_08_05 | -93.7334 | Class 4 Sp | AFTER GRADING | 3 |  | GS950083 |  |  | 28.246 | A01 |  | 6205 | 10.1 | 136 | 123.5 | RESILIENT MODULUS @95% T-99 @OMC | 10.8099 | 1417 | 0.5968 | 0.0004
10433 | 2-D-1991 | 2 | 111070 | -3 | 45.2744 | 1992_08_05 | -93.7334 | Class 4 Sp | AFTER GRADING | 3 |  | GS950083 |  |  | 28.246 | A02 |  | 5988 | 10.1 | 136 | 123.5 | RESILIENT MODULUS @95% T-99 @OMC | 13.1703 | 1417 | 0.5968 | 0.0008
10433 | 2-D-1991 | 2 | 111070 | -3 | 45.2744 | 1992_08_05 | -93.7334 | Class 4 Sp | AFTER GRADING | 3 |  | GS950083 |  |  | 28.246 | A03 |  | 6929 | 10.1 | 136 | 123.5 | RESILIENT MODULUS @95% T-99 @OMC | 16.0614 | 1417 | 0.5968 | 0.00111
10433 | 2-D-1991 | 2 | 111070 | -3 | 45.2744 | 1992_08_05 | -93.7334 | Class 4 Sp | AFTER GRADING | 20 |  | GS950083 |  |  | 28.246 | E13 |  | 26880 | 10.8 | 147.9 | 133.4 | RESILIENT MODULUS @105% T-99 @OMC | 74.066 | 1183 | 0.7078 | 0.00051
10433 | 2-D-1991 | 2 | 111070 | -3 | 45.2744 | 1992_08_05 | -93.7334 | Class 4 Sp | AFTER GRADING | 20 |  | GS950083 |  |  | 28.246 | E14 |  | 26516 | 10.8 | 147.9 | 133.4 | RESILIENT MODULUS @105% T-99 @OMC | 78.6996 | 1183 | 0.7078 | 0.00069
10433 | 2-D-1991 | 2 | 111070 | -3 | 45.2744 | 1992_08_05 | -93.7334 | Class 4 Sp | AFTER GRADING | 20 |  | GS950083 |  |  | 28.246 | E15 |  | 28138 | 10.8 | 147.9 | 133.4 | RESILIENT MODULUS @105% T-99 @OMC | 96.4422 | 1183 | 0.7078 | 0.00128
10394 A | 2-D-1991 | 2 | 111115 | 0 | 45.2744 | 1992_06_23 | -93.7333 | Silty-Clay Subgrade | tossed 2/1/08 from Maplewood Lab mezzanine. AFTER GRADING | 2 | 72.535 | SS92341 | 13977 | -0.3208 | 12.106 | L00 | 0.000789 | 7257 | 17 | 126.7 | 108.3
10394 A | 2-D-1991 | 2 | 111115 | 0 | 45.2744 | 1992_06_23 | -93.7333 | Silty-Clay Subgrade | tossed 2/1/08 from Maplewood Lab mezzanine. AFTER GRADING | 6 | 28.515 | SS92341 | 9807 | -0.4691 | 12.106 | @02 | 0.0002295 | 9807 | 18.8 | 126.3 | 106.3
10394 A | 2-D-1991 | 2 | 111115 | 0 | 45.2744 | 1992_06_23 | -93.7333 | Silty-Clay Subgrade | tossed 2/1/08 from Maplewood Lab mezzanine. AFTER GRADING | 4 | 97.434 | SS92341 | 9807 | -0.4691 | 12.106 | H02 | 0.002221 | 3463 | 18.8 | 126.3 | 106.3
10394 A | 2-D-1991 | 2 | 111115 | 0 | 45.2744 | 1992_06_23 | -93.7333 | Silty-Clay Subgrade | tossed 2/1/08 from Maplewood Lab mezzanine. AFTER GRADING | 4 | 122.6893 | SS92341 | 13977 | -0.3208 | 12.106 | I00 | 0.001445 | 6705 | 17 | 126.7 | 108.3
10394 A | 2-D-1991 | 2 | 111115 | 0 | 45.2744 | 1992_06_23 | -93.7333 | Silty-Clay Subgrade | tossed 2/1/08 from Maplewood Lab mezzanine. AFTER GRADING | 6 | 48.901 | SS92341 | 13977 | -0.3208 | 12.106 | A00 | 0.000387 | 9980 | 17 | 126.7 | 108.3
10394 A | 2-D-1991 | 2 | 111115 | 0 | 45.2744 | 1992_06_23 | -93.7333 | Silty-Clay Subgrade | tossed 2/1/08 from Maplewood Lab mezzanine. AFTER GRADING | 6 | 50.903 | SS92341 | 9807 | -0.4691 | 12.106 | A02 | 0.0006561 | 6124 | 18.8 | 126.3 | 106.3
10394 A | 2-D-1991 | 2 | 111115 | 0 | 45.2744 | 1992_06_23 | -93.7333 | Silty-Clay Subgrade | tossed 2/1/08 from Maplewood Lab mezzanine. AFTER GRADING | 2 | 49.9837 | SS92341 | 24475 | -0.1336 | 12.106 | K-2 | 0.000197 | 20213 | 14.7 | 124 | 108.1
10394 A | 2-D-1991 | 2 | 111115 | 0 | 45.2744 | 1992_06_23 | -93.7333 | Silty-Clay Subgrade | tossed 2/1/08 from Maplewood Lab mezzanine. AFTER GRADING | 6 | 51.1741 | SS92341 | 24475 | -0.1336 | 12.106 | A-2 | 0.000188 | 21712 | 14.7 | 124 | 108.1
10394 A | 2-D-1991 | 2 | 111115 | 0 | 45.2744 | 1992_06_23 | -93.7333 | Silty-Clay Subgrade | tossed 2/1/08 from Maplewood Lab mezzanine. AFTER GRADING | 4 | 72.818 | SS92341 | 9807 | -0.4691 | 12.106 | G02 | 0.001529 | 3759 | 18.8 | 126.3 | 106.3
10394 A | 2-D-1991 | 2 | 111115 | 0 | 45.2744 | 1992_06_23 | -93.7333 | Silty-Clay Subgrade | tossed 2/1/08 from Maplewood Lab mezzanine. AFTER GRADING | 6 | 76.4778 | SS92341 | 24475 | -0.1336 | 12.106 | B-2 | 0.000303 | 20137 | 14.7 | 124 | 108.1
10394 A | 2-D-1991 | 2 | 111115 | 0 | 45.2744 | 1992_06_23 | -93.7333 | Silty-Clay Subgrade | tossed 2/1/08 from Maplewood Lab mezzanine. AFTER GRADING | 6 | 122.983 | SS92341 | 9807 | -0.4691 | 12.106 | D02 | 0.002717 | 3573 | 18.8 | 126.3 | 106.3
10394 A | 2-D-1991 | 2 | 111115 | 0 | 45.2744 | 1992_06_23 | -93.7333 | Silty-Clay Subgrade | tossed 2/1/08 from Maplewood Lab mezzanine. AFTER GRADING | 4 | 10.0231 | SS92341 | 24475 | -0.1336 | 12.106 | E-2 | 3.3e-05 | 24491 | 14.7 | 124 | 108.1
10394 A | 2-D-1991 | 2 | 111115 | 0 | 45.2744 | 1992_06_23 | -93.7333 | Silty-Clay Subgrade | tossed 2/1/08 from Maplewood Lab mezzanine. AFTER GRADING | 6 | 128.8779 | SS92341 | 24475 | -0.1336 | 12.106 | D-2 | 0.000571 | 17983 | 14.7 | 124 | 108.1
10394 A | 2-D-1991 | 2 | 111115 | 0 | 45.2744 | 1992_06_23 | -93.7333 | Silty-Clay Subgrade | tossed 2/1/08 from Maplewood Lab mezzanine. AFTER GRADING | 4 | 49.7357 | SS92341 | 24475 | -0.1336 | 12.106 | F-2 | 0.000186 | 21372 | 14.7 | 124 | 108.1
10394 A | 2-D-1991 | 2 | 111115 | 0 | 45.2744 | 1992_06_23 | -93.7333 | Silty-Clay Subgrade | tossed 2/1/08 from Maplewood Lab mezzanine. AFTER GRADING | 4 | 76.6374 | SS92341 | 24475 | -0.1336 | 12.106 | G-2 | 0.000312 | 19615 | 14.7 | 124 | 108.1
10394 A | 2-D-1991 | 2 | 111115 | 0 | 45.2744 | 1992_06_23 | -93.7333 | Silty-Clay Subgrade | tossed 2/1/08 from Maplewood Lab mezzanine. AFTER GRADING | 2 | 127.953 | SS92341 | 24475 | -0.1336 | 12.106 | N-2 | 0.000608 | 16769 | 14.7 | 124 | 108.1
10394 A | 2-D-1991 | 2 | 111115 | 0 | 45.2744 | 1992_06_23 | -93.7333 | Silty-Clay Subgrade | tossed 2/1/08 from Maplewood Lab mezzanine. AFTER GRADING | 6 | 74.1172 | SS92341 | 13977 | -0.3208 | 12.106 | B00 | 0.000678 | 8624 | 17 | 126.7 | 108.3
10394 A | 2-D-1991 | 2 | 111115 | 0 | 45.2744 | 1992_06_23 | -93.7333 | Silty-Clay Subgrade | tossed 2/1/08 from Maplewood Lab mezzanine. AFTER GRADING | 2 | 97.1039 | SS92341 | 13977 | -0.3208 | 12.106 | M00 | 0.001162 | 6595 | 17 | 126.7 | 108.3
10394 A | 2-D-1991 | 2 | 111115 | 0 | 45.2744 | 1992_06_23 | -93.7333 | Silty-Clay Subgrade | tossed 2/1/08 from Maplewood Lab mezzanine. AFTER GRADING | 4 | 22.827 | SS92341 | 9807 | -0.4691 | 12.106 | E02 | 0.0002731 | 6599 | 18.8 | 126.3 | 106.3
10394 A | 2-D-1991 | 2 | 111115 | 0 | 45.2744 | 1992_06_23 | -93.7333 | Silty-Clay Subgrade | tossed 2/1/08 from Maplewood Lab mezzanine. AFTER GRADING | 2 | 22.111 | SS92341 | 9807 | -0.4691 | 12.106 | J02 | 0.0002931 | 5956 | 18.8 | 126.3 | 106.3
10394 A | 2-D-1991 | 2 | 111115 | 0 | 45.2744 | 1992_06_23 | -93.7333 | Silty-Clay Subgrade | tossed 2/1/08 from Maplewood Lab mezzanine. AFTER GRADING | 2 | 121.317 | SS92341 | 9807 | -0.4691 | 12.106 | N02 | 0.003051 | 3139 | 18.8 | 126.3 | 106.3
10394 A | 2-D-1991 | 2 | 111115 | 0 | 45.2744 | 1992_06_23 | -93.7333 | Silty-Clay Subgrade | tossed 2/1/08 from Maplewood Lab mezzanine. AFTER GRADING | 6 | 74.871 | SS92341 | 9807 | -0.4691 | 12.106 | B02 | 0.001278 | 4624 | 18.8 | 126.3 | 106.3
10394 A | 2-D-1991 | 2 | 111115 | 0 | 45.2744 | 1992_06_23 | -93.7333 | Silty-Clay Subgrade | tossed 2/1/08 from Maplewood Lab mezzanine. AFTER GRADING | 4 | 122.302 | SS92341 | 9807 | -0.4691 | 12.106 | I02 | 0.002902 | 3327 | 18.8 | 126.3 | 106.3
10394 A | 2-D-1991 | 2 | 111115 | 0 | 45.2744 | 1992_06_23 | -93.7333 | Silty-Clay Subgrade | tossed 2/1/08 from Maplewood Lab mezzanine. AFTER GRADING | 2 | 101.635 | SS92341 | 24475 | -0.1336 | 12.106 | M-2 | 0.00046 | 17608 | 14.7 | 124 | 108.1
10394 A | 2-D-1991 | 2 | 111115 | 0 | 45.2744 | 1992_06_23 | -93.7333 | Silty-Clay Subgrade | tossed 2/1/08 from Maplewood Lab mezzanine. AFTER GRADING | 6 | 99.0579 | SS92341 | 13977 | -0.3208 | 12.106 | C00 | 0.000998 | 7834 | 17 | 126.7 | 108.3
10394 A | 2-D-1991 | 2 | 111115 | 0 | 45.2744 | 1992_06_23 | -93.7333 | Silty-Clay Subgrade | tossed 2/1/08 from Maplewood Lab mezzanine. AFTER GRADING | 6 | 98.921 | SS92341 | 9807 | -0.4691 | 12.106 | C02 | 0.001977 | 3951 | 18.8 | 126.3 | 106.3
10394 A | 2-D-1991 | 2 | 111115 | 0 | 45.2744 | 1992_06_23 | -93.7333 | Silty-Clay Subgrade | tossed 2/1/08 from Maplewood Lab mezzanine. AFTER GRADING | 6 | 123.1281 | SS92341 | 13977 | -0.3208 | 12.106 | D00 | 0.001353 | 7183 | 17 | 126.7 | 108.3
10394 A | 2-D-1991 | 2 | 111115 | 0 | 45.2744 | 1992_06_23 | -93.7333 | Silty-Clay Subgrade | tossed 2/1/08 from Maplewood Lab mezzanine. AFTER GRADING | 2 | 47.898 | SS92341 | 9807 | -0.4691 | 12.106 | K02 | 0.0009245 | 4090 | 18.8 | 126.3 | 106.3
10394 A | 2-D-1991 | 2 | 111115 | 0 | 45.2744 | 1992_06_23 | -93.7333 | Silty-Clay Subgrade | tossed 2/1/08 from Maplewood Lab mezzanine. AFTER GRADING | 4 | 16.5815 | SS92341 | 13977 | -0.3208 | 12.106 | E00 | 0.000102 | 12779 | 17 | 126.7 | 108.3
10394 A | 2-D-1991 | 2 | 111115 | 0 | 45.2744 | 1992_06_23 | -93.7333 | Silty-Clay Subgrade | tossed 2/1/08 from Maplewood Lab mezzanine. AFTER GRADING | 2 | 76.2311 | SS92341 | 24475 | -0.1336 | 12.106 | L-2 | 0.000327 | 18604 | 14.7 | 124 | 108.1
10394 A | 2-D-1991 | 2 | 111115 | 0 | 45.2744 | 1992_06_23 | -93.7333 | Silty-Clay Subgrade | tossed 2/1/08 from Maplewood Lab mezzanine. AFTER GRADING | 2 | 15.8402 | SS92341 | 13977 | -0.3208 | 12.106 | J00 | 0.000105 | 11916 | 17 | 126.7 | 108.3
10394 A | 2-D-1991 | 2 | 111115 | 0 | 45.2744 | 1992_06_23 | -93.7333 | Silty-Clay Subgrade | tossed 2/1/08 from Maplewood Lab mezzanine. AFTER GRADING | 4 | 98.5204 | SS92341 | 13977 | -0.3208 | 12.106 | H00 | 0.001087 | 7154 | 17 | 126.7 | 108.3
10394 A | 2-D-1991 | 2 | 111115 | 0 | 45.2744 | 1992_06_23 | -93.7333 | Silty-Clay Subgrade | tossed 2/1/08 from Maplewood Lab mezzanine. AFTER GRADING | 4 | 47.7735 | SS92341 | 13977 | -0.3208 | 12.106 | F00 | 0.000397 | 9496 | 17 | 126.7 | 108.3
10394 A | 2-D-1991 | 2 | 111115 | 0 | 45.2744 | 1992_06_23 | -93.7333 | Silty-Clay Subgrade | tossed 2/1/08 from Maplewood Lab mezzanine. AFTER GRADING | 2 | 47.0404 | SS92341 | 13977 | -0.3208 | 12.106 | K00 | 0.000428 | 8674 | 17 | 126.7 | 108.3
10394 A | 2-D-1991 | 2 | 111115 | 0 | 45.2744 | 1992_06_23 | -93.7333 | Silty-Clay Subgrade | tossed 2/1/08 from Maplewood Lab mezzanine. AFTER GRADING | 6 | 20.5512 | SS92341 | 24475 | -0.1336 | 12.106 | @-2 | 6.6e-05 | 24976 | 14.7 | 124 | 108.1
10394 A | 2-D-1991 | 2 | 111115 | 0 | 45.2744 | 1992_06_23 | -93.7333 | Silty-Clay Subgrade | tossed 2/1/08 from Maplewood Lab mezzanine. AFTER GRADING | 4 | 73.1497 | SS92341 | 13977 | -0.3208 | 12.106 | G00 | 0.000727 | 7947 | 17 | 126.7 | 108.3
10394 A | 2-D-1991 | 2 | 111115 | 0 | 45.2744 | 1992_06_23 | -93.7333 | Silty-Clay Subgrade | tossed 2/1/08 from Maplewood Lab mezzanine. AFTER GRADING | 4 | 102.0263 | SS92341 | 24475 | -0.1336 | 12.106 | H-2 | 0.00044 | 18498 | 14.7 | 124 | 108.1
10394 A | 2-D-1991 | 2 | 111115 | 0 | 45.2744 | 1992_06_23 | -93.7333 | Silty-Clay Subgrade | tossed 2/1/08 from Maplewood Lab mezzanine. AFTER GRADING | 2 | 121.8134 | SS92341 | 13977 | -0.3208 | 12.106 | N00 | 0.001544 | 6229 | 17 | 126.7 | 108.3
10433 | 2-D-1991 | 2 | 111070 | -3 | 45.2744 | 1992_08_05 | -93.7334 | Class 4 Sp | AFTER GRADING | 3 |  | GS950083 |  |  | 28.246 | E02 |  | 7361 | 10.8 | 147.9 | 133.4 | RESILIENT MODULUS @105% T-99 @OMC | 13.7174 | 1183 | 0.7078 | 0.00073
10433 | 2-D-1991 | 2 | 111070 | -3 | 45.2744 | 1992_08_05 | -93.7334 | Class 4 Sp | AFTER GRADING | 3 |  | GS950083 |  |  | 28.246 | E03 |  | 8200 | 10.8 | 147.9 | 133.4 | RESILIENT MODULUS @105% T-99 @OMC | 16.4394 | 1183 | 0.7078 | 0.00099
10433 | 2-D-1991 | 2 | 111070 | -3 | 45.2744 | 1992_08_05 | -93.7334 | Class 4 Sp | AFTER GRADING | 5 |  | GS950083 |  |  | 28.246 | E04 |  | 10590 | 10.8 | 147.9 | 133.4 | RESILIENT MODULUS @105% T-99 @OMC | 19.5378 | 1183 | 0.7078 | 0.00043
10433 | 2-D-1991 | 2 | 111070 | -3 | 45.2744 | 1992_08_05 | -93.7334 | Class 4 Sp | AFTER GRADING | 5 |  | GS950083 |  |  | 28.246 | E05 |  | 10373 | 10.8 | 147.9 | 133.4 | RESILIENT MODULUS @105% T-99 @OMC | 24.0646 | 1183 | 0.7078 | 0.00087
10433 | 2-D-1991 | 2 | 111070 | -3 | 45.2744 | 1992_08_05 | -93.7334 | Class 4 Sp | AFTER GRADING | 5 |  | GS950083 |  |  | 28.246 | E06 |  | 10948 | 10.8 | 147.9 | 133.4 | RESILIENT MODULUS @105% T-99 @OMC | 28.5535 | 1183 | 0.7078 | 0.00124
10433 | 2-D-1991 | 2 | 111070 | -3 | 45.2744 | 1992_08_05 | -93.7334 | Class 4 Sp | AFTER GRADING | 10 |  | GS950083 |  |  | 28.246 | E07 |  | 17473 | 10.8 | 147.9 | 133.4 | RESILIENT MODULUS @105% T-99 @OMC | 39.4724 | 1183 | 0.7078 | 0.00052
10433 | 2-D-1991 | 2 | 111070 | -3 | 45.2744 | 1992_08_05 | -93.7334 | Class 4 Sp | AFTER GRADING | 10 |  | GS950083 |  |  | 28.246 | E08 |  | 17460 | 10.8 | 147.9 | 133.4 | RESILIENT MODULUS @105% T-99 @OMC | 48.5191 | 1183 | 0.7078 | 0.00104
10433 | 2-D-1991 | 2 | 111070 | -3 | 45.2744 | 1992_08_05 | -93.7334 | Class 4 Sp | AFTER GRADING | 3 |  | GS950083 |  |  | 28.246 | F01 |  | 13448 | 8.6 | 147.5 | 135.8 | RESILIENT MODULUS @105% T-99 @80% SATURA | 9.7813 | 3136 | 0.5899 | 0.00011
10433 | 2-D-1991 | 2 | 111070 | -3 | 45.2744 | 1992_08_05 | -93.7334 | Class 4 Sp | AFTER GRADING | 3 |  | GS950083 |  |  | 28.246 | F02 |  | 13914 | 8.6 | 147.5 | 135.8 | RESILIENT MODULUS @105% T-99 @80% SATURA | 12.7935 | 3136 | 0.5899 | 0.00032
10433 | 2-D-1991 | 2 | 111070 | -3 | 45.2744 | 1992_08_05 | -93.7334 | Class 4 Sp | AFTER GRADING | 3 |  | GS950083 |  |  | 28.246 | F03 |  | 15690 | 8.6 | 147.5 | 135.8 | RESILIENT MODULUS @105% T-99 @80% SATURA | 15.9089 | 3136 | 0.5899 | 0.00048
10433 | 2-D-1991 | 2 | 111070 | -3 | 45.2744 | 1992_08_05 | -93.7334 | Class 4 Sp | AFTER GRADING | 5 |  | GS950083 |  |  | 28.246 | F04 |  | 15592 | 8.6 | 147.5 | 135.8 | RESILIENT MODULUS @105% T-99 @80% SATURA | 18.8181 | 3136 | 0.5899 | 0.00024
10433 | 2-D-1991 | 2 | 111070 | -3 | 45.2744 | 1992_08_05 | -93.7334 | Class 4 Sp | AFTER GRADING | 5 |  | GS950083 |  |  | 28.246 | F05 |  | 20575 | 8.6 | 147.5 | 135.8 | RESILIENT MODULUS @105% T-99 @80% SATURA | 23.7784 | 3136 | 0.5899 | 0.00043
10433 | 2-D-1991 | 2 | 111070 | -3 | 45.2744 | 1992_08_05 | -93.7334 | Class 4 Sp | AFTER GRADING | 5 |  | GS950083 |  |  | 28.246 | F06 |  | 22782 | 8.6 | 147.5 | 135.8 | RESILIENT MODULUS @105% T-99 @80% SATURA | 28.4543 | 3136 | 0.5899 | 0.00059
10433 | 2-D-1991 | 2 | 111070 | -3 | 45.2744 | 1992_08_05 | -93.7334 | Class 4 Sp | AFTER GRADING | 10 |  | GS950083 |  |  | 28.246 | F07 |  | 25438 | 8.6 | 147.5 | 135.8 | RESILIENT MODULUS @105% T-99 @80% SATURA | 39.2853 | 3136 | 0.5899 | 0.00035
10433 | 2-D-1991 | 2 | 111070 | -3 | 45.2744 | 1992_08_05 | -93.7334 | Class 4 Sp | AFTER GRADING | 10 |  | GS950083 |  |  | 28.246 | F08 |  | 32887 | 8.6 | 147.5 | 135.8 | RESILIENT MODULUS @105% T-99 @80% SATURA | 48.5216 | 3136 | 0.5899 | 0.00055
10433 | 2-D-1991 | 2 | 111070 | -3 | 45.2744 | 1992_08_05 | -93.7334 | Class 4 Sp | AFTER GRADING | 10 |  | GS950083 |  |  | 28.246 | F09 |  | 33247 | 8.6 | 147.5 | 135.8 | RESILIENT MODULUS @105% T-99 @80% SATURA | 57.5525 | 3136 | 0.5899 | 0.00082
10433 | 2-D-1991 | 2 | 111070 | -3 | 45.2744 | 1992_08_05 | -93.7334 | Class 4 Sp | AFTER GRADING | 5 |  | GS950083 |  |  | 28.246 | A04 |  | 8860 | 10.1 | 136 | 123.5 | RESILIENT MODULUS @95% T-99 @OMC | 19.1446 | 1417 | 0.5968 | 0.00047
10433 | 2-D-1991 | 2 | 111070 | -3 | 45.2744 | 1992_08_05 | -93.7334 | Class 4 Sp | AFTER GRADING | 5 |  | GS950083 |  |  | 28.246 | A05 |  | 9278 | 10.1 | 136 | 123.5 | RESILIENT MODULUS @95% T-99 @OMC | 23.8589 | 1417 | 0.5968 | 0.00095
10433 | 2-D-1991 | 2 | 111070 | -3 | 45.2744 | 1992_08_05 | -93.7334 | Class 4 Sp | AFTER GRADING | 5 |  | GS950083 |  |  | 28.246 | A06 |  | 9558 | 10.1 | 136 | 123.5 | RESILIENT MODULUS @95% T-99 @OMC | 28.2891 | 1417 | 0.5968 | 0.00139
10433 | 2-D-1991 | 2 | 111070 | -3 | 45.2744 | 1992_08_05 | -93.7334 | Class 4 Sp | AFTER GRADING | 10 |  | GS950083 |  |  | 28.246 | A07 |  | 13953 | 10.1 | 136 | 123.5 | RESILIENT MODULUS @95% T-99 @OMC | 39.3928 | 1417 | 0.5968 | 0.00065
10433 | 2-D-1991 | 2 | 111070 | -3 | 45.2744 | 1992_08_05 | -93.7334 | Class 4 Sp | AFTER GRADING | 10 |  | GS950083 |  |  | 28.246 | A08 |  | 15162 | 10.1 | 136 | 123.5 | RESILIENT MODULUS @95% T-99 @OMC | 48.4021 | 1417 | 0.5968 | 0.00119
10433 | 2-D-1991 | 2 | 111070 | -3 | 45.2744 | 1992_08_05 | -93.7334 | Class 4 Sp | AFTER GRADING | 10 |  | GS950083 |  |  | 28.246 | A09 |  | 14403 | 10.1 | 136 | 123.5 | RESILIENT MODULUS @95% T-99 @OMC | 57.1155 | 1417 | 0.5968 | 0.00186
10433 | 2-D-1991 | 2 | 111070 | -3 | 45.2744 | 1992_08_05 | -93.7334 | Class 4 Sp | AFTER GRADING | 15 |  | GS950083 |  |  | 28.246 | A10 |  | 17900 | 10.1 | 136 | 123.5 | RESILIENT MODULUS @95% T-99 @OMC | 54.533 | 1417 | 0.5968 | 0.00052
10433 | 2-D-1991 | 2 | 111070 | -3 | 45.2744 | 1992_08_05 | -93.7334 | Class 4 Sp | AFTER GRADING | 15 |  | GS950083 |  |  | 28.246 | A12 |  | 19416 | 10.1 | 136 | 123.5 | RESILIENT MODULUS @95% T-99 @OMC | 72.4586 | 1417 | 0.5968 | 0.0014
10433 | 2-D-1991 | 2 | 111070 | -3 | 45.2744 | 1992_08_05 | -93.7334 | Class 4 Sp | AFTER GRADING | 20 |  | GS950083 |  |  | 28.246 | A13 |  | 18231 | 10.1 | 136 | 123.5 | RESILIENT MODULUS @95% T-99 @OMC | 73.9564 | 1417 | 0.5968 | 0.00075
10433 | 2-D-1991 | 2 | 111070 | -3 | 45.2744 | 1992_08_05 | -93.7334 | Class 4 Sp | AFTER GRADING | 20 |  | GS950083 |  |  | 28.246 | A14 |  | 17695 | 10.1 | 136 | 123.5 | RESILIENT MODULUS @95% T-99 @OMC | 78.5236 | 1417 | 0.5968 | 0.00103
10433 | 2-D-1991 | 2 | 111070 | -3 | 45.2744 | 1992_08_05 | -93.7334 | Class 4 Sp | AFTER GRADING | 20 |  | GS950083 |  |  | 28.246 | A15 |  | 18960 | 10.1 | 136 | 123.5 | RESILIENT MODULUS @95% T-99 @OMC | 96.2301 | 1417 | 0.5968 | 0.0019
10433 | 2-D-1991 | 2 | 111070 | -3 | 45.2744 | 1992_08_05 | -93.7334 | Class 4 Sp | AFTER GRADING | 3 |  | GS950083 |  |  | 28.246 | B02 |  | 6744 | 11 | 141.9 | 127.9 | RESILIENT MODULUS @100% T-99 @OMC | 13.6068 | 988 | 0.734 | 0.00078
10433 | 2-D-1991 | 2 | 111070 | -3 | 45.2744 | 1992_08_05 | -93.7334 | Class 4 Sp | AFTER GRADING | 3 |  | GS950083 |  |  | 28.246 | B03 |  | 7660 | 11 | 141.9 | 127.9 | RESILIENT MODULUS @100% T-99 @OMC | 16.4069 | 988 | 0.734 | 0.00105
10433 | 2-D-1991 | 2 | 111070 | -3 | 45.2744 | 1992_08_05 | -93.7334 | Class 4 Sp | AFTER GRADING | 5 |  | GS950083 |  |  | 28.246 | B04 |  | 8744 | 11 | 141.9 | 127.9 | RESILIENT MODULUS @100% T-99 @OMC | 19.3826 | 988 | 0.734 | 0.0005
10433 | 2-D-1991 | 2 | 111070 | -3 | 45.2744 | 1992_08_05 | -93.7334 | Class 4 Sp | AFTER GRADING | 5 |  | GS950083 |  |  | 28.246 | B05 |  | 9583 | 11 | 141.9 | 127.9 | RESILIENT MODULUS @100% T-99 @OMC | 24.0861 | 988 | 0.734 | 0.00095
10433 | 2-D-1991 | 2 | 111070 | -3 | 45.2744 | 1992_08_05 | -93.7334 | Class 4 Sp | AFTER GRADING | 5 |  | GS950083 |  |  | 28.246 | B06 |  | 10268 | 11 | 141.9 | 127.9 | RESILIENT MODULUS @100% T-99 @OMC | 28.5712 | 988 | 0.734 | 0.00132
10433 | 2-D-1991 | 2 | 111070 | -3 | 45.2744 | 1992_08_05 | -93.7334 | Class 4 Sp | AFTER GRADING | 10 |  | GS950083 |  |  | 28.246 | B07 |  | 15575 | 11 | 141.9 | 127.9 | RESILIENT MODULUS @100% T-99 @OMC | 39.5342 | 988 | 0.734 | 0.00059
10433 | 2-D-1991 | 2 | 111070 | -3 | 45.2744 | 1992_08_05 | -93.7334 | Class 4 Sp | AFTER GRADING | 10 |  | GS950083 |  |  | 28.246 | B08 |  | 16007 | 11 | 141.9 | 127.9 | RESILIENT MODULUS @100% T-99 @OMC | 48.595 | 988 | 0.734 | 0.00114
10433 | 2-D-1991 | 2 | 111070 | -3 | 45.2744 | 1992_08_05 | -93.7334 | Class 4 Sp | AFTER GRADING | 10 |  | GS950083 |  |  | 28.246 | B09 |  | 15068 | 11 | 141.9 | 127.9 | RESILIENT MODULUS @100% T-99 @OMC | 57.4298 | 988 | 0.734 | 0.0018
10433 | 2-D-1991 | 2 | 111070 | -3 | 45.2744 | 1992_08_05 | -93.7334 | Class 4 Sp | AFTER GRADING | 15 |  | GS950083 |  |  | 28.246 | B10 |  | 21189 | 11 | 141.9 | 127.9 | RESILIENT MODULUS @100% T-99 @OMC | 54.533 | 988 | 0.734 | 0.00044
10433 | 2-D-1991 | 2 | 111070 | -3 | 45.2744 | 1992_08_05 | -93.7334 | Class 4 Sp | AFTER GRADING | 15 |  | GS950083 |  |  | 28.246 | B11 |  | 21401 | 11 | 141.9 | 127.9 | RESILIENT MODULUS @100% T-99 @OMC | 59.2115 | 988 | 0.734 | 0.00065
10433 | 2-D-1991 | 2 | 111070 | -3 | 45.2744 | 1992_08_05 | -93.7334 | Class 4 Sp | AFTER GRADING | 15 |  | GS950083 |  |  | 28.246 | B12 |  | 23203 | 11 | 141.9 | 127.9 | RESILIENT MODULUS @100% T-99 @OMC | 72.7705 | 988 | 0.734 | 0.00118
10433 | 2-D-1991 | 2 | 111070 | -3 | 45.2744 | 1992_08_05 | -93.7334 | Class 4 Sp | AFTER GRADING | 20 |  | GS950083 |  |  | 28.246 | B13 |  | 25608 | 11 | 141.9 | 127.9 | RESILIENT MODULUS @100% T-99 @OMC | 74.1824 | 988 | 0.734 | 0.00054
10433 | 2-D-1991 | 2 | 111070 | -3 | 45.2744 | 1992_08_05 | -93.7334 | Class 4 Sp | AFTER GRADING | 20 |  | GS950083 |  |  | 28.246 | B14 |  | 25999 | 11 | 141.9 | 127.9 | RESILIENT MODULUS @100% T-99 @OMC | 78.8286 | 988 | 0.734 | 0.00071
10433 | 2-D-1991 | 2 | 111070 | -3 | 45.2744 | 1992_08_05 | -93.7334 | Class 4 Sp | AFTER GRADING | 20 |  | GS950083 |  |  | 28.246 | B15 |  | 27462 | 11 | 141.9 | 127.9 | RESILIENT MODULUS @100% T-99 @OMC | 96.8278 | 988 | 0.734 | 0.00133
10433 | 2-D-1991 | 2 | 111070 | -3 | 45.2744 | 1992_08_05 | -93.7334 | Class 4 Sp | AFTER GRADING | 3 |  | GS950083 |  |  | 28.246 | C01 |  | 5472 | 11.3 | 141.9 | 127 | RESILIENT MODULUS @100% T-99 @+1% OMC | 11.0848 | 593 | 0.8639 | 0.0005
10433 | 2-D-1991 | 2 | 111070 | -3 | 45.2744 | 1992_08_05 | -93.7334 | Class 4 Sp | AFTER GRADING | 3 |  | GS950083 |  |  | 28.246 | C02 |  | 5499 | 11.3 | 141.9 | 127 | RESILIENT MODULUS @100% T-99 @+1% OMC | 13.4954 | 593 | 0.8639 | 0.00093
10433 | 2-D-1991 | 2 | 111070 | -3 | 45.2744 | 1992_08_05 | -93.7334 | Class 4 Sp | AFTER GRADING | 3 |  | GS950083 |  |  | 28.246 | C03 |  | 5863 | 11.3 | 141.9 | 127 | RESILIENT MODULUS @100% T-99 @+1% OMC | 16.2113 | 593 | 0.8639 | 0.00134
10433 | 2-D-1991 | 2 | 111070 | -3 | 45.2744 | 1992_08_05 | -93.7334 | Class 4 Sp | AFTER GRADING | 5 |  | GS950083 |  |  | 28.246 | C04 |  | 8613 | 11.3 | 141.9 | 127 | RESILIENT MODULUS @100% T-99 @+1% OMC | 19.4323 | 593 | 0.8639 | 0.00051
10433 | 2-D-1991 | 2 | 111070 | -3 | 45.2744 | 1992_08_05 | -93.7334 | Class 4 Sp | AFTER GRADING | 5 |  | GS950083 |  |  | 28.246 | C06 |  | 8805 | 11.3 | 141.9 | 127 | RESILIENT MODULUS @100% T-99 @+1% OMC | 28.4443 | 593 | 0.8639 | 0.00153
10433 | 2-D-1991 | 2 | 111070 | -3 | 45.2744 | 1992_08_05 | -93.7334 | Class 4 Sp | AFTER GRADING | 10 |  | GS950083 |  |  | 28.246 | C07 |  | 15462 | 11.3 | 141.9 | 127 | RESILIENT MODULUS @100% T-99 @+1% OMC | 39.5268 | 593 | 0.8639 | 0.0006
10433 | 2-D-1991 | 2 | 111070 | -3 | 45.2744 | 1992_08_05 | -93.7334 | Class 4 Sp | AFTER GRADING | 10 |  | GS950083 |  |  | 28.246 | C08 |  | 15985 | 11.3 | 141.9 | 127 | RESILIENT MODULUS @100% T-99 @+1% OMC | 48.5351 | 593 | 0.8639 | 0.00114
10433 | 2-D-1991 | 2 | 111070 | -3 | 45.2744 | 1992_08_05 | -93.7334 | Class 4 Sp | AFTER GRADING | 10 |  | GS950083 |  |  | 28.246 | C09 |  | 14952 | 11.3 | 141.9 | 127 | RESILIENT MODULUS @100% T-99 @+1% OMC | 57.3538 | 593 | 0.8639 | 0.00181
10433 | 2-D-1991 | 2 | 111070 | -3 | 45.2744 | 1992_08_05 | -93.7334 | Class 4 Sp | AFTER GRADING | 15 |  | GS950083 |  |  | 28.246 | C10 |  | 21781 | 11.3 | 141.9 | 127 | RESILIENT MODULUS @100% T-99 @+1% OMC | 54.533 | 593 | 0.8639 | 0.00042
10433 | 2-D-1991 | 2 | 111070 | -3 | 45.2744 | 1992_08_05 | -93.7334 | Class 4 Sp | AFTER GRADING | 15 |  | GS950083 |  |  | 28.246 | C11 |  | 22332 | 11.3 | 141.9 | 127 | RESILIENT MODULUS @100% T-99 @+1% OMC | 59.1616 | 593 | 0.8639 | 0.00062
10433 | 2-D-1991 | 2 | 111070 | -3 | 45.2744 | 1992_08_05 | -93.7334 | Class 4 Sp | AFTER GRADING | 15 |  | GS950083 |  |  | 28.246 | C12 |  | 24197 | 11.3 | 141.9 | 127 | RESILIENT MODULUS @100% T-99 @+1% OMC | 72.6317 | 593 | 0.8639 | 0.00113
10433 | 2-D-1991 | 2 | 111070 | -3 | 45.2744 | 1992_08_05 | -93.7334 | Class 4 Sp | AFTER GRADING | 20 |  | GS950083 |  |  | 28.246 | C13 |  | 26621 | 11.3 | 141.9 | 127 | RESILIENT MODULUS @100% T-99 @+1% OMC | 74.1163 | 593 | 0.8639 | 0.00052
10433 | 2-D-1991 | 2 | 111070 | -3 | 45.2744 | 1992_08_05 | -93.7334 | Class 4 Sp | AFTER GRADING | 20 |  | GS950083 |  |  | 28.246 | C14 |  | 27600 | 11.3 | 141.9 | 127 | RESILIENT MODULUS @100% T-99 @+1% OMC | 78.7157 | 593 | 0.8639 | 0.00067
10433 | 2-D-1991 | 2 | 111070 | -3 | 45.2744 | 1992_08_05 | -93.7334 | Class 4 Sp | AFTER GRADING | 20 |  | GS950083 |  |  | 28.246 | C15 |  | 29490 | 11.3 | 141.9 | 127 | RESILIENT MODULUS @100% T-99 @+1% OMC | 96.6449 | 593 | 0.8639 | 0.00123
10433 | 2-D-1991 | 2 | 111070 | -3 | 45.2744 | 1992_08_05 | -93.7334 | Class 4 Sp | AFTER GRADING | 3 |  | GS950083 |  |  | 28.246 | D01 |  | 4788 | 12.1 | 143.5 | 128 | RESILIENT MODULUS @100% T-99 @+2% OMC | 11.0015 | 579 | 0.8125 | 0.00055
10433 | 2-D-1991 | 2 | 111070 | -3 | 45.2744 | 1992_08_05 | -93.7334 | Class 4 Sp | AFTER GRADING | 3 |  | GS950083 |  |  | 28.246 | D02 |  | 4520 | 12.1 | 143.5 | 128 | RESILIENT MODULUS @100% T-99 @+2% OMC | 13.3592 | 579 | 0.8125 | 0.00111
10433 | 2-D-1991 | 2 | 111070 | -3 | 45.2744 | 1992_08_05 | -93.7334 | Class 4 Sp | AFTER GRADING | 3 |  | GS950083 |  |  | 28.246 | D03 |  | 4923 | 12.1 | 143.5 | 128 | RESILIENT MODULUS @100% T-99 @+2% OMC | 16.0304 | 579 | 0.8125 | 0.00156
10433 | 2-D-1991 | 2 | 111070 | -3 | 45.2744 | 1992_08_05 | -93.7334 | Class 4 Sp | AFTER GRADING | 5 |  | GS950083 |  |  | 28.246 | D04 |  | 6849 | 12.1 | 143.5 | 128 | RESILIENT MODULUS @100% T-99 @+2% OMC | 19.3227 | 579 | 0.8125 | 0.00063
10433 | 2-D-1991 | 2 | 111070 | -3 | 45.2744 | 1992_08_05 | -93.7334 | Class 4 Sp | AFTER GRADING | 5 |  | GS950083 |  |  | 28.246 | D05 |  | 6933 | 12.1 | 143.5 | 128 | RESILIENT MODULUS @100% T-99 @+2% OMC | 23.9296 | 579 | 0.8125 | 0.00129
10433 | 2-D-1991 | 2 | 111070 | -3 | 45.2744 | 1992_08_05 | -93.7334 | Class 4 Sp | AFTER GRADING | 5 |  | GS950083 |  |  | 28.246 | D06 |  | 7281 | 12.1 | 143.5 | 128 | RESILIENT MODULUS @100% T-99 @+2% OMC | 27.6996 | 579 | 0.8125 | 0.00174
10433 | 2-D-1991 | 2 | 111070 | -3 | 45.2744 | 1992_08_05 | -93.7334 | Class 4 Sp | AFTER GRADING | 10 |  | GS950083 |  |  | 28.246 | D07 |  | 12944 | 12.1 | 143.5 | 128 | RESILIENT MODULUS @100% T-99 @+2% OMC | 39.0575 | 579 | 0.8125 | 0.00068
10433 | 2-D-1991 | 2 | 111070 | -3 | 45.2744 | 1992_08_05 | -93.7334 | Class 4 Sp | AFTER GRADING | 10 |  | GS950083 |  |  | 28.246 | D08 |  | 13286 | 12.1 | 143.5 | 128 | RESILIENT MODULUS @100% T-99 @+2% OMC | 48.3174 | 579 | 0.8125 | 0.00136
10433 | 2-D-1991 | 2 | 111070 | -3 | 45.2744 | 1992_08_05 | -93.7334 | Class 4 Sp | AFTER GRADING | 10 |  | GS950083 |  |  | 28.246 | D09 |  | 12163 | 12.1 | 143.5 | 128 | RESILIENT MODULUS @100% T-99 @+2% OMC | 56.5144 | 579 | 0.8125 | 0.00216
10005 A | 3-D-1990 | 3 | 111680 | -9.8 | 45.2735 | 1992_06_24 | -93.7314 | Silty-Clay Subgrade | AFTER GRADING | 6 | 10.351 | FS9210005 | 11631 | -0.4093 | 5.98 | A | 0.0001788 | 9676 | 17.5 | 134.8 | 114.7
10005 A | 3-D-1990 | 3 | 111680 | -9.8 | 45.2735 | 1992_06_24 | -93.7314 | Silty-Clay Subgrade | AFTER GRADING | 6 | 57.4886 | FS9210005 | 11631 | -0.4093 | 5.98 | E | 0.00194 | 4953 | 17.5 | 134.8 | 114.7
10006 A | 3-D-1990 | 3 | 111685 | -9.8 | 45.2735 | 1992_06_24 | -93.7314 | Silty-Clay Subgrade | AFTER GRADING | 2 | 68.9699 | FS9210006 | 9418 | -0.3739 | 6.44 | O | 0.00263 | 4071 | 16.8 | 133.6 | 114.3
10006 A | 3-D-1990 | 3 | 111685 | -9.8 | 45.2735 | 1992_06_24 | -93.7314 | Silty-Clay Subgrade | AFTER GRADING | 4 | 15.4823 | FS9210006 | 9418 | -0.3739 | 6.44 | F | 0.000331 | 7251 | 16.8 | 133.6 | 114.3
10006 A | 3-D-1990 | 3 | 111685 | -9.8 | 45.2735 | 1992_06_24 | -93.7314 | Silty-Clay Subgrade | AFTER GRADING | 6 | 15.3568 | FS9210006 | 9418 | -0.3739 | 6.44 | A | 0.000312 | 7648 | 16.8 | 133.6 | 114.3
10006 A | 3-D-1990 | 3 | 111685 | -9.8 | 45.2735 | 1992_06_24 | -93.7314 | Silty-Clay Subgrade | AFTER GRADING | 6 | 41.6156 | FS9210006 | 9418 | -0.3739 | 6.44 | C | 0.001384 | 4669 | 16.8 | 133.6 | 114.3
10006 A | 3-D-1990 | 3 | 111685 | -9.8 | 45.2735 | 1992_06_24 | -93.7314 | Silty-Clay Subgrade | AFTER GRADING | 2 | 15.5124 | FS9210006 | 9418 | -0.3739 | 6.44 | K | 0.00035 | 6883 | 16.8 | 133.6 | 114.3
10006 A | 3-D-1990 | 3 | 111685 | -9.8 | 45.2735 | 1992_06_24 | -93.7314 | Silty-Clay Subgrade | AFTER GRADING | 4 | 41.509 | FS9210006 | 9418 | -0.3739 | 6.44 | H | 0.001487 | 4332 | 16.8 | 133.6 | 114.3
10006 A | 3-D-1990 | 3 | 111685 | -9.8 | 45.2735 | 1992_06_24 | -93.7314 | Silty-Clay Subgrade | AFTER GRADING | 4 | 27.9866 | FS9210006 | 9418 | -0.3739 | 6.44 | G | 0.000871 | 4989 | 16.8 | 133.6 | 114.3
10006 A | 3-D-1990 | 3 | 111685 | -9.8 | 45.2735 | 1992_06_24 | -93.7314 | Silty-Clay Subgrade | AFTER GRADING | 2 | 55.594 | FS9210006 | 9418 | -0.3739 | 6.44 | N | 0.002125 | 4061 | 16.8 | 133.6 | 114.3
10006 A | 3-D-1990 | 3 | 111685 | -9.8 | 45.2735 | 1992_06_24 | -93.7314 | Silty-Clay Subgrade | AFTER GRADING | 2 | 41.5408 | FS9210006 | 9418 | -0.3739 | 6.44 | M | 0.001551 | 4157 | 16.8 | 133.6 | 114.3
10006 A | 3-D-1990 | 3 | 111685 | -9.8 | 45.2735 | 1992_06_24 | -93.7314 | Silty-Clay Subgrade | AFTER GRADING | 2 | 28.0652 | FS9210006 | 9418 | -0.3739 | 6.44 | L | 0.000918 | 4745 | 16.8 | 133.6 | 114.3
10006 A | 3-D-1990 | 3 | 111685 | -9.8 | 45.2735 | 1992_06_24 | -93.7314 | Silty-Clay Subgrade | AFTER GRADING | 4 | 68.7382 | FS9210006 | 9418 | -0.3739 | 6.44 | J | 0.00256 | 4168 | 16.8 | 133.6 | 114.3
10006 A | 3-D-1990 | 3 | 111685 | -9.8 | 45.2735 | 1992_06_24 | -93.7314 | Silty-Clay Subgrade | AFTER GRADING | 4 | 55.3327 | FS9210006 | 9418 | -0.3739 | 6.44 | I | 0.002051 | 4188 | 16.8 | 133.6 | 114.3
10006 A | 3-D-1990 | 3 | 111685 | -9.8 | 45.2735 | 1992_06_24 | -93.7314 | Silty-Clay Subgrade | AFTER GRADING | 6 | 27.9873 | FS9210006 | 9418 | -0.3739 | 6.44 | B | 0.000794 | 5473 | 16.8 | 133.6 | 114.3
10006 A | 3-D-1990 | 3 | 111685 | -9.8 | 45.2735 | 1992_06_24 | -93.7314 | Silty-Clay Subgrade | AFTER GRADING | 6 | 68.6439 | FS9210006 | 9418 | -0.3739 | 6.44 | E | 0.002475 | 4305 | 16.8 | 133.6 | 114.3
10006 A | 3-D-1990 | 3 | 111685 | -9.8 | 45.2735 | 1992_06_24 | -93.7314 | Silty-Clay Subgrade | AFTER GRADING | 6 | 55.2122 | FS9210006 | 9418 | -0.3739 | 6.44 | D | 0.00194 | 4417 | 16.8 | 133.6 | 114.3
10434 | 3-D-1990 | 3 | 111630 | 0 | 45.2736 | 1992_08_05 | -93.7316 | Class 3 Sp | AFTER GRADING | 20 |  | GS950001 |  |  | 28.246 | B15 |  | 26727 | 9 | 144.5 | 132.5 | MR MOIST. CONT. 100% T-99 @ OMC | 95.6143 | 2030 | 0.5805 | 0.00132
10434 | 3-D-1990 | 3 | 111630 | 0 | 45.2736 | 1992_08_05 | -93.7316 | Class 3 Sp | AFTER GRADING | 3 |  | GS950001 |  |  | 28.246 | C01 |  | 9060 | 10 | 137.9 | 125.3 | RESILIENT MODULUS @100% T-99 @+1% OMC | 11.2687 | 3699 | 0.3528 | 0.00032
10434 | 3-D-1990 | 3 | 111630 | 0 | 45.2736 | 1992_08_05 | -93.7316 | Class 3 Sp | AFTER GRADING | 3 |  | GS950001 |  |  | 28.246 | C02 |  | 9031 | 10 | 137.9 | 125.3 | RESILIENT MODULUS @100% T-99 @+1% OMC | 13.7434 | 3699 | 0.3528 | 0.0006
10434 | 3-D-1990 | 3 | 111630 | 0 | 45.2736 | 1992_08_05 | -93.7316 | Class 3 Sp | AFTER GRADING | 3 |  | GS950001 |  |  | 28.246 | C03 |  | 9245 | 10 | 137.9 | 125.3 | RESILIENT MODULUS @100% T-99 @+1% OMC | 16.4977 | 3699 | 0.3528 | 0.00088
10434 | 3-D-1990 | 3 | 111630 | 0 | 45.2736 | 1992_08_05 | -93.7316 | Class 3 Sp | AFTER GRADING | 5 |  | GS950001 |  |  | 28.246 | C04 |  | 9400 | 10 | 137.9 | 125.3 | RESILIENT MODULUS @100% T-99 @+1% OMC | 19.5351 | 3699 | 0.3528 | 0.0004
10434 | 3-D-1990 | 3 | 111630 | 0 | 45.2736 | 1992_08_05 | -93.7316 | Class 3 Sp | AFTER GRADING | 5 |  | GS950001 |  |  | 28.246 | C05 |  | 11343 | 10 | 137.9 | 125.3 | RESILIENT MODULUS @100% T-99 @+1% OMC | 24.1765 | 3699 | 0.3528 | 0.00081
10395 A | 3-D-1990 | 3 | 111675 | 0 | 45.2735 | 1992_06_23 | -93.7315 | Silty-Clay Subgrade | tossed 2/1/08 from Maplewood Lab mezzanine. AFTER GRADING | 4 | 18.012 | SS92342 | 15719 | -0.4373 | 12.106 | E00 | 0.000106 | 13586 | 15.6 | 131.9 | 114
10395 A | 3-D-1990 | 3 | 111675 | 0 | 45.2735 | 1992_06_23 | -93.7315 | Silty-Clay Subgrade | tossed 2/1/08 from Maplewood Lab mezzanine. AFTER GRADING | 4 | 97.6656 | SS92342 | 15719 | -0.4373 | 12.106 | H00 | 0.00123 | 6343 | 15.6 | 131.9 | 114
10395 A | 3-D-1990 | 3 | 111675 | 0 | 45.2735 | 1992_06_23 | -93.7315 | Silty-Clay Subgrade | tossed 2/1/08 from Maplewood Lab mezzanine. AFTER GRADING | 6 | 22.8029 | SS92342 | 15719 | -0.4373 | 12.106 | @00 | 0.000148 | 12320 | 15.6 | 131.9 | 114
10395 A | 3-D-1990 | 3 | 111675 | 0 | 45.2735 | 1992_06_23 | -93.7315 | Silty-Clay Subgrade | tossed 2/1/08 from Maplewood Lab mezzanine. AFTER GRADING | 4 | 123.7766 | SS92342 | 19663 | -0.269 | 12.106 | I-2 | 0.000904 | 10802 | 15.8 | 126.7 | 109.3
10395 A | 3-D-1990 | 3 | 111675 | 0 | 45.2735 | 1992_06_23 | -93.7315 | Silty-Clay Subgrade | tossed 2/1/08 from Maplewood Lab mezzanine. AFTER GRADING | 4 | 121.0424 | SS92342 | 15719 | -0.4373 | 12.106 | I00 | 0.001681 | 5750 | 15.6 | 131.9 | 114
10395 A | 3-D-1990 | 3 | 111675 | 0 | 45.2735 | 1992_06_23 | -93.7315 | Silty-Clay Subgrade | tossed 2/1/08 from Maplewood Lab mezzanine. AFTER GRADING | 2 | 74.8459 | SS92342 | 7620 | -0.4302 | 12.106 | N02 | 0.001855 | 3195 | 19.8 | 124.7 | 104
10395 A | 3-D-1990 | 3 | 111675 | 0 | 45.2735 | 1992_06_23 | -93.7315 | Silty-Clay Subgrade | tossed 2/1/08 from Maplewood Lab mezzanine. AFTER GRADING | 2 | 123.1338 | SS92342 | 19663 | -0.269 | 12.106 | N-2 | 0.000961 | 10101 | 15.8 | 126.7 | 109.3
10395 A | 3-D-1990 | 3 | 111675 | 0 | 45.2735 | 1992_06_23 | -93.7315 | Silty-Clay Subgrade | tossed 2/1/08 from Maplewood Lab mezzanine. AFTER GRADING | 4 | 47.4569 | SS92342 | 19663 | -0.269 | 12.106 | F-2 | 0.000272 | 13777 | 15.8 | 126.7 | 109.3
10395 A | 3-D-1990 | 3 | 111675 | 0 | 45.2735 | 1992_06_23 | -93.7315 | Silty-Clay Subgrade | tossed 2/1/08 from Maplewood Lab mezzanine. AFTER GRADING | 2 | 97.0272 | SS92342 | 15719 | -0.4373 | 12.106 | M00 | 0.001288 | 6017 | 15.6 | 131.9 | 114
10395 A | 3-D-1990 | 3 | 111675 | 0 | 45.2735 | 1992_06_23 | -93.7315 | Silty-Clay Subgrade | tossed 2/1/08 from Maplewood Lab mezzanine. AFTER GRADING | 4 | 73.4536 | SS92342 | 15719 | -0.4373 | 12.106 | G00 | 0.000797 | 7360 | 15.6 | 131.9 | 114
10395 A | 3-D-1990 | 3 | 111675 | 0 | 45.2735 | 1992_06_23 | -93.7315 | Silty-Clay Subgrade | tossed 2/1/08 from Maplewood Lab mezzanine. AFTER GRADING | 2 | 26.9472 | SS92342 | 7620 | -0.4302 | 12.106 | J02 | 0.000473 | 4511 | 19.8 | 124.7 | 104
10395 A | 3-D-1990 | 3 | 111675 | 0 | 45.2735 | 1992_06_23 | -93.7315 | Silty-Clay Subgrade | tossed 2/1/08 from Maplewood Lab mezzanine. AFTER GRADING | 6 | 48.6434 | SS92342 | 15719 | -0.4373 | 12.106 | A00 | 0.000412 | 9426 | 15.6 | 131.9 | 114
10395 A | 3-D-1990 | 3 | 111675 | 0 | 45.2735 | 1992_06_23 | -93.7315 | Silty-Clay Subgrade | tossed 2/1/08 from Maplewood Lab mezzanine. AFTER GRADING | 4 | 72.7262 | SS92342 | 19663 | -0.269 | 12.106 | G-2 | 0.000467 | 12293 | 15.8 | 126.7 | 109.3
10395 A | 3-D-1990 | 3 | 111675 | 0 | 45.2735 | 1992_06_23 | -93.7315 | Silty-Clay Subgrade | tossed 2/1/08 from Maplewood Lab mezzanine. AFTER GRADING | 4 | 52.6252 | SS92342 | 7620 | -0.4302 | 12.106 | F02 | 0.001098 | 3795 | 19.8 | 124.7 | 104
10395 A | 3-D-1990 | 3 | 111675 | 0 | 45.2735 | 1992_06_23 | -93.7315 | Silty-Clay Subgrade | tossed 2/1/08 from Maplewood Lab mezzanine. AFTER GRADING | 6 | 83.5145 | SS92342 | 7620 | -0.4302 | 12.106 | C02 | 0.001865 | 3545 | 19.8 | 124.7 | 104
10395 A | 3-D-1990 | 3 | 111675 | 0 | 45.2735 | 1992_06_23 | -93.7315 | Silty-Clay Subgrade | tossed 2/1/08 from Maplewood Lab mezzanine. AFTER GRADING | 2 | 17.6798 | SS92342 | 15719 | -0.4373 | 12.106 | J00 | 0.000114 | 12371 | 15.6 | 131.9 | 114
10395 A | 3-D-1990 | 3 | 111675 | 0 | 45.2735 | 1992_06_23 | -93.7315 | Silty-Clay Subgrade | tossed 2/1/08 from Maplewood Lab mezzanine. AFTER GRADING | 4 | 79.3289 | SS92342 | 7620 | -0.4302 | 12.106 | H02 | 0.00189 | 3323 | 19.8 | 124.7 | 104
10395 A | 3-D-1990 | 3 | 111675 | 0 | 45.2735 | 1992_06_23 | -93.7315 | Silty-Clay Subgrade | tossed 2/1/08 from Maplewood Lab mezzanine. AFTER GRADING | 2 | 78.8755 | SS92342 | 7620 | -0.4302 | 12.106 | L02 | 0.00183 | 3413 | 19.8 | 124.7 | 104
10395 A | 3-D-1990 | 3 | 111675 | 0 | 45.2735 | 1992_06_23 | -93.7315 | Silty-Clay Subgrade | tossed 2/1/08 from Maplewood Lab mezzanine. AFTER GRADING | 6 | 79.0493 | SS92342 | 7620 | -0.4302 | 12.106 | B02 | 0.001593 | 3930 | 19.8 | 124.7 | 104
10395 A | 3-D-1990 | 3 | 111675 | 0 | 45.2735 | 1992_06_23 | -93.7315 | Silty-Clay Subgrade | tossed 2/1/08 from Maplewood Lab mezzanine. AFTER GRADING | 4 | 26.1269 | SS92342 | 19663 | -0.269 | 12.106 | E-2 | 0.000122 | 16826 | 15.8 | 126.7 | 109.3
10395 A | 3-D-1990 | 3 | 111675 | 0 | 45.2735 | 1992_06_23 | -93.7315 | Silty-Clay Subgrade | tossed 2/1/08 from Maplewood Lab mezzanine. AFTER GRADING | 2 | 97.001 | SS92342 | 19663 | -0.269 | 12.106 | M-2 | 0.000719 | 10644 | 15.8 | 126.7 | 109.3
10395 A | 3-D-1990 | 3 | 111675 | 0 | 45.2735 | 1992_06_23 | -93.7315 | Silty-Clay Subgrade | tossed 2/1/08 from Maplewood Lab mezzanine. AFTER GRADING | 6 | 24.8592 | SS92342 | 19663 | -0.269 | 12.106 | @-2 | 0.000115 | 16994 | 15.8 | 126.7 | 109.3
10395 A | 3-D-1990 | 3 | 111675 | 0 | 45.2735 | 1992_06_23 | -93.7315 | Silty-Clay Subgrade | tossed 2/1/08 from Maplewood Lab mezzanine. AFTER GRADING | 2 | 120.8692 | SS92342 | 15719 | -0.4373 | 12.106 | N00 | 0.001749 | 5517 | 15.6 | 131.9 | 114
10395 A | 3-D-1990 | 3 | 111675 | 0 | 45.2735 | 1992_06_23 | -93.7315 | Silty-Clay Subgrade | tossed 2/1/08 from Maplewood Lab mezzanine. AFTER GRADING | 2 | 46.8108 | SS92342 | 19663 | -0.269 | 12.106 | K-2 | 0.000289 | 12755 | 15.8 | 126.7 | 109.3
10395 A | 3-D-1990 | 3 | 111675 | 0 | 45.2735 | 1992_06_23 | -93.7315 | Silty-Clay Subgrade | tossed 2/1/08 from Maplewood Lab mezzanine. AFTER GRADING | 6 | 48.064 | SS92342 | 19663 | -0.269 | 12.106 | A-2 | 0.000266 | 14251 | 15.8 | 126.7 | 109.3
10395 A | 3-D-1990 | 3 | 111675 | 0 | 45.2735 | 1992_06_23 | -93.7315 | Silty-Clay Subgrade | tossed 2/1/08 from Maplewood Lab mezzanine. AFTER GRADING | 4 | 78.6026 | SS92342 | 7620 | -0.4302 | 12.106 | G02 | 0.001762 | 3533 | 19.8 | 124.7 | 104
10395 A | 3-D-1990 | 3 | 111675 | 0 | 45.2735 | 1992_06_23 | -93.7315 | Silty-Clay Subgrade | tossed 2/1/08 from Maplewood Lab mezzanine. AFTER GRADING | 4 | 97.9278 | SS92342 | 19663 | -0.269 | 12.106 | H-2 | 0.000679 | 11367 | 15.8 | 126.7 | 109.3
10395 A | 3-D-1990 | 3 | 111675 | 0 | 45.2735 | 1992_06_23 | -93.7315 | Silty-Clay Subgrade | tossed 2/1/08 from Maplewood Lab mezzanine. AFTER GRADING | 6 | 73.0815 | SS92342 | 19663 | -0.269 | 12.106 | B-2 | 0.000445 | 12961 | 15.8 | 126.7 | 109.3
10395 A | 3-D-1990 | 3 | 111675 | 0 | 45.2735 | 1992_06_23 | -93.7315 | Silty-Clay Subgrade | tossed 2/1/08 from Maplewood Lab mezzanine. AFTER GRADING | 6 | 82.6143 | SS92342 | 7620 | -0.4302 | 12.106 | D02 | 0.001839 | 3558 | 19.8 | 124.7 | 104
10395 A | 3-D-1990 | 3 | 111675 | 0 | 45.2735 | 1992_06_23 | -93.7315 | Silty-Clay Subgrade | tossed 2/1/08 from Maplewood Lab mezzanine. AFTER GRADING | 2 | 25.8246 | SS92342 | 19663 | -0.269 | 12.106 | J-2 | 0.00013 | 15630 | 15.8 | 126.7 | 109.3
10395 A | 3-D-1990 | 3 | 111675 | 0 | 45.2735 | 1992_06_23 | -93.7315 | Silty-Clay Subgrade | tossed 2/1/08 from Maplewood Lab mezzanine. AFTER GRADING | 6 | 98.2348 | SS92342 | 19663 | -0.269 | 12.106 | C-2 | 0.000637 | 12159 | 15.8 | 126.7 | 109.3
10395 A | 3-D-1990 | 3 | 111675 | 0 | 45.2735 | 1992_06_23 | -93.7315 | Silty-Clay Subgrade | tossed 2/1/08 from Maplewood Lab mezzanine. AFTER GRADING | 6 | 120.9213 | SS92342 | 15719 | -0.4373 | 12.106 | D00 | 0.00163 | 5925 | 15.6 | 131.9 | 114
10395 A | 3-D-1990 | 3 | 111675 | 0 | 45.2735 | 1992_06_23 | -93.7315 | Silty-Clay Subgrade | tossed 2/1/08 from Maplewood Lab mezzanine. AFTER GRADING | 4 | 48.271 | SS92342 | 15719 | -0.4373 | 12.106 | F00 | 0.000416 | 9258 | 15.6 | 131.9 | 114
10395 A | 3-D-1990 | 3 | 111675 | 0 | 45.2735 | 1992_06_23 | -93.7315 | Silty-Clay Subgrade | tossed 2/1/08 from Maplewood Lab mezzanine. AFTER GRADING | 6 | 53.5235 | SS92342 | 7620 | -0.4302 | 12.106 | A02 | 0.00084 | 5044 | 19.8 | 124.7 | 104
10395 A | 3-D-1990 | 3 | 111675 | 0 | 45.2735 | 1992_06_23 | -93.7315 | Silty-Clay Subgrade | tossed 2/1/08 from Maplewood Lab mezzanine. AFTER GRADING | 2 | 52.6168 | SS92342 | 7620 | -0.4302 | 12.106 | K02 | 0.001162 | 3585 | 19.8 | 124.7 | 104
10395 A | 3-D-1990 | 3 | 111675 | 0 | 45.2735 | 1992_06_23 | -93.7315 | Silty-Clay Subgrade | tossed 2/1/08 from Maplewood Lab mezzanine. AFTER GRADING | 2 | 76.5047 | SS92342 | 7620 | -0.4302 | 12.106 | M02 | 0.001883 | 3217 | 19.8 | 124.7 | 104
10395 A | 3-D-1990 | 3 | 111675 | 0 | 45.2735 | 1992_06_23 | -93.7315 | Silty-Clay Subgrade | tossed 2/1/08 from Maplewood Lab mezzanine. AFTER GRADING | 6 | 31.2121 | SS92342 | 7620 | -0.4302 | 12.106 | @02 | 0.000329 | 7515 | 19.8 | 124.7 | 104
10395 A | 3-D-1990 | 3 | 111675 | 0 | 45.2735 | 1992_06_23 | -93.7315 | Silty-Clay Subgrade | tossed 2/1/08 from Maplewood Lab mezzanine. AFTER GRADING | 6 | 73.5672 | SS92342 | 15719 | -0.4373 | 12.106 | B00 | 0.000762 | 7711 | 15.6 | 131.9 | 114
10395 A | 3-D-1990 | 3 | 111675 | 0 | 45.2735 | 1992_06_23 | -93.7315 | Silty-Clay Subgrade | tossed 2/1/08 from Maplewood Lab mezzanine. AFTER GRADING | 6 | 97.8408 | SS92342 | 15719 | -0.4373 | 12.106 | C00 | 0.001172 | 6664 | 15.6 | 131.9 | 114
10395 A | 3-D-1990 | 3 | 111675 | 0 | 45.2735 | 1992_06_23 | -93.7315 | Silty-Clay Subgrade | tossed 2/1/08 from Maplewood Lab mezzanine. AFTER GRADING | 4 | 78.2906 | SS92342 | 7620 | -0.4302 | 12.106 | I02 | 0.001873 | 3310 | 19.8 | 124.7 | 104
10395 A | 3-D-1990 | 3 | 111675 | 0 | 45.2735 | 1992_06_23 | -93.7315 | Silty-Clay Subgrade | tossed 2/1/08 from Maplewood Lab mezzanine. AFTER GRADING | 4 | 27.1706 | SS92342 | 7620 | -0.4302 | 12.106 | E02 | 0.000436 | 4934 | 19.8 | 124.7 | 104
10395 A | 3-D-1990 | 3 | 111675 | 0 | 45.2735 | 1992_06_23 | -93.7315 | Silty-Clay Subgrade | tossed 2/1/08 from Maplewood Lab mezzanine. AFTER GRADING | 2 | 48.2908 | SS92342 | 15719 | -0.4373 | 12.106 | K00 | 0.000451 | 8546 | 15.6 | 131.9 | 114
10395 A | 3-D-1990 | 3 | 111675 | 0 | 45.2735 | 1992_06_23 | -93.7315 | Silty-Clay Subgrade | tossed 2/1/08 from Maplewood Lab mezzanine. AFTER GRADING | 2 | 71.9819 | SS92342 | 19663 | -0.269 | 12.106 | L-2 | 0.000496 | 11450 | 15.8 | 126.7 | 109.3
10395 A | 3-D-1990 | 3 | 111675 | 0 | 45.2735 | 1992_06_23 | -93.7315 | Silty-Clay Subgrade | tossed 2/1/08 from Maplewood Lab mezzanine. AFTER GRADING | 2 | 73.1003 | SS92342 | 15719 | -0.4373 | 12.106 | L00 | 0.000849 | 6873 | 15.6 | 131.9 | 114
10395 A | 3-D-1990 | 3 | 111675 | 0 | 45.2735 | 1992_06_23 | -93.7315 | Silty-Clay Subgrade | tossed 2/1/08 from Maplewood Lab mezzanine. AFTER GRADING | 6 | 123.4914 | SS92342 | 19663 | -0.269 | 12.106 | D-2 | 0.000856 | 11379 | 15.8 | 126.7 | 109.3
10005 A | 3-D-1990 | 3 | 111680 | -9.8 | 45.2735 | 1992_06_24 | -93.7314 | Silty-Clay Subgrade | AFTER GRADING | 2 | 57.4494 | FS9210005 | 11631 | -0.4093 | 5.98 | O | 0.002043 | 4701 | 17.5 | 134.8 | 114.7
10005 A | 3-D-1990 | 3 | 111680 | -9.8 | 45.2735 | 1992_06_24 | -93.7314 | Silty-Clay Subgrade | AFTER GRADING | 2 | 10.1117 | FS9210005 | 11631 | -0.4093 | 5.98 | K | 0.000178 | 9481 | 17.5 | 134.8 | 114.7
10005 A | 3-D-1990 | 3 | 111680 | -9.8 | 45.2735 | 1992_06_24 | -93.7314 | Silty-Clay Subgrade | AFTER GRADING | 4 | 45.7852 | FS9210005 | 11631 | -0.4093 | 5.98 | I | 0.001524 | 5022 | 17.5 | 134.8 | 114.7
10005 A | 3-D-1990 | 3 | 111680 | -9.8 | 45.2735 | 1992_06_24 | -93.7314 | Silty-Clay Subgrade | AFTER GRADING | 6 | 33.9999 | FS9210005 | 11631 | -0.4093 | 5.98 | C | 0.000989 | 5746 | 17.5 | 134.8 | 114.7
10005 A | 3-D-1990 | 3 | 111680 | -9.8 | 45.2735 | 1992_06_24 | -93.7314 | Silty-Clay Subgrade | AFTER GRADING | 4 | 34.3149 | FS9210005 | 11631 | -0.4093 | 5.98 | H | 0.001049 | 5465 | 17.5 | 134.8 | 114.7
10005 A | 3-D-1990 | 3 | 111680 | -9.8 | 45.2735 | 1992_06_24 | -93.7314 | Silty-Clay Subgrade | AFTER GRADING | 4 | 20.0046 | FS9210005 | 11631 | -0.4093 | 5.98 | G | 0.000499 | 6699 | 17.5 | 134.8 | 114.7
10005 A | 3-D-1990 | 3 | 111680 | -9.8 | 45.2735 | 1992_06_24 | -93.7314 | Silty-Clay Subgrade | AFTER GRADING | 2 | 33.6667 | FS9210005 | 11631 | -0.4093 | 5.98 | M | 0.001072 | 5252 | 17.5 | 134.8 | 114.7
10005 A | 3-D-1990 | 3 | 111680 | -9.8 | 45.2735 | 1992_06_24 | -93.7314 | Silty-Clay Subgrade | AFTER GRADING | 4 | 58.235 | FS9210005 | 11631 | -0.4093 | 5.98 | J | 0.002006 | 4852 | 17.5 | 134.8 | 114.7
10005 A | 3-D-1990 | 3 | 111680 | -9.8 | 45.2735 | 1992_06_24 | -93.7314 | Silty-Clay Subgrade | AFTER GRADING | 6 | 45.8154 | FS9210005 | 11631 | -0.4093 | 5.98 | D | 0.001461 | 5242 | 17.5 | 134.8 | 114.7
10005 A | 3-D-1990 | 3 | 111680 | -9.8 | 45.2735 | 1992_06_24 | -93.7314 | Silty-Clay Subgrade | AFTER GRADING | 2 | 45.5813 | FS9210005 | 11631 | -0.4093 | 5.98 | N | 0.001573 | 4843 | 17.5 | 134.8 | 114.7
10005 A | 3-D-1990 | 3 | 111680 | -9.8 | 45.2735 | 1992_06_24 | -93.7314 | Silty-Clay Subgrade | AFTER GRADING | 6 | 22.0652 | FS9210005 | 11631 | -0.4093 | 5.98 | B | 0.00053 | 6956 | 17.5 | 134.8 | 114.7
10005 A | 3-D-1990 | 3 | 111680 | -9.8 | 45.2735 | 1992_06_24 | -93.7314 | Silty-Clay Subgrade | AFTER GRADING | 4 | 10.7233 | FS9210005 | 11631 | -0.4093 | 5.98 | F | 0.000181 | 9913 | 17.5 | 134.8 | 114.7
10005 A | 3-D-1990 | 3 | 111680 | -9.8 | 45.2735 | 1992_06_24 | -93.7314 | Silty-Clay Subgrade | AFTER GRADING | 2 | 20.1213 | FS9210005 | 11631 | -0.4093 | 5.98 | L | 0.000527 | 6381 | 17.5 | 134.8 | 114.7
10434 | 3-D-1990 | 3 | 111630 | 0 | 45.2736 | 1992_08_05 | -93.7316 | Class 3 Sp | AFTER GRADING | 3 |  | GS950001 |  |  | 28.246 | D01 |  | 4463 | 11 | 139.5 | 125.7 | MR MOIST. CONT. 100% T-99 @+2% OMC | 11.2687 | 2437 | 0.2384 | 0.00065
10434 | 3-D-1990 | 3 | 111630 | 0 | 45.2736 | 1992_08_05 | -93.7316 | Class 3 Sp | AFTER GRADING | 3 |  | GS950001 |  |  | 28.246 | D02 |  | 4472 | 11 | 139.5 | 125.7 | MR MOIST. CONT. 100% T-99 @+2% OMC | 12.8866 | 2437 | 0.2384 | 0.00101
10434 | 3-D-1990 | 3 | 111630 | 0 | 45.2736 | 1992_08_05 | -93.7316 | Class 3 Sp | AFTER GRADING | 3 |  | GS950001 |  |  | 28.246 | D03 |  | 4430 | 11 | 139.5 | 125.7 | MR MOIST. CONT. 100% T-99 @+2% OMC | 16.4977 | 2437 | 0.2384 | 0.00184
10434 | 3-D-1990 | 3 | 111630 | 0 | 45.2736 | 1992_08_05 | -93.7316 | Class 3 Sp | AFTER GRADING | 5 |  | GS950001 |  |  | 28.246 | D04 |  | 5070 | 11 | 139.5 | 125.7 | MR MOIST. CONT. 100% T-99 @+2% OMC | 19.1315 | 2437 | 0.2384 | 0.00081
10434 | 3-D-1990 | 3 | 111630 | 0 | 45.2736 | 1992_08_05 | -93.7316 | Class 3 Sp | AFTER GRADING | 5 |  | GS950001 |  |  | 28.246 | D05 |  | 5246 | 11 | 139.5 | 125.7 | MR MOIST. CONT. 100% T-99 @+2% OMC | 23.2879 | 2437 | 0.2384 | 0.00158
10434 | 3-D-1990 | 3 | 111630 | 0 | 45.2736 | 1992_08_05 | -93.7316 | Class 3 Sp | AFTER GRADING | 3 |  | GS950001 |  |  | 28.246 | E01 |  | 10529 | 9 | 145 | 133 | RESILIENT MODULUS @105% T-99 @OMC | 11.1879 | 2460 | 0.5579 | 0.00027
10434 | 3-D-1990 | 3 | 111630 | 0 | 45.2736 | 1992_08_05 | -93.7316 | Class 3 Sp | AFTER GRADING | 3 |  | GS950001 |  |  | 28.246 | E02 |  | 9910 | 9 | 145 | 133 | RESILIENT MODULUS @105% T-99 @OMC | 13.6901 | 2460 | 0.5579 | 0.00054
10434 | 3-D-1990 | 3 | 111630 | 0 | 45.2736 | 1992_08_05 | -93.7316 | Class 3 Sp | AFTER GRADING | 3 |  | GS950001 |  |  | 28.246 | E03 |  | 11230 | 9 | 145 | 133 | RESILIENT MODULUS @105% T-99 @OMC | 16.5157 | 2460 | 0.5579 | 0.00073
10434 | 3-D-1990 | 3 | 111630 | 0 | 45.2736 | 1992_08_05 | -93.7316 | Class 3 Sp | AFTER GRADING | 5 |  | GS950001 |  |  | 28.246 | E04 |  | 13402 | 9 | 145 | 133 | RESILIENT MODULUS @105% T-99 @OMC | 19.5219 | 2460 | 0.5579 | 0.00034
10434 | 3-D-1990 | 3 | 111630 | 0 | 45.2736 | 1992_08_05 | -93.7316 | Class 3 Sp | AFTER GRADING | 5 |  | GS950001 |  |  | 28.246 | E05 |  | 13979 | 9 | 145 | 133 | RESILIENT MODULUS @105% T-99 @OMC | 24.2247 | 2460 | 0.5579 | 0.00066
10434 | 3-D-1990 | 3 | 111630 | 0 | 45.2736 | 1992_08_05 | -93.7316 | Class 3 Sp | AFTER GRADING | 10 |  | GS950001 |  |  | 28.246 | E07 |  | 20471 | 9 | 145 | 133 | RESILIENT MODULUS @105% T-99 @OMC | 39.5729 | 2460 | 0.5579 | 0.00045
10434 | 3-D-1990 | 3 | 111630 | 0 | 45.2736 | 1992_08_05 | -93.7316 | Class 3 Sp | AFTER GRADING | 10 |  | GS950001 |  |  | 28.246 | E08 |  | 21287 | 9 | 145 | 133 | RESILIENT MODULUS @105% T-99 @OMC | 48.7472 | 2460 | 0.5579 | 0.00087
10434 | 3-D-1990 | 3 | 111630 | 0 | 45.2736 | 1992_08_05 | -93.7316 | Class 3 Sp | AFTER GRADING | 10 |  | GS950001 |  |  | 28.246 | E09 |  | 21859 | 9 | 145 | 133 | RESILIENT MODULUS @105% T-99 @OMC | 57.647 | 2460 | 0.5579 | 0.00125
10434 | 3-D-1990 | 3 | 111630 | 0 | 45.2736 | 1992_08_05 | -93.7316 | Class 3 Sp | AFTER GRADING | 15 |  | GS950001 |  |  | 28.246 | E10 |  | 24933 | 9 | 145 | 133 | RESILIENT MODULUS @105% T-99 @OMC | 54.533 | 2460 | 0.5579 | 0.00037
10434 | 3-D-1990 | 3 | 111630 | 0 | 45.2736 | 1992_08_05 | -93.7316 | Class 3 Sp | AFTER GRADING | 15 |  | GS950001 |  |  | 28.246 | E11 |  | 25024 | 9 | 145 | 133 | RESILIENT MODULUS @105% T-99 @OMC | 59.2212 | 2460 | 0.5579 | 0.00056
10434 | 3-D-1990 | 3 | 111630 | 0 | 45.2736 | 1992_08_05 | -93.7316 | Class 3 Sp | AFTER GRADING | 15 |  | GS950001 |  |  | 28.246 | E12 |  | 27044 | 9 | 145 | 133 | RESILIENT MODULUS @105% T-99 @OMC | 72.8178 | 2460 | 0.5579 | 0.00102
10434 | 3-D-1990 | 3 | 111630 | 0 | 45.2736 | 1992_08_05 | -93.7316 | Class 3 Sp | AFTER GRADING | 20 |  | GS950001 |  |  | 28.246 | E13 |  | 28084 | 9 | 145 | 133 | RESILIENT MODULUS @105% T-99 @OMC | 74.2708 | 2460 | 0.5579 | 0.0005
10434 | 3-D-1990 | 3 | 111630 | 0 | 45.2736 | 1992_08_05 | -93.7316 | Class 3 Sp | AFTER GRADING | 20 |  | GS950001 |  |  | 28.246 | E14 |  | 28406 | 9 | 145 | 133 | RESILIENT MODULUS @105% T-99 @OMC | 78.8919 | 2460 | 0.5579 | 0.00065
10434 | 3-D-1990 | 3 | 111630 | 0 | 45.2736 | 1992_08_05 | -93.7316 | Class 3 Sp | AFTER GRADING | 10 |  | GS950001 |  |  | 28.246 | F07 |  | 27889 | 7.5 | 144.4 | 134.3 | RESILIENT MODULUS @105% T-99 @80% SATURA | 39.6217 | 3384 | 0.5504 | 0.00033
10434 | 3-D-1990 | 3 | 111630 | 0 | 45.2736 | 1992_08_05 | -93.7316 | Class 3 Sp | AFTER GRADING | 10 |  | GS950001 |  |  | 28.246 | F08 |  | 31033 | 7.5 | 144.4 | 134.3 | RESILIENT MODULUS @105% T-99 @80% SATURA | 48.8104 | 3384 | 0.5504 | 0.0006
10434 | 3-D-1990 | 3 | 111630 | 0 | 45.2736 | 1992_08_05 | -93.7316 | Class 3 Sp | AFTER GRADING | 10 |  | GS950001 |  |  | 28.246 | F09 |  | 31778 | 7.5 | 144.4 | 134.3 | RESILIENT MODULUS @105% T-99 @80% SATURA | 57.764 | 3384 | 0.5504 | 0.00086
10434 | 3-D-1990 | 3 | 111630 | 0 | 45.2736 | 1992_08_05 | -93.7316 | Class 3 Sp | AFTER GRADING | 15 |  | GS950001 |  |  | 28.246 | F10 |  | 28229 | 7.5 | 144.4 | 134.3 | RESILIENT MODULUS @105% T-99 @80% SATURA | 54.533 | 3384 | 0.5504 | 0.00033
10434 | 3-D-1990 | 3 | 111630 | 0 | 45.2736 | 1992_08_05 | -93.7316 | Class 3 Sp | AFTER GRADING | 15 |  | GS950001 |  |  | 28.246 | F11 |  | 32440 | 7.5 | 144.4 | 134.3 | RESILIENT MODULUS @105% T-99 @80% SATURA | 59.2628 | 3384 | 0.5504 | 0.00043
10434 | 3-D-1990 | 3 | 111630 | 0 | 45.2736 | 1992_08_05 | -93.7316 | Class 3 Sp | AFTER GRADING | 15 |  | GS950001 |  |  | 28.246 | F12 |  | 36570 | 7.5 | 144.4 | 134.3 | RESILIENT MODULUS @105% T-99 @80% SATURA | 72.9045 | 3384 | 0.5504 | 0.00075
10434 | 3-D-1990 | 3 | 111630 | 0 | 45.2736 | 1992_08_05 | -93.7316 | Class 3 Sp | AFTER GRADING | 20 |  | GS950001 |  |  | 28.246 | F13 |  | 35776 | 7.5 | 144.4 | 134.3 | RESILIENT MODULUS @105% T-99 @80% SATURA | 74.3061 | 3384 | 0.5504 | 0.00039
10434 | 3-D-1990 | 3 | 111630 | 0 | 45.2736 | 1992_08_05 | -93.7316 | Class 3 Sp | AFTER GRADING | 20 |  | GS950001 |  |  | 28.246 | F14 |  | 37484 | 7.5 | 144.4 | 134.3 | RESILIENT MODULUS @105% T-99 @80% SATURA | 78.9426 | 3384 | 0.5504 | 0.0005
10434 | 3-D-1990 | 3 | 111630 | 0 | 45.2736 | 1992_08_05 | -93.7316 | Class 3 Sp | AFTER GRADING | 20 |  | GS950001 |  |  | 28.246 | F15 |  | 40982 | 7.5 | 144.4 | 134.3 | RESILIENT MODULUS @105% T-99 @80% SATURA | 96.9294 | 3384 | 0.5504 | 0.00089
10434 | 3-D-1990 | 3 | 111630 | 0 | 45.2736 | 1992_08_05 | -93.7316 | Class 3 Sp | AFTER GRADING | 3 |  | GS950001 |  |  | 28.246 | A01 |  | 9287 | 9 | 132.6 | 121.6 | RESILIENT MODULUS @95% T-99 @OMC | 11.0292 | 2553 | 0.4998 | 0.00029
10434 | 3-D-1990 | 3 | 111630 | 0 | 45.2736 | 1992_08_05 | -93.7316 | Class 3 Sp | AFTER GRADING | 3 |  | GS950001 |  |  | 28.246 | A02 |  | 9215 | 9 | 132.6 | 121.6 | RESILIENT MODULUS @95% T-99 @OMC | 13.59 | 2553 | 0.4998 | 0.00057
10434 | 3-D-1990 | 3 | 111630 | 0 | 45.2736 | 1992_08_05 | -93.7316 | Class 3 Sp | AFTER GRADING | 3 |  | GS950001 |  |  | 28.246 | A03 |  | 9589 | 9 | 132.6 | 121.6 | RESILIENT MODULUS @95% T-99 @OMC | 16.2189 | 2553 | 0.4998 | 0.00082
10434 | 3-D-1990 | 3 | 111630 | 0 | 45.2736 | 1992_08_05 | -93.7316 | Class 3 Sp | AFTER GRADING | 5 |  | GS950001 |  |  | 28.246 | A04 |  | 11764 | 9 | 132.6 | 121.6 | RESILIENT MODULUS @95% T-99 @OMC | 19.451 | 2553 | 0.4998 | 0.00038
10434 | 3-D-1990 | 3 | 111630 | 0 | 45.2736 | 1992_08_05 | -93.7316 | Class 3 Sp | AFTER GRADING | 5 |  | GS950001 |  |  | 28.246 | A06 |  | 11915 | 9 | 132.6 | 121.6 | RESILIENT MODULUS @95% T-99 @OMC | 28.1964 | 2553 | 0.4998 | 0.00111
10434 | 3-D-1990 | 3 | 111630 | 0 | 45.2736 | 1992_08_05 | -93.7316 | Class 3 Sp | AFTER GRADING | 10 |  | GS950001 |  |  | 28.246 | A07 |  | 17272 | 9 | 132.6 | 121.6 | RESILIENT MODULUS @95% T-99 @OMC | 39.3578 | 2553 | 0.4998 | 0.00052
10434 | 3-D-1990 | 3 | 111630 | 0 | 45.2736 | 1992_08_05 | -93.7316 | Class 3 Sp | AFTER GRADING | 10 |  | GS950001 |  |  | 28.246 | A08 |  | 18077 | 9 | 132.6 | 121.6 | RESILIENT MODULUS @95% T-99 @OMC | 48.2404 | 2553 | 0.4998 | 0.00099
10434 | 3-D-1990 | 3 | 111630 | 0 | 45.2736 | 1992_08_05 | -93.7316 | Class 3 Sp | AFTER GRADING | 10 |  | GS950001 |  |  | 28.246 | A09 |  | 16647 | 9 | 132.6 | 121.6 | RESILIENT MODULUS @95% T-99 @OMC | 56.7006 | 2553 | 0.4998 | 0.00159
10434 | 3-D-1990 | 3 | 111630 | 0 | 45.2736 | 1992_08_05 | -93.7316 | Class 3 Sp | AFTER GRADING | 15 |  | GS950001 |  |  | 28.246 | A10 |  | 20257 | 9 | 132.6 | 121.6 | RESILIENT MODULUS @95% T-99 @OMC | 54.533 | 2553 | 0.4998 | 0.00046
10434 | 3-D-1990 | 3 | 111630 | 0 | 45.2736 | 1992_08_05 | -93.7316 | Class 3 Sp | AFTER GRADING | 15 |  | GS950001 |  |  | 28.246 | A11 |  | 19981 | 9 | 132.6 | 121.6 | RESILIENT MODULUS @95% T-99 @OMC | 58.8399 | 2553 | 0.4998 | 0.00068
10434 | 3-D-1990 | 3 | 111630 | 0 | 45.2736 | 1992_08_05 | -93.7316 | Class 3 Sp | AFTER GRADING | 15 |  | GS950001 |  |  | 28.246 | A12 |  | 21724 | 9 | 132.6 | 121.6 | RESILIENT MODULUS @95% T-99 @OMC | 72.1061 | 2553 | 0.4998 | 0.00123
10434 | 3-D-1990 | 3 | 111630 | 0 | 45.2736 | 1992_08_05 | -93.7316 | Class 3 Sp | AFTER GRADING | 20 |  | GS950001 |  |  | 28.246 | A13 |  | 23227 | 9 | 132.6 | 121.6 | RESILIENT MODULUS @95% T-99 @OMC | 73.9084 | 2553 | 0.4998 | 0.00059
10434 | 3-D-1990 | 3 | 111630 | 0 | 45.2736 | 1992_08_05 | -93.7316 | Class 3 Sp | AFTER GRADING | 20 |  | GS950001 |  |  | 28.246 | A14 |  | 23287 | 9 | 132.6 | 121.6 | RESILIENT MODULUS @95% T-99 @OMC | 78.3767 | 2553 | 0.4998 | 0.00078
10434 | 3-D-1990 | 3 | 111630 | 0 | 45.2736 | 1992_08_05 | -93.7316 | Class 3 Sp | AFTER GRADING | 20 |  | GS950001 |  |  | 28.246 | A15 |  | 24115 | 9 | 132.6 | 121.6 | RESILIENT MODULUS @95% T-99 @OMC | 95.873 | 2553 | 0.4998 | 0.00148
10434 | 3-D-1990 | 3 | 111630 | 0 | 45.2736 | 1992_08_05 | -93.7316 | Class 3 Sp | AFTER GRADING | 3 |  | GS950001 |  |  | 28.246 | B01 |  | 8067 | 9 | 144.5 | 132.5 | MR MOIST. CONT. 100% T-99 @ OMC | 10.543 | 2030 | 0.5805 | 0.00027
10434 | 3-D-1990 | 3 | 111630 | 0 | 45.2736 | 1992_08_05 | -93.7316 | Class 3 Sp | AFTER GRADING | 20 |  | GS950001 |  |  | 28.246 | E15 |  | 30058 | 9 | 145 | 133 | RESILIENT MODULUS @105% T-99 @OMC | 96.8081 | 2460 | 0.5579 | 0.00121
10434 | 3-D-1990 | 3 | 111630 | 0 | 45.2736 | 1992_08_05 | -93.7316 | Class 3 Sp | AFTER GRADING | 3 |  | GS950001 |  |  | 28.246 | F01 |  | 13894 | 7.5 | 144.4 | 134.3 | RESILIENT MODULUS @105% T-99 @80% SATURA | 10.8689 | 3384 | 0.5504 | 0.00018
10434 | 3-D-1990 | 3 | 111630 | 0 | 45.2736 | 1992_08_05 | -93.7316 | Class 3 Sp | AFTER GRADING | 3 |  | GS950001 |  |  | 28.246 | F02 |  | 13944 | 7.5 | 144.4 | 134.3 | RESILIENT MODULUS @105% T-99 @80% SATURA | 13.7901 | 3384 | 0.5504 | 0.00039
10434 | 3-D-1990 | 3 | 111630 | 0 | 45.2736 | 1992_08_05 | -93.7316 | Class 3 Sp | AFTER GRADING | 3 |  | GS950001 |  |  | 28.246 | F03 |  | 15252 | 7.5 | 144.4 | 134.3 | RESILIENT MODULUS @105% T-99 @80% SATURA | 16.5325 | 3384 | 0.5504 | 0.00054
10434 | 3-D-1990 | 3 | 111630 | 0 | 45.2736 | 1992_08_05 | -93.7316 | Class 3 Sp | AFTER GRADING | 5 |  | GS950001 |  |  | 28.246 | F04 |  | 15347 | 7.5 | 144.4 | 134.3 | RESILIENT MODULUS @105% T-99 @80% SATURA | 19.541 | 3384 | 0.5504 | 0.0003
10434 | 3-D-1990 | 3 | 111630 | 0 | 45.2736 | 1992_08_05 | -93.7316 | Class 3 Sp | AFTER GRADING | 5 |  | GS950001 |  |  | 28.246 | F05 |  | 19817 | 7.5 | 144.4 | 134.3 | RESILIENT MODULUS @105% T-99 @80% SATURA | 24.208 | 3384 | 0.5504 | 0.00046
10434 | 3-D-1990 | 3 | 111630 | 0 | 45.2736 | 1992_08_05 | -93.7316 | Class 3 Sp | AFTER GRADING | 5 |  | GS950001 |  |  | 28.246 | F06 |  | 21346 | 7.5 | 144.4 | 134.3 | RESILIENT MODULUS @105% T-99 @80% SATURA | 28.7769 | 3384 | 0.5504 | 0.00065
10434 | 3-D-1990 | 3 | 111630 | 0 | 45.2736 | 1992_08_05 | -93.7316 | Class 3 Sp | AFTER GRADING | 5 |  | GS950001 |  |  | 28.246 | A05 |  | 12234 | 9 | 132.6 | 121.6 | RESILIENT MODULUS @95% T-99 @OMC | 23.9381 | 2553 | 0.4998 | 0.00073
10434 | 3-D-1990 | 3 | 111630 | 0 | 45.2736 | 1992_08_05 | -93.7316 | Class 3 Sp | AFTER GRADING | 5 |  | GS950001 |  |  | 28.246 | E06 |  | 14551 | 9 | 145 | 133 | RESILIENT MODULUS @105% T-99 @OMC | 28.6859 | 2460 | 0.5579 | 0.00094
10434 | 3-D-1990 | 3 | 111630 | 0 | 45.2736 | 1992_08_05 | -93.7316 | Class 3 Sp | AFTER GRADING | 3 |  | GS950001 |  |  | 28.246 | B02 |  | 8358 | 9 | 144.5 | 132.5 | MR MOIST. CONT. 100% T-99 @ OMC | 12.7632 | 2030 | 0.5805 | 0.00053
10434 | 3-D-1990 | 3 | 111630 | 0 | 45.2736 | 1992_08_05 | -93.7316 | Class 3 Sp | AFTER GRADING | 3 |  | GS950001 |  |  | 28.246 | B03 |  | 9860 | 9 | 144.5 | 132.5 | MR MOIST. CONT. 100% T-99 @ OMC | 15.4928 | 2030 | 0.5805 | 0.00072
10434 | 3-D-1990 | 3 | 111630 | 0 | 45.2736 | 1992_08_05 | -93.7316 | Class 3 Sp | AFTER GRADING | 5 |  | GS950001 |  |  | 28.246 | B04 |  | 9847 | 9 | 144.5 | 132.5 | MR MOIST. CONT. 100% T-99 @ OMC | 18.7676 | 2030 | 0.5805 | 0.00038
10434 | 3-D-1990 | 3 | 111630 | 0 | 45.2736 | 1992_08_05 | -93.7316 | Class 3 Sp | AFTER GRADING | 5 |  | GS950001 |  |  | 28.246 | B05 |  | 13174 | 9 | 144.5 | 132.5 | MR MOIST. CONT. 100% T-99 @ OMC | 23.3755 | 2030 | 0.5805 | 0.00064
10434 | 3-D-1990 | 3 | 111630 | 0 | 45.2736 | 1992_08_05 | -93.7316 | Class 3 Sp | AFTER GRADING | 5 |  | GS950001 |  |  | 28.246 | B06 |  | 14712 | 9 | 144.5 | 132.5 | MR MOIST. CONT. 100% T-99 @ OMC | 27.8073 | 2030 | 0.5805 | 0.00087
10434 | 3-D-1990 | 3 | 111630 | 0 | 45.2736 | 1992_08_05 | -93.7316 | Class 3 Sp | AFTER GRADING | 10 |  | GS950001 |  |  | 28.246 | B07 |  | 19499 | 9 | 144.5 | 132.5 | MR MOIST. CONT. 100% T-99 @ OMC | 39.0997 | 2030 | 0.5805 | 0.00045
10434 | 3-D-1990 | 3 | 111630 | 0 | 45.2736 | 1992_08_05 | -93.7316 | Class 3 Sp | AFTER GRADING | 10 |  | GS950001 |  |  | 28.246 | B08 |  | 21799 | 9 | 144.5 | 132.5 | MR MOIST. CONT. 100% T-99 @ OMC | 48.0222 | 2030 | 0.5805 | 0.00081
10434 | 3-D-1990 | 3 | 111630 | 0 | 45.2736 | 1992_08_05 | -93.7316 | Class 3 Sp | AFTER GRADING | 10 |  | GS950001 |  |  | 28.246 | B09 |  | 22613 | 9 | 144.5 | 132.5 | MR MOIST. CONT. 100% T-99 @ OMC | 56.687 | 2030 | 0.5805 | 0.00117
10434 | 3-D-1990 | 3 | 111630 | 0 | 45.2736 | 1992_08_05 | -93.7316 | Class 3 Sp | AFTER GRADING | 15 |  | GS950001 |  |  | 28.246 | B10 |  | 20354 | 9 | 144.5 | 132.5 | MR MOIST. CONT. 100% T-99 @ OMC | 54.533 | 2030 | 0.5805 | 0.00045
10434 | 3-D-1990 | 3 | 111630 | 0 | 45.2736 | 1992_08_05 | -93.7316 | Class 3 Sp | AFTER GRADING | 15 |  | GS950001 |  |  | 28.246 | B11 |  | 21438 | 9 | 144.5 | 132.5 | MR MOIST. CONT. 100% T-99 @ OMC | 58.5628 | 2030 | 0.5805 | 0.00062
10434 | 3-D-1990 | 3 | 111630 | 0 | 45.2736 | 1992_08_05 | -93.7316 | Class 3 Sp | AFTER GRADING | 15 |  | GS950001 |  |  | 28.246 | B12 |  | 24836 | 9 | 144.5 | 132.5 | MR MOIST. CONT. 100% T-99 @ OMC | 71.9162 | 2030 | 0.5805 | 0.00107
10434 | 3-D-1990 | 3 | 111630 | 0 | 45.2736 | 1992_08_05 | -93.7316 | Class 3 Sp | AFTER GRADING | 20 |  | GS950001 |  |  | 28.246 | B13 |  | 22343 | 9 | 144.5 | 132.5 | MR MOIST. CONT. 100% T-99 @ OMC | 73.6059 | 2030 | 0.5805 | 0.0006
10434 | 3-D-1990 | 3 | 111630 | 0 | 45.2736 | 1992_08_05 | -93.7316 | Class 3 Sp | AFTER GRADING | 20 |  | GS950001 |  |  | 28.246 | B14 |  | 23727 | 9 | 144.5 | 132.5 | MR MOIST. CONT. 100% T-99 @ OMC | 78.1504 | 2030 | 0.5805 | 0.00075
10008 B | 4-D-1991 | 4 | 112290 | -9.8 | 45.2725 | 1992_06_23 | -93.7295 | Silty-Clay Subgrade | AFTER GRADING | 4 | 64.6661 | FS924701 | 17706 | -0.3759 | 6.43 | J | 0.001317 | 7638 | 16.9 | 132.7 | 113.5
10008 B | 4-D-1991 | 4 | 112290 | -9.8 | 45.2725 | 1992_06_23 | -93.7295 | Silty-Clay Subgrade | AFTER GRADING | 2 | 64.6078 | FS924701 | 17706 | -0.3759 | 6.43 | O | 0.001381 | 7278 | 16.9 | 132.7 | 113.5
10008 B | 4-D-1991 | 4 | 112290 | -9.8 | 45.2725 | 1992_06_23 | -93.7295 | Silty-Clay Subgrade | AFTER GRADING | 6 | 50.8729 | FS924701 | 17706 | -0.3759 | 6.43 | D | 0.000924 | 8560 | 16.9 | 132.7 | 113.5
10008 B | 4-D-1991 | 4 | 112290 | -9.8 | 45.2725 | 1992_06_23 | -93.7295 | Silty-Clay Subgrade | AFTER GRADING | 4 | 12.5371 | FS924701 | 17706 | -0.3759 | 6.43 | F | 0.000137 | 14250 | 16.9 | 132.7 | 113.5
10008 B | 4-D-1991 | 4 | 112290 | -9.8 | 45.2725 | 1992_06_23 | -93.7295 | Silty-Clay Subgrade | AFTER GRADING | 4 | 34.8872 | FS924701 | 17706 | -0.3759 | 6.43 | H | 0.000596 | 9103 | 16.9 | 132.7 | 113.5
10008 B | 4-D-1991 | 4 | 112290 | -9.8 | 45.2725 | 1992_06_23 | -93.7295 | Silty-Clay Subgrade | AFTER GRADING | 2 | 13.3941 | FS924701 | 17706 | -0.3759 | 6.43 | K | 0.000157 | 13300 | 16.9 | 132.7 | 113.5
10008 B | 4-D-1991 | 4 | 112290 | -9.8 | 45.2725 | 1992_06_23 | -93.7295 | Silty-Clay Subgrade | AFTER GRADING | 4 | 20.4091 | FS924701 | 17706 | -0.3759 | 6.43 | G | 0.000277 | 11463 | 16.9 | 132.7 | 113.5
10008 B | 4-D-1991 | 4 | 112290 | -9.8 | 45.2725 | 1992_06_23 | -93.7295 | Silty-Clay Subgrade | AFTER GRADING | 2 | 35.3331 | FS924701 | 17706 | -0.3759 | 6.43 | M | 0.000648 | 8479 | 16.9 | 132.7 | 113.5
10008 B | 4-D-1991 | 4 | 112290 | -9.8 | 45.2725 | 1992_06_23 | -93.7295 | Silty-Clay Subgrade | AFTER GRADING | 6 | 37.5475 | FS924701 | 17706 | -0.3759 | 6.43 | C | 0.000611 | 9562 | 16.9 | 132.7 | 113.5
10008 B | 4-D-1991 | 4 | 112290 | -9.8 | 45.2725 | 1992_06_23 | -93.7295 | Silty-Clay Subgrade | AFTER GRADING | 2 | 21.0567 | FS924701 | 17706 | -0.3759 | 6.43 | L | 0.0003 | 10919 | 16.9 | 132.7 | 113.5
10008 A | 4-D-1991 | 4 | 112290 | -9.8 | 45.2725 | 1992_06_23 | -93.7295 | Silty-Clay Subgrade | AFTER GRADING | 2 | 11.9627 | FS924700 | 16788 | -0.356 | 6.46 | K | 0.000138 | 13444 | 16 | 135.9 | 117.2
10396 A | 4-D-1991 | 4 | 112280 | 0 | 45.2725 | 1992_06_23 | -93.7296 | Silty-Clay Subgrade | tossed 2/1/08 from Maplewood Lab mezzanine. AFTER GRADING | 2 | 97.9275 | SS92408 | 8522 | -0.3341 | 12.106 | M02 | 0.002083 | 3750 | 17.3 | 127.8 | 108.9
10396 A | 4-D-1991 | 4 | 112280 | 0 | 45.2725 | 1992_06_23 | -93.7296 | Silty-Clay Subgrade | tossed 2/1/08 from Maplewood Lab mezzanine. AFTER GRADING | 2 | 126.833 | SS92408 | 20719 | -0.1871 | 12.106 | N00 | 0.000822 | 12304 | 15 | 126.7 | 110.2
10396 A | 4-D-1991 | 4 | 112280 | 0 | 45.2725 | 1992_06_23 | -93.7296 | Silty-Clay Subgrade | tossed 2/1/08 from Maplewood Lab mezzanine. AFTER GRADING | 2 | 12.2112 | SS92408 | 21507 | -0.1297 | 12.106 | J-2 | 5e-05 | 19585 | 12.4 | 122.3 | 108.8
10396 A | 4-D-1991 | 4 | 112280 | 0 | 45.2725 | 1992_06_23 | -93.7296 | Silty-Clay Subgrade | tossed 2/1/08 from Maplewood Lab mezzanine. AFTER GRADING | 4 | 72.4137 | SS92408 | 21507 | -0.1297 | 12.106 | G-2 | 0.000336 | 17220 | 12.4 | 122.3 | 108.8
10396 A | 4-D-1991 | 4 | 112280 | 0 | 45.2725 | 1992_06_23 | -93.7296 | Silty-Clay Subgrade | tossed 2/1/08 from Maplewood Lab mezzanine. AFTER GRADING | 4 | 127.3092 | SS92408 | 20719 | -0.1871 | 12.106 | I00 | 0.000761 | 13353 | 15 | 126.7 | 110.2
10396 A | 4-D-1991 | 4 | 112280 | 0 | 45.2725 | 1992_06_23 | -93.7296 | Silty-Clay Subgrade | tossed 2/1/08 from Maplewood Lab mezzanine. AFTER GRADING | 2 | 101.1815 | SS92408 | 20719 | -0.1871 | 12.106 | M00 | 0.000633 | 12755 | 15 | 126.7 | 110.2
10396 A | 4-D-1991 | 4 | 112280 | 0 | 45.2725 | 1992_06_23 | -93.7296 | Silty-Clay Subgrade | tossed 2/1/08 from Maplewood Lab mezzanine. AFTER GRADING | 6 | 100.1651 | SS92408 | 8522 | -0.3341 | 12.106 | C02 | 0.001641 | 4871 | 17.3 | 127.8 | 108.9
10396 A | 4-D-1991 | 4 | 112280 | 0 | 45.2725 | 1992_06_23 | -93.7296 | Silty-Clay Subgrade | tossed 2/1/08 from Maplewood Lab mezzanine. AFTER GRADING | 2 | 124.3618 | SS92408 | 21507 | -0.1297 | 12.106 | N-2 | 0.000672 | 14776 | 12.4 | 122.3 | 108.8
10396 A | 4-D-1991 | 4 | 112280 | 0 | 45.2725 | 1992_06_23 | -93.7296 | Silty-Clay Subgrade | tossed 2/1/08 from Maplewood Lab mezzanine. AFTER GRADING | 4 | 41.6756 | SS92408 | 21507 | -0.1297 | 12.106 | F-2 | 0.000176 | 18901 | 12.4 | 122.3 | 108.8
10396 A | 4-D-1991 | 4 | 112280 | 0 | 45.2725 | 1992_06_23 | -93.7296 | Silty-Clay Subgrade | tossed 2/1/08 from Maplewood Lab mezzanine. AFTER GRADING | 6 | 125.8701 | SS92408 | 21507 | -0.1297 | 12.106 | D-2 | 0.000586 | 17144 | 12.4 | 122.3 | 108.8
10396 A | 4-D-1991 | 4 | 112280 | 0 | 45.2725 | 1992_06_23 | -93.7296 | Silty-Clay Subgrade | tossed 2/1/08 from Maplewood Lab mezzanine. AFTER GRADING | 4 | 101.6543 | SS92408 | 20719 | -0.1871 | 12.106 | H00 | 0.000584 | 13883 | 15 | 126.7 | 110.2
10396 A | 4-D-1991 | 4 | 112280 | 0 | 45.2725 | 1992_06_23 | -93.7296 | Silty-Clay Subgrade | tossed 2/1/08 from Maplewood Lab mezzanine. AFTER GRADING | 6 | 26.714 | SS92408 | 8522 | -0.3341 | 12.106 | @02 | 0.000221 | 9648 | 17.3 | 127.8 | 108.9
10396 A | 4-D-1991 | 4 | 112280 | 0 | 45.2725 | 1992_06_23 | -93.7296 | Silty-Clay Subgrade | tossed 2/1/08 from Maplewood Lab mezzanine. AFTER GRADING | 2 | 75.0168 | SS92408 | 20719 | -0.1871 | 12.106 | L00 | 0.000443 | 13494 | 15 | 126.7 | 110.2
10396 A | 4-D-1991 | 4 | 112280 | 0 | 45.2725 | 1992_06_23 | -93.7296 | Silty-Clay Subgrade | tossed 2/1/08 from Maplewood Lab mezzanine. AFTER GRADING | 6 | 50.8462 | SS92408 | 8522 | -0.3341 | 12.106 | A02 | 0.000602 | 6734 | 17.3 | 127.8 | 108.9
10396 A | 4-D-1991 | 4 | 112280 | 0 | 45.2725 | 1992_06_23 | -93.7296 | Silty-Clay Subgrade | tossed 2/1/08 from Maplewood Lab mezzanine. AFTER GRADING | 6 | 100.0358 | SS92408 | 21507 | -0.1297 | 12.106 | C-2 | 0.000449 | 17764 | 12.4 | 122.3 | 108.8
10396 A | 4-D-1991 | 4 | 112280 | 0 | 45.2725 | 1992_06_23 | -93.7296 | Silty-Clay Subgrade | tossed 2/1/08 from Maplewood Lab mezzanine. AFTER GRADING | 6 | 127.4795 | SS92408 | 20719 | -0.1871 | 12.106 | D00 | 0.000714 | 14244 | 15 | 126.7 | 110.2
10396 A | 4-D-1991 | 4 | 112280 | 0 | 45.2725 | 1992_06_23 | -93.7296 | Silty-Clay Subgrade | tossed 2/1/08 from Maplewood Lab mezzanine. AFTER GRADING | 4 | 47.7278 | SS92408 | 20719 | -0.1871 | 12.106 | F00 | 0.00023 | 16553 | 15 | 126.7 | 110.2
10396 A | 4-D-1991 | 4 | 112280 | 0 | 45.2725 | 1992_06_23 | -93.7296 | Silty-Clay Subgrade | tossed 2/1/08 from Maplewood Lab mezzanine. AFTER GRADING | 4 | 98.8919 | SS92408 | 8522 | -0.3341 | 12.106 | H02 | 0.001894 | 4166 | 17.3 | 127.8 | 108.9
10396 A | 4-D-1991 | 4 | 112280 | 0 | 45.2725 | 1992_06_23 | -93.7296 | Silty-Clay Subgrade | tossed 2/1/08 from Maplewood Lab mezzanine. AFTER GRADING | 2 | 39.9989 | SS92408 | 21507 | -0.1297 | 12.106 | K-2 | 0.000188 | 16938 | 12.4 | 122.3 | 108.8
10396 A | 4-D-1991 | 4 | 112280 | 0 | 45.2725 | 1992_06_23 | -93.7296 | Silty-Clay Subgrade | tossed 2/1/08 from Maplewood Lab mezzanine. AFTER GRADING | 2 | 70.9318 | SS92408 | 21507 | -0.1297 | 12.106 | L-2 | 0.000361 | 15681 | 12.4 | 122.3 | 108.8
10396 A | 4-D-1991 | 4 | 112280 | 0 | 45.2725 | 1992_06_23 | -93.7296 | Silty-Clay Subgrade | tossed 2/1/08 from Maplewood Lab mezzanine. AFTER GRADING | 4 | 12.1544 | SS92408 | 21507 | -0.1297 | 12.106 | E-2 | 4.3e-05 | 22708 | 12.4 | 122.3 | 108.8
10396 A | 4-D-1991 | 4 | 112280 | 0 | 45.2725 | 1992_06_23 | -93.7296 | Silty-Clay Subgrade | tossed 2/1/08 from Maplewood Lab mezzanine. AFTER GRADING | 4 | 125.3626 | SS92408 | 21507 | -0.1297 | 12.106 | I-2 | 0.000623 | 16071 | 12.4 | 122.3 | 108.8
10396 A | 4-D-1991 | 4 | 112280 | 0 | 45.2725 | 1992_06_23 | -93.7296 | Silty-Clay Subgrade | tossed 2/1/08 from Maplewood Lab mezzanine. AFTER GRADING | 2 | 13.1317 | SS92408 | 20719 | -0.1871 | 12.106 | J00 | 5.9e-05 | 17879 | 15 | 126.7 | 110.2
10396 A | 4-D-1991 | 4 | 112280 | 0 | 45.2725 | 1992_06_23 | -93.7296 | Silty-Clay Subgrade | tossed 2/1/08 from Maplewood Lab mezzanine. AFTER GRADING | 6 | 19.5998 | SS92408 | 20719 | -0.1871 | 12.106 | @00 | 7e-05 | 22191 | 15 | 126.7 | 110.2
10396 A | 4-D-1991 | 4 | 112280 | 0 | 45.2725 | 1992_06_23 | -93.7296 | Silty-Clay Subgrade | tossed 2/1/08 from Maplewood Lab mezzanine. AFTER GRADING | 2 | 72.5749 | SS92408 | 8522 | -0.3341 | 12.106 | L02 | 0.001493 | 3877 | 17.3 | 127.8 | 108.9
10396 A | 4-D-1991 | 4 | 112280 | 0 | 45.2725 | 1992_06_23 | -93.7296 | Silty-Clay Subgrade | tossed 2/1/08 from Maplewood Lab mezzanine. AFTER GRADING | 6 | 50.574 | SS92408 | 20719 | -0.1871 | 12.106 | A00 | 0.000225 | 17944 | 15 | 126.7 | 110.2
10396 A | 4-D-1991 | 4 | 112280 | 0 | 45.2725 | 1992_06_23 | -93.7296 | Silty-Clay Subgrade | tossed 2/1/08 from Maplewood Lab mezzanine. AFTER GRADING | 6 | 45.3923 | SS92408 | 21507 | -0.1297 | 12.106 | A-2 | 0.000185 | 19610 | 12.4 | 122.3 | 108.8
10396 A | 4-D-1991 | 4 | 112280 | 0 | 45.2725 | 1992_06_23 | -93.7296 | Silty-Clay Subgrade | tossed 2/1/08 from Maplewood Lab mezzanine. AFTER GRADING | 4 | 73.737 | SS92408 | 8522 | -0.3341 | 12.106 | G02 | 0.001342 | 4384 | 17.3 | 127.8 | 108.9
10396 A | 4-D-1991 | 4 | 112280 | 0 | 45.2725 | 1992_06_23 | -93.7296 | Silty-Clay Subgrade | tossed 2/1/08 from Maplewood Lab mezzanine. AFTER GRADING | 6 | 73.2514 | SS92408 | 21507 | -0.1297 | 12.106 | B-2 | 0.000318 | 18405 | 12.4 | 122.3 | 108.8
10396 A | 4-D-1991 | 4 | 112280 | 0 | 45.2725 | 1992_06_23 | -93.7296 | Silty-Clay Subgrade | tossed 2/1/08 from Maplewood Lab mezzanine. AFTER GRADING | 6 | 124.5026 | SS92408 | 8522 | -0.3341 | 12.106 | D02 | 0.002226 | 4463 | 17.3 | 127.8 | 108.9
10396 A | 4-D-1991 | 4 | 112280 | 0 | 45.2725 | 1992_06_23 | -93.7296 | Silty-Clay Subgrade | tossed 2/1/08 from Maplewood Lab mezzanine. AFTER GRADING | 6 | 75.5864 | SS92408 | 8522 | -0.3341 | 12.106 | B02 | 0.001095 | 5505 | 17.3 | 127.8 | 108.9
10396 A | 4-D-1991 | 4 | 112280 | 0 | 45.2725 | 1992_06_23 | -93.7296 | Silty-Clay Subgrade | tossed 2/1/08 from Maplewood Lab mezzanine. AFTER GRADING | 4 | 123.8459 | SS92408 | 8522 | -0.3341 | 12.106 | I02 | 0.002447 | 4037 | 17.3 | 127.8 | 108.9
10396 A | 4-D-1991 | 4 | 112280 | 0 | 45.2725 | 1992_06_23 | -93.7296 | Silty-Clay Subgrade | tossed 2/1/08 from Maplewood Lab mezzanine. AFTER GRADING | 4 | 21.3964 | SS92408 | 8522 | -0.3341 | 12.106 | E02 | 0.000249 | 6842 | 17.3 | 127.8 | 108.9
10396 A | 4-D-1991 | 4 | 112280 | 0 | 45.2725 | 1992_06_23 | -93.7296 | Silty-Clay Subgrade | tossed 2/1/08 from Maplewood Lab mezzanine. AFTER GRADING | 2 | 98.245 | SS92408 | 21507 | -0.1297 | 12.106 | M-2 | 0.00052 | 15087 | 12.4 | 122.3 | 108.8
10396 A | 4-D-1991 | 4 | 112280 | 0 | 45.2725 | 1992_06_23 | -93.7296 | Silty-Clay Subgrade | tossed 2/1/08 from Maplewood Lab mezzanine. AFTER GRADING | 2 | 46.5855 | SS92408 | 20719 | -0.1871 | 12.106 | K00 | 0.00025 | 14850 | 15 | 126.7 | 110.2
10396 A | 4-D-1991 | 4 | 112280 | 0 | 45.2725 | 1992_06_23 | -93.7296 | Silty-Clay Subgrade | tossed 2/1/08 from Maplewood Lab mezzanine. AFTER GRADING | 2 | 47.7878 | SS92408 | 8522 | -0.3341 | 12.106 | K02 | 0.000873 | 4367 | 17.3 | 127.8 | 108.9
10396 A | 4-D-1991 | 4 | 112280 | 0 | 45.2725 | 1992_06_23 | -93.7296 | Silty-Clay Subgrade | tossed 2/1/08 from Maplewood Lab mezzanine. AFTER GRADING | 4 | 13.0936 | SS92408 | 20719 | -0.1871 | 12.106 | E00 | 5.1e-05 | 20524 | 15 | 126.7 | 110.2
10396 A | 4-D-1991 | 4 | 112280 | 0 | 45.2725 | 1992_06_23 | -93.7296 | Silty-Clay Subgrade | tossed 2/1/08 from Maplewood Lab mezzanine. AFTER GRADING | 6 | 10.9116 | SS92408 | 21507 | -0.1297 | 12.106 | @-2 | 3.8e-05 | 22969 | 12.4 | 122.3 | 108.8
10396 A | 4-D-1991 | 4 | 112280 | 0 | 45.2725 | 1992_06_23 | -93.7296 | Silty-Clay Subgrade | tossed 2/1/08 from Maplewood Lab mezzanine. AFTER GRADING | 2 | 122.9833 | SS92408 | 8522 | -0.3341 | 12.106 | N02 | 0.002656 | 3694 | 17.3 | 127.8 | 108.9
10396 A | 4-D-1991 | 4 | 112280 | 0 | 45.2725 | 1992_06_23 | -93.7296 | Silty-Clay Subgrade | tossed 2/1/08 from Maplewood Lab mezzanine. AFTER GRADING | 6 | 76.2612 | SS92408 | 20719 | -0.1871 | 12.106 | B00 | 0.000377 | 16125 | 15 | 126.7 | 110.2
10396 A | 4-D-1991 | 4 | 112280 | 0 | 45.2725 | 1992_06_23 | -93.7296 | Silty-Clay Subgrade | tossed 2/1/08 from Maplewood Lab mezzanine. AFTER GRADING | 4 | 99.2215 | SS92408 | 21507 | -0.1297 | 12.106 | H-2 | 0.000479 | 16518 | 12.4 | 122.3 | 108.8
10396 A | 4-D-1991 | 4 | 112280 | 0 | 45.2725 | 1992_06_23 | -93.7296 | Silty-Clay Subgrade | tossed 2/1/08 from Maplewood Lab mezzanine. AFTER GRADING | 2 | 20.5719 | SS92408 | 8522 | -0.3341 | 12.106 | J02 | 0.000277 | 5932 | 17.3 | 127.8 | 108.9
10396 A | 4-D-1991 | 4 | 112280 | 0 | 45.2725 | 1992_06_23 | -93.7296 | Silty-Clay Subgrade | tossed 2/1/08 from Maplewood Lab mezzanine. AFTER GRADING | 4 | 48.7663 | SS92408 | 8522 | -0.3341 | 12.106 | F02 | 0.000778 | 4999 | 17.3 | 127.8 | 108.9
10396 A | 4-D-1991 | 4 | 112280 | 0 | 45.2725 | 1992_06_23 | -93.7296 | Silty-Clay Subgrade | tossed 2/1/08 from Maplewood Lab mezzanine. AFTER GRADING | 4 | 75.6358 | SS92408 | 20719 | -0.1871 | 12.106 | G00 | 0.000407 | 14818 | 15 | 126.7 | 110.2
10396 A | 4-D-1991 | 4 | 112280 | 0 | 45.2725 | 1992_06_23 | -93.7296 | Silty-Clay Subgrade | tossed 2/1/08 from Maplewood Lab mezzanine. AFTER GRADING | 6 | 102.2821 | SS92408 | 20719 | -0.1871 | 12.106 | C00 | 0.00054 | 15105 | 15 | 126.7 | 110.2
10008 A | 4-D-1991 | 4 | 112290 | -9.8 | 45.2725 | 1992_06_23 | -93.7295 | Silty-Clay Subgrade | AFTER GRADING | 2 | 33.4258 | FS924700 | 16788 | -0.356 | 6.46 | M | 0.000601 | 8601 | 16 | 135.9 | 117.2
10008 B | 4-D-1991 | 4 | 112290 | -9.8 | 45.2725 | 1992_06_23 | -93.7295 | Silty-Clay Subgrade | AFTER GRADING | 4 | 50.7047 | FS924701 | 17706 | -0.3759 | 6.43 | I | 0.000982 | 8032 | 16.9 | 132.7 | 113.5
10008 A | 4-D-1991 | 4 | 112290 | -9.8 | 45.2725 | 1992_06_23 | -93.7295 | Silty-Clay Subgrade | AFTER GRADING | 4 | 21.1373 | FS924700 | 16788 | -0.356 | 6.46 | G | 0.000298 | 10978 | 16 | 135.9 | 117.2
10008 A | 4-D-1991 | 4 | 112290 | -9.8 | 45.2725 | 1992_06_23 | -93.7295 | Silty-Clay Subgrade | AFTER GRADING | 6 | 12.476 | FS924700 | 16788 | -0.356 | 6.46 | A | 0.0001413 | 13655 | 16 | 135.9 | 117.2
10008 A | 4-D-1991 | 4 | 112290 | -9.8 | 45.2725 | 1992_06_23 | -93.7295 | Silty-Clay Subgrade | AFTER GRADING | 2 | 21.5422 | FS924700 | 16788 | -0.356 | 6.46 | L | 0.000317 | 10508 | 16 | 135.9 | 117.2
10008 A | 4-D-1991 | 4 | 112290 | -9.8 | 45.2725 | 1992_06_23 | -93.7295 | Silty-Clay Subgrade | AFTER GRADING | 4 | 11.5529 | FS924700 | 16788 | -0.356 | 6.46 | F | 0.000125 | 14295 | 16 | 135.9 | 117.2
10008 A | 4-D-1991 | 4 | 112290 | -9.8 | 45.2725 | 1992_06_23 | -93.7295 | Silty-Clay Subgrade | AFTER GRADING | 6 | 49.9953 | FS924700 | 16788 | -0.356 | 6.46 | D | 0.000924 | 8369 | 16 | 135.9 | 117.2
10008 A | 4-D-1991 | 4 | 112290 | -9.8 | 45.2725 | 1992_06_23 | -93.7295 | Silty-Clay Subgrade | AFTER GRADING | 6 | 20.8159 | FS924700 | 16788 | -0.356 | 6.46 | B | 0.000286 | 11263 | 16 | 135.9 | 117.2
10008 A | 4-D-1991 | 4 | 112290 | -9.8 | 45.2725 | 1992_06_23 | -93.7295 | Silty-Clay Subgrade | AFTER GRADING | 6 | 63.1626 | FS924700 | 16788 | -0.356 | 6.46 | E | 0.001231 | 7938 | 16 | 135.9 | 117.2
10008 A | 4-D-1991 | 4 | 112290 | -9.8 | 45.2725 | 1992_06_23 | -93.7295 | Silty-Clay Subgrade | AFTER GRADING | 2 | 63.5091 | FS924700 | 16788 | -0.356 | 6.46 | O | 0.001302 | 7546 | 16 | 135.9 | 117.2
10008 A | 4-D-1991 | 4 | 112290 | -9.8 | 45.2725 | 1992_06_23 | -93.7295 | Silty-Clay Subgrade | AFTER GRADING | 2 | 49.4925 | FS924700 | 16788 | -0.356 | 6.46 | N | 0.000982 | 7793 | 16 | 135.9 | 117.2
10008 A | 4-D-1991 | 4 | 112290 | -9.8 | 45.2725 | 1992_06_23 | -93.7295 | Silty-Clay Subgrade | AFTER GRADING | 4 | 62.9324 | FS924700 | 16788 | -0.356 | 6.46 | J | 0.001259 | 7733 | 16 | 135.9 | 117.2
10008 A | 4-D-1991 | 4 | 112290 | -9.8 | 45.2725 | 1992_06_23 | -93.7295 | Silty-Clay Subgrade | AFTER GRADING | 6 | 33.7524 | FS924700 | 16788 | -0.356 | 6.46 | C | 0.000567 | 9209 | 16 | 135.9 | 117.2
10008 A | 4-D-1991 | 4 | 112290 | -9.8 | 45.2725 | 1992_06_23 | -93.7295 | Silty-Clay Subgrade | AFTER GRADING | 4 | 34.83 | FS924700 | 16788 | -0.356 | 6.46 | H | 0.000609 | 8853 | 16 | 135.9 | 117.2
10008 A | 4-D-1991 | 4 | 112290 | -9.8 | 45.2725 | 1992_06_23 | -93.7295 | Silty-Clay Subgrade | AFTER GRADING | 4 | 49.9169 | FS924700 | 16788 | -0.356 | 6.46 | I | 0.00096 | 8046 | 16 | 135.9 | 117.2
10008 B | 4-D-1991 | 4 | 112290 | -9.8 | 45.2725 | 1992_06_23 | -93.7295 | Silty-Clay Subgrade | AFTER GRADING | 2 | 50.8459 | FS924701 | 17706 | -0.3759 | 6.43 | N | 0.001042 | 7594 | 16.9 | 132.7 | 113.5
10008 B | 4-D-1991 | 4 | 112290 | -9.8 | 45.2725 | 1992_06_23 | -93.7295 | Silty-Clay Subgrade | AFTER GRADING | 6 | 11.789 | FS924701 | 17706 | -0.3759 | 6.43 | A | 0.0001275 | 14378 | 16.9 | 132.7 | 113.5
10008 B | 4-D-1991 | 4 | 112290 | -9.8 | 45.2725 | 1992_06_23 | -93.7295 | Silty-Clay Subgrade | AFTER GRADING | 6 | 21.1952 | FS924701 | 17706 | -0.3759 | 6.43 | B | 0.000285 | 11583 | 16.9 | 132.7 | 113.5
10008 B | 4-D-1991 | 4 | 112290 | -9.8 | 45.2725 | 1992_06_23 | -93.7295 | Silty-Clay Subgrade | AFTER GRADING | 6 | 64.1442 | FS924701 | 17706 | -0.3759 | 6.43 | E | 0.001241 | 8038 | 16.9 | 132.7 | 113.5
10027 C | 14-D-1991 | 14 | 119170 | -9.8 | 45.261 | 1991_09_25 | -93.7084 | Silty-Clay Subgrade | AFTER GRADING | 4 | 40.251 | FS9410027C | 6764 | -0.1558 | 6.47 | H | 0.001215 | 5119 | 17.5 | 137.6 | 117.1
10027 C | 14-D-1991 | 14 | 119170 | -9.8 | 45.261 | 1991_09_25 | -93.7084 | Silty-Clay Subgrade | AFTER GRADING | 4 | 53.906 | FS9410027C | 6764 | -0.1558 | 6.47 | I | 0.001614 | 5163 | 17.5 | 137.6 | 117.1
10027 C | 14-D-1991 | 14 | 119170 | -9.8 | 45.261 | 1991_09_25 | -93.7084 | Silty-Clay Subgrade | AFTER GRADING | 2 | 67.472 | FS9410027C | 6764 | -0.1558 | 6.47 | J | 0.001964 | 5310 | 17.5 | 137.6 | 117.1
10027 C | 14-D-1991 | 14 | 119170 | -9.8 | 45.261 | 1991_09_25 | -93.7084 | Silty-Clay Subgrade | AFTER GRADING | 2 | 26.569 | FS9410027C | 6764 | -0.1558 | 6.47 | L | 0.0008399 | 4890 | 17.5 | 137.6 | 117.1
10027 C | 14-D-1991 | 14 | 119170 | -9.8 | 45.261 | 1991_09_25 | -93.7084 | Silty-Clay Subgrade | AFTER GRADING | 2 | 39.883 | FS9410027C | 6764 | -0.1558 | 6.47 | M | 0.001324 | 4655 | 17.5 | 137.6 | 117.1
10027 C | 14-D-1991 | 14 | 119170 | -9.8 | 45.261 | 1991_09_25 | -93.7084 | Silty-Clay Subgrade | AFTER GRADING | 2 | 53.682 | FS9410027C | 6764 | -0.1558 | 6.47 | N | 0.001738 | 4773 | 17.5 | 137.6 | 117.1
10027 A | 14-D-1991 | 14 | 119170 | -9.8 | 45.261 | 1991_09_25 | -93.7084 | Silty-Clay Subgrade | AFTER GRADING | 4 | 37.3093 | FS913285 | 22732 | -0.5022 | 6.5 | H | 0.000605 | 9480 | 18.9 | 130.9 | 110.1
10406 B | 14-D-1991 | 14 | 119165 | 0 | 45.261 | 1991_09_25 | -93.7084 | Silty-Clay Subgrade | tossed 2/1/08 from Maplewood Lab mezzanine. AFTER GRADING | 2 | 75.7911 | SS91338 | 21494 | -0.2167 | 12.106 | L00 | 0.000434 | 13949 | 15.8 | 126 | 109
10406 B | 14-D-1991 | 14 | 119165 | 0 | 45.261 | 1991_09_25 | -93.7084 | Silty-Clay Subgrade | tossed 2/1/08 from Maplewood Lab mezzanine. AFTER GRADING | 2 | 101.2889 | SS91338 | 21494 | -0.2167 | 12.106 | M00 | 0.000624 | 12964 | 15.8 | 126 | 109
10406 B | 14-D-1991 | 14 | 119165 | 0 | 45.261 | 1991_09_25 | -93.7084 | Silty-Clay Subgrade | tossed 2/1/08 from Maplewood Lab mezzanine. AFTER GRADING | 2 | 126.5642 | SS91338 | 21494 | -0.2167 | 12.106 | N00 | 0.000825 | 12249 | 15.8 | 126 | 109
10406 B | 14-D-1991 | 14 | 119165 | 0 | 45.261 | 1991_09_25 | -93.7084 | Silty-Clay Subgrade | tossed 2/1/08 from Maplewood Lab mezzanine. AFTER GRADING | 4 | 101.539 | SS91338 | 21494 | -0.2167 | 12.106 | H00 | 0.000593 | 13664 | 15.8 | 126 | 109
10406 B | 14-D-1991 | 14 | 119165 | 0 | 45.261 | 1991_09_25 | -93.7084 | Silty-Clay Subgrade | tossed 2/1/08 from Maplewood Lab mezzanine. AFTER GRADING | 4 | 24.9818 | SS91338 | 9204 | -0.397 | 12.106 | E02 | 0.000304 | 6582
10406 B | 14-D-1991 | 14 | 119165 | 0 | 45.261 | 1991_09_25 | -93.7084 | Silty-Clay Subgrade | tossed 2/1/08 from Maplewood Lab mezzanine. AFTER GRADING | 2 | 24.5208 | SS91338 | 9204 | -0.397 | 12.106 | J02 | 0.000337 | 5823
10406 B | 14-D-1991 | 14 | 119165 | 0 | 45.261 | 1991_09_25 | -93.7084 | Silty-Clay Subgrade | tossed 2/1/08 from Maplewood Lab mezzanine. AFTER GRADING | 2 | 126.4523 | SS91338 | 9204 | -0.397 | 12.106 | N02 | 0.002883 | 3508
10406 A | 14-D-1991 | 14 | 119165 | 0 | 45.261 | 1991_09_25 | -93.7084 | Silty-Clay Subgrade | tossed 2/1/08 from Maplewood Lab mezzanine. AFTER GRADING | 6 | 23.3466 | SS91323 | 13503 | -0.3658 | 12.106 | @02 | 0.000164 | 11315 | 18.6 | 127.3 | 107.3
10406 A | 14-D-1991 | 14 | 119165 | 0 | 45.261 | 1991_09_25 | -93.7084 | Silty-Clay Subgrade | tossed 2/1/08 from Maplewood Lab mezzanine. AFTER GRADING | 2 | 74.3955 | SS91323 | 23833 | -0.2194 | 12.106 | L00 | 0.000369 | 16086 | 16 | 126.4 | 109
10406 A | 14-D-1991 | 14 | 119165 | 0 | 45.261 | 1991_09_25 | -93.7084 | Silty-Clay Subgrade | tossed 2/1/08 from Maplewood Lab mezzanine. AFTER GRADING | 2 | 36.6604 | SS91323 | 25151 | -0.1503 | 12.106 | K-2 | 0.000144 | 20259 | 14.3 | 121.6 | 106.4
10406 A | 14-D-1991 | 14 | 119165 | 0 | 45.261 | 1991_09_25 | -93.7084 | Silty-Clay Subgrade | tossed 2/1/08 from Maplewood Lab mezzanine. AFTER GRADING | 6 | 46.2488 | SS91323 | 25151 | -0.1503 | 12.106 | A-2 | 0.00017 | 21637 | 14.3 | 121.6 | 106.4
10406 A | 14-D-1991 | 14 | 119165 | 0 | 45.261 | 1991_09_25 | -93.7084 | Silty-Clay Subgrade | tossed 2/1/08 from Maplewood Lab mezzanine. AFTER GRADING | 4 | 72.3869 | SS91323 | 13503 | -0.3658 | 12.106 | G02 | 0.000799 | 7212 | 18.6 | 127.3 | 107.3
10406 A | 14-D-1991 | 14 | 119165 | 0 | 45.261 | 1991_09_25 | -93.7084 | Silty-Clay Subgrade | tossed 2/1/08 from Maplewood Lab mezzanine. AFTER GRADING | 6 | 74.0114 | SS91323 | 25151 | -0.1503 | 12.106 | B-2 | 0.000294 | 20041 | 14.3 | 121.6 | 106.4
10406 A | 14-D-1991 | 14 | 119165 | 0 | 45.261 | 1991_09_25 | -93.7084 | Silty-Clay Subgrade | tossed 2/1/08 from Maplewood Lab mezzanine. AFTER GRADING | 4 | 14.0183 | SS91323 | 25151 | -0.1503 | 12.106 | E-2 | 4.3e-05 | 25650 | 14.3 | 121.6 | 106.4
10406 A | 14-D-1991 | 14 | 119165 | 0 | 45.261 | 1991_09_25 | -93.7084 | Silty-Clay Subgrade | tossed 2/1/08 from Maplewood Lab mezzanine. AFTER GRADING | 4 | 41.4498 | SS91323 | 25151 | -0.1503 | 12.106 | F-2 | 0.000151 | 21852 | 14.3 | 121.6 | 106.4
10406 A | 14-D-1991 | 14 | 119165 | 0 | 45.261 | 1991_09_25 | -93.7084 | Silty-Clay Subgrade | tossed 2/1/08 from Maplewood Lab mezzanine. AFTER GRADING | 6 | 73.1532 | SS91323 | 13503 | -0.3658 | 12.106 | B02 | 0.000753 | 7741 | 18.6 | 127.3 | 107.3
10406 A | 14-D-1991 | 14 | 119165 | 0 | 45.261 | 1991_09_25 | -93.7084 | Silty-Clay Subgrade | tossed 2/1/08 from Maplewood Lab mezzanine. AFTER GRADING | 6 | 100.1572 | SS91323 | 25151 | -0.1503 | 12.106 | C-2 | 0.00042 | 18950 | 14.3 | 121.6 | 106.4
10406 A | 14-D-1991 | 14 | 119165 | 0 | 45.261 | 1991_09_25 | -93.7084 | Silty-Clay Subgrade | tossed 2/1/08 from Maplewood Lab mezzanine. AFTER GRADING | 2 | 36.2524 | SS91323 | 23833 | -0.2194 | 12.106 | K00 | 0.000155 | 18662 | 16 | 126.4 | 109
10406 A | 14-D-1991 | 14 | 119165 | 0 | 45.261 | 1991_09_25 | -93.7084 | Silty-Clay Subgrade | tossed 2/1/08 from Maplewood Lab mezzanine. AFTER GRADING | 6 | 48.4087 | SS91323 | 13503 | -0.3658 | 12.106 | A02 | 0.000422 | 9144 | 18.6 | 127.3 | 107.3
10406 A | 14-D-1991 | 14 | 119165 | 0 | 45.261 | 1991_09_25 | -93.7084 | Silty-Clay Subgrade | tossed 2/1/08 from Maplewood Lab mezzanine. AFTER GRADING | 4 | 99.8959 | SS91323 | 25151 | -0.1503 | 12.106 | H-2 | 0.000429 | 18519 | 14.3 | 121.6 | 106.4
10406 A | 14-D-1991 | 14 | 119165 | 0 | 45.261 | 1991_09_25 | -93.7084 | Silty-Clay Subgrade | tossed 2/1/08 from Maplewood Lab mezzanine. AFTER GRADING | 2 | 46.2876 | SS91323 | 13503 | -0.3658 | 12.106 | K02 | 0.000448 | 8226 | 18.6 | 127.3 | 107.3
10406 A | 14-D-1991 | 14 | 119165 | 0 | 45.261 | 1991_09_25 | -93.7084 | Silty-Clay Subgrade | tossed 2/1/08 from Maplewood Lab mezzanine. AFTER GRADING | 4 | 19.5269 | SS91323 | 23833 | -0.2194 | 12.106 | E00 | 7.2e-05 | 21726 | 16 | 126.4 | 109
10406 A | 14-D-1991 | 14 | 119165 | 0 | 45.261 | 1991_09_25 | -93.7084 | Silty-Clay Subgrade | tossed 2/1/08 from Maplewood Lab mezzanine. AFTER GRADING | 2 | 20.4143 | SS91323 | 23833 | -0.2194 | 12.106 | J00 | 7.7e-05 | 21105 | 16 | 126.4 | 109
10406 A | 14-D-1991 | 14 | 119165 | 0 | 45.261 | 1991_09_25 | -93.7084 | Silty-Clay Subgrade | tossed 2/1/08 from Maplewood Lab mezzanine. AFTER GRADING | 4 | 127.0462 | SS91323 | 23833 | -0.2194 | 12.106 | I00 | 0.00072 | 14083 | 16 | 126.4 | 109
10406 A | 14-D-1991 | 14 | 119165 | 0 | 45.261 | 1991_09_25 | -93.7084 | Silty-Clay Subgrade | tossed 2/1/08 from Maplewood Lab mezzanine. AFTER GRADING | 2 | 119.5663 | SS91323 | 13503 | -0.3658 | 12.106 | N02 | 0.001755 | 5428 | 18.6 | 127.3 | 107.3
10406 A | 14-D-1991 | 14 | 119165 | 0 | 45.261 | 1991_09_25 | -93.7084 | Silty-Clay Subgrade | tossed 2/1/08 from Maplewood Lab mezzanine. AFTER GRADING | 4 | 74.0845 | SS91323 | 23833 | -0.2194 | 12.106 | G00 | 0.000357 | 16573 | 16 | 126.4 | 109
10027 A | 14-D-1991 | 14 | 119170 | -9.8 | 45.261 | 1991_09_25 | -93.7084 | Silty-Clay Subgrade | AFTER GRADING | 4 | 12.4045 | FS913285 | 22732 | -0.5022 | 6.5 | F | 0.000113 | 16936 | 18.9 | 130.9 | 110.1
10027 C | 14-D-1991 | 14 | 119170 | -9.8 | 45.261 | 1991_09_25 | -93.7084 | Silty-Clay Subgrade | AFTER GRADING | 2 | 13.053 | FS9410027C | 6764 | -0.1558 | 6.47 | K | 0.0003315 | 6087 | 17.5 | 137.6 | 117.1
10027 A | 14-D-1991 | 14 | 119170 | -9.8 | 45.261 | 1991_09_25 | -93.7084 | Silty-Clay Subgrade | AFTER GRADING | 6 | 22.3827 | FS913285 | 22732 | -0.5022 | 6.5 | B | 0.000281 | 12265 | 18.9 | 130.9 | 110.1
10027 A | 14-D-1991 | 14 | 119170 | -9.8 | 45.261 | 1991_09_25 | -93.7084 | Silty-Clay Subgrade | AFTER GRADING | 2 | 12.2658 | FS913285 | 22732 | -0.5022 | 6.5 | K | 0.000111 | 17017 | 18.9 | 130.9 | 110.1
10027 A | 14-D-1991 | 14 | 119170 | -9.8 | 45.261 | 1991_09_25 | -93.7084 | Silty-Clay Subgrade | AFTER GRADING | 2 | 50.7023 | FS913285 | 22732 | -0.5022 | 6.5 | N | 0.000985 | 7914 | 18.9 | 130.9 | 110.1
10027 A | 14-D-1991 | 14 | 119170 | -9.8 | 45.261 | 1991_09_25 | -93.7084 | Silty-Clay Subgrade | AFTER GRADING | 6 | 50.7131 | FS913285 | 22732 | -0.5022 | 6.5 | D | 0.000952 | 8197 | 18.9 | 130.9 | 110.1