10027 A | 14-D-1991 | 14 | 119170 | -9.8 | 45.261 | 1991_09_25 | -93.7084 | Silty-Clay Subgrade | AFTER GRADING | 6 | 11.521 | FS913285 | 22732 | -0.5022 | 6.5 | A | 0.000108 | 16341 | 18.9 | 130.9 | 110.1
10027 A | 14-D-1991 | 14 | 119170 | -9.8 | 45.261 | 1991_09_25 | -93.7084 | Silty-Clay Subgrade | AFTER GRADING | 4 | 21.7011 | FS913285 | 22732 | -0.5022 | 6.5 | G | 0.000268 | 12466 | 18.9 | 130.9 | 110.1
10027 A | 14-D-1991 | 14 | 119170 | -9.8 | 45.261 | 1991_09_25 | -93.7084 | Silty-Clay Subgrade | AFTER GRADING | 4 | 63.4571 | FS913285 | 22732 | -0.5022 | 6.5 | J | 0.001336 | 7308 | 18.9 | 130.9 | 110.1
10027 A | 14-D-1991 | 14 | 119170 | -9.8 | 45.261 | 1991_09_25 | -93.7084 | Silty-Clay Subgrade | AFTER GRADING | 2 | 63.6701 | FS913285 | 22732 | -0.5022 | 6.5 | O | 0.001364 | 7182 | 18.9 | 130.9 | 110.1
10027 A | 14-D-1991 | 14 | 119170 | -9.8 | 45.261 | 1991_09_25 | -93.7084 | Silty-Clay Subgrade | AFTER GRADING | 6 | 37.412 | FS913285 | 22732 | -0.5022 | 6.5 | C | 0.000605 | 9508 | 18.9 | 130.9 | 110.1
10027 A | 14-D-1991 | 14 | 119170 | -9.8 | 45.261 | 1991_09_25 | -93.7084 | Silty-Clay Subgrade | AFTER GRADING | 6 | 63.2697 | FS913285 | 22732 | -0.5022 | 6.5 | E | 0.00132 | 7376 | 18.9 | 130.9 | 110.1
10027 A | 14-D-1991 | 14 | 119170 | -9.8 | 45.261 | 1991_09_25 | -93.7084 | Silty-Clay Subgrade | AFTER GRADING | 2 | 21.4263 | FS913285 | 22732 | -0.5022 | 6.5 | L | 0.00027 | 12188 | 18.9 | 130.9 | 110.1
10027 A | 14-D-1991 | 14 | 119170 | -9.8 | 45.261 | 1991_09_25 | -93.7084 | Silty-Clay Subgrade | AFTER GRADING | 2 | 37.3024 | FS913285 | 22732 | -0.5022 | 6.5 | M | 0.000618 | 9286 | 18.9 | 130.9 | 110.1
10027 A | 14-D-1991 | 14 | 119170 | -9.8 | 45.261 | 1991_09_25 | -93.7084 | Silty-Clay Subgrade | AFTER GRADING | 4 | 50.7717 | FS913285 | 22732 | -0.5022 | 6.5 | I | 0.000967 | 8079 | 18.9 | 130.9 | 110.1
10027 B | 14-D-1991 | 14 | 119170 | -9.8 | 45.261 | 1991_09_25 | -93.7084 | Silty-Clay Subgrade | AFTER GRADING | 4 | 28.0335 | FS913286 | 26649 | -0.4395 | 6.51 | G | 0.000296 | 14628 | 17 | 133.9 | 114.4
10027 B | 14-D-1991 | 14 | 119170 | -9.8 | 45.261 | 1991_09_25 | -93.7084 | Silty-Clay Subgrade | AFTER GRADING | 6 | 52.9975 | FS913286 | 26649 | -0.4395 | 6.51 | D | 0.00077 | 10625 | 17 | 133.9 | 114.4
10027 B | 14-D-1991 | 14 | 119170 | -9.8 | 45.261 | 1991_09_25 | -93.7084 | Silty-Clay Subgrade | AFTER GRADING | 2 | 28.398 | FS913286 | 26649 | -0.4395 | 6.51 | L | 0.000309 | 14171 | 17 | 133.9 | 114.4
10027 B | 14-D-1991 | 14 | 119170 | -9.8 | 45.261 | 1991_09_25 | -93.7084 | Silty-Clay Subgrade | AFTER GRADING | 4 | 66.3981 | FS913286 | 26649 | -0.4395 | 6.51 | J | 0.001056 | 9713 | 17 | 133.9 | 114.4
10027 B | 14-D-1991 | 14 | 119170 | -9.8 | 45.261 | 1991_09_25 | -93.7084 | Silty-Clay Subgrade | AFTER GRADING | 6 | 26.9984 | FS913286 | 26649 | -0.4395 | 6.51 | B | 0.000282 | 14775 | 17 | 133.9 | 114.4
10027 B | 14-D-1991 | 14 | 119170 | -9.8 | 45.261 | 1991_09_25 | -93.7084 | Silty-Clay Subgrade | AFTER GRADING | 6 | 66.0412 | FS913286 | 26649 | -0.4395 | 6.51 | E | 0.001043 | 9779 | 17 | 133.9 | 114.4
10027 B | 14-D-1991 | 14 | 119170 | -9.8 | 45.261 | 1991_09_25 | -93.7084 | Silty-Clay Subgrade | AFTER GRADING | 4 | 16.1605 | FS913286 | 26649 | -0.4395 | 6.51 | F | 0.000139 | 17960 | 17 | 133.9 | 114.4
10027 B | 14-D-1991 | 14 | 119170 | -9.8 | 45.261 | 1991_09_25 | -93.7084 | Silty-Clay Subgrade | AFTER GRADING | 2 | 66.3735 | FS913286 | 26649 | -0.4395 | 6.51 | O | 0.001072 | 9560 | 17 | 133.9 | 114.4
10027 B | 14-D-1991 | 14 | 119170 | -9.8 | 45.261 | 1991_09_25 | -93.7084 | Silty-Clay Subgrade | AFTER GRADING | 2 | 53.0026 | FS913286 | 26649 | -0.4395 | 6.51 | N | 0.000797 | 10264 | 17 | 133.9 | 114.4
10027 B | 14-D-1991 | 14 | 119170 | -9.8 | 45.261 | 1991_09_25 | -93.7084 | Silty-Clay Subgrade | AFTER GRADING | 4 | 40.1003 | FS913286 | 26649 | -0.4395 | 6.51 | H | 0.000525 | 11797 | 17 | 133.9 | 114.4
10027 B | 14-D-1991 | 14 | 119170 | -9.8 | 45.261 | 1991_09_25 | -93.7084 | Silty-Clay Subgrade | AFTER GRADING | 4 | 53.1679 | FS913286 | 26649 | -0.4395 | 6.51 | I | 0.000784 | 10478 | 17 | 133.9 | 114.4
10027 B | 14-D-1991 | 14 | 119170 | -9.8 | 45.261 | 1991_09_25 | -93.7084 | Silty-Clay Subgrade | AFTER GRADING | 2 | 40.2025 | FS913286 | 26649 | -0.4395 | 6.51 | M | 0.000543 | 11431 | 17 | 133.9 | 114.4
10027 B | 14-D-1991 | 14 | 119170 | -9.8 | 45.261 | 1991_09_25 | -93.7084 | Silty-Clay Subgrade | AFTER GRADING | 2 | 16.0807 | FS913286 | 26649 | -0.4395 | 6.51 | K | 0.000143 | 17388 | 17 | 133.9 | 114.4
10027 B | 14-D-1991 | 14 | 119170 | -9.8 | 45.261 | 1991_09_25 | -93.7084 | Silty-Clay Subgrade | AFTER GRADING | 6 | 39.9113 | FS913286 | 26649 | -0.4395 | 6.51 | C | 0.000517 | 11922 | 17 | 133.9 | 114.4
10027 B | 14-D-1991 | 14 | 119170 | -9.8 | 45.261 | 1991_09_25 | -93.7084 | Silty-Clay Subgrade | AFTER GRADING | 6 | 15.4644 | FS913286 | 26649 | -0.4395 | 6.51 | A | 0.000133 | 17921 | 17 | 133.9 | 114.4
10027 C | 14-D-1991 | 14 | 119170 | -9.8 | 45.261 | 1991_09_25 | -93.7084 | Silty-Clay Subgrade | AFTER GRADING | 6 | 67.769 | FS9410027C | 6764 | -0.1558 | 6.47 | E | 0.001792 | 5847 | 17.5 | 137.6 | 117.1
10027 C | 14-D-1991 | 14 | 119170 | -9.8 | 45.261 | 1991_09_25 | -93.7084 | Silty-Clay Subgrade | AFTER GRADING | 2 | 67.201 | FS9410027C | 6764 | -0.1558 | 6.47 | O | 0.002095 | 4957 | 17.5 | 137.6 | 117.1
10027 C | 14-D-1991 | 14 | 119170 | -9.8 | 45.261 | 1991_09_25 | -93.7084 | Silty-Clay Subgrade | AFTER GRADING | 6 | 40.798 | FS9410027C | 6764 | -0.1558 | 6.47 | C | 0.001053 | 5992 | 17.5 | 137.6 | 117.1
10027 C | 14-D-1991 | 14 | 119170 | -9.8 | 45.261 | 1991_09_25 | -93.7084 | Silty-Clay Subgrade | AFTER GRADING | 6 | 13.167 | FS9410027C | 6764 | -0.1558 | 6.47 | A | 0.0002466 | 8253 | 17.5 | 137.6 | 117.1
10027 C | 14-D-1991 | 14 | 119170 | -9.8 | 45.261 | 1991_09_25 | -93.7084 | Silty-Clay Subgrade | AFTER GRADING | 6 | 27.329 | FS9410027C | 6764 | -0.1558 | 6.47 | B | 0.0006407 | 6593 | 17.5 | 137.6 | 117.1
10027 C | 14-D-1991 | 14 | 119170 | -9.8 | 45.261 | 1991_09_25 | -93.7084 | Silty-Clay Subgrade | AFTER GRADING | 6 | 54.186 | FS9410027C | 6764 | -0.1558 | 6.47 | D | 0.001437 | 5829 | 17.5 | 137.6 | 117.1
10027 C | 14-D-1991 | 14 | 119170 | -9.8 | 45.261 | 1991_09_25 | -93.7084 | Silty-Clay Subgrade | AFTER GRADING | 4 | 13.103 | FS9410027C | 6764 | -0.1558 | 6.47 | F | 0.0002932 | 6907 | 17.5 | 137.6 | 117.1
10027 C | 14-D-1991 | 14 | 119170 | -9.8 | 45.261 | 1991_09_25 | -93.7084 | Silty-Clay Subgrade | AFTER GRADING | 4 | 26.873 | FS9410027C | 6764 | -0.1558 | 6.47 | G | 0.0007585 | 5477 | 17.5 | 137.6 | 117.1
10406 B | 14-D-1991 | 14 | 119165 | 0 | 45.261 | 1991_09_25 | -93.7084 | Silty-Clay Subgrade | tossed 2/1/08 from Maplewood Lab mezzanine. AFTER GRADING | 6 | 25.8989 | SS91338 | 9204 | -0.397 | 12.106 | @02 | 0.000216 | 9571
10406 B | 14-D-1991 | 14 | 119165 | 0 | 45.261 | 1991_09_25 | -93.7084 | Silty-Clay Subgrade | tossed 2/1/08 from Maplewood Lab mezzanine. AFTER GRADING | 6 | 101.4434 | SS91338 | 21494 | -0.2167 | 12.106 | C00 | 0.000569 | 14225 | 15.8 | 126 | 109
10406 B | 14-D-1991 | 14 | 119165 | 0 | 45.261 | 1991_09_25 | -93.7084 | Silty-Clay Subgrade | tossed 2/1/08 from Maplewood Lab mezzanine. AFTER GRADING | 6 | 102.4488 | SS91338 | 9204 | -0.397 | 12.106 | C02 | 0.001826 | 4487
10406 B | 14-D-1991 | 14 | 119165 | 0 | 45.261 | 1991_09_25 | -93.7084 | Silty-Clay Subgrade | tossed 2/1/08 from Maplewood Lab mezzanine. AFTER GRADING | 6 | 20.1652 | SS91338 | 21494 | -0.2167 | 12.106 | @00 | 8.1e-05 | 19814 | 15.8 | 126 | 109
10406 B | 14-D-1991 | 14 | 119165 | 0 | 45.261 | 1991_09_25 | -93.7084 | Silty-Clay Subgrade | tossed 2/1/08 from Maplewood Lab mezzanine. AFTER GRADING | 4 | 44.5502 | SS91338 | 23544 | -0.1099 | 12.106 | F-2 | 0.000168 | 21104 | 13.7
10406 B | 14-D-1991 | 14 | 119165 | 0 | 45.261 | 1991_09_25 | -93.7084 | Silty-Clay Subgrade | tossed 2/1/08 from Maplewood Lab mezzanine. AFTER GRADING | 6 | 127.9129 | SS91338 | 23544 | -0.1099 | 12.106 | D-2 | 0.000543 | 18793 | 13.7
10406 B | 14-D-1991 | 14 | 119165 | 0 | 45.261 | 1991_09_25 | -93.7084 | Silty-Clay Subgrade | tossed 2/1/08 from Maplewood Lab mezzanine. AFTER GRADING | 4 | 101.6914 | SS91338 | 9204 | -0.397 | 12.106 | H02 | 0.002079 | 3912
10406 A | 14-D-1991 | 14 | 119165 | 0 | 45.261 | 1991_09_25 | -93.7084 | Silty-Clay Subgrade | tossed 2/1/08 from Maplewood Lab mezzanine. AFTER GRADING | 2 | 125.0112 | SS91323 | 25151 | -0.1503 | 12.106 | N-2 | 0.000587 | 16944 | 14.3 | 121.6 | 106.4
10406 A | 14-D-1991 | 14 | 119165 | 0 | 45.261 | 1991_09_25 | -93.7084 | Silty-Clay Subgrade | tossed 2/1/08 from Maplewood Lab mezzanine. AFTER GRADING | 2 | 71.3073 | SS91323 | 13503 | -0.3658 | 12.106 | L02 | 0.000849 | 6690 | 18.6 | 127.3 | 107.3
10406 A | 14-D-1991 | 14 | 119165 | 0 | 45.261 | 1991_09_25 | -93.7084 | Silty-Clay Subgrade | tossed 2/1/08 from Maplewood Lab mezzanine. AFTER GRADING | 4 | 72.9612 | SS91323 | 25151 | -0.1503 | 12.106 | G-2 | 0.000291 | 19909 | 14.3 | 121.6 | 106.4
10406 A | 14-D-1991 | 14 | 119165 | 0 | 45.261 | 1991_09_25 | -93.7084 | Silty-Clay Subgrade | tossed 2/1/08 from Maplewood Lab mezzanine. AFTER GRADING | 4 | 125.5309 | SS91323 | 25151 | -0.1503 | 12.106 | I-2 | 0.000564 | 17683 | 14.3 | 121.6 | 106.4
10406 A | 14-D-1991 | 14 | 119165 | 0 | 45.261 | 1991_09_25 | -93.7084 | Silty-Clay Subgrade | tossed 2/1/08 from Maplewood Lab mezzanine. AFTER GRADING | 2 | 71.4599 | SS91323 | 25151 | -0.1503 | 12.106 | L-2 | 0.000302 | 18810 | 14.3 | 121.6 | 106.4
10406 A | 14-D-1991 | 14 | 119165 | 0 | 45.261 | 1991_09_25 | -93.7084 | Silty-Clay Subgrade | tossed 2/1/08 from Maplewood Lab mezzanine. AFTER GRADING | 2 | 99.4756 | SS91323 | 25151 | -0.1503 | 12.106 | M-2 | 0.000445 | 17759 | 14.3 | 121.6 | 106.4
10406 A | 14-D-1991 | 14 | 119165 | 0 | 45.261 | 1991_09_25 | -93.7084 | Silty-Clay Subgrade | tossed 2/1/08 from Maplewood Lab mezzanine. AFTER GRADING | 6 | 48.4526 | SS91323 | 23833 | -0.2194 | 12.106 | A00 | 0.000209 | 18534 | 16 | 126.4 | 109
10406 A | 14-D-1991 | 14 | 119165 | 0 | 45.261 | 1991_09_25 | -93.7084 | Silty-Clay Subgrade | tossed 2/1/08 from Maplewood Lab mezzanine. AFTER GRADING | 2 | 13.4896 | SS91323 | 25151 | -0.1503 | 12.106 | J-2 | 4.7e-05 | 22895 | 14.3 | 121.6 | 106.4
10406 A | 14-D-1991 | 14 | 119165 | 0 | 45.261 | 1991_09_25 | -93.7084 | Silty-Clay Subgrade | tossed 2/1/08 from Maplewood Lab mezzanine. AFTER GRADING | 4 | 47.5088 | SS91323 | 13503 | -0.3658 | 12.106 | F02 | 0.000434 | 8714 | 18.6 | 127.3 | 107.3
10406 A | 14-D-1991 | 14 | 119165 | 0 | 45.261 | 1991_09_25 | -93.7084 | Silty-Clay Subgrade | tossed 2/1/08 from Maplewood Lab mezzanine. AFTER GRADING | 6 | 125.4867 | SS91323 | 25151 | -0.1503 | 12.106 | D-2 | 0.000556 | 17954 | 14.3 | 121.6 | 106.4
10406 A | 14-D-1991 | 14 | 119165 | 0 | 45.261 | 1991_09_25 | -93.7084 | Silty-Clay Subgrade | tossed 2/1/08 from Maplewood Lab mezzanine. AFTER GRADING | 6 | 126.5454 | SS91323 | 23833 | -0.2194 | 12.106 | D00 | 0.000709 | 14248 | 16 | 126.4 | 109
10406 A | 14-D-1991 | 14 | 119165 | 0 | 45.261 | 1991_09_25 | -93.7084 | Silty-Clay Subgrade | tossed 2/1/08 from Maplewood Lab mezzanine. AFTER GRADING | 6 | 121.1866 | SS91323 | 13503 | -0.3658 | 12.106 | D02 | 0.001573 | 6138 | 18.6 | 127.3 | 107.3
10406 A | 14-D-1991 | 14 | 119165 | 0 | 45.261 | 1991_09_25 | -93.7084 | Silty-Clay Subgrade | tossed 2/1/08 from Maplewood Lab mezzanine. AFTER GRADING | 6 | 75.7518 | SS91323 | 23833 | -0.2194 | 12.106 | B00 | 0.000363 | 16650 | 16 | 126.4 | 109
10406 A | 14-D-1991 | 14 | 119165 | 0 | 45.261 | 1991_09_25 | -93.7084 | Silty-Clay Subgrade | tossed 2/1/08 from Maplewood Lab mezzanine. AFTER GRADING | 4 | 101.472 | SS91323 | 23833 | -0.2194 | 12.106 | H00 | 0.000533 | 15191 | 16 | 126.4 | 109
10406 A | 14-D-1991 | 14 | 119165 | 0 | 45.261 | 1991_09_25 | -93.7084 | Silty-Clay Subgrade | tossed 2/1/08 from Maplewood Lab mezzanine. AFTER GRADING | 2 | 126.6585 | SS91323 | 23833 | -0.2194 | 12.106 | N00 | 0.00074 | 13655 | 16 | 126.4 | 109
10406 A | 14-D-1991 | 14 | 119165 | 0 | 45.261 | 1991_09_25 | -93.7084 | Silty-Clay Subgrade | tossed 2/1/08 from Maplewood Lab mezzanine. AFTER GRADING | 4 | 38.9852 | SS91323 | 23833 | -0.2194 | 12.106 | F00 | 0.000164 | 18990 | 16 | 126.4 | 109
10406 A | 14-D-1991 | 14 | 119165 | 0 | 45.261 | 1991_09_25 | -93.7084 | Silty-Clay Subgrade | tossed 2/1/08 from Maplewood Lab mezzanine. AFTER GRADING | 6 | 97.2546 | SS91323 | 13503 | -0.3658 | 12.106 | C02 | 0.001132 | 6845 | 18.6 | 127.3 | 107.3
10406 A | 14-D-1991 | 14 | 119165 | 0 | 45.261 | 1991_09_25 | -93.7084 | Silty-Clay Subgrade | tossed 2/1/08 from Maplewood Lab mezzanine. AFTER GRADING | 4 | 17.6946 | SS91323 | 13503 | -0.3658 | 12.106 | E02 | 0.000121 | 11653 | 18.6 | 127.3 | 107.3
10406 A | 14-D-1991 | 14 | 119165 | 0 | 45.261 | 1991_09_25 | -93.7084 | Silty-Clay Subgrade | tossed 2/1/08 from Maplewood Lab mezzanine. AFTER GRADING | 4 | 120.4345 | SS91323 | 13503 | -0.3658 | 12.106 | I02 | 0.001674 | 5730 | 18.6 | 127.3 | 107.3
10406 A | 14-D-1991 | 14 | 119165 | 0 | 45.261 | 1991_09_25 | -93.7084 | Silty-Clay Subgrade | tossed 2/1/08 from Maplewood Lab mezzanine. AFTER GRADING | 2 | 17.5825 | SS91323 | 13503 | -0.3658 | 12.106 | J02 | 0.000128 | 10932 | 18.6 | 127.3 | 107.3
10406 A | 14-D-1991 | 14 | 119165 | 0 | 45.261 | 1991_09_25 | -93.7084 | Silty-Clay Subgrade | tossed 2/1/08 from Maplewood Lab mezzanine. AFTER GRADING | 2 | 100.8424 | SS91323 | 23833 | -0.2194 | 12.106 | M00 | 0.000549 | 14662 | 16 | 126.4 | 109
10406 A | 14-D-1991 | 14 | 119165 | 0 | 45.261 | 1991_09_25 | -93.7084 | Silty-Clay Subgrade | tossed 2/1/08 from Maplewood Lab mezzanine. AFTER GRADING | 2 | 95.5903 | SS91323 | 13503 | -0.3658 | 12.106 | M02 | 0.001283 | 5935 | 18.6 | 127.3 | 107.3
10406 A | 14-D-1991 | 14 | 119165 | 0 | 45.261 | 1991_09_25 | -93.7084 | Silty-Clay Subgrade | tossed 2/1/08 from Maplewood Lab mezzanine. AFTER GRADING | 6 | 101.5918 | SS91323 | 23833 | -0.2194 | 12.106 | C00 | 0.000528 | 15362 | 16 | 126.4 | 109
10406 A | 14-D-1991 | 14 | 119165 | 0 | 45.261 | 1991_09_25 | -93.7084 | Silty-Clay Subgrade | tossed 2/1/08 from Maplewood Lab mezzanine. AFTER GRADING | 6 | 12.9757 | SS91323 | 25151 | -0.1503 | 12.106 | @-2 | 4e-05 | 25803 | 14.3 | 121.6 | 106.4
10406 A | 14-D-1991 | 14 | 119165 | 0 | 45.261 | 1991_09_25 | -93.7084 | Silty-Clay Subgrade | tossed 2/1/08 from Maplewood Lab mezzanine. AFTER GRADING | 6 | 14.9906 | SS91323 | 23833 | -0.2194 | 12.106 | @00 | 5.4e-05 | 22186 | 16 | 126.4 | 109
10406 A | 14-D-1991 | 14 | 119165 | 0 | 45.261 | 1991_09_25 | -93.7084 | Silty-Clay Subgrade | tossed 2/1/08 from Maplewood Lab mezzanine. AFTER GRADING | 4 | 96.2794 | SS91323 | 13503 | -0.3658 | 12.106 | H02 | 0.001226 | 6258 | 18.6 | 127.3 | 107.3
10406 B | 14-D-1991 | 14 | 119165 | 0 | 45.261 | 1991_09_25 | -93.7084 | Silty-Clay Subgrade | tossed 2/1/08 from Maplewood Lab mezzanine. AFTER GRADING | 2 | 75.8842 | SS91338 | 9204 | -0.397 | 12.106 | L02 | 0.001604 | 3785
10406 B | 14-D-1991 | 14 | 119165 | 0 | 45.261 | 1991_09_25 | -93.7084 | Silty-Clay Subgrade | tossed 2/1/08 from Maplewood Lab mezzanine. AFTER GRADING | 6 | 52.2205 | SS91338 | 9204 | -0.397 | 12.106 | A02 | 0.000637 | 6560
10406 B | 14-D-1991 | 14 | 119165 | 0 | 45.261 | 1991_09_25 | -93.7084 | Silty-Clay Subgrade | tossed 2/1/08 from Maplewood Lab mezzanine. AFTER GRADING | 6 | 49.769 | SS91338 | 23544 | -0.1099 | 12.106 | A-2 | 0.000184 | 21642 | 13.7
10406 B | 14-D-1991 | 14 | 119165 | 0 | 45.261 | 1991_09_25 | -93.7084 | Silty-Clay Subgrade | tossed 2/1/08 from Maplewood Lab mezzanine. AFTER GRADING | 4 | 76.1806 | SS91338 | 9204 | -0.397 | 12.106 | G02 | 0.001458 | 4180
10406 B | 14-D-1991 | 14 | 119165 | 0 | 45.261 | 1991_09_25 | -93.7084 | Silty-Clay Subgrade | tossed 2/1/08 from Maplewood Lab mezzanine. AFTER GRADING | 6 | 76.3044 | SS91338 | 23544 | -0.1099 | 12.106 | B-2 | 0.000298 | 20443 | 13.7
10406 B | 14-D-1991 | 14 | 119165 | 0 | 45.261 | 1991_09_25 | -93.7084 | Silty-Clay Subgrade | tossed 2/1/08 from Maplewood Lab mezzanine. AFTER GRADING | 6 | 127.3369 | SS91338 | 9204 | -0.397 | 12.106 | D02 | 0.002501 | 4071
10406 B | 14-D-1991 | 14 | 119165 | 0 | 45.261 | 1991_09_25 | -93.7084 | Silty-Clay Subgrade | tossed 2/1/08 from Maplewood Lab mezzanine. AFTER GRADING | 6 | 77.2129 | SS91338 | 9204 | -0.397 | 12.106 | B02 | 0.001189 | 5195
10406 B | 14-D-1991 | 14 | 119165 | 0 | 45.261 | 1991_09_25 | -93.7084 | Silty-Clay Subgrade | tossed 2/1/08 from Maplewood Lab mezzanine. AFTER GRADING | 6 | 101.9909 | SS91338 | 23544 | -0.1099 | 12.106 | C-2 | 0.000416 | 19557 | 13.7
10406 B | 14-D-1991 | 14 | 119165 | 0 | 45.261 | 1991_09_25 | -93.7084 | Silty-Clay Subgrade | tossed 2/1/08 from Maplewood Lab mezzanine. AFTER GRADING | 2 | 41.5558 | SS91338 | 23544 | -0.1099 | 12.106 | K-2 | 0.000173 | 19127 | 13.7
10406 B | 14-D-1991 | 14 | 119165 | 0 | 45.261 | 1991_09_25 | -93.7084 | Silty-Clay Subgrade | tossed 2/1/08 from Maplewood Lab mezzanine. AFTER GRADING | 2 | 48.7912 | SS91338 | 21494 | -0.2167 | 12.106 | K00 | 0.000251 | 15544 | 15.8 | 126 | 109
10406 B | 14-D-1991 | 14 | 119165 | 0 | 45.261 | 1991_09_25 | -93.7084 | Silty-Clay Subgrade | tossed 2/1/08 from Maplewood Lab mezzanine. AFTER GRADING | 2 | 76.2285 | SS91338 | 23544 | -0.1099 | 12.106 | L-2 | 0.000335 | 18187 | 13.7
10406 B | 14-D-1991 | 14 | 119165 | 0 | 45.261 | 1991_09_25 | -93.7084 | Silty-Clay Subgrade | tossed 2/1/08 from Maplewood Lab mezzanine. AFTER GRADING | 2 | 102.5679 | SS91338 | 23544 | -0.1099 | 12.106 | M-2 | 0.000467 | 17541 | 13.7
10406 B | 14-D-1991 | 14 | 119165 | 0 | 45.261 | 1991_09_25 | -93.7084 | Silty-Clay Subgrade | tossed 2/1/08 from Maplewood Lab mezzanine. AFTER GRADING | 4 | 15.178 | SS91338 | 23544 | -0.1099 | 12.106 | E-2 | 4.9e-05 | 24652 | 13.7
10406 B | 14-D-1991 | 14 | 119165 | 0 | 45.261 | 1991_09_25 | -93.7084 | Silty-Clay Subgrade | tossed 2/1/08 from Maplewood Lab mezzanine. AFTER GRADING | 2 | 50.6198 | SS91338 | 9204 | -0.397 | 12.106 | K02 | 0.000936 | 4326
10406 B | 14-D-1991 | 14 | 119165 | 0 | 45.261 | 1991_09_25 | -93.7084 | Silty-Clay Subgrade | tossed 2/1/08 from Maplewood Lab mezzanine. AFTER GRADING | 4 | 15.081 | SS91338 | 21494 | -0.2167 | 12.106 | E00 | 5.7e-05 | 21051 | 15.8 | 126 | 109
10406 B | 14-D-1991 | 14 | 119165 | 0 | 45.261 | 1991_09_25 | -93.7084 | Silty-Clay Subgrade | tossed 2/1/08 from Maplewood Lab mezzanine. AFTER GRADING | 4 | 76.4398 | SS91338 | 23544 | -0.1099 | 12.106 | G-2 | 0.000308 | 19793 | 13.7
10406 B | 14-D-1991 | 14 | 119165 | 0 | 45.261 | 1991_09_25 | -93.7084 | Silty-Clay Subgrade | tossed 2/1/08 from Maplewood Lab mezzanine. AFTER GRADING | 4 | 75.9176 | SS91338 | 21494 | -0.2167 | 12.106 | G00 | 0.000412 | 14718 | 15.8 | 126 | 109
10406 B | 14-D-1991 | 14 | 119165 | 0 | 45.261 | 1991_09_25 | -93.7084 | Silty-Clay Subgrade | tossed 2/1/08 from Maplewood Lab mezzanine. AFTER GRADING | 4 | 102.674 | SS91338 | 23544 | -0.1099 | 12.106 | H-2 | 0.000435 | 18849 | 13.7
10406 B | 14-D-1991 | 14 | 119165 | 0 | 45.261 | 1991_09_25 | -93.7084 | Silty-Clay Subgrade | tossed 2/1/08 from Maplewood Lab mezzanine. AFTER GRADING | 2 | 128.2698 | SS91338 | 23544 | -0.1099 | 12.106 | N-2 | 0.000599 | 17088 | 13.7
10406 B | 14-D-1991 | 14 | 119165 | 0 | 45.261 | 1991_09_25 | -93.7084 | Silty-Clay Subgrade | tossed 2/1/08 from Maplewood Lab mezzanine. AFTER GRADING | 4 | 126.903 | SS91338 | 9204 | -0.397 | 12.106 | I02 | 0.0027 | 3758
10406 B | 14-D-1991 | 14 | 119165 | 0 | 45.261 | 1991_09_25 | -93.7084 | Silty-Clay Subgrade | tossed 2/1/08 from Maplewood Lab mezzanine. AFTER GRADING | 2 | 10.7394 | SS91338 | 23544 | -0.1099 | 12.106 | J-2 | 4e-05 | 21427 | 13.7
10406 B | 14-D-1991 | 14 | 119165 | 0 | 45.261 | 1991_09_25 | -93.7084 | Silty-Clay Subgrade | tossed 2/1/08 from Maplewood Lab mezzanine. AFTER GRADING | 4 | 50.9245 | SS91338 | 9204 | -0.397 | 12.106 | F02 | 0.000837 | 4866
10406 B | 14-D-1991 | 14 | 119165 | 0 | 45.261 | 1991_09_25 | -93.7084 | Silty-Clay Subgrade | tossed 2/1/08 from Maplewood Lab mezzanine. AFTER GRADING | 4 | 126.5006 | SS91338 | 21494 | -0.2167 | 12.106 | I00 | 0.000783 | 12894 | 15.8 | 126 | 109
10406 B | 14-D-1991 | 14 | 119165 | 0 | 45.261 | 1991_09_25 | -93.7084 | Silty-Clay Subgrade | tossed 2/1/08 from Maplewood Lab mezzanine. AFTER GRADING | 4 | 128.0551 | SS91338 | 23544 | -0.1099 | 12.106 | I-2 | 0.000563 | 18151 | 13.7
10406 B | 14-D-1991 | 14 | 119165 | 0 | 45.261 | 1991_09_25 | -93.7084 | Silty-Clay Subgrade | tossed 2/1/08 from Maplewood Lab mezzanine. AFTER GRADING | 6 | 12.5494 | SS91338 | 23544 | -0.1099 | 12.106 | @-2 | 4.1e-05 | 24708 | 13.7
10406 B | 14-D-1991 | 14 | 119165 | 0 | 45.261 | 1991_09_25 | -93.7084 | Silty-Clay Subgrade | tossed 2/1/08 from Maplewood Lab mezzanine. AFTER GRADING | 6 | 49.965 | SS91338 | 21494 | -0.2167 | 12.106 | A00 | 0.000236 | 16887 | 15.8 | 126 | 109
10406 B | 14-D-1991 | 14 | 119165 | 0 | 45.261 | 1991_09_25 | -93.7084 | Silty-Clay Subgrade | tossed 2/1/08 from Maplewood Lab mezzanine. AFTER GRADING | 6 | 75.9028 | SS91338 | 21494 | -0.2167 | 12.106 | B00 | 0.000396 | 15285 | 15.8 | 126 | 109
10406 B | 14-D-1991 | 14 | 119165 | 0 | 45.261 | 1991_09_25 | -93.7084 | Silty-Clay Subgrade | tossed 2/1/08 from Maplewood Lab mezzanine. AFTER GRADING | 6 | 126.8242 | SS91338 | 21494 | -0.2167 | 12.106 | D00 | 0.000756 | 13392 | 15.8 | 126 | 109
10406 B | 14-D-1991 | 14 | 119165 | 0 | 45.261 | 1991_09_25 | -93.7084 | Silty-Clay Subgrade | tossed 2/1/08 from Maplewood Lab mezzanine. AFTER GRADING | 2 | 101.2143 | SS91338 | 9204 | -0.397 | 12.106 | M02 | 0.002247 | 3602
10406 B | 14-D-1991 | 14 | 119165 | 0 | 45.261 | 1991_09_25 | -93.7084 | Silty-Clay Subgrade | tossed 2/1/08 from Maplewood Lab mezzanine. AFTER GRADING | 4 | 49.5665 | SS91338 | 21494 | -0.2167 | 12.106 | F00 | 0.00024 | 16516 | 15.8 | 126 | 109
10406 B | 14-D-1991 | 14 | 119165 | 0 | 45.261 | 1991_09_25 | -93.7084 | Silty-Clay Subgrade | tossed 2/1/08 from Maplewood Lab mezzanine. AFTER GRADING | 2 | 14.9451 | SS91338 | 21494 | -0.2167 | 12.106 | J00 | 6.2e-05 | 19318 | 15.8 | 126 | 109
10029 C | 15-D-1991 | 15 | 119720 | -9.8 | 45.2601 | 1991_09_25 | -93.7067 | Silty-Clay Subgrade | AFTER GRADING | 6 | 26.41 | FS913288 | 13259 | -0.2645 | 6.4 | B | 0.0004041 | 10209 | 18.4 | 129.7 | 109.5
10029 C | 15-D-1991 | 15 | 119720 | -9.8 | 45.2601 | 1991_09_25 | -93.7067 | Silty-Clay Subgrade | AFTER GRADING | 4 | 26.274 | FS913288 | 13259 | -0.2645 | 6.4 | G | 0.0004635 | 8856 | 18.4 | 129.7 | 109.5
10029 C | 15-D-1991 | 15 | 119720 | -9.8 | 45.2601 | 1991_09_25 | -93.7067 | Silty-Clay Subgrade | AFTER GRADING | 2 | 66.127 | FS913288 | 13259 | -0.2645 | 6.4 | O | 0.00155 | 6664 | 18.4 | 129.7 | 109.5
10029 C | 15-D-1991 | 15 | 119720 | -9.8 | 45.2601 | 1991_09_25 | -93.7067 | Silty-Clay Subgrade | AFTER GRADING | 2 | 38.963 | FS913288 | 13259 | -0.2645 | 6.4 | M | 0.0009023 | 6745 | 18.4 | 129.7 | 109.5
10029 C | 15-D-1991 | 15 | 119720 | -9.8 | 45.2601 | 1991_09_25 | -93.7067 | Silty-Clay Subgrade | AFTER GRADING | 6 | 40.072 | FS913288 | 13259 | -0.2645 | 6.4 | C | 0.0006944 | 9014 | 18.4 | 129.7 | 109.5
10029 C | 15-D-1991 | 15 | 119720 | -9.8 | 45.2601 | 1991_09_25 | -93.7067 | Silty-Clay Subgrade | AFTER GRADING | 6 | 67.22 | FS913288 | 13259 | -0.2645 | 6.4 | E | 0.001247 | 8423 | 18.4 | 129.7 | 109.5
10029 A | 15-D-1991 | 15 | 119720 | -9.8 | 45.2601 | 1991_09_25 | -93.7067 | Silty-Clay Subgrade | AFTER GRADING | 2 | 70.3196 | FS913127 | 34369 | -0.2127 | 6.53 | O | 0.000724 | 19500 | 16.3 | 133.1 | 114.4
10407 B | 15-D-1991 | 15 | 119715 | 0 | 45.26 | 1991_09_25 | -93.7067 | Silty-Clay Subgrade | AFTER GRADING | 2 | 123.1518 | SS91339 | 14351 | -0.2748 | 12.106 | N00 | 0.001385 | 7041 | 15.8 | 128.1 | 110.6
10407 B | 15-D-1991 | 15 | 119715 | 0 | 45.26 | 1991_09_25 | -93.7067 | Silty-Clay Subgrade | AFTER GRADING | 6 | 76.4039 | SS91339 | 6801 | -0.3626 | 12.106 | B02 | 0.001523 | 4001 | 17.4 | 128.3 | 109.3
10407 B | 15-D-1991 | 15 | 119715 | 0 | 45.26 | 1991_09_25 | -93.7067 | Silty-Clay Subgrade | AFTER GRADING | 2 | 53.2432 | SS91339 | 21406 | -0.1824 | 12.106 | K-2 | 0.000271 | 15713 | 14.7 | 122.5 | 106.8
10407 B | 15-D-1991 | 15 | 119715 | 0 | 45.26 | 1991_09_25 | -93.7067 | Silty-Clay Subgrade | AFTER GRADING | 4 | 125.6608 | SS91339 | 6801 | -0.3626 | 12.106 | I02 | 0.003274 | 3062 | 17.4 | 128.3 | 109.3
10407 B | 15-D-1991 | 15 | 119715 | 0 | 45.26 | 1991_09_25 | -93.7067 | Silty-Clay Subgrade | AFTER GRADING | 2 | 15.3901 | SS91339 | 21406 | -0.1824 | 12.106 | J-2 | 6.6e-05 | 18650 | 14.7 | 122.5 | 106.8
10407 B | 15-D-1991 | 15 | 119715 | 0 | 45.26 | 1991_09_25 | -93.7067 | Silty-Clay Subgrade | AFTER GRADING | 4 | 50.3228 | SS91339 | 6801 | -0.3626 | 12.106 | F02 | 0.001074 | 3739 | 17.4 | 128.3 | 109.3
10407 B | 15-D-1991 | 15 | 119715 | 0 | 45.26 | 1991_09_25 | -93.7067 | Silty-Clay Subgrade | AFTER GRADING | 6 | 100.0928 | SS91339 | 14351 | -0.2748 | 12.106 | C00 | 0.0009 | 8802 | 15.8 | 128.1 | 110.6
10407 A | 15-D-1991 | 15 | 119715 | 0 | 45.26 | 1991_09_25 | -93.7067 | Silty-Clay Subgrade | tossed 2/1/08 from Maplewood Lab mezzanine. AFTER GRADING | 6 | 29.713 | SS91324 | 12955 | -0.4856 | 12.106 | @02 | 0.0002011 | 11798 | 17.4 | 129 | 109.9
10407 A | 15-D-1991 | 15 | 119715 | 0 | 45.26 | 1991_09_25 | -93.7067 | Silty-Clay Subgrade | tossed 2/1/08 from Maplewood Lab mezzanine. AFTER GRADING | 6 | 51.058 | SS91324 | 12955 | -0.4856 | 12.106 | A02 | 0.0005368 | 7596 | 17.4 | 129 | 109.9
10407 A | 15-D-1991 | 15 | 119715 | 0 | 45.26 | 1991_09_25 | -93.7067 | Silty-Clay Subgrade | tossed 2/1/08 from Maplewood Lab mezzanine. AFTER GRADING | 6 | 75.155 | SS91324 | 12955 | -0.4856 | 12.106 | B02 | 0.0009837 | 6101 | 17.4 | 129 | 109.9
10407 A | 15-D-1991 | 15 | 119715 | 0 | 45.26 | 1991_09_25 | -93.7067 | Silty-Clay Subgrade | tossed 2/1/08 from Maplewood Lab mezzanine. AFTER GRADING | 6 | 98.518 | SS91324 | 12955 | -0.4856 | 12.106 | C02 | 0.001491 | 5275 | 17.4 | 129 | 109.9
10407 A | 15-D-1991 | 15 | 119715 | 0 | 45.26 | 1991_09_25 | -93.7067 | Silty-Clay Subgrade | tossed 2/1/08 from Maplewood Lab mezzanine. AFTER GRADING | 6 | 121.153 | SS91324 | 12955 | -0.4856 | 12.106 | D02 | 0.00206 | 4698 | 17.4 | 129 | 109.9
10407 A | 15-D-1991 | 15 | 119715 | 0 | 45.26 | 1991_09_25 | -93.7067 | Silty-Clay Subgrade | tossed 2/1/08 from Maplewood Lab mezzanine. AFTER GRADING | 4 | 26.199 | SS91324 | 12955 | -0.4856 | 12.106 | E02 | 0.0002428 | 8618 | 17.4 | 129 | 109.9
10407 A | 15-D-1991 | 15 | 119715 | 0 | 45.26 | 1991_09_25 | -93.7067 | Silty-Clay Subgrade | tossed 2/1/08 from Maplewood Lab mezzanine. AFTER GRADING | 4 | 50.2 | SS91324 | 12955 | -0.4856 | 12.106 | F02 | 0.0006367 | 6296 | 17.4 | 129 | 109.9
10407 A | 15-D-1991 | 15 | 119715 | 0 | 45.26 | 1991_09_25 | -93.7067 | Silty-Clay Subgrade | tossed 2/1/08 from Maplewood Lab mezzanine. AFTER GRADING | 4 | 73.769 | SS91324 | 12955 | -0.4856 | 12.106 | G02 | 0.00112 | 5260 | 17.4 | 129 | 109.9
10407 A | 15-D-1991 | 15 | 119715 | 0 | 45.26 | 1991_09_25 | -93.7067 | Silty-Clay Subgrade | tossed 2/1/08 from Maplewood Lab mezzanine. AFTER GRADING | 4 | 97.292 | SS91324 | 12955 | -0.4856 | 12.106 | H02 | 0.001641 | 4736 | 17.4 | 129 | 109.9
10407 A | 15-D-1991 | 15 | 119715 | 0 | 45.26 | 1991_09_25 | -93.7067 | Silty-Clay Subgrade | tossed 2/1/08 from Maplewood Lab mezzanine. AFTER GRADING | 4 | 120.464 | SS91324 | 12955 | -0.4856 | 12.106 | I02 | 0.002192 | 4388 | 17.4 | 129 | 109.9
10407 A | 15-D-1991 | 15 | 119715 | 0 | 45.26 | 1991_09_25 | -93.7067 | Silty-Clay Subgrade | tossed 2/1/08 from Maplewood Lab mezzanine. AFTER GRADING | 2 | 25.763 | SS91324 | 12955 | -0.4856 | 12.106 | J02 | 0.0002707 | 7601 | 17.4 | 129 | 109.9
10407 A | 15-D-1991 | 15 | 119715 | 0 | 45.26 | 1991_09_25 | -93.7067 | Silty-Clay Subgrade | tossed 2/1/08 from Maplewood Lab mezzanine. AFTER GRADING | 4 | 103.483 | SS91324 | 19189 | -0.2539 | 12.106 | H00 | 0.0007336 | 11248 | 16.5 | 126.9 | 109
10407 A | 15-D-1991 | 15 | 119715 | 0 | 45.26 | 1991_09_25 | -93.7067 | Silty-Clay Subgrade | tossed 2/1/08 from Maplewood Lab mezzanine. AFTER GRADING | 4 | 128.664 | SS91324 | 19189 | -0.2539 | 12.106 | I00 | 0.0009757 | 10514 | 16.5 | 126.9 | 109
10407 A | 15-D-1991 | 15 | 119715 | 0 | 45.26 | 1991_09_25 | -93.7067 | Silty-Clay Subgrade | tossed 2/1/08 from Maplewood Lab mezzanine. AFTER GRADING | 2 | 18.022 | SS91324 | 19189 | -0.2539 | 12.106 | J00 | 8.798e-05 | 16333 | 16.5 | 126.9 | 109
10407 A | 15-D-1991 | 15 | 119715 | 0 | 45.26 | 1991_09_25 | -93.7067 | Silty-Clay Subgrade | tossed 2/1/08 from Maplewood Lab mezzanine. AFTER GRADING | 2 | 51.261 | SS91324 | 19189 | -0.2539 | 12.106 | K00 | 0.0003095 | 13206 | 16.5 | 126.9 | 109
10407 A | 15-D-1991 | 15 | 119715 | 0 | 45.26 | 1991_09_25 | -93.7067 | Silty-Clay Subgrade | tossed 2/1/08 from Maplewood Lab mezzanine. AFTER GRADING | 2 | 78.49 | SS91324 | 19189 | -0.2539 | 12.106 | L00 | 0.0005426 | 11535 | 16.5 | 126.9 | 109
10407 A | 15-D-1991 | 15 | 119715 | 0 | 45.26 | 1991_09_25 | -93.7067 | Silty-Clay Subgrade | tossed 2/1/08 from Maplewood Lab mezzanine. AFTER GRADING | 2 | 103.666 | SS91324 | 19189 | -0.2539 | 12.106 | M00 | 0.0007755 | 10658 | 16.5 | 126.9 | 109
10407 A | 15-D-1991 | 15 | 119715 | 0 | 45.26 | 1991_09_25 | -93.7067 | Silty-Clay Subgrade | tossed 2/1/08 from Maplewood Lab mezzanine. AFTER GRADING | 2 | 128.499 | SS91324 | 19189 | -0.2539 | 12.106 | N00 | 0.00103 | 9947 | 16.5 | 126.9 | 109
10407 A | 15-D-1991 | 15 | 119715 | 0 | 45.26 | 1991_09_25 | -93.7067 | Silty-Clay Subgrade | tossed 2/1/08 from Maplewood Lab mezzanine. AFTER GRADING | 2 | 49.445 | SS91324 | 12955 | -0.4856 | 12.106 | K02 | 0.0006984 | 5654 | 17.4 | 129 | 109.9
10029 A | 15-D-1991 | 15 | 119720 | -9.8 | 45.2601 | 1991_09_25 | -93.7067 | Silty-Clay Subgrade | AFTER GRADING | 2 | 16.1361 | FS913127 | 34369 | -0.2127 | 6.53 | K | 0.000126 | 25749 | 16.3 | 133.1 | 114.4
10029 C | 15-D-1991 | 15 | 119720 | -9.8 | 45.2601 | 1991_09_25 | -93.7067 | Silty-Clay Subgrade | AFTER GRADING | 4 | 39.601 | FS913288 | 13259 | -0.2645 | 6.4 | H | 0.0007966 | 7765 | 18.4 | 129.7 | 109.5
10029 A | 15-D-1991 | 15 | 119720 | -9.8 | 45.2601 | 1991_09_25 | -93.7067 | Silty-Clay Subgrade | AFTER GRADING | 2 | 60.2834 | FS913127 | 34369 | -0.2127 | 6.53 | N | 0.000597 | 20247 | 16.3 | 133.1 | 114.4
10029 A | 15-D-1991 | 15 | 119720 | -9.8 | 45.2601 | 1991_09_25 | -93.7067 | Silty-Clay Subgrade | AFTER GRADING | 6 | 46.3763 | FS913127 | 34369 | -0.2127 | 6.53 | C | 0.000386 | 24121 | 16.3 | 133.1 | 114.4
10029 A | 15-D-1991 | 15 | 119720 | -9.8 | 45.2601 | 1991_09_25 | -93.7067 | Silty-Clay Subgrade | AFTER GRADING | 6 | 58.8476 | FS913127 | 34369 | -0.2127 | 6.53 | D | 0.000512 | 23063 | 16.3 | 133.1 | 114.4
10029 A | 15-D-1991 | 15 | 119720 | -9.8 | 45.2601 | 1991_09_25 | -93.7067 | Silty-Clay Subgrade | AFTER GRADING | 4 | 45.9687 | FS913127 | 34369 | -0.2127 | 6.53 | H | 0.000406 | 22736 | 16.3 | 133.1 | 114.4
10029 A | 15-D-1991 | 15 | 119720 | -9.8 | 45.2601 | 1991_09_25 | -93.7067 | Silty-Clay Subgrade | AFTER GRADING | 2 | 45.7568 | FS913127 | 34369 | -0.2127 | 6.53 | M | 0.000437 | 21021 | 16.3 | 133.1 | 114.4
10029 A | 15-D-1991 | 15 | 119720 | -9.8 | 45.2601 | 1991_09_25 | -93.7067 | Silty-Clay Subgrade | AFTER GRADING | 2 | 29.1049 | FS913127 | 34369 | -0.2127 | 6.53 | L | 0.000256 | 22843 | 16.3 | 133.1 | 114.4
10029 A | 15-D-1991 | 15 | 119720 | -9.8 | 45.2601 | 1991_09_25 | -93.7067 | Silty-Clay Subgrade | AFTER GRADING | 6 | 71.7212 | FS913127 | 34369 | -0.2127 | 6.53 | E | 0.00066 | 21797 | 16.3 | 133.1 | 114.4
10029 A | 15-D-1991 | 15 | 119720 | -9.8 | 45.2601 | 1991_09_25 | -93.7067 | Silty-Clay Subgrade | AFTER GRADING | 6 | 15.484 | FS913127 | 34369 | -0.2127 | 6.53 | A | 9.9e-05 | 31256 | 16.3 | 133.1 | 114.4
10029 A | 15-D-1991 | 15 | 119720 | -9.8 | 45.2601 | 1991_09_25 | -93.7067 | Silty-Clay Subgrade | AFTER GRADING | 6 | 30.8338 | FS913127 | 34369 | -0.2127 | 6.53 | B | 0.000237 | 26133 | 16.3 | 133.1 | 114.4
10029 A | 15-D-1991 | 15 | 119720 | -9.8 | 45.2601 | 1991_09_25 | -93.7067 | Silty-Clay Subgrade | AFTER GRADING | 4 | 15.9518 | FS913127 | 34369 | -0.2127 | 6.53 | F | 0.00011 | 29232 | 16.3 | 133.1 | 114.4
10029 A | 15-D-1991 | 15 | 119720 | -9.8 | 45.2601 | 1991_09_25 | -93.7067 | Silty-Clay Subgrade | AFTER GRADING | 4 | 29.235 | FS913127 | 34369 | -0.2127 | 6.53 | G | 0.000234 | 25018 | 16.3 | 133.1 | 114.4
10029 A | 15-D-1991 | 15 | 119720 | -9.8 | 45.2601 | 1991_09_25 | -93.7067 | Silty-Clay Subgrade | AFTER GRADING | 4 | 71.6937 | FS913127 | 34369 | -0.2127 | 6.53 | J | 0.000692 | 20784 | 16.3 | 133.1 | 114.4
10029 A | 15-D-1991 | 15 | 119720 | -9.8 | 45.2601 | 1991_09_25 | -93.7067 | Silty-Clay Subgrade | AFTER GRADING | 4 | 60.446 | FS913127 | 34369 | -0.2127 | 6.53 | I | 0.00056 | 21678 | 16.3 | 133.1 | 114.4
10029 B | 15-D-1991 | 15 | 119720 | -9.8 | 45.2601 | 1991_09_25 | -93.7067 | Silty-Clay Subgrade | AFTER GRADING | 6 | 37.814 | FS913288 | 21156 | -0.435 | 6.52 | C | 0.000584 | 9922 | 17.1 | 132.8 | 113.4
10029 B | 15-D-1991 | 15 | 119720 | -9.8 | 45.2601 | 1991_09_25 | -93.7067 | Silty-Clay Subgrade | AFTER GRADING | 2 | 12.8943 | FS913288 | 21156 | -0.435 | 6.52 | K | 0.000122 | 16271 | 17.1 | 132.8 | 113.4
10029 B | 15-D-1991 | 15 | 119720 | -9.8 | 45.2601 | 1991_09_25 | -93.7067 | Silty-Clay Subgrade | AFTER GRADING | 2 | 22.2318 | FS913288 | 21156 | -0.435 | 6.52 | L | 0.00028 | 12180 | 17.1 | 132.8 | 113.4
10029 B | 15-D-1991 | 15 | 119720 | -9.8 | 45.2601 | 1991_09_25 | -93.7067 | Silty-Clay Subgrade | AFTER GRADING | 6 | 51.537 | FS913288 | 21156 | -0.435 | 6.52 | D | 0.000901 | 8775 | 17.1 | 132.8 | 113.4
10029 B | 15-D-1991 | 15 | 119720 | -9.8 | 45.2601 | 1991_09_25 | -93.7067 | Silty-Clay Subgrade | AFTER GRADING | 4 | 12.5732 | FS913288 | 21156 | -0.435 | 6.52 | F | 0.000118 | 16357 | 17.1 | 132.8 | 113.4
10029 B | 15-D-1991 | 15 | 119720 | -9.8 | 45.2601 | 1991_09_25 | -93.7067 | Silty-Clay Subgrade | AFTER GRADING | 2 | 65.1405 | FS913288 | 21156 | -0.435 | 6.52 | O | 0.001281 | 7799 | 17.1 | 132.8 | 113.4
10029 B | 15-D-1991 | 15 | 119720 | -9.8 | 45.2601 | 1991_09_25 | -93.7067 | Silty-Clay Subgrade | AFTER GRADING | 2 | 51.3499 | FS913288 | 21156 | -0.435 | 6.52 | N | 0.000936 | 8415 | 17.1 | 132.8 | 113.4
10029 B | 15-D-1991 | 15 | 119720 | -9.8 | 45.2601 | 1991_09_25 | -93.7067 | Silty-Clay Subgrade | AFTER GRADING | 6 | 64.8157 | FS913288 | 21156 | -0.435 | 6.52 | E | 0.001244 | 7988 | 17.1 | 132.8 | 113.4
10029 B | 15-D-1991 | 15 | 119720 | -9.8 | 45.2601 | 1991_09_25 | -93.7067 | Silty-Clay Subgrade | AFTER GRADING | 4 | 65.0374 | FS913288 | 21156 | -0.435 | 6.52 | J | 0.001258 | 7928 | 17.1 | 132.8 | 113.4
10029 B | 15-D-1991 | 15 | 119720 | -9.8 | 45.2601 | 1991_09_25 | -93.7067 | Silty-Clay Subgrade | AFTER GRADING | 2 | 36.9989 | FS913288 | 21156 | -0.435 | 6.52 | M | 0.000589 | 9637 | 17.1 | 132.8 | 113.4
10029 B | 15-D-1991 | 15 | 119720 | -9.8 | 45.2601 | 1991_09_25 | -93.7067 | Silty-Clay Subgrade | AFTER GRADING | 4 | 37.1156 | FS913288 | 21156 | -0.435 | 6.52 | H | 0.000578 | 9843 | 17.1 | 132.8 | 113.4
10029 B | 15-D-1991 | 15 | 119720 | -9.8 | 45.2601 | 1991_09_25 | -93.7067 | Silty-Clay Subgrade | AFTER GRADING | 4 | 22.4057 | FS913288 | 21156 | -0.435 | 6.52 | G | 0.000279 | 12312 | 17.1 | 132.8 | 113.4
10029 B | 15-D-1991 | 15 | 119720 | -9.8 | 45.2601 | 1991_09_25 | -93.7067 | Silty-Clay Subgrade | AFTER GRADING | 4 | 51.4968 | FS913288 | 21156 | -0.435 | 6.52 | I | 0.000925 | 8541 | 17.1 | 132.8 | 113.4
10029 B | 15-D-1991 | 15 | 119720 | -9.8 | 45.2601 | 1991_09_25 | -93.7067 | Silty-Clay Subgrade | AFTER GRADING | 6 | 11.9659 | FS913288 | 21156 | -0.435 | 6.52 | A | 0.000115 | 15924 | 17.1 | 132.8 | 113.4
10029 B | 15-D-1991 | 15 | 119720 | -9.8 | 45.2601 | 1991_09_25 | -93.7067 | Silty-Clay Subgrade | AFTER GRADING | 6 | 22.2337 | FS913288 | 21156 | -0.435 | 6.52 | B | 0.00028 | 12175 | 17.1 | 132.8 | 113.4
10029 C | 15-D-1991 | 15 | 119720 | -9.8 | 45.2601 | 1991_09_25 | -93.7067 | Silty-Clay Subgrade | AFTER GRADING | 6 | 14.704 | FS913288 | 13259 | -0.2645 | 6.4 | A | 0.0001817 | 12643 | 18.4 | 129.7 | 109.5
10029 C | 15-D-1991 | 15 | 119720 | -9.8 | 45.2601 | 1991_09_25 | -93.7067 | Silty-Clay Subgrade | AFTER GRADING | 4 | 53.226 | FS913288 | 13259 | -0.2645 | 6.4 | I | 0.001108 | 7503 | 18.4 | 129.7 | 109.5
10029 C | 15-D-1991 | 15 | 119720 | -9.8 | 45.2601 | 1991_09_25 | -93.7067 | Silty-Clay Subgrade | AFTER GRADING | 2 | 52.598 | FS913288 | 13259 | -0.2645 | 6.4 | N | 0.001242 | 6613 | 18.4 | 129.7 | 109.5
10029 C | 15-D-1991 | 15 | 119720 | -9.8 | 45.2601 | 1991_09_25 | -93.7067 | Silty-Clay Subgrade | AFTER GRADING | 4 | 15.051 | FS913288 | 13259 | -0.2645 | 6.4 | F | 0.0002086 | 11273 | 18.4 | 129.7 | 109.5
10029 C | 15-D-1991 | 15 | 119720 | -9.8 | 45.2601 | 1991_09_25 | -93.7067 | Silty-Clay Subgrade | AFTER GRADING | 6 | 53.703 | FS913288 | 13259 | -0.2645 | 6.4 | D | 0.0009735 | 8617 | 18.4 | 129.7 | 109.5
10029 C | 15-D-1991 | 15 | 119720 | -9.8 | 45.2601 | 1991_09_25 | -93.7067 | Silty-Clay Subgrade | AFTER GRADING | 2 | 24.885 | FS913288 | 13259 | -0.2645 | 6.4 | L | 0.0005147 | 7552 | 18.4 | 129.7 | 109.5
10029 C | 15-D-1991 | 15 | 119720 | -9.8 | 45.2601 | 1991_09_25 | -93.7067 | Silty-Clay Subgrade | AFTER GRADING | 4 | 66.681 | FS913288 | 13259 | -0.2645 | 6.4 | J | 0.001393 | 7476 | 18.4 | 129.7 | 109.5
10029 C | 15-D-1991 | 15 | 119720 | -9.8 | 45.2601 | 1991_09_25 | -93.7067 | Silty-Clay Subgrade | AFTER GRADING | 2 | 14.524 | FS913288 | 13259 | -0.2645 | 6.4 | K | 0.0002329 | 9743 | 18.4 | 129.7 | 109.5
10407 B | 15-D-1991 | 15 | 119715 | 0 | 45.26 | 1991_09_25 | -93.7067 | Silty-Clay Subgrade | AFTER GRADING | 6 | 74.7906 | SS91339 | 14351 | -0.2748 | 12.106 | B00 | 0.000625 | 9471 | 15.8 | 128.1 | 110.6
10407 B | 15-D-1991 | 15 | 119715 | 0 | 45.26 | 1991_09_25 | -93.7067 | Silty-Clay Subgrade | AFTER GRADING | 4 | 48.4125 | SS91339 | 14351 | -0.2748 | 12.106 | F00 | 0.000373 | 10274 | 15.8 | 128.1 | 110.6
10407 B | 15-D-1991 | 15 | 119715 | 0 | 45.26 | 1991_09_25 | -93.7067 | Silty-Clay Subgrade | AFTER GRADING | 4 | 74.328 | SS91339 | 14351 | -0.2748 | 12.106 | G00 | 0.000667 | 8830 | 15.8 | 128.1 | 110.6
10407 B | 15-D-1991 | 15 | 119715 | 0 | 45.26 | 1991_09_25 | -93.7067 | Silty-Clay Subgrade | AFTER GRADING | 2 | 130.2568 | SS91339 | 21406 | -0.1824 | 12.106 | N-2 | 0.000794 | 13114 | 14.7 | 122.5 | 106.8
10407 B | 15-D-1991 | 15 | 119715 | 0 | 45.26 | 1991_09_25 | -93.7067 | Silty-Clay Subgrade | AFTER GRADING | 6 | 19.8852 | SS91339 | 14351 | -0.2748 | 12.106 | @00 | 0.000118 | 13357 | 15.8 | 128.1 | 110.6
10407 B | 15-D-1991 | 15 | 119715 | 0 | 45.26 | 1991_09_25 | -93.7067 | Silty-Clay Subgrade | AFTER GRADING | 4 | 53.6478 | SS91339 | 21406 | -0.1824 | 12.106 | F-2 | 0.000251 | 17046 | 14.7 | 122.5 | 106.8
10407 B | 15-D-1991 | 15 | 119715 | 0 | 45.26 | 1991_09_25 | -93.7067 | Silty-Clay Subgrade | AFTER GRADING | 6 | 130.3381 | SS91339 | 21406 | -0.1824 | 12.106 | D-2 | 0.00072 | 14456 | 14.7 | 122.5 | 106.8
10407 A | 15-D-1991 | 15 | 119715 | 0 | 45.26 | 1991_09_25 | -93.7067 | Silty-Clay Subgrade | tossed 2/1/08 from Maplewood Lab mezzanine. AFTER GRADING | 2 | 72.942 | SS91324 | 12955 | -0.4856 | 12.106 | L02 | 0.00122 | 4776 | 17.4 | 129 | 109.9
10407 A | 15-D-1991 | 15 | 119715 | 0 | 45.26 | 1991_09_25 | -93.7067 | Silty-Clay Subgrade | tossed 2/1/08 from Maplewood Lab mezzanine. AFTER GRADING | 2 | 96.281 | SS91324 | 12955 | -0.4856 | 12.106 | M02 | 0.001772 | 4340 | 17.4 | 129 | 109.9
10407 A | 15-D-1991 | 15 | 119715 | 0 | 45.26 | 1991_09_25 | -93.7067 | Silty-Clay Subgrade | tossed 2/1/08 from Maplewood Lab mezzanine. AFTER GRADING | 2 | 119.379 | SS91324 | 12955 | -0.4856 | 12.106 | N02 | 0.002342 | 4071 | 17.4 | 129 | 109.9
10407 A | 15-D-1991 | 15 | 119715 | 0 | 45.26 | 1991_09_25 | -93.7067 | Silty-Clay Subgrade | tossed 2/1/08 from Maplewood Lab mezzanine. AFTER GRADING | 6 | 14.899 | SS91324 | 24829 | -0.1608 | 12.106 | @-2 | 5.001e-05 | 23841 | 14.8 | 123.6 | 107.7
10407 A | 15-D-1991 | 15 | 119715 | 0 | 45.26 | 1991_09_25 | -93.7067 | Silty-Clay Subgrade | tossed 2/1/08 from Maplewood Lab mezzanine. AFTER GRADING | 6 | 50.214 | SS91324 | 24829 | -0.1608 | 12.106 | A-2 | 0.0001946 | 20647 | 14.8 | 123.6 | 107.7
10407 A | 15-D-1991 | 15 | 119715 | 0 | 45.26 | 1991_09_25 | -93.7067 | Silty-Clay Subgrade | tossed 2/1/08 from Maplewood Lab mezzanine. AFTER GRADING | 6 | 76.599 | SS91324 | 24829 | -0.1608 | 12.106 | B-2 | 0.0003217 | 19051 | 14.8 | 123.6 | 107.7
10407 A | 15-D-1991 | 15 | 119715 | 0 | 45.26 | 1991_09_25 | -93.7067 | Silty-Clay Subgrade | tossed 2/1/08 from Maplewood Lab mezzanine. AFTER GRADING | 6 | 102.572 | SS91324 | 24829 | -0.1608 | 12.106 | C-2 | 0.000453 | 18119 | 14.8 | 123.6 | 107.7
10407 A | 15-D-1991 | 15 | 119715 | 0 | 45.26 | 1991_09_25 | -93.7067 | Silty-Clay Subgrade | tossed 2/1/08 from Maplewood Lab mezzanine. AFTER GRADING | 4 | 16.519 | SS91324 | 24829 | -0.1608 | 12.106 | E-2 | 5.508e-05 | 24000 | 14.8 | 123.6 | 107.7
10407 A | 15-D-1991 | 15 | 119715 | 0 | 45.26 | 1991_09_25 | -93.7067 | Silty-Clay Subgrade | tossed 2/1/08 from Maplewood Lab mezzanine. AFTER GRADING | 4 | 75.866 | SS91324 | 24829 | -0.1608 | 12.106 | G-2 | 0.0003199 | 18974 | 14.8 | 123.6 | 107.7
10407 A | 15-D-1991 | 15 | 119715 | 0 | 45.26 | 1991_09_25 | -93.7067 | Silty-Clay Subgrade | tossed 2/1/08 from Maplewood Lab mezzanine. AFTER GRADING | 4 | 102.965 | SS91324 | 24829 | -0.1608 | 12.106 | H-2 | 0.0004636 | 17771 | 14.8 | 123.6 | 107.7
10407 A | 15-D-1991 | 15 | 119715 | 0 | 45.26 | 1991_09_25 | -93.7067 | Silty-Clay Subgrade | tossed 2/1/08 from Maplewood Lab mezzanine. AFTER GRADING | 4 | 128.559 | SS91324 | 24829 | -0.1608 | 12.106 | I-2 | 0.000606 | 16976 | 14.8 | 123.6 | 107.7
10407 A | 15-D-1991 | 15 | 119715 | 0 | 45.26 | 1991_09_25 | -93.7067 | Silty-Clay Subgrade | tossed 2/1/08 from Maplewood Lab mezzanine. AFTER GRADING | 2 | 18.95 | SS91324 | 24829 | -0.1608 | 12.106 | J-2 | 6.674e-05 | 22718 | 14.8 | 123.6 | 107.7
10407 A | 15-D-1991 | 15 | 119715 | 0 | 45.26 | 1991_09_25 | -93.7067 | Silty-Clay Subgrade | tossed 2/1/08 from Maplewood Lab mezzanine. AFTER GRADING | 2 | 35.481 | SS91324 | 24829 | -0.1608 | 12.106 | K-2 | 0.000139 | 20427 | 14.8 | 123.6 | 107.7
10407 A | 15-D-1991 | 15 | 119715 | 0 | 45.26 | 1991_09_25 | -93.7067 | Silty-Clay Subgrade | tossed 2/1/08 from Maplewood Lab mezzanine. AFTER GRADING | 2 | 72.984 | SS91324 | 24829 | -0.1608 | 12.106 | L-2 | 0.0003192 | 18297 | 14.8 | 123.6 | 107.7
10407 A | 15-D-1991 | 15 | 119715 | 0 | 45.26 | 1991_09_25 | -93.7067 | Silty-Clay Subgrade | tossed 2/1/08 from Maplewood Lab mezzanine. AFTER GRADING | 2 | 103.143 | SS91324 | 24829 | -0.1608 | 12.106 | M-2 | 0.0004823 | 17111 | 14.8 | 123.6 | 107.7
10407 A | 15-D-1991 | 15 | 119715 | 0 | 45.26 | 1991_09_25 | -93.7067 | Silty-Clay Subgrade | tossed 2/1/08 from Maplewood Lab mezzanine. AFTER GRADING | 2 | 128.277 | SS91324 | 24829 | -0.1608 | 12.106 | N-2 | 0.0006261 | 16394 | 14.8 | 123.6 | 107.7
10407 A | 15-D-1991 | 15 | 119715 | 0 | 45.26 | 1991_09_25 | -93.7067 | Silty-Clay Subgrade | tossed 2/1/08 from Maplewood Lab mezzanine. AFTER GRADING | 6 | 24.324 | SS91324 | 19189 | -0.2539 | 12.106 | @00 | 0.000115 | 16869 | 16.5 | 126.9 | 109
10407 A | 15-D-1991 | 15 | 119715 | 0 | 45.26 | 1991_09_25 | -93.7067 | Silty-Clay Subgrade | tossed 2/1/08 from Maplewood Lab mezzanine. AFTER GRADING | 6 | 51.423 | SS91324 | 19189 | -0.2539 | 12.106 | A00 | 0.0002911 | 14085 | 16.5 | 126.9 | 109
10407 A | 15-D-1991 | 15 | 119715 | 0 | 45.26 | 1991_09_25 | -93.7067 | Silty-Clay Subgrade | tossed 2/1/08 from Maplewood Lab mezzanine. AFTER GRADING | 6 | 77.317 | SS91324 | 19189 | -0.2539 | 12.106 | B00 | 0.0004863 | 12678 | 16.5 | 126.9 | 109
10407 A | 15-D-1991 | 15 | 119715 | 0 | 45.26 | 1991_09_25 | -93.7067 | Silty-Clay Subgrade | tossed 2/1/08 from Maplewood Lab mezzanine. AFTER GRADING | 6 | 103.301 | SS91324 | 19189 | -0.2539 | 12.106 | C00 | 0.0007016 | 11741 | 16.5 | 126.9 | 109
10407 A | 15-D-1991 | 15 | 119715 | 0 | 45.26 | 1991_09_25 | -93.7067 | Silty-Clay Subgrade | tossed 2/1/08 from Maplewood Lab mezzanine. AFTER GRADING | 4 | 17.406 | SS91324 | 19189 | -0.2539 | 12.106 | E00 | 7.917e-05 | 17530 | 16.5 | 126.9 | 109
10407 A | 15-D-1991 | 15 | 119715 | 0 | 45.26 | 1991_09_25 | -93.7067 | Silty-Clay Subgrade | tossed 2/1/08 from Maplewood Lab mezzanine. AFTER GRADING | 4 | 51.636 | SS91324 | 19189 | -0.2539 | 12.106 | F00 | 0.000293 | 14050 | 16.5 | 126.9 | 109
10407 A | 15-D-1991 | 15 | 119715 | 0 | 45.26 | 1991_09_25 | -93.7067 | Silty-Clay Subgrade | tossed 2/1/08 from Maplewood Lab mezzanine. AFTER GRADING | 4 | 41.672 | SS91324 | 24829 | -0.1608 | 12.106 | F-2 | 0.0001583 | 21059 | 14.8 | 123.6 | 107.7
10407 A | 15-D-1991 | 15 | 119715 | 0 | 45.26 | 1991_09_25 | -93.7067 | Silty-Clay Subgrade | tossed 2/1/08 from Maplewood Lab mezzanine. AFTER GRADING | 4 | 77.824 | SS91324 | 19189 | -0.2539 | 12.106 | G00 | 0.0005039 | 12315 | 16.5 | 126.9 | 109
10407 A | 15-D-1991 | 15 | 119715 | 0 | 45.26 | 1991_09_25 | -93.7067 | Silty-Clay Subgrade | tossed 2/1/08 from Maplewood Lab mezzanine. AFTER GRADING | 6 | 127.49 | SS91324 | 24829 | -0.1608 | 12.106 | D-2 | 0.0005928 | 17210 | 14.8 | 123.6 | 107.7
10407 A | 15-D-1991 | 15 | 119715 | 0 | 45.26 | 1991_09_25 | -93.7067 | Silty-Clay Subgrade | tossed 2/1/08 from Maplewood Lab mezzanine. AFTER GRADING | 6 | 127.966 | SS91324 | 19189 | -0.2539 | 12.106 | D00 | 0.0009439 | 10810 | 16.5 | 126.9 | 109
10407 B | 15-D-1991 | 15 | 119715 | 0 | 45.26 | 1991_09_25 | -93.7067 | Silty-Clay Subgrade | AFTER GRADING | 6 | 53.6387 | SS91339 | 21406 | -0.1824 | 12.106 | A-2 | 0.000247 | 17337 | 14.7 | 122.5 | 106.8
10407 B | 15-D-1991 | 15 | 119715 | 0 | 45.26 | 1991_09_25 | -93.7067 | Silty-Clay Subgrade | AFTER GRADING | 6 | 77.6779 | SS91339 | 21406 | -0.1824 | 12.106 | B-2 | 0.000389 | 15940 | 14.7 | 122.5 | 106.8
10407 B | 15-D-1991 | 15 | 119715 | 0 | 45.26 | 1991_09_25 | -93.7067 | Silty-Clay Subgrade | AFTER GRADING | 6 | 125.8594 | SS91339 | 6801 | -0.3626 | 12.106 | D02 | 0.003031 | 3313 | 17.4 | 128.3 | 109.3
10407 B | 15-D-1991 | 15 | 119715 | 0 | 45.26 | 1991_09_25 | -93.7067 | Silty-Clay Subgrade | AFTER GRADING | 6 | 124.4391 | SS91339 | 14351 | -0.2748 | 12.106 | D00 | 0.001209 | 8151 | 15.8 | 128.1 | 110.6
10407 B | 15-D-1991 | 15 | 119715 | 0 | 45.26 | 1991_09_25 | -93.7067 | Silty-Clay Subgrade | AFTER GRADING | 6 | 104.5743 | SS91339 | 21406 | -0.1824 | 12.106 | C-2 | 0.00055 | 15180 | 14.7 | 122.5 | 106.8
10407 B | 15-D-1991 | 15 | 119715 | 0 | 45.26 | 1991_09_25 | -93.7067 | Silty-Clay Subgrade | AFTER GRADING | 4 | 124.1661 | SS91339 | 14351 | -0.2748 | 12.106 | I00 | 0.001287 | 7640 | 15.8 | 128.1 | 110.6
10407 B | 15-D-1991 | 15 | 119715 | 0 | 45.26 | 1991_09_25 | -93.7067 | Silty-Clay Subgrade | AFTER GRADING | 2 | 104.3017 | SS91339 | 21406 | -0.1824 | 12.106 | M-2 | 0.000607 | 13723 | 14.7 | 122.5 | 106.8
10407 B | 15-D-1991 | 15 | 119715 | 0 | 45.26 | 1991_09_25 | -93.7067 | Silty-Clay Subgrade | AFTER GRADING | 2 | 47.7861 | SS91339 | 14351 | -0.2748 | 12.106 | K00 | 0.000401 | 9437 | 15.8 | 128.1 | 110.6
10407 B | 15-D-1991 | 15 | 119715 | 0 | 45.26 | 1991_09_25 | -93.7067 | Silty-Clay Subgrade | AFTER GRADING | 2 | 74.8726 | SS91339 | 6801 | -0.3626 | 12.106 | L02 | 0.002005 | 2979 | 17.4 | 128.3 | 109.3
10407 B | 15-D-1991 | 15 | 119715 | 0 | 45.26 | 1991_09_25 | -93.7067 | Silty-Clay Subgrade | AFTER GRADING | 2 | 98.5304 | SS91339 | 14351 | -0.2748 | 12.106 | M00 | 0.001043 | 7479 | 15.8 | 128.1 | 110.6
10407 B | 15-D-1991 | 15 | 119715 | 0 | 45.26 | 1991_09_25 | -93.7067 | Silty-Clay Subgrade | AFTER GRADING | 2 | 73.5544 | SS91339 | 14351 | -0.2748 | 12.106 | L00 | 0.000716 | 8139 | 15.8 | 128.1 | 110.6
10407 B | 15-D-1991 | 15 | 119715 | 0 | 45.26 | 1991_09_25 | -93.7067 | Silty-Clay Subgrade | AFTER GRADING | 6 | 51.4624 | SS91339 | 6801 | -0.3626 | 12.106 | A02 | 0.000827 | 4962 | 17.4 | 128.3 | 109.3
10407 B | 15-D-1991 | 15 | 119715 | 0 | 45.26 | 1991_09_25 | -93.7067 | Silty-Clay Subgrade | AFTER GRADING | 6 | 101.1219 | SS91339 | 6801 | -0.3626 | 12.106 | C02 | 0.002263 | 3565 | 17.4 | 128.3 | 109.3
10407 B | 15-D-1991 | 15 | 119715 | 0 | 45.26 | 1991_09_25 | -93.7067 | Silty-Clay Subgrade | AFTER GRADING | 4 | 24.6898 | SS91339 | 6801 | -0.3626 | 12.106 | E02 | 0.000387 | 5085 | 17.4 | 128.3 | 109.3
10407 B | 15-D-1991 | 15 | 119715 | 0 | 45.26 | 1991_09_25 | -93.7067 | Silty-Clay Subgrade | AFTER GRADING | 4 | 100.4873 | SS91339 | 6801 | -0.3626 | 12.106 | H02 | 0.00257 | 3119 | 17.4 | 128.3 | 109.3
10407 B | 15-D-1991 | 15 | 119715 | 0 | 45.26 | 1991_09_25 | -93.7067 | Silty-Clay Subgrade | AFTER GRADING | 2 | 24.4114 | SS91339 | 6801 | -0.3626 | 12.106 | J02 | 0.00043 | 4534 | 17.4 | 128.3 | 109.3
10407 B | 15-D-1991 | 15 | 119715 | 0 | 45.26 | 1991_09_25 | -93.7067 | Silty-Clay Subgrade | AFTER GRADING | 2 | 49.8713 | SS91339 | 6801 | -0.3626 | 12.106 | K02 | 0.001187 | 3352 | 17.4 | 128.3 | 109.3
10407 B | 15-D-1991 | 15 | 119715 | 0 | 45.26 | 1991_09_25 | -93.7067 | Silty-Clay Subgrade | AFTER GRADING | 2 | 100.1331 | SS91339 | 6801 | -0.3626 | 12.106 | M02 | 0.002759 | 2896 | 17.4 | 128.3 | 109.3
10407 B | 15-D-1991 | 15 | 119715 | 0 | 45.26 | 1991_09_25 | -93.7067 | Silty-Clay Subgrade | AFTER GRADING | 6 | 26.291 | SS91339 | 6801 | -0.3626 | 12.106 | @02 | 0.000289 | 7249 | 17.4 | 128.3 | 109.3
10407 B | 15-D-1991 | 15 | 119715 | 0 | 45.26 | 1991_09_25 | -93.7067 | Silty-Clay Subgrade | AFTER GRADING | 2 | 125.2045 | SS91339 | 6801 | -0.3626 | 12.106 | N02 | 0.003467 | 2881 | 17.4 | 128.3 | 109.3
10407 B | 15-D-1991 | 15 | 119715 | 0 | 45.26 | 1991_09_25 | -93.7067 | Silty-Clay Subgrade | AFTER GRADING | 4 | 104.4509 | SS91339 | 21406 | -0.1824 | 12.106 | H-2 | 0.000571 | 14625 | 14.7 | 122.5 | 106.8
10407 B | 15-D-1991 | 15 | 119715 | 0 | 45.26 | 1991_09_25 | -93.7067 | Silty-Clay Subgrade | AFTER GRADING | 4 | 99.3527 | SS91339 | 14351 | -0.2748 | 12.106 | H00 | 0.000969 | 8115 | 15.8 | 128.1 | 110.6
10407 B | 15-D-1991 | 15 | 119715 | 0 | 45.26 | 1991_09_25 | -93.7067 | Silty-Clay Subgrade | AFTER GRADING | 4 | 16.7697 | SS91339 | 21406 | -0.1824 | 12.106 | E-2 | 6.3e-05 | 21304 | 14.7 | 122.5 | 106.8
10407 B | 15-D-1991 | 15 | 119715 | 0 | 45.26 | 1991_09_25 | -93.7067 | Silty-Clay Subgrade | AFTER GRADING | 6 | 21.8044 | SS91339 | 21406 | -0.1824 | 12.106 | @-2 | 8.6e-05 | 20160 | 14.7 | 122.5 | 106.8
10407 B | 15-D-1991 | 15 | 119715 | 0 | 45.26 | 1991_09_25 | -93.7067 | Silty-Clay Subgrade | AFTER GRADING | 2 | 79.526 | SS91339 | 21406 | -0.1824 | 12.106 | L-2 | 0.000439 | 14463 | 14.7 | 122.5 | 106.8
10407 B | 15-D-1991 | 15 | 119715 | 0 | 45.26 | 1991_09_25 | -93.7067 | Silty-Clay Subgrade | AFTER GRADING | 4 | 130.5496 | SS91339 | 21406 | -0.1824 | 12.106 | I-2 | 0.000748 | 13945 | 14.7 | 122.5 | 106.8
10407 B | 15-D-1991 | 15 | 119715 | 0 | 45.26 | 1991_09_25 | -93.7067 | Silty-Clay Subgrade | AFTER GRADING | 4 | 14.9131 | SS91339 | 14351 | -0.2748 | 12.106 | E00 | 8.5e-05 | 13893 | 15.8 | 128.1 | 110.6
10407 B | 15-D-1991 | 15 | 119715 | 0 | 45.26 | 1991_09_25 | -93.7067 | Silty-Clay Subgrade | AFTER GRADING | 6 | 48.6544 | SS91339 | 14351 | -0.2748 | 12.106 | A00 | 0.000361 | 10681 | 15.8 | 128.1 | 110.6
10407 B | 15-D-1991 | 15 | 119715 | 0 | 45.26 | 1991_09_25 | -93.7067 | Silty-Clay Subgrade | AFTER GRADING | 2 | 14.3317 | SS91339 | 14351 | -0.2748 | 12.106 | J00 | 8.8e-05 | 12832 | 15.8 | 128.1 | 110.6
10407 B | 15-D-1991 | 15 | 119715 | 0 | 45.26 | 1991_09_25 | -93.7067 | Silty-Clay Subgrade | AFTER GRADING | 4 | 79.0652 | SS91339 | 21406 | -0.1824 | 12.106 | G-2 | 0.000406 | 15544 | 14.7 | 122.5 | 106.8
10407 B | 15-D-1991 | 15 | 119715 | 0 | 45.26 | 1991_09_25 | -93.7067 | Silty-Clay Subgrade | AFTER GRADING | 4 | 75.3242 | SS91339 | 6801 | -0.3626 | 12.106 | G02 | 0.001843 | 3261 | 17.4 | 128.3 | 109.3
10408 A | 16-D-1990 | 16 | 120310 | 0 | 45.259 | 1991_09_25 | -93.7049 | Silty-Clay Subgrade | tossed 2/1/08 from Maplewood Lab mezzanine. AFTER GRADING | 4 | 75.6534 | SS91325 | 21036 | -0.257 | 12.106 | G00 | 0.00045 | 13456 | 16 | 126.3 | 108.9
10408 A | 16-D-1990 | 16 | 120310 | 0 | 45.259 | 1991_09_25 | -93.7049 | Silty-Clay Subgrade | tossed 2/1/08 from Maplewood Lab mezzanine. AFTER GRADING | 6 | 126.6772 | SS91325 | 21674 | -0.2038 | 12.106 | D-2 | 0.000736 | 13769 |  | 118.3 | 103.5
10408 A | 16-D-1990 | 16 | 120310 | 0 | 45.259 | 1991_09_25 | -93.7049 | Silty-Clay Subgrade | tossed 2/1/08 from Maplewood Lab mezzanine. AFTER GRADING | 4 | 47.4209 | SS91325 | 21674 | -0.2038 | 12.106 | F-2 | 0.00022 | 17203 |  | 118.3 | 103.5
10408 A | 16-D-1990 | 16 | 120310 | 0 | 45.259 | 1991_09_25 | -93.7049 | Silty-Clay Subgrade | tossed 2/1/08 from Maplewood Lab mezzanine. AFTER GRADING | 6 | 25.2815 | SS91325 | 9204 | -0.397 | 12.106 | @02 | 0.000243 | 8308 | 18.6 | 126.5 | 106.7
10408 A | 16-D-1990 | 16 | 120310 | 0 | 45.259 | 1991_09_25 | -93.7049 | Silty-Clay Subgrade | tossed 2/1/08 from Maplewood Lab mezzanine. AFTER GRADING | 2 | 73.9625 | SS91325 | 9204 | -0.397 | 12.106 | L02 | 0.001444 | 4090 | 18.6 | 126.5 | 106.7
10408 A | 16-D-1990 | 16 | 120310 | 0 | 45.259 | 1991_09_25 | -93.7049 | Silty-Clay Subgrade | tossed 2/1/08 from Maplewood Lab mezzanine. AFTER GRADING | 6 | 49.7268 | SS91325 | 21036 | -0.257 | 12.106 | A00 | 0.000258 | 15428 | 16 | 126.3 | 108.9
10408 A | 16-D-1990 | 16 | 120310 | 0 | 45.259 | 1991_09_25 | -93.7049 | Silty-Clay Subgrade | tossed 2/1/08 from Maplewood Lab mezzanine. AFTER GRADING | 2 | 22.9013 | SS91325 | 9204 | -0.397 | 12.106 | J02 | 0.000272 | 6728 | 18.6 | 126.5 | 106.7
10408 A | 16-D-1990 | 16 | 120310 | 0 | 45.259 | 1991_09_25 | -93.7049 | Silty-Clay Subgrade | tossed 2/1/08 from Maplewood Lab mezzanine. AFTER GRADING | 6 | 49.4522 | SS91325 | 21674 | -0.2038 | 12.106 | A-2 | 0.000233 | 16988 |  | 118.3 | 103.5
10408 A | 16-D-1990 | 16 | 120310 | 0 | 45.259 | 1991_09_25 | -93.7049 | Silty-Clay Subgrade | tossed 2/1/08 from Maplewood Lab mezzanine. AFTER GRADING | 4 | 74.4989 | SS91325 | 9204 | -0.397 | 12.106 | G02 | 0.001355 | 4391 | 18.6 | 126.5 | 106.7
10408 A | 16-D-1990 | 16 | 120310 | 0 | 45.259 | 1991_09_25 | -93.7049 | Silty-Clay Subgrade | tossed 2/1/08 from Maplewood Lab mezzanine. AFTER GRADING | 6 | 123.9272 | SS91325 | 9204 | -0.397 | 12.106 | D02 | 0.002517 | 3931 | 18.6 | 126.5 | 106.7
10408 A | 16-D-1990 | 16 | 120310 | 0 | 45.259 | 1991_09_25 | -93.7049 | Silty-Clay Subgrade | tossed 2/1/08 from Maplewood Lab mezzanine. AFTER GRADING | 6 | 75.7763 | SS91325 | 21674 | -0.2038 | 12.106 | B-2 | 0.000389 | 15560 |  | 118.3 | 103.5
10408 A | 16-D-1990 | 16 | 120310 | 0 | 45.259 | 1991_09_25 | -93.7049 | Silty-Clay Subgrade | tossed 2/1/08 from Maplewood Lab mezzanine. AFTER GRADING | 6 | 75.715 | SS91325 | 21036 | -0.257 | 12.106 | B00 | 0.00044 | 13762 | 16 | 126.3 | 108.9
10408 A | 16-D-1990 | 16 | 120310 | 0 | 45.259 | 1991_09_25 | -93.7049 | Silty-Clay Subgrade | tossed 2/1/08 from Maplewood Lab mezzanine. AFTER GRADING | 6 | 101.5959 | SS91325 | 21674 | -0.2038 | 12.106 | C-2 | 0.000556 | 14617 |  | 118.3 | 103.5
10408 A | 16-D-1990 | 16 | 120310 | 0 | 45.259 | 1991_09_25 | -93.7049 | Silty-Clay Subgrade | tossed 2/1/08 from Maplewood Lab mezzanine. AFTER GRADING | 4 | 23.8561 | SS91325 | 9204 | -0.397 | 12.106 | E02 | 0.000263 | 7248 | 18.6 | 126.5 | 106.7
10455 | 16-D-1990 | 16 | 120265 | 0 | 45.2591 | 1992_08_04 | -93.705 | Gravel Base | AFTER GRADING | 15 |  | GS950002 |  |  | 28.246 | E10 |  | 25014 | 8.9 | 144.5 | 132.7 | RESILIENT MODULUS @105% T-99 @OMC | 54.533 | 2775 | 0.5626 | 0.00037
10455 | 16-D-1990 | 16 | 120265 | 0 | 45.2591 | 1992_08_04 | -93.705 | Gravel Base | AFTER GRADING | 15 |  | GS950002 |  |  | 28.246 | E11 |  | 30168 | 8.9 | 144.5 | 132.7 | RESILIENT MODULUS @105% T-99 @OMC | 59.3252 | 2775 | 0.5626 | 0.00046
10455 | 16-D-1990 | 16 | 120265 | 0 | 45.2591 | 1992_08_04 | -93.705 | Gravel Base | AFTER GRADING | 15 |  | GS950002 |  |  | 28.246 | E12 |  | 34019 | 8.9 | 144.5 | 132.7 | RESILIENT MODULUS @105% T-99 @OMC | 72.9227 | 2775 | 0.5626 | 0.00081
10455 | 16-D-1990 | 16 | 120265 | 0 | 45.2591 | 1992_08_04 | -93.705 | Gravel Base | AFTER GRADING | 20 |  | GS950002 |  |  | 28.246 | E13 |  | 29457 | 8.9 | 144.5 | 132.7 | RESILIENT MODULUS @105% T-99 @OMC | 74.3152 | 2775 | 0.5626 | 0.00048
10455 | 16-D-1990 | 16 | 120265 | 0 | 45.2591 | 1992_08_04 | -93.705 | Gravel Base | AFTER GRADING | 3 |  | GS950002 |  |  | 28.246 | A01 |  | 10941 | 9 | 136.5 | 125.3 | RESILIENT MODULUS @95% T-99 @OMC | 13.6226 | 2519 | 0.5588 | 0.00048
10455 | 16-D-1990 | 16 | 120265 | 0 | 45.2591 | 1992_08_04 | -93.705 | Gravel Base | AFTER GRADING | 5 |  | GS950002 |  |  | 28.246 | A03 |  | 15165 | 9 | 136.5 | 125.3 | RESILIENT MODULUS @95% T-99 @OMC | 19.5093 | 2519 | 0.5588 | 0.0003
10455 | 16-D-1990 | 16 | 120265 | 0 | 45.2591 | 1992_08_04 | -93.705 | Gravel Base | AFTER GRADING | 5 |  | GS950002 |  |  | 28.246 | A04 |  | 14413 | 9 | 136.5 | 125.3 | RESILIENT MODULUS @95% T-99 @OMC | 24.0678 | 2519 | 0.5588 | 0.00063
10455 | 16-D-1990 | 16 | 120265 | 0 | 45.2591 | 1992_08_04 | -93.705 | Gravel Base | AFTER GRADING | 5 |  | GS950002 |  |  | 28.246 | A05 |  | 14818 | 9 | 136.5 | 125.3 | RESILIENT MODULUS @95% T-99 @OMC | 28.536 | 2519 | 0.5588 | 0.00091
10455 | 16-D-1990 | 16 | 120265 | 0 | 45.2591 | 1992_08_04 | -93.705 | Gravel Base | AFTER GRADING | 10 |  | GS950002 |  |  | 28.246 | A06 |  | 21060 | 9 | 136.5 | 125.3 | RESILIENT MODULUS @95% T-99 @OMC | 39.54 | 2519 | 0.5588 | 0.00044
10455 | 16-D-1990 | 16 | 120265 | 0 | 45.2591 | 1992_08_04 | -93.705 | Gravel Base | AFTER GRADING | 10 |  | GS950002 |  |  | 28.246 | A07 |  | 21542 | 9 | 136.5 | 125.3 | RESILIENT MODULUS @95% T-99 @OMC | 48.5913 | 2519 | 0.5588 | 0.00085
10455 | 16-D-1990 | 16 | 120265 | 0 | 45.2591 | 1992_08_04 | -93.705 | Gravel Base | AFTER GRADING | 15 |  | GS950002 |  |  | 28.246 | A09 |  | 25262 | 9 | 136.5 | 125.3 | RESILIENT MODULUS @95% T-99 @OMC | 54.533 | 2519 | 0.5588 | 0.00037
10455 | 16-D-1990 | 16 | 120265 | 0 | 45.2591 | 1992_08_04 | -93.705 | Gravel Base | AFTER GRADING | 10 |  | GS950002 |  |  | 28.246 | A08 |  | 20722 | 9 | 136.5 | 125.3 | RESILIENT MODULUS @95% T-99 @OMC | 57.3067 | 2519 | 0.5588 | 0.0013
10455 | 16-D-1990 | 16 | 120265 | 0 | 45.2591 | 1992_08_04 | -93.705 | Gravel Base | AFTER GRADING | 15 |  | GS950002 |  |  | 28.246 | A10 |  | 25116 | 9 | 136.5 | 125.3 | RESILIENT MODULUS @95% T-99 @OMC | 59.1509 | 2519 | 0.5588 | 0.00055
10455 | 16-D-1990 | 16 | 120265 | 0 | 45.2591 | 1992_08_04 | -93.705 | Gravel Base | AFTER GRADING | 20 |  | GS950002 |  |  | 28.246 | A12 |  | 29584 | 9 | 136.5 | 125.3 | RESILIENT MODULUS @95% T-99 @OMC | 74.2101 | 2519 | 0.5588 | 0.00047
10455 | 16-D-1990 | 16 | 120265 | 0 | 45.2591 | 1992_08_04 | -93.705 | Gravel Base | AFTER GRADING | 20 |  | GS950002 |  |  | 28.246 | A13 |  | 30128 | 9 | 136.5 | 125.3 | RESILIENT MODULUS @95% T-99 @OMC | 78.7679 | 2519 | 0.5588 | 0.00061
10455 | 16-D-1990 | 16 | 120265 | 0 | 45.2591 | 1992_08_04 | -93.705 | Gravel Base | AFTER GRADING | 3 |  | GS950002 |  |  | 28.246 | B01 |  | 10798 | 9 | 141.5 | 129.9 | RESILIENT MODULUS @100% T-99 @OMC | 10.6659 | 2338 | 0.6 | 0.00021
10455 | 16-D-1990 | 16 | 120265 | 0 | 45.2591 | 1992_08_04 | -93.705 | Gravel Base | AFTER GRADING | 3 |  | GS950002 |  |  | 28.246 | B02 |  | 10163 | 9 | 141.5 | 129.9 | RESILIENT MODULUS @100% T-99 @OMC | 12.945 | 2338 | 0.6 | 0.00045
10455 | 16-D-1990 | 16 | 120265 | 0 | 45.2591 | 1992_08_04 | -93.705 | Gravel Base | AFTER GRADING | 3 |  | GS950002 |  |  | 28.246 | B03 |  | 11039 | 9 | 141.5 | 129.9 | RESILIENT MODULUS @100% T-99 @OMC | 15.6089 | 2338 | 0.6 | 0.00066
10455 | 16-D-1990 | 16 | 120265 | 0 | 45.2591 | 1992_08_04 | -93.705 | Gravel Base | AFTER GRADING | 5 |  | GS950002 |  |  | 28.246 | B04 |  | 13914 | 9 | 141.5 | 129.9 | RESILIENT MODULUS @100% T-99 @OMC | 18.9721 | 2338 | 0.6 | 0.00029
10455 | 16-D-1990 | 16 | 120265 | 0 | 45.2591 | 1992_08_04 | -93.705 | Gravel Base | AFTER GRADING | 5 |  | GS950002 |  |  | 28.246 | B05 |  | 15061 | 9 | 141.5 | 129.9 | RESILIENT MODULUS @100% T-99 @OMC | 23.5332 | 2338 | 0.6 | 0.00057
10455 | 16-D-1990 | 16 | 120265 | 0 | 45.2591 | 1992_08_04 | -93.705 | Gravel Base | AFTER GRADING | 5 |  | GS950002 |  |  | 28.246 | B06 |  | 16136 | 9 | 141.5 | 129.9 | RESILIENT MODULUS @100% T-99 @OMC | 27.943 | 2338 | 0.6 | 0.0008
10455 | 16-D-1990 | 16 | 120265 | 0 | 45.2591 | 1992_08_04 | -93.705 | Gravel Base | AFTER GRADING | 10 |  | GS950002 |  |  | 28.246 | B07 |  | 23242 | 9 | 141.5 | 129.9 | RESILIENT MODULUS @100% T-99 @OMC | 39.2528 | 2338 | 0.6 | 0.00039
10455 | 16-D-1990 | 16 | 120265 | 0 | 45.2591 | 1992_08_04 | -93.705 | Gravel Base | AFTER GRADING | 10 |  | GS950002 |  |  | 28.246 | B08 |  | 25136 | 9 | 141.5 | 129.9 | RESILIENT MODULUS @100% T-99 @OMC | 48.2602 | 2338 | 0.6 | 0.00071
10455 | 16-D-1990 | 16 | 120265 | 0 | 45.2591 | 1992_08_04 | -93.705 | Gravel Base | AFTER GRADING | 15 |  | GS950002 |  |  | 28.246 | B10 |  | 27787 | 9 | 141.5 | 129.9 | RESILIENT MODULUS @100% T-99 @OMC | 54.533 | 2338 | 0.6 | 0.00033
10455 | 16-D-1990 | 16 | 120265 | 0 | 45.2591 | 1992_08_04 | -93.705 | Gravel Base | AFTER GRADING | 15 |  | GS950002 |  |  | 28.246 | B11 |  | 27985 | 9 | 141.5 | 129.9 | RESILIENT MODULUS @100% T-99 @OMC | 58.872 | 2338 | 0.6 | 0.00048
10455 | 16-D-1990 | 16 | 120265 | 0 | 45.2591 | 1992_08_04 | -93.705 | Gravel Base | AFTER GRADING | 15 |  | GS950002 |  |  | 28.246 | B12 |  | 30876 | 9 | 141.5 | 129.9 | RESILIENT MODULUS @100% T-99 @OMC | 72.3407 | 2338 | 0.6 | 0.00088
10455 | 16-D-1990 | 16 | 120265 | 0 | 45.2591 | 1992_08_04 | -93.705 | Gravel Base | AFTER GRADING | 20 |  | GS950002 |  |  | 28.246 | B13 |  | 30964 | 9 | 141.5 | 129.9 | RESILIENT MODULUS @100% T-99 @OMC | 73.9249 | 2338 | 0.6 | 0.00044
10455 | 16-D-1990 | 16 | 120265 | 0 | 45.2591 | 1992_08_04 | -93.705 | Gravel Base | AFTER GRADING | 20 |  | GS950002 |  |  | 28.246 | B14 |  | 30531 | 9 | 141.5 | 129.9 | RESILIENT MODULUS @100% T-99 @OMC | 78.4708 | 2338 | 0.6 | 0.0006
10455 | 16-D-1990 | 16 | 120265 | 0 | 45.2591 | 1992_08_04 | -93.705 | Gravel Base | AFTER GRADING | 20 |  | GS950002 |  |  | 28.246 | B15 |  | 33661 | 9 | 141.5 | 129.9 | RESILIENT MODULUS @100% T-99 @OMC | 96.1645 | 2338 | 0.6 | 0.00107
10455 | 16-D-1990 | 16 | 120265 | 0 | 45.2591 | 1992_08_04 | -93.705 | Gravel Base | AFTER GRADING | 10 |  | GS950002 |  |  | 28.246 | C01 |  | 16528 | 9.9 | 142.2 | 129.4 | RESILIENT MODULUS @100% T-99 @+1% OMC | 39.4849 | 2774 | 0.4864 | 0.00056
10455 | 16-D-1990 | 16 | 120265 | 0 | 45.2591 | 1992_08_04 | -93.705 | Gravel Base | AFTER GRADING | 10 |  | GS950002 |  |  | 28.246 | C02 |  | 17830 | 9.9 | 142.2 | 129.4 | RESILIENT MODULUS @100% T-99 @+1% OMC | 48.4707 | 2774 | 0.4864 | 0.00102
10455 | 16-D-1990 | 16 | 120265 | 0 | 45.2591 | 1992_08_04 | -93.705 | Gravel Base | AFTER GRADING | 20 |  | GS950002 |  |  | 28.246 | E14 |  | 31108 | 8.9 | 144.5 | 132.7 | RESILIENT MODULUS @105% T-99 @OMC | 78.9074 | 2775 | 0.5626 | 0.0006
10455 | 16-D-1990 | 16 | 120265 | 0 | 45.2591 | 1992_08_04 | -93.705 | Gravel Base | AFTER GRADING | 20 |  | GS950002 |  |  | 28.246 | E15 |  | 34040 | 8.9 | 144.5 | 132.7 | RESILIENT MODULUS @105% T-99 @OMC | 96.8852 | 2775 | 0.5626 | 0.00107
10455 | 16-D-1990 | 16 | 120265 | 0 | 45.2591 | 1992_08_04 | -93.705 | Gravel Base | AFTER GRADING | 3 |  | GS950002 |  |  | 28.246 | F01 |  | 12045 | 7.5 | 140.6 | 130.8 | RESILIENT MODULUS @105% T-99 @80% SATURA | 11.2082 | 2334 | 0.651 | 0.00024
10455 | 16-D-1990 | 16 | 120265 | 0 | 45.2591 | 1992_08_04 | -93.705 | Gravel Base | AFTER GRADING | 3 |  | GS950002 |  |  | 28.246 | F02 |  | 12518 | 7.5 | 140.6 | 130.8 | RESILIENT MODULUS @105% T-99 @80% SATURA | 13.7476 | 2334 | 0.651 | 0.00043
10455 | 16-D-1990 | 16 | 120265 | 0 | 45.2591 | 1992_08_04 | -93.705 | Gravel Base | AFTER GRADING | 3 |  | GS950002 |  |  | 28.246 | F03 |  | 13844 | 7.5 | 140.6 | 130.8 | RESILIENT MODULUS @105% T-99 @80% SATURA | 16.5205 | 2334 | 0.651 | 0.00059
10455 | 16-D-1990 | 16 | 120265 | 0 | 45.2591 | 1992_08_04 | -93.705 | Gravel Base | AFTER GRADING | 5 |  | GS950002 |  |  | 28.246 | F04 |  | 16202 | 7.5 | 140.6 | 130.8 | RESILIENT MODULUS @105% T-99 @80% SATURA | 19.5729 | 2334 | 0.651 | 0.00028
10455 | 16-D-1990 | 16 | 120265 | 0 | 45.2591 | 1992_08_04 | -93.705 | Gravel Base | AFTER GRADING | 5 |  | GS950002 |  |  | 28.246 | F05 |  | 18242 | 7.5 | 140.6 | 130.8 | RESILIENT MODULUS @105% T-99 @80% SATURA | 24.2247 | 2334 | 0.651 | 0.00051
10455 | 16-D-1990 | 16 | 120265 | 0 | 45.2591 | 1992_08_04 | -93.705 | Gravel Base | AFTER GRADING | 5 |  | GS950002 |  |  | 28.246 | F06 |  | 19848 | 7.5 | 140.6 | 130.8 | RESILIENT MODULUS @105% T-99 @80% SATURA | 28.8078 | 2334 | 0.651 | 0.0007
10455 | 16-D-1990 | 16 | 120265 | 0 | 45.2591 | 1992_08_04 | -93.705 | Gravel Base | AFTER GRADING | 10 |  | GS950002 |  |  | 28.246 | F07 |  | 27164 | 7.5 | 140.6 | 130.8 | RESILIENT MODULUS @105% T-99 @80% SATURA | 39.6577 | 2334 | 0.651 | 0.00034
10455 | 16-D-1990 | 16 | 120265 | 0 | 45.2591 | 1992_08_04 | -93.705 | Gravel Base | AFTER GRADING | 10 |  | GS950002 |  |  | 28.246 | F08 |  | 30069 | 7.5 | 140.6 | 130.8 | RESILIENT MODULUS @105% T-99 @80% SATURA | 48.8974 | 2334 | 0.651 | 0.00062
10455 | 16-D-1990 | 16 | 120265 | 0 | 45.2591 | 1992_08_04 | -93.705 | Gravel Base | AFTER GRADING | 10 |  | GS950002 |  |  | 28.246 | F09 |  | 31702 | 7.5 | 140.6 | 130.8 | RESILIENT MODULUS @105% T-99 @80% SATURA | 57.8576 | 2334 | 0.651 | 0.00087
10455 | 16-D-1990 | 16 | 120265 | 0 | 45.2591 | 1992_08_04 | -93.705 | Gravel Base | AFTER GRADING | 15 |  | GS950002 |  |  | 28.246 | F10 |  | 31499 | 7.5 | 140.6 | 130.8 | RESILIENT MODULUS @105% T-99 @80% SATURA | 54.533 | 2334 | 0.651 | 0.00029
10455 | 16-D-1990 | 16 | 120265 | 0 | 45.2591 | 1992_08_04 | -93.705 | Gravel Base | AFTER GRADING | 15 |  | GS950002 |  |  | 28.246 | F11 |  | 33866 | 7.5 | 140.6 | 130.8 | RESILIENT MODULUS @105% T-99 @80% SATURA | 59.2334 | 2334 | 0.651 | 0.00041
10455 | 16-D-1990 | 16 | 120265 | 0 | 45.2591 | 1992_08_04 | -93.705 | Gravel Base | AFTER GRADING | 15 |  | GS950002 |  |  | 28.246 | F12 |  | 37823 | 7.5 | 140.6 | 130.8 | RESILIENT MODULUS @105% T-99 @80% SATURA | 73.0454 | 2334 | 0.651 | 0.00073
10455 | 16-D-1990 | 16 | 120265 | 0 | 45.2591 | 1992_08_04 | -93.705 | Gravel Base | AFTER GRADING | 20 |  | GS950002 |  |  | 28.246 | F13 |  | 39554 | 7.5 | 140.6 | 130.8 | RESILIENT MODULUS @105% T-99 @80% SATURA | 74.4147 | 2334 | 0.651 | 0.00036
10455 | 16-D-1990 | 16 | 120265 | 0 | 45.2591 | 1992_08_04 | -93.705 | Gravel Base | AFTER GRADING | 20 |  | GS950002 |  |  | 28.246 | F14 |  | 41054 | 7.5 | 140.6 | 130.8 | RESILIENT MODULUS @105% T-99 @80% SATURA | 79.0631 | 2334 | 0.651 | 0.00046
10455 | 16-D-1990 | 16 | 120265 | 0 | 45.2591 | 1992_08_04 | -93.705 | Gravel Base | AFTER GRADING | 20 |  | GS950002 |  |  | 28.246 | F15 |  | 44332 | 7.5 | 140.6 | 130.8 | RESILIENT MODULUS @105% T-99 @80% SATURA | 97.1036 | 2334 | 0.651 | 0.00083
10455 | 16-D-1990 | 16 | 120265 | 0 | 45.2591 | 1992_08_04 | -93.705 | Gravel Base | AFTER GRADING | 10 |  | GS950002 |  |  | 28.246 | B09 |  | 26000 | 9 | 141.5 | 129.9 | RESILIENT MODULUS @100% T-99 @OMC | 57.0334 | 2338 | 0.6 | 0.00103
10455 | 16-D-1990 | 16 | 120265 | 0 | 45.2591 | 1992_08_04 | -93.705 | Gravel Base | AFTER GRADING | 15 |  | GS950002 |  |  | 28.246 | A11 |  | 26553 | 9 | 136.5 | 125.3 | RESILIENT MODULUS @95% T-99 @OMC | 72.6197 | 2519 | 0.5588 | 0.00103
10455 | 16-D-1990 | 16 | 120265 | 0 | 45.2591 | 1992_08_04 | -93.705 | Gravel Base | AFTER GRADING | 3 |  | GS950002 |  |  | 28.246 | A02 |  | 11388 | 9 | 136.5 | 125.3 | RESILIENT MODULUS @95% T-99 @OMC | 16.368 | 2519 | 0.5588 | 0.0007
10455 | 16-D-1990 | 16 | 120265 | 0 | 45.2591 | 1992_08_04 | -93.705 | Gravel Base | AFTER GRADING | 10 |  | GS950002 |  |  | 28.246 | D08 |  | 16860 | 10.9 | 138.2 | 124.6 | RESILIENT MODULUS @100% T-99 @+2% OMC | 48.5114 | 2780 | 0.4629 | 0.00108
10408 A | 16-D-1990 | 16 | 120310 | 0 | 45.259 | 1991_09_25 | -93.7049 | Silty-Clay Subgrade | tossed 2/1/08 from Maplewood Lab mezzanine. AFTER GRADING | 6 | 99.7628 | SS91325 | 9204 | -0.397 | 12.106 | C02 | 0.001841 | 4327 | 18.6 | 126.5 | 106.7
10408 A | 16-D-1990 | 16 | 120310 | 0 | 45.259 | 1991_09_25 | -93.7049 | Silty-Clay Subgrade | tossed 2/1/08 from Maplewood Lab mezzanine. AFTER GRADING | 2 | 98.7885 | SS91325 | 9204 | -0.397 | 12.106 | M02 | 0.002102 | 3752 | 18.6 | 126.5 | 106.7
10408 A | 16-D-1990 | 16 | 120310 | 0 | 45.259 | 1991_09_25 | -93.7049 | Silty-Clay Subgrade | tossed 2/1/08 from Maplewood Lab mezzanine. AFTER GRADING | 2 | 100.9208 | SS91325 | 21036 | -0.257 | 12.106 | M00 | 0.000685 | 11779 | 16 | 126.3 | 108.9
10408 A | 16-D-1990 | 16 | 120310 | 0 | 45.259 | 1991_09_25 | -93.7049 | Silty-Clay Subgrade | tossed 2/1/08 from Maplewood Lab mezzanine. AFTER GRADING | 4 | 126.5077 | SS91325 | 21036 | -0.257 | 12.106 | I00 | 0.000882 | 11468 | 16 | 126.3 | 108.9
10408 A | 16-D-1990 | 16 | 120310 | 0 | 45.259 | 1991_09_25 | -93.7049 | Silty-Clay Subgrade | tossed 2/1/08 from Maplewood Lab mezzanine. AFTER GRADING | 4 | 126.9473 | SS91325 | 21674 | -0.2038 | 12.106 | I-2 | 0.000755 | 13441 |  | 118.3 | 103.5
10408 A | 16-D-1990 | 16 | 120310 | 0 | 45.259 | 1991_09_25 | -93.7049 | Silty-Clay Subgrade | tossed 2/1/08 from Maplewood Lab mezzanine. AFTER GRADING | 4 | 76.1252 | SS91325 | 21674 | -0.2038 | 12.106 | G-2 | 0.000398 | 15305 |  | 118.3 | 103.5
10408 A | 16-D-1990 | 16 | 120310 | 0 | 45.259 | 1991_09_25 | -93.7049 | Silty-Clay Subgrade | tossed 2/1/08 from Maplewood Lab mezzanine. AFTER GRADING | 4 | 49.8146 | SS91325 | 9204 | -0.397 | 12.106 | F02 | 0.000752 | 5292 | 18.6 | 126.5 | 106.7
10408 A | 16-D-1990 | 16 | 120310 | 0 | 45.259 | 1991_09_25 | -93.7049 | Silty-Clay Subgrade | tossed 2/1/08 from Maplewood Lab mezzanine. AFTER GRADING | 2 | 15.974 | SS91325 | 21674 | -0.2038 | 12.106 | J-2 | 6.6e-05 | 19499 |  | 118.3 | 103.5
10408 A | 16-D-1990 | 16 | 120310 | 0 | 45.259 | 1991_09_25 | -93.7049 | Silty-Clay Subgrade | tossed 2/1/08 from Maplewood Lab mezzanine. AFTER GRADING | 4 | 123.6252 | SS91325 | 9204 | -0.397 | 12.106 | I02 | 0.002637 | 3744 | 18.6 | 126.5 | 106.7
10408 A | 16-D-1990 | 16 | 120310 | 0 | 45.259 | 1991_09_25 | -93.7049 | Silty-Clay Subgrade | tossed 2/1/08 from Maplewood Lab mezzanine. AFTER GRADING | 4 | 16.8722 | SS91325 | 21036 | -0.257 | 12.106 | E00 | 6.9e-05 | 19504 | 16 | 126.3 | 108.9
10408 A | 16-D-1990 | 16 | 120310 | 0 | 45.259 | 1991_09_25 | -93.7049 | Silty-Clay Subgrade | tossed 2/1/08 from Maplewood Lab mezzanine. AFTER GRADING | 2 | 123.1918 | SS91325 | 9204 | -0.397 | 12.106 | N02 | 0.002758 | 3567 | 18.6 | 126.5 | 106.7
10408 A | 16-D-1990 | 16 | 120310 | 0 | 45.259 | 1991_09_25 | -93.7049 | Silty-Clay Subgrade | tossed 2/1/08 from Maplewood Lab mezzanine. AFTER GRADING | 2 | 126.7997 | SS91325 | 21674 | -0.2038 | 12.106 | N-2 | 0.000789 | 12850 |  | 118.3 | 103.5
10408 A | 16-D-1990 | 16 | 120310 | 0 | 45.259 | 1991_09_25 | -93.7049 | Silty-Clay Subgrade | tossed 2/1/08 from Maplewood Lab mezzanine. AFTER GRADING | 2 | 19.9208 | SS91325 | 21036 | -0.257 | 12.106 | J00 | 8.7e-05 | 18288 | 16 | 126.3 | 108.9
10408 A | 16-D-1990 | 16 | 120310 | 0 | 45.259 | 1991_09_25 | -93.7049 | Silty-Clay Subgrade | tossed 2/1/08 from Maplewood Lab mezzanine. AFTER GRADING | 2 | 40.0769 | SS91325 | 21674 | -0.2038 | 12.106 | K-2 | 0.000196 | 16352 |  | 118.3 | 103.5
10408 A | 16-D-1990 | 16 | 120310 | 0 | 45.259 | 1991_09_25 | -93.7049 | Silty-Clay Subgrade | tossed 2/1/08 from Maplewood Lab mezzanine. AFTER GRADING | 2 | 49.5441 | SS91325 | 9204 | -0.397 | 12.106 | K02 | 0.00081 | 4886 | 18.6 | 126.5 | 106.7
10408 A | 16-D-1990 | 16 | 120310 | 0 | 45.259 | 1991_09_25 | -93.7049 | Silty-Clay Subgrade | tossed 2/1/08 from Maplewood Lab mezzanine. AFTER GRADING | 6 | 16.8626 | SS91325 | 21036 | -0.257 | 12.106 | @00 | 7.1e-05 | 19091 | 16 | 126.3 | 108.9
10408 A | 16-D-1990 | 16 | 120310 | 0 | 45.259 | 1991_09_25 | -93.7049 | Silty-Clay Subgrade | tossed 2/1/08 from Maplewood Lab mezzanine. AFTER GRADING | 4 | 101.7971 | SS91325 | 21674 | -0.2038 | 12.106 | H-2 | 0.000571 | 14247 |  | 118.3 | 103.5
10408 A | 16-D-1990 | 16 | 120310 | 0 | 45.259 | 1991_09_25 | -93.7049 | Silty-Clay Subgrade | tossed 2/1/08 from Maplewood Lab mezzanine. AFTER GRADING | 2 | 101.2558 | SS91325 | 21674 | -0.2038 | 12.106 | M-2 | 0.000598 | 13553 |  | 118.3 | 103.5
10408 A | 16-D-1990 | 16 | 120310 | 0 | 45.259 | 1991_09_25 | -93.7049 | Silty-Clay Subgrade | tossed 2/1/08 from Maplewood Lab mezzanine. AFTER GRADING | 6 | 16.443 | SS91325 | 21674 | -0.2038 | 12.106 | @-2 | 6.4e-05 | 20455 |  | 118.3 | 103.5
10408 A | 16-D-1990 | 16 | 120310 | 0 | 45.259 | 1991_09_25 | -93.7049 | Silty-Clay Subgrade | tossed 2/1/08 from Maplewood Lab mezzanine. AFTER GRADING | 6 | 126.2085 | SS91325 | 21036 | -0.257 | 12.106 | D00 | 0.000859 | 11757 | 16 | 126.3 | 108.9
10408 A | 16-D-1990 | 16 | 120310 | 0 | 45.259 | 1991_09_25 | -93.7049 | Silty-Clay Subgrade | tossed 2/1/08 from Maplewood Lab mezzanine. AFTER GRADING | 4 | 47.5268 | SS91325 | 21036 | -0.257 | 12.106 | F00 | 0.000244 | 15559 | 16 | 126.3 | 108.9
10408 A | 16-D-1990 | 16 | 120310 | 0 | 45.259 | 1991_09_25 | -93.7049 | Silty-Clay Subgrade | tossed 2/1/08 from Maplewood Lab mezzanine. AFTER GRADING | 2 | 42.4686 | SS91325 | 21036 | -0.257 | 12.106 | K00 | 0.000225 | 15064 | 16 | 126.3 | 108.9
10408 A | 16-D-1990 | 16 | 120310 | 0 | 45.259 | 1991_09_25 | -93.7049 | Silty-Clay Subgrade | tossed 2/1/08 from Maplewood Lab mezzanine. AFTER GRADING | 2 | 75.6427 | SS91325 | 21036 | -0.257 | 12.106 | L00 | 0.000468 | 12937 | 16 | 126.3 | 108.9
10408 A | 16-D-1990 | 16 | 120310 | 0 | 45.259 | 1991_09_25 | -93.7049 | Silty-Clay Subgrade | tossed 2/1/08 from Maplewood Lab mezzanine. AFTER GRADING | 2 | 126.1342 | SS91325 | 21036 | -0.257 | 12.106 | N00 | 0.000917 | 10999 | 16 | 126.3 | 108.9
10408 A | 16-D-1990 | 16 | 120310 | 0 | 45.259 | 1991_09_25 | -93.7049 | Silty-Clay Subgrade | tossed 2/1/08 from Maplewood Lab mezzanine. AFTER GRADING | 6 | 101.3096 | SS91325 | 21036 | -0.257 | 12.106 | C00 | 0.000639 | 12674 | 16 | 126.3 | 108.9
10408 A | 16-D-1990 | 16 | 120310 | 0 | 45.259 | 1991_09_25 | -93.7049 | Silty-Clay Subgrade | tossed 2/1/08 from Maplewood Lab mezzanine. AFTER GRADING | 6 | 50.5317 | SS91325 | 9204 | -0.397 | 12.106 | A02 | 0.000676 | 5966 | 18.6 | 126.5 | 106.7
10408 A | 16-D-1990 | 16 | 120310 | 0 | 45.259 | 1991_09_25 | -93.7049 | Silty-Clay Subgrade | tossed 2/1/08 from Maplewood Lab mezzanine. AFTER GRADING | 6 | 75.271 | SS91325 | 9204 | -0.397 | 12.106 | B02 | 0.001229 | 4892 | 18.6 | 126.5 | 106.7
10408 A | 16-D-1990 | 16 | 120310 | 0 | 45.259 | 1991_09_25 | -93.7049 | Silty-Clay Subgrade | tossed 2/1/08 from Maplewood Lab mezzanine. AFTER GRADING | 4 | 99.1441 | SS91325 | 9204 | -0.397 | 12.106 | H02 | 0.001988 | 3982 | 18.6 | 126.5 | 106.7
10408 A | 16-D-1990 | 16 | 120310 | 0 | 45.259 | 1991_09_25 | -93.7049 | Silty-Clay Subgrade | tossed 2/1/08 from Maplewood Lab mezzanine. AFTER GRADING | 4 | 101.5398 | SS91325 | 21036 | -0.257 | 12.106 | H00 | 0.000656 | 12374 | 16 | 126.3 | 108.9
10408 A | 16-D-1990 | 16 | 120310 | 0 | 45.259 | 1991_09_25 | -93.7049 | Silty-Clay Subgrade | tossed 2/1/08 from Maplewood Lab mezzanine. AFTER GRADING | 4 | 16.5795 | SS91325 | 21674 | -0.2038 | 12.106 | E-2 | 6.2e-05 | 21343 |  | 118.3 | 103.5
10408 A | 16-D-1990 | 16 | 120310 | 0 | 45.259 | 1991_09_25 | -93.7049 | Silty-Clay Subgrade | tossed 2/1/08 from Maplewood Lab mezzanine. AFTER GRADING | 2 | 75.314 | SS91325 | 21674 | -0.2038 | 12.106 | L-2 | 0.000414 | 14563 |  | 118.3 | 103.5
10031 A | 16-D-1990 | 16 | 120315 | -9.8 | 45.2591 | 1991_09_25 | -93.7048 | Silty-Clay Subgrade | AFTER GRADING | 2 | 11.9361 | FS913128 | 15326 | -0.4896 | 6.43 | K | 0.000206 | 11782 | 18.9 | 130.1 | 109.4
10031 A | 16-D-1990 | 16 | 120315 | -9.8 | 45.2591 | 1991_09_25 | -93.7048 | Silty-Clay Subgrade | AFTER GRADING | 2 | 48.6327 | FS913128 | 15326 | -0.4896 | 6.43 | N | 0.001845 | 5371 | 18.9 | 130.1 | 109.4
10031 A | 16-D-1990 | 16 | 120315 | -9.8 | 45.2591 | 1991_09_25 | -93.7048 | Silty-Clay Subgrade | AFTER GRADING | 4 | 11.9683 | FS913128 | 15326 | -0.4896 | 6.43 | F | 0.000198 | 12348 | 18.9 | 130.1 | 109.4
10031 A | 16-D-1990 | 16 | 120315 | -9.8 | 45.2591 | 1991_09_25 | -93.7048 | Silty-Clay Subgrade | AFTER GRADING | 4 | 49.1738 | FS913128 | 15326 | -0.4896 | 6.43 | I | 0.001776 | 5640 | 18.9 | 130.1 | 109.4
10031 A | 16-D-1990 | 16 | 120315 | -9.8 | 45.2591 | 1991_09_25 | -93.7048 | Silty-Clay Subgrade | AFTER GRADING | 6 | 10.7198 | FS913128 | 15326 | -0.4896 | 6.43 | A | 0.000182 | 12024 | 18.9 | 130.1 | 109.4
10031 A | 16-D-1990 | 16 | 120315 | -9.8 | 45.2591 | 1991_09_25 | -93.7048 | Silty-Clay Subgrade | AFTER GRADING | 6 | 24.1176 | FS913128 | 15326 | -0.4896 | 6.43 | B | 0.000621 | 7916 | 18.9 | 130.1 | 109.4
10031 A | 16-D-1990 | 16 | 120315 | -9.8 | 45.2591 | 1991_09_25 | -93.7048 | Silty-Clay Subgrade | AFTER GRADING | 4 | 36.6057 | FS913128 | 15326 | -0.4896 | 6.43 | H | 0.001198 | 6227 | 18.9 | 130.1 | 109.4
10031 A | 16-D-1990 | 16 | 120315 | -9.8 | 45.2591 | 1991_09_25 | -93.7048 | Silty-Clay Subgrade | AFTER GRADING | 4 | 23.364 | FS913128 | 15326 | -0.4896 | 6.43 | G | 0.000602 | 7908 | 18.9 | 130.1 | 109.4
10031 A | 16-D-1990 | 16 | 120315 | -9.8 | 45.2591 | 1991_09_25 | -93.7048 | Silty-Clay Subgrade | AFTER GRADING | 4 | 61.6259 | FS913128 | 15326 | -0.4896 | 6.43 | J | 0.002321 | 5410 | 18.9 | 130.1 | 109.4
10031 A | 16-D-1990 | 16 | 120315 | -9.8 | 45.2591 | 1991_09_25 | -93.7048 | Silty-Clay Subgrade | AFTER GRADING | 2 | 61.0902 | FS913128 | 15326 | -0.4896 | 6.43 | O | 0.002403 | 5181 | 18.9 | 130.1 | 109.4
10031 A | 16-D-1990 | 16 | 120315 | -9.8 | 45.2591 | 1991_09_25 | -93.7048 | Silty-Clay Subgrade | AFTER GRADING | 6 | 61.3502 | FS913128 | 15326 | -0.4896 | 6.43 | E | 0.002224 | 5622 | 18.9 | 130.1 | 109.4
10031 A | 16-D-1990 | 16 | 120315 | -9.8 | 45.2591 | 1991_09_25 | -93.7048 | Silty-Clay Subgrade | AFTER GRADING | 2 | 36.1738 | FS913128 | 15326 | -0.4896 | 6.43 | M | 0.001246 | 5918 | 18.9 | 130.1 | 109.4
10031 A | 16-D-1990 | 16 | 120315 | -9.8 | 45.2591 | 1991_09_25 | -93.7048 | Silty-Clay Subgrade | AFTER GRADING | 2 | 23.3725 | FS913128 | 15326 | -0.4896 | 6.43 | L | 0.000642 | 7415 | 18.9 | 130.1 | 109.4
10031 A | 16-D-1990 | 16 | 120315 | -9.8 | 45.2591 | 1991_09_25 | -93.7048 | Silty-Clay Subgrade | AFTER GRADING | 6 | 48.9398 | FS913128 | 15326 | -0.4896 | 6.43 | D | 0.001685 | 5918 | 18.9 | 130.1 | 109.4
10031 A | 16-D-1990 | 16 | 120315 | -9.8 | 45.2591 | 1991_09_25 | -93.7048 | Silty-Clay Subgrade | AFTER GRADING | 6 | 36.5 | FS913128 | 15326 | -0.4896 | 6.43 | C | 0.001146 | 6487 | 18.9 | 130.1 | 109.4
10455 | 16-D-1990 | 16 | 120265 | 0 | 45.2591 | 1992_08_04 | -93.705 | Gravel Base | AFTER GRADING | 10 |  | GS950002 |  |  | 28.246 | C03 |  | 18039 | 9.9 | 142.2 | 129.4 | RESILIENT MODULUS @100% T-99 @+1% OMC | 57.2839 | 2774 | 0.4864 | 0.0015
10455 | 16-D-1990 | 16 | 120265 | 0 | 45.2591 | 1992_08_04 | -93.705 | Gravel Base | AFTER GRADING | 15 |  | GS950002 |  |  | 28.246 | C04 |  | 20452 | 9.9 | 142.2 | 129.4 | RESILIENT MODULUS @100% T-99 @+1% OMC | 54.533 | 2774 | 0.4864 | 0.00045
10455 | 16-D-1990 | 16 | 120265 | 0 | 45.2591 | 1992_08_04 | -93.705 | Gravel Base | AFTER GRADING | 15 |  | GS950002 |  |  | 28.246 | C05 |  | 20953 | 9.9 | 142.2 | 129.4 | RESILIENT MODULUS @100% T-99 @+1% OMC | 59.0748 | 2774 | 0.4864 | 0.00066
10455 | 16-D-1990 | 16 | 120265 | 0 | 45.2591 | 1992_08_04 | -93.705 | Gravel Base | AFTER GRADING | 15 |  | GS950002 |  |  | 28.246 | C06 |  | 23243 | 9.9 | 142.2 | 129.4 | RESILIENT MODULUS @100% T-99 @+1% OMC | 72.5238 | 2774 | 0.4864 | 0.00117
10455 | 16-D-1990 | 16 | 120265 | 0 | 45.2591 | 1992_08_04 | -93.705 | Gravel Base | AFTER GRADING | 20 |  | GS950002 |  |  | 28.246 | C07 |  | 23439 | 9.9 | 142.2 | 129.4 | RESILIENT MODULUS @100% T-99 @+1% OMC | 74.1089 | 2774 | 0.4864 | 0.00059
10455 | 16-D-1990 | 16 | 120265 | 0 | 45.2591 | 1992_08_04 | -93.705 | Gravel Base | AFTER GRADING | 20 |  | GS950002 |  |  | 28.246 | C08 |  | 23310 | 9.9 | 142.2 | 129.4 | RESILIENT MODULUS @100% T-99 @+1% OMC | 78.6151 | 2774 | 0.4864 | 0.00079
10455 | 16-D-1990 | 16 | 120265 | 0 | 45.2591 | 1992_08_04 | -93.705 | Gravel Base | AFTER GRADING | 20 |  | GS950002 |  |  | 28.246 | C09 |  | 24338 | 9.9 | 142.2 | 129.4 | RESILIENT MODULUS @100% T-99 @+1% OMC | 96.3885 | 2774 | 0.4864 | 0.00148
10455 | 16-D-1990 | 16 | 120265 | 0 | 45.2591 | 1992_08_04 | -93.705 | Gravel Base | AFTER GRADING | 3 |  | GS950002 |  |  | 28.246 | D01 |  | 10088 | 10.9 | 138.2 | 124.6 | RESILIENT MODULUS @100% T-99 @+2% OMC | 11.0292 | 2780 | 0.4629 | 0.00027
10455 | 16-D-1990 | 16 | 120265 | 0 | 45.2591 | 1992_08_04 | -93.705 | Gravel Base | AFTER GRADING | 3 |  | GS950002 |  |  | 28.246 | D02 |  | 9304 | 10.9 | 138.2 | 124.6 | RESILIENT MODULUS @100% T-99 @+2% OMC | 13.5157 | 2780 | 0.4629 | 0.00055
10455 | 16-D-1990 | 16 | 120265 | 0 | 45.2591 | 1992_08_04 | -93.705 | Gravel Base | AFTER GRADING | 3 |  | GS950002 |  |  | 28.246 | D03 |  | 8077 | 10.9 | 138.2 | 124.6 | RESILIENT MODULUS @100% T-99 @+2% OMC | 15.9242 | 2780 | 0.4629 | 0.00094
10455 | 16-D-1990 | 16 | 120265 | 0 | 45.2591 | 1992_08_04 | -93.705 | Gravel Base | AFTER GRADING | 5 |  | GS950002 |  |  | 28.246 | D04 |  | 12501 | 10.9 | 138.2 | 124.6 | RESILIENT MODULUS @100% T-99 @+2% OMC | 19.4236 | 2780 | 0.4629 | 0.00035
10455 | 16-D-1990 | 16 | 120265 | 0 | 45.2591 | 1992_08_04 | -93.705 | Gravel Base | AFTER GRADING | 5 |  | GS950002 |  |  | 28.246 | D05 |  | 10270 | 10.9 | 138.2 | 124.6 | RESILIENT MODULUS @100% T-99 @+2% OMC | 23.7991 | 2780 | 0.4629 | 0.00086
10455 | 16-D-1990 | 16 | 120265 | 0 | 45.2591 | 1992_08_04 | -93.705 | Gravel Base | AFTER GRADING | 5 |  | GS950002 |  |  | 28.246 | D06 |  | 10172 | 10.9 | 138.2 | 124.6 | RESILIENT MODULUS @100% T-99 @+2% OMC | 28.0885 | 2780 | 0.4629 | 0.00129
10455 | 16-D-1990 | 16 | 120265 | 0 | 45.2591 | 1992_08_04 | -93.705 | Gravel Base | AFTER GRADING | 10 |  | GS950002 |  |  | 28.246 | D07 |  | 18221 | 10.9 | 138.2 | 124.6 | RESILIENT MODULUS @100% T-99 @+2% OMC | 38.6197 | 2780 | 0.4629 | 0.00046
10455 | 16-D-1990 | 16 | 120265 | 0 | 45.2591 | 1992_08_04 | -93.705 | Gravel Base | AFTER GRADING | 10 |  | GS950002 |  |  | 28.246 | D09 |  | 16492 | 10.9 | 138.2 | 124.6 | RESILIENT MODULUS @100% T-99 @+2% OMC | 57.2772 | 2780 | 0.4629 | 0.00164
10455 | 16-D-1990 | 16 | 120265 | 0 | 45.2591 | 1992_08_04 | -93.705 | Gravel Base | AFTER GRADING | 15 |  | GS950002 |  |  | 28.246 | D10 |  | 23472 | 10.9 | 138.2 | 124.6 | RESILIENT MODULUS @100% T-99 @+2% OMC | 54.533 | 2780 | 0.4629 | 0.00039
10455 | 16-D-1990 | 16 | 120265 | 0 | 45.2591 | 1992_08_04 | -93.705 | Gravel Base | AFTER GRADING | 15 |  | GS950002 |  |  | 28.246 | D11 |  | 19585 | 10.9 | 138.2 | 124.6 | RESILIENT MODULUS @100% T-99 @+2% OMC | 57.6238 | 2780 | 0.4629 | 0.00063
10455 | 16-D-1990 | 16 | 120265 | 0 | 45.2591 | 1992_08_04 | -93.705 | Gravel Base | AFTER GRADING | 15 |  | GS950002 |  |  | 28.246 | D12 |  | 20454 | 10.9 | 138.2 | 124.6 | RESILIENT MODULUS @100% T-99 @+2% OMC | 70.1247 | 2780 | 0.4629 | 0.00121
10455 | 16-D-1990 | 16 | 120265 | 0 | 45.2591 | 1992_08_04 | -93.705 | Gravel Base | AFTER GRADING | 20 |  | GS950002 |  |  | 28.246 | D13 |  | 19586 | 10.9 | 138.2 | 124.6 | RESILIENT MODULUS @100% T-99 @+2% OMC | 72.6699 | 2780 | 0.4629 | 0.00063
10455 | 16-D-1990 | 16 | 120265 | 0 | 45.2591 | 1992_08_04 | -93.705 | Gravel Base | AFTER GRADING | 20 |  | GS950002 |  |  | 28.246 | D14 |  | 20112 | 10.9 | 138.2 | 124.6 | RESILIENT MODULUS @100% T-99 @+2% OMC | 77.0209 | 2780 | 0.4629 | 0.00083
10455 | 16-D-1990 | 16 | 120265 | 0 | 45.2591 | 1992_08_04 | -93.705 | Gravel Base | AFTER GRADING | 20 |  | GS950002 |  |  | 28.246 | D15 |  | 20239 | 10.9 | 138.2 | 124.6 | RESILIENT MODULUS @100% T-99 @+2% OMC | 92.8001 | 2780 | 0.4629 | 0.00161
10455 | 16-D-1990 | 16 | 120265 | 0 | 45.2591 | 1992_08_04 | -93.705 | Gravel Base | AFTER GRADING | 3 |  | GS950002 |  |  | 28.246 | E01 |  | 11023 | 8.9 | 144.5 | 132.7 | RESILIENT MODULUS @105% T-99 @OMC | 11.1312 | 2775 | 0.5626 | 0.00025
10455 | 16-D-1990 | 16 | 120265 | 0 | 45.2591 | 1992_08_04 | -93.705 | Gravel Base | AFTER GRADING | 3 |  | GS950002 |  |  | 28.246 | E02 |  | 12202 | 8.9 | 144.5 | 132.7 | RESILIENT MODULUS @105% T-99 @OMC | 13.8558 | 2775 | 0.5626 | 0.00045
10455 | 16-D-1990 | 16 | 120265 | 0 | 45.2591 | 1992_08_04 | -93.705 | Gravel Base | AFTER GRADING | 3 |  | GS950002 |  |  | 28.246 | E03 |  | 13463 | 8.9 | 144.5 | 132.7 | RESILIENT MODULUS @105% T-99 @OMC | 16.6147 | 2775 | 0.5626 | 0.00061
10455 | 16-D-1990 | 16 | 120265 | 0 | 45.2591 | 1992_08_04 | -93.705 | Gravel Base | AFTER GRADING | 5 |  | GS950002 |  |  | 28.246 | E04 |  | 13139 | 8.9 | 144.5 | 132.7 | RESILIENT MODULUS @105% T-99 @OMC | 19.643 | 2775 | 0.5626 | 0.00035
10455 | 16-D-1990 | 16 | 120265 | 0 | 45.2591 | 1992_08_04 | -93.705 | Gravel Base | AFTER GRADING | 5 |  | GS950002 |  |  | 28.246 | E05 |  | 17357 | 8.9 | 144.5 | 132.7 | RESILIENT MODULUS @105% T-99 @OMC | 24.2798 | 2775 | 0.5626 | 0.00053
10455 | 16-D-1990 | 16 | 120265 | 0 | 45.2591 | 1992_08_04 | -93.705 | Gravel Base | AFTER GRADING | 5 |  | GS950002 |  |  | 28.246 | E06 |  | 18407 | 8.9 | 144.5 | 132.7 | RESILIENT MODULUS @105% T-99 @OMC | 28.8094 | 2775 | 0.5626 | 0.00075
10455 | 16-D-1990 | 16 | 120265 | 0 | 45.2591 | 1992_08_04 | -93.705 | Gravel Base | AFTER GRADING | 10 |  | GS950002 |  |  | 28.246 | E07 |  | 22453 | 8.9 | 144.5 | 132.7 | RESILIENT MODULUS @105% T-99 @OMC | 39.6419 | 2775 | 0.5626 | 0.00042
10455 | 16-D-1990 | 16 | 120265 | 0 | 45.2591 | 1992_08_04 | -93.705 | Gravel Base | AFTER GRADING | 10 |  | GS950002 |  |  | 28.246 | E08 |  | 26619 | 8.9 | 144.5 | 132.7 | RESILIENT MODULUS @105% T-99 @OMC | 48.8224 | 2775 | 0.5626 | 0.0007
10455 | 16-D-1990 | 16 | 120265 | 0 | 45.2591 | 1992_08_04 | -93.705 | Gravel Base | AFTER GRADING | 10 |  | GS950002 |  |  | 28.246 | E09 |  | 27152 | 8.9 | 144.5 | 132.7 | RESILIENT MODULUS @105% T-99 @OMC | 57.764 | 2775 | 0.5626 | 0.00101
10033 B | 17-D-1990 | 17 | 120865 | -9.8 | 45.2581 | 1991_09_23 | -93.7031 | Silty-Clay Subgrade | AFTER GRADING | 2 | 72.1591 | FS913130 | 17741 | -0.0765 | 6.53 | O | 0.000831 | 13301 | 13 | 135.2 | 119.6
10033 B | 17-D-1990 | 17 | 120865 | -9.8 | 45.2581 | 1991_09_23 | -93.7031 | Silty-Clay Subgrade | AFTER GRADING | 4 | 72.4231 | FS913130 | 17741 | -0.0765 | 6.53 | J | 0.000731 | 15167 | 13 | 135.2 | 119.6
10033 B | 17-D-1990 | 17 | 120865 | -9.8 | 45.2581 | 1991_09_23 | -93.7031 | Silty-Clay Subgrade | AFTER GRADING | 4 | 18.7692 | FS913130 | 17741 | -0.0765 | 6.53 | F | 0.000165 | 17397 | 13 | 135.2 | 119.6
10033 B | 17-D-1990 | 17 | 120865 | -9.8 | 45.2581 | 1991_09_23 | -93.7031 | Silty-Clay Subgrade | AFTER GRADING | 6 | 59.0652 | FS913130 | 17741 | -0.0765 | 6.53 | D | 0.000535 | 16900 | 13 | 135.2 | 119.6
10033 B | 17-D-1990 | 17 | 120865 | -9.8 | 45.2581 | 1991_09_23 | -93.7031 | Silty-Clay Subgrade | AFTER GRADING | 4 | 43.64 | FS913130 | 17741 | -0.0765 | 6.53 | H | 0.000433 | 15444 | 13 | 135.2 | 119.6
10033 B | 17-D-1990 | 17 | 120865 | -9.8 | 45.2581 | 1991_09_23 | -93.7031 | Silty-Clay Subgrade | AFTER GRADING | 4 | 60.1416 | FS913130 | 17741 | -0.0765 | 6.53 | I | 0.000602 | 15305 | 13 | 135.2 | 119.6
10033 B | 17-D-1990 | 17 | 120865 | -9.8 | 45.2581 | 1991_09_23 | -93.7031 | Silty-Clay Subgrade | AFTER GRADING | 2 | 28.9337 | FS913130 | 17741 | -0.0765 | 6.53 | L | 0.000329 | 13478 | 13 | 135.2 | 119.6
10033 B | 17-D-1990 | 17 | 120865 | -9.8 | 45.2581 | 1991_09_23 | -93.7031 | Silty-Clay Subgrade | AFTER GRADING | 2 | 18.714 | FS913130 | 17741 | -0.0765 | 6.53 | K | 0.000215 | 13340 | 13 | 135.2 | 119.6
10033 B | 17-D-1990 | 17 | 120865 | -9.8 | 45.2581 | 1991_09_23 | -93.7031 | Silty-Clay Subgrade | AFTER GRADING | 6 | 42.1732 | FS913130 | 17741 | -0.0765 | 6.53 | C | 0.000379 | 17029 | 13 | 135.2 | 119.6
10033 B | 17-D-1990 | 17 | 120865 | -9.8 | 45.2581 | 1991_09_23 | -93.7031 | Silty-Clay Subgrade | AFTER GRADING | 6 | 29.2867 | FS913130 | 17741 | -0.0765 | 6.53 | B | 0.00025 | 17918 | 13 | 135.2 | 119.6
10033 B | 17-D-1990 | 17 | 120865 | -9.8 | 45.2581 | 1991_09_23 | -93.7031 | Silty-Clay Subgrade | AFTER GRADING | 6 | 72.0267 | FS913130 | 17741 | -0.0765 | 6.53 | E | 0.000669 | 16480 | 13 | 135.2 | 119.6
10033 C | 17-D-1990 | 17 | 120865 | -9.8 | 45.2581 | 1991_09_23 | -93.7031 | Silty-Clay Subgrade | AFTER GRADING | 4 | 15.018 | FS9410033C | 22685 | -0.4746 | 6.5 | F | 0.0001469 | 15712 | 17.3 | 133.2 | 113.5
10033 C | 17-D-1990 | 17 | 120865 | -9.8 | 45.2581 | 1991_09_23 | -93.7031 | Silty-Clay Subgrade | AFTER GRADING | 4 | 26.299 | FS9410033C | 22685 | -0.4746 | 6.5 | G | 0.000353 | 11451 | 17.3 | 133.2 | 113.5
10033 C | 17-D-1990 | 17 | 120865 | -9.8 | 45.2581 | 1991_09_23 | -93.7031 | Silty-Clay Subgrade | AFTER GRADING | 4 | 39.285 | FS9410033C | 22685 | -0.4746 | 6.5 | H | 0.0006391 | 9448 | 17.3 | 133.2 | 113.5
10033 C | 17-D-1990 | 17 | 120865 | -9.8 | 45.2581 | 1991_09_23 | -93.7031 | Silty-Clay Subgrade | AFTER GRADING | 2 | 14.966 | FS9410033C | 22685 | -0.4746 | 6.5 | K | 0.0001482 | 15521 | 17.3 | 133.2 | 113.5
10033 C | 17-D-1990 | 17 | 120865 | -9.8 | 45.2581 | 1991_09_23 | -93.7031 | Silty-Clay Subgrade | AFTER GRADING | 2 | 26.192 | FS9410033C | 22685 | -0.4746 | 6.5 | L | 0.0003602 | 11176 | 17.3 | 133.2 | 113.5
10033 C | 17-D-1990 | 17 | 120865 | -9.8 | 45.2581 | 1991_09_23 | -93.7031 | Silty-Clay Subgrade | AFTER GRADING | 2 | 39.108 | FS9410033C | 22685 | -0.4746 | 6.5 | M | 0.0006528 | 9209 | 17.3 | 133.2 | 113.5
10033 C | 17-D-1990 | 17 | 120865 | -9.8 | 45.2581 | 1991_09_23 | -93.7031 | Silty-Clay Subgrade | AFTER GRADING | 2 | 64.573 | FS9410033C | 22685 | -0.4746 | 6.5 | O | 0.00129 | 7694 | 17.3 | 133.2 | 113.5
10033 C | 17-D-1990 | 17 | 120865 | -9.8 | 45.2581 | 1991_09_23 | -93.7031 | Silty-Clay Subgrade | AFTER GRADING | 6 | 64.854 | FS9410033C | 22685 | -0.4746 | 6.5 | E | 0.001247 | 7992 | 17.3 | 133.2 | 113.5
10033 C | 17-D-1990 | 17 | 120865 | -9.8 | 45.2581 | 1991_09_23 | -93.7031 | Silty-Clay Subgrade | AFTER GRADING | 4 | 64.769 | FS9410033C | 22685 | -0.4746 | 6.5 | J | 0.001266 | 7864 | 17.3 | 133.2 | 113.5
10033 C | 17-D-1990 | 17 | 120865 | -9.8 | 45.2581 | 1991_09_23 | -93.7031 | Silty-Clay Subgrade | AFTER GRADING | 2 | 51.901 | FS9410033C | 22685 | -0.4746 | 6.5 | N | 0.0009671 | 8249 | 17.3 | 133.2 | 113.5
10033 C | 17-D-1990 | 17 | 120865 | -9.8 | 45.2581 | 1991_09_23 | -93.7031 | Silty-Clay Subgrade | AFTER GRADING | 4 | 51.941 | FS9410033C | 22685 | -0.4746 | 6.5 | I | 0.0009483 | 8420 | 17.3 | 133.2 | 113.5
10033 C | 17-D-1990 | 17 | 120865 | -9.8 | 45.2581 | 1991_09_23 | -93.7031 | Silty-Clay Subgrade | AFTER GRADING | 6 | 14.749 | FS9410033C | 22685 | -0.4746 | 6.5 | A | 0.0001433 | 15818 | 17.3 | 133.2 | 113.5
10033 C | 17-D-1990 | 17 | 120865 | -9.8 | 45.2581 | 1991_09_23 | -93.7031 | Silty-Clay Subgrade | AFTER GRADING | 6 | 26.509 | FS9410033C | 22685 | -0.4746 | 6.5 | B | 0.0003529 | 11548 | 17.3 | 133.2 | 113.5
10033 C | 17-D-1990 | 17 | 120865 | -9.8 | 45.2581 | 1991_09_23 | -93.7031 | Silty-Clay Subgrade | AFTER GRADING | 6 | 52.154 | FS9410033C | 22685 | -0.4746 | 6.5 | D | 0.0009313 | 8608 | 17.3 | 133.2 | 113.5
10033 A | 17-D-1990 | 17 | 120865 | -9.8 | 45.2581 | 1991_09_23 | -93.7031 | Silty-Clay Subgrade | AFTER GRADING | 6 | 68.4067 | FS913129 | 20860 | -0.1006 | 6.46 | E | 0.00058 | 18242 | 13 | 135.2 | 119.6
10409 A | 17-D-1990 | 17 | 120860 | 0 | 45.2581 | 1991_09_23 | -93.7032 | Silty-Clay Subgrade | tossed 2/1/08 from Maplewood Lab mezzanine. AFTER GRADING | 4 | 49.9617 | SS91326 | 9649 | -0.4202 | 12.106 | F02 | 0.000787 | 5064 | 18 | 128 | 108.5
10409 A | 17-D-1990 | 17 | 120860 | 0 | 45.2581 | 1991_09_23 | -93.7032 | Silty-Clay Subgrade | tossed 2/1/08 from Maplewood Lab mezzanine. AFTER GRADING | 4 | 75.9102 | SS91326 | 24429 | -0.1592 | 12.106 | G-2 | 0.000325 | 18637 | 13.7 | 121.5 | 106.9
10409 A | 17-D-1990 | 17 | 120860 | 0 | 45.2581 | 1991_09_23 | -93.7032 | Silty-Clay Subgrade | tossed 2/1/08 from Maplewood Lab mezzanine. AFTER GRADING | 6 | 15.4727 | SS91326 | 24429 | -0.1592 | 12.106 | @-2 | 5.1e-05 | 24332 | 13.7 | 121.5 | 106.9
10409 A | 17-D-1990 | 17 | 120860 | 0 | 45.2581 | 1991_09_23 | -93.7032 | Silty-Clay Subgrade | tossed 2/1/08 from Maplewood Lab mezzanine. AFTER GRADING | 2 | 74.2257 | SS91326 | 24429 | -0.1592 | 12.106 | L-2 | 0.000341 | 17392 | 13.7 | 121.5 | 106.9
10409 A | 17-D-1990 | 17 | 120860 | 0 | 45.2581 | 1991_09_23 | -93.7032 | Silty-Clay Subgrade | tossed 2/1/08 from Maplewood Lab mezzanine. AFTER GRADING | 4 | 101.1117 | SS91326 | 18656 | -0.2836 | 12.106 | H00 | 0.000783 | 10292 | 16 | 127.3 | 109.7
10409 A | 17-D-1990 | 17 | 120860 | 0 | 45.2581 | 1991_09_23 | -93.7032 | Silty-Clay Subgrade | tossed 2/1/08 from Maplewood Lab mezzanine. AFTER GRADING | 2 | 74.0635 | SS91326 | 9649 | -0.4202 | 12.106 | L02 | 0.001513 | 3905 | 18 | 128 | 108.5
10409 A | 17-D-1990 | 17 | 120860 | 0 | 45.2581 | 1991_09_23 | -93.7032 | Silty-Clay Subgrade | tossed 2/1/08 from Maplewood Lab mezzanine. AFTER GRADING | 2 | 123.7267 | SS91326 | 9649 | -0.4202 | 12.106 | N02 | 0.002793 | 3534 | 18 | 128 | 108.5
10409 A | 17-D-1990 | 17 | 120860 | 0 | 45.2581 | 1991_09_23 | -93.7032 | Silty-Clay Subgrade | tossed 2/1/08 from Maplewood Lab mezzanine. AFTER GRADING | 2 | 98.9839 | SS91326 | 9649 | -0.4202 | 12.106 | M02 | 0.00216 | 3657 | 18 | 128 | 108.5
10409 A | 17-D-1990 | 17 | 120860 | 0 | 45.2581 | 1991_09_23 | -93.7032 | Silty-Clay Subgrade | tossed 2/1/08 from Maplewood Lab mezzanine. AFTER GRADING | 6 | 49.1225 | SS91326 | 24429 | -0.1592 | 12.106 | A-2 | 0.00019 | 20626 | 13.7 | 121.5 | 106.9
10409 A | 17-D-1990 | 17 | 120860 | 0 | 45.2581 | 1991_09_23 | -93.7032 | Silty-Clay Subgrade | tossed 2/1/08 from Maplewood Lab mezzanine. AFTER GRADING | 4 | 128.3194 | SS91326 | 24429 | -0.1592 | 12.106 | I-2 | 0.000607 | 16885 | 13.7 | 121.5 | 106.9
10409 A | 17-D-1990 | 17 | 120860 | 0 | 45.2581 | 1991_09_23 | -93.7032 | Silty-Clay Subgrade | tossed 2/1/08 from Maplewood Lab mezzanine. AFTER GRADING | 2 | 18.4653 | SS91326 | 24429 | -0.1592 | 12.106 | J-2 | 6.9e-05 | 21315 | 13.7 | 121.5 | 106.9
10409 A | 17-D-1990 | 17 | 120860 | 0 | 45.2581 | 1991_09_23 | -93.7032 | Silty-Clay Subgrade | tossed 2/1/08 from Maplewood Lab mezzanine. AFTER GRADING | 2 | 37.1739 | SS91326 | 24429 | -0.1592 | 12.106 | K-2 | 0.000154 | 19316 | 13.7 | 121.5 | 106.9
10409 A | 17-D-1990 | 17 | 120860 | 0 | 45.2581 | 1991_09_23 | -93.7032 | Silty-Clay Subgrade | tossed 2/1/08 from Maplewood Lab mezzanine. AFTER GRADING | 2 | 49.3997 | SS91326 | 9649 | -0.4202 | 12.106 | K02 | 0.000862 | 4571 | 18 | 128 | 108.5
10409 A | 17-D-1990 | 17 | 120860 | 0 | 45.2581 | 1991_09_23 | -93.7032 | Silty-Clay Subgrade | tossed 2/1/08 from Maplewood Lab mezzanine. AFTER GRADING | 6 | 26.1393 | SS91326 | 9649 | -0.4202 | 12.106 | @02 | 0.000221 | 9421 | 18 | 128 | 108.5
10409 A | 17-D-1990 | 17 | 120860 | 0 | 45.2581 | 1991_09_23 | -93.7032 | Silty-Clay Subgrade | tossed 2/1/08 from Maplewood Lab mezzanine. AFTER GRADING | 6 | 100.6396 | SS91326 | 9649 | -0.4202 | 12.106 | C02 | 0.001794 | 4475 | 18 | 128 | 108.5
10409 A | 17-D-1990 | 17 | 120860 | 0 | 45.2581 | 1991_09_23 | -93.7032 | Silty-Clay Subgrade | tossed 2/1/08 from Maplewood Lab mezzanine. AFTER GRADING | 2 | 21.9674 | SS91326 | 18656 | -0.2836 | 12.106 | J00 | 0.000111 | 15768 | 16 | 127.3 | 109.7
10409 A | 17-D-1990 | 17 | 120860 | 0 | 45.2581 | 1991_09_23 | -93.7032 | Silty-Clay Subgrade | tossed 2/1/08 from Maplewood Lab mezzanine. AFTER GRADING | 4 | 16.2587 | SS91326 | 18656 | -0.2836 | 12.106 | E00 | 7.6e-05 | 17055 | 16 | 127.3 | 109.7
10409 A | 17-D-1990 | 17 | 120860 | 0 | 45.2581 | 1991_09_23 | -93.7032 | Silty-Clay Subgrade | tossed 2/1/08 from Maplewood Lab mezzanine. AFTER GRADING | 4 | 75.7557 | SS91326 | 18656 | -0.2836 | 12.106 | G00 | 0.000535 | 11293 | 16 | 127.3 | 109.7
10409 A | 17-D-1990 | 17 | 120860 | 0 | 45.2581 | 1991_09_23 | -93.7032 | Silty-Clay Subgrade | tossed 2/1/08 from Maplewood Lab mezzanine. AFTER GRADING | 2 | 128.343 | SS91326 | 24429 | -0.1592 | 12.106 | N-2 | 0.000643 | 15934 | 13.7 | 121.5 | 106.9
10409 A | 17-D-1990 | 17 | 120860 | 0 | 45.2581 | 1991_09_23 | -93.7032 | Silty-Clay Subgrade | tossed 2/1/08 from Maplewood Lab mezzanine. AFTER GRADING | 6 | 75.857 | SS91326 | 18656 | -0.2836 | 12.106 | B00 | 0.000516 | 11713 | 16 | 127.3 | 109.7
10409 A | 17-D-1990 | 17 | 120860 | 0 | 45.2581 | 1991_09_23 | -93.7032 | Silty-Clay Subgrade | tossed 2/1/08 from Maplewood Lab mezzanine. AFTER GRADING | 4 | 124.381 | SS91326 | 9649 | -0.4202 | 12.106 | I02 | 0.002641 | 3757 | 18 | 128 | 108.5
10409 A | 17-D-1990 | 17 | 120860 | 0 | 45.2581 | 1991_09_23 | -93.7032 | Silty-Clay Subgrade | tossed 2/1/08 from Maplewood Lab mezzanine. AFTER GRADING | 2 | 125.9371 | SS91326 | 18656 | -0.2836 | 12.106 | N00 | 0.001095 | 9167 | 16 | 127.3 | 109.7
10409 A | 17-D-1990 | 17 | 120860 | 0 | 45.2581 | 1991_09_23 | -93.7032 | Silty-Clay Subgrade | tossed 2/1/08 from Maplewood Lab mezzanine. AFTER GRADING | 6 | 21.0924 | SS91326 | 18656 | -0.2836 | 12.106 | @00 | 0.000105 | 15946 | 16 | 127.3 | 109.7
10409 A | 17-D-1990 | 17 | 120860 | 0 | 45.2581 | 1991_09_23 | -93.7032 | Silty-Clay Subgrade | tossed 2/1/08 from Maplewood Lab mezzanine. AFTER GRADING | 4 | 44.4288 | SS91326 | 24429 | -0.1592 | 12.106 | F-2 | 0.000173 | 20565 | 13.7 | 121.5 | 106.9
10409 A | 17-D-1990 | 17 | 120860 | 0 | 45.2581 | 1991_09_23 | -93.7032 | Silty-Clay Subgrade | tossed 2/1/08 from Maplewood Lab mezzanine. AFTER GRADING | 4 | 102.2693 | SS91326 | 24429 | -0.1592 | 12.106 | H-2 | 0.000464 | 17594 | 13.7 | 121.5 | 106.9
10409 A | 17-D-1990 | 17 | 120860 | 0 | 45.2581 | 1991_09_23 | -93.7032 | Silty-Clay Subgrade | tossed 2/1/08 from Maplewood Lab mezzanine. AFTER GRADING | 4 | 99.6297 | SS91326 | 9649 | -0.4202 | 12.106 | H02 | 0.002017 | 3940 | 18 | 128 | 108.5
10409 A | 17-D-1990 | 17 | 120860 | 0 | 45.2581 | 1991_09_23 | -93.7032 | Silty-Clay Subgrade | tossed 2/1/08 from Maplewood Lab mezzanine. AFTER GRADING | 2 | 75.0821 | SS91326 | 18656 | -0.2836 | 12.106 | L00 | 0.000552 | 10831 | 16 | 127.3 | 109.7
10409 A | 17-D-1990 | 17 | 120860 | 0 | 45.2581 | 1991_09_23 | -93.7032 | Silty-Clay Subgrade | tossed 2/1/08 from Maplewood Lab mezzanine. AFTER GRADING | 6 | 49.7788 | SS91326 | 18656 | -0.2836 | 12.106 | A00 | 0.000301 | 13161 | 16 | 127.3 | 109.7
10409 A | 17-D-1990 | 17 | 120860 | 0 | 45.2581 | 1991_09_23 | -93.7032 | Silty-Clay Subgrade | tossed 2/1/08 from Maplewood Lab mezzanine. AFTER GRADING | 6 | 51.1267 | SS91326 | 9649 | -0.4202 | 12.106 | A02 | 0.000627 | 6508 | 18 | 128 | 108.5
10409 A | 17-D-1990 | 17 | 120860 | 0 | 45.2581 | 1991_09_23 | -93.7032 | Silty-Clay Subgrade | tossed 2/1/08 from Maplewood Lab mezzanine. AFTER GRADING | 2 | 23.584 | SS91326 | 9649 | -0.4202 | 12.106 | J02 | 0.000299 | 6301 | 18 | 128 | 108.5
10409 A | 17-D-1990 | 17 | 120860 | 0 | 45.2581 | 1991_09_23 | -93.7032 | Silty-Clay Subgrade | tossed 2/1/08 from Maplewood Lab mezzanine. AFTER GRADING | 4 | 74.6515 | SS91326 | 9649 | -0.4202 | 12.106 | G02 | 0.001397 | 4262 | 18 | 128 | 108.5
10409 A | 17-D-1990 | 17 | 120860 | 0 | 45.2581 | 1991_09_23 | -93.7032 | Silty-Clay Subgrade | tossed 2/1/08 from Maplewood Lab mezzanine. AFTER GRADING | 6 | 76.1325 | SS91326 | 24429 | -0.1592 | 12.106 | B-2 | 0.000317 | 19204 | 13.7 | 121.5 | 106.9
10409 A | 17-D-1990 | 17 | 120860 | 0 | 45.2581 | 1991_09_23 | -93.7032 | Silty-Clay Subgrade | tossed 2/1/08 from Maplewood Lab mezzanine. AFTER GRADING | 6 | 124.8255 | SS91326 | 9649 | -0.4202 | 12.106 | D02 | 0.002461 | 4046 | 18 | 128 | 108.5
10409 A | 17-D-1990 | 17 | 120860 | 0 | 45.2581 | 1991_09_23 | -93.7032 | Silty-Clay Subgrade | tossed 2/1/08 from Maplewood Lab mezzanine. AFTER GRADING | 6 | 127.9389 | SS91326 | 24429 | -0.1592 | 12.106 | D-2 | 0.000583 | 17522 | 13.7 | 121.5 | 106.9
10409 A | 17-D-1990 | 17 | 120860 | 0 | 45.2581 | 1991_09_23 | -93.7032 | Silty-Clay Subgrade | tossed 2/1/08 from Maplewood Lab mezzanine. AFTER GRADING | 6 | 101.1542 | SS91326 | 18656 | -0.2836 | 12.106 | C00 | 0.00075 | 10744 | 16 | 127.3 | 109.7
10409 A | 17-D-1990 | 17 | 120860 | 0 | 45.2581 | 1991_09_23 | -93.7032 | Silty-Clay Subgrade | tossed 2/1/08 from Maplewood Lab mezzanine. AFTER GRADING | 2 | 100.5935 | SS91326 | 18656 | -0.2836 | 12.106 | M00 | 0.000815 | 9833 | 16 | 127.3 | 109.7
10409 A | 17-D-1990 | 17 | 120860 | 0 | 45.2581 | 1991_09_23 | -93.7032 | Silty-Clay Subgrade | tossed 2/1/08 from Maplewood Lab mezzanine. AFTER GRADING | 6 | 76.0727 | SS91326 | 9649 | -0.4202 | 12.106 | B02 | 0.001176 | 5161 | 18 | 128 | 108.5
10409 A | 17-D-1990 | 17 | 120860 | 0 | 45.2581 | 1991_09_23 | -93.7032 | Silty-Clay Subgrade | tossed 2/1/08 from Maplewood Lab mezzanine. AFTER GRADING | 4 | 126.1619 | SS91326 | 18656 | -0.2836 | 12.106 | I00 | 0.001044 | 9629 | 16 | 127.3 | 109.7
10409 A | 17-D-1990 | 17 | 120860 | 0 | 45.2581 | 1991_09_23 | -93.7032 | Silty-Clay Subgrade | tossed 2/1/08 from Maplewood Lab mezzanine. AFTER GRADING | 4 | 49.2707 | SS91326 | 18656 | -0.2836 | 12.106 | F00 | 0.000298 | 13158 | 16 | 127.3 | 109.7
10409 A | 17-D-1990 | 17 | 120860 | 0 | 45.2581 | 1991_09_23 | -93.7032 | Silty-Clay Subgrade | tossed 2/1/08 from Maplewood Lab mezzanine. AFTER GRADING | 4 | 24.4452 | SS91326 | 9649 | -0.4202 | 12.106 | E02 | 0.000281 | 6948 | 18 | 128 | 108.5
10409 A | 17-D-1990 | 17 | 120860 | 0 | 45.2581 | 1991_09_23 | -93.7032 | Silty-Clay Subgrade | tossed 2/1/08 from Maplewood Lab mezzanine. AFTER GRADING | 6 | 125.9817 | SS91326 | 18656 | -0.2836 | 12.106 | D00 | 0.001007 | 9972 | 16 | 127.3 | 109.7
10409 A | 17-D-1990 | 17 | 120860 | 0 | 45.2581 | 1991_09_23 | -93.7032 | Silty-Clay Subgrade | tossed 2/1/08 from Maplewood Lab mezzanine. AFTER GRADING | 2 | 102.1353 | SS91326 | 24429 | -0.1592 | 12.106 | M-2 | 0.000492 | 16561 | 13.7 | 121.5 | 106.9
10409 A | 17-D-1990 | 17 | 120860 | 0 | 45.2581 | 1991_09_23 | -93.7032 | Silty-Clay Subgrade | tossed 2/1/08 from Maplewood Lab mezzanine. AFTER GRADING | 2 | 47.0383 | SS91326 | 18656 | -0.2836 | 12.106 | K00 | 0.000296 | 12655 | 16 | 127.3 | 109.7
10409 A | 17-D-1990 | 17 | 120860 | 0 | 45.2581 | 1991_09_23 | -93.7032 | Silty-Clay Subgrade | tossed 2/1/08 from Maplewood Lab mezzanine. AFTER GRADING | 6 | 102.48 | SS91326 | 24429 | -0.1592 | 12.106 | C-2 | 0.000446 | 18347 | 13.7 | 121.5 | 106.9
10409 A | 17-D-1990 | 17 | 120860 | 0 | 45.2581 | 1991_09_23 | -93.7032 | Silty-Clay Subgrade | tossed 2/1/08 from Maplewood Lab mezzanine. AFTER GRADING | 4 | 18.8329 | SS91326 | 24429 | -0.1592 | 12.106 | E-2 | 6.3e-05 | 23853 | 13.7 | 121.5 | 106.9
10033 A | 17-D-1990 | 17 | 120865 | -9.8 | 45.2581 | 1991_09_23 | -93.7031 | Silty-Clay Subgrade | AFTER GRADING | 2 | 56.2232 | FS913129 | 20860 | -0.1006 | 6.46 | N | 0.000578 | 15065 | 13 | 135.2 | 119.6
10033 C | 17-D-1990 | 17 | 120865 | -9.8 | 45.2581 | 1991_09_23 | -93.7031 | Silty-Clay Subgrade | AFTER GRADING | 6 | 39.423 | FS9410033C | 22685 | -0.4746 | 6.5 | C | 0.000628 | 9649 | 17.3 | 133.2 | 113.5
10033 A | 17-D-1990 | 17 | 120865 | -9.8 | 45.2581 | 1991_09_23 | -93.7031 | Silty-Clay Subgrade | AFTER GRADING | 6 | 41.2333 | FS913129 | 20860 | -0.1006 | 6.46 | C | 0.000339 | 18816 | 13 | 135.2 | 119.6
10033 A | 17-D-1990 | 17 | 120865 | -9.8 | 45.2581 | 1991_09_23 | -93.7031 | Silty-Clay Subgrade | AFTER GRADING | 2 | 27.7315 | FS913129 | 20860 | -0.1006 | 6.46 | L | 0.000266 | 16124 | 13 | 135.2 | 119.6
10033 A | 17-D-1990 | 17 | 120865 | -9.8 | 45.2581 | 1991_09_23 | -93.7031 | Silty-Clay Subgrade | AFTER GRADING | 6 | 12.74 | FS913129 | 20860 | -0.1006 | 6.46 | A | 9.4e-05 | 20939 | 13 | 135.2 | 119.6
10033 A | 17-D-1990 | 17 | 120865 | -9.8 | 45.2581 | 1991_09_23 | -93.7031 | Silty-Clay Subgrade | AFTER GRADING | 6 | 26.9786 | FS913129 | 20860 | -0.1006 | 6.46 | B | 0.000209 | 19985 | 13 | 135.2 | 119.6
10033 A | 17-D-1990 | 17 | 120865 | -9.8 | 45.2581 | 1991_09_23 | -93.7031 | Silty-Clay Subgrade | AFTER GRADING | 4 | 68.4987 | FS913129 | 20860 | -0.1006 | 6.46 | J | 0.000635 | 16706 | 13 | 135.2 | 119.6
10033 A | 17-D-1990 | 17 | 120865 | -9.8 | 45.2581 | 1991_09_23 | -93.7031 | Silty-Clay Subgrade | AFTER GRADING | 2 | 68.8617 | FS913129 | 20860 | -0.1006 | 6.46 | O | 0.000711 | 14982 | 13 | 135.2 | 119.6
10033 A | 17-D-1990 | 17 | 120865 | -9.8 | 45.2581 | 1991_09_23 | -93.7031 | Silty-Clay Subgrade | AFTER GRADING | 4 | 13.5968 | FS913129 | 20860 | -0.1006 | 6.46 | F | 0.000105 | 20019 | 13 | 135.2 | 119.6
10033 A | 17-D-1990 | 17 | 120865 | -9.8 | 45.2581 | 1991_09_23 | -93.7031 | Silty-Clay Subgrade | AFTER GRADING | 6 | 55.7564 | FS913129 | 20860 | -0.1006 | 6.46 | D | 0.000462 | 18701 | 13 | 135.2 | 119.6
10033 A | 17-D-1990 | 17 | 120865 | -9.8 | 45.2581 | 1991_09_23 | -93.7031 | Silty-Clay Subgrade | AFTER GRADING | 2 | 40.507 | FS913129 | 20860 | -0.1006 | 6.46 | M | 0.000411 | 15249 | 13 | 135.2 | 119.6
10033 A | 17-D-1990 | 17 | 120865 | -9.8 | 45.2581 | 1991_09_23 | -93.7031 | Silty-Clay Subgrade | AFTER GRADING | 4 | 28.7507 | FS913129 | 20860 | -0.1006 | 6.46 | G | 0.000238 | 18675 | 13 | 135.2 | 119.6
10033 A | 17-D-1990 | 17 | 120865 | -9.8 | 45.2581 | 1991_09_23 | -93.7031 | Silty-Clay Subgrade | AFTER GRADING | 2 | 14.7423 | FS913129 | 20860 | -0.1006 | 6.46 | K | 0.000133 | 17102 | 13 | 135.2 | 119.6
10033 A | 17-D-1990 | 17 | 120865 | -9.8 | 45.2581 | 1991_09_23 | -93.7031 | Silty-Clay Subgrade | AFTER GRADING | 4 | 40.2457 | FS913129 | 20860 | -0.1006 | 6.46 | H | 0.000361 | 17236 | 13 | 135.2 | 119.6
10033 A | 17-D-1990 | 17 | 120865 | -9.8 | 45.2581 | 1991_09_23 | -93.7031 | Silty-Clay Subgrade | AFTER GRADING | 4 | 55.5343 | FS913129 | 20860 | -0.1006 | 6.46 | I | 0.000508 | 16931 | 13 | 135.2 | 119.6
10033 B | 17-D-1990 | 17 | 120865 | -9.8 | 45.2581 | 1991_09_23 | -93.7031 | Silty-Clay Subgrade | AFTER GRADING | 2 | 58.9534 | FS913130 | 17741 | -0.0765 | 6.53 | N | 0.000685 | 13190 | 13 | 135.2 | 119.6
10033 B | 17-D-1990 | 17 | 120865 | -9.8 | 45.2581 | 1991_09_23 | -93.7031 | Silty-Clay Subgrade | AFTER GRADING | 6 | 15.5422 | FS913130 | 17741 | -0.0765 | 6.53 | A | 0.000125 | 19006 | 13 | 135.2 | 119.6
10033 B | 17-D-1990 | 17 | 120865 | -9.8 | 45.2581 | 1991_09_23 | -93.7031 | Silty-Clay Subgrade | AFTER GRADING | 2 | 44.6923 | FS913130 | 17741 | -0.0765 | 6.53 | M | 0.00052 | 13175 | 13 | 135.2 | 119.6
10033 B | 17-D-1990 | 17 | 120865 | -9.8 | 45.2581 | 1991_09_23 | -93.7031 | Silty-Clay Subgrade | AFTER GRADING | 4 | 31.2525 | FS913130 | 17741 | -0.0765 | 6.53 | G | 0.000293 | 16348 | 13 | 135.2 | 119.6
10410 A | 18-D-1990 | 18 | 121430 | 0 | 45.2572 | 1991_09_23 | -93.7014 | Silty-Clay Subgrade | tossed 2/1/08 from Maplewood Lab mezzanine. AFTER GRADING | 2 | 23.3728 | SS91335 | 10448 | -0.4079 | 12.106 | J02 | 0.000271 | 6871 | 16.8 | 130.3 | 111.6
10410 A | 18-D-1990 | 18 | 121430 | 0 | 45.2572 | 1991_09_23 | -93.7014 | Silty-Clay Subgrade | tossed 2/1/08 from Maplewood Lab mezzanine. AFTER GRADING | 2 | 16.3316 | SS91335 | 23030 | -0.1353 | 12.106 | J-2 | 6.5e-05 | 20066 | 12.7 | 125.1 | 111
10410 A | 18-D-1990 | 18 | 121430 | 0 | 45.2572 | 1991_09_23 | -93.7014 | Silty-Clay Subgrade | tossed 2/1/08 from Maplewood Lab mezzanine. AFTER GRADING | 2 | 38.5026 | SS91335 | 23030 | -0.1353 | 12.106 | K-2 | 0.000171 | 17985 | 12.7 | 125.1 | 111
10410 A | 18-D-1990 | 18 | 121430 | 0 | 45.2572 | 1991_09_23 | -93.7014 | Silty-Clay Subgrade | tossed 2/1/08 from Maplewood Lab mezzanine. AFTER GRADING | 4 | 19.6597 | SS91335 | 20444 | -0.2311 | 12.106 | E00 | 8.3e-05 | 18994 | 14.7 | 129 | 112.5
10410 A | 18-D-1990 | 18 | 121430 | 0 | 45.2572 | 1991_09_23 | -93.7014 | Silty-Clay Subgrade | tossed 2/1/08 from Maplewood Lab mezzanine. AFTER GRADING | 2 | 21.5848 | SS91335 | 20444 | -0.2311 | 12.106 | J00 | 0.000102 | 16947 | 14.7 | 129 | 112.5
10035 A | 18-D-1990 | 18 | 121425 | -9.8 | 45.2572 | 1991_09_23 | -93.7014 | Silty-Clay Subgrade | AFTER GRADING | 6 | 32.0868 | FS913289 | 37466 | -0.1952 | 6.43 | C | 0.000181 | 27482 | 12.3 | 141 | 125.5
10035 B | 18-D-1990 | 18 | 121425 | -9.8 | 45.2572 | 1991_09_23 | -93.7014 | Silty-Clay Subgrade | AFTER GRADING | 2 | 68.756 | FS945005 | 25710 | -0.2938 | 6.46 | O | 0.0008241 | 12897 |  | 136.5
10035 A | 18-D-1990 | 18 | 121425 | -9.8 | 45.2572 | 1991_09_23 | -93.7014 | Silty-Clay Subgrade | AFTER GRADING | 4 | 48.3486 | FS913289 | 37466 | -0.1952 | 6.43 | I | 0.000295 | 25490 | 12.3 | 141 | 125.5
10035 A | 18-D-1990 | 18 | 121425 | -9.8 | 45.2572 | 1991_09_23 | -93.7014 | Silty-Clay Subgrade | AFTER GRADING | 2 | 29.9492 | FS913289 | 37466 | -0.1952 | 6.43 | M | 0.00018 | 25798 | 12.3 | 141 | 125.5
10035 A | 18-D-1990 | 18 | 121425 | -9.8 | 45.2572 | 1991_09_23 | -93.7014 | Silty-Clay Subgrade | AFTER GRADING | 2 | 23.1507 | FS913289 | 37466 | -0.1952 | 6.43 | L | 0.000127 | 28235 | 12.3 | 141 | 125.5
10035 A | 18-D-1990 | 18 | 121425 | -9.8 | 45.2572 | 1991_09_23 | -93.7014 | Silty-Clay Subgrade | AFTER GRADING | 2 | 47.9356 | FS913289 | 37466 | -0.1952 | 6.43 | N | 0.000304 | 24475 | 12.3 | 141 | 125.5
10035 A | 18-D-1990 | 18 | 121425 | -9.8 | 45.2572 | 1991_09_23 | -93.7014 | Silty-Clay Subgrade | AFTER GRADING | 6 | 10.7126 | FS913289 | 37466 | -0.1952 | 6.43 | A | 4.8e-05 | 34433 | 12.3 | 141 | 125.5
10035 A | 18-D-1990 | 18 | 121425 | -9.8 | 45.2572 | 1991_09_23 | -93.7014 | Silty-Clay Subgrade | AFTER GRADING | 6 | 20.3216 | FS913289 | 37466 | -0.1952 | 6.43 | B | 0.000102 | 30956 | 12.3 | 141 | 125.5
10035 A | 18-D-1990 | 18 | 121425 | -9.8 | 45.2572 | 1991_09_23 | -93.7014 | Silty-Clay Subgrade | AFTER GRADING | 2 | 64.6344 | FS913289 | 37466 | -0.1952 | 6.43 | O | 0.000429 | 23425 | 12.3 | 141 | 125.5
10035 A | 18-D-1990 | 18 | 121425 | -9.8 | 45.2572 | 1991_09_23 | -93.7014 | Silty-Clay Subgrade | AFTER GRADING | 6 | 49.0958 | FS913289 | 37466 | -0.1952 | 6.43 | D | 0.000292 | 26176 | 12.3 | 141 | 125.5
10035 A | 18-D-1990 | 18 | 121425 | -9.8 | 45.2572 | 1991_09_23 | -93.7014 | Silty-Clay Subgrade | AFTER GRADING | 4 | 12.693 | FS913289 | 37466 | -0.1952 | 6.43 | F | 5.8e-05 | 33873 | 12.3 | 141 | 125.5
10035 A | 18-D-1990 | 18 | 121425 | -9.8 | 45.2572 | 1991_09_23 | -93.7014 | Silty-Clay Subgrade | AFTER GRADING | 4 | 21.7044 | FS913289 | 37466 | -0.1952 | 6.43 | G | 0.000114 | 29597 | 12.3 | 141 | 125.5
10035 A | 18-D-1990 | 18 | 121425 | -9.8 | 45.2572 | 1991_09_23 | -93.7014 | Silty-Clay Subgrade | AFTER GRADING | 4 | 64.1914 | FS913289 | 37466 | -0.1952 | 6.43 | J | 0.000409 | 24408 | 12.3 | 141 | 125.5
10035 A | 18-D-1990 | 18 | 121425 | -9.8 | 45.2572 | 1991_09_23 | -93.7014 | Silty-Clay Subgrade | AFTER GRADING | 4 | 29.8818 | FS913289 | 37466 | -0.1952 | 6.43 | H | 0.000172 | 27063 | 12.3 | 141 | 125.5
10035 A | 18-D-1990 | 18 | 121425 | -9.8 | 45.2572 | 1991_09_23 | -93.7014 | Silty-Clay Subgrade | AFTER GRADING | 6 | 64.3763 | FS913289 | 37466 | -0.1952 | 6.43 | E | 0.000402 | 24903 | 12.3 | 141 | 125.5
10035 B | 18-D-1990 | 18 | 121425 | -9.8 | 45.2572 | 1991_09_23 | -93.7014 | Silty-Clay Subgrade | AFTER GRADING | 2 | 14.798 | FS945005 | 25710 | -0.2938 | 6.46 | K | 0.0001151 | 19869 |  | 136.5
10035 B | 18-D-1990 | 18 | 121425 | -9.8 | 45.2572 | 1991_09_23 | -93.7014 | Silty-Clay Subgrade | AFTER GRADING | 4 | 41.234 | FS945005 | 25710 | -0.2938 | 6.46 | H | 0.0004417 | 14429 |  | 136.5
10035 B | 18-D-1990 | 18 | 121425 | -9.8 | 45.2572 | 1991_09_23 | -93.7014 | Silty-Clay Subgrade | AFTER GRADING | 6 | 15.111 | FS945005 | 25710 | -0.2938 | 6.46 | A | 0.0001115 | 20942 |  | 136.5
10035 B | 18-D-1990 | 18 | 121425 | -9.8 | 45.2572 | 1991_09_23 | -93.7014 | Silty-Clay Subgrade | AFTER GRADING | 6 | 28.463 | FS945005 | 25710 | -0.2938 | 6.46 | B | 0.0002607 | 16873 |  | 136.5
10035 B | 18-D-1990 | 18 | 121425 | -9.8 | 45.2572 | 1991_09_23 | -93.7014 | Silty-Clay Subgrade | AFTER GRADING | 6 | 41.744 | FS945005 | 25710 | -0.2938 | 6.46 | C | 0.000428 | 15076 |  | 136.5
10035 B | 18-D-1990 | 18 | 121425 | -9.8 | 45.2572 | 1991_09_23 | -93.7014 | Silty-Clay Subgrade | AFTER GRADING | 6 | 55.427 | FS945005 | 25710 | -0.2938 | 6.46 | D | 0.0006102 | 14041 |  | 136.5
10035 B | 18-D-1990 | 18 | 121425 | -9.8 | 45.2572 | 1991_09_23 | -93.7014 | Silty-Clay Subgrade | AFTER GRADING | 6 | 68.558 | FS945005 | 25710 | -0.2938 | 6.46 | E | 0.0007874 | 13458 |  | 136.5
10035 B | 18-D-1990 | 18 | 121425 | -9.8 | 45.2572 | 1991_09_23 | -93.7014 | Silty-Clay Subgrade | AFTER GRADING | 4 | 15.154 | FS945005 | 25710 | -0.2938 | 6.46 | F | 0.0001134 | 20654 |  | 136.5
10035 B | 18-D-1990 | 18 | 121425 | -9.8 | 45.2572 | 1991_09_23 | -93.7014 | Silty-Clay Subgrade | AFTER GRADING | 4 | 28.207 | FS945005 | 25710 | -0.2938 | 6.46 | G | 0.0002664 | 16365 |  | 136.5
10035 B | 18-D-1990 | 18 | 121425 | -9.8 | 45.2572 | 1991_09_23 | -93.7014 | Silty-Clay Subgrade | AFTER GRADING | 4 | 55.269 | FS945005 | 25710 | -0.2938 | 6.46 | I | 0.0006265 | 13637 |  | 136.5
10035 B | 18-D-1990 | 18 | 121425 | -9.8 | 45.2572 | 1991_09_23 | -93.7014 | Silty-Clay Subgrade | AFTER GRADING | 4 | 68.706 | FS945005 | 25710 | -0.2938 | 6.46 | J | 0.0008052 | 13190 |  | 136.5
10035 B | 18-D-1990 | 18 | 121425 | -9.8 | 45.2572 | 1991_09_23 | -93.7014 | Silty-Clay Subgrade | AFTER GRADING | 2 | 27.961 | FS945005 | 25710 | -0.2938 | 6.46 | L | 0.0002733 | 15817 |  | 136.5
10035 B | 18-D-1990 | 18 | 121425 | -9.8 | 45.2572 | 1991_09_23 | -93.7014 | Silty-Clay Subgrade | AFTER GRADING | 2 | 41.714 | FS945005 | 25710 | -0.2938 | 6.46 | M | 0.0004558 | 14146 |  | 136.5
10035 B | 18-D-1990 | 18 | 121425 | -9.8 | 45.2572 | 1991_09_23 | -93.7014 | Silty-Clay Subgrade | AFTER GRADING | 2 | 55.107 | FS945005 | 25710 | -0.2938 | 6.46 | N | 0.0006414 | 13281 |  | 136.5
10035 A | 18-D-1990 | 18 | 121425 | -9.8 | 45.2572 | 1991_09_23 | -93.7014 | Silty-Clay Subgrade | AFTER GRADING | 2 | 11.4806 | FS913289 | 37466 | -0.1952 | 6.43 | K | 5.4e-05 | 33165 | 12.3 | 141 | 125.5
10410 A | 18-D-1990 | 18 | 121430 | 0 | 45.2572 | 1991_09_23 | -93.7014 | Silty-Clay Subgrade | tossed 2/1/08 from Maplewood Lab mezzanine. AFTER GRADING | 2 | 40.0141 | SS91335 | 20444 | -0.2311 | 12.106 | K00 | 0.000217 | 14680 | 14.7 | 129 | 112.5
10410 A | 18-D-1990 | 18 | 121430 | 0 | 45.2572 | 1991_09_23 | -93.7014 | Silty-Clay Subgrade | tossed 2/1/08 from Maplewood Lab mezzanine. AFTER GRADING | 6 | 75.7098 | SS91335 | 20444 | -0.2311 | 12.106 | B00 | 0.000419 | 14397 | 14.7 | 129 | 112.5
10410 A | 18-D-1990 | 18 | 121430 | 0 | 45.2572 | 1991_09_23 | -93.7014 | Silty-Clay Subgrade | tossed 2/1/08 from Maplewood Lab mezzanine. AFTER GRADING | 2 | 123.991 | SS91335 | 10448 | -0.4079 | 12.106 | N02 | 0.002544 | 3887 | 16.8 | 130.3 | 111.6
10410 A | 18-D-1990 | 18 | 121430 | 0 | 45.2572 | 1991_09_23 | -93.7014 | Silty-Clay Subgrade | tossed 2/1/08 from Maplewood Lab mezzanine. AFTER GRADING | 4 | 74.7893 | SS91335 | 20444 | -0.2311 | 12.106 | G00 | 0.000429 | 13888 | 14.7 | 129 | 112.5
10410 A | 18-D-1990 | 18 | 121430 | 0 | 45.2572 | 1991_09_23 | -93.7014 | Silty-Clay Subgrade | tossed 2/1/08 from Maplewood Lab mezzanine. AFTER GRADING | 2 | 127.8882 | SS91335 | 23030 | -0.1353 | 12.106 | N-2 | 0.000651 | 15703 | 12.7 | 125.1 | 111
10410 A | 18-D-1990 | 18 | 121430 | 0 | 45.2572 | 1991_09_23 | -93.7014 | Silty-Clay Subgrade | tossed 2/1/08 from Maplewood Lab mezzanine. AFTER GRADING | 2 | 126.6448 | SS91335 | 20444 | -0.2311 | 12.106 | N00 | 0.000906 | 11141 | 14.7 | 129 | 112.5
10410 A | 18-D-1990 | 18 | 121430 | 0 | 45.2572 | 1991_09_23 | -93.7014 | Silty-Clay Subgrade | tossed 2/1/08 from Maplewood Lab mezzanine. AFTER GRADING | 6 | 18.565 | SS91335 | 20444 | -0.2311 | 12.106 | @00 | 7.9e-05 | 18705 | 14.7 | 129 | 112.5
10410 A | 18-D-1990 | 18 | 121430 | 0 | 45.2572 | 1991_09_23 | -93.7014 | Silty-Clay Subgrade | tossed 2/1/08 from Maplewood Lab mezzanine. AFTER GRADING | 6 | 25.9297 | SS91335 | 10448 | -0.4079 | 12.106 | @02 | 0.0002 | 10344 | 16.8 | 130.3 | 111.6
10410 A | 18-D-1990 | 18 | 121430 | 0 | 45.2572 | 1991_09_23 | -93.7014 | Silty-Clay Subgrade | tossed 2/1/08 from Maplewood Lab mezzanine. AFTER GRADING | 2 | 100.8947 | SS91335 | 20444 | -0.2311 | 12.106 | M00 | 0.00068 | 11828 | 14.7 | 129 | 112.5
10410 A | 18-D-1990 | 18 | 121430 | 0 | 45.2572 | 1991_09_23 | -93.7014 | Silty-Clay Subgrade | tossed 2/1/08 from Maplewood Lab mezzanine. AFTER GRADING | 4 | 38.4396 | SS91335 | 23030 | -0.1353 | 12.106 | F-2 | 0.000153 | 20149 | 12.7 | 125.1 | 111
10410 A | 18-D-1990 | 18 | 121430 | 0 | 45.2572 | 1991_09_23 | -93.7014 | Silty-Clay Subgrade | tossed 2/1/08 from Maplewood Lab mezzanine. AFTER GRADING | 4 | 99.7673 | SS91335 | 10448 | -0.4079 | 12.106 | H02 | 0.001818 | 4376 | 16.8 | 130.3 | 111.6
10410 B | 18-D-1990 | 18 | 121430 | 0 | 45.2572 | 1991_09_23 | -93.7014 | Silty-Clay Subgrade | tossed 2/1/08 from Maplewood Lab mezzanine. AFTER GRADING | 6 | 33.564 | SS92088 | 23928 | -0.2395 | 12.106 | @00 | 0.0001354 | 19731 | 15.4 | 122.1 | 109.9
10410 B | 18-D-1990 | 18 | 121430 | 0 | 45.2572 | 1991_09_23 | -93.7014 | Silty-Clay Subgrade | tossed 2/1/08 from Maplewood Lab mezzanine. AFTER GRADING | 6 | 58.981 | SS92088 | 23928 | -0.2395 | 12.106 | A00 | 0.0002771 | 16945 | 15.4 | 122.1 | 109.9
10410 B | 18-D-1990 | 18 | 121430 | 0 | 45.2572 | 1991_09_23 | -93.7014 | Silty-Clay Subgrade | tossed 2/1/08 from Maplewood Lab mezzanine. AFTER GRADING | 6 | 84.179 | SS92088 | 23928 | -0.2395 | 12.106 | B00 | 0.000428 | 15659 | 15.4 | 122.1 | 109.9
10410 B | 18-D-1990 | 18 | 121430 | 0 | 45.2572 | 1991_09_23 | -93.7014 | Silty-Clay Subgrade | tossed 2/1/08 from Maplewood Lab mezzanine. AFTER GRADING | 6 | 108.158 | SS92088 | 23928 | -0.2395 | 12.106 | C00 | 0.0005815 | 14809 | 15.4 | 122.1 | 109.9
10410 B | 18-D-1990 | 18 | 121430 | 0 | 45.2572 | 1991_09_23 | -93.7014 | Silty-Clay Subgrade | tossed 2/1/08 from Maplewood Lab mezzanine. AFTER GRADING | 6 | 135.585 | SS92088 | 23928 | -0.2395 | 12.106 | D00 | 0.0007695 | 14029 | 15.4 | 122.1 | 109.9
10410 B | 18-D-1990 | 18 | 121430 | 0 | 45.2572 | 1991_09_23 | -93.7014 | Silty-Clay Subgrade | tossed 2/1/08 from Maplewood Lab mezzanine. AFTER GRADING | 4 | 58.494 | SS92088 | 23928 | -0.2395 | 12.106 | F00 | 0.0002776 | 16777 | 15.4 | 122.1 | 109.9
10410 B | 18-D-1990 | 18 | 121430 | 0 | 45.2572 | 1991_09_23 | -93.7014 | Silty-Clay Subgrade | tossed 2/1/08 from Maplewood Lab mezzanine. AFTER GRADING | 4 | 86.837 | SS92088 | 23928 | -0.2395 | 12.106 | G00 | 0.0004516 | 15311 | 15.4 | 122.1 | 109.9
10410 B | 18-D-1990 | 18 | 121430 | 0 | 45.2572 | 1991_09_23 | -93.7014 | Silty-Clay Subgrade | tossed 2/1/08 from Maplewood Lab mezzanine. AFTER GRADING | 4 | 108.794 | SS92088 | 23928 | -0.2395 | 12.106 | H00 | 0.0006015 | 14400 | 15.4 | 122.1 | 109.9
10410 B | 18-D-1990 | 18 | 121430 | 0 | 45.2572 | 1991_09_23 | -93.7014 | Silty-Clay Subgrade | tossed 2/1/08 from Maplewood Lab mezzanine. AFTER GRADING | 4 | 135.842 | SS92088 | 23928 | -0.2395 | 12.106 | I00 | 0.0007903 | 13685 | 15.4 | 122.1 | 109.9
10410 B | 18-D-1990 | 18 | 121430 | 0 | 45.2572 | 1991_09_23 | -93.7014 | Silty-Clay Subgrade | tossed 2/1/08 from Maplewood Lab mezzanine. AFTER GRADING | 2 | 34.484 | SS92088 | 23928 | -0.2395 | 12.106 | J00 | 0.0001548 | 17735 | 15.4 | 122.1 | 109.9
10410 B | 18-D-1990 | 18 | 121430 | 0 | 45.2572 | 1991_09_23 | -93.7014 | Silty-Clay Subgrade | tossed 2/1/08 from Maplewood Lab mezzanine. AFTER GRADING | 2 | 85.221 | SS92088 | 23928 | -0.2395 | 12.106 | L00 | 0.0004705 | 14422 | 15.4 | 122.1 | 109.9
10410 B | 18-D-1990 | 18 | 121430 | 0 | 45.2572 | 1991_09_23 | -93.7014 | Silty-Clay Subgrade | tossed 2/1/08 from Maplewood Lab mezzanine. AFTER GRADING | 2 | 108.952 | SS92088 | 23928 | -0.2395 | 12.106 | M00 | 0.0006359 | 13641 | 15.4 | 122.1 | 109.9
10410 B | 18-D-1990 | 18 | 121430 | 0 | 45.2572 | 1991_09_23 | -93.7014 | Silty-Clay Subgrade | tossed 2/1/08 from Maplewood Lab mezzanine. AFTER GRADING | 2 | 135.597 | SS92088 | 23928 | -0.2395 | 12.106 | N00 | 0.0008292 | 13019 | 15.4 | 122.1 | 109.9
10410 B | 18-D-1990 | 18 | 121430 | 0 | 45.2572 | 1991_09_23 | -93.7014 | Silty-Clay Subgrade | tossed 2/1/08 from Maplewood Lab mezzanine. AFTER GRADING | 6 | 32.267 | SS92088 | 25784 | -0.2014 | 12.106 | @-2 | 0.0001166 | 22068 | 10 | 115.4 | 104.9
10410 B | 18-D-1990 | 18 | 121430 | 0 | 45.2572 | 1991_09_23 | -93.7014 | Silty-Clay Subgrade | tossed 2/1/08 from Maplewood Lab mezzanine. AFTER GRADING | 6 | 53.258 | SS92088 | 25784 | -0.2014 | 12.106 | A-2 | 0.0002186 | 19434 | 10 | 115.4 | 104.9
10410 B | 18-D-1990 | 18 | 121430 | 0 | 45.2572 | 1991_09_23 | -93.7014 | Silty-Clay Subgrade | tossed 2/1/08 from Maplewood Lab mezzanine. AFTER GRADING | 6 | 80.061 | SS92088 | 25784 | -0.2014 | 12.106 | B-2 | 0.000354 | 18043 | 10 | 115.4 | 104.9
10410 B | 18-D-1990 | 18 | 121430 | 0 | 45.2572 | 1991_09_23 | -93.7014 | Silty-Clay Subgrade | tossed 2/1/08 from Maplewood Lab mezzanine. AFTER GRADING | 6 | 105.56 | SS92088 | 25784 | -0.2014 | 12.106 | C-2 | 0.0004911 | 17149 | 10 | 115.4 | 104.9
10410 B | 18-D-1990 | 18 | 121430 | 0 | 45.2572 | 1991_09_23 | -93.7014 | Silty-Clay Subgrade | tossed 2/1/08 from Maplewood Lab mezzanine. AFTER GRADING | 6 | 131.285 | SS92088 | 25784 | -0.2014 | 12.106 | D-2 | 0.000636 | 16468 | 10 | 115.4 | 104.9
10410 B | 18-D-1990 | 18 | 121430 | 0 | 45.2572 | 1991_09_23 | -93.7014 | Silty-Clay Subgrade | tossed 2/1/08 from Maplewood Lab mezzanine. AFTER GRADING | 4 | 31.149 | SS92088 | 25784 | -0.2014 | 12.106 | E-2 | 0.0001132 | 21959 | 10 | 115.4 | 104.9
10410 B | 18-D-1990 | 18 | 121430 | 0 | 45.2572 | 1991_09_23 | -93.7014 | Silty-Clay Subgrade | tossed 2/1/08 from Maplewood Lab mezzanine. AFTER GRADING | 4 | 53.789 | SS92088 | 25784 | -0.2014 | 12.106 | F-2 | 0.0002212 | 19398 | 10 | 115.4 | 104.9
10410 B | 18-D-1990 | 18 | 121430 | 0 | 45.2572 | 1991_09_23 | -93.7014 | Silty-Clay Subgrade | tossed 2/1/08 from Maplewood Lab mezzanine. AFTER GRADING | 4 | 80.075 | SS92088 | 25784 | -0.2014 | 12.106 | G-2 | 0.0003577 | 17859 | 10 | 115.4 | 104.9
10410 B | 18-D-1990 | 18 | 121430 | 0 | 45.2572 | 1991_09_23 | -93.7014 | Silty-Clay Subgrade | tossed 2/1/08 from Maplewood Lab mezzanine. AFTER GRADING | 4 | 105.721 | SS92088 | 25784 | -0.2014 | 12.106 | H-2 | 0.0004971 | 16966 | 10 | 115.4 | 104.9
10410 B | 18-D-1990 | 18 | 121430 | 0 | 45.2572 | 1991_09_23 | -93.7014 | Silty-Clay Subgrade | tossed 2/1/08 from Maplewood Lab mezzanine. AFTER GRADING | 4 | 131.207 | SS92088 | 25784 | -0.2014 | 12.106 | I-2 | 0.0006448 | 16234 | 10 | 115.4 | 104.9
10410 B | 18-D-1990 | 18 | 121430 | 0 | 45.2572 | 1991_09_23 | -93.7014 | Silty-Clay Subgrade | tossed 2/1/08 from Maplewood Lab mezzanine. AFTER GRADING | 2 | 30.565 | SS92088 | 25784 | -0.2014 | 12.106 | J-2 | 0.0001181 | 21 | 10 | 115.4 | 104.9
10410 B | 18-D-1990 | 18 | 121430 | 0 | 45.2572 | 1991_09_23 | -93.7014 | Silty-Clay Subgrade | tossed 2/1/08 from Maplewood Lab mezzanine. AFTER GRADING | 2 | 53.319 | SS92088 | 25784 | -0.2014 | 12.106 | K-2 | 0.000228 | 18654 | 10 | 115.4 | 104.9
10410 B | 18-D-1990 | 18 | 121430 | 0 | 45.2572 | 1991_09_23 | -93.7014 | Silty-Clay Subgrade | tossed 2/1/08 from Maplewood Lab mezzanine. AFTER GRADING | 2 | 79.531 | SS92088 | 25784 | -0.2014 | 12.106 | L-2 | 0.0003693 | 17179 | 10 | 115.4 | 104.9
10410 B | 18-D-1990 | 18 | 121430 | 0 | 45.2572 | 1991_09_23 | -93.7014 | Silty-Clay Subgrade | tossed 2/1/08 from Maplewood Lab mezzanine. AFTER GRADING | 2 | 105.417 | SS92088 | 25784 | -0.2014 | 12.106 | M-2 | 0.0005157 | 16309 | 10 | 115.4 | 104.9
10410 B | 18-D-1990 | 18 | 121430 | 0 | 45.2572 | 1991_09_23 | -93.7014 | Silty-Clay Subgrade | tossed 2/1/08 from Maplewood Lab mezzanine. AFTER GRADING | 2 | 130.786 | SS92088 | 25784 | -0.2014 | 12.106 | N-2 | 0.0006661 | 15663 | 10 | 115.4 | 104.9
10410 B | 18-D-1990 | 18 | 121430 | 0 | 45.2572 | 1991_09_23 | -93.7014 | Silty-Clay Subgrade | tossed 2/1/08 from Maplewood Lab mezzanine. AFTER GRADING | 6 | 28.575 | SS92088 | 17310 | -0.336 | 12.106 | @02 | 0.0001684 | 13526 | 16.9 | 124.6 | 106.5
10410 B | 18-D-1990 | 18 | 121430 | 0 | 45.2572 | 1991_09_23 | -93.7014 | Silty-Clay Subgrade | tossed 2/1/08 from Maplewood Lab mezzanine. AFTER GRADING | 6 | 51.405 | SS92088 | 17310 | -0.336 | 12.106 | A02 | 0.0003761 | 10894 | 16.9 | 124.6 | 106.5
10410 B | 18-D-1990 | 18 | 121430 | 0 | 45.2572 | 1991_09_23 | -93.7014 | Silty-Clay Subgrade | tossed 2/1/08 from Maplewood Lab mezzanine. AFTER GRADING | 6 | 76.097 | SS92088 | 17310 | -0.336 | 12.106 | B02 | 0.0006234 | 9728 | 16.9 | 124.6 | 106.5
10410 B | 18-D-1990 | 18 | 121430 | 0 | 45.2572 | 1991_09_23 | -93.7014 | Silty-Clay Subgrade | tossed 2/1/08 from Maplewood Lab mezzanine. AFTER GRADING | 6 | 100.722 | SS92088 | 17310 | -0.336 | 12.106 | C02 | 0.0008894 | 9025 | 16.9 | 124.6 | 106.5
10410 B | 18-D-1990 | 18 | 121430 | 0 | 45.2572 | 1991_09_23 | -93.7014 | Silty-Clay Subgrade | tossed 2/1/08 from Maplewood Lab mezzanine. AFTER GRADING | 4 | 34.085 | SS92088 | 23928 | -0.2395 | 12.106 | E00 | 0.0001402 | 19352 | 15.4 | 122.1 | 109.9
10410 B | 18-D-1990 | 18 | 121430 | 0 | 45.2572 | 1991_09_23 | -93.7014 | Silty-Clay Subgrade | tossed 2/1/08 from Maplewood Lab mezzanine. AFTER GRADING | 2 | 58.487 | SS92088 | 23928 | -0.2395 | 12.106 | K00 | 0.0002988 | 15584 | 15.4 | 122.1 | 109.9
10410 B | 18-D-1990 | 18 | 121430 | 0 | 45.2572 | 1991_09_23 | -93.7014 | Silty-Clay Subgrade | tossed 2/1/08 from Maplewood Lab mezzanine. AFTER GRADING | 6 | 123.982 | SS92088 | 17310 | -0.336 | 12.106 | D02 | 0.001174 | 8415 | 16.9 | 124.6 | 106.5
10410 B | 18-D-1990 | 18 | 121430 | 0 | 45.2572 | 1991_09_23 | -93.7014 | Silty-Clay Subgrade | tossed 2/1/08 from Maplewood Lab mezzanine. AFTER GRADING | 4 | 29.358 | SS92088 | 17310 | -0.336 | 12.106 | E02 | 0.0001724 | 13569 | 16.9 | 124.6 | 106.5
10410 B | 18-D-1990 | 18 | 121430 | 0 | 45.2572 | 1991_09_23 | -93.7014 | Silty-Clay Subgrade | tossed 2/1/08 from Maplewood Lab mezzanine. AFTER GRADING | 4 | 51.588 | SS92088 | 17310 | -0.336 | 12.106 | F02 | 0.000383 | 10736 | 16.9 | 124.6 | 106.5
10410 B | 18-D-1990 | 18 | 121430 | 0 | 45.2572 | 1991_09_23 | -93.7014 | Silty-Clay Subgrade | tossed 2/1/08 from Maplewood Lab mezzanine. AFTER GRADING | 4 | 76.133 | SS92088 | 17310 | -0.336 | 12.106 | G02 | 0.0006416 | 9458 | 16.9 | 124.6 | 106.5
10410 B | 18-D-1990 | 18 | 121430 | 0 | 45.2572 | 1991_09_23 | -93.7014 | Silty-Clay Subgrade | tossed 2/1/08 from Maplewood Lab mezzanine. AFTER GRADING | 4 | 100.51 | SS92088 | 17310 | -0.336 | 12.106 | H02 | 0.0009233 | 8676 | 16.9 | 124.6 | 106.5
10410 B | 18-D-1990 | 18 | 121430 | 0 | 45.2572 | 1991_09_23 | -93.7014 | Silty-Clay Subgrade | tossed 2/1/08 from Maplewood Lab mezzanine. AFTER GRADING | 4 | 124.054 | SS92088 | 17310 | -0.336 | 12.106 | I02 | 0.001215 | 8137 | 16.9 | 124.6 | 106.5
10410 B | 18-D-1990 | 18 | 121430 | 0 | 45.2572 | 1991_09_23 | -93.7014 | Silty-Clay Subgrade | tossed 2/1/08 from Maplewood Lab mezzanine. AFTER GRADING | 2 | 28.986 | SS92088 | 17310 | -0.336 | 12.106 | J02 | 0.0001818 | 12707 | 16.9 | 124.6 | 106.5
10410 B | 18-D-1990 | 18 | 121430 | 0 | 45.2572 | 1991_09_23 | -93.7014 | Silty-Clay Subgrade | tossed 2/1/08 from Maplewood Lab mezzanine. AFTER GRADING | 2 | 51.225 | SS92088 | 17310 | -0.336 | 12.106 | K02 | 0.000405 | 10081 | 16.9 | 124.6 | 106.5
10410 B | 18-D-1990 | 18 | 121430 | 0 | 45.2572 | 1991_09_23 | -93.7014 | Silty-Clay Subgrade | tossed 2/1/08 from Maplewood Lab mezzanine. AFTER GRADING | 2 | 75.648 | SS92088 | 17310 | -0.336 | 12.106 | L02 | 0.0006736 | 8950 | 16.9 | 124.6 | 106.5
10410 B | 18-D-1990 | 18 | 121430 | 0 | 45.2572 | 1991_09_23 | -93.7014 | Silty-Clay Subgrade | tossed 2/1/08 from Maplewood Lab mezzanine. AFTER GRADING | 2 | 99.677 | SS92088 | 17310 | -0.336 | 12.106 | M02 | 0.0009642 | 8239 | 16.9 | 124.6 | 106.5
10410 B | 18-D-1990 | 18 | 121430 | 0 | 45.2572 | 1991_09_23 | -93.7014 | Silty-Clay Subgrade | tossed 2/1/08 from Maplewood Lab mezzanine. AFTER GRADING | 2 | 123.666 | SS92088 | 17310 | -0.336 | 12.106 | N02 | 0.001269 | 7764 | 16.9 | 124.6 | 106.5
10410 A | 18-D-1990 | 18 | 121430 | 0 | 45.2572 | 1991_09_23 | -93.7014 | Silty-Clay Subgrade | tossed 2/1/08 from Maplewood Lab mezzanine. AFTER GRADING | 6 | 48.3911 | SS91335 | 20444 | -0.2311 | 12.106 | A00 | 0.00024 | 16054 | 14.7 | 129 | 112.5
10410 A | 18-D-1990 | 18 | 121430 | 0 | 45.2572 | 1991_09_23 | -93.7014 | Silty-Clay Subgrade | tossed 2/1/08 from Maplewood Lab mezzanine. AFTER GRADING | 6 | 51.1983 | SS91335 | 10448 | -0.4079 | 12.106 | A02 | 0.000562 | 7266 | 16.8 | 130.3 | 111.6
10410 A | 18-D-1990 | 18 | 121430 | 0 | 45.2572 | 1991_09_23 | -93.7014 | Silty-Clay Subgrade | tossed 2/1/08 from Maplewood Lab mezzanine. AFTER GRADING | 4 | 74.6749 | SS91335 | 10448 | -0.4079 | 12.106 | G02 | 0.001257 | 4738 | 16.8 | 130.3 | 111.6
10410 A | 18-D-1990 | 18 | 121430 | 0 | 45.2572 | 1991_09_23 | -93.7014 | Silty-Clay Subgrade | tossed 2/1/08 from Maplewood Lab mezzanine. AFTER GRADING | 6 | 126.3943 | SS91335 | 20444 | -0.2311 | 12.106 | D00 | 0.000813 | 12400 | 14.7 | 129 | 112.5
10410 A | 18-D-1990 | 18 | 121430 | 0 | 45.2572 | 1991_09_23 | -93.7014 | Silty-Clay Subgrade | tossed 2/1/08 from Maplewood Lab mezzanine. AFTER GRADING | 6 | 125.1643 | SS91335 | 10448 | -0.4079 | 12.106 | D02 | 0.002215 | 4506 | 16.8 | 130.3 | 111.6
10410 A | 18-D-1990 | 18 | 121430 | 0 | 45.2572 | 1991_09_23 | -93.7014 | Silty-Clay Subgrade | tossed 2/1/08 from Maplewood Lab mezzanine. AFTER GRADING | 6 | 101.2893 | SS91335 | 20444 | -0.2311 | 12.106 | C00 | 0.000605 | 13346 | 14.7 | 129 | 112.5
10410 A | 18-D-1990 | 18 | 121430 | 0 | 45.2572 | 1991_09_23 | -93.7014 | Silty-Clay Subgrade | tossed 2/1/08 from Maplewood Lab mezzanine. AFTER GRADING | 4 | 101.2827 | SS91335 | 20444 | -0.2311 | 12.106 | H00 | 0.000637 | 12673 | 14.7 | 129 | 112.5
10410 A | 18-D-1990 | 18 | 121430 | 0 | 45.2572 | 1991_09_23 | -93.7014 | Silty-Clay Subgrade | tossed 2/1/08 from Maplewood Lab mezzanine. AFTER GRADING | 4 | 43.5559 | SS91335 | 20444 | -0.2311 | 12.106 | F00 | 0.000219 | 15865 | 14.7 | 129 | 112.5
10410 A | 18-D-1990 | 18 | 121430 | 0 | 45.2572 | 1991_09_23 | -93.7014 | Silty-Clay Subgrade | tossed 2/1/08 from Maplewood Lab mezzanine. AFTER GRADING | 4 | 126.9133 | SS91335 | 20444 | -0.2311 | 12.106 | I00 | 0.000851 | 11889 | 14.7 | 129 | 112.5
10410 A | 18-D-1990 | 18 | 121430 | 0 | 45.2572 | 1991_09_23 | -93.7014 | Silty-Clay Subgrade | tossed 2/1/08 from Maplewood Lab mezzanine. AFTER GRADING | 2 | 102.6965 | SS91335 | 23030 | -0.1353 | 12.106 | M-2 | 0.000507 | 16200 | 12.7 | 125.1 | 111
10410 A | 18-D-1990 | 18 | 121430 | 0 | 45.2572 | 1991_09_23 | -93.7014 | Silty-Clay Subgrade | tossed 2/1/08 from Maplewood Lab mezzanine. AFTER GRADING | 2 | 74.0424 | SS91335 | 10448 | -0.4079 | 12.106 | L02 | 0.00137 | 4309 | 16.8 | 130.3 | 111.6
10410 A | 18-D-1990 | 18 | 121430 | 0 | 45.2572 | 1991_09_23 | -93.7014 | Silty-Clay Subgrade | tossed 2/1/08 from Maplewood Lab mezzanine. AFTER GRADING | 4 | 49.9073 | SS91335 | 10448 | -0.4079 | 12.106 | F02 | 0.000714 | 5573 | 16.8 | 130.3 | 111.6
10410 A | 18-D-1990 | 18 | 121430 | 0 | 45.2572 | 1991_09_23 | -93.7014 | Silty-Clay Subgrade | tossed 2/1/08 from Maplewood Lab mezzanine. AFTER GRADING | 6 | 102.6521 | SS91335 | 23030 | -0.1353 | 12.106 | C-2 | 0.000447 | 18379 | 12.7 | 125.1 | 111
10410 A | 18-D-1990 | 18 | 121430 | 0 | 45.2572 | 1991_09_23 | -93.7014 | Silty-Clay Subgrade | tossed 2/1/08 from Maplewood Lab mezzanine. AFTER GRADING | 2 | 49.2442 | SS91335 | 10448 | -0.4079 | 12.106 | K02 | 0.000783 | 5013 | 16.8 | 130.3 | 111.6
10410 A | 18-D-1990 | 18 | 121430 | 0 | 45.2572 | 1991_09_23 | -93.7014 | Silty-Clay Subgrade | tossed 2/1/08 from Maplewood Lab mezzanine. AFTER GRADING | 2 | 75.916 | SS91335 | 23030 | -0.1353 | 12.106 | L-2 | 0.000359 | 16891 | 12.7 | 125.1 | 111
10410 A | 18-D-1990 | 18 | 121430 | 0 | 45.2572 | 1991_09_23 | -93.7014 | Silty-Clay Subgrade | tossed 2/1/08 from Maplewood Lab mezzanine. AFTER GRADING | 6 | 76.6709 | SS91335 | 23030 | -0.1353 | 12.106 | B-2 | 0.000319 | 19226 | 12.7 | 125.1 | 111
10410 A | 18-D-1990 | 18 | 121430 | 0 | 45.2572 | 1991_09_23 | -93.7014 | Silty-Clay Subgrade | tossed 2/1/08 from Maplewood Lab mezzanine. AFTER GRADING | 6 | 127.8098 | SS91335 | 23030 | -0.1353 | 12.106 | D-2 | 0.000584 | 17507 | 12.7 | 125.1 | 111
10410 A | 18-D-1990 | 18 | 121430 | 0 | 45.2572 | 1991_09_23 | -93.7014 | Silty-Clay Subgrade | tossed 2/1/08 from Maplewood Lab mezzanine. AFTER GRADING | 4 | 17.3901 | SS91335 | 23030 | -0.1353 | 12.106 | E-2 | 6.1e-05 | 22733 | 12.7 | 125.1 | 111
10410 A | 18-D-1990 | 18 | 121430 | 0 | 45.2572 | 1991_09_23 | -93.7014 | Silty-Clay Subgrade | tossed 2/1/08 from Maplewood Lab mezzanine. AFTER GRADING | 4 | 103.2814 | SS91335 | 23030 | -0.1353 | 12.106 | H-2 | 0.000471 | 17550 | 12.7 | 125.1 | 111
10410 A | 18-D-1990 | 18 | 121430 | 0 | 45.2572 | 1991_09_23 | -93.7014 | Silty-Clay Subgrade | tossed 2/1/08 from Maplewood Lab mezzanine. AFTER GRADING | 2 | 99.1095 | SS91335 | 10448 | -0.4079 | 12.106 | M02 | 0.001956 | 4040 | 16.8 | 130.3 | 111.6
10410 A | 18-D-1990 | 18 | 121430 | 0 | 45.2572 | 1991_09_23 | -93.7014 | Silty-Clay Subgrade | tossed 2/1/08 from Maplewood Lab mezzanine. AFTER GRADING | 6 | 48.6376 | SS91335 | 23030 | -0.1353 | 12.106 | A-2 | 0.000188 | 20705 | 12.7 | 125.1 | 111
10410 A | 18-D-1990 | 18 | 121430 | 0 | 45.2572 | 1991_09_23 | -93.7014 | Silty-Clay Subgrade | tossed 2/1/08 from Maplewood Lab mezzanine. AFTER GRADING | 4 | 76.5852 | SS91335 | 23030 | -0.1353 | 12.106 | G-2 | 0.000333 | 18381 | 12.7 | 125.1 | 111
10410 A | 18-D-1990 | 18 | 121430 | 0 | 45.2572 | 1991_09_23 | -93.7014 | Silty-Clay Subgrade | tossed 2/1/08 from Maplewood Lab mezzanine. AFTER GRADING | 4 | 128.3284 | SS91335 | 23030 | -0.1353 | 12.106 | I-2 | 0.000609 | 16866 | 12.7 | 125.1 | 111
10410 A | 18-D-1990 | 18 | 121430 | 0 | 45.2572 | 1991_09_23 | -93.7014 | Silty-Clay Subgrade | tossed 2/1/08 from Maplewood Lab mezzanine. AFTER GRADING | 6 | 14.2607 | SS91335 | 23030 | -0.1353 | 12.106 | @-2 | 4.7e-05 | 24266 | 12.7 | 125.1 | 111
10410 A | 18-D-1990 | 18 | 121430 | 0 | 45.2572 | 1991_09_23 | -93.7014 | Silty-Clay Subgrade | tossed 2/1/08 from Maplewood Lab mezzanine. AFTER GRADING | 2 | 74.8899 | SS91335 | 20444 | -0.2311 | 12.106 | L00 | 0.000464 | 12862 | 14.7 | 129 | 112.5
10410 A | 18-D-1990 | 18 | 121430 | 0 | 45.2572 | 1991_09_23 | -93.7014 | Silty-Clay Subgrade | tossed 2/1/08 from Maplewood Lab mezzanine. AFTER GRADING | 6 | 76.0752 | SS91335 | 10448 | -0.4079 | 12.106 | B02 | 0.001049 | 5785 | 16.8 | 130.3 | 111.6
10410 A | 18-D-1990 | 18 | 121430 | 0 | 45.2572 | 1991_09_23 | -93.7014 | Silty-Clay Subgrade | tossed 2/1/08 from Maplewood Lab mezzanine. AFTER GRADING | 6 | 100.6728 | SS91335 | 10448 | -0.4079 | 12.106 | C02 | 0.001603 | 5006 | 16.8 | 130.3 | 111.6
10410 A | 18-D-1990 | 18 | 121430 | 0 | 45.2572 | 1991_09_23 | -93.7014 | Silty-Clay Subgrade | tossed 2/1/08 from Maplewood Lab mezzanine. AFTER GRADING | 4 | 24.2013 | SS91335 | 10448 | -0.4079 | 12.106 | E02 | 0.000254 | 7585 | 16.8 | 130.3 | 111.6
10410 A | 18-D-1990 | 18 | 121430 | 0 | 45.2572 | 1991_09_23 | -93.7014 | Silty-Clay Subgrade | tossed 2/1/08 from Maplewood Lab mezzanine. AFTER GRADING | 4 | 124.6629 | SS91335 | 10448 | -0.4079 | 12.106 | I02 | 0.002388 | 4163 | 16.8 | 130.3 | 111.6
10411 A | 19-D-1990 | 19 | 122000 | 0 | 45.2562 | 1991_09_24 | -93.6997 | Silty-Clay Subgrade | tossed 2/1/08 from Maplewood Lab mezzanine. AFTER GRADING | 4 | 39.4428 | SS91336 | 25409 | -0.1624 | 12.106 | F-2 | 0.000146 | 21559 | 14.5 | 122.8 | 107.3
10411 A | 19-D-1990 | 19 | 122000 | 0 | 45.2562 | 1991_09_24 | -93.6997 | Silty-Clay Subgrade | tossed 2/1/08 from Maplewood Lab mezzanine. AFTER GRADING | 4 | 99.143 | SS91336 | 20624 | -0.2821 | 12.106 | H00 | 0.000694 | 11504 | 16 | 128 | 110.3
10411 A | 19-D-1990 | 19 | 122000 | 0 | 45.2562 | 1991_09_24 | -93.6997 | Silty-Clay Subgrade | tossed 2/1/08 from Maplewood Lab mezzanine. AFTER GRADING | 6 | 101.5593 | SS91336 | 25409 | -0.1624 | 12.106 | C-2 | 0.000437 | 18548 | 14.5 | 122.8 | 107.3
10411 A | 19-D-1990 | 19 | 122000 | 0 | 45.2562 | 1991_09_24 | -93.6997 | Silty-Clay Subgrade | tossed 2/1/08 from Maplewood Lab mezzanine. AFTER GRADING | 4 | 16.8139 | SS91336 | 20624 | -0.2821 | 12.106 | E00 | 7.2e-05 | 18934 | 16 | 128 | 110.3
10411 A | 19-D-1990 | 19 | 122000 | 0 | 45.2562 | 1991_09_24 | -93.6997 | Silty-Clay Subgrade | tossed 2/1/08 from Maplewood Lab mezzanine. AFTER GRADING | 2 | 101.6119 | SS91336 | 25409 | -0.1624 | 12.106 | M-2 | 0.000465 | 17476 | 14.5 | 122.8 | 107.3
10411 A | 19-D-1990 | 19 | 122000 | 0 | 45.2562 | 1991_09_24 | -93.6997 | Silty-Clay Subgrade | tossed 2/1/08 from Maplewood Lab mezzanine. AFTER GRADING | 2 | 34.8941 | SS91336 | 25409 | -0.1624 | 12.106 | K-2 | 0.000133 | 21020 | 14.5 | 122.8 | 107.3
10411 A | 19-D-1990 | 19 | 122000 | 0 | 45.2562 | 1991_09_24 | -93.6997 | Silty-Clay Subgrade | tossed 2/1/08 from Maplewood Lab mezzanine. AFTER GRADING | 6 | 123.2274 | SS91336 | 20624 | -0.2821 | 12.106 | D00 | 0.000922 | 10770 | 16 | 128 | 110.3
10411 A | 19-D-1990 | 19 | 122000 | 0 | 45.2562 | 1991_09_24 | -93.6997 | Silty-Clay Subgrade | tossed 2/1/08 from Maplewood Lab mezzanine. AFTER GRADING | 4 | 101.7097 | SS91336 | 25409 | -0.1624 | 12.106 | H-2 | 0.000446 | 18208 | 14.5 | 122.8 | 107.3
10411 A | 19-D-1990 | 19 | 122000 | 0 | 45.2562 | 1991_09_24 | -93.6997 | Silty-Clay Subgrade | tossed 2/1/08 from Maplewood Lab mezzanine. AFTER GRADING | 4 | 123.5234 | SS91336 | 20624 | -0.2821 | 12.106 | I00 | 0.000943 | 10553 | 16 | 128 | 110.3
10411 A | 19-D-1990 | 19 | 122000 | 0 | 45.2562 | 1991_09_24 | -93.6997 | Silty-Clay Subgrade | tossed 2/1/08 from Maplewood Lab mezzanine. AFTER GRADING | 2 | 102.3769 | SS91336 | 12810 | -0.4932 | 12.106 | M02 | 0.002013 | 4056 | 18.4 | 128.2 | 108.3
10411 A | 19-D-1990 | 19 | 122000 | 0 | 45.2562 | 1991_09_24 | -93.6997 | Silty-Clay Subgrade | tossed 2/1/08 from Maplewood Lab mezzanine. AFTER GRADING | 6 | 19.4335 | SS91336 | 20624 | -0.2821 | 12.106 | @00 | 8.9e-05 | 17534 | 16 | 128 | 110.3
10411 A | 19-D-1990 | 19 | 122000 | 0 | 45.2562 | 1991_09_24 | -93.6997 | Silty-Clay Subgrade | tossed 2/1/08 from Maplewood Lab mezzanine. AFTER GRADING | 2 | 43.5745 | SS91336 | 20624 | -0.2821 | 12.106 | K00 | 0.000243 | 14469 | 16 | 128 | 110.3
10411 A | 19-D-1990 | 19 | 122000 | 0 | 45.2562 | 1991_09_24 | -93.6997 | Silty-Clay Subgrade | tossed 2/1/08 from Maplewood Lab mezzanine. AFTER GRADING | 6 | 48.3532 | SS91336 | 25409 | -0.1624 | 12.106 | A-2 | 0.000182 | 21247 | 14.5 | 122.8 | 107.3
10411 A | 19-D-1990 | 19 | 122000 | 0 | 45.2562 | 1991_09_24 | -93.6997 | Silty-Clay Subgrade | tossed 2/1/08 from Maplewood Lab mezzanine. AFTER GRADING | 2 | 98.9271 | SS91336 | 20624 | -0.2821 | 12.106 | M00 | 0.000716 | 11131 | 16 | 128 | 110.3
10411 A | 19-D-1990 | 19 | 122000 | 0 | 45.2562 | 1991_09_24 | -93.6997 | Silty-Clay Subgrade | tossed 2/1/08 from Maplewood Lab mezzanine. AFTER GRADING | 6 | 99.3072 | SS91336 | 20624 | -0.2821 | 12.106 | C00 | 0.000678 | 11802 | 16 | 128 | 110.3
10411 A | 19-D-1990 | 19 | 122000 | 0 | 45.2562 | 1991_09_24 | -93.6997 | Silty-Clay Subgrade | tossed 2/1/08 from Maplewood Lab mezzanine. AFTER GRADING | 4 | 74.2221 | SS91336 | 20624 | -0.2821 | 12.106 | G00 | 0.00047 | 12724 | 16 | 128 | 110.3
10411 A | 19-D-1990 | 19 | 122000 | 0 | 45.2562 | 1991_09_24 | -93.6997 | Silty-Clay Subgrade | tossed 2/1/08 from Maplewood Lab mezzanine. AFTER GRADING | 2 | 74.044 | SS91336 | 20624 | -0.2821 | 12.106 | L00 | 0.000483 | 12338 | 16 | 128 | 110.3
10411 A | 19-D-1990 | 19 | 122000 | 0 | 45.2562 | 1991_09_24 | -93.6997 | Silty-Clay Subgrade | tossed 2/1/08 from Maplewood Lab mezzanine. AFTER GRADING | 2 | 123.2102 | SS91336 | 20624 | -0.2821 | 12.106 | N00 | 0.000972 | 10212 | 16 | 128 | 110.3
10411 A | 19-D-1990 | 19 | 122000 | 0 | 45.2562 | 1991_09_24 | -93.6997 | Silty-Clay Subgrade | tossed 2/1/08 from Maplewood Lab mezzanine. AFTER GRADING | 4 | 47.9604 | SS91336 | 20624 | -0.2821 | 12.106 | F00 | 0.000262 | 14744 | 16 | 128 | 110.3
10411 A | 19-D-1990 | 19 | 122000 | 0 | 45.2562 | 1991_09_24 | -93.6997 | Silty-Clay Subgrade | tossed 2/1/08 from Maplewood Lab mezzanine. AFTER GRADING | 6 | 78.8702 | SS91336 | 12810 | -0.4932 | 12.106 | B02 | 0.001023 | 6145 | 18.4 | 128.2 | 108.3
10411 A | 19-D-1990 | 19 | 122000 | 0 | 45.2562 | 1991_09_24 | -93.6997 | Silty-Clay Subgrade | tossed 2/1/08 from Maplewood Lab mezzanine. AFTER GRADING | 4 | 127.7463 | SS91336 | 12810 | -0.4932 | 12.106 | I02 | 0.0025 | 4074 | 18.4 | 128.2 | 108.3
10411 A | 19-D-1990 | 19 | 122000 | 0 | 45.2562 | 1991_09_24 | -93.6997 | Silty-Clay Subgrade | tossed 2/1/08 from Maplewood Lab mezzanine. AFTER GRADING | 4 | 19.9114 | SS91336 | 25409 | -0.1624 | 12.106 | E-2 | 6.5e-05 | 24350 | 14.5 | 122.8 | 107.3
10411 A | 19-D-1990 | 19 | 122000 | 0 | 45.2562 | 1991_09_24 | -93.6997 | Silty-Clay Subgrade | tossed 2/1/08 from Maplewood Lab mezzanine. AFTER GRADING | 6 | 13.7246 | SS91336 | 25409 | -0.1624 | 12.106 | @-2 | 4.5e-05 | 24545 | 14.5 | 122.8 | 107.3
10411 A | 19-D-1990 | 19 | 122000 | 0 | 45.2562 | 1991_09_24 | -93.6997 | Silty-Clay Subgrade | tossed 2/1/08 from Maplewood Lab mezzanine. AFTER GRADING | 2 | 51.8449 | SS91336 | 12810 | -0.4932 | 12.106 | K02 | 0.000766 | 5396 | 18.4 | 128.2 | 108.3
10411 A | 19-D-1990 | 19 | 122000 | 0 | 45.2562 | 1991_09_24 | -93.6997 | Silty-Clay Subgrade | tossed 2/1/08 from Maplewood Lab mezzanine. AFTER GRADING | 2 | 73.7231 | SS91336 | 25409 | -0.1624 | 12.106 | L-2 | 0.000315 | 18695 | 14.5 | 122.8 | 107.3
10411 A | 19-D-1990 | 19 | 122000 | 0 | 45.2562 | 1991_09_24 | -93.6997 | Silty-Clay Subgrade | tossed 2/1/08 from Maplewood Lab mezzanine. AFTER GRADING | 2 | 19.753 | SS91336 | 20624 | -0.2821 | 12.106 | J00 | 9e-05 | 17698 | 16 | 128 | 110.3
10037 A | 19-D-1990 | 19 | 122005 | -9.8 | 45.2562 | 1991_09_24 | -93.6996 | Silty-Clay Subgrade | AFTER GRADING | 4 | 35.802 | FS913290 | 17664 | -0.4608 | 6.51 | H | 0.000728 | 7684 | 17.6 | 132.9 | 113
10037 B | 19-D-1990 | 19 | 122005 | -9.8 | 45.2562 | 1991_09_24 | -93.6996 | Silty-Clay Subgrade | AFTER GRADING | 2 | 26.387 | FS945006 | 21164 | -0.4337 | 6.29 | L | 0.0003769 | 10898 |  | 138.6
10037 A | 19-D-1990 | 19 | 122005 | -9.8 | 45.2562 | 1991_09_24 | -93.6996 | Silty-Clay Subgrade | AFTER GRADING | 2 | 10.408 | FS913290 | 17664 | -0.4608 | 6.51 | K | 0.000117 | 13884 | 17.6 | 132.9 | 113
10037 A | 19-D-1990 | 19 | 122005 | -9.8 | 45.2562 | 1991_09_24 | -93.6996 | Silty-Clay Subgrade | AFTER GRADING | 6 | 10.928 | FS913290 | 17664 | -0.4608 | 6.51 | A | 0.000125 | 13617 | 17.6 | 132.9 | 113
10037 A | 19-D-1990 | 19 | 122005 | -9.8 | 45.2562 | 1991_09_24 | -93.6996 | Silty-Clay Subgrade | AFTER GRADING | 6 | 48.958 | FS913290 | 17664 | -0.4608 | 6.51 | D | 0.001131 | 6761 | 17.6 | 132.9 | 113
10037 A | 19-D-1990 | 19 | 122005 | -9.8 | 45.2562 | 1991_09_24 | -93.6996 | Silty-Clay Subgrade | AFTER GRADING | 2 | 20.904 | FS913290 | 17664 | -0.4608 | 6.51 | L | 0.000333 | 9809 | 17.6 | 132.9 | 113
10037 A | 19-D-1990 | 19 | 122005 | -9.8 | 45.2562 | 1991_09_24 | -93.6996 | Silty-Clay Subgrade | AFTER GRADING | 2 | 48.648 | FS913290 | 17664 | -0.4608 | 6.51 | N | 0.001175 | 6467 | 17.6 | 132.9 | 113
10037 A | 19-D-1990 | 19 | 122005 | -9.8 | 45.2562 | 1991_09_24 | -93.6996 | Silty-Clay Subgrade | AFTER GRADING | 6 | 61.071 | FS913290 | 17664 | -0.4608 | 6.51 | E | 0.001552 | 6147 | 17.6 | 132.9 | 113
10037 A | 19-D-1990 | 19 | 122005 | -9.8 | 45.2562 | 1991_09_24 | -93.6996 | Silty-Clay Subgrade | AFTER GRADING | 4 | 48.886 | FS913290 | 17664 | -0.4608 | 6.51 | I | 0.001156 | 6605 | 17.6 | 132.9 | 113
10037 A | 19-D-1990 | 19 | 122005 | -9.8 | 45.2562 | 1991_09_24 | -93.6996 | Silty-Clay Subgrade | AFTER GRADING | 2 | 35.919 | FS913290 | 17664 | -0.4608 | 6.51 | M | 0.000751 | 7474 | 17.6 | 132.9 | 113
10037 A | 19-D-1990 | 19 | 122005 | -9.8 | 45.2562 | 1991_09_24 | -93.6996 | Silty-Clay Subgrade | AFTER GRADING | 2 | 61.246 | FS913290 | 17664 | -0.4608 | 6.51 | O | 0.001609 | 5947 | 17.6 | 132.9 | 113
10037 A | 19-D-1990 | 19 | 122005 | -9.8 | 45.2562 | 1991_09_24 | -93.6996 | Silty-Clay Subgrade | AFTER GRADING | 4 | 20.963 | FS913290 | 17664 | -0.4608 | 6.51 | G | 0.000325 | 10077 | 17.6 | 132.9 | 113
10037 A | 19-D-1990 | 19 | 122005 | -9.8 | 45.2562 | 1991_09_24 | -93.6996 | Silty-Clay Subgrade | AFTER GRADING | 6 | 35.901 | FS913290 | 17664 | -0.4608 | 6.51 | C | 0.000722 | 7762 | 17.6 | 132.9 | 113
10037 A | 19-D-1990 | 19 | 122005 | -9.8 | 45.2562 | 1991_09_24 | -93.6996 | Silty-Clay Subgrade | AFTER GRADING | 6 | 21.219 | FS913290 | 17664 | -0.4608 | 6.51 | B | 0.000333 | 9945 | 17.6 | 132.9 | 113
10037 A | 19-D-1990 | 19 | 122005 | -9.8 | 45.2562 | 1991_09_24 | -93.6996 | Silty-Clay Subgrade | AFTER GRADING | 4 | 61.139 | FS913290 | 17664 | -0.4608 | 6.51 | J | 0.001574 | 6069 | 17.6 | 132.9 | 113
10037 B | 19-D-1990 | 19 | 122005 | -9.8 | 45.2562 | 1991_09_24 | -93.6996 | Silty-Clay Subgrade | AFTER GRADING | 6 | 52.352 | FS945006 | 21164 | -0.4337 | 6.29 | D | 0.0009424 | 8647 |  | 138.6
10037 B | 19-D-1990 | 19 | 122005 | -9.8 | 45.2562 | 1991_09_24 | -93.6996 | Silty-Clay Subgrade | AFTER GRADING | 2 | 52.215 | FS945006 | 21164 | -0.4337 | 6.29 | N | 0.0009779 | 8311 |  | 138.6
10037 B | 19-D-1990 | 19 | 122005 | -9.8 | 45.2562 | 1991_09_24 | -93.6996 | Silty-Clay Subgrade | AFTER GRADING | 6 | 13.771 | FS945006 | 21164 | -0.4337 | 6.29 | A | 0.0001398 | 15338 |  | 138.6
10037 B | 19-D-1990 | 19 | 122005 | -9.8 | 45.2562 | 1991_09_24 | -93.6996 | Silty-Clay Subgrade | AFTER GRADING | 6 | 39.499 | FS945006 | 21164 | -0.4337 | 6.29 | C | 0.0006417 | 9581 |  | 138.6
10037 B | 19-D-1990 | 19 | 122005 | -9.8 | 45.2562 | 1991_09_24 | -93.6996 | Silty-Clay Subgrade | AFTER GRADING | 6 | 65.184 | FS945006 | 21164 | -0.4337 | 6.29 | E | 0.00125 | 8114 |  | 138.6
10037 B | 19-D-1990 | 19 | 122005 | -9.8 | 45.2562 | 1991_09_24 | -93.6996 | Silty-Clay Subgrade | AFTER GRADING | 4 | 14.705 | FS945006 | 21164 | -0.4337 | 6.29 | F | 0.0001471 | 15561 |  | 138.6
10037 B | 19-D-1990 | 19 | 122005 | -9.8 | 45.2562 | 1991_09_24 | -93.6996 | Silty-Clay Subgrade | AFTER GRADING | 4 | 26.496 | FS945006 | 21164 | -0.4337 | 6.29 | G | 0.0003654 | 11287 |  | 138.6
10037 B | 19-D-1990 | 19 | 122005 | -9.8 | 45.2562 | 1991_09_24 | -93.6996 | Silty-Clay Subgrade | AFTER GRADING | 4 | 39.357 | FS945006 | 21164 | -0.4337 | 6.29 | H | 0.0006515 | 9403 |  | 138.6
10037 B | 19-D-1990 | 19 | 122005 | -9.8 | 45.2562 | 1991_09_24 | -93.6996 | Silty-Clay Subgrade | AFTER GRADING | 4 | 52.352 | FS945006 | 21164 | -0.4337 | 6.29 | I | 0.0009613 | 8477 |  | 138.6
10037 B | 19-D-1990 | 19 | 122005 | -9.8 | 45.2562 | 1991_09_24 | -93.6996 | Silty-Clay Subgrade | AFTER GRADING | 4 | 65.228 | FS945006 | 21164 | -0.4337 | 6.29 | J | 0.001267 | 8016 |  | 138.6
10037 B | 19-D-1990 | 19 | 122005 | -9.8 | 45.2562 | 1991_09_24 | -93.6996 | Silty-Clay Subgrade | AFTER GRADING | 2 | 14.747 | FS945006 | 21164 | -0.4337 | 6.29 | K | 0.0001535 | 14958 |  | 138.6
10037 B | 19-D-1990 | 19 | 122005 | -9.8 | 45.2562 | 1991_09_24 | -93.6996 | Silty-Clay Subgrade | AFTER GRADING | 2 | 39.326 | FS945006 | 21164 | -0.4337 | 6.29 | M | 0.0006697 | 9141 |  | 138.6
10037 B | 19-D-1990 | 19 | 122005 | -9.8 | 45.2562 | 1991_09_24 | -93.6996 | Silty-Clay Subgrade | AFTER GRADING | 2 | 65.255 | FS945006 | 21164 | -0.4337 | 6.29 | O | 0.001289 | 7880 |  | 138.6
10037 B | 19-D-1990 | 19 | 122005 | -9.8 | 45.2562 | 1991_09_24 | -93.6996 | Silty-Clay Subgrade | AFTER GRADING | 6 | 26.544 | FS945006 | 21164 | -0.4337 | 6.29 | B | 0.0003632 | 11377 |  | 138.6
10037 A | 19-D-1990 | 19 | 122005 | -9.8 | 45.2562 | 1991_09_24 | -93.6996 | Silty-Clay Subgrade | AFTER GRADING | 4 | 10.481 | FS913290 | 17664 | -0.4608 | 6.51 | F | 0.000114 | 14328 | 17.6 | 132.9 | 113
10411 A | 19-D-1990 | 19 | 122000 | 0 | 45.2562 | 1991_09_24 | -93.6997 | Silty-Clay Subgrade | tossed 2/1/08 from Maplewood Lab mezzanine. AFTER GRADING | 6 | 74.2509 | SS91336 | 20624 | -0.2821 | 12.106 | B00 | 0.000461 | 12961 | 16 | 128 | 110.3
10411 A | 19-D-1990 | 19 | 122000 | 0 | 45.2562 | 1991_09_24 | -93.6997 | Silty-Clay Subgrade | tossed 2/1/08 from Maplewood Lab mezzanine. AFTER GRADING | 4 | 25.9877 | SS91336 | 12810 | -0.4932 | 12.106 | E02 | 0.000249 | 8312 | 18.4 | 128.2 | 108.3
10411 A | 19-D-1990 | 19 | 122000 | 0 | 45.2562 | 1991_09_24 | -93.6997 | Silty-Clay Subgrade | tossed 2/1/08 from Maplewood Lab mezzanine. AFTER GRADING | 2 | 127.3127 | SS91336 | 25409 | -0.1624 | 12.106 | N-2 | 0.00061 | 16664 | 14.5 | 122.8 | 107.3
10411 A | 19-D-1990 | 19 | 122000 | 0 | 45.2562 | 1991_09_24 | -93.6997 | Silty-Clay Subgrade | tossed 2/1/08 from Maplewood Lab mezzanine. AFTER GRADING | 6 | 126.8606 | SS91336 | 25409 | -0.1624 | 12.106 | D-2 | 0.00058 | 17479 | 14.5 | 122.8 | 107.3
10411 A | 19-D-1990 | 19 | 122000 | 0 | 45.2562 | 1991_09_24 | -93.6997 | Silty-Clay Subgrade | tossed 2/1/08 from Maplewood Lab mezzanine. AFTER GRADING | 2 | 127.3187 | SS91336 | 12810 | -0.4932 | 12.106 | N02 | 0.002671 | 3801 | 18.4 | 128.2 | 108.3
10411 A | 19-D-1990 | 19 | 122000 | 0 | 45.2562 | 1991_09_24 | -93.6997 | Silty-Clay Subgrade | tossed 2/1/08 from Maplewood Lab mezzanine. AFTER GRADING | 2 | 18.6484 | SS91336 | 25409 | -0.1624 | 12.106 | J-2 | 6.5e-05 | 22945 | 14.5 | 122.8 | 107.3
10411 A | 19-D-1990 | 19 | 122000 | 0 | 45.2562 | 1991_09_24 | -93.6997 | Silty-Clay Subgrade | tossed 2/1/08 from Maplewood Lab mezzanine. AFTER GRADING | 4 | 52.1005 | SS91336 | 12810 | -0.4932 | 12.106 | F02 | 0.000686 | 6055 | 18.4 | 128.2 | 108.3
10411 A | 19-D-1990 | 19 | 122000 | 0 | 45.2562 | 1991_09_24 | -93.6997 | Silty-Clay Subgrade | tossed 2/1/08 from Maplewood Lab mezzanine. AFTER GRADING | 4 | 75.2437 | SS91336 | 25409 | -0.1624 | 12.106 | G-2 | 0.000309 | 19450 | 14.5 | 122.8 | 107.3
10411 A | 19-D-1990 | 19 | 122000 | 0 | 45.2562 | 1991_09_24 | -93.6997 | Silty-Clay Subgrade | tossed 2/1/08 from Maplewood Lab mezzanine. AFTER GRADING | 4 | 127.3639 | SS91336 | 25409 | -0.1624 | 12.106 | I-2 | 0.000589 | 17286 | 14.5 | 122.8 | 107.3
10411 A | 19-D-1990 | 19 | 122000 | 0 | 45.2562 | 1991_09_24 | -93.6997 | Silty-Clay Subgrade | tossed 2/1/08 from Maplewood Lab mezzanine. AFTER GRADING | 6 | 103.7702 | SS91336 | 12810 | -0.4932 | 12.106 | C02 | 0.00163 | 5076 | 18.4 | 128.2 | 108.3
10411 A | 19-D-1990 | 19 | 122000 | 0 | 45.2562 | 1991_09_24 | -93.6997 | Silty-Clay Subgrade | tossed 2/1/08 from Maplewood Lab mezzanine. AFTER GRADING | 4 | 102.5717 | SS91336 | 12810 | -0.4932 | 12.106 | H02 | 0.00186 | 4397 | 18.4 | 128.2 | 108.3
10411 B | 19-D-1990 | 19 | 122000 | 0 | 45.2562 | 1991_09_24 | -93.6997 | Silty-Clay Subgrade | tossed 2/1/08 from Maplewood Lab mezzanine. AFTER GRADING | 6 | 26.701 | SS93075 | 6701 | -0.4548 | 12.106 | @02 | 0.000335 | 6376
10411 B | 19-D-1990 | 19 | 122000 | 0 | 45.2562 | 1991_09_24 | -93.6997 | Silty-Clay Subgrade | tossed 2/1/08 from Maplewood Lab mezzanine. AFTER GRADING | 2 | 74.4474 | SS93075 | 6701 | -0.4548 | 12.106 | L02 | 0.002327 | 2556
10411 B | 19-D-1990 | 19 | 122000 | 0 | 45.2562 | 1991_09_24 | -93.6997 | Silty-Clay Subgrade | tossed 2/1/08 from Maplewood Lab mezzanine. AFTER GRADING | 6 | 47.7451 | SS93075 | 12323 | -0.2568 | 12.106 | A00 | 0.000405 | 9420
10411 B | 19-D-1990 | 19 | 122000 | 0 | 45.2562 | 1991_09_24 | -93.6997 | Silty-Clay Subgrade | tossed 2/1/08 from Maplewood Lab mezzanine. AFTER GRADING | 6 | 77.3789 | SS93075 | 17973 | -0.1628 | 12.106 | B-2 | 0.000441 | 14035
10411 B | 19-D-1990 | 19 | 122000 | 0 | 45.2562 | 1991_09_24 | -93.6997 | Silty-Clay Subgrade | tossed 2/1/08 from Maplewood Lab mezzanine. AFTER GRADING | 6 | 124.7645 | SS93075 | 6701 | -0.4548 | 12.106 | D02 | 0.003876 | 2572
10411 B | 19-D-1990 | 19 | 122000 | 0 | 45.2562 | 1991_09_24 | -93.6997 | Silty-Clay Subgrade | tossed 2/1/08 from Maplewood Lab mezzanine. AFTER GRADING | 6 | 76.1219 | SS93075 | 6701 | -0.4548 | 12.106 | B02 | 0.001824 | 3335
10411 B | 19-D-1990 | 19 | 122000 | 0 | 45.2562 | 1991_09_24 | -93.6997 | Silty-Clay Subgrade | tossed 2/1/08 from Maplewood Lab mezzanine. AFTER GRADING | 4 | 121.6975 | SS93075 | 12323 | -0.2568 | 12.106 | I00 | 0.001434 | 6780
10411 B | 19-D-1990 | 19 | 122000 | 0 | 45.2562 | 1991_09_24 | -93.6997 | Silty-Clay Subgrade | tossed 2/1/08 from Maplewood Lab mezzanine. AFTER GRADING | 4 | 24.9109 | SS93075 | 6701 | -0.4548 | 12.106 | E02 | 0.000434 | 4589
10411 B | 19-D-1990 | 19 | 122000 | 0 | 45.2562 | 1991_09_24 | -93.6997 | Silty-Clay Subgrade | tossed 2/1/08 from Maplewood Lab mezzanine. AFTER GRADING | 2 | 49.5756 | SS93075 | 17973 | -0.1628 | 12.106 | K-2 | 0.000286 | 13862
10411 B | 19-D-1990 | 19 | 122000 | 0 | 45.2562 | 1991_09_24 | -93.6997 | Silty-Clay Subgrade | tossed 2/1/08 from Maplewood Lab mezzanine. AFTER GRADING | 2 | 46.4355 | SS93075 | 12323 | -0.2568 | 12.106 | K00 | 0.000436 | 8518
10411 B | 19-D-1990 | 19 | 122000 | 0 | 45.2562 | 1991_09_24 | -93.6997 | Silty-Clay Subgrade | tossed 2/1/08 from Maplewood Lab mezzanine. AFTER GRADING | 6 | 98.2118 | SS93075 | 12323 | -0.2568 | 12.106 | C00 | 0.001009 | 7777
10411 B | 19-D-1990 | 19 | 122000 | 0 | 45.2562 | 1991_09_24 | -93.6997 | Silty-Clay Subgrade | tossed 2/1/08 from Maplewood Lab mezzanine. AFTER GRADING | 4 | 15.7656 | SS93075 | 17973 | -0.1628 | 12.106 | E-2 | 7.2e-05 | 17477
10411 B | 19-D-1990 | 19 | 122000 | 0 | 45.2562 | 1991_09_24 | -93.6997 | Silty-Clay Subgrade | tossed 2/1/08 from Maplewood Lab mezzanine. AFTER GRADING | 2 | 49.9629 | SS93075 | 6701 | -0.4548 | 12.106 | K02 | 0.001316 | 3034
10411 B | 19-D-1990 | 19 | 122000 | 0 | 45.2562 | 1991_09_24 | -93.6997 | Silty-Clay Subgrade | tossed 2/1/08 from Maplewood Lab mezzanine. AFTER GRADING | 2 | 77.4972 | SS93075 | 17973 | -0.1628 | 12.106 | L-2 | 0.000483 | 12817
10411 B | 19-D-1990 | 19 | 122000 | 0 | 45.2562 | 1991_09_24 | -93.6997 | Silty-Clay Subgrade | tossed 2/1/08 from Maplewood Lab mezzanine. AFTER GRADING | 6 | 122.3384 | SS93075 | 12323 | -0.2568 | 12.106 | D00 | 0.001362 | 7175
10411 B | 19-D-1990 | 19 | 122000 | 0 | 45.2562 | 1991_09_24 | -93.6997 | Silty-Clay Subgrade | tossed 2/1/08 from Maplewood Lab mezzanine. AFTER GRADING | 2 | 124.2626 | SS93075 | 6701 | -0.4548 | 12.106 | N02 | 0.004307 | 2305
10411 B | 19-D-1990 | 19 | 122000 | 0 | 45.2562 | 1991_09_24 | -93.6997 | Silty-Clay Subgrade | tossed 2/1/08 from Maplewood Lab mezzanine. AFTER GRADING | 4 | 72.8475 | SS93075 | 12323 | -0.2568 | 12.106 | G00 | 0.000735 | 7920
10411 B | 19-D-1990 | 19 | 122000 | 0 | 45.2562 | 1991_09_24 | -93.6997 | Silty-Clay Subgrade | tossed 2/1/08 from Maplewood Lab mezzanine. AFTER GRADING | 6 | 128.6429 | SS93075 | 17973 | -0.1628 | 12.106 | D-2 | 0.000818 | 12562
10411 B | 19-D-1990 | 19 | 122000 | 0 | 45.2562 | 1991_09_24 | -93.6997 | Silty-Clay Subgrade | tossed 2/1/08 from Maplewood Lab mezzanine. AFTER GRADING | 4 | 103.6501 | SS93075 | 17973 | -0.1628 | 12.106 | H-2 | 0.000648 | 12781
10411 B | 19-D-1990 | 19 | 122000 | 0 | 45.2562 | 1991_09_24 | -93.6997 | Silty-Clay Subgrade | tossed 2/1/08 from Maplewood Lab mezzanine. AFTER GRADING | 2 | 128.5756 | SS93075 | 17973 | -0.1628 | 12.106 | N-2 | 0.000889 | 11558
10411 B | 19-D-1990 | 19 | 122000 | 0 | 45.2562 | 1991_09_24 | -93.6997 | Silty-Clay Subgrade | tossed 2/1/08 from Maplewood Lab mezzanine. AFTER GRADING | 2 | 120.8203 | SS93075 | 12323 | -0.2568 | 12.106 | N00 | 0.001526 | 6326
10411 B | 19-D-1990 | 19 | 122000 | 0 | 45.2562 | 1991_09_24 | -93.6997 | Silty-Clay Subgrade | tossed 2/1/08 from Maplewood Lab mezzanine. AFTER GRADING | 2 | 72.1753 | SS93075 | 12323 | -0.2568 | 12.106 | L00 | 0.000781 | 7381
10411 B | 19-D-1990 | 19 | 122000 | 0 | 45.2562 | 1991_09_24 | -93.6997 | Silty-Clay Subgrade | tossed 2/1/08 from Maplewood Lab mezzanine. AFTER GRADING | 2 | 99.2691 | SS93075 | 6701 | -0.4548 | 12.106 | M02 | 0.003333 | 2379
10411 B | 19-D-1990 | 19 | 122000 | 0 | 45.2562 | 1991_09_24 | -93.6997 | Silty-Clay Subgrade | tossed 2/1/08 from Maplewood Lab mezzanine. AFTER GRADING | 2 | 96.7654 | SS93075 | 12323 | -0.2568 | 12.106 | M00 | 0.001146 | 6746
10411 B | 19-D-1990 | 19 | 122000 | 0 | 45.2562 | 1991_09_24 | -93.6997 | Silty-Clay Subgrade | tossed 2/1/08 from Maplewood Lab mezzanine. AFTER GRADING | 4 | 15.0646 | SS93075 | 12323 | -0.2568 | 12.106 | E00 | 0.000103 | 11720
10411 B | 19-D-1990 | 19 | 122000 | 0 | 45.2562 | 1991_09_24 | -93.6997 | Silty-Clay Subgrade | tossed 2/1/08 from Maplewood Lab mezzanine. AFTER GRADING | 4 | 47.0303 | SS93075 | 12323 | -0.2568 | 12.106 | F00 | 0.000413 | 9103
10411 B | 19-D-1990 | 19 | 122000 | 0 | 45.2562 | 1991_09_24 | -93.6997 | Silty-Clay Subgrade | tossed 2/1/08 from Maplewood Lab mezzanine. AFTER GRADING | 4 | 74.9186 | SS93075 | 6701 | -0.4548 | 12.106 | G02 | 0.00217 | 2758
10411 B | 19-D-1990 | 19 | 122000 | 0 | 45.2562 | 1991_09_24 | -93.6997 | Silty-Clay Subgrade | tossed 2/1/08 from Maplewood Lab mezzanine. AFTER GRADING | 4 | 129.0742 | SS93075 | 17973 | -0.1628 | 12.106 | I-2 | 0.000847 | 12169
10411 B | 19-D-1990 | 19 | 122000 | 0 | 45.2562 | 1991_09_24 | -93.6997 | Silty-Clay Subgrade | tossed 2/1/08 from Maplewood Lab mezzanine. AFTER GRADING | 2 | 24.6361 | SS93075 | 6701 | -0.4548 | 12.106 | J02 | 0.000469 | 4201
10411 B | 19-D-1990 | 19 | 122000 | 0 | 45.2562 | 1991_09_24 | -93.6997 | Silty-Clay Subgrade | tossed 2/1/08 from Maplewood Lab mezzanine. AFTER GRADING | 6 | 51.6528 | SS93075 | 6701 | -0.4548 | 12.106 | A02 | 0.000946 | 4362
10411 B | 19-D-1990 | 19 | 122000 | 0 | 45.2562 | 1991_09_24 | -93.6997 | Silty-Clay Subgrade | tossed 2/1/08 from Maplewood Lab mezzanine. AFTER GRADING | 6 | 50.5592 | SS93075 | 17973 | -0.1628 | 12.106 | A-2 | 0.000265 | 15268
10411 B | 19-D-1990 | 19 | 122000 | 0 | 45.2562 | 1991_09_24 | -93.6997 | Silty-Clay Subgrade | tossed 2/1/08 from Maplewood Lab mezzanine. AFTER GRADING | 6 | 103.8214 | SS93075 | 17973 | -0.1628 | 12.106 | C-2 | 0.000626 | 13242
10411 B | 19-D-1990 | 19 | 122000 | 0 | 45.2562 | 1991_09_24 | -93.6997 | Silty-Clay Subgrade | tossed 2/1/08 from Maplewood Lab mezzanine. AFTER GRADING | 2 | 103.6316 | SS93075 | 17973 | -0.1628 | 12.106 | M-2 | 0.000684 | 12113
10411 B | 19-D-1990 | 19 | 122000 | 0 | 45.2562 | 1991_09_24 | -93.6997 | Silty-Clay Subgrade | tossed 2/1/08 from Maplewood Lab mezzanine. AFTER GRADING | 6 | 73.3119 | SS93075 | 12323 | -0.2568 | 12.106 | B00 | 0.000699 | 8381
10411 B | 19-D-1990 | 19 | 122000 | 0 | 45.2562 | 1991_09_24 | -93.6997 | Silty-Clay Subgrade | tossed 2/1/08 from Maplewood Lab mezzanine. AFTER GRADING | 2 | 14.739 | SS93075 | 12323 | -0.2568 | 12.106 | J00 | 0.000108 | 10919
10411 B | 19-D-1990 | 19 | 122000 | 0 | 45.2562 | 1991_09_24 | -93.6997 | Silty-Clay Subgrade | tossed 2/1/08 from Maplewood Lab mezzanine. AFTER GRADING | 4 | 124.4852 | SS93075 | 6701 | -0.4548 | 12.106 | I02 | 0.004111 | 2419
10411 B | 19-D-1990 | 19 | 122000 | 0 | 45.2562 | 1991_09_24 | -93.6997 | Silty-Clay Subgrade | tossed 2/1/08 from Maplewood Lab mezzanine. AFTER GRADING | 2 | 15.8854 | SS93075 | 17973 | -0.1628 | 12.106 | J-2 | 7.9e-05 | 16072
10411 B | 19-D-1990 | 19 | 122000 | 0 | 45.2562 | 1991_09_24 | -93.6997 | Silty-Clay Subgrade | tossed 2/1/08 from Maplewood Lab mezzanine. AFTER GRADING | 4 | 50.2814 | SS93075 | 6701 | -0.4548 | 12.106 | F02 | 0.001214 | 3310
10411 B | 19-D-1990 | 19 | 122000 | 0 | 45.2562 | 1991_09_24 | -93.6997 | Silty-Clay Subgrade | tossed 2/1/08 from Maplewood Lab mezzanine. AFTER GRADING | 4 | 77.5822 | SS93075 | 17973 | -0.1628 | 12.106 | G-2 | 0.000456 | 13588
10411 B | 19-D-1990 | 19 | 122000 | 0 | 45.2562 | 1991_09_24 | -93.6997 | Silty-Clay Subgrade | tossed 2/1/08 from Maplewood Lab mezzanine. AFTER GRADING | 6 | 19.3816 | SS93075 | 17973 | -0.1628 | 12.106 | @-2 | 9e-05 | 17271
10411 B | 19-D-1990 | 19 | 122000 | 0 | 45.2562 | 1991_09_24 | -93.6997 | Silty-Clay Subgrade | tossed 2/1/08 from Maplewood Lab mezzanine. AFTER GRADING | 6 | 20.397 | SS93075 | 12323 | -0.2568 | 12.106 | @00 | 0.000142 | 11473
10411 B | 19-D-1990 | 19 | 122000 | 0 | 45.2562 | 1991_09_24 | -93.6997 | Silty-Clay Subgrade | tossed 2/1/08 from Maplewood Lab mezzanine. AFTER GRADING | 4 | 49.8156 | SS93075 | 17973 | -0.1628 | 12.106 | F-2 | 0.000267 | 14915
10411 B | 19-D-1990 | 19 | 122000 | 0 | 45.2562 | 1991_09_24 | -93.6997 | Silty-Clay Subgrade | tossed 2/1/08 from Maplewood Lab mezzanine. AFTER GRADING | 6 | 100.329 | SS93075 | 6701 | -0.4548 | 12.106 | C02 | 0.002822 | 2841
10411 B | 19-D-1990 | 19 | 122000 | 0 | 45.2562 | 1991_09_24 | -93.6997 | Silty-Clay Subgrade | tossed 2/1/08 from Maplewood Lab mezzanine. AFTER GRADING | 4 | 97.5114 | SS93075 | 12323 | -0.2568 | 12.106 | H00 | 0.001078 | 7231
10411 B | 19-D-1990 | 19 | 122000 | 0 | 45.2562 | 1991_09_24 | -93.6997 | Silty-Clay Subgrade | tossed 2/1/08 from Maplewood Lab mezzanine. AFTER GRADING | 4 | 99.6399 | SS93075 | 6701 | -0.4548 | 12.106 | H02 | 0.003146 | 2530
10411 A | 19-D-1990 | 19 | 122000 | 0 | 45.2562 | 1991_09_24 | -93.6997 | Silty-Clay Subgrade | tossed 2/1/08 from Maplewood Lab mezzanine. AFTER GRADING | 6 | 27.7009 | SS91336 | 12810 | -0.4932 | 12.106 | @02 | 0.000194 | 11361 | 18.4 | 128.2 | 108.3
10411 A | 19-D-1990 | 19 | 122000 | 0 | 45.2562 | 1991_09_24 | -93.6997 | Silty-Clay Subgrade | tossed 2/1/08 from Maplewood Lab mezzanine. AFTER GRADING | 2 | 76.9588 | SS91336 | 12810 | -0.4932 | 12.106 | L02 | 0.001371 | 4477 | 18.4 | 128.2 | 108.3
10411 A | 19-D-1990 | 19 | 122000 | 0 | 45.2562 | 1991_09_24 | -93.6997 | Silty-Clay Subgrade | tossed 2/1/08 from Maplewood Lab mezzanine. AFTER GRADING | 6 | 48.5764 | SS91336 | 20624 | -0.2821 | 12.106 | A00 | 0.000268 | 14619 | 16 | 128 | 110.3
10411 A | 19-D-1990 | 19 | 122000 | 0 | 45.2562 | 1991_09_24 | -93.6997 | Silty-Clay Subgrade | tossed 2/1/08 from Maplewood Lab mezzanine. AFTER GRADING | 6 | 53.8428 | SS91336 | 12810 | -0.4932 | 12.106 | A02 | 0.000524 | 8198 | 18.4 | 128.2 | 108.3
10411 A | 19-D-1990 | 19 | 122000 | 0 | 45.2562 | 1991_09_24 | -93.6997 | Silty-Clay Subgrade | tossed 2/1/08 from Maplewood Lab mezzanine. AFTER GRADING | 2 | 25.3892 | SS91336 | 12810 | -0.4932 | 12.106 | J02 | 0.000271 | 7479 | 18.4 | 128.2 | 108.3
10411 A | 19-D-1990 | 19 | 122000 | 0 | 45.2562 | 1991_09_24 | -93.6997 | Silty-Clay Subgrade | tossed 2/1/08 from Maplewood Lab mezzanine. AFTER GRADING | 4 | 77.3524 | SS91336 | 12810 | -0.4932 | 12.106 | G02 | 0.001251 | 4931 | 18.4 | 128.2 | 108.3
10411 A | 19-D-1990 | 19 | 122000 | 0 | 45.2562 | 1991_09_24 | -93.6997 | Silty-Clay Subgrade | tossed 2/1/08 from Maplewood Lab mezzanine. AFTER GRADING | 6 | 75.5056 | SS91336 | 25409 | -0.1624 | 12.106 | B-2 | 0.000308 | 19612 | 14.5 | 122.8 | 107.3
10411 A | 19-D-1990 | 19 | 122000 | 0 | 45.2562 | 1991_09_24 | -93.6997 | Silty-Clay Subgrade | tossed 2/1/08 from Maplewood Lab mezzanine. AFTER GRADING | 6 | 128.0659 | SS91336 | 12810 | -0.4932 | 12.106 | D02 | 0.002318 | 4405 | 18.4 | 128.2 | 108.3
10412 A | 20-D-1990 | 20 | 122550 | 0 | 45.2553 | 1991_09_24 | -93.698 | Silty-Clay Subgrade | tossed 2/1/08 from Maplewood Lab mezzanine. AFTER GRADING | 6 | 128.958 | SS91337 | 23562 | -0.2686 | 12.106 | D00 | 0.0007828 | 13090 | 15.6 | 123 | 106.4
10412 A | 20-D-1990 | 20 | 122550 | 0 | 45.2553 | 1991_09_24 | -93.698 | Silty-Clay Subgrade | tossed 2/1/08 from Maplewood Lab mezzanine. AFTER GRADING | 4 | 31.78 | SS91337 | 23562 | -0.2686 | 12.106 | E00 | 0.0001343 | 18799 | 15.6 | 123 | 106.4
10412 A | 20-D-1990 | 20 | 122550 | 0 | 45.2553 | 1991_09_24 | -93.698 | Silty-Clay Subgrade | tossed 2/1/08 from Maplewood Lab mezzanine. AFTER GRADING | 4 | 53.164 | SS91337 | 23562 | -0.2686 | 12.106 | F00 | 0.0002607 | 16203 | 15.6 | 123 | 106.4
10412 A | 20-D-1990 | 20 | 122550 | 0 | 45.2553 | 1991_09_24 | -93.698 | Silty-Clay Subgrade | tossed 2/1/08 from Maplewood Lab mezzanine. AFTER GRADING | 4 | 78.951 | SS91337 | 23562 | -0.2686 | 12.106 | G00 | 0.0004334 | 14474 | 15.6 | 123 | 106.4
10412 A | 20-D-1990 | 20 | 122550 | 0 | 45.2553 | 1991_09_24 | -93.698 | Silty-Clay Subgrade | tossed 2/1/08 from Maplewood Lab mezzanine. AFTER GRADING | 4 | 129.23 | SS91337 | 23562 | -0.2686 | 12.106 | I00 | 0.0008049 | 12757 | 15.6 | 123 | 106.4
10412 A | 20-D-1990 | 20 | 122550 | 0 | 45.2553 | 1991_09_24 | -93.698 | Silty-Clay Subgrade | tossed 2/1/08 from Maplewood Lab mezzanine. AFTER GRADING | 2 | 30.393 | SS91337 | 23562 | -0.2686 | 12.106 | J00 | 0.0001401 | 17243 | 15.6 | 123 | 106.4
10412 A | 20-D-1990 | 20 | 122550 | 0 | 45.2553 | 1991_09_24 | -93.698 | Silty-Clay Subgrade | tossed 2/1/08 from Maplewood Lab mezzanine. AFTER GRADING | 2 | 52.729 | SS91337 | 23562 | -0.2686 | 12.106 | K00 | 0.0002795 | 14991 | 15.6 | 123 | 106.4
10412 A | 20-D-1990 | 20 | 122550 | 0 | 45.2553 | 1991_09_24 | -93.698 | Silty-Clay Subgrade | tossed 2/1/08 from Maplewood Lab mezzanine. AFTER GRADING | 2 | 78.631 | SS91337 | 23562 | -0.2686 | 12.106 | L00 | 0.0004558 | 13708 | 15.6 | 123 | 106.4
10412 A | 20-D-1990 | 20 | 122550 | 0 | 45.2553 | 1991_09_24 | -93.698 | Silty-Clay Subgrade | tossed 2/1/08 from Maplewood Lab mezzanine. AFTER GRADING | 2 | 103.816 | SS91337 | 23562 | -0.2686 | 12.106 | M00 | 0.0006444 | 12801 | 15.6 | 123 | 106.4
10412 A | 20-D-1990 | 20 | 122550 | 0 | 45.2553 | 1991_09_24 | -93.698 | Silty-Clay Subgrade | tossed 2/1/08 from Maplewood Lab mezzanine. AFTER GRADING | 2 | 128.611 | SS91337 | 23562 | -0.2686 | 12.106 | N00 | 0.0008393 | 12176 | 15.6 | 123 | 106.4
10412 A | 20-D-1990 | 20 | 122550 | 0 | 45.2553 | 1991_09_24 | -93.698 | Silty-Clay Subgrade | tossed 2/1/08 from Maplewood Lab mezzanine. AFTER GRADING | 6 | 34.006 | SS91337 | 22289 | -0.2315 | 12.106 | @-2 | 0.0001375 | 19242 | 13.7 | 112.5 | 99
10412 A | 20-D-1990 | 20 | 122550 | 0 | 45.2553 | 1991_09_24 | -93.698 | Silty-Clay Subgrade | tossed 2/1/08 from Maplewood Lab mezzanine. AFTER GRADING | 6 | 54.251 | SS91337 | 22289 | -0.2315 | 12.106 | A-2 | 0.0002584 | 16340 | 13.7 | 112.5 | 99
10412 A | 20-D-1990 | 20 | 122550 | 0 | 45.2553 | 1991_09_24 | -93.698 | Silty-Clay Subgrade | tossed 2/1/08 from Maplewood Lab mezzanine. AFTER GRADING | 6 | 81.345 | SS91337 | 22289 | -0.2315 | 12.106 | B-2 | 0.000422 | 14998 | 13.7 | 112.5 | 99
10412 A | 20-D-1990 | 20 | 122550 | 0 | 45.2553 | 1991_09_24 | -93.698 | Silty-Clay Subgrade | tossed 2/1/08 from Maplewood Lab mezzanine. AFTER GRADING | 6 | 107.733 | SS91337 | 22289 | -0.2315 | 12.106 | C-2 | 0.0005884 | 14248 | 13.7 | 112.5 | 99
10412 A | 20-D-1990 | 20 | 122550 | 0 | 45.2553 | 1991_09_24 | -93.698 | Silty-Clay Subgrade | tossed 2/1/08 from Maplewood Lab mezzanine. AFTER GRADING | 6 | 133.03 | SS91337 | 22289 | -0.2315 | 12.106 | D-2 | 0.0007586 | 13646 | 13.7 | 112.5 | 99
10412 A | 20-D-1990 | 20 | 122550 | 0 | 45.2553 | 1991_09_24 | -93.698 | Silty-Clay Subgrade | tossed 2/1/08 from Maplewood Lab mezzanine. AFTER GRADING | 4 | 31.359 | SS91337 | 22289 | -0.2315 | 12.106 | E-2 | 0.0001312 | 18605 | 13.7 | 112.5 | 99
10412 A | 20-D-1990 | 20 | 122550 | 0 | 45.2553 | 1991_09_24 | -93.698 | Silty-Clay Subgrade | tossed 2/1/08 from Maplewood Lab mezzanine. AFTER GRADING | 4 | 54.797 | SS91337 | 22289 | -0.2315 | 12.106 | F-2 | 0.0002646 | 16115 | 13.7 | 112.5 | 99
10412 A | 20-D-1990 | 20 | 122550 | 0 | 45.2553 | 1991_09_24 | -93.698 | Silty-Clay Subgrade | tossed 2/1/08 from Maplewood Lab mezzanine. AFTER GRADING | 4 | 81.117 | SS91337 | 22289 | -0.2315 | 12.106 | G-2 | 0.000432 | 14614 | 13.7 | 112.5 | 99
10412 A | 20-D-1990 | 20 | 122550 | 0 | 45.2553 | 1991_09_24 | -93.698 | Silty-Clay Subgrade | tossed 2/1/08 from Maplewood Lab mezzanine. AFTER GRADING | 4 | 107.51 | SS91337 | 22289 | -0.2315 | 12.106 | H-2 | 0.0006083 | 13754 | 13.7 | 112.5 | 99
10412 A | 20-D-1990 | 20 | 122550 | 0 | 45.2553 | 1991_09_24 | -93.698 | Silty-Clay Subgrade | tossed 2/1/08 from Maplewood Lab mezzanine. AFTER GRADING | 4 | 133.77 | SS91337 | 22289 | -0.2315 | 12.106 | I-2 | 0.0007875 | 13218 | 13.7 | 112.5 | 99
10412 A | 20-D-1990 | 20 | 122550 | 0 | 45.2553 | 1991_09_24 | -93.698 | Silty-Clay Subgrade | tossed 2/1/08 from Maplewood Lab mezzanine. AFTER GRADING | 2 | 53.903 | SS91337 | 22289 | -0.2315 | 12.106 | K-2 | 0.0002843 | 14756 | 13.7 | 112.5 | 99
10412 A | 20-D-1990 | 20 | 122550 | 0 | 45.2553 | 1991_09_24 | -93.698 | Silty-Clay Subgrade | tossed 2/1/08 from Maplewood Lab mezzanine. AFTER GRADING | 2 | 80.724 | SS91337 | 22289 | -0.2315 | 12.106 | L-2 | 0.0004596 | 13669 | 13.7 | 112.5 | 99
10412 A | 20-D-1990 | 20 | 122550 | 0 | 45.2553 | 1991_09_24 | -93.698 | Silty-Clay Subgrade | tossed 2/1/08 from Maplewood Lab mezzanine. AFTER GRADING | 2 | 107.122 | SS91337 | 22289 | -0.2315 | 12.106 | M-2 | 0.000644 | 12943 | 13.7 | 112.5 | 99
10412 A | 20-D-1990 | 20 | 122550 | 0 | 45.2553 | 1991_09_24 | -93.698 | Silty-Clay Subgrade | tossed 2/1/08 from Maplewood Lab mezzanine. AFTER GRADING | 2 | 132.807 | SS91337 | 22289 | -0.2315 | 12.106 | N-2 | 0.0008294 | 12461 | 13.7 | 112.5 | 99
10412 A | 20-D-1990 | 20 | 122550 | 0 | 45.2553 | 1991_09_24 | -93.698 | Silty-Clay Subgrade | tossed 2/1/08 from Maplewood Lab mezzanine. AFTER GRADING | 6 | 25.393 | SS91337 | 14538 | -0.3832 | 12.106 | @02 | 0.0001759 | 11509 | 17.5 | 127.6 | 108.6
10039 A | 20-D-1990 | 20 | 122555 | -9.8 | 45.2553 | 1991_09_24 | -93.6979 | Silty-Clay Subgrade | AFTER GRADING | 6 | 64.6998 | FS913131 | 22064 | -0.4971 | 6.47 | E | 0.001354 | 7389 | 16.2 | 135.4 | 116.6
10039 B | 20-D-1990 | 20 | 122555 | -9.8 | 45.2553 | 1991_09_24 | -93.6979 | Silty-Clay Subgrade | AFTER GRADING | 2 | 11.9461 | FS913435 | 12334 | -0.3671 | 6.26 | K | 0.000192 | 9959 | 15.8 | 136 | 117.5
10039 A | 20-D-1990 | 20 | 122555 | -9.8 | 45.2553 | 1991_09_24 | -93.6979 | Silty-Clay Subgrade | AFTER GRADING | 2 | 24.8323 | FS913131 | 22064 | -0.4971 | 6.47 | L | 0.000354 | 10840 | 16.2 | 135.4 | 116.6
10039 A | 20-D-1990 | 20 | 122555 | -9.8 | 45.2553 | 1991_09_24 | -93.6979 | Silty-Clay Subgrade | AFTER GRADING | 4 | 52.232 | FS913131 | 22064 | -0.4971 | 6.47 | I | 0.001036 | 7794 | 16.2 | 135.4 | 116.6
10039 A | 20-D-1990 | 20 | 122555 | -9.8 | 45.2553 | 1991_09_24 | -93.6979 | Silty-Clay Subgrade | AFTER GRADING | 2 | 65.1847 | FS913131 | 22064 | -0.4971 | 6.47 | O | 0.001416 | 7115 | 16.2 | 135.4 | 116.6
10039 A | 20-D-1990 | 20 | 122555 | -9.8 | 45.2553 | 1991_09_24 | -93.6979 | Silty-Clay Subgrade | AFTER GRADING | 6 | 23.9979 | FS913131 | 22064 | -0.4971 | 6.47 | B | 0.000335 | 11081 | 16.2 | 135.4 | 116.6
10039 A | 20-D-1990 | 20 | 122555 | -9.8 | 45.2553 | 1991_09_24 | -93.6979 | Silty-Clay Subgrade | AFTER GRADING | 4 | 64.9427 | FS913131 | 22064 | -0.4971 | 6.47 | J | 0.001383 | 7258 | 16.2 | 135.4 | 116.6
10039 A | 20-D-1990 | 20 | 122555 | -9.8 | 45.2553 | 1991_09_24 | -93.6979 | Silty-Clay Subgrade | AFTER GRADING | 2 | 52.1674 | FS913131 | 22064 | -0.4971 | 6.47 | N | 0.001062 | 7590 | 16.2 | 135.4 | 116.6
10039 A | 20-D-1990 | 20 | 122555 | -9.8 | 45.2553 | 1991_09_24 | -93.6979 | Silty-Clay Subgrade | AFTER GRADING | 6 | 13.8672 | FS913131 | 22064 | -0.4971 | 6.47 | A | 0.000141 | 15240 | 16.2 | 135.4 | 116.6
10039 A | 20-D-1990 | 20 | 122555 | -9.8 | 45.2553 | 1991_09_24 | -93.6979 | Silty-Clay Subgrade | AFTER GRADING | 4 | 38.9148 | FS913131 | 22064 | -0.4971 | 6.47 | H | 0.000681 | 8830 | 16.2 | 135.4 | 116.6
10039 A | 20-D-1990 | 20 | 122555 | -9.8 | 45.2553 | 1991_09_24 | -93.6979 | Silty-Clay Subgrade | AFTER GRADING | 6 | 38.4165 | FS913131 | 22064 | -0.4971 | 6.47 | C | 0.000661 | 8990 | 16.2 | 135.4 | 116.6
10039 A | 20-D-1990 | 20 | 122555 | -9.8 | 45.2553 | 1991_09_24 | -93.6979 | Silty-Clay Subgrade | AFTER GRADING | 6 | 51.7977 | FS913131 | 22064 | -0.4971 | 6.47 | D | 0.001002 | 7988 | 16.2 | 135.4 | 116.6
10039 A | 20-D-1990 | 20 | 122555 | -9.8 | 45.2553 | 1991_09_24 | -93.6979 | Silty-Clay Subgrade | AFTER GRADING | 4 | 25.0897 | FS913131 | 22064 | -0.4971 | 6.47 | G | 0.000347 | 11172 | 16.2 | 135.4 | 116.6
10039 A | 20-D-1990 | 20 | 122555 | -9.8 | 45.2553 | 1991_09_24 | -93.6979 | Silty-Clay Subgrade | AFTER GRADING | 2 | 38.9147 | FS913131 | 22064 | -0.4971 | 6.47 | M | 0.000706 | 8519 | 16.2 | 135.4 | 116.6
10039 A | 20-D-1990 | 20 | 122555 | -9.8 | 45.2553 | 1991_09_24 | -93.6979 | Silty-Clay Subgrade | AFTER GRADING | 2 | 15.3733 | FS913131 | 22064 | -0.4971 | 6.47 | K | 0.000162 | 14698 | 16.2 | 135.4 | 116.6
10039 B | 20-D-1990 | 20 | 122555 | -9.8 | 45.2553 | 1991_09_24 | -93.6979 | Silty-Clay Subgrade | AFTER GRADING | 6 | 24.2687 | FS913435 | 12334 | -0.3671 | 6.26 | B | 0.000517 | 7490 | 15.8 | 136 | 117.5
10039 B | 20-D-1990 | 20 | 122555 | -9.8 | 45.2553 | 1991_09_24 | -93.6979 | Silty-Clay Subgrade | AFTER GRADING | 6 | 49.8571 | FS913435 | 12334 | -0.3671 | 6.26 | D | 0.001315 | 6054 | 15.8 | 136 | 117.5
10039 B | 20-D-1990 | 20 | 122555 | -9.8 | 45.2553 | 1991_09_24 | -93.6979 | Silty-Clay Subgrade | AFTER GRADING | 4 | 23.6901 | FS913435 | 12334 | -0.3671 | 6.26 | G | 0.000522 | 7249 | 15.8 | 136 | 117.5
10039 B | 20-D-1990 | 20 | 122555 | -9.8 | 45.2553 | 1991_09_24 | -93.6979 | Silty-Clay Subgrade | AFTER GRADING | 2 | 62.0168 | FS913435 | 12334 | -0.3671 | 6.26 | O | 0.001838 | 5388 | 15.8 | 136 | 117.5
10039 B | 20-D-1990 | 20 | 122555 | -9.8 | 45.2553 | 1991_09_24 | -93.6979 | Silty-Clay Subgrade | AFTER GRADING | 4 | 36.9812 | FS913435 | 12334 | -0.3671 | 6.26 | H | 0.000963 | 6131 | 15.8 | 136 | 117.5
10039 B | 20-D-1990 | 20 | 122555 | -9.8 | 45.2553 | 1991_09_24 | -93.6979 | Silty-Clay Subgrade | AFTER GRADING | 4 | 49.6945 | FS913435 | 12334 | -0.3671 | 6.26 | I | 0.001377 | 5762 | 15.8 | 136 | 117.5
10039 B | 20-D-1990 | 20 | 122555 | -9.8 | 45.2553 | 1991_09_24 | -93.6979 | Silty-Clay Subgrade | AFTER GRADING | 2 | 36.7364 | FS913435 | 12334 | -0.3671 | 6.26 | M | 0.000998 | 5878 | 15.8 | 136 | 117.5
10039 B | 20-D-1990 | 20 | 122555 | -9.8 | 45.2553 | 1991_09_24 | -93.6979 | Silty-Clay Subgrade | AFTER GRADING | 6 | 12.1655 | FS913435 | 12334 | -0.3671 | 6.26 | A | 0.000195 | 9980 | 15.8 | 136 | 117.5
10039 B | 20-D-1990 | 20 | 122555 | -9.8 | 45.2553 | 1991_09_24 | -93.6979 | Silty-Clay Subgrade | AFTER GRADING | 6 | 37.0514 | FS913435 | 12334 | -0.3671 | 6.26 | C | 0.000911 | 6497 | 15.8 | 136 | 117.5
10039 B | 20-D-1990 | 20 | 122555 | -9.8 | 45.2553 | 1991_09_24 | -93.6979 | Silty-Clay Subgrade | AFTER GRADING | 4 | 12.3536 | FS913435 | 12334 | -0.3671 | 6.26 | F | 0.000191 | 10303 | 15.8 | 136 | 117.5
10039 B | 20-D-1990 | 20 | 122555 | -9.8 | 45.2553 | 1991_09_24 | -93.6979 | Silty-Clay Subgrade | AFTER GRADING | 2 | 23.4155 | FS913435 | 12334 | -0.3671 | 6.26 | L | 0.000542 | 6900 | 15.8 | 136 | 117.5
10039 B | 20-D-1990 | 20 | 122555 | -9.8 | 45.2553 | 1991_09_24 | -93.6979 | Silty-Clay Subgrade | AFTER GRADING | 2 | 49.5584 | FS913435 | 12334 | -0.3671 | 6.26 | N | 0.001425 | 5553 | 15.8 | 136 | 117.5
10039 B | 20-D-1990 | 20 | 122555 | -9.8 | 45.2553 | 1991_09_24 | -93.6979 | Silty-Clay Subgrade | AFTER GRADING | 6 | 62.0624 | FS913435 | 12334 | -0.3671 | 6.26 | E | 0.001735 | 5711 | 15.8 | 136 | 117.5
10039 B | 20-D-1990 | 20 | 122555 | -9.8 | 45.2553 | 1991_09_24 | -93.6979 | Silty-Clay Subgrade | AFTER GRADING | 4 | 62.2312 | FS913435 | 12334 | -0.3671 | 6.26 | J | 0.001783 | 5574 | 15.8 | 136 | 117.5
10039 A | 20-D-1990 | 20 | 122555 | -9.8 | 45.2553 | 1991_09_24 | -93.6979 | Silty-Clay Subgrade | AFTER GRADING | 4 | 15.3033 | FS913131 | 22064 | -0.4971 | 6.47 | F | 0.000155 | 15276 | 16.2 | 135.4 | 116.6
10412 A | 20-D-1990 | 20 | 122550 | 0 | 45.2553 | 1991_09_24 | -93.698 | Silty-Clay Subgrade | tossed 2/1/08 from Maplewood Lab mezzanine. AFTER GRADING | 6 | 47.857 | SS91337 | 14538 | -0.3832 | 12.106 | A02 | 0.0004329 | 8816 | 17.5 | 127.6 | 108.6
10412 A | 20-D-1990 | 20 | 122550 | 0 | 45.2553 | 1991_09_24 | -93.698 | Silty-Clay Subgrade | tossed 2/1/08 from Maplewood Lab mezzanine. AFTER GRADING | 6 | 70.943 | SS91337 | 14538 | -0.3832 | 12.106 | B02 | 0.0007307 | 7742 | 17.5 | 127.6 | 108.6
10412 A | 20-D-1990 | 20 | 122550 | 0 | 45.2553 | 1991_09_24 | -93.698 | Silty-Clay Subgrade | tossed 2/1/08 from Maplewood Lab mezzanine. AFTER GRADING | 6 | 94.047 | SS91337 | 14538 | -0.3832 | 12.106 | C02 | 0.001053 | 7124 | 17.5 | 127.6 | 108.6
10412 A | 20-D-1990 | 20 | 122550 | 0 | 45.2553 | 1991_09_24 | -93.698 | Silty-Clay Subgrade | tossed 2/1/08 from Maplewood Lab mezzanine. AFTER GRADING | 6 | 115.879 | SS91337 | 14538 | -0.3832 | 12.106 | D02 | 0.001406 | 6570 | 17.5 | 127.6 | 108.6
10412 A | 20-D-1990 | 20 | 122550 | 0 | 45.2553 | 1991_09_24 | -93.698 | Silty-Clay Subgrade | tossed 2/1/08 from Maplewood Lab mezzanine. AFTER GRADING | 4 | 25.463 | SS91337 | 14538 | -0.3832 | 12.106 | E02 | 0.0001766 | 11496 | 17.5 | 127.6 | 108.6
10412 A | 20-D-1990 | 20 | 122550 | 0 | 45.2553 | 1991_09_24 | -93.698 | Silty-Clay Subgrade | tossed 2/1/08 from Maplewood Lab mezzanine. AFTER GRADING | 4 | 47.601 | SS91337 | 14538 | -0.3832 | 12.106 | F02 | 0.0004412 | 8603 | 17.5 | 127.6 | 108.6
10412 A | 20-D-1990 | 20 | 122550 | 0 | 45.2553 | 1991_09_24 | -93.698 | Silty-Clay Subgrade | tossed 2/1/08 from Maplewood Lab mezzanine. AFTER GRADING | 4 | 70.596 | SS91337 | 14538 | -0.3832 | 12.106 | G02 | 0.0007581 | 7426 | 17.5 | 127.6 | 108.6
10412 A | 20-D-1990 | 20 | 122550 | 0 | 45.2553 | 1991_09_24 | -93.698 | Silty-Clay Subgrade | tossed 2/1/08 from Maplewood Lab mezzanine. AFTER GRADING | 4 | 93.318 | SS91337 | 14538 | -0.3832 | 12.106 | H02 | 0.001098 | 6776 | 17.5 | 127.6 | 108.6
10412 A | 20-D-1990 | 20 | 122550 | 0 | 45.2553 | 1991_09_24 | -93.698 | Silty-Clay Subgrade | tossed 2/1/08 from Maplewood Lab mezzanine. AFTER GRADING | 4 | 115.563 | SS91337 | 14538 | -0.3832 | 12.106 | I02 | 0.001457 | 6325 | 17.5 | 127.6 | 108.6
10412 A | 20-D-1990 | 20 | 122550 | 0 | 45.2553 | 1991_09_24 | -93.698 | Silty-Clay Subgrade | tossed 2/1/08 from Maplewood Lab mezzanine. AFTER GRADING | 2 | 24.934 | SS91337 | 14538 | -0.3832 | 12.106 | J02 | 0.0001814 | 10960 | 17.5 | 127.6 | 108.6
10412 A | 20-D-1990 | 20 | 122550 | 0 | 45.2553 | 1991_09_24 | -93.698 | Silty-Clay Subgrade | tossed 2/1/08 from Maplewood Lab mezzanine. AFTER GRADING | 2 | 47.321 | SS91337 | 14538 | -0.3832 | 12.106 | K02 | 0.000462 | 8167 | 17.5 | 127.6 | 108.6
10412 A | 20-D-1990 | 20 | 122550 | 0 | 45.2553 | 1991_09_24 | -93.698 | Silty-Clay Subgrade | tossed 2/1/08 from Maplewood Lab mezzanine. AFTER GRADING | 4 | 104.258 | SS91337 | 23562 | -0.2686 | 12.106 | H00 | 0.0006155 | 13459 | 15.6 | 123 | 106.4
10412 A | 20-D-1990 | 20 | 122550 | 0 | 45.2553 | 1991_09_24 | -93.698 | Silty-Clay Subgrade | tossed 2/1/08 from Maplewood Lab mezzanine. AFTER GRADING | 2 | 31.41 | SS91337 | 22289 | -0.2315 | 12.106 | J-2 | 0.0001433 | 17055 | 13.7 | 112.5 | 99
10412 A | 20-D-1990 | 20 | 122550 | 0 | 45.2553 | 1991_09_24 | -93.698 | Silty-Clay Subgrade | tossed 2/1/08 from Maplewood Lab mezzanine. AFTER GRADING | 2 | 69.849 | SS91337 | 14538 | -0.3832 | 12.106 | L02 | 0.0007914 | 7037 | 17.5 | 127.6 | 108.6
10412 A | 20-D-1990 | 20 | 122550 | 0 | 45.2553 | 1991_09_24 | -93.698 | Silty-Clay Subgrade | tossed 2/1/08 from Maplewood Lab mezzanine. AFTER GRADING | 2 | 92.262 | SS91337 | 14538 | -0.3832 | 12.106 | M02 | 0.001145 | 6427 | 17.5 | 127.6 | 108.6
10412 A | 20-D-1990 | 20 | 122550 | 0 | 45.2553 | 1991_09_24 | -93.698 | Silty-Clay Subgrade | tossed 2/1/08 from Maplewood Lab mezzanine. AFTER GRADING | 2 | 114.639 | SS91337 | 14538 | -0.3832 | 12.106 | N02 | 0.001517 | 6025 | 17.5 | 127.6 | 108.6
10412 A | 20-D-1990 | 20 | 122550 | 0 | 45.2553 | 1991_09_24 | -93.698 | Silty-Clay Subgrade | tossed 2/1/08 from Maplewood Lab mezzanine. AFTER GRADING | 6 | 33.28 | SS91337 | 23562 | -0.2686 | 12.106 | @00 | 0.0001342 | 19706 | 15.6 | 123 | 106.4
10412 A | 20-D-1990 | 20 | 122550 | 0 | 45.2553 | 1991_09_24 | -93.698 | Silty-Clay Subgrade | tossed 2/1/08 from Maplewood Lab mezzanine. AFTER GRADING | 6 | 52.73 | SS91337 | 23562 | -0.2686 | 12.106 | A00 | 0.0002545 | 16462 | 15.6 | 123 | 106.4
10412 A | 20-D-1990 | 20 | 122550 | 0 | 45.2553 | 1991_09_24 | -93.698 | Silty-Clay Subgrade | tossed 2/1/08 from Maplewood Lab mezzanine. AFTER GRADING | 6 | 78.768 | SS91337 | 23562 | -0.2686 | 12.106 | B00 | 0.0004241 | 14759 | 15.6 | 123 | 106.4
10412 A | 20-D-1990 | 20 | 122550 | 0 | 45.2553 | 1991_09_24 | -93.698 | Silty-Clay Subgrade | tossed 2/1/08 from Maplewood Lab mezzanine. AFTER GRADING | 6 | 104.593 | SS91337 | 23562 | -0.2686 | 12.106 | C00 | 0.0005983 | 13890 | 15.6 | 123 | 106.4
10413 A | 21-D-1990 | 21 | 123140 | 0 | 45.2543 | 1991_09_24 | -93.6962 | Silty-Clay Subgrade | tossed 2/1/08 from Maplewood Lab mezzanine. AFTER GRADING | 2 | 105.715 | SS91341 | 23908 | -0.1725 | 12.106 | M-2 | 0.000533 | 15850 | 14.4 | 122.5 | 107.1
10413 A | 21-D-1990 | 21 | 123140 | 0 | 45.2543 | 1991_09_24 | -93.6962 | Silty-Clay Subgrade | tossed 2/1/08 from Maplewood Lab mezzanine. AFTER GRADING | 6 | 103.6155 | SS91341 | 23908 | -0.1725 | 12.106 | C-2 | 0.000483 | 17127 | 14.4 | 122.5 | 107.1
10413 A | 21-D-1990 | 21 | 123140 | 0 | 45.2543 | 1991_09_24 | -93.6962 | Silty-Clay Subgrade | tossed 2/1/08 from Maplewood Lab mezzanine. AFTER GRADING | 4 | 105.0284 | SS91341 | 23908 | -0.1725 | 12.106 | H-2 | 0.000502 | 16709 | 14.4 | 122.5 | 107.1
10413 A | 21-D-1990 | 21 | 123140 | 0 | 45.2543 | 1991_09_24 | -93.6962 | Silty-Clay Subgrade | tossed 2/1/08 from Maplewood Lab mezzanine. AFTER GRADING | 6 | 24.0744 | SS91341 | 23908 | -0.1725 | 12.106 | @-2 | 8.8e-05 | 21801 | 14.4 | 122.5 | 107.1
10413 A | 21-D-1990 | 21 | 123140 | 0 | 45.2543 | 1991_09_24 | -93.6962 | Silty-Clay Subgrade | tossed 2/1/08 from Maplewood Lab mezzanine. AFTER GRADING | 6 | 49.3731 | SS91341 | 19369 | -0.2459 | 12.106 | A00 | 0.000269 | 14634 | 16.3 | 127.2 | 109.4
10413 A | 21-D-1990 | 21 | 123140 | 0 | 45.2543 | 1991_09_24 | -93.6962 | Silty-Clay Subgrade | tossed 2/1/08 from Maplewood Lab mezzanine. AFTER GRADING | 6 | 75.5446 | SS91341 | 19369 | -0.2459 | 12.106 | B00 | 0.000462 | 13031 | 16.3 | 127.2 | 109.4
10041 A | 21-D-1990 | 21 | 123145 | -9.8 | 45.2543 | 1991_09_24 | -93.6961 | Silty-Clay Subgrade | AFTER GRADING | 2 | 12.5138 | FS913132 | 12845 | -0.5354 | 6.48 | K | 0.000212 | 9076 | 18.5 | 131.7 | 111.1
10041 A | 21-D-1990 | 21 | 123145 | -9.8 | 45.2543 | 1991_09_24 | -93.6961 | Silty-Clay Subgrade | AFTER GRADING | 4 | 36.7403 | FS913132 | 12845 | -0.5354 | 6.48 | H | 0.001158 | 4880 | 18.5 | 131.7 | 111.1
10041 A | 21-D-1990 | 21 | 123145 | -9.8 | 45.2543 | 1991_09_24 | -93.6961 | Silty-Clay Subgrade | AFTER GRADING | 6 | 23.5019 | FS913132 | 12845 | -0.5354 | 6.48 | B | 0.000561 | 6440 | 18.5 | 131.7 | 111.1
10041 A | 21-D-1990 | 21 | 123145 | -9.8 | 45.2543 | 1991_09_24 | -93.6961 | Silty-Clay Subgrade | AFTER GRADING | 4 | 49.0041 | FS913132 | 12845 | -0.5354 | 6.48 | I | 0.001744 | 4321 | 18.5 | 131.7 | 111.1
10041 A | 21-D-1990 | 21 | 123145 | -9.8 | 45.2543 | 1991_09_24 | -93.6961 | Silty-Clay Subgrade | AFTER GRADING | 2 | 24.1639 | FS913132 | 12845 | -0.5354 | 6.48 | L | 0.000628 | 5914 | 18.5 | 131.7 | 111.1
10041 A | 21-D-1990 | 21 | 123145 | -9.8 | 45.2543 | 1991_09_24 | -93.6961 | Silty-Clay Subgrade | AFTER GRADING | 4 | 12.0817 | FS913132 | 12845 | -0.5354 | 6.48 | F | 0.000189 | 9817 | 18.5 | 131.7 | 111.1
10041 A | 21-D-1990 | 21 | 123145 | -9.8 | 45.2543 | 1991_09_24 | -93.6961 | Silty-Clay Subgrade | AFTER GRADING | 2 | 61.5067 | FS913132 | 12845 | -0.5354 | 6.48 | O | 0.002383 | 3969 | 18.5 | 131.7 | 111.1
10041 A | 21-D-1990 | 21 | 123145 | -9.8 | 45.2543 | 1991_09_24 | -93.6961 | Silty-Clay Subgrade | AFTER GRADING | 4 | 23.9357 | FS913132 | 12845 | -0.5354 | 6.48 | G | 0.00059 | 6236 | 18.5 | 131.7 | 111.1
10041 A | 21-D-1990 | 21 | 123145 | -9.8 | 45.2543 | 1991_09_24 | -93.6961 | Silty-Clay Subgrade | AFTER GRADING | 2 | 36.9831 | FS913132 | 12845 | -0.5354 | 6.48 | M | 0.001217 | 4674 | 18.5 | 131.7 | 111.1
10041 A | 21-D-1990 | 21 | 123145 | -9.8 | 45.2543 | 1991_09_24 | -93.6961 | Silty-Clay Subgrade | AFTER GRADING | 6 | 12.0788 | FS913132 | 12845 | -0.5354 | 6.48 | A | 0.000195 | 9546 | 18.5 | 131.7 | 111.1
10041 A | 21-D-1990 | 21 | 123145 | -9.8 | 45.2543 | 1991_09_24 | -93.6961 | Silty-Clay Subgrade | AFTER GRADING | 6 | 36.6797 | FS913132 | 12845 | -0.5354 | 6.48 | C | 0.001119 | 5041 | 18.5 | 131.7 | 111.1
10041 A | 21-D-1990 | 21 | 123145 | -9.8 | 45.2543 | 1991_09_24 | -93.6961 | Silty-Clay Subgrade | AFTER GRADING | 6 | 61.183 | FS913132 | 12845 | -0.5354 | 6.48 | E | 0.002276 | 4133 | 18.5 | 131.7 | 111.1
10041 A | 21-D-1990 | 21 | 123145 | -9.8 | 45.2543 | 1991_09_24 | -93.6961 | Silty-Clay Subgrade | AFTER GRADING | 6 | 49.1895 | FS913132 | 12845 | -0.5354 | 6.48 | D | 0.001695 | 4463 | 18.5 | 131.7 | 111.1
10041 A | 21-D-1990 | 21 | 123145 | -9.8 | 45.2543 | 1991_09_24 | -93.6961 | Silty-Clay Subgrade | AFTER GRADING | 2 | 49.3243 | FS913132 | 12845 | -0.5354 | 6.48 | N | 0.001808 | 4194 | 18.5 | 131.7 | 111.1
10041 A | 21-D-1990 | 21 | 123145 | -9.8 | 45.2543 | 1991_09_24 | -93.6961 | Silty-Clay Subgrade | AFTER GRADING | 4 | 61.4861 | FS913132 | 12845 | -0.5354 | 6.48 | J | 0.002329 | 4060 | 18.5 | 131.7 | 111.1
10460 | 21-D-1990 | 21 | 123095 | 0 | 45.2544 | 1992_08_03 | -93.6963 | Gravel Base | AFTER GRADING | 20 |  | GS950020 |  |  | 28.246 | F15 |  | 64207 | 5 | 149.3 | 142.2 | RESILIENT MODULUS @105% T-99 @80% SATURA | 96.8428 | 5912 | 0.4942 | 0.00057
10460 | 21-D-1990 | 21 | 123095 | 0 | 45.2544 | 1992_08_03 | -93.6963 | Gravel Base | AFTER GRADING | 3 |  | GS950020 |  |  | 28.246 | A01 |  | 9817 | 7.6 | 140.9 | 130 | RESILIENT MODULUS @95% T-99 @OMC | 11.0433 | 1985 | 0.6174 | 0.00027
10460 | 21-D-1990 | 21 | 123095 | 0 | 45.2544 | 1992_08_03 | -93.6963 | Gravel Base | AFTER GRADING | 3 |  | GS950020 |  |  | 28.246 | A02 |  | 9591 | 7.6 | 140.9 | 130 | RESILIENT MODULUS @95% T-99 @OMC | 13.4417 | 1985 | 0.6174 | 0.00053
10460 | 21-D-1990 | 21 | 123095 | 0 | 45.2544 | 1992_08_03 | -93.6963 | Gravel Base | AFTER GRADING | 3 |  | GS950020 |  |  | 28.246 | A03 |  | 9829 | 7.6 | 140.9 | 130 | RESILIENT MODULUS @95% T-99 @OMC | 16.1383 | 1985 | 0.6174 | 0.00079
10460 | 21-D-1990 | 21 | 123095 | 0 | 45.2544 | 1992_08_03 | -93.6963 | Gravel Base | AFTER GRADING | 5 |  | GS950020 |  |  | 28.246 | A04 |  | 13833 | 7.6 | 140.9 | 130 | RESILIENT MODULUS @95% T-99 @OMC | 19.369 | 1985 | 0.6174 | 0.00032
10460 | 21-D-1990 | 21 | 123095 | 0 | 45.2544 | 1992_08_03 | -93.6963 | Gravel Base | AFTER GRADING | 5 |  | GS950020 |  |  | 28.246 | A05 |  | 13437 | 7.6 | 140.9 | 130 | RESILIENT MODULUS @95% T-99 @OMC | 23.9689 | 1985 | 0.6174 | 0.00067
10460 | 21-D-1990 | 21 | 123095 | 0 | 45.2544 | 1992_08_03 | -93.6963 | Gravel Base | AFTER GRADING | 5 |  | GS950020 |  |  | 28.246 | A06 |  | 13553 | 7.6 | 140.9 | 130 | RESILIENT MODULUS @95% T-99 @OMC | 28.3995 | 1985 | 0.6174 | 0.00099
10460 | 21-D-1990 | 21 | 123095 | 0 | 45.2544 | 1992_08_03 | -93.6963 | Gravel Base | AFTER GRADING | 10 |  | GS950020 |  |  | 28.246 | A07 |  | 20869 | 7.6 | 140.9 | 130 | RESILIENT MODULUS @95% T-99 @OMC | 39.4841 | 1985 | 0.6174 | 0.00044
10460 | 21-D-1990 | 21 | 123095 | 0 | 45.2544 | 1992_08_03 | -93.6963 | Gravel Base | AFTER GRADING | 10 |  | GS950020 |  |  | 28.246 | A08 |  | 21127 | 7.6 | 140.9 | 130 | RESILIENT MODULUS @95% T-99 @OMC | 48.5106 | 1985 | 0.6174 | 0.00086
10460 | 21-D-1990 | 21 | 123095 | 0 | 45.2544 | 1992_08_03 | -93.6963 | Gravel Base | AFTER GRADING | 10 |  | GS950020 |  |  | 28.246 | A09 |  | 20794 | 7.6 | 140.9 | 130 | RESILIENT MODULUS @95% T-99 @OMC | 57.3064 | 1985 | 0.6174 | 0.0013
10460 | 21-D-1990 | 21 | 123095 | 0 | 45.2544 | 1992_08_03 | -93.6963 | Gravel Base | AFTER GRADING | 15 |  | GS950020 |  |  | 28.246 | A10 |  | 25992 | 7.6 | 140.9 | 130 | RESILIENT MODULUS @95% T-99 @OMC | 54.533 | 1985 | 0.6174 | 0.00036
10460 | 21-D-1990 | 21 | 123095 | 0 | 45.2544 | 1992_08_03 | -93.6963 | Gravel Base | AFTER GRADING | 15 |  | GS950020 |  |  | 28.246 | A11 |  | 26035 | 7.6 | 140.9 | 130 | RESILIENT MODULUS @95% T-99 @OMC | 59.1776 | 1985 | 0.6174 | 0.00053
10460 | 21-D-1990 | 21 | 123095 | 0 | 45.2544 | 1992_08_03 | -93.6963 | Gravel Base | AFTER GRADING | 20 |  | GS950020 |  |  | 28.246 | A13 |  | 29832 | 7.6 | 140.9 | 130 | RESILIENT MODULUS @95% T-99 @OMC | 74.1663 | 1985 | 0.6174 | 0.00046
10460 | 21-D-1990 | 21 | 123095 | 0 | 45.2544 | 1992_08_03 | -93.6963 | Gravel Base | AFTER GRADING | 20 |  | GS950020 |  |  | 28.246 | A14 |  | 30350 | 7.6 | 140.9 | 130 | RESILIENT MODULUS @95% T-99 @OMC | 78.7651 | 1985 | 0.6174 | 0.00061
10460 | 21-D-1990 | 21 | 123095 | 0 | 45.2544 | 1992_08_03 | -93.6963 | Gravel Base | AFTER GRADING | 20 |  | GS950020 |  |  | 28.246 | A15 |  | 32459 | 7.6 | 140.9 | 130 | RESILIENT MODULUS @95% T-99 @OMC | 96.6145 | 1985 | 0.6174 | 0.00112
10460 | 21-D-1990 | 21 | 123095 | 0 | 45.2544 | 1992_08_03 | -93.6963 | Gravel Base | AFTER GRADING | 3 |  | GS950020 |  |  | 28.246 | B02 |  | 10972 | 7.9 | 146.6 | 135.8 | RESILIENT MODULUS @100% T-99 @OMC | 13.1566 | 2509 | 0.567 | 0.00044
10460 | 21-D-1990 | 21 | 123095 | 0 | 45.2544 | 1992_08_03 | -93.6963 | Gravel Base | AFTER GRADING | 3 |  | GS950020 |  |  | 28.246 | B03 |  | 11130 | 7.9 | 146.6 | 135.8 | RESILIENT MODULUS @100% T-99 @OMC | 15.8633 | 2509 | 0.567 | 0.00067
10460 | 21-D-1990 | 21 | 123095 | 0 | 45.2544 | 1992_08_03 | -93.6963 | Gravel Base | AFTER GRADING | 5 |  | GS950020 |  |  | 28.246 | B04 |  | 14680 | 7.9 | 146.6 | 135.8 | RESILIENT MODULUS @100% T-99 @OMC | 19.0183 | 2509 | 0.567 | 0.00027
10460 | 21-D-1990 | 21 | 123095 | 0 | 45.2544 | 1992_08_03 | -93.6963 | Gravel Base | AFTER GRADING | 5 |  | GS950020 |  |  | 28.246 | B05 |  | 14008 | 7.9 | 146.6 | 135.8 | RESILIENT MODULUS @100% T-99 @OMC | 23.6593 | 2509 | 0.567 | 0.00062
10460 | 21-D-1990 | 21 | 123095 | 0 | 45.2544 | 1992_08_03 | -93.6963 | Gravel Base | AFTER GRADING | 5 |  | GS950020 |  |  | 28.246 | B06 |  | 13965 | 7.9 | 146.6 | 135.8 | RESILIENT MODULUS @100% T-99 @OMC | 28.0357 | 2509 | 0.567 | 0.00093
10460 | 21-D-1990 | 21 | 123095 | 0 | 45.2544 | 1992_08_03 | -93.6963 | Gravel Base | AFTER GRADING | 10 |  | GS950020 |  |  | 28.246 | B07 |  | 20914 | 7.9 | 146.6 | 135.8 | RESILIENT MODULUS @100% T-99 @OMC | 39.2452 | 2509 | 0.567 | 0.00043
10460 | 21-D-1990 | 21 | 123095 | 0 | 45.2544 | 1992_08_03 | -93.6963 | Gravel Base | AFTER GRADING | 10 |  | GS950020 |  |  | 28.246 | B08 |  | 21120 | 7.9 | 146.6 | 135.8 | RESILIENT MODULUS @100% T-99 @OMC | 48.1484 | 2509 | 0.567 | 0.00085
10460 | 21-D-1990 | 21 | 123095 | 0 | 45.2544 | 1992_08_03 | -93.6963 | Gravel Base | AFTER GRADING | 10 |  | GS950020 |  |  | 28.246 | B09 |  | 20674 | 7.9 | 146.6 | 135.8 | RESILIENT MODULUS @100% T-99 @OMC | 56.8089 | 2509 | 0.567 | 0.00128
10460 | 21-D-1990 | 21 | 123095 | 0 | 45.2544 | 1992_08_03 | -93.6963 | Gravel Base | AFTER GRADING | 15 |  | GS950020 |  |  | 28.246 | B10 |  | 27261 | 7.9 | 146.6 | 135.8 | RESILIENT MODULUS @100% T-99 @OMC | 54.533 | 2509 | 0.567 | 0.00034
10460 | 21-D-1990 | 21 | 123095 | 0 | 45.2544 | 1992_08_03 | -93.6963 | Gravel Base | AFTER GRADING | 15 |  | GS950020 |  |  | 28.246 | B11 |  | 26758 | 7.9 | 146.6 | 135.8 | RESILIENT MODULUS @100% T-99 @OMC | 58.9565 | 2509 | 0.567 | 0.00051
10413 A | 21-D-1990 | 21 | 123140 | 0 | 45.2543 | 1991_09_24 | -93.6962 | Silty-Clay Subgrade | tossed 2/1/08 from Maplewood Lab mezzanine. AFTER GRADING | 2 | 122.7663 | SS91341 | 9934 | -0.432 | 12.106 | N02 | 0.002846 | 3489 | 18.7 | 130 | 109.5
10413 A | 21-D-1990 | 21 | 123140 | 0 | 45.2543 | 1991_09_24 | -93.6962 | Silty-Clay Subgrade | tossed 2/1/08 from Maplewood Lab mezzanine. AFTER GRADING | 4 | 74.4989 | SS91341 | 9934 | -0.432 | 12.106 | G02 | 0.001387 | 4346 | 18.7 | 130 | 109.5
10413 A | 21-D-1990 | 21 | 123140 | 0 | 45.2543 | 1991_09_24 | -93.6962 | Silty-Clay Subgrade | tossed 2/1/08 from Maplewood Lab mezzanine. AFTER GRADING | 6 | 99.7069 | SS91341 | 9934 | -0.432 | 12.106 | C02 | 0.001808 | 4462 | 18.7 | 130 | 109.5
10413 A | 21-D-1990 | 21 | 123140 | 0 | 45.2543 | 1991_09_24 | -93.6962 | Silty-Clay Subgrade | tossed 2/1/08 from Maplewood Lab mezzanine. AFTER GRADING | 6 | 17.7225 | SS91341 | 19369 | -0.2459 | 12.106 | @00 | 7.9e-05 | 17886 | 16.3 | 127.2 | 109.4
10413 A | 21-D-1990 | 21 | 123140 | 0 | 45.2543 | 1991_09_24 | -93.6962 | Silty-Clay Subgrade | tossed 2/1/08 from Maplewood Lab mezzanine. AFTER GRADING | 6 | 101.2372 | SS91341 | 19369 | -0.2459 | 12.106 | C00 | 0.000667 | 12099 | 16.3 | 127.2 | 109.4
10413 A | 21-D-1990 | 21 | 123140 | 0 | 45.2543 | 1991_09_24 | -93.6962 | Silty-Clay Subgrade | tossed 2/1/08 from Maplewood Lab mezzanine. AFTER GRADING | 2 | 98.3033 | SS91341 | 9934 | -0.432 | 12.106 | M02 | 0.00217 | 3665 | 18.7 | 130 | 109.5
10413 A | 21-D-1990 | 21 | 123140 | 0 | 45.2543 | 1991_09_24 | -93.6962 | Silty-Clay Subgrade | tossed 2/1/08 from Maplewood Lab mezzanine. AFTER GRADING | 2 | 100.6513 | SS91341 | 19369 | -0.2459 | 12.106 | M00 | 0.000726 | 11055 | 16.3 | 127.2 | 109.4
10413 A | 21-D-1990 | 21 | 123140 | 0 | 45.2543 | 1991_09_24 | -93.6962 | Silty-Clay Subgrade | tossed 2/1/08 from Maplewood Lab mezzanine. AFTER GRADING | 6 | 125.6806 | SS91341 | 19369 | -0.2459 | 12.106 | D00 | 0.000898 | 11152 | 16.3 | 127.2 | 109.4
10413 A | 21-D-1990 | 21 | 123140 | 0 | 45.2543 | 1991_09_24 | -93.6962 | Silty-Clay Subgrade | tossed 2/1/08 from Maplewood Lab mezzanine. AFTER GRADING | 4 | 79.8218 | SS91341 | 23908 | -0.1725 | 12.106 | G-2 | 0.00036 | 17732 | 14.4 | 122.5 | 107.1
10413 A | 21-D-1990 | 21 | 123140 | 0 | 45.2543 | 1991_09_24 | -93.6962 | Silty-Clay Subgrade | tossed 2/1/08 from Maplewood Lab mezzanine. AFTER GRADING | 4 | 49.9719 | SS91341 | 9934 | -0.432 | 12.106 | F02 | 0.000777 | 5200 | 18.7 | 130 | 109.5
10413 A | 21-D-1990 | 21 | 123140 | 0 | 45.2543 | 1991_09_24 | -93.6962 | Silty-Clay Subgrade | tossed 2/1/08 from Maplewood Lab mezzanine. AFTER GRADING | 2 | 24.2448 | SS91341 | 23908 | -0.1725 | 12.106 | J-2 | 9.6e-05 | 20091 | 14.4 | 122.5 | 107.1
10413 A | 21-D-1990 | 21 | 123140 | 0 | 45.2543 | 1991_09_24 | -93.6962 | Silty-Clay Subgrade | tossed 2/1/08 from Maplewood Lab mezzanine. AFTER GRADING | 4 | 123.3804 | SS91341 | 9934 | -0.432 | 12.106 | I02 | 0.002689 | 3712 | 18.7 | 130 | 109.5
10413 A | 21-D-1990 | 21 | 123140 | 0 | 45.2543 | 1991_09_24 | -93.6962 | Silty-Clay Subgrade | tossed 2/1/08 from Maplewood Lab mezzanine. AFTER GRADING | 2 | 49.5546 | SS91341 | 9934 | -0.432 | 12.106 | K02 | 0.000853 | 4702 | 18.7 | 130 | 109.5
10413 A | 21-D-1990 | 21 | 123140 | 0 | 45.2543 | 1991_09_24 | -93.6962 | Silty-Clay Subgrade | tossed 2/1/08 from Maplewood Lab mezzanine. AFTER GRADING | 2 | 73.9069 | SS91341 | 9934 | -0.432 | 12.106 | L02 | 0.001505 | 3975 | 18.7 | 130 | 109.5
10413 A | 21-D-1990 | 21 | 123140 | 0 | 45.2543 | 1991_09_24 | -93.6962 | Silty-Clay Subgrade | tossed 2/1/08 from Maplewood Lab mezzanine. AFTER GRADING | 2 | 20.0192 | SS91341 | 19369 | -0.2459 | 12.106 | J00 | 9.8e-05 | 16306 | 16.3 | 127.2 | 109.4
10413 A | 21-D-1990 | 21 | 123140 | 0 | 45.2543 | 1991_09_24 | -93.6962 | Silty-Clay Subgrade | tossed 2/1/08 from Maplewood Lab mezzanine. AFTER GRADING | 6 | 27.3841 | SS91341 | 9934 | -0.432 | 12.106 | @02 | 0.000245 | 9036 | 18.7 | 130 | 109.5
10413 A | 21-D-1990 | 21 | 123140 | 0 | 45.2543 | 1991_09_24 | -93.6962 | Silty-Clay Subgrade | tossed 2/1/08 from Maplewood Lab mezzanine. AFTER GRADING | 2 | 74.8016 | SS91341 | 19369 | -0.2459 | 12.106 | L00 | 0.000494 | 12062 | 16.3 | 127.2 | 109.4
10413 A | 21-D-1990 | 21 | 123140 | 0 | 45.2543 | 1991_09_24 | -93.6962 | Silty-Clay Subgrade | tossed 2/1/08 from Maplewood Lab mezzanine. AFTER GRADING | 6 | 51.0284 | SS91341 | 9934 | -0.432 | 12.106 | A02 | 0.000631 | 6545 | 18.7 | 130 | 109.5
10413 A | 21-D-1990 | 21 | 123140 | 0 | 45.2543 | 1991_09_24 | -93.6962 | Silty-Clay Subgrade | tossed 2/1/08 from Maplewood Lab mezzanine. AFTER GRADING | 6 | 52.6588 | SS91341 | 23908 | -0.1725 | 12.106 | A-2 | 0.000216 | 19439 | 14.4 | 122.5 | 107.1
10413 A | 21-D-1990 | 21 | 123140 | 0 | 45.2543 | 1991_09_24 | -93.6962 | Silty-Clay Subgrade | tossed 2/1/08 from Maplewood Lab mezzanine. AFTER GRADING | 6 | 77.3952 | SS91341 | 23908 | -0.1725 | 12.106 | B-2 | 0.000343 | 18031 | 14.4 | 122.5 | 107.1
10413 A | 21-D-1990 | 21 | 123140 | 0 | 45.2543 | 1991_09_24 | -93.6962 | Silty-Clay Subgrade | tossed 2/1/08 from Maplewood Lab mezzanine. AFTER GRADING | 2 | 125.6421 | SS91341 | 19369 | -0.2459 | 12.106 | N00 | 0.000968 | 10349 | 16.3 | 127.2 | 109.4
10413 A | 21-D-1990 | 21 | 123140 | 0 | 45.2543 | 1991_09_24 | -93.6962 | Silty-Clay Subgrade | tossed 2/1/08 from Maplewood Lab mezzanine. AFTER GRADING | 6 | 75.4596 | SS91341 | 9934 | -0.432 | 12.106 | B02 | 0.001177 | 5189 | 18.7 | 130 | 109.5
10413 A | 21-D-1990 | 21 | 123140 | 0 | 45.2543 | 1991_09_24 | -93.6962 | Silty-Clay Subgrade | tossed 2/1/08 from Maplewood Lab mezzanine. AFTER GRADING | 4 | 47.5488 | SS91341 | 19369 | -0.2459 | 12.106 | F00 | 0.000259 | 14641 | 16.3 | 127.2 | 109.4
10413 A | 21-D-1990 | 21 | 123140 | 0 | 45.2543 | 1991_09_24 | -93.6962 | Silty-Clay Subgrade | tossed 2/1/08 from Maplewood Lab mezzanine. AFTER GRADING | 4 | 16.0207 | SS91341 | 19369 | -0.2459 | 12.106 | E00 | 6.9e-05 | 18414 | 16.3 | 127.2 | 109.4
10413 A | 21-D-1990 | 21 | 123140 | 0 | 45.2543 | 1991_09_24 | -93.6962 | Silty-Clay Subgrade | tossed 2/1/08 from Maplewood Lab mezzanine. AFTER GRADING | 4 | 24.5896 | SS91341 | 9934 | -0.432 | 12.106 | E02 | 0.000284 | 7011 | 18.7 | 130 | 109.5
10413 A | 21-D-1990 | 21 | 123140 | 0 | 45.2543 | 1991_09_24 | -93.6962 | Silty-Clay Subgrade | tossed 2/1/08 from Maplewood Lab mezzanine. AFTER GRADING | 2 | 79.9425 | SS91341 | 23908 | -0.1725 | 12.106 | L-2 | 0.000381 | 16769 | 14.4 | 122.5 | 107.1
10413 A | 21-D-1990 | 21 | 123140 | 0 | 45.2543 | 1991_09_24 | -93.6962 | Silty-Clay Subgrade | tossed 2/1/08 from Maplewood Lab mezzanine. AFTER GRADING | 2 | 42.8382 | SS91341 | 19369 | -0.2459 | 12.106 | K00 | 0.000248 | 13793 | 16.3 | 127.2 | 109.4
10413 A | 21-D-1990 | 21 | 123140 | 0 | 45.2543 | 1991_09_24 | -93.6962 | Silty-Clay Subgrade | tossed 2/1/08 from Maplewood Lab mezzanine. AFTER GRADING | 4 | 130.2472 | SS91341 | 23908 | -0.1725 | 12.106 | I-2 | 0.000653 | 15927 | 14.4 | 122.5 | 107.1
10413 A | 21-D-1990 | 21 | 123140 | 0 | 45.2543 | 1991_09_24 | -93.6962 | Silty-Clay Subgrade | tossed 2/1/08 from Maplewood Lab mezzanine. AFTER GRADING | 2 | 24.1761 | SS91341 | 9934 | -0.432 | 12.106 | J02 | 0.000306 | 6386 | 18.7 | 130 | 109.5
10413 A | 21-D-1990 | 21 | 123140 | 0 | 45.2543 | 1991_09_24 | -93.6962 | Silty-Clay Subgrade | tossed 2/1/08 from Maplewood Lab mezzanine. AFTER GRADING | 4 | 98.9123 | SS91341 | 9934 | -0.432 | 12.106 | H02 | 0.002026 | 3951 | 18.7 | 130 | 109.5
10413 A | 21-D-1990 | 21 | 123140 | 0 | 45.2543 | 1991_09_24 | -93.6962 | Silty-Clay Subgrade | tossed 2/1/08 from Maplewood Lab mezzanine. AFTER GRADING | 6 | 129.6758 | SS91341 | 23908 | -0.1725 | 12.106 | D-2 | 0.000637 | 16273 | 14.4 | 122.5 | 107.1
10413 A | 21-D-1990 | 21 | 123140 | 0 | 45.2543 | 1991_09_24 | -93.6962 | Silty-Clay Subgrade | tossed 2/1/08 from Maplewood Lab mezzanine. AFTER GRADING | 4 | 101.0837 | SS91341 | 19369 | -0.2459 | 12.106 | H00 | 0.000692 | 11640 | 16.3 | 127.2 | 109.4
10413 A | 21-D-1990 | 21 | 123140 | 0 | 45.2543 | 1991_09_24 | -93.6962 | Silty-Clay Subgrade | tossed 2/1/08 from Maplewood Lab mezzanine. AFTER GRADING | 2 | 131.1238 | SS91341 | 23908 | -0.1725 | 12.106 | N-2 | 0.000684 | 15306 | 14.4 | 122.5 | 107.1
10413 A | 21-D-1990 | 21 | 123140 | 0 | 45.2543 | 1991_09_24 | -93.6962 | Silty-Clay Subgrade | tossed 2/1/08 from Maplewood Lab mezzanine. AFTER GRADING | 6 | 123.634 | SS91341 | 9934 | -0.432 | 12.106 | D02 | 0.002507 | 3990 | 18.7 | 130 | 109.5
10413 A | 21-D-1990 | 21 | 123140 | 0 | 45.2543 | 1991_09_24 | -93.6962 | Silty-Clay Subgrade | tossed 2/1/08 from Maplewood Lab mezzanine. AFTER GRADING | 4 | 19.4724 | SS91341 | 23908 | -0.1725 | 12.106 | E-2 | 6.9e-05 | 22509 | 14.4 | 122.5 | 107.1
10413 A | 21-D-1990 | 21 | 123140 | 0 | 45.2543 | 1991_09_24 | -93.6962 | Silty-Clay Subgrade | tossed 2/1/08 from Maplewood Lab mezzanine. AFTER GRADING | 4 | 51.0788 | SS91341 | 23908 | -0.1725 | 12.106 | F-2 | 0.000211 | 19351 | 14.4 | 122.5 | 107.1
10413 A | 21-D-1990 | 21 | 123140 | 0 | 45.2543 | 1991_09_24 | -93.6962 | Silty-Clay Subgrade | tossed 2/1/08 from Maplewood Lab mezzanine. AFTER GRADING | 4 | 75.6702 | SS91341 | 19369 | -0.2459 | 12.106 | G00 | 0.000473 | 12752 | 16.3 | 127.2 | 109.4
10413 A | 21-D-1990 | 21 | 123140 | 0 | 45.2543 | 1991_09_24 | -93.6962 | Silty-Clay Subgrade | tossed 2/1/08 from Maplewood Lab mezzanine. AFTER GRADING | 4 | 126.0214 | SS91341 | 19369 | -0.2459 | 12.106 | I00 | 0.000925 | 10862 | 16.3 | 127.2 | 109.4
10413 A | 21-D-1990 | 21 | 123140 | 0 | 45.2543 | 1991_09_24 | -93.6962 | Silty-Clay Subgrade | tossed 2/1/08 from Maplewood Lab mezzanine. AFTER GRADING | 2 | 47.4755 | SS91341 | 23908 | -0.1725 | 12.106 | K-2 | 0.000208 | 18229 | 14.4 | 122.5 | 107.1
10460 | 21-D-1990 | 21 | 123095 | 0 | 45.2544 | 1992_08_03 | -93.6963 | Gravel Base | AFTER GRADING | 5 |  | GS950020 |  |  | 28.246 | C05 |  | 10760 | 8.8 | 146.4 | 134.5 | RESILIENT MODULUS @100% T-99 @+1% OMC | 23.5151 | 1358 | 0.691 | 0.00079
10460 | 21-D-1990 | 21 | 123095 | 0 | 45.2544 | 1992_08_03 | -93.6963 | Gravel Base | AFTER GRADING | 3 |  | GS950020 |  |  | 28.246 | B01 |  | 10782 | 7.9 | 146.6 | 135.8 | RESILIENT MODULUS @100% T-99 @OMC | 10.6804 | 2509 | 0.567 | 0.00022
10460 | 21-D-1990 | 21 | 123095 | 0 | 45.2544 | 1992_08_03 | -93.6963 | Gravel Base | AFTER GRADING | 15 |  | GS950020 |  |  | 28.246 | A12 |  | 27808 | 7.6 | 140.9 | 130 | RESILIENT MODULUS @95% T-99 @OMC | 72.6531 | 1985 | 0.6174 | 0.00098
10460 | 21-D-1990 | 21 | 123095 | 0 | 45.2544 | 1992_08_03 | -93.6963 | Gravel Base | AFTER GRADING | 15 |  | GS950020 |  |  | 28.246 | D10 |  | 24839 | 9.4 | 144.9 | 132.4 | RESILIENT MODULUS @100% T-99 @+2% OMC | 54.533 | 1264 | 0.7056 | 0.00037
10460 | 21-D-1990 | 21 | 123095 | 0 | 45.2544 | 1992_08_03 | -93.6963 | Gravel Base | AFTER GRADING | 15 |  | GS950020 |  |  | 28.246 | B12 |  | 28740 | 7.9 | 146.6 | 135.8 | RESILIENT MODULUS @100% T-99 @OMC | 72.2899 | 2509 | 0.567 | 0.00094
10460 | 21-D-1990 | 21 | 123095 | 0 | 45.2544 | 1992_08_03 | -93.6963 | Gravel Base | AFTER GRADING | 20 |  | GS950020 |  |  | 28.246 | B13 |  | 30637 | 7.9 | 146.6 | 135.8 | RESILIENT MODULUS @100% T-99 @OMC | 73.9565 | 2509 | 0.567 | 0.00045
10460 | 21-D-1990 | 21 | 123095 | 0 | 45.2544 | 1992_08_03 | -93.6963 | Gravel Base | AFTER GRADING | 20 |  | GS950020 |  |  | 28.246 | B14 |  | 31306 | 7.9 | 146.6 | 135.8 | RESILIENT MODULUS @100% T-99 @OMC | 78.5152 | 2509 | 0.567 | 0.00058
10460 | 21-D-1990 | 21 | 123095 | 0 | 45.2544 | 1992_08_03 | -93.6963 | Gravel Base | AFTER GRADING | 20 |  | GS950020 |  |  | 28.246 | B15 |  | 33708 | 7.9 | 146.6 | 135.8 | RESILIENT MODULUS @100% T-99 @OMC | 96.1929 | 2509 | 0.567 | 0.00106
10460 | 21-D-1990 | 21 | 123095 | 0 | 45.2544 | 1992_08_03 | -93.6963 | Gravel Base | AFTER GRADING | 3 |  | GS950020 |  |  | 28.246 | C01 |  | 7944 | 8.8 | 146.4 | 134.5 | RESILIENT MODULUS @100% T-99 @+1% OMC | 10.73 | 1358 | 0.691 | 0.0003
10460 | 21-D-1990 | 21 | 123095 | 0 | 45.2544 | 1992_08_03 | -93.6963 | Gravel Base | AFTER GRADING | 3 |  | GS950020 |  |  | 28.246 | C02 |  | 8164 | 8.8 | 146.4 | 134.5 | RESILIENT MODULUS @100% T-99 @+1% OMC | 13.0584 | 1358 | 0.691 | 0.00058
10460 | 21-D-1990 | 21 | 123095 | 0 | 45.2544 | 1992_08_03 | -93.6963 | Gravel Base | AFTER GRADING | 3 |  | GS950020 |  |  | 28.246 | C03 |  | 7980 | 8.8 | 146.4 | 134.5 | RESILIENT MODULUS @100% T-99 @+1% OMC | 15.6044 | 1358 | 0.691 | 0.00091
10460 | 21-D-1990 | 21 | 123095 | 0 | 45.2544 | 1992_08_03 | -93.6963 | Gravel Base | AFTER GRADING | 5 |  | GS950020 |  |  | 28.246 | C04 |  | 12354 | 8.8 | 146.4 | 134.5 | RESILIENT MODULUS @100% T-99 @+1% OMC | 19.022 | 1358 | 0.691 | 0.00033
10460 | 21-D-1990 | 21 | 123095 | 0 | 45.2544 | 1992_08_03 | -93.6963 | Gravel Base | AFTER GRADING | 5 |  | GS950020 |  |  | 28.246 | C06 |  | 10678 | 8.8 | 146.4 | 134.5 | RESILIENT MODULUS @100% T-99 @+1% OMC | 27.8176 | 1358 | 0.691 | 0.0012
10460 | 21-D-1990 | 21 | 123095 | 0 | 45.2544 | 1992_08_03 | -93.6963 | Gravel Base | AFTER GRADING | 10 |  | GS950020 |  |  | 28.246 | C07 |  | 18432 | 8.8 | 146.4 | 134.5 | RESILIENT MODULUS @100% T-99 @+1% OMC | 39.2305 | 1358 | 0.691 | 0.00048
10460 | 21-D-1990 | 21 | 123095 | 0 | 45.2544 | 1992_08_03 | -93.6963 | Gravel Base | AFTER GRADING | 10 |  | GS950020 |  |  | 28.246 | C08 |  | 18025 | 8.8 | 146.4 | 134.5 | RESILIENT MODULUS @100% T-99 @+1% OMC | 48.0129 | 1358 | 0.691 | 0.00098
10460 | 21-D-1990 | 21 | 123095 | 0 | 45.2544 | 1992_08_03 | -93.6963 | Gravel Base | AFTER GRADING | 10 |  | GS950020 |  |  | 28.246 | C09 |  | 17916 | 8.8 | 146.4 | 134.5 | RESILIENT MODULUS @100% T-99 @+1% OMC | 56.6988 | 1358 | 0.691 | 0.00147
10460 | 21-D-1990 | 21 | 123095 | 0 | 45.2544 | 1992_08_03 | -93.6963 | Gravel Base | AFTER GRADING | 15 |  | GS950020 |  |  | 28.246 | C10 |  | 26413 | 8.8 | 146.4 | 134.5 | RESILIENT MODULUS @100% T-99 @+1% OMC | 54.533 | 1358 | 0.691 | 0.00035
10460 | 21-D-1990 | 21 | 123095 | 0 | 45.2544 | 1992_08_03 | -93.6963 | Gravel Base | AFTER GRADING | 15 |  | GS950020 |  |  | 28.246 | C11 |  | 24922 | 8.8 | 146.4 | 134.5 | RESILIENT MODULUS @100% T-99 @+1% OMC | 58.8883 | 1358 | 0.691 | 0.00055
10460 | 21-D-1990 | 21 | 123095 | 0 | 45.2544 | 1992_08_03 | -93.6963 | Gravel Base | AFTER GRADING | 15 |  | GS950020 |  |  | 28.246 | C12 |  | 26486 | 8.8 | 146.4 | 134.5 | RESILIENT MODULUS @100% T-99 @+1% OMC | 72.1529 | 1358 | 0.691 | 0.00101
10460 | 21-D-1990 | 21 | 123095 | 0 | 45.2544 | 1992_08_03 | -93.6963 | Gravel Base | AFTER GRADING | 20 |  | GS950020 |  |  | 28.246 | C13 |  | 29339 | 8.8 | 146.4 | 134.5 | RESILIENT MODULUS @100% T-99 @+1% OMC | 73.8601 | 1358 | 0.691 | 0.00046
10460 | 21-D-1990 | 21 | 123095 | 0 | 45.2544 | 1992_08_03 | -93.6963 | Gravel Base | AFTER GRADING | 20 |  | GS950020 |  |  | 28.246 | C14 |  | 28973 | 8.8 | 146.4 | 134.5 | RESILIENT MODULUS @100% T-99 @+1% OMC | 78.414 | 1358 | 0.691 | 0.00063
10460 | 21-D-1990 | 21 | 123095 | 0 | 45.2544 | 1992_08_03 | -93.6963 | Gravel Base | AFTER GRADING | 20 |  | GS950020 |  |  | 28.246 | C15 |  | 29734 | 8.8 | 146.4 | 134.5 | RESILIENT MODULUS @100% T-99 @+1% OMC | 96.0218 | 1358 | 0.691 | 0.0012
10460 | 21-D-1990 | 21 | 123095 | 0 | 45.2544 | 1992_08_03 | -93.6963 | Gravel Base | AFTER GRADING | 3 |  | GS950020 |  |  | 28.246 | D01 |  | 7233 | 9.4 | 144.9 | 132.4 | RESILIENT MODULUS @100% T-99 @+2% OMC | 10.9832 | 1264 | 0.7056 | 0.00036
10460 | 21-D-1990 | 21 | 123095 | 0 | 45.2544 | 1992_08_03 | -93.6963 | Gravel Base | AFTER GRADING | 3 |  | GS950020 |  |  | 28.246 | D02 |  | 7417 | 9.4 | 144.9 | 132.4 | RESILIENT MODULUS @100% T-99 @+2% OMC | 13.2827 | 1264 | 0.7056 | 0.00066
10460 | 21-D-1990 | 21 | 123095 | 0 | 45.2544 | 1992_08_03 | -93.6963 | Gravel Base | AFTER GRADING | 3 |  | GS950020 |  |  | 28.246 | D03 |  | 7944 | 9.4 | 144.9 | 132.4 | RESILIENT MODULUS @100% T-99 @+2% OMC | 15.7283 | 1264 | 0.7056 | 0.00093
10460 | 21-D-1990 | 21 | 123095 | 0 | 45.2544 | 1992_08_03 | -93.6963 | Gravel Base | AFTER GRADING | 5 |  | GS950020 |  |  | 28.246 | D04 |  | 11308 | 9.4 | 144.9 | 132.4 | RESILIENT MODULUS @100% T-99 @+2% OMC | 19.1864 | 1264 | 0.7056 | 0.00037
10460 | 21-D-1990 | 21 | 123095 | 0 | 45.2544 | 1992_08_03 | -93.6963 | Gravel Base | AFTER GRADING | 5 |  | GS950020 |  |  | 28.246 | D05 |  | 11284 | 9.4 | 144.9 | 132.4 | RESILIENT MODULUS @100% T-99 @+2% OMC | 23.2102 | 1264 | 0.7056 | 0.00073
10460 | 21-D-1990 | 21 | 123095 | 0 | 45.2544 | 1992_08_03 | -93.6963 | Gravel Base | AFTER GRADING | 5 |  | GS950020 |  |  | 28.246 | D06 |  | 11725 | 9.4 | 144.9 | 132.4 | RESILIENT MODULUS @100% T-99 @+2% OMC | 27.6004 | 1264 | 0.7056 | 0.00107
10460 | 21-D-1990 | 21 | 123095 | 0 | 45.2544 | 1992_08_03 | -93.6963 | Gravel Base | AFTER GRADING | 10 |  | GS950020 |  |  | 28.246 | D07 |  | 19070 | 9.4 | 144.9 | 132.4 | RESILIENT MODULUS @100% T-99 @+2% OMC | 38.7078 | 1264 | 0.7056 | 0.00044
10460 | 21-D-1990 | 21 | 123095 | 0 | 45.2544 | 1992_08_03 | -93.6963 | Gravel Base | AFTER GRADING | 10 |  | GS950020 |  |  | 28.246 | D08 |  | 19551 | 9.4 | 144.9 | 132.4 | RESILIENT MODULUS @100% T-99 @+2% OMC | 48.2977 | 1264 | 0.7056 | 0.00092
10460 | 21-D-1990 | 21 | 123095 | 0 | 45.2544 | 1992_08_03 | -93.6963 | Gravel Base | AFTER GRADING | 10 |  | GS950020 |  |  | 28.246 | D09 |  | 19537 | 9.4 | 144.9 | 132.4 | RESILIENT MODULUS @100% T-99 @+2% OMC | 57.4337 | 1264 | 0.7056 | 0.00139
10460 | 21-D-1990 | 21 | 123095 | 0 | 45.2544 | 1992_08_03 | -93.6963 | Gravel Base | AFTER GRADING | 15 |  | GS950020 |  |  | 28.246 | D11 |  | 24357 | 9.4 | 144.9 | 132.4 | RESILIENT MODULUS @100% T-99 @+2% OMC | 59.1559 | 1264 | 0.7056 | 0.00057
10460 | 21-D-1990 | 21 | 123095 | 0 | 45.2544 | 1992_08_03 | -93.6963 | Gravel Base | AFTER GRADING | 15 |  | GS950020 |  |  | 28.246 | D12 |  | 26849 | 9.4 | 144.9 | 132.4 | RESILIENT MODULUS @100% T-99 @+2% OMC | 72.915 | 1264 | 0.7056 | 0.00103
10460 | 21-D-1990 | 21 | 123095 | 0 | 45.2544 | 1992_08_03 | -93.6963 | Gravel Base | AFTER GRADING | 20 |  | GS950020 |  |  | 28.246 | D13 |  | 27484 | 9.4 | 144.9 | 132.4 | RESILIENT MODULUS @100% T-99 @+2% OMC | 74.1643 | 1264 | 0.7056 | 0.0005
10460 | 21-D-1990 | 21 | 123095 | 0 | 45.2544 | 1992_08_03 | -93.6963 | Gravel Base | AFTER GRADING | 20 |  | GS950020 |  |  | 28.246 | D14 |  | 26141 | 9.4 | 144.9 | 132.4 | RESILIENT MODULUS @100% T-99 @+2% OMC | 78.7681 | 1264 | 0.7056 | 0.00071
10460 | 21-D-1990 | 21 | 123095 | 0 | 45.2544 | 1992_08_03 | -93.6963 | Gravel Base | AFTER GRADING | 20 |  | GS950020 |  |  | 28.246 | D15 |  | 28102 | 9.4 | 144.9 | 132.4 | RESILIENT MODULUS @100% T-99 @+2% OMC | 96.8701 | 1264 | 0.7056 | 0.0013
10460 | 21-D-1990 | 21 | 123095 | 0 | 45.2544 | 1992_08_03 | -93.6963 | Gravel Base | AFTER GRADING | 15 |  | GS950020 |  |  | 28.246 | E11 |  | 33877 | 7.6 | 151.4 | 140.7 | RESILIENT MODULUS @105% T-99 @OMC | 72.4545 | 2787 | 0.5793 | 0.0008
10460 | 21-D-1990 | 21 | 123095 | 0 | 45.2544 | 1992_08_03 | -93.6963 | Gravel Base | AFTER GRADING | 20 |  | GS950020 |  |  | 28.246 | E12 |  | 36349 | 7.6 | 151.4 | 140.7 | RESILIENT MODULUS @105% T-99 @OMC | 74.1442 | 2787 | 0.5793 | 0.00038
10460 | 21-D-1990 | 21 | 123095 | 0 | 45.2544 | 1992_08_03 | -93.6963 | Gravel Base | AFTER GRADING | 20 |  | GS950020 |  |  | 28.246 | E13 |  | 36658 | 7.6 | 151.4 | 140.7 | RESILIENT MODULUS @105% T-99 @OMC | 78.6403 | 2787 | 0.5793 | 0.0005
10460 | 21-D-1990 | 21 | 123095 | 0 | 45.2544 | 1992_08_03 | -93.6963 | Gravel Base | AFTER GRADING | 20 |  | GS950020 |  |  | 28.246 | E14 |  | 39188 | 7.6 | 151.4 | 140.7 | RESILIENT MODULUS @105% T-99 @OMC | 96.3943 | 2787 | 0.5793 | 0.00092
10460 | 21-D-1990 | 21 | 123095 | 0 | 45.2544 | 1992_08_03 | -93.6963 | Gravel Base | AFTER GRADING | 3 |  | GS950020 |  |  | 28.246 | F01 |  | 21111 | 5 | 149.3 | 142.2 | RESILIENT MODULUS @105% T-99 @80% SATURA | 10.2031 | 5912 | 0.4942 | 9e-05
10460 | 21-D-1990 | 21 | 123095 | 0 | 45.2544 | 1992_08_03 | -93.6963 | Gravel Base | AFTER GRADING | 3 |  | GS950020 |  |  | 28.246 | F02 |  | 20959 | 5 | 149.3 | 142.2 | RESILIENT MODULUS @105% T-99 @80% SATURA | 13.2627 | 5912 | 0.4942 | 0.00023
10460 | 21-D-1990 | 21 | 123095 | 0 | 45.2544 | 1992_08_03 | -93.6963 | Gravel Base | AFTER GRADING | 3 |  | GS950020 |  |  | 28.246 | F03 |  | 22848 | 5 | 149.3 | 142.2 | RESILIENT MODULUS @105% T-99 @80% SATURA | 16.2594 | 5912 | 0.4942 | 0.00035
10460 | 21-D-1990 | 21 | 123095 | 0 | 45.2544 | 1992_08_03 | -93.6963 | Gravel Base | AFTER GRADING | 5 |  | GS950020 |  |  | 28.246 | F04 |  | 23204 | 5 | 149.3 | 142.2 | RESILIENT MODULUS @105% T-99 @80% SATURA | 18.8795 | 5912 | 0.4942 | 0.00017
10460 | 21-D-1990 | 21 | 123095 | 0 | 45.2544 | 1992_08_03 | -93.6963 | Gravel Base | AFTER GRADING | 5 |  | GS950020 |  |  | 28.246 | F05 |  | 29391 | 5 | 149.3 | 142.2 | RESILIENT MODULUS @105% T-99 @80% SATURA | 24.0097 | 5912 | 0.4942 | 0.00031
10460 | 21-D-1990 | 21 | 123095 | 0 | 45.2544 | 1992_08_03 | -93.6963 | Gravel Base | AFTER GRADING | 5 |  | GS950020 |  |  | 28.246 | F06 |  | 31615 | 5 | 149.3 | 142.2 | RESILIENT MODULUS @105% T-99 @80% SATURA | 28.7158 | 5912 | 0.4942 | 0.00043
10460 | 21-D-1990 | 21 | 123095 | 0 | 45.2544 | 1992_08_03 | -93.6963 | Gravel Base | AFTER GRADING | 10 |  | GS950020 |  |  | 28.246 | F07 |  | 29480 | 5 | 149.3 | 142.2 | RESILIENT MODULUS @105% T-99 @80% SATURA | 39.4071 | 5912 | 0.4942 | 0.00031
10460 | 21-D-1990 | 21 | 123095 | 0 | 45.2544 | 1992_08_03 | -93.6963 | Gravel Base | AFTER GRADING | 10 |  | GS950020 |  |  | 28.246 | F08 |  | 45241 | 5 | 149.3 | 142.2 | RESILIENT MODULUS @105% T-99 @80% SATURA | 48.7431 | 5912 | 0.4942 | 0.00041
10460 | 21-D-1990 | 21 | 123095 | 0 | 45.2544 | 1992_08_03 | -93.6963 | Gravel Base | AFTER GRADING | 10 |  | GS950020 |  |  | 28.246 | F09 |  | 46769 | 5 | 149.3 | 142.2 | RESILIENT MODULUS @105% T-99 @80% SATURA | 57.6876 | 5912 | 0.4942 | 0.00059
10460 | 21-D-1990 | 21 | 123095 | 0 | 45.2544 | 1992_08_03 | -93.6963 | Gravel Base | AFTER GRADING | 15 |  | GS950020 |  |  | 28.246 | F10 |  | 35917 | 5 | 149.3 | 142.2 | RESILIENT MODULUS @105% T-99 @80% SATURA | 54.533 | 5912 | 0.4942 | 0.00026
10460 | 21-D-1990 | 21 | 123095 | 0 | 45.2544 | 1992_08_03 | -93.6963 | Gravel Base | AFTER GRADING | 15 |  | GS950020 |  |  | 28.246 | F11 |  | 49489 | 5 | 149.3 | 142.2 | RESILIENT MODULUS @105% T-99 @80% SATURA | 59.2556 | 5912 | 0.4942 | 0.00028
10460 | 21-D-1990 | 21 | 123095 | 0 | 45.2544 | 1992_08_03 | -93.6963 | Gravel Base | AFTER GRADING | 15 |  | GS950020 |  |  | 28.246 | F12 |  | 57440 | 5 | 149.3 | 142.2 | RESILIENT MODULUS @105% T-99 @80% SATURA | 72.9167 | 5912 | 0.4942 | 0.00048
10460 | 21-D-1990 | 21 | 123095 | 0 | 45.2544 | 1992_08_03 | -93.6963 | Gravel Base | AFTER GRADING | 20 |  | GS950020 |  |  | 28.246 | F13 |  | 40762 | 5 | 149.3 | 142.2 | RESILIENT MODULUS @105% T-99 @80% SATURA | 74.0613 | 5912 | 0.4942 | 0.00034
10460 | 21-D-1990 | 21 | 123095 | 0 | 45.2544 | 1992_08_03 | -93.6963 | Gravel Base | AFTER GRADING | 3 |  | GS950020 |  |  | 28.246 | E01 |  | 12560 | 7.6 | 151.4 | 140.7 | RESILIENT MODULUS @105% T-99 @OMC | 13.5379 | 2787 | 0.5793 | 0.00041
10460 | 21-D-1990 | 21 | 123095 | 0 | 45.2544 | 1992_08_03 | -93.6963 | Gravel Base | AFTER GRADING | 3 |  | GS950020 |  |  | 28.246 | E02 |  | 12860 | 7.6 | 151.4 | 140.7 | RESILIENT MODULUS @105% T-99 @OMC | 16.1938 | 2787 | 0.5793 | 0.00061
10460 | 21-D-1990 | 21 | 123095 | 0 | 45.2544 | 1992_08_03 | -93.6963 | Gravel Base | AFTER GRADING | 5 |  | GS950020 |  |  | 28.246 | E03 |  | 16561 | 7.6 | 151.4 | 140.7 | RESILIENT MODULUS @105% T-99 @OMC | 19.4071 | 2787 | 0.5793 | 0.00027
10460 | 21-D-1990 | 21 | 123095 | 0 | 45.2544 | 1992_08_03 | -93.6963 | Gravel Base | AFTER GRADING | 5 |  | GS950020 |  |  | 28.246 | E04 |  | 15943 | 7.6 | 151.4 | 140.7 | RESILIENT MODULUS @105% T-99 @OMC | 23.912 | 2787 | 0.5793 | 0.00056
10460 | 21-D-1990 | 21 | 123095 | 0 | 45.2544 | 1992_08_03 | -93.6963 | Gravel Base | AFTER GRADING | 5 |  | GS950020 |  |  | 28.246 | E05 |  | 16427 | 7.6 | 151.4 | 140.7 | RESILIENT MODULUS @105% T-99 @OMC | 28.2683 | 2787 | 0.5793 | 0.00081
10460 | 21-D-1990 | 21 | 123095 | 0 | 45.2544 | 1992_08_03 | -93.6963 | Gravel Base | AFTER GRADING | 10 |  | GS950020 |  |  | 28.246 | E06 |  | 24248 | 7.6 | 151.4 | 140.7 | RESILIENT MODULUS @105% T-99 @OMC | 39.4726 | 2787 | 0.5793 | 0.00038
10460 | 21-D-1990 | 21 | 123095 | 0 | 45.2544 | 1992_08_03 | -93.6963 | Gravel Base | AFTER GRADING | 10 |  | GS950020 |  |  | 28.246 | E07 |  | 24820 | 7.6 | 151.4 | 140.7 | RESILIENT MODULUS @105% T-99 @OMC | 48.3431 | 2787 | 0.5793 | 0.00073
10460 | 21-D-1990 | 21 | 123095 | 0 | 45.2544 | 1992_08_03 | -93.6963 | Gravel Base | AFTER GRADING | 10 |  | GS950020 |  |  | 28.246 | E08 |  | 24708 | 7.6 | 151.4 | 140.7 | RESILIENT MODULUS @105% T-99 @OMC | 57.0601 | 2787 | 0.5793 | 0.00108
10460 | 21-D-1990 | 21 | 123095 | 0 | 45.2544 | 1992_08_03 | -93.6963 | Gravel Base | AFTER GRADING | 15 |  | GS950020 |  |  | 28.246 | E09 |  | 31251 | 7.6 | 151.4 | 140.7 | RESILIENT MODULUS @105% T-99 @OMC | 54.533 | 2787 | 0.5793 | 0.0003
10460 | 21-D-1990 | 21 | 123095 | 0 | 45.2544 | 1992_08_03 | -93.6963 | Gravel Base | AFTER GRADING | 15 |  | GS950020 |  |  | 28.246 | E10 |  | 31624 | 7.6 | 151.4 | 140.7 | RESILIENT MODULUS @105% T-99 @OMC | 59.0385 | 2787 | 0.5793 | 0.00043
10460 | 21-D-1990 | 21 | 123095 | 0 | 45.2544 | 1992_08_03 | -93.6963 | Gravel Base | AFTER GRADING | 20 |  | GS950020 |  |  | 28.246 | F14 |  | 49174 | 5 | 149.3 | 142.2 | RESILIENT MODULUS @105% T-99 @80% SATURA | 78.8615 | 5912 | 0.4942 | 0.00038
10414 A | 22-D-1990 | 22 | 123720 | 0 | 45.2534 | 1991_09_26 | -93.6943 | Silty-Clay Subgrade | tossed 2/1/08 from Maplewood Lab mezzanine. AFTER GRADING | 2 | 121.7679 | SS91342 | 12497 | -0.3105 | 12.106 | N00 | 0.001696 | 5888
10414 A | 22-D-1990 | 22 | 123720 | 0 | 45.2534 | 1991_09_26 | -93.6943 | Silty-Clay Subgrade | tossed 2/1/08 from Maplewood Lab mezzanine. AFTER GRADING | 6 | 99.3108 | SS91342 | 12497 | -0.3105 | 12.106 | C00 | 0.001056 | 7715
10414 A | 22-D-1990 | 22 | 123720 | 0 | 45.2534 | 1991_09_26 | -93.6943 | Silty-Clay Subgrade | tossed 2/1/08 from Maplewood Lab mezzanine. AFTER GRADING | 4 | 49.1474 | SS91342 | 5269 | -0.2223 | 12.106 | F02 | 0.001143 | 3526
10414 A | 22-D-1990 | 22 | 123720 | 0 | 45.2534 | 1991_09_26 | -93.6943 | Silty-Clay Subgrade | tossed 2/1/08 from Maplewood Lab mezzanine. AFTER GRADING | 4 | 76.9323 | SS91342 | 20265 | -0.2942 | 12.106 | G-2 | 0.000528 | 11888
10414 A | 22-D-1990 | 22 | 123720 | 0 | 45.2534 | 1991_09_26 | -93.6943 | Silty-Clay Subgrade | tossed 2/1/08 from Maplewood Lab mezzanine. AFTER GRADING | 4 | 28.6756 | SS91342 | 20265 | -0.2942 | 12.106 | E-2 | 0.000142 | 16424
10414 A | 22-D-1990 | 22 | 123720 | 0 | 45.2534 | 1991_09_26 | -93.6943 | Silty-Clay Subgrade | tossed 2/1/08 from Maplewood Lab mezzanine. AFTER GRADING | 4 | 51.7285 | SS91342 | 20265 | -0.2942 | 12.106 | F-2 | 0.000311 | 13568
10414 A | 22-D-1990 | 22 | 123720 | 0 | 45.2534 | 1991_09_26 | -93.6943 | Silty-Clay Subgrade | tossed 2/1/08 from Maplewood Lab mezzanine. AFTER GRADING | 2 | 51.3265 | SS91342 | 20265 | -0.2942 | 12.106 | K-2 | 0.00033 | 12703
10414 A | 22-D-1990 | 22 | 123720 | 0 | 45.2534 | 1991_09_26 | -93.6943 | Silty-Clay Subgrade | tossed 2/1/08 from Maplewood Lab mezzanine. AFTER GRADING | 6 | 25.9927 | SS91342 | 12497 | -0.3105 | 12.106 | @00 | 0.000167 | 12746
10414 A | 22-D-1990 | 22 | 123720 | 0 | 45.2534 | 1991_09_26 | -93.6943 | Silty-Clay Subgrade | tossed 2/1/08 from Maplewood Lab mezzanine. AFTER GRADING | 2 | 97.6358 | SS91342 | 12497 | -0.3105 | 12.106 | M00 | 0.001281 | 6251
10414 A | 22-D-1990 | 22 | 123720 | 0 | 45.2534 | 1991_09_26 | -93.6943 | Silty-Clay Subgrade | tossed 2/1/08 from Maplewood Lab mezzanine. AFTER GRADING | 6 | 126.7285 | SS91342 | 20265 | -0.2942 | 12.106 | D-2 | 0.000969 | 10673
10414 A | 22-D-1990 | 22 | 123720 | 0 | 45.2534 | 1991_09_26 | -93.6943 | Silty-Clay Subgrade | tossed 2/1/08 from Maplewood Lab mezzanine. AFTER GRADING | 4 | 126.8916 | SS91342 | 20265 | -0.2942 | 12.106 | I-2 | 0.001012 | 10234
10414 A | 22-D-1990 | 22 | 123720 | 0 | 45.2534 | 1991_09_26 | -93.6943 | Silty-Clay Subgrade | tossed 2/1/08 from Maplewood Lab mezzanine. AFTER GRADING | 2 | 28.7705 | SS91342 | 20265 | -0.2942 | 12.106 | J-2 | 0.00015 | 15637
10414 A | 22-D-1990 | 22 | 123720 | 0 | 45.2534 | 1991_09_26 | -93.6943 | Silty-Clay Subgrade | tossed 2/1/08 from Maplewood Lab mezzanine. AFTER GRADING | 6 | 76.9757 | SS91342 | 20265 | -0.2942 | 12.106 | B-2 | 0.000508 | 12372
10414 A | 22-D-1990 | 22 | 123720 | 0 | 45.2534 | 1991_09_26 | -93.6943 | Silty-Clay Subgrade | tossed 2/1/08 from Maplewood Lab mezzanine. AFTER GRADING | 6 | 102.7371 | SS91342 | 20265 | -0.2942 | 12.106 | C-2 | 0.000732 | 11458
10414 A | 22-D-1990 | 22 | 123720 | 0 | 45.2534 | 1991_09_26 | -93.6943 | Silty-Clay Subgrade | tossed 2/1/08 from Maplewood Lab mezzanine. AFTER GRADING | 6 | 50.7673 | SS91342 | 12497 | -0.3105 | 12.106 | A00 | 0.00042 | 9914
10414 A | 22-D-1990 | 22 | 123720 | 0 | 45.2534 | 1991_09_26 | -93.6943 | Silty-Clay Subgrade | tossed 2/1/08 from Maplewood Lab mezzanine. AFTER GRADING | 2 | 97.3059 | SS91342 | 5269 | -0.2223 | 12.106 | M02 | 0.002772 | 2879
10414 A | 22-D-1990 | 22 | 123720 | 0 | 45.2534 | 1991_09_26 | -93.6943 | Silty-Clay Subgrade | tossed 2/1/08 from Maplewood Lab mezzanine. AFTER GRADING | 2 | 73.5161 | SS91342 | 12497 | -0.3105 | 12.106 | L00 | 0.000878 | 6866
10414 A | 22-D-1990 | 22 | 123720 | 0 | 45.2534 | 1991_09_26 | -93.6943 | Silty-Clay Subgrade | tossed 2/1/08 from Maplewood Lab mezzanine. AFTER GRADING | 4 | 121.8593 | SS91342 | 5269 | -0.2223 | 12.106 | I02 | 0.002698 | 3705
10414 A | 22-D-1990 | 22 | 123720 | 0 | 45.2534 | 1991_09_26 | -93.6943 | Silty-Clay Subgrade | tossed 2/1/08 from Maplewood Lab mezzanine. AFTER GRADING | 6 | 121.9867 | SS91342 | 5269 | -0.2223 | 12.106 | D02 | 0.002951 | 3390
10414 A | 22-D-1990 | 22 | 123720 | 0 | 45.2534 | 1991_09_26 | -93.6943 | Silty-Clay Subgrade | tossed 2/1/08 from Maplewood Lab mezzanine. AFTER GRADING | 2 | 126.9346 | SS91342 | 20265 | -0.2942 | 12.106 | N-2 | 0.001077 | 9620
10414 A | 22-D-1990 | 22 | 123720 | 0 | 45.2534 | 1991_09_26 | -93.6943 | Silty-Clay Subgrade | tossed 2/1/08 from Maplewood Lab mezzanine. AFTER GRADING | 6 | 97.9069 | SS91342 | 5269 | -0.2223 | 12.106 | C02 | 0.002527 | 3178
10414 A | 22-D-1990 | 22 | 123720 | 0 | 45.2534 | 1991_09_26 | -93.6943 | Silty-Clay Subgrade | tossed 2/1/08 from Maplewood Lab mezzanine. AFTER GRADING | 4 | 97.494 | SS91342 | 5269 | -0.2223 | 12.106 | H02 | 0.002747 | 2911
10414 B | 22-D-1990 | 22 | 123720 | 0 | 45.2534 | 1991_09_26 | -93.6943 | Silty-Clay Subgrade | tossed 2/1/08 from Maplewood Lab mezzanine. AFTER GRADING | 6 | 25.4371 | SS92089 | 8511 | -0.4502 | 12.106 | @02 | 0.000252 | 8067 | 18.9 | 127.8 | 107.5
10414 B | 22-D-1990 | 22 | 123720 | 0 | 45.2534 | 1991_09_26 | -93.6943 | Silty-Clay Subgrade | tossed 2/1/08 from Maplewood Lab mezzanine. AFTER GRADING | 2 | 72.3451 | SS92089 | 18476 | -0.2257 | 12.106 | L00 | 0.000478 | 12092 | 16.7 | 127.7 | 109.4
10414 B | 22-D-1990 | 22 | 123720 | 0 | 45.2534 | 1991_09_26 | -93.6943 | Silty-Clay Subgrade | tossed 2/1/08 from Maplewood Lab mezzanine. AFTER GRADING | 2 | 21.954 | SS92089 | 8511 | -0.4502 | 12.106 | J02 | 0.000302 | 5798 | 18.9 | 127.8 | 107.5
10414 B | 22-D-1990 | 22 | 123720 | 0 | 45.2534 | 1991_09_26 | -93.6943 | Silty-Clay Subgrade | tossed 2/1/08 from Maplewood Lab mezzanine. AFTER GRADING | 4 | 73.0781 | SS92089 | 8511 | -0.4502 | 12.106 | G02 | 0.001616 | 3610 | 18.9 | 127.8 | 107.5
10043 A | 22-D-1990 | 22 | 123725 | -9.8 | 45.2534 | 1991_09_26 | -93.6943 | Silty-Clay Subgrade | AFTER GRADING | 4 | 24.534 | FS913133 | 18164 | -0.4821 | 6.5 | G | 0.000398 | 9487 | 16.8 | 133.8 | 114.6
10043 A | 22-D-1990 | 22 | 123725 | -9.8 | 45.2534 | 1991_09_26 | -93.6943 | Silty-Clay Subgrade | AFTER GRADING | 4 | 14.8215 | FS913133 | 18164 | -0.4821 | 6.5 | F | 0.000178 | 12837 | 16.8 | 133.8 | 114.6
10043 A | 22-D-1990 | 22 | 123725 | -9.8 | 45.2534 | 1991_09_26 | -93.6943 | Silty-Clay Subgrade | AFTER GRADING | 6 | 13.1701 | FS913133 | 18164 | -0.4821 | 6.5 | A | 0.000154 | 13196 | 16.8 | 133.8 | 114.6
10043 A | 22-D-1990 | 22 | 123725 | -9.8 | 45.2534 | 1991_09_26 | -93.6943 | Silty-Clay Subgrade | AFTER GRADING | 2 | 51.804 | FS913133 | 18164 | -0.4821 | 6.5 | N | 0.00125 | 6374 | 16.8 | 133.8 | 114.6
10043 A | 22-D-1990 | 22 | 123725 | -9.8 | 45.2534 | 1991_09_26 | -93.6943 | Silty-Clay Subgrade | AFTER GRADING | 6 | 23.244 | FS913133 | 18164 | -0.4821 | 6.5 | B | 0.000369 | 9692 | 16.8 | 133.8 | 114.6
10043 A | 22-D-1990 | 22 | 123725 | -9.8 | 45.2534 | 1991_09_26 | -93.6943 | Silty-Clay Subgrade | AFTER GRADING | 6 | 51.7323 | FS913133 | 18164 | -0.4821 | 6.5 | D | 0.00115 | 6921 | 16.8 | 133.8 | 114.6
10043 A | 22-D-1990 | 22 | 123725 | -9.8 | 45.2534 | 1991_09_26 | -93.6943 | Silty-Clay Subgrade | AFTER GRADING | 4 | 51.8397 | FS913133 | 18164 | -0.4821 | 6.5 | I | 0.001199 | 6651 | 16.8 | 133.8 | 114.6
10043 A | 22-D-1990 | 22 | 123725 | -9.8 | 45.2534 | 1991_09_26 | -93.6943 | Silty-Clay Subgrade | AFTER GRADING | 4 | 64.7715 | FS913133 | 18164 | -0.4821 | 6.5 | J | 0.001602 | 6218 | 16.8 | 133.8 | 114.6
10043 A | 22-D-1990 | 22 | 123725 | -9.8 | 45.2534 | 1991_09_26 | -93.6943 | Silty-Clay Subgrade | AFTER GRADING | 2 | 38.7665 | FS913133 | 18164 | -0.4821 | 6.5 | M | 0.000835 | 7146 | 16.8 | 133.8 | 114.6
10043 A | 22-D-1990 | 22 | 123725 | -9.8 | 45.2534 | 1991_09_26 | -93.6943 | Silty-Clay Subgrade | AFTER GRADING | 2 | 64.7222 | FS913133 | 18164 | -0.4821 | 6.5 | O | 0.001655 | 6015 | 16.8 | 133.8 | 114.6
10043 A | 22-D-1990 | 22 | 123725 | -9.8 | 45.2534 | 1991_09_26 | -93.6943 | Silty-Clay Subgrade | AFTER GRADING | 6 | 38.2777 | FS913133 | 18164 | -0.4821 | 6.5 | C | 0.000753 | 7817 | 16.8 | 133.8 | 114.6
10043 A | 22-D-1990 | 22 | 123725 | -9.8 | 45.2534 | 1991_09_26 | -93.6943 | Silty-Clay Subgrade | AFTER GRADING | 4 | 38.8009 | FS913133 | 18164 | -0.4821 | 6.5 | H | 0.000799 | 7469 | 16.8 | 133.8 | 114.6
10043 A | 22-D-1990 | 22 | 123725 | -9.8 | 45.2534 | 1991_09_26 | -93.6943 | Silty-Clay Subgrade | AFTER GRADING | 2 | 25.2059 | FS913133 | 18164 | -0.4821 | 6.5 | L | 0.000436 | 8887 | 16.8 | 133.8 | 114.6
10043 A | 22-D-1990 | 22 | 123725 | -9.8 | 45.2534 | 1991_09_26 | -93.6943 | Silty-Clay Subgrade | AFTER GRADING | 6 | 64.3645 | FS913133 | 18164 | -0.4821 | 6.5 | E | 0.001546 | 6403 | 16.8 | 133.8 | 114.6
10043 A | 22-D-1990 | 22 | 123725 | -9.8 | 45.2534 | 1991_09_26 | -93.6943 | Silty-Clay Subgrade | AFTER GRADING | 2 | 15.3678 | FS913133 | 18164 | -0.4821 | 6.5 | K | 0.000194 | 12183 | 16.8 | 133.8 | 114.6
10414 B | 22-D-1990 | 22 | 123720 | 0 | 45.2534 | 1991_09_26 | -93.6943 | Silty-Clay Subgrade | tossed 2/1/08 from Maplewood Lab mezzanine. AFTER GRADING | 6 | 123.5516 | SS92089 | 18476 | -0.2257 | 12.106 | D00 | 0.000856 | 11541 | 16.7 | 127.7 | 109.4
10414 B | 22-D-1990 | 22 | 123720 | 0 | 45.2534 | 1991_09_26 | -93.6943 | Silty-Clay Subgrade | tossed 2/1/08 from Maplewood Lab mezzanine. AFTER GRADING | 6 | 123.1635 | SS92089 | 8511 | -0.4502 | 12.106 | D02 | 0.002948 | 3334 | 18.9 | 127.8 | 107.5
10414 B | 22-D-1990 | 22 | 123720 | 0 | 45.2534 | 1991_09_26 | -93.6943 | Silty-Clay Subgrade | tossed 2/1/08 from Maplewood Lab mezzanine. AFTER GRADING | 6 | 45.7744 | SS92089 | 18476 | -0.2257 | 12.106 | A00 | 0.000247 | 14793 | 16.7 | 127.7 | 109.4
10414 B | 22-D-1990 | 22 | 123720 | 0 | 45.2534 | 1991_09_26 | -93.6943 | Silty-Clay Subgrade | tossed 2/1/08 from Maplewood Lab mezzanine. AFTER GRADING | 6 | 72.7836 | SS92089 | 18476 | -0.2257 | 12.106 | B00 | 0.000439 | 13253 | 16.7 | 127.7 | 109.4
10414 B | 22-D-1990 | 22 | 123720 | 0 | 45.2534 | 1991_09_26 | -93.6943 | Silty-Clay Subgrade | tossed 2/1/08 from Maplewood Lab mezzanine. AFTER GRADING | 6 | 101.8286 | SS92089 | 22388 | -0.1347 | 12.106 | C-2 | 0.000457 | 17774 | 14.8 | 123.1 | 107.2
10414 B | 22-D-1990 | 22 | 123720 | 0 | 45.2534 | 1991_09_26 | -93.6943 | Silty-Clay Subgrade | tossed 2/1/08 from Maplewood Lab mezzanine. AFTER GRADING | 4 | 21.8103 | SS92089 | 8511 | -0.4502 | 12.106 | E02 | 0.000274 | 6346 | 18.9 | 127.8 | 107.5
10414 B | 22-D-1990 | 22 | 123720 | 0 | 45.2534 | 1991_09_26 | -93.6943 | Silty-Clay Subgrade | tossed 2/1/08 from Maplewood Lab mezzanine. AFTER GRADING | 4 | 123.3991 | SS92089 | 18476 | -0.2257 | 12.106 | I00 | 0.000895 | 11025 | 16.7 | 127.7 | 109.4
10414 B | 22-D-1990 | 22 | 123720 | 0 | 45.2534 | 1991_09_26 | -93.6943 | Silty-Clay Subgrade | tossed 2/1/08 from Maplewood Lab mezzanine. AFTER GRADING | 2 | 43.0317 | SS92089 | 18476 | -0.2257 | 12.106 | K00 | 0.000248 | 13885 | 16.7 | 127.7 | 109.4
10414 B | 22-D-1990 | 22 | 123720 | 0 | 45.2534 | 1991_09_26 | -93.6943 | Silty-Clay Subgrade | tossed 2/1/08 from Maplewood Lab mezzanine. AFTER GRADING | 4 | 98.3132 | SS92089 | 18476 | -0.2257 | 12.106 | H00 | 0.00067 | 11734 | 16.7 | 127.7 | 109.4
10414 B | 22-D-1990 | 22 | 123720 | 0 | 45.2534 | 1991_09_26 | -93.6943 | Silty-Clay Subgrade | tossed 2/1/08 from Maplewood Lab mezzanine. AFTER GRADING | 2 | 48.0762 | SS92089 | 8511 | -0.4502 | 12.106 | K02 | 0.000951 | 4033 | 18.9 | 127.8 | 107.5
10414 B | 22-D-1990 | 22 | 123720 | 0 | 45.2534 | 1991_09_26 | -93.6943 | Silty-Clay Subgrade | tossed 2/1/08 from Maplewood Lab mezzanine. AFTER GRADING | 4 | 43.5528 | SS92089 | 18476 | -0.2257 | 12.106 | F00 | 0.000236 | 14781 | 16.7 | 127.7 | 109.4
10414 B | 22-D-1990 | 22 | 123720 | 0 | 45.2534 | 1991_09_26 | -93.6943 | Silty-Clay Subgrade | tossed 2/1/08 from Maplewood Lab mezzanine. AFTER GRADING | 2 | 14.2831 | SS92089 | 18476 | -0.2257 | 12.106 | J00 | 6.6e-05 | 17288 | 16.7 | 127.7 | 109.4
10414 B | 22-D-1990 | 22 | 123720 | 0 | 45.2534 | 1991_09_26 | -93.6943 | Silty-Clay Subgrade | tossed 2/1/08 from Maplewood Lab mezzanine. AFTER GRADING | 2 | 122.0549 | SS92089 | 8511 | -0.4502 | 12.106 | N02 | 0.003275 | 2975 | 18.9 | 127.8 | 107.5
10414 B | 22-D-1990 | 22 | 123720 | 0 | 45.2534 | 1991_09_26 | -93.6943 | Silty-Clay Subgrade | tossed 2/1/08 from Maplewood Lab mezzanine. AFTER GRADING | 6 | 47.2324 | SS92089 | 22388 | -0.1347 | 12.106 | A-2 | 0.000189 | 19985 | 14.8 | 123.1 | 107.2
10414 B | 22-D-1990 | 22 | 123720 | 0 | 45.2534 | 1991_09_26 | -93.6943 | Silty-Clay Subgrade | tossed 2/1/08 from Maplewood Lab mezzanine. AFTER GRADING | 6 | 75.3444 | SS92089 | 22388 | -0.1347 | 12.106 | B-2 | 0.000324 | 18578 | 14.8 | 123.1 | 107.2
10414 B | 22-D-1990 | 22 | 123720 | 0 | 45.2534 | 1991_09_26 | -93.6943 | Silty-Clay Subgrade | tossed 2/1/08 from Maplewood Lab mezzanine. AFTER GRADING | 4 | 14.8155 | SS92089 | 22388 | -0.1347 | 12.106 | E-2 | 5.2e-05 | 22710 | 14.8 | 123.1 | 107.2
10414 B | 22-D-1990 | 22 | 123720 | 0 | 45.2534 | 1991_09_26 | -93.6943 | Silty-Clay Subgrade | tossed 2/1/08 from Maplewood Lab mezzanine. AFTER GRADING | 2 | 44.3338 | SS92089 | 22388 | -0.1347 | 12.106 | K-2 | 0.000201 | 17570 | 14.8 | 123.1 | 107.2
10414 B | 22-D-1990 | 22 | 123720 | 0 | 45.2534 | 1991_09_26 | -93.6943 | Silty-Clay Subgrade | tossed 2/1/08 from Maplewood Lab mezzanine. AFTER GRADING | 2 | 74.9357 | SS92089 | 22388 | -0.1347 | 12.106 | L-2 | 0.000363 | 16458 | 14.8 | 123.1 | 107.2
10414 B | 22-D-1990 | 22 | 123720 | 0 | 45.2534 | 1991_09_26 | -93.6943 | Silty-Clay Subgrade | tossed 2/1/08 from Maplewood Lab mezzanine. AFTER GRADING | 2 | 72.4684 | SS92089 | 8511 | -0.4502 | 12.106 | L02 | 0.001727 | 3349 | 18.9 | 127.8 | 107.5
10414 B | 22-D-1990 | 22 | 123720 | 0 | 45.2534 | 1991_09_26 | -93.6943 | Silty-Clay Subgrade | tossed 2/1/08 from Maplewood Lab mezzanine. AFTER GRADING | 4 | 45.2035 | SS92089 | 22388 | -0.1347 | 12.106 | F-2 | 0.000187 | 19270 | 14.8 | 123.1 | 107.2
10414 B | 22-D-1990 | 22 | 123720 | 0 | 45.2534 | 1991_09_26 | -93.6943 | Silty-Clay Subgrade | tossed 2/1/08 from Maplewood Lab mezzanine. AFTER GRADING | 2 | 14.8811 | SS92089 | 22388 | -0.1347 | 12.106 | J-2 | 5.9e-05 | 20222 | 14.8 | 123.1 | 107.2
10414 B | 22-D-1990 | 22 | 123720 | 0 | 45.2534 | 1991_09_26 | -93.6943 | Silty-Clay Subgrade | tossed 2/1/08 from Maplewood Lab mezzanine. AFTER GRADING | 2 | 127.6079 | SS92089 | 22388 | -0.1347 | 12.106 | N-2 | 0.000663 | 15351 | 14.8 | 123.1 | 107.2
10414 B | 22-D-1990 | 22 | 123720 | 0 | 45.2534 | 1991_09_26 | -93.6943 | Silty-Clay Subgrade | tossed 2/1/08 from Maplewood Lab mezzanine. AFTER GRADING | 6 | 127.7279 | SS92089 | 22388 | -0.1347 | 12.106 | D-2 | 0.000598 | 17059 | 14.8 | 123.1 | 107.2
10414 B | 22-D-1990 | 22 | 123720 | 0 | 45.2534 | 1991_09_26 | -93.6943 | Silty-Clay Subgrade | tossed 2/1/08 from Maplewood Lab mezzanine. AFTER GRADING | 4 | 101.7639 | SS92089 | 22388 | -0.1347 | 12.106 | H-2 | 0.000478 | 16981 | 14.8 | 123.1 | 107.2
10414 B | 22-D-1990 | 22 | 123720 | 0 | 45.2534 | 1991_09_26 | -93.6943 | Silty-Clay Subgrade | tossed 2/1/08 from Maplewood Lab mezzanine. AFTER GRADING | 4 | 127.8163 | SS92089 | 22388 | -0.1347 | 12.106 | I-2 | 0.000624 | 16344 | 14.8 | 123.1 | 107.2
10414 B | 22-D-1990 | 22 | 123720 | 0 | 45.2534 | 1991_09_26 | -93.6943 | Silty-Clay Subgrade | tossed 2/1/08 from Maplewood Lab mezzanine. AFTER GRADING | 6 | 13.4934 | SS92089 | 22388 | -0.1347 | 12.106 | @-2 | 4.7e-05 | 22682 | 14.8 | 123.1 | 107.2
10414 B | 22-D-1990 | 22 | 123720 | 0 | 45.2534 | 1991_09_26 | -93.6943 | Silty-Clay Subgrade | tossed 2/1/08 from Maplewood Lab mezzanine. AFTER GRADING | 2 | 97.8274 | SS92089 | 18476 | -0.2257 | 12.106 | M00 | 0.000706 | 11089 | 16.7 | 127.7 | 109.4
10414 B | 22-D-1990 | 22 | 123720 | 0 | 45.2534 | 1991_09_26 | -93.6943 | Silty-Clay Subgrade | tossed 2/1/08 from Maplewood Lab mezzanine. AFTER GRADING | 4 | 13.9373 | SS92089 | 18476 | -0.2257 | 12.106 | E00 | 6.1e-05 | 18297 | 16.7 | 127.7 | 109.4
10414 B | 22-D-1990 | 22 | 123720 | 0 | 45.2534 | 1991_09_26 | -93.6943 | Silty-Clay Subgrade | tossed 2/1/08 from Maplewood Lab mezzanine. AFTER GRADING | 6 | 50.4039 | SS92089 | 8511 | -0.4502 | 12.106 | A02 | 0.000759 | 5303 | 18.9 | 127.8 | 107.5
10414 B | 22-D-1990 | 22 | 123720 | 0 | 45.2534 | 1991_09_26 | -93.6943 | Silty-Clay Subgrade | tossed 2/1/08 from Maplewood Lab mezzanine. AFTER GRADING | 6 | 74.5592 | SS92089 | 8511 | -0.4502 | 12.106 | B02 | 0.001422 | 4185 | 18.9 | 127.8 | 107.5
10414 B | 22-D-1990 | 22 | 123720 | 0 | 45.2534 | 1991_09_26 | -93.6943 | Silty-Clay Subgrade | tossed 2/1/08 from Maplewood Lab mezzanine. AFTER GRADING | 4 | 72.4514 | SS92089 | 18476 | -0.2257 | 12.106 | G00 | 0.000452 | 12820 | 16.7 | 127.7 | 109.4
10414 B | 22-D-1990 | 22 | 123720 | 0 | 45.2534 | 1991_09_26 | -93.6943 | Silty-Clay Subgrade | tossed 2/1/08 from Maplewood Lab mezzanine. AFTER GRADING | 2 | 123.0969 | SS92089 | 18476 | -0.2257 | 12.106 | N00 | 0.000936 | 10520 | 16.7 | 127.7 | 109.4
10414 B | 22-D-1990 | 22 | 123720 | 0 | 45.2534 | 1991_09_26 | -93.6943 | Silty-Clay Subgrade | tossed 2/1/08 from Maplewood Lab mezzanine. AFTER GRADING | 4 | 122.6392 | SS92089 | 8511 | -0.4502 | 12.106 | I02 | 0.003127 | 3130 | 18.9 | 127.8 | 107.5
10414 B | 22-D-1990 | 22 | 123720 | 0 | 45.2534 | 1991_09_26 | -93.6943 | Silty-Clay Subgrade | tossed 2/1/08 from Maplewood Lab mezzanine. AFTER GRADING | 4 | 48.7379 | SS92089 | 8511 | -0.4502 | 12.106 | F02 | 0.000889 | 4376 | 18.9 | 127.8 | 107.5
10414 B | 22-D-1990 | 22 | 123720 | 0 | 45.2534 | 1991_09_26 | -93.6943 | Silty-Clay Subgrade | tossed 2/1/08 from Maplewood Lab mezzanine. AFTER GRADING | 4 | 75.0228 | SS92089 | 22388 | -0.1347 | 12.106 | G-2 | 0.000336 | 17836 | 14.8 | 123.1 | 107.2
10414 B | 22-D-1990 | 22 | 123720 | 0 | 45.2534 | 1991_09_26 | -93.6943 | Silty-Clay Subgrade | tossed 2/1/08 from Maplewood Lab mezzanine. AFTER GRADING | 6 | 98.6947 | SS92089 | 18476 | -0.2257 | 12.106 | C00 | 0.000642 | 12286 | 16.7 | 127.7 | 109.4
10414 B | 22-D-1990 | 22 | 123720 | 0 | 45.2534 | 1991_09_26 | -93.6943 | Silty-Clay Subgrade | tossed 2/1/08 from Maplewood Lab mezzanine. AFTER GRADING | 6 | 98.9255 | SS92089 | 8511 | -0.4502 | 12.106 | C02 | 0.002151 | 3671 | 18.9 | 127.8 | 107.5
10414 B | 22-D-1990 | 22 | 123720 | 0 | 45.2534 | 1991_09_26 | -93.6943 | Silty-Clay Subgrade | tossed 2/1/08 from Maplewood Lab mezzanine. AFTER GRADING | 2 | 101.8391 | SS92089 | 22388 | -0.1347 | 12.106 | M-2 | 0.000513 | 15840 | 14.8 | 123.1 | 107.2
10414 B | 22-D-1990 | 22 | 123720 | 0 | 45.2534 | 1991_09_26 | -93.6943 | Silty-Clay Subgrade | tossed 2/1/08 from Maplewood Lab mezzanine. AFTER GRADING | 2 | 97.1879 | SS92089 | 8511 | -0.4502 | 12.106 | M02 | 0.002514 | 3086 | 18.9 | 127.8 | 107.5
10414 B | 22-D-1990 | 22 | 123720 | 0 | 45.2534 | 1991_09_26 | -93.6943 | Silty-Clay Subgrade | tossed 2/1/08 from Maplewood Lab mezzanine. AFTER GRADING | 6 | 15.0442 | SS92089 | 18476 | -0.2257 | 12.106 | @00 | 6.6e-05 | 18173 | 16.7 | 127.7 | 109.4
10414 B | 22-D-1990 | 22 | 123720 | 0 | 45.2534 | 1991_09_26 | -93.6943 | Silty-Clay Subgrade | tossed 2/1/08 from Maplewood Lab mezzanine. AFTER GRADING | 4 | 98.0152 | SS92089 | 8511 | -0.4502 | 12.106 | H02 | 0.002377 | 3291 | 18.9 | 127.8 | 107.5
10414 A | 22-D-1990 | 22 | 123720 | 0 | 45.2534 | 1991_09_26 | -93.6943 | Silty-Clay Subgrade | tossed 2/1/08 from Maplewood Lab mezzanine. AFTER GRADING | 6 | 24.872 | SS91342 | 5269 | -0.2223 | 12.106 | @02 | 0.000371 | 5506
10414 A | 22-D-1990 | 22 | 123720 | 0 | 45.2534 | 1991_09_26 | -93.6943 | Silty-Clay Subgrade | tossed 2/1/08 from Maplewood Lab mezzanine. AFTER GRADING | 6 | 49.8287 | SS91342 | 5269 | -0.2223 | 12.106 | A02 | 0.001002 | 4078
10414 A | 22-D-1990 | 22 | 123720 | 0 | 45.2534 | 1991_09_26 | -93.6943 | Silty-Clay Subgrade | tossed 2/1/08 from Maplewood Lab mezzanine. AFTER GRADING | 2 | 24.5848 | SS91342 | 5269 | -0.2223 | 12.106 | J02 | 0.000448 | 4497
10414 A | 22-D-1990 | 22 | 123720 | 0 | 45.2534 | 1991_09_26 | -93.6943 | Silty-Clay Subgrade | tossed 2/1/08 from Maplewood Lab mezzanine. AFTER GRADING | 4 | 73.1703 | SS91342 | 5269 | -0.2223 | 12.106 | G02 | 0.001971 | 3045
10414 A | 22-D-1990 | 22 | 123720 | 0 | 45.2534 | 1991_09_26 | -93.6943 | Silty-Clay Subgrade | tossed 2/1/08 from Maplewood Lab mezzanine. AFTER GRADING | 6 | 122.8196 | SS91342 | 12497 | -0.3105 | 12.106 | D00 | 0.001423 | 7081
10414 A | 22-D-1990 | 22 | 123720 | 0 | 45.2534 | 1991_09_26 | -93.6943 | Silty-Clay Subgrade | tossed 2/1/08 from Maplewood Lab mezzanine. AFTER GRADING | 6 | 74.753 | SS91342 | 12497 | -0.3105 | 12.106 | B00 | 0.000715 | 8577
10414 A | 22-D-1990 | 22 | 123720 | 0 | 45.2534 | 1991_09_26 | -93.6943 | Silty-Clay Subgrade | tossed 2/1/08 from Maplewood Lab mezzanine. AFTER GRADING | 6 | 73.6078 | SS91342 | 5269 | -0.2223 | 12.106 | B02 | 0.00176 | 3430
10414 A | 22-D-1990 | 22 | 123720 | 0 | 45.2534 | 1991_09_26 | -93.6943 | Silty-Clay Subgrade | tossed 2/1/08 from Maplewood Lab mezzanine. AFTER GRADING | 4 | 122.7581 | SS91342 | 12497 | -0.3105 | 12.106 | I00 | 0.001544 | 6523
10414 A | 22-D-1990 | 22 | 123720 | 0 | 45.2534 | 1991_09_26 | -93.6943 | Silty-Clay Subgrade | tossed 2/1/08 from Maplewood Lab mezzanine. AFTER GRADING | 4 | 49.2601 | SS91342 | 12497 | -0.3105 | 12.106 | F00 | 0.000448 | 9016
10414 A | 22-D-1990 | 22 | 123720 | 0 | 45.2534 | 1991_09_26 | -93.6943 | Silty-Clay Subgrade | tossed 2/1/08 from Maplewood Lab mezzanine. AFTER GRADING | 4 | 20.2077 | SS91342 | 12497 | -0.3105 | 12.106 | E00 | 0.00014 | 11878
10414 A | 22-D-1990 | 22 | 123720 | 0 | 45.2534 | 1991_09_26 | -93.6943 | Silty-Clay Subgrade | tossed 2/1/08 from Maplewood Lab mezzanine. AFTER GRADING | 2 | 73.0694 | SS91342 | 5269 | -0.2223 | 12.106 | L02 | 0.002077 | 2885
10414 A | 22-D-1990 | 22 | 123720 | 0 | 45.2534 | 1991_09_26 | -93.6943 | Silty-Clay Subgrade | tossed 2/1/08 from Maplewood Lab mezzanine. AFTER GRADING | 2 | 101.919 | SS91342 | 20265 | -0.2942 | 12.106 | M-2 | 0.000813 | 10225
10414 A | 22-D-1990 | 22 | 123720 | 0 | 45.2534 | 1991_09_26 | -93.6943 | Silty-Clay Subgrade | tossed 2/1/08 from Maplewood Lab mezzanine. AFTER GRADING | 2 | 48.7599 | SS91342 | 12497 | -0.3105 | 12.106 | K00 | 0.000496 | 8058
10414 A | 22-D-1990 | 22 | 123720 | 0 | 45.2534 | 1991_09_26 | -93.6943 | Silty-Clay Subgrade | tossed 2/1/08 from Maplewood Lab mezzanine. AFTER GRADING | 4 | 102.1355 | SS91342 | 20265 | -0.2942 | 12.106 | H-2 | 0.000764 | 10913
10414 A | 22-D-1990 | 22 | 123720 | 0 | 45.2534 | 1991_09_26 | -93.6943 | Silty-Clay Subgrade | tossed 2/1/08 from Maplewood Lab mezzanine. AFTER GRADING | 6 | 52.4732 | SS91342 | 20265 | -0.2942 | 12.106 | A-2 | 0.000314 | 13656
10414 A | 22-D-1990 | 22 | 123720 | 0 | 45.2534 | 1991_09_26 | -93.6943 | Silty-Clay Subgrade | tossed 2/1/08 from Maplewood Lab mezzanine. AFTER GRADING | 6 | 23.5051 | SS91342 | 20265 | -0.2942 | 12.106 | @-2 | 0.000118 | 16214
10414 A | 22-D-1990 | 22 | 123720 | 0 | 45.2534 | 1991_09_26 | -93.6943 | Silty-Clay Subgrade | tossed 2/1/08 from Maplewood Lab mezzanine. AFTER GRADING | 2 | 48.9105 | SS91342 | 5269 | -0.2223 | 12.106 | K02 | 0.001221 | 3286
10414 A | 22-D-1990 | 22 | 123720 | 0 | 45.2534 | 1991_09_26 | -93.6943 | Silty-Clay Subgrade | tossed 2/1/08 from Maplewood Lab mezzanine. AFTER GRADING | 2 | 76.3499 | SS91342 | 20265 | -0.2942 | 12.106 | L-2 | 0.000558 | 11172
10414 A | 22-D-1990 | 22 | 123720 | 0 | 45.2534 | 1991_09_26 | -93.6943 | Silty-Clay Subgrade | tossed 2/1/08 from Maplewood Lab mezzanine. AFTER GRADING | 4 | 24.7296 | SS91342 | 5269 | -0.2223 | 12.106 | E02 | 0.000415 | 4888
10414 A | 22-D-1990 | 22 | 123720 | 0 | 45.2534 | 1991_09_26 | -93.6943 | Silty-Clay Subgrade | tossed 2/1/08 from Maplewood Lab mezzanine. AFTER GRADING | 2 | 17.7401 | SS91342 | 12497 | -0.3105 | 12.106 | J00 | 0.000131 | 11117
10414 A | 22-D-1990 | 22 | 123720 | 0 | 45.2534 | 1991_09_26 | -93.6943 | Silty-Clay Subgrade | tossed 2/1/08 from Maplewood Lab mezzanine. AFTER GRADING | 2 | 121.6948 | SS91342 | 5269 | -0.2223 | 12.106 | N02 | 0.002145 | 4653
10414 A | 22-D-1990 | 22 | 123720 | 0 | 45.2534 | 1991_09_26 | -93.6943 | Silty-Clay Subgrade | tossed 2/1/08 from Maplewood Lab mezzanine. AFTER GRADING | 4 | 74.0759 | SS91342 | 12497 | -0.3105 | 12.106 | G00 | 0.000795 | 7640
10414 A | 22-D-1990 | 22 | 123720 | 0 | 45.2534 | 1991_09_26 | -93.6943 | Silty-Clay Subgrade | tossed 2/1/08 from Maplewood Lab mezzanine. AFTER GRADING | 4 | 98.4441 | SS91342 | 12497 | -0.3105 | 12.106 | H00 | 0.001161 | 6956
10415 A | 23-D-1990 | 23 | 124299 | 0 | 45.2525 | 1991_10_21 | -93.6925 | Silty-Clay Subgrade | tossed 2/1/08 from Maplewood Lab mezzanine. AFTER GRADING | 4 | 30.5061 | SS92040 | 21015 | -0.2978 | 12.106 | E00 | 0.000148 | 16546 | 17.3 | 125.2 | 106.7
10415 A | 23-D-1990 | 23 | 124299 | 0 | 45.2525 | 1991_10_21 | -93.6925 | Silty-Clay Subgrade | tossed 2/1/08 from Maplewood Lab mezzanine. AFTER GRADING | 6 | 47.9993 | SS92040 | 12017 | -0.4013 | 12.106 | A02 | 0.000505 | 7803 | 18.7 | 131.3 | 110.6
10415 A | 23-D-1990 | 23 | 124299 | 0 | 45.2525 | 1991_10_21 | -93.6925 | Silty-Clay Subgrade | tossed 2/1/08 from Maplewood Lab mezzanine. AFTER GRADING | 2 | 93.2437 | SS92040 | 12017 | -0.4013 | 12.106 | M02 | 0.001624 | 4709 | 18.7 | 131.3 | 110.6
10415 A | 23-D-1990 | 23 | 124299 | 0 | 45.2525 | 1991_10_21 | -93.6925 | Silty-Clay Subgrade | tossed 2/1/08 from Maplewood Lab mezzanine. AFTER GRADING | 6 | 72.4946 | SS92040 | 12017 | -0.4013 | 12.106 | B02 | 0.000902 | 6594 | 18.7 | 131.3 | 110.6
10415 A | 23-D-1990 | 23 | 124299 | 0 | 45.2525 | 1991_10_21 | -93.6925 | Silty-Clay Subgrade | tossed 2/1/08 from Maplewood Lab mezzanine. AFTER GRADING | 2 | 45.3695 | SS92040 | 12017 | -0.4013 | 12.106 | K02 | 0.000589 | 6321 | 18.7 | 131.3 | 110.6
10415 A | 23-D-1990 | 23 | 124299 | 0 | 45.2525 | 1991_10_21 | -93.6925 | Silty-Clay Subgrade | tossed 2/1/08 from Maplewood Lab mezzanine. AFTER GRADING | 4 | 56.8245 | SS92040 | 21015 | -0.2978 | 12.106 | F00 | 0.000339 | 13430 | 17.3 | 125.2 | 106.7
10415 A | 23-D-1990 | 23 | 124299 | 0 | 45.2525 | 1991_10_21 | -93.6925 | Silty-Clay Subgrade | tossed 2/1/08 from Maplewood Lab mezzanine. AFTER GRADING | 4 | 130.8296 | SS92040 | 21015 | -0.2978 | 12.106 | I00 | 0.000983 | 10658 | 17.3 | 125.2 | 106.7
10415 A | 23-D-1990 | 23 | 124299 | 0 | 45.2525 | 1991_10_21 | -93.6925 | Silty-Clay Subgrade | tossed 2/1/08 from Maplewood Lab mezzanine. AFTER GRADING | 2 | 130.0514 | SS92040 | 21015 | -0.2978 | 12.106 | N00 | 0.001038 | 10025 | 17.3 | 125.2 | 106.7
10415 A | 23-D-1990 | 23 | 124299 | 0 | 45.2525 | 1991_10_21 | -93.6925 | Silty-Clay Subgrade | tossed 2/1/08 from Maplewood Lab mezzanine. AFTER GRADING | 2 | 53.9393 | SS92040 | 21015 | -0.2978 | 12.106 | K00 | 0.000352 | 12251 | 17.3 | 125.2 | 106.7
10415 A | 23-D-1990 | 23 | 124299 | 0 | 45.2525 | 1991_10_21 | -93.6925 | Silty-Clay Subgrade | tossed 2/1/08 from Maplewood Lab mezzanine. AFTER GRADING | 4 | 106.1694 | SS92040 | 21015 | -0.2978 | 12.106 | H00 | 0.000763 | 11141 | 17.3 | 125.2 | 106.7
10415 A | 23-D-1990 | 23 | 124299 | 0 | 45.2525 | 1991_10_21 | -93.6925 | Silty-Clay Subgrade | tossed 2/1/08 from Maplewood Lab mezzanine. AFTER GRADING | 6 | 55.5526 | SS92040 | 15300 | -0.103 | 12.106 | A-2 | 0.000302 | 14717 | 14.3 | 119 | 104
10415 A | 23-D-1990 | 23 | 124299 | 0 | 45.2525 | 1991_10_21 | -93.6925 | Silty-Clay Subgrade | tossed 2/1/08 from Maplewood Lab mezzanine. AFTER GRADING | 6 | 35.5732 | SS92040 | 15300 | -0.103 | 12.106 | @-2 | 0.000171 | 16683 | 14.3 | 119 | 104
10415 A | 23-D-1990 | 23 | 124299 | 0 | 45.2525 | 1991_10_21 | -93.6925 | Silty-Clay Subgrade | tossed 2/1/08 from Maplewood Lab mezzanine. AFTER GRADING | 2 | 79.9732 | SS92040 | 15300 | -0.103 | 12.106 | L-2 | 0.000561 | 11405 | 14.3 | 119 | 104
10415 A | 23-D-1990 | 23 | 124299 | 0 | 45.2525 | 1991_10_21 | -93.6925 | Silty-Clay Subgrade | tossed 2/1/08 from Maplewood Lab mezzanine. AFTER GRADING | 2 | 27.7893 | SS92040 | 15300 | -0.103 | 12.106 | J-2 | 0.000172 | 12940 | 14.3 | 119 | 104
10415 A | 23-D-1990 | 23 | 124299 | 0 | 45.2525 | 1991_10_21 | -93.6925 | Silty-Clay Subgrade | tossed 2/1/08 from Maplewood Lab mezzanine. AFTER GRADING | 2 | 33.0953 | SS92040 | 21015 | -0.2978 | 12.106 | J00 | 0.000173 | 15313 | 17.3 | 125.2 | 106.7
10415 A | 23-D-1990 | 23 | 124299 | 0 | 45.2525 | 1991_10_21 | -93.6925 | Silty-Clay Subgrade | tossed 2/1/08 from Maplewood Lab mezzanine. AFTER GRADING | 4 | 81.0456 | SS92040 | 15300 | -0.103 | 12.106 | G-2 | 0.000505 | 12824 | 14.3 | 119 | 104
10415 A | 23-D-1990 | 23 | 124299 | 0 | 45.2525 | 1991_10_21 | -93.6925 | Silty-Clay Subgrade | tossed 2/1/08 from Maplewood Lab mezzanine. AFTER GRADING | 6 | 130.7775 | SS92040 | 15300 | -0.103 | 12.106 | D-2 | 0.000818 | 12790 | 14.3 | 119 | 104
10415 A | 23-D-1990 | 23 | 124299 | 0 | 45.2525 | 1991_10_21 | -93.6925 | Silty-Clay Subgrade | tossed 2/1/08 from Maplewood Lab mezzanine. AFTER GRADING | 6 | 96.3507 | SS92040 | 12017 | -0.4013 | 12.106 | C02 | 0.001339 | 5901 | 18.7 | 131.3 | 110.6
10415 A | 23-D-1990 | 23 | 124299 | 0 | 45.2525 | 1991_10_21 | -93.6925 | Silty-Clay Subgrade | tossed 2/1/08 from Maplewood Lab mezzanine. AFTER GRADING | 4 | 21.0496 | SS92040 | 12017 | -0.4013 | 12.106 | E02 | 0.000177 | 9734 | 18.7 | 131.3 | 110.6
10415 A | 23-D-1990 | 23 | 124299 | 0 | 45.2525 | 1991_10_21 | -93.6925 | Silty-Clay Subgrade | tossed 2/1/08 from Maplewood Lab mezzanine. AFTER GRADING | 4 | 46.799 | SS92040 | 12017 | -0.4013 | 12.106 | F02 | 0.000552 | 6959 | 18.7 | 131.3 | 110.6
10415 A | 23-D-1990 | 23 | 124299 | 0 | 45.2525 | 1991_10_21 | -93.6925 | Silty-Clay Subgrade | tossed 2/1/08 from Maplewood Lab mezzanine. AFTER GRADING | 2 | 54.1088 | SS92040 | 15300 | -0.103 | 12.106 | K-2 | 0.00036 | 12024 | 14.3 | 119 | 104
10415 A | 23-D-1990 | 23 | 124299 | 0 | 45.2525 | 1991_10_21 | -93.6925 | Silty-Clay Subgrade | tossed 2/1/08 from Maplewood Lab mezzanine. AFTER GRADING | 2 | 79.3689 | SS92040 | 21015 | -0.2978 | 12.106 | L00 | 0.000571 | 11128 | 17.3 | 125.2 | 106.7
10415 A | 23-D-1990 | 23 | 124299 | 0 | 45.2525 | 1991_10_21 | -93.6925 | Silty-Clay Subgrade | tossed 2/1/08 from Maplewood Lab mezzanine. AFTER GRADING | 6 | 24.7172 | SS92040 | 12017 | -0.4013 | 12.106 | @02 | 0.000192 | 10543 | 18.7 | 131.3 | 110.6
10415 A | 23-D-1990 | 23 | 124299 | 0 | 45.2525 | 1991_10_21 | -93.6925 | Silty-Clay Subgrade | tossed 2/1/08 from Maplewood Lab mezzanine. AFTER GRADING | 2 | 69.3902 | SS92040 | 12017 | -0.4013 | 12.106 | L02 | 0.001091 | 5218 | 18.7 | 131.3 | 110.6
10415 A | 23-D-1990 | 23 | 124299 | 0 | 45.2525 | 1991_10_21 | -93.6925 | Silty-Clay Subgrade | tossed 2/1/08 from Maplewood Lab mezzanine. AFTER GRADING | 2 | 116.5119 | SS92040 | 12017 | -0.4013 | 12.106 | N02 | 0.002167 | 4410 | 18.7 | 131.3 | 110.6
10415 A | 23-D-1990 | 23 | 124299 | 0 | 45.2525 | 1991_10_21 | -93.6925 | Silty-Clay Subgrade | tossed 2/1/08 from Maplewood Lab mezzanine. AFTER GRADING | 4 | 105.9681 | SS92040 | 15300 | -0.103 | 12.106 | H-2 | 0.000691 | 12259 | 14.3 | 119 | 104
10045 A | 23-D-1990 | 23 | 124305 | -9.8 | 45.2525 | 1991_10_21 | -93.6924 | Silty-Clay Subgrade | AFTER GRADING | 2 | 49.8256 | FS913436 | 16172 | -0.5029 | 6.51 | N | 0.001371 | 5581 | 17 | 132.9 | 113.6
10045 B | 23-D-1990 | 23 | 124305 | -9.8 | 45.2525 | 1991_10_21 | -93.6924 | Silty-Clay Subgrade | AFTER GRADING | 2 | 49.37 | FS9410004 | 12275 | -0.362 | 6.46 | N | 0.001444 | 5398 | 17.4 | 132.3 | 112.7
10045 A | 23-D-1990 | 23 | 124305 | -9.8 | 45.2525 | 1991_10_21 | -93.6924 | Silty-Clay Subgrade | AFTER GRADING | 6 | 50.8862 | FS913436 | 16172 | -0.5029 | 6.51 | D | 0.001325 | 5900 | 17 | 132.9 | 113.6
10045 A | 23-D-1990 | 23 | 124305 | -9.8 | 45.2525 | 1991_10_21 | -93.6924 | Silty-Clay Subgrade | AFTER GRADING | 4 | 50.5095 | FS913436 | 16172 | -0.5029 | 6.51 | I | 0.001354 | 5729 | 17 | 132.9 | 113.6
10045 A | 23-D-1990 | 23 | 124305 | -9.8 | 45.2525 | 1991_10_21 | -93.6924 | Silty-Clay Subgrade | AFTER GRADING | 6 | 24.2672 | FS913436 | 16172 | -0.5029 | 6.51 | B | 0.000454 | 8203 | 17 | 132.9 | 113.6
10045 A | 23-D-1990 | 23 | 124305 | -9.8 | 45.2525 | 1991_10_21 | -93.6924 | Silty-Clay Subgrade | AFTER GRADING | 6 | 63.5211 | FS913436 | 16172 | -0.5029 | 6.51 | E | 0.001766 | 5526 | 17 | 132.9 | 113.6
10045 A | 23-D-1990 | 23 | 124305 | -9.8 | 45.2525 | 1991_10_21 | -93.6924 | Silty-Clay Subgrade | AFTER GRADING | 4 | 23.5405 | FS913436 | 16172 | -0.5029 | 6.51 | G | 0.000443 | 8171 | 17 | 132.9 | 113.6
10045 A | 23-D-1990 | 23 | 124305 | -9.8 | 45.2525 | 1991_10_21 | -93.6924 | Silty-Clay Subgrade | AFTER GRADING | 2 | 63.3617 | FS913436 | 16172 | -0.5029 | 6.51 | O | 0.001849 | 5264 | 17 | 132.9 | 113.6
10045 A | 23-D-1990 | 23 | 124305 | -9.8 | 45.2525 | 1991_10_21 | -93.6924 | Silty-Clay Subgrade | AFTER GRADING | 4 | 37.061 | FS913436 | 16172 | -0.5029 | 6.51 | H | 0.000875 | 6504 | 17 | 132.9 | 113.6
10045 A | 23-D-1990 | 23 | 124305 | -9.8 | 45.2525 | 1991_10_21 | -93.6924 | Silty-Clay Subgrade | AFTER GRADING | 2 | 37.2819 | FS913436 | 16172 | -0.5029 | 6.51 | M | 0.000915 | 6258 | 17 | 132.9 | 113.6
10045 A | 23-D-1990 | 23 | 124305 | -9.8 | 45.2525 | 1991_10_21 | -93.6924 | Silty-Clay Subgrade | AFTER GRADING | 6 | 37.5852 | FS913436 | 16172 | -0.5029 | 6.51 | C | 0.000867 | 6659 | 17 | 132.9 | 113.6
10045 A | 23-D-1990 | 23 | 124305 | -9.8 | 45.2525 | 1991_10_21 | -93.6924 | Silty-Clay Subgrade | AFTER GRADING | 6 | 11.5583 | FS913436 | 16172 | -0.5029 | 6.51 | A | 0.000147 | 12044 | 17 | 132.9 | 113.6
10045 A | 23-D-1990 | 23 | 124305 | -9.8 | 45.2525 | 1991_10_21 | -93.6924 | Silty-Clay Subgrade | AFTER GRADING | 4 | 12.3266 | FS913436 | 16172 | -0.5029 | 6.51 | F | 0.000152 | 12497 | 17 | 132.9 | 113.6
10045 A | 23-D-1990 | 23 | 124305 | -9.8 | 45.2525 | 1991_10_21 | -93.6924 | Silty-Clay Subgrade | AFTER GRADING | 2 | 22.6785 | FS913436 | 16172 | -0.5029 | 6.51 | L | 0.000434 | 8029 | 17 | 132.9 | 113.6
10045 A | 23-D-1990 | 23 | 124305 | -9.8 | 45.2525 | 1991_10_21 | -93.6924 | Silty-Clay Subgrade | AFTER GRADING | 4 | 63.6678 | FS913436 | 16172 | -0.5029 | 6.51 | J | 0.001815 | 5388 | 17 | 132.9 | 113.6
10045 B | 23-D-1990 | 23 | 124305 | -9.8 | 45.2525 | 1991_10_21 | -93.6924 | Silty-Clay Subgrade | AFTER GRADING | 2 | 14.651 | FS9410004 | 12275 | -0.362 | 6.46 | K | 0.0002572 | 8994 | 17.4 | 132.3 | 112.7
10045 B | 23-D-1990 | 23 | 124305 | -9.8 | 45.2525 | 1991_10_21 | -93.6924 | Silty-Clay Subgrade | AFTER GRADING | 2 | 61.501 | FS9410004 | 12275 | -0.362 | 6.46 | O | 0.001841 | 5274 | 17.4 | 132.3 | 112.7
10045 B | 23-D-1990 | 23 | 124305 | -9.8 | 45.2525 | 1991_10_21 | -93.6924 | Silty-Clay Subgrade | AFTER GRADING | 6 | 15.239 | FS9410004 | 12275 | -0.362 | 6.46 | A | 0.0002445 | 9838 | 17.4 | 132.3 | 112.7
10045 B | 23-D-1990 | 23 | 124305 | -9.8 | 45.2525 | 1991_10_21 | -93.6924 | Silty-Clay Subgrade | AFTER GRADING | 6 | 25.672 | FS9410004 | 12275 | -0.362 | 6.46 | B | 0.0005433 | 7460 | 17.4 | 132.3 | 112.7
10045 B | 23-D-1990 | 23 | 124305 | -9.8 | 45.2525 | 1991_10_21 | -93.6924 | Silty-Clay Subgrade | AFTER GRADING | 6 | 37.852 | FS9410004 | 12275 | -0.362 | 6.46 | C | 0.000901 | 6632 | 17.4 | 132.3 | 112.7
10045 B | 23-D-1990 | 23 | 124305 | -9.8 | 45.2525 | 1991_10_21 | -93.6924 | Silty-Clay Subgrade | AFTER GRADING | 6 | 50.523 | FS9410004 | 12275 | -0.362 | 6.46 | D | 0.001268 | 6288 | 17.4 | 132.3 | 112.7
10045 B | 23-D-1990 | 23 | 124305 | -9.8 | 45.2525 | 1991_10_21 | -93.6924 | Silty-Clay Subgrade | AFTER GRADING | 6 | 62.434 | FS9410004 | 12275 | -0.362 | 6.46 | E | 0.001643 | 5998 | 17.4 | 132.3 | 112.7
10045 B | 23-D-1990 | 23 | 124305 | -9.8 | 45.2525 | 1991_10_21 | -93.6924 | Silty-Clay Subgrade | AFTER GRADING | 4 | 15.442 | FS9410004 | 12275 | -0.362 | 6.46 | F | 0.0002503 | 9740 | 17.4 | 132.3 | 112.7
10045 B | 23-D-1990 | 23 | 124305 | -9.8 | 45.2525 | 1991_10_21 | -93.6924 | Silty-Clay Subgrade | AFTER GRADING | 4 | 25.311 | FS9410004 | 12275 | -0.362 | 6.46 | G | 0.0005587 | 7151 | 17.4 | 132.3 | 112.7
10045 B | 23-D-1990 | 23 | 124305 | -9.8 | 45.2525 | 1991_10_21 | -93.6924 | Silty-Clay Subgrade | AFTER GRADING | 4 | 37.459 | FS9410004 | 12275 | -0.362 | 6.46 | H | 0.000953 | 6205 | 17.4 | 132.3 | 112.7
10045 B | 23-D-1990 | 23 | 124305 | -9.8 | 45.2525 | 1991_10_21 | -93.6924 | Silty-Clay Subgrade | AFTER GRADING | 4 | 49.964 | FS9410004 | 12275 | -0.362 | 6.46 | I | 0.00135 | 5842 | 17.4 | 132.3 | 112.7
10045 B | 23-D-1990 | 23 | 124305 | -9.8 | 45.2525 | 1991_10_21 | -93.6924 | Silty-Clay Subgrade | AFTER GRADING | 4 | 62.501 | FS9410004 | 12275 | -0.362 | 6.46 | J | 0.001737 | 5681 | 17.4 | 132.3 | 112.7
10045 B | 23-D-1990 | 23 | 124305 | -9.8 | 45.2525 | 1991_10_21 | -93.6924 | Silty-Clay Subgrade | AFTER GRADING | 2 | 24.728 | FS9410004 | 12275 | -0.362 | 6.46 | L | 0.0006088 | 6412 | 17.4 | 132.3 | 112.7
10045 B | 23-D-1990 | 23 | 124305 | -9.8 | 45.2525 | 1991_10_21 | -93.6924 | Silty-Clay Subgrade | AFTER GRADING | 2 | 36.818 | FS9410004 | 12275 | -0.362 | 6.46 | M | 0.001033 | 5627 | 17.4 | 132.3 | 112.7
10045 A | 23-D-1990 | 23 | 124305 | -9.8 | 45.2525 | 1991_10_21 | -93.6924 | Silty-Clay Subgrade | AFTER GRADING | 2 | 12.7184 | FS913436 | 16172 | -0.5029 | 6.51 | K | 0.000159 | 12287 | 17 | 132.9 | 113.6
10415 A | 23-D-1990 | 23 | 124299 | 0 | 45.2525 | 1991_10_21 | -93.6925 | Silty-Clay Subgrade | tossed 2/1/08 from Maplewood Lab mezzanine. AFTER GRADING | 2 | 129.7569 | SS92040 | 15300 | -0.103 | 12.106 | N-2 | 0.000948 | 10943 | 14.3 | 119 | 104
10415 A | 23-D-1990 | 23 | 124299 | 0 | 45.2525 | 1991_10_21 | -93.6925 | Silty-Clay Subgrade | tossed 2/1/08 from Maplewood Lab mezzanine. AFTER GRADING | 6 | 81.0448 | SS92040 | 21015 | -0.2978 | 12.106 | B00 | 0.000513 | 12654 | 17.3 | 125.2 | 106.7
10415 A | 23-D-1990 | 23 | 124299 | 0 | 45.2525 | 1991_10_21 | -93.6925 | Silty-Clay Subgrade | tossed 2/1/08 from Maplewood Lab mezzanine. AFTER GRADING | 4 | 118.2786 | SS92040 | 12017 | -0.4013 | 12.106 | I02 | 0.002 | 4851 | 18.7 | 131.3 | 110.6
10415 A | 23-D-1990 | 23 | 124299 | 0 | 45.2525 | 1991_10_21 | -93.6925 | Silty-Clay Subgrade | tossed 2/1/08 from Maplewood Lab mezzanine. AFTER GRADING | 4 | 132.2855 | SS92040 | 15300 | -0.103 | 12.106 | I-2 | 0.000878 | 12046 | 14.3 | 119 | 104
10415 A | 23-D-1990 | 23 | 124299 | 0 | 45.2525 | 1991_10_21 | -93.6925 | Silty-Clay Subgrade | tossed 2/1/08 from Maplewood Lab mezzanine. AFTER GRADING | 4 | 28.896 | SS92040 | 15300 | -0.103 | 12.106 | E-2 | 0.000156 | 14826 | 14.3 | 119 | 104
10415 A | 23-D-1990 | 23 | 124299 | 0 | 45.2525 | 1991_10_21 | -93.6925 | Silty-Clay Subgrade | tossed 2/1/08 from Maplewood Lab mezzanine. AFTER GRADING | 2 | 104.9122 | SS92040 | 15300 | -0.103 | 12.106 | M-2 | 0.000754 | 11132 | 14.3 | 119 | 104
10415 A | 23-D-1990 | 23 | 124299 | 0 | 45.2525 | 1991_10_21 | -93.6925 | Silty-Clay Subgrade | tossed 2/1/08 from Maplewood Lab mezzanine. AFTER GRADING | 2 | 103.3417 | SS92040 | 21015 | -0.2978 | 12.106 | M00 | 0.000793 | 10427 | 17.3 | 125.2 | 106.7
10415 A | 23-D-1990 | 23 | 124299 | 0 | 45.2525 | 1991_10_21 | -93.6925 | Silty-Clay Subgrade | tossed 2/1/08 from Maplewood Lab mezzanine. AFTER GRADING | 6 | 106.5147 | SS92040 | 21015 | -0.2978 | 12.106 | C00 | 0.000716 | 11903 | 17.3 | 125.2 | 106.7
10415 A | 23-D-1990 | 23 | 124299 | 0 | 45.2525 | 1991_10_21 | -93.6925 | Silty-Clay Subgrade | tossed 2/1/08 from Maplewood Lab mezzanine. AFTER GRADING | 6 | 27.6115 | SS92040 | 21015 | -0.2978 | 12.106 | @00 | 0.000126 | 17545 | 17.3 | 125.2 | 106.7
10415 A | 23-D-1990 | 23 | 124299 | 0 | 45.2525 | 1991_10_21 | -93.6925 | Silty-Clay Subgrade | tossed 2/1/08 from Maplewood Lab mezzanine. AFTER GRADING | 4 | 54.3681 | SS92040 | 15300 | -0.103 | 12.106 | F-2 | 0.000319 | 13622 | 14.3 | 119 | 104
10415 A | 23-D-1990 | 23 | 124299 | 0 | 45.2525 | 1991_10_21 | -93.6925 | Silty-Clay Subgrade | tossed 2/1/08 from Maplewood Lab mezzanine. AFTER GRADING | 4 | 94.8325 | SS92040 | 12017 | -0.4013 | 12.106 | H02 | 0.001489 | 5222 | 18.7 | 131.3 | 110.6
10415 B | 23-D-1990 | 23 | 124299 | 0 | 45.2525 | 1991_10_21 | -93.6925 | Silty-Clay Subgrade | tossed 2/1/08 from Maplewood Lab mezzanine. AFTER GRADING | 6 | 49.4216 | SS92090 | 9276 | -0.4802 | 12.106 | A02 | 0.000701 | 5791 | 19.5 | 130 | 109.8
10415 B | 23-D-1990 | 23 | 124299 | 0 | 45.2525 | 1991_10_21 | -93.6925 | Silty-Clay Subgrade | tossed 2/1/08 from Maplewood Lab mezzanine. AFTER GRADING | 4 | 71.6501 | SS92090 | 9276 | -0.4802 | 12.106 | G02 | 0.001587 | 3710 | 19.5 | 130 | 109.8
10415 B | 23-D-1990 | 23 | 124299 | 0 | 45.2525 | 1991_10_21 | -93.6925 | Silty-Clay Subgrade | tossed 2/1/08 from Maplewood Lab mezzanine. AFTER GRADING | 6 | 25.7434 | SS92090 | 16933 | -0.3271 | 12.106 | @00 | 0.00014 | 15250 | 17.5 | 131.6 | 111.9
10415 B | 23-D-1990 | 23 | 124299 | 0 | 45.2525 | 1991_10_21 | -93.6925 | Silty-Clay Subgrade | tossed 2/1/08 from Maplewood Lab mezzanine. AFTER GRADING | 6 | 72.9646 | SS92090 | 9276 | -0.4802 | 12.106 | B02 | 0.001348 | 4447 | 19.5 | 130 | 109.8
10415 B | 23-D-1990 | 23 | 124299 | 0 | 45.2525 | 1991_10_21 | -93.6925 | Silty-Clay Subgrade | tossed 2/1/08 from Maplewood Lab mezzanine. AFTER GRADING | 6 | 99.9921 | SS92090 | 20923 | -0.1526 | 12.106 | C-2 | 0.000524 | 15484 | 15.7 | 125.4 | 108.4
10415 B | 23-D-1990 | 23 | 124299 | 0 | 45.2525 | 1991_10_21 | -93.6925 | Silty-Clay Subgrade | tossed 2/1/08 from Maplewood Lab mezzanine. AFTER GRADING | 4 | 19.3002 | SS92090 | 16933 | -0.3271 | 12.106 | E00 | 0.000116 | 13781 | 17.5 | 131.6 | 111.9
10415 B | 23-D-1990 | 23 | 124299 | 0 | 45.2525 | 1991_10_21 | -93.6925 | Silty-Clay Subgrade | tossed 2/1/08 from Maplewood Lab mezzanine. AFTER GRADING | 2 | 71.031 | SS92090 | 9276 | -0.4802 | 12.106 | L02 | 0.001724 | 3385 | 19.5 | 130 | 109.8
10415 B | 23-D-1990 | 23 | 124299 | 0 | 45.2525 | 1991_10_21 | -93.6925 | Silty-Clay Subgrade | tossed 2/1/08 from Maplewood Lab mezzanine. AFTER GRADING | 6 | 98.0621 | SS92090 | 16933 | -0.3271 | 12.106 | C00 | 0.000902 | 9003 | 17.5 | 131.6 | 111.9
10415 B | 23-D-1990 | 23 | 124299 | 0 | 45.2525 | 1991_10_21 | -93.6925 | Silty-Clay Subgrade | tossed 2/1/08 from Maplewood Lab mezzanine. AFTER GRADING | 6 | 119.514 | SS92090 | 9276 | -0.4802 | 12.106 | D02 | 0.002863 | 3430 | 19.5 | 130 | 109.8
10415 B | 23-D-1990 | 23 | 124299 | 0 | 45.2525 | 1991_10_21 | -93.6925 | Silty-Clay Subgrade | tossed 2/1/08 from Maplewood Lab mezzanine. AFTER GRADING | 4 | 48.0481 | SS92090 | 9276 | -0.4802 | 12.106 | F02 | 0.000875 | 4513 | 19.5 | 130 | 109.8
10415 B | 23-D-1990 | 23 | 124299 | 0 | 45.2525 | 1991_10_21 | -93.6925 | Silty-Clay Subgrade | tossed 2/1/08 from Maplewood Lab mezzanine. AFTER GRADING | 4 | 97.2032 | SS92090 | 16933 | -0.3271 | 12.106 | H00 | 0.000957 | 8418 | 17.5 | 131.6 | 111.9
10415 B | 23-D-1990 | 23 | 124299 | 0 | 45.2525 | 1991_10_21 | -93.6925 | Silty-Clay Subgrade | tossed 2/1/08 from Maplewood Lab mezzanine. AFTER GRADING | 4 | 118.9867 | SS92090 | 9276 | -0.4802 | 12.106 | I02 | 0.003069 | 3185 | 19.5 | 130 | 109.8
10415 B | 23-D-1990 | 23 | 124299 | 0 | 45.2525 | 1991_10_21 | -93.6925 | Silty-Clay Subgrade | tossed 2/1/08 from Maplewood Lab mezzanine. AFTER GRADING | 2 | 23.2173 | SS92090 | 9276 | -0.4802 | 12.106 | J02 | 0.000333 | 5724 | 19.5 | 130 | 109.8
10415 B | 23-D-1990 | 23 | 124299 | 0 | 45.2525 | 1991_10_21 | -93.6925 | Silty-Clay Subgrade | tossed 2/1/08 from Maplewood Lab mezzanine. AFTER GRADING | 2 | 72.971 | SS92090 | 16933 | -0.3271 | 12.106 | L00 | 0.000686 | 8811 | 17.5 | 131.6 | 111.9
10415 B | 23-D-1990 | 23 | 124299 | 0 | 45.2525 | 1991_10_21 | -93.6925 | Silty-Clay Subgrade | tossed 2/1/08 from Maplewood Lab mezzanine. AFTER GRADING | 2 | 99.7933 | SS92090 | 20923 | -0.1526 | 12.106 | M-2 | 0.000555 | 14593 | 15.7 | 125.4 | 108.4
10415 B | 23-D-1990 | 23 | 124299 | 0 | 45.2525 | 1991_10_21 | -93.6925 | Silty-Clay Subgrade | tossed 2/1/08 from Maplewood Lab mezzanine. AFTER GRADING | 6 | 74.5797 | SS92090 | 20923 | -0.1526 | 12.106 | B-2 | 0.000366 | 16566 | 15.7 | 125.4 | 108.4
10415 B | 23-D-1990 | 23 | 124299 | 0 | 45.2525 | 1991_10_21 | -93.6925 | Silty-Clay Subgrade | tossed 2/1/08 from Maplewood Lab mezzanine. AFTER GRADING | 4 | 15.0432 | SS92090 | 20923 | -0.1526 | 12.106 | E-2 | 6e-05 | 20274 | 15.7 | 125.4 | 108.4
10415 B | 23-D-1990 | 23 | 124299 | 0 | 45.2525 | 1991_10_21 | -93.6925 | Silty-Clay Subgrade | tossed 2/1/08 from Maplewood Lab mezzanine. AFTER GRADING | 6 | 49.6235 | SS92090 | 16933 | -0.3271 | 12.106 | A00 | 0.000344 | 11964 | 17.5 | 131.6 | 111.9
10415 B | 23-D-1990 | 23 | 124299 | 0 | 45.2525 | 1991_10_21 | -93.6925 | Silty-Clay Subgrade | tossed 2/1/08 from Maplewood Lab mezzanine. AFTER GRADING | 4 | 73.374 | SS92090 | 16933 | -0.3271 | 12.106 | G00 | 0.000645 | 9430 | 17.5 | 131.6 | 111.9
10415 B | 23-D-1990 | 23 | 124299 | 0 | 45.2525 | 1991_10_21 | -93.6925 | Silty-Clay Subgrade | tossed 2/1/08 from Maplewood Lab mezzanine. AFTER GRADING | 4 | 121.0747 | SS92090 | 16933 | -0.3271 | 12.106 | I00 | 0.001282 | 7826 | 17.5 | 131.6 | 111.9
10415 B | 23-D-1990 | 23 | 124299 | 0 | 45.2525 | 1991_10_21 | -93.6925 | Silty-Clay Subgrade | tossed 2/1/08 from Maplewood Lab mezzanine. AFTER GRADING | 2 | 19.6047 | SS92090 | 16933 | -0.3271 | 12.106 | J00 | 0.000126 | 12865 | 17.5 | 131.6 | 111.9
10415 B | 23-D-1990 | 23 | 124299 | 0 | 45.2525 | 1991_10_21 | -93.6925 | Silty-Clay Subgrade | tossed 2/1/08 from Maplewood Lab mezzanine. AFTER GRADING | 2 | 120.5923 | SS92090 | 16933 | -0.3271 | 12.106 | N00 | 0.001348 | 7410 | 17.5 | 131.6 | 111.9
10415 B | 23-D-1990 | 23 | 124299 | 0 | 45.2525 | 1991_10_21 | -93.6925 | Silty-Clay Subgrade | tossed 2/1/08 from Maplewood Lab mezzanine. AFTER GRADING | 6 | 24.8744 | SS92090 | 9276 | -0.4802 | 12.106 | @02 | 0.00023 | 8882 | 19.5 | 130 | 109.8
10415 B | 23-D-1990 | 23 | 124299 | 0 | 45.2525 | 1991_10_21 | -93.6925 | Silty-Clay Subgrade | tossed 2/1/08 from Maplewood Lab mezzanine. AFTER GRADING | 6 | 74.0485 | SS92090 | 16933 | -0.3271 | 12.106 | B00 | 0.000605 | 10142 | 17.5 | 131.6 | 111.9
10415 B | 23-D-1990 | 23 | 124299 | 0 | 45.2525 | 1991_10_21 | -93.6925 | Silty-Clay Subgrade | tossed 2/1/08 from Maplewood Lab mezzanine. AFTER GRADING | 6 | 121.424 | SS92090 | 16933 | -0.3271 | 12.106 | D00 | 0.001221 | 8240 | 17.5 | 131.6 | 111.9
10415 B | 23-D-1990 | 23 | 124299 | 0 | 45.2525 | 1991_10_21 | -93.6925 | Silty-Clay Subgrade | tossed 2/1/08 from Maplewood Lab mezzanine. AFTER GRADING | 2 | 47.7785 | SS92090 | 16933 | -0.3271 | 12.106 | K00 | 0.000382 | 10370 | 17.5 | 131.6 | 111.9
10415 B | 23-D-1990 | 23 | 124299 | 0 | 45.2525 | 1991_10_21 | -93.6925 | Silty-Clay Subgrade | tossed 2/1/08 from Maplewood Lab mezzanine. AFTER GRADING | 4 | 100.0325 | SS92090 | 20923 | -0.1526 | 12.106 | H-2 | 0.000532 | 15261 | 15.7 | 125.4 | 108.4
10415 B | 23-D-1990 | 23 | 124299 | 0 | 45.2525 | 1991_10_21 | -93.6925 | Silty-Clay Subgrade | tossed 2/1/08 from Maplewood Lab mezzanine. AFTER GRADING | 6 | 48.6625 | SS92090 | 20923 | -0.1526 | 12.106 | A-2 | 0.000219 | 18008 | 15.7 | 125.4 | 108.4
10415 B | 23-D-1990 | 23 | 124299 | 0 | 45.2525 | 1991_10_21 | -93.6925 | Silty-Clay Subgrade | tossed 2/1/08 from Maplewood Lab mezzanine. AFTER GRADING | 6 | 18.4621 | SS92090 | 20923 | -0.1526 | 12.106 | @-2 | 7.4e-05 | 20328 | 15.7 | 125.4 | 108.4
10415 B | 23-D-1990 | 23 | 124299 | 0 | 45.2525 | 1991_10_21 | -93.6925 | Silty-Clay Subgrade | tossed 2/1/08 from Maplewood Lab mezzanine. AFTER GRADING | 2 | 47.5452 | SS92090 | 9276 | -0.4802 | 12.106 | K02 | 0.000966 | 4045 | 19.5 | 130 | 109.8
10415 B | 23-D-1990 | 23 | 124299 | 0 | 45.2525 | 1991_10_21 | -93.6925 | Silty-Clay Subgrade | tossed 2/1/08 from Maplewood Lab mezzanine. AFTER GRADING | 2 | 74.405 | SS92090 | 20923 | -0.1526 | 12.106 | L-2 | 0.000389 | 15547 | 15.7 | 125.4 | 108.4
10415 B | 23-D-1990 | 23 | 124299 | 0 | 45.2525 | 1991_10_21 | -93.6925 | Silty-Clay Subgrade | tossed 2/1/08 from Maplewood Lab mezzanine. AFTER GRADING | 6 | 124.6059 | SS92090 | 20923 | -0.1526 | 12.106 | D-2 | 0.00069 | 14672 | 15.7 | 125.4 | 108.4
10415 B | 23-D-1990 | 23 | 124299 | 0 | 45.2525 | 1991_10_21 | -93.6925 | Silty-Clay Subgrade | tossed 2/1/08 from Maplewood Lab mezzanine. AFTER GRADING | 2 | 118.3964 | SS92090 | 9276 | -0.4802 | 12.106 | N02 | 0.00326 | 2984 | 19.5 | 130 | 109.8
10415 B | 23-D-1990 | 23 | 124299 | 0 | 45.2525 | 1991_10_21 | -93.6925 | Silty-Clay Subgrade | tossed 2/1/08 from Maplewood Lab mezzanine. AFTER GRADING | 4 | 74.6413 | SS92090 | 20923 | -0.1526 | 12.106 | G-2 | 0.000371 | 16338 | 15.7 | 125.4 | 108.4
10415 B | 23-D-1990 | 23 | 124299 | 0 | 45.2525 | 1991_10_21 | -93.6925 | Silty-Clay Subgrade | tossed 2/1/08 from Maplewood Lab mezzanine. AFTER GRADING | 2 | 124.6817 | SS92090 | 20923 | -0.1526 | 12.106 | N-2 | 0.000731 | 13853 | 15.7 | 125.4 | 108.4
10415 B | 23-D-1990 | 23 | 124299 | 0 | 45.2525 | 1991_10_21 | -93.6925 | Silty-Clay Subgrade | tossed 2/1/08 from Maplewood Lab mezzanine. AFTER GRADING | 2 | 47.425 | SS92090 | 20923 | -0.1526 | 12.106 | K-2 | 0.000229 | 16849 | 15.7 | 125.4 | 108.4
10415 B | 23-D-1990 | 23 | 124299 | 0 | 45.2525 | 1991_10_21 | -93.6925 | Silty-Clay Subgrade | tossed 2/1/08 from Maplewood Lab mezzanine. AFTER GRADING | 4 | 48.8497 | SS92090 | 16933 | -0.3271 | 12.106 | F00 | 0.000369 | 10960 | 17.5 | 131.6 | 111.9
10415 B | 23-D-1990 | 23 | 124299 | 0 | 45.2525 | 1991_10_21 | -93.6925 | Silty-Clay Subgrade | tossed 2/1/08 from Maplewood Lab mezzanine. AFTER GRADING | 4 | 124.7073 | SS92090 | 20923 | -0.1526 | 12.106 | I-2 | 0.000702 | 14415 | 15.7 | 125.4 | 108.4
10415 B | 23-D-1990 | 23 | 124299 | 0 | 45.2525 | 1991_10_21 | -93.6925 | Silty-Clay Subgrade | tossed 2/1/08 from Maplewood Lab mezzanine. AFTER GRADING | 2 | 96.9616 | SS92090 | 16933 | -0.3271 | 12.106 | M00 | 0.00101 | 7951 | 17.5 | 131.6 | 111.9
10415 B | 23-D-1990 | 23 | 124299 | 0 | 45.2525 | 1991_10_21 | -93.6925 | Silty-Clay Subgrade | tossed 2/1/08 from Maplewood Lab mezzanine. AFTER GRADING | 2 | 94.7863 | SS92090 | 9276 | -0.4802 | 12.106 | M02 | 0.002498 | 3118 | 19.5 | 130 | 109.8
10415 B | 23-D-1990 | 23 | 124299 | 0 | 45.2525 | 1991_10_21 | -93.6925 | Silty-Clay Subgrade | tossed 2/1/08 from Maplewood Lab mezzanine. AFTER GRADING | 4 | 23.4779 | SS92090 | 9276 | -0.4802 | 12.106 | E02 | 0.0003 | 6422 | 19.5 | 130 | 109.8
10415 B | 23-D-1990 | 23 | 124299 | 0 | 45.2525 | 1991_10_21 | -93.6925 | Silty-Clay Subgrade | tossed 2/1/08 from Maplewood Lab mezzanine. AFTER GRADING | 4 | 47.7431 | SS92090 | 20923 | -0.1526 | 12.106 | F-2 | 0.000215 | 18003 | 15.7 | 125.4 | 108.4
10415 B | 23-D-1990 | 23 | 124299 | 0 | 45.2525 | 1991_10_21 | -93.6925 | Silty-Clay Subgrade | tossed 2/1/08 from Maplewood Lab mezzanine. AFTER GRADING | 6 | 96.3574 | SS92090 | 9276 | -0.4802 | 12.106 | C02 | 0.002079 | 3809 | 19.5 | 130 | 109.8
10415 B | 23-D-1990 | 23 | 124299 | 0 | 45.2525 | 1991_10_21 | -93.6925 | Silty-Clay Subgrade | tossed 2/1/08 from Maplewood Lab mezzanine. AFTER GRADING | 2 | 14.7086 | SS92090 | 20923 | -0.1526 | 12.106 | J-2 | 6.4e-05 | 18720 | 15.7 | 125.4 | 108.4
10415 B | 23-D-1990 | 23 | 124299 | 0 | 45.2525 | 1991_10_21 | -93.6925 | Silty-Clay Subgrade | tossed 2/1/08 from Maplewood Lab mezzanine. AFTER GRADING | 4 | 95.3749 | SS92090 | 9276 | -0.4802 | 12.106 | H02 | 0.002324 | 3371 | 19.5 | 130 | 109.8
10415 A | 23-D-1990 | 23 | 124299 | 0 | 45.2525 | 1991_10_21 | -93.6925 | Silty-Clay Subgrade | tossed 2/1/08 from Maplewood Lab mezzanine. AFTER GRADING | 2 | 19.1201 | SS92040 | 12017 | -0.4013 | 12.106 | J02 | 0.000176 | 8930 | 18.7 | 131.3 | 110.6
10415 A | 23-D-1990 | 23 | 124299 | 0 | 45.2525 | 1991_10_21 | -93.6925 | Silty-Clay Subgrade | tossed 2/1/08 from Maplewood Lab mezzanine. AFTER GRADING | 4 | 71.3765 | SS92040 | 12017 | -0.4013 | 12.106 | G02 | 0.001004 | 5829 | 18.7 | 131.3 | 110.6
10415 A | 23-D-1990 | 23 | 124299 | 0 | 45.2525 | 1991_10_21 | -93.6925 | Silty-Clay Subgrade | tossed 2/1/08 from Maplewood Lab mezzanine. AFTER GRADING | 6 | 132.0741 | SS92040 | 21015 | -0.2978 | 12.106 | D00 | 0.000935 | 11304 | 17.3 | 125.2 | 106.7
10415 A | 23-D-1990 | 23 | 124299 | 0 | 45.2525 | 1991_10_21 | -93.6925 | Silty-Clay Subgrade | tossed 2/1/08 from Maplewood Lab mezzanine. AFTER GRADING | 6 | 118.9372 | SS92040 | 12017 | -0.4013 | 12.106 | D02 | 0.001836 | 5314 | 18.7 | 131.3 | 110.6
10415 A | 23-D-1990 | 23 | 124299 | 0 | 45.2525 | 1991_10_21 | -93.6925 | Silty-Clay Subgrade | tossed 2/1/08 from Maplewood Lab mezzanine. AFTER GRADING | 6 | 81.9509 | SS92040 | 15300 | -0.103 | 12.106 | B-2 | 0.000469 | 13987 | 14.3 | 119 | 104
10415 A | 23-D-1990 | 23 | 124299 | 0 | 45.2525 | 1991_10_21 | -93.6925 | Silty-Clay Subgrade | tossed 2/1/08 from Maplewood Lab mezzanine. AFTER GRADING | 6 | 56.1813 | SS92040 | 21015 | -0.2978 | 12.106 | A00 | 0.000323 | 13917 | 17.3 | 125.2 | 106.7
10415 A | 23-D-1990 | 23 | 124299 | 0 | 45.2525 | 1991_10_21 | -93.6925 | Silty-Clay Subgrade | tossed 2/1/08 from Maplewood Lab mezzanine. AFTER GRADING | 4 | 79.6242 | SS92040 | 21015 | -0.2978 | 12.106 | G00 | 0.000536 | 11899 | 17.3 | 125.2 | 106.7
10415 A | 23-D-1990 | 23 | 124299 | 0 | 45.2525 | 1991_10_21 | -93.6925 | Silty-Clay Subgrade | tossed 2/1/08 from Maplewood Lab mezzanine. AFTER GRADING | 6 | 106.1463 | SS92040 | 15300 | -0.103 | 12.106 | C-2 | 0.000637 | 13324 | 14.3 | 119 | 104
10416 A | 24-I-1990 | 24 | 16070 | 0 | 45.2664 | 1991_10_23 | -93.7177 | Sand Subgrade | tossed 2-1-08 from Maplewood Lab mezzanine; used for tube suction test. AFTER GRADING | 10 |  | SS92041 |  |  | 28.246 | C09 |  | 27476 | 8.5 | 136.5 | 125.8 | RESILIENT MODULUS @100% T-99 @+1% OMC | 57.6715 | 3565 | 0.5064 | 0.001
10416 A | 24-I-1990 | 24 | 16070 | 0 | 45.2664 | 1991_10_23 | -93.7177 | Sand Subgrade | tossed 2-1-08 from Maplewood Lab mezzanine; used for tube suction test. AFTER GRADING | 15 |  | SS92041 |  |  | 28.246 | C10 |  | 27775 | 8.5 | 136.5 | 125.8 | RESILIENT MODULUS @100% T-99 @+1% OMC | 54.533 | 3565 | 0.5064 | 0.00033
10416 A | 24-I-1990 | 24 | 16070 | 0 | 45.2664 | 1991_10_23 | -93.7177 | Sand Subgrade | tossed 2-1-08 from Maplewood Lab mezzanine; used for tube suction test. AFTER GRADING | 15 |  | SS92041 |  |  | 28.246 | C11 |  | 29302 | 8.5 | 136.5 | 125.8 | RESILIENT MODULUS @100% T-99 @+1% OMC | 59.2806 | 3565 | 0.5064 | 0.00048
10416 A | 24-I-1990 | 24 | 16070 | 0 | 45.2664 | 1991_10_23 | -93.7177 | Sand Subgrade | tossed 2-1-08 from Maplewood Lab mezzanine; used for tube suction test. AFTER GRADING | 15 |  | SS92041 |  |  | 28.246 | C12 |  | 32340 | 8.5 | 136.5 | 125.8 | RESILIENT MODULUS @100% T-99 @+1% OMC | 72.9164 | 3565 | 0.5064 | 0.00085
10416 A | 24-I-1990 | 24 | 16070 | 0 | 45.2664 | 1991_10_23 | -93.7177 | Sand Subgrade | tossed 2-1-08 from Maplewood Lab mezzanine; used for tube suction test. AFTER GRADING | 20 |  | SS92041 |  |  | 28.246 | C13 |  | 30124 | 8.5 | 136.5 | 125.8 | RESILIENT MODULUS @100% T-99 @+1% OMC | 74.2275 | 3565 | 0.5064 | 0.00046
10416 A | 24-I-1990 | 24 | 16070 | 0 | 45.2664 | 1991_10_23 | -93.7177 | Sand Subgrade | tossed 2-1-08 from Maplewood Lab mezzanine; used for tube suction test. AFTER GRADING | 20 |  | SS92041 |  |  | 28.246 | C14 |  | 31421 | 8.5 | 136.5 | 125.8 | RESILIENT MODULUS @100% T-99 @+1% OMC | 78.8724 | 3565 | 0.5064 | 0.00059
10416 A | 24-I-1990 | 24 | 16070 | 0 | 45.2664 | 1991_10_23 | -93.7177 | Sand Subgrade | tossed 2-1-08 from Maplewood Lab mezzanine; used for tube suction test. AFTER GRADING | 20 |  | SS92041 |  |  | 28.246 | C15 |  | 34573 | 8.5 | 136.5 | 125.8 | RESILIENT MODULUS @100% T-99 @+1% OMC | 96.8167 | 3565 | 0.5064 | 0.00106
10416 A | 24-I-1990 | 24 | 16070 | 0 | 45.2664 | 1991_10_23 | -93.7177 | Sand Subgrade | tossed 2-1-08 from Maplewood Lab mezzanine; used for tube suction test. AFTER GRADING | 3 |  | SS92041 |  |  | 28.246 | D01 |  | 10323 | 9.4 | 136.3 | 124.6 | RESILIENT MODULUS @100% T-99 @+2% OMC | 10.6783 | 2527 | 0.5789 | 0.00023
10416 A | 24-I-1990 | 24 | 16070 | 0 | 45.2664 | 1991_10_23 | -93.7177 | Sand Subgrade | tossed 2-1-08 from Maplewood Lab mezzanine; used for tube suction test. AFTER GRADING | 3 |  | SS92041 |  |  | 28.246 | D02 |  | 10786 | 9.4 | 136.3 | 124.6 | RESILIENT MODULUS @100% T-99 @+2% OMC | 13.3129 | 2527 | 0.5789 | 0.00046
10416 A | 24-I-1990 | 24 | 16070 | 0 | 45.2664 | 1991_10_23 | -93.7177 | Sand Subgrade | tossed 2-1-08 from Maplewood Lab mezzanine; used for tube suction test. AFTER GRADING | 3 |  | SS92041 |  |  | 28.246 | D03 |  | 11624 | 9.4 | 136.3 | 124.6 | RESILIENT MODULUS @100% T-99 @+2% OMC | 16.1174 | 2527 | 0.5789 | 0.00067
10416 A | 24-I-1990 | 24 | 16070 | 0 | 45.2664 | 1991_10_23 | -93.7177 | Sand Subgrade | tossed 2-1-08 from Maplewood Lab mezzanine; used for tube suction test. AFTER GRADING | 5 |  | SS92041 |  |  | 28.246 | D04 |  | 14945 | 9.4 | 136.3 | 124.6 | RESILIENT MODULUS @100% T-99 @+2% OMC | 19.1065 | 2527 | 0.5789 | 0.00027
10416 A | 24-I-1990 | 24 | 16070 | 0 | 45.2664 | 1991_10_23 | -93.7177 | Sand Subgrade | tossed 2-1-08 from Maplewood Lab mezzanine; used for tube suction test. AFTER GRADING | 5 |  | SS92041 |  |  | 28.246 | D05 |  | 16149 | 9.4 | 136.3 | 124.6 | RESILIENT MODULUS @100% T-99 @+2% OMC | 24.0427 | 2527 | 0.5789 | 0.00056
10416 A | 24-I-1990 | 24 | 16070 | 0 | 45.2664 | 1991_10_23 | -93.7177 | Sand Subgrade | tossed 2-1-08 from Maplewood Lab mezzanine; used for tube suction test. AFTER GRADING | 5 |  | SS92041 |  |  | 28.246 | D06 |  | 16642 | 9.4 | 136.3 | 124.6 | RESILIENT MODULUS @100% T-99 @+2% OMC | 28.5322 | 2527 | 0.5789 | 0.00081
10416 A | 24-I-1990 | 24 | 16070 | 0 | 45.2664 | 1991_10_23 | -93.7177 | Sand Subgrade | tossed 2-1-08 from Maplewood Lab mezzanine; used for tube suction test. AFTER GRADING | 10 |  | SS92041 |  |  | 28.246 | D07 |  | 22490 | 9.4 | 136.3 | 124.6 | RESILIENT MODULUS @100% T-99 @+2% OMC | 39.5837 | 2527 | 0.5789 | 0.00041
10416 A | 24-I-1990 | 24 | 16070 | 0 | 45.2664 | 1991_10_23 | -93.7177 | Sand Subgrade | tossed 2-1-08 from Maplewood Lab mezzanine; used for tube suction test. AFTER GRADING | 10 |  | SS92041 |  |  | 28.246 | D08 |  | 24860 | 9.4 | 136.3 | 124.6 | RESILIENT MODULUS @100% T-99 @+2% OMC | 48.6388 | 2527 | 0.5789 | 0.00074
10416 A | 24-I-1990 | 24 | 16070 | 0 | 45.2664 | 1991_10_23 | -93.7177 | Sand Subgrade | tossed 2-1-08 from Maplewood Lab mezzanine; used for tube suction test. AFTER GRADING | 10 |  | SS92041 |  |  | 28.246 | D09 |  | 24620 | 9.4 | 136.3 | 124.6 | RESILIENT MODULUS @100% T-99 @+2% OMC | 57.5012 | 2527 | 0.5789 | 0.0011
10416 A | 24-I-1990 | 24 | 16070 | 0 | 45.2664 | 1991_10_23 | -93.7177 | Sand Subgrade | tossed 2-1-08 from Maplewood Lab mezzanine; used for tube suction test. AFTER GRADING | 15 |  | SS92041 |  |  | 28.246 | D10 |  | 27301 | 9.4 | 136.3 | 124.6 | RESILIENT MODULUS @100% T-99 @+2% OMC | 54.533 | 2527 | 0.5789 | 0.00034
10416 A | 24-I-1990 | 24 | 16070 | 0 | 45.2664 | 1991_10_23 | -93.7177 | Sand Subgrade | tossed 2-1-08 from Maplewood Lab mezzanine; used for tube suction test. AFTER GRADING | 15 |  | SS92041 |  |  | 28.246 | D11 |  | 27994 | 9.4 | 136.3 | 124.6 | RESILIENT MODULUS @100% T-99 @+2% OMC | 59.201 | 2527 | 0.5789 | 0.0005
10416 A | 24-I-1990 | 24 | 16070 | 0 | 45.2664 | 1991_10_23 | -93.7177 | Sand Subgrade | tossed 2-1-08 from Maplewood Lab mezzanine; used for tube suction test. AFTER GRADING | 15 |  | SS92041 |  |  | 28.246 | D12 |  | 30433 | 9.4 | 136.3 | 124.6 | RESILIENT MODULUS @100% T-99 @+2% OMC | 72.8206 | 2527 | 0.5789 | 0.0009
10416 A | 24-I-1990 | 24 | 16070 | 0 | 45.2664 | 1991_10_23 | -93.7177 | Sand Subgrade | tossed 2-1-08 from Maplewood Lab mezzanine; used for tube suction test. AFTER GRADING | 20 |  | SS92041 |  |  | 28.246 | D13 |  | 30328 | 9.4 | 136.3 | 124.6 | RESILIENT MODULUS @100% T-99 @+2% OMC | 74.1698 | 2527 | 0.5789 | 0.00046
10416 A | 24-I-1990 | 24 | 16070 | 0 | 45.2664 | 1991_10_23 | -93.7177 | Sand Subgrade | tossed 2-1-08 from Maplewood Lab mezzanine; used for tube suction test. AFTER GRADING | 20 |  | SS92041 |  |  | 28.246 | D14 |  | 31250 | 9.4 | 136.3 | 124.6 | RESILIENT MODULUS @100% T-99 @+2% OMC | 78.8224 | 2527 | 0.5789 | 0.00059
10416 A | 24-I-1990 | 24 | 16070 | 0 | 45.2664 | 1991_10_23 | -93.7177 | Sand Subgrade | tossed 2-1-08 from Maplewood Lab mezzanine; used for tube suction test. AFTER GRADING | 20 |  | SS92041 |  |  | 28.246 | D15 |  | 33756 | 9.4 | 136.3 | 124.6 | RESILIENT MODULUS @100% T-99 @+2% OMC | 96.6922 | 2527 | 0.5789 | 0.00108
10416 A | 24-I-1990 | 24 | 16070 | 0 | 45.2664 | 1991_10_23 | -93.7177 | Sand Subgrade | tossed 2-1-08 from Maplewood Lab mezzanine; used for tube suction test. AFTER GRADING | 3 |  | SS92041 |  |  | 28.246 | E01 |  | 12766 | 7.4 | 141.3 | 131.5 | RESILIENT MODULUS @105% T-99 @OMC | 11.0371 | 3947 | 0.4943 | 0.00021
10416 A | 24-I-1990 | 24 | 16070 | 0 | 45.2664 | 1991_10_23 | -93.7177 | Sand Subgrade | tossed 2-1-08 from Maplewood Lab mezzanine; used for tube suction test. AFTER GRADING | 3 |  | SS92041 |  |  | 28.246 | E02 |  | 13482 | 7.4 | 141.3 | 131.5 | RESILIENT MODULUS @105% T-99 @OMC | 13.4841 | 3947 | 0.4943 | 0.00038
10416 A | 24-I-1990 | 24 | 16070 | 0 | 45.2664 | 1991_10_23 | -93.7177 | Sand Subgrade | tossed 2-1-08 from Maplewood Lab mezzanine; used for tube suction test. AFTER GRADING | 3 |  | SS92041 |  |  | 28.246 | E03 |  | 15761 | 7.4 | 141.3 | 131.5 | RESILIENT MODULUS @105% T-99 @OMC | 16.4478 | 3947 | 0.4943 | 0.00051
10416 A | 24-I-1990 | 24 | 16070 | 0 | 45.2664 | 1991_10_23 | -93.7177 | Sand Subgrade | tossed 2-1-08 from Maplewood Lab mezzanine; used for tube suction test. AFTER GRADING | 5 |  | SS92041 |  |  | 28.246 | E04 |  | 14772 | 7.4 | 141.3 | 131.5 | RESILIENT MODULUS @105% T-99 @OMC | 19.1231 | 3947 | 0.4943 | 0.00028
10416 A | 24-I-1990 | 24 | 16070 | 0 | 45.2664 | 1991_10_23 | -93.7177 | Sand Subgrade | tossed 2-1-08 from Maplewood Lab mezzanine; used for tube suction test. AFTER GRADING | 5 |  | SS92041 |  |  | 28.246 | E05 |  | 20629 | 7.4 | 141.3 | 131.5 | RESILIENT MODULUS @105% T-99 @OMC | 24.2101 | 3947 | 0.4943 | 0.00045
10416 A | 24-I-1990 | 24 | 16070 | 0 | 45.2664 | 1991_10_23 | -93.7177 | Sand Subgrade | tossed 2-1-08 from Maplewood Lab mezzanine; used for tube suction test. AFTER GRADING | 5 |  | SS92041 |  |  | 28.246 | E06 |  | 22222 | 7.4 | 141.3 | 131.5 | RESILIENT MODULUS @105% T-99 @OMC | 28.7818 | 3947 | 0.4943 | 0.00062
10416 A | 24-I-1990 | 24 | 16070 | 0 | 45.2664 | 1991_10_23 | -93.7177 | Sand Subgrade | tossed 2-1-08 from Maplewood Lab mezzanine; used for tube suction test. AFTER GRADING | 10 |  | SS92041 |  |  | 28.246 | E07 |  | 27634 | 7.4 | 141.3 | 131.5 | RESILIENT MODULUS @105% T-99 @OMC | 39.8589 | 3947 | 0.4943 | 0.00035
10416 A | 24-I-1990 | 24 | 16070 | 0 | 45.2664 | 1991_10_23 | -93.7177 | Sand Subgrade | tossed 2-1-08 from Maplewood Lab mezzanine; used for tube suction test. AFTER GRADING | 10 |  | SS92041 |  |  | 28.246 | E08 |  | 31673 | 7.4 | 141.3 | 131.5 | RESILIENT MODULUS @105% T-99 @OMC | 48.8049 | 3947 | 0.4943 | 0.00058
10416 A | 24-I-1990 | 24 | 16070 | 0 | 45.2664 | 1991_10_23 | -93.7177 | Sand Subgrade | tossed 2-1-08 from Maplewood Lab mezzanine; used for tube suction test. AFTER GRADING | 10 |  | SS92041 |  |  | 28.246 | E09 |  | 33597 | 7.4 | 141.3 | 131.5 | RESILIENT MODULUS @105% T-99 @OMC | 57.836 | 3947 | 0.4943 | 0.00082
10416 A | 24-I-1990 | 24 | 16070 | 0 | 45.2664 | 1991_10_23 | -93.7177 | Sand Subgrade | tossed 2-1-08 from Maplewood Lab mezzanine; used for tube suction test. AFTER GRADING | 15 |  | SS92041 |  |  | 28.246 | E10 |  | 25146 | 7.4 | 141.3 | 131.5 | RESILIENT MODULUS @105% T-99 @OMC | 54.533 | 3947 | 0.4943 | 0.00037
10416 A | 24-I-1990 | 24 | 16070 | 0 | 45.2664 | 1991_10_23 | -93.7177 | Sand Subgrade | tossed 2-1-08 from Maplewood Lab mezzanine; used for tube suction test. AFTER GRADING | 15 |  | SS92041 |  |  | 28.246 | E11 |  | 29838 | 7.4 | 141.3 | 131.5 | RESILIENT MODULUS @105% T-99 @OMC | 59.2413 | 3947 | 0.4943 | 0.00047
10416 A | 24-I-1990 | 24 | 16070 | 0 | 45.2664 | 1991_10_23 | -93.7177 | Sand Subgrade | tossed 2-1-08 from Maplewood Lab mezzanine; used for tube suction test. AFTER GRADING | 15 |  | SS92041 |  |  | 28.246 | E12 |  | 36305 | 7.4 | 141.3 | 131.5 | RESILIENT MODULUS @105% T-99 @OMC | 72.9567 | 3947 | 0.4943 | 0.00076
10416 A | 24-I-1990 | 24 | 16070 | 0 | 45.2664 | 1991_10_23 | -93.7177 | Sand Subgrade | tossed 2-1-08 from Maplewood Lab mezzanine; used for tube suction test. AFTER GRADING | 20 |  | SS92041 |  |  | 28.246 | E13 |  | 27534 | 7.4 | 141.3 | 131.5 | RESILIENT MODULUS @105% T-99 @OMC | 74.1332 | 3947 | 0.4943 | 0.0005
10416 A | 24-I-1990 | 24 | 16070 | 0 | 45.2664 | 1991_10_23 | -93.7177 | Sand Subgrade | tossed 2-1-08 from Maplewood Lab mezzanine; used for tube suction test. AFTER GRADING | 20 |  | SS92041 |  |  | 28.246 | E14 |  | 30330 | 7.4 | 141.3 | 131.5 | RESILIENT MODULUS @105% T-99 @OMC | 78.8557 | 3947 | 0.4943 | 0.00061
10416 A | 24-I-1990 | 24 | 16070 | 0 | 45.2664 | 1991_10_23 | -93.7177 | Sand Subgrade | tossed 2-1-08 from Maplewood Lab mezzanine; used for tube suction test. AFTER GRADING | 20 |  | SS92041 |  |  | 28.246 | E15 |  | 36647 | 7.4 | 141.3 | 131.5 | RESILIENT MODULUS @105% T-99 @OMC | 96.8378 | 3947 | 0.4943 | 0.001
10416 A | 24-I-1990 | 24 | 16070 | 0 | 45.2664 | 1991_10_23 | -93.7177 | Sand Subgrade | tossed 2-1-08 from Maplewood Lab mezzanine; used for tube suction test. AFTER GRADING | 3 |  | SS92041 |  |  | 28.246 | F01 |  | 9842 | 9.3 | 141.5 | 129.5 | RESILIENT MODULUS @105% T-99 @80% SATURA | 10.7235 | 2108 | 0.635 | 0.00024
10416 A | 24-I-1990 | 24 | 16070 | 0 | 45.2664 | 1991_10_23 | -93.7177 | Sand Subgrade | tossed 2-1-08 from Maplewood Lab mezzanine; used for tube suction test. AFTER GRADING | 3 |  | SS92041 |  |  | 28.246 | F02 |  | 10261 | 9.3 | 141.5 | 129.5 | RESILIENT MODULUS @105% T-99 @80% SATURA | 13.2818 | 2108 | 0.635 | 0.00048
10416 A | 24-I-1990 | 24 | 16070 | 0 | 45.2664 | 1991_10_23 | -93.7177 | Sand Subgrade | tossed 2-1-08 from Maplewood Lab mezzanine; used for tube suction test. AFTER GRADING | 3 |  | SS92041 |  |  | 28.246 | F03 |  | 11104 | 9.3 | 141.5 | 129.5 | RESILIENT MODULUS @105% T-99 @80% SATURA | 16.0641 | 2108 | 0.635 | 0.00069
10416 A | 24-I-1990 | 24 | 16070 | 0 | 45.2664 | 1991_10_23 | -93.7177 | Sand Subgrade | tossed 2-1-08 from Maplewood Lab mezzanine; used for tube suction test. AFTER GRADING | 5 |  | SS92041 |  |  | 28.246 | F04 |  | 15251 | 9.3 | 141.5 | 129.5 | RESILIENT MODULUS @105% T-99 @80% SATURA | 19.161 | 2108 | 0.635 | 0.00027
10416 A | 24-I-1990 | 24 | 16070 | 0 | 45.2664 | 1991_10_23 | -93.7177 | Sand Subgrade | tossed 2-1-08 from Maplewood Lab mezzanine; used for tube suction test. AFTER GRADING | 5 |  | SS92041 |  |  | 28.246 | F05 |  | 16099 | 9.3 | 141.5 | 129.5 | RESILIENT MODULUS @105% T-99 @80% SATURA | 24.0115 | 2108 | 0.635 | 0.00056
10416 A | 24-I-1990 | 24 | 16070 | 0 | 45.2664 | 1991_10_23 | -93.7177 | Sand Subgrade | tossed 2-1-08 from Maplewood Lab mezzanine; used for tube suction test. AFTER GRADING | 5 |  | SS92041 |  |  | 28.246 | F06 |  | 16596 | 9.3 | 141.5 | 129.5 | RESILIENT MODULUS @105% T-99 @80% SATURA | 28.4844 | 2108 | 0.635 | 0.00081
10416 A | 24-I-1990 | 24 | 16070 | 0 | 45.2664 | 1991_10_23 | -93.7177 | Sand Subgrade | tossed 2-1-08 from Maplewood Lab mezzanine; used for tube suction test. AFTER GRADING | 10 |  | SS92041 |  |  | 28.246 | F07 |  | 23350 | 9.3 | 141.5 | 129.5 | RESILIENT MODULUS @105% T-99 @80% SATURA | 39.5435 | 2108 | 0.635 | 0.0004
10416 A | 24-I-1990 | 24 | 16070 | 0 | 45.2664 | 1991_10_23 | -93.7177 | Sand Subgrade | tossed 2-1-08 from Maplewood Lab mezzanine; used for tube suction test. AFTER GRADING | 10 |  | SS92041 |  |  | 28.246 | F08 |  | 25665 | 9.3 | 141.5 | 129.5 | RESILIENT MODULUS @105% T-99 @80% SATURA | 48.6229 | 2108 | 0.635 | 0.00071
10416 A | 24-I-1990 | 24 | 16070 | 0 | 45.2664 | 1991_10_23 | -93.7177 | Sand Subgrade | tossed 2-1-08 from Maplewood Lab mezzanine; used for tube suction test. AFTER GRADING | 10 |  | SS92041 |  |  | 28.246 | F09 |  | 26018 | 9.3 | 141.5 | 129.5 | RESILIENT MODULUS @105% T-99 @80% SATURA | 57.4893 | 2108 | 0.635 | 0.00105
10416 A | 24-I-1990 | 24 | 16070 | 0 | 45.2664 | 1991_10_23 | -93.7177 | Sand Subgrade | tossed 2-1-08 from Maplewood Lab mezzanine; used for tube suction test. AFTER GRADING | 15 |  | SS92041 |  |  | 28.246 | F10 |  | 28586 | 9.3 | 141.5 | 129.5 | RESILIENT MODULUS @105% T-99 @80% SATURA | 54.533 | 2108 | 0.635 | 0.00032
10416 A | 24-I-1990 | 24 | 16070 | 0 | 45.2664 | 1991_10_23 | -93.7177 | Sand Subgrade | tossed 2-1-08 from Maplewood Lab mezzanine; used for tube suction test. AFTER GRADING | 15 |  | SS92041 |  |  | 28.246 | F11 |  | 29563 | 9.3 | 141.5 | 129.5 | RESILIENT MODULUS @105% T-99 @80% SATURA | 59.2131 | 2108 | 0.635 | 0.00047
10416 A | 24-I-1990 | 24 | 16070 | 0 | 45.2664 | 1991_10_23 | -93.7177 | Sand Subgrade | tossed 2-1-08 from Maplewood Lab mezzanine; used for tube suction test. AFTER GRADING | 15 |  | SS92041 |  |  | 28.246 | F12 |  | 32705 | 9.3 | 141.5 | 129.5 | RESILIENT MODULUS @105% T-99 @80% SATURA | 72.7692 | 2108 | 0.635 | 0.00084
10416 A | 24-I-1990 | 24 | 16070 | 0 | 45.2664 | 1991_10_23 | -93.7177 | Sand Subgrade | tossed 2-1-08 from Maplewood Lab mezzanine; used for tube suction test. AFTER GRADING | 20 |  | SS92041 |  |  | 28.246 | F13 |  | 32162 | 9.3 | 141.5 | 129.5 | RESILIENT MODULUS @105% T-99 @80% SATURA | 74.1469 | 2108 | 0.635 | 0.00043
10416 A | 24-I-1990 | 24 | 16070 | 0 | 45.2664 | 1991_10_23 | -93.7177 | Sand Subgrade | tossed 2-1-08 from Maplewood Lab mezzanine; used for tube suction test. AFTER GRADING | 20 |  | SS92041 |  |  | 28.246 | F14 |  | 32951 | 9.3 | 141.5 | 129.5 | RESILIENT MODULUS @105% T-99 @80% SATURA | 78.8187 | 2108 | 0.635 | 0.00056
10416 A | 24-I-1990 | 24 | 16070 | 0 | 45.2664 | 1991_10_23 | -93.7177 | Sand Subgrade | tossed 2-1-08 from Maplewood Lab mezzanine; used for tube suction test. AFTER GRADING | 20 |  | SS92041 |  |  | 28.246 | F15 |  | 35710 | 9.3 | 141.5 | 129.5 | RESILIENT MODULUS @105% T-99 @80% SATURA | 96.6975 | 2108 | 0.635 | 0.00102
10416 A | 24-I-1990 | 24 | 16070 | 0 | 45.2664 | 1991_10_23 | -93.7177 | Sand Subgrade | tossed 2-1-08 from Maplewood Lab mezzanine; used for tube suction test. AFTER GRADING | 10 |  | SS92041 |  |  | 28.246 | B07 |  | 24650 | 7.5 | 134.9 | 125.5 | RESILIENT MODULUS @100% T-99 @OMC | 39.6403 | 3363 | 0.5304 | 0.00038
10416 A | 24-I-1990 | 24 | 16070 | 0 | 45.2664 | 1991_10_23 | -93.7177 | Sand Subgrade | tossed 2-1-08 from Maplewood Lab mezzanine; used for tube suction test. AFTER GRADING | 5 |  | SS92041 |  |  | 28.246 | A04 |  | 13736 | 7.9 | 127.6 | 118.3 | RESILIENT MODULUS @95% T-99 @OMC | 19.1474 | 2929 | 0.5039 | 0.0003
10416 A | 24-I-1990 | 24 | 16070 | 0 | 45.2664 | 1991_10_23 | -93.7177 | Sand Subgrade | tossed 2-1-08 from Maplewood Lab mezzanine; used for tube suction test. AFTER GRADING | 20 |  | SS92041 |  |  | 28.246 | A14 |  | 27120 | 7.9 | 127.6 | 118.3 | RESILIENT MODULUS @95% T-99 @OMC | 78.5455 | 2929 | 0.5039 | 0.00067
10416 A | 24-I-1990 | 24 | 16070 | 0 | 45.2664 | 1991_10_23 | -93.7177 | Sand Subgrade | tossed 2-1-08 from Maplewood Lab mezzanine; used for tube suction test. AFTER GRADING | 3 |  | SS92041 |  |  | 28.246 | A01 |  | 10246 | 7.9 | 127.6 | 118.3 | RESILIENT MODULUS @95% T-99 @OMC | 10.6322 | 2929 | 0.5039 | 0.00022
10416 A | 24-I-1990 | 24 | 16070 | 0 | 45.2664 | 1991_10_23 | -93.7177 | Sand Subgrade | tossed 2-1-08 from Maplewood Lab mezzanine; used for tube suction test. AFTER GRADING | 3 |  | SS92041 |  |  | 28.246 | A02 |  | 10593 | 7.9 | 127.6 | 118.3 | RESILIENT MODULUS @95% T-99 @OMC | 13.3458 | 2929 | 0.5039 | 0.00047
10416 A | 24-I-1990 | 24 | 16070 | 0 | 45.2664 | 1991_10_23 | -93.7177 | Sand Subgrade | tossed 2-1-08 from Maplewood Lab mezzanine; used for tube suction test. AFTER GRADING | 3 |  | SS92041 |  |  | 28.246 | A03 |  | 11169 | 7.9 | 127.6 | 118.3 | RESILIENT MODULUS @95% T-99 @OMC | 16.1079 | 2929 | 0.5039 | 0.00069
10416 A | 24-I-1990 | 24 | 16070 | 0 | 45.2664 | 1991_10_23 | -93.7177 | Sand Subgrade | tossed 2-1-08 from Maplewood Lab mezzanine; used for tube suction test. AFTER GRADING | 5 |  | SS92041 |  |  | 28.246 | A05 |  | 14686 | 7.9 | 127.6 | 118.3 | RESILIENT MODULUS @95% T-99 @OMC | 23.9485 | 2929 | 0.5039 | 0.00061
10416 A | 24-I-1990 | 24 | 16070 | 0 | 45.2664 | 1991_10_23 | -93.7177 | Sand Subgrade | tossed 2-1-08 from Maplewood Lab mezzanine; used for tube suction test. AFTER GRADING | 5 |  | SS92041 |  |  | 28.246 | A06 |  | 14216 | 7.9 | 127.6 | 118.3 | RESILIENT MODULUS @95% T-99 @OMC | 28.2571 | 2929 | 0.5039 | 0.00093
10416 A | 24-I-1990 | 24 | 16070 | 0 | 45.2664 | 1991_10_23 | -93.7177 | Sand Subgrade | tossed 2-1-08 from Maplewood Lab mezzanine; used for tube suction test. AFTER GRADING | 10 |  | SS92041 |  |  | 28.246 | A07 |  | 19337 | 7.9 | 127.6 | 118.3 | RESILIENT MODULUS @95% T-99 @OMC | 39.4321 | 2929 | 0.5039 | 0.00047
10416 A | 24-I-1990 | 24 | 16070 | 0 | 45.2664 | 1991_10_23 | -93.7177 | Sand Subgrade | tossed 2-1-08 from Maplewood Lab mezzanine; used for tube suction test. AFTER GRADING | 10 |  | SS92041 |  |  | 28.246 | A08 |  | 20488 | 7.9 | 127.6 | 118.3 | RESILIENT MODULUS @95% T-99 @OMC | 48.3592 | 2929 | 0.5039 | 0.00088
10416 A | 24-I-1990 | 24 | 16070 | 0 | 45.2664 | 1991_10_23 | -93.7177 | Sand Subgrade | tossed 2-1-08 from Maplewood Lab mezzanine; used for tube suction test. AFTER GRADING | 10 |  | SS92041 |  |  | 28.246 | A09 |  | 19591 | 7.9 | 127.6 | 118.3 | RESILIENT MODULUS @95% T-99 @OMC | 57.0089 | 2929 | 0.5039 | 0.00136
10416 A | 24-I-1990 | 24 | 16070 | 0 | 45.2664 | 1991_10_23 | -93.7177 | Sand Subgrade | tossed 2-1-08 from Maplewood Lab mezzanine; used for tube suction test. AFTER GRADING | 15 |  | SS92041 |  |  | 28.246 | A10 |  | 23685 | 7.9 | 127.6 | 118.3 | RESILIENT MODULUS @95% T-99 @OMC | 54.533 | 2929 | 0.5039 | 0.00039
10416 A | 24-I-1990 | 24 | 16070 | 0 | 45.2664 | 1991_10_23 | -93.7177 | Sand Subgrade | tossed 2-1-08 from Maplewood Lab mezzanine; used for tube suction test. AFTER GRADING | 15 |  | SS92041 |  |  | 28.246 | A11 |  | 24123 | 7.9 | 127.6 | 118.3 | RESILIENT MODULUS @95% T-99 @OMC | 58.9734 | 2929 | 0.5039 | 0.00057
10416 A | 24-I-1990 | 24 | 16070 | 0 | 45.2664 | 1991_10_23 | -93.7177 | Sand Subgrade | tossed 2-1-08 from Maplewood Lab mezzanine; used for tube suction test. AFTER GRADING | 15 |  | SS92041 |  |  | 28.246 | A12 |  | 25676 | 7.9 | 127.6 | 118.3 | RESILIENT MODULUS @95% T-99 @OMC | 72.4196 | 2929 | 0.5039 | 0.00106
10416 A | 24-I-1990 | 24 | 16070 | 0 | 45.2664 | 1991_10_23 | -93.7177 | Sand Subgrade | tossed 2-1-08 from Maplewood Lab mezzanine; used for tube suction test. AFTER GRADING | 20 |  | SS92041 |  |  | 28.246 | A13 |  | 25962 | 7.9 | 127.6 | 118.3 | RESILIENT MODULUS @95% T-99 @OMC | 73.9942 | 2929 | 0.5039 | 0.00053
10416 A | 24-I-1990 | 24 | 16070 | 0 | 45.2664 | 1991_10_23 | -93.7177 | Sand Subgrade | tossed 2-1-08 from Maplewood Lab mezzanine; used for tube suction test. AFTER GRADING | 20 |  | SS92041 |  |  | 28.246 | A15 |  | 28848 | 7.9 | 127.6 | 118.3 | RESILIENT MODULUS @95% T-99 @OMC | 96.3078 | 2929 | 0.5039 | 0.00125
10416 A | 24-I-1990 | 24 | 16070 | 0 | 45.2664 | 1991_10_23 | -93.7177 | Sand Subgrade | tossed 2-1-08 from Maplewood Lab mezzanine; used for tube suction test. AFTER GRADING | 3 |  | SS92041 |  |  | 28.246 | B01 |  | 12329 | 7.5 | 134.9 | 125.5 | RESILIENT MODULUS @100% T-99 @OMC | 10.8078 | 3363 | 0.5304 | 0.0002
10416 A | 24-I-1990 | 24 | 16070 | 0 | 45.2664 | 1991_10_23 | -93.7177 | Sand Subgrade | tossed 2-1-08 from Maplewood Lab mezzanine; used for tube suction test. AFTER GRADING | 3 |  | SS92041 |  |  | 28.246 | B02 |  | 13329 | 7.5 | 134.9 | 125.5 | RESILIENT MODULUS @100% T-99 @OMC | 13.6346 | 3363 | 0.5304 | 0.0004
10416 A | 24-I-1990 | 24 | 16070 | 0 | 45.2664 | 1991_10_23 | -93.7177 | Sand Subgrade | tossed 2-1-08 from Maplewood Lab mezzanine; used for tube suction test. AFTER GRADING | 3 |  | SS92041 |  |  | 28.246 | B03 |  | 14420 | 7.5 | 134.9 | 125.5 | RESILIENT MODULUS @100% T-99 @OMC | 16.4726 | 3363 | 0.5304 | 0.00056
10416 A | 24-I-1990 | 24 | 16070 | 0 | 45.2664 | 1991_10_23 | -93.7177 | Sand Subgrade | tossed 2-1-08 from Maplewood Lab mezzanine; used for tube suction test. AFTER GRADING | 5 |  | SS92041 |  |  | 28.246 | B04 |  | 16355 | 7.5 | 134.9 | 125.5 | RESILIENT MODULUS @100% T-99 @OMC | 19.4245 | 3363 | 0.5304 | 0.00027
10416 A | 24-I-1990 | 24 | 16070 | 0 | 45.2664 | 1991_10_23 | -93.7177 | Sand Subgrade | tossed 2-1-08 from Maplewood Lab mezzanine; used for tube suction test. AFTER GRADING | 5 |  | SS92041 |  |  | 28.246 | B05 |  | 17841 | 7.5 | 134.9 | 125.5 | RESILIENT MODULUS @100% T-99 @OMC | 24.1863 | 3363 | 0.5304 | 0.00051
10416 A | 24-I-1990 | 24 | 16070 | 0 | 45.2664 | 1991_10_23 | -93.7177 | Sand Subgrade | tossed 2-1-08 from Maplewood Lab mezzanine; used for tube suction test. AFTER GRADING | 5 |  | SS92041 |  |  | 28.246 | B06 |  | 19357 | 7.5 | 134.9 | 125.5 | RESILIENT MODULUS @100% T-99 @OMC | 28.79 | 3363 | 0.5304 | 0.00071
10416 A | 24-I-1990 | 24 | 16070 | 0 | 45.2664 | 1991_10_23 | -93.7177 | Sand Subgrade | tossed 2-1-08 from Maplewood Lab mezzanine; used for tube suction test. AFTER GRADING | 10 |  | SS92041 |  |  | 28.246 | B08 |  | 27137 | 7.5 | 134.9 | 125.5 | RESILIENT MODULUS @100% T-99 @OMC | 48.7968 | 3363 | 0.5304 | 0.00068
10416 A | 24-I-1990 | 24 | 16070 | 0 | 45.2664 | 1991_10_23 | -93.7177 | Sand Subgrade | tossed 2-1-08 from Maplewood Lab mezzanine; used for tube suction test. AFTER GRADING | 10 |  | SS92041 |  |  | 28.246 | B09 |  | 29352 | 7.5 | 134.9 | 125.5 | RESILIENT MODULUS @100% T-99 @OMC | 57.7487 | 3363 | 0.5304 | 0.00094
10416 A | 24-I-1990 | 24 | 16070 | 0 | 45.2664 | 1991_10_23 | -93.7177 | Sand Subgrade | tossed 2-1-08 from Maplewood Lab mezzanine; used for tube suction test. AFTER GRADING | 15 |  | SS92041 |  |  | 28.246 | B10 |  | 27489 | 7.5 | 134.9 | 125.5 | RESILIENT MODULUS @100% T-99 @OMC | 54.533 | 3363 | 0.5304 | 0.00034
10416 A | 24-I-1990 | 24 | 16070 | 0 | 45.2664 | 1991_10_23 | -93.7177 | Sand Subgrade | tossed 2-1-08 from Maplewood Lab mezzanine; used for tube suction test. AFTER GRADING | 15 |  | SS92041 |  |  | 28.246 | B11 |  | 29310 | 7.5 | 134.9 | 125.5 | RESILIENT MODULUS @100% T-99 @OMC | 59.2907 | 3363 | 0.5304 | 0.00048
10416 A | 24-I-1990 | 24 | 16070 | 0 | 45.2664 | 1991_10_23 | -93.7177 | Sand Subgrade | tossed 2-1-08 from Maplewood Lab mezzanine; used for tube suction test. AFTER GRADING | 15 |  | SS92041 |  |  | 28.246 | B12 |  | 33958 | 7.5 | 134.9 | 125.5 | RESILIENT MODULUS @100% T-99 @OMC | 72.8687 | 3363 | 0.5304 | 0.00081
10416 A | 24-I-1990 | 24 | 16070 | 0 | 45.2664 | 1991_10_23 | -93.7177 | Sand Subgrade | tossed 2-1-08 from Maplewood Lab mezzanine; used for tube suction test. AFTER GRADING | 20 |  | SS92041 |  |  | 28.246 | B13 |  | 31216 | 7.5 | 134.9 | 125.5 | RESILIENT MODULUS @100% T-99 @OMC | 74.328 | 3363 | 0.5304 | 0.00045
10416 A | 24-I-1990 | 24 | 16070 | 0 | 45.2664 | 1991_10_23 | -93.7177 | Sand Subgrade | tossed 2-1-08 from Maplewood Lab mezzanine; used for tube suction test. AFTER GRADING | 20 |  | SS92041 |  |  | 28.246 | B14 |  | 33964 | 7.5 | 134.9 | 125.5 | RESILIENT MODULUS @100% T-99 @OMC | 78.9105 | 3363 | 0.5304 | 0.00055
10416 A | 24-I-1990 | 24 | 16070 | 0 | 45.2664 | 1991_10_23 | -93.7177 | Sand Subgrade | tossed 2-1-08 from Maplewood Lab mezzanine; used for tube suction test. AFTER GRADING | 20 |  | SS92041 |  |  | 28.246 | B15 |  | 38415 | 7.5 | 134.9 | 125.5 | RESILIENT MODULUS @100% T-99 @OMC | 96.8909 | 3363 | 0.5304 | 0.00095
10416 A | 24-I-1990 | 24 | 16070 | 0 | 45.2664 | 1991_10_23 | -93.7177 | Sand Subgrade | tossed 2-1-08 from Maplewood Lab mezzanine; used for tube suction test. AFTER GRADING | 3 |  | SS92041 |  |  | 28.246 | C01 |  | 12343 | 8.5 | 136.5 | 125.8 | RESILIENT MODULUS @100% T-99 @+1% OMC | 10.8221 | 3565 | 0.5064 | 0.0002
10416 A | 24-I-1990 | 24 | 16070 | 0 | 45.2664 | 1991_10_23 | -93.7177 | Sand Subgrade | tossed 2-1-08 from Maplewood Lab mezzanine; used for tube suction test. AFTER GRADING | 3 |  | SS92041 |  |  | 28.246 | C02 |  | 12635 | 8.5 | 136.5 | 125.8 | RESILIENT MODULUS @100% T-99 @+1% OMC | 13.5197 | 3565 | 0.5064 | 0.00041
10416 A | 24-I-1990 | 24 | 16070 | 0 | 45.2664 | 1991_10_23 | -93.7177 | Sand Subgrade | tossed 2-1-08 from Maplewood Lab mezzanine; used for tube suction test. AFTER GRADING | 3 |  | SS92041 |  |  | 28.246 | C03 |  | 13898 | 8.5 | 136.5 | 125.8 | RESILIENT MODULUS @100% T-99 @+1% OMC | 16.3773 | 3565 | 0.5064 | 0.00058
10416 A | 24-I-1990 | 24 | 16070 | 0 | 45.2664 | 1991_10_23 | -93.7177 | Sand Subgrade | tossed 2-1-08 from Maplewood Lab mezzanine; used for tube suction test. AFTER GRADING | 5 |  | SS92041 |  |  | 28.246 | C04 |  | 16422 | 8.5 | 136.5 | 125.8 | RESILIENT MODULUS @100% T-99 @+1% OMC | 19.2722 | 3565 | 0.5064 | 0.00026
10416 A | 24-I-1990 | 24 | 16070 | 0 | 45.2664 | 1991_10_23 | -93.7177 | Sand Subgrade | tossed 2-1-08 from Maplewood Lab mezzanine; used for tube suction test. AFTER GRADING | 5 |  | SS92041 |  |  | 28.246 | C05 |  | 18179 | 8.5 | 136.5 | 125.8 | RESILIENT MODULUS @100% T-99 @+1% OMC | 24.1712 | 3565 | 0.5064 | 0.0005
10416 A | 24-I-1990 | 24 | 16070 | 0 | 45.2664 | 1991_10_23 | -93.7177 | Sand Subgrade | tossed 2-1-08 from Maplewood Lab mezzanine; used for tube suction test. AFTER GRADING | 5 |  | SS92041 |  |  | 28.246 | C06 |  | 19053 | 8.5 | 136.5 | 125.8 | RESILIENT MODULUS @100% T-99 @+1% OMC | 28.6841 | 3565 | 0.5064 | 0.00072
10416 A | 24-I-1990 | 24 | 16070 | 0 | 45.2664 | 1991_10_23 | -93.7177 | Sand Subgrade | tossed 2-1-08 from Maplewood Lab mezzanine; used for tube suction test. AFTER GRADING | 10 |  | SS92041 |  |  | 28.246 | C07 |  | 23497 | 8.5 | 136.5 | 125.8 | RESILIENT MODULUS @100% T-99 @+1% OMC | 39.618 | 3565 | 0.5064 | 0.0004
10416 A | 24-I-1990 | 24 | 16070 | 0 | 45.2664 | 1991_10_23 | -93.7177 | Sand Subgrade | tossed 2-1-08 from Maplewood Lab mezzanine; used for tube suction test. AFTER GRADING | 10 |  | SS92041 |  |  | 28.246 | C08 |  | 27318 | 8.5 | 136.5 | 125.8 | RESILIENT MODULUS @100% T-99 @+1% OMC | 48.7442 | 3565 | 0.5064 | 0.00068
10051 C | 26-I-1991 | 26 | 17215 | -9.5 | 45.2645 | 1992_06_25 | -93.7141 | Silty-Clay Subgrade | AFTER GRADING | 6 | 66.814 | FS945007 | 27122 | -0.3452 | 6.46 | E | 0.000831 | 12455 |  | 131.2
10051 C | 26-I-1991 | 26 | 17215 | -9.5 | 45.2645 | 1992_06_25 | -93.7141 | Silty-Clay Subgrade | AFTER GRADING | 4 | 26.555 | FS945007 | 27122 | -0.3452 | 6.46 | G | 0.000247 | 16653 |  | 131.2
10051 C | 26-I-1991 | 26 | 17215 | -9.5 | 45.2645 | 1992_06_25 | -93.7141 | Silty-Clay Subgrade | AFTER GRADING | 4 | 40.841 | FS945007 | 27122 | -0.3452 | 6.46 | H | 0.0004389 | 14415 |  | 131.2
10051 C | 26-I-1991 | 26 | 17215 | -9.5 | 45.2645 | 1992_06_25 | -93.7141 | Silty-Clay Subgrade | AFTER GRADING | 4 | 53.876 | FS945007 | 27122 | -0.3452 | 6.46 | I | 0.0006376 | 13089 |  | 131.2
10051 C | 26-I-1991 | 26 | 17215 | -9.5 | 45.2645 | 1992_06_25 | -93.7141 | Silty-Clay Subgrade | AFTER GRADING | 4 | 67.09 | FS945007 | 27122 | -0.3452 | 6.46 | J | 0.0008431 | 12327 |  | 131.2
10051 C | 26-I-1991 | 26 | 17215 | -9.5 | 45.2645 | 1992_06_25 | -93.7141 | Silty-Clay Subgrade | AFTER GRADING | 2 | 15.824 | FS945007 | 27122 | -0.3452 | 6.46 | K | 0.0001235 | 19849 |  | 131.2
10051 C | 26-I-1991 | 26 | 17215 | -9.5 | 45.2645 | 1992_06_25 | -93.7141 | Silty-Clay Subgrade | AFTER GRADING | 2 | 26.608 | FS945007 | 27122 | -0.3452 | 6.46 | L | 0.0002597 | 15872 |  | 131.2
10051 C | 26-I-1991 | 26 | 17215 | -9.5 | 45.2645 | 1992_06_25 | -93.7141 | Silty-Clay Subgrade | AFTER GRADING | 2 | 40.661 | FS945007 | 27122 | -0.3452 | 6.46 | M | 0.0004538 | 13879 |  | 131.2
10051 C | 26-I-1991 | 26 | 17215 | -9.5 | 45.2645 | 1992_06_25 | -93.7141 | Silty-Clay Subgrade | AFTER GRADING | 2 | 53.773 | FS945007 | 27122 | -0.3452 | 6.46 | N | 0.0006555 | 12708 |  | 131.2
10051 C | 26-I-1991 | 26 | 17215 | -9.5 | 45.2645 | 1992_06_25 | -93.7141 | Silty-Clay Subgrade | AFTER GRADING | 2 | 66.785 | FS945007 | 27122 | -0.3452 | 6.46 | O | 0.0008635 | 11981 |  | 131.2
10051 A | 26-I-1991 | 26 | 17215 | -9.5 | 45.2645 | 1992_06_25 | -93.7141 | Silty-Clay Subgrade | AFTER GRADING | 4 | 36.4238 | FS9220000 | 17481 | -0.3411 | 6.4 | H | 0.000616 | 9246 | 15.9 | 128.9 | 111.2
10051 A | 26-I-1991 | 26 | 17215 | -9.5 | 45.2645 | 1992_06_25 | -93.7141 | Silty-Clay Subgrade | AFTER GRADING | 6 | 12.1817 | FS9220000 | 17481 | -0.3411 | 6.4 | A | 0.000122 | 15585 | 15.9 | 128.9 | 111.2
10051 A | 26-I-1991 | 26 | 17215 | -9.5 | 45.2645 | 1992_06_25 | -93.7141 | Silty-Clay Subgrade | AFTER GRADING | 6 | 36.7902 | FS9220000 | 17481 | -0.3411 | 6.4 | C | 0.000569 | 10113 | 15.9 | 128.9 | 111.2
10051 A | 26-I-1991 | 26 | 17215 | -9.5 | 45.2645 | 1992_06_25 | -93.7141 | Silty-Clay Subgrade | AFTER GRADING | 2 | 35.425 | FS9220000 | 17481 | -0.3411 | 6.4 | M | 0.000646 | 8569 | 15.9 | 128.9 | 111.2
10051 A | 26-I-1991 | 26 | 17215 | -9.5 | 45.2645 | 1992_06_25 | -93.7141 | Silty-Clay Subgrade | AFTER GRADING | 2 | 11.0431 | FS9220000 | 17481 | -0.3411 | 6.4 | K | 0.000125 | 13836 | 15.9 | 128.9 | 111.2
10051 A | 26-I-1991 | 26 | 17215 | -9.5 | 45.2645 | 1992_06_25 | -93.7141 | Silty-Clay Subgrade | AFTER GRADING | 4 | 51.1037 | FS9220000 | 17481 | -0.3411 | 6.4 | I | 0.000941 | 8491 | 15.9 | 128.9 | 111.2
10051 A | 26-I-1991 | 26 | 17215 | -9.5 | 45.2645 | 1992_06_25 | -93.7141 | Silty-Clay Subgrade | AFTER GRADING | 6 | 51.1101 | FS9220000 | 17481 | -0.3411 | 6.4 | D | 0.000873 | 9146 | 15.9 | 128.9 | 111.2
10051 A | 26-I-1991 | 26 | 17215 | -9.5 | 45.2645 | 1992_06_25 | -93.7141 | Silty-Clay Subgrade | AFTER GRADING | 4 | 11.6995 | FS9220000 | 17481 | -0.3411 | 6.4 | F | 0.000122 | 14983 | 15.9 | 128.9 | 111.2
10051 A | 26-I-1991 | 26 | 17215 | -9.5 | 45.2645 | 1992_06_25 | -93.7141 | Silty-Clay Subgrade | AFTER GRADING | 2 | 64.8389 | FS9220000 | 17481 | -0.3411 | 6.4 | O | 0.001299 | 7801 | 15.9 | 128.9 | 111.2
10051 A | 26-I-1991 | 26 | 17215 | -9.5 | 45.2645 | 1992_06_25 | -93.7141 | Silty-Clay Subgrade | AFTER GRADING | 6 | 19.5218 | FS9220000 | 17481 | -0.3411 | 6.4 | B | 0.000247 | 12371 | 15.9 | 128.9 | 111.2
10051 A | 26-I-1991 | 26 | 17215 | -9.5 | 45.2645 | 1992_06_25 | -93.7141 | Silty-Clay Subgrade | AFTER GRADING | 4 | 19.8284 | FS9220000 | 17481 | -0.3411 | 6.4 | G | 0.000264 | 11753 | 15.9 | 128.9 | 111.2
10051 A | 26-I-1991 | 26 | 17215 | -9.5 | 45.2645 | 1992_06_25 | -93.7141 | Silty-Clay Subgrade | AFTER GRADING | 2 | 19.3086 | FS9220000 | 17481 | -0.3411 | 6.4 | L | 0.000279 | 10827 | 15.9 | 128.9 | 111.2
10051 A | 26-I-1991 | 26 | 17215 | -9.5 | 45.2645 | 1992_06_25 | -93.7141 | Silty-Clay Subgrade | AFTER GRADING | 4 | 65.0889 | FS9220000 | 17481 | -0.3411 | 6.4 | J | 0.001234 | 8242 | 15.9 | 128.9 | 111.2
10051 C | 26-I-1991 | 26 | 17215 | -9.5 | 45.2645 | 1992_06_25 | -93.7141 | Silty-Clay Subgrade | AFTER GRADING | 4 | 15.778 | FS945007 | 27122 | -0.3452 | 6.46 | F | 0.0001173 | 20841 |  | 131.2
10051 A | 26-I-1991 | 26 | 17215 | -9.5 | 45.2645 | 1992_06_25 | -93.7141 | Silty-Clay Subgrade | AFTER GRADING | 2 | 50.6755 | FS9220000 | 17481 | -0.3411 | 6.4 | N | 0.000995 | 7964 | 15.9 | 128.9 | 111.2
10051 A | 26-I-1991 | 26 | 17215 | -9.5 | 45.2645 | 1992_06_25 | -93.7141 | Silty-Clay Subgrade | AFTER GRADING | 6 | 65.2797 | FS9220000 | 17481 | -0.3411 | 6.4 | E | 0.001164 | 8769 | 15.9 | 128.9 | 111.2
10418 A | 26-I-1991 | 26 | 17210 | 0 | 45.2644 | 1992_06_25 | -93.7142 | Silty-Clay Subgrade | tossed 2/1/08 from Maplewood Lab mezzanine. AFTER GRADING | 6 | 102.9795 | SS92421 | 23940 | -0.1042 | 12.106 | C-2 | 0.0004 | 20497 | 14.7 | 130.4 | 113.7
10418 A | 26-I-1991 | 26 | 17210 | 0 | 45.2644 | 1992_06_25 | -93.7142 | Silty-Clay Subgrade | tossed 2/1/08 from Maplewood Lab mezzanine. AFTER GRADING | 4 | 17.5384 | SS92421 | 22831 | -0.1697 | 12.106 | E00 | 6.3e-05 | 22097 | 16.8 | 131.3 | 112.4
10418 A | 26-I-1991 | 26 | 17210 | 0 | 45.2644 | 1992_06_25 | -93.7142 | Silty-Clay Subgrade | tossed 2/1/08 from Maplewood Lab mezzanine. AFTER GRADING | 2 | 73.6606 | SS92421 | 13100 | -0.3119 | 12.106 | L02 | 0.000852 | 6898 | 18.7 | 128.1 | 107.9
10418 A | 26-I-1991 | 26 | 17210 | 0 | 45.2644 | 1992_06_25 | -93.7142 | Silty-Clay Subgrade | tossed 2/1/08 from Maplewood Lab mezzanine. AFTER GRADING | 6 | 102.9889 | SS92421 | 22831 | -0.1697 | 12.106 | C00 | 0.000496 | 16540 | 16.8 | 131.3 | 112.4
10418 A | 26-I-1991 | 26 | 17210 | 0 | 45.2644 | 1992_06_25 | -93.7142 | Silty-Clay Subgrade | tossed 2/1/08 from Maplewood Lab mezzanine. AFTER GRADING | 6 | 123.903 | SS92421 | 13100 | -0.3119 | 12.106 | D02 | 0.001444 | 6849 | 18.7 | 128.1 | 107.9
10418 A | 26-I-1991 | 26 | 17210 | 0 | 45.2644 | 1992_06_25 | -93.7142 | Silty-Clay Subgrade | tossed 2/1/08 from Maplewood Lab mezzanine. AFTER GRADING | 4 | 102.872 | SS92421 | 22831 | -0.1697 | 12.106 | H00 | 0.000511 | 16058 | 16.8 | 131.3 | 112.4
10418 A | 26-I-1991 | 26 | 17210 | 0 | 45.2644 | 1992_06_25 | -93.7142 | Silty-Clay Subgrade | tossed 2/1/08 from Maplewood Lab mezzanine. AFTER GRADING | 2 | 103.9972 | SS92421 | 23940 | -0.1042 | 12.106 | M-2 | 0.000465 | 17823 | 14.7 | 130.4 | 113.7
10418 A | 26-I-1991 | 26 | 17210 | 0 | 45.2644 | 1992_06_25 | -93.7142 | Silty-Clay Subgrade | tossed 2/1/08 from Maplewood Lab mezzanine. AFTER GRADING | 6 | 50.9338 | SS92421 | 23940 | -0.1042 | 12.106 | A-2 | 0.000181 | 22410 | 14.7 | 130.4 | 113.7
10418 A | 26-I-1991 | 26 | 17210 | 0 | 45.2644 | 1992_06_25 | -93.7142 | Silty-Clay Subgrade | tossed 2/1/08 from Maplewood Lab mezzanine. AFTER GRADING | 6 | 74.5337 | SS92421 | 13100 | -0.3119 | 12.106 | B02 | 0.000734 | 8103 | 18.7 | 128.1 | 107.9
10418 A | 26-I-1991 | 26 | 17210 | 0 | 45.2644 | 1992_06_25 | -93.7142 | Silty-Clay Subgrade | tossed 2/1/08 from Maplewood Lab mezzanine. AFTER GRADING | 4 | 104.8687 | SS92421 | 23940 | -0.1042 | 12.106 | H-2 | 0.000429 | 19486 | 14.7 | 130.4 | 113.7
10418 A | 26-I-1991 | 26 | 17210 | 0 | 45.2644 | 1992_06_25 | -93.7142 | Silty-Clay Subgrade | tossed 2/1/08 from Maplewood Lab mezzanine. AFTER GRADING | 2 | 122.4632 | SS92421 | 13100 | -0.3119 | 12.106 | N02 | 0.001664 | 5872 | 18.7 | 128.1 | 107.9
10418 A | 26-I-1991 | 26 | 17210 | 0 | 45.2644 | 1992_06_25 | -93.7142 | Silty-Clay Subgrade | tossed 2/1/08 from Maplewood Lab mezzanine. AFTER GRADING | 4 | 78.408 | SS92421 | 23940 | -0.1042 | 12.106 | G-2 | 0.00031 | 20177 | 14.7 | 130.4 | 113.7
10418 A | 26-I-1991 | 26 | 17210 | 0 | 45.2644 | 1992_06_25 | -93.7142 | Silty-Clay Subgrade | tossed 2/1/08 from Maplewood Lab mezzanine. AFTER GRADING | 4 | 77.4992 | SS92421 | 22831 | -0.1697 | 12.106 | G00 | 0.000359 | 17184 | 16.8 | 131.3 | 112.4
10418 A | 26-I-1991 | 26 | 17210 | 0 | 45.2644 | 1992_06_25 | -93.7142 | Silty-Clay Subgrade | tossed 2/1/08 from Maplewood Lab mezzanine. AFTER GRADING | 4 | 40.2589 | SS92421 | 23940 | -0.1042 | 12.106 | F-2 | 0.00015 | 21333 | 14.7 | 130.4 | 113.7
10418 A | 26-I-1991 | 26 | 17210 | 0 | 45.2644 | 1992_06_25 | -93.7142 | Silty-Clay Subgrade | tossed 2/1/08 from Maplewood Lab mezzanine. AFTER GRADING | 2 | 48.4393 | SS92421 | 13100 | -0.3119 | 12.106 | K02 | 0.000476 | 8122 | 18.7 | 128.1 | 107.9
10418 A | 26-I-1991 | 26 | 17210 | 0 | 45.2644 | 1992_06_25 | -93.7142 | Silty-Clay Subgrade | tossed 2/1/08 from Maplewood Lab mezzanine. AFTER GRADING | 2 | 75.3478 | SS92421 | 23940 | -0.1042 | 12.106 | L-2 | 0.000331 | 18142 | 14.7 | 130.4 | 113.7
10418 A | 26-I-1991 | 26 | 17210 | 0 | 45.2644 | 1992_06_25 | -93.7142 | Silty-Clay Subgrade | tossed 2/1/08 from Maplewood Lab mezzanine. AFTER GRADING | 2 | 128.9817 | SS92421 | 22831 | -0.1697 | 12.106 | N00 | 0.000698 | 14717 | 16.8 | 131.3 | 112.4
10418 A | 26-I-1991 | 26 | 17210 | 0 | 45.2644 | 1992_06_25 | -93.7142 | Silty-Clay Subgrade | tossed 2/1/08 from Maplewood Lab mezzanine. AFTER GRADING | 2 | 14.7196 | SS92421 | 23940 | -0.1042 | 12.106 | J-2 | 5.6e-05 | 20939 | 14.7 | 130.4 | 113.7
10418 A | 26-I-1991 | 26 | 17210 | 0 | 45.2644 | 1992_06_25 | -93.7142 | Silty-Clay Subgrade | tossed 2/1/08 from Maplewood Lab mezzanine. AFTER GRADING | 6 | 129.0419 | SS92421 | 23940 | -0.1042 | 12.106 | D-2 | 0.00052 | 19768 | 14.7 | 130.4 | 113.7
10418 A | 26-I-1991 | 26 | 17210 | 0 | 45.2644 | 1992_06_25 | -93.7142 | Silty-Clay Subgrade | tossed 2/1/08 from Maplewood Lab mezzanine. AFTER GRADING | 2 | 102.6605 | SS92421 | 22831 | -0.1697 | 12.106 | M00 | 0.000533 | 15344 | 16.8 | 131.3 | 112.4
10418 A | 26-I-1991 | 26 | 17210 | 0 | 45.2644 | 1992_06_25 | -93.7142 | Silty-Clay Subgrade | tossed 2/1/08 from Maplewood Lab mezzanine. AFTER GRADING | 2 | 98.2876 | SS92421 | 13100 | -0.3119 | 12.106 | M02 | 0.001251 | 6270 | 18.7 | 128.1 | 107.9
10418 A | 26-I-1991 | 26 | 17210 | 0 | 45.2644 | 1992_06_25 | -93.7142 | Silty-Clay Subgrade | tossed 2/1/08 from Maplewood Lab mezzanine. AFTER GRADING | 6 | 14.6645 | SS92421 | 23940 | -0.1042 | 12.106 | @-2 | 4.5e-05 | 26113 | 14.7 | 130.4 | 113.7
10418 A | 26-I-1991 | 26 | 17210 | 0 | 45.2644 | 1992_06_25 | -93.7142 | Silty-Clay Subgrade | tossed 2/1/08 from Maplewood Lab mezzanine. AFTER GRADING | 4 | 17.7412 | SS92421 | 13100 | -0.3119 | 12.106 | E02 | 0.00012 | 11808 | 18.7 | 128.1 | 107.9
10418 A | 26-I-1991 | 26 | 17210 | 0 | 45.2644 | 1992_06_25 | -93.7142 | Silty-Clay Subgrade | tossed 2/1/08 from Maplewood Lab mezzanine. AFTER GRADING | 6 | 99.4733 | SS92421 | 13100 | -0.3119 | 12.106 | C02 | 0.00107 | 7417 | 18.7 | 128.1 | 107.9
10418 A | 26-I-1991 | 26 | 17210 | 0 | 45.2644 | 1992_06_25 | -93.7142 | Silty-Clay Subgrade | tossed 2/1/08 from Maplewood Lab mezzanine. AFTER GRADING | 2 | 19.8744 | SS92421 | 22831 | -0.1697 | 12.106 | J00 | 7.7e-05 | 20700 | 16.8 | 131.3 | 112.4
10418 A | 26-I-1991 | 26 | 17210 | 0 | 45.2644 | 1992_06_25 | -93.7142 | Silty-Clay Subgrade | tossed 2/1/08 from Maplewood Lab mezzanine. AFTER GRADING | 4 | 99.08 | SS92421 | 13100 | -0.3119 | 12.106 | H02 | 0.001155 | 6848 | 18.7 | 128.1 | 107.9
10418 A | 26-I-1991 | 26 | 17210 | 0 | 45.2644 | 1992_06_25 | -93.7142 | Silty-Clay Subgrade | tossed 2/1/08 from Maplewood Lab mezzanine. AFTER GRADING | 6 | 23.3903 | SS92421 | 13100 | -0.3119 | 12.106 | @02 | 0.000162 | 11501 | 18.7 | 128.1 | 107.9
10418 A | 26-I-1991 | 26 | 17210 | 0 | 45.2644 | 1992_06_25 | -93.7142 | Silty-Clay Subgrade | tossed 2/1/08 from Maplewood Lab mezzanine. AFTER GRADING | 6 | 49.4306 | SS92421 | 13100 | -0.3119 | 12.106 | A02 | 0.000422 | 9344 | 18.7 | 128.1 | 107.9
10418 A | 26-I-1991 | 26 | 17210 | 0 | 45.2644 | 1992_06_25 | -93.7142 | Silty-Clay Subgrade | tossed 2/1/08 from Maplewood Lab mezzanine. AFTER GRADING | 2 | 16.8495 | SS92421 | 13100 | -0.3119 | 12.106 | J02 | 0.000123 | 10961 | 18.7 | 128.1 | 107.9
10418 A | 26-I-1991 | 26 | 17210 | 0 | 45.2644 | 1992_06_25 | -93.7142 | Silty-Clay Subgrade | tossed 2/1/08 from Maplewood Lab mezzanine. AFTER GRADING | 4 | 74.4153 | SS92421 | 13100 | -0.3119 | 12.106 | G02 | 0.000783 | 7588 | 18.7 | 128.1 | 107.9
10418 A | 26-I-1991 | 26 | 17210 | 0 | 45.2644 | 1992_06_25 | -93.7142 | Silty-Clay Subgrade | tossed 2/1/08 from Maplewood Lab mezzanine. AFTER GRADING | 6 | 128.5661 | SS92421 | 22831 | -0.1697 | 12.106 | D00 | 0.000653 | 15687 | 16.8 | 131.3 | 112.4
10418 A | 26-I-1991 | 26 | 17210 | 0 | 45.2644 | 1992_06_25 | -93.7142 | Silty-Clay Subgrade | tossed 2/1/08 from Maplewood Lab mezzanine. AFTER GRADING | 4 | 128.9546 | SS92421 | 22831 | -0.1697 | 12.106 | I00 | 0.00067 | 15334 | 16.8 | 131.3 | 112.4
10418 A | 26-I-1991 | 26 | 17210 | 0 | 45.2644 | 1992_06_25 | -93.7142 | Silty-Clay Subgrade | tossed 2/1/08 from Maplewood Lab mezzanine. AFTER GRADING | 6 | 16.9722 | SS92421 | 22831 | -0.1697 | 12.106 | @00 | 6.3e-05 | 21363 | 16.8 | 131.3 | 112.4
10418 A | 26-I-1991 | 26 | 17210 | 0 | 45.2644 | 1992_06_25 | -93.7142 | Silty-Clay Subgrade | tossed 2/1/08 from Maplewood Lab mezzanine. AFTER GRADING | 2 | 76.7594 | SS92421 | 22831 | -0.1697 | 12.106 | L00 | 0.000378 | 16190 | 16.8 | 131.3 | 112.4
10418 A | 26-I-1991 | 26 | 17210 | 0 | 45.2644 | 1992_06_25 | -93.7142 | Silty-Clay Subgrade | tossed 2/1/08 from Maplewood Lab mezzanine. AFTER GRADING | 6 | 76.6705 | SS92421 | 22831 | -0.1697 | 12.106 | B00 | 0.000352 | 17355 | 16.8 | 131.3 | 112.4
10418 A | 26-I-1991 | 26 | 17210 | 0 | 45.2644 | 1992_06_25 | -93.7142 | Silty-Clay Subgrade | tossed 2/1/08 from Maplewood Lab mezzanine. AFTER GRADING | 2 | 41.21 | SS92421 | 22831 | -0.1697 | 12.106 | K00 | 0.000184 | 17864 | 16.8 | 131.3 | 112.4
10418 A | 26-I-1991 | 26 | 17210 | 0 | 45.2644 | 1992_06_25 | -93.7142 | Silty-Clay Subgrade | tossed 2/1/08 from Maplewood Lab mezzanine. AFTER GRADING | 6 | 77.3448 | SS92421 | 23940 | -0.1042 | 12.106 | B-2 | 0.000291 | 21164 | 14.7 | 130.4 | 113.7
10418 A | 26-I-1991 | 26 | 17210 | 0 | 45.2644 | 1992_06_25 | -93.7142 | Silty-Clay Subgrade | tossed 2/1/08 from Maplewood Lab mezzanine. AFTER GRADING | 4 | 16.699 | SS92421 | 23940 | -0.1042 | 12.106 | E-2 | 5.4e-05 | 24726 | 14.7 | 130.4 | 113.7
10418 A | 26-I-1991 | 26 | 17210 | 0 | 45.2644 | 1992_06_25 | -93.7142 | Silty-Clay Subgrade | tossed 2/1/08 from Maplewood Lab mezzanine. AFTER GRADING | 4 | 129.8705 | SS92421 | 23940 | -0.1042 | 12.106 | I-2 | 0.000545 | 18997 | 14.7 | 130.4 | 113.7
10418 A | 26-I-1991 | 26 | 17210 | 0 | 45.2644 | 1992_06_25 | -93.7142 | Silty-Clay Subgrade | tossed 2/1/08 from Maplewood Lab mezzanine. AFTER GRADING | 2 | 34.6756 | SS92421 | 23940 | -0.1042 | 12.106 | K-2 | 0.000147 | 18840 | 14.7 | 130.4 | 113.7
10418 A | 26-I-1991 | 26 | 17210 | 0 | 45.2644 | 1992_06_25 | -93.7142 | Silty-Clay Subgrade | tossed 2/1/08 from Maplewood Lab mezzanine. AFTER GRADING | 2 | 129.8587 | SS92421 | 23940 | -0.1042 | 12.106 | N-2 | 0.000589 | 17574 | 14.7 | 130.4 | 113.7
10418 A | 26-I-1991 | 26 | 17210 | 0 | 45.2644 | 1992_06_25 | -93.7142 | Silty-Clay Subgrade | tossed 2/1/08 from Maplewood Lab mezzanine. AFTER GRADING | 6 | 50.2071 | SS92421 | 22831 | -0.1697 | 12.106 | A00 | 0.000213 | 18789 | 16.8 | 131.3 | 112.4
10418 A | 26-I-1991 | 26 | 17210 | 0 | 45.2644 | 1992_06_25 | -93.7142 | Silty-Clay Subgrade | tossed 2/1/08 from Maplewood Lab mezzanine. AFTER GRADING | 4 | 46.1771 | SS92421 | 22831 | -0.1697 | 12.106 | F00 | 0.000197 | 18680 | 16.8 | 131.3 | 112.4
10418 A | 26-I-1991 | 26 | 17210 | 0 | 45.2644 | 1992_06_25 | -93.7142 | Silty-Clay Subgrade | tossed 2/1/08 from Maplewood Lab mezzanine. AFTER GRADING | 4 | 49.0693 | SS92421 | 13100 | -0.3119 | 12.106 | F02 | 0.00044 | 8899 | 18.7 | 128.1 | 107.9
10418 A | 26-I-1991 | 26 | 17210 | 0 | 45.2644 | 1992_06_25 | -93.7142 | Silty-Clay Subgrade | tossed 2/1/08 from Maplewood Lab mezzanine. AFTER GRADING | 4 | 123.3164 | SS92421 | 13100 | -0.3119 | 12.106 | I02 | 0.00154 | 6391 | 18.7 | 128.1 | 107.9
10051 B | 26-I-1991 | 26 | 17213 | -9.5 | 45.2645 | 1992_06_25 | -93.7141 | Silty-Clay Subgrade | AFTER GRADING | 2 | 53.3018 | FS928005 | 25331 | -0.3448 | 6.46 | N | 0.000703 | 11729 | 16.7 | 132.4 | 113.4
10051 B | 26-I-1991 | 26 | 17213 | -9.5 | 45.2645 | 1992_06_25 | -93.7141 | Silty-Clay Subgrade | AFTER GRADING | 6 | 53.8177 | FS928005 | 25331 | -0.3448 | 6.46 | D | 0.000666 | 12501 | 16.7 | 132.4 | 113.4
10051 B | 26-I-1991 | 26 | 17213 | -9.5 | 45.2645 | 1992_06_25 | -93.7141 | Silty-Clay Subgrade | AFTER GRADING | 2 | 40.2278 | FS928005 | 25331 | -0.3448 | 6.46 | M | 0.000484 | 12877 | 16.7 | 132.4 | 113.4
10051 B | 26-I-1991 | 26 | 17213 | -9.5 | 45.2645 | 1992_06_25 | -93.7141 | Silty-Clay Subgrade | AFTER GRADING | 4 | 15.7574 | FS928005 | 25331 | -0.3448 | 6.46 | F | 0.000128 | 19031 | 16.7 | 132.4 | 113.4
10051 B | 26-I-1991 | 26 | 17213 | -9.5 | 45.2645 | 1992_06_25 | -93.7141 | Silty-Clay Subgrade | AFTER GRADING | 4 | 25.4082 | FS928005 | 25331 | -0.3448 | 6.46 | G | 0.000245 | 16059 | 16.7 | 132.4 | 113.4
10051 B | 26-I-1991 | 26 | 17213 | -9.5 | 45.2645 | 1992_06_25 | -93.7141 | Silty-Clay Subgrade | AFTER GRADING | 6 | 25.106 | FS928005 | 25331 | -0.3448 | 6.46 | B | 0.000239 | 16259 | 16.7 | 132.4 | 113.4
10051 B | 26-I-1991 | 26 | 17213 | -9.5 | 45.2645 | 1992_06_25 | -93.7141 | Silty-Clay Subgrade | AFTER GRADING | 6 | 66.1668 | FS928005 | 25331 | -0.3448 | 6.46 | E | 0.00087 | 11770 | 16.7 | 132.4 | 113.4
10051 B | 26-I-1991 | 26 | 17213 | -9.5 | 45.2645 | 1992_06_25 | -93.7141 | Silty-Clay Subgrade | AFTER GRADING | 2 | 27.4856 | FS928005 | 25331 | -0.3448 | 6.46 | L | 0.000282 | 15100 | 16.7 | 132.4 | 113.4
10051 B | 26-I-1991 | 26 | 17213 | -9.5 | 45.2645 | 1992_06_25 | -93.7141 | Silty-Clay Subgrade | AFTER GRADING | 4 | 66.3656 | FS928005 | 25331 | -0.3448 | 6.46 | J | 0.000889 | 11557 | 16.7 | 132.4 | 113.4
10051 B | 26-I-1991 | 26 | 17213 | -9.5 | 45.2645 | 1992_06_25 | -93.7141 | Silty-Clay Subgrade | AFTER GRADING | 4 | 40.0542 | FS928005 | 25331 | -0.3448 | 6.46 | H | 0.000461 | 13456 | 16.7 | 132.4 | 113.4
10051 B | 26-I-1991 | 26 | 17213 | -9.5 | 45.2645 | 1992_06_25 | -93.7141 | Silty-Clay Subgrade | AFTER GRADING | 6 | 14.719 | FS928005 | 25331 | -0.3448 | 6.46 | A | 0.00012 | 19061 | 16.7 | 132.4 | 113.4
10051 B | 26-I-1991 | 26 | 17213 | -9.5 | 45.2645 | 1992_06_25 | -93.7141 | Silty-Clay Subgrade | AFTER GRADING | 4 | 53.5516 | FS928005 | 25331 | -0.3448 | 6.46 | I | 0.000685 | 12100 | 16.7 | 132.4 | 113.4
10051 B | 26-I-1991 | 26 | 17213 | -9.5 | 45.2645 | 1992_06_25 | -93.7141 | Silty-Clay Subgrade | AFTER GRADING | 2 | 66.2662 | FS928005 | 25331 | -0.3448 | 6.46 | O | 0.000914 | 11217 | 16.7 | 132.4 | 113.4
10051 B | 26-I-1991 | 26 | 17213 | -9.5 | 45.2645 | 1992_06_25 | -93.7141 | Silty-Clay Subgrade | AFTER GRADING | 2 | 16.2883 | FS928005 | 25331 | -0.3448 | 6.46 | K | 0.00014 | 18042 | 16.7 | 132.4 | 113.4
10051 B | 26-I-1991 | 26 | 17213 | -9.5 | 45.2645 | 1992_06_25 | -93.7141 | Silty-Clay Subgrade | AFTER GRADING | 6 | 39.6293 | FS928005 | 25331 | -0.3448 | 6.46 | C | 0.000447 | 13715 | 16.7 | 132.4 | 113.4
10051 C | 26-I-1991 | 26 | 17215 | -9.5 | 45.2645 | 1992_06_25 | -93.7141 | Silty-Clay Subgrade | AFTER GRADING | 6 | 15.521 | FS945007 | 27122 | -0.3452 | 6.46 | A | 0.00012 | 20040 |  | 131.2
10051 C | 26-I-1991 | 26 | 17215 | -9.5 | 45.2645 | 1992_06_25 | -93.7141 | Silty-Clay Subgrade | AFTER GRADING | 6 | 27.163 | FS945007 | 27122 | -0.3452 | 6.46 | B | 0.0002563 | 16420 |  | 131.2
10051 C | 26-I-1991 | 26 | 17215 | -9.5 | 45.2645 | 1992_06_25 | -93.7141 | Silty-Clay Subgrade | AFTER GRADING | 6 | 40.697 | FS945007 | 27122 | -0.3452 | 6.46 | C | 0.0004369 | 14430 |  | 131.2
10051 C | 26-I-1991 | 26 | 17215 | -9.5 | 45.2645 | 1992_06_25 | -93.7141 | Silty-Clay Subgrade | AFTER GRADING | 6 | 53.842 | FS945007 | 27122 | -0.3452 | 6.46 | D | 0.0006267 | 13307 |  | 131.2
10419 A | 27-I-1990 | 27 | 17775 | 0 | 45.2635 | 1992_06_25 | -93.7124 | Silty-Clay Subgrade | tossed 2/1/08 from Maplewood Lab mezzanine. AFTER GRADING | 2 | 52.324 | SS92406 | 16988 | -0.0791 | 12.106 | K-2 | 0.000312 | 13394 | 14.1 | 118.6 | 104
10419 A | 27-I-1990 | 27 | 17775 | 0 | 45.2635 | 1992_06_25 | -93.7124 | Silty-Clay Subgrade | tossed 2/1/08 from Maplewood Lab mezzanine. AFTER GRADING | 2 | 78.8093 | SS92406 | 16988 | -0.0791 | 12.106 | L-2 | 0.000486 | 12957 | 14.1 | 118.6 | 104
10419 A | 27-I-1990 | 27 | 17775 | 0 | 45.2635 | 1992_06_25 | -93.7124 | Silty-Clay Subgrade | tossed 2/1/08 from Maplewood Lab mezzanine. AFTER GRADING | 2 | 104.5194 | SS92406 | 16988 | -0.0791 | 12.106 | M-2 | 0.00065 | 12854 | 14.1 | 118.6 | 104
10419 A | 27-I-1990 | 27 | 17775 | 0 | 45.2635 | 1992_06_25 | -93.7124 | Silty-Clay Subgrade | tossed 2/1/08 from Maplewood Lab mezzanine. AFTER GRADING | 2 | 130.2142 | SS92406 | 16988 | -0.0791 | 12.106 | N-2 | 0.000815 | 12771 | 14.1 | 118.6 | 104
10419 A | 27-I-1990 | 27 | 17775 | 0 | 45.2635 | 1992_06_25 | -93.7124 | Silty-Clay Subgrade | tossed 2/1/08 from Maplewood Lab mezzanine. AFTER GRADING | 6 | 72.7384 | SS92406 | 12134 | -0.2531 | 12.106 | B00 | 0.000695 | 8590 | 16.2 | 128.6 | 110.7
10419 A | 27-I-1990 | 27 | 17775 | 0 | 45.2635 | 1992_06_25 | -93.7124 | Silty-Clay Subgrade | tossed 2/1/08 from Maplewood Lab mezzanine. AFTER GRADING | 4 | 72.1544 | SS92406 | 12134 | -0.2531 | 12.106 | G00 | 0.000764 | 7747 | 16.2 | 128.6 | 110.7
10419 A | 27-I-1990 | 27 | 17775 | 0 | 45.2635 | 1992_06_25 | -93.7124 | Silty-Clay Subgrade | tossed 2/1/08 from Maplewood Lab mezzanine. AFTER GRADING | 4 | 96.0614 | SS92406 | 12134 | -0.2531 | 12.106 | H00 | 0.001097 | 7180 | 16.2 | 128.6 | 110.7
10419 A | 27-I-1990 | 27 | 17775 | 0 | 45.2635 | 1992_06_25 | -93.7124 | Silty-Clay Subgrade | tossed 2/1/08 from Maplewood Lab mezzanine. AFTER GRADING | 4 | 120.0389 | SS92406 | 12134 | -0.2531 | 12.106 | I00 | 0.001444 | 6818 | 16.2 | 128.6 | 110.7
10419 A | 27-I-1990 | 27 | 17775 | 0 | 45.2635 | 1992_06_25 | -93.7124 | Silty-Clay Subgrade | tossed 2/1/08 from Maplewood Lab mezzanine. AFTER GRADING | 6 | 94.3243 | SS92406 | 6381 | -0.3451 | 12.106 | C02 | 0.002129 | 3541 | 18.2 | 128.7 | 113.3
10419 A | 27-I-1990 | 27 | 17775 | 0 | 45.2635 | 1992_06_25 | -93.7124 | Silty-Clay Subgrade | tossed 2/1/08 from Maplewood Lab mezzanine. AFTER GRADING | 4 | 116.6362 | SS92406 | 6381 | -0.3451 | 12.106 | I02 | 0.003073 | 3034 | 18.2 | 128.7 | 113.3
10419 A | 27-I-1990 | 27 | 17775 | 0 | 45.2635 | 1992_06_25 | -93.7124 | Silty-Clay Subgrade | tossed 2/1/08 from Maplewood Lab mezzanine. AFTER GRADING | 2 | 91.5598 | SS92406 | 6381 | -0.3451 | 12.106 | M02 | 0.002528 | 2895 | 18.2 | 128.7 | 113.3
10419 A | 27-I-1990 | 27 | 17775 | 0 | 45.2635 | 1992_06_25 | -93.7124 | Silty-Clay Subgrade | tossed 2/1/08 from Maplewood Lab mezzanine. AFTER GRADING | 4 | 17.379 | SS92406 | 12134 | -0.2531 | 12.106 | E00 | 0.000128 | 11138 | 16.2 | 128.6 | 110.7
10419 A | 27-I-1990 | 27 | 17775 | 0 | 45.2635 | 1992_06_25 | -93.7124 | Silty-Clay Subgrade | tossed 2/1/08 from Maplewood Lab mezzanine. AFTER GRADING | 2 | 67.4902 | SS92406 | 6381 | -0.3451 | 12.106 | L02 | 0.001766 | 3055 | 18.2 | 128.7 | 113.3
10419 A | 27-I-1990 | 27 | 17775 | 0 | 45.2635 | 1992_06_25 | -93.7124 | Silty-Clay Subgrade | tossed 2/1/08 from Maplewood Lab mezzanine. AFTER GRADING | 2 | 115.4126 | SS92406 | 6381 | -0.3451 | 12.106 | N02 | 0.003265 | 2826 | 18.2 | 128.7 | 113.3
10419 A | 27-I-1990 | 27 | 17775 | 0 | 45.2635 | 1992_06_25 | -93.7124 | Silty-Clay Subgrade | tossed 2/1/08 from Maplewood Lab mezzanine. AFTER GRADING | 6 | 21.8675 | SS92406 | 6381 | -0.3451 | 12.106 | @02 | 0.000275 | 6345 | 18.2 | 128.7 | 113.3
10419 A | 27-I-1990 | 27 | 17775 | 0 | 45.2635 | 1992_06_25 | -93.7124 | Silty-Clay Subgrade | tossed 2/1/08 from Maplewood Lab mezzanine. AFTER GRADING | 2 | 46.6918 | SS92406 | 12134 | -0.2531 | 12.106 | K00 | 0.000489 | 7832 | 16.2 | 128.6 | 110.7
10419 A | 27-I-1990 | 27 | 17775 | 0 | 45.2635 | 1992_06_25 | -93.7124 | Silty-Clay Subgrade | tossed 2/1/08 from Maplewood Lab mezzanine. AFTER GRADING | 2 | 44.3437 | SS92406 | 6381 | -0.3451 | 12.106 | K02 | 0.001001 | 3542 | 18.2 | 128.7 | 113.3
10419 A | 27-I-1990 | 27 | 17775 | 0 | 45.2635 | 1992_06_25 | -93.7124 | Silty-Clay Subgrade | tossed 2/1/08 from Maplewood Lab mezzanine. AFTER GRADING | 2 | 17.521 | SS92406 | 12134 | -0.2531 | 12.106 | J00 | 0.000142 | 10091 | 16.2 | 128.6 | 110.7
10419 A | 27-I-1990 | 27 | 17775 | 0 | 45.2635 | 1992_06_25 | -93.7124 | Silty-Clay Subgrade | tossed 2/1/08 from Maplewood Lab mezzanine. AFTER GRADING | 4 | 47.4809 | SS92406 | 12134 | -0.2531 | 12.106 | F00 | 0.000442 | 8803 | 16.2 | 128.6 | 110.7
10053 A | 27-I-1990 | 27 | 17780 | -9.5 | 45.2635 | 1992_06_25 | -93.7124 | Silty-Clay Subgrade | AFTER GRADING | 4 | 22.3022 | FS9220001 | 23762 | -0.4299 | 6.49 | G | 0.000236 | 14592 | 18.1 | 132.8 | 112.4
10053 B | 27-I-1990 | 27 | 17780 | -9.5 | 45.2635 | 1992_06_25 | -93.7124 | Silty-Clay Subgrade | AFTER GRADING | 2 | 12.3648 | FS928006 | 15324 | -0.4734 | 6.39 | K | 0.000166 | 11635 | 19.8 | 130.6 | 109
10053 A | 27-I-1990 | 27 | 17780 | -9.5 | 45.2635 | 1992_06_25 | -93.7124 | Silty-Clay Subgrade | AFTER GRADING | 4 | 51.035 | FS9220001 | 23762 | -0.4299 | 6.49 | I | 0.000808 | 9737 | 18.1 | 132.8 | 112.4
10053 A | 27-I-1990 | 27 | 17780 | -9.5 | 45.2635 | 1992_06_25 | -93.7124 | Silty-Clay Subgrade | AFTER GRADING | 2 | 23.9868 | FS9220001 | 23762 | -0.4299 | 6.49 | L | 0.000266 | 13905 | 18.1 | 132.8 | 112.4
10053 A | 27-I-1990 | 27 | 17780 | -9.5 | 45.2635 | 1992_06_25 | -93.7124 | Silty-Clay Subgrade | AFTER GRADING | 2 | 65.0097 | FS9220001 | 23762 | -0.4299 | 6.49 | O | 0.00113 | 8866 | 18.1 | 132.8 | 112.4
10053 A | 27-I-1990 | 27 | 17780 | -9.5 | 45.2635 | 1992_06_25 | -93.7124 | Silty-Clay Subgrade | AFTER GRADING | 6 | 13.6573 | FS9220001 | 23762 | -0.4299 | 6.49 | A | 0.000123 | 17143 | 18.1 | 132.8 | 112.4
10053 A | 27-I-1990 | 27 | 17780 | -9.5 | 45.2635 | 1992_06_25 | -93.7124 | Silty-Clay Subgrade | AFTER GRADING | 6 | 22.7481 | FS9220001 | 23762 | -0.4299 | 6.49 | B | 0.000249 | 14082 | 18.1 | 132.8 | 112.4
10053 A | 27-I-1990 | 27 | 17780 | -9.5 | 45.2635 | 1992_06_25 | -93.7124 | Silty-Clay Subgrade | AFTER GRADING | 2 | 36.7078 | FS9220001 | 23762 | -0.4299 | 6.49 | M | 0.000518 | 10924 | 18.1 | 132.8 | 112.4
10053 A | 27-I-1990 | 27 | 17780 | -9.5 | 45.2635 | 1992_06_25 | -93.7124 | Silty-Clay Subgrade | AFTER GRADING | 2 | 51.1919 | FS9220001 | 23762 | -0.4299 | 6.49 | N | 0.000824 | 9569 | 18.1 | 132.8 | 112.4
10053 A | 27-I-1990 | 27 | 17780 | -9.5 | 45.2635 | 1992_06_25 | -93.7124 | Silty-Clay Subgrade | AFTER GRADING | 4 | 12.1885 | FS9220001 | 23762 | -0.4299 | 6.49 | F | 0.000106 | 17731 | 18.1 | 132.8 | 112.4
10053 A | 27-I-1990 | 27 | 17780 | -9.5 | 45.2635 | 1992_06_25 | -93.7124 | Silty-Clay Subgrade | AFTER GRADING | 4 | 35.972 | FS9220001 | 23762 | -0.4299 | 6.49 | H | 0.000495 | 11191 | 18.1 | 132.8 | 112.4
10053 A | 27-I-1990 | 27 | 17780 | -9.5 | 45.2635 | 1992_06_25 | -93.7124 | Silty-Clay Subgrade | AFTER GRADING | 6 | 34.6379 | FS9220001 | 23762 | -0.4299 | 6.49 | C | 0.000469 | 11372 | 18.1 | 132.8 | 112.4
10053 A | 27-I-1990 | 27 | 17780 | -9.5 | 45.2635 | 1992_06_25 | -93.7124 | Silty-Clay Subgrade | AFTER GRADING | 6 | 64.0699 | FS9220001 | 23762 | -0.4299 | 6.49 | E | 0.001099 | 8986 | 18.1 | 132.8 | 112.4
10053 A | 27-I-1990 | 27 | 17780 | -9.5 | 45.2635 | 1992_06_25 | -93.7124 | Silty-Clay Subgrade | AFTER GRADING | 2 | 14.1467 | FS9220001 | 23762 | -0.4299 | 6.49 | K | 0.000128 | 17012 | 18.1 | 132.8 | 112.4
10053 A | 27-I-1990 | 27 | 17780 | -9.5 | 45.2635 | 1992_06_25 | -93.7124 | Silty-Clay Subgrade | AFTER GRADING | 4 | 64.6488 | FS9220001 | 23762 | -0.4299 | 6.49 | J | 0.001112 | 8955 | 18.1 | 132.8 | 112.4
10053 B | 27-I-1990 | 27 | 17780 | -9.5 | 45.2635 | 1992_06_25 | -93.7124 | Silty-Clay Subgrade | AFTER GRADING | 4 | 36.5969 | FS928006 | 15324 | -0.4734 | 6.39 | H | 0.000872 | 6568 | 19.8 | 130.6 | 109
10053 B | 27-I-1990 | 27 | 17780 | -9.5 | 45.2635 | 1992_06_25 | -93.7124 | Silty-Clay Subgrade | AFTER GRADING | 2 | 21.5276 | FS928006 | 15324 | -0.4734 | 6.39 | L | 0.000401 | 8406 | 19.8 | 130.6 | 109
10053 B | 27-I-1990 | 27 | 17780 | -9.5 | 45.2635 | 1992_06_25 | -93.7124 | Silty-Clay Subgrade | AFTER GRADING | 4 | 50.0239 | FS928006 | 15324 | -0.4734 | 6.39 | I | 0.001359 | 5761 | 19.8 | 130.6 | 109
10464 | 27-I-1990 | 27 | 17730 | 0 | 45.2636 | 1993_07_27 | -93.7126 | Gravel Base | AFTER GRADING | 20 |  | GS950004 |  |  | 28.246 | A13 |  | 27336 | 7.3 | 137.9 | 128.5 | RESILIENT MODULUS @95% T-99 @OMC | 74.226 | 3714 | 0.48 | 0.00051
10464 | 27-I-1990 | 27 | 17730 | 0 | 45.2636 | 1993_07_27 | -93.7126 | Gravel Base | AFTER GRADING | 20 |  | GS950004 |  |  | 28.246 | A14 |  | 28118 | 7.3 | 137.9 | 128.5 | RESILIENT MODULUS @95% T-99 @OMC | 78.8379 | 3714 | 0.48 | 0.00066
10464 | 27-I-1990 | 27 | 17730 | 0 | 45.2636 | 1993_07_27 | -93.7126 | Gravel Base | AFTER GRADING | 20 |  | GS950004 |  |  | 28.246 | A15 |  | 32799 | 7.3 | 137.9 | 128.5 | RESILIENT MODULUS @95% T-99 @OMC | 96.7985 | 3714 | 0.48 | 0.00111
10464 | 27-I-1990 | 27 | 17730 | 0 | 45.2636 | 1993_07_27 | -93.7126 | Gravel Base | AFTER GRADING | 3 |  | GS950004 |  |  | 28.246 | B01 |  | 12868 | 7.1 | 144.4 | 134.9 | RESILIENT MODULUS @100% T-99 @OMC | 10.8078 | 3412 | 0.5282 | 0.00019
10464 | 27-I-1990 | 27 | 17730 | 0 | 45.2636 | 1993_07_27 | -93.7126 | Gravel Base | AFTER GRADING | 3 |  | GS950004 |  |  | 28.246 | B02 |  | 13329 | 7.1 | 144.4 | 134.9 | RESILIENT MODULUS @100% T-99 @OMC | 13.6346 | 3412 | 0.5282 | 0.0004
10464 | 27-I-1990 | 27 | 17730 | 0 | 45.2636 | 1993_07_27 | -93.7126 | Gravel Base | AFTER GRADING | 3 |  | GS950004 |  |  | 28.246 | B03 |  | 14420 | 7.1 | 144.4 | 134.9 | RESILIENT MODULUS @100% T-99 @OMC | 16.4726 | 3412 | 0.5282 | 0.00056
10464 | 27-I-1990 | 27 | 17730 | 0 | 45.2636 | 1993_07_27 | -93.7126 | Gravel Base | AFTER GRADING | 5 |  | GS950004 |  |  | 28.246 | B04 |  | 16355 | 7.1 | 144.4 | 134.9 | RESILIENT MODULUS @100% T-99 @OMC | 19.4245 | 3412 | 0.5282 | 0.00027
10464 | 27-I-1990 | 27 | 17730 | 0 | 45.2636 | 1993_07_27 | -93.7126 | Gravel Base | AFTER GRADING | 5 |  | GS950004 |  |  | 28.246 | B05 |  | 17841 | 7.1 | 144.4 | 134.9 | RESILIENT MODULUS @100% T-99 @OMC | 24.1863 | 3412 | 0.5282 | 0.00051
10464 | 27-I-1990 | 27 | 17730 | 0 | 45.2636 | 1993_07_27 | -93.7126 | Gravel Base | AFTER GRADING | 5 |  | GS950004 |  |  | 28.246 | B06 |  | 19357 | 7.1 | 144.4 | 134.9 | RESILIENT MODULUS @100% T-99 @OMC | 28.79 | 3412 | 0.5282 | 0.00071
10464 | 27-I-1990 | 27 | 17730 | 0 | 45.2636 | 1993_07_27 | -93.7126 | Gravel Base | AFTER GRADING | 10 |  | GS950004 |  |  | 28.246 | B07 |  | 24650 | 7.1 | 144.4 | 134.9 | RESILIENT MODULUS @100% T-99 @OMC | 39.6403 | 3412 | 0.5282 | 0.00038
10464 | 27-I-1990 | 27 | 17730 | 0 | 45.2636 | 1993_07_27 | -93.7126 | Gravel Base | AFTER GRADING | 10 |  | GS950004 |  |  | 28.246 | B08 |  | 27137 | 7.1 | 144.4 | 134.9 | RESILIENT MODULUS @100% T-99 @OMC | 48.7968 | 3412 | 0.5282 | 0.00068
10464 | 27-I-1990 | 27 | 17730 | 0 | 45.2636 | 1993_07_27 | -93.7126 | Gravel Base | AFTER GRADING | 15 |  | GS950004 |  |  | 28.246 | B11 |  | 29311 | 7.1 | 144.4 | 134.9 | RESILIENT MODULUS @100% T-99 @OMC | 59.2907 | 3412 | 0.5282 | 0.00048
10464 | 27-I-1990 | 27 | 17730 | 0 | 45.2636 | 1993_07_27 | -93.7126 | Gravel Base | AFTER GRADING | 10 |  | GS950004 |  |  | 28.246 | A08 |  | 25380 | 7.3 | 137.9 | 128.5 | RESILIENT MODULUS @95% T-99 @OMC | 48.7638 | 3714 | 0.48 | 0.00073
10464 | 27-I-1990 | 27 | 17730 | 0 | 45.2636 | 1993_07_27 | -93.7126 | Gravel Base | AFTER GRADING | 20 |  | GS950004 |  |  | 28.246 | D15 |  | 36095 | 9.1 | 148.6 | 136.2 | RESILIENT MODULUS @100% T-99 @+2% OMC | 96.8264 | 2190 | 0.6139 | 0.00101
10464 | 27-I-1990 | 27 | 17730 | 0 | 45.2636 | 1993_07_27 | -93.7126 | Gravel Base | AFTER GRADING | 3 |  | GS950004 |  |  | 28.246 | E01 |  | 12258 | 7.4 | 150.7 | 140.3 | RESILIENT MODULUS @105% T-99 @OMC | 10.6637 | 2802 | 0.5771 | 0.00019
10464 | 27-I-1990 | 27 | 17730 | 0 | 45.2636 | 1993_07_27 | -93.7126 | Gravel Base | AFTER GRADING | 3 |  | GS950004 |  |  | 28.246 | E02 |  | 12586 | 7.4 | 150.7 | 140.3 | RESILIENT MODULUS @105% T-99 @OMC | 13.5997 | 2802 | 0.5771 | 0.00042
10464 | 27-I-1990 | 27 | 17730 | 0 | 45.2636 | 1993_07_27 | -93.7126 | Gravel Base | AFTER GRADING | 3 |  | GS950004 |  |  | 28.246 | E03 |  | 14079 | 7.4 | 150.7 | 140.3 | RESILIENT MODULUS @105% T-99 @OMC | 16.4366 | 2802 | 0.5771 | 0.00057
10464 | 27-I-1990 | 27 | 17730 | 0 | 45.2636 | 1993_07_27 | -93.7126 | Gravel Base | AFTER GRADING | 5 |  | GS950004 |  |  | 28.246 | E04 |  | 12873 | 7.4 | 150.7 | 140.3 | RESILIENT MODULUS @105% T-99 @OMC | 19.274 | 2802 | 0.5771 | 0.00033
10464 | 27-I-1990 | 27 | 17730 | 0 | 45.2636 | 1993_07_27 | -93.7126 | Gravel Base | AFTER GRADING | 5 |  | GS950004 |  |  | 28.246 | E05 |  | 17976 | 7.4 | 150.7 | 140.3 | RESILIENT MODULUS @105% T-99 @OMC | 24.1488 | 2802 | 0.5771 | 0.00051
10464 | 27-I-1990 | 27 | 17730 | 0 | 45.2636 | 1993_07_27 | -93.7126 | Gravel Base | AFTER GRADING | 5 |  | GS950004 |  |  | 28.246 | E06 |  | 19773 | 7.4 | 150.7 | 140.3 | RESILIENT MODULUS @105% T-99 @OMC | 28.7856 | 2802 | 0.5771 | 0.0007
10464 | 27-I-1990 | 27 | 17730 | 0 | 45.2636 | 1993_07_27 | -93.7126 | Gravel Base | AFTER GRADING | 20 |  | GS950004 |  |  | 28.246 | E14 |  | 35175 | 7.4 | 150.7 | 140.3 | RESILIENT MODULUS @105% T-99 @OMC | 78.9127 | 2802 | 0.5771 | 0.00053
10464 | 27-I-1990 | 27 | 17730 | 0 | 45.2636 | 1993_07_27 | -93.7126 | Gravel Base | AFTER GRADING | 10 |  | GS950004 |  |  | 28.246 | B09 |  | 29352 | 7.1 | 144.4 | 134.9 | RESILIENT MODULUS @100% T-99 @OMC | 57.7487 | 3412 | 0.5282 | 0.00094
10464 | 27-I-1990 | 27 | 17730 | 0 | 45.2636 | 1993_07_27 | -93.7126 | Gravel Base | AFTER GRADING | 15 |  | GS950004 |  |  | 28.246 | B10 |  | 27489 | 7.1 | 144.4 | 134.9 | RESILIENT MODULUS @100% T-99 @OMC | 54.533 | 3412 | 0.5282 | 0.00034
10464 | 27-I-1990 | 27 | 17730 | 0 | 45.2636 | 1993_07_27 | -93.7126 | Gravel Base | AFTER GRADING | 15 |  | GS950004 |  |  | 28.246 | B12 |  | 33958 | 7.1 | 144.4 | 134.9 | RESILIENT MODULUS @100% T-99 @OMC | 72.8687 | 3412 | 0.5282 | 0.00081
10464 | 27-I-1990 | 27 | 17730 | 0 | 45.2636 | 1993_07_27 | -93.7126 | Gravel Base | AFTER GRADING | 20 |  | GS950004 |  |  | 28.246 | B13 |  | 33055 | 7.1 | 144.4 | 134.9 | RESILIENT MODULUS @100% T-99 @OMC | 74.328 | 3412 | 0.5282 | 0.00042
10464 | 27-I-1990 | 27 | 17730 | 0 | 45.2636 | 1993_07_27 | -93.7126 | Gravel Base | AFTER GRADING | 20 |  | GS950004 |  |  | 28.246 | B14 |  | 33964 | 7.1 | 144.4 | 134.9 | RESILIENT MODULUS @100% T-99 @OMC | 78.9105 | 3412 | 0.5282 | 0.00055
10464 | 27-I-1990 | 27 | 17730 | 0 | 45.2636 | 1993_07_27 | -93.7126 | Gravel Base | AFTER GRADING | 20 |  | GS950004 |  |  | 28.246 | B15 |  | 38415 | 7.1 | 144.4 | 134.9 | RESILIENT MODULUS @100% T-99 @OMC | 96.8909 | 3412 | 0.5282 | 0.00095
10464 | 27-I-1990 | 27 | 17730 | 0 | 45.2636 | 1993_07_27 | -93.7126 | Gravel Base | AFTER GRADING | 3 |  | GS950004 |  |  | 28.246 | C01 |  | 11026 | 8.2 | 146.9 | 135.8 | RESILIENT MODULUS @100% T-99 @+1% OMC | 10.2754 | 2566 | 0.5735 | 0.00017
10464 | 27-I-1990 | 27 | 17730 | 0 | 45.2636 | 1993_07_27 | -93.7126 | Gravel Base | AFTER GRADING | 3 |  | GS950004 |  |  | 28.246 | C02 |  | 11426 | 8.2 | 146.9 | 135.8 | RESILIENT MODULUS @100% T-99 @+1% OMC | 13.6592 | 2566 | 0.5735 | 0.00046
10464 | 27-I-1990 | 27 | 17730 | 0 | 45.2636 | 1993_07_27 | -93.7126 | Gravel Base | AFTER GRADING | 3 |  | GS950004 |  |  | 28.246 | C03 |  | 12977 | 8.2 | 146.9 | 135.8 | RESILIENT MODULUS @100% T-99 @+1% OMC | 16.8356 | 2566 | 0.5735 | 0.00065
10464 | 27-I-1990 | 27 | 17730 | 0 | 45.2636 | 1993_07_27 | -93.7126 | Gravel Base | AFTER GRADING | 5 |  | GS950004 |  |  | 28.246 | C04 |  | 13758 | 8.2 | 146.9 | 135.8 | RESILIENT MODULUS @100% T-99 @+1% OMC | 18.8363 | 2566 | 0.5735 | 0.00028
10464 | 27-I-1990 | 27 | 17730 | 0 | 45.2636 | 1993_07_27 | -93.7126 | Gravel Base | AFTER GRADING | 5 |  | GS950004 |  |  | 28.246 | C05 |  | 15580 | 8.2 | 146.9 | 135.8 | RESILIENT MODULUS @100% T-99 @+1% OMC | 23.6961 | 2566 | 0.5735 | 0.00056
10464 | 27-I-1990 | 27 | 17730 | 0 | 45.2636 | 1993_07_27 | -93.7126 | Gravel Base | AFTER GRADING | 5 |  | GS950004 |  |  | 28.246 | C06 |  | 17888 | 8.2 | 146.9 | 135.8 | RESILIENT MODULUS @100% T-99 @+1% OMC | 28.4442 | 2566 | 0.5735 | 0.00075
10464 | 27-I-1990 | 27 | 17730 | 0 | 45.2636 | 1993_07_27 | -93.7126 | Gravel Base | AFTER GRADING | 10 |  | GS950004 |  |  | 28.246 | C07 |  | 16654 | 8.2 | 146.9 | 135.8 | RESILIENT MODULUS @100% T-99 @+1% OMC | 35.9609 | 2566 | 0.5735 | 0.00034
10464 | 27-I-1990 | 27 | 17730 | 0 | 45.2636 | 1993_07_27 | -93.7126 | Gravel Base | AFTER GRADING | 10 |  | GS950004 |  |  | 28.246 | C08 |  | 20075 | 8.2 | 146.9 | 135.8 | RESILIENT MODULUS @100% T-99 @+1% OMC | 42.3567 | 2566 | 0.5735 | 0.0006
10464 | 27-I-1990 | 27 | 17730 | 0 | 45.2636 | 1993_07_27 | -93.7126 | Gravel Base | AFTER GRADING | 10 |  | GS950004 |  |  | 28.246 | C09 |  | 22724 | 8.2 | 146.9 | 135.8 | RESILIENT MODULUS @100% T-99 @+1% OMC | 48.4406 | 2566 | 0.5735 | 0.0008
10464 | 27-I-1990 | 27 | 17730 | 0 | 45.2636 | 1993_07_27 | -93.7126 | Gravel Base | AFTER GRADING | 15 |  | GS950004 |  |  | 28.246 | C10 |  | 24841 | 8.2 | 146.9 | 135.8 | RESILIENT MODULUS @100% T-99 @+1% OMC | 54.533 | 2566 | 0.5735 | 0.00037
10464 | 27-I-1990 | 27 | 17730 | 0 | 45.2636 | 1993_07_27 | -93.7126 | Gravel Base | AFTER GRADING | 15 |  | GS950004 |  |  | 28.246 | C11 |  | 27274 | 8.2 | 146.9 | 135.8 | RESILIENT MODULUS @100% T-99 @+1% OMC | 63.5836 | 2566 | 0.5735 | 0.00067
10419 A | 27-I-1990 | 27 | 17775 | 0 | 45.2635 | 1992_06_25 | -93.7124 | Silty-Clay Subgrade | tossed 2/1/08 from Maplewood Lab mezzanine. AFTER GRADING | 6 | 52.7182 | SS92406 | 16988 | -0.0791 | 12.106 | A-2 | 0.000252 | 16742 | 14.1 | 118.6 | 104
10419 A | 27-I-1990 | 27 | 17775 | 0 | 45.2635 | 1992_06_25 | -93.7124 | Silty-Clay Subgrade | tossed 2/1/08 from Maplewood Lab mezzanine. AFTER GRADING | 4 | 78.492 | SS92406 | 16988 | -0.0791 | 12.106 | G-2 | 0.000422 | 14868 | 14.1 | 118.6 | 104
10419 A | 27-I-1990 | 27 | 17775 | 0 | 45.2635 | 1992_06_25 | -93.7124 | Silty-Clay Subgrade | tossed 2/1/08 from Maplewood Lab mezzanine. AFTER GRADING | 4 | 104.7044 | SS92406 | 16988 | -0.0791 | 12.106 | H-2 | 0.00058 | 14435 | 14.1 | 118.6 | 104
10419 A | 27-I-1990 | 27 | 17775 | 0 | 45.2635 | 1992_06_25 | -93.7124 | Silty-Clay Subgrade | tossed 2/1/08 from Maplewood Lab mezzanine. AFTER GRADING | 2 | 118.8712 | SS92406 | 12134 | -0.2531 | 12.106 | N00 | 0.00159 | 6133 | 16.2 | 128.6 | 110.7
10419 A | 27-I-1990 | 27 | 17775 | 0 | 45.2635 | 1992_06_25 | -93.7124 | Silty-Clay Subgrade | tossed 2/1/08 from Maplewood Lab mezzanine. AFTER GRADING | 4 | 45.2326 | SS92406 | 6381 | -0.3451 | 12.106 | F02 | 0.000916 | 3946 | 18.2 | 128.7 | 113.3
10419 A | 27-I-1990 | 27 | 17775 | 0 | 45.2635 | 1992_06_25 | -93.7124 | Silty-Clay Subgrade | tossed 2/1/08 from Maplewood Lab mezzanine. AFTER GRADING | 4 | 92.8102 | SS92406 | 6381 | -0.3451 | 12.106 | H02 | 0.002361 | 3142 | 18.2 | 128.7 | 113.3
10419 A | 27-I-1990 | 27 | 17775 | 0 | 45.2635 | 1992_06_25 | -93.7124 | Silty-Clay Subgrade | tossed 2/1/08 from Maplewood Lab mezzanine. AFTER GRADING | 4 | 130.4918 | SS92406 | 16988 | -0.0791 | 12.106 | I-2 | 0.000733 | 14230 | 14.1 | 118.6 | 104
10419 A | 27-I-1990 | 27 | 17775 | 0 | 45.2635 | 1992_06_25 | -93.7124 | Silty-Clay Subgrade | tossed 2/1/08 from Maplewood Lab mezzanine. AFTER GRADING | 2 | 95.2056 | SS92406 | 12134 | -0.2531 | 12.106 | M00 | 0.001214 | 6434 | 16.2 | 128.6 | 110.7
10419 A | 27-I-1990 | 27 | 17775 | 0 | 45.2635 | 1992_06_25 | -93.7124 | Silty-Clay Subgrade | tossed 2/1/08 from Maplewood Lab mezzanine. AFTER GRADING | 6 | 97.026 | SS92406 | 12134 | -0.2531 | 12.106 | C00 | 0.000997 | 7979 | 16.2 | 128.6 | 110.7
10419 A | 27-I-1990 | 27 | 17775 | 0 | 45.2635 | 1992_06_25 | -93.7124 | Silty-Clay Subgrade | tossed 2/1/08 from Maplewood Lab mezzanine. AFTER GRADING | 6 | 22.2056 | SS92406 | 12134 | -0.2531 | 12.106 | @00 | 0.00016 | 11419 | 16.2 | 128.6 | 110.7
10419 A | 27-I-1990 | 27 | 17775 | 0 | 45.2635 | 1992_06_25 | -93.7124 | Silty-Clay Subgrade | tossed 2/1/08 from Maplewood Lab mezzanine. AFTER GRADING | 4 | 18.995 | SS92406 | 6381 | -0.3451 | 12.106 | E02 | 0.000273 | 5563 | 18.2 | 128.7 | 113.3
10419 A | 27-I-1990 | 27 | 17775 | 0 | 45.2635 | 1992_06_25 | -93.7124 | Silty-Clay Subgrade | tossed 2/1/08 from Maplewood Lab mezzanine. AFTER GRADING | 2 | 71.2868 | SS92406 | 12134 | -0.2531 | 12.106 | L00 | 0.000848 | 6898 | 16.2 | 128.6 | 110.7
10419 A | 27-I-1990 | 27 | 17775 | 0 | 45.2635 | 1992_06_25 | -93.7124 | Silty-Clay Subgrade | tossed 2/1/08 from Maplewood Lab mezzanine. AFTER GRADING | 6 | 47.8205 | SS92406 | 12134 | -0.2531 | 12.106 | A00 | 0.000409 | 9590 | 16.2 | 128.6 | 110.7
10419 A | 27-I-1990 | 27 | 17775 | 0 | 45.2635 | 1992_06_25 | -93.7124 | Silty-Clay Subgrade | tossed 2/1/08 from Maplewood Lab mezzanine. AFTER GRADING | 6 | 46.8511 | SS92406 | 6381 | -0.3451 | 12.106 | A02 | 0.00081 | 4623 | 18.2 | 128.7 | 113.3
10419 A | 27-I-1990 | 27 | 17775 | 0 | 45.2635 | 1992_06_25 | -93.7124 | Silty-Clay Subgrade | tossed 2/1/08 from Maplewood Lab mezzanine. AFTER GRADING | 2 | 18.744 | SS92406 | 6381 | -0.3451 | 12.106 | J02 | 0.000301 | 4985 | 18.2 | 128.7 | 113.3
10419 A | 27-I-1990 | 27 | 17775 | 0 | 45.2635 | 1992_06_25 | -93.7124 | Silty-Clay Subgrade | tossed 2/1/08 from Maplewood Lab mezzanine. AFTER GRADING | 4 | 68.7341 | SS92406 | 6381 | -0.3451 | 12.106 | G02 | 0.001637 | 3357 | 18.2 | 128.7 | 113.3
10419 A | 27-I-1990 | 27 | 17775 | 0 | 45.2635 | 1992_06_25 | -93.7124 | Silty-Clay Subgrade | tossed 2/1/08 from Maplewood Lab mezzanine. AFTER GRADING | 6 | 120.5262 | SS92406 | 12134 | -0.2531 | 12.106 | D00 | 0.001333 | 7416 | 16.2 | 128.6 | 110.7
10419 A | 27-I-1990 | 27 | 17775 | 0 | 45.2635 | 1992_06_25 | -93.7124 | Silty-Clay Subgrade | tossed 2/1/08 from Maplewood Lab mezzanine. AFTER GRADING | 6 | 117.6354 | SS92406 | 6381 | -0.3451 | 12.106 | D02 | 0.002867 | 3280 | 18.2 | 128.7 | 113.3
10419 A | 27-I-1990 | 27 | 17775 | 0 | 45.2635 | 1992_06_25 | -93.7124 | Silty-Clay Subgrade | tossed 2/1/08 from Maplewood Lab mezzanine. AFTER GRADING | 6 | 78.4499 | SS92406 | 16988 | -0.0791 | 12.106 | B-2 | 0.000389 | 16126 | 14.1 | 118.6 | 104
10419 A | 27-I-1990 | 27 | 17775 | 0 | 45.2635 | 1992_06_25 | -93.7124 | Silty-Clay Subgrade | tossed 2/1/08 from Maplewood Lab mezzanine. AFTER GRADING | 6 | 22.2489 | SS92406 | 16988 | -0.0791 | 12.106 | @-2 | 9.7e-05 | 18264 | 14.1 | 118.6 | 104
10419 A | 27-I-1990 | 27 | 17775 | 0 | 45.2635 | 1992_06_25 | -93.7124 | Silty-Clay Subgrade | tossed 2/1/08 from Maplewood Lab mezzanine. AFTER GRADING | 6 | 70.5389 | SS92406 | 6381 | -0.3451 | 12.106 | B02 | 0.001448 | 3895 | 18.2 | 128.7 | 113.3
10419 A | 27-I-1990 | 27 | 17775 | 0 | 45.2635 | 1992_06_25 | -93.7124 | Silty-Clay Subgrade | tossed 2/1/08 from Maplewood Lab mezzanine. AFTER GRADING | 6 | 104.7059 | SS92406 | 16988 | -0.0791 | 12.106 | C-2 | 0.000529 | 15837 | 14.1 | 118.6 | 104
10419 A | 27-I-1990 | 27 | 17775 | 0 | 45.2635 | 1992_06_25 | -93.7124 | Silty-Clay Subgrade | tossed 2/1/08 from Maplewood Lab mezzanine. AFTER GRADING | 6 | 130.3334 | SS92406 | 16988 | -0.0791 | 12.106 | D-2 | 0.000675 | 15449 | 14.1 | 118.6 | 104
10419 A | 27-I-1990 | 27 | 17775 | 0 | 45.2635 | 1992_06_25 | -93.7124 | Silty-Clay Subgrade | tossed 2/1/08 from Maplewood Lab mezzanine. AFTER GRADING | 4 | 17.1917 | SS92406 | 16988 | -0.0791 | 12.106 | E-2 | 7.9e-05 | 17447 | 14.1 | 118.6 | 104
10419 A | 27-I-1990 | 27 | 17775 | 0 | 45.2635 | 1992_06_25 | -93.7124 | Silty-Clay Subgrade | tossed 2/1/08 from Maplewood Lab mezzanine. AFTER GRADING | 4 | 52.9177 | SS92406 | 16988 | -0.0791 | 12.106 | F-2 | 0.000273 | 15502 | 14.1 | 118.6 | 104
10419 A | 27-I-1990 | 27 | 17775 | 0 | 45.2635 | 1992_06_25 | -93.7124 | Silty-Clay Subgrade | tossed 2/1/08 from Maplewood Lab mezzanine. AFTER GRADING | 2 | 15.0322 | SS92406 | 16988 | -0.0791 | 12.106 | J-2 | 8.2e-05 | 14582 | 14.1 | 118.6 | 104
10053 B | 27-I-1990 | 27 | 17780 | -9.5 | 45.2635 | 1992_06_25 | -93.7124 | Silty-Clay Subgrade | AFTER GRADING | 6 | 12.2451 | FS928006 | 15324 | -0.4734 | 6.39 | A | 0.000171 | 11197 | 19.8 | 130.6 | 109
10053 B | 27-I-1990 | 27 | 17780 | -9.5 | 45.2635 | 1992_06_25 | -93.7124 | Silty-Clay Subgrade | AFTER GRADING | 4 | 63.2927 | FS928006 | 15324 | -0.4734 | 6.39 | J | 0.001858 | 5331 | 19.8 | 130.6 | 109
10053 B | 27-I-1990 | 27 | 17780 | -9.5 | 45.2635 | 1992_06_25 | -93.7124 | Silty-Clay Subgrade | AFTER GRADING | 2 | 37.1857 | FS928006 | 15324 | -0.4734 | 6.39 | M | 0.000897 | 6491 | 19.8 | 130.6 | 109
10053 B | 27-I-1990 | 27 | 17780 | -9.5 | 45.2635 | 1992_06_25 | -93.7124 | Silty-Clay Subgrade | AFTER GRADING | 2 | 50.4986 | FS928006 | 15324 | -0.4734 | 6.39 | N | 0.001378 | 5737 | 19.8 | 130.6 | 109
10053 B | 27-I-1990 | 27 | 17780 | -9.5 | 45.2635 | 1992_06_25 | -93.7124 | Silty-Clay Subgrade | AFTER GRADING | 4 | 19.8381 | FS928006 | 15324 | -0.4734 | 6.39 | G | 0.000357 | 8690 | 19.8 | 130.6 | 109
10053 B | 27-I-1990 | 27 | 17780 | -9.5 | 45.2635 | 1992_06_25 | -93.7124 | Silty-Clay Subgrade | AFTER GRADING | 6 | 20.4484 | FS928006 | 15324 | -0.4734 | 6.39 | B | 0.000371 | 8624 | 19.8 | 130.6 | 109
10053 B | 27-I-1990 | 27 | 17780 | -9.5 | 45.2635 | 1992_06_25 | -93.7124 | Silty-Clay Subgrade | AFTER GRADING | 6 | 49.5053 | FS928006 | 15324 | -0.4734 | 6.39 | D | 0.001333 | 5815 | 19.8 | 130.6 | 109
10053 B | 27-I-1990 | 27 | 17780 | -9.5 | 45.2635 | 1992_06_25 | -93.7124 | Silty-Clay Subgrade | AFTER GRADING | 6 | 35.8493 | FS928006 | 15324 | -0.4734 | 6.39 | C | 0.000845 | 6643 | 19.8 | 130.6 | 109
10053 B | 27-I-1990 | 27 | 17780 | -9.5 | 45.2635 | 1992_06_25 | -93.7124 | Silty-Clay Subgrade | AFTER GRADING | 4 | 13.2081 | FS928006 | 15324 | -0.4734 | 6.39 | F | 0.000181 | 11405 | 19.8 | 130.6 | 109
10053 B | 27-I-1990 | 27 | 17780 | -9.5 | 45.2635 | 1992_06_25 | -93.7124 | Silty-Clay Subgrade | AFTER GRADING | 2 | 63.0054 | FS928006 | 15324 | -0.4734 | 6.39 | O | 0.001861 | 5300 | 19.8 | 130.6 | 109
10053 B | 27-I-1990 | 27 | 17780 | -9.5 | 45.2635 | 1992_06_25 | -93.7124 | Silty-Clay Subgrade | AFTER GRADING | 6 | 62.3353 | FS928006 | 15324 | -0.4734 | 6.39 | E | 0.001833 | 5324 | 19.8 | 130.6 | 109
10053 A | 27-I-1990 | 27 | 17780 | -9.5 | 45.2635 | 1992_06_25 | -93.7124 | Silty-Clay Subgrade | AFTER GRADING | 6 | 50.4859 | FS9220001 | 23762 | -0.4299 | 6.49 | D | 0.000787 | 9890 | 18.1 | 132.8 | 112.4
10464 | 27-I-1990 | 27 | 17730 | 0 | 45.2636 | 1993_07_27 | -93.7126 | Gravel Base | AFTER GRADING | 15 |  | GS950004 |  |  | 28.246 | C12 |  | 31320 | 8.2 | 146.9 | 135.8 | RESILIENT MODULUS @100% T-99 @+1% OMC | 72.6001 | 2566 | 0.5735 | 0.00087
10464 | 27-I-1990 | 27 | 17730 | 0 | 45.2636 | 1993_07_27 | -93.7126 | Gravel Base | AFTER GRADING | 20 |  | GS950004 |  |  | 28.246 | C13 |  | 29758 | 8.2 | 146.9 | 135.8 | RESILIENT MODULUS @100% T-99 @+1% OMC | 69.4308 | 2566 | 0.5735 | 0.00031
10464 | 27-I-1990 | 27 | 17730 | 0 | 45.2636 | 1993_07_27 | -93.7126 | Gravel Base | AFTER GRADING | 20 |  | GS950004 |  |  | 28.246 | C14 |  | 31668 | 8.2 | 146.9 | 135.8 | RESILIENT MODULUS @100% T-99 @+1% OMC | 74.6443 | 2566 | 0.5735 | 0.00045
10464 | 27-I-1990 | 27 | 17730 | 0 | 45.2636 | 1993_07_27 | -93.7126 | Gravel Base | AFTER GRADING | 20 |  | GS950004 |  |  | 28.246 | C15 |  | 38422 | 8.2 | 146.9 | 135.8 | RESILIENT MODULUS @100% T-99 @+1% OMC | 88.7926 | 2566 | 0.5735 | 0.00074
10464 | 27-I-1990 | 27 | 17730 | 0 | 45.2636 | 1993_07_27 | -93.7126 | Gravel Base | AFTER GRADING | 3 |  | GS950004 |  |  | 28.246 | D01 |  | 10581 | 9.1 | 148.6 | 136.2 | RESILIENT MODULUS @100% T-99 @+2% OMC | 10.9005 | 2190 | 0.6139 | 0.00024
10464 | 27-I-1990 | 27 | 17730 | 0 | 45.2636 | 1993_07_27 | -93.7126 | Gravel Base | AFTER GRADING | 3 |  | GS950004 |  |  | 28.246 | D02 |  | 10602 | 9.1 | 148.6 | 136.2 | RESILIENT MODULUS @100% T-99 @+2% OMC | 13.5787 | 2190 | 0.6139 | 0.00049
10464 | 27-I-1990 | 27 | 17730 | 0 | 45.2636 | 1993_07_27 | -93.7126 | Gravel Base | AFTER GRADING | 3 |  | GS950004 |  |  | 28.246 | D03 |  | 11427 | 9.1 | 148.6 | 136.2 | RESILIENT MODULUS @100% T-99 @+2% OMC | 16.3655 | 2190 | 0.6139 | 0.0007
10464 | 27-I-1990 | 27 | 17730 | 0 | 45.2636 | 1993_07_27 | -93.7126 | Gravel Base | AFTER GRADING | 5 |  | GS950004 |  |  | 28.246 | D04 |  | 13420 | 9.1 | 148.6 | 136.2 | RESILIENT MODULUS @100% T-99 @+2% OMC | 19.4031 | 2190 | 0.6139 | 0.00033
10464 | 27-I-1990 | 27 | 17730 | 0 | 45.2636 | 1993_07_27 | -93.7126 | Gravel Base | AFTER GRADING | 5 |  | GS950004 |  |  | 28.246 | D05 |  | 14826 | 9.1 | 148.6 | 136.2 | RESILIENT MODULUS @100% T-99 @+2% OMC | 24.1183 | 2190 | 0.6139 | 0.00062
10464 | 27-I-1990 | 27 | 17730 | 0 | 45.2636 | 1993_07_27 | -93.7126 | Gravel Base | AFTER GRADING | 5 |  | GS950004 |  |  | 28.246 | D06 |  | 16191 | 9.1 | 148.6 | 136.2 | RESILIENT MODULUS @100% T-99 @+2% OMC | 28.6646 | 2190 | 0.6139 | 0.00084
10464 | 27-I-1990 | 27 | 17730 | 0 | 45.2636 | 1993_07_27 | -93.7126 | Gravel Base | AFTER GRADING | 10 |  | GS950004 |  |  | 28.246 | D07 |  | 22033 | 9.1 | 148.6 | 136.2 | RESILIENT MODULUS @100% T-99 @+2% OMC | 39.5625 | 2190 | 0.6139 | 0.00042
10464 | 27-I-1990 | 27 | 17730 | 0 | 45.2636 | 1993_07_27 | -93.7126 | Gravel Base | AFTER GRADING | 10 |  | GS950004 |  |  | 28.246 | D08 |  | 24101 | 9.1 | 148.6 | 136.2 | RESILIENT MODULUS @100% T-99 @+2% OMC | 48.6906 | 2190 | 0.6139 | 0.00076
10464 | 27-I-1990 | 27 | 17730 | 0 | 45.2636 | 1993_07_27 | -93.7126 | Gravel Base | AFTER GRADING | 10 |  | GS950004 |  |  | 28.246 | D09 |  | 26221 | 9.1 | 148.6 | 136.2 | RESILIENT MODULUS @100% T-99 @+2% OMC | 57.6522 | 2190 | 0.6139 | 0.00104
10464 | 27-I-1990 | 27 | 17730 | 0 | 45.2636 | 1993_07_27 | -93.7126 | Gravel Base | AFTER GRADING | 15 |  | GS950004 |  |  | 28.246 | D10 |  | 25661 | 9.1 | 148.6 | 136.2 | RESILIENT MODULUS @100% T-99 @+2% OMC | 54.533 | 2190 | 0.6139 | 0.00036
10464 | 27-I-1990 | 27 | 17730 | 0 | 45.2636 | 1993_07_27 | -93.7126 | Gravel Base | AFTER GRADING | 15 |  | GS950004 |  |  | 28.246 | D11 |  | 27297 | 9.1 | 148.6 | 136.2 | RESILIENT MODULUS @100% T-99 @+2% OMC | 59.1988 | 2190 | 0.6139 | 0.00051
10464 | 27-I-1990 | 27 | 17730 | 0 | 45.2636 | 1993_07_27 | -93.7126 | Gravel Base | AFTER GRADING | 15 |  | GS950004 |  |  | 28.246 | D12 |  | 31252 | 9.1 | 148.6 | 136.2 | RESILIENT MODULUS @100% T-99 @+2% OMC | 72.783 | 2190 | 0.6139 | 0.00088
10464 | 27-I-1990 | 27 | 17730 | 0 | 45.2636 | 1993_07_27 | -93.7126 | Gravel Base | AFTER GRADING | 20 |  | GS950004 |  |  | 28.246 | D13 |  | 30644 | 9.1 | 148.6 | 136.2 | RESILIENT MODULUS @100% T-99 @+2% OMC | 74.2594 | 2190 | 0.6139 | 0.00046
10464 | 27-I-1990 | 27 | 17730 | 0 | 45.2636 | 1993_07_27 | -93.7126 | Gravel Base | AFTER GRADING | 20 |  | GS950004 |  |  | 28.246 | D14 |  | 31785 | 9.1 | 148.6 | 136.2 | RESILIENT MODULUS @100% T-99 @+2% OMC | 78.8579 | 2190 | 0.6139 | 0.00058
10464 | 27-I-1990 | 27 | 17730 | 0 | 45.2636 | 1993_07_27 | -93.7126 | Gravel Base | AFTER GRADING | 10 |  | GS950004 |  |  | 28.246 | E07 |  | 24875 | 7.4 | 150.7 | 140.3 | RESILIENT MODULUS @105% T-99 @OMC | 39.592 | 2802 | 0.5771 | 0.00037
10464 | 27-I-1990 | 27 | 17730 | 0 | 45.2636 | 1993_07_27 | -93.7126 | Gravel Base | AFTER GRADING | 10 |  | GS950004 |  |  | 28.246 | E08 |  | 28190 | 7.4 | 150.7 | 140.3 | RESILIENT MODULUS @105% T-99 @OMC | 48.7948 | 2802 | 0.5771 | 0.00066
10464 | 27-I-1990 | 27 | 17730 | 0 | 45.2636 | 1993_07_27 | -93.7126 | Gravel Base | AFTER GRADING | 10 |  | GS950004 |  |  | 28.246 | E09 |  | 30564 | 7.4 | 150.7 | 140.3 | RESILIENT MODULUS @105% T-99 @OMC | 57.7919 | 2802 | 0.5771 | 0.0009
10464 | 27-I-1990 | 27 | 17730 | 0 | 45.2636 | 1993_07_27 | -93.7126 | Gravel Base | AFTER GRADING | 15 |  | GS950004 |  |  | 28.246 | E10 |  | 22492 | 7.4 | 150.7 | 140.3 | RESILIENT MODULUS @105% T-99 @OMC | 54.533 | 2802 | 0.5771 | 0.00041
10464 | 27-I-1990 | 27 | 17730 | 0 | 45.2636 | 1993_07_27 | -93.7126 | Gravel Base | AFTER GRADING | 15 |  | GS950004 |  |  | 28.246 | E11 |  | 30080 | 7.4 | 150.7 | 140.3 | RESILIENT MODULUS @105% T-99 @OMC | 59.2681 | 2802 | 0.5771 | 0.00046
10464 | 27-I-1990 | 27 | 17730 | 0 | 45.2636 | 1993_07_27 | -93.7126 | Gravel Base | AFTER GRADING | 15 |  | GS950004 |  |  | 28.246 | E12 |  | 35015 | 7.4 | 150.7 | 140.3 | RESILIENT MODULUS @105% T-99 @OMC | 72.8765 | 2802 | 0.5771 | 0.00079
10464 | 27-I-1990 | 27 | 17730 | 0 | 45.2636 | 1993_07_27 | -93.7126 | Gravel Base | AFTER GRADING | 20 |  | GS950004 |  |  | 28.246 | E13 |  | 33254 | 7.4 | 150.7 | 140.3 | RESILIENT MODULUS @105% T-99 @OMC | 74.3124 | 2802 | 0.5771 | 0.00042
10464 | 27-I-1990 | 27 | 17730 | 0 | 45.2636 | 1993_07_27 | -93.7126 | Gravel Base | AFTER GRADING | 20 |  | GS950004 |  |  | 28.246 | E15 |  | 40424 | 7.4 | 150.7 | 140.3 | RESILIENT MODULUS @105% T-99 @OMC | 96.9142 | 2802 | 0.5771 | 0.00091
10464 | 27-I-1990 | 27 | 17730 | 0 | 45.2636 | 1993_07_27 | -93.7126 | Gravel Base | AFTER GRADING | 3 |  | GS950004 |  |  | 28.246 | F01 |  | 18796 | 5.1 | 150.1 | 142.8 | RESILIENT MODULUS @105% T-99 @80% SATURA | 10.375 | 7261 | 0.4034 | 0.00011
10464 | 27-I-1990 | 27 | 17730 | 0 | 45.2636 | 1993_07_27 | -93.7126 | Gravel Base | AFTER GRADING | 3 |  | GS950004 |  |  | 28.246 | F02 |  | 19434 | 5.1 | 150.1 | 142.8 | RESILIENT MODULUS @105% T-99 @80% SATURA | 13.2312 | 7261 | 0.4034 | 0.00025
10464 | 27-I-1990 | 27 | 17730 | 0 | 45.2636 | 1993_07_27 | -93.7126 | Gravel Base | AFTER GRADING | 3 |  | GS950004 |  |  | 28.246 | F03 |  | 21442 | 5.1 | 150.1 | 142.8 | RESILIENT MODULUS @105% T-99 @80% SATURA | 16.2452 | 7261 | 0.4034 | 0.00037
10464 | 27-I-1990 | 27 | 17730 | 0 | 45.2636 | 1993_07_27 | -93.7126 | Gravel Base | AFTER GRADING | 5 |  | GS950004 |  |  | 28.246 | F04 |  | 24280 | 5.1 | 150.1 | 142.8 | RESILIENT MODULUS @105% T-99 @80% SATURA | 19.0151 | 7261 | 0.4034 | 0.00017
10464 | 27-I-1990 | 27 | 17730 | 0 | 45.2636 | 1993_07_27 | -93.7126 | Gravel Base | AFTER GRADING | 5 |  | GS950004 |  |  | 28.246 | F05 |  | 26656 | 5.1 | 150.1 | 142.8 | RESILIENT MODULUS @105% T-99 @80% SATURA | 24.0097 | 7261 | 0.4034 | 0.00034
10464 | 27-I-1990 | 27 | 17730 | 0 | 45.2636 | 1993_07_27 | -93.7126 | Gravel Base | AFTER GRADING | 5 |  | GS950004 |  |  | 28.246 | F06 |  | 29015 | 5.1 | 150.1 | 142.8 | RESILIENT MODULUS @105% T-99 @80% SATURA | 28.6151 | 7261 | 0.4034 | 0.00047
10464 | 27-I-1990 | 27 | 17730 | 0 | 45.2636 | 1993_07_27 | -93.7126 | Gravel Base | AFTER GRADING | 10 |  | GS950004 |  |  | 28.246 | F07 |  | 32547 | 5.1 | 150.1 | 142.8 | RESILIENT MODULUS @105% T-99 @80% SATURA | 39.421 | 7261 | 0.4034 | 0.00028
10464 | 27-I-1990 | 27 | 17730 | 0 | 45.2636 | 1993_07_27 | -93.7126 | Gravel Base | AFTER GRADING | 10 |  | GS950004 |  |  | 28.246 | F08 |  | 37670 | 5.1 | 150.1 | 142.8 | RESILIENT MODULUS @105% T-99 @80% SATURA | 48.6133 | 7261 | 0.4034 | 0.00049
10464 | 27-I-1990 | 27 | 17730 | 0 | 45.2636 | 1993_07_27 | -93.7126 | Gravel Base | AFTER GRADING | 10 |  | GS950004 |  |  | 28.246 | F09 |  | 39804 | 5.1 | 150.1 | 142.8 | RESILIENT MODULUS @105% T-99 @80% SATURA | 57.7279 | 7261 | 0.4034 | 0.00069
10464 | 27-I-1990 | 27 | 17730 | 0 | 45.2636 | 1993_07_27 | -93.7126 | Gravel Base | AFTER GRADING | 15 |  | GS950004 |  |  | 28.246 | F10 |  | 36235 | 5.1 | 150.1 | 142.8 | RESILIENT MODULUS @105% T-99 @80% SATURA | 54.533 | 7261 | 0.4034 | 0.00025
10464 | 27-I-1990 | 27 | 17730 | 0 | 45.2636 | 1993_07_27 | -93.7126 | Gravel Base | AFTER GRADING | 15 |  | GS950004 |  |  | 28.246 | F11 |  | 38056 | 5.1 | 150.1 | 142.8 | RESILIENT MODULUS @105% T-99 @80% SATURA | 59.0909 | 7261 | 0.4034 | 0.00036
10464 | 27-I-1990 | 27 | 17730 | 0 | 45.2636 | 1993_07_27 | -93.7126 | Gravel Base | AFTER GRADING | 15 |  | GS950004 |  |  | 28.246 | F12 |  | 44551 | 5.1 | 150.1 | 142.8 | RESILIENT MODULUS @105% T-99 @80% SATURA | 72.8422 | 7261 | 0.4034 | 0.00062
10464 | 27-I-1990 | 27 | 17730 | 0 | 45.2636 | 1993_07_27 | -93.7126 | Gravel Base | AFTER GRADING | 20 |  | GS950004 |  |  | 28.246 | F13 |  | 35923 | 5.1 | 150.1 | 142.8 | RESILIENT MODULUS @105% T-99 @80% SATURA | 73.9977 | 7261 | 0.4034 | 0.00038
10464 | 27-I-1990 | 27 | 17730 | 0 | 45.2636 | 1993_07_27 | -93.7126 | Gravel Base | AFTER GRADING | 20 |  | GS950004 |  |  | 28.246 | F14 |  | 38607 | 5.1 | 150.1 | 142.8 | RESILIENT MODULUS @105% T-99 @80% SATURA | 78.6312 | 7261 | 0.4034 | 0.00047
10464 | 27-I-1990 | 27 | 17730 | 0 | 45.2636 | 1993_07_27 | -93.7126 | Gravel Base | AFTER GRADING | 20 |  | GS950004 |  |  | 28.246 | F15 |  | 45719 | 5.1 | 150.1 | 142.8 | RESILIENT MODULUS @105% T-99 @80% SATURA | 96.7049 | 7261 | 0.4034 | 0.0008
10464 | 27-I-1990 | 27 | 17730 | 0 | 45.2636 | 1993_07_27 | -93.7126 | Gravel Base | AFTER GRADING | 3 |  | GS950004 |  |  | 28.246 | A01 |  | 12779 | 7.3 | 137.9 | 128.5 | RESILIENT MODULUS @95% T-99 @OMC | 11.1088 | 3714 | 0.48 | 0.00022
10464 | 27-I-1990 | 27 | 17730 | 0 | 45.2636 | 1993_07_27 | -93.7126 | Gravel Base | AFTER GRADING | 3 |  | GS950004 |  |  | 28.246 | A02 |  | 13043 | 7.3 | 137.9 | 128.5 | RESILIENT MODULUS @95% T-99 @OMC | 13.7781 | 3714 | 0.48 | 0.00042
10464 | 27-I-1990 | 27 | 17730 | 0 | 45.2636 | 1993_07_27 | -93.7126 | Gravel Base | AFTER GRADING | 3 |  | GS950004 |  |  | 28.246 | A03 |  | 12940 | 7.3 | 137.9 | 128.5 | RESILIENT MODULUS @95% T-99 @OMC | 16.6209 | 3714 | 0.48 | 0.00064
10464 | 27-I-1990 | 27 | 17730 | 0 | 45.2636 | 1993_07_27 | -93.7126 | Gravel Base | AFTER GRADING | 5 |  | GS950004 |  |  | 28.246 | A04 |  | 15079 | 7.3 | 137.9 | 128.5 | RESILIENT MODULUS @95% T-99 @OMC | 19.5725 | 3714 | 0.48 | 0.0003
10464 | 27-I-1990 | 27 | 17730 | 0 | 45.2636 | 1993_07_27 | -93.7126 | Gravel Base | AFTER GRADING | 5 |  | GS950004 |  |  | 28.246 | A05 |  | 16782 | 7.3 | 137.9 | 128.5 | RESILIENT MODULUS @95% T-99 @OMC | 24.2635 | 3714 | 0.48 | 0.00055
10464 | 27-I-1990 | 27 | 17730 | 0 | 45.2636 | 1993_07_27 | -93.7126 | Gravel Base | AFTER GRADING | 5 |  | GS950004 |  |  | 28.246 | A06 |  | 18126 | 7.3 | 137.9 | 128.5 | RESILIENT MODULUS @95% T-99 @OMC | 28.8389 | 3714 | 0.48 | 0.00076
10464 | 27-I-1990 | 27 | 17730 | 0 | 45.2636 | 1993_07_27 | -93.7126 | Gravel Base | AFTER GRADING | 10 |  | GS950004 |  |  | 28.246 | A07 |  | 23286 | 7.3 | 137.9 | 128.5 | RESILIENT MODULUS @95% T-99 @OMC | 39.6299 | 3714 | 0.48 | 0.0004
10464 | 27-I-1990 | 27 | 17730 | 0 | 45.2636 | 1993_07_27 | -93.7126 | Gravel Base | AFTER GRADING | 10 |  | GS950004 |  |  | 28.246 | A09 |  | 26224 | 7.3 | 137.9 | 128.5 | RESILIENT MODULUS @95% T-99 @OMC | 57.7348 | 3714 | 0.48 | 0.00105
10464 | 27-I-1990 | 27 | 17730 | 0 | 45.2636 | 1993_07_27 | -93.7126 | Gravel Base | AFTER GRADING | 15 |  | GS950004 |  |  | 28.246 | A10 |  | 25725 | 7.3 | 137.9 | 128.5 | RESILIENT MODULUS @95% T-99 @OMC | 54.533 | 3714 | 0.48 | 0.00036
10464 | 27-I-1990 | 27 | 17730 | 0 | 45.2636 | 1993_07_27 | -93.7126 | Gravel Base | AFTER GRADING | 15 |  | GS950004 |  |  | 28.246 | A11 |  | 27194 | 7.3 | 137.9 | 128.5 | RESILIENT MODULUS @95% T-99 @OMC | 59.2696 | 3714 | 0.48 | 0.00051
10464 | 27-I-1990 | 27 | 17730 | 0 | 45.2636 | 1993_07_27 | -93.7126 | Gravel Base | AFTER GRADING | 15 |  | GS950004 |  |  | 28.246 | A12 |  | 31553 | 7.3 | 137.9 | 128.5 | RESILIENT MODULUS @95% T-99 @OMC | 72.8753 | 3714 | 0.48 | 0.00087
10055 A | 28-I-1991 | 28 | 18350 | -9.5 | 45.2626 | 1992_06_26 | -93.7107 | Silty-Clay Subgrade | AFTER GRADING | 2 | 44.3276 | FS9220002 | 19246 | -0.4835 | 6.53 | M | 0.000905 | 7507 | 20 | 128.9 | 107.4
10055 A | 28-I-1991 | 28 | 18350 | -9.5 | 45.2626 | 1992_06_26 | -93.7107 | Silty-Clay Subgrade | AFTER GRADING | 6 | 57.4453 | FS9220002 | 19246 | -0.4835 | 6.53 | D | 0.001308 | 6729 | 20 | 128.9 | 107.4
10055 A | 28-I-1991 | 28 | 18350 | -9.5 | 45.2626 | 1992_06_26 | -93.7107 | Silty-Clay Subgrade | AFTER GRADING | 4 | 18.4893 | FS9220002 | 19246 | -0.4835 | 6.53 | F | 0.000231 | 12256 | 20 | 128.9 | 107.4
10055 A | 28-I-1991 | 28 | 18350 | -9.5 | 45.2626 | 1992_06_26 | -93.7107 | Silty-Clay Subgrade | AFTER GRADING | 2 | 17.7414 | FS9220002 | 19246 | -0.4835 | 6.53 | K | 0.000228 | 11924 | 20 | 128.9 | 107.4
10055 A | 28-I-1991 | 28 | 18350 | -9.5 | 45.2626 | 1992_06_26 | -93.7107 | Silty-Clay Subgrade | AFTER GRADING | 6 | 30.1973 | FS9220002 | 19246 | -0.4835 | 6.53 | B | 0.000515 | 8985 | 20 | 128.9 | 107.4
10055 A | 28-I-1991 | 28 | 18350 | -9.5 | 45.2626 | 1992_06_26 | -93.7107 | Silty-Clay Subgrade | AFTER GRADING | 4 | 70.8376 | FS9220002 | 19246 | -0.4835 | 6.53 | J | 0.001758 | 6172 | 20 | 128.9 | 107.4
10055 A | 28-I-1991 | 28 | 18350 | -9.5 | 45.2626 | 1992_06_26 | -93.7107 | Silty-Clay Subgrade | AFTER GRADING | 4 | 44.146 | FS9220002 | 19246 | -0.4835 | 6.53 | H | 0.000892 | 7582 | 20 | 128.9 | 107.4
10055 B | 28-I-1991 | 28 | 18350 | -9.5 | 45.2626 | 1992_06_26 | -93.7107 | Silty-Clay Subgrade | AFTER GRADING | 6 | 53.595 | FS9410005 | 40409 | -0.2272 | 6.36 | D | 0.0003404 | 24854 | 16.3 | 131.8 | 113.3
10055 B | 28-I-1991 | 28 | 18350 | -9.5 | 45.2626 | 1992_06_26 | -93.7107 | Silty-Clay Subgrade | AFTER GRADING | 2 | 43.657 | FS9410005 | 40409 | -0.2272 | 6.36 | M | 0.0002611 | 26394 | 16.3 | 131.8 | 113.3
10055 B | 28-I-1991 | 28 | 18350 | -9.5 | 45.2626 | 1992_06_26 | -93.7107 | Silty-Clay Subgrade | AFTER GRADING | 2 | 1.834 | FS9410005 | 40409 | -0.2272 | 6.36 | K | 5.85e-06 | 49523 | 16.3 | 131.8 | 113.3
10055 B | 28-I-1991 | 28 | 18350 | -9.5 | 45.2626 | 1992_06_26 | -93.7107 | Silty-Clay Subgrade | AFTER GRADING | 6 | 18.234 | FS9410005 | 40409 | -0.2272 | 6.36 | A | 8.411e-05 | 34223 | 16.3 | 131.8 | 113.3
10055 B | 28-I-1991 | 28 | 18350 | -9.5 | 45.2626 | 1992_06_26 | -93.7107 | Silty-Clay Subgrade | AFTER GRADING | 6 | 31.821 | FS9410005 | 40409 | -0.2272 | 6.36 | B | 0.0001668 | 30118 | 16.3 | 131.8 | 113.3
10055 B | 28-I-1991 | 28 | 18350 | -9.5 | 45.2626 | 1992_06_26 | -93.7107 | Silty-Clay Subgrade | AFTER GRADING | 6 | 43.582 | FS9410005 | 40409 | -0.2272 | 6.36 | C | 0.0002502 | 27494 | 16.3 | 131.8 | 113.3
10055 B | 28-I-1991 | 28 | 18350 | -9.5 | 45.2626 | 1992_06_26 | -93.7107 | Silty-Clay Subgrade | AFTER GRADING | 6 | 64.514 | FS9410005 | 40409 | -0.2272 | 6.36 | E | 0.000453 | 22483 | 16.3 | 131.8 | 113.3
10055 B | 28-I-1991 | 28 | 18350 | -9.5 | 45.2626 | 1992_06_26 | -93.7107 | Silty-Clay Subgrade | AFTER GRADING | 4 | 1.851 | FS9410005 | 40409 | -0.2272 | 6.36 | F | 5.4e-06 | 54115 | 16.3 | 131.8 | 113.3
10055 B | 28-I-1991 | 28 | 18350 | -9.5 | 45.2626 | 1992_06_26 | -93.7107 | Silty-Clay Subgrade | AFTER GRADING | 4 | 32.463 | FS9410005 | 40409 | -0.2272 | 6.36 | G | 0.0001735 | 29528 | 16.3 | 131.8 | 113.3
10055 B | 28-I-1991 | 28 | 18350 | -9.5 | 45.2626 | 1992_06_26 | -93.7107 | Silty-Clay Subgrade | AFTER GRADING | 4 | 43.745 | FS9410005 | 40409 | -0.2272 | 6.36 | H | 0.0002538 | 27211 | 16.3 | 131.8 | 113.3
10055 B | 28-I-1991 | 28 | 18350 | -9.5 | 45.2626 | 1992_06_26 | -93.7107 | Silty-Clay Subgrade | AFTER GRADING | 4 | 53.377 | FS9410005 | 40409 | -0.2272 | 6.36 | I | 0.0003414 | 24680 | 16.3 | 131.8 | 113.3
10055 B | 28-I-1991 | 28 | 18350 | -9.5 | 45.2626 | 1992_06_26 | -93.7107 | Silty-Clay Subgrade | AFTER GRADING | 4 | 64.302 | FS9410005 | 40409 | -0.2272 | 6.36 | J | 0.0004552 | 22299 | 16.3 | 131.8 | 113.3
10055 B | 28-I-1991 | 28 | 18350 | -9.5 | 45.2626 | 1992_06_26 | -93.7107 | Silty-Clay Subgrade | AFTER GRADING | 2 | 32.38 | FS9410005 | 40409 | -0.2272 | 6.36 | L | 0.0001787 | 28604 | 16.3 | 131.8 | 113.3
10055 B | 28-I-1991 | 28 | 18350 | -9.5 | 45.2626 | 1992_06_26 | -93.7107 | Silty-Clay Subgrade | AFTER GRADING | 2 | 53.064 | FS9410005 | 40409 | -0.2272 | 6.36 | N | 0.0003499 | 23943 | 16.3 | 131.8 | 113.3
10055 A | 28-I-1991 | 28 | 18350 | -9.5 | 45.2626 | 1992_06_26 | -93.7107 | Silty-Clay Subgrade | AFTER GRADING | 6 | 69.9903 | FS9220002 | 19246 | -0.4835 | 6.53 | E | 0.001741 | 6160 | 20 | 128.9 | 107.4
10465 | 28-I-1991 | 28 | 18303 | 0 | 45.2626 | 1993_07_30 | -93.7108 | Gravel Base | AFTER GRADING | 5 |  | GS950021 |  |  | 28.246 | D06 |  | 11684 | 9.7 | 146.9 | 133.9 | RESILIENT MODULUS @100% T-99 @+2% OMC | 28.1387 | 1426 | 0.6577 | 0.00112
10465 | 28-I-1991 | 28 | 18303 | 0 | 45.2626 | 1993_07_30 | -93.7108 | Gravel Base | AFTER GRADING | 10 |  | GS950021 |  |  | 28.246 | D07 |  | 16094 | 9.7 | 146.9 | 133.9 | RESILIENT MODULUS @100% T-99 @+2% OMC | 39.3427 | 1426 | 0.6577 | 0.00056
10465 | 28-I-1991 | 28 | 18303 | 0 | 45.2626 | 1993_07_30 | -93.7108 | Gravel Base | AFTER GRADING | 10 |  | GS950021 |  |  | 28.246 | D08 |  | 17037 | 9.7 | 146.9 | 133.9 | RESILIENT MODULUS @100% T-99 @+2% OMC | 48.3134 | 1426 | 0.6577 | 0.00106
10465 | 28-I-1991 | 28 | 18303 | 0 | 45.2626 | 1993_07_30 | -93.7108 | Gravel Base | AFTER GRADING | 10 |  | GS950021 |  |  | 28.246 | D09 |  | 18443 | 9.7 | 146.9 | 133.9 | RESILIENT MODULUS @100% T-99 @+2% OMC | 57.113 | 1426 | 0.6577 | 0.00145
10465 | 28-I-1991 | 28 | 18303 | 0 | 45.2626 | 1993_07_30 | -93.7108 | Gravel Base | AFTER GRADING | 3 |  | GS950021 |  |  | 28.246 | E02 |  | 17989 | 4.9 | 150.2 | 143.2 | RESILIENT MODULUS @105% T-99 @80% SATURA | 13.3729 | 4600 | 0.5237 | 0.00028
10465 | 28-I-1991 | 28 | 18303 | 0 | 45.2626 | 1993_07_30 | -93.7108 | Gravel Base | AFTER GRADING | 3 |  | GS950021 |  |  | 28.246 | E03 |  | 19978 | 4.9 | 150.2 | 143.2 | RESILIENT MODULUS @105% T-99 @80% SATURA | 16.3578 | 4600 | 0.5237 | 0.0004
10465 | 28-I-1991 | 28 | 18303 | 0 | 45.2626 | 1993_07_30 | -93.7108 | Gravel Base | AFTER GRADING | 5 |  | GS950021 |  |  | 28.246 | E04 |  | 18754 | 4.9 | 150.2 | 143.2 | RESILIENT MODULUS @105% T-99 @80% SATURA | 19.0883 | 4600 | 0.5237 | 0.00022
10465 | 28-I-1991 | 28 | 18303 | 0 | 45.2626 | 1993_07_30 | -93.7108 | Gravel Base | AFTER GRADING | 5 |  | GS950021 |  |  | 28.246 | E05 |  | 25719 | 4.9 | 150.2 | 143.2 | RESILIENT MODULUS @105% T-99 @80% SATURA | 24.096 | 4600 | 0.5237 | 0.00035
10465 | 28-I-1991 | 28 | 18303 | 0 | 45.2626 | 1993_07_30 | -93.7108 | Gravel Base | AFTER GRADING | 5 |  | GS950021 |  |  | 28.246 | E06 |  | 28103 | 4.9 | 150.2 | 143.2 | RESILIENT MODULUS @105% T-99 @80% SATURA | 28.8348 | 4600 | 0.5237 | 0.00049
10465 | 28-I-1991 | 28 | 18303 | 0 | 45.2626 | 1993_07_30 | -93.7108 | Gravel Base | AFTER GRADING | 10 |  | GS950021 |  |  | 28.246 | E07 |  | 23736 | 4.9 | 150.2 | 143.2 | RESILIENT MODULUS @105% T-99 @80% SATURA | 39.4815 | 4600 | 0.5237 | 0.00039
10465 | 28-I-1991 | 28 | 18303 | 0 | 45.2626 | 1993_07_30 | -93.7108 | Gravel Base | AFTER GRADING | 10 |  | GS950021 |  |  | 28.246 | E08 |  | 39952 | 4.9 | 150.2 | 143.2 | RESILIENT MODULUS @105% T-99 @80% SATURA | 48.8595 | 4600 | 0.5237 | 0.00046
10420 A | 28-I-1991 | 28 | 18345 | 0 | 45.2625 | 1992_06_25 | -93.7107 | Silty-Clay Subgrade | tossed 2/1/08 from Maplewood Lab mezzanine. AFTER GRADING | 4 | 121.9293 | SS92568 | 10742 | -0.348 | 12.106 | I02 | 0.002032 | 4801 | 18.6 | 128.3 | 108.2
10420 A | 28-I-1991 | 28 | 18345 | 0 | 45.2625 | 1992_06_25 | -93.7107 | Silty-Clay Subgrade | tossed 2/1/08 from Maplewood Lab mezzanine. AFTER GRADING | 4 | 97.8671 | SS92568 | 10742 | -0.348 | 12.106 | H02 | 0.001507 | 5195 | 18.6 | 128.3 | 108.2
10420 A | 28-I-1991 | 28 | 18345 | 0 | 45.2625 | 1992_06_25 | -93.7107 | Silty-Clay Subgrade | tossed 2/1/08 from Maplewood Lab mezzanine. AFTER GRADING | 2 | 97.1146 | SS92568 | 10742 | -0.348 | 12.106 | M02 | 0.001617 | 4805 | 18.6 | 128.3 | 108.2
10420 A | 28-I-1991 | 28 | 18345 | 0 | 45.2625 | 1992_06_25 | -93.7107 | Silty-Clay Subgrade | tossed 2/1/08 from Maplewood Lab mezzanine. AFTER GRADING | 6 | 49.3661 | SS92568 | 21820 | -0.1507 | 12.106 | A-2 | 0.000209 | 18814 | 14.3 | 119.2 | 104.3
10420 A | 28-I-1991 | 28 | 18345 | 0 | 45.2625 | 1992_06_25 | -93.7107 | Silty-Clay Subgrade | tossed 2/1/08 from Maplewood Lab mezzanine. AFTER GRADING | 6 | 102.6317 | SS92568 | 21820 | -0.1507 | 12.106 | C-2 | 0.000491 | 16671 | 14.3 | 119.2 | 104.3
10420 A | 28-I-1991 | 28 | 18345 | 0 | 45.2625 | 1992_06_25 | -93.7107 | Silty-Clay Subgrade | tossed 2/1/08 from Maplewood Lab mezzanine. AFTER GRADING | 2 | 15.5082 | SS92568 | 21820 | -0.1507 | 12.106 | J-2 | 6.3e-05 | 19670 | 14.3 | 119.2 | 104.3
10420 A | 28-I-1991 | 28 | 18345 | 0 | 45.2625 | 1992_06_25 | -93.7107 | Silty-Clay Subgrade | tossed 2/1/08 from Maplewood Lab mezzanine. AFTER GRADING | 4 | 45.8414 | SS92568 | 18661 | -0.2442 | 12.106 | F00 | 0.000257 | 14236 | 16.3 | 126.7 | 108.9
10420 A | 28-I-1991 | 28 | 18345 | 0 | 45.2625 | 1992_06_25 | -93.7107 | Silty-Clay Subgrade | tossed 2/1/08 from Maplewood Lab mezzanine. AFTER GRADING | 4 | 48.6496 | SS92568 | 10742 | -0.348 | 12.106 | F02 | 0.000555 | 7013 | 18.6 | 128.3 | 108.2
10420 A | 28-I-1991 | 28 | 18345 | 0 | 45.2625 | 1992_06_25 | -93.7107 | Silty-Clay Subgrade | tossed 2/1/08 from Maplewood Lab mezzanine. AFTER GRADING | 2 | 99.153 | SS92568 | 18661 | -0.2442 | 12.106 | M00 | 0.000728 | 10843 | 16.3 | 126.7 | 108.9
10420 A | 28-I-1991 | 28 | 18345 | 0 | 45.2625 | 1992_06_25 | -93.7107 | Silty-Clay Subgrade | tossed 2/1/08 from Maplewood Lab mezzanine. AFTER GRADING | 6 | 99.549 | SS92568 | 18661 | -0.2442 | 12.106 | C00 | 0.000686 | 11558 | 16.3 | 126.7 | 108.9
10420 A | 28-I-1991 | 28 | 18345 | 0 | 45.2625 | 1992_06_25 | -93.7107 | Silty-Clay Subgrade | tossed 2/1/08 from Maplewood Lab mezzanine. AFTER GRADING | 4 | 47.6102 | SS92568 | 21820 | -0.1507 | 12.106 | F-2 | 0.000206 | 18402 | 14.3 | 119.2 | 104.3
10420 A | 28-I-1991 | 28 | 18345 | 0 | 45.2625 | 1992_06_25 | -93.7107 | Silty-Clay Subgrade | tossed 2/1/08 from Maplewood Lab mezzanine. AFTER GRADING | 6 | 47.5022 | SS92568 | 18661 | -0.2442 | 12.106 | A00 | 0.000268 | 14093 | 16.3 | 126.7 | 108.9
10420 A | 28-I-1991 | 28 | 18345 | 0 | 45.2625 | 1992_06_25 | -93.7107 | Silty-Clay Subgrade | tossed 2/1/08 from Maplewood Lab mezzanine. AFTER GRADING | 6 | 48.8686 | SS92568 | 10742 | -0.348 | 12.106 | A02 | 0.000529 | 7391 | 18.6 | 128.3 | 108.2
10420 A | 28-I-1991 | 28 | 18345 | 0 | 45.2625 | 1992_06_25 | -93.7107 | Silty-Clay Subgrade | tossed 2/1/08 from Maplewood Lab mezzanine. AFTER GRADING | 2 | 18.0596 | SS92568 | 10742 | -0.348 | 12.106 | J02 | 0.000168 | 8607 | 18.6 | 128.3 | 108.2
10420 A | 28-I-1991 | 28 | 18345 | 0 | 45.2625 | 1992_06_25 | -93.7107 | Silty-Clay Subgrade | tossed 2/1/08 from Maplewood Lab mezzanine. AFTER GRADING | 4 | 73.7397 | SS92568 | 10742 | -0.348 | 12.106 | G02 | 0.001013 | 5827 | 18.6 | 128.3 | 108.2
10420 A | 28-I-1991 | 28 | 18345 | 0 | 45.2625 | 1992_06_25 | -93.7107 | Silty-Clay Subgrade | tossed 2/1/08 from Maplewood Lab mezzanine. AFTER GRADING | 6 | 122.3276 | SS92568 | 10742 | -0.348 | 12.106 | D02 | 0.001913 | 5117 | 18.6 | 128.3 | 108.2
10420 A | 28-I-1991 | 28 | 18345 | 0 | 45.2625 | 1992_06_25 | -93.7107 | Silty-Clay Subgrade | tossed 2/1/08 from Maplewood Lab mezzanine. AFTER GRADING | 4 | 128.5415 | SS92568 | 21820 | -0.1507 | 12.106 | I-2 | 0.000667 | 15366 | 14.3 | 119.2 | 104.3
10420 A | 28-I-1991 | 28 | 18345 | 0 | 45.2625 | 1992_06_25 | -93.7107 | Silty-Clay Subgrade | tossed 2/1/08 from Maplewood Lab mezzanine. AFTER GRADING | 6 | 16.215 | SS92568 | 18661 | -0.2442 | 12.106 | @00 | 7.6e-05 | 16886 | 16.3 | 126.7 | 108.9
10420 A | 28-I-1991 | 28 | 18345 | 0 | 45.2625 | 1992_06_25 | -93.7107 | Silty-Clay Subgrade | tossed 2/1/08 from Maplewood Lab mezzanine. AFTER GRADING | 6 | 98.6875 | SS92568 | 10742 | -0.348 | 12.106 | C02 | 0.001398 | 5650 | 18.6 | 128.3 | 108.2
10420 A | 28-I-1991 | 28 | 18345 | 0 | 45.2625 | 1992_06_25 | -93.7107 | Silty-Clay Subgrade | tossed 2/1/08 from Maplewood Lab mezzanine. AFTER GRADING | 6 | 74.2705 | SS92568 | 10742 | -0.348 | 12.106 | B02 | 0.000944 | 6296 | 18.6 | 128.3 | 108.2
10420 A | 28-I-1991 | 28 | 18345 | 0 | 45.2625 | 1992_06_25 | -93.7107 | Silty-Clay Subgrade | tossed 2/1/08 from Maplewood Lab mezzanine. AFTER GRADING | 4 | 124.1676 | SS92568 | 18661 | -0.2442 | 12.106 | I00 | 0.000943 | 10487 | 16.3 | 126.7 | 108.9
10420 A | 28-I-1991 | 28 | 18345 | 0 | 45.2625 | 1992_06_25 | -93.7107 | Silty-Clay Subgrade | tossed 2/1/08 from Maplewood Lab mezzanine. AFTER GRADING | 4 | 15.9731 | SS92568 | 18661 | -0.2442 | 12.106 | E00 | 7.2e-05 | 17751 | 16.3 | 126.7 | 108.9
10420 A | 28-I-1991 | 28 | 18345 | 0 | 45.2625 | 1992_06_25 | -93.7107 | Silty-Clay Subgrade | tossed 2/1/08 from Maplewood Lab mezzanine. AFTER GRADING | 6 | 73.8917 | SS92568 | 18661 | -0.2442 | 12.106 | B00 | 0.000468 | 12578 | 16.3 | 126.7 | 108.9
10420 A | 28-I-1991 | 28 | 18345 | 0 | 45.2625 | 1992_06_25 | -93.7107 | Silty-Clay Subgrade | tossed 2/1/08 from Maplewood Lab mezzanine. AFTER GRADING | 2 | 47.3054 | SS92568 | 21820 | -0.1507 | 12.106 | K-2 | 0.000222 | 16961 | 14.3 | 119.2 | 104.3
10420 A | 28-I-1991 | 28 | 18345 | 0 | 45.2625 | 1992_06_25 | -93.7107 | Silty-Clay Subgrade | tossed 2/1/08 from Maplewood Lab mezzanine. AFTER GRADING | 2 | 102.4537 | SS92568 | 21820 | -0.1507 | 12.106 | M-2 | 0.000542 | 15052 | 14.3 | 119.2 | 104.3
10420 A | 28-I-1991 | 28 | 18345 | 0 | 45.2625 | 1992_06_25 | -93.7107 | Silty-Clay Subgrade | tossed 2/1/08 from Maplewood Lab mezzanine. AFTER GRADING | 4 | 102.174 | SS92568 | 21820 | -0.1507 | 12.106 | H-2 | 0.000511 | 15933 | 14.3 | 119.2 | 104.3
10420 A | 28-I-1991 | 28 | 18345 | 0 | 45.2625 | 1992_06_25 | -93.7107 | Silty-Clay Subgrade | tossed 2/1/08 from Maplewood Lab mezzanine. AFTER GRADING | 6 | 13.7678 | SS92568 | 21820 | -0.1507 | 12.106 | @-2 | 5e-05 | 22031 | 14.3 | 119.2 | 104.3
10420 A | 28-I-1991 | 28 | 18345 | 0 | 45.2625 | 1992_06_25 | -93.7107 | Silty-Clay Subgrade | tossed 2/1/08 from Maplewood Lab mezzanine. AFTER GRADING | 2 | 48.1731 | SS92568 | 10742 | -0.348 | 12.106 | K02 | 0.000599 | 6435 | 18.6 | 128.3 | 108.2
10420 A | 28-I-1991 | 28 | 18345 | 0 | 45.2625 | 1992_06_25 | -93.7107 | Silty-Clay Subgrade | tossed 2/1/08 from Maplewood Lab mezzanine. AFTER GRADING | 4 | 73.7319 | SS92568 | 18661 | -0.2442 | 12.106 | G00 | 0.000474 | 12381 | 16.3 | 126.7 | 108.9
10420 A | 28-I-1991 | 28 | 18345 | 0 | 45.2625 | 1992_06_25 | -93.7107 | Silty-Clay Subgrade | tossed 2/1/08 from Maplewood Lab mezzanine. AFTER GRADING | 2 | 16.1437 | SS92568 | 18661 | -0.2442 | 12.106 | J00 | 7.5e-05 | 17150 | 16.3 | 126.7 | 108.9
10420 A | 28-I-1991 | 28 | 18345 | 0 | 45.2625 | 1992_06_25 | -93.7107 | Silty-Clay Subgrade | tossed 2/1/08 from Maplewood Lab mezzanine. AFTER GRADING | 2 | 121.0377 | SS92568 | 10742 | -0.348 | 12.106 | N02 | 0.002173 | 4457 | 18.6 | 128.3 | 108.2
10420 A | 28-I-1991 | 28 | 18345 | 0 | 45.2625 | 1992_06_25 | -93.7107 | Silty-Clay Subgrade | tossed 2/1/08 from Maplewood Lab mezzanine. AFTER GRADING | 6 | 128.0167 | SS92568 | 21820 | -0.1507 | 12.106 | D-2 | 0.000641 | 15915 | 14.3 | 119.2 | 104.3
10420 A | 28-I-1991 | 28 | 18345 | 0 | 45.2625 | 1992_06_25 | -93.7107 | Silty-Clay Subgrade | tossed 2/1/08 from Maplewood Lab mezzanine. AFTER GRADING | 2 | 127.8613 | SS92568 | 21820 | -0.1507 | 12.106 | N-2 | 0.000705 | 14456 | 14.3 | 119.2 | 104.3
10420 A | 28-I-1991 | 28 | 18345 | 0 | 45.2625 | 1992_06_25 | -93.7107 | Silty-Clay Subgrade | tossed 2/1/08 from Maplewood Lab mezzanine. AFTER GRADING | 4 | 99.4195 | SS92568 | 18661 | -0.2442 | 12.106 | H00 | 0.000703 | 11258 | 16.3 | 126.7 | 108.9
10420 A | 28-I-1991 | 28 | 18345 | 0 | 45.2625 | 1992_06_25 | -93.7107 | Silty-Clay Subgrade | tossed 2/1/08 from Maplewood Lab mezzanine. AFTER GRADING | 2 | 123.8101 | SS92568 | 18661 | -0.2442 | 12.106 | N00 | 0.000976 | 10109 | 16.3 | 126.7 | 108.9
10420 A | 28-I-1991 | 28 | 18345 | 0 | 45.2625 | 1992_06_25 | -93.7107 | Silty-Clay Subgrade | tossed 2/1/08 from Maplewood Lab mezzanine. AFTER GRADING | 6 | 22.1006 | SS92568 | 10742 | -0.348 | 12.106 | @02 | 0.000187 | 9443 | 18.6 | 128.3 | 108.2
10420 A | 28-I-1991 | 28 | 18345 | 0 | 45.2625 | 1992_06_25 | -93.7107 | Silty-Clay Subgrade | tossed 2/1/08 from Maplewood Lab mezzanine. AFTER GRADING | 6 | 76.5682 | SS92568 | 21820 | -0.1507 | 12.106 | B-2 | 0.000348 | 17541 | 14.3 | 119.2 | 104.3
10420 A | 28-I-1991 | 28 | 18345 | 0 | 45.2625 | 1992_06_25 | -93.7107 | Silty-Clay Subgrade | tossed 2/1/08 from Maplewood Lab mezzanine. AFTER GRADING | 4 | 16.1058 | SS92568 | 21820 | -0.1507 | 12.106 | E-2 | 5.9e-05 | 21612 | 14.3 | 119.2 | 104.3
10420 A | 28-I-1991 | 28 | 18345 | 0 | 45.2625 | 1992_06_25 | -93.7107 | Silty-Clay Subgrade | tossed 2/1/08 from Maplewood Lab mezzanine. AFTER GRADING | 4 | 76.4621 | SS92568 | 21820 | -0.1507 | 12.106 | G-2 | 0.000362 | 16826 | 14.3 | 119.2 | 104.3
10420 A | 28-I-1991 | 28 | 18345 | 0 | 45.2625 | 1992_06_25 | -93.7107 | Silty-Clay Subgrade | tossed 2/1/08 from Maplewood Lab mezzanine. AFTER GRADING | 2 | 76.475 | SS92568 | 21820 | -0.1507 | 12.106 | L-2 | 0.000386 | 15795 | 14.3 | 119.2 | 104.3
10420 A | 28-I-1991 | 28 | 18345 | 0 | 45.2625 | 1992_06_25 | -93.7107 | Silty-Clay Subgrade | tossed 2/1/08 from Maplewood Lab mezzanine. AFTER GRADING | 6 | 124.2267 | SS92568 | 18661 | -0.2442 | 12.106 | D00 | 0.000925 | 10697 | 16.3 | 126.7 | 108.9
10420 A | 28-I-1991 | 28 | 18345 | 0 | 45.2625 | 1992_06_25 | -93.7107 | Silty-Clay Subgrade | tossed 2/1/08 from Maplewood Lab mezzanine. AFTER GRADING | 2 | 45.406 | SS92568 | 18661 | -0.2442 | 12.106 | K00 | 0.000266 | 13598 | 16.3 | 126.7 | 108.9
10420 A | 28-I-1991 | 28 | 18345 | 0 | 45.2625 | 1992_06_25 | -93.7107 | Silty-Clay Subgrade | tossed 2/1/08 from Maplewood Lab mezzanine. AFTER GRADING | 2 | 73.6595 | SS92568 | 18661 | -0.2442 | 12.106 | L00 | 0.000493 | 11912 | 16.3 | 126.7 | 108.9
10420 A | 28-I-1991 | 28 | 18345 | 0 | 45.2625 | 1992_06_25 | -93.7107 | Silty-Clay Subgrade | tossed 2/1/08 from Maplewood Lab mezzanine. AFTER GRADING | 4 | 17.5698 | SS92568 | 10742 | -0.348 | 12.106 | E02 | 0.00015 | 9389 | 18.6 | 128.3 | 108.2
10420 A | 28-I-1991 | 28 | 18345 | 0 | 45.2625 | 1992_06_25 | -93.7107 | Silty-Clay Subgrade | tossed 2/1/08 from Maplewood Lab mezzanine. AFTER GRADING | 2 | 73.0189 | SS92568 | 10742 | -0.348 | 12.106 | L02 | 0.001091 | 5357 | 18.6 | 128.3 | 108.2
10055 A | 28-I-1991 | 28 | 18350 | -9.5 | 45.2626 | 1992_06_26 | -93.7107 | Silty-Clay Subgrade | AFTER GRADING | 6 | 43.9101 | FS9220002 | 19246 | -0.4835 | 6.53 | C | 0.000893 | 7530 | 20 | 128.9 | 107.4
10055 B | 28-I-1991 | 28 | 18350 | -9.5 | 45.2626 | 1992_06_26 | -93.7107 | Silty-Clay Subgrade | AFTER GRADING | 2 | 64.13 | FS9410005 | 40409 | -0.2272 | 6.36 | O | 0.0004668 | 21685 | 16.3 | 131.8 | 113.3
10055 A | 28-I-1991 | 28 | 18350 | -9.5 | 45.2626 | 1992_06_26 | -93.7107 | Silty-Clay Subgrade | AFTER GRADING | 4 | 30.7034 | FS9220002 | 19246 | -0.4835 | 6.53 | G | 0.000519 | 9061 | 20 | 128.9 | 107.4
10055 A | 28-I-1991 | 28 | 18350 | -9.5 | 45.2626 | 1992_06_26 | -93.7107 | Silty-Clay Subgrade | AFTER GRADING | 2 | 30.9469 | FS9220002 | 19246 | -0.4835 | 6.53 | L | 0.000533 | 8895 | 20 | 128.9 | 107.4
10055 A | 28-I-1991 | 28 | 18350 | -9.5 | 45.2626 | 1992_06_26 | -93.7107 | Silty-Clay Subgrade | AFTER GRADING | 2 | 57.7234 | FS9220002 | 19246 | -0.4835 | 6.53 | N | 0.001318 | 6709 | 20 | 128.9 | 107.4
10055 A | 28-I-1991 | 28 | 18350 | -9.5 | 45.2626 | 1992_06_26 | -93.7107 | Silty-Clay Subgrade | AFTER GRADING | 4 | 57.479 | FS9220002 | 19246 | -0.4835 | 6.53 | I | 0.001302 | 6763 | 20 | 128.9 | 107.4
10055 A | 28-I-1991 | 28 | 18350 | -9.5 | 45.2626 | 1992_06_26 | -93.7107 | Silty-Clay Subgrade | AFTER GRADING | 6 | 16.2219 | FS9220002 | 19246 | -0.4835 | 6.53 | A | 0.000203 | 12224 | 20 | 128.9 | 107.4
10055 A | 28-I-1991 | 28 | 18350 | -9.5 | 45.2626 | 1992_06_26 | -93.7107 | Silty-Clay Subgrade | AFTER GRADING | 2 | 71.1031 | FS9220002 | 19246 | -0.4835 | 6.53 | O | 0.001772 | 6148 | 20 | 128.9 | 107.4
10465 | 28-I-1991 | 28 | 18303 | 0 | 45.2626 | 1993_07_30 | -93.7108 | Gravel Base | AFTER GRADING | 10 |  | GS950021 |  |  | 28.246 | E09 |  | 43386 | 4.9 | 150.2 | 143.2 | RESILIENT MODULUS @105% T-99 @80% SATURA | 57.8454 | 4600 | 0.5237 | 0.00063
10465 | 28-I-1991 | 28 | 18303 | 0 | 45.2626 | 1993_07_30 | -93.7108 | Gravel Base | AFTER GRADING | 15 |  | GS950021 |  |  | 28.246 | E10 |  | 32749 | 4.9 | 150.2 | 143.2 | RESILIENT MODULUS @105% T-99 @80% SATURA | 54.533 | 4600 | 0.5237 | 0.00028
10465 | 28-I-1991 | 28 | 18303 | 0 | 45.2626 | 1993_07_30 | -93.7108 | Gravel Base | AFTER GRADING | 15 |  | GS950021 |  |  | 28.246 | E11 |  | 40487 | 4.9 | 150.2 | 143.2 | RESILIENT MODULUS @105% T-99 @80% SATURA | 59.3341 | 4600 | 0.5237 | 0.00035
10465 | 28-I-1991 | 28 | 18303 | 0 | 45.2626 | 1993_07_30 | -93.7108 | Gravel Base | AFTER GRADING | 15 |  | GS950021 |  |  | 28.246 | E12 |  | 51659 | 4.9 | 150.2 | 143.2 | RESILIENT MODULUS @105% T-99 @80% SATURA | 73.0198 | 4600 | 0.5237 | 0.00054
10465 | 28-I-1991 | 28 | 18303 | 0 | 45.2626 | 1993_07_30 | -93.7108 | Gravel Base | AFTER GRADING | 20 |  | GS950021 |  |  | 28.246 | E14 |  | 42880 | 4.9 | 150.2 | 143.2 | RESILIENT MODULUS @105% T-99 @80% SATURA | 78.952 | 4600 | 0.5237 | 0.00043
10465 | 28-I-1991 | 28 | 18303 | 0 | 45.2626 | 1993_07_30 | -93.7108 | Gravel Base | AFTER GRADING | 20 |  | GS950021 |  |  | 28.246 | E15 |  | 57627 | 4.9 | 150.2 | 143.2 | RESILIENT MODULUS @105% T-99 @80% SATURA | 97.018 | 4600 | 0.5237 | 0.00064
10465 | 28-I-1991 | 28 | 18303 | 0 | 45.2626 | 1993_07_30 | -93.7108 | Gravel Base | AFTER GRADING | 3 |  | GS950021 |  |  | 28.246 | A01 |  | 8991 | 7.6 | 136.6 | 126.9 | RESILIENT MODULUS @95% T-99 @OMC | 10.8774 | 1873 | 0.609 | 0.00028
10465 | 28-I-1991 | 28 | 18303 | 0 | 45.2626 | 1993_07_30 | -93.7108 | Gravel Base | AFTER GRADING | 3 |  | GS950021 |  |  | 28.246 | A03 |  | 9730 | 7.6 | 136.6 | 126.9 | RESILIENT MODULUS @95% T-99 @OMC | 16.0141 | 1873 | 0.609 | 0.00079
10465 | 28-I-1991 | 28 | 18303 | 0 | 45.2626 | 1993_07_30 | -93.7108 | Gravel Base | AFTER GRADING | 5 |  | GS950021 |  |  | 28.246 | A04 |  | 11983 | 7.6 | 136.6 | 126.9 | RESILIENT MODULUS @95% T-99 @OMC | 19.2107 | 1873 | 0.609 | 0.00035
10465 | 28-I-1991 | 28 | 18303 | 0 | 45.2626 | 1993_07_30 | -93.7108 | Gravel Base | AFTER GRADING | 5 |  | GS950021 |  |  | 28.246 | A05 |  | 12010 | 7.6 | 136.6 | 126.9 | RESILIENT MODULUS @95% T-99 @OMC | 23.7743 | 1873 | 0.609 | 0.00073
10465 | 28-I-1991 | 28 | 18303 | 0 | 45.2626 | 1993_07_30 | -93.7108 | Gravel Base | AFTER GRADING | 5 |  | GS950021 |  |  | 28.246 | A06 |  | 12255 | 7.6 | 136.6 | 126.9 | RESILIENT MODULUS @95% T-99 @OMC | 28.1204 | 1873 | 0.609 | 0.00107
10465 | 28-I-1991 | 28 | 18303 | 0 | 45.2626 | 1993_07_30 | -93.7108 | Gravel Base | AFTER GRADING | 10 |  | GS950021 |  |  | 28.246 | A07 |  | 17973 | 7.6 | 136.6 | 126.9 | RESILIENT MODULUS @95% T-99 @OMC | 39.2959 | 1873 | 0.609 | 0.0005
10465 | 28-I-1991 | 28 | 18303 | 0 | 45.2626 | 1993_07_30 | -93.7108 | Gravel Base | AFTER GRADING | 10 |  | GS950021 |  |  | 28.246 | A08 |  | 18794 | 7.6 | 136.6 | 126.9 | RESILIENT MODULUS @95% T-99 @OMC | 48.2399 | 1873 | 0.609 | 0.00095
10465 | 28-I-1991 | 28 | 18303 | 0 | 45.2626 | 1993_07_30 | -93.7108 | Gravel Base | AFTER GRADING | 10 |  | GS950021 |  |  | 28.246 | A09 |  | 18839 | 7.6 | 136.6 | 126.9 | RESILIENT MODULUS @95% T-99 @OMC | 56.9637 | 1873 | 0.609 | 0.00142
10465 | 28-I-1991 | 28 | 18303 | 0 | 45.2626 | 1993_07_30 | -93.7108 | Gravel Base | AFTER GRADING | 15 |  | GS950021 |  |  | 28.246 | A10 |  | 23392 | 7.6 | 136.6 | 126.9 | RESILIENT MODULUS @95% T-99 @OMC | 54.533 | 1873 | 0.609 | 0.00039
10465 | 28-I-1991 | 28 | 18303 | 0 | 45.2626 | 1993_07_30 | -93.7108 | Gravel Base | AFTER GRADING | 15 |  | GS950021 |  |  | 28.246 | A11 |  | 23429 | 7.6 | 136.6 | 126.9 | RESILIENT MODULUS @95% T-99 @OMC | 58.9678 | 1873 | 0.609 | 0.00058
10465 | 28-I-1991 | 28 | 18303 | 0 | 45.2626 | 1993_07_30 | -93.7108 | Gravel Base | AFTER GRADING | 15 |  | GS950021 |  |  | 28.246 | A12 |  | 25875 | 7.6 | 136.6 | 126.9 | RESILIENT MODULUS @95% T-99 @OMC | 72.3759 | 1873 | 0.609 | 0.00105
10465 | 28-I-1991 | 28 | 18303 | 0 | 45.2626 | 1993_07_30 | -93.7108 | Gravel Base | AFTER GRADING | 20 |  | GS950021 |  |  | 28.246 | A13 |  | 27379 | 7.6 | 136.6 | 126.9 | RESILIENT MODULUS @95% T-99 @OMC | 74.0221 | 1873 | 0.609 | 0.0005
10465 | 28-I-1991 | 28 | 18303 | 0 | 45.2626 | 1993_07_30 | -93.7108 | Gravel Base | AFTER GRADING | 20 |  | GS950021 |  |  | 28.246 | A14 |  | 27933 | 7.6 | 136.6 | 126.9 | RESILIENT MODULUS @95% T-99 @OMC | 78.5551 | 1873 | 0.609 | 0.00065
10465 | 28-I-1991 | 28 | 18303 | 0 | 45.2626 | 1993_07_30 | -93.7108 | Gravel Base | AFTER GRADING | 20 |  | GS950021 |  |  | 28.246 | A15 |  | 30618 | 7.6 | 136.6 | 126.9 | RESILIENT MODULUS @95% T-99 @OMC | 96.314 | 1873 | 0.609 | 0.00118
10465 | 28-I-1991 | 28 | 18303 | 0 | 45.2626 | 1993_07_30 | -93.7108 | Gravel Base | AFTER GRADING | 3 |  | GS950021 |  |  | 28.246 | B01 |  | 9001 | 7.6 | 146 | 135.7 | RESILIENT MODULUS @100% T-99 @OMC | 10.6358 | 1880 | 0.6352 | 0.00025
10465 | 28-I-1991 | 28 | 18303 | 0 | 45.2626 | 1993_07_30 | -93.7108 | Gravel Base | AFTER GRADING | 3 |  | GS950021 |  |  | 28.246 | B02 |  | 9221 | 7.6 | 146 | 135.7 | RESILIENT MODULUS @100% T-99 @OMC | 13.1035 | 1880 | 0.6352 | 0.00051
10465 | 28-I-1991 | 28 | 18303 | 0 | 45.2626 | 1993_07_30 | -93.7108 | Gravel Base | AFTER GRADING | 10 |  | GS950021 |  |  | 28.246 | B08 |  | 21306 | 7.6 | 146 | 135.7 | RESILIENT MODULUS @100% T-99 @OMC | 48.3576 | 1880 | 0.6352 | 0.00085
10465 | 28-I-1991 | 28 | 18303 | 0 | 45.2626 | 1993_07_30 | -93.7108 | Gravel Base | AFTER GRADING | 3 |  | GS950021 |  |  | 28.246 | A02 |  | 9116 | 7.6 | 136.6 | 126.9 | RESILIENT MODULUS @95% T-99 @OMC | 13.3039 | 1873 | 0.609 | 0.00054
10465 | 28-I-1991 | 28 | 18303 | 0 | 45.2626 | 1993_07_30 | -93.7108 | Gravel Base | AFTER GRADING | 15 |  | GS950021 |  |  | 28.246 | D10 |  | 23379 | 9.7 | 146.9 | 133.9 | RESILIENT MODULUS @100% T-99 @+2% OMC | 54.533 | 1426 | 0.6577 | 0.00039
10465 | 28-I-1991 | 28 | 18303 | 0 | 45.2626 | 1993_07_30 | -93.7108 | Gravel Base | AFTER GRADING | 15 |  | GS950021 |  |  | 28.246 | D11 |  | 23338 | 9.7 | 146.9 | 133.9 | RESILIENT MODULUS @100% T-99 @+2% OMC | 59.0168 | 1426 | 0.6577 | 0.00059
10465 | 28-I-1991 | 28 | 18303 | 0 | 45.2626 | 1993_07_30 | -93.7108 | Gravel Base | AFTER GRADING | 15 |  | GS950021 |  |  | 28.246 | D12 |  | 24992 | 9.7 | 146.9 | 133.9 | RESILIENT MODULUS @100% T-99 @+2% OMC | 72.415 | 1426 | 0.6577 | 0.00108
10465 | 28-I-1991 | 28 | 18303 | 0 | 45.2626 | 1993_07_30 | -93.7108 | Gravel Base | AFTER GRADING | 20 |  | GS950021 |  |  | 28.246 | D13 |  | 24639 | 9.7 | 146.9 | 133.9 | RESILIENT MODULUS @100% T-99 @+2% OMC | 73.9988 | 1426 | 0.6577 | 0.00056
10465 | 28-I-1991 | 28 | 18303 | 0 | 45.2626 | 1993_07_30 | -93.7108 | Gravel Base | AFTER GRADING | 20 |  | GS950021 |  |  | 28.246 | D15 |  | 25376 | 9.7 | 146.9 | 133.9 | RESILIENT MODULUS @100% T-99 @+2% OMC | 96.3124 | 1426 | 0.6577 | 0.00142
10465 | 28-I-1991 | 28 | 18303 | 0 | 45.2626 | 1993_07_30 | -93.7108 | Gravel Base | AFTER GRADING | 3 |  | GS950021 |  |  | 28.246 | E01 |  | 17468 | 4.9 | 150.2 | 143.2 | RESILIENT MODULUS @105% T-99 @80% SATURA | 10.3055 | 4600 | 0.5237 | 0.00011
10465 | 28-I-1991 | 28 | 18303 | 0 | 45.2626 | 1993_07_30 | -93.7108 | Gravel Base | AFTER GRADING | 20 |  | GS950021 |  |  | 28.246 | E13 |  | 35854 | 4.9 | 150.2 | 143.2 | RESILIENT MODULUS @105% T-99 @80% SATURA | 74.1306 | 4600 | 0.5237 | 0.00039
10465 | 28-I-1991 | 28 | 18303 | 0 | 45.2626 | 1993_07_30 | -93.7108 | Gravel Base | AFTER GRADING | 20 |  | GS950021 |  |  | 28.246 | D14 |  | 25300 | 9.7 | 146.9 | 133.9 | RESILIENT MODULUS @100% T-99 @+2% OMC | 78.5806 | 1426 | 0.6577 | 0.00072
10465 | 28-I-1991 | 28 | 18303 | 0 | 45.2626 | 1993_07_30 | -93.7108 | Gravel Base | AFTER GRADING | 3 |  | GS950021 |  |  | 28.246 | B03 |  | 10531 | 7.6 | 146 | 135.7 | RESILIENT MODULUS @100% T-99 @OMC | 15.9689 | 1880 | 0.6352 | 0.00072
10465 | 28-I-1991 | 28 | 18303 | 0 | 45.2626 | 1993_07_30 | -93.7108 | Gravel Base | AFTER GRADING | 5 |  | GS950021 |  |  | 28.246 | B04 |  | 13371 | 7.6 | 146 | 135.7 | RESILIENT MODULUS @100% T-99 @OMC | 19.0902 | 1880 | 0.6352 | 0.00031
10465 | 28-I-1991 | 28 | 18303 | 0 | 45.2626 | 1993_07_30 | -93.7108 | Gravel Base | AFTER GRADING | 5 |  | GS950021 |  |  | 28.246 | B05 |  | 13447 | 7.6 | 146 | 135.7 | RESILIENT MODULUS @100% T-99 @OMC | 23.7899 | 1880 | 0.6352 | 0.00065
10465 | 28-I-1991 | 28 | 18303 | 0 | 45.2626 | 1993_07_30 | -93.7108 | Gravel Base | AFTER GRADING | 5 |  | GS950021 |  |  | 28.246 | B06 |  | 14141 | 7.6 | 146 | 135.7 | RESILIENT MODULUS @100% T-99 @OMC | 28.2406 | 1880 | 0.6352 | 0.00094
10465 | 28-I-1991 | 28 | 18303 | 0 | 45.2626 | 1993_07_30 | -93.7108 | Gravel Base | AFTER GRADING | 10 |  | GS950021 |  |  | 28.246 | B07 |  | 20741 | 7.6 | 146 | 135.7 | RESILIENT MODULUS @100% T-99 @OMC | 39.3406 | 1880 | 0.6352 | 0.00044
10465 | 28-I-1991 | 28 | 18303 | 0 | 45.2626 | 1993_07_30 | -93.7108 | Gravel Base | AFTER GRADING | 10 |  | GS950021 |  |  | 28.246 | B09 |  | 21120 | 7.6 | 146 | 135.7 | RESILIENT MODULUS @100% T-99 @OMC | 57.1032 | 1880 | 0.6352 | 0.00127
10465 | 28-I-1991 | 28 | 18303 | 0 | 45.2626 | 1993_07_30 | -93.7108 | Gravel Base | AFTER GRADING | 15 |  | GS950021 |  |  | 28.246 | B10 |  | 26455 | 7.6 | 146 | 135.7 | RESILIENT MODULUS @100% T-99 @OMC | 54.533 | 1880 | 0.6352 | 0.00035
10465 | 28-I-1991 | 28 | 18303 | 0 | 45.2626 | 1993_07_30 | -93.7108 | Gravel Base | AFTER GRADING | 15 |  | GS950021 |  |  | 28.246 | B11 |  | 26271 | 7.6 | 146 | 135.7 | RESILIENT MODULUS @100% T-99 @OMC | 59.0632 | 1880 | 0.6352 | 0.00052
10465 | 28-I-1991 | 28 | 18303 | 0 | 45.2626 | 1993_07_30 | -93.7108 | Gravel Base | AFTER GRADING | 15 |  | GS950021 |  |  | 28.246 | B12 |  | 28565 | 7.6 | 146 | 135.7 | RESILIENT MODULUS @100% T-99 @OMC | 72.4971 | 1880 | 0.6352 | 0.00095
10465 | 28-I-1991 | 28 | 18303 | 0 | 45.2626 | 1993_07_30 | -93.7108 | Gravel Base | AFTER GRADING | 20 |  | GS950021 |  |  | 28.246 | B13 |  | 30638 | 7.6 | 146 | 135.7 | RESILIENT MODULUS @100% T-99 @OMC | 74.118 | 1880 | 0.6352 | 0.00045
10465 | 28-I-1991 | 28 | 18303 | 0 | 45.2626 | 1993_07_30 | -93.7108 | Gravel Base | AFTER GRADING | 20 |  | GS950021 |  |  | 28.246 | B14 |  | 30889 | 7.6 | 146 | 135.7 | RESILIENT MODULUS @100% T-99 @OMC | 78.6578 | 1880 | 0.6352 | 0.00059
10465 | 28-I-1991 | 28 | 18303 | 0 | 45.2626 | 1993_07_30 | -93.7108 | Gravel Base | AFTER GRADING | 20 |  | GS950021 |  |  | 28.246 | B15 |  | 32957 | 7.6 | 146 | 135.7 | RESILIENT MODULUS @100% T-99 @OMC | 96.4849 | 1880 | 0.6352 | 0.0011
10465 | 28-I-1991 | 28 | 18303 | 0 | 45.2626 | 1993_07_30 | -93.7108 | Gravel Base | AFTER GRADING | 3 |  | GS950021 |  |  | 28.246 | C01 |  | 7382 | 8.6 | 145.1 | 133.6 | RESILIENT MODULUS @100% T-99 @+1% OMC | 10.5559 | 1198 | 0.7372 | 0.0003
10465 | 28-I-1991 | 28 | 18303 | 0 | 45.2626 | 1993_07_30 | -93.7108 | Gravel Base | AFTER GRADING | 3 |  | GS950021 |  |  | 28.246 | C02 |  | 7341 | 8.6 | 145.1 | 133.6 | RESILIENT MODULUS @100% T-99 @+1% OMC | 12.8751 | 1198 | 0.7372 | 0.00062
10465 | 28-I-1991 | 28 | 18303 | 0 | 45.2626 | 1993_07_30 | -93.7108 | Gravel Base | AFTER GRADING | 3 |  | GS950021 |  |  | 28.246 | C03 |  | 7887 | 8.6 | 145.1 | 133.6 | RESILIENT MODULUS @100% T-99 @+1% OMC | 15.428 | 1198 | 0.7372 | 0.0009
10465 | 28-I-1991 | 28 | 18303 | 0 | 45.2626 | 1993_07_30 | -93.7108 | Gravel Base | AFTER GRADING | 5 |  | GS950021 |  |  | 28.246 | C04 |  | 11554 | 8.6 | 145.1 | 133.6 | RESILIENT MODULUS @100% T-99 @+1% OMC | 18.8841 | 1198 | 0.7372 | 0.00034
10465 | 28-I-1991 | 28 | 18303 | 0 | 45.2626 | 1993_07_30 | -93.7108 | Gravel Base | AFTER GRADING | 5 |  | GS950021 |  |  | 28.246 | C05 |  | 11639 | 8.6 | 145.1 | 133.6 | RESILIENT MODULUS @100% T-99 @+1% OMC | 23.4575 | 1198 | 0.7372 | 0.00073
10465 | 28-I-1991 | 28 | 18303 | 0 | 45.2626 | 1993_07_30 | -93.7108 | Gravel Base | AFTER GRADING | 5 |  | GS950021 |  |  | 28.246 | C06 |  | 11919 | 8.6 | 145.1 | 133.6 | RESILIENT MODULUS @100% T-99 @+1% OMC | 28.8347 | 1198 | 0.7372 | 0.00116
10465 | 28-I-1991 | 28 | 18303 | 0 | 45.2626 | 1993_07_30 | -93.7108 | Gravel Base | AFTER GRADING | 10 |  | GS950021 |  |  | 28.246 | C07 |  | 20001 | 8.6 | 145.1 | 133.6 | RESILIENT MODULUS @100% T-99 @+1% OMC | 39.257 | 1198 | 0.7372 | 0.00045
10465 | 28-I-1991 | 28 | 18303 | 0 | 45.2626 | 1993_07_30 | -93.7108 | Gravel Base | AFTER GRADING | 10 |  | GS950021 |  |  | 28.246 | C08 |  | 23630 | 8.6 | 145.1 | 133.6 | RESILIENT MODULUS @100% T-99 @+1% OMC | 48.1765 | 1198 | 0.7372 | 0.00076
10465 | 28-I-1991 | 28 | 18303 | 0 | 45.2626 | 1993_07_30 | -93.7108 | Gravel Base | AFTER GRADING | 10 |  | GS950021 |  |  | 28.246 | C09 |  | 25965 | 8.6 | 145.1 | 133.6 | RESILIENT MODULUS @100% T-99 @+1% OMC | 56.8358 | 1198 | 0.7372 | 0.00102
10465 | 28-I-1991 | 28 | 18303 | 0 | 45.2626 | 1993_07_30 | -93.7108 | Gravel Base | AFTER GRADING | 15 |  | GS950021 |  |  | 28.246 | C10 |  | 25916 | 8.6 | 145.1 | 133.6 | RESILIENT MODULUS @100% T-99 @+1% OMC | 54.533 | 1198 | 0.7372 | 0.00036
10465 | 28-I-1991 | 28 | 18303 | 0 | 45.2626 | 1993_07_30 | -93.7108 | Gravel Base | AFTER GRADING | 15 |  | GS950021 |  |  | 28.246 | C11 |  | 27773 | 8.6 | 145.1 | 133.6 | RESILIENT MODULUS @100% T-99 @+1% OMC | 58.8772 | 1198 | 0.7372 | 0.00049
10465 | 28-I-1991 | 28 | 18303 | 0 | 45.2626 | 1993_07_30 | -93.7108 | Gravel Base | AFTER GRADING | 15 |  | GS950021 |  |  | 28.246 | C12 |  | 28695 | 8.6 | 145.1 | 133.6 | RESILIENT MODULUS @100% T-99 @+1% OMC | 72.2296 | 1198 | 0.7372 | 0.00094
10465 | 28-I-1991 | 28 | 18303 | 0 | 45.2626 | 1993_07_30 | -93.7108 | Gravel Base | AFTER GRADING | 20 |  | GS950021 |  |  | 28.246 | C13 |  | 26401 | 8.6 | 145.1 | 133.6 | RESILIENT MODULUS @100% T-99 @+1% OMC | 73.8096 | 1198 | 0.7372 | 0.00051
10465 | 28-I-1991 | 28 | 18303 | 0 | 45.2626 | 1993_07_30 | -93.7108 | Gravel Base | AFTER GRADING | 20 |  | GS950021 |  |  | 28.246 | C14 |  | 26586 | 8.6 | 145.1 | 133.6 | RESILIENT MODULUS @100% T-99 @+1% OMC | 78.3287 | 1198 | 0.7372 | 0.00068
10465 | 28-I-1991 | 28 | 18303 | 0 | 45.2626 | 1993_07_30 | -93.7108 | Gravel Base | AFTER GRADING | 20 |  | GS950021 |  |  | 28.246 | C15 |  | 29348 | 8.6 | 145.1 | 133.6 | RESILIENT MODULUS @100% T-99 @+1% OMC | 96.0467 | 1198 | 0.7372 | 0.00122
10465 | 28-I-1991 | 28 | 18303 | 0 | 45.2626 | 1993_07_30 | -93.7108 | Gravel Base | AFTER GRADING | 3 |  | GS950021 |  |  | 28.246 | D01 |  | 7099 | 9.7 | 146.9 | 133.9 | RESILIENT MODULUS @100% T-99 @+2% OMC | 10.7143 | 1426 | 0.6577 | 0.00033
10465 | 28-I-1991 | 28 | 18303 | 0 | 45.2626 | 1993_07_30 | -93.7108 | Gravel Base | AFTER GRADING | 3 |  | GS950021 |  |  | 28.246 | D02 |  | 7488 | 9.7 | 146.9 | 133.9 | RESILIENT MODULUS @100% T-99 @+2% OMC | 13.0825 | 1426 | 0.6577 | 0.00063
10465 | 28-I-1991 | 28 | 18303 | 0 | 45.2626 | 1993_07_30 | -93.7108 | Gravel Base | AFTER GRADING | 3 |  | GS950021 |  |  | 28.246 | D03 |  | 7755 | 9.7 | 146.9 | 133.9 | RESILIENT MODULUS @100% T-99 @+2% OMC | 15.762 | 1426 | 0.6577 | 0.00096
10465 | 28-I-1991 | 28 | 18303 | 0 | 45.2626 | 1993_07_30 | -93.7108 | Gravel Base | AFTER GRADING | 5 |  | GS950021 |  |  | 28.246 | D04 |  | 11360 | 9.7 | 146.9 | 133.9 | RESILIENT MODULUS @100% T-99 @+2% OMC | 19.1547 | 1426 | 0.6577 | 0.00037
10465 | 28-I-1991 | 28 | 18303 | 0 | 45.2626 | 1993_07_30 | -93.7108 | Gravel Base | AFTER GRADING | 5 |  | GS950021 |  |  | 28.246 | D05 |  | 11491 | 9.7 | 146.9 | 133.9 | RESILIENT MODULUS @100% T-99 @+2% OMC | 23.6906 | 1426 | 0.6577 | 0.00076
10057 B | 29-I-1991 | 29 | 18920 | -9.5 | 45.2616 | 1992_06_26 | -93.7089 | Silty-Clay Subgrade | AFTER GRADING | 6 | 52.927 | FS945008 | 27859 | -0.1998 | 6.31 | D | 0.0004376 | 19162 |  | 137.3
10057 B | 29-I-1991 | 29 | 18920 | -9.5 | 45.2616 | 1992_06_26 | -93.7089 | Silty-Clay Subgrade | AFTER GRADING | 2 | 65.878 | FS945008 | 27859 | -0.1998 | 6.31 | O | 0.0006199 | 16836 |  | 137.3
10057 B | 29-I-1991 | 29 | 18920 | -9.5 | 45.2616 | 1992_06_26 | -93.7089 | Silty-Clay Subgrade | AFTER GRADING | 4 | 25.821 | FS945008 | 27859 | -0.1998 | 6.31 | G | 0.0001924 | 21256 |  | 137.3
10057 B | 29-I-1991 | 29 | 18920 | -9.5 | 45.2616 | 1992_06_26 | -93.7089 | Silty-Clay Subgrade | AFTER GRADING | 4 | 39.382 | FS945008 | 27859 | -0.1998 | 6.31 | H | 0.0003211 | 19429 |  | 137.3
10057 B | 29-I-1991 | 29 | 18920 | -9.5 | 45.2616 | 1992_06_26 | -93.7089 | Silty-Clay Subgrade | AFTER GRADING | 4 | 65.993 | FS945008 | 27859 | -0.1998 | 6.31 | J | 0.0005868 | 17815 |  | 137.3
10057 B | 29-I-1991 | 29 | 18920 | -9.5 | 45.2616 | 1992_06_26 | -93.7089 | Silty-Clay Subgrade | AFTER GRADING | 2 | 15.125 | FS945008 | 27859 | -0.1998 | 6.31 | K | 0.0001095 | 21889 |  | 137.3
10057 B | 29-I-1991 | 29 | 18920 | -9.5 | 45.2616 | 1992_06_26 | -93.7089 | Silty-Clay Subgrade | AFTER GRADING | 2 | 39.222 | FS945008 | 27859 | -0.1998 | 6.31 | M | 0.0003457 | 17975 |  | 137.3
10057 B | 29-I-1991 | 29 | 18920 | -9.5 | 45.2616 | 1992_06_26 | -93.7089 | Silty-Clay Subgrade | AFTER GRADING | 2 | 52.522 | FS945008 | 27859 | -0.1998 | 6.31 | N | 0.0004847 | 17167 |  | 137.3
10057 B | 29-I-1991 | 29 | 18920 | -9.5 | 45.2616 | 1992_06_26 | -93.7089 | Silty-Clay Subgrade | AFTER GRADING | 6 | 65.999 | FS945008 | 27859 | -0.1998 | 6.31 | E | 0.0005694 | 18362 |  | 137.3
10057 B | 29-I-1991 | 29 | 18920 | -9.5 | 45.2616 | 1992_06_26 | -93.7089 | Silty-Clay Subgrade | AFTER GRADING | 4 | 14.657 | FS945008 | 27859 | -0.1998 | 6.31 | F | 9.207e-05 | 25220 |  | 137.3
10057 A | 29-I-1991 | 29 | 18920 | -9.5 | 45.2616 | 1992_06_26 | -93.7089 | Silty-Clay Subgrade | AFTER GRADING | 6 | 21.2156 | FS9220003 | 31116 | -0.4051 | 6.51 | A | 0.000168 | 19307
10421 A | 29-I-1991 | 29 | 18915 | 0 | 45.2616 | 1991_10_22 | -93.7089 | Silty-Clay Subgrade | tossed 2/1/08 from Maplewood Lab mezzanine. AFTER GRADING | 4 | 47.1507 | SS92051 | 11049 | -0.364 | 12.106 | F02 | 0.000538 | 6997 | 18.9 | 127.8 | 107.5
10421 A | 29-I-1991 | 29 | 18915 | 0 | 45.2616 | 1991_10_22 | -93.7089 | Silty-Clay Subgrade | tossed 2/1/08 from Maplewood Lab mezzanine. AFTER GRADING | 6 | 123.901 | SS92051 | 18072 | -0.2432 | 12.106 | D00 | 0.000953 | 10383 | 16.8 | 126 | 107.9
10421 A | 29-I-1991 | 29 | 18915 | 0 | 45.2616 | 1991_10_22 | -93.7089 | Silty-Clay Subgrade | tossed 2/1/08 from Maplewood Lab mezzanine. AFTER GRADING | 4 | 130.0614 | SS92051 | 21997 | -0.1075 | 12.106 | I-2 | 0.000605 | 17137 | 15 | 122.2 | 106.3
10421 A | 29-I-1991 | 29 | 18915 | 0 | 45.2616 | 1991_10_22 | -93.7089 | Silty-Clay Subgrade | tossed 2/1/08 from Maplewood Lab mezzanine. AFTER GRADING | 2 | 104.2464 | SS92051 | 21997 | -0.1075 | 12.106 | M-2 | 0.000505 | 16447 | 15 | 122.2 | 106.3
10421 A | 29-I-1991 | 29 | 18915 | 0 | 45.2616 | 1991_10_22 | -93.7089 | Silty-Clay Subgrade | tossed 2/1/08 from Maplewood Lab mezzanine. AFTER GRADING | 2 | 99.0645 | SS92051 | 18072 | -0.2432 | 12.106 | M00 | 0.000746 | 10602 | 16.8 | 126 | 107.9
10421 A | 29-I-1991 | 29 | 18915 | 0 | 45.2616 | 1991_10_22 | -93.7089 | Silty-Clay Subgrade | tossed 2/1/08 from Maplewood Lab mezzanine. AFTER GRADING | 2 | 93.8301 | SS92051 | 11049 | -0.364 | 12.106 | M02 | 0.001522 | 4919 | 18.9 | 127.8 | 107.5
10421 A | 29-I-1991 | 29 | 18915 | 0 | 45.2616 | 1991_10_22 | -93.7089 | Silty-Clay Subgrade | tossed 2/1/08 from Maplewood Lab mezzanine. AFTER GRADING | 6 | 99.5788 | SS92051 | 18072 | -0.2432 | 12.106 | C00 | 0.000706 | 11273 | 16.8 | 126 | 107.9
10421 A | 29-I-1991 | 29 | 18915 | 0 | 45.2616 | 1991_10_22 | -93.7089 | Silty-Clay Subgrade | tossed 2/1/08 from Maplewood Lab mezzanine. AFTER GRADING | 2 | 130.2139 | SS92051 | 21997 | -0.1075 | 12.106 | N-2 | 0.00064 | 16218 | 15 | 122.2 | 106.3
10421 A | 29-I-1991 | 29 | 18915 | 0 | 45.2616 | 1991_10_22 | -93.7089 | Silty-Clay Subgrade | tossed 2/1/08 from Maplewood Lab mezzanine. AFTER GRADING | 4 | 17.9588 | SS92051 | 11049 | -0.364 | 12.106 | E02 | 0.000147 | 9755 | 18.9 | 127.8 | 107.5
10421 A | 29-I-1991 | 29 | 18915 | 0 | 45.2616 | 1991_10_22 | -93.7089 | Silty-Clay Subgrade | tossed 2/1/08 from Maplewood Lab mezzanine. AFTER GRADING | 4 | 45.2707 | SS92051 | 21997 | -0.1075 | 12.106 | F-2 | 0.000185 | 19483 | 15 | 122.2 | 106.3
10421 A | 29-I-1991 | 29 | 18915 | 0 | 45.2616 | 1991_10_22 | -93.7089 | Silty-Clay Subgrade | tossed 2/1/08 from Maplewood Lab mezzanine. AFTER GRADING | 4 | 118.0955 | SS92051 | 11049 | -0.364 | 12.106 | I02 | 0.001942 | 4851 | 18.9 | 127.8 | 107.5
10421 A | 29-I-1991 | 29 | 18915 | 0 | 45.2616 | 1991_10_22 | -93.7089 | Silty-Clay Subgrade | tossed 2/1/08 from Maplewood Lab mezzanine. AFTER GRADING | 6 | 22.5131 | SS92051 | 11049 | -0.364 | 12.106 | @02 | 0.000198 | 9094 | 18.9 | 127.8 | 107.5
10421 A | 29-I-1991 | 29 | 18915 | 0 | 45.2616 | 1991_10_22 | -93.7089 | Silty-Clay Subgrade | tossed 2/1/08 from Maplewood Lab mezzanine. AFTER GRADING | 4 | 71.0616 | SS92051 | 11049 | -0.364 | 12.106 | G02 | 0.000963 | 5888 | 18.9 | 127.8 | 107.5
10421 A | 29-I-1991 | 29 | 18915 | 0 | 45.2616 | 1991_10_22 | -93.7089 | Silty-Clay Subgrade | tossed 2/1/08 from Maplewood Lab mezzanine. AFTER GRADING | 6 | 74.2065 | SS92051 | 18072 | -0.2432 | 12.106 | B00 | 0.000488 | 12154 | 16.8 | 126 | 107.9
10421 A | 29-I-1991 | 29 | 18915 | 0 | 45.2616 | 1991_10_22 | -93.7089 | Silty-Clay Subgrade | tossed 2/1/08 from Maplewood Lab mezzanine. AFTER GRADING | 6 | 103.9839 | SS92051 | 21997 | -0.1075 | 12.106 | C-2 | 0.000448 | 18494 | 15 | 122.2 | 106.3
10421 A | 29-I-1991 | 29 | 18915 | 0 | 45.2616 | 1991_10_22 | -93.7089 | Silty-Clay Subgrade | tossed 2/1/08 from Maplewood Lab mezzanine. AFTER GRADING | 2 | 123.6904 | SS92051 | 18072 | -0.2432 | 12.106 | N00 | 0.001002 | 9862 | 16.8 | 126 | 107.9
10421 A | 29-I-1991 | 29 | 18915 | 0 | 45.2616 | 1991_10_22 | -93.7089 | Silty-Clay Subgrade | tossed 2/1/08 from Maplewood Lab mezzanine. AFTER GRADING | 4 | 124.1712 | SS92051 | 18072 | -0.2432 | 12.106 | I00 | 0.000974 | 10182 | 16.8 | 126 | 107.9
10421 A | 29-I-1991 | 29 | 18915 | 0 | 45.2616 | 1991_10_22 | -93.7089 | Silty-Clay Subgrade | tossed 2/1/08 from Maplewood Lab mezzanine. AFTER GRADING | 4 | 16.9199 | SS92051 | 18072 | -0.2432 | 12.106 | E00 | 8e-05 | 16812 | 16.8 | 126 | 107.9
10421 A | 29-I-1991 | 29 | 18915 | 0 | 45.2616 | 1991_10_22 | -93.7089 | Silty-Clay Subgrade | tossed 2/1/08 from Maplewood Lab mezzanine. AFTER GRADING | 2 | 70.4189 | SS92051 | 11049 | -0.364 | 12.106 | L02 | 0.001021 | 5503 | 18.9 | 127.8 | 107.5
10421 A | 29-I-1991 | 29 | 18915 | 0 | 45.2616 | 1991_10_22 | -93.7089 | Silty-Clay Subgrade | tossed 2/1/08 from Maplewood Lab mezzanine. AFTER GRADING | 2 | 40.9085 | SS92051 | 21997 | -0.1075 | 12.106 | K-2 | 0.00018 | 18082 | 15 | 122.2 | 106.3
10421 A | 29-I-1991 | 29 | 18915 | 0 | 45.2616 | 1991_10_22 | -93.7089 | Silty-Clay Subgrade | tossed 2/1/08 from Maplewood Lab mezzanine. AFTER GRADING | 2 | 73.1917 | SS92051 | 18072 | -0.2432 | 12.106 | L00 | 0.000504 | 11596 | 16.8 | 126 | 107.9
10421 A | 29-I-1991 | 29 | 18915 | 0 | 45.2616 | 1991_10_22 | -93.7089 | Silty-Clay Subgrade | tossed 2/1/08 from Maplewood Lab mezzanine. AFTER GRADING | 2 | 43.1425 | SS92051 | 18072 | -0.2432 | 12.106 | K00 | 0.00026 | 13246 | 16.8 | 126 | 107.9
10421 A | 29-I-1991 | 29 | 18915 | 0 | 45.2616 | 1991_10_22 | -93.7089 | Silty-Clay Subgrade | tossed 2/1/08 from Maplewood Lab mezzanine. AFTER GRADING | 4 | 17.2527 | SS92051 | 21997 | -0.1075 | 12.106 | E-2 | 6.3e-05 | 21972 | 15 | 122.2 | 106.3
10421 A | 29-I-1991 | 29 | 18915 | 0 | 45.2616 | 1991_10_22 | -93.7089 | Silty-Clay Subgrade | tossed 2/1/08 from Maplewood Lab mezzanine. AFTER GRADING | 6 | 15.8177 | SS92051 | 21997 | -0.1075 | 12.106 | @-2 | 5.6e-05 | 22665 | 15 | 122.2 | 106.3
10421 A | 29-I-1991 | 29 | 18915 | 0 | 45.2616 | 1991_10_22 | -93.7089 | Silty-Clay Subgrade | tossed 2/1/08 from Maplewood Lab mezzanine. AFTER GRADING | 2 | 45.8719 | SS92051 | 11049 | -0.364 | 12.106 | K02 | 0.000552 | 6626 | 18.9 | 127.8 | 107.5
10421 A | 29-I-1991 | 29 | 18915 | 0 | 45.2616 | 1991_10_22 | -93.7089 | Silty-Clay Subgrade | tossed 2/1/08 from Maplewood Lab mezzanine. AFTER GRADING | 2 | 77.3157 | SS92051 | 21997 | -0.1075 | 12.106 | L-2 | 0.000361 | 17072 | 15 | 122.2 | 106.3
10421 A | 29-I-1991 | 29 | 18915 | 0 | 45.2616 | 1991_10_22 | -93.7089 | Silty-Clay Subgrade | tossed 2/1/08 from Maplewood Lab mezzanine. AFTER GRADING | 4 | 94.9796 | SS92051 | 11049 | -0.364 | 12.106 | H02 | 0.001441 | 5260 | 18.9 | 127.8 | 107.5
10421 A | 29-I-1991 | 29 | 18915 | 0 | 45.2616 | 1991_10_22 | -93.7089 | Silty-Clay Subgrade | tossed 2/1/08 from Maplewood Lab mezzanine. AFTER GRADING | 2 | 18.9793 | SS92051 | 11049 | -0.364 | 12.106 | J02 | 0.000167 | 9077 | 18.9 | 127.8 | 107.5
10421 A | 29-I-1991 | 29 | 18915 | 0 | 45.2616 | 1991_10_22 | -93.7089 | Silty-Clay Subgrade | tossed 2/1/08 from Maplewood Lab mezzanine. AFTER GRADING | 2 | 117.2605 | SS92051 | 11049 | -0.364 | 12.106 | N02 | 0.002056 | 4550 | 18.9 | 127.8 | 107.5
10421 A | 29-I-1991 | 29 | 18915 | 0 | 45.2616 | 1991_10_22 | -93.7089 | Silty-Clay Subgrade | tossed 2/1/08 from Maplewood Lab mezzanine. AFTER GRADING | 4 | 73.9162 | SS92051 | 18072 | -0.2432 | 12.106 | G00 | 0.000496 | 11915 | 16.8 | 126 | 107.9
10421 A | 29-I-1991 | 29 | 18915 | 0 | 45.2616 | 1991_10_22 | -93.7089 | Silty-Clay Subgrade | tossed 2/1/08 from Maplewood Lab mezzanine. AFTER GRADING | 6 | 130.0341 | SS92051 | 21997 | -0.1075 | 12.106 | D-2 | 0.000579 | 17891 | 15 | 122.2 | 106.3
10421 A | 29-I-1991 | 29 | 18915 | 0 | 45.2616 | 1991_10_22 | -93.7089 | Silty-Clay Subgrade | tossed 2/1/08 from Maplewood Lab mezzanine. AFTER GRADING | 6 | 95.9228 | SS92051 | 11049 | -0.364 | 12.106 | C02 | 0.001346 | 5685 | 18.9 | 127.8 | 107.5
10421 A | 29-I-1991 | 29 | 18915 | 0 | 45.2616 | 1991_10_22 | -93.7089 | Silty-Clay Subgrade | tossed 2/1/08 from Maplewood Lab mezzanine. AFTER GRADING | 4 | 78.1805 | SS92051 | 21997 | -0.1075 | 12.106 | G-2 | 0.000341 | 18295 | 15 | 122.2 | 106.3
10421 A | 29-I-1991 | 29 | 18915 | 0 | 45.2616 | 1991_10_22 | -93.7089 | Silty-Clay Subgrade | tossed 2/1/08 from Maplewood Lab mezzanine. AFTER GRADING | 4 | 104.5795 | SS92051 | 21997 | -0.1075 | 12.106 | H-2 | 0.000473 | 17602 | 15 | 122.2 | 106.3
10421 A | 29-I-1991 | 29 | 18915 | 0 | 45.2616 | 1991_10_22 | -93.7089 | Silty-Clay Subgrade | tossed 2/1/08 from Maplewood Lab mezzanine. AFTER GRADING | 6 | 19.2991 | SS92051 | 18072 | -0.2432 | 12.106 | @00 | 9.6e-05 | 16094 | 16.8 | 126 | 107.9
10421 A | 29-I-1991 | 29 | 18915 | 0 | 45.2616 | 1991_10_22 | -93.7089 | Silty-Clay Subgrade | tossed 2/1/08 from Maplewood Lab mezzanine. AFTER GRADING | 6 | 51.0212 | SS92051 | 21997 | -0.1075 | 12.106 | A-2 | 0.000204 | 19901 | 15 | 122.2 | 106.3
10421 A | 29-I-1991 | 29 | 18915 | 0 | 45.2616 | 1991_10_22 | -93.7089 | Silty-Clay Subgrade | tossed 2/1/08 from Maplewood Lab mezzanine. AFTER GRADING | 6 | 77.3281 | SS92051 | 21997 | -0.1075 | 12.106 | B-2 | 0.000323 | 19057 | 15 | 122.2 | 106.3
10421 A | 29-I-1991 | 29 | 18915 | 0 | 45.2616 | 1991_10_22 | -93.7089 | Silty-Clay Subgrade | tossed 2/1/08 from Maplewood Lab mezzanine. AFTER GRADING | 4 | 45.43 | SS92051 | 18072 | -0.2432 | 12.106 | F00 | 0.000266 | 13643 | 16.8 | 126 | 107.9
10421 A | 29-I-1991 | 29 | 18915 | 0 | 45.2616 | 1991_10_22 | -93.7089 | Silty-Clay Subgrade | tossed 2/1/08 from Maplewood Lab mezzanine. AFTER GRADING | 2 | 18.034 | SS92051 | 18072 | -0.2432 | 12.106 | J00 | 9e-05 | 16024 | 16.8 | 126 | 107.9
10421 A | 29-I-1991 | 29 | 18915 | 0 | 45.2616 | 1991_10_22 | -93.7089 | Silty-Clay Subgrade | tossed 2/1/08 from Maplewood Lab mezzanine. AFTER GRADING | 6 | 71.8711 | SS92051 | 11049 | -0.364 | 12.106 | B02 | 0.000916 | 6263 | 18.9 | 127.8 | 107.5
10421 A | 29-I-1991 | 29 | 18915 | 0 | 45.2616 | 1991_10_22 | -93.7089 | Silty-Clay Subgrade | tossed 2/1/08 from Maplewood Lab mezzanine. AFTER GRADING | 6 | 119.0107 | SS92051 | 11049 | -0.364 | 12.106 | D02 | 0.001846 | 5142 | 18.9 | 127.8 | 107.5
10421 A | 29-I-1991 | 29 | 18915 | 0 | 45.2616 | 1991_10_22 | -93.7089 | Silty-Clay Subgrade | tossed 2/1/08 from Maplewood Lab mezzanine. AFTER GRADING | 6 | 48.1552 | SS92051 | 18072 | -0.2432 | 12.106 | A00 | 0.000284 | 13546 | 16.8 | 126 | 107.9
10421 A | 29-I-1991 | 29 | 18915 | 0 | 45.2616 | 1991_10_22 | -93.7089 | Silty-Clay Subgrade | tossed 2/1/08 from Maplewood Lab mezzanine. AFTER GRADING | 6 | 47.4668 | SS92051 | 11049 | -0.364 | 12.106 | A02 | 0.000521 | 7267 | 18.9 | 127.8 | 107.5
10421 A | 29-I-1991 | 29 | 18915 | 0 | 45.2616 | 1991_10_22 | -93.7089 | Silty-Clay Subgrade | tossed 2/1/08 from Maplewood Lab mezzanine. AFTER GRADING | 4 | 99.3056 | SS92051 | 18072 | -0.2432 | 12.106 | H00 | 0.000725 | 10939 | 16.8 | 126 | 107.9
10421 A | 29-I-1991 | 29 | 18915 | 0 | 45.2616 | 1991_10_22 | -93.7089 | Silty-Clay Subgrade | tossed 2/1/08 from Maplewood Lab mezzanine. AFTER GRADING | 2 | 16.111 | SS92051 | 21997 | -0.1075 | 12.106 | J-2 | 6.5e-05 | 19742 | 15 | 122.2 | 106.3
10057 A | 29-I-1991 | 29 | 18920 | -9.5 | 45.2616 | 1992_06_26 | -93.7089 | Silty-Clay Subgrade | AFTER GRADING | 2 | 61.2318 | FS9220003 | 31116 | -0.4051 | 6.51 | N | 0.000769 | 12207
10057 B | 29-I-1991 | 29 | 18920 | -9.5 | 45.2616 | 1992_06_26 | -93.7089 | Silty-Clay Subgrade | AFTER GRADING | 2 | 25.944 | FS945008 | 27859 | -0.1998 | 6.31 | L | 0.0002123 | 19355 |  | 137.3
10057 A | 29-I-1991 | 29 | 18920 | -9.5 | 45.2616 | 1992_06_26 | -93.7089 | Silty-Clay Subgrade | AFTER GRADING | 4 | 61.099 | FS9220003 | 31116 | -0.4051 | 6.51 | I | 0.000741 | 12636
10057 A | 29-I-1991 | 29 | 18920 | -9.5 | 45.2616 | 1992_06_26 | -93.7089 | Silty-Clay Subgrade | AFTER GRADING | 2 | 47.6481 | FS9220003 | 31116 | -0.4051 | 6.51 | M | 0.000541 | 13512
10057 A | 29-I-1991 | 29 | 18920 | -9.5 | 45.2616 | 1992_06_26 | -93.7089 | Silty-Clay Subgrade | AFTER GRADING | 2 | 75.5548 | FS9220003 | 31116 | -0.4051 | 6.51 | O | 0.001016 | 11395
10057 A | 29-I-1991 | 29 | 18920 | -9.5 | 45.2616 | 1992_06_26 | -93.7089 | Silty-Clay Subgrade | AFTER GRADING | 6 | 47.2381 | FS9220003 | 31116 | -0.4051 | 6.51 | C | 0.000516 | 14021
10057 A | 29-I-1991 | 29 | 18920 | -9.5 | 45.2616 | 1992_06_26 | -93.7089 | Silty-Clay Subgrade | AFTER GRADING | 4 | 75.3921 | FS9220003 | 31116 | -0.4051 | 6.51 | J | 0.000994 | 11623
10057 A | 29-I-1991 | 29 | 18920 | -9.5 | 45.2616 | 1992_06_26 | -93.7089 | Silty-Clay Subgrade | AFTER GRADING | 2 | 35.6354 | FS9220003 | 31116 | -0.4051 | 6.51 | L | 0.000356 | 15337
10057 A | 29-I-1991 | 29 | 18920 | -9.5 | 45.2616 | 1992_06_26 | -93.7089 | Silty-Clay Subgrade | AFTER GRADING | 6 | 34.3234 | FS9220003 | 31116 | -0.4051 | 6.51 | B | 0.000329 | 16014
10057 A | 29-I-1991 | 29 | 18920 | -9.5 | 45.2616 | 1992_06_26 | -93.7089 | Silty-Clay Subgrade | AFTER GRADING | 6 | 74.6611 | FS9220003 | 31116 | -0.4051 | 6.51 | E | 0.000969 | 11811
10057 A | 29-I-1991 | 29 | 18920 | -9.5 | 45.2616 | 1992_06_26 | -93.7089 | Silty-Clay Subgrade | AFTER GRADING | 4 | 35.4191 | FS9220003 | 31116 | -0.4051 | 6.51 | G | 0.000341 | 15902
10057 A | 29-I-1991 | 29 | 18920 | -9.5 | 45.2616 | 1992_06_26 | -93.7089 | Silty-Clay Subgrade | AFTER GRADING | 4 | 21.3091 | FS9220003 | 31116 | -0.4051 | 6.51 | F | 0.000165 | 19783
10057 A | 29-I-1991 | 29 | 18920 | -9.5 | 45.2616 | 1992_06_26 | -93.7089 | Silty-Clay Subgrade | AFTER GRADING | 6 | 60.8935 | FS9220003 | 31116 | -0.4051 | 6.51 | D | 0.000725 | 12880
10057 A | 29-I-1991 | 29 | 18920 | -9.5 | 45.2616 | 1992_06_26 | -93.7089 | Silty-Clay Subgrade | AFTER GRADING | 2 | 21.1839 | FS9220003 | 31116 | -0.4051 | 6.51 | K | 0.000172 | 18895
10057 A | 29-I-1991 | 29 | 18920 | -9.5 | 45.2616 | 1992_06_26 | -93.7089 | Silty-Clay Subgrade | AFTER GRADING | 4 | 47.3236 | FS9220003 | 31116 | -0.4051 | 6.51 | H | 0.000519 | 13981
10057 B | 29-I-1991 | 29 | 18920 | -9.5 | 45.2616 | 1992_06_26 | -93.7089 | Silty-Clay Subgrade | AFTER GRADING | 6 | 25.601 | FS945008 | 27859 | -0.1998 | 6.31 | B | 0.0001872 | 21666 |  | 137.3
10057 B | 29-I-1991 | 29 | 18920 | -9.5 | 45.2616 | 1992_06_26 | -93.7089 | Silty-Clay Subgrade | AFTER GRADING | 4 | 52.669 | FS945008 | 27859 | -0.1998 | 6.31 | I | 0.0004539 | 18384 |  | 137.3
10057 B | 29-I-1991 | 29 | 18920 | -9.5 | 45.2616 | 1992_06_26 | -93.7089 | Silty-Clay Subgrade | AFTER GRADING | 6 | 14.129 | FS945008 | 27859 | -0.1998 | 6.31 | A | 9.133e-05 | 24506 |  | 137.3
10057 B | 29-I-1991 | 29 | 18920 | -9.5 | 45.2616 | 1992_06_26 | -93.7089 | Silty-Clay Subgrade | AFTER GRADING | 6 | 39.645 | FS945008 | 27859 | -0.1998 | 6.31 | C | 0.0003131 | 20060 |  | 137.3
10060 B | 30-I-1990 | 30 | 19495 | -9.5 | 45.2606 | 1992_06_26 | -93.7071 | Silty-Clay Subgrade | AFTER GRADING | 1 | 12.908 | TW10060B | 55465 | -0.4544 | 6.42 | K | 5.22e-05 | 38589 | 19.9 | 128.6 | 107.3
10060 B | 30-I-1990 | 30 | 19495 | -9.5 | 45.2606 | 1992_06_26 | -93.7071 | Silty-Clay Subgrade | AFTER GRADING | 3 | 58.66 | TW10060B | 55465 | -0.4544 | 6.42 | J | 0.0004552 | 20073 | 19.9 | 128.6 | 107.3
10060 B | 30-I-1990 | 30 | 19495 | -9.5 | 45.2606 | 1992_06_26 | -93.7071 | Silty-Clay Subgrade | AFTER GRADING | 3 | 46.44 | TW10060B | 55465 | -0.4544 | 6.42 | I | 0.0003344 | 21640 | 19.9 | 128.6 | 107.3
10060 B | 30-I-1990 | 30 | 19495 | -9.5 | 45.2606 | 1992_06_26 | -93.7071 | Silty-Clay Subgrade | AFTER GRADING | 3 | 35.656 | TW10060B | 55465 | -0.4544 | 6.42 | H | 0.0002266 | 24499 | 19.9 | 128.6 | 107.3
10060 B | 30-I-1990 | 30 | 19495 | -9.5 | 45.2606 | 1992_06_26 | -93.7071 | Silty-Clay Subgrade | AFTER GRADING | 3 | 23.404 | TW10060B | 55465 | -0.4544 | 6.42 | G | 0.0001122 | 32516 | 19.9 | 128.6 | 107.3
10060 B | 30-I-1990 | 30 | 19495 | -9.5 | 45.2606 | 1992_06_26 | -93.7071 | Silty-Clay Subgrade | AFTER GRADING | 3 | 11.722 | TW10060B | 55465 | -0.4544 | 6.42 | F | 4.24e-05 | 43076 | 19.9 | 128.6 | 107.3
10060 B | 30-I-1990 | 30 | 19495 | -9.5 | 45.2606 | 1992_06_26 | -93.7071 | Silty-Clay Subgrade | AFTER GRADING | 5 | 59.162 | TW10060B | 55465 | -0.4544 | 6.42 | E | 0.0004566 | 20176 | 19.9 | 128.6 | 107.3
10060 B | 30-I-1990 | 30 | 19495 | -9.5 | 45.2606 | 1992_06_26 | -93.7071 | Silty-Clay Subgrade | AFTER GRADING | 5 | 44.936 | TW10060B | 55465 | -0.4544 | 6.42 | D | 0.0002886 | 24246 | 19.9 | 128.6 | 107.3
10060 B | 30-I-1990 | 30 | 19495 | -9.5 | 45.2606 | 1992_06_26 | -93.7071 | Silty-Clay Subgrade | AFTER GRADING | 5 | 35.264 | TW10060B | 55465 | -0.4544 | 6.42 | C | 0.0001956 | 28064 | 19.9 | 128.6 | 107.3
10060 B | 30-I-1990 | 30 | 19495 | -9.5 | 45.2606 | 1992_06_26 | -93.7071 | Silty-Clay Subgrade | AFTER GRADING | 5 | 23.234 | TW10060B | 55465 | -0.4544 | 6.42 | B | 0.000104 | 34785 | 19.9 | 128.6 | 107.3
10060 B | 30-I-1990 | 30 | 19495 | -9.5 | 45.2606 | 1992_06_26 | -93.7071 | Silty-Clay Subgrade | AFTER GRADING | 1 | 45.054 | TW10060B | 55465 | -0.4544 | 6.42 | N | 0.0003198 | 21939 | 19.9 | 128.6 | 107.3
10422 A | 30-I-1990 | 30 | 19485 | 0 | 45.2606 | 1991_10_22 | -93.7072 | Silty-Clay Subgrade | tossed 2/1/08 from Maplewood Lab mezzanine. AFTER GRADING | 2 | 130.1943 | SS92052 | 19367 | -0.2027 | 12.106 | N-2 | 0.00089 | 11522 | 17 | 120.7 | 103.3
10422 A | 30-I-1990 | 30 | 19485 | 0 | 45.2606 | 1991_10_22 | -93.7072 | Silty-Clay Subgrade | tossed 2/1/08 from Maplewood Lab mezzanine. AFTER GRADING | 4 | 126.1511 | SS92052 | 8394 | -0.5172 | 12.106 | I02 | 0.00387 | 2568 | 21.1 | 123.2 | 101.7
10422 A | 30-I-1990 | 30 | 19485 | 0 | 45.2606 | 1991_10_22 | -93.7072 | Silty-Clay Subgrade | tossed 2/1/08 from Maplewood Lab mezzanine. AFTER GRADING | 4 | 51.7618 | SS92052 | 8394 | -0.5172 | 12.106 | F02 | 0.001046 | 3900 | 21.1 | 123.2 | 101.7
10422 A | 30-I-1990 | 30 | 19485 | 0 | 45.2606 | 1991_10_22 | -93.7072 | Silty-Clay Subgrade | tossed 2/1/08 from Maplewood Lab mezzanine. AFTER GRADING | 6 | 98.9282 | SS92052 | 11570 | -0.3942 | 12.106 | C00 | 0.001465 | 5320 | 19.7 | 124.1 | 103.7
10422 A | 30-I-1990 | 30 | 19485 | 0 | 45.2606 | 1991_10_22 | -93.7072 | Silty-Clay Subgrade | tossed 2/1/08 from Maplewood Lab mezzanine. AFTER GRADING | 4 | 101.4398 | SS92052 | 8394 | -0.5172 | 12.106 | H02 | 0.002863 | 2792 | 21.1 | 123.2 | 101.7
10422 A | 30-I-1990 | 30 | 19485 | 0 | 45.2606 | 1991_10_22 | -93.7072 | Silty-Clay Subgrade | tossed 2/1/08 from Maplewood Lab mezzanine. AFTER GRADING | 4 | 130.5686 | SS92052 | 19367 | -0.2027 | 12.106 | I-2 | 0.000861 | 11944 | 17 | 120.7 | 103.3
10422 A | 30-I-1990 | 30 | 19485 | 0 | 45.2606 | 1991_10_22 | -93.7072 | Silty-Clay Subgrade | tossed 2/1/08 from Maplewood Lab mezzanine. AFTER GRADING | 2 | 104.4865 | SS92052 | 19367 | -0.2027 | 12.106 | M-2 | 0.00068 | 12114 | 17 | 120.7 | 103.3
10422 A | 30-I-1990 | 30 | 19485 | 0 | 45.2606 | 1991_10_22 | -93.7072 | Silty-Clay Subgrade | tossed 2/1/08 from Maplewood Lab mezzanine. AFTER GRADING | 6 | 24.2448 | SS92052 | 11570 | -0.3942 | 12.106 | @00 | 0.000211 | 9070 | 19.7 | 124.1 | 103.7
10422 A | 30-I-1990 | 30 | 19485 | 0 | 45.2606 | 1991_10_22 | -93.7072 | Silty-Clay Subgrade | tossed 2/1/08 from Maplewood Lab mezzanine. AFTER GRADING | 4 | 25.9018 | SS92052 | 8394 | -0.5172 | 12.106 | E02 | 0.000377 | 5412 | 21.1 | 123.2 | 101.7
10422 A | 30-I-1990 | 30 | 19485 | 0 | 45.2606 | 1991_10_22 | -93.7072 | Silty-Clay Subgrade | tossed 2/1/08 from Maplewood Lab mezzanine. AFTER GRADING | 4 | 48.2271 | SS92052 | 19367 | -0.2027 | 12.106 | F-2 | 0.000248 | 15307 | 17 | 120.7 | 103.3
10422 A | 30-I-1990 | 30 | 19485 | 0 | 45.2606 | 1991_10_22 | -93.7072 | Silty-Clay Subgrade | tossed 2/1/08 from Maplewood Lab mezzanine. AFTER GRADING | 6 | 102.402 | SS92052 | 8394 | -0.5172 | 12.106 | C02 | 0.00258 | 3127 | 21.1 | 123.2 | 101.7
10422 A | 30-I-1990 | 30 | 19485 | 0 | 45.2606 | 1991_10_22 | -93.7072 | Silty-Clay Subgrade | tossed 2/1/08 from Maplewood Lab mezzanine. AFTER GRADING | 6 | 28.5668 | SS92052 | 8394 | -0.5172 | 12.106 | @02 | 0.000316 | 7132 | 21.1 | 123.2 | 101.7
10422 A | 30-I-1990 | 30 | 19485 | 0 | 45.2606 | 1991_10_22 | -93.7072 | Silty-Clay Subgrade | tossed 2/1/08 from Maplewood Lab mezzanine. AFTER GRADING | 6 | 53.0145 | SS92052 | 8394 | -0.5172 | 12.106 | A02 | 0.000846 | 4937 | 21.1 | 123.2 | 101.7
10422 A | 30-I-1990 | 30 | 19485 | 0 | 45.2606 | 1991_10_22 | -93.7072 | Silty-Clay Subgrade | tossed 2/1/08 from Maplewood Lab mezzanine. AFTER GRADING | 4 | 76.6528 | SS92052 | 8394 | -0.5172 | 12.106 | G02 | 0.001912 | 3159 | 21.1 | 123.2 | 101.7
10422 A | 30-I-1990 | 30 | 19485 | 0 | 45.2606 | 1991_10_22 | -93.7072 | Silty-Clay Subgrade | tossed 2/1/08 from Maplewood Lab mezzanine. AFTER GRADING | 6 | 78.4143 | SS92052 | 19367 | -0.2027 | 12.106 | B-2 | 0.000443 | 13946 | 17 | 120.7 | 103.3
10422 A | 30-I-1990 | 30 | 19485 | 0 | 45.2606 | 1991_10_22 | -93.7072 | Silty-Clay Subgrade | tossed 2/1/08 from Maplewood Lab mezzanine. AFTER GRADING | 6 | 126.3912 | SS92052 | 8394 | -0.5172 | 12.106 | D02 | 0.003656 | 2724 | 21.1 | 123.2 | 101.7
10422 A | 30-I-1990 | 30 | 19485 | 0 | 45.2606 | 1991_10_22 | -93.7072 | Silty-Clay Subgrade | tossed 2/1/08 from Maplewood Lab mezzanine. AFTER GRADING | 2 | 122.3672 | SS92052 | 11570 | -0.3942 | 12.106 | N00 | 0.00215 | 4485 | 19.7 | 124.1 | 103.7
10422 A | 30-I-1990 | 30 | 19485 | 0 | 45.2606 | 1991_10_22 | -93.7072 | Silty-Clay Subgrade | tossed 2/1/08 from Maplewood Lab mezzanine. AFTER GRADING | 6 | 77.8555 | SS92052 | 8394 | -0.5172 | 12.106 | B02 | 0.001633 | 3756 | 21.1 | 123.2 | 101.7
10422 A | 30-I-1990 | 30 | 19485 | 0 | 45.2606 | 1991_10_22 | -93.7072 | Silty-Clay Subgrade | tossed 2/1/08 from Maplewood Lab mezzanine. AFTER GRADING | 4 | 22.3226 | SS92052 | 11570 | -0.3942 | 12.106 | E00 | 0.000189 | 9287 | 19.7 | 124.1 | 103.7
10422 A | 30-I-1990 | 30 | 19485 | 0 | 45.2606 | 1991_10_22 | -93.7072 | Silty-Clay Subgrade | tossed 2/1/08 from Maplewood Lab mezzanine. AFTER GRADING | 2 | 49.2402 | SS92052 | 19367 | -0.2027 | 12.106 | K-2 | 0.000269 | 14422 | 17 | 120.7 | 103.3
10422 A | 30-I-1990 | 30 | 19485 | 0 | 45.2606 | 1991_10_22 | -93.7072 | Silty-Clay Subgrade | tossed 2/1/08 from Maplewood Lab mezzanine. AFTER GRADING | 4 | 98.6688 | SS92052 | 11570 | -0.3942 | 12.106 | H00 | 0.001517 | 5124 | 19.7 | 124.1 | 103.7
10422 A | 30-I-1990 | 30 | 19485 | 0 | 45.2606 | 1991_10_22 | -93.7072 | Silty-Clay Subgrade | tossed 2/1/08 from Maplewood Lab mezzanine. AFTER GRADING | 6 | 50.5489 | SS92052 | 19367 | -0.2027 | 12.106 | A-2 | 0.000261 | 15248 | 17 | 120.7 | 103.3
10422 A | 30-I-1990 | 30 | 19485 | 0 | 45.2606 | 1991_10_22 | -93.7072 | Silty-Clay Subgrade | tossed 2/1/08 from Maplewood Lab mezzanine. AFTER GRADING | 6 | 17.4324 | SS92052 | 19367 | -0.2027 | 12.106 | @-2 | 7.6e-05 | 18128 | 17 | 120.7 | 103.3
10422 A | 30-I-1990 | 30 | 19485 | 0 | 45.2606 | 1991_10_22 | -93.7072 | Silty-Clay Subgrade | tossed 2/1/08 from Maplewood Lab mezzanine. AFTER GRADING | 2 | 78.8527 | SS92052 | 19367 | -0.2027 | 12.106 | L-2 | 0.000478 | 13005 | 17 | 120.7 | 103.3
10422 A | 30-I-1990 | 30 | 19485 | 0 | 45.2606 | 1991_10_22 | -93.7072 | Silty-Clay Subgrade | tossed 2/1/08 from Maplewood Lab mezzanine. AFTER GRADING | 2 | 17.1116 | SS92052 | 19367 | -0.2027 | 12.106 | J-2 | 7.7e-05 | 17527 | 17 | 120.7 | 103.3
10422 A | 30-I-1990 | 30 | 19485 | 0 | 45.2606 | 1991_10_22 | -93.7072 | Silty-Clay Subgrade | tossed 2/1/08 from Maplewood Lab mezzanine. AFTER GRADING | 4 | 78.8701 | SS92052 | 19367 | -0.2027 | 12.106 | G-2 | 0.000457 | 13597 | 17 | 120.7 | 103.3
10422 A | 30-I-1990 | 30 | 19485 | 0 | 45.2606 | 1991_10_22 | -93.7072 | Silty-Clay Subgrade | tossed 2/1/08 from Maplewood Lab mezzanine. AFTER GRADING | 2 | 25.5002 | SS92052 | 8394 | -0.5172 | 12.106 | J02 | 0.000405 | 4961 | 21.1 | 123.2 | 101.7
10422 A | 30-I-1990 | 30 | 19485 | 0 | 45.2606 | 1991_10_22 | -93.7072 | Silty-Clay Subgrade | tossed 2/1/08 from Maplewood Lab mezzanine. AFTER GRADING | 2 | 51.2821 | SS92052 | 8394 | -0.5172 | 12.106 | K02 | 0.001131 | 3573 | 21.1 | 123.2 | 101.7
10422 A | 30-I-1990 | 30 | 19485 | 0 | 45.2606 | 1991_10_22 | -93.7072 | Silty-Clay Subgrade | tossed 2/1/08 from Maplewood Lab mezzanine. AFTER GRADING | 2 | 76.0933 | SS92052 | 8394 | -0.5172 | 12.106 | L02 | 0.002053 | 2920 | 21.1 | 123.2 | 101.7
10422 A | 30-I-1990 | 30 | 19485 | 0 | 45.2606 | 1991_10_22 | -93.7072 | Silty-Clay Subgrade | tossed 2/1/08 from Maplewood Lab mezzanine. AFTER GRADING | 2 | 98.4518 | SS92052 | 11570 | -0.3942 | 12.106 | M00 | 0.001581 | 4906 | 19.7 | 124.1 | 103.7
10422 A | 30-I-1990 | 30 | 19485 | 0 | 45.2606 | 1991_10_22 | -93.7072 | Silty-Clay Subgrade | tossed 2/1/08 from Maplewood Lab mezzanine. AFTER GRADING | 4 | 122.663 | SS92052 | 11570 | -0.3942 | 12.106 | I00 | 0.002067 | 4677 | 19.7 | 124.1 | 103.7
10422 A | 30-I-1990 | 30 | 19485 | 0 | 45.2606 | 1991_10_22 | -93.7072 | Silty-Clay Subgrade | tossed 2/1/08 from Maplewood Lab mezzanine. AFTER GRADING | 4 | 17.6191 | SS92052 | 19367 | -0.2027 | 12.106 | E-2 | 7.6e-05 | 18273 | 17 | 120.7 | 103.3
10422 A | 30-I-1990 | 30 | 19485 | 0 | 45.2606 | 1991_10_22 | -93.7072 | Silty-Clay Subgrade | tossed 2/1/08 from Maplewood Lab mezzanine. AFTER GRADING | 4 | 104.9898 | SS92052 | 19367 | -0.2027 | 12.106 | H-2 | 0.000654 | 12650 | 17 | 120.7 | 103.3
10422 A | 30-I-1990 | 30 | 19485 | 0 | 45.2606 | 1991_10_22 | -93.7072 | Silty-Clay Subgrade | tossed 2/1/08 from Maplewood Lab mezzanine. AFTER GRADING | 6 | 49.9643 | SS92052 | 11570 | -0.3942 | 12.106 | A00 | 0.00055 | 7153 | 19.7 | 124.1 | 103.7
10422 A | 30-I-1990 | 30 | 19485 | 0 | 45.2606 | 1991_10_22 | -93.7072 | Silty-Clay Subgrade | tossed 2/1/08 from Maplewood Lab mezzanine. AFTER GRADING | 6 | 74.8836 | SS92052 | 11570 | -0.3942 | 12.106 | B00 | 0.000979 | 6025 | 19.7 | 124.1 | 103.7
10422 A | 30-I-1990 | 30 | 19485 | 0 | 45.2606 | 1991_10_22 | -93.7072 | Silty-Clay Subgrade | tossed 2/1/08 from Maplewood Lab mezzanine. AFTER GRADING | 6 | 122.894 | SS92052 | 11570 | -0.3942 | 12.106 | D00 | 0.002008 | 4822 | 19.7 | 124.1 | 103.7
10422 A | 30-I-1990 | 30 | 19485 | 0 | 45.2606 | 1991_10_22 | -93.7072 | Silty-Clay Subgrade | tossed 2/1/08 from Maplewood Lab mezzanine. AFTER GRADING | 2 | 21.259 | SS92052 | 11570 | -0.3942 | 12.106 | J00 | 0.000189 | 8844 | 19.7 | 124.1 | 103.7
10422 A | 30-I-1990 | 30 | 19485 | 0 | 45.2606 | 1991_10_22 | -93.7072 | Silty-Clay Subgrade | tossed 2/1/08 from Maplewood Lab mezzanine. AFTER GRADING | 2 | 49.4897 | SS92052 | 11570 | -0.3942 | 12.106 | K00 | 0.000583 | 6686 | 19.7 | 124.1 | 103.7
10422 A | 30-I-1990 | 30 | 19485 | 0 | 45.2606 | 1991_10_22 | -93.7072 | Silty-Clay Subgrade | tossed 2/1/08 from Maplewood Lab mezzanine. AFTER GRADING | 4 | 49.7701 | SS92052 | 11570 | -0.3942 | 12.106 | F00 | 0.000556 | 7057 | 19.7 | 124.1 | 103.7
10422 A | 30-I-1990 | 30 | 19485 | 0 | 45.2606 | 1991_10_22 | -93.7072 | Silty-Clay Subgrade | tossed 2/1/08 from Maplewood Lab mezzanine. AFTER GRADING | 6 | 104.5078 | SS92052 | 19367 | -0.2027 | 12.106 | C-2 | 0.000633 | 13012 | 17 | 120.7 | 103.3
10422 A | 30-I-1990 | 30 | 19485 | 0 | 45.2606 | 1991_10_22 | -93.7072 | Silty-Clay Subgrade | tossed 2/1/08 from Maplewood Lab mezzanine. AFTER GRADING | 4 | 74.8855 | SS92052 | 11570 | -0.3942 | 12.106 | G00 | 0.001008 | 5855 | 19.7 | 124.1 | 103.7
10422 A | 30-I-1990 | 30 | 19485 | 0 | 45.2606 | 1991_10_22 | -93.7072 | Silty-Clay Subgrade | tossed 2/1/08 from Maplewood Lab mezzanine. AFTER GRADING | 6 | 130.5053 | SS92052 | 19367 | -0.2027 | 12.106 | D-2 | 0.000838 | 12271 | 17 | 120.7 | 103.3
10422 A | 30-I-1990 | 30 | 19485 | 0 | 45.2606 | 1991_10_22 | -93.7072 | Silty-Clay Subgrade | tossed 2/1/08 from Maplewood Lab mezzanine. AFTER GRADING | 2 | 74.308 | SS92052 | 11570 | -0.3942 | 12.106 | L00 | 0.001054 | 5554 | 19.7 | 124.1 | 103.7
10422 A | 30-I-1990 | 30 | 19485 | 0 | 45.2606 | 1991_10_22 | -93.7072 | Silty-Clay Subgrade | tossed 2/1/08 from Maplewood Lab mezzanine. AFTER GRADING | 2 | 125.7556 | SS92052 | 8394 | -0.5172 | 12.106 | N02 | 0.004071 | 2434 | 21.1 | 123.2 | 101.7
10422 A | 30-I-1990 | 30 | 19485 | 0 | 45.2606 | 1991_10_22 | -93.7072 | Silty-Clay Subgrade | tossed 2/1/08 from Maplewood Lab mezzanine. AFTER GRADING | 2 | 100.9492 | SS92052 | 8394 | -0.5172 | 12.106 | M02 | 0.003046 | 2611 | 21.1 | 123.2 | 101.7
10059 A | 30-I-1990 | 30 | 19490 | -9.5 | 45.2607 | 1992_06_26 | -93.7071 | Silty-Clay Subgrade | AFTER GRADING | 4 | 51.8908 | FS9220004 | 15570 | -0.5088 | 6.5 | I | 0.001476 | 5422 | 18.1 | 132.2 | 111.9
10059 A | 30-I-1990 | 30 | 19490 | -9.5 | 45.2607 | 1992_06_26 | -93.7071 | Silty-Clay Subgrade | AFTER GRADING | 2 | 51.9246 | FS9220004 | 15570 | -0.5088 | 6.5 | N | 0.00149 | 5372 | 18.1 | 132.2 | 111.9
10059 A | 30-I-1990 | 30 | 19490 | -9.5 | 45.2607 | 1992_06_26 | -93.7071 | Silty-Clay Subgrade | AFTER GRADING | 4 | 38.5694 | FS9220004 | 15570 | -0.5088 | 6.5 | H | 0.000962 | 6182 | 18.1 | 132.2 | 111.9
10059 A | 30-I-1990 | 30 | 19490 | -9.5 | 45.2607 | 1992_06_26 | -93.7071 | Silty-Clay Subgrade | AFTER GRADING | 4 | 64.7008 | FS9220004 | 15570 | -0.5088 | 6.5 | J | 0.002014 | 4954 | 18.1 | 132.2 | 111.9
10059 A | 30-I-1990 | 30 | 19490 | -9.5 | 45.2607 | 1992_06_26 | -93.7071 | Silty-Clay Subgrade | AFTER GRADING | 6 | 11.8552 | FS9220004 | 15570 | -0.5088 | 6.5 | A | 0.000162 | 11278 | 18.1 | 132.2 | 111.9
10059 A | 30-I-1990 | 30 | 19490 | -9.5 | 45.2607 | 1992_06_26 | -93.7071 | Silty-Clay Subgrade | AFTER GRADING | 2 | 64.8868 | FS9220004 | 15570 | -0.5088 | 6.5 | O | 0.002026 | 4937 | 18.1 | 132.2 | 111.9
10059 A | 30-I-1990 | 30 | 19490 | -9.5 | 45.2607 | 1992_06_26 | -93.7071 | Silty-Clay Subgrade | AFTER GRADING | 2 | 13.5026 | FS9220004 | 15570 | -0.5088 | 6.5 | K | 0.000188 | 11087 | 18.1 | 132.2 | 111.9
10059 A | 30-I-1990 | 30 | 19490 | -9.5 | 45.2607 | 1992_06_26 | -93.7071 | Silty-Clay Subgrade | AFTER GRADING | 2 | 38.7103 | FS9220004 | 15570 | -0.5088 | 6.5 | M | 0.00098 | 6093 | 18.1 | 132.2 | 111.9
10059 A | 30-I-1990 | 30 | 19490 | -9.5 | 45.2607 | 1992_06_26 | -93.7071 | Silty-Clay Subgrade | AFTER GRADING | 6 | 38.2983 | FS9220004 | 15570 | -0.5088 | 6.5 | C | 0.000955 | 6183 | 18.1 | 132.2 | 111.9
10059 A | 30-I-1990 | 30 | 19490 | -9.5 | 45.2607 | 1992_06_26 | -93.7071 | Silty-Clay Subgrade | AFTER GRADING | 2 | 24.8462 | FS9220004 | 15570 | -0.5088 | 6.5 | L | 0.000507 | 7555 | 18.1 | 132.2 | 111.9
10059 A | 30-I-1990 | 30 | 19490 | -9.5 | 45.2607 | 1992_06_26 | -93.7071 | Silty-Clay Subgrade | AFTER GRADING | 4 | 24.0433 | FS9220004 | 15570 | -0.5088 | 6.5 | G | 0.000475 | 7808 | 18.1 | 132.2 | 111.9
10059 A | 30-I-1990 | 30 | 19490 | -9.5 | 45.2607 | 1992_06_26 | -93.7071 | Silty-Clay Subgrade | AFTER GRADING | 6 | 23.6408 | FS9220004 | 15570 | -0.5088 | 6.5 | B | 0.000469 | 7768 | 18.1 | 132.2 | 111.9
10059 A | 30-I-1990 | 30 | 19490 | -9.5 | 45.2607 | 1992_06_26 | -93.7071 | Silty-Clay Subgrade | AFTER GRADING | 4 | 14.3942 | FS9220004 | 15570 | -0.5088 | 6.5 | F | 0.000199 | 11134 | 18.1 | 132.2 | 111.9
10059 A | 30-I-1990 | 30 | 19490 | -9.5 | 45.2607 | 1992_06_26 | -93.7071 | Silty-Clay Subgrade | AFTER GRADING | 6 | 51.7799 | FS9220004 | 15570 | -0.5088 | 6.5 | D | 0.001463 | 5456 | 18.1 | 132.2 | 111.9
10059 A | 30-I-1990 | 30 | 19490 | -9.5 | 45.2607 | 1992_06_26 | -93.7071 | Silty-Clay Subgrade | AFTER GRADING | 6 | 64.4184 | FS9220004 | 15570 | -0.5088 | 6.5 | E | 0.002003 | 4960 | 18.1 | 132.2 | 111.9
10060 B | 30-I-1990 | 30 | 19495 | -9.5 | 45.2606 | 1992_06_26 | -93.7071 | Silty-Clay Subgrade | AFTER GRADING | 5 | 11.172 | TW10060B | 55465 | -0.4544 | 6.42 | A | 4.3e-05 | 40389 | 19.9 | 128.6 | 107.3
10060 B | 30-I-1990 | 30 | 19495 | -9.5 | 45.2606 | 1992_06_26 | -93.7071 | Silty-Clay Subgrade | AFTER GRADING | 1 | 57.898 | TW10060B | 55465 | -0.4544 | 6.42 | O | 0.000459 | 19648 | 19.9 | 128.6 | 107.3
10060 B | 30-I-1990 | 30 | 19495 | -9.5 | 45.2606 | 1992_06_26 | -93.7071 | Silty-Clay Subgrade | AFTER GRADING | 1 | 35.044 | TW10060B | 55465 | -0.4544 | 6.42 | M | 0.0002214 | 24645 | 19.9 | 128.6 | 107.3
10060 B | 30-I-1990 | 30 | 19495 | -9.5 | 45.2606 | 1992_06_26 | -93.7071 | Silty-Clay Subgrade | AFTER GRADING | 1 | 24.036 | TW10060B | 55465 | -0.4544 | 6.42 | L | 0.0001252 | 29971 | 19.9 | 128.6 | 107.3
10061 B | 31-I-1991 | 31 | 20060 | -9.5 | 45.2597 | 1991_10_24 | -93.7054 | Silty-Clay Subgrade | AFTER GRADING | 6 | 15.4771 | FS913437 | 28916 | -0.1883 | 6.49 | A | 9.3e-05 | 25480 | 15.3 | 132.5 | 114.9
10061 B | 31-I-1991 | 31 | 20060 | -9.5 | 45.2597 | 1991_10_24 | -93.7054 | Silty-Clay Subgrade | AFTER GRADING | 6 | 30.2535 | FS913437 | 28916 | -0.1883 | 6.49 | B | 0.0002 | 23309 | 15.3 | 132.5 | 114.9
10061 B | 31-I-1991 | 31 | 20060 | -9.5 | 45.2597 | 1991_10_24 | -93.7054 | Silty-Clay Subgrade | AFTER GRADING | 6 | 70.6933 | FS913437 | 28916 | -0.1883 | 6.49 | E | 0.000566 | 19211 | 15.3 | 132.5 | 114.9
10061 B | 31-I-1991 | 31 | 20060 | -9.5 | 45.2597 | 1991_10_24 | -93.7054 | Silty-Clay Subgrade | AFTER GRADING | 4 | 31.01 | FS913437 | 28916 | -0.1883 | 6.49 | G | 0.000213 | 22370 | 15.3 | 132.5 | 114.9
10061 B | 31-I-1991 | 31 | 20060 | -9.5 | 45.2597 | 1991_10_24 | -93.7054 | Silty-Clay Subgrade | AFTER GRADING | 4 | 13.7777 | FS913437 | 28916 | -0.1883 | 6.49 | F | 8.2e-05 | 25706 | 15.3 | 132.5 | 114.9
10061 B | 31-I-1991 | 31 | 20060 | -9.5 | 45.2597 | 1991_10_24 | -93.7054 | Silty-Clay Subgrade | AFTER GRADING | 4 | 43.1284 | FS913437 | 28916 | -0.1883 | 6.49 | H | 0.000322 | 20587 | 15.3 | 132.5 | 114.9
10061 B | 31-I-1991 | 31 | 20060 | -9.5 | 45.2597 | 1991_10_24 | -93.7054 | Silty-Clay Subgrade | AFTER GRADING | 4 | 57.4197 | FS913437 | 28916 | -0.1883 | 6.49 | I | 0.000456 | 19351 | 15.3 | 132.5 | 114.9
10061 B | 31-I-1991 | 31 | 20060 | -9.5 | 45.2597 | 1991_10_24 | -93.7054 | Silty-Clay Subgrade | AFTER GRADING | 6 | 42.8537 | FS913437 | 28916 | -0.1883 | 6.49 | C | 0.000311 | 21181 | 15.3 | 132.5 | 114.9
10061 B | 31-I-1991 | 31 | 20060 | -9.5 | 45.2597 | 1991_10_24 | -93.7054 | Silty-Clay Subgrade | AFTER GRADING | 6 | 56.7676 | FS913437 | 28916 | -0.1883 | 6.49 | D | 0.000433 | 20169 | 15.3 | 132.5 | 114.9
10061 B | 31-I-1991 | 31 | 20060 | -9.5 | 45.2597 | 1991_10_24 | -93.7054 | Silty-Clay Subgrade | AFTER GRADING | 2 | 70.9399 | FS913437 | 28916 | -0.1883 | 6.49 | O | 0.000632 | 17277 | 15.3 | 132.5 | 114.9
10061 A | 31-I-1991 | 31 | 20060 | -9.5 | 45.2597 | 1991_10_24 | -93.7054 | Silty-Clay Subgrade | AFTER GRADING | 2 | 37.9348 | FS913832 | 21678 | -0.3388 | 6.35 | M | 0.000534 | 11184 | 17.4 | 131.2 | 111.8
10423 A | 31-I-1991 | 31 | 20055 | 0 | 45.2597 | 1991_10_22 | -93.7054 | Silty-Clay Subgrade | tossed 2/1/08 from Maplewood Lab mezzanine. AFTER GRADING | 4 | 77.3787 | SS92053 | 20895 | -0.1803 | 12.106 | G-2 | 0.000421 | 15135 | 15 | 122.6 | 106.5
10423 A | 31-I-1991 | 31 | 20055 | 0 | 45.2597 | 1991_10_22 | -93.7054 | Silty-Clay Subgrade | tossed 2/1/08 from Maplewood Lab mezzanine. AFTER GRADING | 6 | 126.7243 | SS92053 | 20895 | -0.1803 | 12.106 | D-2 | 0.000749 | 13945 | 15 | 122.6 | 106.5
10423 A | 31-I-1991 | 31 | 20055 | 0 | 45.2597 | 1991_10_22 | -93.7054 | Silty-Clay Subgrade | tossed 2/1/08 from Maplewood Lab mezzanine. AFTER GRADING | 2 | 127.1596 | SS92053 | 20895 | -0.1803 | 12.106 | N-2 | 0.000797 | 13152 | 15 | 122.6 | 106.5
10423 A | 31-I-1991 | 31 | 20055 | 0 | 45.2597 | 1991_10_22 | -93.7054 | Silty-Clay Subgrade | tossed 2/1/08 from Maplewood Lab mezzanine. AFTER GRADING | 6 | 72.1951 | SS92053 | 15845 | -0.2899 | 12.106 | B00 | 0.000593 | 10032 | 17.2 | 127.1 | 108.5
10423 A | 31-I-1991 | 31 | 20055 | 0 | 45.2597 | 1991_10_22 | -93.7054 | Silty-Clay Subgrade | tossed 2/1/08 from Maplewood Lab mezzanine. AFTER GRADING | 4 | 126.4135 | SS92053 | 8074 | -0.3661 | 12.106 | I02 | 0.00292 | 3515 | 13.3 | 128.7 | 113.6
10423 A | 31-I-1991 | 31 | 20055 | 0 | 45.2597 | 1991_10_22 | -93.7054 | Silty-Clay Subgrade | tossed 2/1/08 from Maplewood Lab mezzanine. AFTER GRADING | 6 | 126.4745 | SS92053 | 8074 | -0.3661 | 12.106 | D02 | 0.002741 | 3746 | 13.3 | 128.7 | 113.6
10423 A | 31-I-1991 | 31 | 20055 | 0 | 45.2597 | 1991_10_22 | -93.7054 | Silty-Clay Subgrade | tossed 2/1/08 from Maplewood Lab mezzanine. AFTER GRADING | 4 | 25.8235 | SS92053 | 20895 | -0.1803 | 12.106 | E-2 | 0.000114 | 18657 | 15 | 122.6 | 106.5
10423 A | 31-I-1991 | 31 | 20055 | 0 | 45.2597 | 1991_10_22 | -93.7054 | Silty-Clay Subgrade | tossed 2/1/08 from Maplewood Lab mezzanine. AFTER GRADING | 2 | 101.902 | SS92053 | 20895 | -0.1803 | 12.106 | M-2 | 0.000612 | 13725 | 15 | 122.6 | 106.5
10423 A | 31-I-1991 | 31 | 20055 | 0 | 45.2597 | 1991_10_22 | -93.7054 | Silty-Clay Subgrade | tossed 2/1/08 from Maplewood Lab mezzanine. AFTER GRADING | 4 | 25.5607 | SS92053 | 8074 | -0.3661 | 12.106 | E02 | 0.000342 | 6074 | 13.3 | 128.7 | 113.6
10423 A | 31-I-1991 | 31 | 20055 | 0 | 45.2597 | 1991_10_22 | -93.7054 | Silty-Clay Subgrade | tossed 2/1/08 from Maplewood Lab mezzanine. AFTER GRADING | 4 | 42.3514 | SS92053 | 20895 | -0.1803 | 12.106 | F-2 | 0.000205 | 17040 | 15 | 122.6 | 106.5
10423 A | 31-I-1991 | 31 | 20055 | 0 | 45.2597 | 1991_10_22 | -93.7054 | Silty-Clay Subgrade | tossed 2/1/08 from Maplewood Lab mezzanine. AFTER GRADING | 6 | 102.2629 | SS92053 | 8074 | -0.3661 | 12.106 | C02 | 0.002035 | 4080 | 13.3 | 128.7 | 113.6
10423 A | 31-I-1991 | 31 | 20055 | 0 | 45.2597 | 1991_10_22 | -93.7054 | Silty-Clay Subgrade | tossed 2/1/08 from Maplewood Lab mezzanine. AFTER GRADING | 6 | 26.9205 | SS92053 | 8074 | -0.3661 | 12.106 | @02 | 0.000299 | 7316 | 13.3 | 128.7 | 113.6
10423 A | 31-I-1991 | 31 | 20055 | 0 | 45.2597 | 1991_10_22 | -93.7054 | Silty-Clay Subgrade | tossed 2/1/08 from Maplewood Lab mezzanine. AFTER GRADING | 2 | 71.7041 | SS92053 | 15845 | -0.2899 | 12.106 | L00 | 0.000663 | 8916 | 17.2 | 127.1 | 108.5
10423 A | 31-I-1991 | 31 | 20055 | 0 | 45.2597 | 1991_10_22 | -93.7054 | Silty-Clay Subgrade | tossed 2/1/08 from Maplewood Lab mezzanine. AFTER GRADING | 6 | 77.229 | SS92053 | 20895 | -0.1803 | 12.106 | B-2 | 0.000411 | 15475 | 15 | 122.6 | 106.5
10423 A | 31-I-1991 | 31 | 20055 | 0 | 45.2597 | 1991_10_22 | -93.7054 | Silty-Clay Subgrade | tossed 2/1/08 from Maplewood Lab mezzanine. AFTER GRADING | 2 | 27.6809 | SS92053 | 20895 | -0.1803 | 12.106 | J-2 | 0.000126 | 18076 | 15 | 122.6 | 106.5
10423 A | 31-I-1991 | 31 | 20055 | 0 | 45.2597 | 1991_10_22 | -93.7054 | Silty-Clay Subgrade | tossed 2/1/08 from Maplewood Lab mezzanine. AFTER GRADING | 6 | 101.383 | SS92053 | 20895 | -0.1803 | 12.106 | C-2 | 0.000572 | 14601 | 15 | 122.6 | 106.5
10423 A | 31-I-1991 | 31 | 20055 | 0 | 45.2597 | 1991_10_22 | -93.7054 | Silty-Clay Subgrade | tossed 2/1/08 from Maplewood Lab mezzanine. AFTER GRADING | 4 | 120.7048 | SS92053 | 15845 | -0.2899 | 12.106 | I00 | 0.001221 | 8147 | 17.2 | 127.1 | 108.5
10423 A | 31-I-1991 | 31 | 20055 | 0 | 45.2597 | 1991_10_22 | -93.7054 | Silty-Clay Subgrade | tossed 2/1/08 from Maplewood Lab mezzanine. AFTER GRADING | 6 | 46.5973 | SS92053 | 15845 | -0.2899 | 12.106 | A00 | 0.000342 | 11218 | 17.2 | 127.1 | 108.5
10423 A | 31-I-1991 | 31 | 20055 | 0 | 45.2597 | 1991_10_22 | -93.7054 | Silty-Clay Subgrade | tossed 2/1/08 from Maplewood Lab mezzanine. AFTER GRADING | 6 | 52.1032 | SS92053 | 8074 | -0.3661 | 12.106 | A02 | 0.000779 | 5431 | 13.3 | 128.7 | 113.6
10423 A | 31-I-1991 | 31 | 20055 | 0 | 45.2597 | 1991_10_22 | -93.7054 | Silty-Clay Subgrade | tossed 2/1/08 from Maplewood Lab mezzanine. AFTER GRADING | 6 | 77.1274 | SS92053 | 8074 | -0.3661 | 12.106 | B02 | 0.001377 | 4547 | 13.3 | 128.7 | 113.6
10423 A | 31-I-1991 | 31 | 20055 | 0 | 45.2597 | 1991_10_22 | -93.7054 | Silty-Clay Subgrade | tossed 2/1/08 from Maplewood Lab mezzanine. AFTER GRADING | 4 | 51.442 | SS92053 | 8074 | -0.3661 | 12.106 | F02 | 0.000902 | 4628 | 13.3 | 128.7 | 113.6
10423 A | 31-I-1991 | 31 | 20055 | 0 | 45.2597 | 1991_10_22 | -93.7054 | Silty-Clay Subgrade | tossed 2/1/08 from Maplewood Lab mezzanine. AFTER GRADING | 4 | 76.4305 | SS92053 | 8074 | -0.3661 | 12.106 | G02 | 0.001564 | 3967 | 13.3 | 128.7 | 113.6
10423 A | 31-I-1991 | 31 | 20055 | 0 | 45.2597 | 1991_10_22 | -93.7054 | Silty-Clay Subgrade | tossed 2/1/08 from Maplewood Lab mezzanine. AFTER GRADING | 4 | 101.8109 | SS92053 | 8074 | -0.3661 | 12.106 | H02 | 0.002243 | 3685 | 13.3 | 128.7 | 113.6
10423 A | 31-I-1991 | 31 | 20055 | 0 | 45.2597 | 1991_10_22 | -93.7054 | Silty-Clay Subgrade | tossed 2/1/08 from Maplewood Lab mezzanine. AFTER GRADING | 2 | 25.1226 | SS92053 | 8074 | -0.3661 | 12.106 | J02 | 0.000367 | 5564 | 13.3 | 128.7 | 113.6
10423 A | 31-I-1991 | 31 | 20055 | 0 | 45.2597 | 1991_10_22 | -93.7054 | Silty-Clay Subgrade | tossed 2/1/08 from Maplewood Lab mezzanine. AFTER GRADING | 2 | 50.899 | SS92053 | 8074 | -0.3661 | 12.106 | K02 | 0.000989 | 4177 | 13.3 | 128.7 | 113.6
10423 A | 31-I-1991 | 31 | 20055 | 0 | 45.2597 | 1991_10_22 | -93.7054 | Silty-Clay Subgrade | tossed 2/1/08 from Maplewood Lab mezzanine. AFTER GRADING | 2 | 75.8807 | SS92053 | 8074 | -0.3661 | 12.106 | L02 | 0.001693 | 3638 | 13.3 | 128.7 | 113.6
10423 A | 31-I-1991 | 31 | 20055 | 0 | 45.2597 | 1991_10_22 | -93.7054 | Silty-Clay Subgrade | tossed 2/1/08 from Maplewood Lab mezzanine. AFTER GRADING | 6 | 97.2624 | SS92053 | 15845 | -0.2899 | 12.106 | C00 | 0.000867 | 9252 | 17.2 | 127.1 | 108.5
10423 A | 31-I-1991 | 31 | 20055 | 0 | 45.2597 | 1991_10_22 | -93.7054 | Silty-Clay Subgrade | tossed 2/1/08 from Maplewood Lab mezzanine. AFTER GRADING | 6 | 120.737 | SS92053 | 15845 | -0.2899 | 12.106 | D00 | 0.001161 | 8576 | 17.2 | 127.1 | 108.5
10423 A | 31-I-1991 | 31 | 20055 | 0 | 45.2597 | 1991_10_22 | -93.7054 | Silty-Clay Subgrade | tossed 2/1/08 from Maplewood Lab mezzanine. AFTER GRADING | 4 | 19.4657 | SS92053 | 15845 | -0.2899 | 12.106 | E00 | 0.000113 | 14184 | 17.2 | 127.1 | 108.5
10423 A | 31-I-1991 | 31 | 20055 | 0 | 45.2597 | 1991_10_22 | -93.7054 | Silty-Clay Subgrade | tossed 2/1/08 from Maplewood Lab mezzanine. AFTER GRADING | 4 | 45.1656 | SS92053 | 15845 | -0.2899 | 12.106 | F00 | 0.000336 | 11084 | 17.2 | 127.1 | 108.5
10423 A | 31-I-1991 | 31 | 20055 | 0 | 45.2597 | 1991_10_22 | -93.7054 | Silty-Clay Subgrade | tossed 2/1/08 from Maplewood Lab mezzanine. AFTER GRADING | 2 | 96.3383 | SS92053 | 15845 | -0.2899 | 12.106 | M00 | 0.000976 | 8141 | 17.2 | 127.1 | 108.5
10423 A | 31-I-1991 | 31 | 20055 | 0 | 45.2597 | 1991_10_22 | -93.7054 | Silty-Clay Subgrade | tossed 2/1/08 from Maplewood Lab mezzanine. AFTER GRADING | 2 | 119.7891 | SS92053 | 15845 | -0.2899 | 12.106 | N00 | 0.001295 | 7624 | 17.2 | 127.1 | 108.5
10423 A | 31-I-1991 | 31 | 20055 | 0 | 45.2597 | 1991_10_22 | -93.7054 | Silty-Clay Subgrade | tossed 2/1/08 from Maplewood Lab mezzanine. AFTER GRADING | 6 | 20.5695 | SS92053 | 15845 | -0.2899 | 12.106 | @00 | 0.000125 | 13586 | 17.2 | 127.1 | 108.5
10423 A | 31-I-1991 | 31 | 20055 | 0 | 45.2597 | 1991_10_22 | -93.7054 | Silty-Clay Subgrade | tossed 2/1/08 from Maplewood Lab mezzanine. AFTER GRADING | 6 | 49.4123 | SS92053 | 20895 | -0.1803 | 12.106 | A-2 | 0.000244 | 16686 | 15 | 122.6 | 106.5
10423 A | 31-I-1991 | 31 | 20055 | 0 | 45.2597 | 1991_10_22 | -93.7054 | Silty-Clay Subgrade | tossed 2/1/08 from Maplewood Lab mezzanine. AFTER GRADING | 4 | 102.8037 | SS92053 | 20895 | -0.1803 | 12.106 | H-2 | 0.000595 | 14243 | 15 | 122.6 | 106.5
10423 A | 31-I-1991 | 31 | 20055 | 0 | 45.2597 | 1991_10_22 | -93.7054 | Silty-Clay Subgrade | tossed 2/1/08 from Maplewood Lab mezzanine. AFTER GRADING | 4 | 126.917 | SS92053 | 20895 | -0.1803 | 12.106 | I-2 | 0.000766 | 13666 | 15 | 122.6 | 106.5
10423 A | 31-I-1991 | 31 | 20055 | 0 | 45.2597 | 1991_10_22 | -93.7054 | Silty-Clay Subgrade | tossed 2/1/08 from Maplewood Lab mezzanine. AFTER GRADING | 2 | 38.1261 | SS92053 | 20895 | -0.1803 | 12.106 | K-2 | 0.000192 | 16374 | 15 | 122.6 | 106.5
10423 A | 31-I-1991 | 31 | 20055 | 0 | 45.2597 | 1991_10_22 | -93.7054 | Silty-Clay Subgrade | tossed 2/1/08 from Maplewood Lab mezzanine. AFTER GRADING | 2 | 77.6619 | SS92053 | 20895 | -0.1803 | 12.106 | L-2 | 0.00044 | 14561 | 15 | 122.6 | 106.5
10423 A | 31-I-1991 | 31 | 20055 | 0 | 45.2597 | 1991_10_22 | -93.7054 | Silty-Clay Subgrade | tossed 2/1/08 from Maplewood Lab mezzanine. AFTER GRADING | 2 | 43.8688 | SS92053 | 15845 | -0.2899 | 12.106 | K00 | 0.000348 | 10398 | 17.2 | 127.1 | 108.5
10423 A | 31-I-1991 | 31 | 20055 | 0 | 45.2597 | 1991_10_22 | -93.7054 | Silty-Clay Subgrade | tossed 2/1/08 from Maplewood Lab mezzanine. AFTER GRADING | 4 | 96.6035 | SS92053 | 15845 | -0.2899 | 12.106 | H00 | 0.000918 | 8673 | 17.2 | 127.1 | 108.5
10423 A | 31-I-1991 | 31 | 20055 | 0 | 45.2597 | 1991_10_22 | -93.7054 | Silty-Clay Subgrade | tossed 2/1/08 from Maplewood Lab mezzanine. AFTER GRADING | 6 | 14.1905 | SS92053 | 20895 | -0.1803 | 12.106 | @-2 | 5.9e-05 | 19812 | 15 | 122.6 | 106.5
10423 A | 31-I-1991 | 31 | 20055 | 0 | 45.2597 | 1991_10_22 | -93.7054 | Silty-Clay Subgrade | tossed 2/1/08 from Maplewood Lab mezzanine. AFTER GRADING | 2 | 101.1999 | SS92053 | 8074 | -0.3661 | 12.106 | M02 | 0.002401 | 3422 | 13.3 | 128.7 | 113.6
10423 A | 31-I-1991 | 31 | 20055 | 0 | 45.2597 | 1991_10_22 | -93.7054 | Silty-Clay Subgrade | tossed 2/1/08 from Maplewood Lab mezzanine. AFTER GRADING | 4 | 72.1551 | SS92053 | 15845 | -0.2899 | 12.106 | G00 | 0.000627 | 9492 | 17.2 | 127.1 | 108.5
10423 A | 31-I-1991 | 31 | 20055 | 0 | 45.2597 | 1991_10_22 | -93.7054 | Silty-Clay Subgrade | tossed 2/1/08 from Maplewood Lab mezzanine. AFTER GRADING | 2 | 19.3072 | SS92053 | 15845 | -0.2899 | 12.106 | J00 | 0.000119 | 13371 | 17.2 | 127.1 | 108.5
10423 A | 31-I-1991 | 31 | 20055 | 0 | 45.2597 | 1991_10_22 | -93.7054 | Silty-Clay Subgrade | tossed 2/1/08 from Maplewood Lab mezzanine. AFTER GRADING | 2 | 126.0759 | SS92053 | 8074 | -0.3661 | 12.106 | N02 | 0.003097 | 3305 | 13.3 | 128.7 | 113.6
10061 A | 31-I-1991 | 31 | 20060 | -9.5 | 45.2597 | 1991_10_24 | -93.7054 | Silty-Clay Subgrade | AFTER GRADING | 2 | 52.1981 | FS913832 | 21678 | -0.3388 | 6.35 | N | 0.000806 | 10202 | 17.4 | 131.2 | 111.8
10061 B | 31-I-1991 | 31 | 20060 | -9.5 | 45.2597 | 1991_10_24 | -93.7054 | Silty-Clay Subgrade | AFTER GRADING | 2 | 43.7836 | FS913437 | 28916 | -0.1883 | 6.49 | M | 0.000356 | 18909 | 15.3 | 132.5 | 114.9
10061 A | 31-I-1991 | 31 | 20060 | -9.5 | 45.2597 | 1991_10_24 | -93.7054 | Silty-Clay Subgrade | AFTER GRADING | 2 | 12.7517 | FS913832 | 21678 | -0.3388 | 6.35 | K | 0.000118 | 17081 | 17.4 | 131.2 | 111.8
10061 A | 31-I-1991 | 31 | 20060 | -9.5 | 45.2597 | 1991_10_24 | -93.7054 | Silty-Clay Subgrade | AFTER GRADING | 4 | 66.0451 | FS913832 | 21678 | -0.3388 | 6.35 | J | 0.001032 | 10077 | 17.4 | 131.2 | 111.8
10061 A | 31-I-1991 | 31 | 20060 | -9.5 | 45.2597 | 1991_10_24 | -93.7054 | Silty-Clay Subgrade | AFTER GRADING | 6 | 23.6316 | FS913832 | 21678 | -0.3388 | 6.35 | B | 0.000271 | 13716 | 17.4 | 131.2 | 111.8
10061 A | 31-I-1991 | 31 | 20060 | -9.5 | 45.2597 | 1991_10_24 | -93.7054 | Silty-Clay Subgrade | AFTER GRADING | 6 | 65.9253 | FS913832 | 21678 | -0.3388 | 6.35 | E | 0.001002 | 10367 | 17.4 | 131.2 | 111.8
10061 A | 31-I-1991 | 31 | 20060 | -9.5 | 45.2597 | 1991_10_24 | -93.7054 | Silty-Clay Subgrade | AFTER GRADING | 4 | 25.9153 | FS913832 | 21678 | -0.3388 | 6.35 | G | 0.000295 | 13859 | 17.4 | 131.2 | 111.8
10061 A | 31-I-1991 | 31 | 20060 | -9.5 | 45.2597 | 1991_10_24 | -93.7054 | Silty-Clay Subgrade | AFTER GRADING | 6 | 12.4654 | FS913832 | 21678 | -0.3388 | 6.35 | A | 0.000114 | 17256 | 17.4 | 131.2 | 111.8
10061 A | 31-I-1991 | 31 | 20060 | -9.5 | 45.2597 | 1991_10_24 | -93.7054 | Silty-Clay Subgrade | AFTER GRADING | 4 | 12.5574 | FS913832 | 21678 | -0.3388 | 6.35 | F | 0.000112 | 17684 | 17.4 | 131.2 | 111.8
10061 A | 31-I-1991 | 31 | 20060 | -9.5 | 45.2597 | 1991_10_24 | -93.7054 | Silty-Clay Subgrade | AFTER GRADING | 6 | 52.685 | FS913832 | 21678 | -0.3388 | 6.35 | D | 0.000768 | 10809 | 17.4 | 131.2 | 111.8
10061 A | 31-I-1991 | 31 | 20060 | -9.5 | 45.2597 | 1991_10_24 | -93.7054 | Silty-Clay Subgrade | AFTER GRADING | 4 | 37.6207 | FS913832 | 21678 | -0.3388 | 6.35 | H | 0.000511 | 11597 | 17.4 | 131.2 | 111.8
10061 A | 31-I-1991 | 31 | 20060 | -9.5 | 45.2597 | 1991_10_24 | -93.7054 | Silty-Clay Subgrade | AFTER GRADING | 4 | 52.2075 | FS913832 | 21678 | -0.3388 | 6.35 | I | 0.000777 | 10587 | 17.4 | 131.2 | 111.8
10061 A | 31-I-1991 | 31 | 20060 | -9.5 | 45.2597 | 1991_10_24 | -93.7054 | Silty-Clay Subgrade | AFTER GRADING | 6 | 39.1004 | FS913832 | 21678 | -0.3388 | 6.35 | C | 0.000532 | 11584 | 17.4 | 131.2 | 111.8
10061 A | 31-I-1991 | 31 | 20060 | -9.5 | 45.2597 | 1991_10_24 | -93.7054 | Silty-Clay Subgrade | AFTER GRADING | 2 | 26.22 | FS913832 | 21678 | -0.3388 | 6.35 | L | 0.000309 | 13367 | 17.4 | 131.2 | 111.8
10061 A | 31-I-1991 | 31 | 20060 | -9.5 | 45.2597 | 1991_10_24 | -93.7054 | Silty-Clay Subgrade | AFTER GRADING | 2 | 65.4672 | FS913832 | 21678 | -0.3388 | 6.35 | O | 0.00106 | 9726 | 17.4 | 131.2 | 111.8
10061 B | 31-I-1991 | 31 | 20060 | -9.5 | 45.2597 | 1991_10_24 | -93.7054 | Silty-Clay Subgrade | AFTER GRADING | 2 | 57.3532 | FS913437 | 28916 | -0.1883 | 6.49 | N | 0.00049 | 18006 | 15.3 | 132.5 | 114.9
10061 B | 31-I-1991 | 31 | 20060 | -9.5 | 45.2597 | 1991_10_24 | -93.7054 | Silty-Clay Subgrade | AFTER GRADING | 4 | 71.1302 | FS913437 | 28916 | -0.1883 | 6.49 | J | 0.00059 | 18538 | 15.3 | 132.5 | 114.9
10061 B | 31-I-1991 | 31 | 20060 | -9.5 | 45.2597 | 1991_10_24 | -93.7054 | Silty-Clay Subgrade | AFTER GRADING | 2 | 31.2383 | FS913437 | 28916 | -0.1883 | 6.49 | L | 0.000236 | 20372 | 15.3 | 132.5 | 114.9
10061 B | 31-I-1991 | 31 | 20060 | -9.5 | 45.2597 | 1991_10_24 | -93.7054 | Silty-Clay Subgrade | AFTER GRADING | 2 | 13.8331 | FS913437 | 28916 | -0.1883 | 6.49 | K | 9.3e-05 | 22991 | 15.3 | 132.5 | 114.9

## MAT_AGG_TRADITIONAL_SOIL_MV
MNROAD_ID | SECTION_ID | CELL | STATION | OFFSET | SAMPLE_DATE | LATITUDE | MATERIAL_GROUP | LONGITUDE | COMMENTS | LAB_SAMPLE_ID | TEST_TYPE | SUBTEST_NAME | TEST_DATE | TEST_LAB_NAME | PROCTOR_CURVE | TEST_RESULT | TEST_RESULT_CHAR | OPTIMUM_MC_PCT_DRY_WT | MAXIMUM_DRY_DENSITY_PCF
42823 | 1-P-1991 | 1 | 110700 | 11 | 1992_07_21 | 45.275 | Gravel Base | -93.7346 | DURING GRADING | 5006 | DENS | DENSITY(DRY) LB/FT^3 | 07/21/1992 | MNDOT CONSTRUCTION | 5 | 129.78 |  | 17.6 | 109.5
42823 | 1-P-1991 | 1 | 110700 | 11 | 1992_07_21 | 45.275 | Gravel Base | -93.7346 | DURING GRADING | 5006 | DENS | PERCENT MOISTURE CONTENT(DRY WT) | 07/21/1992 | MNDOT CONSTRUCTION | 5 | 7.1811 |  | 17.6 | 109.5
10143 | 1-P-1991 | 1 | 110710 | 9.8 | 1992_06_26 | 45.275 | Silty-Clay Subgrade | -93.7346 | AFTER GRADING | SS92278 | MC | % WT. MOIST. CONTENT | 07/07/1992 | MNDOT SOILS-CEMENT |  | 14.7
40452 | 1-D-1991 | 1 | 110711 | 0 | 1992_07_27 | 45.275 | Gravel Base | -93.7346 | DURING GRADING | 5008 | MOIS | PERCENT MOISTURE CONTENT(DRY WT) | 07/27/1992 | MNDOT CONSTRUCTION | 5 | 8.9 |  | 17.6 | 109.5
42495 | 1-P-1991 | 1 | 110711 | 29 | 1991_09_03 | 45.2749 | Silty-Clay Subgrade | -93.7346 | DURING GRADING | 5254 | DENS | DENSITY(DRY) LB/FT^3 | 09/03/1991 | MNDOT CONSTRUCTION | 26 | 110.313 |  | 18.1 | 107.1
42495 | 1-P-1991 | 1 | 110711 | 29 | 1991_09_03 | 45.2749 | Silty-Clay Subgrade | -93.7346 | DURING GRADING | 5254 | DENS | PERCENT MOISTURE CONTENT(DRY WT) | 09/03/1991 | MNDOT CONSTRUCTION | 26 | 14.1553 |  | 18.1 | 107.1
42018 | 1-D-1991 | 1 | 110723 | -14 | 1991_09_30 | 45.275 | Silty-Clay Subgrade | -93.7345 | DURING GRADING | 5289 | DENS | DENSITY(DRY) LB/FT^3 | 09/30/1991 | MNDOT CONSTRUCTION | 26 | 107.1 |  | 18.1 | 107.1
42018 | 1-D-1991 | 1 | 110723 | -14 | 1991_09_30 | 45.275 | Silty-Clay Subgrade | -93.7345 | DURING GRADING | 5289 | DENS | PERCENT MOISTURE CONTENT(DRY WT) | 09/30/1991 | MNDOT CONSTRUCTION | 26 | 12.2334 |  | 18.1 | 107.1
10901 E | 1-D-1991 | 1 | 110728 | -6 | 1992_08_05 | 45.275 | Gravel Base | -93.7345 | AFTER GRADING | SS92504 | MC | % WT. MOIST. CONTENT | 08/07/1992 | MNDOT SOILS-CEMENT |  | 7.5
10901 F | 1-D-1991 | 1 | 110728 | -6 | 1992_08_05 | 45.275 | Gravel Base | -93.7345 | AFTER GRADING | SS92505 | MC | % WT. MOIST. CONTENT | 08/07/1992 | MNDOT SOILS-CEMENT |  | 7.9
10901 G | 1-D-1991 | 1 | 110728 | -6 | 1992_08_05 | 45.275 | Gravel Base | -93.7345 | AFTER GRADING | SS92506 | MC | % WT. MOIST. CONTENT | 08/07/1992 | MNDOT SOILS-CEMENT |  | 7.9
10901 H | 1-D-1991 | 1 | 110728 | -6 | 1992_08_05 | 45.275 | Silty-Clay Subgrade | -93.7345 | AFTER GRADING | SS92507 | MC | % WT. MOIST. CONTENT | 08/07/1992 | MNDOT SOILS-CEMENT |  | 15
42822 | 1-D-1991 | 1 | 110730 | -9 | 1992_07_18 | 45.275 | Gravel Base | -93.7345 | DURING GRADING | 5002 | DENS | PERCENT MOISTURE CONTENT(DRY WT) | 07/18/1992 | MNDOT CONSTRUCTION | 5 | 11.1111 |  | 17.6 | 109.5
42822 | 1-D-1991 | 1 | 110730 | -9 | 1992_07_18 | 45.275 | Gravel Base | -93.7345 | DURING GRADING | 5002 | DENS | DENSITY(DRY) LB/FT^3 | 07/18/1992 | MNDOT CONSTRUCTION | 5 | 127.26 |  | 17.6 | 109.5
42500 | 1-D-1991 | 1 | 110736 | -12 | 1991_09_05 | 45.275 | Silty-Clay Subgrade | -93.7345 | DURING GRADING | 5260 | DENS | DENSITY(DRY) LB/FT^3 | 09/05/1991 | MNDOT CONSTRUCTION | 26 | 107.1 |  | 18.1 | 107.1
42500 | 1-D-1991 | 1 | 110736 | -12 | 1991_09_05 | 45.275 | Silty-Clay Subgrade | -93.7345 | DURING GRADING | 5260 | DENS | PERCENT MOISTURE CONTENT(DRY WT) | 09/05/1991 | MNDOT CONSTRUCTION | 26 | 16.9591 |  | 18.1 | 107.1
40451 | 1-P-1991 | 1 | 110743 | 4 | 1992_07_18 | 45.2749 | Gravel Base | -93.7345 | DURING GRADING | 5001 | MOIS | PERCENT MOISTURE CONTENT(DRY WT) | 07/18/1992 | MNDOT CONSTRUCTION | 5 | 7.6 |  | 17.6 | 109.5
42918 | 1-P-1991 | 1 | 110753 | 4 | 1992_07_08 | 45.2749 | Silty-Clay Subgrade | -93.7344 | DURING GRADING | 5014 | DENS | DENSITY(DRY) LB/FT^3 | 07/08/1992 | MNDOT CONSTRUCTION | 38 | 116.48 |  | 0 | 112
42918 | 1-P-1991 | 1 | 110753 | 4 | 1992_07_08 | 45.2749 | Silty-Clay Subgrade | -93.7344 | DURING GRADING | 5014 | DENS | PERCENT MOISTURE CONTENT(DRY WT) | 07/08/1992 | MNDOT CONSTRUCTION | 38 | 10.9878 |  | 0 | 112
42821 | 1-D-1991 | 1 | 110783 | 0 | 1992_07_27 | 45.275 | Gravel Base | -93.7342 | DURING GRADING | 5015 | DENS | PERCENT MOISTURE CONTENT(DRY WT) | 07/27/1992 | MNDOT CONSTRUCTION | 5 | 7.2961 |  | 17.6 | 109.5
42821 | 1-D-1991 | 1 | 110783 | 0 | 1992_07_27 | 45.275 | Gravel Base | -93.7342 | DURING GRADING | 5015 | DENS | DENSITY(DRY) LB/FT^3 | 07/27/1992 | MNDOT CONSTRUCTION | 5 | 129.78 |  | 17.6 | 109.5
42582 | 1-D-1991 | 1 | 110800 | 0 | 1992_06_05 | 45.2748 | Silty-Clay Subgrade | -93.7343 | DURING GRADING | 5371 | DENS | PERCENT MOISTURE CONTENT(DRY WT) | 06/05/1992 | MNDOT CONSTRUCTION | 25 | 12.3596 |  | 15.8 | 112
42582 | 1-D-1991 | 1 | 110800 | 0 | 1992_06_05 | 45.2748 | Silty-Clay Subgrade | -93.7343 | DURING GRADING | 5371 | DENS | DENSITY(DRY) LB/FT^3 | 06/05/1992 | MNDOT CONSTRUCTION | 25 | 113.12 |  | 15.8 | 112
10393 B | 1-D-1991 | 1 | 110555 | 0 | 1992_06_23 | 45.2752 | Silty-Clay Subgrade | -93.7351 | tossed 2/1/08 from Maplewood Lab mezzanine. AFTER GRADING | SS93071 | PROC | OPT MOIST CONT (% DRY WT) | 03/22/1993 | MNDOT SOILS-CEMENT |  | 16.8
10393 B | 1-D-1991 | 1 | 110555 | 0 | 1992_06_23 | 45.2752 | Silty-Clay Subgrade | -93.7351 | tossed 2/1/08 from Maplewood Lab mezzanine. AFTER GRADING | SS93071 | UU | UNCONF COMP STRGTH @ -2% OMC | 03/22/1993 | MNDOT FOUNDATION LAB |  | 6800
10393 B | 1-D-1991 | 1 | 110555 | 0 | 1992_06_23 | 45.2752 | Silty-Clay Subgrade | -93.7351 | tossed 2/1/08 from Maplewood Lab mezzanine. AFTER GRADING | SS93071 | UU | UNCONF COMP STRGTH @ +2% OMC | 03/22/1993 | MNDOT FOUNDATION LAB |  | 4540
10393 A | 1-D-1991 | 1 | 110555 | 0 | 1992_06_23 | 45.2752 | Silty-Clay Subgrade | -93.7351 | tossed 2/1/08 from Maplewood Lab mezzanine. AFTER GRADING | SS92407 | MC | MR MOIST. CONT. @-2% OMC | 09/15/1992 | MNDOT FOUNDATION LAB |  | 15.3
10393 A | 1-D-1991 | 1 | 110555 | 0 | 1992_06_23 | 45.2752 | Silty-Clay Subgrade | -93.7351 | tossed 2/1/08 from Maplewood Lab mezzanine. AFTER GRADING | SS92407 | MC | MR MOIST. CONT. @+2% OMC | 09/15/1992 | MNDOT FOUNDATION LAB |  | 18.8
10393 A | 1-D-1991 | 1 | 110555 | 0 | 1992_06_23 | 45.2752 | Silty-Clay Subgrade | -93.7351 | tossed 2/1/08 from Maplewood Lab mezzanine. AFTER GRADING | FS9310393A | DENS | DENSITY(DRY) +2% OMC (MR) | 02/25/1993 | MNDOT FOUNDATION LAB |  | 106.5
10393 A | 1-D-1991 | 1 | 110555 | 0 | 1992_06_23 | 45.2752 | Silty-Clay Subgrade | -93.7351 | tossed 2/1/08 from Maplewood Lab mezzanine. AFTER GRADING | SS92407 | ATTL | % WT LIQUID LIMIT | 09/03/1992 | MNDOT SOILS-CEMENT |  | 32.7
10393 A | 1-D-1991 | 1 | 110555 | 0 | 1992_06_23 | 45.2752 | Silty-Clay Subgrade | -93.7351 | tossed 2/1/08 from Maplewood Lab mezzanine. AFTER GRADING | SS92407 | ATTL | % WT PLASTIC LIMIT | 09/03/1992 | MNDOT SOILS-CEMENT |  | 18.4
10393 A | 1-D-1991 | 1 | 110555 | 0 | 1992_06_23 | 45.2752 | Silty-Clay Subgrade | -93.7351 | tossed 2/1/08 from Maplewood Lab mezzanine. AFTER GRADING | SS92407 | CLAS | % SILT | 09/11/1992 | MNDOT SOILS-CEMENT |  | 42.7
10393 A | 1-D-1991 | 1 | 110555 | 0 | 1992_06_23 | 45.2752 | Silty-Clay Subgrade | -93.7351 | tossed 2/1/08 from Maplewood Lab mezzanine. AFTER GRADING | SS92407 | CLAS | % CLAY | 09/11/1992 | MNDOT SOILS-CEMENT |  | 16.4
10393 A | 1-D-1991 | 1 | 110555 | 0 | 1992_06_23 | 45.2752 | Silty-Clay Subgrade | -93.7351 | tossed 2/1/08 from Maplewood Lab mezzanine. AFTER GRADING | SS92407 | CLAS | TEXTURAL CLASS | 09/11/1992 | MNDOT SOILS-CEMENT |  |  | L
10393 A | 1-D-1991 | 1 | 110555 | 0 | 1992_06_23 | 45.2752 | Silty-Clay Subgrade | -93.7351 | tossed 2/1/08 from Maplewood Lab mezzanine. AFTER GRADING | SS92407 | CLAS | AASHTO GROUP | 09/11/1992 | MNDOT SOILS-CEMENT |  |  | A-6
10393 A | 1-D-1991 | 1 | 110555 | 0 | 1992_06_23 | 45.2752 | Silty-Clay Subgrade | -93.7351 | tossed 2/1/08 from Maplewood Lab mezzanine. AFTER GRADING | SS92407 | CLAS | AASHTO GROUP INDEX | 09/11/1992 | MNDOT SOILS-CEMENT |  | 5.9
10393 A | 1-D-1991 | 1 | 110555 | 0 | 1992_06_23 | 45.2752 | Silty-Clay Subgrade | -93.7351 | tossed 2/1/08 from Maplewood Lab mezzanine. AFTER GRADING | FS9310393A | DENS | DENSITY(DRY) @ OMC (MR) | 02/25/1993 | MNDOT FOUNDATION LAB |  | 112.3
10393 A | 1-D-1991 | 1 | 110555 | 0 | 1992_06_23 | 45.2752 | Silty-Clay Subgrade | -93.7351 | tossed 2/1/08 from Maplewood Lab mezzanine. AFTER GRADING | FS9310393A | DENS | DENSITY(WET) @ OMC (MR) | 02/25/1993 | MNDOT FOUNDATION LAB |  | 131.2
10393 A | 1-D-1991 | 1 | 110555 | 0 | 1992_06_23 | 45.2752 | Silty-Clay Subgrade | -93.7351 | tossed 2/1/08 from Maplewood Lab mezzanine. AFTER GRADING | FS9310393A | DENS | DENSITY(DRY) -2% OMC (MR) | 02/25/1993 | MNDOT FOUNDATION LAB |  | 111.5
10393 A | 1-D-1991 | 1 | 110555 | 0 | 1992_06_23 | 45.2752 | Silty-Clay Subgrade | -93.7351 | tossed 2/1/08 from Maplewood Lab mezzanine. AFTER GRADING | FS9310393A | DENS | DENSITY(WET) -2% OMC (MR) | 02/25/1993 | MNDOT FOUNDATION LAB |  | 128.6
10393 A | 1-D-1991 | 1 | 110555 | 0 | 1992_06_23 | 45.2752 | Silty-Clay Subgrade | -93.7351 | tossed 2/1/08 from Maplewood Lab mezzanine. AFTER GRADING | FS9310393A | DENS | DENSITY(WET) +2% OMC (MR) | 02/25/1993 | MNDOT FOUNDATION LAB |  | 126.5
10393 A | 1-D-1991 | 1 | 110555 | 0 | 1992_06_23 | 45.2752 | Silty-Clay Subgrade | -93.7351 | tossed 2/1/08 from Maplewood Lab mezzanine. AFTER GRADING | SS92407 | PROC | MAXIMUM DENSITY (LB/FT^3) | 09/11/1992 | MNDOT SOILS-CEMENT |  | 109.4
10393 A | 1-D-1991 | 1 | 110555 | 0 | 1992_06_23 | 45.2752 | Silty-Clay Subgrade | -93.7351 | tossed 2/1/08 from Maplewood Lab mezzanine. AFTER GRADING | SS92407 | UU | UNCONF COMP STRGTH @ +2% OMC | 09/15/1992 | MNDOT FOUNDATION LAB |  | 2320
10393 A | 1-D-1991 | 1 | 110555 | 0 | 1992_06_23 | 45.2752 | Silty-Clay Subgrade | -93.7351 | tossed 2/1/08 from Maplewood Lab mezzanine. AFTER GRADING | SS92407 | UU | UNCONF COMP STRGTH @ -2% OMC | 09/15/1992 | MNDOT FOUNDATION LAB |  | 5220
10393 A | 1-D-1991 | 1 | 110555 | 0 | 1992_06_23 | 45.2752 | Silty-Clay Subgrade | -93.7351 | tossed 2/1/08 from Maplewood Lab mezzanine. AFTER GRADING | SS92407 | UU | UNCONF COMP STRGTH @ OMC | 09/15/1992 | MNDOT FOUNDATION LAB |  | 3820
10393 A | 1-D-1991 | 1 | 110555 | 0 | 1992_06_23 | 45.2752 | Silty-Clay Subgrade | -93.7351 | tossed 2/1/08 from Maplewood Lab mezzanine. AFTER GRADING | SS92407 | PROC | OPT MOIST CONT (% DRY WT) | 09/11/1992 | MNDOT SOILS-CEMENT |  | 17.3
10393 A | 1-D-1991 | 1 | 110555 | 0 | 1992_06_23 | 45.2752 | Silty-Clay Subgrade | -93.7351 | tossed 2/1/08 from Maplewood Lab mezzanine. AFTER GRADING | SS92407 | RVAL | R-VALUE (240 PSI) | 09/03/1992 | MNDOT SOILS-CEMENT |  | 13.6
10001 A | 1-D-1991 | 1 | 110560 | -9.8 | 1992_06_24 | 45.2752 | Silty-Clay Subgrade | -93.735 | AFTER GRADING | FS9210001 | MC | % WT. MOIST. CONTENT | 07/27/1992 | MNDOT FOUNDATION LAB |  | 16.8
10001 A | 1-D-1991 | 1 | 110560 | -9.8 | 1992_06_24 | 45.2752 | Silty-Clay Subgrade | -93.735 | AFTER GRADING | FS9210001 | UU | UNCONFD COMPRESSIVE STRENGTH | 07/10/1992 | MNDOT FOUNDATION LAB |  | 4810
10001 A | 1-D-1991 | 1 | 110560 | -9.8 | 1992_06_24 | 45.2752 | Silty-Clay Subgrade | -93.735 | AFTER GRADING | FS9210001 | ATTL | % WT LIQUID LIMIT | 07/16/1992 | MNDOT SOILS-CEMENT |  | 31.5
10001 A | 1-D-1991 | 1 | 110560 | -9.8 | 1992_06_24 | 45.2752 | Silty-Clay Subgrade | -93.735 | AFTER GRADING | FS9210001 | ATTL | % WT PLASTIC LIMIT | 07/16/1992 | MNDOT SOILS-CEMENT |  | 20.8
10001 A | 1-D-1991 | 1 | 110560 | -9.8 | 1992_06_24 | 45.2752 | Silty-Clay Subgrade | -93.735 | AFTER GRADING | FS9210001A | CLAS | % CLAY | 07/16/1992 | MNDOT SOILS-CEMENT |  | 19.9
10001 A | 1-D-1991 | 1 | 110560 | -9.8 | 1992_06_24 | 45.2752 | Silty-Clay Subgrade | -93.735 | AFTER GRADING | FS9210001A | DENS | DENSITY(WET) LB/FT^3 | 07/09/1992 | MNDOT FOUNDATION LAB |  | 133.6
10001 A | 1-D-1991 | 1 | 110560 | -9.8 | 1992_06_24 | 45.2752 | Silty-Clay Subgrade | -93.735 | AFTER GRADING | FS9210001A | CLAS | AASHTO GROUP | 07/16/1992 | MNDOT SOILS-CEMENT |  |  | A-6
10001 A | 1-D-1991 | 1 | 110560 | -9.8 | 1992_06_24 | 45.2752 | Silty-Clay Subgrade | -93.735 | AFTER GRADING | FS9210001A | CLAS | AASHTO GROUP INDEX | 07/16/1992 | MNDOT SOILS-CEMENT |  | 4
10001 A | 1-D-1991 | 1 | 110560 | -9.8 | 1992_06_24 | 45.2752 | Silty-Clay Subgrade | -93.735 | AFTER GRADING | FS9210001A | CLAS | TEXTURAL CLASS | 07/16/1992 | MNDOT SOILS-CEMENT |  |  | L
10001 A | 1-D-1991 | 1 | 110560 | -9.8 | 1992_06_24 | 45.2752 | Silty-Clay Subgrade | -93.735 | AFTER GRADING | FS9210001A | DENS | DENSITY(DRY) LB/FT^3 | 07/09/1992 | MNDOT FOUNDATION LAB |  | 114.4
10001 A | 1-D-1991 | 1 | 110560 | -9.8 | 1992_06_24 | 45.2752 | Silty-Clay Subgrade | -93.735 | AFTER GRADING | FS9210001A | CLAS | % SILT | 07/16/1992 | MNDOT SOILS-CEMENT |  | 39.5
10929 D | 1-D-1991 | 1 | 110560 | 0 | 1992_06_24 | 45.2754 | Silty-Clay Subgrade | -93.7349 | AFTER GRADING | SS92205 | MC | % WT. MOIST. CONTENT | 07/07/1992 | MNDOT SOILS-CEMENT |  | 10
10929 C | 1-D-1991 | 1 | 110560 | 0 | 1992_06_24 | 45.2754 | Silty-Clay Subgrade | -93.7349 | AFTER GRADING | SS92204 | MC | % WT. MOIST. CONTENT | 07/07/1992 | MNDOT SOILS-CEMENT |  | 15.5
10929 A | 1-D-1991 | 1 | 110560 | 0 | 1992_06_24 | 45.2754 | Silty-Clay Subgrade | -93.7349 | AFTER GRADING | SS92202 | MC | % WT. MOIST. CONTENT | 07/07/1992 | MNDOT SOILS-CEMENT |  | 17
10929 B | 1-D-1991 | 1 | 110560 | 0 | 1992_06_24 | 45.2754 | Silty-Clay Subgrade | -93.7349 | AFTER GRADING | SS92203 | MC | % WT. MOIST. CONTENT | 07/07/1992 | MNDOT SOILS-CEMENT |  | 17.2
10142 A | 1-D-1991 | 1 | 110560 | 0 | 1992_06_26 | 45.2752 | Silty-Clay Subgrade | -93.7351 | AFTER GRADING | SS92275 | MC | % WT. MOIST. CONTENT | 07/07/1992 | MNDOT SOILS-CEMENT |  | 15.4
10142 B | 1-D-1991 | 1 | 110560 | 0 | 1992_06_26 | 45.2752 | Silty-Clay Subgrade | -93.7351 | AFTER GRADING | SS92276 | MC | % WT. MOIST. CONTENT | 07/07/1992 | MNDOT SOILS-CEMENT |  | 7.8
10142 C | 1-D-1991 | 1 | 110560 | 0 | 1992_06_26 | 45.2752 | Silty-Clay Subgrade | -93.7351 | AFTER GRADING | SS92277 | MC | % WT. MOIST. CONTENT | 07/07/1992 | MNDOT SOILS-CEMENT |  | 9.5
10002 A | 1-D-1991 | 1 | 110565 | -9.8 | 1992_06_24 | 45.2752 | Silty-Clay Subgrade | -93.735 | AFTER GRADING | FS9210002A | CLAS | % CLAY | 07/16/1992 | MNDOT SOILS-CEMENT |  | 19.6
10002 A | 1-D-1991 | 1 | 110565 | -9.8 | 1992_06_24 | 45.2752 | Silty-Clay Subgrade | -93.735 | AFTER GRADING | FS9210002A | DENS | DENSITY(WET) LB/FT^3 | 07/13/1992 | MNDOT FOUNDATION LAB |  | 134
10002 A | 1-D-1991 | 1 | 110565 | -9.8 | 1992_06_24 | 45.2752 | Silty-Clay Subgrade | -93.735 | AFTER GRADING | FS9210002A | CLAS | % SILT | 07/16/1992 | MNDOT SOILS-CEMENT |  | 38.9
10002 A | 1-D-1991 | 1 | 110565 | -9.8 | 1992_06_24 | 45.2752 | Silty-Clay Subgrade | -93.735 | AFTER GRADING | FS9210002A | CLAS | AASHTO GROUP | 07/16/1992 | MNDOT SOILS-CEMENT |  |  | A-6
10002 A | 1-D-1991 | 1 | 110565 | -9.8 | 1992_06_24 | 45.2752 | Silty-Clay Subgrade | -93.735 | AFTER GRADING | FS9210002A | CLAS | AASHTO GROUP INDEX | 07/16/1992 | MNDOT SOILS-CEMENT |  | 5
10002 A | 1-D-1991 | 1 | 110565 | -9.8 | 1992_06_24 | 45.2752 | Silty-Clay Subgrade | -93.735 | AFTER GRADING | FS9210002A | CLAS | TEXTURAL CLASS | 07/16/1992 | MNDOT SOILS-CEMENT |  |  | L
10002 A | 1-D-1991 | 1 | 110565 | -9.8 | 1992_06_24 | 45.2752 | Silty-Clay Subgrade | -93.735 | AFTER GRADING | FS9210002 | ATTL | % WT LIQUID LIMIT | 07/16/1992 | MNDOT SOILS-CEMENT |  | 33.4
10002 A | 1-D-1991 | 1 | 110565 | -9.8 | 1992_06_24 | 45.2752 | Silty-Clay Subgrade | -93.735 | AFTER GRADING | FS9210002 | ATTL | % WT PLASTIC LIMIT | 07/16/1992 | MNDOT SOILS-CEMENT |  | 20.6
10002 A | 1-D-1991 | 1 | 110565 | -9.8 | 1992_06_24 | 45.2752 | Silty-Clay Subgrade | -93.735 | AFTER GRADING | FS9210002A | DENS | DENSITY(DRY) LB/FT^3 | 07/13/1992 | MNDOT FOUNDATION LAB |  | 114.7
10002 A | 1-D-1991 | 1 | 110565 | -9.8 | 1992_06_24 | 45.2752 | Silty-Clay Subgrade | -93.735 | AFTER GRADING | FS9210002 | MC | % WT. MOIST. CONTENT | 07/27/1992 | MNDOT FOUNDATION LAB |  | 16.9
10002 A | 1-D-1991 | 1 | 110565 | -9.8 | 1992_06_24 | 45.2752 | Silty-Clay Subgrade | -93.735 | AFTER GRADING | FS9210002 | UU | UNCONFD COMPRESSIVE STRENGTH | 07/16/1992 | MNDOT FOUNDATION LAB |  | 6470
40242 | 1-P-1991 | 1 | 110566 | 29 | 1991_09_05 | 45.2751 | Silty-Clay Subgrade | -93.7351 | DURING GRADING | 5149 | MOIS | PERCENT MOISTURE CONTENT(DRY WT) | 09/05/1991 | MNDOT CONSTRUCTION | 26 | 17.195 |  | 18.1 | 107.1
40256 | 1-P-1991 | 1 | 110645 | 8 | 1991_09_30 | 45.2751 | Silty-Clay Subgrade | -93.7348 | DURING GRADING | 5166 | MOIS | PERCENT MOISTURE CONTENT(DRY WT) | 09/30/1991 | MNDOT CONSTRUCTION | 26 | 15.566 |  | 18.1 | 107.1
42825 | 1-D-1991 | 1 | 110651 | -5 | 1992_07_28 | 45.2751 | Gravel Base | -93.7348 | DURING GRADING | 5016 | DENS | PERCENT MOISTURE CONTENT(DRY WT) | 07/28/1992 | MNDOT CONSTRUCTION | 5 | 5.2632 |  | 17.6 | 109.5
42825 | 1-D-1991 | 1 | 110651 | -5 | 1992_07_28 | 45.2751 | Gravel Base | -93.7348 | DURING GRADING | 5016 | DENS | DENSITY(DRY) LB/FT^3 | 07/28/1992 | MNDOT CONSTRUCTION | 5 | 128.52 |  | 17.6 | 109.5
10801 | 1-P-1991 | 1 | 110660 | 9.8 | 1992_08_10 | 45.275 | Gravel Base | -93.7348 | AFTER GRADING | SS92543 | MC | % WT. MOIST. CONTENT | 08/18/1992 | MNDOT SOILS-CEMENT |  | 6.7
42012 | 1-D-1991 | 1 | 110663 | -11 | 1992_07_29 | 45.2751 | Gravel Base | -93.7347 | DURING GRADING | 5018 | DENS | DENSITY(DRY) LB/FT^3 | 07/29/1992 | MNDOT CONSTRUCTION | 5 | 128.52 |  | 17.6 | 109.5
42012 | 1-D-1991 | 1 | 110663 | -11 | 1992_07_29 | 45.2751 | Gravel Base | -93.7347 | DURING GRADING | 5018 | DENS | PERCENT MOISTURE CONTENT(DRY WT) | 07/29/1992 | MNDOT CONSTRUCTION | 5 | 8.6957 |  | 17.6 | 109.5
42824 | 1-D-1991 | 1 | 110700 | -12 | 1992_07_29 | 45.275 | Gravel Base | -93.7346 | DURING GRADING | 5022 | DENS | DENSITY(DRY) LB/FT^3 | 07/29/1992 | MNDOT CONSTRUCTION | 5 | 131.04 |  | 17.6 | 109.5
42824 | 1-D-1991 | 1 | 110700 | -12 | 1992_07_29 | 45.275 | Gravel Base | -93.7346 | DURING GRADING | 5022 | DENS | PERCENT MOISTURE CONTENT(DRY WT) | 07/29/1992 | MNDOT CONSTRUCTION | 5 | 8.4599 |  | 17.6 | 109.5
40454 | 1-D-1991 | 1 | 110700 | -6 | 1992_07_28 | 45.275 | Gravel Base | -93.7346 | DURING GRADING | 5016 | MOIS | PERCENT MOISTURE CONTENT(DRY WT) | 07/28/1992 | MNDOT CONSTRUCTION | 5 | 8.7 |  | 17.6 | 109.5
40453 | 1-D-1991 | 1 | 110700 | -5 | 1992_07_20 | 45.275 | Gravel Base | -93.7346 | DURING GRADING | 5003 | MOIS | PERCENT MOISTURE CONTENT(DRY WT) | 07/20/1992 | MNDOT CONSTRUCTION | 5 | 7.7 |  | 17.6 | 109.5
42832 | 1-P-1991 | 1 | 110319 | 9 | 1992_07_29 | 45.2755 | Gravel Base | -93.7359 | DURING GRADING | 5023 | DENS | PERCENT MOISTURE CONTENT(DRY WT) | 07/29/1992 | MNDOT CONSTRUCTION | 5 | 7.0664 |  | 17.6 | 109.5
42832 | 1-P-1991 | 1 | 110319 | 9 | 1992_07_29 | 45.2755 | Gravel Base | -93.7359 | DURING GRADING | 5023 | DENS | DENSITY(DRY) LB/FT^3 | 07/29/1992 | MNDOT CONSTRUCTION | 5 | 128.52 |  | 17.6 | 109.5
10901 D | 1-P-1991 | 1 | 110328 | 6 | 1992_08_05 | 45.2755 | Silty-Clay Subgrade | -93.7358 | AFTER GRADING | SS92503 | MC | % WT. MOIST. CONTENT | 08/07/1992 | MNDOT SOILS-CEMENT |  | 14.9
10901 C | 1-P-1991 | 1 | 110328 | 6 | 1992_08_05 | 45.2755 | Gravel Base | -93.7358 | AFTER GRADING | SS92502 | MC | % WT. MOIST. CONTENT | 08/07/1992 | MNDOT SOILS-CEMENT |  | 8.5
10901 B | 1-P-1991 | 1 | 110328 | 6 | 1992_08_05 | 45.2755 | Gravel Base | -93.7358 | AFTER GRADING | SS92501 | MC | % WT. MOIST. CONTENT | 08/07/1992 | MNDOT SOILS-CEMENT |  | 8.4
10901 A | 1-P-1991 | 1 | 110328 | 6 | 1992_08_05 | 45.2755 | Gravel Base | -93.7358 | AFTER GRADING | SS92500 | MC | % WT. MOIST. CONTENT | 08/07/1992 | MNDOT SOILS-CEMENT |  | 6.9
0101GR001 | 1-D-1991 | 1 | 110332.5 | -9.75 | 2001_08_14 | 45.2756 | Class 4 Sp | -93.7358 | Moisture Content. FORENSIC | SS01162 | MC | % WT. MOIST. CONTENT | 08/13/2001 | MNDOT SOILS-CEMENT |  | 6.4
0101GR017 | 1-D-1991 | 1 | 110332.5 | -6.75 | 2001_08_14 | 45.2756 | Class 4 Sp | -93.7358 | Proctor. FORENSIC | SS01188 | PROC | OPT MOIST CONT (% DRY WT) | 08/30/2001 | MNDOT SOILS-CEMENT |  | 10.5
0101GR017 | 1-D-1991 | 1 | 110332.5 | -6.75 | 2001_08_14 | 45.2756 | Class 4 Sp | -93.7358 | Proctor. FORENSIC | SS01188 | PROC | MAXIMUM DENSITY (LB/FT^3) | 08/30/2001 | MNDOT SOILS-CEMENT |  | 125.5
0101GR002 | 1-D-1991 | 1 | 110332.5 | -6.75 | 2001_08_14 | 45.2756 | Class 4 Sp | -93.7358 | Moisture Content. FORENSIC | SS01167 | MC | % WT. MOIST. CONTENT | 08/13/2001 | MNDOT SOILS-CEMENT |  | 6.1
0101GR003 | 1-D-1991 | 1 | 110332.5 | -3.75 | 2001_08_14 | 45.2755 | Class 4 Sp | -93.7358 | Moisture Content. FORENSIC | SS01172 | MC | % WT. MOIST. CONTENT | 08/13/2001 | MNDOT SOILS-CEMENT |  | 6.1
0101GR004 | 1-D-1991 | 1 | 110332.5 | 0 | 2001_08_14 | 45.2755 | Class 4 Sp | -93.7358 | Moisture Content. FORENSIC | SS01177 | MC | % WT. MOIST. CONTENT | 08/13/2001 | MNDOT SOILS-CEMENT |  | 8.2
42831 | 1-P-1991 | 1 | 110339 | 8 | 1992_07_28 | 45.2755 | Gravel Base | -93.7358 | DURING GRADING | 5017 | DENS | PERCENT MOISTURE CONTENT(DRY WT) | 07/28/1992 | MNDOT CONSTRUCTION | 5 | 7.4114 |  | 17.6 | 109.5
42831 | 1-P-1991 | 1 | 110339 | 8 | 1992_07_28 | 45.2755 | Gravel Base | -93.7358 | DURING GRADING | 5017 | DENS | DENSITY(DRY) LB/FT^3 | 07/28/1992 | MNDOT CONSTRUCTION | 5 | 131.04 |  | 17.6 | 109.5
42830 | 1-P-1991 | 1 | 110377 | 4 | 1992_07_27 | 45.2755 | Gravel Base | -93.7357 | DURING GRADING | 5013 | DENS | DENSITY(DRY) LB/FT^3 | 07/27/1992 | MNDOT CONSTRUCTION | 5 | 131.04 |  | 17.6 | 109.5
42830 | 1-P-1991 | 1 | 110377 | 4 | 1992_07_27 | 45.2755 | Gravel Base | -93.7357 | DURING GRADING | 5013 | DENS | PERCENT MOISTURE CONTENT(DRY WT) | 07/27/1992 | MNDOT CONSTRUCTION | 5 | 9.529 |  | 17.6 | 109.5
40457 | 1-D-1991 | 1 | 110390 | 0 | 1992_07_28 | 45.2755 | Gravel Base | -93.7356 | DURING GRADING | 5015 | MOIS | PERCENT MOISTURE CONTENT(DRY WT) | 07/28/1992 | MNDOT CONSTRUCTION | 5 | 7.2 |  | 17.6 | 109.5
43049 | 1-P-1991 | 1 | 110392 | 4 | 1992_07_29 | 45.2754 | Gravel Base | -93.7356 | DURING GRADING | 5019 | DENS | DENSITY(DRY) LB/FT^3 | 07/29/1992 | MNDOT CONSTRUCTION | 5 | 129.78 |  | 17.6 | 109.5
43049 | 1-P-1991 | 1 | 110392 | 4 | 1992_07_29 | 45.2754 | Gravel Base | -93.7356 | DURING GRADING | 5019 | DENS | PERCENT MOISTURE CONTENT(DRY WT) | 07/29/1992 | MNDOT CONSTRUCTION | 5 | 7.7586 |  | 17.6 | 109.5
40456 | 1-P-1991 | 1 | 110396 | 12 | 1992_07_27 | 45.2754 | Gravel Base | -93.7356 | DURING GRADING | 5007 | MOIS | PERCENT MOISTURE CONTENT(DRY WT) | 07/27/1992 | MNDOT CONSTRUCTION | 5 | 9.4 |  | 17.6 | 109.5
40586 | 1-D-1991 | 1 | 110400 | -8 | 1992_07_25 | 45.2755 | Gravel Base | -93.7356 | DURING GRADING | 5006 | MOIS | PERCENT MOISTURE CONTENT(DRY WT) | 07/25/1992 | MNDOT CONSTRUCTION | 5 | 8.6 |  | 17.6 | 109.5
42828 | 1-D-1991 | 1 | 110400 | -7 | 1992_07_25 | 45.2755 | Gravel Base | -93.7356 | DURING GRADING | 5012 | DENS | PERCENT MOISTURE CONTENT(DRY WT) | 07/25/1992 | MNDOT CONSTRUCTION | 5 | 8.6957 |  | 17.6 | 109.5
42828 | 1-D-1991 | 1 | 110400 | -7 | 1992_07_25 | 45.2755 | Gravel Base | -93.7356 | DURING GRADING | 5012 | DENS | DENSITY(DRY) LB/FT^3 | 07/25/1992 | MNDOT CONSTRUCTION | 5 | 128.52 |  | 17.6 | 109.5
42829 | 1-D-1991 | 1 | 110400 | -7 | 1992_07_27 | 45.2755 | Gravel Base | -93.7356 | DURING GRADING | 5014 | DENS | PERCENT MOISTURE CONTENT(DRY WT) | 07/27/1992 | MNDOT CONSTRUCTION | 5 | 7.2961 |  | 17.6 | 109.5
42829 | 1-D-1991 | 1 | 110400 | -7 | 1992_07_27 | 45.2755 | Gravel Base | -93.7356 | DURING GRADING | 5014 | DENS | DENSITY(DRY) LB/FT^3 | 07/27/1992 | MNDOT CONSTRUCTION | 5 | 129.78 |  | 17.6 | 109.5
10141 | 1-D-1991 | 1 | 110410 | -9.8 | 1992_06_26 | 45.2754 | Silty-Clay Subgrade | -93.7355 | AFTER GRADING | SS92274 | MC | % WT. MOIST. CONTENT | 07/07/1992 | MNDOT SOILS-CEMENT |  | 15.2
43012 | 1-D-1991 | 1 | 110412 | -24 | 1991_09_05 | 45.2755 | Silty-Clay Subgrade | -93.7355 | DURING GRADING | 5259 | DENS | DENSITY(DRY) LB/FT^3 | 09/05/1991 | MNDOT CONSTRUCTION | 26 | 107.1 |  | 18.1 | 107.1
43012 | 1-D-1991 | 1 | 110412 | -24 | 1991_09_05 | 45.2755 | Silty-Clay Subgrade | -93.7355 | DURING GRADING | 5259 | DENS | PERCENT MOISTURE CONTENT(DRY WT) | 09/05/1991 | MNDOT CONSTRUCTION | 26 | 16.8224 |  | 18.1 | 107.1
42610 | 1-P-1991 | 1 | 110423 | 6 | 1992_06_10 | 45.2754 | Silty-Clay Subgrade | -93.7355 | DURING GRADING | 5410 | DENS | DENSITY(DRY) LB/FT^3 | 06/10/1992 | MNDOT CONSTRUCTION | 26 | 108.171 |  | 18.1 | 107.1
42610 | 1-P-1991 | 1 | 110423 | 6 | 1992_06_10 | 45.2754 | Silty-Clay Subgrade | -93.7355 | DURING GRADING | 5410 | DENS | PERCENT MOISTURE CONTENT(DRY WT) | 06/10/1992 | MNDOT CONSTRUCTION | 26 | 13.1222 |  | 18.1 | 107.1
40240 | 1-P-1991 | 1 | 110455 | 11 | 1991_08_30 | 45.2753 | Silty-Clay Subgrade | -93.7354 | DURING GRADING | 5146 | MOIS | PERCENT MOISTURE CONTENT(DRY WT) | 08/30/1991 | MNDOT CONSTRUCTION | 26 | 16.833 |  | 18.1 | 107.1
10800 | 1-D-1991 | 1 | 110460 | -9.8 | 1992_08_10 | 45.2754 | Gravel Base | -93.7354 | AFTER GRADING | SS92542 | MC | % WT. MOIST. CONTENT | 08/18/1992 | MNDOT SOILS-CEMENT |  | 7.9
42522 | 1-P-1991 | 1 | 110507 | 6 | 1991_09_30 | 45.2753 | Silty-Clay Subgrade | -93.7352 | DURING GRADING | 5290 | DENS | PERCENT MOISTURE CONTENT(DRY WT) | 09/30/1991 | MNDOT CONSTRUCTION | 26 | 13.7656 |  | 18.1 | 107.1
42522 | 1-P-1991 | 1 | 110507 | 6 | 1991_09_30 | 45.2753 | Silty-Clay Subgrade | -93.7352 | DURING GRADING | 5290 | DENS | DENSITY(DRY) LB/FT^3 | 09/30/1991 | MNDOT CONSTRUCTION | 26 | 108.171 |  | 18.1 | 107.1
40455 | 1-D-1991 | 1 | 110519 | -4 | 1992_07_28 | 45.2753 | Gravel Base | -93.7352 | DURING GRADING | 5009 | MOIS | PERCENT MOISTURE CONTENT(DRY WT) | 07/28/1992 | MNDOT CONSTRUCTION | 5 | 9.9 |  | 17.6 | 109.5
40286 | 1-P-1991 | 1 | 110529 | 4 | 1991_10_23 | 45.2752 | Silty-Clay Subgrade | -93.7352 | DURING GRADING | 5201 | MOIS | PERCENT MOISTURE CONTENT(DRY WT) | 10/23/1991 | MNDOT CONSTRUCTION | 61 | 14.062 |  | 17.8 | 106
42919 | 1-D-1991 | 1 | 110530 | -11 | 1992_07_08 | 45.2753 | Silty-Clay Subgrade | -93.7351 | DURING GRADING | 5013 | DENS | PERCENT MOISTURE CONTENT(DRY WT) | 07/08/1992 | MNDOT CONSTRUCTION | 38 | 10.742 |  | 0 | 112
42919 | 1-D-1991 | 1 | 110530 | -11 | 1992_07_08 | 45.2753 | Silty-Clay Subgrade | -93.7351 | DURING GRADING | 5013 | DENS | DENSITY(DRY) LB/FT^3 | 07/08/1992 | MNDOT CONSTRUCTION | 38 | 115.36 |  | 0 | 112
42494 | 1-D-1991 | 1 | 110536 | -29 | 1991_08_31 | 45.2753 | Silty-Clay Subgrade | -93.7351 | DURING GRADING | 5253 | DENS | PERCENT MOISTURE CONTENT(DRY WT) | 08/31/1991 | MNDOT CONSTRUCTION | 26 | 16.8224 |  | 18.1 | 107.1
42494 | 1-D-1991 | 1 | 110536 | -29 | 1991_08_31 | 45.2753 | Silty-Clay Subgrade | -93.7351 | DURING GRADING | 5253 | DENS | DENSITY(DRY) LB/FT^3 | 08/31/1991 | MNDOT CONSTRUCTION | 26 | 109.242 |  | 18.1 | 107.1
42827 | 1-D-1991 | 1 | 110550 | 0 | 1992_07_21 | 45.2752 | Gravel Base | -93.7351 | DURING GRADING | 5007 | DENS | DENSITY(DRY) LB/FT^3 | 07/21/1992 | MNDOT CONSTRUCTION | 5 | 127.26 |  | 17.6 | 109.5
42827 | 1-D-1991 | 1 | 110550 | 0 | 1992_07_21 | 45.2752 | Gravel Base | -93.7351 | DURING GRADING | 5007 | DENS | PERCENT MOISTURE CONTENT(DRY WT) | 07/21/1992 | MNDOT CONSTRUCTION | 5 | 7.9914 |  | 17.6 | 109.5
42826 | 1-P-1991 | 1 | 110553 | 7 | 1992_07_18 | 45.2752 | Gravel Base | -93.7351 | DURING GRADING | 5003 | DENS | PERCENT MOISTURE CONTENT(DRY WT) | 07/18/1992 | MNDOT CONSTRUCTION | 5 | 7.5269 |  | 17.6 | 109.5
42826 | 1-P-1991 | 1 | 110553 | 7 | 1992_07_18 | 45.2752 | Gravel Base | -93.7351 | DURING GRADING | 5003 | DENS | DENSITY(DRY) LB/FT^3 | 07/18/1992 | MNDOT CONSTRUCTION | 5 | 126 |  | 17.6 | 109.5
10393 A | 1-D-1991 | 1 | 110555 | 0 | 1992_06_23 | 45.2752 | Silty-Clay Subgrade | -93.7351 | tossed 2/1/08 from Maplewood Lab mezzanine. AFTER GRADING | SS92407 | MC | MR MOIST. CONT. @ OMC | 09/15/1992 | MNDOT FOUNDATION LAB |  | 16.8
10393 B | 1-D-1991 | 1 | 110555 | 0 | 1992_06_23 | 45.2752 | Silty-Clay Subgrade | -93.7351 | tossed 2/1/08 from Maplewood Lab mezzanine. AFTER GRADING | SS93071 | MC | MR MOIST. CONT. @+2% OMC | 03/22/1993 | MNDOT FOUNDATION LAB |  | 18.4
10393 B | 1-D-1991 | 1 | 110555 | 0 | 1992_06_23 | 45.2752 | Silty-Clay Subgrade | -93.7351 | tossed 2/1/08 from Maplewood Lab mezzanine. AFTER GRADING | SS93071 | MC | MR MOIST. CONT. @ OMC | 03/22/1993 | MNDOT FOUNDATION LAB |  | 16.5
10393 B | 1-D-1991 | 1 | 110555 | 0 | 1992_06_23 | 45.2752 | Silty-Clay Subgrade | -93.7351 | tossed 2/1/08 from Maplewood Lab mezzanine. AFTER GRADING | SS93071 | MC | MR MOIST. CONT. @-2% OMC | 03/22/1993 | MNDOT FOUNDATION LAB |  | 14.5
10393 B | 1-D-1991 | 1 | 110555 | 0 | 1992_06_23 | 45.2752 | Silty-Clay Subgrade | -93.7351 | tossed 2/1/08 from Maplewood Lab mezzanine. AFTER GRADING | SS93071 | PROC | MAXIMUM DENSITY (LB/FT^3) | 03/22/1993 | MNDOT SOILS-CEMENT |  | 109.1
10393 B | 1-D-1991 | 1 | 110555 | 0 | 1992_06_23 | 45.2752 | Silty-Clay Subgrade | -93.7351 | tossed 2/1/08 from Maplewood Lab mezzanine. AFTER GRADING | SS93071 | UU | UNCONF COMP STRGTH @ OMC | 03/22/1993 | MNDOT FOUNDATION LAB |  | 5340
10393 B | 1-D-1991 | 1 | 110555 | 0 | 1992_06_23 | 45.2752 | Silty-Clay Subgrade | -93.7351 | tossed 2/1/08 from Maplewood Lab mezzanine. AFTER GRADING | SS93071 | DSHR | DIRECT SHEAR ANGLE (DEGREES) | 03/11/1993 | MNDOT FOUNDATION LAB |  | 28.6
10393 B | 1-D-1991 | 1 | 110555 | 0 | 1992_06_23 | 45.2752 | Silty-Clay Subgrade | -93.7351 | tossed 2/1/08 from Maplewood Lab mezzanine. AFTER GRADING | FS9310393B | DENS | DENSITY(DRY) +2% OMC (MR) | 03/22/1993 | MNDOT FOUNDATION LAB |  | 107.5
10393 B | 1-D-1991 | 1 | 110555 | 0 | 1992_06_23 | 45.2752 | Silty-Clay Subgrade | -93.7351 | tossed 2/1/08 from Maplewood Lab mezzanine. AFTER GRADING | FS9310393B | DENS | DENSITY(WET) +2% OMC (MR) | 03/22/1993 | MNDOT FOUNDATION LAB |  | 127.3
10393 B | 1-D-1991 | 1 | 110555 | 0 | 1992_06_23 | 45.2752 | Silty-Clay Subgrade | -93.7351 | tossed 2/1/08 from Maplewood Lab mezzanine. AFTER GRADING | FS9310393B | DENS | DENSITY(DRY) -2% OMC (MR) | 03/22/1993 | MNDOT FOUNDATION LAB |  | 103.7
10393 B | 1-D-1991 | 1 | 110555 | 0 | 1992_06_23 | 45.2752 | Silty-Clay Subgrade | -93.7351 | tossed 2/1/08 from Maplewood Lab mezzanine. AFTER GRADING | FS9310393B | DENS | DENSITY(WET) -2% OMC (MR) | 03/22/1993 | MNDOT FOUNDATION LAB |  | 118.8
10393 B | 1-D-1991 | 1 | 110555 | 0 | 1992_06_23 | 45.2752 | Silty-Clay Subgrade | -93.7351 | tossed 2/1/08 from Maplewood Lab mezzanine. AFTER GRADING | FS9310393B | DENS | DENSITY(DRY) @ OMC (MR) | 03/22/1993 | MNDOT FOUNDATION LAB |  | 105.3
10393 B | 1-D-1991 | 1 | 110555 | 0 | 1992_06_23 | 45.2752 | Silty-Clay Subgrade | -93.7351 | tossed 2/1/08 from Maplewood Lab mezzanine. AFTER GRADING | FS9310393B | DENS | DENSITY(WET) @ OMC (MR) | 03/22/1993 | MNDOT FOUNDATION LAB |  | 122.6
10393 B | 1-D-1991 | 1 | 110555 | 0 | 1992_06_23 | 45.2752 | Silty-Clay Subgrade | -93.7351 | tossed 2/1/08 from Maplewood Lab mezzanine. AFTER GRADING | SS93071 | ATTL | % WT LIQUID LIMIT | 03/22/1993 | MNDOT SOILS-CEMENT |  | 32.9
10393 B | 1-D-1991 | 1 | 110555 | 0 | 1992_06_23 | 45.2752 | Silty-Clay Subgrade | -93.7351 | tossed 2/1/08 from Maplewood Lab mezzanine. AFTER GRADING | SS93071 | ATTL | % WT PLASTIC LIMIT | 03/22/1993 | MNDOT SOILS-CEMENT |  | 19
10393 B | 1-D-1991 | 1 | 110555 | 0 | 1992_06_23 | 45.2752 | Silty-Clay Subgrade | -93.7351 | tossed 2/1/08 from Maplewood Lab mezzanine. AFTER GRADING | SS93071 | CLAS | % SILT | 03/22/1993 | MNDOT SOILS-CEMENT |  | 42.6
10393 B | 1-D-1991 | 1 | 110555 | 0 | 1992_06_23 | 45.2752 | Silty-Clay Subgrade | -93.7351 | tossed 2/1/08 from Maplewood Lab mezzanine. AFTER GRADING | SS93071 | CLAS | % CLAY | 03/22/1993 | MNDOT SOILS-CEMENT |  | 19.1
10393 B | 1-D-1991 | 1 | 110555 | 0 | 1992_06_23 | 45.2752 | Silty-Clay Subgrade | -93.7351 | tossed 2/1/08 from Maplewood Lab mezzanine. AFTER GRADING | SS93071 | CLAS | TEXTURAL CLASS | 03/22/1993 | MNDOT SOILS-CEMENT |  |  | L
10393 B | 1-D-1991 | 1 | 110555 | 0 | 1992_06_23 | 45.2752 | Silty-Clay Subgrade | -93.7351 | tossed 2/1/08 from Maplewood Lab mezzanine. AFTER GRADING | SS93071 | CLAS | AASHTO GROUP | 03/22/1993 | MNDOT SOILS-CEMENT |  |  | A-6
10393 B | 1-D-1991 | 1 | 110555 | 0 | 1992_06_23 | 45.2752 | Silty-Clay Subgrade | -93.7351 | tossed 2/1/08 from Maplewood Lab mezzanine. AFTER GRADING | SS93071 | CLAS | AASHTO GROUP INDEX | 03/22/1993 | MNDOT SOILS-CEMENT |  | 6
0201GR002 | 2-D-1991 | 2 | 111157 | -6.75 | 2001_08_14 | 45.2743 | Class 6 Sp | -93.7331 | Moisture Content. FORENSIC | SS01169 | MC | % WT. MOIST. CONTENT | 08/14/2001 | MNDOT SOILS-CEMENT |  | 2.6
0201GR020 | 2-D-1991 | 2 | 111157 | -3.75 | 2001_08_14 | 45.2743 | Class 4 Sp | -93.7331 | Moisture Content. FORENSIC | SS01173 | MC | % WT. MOIST. CONTENT | 08/14/2001 | MNDOT SOILS-CEMENT |  | 6.8
0201GR003 | 2-D-1991 | 2 | 111157 | -3.75 | 2001_08_14 | 45.2743 | Class 6 Sp | -93.7331 | Moisture Content. FORENSIC | SS01174 | MC | % WT. MOIST. CONTENT | 08/14/2001 | MNDOT SOILS-CEMENT |  | 2.2
0201GR021 | 2-D-1991 | 2 | 111157 | 0 | 2001_08_14 | 45.2743 | Class 4 Sp | -93.7331 | Moisture Content. FORENSIC | SS01178 | MC | % WT. MOIST. CONTENT | 08/14/2001 | MNDOT SOILS-CEMENT |  | 7.3
0201GR004 | 2-D-1991 | 2 | 111157 | 0 | 2001_08_14 | 45.2743 | Class 6 Sp | -93.7331 | Moisture Content. FORENSIC | SS01179 | MC | % WT. MOIST. CONTENT | 08/14/2001 | MNDOT SOILS-CEMENT |  | 3.3
42818 | 2-P-1991 | 2 | 111160 | 3 | 1992_08_03 | 45.2743 | Gravel Base | -93.7331 | DURING GRADING | 5021 | DENS | PERCENT MOISTURE CONTENT(DRY WT) | 08/03/1992 | MNDOT CONSTRUCTION | 5 | 6.7236 |  | 17.6 | 109.5
42818 | 2-P-1991 | 2 | 111160 | 3 | 1992_08_03 | 45.2743 | Gravel Base | -93.7331 | DURING GRADING | 5021 | DENS | DENSITY(DRY) LB/FT^3 | 08/03/1992 | MNDOT CONSTRUCTION | 5 | 126 |  | 17.6 | 109.5
0208GR036 | 2-D-2008 | 2 | 111200 | -6 | 2008_07_15 | 45.2742 | FDR (HMA + Cl 4) | -93.733 | sent to Maplewood Lab for characterization testing. | 3A-GS08-0052 | AC | % AC EXTRACTED | 09/23/2008 | Baxter |  | 2.7 | Percent
42071 | 2-P-1991 | 2 | 111200 | 7 | 1992_07_21 | 45.2742 | Gravel Base | -93.733 | DURING GRADING | 5004 | DENS | DENSITY(DRY) LB/FT^3 | 07/21/1992 | MNDOT CONSTRUCTION | 5 | 129.78 |  | 17.6 | 109.5
42071 | 2-P-1991 | 2 | 111200 | 7 | 1992_07_21 | 45.2742 | Gravel Base | -93.733 | DURING GRADING | 5004 | DENS | PERCENT MOISTURE CONTENT(DRY WT) | 07/21/1992 | MNDOT CONSTRUCTION | 5 | 6.383 |  | 17.6 | 109.5
40559 | 2-P-1991 | 2 | 111207 | 9 | 1992_07_20 | 45.2742 | Gravel Base | -93.733 | DURING GRADING | 5002 | MOIS | PERCENT MOISTURE CONTENT(DRY WT) | 07/20/1992 | MNDOT CONSTRUCTION | 5 | 7.6 |  | 17.6 | 109.5
42817 | 2-D-1991 | 2 | 111217 | -11 | 1992_07_23 | 45.2742 | Gravel Base | -93.7329 | DURING GRADING | 5008 | DENS | PERCENT MOISTURE CONTENT(DRY WT) | 07/23/1992 | MNDOT CONSTRUCTION | 5 | 9.2896 |  | 17.6 | 109.5
42817 | 2-D-1991 | 2 | 111217 | -11 | 1992_07_23 | 45.2742 | Gravel Base | -93.7329 | DURING GRADING | 5008 | DENS | DENSITY(DRY) LB/FT^3 | 07/23/1992 | MNDOT CONSTRUCTION | 5 | 129.78 |  | 17.6 | 109.5
40448 | 2-D-1991 | 2 | 111219 | -6 | 1992_08_05 | 45.2742 | Gravel Base | -93.7329 | DURING GRADING | 5005 | MOIS | PERCENT MOISTURE CONTENT(DRY WT) | 08/05/1992 | MNDOT CONSTRUCTION | 3 | 5.032 |  | 19.5 | 104.3
10803 | 2-P-1991 | 2 | 111220 | 9.8 | 1992_08_10 | 45.2742 | Gravel Base | -93.7329 | AFTER GRADING | SS92545 | MC | % WT. MOIST. CONTENT | 08/18/1992 | MNDOT SOILS-CEMENT |  | 3.7
42816 | 2-D-1991 | 2 | 111230 | -5 | 1992_08_03 | 45.2742 | Gravel Base | -93.7329 | DURING GRADING | 5020 | DENS | PERCENT MOISTURE CONTENT(DRY WT) | 08/03/1992 | MNDOT CONSTRUCTION | 5 | 6.9519 |  | 17.6 | 109.5
42816 | 2-D-1991 | 2 | 111230 | -5 | 1992_08_03 | 45.2742 | Gravel Base | -93.7329 | DURING GRADING | 5020 | DENS | DENSITY(DRY) LB/FT^3 | 08/03/1992 | MNDOT CONSTRUCTION | 5 | 127.26 |  | 17.6 | 109.5
10146 | 2-P-1991 | 2 | 111270 | 9.8 | 1992_06_26 | 45.2741 | Silty-Clay Subgrade | -93.7328 | AFTER GRADING | SS92283 | MC | % WT. MOIST. CONTENT | 07/07/1992 | MNDOT SOILS-CEMENT |  | 15.8
43047 | 2-D-1991 | 2 | 111280 | -6 | 1992_08_12 | 45.2741 | Gravel Base | -93.7327 | DURING GRADING | 5007 | DENS | PERCENT MOISTURE CONTENT(DRY WT) | 08/12/1992 | MNDOT CONSTRUCTION | 3 | 2.0408 |  | 19.5 | 104.3
43047 | 2-D-1991 | 2 | 111280 | -6 | 1992_08_12 | 45.2741 | Gravel Base | -93.7327 | DURING GRADING | 5007 | DENS | DENSITY(DRY) LB/FT^3 | 08/12/1992 | MNDOT CONSTRUCTION | 3 | 135.135 |  | 19.5 | 104.3
42815 | 2-D-1991 | 2 | 111280 | 0 | 1992_07_18 | 45.2741 | Gravel Base | -93.7327 | DURING GRADING | 5000 | DENS | PERCENT MOISTURE CONTENT(DRY WT) | 07/18/1992 | MNDOT CONSTRUCTION | 5 | 7.5269 |  | 17.6 | 109.5
42815 | 2-D-1991 | 2 | 111280 | 0 | 1992_07_18 | 45.2741 | Gravel Base | -93.7327 | DURING GRADING | 5000 | DENS | DENSITY(DRY) LB/FT^3 | 07/18/1992 | MNDOT CONSTRUCTION | 5 | 127.26 |  | 17.6 | 109.5
10902 G | 2-P-1991 | 2 | 111285 | 6 | 1992_08_05 | 45.2741 | Gravel Base | -93.7327 | AFTER GRADING | SS92514 | MC | % WT. MOIST. CONTENT | 08/07/1992 | MNDOT SOILS-CEMENT |  | 8.2
10902 F | 2-P-1991 | 2 | 111285 | 6 | 1992_08_05 | 45.2741 | Gravel Base | -93.7327 | AFTER GRADING | SS92513 | MC | % WT. MOIST. CONTENT | 08/07/1992 | MNDOT SOILS-CEMENT |  | 6.8
10902 E | 2-P-1991 | 2 | 111285 | 6 | 1992_08_05 | 45.2741 | Gravel Base | -93.7327 | AFTER GRADING | SS92512 | MC | % WT. MOIST. CONTENT | 08/07/1992 | MNDOT SOILS-CEMENT |  | 4.8
10902 H | 2-P-1991 | 2 | 111285 | 6 | 1992_08_05 | 45.2741 | Silty-Clay Subgrade | -93.7327 | AFTER GRADING | SS92515 | MC | % WT. MOIST. CONTENT | 08/07/1992 | MNDOT SOILS-CEMENT |  | 16.7
0208GR019 | 2-D-2008 | 2 | 111300 | -6 | 2008_07_16 | 45.2741 | Class 4 Sp | -93.7327 | sent to Maplewood Lab for characterization testing. | 3A-GS08-0050 | PROC | MAXIMUM DENSITY (LB/FT^3) | 09/25/2008 | Baxter |  | 124.5 | LB/FT^3
0208GR001 | 2-D-2008 | 2 | 111300 | -6 | 2008_07_16 | 45.2741 | Class 4 Sp | -93.7327 | sent to Maplewood Lab for characterization testing. | 3A-GS08-0051 | PROC | OPT MOIST CONT (% DRY WT) | 09/26/2008 | Baxter |  | 9.6 | Percent
0208GR001 | 2-D-2008 | 2 | 111300 | -6 | 2008_07_16 | 45.2741 | Class 4 Sp | -93.7327 | sent to Maplewood Lab for characterization testing. | 3A-GS08-0051 | PROC | MAXIMUM DENSITY (LB/FT^3) | 09/26/2008 | Baxter |  | 126.6 | LB/FT^3
0208GR019 | 2-D-2008 | 2 | 111300 | -6 | 2008_07_16 | 45.2741 | Class 4 Sp | -93.7327 | sent to Maplewood Lab for characterization testing. | 3A-GS08-0050 | PROC | OPT MOIST CONT (% DRY WT) | 09/25/2008 | Baxter |  | 10.7 | Percent
40447 | 2-D-1991 | 2 | 111300 | 0 | 1992_07_18 | 45.2741 | Gravel Base | -93.7327 | DURING GRADING | 5000 | MOIS | PERCENT MOISTURE CONTENT(DRY WT) | 07/18/1992 | MNDOT CONSTRUCTION | 5 | 9.2 |  | 17.6 | 109.5
42916 | 2-P-1991 | 2 | 111300 | 6 | 1992_07_08 | 45.2741 | Silty-Clay Subgrade | -93.7327 | DURING GRADING | 5016 | DENS | PERCENT MOISTURE CONTENT(DRY WT) | 07/08/1992 | MNDOT CONSTRUCTION | 38 | 12.6126 |  | 0 | 112
42916 | 2-P-1991 | 2 | 111300 | 6 | 1992_07_08 | 45.2741 | Silty-Clay Subgrade | -93.7327 | DURING GRADING | 5016 | DENS | DENSITY(DRY) LB/FT^3 | 07/08/1992 | MNDOT CONSTRUCTION | 38 | 116.48 |  | 0 | 112
40284 | 2-P-1991 | 2 | 111309 | 4 | 1991_10_23 | 45.2741 | Silty-Clay Subgrade | -93.7326 | DURING GRADING | 5199 | MOIS | PERCENT MOISTURE CONTENT(DRY WT) | 10/23/1991 | MNDOT CONSTRUCTION | 61 | 15.664 |  | 17.8 | 106
42814 | 2-D-1991 | 2 | 111325 | -6 | 1992_07_25 | 45.2741 | Gravel Base | -93.7326 | DURING GRADING | 5011 | DENS | PERCENT MOISTURE CONTENT(DRY WT) | 07/25/1992 | MNDOT CONSTRUCTION | 5 | 8.3424 |  | 17.6 | 109.5
42814 | 2-D-1991 | 2 | 111325 | -6 | 1992_07_25 | 45.2741 | Gravel Base | -93.7326 | DURING GRADING | 5011 | DENS | DENSITY(DRY) LB/FT^3 | 07/25/1992 | MNDOT CONSTRUCTION | 5 | 129.78 |  | 17.6 | 109.5
42583 | 2-P-1991 | 2 | 111330 | 6 | 1992_06_05 | 45.274 | Silty-Clay Subgrade | -93.7326 | DURING GRADING | 5373 | DENS | PERCENT MOISTURE CONTENT(DRY WT) | 06/05/1992 | MNDOT CONSTRUCTION | 25 | 14.1553 |  | 15.8 | 112
42583 | 2-P-1991 | 2 | 111330 | 6 | 1992_06_05 | 45.274 | Silty-Clay Subgrade | -93.7326 | DURING GRADING | 5373 | DENS | DENSITY(DRY) LB/FT^3 | 06/05/1992 | MNDOT CONSTRUCTION | 25 | 113.12 |  | 15.8 | 112
42057 | 2-P-1991 | 2 | 111394 | 3 | 1991_10_23 | 45.2739 | Silty-Clay Subgrade | -93.7324 | DURING GRADING | 5358 | DENS | DENSITY(DRY) LB/FT^3 | 10/23/1991 | MNDOT CONSTRUCTION | 61 | 109.18 |  | 17.8 | 106
42057 | 2-P-1991 | 2 | 111394 | 3 | 1991_10_23 | 45.2739 | Silty-Clay Subgrade | -93.7324 | DURING GRADING | 5358 | DENS | PERCENT MOISTURE CONTENT(DRY WT) | 10/23/1991 | MNDOT CONSTRUCTION | 61 | 18.624 |  | 17.8 | 106
10394 A | 2-D-1991 | 2 | 111115 | 0 | 1992_06_23 | 45.2744 | Silty-Clay Subgrade | -93.7333 | tossed 2/1/08 from Maplewood Lab mezzanine. AFTER GRADING | SS92341 | CLAS | % CLAY | 09/03/1992 | MNDOT SOILS-CEMENT |  | 21.3
10394 A | 2-D-1991 | 2 | 111115 | 0 | 1992_06_23 | 45.2744 | Silty-Clay Subgrade | -93.7333 | tossed 2/1/08 from Maplewood Lab mezzanine. AFTER GRADING | SS92341 | CLAS | TEXTURAL CLASS | 09/03/1992 | MNDOT SOILS-CEMENT |  |  | CL
10394 A | 2-D-1991 | 2 | 111115 | 0 | 1992_06_23 | 45.2744 | Silty-Clay Subgrade | -93.7333 | tossed 2/1/08 from Maplewood Lab mezzanine. AFTER GRADING | SS92341 | CLAS | AASHTO GROUP | 09/03/1992 | MNDOT SOILS-CEMENT |  |  | A-6
10394 A | 2-D-1991 | 2 | 111115 | 0 | 1992_06_23 | 45.2744 | Silty-Clay Subgrade | -93.7333 | tossed 2/1/08 from Maplewood Lab mezzanine. AFTER GRADING | SS92341 | RVAL | R-VALUE (240 PSI) | 09/03/1992 | MNDOT SOILS-CEMENT |  | 14.5
10394 A | 2-D-1991 | 2 | 111115 | 0 | 1992_06_23 | 45.2744 | Silty-Clay Subgrade | -93.7333 | tossed 2/1/08 from Maplewood Lab mezzanine. AFTER GRADING | FS9310394A | DENS | DENSITY(DRY) +2% OMC (MR) | 06/07/1993 | MNDOT FOUNDATION LAB |  | 106.3
10394 A | 2-D-1991 | 2 | 111115 | 0 | 1992_06_23 | 45.2744 | Silty-Clay Subgrade | -93.7333 | tossed 2/1/08 from Maplewood Lab mezzanine. AFTER GRADING | FS9310394A | DENS | DENSITY(WET) +2% OMC (MR) | 06/07/1993 | MNDOT FOUNDATION LAB |  | 126.3
10394 A | 2-D-1991 | 2 | 111115 | 0 | 1992_06_23 | 45.2744 | Silty-Clay Subgrade | -93.7333 | tossed 2/1/08 from Maplewood Lab mezzanine. AFTER GRADING | SS92341 | PROC | OPT MOIST CONT (% DRY WT) | 09/03/1992 | MNDOT SOILS-CEMENT |  | 18
10394 A | 2-D-1991 | 2 | 111115 | 0 | 1992_06_23 | 45.2744 | Silty-Clay Subgrade | -93.7333 | tossed 2/1/08 from Maplewood Lab mezzanine. AFTER GRADING | FS9310394A | DENS | DENSITY(WET) @ OMC (MR) | 06/07/1993 | MNDOT FOUNDATION LAB |  | 126.7
10394 A | 2-D-1991 | 2 | 111115 | 0 | 1992_06_23 | 45.2744 | Silty-Clay Subgrade | -93.7333 | tossed 2/1/08 from Maplewood Lab mezzanine. AFTER GRADING | SS92341 | UU | UNCONF COMP STRGTH @ +2% OMC | 09/15/1992 | MNDOT FOUNDATION LAB |  | 3200
10394 A | 2-D-1991 | 2 | 111115 | 0 | 1992_06_23 | 45.2744 | Silty-Clay Subgrade | -93.7333 | tossed 2/1/08 from Maplewood Lab mezzanine. AFTER GRADING | SS92341 | PROC | MAXIMUM DENSITY (LB/FT^3) | 09/03/1992 | MNDOT SOILS-CEMENT |  | 106.2
10394 A | 2-D-1991 | 2 | 111115 | 0 | 1992_06_23 | 45.2744 | Silty-Clay Subgrade | -93.7333 | tossed 2/1/08 from Maplewood Lab mezzanine. AFTER GRADING | SS92341 | UU | UNCONF COMP STRGTH @ -2% OMC | 09/15/1992 | MNDOT FOUNDATION LAB |  | 6680
10394 A | 2-D-1991 | 2 | 111115 | 0 | 1992_06_23 | 45.2744 | Silty-Clay Subgrade | -93.7333 | tossed 2/1/08 from Maplewood Lab mezzanine. AFTER GRADING | SS92341 | UU | UNCONF COMP STRGTH @ OMC | 09/15/1992 | MNDOT FOUNDATION LAB |  | 4680
10394 A | 2-D-1991 | 2 | 111115 | 0 | 1992_06_23 | 45.2744 | Silty-Clay Subgrade | -93.7333 | tossed 2/1/08 from Maplewood Lab mezzanine. AFTER GRADING | FS9310394A | DENS | DENSITY(WET) -2% OMC (MR) | 06/07/1993 | MNDOT FOUNDATION LAB |  | 124
10394 A | 2-D-1991 | 2 | 111115 | 0 | 1992_06_23 | 45.2744 | Silty-Clay Subgrade | -93.7333 | tossed 2/1/08 from Maplewood Lab mezzanine. AFTER GRADING | SS92341 | MC | MR MOIST. CONT. @+2% OMC | 09/15/1992 | MNDOT FOUNDATION LAB |  | 18.8
10394 A | 2-D-1991 | 2 | 111115 | 0 | 1992_06_23 | 45.2744 | Silty-Clay Subgrade | -93.7333 | tossed 2/1/08 from Maplewood Lab mezzanine. AFTER GRADING | FS9310394A | DENS | DENSITY(DRY) -2% OMC (MR) | 06/07/1993 | MNDOT FOUNDATION LAB |  | 108.1
10394 A | 2-D-1991 | 2 | 111115 | 0 | 1992_06_23 | 45.2744 | Silty-Clay Subgrade | -93.7333 | tossed 2/1/08 from Maplewood Lab mezzanine. AFTER GRADING | SS92341 | MC | MR MOIST. CONT. @-2% OMC | 09/15/1992 | MNDOT FOUNDATION LAB |  | 14.7
10394 A | 2-D-1991 | 2 | 111115 | 0 | 1992_06_23 | 45.2744 | Silty-Clay Subgrade | -93.7333 | tossed 2/1/08 from Maplewood Lab mezzanine. AFTER GRADING | SS92341 | MC | MR MOIST. CONT. @ OMC | 09/15/1992 | MNDOT FOUNDATION LAB |  | 17
10394 A | 2-D-1991 | 2 | 111115 | 0 | 1992_06_23 | 45.2744 | Silty-Clay Subgrade | -93.7333 | tossed 2/1/08 from Maplewood Lab mezzanine. AFTER GRADING | SS92341 | CLAS | AASHTO GROUP INDEX | 09/03/1992 | MNDOT SOILS-CEMENT |  | 7.7
10003 A | 2-D-1991 | 2 | 111120 | -9.8 | 1992_06_24 | 45.2744 | Silty-Clay Subgrade | -93.7332 | AFTER GRADING | FS9210003A | DENS | DENSITY(DRY) LB/FT^3 | 07/08/1992 | MNDOT FOUNDATION LAB |  | 112.4
10003 A | 2-D-1991 | 2 | 111120 | -9.8 | 1992_06_24 | 45.2744 | Silty-Clay Subgrade | -93.7332 | AFTER GRADING | FS9210003A | CLAS | % CLAY | 07/16/1992 | MNDOT SOILS-CEMENT |  | 13
10003 A | 2-D-1991 | 2 | 111120 | -9.8 | 1992_06_24 | 45.2744 | Silty-Clay Subgrade | -93.7332 | AFTER GRADING | FS9210003A | CLAS | % SILT | 07/16/1992 | MNDOT SOILS-CEMENT |  | 32.6
10003 A | 2-D-1991 | 2 | 111120 | -9.8 | 1992_06_24 | 45.2744 | Silty-Clay Subgrade | -93.7332 | AFTER GRADING | FS9210003A | CLAS | AASHTO GROUP | 07/16/1992 | MNDOT SOILS-CEMENT |  |  | A-6
10003 A | 2-D-1991 | 2 | 111120 | -9.8 | 1992_06_24 | 45.2744 | Silty-Clay Subgrade | -93.7332 | AFTER GRADING | FS9210003A | CLAS | AASHTO GROUP INDEX | 07/16/1992 | MNDOT SOILS-CEMENT |  | 6
10003 A | 2-D-1991 | 2 | 111120 | -9.8 | 1992_06_24 | 45.2744 | Silty-Clay Subgrade | -93.7332 | AFTER GRADING | FS9210003A | CLAS | TEXTURAL CLASS | 07/16/1992 | MNDOT SOILS-CEMENT |  |  | L
10003 A | 2-D-1991 | 2 | 111120 | -9.8 | 1992_06_24 | 45.2744 | Silty-Clay Subgrade | -93.7332 | AFTER GRADING | FS9210003 | ATTL | % WT LIQUID LIMIT | 07/16/1992 | MNDOT SOILS-CEMENT |  | 32.6
10003 A | 2-D-1991 | 2 | 111120 | -9.8 | 1992_06_24 | 45.2744 | Silty-Clay Subgrade | -93.7332 | AFTER GRADING | FS9210003A | DENS | DENSITY(WET) LB/FT^3 | 07/08/1992 | MNDOT FOUNDATION LAB |  | 132.3
10003 A | 2-D-1991 | 2 | 111120 | -9.8 | 1992_06_24 | 45.2744 | Silty-Clay Subgrade | -93.7332 | AFTER GRADING | FS9210003 | UU | UNCONFD COMPRESSIVE STRENGTH | 07/10/1992 | MNDOT FOUNDATION LAB |  | 4500
10003 A | 2-D-1991 | 2 | 111120 | -9.8 | 1992_06_24 | 45.2744 | Silty-Clay Subgrade | -93.7332 | AFTER GRADING | FS9210003 | MC | % WT. MOIST. CONTENT | 07/08/1992 | MNDOT FOUNDATION LAB |  | 17.7
10003 A | 2-D-1991 | 2 | 111120 | -9.8 | 1992_06_24 | 45.2744 | Silty-Clay Subgrade | -93.7332 | AFTER GRADING | FS9210003 | ATTL | % WT PLASTIC LIMIT | 07/16/1992 | MNDOT SOILS-CEMENT |  | 19.5
10003 B | 2-D-1991 | 2 | 111120 | -9.8 | 1992_06_24 | 45.2744 | Silty-Clay Subgrade | -93.7332 | AFTER GRADING | FS945000 | UU | UNCONFD COMPRESSIVE STRENGTH | 07/31/1994 | MNDOT FOUNDATION LAB |  | 6454
10003 B | 2-D-1991 | 2 | 111120 | -9.8 | 1992_06_24 | 45.2744 | Silty-Clay Subgrade | -93.7332 | AFTER GRADING | FS9410003B | DENS | DENSITY(WET) LB/FT^3 | 07/06/1994 | MNDOT FOUNDATION LAB |  | 132.8
10003 B | 2-D-1991 | 2 | 111120 | -9.8 | 1992_06_24 | 45.2744 | Silty-Clay Subgrade | -93.7332 | AFTER GRADING | FS945000 | ATTL | % WT LIQUID LIMIT | 07/31/1994 | MNDOT SOILS-CEMENT |  | 29.8
10003 B | 2-D-1991 | 2 | 111120 | -9.8 | 1992_06_24 | 45.2744 | Silty-Clay Subgrade | -93.7332 | AFTER GRADING | FS945000 | ATTL | % WT PLASTIC LIMIT | 07/31/1994 | MNDOT SOILS-CEMENT |  | 20.4
10003 B | 2-D-1991 | 2 | 111120 | -9.8 | 1992_06_24 | 45.2744 | Silty-Clay Subgrade | -93.7332 | AFTER GRADING | FS945000 | CLAS | % CLAY | 07/06/1994 | MNDOT SOILS-CEMENT |  | 12.8
10003 B | 2-D-1991 | 2 | 111120 | -9.8 | 1992_06_24 | 45.2744 | Silty-Clay Subgrade | -93.7332 | AFTER GRADING | FS945000 | CLAS | % SILT | 07/06/1994 | MNDOT SOILS-CEMENT |  | 45.4
10003 B | 2-D-1991 | 2 | 111120 | -9.8 | 1992_06_24 | 45.2744 | Silty-Clay Subgrade | -93.7332 | AFTER GRADING | FS945000 | CLAS | AASHTO GROUP | 07/06/1994 | MNDOT SOILS-CEMENT |  |  | A-4
10003 B | 2-D-1991 | 2 | 111120 | -9.8 | 1992_06_24 | 45.2744 | Silty-Clay Subgrade | -93.7332 | AFTER GRADING | FS945000 | CLAS | AASHTO GROUP INDEX | 07/06/1994 | MNDOT SOILS-CEMENT |  | 3
10003 B | 2-D-1991 | 2 | 111120 | -9.8 | 1992_06_24 | 45.2744 | Silty-Clay Subgrade | -93.7332 | AFTER GRADING | FS945000 | CLAS | TEXTURAL CLASS | 07/06/1994 | MNDOT SOILS-CEMENT |  |  | L
10930 A | 2-D-1991 | 2 | 111120 | 0 | 1992_06_24 | 45.2744 | Silty-Clay Subgrade | -93.7332 | AFTER GRADING | SS92206 | MC | % WT. MOIST. CONTENT | 07/07/1992 | MNDOT SOILS-CEMENT |  | 17.8
10930 B | 2-D-1991 | 2 | 111120 | 0 | 1992_06_24 | 45.2744 | Silty-Clay Subgrade | -93.7332 | AFTER GRADING | SS92207 | MC | % WT. MOIST. CONTENT | 07/07/1992 | MNDOT SOILS-CEMENT |  | 17.5
10930 C | 2-D-1991 | 2 | 111120 | 0 | 1992_06_24 | 45.2744 | Silty-Clay Subgrade | -93.7332 | AFTER GRADING | SS92208 | MC | % WT. MOIST. CONTENT | 07/07/1992 | MNDOT SOILS-CEMENT |  | 17.1
10930 D | 2-D-1991 | 2 | 111120 | 0 | 1992_06_24 | 45.2744 | Silty-Clay Subgrade | -93.7332 | AFTER GRADING | SS92209 | MC | % WT. MOIST. CONTENT | 07/07/1992 | MNDOT SOILS-CEMENT |  | 9.7
10145 C | 2-D-1991 | 2 | 111120 | 0 | 1992_06_26 | 45.2744 | Silty-Clay Subgrade | -93.7332 | AFTER GRADING | SS92282 | MC | % WT. MOIST. CONTENT | 07/07/1992 | MNDOT SOILS-CEMENT |  | 15.8
10145 B | 2-D-1991 | 2 | 111120 | 0 | 1992_06_26 | 45.2744 | Silty-Clay Subgrade | -93.7332 | AFTER GRADING | SS92281 | MC | % WT. MOIST. CONTENT | 07/07/1992 | MNDOT SOILS-CEMENT |  | 15.4
10145 A | 2-D-1991 | 2 | 111120 | 0 | 1992_06_26 | 45.2744 | Silty-Clay Subgrade | -93.7332 | AFTER GRADING | SS92280 | MC | % WT. MOIST. CONTENT | 07/07/1992 | MNDOT SOILS-CEMENT |  | 15.6
10004 A | 2-D-1991 | 2 | 111125 | -9.8 | 1992_06_24 | 45.2744 | Silty-Clay Subgrade | -93.7332 | AFTER GRADING | FS9210004A | CLAS | AASHTO GROUP INDEX | 07/16/1992 | MNDOT SOILS-CEMENT |  | 6
10004 A | 2-D-1991 | 2 | 111125 | -9.8 | 1992_06_24 | 45.2744 | Silty-Clay Subgrade | -93.7332 | AFTER GRADING | FS9210004A | CLAS | TEXTURAL CLASS | 07/16/1992 | MNDOT SOILS-CEMENT |  |  | L
10004 A | 2-D-1991 | 2 | 111125 | -9.8 | 1992_06_24 | 45.2744 | Silty-Clay Subgrade | -93.7332 | AFTER GRADING | FS9210004 | UU | UNCONFD COMPRESSIVE STRENGTH | 07/16/1992 | MNDOT FOUNDATION LAB |  | 6200
10004 A | 2-D-1991 | 2 | 111125 | -9.8 | 1992_06_24 | 45.2744 | Silty-Clay Subgrade | -93.7332 | AFTER GRADING | FS9210004A | DENS | DENSITY(DRY) LB/FT^3 | 07/13/1992 | MNDOT FOUNDATION LAB |  | 114.3
10004 A | 2-D-1991 | 2 | 111125 | -9.8 | 1992_06_24 | 45.2744 | Silty-Clay Subgrade | -93.7332 | AFTER GRADING | FS9210004 | ATTL | % WT PLASTIC LIMIT | 07/16/1992 | MNDOT SOILS-CEMENT |  | 18.6
10004 A | 2-D-1991 | 2 | 111125 | -9.8 | 1992_06_24 | 45.2744 | Silty-Clay Subgrade | -93.7332 | AFTER GRADING | FS9210004 | ATTL | % WT LIQUID LIMIT | 07/16/1992 | MNDOT SOILS-CEMENT |  | 33.1
10004 A | 2-D-1991 | 2 | 111125 | -9.8 | 1992_06_24 | 45.2744 | Silty-Clay Subgrade | -93.7332 | AFTER GRADING | FS9210004 | MC | % WT. MOIST. CONTENT | 07/27/1992 | MNDOT FOUNDATION LAB |  | 16.8
10004 A | 2-D-1991 | 2 | 111125 | -9.8 | 1992_06_24 | 45.2744 | Silty-Clay Subgrade | -93.7332 | AFTER GRADING | FS9210004A | DENS | DENSITY(WET) LB/FT^3 | 07/13/1992 | MNDOT FOUNDATION LAB |  | 133.5
10004 A | 2-D-1991 | 2 | 111125 | -9.8 | 1992_06_24 | 45.2744 | Silty-Clay Subgrade | -93.7332 | AFTER GRADING | FS9210004A | CLAS | AASHTO GROUP | 07/16/1992 | MNDOT SOILS-CEMENT |  |  | A-6
10004 A | 2-D-1991 | 2 | 111125 | -9.8 | 1992_06_24 | 45.2744 | Silty-Clay Subgrade | -93.7332 | AFTER GRADING | FS9210004A | CLAS | % CLAY | 07/16/1992 | MNDOT SOILS-CEMENT |  | 19
10004 A | 2-D-1991 | 2 | 111125 | -9.8 | 1992_06_24 | 45.2744 | Silty-Clay Subgrade | -93.7332 | AFTER GRADING | FS9210004A | CLAS | % SILT | 07/16/1992 | MNDOT SOILS-CEMENT |  | 39.2
40541 | 2-D-1991 | 2 | 111133 | 0 | 1992_07_24 | 45.2743 | Gravel Base | -93.7332 | DURING GRADING | 5005 | MOIS | PERCENT MOISTURE CONTENT(DRY WT) | 07/24/1992 | MNDOT CONSTRUCTION | 5 | 9.3 |  | 17.6 | 109.5
0201GR018 | 2-D-1991 | 2 | 111157 | -9.75 | 2001_08_14 | 45.2743 | Class 4 Sp | -93.7331 | Moisture Content. FORENSIC | SS01163 | MC | % WT. MOIST. CONTENT | 08/14/2001 | MNDOT SOILS-CEMENT |  | 6.6
0201GR001 | 2-D-1991 | 2 | 111157 | -9.75 | 2001_08_14 | 45.2743 | Class 4 Sp | -93.7331 | Moisture Content. FORENSIC | SS01164 | MC | % WT. MOIST. CONTENT | 08/14/2001 | MNDOT SOILS-CEMENT |  | 2.4
0201GR034 | 2-D-1991 | 2 | 111157 | -6.75 | 2001_08_14 | 45.2743 | Class 4 Sp | -93.7331 | Proctor. FORENSIC | SS01189 | PROC | MAXIMUM DENSITY (LB/FT^3) | 08/31/2001 | MNDOT SOILS-CEMENT |  | 127.8
0201GR034 | 2-D-1991 | 2 | 111157 | -6.75 | 2001_08_14 | 45.2743 | Class 4 Sp | -93.7331 | Proctor. FORENSIC | SS01189 | PROC | OPT MOIST CONT (% DRY WT) | 08/31/2001 | MNDOT SOILS-CEMENT |  | 9
0201GR019 | 2-D-1991 | 2 | 111157 | -6.75 | 2001_08_14 | 45.2743 | Class 4 Sp | -93.7331 | Moisture Content. FORENSIC | SS01168 | MC | % WT. MOIST. CONTENT | 08/14/2001 | MNDOT SOILS-CEMENT |  | 7.1
0201GR017 | 2-D-1991 | 2 | 111157 | -6.75 | 2001_08_14 | 45.2743 | Class 6 Sp | -93.7331 | Proctor. FORENSIC | SS01190 | PROC | MAXIMUM DENSITY (LB/FT^3) | 08/31/2001 | MNDOT SOILS-CEMENT |  | 132.2
0201GR017 | 2-D-1991 | 2 | 111157 | -6.75 | 2001_08_14 | 45.2743 | Class 6 Sp | -93.7331 | Proctor. FORENSIC | SS01190 | PROC | OPT MOIST CONT (% DRY WT) | 08/31/2001 | MNDOT SOILS-CEMENT |  | 9
42570 | 2-D-1991 | 2 | 110879 | 0 | 1991_10_23 | 45.2747 | Silty-Clay Subgrade | -93.734 | DURING GRADING | 5355 | DENS | DENSITY(DRY) LB/FT^3 | 10/23/1991 | MNDOT CONSTRUCTION | 61 | 106 |  | 17.8 | 106
40528 | 2-D-1991 | 2 | 110879 | 0 | 1991_10_23 | 45.2747 | Silty-Clay Subgrade | -93.734 | DURING GRADING | 5202 | MOIS | PERCENT MOISTURE CONTENT(DRY WT) | 10/23/1991 | MNDOT CONSTRUCTION | 61 | 13.884 |  | 17.8 | 106
42570 | 2-D-1991 | 2 | 110879 | 0 | 1991_10_23 | 45.2747 | Silty-Clay Subgrade | -93.734 | DURING GRADING | 5355 | DENS | PERCENT MOISTURE CONTENT(DRY WT) | 10/23/1991 | MNDOT CONSTRUCTION | 61 | 13.8952 |  | 17.8 | 106
10902 A | 2-D-1991 | 2 | 110885 | -6 | 1992_08_05 | 45.2747 | Gravel Base | -93.734 | AFTER GRADING | SS92508 | MC | % WT. MOIST. CONTENT | 08/07/1992 | MNDOT SOILS-CEMENT |  | 6.2
10902 B | 2-D-1991 | 2 | 110885 | -6 | 1992_08_05 | 45.2747 | Gravel Base | -93.734 | AFTER GRADING | SS92509 | MC | % WT. MOIST. CONTENT | 08/07/1992 | MNDOT SOILS-CEMENT |  | 7.1
10902 C | 2-D-1991 | 2 | 110885 | -6 | 1992_08_05 | 45.2747 | Gravel Base | -93.734 | AFTER GRADING | SS92510 | MC | % WT. MOIST. CONTENT | 08/07/1992 | MNDOT SOILS-CEMENT |  | 7.4
10902 D | 2-D-1991 | 2 | 110885 | -6 | 1992_08_05 | 45.2747 | Silty-Clay Subgrade | -93.734 | AFTER GRADING | SS92511 | MC | % WT. MOIST. CONTENT | 08/07/1992 | MNDOT SOILS-CEMENT |  | 14.1
42497 | 2-P-1991 | 2 | 110897 | 29 | 1991_08_30 | 45.2746 | Silty-Clay Subgrade | -93.734 | DURING GRADING | 5256 | DENS | PERCENT MOISTURE CONTENT(DRY WT) | 08/30/1991 | MNDOT CONSTRUCTION | 26 | 16.9591 |  | 18.1 | 107.1
42497 | 2-P-1991 | 2 | 110897 | 29 | 1991_08_30 | 45.2746 | Silty-Clay Subgrade | -93.734 | DURING GRADING | 5256 | DENS | DENSITY(DRY) LB/FT^3 | 08/30/1991 | MNDOT CONSTRUCTION | 26 | 112.455 |  | 18.1 | 107.1
40575 | 2-D-1991 | 2 | 110960 | -6 | 1991_10_23 | 45.2746 | Silty-Clay Subgrade | -93.7337 | DURING GRADING | 5203 | MOIS | PERCENT MOISTURE CONTENT(DRY WT) | 10/23/1991 | MNDOT CONSTRUCTION | 61 | 13.35 |  | 17.8 | 106
42571 | 2-D-1991 | 2 | 110960 | -6 | 1991_10_23 | 45.2746 | Silty-Clay Subgrade | -93.7337 | DURING GRADING | 5356 | DENS | DENSITY(DRY) LB/FT^3 | 10/23/1991 | MNDOT CONSTRUCTION | 61 | 108.12 |  | 17.8 | 106
42571 | 2-D-1991 | 2 | 110960 | -6 | 1991_10_23 | 45.2746 | Silty-Clay Subgrade | -93.7337 | DURING GRADING | 5356 | DENS | PERCENT MOISTURE CONTENT(DRY WT) | 10/23/1991 | MNDOT CONSTRUCTION | 61 | 13.3787 |  | 17.8 | 106
10144 | 2-D-1991 | 2 | 110970 | -9.8 | 1992_06_26 | 45.2746 | Silty-Clay Subgrade | -93.7337 | AFTER GRADING | SS92279 | MC | % WT. MOIST. CONTENT | 07/07/1992 | MNDOT SOILS-CEMENT |  | 12.5
42501 | 2-P-1991 | 2 | 110975 | 9 | 1991_09_05 | 45.2746 | Silty-Clay Subgrade | -93.7337 | DURING GRADING | 5261 | DENS | DENSITY(DRY) LB/FT^3 | 09/05/1991 | MNDOT CONSTRUCTION | 25 | 113.12 |  | 15.8 | 112
42501 | 2-P-1991 | 2 | 110975 | 9 | 1991_09_05 | 45.2746 | Silty-Clay Subgrade | -93.7337 | DURING GRADING | 5261 | DENS | PERCENT MOISTURE CONTENT(DRY WT) | 09/05/1991 | MNDOT CONSTRUCTION | 25 | 17.3709 |  | 15.8 | 112
42496 | 2-D-1991 | 2 | 110985 | -45 | 1991_08_31 | 45.2747 | Silty-Clay Subgrade | -93.7336 | DURING GRADING | 5255 | DENS | PERCENT MOISTURE CONTENT(DRY WT) | 08/31/1991 | MNDOT CONSTRUCTION | 26 | 16.144 |  | 18.1 | 107.1
42496 | 2-D-1991 | 2 | 110985 | -45 | 1991_08_31 | 45.2747 | Silty-Clay Subgrade | -93.7336 | DURING GRADING | 5255 | DENS | DENSITY(DRY) LB/FT^3 | 08/31/1991 | MNDOT CONSTRUCTION | 26 | 112.455 |  | 18.1 | 107.1
43048 | 2-P-1991 | 2 | 110993 | 12 | 1992_07_18 | 45.2745 | Gravel Base | -93.7337 | DURING GRADING | 5001 | DENS | DENSITY(DRY) LB/FT^3 | 07/18/1992 | MNDOT CONSTRUCTION | 5 | 127.26 |  | 17.6 | 109.5
43048 | 2-P-1991 | 2 | 110993 | 12 | 1992_07_18 | 45.2745 | Gravel Base | -93.7337 | DURING GRADING | 5001 | DENS | PERCENT MOISTURE CONTENT(DRY WT) | 07/18/1992 | MNDOT CONSTRUCTION | 5 | 6.9519 |  | 17.6 | 109.5
0208GR021 | 2-P-2008 | 2 | 111000 | 6 | 2008_07_15 | 45.2745 | FDR (HMA + Cl 4) | -93.7336 | sent to Maplewood Lab for characterization testing. | 3A-GS08-0053 | AC | % AC EXTRACTED | 09/25/2008 | Baxter |  | 3.5 | Percent
43096 | 2-P-1991 | 2 | 111000 | 14 | 1992_07_23 | 45.2745 | Gravel Base | -93.7337 | DURING GRADING | 5009 | DENS | PERCENT MOISTURE CONTENT(DRY WT) | 07/23/1992 | MNDOT CONSTRUCTION | 5 | 8.4599 |  | 17.6 | 109.5
43096 | 2-P-1991 | 2 | 111000 | 14 | 1992_07_23 | 45.2745 | Gravel Base | -93.7337 | DURING GRADING | 5009 | DENS | DENSITY(DRY) LB/FT^3 | 07/23/1992 | MNDOT CONSTRUCTION | 5 | 129.78 |  | 17.6 | 109.5
40236 | 2-D-1991 | 2 | 111002 | 0 | 1991_08_30 | 45.2745 | Silty-Clay Subgrade | -93.7336 | DURING GRADING | 5141 | MOIS | PERCENT MOISTURE CONTENT(DRY WT) | 08/30/1991 | MNDOT CONSTRUCTION | 25 | 16.116 |  | 15.8 | 112
42820 | 2-D-1991 | 2 | 111007 | -9 | 1992_07_21 | 45.2746 | Gravel Base | -93.7336 | DURING GRADING | 5005 | DENS | DENSITY(DRY) LB/FT^3 | 07/21/1992 | MNDOT CONSTRUCTION | 5 | 128.52 |  | 17.6 | 109.5
42820 | 2-D-1991 | 2 | 111007 | -9 | 1992_07_21 | 45.2746 | Gravel Base | -93.7336 | DURING GRADING | 5005 | DENS | PERCENT MOISTURE CONTENT(DRY WT) | 07/21/1992 | MNDOT CONSTRUCTION | 5 | 8.1081 |  | 17.6 | 109.5
43020 | 2-P-1991 | 2 | 111017 | 10 | 1992_06_05 | 45.2745 | Silty-Clay Subgrade | -93.7336 | DURING GRADING | 5372 | DENS | PERCENT MOISTURE CONTENT(DRY WT) | 06/05/1992 | MNDOT CONSTRUCTION | 26 | 10.1322 |  | 18.1 | 107.1
43020 | 2-P-1991 | 2 | 111017 | 10 | 1992_06_05 | 45.2745 | Silty-Clay Subgrade | -93.7336 | DURING GRADING | 5372 | DENS | DENSITY(DRY) LB/FT^3 | 06/05/1992 | MNDOT CONSTRUCTION | 26 | 109.242 |  | 18.1 | 107.1
10802 | 2-D-1991 | 2 | 111020 | -9.8 | 1992_08_10 | 45.2745 | Gravel Base | -93.7335 | AFTER GRADING | FS92544 | MC | % WT. MOIST. CONTENT | 08/18/1992 | MNDOT SOILS-CEMENT |  | 4.5
40450 | 2-P-1991 | 2 | 111027 | 10 | 1992_07_20 | 45.2745 | Gravel Base | -93.7336 | DURING GRADING | 5004 | MOIS | PERCENT MOISTURE CONTENT(DRY WT) | 07/20/1992 | MNDOT CONSTRUCTION | 5 | 9.1 |  | 17.6 | 109.5
42917 | 2-D-1991 | 2 | 111030 | 0 | 1992_07_08 | 45.2745 | Silty-Clay Subgrade | -93.7335 | DURING GRADING | 5015 | DENS | DENSITY(DRY) LB/FT^3 | 07/08/1992 | MNDOT CONSTRUCTION | 38 | 115.36 |  | 0 | 112
42917 | 2-D-1991 | 2 | 111030 | 0 | 1992_07_08 | 45.2745 | Silty-Clay Subgrade | -93.7335 | DURING GRADING | 5015 | DENS | PERCENT MOISTURE CONTENT(DRY WT) | 07/08/1992 | MNDOT CONSTRUCTION | 38 | 14.9425 |  | 0 | 112
42572 | 2-D-1991 | 2 | 111037 | 0 | 1991_10_23 | 45.2745 | Silty-Clay Subgrade | -93.7335 | DURING GRADING | 5357 | DENS | DENSITY(DRY) LB/FT^3 | 10/23/1991 | MNDOT CONSTRUCTION | 61 | 109.18 |  | 17.8 | 106
42572 | 2-D-1991 | 2 | 111037 | 0 | 1991_10_23 | 45.2745 | Silty-Clay Subgrade | -93.7335 | DURING GRADING | 5357 | DENS | PERCENT MOISTURE CONTENT(DRY WT) | 10/23/1991 | MNDOT CONSTRUCTION | 61 | 12.9944 |  | 17.8 | 106
42493 | 2-D-1991 | 2 | 111040 | 0 | 1991_08_31 | 45.2745 | Silty-Clay Subgrade | -93.7335 | DURING GRADING | 5252 | DENS | DENSITY(DRY) LB/FT^3 | 08/31/1991 | MNDOT CONSTRUCTION | 26 | 108.171 |  | 18.1 | 107.1
42493 | 2-D-1991 | 2 | 111040 | 0 | 1991_08_31 | 45.2745 | Silty-Clay Subgrade | -93.7335 | DURING GRADING | 5252 | DENS | PERCENT MOISTURE CONTENT(DRY WT) | 08/31/1991 | MNDOT CONSTRUCTION | 26 | 16.9591 |  | 18.1 | 107.1
10433 | 2-D-1991 | 2 | 111070 | -3 | 1992_08_05 | 45.2744 | Class 4 Sp | -93.7334 | AFTER GRADING | GS950083 | DENS | DENSITY(WET) 105% T-99 @OMC (MR) | 09/20/1995 | MNDOT FOUNDATION LAB |  | 147.9
10433 | 2-D-1991 | 2 | 111070 | -3 | 1992_08_05 | 45.2744 | Class 4 Sp | -93.7334 | AFTER GRADING | GS950083 | DENS | DENSITY(WET) 105% T-99 @80% SATURAT (MR) | 09/20/1995 | MNDOT FOUNDATION LAB |  | 147.5
10433 | 2-D-1991 | 2 | 111070 | -3 | 1992_08_05 | 45.2744 | Class 4 Sp | -93.7334 | AFTER GRADING | GS950083 | MOIS | MR MOIST. CONT. 95% T-99 @ OMC | 09/20/1995 | MNDOT FOUNDATION LAB |  | 10.1
10433 | 2-D-1991 | 2 | 111070 | -3 | 1992_08_05 | 45.2744 | Class 4 Sp | -93.7334 | AFTER GRADING | GS950083 | MOIS | MR MOIST. CONT. 100% T-99 @ OMC | 09/20/1995 | MNDOT FOUNDATION LAB |  | 11
10433 | 2-D-1991 | 2 | 111070 | -3 | 1992_08_05 | 45.2744 | Class 4 Sp | -93.7334 | AFTER GRADING | GS950083 | MOIS | MR MOIST. CONT. 100% T-99 @+1% OMC | 09/20/1995 | MNDOT FOUNDATION LAB |  | 11.3
10433 | 2-D-1991 | 2 | 111070 | -3 | 1992_08_05 | 45.2744 | Class 4 Sp | -93.7334 | AFTER GRADING | GS950083 | MOIS | MR MOIST. CONT. 100% T-99 @+2% OMC | 09/20/1995 | MNDOT FOUNDATION LAB |  | 12.1
10433 | 2-D-1991 | 2 | 111070 | -3 | 1992_08_05 | 45.2744 | Class 4 Sp | -93.7334 | AFTER GRADING | GS950083 | MOIS | MR MOIST. CONT. 105% T-99 @OMC | 09/20/1995 | MNDOT FOUNDATION LAB |  | 10.8
10433 | 2-D-1991 | 2 | 111070 | -3 | 1992_08_05 | 45.2744 | Class 4 Sp | -93.7334 | AFTER GRADING | GS950083 | MOIS | MR MOIST. CONT. 105% T-99 @80% SATURAT | 09/20/1995 | MNDOT FOUNDATION LAB |  | 8.6
10433 | 2-D-1991 | 2 | 111070 | -3 | 1992_08_05 | 45.2744 | Class 4 Sp | -93.7334 | AFTER GRADING | GS950083 | PROC | OPT MOIST CONT (% DRY WT) | 09/20/1995 | MNDOT SOILS-CEMENT |  | 10.9
10433 | 2-D-1991 | 2 | 111070 | -3 | 1992_08_05 | 45.2744 | Class 4 Sp | -93.7334 | AFTER GRADING | GS950083 | PROC | MAXIMUM DENSITY (LB/FT^3) | 09/20/1995 | MNDOT SOILS-CEMENT |  | 130
10433 | 2-D-1991 | 2 | 111070 | -3 | 1992_08_05 | 45.2744 | Class 4 Sp | -93.7334 | AFTER GRADING | GS950083 | DENS | DENSITY(DRY) 95% T-99 @OMC (MR) | 09/20/1995 | MNDOT FOUNDATION LAB |  | 123.5
10433 | 2-D-1991 | 2 | 111070 | -3 | 1992_08_05 | 45.2744 | Class 4 Sp | -93.7334 | AFTER GRADING | GS950083 | DENS | DENSITY(DRY) 100% T-99 @OMC (MR) | 09/20/1995 | MNDOT FOUNDATION LAB |  | 127.9
10433 | 2-D-1991 | 2 | 111070 | -3 | 1992_08_05 | 45.2744 | Class 4 Sp | -93.7334 | AFTER GRADING | GS950083 | DENS | DENSITY(DRY) 100% T-99 @+1% OMC (MR) | 09/20/1995 | MNDOT FOUNDATION LAB |  | 127
10433 | 2-D-1991 | 2 | 111070 | -3 | 1992_08_05 | 45.2744 | Class 4 Sp | -93.7334 | AFTER GRADING | GS950083 | DENS | DENSITY(DRY) 100% T-99 @+2% OMC (MR) | 09/20/1995 | MNDOT FOUNDATION LAB |  | 128
10433 | 2-D-1991 | 2 | 111070 | -3 | 1992_08_05 | 45.2744 | Class 4 Sp | -93.7334 | AFTER GRADING | GS950083 | DENS | DENSITY(DRY) 105% T-99 @OMC (MR) | 09/20/1995 | MNDOT FOUNDATION LAB |  | 133.4
10433 | 2-D-1991 | 2 | 111070 | -3 | 1992_08_05 | 45.2744 | Class 4 Sp | -93.7334 | AFTER GRADING | GS950083 | DENS | DENSITY(DRY) 105% T-99 @80% SATURAT (MR) | 09/20/1995 | MNDOT FOUNDATION LAB |  | 135.8
10433 | 2-D-1991 | 2 | 111070 | -3 | 1992_08_05 | 45.2744 | Class 4 Sp | -93.7334 | AFTER GRADING | GS950083 | DENS | DENSITY(WET) 95% T-99 @OMC (MR) | 09/20/1995 | MNDOT FOUNDATION LAB |  | 136
10433 | 2-D-1991 | 2 | 111070 | -3 | 1992_08_05 | 45.2744 | Class 4 Sp | -93.7334 | AFTER GRADING | GS950083 | DENS | DENSITY(WET) 100% T-99 @OMC (MR) | 09/20/1995 | MNDOT FOUNDATION LAB |  | 141.9
10433 | 2-D-1991 | 2 | 111070 | -3 | 1992_08_05 | 45.2744 | Class 4 Sp | -93.7334 | AFTER GRADING | GS950083 | DENS | DENSITY(WET) 100% T-99 @+1% OMC (MR) | 09/20/1995 | MNDOT FOUNDATION LAB |  | 141.9
10433 | 2-D-1991 | 2 | 111070 | -3 | 1992_08_05 | 45.2744 | Class 4 Sp | -93.7334 | AFTER GRADING | GS950083 | DENS | DENSITY(WET) 100% T-99 @+2% OMC (MR) | 09/20/1995 | MNDOT FOUNDATION LAB |  | 143.5
42938 | 2-P-1991 | 2 | 111070 | 4 | 1992_08_12 | 45.2744 | Gravel Base | -93.7334 | DURING GRADING | 5006 | DENS | PERCENT MOISTURE CONTENT(DRY WT) | 08/12/1992 | MNDOT CONSTRUCTION | 3 | 2.2495 |  | 19.5 | 104.3
42938 | 2-P-1991 | 2 | 111070 | 4 | 1992_08_12 | 45.2744 | Gravel Base | -93.7334 | DURING GRADING | 5006 | DENS | DENSITY(DRY) LB/FT^3 | 08/12/1992 | MNDOT CONSTRUCTION | 3 | 135.135 |  | 19.5 | 104.3
40449 | 2-P-1991 | 2 | 111106 | 9 | 1992_07_28 | 45.2744 | Gravel Base | -93.7333 | DURING GRADING | 5017 | MOIS | PERCENT MOISTURE CONTENT(DRY WT) | 07/28/1992 | MNDOT CONSTRUCTION | 5 | 7 |  | 17.6 | 109.5
42819 | 2-P-1991 | 2 | 111107 | 8 | 1992_07_25 | 45.2744 | Gravel Base | -93.7333 | DURING GRADING | 5010 | DENS | DENSITY(DRY) LB/FT^3 | 07/25/1992 | MNDOT CONSTRUCTION | 5 | 126 |  | 17.6 | 109.5
42819 | 2-P-1991 | 2 | 111107 | 8 | 1992_07_25 | 45.2744 | Gravel Base | -93.7333 | DURING GRADING | 5010 | DENS | PERCENT MOISTURE CONTENT(DRY WT) | 07/25/1992 | MNDOT CONSTRUCTION | 5 | 8.6957 |  | 17.6 | 109.5
10394 A | 2-D-1991 | 2 | 111115 | 0 | 1992_06_23 | 45.2744 | Silty-Clay Subgrade | -93.7333 | tossed 2/1/08 from Maplewood Lab mezzanine. AFTER GRADING | FS9310394A | DENS | DENSITY(DRY) @ OMC (MR) | 06/07/1993 | MNDOT FOUNDATION LAB |  | 108.3
10394 A | 2-D-1991 | 2 | 111115 | 0 | 1992_06_23 | 45.2744 | Silty-Clay Subgrade | -93.7333 | tossed 2/1/08 from Maplewood Lab mezzanine. AFTER GRADING | SS92341 | ATTL | % WT LIQUID LIMIT | 09/03/1992 | MNDOT SOILS-CEMENT |  | 35.8
10394 A | 2-D-1991 | 2 | 111115 | 0 | 1992_06_23 | 45.2744 | Silty-Clay Subgrade | -93.7333 | tossed 2/1/08 from Maplewood Lab mezzanine. AFTER GRADING | SS92341 | ATTL | % WT PLASTIC LIMIT | 09/03/1992 | MNDOT SOILS-CEMENT |  | 19.3
10394 A | 2-D-1991 | 2 | 111115 | 0 | 1992_06_23 | 45.2744 | Silty-Clay Subgrade | -93.7333 | tossed 2/1/08 from Maplewood Lab mezzanine. AFTER GRADING | SS92341 | CLAS | % SILT | 09/03/1992 | MNDOT SOILS-CEMENT |  | 40.1
43046 | 3-D-1990 | 3 | 111793 | -3 | 1992_07_15 | 45.2733 | Gravel Base | -93.7311 | DURING GRADING | 5038 | DENS | PERCENT MOISTURE CONTENT(DRY WT) | 07/15/1992 | MNDOT CONSTRUCTION | 4 | 8.1081 |  | 21.7 | 102
42914 | 3-D-1990 | 3 | 111800 | -6 | 1992_07_08 | 45.2733 | Silty-Clay Subgrade | -93.7311 | DURING GRADING | 5012 | DENS | DENSITY(DRY) LB/FT^3 | 07/08/1992 | MNDOT CONSTRUCTION | 38 | 115.36 |  | 0 | 112
42914 | 3-D-1990 | 3 | 111800 | -6 | 1992_07_08 | 45.2733 | Silty-Clay Subgrade | -93.7311 | DURING GRADING | 5012 | DENS | PERCENT MOISTURE CONTENT(DRY WT) | 07/08/1992 | MNDOT CONSTRUCTION | 38 | 13.2503 |  | 0 | 112
0308GR049 | 3-D-2008 | 3 | 111800 | -6 | 2008_07_15 | 45.2733 | FDR (HMA + Cl 5) | -93.7311 | sent to Maplewood Lab for characterization testing. | 3A-GS08-0054 | AC | % AC EXTRACTED | 09/25/2008 | Baxter |  | 3.4 | Percent
0308GR021 | 3-D-2008 | 3 | 111800 | -6 | 2008_07_16 | 45.2733 | Class 5 Sp | -93.7311 | sent to Maplewood Lab for characterization testing. | 3A-GS08-0046 | PROC | MAXIMUM DENSITY (LB/FT^3) | 09/17/2008 | Baxter |  | 131.2 | LB/FT^3
0308GR021 | 3-D-2008 | 3 | 111800 | -6 | 2008_07_16 | 45.2733 | Class 5 Sp | -93.7311 | sent to Maplewood Lab for characterization testing. | 3A-GS08-0046 | PROC | OPT MOIST CONT (% DRY WT) | 09/17/2008 | Baxter |  | 7.8 | Percent
0308GR029 | 3-D-2008 | 3 | 111800 | -6 | 2008_07_16 | 45.2733 | Class 5 Sp | -93.7311 | sent to Maplewood Lab for characterization testing. | 3A-GS08-0047 | PROC | MAXIMUM DENSITY (LB/FT^3) | 09/18/2008 | Baxter |  | 132.1 | LB/FT^3
0308GR029 | 3-D-2008 | 3 | 111800 | -6 | 2008_07_16 | 45.2733 | Class 5 Sp | -93.7311 | sent to Maplewood Lab for characterization testing. | 3A-GS08-0047 | PROC | OPT MOIST CONT (% DRY WT) | 09/18/2008 | Baxter |  | 7.2 | Percent
0308GR001 | 3-D-2008 | 3 | 111800 | -6 | 2008_07_16 | 45.2733 | Class 3 Sp | -93.7311 | sent to Maplewood Lab for characterization testing. | 3A-GS08-0049 | PROC | MAXIMUM DENSITY (LB/FT^3) | 09/25/2008 | Baxter |  | 127.8 | LB/FT^3
0308GR001 | 3-D-2008 | 3 | 111800 | -6 | 2008_07_16 | 45.2733 | Class 3 Sp | -93.7311 | sent to Maplewood Lab for characterization testing. | 3A-GS08-0049 | PROC | OPT MOIST CONT (% DRY WT) | 09/25/2008 | Baxter |  | 9.8 | Percent
0308GR019 | 3-D-2008 | 3 | 111800 | -6 | 2008_07_16 | 45.2733 | Class 3 Sp | -93.7311 | sent to Maplewood Lab for characterization testing. | 3A-GS08-0048 | PROC | MAXIMUM DENSITY (LB/FT^3) | 09/19/2008 | Baxter |  | 129.3 | LB/FT^3
0308GR019 | 3-D-2008 | 3 | 111800 | -6 | 2008_07_16 | 45.2733 | Class 3 Sp | -93.7311 | sent to Maplewood Lab for characterization testing. | 3A-GS08-0048 | PROC | OPT MOIST CONT (% DRY WT) | 09/19/2008 | Baxter |  | 8.9 | Percent
40585 | 3-D-1990 | 3 | 111800 | 0 | 1992_07_27 | 45.2733 | Gravel Base | -93.7311 | DURING GRADING | 5026 | MOIS | PERCENT MOISTURE CONTENT(DRY WT) | 07/27/1992 | MNDOT CONSTRUCTION | 4 | 7.04 |  | 21.7 | 102
40443 | 3-P-1990 | 3 | 111800 | 7 | 1992_07_28 | 45.2733 | Gravel Base | -93.7311 | DURING GRADING | 5031 | MOIS | PERCENT MOISTURE CONTENT(DRY WT) | 07/28/1992 | MNDOT CONSTRUCTION | 4 | 6.48 |  | 21.7 | 102
42806 | 3-D-1990 | 3 | 111807 | 0 | 1992_07_27 | 45.2733 | Gravel Base | -93.7311 | DURING GRADING | 5050 | DENS | PERCENT MOISTURE CONTENT(DRY WT) | 07/27/1992 | MNDOT CONSTRUCTION | 4 | 7.5269 |  | 21.7 | 102
42806 | 3-D-1990 | 3 | 111807 | 0 | 1992_07_27 | 45.2733 | Gravel Base | -93.7311 | DURING GRADING | 5050 | DENS | DENSITY(DRY) LB/FT^3 | 07/27/1992 | MNDOT CONSTRUCTION | 4 | 127.806 |  | 21.7 | 102
40442 | 3-D-1990 | 3 | 111810 | 0 | 1992_07_14 | 45.2733 | Gravel Base | -93.7311 | DURING GRADING | 5019 | MOIS | PERCENT MOISTURE CONTENT(DRY WT) | 07/14/1992 | MNDOT CONSTRUCTION | 4 | 7.84 |  | 21.7 | 102
42805 | 3-D-1990 | 3 | 111813 | -13 | 1992_07_28 | 45.2733 | Gravel Base | -93.731 | DURING GRADING | 5052 | DENS | DENSITY(DRY) LB/FT^3 | 07/28/1992 | MNDOT CONSTRUCTION | 4 | 126.553 |  | 21.7 | 102
42805 | 3-D-1990 | 3 | 111813 | -13 | 1992_07_28 | 45.2733 | Gravel Base | -93.731 | DURING GRADING | 5052 | DENS | PERCENT MOISTURE CONTENT(DRY WT) | 07/28/1992 | MNDOT CONSTRUCTION | 4 | 7.2961 |  | 21.7 | 102
42804 | 3-D-1990 | 3 | 111815 | -3 | 1992_07_10 | 45.2733 | Gravel Base | -93.731 | DURING GRADING | 5032 | DENS | PERCENT MOISTURE CONTENT(DRY WT) | 07/10/1992 | MNDOT CONSTRUCTION | 4 | 10.1322 |  | 21.7 | 102
42804 | 3-D-1990 | 3 | 111815 | -3 | 1992_07_10 | 45.2733 | Gravel Base | -93.731 | DURING GRADING | 5032 | DENS | DENSITY(DRY) LB/FT^3 | 07/10/1992 | MNDOT CONSTRUCTION | 4 | 127.806 |  | 21.7 | 102
40607 | 3-P-1990 | 3 | 111819 | 9 | 1992_07_21 | 45.2732 | Gravel Base | -93.7311 | DURING GRADING | 5021 | MOIS | PERCENT MOISTURE CONTENT(DRY WT) | 07/21/1992 | MNDOT CONSTRUCTION | 4 | 7.84 |  | 21.7 | 102
10149 | 3-P-1990 | 3 | 111830 | 9.8 | 1992_06_29 | 45.2732 | Silty-Clay Subgrade | -93.731 | AFTER GRADING | SS92319 | MC | % WT. MOIST. CONTENT | 07/07/1992 | MNDOT SOILS-CEMENT |  | 15.8
10903 E | 3-D-1990 | 3 | 111845 | -6 | 1992_08_05 | 45.2732 | Gravel Base | -93.7309 | AFTER GRADING | SS92520 | MC | % WT. MOIST. CONTENT | 08/07/1992 | MNDOT SOILS-CEMENT |  | 6.7
10903 F | 3-D-1990 | 3 | 111845 | -6 | 1992_08_05 | 45.2732 | Gravel Base | -93.7309 | AFTER GRADING | SS92521 | MC | % WT. MOIST. CONTENT | 08/07/1992 | MNDOT SOILS-CEMENT |  | 6.9
10903 H | 3-D-1990 | 3 | 111845 | -6 | 1992_08_05 | 45.2732 | Silty-Clay Subgrade | -93.7309 | AFTER GRADING | SS92523 | MC | % WT. MOIST. CONTENT | 08/07/1992 | MNDOT SOILS-CEMENT |  | 16.2
10903 G | 3-D-1990 | 3 | 111845 | -6 | 1992_08_05 | 45.2732 | Gravel Base | -93.7309 | AFTER GRADING | SS92522 | MC | % WT. MOIST. CONTENT | 08/07/1992 | MNDOT SOILS-CEMENT |  | 6.9
42939 | 3-P-1990 | 3 | 111850 | 7 | 1992_08_11 | 45.2732 | Gravel Base | -93.731 | DURING GRADING | 5006 | DENS | PERCENT MOISTURE CONTENT(DRY WT) | 08/11/1992 | MNDOT CONSTRUCTION | 2 | 4.6025 |  | 18.1 | 109.2
42939 | 3-P-1990 | 3 | 111850 | 7 | 1992_08_11 | 45.2732 | Gravel Base | -93.731 | DURING GRADING | 5006 | DENS | DENSITY(DRY) LB/FT^3 | 08/11/1992 | MNDOT CONSTRUCTION | 2 | 138.008 |  | 18.1 | 109.2
42588 | 3-D-1990 | 3 | 111856 | -6 | 1992_06_05 | 45.2732 | Silty-Clay Subgrade | -93.7309 | DURING GRADING | 5380 | DENS | PERCENT MOISTURE CONTENT(DRY WT) | 06/05/1992 | MNDOT CONSTRUCTION | 26 | 8.4599 |  | 18.1 | 107.1
42588 | 3-D-1990 | 3 | 111856 | -6 | 1992_06_05 | 45.2732 | Silty-Clay Subgrade | -93.7309 | DURING GRADING | 5380 | DENS | DENSITY(DRY) LB/FT^3 | 06/05/1992 | MNDOT CONSTRUCTION | 26 | 111.384 |  | 18.1 | 107.1
42803 | 3-D-1990 | 3 | 111860 | -8 | 1992_08_03 | 45.2732 | Gravel Base | -93.7309 | DURING GRADING | 5057 | DENS | PERCENT MOISTURE CONTENT(DRY WT) | 08/03/1992 | MNDOT CONSTRUCTION | 4 | 6.0445 |  | 21.7 | 102
42803 | 3-D-1990 | 3 | 111860 | -8 | 1992_08_03 | 45.2732 | Gravel Base | -93.7309 | DURING GRADING | 5057 | DENS | DENSITY(DRY) LB/FT^3 | 08/03/1992 | MNDOT CONSTRUCTION | 4 | 129.059 |  | 21.7 | 102
43072 | 3-P-1990 | 3 | 115962 | 4 | 1990_11_14 |  | Silty-Clay Subgrade |  | DURING GRADING | 5073 | DENS | PERCENT MOISTURE CONTENT(DRY WT) | 11/14/1990 | MNDOT CONSTRUCTION | 16 | 6.2699 |  | 10.6 | 123.8
43072 | 3-P-1990 | 3 | 115962 | 4 | 1990_11_14 |  | Silty-Clay Subgrade |  | DURING GRADING | 5073 | DENS | DENSITY(DRY) LB/FT^3 | 11/14/1990 | MNDOT CONSTRUCTION | 16 | 123.8 |  | 10.6 | 123.8
10434 | 3-D-1990 | 3 | 111630 | 0 | 1992_08_05 | 45.2736 | Class 3 Sp | -93.7316 | AFTER GRADING | GS950001 | DENS | DENSITY(WET) 100% T-99 @+2% OMC (MR) | 03/22/1995 | MNDOT FOUNDATION LAB |  | 139.5
10434 | 3-D-1990 | 3 | 111630 | 0 | 1992_08_05 | 45.2736 | Class 3 Sp | -93.7316 | AFTER GRADING | GS950001 | DENS | DENSITY(WET) 105% T-99 @OMC (MR) | 03/22/1995 | MNDOT FOUNDATION LAB |  | 145
10434 | 3-D-1990 | 3 | 111630 | 0 | 1992_08_05 | 45.2736 | Class 3 Sp | -93.7316 | AFTER GRADING | GS950001 | DENS | DENSITY(WET) 105% T-99 @80% SATURAT (MR) | 03/22/1995 | MNDOT FOUNDATION LAB |  | 144.4
10434 | 3-D-1990 | 3 | 111630 | 0 | 1992_08_05 | 45.2736 | Class 3 Sp | -93.7316 | AFTER GRADING | GS950001 | MOIS | MR MOIST. CONT. 95% T-99 @ OMC | 03/22/1995 | MNDOT FOUNDATION LAB |  | 9
10434 | 3-D-1990 | 3 | 111630 | 0 | 1992_08_05 | 45.2736 | Class 3 Sp | -93.7316 | AFTER GRADING | GS950001 | MOIS | MR MOIST. CONT. 100% T-99 @ OMC | 03/22/1995 | MNDOT FOUNDATION LAB |  | 9
10434 | 3-D-1990 | 3 | 111630 | 0 | 1992_08_05 | 45.2736 | Class 3 Sp | -93.7316 | AFTER GRADING | GS950001 | MOIS | MR MOIST. CONT. 100% T-99 @+1% OMC | 03/22/1995 | MNDOT FOUNDATION LAB |  | 10
42574 | 3-P-1990 | 3 | 111632 | 7 | 1991_10_23 | 45.2735 | Silty-Clay Subgrade | -93.7316 | DURING GRADING | 5360 | DENS | DENSITY(DRY) LB/FT^3 | 10/23/1991 | MNDOT CONSTRUCTION | 61 | 107.06 |  | 17.8 | 106
42574 | 3-P-1990 | 3 | 111632 | 7 | 1991_10_23 | 45.2735 | Silty-Clay Subgrade | -93.7316 | DURING GRADING | 5360 | DENS | PERCENT MOISTURE CONTENT(DRY WT) | 10/23/1991 | MNDOT CONSTRUCTION | 61 | 18.624 |  | 17.8 | 106
42807 | 3-D-1990 | 3 | 111649 | -9 | 1992_07_27 | 45.2735 | Gravel Base | -93.7315 | DURING GRADING | 5051 | DENS | PERCENT MOISTURE CONTENT(DRY WT) | 07/27/1992 | MNDOT CONSTRUCTION | 4 | 5.8201 |  | 21.7 | 102
42807 | 3-D-1990 | 3 | 111649 | -9 | 1992_07_27 | 45.2735 | Gravel Base | -93.7315 | DURING GRADING | 5051 | DENS | DENSITY(DRY) LB/FT^3 | 07/27/1992 | MNDOT CONSTRUCTION | 4 | 126.553 |  | 21.7 | 102
10395 A | 3-D-1990 | 3 | 111675 | 0 | 1992_06_23 | 45.2735 | Silty-Clay Subgrade | -93.7315 | tossed 2/1/08 from Maplewood Lab mezzanine. AFTER GRADING | SS92342 | ATTL | % WT LIQUID LIMIT | 09/03/1992 | MNDOT SOILS-CEMENT |  | 36
10395 A | 3-D-1990 | 3 | 111675 | 0 | 1992_06_23 | 45.2735 | Silty-Clay Subgrade | -93.7315 | tossed 2/1/08 from Maplewood Lab mezzanine. AFTER GRADING | SS92342 | MC | MR MOIST. CONT. @-2% OMC | 09/15/1992 | MNDOT FOUNDATION LAB |  | 15.8
10395 A | 3-D-1990 | 3 | 111675 | 0 | 1992_06_23 | 45.2735 | Silty-Clay Subgrade | -93.7315 | tossed 2/1/08 from Maplewood Lab mezzanine. AFTER GRADING | SS92342 | CLAS | % SILT | 09/03/1992 | MNDOT SOILS-CEMENT |  | 38.6
10395 A | 3-D-1990 | 3 | 111675 | 0 | 1992_06_23 | 45.2735 | Silty-Clay Subgrade | -93.7315 | tossed 2/1/08 from Maplewood Lab mezzanine. AFTER GRADING | SS92342 | CLAS | % CLAY | 09/03/1992 | MNDOT SOILS-CEMENT |  | 19.9
10395 A | 3-D-1990 | 3 | 111675 | 0 | 1992_06_23 | 45.2735 | Silty-Clay Subgrade | -93.7315 | tossed 2/1/08 from Maplewood Lab mezzanine. AFTER GRADING | SS92342 | CLAS | AASHTO GROUP INDEX | 09/03/1992 | MNDOT SOILS-CEMENT |  | 7.4
10395 A | 3-D-1990 | 3 | 111675 | 0 | 1992_06_23 | 45.2735 | Silty-Clay Subgrade | -93.7315 | tossed 2/1/08 from Maplewood Lab mezzanine. AFTER GRADING | SS92342 | CLAS | AASHTO GROUP | 09/03/1992 | MNDOT SOILS-CEMENT |  |  | A-6
10395 A | 3-D-1990 | 3 | 111675 | 0 | 1992_06_23 | 45.2735 | Silty-Clay Subgrade | -93.7315 | tossed 2/1/08 from Maplewood Lab mezzanine. AFTER GRADING | SS92342 | CLAS | TEXTURAL CLASS | 09/03/1992 | MNDOT SOILS-CEMENT |  |  | L
10395 A | 3-D-1990 | 3 | 111675 | 0 | 1992_06_23 | 45.2735 | Silty-Clay Subgrade | -93.7315 | tossed 2/1/08 from Maplewood Lab mezzanine. AFTER GRADING | SS92342 | RVAL | R-VALUE (240 PSI) | 09/03/1992 | MNDOT SOILS-CEMENT |  | 14.1
10395 A | 3-D-1990 | 3 | 111675 | 0 | 1992_06_23 | 45.2735 | Silty-Clay Subgrade | -93.7315 | tossed 2/1/08 from Maplewood Lab mezzanine. AFTER GRADING | FS9310395A | DENS | DENSITY(DRY) +2% OMC (MR) | 06/07/1993 | MNDOT FOUNDATION LAB |  | 104
10395 A | 3-D-1990 | 3 | 111675 | 0 | 1992_06_23 | 45.2735 | Silty-Clay Subgrade | -93.7315 | tossed 2/1/08 from Maplewood Lab mezzanine. AFTER GRADING | FS9310395A | DENS | DENSITY(WET) +2% OMC (MR) | 06/07/1993 | MNDOT FOUNDATION LAB |  | 124.7
10395 A | 3-D-1990 | 3 | 111675 | 0 | 1992_06_23 | 45.2735 | Silty-Clay Subgrade | -93.7315 | tossed 2/1/08 from Maplewood Lab mezzanine. AFTER GRADING | FS9310395A | DENS | DENSITY(DRY) @ OMC (MR) | 06/07/1993 | MNDOT FOUNDATION LAB |  | 114
10395 A | 3-D-1990 | 3 | 111675 | 0 | 1992_06_23 | 45.2735 | Silty-Clay Subgrade | -93.7315 | tossed 2/1/08 from Maplewood Lab mezzanine. AFTER GRADING | FS9310395A | DENS | DENSITY(WET) @ OMC (MR) | 06/07/1993 | MNDOT FOUNDATION LAB |  | 131.9
10395 A | 3-D-1990 | 3 | 111675 | 0 | 1992_06_23 | 45.2735 | Silty-Clay Subgrade | -93.7315 | tossed 2/1/08 from Maplewood Lab mezzanine. AFTER GRADING | SS92342 | PROC | OPT MOIST CONT (% DRY WT) | 09/03/1992 | MNDOT SOILS-CEMENT |  | 17.9
10395 A | 3-D-1990 | 3 | 111675 | 0 | 1992_06_23 | 45.2735 | Silty-Clay Subgrade | -93.7315 | tossed 2/1/08 from Maplewood Lab mezzanine. AFTER GRADING | SS92342 | PROC | MAXIMUM DENSITY (LB/FT^3) | 09/03/1992 | MNDOT SOILS-CEMENT |  | 107.9
10395 A | 3-D-1990 | 3 | 111675 | 0 | 1992_06_23 | 45.2735 | Silty-Clay Subgrade | -93.7315 | tossed 2/1/08 from Maplewood Lab mezzanine. AFTER GRADING | SS92342 | UU | UNCONF COMP STRGTH @ OMC | 09/15/1992 | MNDOT FOUNDATION LAB |  | 4160
10395 A | 3-D-1990 | 3 | 111675 | 0 | 1992_06_23 | 45.2735 | Silty-Clay Subgrade | -93.7315 | tossed 2/1/08 from Maplewood Lab mezzanine. AFTER GRADING | SS92342 | UU | UNCONF COMP STRGTH @ +2% OMC | 09/15/1992 | MNDOT FOUNDATION LAB |  | 2020
10395 A | 3-D-1990 | 3 | 111675 | 0 | 1992_06_23 | 45.2735 | Silty-Clay Subgrade | -93.7315 | tossed 2/1/08 from Maplewood Lab mezzanine. AFTER GRADING | SS92342 | UU | UNCONF COMP STRGTH @ -2% OMC | 09/15/1992 | MNDOT FOUNDATION LAB |  | 4980
10395 A | 3-D-1990 | 3 | 111675 | 0 | 1992_06_23 | 45.2735 | Silty-Clay Subgrade | -93.7315 | tossed 2/1/08 from Maplewood Lab mezzanine. AFTER GRADING | FS9310395A | DENS | DENSITY(DRY) -2% OMC (MR) | 06/07/1993 | MNDOT FOUNDATION LAB |  | 109.3
10395 A | 3-D-1990 | 3 | 111675 | 0 | 1992_06_23 | 45.2735 | Silty-Clay Subgrade | -93.7315 | tossed 2/1/08 from Maplewood Lab mezzanine. AFTER GRADING | FS9310395A | DENS | DENSITY(WET) -2% OMC (MR) | 06/07/1993 | MNDOT FOUNDATION LAB |  | 126.7
10395 A | 3-D-1990 | 3 | 111675 | 0 | 1992_06_23 | 45.2735 | Silty-Clay Subgrade | -93.7315 | tossed 2/1/08 from Maplewood Lab mezzanine. AFTER GRADING | SS92342 | MC | MR MOIST. CONT. @+2% OMC | 09/15/1992 | MNDOT FOUNDATION LAB |  | 19.8
10395 A | 3-D-1990 | 3 | 111675 | 0 | 1992_06_23 | 45.2735 | Silty-Clay Subgrade | -93.7315 | tossed 2/1/08 from Maplewood Lab mezzanine. AFTER GRADING | SS92342 | MC | MR MOIST. CONT. @ OMC | 09/15/1992 | MNDOT FOUNDATION LAB |  | 15.6
10395 A | 3-D-1990 | 3 | 111675 | 0 | 1992_06_23 | 45.2735 | Silty-Clay Subgrade | -93.7315 | tossed 2/1/08 from Maplewood Lab mezzanine. AFTER GRADING | SS92342 | ATTL | % WT PLASTIC LIMIT | 09/03/1992 | MNDOT SOILS-CEMENT |  | 18.8
10005 A | 3-D-1990 | 3 | 111680 | -9.8 | 1992_06_24 | 45.2735 | Silty-Clay Subgrade | -93.7314 | AFTER GRADING | FS9210005A | DENS | DENSITY(WET) LB/FT^3 | 07/02/1992 | MNDOT FOUNDATION LAB |  | 134.8
10005 A | 3-D-1990 | 3 | 111680 | -9.8 | 1992_06_24 | 45.2735 | Silty-Clay Subgrade | -93.7314 | AFTER GRADING | FS9210005 | ATTL | % WT LIQUID LIMIT | 07/16/1992 | MNDOT SOILS-CEMENT |  | 33.7
10005 A | 3-D-1990 | 3 | 111680 | -9.8 | 1992_06_24 | 45.2735 | Silty-Clay Subgrade | -93.7314 | AFTER GRADING | FS9210005 | ATTL | % WT PLASTIC LIMIT | 07/16/1992 | MNDOT SOILS-CEMENT |  | 19.3
10005 A | 3-D-1990 | 3 | 111680 | -9.8 | 1992_06_24 | 45.2735 | Silty-Clay Subgrade | -93.7314 | AFTER GRADING | FS9210005 | UU | UNCONFD COMPRESSIVE STRENGTH | 07/10/1992 | MNDOT FOUNDATION LAB |  | 3850
10005 A | 3-D-1990 | 3 | 111680 | -9.8 | 1992_06_24 | 45.2735 | Silty-Clay Subgrade | -93.7314 | AFTER GRADING | FS9210005A | CLAS | % SILT | 07/16/1992 | MNDOT SOILS-CEMENT |  | 38.7
10005 A | 3-D-1990 | 3 | 111680 | -9.8 | 1992_06_24 | 45.2735 | Silty-Clay Subgrade | -93.7314 | AFTER GRADING | FS9210005A | CLAS | % CLAY | 07/16/1992 | MNDOT SOILS-CEMENT |  | 17.4
10005 A | 3-D-1990 | 3 | 111680 | -9.8 | 1992_06_24 | 45.2735 | Silty-Clay Subgrade | -93.7314 | AFTER GRADING | FS9210005 | MC | % WT. MOIST. CONTENT | 07/27/1992 | MNDOT FOUNDATION LAB |  | 17.5
10005 A | 3-D-1990 | 3 | 111680 | -9.8 | 1992_06_24 | 45.2735 | Silty-Clay Subgrade | -93.7314 | AFTER GRADING | FS9210005A | DENS | DENSITY(DRY) LB/FT^3 | 07/02/1992 | MNDOT FOUNDATION LAB |  | 114.7
10005 A | 3-D-1990 | 3 | 111680 | -9.8 | 1992_06_24 | 45.2735 | Silty-Clay Subgrade | -93.7314 | AFTER GRADING | FS9210005A | CLAS | TEXTURAL CLASS | 07/16/1992 | MNDOT SOILS-CEMENT |  |  | L
10005 A | 3-D-1990 | 3 | 111680 | -9.8 | 1992_06_24 | 45.2735 | Silty-Clay Subgrade | -93.7314 | AFTER GRADING | FS9210005A | CLAS | AASHTO GROUP INDEX | 07/16/1992 | MNDOT SOILS-CEMENT |  | 5
10005 A | 3-D-1990 | 3 | 111680 | -9.8 | 1992_06_24 | 45.2735 | Silty-Clay Subgrade | -93.7314 | AFTER GRADING | FS9210005A | CLAS | AASHTO GROUP | 07/16/1992 | MNDOT SOILS-CEMENT |  |  | A-6
10148 C | 3-D-1990 | 3 | 111680 | 0 | 1992_06_23 | 45.2735 | Silty-Clay Subgrade | -93.7314 | AFTER GRADING | SS92287 | MC | % WT. MOIST. CONTENT | 07/07/1992 | MNDOT SOILS-CEMENT |  | 12.2
10148 A | 3-D-1990 | 3 | 111680 | 0 | 1992_06_26 | 45.2735 | Silty-Clay Subgrade | -93.7315 | AFTER GRADING | SS92285 | MC | % WT. MOIST. CONTENT | 07/07/1992 | MNDOT SOILS-CEMENT |  | 16.3
10148 B | 3-D-1990 | 3 | 111680 | 0 | 1992_06_26 | 45.2735 | Silty-Clay Subgrade | -93.7315 | AFTER GRADING | SS92286 | MC | % WT. MOIST. CONTENT | 07/07/1992 | MNDOT SOILS-CEMENT |  | 11.1
10006 A | 3-D-1990 | 3 | 111685 | -9.8 | 1992_06_24 | 45.2735 | Silty-Clay Subgrade | -93.7314 | AFTER GRADING | FS9210006 | ATTL | % WT PLASTIC LIMIT | 07/16/1992 | MNDOT SOILS-CEMENT |  | 20.3
10006 A | 3-D-1990 | 3 | 111685 | -9.8 | 1992_06_24 | 45.2735 | Silty-Clay Subgrade | -93.7314 | AFTER GRADING | FS9210006A | CLAS | TEXTURAL CLASS | 07/16/1992 | MNDOT SOILS-CEMENT |  |  | L
10006 A | 3-D-1990 | 3 | 111685 | -9.8 | 1992_06_24 | 45.2735 | Silty-Clay Subgrade | -93.7314 | AFTER GRADING | FS9210006A | CLAS | AASHTO GROUP INDEX | 07/16/1992 | MNDOT SOILS-CEMENT |  | 5
10006 A | 3-D-1990 | 3 | 111685 | -9.8 | 1992_06_24 | 45.2735 | Silty-Clay Subgrade | -93.7314 | AFTER GRADING | FS9210006A | CLAS | AASHTO GROUP | 07/16/1992 | MNDOT SOILS-CEMENT |  |  | A-6
10006 A | 3-D-1990 | 3 | 111685 | -9.8 | 1992_06_24 | 45.2735 | Silty-Clay Subgrade | -93.7314 | AFTER GRADING | FS9210006A | CLAS | % SILT | 07/16/1992 | MNDOT SOILS-CEMENT |  | 37.6
10006 A | 3-D-1990 | 3 | 111685 | -9.8 | 1992_06_24 | 45.2735 | Silty-Clay Subgrade | -93.7314 | AFTER GRADING | FS9210006A | CLAS | % CLAY | 07/16/1992 | MNDOT SOILS-CEMENT |  | 17.9
10006 A | 3-D-1990 | 3 | 111685 | -9.8 | 1992_06_24 | 45.2735 | Silty-Clay Subgrade | -93.7314 | AFTER GRADING | FS9210006A | DENS | DENSITY(WET) LB/FT^3 | 07/13/1992 | MNDOT FOUNDATION LAB |  | 133.6
10006 A | 3-D-1990 | 3 | 111685 | -9.8 | 1992_06_24 | 45.2735 | Silty-Clay Subgrade | -93.7314 | AFTER GRADING | FS9210006 | MC | % WT. MOIST. CONTENT | 07/27/1992 | MNDOT FOUNDATION LAB |  | 16.8
10006 A | 3-D-1990 | 3 | 111685 | -9.8 | 1992_06_24 | 45.2735 | Silty-Clay Subgrade | -93.7314 | AFTER GRADING | FS9210006A | DENS | DENSITY(DRY) LB/FT^3 | 07/13/1992 | MNDOT FOUNDATION LAB |  | 114.3
10006 A | 3-D-1990 | 3 | 111685 | -9.8 | 1992_06_24 | 45.2735 | Silty-Clay Subgrade | -93.7314 | AFTER GRADING | FS9210006 | ATTL | % WT LIQUID LIMIT | 07/16/1992 | MNDOT SOILS-CEMENT |  | 33.2
10006 A | 3-D-1990 | 3 | 111685 | -9.8 | 1992_06_24 | 45.2735 | Silty-Clay Subgrade | -93.7314 | AFTER GRADING | FS9210006 | UU | UNCONFD COMPRESSIVE STRENGTH | 07/16/1992 | MNDOT FOUNDATION LAB |  | 4320
42024 | 3-D-1990 | 3 | 111742 | -3 | 1992_06_05 | 45.2734 | Silty-Clay Subgrade | -93.7313 | DURING GRADING | 5379 | DENS | DENSITY(DRY) LB/FT^3 | 06/05/1992 | MNDOT CONSTRUCTION | 26 | 108.171 |  | 18.1 | 107.1
42024 | 3-D-1990 | 3 | 111742 | -3 | 1992_06_05 | 45.2734 | Silty-Clay Subgrade | -93.7313 | DURING GRADING | 5379 | DENS | PERCENT MOISTURE CONTENT(DRY WT) | 06/05/1992 | MNDOT CONSTRUCTION | 26 | 10.9878 |  | 18.1 | 107.1
40396 | 3-P-1990 | 3 | 111745 | 13 | 1991_10_19 | 45.2733 | Silty-Clay Subgrade | -93.7313 | DURING GRADING | 5196 | MOIS | PERCENT MOISTURE CONTENT(DRY WT) | 10/19/1991 | MNDOT CONSTRUCTION | 61 | 15.13 |  | 17.8 | 106
10805 | 3-P-1990 | 3 | 111780 | 9.8 | 1992_08_11 | 45.2733 | Gravel Base | -93.7312 | AFTER GRADING | SS92548 | MC | % WT. MOIST. CONTENT | 08/18/1992 | MNDOT SOILS-CEMENT |  | 4.3
43095 | 3-D-1990 | 3 | 111791 | -7 | 1992_07_21 | 45.2733 | Gravel Base | -93.7311 | DURING GRADING | 5048 | DENS | DENSITY(DRY) LB/FT^3 | 07/21/1992 | MNDOT CONSTRUCTION | 4 | 126.553 |  | 21.7 | 102
43095 | 3-D-1990 | 3 | 111791 | -7 | 1992_07_21 | 45.2733 | Gravel Base | -93.7311 | DURING GRADING | 5048 | DENS | PERCENT MOISTURE CONTENT(DRY WT) | 07/21/1992 | MNDOT CONSTRUCTION | 4 | 6.6098 |  | 21.7 | 102
43046 | 3-D-1990 | 3 | 111793 | -3 | 1992_07_15 | 45.2733 | Gravel Base | -93.7311 | DURING GRADING | 5038 | DENS | DENSITY(DRY) LB/FT^3 | 07/15/1992 | MNDOT CONSTRUCTION | 4 | 129.059 |  | 21.7 | 102
10903 D | 3-P-1990 | 3 | 111445 | 6 | 1992_08_05 | 45.2738 | Silty-Clay Subgrade | -93.7322 | AFTER GRADING | SS92519 | MC | % WT. MOIST. CONTENT | 08/07/1992 | MNDOT SOILS-CEMENT |  | 14.5
10903 C | 3-P-1990 | 3 | 111445 | 6 | 1992_08_05 | 45.2738 | Gravel Base | -93.7322 | AFTER GRADING | SS92518 | MC | % WT. MOIST. CONTENT | 08/07/1992 | MNDOT SOILS-CEMENT |  | 6.8
10903 B | 3-P-1990 | 3 | 111445 | 6 | 1992_08_05 | 45.2738 | Gravel Base | -93.7322 | AFTER GRADING | SS92517 | MC | % WT. MOIST. CONTENT | 08/07/1992 | MNDOT SOILS-CEMENT |  | 7
10903 A | 3-P-1990 | 3 | 111445 | 6 | 1992_08_05 | 45.2738 | Gravel Base | -93.7322 | AFTER GRADING | SS92516 | MC | % WT. MOIST. CONTENT | 08/07/1992 | MNDOT SOILS-CEMENT |  | 6
0301GR018 | 3-D-1990 | 3 | 111462.5 | -9.75 | 2001_08_14 | 45.2738 | Class 3 Sp | -93.7321 | Moisture Content. FORENSIC | SS01165 | MC | % WT. MOIST. CONTENT | 08/14/2001 | MNDOT SOILS-CEMENT |  | 6.7
0301GR001 | 3-D-1990 | 3 | 111462.5 | -9.75 | 2001_08_14 | 45.2738 | Class 5 Sp | -93.7321 | Moisture Content. FORENSIC | SS01166 | MC | % WT. MOIST. CONTENT | 08/14/2001 | MNDOT SOILS-CEMENT |  | 4.1
0301GR034 | 3-D-1990 | 3 | 111462.5 | -6.75 | 2001_08_14 | 45.2738 | Class 3 Sp | -93.7321 | Proctor. FORENSIC | SS01191 | PROC | MAXIMUM DENSITY (LB/FT^3) | 09/04/2001 | MNDOT SOILS-CEMENT |  | 128.4
0301GR034 | 3-D-1990 | 3 | 111462.5 | -6.75 | 2001_08_14 | 45.2738 | Class 3 Sp | -93.7321 | Proctor. FORENSIC | SS01191 | PROC | OPT MOIST CONT (% DRY WT) | 09/04/2001 | MNDOT SOILS-CEMENT |  | 10.4
0301GR019 | 3-D-1990 | 3 | 111462.5 | -6.75 | 2001_08_14 | 45.2738 | Class 3 Sp | -93.7321 | Moisture Content. FORENSIC | SS01170 | MC | % WT. MOIST. CONTENT | 08/14/2001 | MNDOT SOILS-CEMENT |  | 6
0301GR017 | 3-D-1990 | 3 | 111462.5 | -6.75 | 2001_08_14 | 45.2738 | Class 5 Sp | -93.7321 | Proctor. FORENSIC | SS01192 | PROC | MAXIMUM DENSITY (LB/FT^3) | 09/04/2001 | MNDOT SOILS-CEMENT |  | 134.8
0301GR017 | 3-D-1990 | 3 | 111462.5 | -6.75 | 2001_08_14 | 45.2738 | Class 5 Sp | -93.7321 | Proctor. FORENSIC | SS01192 | PROC | OPT MOIST CONT (% DRY WT) | 09/04/2001 | MNDOT SOILS-CEMENT |  | 7.7
0301GR002 | 3-D-1990 | 3 | 111462.5 | -6.75 | 2001_08_14 | 45.2738 | Class 5 Sp | -93.7321 | Moisture Content. FORENSIC | SS01171 | MC | % WT. MOIST. CONTENT | 08/14/2001 | MNDOT SOILS-CEMENT |  | 4.1
0301GR003 | 3-D-1990 | 3 | 111462.5 | -3.75 | 2001_08_14 | 45.2738 | Class 5 Sp | -93.7321 | Moisture Content. FORENSIC | SS01176 | MC | % WT. MOIST. CONTENT | 08/14/2001 | MNDOT SOILS-CEMENT |  | 3.8
0301GR020 | 3-D-1990 | 3 | 111462.5 | -3.75 | 2001_08_14 | 45.2738 | Class 3 Sp | -93.7321 | Moisture Content. FORENSIC | SS01175 | MC | % WT. MOIST. CONTENT | 08/14/2001 | MNDOT SOILS-CEMENT |  | 6.3
0301GR004 | 3-D-1990 | 3 | 111462.5 | 0 | 2001_08_14 | 45.2738 | Class 5 Sp | -93.7322 | Moisture Content. FORENSIC | SS01181 | MC | % WT. MOIST. CONTENT | 08/14/2001 | MNDOT SOILS-CEMENT |  | 4.2
0301GR021 | 3-D-1990 | 3 | 111462.5 | 0 | 2001_08_14 | 45.2738 | Class 3 Sp | -93.7322 | Moisture Content. FORENSIC | SS01180 | MC | % WT. MOIST. CONTENT | 08/14/2001 | MNDOT SOILS-CEMENT |  | 6.3
42812 | 3-P-1990 | 3 | 111500 | 5 | 1992_07_15 | 45.2738 | Gravel Base | -93.732 | DURING GRADING | 5039 | DENS | PERCENT MOISTURE CONTENT(DRY WT) | 07/15/1992 | MNDOT CONSTRUCTION | 4 | 7.0664 |  | 21.7 | 102
42812 | 3-P-1990 | 3 | 111500 | 5 | 1992_07_15 | 45.2738 | Gravel Base | -93.732 | DURING GRADING | 5039 | DENS | DENSITY(DRY) LB/FT^3 | 07/15/1992 | MNDOT CONSTRUCTION | 4 | 127.806 |  | 21.7 | 102
42813 | 3-P-1990 | 3 | 111500 | 10 | 1992_07_28 | 45.2737 | Gravel Base | -93.7321 | DURING GRADING | 5053 | DENS | DENSITY(DRY) LB/FT^3 | 07/28/1992 | MNDOT CONSTRUCTION | 4 | 127.806 |  | 21.7 | 102
42813 | 3-P-1990 | 3 | 111500 | 10 | 1992_07_28 | 45.2737 | Gravel Base | -93.7321 | DURING GRADING | 5053 | DENS | PERCENT MOISTURE CONTENT(DRY WT) | 07/28/1992 | MNDOT CONSTRUCTION | 4 | 6.9519 |  | 21.7 | 102
42811 | 3-D-1990 | 3 | 111521 | -9 | 1992_08_11 | 45.2737 | Gravel Base | -93.7319 | DURING GRADING | 5007 | DENS | PERCENT MOISTURE CONTENT(DRY WT) | 08/11/1992 | MNDOT CONSTRUCTION | 2 | 5.1525 |  | 18.1 | 109.2
42811 | 3-D-1990 | 3 | 111521 | -9 | 1992_08_11 | 45.2737 | Gravel Base | -93.7319 | DURING GRADING | 5007 | DENS | DENSITY(DRY) LB/FT^3 | 08/11/1992 | MNDOT CONSTRUCTION | 2 | 138.008 |  | 18.1 | 109.2
40285 | 3-D-1990 | 3 | 111521 | -3 | 1991_10_22 | 45.2737 | Silty-Clay Subgrade | -93.732 | DURING GRADING | 5200 | MOIS | PERCENT MOISTURE CONTENT(DRY WT) | 10/22/1991 | MNDOT CONSTRUCTION | 61 | 15.664 |  | 17.8 | 106
10147 | 3-D-1990 | 3 | 111530 | -9.8 | 1992_06_26 | 45.2737 | Silty-Clay Subgrade | -93.7319 | AFTER GRADING | SS92284 | MC | % WT. MOIST. CONTENT | 07/07/1992 | MNDOT SOILS-CEMENT |  | 14.6
42810 | 3-P-1990 | 3 | 111532 | 8 | 1992_07_21 | 45.2737 | Gravel Base | -93.732 | DURING GRADING | 5049 | DENS | PERCENT MOISTURE CONTENT(DRY WT) | 07/21/1992 | MNDOT CONSTRUCTION | 4 | 6.8376 |  | 21.7 | 102
42810 | 3-P-1990 | 3 | 111532 | 8 | 1992_07_21 | 45.2737 | Gravel Base | -93.732 | DURING GRADING | 5049 | DENS | DENSITY(DRY) LB/FT^3 | 07/21/1992 | MNDOT CONSTRUCTION | 4 | 127.806 |  | 21.7 | 102
10931 D | 3-D-1990 | 3 | 111540 | -6 | 1992_06_24 | 45.2737 | Silty-Clay Subgrade | -93.7319 | AFTER GRADING | SS92213 | MC | % WT. MOIST. CONTENT | 07/07/1992 | MNDOT SOILS-CEMENT |  | 19.6
10931 C | 3-D-1990 | 3 | 111540 | -6 | 1992_06_24 | 45.2737 | Silty-Clay Subgrade | -93.7319 | AFTER GRADING | SS92212 | MC | % WT. MOIST. CONTENT | 07/07/1992 | MNDOT SOILS-CEMENT |  | 18.1
10931 B | 3-D-1990 | 3 | 111540 | -6 | 1992_06_24 | 45.2737 | Silty-Clay Subgrade | -93.7319 | AFTER GRADING | SS92211 | MC | % WT. MOIST. CONTENT | 07/07/1992 | MNDOT SOILS-CEMENT |  | 17.9
10931 A | 3-D-1990 | 3 | 111540 | -6 | 1992_06_24 | 45.2737 | Silty-Clay Subgrade | -93.7319 | AFTER GRADING | SS92210 | MC | % WT. MOIST. CONTENT | 07/07/1992 | MNDOT SOILS-CEMENT |  | 15.4
42573 | 3-D-1990 | 3 | 111545 | -9 | 1991_10_23 | 45.2737 | Silty-Clay Subgrade | -93.7319 | DURING GRADING | 5359 | DENS | DENSITY(DRY) LB/FT^3 | 10/23/1991 | MNDOT CONSTRUCTION | 61 | 109.18 |  | 17.8 | 106
42573 | 3-D-1990 | 3 | 111545 | -9 | 1991_10_23 | 45.2737 | Silty-Clay Subgrade | -93.7319 | DURING GRADING | 5359 | DENS | PERCENT MOISTURE CONTENT(DRY WT) | 10/23/1991 | MNDOT CONSTRUCTION | 61 | 19.0476 |  | 17.8 | 106
42915 | 3-P-1990 | 3 | 111552 | 8 | 1992_07_08 | 45.2737 | Silty-Clay Subgrade | -93.7319 | DURING GRADING | 5011 | DENS | DENSITY(DRY) LB/FT^3 | 07/08/1992 | MNDOT CONSTRUCTION | 38 | 112 |  | 0 | 112
42915 | 3-P-1990 | 3 | 111552 | 8 | 1992_07_08 | 45.2737 | Silty-Clay Subgrade | -93.7319 | DURING GRADING | 5011 | DENS | PERCENT MOISTURE CONTENT(DRY WT) | 07/08/1992 | MNDOT CONSTRUCTION | 38 | 14.0251 |  | 0 | 112
10804 | 3-D-1990 | 3 | 111580 | -9.8 | 1992_08_11 | 45.2737 | Gravel Base | -93.7318 | AFTER GRADING | SS92547 | MC | % WT. MOIST. CONTENT | 08/18/1992 | MNDOT SOILS-CEMENT |  | 4.9
42809 | 3-D-1990 | 3 | 111593 | 0 | 1992_07_10 | 45.2736 | Gravel Base | -93.7317 | DURING GRADING | 5033 | DENS | DENSITY(DRY) LB/FT^3 | 07/10/1992 | MNDOT CONSTRUCTION | 4 | 127.806 |  | 21.7 | 102
42809 | 3-D-1990 | 3 | 111593 | 0 | 1992_07_10 | 45.2736 | Gravel Base | -93.7317 | DURING GRADING | 5033 | DENS | PERCENT MOISTURE CONTENT(DRY WT) | 07/10/1992 | MNDOT CONSTRUCTION | 4 | 8.2251 |  | 21.7 | 102
40446 | 3-D-1990 | 3 | 111600 | -2 | 1992_07_09 | 45.2736 | Gravel Base | -93.7317 | DURING GRADING | 5028 | MOIS | PERCENT MOISTURE CONTENT(DRY WT) | 07/09/1992 | MNDOT CONSTRUCTION | 4 | 7.68 |  | 21.7 | 102
42584 | 3-D-1990 | 3 | 111600 | 0 | 1992_06_05 | 45.2736 | Silty-Clay Subgrade | -93.7317 | DURING GRADING | 5374 | DENS | PERCENT MOISTURE CONTENT(DRY WT) | 06/05/1992 | MNDOT CONSTRUCTION | 26 | 14.2857 |  | 18.1 | 107.1
42584 | 3-D-1990 | 3 | 111600 | 0 | 1992_06_05 | 45.2736 | Silty-Clay Subgrade | -93.7317 | DURING GRADING | 5374 | DENS | DENSITY(DRY) LB/FT^3 | 06/05/1992 | MNDOT CONSTRUCTION | 26 | 107.1 |  | 18.1 | 107.1
0308GR031 | 3-P-2008 | 3 | 111600 | 6 | 2008_07_15 | 45.2736 | FDR (HMA + Cl 5) | -93.7317 | sent to Maplewood Lab for characterization testing. | 3A-GS08-0055 | AC | % AC EXTRACTED | 09/25/2008 | Baxter |  | 4 | Percent
40445 | 3-P-1990 | 3 | 111600 | 12 | 1992_08_03 | 45.2736 | Gravel Base | -93.7317 | DURING GRADING | 5005 | MOIS | PERCENT MOISTURE CONTENT(DRY WT) | 08/03/1992 | MNDOT CONSTRUCTION | 2 | 5.913 |  | 18.1 | 109.2
40444 | 3-D-1990 | 3 | 111609 | -5 | 1992_07_28 | 45.2736 | Gravel Base | -93.7317 | DURING GRADING | 5032 | MOIS | PERCENT MOISTURE CONTENT(DRY WT) | 07/28/1992 | MNDOT CONSTRUCTION | 4 | 7.04 |  | 21.7 | 102
42808 | 3-P-1990 | 3 | 111612 | 4 | 1992_08_03 | 45.2736 | Gravel Base | -93.7317 | DURING GRADING | 5056 | DENS | DENSITY(DRY) LB/FT^3 | 08/03/1992 | MNDOT CONSTRUCTION | 4 | 126.553 |  | 21.7 | 102
42808 | 3-P-1990 | 3 | 111612 | 4 | 1992_08_03 | 45.2736 | Gravel Base | -93.7317 | DURING GRADING | 5056 | DENS | PERCENT MOISTURE CONTENT(DRY WT) | 08/03/1992 | MNDOT CONSTRUCTION | 4 | 5.9322 |  | 21.7 | 102
10434 | 3-D-1990 | 3 | 111630 | 0 | 1992_08_05 | 45.2736 | Class 3 Sp | -93.7316 | AFTER GRADING | GS950001 | MOIS | MR MOIST. CONT. 100% T-99 @+2% OMC | 03/22/1995 | MNDOT FOUNDATION LAB |  | 11
10434 | 3-D-1990 | 3 | 111630 | 0 | 1992_08_05 | 45.2736 | Class 3 Sp | -93.7316 | AFTER GRADING | GS950001 | MOIS | MR MOIST. CONT. 105% T-99 @OMC | 03/22/1995 | MNDOT FOUNDATION LAB |  | 9
10434 | 3-D-1990 | 3 | 111630 | 0 | 1992_08_05 | 45.2736 | Class 3 Sp | -93.7316 | AFTER GRADING | GS950001 | PROC | OPT MOIST CONT (% DRY WT) | 03/22/1995 | MNDOT SOILS-CEMENT |  | 9
10434 | 3-D-1990 | 3 | 111630 | 0 | 1992_08_05 | 45.2736 | Class 3 Sp | -93.7316 | AFTER GRADING | GS950001 | PROC | MAXIMUM DENSITY (LB/FT^3) | 03/22/1995 | MNDOT SOILS-CEMENT |  | 127.6
10434 | 3-D-1990 | 3 | 111630 | 0 | 1992_08_05 | 45.2736 | Class 3 Sp | -93.7316 | AFTER GRADING | GS950001 | MOIS | MR MOIST. CONT. 105% T-99 @80% SATURAT | 03/22/1995 | MNDOT FOUNDATION LAB |  | 7.5
10434 | 3-D-1990 | 3 | 111630 | 0 | 1992_08_05 | 45.2736 | Class 3 Sp | -93.7316 | AFTER GRADING | GS950001 | CLAS | AASHTO GROUP INDEX | 03/22/1995 | MNDOT SOILS-CEMENT |  | 0
10434 | 3-D-1990 | 3 | 111630 | 0 | 1992_08_05 | 45.2736 | Class 3 Sp | -93.7316 | AFTER GRADING | GS950001 | CLAS | % SILT | 03/22/1995 | MNDOT SOILS-CEMENT |  | 10.6
10434 | 3-D-1990 | 3 | 111630 | 0 | 1992_08_05 | 45.2736 | Class 3 Sp | -93.7316 | AFTER GRADING | GS950001 | CLAS | % CLAY | 03/22/1995 | MNDOT SOILS-CEMENT |  | 2.6
10434 | 3-D-1990 | 3 | 111630 | 0 | 1992_08_05 | 45.2736 | Class 3 Sp | -93.7316 | AFTER GRADING | GS950001 | CLAS | TEXTURAL CLASS | 03/22/1995 | MNDOT SOILS-CEMENT |  |  | LSa
10434 | 3-D-1990 | 3 | 111630 | 0 | 1992_08_05 | 45.2736 | Class 3 Sp | -93.7316 | AFTER GRADING | GS950001 | CLAS | AASHTO GROUP | 03/22/1995 | MNDOT SOILS-CEMENT |  |  | A-1-b
10434 | 3-D-1990 | 3 | 111630 | 0 | 1992_08_05 | 45.2736 | Class 3 Sp | -93.7316 | AFTER GRADING | GS950001 | DENS | DENSITY(DRY) 95% T-99 @OMC (MR) | 03/22/1995 | MNDOT FOUNDATION LAB |  | 121.6
10434 | 3-D-1990 | 3 | 111630 | 0 | 1992_08_05 | 45.2736 | Class 3 Sp | -93.7316 | AFTER GRADING | GS950001 | DENS | DENSITY(DRY) 100% T-99 @OMC (MR) | 03/22/1995 | MNDOT FOUNDATION LAB |  | 132.5
10434 | 3-D-1990 | 3 | 111630 | 0 | 1992_08_05 | 45.2736 | Class 3 Sp | -93.7316 | AFTER GRADING | GS950001 | DENS | DENSITY(DRY) 100% T-99 @+1% OMC (MR) | 03/22/1995 | MNDOT FOUNDATION LAB |  | 125.3
10434 | 3-D-1990 | 3 | 111630 | 0 | 1992_08_05 | 45.2736 | Class 3 Sp | -93.7316 | AFTER GRADING | GS950001 | DENS | DENSITY(DRY) 100% T-99 @+2% OMC (MR) | 03/22/1995 | MNDOT FOUNDATION LAB |  | 125.7
10434 | 3-D-1990 | 3 | 111630 | 0 | 1992_08_05 | 45.2736 | Class 3 Sp | -93.7316 | AFTER GRADING | GS950001 | DENS | DENSITY(DRY) 105% T-99 @OMC (MR) | 03/22/1995 | MNDOT FOUNDATION LAB |  | 133
10434 | 3-D-1990 | 3 | 111630 | 0 | 1992_08_05 | 45.2736 | Class 3 Sp | -93.7316 | AFTER GRADING | GS950001 | DENS | DENSITY(DRY) 105% T-99 @80% SATURAT (MR) | 03/22/1995 | MNDOT FOUNDATION LAB |  | 134.3
10434 | 3-D-1990 | 3 | 111630 | 0 | 1992_08_05 | 45.2736 | Class 3 Sp | -93.7316 | AFTER GRADING | GS950001 | DENS | DENSITY(WET) 95% T-99 @OMC (MR) | 03/22/1995 | MNDOT FOUNDATION LAB |  | 132.6
10434 | 3-D-1990 | 3 | 111630 | 0 | 1992_08_05 | 45.2736 | Class 3 Sp | -93.7316 | AFTER GRADING | GS950001 | DENS | DENSITY(WET) 100% T-99 @OMC (MR) | 03/22/1995 | MNDOT FOUNDATION LAB |  | 144.5
10434 | 3-D-1990 | 3 | 111630 | 0 | 1992_08_05 | 45.2736 | Class 3 Sp | -93.7316 | AFTER GRADING | GS950001 | DENS | DENSITY(WET) 100% T-99 @+1% OMC (MR) | 03/22/1995 | MNDOT FOUNDATION LAB |  | 137.9
42510 | 4-P-1991 | 4 | 112400 | 13 | 1991_09_27 | 45.2722 | Silty-Clay Subgrade | -93.7293 | DURING GRADING | 5274 | DENS | DENSITY(DRY) LB/FT^3 | 09/27/1991 | MNDOT CONSTRUCTION | 25 | 116.48 |  | 15.8 | 112
42491 | 4-P-1991 | 4 | 112405 | 32 | 1991_08_31 | 45.2722 | Silty-Clay Subgrade | -93.7293 | DURING GRADING | 5250 | DENS | PERCENT MOISTURE CONTENT(DRY WT) | 08/31/1991 | MNDOT CONSTRUCTION | 26 | 13.8952 |  | 18.1 | 107.1
42491 | 4-P-1991 | 4 | 112405 | 32 | 1991_08_31 | 45.2722 | Silty-Clay Subgrade | -93.7293 | DURING GRADING | 5250 | DENS | DENSITY(DRY) LB/FT^3 | 08/31/1991 | MNDOT CONSTRUCTION | 26 | 108.171 |  | 18.1 | 107.1
10152 | 4-P-1991 | 4 | 112435 | 9.8 | 1992_06_23 | 45.2722 | Silty-Clay Subgrade | -93.7291 | AFTER GRADING | SS92292 | MC | % WT. MOIST. CONTENT | 07/07/1992 | MNDOT SOILS-CEMENT |  | 13.8
10904 H | 4-P-1991 | 4 | 112450 | 6 | 1992_08_05 | 45.2722 | Silty-Clay Subgrade | -93.7291 | AFTER GRADING | SS92531 | MC | % WT. MOIST. CONTENT | 08/07/1992 | MNDOT SOILS-CEMENT |  | 17.4
10904 F | 4-P-1991 | 4 | 112450 | 6 | 1992_08_05 | 45.2722 | Silty-Clay Subgrade | -93.7291 | AFTER GRADING | SS92529 | MC | % WT. MOIST. CONTENT | 08/07/1992 | MNDOT SOILS-CEMENT |  | 14.8
10904 E | 4-P-1991 | 4 | 112450 | 6 | 1992_08_05 | 45.2722 | Silty-Clay Subgrade | -93.7291 | AFTER GRADING | SS92528 | MC | % WT. MOIST. CONTENT | 08/07/1992 | MNDOT SOILS-CEMENT |  | 13.4
10904 G | 4-P-1991 | 4 | 112450 | 6 | 1992_08_05 | 45.2722 | Silty-Clay Subgrade | -93.7291 | AFTER GRADING | SS92530 | MC | % WT. MOIST. CONTENT | 08/07/1992 | MNDOT SOILS-CEMENT |  | 16.2
42052 | 4-D-1991 | 4 | 112483 | -23 | 1991_08_28 | 45.2722 | Silty-Clay Subgrade | -93.7289 | DURING GRADING | 5241 | DENS | PERCENT MOISTURE CONTENT(DRY WT) | 08/28/1991 | MNDOT CONSTRUCTION | 13 | 15.4734 |  | 16.7 | 107.5
42052 | 4-D-1991 | 4 | 112483 | -23 | 1991_08_28 | 45.2722 | Silty-Clay Subgrade | -93.7289 | DURING GRADING | 5241 | DENS | DENSITY(DRY) LB/FT^3 | 08/28/1991 | MNDOT CONSTRUCTION | 13 | 109.65 |  | 16.7 | 107.5
42585 | 4-D-1991 | 4 | 112485 | -2 | 1992_06_05 | 45.2721 | Silty-Clay Subgrade | -93.729 | DURING GRADING | 5376 | DENS | PERCENT MOISTURE CONTENT(DRY WT) | 06/05/1992 | MNDOT CONSTRUCTION | 25 | 12.6126 |  | 15.8 | 112
42585 | 4-D-1991 | 4 | 112485 | -2 | 1992_06_05 | 45.2721 | Silty-Clay Subgrade | -93.729 | DURING GRADING | 5376 | DENS | DENSITY(DRY) LB/FT^3 | 06/05/1992 | MNDOT CONSTRUCTION | 25 | 112 |  | 15.8 | 112
42498 | 4-P-1991 | 4 | 112485 | 13 | 1991_09_04 | 45.2721 | Silty-Clay Subgrade | -93.729 | DURING GRADING | 5257 | DENS | PERCENT MOISTURE CONTENT(DRY WT) | 09/04/1991 | MNDOT CONSTRUCTION | 26 | 13.8952 |  | 18.1 | 107.1
42498 | 4-P-1991 | 4 | 112485 | 13 | 1991_09_04 | 45.2721 | Silty-Clay Subgrade | -93.729 | DURING GRADING | 5257 | DENS | DENSITY(DRY) LB/FT^3 | 09/04/1991 | MNDOT CONSTRUCTION | 26 | 107.1 |  | 18.1 | 107.1
42529 | 4-D-1991 | 4 | 112487 | -9 | 1991_09_30 | 45.2721 | Silty-Clay Subgrade | -93.7289 | DURING GRADING | 5300 | DENS | DENSITY(DRY) LB/FT^3 | 09/30/1991 | MNDOT CONSTRUCTION | 26 | 110.313 |  | 18.1 | 107.1
42529 | 4-D-1991 | 4 | 112487 | -9 | 1991_09_30 | 45.2721 | Silty-Clay Subgrade | -93.7289 | DURING GRADING | 5300 | DENS | PERCENT MOISTURE CONTENT(DRY WT) | 09/30/1991 | MNDOT CONSTRUCTION | 26 | 14.8106 |  | 18.1 | 107.1
42587 | 4-D-1991 | 4 | 112500 | 0 | 1992_06_05 | 45.2721 | Silty-Clay Subgrade | -93.7289 | DURING GRADING | 5378 | DENS | PERCENT MOISTURE CONTENT(DRY WT) | 06/05/1992 | MNDOT CONSTRUCTION | 25 | 11.1111 |  | 15.8 | 112
42587 | 4-D-1991 | 4 | 112500 | 0 | 1992_06_05 | 45.2721 | Silty-Clay Subgrade | -93.7289 | DURING GRADING | 5378 | DENS | DENSITY(DRY) LB/FT^3 | 06/05/1992 | MNDOT CONSTRUCTION | 25 | 114.24 |  | 15.8 | 112
10151 B | 4-D-1991 | 4 | 112285 | 0 | 1992_06_23 | 45.2725 | Silty-Clay Subgrade | -93.7296 | AFTER GRADING | SS92290 | MC | % WT. MOIST. CONTENT | 07/07/1992 | MNDOT SOILS-CEMENT |  | 16
10151 C | 4-D-1991 | 4 | 112285 | 0 | 1992_06_23 | 45.2725 | Silty-Clay Subgrade | -93.7296 | AFTER GRADING | SS92291 | MC | % WT. MOIST. CONTENT | 07/07/1992 | MNDOT SOILS-CEMENT |  | 12.8
10151 A | 4-D-1991 | 4 | 112285 | 0 | 1992_06_23 | 45.2725 | Silty-Clay Subgrade | -93.7296 | AFTER GRADING | SS92289 | MC | % WT. MOIST. CONTENT | 07/07/1992 | MNDOT SOILS-CEMENT |  | 13.7
10008 A | 4-D-1991 | 4 | 112290 | -9.8 | 1992_06_23 | 45.2725 | Silty-Clay Subgrade | -93.7295 | AFTER GRADING | FS9210008A | DENS | DENSITY(DRY) LB/FT^3 | 08/26/1992 | MNDOT FOUNDATION LAB |  | 117.2
10008 A | 4-D-1991 | 4 | 112290 | -9.8 | 1992_06_23 | 45.2725 | Silty-Clay Subgrade | -93.7295 | AFTER GRADING | FS924700 | MC | % WT. MOIST. CONTENT | 09/11/1992 | MNDOT FOUNDATION LAB |  | 16
10008 A | 4-D-1991 | 4 | 112290 | -9.8 | 1992_06_23 | 45.2725 | Silty-Clay Subgrade | -93.7295 | AFTER GRADING | FS924700 | CLAS | % CLAY | 09/04/1992 | MNDOT SOILS-CEMENT |  | 15.3
10008 A | 4-D-1991 | 4 | 112290 | -9.8 | 1992_06_23 | 45.2725 | Silty-Clay Subgrade | -93.7295 | AFTER GRADING | FS924700 | CLAS | % SILT | 09/04/1992 | MNDOT SOILS-CEMENT |  | 42.6
10008 A | 4-D-1991 | 4 | 112290 | -9.8 | 1992_06_23 | 45.2725 | Silty-Clay Subgrade | -93.7295 | AFTER GRADING | FS9210008A | DENS | DENSITY(WET) LB/FT^3 | 08/26/1992 | MNDOT FOUNDATION LAB |  | 135.9
10008 A | 4-D-1991 | 4 | 112290 | -9.8 | 1992_06_23 | 45.2725 | Silty-Clay Subgrade | -93.7295 | AFTER GRADING | FS924700 | UU | UNCONFD COMPRESSIVE STRENGTH | 08/28/1992 | MNDOT FOUNDATION LAB |  | 4050
10008 B | 4-D-1991 | 4 | 112290 | -9.8 | 1992_06_23 | 45.2725 | Silty-Clay Subgrade | -93.7295 | AFTER GRADING | FS924701 | ATTL | % WT LIQUID LIMIT | 09/04/1992 | MNDOT SOILS-CEMENT |  | 30.6
10008 B | 4-D-1991 | 4 | 112290 | -9.8 | 1992_06_23 | 45.2725 | Silty-Clay Subgrade | -93.7295 | AFTER GRADING | FS924701 | ATTL | % WT PLASTIC LIMIT | 09/04/1992 | MNDOT SOILS-CEMENT |  | 20
10008 B | 4-D-1991 | 4 | 112290 | -9.8 | 1992_06_23 | 45.2725 | Silty-Clay Subgrade | -93.7295 | AFTER GRADING | FS9210008B | DENS | DENSITY(DRY) LB/FT^3 | 08/26/1992 | MNDOT FOUNDATION LAB |  | 113.5
10008 B | 4-D-1991 | 4 | 112290 | -9.8 | 1992_06_23 | 45.2725 | Silty-Clay Subgrade | -93.7295 | AFTER GRADING | FS9210008B | DENS | DENSITY(WET) LB/FT^3 | 08/26/1992 | MNDOT FOUNDATION LAB |  | 132.7
10008 B | 4-D-1991 | 4 | 112290 | -9.8 | 1992_06_23 | 45.2725 | Silty-Clay Subgrade | -93.7295 | AFTER GRADING | FS924701 | CLAS | % CLAY | 09/04/1992 | MNDOT SOILS-CEMENT |  | 16.5
10008 B | 4-D-1991 | 4 | 112290 | -9.8 | 1992_06_23 | 45.2725 | Silty-Clay Subgrade | -93.7295 | AFTER GRADING | FS924701 | CLAS | % SILT | 09/04/1992 | MNDOT SOILS-CEMENT |  | 45.5
10008 B | 4-D-1991 | 4 | 112290 | -9.8 | 1992_06_23 | 45.2725 | Silty-Clay Subgrade | -93.7295 | AFTER GRADING | FS924701 | MC | % WT. MOIST. CONTENT | 09/11/1992 | MNDOT FOUNDATION LAB |  | 16.9
10008 B | 4-D-1991 | 4 | 112290 | -9.8 | 1992_06_23 | 45.2725 | Silty-Clay Subgrade | -93.7295 | AFTER GRADING | FS924701 | UU | UNCONFD COMPRESSIVE STRENGTH | 08/28/1992 | MNDOT FOUNDATION LAB |  | 3340
10008 A | 4-D-1991 | 4 | 112290 | -9.8 | 1992_06_23 | 45.2725 | Silty-Clay Subgrade | -93.7295 | AFTER GRADING | FS924700 | ATTL | % WT PLASTIC LIMIT | 09/04/1992 | MNDOT SOILS-CEMENT |  | 18.6
10008 A | 4-D-1991 | 4 | 112290 | -9.8 | 1992_06_23 | 45.2725 | Silty-Clay Subgrade | -93.7295 | AFTER GRADING | FS924700 | ATTL | % WT LIQUID LIMIT | 09/04/1992 | MNDOT SOILS-CEMENT |  | 28.9
40250 | 4-P-1991 | 4 | 112293 | 14 | 1991_09_26 | 45.2724 | Silty-Clay Subgrade | -93.7296 | DURING GRADING | 5159 | MOIS | PERCENT MOISTURE CONTENT(DRY WT) | 09/26/1991 | MNDOT CONSTRUCTION | 26 | 17.919 |  | 18.1 | 107.1
40553 | 4-D-1991 | 4 | 112310 | -28 | 1991_08_28 | 45.2725 | Silty-Clay Subgrade | -93.7294 | DURING GRADING | 5140 | MOIS | PERCENT MOISTURE CONTENT(DRY WT) | 08/28/1991 | MNDOT CONSTRUCTION | 25 | 15.326 |  | 15.8 | 112
42581 | 4-D-1991 | 4 | 112311 | 0 | 1992_06_05 | 45.2724 | Silty-Clay Subgrade | -93.7295 | DURING GRADING | 5370 | DENS | DENSITY(DRY) LB/FT^3 | 06/05/1992 | MNDOT CONSTRUCTION | 25 | 112 |  | 15.8 | 112
42581 | 4-D-1991 | 4 | 112311 | 0 | 1992_06_05 | 45.2724 | Silty-Clay Subgrade | -93.7295 | DURING GRADING | 5370 | DENS | PERCENT MOISTURE CONTENT(DRY WT) | 06/05/1992 | MNDOT CONSTRUCTION | 25 | 14.2857 |  | 15.8 | 112
40241 | 4-P-1991 | 4 | 112317 | 8 | 1991_09_03 | 45.2724 | Silty-Clay Subgrade | -93.7295 | DURING GRADING | 5148 | MOIS | PERCENT MOISTURE CONTENT(DRY WT) | 09/03/1991 | MNDOT CONSTRUCTION | 26 | 16.29 |  | 18.1 | 107.1
40274 | 4-D-1991 | 4 | 112333 | 0 | 1991_10_08 | 45.2724 | Silty-Clay Subgrade | -93.7294 | DURING GRADING | 5187 | MOIS | PERCENT MOISTURE CONTENT(DRY WT) | 10/08/1991 | MNDOT CONSTRUCTION | 26 | 17.738 |  | 18.1 | 107.1
10932 D | 4-P-1991 | 4 | 112345 | 6 | 1992_06_23 | 45.2724 | Silty-Clay Subgrade | -93.7294 | AFTER GRADING | SS92217 | MC | % WT. MOIST. CONTENT | 07/07/1992 | MNDOT SOILS-CEMENT |  | 15.8
10932 C | 4-P-1991 | 4 | 112345 | 6 | 1992_06_23 | 45.2724 | Silty-Clay Subgrade | -93.7294 | AFTER GRADING | SS92216 | MC | % WT. MOIST. CONTENT | 07/07/1992 | MNDOT SOILS-CEMENT |  | 15.6
10932 B | 4-P-1991 | 4 | 112345 | 6 | 1992_06_23 | 45.2724 | Silty-Clay Subgrade | -93.7294 | AFTER GRADING | SS92215 | MC | % WT. MOIST. CONTENT | 07/07/1992 | MNDOT SOILS-CEMENT |  | 14
10932 A | 4-P-1991 | 4 | 112345 | 6 | 1992_06_23 | 45.2724 | Silty-Clay Subgrade | -93.7294 | AFTER GRADING | SS92214 | MC | % WT. MOIST. CONTENT | 07/07/1992 | MNDOT SOILS-CEMENT |  | 14.1
10871 | 4-P-1991 | 4 | 112385 | 9.8 | 1992_08_11 | 45.2723 | Silty-Clay Subgrade | -93.7293 | AFTER GRADING | SS92550 | MC | % WT. MOIST. CONTENT | 08/18/1992 | MNDOT SOILS-CEMENT |  | 11.8
0408GR001 | 4-P-2008 | 4 | 112400 | 6 | 2008_07_16 | 45.2723 | FDR + Clay + fly ash | -93.7292 | sent to Maplewood Lab for characterization testing. | CO-SS08-0279 | RVAL | R-VALUE (240 PSI) | 11/20/2008 | Maplewood |  | 66.9
0408SG009 | 4-P-2008 | 4 | 112400 | 6 | 2008_07_16 | 45.2723 | Clay Subgrade | -93.7292 | sent to Maplewood Lab for characterization testing. | CO-SS08-0280 | RVAL | R-VALUE (240 PSI) | 11/20/2008 | Maplewood |  | 36.2
0408SG009 | 4-P-2008 | 4 | 112400 | 6 | 2008_07_16 | 45.2723 | Clay Subgrade | -93.7292 | sent to Maplewood Lab for characterization testing. | CO-SS08-0280 | PROC | OPT MOIST CONT (% DRY WT) | 11/20/2008 | Maplewood |  | 11.7 | Percent
0408SG009 | 4-P-2008 | 4 | 112400 | 6 | 2008_07_16 | 45.2723 | Clay Subgrade | -93.7292 | sent to Maplewood Lab for characterization testing. | CO-SS08-0280 | PROC | MAXIMUM DENSITY (LB/FT^3) | 11/20/2008 | Maplewood |  | 122.1 | LB/FT^3
0408SG009 | 4-P-2008 | 4 | 112400 | 6 | 2008_07_16 | 45.2723 | Clay Subgrade | -93.7292 | sent to Maplewood Lab for characterization testing. | CO-SS08-0280 | CLAS | TEXTURAL CLASS | 11/20/2008 | Maplewood |  |  | GrSL
0408SG009 | 4-P-2008 | 4 | 112400 | 6 | 2008_07_16 | 45.2723 | Clay Subgrade | -93.7292 | sent to Maplewood Lab for characterization testing. | CO-SS08-0280 | CLAS | AASHTO GROUP INDEX | 11/20/2008 | Maplewood |  | 0
0408SG009 | 4-P-2008 | 4 | 112400 | 6 | 2008_07_16 | 45.2723 | Clay Subgrade | -93.7292 | sent to Maplewood Lab for characterization testing. | CO-SS08-0280 | CLAS | AASHTO GROUP | 11/20/2008 | Maplewood |  |  | A-4
0408SG009 | 4-P-2008 | 4 | 112400 | 6 | 2008_07_16 | 45.2723 | Clay Subgrade | -93.7292 | sent to Maplewood Lab for characterization testing. | CO-SS08-0280 | CLAS | % SILT | 11/20/2008 | Maplewood |  | 32.1 | Percent
0408SG009 | 4-P-2008 | 4 | 112400 | 6 | 2008_07_16 | 45.2723 | Clay Subgrade | -93.7292 | sent to Maplewood Lab for characterization testing. | CO-SS08-0280 | CLAS | % SAND | 11/20/2008 | Maplewood |  | 60.6 | Percent
0408SG009 | 4-P-2008 | 4 | 112400 | 6 | 2008_07_16 | 45.2723 | Clay Subgrade | -93.7292 | sent to Maplewood Lab for characterization testing. | CO-SS08-0280 | CLAS | % CLAY | 11/20/2008 | Maplewood |  | 7.3 | Percent
0408SG009 | 4-P-2008 | 4 | 112400 | 6 | 2008_07_16 | 45.2723 | Clay Subgrade | -93.7292 | sent to Maplewood Lab for characterization testing. | CO-SS08-0280 | ATTL | PLASTICITY INDEX | 11/20/2008 | Maplewood |  | 7.3 | Percent
0408SG009 | 4-P-2008 | 4 | 112400 | 6 | 2008_07_16 | 45.2723 | Clay Subgrade | -93.7292 | sent to Maplewood Lab for characterization testing. | CO-SS08-0280 | ATTL | % WT PLASTIC LIMIT | 11/20/2008 | Maplewood |  | 18.4 | Percent
0408SG009 | 4-P-2008 | 4 | 112400 | 6 | 2008_07_16 | 45.2723 | Clay Subgrade | -93.7292 | sent to Maplewood Lab for characterization testing. | CO-SS08-0280 | ATTL | % WT LIQUID LIMIT | 11/20/2008 | Maplewood |  | 25.7 | Percent
0408SG001 | 4-P-2008 | 4 | 112400 | 6 | 2008_07_16 | 45.2723 | Clay Subgrade | -93.7292 |  | CO-SS08-0278 | RVAL | R-VALUE (240 PSI) | 11/20/2008 | Maplewood |  | 26.7
0408SG001 | 4-P-2008 | 4 | 112400 | 6 | 2008_07_16 | 45.2723 | Clay Subgrade | -93.7292 |  | CO-SS08-0278 | PROC | OPT MOIST CONT (% DRY WT) | 11/20/2008 | Maplewood |  | 12.4 | Percent
0408SG001 | 4-P-2008 | 4 | 112400 | 6 | 2008_07_16 | 45.2723 | Clay Subgrade | -93.7292 |  | CO-SS08-0278 | PROC | MAXIMUM DENSITY (LB/FT^3) | 11/20/2008 | Maplewood |  | 117.8 | LB/FT^3
0408SG001 | 4-P-2008 | 4 | 112400 | 6 | 2008_07_16 | 45.2723 | Clay Subgrade | -93.7292 |  | CO-SS08-0278 | CLAS | TEXTURAL CLASS | 11/20/2008 | Maplewood |  |  | SL
0408GR001 | 4-P-2008 | 4 | 112400 | 6 | 2008_07_16 | 45.2723 | FDR + Clay + fly ash | -93.7292 | sent to Maplewood Lab for characterization testing. | CO-SS08-0279 | CLAS | % CLAY | 11/20/2008 | Maplewood |  | 1 | Percent
0408GR001 | 4-P-2008 | 4 | 112400 | 6 | 2008_07_16 | 45.2723 | FDR + Clay + fly ash | -93.7292 | sent to Maplewood Lab for characterization testing. | CO-SS08-0279 | CLAS | % SAND | 11/20/2008 | Maplewood |  | 68 | Percent
0408GR001 | 4-P-2008 | 4 | 112400 | 6 | 2008_07_16 | 45.2723 | FDR + Clay + fly ash | -93.7292 | sent to Maplewood Lab for characterization testing. | CO-SS08-0279 | CLAS | % SILT | 11/20/2008 | Maplewood |  | 31 | Percent
0408GR001 | 4-P-2008 | 4 | 112400 | 6 | 2008_07_16 | 45.2723 | FDR + Clay + fly ash | -93.7292 | sent to Maplewood Lab for characterization testing. | CO-SS08-0279 | CLAS | AASHTO GROUP | 11/20/2008 | Maplewood |  |  | A-2-4
0408GR001 | 4-P-2008 | 4 | 112400 | 6 | 2008_07_16 | 45.2723 | FDR + Clay + fly ash | -93.7292 | sent to Maplewood Lab for characterization testing. | CO-SS08-0279 | CLAS | AASHTO GROUP INDEX | 11/20/2008 | Maplewood |  | 0
0408GR001 | 4-P-2008 | 4 | 112400 | 6 | 2008_07_16 | 45.2723 | FDR + Clay + fly ash | -93.7292 | sent to Maplewood Lab for characterization testing. | CO-SS08-0279 | CLAS | TEXTURAL CLASS | 11/20/2008 | Maplewood |  |  | SL
0408GR001 | 4-P-2008 | 4 | 112400 | 6 | 2008_07_16 | 45.2723 | FDR + Clay + fly ash | -93.7292 | sent to Maplewood Lab for characterization testing. | CO-SS08-0279 | PROC | MAXIMUM DENSITY (LB/FT^3) | 11/20/2008 | Maplewood |  | 106.5 | LB/FT^3
0408GR001 | 4-P-2008 | 4 | 112400 | 6 | 2008_07_16 | 45.2723 | FDR + Clay + fly ash | -93.7292 | sent to Maplewood Lab for characterization testing. | CO-SS08-0279 | PROC | OPT MOIST CONT (% DRY WT) | 11/20/2008 | Maplewood |  | 18.1 | Percent
0408SG001 | 4-P-2008 | 4 | 112400 | 6 | 2008_07_16 | 45.2723 | Clay Subgrade | -93.7292 |  | CO-SS08-0278 | ATTL | % WT LIQUID LIMIT | 11/20/2008 | Maplewood |  | 27.6 | Percent
0408SG001 | 4-P-2008 | 4 | 112400 | 6 | 2008_07_16 | 45.2723 | Clay Subgrade | -93.7292 |  | CO-SS08-0278 | ATTL | % WT PLASTIC LIMIT | 11/20/2008 | Maplewood |  | 17.8 | Percent
0408SG001 | 4-P-2008 | 4 | 112400 | 6 | 2008_07_16 | 45.2723 | Clay Subgrade | -93.7292 |  | CO-SS08-0278 | ATTL | PLASTICITY INDEX | 11/20/2008 | Maplewood |  | 9.7 | Percent
0408SG001 | 4-P-2008 | 4 | 112400 | 6 | 2008_07_16 | 45.2723 | Clay Subgrade | -93.7292 |  | CO-SS08-0278 | CLAS | % CLAY | 11/20/2008 | Maplewood |  | 8.7 | Percent
0408SG001 | 4-P-2008 | 4 | 112400 | 6 | 2008_07_16 | 45.2723 | Clay Subgrade | -93.7292 |  | CO-SS08-0278 | CLAS | % SAND | 11/20/2008 | Maplewood |  | 58.6 | Percent
0408SG001 | 4-P-2008 | 4 | 112400 | 6 | 2008_07_16 | 45.2723 | Clay Subgrade | -93.7292 |  | CO-SS08-0278 | CLAS | % SILT | 11/20/2008 | Maplewood |  | 32.6 | Percent
0408SG001 | 4-P-2008 | 4 | 112400 | 6 | 2008_07_16 | 45.2723 | Clay Subgrade | -93.7292 |  | CO-SS08-0278 | CLAS | AASHTO GROUP | 11/20/2008 | Maplewood |  |  | A-4
0408SG001 | 4-P-2008 | 4 | 112400 | 6 | 2008_07_16 | 45.2723 | Clay Subgrade | -93.7292 |  | CO-SS08-0278 | CLAS | AASHTO GROUP INDEX | 11/20/2008 | Maplewood |  | 1
42510 | 4-P-1991 | 4 | 112400 | 13 | 1991_09_27 | 45.2722 | Silty-Clay Subgrade | -93.7293 | DURING GRADING | 5274 | DENS | PERCENT MOISTURE CONTENT(DRY WT) | 09/27/1991 | MNDOT CONSTRUCTION | 25 | 15.3403 |  | 15.8 | 112
43112 | 4-D-1991 | 4 | 112029 | -6 | 1992_06_05 | 45.2729 | Silty-Clay Subgrade | -93.7304 | DURING GRADING | 5369 | DENS | PERCENT MOISTURE CONTENT(DRY WT) | 06/05/1992 | MNDOT CONSTRUCTION | 26 | 11.1111 |  | 18.1 | 107.1
43112 | 4-D-1991 | 4 | 112029 | -6 | 1992_06_05 | 45.2729 | Silty-Clay Subgrade | -93.7304 | DURING GRADING | 5369 | DENS | DENSITY(DRY) LB/FT^3 | 06/05/1992 | MNDOT CONSTRUCTION | 26 | 110.313 |  | 18.1 | 107.1
10904 B | 4-D-1991 | 4 | 112050 | -6 | 1992_08_05 | 45.2729 | Silty-Clay Subgrade | -93.7303 | AFTER GRADING | SS92525 | MC | % WT. MOIST. CONTENT | 08/07/1992 | MNDOT SOILS-CEMENT |  | 15.4
10904 A | 4-D-1991 | 4 | 112050 | -6 | 1992_08_05 | 45.2729 | Silty-Clay Subgrade | -93.7303 | AFTER GRADING | SS92524 | MC | % WT. MOIST. CONTENT | 08/07/1992 | MNDOT SOILS-CEMENT |  | 11.8
10904 D | 4-D-1991 | 4 | 112050 | -6 | 1992_08_05 | 45.2729 | Silty-Clay Subgrade | -93.7303 | AFTER GRADING | SS92527 | MC | % WT. MOIST. CONTENT | 08/07/1992 | MNDOT SOILS-CEMENT |  | 21.3
10904 C | 4-D-1991 | 4 | 112050 | -6 | 1992_08_05 | 45.2729 | Silty-Clay Subgrade | -93.7303 | AFTER GRADING | SS92526 | MC | % WT. MOIST. CONTENT | 08/07/1992 | MNDOT SOILS-CEMENT |  | 19.7
42552 | 4-P-1991 | 4 | 112062 | 5 | 1991_10_09 | 45.2728 | Silty-Clay Subgrade | -93.7303 | DURING GRADING | 5330 | DENS | DENSITY(DRY) LB/FT^3 | 10/09/1991 | MNDOT CONSTRUCTION | 26 | 110.313 |  | 18.1 | 107.1
42552 | 4-P-1991 | 4 | 112062 | 5 | 1991_10_09 | 45.2728 | Silty-Clay Subgrade | -93.7303 | DURING GRADING | 5330 | DENS | PERCENT MOISTURE CONTENT(DRY WT) | 10/09/1991 | MNDOT CONSTRUCTION | 26 | 14.6789 |  | 18.1 | 107.1
42492 | 4-D-1991 | 4 | 112077 | -22 | 1991_08_30 | 45.2729 | Silty-Clay Subgrade | -93.7302 | DURING GRADING | 5251 | DENS | DENSITY(DRY) LB/FT^3 | 08/30/1991 | MNDOT CONSTRUCTION | 26 | 111.384 |  | 18.1 | 107.1
42492 | 4-D-1991 | 4 | 112077 | -22 | 1991_08_30 | 45.2729 | Silty-Clay Subgrade | -93.7302 | DURING GRADING | 5251 | DENS | PERCENT MOISTURE CONTENT(DRY WT) | 08/30/1991 | MNDOT CONSTRUCTION | 26 | 15.6069 |  | 18.1 | 107.1
42509 | 4-D-1991 | 4 | 112114 | -7 | 1991_09_27 | 45.2728 | Silty-Clay Subgrade | -93.7301 | DURING GRADING | 5273 | DENS | DENSITY(DRY) LB/FT^3 | 09/27/1991 | MNDOT CONSTRUCTION | 25 | 116.48 |  | 15.8 | 112
42509 | 4-D-1991 | 4 | 112114 | -7 | 1991_09_27 | 45.2728 | Silty-Clay Subgrade | -93.7301 | DURING GRADING | 5273 | DENS | PERCENT MOISTURE CONTENT(DRY WT) | 09/27/1991 | MNDOT CONSTRUCTION | 25 | 15.4734 |  | 15.8 | 112
42913 | 4-D-1991 | 4 | 112120 | 0 | 1992_08_10 | 45.2727 | Silty-Clay Subgrade | -93.7301 | DURING GRADING | 5021 | DENS | DENSITY(DRY) LB/FT^3 | 08/10/1992 | MNDOT CONSTRUCTION | 38 | 115.36 |  | 0 | 112
42913 | 4-D-1991 | 4 | 112120 | 0 | 1992_08_10 | 45.2727 | Silty-Clay Subgrade | -93.7301 | DURING GRADING | 5021 | DENS | PERCENT MOISTURE CONTENT(DRY WT) | 08/10/1992 | MNDOT CONSTRUCTION | 38 | 11.8568 |  | 0 | 112
42023 | 4-P-1991 | 4 | 112130 | 3 | 1992_06_05 | 45.2727 | Silty-Clay Subgrade | -93.7301 | DURING GRADING | 5375 | DENS | DENSITY(DRY) LB/FT^3 | 06/05/1992 | MNDOT CONSTRUCTION | 25 | 114.24 |  | 15.8 | 112
42023 | 4-P-1991 | 4 | 112130 | 3 | 1992_06_05 | 45.2727 | Silty-Clay Subgrade | -93.7301 | DURING GRADING | 5375 | DENS | PERCENT MOISTURE CONTENT(DRY WT) | 06/05/1992 | MNDOT CONSTRUCTION | 25 | 13.8952 |  | 15.8 | 112
42499 | 4-D-1991 | 4 | 112133 | -18 | 1991_09_04 | 45.2728 | Silty-Clay Subgrade | -93.73 | DURING GRADING | 5258 | DENS | PERCENT MOISTURE CONTENT(DRY WT) | 09/04/1991 | MNDOT CONSTRUCTION | 26 | 14.9425 |  | 18.1 | 107.1
42499 | 4-D-1991 | 4 | 112133 | -18 | 1991_09_04 | 45.2728 | Silty-Clay Subgrade | -93.73 | DURING GRADING | 5258 | DENS | DENSITY(DRY) LB/FT^3 | 09/04/1991 | MNDOT CONSTRUCTION | 26 | 111.384 |  | 18.1 | 107.1
10150 | 4-D-1991 | 4 | 112139 | -9.8 | 1992_06_23 | 45.2727 | Silty-Clay Subgrade | -93.73 | AFTER GRADING | SS92288 | MC | % WT. MOIST. CONTENT | 07/07/1992 | MNDOT SOILS-CEMENT |  | 13.4
42504 | 4-D-1991 | 4 | 112157 | -14 | 1991_09_24 | 45.2727 | Silty-Clay Subgrade | -93.7299 | DURING GRADING | 5266 | DENS | PERCENT MOISTURE CONTENT(DRY WT) | 09/24/1991 | MNDOT CONSTRUCTION | 26 | 14.2857 |  | 18.1 | 107.1
42504 | 4-D-1991 | 4 | 112157 | -14 | 1991_09_24 | 45.2727 | Silty-Clay Subgrade | -93.7299 | DURING GRADING | 5266 | DENS | DENSITY(DRY) LB/FT^3 | 09/24/1991 | MNDOT CONSTRUCTION | 26 | 109.242 |  | 18.1 | 107.1
10870 | 4-D-1991 | 4 | 112185 | -9.8 | 1992_08_11 | 45.2727 | Silty-Clay Subgrade | -93.7299 | AFTER GRADING | FS92549 | MC | % WT. MOIST. CONTENT | 08/18/1992 | MNDOT SOILS-CEMENT |  | 11
42586 | 4-D-1991 | 4 | 112200 | -3 | 1992_06_05 | 45.2726 | Silty-Clay Subgrade | -93.7298 | DURING GRADING | 5377 | DENS | DENSITY(DRY) LB/FT^3 | 06/05/1992 | MNDOT CONSTRUCTION | 25 | 114.24 |  | 15.8 | 112
42586 | 4-D-1991 | 4 | 112200 | -3 | 1992_06_05 | 45.2726 | Silty-Clay Subgrade | -93.7298 | DURING GRADING | 5377 | DENS | PERCENT MOISTURE CONTENT(DRY WT) | 06/05/1992 | MNDOT CONSTRUCTION | 25 | 12.3596 |  | 15.8 | 112
42528 | 4-D-1991 | 4 | 112200 | -2 | 1991_09_30 | 45.2726 | Silty-Clay Subgrade | -93.7298 | DURING GRADING | 5299 | DENS | DENSITY(DRY) LB/FT^3 | 09/30/1991 | MNDOT CONSTRUCTION | 26 | 111.384 |  | 18.1 | 107.1
42528 | 4-D-1991 | 4 | 112200 | -2 | 1991_09_30 | 45.2726 | Silty-Clay Subgrade | -93.7298 | DURING GRADING | 5299 | DENS | PERCENT MOISTURE CONTENT(DRY WT) | 09/30/1991 | MNDOT CONSTRUCTION | 26 | 14.9425 |  | 18.1 | 107.1
42487 | 4-P-1991 | 4 | 112206 | 39 | 1991_08_28 | 45.2725 | Silty-Clay Subgrade | -93.7299 | DURING GRADING | 5242 | DENS | DENSITY(DRY) LB/FT^3 | 08/28/1991 | MNDOT CONSTRUCTION | 13 | 107.5 |  | 16.7 | 107.5
42487 | 4-P-1991 | 4 | 112206 | 39 | 1991_08_28 | 45.2725 | Silty-Clay Subgrade | -93.7299 | DURING GRADING | 5242 | DENS | PERCENT MOISTURE CONTENT(DRY WT) | 08/28/1991 | MNDOT CONSTRUCTION | 13 | 15.6069 |  | 16.7 | 107.5
40265 | 4-D-1991 | 4 | 112215 | 0 | 1991_10_04 | 45.2726 | Silty-Clay Subgrade | -93.7298 | DURING GRADING | 5177 | MOIS | PERCENT MOISTURE CONTENT(DRY WT) | 10/04/1991 | MNDOT CONSTRUCTION | 26 | 18.281 |  | 18.1 | 107.1
40572 | 4-P-1991 | 4 | 112223 | 33 | 1991_08_30 | 45.2725 | Silty-Clay Subgrade | -93.7298 | DURING GRADING | 5147 | MOIS | PERCENT MOISTURE CONTENT(DRY WT) | 08/30/1991 | MNDOT CONSTRUCTION | 26 | 16.652 |  | 18.1 | 107.1
42616 | 4-P-1991 | 4 | 112250 | 9 | 1992_06_10 | 45.2725 | Silty-Clay Subgrade | -93.7297 | DURING GRADING | 5417 | DENS | DENSITY(DRY) LB/FT^3 | 06/10/1992 | MNDOT CONSTRUCTION | 61 | 110.24 |  | 17.8 | 106
42616 | 4-P-1991 | 4 | 112250 | 9 | 1992_06_10 | 45.2725 | Silty-Clay Subgrade | -93.7297 | DURING GRADING | 5417 | DENS | PERCENT MOISTURE CONTENT(DRY WT) | 06/10/1992 | MNDOT CONSTRUCTION | 61 | 10.742 |  | 17.8 | 106
40244 | 4-P-1991 | 4 | 112262 | 5 | 1991_09_24 | 45.2725 | Silty-Clay Subgrade | -93.7297 | DURING GRADING | 5151 | MOIS | PERCENT MOISTURE CONTENT(DRY WT) | 09/24/1991 | MNDOT CONSTRUCTION | 25 | 14.22 |  | 15.8 | 112
10396 A | 4-D-1991 | 4 | 112280 | 0 | 1992_06_23 | 45.2725 | Silty-Clay Subgrade | -93.7296 | tossed 2/1/08 from Maplewood Lab mezzanine. AFTER GRADING | SS92408 | MC | MR MOIST. CONT. @-2% OMC | 09/15/1992 | MNDOT FOUNDATION LAB |  | 12.4
10396 A | 4-D-1991 | 4 | 112280 | 0 | 1992_06_23 | 45.2725 | Silty-Clay Subgrade | -93.7296 | tossed 2/1/08 from Maplewood Lab mezzanine. AFTER GRADING | SS92408 | PROC | OPT MOIST CONT (% DRY WT) | 09/11/1992 | MNDOT SOILS-CEMENT |  | 16.2
10396 A | 4-D-1991 | 4 | 112280 | 0 | 1992_06_23 | 45.2725 | Silty-Clay Subgrade | -93.7296 | tossed 2/1/08 from Maplewood Lab mezzanine. AFTER GRADING | SS92408 | CLAS | % CLAY | 09/11/1992 | MNDOT SOILS-CEMENT |  | 18.4
10396 A | 4-D-1991 | 4 | 112280 | 0 | 1992_06_23 | 45.2725 | Silty-Clay Subgrade | -93.7296 | tossed 2/1/08 from Maplewood Lab mezzanine. AFTER GRADING | SS92408 | CLAS | AASHTO GROUP | 09/11/1992 | MNDOT SOILS-CEMENT |  |  | A-6
10396 A | 4-D-1991 | 4 | 112280 | 0 | 1992_06_23 | 45.2725 | Silty-Clay Subgrade | -93.7296 | tossed 2/1/08 from Maplewood Lab mezzanine. AFTER GRADING | SS92408 | CLAS | TEXTURAL CLASS | 09/11/1992 | MNDOT SOILS-CEMENT |  |  | L
10396 A | 4-D-1991 | 4 | 112280 | 0 | 1992_06_23 | 45.2725 | Silty-Clay Subgrade | -93.7296 | tossed 2/1/08 from Maplewood Lab mezzanine. AFTER GRADING | SS92408 | PROC | MAXIMUM DENSITY (LB/FT^3) | 09/11/1992 | MNDOT SOILS-CEMENT |  | 110.4
10396 A | 4-D-1991 | 4 | 112280 | 0 | 1992_06_23 | 45.2725 | Silty-Clay Subgrade | -93.7296 | tossed 2/1/08 from Maplewood Lab mezzanine. AFTER GRADING | SS92408 | RVAL | R-VALUE (240 PSI) | 09/03/1992 | MNDOT SOILS-CEMENT |  | 13.1
10396 A | 4-D-1991 | 4 | 112280 | 0 | 1992_06_23 | 45.2725 | Silty-Clay Subgrade | -93.7296 | tossed 2/1/08 from Maplewood Lab mezzanine. AFTER GRADING | SS92408 | ATTL | % WT LIQUID LIMIT | 09/03/1992 | MNDOT SOILS-CEMENT |  | 32.5
10396 A | 4-D-1991 | 4 | 112280 | 0 | 1992_06_23 | 45.2725 | Silty-Clay Subgrade | -93.7296 | tossed 2/1/08 from Maplewood Lab mezzanine. AFTER GRADING | SS92408 | ATTL | % WT PLASTIC LIMIT | 09/03/1992 | MNDOT SOILS-CEMENT |  | 18.3
10396 A | 4-D-1991 | 4 | 112280 | 0 | 1992_06_23 | 45.2725 | Silty-Clay Subgrade | -93.7296 | tossed 2/1/08 from Maplewood Lab mezzanine. AFTER GRADING | SS92408 | CLAS | % SILT | 09/11/1992 | MNDOT SOILS-CEMENT |  | 39.9
10396 A | 4-D-1991 | 4 | 112280 | 0 | 1992_06_23 | 45.2725 | Silty-Clay Subgrade | -93.7296 | tossed 2/1/08 from Maplewood Lab mezzanine. AFTER GRADING | SS92408 | CLAS | AASHTO GROUP INDEX | 09/11/1992 | MNDOT SOILS-CEMENT |  | 5.6
10396 A | 4-D-1991 | 4 | 112280 | 0 | 1992_06_23 | 45.2725 | Silty-Clay Subgrade | -93.7296 | tossed 2/1/08 from Maplewood Lab mezzanine. AFTER GRADING | SS92408 | UU | UNCONF COMP STRGTH @ -2% OMC | 09/15/1992 | MNDOT FOUNDATION LAB |  | 5880
10396 A | 4-D-1991 | 4 | 112280 | 0 | 1992_06_23 | 45.2725 | Silty-Clay Subgrade | -93.7296 | tossed 2/1/08 from Maplewood Lab mezzanine. AFTER GRADING | SS92408 | UU | UNCONF COMP STRGTH @ +2% OMC | 09/15/1992 | MNDOT FOUNDATION LAB |  | 3400
10396 A | 4-D-1991 | 4 | 112280 | 0 | 1992_06_23 | 45.2725 | Silty-Clay Subgrade | -93.7296 | tossed 2/1/08 from Maplewood Lab mezzanine. AFTER GRADING | SS92408 | UU | UNCONF COMP STRGTH @ OMC | 09/15/1992 | MNDOT FOUNDATION LAB |  | 5320
10396 A | 4-D-1991 | 4 | 112280 | 0 | 1992_06_23 | 45.2725 | Silty-Clay Subgrade | -93.7296 | tossed 2/1/08 from Maplewood Lab mezzanine. AFTER GRADING | FS9310396A | DENS | DENSITY(DRY) +2% OMC (MR) | 04/29/1993 | MNDOT FOUNDATION LAB |  | 108.9
10396 A | 4-D-1991 | 4 | 112280 | 0 | 1992_06_23 | 45.2725 | Silty-Clay Subgrade | -93.7296 | tossed 2/1/08 from Maplewood Lab mezzanine. AFTER GRADING | FS9310396A | DENS | DENSITY(WET) +2% OMC (MR) | 04/29/1993 | MNDOT FOUNDATION LAB |  | 127.8
10396 A | 4-D-1991 | 4 | 112280 | 0 | 1992_06_23 | 45.2725 | Silty-Clay Subgrade | -93.7296 | tossed 2/1/08 from Maplewood Lab mezzanine. AFTER GRADING | FS9310396A | DENS | DENSITY(DRY) @ OMC (MR) | 04/29/1993 | MNDOT FOUNDATION LAB |  | 110.2
10396 A | 4-D-1991 | 4 | 112280 | 0 | 1992_06_23 | 45.2725 | Silty-Clay Subgrade | -93.7296 | tossed 2/1/08 from Maplewood Lab mezzanine. AFTER GRADING | FS9310396A | DENS | DENSITY(WET) @ OMC (MR) | 04/29/1993 | MNDOT FOUNDATION LAB |  | 126.7
10396 A | 4-D-1991 | 4 | 112280 | 0 | 1992_06_23 | 45.2725 | Silty-Clay Subgrade | -93.7296 | tossed 2/1/08 from Maplewood Lab mezzanine. AFTER GRADING | FS9310396A | DENS | DENSITY(DRY) -2% OMC (MR) | 04/29/1993 | MNDOT FOUNDATION LAB |  | 108.8
10396 A | 4-D-1991 | 4 | 112280 | 0 | 1992_06_23 | 45.2725 | Silty-Clay Subgrade | -93.7296 | tossed 2/1/08 from Maplewood Lab mezzanine. AFTER GRADING | FS9310396A | DENS | DENSITY(WET) -2% OMC (MR) | 04/29/1993 | MNDOT FOUNDATION LAB |  | 122.3
10396 A | 4-D-1991 | 4 | 112280 | 0 | 1992_06_23 | 45.2725 | Silty-Clay Subgrade | -93.7296 | tossed 2/1/08 from Maplewood Lab mezzanine. AFTER GRADING | SS92408 | MC | MR MOIST. CONT. @+2% OMC | 09/15/1992 | MNDOT FOUNDATION LAB |  | 17.3
10396 A | 4-D-1991 | 4 | 112280 | 0 | 1992_06_23 | 45.2725 | Silty-Clay Subgrade | -93.7296 | tossed 2/1/08 from Maplewood Lab mezzanine. AFTER GRADING | SS92408 | MC | MR MOIST. CONT. @ OMC | 09/15/1992 | MNDOT FOUNDATION LAB |  | 15
10007 A | 4-D-1991 | 4 | 112285 | -9.8 | 1992_06_23 | 45.2725 | Silty-Clay Subgrade | -93.7296 | AFTER GRADING | FS9210007 | ATTL | % WT PLASTIC LIMIT | 07/16/1992 | MNDOT SOILS-CEMENT |  | 21.8
10007 A | 4-D-1991 | 4 | 112285 | -9.8 | 1992_06_23 | 45.2725 | Silty-Clay Subgrade | -93.7296 | AFTER GRADING | FS9210007A | CLAS | % CLAY | 07/16/1992 | MNDOT SOILS-CEMENT |  | 19.3
10007 A | 4-D-1991 | 4 | 112285 | -9.8 | 1992_06_23 | 45.2725 | Silty-Clay Subgrade | -93.7296 | AFTER GRADING | FS9210007A | CLAS | % SILT | 07/16/1992 | MNDOT SOILS-CEMENT |  | 48.7
10007 A | 4-D-1991 | 4 | 112285 | -9.8 | 1992_06_23 | 45.2725 | Silty-Clay Subgrade | -93.7296 | AFTER GRADING | FS9210007A | CLAS | AASHTO GROUP | 07/16/1992 | MNDOT SOILS-CEMENT |  |  | A-6
10007 A | 4-D-1991 | 4 | 112285 | -9.8 | 1992_06_23 | 45.2725 | Silty-Clay Subgrade | -93.7296 | AFTER GRADING | FS9210017 | SPGS | SPECIFIC GRAVITY OF SOIL | 07/23/1992 | MNDOT SOILS-CEMENT |  | 2.673
10007 A | 4-D-1991 | 4 | 112285 | -9.8 | 1992_06_23 | 45.2725 | Silty-Clay Subgrade | -93.7296 | AFTER GRADING | FS9210007A | CLAS | TEXTURAL CLASS | 07/16/1992 | MNDOT SOILS-CEMENT |  |  | L
10007 A | 4-D-1991 | 4 | 112285 | -9.8 | 1992_06_23 | 45.2725 | Silty-Clay Subgrade | -93.7296 | AFTER GRADING | FS9210017 | ORGC | % WT ORGANIC CONTENT | 07/22/1992 | MNDOT SOILS-CEMENT |  | 2
10007 A | 4-D-1991 | 4 | 112285 | -9.8 | 1992_06_23 | 45.2725 | Silty-Clay Subgrade | -93.7296 | AFTER GRADING | FS9210007 | ATTL | % WT LIQUID LIMIT | 07/16/1992 | MNDOT SOILS-CEMENT |  | 35.1
10007 A | 4-D-1991 | 4 | 112285 | -9.8 | 1992_06_23 | 45.2725 | Silty-Clay Subgrade | -93.7296 | AFTER GRADING | FS9210007A | CLAS | AASHTO GROUP INDEX | 07/16/1992 | MNDOT SOILS-CEMENT |  | 8
1401SL005 | 14-D-1991 | 14 | 119290 | -9.75 | 2001_09_11 | 45.2608 | Clay Subgrade | -93.708 | Gradation, Proctor, Atterberg Testing, Etc.. FORENSIC | SS01218 | CLAS | TEXTURAL CLASS | 11/01/2001 | MNDOT SOILS-CEMENT |  |  | CL
1401SL005 | 14-D-1991 | 14 | 119290 | -9.75 | 2001_09_11 | 45.2608 | Clay Subgrade | -93.708 | Gradation, Proctor, Atterberg Testing, Etc.. FORENSIC | SS01218 | CLAS | AASHTO GROUP | 11/01/2001 | MNDOT SOILS-CEMENT |  |  | A-6
1401SL005 | 14-D-1991 | 14 | 119290 | -9.75 | 2001_09_11 | 45.2608 | Clay Subgrade | -93.708 | Gradation, Proctor, Atterberg Testing, Etc.. FORENSIC | SS01218 | ATTL | PLASTICITY INDEX | 11/01/2001 | MNDOT SOILS-CEMENT |  | 15.4
1401SL005 | 14-D-1991 | 14 | 119290 | -9.75 | 2001_09_11 | 45.2608 | Clay Subgrade | -93.708 | Gradation, Proctor, Atterberg Testing, Etc.. FORENSIC | SS01218 | PROC | OPT MOIST CONT (% DRY WT) | 11/01/2001 | MNDOT SOILS-CEMENT |  | 15.8
1401SL005 | 14-D-1991 | 14 | 119290 | -9.75 | 2001_09_11 | 45.2608 | Clay Subgrade | -93.708 | Gradation, Proctor, Atterberg Testing, Etc.. FORENSIC | SS01218 | CLAS | AASHTO GROUP INDEX | 11/01/2001 | MNDOT SOILS-CEMENT |  | 7.8
1401SL005 | 14-D-1991 | 14 | 119290 | -9.75 | 2001_09_11 | 45.2608 | Clay Subgrade | -93.708 | Gradation, Proctor, Atterberg Testing, Etc.. FORENSIC | SS01218 | ATTL | PLASTIC LIMIT | 11/01/2001 | MNDOT SOILS-CEMENT |  | 21.8
1401SL005 | 14-D-1991 | 14 | 119290 | -9.75 | 2001_09_11 | 45.2608 | Clay Subgrade | -93.708 | Gradation, Proctor, Atterberg Testing, Etc.. FORENSIC | SS01218 | ATTL | WT LIQUID LIMIT | 11/01/2001 | MNDOT SOILS-CEMENT |  | 37.2
1401SL005 | 14-D-1991 | 14 | 119290 | -9.75 | 2001_09_11 | 45.2608 | Clay Subgrade | -93.708 | Gradation, Proctor, Atterberg Testing, Etc.. FORENSIC | SS01218 | PROC | MAXIMUM DENSITY (LB/FT^3) | 11/01/2001 | MNDOT SOILS-CEMENT |  | 109.8
1401SL001 | 14-D-1991 | 14 | 119290 | -9.75 | 2001_09_11 | 45.2608 | Clay Subgrade | -93.708 | Moisture Content. FORENSIC | SS01206 | MC | % WT. MOIST. CONTENT | 09/11/2001 | MNDOT SOILS-CEMENT |  | 13.9
1401SL006 | 14-D-1991 | 14 | 119290 | -6.75 | 2001_09_11 | 45.2608 | Clay Subgrade | -93.708 | Gradation, Proctor, Atterberg Testing, Etc.. FORENSIC | SS01220 | CLAS | TEXTURAL CLASS | 11/06/2001 | MNDOT SOILS-CEMENT |  |  | L
1401SL006 | 14-D-1991 | 14 | 119290 | -6.75 | 2001_09_11 | 45.2608 | Clay Subgrade | -93.708 | Gradation, Proctor, Atterberg Testing, Etc.. FORENSIC | SS01220 | CLAS | AASHTO GROUP | 11/06/2001 | MNDOT SOILS-CEMENT |  |  | A-6
1401SL006 | 14-D-1991 | 14 | 119290 | -6.75 | 2001_09_11 | 45.2608 | Clay Subgrade | -93.708 | Gradation, Proctor, Atterberg Testing, Etc.. FORENSIC | SS01220 | CLAS | AASHTO GROUP INDEX | 11/06/2001 | MNDOT SOILS-CEMENT |  | 4.5
1401SL006 | 14-D-1991 | 14 | 119290 | -6.75 | 2001_09_11 | 45.2608 | Clay Subgrade | -93.708 | Gradation, Proctor, Atterberg Testing, Etc.. FORENSIC | SS01220 | PROC | OPT MOIST CONT (% DRY WT) | 11/06/2001 | MNDOT SOILS-CEMENT |  | 13.3
1401SL006 | 14-D-1991 | 14 | 119290 | -6.75 | 2001_09_11 | 45.2608 | Clay Subgrade | -93.708 | Gradation, Proctor, Atterberg Testing, Etc.. FORENSIC | SS01220 | PROC | MAXIMUM DENSITY (LB/FT^3) | 11/06/2001 | MNDOT SOILS-CEMENT |  | 113.7
1401SL006 | 14-D-1991 | 14 | 119290 | -6.75 | 2001_09_11 | 45.2608 | Clay Subgrade | -93.708 | Gradation, Proctor, Atterberg Testing, Etc.. FORENSIC | SS01220 | ATTL | WT LIQUID LIMIT | 11/06/2001 | MNDOT SOILS-CEMENT |  | 31.3
1401SL006 | 14-D-1991 | 14 | 119290 | -6.75 | 2001_09_11 | 45.2608 | Clay Subgrade | -93.708 | Gradation, Proctor, Atterberg Testing, Etc.. FORENSIC | SS01220 | CLAS | % CLAY | 11/06/2001 | MNDOT SOILS-CEMENT |  | 16.3
1401SL006 | 14-D-1991 | 14 | 119290 | -6.75 | 2001_09_11 | 45.2608 | Clay Subgrade | -93.708 | Gradation, Proctor, Atterberg Testing, Etc.. FORENSIC | SS01220 | CLAS | % SILT | 11/06/2001 | MNDOT SOILS-CEMENT |  | 38.7
1401SL006 | 14-D-1991 | 14 | 119290 | -6.75 | 2001_09_11 | 45.2608 | Clay Subgrade | -93.708 | Gradation, Proctor, Atterberg Testing, Etc.. FORENSIC | SS01220 | ATTL | PLASTICITY INDEX | 11/06/2001 | MNDOT SOILS-CEMENT |  | 13.5
1401SL006 | 14-D-1991 | 14 | 119290 | -6.75 | 2001_09_11 | 45.2608 | Clay Subgrade | -93.708 | Gradation, Proctor, Atterberg Testing, Etc.. FORENSIC | SS01220 | ATTL | PLASTIC LIMIT | 11/06/2001 | MNDOT SOILS-CEMENT |  | 17.8
1401SL002 | 14-D-1991 | 14 | 119290 | -6.75 | 2001_09_11 | 45.2608 | Clay Subgrade | -93.708 | Moisture Content. FORENSIC | SS01209 | MC | % WT. MOIST. CONTENT | 09/11/2001 | MNDOT SOILS-CEMENT |  | 12.3
1401SL003 | 14-D-1991 | 14 | 119290 | -3.75 | 2001_09_11 | 45.2608 | Clay Subgrade | -93.708 | Moisture Content. FORENSIC | SS01212 | MC | % WT. MOIST. CONTENT | 09/11/2001 | MNDOT SOILS-CEMENT |  | 13.1
1401SL007 | 14-D-1991 | 14 | 119290 | -3.75 | 2001_09_11 | 45.2608 | Clay Subgrade | -93.708 | Gradation, Proctor, Atterberg Testing, Etc.. FORENSIC | SS01222 | PROC | MAXIMUM DENSITY (LB/FT^3) | 11/06/2001 | MNDOT SOILS-CEMENT |  | 109
1401SL007 | 14-D-1991 | 14 | 119290 | -3.75 | 2001_09_11 | 45.2608 | Clay Subgrade | -93.708 | Gradation, Proctor, Atterberg Testing, Etc.. FORENSIC | SS01222 | PROC | OPT MOIST CONT (% DRY WT) | 11/06/2001 | MNDOT SOILS-CEMENT |  | 16.9
1401SL007 | 14-D-1991 | 14 | 119290 | -3.75 | 2001_09_11 | 45.2608 | Clay Subgrade | -93.708 | Gradation, Proctor, Atterberg Testing, Etc.. FORENSIC | SS01222 | CLAS | AASHTO GROUP INDEX | 11/06/2001 | MNDOT SOILS-CEMENT |  | 5.6
1401SL007 | 14-D-1991 | 14 | 119290 | -3.75 | 2001_09_11 | 45.2608 | Clay Subgrade | -93.708 | Gradation, Proctor, Atterberg Testing, Etc.. FORENSIC | SS01222 | CLAS | % CLAY | 11/06/2001 | MNDOT SOILS-CEMENT |  | 16.6
1401SL007 | 14-D-1991 | 14 | 119290 | -3.75 | 2001_09_11 | 45.2608 | Clay Subgrade | -93.708 | Gradation, Proctor, Atterberg Testing, Etc.. FORENSIC | SS01222 | CLAS | TEXTURAL CLASS | 11/06/2001 | MNDOT SOILS-CEMENT |  |  | L
1401SL007 | 14-D-1991 | 14 | 119290 | -3.75 | 2001_09_11 | 45.2608 | Clay Subgrade | -93.708 | Gradation, Proctor, Atterberg Testing, Etc.. FORENSIC | SS01222 | CLAS | AASHTO GROUP | 11/06/2001 | MNDOT SOILS-CEMENT |  |  | A-6
1401SL007 | 14-D-1991 | 14 | 119290 | -3.75 | 2001_09_11 | 45.2608 | Clay Subgrade | -93.708 | Gradation, Proctor, Atterberg Testing, Etc.. FORENSIC | SS01222 | CLAS | % SILT | 11/06/2001 | MNDOT SOILS-CEMENT |  | 38.2
1401SL007 | 14-D-1991 | 14 | 119290 | -3.75 | 2001_09_11 | 45.2608 | Clay Subgrade | -93.708 | Gradation, Proctor, Atterberg Testing, Etc.. FORENSIC | SS01222 | ATTL | PLASTICITY INDEX | 11/06/2001 | MNDOT SOILS-CEMENT |  | 15.2
1401SL007 | 14-D-1991 | 14 | 119290 | -3.75 | 2001_09_11 | 45.2608 | Clay Subgrade | -93.708 | Gradation, Proctor, Atterberg Testing, Etc.. FORENSIC | SS01222 | ATTL | PLASTIC LIMIT | 11/06/2001 | MNDOT SOILS-CEMENT |  | 20
1401SL007 | 14-D-1991 | 14 | 119290 | -3.75 | 2001_09_11 | 45.2608 | Clay Subgrade | -93.708 | Gradation, Proctor, Atterberg Testing, Etc.. FORENSIC | SS01222 | ATTL | WT LIQUID LIMIT | 11/06/2001 | MNDOT SOILS-CEMENT |  | 35.2
1401SL008 | 14-D-1991 | 14 | 119290 | 0 | 2001_09_11 | 45.2608 | Clay Subgrade | -93.708 | Gradation, Proctor, Atterberg Testing, Etc.. FORENSIC | SS01224 | CLAS | TEXTURAL CLASS | 11/06/2001 | MNDOT SOILS-CEMENT |  |  | L
1401SL008 | 14-D-1991 | 14 | 119290 | 0 | 2001_09_11 | 45.2608 | Clay Subgrade | -93.708 | Gradation, Proctor, Atterberg Testing, Etc.. FORENSIC | SS01224 | CLAS | % CLAY | 11/06/2001 | MNDOT SOILS-CEMENT |  | 15.7
1401SL008 | 14-D-1991 | 14 | 119290 | 0 | 2001_09_11 | 45.2608 | Clay Subgrade | -93.708 | Gradation, Proctor, Atterberg Testing, Etc.. FORENSIC | SS01224 | CLAS | % SILT | 11/06/2001 | MNDOT SOILS-CEMENT |  | 40.4
1401SL008 | 14-D-1991 | 14 | 119290 | 0 | 2001_09_11 | 45.2608 | Clay Subgrade | -93.708 | Gradation, Proctor, Atterberg Testing, Etc.. FORENSIC | SS01224 | ATTL | PLASTICITY INDEX | 11/06/2001 | MNDOT SOILS-CEMENT |  | 16.3
1401SL008 | 14-D-1991 | 14 | 119290 | 0 | 2001_09_11 | 45.2608 | Clay Subgrade | -93.708 | Gradation, Proctor, Atterberg Testing, Etc.. FORENSIC | SS01224 | ATTL | PLASTIC LIMIT | 11/06/2001 | MNDOT SOILS-CEMENT |  | 19.6
1401SL004 | 14-D-1991 | 14 | 119290 | 0 | 2001_09_11 | 45.2608 | Clay Subgrade | -93.708 | Moisture Content. FORENSIC | SS01215 | MC | % WT. MOIST. CONTENT | 09/11/2001 | MNDOT SOILS-CEMENT |  | 13.6
1401SL008 | 14-D-1991 | 14 | 119290 | 0 | 2001_09_11 | 45.2608 | Clay Subgrade | -93.708 | Gradation, Proctor, Atterberg Testing, Etc.. FORENSIC | SS01224 | CLAS | AASHTO GROUP | 11/06/2001 | MNDOT SOILS-CEMENT |  |  | A-6
1401SL008 | 14-D-1991 | 14 | 119290 | 0 | 2001_09_11 | 45.2608 | Clay Subgrade | -93.708 | Gradation, Proctor, Atterberg Testing, Etc.. FORENSIC | SS01224 | CLAS | AASHTO GROUP INDEX | 11/06/2001 | MNDOT SOILS-CEMENT |  | 6.4
1401SL008 | 14-D-1991 | 14 | 119290 | 0 | 2001_09_11 | 45.2608 | Clay Subgrade | -93.708 | Gradation, Proctor, Atterberg Testing, Etc.. FORENSIC | SS01224 | PROC | OPT MOIST CONT (% DRY WT) | 11/06/2001 | MNDOT SOILS-CEMENT |  | 16.6
1401SL008 | 14-D-1991 | 14 | 119290 | 0 | 2001_09_11 | 45.2608 | Clay Subgrade | -93.708 | Gradation, Proctor, Atterberg Testing, Etc.. FORENSIC | SS01224 | PROC | MAXIMUM DENSITY (LB/FT^3) | 11/06/2001 | MNDOT SOILS-CEMENT |  | 108.6
1401SL008 | 14-D-1991 | 14 | 119290 | 0 | 2001_09_11 | 45.2608 | Clay Subgrade | -93.708 | Gradation, Proctor, Atterberg Testing, Etc.. FORENSIC | SS01224 | ATTL | WT LIQUID LIMIT | 11/06/2001 | MNDOT SOILS-CEMENT |  | 35.9
40210 | 14-P-1991 | 14 | 119305 | 30 | 1991_07_06 | 45.2607 | Silty-Clay Subgrade | -93.708 | DURING GRADING | 5104 | MOIS | PERCENT MOISTURE CONTENT(DRY WT) | 07/06/1991 | MNDOT CONSTRUCTION | 13 | 14.362 |  | 16.7 | 107.5
10182 | 14-P-1991 | 14 | 119320 | 9.8 | 1991_09_26 | 45.2607 | Silty-Clay Subgrade | -93.7079 | AFTER GRADING | SS91299 | MC | % WT. MOIST. CONTENT | 09/30/1991 | MNDOT SOILS-CEMENT |  | 16.6
40567 | 14-D-1991 | 14 | 119330 | -13 | 1991_06_12 | 45.2607 | Silty-Clay Subgrade | -93.7079 | DURING GRADING | 5064 | MOIS | PERCENT MOISTURE CONTENT(DRY WT) | 06/12/1991 | MNDOT CONSTRUCTION | 6 | 15.045 |  | 17.7 | 107.5
42365 | 14-D-1991 | 14 | 119330 | -9 | 1991_06_04 | 45.2607 | Silty-Clay Subgrade | -93.7079 | DURING GRADING | 5084 | DENS | DENSITY(DRY) LB/FT^3 | 06/04/1991 | MNDOT CONSTRUCTION | 13 | 109.65 |  | 16.7 | 107.5
42365 | 14-D-1991 | 14 | 119330 | -9 | 1991_06_04 | 45.2607 | Silty-Clay Subgrade | -93.7079 | DURING GRADING | 5084 | DENS | PERCENT MOISTURE CONTENT(DRY WT) | 06/04/1991 | MNDOT CONSTRUCTION | 13 | 15.7407 |  | 16.7 | 107.5
10914 B | 14-P-1991 | 14 | 119335 | 6 | 1992_08_04 | 45.2607 | Silty-Clay Subgrade | -93.7079 | AFTER GRADING | SS92465 | MC | % WT. MOIST. CONTENT | 08/06/1992 | MNDOT SOILS-CEMENT |  | 14
10914 C | 14-P-1991 | 14 | 119335 | 6 | 1992_08_04 | 45.2607 | Silty-Clay Subgrade | -93.7079 | AFTER GRADING | SS92466 | MC | % WT. MOIST. CONTENT | 08/06/1992 | MNDOT SOILS-CEMENT |  | 14.6
10914 A | 14-P-1991 | 14 | 119335 | 6 | 1992_08_04 | 45.2607 | Silty-Clay Subgrade | -93.7079 | AFTER GRADING | SS92464 | MC | % WT. MOIST. CONTENT | 08/06/1992 | MNDOT SOILS-CEMENT |  | 14.4
10914 D | 14-P-1991 | 14 | 119335 | 6 | 1992_08_04 | 45.2607 | Silty-Clay Subgrade | -93.7079 | AFTER GRADING | SS92467 | MC | % WT. MOIST. CONTENT | 08/06/1992 | MNDOT SOILS-CEMENT |  | 17
10914 HH | 14-P-1991 | 14 | 119335 | 6 | 1993_07_19 | 45.2607 | Silty-Clay Subgrade | -93.7079 | AFTER GRADING | SS93312 | MC | % WT. MOIST. CONTENT | 07/19/1993 | MNDOT SOILS-CEMENT |  | 15.3
10914 GG | 14-P-1991 | 14 | 119335 | 6 | 1993_07_19 | 45.2607 | Silty-Clay Subgrade | -93.7079 | AFTER GRADING | SS93311 | MC | % WT. MOIST. CONTENT | 07/19/1993 | MNDOT SOILS-CEMENT |  | 14.2
10914 FF | 14-P-1991 | 14 | 119335 | 6 | 1993_07_19 | 45.2607 | Silty-Clay Subgrade | -93.7079 | AFTER GRADING | SS93310 | MC | % WT. MOIST. CONTENT | 07/19/1993 | MNDOT SOILS-CEMENT |  | 14.4
10914 EE | 14-P-1991 | 14 | 119335 | 6 | 1993_07_19 | 45.2607 | Silty-Clay Subgrade | -93.7079 | AFTER GRADING | SS93309 | MC | % WT. MOIST. CONTENT | 07/19/1993 | MNDOT SOILS-CEMENT |  | 15
43129 | 14-P-1991 | 14 | 119345 | 8 | 1991_07_06 | 45.2606 | Silty-Clay Subgrade | -93.7079 | DURING GRADING | 5196 | DENS | DENSITY(DRY) LB/FT^3 | 07/06/1991 | MNDOT CONSTRUCTION | 13 | 107.5 |  | 16.7 | 107.5
43129 | 14-P-1991 | 14 | 119345 | 8 | 1991_07_06 | 45.2606 | Silty-Clay Subgrade | -93.7079 | DURING GRADING | 5196 | DENS | PERCENT MOISTURE CONTENT(DRY WT) | 07/06/1991 | MNDOT CONSTRUCTION | 13 | 14.5475 |  | 16.7 | 107.5
42425 | 14-D-1991 | 14 | 119380 | -17 | 1991_06_25 | 45.2606 | Silty-Clay Subgrade | -93.7077 | DURING GRADING | 5159 | DENS | PERCENT MOISTURE CONTENT(DRY WT) | 06/25/1991 | MNDOT CONSTRUCTION | 25 | 12.9944 |  | 15.8 | 112
42425 | 14-D-1991 | 14 | 119380 | -17 | 1991_06_25 | 45.2606 | Silty-Clay Subgrade | -93.7077 | DURING GRADING | 5159 | DENS | DENSITY(DRY) LB/FT^3 | 06/25/1991 | MNDOT CONSTRUCTION | 25 | 113.12 |  | 15.8 | 112
42401 | 14-D-1991 | 14 | 119394 | -15 | 1991_06_12 | 45.2606 | Silty-Clay Subgrade | -93.7077 | DURING GRADING | 5129 | DENS | DENSITY(DRY) LB/FT^3 | 06/12/1991 | MNDOT CONSTRUCTION | 4 | 104.04 |  | 21.7 | 102
42401 | 14-D-1991 | 14 | 119394 | -15 | 1991_06_12 | 45.2606 | Silty-Clay Subgrade | -93.7077 | DURING GRADING | 5129 | DENS | PERCENT MOISTURE CONTENT(DRY WT) | 06/12/1991 | MNDOT CONSTRUCTION | 4 | 15.2074 |  | 21.7 | 102
42411 | 14-D-1991 | 14 | 119405 | -14 | 1991_06_17 | 45.2606 | Silty-Clay Subgrade | -93.7076 | DURING GRADING | 5142 | DENS | DENSITY(DRY) LB/FT^3 | 06/17/1991 | MNDOT CONSTRUCTION | 9 | 109.08 |  | 18 | 108
42411 | 14-D-1991 | 14 | 119405 | -14 | 1991_06_17 | 45.2606 | Silty-Clay Subgrade | -93.7076 | DURING GRADING | 5142 | DENS | PERCENT MOISTURE CONTENT(DRY WT) | 06/17/1991 | MNDOT CONSTRUCTION | 9 | 14.8106 |  | 18 | 108
10406 A | 14-D-1991 | 14 | 119165 | 0 | 1991_09_25 | 45.261 | Silty-Clay Subgrade | -93.7084 | tossed 2/1/08 from Maplewood Lab mezzanine. AFTER GRADING | SS91323 | PROC | OPT MOIST CONT (% DRY WT) | 10/31/1991 | MNDOT SOILS-CEMENT |  | 17.3
10406 A | 14-D-1991 | 14 | 119165 | 0 | 1991_09_25 | 45.261 | Silty-Clay Subgrade | -93.7084 | tossed 2/1/08 from Maplewood Lab mezzanine. AFTER GRADING | SS91323 | CLAS | % SILT | 10/31/1991 | MNDOT SOILS-CEMENT |  | 34.3
10406 A | 14-D-1991 | 14 | 119165 | 0 | 1991_09_25 | 45.261 | Silty-Clay Subgrade | -93.7084 | tossed 2/1/08 from Maplewood Lab mezzanine. AFTER GRADING | SS91323 | CLAS | AASHTO GROUP | 10/31/1991 | MNDOT SOILS-CEMENT |  |  | A-6
10406 A | 14-D-1991 | 14 | 119165 | 0 | 1991_09_25 | 45.261 | Silty-Clay Subgrade | -93.7084 | tossed 2/1/08 from Maplewood Lab mezzanine. AFTER GRADING | SS91323 | CLAS | AASHTO GROUP INDEX | 10/31/1991 | MNDOT SOILS-CEMENT |  | 6.2
10406 A | 14-D-1991 | 14 | 119165 | 0 | 1991_09_25 | 45.261 | Silty-Clay Subgrade | -93.7084 | tossed 2/1/08 from Maplewood Lab mezzanine. AFTER GRADING | SS91323 | CLAS | TEXTURAL CLASS | 10/31/1991 | MNDOT SOILS-CEMENT |  |  | CL
10406 A | 14-D-1991 | 14 | 119165 | 0 | 1991_09_25 | 45.261 | Silty-Clay Subgrade | -93.7084 | tossed 2/1/08 from Maplewood Lab mezzanine. AFTER GRADING | SS91323 | MC | MR MOIST. CONT. @+2% OMC | 11/06/1991 | MNDOT FOUNDATION LAB |  | 18.6
10406 A | 14-D-1991 | 14 | 119165 | 0 | 1991_09_25 | 45.261 | Silty-Clay Subgrade | -93.7084 | tossed 2/1/08 from Maplewood Lab mezzanine. AFTER GRADING | SS91323 | MC | MR MOIST. CONT. @ OMC | 11/06/1991 | MNDOT FOUNDATION LAB |  | 16
10027 C | 14-D-1991 | 14 | 119170 | -9.8 | 1991_09_25 | 45.261 | Silty-Clay Subgrade | -93.7084 | AFTER GRADING | FS9410027C | MC | % WT. MOIST. CONTENT | 12/21/1994 | MNDOT FOUNDATION LAB |  | 17.5
10027 C | 14-D-1991 | 14 | 119170 | -9.8 | 1991_09_25 | 45.261 | Silty-Clay Subgrade | -93.7084 | AFTER GRADING | FS9410027C | DENS | DENSITY(DRY) LB/FT^3 | 06/03/1994 | MNDOT FOUNDATION LAB |  | 117.1
10027 C | 14-D-1991 | 14 | 119170 | -9.8 | 1991_09_25 | 45.261 | Silty-Clay Subgrade | -93.7084 | AFTER GRADING | FS9410027C | DENS | DENSITY(WET) LB/FT^3 | 06/03/1994 | MNDOT FOUNDATION LAB |  | 137.6
10027 B | 14-D-1991 | 14 | 119170 | -9.8 | 1991_09_25 | 45.261 | Silty-Clay Subgrade | -93.7084 | AFTER GRADING | FS9110027B | DENS | DENSITY(DRY) LB/FT^3 | 10/10/1991 | MNDOT FOUNDATION LAB |  | 114.4
10027 A | 14-D-1991 | 14 | 119170 | -9.8 | 1991_09_25 | 45.261 | Silty-Clay Subgrade | -93.7084 | AFTER GRADING | FS913285 | CLAS | % CLAY | 10/28/1991 | MNDOT SOILS-CEMENT |  | 24.1
10027 A | 14-D-1991 | 14 | 119170 | -9.8 | 1991_09_25 | 45.261 | Silty-Clay Subgrade | -93.7084 | AFTER GRADING | FS913285 | CLAS | % SILT | 10/28/1991 | MNDOT SOILS-CEMENT |  | 39.6
10027 A | 14-D-1991 | 14 | 119170 | -9.8 | 1991_09_25 | 45.261 | Silty-Clay Subgrade | -93.7084 | AFTER GRADING | FS913285 | CLAS | AASHTO GROUP | 10/28/1991 | MNDOT SOILS-CEMENT |  |  | A-6
10027 A | 14-D-1991 | 14 | 119170 | -9.8 | 1991_09_25 | 45.261 | Silty-Clay Subgrade | -93.7084 | AFTER GRADING | FS913285 | CLAS | AASHTO GROUP INDEX | 10/28/1991 | MNDOT SOILS-CEMENT |  | 9
10027 A | 14-D-1991 | 14 | 119170 | -9.8 | 1991_09_25 | 45.261 | Silty-Clay Subgrade | -93.7084 | AFTER GRADING | FS913285 | CLAS | TEXTURAL CLASS | 10/28/1991 | MNDOT SOILS-CEMENT |  |  | CL
10027 A | 14-D-1991 | 14 | 119170 | -9.8 | 1991_09_25 | 45.261 | Silty-Clay Subgrade | -93.7084 | AFTER GRADING | FS9110027A | DENS | DENSITY(DRY) LB/FT^3 | 10/10/1991 | MNDOT FOUNDATION LAB |  | 110.1
10027 A | 14-D-1991 | 14 | 119170 | -9.8 | 1991_09_25 | 45.261 | Silty-Clay Subgrade | -93.7084 | AFTER GRADING | FS9110027A | DENS | DENSITY(WET) LB/FT^3 | 10/10/1991 | MNDOT FOUNDATION LAB |  | 130.9
10027 A | 14-D-1991 | 14 | 119170 | -9.8 | 1991_09_25 | 45.261 | Silty-Clay Subgrade | -93.7084 | AFTER GRADING | FS913285 | MC | % WT. MOIST. CONTENT | 09/25/1991 | MNDOT FOUNDATION LAB |  | 18.9
10027 A | 14-D-1991 | 14 | 119170 | -9.8 | 1991_09_25 | 45.261 | Silty-Clay Subgrade | -93.7084 | AFTER GRADING | FS913285 | ATTL | % WT PLASTIC LIMIT | 10/28/1991 | MNDOT SOILS-CEMENT |  | 22.2
10027 A | 14-D-1991 | 14 | 119170 | -9.8 | 1991_09_25 | 45.261 | Silty-Clay Subgrade | -93.7084 | AFTER GRADING | FS913285 | UU | UNCONFD COMPRESSIVE STRENGTH | 10/23/1991 | MNDOT FOUNDATION LAB |  | 5230
10027 A | 14-D-1991 | 14 | 119170 | -9.8 | 1991_09_25 | 45.261 | Silty-Clay Subgrade | -93.7084 | AFTER GRADING | FS913285 | ATTL | % WT LIQUID LIMIT | 10/28/1991 | MNDOT SOILS-CEMENT |  | 38.8
10027 B | 14-D-1991 | 14 | 119170 | -9.8 | 1991_09_25 | 45.261 | Silty-Clay Subgrade | -93.7084 | AFTER GRADING | FS913286 | CLAS | % CLAY | 10/28/1991 | MNDOT SOILS-CEMENT |  | 19.7
10027 B | 14-D-1991 | 14 | 119170 | -9.8 | 1991_09_25 | 45.261 | Silty-Clay Subgrade | -93.7084 | AFTER GRADING | FS913286 | CLAS | % SILT | 10/28/1991 | MNDOT SOILS-CEMENT |  | 42.2
10027 B | 14-D-1991 | 14 | 119170 | -9.8 | 1991_09_25 | 45.261 | Silty-Clay Subgrade | -93.7084 | AFTER GRADING | FS913286 | CLAS | AASHTO GROUP | 10/28/1991 | MNDOT SOILS-CEMENT |  |  | A-6
10027 B | 14-D-1991 | 14 | 119170 | -9.8 | 1991_09_25 | 45.261 | Silty-Clay Subgrade | -93.7084 | AFTER GRADING | FS913286 | CLAS | AASHTO GROUP INDEX | 10/28/1991 | MNDOT SOILS-CEMENT |  | 7
10027 B | 14-D-1991 | 14 | 119170 | -9.8 | 1991_09_25 | 45.261 | Silty-Clay Subgrade | -93.7084 | AFTER GRADING | FS913286 | CLAS | TEXTURAL CLASS | 10/28/1991 | MNDOT SOILS-CEMENT |  |  | L
10027 B | 14-D-1991 | 14 | 119170 | -9.8 | 1991_09_25 | 45.261 | Silty-Clay Subgrade | -93.7084 | AFTER GRADING | FS9110027B | DENS | DENSITY(WET) LB/FT^3 | 10/10/1991 | MNDOT FOUNDATION LAB |  | 133.9
10027 B | 14-D-1991 | 14 | 119170 | -9.8 | 1991_09_25 | 45.261 | Silty-Clay Subgrade | -93.7084 | AFTER GRADING | FS913286 | MC | % WT. MOIST. CONTENT | 09/25/1991 | MNDOT FOUNDATION LAB |  | 17
10027 B | 14-D-1991 | 14 | 119170 | -9.8 | 1991_09_25 | 45.261 | Silty-Clay Subgrade | -93.7084 | AFTER GRADING | FS913286 | ATTL | % WT PLASTIC LIMIT | 10/28/1991 | MNDOT SOILS-CEMENT |  | 20.6
10027 B | 14-D-1991 | 14 | 119170 | -9.8 | 1991_09_25 | 45.261 | Silty-Clay Subgrade | -93.7084 | AFTER GRADING | FS913286 | ATTL | % WT LIQUID LIMIT | 10/28/1991 | MNDOT SOILS-CEMENT |  | 35.7
10027 B | 14-D-1991 | 14 | 119170 | -9.8 | 1991_09_25 | 45.261 | Silty-Clay Subgrade | -93.7084 | AFTER GRADING | FS913286 | UU | UNCONFD COMPRESSIVE STRENGTH | 10/17/1991 | MNDOT FOUNDATION LAB |  | 4390
43002 | 14-D-1991 | 14 | 119170 | -7 | 1991_06_17 | 45.261 | Silty-Clay Subgrade | -93.7084 | DURING GRADING | 5141 | DENS | PERCENT MOISTURE CONTENT(DRY WT) | 06/17/1991 | MNDOT CONSTRUCTION | 4 | 16.2791 |  | 21.7 | 102
43002 | 14-D-1991 | 14 | 119170 | -7 | 1991_06_17 | 45.261 | Silty-Clay Subgrade | -93.7084 | DURING GRADING | 5141 | DENS | DENSITY(DRY) LB/FT^3 | 06/17/1991 | MNDOT CONSTRUCTION | 4 | 104.04 |  | 21.7 | 102
10181 B | 14-D-1991 | 14 | 119170 | 0 | 1991_09_26 | 45.261 | Silty-Clay Subgrade | -93.7084 | AFTER GRADING | SS91297 | MC | % WT. MOIST. CONTENT | 09/30/1991 | MNDOT SOILS-CEMENT |  | 16.6
10181 C | 14-D-1991 | 14 | 119170 | 0 | 1991_09_26 | 45.261 | Silty-Clay Subgrade | -93.7084 | AFTER GRADING | SS91298 | MC | % WT. MOIST. CONTENT | 09/30/1991 | MNDOT SOILS-CEMENT |  | 16.3
10181 A | 14-D-1991 | 14 | 119170 | 0 | 1991_09_26 | 45.261 | Silty-Clay Subgrade | -93.7084 | AFTER GRADING | SS91296 | MC | % WT. MOIST. CONTENT | 09/30/1991 | MNDOT SOILS-CEMENT |  | 18.1
42381 | 14-P-1991 | 14 | 119199 | 11 | 1991_06_07 | 45.2609 | Silty-Clay Subgrade | -93.7083 | DURING GRADING | 5106 | DENS | DENSITY(DRY) LB/FT^3 | 06/07/1991 | MNDOT CONSTRUCTION | 4 | 103.02 |  | 21.7 | 102
42381 | 14-P-1991 | 14 | 119199 | 11 | 1991_06_07 | 45.2609 | Silty-Clay Subgrade | -93.7083 | DURING GRADING | 5106 | DENS | PERCENT MOISTURE CONTENT(DRY WT) | 06/07/1991 | MNDOT CONSTRUCTION | 4 | 17.5088 |  | 21.7 | 102
42059 | 14-D-1991 | 14 | 119205 | 0 | 1992_06_10 | 45.2609 | Silty-Clay Subgrade | -93.7083 | DURING GRADING | 5408 | DENS | DENSITY(DRY) LB/FT^3 | 06/10/1992 | MNDOT CONSTRUCTION | 26 | 111.384 |  | 18.1 | 107.1
42059 | 14-D-1991 | 14 | 119205 | 0 | 1992_06_10 | 45.2609 | Silty-Clay Subgrade | -93.7083 | DURING GRADING | 5408 | DENS | PERCENT MOISTURE CONTENT(DRY WT) | 06/10/1992 | MNDOT CONSTRUCTION | 26 | 21.6545 |  | 18.1 | 107.1
42441 | 14-P-1991 | 14 | 119206 | 26 | 1991_07_02 | 45.2608 | Silty-Clay Subgrade | -93.7083 | DURING GRADING | 5182 | DENS | DENSITY(DRY) LB/FT^3 | 07/02/1991 | MNDOT CONSTRUCTION | 13 | 107.5 |  | 16.7 | 107.5
42441 | 14-P-1991 | 14 | 119206 | 26 | 1991_07_02 | 45.2608 | Silty-Clay Subgrade | -93.7083 | DURING GRADING | 5182 | DENS | PERCENT MOISTURE CONTENT(DRY WT) | 07/02/1991 | MNDOT CONSTRUCTION | 13 | 13.6364 |  | 16.7 | 107.5
10943 A | 14-D-1991 | 14 | 119230 | -6 | 1992_06_09 | 45.2609 | Silty-Clay Subgrade | -93.7082 | AFTER GRADING | SS92125 | MC | % WT. MOIST. CONTENT | 06/22/1992 | MNDOT SOILS-CEMENT |  | 13
10943 B | 14-D-1991 | 14 | 119230 | -6 | 1992_06_09 | 45.2609 | Silty-Clay Subgrade | -93.7082 | AFTER GRADING | SS92126 | MC | % WT. MOIST. CONTENT | 06/22/1992 | MNDOT SOILS-CEMENT |  | 16.4
10943 C | 14-D-1991 | 14 | 119230 | -6 | 1992_06_09 | 45.2609 | Silty-Clay Subgrade | -93.7082 | AFTER GRADING | SS92127 | MC | % WT. MOIST. CONTENT | 06/22/1992 | MNDOT SOILS-CEMENT |  | 15.3
10943 D | 14-D-1991 | 14 | 119230 | -6 | 1992_06_09 | 45.2609 | Silty-Clay Subgrade | -93.7082 | AFTER GRADING | SS92128 | MC | % WT. MOIST. CONTENT | 06/22/1992 | MNDOT SOILS-CEMENT |  | 18.3
43001 | 14-P-1991 | 14 | 119236 | 8 | 1991_06_12 | 45.2608 | Silty-Clay Subgrade | -93.7082 | DURING GRADING | 5130 | DENS | PERCENT MOISTURE CONTENT(DRY WT) | 06/12/1991 | MNDOT CONSTRUCTION | 9 | 18.3432 |  | 18 | 108
43001 | 14-P-1991 | 14 | 119236 | 8 | 1991_06_12 | 45.2608 | Silty-Clay Subgrade | -93.7082 | DURING GRADING | 5130 | DENS | DENSITY(DRY) LB/FT^3 | 06/12/1991 | MNDOT CONSTRUCTION | 9 | 113.4 |  | 18 | 108
42605 | 14-D-1991 | 14 | 119242 | -3 | 1992_06_09 | 45.2608 | Silty-Clay Subgrade | -93.7082 | DURING GRADING | 5404 | DENS | PERCENT MOISTURE CONTENT(DRY WT) | 06/09/1992 | MNDOT CONSTRUCTION | 61 | 11.2347 |  | 17.8 | 106
42605 | 14-D-1991 | 14 | 119242 | -3 | 1992_06_09 | 45.2608 | Silty-Clay Subgrade | -93.7082 | DURING GRADING | 5404 | DENS | DENSITY(DRY) LB/FT^3 | 06/09/1992 | MNDOT CONSTRUCTION | 61 | 107.06 |  | 17.8 | 106
40191 | 14-D-1991 | 14 | 119250 | -6 | 1991_06_24 | 45.2608 | Silty-Clay Subgrade | -93.7081 | DURING GRADING | 5080 | MOIS | PERCENT MOISTURE CONTENT(DRY WT) | 06/24/1991 | MNDOT CONSTRUCTION | 26 | 18.1 |  | 18.1 | 107.1
10750 C | 14-D-1991 | 14 | 119253 | -9.75 | 1991_09_25 | 45.2608 | Silty-Clay Subgrade | -93.7081 | AFTER GRADING | SS91413 | ATTL | % WT PLASTIC LIMIT | 11/20/1991 | MNDOT SOILS-CEMENT |  | 19.3
10750 A | 14-D-1991 | 14 | 119253 | -9.75 | 1991_09_25 | 45.2608 | Silty-Clay Subgrade | -93.7081 | AFTER GRADING | SS91411 | ATTL | % WT LIQUID LIMIT | 11/20/1991 | MNDOT SOILS-CEMENT |  | 38.8
10750 A | 14-D-1991 | 14 | 119253 | -9.75 | 1991_09_25 | 45.2608 | Silty-Clay Subgrade | -93.7081 | AFTER GRADING | SS91411 | ATTL | % WT PLASTIC LIMIT | 11/20/1991 | MNDOT SOILS-CEMENT |  | 19.4
10750 B | 14-D-1991 | 14 | 119253 | -9.75 | 1991_09_25 | 45.2608 | Silty-Clay Subgrade | -93.7081 | AFTER GRADING | SS91412 | ATTL | % WT PLASTIC LIMIT | 11/20/1991 | MNDOT SOILS-CEMENT |  | 18.9
10750 C | 14-D-1991 | 14 | 119253 | -9.75 | 1991_09_25 | 45.2608 | Silty-Clay Subgrade | -93.7081 | AFTER GRADING | SS91413 | ATTL | % WT LIQUID LIMIT | 11/20/1991 | MNDOT SOILS-CEMENT |  | 31
10750 B | 14-D-1991 | 14 | 119253 | -9.75 | 1991_09_25 | 45.2608 | Silty-Clay Subgrade | -93.7081 | AFTER GRADING | SS91412 | ATTL | % WT LIQUID LIMIT | 11/20/1991 | MNDOT SOILS-CEMENT |  | 34
42904 | 14-P-1991 | 14 | 119267 | 4 | 1992_08_12 | 45.2608 | Silty-Clay Subgrade | -93.7081 | DURING GRADING | 5027 | DENS | DENSITY(DRY) LB/FT^3 | 08/12/1992 | MNDOT CONSTRUCTION | 38 | 115.36 |  | 0 | 112
42904 | 14-P-1991 | 14 | 119267 | 4 | 1992_08_12 | 45.2608 | Silty-Clay Subgrade | -93.7081 | DURING GRADING | 5027 | DENS | PERCENT MOISTURE CONTENT(DRY WT) | 08/12/1992 | MNDOT CONSTRUCTION | 38 | 10.9878 |  | 0 | 112
42369 | 14-P-1991 | 14 | 119273 | 12 | 1991_06_05 | 45.2608 | Silty-Clay Subgrade | -93.7081 | DURING GRADING | 5090 | DENS | DENSITY(DRY) LB/FT^3 | 06/05/1991 | MNDOT CONSTRUCTION | 25 | 113.12 |  | 15.8 | 112
42369 | 14-P-1991 | 14 | 119273 | 12 | 1991_06_05 | 45.2608 | Silty-Clay Subgrade | -93.7081 | DURING GRADING | 5090 | DENS | PERCENT MOISTURE CONTENT(DRY WT) | 06/05/1991 | MNDOT CONSTRUCTION | 25 | 15.3403 |  | 15.8 | 112
1401SL005 | 14-D-1991 | 14 | 119290 | -9.75 | 2001_09_11 | 45.2608 | Clay Subgrade | -93.708 | Gradation, Proctor, Atterberg Testing, Etc.. FORENSIC | SS01218 | CLAS | % SILT | 11/01/2001 | MNDOT SOILS-CEMENT |  | 42.4
1401SL005 | 14-D-1991 | 14 | 119290 | -9.75 | 2001_09_11 | 45.2608 | Clay Subgrade | -93.708 | Gradation, Proctor, Atterberg Testing, Etc.. FORENSIC | SS01218 | CLAS | % CLAY | 11/01/2001 | MNDOT SOILS-CEMENT |  | 20.6
10942 C | 14-D-1991 | 14 | 118930 | -6 | 1992_06_10 | 45.2614 | Silty-Clay Subgrade | -93.7091 | AFTER GRADING | SS92139 | MC | % WT. MOIST. CONTENT | 06/22/1992 | MNDOT SOILS-CEMENT |  | 15.8
10942 B | 14-D-1991 | 14 | 118930 | -6 | 1992_06_10 | 45.2614 | Silty-Clay Subgrade | -93.7091 | AFTER GRADING | SS92138 | MC | % WT. MOIST. CONTENT | 06/22/1992 | MNDOT SOILS-CEMENT |  | 18.2
10942 A | 14-D-1991 | 14 | 118930 | -6 | 1992_06_10 | 45.2614 | Silty-Clay Subgrade | -93.7091 | AFTER GRADING | SS92137 | MC | % WT. MOIST. CONTENT | 06/22/1992 | MNDOT SOILS-CEMENT |  | 16
10942 D | 14-D-1991 | 14 | 118930 | -6 | 1992_06_10 | 45.2614 | Silty-Clay Subgrade | -93.7091 | AFTER GRADING | SS92140 | MC | % WT. MOIST. CONTENT | 06/22/1992 | MNDOT SOILS-CEMENT |  | 17.1
10914 G | 14-D-1991 | 14 | 118935 | -6 | 1992_08_04 | 45.2614 | Silty-Clay Subgrade | -93.7091 | AFTER GRADING | SS92462 | MC | % WT. MOIST. CONTENT | 08/06/1992 | MNDOT SOILS-CEMENT |  | 17.5
10914 F | 14-D-1991 | 14 | 118935 | -6 | 1992_08_04 | 45.2614 | Silty-Clay Subgrade | -93.7091 | AFTER GRADING | SS92461 | MC | % WT. MOIST. CONTENT | 08/06/1992 | MNDOT SOILS-CEMENT |  | 17.4
10914 E | 14-D-1991 | 14 | 118935 | -6 | 1992_08_04 | 45.2614 | Silty-Clay Subgrade | -93.7091 | AFTER GRADING | SS92460 | MC | % WT. MOIST. CONTENT | 08/06/1992 | MNDOT SOILS-CEMENT |  | 15.1
10914 H | 14-D-1991 | 14 | 118935 | -6 | 1992_08_04 | 45.2614 | Silty-Clay Subgrade | -93.7091 | AFTER GRADING | SS92463 | MC | % WT. MOIST. CONTENT | 08/06/1992 | MNDOT SOILS-CEMENT |  | 15.8
10914 CC | 14-D-1991 | 14 | 118935 | -6 | 1993_07_19 | 45.2614 | Silty-Clay Subgrade | -93.7091 | AFTER GRADING | SS93315 | MC | % WT. MOIST. CONTENT | 07/19/1993 | MNDOT SOILS-CEMENT |  | 23.3
10914 BB | 14-D-1991 | 14 | 118935 | -6 | 1993_07_19 | 45.2614 | Silty-Clay Subgrade | -93.7091 | AFTER GRADING | SS93314 | MC | % WT. MOIST. CONTENT | 07/19/1993 | MNDOT SOILS-CEMENT |  | 19.5
10914 AA | 14-D-1991 | 14 | 118935 | -6 | 1993_07_19 | 45.2614 | Silty-Clay Subgrade | -93.7091 | AFTER GRADING | SS93313 | MC | % WT. MOIST. CONTENT | 07/19/1993 | MNDOT SOILS-CEMENT |  | 16.2
10914 DD | 14-D-1991 | 14 | 118935 | -6 | 1993_07_19 | 45.2614 | Silty-Clay Subgrade | -93.7091 | AFTER GRADING | SS93316 | MC | % WT. MOIST. CONTENT | 07/19/1993 | MNDOT SOILS-CEMENT |  | 19.6
40168 | 14-D-1991 | 14 | 118950 | 0 | 1991_05_14 | 45.2613 | Silty-Clay Subgrade | -93.7091 | DURING GRADING | 5051 | MOIS | PERCENT MOISTURE CONTENT(DRY WT) | 05/14/1991 | MNDOT CONSTRUCTION | 11 | 18.06 |  | 21 | 98.6
40299 | 14-D-1991 | 14 | 118954 | -2 | 1992_06_24 | 45.2613 | Silty-Clay Subgrade | -93.709 | DURING GRADING | 5219 | MOIS | PERCENT MOISTURE CONTENT(DRY WT) | 06/24/1992 | MNDOT CONSTRUCTION | 25 | 12.956 |  | 15.8 | 112
42442 | 14-P-1991 | 14 | 118984 | 50 | 1991_07_02 | 45.2612 | Silty-Clay Subgrade | -93.7091 | DURING GRADING | 5183 | DENS | PERCENT MOISTURE CONTENT(DRY WT) | 07/02/1991 | MNDOT CONSTRUCTION | 13 | 15.2074 |  | 16.7 | 107.5
42442 | 14-P-1991 | 14 | 118984 | 50 | 1991_07_02 | 45.2612 | Silty-Clay Subgrade | -93.7091 | DURING GRADING | 5183 | DENS | DENSITY(DRY) LB/FT^3 | 07/02/1991 | MNDOT CONSTRUCTION | 13 | 109.65 |  | 16.7 | 107.5
10180 | 14-D-1991 | 14 | 119020 | -9.8 | 1991_09_26 | 45.2612 | Silty-Clay Subgrade | -93.7088 | AFTER GRADING | SS91295 | MC | % WT. MOIST. CONTENT | 09/30/1991 | MNDOT SOILS-CEMENT |  | 18.3
40208 | 14-D-1991 | 14 | 119020 | 0 | 1991_07_03 | 45.2612 | Silty-Clay Subgrade | -93.7088 | DURING GRADING | 5101 | MOIS | PERCENT MOISTURE CONTENT(DRY WT) | 07/03/1991 | MNDOT CONSTRUCTION | 26 | 17.557 |  | 18.1 | 107.1
42380 | 14-P-1991 | 14 | 119027 | 3 | 1991_06_07 | 45.2612 | Silty-Clay Subgrade | -93.7088 | DURING GRADING | 5105 | DENS | DENSITY(DRY) LB/FT^3 | 06/07/1991 | MNDOT CONSTRUCTION | 4 | 102 |  | 21.7 | 102
42380 | 14-P-1991 | 14 | 119027 | 3 | 1991_06_07 | 45.2612 | Silty-Clay Subgrade | -93.7088 | DURING GRADING | 5105 | DENS | PERCENT MOISTURE CONTENT(DRY WT) | 06/07/1991 | MNDOT CONSTRUCTION | 4 | 17.9245 |  | 21.7 | 102
40226 | 14-P-1991 | 14 | 119032 | 16 | 1991_07_26 | 45.2611 | Silty-Clay Subgrade | -93.7088 | DURING GRADING | 5127 | MOIS | PERCENT MOISTURE CONTENT(DRY WT) | 07/26/1991 | MNDOT CONSTRUCTION | 10 | 14.065 |  | 14.5 | 112.2
42368 | 14-D-1991 | 14 | 119038 | -11 | 1991_06_05 | 45.2612 | Silty-Clay Subgrade | -93.7088 | DURING GRADING | 5089 | DENS | PERCENT MOISTURE CONTENT(DRY WT) | 06/05/1991 | MNDOT CONSTRUCTION | 4 | 19.0476 |  | 21.7 | 102
42368 | 14-D-1991 | 14 | 119038 | -11 | 1991_06_05 | 45.2612 | Silty-Clay Subgrade | -93.7088 | DURING GRADING | 5089 | DENS | DENSITY(DRY) LB/FT^3 | 06/05/1991 | MNDOT CONSTRUCTION | 4 | 104.04 |  | 21.7 | 102
42424 | 14-D-1991 | 14 | 119072 | 0 | 1991_06_25 | 45.2611 | Silty-Clay Subgrade | -93.7087 | DURING GRADING | 5158 | DENS | DENSITY(DRY) LB/FT^3 | 06/25/1991 | MNDOT CONSTRUCTION | 25 | 116.48 |  | 15.8 | 112
42424 | 14-D-1991 | 14 | 119072 | 0 | 1991_06_25 | 45.2611 | Silty-Clay Subgrade | -93.7087 | DURING GRADING | 5158 | DENS | PERCENT MOISTURE CONTENT(DRY WT) | 06/25/1991 | MNDOT CONSTRUCTION | 25 | 16.5501 |  | 15.8 | 112
40200 | 14-P-1991 | 14 | 119115 | 12 | 1991_06_29 | 45.261 | Silty-Clay Subgrade | -93.7086 | DURING GRADING | 5092 | MOIS | PERCENT MOISTURE CONTENT(DRY WT) | 06/29/1991 | MNDOT CONSTRUCTION | 25 | 14.22 |  | 15.8 | 112
42364 | 14-P-1991 | 14 | 119123 | 14 | 1991_06_03 | 45.261 | Silty-Clay Subgrade | -93.7086 | DURING GRADING | 5083 | DENS | DENSITY(DRY) LB/FT^3 | 06/03/1991 | MNDOT CONSTRUCTION | 19 | 106.605 |  | 19.7 | 103.5
42364 | 14-P-1991 | 14 | 119123 | 14 | 1991_06_03 | 45.261 | Silty-Clay Subgrade | -93.7086 | DURING GRADING | 5083 | DENS | PERCENT MOISTURE CONTENT(DRY WT) | 06/03/1991 | MNDOT CONSTRUCTION | 19 | 17.6471 |  | 19.7 | 103.5
42945 | 14-P-1991 | 14 | 119130 | 18 | 1991_07_08 | 45.261 | Silty-Clay Subgrade | -93.7086 | DURING GRADING | 5202 | DENS | PERCENT MOISTURE CONTENT(DRY WT) | 07/08/1991 | MNDOT CONSTRUCTION | 13 | 12.6126 |  | 16.7 | 107.5
42945 | 14-P-1991 | 14 | 119130 | 18 | 1991_07_08 | 45.261 | Silty-Clay Subgrade | -93.7086 | DURING GRADING | 5202 | DENS | DENSITY(DRY) LB/FT^3 | 07/08/1991 | MNDOT CONSTRUCTION | 13 | 111.8 |  | 16.7 | 107.5
42451 | 14-P-1991 | 14 | 119132 | 20 | 1991_07_06 | 45.261 | Silty-Clay Subgrade | -93.7086 | DURING GRADING | 5193 | DENS | DENSITY(DRY) LB/FT^3 | 07/06/1991 | MNDOT CONSTRUCTION | 13 | 108.575 |  | 16.7 | 107.5
42451 | 14-P-1991 | 14 | 119132 | 20 | 1991_07_06 | 45.261 | Silty-Clay Subgrade | -93.7086 | DURING GRADING | 5193 | DENS | PERCENT MOISTURE CONTENT(DRY WT) | 07/06/1991 | MNDOT CONSTRUCTION | 13 | 13.8952 |  | 16.7 | 107.5
10406 A | 14-D-1991 | 14 | 119165 | 0 | 1991_09_25 | 45.261 | Silty-Clay Subgrade | -93.7084 | tossed 2/1/08 from Maplewood Lab mezzanine. AFTER GRADING | SS91323 | MC | MR MOIST. CONT. @-2% OMC | 11/06/1991 | MNDOT FOUNDATION LAB |  | 14.3
10406 A | 14-D-1991 | 14 | 119165 | 0 | 1991_09_25 | 45.261 | Silty-Clay Subgrade | -93.7084 | tossed 2/1/08 from Maplewood Lab mezzanine. AFTER GRADING | SS91323 | ATTL | % WT LIQUID LIMIT | 10/31/1991 | MNDOT SOILS-CEMENT |  | 34.8
10406 B | 14-D-1991 | 14 | 119165 | 0 | 1991_09_25 | 45.261 | Silty-Clay Subgrade | -93.7084 | tossed 2/1/08 from Maplewood Lab mezzanine. AFTER GRADING | SS91338 | UU | UNCONF COMP STRGTH @ +2% OMC | 11/06/1991 | MNDOT FOUNDATION LAB |  | 2940
10406 B | 14-D-1991 | 14 | 119165 | 0 | 1991_09_25 | 45.261 | Silty-Clay Subgrade | -93.7084 | tossed 2/1/08 from Maplewood Lab mezzanine. AFTER GRADING | SS91338 | UU | UNCONF COMP STRGTH @ -2% OMC | 11/06/1991 | MNDOT FOUNDATION LAB |  | 6100
10406 B | 14-D-1991 | 14 | 119165 | 0 | 1991_09_25 | 45.261 | Silty-Clay Subgrade | -93.7084 | tossed 2/1/08 from Maplewood Lab mezzanine. AFTER GRADING | FS9310406B | DENS | DENSITY(DRY) @ OMC (MR) | 11/04/1993 | MNDOT FOUNDATION LAB |  | 109
10406 B | 14-D-1991 | 14 | 119165 | 0 | 1991_09_25 | 45.261 | Silty-Clay Subgrade | -93.7084 | tossed 2/1/08 from Maplewood Lab mezzanine. AFTER GRADING | SS91338 | MC | MR MOIST. CONT. @ OMC | 11/06/1991 | MNDOT FOUNDATION LAB |  | 15.8
10406 B | 14-D-1991 | 14 | 119165 | 0 | 1991_09_25 | 45.261 | Silty-Clay Subgrade | -93.7084 | tossed 2/1/08 from Maplewood Lab mezzanine. AFTER GRADING | SS91338 | MC | MR MOIST. CONT. @-2% OMC | 11/06/1991 | MNDOT FOUNDATION LAB |  | 13.7
10406 B | 14-D-1991 | 14 | 119165 | 0 | 1991_09_25 | 45.261 | Silty-Clay Subgrade | -93.7084 | tossed 2/1/08 from Maplewood Lab mezzanine. AFTER GRADING | SS91338 | ATTL | % WT LIQUID LIMIT | 01/24/1992 | MNDOT SOILS-CEMENT |  | 37
10406 B | 14-D-1991 | 14 | 119165 | 0 | 1991_09_25 | 45.261 | Silty-Clay Subgrade | -93.7084 | tossed 2/1/08 from Maplewood Lab mezzanine. AFTER GRADING | SS91338 | ATTL | % WT PLASTIC LIMIT | 01/24/1992 | MNDOT SOILS-CEMENT |  | 21.4
10406 B | 14-D-1991 | 14 | 119165 | 0 | 1991_09_25 | 45.261 | Silty-Clay Subgrade | -93.7084 | tossed 2/1/08 from Maplewood Lab mezzanine. AFTER GRADING | SS91338 | UU | UNCONF COMP STRGTH @ OMC | 11/06/1991 | MNDOT FOUNDATION LAB |  | 4980
10406 B | 14-D-1991 | 14 | 119165 | 0 | 1991_09_25 | 45.261 | Silty-Clay Subgrade | -93.7084 | tossed 2/1/08 from Maplewood Lab mezzanine. AFTER GRADING | SS91338 | RVAL | R-VALUE (240 PSI) | 01/24/1992 | MNDOT SOILS-CEMENT |  | 15.4
10406 B | 14-D-1991 | 14 | 119165 | 0 | 1991_09_25 | 45.261 | Silty-Clay Subgrade | -93.7084 | tossed 2/1/08 from Maplewood Lab mezzanine. AFTER GRADING | SS91338 | CLAS | % CLAY | 01/24/1992 | MNDOT SOILS-CEMENT |  | 21.3
10406 B | 14-D-1991 | 14 | 119165 | 0 | 1991_09_25 | 45.261 | Silty-Clay Subgrade | -93.7084 | tossed 2/1/08 from Maplewood Lab mezzanine. AFTER GRADING | SS91338 | CLAS | % SILT | 01/24/1992 | MNDOT SOILS-CEMENT |  | 38.6
10406 B | 14-D-1991 | 14 | 119165 | 0 | 1991_09_25 | 45.261 | Silty-Clay Subgrade | -93.7084 | tossed 2/1/08 from Maplewood Lab mezzanine. AFTER GRADING | SS91338 | CLAS | AASHTO GROUP | 01/24/1992 | MNDOT SOILS-CEMENT |  |  | A-6
10406 B | 14-D-1991 | 14 | 119165 | 0 | 1991_09_25 | 45.261 | Silty-Clay Subgrade | -93.7084 | tossed 2/1/08 from Maplewood Lab mezzanine. AFTER GRADING | SS91338 | CLAS | AASHTO GROUP INDEX | 01/24/1992 | MNDOT SOILS-CEMENT |  | 7.2
10406 B | 14-D-1991 | 14 | 119165 | 0 | 1991_09_25 | 45.261 | Silty-Clay Subgrade | -93.7084 | tossed 2/1/08 from Maplewood Lab mezzanine. AFTER GRADING | SS91338 | CLAS | TEXTURAL CLASS | 01/24/1992 | MNDOT SOILS-CEMENT |  |  | CL
10406 B | 14-D-1991 | 14 | 119165 | 0 | 1991_09_25 | 45.261 | Silty-Clay Subgrade | -93.7084 | tossed 2/1/08 from Maplewood Lab mezzanine. AFTER GRADING | SS91338 | PROC | OPT MOIST CONT (% DRY WT) | 01/24/1992 | MNDOT SOILS-CEMENT |  | 16.7
10406 B | 14-D-1991 | 14 | 119165 | 0 | 1991_09_25 | 45.261 | Silty-Clay Subgrade | -93.7084 | tossed 2/1/08 from Maplewood Lab mezzanine. AFTER GRADING | SS91338 | PROC | MAXIMUM DENSITY (LB/FT^3) | 01/24/1992 | MNDOT SOILS-CEMENT |  | 109.2
10406 B | 14-D-1991 | 14 | 119165 | 0 | 1991_09_25 | 45.261 | Silty-Clay Subgrade | -93.7084 | tossed 2/1/08 from Maplewood Lab mezzanine. AFTER GRADING | FS9310406B | DENS | DENSITY(WET) @ OMC (MR) | 11/04/1993 | MNDOT FOUNDATION LAB |  | 126
10406 A | 14-D-1991 | 14 | 119165 | 0 | 1991_09_25 | 45.261 | Silty-Clay Subgrade | -93.7084 | tossed 2/1/08 from Maplewood Lab mezzanine. AFTER GRADING | SS91323 | CLAS | % CLAY | 10/31/1991 | MNDOT SOILS-CEMENT |  | 25.5
10406 A | 14-D-1991 | 14 | 119165 | 0 | 1991_09_25 | 45.261 | Silty-Clay Subgrade | -93.7084 | tossed 2/1/08 from Maplewood Lab mezzanine. AFTER GRADING | SS91323 | UU | UNCONF COMP STRGTH @ +2% OMC | 11/06/1991 | MNDOT FOUNDATION LAB |  | 3400
10406 A | 14-D-1991 | 14 | 119165 | 0 | 1991_09_25 | 45.261 | Silty-Clay Subgrade | -93.7084 | tossed 2/1/08 from Maplewood Lab mezzanine. AFTER GRADING | SS91323 | UU | UNCONF COMP STRGTH @ OMC | 11/06/1991 | MNDOT FOUNDATION LAB |  | 5040
10406 A | 14-D-1991 | 14 | 119165 | 0 | 1991_09_25 | 45.261 | Silty-Clay Subgrade | -93.7084 | tossed 2/1/08 from Maplewood Lab mezzanine. AFTER GRADING | FS9410406A | DENS | DENSITY(DRY) +2% OMC (MR) | 03/10/1994 | MNDOT FOUNDATION LAB |  | 107.3
10406 A | 14-D-1991 | 14 | 119165 | 0 | 1991_09_25 | 45.261 | Silty-Clay Subgrade | -93.7084 | tossed 2/1/08 from Maplewood Lab mezzanine. AFTER GRADING | FS9410406A | DENS | DENSITY(DRY) -2% OMC (MR) | 03/10/1994 | MNDOT FOUNDATION LAB |  | 106.4
10406 A | 14-D-1991 | 14 | 119165 | 0 | 1991_09_25 | 45.261 | Silty-Clay Subgrade | -93.7084 | tossed 2/1/08 from Maplewood Lab mezzanine. AFTER GRADING | FS9410406A | DENS | DENSITY(WET) -2% OMC (MR) | 03/10/1994 | MNDOT FOUNDATION LAB |  | 121.6
10406 A | 14-D-1991 | 14 | 119165 | 0 | 1991_09_25 | 45.261 | Silty-Clay Subgrade | -93.7084 | tossed 2/1/08 from Maplewood Lab mezzanine. AFTER GRADING | FS9410406A | DENS | DENSITY(DRY) @ OMC (MR) | 03/10/1994 | MNDOT FOUNDATION LAB |  | 109
10406 A | 14-D-1991 | 14 | 119165 | 0 | 1991_09_25 | 45.261 | Silty-Clay Subgrade | -93.7084 | tossed 2/1/08 from Maplewood Lab mezzanine. AFTER GRADING | FS9410406A | DENS | DENSITY(WET) @ OMC (MR) | 03/10/1994 | MNDOT FOUNDATION LAB |  | 126.4
10406 A | 14-D-1991 | 14 | 119165 | 0 | 1991_09_25 | 45.261 | Silty-Clay Subgrade | -93.7084 | tossed 2/1/08 from Maplewood Lab mezzanine. AFTER GRADING | SS91323 | ATTL | % WT PLASTIC LIMIT | 10/31/1991 | MNDOT SOILS-CEMENT |  | 20.4
10406 A | 14-D-1991 | 14 | 119165 | 0 | 1991_09_25 | 45.261 | Silty-Clay Subgrade | -93.7084 | tossed 2/1/08 from Maplewood Lab mezzanine. AFTER GRADING | FS9410406A | DENS | DENSITY(WET) +2% OMC (MR) | 03/10/1994 | MNDOT FOUNDATION LAB |  | 127.3
10406 A | 14-D-1991 | 14 | 119165 | 0 | 1991_09_25 | 45.261 | Silty-Clay Subgrade | -93.7084 | tossed 2/1/08 from Maplewood Lab mezzanine. AFTER GRADING | SS91323 | PROC | MAXIMUM DENSITY (LB/FT^3) | 10/31/1991 | MNDOT SOILS-CEMENT |  | 107.7
10406 A | 14-D-1991 | 14 | 119165 | 0 | 1991_09_25 | 45.261 | Silty-Clay Subgrade | -93.7084 | tossed 2/1/08 from Maplewood Lab mezzanine. AFTER GRADING | SS91323 | UU | UNCONF COMP STRGTH @ -2% OMC | 11/06/1991 | MNDOT FOUNDATION LAB |  | 5660
10406 A | 14-D-1991 | 14 | 119165 | 0 | 1991_09_25 | 45.261 | Silty-Clay Subgrade | -93.7084 | tossed 2/1/08 from Maplewood Lab mezzanine. AFTER GRADING | SS91323 | RVAL | R-VALUE (240 PSI) | 10/31/1991 | MNDOT SOILS-CEMENT |  | 13
10029 C | 15-D-1991 | 15 | 119720 | -9.8 | 1991_09_25 | 45.2601 | Silty-Clay Subgrade | -93.7067 | AFTER GRADING | FS9110029C | DENS | DENSITY(DRY) LB/FT^3 | 10/15/1991 | MNDOT FOUNDATION LAB |  | 109.5
10029 A | 15-D-1991 | 15 | 119720 | -9.8 | 1991_09_25 | 45.2601 | Silty-Clay Subgrade | -93.7067 | AFTER GRADING | FS913127 | CLAS | % CLAY | 10/23/1991 | MNDOT SOILS-CEMENT |  | 25
10029 A | 15-D-1991 | 15 | 119720 | -9.8 | 1991_09_25 | 45.2601 | Silty-Clay Subgrade | -93.7067 | AFTER GRADING | FS913127 | CLAS | % SILT | 10/23/1991 | MNDOT SOILS-CEMENT |  | 32.2
10029 A | 15-D-1991 | 15 | 119720 | -9.8 | 1991_09_25 | 45.2601 | Silty-Clay Subgrade | -93.7067 | AFTER GRADING | FS913127 | CLAS | AASHTO GROUP | 10/23/1991 | MNDOT SOILS-CEMENT |  |  | A-6
10029 A | 15-D-1991 | 15 | 119720 | -9.8 | 1991_09_25 | 45.2601 | Silty-Clay Subgrade | -93.7067 | AFTER GRADING | FS913127 | CLAS | AASHTO GROUP INDEX | 10/23/1991 | MNDOT SOILS-CEMENT |  | 5
10029 A | 15-D-1991 | 15 | 119720 | -9.8 | 1991_09_25 | 45.2601 | Silty-Clay Subgrade | -93.7067 | AFTER GRADING | FS913127 | CLAS | TEXTURAL CLASS | 10/23/1991 | MNDOT SOILS-CEMENT |  |  | CL
10029 A | 15-D-1991 | 15 | 119720 | -9.8 | 1991_09_25 | 45.2601 | Silty-Clay Subgrade | -93.7067 | AFTER GRADING | FS9110029A | DENS | DENSITY(WET) LB/FT^3 | 10/03/1991 | MNDOT FOUNDATION LAB |  | 133.1
10029 A | 15-D-1991 | 15 | 119720 | -9.8 | 1991_09_25 | 45.2601 | Silty-Clay Subgrade | -93.7067 | AFTER GRADING | FS913127 | ORGC | % WT ORGANIC CONTENT | 10/23/1991 | MNDOT SOILS-CEMENT |  | 2
10029 A | 15-D-1991 | 15 | 119720 | -9.8 | 1991_09_25 | 45.2601 | Silty-Clay Subgrade | -93.7067 | AFTER GRADING | FS913127 | ATTL | % WT LIQUID LIMIT | 10/15/1991 | MNDOT SOILS-CEMENT |  | 34.5
10029 A | 15-D-1991 | 15 | 119720 | -9.8 | 1991_09_25 | 45.2601 | Silty-Clay Subgrade | -93.7067 | AFTER GRADING | FS913127 | MC | % WT. MOIST. CONTENT | 09/25/1991 | MNDOT FOUNDATION LAB |  | 16.3
10029 A | 15-D-1991 | 15 | 119720 | -9.8 | 1991_09_25 | 45.2601 | Silty-Clay Subgrade | -93.7067 | AFTER GRADING | FS913127 | SPGS | SPECIFIC GRAVITY OF SOIL | 10/23/1991 | MNDOT SOILS-CEMENT |  | 2.655
10029 A | 15-D-1991 | 15 | 119720 | -9.8 | 1991_09_25 | 45.2601 | Silty-Clay Subgrade | -93.7067 | AFTER GRADING | FS913127 | ATTL | % WT PLASTIC LIMIT | 10/15/1991 | MNDOT SOILS-CEMENT |  | 20.6
10029 A | 15-D-1991 | 15 | 119720 | -9.8 | 1991_09_25 | 45.2601 | Silty-Clay Subgrade | -93.7067 | AFTER GRADING | FS9110029A | DENS | DENSITY(DRY) LB/FT^3 | 10/03/1991 | MNDOT FOUNDATION LAB |  | 114.4
10029 B | 15-D-1991 | 15 | 119720 | -9.8 | 1991_09_25 | 45.2601 | Silty-Clay Subgrade | -93.7067 | AFTER GRADING | FS913287 | CLAS | % CLAY | 10/28/1991 | MNDOT SOILS-CEMENT |  | 18.5
10029 B | 15-D-1991 | 15 | 119720 | -9.8 | 1991_09_25 | 45.2601 | Silty-Clay Subgrade | -93.7067 | AFTER GRADING | FS913287 | CLAS | % SILT | 10/28/1991 | MNDOT SOILS-CEMENT |  | 42
10029 B | 15-D-1991 | 15 | 119720 | -9.8 | 1991_09_25 | 45.2601 | Silty-Clay Subgrade | -93.7067 | AFTER GRADING | FS913287 | CLAS | AASHTO GROUP | 10/28/1991 | MNDOT SOILS-CEMENT |  |  | A-6
10029 B | 15-D-1991 | 15 | 119720 | -9.8 | 1991_09_25 | 45.2601 | Silty-Clay Subgrade | -93.7067 | AFTER GRADING | FS913287 | CLAS | AASHTO GROUP INDEX | 10/28/1991 | MNDOT SOILS-CEMENT |  | 6
10029 B | 15-D-1991 | 15 | 119720 | -9.8 | 1991_09_25 | 45.2601 | Silty-Clay Subgrade | -93.7067 | AFTER GRADING | FS913287 | CLAS | TEXTURAL CLASS | 10/28/1991 | MNDOT SOILS-CEMENT |  |  | L
10029 B | 15-D-1991 | 15 | 119720 | -9.8 | 1991_09_25 | 45.2601 | Silty-Clay Subgrade | -93.7067 | AFTER GRADING | FS9110029B | DENS | DENSITY(WET) LB/FT^3 | 10/10/1991 | MNDOT FOUNDATION LAB |  | 132.8
10029 B | 15-D-1991 | 15 | 119720 | -9.8 | 1991_09_25 | 45.2601 | Silty-Clay Subgrade | -93.7067 | AFTER GRADING | FS913287 | MC | % WT. MOIST. CONTENT | 09/25/1991 | MNDOT FOUNDATION LAB |  | 17.1
10029 B | 15-D-1991 | 15 | 119720 | -9.8 | 1991_09_25 | 45.2601 | Silty-Clay Subgrade | -93.7067 | AFTER GRADING | FS913287 | ATTL | % WT PLASTIC LIMIT | 10/28/1991 | MNDOT SOILS-CEMENT |  | 20.9
10029 B | 15-D-1991 | 15 | 119720 | -9.8 | 1991_09_25 | 45.2601 | Silty-Clay Subgrade | -93.7067 | AFTER GRADING | FS913287 | ATTL | % WT LIQUID LIMIT | 10/28/1991 | MNDOT SOILS-CEMENT |  | 34.4
10029 B | 15-D-1991 | 15 | 119720 | -9.8 | 1991_09_25 | 45.2601 | Silty-Clay Subgrade | -93.7067 | AFTER GRADING | FS913287 | UU | UNCONFD COMPRESSIVE STRENGTH | 10/16/1991 | MNDOT FOUNDATION LAB |  | 3800
10029 B | 15-D-1991 | 15 | 119720 | -9.8 | 1991_09_25 | 45.2601 | Silty-Clay Subgrade | -93.7067 | AFTER GRADING | FS9110029B | DENS | DENSITY(DRY) LB/FT^3 | 10/10/1991 | MNDOT FOUNDATION LAB |  | 113.4
10029 C | 15-D-1991 | 15 | 119720 | -9.8 | 1991_09_25 | 45.2601 | Silty-Clay Subgrade | -93.7067 | AFTER GRADING | FS913288 | MC | % WT. MOIST. CONTENT | 09/25/1991 | MNDOT FOUNDATION LAB |  | 18.4
10029 C | 15-D-1991 | 15 | 119720 | -9.8 | 1991_09_25 | 45.2601 | Silty-Clay Subgrade | -93.7067 | AFTER GRADING | FS913288 | CLAS | % CLAY | 10/28/1991 | MNDOT SOILS-CEMENT |  | 17.3
10029 C | 15-D-1991 | 15 | 119720 | -9.8 | 1991_09_25 | 45.2601 | Silty-Clay Subgrade | -93.7067 | AFTER GRADING | FS913288 | CLAS | % SILT | 10/28/1991 | MNDOT SOILS-CEMENT |  | 43.6
10029 C | 15-D-1991 | 15 | 119720 | -9.8 | 1991_09_25 | 45.2601 | Silty-Clay Subgrade | -93.7067 | AFTER GRADING | FS913288 | CLAS | AASHTO GROUP | 10/28/1991 | MNDOT SOILS-CEMENT |  |  | A-4
10029 C | 15-D-1991 | 15 | 119720 | -9.8 | 1991_09_25 | 45.2601 | Silty-Clay Subgrade | -93.7067 | AFTER GRADING | FS913288 | CLAS | AASHTO GROUP INDEX | 10/28/1991 | MNDOT SOILS-CEMENT |  | 2
10029 C | 15-D-1991 | 15 | 119720 | -9.8 | 1991_09_25 | 45.2601 | Silty-Clay Subgrade | -93.7067 | AFTER GRADING | FS913288 | CLAS | TEXTURAL CLASS | 10/28/1991 | MNDOT SOILS-CEMENT |  |  | L
10029 C | 15-D-1991 | 15 | 119720 | -9.8 | 1991_09_25 | 45.2601 | Silty-Clay Subgrade | -93.7067 | AFTER GRADING | FS9110029C | DENS | DENSITY(WET) LB/FT^3 | 10/15/1991 | MNDOT FOUNDATION LAB |  | 129.7
10029 C | 15-D-1991 | 15 | 119720 | -9.8 | 1991_09_25 | 45.2601 | Silty-Clay Subgrade | -93.7067 | AFTER GRADING | FS913288 | ORGC | % WT ORGANIC CONTENT | 10/28/1991 | MNDOT SOILS-CEMENT |  | 2
10184 A | 15-D-1991 | 15 | 119720 | 0 | 1991_09_26 | 45.26 | Silty-Clay Subgrade | -93.7067 | AFTER GRADING | SS91301 | MC | % WT. MOIST. CONTENT | 09/30/1991 | MNDOT SOILS-CEMENT |  | 17
10184 B | 15-D-1991 | 15 | 119720 | 0 | 1991_09_26 | 45.26 | Silty-Clay Subgrade | -93.7067 | AFTER GRADING | SS91302 | MC | % WT. MOIST. CONTENT | 09/30/1991 | MNDOT SOILS-CEMENT |  | 17.3
10184 C | 15-D-1991 | 15 | 119720 | 0 | 1991_09_26 | 45.26 | Silty-Clay Subgrade | -93.7067 | AFTER GRADING | SS91303 | MC | % WT. MOIST. CONTENT | 09/30/1991 | MNDOT SOILS-CEMENT |  | 16.7
10187 | 15-D-1991 | 15 | 119720 | 0 | 1991_09_26 | 45.26 | Silty-Clay Subgrade | -93.7067 | AFTER GRADING | SS91304 | MC | % WT. MOIST. CONTENT | 09/30/1991 | MNDOT SOILS-CEMENT |  | 19.6
42416 | 15-D-1991 | 15 | 119731 | 0 | 1991_06_17 | 45.26 | Silty-Clay Subgrade | -93.7067 | DURING GRADING | 5148 | DENS | DENSITY(DRY) LB/FT^3 | 06/17/1991 | MNDOT CONSTRUCTION | 4 | 106.08 |  | 21.7 | 102
42416 | 15-D-1991 | 15 | 119731 | 0 | 1991_06_17 | 45.26 | Silty-Clay Subgrade | -93.7067 | DURING GRADING | 5148 | DENS | PERCENT MOISTURE CONTENT(DRY WT) | 06/17/1991 | MNDOT CONSTRUCTION | 4 | 14.9425 |  | 21.7 | 102
40569 | 15-P-1991 | 15 | 119745 | 32 | 1991_07_06 | 45.2599 | Silty-Clay Subgrade | -93.7067 | DURING GRADING | 5103 | MOIS | PERCENT MOISTURE CONTENT(DRY WT) | 07/06/1991 | MNDOT CONSTRUCTION | 13 | 14.195 |  | 16.7 | 107.5
42049 | 15-D-1991 | 15 | 119750 | -8 | 1991_06_25 | 45.26 | Silty-Clay Subgrade | -93.7066 | DURING GRADING | 5160 | DENS | DENSITY(DRY) LB/FT^3 | 06/25/1991 | MNDOT CONSTRUCTION | 6 | 108.575 |  | 17.7 | 107.5
42049 | 15-D-1991 | 15 | 119750 | -8 | 1991_06_25 | 45.26 | Silty-Clay Subgrade | -93.7066 | DURING GRADING | 5160 | DENS | PERCENT MOISTURE CONTENT(DRY WT) | 06/25/1991 | MNDOT CONSTRUCTION | 6 | 14.4165 |  | 17.7 | 107.5
40568 | 15-D-1991 | 15 | 119804 | 0 | 1991_06_24 | 45.2599 | Silty-Clay Subgrade | -93.7064 | DURING GRADING | 5081 | MOIS | PERCENT MOISTURE CONTENT(DRY WT) | 06/24/1991 | MNDOT CONSTRUCTION | 26 | 16.652 |  | 18.1 | 107.1
10185 | 15-P-1991 | 15 | 119810 | 9.8 | 1991_09_26 | 45.2599 | Silty-Clay Subgrade | -93.7064 | AFTER GRADING | SS91305 | MC | % WT. MOIST. CONTENT | 09/30/1991 | MNDOT SOILS-CEMENT |  | 18.3
42371 | 15-P-1991 | 15 | 119813 | 16 | 1991_06_05 | 45.2598 | Silty-Clay Subgrade | -93.7064 | DURING GRADING | 5092 | DENS | DENSITY(DRY) LB/FT^3 | 06/05/1991 | MNDOT CONSTRUCTION | 19 | 105.57 |  | 19.7 | 103.5
42371 | 15-P-1991 | 15 | 119813 | 16 | 1991_06_05 | 45.2598 | Silty-Clay Subgrade | -93.7064 | DURING GRADING | 5092 | DENS | PERCENT MOISTURE CONTENT(DRY WT) | 06/05/1991 | MNDOT CONSTRUCTION | 19 | 16.0093 |  | 19.7 | 103.5
40201 | 15-P-1991 | 15 | 119835 | 7 | 1991_06_29 | 45.2598 | Silty-Clay Subgrade | -93.7064 | DURING GRADING | 5093 | MOIS | PERCENT MOISTURE CONTENT(DRY WT) | 06/29/1991 | MNDOT CONSTRUCTION | 25 | 15.642 |  | 15.8 | 112
42399 | 15-P-1991 | 15 | 119841 | 2 | 1991_06_12 | 45.2598 | Silty-Clay Subgrade | -93.7063 | DURING GRADING | 5127 | DENS | DENSITY(DRY) LB/FT^3 | 06/12/1991 | MNDOT CONSTRUCTION | 4 | 105.06 |  | 21.7 | 102
42399 | 15-P-1991 | 15 | 119841 | 2 | 1991_06_12 | 45.2598 | Silty-Clay Subgrade | -93.7063 | DURING GRADING | 5127 | DENS | PERCENT MOISTURE CONTENT(DRY WT) | 06/12/1991 | MNDOT CONSTRUCTION | 4 | 20.7729 |  | 21.7 | 102
43077 | 15-P-1991 | 15 | 119844 | 23 | 1991_07_06 | 45.2598 | Silty-Clay Subgrade | -93.7064 | DURING GRADING | 5195 | DENS | PERCENT MOISTURE CONTENT(DRY WT) | 07/06/1991 | MNDOT CONSTRUCTION | 13 | 15.0748 |  | 16.7 | 107.5
43077 | 15-P-1991 | 15 | 119844 | 23 | 1991_07_06 | 45.2598 | Silty-Clay Subgrade | -93.7064 | DURING GRADING | 5195 | DENS | DENSITY(DRY) LB/FT^3 | 07/06/1991 | MNDOT CONSTRUCTION | 13 | 109.65 |  | 16.7 | 107.5
43023 | 15-P-1991 | 15 | 119849 | 1.5 | 1992_06_09 | 45.2598 | Silty-Clay Subgrade | -93.7063 | DURING GRADING | 5403 | DENS | DENSITY(DRY) LB/FT^3 | 06/09/1992 | MNDOT CONSTRUCTION | 61 | 109.18 |  | 17.8 | 106
43023 | 15-P-1991 | 15 | 119849 | 1.5 | 1992_06_09 | 45.2598 | Silty-Clay Subgrade | -93.7063 | DURING GRADING | 5403 | DENS | PERCENT MOISTURE CONTENT(DRY WT) | 06/09/1992 | MNDOT CONSTRUCTION | 61 | 11.1111 |  | 17.8 | 106
10188 | 15-P-1991 | 15 | 119870 | 9.8 | 1991_09_26 | 45.2598 | Silty-Clay Subgrade | -93.7063 | AFTER GRADING | SS91307 | MC | % WT. MOIST. CONTENT | 09/30/1991 | MNDOT SOILS-CEMENT |  | 16.1
10915 A | 15-D-1991 | 15 | 119885 | -6 | 1992_08_04 | 45.2598 | Silty-Clay Subgrade | -93.7062 | AFTER GRADING | SS92472 | MC | % WT. MOIST. CONTENT | 08/06/1992 | MNDOT SOILS-CEMENT |  | 16.4
10915 B | 15-D-1991 | 15 | 119885 | -6 | 1992_08_04 | 45.2598 | Silty-Clay Subgrade | -93.7062 | AFTER GRADING | SS92473 | MC | % WT. MOIST. CONTENT | 08/06/1992 | MNDOT SOILS-CEMENT |  | 17
10915 C | 15-D-1991 | 15 | 119885 | -6 | 1992_08_04 | 45.2598 | Silty-Clay Subgrade | -93.7062 | AFTER GRADING | SS92474 | MC | % WT. MOIST. CONTENT | 08/06/1992 | MNDOT SOILS-CEMENT |  | 15.3
10915 D | 15-D-1991 | 15 | 119885 | -6 | 1992_08_04 | 45.2598 | Silty-Clay Subgrade | -93.7062 | AFTER GRADING | SS92475 | MC | % WT. MOIST. CONTENT | 08/06/1992 | MNDOT SOILS-CEMENT |  | 17.6
43110 | 15-D-1991 | 15 | 119905 | 0 | 1991_06_04 | 45.2597 | Silty-Clay Subgrade | -93.7061 | DURING GRADING | 5086 | DENS | PERCENT MOISTURE CONTENT(DRY WT) | 06/04/1991 | MNDOT CONSTRUCTION | 19 | 17.5088 |  | 19.7 | 103.5
43110 | 15-D-1991 | 15 | 119905 | 0 | 1991_06_04 | 45.2597 | Silty-Clay Subgrade | -93.7061 | DURING GRADING | 5086 | DENS | DENSITY(DRY) LB/FT^3 | 06/04/1991 | MNDOT CONSTRUCTION | 19 | 105.57 |  | 19.7 | 103.5
40178 | 15-D-1991 | 15 | 119927 | -3 | 1991_06_12 | 45.2597 | Silty-Clay Subgrade | -93.7061 | DURING GRADING | 5065 | MOIS | PERCENT MOISTURE CONTENT(DRY WT) | 06/12/1991 | MNDOT CONSTRUCTION | 19 | 18.518 |  | 19.7 | 103.5
42383 | 15-D-1991 | 15 | 119944 | -11 | 1991_06_07 | 45.2597 | Silty-Clay Subgrade | -93.706 | DURING GRADING | 5108 | DENS | PERCENT MOISTURE CONTENT(DRY WT) | 06/07/1991 | MNDOT CONSTRUCTION | 4 | 16.144 |  | 21.7 | 102
42383 | 15-D-1991 | 15 | 119944 | -11 | 1991_06_07 | 45.2597 | Silty-Clay Subgrade | -93.706 | DURING GRADING | 5108 | DENS | DENSITY(DRY) LB/FT^3 | 06/07/1991 | MNDOT CONSTRUCTION | 4 | 104.04 |  | 21.7 | 102
42426 | 15-D-1991 | 15 | 119955 | -2 | 1991_06_25 | 45.2596 | Silty-Clay Subgrade | -93.706 | DURING GRADING | 5161 | DENS | PERCENT MOISTURE CONTENT(DRY WT) | 06/25/1991 | MNDOT CONSTRUCTION | 4 | 15.2074 |  | 21.7 | 102
42426 | 15-D-1991 | 15 | 119955 | -2 | 1991_06_25 | 45.2596 | Silty-Clay Subgrade | -93.706 | DURING GRADING | 5161 | DENS | DENSITY(DRY) LB/FT^3 | 06/25/1991 | MNDOT CONSTRUCTION | 4 | 107.1 |  | 21.7 | 102
1501SL008 | 15-D-1991 | 15 | 119650 | 0 | 2001_09_11 | 45.2601 | Clay Subgrade | -93.7069 | Gradation, Proctor, Atterberg Testing, Etc.. FORENSIC | SS01225 | CLAS | % SILT | 11/06/2001 | MNDOT SOILS-CEMENT |  | 45
1501SL008 | 15-D-1991 | 15 | 119650 | 0 | 2001_09_11 | 45.2601 | Clay Subgrade | -93.7069 | Gradation, Proctor, Atterberg Testing, Etc.. FORENSIC | SS01225 | ATTL | PLASTICITY INDEX | 11/06/2001 | MNDOT SOILS-CEMENT |  | 16.7
42609 | 15-D-1991 | 15 | 119670 | 0 | 1992_06_10 | 45.2601 | Silty-Clay Subgrade | -93.7068 | DURING GRADING | 5409 | DENS | PERCENT MOISTURE CONTENT(DRY WT) | 06/10/1992 | MNDOT CONSTRUCTION | 25 | 12.7396 |  | 15.8 | 112
42609 | 15-D-1991 | 15 | 119670 | 0 | 1992_06_10 | 45.2601 | Silty-Clay Subgrade | -93.7068 | DURING GRADING | 5409 | DENS | DENSITY(DRY) LB/FT^3 | 06/10/1992 | MNDOT CONSTRUCTION | 25 | 117.6 |  | 15.8 | 112
40524 | 15-P-1991 | 15 | 119673 | 2 | 1991_07_26 | 45.2601 | Silty-Clay Subgrade | -93.7068 | DURING GRADING | 5128 | MOIS | PERCENT MOISTURE CONTENT(DRY WT) | 07/26/1991 | MNDOT CONSTRUCTION | 10 | 12.615 |  | 14.5 | 112.2
42614 | 15-D-1991 | 15 | 119675 | -3 | 1992_06_10 | 45.2601 | Silty-Clay Subgrade | -93.7068 | DURING GRADING | 5415 | DENS | DENSITY(DRY) LB/FT^3 | 06/10/1992 | MNDOT CONSTRUCTION | 25 | 114.24 |  | 15.8 | 112
42614 | 15-D-1991 | 15 | 119675 | -3 | 1992_06_10 | 45.2601 | Silty-Clay Subgrade | -93.7068 | DURING GRADING | 5415 | DENS | PERCENT MOISTURE CONTENT(DRY WT) | 06/10/1992 | MNDOT CONSTRUCTION | 25 | 14.6789 |  | 15.8 | 112
10944 B | 15-D-1991 | 15 | 119680 | -6 | 1992_05_20 | 45.2601 | Silty-Clay Subgrade | -93.7068 | AFTER GRADING | SS92115 | MC | % WT. MOIST. CONTENT | 05/29/1992 | MNDOT SOILS-CEMENT |  | 16.6
10944 A | 15-D-1991 | 15 | 119680 | -6 | 1992_05_20 | 45.2601 | Silty-Clay Subgrade | -93.7068 | AFTER GRADING | SS92114 | MC | % WT. MOIST. CONTENT | 05/29/1992 | MNDOT SOILS-CEMENT |  | 17
10944 D | 15-D-1991 | 15 | 119680 | -6 | 1992_05_20 | 45.2601 | Silty-Clay Subgrade | -93.7068 | AFTER GRADING | SS92117 | MC | % WT. MOIST. CONTENT | 05/29/1992 | MNDOT SOILS-CEMENT |  | 16.3
10944 C | 15-D-1991 | 15 | 119680 | -6 | 1992_05_20 | 45.2601 | Silty-Clay Subgrade | -93.7068 | AFTER GRADING | SS92116 | MC | % WT. MOIST. CONTENT | 05/29/1992 | MNDOT SOILS-CEMENT |  | 15.7
40209 | 15-P-1991 | 15 | 119694 | 7 | 1991_07_03 | 45.2601 | Silty-Clay Subgrade | -93.7068 | DURING GRADING | 5102 | MOIS | PERCENT MOISTURE CONTENT(DRY WT) | 07/03/1991 | MNDOT CONSTRUCTION | 6 | 15.576 |  | 17.7 | 107.5
42382 | 15-D-1991 | 15 | 119712 | 0 | 1991_06_07 | 45.26 | Silty-Clay Subgrade | -93.7067 | DURING GRADING | 5107 | DENS | DENSITY(DRY) LB/FT^3 | 06/07/1991 | MNDOT CONSTRUCTION | 4 | 103.02 |  | 21.7 | 102
42382 | 15-D-1991 | 15 | 119712 | 0 | 1991_06_07 | 45.26 | Silty-Clay Subgrade | -93.7067 | DURING GRADING | 5107 | DENS | PERCENT MOISTURE CONTENT(DRY WT) | 06/07/1991 | MNDOT CONSTRUCTION | 4 | 17.2333 |  | 21.7 | 102
10407 A | 15-D-1991 | 15 | 119715 | 0 | 1991_09_25 | 45.26 | Silty-Clay Subgrade | -93.7067 | tossed 2/1/08 from Maplewood Lab mezzanine. AFTER GRADING | SS91324 | UU | UNCONF COMP STRGTH @ OMC | 11/06/1991 | MNDOT FOUNDATION LAB |  | 4660
10407 A | 15-D-1991 | 15 | 119715 | 0 | 1991_09_25 | 45.26 | Silty-Clay Subgrade | -93.7067 | tossed 2/1/08 from Maplewood Lab mezzanine. AFTER GRADING | SS91324 | PROC | MAXIMUM DENSITY (LB/FT^3) | 10/31/1991 | MNDOT SOILS-CEMENT |  | 109.8
10407 A | 15-D-1991 | 15 | 119715 | 0 | 1991_09_25 | 45.26 | Silty-Clay Subgrade | -93.7067 | tossed 2/1/08 from Maplewood Lab mezzanine. AFTER GRADING | SS91324 | RVAL | R-VALUE (240 PSI) | 10/31/1991 | MNDOT SOILS-CEMENT |  | 15.1
10407 A | 15-D-1991 | 15 | 119715 | 0 | 1991_09_25 | 45.26 | Silty-Clay Subgrade | -93.7067 | tossed 2/1/08 from Maplewood Lab mezzanine. AFTER GRADING | FS9410407A | DENS | DENSITY(DRY) +2% OMC (MR) | 03/10/1994 | MNDOT FOUNDATION LAB |  | 109.9
10407 A | 15-D-1991 | 15 | 119715 | 0 | 1991_09_25 | 45.26 | Silty-Clay Subgrade | -93.7067 | tossed 2/1/08 from Maplewood Lab mezzanine. AFTER GRADING | FS9410407A | DENS | DENSITY(WET) +2% OMC (MR) | 03/10/1994 | MNDOT FOUNDATION LAB |  | 129
10407 A | 15-D-1991 | 15 | 119715 | 0 | 1991_09_25 | 45.26 | Silty-Clay Subgrade | -93.7067 | tossed 2/1/08 from Maplewood Lab mezzanine. AFTER GRADING | FS9410407A | DENS | DENSITY(DRY) -2% OMC (MR) | 03/10/1994 | MNDOT FOUNDATION LAB |  | 107.7
10407 A | 15-D-1991 | 15 | 119715 | 0 | 1991_09_25 | 45.26 | Silty-Clay Subgrade | -93.7067 | tossed 2/1/08 from Maplewood Lab mezzanine. AFTER GRADING | FS9410407A | DENS | DENSITY(WET) -2% OMC (MR) | 03/10/1994 | MNDOT FOUNDATION LAB |  | 123.6
10407 A | 15-D-1991 | 15 | 119715 | 0 | 1991_09_25 | 45.26 | Silty-Clay Subgrade | -93.7067 | tossed 2/1/08 from Maplewood Lab mezzanine. AFTER GRADING | FS9410407A | DENS | DENSITY(WET) @ OMC (MR) | 03/10/1994 | MNDOT FOUNDATION LAB |  | 126.9
10407 A | 15-D-1991 | 15 | 119715 | 0 | 1991_09_25 | 45.26 | Silty-Clay Subgrade | -93.7067 | tossed 2/1/08 from Maplewood Lab mezzanine. AFTER GRADING | SS91324 | MC | MR MOIST. CONT. @+2% OMC | 11/06/1991 | MNDOT FOUNDATION LAB |  | 17.4
10407 A | 15-D-1991 | 15 | 119715 | 0 | 1991_09_25 | 45.26 | Silty-Clay Subgrade | -93.7067 | tossed 2/1/08 from Maplewood Lab mezzanine. AFTER GRADING | SS91324 | PROC | OPT MOIST CONT (% DRY WT) | 10/31/1991 | MNDOT SOILS-CEMENT |  | 17
10407 A | 15-D-1991 | 15 | 119715 | 0 | 1991_09_25 | 45.26 | Silty-Clay Subgrade | -93.7067 | tossed 2/1/08 from Maplewood Lab mezzanine. AFTER GRADING | SS91324 | ORGC | % WT ORGANIC CONTENT | 10/31/1991 | MNDOT SOILS-CEMENT |  | 2
10407 A | 15-D-1991 | 15 | 119715 | 0 | 1991_09_25 | 45.26 | Silty-Clay Subgrade | -93.7067 | tossed 2/1/08 from Maplewood Lab mezzanine. AFTER GRADING | SS91324 | SPGS | SPECIFIC GRAVITY OF SOIL | 10/31/1991 | MNDOT SOILS-CEMENT |  | 2.65
10407 A | 15-D-1991 | 15 | 119715 | 0 | 1991_09_25 | 45.26 | Silty-Clay Subgrade | -93.7067 | tossed 2/1/08 from Maplewood Lab mezzanine. AFTER GRADING | SS91324 | ATTL | % WT PLASTIC LIMIT | 10/31/1991 | MNDOT SOILS-CEMENT |  | 19.5
10407 A | 15-D-1991 | 15 | 119715 | 0 | 1991_09_25 | 45.26 | Silty-Clay Subgrade | -93.7067 | tossed 2/1/08 from Maplewood Lab mezzanine. AFTER GRADING | SS91324 | CLAS | % CLAY | 10/31/1991 | MNDOT SOILS-CEMENT |  | 24.7
10407 A | 15-D-1991 | 15 | 119715 | 0 | 1991_09_25 | 45.26 | Silty-Clay Subgrade | -93.7067 | tossed 2/1/08 from Maplewood Lab mezzanine. AFTER GRADING | SS91324 | CLAS | % SILT | 10/31/1991 | MNDOT SOILS-CEMENT |  | 33.5
10407 A | 15-D-1991 | 15 | 119715 | 0 | 1991_09_25 | 45.26 | Silty-Clay Subgrade | -93.7067 | tossed 2/1/08 from Maplewood Lab mezzanine. AFTER GRADING | SS91324 | CLAS | AASHTO GROUP | 10/31/1991 | MNDOT SOILS-CEMENT |  |  | A-6
10407 A | 15-D-1991 | 15 | 119715 | 0 | 1991_09_25 | 45.26 | Silty-Clay Subgrade | -93.7067 | tossed 2/1/08 from Maplewood Lab mezzanine. AFTER GRADING | SS91324 | CLAS | AASHTO GROUP INDEX | 10/31/1991 | MNDOT SOILS-CEMENT |  | 5.8
10407 A | 15-D-1991 | 15 | 119715 | 0 | 1991_09_25 | 45.26 | Silty-Clay Subgrade | -93.7067 | tossed 2/1/08 from Maplewood Lab mezzanine. AFTER GRADING | SS91324 | CLAS | TEXTURAL CLASS | 10/31/1991 | MNDOT SOILS-CEMENT |  |  | CL
10407 A | 15-D-1991 | 15 | 119715 | 0 | 1991_09_25 | 45.26 | Silty-Clay Subgrade | -93.7067 | tossed 2/1/08 from Maplewood Lab mezzanine. AFTER GRADING | SS91324 | MC | MR MOIST. CONT. @ OMC | 11/06/1991 | MNDOT FOUNDATION LAB |  | 16.5
10407 A | 15-D-1991 | 15 | 119715 | 0 | 1991_09_25 | 45.26 | Silty-Clay Subgrade | -93.7067 | tossed 2/1/08 from Maplewood Lab mezzanine. AFTER GRADING | SS91324 | MC | MR MOIST. CONT. @-2% OMC | 11/06/1991 | MNDOT FOUNDATION LAB |  | 14.8
10407 A | 15-D-1991 | 15 | 119715 | 0 | 1991_09_25 | 45.26 | Silty-Clay Subgrade | -93.7067 | tossed 2/1/08 from Maplewood Lab mezzanine. AFTER GRADING | SS91324 | ATTL | % WT LIQUID LIMIT | 10/31/1991 | MNDOT SOILS-CEMENT |  | 33.8
10407 A | 15-D-1991 | 15 | 119715 | 0 | 1991_09_25 | 45.26 | Silty-Clay Subgrade | -93.7067 | tossed 2/1/08 from Maplewood Lab mezzanine. AFTER GRADING | FS9410407A | DENS | DENSITY(DRY) @ OMC (MR) | 03/10/1994 | MNDOT FOUNDATION LAB |  | 109
10407 B | 15-D-1991 | 15 | 119715 | 0 | 1991_09_25 | 45.26 | Silty-Clay Subgrade | -93.7067 | AFTER GRADING | SS91339 | PROC | OPT MOIST CONT (% DRY WT) | 02/06/1992 | MNDOT SOILS-CEMENT |  | 15.8
10407 B | 15-D-1991 | 15 | 119715 | 0 | 1991_09_25 | 45.26 | Silty-Clay Subgrade | -93.7067 | AFTER GRADING | SS91339 | PROC | MAXIMUM DENSITY (LB/FT^3) | 02/06/1992 | MNDOT SOILS-CEMENT |  | 109.5
10407 B | 15-D-1991 | 15 | 119715 | 0 | 1991_09_25 | 45.26 | Silty-Clay Subgrade | -93.7067 | AFTER GRADING | SS91339 | UU | UNCONF COMP STRGTH @ OMC | 02/11/1992 | MNDOT FOUNDATION LAB |  | 4680
10407 B | 15-D-1991 | 15 | 119715 | 0 | 1991_09_25 | 45.26 | Silty-Clay Subgrade | -93.7067 | AFTER GRADING | SS91339 | UU | UNCONF COMP STRGTH @ +2% OMC | 02/11/1992 | MNDOT FOUNDATION LAB |  | 2920
10407 B | 15-D-1991 | 15 | 119715 | 0 | 1991_09_25 | 45.26 | Silty-Clay Subgrade | -93.7067 | AFTER GRADING | SS91339 | UU | UNCONF COMP STRGTH @ -2% OMC | 02/11/1992 | MNDOT FOUNDATION LAB |  | 5560
10407 B | 15-D-1991 | 15 | 119715 | 0 | 1991_09_25 | 45.26 | Silty-Clay Subgrade | -93.7067 | AFTER GRADING | FS9310407B | DENS | DENSITY(DRY) -2% OMC (MR) | 04/29/1993 | MNDOT FOUNDATION LAB |  | 106.8
10407 B | 15-D-1991 | 15 | 119715 | 0 | 1991_09_25 | 45.26 | Silty-Clay Subgrade | -93.7067 | AFTER GRADING | FS9310407B | DENS | DENSITY(WET) -2% OMC (MR) | 04/29/1993 | MNDOT FOUNDATION LAB |  | 122.5
10407 B | 15-D-1991 | 15 | 119715 | 0 | 1991_09_25 | 45.26 | Silty-Clay Subgrade | -93.7067 | AFTER GRADING | FS9310407B | DENS | DENSITY(DRY) @ OMC (MR) | 04/29/1993 | MNDOT FOUNDATION LAB |  | 110.6
10407 B | 15-D-1991 | 15 | 119715 | 0 | 1991_09_25 | 45.26 | Silty-Clay Subgrade | -93.7067 | AFTER GRADING | FS9310407B | DENS | DENSITY(WET) @ OMC (MR) | 04/29/1993 | MNDOT FOUNDATION LAB |  | 128.1
10407 B | 15-D-1991 | 15 | 119715 | 0 | 1991_09_25 | 45.26 | Silty-Clay Subgrade | -93.7067 | AFTER GRADING | SS91339 | CLAS | % CLAY | 02/06/1992 | MNDOT SOILS-CEMENT |  | 17.8
10407 B | 15-D-1991 | 15 | 119715 | 0 | 1991_09_25 | 45.26 | Silty-Clay Subgrade | -93.7067 | AFTER GRADING | SS91339 | CLAS | % SILT | 02/06/1992 | MNDOT SOILS-CEMENT |  | 40.8
10407 B | 15-D-1991 | 15 | 119715 | 0 | 1991_09_25 | 45.26 | Silty-Clay Subgrade | -93.7067 | AFTER GRADING | SS91339 | CLAS | AASHTO GROUP | 02/06/1992 | MNDOT SOILS-CEMENT |  |  | A-6
10407 B | 15-D-1991 | 15 | 119715 | 0 | 1991_09_25 | 45.26 | Silty-Clay Subgrade | -93.7067 | AFTER GRADING | SS91339 | CLAS | AASHTO GROUP INDEX | 02/06/1992 | MNDOT SOILS-CEMENT |  | 5.5
10407 B | 15-D-1991 | 15 | 119715 | 0 | 1991_09_25 | 45.26 | Silty-Clay Subgrade | -93.7067 | AFTER GRADING | SS91339 | CLAS | TEXTURAL CLASS | 02/06/1992 | MNDOT SOILS-CEMENT |  |  | L
10407 B | 15-D-1991 | 15 | 119715 | 0 | 1991_09_25 | 45.26 | Silty-Clay Subgrade | -93.7067 | AFTER GRADING | SS91339 | MC | MR MOIST. CONT. @+2% OMC | 02/11/1992 | MNDOT FOUNDATION LAB |  | 17.4
10407 B | 15-D-1991 | 15 | 119715 | 0 | 1991_09_25 | 45.26 | Silty-Clay Subgrade | -93.7067 | AFTER GRADING | SS91339 | RVAL | R-VALUE (240 PSI) | 02/06/1992 | MNDOT SOILS-CEMENT |  | 13.8
10407 B | 15-D-1991 | 15 | 119715 | 0 | 1991_09_25 | 45.26 | Silty-Clay Subgrade | -93.7067 | AFTER GRADING | SS91339 | MC | MR MOIST. CONT. @ OMC | 02/11/1992 | MNDOT FOUNDATION LAB |  | 15.8
10407 B | 15-D-1991 | 15 | 119715 | 0 | 1991_09_25 | 45.26 | Silty-Clay Subgrade | -93.7067 | AFTER GRADING | SS91339 | MC | MR MOIST. CONT. @-2% OMC | 02/11/1992 | MNDOT FOUNDATION LAB |  | 14.7
10407 B | 15-D-1991 | 15 | 119715 | 0 | 1991_09_25 | 45.26 | Silty-Clay Subgrade | -93.7067 | AFTER GRADING | SS91339 | ATTL | % WT LIQUID LIMIT | 02/06/1992 | MNDOT SOILS-CEMENT |  | 33.6
10407 B | 15-D-1991 | 15 | 119715 | 0 | 1991_09_25 | 45.26 | Silty-Clay Subgrade | -93.7067 | AFTER GRADING | SS91339 | ATTL | % WT PLASTIC LIMIT | 02/06/1992 | MNDOT SOILS-CEMENT |  | 20
10407 B | 15-D-1991 | 15 | 119715 | 0 | 1991_09_25 | 45.26 | Silty-Clay Subgrade | -93.7067 | AFTER GRADING | FS9310407B | DENS | DENSITY(DRY) +2% OMC (MR) | 04/29/1993 | MNDOT FOUNDATION LAB |  | 109.3
10407 B | 15-D-1991 | 15 | 119715 | 0 | 1991_09_25 | 45.26 | Silty-Clay Subgrade | -93.7067 | AFTER GRADING | FS9310407B | DENS | DENSITY(WET) +2% OMC (MR) | 04/29/1993 | MNDOT FOUNDATION LAB |  | 128.3
10407 A | 15-D-1991 | 15 | 119715 | 0 | 1991_09_25 | 45.26 | Silty-Clay Subgrade | -93.7067 | tossed 2/1/08 from Maplewood Lab mezzanine. AFTER GRADING | SS91324 | UU | UNCONF COMP STRGTH @ -2% OMC | 11/06/1991 | MNDOT FOUNDATION LAB |  | 5840
10407 A | 15-D-1991 | 15 | 119715 | 0 | 1991_09_25 | 45.26 | Silty-Clay Subgrade | -93.7067 | tossed 2/1/08 from Maplewood Lab mezzanine. AFTER GRADING | SS91324 | UU | UNCONF COMP STRGTH @ +2% OMC | 11/06/1991 | MNDOT FOUNDATION LAB |  | 3680
10029 C | 15-D-1991 | 15 | 119720 | -9.8 | 1991_09_25 | 45.2601 | Silty-Clay Subgrade | -93.7067 | AFTER GRADING | FS913288 | UU | UNCONFD COMPRESSIVE STRENGTH | 10/18/1991 | MNDOT FOUNDATION LAB |  | 2690
10029 C | 15-D-1991 | 15 | 119720 | -9.8 | 1991_09_25 | 45.2601 | Silty-Clay Subgrade | -93.7067 | AFTER GRADING | FS913288 | ATTL | % WT LIQUID LIMIT | 10/28/1991 | MNDOT SOILS-CEMENT |  | 28.4
10029 C | 15-D-1991 | 15 | 119720 | -9.8 | 1991_09_25 | 45.2601 | Silty-Clay Subgrade | -93.7067 | AFTER GRADING | FS913288 | SPGS | SPECIFIC GRAVITY OF SOIL | 10/28/1991 | MNDOT SOILS-CEMENT |  | 2.676
10029 C | 15-D-1991 | 15 | 119720 | -9.8 | 1991_09_25 | 45.2601 | Silty-Clay Subgrade | -93.7067 | AFTER GRADING | FS913288 | ATTL | % WT PLASTIC LIMIT | 10/28/1991 | MNDOT SOILS-CEMENT |  | 21.4
10915 E | 15-P-1991 | 15 | 119485 | 6 | 1992_08_04 | 45.2604 | Silty-Clay Subgrade | -93.7074 | AFTER GRADING | SS92468 | MC | % WT. MOIST. CONTENT | 08/06/1992 | MNDOT SOILS-CEMENT |  | 13.1
10915 H | 15-P-1991 | 15 | 119485 | 6 | 1992_08_04 | 45.2604 | Silty-Clay Subgrade | -93.7074 | AFTER GRADING | SS92471 | MC | % WT. MOIST. CONTENT | 08/06/1992 | MNDOT SOILS-CEMENT |  | 17.7
10915 G | 15-P-1991 | 15 | 119485 | 6 | 1992_08_04 | 45.2604 | Silty-Clay Subgrade | -93.7074 | AFTER GRADING | SS92470 | MC | % WT. MOIST. CONTENT | 08/06/1992 | MNDOT SOILS-CEMENT |  | 15.2
10915 F | 15-P-1991 | 15 | 119485 | 6 | 1992_08_04 | 45.2604 | Silty-Clay Subgrade | -93.7074 | AFTER GRADING | SS92469 | MC | % WT. MOIST. CONTENT | 08/06/1992 | MNDOT SOILS-CEMENT |  | 14.4
42947 | 15-D-1991 | 15 | 119510 | 0 | 1992_06_09 | 45.2604 | Silty-Clay Subgrade | -93.7073 | DURING GRADING | 5402 | DENS | PERCENT MOISTURE CONTENT(DRY WT) | 06/09/1992 | MNDOT CONSTRUCTION | 14 | 15.6069 |  | 14.7 | 112.4
42947 | 15-D-1991 | 15 | 119510 | 0 | 1992_06_09 | 45.2604 | Silty-Clay Subgrade | -93.7073 | DURING GRADING | 5402 | DENS | DENSITY(DRY) LB/FT^3 | 06/09/1992 | MNDOT CONSTRUCTION | 14 | 116.896 |  | 14.7 | 112.4
40165 | 15-D-1991 | 15 | 119515 | 0 | 1991_05_14 | 45.2604 | Silty-Clay Subgrade | -93.7073 | DURING GRADING | 5048 | MOIS | PERCENT MOISTURE CONTENT(DRY WT) | 05/14/1991 | MNDOT CONSTRUCTION | 13 | 16.533 |  | 16.7 | 107.5
40192 | 15-P-1991 | 15 | 119520 | 3 | 1991_06_25 | 45.2604 | Silty-Clay Subgrade | -93.7073 | DURING GRADING | 5083 | MOIS | PERCENT MOISTURE CONTENT(DRY WT) | 06/25/1991 | MNDOT CONSTRUCTION | 25 | 14.852 |  | 15.8 | 112
42903 | 15-D-1991 | 15 | 119532 | -10 | 1992_08_12 | 45.2604 | Silty-Clay Subgrade | -93.7072 | DURING GRADING | 5028 | DENS | DENSITY(DRY) LB/FT^3 | 08/12/1992 | MNDOT CONSTRUCTION | 38 | 115.36 |  | 0 | 112
42903 | 15-D-1991 | 15 | 119532 | -10 | 1992_08_12 | 45.2604 | Silty-Clay Subgrade | -93.7072 | DURING GRADING | 5028 | DENS | PERCENT MOISTURE CONTENT(DRY WT) | 08/12/1992 | MNDOT CONSTRUCTION | 38 | 13.1222 |  | 0 | 112
42415 | 15-D-1991 | 15 | 119545 | -4 | 1991_06_17 | 45.2603 | Silty-Clay Subgrade | -93.7072 | DURING GRADING | 5147 | DENS | DENSITY(DRY) LB/FT^3 | 06/17/1991 | MNDOT CONSTRUCTION | 9 | 112.32 |  | 18 | 108
42415 | 15-D-1991 | 15 | 119545 | -4 | 1991_06_17 | 45.2603 | Silty-Clay Subgrade | -93.7072 | DURING GRADING | 5147 | DENS | PERCENT MOISTURE CONTENT(DRY WT) | 06/17/1991 | MNDOT CONSTRUCTION | 9 | 17.9245 |  | 18 | 108
10183 | 15-D-1991 | 15 | 119570 | -9.8 | 1991_09_26 | 45.2603 | Silty-Clay Subgrade | -93.7071 | AFTER GRADING | SS91300 | MC | % WT. MOIST. CONTENT | 09/30/1991 | MNDOT SOILS-CEMENT |  | 16.2
10186 | 15-D-1991 | 15 | 119570 | -9.8 | 1991_09_26 | 45.2603 | Silty-Clay Subgrade | -93.7071 | AFTER GRADING | SS91306 | MC | % WT. MOIST. CONTENT | 09/30/1991 | MNDOT SOILS-CEMENT |  | 15.8
42370 | 15-P-1991 | 15 | 119594 | 2 | 1991_06_05 | 45.2602 | Silty-Clay Subgrade | -93.7071 | DURING GRADING | 5091 | DENS | DENSITY(DRY) LB/FT^3 | 06/05/1991 | MNDOT CONSTRUCTION | 4 | 103.02 |  | 21.7 | 102
42370 | 15-P-1991 | 15 | 119594 | 2 | 1991_06_05 | 45.2602 | Silty-Clay Subgrade | -93.7071 | DURING GRADING | 5091 | DENS | PERCENT MOISTURE CONTENT(DRY WT) | 06/05/1991 | MNDOT CONSTRUCTION | 4 | 18.7648 |  | 21.7 | 102
42452 | 15-D-1991 | 15 | 119607 | -18 | 1991_07_06 | 45.2603 | Silty-Clay Subgrade | -93.707 | DURING GRADING | 5194 | DENS | PERCENT MOISTURE CONTENT(DRY WT) | 07/06/1991 | MNDOT CONSTRUCTION | 13 | 14.1553 |  | 16.7 | 107.5
42452 | 15-D-1991 | 15 | 119607 | -18 | 1991_07_06 | 45.2603 | Silty-Clay Subgrade | -93.707 | DURING GRADING | 5194 | DENS | DENSITY(DRY) LB/FT^3 | 07/06/1991 | MNDOT CONSTRUCTION | 13 | 107.5 |  | 16.7 | 107.5
42400 | 15-D-1991 | 15 | 119623 | 0 | 1991_06_12 | 45.2602 | Silty-Clay Subgrade | -93.707 | DURING GRADING | 5128 | DENS | PERCENT MOISTURE CONTENT(DRY WT) | 06/12/1991 | MNDOT CONSTRUCTION | 9 | 15.6069 |  | 18 | 108
42400 | 15-D-1991 | 15 | 119623 | 0 | 1991_06_12 | 45.2602 | Silty-Clay Subgrade | -93.707 | DURING GRADING | 5128 | DENS | DENSITY(DRY) LB/FT^3 | 06/12/1991 | MNDOT CONSTRUCTION | 9 | 109.08 |  | 18 | 108
42366 | 15-P-1991 | 15 | 119644 | 15 | 1991_06_04 | 45.2601 | Silty-Clay Subgrade | -93.707 | DURING GRADING | 5085 | DENS | PERCENT MOISTURE CONTENT(DRY WT) | 06/04/1991 | MNDOT CONSTRUCTION | 13 | 15.2074 |  | 16.7 | 107.5
42366 | 15-P-1991 | 15 | 119644 | 15 | 1991_06_04 | 45.2601 | Silty-Clay Subgrade | -93.707 | DURING GRADING | 5085 | DENS | DENSITY(DRY) LB/FT^3 | 06/04/1991 | MNDOT CONSTRUCTION | 13 | 108.575 |  | 16.7 | 107.5
1501SL005 | 15-D-1991 | 15 | 119650 | -9.75 | 2001_09_11 | 45.2602 | Clay Subgrade | -93.7069 | Gradation, Proctor, Atterberg Testing, Etc.. FORENSIC | SS01219 | CLAS | AASHTO GROUP | 11/01/2001 | MNDOT SOILS-CEMENT |  |  | A-6
1501SL005 | 15-D-1991 | 15 | 119650 | -9.75 | 2001_09_11 | 45.2602 | Clay Subgrade | -93.7069 | Gradation, Proctor, Atterberg Testing, Etc.. FORENSIC | SS01219 | ATTL | WT LIQUID LIMIT | 11/01/2001 | MNDOT SOILS-CEMENT |  | 36
1501SL005 | 15-D-1991 | 15 | 119650 | -9.75 | 2001_09_11 | 45.2602 | Clay Subgrade | -93.7069 | Gradation, Proctor, Atterberg Testing, Etc.. FORENSIC | SS01219 | ATTL | PLASTIC LIMIT | 11/01/2001 | MNDOT SOILS-CEMENT |  | 20.2
1501SL005 | 15-D-1991 | 15 | 119650 | -9.75 | 2001_09_11 | 45.2602 | Clay Subgrade | -93.7069 | Gradation, Proctor, Atterberg Testing, Etc.. FORENSIC | SS01219 | ATTL | PLASTICITY INDEX | 11/01/2001 | MNDOT SOILS-CEMENT |  | 15.8
1501SL005 | 15-D-1991 | 15 | 119650 | -9.75 | 2001_09_11 | 45.2602 | Clay Subgrade | -93.7069 | Gradation, Proctor, Atterberg Testing, Etc.. FORENSIC | SS01219 | CLAS | % SILT | 11/01/2001 | MNDOT SOILS-CEMENT |  | 38.1
1501SL001 | 15-D-1991 | 15 | 119650 | -9.75 | 2001_09_11 | 45.2602 | Clay Subgrade | -93.7069 | Moisture Content. FORENSIC | SS01207 | MC | % WT. MOIST. CONTENT | 09/11/2001 | MNDOT SOILS-CEMENT |  | 13.1
1501SL005 | 15-D-1991 | 15 | 119650 | -9.75 | 2001_09_11 | 45.2602 | Clay Subgrade | -93.7069 | Gradation, Proctor, Atterberg Testing, Etc.. FORENSIC | SS01219 | CLAS | TEXTURAL CLASS | 11/01/2001 | MNDOT SOILS-CEMENT |  |  | L
1501SL005 | 15-D-1991 | 15 | 119650 | -9.75 | 2001_09_11 | 45.2602 | Clay Subgrade | -93.7069 | Gradation, Proctor, Atterberg Testing, Etc.. FORENSIC | SS01219 | CLAS | % CLAY | 11/01/2001 | MNDOT SOILS-CEMENT |  | 18.2
1501SL005 | 15-D-1991 | 15 | 119650 | -9.75 | 2001_09_11 | 45.2602 | Clay Subgrade | -93.7069 | Gradation, Proctor, Atterberg Testing, Etc.. FORENSIC | SS01219 | CLAS | AASHTO GROUP INDEX | 11/01/2001 | MNDOT SOILS-CEMENT |  | 6.2
1501SL005 | 15-D-1991 | 15 | 119650 | -9.75 | 2001_09_11 | 45.2602 | Clay Subgrade | -93.7069 | Gradation, Proctor, Atterberg Testing, Etc.. FORENSIC | SS01219 | PROC | OPT MOIST CONT (% DRY WT) | 11/01/2001 | MNDOT SOILS-CEMENT |  | 14.6
1501SL005 | 15-D-1991 | 15 | 119650 | -9.75 | 2001_09_11 | 45.2602 | Clay Subgrade | -93.7069 | Gradation, Proctor, Atterberg Testing, Etc.. FORENSIC | SS01219 | PROC | MAXIMUM DENSITY (LB/FT^3) | 11/01/2001 | MNDOT SOILS-CEMENT |  | 112.4
1501SL006 | 15-D-1991 | 15 | 119650 | -6.75 | 2001_09_11 | 45.2602 | Clay Subgrade | -93.7069 | Gradation, Proctor, Atterberg Testing, Etc.. FORENSIC | SS01221 | ATTL | WT LIQUID LIMIT | 11/06/2001 | MNDOT SOILS-CEMENT |  | 35.2
1501SL006 | 15-D-1991 | 15 | 119650 | -6.75 | 2001_09_11 | 45.2602 | Clay Subgrade | -93.7069 | Gradation, Proctor, Atterberg Testing, Etc.. FORENSIC | SS01221 | PROC | MAXIMUM DENSITY (LB/FT^3) | 11/06/2001 | MNDOT SOILS-CEMENT |  | 106.8
1501SL006 | 15-D-1991 | 15 | 119650 | -6.75 | 2001_09_11 | 45.2602 | Clay Subgrade | -93.7069 | Gradation, Proctor, Atterberg Testing, Etc.. FORENSIC | SS01221 | CLAS | TEXTURAL CLASS | 11/06/2001 | MNDOT SOILS-CEMENT |  |  | L
1501SL006 | 15-D-1991 | 15 | 119650 | -6.75 | 2001_09_11 | 45.2602 | Clay Subgrade | -93.7069 | Gradation, Proctor, Atterberg Testing, Etc.. FORENSIC | SS01221 | CLAS | AASHTO GROUP | 11/06/2001 | MNDOT SOILS-CEMENT |  |  | A-6
1501SL006 | 15-D-1991 | 15 | 119650 | -6.75 | 2001_09_11 | 45.2602 | Clay Subgrade | -93.7069 | Gradation, Proctor, Atterberg Testing, Etc.. FORENSIC | SS01221 | CLAS | AASHTO GROUP INDEX | 11/06/2001 | MNDOT SOILS-CEMENT |  | 6.5
1501SL006 | 15-D-1991 | 15 | 119650 | -6.75 | 2001_09_11 | 45.2602 | Clay Subgrade | -93.7069 | Gradation, Proctor, Atterberg Testing, Etc.. FORENSIC | SS01221 | CLAS | % CLAY | 11/06/2001 | MNDOT SOILS-CEMENT |  | 18.7
1501SL002 | 15-D-1991 | 15 | 119650 | -6.75 | 2001_09_11 | 45.2602 | Clay Subgrade | -93.7069 | Moisture Content. FORENSIC | SS01210 | MC | % WT. MOIST. CONTENT | 09/11/2001 | MNDOT SOILS-CEMENT |  | 14.8
1501SL006 | 15-D-1991 | 15 | 119650 | -6.75 | 2001_09_11 | 45.2602 | Clay Subgrade | -93.7069 | Gradation, Proctor, Atterberg Testing, Etc.. FORENSIC | SS01221 | ATTL | PLASTIC LIMIT | 11/06/2001 | MNDOT SOILS-CEMENT |  | 18.4
1501SL006 | 15-D-1991 | 15 | 119650 | -6.75 | 2001_09_11 | 45.2602 | Clay Subgrade | -93.7069 | Gradation, Proctor, Atterberg Testing, Etc.. FORENSIC | SS01221 | ATTL | PLASTICITY INDEX | 11/06/2001 | MNDOT SOILS-CEMENT |  | 16.8
1501SL006 | 15-D-1991 | 15 | 119650 | -6.75 | 2001_09_11 | 45.2602 | Clay Subgrade | -93.7069 | Gradation, Proctor, Atterberg Testing, Etc.. FORENSIC | SS01221 | CLAS | % SILT | 11/06/2001 | MNDOT SOILS-CEMENT |  | 37.3
1501SL006 | 15-D-1991 | 15 | 119650 | -6.75 | 2001_09_11 | 45.2602 | Clay Subgrade | -93.7069 | Gradation, Proctor, Atterberg Testing, Etc.. FORENSIC | SS01221 | PROC | OPT MOIST CONT (% DRY WT) | 11/06/2001 | MNDOT SOILS-CEMENT |  | 17
1501SL003 | 15-D-1991 | 15 | 119650 | -3.75 | 2001_09_11 | 45.2602 | Clay Subgrade | -93.7069 | Moisture Content. FORENSIC | SS01213 | MC | % WT. MOIST. CONTENT | 09/11/2001 | MNDOT SOILS-CEMENT |  | 14.5
1501SL007 | 15-D-1991 | 15 | 119650 | -3.75 | 2001_09_11 | 45.2602 | Clay Subgrade | -93.7069 | Gradation, Proctor, Atterberg Testing, Etc.. FORENSIC | SS01223 | PROC | MAXIMUM DENSITY (LB/FT^3) | 11/06/2001 | MNDOT SOILS-CEMENT |  | 109.8
1501SL007 | 15-D-1991 | 15 | 119650 | -3.75 | 2001_09_11 | 45.2602 | Clay Subgrade | -93.7069 | Gradation, Proctor, Atterberg Testing, Etc.. FORENSIC | SS01223 | PROC | OPT MOIST CONT (% DRY WT) | 11/06/2001 | MNDOT SOILS-CEMENT |  | 16.3
1501SL007 | 15-D-1991 | 15 | 119650 | -3.75 | 2001_09_11 | 45.2602 | Clay Subgrade | -93.7069 | Gradation, Proctor, Atterberg Testing, Etc.. FORENSIC | SS01223 | CLAS | AASHTO GROUP INDEX | 11/06/2001 | MNDOT SOILS-CEMENT |  | 7.6
1501SL007 | 15-D-1991 | 15 | 119650 | -3.75 | 2001_09_11 | 45.2602 | Clay Subgrade | -93.7069 | Gradation, Proctor, Atterberg Testing, Etc.. FORENSIC | SS01223 | CLAS | AASHTO GROUP | 11/06/2001 | MNDOT SOILS-CEMENT |  |  | A-6
1501SL007 | 15-D-1991 | 15 | 119650 | -3.75 | 2001_09_11 | 45.2602 | Clay Subgrade | -93.7069 | Gradation, Proctor, Atterberg Testing, Etc.. FORENSIC | SS01223 | CLAS | TEXTURAL CLASS | 11/06/2001 | MNDOT SOILS-CEMENT |  |  | L
1501SL007 | 15-D-1991 | 15 | 119650 | -3.75 | 2001_09_11 | 45.2602 | Clay Subgrade | -93.7069 | Gradation, Proctor, Atterberg Testing, Etc.. FORENSIC | SS01223 | CLAS | % CLAY | 11/06/2001 | MNDOT SOILS-CEMENT |  | 18.6
1501SL007 | 15-D-1991 | 15 | 119650 | -3.75 | 2001_09_11 | 45.2602 | Clay Subgrade | -93.7069 | Gradation, Proctor, Atterberg Testing, Etc.. FORENSIC | SS01223 | ATTL | PLASTIC LIMIT | 11/06/2001 | MNDOT SOILS-CEMENT |  | 21.3
1501SL007 | 15-D-1991 | 15 | 119650 | -3.75 | 2001_09_11 | 45.2602 | Clay Subgrade | -93.7069 | Gradation, Proctor, Atterberg Testing, Etc.. FORENSIC | SS01223 | ATTL | PLASTICITY INDEX | 11/06/2001 | MNDOT SOILS-CEMENT |  | 16.5
1501SL007 | 15-D-1991 | 15 | 119650 | -3.75 | 2001_09_11 | 45.2602 | Clay Subgrade | -93.7069 | Gradation, Proctor, Atterberg Testing, Etc.. FORENSIC | SS01223 | CLAS | % SILT | 11/06/2001 | MNDOT SOILS-CEMENT |  | 41.3
1501SL007 | 15-D-1991 | 15 | 119650 | -3.75 | 2001_09_11 | 45.2602 | Clay Subgrade | -93.7069 | Gradation, Proctor, Atterberg Testing, Etc.. FORENSIC | SS01223 | ATTL | WT LIQUID LIMIT | 11/06/2001 | MNDOT SOILS-CEMENT |  | 37.8
1501SL008 | 15-D-1991 | 15 | 119650 | 0 | 2001_09_11 | 45.2601 | Clay Subgrade | -93.7069 | Gradation, Proctor, Atterberg Testing, Etc.. FORENSIC | SS01225 | CLAS | TEXTURAL CLASS | 11/06/2001 | MNDOT SOILS-CEMENT |  |  | L
1501SL008 | 15-D-1991 | 15 | 119650 | 0 | 2001_09_11 | 45.2601 | Clay Subgrade | -93.7069 | Gradation, Proctor, Atterberg Testing, Etc.. FORENSIC | SS01225 | ATTL | WT LIQUID LIMIT | 11/06/2001 | MNDOT SOILS-CEMENT |  | 33.9
1501SL008 | 15-D-1991 | 15 | 119650 | 0 | 2001_09_11 | 45.2601 | Clay Subgrade | -93.7069 | Gradation, Proctor, Atterberg Testing, Etc.. FORENSIC | SS01225 | ATTL | PLASTIC LIMIT | 11/06/2001 | MNDOT SOILS-CEMENT |  | 17.2
1501SL008 | 15-D-1991 | 15 | 119650 | 0 | 2001_09_11 | 45.2601 | Clay Subgrade | -93.7069 | Gradation, Proctor, Atterberg Testing, Etc.. FORENSIC | SS01225 | PROC | MAXIMUM DENSITY (LB/FT^3) | 11/06/2001 | MNDOT SOILS-CEMENT |  | 108.5
1501SL008 | 15-D-1991 | 15 | 119650 | 0 | 2001_09_11 | 45.2601 | Clay Subgrade | -93.7069 | Gradation, Proctor, Atterberg Testing, Etc.. FORENSIC | SS01225 | PROC | OPT MOIST CONT (% DRY WT) | 11/06/2001 | MNDOT SOILS-CEMENT |  | 16.9
1501SL008 | 15-D-1991 | 15 | 119650 | 0 | 2001_09_11 | 45.2601 | Clay Subgrade | -93.7069 | Gradation, Proctor, Atterberg Testing, Etc.. FORENSIC | SS01225 | CLAS | AASHTO GROUP INDEX | 11/06/2001 | MNDOT SOILS-CEMENT |  | 7.5
1501SL008 | 15-D-1991 | 15 | 119650 | 0 | 2001_09_11 | 45.2601 | Clay Subgrade | -93.7069 | Gradation, Proctor, Atterberg Testing, Etc.. FORENSIC | SS01225 | CLAS | AASHTO GROUP | 11/06/2001 | MNDOT SOILS-CEMENT |  |  | A-6
1501SL004 | 15-D-1991 | 15 | 119650 | 0 | 2001_09_11 | 45.2601 | Clay Subgrade | -93.7069 | Moisture Content. FORENSIC | SS01216 | MC | % WT. MOIST. CONTENT | 09/11/2001 | MNDOT SOILS-CEMENT |  | 11.4
1501SL008 | 15-D-1991 | 15 | 119650 | 0 | 2001_09_11 | 45.2601 | Clay Subgrade | -93.7069 | Gradation, Proctor, Atterberg Testing, Etc.. FORENSIC | SS01225 | CLAS | % CLAY | 11/06/2001 | MNDOT SOILS-CEMENT |  | 16
1608SG001 | 16-P-2008 | 16 | 120500 | 6 | 2008_06_27 | 45.2587 | Clay Subgrade | -93.7043 | sent to Maplewood Lab for characterization testing. | CO-SS08-0276 | PROC | OPT MOIST CONT (% DRY WT) | 11/20/2008 | Maplewood |  | 12.6 | Percent
1608SG001 | 16-P-2008 | 16 | 120500 | 6 | 2008_06_27 | 45.2587 | Clay Subgrade | -93.7043 | sent to Maplewood Lab for characterization testing. | CO-SS08-0276 | RVAL | R-VALUE (240 PSI) | 11/20/2008 | Maplewood |  | 30.7
1608SG001 | 16-P-2008 | 16 | 120500 | 6 | 2008_06_27 | 45.2587 | Clay Subgrade | -93.7043 | sent to Maplewood Lab for characterization testing. | CO-SS08-0276 | ATTL | PLASTICITY INDEX | 11/20/2008 | Maplewood |  | 9 | Percent
1608SG011 | 16-P-2008 | 16 | 120500 | 6 | 2008_06_27 | 45.2587 | Select Granular | -93.7043 | sent to Maplewood Lab for characterization testing. | 3A-GS08-0043 | PROC | MAXIMUM DENSITY (LB/FT^3) | 09/19/2008 | Baxter |  | 130.6 | LB/FT^3
1608SG011 | 16-P-2008 | 16 | 120500 | 6 | 2008_06_27 | 45.2587 | Select Granular | -93.7043 | sent to Maplewood Lab for characterization testing. | 3A-GS08-0043 | PROC | OPT MOIST CONT (% DRY WT) | 09/19/2008 | Baxter |  | 7.9 | Percent
1608SG001 | 16-P-2008 | 16 | 120500 | 6 | 2008_06_27 | 45.2587 | Clay Subgrade | -93.7043 | sent to Maplewood Lab for characterization testing. | CO-SS08-0276 | CLAS | % SAND | 11/20/2008 | Maplewood |  | 61.2 | Percent
1608SG001 | 16-P-2008 | 16 | 120500 | 6 | 2008_06_27 | 45.2587 | Clay Subgrade | -93.7043 | sent to Maplewood Lab for characterization testing. | CO-SS08-0276 | CLAS | % CLAY | 11/20/2008 | Maplewood |  | 8 | Percent
1608SG011 | 16-P-2008 | 16 | 120500 | 6 | 2008_06_27 | 45.2587 | Select Granular | -93.7043 | sent to Maplewood Lab for characterization testing. | 3A-GS08-0043 | AC | % AC EXTRACTED | 09/19/2008 | Baxter |  | 0.7 | Percent
1608SG001 | 16-P-2008 | 16 | 120500 | 6 | 2008_06_27 | 45.2587 | Clay Subgrade | -93.7043 | sent to Maplewood Lab for characterization testing. | CO-SS08-0276 | ATTL | % WT PLASTIC LIMIT | 11/20/2008 | Maplewood |  | 19.2 | Percent
1608SG001 | 16-P-2008 | 16 | 120500 | 6 | 2008_06_27 | 45.2587 | Clay Subgrade | -93.7043 | sent to Maplewood Lab for characterization testing. | CO-SS08-0276 | ATTL | % WT LIQUID LIMIT | 11/20/2008 | Maplewood |  | 28.2 | Percent
42776 | 16-P-1990 | 16 | 120504 | 12 | 1992_07_09 | 45.2587 | Gravel Base | -93.7043 | DURING GRADING | 5026 | DENS | PERCENT MOISTURE CONTENT(DRY WT) | 07/09/1992 | MNDOT CONSTRUCTION | 4 | 7.8749 |  | 21.7 | 102
42776 | 16-P-1990 | 16 | 120504 | 12 | 1992_07_09 | 45.2587 | Gravel Base | -93.7043 | DURING GRADING | 5026 | DENS | DENSITY(DRY) LB/FT^3 | 07/09/1992 | MNDOT CONSTRUCTION | 4 | 129.059 |  | 21.7 | 102
40132 | 16-D-1990 | 16 | 120522 | -7 | 1990_09_11 | 45.2587 | Silty-Clay Subgrade | -93.7042 | DURING GRADING | 5005 | MOIS | PERCENT MOISTURE CONTENT(DRY WT) | 09/11/1990 | MNDOT CONSTRUCTION | 6 | 16.638 |  | 17.7 | 107.5
42775 | 16-P-1990 | 16 | 120545 | 8 | 1993_06_03 | 45.2586 | Gravel Base | -93.7042 | DURING GRADING | 5059 | DENS | DENSITY(DRY) LB/FT^3 | 06/03/1993 | MNDOT CONSTRUCTION | 4 | 130.312 |  | 21.7 | 102
42775 | 16-P-1990 | 16 | 120545 | 8 | 1993_06_03 | 45.2586 | Gravel Base | -93.7042 | DURING GRADING | 5059 | DENS | PERCENT MOISTURE CONTENT(DRY WT) | 06/03/1993 | MNDOT CONSTRUCTION | 4 | 8.1081 |  | 21.7 | 102
40202 | 16-P-1990 | 16 | 120550 | 28 | 1991_06_29 | 45.2586 | Silty-Clay Subgrade | -93.7042 | DURING GRADING | 5094 | MOIS | PERCENT MOISTURE CONTENT(DRY WT) | 06/29/1991 | MNDOT CONSTRUCTION | 25 | 11.85 |  | 15.8 | 112
10031 B | 16-D-1990 | 16 | 120315 | -9.8 | 1991_09_25 | 45.2591 | Silty-Clay Subgrade | -93.7048 | AFTER GRADING | FS945004 | MC | % WT. MOIST. CONTENT | 07/31/1994 | MNDOT FOUNDATION LAB |  | 21
10031 B | 16-D-1990 | 16 | 120315 | -9.8 | 1991_09_25 | 45.2591 | Silty-Clay Subgrade | -93.7048 | AFTER GRADING | FS9410031B | DENS | DENSITY(WET) LB/FT^3 | 06/03/1994 | MNDOT FOUNDATION LAB |  | 127.3
10031 B | 16-D-1990 | 16 | 120315 | -9.8 | 1991_09_25 | 45.2591 | Silty-Clay Subgrade | -93.7048 | AFTER GRADING | FS9410031B | DENS | DENSITY(DRY) LB/FT^3 | 06/03/1994 | MNDOT FOUNDATION LAB |  | 105.2
10031 A | 16-D-1990 | 16 | 120315 | -9.8 | 1991_09_25 | 45.2591 | Silty-Clay Subgrade | -93.7048 | AFTER GRADING | FS913128 | CLAS | % CLAY | 10/23/1991 | MNDOT SOILS-CEMENT |  | 27.8
10031 A | 16-D-1990 | 16 | 120315 | -9.8 | 1991_09_25 | 45.2591 | Silty-Clay Subgrade | -93.7048 | AFTER GRADING | FS913128 | CLAS | % SILT | 10/23/1991 | MNDOT SOILS-CEMENT |  | 32.3
10031 A | 16-D-1990 | 16 | 120315 | -9.8 | 1991_09_25 | 45.2591 | Silty-Clay Subgrade | -93.7048 | AFTER GRADING | FS913128 | CLAS | AASHTO GROUP | 10/23/1991 | MNDOT SOILS-CEMENT |  |  | A-6
10031 A | 16-D-1990 | 16 | 120315 | -9.8 | 1991_09_25 | 45.2591 | Silty-Clay Subgrade | -93.7048 | AFTER GRADING | FS913128 | CLAS | AASHTO GROUP INDEX | 10/23/1991 | MNDOT SOILS-CEMENT |  | 6
10031 A | 16-D-1990 | 16 | 120315 | -9.8 | 1991_09_25 | 45.2591 | Silty-Clay Subgrade | -93.7048 | AFTER GRADING | FS913128 | CLAS | TEXTURAL CLASS | 10/23/1991 | MNDOT SOILS-CEMENT |  |  | CL
10031 A | 16-D-1990 | 16 | 120315 | -9.8 | 1991_09_25 | 45.2591 | Silty-Clay Subgrade | -93.7048 | AFTER GRADING | FS9110031A | DENS | DENSITY(DRY) LB/FT^3 | 10/03/1991 | MNDOT FOUNDATION LAB |  | 109.4
10031 A | 16-D-1990 | 16 | 120315 | -9.8 | 1991_09_25 | 45.2591 | Silty-Clay Subgrade | -93.7048 | AFTER GRADING | FS913128 | MC | % WT. MOIST. CONTENT | 09/25/1991 | MNDOT FOUNDATION LAB |  | 18.9
10031 A | 16-D-1990 | 16 | 120315 | -9.8 | 1991_09_25 | 45.2591 | Silty-Clay Subgrade | -93.7048 | AFTER GRADING | FS9110031A | DENS | DENSITY(WET) LB/FT^3 | 10/03/1991 | MNDOT FOUNDATION LAB |  | 130.1
10031 A | 16-D-1990 | 16 | 120315 | -9.8 | 1991_09_25 | 45.2591 | Silty-Clay Subgrade | -93.7048 | AFTER GRADING | FS913128 | ATTL | % WT LIQUID LIMIT | 10/15/1991 | MNDOT SOILS-CEMENT |  | 34.1
10031 A | 16-D-1990 | 16 | 120315 | -9.8 | 1991_09_25 | 45.2591 | Silty-Clay Subgrade | -93.7048 | AFTER GRADING | FS913128 | UU | UNCONFD COMPRESSIVE STRENGTH | 10/10/1991 | MNDOT FOUNDATION LAB |  | 8175
10031 A | 16-D-1990 | 16 | 120315 | -9.8 | 1991_09_25 | 45.2591 | Silty-Clay Subgrade | -93.7048 | AFTER GRADING | FS913128 | ATTL | % WT PLASTIC LIMIT | 10/15/1991 | MNDOT SOILS-CEMENT |  | 19.8
10031 B | 16-D-1990 | 16 | 120315 | -9.8 | 1991_09_25 | 45.2591 | Silty-Clay Subgrade | -93.7048 | AFTER GRADING | FS945004 | CLAS | % CLAY | 06/03/1994 | MNDOT SOILS-CEMENT |  | 20.5
10031 B | 16-D-1990 | 16 | 120315 | -9.8 | 1991_09_25 | 45.2591 | Silty-Clay Subgrade | -93.7048 | AFTER GRADING | FS945004 | CLAS | % SILT | 06/03/1994 | MNDOT SOILS-CEMENT |  | 46.9
10031 B | 16-D-1990 | 16 | 120315 | -9.8 | 1991_09_25 | 45.2591 | Silty-Clay Subgrade | -93.7048 | AFTER GRADING | FS945004 | CLAS | AASHTO GROUP | 06/03/1994 | MNDOT SOILS-CEMENT |  |  | A-6
10031 B | 16-D-1990 | 16 | 120315 | -9.8 | 1991_09_25 | 45.2591 | Silty-Clay Subgrade | -93.7048 | AFTER GRADING | FS945004 | CLAS | AASHTO GROUP INDEX | 06/03/1994 | MNDOT SOILS-CEMENT |  | 10
10031 B | 16-D-1990 | 16 | 120315 | -9.8 | 1991_09_25 | 45.2591 | Silty-Clay Subgrade | -93.7048 | AFTER GRADING | FS945004 | CLAS | TEXTURAL CLASS | 06/03/1994 | MNDOT SOILS-CEMENT |  |  | L
10031 B | 16-D-1990 | 16 | 120315 | -9.8 | 1991_09_25 | 45.2591 | Silty-Clay Subgrade | -93.7048 | AFTER GRADING | FS945004 | UU | UNCONFD COMPRESSIVE STRENGTH | 12/21/1994 | MNDOT FOUNDATION LAB |  | 7172
10190 A | 16-D-1990 | 16 | 120315 | 0 | 1991_09_26 | 45.259 | Silty-Clay Subgrade | -93.7049 | AFTER GRADING | SS91309 | MC | % WT. MOIST. CONTENT | 09/30/1991 | MNDOT SOILS-CEMENT |  | 17.1
10190 B | 16-D-1990 | 16 | 120315 | 0 | 1991_09_26 | 45.259 | Silty-Clay Subgrade | -93.7049 | AFTER GRADING | SS91310 | MC | % WT. MOIST. CONTENT | 09/30/1991 | MNDOT SOILS-CEMENT |  | 21.1
10190 C | 16-D-1990 | 16 | 120315 | 0 | 1991_09_26 | 45.259 | Silty-Clay Subgrade | -93.7049 | AFTER GRADING | SS91311 | MC | % WT. MOIST. CONTENT | 09/30/1991 | MNDOT SOILS-CEMENT |  | 18.6
42385 | 16-D-1990 | 16 | 120347 | -17 | 1991_06_07 | 45.259 | Silty-Clay Subgrade | -93.7047 | DURING GRADING | 5110 | DENS | PERCENT MOISTURE CONTENT(DRY WT) | 06/07/1991 | MNDOT CONSTRUCTION | 4 | 17.9245 |  | 21.7 | 102
42385 | 16-D-1990 | 16 | 120347 | -17 | 1991_06_07 | 45.259 | Silty-Clay Subgrade | -93.7047 | DURING GRADING | 5110 | DENS | DENSITY(DRY) LB/FT^3 | 06/07/1991 | MNDOT CONSTRUCTION | 4 | 104.04 |  | 21.7 | 102
10945 C | 16-P-1990 | 16 | 120375 | 6 | 1992_05_28 | 45.2589 | Silty-Clay Subgrade | -93.7047 | AFTER GRADING | SS92120 | MC | % WT. MOIST. CONTENT | 05/29/1992 | MNDOT SOILS-CEMENT |  | 17.4
10945 D | 16-P-1990 | 16 | 120375 | 6 | 1992_05_28 | 45.2589 | Silty-Clay Subgrade | -93.7047 | AFTER GRADING | SS92121 | MC | % WT. MOIST. CONTENT | 05/29/1992 | MNDOT SOILS-CEMENT |  | 17.8
10945 A | 16-P-1990 | 16 | 120375 | 6 | 1992_05_28 | 45.2589 | Silty-Clay Subgrade | -93.7047 | AFTER GRADING | SS92118 | MC | % WT. MOIST. CONTENT | 05/29/1992 | MNDOT SOILS-CEMENT |  | 21.8
10945 B | 16-P-1990 | 16 | 120375 | 6 | 1992_05_28 | 45.2589 | Silty-Clay Subgrade | -93.7047 | AFTER GRADING | SS92119 | MC | % WT. MOIST. CONTENT | 05/29/1992 | MNDOT SOILS-CEMENT |  | 16.4
43126 | 16-P-1990 | 16 | 120391 | 7 | 1991_06_26 | 45.2589 | Silty-Clay Subgrade | -93.7046 | DURING GRADING | 5162 | DENS | DENSITY(DRY) LB/FT^3 | 06/26/1991 | MNDOT CONSTRUCTION | 28 |  |  | 16.4 | 0
43126 | 16-P-1990 | 16 | 120391 | 7 | 1991_06_26 | 45.2589 | Silty-Clay Subgrade | -93.7046 | DURING GRADING | 5162 | DENS | PERCENT MOISTURE CONTENT(DRY WT) | 06/26/1991 | MNDOT CONSTRUCTION | 28 | 13.8952 |  | 16.4 | 0
42778 | 16-D-1990 | 16 | 120395 | -9 | 1992_06_30 | 45.2589 | Gravel Base | -93.7046 | DURING GRADING | 5008 | DENS | DENSITY(DRY) LB/FT^3 | 06/30/1992 | MNDOT CONSTRUCTION | 4 | 130.312 |  | 21.7 | 102
42778 | 16-D-1990 | 16 | 120395 | -9 | 1992_06_30 | 45.2589 | Gravel Base | -93.7046 | DURING GRADING | 5008 | DENS | PERCENT MOISTURE CONTENT(DRY WT) | 06/30/1992 | MNDOT CONSTRUCTION | 4 | 6.383 |  | 21.7 | 102
40172 | 16-D-1990 | 16 | 120400 | -6 | 1991_06_05 | 45.2589 | Silty-Clay Subgrade | -93.7046 | DURING GRADING | 5056 | MOIS | PERCENT MOISTURE CONTENT(DRY WT) | 06/05/1991 | MNDOT CONSTRUCTION | 4 | 15.624 |  | 21.7 | 102
1608SG019 | 16-D-2008 | 16 | 120400 | -6 | 2008_06_27 | 45.2589 | Select Granular | -93.7046 | sent to Maplewood Lab for characterization testing. | 3A-GS08-0044 | PROC | MAXIMUM DENSITY (LB/FT^3) | 09/17/2008 | Baxter |  | 132.3 | LB/FT^3
1608SG019 | 16-D-2008 | 16 | 120400 | -6 | 2008_06_27 | 45.2589 | Select Granular | -93.7046 | sent to Maplewood Lab for characterization testing. | 3A-GS08-0044 | PROC | OPT MOIST CONT (% DRY WT) | 09/17/2008 | Baxter |  | 8.2 | Percent
1608SG019 | 16-D-2008 | 16 | 120400 | -6 | 2008_06_27 | 45.2589 | Select Granular | -93.7046 | sent to Maplewood Lab for characterization testing. | 3A-GS08-0044 | AC | % AC EXTRACTED | 09/17/2008 | Baxter |  | 1.1 | Percent
1608GR009 | 16-P-2008 | 16 | 120400 | 6 | 2008_07_18 | 45.2589 | Class 3 Sp | -93.7046 | sent to Maplewood Lab for characterization testing. | 3B-GS08-0054 | PROC | OPT MOIST CONT (% DRY WT) | 10/02/2008 | St. Cloud |  | 9.4 | Percent
1608GR009 | 16-P-2008 | 16 | 120400 | 6 | 2008_07_18 | 45.2589 | Class 3 Sp | -93.7046 | sent to Maplewood Lab for characterization testing. | 3B-GS08-0054 | PROC | MAXIMUM DENSITY (LB/FT^3) | 10/02/2008 | St. Cloud |  | 127.5 | LB/FT^3
43093 | 16-P-1990 | 16 | 120400 | 7 | 1992_07_16 | 45.2589 | Gravel Base | -93.7046 | DURING GRADING | 5042 | DENS | DENSITY(DRY) LB/FT^3 | 07/16/1992 | MNDOT CONSTRUCTION | 4 | 125.3 |  | 21.7 | 102
43093 | 16-P-1990 | 16 | 120400 | 7 | 1992_07_16 | 45.2589 | Gravel Base | -93.7046 | DURING GRADING | 5042 | DENS | PERCENT MOISTURE CONTENT(DRY WT) | 07/16/1992 | MNDOT CONSTRUCTION | 4 | 6.383 |  | 21.7 | 102
42777 | 16-D-1990 | 16 | 120410 | -15 | 1992_07_08 | 45.2589 | Gravel Base | -93.7045 | DURING GRADING | 5016 | DENS | DENSITY(DRY) LB/FT^3 | 07/08/1992 | MNDOT CONSTRUCTION | 4 | 129.059 |  | 21.7 | 102
42777 | 16-D-1990 | 16 | 120410 | -15 | 1992_07_08 | 45.2589 | Gravel Base | -93.7045 | DURING GRADING | 5016 | DENS | PERCENT MOISTURE CONTENT(DRY WT) | 07/08/1992 | MNDOT CONSTRUCTION | 4 | 8.6957 |  | 21.7 | 102
42311 | 16-D-1990 | 16 | 120416 | -10 | 1990_08_31 | 45.2589 | Silty-Clay Subgrade | -93.7045 | DURING GRADING | 5008 | DENS | DENSITY(DRY) LB/FT^3 | 08/31/1990 | MNDOT CONSTRUCTION | 6 | 109.65 |  | 17.7 | 107.5
42311 | 16-D-1990 | 16 | 120416 | -10 | 1990_08_31 | 45.2589 | Silty-Clay Subgrade | -93.7045 | DURING GRADING | 5008 | DENS | PERCENT MOISTURE CONTENT(DRY WT) | 08/31/1990 | MNDOT CONSTRUCTION | 6 | 16.5501 |  | 17.7 | 107.5
10825 | 16-P-1990 | 16 | 120417 | 9.8 | 1993_06_03 | 45.2588 | Gravel Base | -93.7046 | AFTER GRADING | FS93219 | MC | % WT. MOIST. CONTENT | 06/08/1993 | MNDOT SOILS-CEMENT |  | 6.7
42373 | 16-D-1990 | 16 | 120426 | -3 | 1991_06_05 | 45.2589 | Silty-Clay Subgrade | -93.7045 | DURING GRADING | 5094 | DENS | PERCENT MOISTURE CONTENT(DRY WT) | 06/05/1991 | MNDOT CONSTRUCTION | 4 | 16.8224 |  | 21.7 | 102
42373 | 16-D-1990 | 16 | 120426 | -3 | 1991_06_05 | 45.2589 | Silty-Clay Subgrade | -93.7045 | DURING GRADING | 5094 | DENS | DENSITY(DRY) LB/FT^3 | 06/05/1991 | MNDOT CONSTRUCTION | 4 | 102 |  | 21.7 | 102
40520 | 16-P-1990 | 16 | 120428 | 5 | 1991_06_24 | 45.2588 | Silty-Clay Subgrade | -93.7045 | DURING GRADING | 5082 | MOIS | PERCENT MOISTURE CONTENT(DRY WT) | 06/24/1991 | MNDOT CONSTRUCTION | 19 | 19.503 |  | 19.7 | 103.5
40429 | 16-P-1990 | 16 | 120450 | 7 | 1992_07_09 | 45.2588 | Gravel Base | -93.7045 | DURING GRADING | 5015 | MOIS | PERCENT MOISTURE CONTENT(DRY WT) | 07/09/1992 | MNDOT CONSTRUCTION | 4 | 7.52 |  | 21.7 | 102
10191 | 16-P-1990 | 16 | 120465 | 9.8 | 1991_09_26 | 45.2588 | Silty-Clay Subgrade | -93.7044 | AFTER GRADING | SS91312 | MC | % WT. MOIST. CONTENT | 09/30/1991 | MNDOT SOILS-CEMENT |  | 16.7
43125 | 16-P-1990 | 16 | 120477 | 14 | 1991_06_17 | 45.2587 | Silty-Clay Subgrade | -93.7044 | DURING GRADING | 5145 | DENS | PERCENT MOISTURE CONTENT(DRY WT) | 06/17/1991 | MNDOT CONSTRUCTION | 4 | 16.2791 |  | 21.7 | 102
43125 | 16-P-1990 | 16 | 120477 | 14 | 1991_06_17 | 45.2587 | Silty-Clay Subgrade | -93.7044 | DURING GRADING | 5145 | DENS | DENSITY(DRY) LB/FT^3 | 06/17/1991 | MNDOT CONSTRUCTION | 4 | 106.08 |  | 21.7 | 102
10916 A | 16-P-1990 | 16 | 120480 | 6 | 1992_08_04 | 45.2587 | Gravel Base | -93.7044 | AFTER GRADING | SS92480 | MC | % WT. MOIST. CONTENT | 08/06/1992 | MNDOT SOILS-CEMENT |  | 6
10916 B | 16-P-1990 | 16 | 120480 | 6 | 1992_08_04 | 45.2587 | Gravel Base | -93.7044 | AFTER GRADING | SS92481 | MC | % WT. MOIST. CONTENT | 08/06/1992 | MNDOT SOILS-CEMENT |  | 6.9
10916 C | 16-P-1990 | 16 | 120480 | 6 | 1992_08_04 | 45.2587 | Silty-Clay Subgrade | -93.7044 | AFTER GRADING | SS92482 | MC | % WT. MOIST. CONTENT | 08/06/1992 | MNDOT SOILS-CEMENT |  | 6.8
10916 D | 16-P-1990 | 16 | 120480 | 6 | 1992_08_04 | 45.2587 | Silty-Clay Subgrade | -93.7044 | AFTER GRADING | SS92483 | MC | % WT. MOIST. CONTENT | 08/06/1992 | MNDOT SOILS-CEMENT |  | 15.7
1608GR029 | 16-D-2008 | 16 | 120500 | -6 | 2008_08_28 | 45.2587 | Class 7 Sp | -93.7043 | 100% crushed concrete; sent to Maplewood Lab for characterization testing. | 3B-GS08-0057 | PROC | MAXIMUM DENSITY (LB/FT^3) | 10/02/2008 | St. Cloud |  | 119.7 | LB/FT^3
1608GR029 | 16-D-2008 | 16 | 120500 | -6 | 2008_08_28 | 45.2587 | Class 7 Sp | -93.7043 | 100% crushed concrete; sent to Maplewood Lab for characterization testing. | 3B-GS08-0057 | PROC | OPT MOIST CONT (% DRY WT) | 10/02/2008 | St. Cloud |  | 12.5 | Percent
1608SG001 | 16-P-2008 | 16 | 120500 | 6 | 2008_06_27 | 45.2587 | Clay Subgrade | -93.7043 | sent to Maplewood Lab for characterization testing. | CO-SS08-0276 | CLAS | % SILT | 11/20/2008 | Maplewood |  | 30.8 | Percent
1608SG001 | 16-P-2008 | 16 | 120500 | 6 | 2008_06_27 | 45.2587 | Clay Subgrade | -93.7043 | sent to Maplewood Lab for characterization testing. | CO-SS08-0276 | CLAS | AASHTO GROUP | 11/20/2008 | Maplewood |  |  | A-4
1608SG001 | 16-P-2008 | 16 | 120500 | 6 | 2008_06_27 | 45.2587 | Clay Subgrade | -93.7043 | sent to Maplewood Lab for characterization testing. | CO-SS08-0276 | CLAS | AASHTO GROUP INDEX | 11/20/2008 | Maplewood |  | 1
1608SG001 | 16-P-2008 | 16 | 120500 | 6 | 2008_06_27 | 45.2587 | Clay Subgrade | -93.7043 | sent to Maplewood Lab for characterization testing. | CO-SS08-0276 | CLAS | TEXTURAL CLASS | 11/20/2008 | Maplewood |  |  | SL
1608SG001 | 16-P-2008 | 16 | 120500 | 6 | 2008_06_27 | 45.2587 | Clay Subgrade | -93.7043 | sent to Maplewood Lab for characterization testing. | CO-SS08-0276 | PROC | MAXIMUM DENSITY (LB/FT^3) | 11/20/2008 | Maplewood |  | 117.9 | LB/FT^3
1608SG009 | 16-P-2008 | 16 | 120300 | 6 | 2008_06_27 | 45.259 | Clay Subgrade | -93.7049 | sent to Maplewood Lab for characterization testing. | CO-SS08-0277 | CLAS | AASHTO GROUP | 11/20/2008 | Maplewood |  |  | A-6
1608SG009 | 16-P-2008 | 16 | 120300 | 6 | 2008_06_27 | 45.259 | Clay Subgrade | -93.7049 | sent to Maplewood Lab for characterization testing. | CO-SS08-0277 | CLAS | AASHTO GROUP INDEX | 11/20/2008 | Maplewood |  | 4
1608SG009 | 16-P-2008 | 16 | 120300 | 6 | 2008_06_27 | 45.259 | Clay Subgrade | -93.7049 | sent to Maplewood Lab for characterization testing. | CO-SS08-0277 | CLAS | TEXTURAL CLASS | 11/20/2008 | Maplewood |  |  | L
1608SG009 | 16-P-2008 | 16 | 120300 | 6 | 2008_06_27 | 45.259 | Clay Subgrade | -93.7049 | sent to Maplewood Lab for characterization testing. | CO-SS08-0277 | PROC | MAXIMUM DENSITY (LB/FT^3) | 11/20/2008 | Maplewood |  | 116.2 | LB/FT^3
1608SG009 | 16-P-2008 | 16 | 120300 | 6 | 2008_06_27 | 45.259 | Clay Subgrade | -93.7049 | sent to Maplewood Lab for characterization testing. | CO-SS08-0277 | PROC | OPT MOIST CONT (% DRY WT) | 11/20/2008 | Maplewood |  | 14.5 | Percent
1608SG009 | 16-P-2008 | 16 | 120300 | 6 | 2008_06_27 | 45.259 | Clay Subgrade | -93.7049 | sent to Maplewood Lab for characterization testing. | CO-SS08-0277 | RVAL | R-VALUE (240 PSI) | 11/20/2008 | Maplewood |  | 20.8
1608SG009 | 16-P-2008 | 16 | 120300 | 6 | 2008_06_27 | 45.259 | Clay Subgrade | -93.7049 | sent to Maplewood Lab for characterization testing. | CO-SS08-0277 | CLAS | % CLAY | 11/20/2008 | Maplewood |  | 12.6 | Percent
1608SG009 | 16-P-2008 | 16 | 120300 | 6 | 2008_06_27 | 45.259 | Clay Subgrade | -93.7049 | sent to Maplewood Lab for characterization testing. | CO-SS08-0277 | ATTL | PLASTICITY INDEX | 11/20/2008 | Maplewood |  | 13.4 | Percent
1608SG009 | 16-P-2008 | 16 | 120300 | 6 | 2008_06_27 | 45.259 | Clay Subgrade | -93.7049 | sent to Maplewood Lab for characterization testing. | CO-SS08-0277 | ATTL | % WT LIQUID LIMIT | 11/20/2008 | Maplewood |  | 32.7 | Percent
1608SG009 | 16-P-2008 | 16 | 120300 | 6 | 2008_06_27 | 45.259 | Clay Subgrade | -93.7049 | sent to Maplewood Lab for characterization testing. | CO-SS08-0277 | ATTL | % WT PLASTIC LIMIT | 11/20/2008 | Maplewood |  | 19.3 | Percent
1608GR011 | 16-D-2008 | 16 | 120303.8 | 0 | 2008_08_28 | 45.2591 | Class 7 Sp | -93.7049 | 100% crushed concrete; sent to Maplewood Lab for characterization testing. | CO-GS08-0220 | PROC | OPT MOIST CONT (% DRY WT) | 12/19/2008 | Maplewood |  | 10.9 | Percent
1608GR011 | 16-D-2008 | 16 | 120303.8 | 0 | 2008_08_28 | 45.2591 | Class 7 Sp | -93.7049 | 100% crushed concrete; sent to Maplewood Lab for characterization testing. | CO-GS08-0220 | PROC | MAXIMUM DENSITY (LB/FT^3) | 12/19/2008 | Maplewood |  | 116.2 | LB/FT^3
1608GR034 | 16-D-2008 | 16 | 120303.8 | 0 | 2008_09_02 | 45.2591 | Class 7 Sp | -93.7049 | 100% crushed concrete; sent to UW Madison for testing. | RCA | PROC | MAXIMUM DENSITY | 10/13/2008 | UW Madison |  | 121.6 | LB/FT^3
1608GR034 | 16-D-2008 | 16 | 120303.8 | 0 | 2008_09_02 | 45.2591 | Class 7 Sp | -93.7049 | 100% crushed concrete; sent to UW Madison for testing. | RCA | PROC | OPT MOIST CONT (% DRY WT) | 10/13/2008 | UW Madison |  | 12.8 | Percent
1608BM072 | 16-D-2008 | 16 | 120303.8 | 0 | 2008_09_16 | 45.2591 | Bituminous Mix | -93.7049 | QC/QA sample; SPNWB430C Sp, Revix warm mix non-wear, PG 58-34. | 401 | SPGT | TOTAL % BULK SPECIFIC GRAVITY | 09/16/2008 | Hardrives |  | 2.692
1608BM073 | 16-D-2008 | 16 | 120303.8 | 0 | 2008_09_16 | 45.2591 | Bituminous Mix | -93.7049 | QC/QA sample; SPNWB430C Sp, Revix warm mix non-wear, PG 58-34. | 402 | SPGT | TOTAL % BULK SPECIFIC GRAVITY | 09/16/2008 | Hardrives |  | 2.69
1608BM073 | 16-D-2008 | 16 | 120303.8 | 0 | 2008_09_16 | 45.2591 | Bituminous Mix | -93.7049 | QC/QA sample; SPNWB430C Sp, Revix warm mix non-wear, PG 58-34. | 402 | SPGF | SPECIFIC GRAVITY OF FINE AGGREGATE | 09/16/2008 | Hardrives |  | 2.675
1608BM072 | 16-D-2008 | 16 | 120303.8 | 0 | 2008_09_16 | 45.2591 | Bituminous Mix | -93.7049 | QC/QA sample; SPNWB430C Sp, Revix warm mix non-wear, PG 58-34. | 401 | SPGF | SPECIFIC GRAVITY OF FINE AGGREGATE | 09/16/2008 | Hardrives |  | 2.676
1608BM066 | 16-D-2008 | 16 | 120303.8 | 0 | 2008_09_17 | 45.2591 | Bituminous Mix | -93.7049 | QC/QA sample; SPWEB440C Sp, Revix warm mix wear, PG 58-34. | 401 | SPGF | SPECIFIC GRAVITY OF FINE AGGREGATE | 09/17/2008 | Hardrives |  | 2.674
1608BM067 | 16-D-2008 | 16 | 120303.8 | 0 | 2008_09_17 | 45.2591 | Bituminous Mix | -93.7049 | QC/QA sample; SPWEB440C Sp, Revix warm mix wear, PG 58-34. | 402 | SPGF | SPECIFIC GRAVITY OF FINE AGGREGATE | 09/17/2008 | Hardrives |  | 2.674
1608BM067 | 16-D-2008 | 16 | 120303.8 | 0 | 2008_09_17 | 45.2591 | Bituminous Mix | -93.7049 | QC/QA sample; SPWEB440C Sp, Revix warm mix wear, PG 58-34. | 402 | SPGT | TOTAL % BULK SPECIFIC GRAVITY | 09/17/2008 | Hardrives |  | 2.689
1608BM066 | 16-D-2008 | 16 | 120303.8 | 0 | 2008_09_17 | 45.2591 | Bituminous Mix | -93.7049 | QC/QA sample; SPWEB440C Sp, Revix warm mix wear, PG 58-34. | 401 | SPGT | TOTAL % BULK SPECIFIC GRAVITY | 09/17/2008 | Hardrives |  | 2.689
1608BM069 | 16-D-2008 | 16 | 120303.8 | 0 | 2008_09_18 | 45.2591 | Bituminous Mix | -93.7049 | QC/QA sample; SPWEB440C Sp, Revix warm mix wear, PG 58-34. | 403 | SPGT | TOTAL % BULK SPECIFIC GRAVITY | 09/18/2008 | Hardrives |  | 2.691
1608BM070 | 16-D-2008 | 16 | 120303.8 | 0 | 2008_09_18 | 45.2591 | Bituminous Mix | -93.7049 | QC/QA sample; SPWEB440C Sp, Revix warm mix wear, PG 58-34. | 404 | SPGF | SPECIFIC GRAVITY OF FINE AGGREGATE | 09/18/2008 | Hardrives |  | 2.674
1608BM070 | 16-D-2008 | 16 | 120303.8 | 0 | 2008_09_18 | 45.2591 | Bituminous Mix | -93.7049 | QC/QA sample; SPWEB440C Sp, Revix warm mix wear, PG 58-34. | 404 | SPGT | TOTAL % BULK SPECIFIC GRAVITY | 09/18/2008 | Hardrives |  | 2.691
1608BM069 | 16-D-2008 | 16 | 120303.8 | 0 | 2008_09_18 | 45.2591 | Bituminous Mix | -93.7049 | QC/QA sample; SPWEB440C Sp, Revix warm mix wear, PG 58-34. | 403 | SPGF | SPECIFIC GRAVITY OF FINE AGGREGATE | 09/18/2008 | Hardrives |  | 2.674
1608BM076 | 16-D-2008 | 16 | 120303.8 | 0 | 2008_09_19 | 45.2591 | Bituminous Mix | -93.7049 | QC/QA sample; shoulder mix - 5% tear off shingles, PG 58-28. | 402 | SPGT | TOTAL % BULK SPECIFIC GRAVITY | 09/19/2008 | Hardrives |  | 2.697
1608BM076 | 16-D-2008 | 16 | 120303.8 | 0 | 2008_09_19 | 45.2591 | Bituminous Mix | -93.7049 | QC/QA sample; shoulder mix - 5% tear off shingles, PG 58-28. | 402 | SPGF | SPECIFIC GRAVITY OF FINE AGGREGATE | 09/19/2008 | Hardrives |  | 2.67
1608BM075 | 16-D-2008 | 16 | 120303.8 | 0 | 2008_09_19 | 45.2591 | Bituminous Mix | -93.7049 | QC/QA sample; shoulder mix - 5% tear off shingles, PG 58-28. | 401 | SPGF | SPECIFIC GRAVITY OF FINE AGGREGATE | 09/19/2008 | Hardrives |  | 2.67
1608BM075 | 16-D-2008 | 16 | 120303.8 | 0 | 2008_09_19 | 45.2591 | Bituminous Mix | -93.7049 | QC/QA sample; shoulder mix - 5% tear off shingles, PG 58-28. | 401 | SPGT | TOTAL % BULK SPECIFIC GRAVITY | 09/19/2008 | Hardrives |  | 2.697
10408 A | 16-D-1990 | 16 | 120310 | 0 | 1991_09_25 | 45.259 | Silty-Clay Subgrade | -93.7049 | tossed 2/1/08 from Maplewood Lab mezzanine. AFTER GRADING | SS91325 | UU | UNCONF COMP STRGTH @ -2% OMC | 11/06/1991 | MNDOT FOUNDATION LAB |  | 3920
10408 B | 16-D-1990 | 16 | 120310 | 0 | 1991_09_25 | 45.259 | Silty-Clay Subgrade | -93.7049 | tossed 2/1/08 from Maplewood Lab mezzanine. AFTER GRADING | SS91340 | ATTL | % WT PLASTIC LIMIT | 02/06/1992 | MNDOT SOILS-CEMENT |  | 20.7
10408 A | 16-D-1990 | 16 | 120310 | 0 | 1991_09_25 | 45.259 | Silty-Clay Subgrade | -93.7049 | tossed 2/1/08 from Maplewood Lab mezzanine. AFTER GRADING | SS91325 | UU | UNCONF COMP STRGTH @ OMC | 11/06/1991 | MNDOT FOUNDATION LAB |  | 4620
10408 A | 16-D-1990 | 16 | 120310 | 0 | 1991_09_25 | 45.259 | Silty-Clay Subgrade | -93.7049 | tossed 2/1/08 from Maplewood Lab mezzanine. AFTER GRADING | SS91325 | RVAL | R-VALUE (240 PSI) | 10/31/1991 | MNDOT SOILS-CEMENT |  | 12.4
10408 A | 16-D-1990 | 16 | 120310 | 0 | 1991_09_25 | 45.259 | Silty-Clay Subgrade | -93.7049 | tossed 2/1/08 from Maplewood Lab mezzanine. AFTER GRADING | FS9310408A | DENS | DENSITY(DRY) +2% OMC (MR) | 10/21/1993 | MNDOT FOUNDATION LAB |  | 106.7
10408 A | 16-D-1990 | 16 | 120310 | 0 | 1991_09_25 | 45.259 | Silty-Clay Subgrade | -93.7049 | tossed 2/1/08 from Maplewood Lab mezzanine. AFTER GRADING | FS9310408A | DENS | DENSITY(WET) +2% OMC (MR) | 10/21/1993 | MNDOT FOUNDATION LAB |  | 126.5
10408 A | 16-D-1990 | 16 | 120310 | 0 | 1991_09_25 | 45.259 | Silty-Clay Subgrade | -93.7049 | tossed 2/1/08 from Maplewood Lab mezzanine. AFTER GRADING | FS9310408A | DENS | DENSITY(DRY) -2% OMC (MR) | 10/21/1993 | MNDOT FOUNDATION LAB |  | 103.5
10408 A | 16-D-1990 | 16 | 120310 | 0 | 1991_09_25 | 45.259 | Silty-Clay Subgrade | -93.7049 | tossed 2/1/08 from Maplewood Lab mezzanine. AFTER GRADING | FS9310408A | DENS | DENSITY(WET) -2% OMC (MR) | 10/21/1993 | MNDOT FOUNDATION LAB |  | 118.3
10408 A | 16-D-1990 | 16 | 120310 | 0 | 1991_09_25 | 45.259 | Silty-Clay Subgrade | -93.7049 | tossed 2/1/08 from Maplewood Lab mezzanine. AFTER GRADING | SS91325 | PROC | OPT MOIST CONT (% DRY WT) | 10/31/1991 | MNDOT SOILS-CEMENT |  | 17.4
10408 A | 16-D-1990 | 16 | 120310 | 0 | 1991_09_25 | 45.259 | Silty-Clay Subgrade | -93.7049 | tossed 2/1/08 from Maplewood Lab mezzanine. AFTER GRADING | SS91325 | ATTL | % WT PLASTIC LIMIT | 10/31/1991 | MNDOT SOILS-CEMENT |  | 19.6
10408 A | 16-D-1990 | 16 | 120310 | 0 | 1991_09_25 | 45.259 | Silty-Clay Subgrade | -93.7049 | tossed 2/1/08 from Maplewood Lab mezzanine. AFTER GRADING | SS91325 | PROC | MAXIMUM DENSITY (LB/FT^3) | 10/31/1991 | MNDOT SOILS-CEMENT |  | 109.4
10408 A | 16-D-1990 | 16 | 120310 | 0 | 1991_09_25 | 45.259 | Silty-Clay Subgrade | -93.7049 | tossed 2/1/08 from Maplewood Lab mezzanine. AFTER GRADING | SS91325 | ATTL | % WT LIQUID LIMIT | 10/31/1991 | MNDOT SOILS-CEMENT |  | 36.6
10408 A | 16-D-1990 | 16 | 120310 | 0 | 1991_09_25 | 45.259 | Silty-Clay Subgrade | -93.7049 | tossed 2/1/08 from Maplewood Lab mezzanine. AFTER GRADING | FS9310408A | DENS | DENSITY(DRY) @ OMC (MR) | 10/21/1993 | MNDOT FOUNDATION LAB |  | 108.9
10408 A | 16-D-1990 | 16 | 120310 | 0 | 1991_09_25 | 45.259 | Silty-Clay Subgrade | -93.7049 | tossed 2/1/08 from Maplewood Lab mezzanine. AFTER GRADING | FS9310408A | DENS | DENSITY(WET) @ OMC (MR) | 10/21/1993 | MNDOT FOUNDATION LAB |  | 126.3
10408 A | 16-D-1990 | 16 | 120310 | 0 | 1991_09_25 | 45.259 | Silty-Clay Subgrade | -93.7049 | tossed 2/1/08 from Maplewood Lab mezzanine. AFTER GRADING | SS91325 | CLAS | % CLAY | 10/31/1991 | MNDOT SOILS-CEMENT |  | 21.8
10408 A | 16-D-1990 | 16 | 120310 | 0 | 1991_09_25 | 45.259 | Silty-Clay Subgrade | -93.7049 | tossed 2/1/08 from Maplewood Lab mezzanine. AFTER GRADING | SS91325 | CLAS | % SILT | 10/31/1991 | MNDOT SOILS-CEMENT |  | 37
10408 A | 16-D-1990 | 16 | 120310 | 0 | 1991_09_25 | 45.259 | Silty-Clay Subgrade | -93.7049 | tossed 2/1/08 from Maplewood Lab mezzanine. AFTER GRADING | SS91325 | CLAS | AASHTO GROUP | 10/31/1991 | MNDOT SOILS-CEMENT |  |  | A-6
10408 A | 16-D-1990 | 16 | 120310 | 0 | 1991_09_25 | 45.259 | Silty-Clay Subgrade | -93.7049 | tossed 2/1/08 from Maplewood Lab mezzanine. AFTER GRADING | SS91325 | CLAS | AASHTO GROUP INDEX | 10/31/1991 | MNDOT SOILS-CEMENT |  | 7.4
10408 A | 16-D-1990 | 16 | 120310 | 0 | 1991_09_25 | 45.259 | Silty-Clay Subgrade | -93.7049 | tossed 2/1/08 from Maplewood Lab mezzanine. AFTER GRADING | SS91325 | MC | MR MOIST. CONT. @+2% OMC | 11/06/1991 | MNDOT FOUNDATION LAB |  | 18.6
10408 A | 16-D-1990 | 16 | 120310 | 0 | 1991_09_25 | 45.259 | Silty-Clay Subgrade | -93.7049 | tossed 2/1/08 from Maplewood Lab mezzanine. AFTER GRADING | SS91325 | MC | MR MOIST. CONT. @ OMC | 11/06/1991 | MNDOT FOUNDATION LAB |  | 16
10408 A | 16-D-1990 | 16 | 120310 | 0 | 1991_09_25 | 45.259 | Silty-Clay Subgrade | -93.7049 | tossed 2/1/08 from Maplewood Lab mezzanine. AFTER GRADING | SS91325 | CLAS | TEXTURAL CLASS | 10/31/1991 | MNDOT SOILS-CEMENT |  |  | CL
10408 B | 16-D-1990 | 16 | 120310 | 0 | 1991_09_25 | 45.259 | Silty-Clay Subgrade | -93.7049 | tossed 2/1/08 from Maplewood Lab mezzanine. AFTER GRADING | SS91340 | PROC | MAXIMUM DENSITY (LB/FT^3) | 02/06/1992 | MNDOT SOILS-CEMENT |  | 107.8
10408 B | 16-D-1990 | 16 | 120310 | 0 | 1991_09_25 | 45.259 | Silty-Clay Subgrade | -93.7049 | tossed 2/1/08 from Maplewood Lab mezzanine. AFTER GRADING | SS91340 | CLAS | % CLAY | 02/06/1992 | MNDOT SOILS-CEMENT |  | 21
10408 B | 16-D-1990 | 16 | 120310 | 0 | 1991_09_25 | 45.259 | Silty-Clay Subgrade | -93.7049 | tossed 2/1/08 from Maplewood Lab mezzanine. AFTER GRADING | SS91340 | CLAS | % SILT | 02/06/1992 | MNDOT SOILS-CEMENT |  | 41.1
10408 B | 16-D-1990 | 16 | 120310 | 0 | 1991_09_25 | 45.259 | Silty-Clay Subgrade | -93.7049 | tossed 2/1/08 from Maplewood Lab mezzanine. AFTER GRADING | SS91340 | CLAS | AASHTO GROUP | 02/06/1992 | MNDOT SOILS-CEMENT |  |  | A-6
10408 B | 16-D-1990 | 16 | 120310 | 0 | 1991_09_25 | 45.259 | Silty-Clay Subgrade | -93.7049 | tossed 2/1/08 from Maplewood Lab mezzanine. AFTER GRADING | SS91340 | CLAS | AASHTO GROUP INDEX | 02/06/1992 | MNDOT SOILS-CEMENT |  | 6.9
10408 B | 16-D-1990 | 16 | 120310 | 0 | 1991_09_25 | 45.259 | Silty-Clay Subgrade | -93.7049 | tossed 2/1/08 from Maplewood Lab mezzanine. AFTER GRADING | SS91340 | CLAS | TEXTURAL CLASS | 02/06/1992 | MNDOT SOILS-CEMENT |  |  | CL
10408 B | 16-D-1990 | 16 | 120310 | 0 | 1991_09_25 | 45.259 | Silty-Clay Subgrade | -93.7049 | tossed 2/1/08 from Maplewood Lab mezzanine. AFTER GRADING | SS91340 | PROC | OPT MOIST CONT (% DRY WT) | 02/06/1992 | MNDOT SOILS-CEMENT |  | 16.7
10408 B | 16-D-1990 | 16 | 120310 | 0 | 1991_09_25 | 45.259 | Silty-Clay Subgrade | -93.7049 | tossed 2/1/08 from Maplewood Lab mezzanine. AFTER GRADING | SS91340 | RVAL | R-VALUE (240 PSI) | 02/06/1992 | MNDOT SOILS-CEMENT |  | 14.6
10408 B | 16-D-1990 | 16 | 120310 | 0 | 1991_09_25 | 45.259 | Silty-Clay Subgrade | -93.7049 | tossed 2/1/08 from Maplewood Lab mezzanine. AFTER GRADING | SS91340 | ATTL | % WT LIQUID LIMIT | 02/06/1992 | MNDOT SOILS-CEMENT |  | 35.2
10408 A | 16-D-1990 | 16 | 120310 | 0 | 1991_09_25 | 45.259 | Silty-Clay Subgrade | -93.7049 | tossed 2/1/08 from Maplewood Lab mezzanine. AFTER GRADING | SS91325 | UU | UNCONF COMP STRGTH @ +2% OMC | 11/06/1991 | MNDOT FOUNDATION LAB |  | 3100
40186 | 16-D-1990 | 16 | 120311 | -39 | 1991_06_14 | 45.2591 | Silty-Clay Subgrade | -93.7048 | DURING GRADING | 5075 | MOIS | PERCENT MOISTURE CONTENT(DRY WT) | 06/14/1991 | MNDOT CONSTRUCTION | 4 | 16.492 |  | 21.7 | 102
10031 B | 16-D-1990 | 16 | 120315 | -9.8 | 1991_09_25 | 45.2591 | Silty-Clay Subgrade | -93.7048 | AFTER GRADING | FS945004 | ATTL | % WT LIQUID LIMIT | 07/31/1994 | MNDOT SOILS-CEMENT |  | 37.3
10031 B | 16-D-1990 | 16 | 120315 | -9.8 | 1991_09_25 | 45.2591 | Silty-Clay Subgrade | -93.7048 | AFTER GRADING | FS945004 | ATTL | % WT PLASTIC LIMIT | 07/31/1994 | MNDOT SOILS-CEMENT |  | 19.9
10916 E | 16-D-1990 | 16 | 120080 | -6 | 1992_08_04 | 45.2594 | Gravel Base | -93.7056 | AFTER GRADING | SS92476 | MC | % WT. MOIST. CONTENT | 08/06/1992 | MNDOT SOILS-CEMENT |  | 6.4
10916 F | 16-D-1990 | 16 | 120080 | -6 | 1992_08_04 | 45.2594 | Gravel Base | -93.7056 | AFTER GRADING | SS92477 | MC | % WT. MOIST. CONTENT | 08/06/1992 | MNDOT SOILS-CEMENT |  | 6.5
10916 G | 16-D-1990 | 16 | 120080 | -6 | 1992_08_04 | 45.2594 | Silty-Clay Subgrade | -93.7056 | AFTER GRADING | SS92478 | MC | % WT. MOIST. CONTENT | 08/06/1992 | MNDOT SOILS-CEMENT |  | 7.9
10916 H | 16-D-1990 | 16 | 120080 | -6 | 1992_08_04 | 45.2594 | Silty-Clay Subgrade | -93.7056 | AFTER GRADING | SS92479 | MC | % WT. MOIST. CONTENT | 08/06/1992 | MNDOT SOILS-CEMENT |  | 13.9
42384 | 16-P-1990 | 16 | 120098 | 9 | 1991_06_07 | 45.2594 | Silty-Clay Subgrade | -93.7056 | DURING GRADING | 5109 | DENS | DENSITY(DRY) LB/FT^3 | 06/07/1991 | MNDOT CONSTRUCTION | 4 | 103.02 |  | 21.7 | 102
42384 | 16-P-1990 | 16 | 120098 | 9 | 1991_06_07 | 45.2594 | Silty-Clay Subgrade | -93.7056 | DURING GRADING | 5109 | DENS | PERCENT MOISTURE CONTENT(DRY WT) | 06/07/1991 | MNDOT CONSTRUCTION | 4 | 18.2033 |  | 21.7 | 102
43043 | 16-D-1990 | 16 | 120119 | -10 | 1992_07_16 | 45.2594 | Gravel Base | -93.7054 | DURING GRADING | 5043 | DENS | DENSITY(DRY) LB/FT^3 | 07/16/1992 | MNDOT CONSTRUCTION | 4 | 126.553 |  | 21.7 | 102
43043 | 16-D-1990 | 16 | 120119 | -10 | 1992_07_16 | 45.2594 | Gravel Base | -93.7054 | DURING GRADING | 5043 | DENS | PERCENT MOISTURE CONTENT(DRY WT) | 07/16/1992 | MNDOT CONSTRUCTION | 4 | 6.9519 |  | 21.7 | 102
42902 | 16-P-1990 | 16 | 120150 | 6 | 1992_06_25 | 45.2593 | Silty-Clay Subgrade | -93.7054 | DURING GRADING | 5004 | DENS | DENSITY(DRY) LB/FT^3 | 06/25/1992 | MNDOT CONSTRUCTION | 39 | 111.3 |  | 0 | 111.3
42902 | 16-P-1990 | 16 | 120150 | 6 | 1992_06_25 | 45.2593 | Silty-Clay Subgrade | -93.7054 | DURING GRADING | 5004 | DENS | PERCENT MOISTURE CONTENT(DRY WT) | 06/25/1992 | MNDOT CONSTRUCTION | 39 | 9.4092 |  | 0 | 111.3
42781 | 16-P-1990 | 16 | 120150 | 13 | 1992_06_30 | 45.2593 | Gravel Base | -93.7054 | DURING GRADING | 5009 | DENS | DENSITY(DRY) LB/FT^3 | 06/30/1992 | MNDOT CONSTRUCTION | 4 | 129.059 |  | 21.7 | 102
42781 | 16-P-1990 | 16 | 120150 | 13 | 1992_06_30 | 45.2593 | Gravel Base | -93.7054 | DURING GRADING | 5009 | DENS | PERCENT MOISTURE CONTENT(DRY WT) | 06/30/1992 | MNDOT CONSTRUCTION | 4 | 8.3424 |  | 21.7 | 102
10189 | 16-D-1990 | 16 | 120165 | -9.8 | 1991_09_26 | 45.2593 | Silty-Clay Subgrade | -93.7053 | AFTER GRADING | SS91308 | MC | % WT. MOIST. CONTENT | 09/30/1991 | MNDOT SOILS-CEMENT |  | 15.7
42414 | 16-D-1990 | 16 | 120165 | -1 | 1991_06_17 | 45.2593 | Silty-Clay Subgrade | -93.7053 | DURING GRADING | 5146 | DENS | PERCENT MOISTURE CONTENT(DRY WT) | 06/17/1991 | MNDOT CONSTRUCTION | 25 | 13.7656 |  | 15.8 | 112
42414 | 16-D-1990 | 16 | 120165 | -1 | 1991_06_17 | 45.2593 | Silty-Clay Subgrade | -93.7053 | DURING GRADING | 5146 | DENS | DENSITY(DRY) LB/FT^3 | 06/17/1991 | MNDOT CONSTRUCTION | 25 | 114.24 |  | 15.8 | 112
42025 | 16-D-1990 | 16 | 120167 | -1 | 1992_06_09 | 45.2593 | Silty-Clay Subgrade | -93.7053 | DURING GRADING | 5401 | DENS | PERCENT MOISTURE CONTENT(DRY WT) | 06/09/1992 | MNDOT CONSTRUCTION | 61 | 10.742 |  | 17.8 | 106
42025 | 16-D-1990 | 16 | 120167 | -1 | 1992_06_09 | 45.2593 | Silty-Clay Subgrade | -93.7053 | DURING GRADING | 5401 | DENS | DENSITY(DRY) LB/FT^3 | 06/09/1992 | MNDOT CONSTRUCTION | 61 | 107.06 |  | 17.8 | 106
1608GR001 | 16-P-2008 | 16 | 120200 | 6 | 2008_07_18 | 45.2592 | Class 3 Sp | -93.7052 | sent to Maplewood Lab for characterization testing. | 3B-GS08-0053 | PROC | MAXIMUM DENSITY (LB/FT^3) | 10/02/2008 | St. Cloud |  | 127.3 | LB/FT^3
1608GR001 | 16-P-2008 | 16 | 120200 | 6 | 2008_07_18 | 45.2592 | Class 3 Sp | -93.7052 | sent to Maplewood Lab for characterization testing. | 3B-GS08-0053 | PROC | OPT MOIST CONT (% DRY WT) | 10/02/2008 | St. Cloud |  | 9.2 | Percent
43004 | 16-P-1990 | 16 | 120205 | 4 | 1991_06_26 | 45.2592 | Silty-Clay Subgrade | -93.7052 | DURING GRADING | 5164 | DENS | PERCENT MOISTURE CONTENT(DRY WT) | 06/26/1991 | MNDOT CONSTRUCTION | 28 | 12.9944 |  | 16.4 | 0
43004 | 16-P-1990 | 16 | 120205 | 4 | 1991_06_26 | 45.2592 | Silty-Clay Subgrade | -93.7052 | DURING GRADING | 5164 | DENS | DENSITY(DRY) LB/FT^3 | 06/26/1991 | MNDOT CONSTRUCTION | 28 |  |  | 16.4 | 0
10824 | 16-D-1990 | 16 | 120217 | -9.8 | 1993_06_03 | 45.2592 | Gravel Base | -93.7051 | AFTER GRADING | SS93220 | MC | % WT. MOIST. CONTENT | 06/08/1993 | MNDOT SOILS-CEMENT |  | 5.4
40584 | 16-P-1990 | 16 | 120225 | 4 | 1992_07_15 | 45.2592 | Gravel Base | -93.7051 | DURING GRADING | 5016 | MOIS | PERCENT MOISTURE CONTENT(DRY WT) | 07/15/1992 | MNDOT CONSTRUCTION | 4 | 7.84 |  | 21.7 | 102
40593 | 16-D-1990 | 16 | 120250 | -6 | 1993_06_03 | 45.2592 | Gravel Base | -93.705 | DURING GRADING | 5035 | MOIS | PERCENT MOISTURE CONTENT(DRY WT) | 06/03/1993 | MNDOT CONSTRUCTION | 4 | 7.84 |  | 21.7 | 102
42780 | 16-D-1990 | 16 | 120250 | -5 | 1992_07_08 | 45.2592 | Gravel Base | -93.7051 | DURING GRADING | 5017 | DENS | DENSITY(DRY) LB/FT^3 | 07/08/1992 | MNDOT CONSTRUCTION | 4 | 130.312 |  | 21.7 | 102
42780 | 16-D-1990 | 16 | 120250 | -5 | 1992_07_08 | 45.2592 | Gravel Base | -93.7051 | DURING GRADING | 5017 | DENS | PERCENT MOISTURE CONTENT(DRY WT) | 07/08/1992 | MNDOT CONSTRUCTION | 4 | 7.7586 |  | 21.7 | 102
40430 | 16-P-1990 | 16 | 120250 | 7 | 1992_07_08 | 45.2591 | Gravel Base | -93.7051 | DURING GRADING | 5012 | MOIS | PERCENT MOISTURE CONTENT(DRY WT) | 07/08/1992 | MNDOT CONSTRUCTION | 4 | 7.2 |  | 21.7 | 102
42937 | 16-D-1990 | 16 | 120263 | -9 | 1992_07_09 | 45.2591 | Gravel Base | -93.705 | DURING GRADING | 5027 | DENS | DENSITY(DRY) LB/FT^3 | 07/09/1992 | MNDOT CONSTRUCTION | 4 | 130.312 |  | 21.7 | 102
42937 | 16-D-1990 | 16 | 120263 | -9 | 1992_07_09 | 45.2591 | Gravel Base | -93.705 | DURING GRADING | 5027 | DENS | PERCENT MOISTURE CONTENT(DRY WT) | 07/09/1992 | MNDOT CONSTRUCTION | 4 | 7.6426 |  | 21.7 | 102
10455 | 16-D-1990 | 16 | 120265 | 0 | 1992_08_04 | 45.2591 | Gravel Base | -93.705 | AFTER GRADING | GS950002 | DENS | DENSITY(DRY) 95% T-99 @OMC (MR) | 03/22/1995 | MNDOT FOUNDATION LAB |  | 125.3
10455 | 16-D-1990 | 16 | 120265 | 0 | 1992_08_04 | 45.2591 | Gravel Base | -93.705 | AFTER GRADING | GS950002 | ASBF | ABSORPTION OF FINE AGGREGATE | 03/22/1995 | MNDOT AGGREGATE LAB |  | 1.52
10455 | 16-D-1990 | 16 | 120265 | 0 | 1992_08_04 | 45.2591 | Gravel Base | -93.705 | AFTER GRADING | GS950002 | SPGF | SPECIFIC GRAVITY OF FINE AGGREGATE | 03/22/1995 | MNDOT AGGREGATE LAB |  | 2.543
10455 | 16-D-1990 | 16 | 120265 | 0 | 1992_08_04 | 45.2591 | Gravel Base | -93.705 | AFTER GRADING | GS950002 | PROC | MAXIMUM DENSITY (LB/FT^3) | 03/22/1995 | MNDOT SOILS-CEMENT |  | 127.9
10455 | 16-D-1990 | 16 | 120265 | 0 | 1992_08_04 | 45.2591 | Gravel Base | -93.705 | AFTER GRADING | GS950002 | PROC | OPT MOIST CONT (% DRY WT) | 03/22/1995 | MNDOT SOILS-CEMENT |  | 8.9
10455 | 16-D-1990 | 16 | 120265 | 0 | 1992_08_04 | 45.2591 | Gravel Base | -93.705 | AFTER GRADING | GS950002 | CLAS | AASHTO GROUP INDEX | 03/22/1995 | MNDOT AGGREGATE LAB |  | 0
10455 | 16-D-1990 | 16 | 120265 | 0 | 1992_08_04 | 45.2591 | Gravel Base | -93.705 | AFTER GRADING | GS950002 | CLAS | AASHTO GROUP | 03/22/1995 | MNDOT AGGREGATE LAB |  |  | A-1-b
10455 | 16-D-1990 | 16 | 120265 | 0 | 1992_08_04 | 45.2591 | Gravel Base | -93.705 | AFTER GRADING | GS950002 | CLAS | TEXTURAL CLASS | 03/22/1995 | MNDOT AGGREGATE LAB |  |  | LSa
10455 | 16-D-1990 | 16 | 120265 | 0 | 1992_08_04 | 45.2591 | Gravel Base | -93.705 | AFTER GRADING | GS950002 | CLAS | % CLAY | 03/22/1995 | MNDOT AGGREGATE LAB |  | 2.1
10455 | 16-D-1990 | 16 | 120265 | 0 | 1992_08_04 | 45.2591 | Gravel Base | -93.705 | AFTER GRADING | GS950002 | CLAS | % SILT | 03/22/1995 | MNDOT AGGREGATE LAB |  | 10.5
10455 | 16-D-1990 | 16 | 120265 | 0 | 1992_08_04 | 45.2591 | Gravel Base | -93.705 | AFTER GRADING | GS950002 | MOIS | MR MOIST. CONT. 105% T-99 @80% SATURAT | 03/22/1995 | MNDOT FOUNDATION LAB |  | 7.5
10455 | 16-D-1990 | 16 | 120265 | 0 | 1992_08_04 | 45.2591 | Gravel Base | -93.705 | AFTER GRADING | GS950002 | MOIS | MR MOIST. CONT. 105% T-99 @OMC | 03/22/1995 | MNDOT FOUNDATION LAB |  | 8.9
10455 | 16-D-1990 | 16 | 120265 | 0 | 1992_08_04 | 45.2591 | Gravel Base | -93.705 | AFTER GRADING | GS950002 | MOIS | MR MOIST. CONT. 100% T-99 @+2% OMC | 03/22/1995 | MNDOT FOUNDATION LAB |  | 10.9
10455 | 16-D-1990 | 16 | 120265 | 0 | 1992_08_04 | 45.2591 | Gravel Base | -93.705 | AFTER GRADING | GS950002 | MOIS | MR MOIST. CONT. 100% T-99 @+1% OMC | 03/22/1995 | MNDOT FOUNDATION LAB |  | 9.9
10455 | 16-D-1990 | 16 | 120265 | 0 | 1992_08_04 | 45.2591 | Gravel Base | -93.705 | AFTER GRADING | GS950002 | MOIS | MR MOIST. CONT. 100% T-99 @ OMC | 03/22/1995 | MNDOT FOUNDATION LAB |  | 9
10455 | 16-D-1990 | 16 | 120265 | 0 | 1992_08_04 | 45.2591 | Gravel Base | -93.705 | AFTER GRADING | GS950002 | MOIS | MR MOIST. CONT. 95% T-99 @ OMC | 03/22/1995 | MNDOT FOUNDATION LAB |  | 9
10455 | 16-D-1990 | 16 | 120265 | 0 | 1992_08_04 | 45.2591 | Gravel Base | -93.705 | AFTER GRADING | GS950002 | DENS | DENSITY(WET) 105% T-99 @80% SATURAT (MR) | 03/22/1995 | MNDOT FOUNDATION LAB |  | 140.6
10455 | 16-D-1990 | 16 | 120265 | 0 | 1992_08_04 | 45.2591 | Gravel Base | -93.705 | AFTER GRADING | GS950002 | DENS | DENSITY(WET) 105% T-99 @OMC (MR) | 03/22/1995 | MNDOT FOUNDATION LAB |  | 144.5
10455 | 16-D-1990 | 16 | 120265 | 0 | 1992_08_04 | 45.2591 | Gravel Base | -93.705 | AFTER GRADING | GS950002 | DENS | DENSITY(WET) 100% T-99 @+2% OMC (MR) | 03/22/1995 | MNDOT FOUNDATION LAB |  | 138.2
10455 | 16-D-1990 | 16 | 120265 | 0 | 1992_08_04 | 45.2591 | Gravel Base | -93.705 | AFTER GRADING | GS950002 | DENS | DENSITY(WET) 100% T-99 @+1% OMC (MR) | 03/22/1995 | MNDOT FOUNDATION LAB |  | 142.2
10455 | 16-D-1990 | 16 | 120265 | 0 | 1992_08_04 | 45.2591 | Gravel Base | -93.705 | AFTER GRADING | GS950002 | DENS | DENSITY(DRY) 100% T-99 @OMC (MR) | 03/22/1995 | MNDOT FOUNDATION LAB |  | 129.9
10455 | 16-D-1990 | 16 | 120265 | 0 | 1992_08_04 | 45.2591 | Gravel Base | -93.705 | AFTER GRADING | GS950002 | DENS | DENSITY(WET) 95% T-99 @OMC (MR) | 03/22/1995 | MNDOT FOUNDATION LAB |  | 136.5
10455 | 16-D-1990 | 16 | 120265 | 0 | 1992_08_04 | 45.2591 | Gravel Base | -93.705 | AFTER GRADING | GS950002 | DENS | DENSITY(DRY) 105% T-99 @80% SATURAT (MR) | 03/22/1995 | MNDOT FOUNDATION LAB |  | 130.8
10455 | 16-D-1990 | 16 | 120265 | 0 | 1992_08_04 | 45.2591 | Gravel Base | -93.705 | AFTER GRADING | GS950002 | DENS | DENSITY(DRY) 105% T-99 @OMC (MR) | 03/22/1995 | MNDOT FOUNDATION LAB |  | 132.7
10455 | 16-D-1990 | 16 | 120265 | 0 | 1992_08_04 | 45.2591 | Gravel Base | -93.705 | AFTER GRADING | GS950002 | DENS | DENSITY(DRY) 100% T-99 @+2% OMC (MR) | 03/22/1995 | MNDOT FOUNDATION LAB |  | 124.6
10455 | 16-D-1990 | 16 | 120265 | 0 | 1992_08_04 | 45.2591 | Gravel Base | -93.705 | AFTER GRADING | GS950002 | DENS | DENSITY(DRY) 100% T-99 @+1% OMC (MR) | 03/22/1995 | MNDOT FOUNDATION LAB |  | 129.4
10455 | 16-D-1990 | 16 | 120265 | 0 | 1992_08_04 | 45.2591 | Gravel Base | -93.705 | AFTER GRADING | GS950002 | DENS | DENSITY(WET) 100% T-99 @OMC (MR) | 03/22/1995 | MNDOT FOUNDATION LAB |  | 141.5
40603 | 16-P-1990 | 16 | 120270 | 7 | 1991_06_12 | 45.2591 | Silty-Clay Subgrade | -93.705 | DURING GRADING | 5067 | MOIS | PERCENT MOISTURE CONTENT(DRY WT) | 06/12/1991 | MNDOT CONSTRUCTION | 19 | 19.109 |  | 19.7 | 103.5
42372 | 16-D-1990 | 16 | 120273 | 0 | 1991_06_05 | 45.2591 | Silty-Clay Subgrade | -93.705 | DURING GRADING | 5093 | DENS | DENSITY(DRY) LB/FT^3 | 06/05/1991 | MNDOT CONSTRUCTION | 4 | 104.04 |  | 21.7 | 102
42372 | 16-D-1990 | 16 | 120273 | 0 | 1991_06_05 | 45.2591 | Silty-Clay Subgrade | -93.705 | DURING GRADING | 5093 | DENS | PERCENT MOISTURE CONTENT(DRY WT) | 06/05/1991 | MNDOT CONSTRUCTION | 4 | 16.2791 |  | 21.7 | 102
42779 | 16-D-1990 | 16 | 120300 | -5 | 1993_06_03 | 45.2591 | Gravel Base | -93.7049 | DURING GRADING | 5058 | DENS | DENSITY(DRY) LB/FT^3 | 06/03/1993 | MNDOT CONSTRUCTION | 4 | 126.553 |  | 21.7 | 102
42779 | 16-D-1990 | 16 | 120300 | -5 | 1993_06_03 | 45.2591 | Gravel Base | -93.7049 | DURING GRADING | 5058 | DENS | PERCENT MOISTURE CONTENT(DRY WT) | 06/03/1993 | MNDOT CONSTRUCTION | 4 | 6.0445 |  | 21.7 | 102
40539 | 16-P-1990 | 16 | 120300 | 2 | 1992_06_29 | 45.2591 | Gravel Base | -93.7049 | DURING GRADING | 5004 | MOIS | PERCENT MOISTURE CONTENT(DRY WT) | 06/29/1992 | MNDOT CONSTRUCTION | 4 | 7.52 |  | 21.7 | 102
1608SG009 | 16-P-2008 | 16 | 120300 | 6 | 2008_06_27 | 45.259 | Clay Subgrade | -93.7049 | sent to Maplewood Lab for characterization testing. | CO-SS08-0277 | CLAS | % SAND | 11/20/2008 | Maplewood |  | 46.9 | Percent
1608SG009 | 16-P-2008 | 16 | 120300 | 6 | 2008_06_27 | 45.259 | Clay Subgrade | -93.7049 | sent to Maplewood Lab for characterization testing. | CO-SS08-0277 | CLAS | % SILT | 11/20/2008 | Maplewood |  | 40.4 | Percent
10193 C | 17-D-1990 | 17 | 120865 | 0 | 1991_09_25 | 45.2581 | Silty-Clay Subgrade | -93.7032 | AFTER GRADING | SS91273 | MC | % WT. MOIST. CONTENT | 09/27/1991 | MNDOT SOILS-CEMENT |  | 16.2
1708GR032 | 17-D-2008 | 17 | 120870 | 0 | 2008_09_03 | 45.2581 | Class 7 Sp | -93.7032 | 50-50 blend crushed concrete - class 5; sent to UW Madison for testing. | RCA mix | PROC | MAXIMUM DENSITY | 10/13/2008 | UW Madison |  | 125.4 | LB/FT^3
1708GR032 | 17-D-2008 | 17 | 120870 | 0 | 2008_09_03 | 45.2581 | Class 7 Sp | -93.7032 | 50-50 blend crushed concrete - class 5; sent to UW Madison for testing. | RCA mix | PROC | OPT MOIST CONT (% DRY WT) | 10/13/2008 | UW Madison |  | 10.5 | Percent
40425 | 17-P-1990 | 17 | 120900 | 4 | 1992_07_09 | 45.258 | Gravel Base | -93.7031 | DURING GRADING | 5014 | MOIS | PERCENT MOISTURE CONTENT(DRY WT) | 07/09/1992 | MNDOT CONSTRUCTION | 4 | 8 |  | 21.7 | 102
40167 | 17-P-1990 | 17 | 120900 | 7 | 1991_05_14 | 45.258 | Silty-Clay Subgrade | -93.7031 | DURING GRADING | 5050 | MOIS | PERCENT MOISTURE CONTENT(DRY WT) | 05/14/1991 | MNDOT CONSTRUCTION | 11 | 21 |  | 21 | 98.6
1708GR029 | 17-D-2008 | 17 | 120910 | -10 | 2008_09_03 | 45.2581 | Class 7 Sp | -93.703 | 50-50 blend crushed concrete - class 5; sent to Maplewood Lab for characterization testing. | CO-GS08-0218 | PROC | MAXIMUM DENSITY (LB/FT^3) | 12/19/2008 | Maplewood |  | 123.7 | LB/FT^3
1708GR029 | 17-D-2008 | 17 | 120910 | -10 | 2008_09_03 | 45.2581 | Class 7 Sp | -93.703 | 50-50 blend crushed concrete - class 5; sent to Maplewood Lab for characterization testing. | CO-GS08-0218 | PROC | OPT MOIST CONT (% DRY WT) | 12/19/2008 | Maplewood |  | 10 | Percent
42412 | 17-P-1990 | 17 | 120917 | 20 | 1991_06_17 | 45.258 | Silty-Clay Subgrade | -93.7031 | DURING GRADING | 5143 | DENS | PERCENT MOISTURE CONTENT(DRY WT) | 06/17/1991 | MNDOT CONSTRUCTION | 25 | 14.6789 |  | 15.8 | 112
42412 | 17-P-1990 | 17 | 120917 | 20 | 1991_06_17 | 45.258 | Silty-Clay Subgrade | -93.7031 | DURING GRADING | 5143 | DENS | DENSITY(DRY) LB/FT^3 | 06/17/1991 | MNDOT CONSTRUCTION | 25 | 115.36 |  | 15.8 | 112
40204 | 17-D-1990 | 17 | 120926 | -9 | 1991_07_02 | 45.258 | Silty-Clay Subgrade | -93.703 | DURING GRADING | 5096 | MOIS | PERCENT MOISTURE CONTENT(DRY WT) | 07/02/1991 | MNDOT CONSTRUCTION | 9 | 17.64 |  | 18 | 108
40424 | 17-D-1990 | 17 | 120931 | 0 | 1992_07_15 | 45.258 | Gravel Base | -93.703 | DURING GRADING | 5017 | MOIS | PERCENT MOISTURE CONTENT(DRY WT) | 07/15/1992 | MNDOT CONSTRUCTION | 4 | 7.4 |  | 21.7 | 102
42418 | 17-P-1990 | 17 | 120957 | 34 | 1991_06_18 | 45.2579 | Silty-Clay Subgrade | -93.703 | DURING GRADING | 5151 | DENS | DENSITY(DRY) LB/FT^3 | 06/18/1991 | MNDOT CONSTRUCTION | 4 | 105.06 |  | 21.7 | 102
42418 | 17-P-1990 | 17 | 120957 | 34 | 1991_06_18 | 45.2579 | Silty-Clay Subgrade | -93.703 | DURING GRADING | 5151 | DENS | PERCENT MOISTURE CONTENT(DRY WT) | 06/18/1991 | MNDOT CONSTRUCTION | 4 | 17.7856 |  | 21.7 | 102
40173 | 17-D-1990 | 17 | 120966 | -2 | 1991_06_05 | 45.258 | Silty-Clay Subgrade | -93.7029 | DURING GRADING | 5057 | MOIS | PERCENT MOISTURE CONTENT(DRY WT) | 06/05/1991 | MNDOT CONSTRUCTION | 4 | 17.143 |  | 21.7 | 102
10827 | 17-P-1990 | 17 | 120967 | 9.8 | 1993_06_03 | 45.2579 | Gravel Base | -93.7029 | AFTER GRADING | SS93218 | MC | % WT. MOIST. CONTENT | 06/08/1993 | MNDOT SOILS-CEMENT |  | 6.1
40551 | 17-D-1990 | 17 | 120985 | 0 | 1990_11_01 | 45.2579 | Silty-Clay Subgrade | -93.7028 | DURING GRADING | 5047 | MOIS | PERCENT MOISTURE CONTENT(DRY WT) | 11/01/1990 | MNDOT CONSTRUCTION | 4 | 18.228 |  | 21.7 | 102
42375 | 17-P-1990 | 17 | 120992 | 18 | 1991_06_06 | 45.2579 | Silty-Clay Subgrade | -93.7028 | DURING GRADING | 5096 | DENS | DENSITY(DRY) LB/FT^3 | 06/06/1991 | MNDOT CONSTRUCTION | 4 | 107.1 |  | 21.7 | 102
42375 | 17-P-1990 | 17 | 120992 | 18 | 1991_06_06 | 45.2579 | Silty-Clay Subgrade | -93.7028 | DURING GRADING | 5096 | DENS | PERCENT MOISTURE CONTENT(DRY WT) | 06/06/1991 | MNDOT CONSTRUCTION | 4 | 18.7648 |  | 21.7 | 102
40129 | 17-D-1990 | 17 | 121000 | 0 | 1990_08_31 | 45.2579 | Silty-Clay Subgrade | -93.7028 | DURING GRADING | 5002 | MOIS | PERCENT MOISTURE CONTENT(DRY WT) | 08/31/1990 | MNDOT CONSTRUCTION | 3 | 14.235 |  | 19.5 | 104.3
10194 | 17-P-1990 | 17 | 121015 | 9.8 | 1991_09_25 | 45.2578 | Silty-Clay Subgrade | -93.7027 | AFTER GRADING | SS91274 | MC | % WT. MOIST. CONTENT | 09/27/1991 | MNDOT SOILS-CEMENT |  | 16.1
10946 B | 17-D-1990 | 17 | 121025 | -6 | 1992_06_09 | 45.2579 | Silty-Clay Subgrade | -93.7027 | AFTER GRADING | SS92130 | MC | % WT. MOIST. CONTENT | 06/22/1992 | MNDOT SOILS-CEMENT |  | 16.9
10946 A | 17-D-1990 | 17 | 121025 | -6 | 1992_06_09 | 45.2579 | Silty-Clay Subgrade | -93.7027 | AFTER GRADING | SS92129 | MC | % WT. MOIST. CONTENT | 06/22/1992 | MNDOT SOILS-CEMENT |  | 13.5
10946 D | 17-D-1990 | 17 | 121025 | -6 | 1992_06_09 | 45.2579 | Silty-Clay Subgrade | -93.7027 | AFTER GRADING | SS92132 | MC | % WT. MOIST. CONTENT | 06/22/1992 | MNDOT SOILS-CEMENT |  | 18.4
10946 C | 17-D-1990 | 17 | 121025 | -6 | 1992_06_09 | 45.2579 | Silty-Clay Subgrade | -93.7027 | AFTER GRADING | SS92131 | MC | % WT. MOIST. CONTENT | 06/22/1992 | MNDOT SOILS-CEMENT |  | 17.7
42771 | 17-P-1990 | 17 | 121026 | 2 | 1992_07_09 | 45.2578 | Gravel Base | -93.7027 | DURING GRADING | 5024 | DENS | PERCENT MOISTURE CONTENT(DRY WT) | 07/09/1992 | MNDOT CONSTRUCTION | 4 | 7.5269 |  | 21.7 | 102
42771 | 17-P-1990 | 17 | 121026 | 2 | 1992_07_09 | 45.2578 | Gravel Base | -93.7027 | DURING GRADING | 5024 | DENS | DENSITY(DRY) LB/FT^3 | 07/09/1992 | MNDOT CONSTRUCTION | 4 | 131.565 |  | 21.7 | 102
42428 | 17-P-1990 | 17 | 121028 | 15 | 1991_06_26 | 45.2578 | Silty-Clay Subgrade | -93.7027 | DURING GRADING | 5165 | DENS | DENSITY(DRY) LB/FT^3 | 06/26/1991 | MNDOT CONSTRUCTION | 28 |  |  | 16.4 | 0
42428 | 17-P-1990 | 17 | 121028 | 15 | 1991_06_26 | 45.2578 | Silty-Clay Subgrade | -93.7027 | DURING GRADING | 5165 | DENS | PERCENT MOISTURE CONTENT(DRY WT) | 06/26/1991 | MNDOT CONSTRUCTION | 28 | 15.0748 |  | 16.4 | 0
10917 A | 17-D-1990 | 17 | 121030 | -6 | 1992_08_04 | 45.2579 | Gravel Base | -93.7026 | AFTER GRADING | SS92488 | MC | % WT. MOIST. CONTENT | 08/06/1992 | MNDOT SOILS-CEMENT |  | 6.8
10917 B | 17-D-1990 | 17 | 121030 | -6 | 1992_08_04 | 45.2579 | Gravel Base | -93.7026 | AFTER GRADING | SS92489 | MC | % WT. MOIST. CONTENT | 08/06/1992 | MNDOT SOILS-CEMENT |  | 7.2
10917 C | 17-D-1990 | 17 | 121030 | -6 | 1992_08_04 | 45.2579 | Silty-Clay Subgrade | -93.7026 | AFTER GRADING | SS92490 | MC | % WT. MOIST. CONTENT | 08/06/1992 | MNDOT SOILS-CEMENT |  | 13.8
10917 D | 17-D-1990 | 17 | 121030 | -6 | 1992_08_04 | 45.2579 | Silty-Clay Subgrade | -93.7026 | AFTER GRADING | SS92491 | MC | % WT. MOIST. CONTENT | 08/06/1992 | MNDOT SOILS-CEMENT |  | 15.4
42770 | 17-P-1990 | 17 | 121030 | 7 | 1993_06_03 | 45.2578 | Gravel Base | -93.7027 | DURING GRADING | 5060 | DENS | PERCENT MOISTURE CONTENT(DRY WT) | 06/03/1993 | MNDOT CONSTRUCTION | 4 | 6.6098 |  | 21.7 | 102
42770 | 17-P-1990 | 17 | 121030 | 7 | 1993_06_03 | 45.2578 | Gravel Base | -93.7027 | DURING GRADING | 5060 | DENS | DENSITY(DRY) LB/FT^3 | 06/03/1993 | MNDOT CONSTRUCTION | 4 | 130.312 |  | 21.7 | 102
42310 | 17-D-1990 | 17 | 121036 | -11 | 1990_08_31 | 45.2579 | Silty-Clay Subgrade | -93.7026 | DURING GRADING | 5007 | DENS | DENSITY(DRY) LB/FT^3 | 08/31/1990 | MNDOT CONSTRUCTION | 6 | 111.8 |  | 17.7 | 107.5
42310 | 17-D-1990 | 17 | 121036 | -11 | 1990_08_31 | 45.2579 | Silty-Clay Subgrade | -93.7026 | DURING GRADING | 5007 | DENS | PERCENT MOISTURE CONTENT(DRY WT) | 08/31/1990 | MNDOT CONSTRUCTION | 6 | 13.1222 |  | 17.7 | 107.5
42769 | 17-D-1990 | 17 | 121050 | -6 | 1992_06_30 | 45.2578 | Gravel Base | -93.7026 | DURING GRADING | 5006 | DENS | DENSITY(DRY) LB/FT^3 | 06/30/1992 | MNDOT CONSTRUCTION | 4 | 129.059 |  | 21.7 | 102
42769 | 17-D-1990 | 17 | 121050 | -6 | 1992_06_30 | 45.2578 | Gravel Base | -93.7026 | DURING GRADING | 5006 | DENS | PERCENT MOISTURE CONTENT(DRY WT) | 06/30/1992 | MNDOT CONSTRUCTION | 4 | 7.9914 |  | 21.7 | 102
42768 | 17-D-1990 | 17 | 121053 | -8 | 1992_07_16 | 45.2578 | Gravel Base | -93.7026 | DURING GRADING | 5040 | DENS | DENSITY(DRY) LB/FT^3 | 07/16/1992 | MNDOT CONSTRUCTION | 4 | 125.3 |  | 21.7 | 102
42768 | 17-D-1990 | 17 | 121053 | -8 | 1992_07_16 | 45.2578 | Gravel Base | -93.7026 | DURING GRADING | 5040 | DENS | PERCENT MOISTURE CONTENT(DRY WT) | 07/16/1992 | MNDOT CONSTRUCTION | 4 | 6.0445 |  | 21.7 | 102
10826 | 17-D-1990 | 17 | 120767 | -9.8 | 1993_06_03 | 45.2583 | Gravel Base | -93.7034 | AFTER GRADING | SS93221 | MC | % WT. MOIST. CONTENT | 06/08/1993 | MNDOT SOILS-CEMENT |  | 5.9
42312 | 17-P-1990 | 17 | 120771 | 9 | 1990_09_08 | 45.2583 | Silty-Clay Subgrade | -93.7035 | DURING GRADING | 5009 | DENS | DENSITY(DRY) LB/FT^3 | 09/08/1990 | MNDOT CONSTRUCTION | 8 | 107.635 |  | 13.8 | 113.3
42312 | 17-P-1990 | 17 | 120771 | 9 | 1990_09_08 | 45.2583 | Silty-Clay Subgrade | -93.7035 | DURING GRADING | 5009 | DENS | PERCENT MOISTURE CONTENT(DRY WT) | 09/08/1990 | MNDOT CONSTRUCTION | 8 | 18.9061 |  | 13.8 | 113.3
42386 | 17-D-1990 | 17 | 120780 | 0 | 1991_06_08 | 45.2583 | Silty-Clay Subgrade | -93.7034 | DURING GRADING | 5111 | DENS | DENSITY(DRY) LB/FT^3 | 06/08/1991 | MNDOT CONSTRUCTION | 4 | 103.02 |  | 21.7 | 102
42386 | 17-D-1990 | 17 | 120780 | 0 | 1991_06_08 | 45.2583 | Silty-Clay Subgrade | -93.7034 | DURING GRADING | 5111 | DENS | PERCENT MOISTURE CONTENT(DRY WT) | 06/08/1991 | MNDOT CONSTRUCTION | 4 | 18.4834 |  | 21.7 | 102
1708GR011 | 17-D-2008 | 17 | 120800 | -10 | 2008_09_03 | 45.2582 | Class 7 Sp | -93.7033 | 50-50 blend crushed concrete - class 5; sent to Maplewood Lab for characterization testing. | CO-GS08-0219 | PROC | OPT MOIST CONT (% DRY WT) | 12/19/2008 | Maplewood |  | 10.7 | Percent
1708GR011 | 17-D-2008 | 17 | 120800 | -10 | 2008_09_03 | 45.2582 | Class 7 Sp | -93.7033 | 50-50 blend crushed concrete - class 5; sent to Maplewood Lab for characterization testing. | CO-GS08-0219 | PROC | MAXIMUM DENSITY (LB/FT^3) | 12/19/2008 | Maplewood |  | 122.6 | LB/FT^3
40187 | 17-D-1990 | 17 | 120800 | 0 | 1991_06_14 | 45.2582 | Silty-Clay Subgrade | -93.7034 | DURING GRADING | 5076 | MOIS | PERCENT MOISTURE CONTENT(DRY WT) | 06/14/1991 | MNDOT CONSTRUCTION | 4 | 17.143 |  | 21.7 | 102
42068 | 17-P-1990 | 17 | 120800 | 12 | 1992_07_16 | 45.2582 | Gravel Base | -93.7034 | DURING GRADING | 5041 | DENS | PERCENT MOISTURE CONTENT(DRY WT) | 07/16/1992 | MNDOT CONSTRUCTION | 4 | 5.9322 |  | 21.7 | 102
42068 | 17-P-1990 | 17 | 120800 | 12 | 1992_07_16 | 45.2582 | Gravel Base | -93.7034 | DURING GRADING | 5041 | DENS | DENSITY(DRY) LB/FT^3 | 07/16/1992 | MNDOT CONSTRUCTION | 4 | 126.553 |  | 21.7 | 102
40427 | 17-D-1990 | 17 | 120810 | 0 | 1992_07_08 | 45.2582 | Gravel Base | -93.7033 | DURING GRADING | 5011 | MOIS | PERCENT MOISTURE CONTENT(DRY WT) | 07/08/1992 | MNDOT CONSTRUCTION | 4 | 6.32 |  | 21.7 | 102
40130 | 17-P-1990 | 17 | 120810 | 9 | 1990_08_31 | 45.2582 | Silty-Clay Subgrade | -93.7034 | DURING GRADING | 5003 | MOIS | PERCENT MOISTURE CONTENT(DRY WT) | 08/31/1990 | MNDOT CONSTRUCTION | 6 | 13.806 |  | 17.7 | 107.5
40426 | 17-D-1990 | 17 | 120819 | -7 | 1992_06_29 | 45.2582 | Gravel Base | -93.7033 | DURING GRADING | 5003 | MOIS | PERCENT MOISTURE CONTENT(DRY WT) | 06/29/1992 | MNDOT CONSTRUCTION | 4 | 7.52 |  | 21.7 | 102
42427 | 17-D-1990 | 17 | 120845 | -5 | 1991_06_26 | 45.2582 | Silty-Clay Subgrade | -93.7032 | DURING GRADING | 5163 | DENS | PERCENT MOISTURE CONTENT(DRY WT) | 06/26/1991 | MNDOT CONSTRUCTION | 28 | 14.2857 |  | 16.4 | 0
42427 | 17-D-1990 | 17 | 120845 | -5 | 1991_06_26 | 45.2582 | Silty-Clay Subgrade | -93.7032 | DURING GRADING | 5163 | DENS | DENSITY(DRY) LB/FT^3 | 06/26/1991 | MNDOT CONSTRUCTION | 28 |  |  | 16.4 | 0
10409 A | 17-D-1990 | 17 | 120860 | 0 | 1991_09_23 | 45.2581 | Silty-Clay Subgrade | -93.7032 | tossed 2/1/08 from Maplewood Lab mezzanine. AFTER GRADING | FS9310409A | DENS | DENSITY(DRY) -2% OMC (MR) | 12/01/1993 | MNDOT FOUNDATION LAB |  | 106.9
10409 A | 17-D-1990 | 17 | 120860 | 0 | 1991_09_23 | 45.2581 | Silty-Clay Subgrade | -93.7032 | tossed 2/1/08 from Maplewood Lab mezzanine. AFTER GRADING | SS91326 | UU | UNCONF COMP STRGTH @ OMC | 11/06/1991 | MNDOT FOUNDATION LAB |  | 4780
10409 A | 17-D-1990 | 17 | 120860 | 0 | 1991_09_23 | 45.2581 | Silty-Clay Subgrade | -93.7032 | tossed 2/1/08 from Maplewood Lab mezzanine. AFTER GRADING | FS9310409A | DENS | DENSITY(DRY) @ OMC (MR) | 12/01/1993 | MNDOT FOUNDATION LAB |  | 109.7
10409 A | 17-D-1990 | 17 | 120860 | 0 | 1991_09_23 | 45.2581 | Silty-Clay Subgrade | -93.7032 | tossed 2/1/08 from Maplewood Lab mezzanine. AFTER GRADING | FS9310409A | DENS | DENSITY(WET) @ OMC (MR) | 12/01/1993 | MNDOT FOUNDATION LAB |  | 127.3
10409 A | 17-D-1990 | 17 | 120860 | 0 | 1991_09_23 | 45.2581 | Silty-Clay Subgrade | -93.7032 | tossed 2/1/08 from Maplewood Lab mezzanine. AFTER GRADING | FS9310409A | DENS | DENSITY(WET) +2% OMC (MR) | 12/01/1993 | MNDOT FOUNDATION LAB |  | 128
10409 A | 17-D-1990 | 17 | 120860 | 0 | 1991_09_23 | 45.2581 | Silty-Clay Subgrade | -93.7032 | tossed 2/1/08 from Maplewood Lab mezzanine. AFTER GRADING | SS91326 | ATTL | % WT PLASTIC LIMIT | 10/31/1991 | MNDOT SOILS-CEMENT |  | 18.1
10409 A | 17-D-1990 | 17 | 120860 | 0 | 1991_09_23 | 45.2581 | Silty-Clay Subgrade | -93.7032 | tossed 2/1/08 from Maplewood Lab mezzanine. AFTER GRADING | SS91326 | MC | MR MOIST. CONT. @+2% OMC | 11/06/1991 | MNDOT FOUNDATION LAB |  | 18
10409 A | 17-D-1990 | 17 | 120860 | 0 | 1991_09_23 | 45.2581 | Silty-Clay Subgrade | -93.7032 | tossed 2/1/08 from Maplewood Lab mezzanine. AFTER GRADING | SS91326 | MC | MR MOIST. CONT. @ OMC | 11/06/1991 | MNDOT FOUNDATION LAB |  | 16
10409 A | 17-D-1990 | 17 | 120860 | 0 | 1991_09_23 | 45.2581 | Silty-Clay Subgrade | -93.7032 | tossed 2/1/08 from Maplewood Lab mezzanine. AFTER GRADING | SS91326 | MC | MR MOIST. CONT. @-2% OMC | 11/06/1991 | MNDOT FOUNDATION LAB |  | 13.7
10409 A | 17-D-1990 | 17 | 120860 | 0 | 1991_09_23 | 45.2581 | Silty-Clay Subgrade | -93.7032 | tossed 2/1/08 from Maplewood Lab mezzanine. AFTER GRADING | SS91326 | PROC | OPT MOIST CONT (% DRY WT) | 10/31/1991 | MNDOT SOILS-CEMENT |  | 17.3
10409 A | 17-D-1990 | 17 | 120860 | 0 | 1991_09_23 | 45.2581 | Silty-Clay Subgrade | -93.7032 | tossed 2/1/08 from Maplewood Lab mezzanine. AFTER GRADING | SS91326 | ATTL | % WT LIQUID LIMIT | 10/31/1991 | MNDOT SOILS-CEMENT |  | 35.5
10409 A | 17-D-1990 | 17 | 120860 | 0 | 1991_09_23 | 45.2581 | Silty-Clay Subgrade | -93.7032 | tossed 2/1/08 from Maplewood Lab mezzanine. AFTER GRADING | SS91326 | CLAS | % CLAY | 10/31/1991 | MNDOT SOILS-CEMENT |  | 21.7
10409 A | 17-D-1990 | 17 | 120860 | 0 | 1991_09_23 | 45.2581 | Silty-Clay Subgrade | -93.7032 | tossed 2/1/08 from Maplewood Lab mezzanine. AFTER GRADING | SS91326 | CLAS | % SILT | 10/31/1991 | MNDOT SOILS-CEMENT |  | 36.1
10409 A | 17-D-1990 | 17 | 120860 | 0 | 1991_09_23 | 45.2581 | Silty-Clay Subgrade | -93.7032 | tossed 2/1/08 from Maplewood Lab mezzanine. AFTER GRADING | SS91326 | CLAS | AASHTO GROUP | 10/31/1991 | MNDOT SOILS-CEMENT |  |  | A-6
10409 A | 17-D-1990 | 17 | 120860 | 0 | 1991_09_23 | 45.2581 | Silty-Clay Subgrade | -93.7032 | tossed 2/1/08 from Maplewood Lab mezzanine. AFTER GRADING | SS91326 | CLAS | AASHTO GROUP INDEX | 10/31/1991 | MNDOT SOILS-CEMENT |  | 7.2
10409 A | 17-D-1990 | 17 | 120860 | 0 | 1991_09_23 | 45.2581 | Silty-Clay Subgrade | -93.7032 | tossed 2/1/08 from Maplewood Lab mezzanine. AFTER GRADING | SS91326 | CLAS | TEXTURAL CLASS | 10/31/1991 | MNDOT SOILS-CEMENT |  |  | CL
10409 A | 17-D-1990 | 17 | 120860 | 0 | 1991_09_23 | 45.2581 | Silty-Clay Subgrade | -93.7032 | tossed 2/1/08 from Maplewood Lab mezzanine. AFTER GRADING | FS9310409A | DENS | DENSITY(DRY) +2% OMC (MR) | 12/01/1993 | MNDOT FOUNDATION LAB |  | 108.5
10409 A | 17-D-1990 | 17 | 120860 | 0 | 1991_09_23 | 45.2581 | Silty-Clay Subgrade | -93.7032 | tossed 2/1/08 from Maplewood Lab mezzanine. AFTER GRADING | SS91326 | PROC | MAXIMUM DENSITY (LB/FT^3) | 10/31/1991 | MNDOT SOILS-CEMENT |  | 107.8
10409 A | 17-D-1990 | 17 | 120860 | 0 | 1991_09_23 | 45.2581 | Silty-Clay Subgrade | -93.7032 | tossed 2/1/08 from Maplewood Lab mezzanine. AFTER GRADING | SS91326 | UU | UNCONF COMP STRGTH @ -2% OMC | 11/06/1991 | MNDOT FOUNDATION LAB |  | 5660
10409 A | 17-D-1990 | 17 | 120860 | 0 | 1991_09_23 | 45.2581 | Silty-Clay Subgrade | -93.7032 | tossed 2/1/08 from Maplewood Lab mezzanine. AFTER GRADING | SS91326 | UU | UNCONF COMP STRGTH @ +2% OMC | 11/06/1991 | MNDOT FOUNDATION LAB |  | 3180
10409 A | 17-D-1990 | 17 | 120860 | 0 | 1991_09_23 | 45.2581 | Silty-Clay Subgrade | -93.7032 | tossed 2/1/08 from Maplewood Lab mezzanine. AFTER GRADING | SS91326 | RVAL | R-VALUE (240 PSI) | 10/31/1991 | MNDOT SOILS-CEMENT |  | 11.9
10409 A | 17-D-1990 | 17 | 120860 | 0 | 1991_09_23 | 45.2581 | Silty-Clay Subgrade | -93.7032 | tossed 2/1/08 from Maplewood Lab mezzanine. AFTER GRADING | FS9310409A | DENS | DENSITY(WET) -2% OMC (MR) | 12/01/1993 | MNDOT FOUNDATION LAB |  | 121.5
10033 A | 17-D-1990 | 17 | 120865 | -9.8 | 1991_09_23 | 45.2581 | Silty-Clay Subgrade | -93.7031 | AFTER GRADING | FS913129 | ATTL | % WT LIQUID LIMIT | 10/15/1991 | MNDOT SOILS-CEMENT |  | 32.5
10033 A | 17-D-1990 | 17 | 120865 | -9.8 | 1991_09_23 | 45.2581 | Silty-Clay Subgrade | -93.7031 | AFTER GRADING | FS913129 | CLAS | % CLAY | 10/23/1991 | MNDOT SOILS-CEMENT |  | 22.4
10033 A | 17-D-1990 | 17 | 120865 | -9.8 | 1991_09_23 | 45.2581 | Silty-Clay Subgrade | -93.7031 | AFTER GRADING | FS913129 | CLAS | % SILT | 10/23/1991 | MNDOT SOILS-CEMENT |  | 38.8
10033 A | 17-D-1990 | 17 | 120865 | -9.8 | 1991_09_23 | 45.2581 | Silty-Clay Subgrade | -93.7031 | AFTER GRADING | FS9110033A | DENS | DENSITY(WET) LB/FT^3 | 10/04/1991 | MNDOT FOUNDATION LAB |  | 135.2
10033 A | 17-D-1990 | 17 | 120865 | -9.8 | 1991_09_23 | 45.2581 | Silty-Clay Subgrade | -93.7031 | AFTER GRADING | FS9110033A | DENS | DENSITY(DRY) LB/FT^3 | 10/04/1991 | MNDOT FOUNDATION LAB |  | 119.6
10033 A | 17-D-1990 | 17 | 120865 | -9.8 | 1991_09_23 | 45.2581 | Silty-Clay Subgrade | -93.7031 | AFTER GRADING | FS913129 | CLAS | AASHTO GROUP | 10/23/1991 | MNDOT SOILS-CEMENT |  |  | A-6
10033 A | 17-D-1990 | 17 | 120865 | -9.8 | 1991_09_23 | 45.2581 | Silty-Clay Subgrade | -93.7031 | AFTER GRADING | FS913129 | CLAS | AASHTO GROUP INDEX | 10/23/1991 | MNDOT SOILS-CEMENT |  | 5
10033 A | 17-D-1990 | 17 | 120865 | -9.8 | 1991_09_23 | 45.2581 | Silty-Clay Subgrade | -93.7031 | AFTER GRADING | FS913129 | CLAS | TEXTURAL CLASS | 10/23/1991 | MNDOT SOILS-CEMENT |  |  | CL
10033 A | 17-D-1990 | 17 | 120865 | -9.8 | 1991_09_23 | 45.2581 | Silty-Clay Subgrade | -93.7031 | AFTER GRADING | FS913129 | UU | UNCONFD COMPRESSIVE STRENGTH | 10/10/1991 | MNDOT FOUNDATION LAB |  | 7950
10033 A | 17-D-1990 | 17 | 120865 | -9.8 | 1991_09_23 | 45.2581 | Silty-Clay Subgrade | -93.7031 | AFTER GRADING | FS913129 | MC | % WT. MOIST. CONTENT | 09/23/1991 | MNDOT FOUNDATION LAB |  | 13
10033 A | 17-D-1990 | 17 | 120865 | -9.8 | 1991_09_23 | 45.2581 | Silty-Clay Subgrade | -93.7031 | AFTER GRADING | FS913129 | ATTL | % WT PLASTIC LIMIT | 10/15/1991 | MNDOT SOILS-CEMENT |  | 20.5
10033 B | 17-D-1990 | 17 | 120865 | -9.8 | 1991_09_23 | 45.2581 | Silty-Clay Subgrade | -93.7031 | AFTER GRADING | FS913130 | ATTL | % WT LIQUID LIMIT | 10/15/1991 | MNDOT SOILS-CEMENT |  | 34.1
10033 B | 17-D-1990 | 17 | 120865 | -9.8 | 1991_09_23 | 45.2581 | Silty-Clay Subgrade | -93.7031 | AFTER GRADING | FS913130 | ATTL | % WT PLASTIC LIMIT | 10/15/1991 | MNDOT SOILS-CEMENT |  | 20.4
10033 B | 17-D-1990 | 17 | 120865 | -9.8 | 1991_09_23 | 45.2581 | Silty-Clay Subgrade | -93.7031 | AFTER GRADING | FS913130 | UU | UNCONFD COMPRESSIVE STRENGTH | 10/10/1991 | MNDOT FOUNDATION LAB |  | 4920
10033 B | 17-D-1990 | 17 | 120865 | -9.8 | 1991_09_23 | 45.2581 | Silty-Clay Subgrade | -93.7031 | AFTER GRADING | FS9110033B | DENS | DENSITY(DRY) LB/FT^3 | 10/04/1991 | MNDOT FOUNDATION LAB |  | 119.6
10033 B | 17-D-1990 | 17 | 120865 | -9.8 | 1991_09_23 | 45.2581 | Silty-Clay Subgrade | -93.7031 | AFTER GRADING | FS913130 | MC | % WT. MOIST. CONTENT | 10/25/1991 | MNDOT FOUNDATION LAB |  | 13
10033 B | 17-D-1990 | 17 | 120865 | -9.8 | 1991_09_23 | 45.2581 | Silty-Clay Subgrade | -93.7031 | AFTER GRADING | FS913130 | CLAS | % CLAY | 10/23/1991 | MNDOT SOILS-CEMENT |  | 22
10033 B | 17-D-1990 | 17 | 120865 | -9.8 | 1991_09_23 | 45.2581 | Silty-Clay Subgrade | -93.7031 | AFTER GRADING | FS913130 | CLAS | % SILT | 10/23/1991 | MNDOT SOILS-CEMENT |  | 36.8
10033 B | 17-D-1990 | 17 | 120865 | -9.8 | 1991_09_23 | 45.2581 | Silty-Clay Subgrade | -93.7031 | AFTER GRADING | FS913130 | CLAS | AASHTO GROUP | 10/23/1991 | MNDOT SOILS-CEMENT |  |  | A-6
10033 B | 17-D-1990 | 17 | 120865 | -9.8 | 1991_09_23 | 45.2581 | Silty-Clay Subgrade | -93.7031 | AFTER GRADING | FS913130 | CLAS | AASHTO GROUP INDEX | 10/23/1991 | MNDOT SOILS-CEMENT |  | 6
10033 B | 17-D-1990 | 17 | 120865 | -9.8 | 1991_09_23 | 45.2581 | Silty-Clay Subgrade | -93.7031 | AFTER GRADING | FS913130 | CLAS | TEXTURAL CLASS | 10/23/1991 | MNDOT SOILS-CEMENT |  |  | CL
10033 B | 17-D-1990 | 17 | 120865 | -9.8 | 1991_09_23 | 45.2581 | Silty-Clay Subgrade | -93.7031 | AFTER GRADING | FS9110033B | DENS | DENSITY(WET) LB/FT^3 | 10/04/1991 | MNDOT FOUNDATION LAB |  | 135.2
10033 C | 17-D-1990 | 17 | 120865 | -9.8 | 1991_09_23 | 45.2581 | Silty-Clay Subgrade | -93.7031 | AFTER GRADING | FS94? | UU | UNCONFD COMPRESSIVE STRENGTH | 06/29/1994 | MNDOT FOUNDATION LAB |  | 4960
10033 C | 17-D-1990 | 17 | 120865 | -9.8 | 1991_09_23 | 45.2581 | Silty-Clay Subgrade | -93.7031 | AFTER GRADING | FS9410033C | DENS | DENSITY(DRY) LB/FT^3 | 06/29/1994 | MNDOT FOUNDATION LAB |  | 113.5
10033 C | 17-D-1990 | 17 | 120865 | -9.8 | 1991_09_23 | 45.2581 | Silty-Clay Subgrade | -93.7031 | AFTER GRADING | FS9410033 | MC | % WT. MOIST. CONTENT | 12/21/1994 | MNDOT FOUNDATION LAB |  | 17.3
10033 C | 17-D-1990 | 17 | 120865 | -9.8 | 1991_09_23 | 45.2581 | Silty-Clay Subgrade | -93.7031 | AFTER GRADING | FS9410033C | DENS | DENSITY(WET) LB/FT^3 | 06/29/1994 | MNDOT FOUNDATION LAB |  | 133.2
10193 A | 17-D-1990 | 17 | 120865 | 0 | 1991_09_25 | 45.2581 | Silty-Clay Subgrade | -93.7032 | AFTER GRADING | SS91272 | MC | % WT. MOIST. CONTENT | 09/27/1991 | MNDOT SOILS-CEMENT |  | 15.1
1708SG019 | 17-P-2008 | 17 | 121055 | 12 | 2008_08_20 | 45.2578 | Select Granular | -93.7026 | sent to Maplewood Lab for characterization testing. | 3A-GS08-0057 | PROC | MAXIMUM DENSITY (LB/FT^3) | 10/08/2008 | Baxter |  | 130 | LB/FT^3
1708SG019 | 17-P-2008 | 17 | 121055 | 12 | 2008_08_20 | 45.2578 | Select Granular | -93.7026 | sent to Maplewood Lab for characterization testing. | 3A-GS08-0057 | AC | % AC EXTRACTED | 10/08/2008 | Baxter |  | 0.8 | Percent
1708SG011 | 17-P-2008 | 17 | 121055 | 12 | 2008_08_20 | 45.2578 | Select Granular | -93.7026 | sent to Maplewood Lab for characterization testing. | 3A-GS08-0056 | PROC | OPT MOIST CONT (% DRY WT) | 10/08/2008 | Baxter |  | 8.2 | Percent
1708SG011 | 17-P-2008 | 17 | 121055 | 12 | 2008_08_20 | 45.2578 | Select Granular | -93.7026 | sent to Maplewood Lab for characterization testing. | 3A-GS08-0056 | PROC | MAXIMUM DENSITY (LB/FT^3) | 10/08/2008 | Baxter |  | 131.2 | LB/FT^3
1708SG011 | 17-P-2008 | 17 | 121055 | 12 | 2008_08_20 | 45.2578 | Select Granular | -93.7026 | sent to Maplewood Lab for characterization testing. | 3A-GS08-0056 | AC | % AC EXTRACTED | 10/08/2008 | Baxter |  | 0.9 | Percent
1708SG019 | 17-P-2008 | 17 | 121055 | 12 | 2008_08_20 | 45.2578 | Select Granular | -93.7026 | sent to Maplewood Lab for characterization testing. | 3A-GS08-0057 | PROC | OPT MOIST CONT (% DRY WT) | 10/08/2008 | Baxter |  | 7.9 | Percent
42419 | 17-P-1990 | 17 | 121074 | 13 | 1991_06_18 | 45.2577 | Silty-Clay Subgrade | -93.7026 | DURING GRADING | 5152 | DENS | DENSITY(DRY) LB/FT^3 | 06/18/1991 | MNDOT CONSTRUCTION | 28 |  |  | 16.4 | 0
42419 | 17-P-1990 | 17 | 121074 | 13 | 1991_06_18 | 45.2577 | Silty-Clay Subgrade | -93.7026 | DURING GRADING | 5152 | DENS | PERCENT MOISTURE CONTENT(DRY WT) | 06/18/1991 | MNDOT CONSTRUCTION | 28 | 14.8106 |  | 16.4 | 0
40193 | 17-P-1990 | 17 | 121077 | 14 | 1991_06_25 | 45.2577 | Silty-Clay Subgrade | -93.7026 | DURING GRADING | 5084 | MOIS | PERCENT MOISTURE CONTENT(DRY WT) | 06/25/1991 | MNDOT CONSTRUCTION | 19 | 20.094 |  | 19.7 | 103.5
42767 | 17-P-1990 | 17 | 121080 | 12 | 1992_07_08 | 45.2577 | Gravel Base | -93.7025 | DURING GRADING | 5014 | DENS | PERCENT MOISTURE CONTENT(DRY WT) | 07/08/1992 | MNDOT CONSTRUCTION | 4 | 7.5269 |  | 21.7 | 102
42767 | 17-P-1990 | 17 | 121080 | 12 | 1992_07_08 | 45.2577 | Gravel Base | -93.7025 | DURING GRADING | 5014 | DENS | DENSITY(DRY) LB/FT^3 | 07/08/1992 | MNDOT CONSTRUCTION | 4 | 127.806 |  | 21.7 | 102
42387 | 17-P-1990 | 17 | 121085 | 15 | 1991_06_08 | 45.2577 | Silty-Clay Subgrade | -93.7025 | DURING GRADING | 5112 | DENS | PERCENT MOISTURE CONTENT(DRY WT) | 06/08/1991 | MNDOT CONSTRUCTION | 4 | 16.6861 |  | 21.7 | 102
42387 | 17-P-1990 | 17 | 121085 | 15 | 1991_06_08 | 45.2577 | Silty-Clay Subgrade | -93.7025 | DURING GRADING | 5112 | DENS | DENSITY(DRY) LB/FT^3 | 06/08/1991 | MNDOT CONSTRUCTION | 4 | 104.04 |  | 21.7 | 102
42900 | 17-P-1990 | 17 | 121117 | 11 | 1992_06_25 | 45.2577 | Silty-Clay Subgrade | -93.7024 | DURING GRADING | 5006 | DENS | DENSITY(DRY) LB/FT^3 | 06/25/1992 | MNDOT CONSTRUCTION | 38 | 115.36 |  | 0 | 112
42900 | 17-P-1990 | 17 | 121117 | 11 | 1992_06_25 | 45.2577 | Silty-Clay Subgrade | -93.7024 | DURING GRADING | 5006 | DENS | PERCENT MOISTURE CONTENT(DRY WT) | 06/25/1992 | MNDOT CONSTRUCTION | 38 | 10.3753 |  | 0 | 112
1708SG001 | 17-P-2008 | 17 | 121140 | 16 | 2008_08_20 | 45.2576 | Clay Subgrade | -93.7024 | sent to Maplewood Lab for characterization testing. | CO-SS08-0520 | ATTL | PLASTICITY INDEX | 11/26/2008 | Maplewood |  | 13.8 | Percent
1708SG001 | 17-P-2008 | 17 | 121140 | 16 | 2008_08_20 | 45.2576 | Clay Subgrade | -93.7024 | sent to Maplewood Lab for characterization testing. | CO-SS08-0520 | CLAS | % CLAY | 11/26/2008 | Maplewood |  | 13.9 | Percent
1708SG001 | 17-P-2008 | 17 | 121140 | 16 | 2008_08_20 | 45.2576 | Clay Subgrade | -93.7024 | sent to Maplewood Lab for characterization testing. | CO-SS08-0520 | CLAS | % SAND | 11/26/2008 | Maplewood |  | 13.8 | Percent
1708SG001 | 17-P-2008 | 17 | 121140 | 16 | 2008_08_20 | 45.2576 | Clay Subgrade | -93.7024 | sent to Maplewood Lab for characterization testing. | CO-SS08-0520 | CLAS | % SILT | 11/26/2008 | Maplewood |  | 37.6 | Percent
1708SG001 | 17-P-2008 | 17 | 121140 | 16 | 2008_08_20 | 45.2576 | Clay Subgrade | -93.7024 | sent to Maplewood Lab for characterization testing. | CO-SS08-0520 | CLAS | AASHTO GROUP | 11/26/2008 | Maplewood |  |  | A-6
1708SG001 | 17-P-2008 | 17 | 121140 | 16 | 2008_08_20 | 45.2576 | Clay Subgrade | -93.7024 | sent to Maplewood Lab for characterization testing. | CO-SS08-0520 | CLAS | AASHTO GROUP INDEX | 11/26/2008 | Maplewood |  | 4
1708SG001 | 17-P-2008 | 17 | 121140 | 16 | 2008_08_20 | 45.2576 | Clay Subgrade | -93.7024 | sent to Maplewood Lab for characterization testing. | CO-SS08-0520 | CLAS | TEXTURAL CLASS | 11/26/2008 | Maplewood |  |  | L
1708SG001 | 17-P-2008 | 17 | 121140 | 16 | 2008_08_20 | 45.2576 | Clay Subgrade | -93.7024 | sent to Maplewood Lab for characterization testing. | CO-SS08-0520 | PROC | MAXIMUM DENSITY (LB/FT^3) | 11/26/2008 | Maplewood |  | 113.5 | LB/FT^3
1708SG009 | 17-P-2008 | 17 | 121140 | 16 | 2008_08_20 | 45.2576 | Clay Subgrade | -93.7024 | sent to Maplewood Lab for characterization testing. | CO-SS08-0519 | RVAL | R-VALUE (240 PSI) | 11/26/2008 | Maplewood |  | 20.1
1708SG001 | 17-P-2008 | 17 | 121140 | 16 | 2008_08_20 | 45.2576 | Clay Subgrade | -93.7024 | sent to Maplewood Lab for characterization testing. | CO-SS08-0520 | RVAL | R-VALUE (240 PSI) | 11/26/2008 | Maplewood |  | 17.6
1708SG009 | 17-P-2008 | 17 | 121140 | 16 | 2008_08_20 | 45.2576 | Clay Subgrade | -93.7024 | sent to Maplewood Lab for characterization testing. | CO-SS08-0519 | ATTL | % WT LIQUID LIMIT | 11/26/2008 | Maplewood |  | 33.5 | Percent
1708SG009 | 17-P-2008 | 17 | 121140 | 16 | 2008_08_20 | 45.2576 | Clay Subgrade | -93.7024 | sent to Maplewood Lab for characterization testing. | CO-SS08-0519 | ATTL | % WT PLASTIC LIMIT | 11/26/2008 | Maplewood |  | 21.3 | Percent
1708SG009 | 17-P-2008 | 17 | 121140 | 16 | 2008_08_20 | 45.2576 | Clay Subgrade | -93.7024 | sent to Maplewood Lab for characterization testing. | CO-SS08-0519 | ATTL | PLASTICITY INDEX | 11/26/2008 | Maplewood |  | 12.2 | Percent
1708SG009 | 17-P-2008 | 17 | 121140 | 16 | 2008_08_20 | 45.2576 | Clay Subgrade | -93.7024 | sent to Maplewood Lab for characterization testing. | CO-SS08-0519 | CLAS | % CLAY | 11/26/2008 | Maplewood |  | 15.7 | Percent
1708SG009 | 17-P-2008 | 17 | 121140 | 16 | 2008_08_20 | 45.2576 | Clay Subgrade | -93.7024 | sent to Maplewood Lab for characterization testing. | CO-SS08-0519 | CLAS | % SAND | 11/26/2008 | Maplewood |  | 47.5 | Percent
1708SG009 | 17-P-2008 | 17 | 121140 | 16 | 2008_08_20 | 45.2576 | Clay Subgrade | -93.7024 | sent to Maplewood Lab for characterization testing. | CO-SS08-0519 | CLAS | % SILT | 11/26/2008 | Maplewood |  | 36.8 | Percent
1708SG009 | 17-P-2008 | 17 | 121140 | 16 | 2008_08_20 | 45.2576 | Clay Subgrade | -93.7024 | sent to Maplewood Lab for characterization testing. | CO-SS08-0519 | CLAS | AASHTO GROUP | 11/26/2008 | Maplewood |  |  | A-6
1708SG009 | 17-P-2008 | 17 | 121140 | 16 | 2008_08_20 | 45.2576 | Clay Subgrade | -93.7024 | sent to Maplewood Lab for characterization testing. | CO-SS08-0519 | CLAS | AASHTO GROUP INDEX | 11/26/2008 | Maplewood |  | 4
1708SG009 | 17-P-2008 | 17 | 121140 | 16 | 2008_08_20 | 45.2576 | Clay Subgrade | -93.7024 | sent to Maplewood Lab for characterization testing. | CO-SS08-0519 | CLAS | TEXTURAL CLASS | 11/26/2008 | Maplewood |  |  | L
1708SG009 | 17-P-2008 | 17 | 121140 | 16 | 2008_08_20 | 45.2576 | Clay Subgrade | -93.7024 | sent to Maplewood Lab for characterization testing. | CO-SS08-0519 | PROC | MAXIMUM DENSITY (LB/FT^3) | 11/26/2008 | Maplewood |  | 113.4 | LB/FT^3
1708SG009 | 17-P-2008 | 17 | 121140 | 16 | 2008_08_20 | 45.2576 | Clay Subgrade | -93.7024 | sent to Maplewood Lab for characterization testing. | CO-SS08-0519 | PROC | OPT MOIST CONT (% DRY WT) | 11/26/2008 | Maplewood |  | 15 | Percent
1708SG001 | 17-P-2008 | 17 | 121140 | 16 | 2008_08_20 | 45.2576 | Clay Subgrade | -93.7024 | sent to Maplewood Lab for characterization testing. | CO-SS08-0520 | ATTL | % WT PLASTIC LIMIT | 11/26/2008 | Maplewood |  | 20.2 | Percent
1708SG001 | 17-P-2008 | 17 | 121140 | 16 | 2008_08_20 | 45.2576 | Clay Subgrade | -93.7024 | sent to Maplewood Lab for characterization testing. | CO-SS08-0520 | ATTL | % WT LIQUID LIMIT | 11/26/2008 | Maplewood |  | 34.1 | Percent
1708SG001 | 17-P-2008 | 17 | 121140 | 16 | 2008_08_20 | 45.2576 | Clay Subgrade | -93.7024 | sent to Maplewood Lab for characterization testing. | CO-SS08-0520 | PROC | OPT MOIST CONT (% DRY WT) | 11/26/2008 | Maplewood |  | 14.7 | Percent
40428 | 17-P-1990 | 17 | 120600 | 5 | 1993_06_03 | 45.2585 | Gravel Base | -93.704 | DURING GRADING | 5036 | MOIS | PERCENT MOISTURE CONTENT(DRY WT) | 06/03/1993 | MNDOT CONSTRUCTION | 4 | 7.92 |  | 21.7 | 102
10917 G | 17-P-1990 | 17 | 120630 | 6 | 1992_08_04 | 45.2585 | Silty-Clay Subgrade | -93.7039 | AFTER GRADING | SS92486 | MC | % WT. MOIST. CONTENT | 08/06/1992 | MNDOT SOILS-CEMENT |  | 7.8
10917 F | 17-P-1990 | 17 | 120630 | 6 | 1992_08_04 | 45.2585 | Gravel Base | -93.7039 | AFTER GRADING | SS92485 | MC | % WT. MOIST. CONTENT | 08/06/1992 | MNDOT SOILS-CEMENT |  | 7
10917 E | 17-P-1990 | 17 | 120630 | 6 | 1992_08_04 | 45.2585 | Gravel Base | -93.7039 | AFTER GRADING | SS92484 | MC | % WT. MOIST. CONTENT | 08/06/1992 | MNDOT SOILS-CEMENT |  | 6.6
10917 H | 17-P-1990 | 17 | 120630 | 6 | 1992_08_04 | 45.2585 | Silty-Clay Subgrade | -93.7039 | AFTER GRADING | SS92487 | MC | % WT. MOIST. CONTENT | 08/06/1992 | MNDOT SOILS-CEMENT |  | 13.9
42774 | 17-D-1990 | 17 | 120650 | -4 | 1993_06_03 | 45.2585 | Gravel Base | -93.7038 | DURING GRADING | 5061 | DENS | DENSITY(DRY) LB/FT^3 | 06/03/1993 | MNDOT CONSTRUCTION | 4 | 131.565 |  | 21.7 | 102
42774 | 17-D-1990 | 17 | 120650 | -4 | 1993_06_03 | 45.2585 | Gravel Base | -93.7038 | DURING GRADING | 5061 | DENS | PERCENT MOISTURE CONTENT(DRY WT) | 06/03/1993 | MNDOT CONSTRUCTION | 4 | 7.7586 |  | 21.7 | 102
42773 | 17-P-1990 | 17 | 120675 | 11 | 1992_06_30 | 45.2584 | Gravel Base | -93.7038 | DURING GRADING | 5007 | DENS | PERCENT MOISTURE CONTENT(DRY WT) | 06/30/1992 | MNDOT CONSTRUCTION | 4 | 7.5269 |  | 21.7 | 102
42773 | 17-P-1990 | 17 | 120675 | 11 | 1992_06_30 | 45.2584 | Gravel Base | -93.7038 | DURING GRADING | 5007 | DENS | DENSITY(DRY) LB/FT^3 | 06/30/1992 | MNDOT CONSTRUCTION | 4 | 130.312 |  | 21.7 | 102
42413 | 17-P-1990 | 17 | 120693 | 14 | 1991_06_17 | 45.2584 | Silty-Clay Subgrade | -93.7037 | DURING GRADING | 5144 | DENS | PERCENT MOISTURE CONTENT(DRY WT) | 06/17/1991 | MNDOT CONSTRUCTION | 25 | 13.2503 |  | 15.8 | 112
42413 | 17-P-1990 | 17 | 120693 | 14 | 1991_06_17 | 45.2584 | Silty-Clay Subgrade | -93.7037 | DURING GRADING | 5144 | DENS | DENSITY(DRY) LB/FT^3 | 06/17/1991 | MNDOT CONSTRUCTION | 25 | 113.12 |  | 15.8 | 112
42772 | 17-D-1990 | 17 | 120700 | -13 | 1992_07_09 | 45.2584 | Gravel Base | -93.7036 | DURING GRADING | 5025 | DENS | PERCENT MOISTURE CONTENT(DRY WT) | 07/09/1992 | MNDOT CONSTRUCTION | 4 | 8.6957 |  | 21.7 | 102
42772 | 17-D-1990 | 17 | 120700 | -13 | 1992_07_09 | 45.2584 | Gravel Base | -93.7036 | DURING GRADING | 5025 | DENS | DENSITY(DRY) LB/FT^3 | 07/09/1992 | MNDOT CONSTRUCTION | 4 | 130.312 |  | 21.7 | 102
43042 | 17-D-1990 | 17 | 120700 | -9 | 1992_07_08 | 45.2584 | Gravel Base | -93.7037 | DURING GRADING | 5015 | DENS | DENSITY(DRY) LB/FT^3 | 07/08/1992 | MNDOT CONSTRUCTION | 4 | 127.806 |  | 21.7 | 102
43042 | 17-D-1990 | 17 | 120700 | -9 | 1992_07_08 | 45.2584 | Gravel Base | -93.7037 | DURING GRADING | 5015 | DENS | PERCENT MOISTURE CONTENT(DRY WT) | 07/08/1992 | MNDOT CONSTRUCTION | 4 | 6.7236 |  | 21.7 | 102
40151 | 17-D-1990 | 17 | 120700 | 0 | 1990_10_09 | 45.2584 | Silty-Clay Subgrade | -93.7037 | DURING GRADING | 5030 | MOIS | PERCENT MOISTURE CONTENT(DRY WT) | 10/09/1990 | MNDOT CONSTRUCTION | 6 | 16.992 |  | 17.7 | 107.5
1708GR009 | 17-P-2008 | 17 | 120700 | 12 | 2008_08_21 | 45.2584 | Class 3 Sp | -93.7037 | sent to Maplewood Lab for characterization testing. | 3B-GS08-0056 | PROC | OPT MOIST CONT (% DRY WT) | 10/02/2008 | St. Cloud |  | 9.2 | Percent
1708GR009 | 17-P-2008 | 17 | 120700 | 12 | 2008_08_21 | 45.2584 | Class 3 Sp | -93.7037 | sent to Maplewood Lab for characterization testing. | 3B-GS08-0056 | PROC | MAXIMUM DENSITY (LB/FT^3) | 10/02/2008 | St. Cloud |  | 129.9 | LB/FT^3
1708GR001 | 17-P-2008 | 17 | 120700 | 12 | 2008_08_21 | 45.2584 | Class 3 Sp | -93.7037 | sent to Maplewood Lab for characterization testing. | 3B-GS08-0055 | PROC | OPT MOIST CONT (% DRY WT) | 10/02/2008 | St. Cloud |  | 9 | Percent
1708GR001 | 17-P-2008 | 17 | 120700 | 12 | 2008_08_21 | 45.2584 | Class 3 Sp | -93.7037 | sent to Maplewood Lab for characterization testing. | 3B-GS08-0055 | PROC | MAXIMUM DENSITY (LB/FT^3) | 10/02/2008 | St. Cloud |  | 130.2 | LB/FT^3
10192 | 17-D-1990 | 17 | 120715 | -9.8 | 1991_09_25 | 45.2584 | Silty-Clay Subgrade | -93.7036 | AFTER GRADING | SS91271 | MC | % WT. MOIST. CONTENT | 09/27/1991 | MNDOT SOILS-CEMENT |  | 15.7
42901 | 17-D-1990 | 17 | 120735 | -4 | 1992_06_25 | 45.2583 | Silty-Clay Subgrade | -93.7036 | DURING GRADING | 5005 | DENS | PERCENT MOISTURE CONTENT(DRY WT) | 06/25/1992 | MNDOT CONSTRUCTION | 39 | 11.6071 |  | 0 | 111.3
42901 | 17-D-1990 | 17 | 120735 | -4 | 1992_06_25 | 45.2583 | Silty-Clay Subgrade | -93.7036 | DURING GRADING | 5005 | DENS | DENSITY(DRY) LB/FT^3 | 06/25/1992 | MNDOT CONSTRUCTION | 39 | 111.3 |  | 0 | 111.3
42374 | 17-D-1990 | 17 | 120745 | -13 | 1991_06_06 | 45.2583 | Silty-Clay Subgrade | -93.7035 | DURING GRADING | 5095 | DENS | DENSITY(DRY) LB/FT^3 | 06/06/1991 | MNDOT CONSTRUCTION | 4 | 103.02 |  | 21.7 | 102
42374 | 17-D-1990 | 17 | 120745 | -13 | 1991_06_06 | 45.2583 | Silty-Clay Subgrade | -93.7035 | DURING GRADING | 5095 | DENS | PERCENT MOISTURE CONTENT(DRY WT) | 06/06/1991 | MNDOT CONSTRUCTION | 4 | 17.9245 |  | 21.7 | 102
42361 | 18-P-1990 | 18 | 121617 | 5 | 1991_05_15 | 45.2568 | Silty-Clay Subgrade | -93.7009 | DURING GRADING | 5080 | DENS | PERCENT MOISTURE CONTENT(DRY WT) | 05/15/1991 | MNDOT CONSTRUCTION | 5 | 15.2074 |  | 17.6 | 109.5
42949 | 18-P-1990 | 18 | 121631 | 12 | 1991_06_06 | 45.2568 | Silty-Clay Subgrade | -93.7008 | DURING GRADING | 5098 | DENS | PERCENT MOISTURE CONTENT(DRY WT) | 06/06/1991 | MNDOT CONSTRUCTION | 25 | 16.144 |  | 15.8 | 112
42949 | 18-P-1990 | 18 | 121631 | 12 | 1991_06_06 | 45.2568 | Silty-Clay Subgrade | -93.7008 | DURING GRADING | 5098 | DENS | DENSITY(DRY) LB/FT^3 | 06/06/1991 | MNDOT CONSTRUCTION | 25 | 113.12 |  | 15.8 | 112
43092 | 18-D-1990 | 18 | 121635 | -4 | 1993_06_03 | 45.2568 | Gravel Base | -93.7008 | DURING GRADING | 5063 | DENS | PERCENT MOISTURE CONTENT(DRY WT) | 06/03/1993 | MNDOT CONSTRUCTION | 4 | 8.1081 |  | 21.7 | 102
43092 | 18-D-1990 | 18 | 121635 | -4 | 1993_06_03 | 45.2568 | Gravel Base | -93.7008 | DURING GRADING | 5063 | DENS | DENSITY(DRY) LB/FT^3 | 06/03/1993 | MNDOT CONSTRUCTION | 4 | 130.312 |  | 21.7 | 102
1808GR011 | 18-D-2008 | 18 | 121650 | 0 | 2008_09_09 | 45.2568 | Class 7 Sp | -93.7008 | 100% RAP; sent to Maplewood Lab for characterization testing. | CO-GS08-0210 | AC | % AC EXTRACTED | 11/03/2008 | Maplewood |  | 3.6 | Percent
1808GR011 | 18-D-2008 | 18 | 121650 | 0 | 2008_09_09 | 45.2568 | Class 7 Sp | -93.7008 | 100% RAP; sent to Maplewood Lab for characterization testing. | CO-GS08-0210 | PROC | MAXIMUM DENSITY (LB/FT^3) | 11/03/2008 | Maplewood |  | 124.3 | LB/FT^3
1808GR011 | 18-D-2008 | 18 | 121650 | 0 | 2008_09_09 | 45.2568 | Class 7 Sp | -93.7008 | 100% RAP; sent to Maplewood Lab for characterization testing. | CO-GS08-0210 | PROC | OPT MOIST CONT (% DRY WT) | 11/03/2008 | Maplewood |  | 7 | Percent
42899 | 18-P-1990 | 18 | 121716 | 7 | 1992_06_25 | 45.2567 | Silty-Clay Subgrade | -93.7006 | DURING GRADING | 5022 | DENS | PERCENT MOISTURE CONTENT(DRY WT) | 06/25/1992 | MNDOT CONSTRUCTION | 38 | 12.7396 |  | 0 | 112
42899 | 18-P-1990 | 18 | 121716 | 7 | 1992_06_25 | 45.2567 | Silty-Clay Subgrade | -93.7006 | DURING GRADING | 5022 | DENS | DENSITY(DRY) LB/FT^3 | 06/25/1992 | MNDOT CONSTRUCTION | 38 | 117.6 |  | 0 | 112
1808SG001 | 18-D-2008 | 18 | 121435 | 0 | 2008_08_25 | 45.2572 | Clay Subgrade | -93.7014 | sent to Maplewood Lab for characterization testing. | CO-SS08-0525 | CLAS | % SAND | 11/26/2008 | Maplewood |  | 46.2 | Percent
1808SG001 | 18-D-2008 | 18 | 121435 | 0 | 2008_08_25 | 45.2572 | Clay Subgrade | -93.7014 | sent to Maplewood Lab for characterization testing. | CO-SS08-0525 | CLAS | % SILT | 11/26/2008 | Maplewood |  | 42.9 | Percent
1808SG001 | 18-D-2008 | 18 | 121435 | 0 | 2008_08_25 | 45.2572 | Clay Subgrade | -93.7014 | sent to Maplewood Lab for characterization testing. | CO-SS08-0525 | CLAS | AASHTO GROUP | 11/26/2008 | Maplewood |  |  | A-6
1808SG001 | 18-D-2008 | 18 | 121435 | 0 | 2008_08_25 | 45.2572 | Clay Subgrade | -93.7014 | sent to Maplewood Lab for characterization testing. | CO-SS08-0525 | CLAS | TEXTURAL CLASS | 11/26/2008 | Maplewood |  |  | L
1808SG001 | 18-D-2008 | 18 | 121435 | 0 | 2008_08_25 | 45.2572 | Clay Subgrade | -93.7014 | sent to Maplewood Lab for characterization testing. | CO-SS08-0525 | PROC | MAXIMUM DENSITY (LB/FT^3) | 11/26/2008 | Maplewood |  | 115.3 | LB/FT^3
1808SG001 | 18-D-2008 | 18 | 121435 | 0 | 2008_08_25 | 45.2572 | Clay Subgrade | -93.7014 | sent to Maplewood Lab for characterization testing. | CO-SS08-0525 | PROC | OPT MOIST CONT (% DRY WT) | 11/26/2008 | Maplewood |  | 13.6 | Percent
1808SG001 | 18-D-2008 | 18 | 121435 | 0 | 2008_08_25 | 45.2572 | Clay Subgrade | -93.7014 | sent to Maplewood Lab for characterization testing. | CO-SS08-0525 | RVAL | R-VALUE (240 PSI) | 11/26/2008 | Maplewood |  | 15.5
1808SG009 | 18-D-2008 | 18 | 121435 | 0 | 2008_08_25 | 45.2572 | Clay Subgrade | -93.7014 | sent to Maplewood Lab for characterization testing. | CO-SS08-0526 | ATTL | % WT LIQUID LIMIT | 12/02/2008 | Maplewood |  | 34.2 | Percent
1808SG009 | 18-D-2008 | 18 | 121435 | 0 | 2008_08_25 | 45.2572 | Clay Subgrade | -93.7014 | sent to Maplewood Lab for characterization testing. | CO-SS08-0526 | ATTL | % WT PLASTIC LIMIT | 12/02/2008 | Maplewood |  | 20.6 | Percent
1808SG009 | 18-D-2008 | 18 | 121435 | 0 | 2008_08_25 | 45.2572 | Clay Subgrade | -93.7014 | sent to Maplewood Lab for characterization testing. | CO-SS08-0526 | ATTL | PLASTICITY INDEX | 12/02/2008 | Maplewood |  | 13.6 | Percent
1808SG009 | 18-D-2008 | 18 | 121435 | 0 | 2008_08_25 | 45.2572 | Clay Subgrade | -93.7014 | sent to Maplewood Lab for characterization testing. | CO-SS08-0526 | CLAS | % CLAY | 12/02/2008 | Maplewood |  | 11.2 | Percent
1808SG009 | 18-D-2008 | 18 | 121435 | 0 | 2008_08_25 | 45.2572 | Clay Subgrade | -93.7014 | sent to Maplewood Lab for characterization testing. | CO-SS08-0526 | CLAS | % SAND | 12/02/2008 | Maplewood |  | 50.2 | Percent
1808SG011 | 18-D-2008 | 18 | 121435 | 0 | 2008_08_26 | 45.2572 | Select Granular | -93.7014 | sent to Maplewood Lab for characterization testing. | 3A-GS08-0058 | AC | % AC EXTRACTED | 10/07/2008 | Baxter |  | 1 | Percent
1808SG019 | 18-D-2008 | 18 | 121435 | 0 | 2008_08_26 | 45.2572 | Select Granular | -93.7014 | sent to Maplewood Lab for characterization testing. | 3A-GS08-0059 | PROC | OPT MOIST CONT (% DRY WT) | 10/14/2008 | Baxter |  | 8.1 | Percent
1808SG019 | 18-D-2008 | 18 | 121435 | 0 | 2008_08_26 | 45.2572 | Select Granular | -93.7014 | sent to Maplewood Lab for characterization testing. | 3A-GS08-0059 | PROC | MAXIMUM DENSITY (LB/FT^3) | 10/14/2008 | Baxter |  | 130.1 | LB/FT^3
1808SG019 | 18-D-2008 | 18 | 121435 | 0 | 2008_08_26 | 45.2572 | Select Granular | -93.7014 | sent to Maplewood Lab for characterization testing. | 3A-GS08-0059 | AC | % AC EXTRACTED | 10/14/2008 | Baxter |  | 1 | Percent
1808SG011 | 18-D-2008 | 18 | 121435 | 0 | 2008_08_26 | 45.2572 | Select Granular | -93.7014 | sent to Maplewood Lab for characterization testing. | 3A-GS08-0058 | PROC | OPT MOIST CONT (% DRY WT) | 10/07/2008 | Baxter |  | 7.7 | Percent
1808SG011 | 18-D-2008 | 18 | 121435 | 0 | 2008_08_26 | 45.2572 | Select Granular | -93.7014 | sent to Maplewood Lab for characterization testing. | 3A-GS08-0058 | PROC | MAXIMUM DENSITY (LB/FT^3) | 10/07/2008 | Baxter |  | 130 | LB/FT^3
1808GR035 | 18-D-2008 | 18 | 121435 | 0 | 2008_09_06 | 45.2572 | Class 7 Sp | -93.7014 | 100% RAP; sent to UW Madison for testing. | RAP | PROC | OPT MOIST CONT (% DRY WT) | 10/13/2008 | UW Madison |  | 8.1 | Percent
1808GR035 | 18-D-2008 | 18 | 121435 | 0 | 2008_09_06 | 45.2572 | Class 7 Sp | -93.7014 | 100% RAP; sent to UW Madison for testing. | RAP | PROC | MAXIMUM DENSITY | 10/13/2008 | UW Madison |  | 128 | LB/FT^3
42388 | 18-D-1990 | 18 | 121441 | -19 | 1991_06_08 | 45.2572 | Silty-Clay Subgrade | -93.7014 | DURING GRADING | 5114 | DENS | PERCENT MOISTURE CONTENT(DRY WT) | 06/08/1991 | MNDOT CONSTRUCTION | 25 | 17.096 |  | 15.8 | 112
42388 | 18-D-1990 | 18 | 121441 | -19 | 1991_06_08 | 45.2572 | Silty-Clay Subgrade | -93.7014 | DURING GRADING | 5114 | DENS | DENSITY(DRY) LB/FT^3 | 06/08/1991 | MNDOT CONSTRUCTION | 25 | 114.24 |  | 15.8 | 112
42430 | 18-P-1990 | 18 | 121462 | 4 | 1991_06_26 | 45.2571 | Silty-Clay Subgrade | -93.7013 | DURING GRADING | 5167 | DENS | DENSITY(DRY) LB/FT^3 | 06/26/1991 | MNDOT CONSTRUCTION | 4 | 105.06 |  | 21.7 | 102
42430 | 18-P-1990 | 18 | 121462 | 4 | 1991_06_26 | 45.2571 | Silty-Clay Subgrade | -93.7013 | DURING GRADING | 5167 | DENS | PERCENT MOISTURE CONTENT(DRY WT) | 06/26/1991 | MNDOT CONSTRUCTION | 4 | 16.144 |  | 21.7 | 102
40610 | 18-P-1990 | 18 | 121479 | 7 | 1991_06_05 | 45.2571 | Silty-Clay Subgrade | -93.7013 | DURING GRADING | 5058 | MOIS | PERCENT MOISTURE CONTENT(DRY WT) | 06/05/1991 | MNDOT CONSTRUCTION | 25 | 13.588 |  | 15.8 | 112
42762 | 18-D-1990 | 18 | 121500 | -5 | 1992_06_29 | 45.2571 | Gravel Base | -93.7012 | DURING GRADING | 5004 | DENS | DENSITY(DRY) LB/FT^3 | 06/29/1992 | MNDOT CONSTRUCTION | 4 | 125.3 |  | 21.7 | 102
42762 | 18-D-1990 | 18 | 121500 | -5 | 1992_06_29 | 45.2571 | Gravel Base | -93.7012 | DURING GRADING | 5004 | DENS | PERCENT MOISTURE CONTENT(DRY WT) | 06/29/1992 | MNDOT CONSTRUCTION | 4 | 6.7236 |  | 21.7 | 102
40419 | 18-P-1990 | 18 | 121509 | 5 | 1992_06_29 | 45.257 | Gravel Base | -93.7012 | DURING GRADING | 5002 | MOIS | PERCENT MOISTURE CONTENT(DRY WT) | 06/29/1992 | MNDOT CONSTRUCTION | 4 | 8 |  | 21.7 | 102
1808GR029 | 18-D-2008 | 18 | 121510 | -16 | 2008_09_09 | 45.2571 | Class 7 Sp | -93.7011 | 100% RAP; sent to Maplewood Lab for characterization testing. | CO-GS08-0217 | PROC | OPT MOIST CONT (% DRY WT) | 12/19/2008 | Maplewood |  | 6.4 | Percent
1808GR029 | 18-D-2008 | 18 | 121510 | -16 | 2008_09_09 | 45.2571 | Class 7 Sp | -93.7011 | 100% RAP; sent to Maplewood Lab for characterization testing. | CO-GS08-0217 | PROC | MAXIMUM DENSITY (LB/FT^3) | 12/19/2008 | Maplewood |  | 124.4 | LB/FT^3
1808GR029 | 18-D-2008 | 18 | 121510 | -16 | 2008_09_09 | 45.2571 | Class 7 Sp | -93.7011 | 100% RAP; sent to Maplewood Lab for characterization testing. | CO-GS08-0217 | AC | % AC EXTRACTED | 12/19/2008 | Maplewood |  | 3.5 | Percent
42601 | 18-P-1990 | 18 | 121520 | 2 | 1992_06_09 | 45.257 | Silty-Clay Subgrade | -93.7012 | DURING GRADING | 5397 | DENS | DENSITY(DRY) LB/FT^3 | 06/09/1992 | MNDOT CONSTRUCTION | 8 | 113.3 |  | 13.8 | 113.3
42601 | 18-P-1990 | 18 | 121520 | 2 | 1992_06_09 | 45.257 | Silty-Clay Subgrade | -93.7012 | DURING GRADING | 5397 | DENS | PERCENT MOISTURE CONTENT(DRY WT) | 06/09/1992 | MNDOT CONSTRUCTION | 8 | 14.5475 |  | 13.8 | 113.3
43075 | 18-D-1990 | 18 | 121533 | -31 | 1991_06_17 | 45.2571 | Silty-Clay Subgrade | -93.701 | DURING GRADING | 5150 | DENS | DENSITY(DRY) LB/FT^3 | 06/17/1991 | MNDOT CONSTRUCTION | 28 |  |  | 16.4 | 0
43075 | 18-D-1990 | 18 | 121533 | -31 | 1991_06_17 | 45.2571 | Silty-Clay Subgrade | -93.701 | DURING GRADING | 5150 | DENS | PERCENT MOISTURE CONTENT(DRY WT) | 06/17/1991 | MNDOT CONSTRUCTION | 28 | 15.7407 |  | 16.4 | 0
42950 | 18-D-1990 | 18 | 121537 | -5 | 1992_07_15 | 45.257 | Gravel Base | -93.7011 | DURING GRADING | 5036 | DENS | PERCENT MOISTURE CONTENT(DRY WT) | 07/15/1992 | MNDOT CONSTRUCTION | 4 | 6.2699 |  | 21.7 | 102
42950 | 18-D-1990 | 18 | 121537 | -5 | 1992_07_15 | 45.257 | Gravel Base | -93.7011 | DURING GRADING | 5036 | DENS | DENSITY(DRY) LB/FT^3 | 07/15/1992 | MNDOT CONSTRUCTION | 4 | 130.312 |  | 21.7 | 102
10829 | 18-P-1990 | 18 | 121538 | 9.8 | 1993_07_01 | 45.257 | Gravel Base | -93.7011 | AFTER GRADING | SS93296 | MC | % WT. MOIST. CONTENT | 07/06/1993 | MNDOT SOILS-CEMENT |  | 3.1
40228 | 18-P-1990 | 18 | 121546 | 13 | 1991_08_12 | 45.2569 | Silty-Clay Subgrade | -93.7011 | DURING GRADING | 5131 | MOIS | PERCENT MOISTURE CONTENT(DRY WT) | 08/12/1991 | MNDOT CONSTRUCTION | 25 | 13.43 |  | 15.8 | 112
40157 | 18-D-1990 | 18 | 121552 | -30 | 1990_10_13 | 45.257 | Silty-Clay Subgrade | -93.701 | DURING GRADING | 5036 | MOIS | PERCENT MOISTURE CONTENT(DRY WT) | 10/13/1990 | MNDOT CONSTRUCTION | 6 | 17.877 |  | 17.7 | 107.5
10751 C | 18-D-1990 | 18 | 121563 | -9.75 | 1991_09_23 | 45.257 | Silty-Clay Subgrade | -93.701 | AFTER GRADING | SS91428 | CLAS | AASHTO GROUP | 12/05/1991 | MNDOT SOILS-CEMENT |  |  | A-4
10751 C | 18-D-1990 | 18 | 121563 | -9.75 | 1991_09_23 | 45.257 | Silty-Clay Subgrade | -93.701 | AFTER GRADING | SS91428 | CLAS | TEXTURAL CLASS | 12/05/1991 | MNDOT SOILS-CEMENT |  |  | CL
10751 C | 18-D-1990 | 18 | 121563 | -9.75 | 1991_09_23 | 45.257 | Silty-Clay Subgrade | -93.701 | AFTER GRADING | SS91428 | CLAS | % SILT | 12/05/1991 | MNDOT SOILS-CEMENT |  | 39.4
10751 B | 18-D-1990 | 18 | 121563 | -9.75 | 1991_09_23 | 45.257 | Silty-Clay Subgrade | -93.701 | AFTER GRADING | SS91427 | CLAS | TEXTURAL CLASS | 12/05/1991 | MNDOT SOILS-CEMENT |  |  | CL
10751 B | 18-D-1990 | 18 | 121563 | -9.75 | 1991_09_23 | 45.257 | Silty-Clay Subgrade | -93.701 | AFTER GRADING | SS91427 | CLAS | AASHTO GROUP | 12/05/1991 | MNDOT SOILS-CEMENT |  |  | A-4
10751 B | 18-D-1990 | 18 | 121563 | -9.75 | 1991_09_23 | 45.257 | Silty-Clay Subgrade | -93.701 | AFTER GRADING | SS91427 | CLAS | % SILT | 12/05/1991 | MNDOT SOILS-CEMENT |  | 40.8
10751 B | 18-D-1990 | 18 | 121563 | -9.75 | 1991_09_23 | 45.257 | Silty-Clay Subgrade | -93.701 | AFTER GRADING | SS91427 | CLAS | % CLAY | 12/05/1991 | MNDOT SOILS-CEMENT |  | 23.5
10751 C | 18-D-1990 | 18 | 121563 | -9.75 | 1991_09_23 | 45.257 | Silty-Clay Subgrade | -93.701 | AFTER GRADING | SS91428 | CLAS | % CLAY | 12/05/1991 | MNDOT SOILS-CEMENT |  | 23.9
10197 | 18-P-1990 | 18 | 121585 | 9.8 | 1991_09_25 | 45.2569 | Silty-Clay Subgrade | -93.701 | AFTER GRADING | SS91279 | MC | % WT. MOIST. CONTENT | 09/27/1991 | MNDOT SOILS-CEMENT |  | 16.2
42348 | 18-P-1990 | 18 | 121585 | 13 | 1990_11_02 | 45.2569 | Silty-Clay Subgrade | -93.701 | DURING GRADING | 5058 | DENS | PERCENT MOISTURE CONTENT(DRY WT) | 11/02/1990 | MNDOT CONSTRUCTION | 25 | 15.6069 |  | 15.8 | 112
42348 | 18-P-1990 | 18 | 121585 | 13 | 1990_11_02 | 45.2569 | Silty-Clay Subgrade | -93.701 | DURING GRADING | 5058 | DENS | DENSITY(DRY) LB/FT^3 | 11/02/1990 | MNDOT CONSTRUCTION | 25 | 106.4 |  | 15.8 | 112
40160 | 18-P-1990 | 18 | 121592 | 8 | 1990_10_25 | 45.2569 | Silty-Clay Subgrade | -93.701 | DURING GRADING | 5039 | MOIS | PERCENT MOISTURE CONTENT(DRY WT) | 10/25/1990 | MNDOT CONSTRUCTION | 6 | 17.169 |  | 17.7 | 107.5
42010 | 18-D-1990 | 18 | 121600 | -10 | 1992_07_20 | 45.2569 | Gravel Base | -93.7009 | DURING GRADING | 5005 | DENS | DENSITY(DRY) LB/FT^3 | 07/20/1992 | MNDOT CONSTRUCTION | 3 | 129.987 |  | 19.5 | 104.3
42010 | 18-D-1990 | 18 | 121600 | -10 | 1992_07_20 | 45.2569 | Gravel Base | -93.7009 | DURING GRADING | 5005 | DENS | PERCENT MOISTURE CONTENT(DRY WT) | 07/20/1992 | MNDOT CONSTRUCTION | 3 | 1.5228 |  | 19.5 | 104.3
10918 F | 18-D-1990 | 18 | 121600 | -6 | 1992_08_04 | 45.2569 | Gravel Base | -93.7009 | AFTER GRADING | SS92497 | MC | % WT. MOIST. CONTENT | 08/06/1992 | MNDOT SOILS-CEMENT |  | 6.3
10918 G | 18-D-1990 | 18 | 121600 | -6 | 1992_08_04 | 45.2569 | Silty-Clay Subgrade | -93.7009 | AFTER GRADING | SS92498 | MC | % WT. MOIST. CONTENT | 08/06/1992 | MNDOT SOILS-CEMENT |  | 15.8
10918 H | 18-D-1990 | 18 | 121600 | -6 | 1992_08_04 | 45.2569 | Silty-Clay Subgrade | -93.7009 | AFTER GRADING | SS92499 | MC | % WT. MOIST. CONTENT | 08/06/1992 | MNDOT SOILS-CEMENT |  | 16.3
10918 E | 18-D-1990 | 18 | 121600 | -6 | 1992_08_04 | 45.2569 | Gravel Base | -93.7009 | AFTER GRADING | SS92496 | MC | % WT. MOIST. CONTENT | 08/06/1992 | MNDOT SOILS-CEMENT |  | 2.3
42761 | 18-D-1990 | 18 | 121600 | -5 | 1993_05_21 | 45.2569 | Gravel Base | -93.7009 | DURING GRADING | 5011 | DENS | PERCENT MOISTURE CONTENT(DRY WT) | 05/21/1993 | MNDOT CONSTRUCTION | 3 | 3.5197 |  | 19.5 | 104.3
42761 | 18-D-1990 | 18 | 121600 | -5 | 1993_05_21 | 45.2569 | Gravel Base | -93.7009 | DURING GRADING | 5011 | DENS | DENSITY(DRY) LB/FT^3 | 05/21/1993 | MNDOT CONSTRUCTION | 3 | 128.7 |  | 19.5 | 104.3
42471 | 18-D-1990 | 18 | 121607 | -11 | 1991_08_12 | 45.2569 | Silty-Clay Subgrade | -93.7009 | DURING GRADING | 5222 | DENS | DENSITY(DRY) LB/FT^3 | 08/12/1991 | MNDOT CONSTRUCTION | 4 | 102 |  | 21.7 | 102
42471 | 18-D-1990 | 18 | 121607 | -11 | 1991_08_12 | 45.2569 | Silty-Clay Subgrade | -93.7009 | DURING GRADING | 5222 | DENS | PERCENT MOISTURE CONTENT(DRY WT) | 08/12/1991 | MNDOT CONSTRUCTION | 4 | 16.8224 |  | 21.7 | 102
40203 | 18-D-1990 | 18 | 121607 | -8 | 1991_06_29 | 45.2569 | Silty-Clay Subgrade | -93.7009 | DURING GRADING | 5095 | MOIS | PERCENT MOISTURE CONTENT(DRY WT) | 06/29/1991 | MNDOT CONSTRUCTION | 25 | 15.168 |  | 15.8 | 112
42361 | 18-P-1990 | 18 | 121617 | 5 | 1991_05_15 | 45.2568 | Silty-Clay Subgrade | -93.7009 | DURING GRADING | 5080 | DENS | DENSITY(DRY) LB/FT^3 | 05/15/1991 | MNDOT CONSTRUCTION | 5 | 110.595 |  | 17.6 | 109.5
10035 B | 18-D-1990 | 18 | 121425 | -9.8 | 1991_09_23 | 45.2572 | Silty-Clay Subgrade | -93.7014 | AFTER GRADING | FS945005 | CLAS | % SILT | 07/06/1994 | MNDOT SOILS-CEMENT |  | 43
10035 B | 18-D-1990 | 18 | 121425 | -9.8 | 1991_09_23 | 45.2572 | Silty-Clay Subgrade | -93.7014 | AFTER GRADING | FS945005 | CLAS | AASHTO GROUP | 07/06/1994 | MNDOT SOILS-CEMENT |  |  | A-6
10035 B | 18-D-1990 | 18 | 121425 | -9.8 | 1991_09_23 | 45.2572 | Silty-Clay Subgrade | -93.7014 | AFTER GRADING | FS945005 | CLAS | AASHTO GROUP INDEX | 07/06/1994 | MNDOT SOILS-CEMENT |  | 5
10035 B | 18-D-1990 | 18 | 121425 | -9.8 | 1991_09_23 | 45.2572 | Silty-Clay Subgrade | -93.7014 | AFTER GRADING | FS945005 | CLAS | TEXTURAL CLASS | 07/06/1994 | MNDOT SOILS-CEMENT |  |  | L
10035 B | 18-D-1990 | 18 | 121425 | -9.8 | 1991_09_23 | 45.2572 | Silty-Clay Subgrade | -93.7014 | AFTER GRADING | FS945005 | ATTL | % WT PLASTIC LIMIT | 07/31/1994 | MNDOT SOILS-CEMENT |  | 19.4
10410 A | 18-D-1990 | 18 | 121430 | 0 | 1991_09_23 | 45.2572 | Silty-Clay Subgrade | -93.7014 | tossed 2/1/08 from Maplewood Lab mezzanine. AFTER GRADING | SS91335 | UU | UNCONF COMP STRGTH @ OMC | 12/12/1991 | MNDOT FOUNDATION LAB |  | 4560
10410 B | 18-D-1990 | 18 | 121430 | 0 | 1991_09_23 | 45.2572 | Silty-Clay Subgrade | -93.7014 | tossed 2/1/08 from Maplewood Lab mezzanine. AFTER GRADING | SS92088 | PROC | OPT MOIST CONT (% DRY WT) | 06/17/1992 | MNDOT SOILS-CEMENT |  | 17
10410 A | 18-D-1990 | 18 | 121430 | 0 | 1991_09_23 | 45.2572 | Silty-Clay Subgrade | -93.7014 | tossed 2/1/08 from Maplewood Lab mezzanine. AFTER GRADING | SS91335 | UU | UNCONF COMP STRGTH @ -2% OMC | 12/12/1991 | MNDOT FOUNDATION LAB |  | 5960
10410 A | 18-D-1990 | 18 | 121430 | 0 | 1991_09_23 | 45.2572 | Silty-Clay Subgrade | -93.7014 | tossed 2/1/08 from Maplewood Lab mezzanine. AFTER GRADING | FS9310410A | DENS | DENSITY(DRY) +2% OMC (MR) | 12/01/1993 | MNDOT FOUNDATION LAB |  | 111.6
10410 A | 18-D-1990 | 18 | 121430 | 0 | 1991_09_23 | 45.2572 | Silty-Clay Subgrade | -93.7014 | tossed 2/1/08 from Maplewood Lab mezzanine. AFTER GRADING | SS91335 | RVAL | R-VALUE (240 PSI) | 12/06/1991 | MNDOT SOILS-CEMENT |  | 14.1
10410 A | 18-D-1990 | 18 | 121430 | 0 | 1991_09_23 | 45.2572 | Silty-Clay Subgrade | -93.7014 | tossed 2/1/08 from Maplewood Lab mezzanine. AFTER GRADING | FS9310410A | DENS | DENSITY(DRY) -2% OMC (MR) | 12/01/1993 | MNDOT FOUNDATION LAB |  | 111
10410 A | 18-D-1990 | 18 | 121430 | 0 | 1991_09_23 | 45.2572 | Silty-Clay Subgrade | -93.7014 | tossed 2/1/08 from Maplewood Lab mezzanine. AFTER GRADING | FS9310410A | DENS | DENSITY(WET) -2% OMC (MR) | 12/01/1993 | MNDOT FOUNDATION LAB |  | 125.1
10410 A | 18-D-1990 | 18 | 121430 | 0 | 1991_09_23 | 45.2572 | Silty-Clay Subgrade | -93.7014 | tossed 2/1/08 from Maplewood Lab mezzanine. AFTER GRADING | FS9310410A | DENS | DENSITY(DRY) @ OMC (MR) | 12/01/1993 | MNDOT FOUNDATION LAB |  | 112.5
10410 A | 18-D-1990 | 18 | 121430 | 0 | 1991_09_23 | 45.2572 | Silty-Clay Subgrade | -93.7014 | tossed 2/1/08 from Maplewood Lab mezzanine. AFTER GRADING | FS9310410A | DENS | DENSITY(WET) @ OMC (MR) | 12/01/1993 | MNDOT FOUNDATION LAB |  | 129
10410 A | 18-D-1990 | 18 | 121430 | 0 | 1991_09_23 | 45.2572 | Silty-Clay Subgrade | -93.7014 | tossed 2/1/08 from Maplewood Lab mezzanine. AFTER GRADING | SS91335 | CLAS | TEXTURAL CLASS | 12/06/1991 | MNDOT SOILS-CEMENT |  |  | CL
10410 A | 18-D-1990 | 18 | 121430 | 0 | 1991_09_23 | 45.2572 | Silty-Clay Subgrade | -93.7014 | tossed 2/1/08 from Maplewood Lab mezzanine. AFTER GRADING | SS91335 | MC | MR MOIST. CONT. @+2% OMC | 12/12/1991 | MNDOT FOUNDATION LAB |  | 16.8
10410 A | 18-D-1990 | 18 | 121430 | 0 | 1991_09_23 | 45.2572 | Silty-Clay Subgrade | -93.7014 | tossed 2/1/08 from Maplewood Lab mezzanine. AFTER GRADING | SS91335 | ATTL | % WT PLASTIC LIMIT | 12/06/1991 | MNDOT SOILS-CEMENT |  | 18.6
10410 A | 18-D-1990 | 18 | 121430 | 0 | 1991_09_23 | 45.2572 | Silty-Clay Subgrade | -93.7014 | tossed 2/1/08 from Maplewood Lab mezzanine. AFTER GRADING | FS9310410A | DENS | DENSITY(WET) +2% OMC (MR) | 12/01/1993 | MNDOT FOUNDATION LAB |  | 130.3
10410 A | 18-D-1990 | 18 | 121430 | 0 | 1991_09_23 | 45.2572 | Silty-Clay Subgrade | -93.7014 | tossed 2/1/08 from Maplewood Lab mezzanine. AFTER GRADING | SS91335 | PROC | MAXIMUM DENSITY (LB/FT^3) | 12/06/1991 | MNDOT SOILS-CEMENT |  | 112.7
10410 A | 18-D-1990 | 18 | 121430 | 0 | 1991_09_23 | 45.2572 | Silty-Clay Subgrade | -93.7014 | tossed 2/1/08 from Maplewood Lab mezzanine. AFTER GRADING | SS91335 | MC | MR MOIST. CONT. @ OMC | 12/12/1991 | MNDOT FOUNDATION LAB |  | 14.7
10410 A | 18-D-1990 | 18 | 121430 | 0 | 1991_09_23 | 45.2572 | Silty-Clay Subgrade | -93.7014 | tossed 2/1/08 from Maplewood Lab mezzanine. AFTER GRADING | SS91335 | MC | MR MOIST. CONT. @-2% OMC | 12/12/1991 | MNDOT FOUNDATION LAB |  | 12.7
10410 A | 18-D-1990 | 18 | 121430 | 0 | 1991_09_23 | 45.2572 | Silty-Clay Subgrade | -93.7014 | tossed 2/1/08 from Maplewood Lab mezzanine. AFTER GRADING | SS91335 | PROC | OPT MOIST CONT (% DRY WT) | 12/06/1991 | MNDOT SOILS-CEMENT |  | 15.2
10410 A | 18-D-1990 | 18 | 121430 | 0 | 1991_09_23 | 45.2572 | Silty-Clay Subgrade | -93.7014 | tossed 2/1/08 from Maplewood Lab mezzanine. AFTER GRADING | SS91335 | ATTL | % WT LIQUID LIMIT | 12/06/1991 | MNDOT SOILS-CEMENT |  | 32.7
10410 A | 18-D-1990 | 18 | 121430 | 0 | 1991_09_23 | 45.2572 | Silty-Clay Subgrade | -93.7014 | tossed 2/1/08 from Maplewood Lab mezzanine. AFTER GRADING | SS91335 | CLAS | % CLAY | 12/06/1991 | MNDOT SOILS-CEMENT |  | 22.3
10410 A | 18-D-1990 | 18 | 121430 | 0 | 1991_09_23 | 45.2572 | Silty-Clay Subgrade | -93.7014 | tossed 2/1/08 from Maplewood Lab mezzanine. AFTER GRADING | SS91335 | CLAS | % SILT | 12/06/1991 | MNDOT SOILS-CEMENT |  | 31.1
10410 A | 18-D-1990 | 18 | 121430 | 0 | 1991_09_23 | 45.2572 | Silty-Clay Subgrade | -93.7014 | tossed 2/1/08 from Maplewood Lab mezzanine. AFTER GRADING | SS91335 | CLAS | AASHTO GROUP | 12/06/1991 | MNDOT SOILS-CEMENT |  |  | A-6
10410 A | 18-D-1990 | 18 | 121430 | 0 | 1991_09_23 | 45.2572 | Silty-Clay Subgrade | -93.7014 | tossed 2/1/08 from Maplewood Lab mezzanine. AFTER GRADING | SS91335 | CLAS | AASHTO GROUP INDEX | 12/06/1991 | MNDOT SOILS-CEMENT |  | 4.6
10410 B | 18-D-1990 | 18 | 121430 | 0 | 1991_09_23 | 45.2572 | Silty-Clay Subgrade | -93.7014 | tossed 2/1/08 from Maplewood Lab mezzanine. AFTER GRADING | SS92088 | UU | UNCONF COMP STRGTH @ -2% OMC | 06/22/1992 | MNDOT FOUNDATION LAB |  | 5320
10410 B | 18-D-1990 | 18 | 121430 | 0 | 1991_09_23 | 45.2572 | Silty-Clay Subgrade | -93.7014 | tossed 2/1/08 from Maplewood Lab mezzanine. AFTER GRADING | SS92088 | UU | UNCONF COMP STRGTH @ +2% OMC | 06/22/1992 | MNDOT FOUNDATION LAB |  | 4160
10410 B | 18-D-1990 | 18 | 121430 | 0 | 1991_09_23 | 45.2572 | Silty-Clay Subgrade | -93.7014 | tossed 2/1/08 from Maplewood Lab mezzanine. AFTER GRADING | SS92088 | UU | UNCONF COMP STRGTH @ OMC | 06/22/1992 | MNDOT FOUNDATION LAB |  | 5080
10410 B | 18-D-1990 | 18 | 121430 | 0 | 1991_09_23 | 45.2572 | Silty-Clay Subgrade | -93.7014 | tossed 2/1/08 from Maplewood Lab mezzanine. AFTER GRADING | FS9410410B | DENS | DENSITY(DRY) @ OMC (MR) | 03/10/1994 | MNDOT FOUNDATION LAB |  | 109.9
10410 B | 18-D-1990 | 18 | 121430 | 0 | 1991_09_23 | 45.2572 | Silty-Clay Subgrade | -93.7014 | tossed 2/1/08 from Maplewood Lab mezzanine. AFTER GRADING | SS92088 | CLAS | % CLAY | 06/19/1992 | MNDOT SOILS-CEMENT |  | 22
10410 B | 18-D-1990 | 18 | 121430 | 0 | 1991_09_23 | 45.2572 | Silty-Clay Subgrade | -93.7014 | tossed 2/1/08 from Maplewood Lab mezzanine. AFTER GRADING | FS9410410B | DENS | DENSITY(DRY) +2% OMC (MR) | 03/10/1994 | MNDOT FOUNDATION LAB |  | 106.5
10410 B | 18-D-1990 | 18 | 121430 | 0 | 1991_09_23 | 45.2572 | Silty-Clay Subgrade | -93.7014 | tossed 2/1/08 from Maplewood Lab mezzanine. AFTER GRADING | FS9410410B | DENS | DENSITY(WET) +2% OMC (MR) | 03/10/1994 | MNDOT FOUNDATION LAB |  | 124.6
10410 B | 18-D-1990 | 18 | 121430 | 0 | 1991_09_23 | 45.2572 | Silty-Clay Subgrade | -93.7014 | tossed 2/1/08 from Maplewood Lab mezzanine. AFTER GRADING | SS92088 | ATTL | % WT LIQUID LIMIT | 06/17/1992 | MNDOT SOILS-CEMENT |  | 39
10410 B | 18-D-1990 | 18 | 121430 | 0 | 1991_09_23 | 45.2572 | Silty-Clay Subgrade | -93.7014 | tossed 2/1/08 from Maplewood Lab mezzanine. AFTER GRADING | SS92088 | ATTL | % WT PLASTIC LIMIT | 06/17/1992 | MNDOT SOILS-CEMENT |  | 18.6
10410 B | 18-D-1990 | 18 | 121430 | 0 | 1991_09_23 | 45.2572 | Silty-Clay Subgrade | -93.7014 | tossed 2/1/08 from Maplewood Lab mezzanine. AFTER GRADING | SS92088 | RVAL | R-VALUE (240 PSI) | 06/17/1992 | MNDOT SOILS-CEMENT |  | 14.6
10410 B | 18-D-1990 | 18 | 121430 | 0 | 1991_09_23 | 45.2572 | Silty-Clay Subgrade | -93.7014 | tossed 2/1/08 from Maplewood Lab mezzanine. AFTER GRADING | FS9410410B | DENS | DENSITY(DRY) -2% OMC (MR) | 03/10/1994 | MNDOT FOUNDATION LAB |  | 104.9
10410 B | 18-D-1990 | 18 | 121430 | 0 | 1991_09_23 | 45.2572 | Silty-Clay Subgrade | -93.7014 | tossed 2/1/08 from Maplewood Lab mezzanine. AFTER GRADING | FS9410410B | DENS | DENSITY(WET) -2% OMC (MR) | 03/10/1994 | MNDOT FOUNDATION LAB |  | 115.4
10410 B | 18-D-1990 | 18 | 121430 | 0 | 1991_09_23 | 45.2572 | Silty-Clay Subgrade | -93.7014 | tossed 2/1/08 from Maplewood Lab mezzanine. AFTER GRADING | SS92088 | PROC | MAXIMUM DENSITY (LB/FT^3) | 06/17/1992 | MNDOT SOILS-CEMENT |  | 105.5
10410 B | 18-D-1990 | 18 | 121430 | 0 | 1991_09_23 | 45.2572 | Silty-Clay Subgrade | -93.7014 | tossed 2/1/08 from Maplewood Lab mezzanine. AFTER GRADING | FS9410410B | DENS | DENSITY(WET) @ OMC (MR) | 03/10/1994 | MNDOT FOUNDATION LAB |  | 122.1
10410 B | 18-D-1990 | 18 | 121430 | 0 | 1991_09_23 | 45.2572 | Silty-Clay Subgrade | -93.7014 | tossed 2/1/08 from Maplewood Lab mezzanine. AFTER GRADING | SS92088 | MC | MR MOIST. CONT. @+2% OMC | 06/22/1992 | MNDOT FOUNDATION LAB |  | 16.9
10410 B | 18-D-1990 | 18 | 121430 | 0 | 1991_09_23 | 45.2572 | Silty-Clay Subgrade | -93.7014 | tossed 2/1/08 from Maplewood Lab mezzanine. AFTER GRADING | SS92088 | MC | MR MOIST. CONT. @ OMC | 06/22/1992 | MNDOT FOUNDATION LAB |  | 15.4
10410 B | 18-D-1990 | 18 | 121430 | 0 | 1991_09_23 | 45.2572 | Silty-Clay Subgrade | -93.7014 | tossed 2/1/08 from Maplewood Lab mezzanine. AFTER GRADING | SS92088 | MC | MR MOIST. CONT. @-2% OMC | 06/22/1992 | MNDOT FOUNDATION LAB |  | 10
10410 B | 18-D-1990 | 18 | 121430 | 0 | 1991_09_23 | 45.2572 | Silty-Clay Subgrade | -93.7014 | tossed 2/1/08 from Maplewood Lab mezzanine. AFTER GRADING | SS92088 | CLAS | % SILT | 06/19/1992 | MNDOT SOILS-CEMENT |  | 42.5
10410 B | 18-D-1990 | 18 | 121430 | 0 | 1991_09_23 | 45.2572 | Silty-Clay Subgrade | -93.7014 | tossed 2/1/08 from Maplewood Lab mezzanine. AFTER GRADING | SS92088 | CLAS | TEXTURAL CLASS | 06/19/1992 | MNDOT SOILS-CEMENT |  |  | CL
10410 B | 18-D-1990 | 18 | 121430 | 0 | 1991_09_23 | 45.2572 | Silty-Clay Subgrade | -93.7014 | tossed 2/1/08 from Maplewood Lab mezzanine. AFTER GRADING | SS92088 | CLAS | AASHTO GROUP | 06/19/1992 | MNDOT SOILS-CEMENT |  |  | A-6
10410 B | 18-D-1990 | 18 | 121430 | 0 | 1991_09_23 | 45.2572 | Silty-Clay Subgrade | -93.7014 | tossed 2/1/08 from Maplewood Lab mezzanine. AFTER GRADING | SS92088 | CLAS | AASHTO GROUP INDEX | 06/19/1992 | MNDOT SOILS-CEMENT |  | 10.9
10410 A | 18-D-1990 | 18 | 121430 | 0 | 1991_09_23 | 45.2572 | Silty-Clay Subgrade | -93.7014 | tossed 2/1/08 from Maplewood Lab mezzanine. AFTER GRADING | SS91335 | UU | UNCONF COMP STRGTH @ +2% OMC | 12/12/1991 | MNDOT FOUNDATION LAB |  | 5480
10196 A | 18-D-1990 | 18 | 121435 | 0 | 1991_09_25 | 45.2572 | Silty-Clay Subgrade | -93.7014 | AFTER GRADING | SS91276 | MC | % WT. MOIST. CONTENT | 09/27/1991 | MNDOT SOILS-CEMENT |  | 15.9
10196 B | 18-D-1990 | 18 | 121435 | 0 | 1991_09_25 | 45.2572 | Silty-Clay Subgrade | -93.7014 | AFTER GRADING | SS91277 | MC | % WT. MOIST. CONTENT | 09/27/1991 | MNDOT SOILS-CEMENT |  | 16.5
10196 C | 18-D-1990 | 18 | 121435 | 0 | 1991_09_25 | 45.2572 | Silty-Clay Subgrade | -93.7014 | AFTER GRADING | SS91278 | MC | % WT. MOIST. CONTENT | 09/27/1991 | MNDOT SOILS-CEMENT |  | 18.4
1808SG001 | 18-D-2008 | 18 | 121435 | 0 | 2008_08_25 | 45.2572 | Clay Subgrade | -93.7014 | sent to Maplewood Lab for characterization testing. | CO-SS08-0525 | CLAS | AASHTO GROUP INDEX | 11/26/2008 | Maplewood |  | 4
1808SG009 | 18-D-2008 | 18 | 121435 | 0 | 2008_08_25 | 45.2572 | Clay Subgrade | -93.7014 | sent to Maplewood Lab for characterization testing. | CO-SS08-0526 | RVAL | R-VALUE (240 PSI) | 12/02/2008 | Maplewood |  | 26.3
1808SG009 | 18-D-2008 | 18 | 121435 | 0 | 2008_08_25 | 45.2572 | Clay Subgrade | -93.7014 | sent to Maplewood Lab for characterization testing. | CO-SS08-0526 | PROC | OPT MOIST CONT (% DRY WT) | 12/02/2008 | Maplewood |  | 14.2 | Percent
1808SG009 | 18-D-2008 | 18 | 121435 | 0 | 2008_08_25 | 45.2572 | Clay Subgrade | -93.7014 | sent to Maplewood Lab for characterization testing. | CO-SS08-0526 | PROC | MAXIMUM DENSITY (LB/FT^3) | 12/02/2008 | Maplewood |  | 113 | LB/FT^3
1808SG009 | 18-D-2008 | 18 | 121435 | 0 | 2008_08_25 | 45.2572 | Clay Subgrade | -93.7014 | sent to Maplewood Lab for characterization testing. | CO-SS08-0526 | CLAS | TEXTURAL CLASS | 12/02/2008 | Maplewood |  |  | SL
1808SG009 | 18-D-2008 | 18 | 121435 | 0 | 2008_08_25 | 45.2572 | Clay Subgrade | -93.7014 | sent to Maplewood Lab for characterization testing. | CO-SS08-0526 | CLAS | AASHTO GROUP INDEX | 12/02/2008 | Maplewood |  | 4
1808SG009 | 18-D-2008 | 18 | 121435 | 0 | 2008_08_25 | 45.2572 | Clay Subgrade | -93.7014 | sent to Maplewood Lab for characterization testing. | CO-SS08-0526 | CLAS | AASHTO GROUP | 12/02/2008 | Maplewood |  |  | A-6
1808SG009 | 18-D-2008 | 18 | 121435 | 0 | 2008_08_25 | 45.2572 | Clay Subgrade | -93.7014 | sent to Maplewood Lab for characterization testing. | CO-SS08-0526 | CLAS | % SILT | 12/02/2008 | Maplewood |  | 38.6 | Percent
1808SG001 | 18-D-2008 | 18 | 121435 | 0 | 2008_08_25 | 45.2572 | Clay Subgrade | -93.7014 | sent to Maplewood Lab for characterization testing. | CO-SS08-0525 | ATTL | % WT LIQUID LIMIT | 11/26/2008 | Maplewood |  | 33.3 | Percent
1808SG001 | 18-D-2008 | 18 | 121435 | 0 | 2008_08_25 | 45.2572 | Clay Subgrade | -93.7014 | sent to Maplewood Lab for characterization testing. | CO-SS08-0525 | ATTL | % WT PLASTIC LIMIT | 11/26/2008 | Maplewood |  | 20.3 | Percent
1808SG001 | 18-D-2008 | 18 | 121435 | 0 | 2008_08_25 | 45.2572 | Clay Subgrade | -93.7014 | sent to Maplewood Lab for characterization testing. | CO-SS08-0525 | ATTL | PLASTICITY INDEX | 11/26/2008 | Maplewood |  | 13 | Percent
1808SG001 | 18-D-2008 | 18 | 121435 | 0 | 2008_08_25 | 45.2572 | Clay Subgrade | -93.7014 | sent to Maplewood Lab for characterization testing. | CO-SS08-0525 | CLAS | % CLAY | 11/26/2008 | Maplewood |  | 10.9 | Percent
10918 A | 18-P-1990 | 18 | 121200 | 6 | 1992_08_04 | 45.2575 | Gravel Base | -93.7022 | AFTER GRADING | SS92492 | MC | % WT. MOIST. CONTENT | 08/06/1992 | MNDOT SOILS-CEMENT |  | 3.2
10918 C | 18-P-1990 | 18 | 121200 | 6 | 1992_08_04 | 45.2575 | Silty-Clay Subgrade | -93.7022 | AFTER GRADING | SS92494 | MC | % WT. MOIST. CONTENT | 08/06/1992 | MNDOT SOILS-CEMENT |  | 14.7
10918 B | 18-P-1990 | 18 | 121200 | 6 | 1992_08_04 | 45.2575 | Gravel Base | -93.7022 | AFTER GRADING | SS92493 | MC | % WT. MOIST. CONTENT | 08/06/1992 | MNDOT SOILS-CEMENT |  | 6.5
10918 D | 18-P-1990 | 18 | 121200 | 6 | 1992_08_04 | 45.2575 | Silty-Clay Subgrade | -93.7022 | AFTER GRADING | SS92495 | MC | % WT. MOIST. CONTENT | 08/06/1992 | MNDOT SOILS-CEMENT |  | 15.8
42319 | 18-D-1990 | 18 | 121206 | -4 | 1990_09_20 | 45.2576 | Silty-Clay Subgrade | -93.7021 | DURING GRADING | 5020 | DENS | PERCENT MOISTURE CONTENT(DRY WT) | 09/20/1990 | MNDOT CONSTRUCTION | 6 | 11.8568 |  | 17.7 | 107.5
42319 | 18-D-1990 | 18 | 121206 | -4 | 1990_09_20 | 45.2576 | Silty-Clay Subgrade | -93.7021 | DURING GRADING | 5020 | DENS | DENSITY(DRY) LB/FT^3 | 09/20/1990 | MNDOT CONSTRUCTION | 6 | 108.575 |  | 17.7 | 107.5
42417 | 18-P-1990 | 18 | 121220 | 2 | 1991_06_17 | 45.2575 | Silty-Clay Subgrade | -93.7021 | DURING GRADING | 5149 | DENS | DENSITY(DRY) LB/FT^3 | 06/17/1991 | MNDOT CONSTRUCTION | 28 |  |  | 16.4 | 0
42417 | 18-P-1990 | 18 | 121220 | 2 | 1991_06_17 | 45.2575 | Silty-Clay Subgrade | -93.7021 | DURING GRADING | 5149 | DENS | PERCENT MOISTURE CONTENT(DRY WT) | 06/17/1991 | MNDOT CONSTRUCTION | 28 | 15.2074 |  | 16.4 | 0
1808GR009 | 18-P-2008 | 18 | 121235 | 6 | 2008_08_27 | 45.2575 | Class 3 Sp | -93.702 | sent to Maplewood Lab for characterization testing. | 3A-GS08-0061 | PROC | OPT MOIST CONT (% DRY WT) | 10/14/2008 | Baxter |  | 8.9 | Percent
1808GR001 | 18-P-2008 | 18 | 121235 | 6 | 2008_08_27 | 45.2575 | Class 3 Sp | -93.702 | sent to Maplewood Lab for characterization testing. | 3A-GS08-0060 | PROC | MAXIMUM DENSITY (LB/FT^3) | 10/14/2008 | Baxter |  | 129 | LB/FT^3
1808GR001 | 18-P-2008 | 18 | 121235 | 6 | 2008_08_27 | 45.2575 | Class 3 Sp | -93.702 | sent to Maplewood Lab for characterization testing. | 3A-GS08-0060 | PROC | OPT MOIST CONT (% DRY WT) | 10/14/2008 | Baxter |  | 9.3 | Percent
1808GR009 | 18-P-2008 | 18 | 121235 | 6 | 2008_08_27 | 45.2575 | Class 3 Sp | -93.702 | sent to Maplewood Lab for characterization testing. | 3A-GS08-0061 | PROC | MAXIMUM DENSITY (LB/FT^3) | 10/14/2008 | Baxter |  | 130.1 | LB/FT^3
42429 | 18-P-1990 | 18 | 121243 | 15 | 1991_06_26 | 45.2574 | Silty-Clay Subgrade | -93.702 | DURING GRADING | 5166 | DENS | DENSITY(DRY) LB/FT^3 | 06/26/1991 | MNDOT CONSTRUCTION | 28 |  |  | 16.4 | 0
42429 | 18-P-1990 | 18 | 121243 | 15 | 1991_06_26 | 45.2574 | Silty-Clay Subgrade | -93.702 | DURING GRADING | 5166 | DENS | PERCENT MOISTURE CONTENT(DRY WT) | 06/26/1991 | MNDOT CONSTRUCTION | 28 | 14.6789 |  | 16.4 | 0
40564 | 18-P-1990 | 18 | 121257 | 20 | 1990_09_13 | 45.2574 | Silty-Clay Subgrade | -93.702 | DURING GRADING | 5015 | MOIS | PERCENT MOISTURE CONTENT(DRY WT) | 09/13/1990 | MNDOT CONSTRUCTION | 6 | 11.859 |  | 17.7 | 107.5
43069 | 18-D-1990 | 18 | 121266 | -13 | 1990_09_15 | 45.2575 | Silty-Clay Subgrade | -93.7019 | DURING GRADING | 5015 | DENS | DENSITY(DRY) LB/FT^3 | 09/15/1990 | MNDOT CONSTRUCTION | 6 | 103.2 |  | 17.7 | 107.5
43069 | 18-D-1990 | 18 | 121266 | -13 | 1990_09_15 | 45.2575 | Silty-Clay Subgrade | -93.7019 | DURING GRADING | 5015 | DENS | PERCENT MOISTURE CONTENT(DRY WT) | 09/15/1990 | MNDOT CONSTRUCTION | 6 | 15.2074 |  | 17.7 | 107.5
42376 | 18-D-1990 | 18 | 121269 | -13 | 1991_06_06 | 45.2575 | Silty-Clay Subgrade | -93.7019 | DURING GRADING | 5097 | DENS | DENSITY(DRY) LB/FT^3 | 06/06/1991 | MNDOT CONSTRUCTION | 4 | 103.02 |  | 21.7 | 102
42376 | 18-D-1990 | 18 | 121269 | -13 | 1991_06_06 | 45.2575 | Silty-Clay Subgrade | -93.7019 | DURING GRADING | 5097 | DENS | PERCENT MOISTURE CONTENT(DRY WT) | 06/06/1991 | MNDOT CONSTRUCTION | 4 | 20.7729 |  | 21.7 | 102
10195 | 18-D-1990 | 18 | 121285 | -9.8 | 1991_09_25 | 45.2574 | Silty-Clay Subgrade | -93.7019 | AFTER GRADING | SS91275 | MC | % WT. MOIST. CONTENT | 09/27/1991 | MNDOT SOILS-CEMENT |  | 15.5
42766 | 18-P-1990 | 18 | 121287 | 9 | 1992_07_15 | 45.2574 | Gravel Base | -93.7019 | DURING GRADING | 5037 | DENS | DENSITY(DRY) LB/FT^3 | 07/15/1992 | MNDOT CONSTRUCTION | 4 | 130.312 |  | 21.7 | 102
42766 | 18-P-1990 | 18 | 121287 | 9 | 1992_07_15 | 45.2574 | Gravel Base | -93.7019 | DURING GRADING | 5037 | DENS | PERCENT MOISTURE CONTENT(DRY WT) | 07/15/1992 | MNDOT CONSTRUCTION | 4 | 6.6098 |  | 21.7 | 102
10947 B | 18-D-1990 | 18 | 121295 | -6 | 1992_05_20 | 45.2574 | Silty-Clay Subgrade | -93.7018 | AFTER GRADING | SS92098 | MC | % WT. MOIST. CONTENT | 05/27/1992 | MNDOT SOILS-CEMENT |  | 15.1
10947 C | 18-D-1990 | 18 | 121295 | -6 | 1992_05_20 | 45.2574 | Silty-Clay Subgrade | -93.7018 | AFTER GRADING | SS92099 | MC | % WT. MOIST. CONTENT | 05/27/1992 | MNDOT SOILS-CEMENT |  | 16.9
10947 D | 18-D-1990 | 18 | 121295 | -6 | 1992_05_20 | 45.2574 | Silty-Clay Subgrade | -93.7018 | AFTER GRADING | SS92100 | MC | % WT. MOIST. CONTENT | 05/27/1992 | MNDOT SOILS-CEMENT |  | 18.4
10947 A | 18-D-1990 | 18 | 121295 | -6 | 1992_05_20 | 45.2574 | Silty-Clay Subgrade | -93.7018 | AFTER GRADING | SS92097 | MC | % WT. MOIST. CONTENT | 05/27/1992 | MNDOT SOILS-CEMENT |  | 14.4
43071 | 18-D-1990 | 18 | 121297 | -23 | 1990_11_02 | 45.2574 | Silty-Clay Subgrade | -93.7018 | DURING GRADING | 5059 | DENS | PERCENT MOISTURE CONTENT(DRY WT) | 11/02/1990 | MNDOT CONSTRUCTION | 25 | 17.7856 |  | 15.8 | 112
43071 | 18-D-1990 | 18 | 121297 | -23 | 1990_11_02 | 45.2574 | Silty-Clay Subgrade | -93.7018 | DURING GRADING | 5059 | DENS | DENSITY(DRY) LB/FT^3 | 11/02/1990 | MNDOT CONSTRUCTION | 25 | 109.76 |  | 15.8 | 112
40565 | 18-P-1990 | 18 | 121300 | 3 | 1990_10_10 | 45.2574 | Silty-Clay Subgrade | -93.7018 | DURING GRADING | 5029 | MOIS | PERCENT MOISTURE CONTENT(DRY WT) | 10/10/1990 | MNDOT CONSTRUCTION | 9 | 17.46 |  | 18 | 108
40423 | 18-P-1990 | 18 | 121300 | 6 | 1992_07_18 | 45.2574 | Gravel Base | -93.7018 | DURING GRADING | 5003 | MOIS | PERCENT MOISTURE CONTENT(DRY WT) | 07/18/1992 | MNDOT CONSTRUCTION | 3 | 4.828 |  | 19.5 | 104.3
40133 | 18-P-1990 | 18 | 121300 | 12 | 1990_09_11 | 45.2574 | Silty-Clay Subgrade | -93.7019 | DURING GRADING | 5006 | MOIS | PERCENT MOISTURE CONTENT(DRY WT) | 09/11/1990 | MNDOT CONSTRUCTION | 6 | 13.806 |  | 17.7 | 107.5
40422 | 18-D-1990 | 18 | 121309 | -8 | 1993_06_03 | 45.2574 | Gravel Base | -93.7018 | DURING GRADING | 5037 | MOIS | PERCENT MOISTURE CONTENT(DRY WT) | 06/03/1993 | MNDOT CONSTRUCTION | 4 | 7.04 |  | 21.7 | 102
40421 | 18-D-1990 | 18 | 121319 | -9 | 1992_06_29 | 45.2574 | Gravel Base | -93.7018 | DURING GRADING | 5027 | MOIS | PERCENT MOISTURE CONTENT(DRY WT) | 06/29/1992 | MNDOT CONSTRUCTION | 4 | 7.12 |  | 21.7 | 102
10828 | 18-D-1990 | 18 | 121338 | -9.8 | 1993_07_01 | 45.2573 | Gravel Base | -93.7017 | AFTER GRADING | SS93295 | MC | % WT. MOIST. CONTENT | 07/06/1993 | MNDOT SOILS-CEMENT |  | 3.6
43000 | 18-P-1990 | 18 | 121339 | 8 | 1991_06_08 | 45.2573 | Silty-Clay Subgrade | -93.7017 | DURING GRADING | 5113 | DENS | DENSITY(DRY) LB/FT^3 | 06/08/1991 | MNDOT CONSTRUCTION | 25 | 114.24 |  | 15.8 | 112
43000 | 18-P-1990 | 18 | 121339 | 8 | 1991_06_08 | 45.2573 | Silty-Clay Subgrade | -93.7017 | DURING GRADING | 5113 | DENS | PERCENT MOISTURE CONTENT(DRY WT) | 06/08/1991 | MNDOT CONSTRUCTION | 25 | 16.144 |  | 15.8 | 112
42765 | 18-P-1990 | 18 | 121354 | 12 | 1992_07_20 | 45.2573 | Gravel Base | -93.7017 | DURING GRADING | 5004 | DENS | PERCENT MOISTURE CONTENT(DRY WT) | 07/20/1992 | MNDOT CONSTRUCTION | 3 | 1.7294 |  | 19.5 | 104.3
42765 | 18-P-1990 | 18 | 121354 | 12 | 1992_07_20 | 45.2573 | Gravel Base | -93.7017 | DURING GRADING | 5004 | DENS | DENSITY(DRY) LB/FT^3 | 07/20/1992 | MNDOT CONSTRUCTION | 3 | 129.987 |  | 19.5 | 104.3
42470 | 18-P-1990 | 18 | 121368 | 20 | 1991_08_12 | 45.2572 | Silty-Clay Subgrade | -93.7017 | DURING GRADING | 5221 | DENS | DENSITY(DRY) LB/FT^3 | 08/12/1991 | MNDOT CONSTRUCTION | 25 | 113.12 |  | 15.8 | 112
42470 | 18-P-1990 | 18 | 121368 | 20 | 1991_08_12 | 45.2572 | Silty-Clay Subgrade | -93.7017 | DURING GRADING | 5221 | DENS | PERCENT MOISTURE CONTENT(DRY WT) | 08/12/1991 | MNDOT CONSTRUCTION | 25 | 16.0093 |  | 15.8 | 112
42764 | 18-P-1990 | 18 | 121375 | 10 | 1992_06_29 | 45.2572 | Gravel Base | -93.7016 | DURING GRADING | 5005 | DENS | DENSITY(DRY) LB/FT^3 | 06/29/1992 | MNDOT CONSTRUCTION | 4 | 129.059 |  | 21.7 | 102
42764 | 18-P-1990 | 18 | 121375 | 10 | 1992_06_29 | 45.2572 | Gravel Base | -93.7016 | DURING GRADING | 5005 | DENS | PERCENT MOISTURE CONTENT(DRY WT) | 06/29/1992 | MNDOT CONSTRUCTION | 4 | 9.529 |  | 21.7 | 102
40188 | 18-P-1990 | 18 | 121379 | 27 | 1991_06_14 | 45.2572 | Silty-Clay Subgrade | -93.7017 | DURING GRADING | 5077 | MOIS | PERCENT MOISTURE CONTENT(DRY WT) | 06/14/1991 | MNDOT CONSTRUCTION | 4 | 18.228 |  | 21.7 | 102
43041 | 18-P-1990 | 18 | 121400 | 7 | 1993_06_03 | 45.2572 | Gravel Base | -93.7015 | DURING GRADING | 5062 | DENS | DENSITY(DRY) LB/FT^3 | 06/03/1993 | MNDOT CONSTRUCTION | 4 | 130.312 |  | 21.7 | 102
43041 | 18-P-1990 | 18 | 121400 | 7 | 1993_06_03 | 45.2572 | Gravel Base | -93.7015 | DURING GRADING | 5062 | DENS | PERCENT MOISTURE CONTENT(DRY WT) | 06/03/1993 | MNDOT CONSTRUCTION | 4 | 8.4599 |  | 21.7 | 102
42763 | 18-P-1990 | 18 | 121405 | 4 | 1993_05_21 | 45.2572 | Gravel Base | -93.7015 | DURING GRADING | 5010 | DENS | PERCENT MOISTURE CONTENT(DRY WT) | 05/21/1993 | MNDOT CONSTRUCTION | 3 | 1.9368 |  | 19.5 | 104.3
42763 | 18-P-1990 | 18 | 121405 | 4 | 1993_05_21 | 45.2572 | Gravel Base | -93.7015 | DURING GRADING | 5010 | DENS | DENSITY(DRY) LB/FT^3 | 05/21/1993 | MNDOT CONSTRUCTION | 3 | 133.848 |  | 19.5 | 104.3
40420 | 18-P-1990 | 18 | 121419 | 3 | 1992_07_21 | 45.2572 | Gravel Base | -93.7015 | DURING GRADING | 5004 | MOIS | PERCENT MOISTURE CONTENT(DRY WT) | 07/21/1992 | MNDOT CONSTRUCTION | 3 | 6.8 |  | 19.5 | 104.3
40194 | 18-P-1990 | 18 | 121422 | 14 | 1991_06_25 | 45.2572 | Silty-Clay Subgrade | -93.7015 | DURING GRADING | 5085 | MOIS | PERCENT MOISTURE CONTENT(DRY WT) | 06/25/1991 | MNDOT CONSTRUCTION | 26 | 16.652 |  | 18.1 | 107.1
10035 A | 18-D-1990 | 18 | 121425 | -9.8 | 1991_09_23 | 45.2572 | Silty-Clay Subgrade | -93.7014 | AFTER GRADING | FS9110035A | DENS | DENSITY(DRY) LB/FT^3 | 10/10/1991 | MNDOT FOUNDATION LAB |  | 125.5
10035 A | 18-D-1990 | 18 | 121425 | -9.8 | 1991_09_23 | 45.2572 | Silty-Clay Subgrade | -93.7014 | AFTER GRADING | FS913289 | CLAS | % CLAY | 10/28/1991 | MNDOT SOILS-CEMENT |  | 16.5
10035 A | 18-D-1990 | 18 | 121425 | -9.8 | 1991_09_23 | 45.2572 | Silty-Clay Subgrade | -93.7014 | AFTER GRADING | FS913289 | CLAS | % SILT | 10/28/1991 | MNDOT SOILS-CEMENT |  | 34.1
10035 A | 18-D-1990 | 18 | 121425 | -9.8 | 1991_09_23 | 45.2572 | Silty-Clay Subgrade | -93.7014 | AFTER GRADING | FS913289 | CLAS | AASHTO GROUP | 10/28/1991 | MNDOT SOILS-CEMENT |  |  | A-6
10035 A | 18-D-1990 | 18 | 121425 | -9.8 | 1991_09_23 | 45.2572 | Silty-Clay Subgrade | -93.7014 | AFTER GRADING | FS913289 | CLAS | AASHTO GROUP INDEX | 10/28/1991 | MNDOT SOILS-CEMENT |  | 3
10035 A | 18-D-1990 | 18 | 121425 | -9.8 | 1991_09_23 | 45.2572 | Silty-Clay Subgrade | -93.7014 | AFTER GRADING | FS913289 | CLAS | TEXTURAL CLASS | 10/28/1991 | MNDOT SOILS-CEMENT |  |  | L
10035 A | 18-D-1990 | 18 | 121425 | -9.8 | 1991_09_23 | 45.2572 | Silty-Clay Subgrade | -93.7014 | AFTER GRADING | FS9110035A | DENS | DENSITY(WET) LB/FT^3 | 10/10/1991 | MNDOT FOUNDATION LAB |  | 141
10035 A | 18-D-1990 | 18 | 121425 | -9.8 | 1991_09_23 | 45.2572 | Silty-Clay Subgrade | -93.7014 | AFTER GRADING | FS913289 | ATTL | % WT PLASTIC LIMIT | 10/28/1991 | MNDOT SOILS-CEMENT |  | 19.5
10035 A | 18-D-1990 | 18 | 121425 | -9.8 | 1991_09_23 | 45.2572 | Silty-Clay Subgrade | -93.7014 | AFTER GRADING | FS913289 | MC | % WT. MOIST. CONTENT | 09/23/1991 | MNDOT FOUNDATION LAB |  | 12.3
10035 A | 18-D-1990 | 18 | 121425 | -9.8 | 1991_09_23 | 45.2572 | Silty-Clay Subgrade | -93.7014 | AFTER GRADING | FS913289 | UU | UNCONFD COMPRESSIVE STRENGTH | 10/23/1991 | MNDOT FOUNDATION LAB |  | 7340
10035 A | 18-D-1990 | 18 | 121425 | -9.8 | 1991_09_23 | 45.2572 | Silty-Clay Subgrade | -93.7014 | AFTER GRADING | FS913289 | ATTL | % WT LIQUID LIMIT | 10/28/1991 | MNDOT SOILS-CEMENT |  | 31.2
10035 B | 18-D-1990 | 18 | 121425 | -9.8 | 1991_09_23 | 45.2572 | Silty-Clay Subgrade | -93.7014 | AFTER GRADING | FS9410035B | DENS | DENSITY(WET) LB/FT^3 | 07/06/1994 | MNDOT FOUNDATION LAB |  | 136.5
10035 B | 18-D-1990 | 18 | 121425 | -9.8 | 1991_09_23 | 45.2572 | Silty-Clay Subgrade | -93.7014 | AFTER GRADING | FS945005 | UU | UNCONFD COMPRESSIVE STRENGTH | 07/06/1994 | MNDOT FOUNDATION LAB |  | 8096
10035 B | 18-D-1990 | 18 | 121425 | -9.8 | 1991_09_23 | 45.2572 | Silty-Clay Subgrade | -93.7014 | AFTER GRADING | FS945005 | ATTL | % WT LIQUID LIMIT | 07/31/1994 | MNDOT SOILS-CEMENT |  | 32.5
10035 B | 18-D-1990 | 18 | 121425 | -9.8 | 1991_09_23 | 45.2572 | Silty-Clay Subgrade | -93.7014 | AFTER GRADING | FS945005 | CLAS | % CLAY | 07/06/1994 | MNDOT SOILS-CEMENT |  | 14.2
42992 | 19-P-1990 | 19 | 122202 | 5 | 1990_09_25 | 45.2559 | Silty-Clay Subgrade | -93.6991 | DURING GRADING | 5022 | DENS | DENSITY(DRY) LB/FT^3 | 09/25/1990 | MNDOT CONSTRUCTION | 6 | 109.65 |  | 17.7 | 107.5
42392 | 19-D-1990 | 19 | 122213 | -2 | 1991_06_11 | 45.2559 | Silty-Clay Subgrade | -93.699 | DURING GRADING | 5118 | DENS | DENSITY(DRY) LB/FT^3 | 06/11/1991 | MNDOT CONSTRUCTION | 4 | 105.06 |  | 21.7 | 102
42392 | 19-D-1990 | 19 | 122213 | -2 | 1991_06_11 | 45.2559 | Silty-Clay Subgrade | -93.699 | DURING GRADING | 5118 | DENS | PERCENT MOISTURE CONTENT(DRY WT) | 06/11/1991 | MNDOT CONSTRUCTION | 4 | 20.1923 |  | 21.7 | 102
40550 | 19-D-1990 | 19 | 122217 | 0 | 1990_09_25 | 45.2559 | Silty-Clay Subgrade | -93.699 | DURING GRADING | 5021 | MOIS | PERCENT MOISTURE CONTENT(DRY WT) | 09/25/1990 | MNDOT CONSTRUCTION | 6 | 13.098 |  | 17.7 | 107.5
42318 | 19-P-1990 | 19 | 122221 | 19 | 1990_09_24 | 45.2558 | Silty-Clay Subgrade | -93.699 | DURING GRADING | 5019 | DENS | DENSITY(DRY) LB/FT^3 | 09/24/1990 | MNDOT CONSTRUCTION | 23 | 122.802 |  | 10.2 | 126.6
42318 | 19-P-1990 | 19 | 122221 | 19 | 1990_09_24 | 45.2558 | Silty-Clay Subgrade | -93.699 | DURING GRADING | 5019 | DENS | PERCENT MOISTURE CONTENT(DRY WT) | 09/24/1990 | MNDOT CONSTRUCTION | 23 | 10.3753 |  | 10.2 | 126.6
1908GR009 | 19-P-2008 | 19 | 122300 | 6 | 2008_06_27 | 45.2557 | Class 3 Sp | -93.6988 | sent to Maplewood Lab for characterization testing. | 3A-GS08-0042 | PROC | OPT MOIST CONT (% DRY WT) | 09/16/2008 | Baxter |  | 9.4 | Percent
1908GR009 | 19-P-2008 | 19 | 122300 | 6 | 2008_06_27 | 45.2557 | Class 3 Sp | -93.6988 | sent to Maplewood Lab for characterization testing. | 3A-GS08-0042 | PROC | MAXIMUM DENSITY (LB/FT^3) | 09/16/2008 | Baxter |  | 127.8 | LB/FT^3
1908SG009 | 19-P-2008 | 19 | 122100 | 6 | 2008_06_24 | 45.256 | Clay Subgrade | -93.6994 | sent to Maplewood Lab for characterization testing. | CO-SS08-0195 | CLAS | % SILT | 11/20/2008 | Maplewood |  | 43.4 | Percent
1908SG009 | 19-P-2008 | 19 | 122100 | 6 | 2008_06_24 | 45.256 | Clay Subgrade | -93.6994 | sent to Maplewood Lab for characterization testing. | CO-SS08-0195 | PROC | OPT MOIST CONT (% DRY WT) | 11/20/2008 | Maplewood |  | 16.3 | Percent
1908SG009 | 19-P-2008 | 19 | 122100 | 6 | 2008_06_24 | 45.256 | Clay Subgrade | -93.6994 | sent to Maplewood Lab for characterization testing. | CO-SS08-0195 | CLAS | AASHTO GROUP | 11/20/2008 | Maplewood |  |  | A-4
1908SG009 | 19-P-2008 | 19 | 122100 | 6 | 2008_06_24 | 45.256 | Clay Subgrade | -93.6994 | sent to Maplewood Lab for characterization testing. | CO-SS08-0195 | CLAS | AASHTO GROUP INDEX | 11/20/2008 | Maplewood |  | 3
1908SG009 | 19-P-2008 | 19 | 122100 | 6 | 2008_06_24 | 45.256 | Clay Subgrade | -93.6994 | sent to Maplewood Lab for characterization testing. | CO-SS08-0195 | CLAS | TEXTURAL CLASS | 11/20/2008 | Maplewood |  |  | L
1908SG009 | 19-P-2008 | 19 | 122100 | 6 | 2008_06_24 | 45.256 | Clay Subgrade | -93.6994 | sent to Maplewood Lab for characterization testing. | CO-SS08-0195 | PROC | MAXIMUM DENSITY (LB/FT^3) | 11/20/2008 | Maplewood |  | 109.5 | LB/FT^3
1908GR001 | 19-P-2008 | 19 | 122100 | 6 | 2008_06_27 | 45.256 | Class 3 Sp | -93.6994 | sent to Maplewood Lab for characterization testing. | 3A-GS08-0041 | PROC | OPT MOIST CONT (% DRY WT) | 09/05/2008 | Baxter |  | 9.8 | Percent
1908GR001 | 19-P-2008 | 19 | 122100 | 6 | 2008_06_27 | 45.256 | Class 3 Sp | -93.6994 | sent to Maplewood Lab for characterization testing. | 3A-GS08-0041 | PROC | MAXIMUM DENSITY (LB/FT^3) | 09/05/2008 | Baxter |  | 127.4 | LB/FT^3
40416 | 19-D-1990 | 19 | 122103 | -5 | 1992_07_09 | 45.2561 | Gravel Base | -93.6994 | DURING GRADING | 5025 | MOIS | PERCENT MOISTURE CONTENT(DRY WT) | 07/09/1992 | MNDOT CONSTRUCTION | 4 | 7.04 |  | 21.7 | 102
10831 | 19-P-1990 | 19 | 122108 | 9.8 | 1993_07_01 | 45.256 | Gravel Base | -93.6994 | AFTER GRADING | SS93298 | MC | % WT. MOIST. CONTENT | 07/06/1993 | MNDOT SOILS-CEMENT |  | 7.3
43040 | 19-P-1990 | 19 | 122110 | 3 | 1992_07_09 | 45.256 | Gravel Base | -93.6993 | DURING GRADING | 5022 | DENS | PERCENT MOISTURE CONTENT(DRY WT) | 07/09/1992 | MNDOT CONSTRUCTION | 4 | 8.5776 |  | 21.7 | 102
43040 | 19-P-1990 | 19 | 122110 | 3 | 1992_07_09 | 45.256 | Gravel Base | -93.6993 | DURING GRADING | 5022 | DENS | DENSITY(DRY) LB/FT^3 | 07/09/1992 | MNDOT CONSTRUCTION | 4 | 131.565 |  | 21.7 | 102
40154 | 19-D-1990 | 19 | 122118 | 0 | 1990_10_10 | 45.256 | Silty-Clay Subgrade | -93.6993 | DURING GRADING | 5033 | MOIS | PERCENT MOISTURE CONTENT(DRY WT) | 10/10/1990 | MNDOT CONSTRUCTION | 25 | 14.378 |  | 15.8 | 112
40143 | 19-P-1990 | 19 | 122118 | 13 | 1990_09_24 | 45.256 | Silty-Clay Subgrade | -93.6993 | DURING GRADING | 5019 | MOIS | PERCENT MOISTURE CONTENT(DRY WT) | 09/24/1990 | MNDOT CONSTRUCTION | 8 | 12.972 |  | 13.8 | 113.3
40592 | 19-P-1990 | 19 | 122118 | 13 | 1990_09_24 | 45.256 | Silty-Clay Subgrade | -93.6993 | DURING GRADING | 5017 | MOIS | PERCENT MOISTURE CONTENT(DRY WT) | 09/24/1990 | MNDOT CONSTRUCTION | 8 | 12.972 |  | 13.8 | 113.3
42013 | 19-D-1990 | 19 | 122120 | -5 | 1990_09_25 | 45.256 | Silty-Clay Subgrade | -93.6993 | DURING GRADING | 5021 | DENS | DENSITY(DRY) LB/FT^3 | 09/25/1990 | MNDOT CONSTRUCTION | 6 | 107.5 |  | 17.7 | 107.5
42013 | 19-D-1990 | 19 | 122120 | -5 | 1990_09_25 | 45.256 | Silty-Clay Subgrade | -93.6993 | DURING GRADING | 5021 | DENS | PERCENT MOISTURE CONTENT(DRY WT) | 09/25/1990 | MNDOT CONSTRUCTION | 6 | 17.7856 |  | 17.7 | 107.5
43003 | 19-P-1990 | 19 | 122121 | 23 | 1991_06_18 | 45.256 | Silty-Clay Subgrade | -93.6994 | DURING GRADING | 5153 | DENS | DENSITY(DRY) LB/FT^3 | 06/18/1991 | MNDOT CONSTRUCTION | 28 |  |  | 16.4 | 0
43003 | 19-P-1990 | 19 | 122121 | 23 | 1991_06_18 | 45.256 | Silty-Clay Subgrade | -93.6994 | DURING GRADING | 5153 | DENS | PERCENT MOISTURE CONTENT(DRY WT) | 06/18/1991 | MNDOT CONSTRUCTION | 28 | 15.7407 |  | 16.4 | 0
42067 | 19-P-1990 | 19 | 122125 | 7 | 1993_06_03 | 45.256 | Gravel Base | -93.6993 | DURING GRADING | 5065 | DENS | PERCENT MOISTURE CONTENT(DRY WT) | 06/03/1993 | MNDOT CONSTRUCTION | 4 | 6.383 |  | 21.7 | 102
42067 | 19-P-1990 | 19 | 122125 | 7 | 1993_06_03 | 45.256 | Gravel Base | -93.6993 | DURING GRADING | 5065 | DENS | DENSITY(DRY) LB/FT^3 | 06/03/1993 | MNDOT CONSTRUCTION | 4 | 126.553 |  | 21.7 | 102
42328 | 19-D-1990 | 19 | 122130 | -26 | 1990_10_01 | 45.2561 | Silty-Clay Subgrade | -93.6992 | DURING GRADING | 5031 | DENS | DENSITY(DRY) LB/FT^3 | 10/01/1990 | MNDOT CONSTRUCTION | 25 | 107.52 |  | 15.8 | 112
42328 | 19-D-1990 | 19 | 122130 | -26 | 1990_10_01 | 45.2561 | Silty-Clay Subgrade | -93.6992 | DURING GRADING | 5031 | DENS | PERCENT MOISTURE CONTENT(DRY WT) | 10/01/1990 | MNDOT CONSTRUCTION | 25 | 11.6071 |  | 15.8 | 112
42347 | 19-D-1990 | 19 | 122140 | -24 | 1990_11_01 | 45.256 | Silty-Clay Subgrade | -93.6992 | DURING GRADING | 5057 | DENS | DENSITY(DRY) LB/FT^3 | 11/01/1990 | MNDOT CONSTRUCTION | 25 | 113.12 |  | 15.8 | 112
42347 | 19-D-1990 | 19 | 122140 | -24 | 1990_11_01 | 45.256 | Silty-Clay Subgrade | -93.6992 | DURING GRADING | 5057 | DENS | PERCENT MOISTURE CONTENT(DRY WT) | 11/01/1990 | MNDOT CONSTRUCTION | 25 | 15.2074 |  | 15.8 | 112
42755 | 19-D-1990 | 19 | 122147 | -12 | 1992_07_06 | 45.256 | Gravel Base | -93.6992 | DURING GRADING | 5012 | DENS | PERCENT MOISTURE CONTENT(DRY WT) | 07/06/1992 | MNDOT CONSTRUCTION | 4 | 6.2699 |  | 21.7 | 102
42755 | 19-D-1990 | 19 | 122147 | -12 | 1992_07_06 | 45.256 | Gravel Base | -93.6992 | DURING GRADING | 5012 | DENS | DENSITY(DRY) LB/FT^3 | 07/06/1992 | MNDOT CONSTRUCTION | 4 | 129.059 |  | 21.7 | 102
42754 | 19-D-1990 | 19 | 122150 | -7 | 1992_06_29 | 45.256 | Gravel Base | -93.6992 | DURING GRADING | 5002 | DENS | DENSITY(DRY) LB/FT^3 | 06/29/1992 | MNDOT CONSTRUCTION | 4 | 127.806 |  | 21.7 | 102
42754 | 19-D-1990 | 19 | 122150 | -7 | 1992_06_29 | 45.256 | Gravel Base | -93.6992 | DURING GRADING | 5002 | DENS | PERCENT MOISTURE CONTENT(DRY WT) | 06/29/1992 | MNDOT CONSTRUCTION | 4 | 6.6098 |  | 21.7 | 102
10200 | 19-P-1990 | 19 | 122155 | 9.8 | 1991_09_25 | 45.2559 | Silty-Clay Subgrade | -93.6992 | AFTER GRADING | SS91284 | MC | % WT. MOIST. CONTENT | 09/27/1991 | MNDOT SOILS-CEMENT |  | 16.3
42753 | 19-D-1990 | 19 | 122161 | -7 | 1992_07_10 | 45.256 | Gravel Base | -93.6992 | DURING GRADING | 5035 | DENS | DENSITY(DRY) LB/FT^3 | 07/10/1992 | MNDOT CONSTRUCTION | 4 | 130.312 |  | 21.7 | 102
42753 | 19-D-1990 | 19 | 122161 | -7 | 1992_07_10 | 45.256 | Gravel Base | -93.6992 | DURING GRADING | 5035 | DENS | PERCENT MOISTURE CONTENT(DRY WT) | 07/10/1992 | MNDOT CONSTRUCTION | 4 | 8.6957 |  | 21.7 | 102
42377 | 19-D-1990 | 19 | 122164 | 0 | 1991_06_06 | 45.2559 | Silty-Clay Subgrade | -93.6992 | DURING GRADING | 5100 | DENS | PERCENT MOISTURE CONTENT(DRY WT) | 06/06/1991 | MNDOT CONSTRUCTION | 25 | 14.4165 |  | 15.8 | 112
42377 | 19-D-1990 | 19 | 122164 | 0 | 1991_06_06 | 45.2559 | Silty-Clay Subgrade | -93.6992 | DURING GRADING | 5100 | DENS | DENSITY(DRY) LB/FT^3 | 06/06/1991 | MNDOT CONSTRUCTION | 25 | 113.12 |  | 15.8 | 112
10919 F | 19-D-1990 | 19 | 122170 | -6 | 1992_07_31 | 45.2559 | Gravel Base | -93.6991 | AFTER GRADING | SS92432 | MC | % WT. MOIST. CONTENT | 08/05/1992 | MNDOT SOILS-CEMENT |  | 6.5
10919 H | 19-D-1990 | 19 | 122170 | -6 | 1992_07_31 | 45.2559 | Silty-Clay Subgrade | -93.6991 | AFTER GRADING | SS92434 | MC | % WT. MOIST. CONTENT | 08/05/1992 | MNDOT SOILS-CEMENT |  | 15
10919 G | 19-D-1990 | 19 | 122170 | -6 | 1992_07_31 | 45.2559 | Silty-Clay Subgrade | -93.6991 | AFTER GRADING | SS92433 | MC | % WT. MOIST. CONTENT | 08/05/1992 | MNDOT SOILS-CEMENT |  | 10
10919 E | 19-D-1990 | 19 | 122170 | -6 | 1992_07_31 | 45.2559 | Gravel Base | -93.6991 | AFTER GRADING | SS92431 | MC | % WT. MOIST. CONTENT | 08/05/1992 | MNDOT SOILS-CEMENT |  | 5.2
40141 | 19-P-1990 | 19 | 122170 | 15 | 1990_09_20 | 45.2559 | Silty-Clay Subgrade | -93.6992 | DURING GRADING | 5016 | MOIS | PERCENT MOISTURE CONTENT(DRY WT) | 09/20/1990 | MNDOT CONSTRUCTION | 13 | 17.201 |  | 16.7 | 107.5
40150 | 19-D-1990 | 19 | 122180 | 0 | 1990_10_02 | 45.2559 | Silty-Clay Subgrade | -93.6991 | DURING GRADING | 5028 | MOIS | PERCENT MOISTURE CONTENT(DRY WT) | 10/02/1990 | MNDOT CONSTRUCTION | 9 | 17.64 |  | 18 | 108
42342 | 19-D-1990 | 19 | 122182 | -24 | 1990_10_30 | 45.256 | Silty-Clay Subgrade | -93.6991 | DURING GRADING | 5051 | DENS | PERCENT MOISTURE CONTENT(DRY WT) | 10/30/1990 | MNDOT CONSTRUCTION | 25 | 14.0251 |  | 15.8 | 112
42342 | 19-D-1990 | 19 | 122182 | -24 | 1990_10_30 | 45.256 | Silty-Clay Subgrade | -93.6991 | DURING GRADING | 5051 | DENS | DENSITY(DRY) LB/FT^3 | 10/30/1990 | MNDOT CONSTRUCTION | 25 | 112 |  | 15.8 | 112
43070 | 19-D-1990 | 19 | 122200 | -13 | 1990_10_10 | 45.2559 | Silty-Clay Subgrade | -93.699 | DURING GRADING | 5037 | DENS | DENSITY(DRY) LB/FT^3 | 10/10/1990 | MNDOT CONSTRUCTION | 25 | 114.24 |  | 15.8 | 112
43070 | 19-D-1990 | 19 | 122200 | -13 | 1990_10_10 | 45.2559 | Silty-Clay Subgrade | -93.699 | DURING GRADING | 5037 | DENS | PERCENT MOISTURE CONTENT(DRY WT) | 10/10/1990 | MNDOT CONSTRUCTION | 25 | 14.1553 |  | 15.8 | 112
1908SG001 | 19-D-2008 | 19 | 122200 | -6 | 2008_06_24 | 45.2559 | Clay Subgrade | -93.6991 | sent to Maplewood Lab for characterization testing. | CO-SS08-0190 | ATTL | % WT PLASTIC LIMIT | 11/20/2008 | Maplewood |  | 19 | Percent
1908SG001 | 19-D-2008 | 19 | 122200 | -6 | 2008_06_24 | 45.2559 | Clay Subgrade | -93.6991 | sent to Maplewood Lab for characterization testing. | CO-SS08-0190 | RVAL | R-VALUE (240 PSI) | 11/20/2008 | Maplewood |  | 29.8
1908SG001 | 19-D-2008 | 19 | 122200 | -6 | 2008_06_24 | 45.2559 | Clay Subgrade | -93.6991 | sent to Maplewood Lab for characterization testing. | CO-SS08-0190 | PROC | OPT MOIST CONT (% DRY WT) | 11/20/2008 | Maplewood |  | 14.9 | Percent
1908SG001 | 19-D-2008 | 19 | 122200 | -6 | 2008_06_24 | 45.2559 | Clay Subgrade | -93.6991 | sent to Maplewood Lab for characterization testing. | CO-SS08-0190 | PROC | MAXIMUM DENSITY (LB/FT^3) | 11/20/2008 | Maplewood |  | 114.6 | LB/FT^3
1908SG001 | 19-D-2008 | 19 | 122200 | -6 | 2008_06_24 | 45.2559 | Clay Subgrade | -93.6991 | sent to Maplewood Lab for characterization testing. | CO-SS08-0190 | CLAS | TEXTURAL CLASS | 11/20/2008 | Maplewood |  |  | L
1908SG001 | 19-D-2008 | 19 | 122200 | -6 | 2008_06_24 | 45.2559 | Clay Subgrade | -93.6991 | sent to Maplewood Lab for characterization testing. | CO-SS08-0190 | CLAS | AASHTO GROUP INDEX | 11/20/2008 | Maplewood |  | 1
1908SG001 | 19-D-2008 | 19 | 122200 | -6 | 2008_06_24 | 45.2559 | Clay Subgrade | -93.6991 | sent to Maplewood Lab for characterization testing. | CO-SS08-0190 | CLAS | AASHTO GROUP | 11/20/2008 | Maplewood |  |  | A-4
1908SG001 | 19-D-2008 | 19 | 122200 | -6 | 2008_06_24 | 45.2559 | Clay Subgrade | -93.6991 | sent to Maplewood Lab for characterization testing. | CO-SS08-0190 | CLAS | % SILT | 11/20/2008 | Maplewood |  | 36.9 | Percent
1908SG001 | 19-D-2008 | 19 | 122200 | -6 | 2008_06_24 | 45.2559 | Clay Subgrade | -93.6991 | sent to Maplewood Lab for characterization testing. | CO-SS08-0190 | CLAS | % SAND | 11/20/2008 | Maplewood |  | 51.2 | Percent
1908SG001 | 19-D-2008 | 19 | 122200 | -6 | 2008_06_24 | 45.2559 | Clay Subgrade | -93.6991 | sent to Maplewood Lab for characterization testing. | CO-SS08-0190 | CLAS | % CLAY | 11/20/2008 | Maplewood |  | 12 | Percent
1908SG001 | 19-D-2008 | 19 | 122200 | -6 | 2008_06_24 | 45.2559 | Clay Subgrade | -93.6991 | sent to Maplewood Lab for characterization testing. | CO-SS08-0190 | ATTL | PLASTICITY INDEX | 11/20/2008 | Maplewood |  | 7.9 | Percent
1908SG001 | 19-D-2008 | 19 | 122200 | -6 | 2008_06_24 | 45.2559 | Clay Subgrade | -93.6991 | sent to Maplewood Lab for characterization testing. | CO-SS08-0190 | ATTL | % WT LIQUID LIMIT | 11/20/2008 | Maplewood |  | 26.9 | Percent
1908GR029 | 19-D-2008 | 19 | 122200 | -6 | 2008_09_03 | 45.2559 | Class 5 | -93.6991 | sent to Maplewood Lab for characterization testing. | CO-GS08-0174 | PROC | OPT MOIST CONT (% DRY WT) | 10/14/2008 | Maplewood |  | 9.1 | Percent
1908GR029 | 19-D-2008 | 19 | 122200 | -6 | 2008_09_03 | 45.2559 | Class 5 | -93.6991 | sent to Maplewood Lab for characterization testing. | CO-GS08-0174 | PROC | MAXIMUM DENSITY (LB/FT^3) | 10/14/2008 | Maplewood |  | 128.4 | LB/FT^3
1908SG011 | 19-P-2008 | 19 | 122200 | 6 | 2008_06_25 | 45.2559 | Select Granular | -93.6991 | sent to Maplewood Lab for characterization testing. | 3A-GS08-0031 | PROC | OPT MOIST CONT (% DRY WT) | 09/04/2008 | Baxter |  | 7.3 | Percent
1908SG011 | 19-P-2008 | 19 | 122200 | 6 | 2008_06_25 | 45.2559 | Select Granular | -93.6991 | sent to Maplewood Lab for characterization testing. | 3A-GS08-0031 | AC | % AC EXTRACTED | 09/04/2008 | Baxter |  | 1 | Percent
1908SG011 | 19-P-2008 | 19 | 122200 | 6 | 2008_06_25 | 45.2559 | Select Granular | -93.6991 | sent to Maplewood Lab for characterization testing. | 3A-GS08-0031 | PROC | MAXIMUM DENSITY (LB/FT^3) | 09/04/2008 | Baxter |  | 131.4 | LB/FT^3
42335 | 19-P-1990 | 19 | 122200 | 20 | 1990_10_26 | 45.2558 | Silty-Clay Subgrade | -93.6991 | DURING GRADING | 5042 | DENS | DENSITY(DRY) LB/FT^3 | 10/26/1990 | MNDOT CONSTRUCTION | 6 | 112.875 |  | 17.7 | 107.5
42335 | 19-P-1990 | 19 | 122200 | 20 | 1990_10_26 | 45.2558 | Silty-Clay Subgrade | -93.6991 | DURING GRADING | 5042 | DENS | PERCENT MOISTURE CONTENT(DRY WT) | 10/26/1990 | MNDOT CONSTRUCTION | 6 | 17.9245 |  | 17.7 | 107.5
42992 | 19-P-1990 | 19 | 122202 | 5 | 1990_09_25 | 45.2559 | Silty-Clay Subgrade | -93.6991 | DURING GRADING | 5022 | DENS | PERCENT MOISTURE CONTENT(DRY WT) | 09/25/1990 | MNDOT CONSTRUCTION | 6 | 12.6126 |  | 17.7 | 107.5
10411 B | 19-D-1990 | 19 | 122000 | 0 | 1991_09_24 | 45.2562 | Silty-Clay Subgrade | -93.6997 | tossed 2/1/08 from Maplewood Lab mezzanine. AFTER GRADING | SS93075 | PROC | OPT MOIST CONT (% DRY WT) | 03/22/1993 | MNDOT SOILS-CEMENT |  | 20.6
10411 A | 19-D-1990 | 19 | 122000 | 0 | 1991_09_24 | 45.2562 | Silty-Clay Subgrade | -93.6997 | tossed 2/1/08 from Maplewood Lab mezzanine. AFTER GRADING | FS9310411A | DENS | DENSITY(WET) @ OMC (MR) | 11/04/1993 | MNDOT FOUNDATION LAB |  | 128
10411 A | 19-D-1990 | 19 | 122000 | 0 | 1991_09_24 | 45.2562 | Silty-Clay Subgrade | -93.6997 | tossed 2/1/08 from Maplewood Lab mezzanine. AFTER GRADING | SS91336 | MC | MR MOIST. CONT. @+2% OMC | 12/12/1991 | MNDOT FOUNDATION LAB |  | 18.4
10411 A | 19-D-1990 | 19 | 122000 | 0 | 1991_09_24 | 45.2562 | Silty-Clay Subgrade | -93.6997 | tossed 2/1/08 from Maplewood Lab mezzanine. AFTER GRADING | SS91336 | PROC | OPT MOIST CONT (% DRY WT) | 12/06/1991 | MNDOT SOILS-CEMENT |  | 17
10411 A | 19-D-1990 | 19 | 122000 | 0 | 1991_09_24 | 45.2562 | Silty-Clay Subgrade | -93.6997 | tossed 2/1/08 from Maplewood Lab mezzanine. AFTER GRADING | SS91336 | ATTL | % WT PLASTIC LIMIT | 12/06/1991 | MNDOT SOILS-CEMENT |  | 17.5
10411 A | 19-D-1990 | 19 | 122000 | 0 | 1991_09_24 | 45.2562 | Silty-Clay Subgrade | -93.6997 | tossed 2/1/08 from Maplewood Lab mezzanine. AFTER GRADING | FS9310411A | DENS | DENSITY(WET) +2% OMC (MR) | 11/04/1993 | MNDOT FOUNDATION LAB |  | 128.2
10411 A | 19-D-1990 | 19 | 122000 | 0 | 1991_09_24 | 45.2562 | Silty-Clay Subgrade | -93.6997 | tossed 2/1/08 from Maplewood Lab mezzanine. AFTER GRADING | SS91336 | MC | MR MOIST. CONT. @ OMC | 12/12/1991 | MNDOT FOUNDATION LAB |  | 16
10411 A | 19-D-1990 | 19 | 122000 | 0 | 1991_09_24 | 45.2562 | Silty-Clay Subgrade | -93.6997 | tossed 2/1/08 from Maplewood Lab mezzanine. AFTER GRADING | SS91336 | MC | MR MOIST. CONT. @-2% OMC | 12/12/1991 | MNDOT FOUNDATION LAB |  | 14.5
10411 A | 19-D-1990 | 19 | 122000 | 0 | 1991_09_24 | 45.2562 | Silty-Clay Subgrade | -93.6997 | tossed 2/1/08 from Maplewood Lab mezzanine. AFTER GRADING | SS91336 | ATTL | % WT LIQUID LIMIT | 12/06/1991 | MNDOT SOILS-CEMENT |  | 36.1
10411 A | 19-D-1990 | 19 | 122000 | 0 | 1991_09_24 | 45.2562 | Silty-Clay Subgrade | -93.6997 | tossed 2/1/08 from Maplewood Lab mezzanine. AFTER GRADING | FS9310411A | DENS | DENSITY(DRY) +2% OMC (MR) | 11/04/1993 | MNDOT FOUNDATION LAB |  | 108.3
10411 B | 19-D-1990 | 19 | 122000 | 0 | 1991_09_24 | 45.2562 | Silty-Clay Subgrade | -93.6997 | tossed 2/1/08 from Maplewood Lab mezzanine. AFTER GRADING | SS93075 | UU | UNCONF COMP STRGTH @ +2% OMC | 03/22/1993 | MNDOT FOUNDATION LAB |  | 2860
10411 B | 19-D-1990 | 19 | 122000 | 0 | 1991_09_24 | 45.2562 | Silty-Clay Subgrade | -93.6997 | tossed 2/1/08 from Maplewood Lab mezzanine. AFTER GRADING | SS93075 | UU | UNCONF COMP STRGTH @ OMC | 03/22/1993 | MNDOT FOUNDATION LAB |  | 4220
10411 B | 19-D-1990 | 19 | 122000 | 0 | 1991_09_24 | 45.2562 | Silty-Clay Subgrade | -93.6997 | tossed 2/1/08 from Maplewood Lab mezzanine. AFTER GRADING | SS93075 | DSHR | DIRECT SHEAR ANGLE (DEGREES) | 03/23/1993 | MNDOT FOUNDATION LAB |  | 26.3
10411 B | 19-D-1990 | 19 | 122000 | 0 | 1991_09_24 | 45.2562 | Silty-Clay Subgrade | -93.6997 | tossed 2/1/08 from Maplewood Lab mezzanine. AFTER GRADING | SS93075 | CLAS | AASHTO GROUP INDEX | 03/22/1993 | MNDOT SOILS-CEMENT |  | 11
10411 B | 19-D-1990 | 19 | 122000 | 0 | 1991_09_24 | 45.2562 | Silty-Clay Subgrade | -93.6997 | tossed 2/1/08 from Maplewood Lab mezzanine. AFTER GRADING | SS93075 | PROC | MAXIMUM DENSITY (LB/FT^3) | 03/22/1993 | MNDOT SOILS-CEMENT |  | 103.9
10411 B | 19-D-1990 | 19 | 122000 | 0 | 1991_09_24 | 45.2562 | Silty-Clay Subgrade | -93.6997 | tossed 2/1/08 from Maplewood Lab mezzanine. AFTER GRADING | SS93075 | UU | UNCONF COMP STRGTH @ -2% OMC | 03/22/1993 | MNDOT FOUNDATION LAB |  | 6000
10411 B | 19-D-1990 | 19 | 122000 | 0 | 1991_09_24 | 45.2562 | Silty-Clay Subgrade | -93.6997 | tossed 2/1/08 from Maplewood Lab mezzanine. AFTER GRADING | SS93075 | ATTL | % WT LIQUID LIMIT | 03/22/1993 | MNDOT SOILS-CEMENT |  | 38.5
10411 B | 19-D-1990 | 19 | 122000 | 0 | 1991_09_24 | 45.2562 | Silty-Clay Subgrade | -93.6997 | tossed 2/1/08 from Maplewood Lab mezzanine. AFTER GRADING | SS93075 | ATTL | % WT PLASTIC LIMIT | 03/22/1993 | MNDOT SOILS-CEMENT |  | 20.7
10411 B | 19-D-1990 | 19 | 122000 | 0 | 1991_09_24 | 45.2562 | Silty-Clay Subgrade | -93.6997 | tossed 2/1/08 from Maplewood Lab mezzanine. AFTER GRADING | SS93075 | CLAS | % SILT | 03/22/1993 | MNDOT SOILS-CEMENT |  | 45.5
1908GR033 | 19-D-2008 | 19 | 122000 | 0 | 2008_09_03 | 45.2562 | Class 5 | -93.6997 | Class 5; sent to UW Madison for testing. | Class 5 | PROC | MAXIMUM DENSITY | 10/13/2008 | UW Madison |  | 129.2 | LB/FT^3
1908GR033 | 19-D-2008 | 19 | 122000 | 0 | 2008_09_03 | 45.2562 | Class 5 | -93.6997 | Class 5; sent to UW Madison for testing. | Class 5 | PROC | OPT MOIST CONT (% DRY WT) | 10/13/2008 | UW Madison |  | 9.4 | Percent
43131 | 19-D-1990 | 19 | 122001 | -16 | 1991_05_15 | 45.2562 | Silty-Clay Subgrade | -93.6996 | DURING GRADING | 5079 | DENS | PERCENT MOISTURE CONTENT(DRY WT) | 05/15/1991 | MNDOT CONSTRUCTION | 25 | 14.6789 |  | 15.8 | 112
43131 | 19-D-1990 | 19 | 122001 | -16 | 1991_05_15 | 45.2562 | Silty-Clay Subgrade | -93.6996 | DURING GRADING | 5079 | DENS | DENSITY(DRY) LB/FT^3 | 05/15/1991 | MNDOT CONSTRUCTION | 25 | 107.52 |  | 15.8 | 112
10037 A | 19-D-1990 | 19 | 122005 | -9.8 | 1991_09_24 | 45.2562 | Silty-Clay Subgrade | -93.6996 | AFTER GRADING | FS913290 | CLAS | % CLAY | 10/28/1991 | MNDOT SOILS-CEMENT |  | 23.5
10037 A | 19-D-1990 | 19 | 122005 | -9.8 | 1991_09_24 | 45.2562 | Silty-Clay Subgrade | -93.6996 | AFTER GRADING | FS913290 | CLAS | % SILT | 10/28/1991 | MNDOT SOILS-CEMENT |  | 40.9
10037 A | 19-D-1990 | 19 | 122005 | -9.8 | 1991_09_24 | 45.2562 | Silty-Clay Subgrade | -93.6996 | AFTER GRADING | FS913290 | CLAS | AASHTO GROUP | 10/28/1991 | MNDOT SOILS-CEMENT |  |  | A-6
10037 A | 19-D-1990 | 19 | 122005 | -9.8 | 1991_09_24 | 45.2562 | Silty-Clay Subgrade | -93.6996 | AFTER GRADING | FS913290 | CLAS | AASHTO GROUP INDEX | 10/28/1991 | MNDOT SOILS-CEMENT |  | 9
10037 A | 19-D-1990 | 19 | 122005 | -9.8 | 1991_09_24 | 45.2562 | Silty-Clay Subgrade | -93.6996 | AFTER GRADING | FS913290 | CLAS | TEXTURAL CLASS | 10/28/1991 | MNDOT SOILS-CEMENT |  |  | CL
10037 A | 19-D-1990 | 19 | 122005 | -9.8 | 1991_09_24 | 45.2562 | Silty-Clay Subgrade | -93.6996 | AFTER GRADING | FS9110037A | DENS | DENSITY(DRY) LB/FT^3 | 10/15/1991 | MNDOT FOUNDATION LAB |  | 113
10037 A | 19-D-1990 | 19 | 122005 | -9.8 | 1991_09_24 | 45.2562 | Silty-Clay Subgrade | -93.6996 | AFTER GRADING | FS9110037A | DENS | DENSITY(WET) LB/FT^3 | 10/15/1991 | MNDOT FOUNDATION LAB |  | 132.9
10037 A | 19-D-1990 | 19 | 122005 | -9.8 | 1991_09_24 | 45.2562 | Silty-Clay Subgrade | -93.6996 | AFTER GRADING | FS913290 | ATTL | % WT PLASTIC LIMIT | 10/28/1991 | MNDOT SOILS-CEMENT |  | 19.8
10037 A | 19-D-1990 | 19 | 122005 | -9.8 | 1991_09_24 | 45.2562 | Silty-Clay Subgrade | -93.6996 | AFTER GRADING | FS913290 | UU | UNCONFD COMPRESSIVE STRENGTH | 10/23/1991 | MNDOT FOUNDATION LAB |  | 3330
10037 A | 19-D-1990 | 19 | 122005 | -9.8 | 1991_09_24 | 45.2562 | Silty-Clay Subgrade | -93.6996 | AFTER GRADING | FS913290 | MC | % WT. MOIST. CONTENT | 09/24/1991 | MNDOT FOUNDATION LAB |  | 17.6
10037 A | 19-D-1990 | 19 | 122005 | -9.8 | 1991_09_24 | 45.2562 | Silty-Clay Subgrade | -93.6996 | AFTER GRADING | FS913290 | ATTL | % WT LIQUID LIMIT | 10/28/1991 | MNDOT SOILS-CEMENT |  | 36.5
10037 B | 19-D-1990 | 19 | 122005 | -9.8 | 1991_09_24 | 45.2562 | Silty-Clay Subgrade | -93.6996 | AFTER GRADING | FS945006 | UU | UNCONFD COMPRESSIVE STRENGTH | 07/06/1994 | MNDOT FOUNDATION LAB |  | 5810
10037 B | 19-D-1990 | 19 | 122005 | -9.8 | 1991_09_24 | 45.2562 | Silty-Clay Subgrade | -93.6996 | AFTER GRADING | FS945006 | CLAS | % CLAY | 07/06/1994 | MNDOT SOILS-CEMENT |  | 12.2
10037 B | 19-D-1990 | 19 | 122005 | -9.8 | 1991_09_24 | 45.2562 | Silty-Clay Subgrade | -93.6996 | AFTER GRADING | FS945006 | CLAS | % SILT | 07/06/1994 | MNDOT SOILS-CEMENT |  | 48.7
10037 B | 19-D-1990 | 19 | 122005 | -9.8 | 1991_09_24 | 45.2562 | Silty-Clay Subgrade | -93.6996 | AFTER GRADING | FS945006 | CLAS | AASHTO GROUP | 07/06/1994 | MNDOT SOILS-CEMENT |  |  | A-6
10037 B | 19-D-1990 | 19 | 122005 | -9.8 | 1991_09_24 | 45.2562 | Silty-Clay Subgrade | -93.6996 | AFTER GRADING | FS945006 | CLAS | AASHTO GROUP INDEX | 07/06/1994 | MNDOT SOILS-CEMENT |  | 5
10037 B | 19-D-1990 | 19 | 122005 | -9.8 | 1991_09_24 | 45.2562 | Silty-Clay Subgrade | -93.6996 | AFTER GRADING | FS945006 | CLAS | TEXTURAL CLASS | 07/06/1994 | MNDOT SOILS-CEMENT |  |  | L
10037 B | 19-D-1990 | 19 | 122005 | -9.8 | 1991_09_24 | 45.2562 | Silty-Clay Subgrade | -93.6996 | AFTER GRADING | FS9410037B | DENS | DENSITY(WET) LB/FT^3 | 07/06/1994 | MNDOT FOUNDATION LAB |  | 138.6
10037 B | 19-D-1990 | 19 | 122005 | -9.8 | 1991_09_24 | 45.2562 | Silty-Clay Subgrade | -93.6996 | AFTER GRADING | FS945006 | ATTL | % WT PLASTIC LIMIT | 07/31/1994 | MNDOT SOILS-CEMENT |  | 20.3
10037 B | 19-D-1990 | 19 | 122005 | -9.8 | 1991_09_24 | 45.2562 | Silty-Clay Subgrade | -93.6996 | AFTER GRADING | FS945006 | ATTL | % WT LIQUID LIMIT | 07/31/1994 | MNDOT SOILS-CEMENT |  | 32.1
10199 B | 19-D-1990 | 19 | 122005 | 0 | 1991_09_25 | 45.2562 | Silty-Clay Subgrade | -93.6997 | AFTER GRADING | SS91282 | MC | % WT. MOIST. CONTENT | 09/27/1991 | MNDOT SOILS-CEMENT |  | 18.4
10199 A | 19-D-1990 | 19 | 122005 | 0 | 1991_09_25 | 45.2562 | Silty-Clay Subgrade | -93.6997 | AFTER GRADING | SS91281 | MC | % WT. MOIST. CONTENT | 09/27/1991 | MNDOT SOILS-CEMENT |  | 18.4
10199 C | 19-D-1990 | 19 | 122005 | 0 | 1991_09_25 | 45.2562 | Silty-Clay Subgrade | -93.6997 | AFTER GRADING | SS91283 | MC | % WT. MOIST. CONTENT | 09/27/1991 | MNDOT SOILS-CEMENT |  | 16.4
40583 | 19-D-1990 | 19 | 122010 | -8 | 1993_06_03 | 45.2562 | Gravel Base | -93.6996 | DURING GRADING | 5039 | MOIS | PERCENT MOISTURE CONTENT(DRY WT) | 06/03/1993 | MNDOT CONSTRUCTION | 4 | 8.08 |  | 21.7 | 102
42436 | 19-P-1990 | 19 | 122026 | 20 | 1991_06_29 | 45.2561 | Silty-Clay Subgrade | -93.6996 | DURING GRADING | 5176 | DENS | PERCENT MOISTURE CONTENT(DRY WT) | 06/29/1991 | MNDOT CONSTRUCTION | 25 | 12.6126 |  | 15.8 | 112
42436 | 19-P-1990 | 19 | 122026 | 20 | 1991_06_29 | 45.2561 | Silty-Clay Subgrade | -93.6996 | DURING GRADING | 5176 | DENS | DENSITY(DRY) LB/FT^3 | 06/29/1991 | MNDOT CONSTRUCTION | 25 | 113.12 |  | 15.8 | 112
40159 | 19-P-1990 | 19 | 122043 | 4 | 1990_10_25 | 45.2561 | Silty-Clay Subgrade | -93.6996 | DURING GRADING | 5038 | MOIS | PERCENT MOISTURE CONTENT(DRY WT) | 10/25/1990 | MNDOT CONSTRUCTION | 6 | 17.523 |  | 17.7 | 107.5
42045 | 19-P-1990 | 19 | 122054 | 34 | 1990_11_02 | 45.2561 | Silty-Clay Subgrade | -93.6996 | DURING GRADING | 5063 | DENS | DENSITY(DRY) LB/FT^3 | 11/02/1990 | MNDOT CONSTRUCTION | 25 | 113.12 |  | 15.8 | 112
42045 | 19-P-1990 | 19 | 122054 | 34 | 1990_11_02 | 45.2561 | Silty-Clay Subgrade | -93.6996 | DURING GRADING | 5063 | DENS | PERCENT MOISTURE CONTENT(DRY WT) | 11/02/1990 | MNDOT CONSTRUCTION | 25 | 14.2857 |  | 15.8 | 112
40166 | 19-D-1990 | 19 | 122082 | -8 | 1991_05_14 | 45.2561 | Silty-Clay Subgrade | -93.6994 | DURING GRADING | 5049 | MOIS | PERCENT MOISTURE CONTENT(DRY WT) | 05/14/1991 | MNDOT CONSTRUCTION | 13 | 16.533 |  | 16.7 | 107.5
42316 | 19-D-1990 | 19 | 122082 | -6 | 1990_09_20 | 45.2561 | Silty-Clay Subgrade | -93.6994 | DURING GRADING | 5016 | DENS | DENSITY(DRY) LB/FT^3 | 09/20/1990 | MNDOT CONSTRUCTION | 8 | 116.699 |  | 13.8 | 113.3
42316 | 19-D-1990 | 19 | 122082 | -6 | 1990_09_20 | 45.2561 | Silty-Clay Subgrade | -93.6994 | DURING GRADING | 5016 | DENS | PERCENT MOISTURE CONTENT(DRY WT) | 09/20/1990 | MNDOT CONSTRUCTION | 8 | 13.2503 |  | 13.8 | 113.3
42619 | 19-P-1990 | 19 | 122095 | 1 | 1992_06_10 | 45.2561 | Silty-Clay Subgrade | -93.6994 | DURING GRADING | 5421 | DENS | DENSITY(DRY) LB/FT^3 | 06/10/1992 | MNDOT CONSTRUCTION | 25 | 112 |  | 15.8 | 112
42619 | 19-P-1990 | 19 | 122095 | 1 | 1992_06_10 | 45.2561 | Silty-Clay Subgrade | -93.6994 | DURING GRADING | 5421 | DENS | PERCENT MOISTURE CONTENT(DRY WT) | 06/10/1992 | MNDOT CONSTRUCTION | 25 | 12.2334 |  | 15.8 | 112
40161 | 19-D-1990 | 19 | 122100 | 0 | 1990_10_30 | 45.256 | Silty-Clay Subgrade | -93.6994 | DURING GRADING | 5042 | MOIS | PERCENT MOISTURE CONTENT(DRY WT) | 10/30/1990 | MNDOT CONSTRUCTION | 25 | 13.904 |  | 15.8 | 112
1908SG009 | 19-P-2008 | 19 | 122100 | 6 | 2008_06_24 | 45.256 | Clay Subgrade | -93.6994 | sent to Maplewood Lab for characterization testing. | CO-SS08-0195 | RVAL | R-VALUE (240 PSI) | 11/20/2008 | Maplewood |  | 26.5
1908SG009 | 19-P-2008 | 19 | 122100 | 6 | 2008_06_24 | 45.256 | Clay Subgrade | -93.6994 | sent to Maplewood Lab for characterization testing. | CO-SS08-0195 | CLAS | % CLAY | 11/20/2008 | Maplewood |  | 17.4 | Percent
1908SG009 | 19-P-2008 | 19 | 122100 | 6 | 2008_06_24 | 45.256 | Clay Subgrade | -93.6994 | sent to Maplewood Lab for characterization testing. | CO-SS08-0195 | ATTL | PLASTICITY INDEX | 11/20/2008 | Maplewood |  | 8 | Percent
1908SG009 | 19-P-2008 | 19 | 122100 | 6 | 2008_06_24 | 45.256 | Clay Subgrade | -93.6994 | sent to Maplewood Lab for characterization testing. | CO-SS08-0195 | ATTL | % WT PLASTIC LIMIT | 11/20/2008 | Maplewood |  | 24.7 | Percent
1908SG009 | 19-P-2008 | 19 | 122100 | 6 | 2008_06_24 | 45.256 | Clay Subgrade | -93.6994 | sent to Maplewood Lab for characterization testing. | CO-SS08-0195 | ATTL | % WT LIQUID LIMIT | 11/20/2008 | Maplewood |  | 32.7 | Percent
1908SG009 | 19-P-2008 | 19 | 122100 | 6 | 2008_06_24 | 45.256 | Clay Subgrade | -93.6994 | sent to Maplewood Lab for characterization testing. | CO-SS08-0195 | CLAS | % SAND | 11/20/2008 | Maplewood |  | 39.2 | Percent
42343 | 19-D-1990 | 19 | 121755 | -9 | 1990_10_30 | 45.2566 | Silty-Clay Subgrade | -93.7004 | DURING GRADING | 5052 | DENS | DENSITY(DRY) LB/FT^3 | 10/30/1990 | MNDOT CONSTRUCTION | 25 | 112 |  | 15.8 | 112
42343 | 19-D-1990 | 19 | 121755 | -9 | 1990_10_30 | 45.2566 | Silty-Clay Subgrade | -93.7004 | DURING GRADING | 5052 | DENS | PERCENT MOISTURE CONTENT(DRY WT) | 10/30/1990 | MNDOT CONSTRUCTION | 25 | 15.2074 |  | 15.8 | 112
10919 A | 19-D-1990 | 19 | 121770 | -6 | 1992_07_31 | 45.2566 | Gravel Base | -93.7004 | AFTER GRADING | SS92427 | MC | % WT. MOIST. CONTENT | 08/05/1992 | MNDOT SOILS-CEMENT |  | 4.4
10919 B | 19-D-1990 | 19 | 121770 | -6 | 1992_07_31 | 45.2566 | Gravel Base | -93.7004 | AFTER GRADING | SS92428 | MC | % WT. MOIST. CONTENT | 08/05/1992 | MNDOT SOILS-CEMENT |  | 6.6
10919 C | 19-D-1990 | 19 | 121770 | -6 | 1992_07_31 | 45.2566 | Silty-Clay Subgrade | -93.7004 | AFTER GRADING | SS92429 | MC | % WT. MOIST. CONTENT | 08/05/1992 | MNDOT SOILS-CEMENT |  | 12.3
10919 D | 19-D-1990 | 19 | 121770 | -6 | 1992_07_31 | 45.2566 | Silty-Clay Subgrade | -93.7004 | AFTER GRADING | SS92430 | MC | % WT. MOIST. CONTENT | 08/05/1992 | MNDOT SOILS-CEMENT |  | 14.8
40418 | 19-D-1990 | 19 | 121785 | 0 | 1992_07_08 | 45.2566 | Gravel Base | -93.7003 | DURING GRADING | 5024 | MOIS | PERCENT MOISTURE CONTENT(DRY WT) | 07/08/1992 | MNDOT CONSTRUCTION | 4 | 8 |  | 21.7 | 102
42431 | 19-D-1990 | 19 | 121795 | -20 | 1991_06_27 | 45.2566 | Silty-Clay Subgrade | -93.7003 | DURING GRADING | 5168 | DENS | PERCENT MOISTURE CONTENT(DRY WT) | 06/27/1991 | MNDOT CONSTRUCTION | 4 | 14.0251 |  | 21.7 | 102
42431 | 19-D-1990 | 19 | 121795 | -20 | 1991_06_27 | 45.2566 | Silty-Clay Subgrade | -93.7003 | DURING GRADING | 5168 | DENS | DENSITY(DRY) LB/FT^3 | 06/27/1991 | MNDOT CONSTRUCTION | 4 | 104.04 |  | 21.7 | 102
40495 | 19-P-1990 | 19 | 121800 | 22 | 1991_06_27 | 45.2565 | Silty-Clay Subgrade | -93.7003 | DURING GRADING | 5086 | MOIS | PERCENT MOISTURE CONTENT(DRY WT) | 06/27/1991 | MNDOT CONSTRUCTION | 13 | 16.7 |  | 16.7 | 107.5
42760 | 19-P-1990 | 19 | 121809 | 3 | 1992_06_29 | 45.2565 | Gravel Base | -93.7003 | DURING GRADING | 5003 | DENS | PERCENT MOISTURE CONTENT(DRY WT) | 06/29/1992 | MNDOT CONSTRUCTION | 4 | 7.5269 |  | 21.7 | 102
42760 | 19-P-1990 | 19 | 121809 | 3 | 1992_06_29 | 45.2565 | Gravel Base | -93.7003 | DURING GRADING | 5003 | DENS | DENSITY(DRY) LB/FT^3 | 06/29/1992 | MNDOT CONSTRUCTION | 4 | 125.3 |  | 21.7 | 102
40417 | 19-D-1990 | 19 | 121810 | -2 | 1992_07_06 | 45.2565 | Gravel Base | -93.7003 | DURING GRADING | 5010 | MOIS | PERCENT MOISTURE CONTENT(DRY WT) | 07/06/1992 | MNDOT CONSTRUCTION | 4 | 7.44 |  | 21.7 | 102
42759 | 19-D-1990 | 19 | 121819 | -5 | 1993_06_03 | 45.2565 | Gravel Base | -93.7002 | DURING GRADING | 5066 | DENS | PERCENT MOISTURE CONTENT(DRY WT) | 06/03/1993 | MNDOT CONSTRUCTION | 4 | 8.1081 |  | 21.7 | 102
42759 | 19-D-1990 | 19 | 121819 | -5 | 1993_06_03 | 45.2565 | Gravel Base | -93.7002 | DURING GRADING | 5066 | DENS | DENSITY(DRY) LB/FT^3 | 06/03/1993 | MNDOT CONSTRUCTION | 4 | 130.312 |  | 21.7 | 102
42758 | 19-D-1990 | 19 | 121819 | 0 | 1992_07_09 | 45.2565 | Gravel Base | -93.7002 | DURING GRADING | 5023 | DENS | DENSITY(DRY) LB/FT^3 | 07/09/1992 | MNDOT CONSTRUCTION | 4 | 129.059 |  | 21.7 | 102
42758 | 19-D-1990 | 19 | 121819 | 0 | 1992_07_09 | 45.2565 | Gravel Base | -93.7002 | DURING GRADING | 5023 | DENS | PERCENT MOISTURE CONTENT(DRY WT) | 07/09/1992 | MNDOT CONSTRUCTION | 4 | 8.4599 |  | 21.7 | 102
42757 | 19-P-1990 | 19 | 121819 | 6 | 1992_07_06 | 45.2565 | Gravel Base | -93.7003 | DURING GRADING | 5013 | DENS | DENSITY(DRY) LB/FT^3 | 07/06/1992 | MNDOT CONSTRUCTION | 4 | 127.806 |  | 21.7 | 102
42757 | 19-P-1990 | 19 | 121819 | 6 | 1992_07_06 | 45.2565 | Gravel Base | -93.7003 | DURING GRADING | 5013 | DENS | PERCENT MOISTURE CONTENT(DRY WT) | 07/06/1992 | MNDOT CONSTRUCTION | 4 | 6.2699 |  | 21.7 | 102
40189 | 19-P-1990 | 19 | 121823 | 27 | 1991_06_14 | 45.2565 | Silty-Clay Subgrade | -93.7003 | DURING GRADING | 5078 | MOIS | PERCENT MOISTURE CONTENT(DRY WT) | 06/14/1991 | MNDOT CONSTRUCTION | 13 | 17.034 |  | 16.7 | 107.5
42391 | 19-P-1990 | 19 | 121837 | 12 | 1991_06_11 | 45.2565 | Silty-Clay Subgrade | -93.7002 | DURING GRADING | 5117 | DENS | PERCENT MOISTURE CONTENT(DRY WT) | 06/11/1991 | MNDOT CONSTRUCTION | 4 | 19.4743 |  | 21.7 | 102
42391 | 19-P-1990 | 19 | 121837 | 12 | 1991_06_11 | 45.2565 | Silty-Clay Subgrade | -93.7002 | DURING GRADING | 5117 | DENS | DENSITY(DRY) LB/FT^3 | 06/11/1991 | MNDOT CONSTRUCTION | 4 | 103.02 |  | 21.7 | 102
42756 | 19-P-1990 | 19 | 121839 | 11 | 1992_07_10 | 45.2565 | Gravel Base | -93.7002 | DURING GRADING | 5034 | DENS | PERCENT MOISTURE CONTENT(DRY WT) | 07/10/1992 | MNDOT CONSTRUCTION | 4 | 7.8749 |  | 21.7 | 102
42756 | 19-P-1990 | 19 | 121839 | 11 | 1992_07_10 | 45.2565 | Gravel Base | -93.7002 | DURING GRADING | 5034 | DENS | DENSITY(DRY) LB/FT^3 | 07/10/1992 | MNDOT CONSTRUCTION | 4 | 130.312 |  | 21.7 | 102
10198 | 19-D-1990 | 19 | 121855 | -9.8 | 1991_09_25 | 45.2565 | Silty-Clay Subgrade | -93.7001 | AFTER GRADING | SS91280 | MC | % WT. MOIST. CONTENT | 09/27/1991 | MNDOT SOILS-CEMENT |  | 15.3
40521 | 19-P-1990 | 19 | 121862 | 2 | 1991_07_02 | 45.2564 | Silty-Clay Subgrade | -93.7001 | DURING GRADING | 5097 | MOIS | PERCENT MOISTURE CONTENT(DRY WT) | 07/02/1991 | MNDOT CONSTRUCTION | 9 | 16.56 |  | 18 | 108
42047 | 19-P-1990 | 19 | 121889 | 10 | 1991_06_06 | 45.2564 | Silty-Clay Subgrade | -93.7 | DURING GRADING | 5099 | DENS | PERCENT MOISTURE CONTENT(DRY WT) | 06/06/1991 | MNDOT CONSTRUCTION | 4 | 18.4834 |  | 21.7 | 102
42047 | 19-P-1990 | 19 | 121889 | 10 | 1991_06_06 | 45.2564 | Silty-Clay Subgrade | -93.7 | DURING GRADING | 5099 | DENS | DENSITY(DRY) LB/FT^3 | 06/06/1991 | MNDOT CONSTRUCTION | 4 | 102 |  | 21.7 | 102
42592 | 19-P-1990 | 19 | 121905 | 3 | 1992_06_09 | 45.2564 | Silty-Clay Subgrade | -93.7 | DURING GRADING | 5386 | DENS | PERCENT MOISTURE CONTENT(DRY WT) | 06/09/1992 | MNDOT CONSTRUCTION | 14 | 12.2334 |  | 14.7 | 112.4
42592 | 19-P-1990 | 19 | 121905 | 3 | 1992_06_09 | 45.2564 | Silty-Clay Subgrade | -93.7 | DURING GRADING | 5386 | DENS | DENSITY(DRY) LB/FT^3 | 06/09/1992 | MNDOT CONSTRUCTION | 14 | 115.772 |  | 14.7 | 112.4
42898 | 19-D-1990 | 19 | 121907 | -14 | 1992_06_25 | 45.2564 | Silty-Clay Subgrade | -93.6999 | DURING GRADING | 5007 | DENS | DENSITY(DRY) LB/FT^3 | 06/25/1992 | MNDOT CONSTRUCTION | 38 | 113.12 |  | 0 | 112
42898 | 19-D-1990 | 19 | 121907 | -14 | 1992_06_25 | 45.2564 | Silty-Clay Subgrade | -93.6999 | DURING GRADING | 5007 | DENS | PERCENT MOISTURE CONTENT(DRY WT) | 06/25/1992 | MNDOT CONSTRUCTION | 38 | 10.8647 |  | 0 | 112
40174 | 19-P-1990 | 19 | 121907 | 20 | 1991_06_05 | 45.2563 | Silty-Clay Subgrade | -93.7 | DURING GRADING | 5059 | MOIS | PERCENT MOISTURE CONTENT(DRY WT) | 06/05/1991 | MNDOT CONSTRUCTION | 25 | 13.272 |  | 15.8 | 112
10830 | 19-D-1990 | 19 | 121908 | -9.8 | 1993_07_01 | 45.2564 | Gravel Base | -93.6999 | AFTER GRADING | SS93297 | MC | % WT. MOIST. CONTENT | 07/06/1993 | MNDOT SOILS-CEMENT |  | 7.1
42344 | 19-P-1990 | 19 | 121922 | 4 | 1990_10_30 | 45.2563 | Silty-Clay Subgrade | -93.6999 | DURING GRADING | 5053 | DENS | DENSITY(DRY) LB/FT^3 | 10/30/1990 | MNDOT CONSTRUCTION | 25 | 114.24 |  | 15.8 | 112
42344 | 19-P-1990 | 19 | 121922 | 4 | 1990_10_30 | 45.2563 | Silty-Clay Subgrade | -93.6999 | DURING GRADING | 5053 | DENS | PERCENT MOISTURE CONTENT(DRY WT) | 10/30/1990 | MNDOT CONSTRUCTION | 25 | 15.6069 |  | 15.8 | 112
42405 | 19-P-1990 | 19 | 121944 | 18 | 1991_06_13 | 45.2563 | Silty-Clay Subgrade | -93.6999 | DURING GRADING | 5134 | DENS | DENSITY(DRY) LB/FT^3 | 06/13/1991 | MNDOT CONSTRUCTION | 9 | 110.16 |  | 18 | 108
42405 | 19-P-1990 | 19 | 121944 | 18 | 1991_06_13 | 45.2563 | Silty-Clay Subgrade | -93.6999 | DURING GRADING | 5134 | DENS | PERCENT MOISTURE CONTENT(DRY WT) | 06/13/1991 | MNDOT CONSTRUCTION | 9 | 16.6861 |  | 18 | 108
10948 C | 19-D-1990 | 19 | 121965 | -6 | 1992_05_20 | 45.2563 | Silty-Clay Subgrade | -93.6998 | AFTER GRADING | SS92103 | MC | % WT. MOIST. CONTENT | 05/27/1992 | MNDOT SOILS-CEMENT |  | 16.3
10948 B | 19-D-1990 | 19 | 121965 | -6 | 1992_05_20 | 45.2563 | Silty-Clay Subgrade | -93.6998 | AFTER GRADING | SS92102 | MC | % WT. MOIST. CONTENT | 05/27/1992 | MNDOT SOILS-CEMENT |  | 14.9
10948 D | 19-D-1990 | 19 | 121965 | -6 | 1992_05_20 | 45.2563 | Silty-Clay Subgrade | -93.6998 | AFTER GRADING | SS92104 | MC | % WT. MOIST. CONTENT | 05/27/1992 | MNDOT SOILS-CEMENT |  | 13.3
10948 A | 19-D-1990 | 19 | 121965 | -6 | 1992_05_20 | 45.2563 | Silty-Clay Subgrade | -93.6998 | AFTER GRADING | SS92101 | MC | % WT. MOIST. CONTENT | 05/27/1992 | MNDOT SOILS-CEMENT |  | 16
40538 | 19-D-1990 | 19 | 122000 | -9 | 1992_06_29 | 45.2562 | Gravel Base | -93.6997 | DURING GRADING | 5001 | MOIS | PERCENT MOISTURE CONTENT(DRY WT) | 06/29/1992 | MNDOT CONSTRUCTION | 4 | 6.4 |  | 21.7 | 102
1908SG019 | 19-D-2008 | 19 | 122000 | -6 | 2008_06_25 | 45.2562 | Select Granular | -93.6997 | sent to Maplewood Lab for characterization testing. | 3A-GS08-0033 | PROC | OPT MOIST CONT (% DRY WT) | 09/03/2008 | Baxter |  | 8 | Percent
1908SG019 | 19-D-2008 | 19 | 122000 | -6 | 2008_06_25 | 45.2562 | Select Granular | -93.6997 | sent to Maplewood Lab for characterization testing. | 3A-GS08-0033 | PROC | MAXIMUM DENSITY (LB/FT^3) | 09/03/2008 | Baxter |  | 131.4 | LB/FT^3
1908SG019 | 19-D-2008 | 19 | 122000 | -6 | 2008_06_25 | 45.2562 | Select Granular | -93.6997 | sent to Maplewood Lab for characterization testing. | 3A-GS08-0033 | AC | % AC EXTRACTED | 09/03/2008 | Baxter |  | 1.4 | Percent
1908GR011 | 19-D-2008 | 19 | 122000 | -6 | 2008_09_03 | 45.2562 | Class 5 | -93.6997 | sent to Maplewood Lab for characterization testing. | CO-GS08-0173 | PROC | MAXIMUM DENSITY (LB/FT^3) | 10/08/2008 | Maplewood |  | 128.1 | LB/FT^3
1908GR011 | 19-D-2008 | 19 | 122000 | -6 | 2008_09_03 | 45.2562 | Class 5 | -93.6997 | sent to Maplewood Lab for characterization testing. | CO-GS08-0173 | PROC | OPT MOIST CONT (% DRY WT) | 10/08/2008 | Maplewood |  | 9.1 | Percent
10411 A | 19-D-1990 | 19 | 122000 | 0 | 1991_09_24 | 45.2562 | Silty-Clay Subgrade | -93.6997 | tossed 2/1/08 from Maplewood Lab mezzanine. AFTER GRADING | FS9310411A | DENS | DENSITY(DRY) @ OMC (MR) | 11/04/1993 | MNDOT FOUNDATION LAB |  | 110.3
10411 B | 19-D-1990 | 19 | 122000 | 0 | 1991_09_24 | 45.2562 | Silty-Clay Subgrade | -93.6997 | tossed 2/1/08 from Maplewood Lab mezzanine. AFTER GRADING | SS93075 | CLAS | AASHTO GROUP | 03/22/1993 | MNDOT SOILS-CEMENT |  |  | A-6
10411 B | 19-D-1990 | 19 | 122000 | 0 | 1991_09_24 | 45.2562 | Silty-Clay Subgrade | -93.6997 | tossed 2/1/08 from Maplewood Lab mezzanine. AFTER GRADING | SS93075 | CLAS | TEXTURAL CLASS | 03/22/1993 | MNDOT SOILS-CEMENT |  |  | CL
10411 B | 19-D-1990 | 19 | 122000 | 0 | 1991_09_24 | 45.2562 | Silty-Clay Subgrade | -93.6997 | tossed 2/1/08 from Maplewood Lab mezzanine. AFTER GRADING | SS93075 | CLAS | % CLAY | 03/22/1993 | MNDOT SOILS-CEMENT |  | 23.2
10411 A | 19-D-1990 | 19 | 122000 | 0 | 1991_09_24 | 45.2562 | Silty-Clay Subgrade | -93.6997 | tossed 2/1/08 from Maplewood Lab mezzanine. AFTER GRADING | SS91336 | UU | UNCONF COMP STRGTH @ OMC | 12/12/1991 | MNDOT FOUNDATION LAB |  | 4820
10411 A | 19-D-1990 | 19 | 122000 | 0 | 1991_09_24 | 45.2562 | Silty-Clay Subgrade | -93.6997 | tossed 2/1/08 from Maplewood Lab mezzanine. AFTER GRADING | SS91336 | UU | UNCONF COMP STRGTH @ +2% OMC | 12/12/1991 | MNDOT FOUNDATION LAB |  | 3060
10411 A | 19-D-1990 | 19 | 122000 | 0 | 1991_09_24 | 45.2562 | Silty-Clay Subgrade | -93.6997 | tossed 2/1/08 from Maplewood Lab mezzanine. AFTER GRADING | SS91336 | UU | UNCONF COMP STRGTH @ -2% OMC | 12/12/1991 | MNDOT FOUNDATION LAB |  | 5660
10411 A | 19-D-1990 | 19 | 122000 | 0 | 1991_09_24 | 45.2562 | Silty-Clay Subgrade | -93.6997 | tossed 2/1/08 from Maplewood Lab mezzanine. AFTER GRADING | SS91336 | PROC | MAXIMUM DENSITY (LB/FT^3) | 12/06/1991 | MNDOT SOILS-CEMENT |  | 109.2
10411 A | 19-D-1990 | 19 | 122000 | 0 | 1991_09_24 | 45.2562 | Silty-Clay Subgrade | -93.6997 | tossed 2/1/08 from Maplewood Lab mezzanine. AFTER GRADING | SS91336 | RVAL | R-VALUE (240 PSI) | 12/06/1991 | MNDOT SOILS-CEMENT |  | 12.6
10411 A | 19-D-1990 | 19 | 122000 | 0 | 1991_09_24 | 45.2562 | Silty-Clay Subgrade | -93.6997 | tossed 2/1/08 from Maplewood Lab mezzanine. AFTER GRADING | SS91336 | CLAS | % CLAY | 12/06/1991 | MNDOT SOILS-CEMENT |  | 23.6
10411 A | 19-D-1990 | 19 | 122000 | 0 | 1991_09_24 | 45.2562 | Silty-Clay Subgrade | -93.6997 | tossed 2/1/08 from Maplewood Lab mezzanine. AFTER GRADING | SS91336 | CLAS | % SILT | 12/06/1991 | MNDOT SOILS-CEMENT |  | 35.1
10411 A | 19-D-1990 | 19 | 122000 | 0 | 1991_09_24 | 45.2562 | Silty-Clay Subgrade | -93.6997 | tossed 2/1/08 from Maplewood Lab mezzanine. AFTER GRADING | SS91336 | CLAS | AASHTO GROUP | 12/06/1991 | MNDOT SOILS-CEMENT |  |  | A-6
10411 A | 19-D-1990 | 19 | 122000 | 0 | 1991_09_24 | 45.2562 | Silty-Clay Subgrade | -93.6997 | tossed 2/1/08 from Maplewood Lab mezzanine. AFTER GRADING | SS91336 | CLAS | AASHTO GROUP INDEX | 12/06/1991 | MNDOT SOILS-CEMENT |  | 8
10411 A | 19-D-1990 | 19 | 122000 | 0 | 1991_09_24 | 45.2562 | Silty-Clay Subgrade | -93.6997 | tossed 2/1/08 from Maplewood Lab mezzanine. AFTER GRADING | SS91336 | CLAS | TEXTURAL CLASS | 12/06/1991 | MNDOT SOILS-CEMENT |  |  | CL
10411 A | 19-D-1990 | 19 | 122000 | 0 | 1991_09_24 | 45.2562 | Silty-Clay Subgrade | -93.6997 | tossed 2/1/08 from Maplewood Lab mezzanine. AFTER GRADING | FS9310411A | DENS | DENSITY(DRY) -2% OMC (MR) | 11/04/1993 | MNDOT FOUNDATION LAB |  | 107.3
10411 A | 19-D-1990 | 19 | 122000 | 0 | 1991_09_24 | 45.2562 | Silty-Clay Subgrade | -93.6997 | tossed 2/1/08 from Maplewood Lab mezzanine. AFTER GRADING | FS9310411A | DENS | DENSITY(WET) -2% OMC (MR) | 11/04/1993 | MNDOT FOUNDATION LAB |  | 122.8
40148 | 20-P-1990 | 20 | 122721 | 2 | 1990_09_28 | 45.255 | Silty-Clay Subgrade | -93.6975 | DURING GRADING | 5025 | MOIS | PERCENT MOISTURE CONTENT(DRY WT) | 09/28/1990 | MNDOT CONSTRUCTION | 20 | 10.353 |  | 11.9 | 121.7
42320 | 20-P-1990 | 20 | 122725 | 7 | 1990_09_25 | 45.255 | Silty-Clay Subgrade | -93.6975 | DURING GRADING | 5023 | DENS | DENSITY(DRY) LB/FT^3 | 09/25/1990 | MNDOT CONSTRUCTION | 6 | 110.725 |  | 17.7 | 107.5
42320 | 20-P-1990 | 20 | 122725 | 7 | 1990_09_25 | 45.255 | Silty-Clay Subgrade | -93.6975 | DURING GRADING | 5023 | DENS | PERCENT MOISTURE CONTENT(DRY WT) | 09/25/1990 | MNDOT CONSTRUCTION | 6 | 14.1553 |  | 17.7 | 107.5
43073 | 20-D-1990 | 20 | 122729 | -4 | 1991_06_06 | 45.255 | Silty-Clay Subgrade | -93.6974 | DURING GRADING | 5102 | DENS | DENSITY(DRY) LB/FT^3 | 06/06/1991 | MNDOT CONSTRUCTION | 4 | 104.04 |  | 21.7 | 102
43073 | 20-D-1990 | 20 | 122729 | -4 | 1991_06_06 | 45.255 | Silty-Clay Subgrade | -93.6974 | DURING GRADING | 5102 | DENS | PERCENT MOISTURE CONTENT(DRY WT) | 06/06/1991 | MNDOT CONSTRUCTION | 4 | 13.3787 |  | 21.7 | 102
40411 | 20-P-1990 | 20 | 122730 | 8 | 1992_07_08 | 45.255 | Gravel Base | -93.6975 | DURING GRADING | 5029 | MOIS | PERCENT MOISTURE CONTENT(DRY WT) | 07/08/1992 | MNDOT CONSTRUCTION | 4 | 8 |  | 21.7 | 102
42747 | 20-D-1990 | 20 | 122731 | -6 | 1992_07_09 | 45.255 | Gravel Base | -93.6974 | DURING GRADING | 5020 | DENS | PERCENT MOISTURE CONTENT(DRY WT) | 07/09/1992 | MNDOT CONSTRUCTION | 4 | 7.1811 |  | 21.7 | 102
42747 | 20-D-1990 | 20 | 122731 | -6 | 1992_07_09 | 45.255 | Gravel Base | -93.6974 | DURING GRADING | 5020 | DENS | DENSITY(DRY) LB/FT^3 | 07/09/1992 | MNDOT CONSTRUCTION | 4 | 130.312 |  | 21.7 | 102
42746 | 20-D-1990 | 20 | 122750 | -7 | 1992_07_06 | 45.255 | Gravel Base | -93.6974 | DURING GRADING | 5010 | DENS | PERCENT MOISTURE CONTENT(DRY WT) | 07/06/1992 | MNDOT CONSTRUCTION | 4 | 6.4963 |  | 21.7 | 102
42746 | 20-D-1990 | 20 | 122750 | -7 | 1992_07_06 | 45.255 | Gravel Base | -93.6974 | DURING GRADING | 5010 | DENS | DENSITY(DRY) LB/FT^3 | 07/06/1992 | MNDOT CONSTRUCTION | 4 | 130.312 |  | 21.7 | 102
40144 | 20-D-1990 | 20 | 122750 | 0 | 1990_09_24 | 45.255 | Silty-Clay Subgrade | -93.6974 | DURING GRADING | 5020 | MOIS | PERCENT MOISTURE CONTENT(DRY WT) | 09/24/1990 | MNDOT CONSTRUCTION | 20 | 10.948 |  | 11.9 | 121.7
40134 | 20-D-1990 | 20 | 122750 | 0 | 1990_09_24 | 45.255 | Silty-Clay Subgrade | -93.6974 | DURING GRADING | 5007 | MOIS | PERCENT MOISTURE CONTENT(DRY WT) | 09/24/1990 | MNDOT CONSTRUCTION | 20 | 10.948 |  | 11.9 | 121.7
42314 | 20-D-1990 | 20 | 122750 | 0 | 1990_09_24 | 45.255 | Silty-Clay Subgrade | -93.6974 | DURING GRADING | 5012 | DENS | PERCENT MOISTURE CONTENT(DRY WT) | 09/24/1990 | MNDOT CONSTRUCTION | 20 | 11.8568 |  | 11.9 | 121.7
42314 | 20-D-1990 | 20 | 122750 | 0 | 1990_09_24 | 45.255 | Silty-Clay Subgrade | -93.6974 | DURING GRADING | 5012 | DENS | DENSITY(DRY) LB/FT^3 | 09/24/1990 | MNDOT CONSTRUCTION | 20 | 120.483 |  | 11.9 | 121.7
42048 | 20-P-1990 | 20 | 122750 | 25 | 1991_06_11 | 45.2549 | Silty-Clay Subgrade | -93.6974 | DURING GRADING | 5120 | DENS | DENSITY(DRY) LB/FT^3 | 06/11/1991 | MNDOT CONSTRUCTION | 19 | 107.64 |  | 19.7 | 103.5
42048 | 20-P-1990 | 20 | 122750 | 25 | 1991_06_11 | 45.2549 | Silty-Clay Subgrade | -93.6974 | DURING GRADING | 5120 | DENS | PERCENT MOISTURE CONTENT(DRY WT) | 06/11/1991 | MNDOT CONSTRUCTION | 19 | 19.1895 |  | 19.7 | 103.5
40155 | 20-P-1990 | 20 | 122764 | 9 | 1990_10_10 | 45.2549 | Silty-Clay Subgrade | -93.6974 | DURING GRADING | 5034 | MOIS | PERCENT MOISTURE CONTENT(DRY WT) | 10/10/1990 | MNDOT CONSTRUCTION | 20 | 9.282 |  | 11.9 | 121.7
42472 | 20-D-1990 | 20 | 122780 | -22 | 1991_08_12 | 45.255 | Silty-Clay Subgrade | -93.6972 | DURING GRADING | 5224 | DENS | PERCENT MOISTURE CONTENT(DRY WT) | 08/12/1991 | MNDOT CONSTRUCTION | 13 | 19.9041 |  | 16.7 | 107.5
42472 | 20-D-1990 | 20 | 122780 | -22 | 1991_08_12 | 45.255 | Silty-Clay Subgrade | -93.6972 | DURING GRADING | 5224 | DENS | DENSITY(DRY) LB/FT^3 | 08/12/1991 | MNDOT CONSTRUCTION | 13 | 109.65 |  | 16.7 | 107.5
42432 | 20-D-1990 | 20 | 122784 | -2 | 1991_06_27 | 45.2549 | Silty-Clay Subgrade | -93.6973 | DURING GRADING | 5169 | DENS | DENSITY(DRY) LB/FT^3 | 06/27/1991 | MNDOT CONSTRUCTION | 28 |  |  | 16.4 | 0
42432 | 20-D-1990 | 20 | 122784 | -2 | 1991_06_27 | 45.2549 | Silty-Clay Subgrade | -93.6973 | DURING GRADING | 5169 | DENS | PERCENT MOISTURE CONTENT(DRY WT) | 06/27/1991 | MNDOT CONSTRUCTION | 28 | 12.1076 |  | 16.4 | 0
42896 | 20-P-1990 | 20 | 122809 | 3 | 1992_06_25 | 45.2549 | Silty-Clay Subgrade | -93.6972 | DURING GRADING | 5003 | DENS | DENSITY(DRY) LB/FT^3 | 06/25/1992 | MNDOT CONSTRUCTION | 39 | 111.3 |  | 0 | 111.3
42896 | 20-P-1990 | 20 | 122809 | 3 | 1992_06_25 | 45.2549 | Silty-Clay Subgrade | -93.6972 | DURING GRADING | 5003 | DENS | PERCENT MOISTURE CONTENT(DRY WT) | 06/25/1992 | MNDOT CONSTRUCTION | 39 | 7.5269 |  | 0 | 111.3
42339 | 20-D-1990 | 20 | 122850 | 0 | 1990_10_29 | 45.2548 | Silty-Clay Subgrade | -93.6971 | DURING GRADING | 5047 | DENS | DENSITY(DRY) LB/FT^3 | 10/29/1990 | MNDOT CONSTRUCTION | 25 | 108.64 |  | 15.8 | 112
42339 | 20-D-1990 | 20 | 122850 | 0 | 1990_10_29 | 45.2548 | Silty-Clay Subgrade | -93.6971 | DURING GRADING | 5047 | DENS | PERCENT MOISTURE CONTENT(DRY WT) | 10/29/1990 | MNDOT CONSTRUCTION | 25 | 15.0748 |  | 15.8 | 112
2008BM118 | 20-D-2008 | 20 | 122565 | 0 | 2008_09_10 | 45.2553 | Bituminous Mix | -93.6979 | QC/QA sample; SPWEB440B, 30% RAP wear, PG 58-28. | 401 | SPGF | SPECIFIC GRAVITY OF FINE AGGREGATE | 09/10/2008 | Hardrives |  | 2.667
42350 | 20-D-1990 | 20 | 122569 | -36 | 1990_11_02 | 45.2553 | Silty-Clay Subgrade | -93.6978 | DURING GRADING | 5061 | DENS | DENSITY(DRY) LB/FT^3 | 11/02/1990 | MNDOT CONSTRUCTION | 6 | 103.2 |  | 17.7 | 107.5
42350 | 20-D-1990 | 20 | 122569 | -36 | 1990_11_02 | 45.2553 | Silty-Clay Subgrade | -93.6978 | DURING GRADING | 5061 | DENS | PERCENT MOISTURE CONTENT(DRY WT) | 11/02/1990 | MNDOT CONSTRUCTION | 6 | 14.1553 |  | 17.7 | 107.5
42406 | 20-P-1990 | 20 | 122570 | 15 | 1991_06_18 | 45.2552 | Silty-Clay Subgrade | -93.698 | DURING GRADING | 5135 | DENS | DENSITY(DRY) LB/FT^3 | 06/18/1991 | MNDOT CONSTRUCTION | 28 |  |  | 16.4 | 0
42406 | 20-P-1990 | 20 | 122570 | 15 | 1991_06_18 | 45.2552 | Silty-Clay Subgrade | -93.698 | DURING GRADING | 5135 | DENS | PERCENT MOISTURE CONTENT(DRY WT) | 06/18/1991 | MNDOT CONSTRUCTION | 28 | 16.5501 |  | 16.4 | 0
42015 | 20-D-1990 | 20 | 122573 | 0 | 1990_10_30 | 45.2553 | Silty-Clay Subgrade | -93.6979 | DURING GRADING | 5049 | DENS | PERCENT MOISTURE CONTENT(DRY WT) | 10/30/1990 | MNDOT CONSTRUCTION | 25 | 14.8106 |  | 15.8 | 112
42015 | 20-D-1990 | 20 | 122573 | 0 | 1990_10_30 | 45.2553 | Silty-Clay Subgrade | -93.6979 | DURING GRADING | 5049 | DENS | DENSITY(DRY) LB/FT^3 | 10/30/1990 | MNDOT CONSTRUCTION | 25 | 106.4 |  | 15.8 | 112
40182 | 20-P-1990 | 20 | 122579 | 13 | 1991_06_13 | 45.2552 | Silty-Clay Subgrade | -93.6979 | DURING GRADING | 5071 | MOIS | PERCENT MOISTURE CONTENT(DRY WT) | 06/13/1991 | MNDOT CONSTRUCTION | 9 | 16.74 |  | 18 | 108
42749 | 20-D-1990 | 20 | 122600 | -8 | 1993_06_03 | 45.2552 | Gravel Base | -93.6978 | DURING GRADING | 5064 | DENS | PERCENT MOISTURE CONTENT(DRY WT) | 06/03/1993 | MNDOT CONSTRUCTION | 4 | 6.383 |  | 21.7 | 102
42749 | 20-D-1990 | 20 | 122600 | -8 | 1993_06_03 | 45.2552 | Gravel Base | -93.6978 | DURING GRADING | 5064 | DENS | DENSITY(DRY) LB/FT^3 | 06/03/1993 | MNDOT CONSTRUCTION | 4 | 131.565 |  | 21.7 | 102
2008GR019 | 20-D-2008 | 20 | 122600 | -6 | 2008_06_24 | 45.2552 | Class 5 | -93.6978 | sent to Maplewood Lab for characterization testing. | 3A-GS08-0030 | PROC | OPT MOIST CONT (% DRY WT) | 09/03/2008 | Baxter |  | 8.8 | Percent
2008GR019 | 20-D-2008 | 20 | 122600 | -6 | 2008_06_24 | 45.2552 | Class 5 | -93.6978 | sent to Maplewood Lab for characterization testing. | 3A-GS08-0030 | PROC | MAXIMUM DENSITY (LB/FT^3) | 09/03/2008 | Baxter |  | 130.2 | LB/FT^3
42340 | 20-D-1990 | 20 | 122600 | -5 | 1990_10_29 | 45.2552 | Silty-Clay Subgrade | -93.6978 | DURING GRADING | 5048 | DENS | PERCENT MOISTURE CONTENT(DRY WT) | 10/29/1990 | MNDOT CONSTRUCTION | 25 | 15.4734 |  | 15.8 | 112
42340 | 20-D-1990 | 20 | 122600 | -5 | 1990_10_29 | 45.2552 | Silty-Clay Subgrade | -93.6978 | DURING GRADING | 5048 | DENS | DENSITY(DRY) LB/FT^3 | 10/29/1990 | MNDOT CONSTRUCTION | 25 | 107.52 |  | 15.8 | 112
2008SG009 | 20-D-2008 | 20 | 122600 | -3 | 2008_06_13 | 45.2552 | Clay Subgrade | -93.6978 | sent to Maplewood Lab for characterization testing. | CO-SS08-0185 | ATTL | % WT LIQUID LIMIT | 11/14/2008 | Maplewood |  | 29.3 | Percent
2008SG009 | 20-D-2008 | 20 | 122600 | -3 | 2008_06_13 | 45.2552 | Clay Subgrade | -93.6978 | sent to Maplewood Lab for characterization testing. | CO-SS08-0185 | ATTL | % WT PLASTIC LIMIT | 11/14/2008 | Maplewood |  | 15.6 | Percent
2008SG009 | 20-D-2008 | 20 | 122600 | -3 | 2008_06_13 | 45.2552 | Clay Subgrade | -93.6978 | sent to Maplewood Lab for characterization testing. | CO-SS08-0185 | ATTL | PLASTICITY INDEX | 11/14/2008 | Maplewood |  | 13.7 | Percent
2008SG009 | 20-D-2008 | 20 | 122600 | -3 | 2008_06_13 | 45.2552 | Clay Subgrade | -93.6978 | sent to Maplewood Lab for characterization testing. | CO-SS08-0185 | CLAS | % CLAY | 11/14/2008 | Maplewood |  | 14.9 | Percent
2008SG009 | 20-D-2008 | 20 | 122600 | -3 | 2008_06_13 | 45.2552 | Clay Subgrade | -93.6978 | sent to Maplewood Lab for characterization testing. | CO-SS08-0185 | CLAS | % SAND | 11/14/2008 | Maplewood |  | 46 | Percent
2008SG009 | 20-D-2008 | 20 | 122600 | -3 | 2008_06_13 | 45.2552 | Clay Subgrade | -93.6978 | sent to Maplewood Lab for characterization testing. | CO-SS08-0185 | CLAS | % SILT | 11/14/2008 | Maplewood |  | 39.1 | Percent
2008SG009 | 20-D-2008 | 20 | 122600 | -3 | 2008_06_13 | 45.2552 | Clay Subgrade | -93.6978 | sent to Maplewood Lab for characterization testing. | CO-SS08-0185 | CLAS | AASHTO GROUP | 11/14/2008 | Maplewood |  |  | A-6
2008SG009 | 20-D-2008 | 20 | 122600 | -3 | 2008_06_13 | 45.2552 | Clay Subgrade | -93.6978 | sent to Maplewood Lab for characterization testing. | CO-SS08-0185 | CLAS | AASHTO GROUP INDEX | 11/14/2008 | Maplewood |  | 4
2008SG009 | 20-D-2008 | 20 | 122600 | -3 | 2008_06_13 | 45.2552 | Clay Subgrade | -93.6978 | sent to Maplewood Lab for characterization testing. | CO-SS08-0185 | CLAS | TEXTURAL CLASS | 11/14/2008 | Maplewood |  |  | L
2008SG009 | 20-D-2008 | 20 | 122600 | -3 | 2008_06_13 | 45.2552 | Clay Subgrade | -93.6978 | sent to Maplewood Lab for characterization testing. | CO-SS08-0185 | PROC | MAXIMUM DENSITY (LB/FT^3) | 11/14/2008 | Maplewood |  | 113.7 | LB/FT^3
2008SG009 | 20-D-2008 | 20 | 122600 | -3 | 2008_06_13 | 45.2552 | Clay Subgrade | -93.6978 | sent to Maplewood Lab for characterization testing. | CO-SS08-0185 | PROC | OPT MOIST CONT (% DRY WT) | 11/14/2008 | Maplewood |  | 15.2 | Percent
2008SG009 | 20-D-2008 | 20 | 122600 | -3 | 2008_06_13 | 45.2552 | Clay Subgrade | -93.6978 | sent to Maplewood Lab for characterization testing. | CO-SS08-0185 | RVAL | R-VALUE (240 PSI) | 11/14/2008 | Maplewood |  | 24.6
40142 | 20-D-1990 | 20 | 122600 | 0 | 1990_09_24 | 45.2552 | Silty-Clay Subgrade | -93.6978 | DURING GRADING | 5018 | MOIS | PERCENT MOISTURE CONTENT(DRY WT) | 09/24/1990 | MNDOT CONSTRUCTION | 20 | 11.186 |  | 11.9 | 121.7
40145 | 20-D-1990 | 20 | 122600 | 0 | 1990_09_25 | 45.2552 | Silty-Clay Subgrade | -93.6978 | DURING GRADING | 5022 | MOIS | PERCENT MOISTURE CONTENT(DRY WT) | 09/25/1990 | MNDOT CONSTRUCTION | 6 | 14.16 |  | 17.7 | 107.5
2008SG019 | 20-P-2008 | 20 | 122600 | 6 | 2008_06_18 | 45.2552 | Select Granular | -93.6978 | sent to Maplewood Lab for characterization testing. | CO-GS08-0063 | PROC | OPT MOIST CONT (% DRY WT) | 09/26/2008 | Maplewood |  | 8 | Percent
2008SG019 | 20-P-2008 | 20 | 122600 | 6 | 2008_06_18 | 45.2552 | Select Granular | -93.6978 | sent to Maplewood Lab for characterization testing. | CO-GS08-0063 | PROC | MAXIMUM DENSITY (LB/FT^3) | 09/26/2008 | Maplewood |  | 130.6 | LB/FT^3
2008GR009 | 20-P-2008 | 20 | 122600 | 6 | 2008_06_20 | 45.2552 | Class 3 Sp | -93.6978 | sent to Maplewood Lab for characterization testing. | 3A-GS08-0024 | PROC | MAXIMUM DENSITY (LB/FT^3) | 08/14/2008 | Baxter |  | 128.8 | LB/FT^3
2008GR009 | 20-P-2008 | 20 | 122600 | 6 | 2008_06_20 | 45.2552 | Class 3 Sp | -93.6978 | sent to Maplewood Lab for characterization testing. | 3A-GS08-0024 | PROC | OPT MOIST CONT (% DRY WT) | 08/14/2008 | Baxter |  | 9.1 | Percent
40195 | 20-P-1990 | 20 | 122606 | 26 | 1991_06_26 | 45.2551 | Silty-Clay Subgrade | -93.6979 | DURING GRADING | 5087 | MOIS | PERCENT MOISTURE CONTENT(DRY WT) | 06/26/1991 | MNDOT CONSTRUCTION | 4 | 17.577 |  | 21.7 | 102
40147 | 20-P-1990 | 20 | 122619 | 5 | 1990_09_27 | 45.2552 | Silty-Clay Subgrade | -93.6978 | DURING GRADING | 5024 | MOIS | PERCENT MOISTURE CONTENT(DRY WT) | 09/27/1990 | MNDOT CONSTRUCTION | 20 | 9.044 |  | 11.9 | 121.7
42327 | 20-D-1990 | 20 | 122620 | -24 | 1990_10_01 | 45.2552 | Silty-Clay Subgrade | -93.6977 | DURING GRADING | 5030 | DENS | DENSITY(DRY) LB/FT^3 | 10/01/1990 | MNDOT CONSTRUCTION | 23 | 129.132 |  | 10.2 | 126.6
42327 | 20-D-1990 | 20 | 122620 | -24 | 1990_10_01 | 45.2552 | Silty-Clay Subgrade | -93.6977 | DURING GRADING | 5030 | DENS | PERCENT MOISTURE CONTENT(DRY WT) | 10/01/1990 | MNDOT CONSTRUCTION | 23 | 5.8201 |  | 10.2 | 126.6
42748 | 20-D-1990 | 20 | 122623 | -7 | 1992_07_10 | 45.2552 | Gravel Base | -93.6977 | DURING GRADING | 5030 | DENS | DENSITY(DRY) LB/FT^3 | 07/10/1992 | MNDOT CONSTRUCTION | 4 | 130.312 |  | 21.7 | 102
42748 | 20-D-1990 | 20 | 122623 | -7 | 1992_07_10 | 45.2552 | Gravel Base | -93.6977 | DURING GRADING | 5030 | DENS | PERCENT MOISTURE CONTENT(DRY WT) | 07/10/1992 | MNDOT CONSTRUCTION | 4 | 7.8749 |  | 21.7 | 102
40566 | 20-D-1990 | 20 | 122630 | 0 | 1990_11_01 | 45.2552 | Silty-Clay Subgrade | -93.6977 | DURING GRADING | 5046 | MOIS | PERCENT MOISTURE CONTENT(DRY WT) | 11/01/1990 | MNDOT CONSTRUCTION | 25 | 17.064 |  | 15.8 | 112
43124 | 20-D-1990 | 20 | 122650 | -11 | 1991_06_13 | 45.2552 | Silty-Clay Subgrade | -93.6977 | DURING GRADING | 5136 | DENS | DENSITY(DRY) LB/FT^3 | 06/13/1991 | MNDOT CONSTRUCTION | 19 | 108.675 |  | 19.7 | 103.5
43124 | 20-D-1990 | 20 | 122650 | -11 | 1991_06_13 | 45.2552 | Silty-Clay Subgrade | -93.6977 | DURING GRADING | 5136 | DENS | PERCENT MOISTURE CONTENT(DRY WT) | 06/13/1991 | MNDOT CONSTRUCTION | 19 | 17.9245 |  | 19.7 | 103.5
40496 | 20-D-1990 | 20 | 122650 | 0 | 1990_10_26 | 45.2551 | Silty-Clay Subgrade | -93.6977 | DURING GRADING | 5040 | MOIS | PERCENT MOISTURE CONTENT(DRY WT) | 10/26/1990 | MNDOT CONSTRUCTION | 6 | 17.7 |  | 17.7 | 107.5
40594 | 20-D-1990 | 20 | 122657 | -13 | 1991_06_05 | 45.2551 | Silty-Clay Subgrade | -93.6976 | DURING GRADING | 5060 | MOIS | PERCENT MOISTURE CONTENT(DRY WT) | 06/05/1991 | MNDOT CONSTRUCTION | 4 | 18.879 |  | 21.7 | 102
10833 | 20-P-1990 | 20 | 122658 | 9.8 | 1993_07_01 | 45.2551 | Gravel Base | -93.6977 | AFTER GRADING | SS93300 | MC | % WT. MOIST. CONTENT | 07/06/1993 | MNDOT SOILS-CEMENT |  | 7.2
42951 | 20-P-1990 | 20 | 122660 | 12 | 1990_09_24 | 45.2551 | Silty-Clay Subgrade | -93.6977 | DURING GRADING | 5018 | DENS | DENSITY(DRY) LB/FT^3 | 09/24/1990 | MNDOT CONSTRUCTION | 20 | 124.134 |  | 11.9 | 121.7
42951 | 20-P-1990 | 20 | 122660 | 12 | 1990_09_24 | 45.2551 | Silty-Clay Subgrade | -93.6977 | DURING GRADING | 5018 | DENS | PERCENT MOISTURE CONTENT(DRY WT) | 09/24/1990 | MNDOT CONSTRUCTION | 20 | 10.6195 |  | 11.9 | 121.7
40152 | 20-P-1990 | 20 | 122667 | 24 | 1990_10_10 | 45.255 | Silty-Clay Subgrade | -93.6977 | DURING GRADING | 5031 | MOIS | PERCENT MOISTURE CONTENT(DRY WT) | 10/10/1990 | MNDOT CONSTRUCTION | 25 | 13.904 |  | 15.8 | 112
42952 | 20-D-1990 | 20 | 122679 | 0 | 1990_10_11 | 45.2551 | Silty-Clay Subgrade | -93.6976 | DURING GRADING | 5035 | DENS | PERCENT MOISTURE CONTENT(DRY WT) | 10/11/1990 | MNDOT CONSTRUCTION | 25 | 14.1553 |  | 15.8 | 112
42952 | 20-D-1990 | 20 | 122679 | 0 | 1990_10_11 | 45.2551 | Silty-Clay Subgrade | -93.6976 | DURING GRADING | 5035 | DENS | DENSITY(DRY) LB/FT^3 | 10/11/1990 | MNDOT CONSTRUCTION | 25 | 112 |  | 15.8 | 112
40136 | 20-P-1990 | 20 | 122690 | 8 | 1990_09_10 | 45.255 | Silty-Clay Subgrade | -93.6976 | DURING GRADING | 5009 | MOIS | PERCENT MOISTURE CONTENT(DRY WT) | 09/10/1990 | MNDOT CONSTRUCTION | 15 | 11.04 |  | 9.6 | 125.9
43039 | 20-D-1990 | 20 | 122700 | -10 | 1992_06_29 | 45.2551 | Gravel Base | -93.6975 | DURING GRADING | 5000 | DENS | PERCENT MOISTURE CONTENT(DRY WT) | 06/29/1992 | MNDOT CONSTRUCTION | 4 | 6.2699 |  | 21.7 | 102
43039 | 20-D-1990 | 20 | 122700 | -10 | 1992_06_29 | 45.2551 | Gravel Base | -93.6975 | DURING GRADING | 5000 | DENS | DENSITY(DRY) LB/FT^3 | 06/29/1992 | MNDOT CONSTRUCTION | 4 | 125.3 |  | 21.7 | 102
40412 | 20-D-1990 | 20 | 122700 | -3 | 1992_06_30 | 45.2551 | Gravel Base | -93.6975 | DURING GRADING | 5005 | MOIS | PERCENT MOISTURE CONTENT(DRY WT) | 06/30/1992 | MNDOT CONSTRUCTION | 4 | 7.28 |  | 21.7 | 102
42345 | 20-D-1990 | 20 | 122700 | 0 | 1990_11_01 | 45.255 | Silty-Clay Subgrade | -93.6975 | DURING GRADING | 5054 | DENS | DENSITY(DRY) LB/FT^3 | 11/01/1990 | MNDOT CONSTRUCTION | 25 | 109.76 |  | 15.8 | 112
42345 | 20-D-1990 | 20 | 122700 | 0 | 1990_11_01 | 45.255 | Silty-Clay Subgrade | -93.6975 | DURING GRADING | 5054 | DENS | PERCENT MOISTURE CONTENT(DRY WT) | 11/01/1990 | MNDOT CONSTRUCTION | 25 | 16.2791 |  | 15.8 | 112
40163 | 20-P-1990 | 20 | 122700 | 25 | 1990_11_02 | 45.255 | Silty-Clay Subgrade | -93.6976 | DURING GRADING | 5044 | MOIS | PERCENT MOISTURE CONTENT(DRY WT) | 11/02/1990 | MNDOT CONSTRUCTION | 25 | 15.168 |  | 15.8 | 112
10203 | 20-P-1990 | 20 | 122705 | 9.8 | 1991_09_25 | 45.255 | Silty-Clay Subgrade | -93.6975 | AFTER GRADING | SS91289 | MC | % WT. MOIST. CONTENT | 09/27/1991 | MNDOT SOILS-CEMENT |  | 18.4
42046 | 20-P-1990 | 20 | 122708 | 12 | 1991_05_14 | 45.255 | Silty-Clay Subgrade | -93.6975 | DURING GRADING | 5077 | DENS | DENSITY(DRY) LB/FT^3 | 05/14/1991 | MNDOT CONSTRUCTION | 5 | 106.215 |  | 17.6 | 109.5
42046 | 20-P-1990 | 20 | 122708 | 12 | 1991_05_14 | 45.255 | Silty-Clay Subgrade | -93.6975 | DURING GRADING | 5077 | DENS | PERCENT MOISTURE CONTENT(DRY WT) | 05/14/1991 | MNDOT CONSTRUCTION | 5 | 15.3403 |  | 17.6 | 109.5
40557 | 20-P-1990 | 20 | 122715 | 6 | 1992_07_21 | 45.255 | Gravel Base | -93.6975 | DURING GRADING | 5020 | MOIS | PERCENT MOISTURE CONTENT(DRY WT) | 07/21/1992 | MNDOT CONSTRUCTION | 4 | 7.6 |  | 21.7 | 102
10920 D | 20-P-1990 | 20 | 122720 | 6 | 1992_08_03 | 45.255 | Silty-Clay Subgrade | -93.6975 | AFTER GRADING | SS92442 | MC | % WT. MOIST. CONTENT | 08/05/1992 | MNDOT SOILS-CEMENT |  | 18.9
10920 C | 20-P-1990 | 20 | 122720 | 6 | 1992_08_03 | 45.255 | Silty-Clay Subgrade | -93.6975 | AFTER GRADING | SS92441 | MC | % WT. MOIST. CONTENT | 08/05/1992 | MNDOT SOILS-CEMENT |  | 8
10920 B | 20-P-1990 | 20 | 122720 | 6 | 1992_08_03 | 45.255 | Gravel Base | -93.6975 | AFTER GRADING | SS92440 | MC | % WT. MOIST. CONTENT | 08/05/1992 | MNDOT SOILS-CEMENT |  | 7.4
10920 A | 20-P-1990 | 20 | 122720 | 6 | 1992_08_03 | 45.255 | Gravel Base | -93.6975 | AFTER GRADING | SS92439 | MC | % WT. MOIST. CONTENT | 08/05/1992 | MNDOT SOILS-CEMENT |  | 6.5
42334 | 20-D-1990 | 20 | 122500 | -21 | 1990_10_26 | 45.2554 | Silty-Clay Subgrade | -93.6981 | DURING GRADING | 5040 | DENS | DENSITY(DRY) LB/FT^3 | 10/26/1990 | MNDOT CONSTRUCTION | 6 | 108.575 |  | 17.7 | 107.5
42334 | 20-D-1990 | 20 | 122500 | -21 | 1990_10_26 | 45.2554 | Silty-Clay Subgrade | -93.6981 | DURING GRADING | 5040 | DENS | PERCENT MOISTURE CONTENT(DRY WT) | 10/26/1990 | MNDOT CONSTRUCTION | 6 | 17.6471 |  | 17.7 | 107.5
42437 | 20-D-1990 | 20 | 122502 | -16 | 1991_06_29 | 45.2554 | Silty-Clay Subgrade | -93.6981 | DURING GRADING | 5177 | DENS | DENSITY(DRY) LB/FT^3 | 06/29/1991 | MNDOT CONSTRUCTION | 25 | 114.24 |  | 15.8 | 112
42437 | 20-D-1990 | 20 | 122502 | -16 | 1991_06_29 | 45.2554 | Silty-Clay Subgrade | -93.6981 | DURING GRADING | 5177 | DENS | PERCENT MOISTURE CONTENT(DRY WT) | 06/29/1991 | MNDOT CONSTRUCTION | 25 | 14.2857 |  | 15.8 | 112
42750 | 20-P-1990 | 20 | 122507 | 13 | 1992_07_10 | 45.2553 | Gravel Base | -93.6982 | DURING GRADING | 5031 | DENS | DENSITY(DRY) LB/FT^3 | 07/10/1992 | MNDOT CONSTRUCTION | 4 | 131.565 |  | 21.7 | 102
42750 | 20-P-1990 | 20 | 122507 | 13 | 1992_07_10 | 45.2553 | Gravel Base | -93.6982 | DURING GRADING | 5031 | DENS | PERCENT MOISTURE CONTENT(DRY WT) | 07/10/1992 | MNDOT CONSTRUCTION | 4 | 8.2251 |  | 21.7 | 102
42331 | 20-D-1990 | 20 | 122513 | -20 | 1990_10_10 | 45.2554 | Silty-Clay Subgrade | -93.6981 | DURING GRADING | 5036 | DENS | DENSITY(DRY) LB/FT^3 | 10/10/1990 | MNDOT CONSTRUCTION | 8 | 111.034 |  | 13.8 | 113.3
42331 | 20-D-1990 | 20 | 122513 | -20 | 1990_10_10 | 45.2554 | Silty-Clay Subgrade | -93.6981 | DURING GRADING | 5036 | DENS | PERCENT MOISTURE CONTENT(DRY WT) | 10/10/1990 | MNDOT CONSTRUCTION | 8 | 15.0748 |  | 13.8 | 113.3
40153 | 20-D-1990 | 20 | 122518 | -10 | 1990_10_10 | 45.2554 | Silty-Clay Subgrade | -93.6981 | DURING GRADING | 5032 | MOIS | PERCENT MOISTURE CONTENT(DRY WT) | 10/10/1990 | MNDOT CONSTRUCTION | 25 | 14.378 |  | 15.8 | 112
42317 | 20-D-1990 | 20 | 122520 | -5 | 1990_09_24 | 45.2554 | Silty-Clay Subgrade | -93.6981 | DURING GRADING | 5017 | DENS | PERCENT MOISTURE CONTENT(DRY WT) | 09/24/1990 | MNDOT CONSTRUCTION | 20 | 11.1111 |  | 11.9 | 121.7
42317 | 20-D-1990 | 20 | 122520 | -5 | 1990_09_24 | 45.2554 | Silty-Clay Subgrade | -93.6981 | DURING GRADING | 5017 | DENS | DENSITY(DRY) LB/FT^3 | 09/24/1990 | MNDOT CONSTRUCTION | 20 | 116.832 |  | 11.9 | 121.7
40414 | 20-P-1990 | 20 | 122520 | 6 | 1993_06_03 | 45.2553 | Gravel Base | -93.6981 | DURING GRADING | 5038 | MOIS | PERCENT MOISTURE CONTENT(DRY WT) | 06/03/1993 | MNDOT CONSTRUCTION | 4 | 6.72 |  | 21.7 | 102
42321 | 20-P-1990 | 20 | 122520 | 15 | 1990_09_25 | 45.2553 | Silty-Clay Subgrade | -93.6981 | DURING GRADING | 5024 | DENS | DENSITY(DRY) LB/FT^3 | 09/25/1990 | MNDOT CONSTRUCTION | 6 | 111.8 |  | 17.7 | 107.5
42321 | 20-P-1990 | 20 | 122520 | 15 | 1990_09_25 | 45.2553 | Silty-Clay Subgrade | -93.6981 | DURING GRADING | 5024 | DENS | PERCENT MOISTURE CONTENT(DRY WT) | 09/25/1990 | MNDOT CONSTRUCTION | 6 | 14.4165 |  | 17.7 | 107.5
40413 | 20-P-1990 | 20 | 122522 | 11 | 1992_06_29 | 45.2553 | Gravel Base | -93.6981 | DURING GRADING | 5000 | MOIS | PERCENT MOISTURE CONTENT(DRY WT) | 06/29/1992 | MNDOT CONSTRUCTION | 4 | 6.4 |  | 21.7 | 102
40227 | 20-D-1990 | 20 | 122527 | -12 | 1991_08_12 | 45.2554 | Silty-Clay Subgrade | -93.698 | DURING GRADING | 5130 | MOIS | PERCENT MOISTURE CONTENT(DRY WT) | 08/12/1991 | MNDOT CONSTRUCTION | 25 | 15.958 |  | 15.8 | 112
10412 A | 20-D-1990 | 20 | 122550 | 0 | 1991_09_24 | 45.2553 | Silty-Clay Subgrade | -93.698 | tossed 2/1/08 from Maplewood Lab mezzanine. AFTER GRADING | FS9410412A | DENS | DENSITY(DRY) -2% OMC (MR) | 12/16/1994 | MNDOT FOUNDATION LAB |  | 99
10412 A | 20-D-1990 | 20 | 122550 | 0 | 1991_09_24 | 45.2553 | Silty-Clay Subgrade | -93.698 | tossed 2/1/08 from Maplewood Lab mezzanine. AFTER GRADING | FS9410412A | DENS | DENSITY(WET) -2% OMC (MR) | 12/16/1994 | MNDOT FOUNDATION LAB |  | 112.5
10412 A | 20-D-1990 | 20 | 122550 | 0 | 1991_09_24 | 45.2553 | Silty-Clay Subgrade | -93.698 | tossed 2/1/08 from Maplewood Lab mezzanine. AFTER GRADING | SS91337 | MC | MR MOIST. CONT. @+2% OMC | 10/11/1991 | MNDOT FOUNDATION LAB |  | 17.5
10412 A | 20-D-1990 | 20 | 122550 | 0 | 1991_09_24 | 45.2553 | Silty-Clay Subgrade | -93.698 | tossed 2/1/08 from Maplewood Lab mezzanine. AFTER GRADING | SS91337 | MC | MR MOIST. CONT. @ OMC | 10/11/1991 | MNDOT FOUNDATION LAB |  | 15.6
10412 A | 20-D-1990 | 20 | 122550 | 0 | 1991_09_24 | 45.2553 | Silty-Clay Subgrade | -93.698 | tossed 2/1/08 from Maplewood Lab mezzanine. AFTER GRADING | SS91337 | MC | MR MOIST. CONT. @-2% OMC | 10/11/1991 | MNDOT FOUNDATION LAB |  | 13.7
10412 A | 20-D-1990 | 20 | 122550 | 0 | 1991_09_24 | 45.2553 | Silty-Clay Subgrade | -93.698 | tossed 2/1/08 from Maplewood Lab mezzanine. AFTER GRADING | SS91337 | ATTL | % WT LIQUID LIMIT | 12/06/1991 | MNDOT SOILS-CEMENT |  | 36.8
10412 A | 20-D-1990 | 20 | 122550 | 0 | 1991_09_24 | 45.2553 | Silty-Clay Subgrade | -93.698 | tossed 2/1/08 from Maplewood Lab mezzanine. AFTER GRADING | SS91337 | UU | UNCONF COMP STRGTH @ +2% OMC | 12/12/1991 | MNDOT FOUNDATION LAB |  | 4360
10412 A | 20-D-1990 | 20 | 122550 | 0 | 1991_09_24 | 45.2553 | Silty-Clay Subgrade | -93.698 | tossed 2/1/08 from Maplewood Lab mezzanine. AFTER GRADING | SS91337 | UU | UNCONF COMP STRGTH @ -2% OMC | 12/12/1991 | MNDOT FOUNDATION LAB |  | 2980
10412 A | 20-D-1990 | 20 | 122550 | 0 | 1991_09_24 | 45.2553 | Silty-Clay Subgrade | -93.698 | tossed 2/1/08 from Maplewood Lab mezzanine. AFTER GRADING | SS91337 | ATTL | % WT PLASTIC LIMIT | 12/06/1991 | MNDOT SOILS-CEMENT |  | 19.1
10412 A | 20-D-1990 | 20 | 122550 | 0 | 1991_09_24 | 45.2553 | Silty-Clay Subgrade | -93.698 | tossed 2/1/08 from Maplewood Lab mezzanine. AFTER GRADING | FS9410412A | DENS | DENSITY(DRY) @ OMC (MR) | 12/16/1994 | MNDOT FOUNDATION LAB |  | 106.4
10412 A | 20-D-1990 | 20 | 122550 | 0 | 1991_09_24 | 45.2553 | Silty-Clay Subgrade | -93.698 | tossed 2/1/08 from Maplewood Lab mezzanine. AFTER GRADING | SS91337 | UU | UNCONF COMP STRGTH @ OMC | 12/12/1991 | MNDOT FOUNDATION LAB |  | 5040
10412 A | 20-D-1990 | 20 | 122550 | 0 | 1991_09_24 | 45.2553 | Silty-Clay Subgrade | -93.698 | tossed 2/1/08 from Maplewood Lab mezzanine. AFTER GRADING | SS91337 | PROC | MAXIMUM DENSITY (LB/FT^3) | 12/06/1991 | MNDOT SOILS-CEMENT |  | 108.8
10412 A | 20-D-1990 | 20 | 122550 | 0 | 1991_09_24 | 45.2553 | Silty-Clay Subgrade | -93.698 | tossed 2/1/08 from Maplewood Lab mezzanine. AFTER GRADING | FS9410412A | DENS | DENSITY(WET) @ OMC (MR) | 12/16/1994 | MNDOT FOUNDATION LAB |  | 123
10412 A | 20-D-1990 | 20 | 122550 | 0 | 1991_09_24 | 45.2553 | Silty-Clay Subgrade | -93.698 | tossed 2/1/08 from Maplewood Lab mezzanine. AFTER GRADING | SS91337 | CLAS | % CLAY | 12/06/1991 | MNDOT SOILS-CEMENT |  | 22.1
10412 A | 20-D-1990 | 20 | 122550 | 0 | 1991_09_24 | 45.2553 | Silty-Clay Subgrade | -93.698 | tossed 2/1/08 from Maplewood Lab mezzanine. AFTER GRADING | SS91337 | CLAS | % SILT | 12/06/1991 | MNDOT SOILS-CEMENT |  | 37.7
10412 A | 20-D-1990 | 20 | 122550 | 0 | 1991_09_24 | 45.2553 | Silty-Clay Subgrade | -93.698 | tossed 2/1/08 from Maplewood Lab mezzanine. AFTER GRADING | SS91337 | CLAS | AASHTO GROUP | 12/06/1991 | MNDOT SOILS-CEMENT |  |  | A-6
10412 A | 20-D-1990 | 20 | 122550 | 0 | 1991_09_24 | 45.2553 | Silty-Clay Subgrade | -93.698 | tossed 2/1/08 from Maplewood Lab mezzanine. AFTER GRADING | SS91337 | CLAS | AASHTO GROUP INDEX | 12/06/1991 | MNDOT SOILS-CEMENT |  | 8
10412 A | 20-D-1990 | 20 | 122550 | 0 | 1991_09_24 | 45.2553 | Silty-Clay Subgrade | -93.698 | tossed 2/1/08 from Maplewood Lab mezzanine. AFTER GRADING | SS91337 | CLAS | TEXTURAL CLASS | 12/06/1991 | MNDOT SOILS-CEMENT |  |  | CL
10412 A | 20-D-1990 | 20 | 122550 | 0 | 1991_09_24 | 45.2553 | Silty-Clay Subgrade | -93.698 | tossed 2/1/08 from Maplewood Lab mezzanine. AFTER GRADING | FS9410412A | DENS | DENSITY(DRY) +2% OMC (MR) | 12/16/1994 | MNDOT FOUNDATION LAB |  | 108.6
10412 A | 20-D-1990 | 20 | 122550 | 0 | 1991_09_24 | 45.2553 | Silty-Clay Subgrade | -93.698 | tossed 2/1/08 from Maplewood Lab mezzanine. AFTER GRADING | FS9410412A | DENS | DENSITY(WET) +2% OMC (MR) | 12/16/1994 | MNDOT FOUNDATION LAB |  | 127.6
10412 A | 20-D-1990 | 20 | 122550 | 0 | 1991_09_24 | 45.2553 | Silty-Clay Subgrade | -93.698 | tossed 2/1/08 from Maplewood Lab mezzanine. AFTER GRADING | SS91337 | PROC | OPT MOIST CONT (% DRY WT) | 12/06/1991 | MNDOT SOILS-CEMENT |  | 17.2
10412 A | 20-D-1990 | 20 | 122550 | 0 | 1991_09_24 | 45.2553 | Silty-Clay Subgrade | -93.698 | tossed 2/1/08 from Maplewood Lab mezzanine. AFTER GRADING | SS91337 | RVAL | R-VALUE (240 PSI) | 12/06/1991 | MNDOT SOILS-CEMENT |  | 14
10039 B | 20-D-1990 | 20 | 122555 | -9.8 | 1991_09_24 | 45.2553 | Silty-Clay Subgrade | -93.6979 | AFTER GRADING | FS9110039B | DENS | DENSITY(WET) LB/FT^3 | 11/05/1991 | MNDOT FOUNDATION LAB |  | 136
10039 B | 20-D-1990 | 20 | 122555 | -9.8 | 1991_09_24 | 45.2553 | Silty-Clay Subgrade | -93.6979 | AFTER GRADING | FS913435 | CLAS | % CLAY | 11/12/1991 | MNDOT SOILS-CEMENT |  | 17.4
10039 B | 20-D-1990 | 20 | 122555 | -9.8 | 1991_09_24 | 45.2553 | Silty-Clay Subgrade | -93.6979 | AFTER GRADING | FS913435 | UU | UNCONFD COMPRESSIVE STRENGTH | 11/12/1991 | MNDOT FOUNDATION LAB |  | 4830
10039 B | 20-D-1990 | 20 | 122555 | -9.8 | 1991_09_24 | 45.2553 | Silty-Clay Subgrade | -93.6979 | AFTER GRADING | FS913435 | CLAS | TEXTURAL CLASS | 11/12/1991 | MNDOT SOILS-CEMENT |  |  | L
10039 B | 20-D-1990 | 20 | 122555 | -9.8 | 1991_09_24 | 45.2553 | Silty-Clay Subgrade | -93.6979 | AFTER GRADING | FS913435 | MC | % WT. MOIST. CONTENT | 09/24/1991 | MNDOT FOUNDATION LAB |  | 15.8
10039 B | 20-D-1990 | 20 | 122555 | -9.8 | 1991_09_24 | 45.2553 | Silty-Clay Subgrade | -93.6979 | AFTER GRADING | FS913435 | ATTL | % WT PLASTIC LIMIT | 11/12/1991 | MNDOT SOILS-CEMENT |  | 19.7
10039 B | 20-D-1990 | 20 | 122555 | -9.8 | 1991_09_24 | 45.2553 | Silty-Clay Subgrade | -93.6979 | AFTER GRADING | FS913435 | CLAS | AASHTO GROUP INDEX | 11/12/1991 | MNDOT SOILS-CEMENT |  | 3
10039 B | 20-D-1990 | 20 | 122555 | -9.8 | 1991_09_24 | 45.2553 | Silty-Clay Subgrade | -93.6979 | AFTER GRADING | FS913435 | CLAS | AASHTO GROUP | 11/12/1991 | MNDOT SOILS-CEMENT |  |  | A-4
10039 B | 20-D-1990 | 20 | 122555 | -9.8 | 1991_09_24 | 45.2553 | Silty-Clay Subgrade | -93.6979 | AFTER GRADING | FS913435 | CLAS | % SILT | 11/12/1991 | MNDOT SOILS-CEMENT |  | 39
10039 A | 20-D-1990 | 20 | 122555 | -9.8 | 1991_09_24 | 45.2553 | Silty-Clay Subgrade | -93.6979 | AFTER GRADING | FS9110039A | DENS | DENSITY(DRY) LB/FT^3 | 10/04/1991 | MNDOT FOUNDATION LAB |  | 116.6
10039 A | 20-D-1990 | 20 | 122555 | -9.8 | 1991_09_24 | 45.2553 | Silty-Clay Subgrade | -93.6979 | AFTER GRADING | FS913131 | UU | UNCONFD COMPRESSIVE STRENGTH | 10/14/1991 | MNDOT FOUNDATION LAB |  | 4870
10039 A | 20-D-1990 | 20 | 122555 | -9.8 | 1991_09_24 | 45.2553 | Silty-Clay Subgrade | -93.6979 | AFTER GRADING | FS9110039A | DENS | DENSITY(WET) LB/FT^3 | 10/04/1991 | MNDOT FOUNDATION LAB |  | 135.4
10039 A | 20-D-1990 | 20 | 122555 | -9.8 | 1991_09_24 | 45.2553 | Silty-Clay Subgrade | -93.6979 | AFTER GRADING | FS913131 | ATTL | % WT LIQUID LIMIT | 10/15/1991 | MNDOT SOILS-CEMENT |  | 33.9
10039 A | 20-D-1990 | 20 | 122555 | -9.8 | 1991_09_24 | 45.2553 | Silty-Clay Subgrade | -93.6979 | AFTER GRADING | FS913131 | CLAS | % CLAY | 10/23/1991 | MNDOT SOILS-CEMENT |  | 19.2
10039 A | 20-D-1990 | 20 | 122555 | -9.8 | 1991_09_24 | 45.2553 | Silty-Clay Subgrade | -93.6979 | AFTER GRADING | FS913131 | CLAS | % SILT | 10/23/1991 | MNDOT SOILS-CEMENT |  | 39.5
10039 A | 20-D-1990 | 20 | 122555 | -9.8 | 1991_09_24 | 45.2553 | Silty-Clay Subgrade | -93.6979 | AFTER GRADING | FS913131 | CLAS | AASHTO GROUP | 10/23/1991 | MNDOT SOILS-CEMENT |  |  | A-6
10039 A | 20-D-1990 | 20 | 122555 | -9.8 | 1991_09_24 | 45.2553 | Silty-Clay Subgrade | -93.6979 | AFTER GRADING | FS913131 | CLAS | AASHTO GROUP INDEX | 10/23/1991 | MNDOT SOILS-CEMENT |  | 5
10039 A | 20-D-1990 | 20 | 122555 | -9.8 | 1991_09_24 | 45.2553 | Silty-Clay Subgrade | -93.6979 | AFTER GRADING | FS913131 | CLAS | TEXTURAL CLASS | 10/23/1991 | MNDOT SOILS-CEMENT |  |  | L
10039 A | 20-D-1990 | 20 | 122555 | -9.8 | 1991_09_24 | 45.2553 | Silty-Clay Subgrade | -93.6979 | AFTER GRADING | FS913131 | ATTL | % WT PLASTIC LIMIT | 10/15/1991 | MNDOT SOILS-CEMENT |  | 21.1
10039 A | 20-D-1990 | 20 | 122555 | -9.8 | 1991_09_24 | 45.2553 | Silty-Clay Subgrade | -93.6979 | AFTER GRADING | FS913131 | MC | % WT. MOIST. CONTENT | 09/24/1991 | MNDOT FOUNDATION LAB |  | 16.2
10039 B | 20-D-1990 | 20 | 122555 | -9.8 | 1991_09_24 | 45.2553 | Silty-Clay Subgrade | -93.6979 | AFTER GRADING | FS9110039B | DENS | DENSITY(DRY) LB/FT^3 | 11/05/1991 | MNDOT FOUNDATION LAB |  | 117.5
10039 B | 20-D-1990 | 20 | 122555 | -9.8 | 1991_09_24 | 45.2553 | Silty-Clay Subgrade | -93.6979 | AFTER GRADING | FS913435 | ATTL | % WT LIQUID LIMIT | 11/12/1991 | MNDOT SOILS-CEMENT |  | 29.2
10202 B | 20-D-1990 | 20 | 122555 | 0 | 1991_09_25 | 45.2553 | Silty-Clay Subgrade | -93.698 | AFTER GRADING | SS91287 | MC | % WT. MOIST. CONTENT | 09/27/1991 | MNDOT SOILS-CEMENT |  | 21.4
10202 C | 20-D-1990 | 20 | 122555 | 0 | 1991_09_25 | 45.2553 | Silty-Clay Subgrade | -93.698 | AFTER GRADING | SS91288 | MC | % WT. MOIST. CONTENT | 09/27/1991 | MNDOT SOILS-CEMENT |  | 17.4
10202 A | 20-D-1990 | 20 | 122555 | 0 | 1991_09_25 | 45.2553 | Silty-Clay Subgrade | -93.698 | AFTER GRADING | SS91286 | MC | % WT. MOIST. CONTENT | 09/27/1991 | MNDOT SOILS-CEMENT |  | 16.9
2008BM118 | 20-D-2008 | 20 | 122565 | 0 | 2008_09_10 | 45.2553 | Bituminous Mix | -93.6979 | QC/QA sample; SPWEB440B, 30% RAP wear, PG 58-28. | 401 | SPGT | TOTAL % BULK SPECIFIC GRAVITY | 09/10/2008 | Hardrives |  | 2.682
42324 | 20-P-1990 | 20 | 122300 | 33 | 1990_09_28 | 45.2556 | Silty-Clay Subgrade | -93.6988 | DURING GRADING | 5027 | DENS | DENSITY(DRY) LB/FT^3 | 09/28/1990 | MNDOT CONSTRUCTION | 20 | 127.785 |  | 11.9 | 121.7
42324 | 20-P-1990 | 20 | 122300 | 33 | 1990_09_28 | 45.2556 | Silty-Clay Subgrade | -93.6988 | DURING GRADING | 5027 | DENS | PERCENT MOISTURE CONTENT(DRY WT) | 09/28/1990 | MNDOT CONSTRUCTION | 20 | 8.2251 |  | 11.9 | 121.7
42322 | 20-P-1990 | 20 | 122314 | 23 | 1990_09_27 | 45.2556 | Silty-Clay Subgrade | -93.6988 | DURING GRADING | 5025 | DENS | DENSITY(DRY) LB/FT^3 | 09/27/1990 | MNDOT CONSTRUCTION | 20 | 119.266 |  | 11.9 | 121.7
42322 | 20-P-1990 | 20 | 122314 | 23 | 1990_09_27 | 45.2556 | Silty-Clay Subgrade | -93.6988 | DURING GRADING | 5025 | DENS | PERCENT MOISTURE CONTENT(DRY WT) | 09/27/1990 | MNDOT CONSTRUCTION | 20 | 7.6426 |  | 11.9 | 121.7
10920 H | 20-D-1990 | 20 | 122320 | -6 | 1992_08_03 | 45.2557 | Silty-Clay Subgrade | -93.6987 | AFTER GRADING | SS92438 | MC | % WT. MOIST. CONTENT | 08/05/1992 | MNDOT SOILS-CEMENT |  | 14.3
10920 E | 20-D-1990 | 20 | 122320 | -6 | 1992_08_03 | 45.2557 | Gravel Base | -93.6987 | AFTER GRADING | SS92435 | MC | % WT. MOIST. CONTENT | 08/05/1992 | MNDOT SOILS-CEMENT |  | 6
10920 F | 20-D-1990 | 20 | 122320 | -6 | 1992_08_03 | 45.2557 | Gravel Base | -93.6987 | AFTER GRADING | SS92436 | MC | % WT. MOIST. CONTENT | 08/05/1992 | MNDOT SOILS-CEMENT |  | 7.2
10920 G | 20-D-1990 | 20 | 122320 | -6 | 1992_08_03 | 45.2557 | Silty-Clay Subgrade | -93.6987 | AFTER GRADING | SS92437 | MC | % WT. MOIST. CONTENT | 08/05/1992 | MNDOT SOILS-CEMENT |  | 7
40149 | 20-D-1990 | 20 | 122320 | 0 | 1990_10_01 | 45.2557 | Silty-Clay Subgrade | -93.6987 | DURING GRADING | 5027 | MOIS | PERCENT MOISTURE CONTENT(DRY WT) | 10/01/1990 | MNDOT CONSTRUCTION | 20 | 7.378 |  | 11.9 | 121.7
42360 | 20-P-1990 | 20 | 122324 | 7 | 1991_05_14 | 45.2557 | Silty-Clay Subgrade | -93.6987 | DURING GRADING | 5078 | DENS | DENSITY(DRY) LB/FT^3 | 05/14/1991 | MNDOT CONSTRUCTION | 4 | 105.06 |  | 21.7 | 102
42360 | 20-P-1990 | 20 | 122324 | 7 | 1991_05_14 | 45.2557 | Silty-Clay Subgrade | -93.6987 | DURING GRADING | 5078 | DENS | PERCENT MOISTURE CONTENT(DRY WT) | 05/14/1991 | MNDOT CONSTRUCTION | 4 | 17.2333 |  | 21.7 | 102
42897 | 20-P-1990 | 20 | 122351 | 13 | 1992_06_25 | 45.2556 | Silty-Clay Subgrade | -93.6986 | DURING GRADING | 5008 | DENS | DENSITY(DRY) LB/FT^3 | 06/25/1992 | MNDOT CONSTRUCTION | 38 | 114.24 |  | 0 | 112
42897 | 20-P-1990 | 20 | 122351 | 13 | 1992_06_25 | 45.2556 | Silty-Clay Subgrade | -93.6986 | DURING GRADING | 5008 | DENS | PERCENT MOISTURE CONTENT(DRY WT) | 06/25/1992 | MNDOT CONSTRUCTION | 38 | 7.9914 |  | 0 | 112
40205 | 20-D-1990 | 20 | 122374 | -15 | 1991_07_02 | 45.2556 | Silty-Clay Subgrade | -93.6985 | DURING GRADING | 5098 | MOIS | PERCENT MOISTURE CONTENT(DRY WT) | 07/02/1991 | MNDOT CONSTRUCTION | 13 | 13.527 |  | 16.7 | 107.5
42351 | 20-P-1990 | 20 | 122377 | 16 | 1990_11_02 | 45.2555 | Silty-Clay Subgrade | -93.6986 | DURING GRADING | 5062 | DENS | PERCENT MOISTURE CONTENT(DRY WT) | 11/02/1990 | MNDOT CONSTRUCTION | 25 | 14.9425 |  | 15.8 | 112
42351 | 20-P-1990 | 20 | 122377 | 16 | 1990_11_02 | 45.2555 | Silty-Clay Subgrade | -93.6986 | DURING GRADING | 5062 | DENS | DENSITY(DRY) LB/FT^3 | 11/02/1990 | MNDOT CONSTRUCTION | 25 | 114.24 |  | 15.8 | 112
42014 | 20-P-1990 | 20 | 122380 | 4 | 1992_07_09 | 45.2556 | Gravel Base | -93.6985 | DURING GRADING | 5021 | DENS | DENSITY(DRY) LB/FT^3 | 07/09/1992 | MNDOT CONSTRUCTION | 4 | 130.312 |  | 21.7 | 102
42014 | 20-P-1990 | 20 | 122380 | 4 | 1992_07_09 | 45.2556 | Gravel Base | -93.6985 | DURING GRADING | 5021 | DENS | PERCENT MOISTURE CONTENT(DRY WT) | 07/09/1992 | MNDOT CONSTRUCTION | 4 | 8.6957 |  | 21.7 | 102
2008GR011 | 20-D-2008 | 20 | 122400 | -6 | 2008_06_24 | 45.2556 | Class 5 | -93.6984 | sent to Maplewood Lab for characterization testing. | 3A-GS08-0029 | PROC | OPT MOIST CONT (% DRY WT) | 08/22/2008 | Baxter |  | 9.8 | Percent
2008GR011 | 20-D-2008 | 20 | 122400 | -6 | 2008_06_24 | 45.2556 | Class 5 | -93.6984 | sent to Maplewood Lab for characterization testing. | 3A-GS08-0029 | PROC | MAXIMUM DENSITY (LB/FT^3) | 08/22/2008 | Baxter |  | 128.1 | LB/FT^3
2008SG011 | 20-P-2008 | 20 | 122400 | 6 | 2008_06_18 | 45.2555 | Select Granular | -93.6985 | sent to Maplewood Lab for characterization testing. | CO-GS08-0062 | PROC | OPT MOIST CONT (% DRY WT) | 08/08/2008 | Maplewood |  | 8.9 | Percent
2008SG011 | 20-P-2008 | 20 | 122400 | 6 | 2008_06_18 | 45.2555 | Select Granular | -93.6985 | sent to Maplewood Lab for characterization testing. | CO-GS08-0062 | PROC | MAXIMUM DENSITY (LB/FT^3) | 08/08/2008 | Maplewood |  | 128.6 | LB/FT^3
2008GR001 | 20-P-2008 | 20 | 122400 | 6 | 2008_06_20 | 45.2555 | Class 3 Sp | -93.6985 | sent to Maplewood Lab for characterization testing. | 3A-GS08-0023 | PROC | MAXIMUM DENSITY (LB/FT^3) | 08/20/2008 | Baxter |  | 129.1 | LB/FT^3
2008GR001 | 20-P-2008 | 20 | 122400 | 6 | 2008_06_20 | 45.2555 | Class 3 Sp | -93.6985 | sent to Maplewood Lab for characterization testing. | 3A-GS08-0023 | PROC | OPT MOIST CONT (% DRY WT) | 08/20/2008 | Baxter |  | 9 | Percent
2008SG001 | 20-P-2008 | 20 | 122400 | 6.5 | 2008_06_13 | 45.2555 | Clay Subgrade | -93.6985 | sent to Maplewood Lab for characterization testing. | CO-SS08-0184 | ATTL | % WT LIQUID LIMIT | 11/14/2008 | Maplewood |  | 31.3 | Percent
2008SG001 | 20-P-2008 | 20 | 122400 | 6.5 | 2008_06_13 | 45.2555 | Clay Subgrade | -93.6985 | sent to Maplewood Lab for characterization testing. | CO-SS08-0184 | RVAL | R-VALUE (240 PSI) | 11/14/2008 | Maplewood |  | 21.2
2008SG001 | 20-P-2008 | 20 | 122400 | 6.5 | 2008_06_13 | 45.2555 | Clay Subgrade | -93.6985 | sent to Maplewood Lab for characterization testing. | CO-SS08-0184 | PROC | OPT MOIST CONT (% DRY WT) | 11/14/2008 | Maplewood |  | 15.2 | Percent
2008SG001 | 20-P-2008 | 20 | 122400 | 6.5 | 2008_06_13 | 45.2555 | Clay Subgrade | -93.6985 | sent to Maplewood Lab for characterization testing. | CO-SS08-0184 | PROC | MAXIMUM DENSITY (LB/FT^3) | 11/14/2008 | Maplewood |  | 112.7 | LB/FT^3
2008SG001 | 20-P-2008 | 20 | 122400 | 6.5 | 2008_06_13 | 45.2555 | Clay Subgrade | -93.6985 | sent to Maplewood Lab for characterization testing. | CO-SS08-0184 | CLAS | TEXTURAL CLASS | 11/14/2008 | Maplewood |  |  | L
2008SG001 | 20-P-2008 | 20 | 122400 | 6.5 | 2008_06_13 | 45.2555 | Clay Subgrade | -93.6985 | sent to Maplewood Lab for characterization testing. | CO-SS08-0184 | CLAS | AASHTO GROUP INDEX | 11/14/2008 | Maplewood |  | 5
2008SG001 | 20-P-2008 | 20 | 122400 | 6.5 | 2008_06_13 | 45.2555 | Clay Subgrade | -93.6985 | sent to Maplewood Lab for characterization testing. | CO-SS08-0184 | CLAS | AASHTO GROUP | 11/14/2008 | Maplewood |  |  | A-6
2008SG001 | 20-P-2008 | 20 | 122400 | 6.5 | 2008_06_13 | 45.2555 | Clay Subgrade | -93.6985 | sent to Maplewood Lab for characterization testing. | CO-SS08-0184 | CLAS | % SILT | 11/14/2008 | Maplewood |  | 42.1 | Percent
2008SG001 | 20-P-2008 | 20 | 122400 | 6.5 | 2008_06_13 | 45.2555 | Clay Subgrade | -93.6985 | sent to Maplewood Lab for characterization testing. | CO-SS08-0184 | CLAS | % SAND | 11/14/2008 | Maplewood |  | 43.3 | Percent
2008SG001 | 20-P-2008 | 20 | 122400 | 6.5 | 2008_06_13 | 45.2555 | Clay Subgrade | -93.6985 | sent to Maplewood Lab for characterization testing. | CO-SS08-0184 | CLAS | % CLAY | 11/14/2008 | Maplewood |  | 14.6 | Percent
2008SG001 | 20-P-2008 | 20 | 122400 | 6.5 | 2008_06_13 | 45.2555 | Clay Subgrade | -93.6985 | sent to Maplewood Lab for characterization testing. | CO-SS08-0184 | ATTL | PLASTICITY INDEX | 11/14/2008 | Maplewood |  | 15.9 | Percent
2008SG001 | 20-P-2008 | 20 | 122400 | 6.5 | 2008_06_13 | 45.2555 | Clay Subgrade | -93.6985 | sent to Maplewood Lab for characterization testing. | CO-SS08-0184 | ATTL | % WT PLASTIC LIMIT | 11/14/2008 | Maplewood |  | 15.4 | Percent
42995 | 20-P-1990 | 20 | 122400 | 10 | 1990_11_01 | 45.2555 | Silty-Clay Subgrade | -93.6985 | DURING GRADING | 5056 | DENS | DENSITY(DRY) LB/FT^3 | 11/01/1990 | MNDOT CONSTRUCTION | 25 | 110.88 |  | 15.8 | 112
42995 | 20-P-1990 | 20 | 122400 | 10 | 1990_11_01 | 45.2555 | Silty-Clay Subgrade | -93.6985 | DURING GRADING | 5056 | DENS | PERCENT MOISTURE CONTENT(DRY WT) | 11/01/1990 | MNDOT CONSTRUCTION | 25 | 14.9425 |  | 15.8 | 112
42752 | 20-P-1990 | 20 | 122400 | 10 | 1992_07_06 | 45.2555 | Gravel Base | -93.6985 | DURING GRADING | 5011 | DENS | DENSITY(DRY) LB/FT^3 | 07/06/1992 | MNDOT CONSTRUCTION | 4 | 131.565 |  | 21.7 | 102
42752 | 20-P-1990 | 20 | 122400 | 10 | 1992_07_06 | 45.2555 | Gravel Base | -93.6985 | DURING GRADING | 5011 | DENS | PERCENT MOISTURE CONTENT(DRY WT) | 07/06/1992 | MNDOT CONSTRUCTION | 4 | 3.0928 |  | 21.7 | 102
42341 | 20-P-1990 | 20 | 122403 | 15 | 1990_10_30 | 45.2555 | Silty-Clay Subgrade | -93.6985 | DURING GRADING | 5050 | DENS | PERCENT MOISTURE CONTENT(DRY WT) | 10/30/1990 | MNDOT CONSTRUCTION | 25 | 13.8952 |  | 15.8 | 112
42341 | 20-P-1990 | 20 | 122403 | 15 | 1990_10_30 | 45.2555 | Silty-Clay Subgrade | -93.6985 | DURING GRADING | 5050 | DENS | DENSITY(DRY) LB/FT^3 | 10/30/1990 | MNDOT CONSTRUCTION | 25 | 110.88 |  | 15.8 | 112
10201 | 20-D-1990 | 20 | 122405 | -9.8 | 1991_09_25 | 45.2556 | Silty-Clay Subgrade | -93.6984 | AFTER GRADING | SS91285 | MC | % WT. MOIST. CONTENT | 09/27/1991 | MNDOT SOILS-CEMENT |  | 17.2
42053 | 20-P-1990 | 20 | 122407 | 11 | 1991_09_24 | 45.2555 | Silty-Clay Subgrade | -93.6985 | DURING GRADING | 5265 | DENS | DENSITY(DRY) LB/FT^3 | 09/24/1991 | MNDOT CONSTRUCTION | 26 | 110.313 |  | 18.1 | 107.1
42053 | 20-P-1990 | 20 | 122407 | 11 | 1991_09_24 | 45.2555 | Silty-Clay Subgrade | -93.6985 | DURING GRADING | 5265 | DENS | PERCENT MOISTURE CONTENT(DRY WT) | 09/24/1991 | MNDOT CONSTRUCTION | 26 | 14.0251 |  | 18.1 | 107.1
42393 | 20-P-1990 | 20 | 122414 | 20 | 1991_06_11 | 45.2555 | Silty-Clay Subgrade | -93.6985 | DURING GRADING | 5119 | DENS | DENSITY(DRY) LB/FT^3 | 06/11/1991 | MNDOT CONSTRUCTION | 4 | 106.08 |  | 21.7 | 102
42393 | 20-P-1990 | 20 | 122414 | 20 | 1991_06_11 | 45.2555 | Silty-Clay Subgrade | -93.6985 | DURING GRADING | 5119 | DENS | PERCENT MOISTURE CONTENT(DRY WT) | 06/11/1991 | MNDOT CONSTRUCTION | 4 | 18.9061 |  | 21.7 | 102
42751 | 20-P-1990 | 20 | 122416 | 12 | 1992_06_29 | 45.2555 | Gravel Base | -93.6984 | DURING GRADING | 5001 | DENS | DENSITY(DRY) LB/FT^3 | 06/29/1992 | MNDOT CONSTRUCTION | 4 | 126.553 |  | 21.7 | 102
42751 | 20-P-1990 | 20 | 122416 | 12 | 1992_06_29 | 45.2555 | Gravel Base | -93.6984 | DURING GRADING | 5001 | DENS | PERCENT MOISTURE CONTENT(DRY WT) | 06/29/1992 | MNDOT CONSTRUCTION | 4 | 5.4852 |  | 21.7 | 102
43009 | 20-P-1990 | 20 | 122430 | 17 | 1991_08_12 | 45.2555 | Silty-Clay Subgrade | -93.6984 | DURING GRADING | 5223 | DENS | DENSITY(DRY) LB/FT^3 | 08/12/1991 | MNDOT CONSTRUCTION | 4 | 106.08 |  | 21.7 | 102
43009 | 20-P-1990 | 20 | 122430 | 17 | 1991_08_12 | 45.2555 | Silty-Clay Subgrade | -93.6984 | DURING GRADING | 5223 | DENS | PERCENT MOISTURE CONTENT(DRY WT) | 08/12/1991 | MNDOT CONSTRUCTION | 4 | 18.7648 |  | 21.7 | 102
40170 | 20-P-1990 | 20 | 122431 | 16 | 1991_06_03 | 45.2555 | Silty-Clay Subgrade | -93.6984 | DURING GRADING | 5053 | MOIS | PERCENT MOISTURE CONTENT(DRY WT) | 06/03/1991 | MNDOT CONSTRUCTION | 25 | 14.062 |  | 15.8 | 112
42953 | 20-P-1990 | 20 | 122450 | 6 | 1993_06_03 | 45.2554 | Gravel Base | -93.6983 | DURING GRADING | 5063 | DENS | DENSITY(DRY) LB/FT^3 | 06/03/1993 | MNDOT CONSTRUCTION | 4 | 129.059 |  | 21.7 | 102
42953 | 20-P-1990 | 20 | 122450 | 6 | 1993_06_03 | 45.2554 | Gravel Base | -93.6983 | DURING GRADING | 5063 | DENS | PERCENT MOISTURE CONTENT(DRY WT) | 06/03/1993 | MNDOT CONSTRUCTION | 4 | 7.1811 |  | 21.7 | 102
10832 | 20-D-1990 | 20 | 122458 | -9.8 | 1993_07_01 | 45.2555 | Gravel Base | -93.6982 | AFTER GRADING | SS93299 | MC | % WT. MOIST. CONTENT | 07/06/1993 | MNDOT SOILS-CEMENT |  | 6.8
40146 | 20-P-1990 | 20 | 122460 | 20 | 1990_09_27 | 45.2554 | Silty-Clay Subgrade | -93.6983 | DURING GRADING | 5023 | MOIS | PERCENT MOISTURE CONTENT(DRY WT) | 09/27/1990 | MNDOT CONSTRUCTION | 20 | 6.783 |  | 11.9 | 121.7
42325 | 20-P-1990 | 20 | 122465 | 15 | 1990_09_28 | 45.2554 | Silty-Clay Subgrade | -93.6983 | DURING GRADING | 5028 | DENS | DENSITY(DRY) LB/FT^3 | 09/28/1990 | MNDOT CONSTRUCTION | 20 | 127.785 |  | 11.9 | 121.7
42325 | 20-P-1990 | 20 | 122465 | 15 | 1990_09_28 | 45.2554 | Silty-Clay Subgrade | -93.6983 | DURING GRADING | 5028 | DENS | PERCENT MOISTURE CONTENT(DRY WT) | 09/28/1990 | MNDOT CONSTRUCTION | 20 | 8.9325 |  | 11.9 | 121.7
42999 | 20-P-1990 | 20 | 122466 | 16 | 1991_06_06 | 45.2554 | Silty-Clay Subgrade | -93.6983 | DURING GRADING | 5101 | DENS | DENSITY(DRY) LB/FT^3 | 06/06/1991 | MNDOT CONSTRUCTION | 25 | 112 |  | 15.8 | 112
42999 | 20-P-1990 | 20 | 122466 | 16 | 1991_06_06 | 45.2554 | Silty-Clay Subgrade | -93.6983 | DURING GRADING | 5101 | DENS | PERCENT MOISTURE CONTENT(DRY WT) | 06/06/1991 | MNDOT CONSTRUCTION | 25 | 15.4734 |  | 15.8 | 112
42323 | 20-D-1990 | 20 | 122472 | -13 | 1990_09_27 | 45.2555 | Silty-Clay Subgrade | -93.6982 | DURING GRADING | 5026 | DENS | DENSITY(DRY) LB/FT^3 | 09/27/1990 | MNDOT CONSTRUCTION | 20 | 121.7 |  | 11.9 | 121.7
42323 | 20-D-1990 | 20 | 122472 | -13 | 1990_09_27 | 45.2555 | Silty-Clay Subgrade | -93.6982 | DURING GRADING | 5026 | DENS | PERCENT MOISTURE CONTENT(DRY WT) | 09/27/1990 | MNDOT CONSTRUCTION | 20 | 9.4092 |  | 11.9 | 121.7
40158 | 20-P-1990 | 20 | 122485 | 18 | 1990_10_13 | 45.2554 | Silty-Clay Subgrade | -93.6982 | DURING GRADING | 5037 | MOIS | PERCENT MOISTURE CONTENT(DRY WT) | 10/13/1990 | MNDOT CONSTRUCTION | 6 | 13.629 |  | 17.7 | 107.5
40415 | 20-D-1990 | 20 | 122493 | -3 | 1992_07_09 | 45.2554 | Gravel Base | -93.6982 | DURING GRADING | 5030 | MOIS | PERCENT MOISTURE CONTENT(DRY WT) | 07/09/1992 | MNDOT CONSTRUCTION | 4 | 7.04 |  | 21.7 | 102
10041 A | 21-D-1990 | 21 | 123145 | -9.8 | 1991_09_24 | 45.2543 | Silty-Clay Subgrade | -93.6961 | AFTER GRADING | FS913132 | CLAS | % CLAY | 10/23/1991 | MNDOT SOILS-CEMENT |  | 22.1
10041 A | 21-D-1990 | 21 | 123145 | -9.8 | 1991_09_24 | 45.2543 | Silty-Clay Subgrade | -93.6961 | AFTER GRADING | FS9110041A | DENS | DENSITY(DRY) LB/FT^3 | 10/08/1991 | MNDOT FOUNDATION LAB |  | 111.1
10041 A | 21-D-1990 | 21 | 123145 | -9.8 | 1991_09_24 | 45.2543 | Silty-Clay Subgrade | -93.6961 | AFTER GRADING | FS913132 | CLAS | % SILT | 10/23/1991 | MNDOT SOILS-CEMENT |  | 38.9
10041 A | 21-D-1990 | 21 | 123145 | -9.8 | 1991_09_24 | 45.2543 | Silty-Clay Subgrade | -93.6961 | AFTER GRADING | FS913132 | MC | % WT. MOIST. CONTENT | 09/24/1991 | MNDOT FOUNDATION LAB |  | 18.5
10041 A | 21-D-1990 | 21 | 123145 | -9.8 | 1991_09_24 | 45.2543 | Silty-Clay Subgrade | -93.6961 | AFTER GRADING | FS913132 | ATTL | % WT LIQUID LIMIT | 10/15/1991 | MNDOT SOILS-CEMENT |  | 34.6
10041 A | 21-D-1990 | 21 | 123145 | -9.8 | 1991_09_24 | 45.2543 | Silty-Clay Subgrade | -93.6961 | AFTER GRADING | FS913132 | UU | UNCONFD COMPRESSIVE STRENGTH | 10/14/1991 | MNDOT FOUNDATION LAB |  | 2980
10041 A | 21-D-1990 | 21 | 123145 | -9.8 | 1991_09_24 | 45.2543 | Silty-Clay Subgrade | -93.6961 | AFTER GRADING | FS913132 | CLAS | TEXTURAL CLASS | 10/23/1991 | MNDOT SOILS-CEMENT |  |  | CL
10205 A | 21-D-1990 | 21 | 123145 | 0 | 1991_09_25 | 45.2543 | Silty-Clay Subgrade | -93.6961 | AFTER GRADING | SS91291 | MC | % WT. MOIST. CONTENT | 09/27/1991 | MNDOT SOILS-CEMENT |  | 17.4
10205 B | 21-D-1990 | 21 | 123145 | 0 | 1991_09_25 | 45.2543 | Silty-Clay Subgrade | -93.6961 | AFTER GRADING | SS91292 | MC | % WT. MOIST. CONTENT | 09/27/1991 | MNDOT SOILS-CEMENT |  | 17.7
10205 C | 21-D-1990 | 21 | 123145 | 0 | 1991_09_25 | 45.2543 | Silty-Clay Subgrade | -93.6961 | AFTER GRADING | SS91293 | MC | % WT. MOIST. CONTENT | 09/27/1991 | MNDOT SOILS-CEMENT |  | 18.3
42359 | 21-D-1990 | 21 | 123154 | -6 | 1991_05_14 | 45.2543 | Silty-Clay Subgrade | -93.6961 | DURING GRADING | 5076 | DENS | DENSITY(DRY) LB/FT^3 | 05/14/1991 | MNDOT CONSTRUCTION | 25 | 108.64 |  | 15.8 | 112
42359 | 21-D-1990 | 21 | 123154 | -6 | 1991_05_14 | 45.2543 | Silty-Clay Subgrade | -93.6961 | DURING GRADING | 5076 | DENS | PERCENT MOISTURE CONTENT(DRY WT) | 05/14/1991 | MNDOT CONSTRUCTION | 25 | 14.9425 |  | 15.8 | 112
43130 | 21-P-1990 | 21 | 123160 | 27 | 1991_08_12 | 45.2542 | Silty-Clay Subgrade | -93.6962 | DURING GRADING | 5225 | DENS | PERCENT MOISTURE CONTENT(DRY WT) | 08/12/1991 | MNDOT CONSTRUCTION | 30 | 19.6172 |  | 20.9 | 101.2
43130 | 21-P-1990 | 21 | 123160 | 27 | 1991_08_12 | 45.2542 | Silty-Clay Subgrade | -93.6962 | DURING GRADING | 5225 | DENS | DENSITY(DRY) LB/FT^3 | 08/12/1991 | MNDOT CONSTRUCTION | 30 | 106.26 |  | 20.9 | 101.2
40410 | 21-D-1990 | 21 | 123175 | -10 | 1992_07_06 | 45.2543 | Gravel Base | -93.696 | DURING GRADING | 5001 | MOIS | PERCENT MOISTURE CONTENT(DRY WT) | 07/06/1992 | MNDOT CONSTRUCTION | 2 | 7.533 |  | 18.1 | 109.2
40139 | 21-P-1990 | 21 | 123186 | 8 | 1990_09_12 | 45.2542 | Silty-Clay Subgrade | -93.696 | DURING GRADING | 5013 | MOIS | PERCENT MOISTURE CONTENT(DRY WT) | 09/12/1990 | MNDOT CONSTRUCTION | 3 | 19.89 |  | 19.5 | 104.3
43127 | 21-P-1990 | 21 | 123190 | 16 | 1991_06_27 | 45.2542 | Silty-Clay Subgrade | -93.696 | DURING GRADING | 5171 | DENS | DENSITY(DRY) LB/FT^3 | 06/27/1991 | MNDOT CONSTRUCTION | 28 |  |  | 16.4 | 0
43127 | 21-P-1990 | 21 | 123190 | 16 | 1991_06_27 | 45.2542 | Silty-Clay Subgrade | -93.696 | DURING GRADING | 5171 | DENS | PERCENT MOISTURE CONTENT(DRY WT) | 06/27/1991 | MNDOT CONSTRUCTION | 28 | 13.8952 |  | 16.4 | 0
40140 | 21-P-1990 | 21 | 123212 | 1 | 1990_09_12 | 45.2542 | Silty-Clay Subgrade | -93.6959 | DURING GRADING | 5014 | MOIS | PERCENT MOISTURE CONTENT(DRY WT) | 09/12/1990 | MNDOT CONSTRUCTION | 6 | 14.691 |  | 17.7 | 107.5
42895 | 21-D-1990 | 21 | 123213 | -7 | 1992_06_25 | 45.2542 | Silty-Clay Subgrade | -93.6959 | DURING GRADING | 5002 | DENS | DENSITY(DRY) LB/FT^3 | 06/25/1992 | MNDOT CONSTRUCTION | 39 | 112.413 |  | 0 | 111.3
42895 | 21-D-1990 | 21 | 123213 | -7 | 1992_06_25 | 45.2542 | Silty-Clay Subgrade | -93.6959 | DURING GRADING | 5002 | DENS | PERCENT MOISTURE CONTENT(DRY WT) | 06/25/1992 | MNDOT CONSTRUCTION | 39 | 7.8749 |  | 0 | 111.3
42742 | 21-P-1990 | 21 | 123215 | 19 | 1992_06_27 | 45.2542 | Gravel Base | -93.696 | DURING GRADING | 5000 | DENS | PERCENT MOISTURE CONTENT(DRY WT) | 06/27/1992 | MNDOT CONSTRUCTION | 2 | 3.9501 |  | 18.1 | 109.2
42742 | 21-P-1990 | 21 | 123215 | 19 | 1992_06_27 | 45.2542 | Gravel Base | -93.696 | DURING GRADING | 5000 | DENS | DENSITY(DRY) LB/FT^3 | 06/27/1992 | MNDOT CONSTRUCTION | 2 | 132.7 |  | 18.1 | 109.2
40409 | 21-P-1990 | 21 | 123225 | 2 | 1992_06_29 | 45.2542 | Gravel Base | -93.6959 | DURING GRADING | 5000 | MOIS | PERCENT MOISTURE CONTENT(DRY WT) | 06/29/1992 | MNDOT CONSTRUCTION | 2 | 6.966 |  | 18.1 | 109.2
40206 | 21-P-1990 | 21 | 123245 | 11 | 1991_07_02 | 45.2541 | Silty-Clay Subgrade | -93.6959 | DURING GRADING | 5099 | MOIS | PERCENT MOISTURE CONTENT(DRY WT) | 07/02/1991 | MNDOT CONSTRUCTION | 13 | 14.362 |  | 16.7 | 107.5
10835 | 21-P-1990 | 21 | 123248 | 9.8 | 1993_07_01 | 45.2541 | Gravel Base | -93.6958 | AFTER GRADING | SS93302 | MC | % WT. MOIST. CONTENT | 07/06/1993 | MNDOT SOILS-CEMENT |  | 4.9
40408 | 21-D-1990 | 21 | 123250 | 0 | 1992_07_14 | 45.2541 | Gravel Base | -93.6958 | DURING GRADING | 5003 | MOIS | PERCENT MOISTURE CONTENT(DRY WT) | 07/14/1992 | MNDOT CONSTRUCTION | 2 | 6.399 |  | 18.1 | 109.2
42390 | 21-D-1990 | 21 | 123251 | 0 | 1991_06_11 | 45.2541 | Silty-Clay Subgrade | -93.6958 | DURING GRADING | 5116 | DENS | PERCENT MOISTURE CONTENT(DRY WT) | 06/11/1991 | MNDOT CONSTRUCTION | 19 | 20.6273 |  | 19.7 | 103.5
42390 | 21-D-1990 | 21 | 123251 | 0 | 1991_06_11 | 45.2541 | Silty-Clay Subgrade | -93.6958 | DURING GRADING | 5116 | DENS | DENSITY(DRY) LB/FT^3 | 06/11/1991 | MNDOT CONSTRUCTION | 19 | 104.535 |  | 19.7 | 103.5
40407 | 21-P-1990 | 21 | 123271 | 3 | 1992_07_14 | 45.2541 | Gravel Base | -93.6958 | DURING GRADING | 5002 | MOIS | PERCENT MOISTURE CONTENT(DRY WT) | 07/14/1992 | MNDOT CONSTRUCTION | 2 | 5.994 |  | 18.1 | 109.2
40183 | 21-P-1990 | 21 | 123288 | 8 | 1991_06_13 | 45.2541 | Silty-Clay Subgrade | -93.6957 | DURING GRADING | 5072 | MOIS | PERCENT MOISTURE CONTENT(DRY WT) | 06/13/1991 | MNDOT CONSTRUCTION | 9 | 16.38 |  | 18 | 108
10206 | 21-P-1990 | 21 | 123295 | 9.8 | 1991_09_25 | 45.254 | Silty-Clay Subgrade | -93.6957 | AFTER GRADING | SS91294 | MC | % WT. MOIST. CONTENT | 09/27/1991 | MNDOT SOILS-CEMENT |  | 16
42741 | 21-D-1990 | 21 | 123300 | -9 | 1992_07_07 | 45.2541 | Gravel Base | -93.6956 | DURING GRADING | 5002 | DENS | DENSITY(DRY) LB/FT^3 | 07/07/1992 | MNDOT CONSTRUCTION | 3 | 133.848 |  | 19.5 | 104.3
42741 | 21-D-1990 | 21 | 123300 | -9 | 1992_07_07 | 45.2541 | Gravel Base | -93.6956 | DURING GRADING | 5002 | DENS | PERCENT MOISTURE CONTENT(DRY WT) | 07/07/1992 | MNDOT CONSTRUCTION | 3 | 4.6025 |  | 19.5 | 104.3
10921 C | 21-D-1990 | 21 | 123310 | -6 | 1992_08_03 | 45.2541 | Silty-Clay Subgrade | -93.6956 | AFTER GRADING | SS92449 | MC | % WT. MOIST. CONTENT | 08/05/1992 | MNDOT SOILS-CEMENT |  | 14.7
10921 D | 21-D-1990 | 21 | 123310 | -6 | 1992_08_03 | 45.2541 | Silty-Clay Subgrade | -93.6956 | AFTER GRADING | SS92450 | MC | % WT. MOIST. CONTENT | 08/05/1992 | MNDOT SOILS-CEMENT |  | 16.5
10921 B | 21-D-1990 | 21 | 123310 | -6 | 1992_08_03 | 45.2541 | Gravel Base | -93.6956 | AFTER GRADING | SS92448 | MC | % WT. MOIST. CONTENT | 08/05/1992 | MNDOT SOILS-CEMENT |  | 4.9
10921 A | 21-D-1990 | 21 | 123310 | -6 | 1992_08_03 | 45.2541 | Gravel Base | -93.6956 | AFTER GRADING | SS92447 | MC | % WT. MOIST. CONTENT | 08/05/1992 | MNDOT SOILS-CEMENT |  | 4.2
42740 | 21-D-1990 | 21 | 123316 | 0 | 1992_07_14 | 45.254 | Gravel Base | -93.6956 | DURING GRADING | 5005 | DENS | DENSITY(DRY) LB/FT^3 | 07/14/1992 | MNDOT CONSTRUCTION | 2 | 138.008 |  | 18.1 | 109.2
42740 | 21-D-1990 | 21 | 123316 | 0 | 1992_07_14 | 45.254 | Gravel Base | -93.6956 | DURING GRADING | 5005 | DENS | PERCENT MOISTURE CONTENT(DRY WT) | 07/14/1992 | MNDOT CONSTRUCTION | 2 | 4.1667 |  | 18.1 | 109.2
42338 | 21-D-1990 | 21 | 123325 | -9 | 1990_10_29 | 45.254 | Silty-Clay Subgrade | -93.6956 | DURING GRADING | 5046 | DENS | DENSITY(DRY) LB/FT^3 | 10/29/1990 | MNDOT CONSTRUCTION | 23 | 122.802 |  | 10.2 | 126.6
42338 | 21-D-1990 | 21 | 123325 | -9 | 1990_10_29 | 45.254 | Silty-Clay Subgrade | -93.6956 | DURING GRADING | 5046 | DENS | PERCENT MOISTURE CONTENT(DRY WT) | 10/29/1990 | MNDOT CONSTRUCTION | 23 | 11.9821 |  | 10.2 | 126.6
42394 | 21-D-1990 | 21 | 123336 | -20 | 1991_06_11 | 45.254 | Silty-Clay Subgrade | -93.6955 | DURING GRADING | 5121 | DENS | PERCENT MOISTURE CONTENT(DRY WT) | 06/11/1991 | MNDOT CONSTRUCTION | 4 | 17.2333 |  | 21.7 | 102
42394 | 21-D-1990 | 21 | 123336 | -20 | 1991_06_11 | 45.254 | Silty-Clay Subgrade | -93.6955 | DURING GRADING | 5121 | DENS | DENSITY(DRY) LB/FT^3 | 06/11/1991 | MNDOT CONSTRUCTION | 4 | 104.04 |  | 21.7 | 102
40571 | 21-P-1990 | 21 | 123341 | 15 | 1991_08_12 | 45.254 | Silty-Clay Subgrade | -93.6956 | DURING GRADING | 5129 | MOIS | PERCENT MOISTURE CONTENT(DRY WT) | 08/12/1991 | MNDOT CONSTRUCTION | 25 | 15.326 |  | 15.8 | 112
42408 | 21-D-1990 | 21 | 123380 | -7 | 1991_06_17 | 45.2539 | Silty-Clay Subgrade | -93.6954 | DURING GRADING | 5138 | DENS | DENSITY(DRY) LB/FT^3 | 06/17/1991 | MNDOT CONSTRUCTION | 28 |  |  | 16.4 | 0
42408 | 21-D-1990 | 21 | 123380 | -7 | 1991_06_17 | 45.2539 | Silty-Clay Subgrade | -93.6954 | DURING GRADING | 5138 | DENS | PERCENT MOISTURE CONTENT(DRY WT) | 06/17/1991 | MNDOT CONSTRUCTION | 28 | 15.8749 |  | 16.4 | 0
42349 | 21-D-1990 | 21 | 123384 | 0 | 1990_11_02 | 45.2539 | Silty-Clay Subgrade | -93.6954 | DURING GRADING | 5060 | DENS | PERCENT MOISTURE CONTENT(DRY WT) | 11/02/1990 | MNDOT CONSTRUCTION | 25 | 9.8901 |  | 15.8 | 112
42349 | 21-D-1990 | 21 | 123384 | 0 | 1990_11_02 | 45.2539 | Silty-Clay Subgrade | -93.6954 | DURING GRADING | 5060 | DENS | DENSITY(DRY) LB/FT^3 | 11/02/1990 | MNDOT CONSTRUCTION | 25 | 112 |  | 15.8 | 112
42502 | 21-D-1990 | 21 | 123390 | -9 | 1991_09_05 | 45.2539 | Silty-Clay Subgrade | -93.6954 | DURING GRADING | 5262 | DENS | DENSITY(DRY) LB/FT^3 | 09/05/1991 | MNDOT CONSTRUCTION | 25 | 116.48 |  | 15.8 | 112
42502 | 21-D-1990 | 21 | 123390 | -9 | 1991_09_05 | 45.2539 | Silty-Clay Subgrade | -93.6954 | DURING GRADING | 5262 | DENS | PERCENT MOISTURE CONTENT(DRY WT) | 09/05/1991 | MNDOT CONSTRUCTION | 25 | 14.4165 |  | 15.8 | 112
40517 | 21-D-1990 | 21 | 123390 | 0 | 1990_10_29 | 45.2539 | Silty-Clay Subgrade | -93.6954 | DURING GRADING | 5041 | MOIS | PERCENT MOISTURE CONTENT(DRY WT) | 10/29/1990 | MNDOT CONSTRUCTION | 8 | 12.087 |  | 13.8 | 113.3
42473 | 21-D-1990 | 21 | 123392 | 0 | 1991_10_24 | 45.2539 | Silty-Clay Subgrade | -93.6954 | DURING GRADING | 5226 | DENS | PERCENT MOISTURE CONTENT(DRY WT) | 10/24/1991 | MNDOT CONSTRUCTION | 25 | 15.2074 |  | 15.8 | 112
42473 | 21-D-1990 | 21 | 123392 | 0 | 1991_10_24 | 45.2539 | Silty-Clay Subgrade | -93.6954 | DURING GRADING | 5226 | DENS | DENSITY(DRY) LB/FT^3 | 10/24/1991 | MNDOT CONSTRUCTION | 25 | 116.48 |  | 15.8 | 112
42739 | 21-D-1990 | 21 | 123425 | -5 | 1993_06_14 | 45.2539 | Silty-Clay Subgrade | -93.6953 | DURING GRADING | 5015 | DENS | DENSITY(DRY) LB/FT^3 | 06/14/1993 | MNDOT CONSTRUCTION | 2 | 136.681 |  | 18.1 | 109.2
42739 | 21-D-1990 | 21 | 123425 | -5 | 1993_06_14 | 45.2539 | Silty-Clay Subgrade | -93.6953 | DURING GRADING | 5015 | DENS | PERCENT MOISTURE CONTENT(DRY WT) | 06/14/1993 | MNDOT CONSTRUCTION | 2 | 3.8422 |  | 18.1 | 109.2
2101GR003 | 21-D-1990 | 21 | 123071 | -3.75 | 2001_09_11 | 45.2544 | Class 5 Sp | -93.6964 | Moisture Content. FORENSIC | SS01214 | MC | % WT. MOIST. CONTENT | 09/11/2001 | MNDOT SOILS-CEMENT |  | 3.7
2101GR007 | 21-D-1990 | 21 | 123071 | -3.75 | 2001_09_11 | 45.2544 | Class 5 Sp | -93.6964 | Gradation, Proctor Testing. FORENSIC | CO-GS01-0177 | PROC | MAXIMUM DENSITY (LB/FT^3) | 09/26/2001 | MNDOT SOILS-CEMENT |  | 136
2101GR004 | 21-D-1990 | 21 | 123071 | 0 | 2001_09_11 | 45.2544 | Class 5 Sp | -93.6964 | Moisture Content. FORENSIC | SS01217 | MC | % WT. MOIST. CONTENT | 09/11/2001 | MNDOT SOILS-CEMENT |  | 4.1
10460 | 21-D-1990 | 21 | 123095 | 0 | 1992_08_03 | 45.2544 | Gravel Base | -93.6963 | AFTER GRADING | GS950020 | DENS | DENSITY(DRY) 100% T-99 @OMC (MR) | 05/23/1995 | MNDOT FOUNDATION LAB |  | 135.8
10460 | 21-D-1990 | 21 | 123095 | 0 | 1992_08_03 | 45.2544 | Gravel Base | -93.6963 | AFTER GRADING | GS950020 | DENS | DENSITY(DRY) 100% T-99 @+1% OMC (MR) | 05/23/1995 | MNDOT FOUNDATION LAB |  | 134.5
10460 | 21-D-1990 | 21 | 123095 | 0 | 1992_08_03 | 45.2544 | Gravel Base | -93.6963 | AFTER GRADING | GS950020 | DENS | DENSITY(DRY) 100% T-99 @+2% OMC (MR) | 05/23/1995 | MNDOT FOUNDATION LAB |  | 132.4
10460 | 21-D-1990 | 21 | 123095 | 0 | 1992_08_03 | 45.2544 | Gravel Base | -93.6963 | AFTER GRADING | GS950020 | DENS | DENSITY(DRY) 105% T-99 @OMC (MR) | 05/23/1995 | MNDOT FOUNDATION LAB |  | 140.7
10460 | 21-D-1990 | 21 | 123095 | 0 | 1992_08_03 | 45.2544 | Gravel Base | -93.6963 | AFTER GRADING | GS950020 | DENS | DENSITY(DRY) 105% T-99 @80% SATURAT (MR) | 05/23/1995 | MNDOT FOUNDATION LAB |  | 142.2
10460 | 21-D-1990 | 21 | 123095 | 0 | 1992_08_03 | 45.2544 | Gravel Base | -93.6963 | AFTER GRADING | GS950020 | DENS | DENSITY(WET) 95% T-99 @OMC (MR) | 05/23/1995 | MNDOT FOUNDATION LAB |  | 140.9
10460 | 21-D-1990 | 21 | 123095 | 0 | 1992_08_03 | 45.2544 | Gravel Base | -93.6963 | AFTER GRADING | GS950020 | DENS | DENSITY(WET) 100% T-99 @OMC (MR) | 05/23/1995 | MNDOT FOUNDATION LAB |  | 146.6
10460 | 21-D-1990 | 21 | 123095 | 0 | 1992_08_03 | 45.2544 | Gravel Base | -93.6963 | AFTER GRADING | GS950020 | DENS | DENSITY(WET) 100% T-99 @+1% OMC (MR) | 05/23/1995 | MNDOT FOUNDATION LAB |  | 146.4
10460 | 21-D-1990 | 21 | 123095 | 0 | 1992_08_03 | 45.2544 | Gravel Base | -93.6963 | AFTER GRADING | GS950020 | DENS | DENSITY(WET) 100% T-99 @+2% OMC (MR) | 05/23/1995 | MNDOT FOUNDATION LAB |  | 144.9
10460 | 21-D-1990 | 21 | 123095 | 0 | 1992_08_03 | 45.2544 | Gravel Base | -93.6963 | AFTER GRADING | GS950020 | DENS | DENSITY(WET) 105% T-99 @OMC (MR) | 05/23/1995 | MNDOT FOUNDATION LAB |  | 151.4
10460 | 21-D-1990 | 21 | 123095 | 0 | 1992_08_03 | 45.2544 | Gravel Base | -93.6963 | AFTER GRADING | GS950020 | DENS | DENSITY(WET) 105% T-99 @80% SATURAT (MR) | 05/23/1995 | MNDOT FOUNDATION LAB |  | 149.3
10460 | 21-D-1990 | 21 | 123095 | 0 | 1992_08_03 | 45.2544 | Gravel Base | -93.6963 | AFTER GRADING | GS950020 | MOIS | MR MOIST. CONT. 95% T-99 @ OMC | 05/23/1995 | MNDOT FOUNDATION LAB |  | 7.6
10460 | 21-D-1990 | 21 | 123095 | 0 | 1992_08_03 | 45.2544 | Gravel Base | -93.6963 | AFTER GRADING | GS950020 | DENS | DENSITY(DRY) 95% T-99 @OMC (MR) | 05/23/1995 | MNDOT FOUNDATION LAB |  | 130
10460 | 21-D-1990 | 21 | 123095 | 0 | 1992_08_03 | 45.2544 | Gravel Base | -93.6963 | AFTER GRADING | GS950020 | PROC | MAXIMUM DENSITY (LB/FT^3) | 05/23/1995 | MNDOT SOILS-CEMENT |  | 135.3
10460 | 21-D-1990 | 21 | 123095 | 0 | 1992_08_03 | 45.2544 | Gravel Base | -93.6963 | AFTER GRADING | GS950020 | PROC | OPT MOIST CONT (% DRY WT) | 05/23/1995 | MNDOT SOILS-CEMENT |  | 7.9
10460 | 21-D-1990 | 21 | 123095 | 0 | 1992_08_03 | 45.2544 | Gravel Base | -93.6963 | AFTER GRADING | GS950020 | MOIS | MR MOIST. CONT. 105% T-99 @80% SATURAT | 05/23/1995 | MNDOT FOUNDATION LAB |  | 5
10460 | 21-D-1990 | 21 | 123095 | 0 | 1992_08_03 | 45.2544 | Gravel Base | -93.6963 | AFTER GRADING | GS950020 | MOIS | MR MOIST. CONT. 105% T-99 @OMC | 05/23/1995 | MNDOT FOUNDATION LAB |  | 7.6
10460 | 21-D-1990 | 21 | 123095 | 0 | 1992_08_03 | 45.2544 | Gravel Base | -93.6963 | AFTER GRADING | GS950020 | MOIS | MR MOIST. CONT. 100% T-99 @+2% OMC | 05/23/1995 | MNDOT FOUNDATION LAB |  | 9.4
10460 | 21-D-1990 | 21 | 123095 | 0 | 1992_08_03 | 45.2544 | Gravel Base | -93.6963 | AFTER GRADING | GS950020 | MOIS | MR MOIST. CONT. 100% T-99 @+1% OMC | 05/23/1995 | MNDOT FOUNDATION LAB |  | 8.8
10460 | 21-D-1990 | 21 | 123095 | 0 | 1992_08_03 | 45.2544 | Gravel Base | -93.6963 | AFTER GRADING | GS950020 | MOIS | MR MOIST. CONT. 100% T-99 @ OMC | 05/23/1995 | MNDOT FOUNDATION LAB |  | 7.9
10834 | 21-D-1990 | 21 | 123098 | -9.8 | 1993_07_01 | 45.2544 | Gravel Base | -93.6963 | AFTER GRADING | SS93301 | MC | % WT. MOIST. CONTENT | 07/06/1993 | MNDOT SOILS-CEMENT |  | 5.2
2108SG019 | 21-D-2008 | 21 | 123100 | -6 | 2008_06_19 | 45.2544 | Select Granular | -93.6963 | sent to Maplewood Lab for characterization testing. | CO-GS08-0095 | PROC | OPT MOIST CONT (% DRY WT) | 10/03/2008 | Maplewood |  | 8.1 | Percent
2108SG019 | 21-D-2008 | 21 | 123100 | -6 | 2008_06_19 | 45.2544 | Select Granular | -93.6963 | sent to Maplewood Lab for characterization testing. | CO-GS08-0095 | PROC | MAXIMUM DENSITY (LB/FT^3) | 10/03/2008 | Maplewood |  | 129.9 | LB/FT^3
2108GR009 | 21-D-2008 | 21 | 123100 | -6 | 2008_06_20 | 45.2544 | Class 3 Sp | -93.6963 | sent to Maplewood Lab for characterization testing. | 3A-GS08-0026 | PROC | MAXIMUM DENSITY (LB/FT^3) | 08/21/2008 | Baxter |  | 128.7 | LB/FT^3
2108GR009 | 21-D-2008 | 21 | 123100 | -6 | 2008_06_20 | 45.2544 | Class 3 Sp | -93.6963 | sent to Maplewood Lab for characterization testing. | 3A-GS08-0026 | PROC | OPT MOIST CONT (% DRY WT) | 08/21/2008 | Baxter |  | 9.2 | Percent
2108GR019 | 21-D-2008 | 21 | 123100 | -6 | 2008_06_24 | 45.2544 | Class 5 | -93.6963 | sent to Maplewood Lab for characterization testing. | 3B-GS08-0050 | PROC | MAXIMUM DENSITY (LB/FT^3) | 10/02/2008 | St. Cloud |  | 128.2 | LB/FT^3
2108GR019 | 21-D-2008 | 21 | 123100 | -6 | 2008_06_24 | 45.2544 | Class 5 | -93.6963 | sent to Maplewood Lab for characterization testing. | 3B-GS08-0050 | PROC | OPT MOIST CONT (% DRY WT) | 10/02/2008 | St. Cloud |  | 9.5 | Percent
42994 | 21-D-1990 | 21 | 123115 | 0 | 1990_10_29 | 45.2544 | Silty-Clay Subgrade | -93.6962 | DURING GRADING | 5045 | DENS | PERCENT MOISTURE CONTENT(DRY WT) | 10/29/1990 | MNDOT CONSTRUCTION | 25 | 12.3596 |  | 15.8 | 112
42994 | 21-D-1990 | 21 | 123115 | 0 | 1990_10_29 | 45.2544 | Silty-Clay Subgrade | -93.6962 | DURING GRADING | 5045 | DENS | DENSITY(DRY) LB/FT^3 | 10/29/1990 | MNDOT CONSTRUCTION | 25 | 114.24 |  | 15.8 | 112
42336 | 21-D-1990 | 21 | 123138 | -7 | 1990_10_26 | 45.2543 | Silty-Clay Subgrade | -93.6962 | DURING GRADING | 5043 | DENS | DENSITY(DRY) LB/FT^3 | 10/26/1990 | MNDOT CONSTRUCTION | 6 | 109.65 |  | 17.7 | 107.5
42336 | 21-D-1990 | 21 | 123138 | -7 | 1990_10_26 | 45.2543 | Silty-Clay Subgrade | -93.6962 | DURING GRADING | 5043 | DENS | PERCENT MOISTURE CONTENT(DRY WT) | 10/26/1990 | MNDOT CONSTRUCTION | 6 | 17.096 |  | 17.7 | 107.5
10413 A | 21-D-1990 | 21 | 123140 | 0 | 1991_09_24 | 45.2543 | Silty-Clay Subgrade | -93.6962 | tossed 2/1/08 from Maplewood Lab mezzanine. AFTER GRADING | SS91341 | UU | UNCONF COMP STRGTH @ +2% OMC | 02/11/1992 | MNDOT FOUNDATION LAB |  | 3080
10413 A | 21-D-1990 | 21 | 123140 | 0 | 1991_09_24 | 45.2543 | Silty-Clay Subgrade | -93.6962 | tossed 2/1/08 from Maplewood Lab mezzanine. AFTER GRADING | SS91341 | UU | UNCONF COMP STRGTH @ OMC | 02/11/1992 | MNDOT FOUNDATION LAB |  | 4780
10413 A | 21-D-1990 | 21 | 123140 | 0 | 1991_09_24 | 45.2543 | Silty-Clay Subgrade | -93.6962 | tossed 2/1/08 from Maplewood Lab mezzanine. AFTER GRADING | FS9310413A | DENS | DENSITY(DRY) +2% OMC (MR) | 11/04/1993 | MNDOT FOUNDATION LAB |  | 109.5
10413 A | 21-D-1990 | 21 | 123140 | 0 | 1991_09_24 | 45.2543 | Silty-Clay Subgrade | -93.6962 | tossed 2/1/08 from Maplewood Lab mezzanine. AFTER GRADING | FS9310413A | DENS | DENSITY(WET) +2% OMC (MR) | 11/04/1993 | MNDOT FOUNDATION LAB |  | 130
10413 A | 21-D-1990 | 21 | 123140 | 0 | 1991_09_24 | 45.2543 | Silty-Clay Subgrade | -93.6962 | tossed 2/1/08 from Maplewood Lab mezzanine. AFTER GRADING | SS91341 | RVAL | R-VALUE (240 PSI) | 02/06/1992 | MNDOT SOILS-CEMENT |  | 13.7
10413 A | 21-D-1990 | 21 | 123140 | 0 | 1991_09_24 | 45.2543 | Silty-Clay Subgrade | -93.6962 | tossed 2/1/08 from Maplewood Lab mezzanine. AFTER GRADING | SS91341 | CLAS | % CLAY | 02/06/1992 | MNDOT SOILS-CEMENT |  | 21.8
10413 A | 21-D-1990 | 21 | 123140 | 0 | 1991_09_24 | 45.2543 | Silty-Clay Subgrade | -93.6962 | tossed 2/1/08 from Maplewood Lab mezzanine. AFTER GRADING | SS91341 | CLAS | % SILT | 02/06/1992 | MNDOT SOILS-CEMENT |  | 37.9
10413 A | 21-D-1990 | 21 | 123140 | 0 | 1991_09_24 | 45.2543 | Silty-Clay Subgrade | -93.6962 | tossed 2/1/08 from Maplewood Lab mezzanine. AFTER GRADING | SS91341 | CLAS | AASHTO GROUP | 02/06/1992 | MNDOT SOILS-CEMENT |  |  | A-6
10413 A | 21-D-1990 | 21 | 123140 | 0 | 1991_09_24 | 45.2543 | Silty-Clay Subgrade | -93.6962 | tossed 2/1/08 from Maplewood Lab mezzanine. AFTER GRADING | SS91341 | CLAS | AASHTO GROUP INDEX | 02/06/1992 | MNDOT SOILS-CEMENT |  | 7
10413 A | 21-D-1990 | 21 | 123140 | 0 | 1991_09_24 | 45.2543 | Silty-Clay Subgrade | -93.6962 | tossed 2/1/08 from Maplewood Lab mezzanine. AFTER GRADING | SS91341 | CLAS | TEXTURAL CLASS | 02/06/1992 | MNDOT SOILS-CEMENT |  |  | CL
10413 A | 21-D-1990 | 21 | 123140 | 0 | 1991_09_24 | 45.2543 | Silty-Clay Subgrade | -93.6962 | tossed 2/1/08 from Maplewood Lab mezzanine. AFTER GRADING | SS91341 | PROC | OPT MOIST CONT (% DRY WT) | 02/06/1992 | MNDOT SOILS-CEMENT |  | 17.3
10413 A | 21-D-1990 | 21 | 123140 | 0 | 1991_09_24 | 45.2543 | Silty-Clay Subgrade | -93.6962 | tossed 2/1/08 from Maplewood Lab mezzanine. AFTER GRADING | SS91341 | ATTL | % WT LIQUID LIMIT | 02/06/1992 | MNDOT SOILS-CEMENT |  | 35.7
10413 A | 21-D-1990 | 21 | 123140 | 0 | 1991_09_24 | 45.2543 | Silty-Clay Subgrade | -93.6962 | tossed 2/1/08 from Maplewood Lab mezzanine. AFTER GRADING | FS9310413A | DENS | DENSITY(DRY) -2% OMC (MR) | 11/04/1993 | MNDOT FOUNDATION LAB |  | 107.1
10413 A | 21-D-1990 | 21 | 123140 | 0 | 1991_09_24 | 45.2543 | Silty-Clay Subgrade | -93.6962 | tossed 2/1/08 from Maplewood Lab mezzanine. AFTER GRADING | FS9310413A | DENS | DENSITY(WET) -2% OMC (MR) | 11/04/1993 | MNDOT FOUNDATION LAB |  | 122.5
10413 A | 21-D-1990 | 21 | 123140 | 0 | 1991_09_24 | 45.2543 | Silty-Clay Subgrade | -93.6962 | tossed 2/1/08 from Maplewood Lab mezzanine. AFTER GRADING | FS9310413A | DENS | DENSITY(DRY) @ OMC (MR) | 11/04/1993 | MNDOT FOUNDATION LAB |  | 109.4
10413 A | 21-D-1990 | 21 | 123140 | 0 | 1991_09_24 | 45.2543 | Silty-Clay Subgrade | -93.6962 | tossed 2/1/08 from Maplewood Lab mezzanine. AFTER GRADING | FS9310413A | DENS | DENSITY(WET) @ OMC (MR) | 11/04/1993 | MNDOT FOUNDATION LAB |  | 127.2
10413 A | 21-D-1990 | 21 | 123140 | 0 | 1991_09_24 | 45.2543 | Silty-Clay Subgrade | -93.6962 | tossed 2/1/08 from Maplewood Lab mezzanine. AFTER GRADING | SS91341 | MC | MR MOIST. CONT. @+2% OMC | 02/11/1992 | MNDOT FOUNDATION LAB |  | 18.7
10413 A | 21-D-1990 | 21 | 123140 | 0 | 1991_09_24 | 45.2543 | Silty-Clay Subgrade | -93.6962 | tossed 2/1/08 from Maplewood Lab mezzanine. AFTER GRADING | SS91341 | MC | MR MOIST. CONT. @ OMC | 02/11/1992 | MNDOT FOUNDATION LAB |  | 16.3
10413 A | 21-D-1990 | 21 | 123140 | 0 | 1991_09_24 | 45.2543 | Silty-Clay Subgrade | -93.6962 | tossed 2/1/08 from Maplewood Lab mezzanine. AFTER GRADING | SS91341 | MC | MR MOIST. CONT. @-2% OMC | 02/11/1992 | MNDOT FOUNDATION LAB |  | 14.4
10413 A | 21-D-1990 | 21 | 123140 | 0 | 1991_09_24 | 45.2543 | Silty-Clay Subgrade | -93.6962 | tossed 2/1/08 from Maplewood Lab mezzanine. AFTER GRADING | SS91341 | PROC | MAXIMUM DENSITY (LB/FT^3) | 02/06/1992 | MNDOT SOILS-CEMENT |  | 109.2
10413 A | 21-D-1990 | 21 | 123140 | 0 | 1991_09_24 | 45.2543 | Silty-Clay Subgrade | -93.6962 | tossed 2/1/08 from Maplewood Lab mezzanine. AFTER GRADING | SS91341 | UU | UNCONF COMP STRGTH @ -2% OMC | 02/11/1992 | MNDOT FOUNDATION LAB |  | 5620
10413 A | 21-D-1990 | 21 | 123140 | 0 | 1991_09_24 | 45.2543 | Silty-Clay Subgrade | -93.6962 | tossed 2/1/08 from Maplewood Lab mezzanine. AFTER GRADING | SS91341 | ATTL | % WT PLASTIC LIMIT | 02/06/1992 | MNDOT SOILS-CEMENT |  | 19.9
2108BM119 | 21-D-2008 | 21 | 123142.5 | 0 | 2008_09_05 | 45.2543 | Bituminous Mix | -93.6962 | QC/QA sample; SPNWB430B Sp, 30% fractionated RAP non-wear, PG 58-28. | 401 | SPGF | SPECIFIC GRAVITY OF FINE AGGREGATE | 09/05/2008 | Hardrives |  | 2.658
2108BM119 | 21-D-2008 | 21 | 123142.5 | 0 | 2008_09_05 | 45.2543 | Bituminous Mix | -93.6962 | QC/QA sample; SPNWB430B Sp, 30% fractionated RAP non-wear, PG 58-28. | 401 | SPGT | TOTAL % BULK SPECIFIC GRAVITY | 09/05/2008 | Hardrives |  | 2.677
2108BM118 | 21-D-2008 | 21 | 123142.5 | 0 | 2008_09_10 | 45.2543 | Bituminous Mix | -93.6962 | QC/QA sample; SPWEB440B Sp, 30% fractionated RAP wear, PG 58-28. | 401 | SPGF | SPECIFIC GRAVITY OF FINE AGGREGATE | 09/10/2008 | Hardrives |  | 2.656
2108BM118 | 21-D-2008 | 21 | 123142.5 | 0 | 2008_09_10 | 45.2543 | Bituminous Mix | -93.6962 | QC/QA sample; SPWEB440B Sp, 30% fractionated RAP wear, PG 58-28. | 401 | SPGT | TOTAL % BULK SPECIFIC GRAVITY | 09/10/2008 | Hardrives |  | 2.676
10041 A | 21-D-1990 | 21 | 123145 | -9.8 | 1991_09_24 | 45.2543 | Silty-Clay Subgrade | -93.6961 | AFTER GRADING | FS913132 | ATTL | % WT PLASTIC LIMIT | 10/15/1991 | MNDOT SOILS-CEMENT |  | 20.6
10041 A | 21-D-1990 | 21 | 123145 | -9.8 | 1991_09_24 | 45.2543 | Silty-Clay Subgrade | -93.6961 | AFTER GRADING | FS913132 | CLAS | AASHTO GROUP | 10/23/1991 | MNDOT SOILS-CEMENT |  |  | A-6
10041 A | 21-D-1990 | 21 | 123145 | -9.8 | 1991_09_24 | 45.2543 | Silty-Clay Subgrade | -93.6961 | AFTER GRADING | FS913132 | CLAS | AASHTO GROUP INDEX | 10/23/1991 | MNDOT SOILS-CEMENT |  | 6
10041 A | 21-D-1990 | 21 | 123145 | -9.8 | 1991_09_24 | 45.2543 | Silty-Clay Subgrade | -93.6961 | AFTER GRADING | FS9110041A | DENS | DENSITY(WET) LB/FT^3 | 10/08/1991 | MNDOT FOUNDATION LAB |  | 131.7
42745 | 21-P-1990 | 21 | 122900 | 6 | 1993_06_14 | 45.2547 | Gravel Base | -93.6969 | DURING GRADING | 5014 | DENS | DENSITY(DRY) LB/FT^3 | 06/14/1993 | MNDOT CONSTRUCTION | 2 | 136.681 |  | 18.1 | 109.2
42745 | 21-P-1990 | 21 | 122900 | 6 | 1993_06_14 | 45.2547 | Gravel Base | -93.6969 | DURING GRADING | 5014 | DENS | PERCENT MOISTURE CONTENT(DRY WT) | 06/14/1993 | MNDOT CONSTRUCTION | 2 | 5.9322 |  | 18.1 | 109.2
10950 C | 21-D-1990 | 21 | 122905 | -6 | 1992_05_20 | 45.2547 | Silty-Clay Subgrade | -93.6969 | AFTER GRADING | SS92107 | MC | % WT. MOIST. CONTENT | 05/27/1992 | MNDOT SOILS-CEMENT |  | 17.6
10950 D | 21-D-1990 | 21 | 122905 | -6 | 1992_05_20 | 45.2547 | Silty-Clay Subgrade | -93.6969 | AFTER GRADING | SS92108 | MC | % WT. MOIST. CONTENT | 05/27/1992 | MNDOT SOILS-CEMENT |  | 16.2
10950 A | 21-D-1990 | 21 | 122905 | -6 | 1992_05_20 | 45.2547 | Silty-Clay Subgrade | -93.6969 | AFTER GRADING | SS92105 | MC | % WT. MOIST. CONTENT | 05/27/1992 | MNDOT SOILS-CEMENT |  | 16.6
10950 B | 21-D-1990 | 21 | 122905 | -6 | 1992_05_20 | 45.2547 | Silty-Clay Subgrade | -93.6969 | AFTER GRADING | SS92106 | MC | % WT. MOIST. CONTENT | 05/27/1992 | MNDOT SOILS-CEMENT |  | 14.8
40175 | 21-D-1990 | 21 | 122910 | 0 | 1991_06_08 | 45.2547 | Silty-Clay Subgrade | -93.6969 | DURING GRADING | 5061 | MOIS | PERCENT MOISTURE CONTENT(DRY WT) | 06/08/1991 | MNDOT CONSTRUCTION | 4 | 15.624 |  | 21.7 | 102
10921 E | 21-P-1990 | 21 | 122910 | 6 | 1992_08_03 | 45.2547 | Gravel Base | -93.6969 | AFTER GRADING | SS92443 | MC | % WT. MOIST. CONTENT | 08/05/1992 | MNDOT SOILS-CEMENT |  | 3.9
10921 F | 21-P-1990 | 21 | 122910 | 6 | 1992_08_03 | 45.2547 | Gravel Base | -93.6969 | AFTER GRADING | SS92444 | MC | % WT. MOIST. CONTENT | 08/05/1992 | MNDOT SOILS-CEMENT |  | 4.4
10921 G | 21-P-1990 | 21 | 122910 | 6 | 1992_08_03 | 45.2547 | Silty-Clay Subgrade | -93.6969 | AFTER GRADING | SS92445 | MC | % WT. MOIST. CONTENT | 08/05/1992 | MNDOT SOILS-CEMENT |  | 15.7
10921 H | 21-P-1990 | 21 | 122910 | 6 | 1992_08_03 | 45.2547 | Silty-Clay Subgrade | -93.6969 | AFTER GRADING | SS92446 | MC | % WT. MOIST. CONTENT | 08/05/1992 | MNDOT SOILS-CEMENT |  | 15
42433 | 21-P-1990 | 21 | 122918 | 2 | 1991_06_27 | 45.2547 | Silty-Clay Subgrade | -93.6969 | DURING GRADING | 5170 | DENS | PERCENT MOISTURE CONTENT(DRY WT) | 06/27/1991 | MNDOT CONSTRUCTION | 28 | 15.4734 |  | 16.4 | 0
42433 | 21-P-1990 | 21 | 122918 | 2 | 1991_06_27 | 45.2547 | Silty-Clay Subgrade | -93.6969 | DURING GRADING | 5170 | DENS | DENSITY(DRY) LB/FT^3 | 06/27/1991 | MNDOT CONSTRUCTION | 28 |  |  | 16.4 | 0
42346 | 21-P-1990 | 21 | 122921 | 4 | 1990_11_01 | 45.2547 | Silty-Clay Subgrade | -93.6969 | DURING GRADING | 5055 | DENS | DENSITY(DRY) LB/FT^3 | 11/01/1990 | MNDOT CONSTRUCTION | 25 | 109.76 |  | 15.8 | 112
42346 | 21-P-1990 | 21 | 122921 | 4 | 1990_11_01 | 45.2547 | Silty-Clay Subgrade | -93.6969 | DURING GRADING | 5055 | DENS | PERCENT MOISTURE CONTENT(DRY WT) | 11/01/1990 | MNDOT CONSTRUCTION | 25 | 14.5475 |  | 15.8 | 112
2108SG001 | 21-D-2008 | 21 | 122967 | -6 | 2008_06_13 | 45.2546 | Clay Subgrade | -93.6967 | sent to Maplewood Lab for characterization testing. | CO-SS08-0186 | RVAL | R-VALUE (240 PSI) | 11/14/2008 | Maplewood |  | 28.5
2108SG001 | 21-D-2008 | 21 | 122967 | -6 | 2008_06_13 | 45.2546 | Clay Subgrade | -93.6967 | sent to Maplewood Lab for characterization testing. | CO-SS08-0186 | PROC | OPT MOIST CONT (% DRY WT) | 11/14/2008 | Maplewood |  | 16 | Percent
2108SG001 | 21-D-2008 | 21 | 122967 | -6 | 2008_06_13 | 45.2546 | Clay Subgrade | -93.6967 | sent to Maplewood Lab for characterization testing. | CO-SS08-0186 | PROC | MAXIMUM DENSITY (LB/FT^3) | 11/14/2008 | Maplewood |  | 111 | LB/FT^3
2108SG001 | 21-D-2008 | 21 | 122967 | -6 | 2008_06_13 | 45.2546 | Clay Subgrade | -93.6967 | sent to Maplewood Lab for characterization testing. | CO-SS08-0186 | CLAS | TEXTURAL CLASS | 11/14/2008 | Maplewood |  |  | L
2108SG001 | 21-D-2008 | 21 | 122967 | -6 | 2008_06_13 | 45.2546 | Clay Subgrade | -93.6967 | sent to Maplewood Lab for characterization testing. | CO-SS08-0186 | ATTL | % WT LIQUID LIMIT | 11/14/2008 | Maplewood |  | 32.8 | Percent
2108SG001 | 21-D-2008 | 21 | 122967 | -6 | 2008_06_13 | 45.2546 | Clay Subgrade | -93.6967 | sent to Maplewood Lab for characterization testing. | CO-SS08-0186 | CLAS | AASHTO GROUP INDEX | 11/14/2008 | Maplewood |  | 5
2108SG001 | 21-D-2008 | 21 | 122967 | -6 | 2008_06_13 | 45.2546 | Clay Subgrade | -93.6967 | sent to Maplewood Lab for characterization testing. | CO-SS08-0186 | ATTL | PLASTICITY INDEX | 11/14/2008 | Maplewood |  | 15 | Percent
2108SG001 | 21-D-2008 | 21 | 122967 | -6 | 2008_06_13 | 45.2546 | Clay Subgrade | -93.6967 | sent to Maplewood Lab for characterization testing. | CO-SS08-0186 | CLAS | % CLAY | 11/14/2008 | Maplewood |  | 13.6 | Percent
2108SG001 | 21-D-2008 | 21 | 122967 | -6 | 2008_06_13 | 45.2546 | Clay Subgrade | -93.6967 | sent to Maplewood Lab for characterization testing. | CO-SS08-0186 | CLAS | % SAND | 11/14/2008 | Maplewood |  | 44.9 | Percent
2108SG001 | 21-D-2008 | 21 | 122967 | -6 | 2008_06_13 | 45.2546 | Clay Subgrade | -93.6967 | sent to Maplewood Lab for characterization testing. | CO-SS08-0186 | CLAS | % SILT | 11/14/2008 | Maplewood |  | 41.5 | Percent
2108SG001 | 21-D-2008 | 21 | 122967 | -6 | 2008_06_13 | 45.2546 | Clay Subgrade | -93.6967 | sent to Maplewood Lab for characterization testing. | CO-SS08-0186 | CLAS | AASHTO GROUP | 11/14/2008 | Maplewood |  |  | A-6
2108SG001 | 21-D-2008 | 21 | 122967 | -6 | 2008_06_13 | 45.2546 | Clay Subgrade | -93.6967 | sent to Maplewood Lab for characterization testing. | CO-SS08-0186 | ATTL | % WT PLASTIC LIMIT | 11/14/2008 | Maplewood |  | 17.8 | Percent
2108SG011 | 21-D-2008 | 21 | 122967 | -6 | 2008_06_19 | 45.2546 | Select Granular | -93.6967 | sent to Maplewood Lab for characterization testing. | CO-GS08-0094 | PROC | OPT MOIST CONT (% DRY WT) | 10/02/2008 | Maplewood |  | 8.5 | Percent
2108SG011 | 21-D-2008 | 21 | 122967 | -6 | 2008_06_19 | 45.2546 | Select Granular | -93.6967 | sent to Maplewood Lab for characterization testing. | CO-GS08-0094 | PROC | MAXIMUM DENSITY (LB/FT^3) | 10/02/2008 | Maplewood |  | 128.4 | LB/FT^3
2108GR002 | 21-D-2008 | 21 | 122967 | -6 | 2008_06_20 | 45.2546 | Class 3 Sp | -93.6967 | sent to Maplewood Lab for characterization testing. | 3A-GS08-0025 | PROC | OPT MOIST CONT (% DRY WT) | 08/21/2008 | Baxter |  | 9.3 | Percent
2108GR002 | 21-D-2008 | 21 | 122967 | -6 | 2008_06_20 | 45.2546 | Class 3 Sp | -93.6967 | sent to Maplewood Lab for characterization testing. | 3A-GS08-0025 | PROC | MAXIMUM DENSITY (LB/FT^3) | 08/21/2008 | Baxter |  | 129 | LB/FT^3
2108GR011 | 21-D-2008 | 21 | 122967 | -6 | 2008_06_24 | 45.2546 | Class 5 | -93.6967 | sent to Maplewood Lab for characterization testing. | 3B-GS08-0049 | PROC | MAXIMUM DENSITY (LB/FT^3) | 10/02/2008 | St. Cloud |  | 130.3 | LB/FT^3
2108GR011 | 21-D-2008 | 21 | 122967 | -6 | 2008_06_24 | 45.2546 | Class 5 | -93.6967 | sent to Maplewood Lab for characterization testing. | 3B-GS08-0049 | PROC | OPT MOIST CONT (% DRY WT) | 10/02/2008 | St. Cloud |  | 8.3 | Percent
10204 | 21-D-1990 | 21 | 122995 | -9.8 | 1991_09_25 | 45.2546 | Silty-Clay Subgrade | -93.6966 | AFTER GRADING | SS91290 | MC | % WT. MOIST. CONTENT | 09/27/1991 | MNDOT SOILS-CEMENT |  | 15.5
2108SG009 | 21-P-2008 | 21 | 123000 | 6 | 2008_06_17 | 45.2545 | Clay Subgrade | -93.6966 | sent to Maplewood Lab for characterization testing. | CO-SS08-0187 | ATTL | % WT PLASTIC LIMIT | 11/14/2008 | Maplewood |  | 18.4 | Percent
2108SG009 | 21-P-2008 | 21 | 123000 | 6 | 2008_06_17 | 45.2545 | Clay Subgrade | -93.6966 | sent to Maplewood Lab for characterization testing. | CO-SS08-0187 | RVAL | R-VALUE (240 PSI) | 11/14/2008 | Maplewood |  | 22.3
2108SG009 | 21-P-2008 | 21 | 123000 | 6 | 2008_06_17 | 45.2545 | Clay Subgrade | -93.6966 | sent to Maplewood Lab for characterization testing. | CO-SS08-0187 | PROC | OPT MOIST CONT (% DRY WT) | 11/14/2008 | Maplewood |  | 16.8 | Percent
2108SG009 | 21-P-2008 | 21 | 123000 | 6 | 2008_06_17 | 45.2545 | Clay Subgrade | -93.6966 | sent to Maplewood Lab for characterization testing. | CO-SS08-0187 | PROC | MAXIMUM DENSITY (LB/FT^3) | 11/14/2008 | Maplewood |  | 106.7 | LB/FT^3
2108SG009 | 21-P-2008 | 21 | 123000 | 6 | 2008_06_17 | 45.2545 | Clay Subgrade | -93.6966 | sent to Maplewood Lab for characterization testing. | CO-SS08-0187 | CLAS | TEXTURAL CLASS | 11/14/2008 | Maplewood |  |  | L
2108SG009 | 21-P-2008 | 21 | 123000 | 6 | 2008_06_17 | 45.2545 | Clay Subgrade | -93.6966 | sent to Maplewood Lab for characterization testing. | CO-SS08-0187 | CLAS | AASHTO GROUP INDEX | 11/14/2008 | Maplewood |  | 5
2108SG009 | 21-P-2008 | 21 | 123000 | 6 | 2008_06_17 | 45.2545 | Clay Subgrade | -93.6966 | sent to Maplewood Lab for characterization testing. | CO-SS08-0187 | CLAS | AASHTO GROUP | 11/14/2008 | Maplewood |  |  | A-6
2108SG009 | 21-P-2008 | 21 | 123000 | 6 | 2008_06_17 | 45.2545 | Clay Subgrade | -93.6966 | sent to Maplewood Lab for characterization testing. | CO-SS08-0187 | CLAS | % SILT | 11/14/2008 | Maplewood |  | 39.3 | Percent
2108SG009 | 21-P-2008 | 21 | 123000 | 6 | 2008_06_17 | 45.2545 | Clay Subgrade | -93.6966 | sent to Maplewood Lab for characterization testing. | CO-SS08-0187 | CLAS | % SAND | 11/14/2008 | Maplewood |  | 44.1 | Percent
2108SG009 | 21-P-2008 | 21 | 123000 | 6 | 2008_06_17 | 45.2545 | Clay Subgrade | -93.6966 | sent to Maplewood Lab for characterization testing. | CO-SS08-0187 | CLAS | % CLAY | 11/14/2008 | Maplewood |  | 16.7 | Percent
2108SG009 | 21-P-2008 | 21 | 123000 | 6 | 2008_06_17 | 45.2545 | Clay Subgrade | -93.6966 | sent to Maplewood Lab for characterization testing. | CO-SS08-0187 | ATTL | PLASTICITY INDEX | 11/14/2008 | Maplewood |  | 13.9 | Percent
2108SG009 | 21-P-2008 | 21 | 123000 | 6 | 2008_06_17 | 45.2545 | Clay Subgrade | -93.6966 | sent to Maplewood Lab for characterization testing. | CO-SS08-0187 | ATTL | % WT LIQUID LIMIT | 11/14/2008 | Maplewood |  | 32.3 | Percent
40171 | 21-P-1990 | 21 | 123001 | 7 | 1991_06_03 | 45.2545 | Silty-Clay Subgrade | -93.6966 | DURING GRADING | 5054 | MOIS | PERCENT MOISTURE CONTENT(DRY WT) | 06/03/1991 | MNDOT CONSTRUCTION | 25 | 13.746 |  | 15.8 | 112
42407 | 21-P-1990 | 21 | 123009 | 14 | 1991_06_18 | 45.2545 | Silty-Clay Subgrade | -93.6966 | DURING GRADING | 5137 | DENS | PERCENT MOISTURE CONTENT(DRY WT) | 06/18/1991 | MNDOT CONSTRUCTION | 28 | 16.2791 |  | 16.4 | 0
42407 | 21-P-1990 | 21 | 123009 | 14 | 1991_06_18 | 45.2545 | Silty-Clay Subgrade | -93.6966 | DURING GRADING | 5137 | DENS | DENSITY(DRY) LB/FT^3 | 06/18/1991 | MNDOT CONSTRUCTION | 28 |  |  | 16.4 | 0
42744 | 21-D-1990 | 21 | 123023 | -7 | 1992_07_14 | 45.2545 | Gravel Base | -93.6965 | DURING GRADING | 5004 | DENS | PERCENT MOISTURE CONTENT(DRY WT) | 07/14/1992 | MNDOT CONSTRUCTION | 2 | 4.6025 |  | 18.1 | 109.2
42744 | 21-D-1990 | 21 | 123023 | -7 | 1992_07_14 | 45.2545 | Gravel Base | -93.6965 | DURING GRADING | 5004 | DENS | DENSITY(DRY) LB/FT^3 | 07/14/1992 | MNDOT CONSTRUCTION | 2 | 139.335 |  | 18.1 | 109.2
43091 | 21-D-1990 | 21 | 123046 | -17 | 1992_06_29 | 45.2545 | Gravel Base | -93.6964 | DURING GRADING | 5001 | DENS | DENSITY(DRY) LB/FT^3 | 06/29/1992 | MNDOT CONSTRUCTION | 2 | 132.7 |  | 18.1 | 109.2
43091 | 21-D-1990 | 21 | 123046 | -17 | 1992_06_29 | 45.2545 | Gravel Base | -93.6964 | DURING GRADING | 5001 | DENS | PERCENT MOISTURE CONTENT(DRY WT) | 06/29/1992 | MNDOT CONSTRUCTION | 2 | 4.0583 |  | 18.1 | 109.2
40196 | 21-P-1990 | 21 | 123049 | 52 | 1991_06_26 | 45.2544 | Silty-Clay Subgrade | -93.6966 | DURING GRADING | 5088 | MOIS | PERCENT MOISTURE CONTENT(DRY WT) | 06/26/1991 | MNDOT CONSTRUCTION | 26 | 16.833 |  | 18.1 | 107.1
42743 | 21-P-1990 | 21 | 123050 | 11 | 1992_07_07 | 45.2544 | Gravel Base | -93.6965 | DURING GRADING | 5003 | DENS | PERCENT MOISTURE CONTENT(DRY WT) | 07/07/1992 | MNDOT CONSTRUCTION | 3 | 5.4852 |  | 19.5 | 104.3
42743 | 21-P-1990 | 21 | 123050 | 11 | 1992_07_07 | 45.2544 | Gravel Base | -93.6965 | DURING GRADING | 5003 | DENS | DENSITY(DRY) LB/FT^3 | 07/07/1992 | MNDOT CONSTRUCTION | 3 | 128.7 |  | 19.5 | 104.3
40591 | 21-P-1990 | 21 | 123061 | 4 | 1992_07_15 | 45.2544 | Gravel Base | -93.6964 | DURING GRADING | 5004 | MOIS | PERCENT MOISTURE CONTENT(DRY WT) | 07/15/1992 | MNDOT CONSTRUCTION | 2 | 6.237 |  | 18.1 | 109.2
2101GR001 | 21-D-1990 | 21 | 123071 | -9.75 | 2001_09_11 | 45.2544 | Class 5 Sp | -93.6964 | Moisture Content. FORENSIC | SS01208 | MC | % WT. MOIST. CONTENT | 09/11/2001 | MNDOT SOILS-CEMENT |  | 4.2
2101GR005 | 21-D-1990 | 21 | 123071 | -9.75 | 2001_09_11 | 45.2544 | Class 5 Sp | -93.6964 | Gradation, Proctor Testing. FORENSIC | CO-GS01-0175 | PROC | OPT MOIST CONT (% DRY WT) | 09/26/2001 | MNDOT SOILS-CEMENT |  | 8.3
2101GR005 | 21-D-1990 | 21 | 123071 | -9.75 | 2001_09_11 | 45.2544 | Class 5 Sp | -93.6964 | Gradation, Proctor Testing. FORENSIC | CO-GS01-0175 | PROC | MAXIMUM DENSITY (LB/FT^3) | 09/26/2001 | MNDOT SOILS-CEMENT |  | 134.4
2101GR006 | 21-D-1990 | 21 | 123071 | -6.75 | 2001_09_11 | 45.2544 | Class 5 Sp | -93.6964 | Gradation, Proctor Testing. FORENSIC | CO-GS01-0176 | PROC | MAXIMUM DENSITY (LB/FT^3) | 09/26/2001 | MNDOT SOILS-CEMENT |  | 134.3
2101GR006 | 21-D-1990 | 21 | 123071 | -6.75 | 2001_09_11 | 45.2544 | Class 5 Sp | -93.6964 | Gradation, Proctor Testing. FORENSIC | CO-GS01-0176 | PROC | OPT MOIST CONT (% DRY WT) | 09/26/2001 | MNDOT SOILS-CEMENT |  | 8
2101GR002 | 21-D-1990 | 21 | 123071 | -6.75 | 2001_09_11 | 45.2544 | Class 5 Sp | -93.6964 | Moisture Content. FORENSIC | SS01211 | MC | % WT. MOIST. CONTENT | 09/11/2001 | MNDOT SOILS-CEMENT |  | 4.3
2101GR007 | 21-D-1990 | 21 | 123071 | -3.75 | 2001_09_11 | 45.2544 | Class 5 Sp | -93.6964 | Gradation, Proctor Testing. FORENSIC | CO-GS01-0177 | PROC | OPT MOIST CONT (% DRY WT) | 09/26/2001 | MNDOT SOILS-CEMENT |  | 8.3
42894 | 22-P-1990 | 22 | 123723 | 10 | 1992_06_25 | 45.2534 | Silty-Clay Subgrade | -93.6944 | DURING GRADING | 5001 | DENS | PERCENT MOISTURE CONTENT(DRY WT) | 06/25/1992 | MNDOT CONSTRUCTION | 39 | 5.7082 |  | 0 | 111.3
10043 A | 22-D-1990 | 22 | 123725 | -9.8 | 1991_09_26 | 45.2534 | Silty-Clay Subgrade | -93.6943 | AFTER GRADING | FS913133 | CLAS | TEXTURAL CLASS | 10/23/1991 | MNDOT SOILS-CEMENT |  |  | CL
10043 A | 22-D-1990 | 22 | 123725 | -9.8 | 1991_09_26 | 45.2534 | Silty-Clay Subgrade | -93.6943 | AFTER GRADING | FS913133 | CLAS | AASHTO GROUP INDEX | 10/23/1991 | MNDOT SOILS-CEMENT |  | 6
10043 A | 22-D-1990 | 22 | 123725 | -9.8 | 1991_09_26 | 45.2534 | Silty-Clay Subgrade | -93.6943 | AFTER GRADING | FS913133 | CLAS | AASHTO GROUP | 10/23/1991 | MNDOT SOILS-CEMENT |  |  | A-6
10043 A | 22-D-1990 | 22 | 123725 | -9.8 | 1991_09_26 | 45.2534 | Silty-Clay Subgrade | -93.6943 | AFTER GRADING | FS913133 | CLAS | % SILT | 10/23/1991 | MNDOT SOILS-CEMENT |  | 38
10043 A | 22-D-1990 | 22 | 123725 | -9.8 | 1991_09_26 | 45.2534 | Silty-Clay Subgrade | -93.6943 | AFTER GRADING | FS913133 | ATTL | % WT PLASTIC LIMIT | 10/15/1991 | MNDOT SOILS-CEMENT |  | 21.8
10043 A | 22-D-1990 | 22 | 123725 | -9.8 | 1991_09_26 | 45.2534 | Silty-Clay Subgrade | -93.6943 | AFTER GRADING | FS9110043A | DENS | DENSITY(DRY) LB/FT^3 | 10/08/1991 | MNDOT FOUNDATION LAB |  | 114.6
10043 A | 22-D-1990 | 22 | 123725 | -9.8 | 1991_09_26 | 45.2534 | Silty-Clay Subgrade | -93.6943 | AFTER GRADING | FS913133 | CLAS | % CLAY | 10/23/1991 | MNDOT SOILS-CEMENT |  | 21.6
10043 A | 22-D-1990 | 22 | 123725 | -9.8 | 1991_09_26 | 45.2534 | Silty-Clay Subgrade | -93.6943 | AFTER GRADING | FS913133 | MC | % WT. MOIST. CONTENT | 09/26/1991 | MNDOT FOUNDATION LAB |  | 16.8
10043 A | 22-D-1990 | 22 | 123725 | -9.8 | 1991_09_26 | 45.2534 | Silty-Clay Subgrade | -93.6943 | AFTER GRADING | FS913133 | ATTL | % WT LIQUID LIMIT | 10/15/1991 | MNDOT SOILS-CEMENT |  | 35.9
10043 A | 22-D-1990 | 22 | 123725 | -9.8 | 1991_09_26 | 45.2534 | Silty-Clay Subgrade | -93.6943 | AFTER GRADING | FS9110043A | DENS | DENSITY(WET) LB/FT^3 | 10/08/1991 | MNDOT FOUNDATION LAB |  | 133.8
10043 A | 22-D-1990 | 22 | 123725 | -9.8 | 1991_09_26 | 45.2534 | Silty-Clay Subgrade | -93.6943 | AFTER GRADING | FS913133 | UU | UNCONFD COMPRESSIVE STRENGTH | 10/14/1991 | MNDOT FOUNDATION LAB |  | 3480
10208 C | 22-D-1990 | 22 | 123725 | 0 | 1991_09_26 | 45.2534 | Silty-Clay Subgrade | -93.6943 | AFTER GRADING | SS91316 | MC | % WT. MOIST. CONTENT | 09/30/1991 | MNDOT SOILS-CEMENT |  | 13.4
10208 B | 22-D-1990 | 22 | 123725 | 0 | 1991_09_26 | 45.2534 | Silty-Clay Subgrade | -93.6943 | AFTER GRADING | SS91315 | MC | % WT. MOIST. CONTENT | 09/30/1991 | MNDOT SOILS-CEMENT |  | 16
10208 A | 22-D-1990 | 22 | 123725 | 0 | 1991_09_26 | 45.2534 | Silty-Clay Subgrade | -93.6943 | AFTER GRADING | SS91314 | MC | % WT. MOIST. CONTENT | 09/30/1991 | MNDOT SOILS-CEMENT |  | 17.2
2208BM119 | 22-D-2008 | 22 | 123725 | 0 | 2008_09_05 | 45.2534 | Bituminous Mix | -93.6943 | QC/QA sample; SPNWB430C Sp 1, 30% fractionated RAP non-wear, PG 58-34. | 401 | SPGF | SPECIFIC GRAVITY OF FINE AGGREGATE | 09/05/2008 | Hardrives |  | 2.658
2208BM119 | 22-D-2008 | 22 | 123725 | 0 | 2008_09_05 | 45.2534 | Bituminous Mix | -93.6943 | QC/QA sample; SPNWB430C Sp 1, 30% fractionated RAP non-wear, PG 58-34. | 401 | SPGT | TOTAL % BULK SPECIFIC GRAVITY | 09/05/2008 | Hardrives |  | 2.677
2208BM118 | 22-D-2008 | 22 | 123725 | 0 | 2008_09_10 | 45.2534 | Bituminous Mix | -93.6943 | QC/QA sample; SPWEB440C Sp 1, 30% fractionated RAP wear, PG 58-34. | 401 | SPGF | SPECIFIC GRAVITY OF FINE AGGREGATE | 09/10/2008 | Hardrives |  | 2.656
2208BM118 | 22-D-2008 | 22 | 123725 | 0 | 2008_09_10 | 45.2534 | Bituminous Mix | -93.6943 | QC/QA sample; SPWEB440C Sp 1, 30% fractionated RAP wear, PG 58-34. | 401 | SPGT | TOTAL % BULK SPECIFIC GRAVITY | 09/10/2008 | Hardrives |  | 2.676
40197 | 22-P-1990 | 22 | 123725 | 23 | 1991_06_26 | 45.2533 | Silty-Clay Subgrade | -93.6944 | DURING GRADING | 5089 | MOIS | PERCENT MOISTURE CONTENT(DRY WT) | 06/26/1991 | MNDOT CONSTRUCTION | 26 | 14.842 |  | 18.1 | 107.1
40406 | 22-P-1990 | 22 | 123750 | 12 | 1992_06_26 | 45.2533 | Gravel Base | -93.6943 | DURING GRADING | 5000 | MOIS | PERCENT MOISTURE CONTENT(DRY WT) | 06/26/1992 | MNDOT CONSTRUCTION | 3 | 5.236 |  | 19.5 | 104.3
42438 | 22-D-1990 | 22 | 123755 | -6 | 1991_06_29 | 45.2533 | Silty-Clay Subgrade | -93.6942 | DURING GRADING | 5179 | DENS | PERCENT MOISTURE CONTENT(DRY WT) | 06/29/1991 | MNDOT CONSTRUCTION | 25 | 12.1076 |  | 15.8 | 112
42438 | 22-D-1990 | 22 | 123755 | -6 | 1991_06_29 | 45.2533 | Silty-Clay Subgrade | -93.6942 | DURING GRADING | 5179 | DENS | DENSITY(DRY) LB/FT^3 | 06/29/1991 | MNDOT CONSTRUCTION | 25 | 113.12 |  | 15.8 | 112
40221 | 22-P-1990 | 22 | 123765 | 15 | 1991_07_24 | 45.2533 | Silty-Clay Subgrade | -93.6942 | DURING GRADING | 5120 | MOIS | PERCENT MOISTURE CONTENT(DRY WT) | 07/24/1991 | MNDOT CONSTRUCTION | 30 | 19.855 |  | 20.9 | 101.2
42737 | 22-D-1990 | 22 | 123775 | -17 | 1992_06_26 | 45.2533 | Gravel Base | -93.6941 | DURING GRADING | 5000 | DENS | PERCENT MOISTURE CONTENT(DRY WT) | 06/26/1992 | MNDOT CONSTRUCTION | 3 | 3.8422 |  | 19.5 | 104.3
42737 | 22-D-1990 | 22 | 123775 | -17 | 1992_06_26 | 45.2533 | Gravel Base | -93.6941 | DURING GRADING | 5000 | DENS | DENSITY(DRY) LB/FT^3 | 06/26/1992 | MNDOT CONSTRUCTION | 3 | 128.7 |  | 19.5 | 104.3
42396 | 22-D-1990 | 22 | 123790 | -4 | 1991_06_11 | 45.2533 | Silty-Clay Subgrade | -93.6941 | DURING GRADING | 5123 | DENS | PERCENT MOISTURE CONTENT(DRY WT) | 06/11/1991 | MNDOT CONSTRUCTION | 4 | 18.9061 |  | 21.7 | 102
42396 | 22-D-1990 | 22 | 123790 | -4 | 1991_06_11 | 45.2533 | Silty-Clay Subgrade | -93.6941 | DURING GRADING | 5123 | DENS | DENSITY(DRY) LB/FT^3 | 06/11/1991 | MNDOT CONSTRUCTION | 4 | 105.06 |  | 21.7 | 102
42435 | 22-D-1990 | 22 | 123809 | -8 | 1991_06_27 | 45.2533 | Silty-Clay Subgrade | -93.694 | DURING GRADING | 5174 | DENS | PERCENT MOISTURE CONTENT(DRY WT) | 06/27/1991 | MNDOT CONSTRUCTION | 28 | 12.7396 |  | 16.4 | 0
42435 | 22-D-1990 | 22 | 123809 | -8 | 1991_06_27 | 45.2533 | Silty-Clay Subgrade | -93.694 | DURING GRADING | 5174 | DENS | DENSITY(DRY) LB/FT^3 | 06/27/1991 | MNDOT CONSTRUCTION | 28 |  |  | 16.4 | 0
10837 | 22-P-1990 | 22 | 123828 | 9.8 | 1993_07_01 | 45.2532 | Gravel Base | -93.694 | AFTER GRADING | SS93304 | MC | % WT. MOIST. CONTENT | 07/06/1993 | MNDOT SOILS-CEMENT |  | 3.3
42736 | 22-D-1990 | 22 | 123835 | -7 | 1993_05_21 | 45.2532 | Gravel Base | -93.694 | DURING GRADING | 5009 | DENS | DENSITY(DRY) LB/FT^3 | 05/21/1993 | MNDOT CONSTRUCTION | 3 | 133.848 |  | 19.5 | 104.3
42736 | 22-D-1990 | 22 | 123835 | -7 | 1993_05_21 | 45.2532 | Gravel Base | -93.694 | DURING GRADING | 5009 | DENS | PERCENT MOISTURE CONTENT(DRY WT) | 05/21/1993 | MNDOT CONSTRUCTION | 3 | 1.9368 |  | 19.5 | 104.3
40405 | 22-D-1990 | 22 | 123850 | -12 | 1992_07_06 | 45.2532 | Gravel Base | -93.6939 | DURING GRADING | 5001 | MOIS | PERCENT MOISTURE CONTENT(DRY WT) | 07/06/1992 | MNDOT CONSTRUCTION | 3 | 5.712 |  | 19.5 | 104.3
40184 | 22-P-1990 | 22 | 123857 | 22 | 1991_06_13 | 45.2531 | Silty-Clay Subgrade | -93.694 | DURING GRADING | 5073 | MOIS | PERCENT MOISTURE CONTENT(DRY WT) | 06/13/1991 | MNDOT CONSTRUCTION | 9 | 15.48 |  | 18 | 108
10209 | 22-P-1990 | 22 | 123875 | 9.8 | 1991_09_26 | 45.2531 | Silty-Clay Subgrade | -93.6939 | AFTER GRADING | SS91317 | MC | % WT. MOIST. CONTENT | 09/30/1991 | MNDOT SOILS-CEMENT |  | 17.1
10922 A | 22-P-1990 | 22 | 123890 | 6 | 1992_08_03 | 45.2531 | Gravel Base | -93.6938 | AFTER GRADING | SS92455 | MC | % WT. MOIST. CONTENT | 08/05/1992 | MNDOT SOILS-CEMENT |  | 1.7
10922 B | 22-P-1990 | 22 | 123890 | 6 | 1992_08_03 | 45.2531 | Gravel Base | -93.6938 | AFTER GRADING | SS92456 | MC | % WT. MOIST. CONTENT | 08/05/1992 | MNDOT SOILS-CEMENT |  | 4.4
10922 C | 22-P-1990 | 22 | 123890 | 6 | 1992_08_03 | 45.2531 | Silty-Clay Subgrade | -93.6938 | AFTER GRADING | SS92457 | MC | % WT. MOIST. CONTENT | 08/05/1992 | MNDOT SOILS-CEMENT |  | 16
10922 D | 22-P-1990 | 22 | 123890 | 6 | 1992_08_03 | 45.2531 | Silty-Clay Subgrade | -93.6938 | AFTER GRADING | SS92458 | MC | % WT. MOIST. CONTENT | 08/05/1992 | MNDOT SOILS-CEMENT |  | 16.7
42735 | 22-D-1990 | 22 | 123900 | -3 | 1992_07_07 | 45.2531 | Gravel Base | -93.6938 | DURING GRADING | 5002 | DENS | DENSITY(DRY) LB/FT^3 | 07/07/1992 | MNDOT CONSTRUCTION | 3 | 128.7 |  | 19.5 | 104.3
42735 | 22-D-1990 | 22 | 123900 | -3 | 1992_07_07 | 45.2531 | Gravel Base | -93.6938 | DURING GRADING | 5002 | DENS | PERCENT MOISTURE CONTENT(DRY WT) | 07/07/1992 | MNDOT CONSTRUCTION | 3 | 3.4126 |  | 19.5 | 104.3
40138 | 22-P-1990 | 22 | 123912 | 4 | 1990_09_11 | 45.2531 | Silty-Clay Subgrade | -93.6937 | DURING GRADING | 5011 | MOIS | PERCENT MOISTURE CONTENT(DRY WT) | 09/11/1990 | MNDOT CONSTRUCTION | 11 | 15.96 |  | 21 | 98.6
42421 | 22-D-1990 | 22 | 123913 | -30 | 1991_06_18 | 45.2531 | Silty-Clay Subgrade | -93.6937 | DURING GRADING | 5155 | DENS | DENSITY(DRY) LB/FT^3 | 06/18/1991 | MNDOT CONSTRUCTION | 9 | 109.08 |  | 18 | 108
42421 | 22-D-1990 | 22 | 123913 | -30 | 1991_06_18 | 45.2531 | Silty-Clay Subgrade | -93.6937 | DURING GRADING | 5155 | DENS | PERCENT MOISTURE CONTENT(DRY WT) | 06/18/1991 | MNDOT CONSTRUCTION | 9 | 14.4165 |  | 18 | 108
42050 | 22-D-1990 | 22 | 123914 | -40 | 1991_07_08 | 45.2532 | Silty-Clay Subgrade | -93.6936 | DURING GRADING | 5198 | DENS | DENSITY(DRY) LB/FT^3 | 07/08/1991 | MNDOT CONSTRUCTION | 25 | 113.12 |  | 15.8 | 112
42050 | 22-D-1990 | 22 | 123914 | -40 | 1991_07_08 | 45.2532 | Silty-Clay Subgrade | -93.6936 | DURING GRADING | 5198 | DENS | PERCENT MOISTURE CONTENT(DRY WT) | 07/08/1991 | MNDOT CONSTRUCTION | 25 | 13.6364 |  | 15.8 | 112
42591 | 22-D-1990 | 22 | 123927 | -6 | 1992_06_09 | 45.2531 | Silty-Clay Subgrade | -93.6937 | DURING GRADING | 5384 | DENS | DENSITY(DRY) LB/FT^3 | 06/09/1992 | MNDOT CONSTRUCTION | 5 | 111.69 |  | 17.6 | 109.5
42591 | 22-D-1990 | 22 | 123927 | -6 | 1992_06_09 | 45.2531 | Silty-Clay Subgrade | -93.6937 | DURING GRADING | 5384 | DENS | PERCENT MOISTURE CONTENT(DRY WT) | 06/09/1992 | MNDOT CONSTRUCTION | 5 | 15.7407 |  | 17.6 | 109.5
40176 | 22-P-1990 | 22 | 123930 | 3 | 1991_06_08 | 45.253 | Silty-Clay Subgrade | -93.6937 | DURING GRADING | 5062 | MOIS | PERCENT MOISTURE CONTENT(DRY WT) | 06/08/1991 | MNDOT CONSTRUCTION | 4 | 16.492 |  | 21.7 | 102
42326 | 22-P-1990 | 22 | 123600 | 21 | 1990_09_29 | 45.2535 | Silty-Clay Subgrade | -93.6948 | DURING GRADING | 5029 | DENS | PERCENT MOISTURE CONTENT(DRY WT) | 09/29/1990 | MNDOT CONSTRUCTION | 38 | 11.8568 |  | 0 | 112
42011 | 22-P-1990 | 22 | 123610 | 9 | 1993_05_21 | 45.2535 | Gravel Base | -93.6947 | DURING GRADING | 5008 | DENS | DENSITY(DRY) LB/FT^3 | 05/21/1993 | MNDOT CONSTRUCTION | 3 | 133.848 |  | 19.5 | 104.3
42011 | 22-P-1990 | 22 | 123610 | 9 | 1993_05_21 | 45.2535 | Gravel Base | -93.6947 | DURING GRADING | 5008 | DENS | PERCENT MOISTURE CONTENT(DRY WT) | 05/21/1993 | MNDOT CONSTRUCTION | 3 | 1.9368 |  | 19.5 | 104.3
42738 | 22-P-1990 | 22 | 123613 | 7 | 1992_07_07 | 45.2535 | Gravel Base | -93.6947 | DURING GRADING | 5003 | DENS | DENSITY(DRY) LB/FT^3 | 07/07/1992 | MNDOT CONSTRUCTION | 3 | 129.987 |  | 19.5 | 104.3
42738 | 22-P-1990 | 22 | 123613 | 7 | 1992_07_07 | 45.2535 | Gravel Base | -93.6947 | DURING GRADING | 5003 | DENS | PERCENT MOISTURE CONTENT(DRY WT) | 07/07/1992 | MNDOT CONSTRUCTION | 3 | 3.7344 |  | 19.5 | 104.3
40137 | 22-D-1990 | 22 | 123620 | -17 | 1990_09_11 | 45.2536 | Silty-Clay Subgrade | -93.6946 | DURING GRADING | 5010 | MOIS | PERCENT MOISTURE CONTENT(DRY WT) | 09/11/1990 | MNDOT CONSTRUCTION | 15 | 6.624 |  | 9.6 | 125.9
42315 | 22-P-1990 | 22 | 123620 | 17 | 1990_09_11 | 45.2535 | Silty-Clay Subgrade | -93.6947 | DURING GRADING | 5014 | DENS | DENSITY(DRY) LB/FT^3 | 09/11/1990 | MNDOT CONSTRUCTION | 2 | 113.568 |  | 18.1 | 109.2
42315 | 22-P-1990 | 22 | 123620 | 17 | 1990_09_11 | 45.2535 | Silty-Clay Subgrade | -93.6947 | DURING GRADING | 5014 | DENS | PERCENT MOISTURE CONTENT(DRY WT) | 09/11/1990 | MNDOT CONSTRUCTION | 2 | 16.5501 |  | 18.1 | 109.2
10836 | 22-D-1990 | 22 | 123628 | -9.8 | 1993_07_01 | 45.2536 | Gravel Base | -93.6946 | AFTER GRADING | SS93303 | MC | % WT. MOIST. CONTENT | 07/06/1993 | MNDOT SOILS-CEMENT |  | 3
43128 | 22-D-1990 | 22 | 123631 | -3 | 1991_06_29 | 45.2535 | Silty-Clay Subgrade | -93.6946 | DURING GRADING | 5178 | DENS | PERCENT MOISTURE CONTENT(DRY WT) | 06/29/1991 | MNDOT CONSTRUCTION | 25 | 15.0748 |  | 15.8 | 112
43128 | 22-D-1990 | 22 | 123631 | -3 | 1991_06_29 | 45.2535 | Silty-Clay Subgrade | -93.6946 | DURING GRADING | 5178 | DENS | DENSITY(DRY) LB/FT^3 | 06/29/1991 | MNDOT CONSTRUCTION | 25 | 112 |  | 15.8 | 112
42395 | 22-D-1990 | 22 | 123673 | 0 | 1991_06_11 | 45.2535 | Silty-Clay Subgrade | -93.6945 | DURING GRADING | 5122 | DENS | PERCENT MOISTURE CONTENT(DRY WT) | 06/11/1991 | MNDOT CONSTRUCTION | 4 | 19.4743 |  | 21.7 | 102
42395 | 22-D-1990 | 22 | 123673 | 0 | 1991_06_11 | 45.2535 | Silty-Clay Subgrade | -93.6945 | DURING GRADING | 5122 | DENS | DENSITY(DRY) LB/FT^3 | 06/11/1991 | MNDOT CONSTRUCTION | 4 | 105.06 |  | 21.7 | 102
10461 | 22-D-1990 | 22 | 123675 | 0 | 1992_08_03 | 45.2534 | Gravel Base | -93.6945 | AFTER GRADING | GS950003 | ASBC | ABSORPTION OF COARSE AGGREGATE | 03/06/1995 | MNDOT AGGREGATE LAB |  | 0.51
10461 | 22-D-1990 | 22 | 123675 | 0 | 1992_08_03 | 45.2534 | Gravel Base | -93.6945 | AFTER GRADING | GS950003 | SPGF | SPECIFIC GRAVITY OF FINE AGGREGATE | 03/06/1995 | MNDOT AGGREGATE LAB |  | 2.672
10461 | 22-D-1990 | 22 | 123675 | 0 | 1992_08_03 | 45.2534 | Gravel Base | -93.6945 | AFTER GRADING | GS950003 | PROC | OPT MOIST CONT (% DRY WT) | 03/06/1995 | MNDOT SOILS-CEMENT |  | 7.5
10461 | 22-D-1990 | 22 | 123675 | 0 | 1992_08_03 | 45.2534 | Gravel Base | -93.6945 | AFTER GRADING | GS950003 | PROC | MAXIMUM DENSITY (LB/FT^3) | 03/06/1995 | MNDOT SOILS-CEMENT |  | 136.1
10461 | 22-D-1990 | 22 | 123675 | 0 | 1992_08_03 | 45.2534 | Gravel Base | -93.6945 | AFTER GRADING | GS950003 | LART | L.A. RATTLER ABRASION | 03/06/1995 | MNDOT AGGREGATE LAB |  | 17.6
10461 | 22-D-1990 | 22 | 123675 | 0 | 1992_08_03 | 45.2534 | Gravel Base | -93.6945 | AFTER GRADING | GS950003 | SPGC | SPECIFIC GRAVITY OF COARSE AGGREGATE | 03/06/1995 | MNDOT AGGREGATE LAB |  | 2.828
10461 | 22-D-1990 | 22 | 123675 | 0 | 1992_08_03 | 45.2534 | Gravel Base | -93.6945 | AFTER GRADING | GS950003 | ASBF | ABSORPTION OF FINE AGGREGATE | 03/06/1995 | MNDOT AGGREGATE LAB |  | 0.52
42306 | 22-D-1990 | 22 | 123692 | -37 | 1990_08_06 | 45.2535 | Silty-Clay Subgrade | -93.6943 | DURING GRADING | 5002 | DENS | DENSITY(DRY) LB/FT^3 | 08/06/1990 | MNDOT CONSTRUCTION | 15 | 120.864 |  | 9.6 | 125.9
42306 | 22-D-1990 | 22 | 123692 | -37 | 1990_08_06 | 45.2535 | Silty-Clay Subgrade | -93.6943 | DURING GRADING | 5002 | DENS | PERCENT MOISTURE CONTENT(DRY WT) | 08/06/1990 | MNDOT CONSTRUCTION | 15 | 5.042 |  | 9.6 | 125.9
2208SG019 | 22-D-2008 | 22 | 123700 | -6 | 2008_06_19 | 45.2534 | Select Granular | -93.6944 | sent to Maplewood Lab for characterization testing. | CO-GS08-0096 | PROC | OPT MOIST CONT (% DRY WT) | 10/08/2008 | Maplewood |  | 8.5 | Percent
2208SG019 | 22-D-2008 | 22 | 123700 | -6 | 2008_06_19 | 45.2534 | Select Granular | -93.6944 | sent to Maplewood Lab for characterization testing. | CO-GS08-0096 | PROC | MAXIMUM DENSITY (LB/FT^3) | 10/08/2008 | Maplewood |  | 128.8 | LB/FT^3
40497 | 22-D-1990 | 22 | 123700 | 0 | 1992_07_14 | 45.2534 | Gravel Base | -93.6945 | DURING GRADING | 5002 | MOIS | PERCENT MOISTURE CONTENT(DRY WT) | 07/14/1992 | MNDOT CONSTRUCTION | 3 | 6.8 |  | 19.5 | 104.3
2208GR009 | 22-P-2008 | 22 | 123700 | 6 | 2008_06_20 | 45.2534 | Class 3 Sp | -93.6944 | sent to Maplewood Lab for characterization testing. | 3A-GS08-0028 | PROC | MAXIMUM DENSITY (LB/FT^3) | 08/22/2008 | Baxter |  | 128.2 | LB/FT^3
2208GR009 | 22-P-2008 | 22 | 123700 | 6 | 2008_06_20 | 45.2534 | Class 3 Sp | -93.6944 | sent to Maplewood Lab for characterization testing. | 3A-GS08-0028 | PROC | OPT MOIST CONT (% DRY WT) | 08/22/2008 | Baxter |  | 9.5 | Percent
2208GR019 | 22-P-2008 | 22 | 123700 | 6 | 2008_06_24 | 45.2534 | Class 5 | -93.6944 | sent to Maplewood Lab for characterization testing. | 3B-GS08-0052 | PROC | OPT MOIST CONT (% DRY WT) | 10/02/2008 | St. Cloud |  | 9.9 | Percent
2208GR019 | 22-P-2008 | 22 | 123700 | 6 | 2008_06_24 | 45.2534 | Class 5 | -93.6944 | sent to Maplewood Lab for characterization testing. | 3B-GS08-0052 | PROC | MAXIMUM DENSITY (LB/FT^3) | 10/02/2008 | St. Cloud |  | 128.5 | LB/FT^3
42453 | 22-P-1990 | 22 | 123709 | 27 | 1991_07_08 | 45.2533 | Silty-Clay Subgrade | -93.6944 | DURING GRADING | 5197 | DENS | PERCENT MOISTURE CONTENT(DRY WT) | 07/08/1991 | MNDOT CONSTRUCTION | 25 | 13.3787 |  | 15.8 | 112
42453 | 22-P-1990 | 22 | 123709 | 27 | 1991_07_08 | 45.2533 | Silty-Clay Subgrade | -93.6944 | DURING GRADING | 5197 | DENS | DENSITY(DRY) LB/FT^3 | 07/08/1991 | MNDOT CONSTRUCTION | 25 | 117.6 |  | 15.8 | 112
10414 B | 22-D-1990 | 22 | 123720 | 0 | 1991_09_26 | 45.2534 | Silty-Clay Subgrade | -93.6943 | tossed 2/1/08 from Maplewood Lab mezzanine. AFTER GRADING | SS92089 | MC | MR MOIST. CONT. @-2% OMC | 06/19/1992 | MNDOT FOUNDATION LAB |  | 14.8
10414 B | 22-D-1990 | 22 | 123720 | 0 | 1991_09_26 | 45.2534 | Silty-Clay Subgrade | -93.6943 | tossed 2/1/08 from Maplewood Lab mezzanine. AFTER GRADING | SS92089 | CLAS | % SILT | 06/19/1992 | MNDOT SOILS-CEMENT |  | 38.8
10414 B | 22-D-1990 | 22 | 123720 | 0 | 1991_09_26 | 45.2534 | Silty-Clay Subgrade | -93.6943 | tossed 2/1/08 from Maplewood Lab mezzanine. AFTER GRADING | SS92089 | CLAS | % CLAY | 06/19/1992 | MNDOT SOILS-CEMENT |  | 19.8
10414 B | 22-D-1990 | 22 | 123720 | 0 | 1991_09_26 | 45.2534 | Silty-Clay Subgrade | -93.6943 | tossed 2/1/08 from Maplewood Lab mezzanine. AFTER GRADING | SS92089 | CLAS | TEXTURAL CLASS | 06/19/1992 | MNDOT SOILS-CEMENT |  |  | L
10414 B | 22-D-1990 | 22 | 123720 | 0 | 1991_09_26 | 45.2534 | Silty-Clay Subgrade | -93.6943 | tossed 2/1/08 from Maplewood Lab mezzanine. AFTER GRADING | SS92089 | CLAS | AASHTO GROUP | 06/19/1992 | MNDOT SOILS-CEMENT |  |  | A-6
10414 B | 22-D-1990 | 22 | 123720 | 0 | 1991_09_26 | 45.2534 | Silty-Clay Subgrade | -93.6943 | tossed 2/1/08 from Maplewood Lab mezzanine. AFTER GRADING | SS92089 | CLAS | AASHTO GROUP INDEX | 06/19/1992 | MNDOT SOILS-CEMENT |  | 8.1
10414 A | 22-D-1990 | 22 | 123720 | 0 | 1991_09_26 | 45.2534 | Silty-Clay Subgrade | -93.6943 | tossed 2/1/08 from Maplewood Lab mezzanine. AFTER GRADING | SS91342 | PROC | MAXIMUM DENSITY (LB/FT^3) | 02/06/1992 | MNDOT SOILS-CEMENT |  | 106.9
10414 A | 22-D-1990 | 22 | 123720 | 0 | 1991_09_26 | 45.2534 | Silty-Clay Subgrade | -93.6943 | tossed 2/1/08 from Maplewood Lab mezzanine. AFTER GRADING | SS91342 | CLAS | % CLAY | 02/06/1992 | MNDOT SOILS-CEMENT |  | 23.6
10414 A | 22-D-1990 | 22 | 123720 | 0 | 1991_09_26 | 45.2534 | Silty-Clay Subgrade | -93.6943 | tossed 2/1/08 from Maplewood Lab mezzanine. AFTER GRADING | SS91342 | PROC | OPT MOIST CONT (% DRY WT) | 02/06/1992 | MNDOT SOILS-CEMENT |  | 18.4
10414 A | 22-D-1990 | 22 | 123720 | 0 | 1991_09_26 | 45.2534 | Silty-Clay Subgrade | -93.6943 | tossed 2/1/08 from Maplewood Lab mezzanine. AFTER GRADING | SS91342 | RVAL | R-VALUE (240 PSI) | 02/06/1992 | MNDOT SOILS-CEMENT |  | 13.3
10414 A | 22-D-1990 | 22 | 123720 | 0 | 1991_09_26 | 45.2534 | Silty-Clay Subgrade | -93.6943 | tossed 2/1/08 from Maplewood Lab mezzanine. AFTER GRADING | SS91342 | ATTL | % WT LIQUID LIMIT | 02/06/1992 | MNDOT SOILS-CEMENT |  | 34.8
10414 A | 22-D-1990 | 22 | 123720 | 0 | 1991_09_26 | 45.2534 | Silty-Clay Subgrade | -93.6943 | tossed 2/1/08 from Maplewood Lab mezzanine. AFTER GRADING | SS91342 | ATTL | % WT PLASTIC LIMIT | 02/06/1992 | MNDOT SOILS-CEMENT |  | 20.2
10414 A | 22-D-1990 | 22 | 123720 | 0 | 1991_09_26 | 45.2534 | Silty-Clay Subgrade | -93.6943 | tossed 2/1/08 from Maplewood Lab mezzanine. AFTER GRADING | SS91342 | CLAS | % SILT | 02/06/1992 | MNDOT SOILS-CEMENT |  | 37
10414 A | 22-D-1990 | 22 | 123720 | 0 | 1991_09_26 | 45.2534 | Silty-Clay Subgrade | -93.6943 | tossed 2/1/08 from Maplewood Lab mezzanine. AFTER GRADING | SS91342 | CLAS | AASHTO GROUP | 02/06/1992 | MNDOT SOILS-CEMENT |  |  | A-6
10414 A | 22-D-1990 | 22 | 123720 | 0 | 1991_09_26 | 45.2534 | Silty-Clay Subgrade | -93.6943 | tossed 2/1/08 from Maplewood Lab mezzanine. AFTER GRADING | SS91342 | CLAS | AASHTO GROUP INDEX | 02/06/1992 | MNDOT SOILS-CEMENT |  | 6.5
10414 A | 22-D-1990 | 22 | 123720 | 0 | 1991_09_26 | 45.2534 | Silty-Clay Subgrade | -93.6943 | tossed 2/1/08 from Maplewood Lab mezzanine. AFTER GRADING | SS91342 | CLAS | TEXTURAL CLASS | 02/06/1992 | MNDOT SOILS-CEMENT |  |  | CL
10414 B | 22-D-1990 | 22 | 123720 | 0 | 1991_09_26 | 45.2534 | Silty-Clay Subgrade | -93.6943 | tossed 2/1/08 from Maplewood Lab mezzanine. AFTER GRADING | SS92089 | PROC | OPT MOIST CONT (% DRY WT) | 06/19/1992 | MNDOT SOILS-CEMENT |  | 17.1
10414 B | 22-D-1990 | 22 | 123720 | 0 | 1991_09_26 | 45.2534 | Silty-Clay Subgrade | -93.6943 | tossed 2/1/08 from Maplewood Lab mezzanine. AFTER GRADING | SS92089 | UU | UNCONF COMP STRGTH @ OMC | 06/19/1992 | MNDOT FOUNDATION LAB |  | 5080
10414 B | 22-D-1990 | 22 | 123720 | 0 | 1991_09_26 | 45.2534 | Silty-Clay Subgrade | -93.6943 | tossed 2/1/08 from Maplewood Lab mezzanine. AFTER GRADING | FS9310414B | DENS | DENSITY(WET) +2% OMC (MR) | 04/06/1993 | MNDOT FOUNDATION LAB |  | 127.8
10414 B | 22-D-1990 | 22 | 123720 | 0 | 1991_09_26 | 45.2534 | Silty-Clay Subgrade | -93.6943 | tossed 2/1/08 from Maplewood Lab mezzanine. AFTER GRADING | FS9310414B | DENS | DENSITY(DRY) -2% OMC (MR) | 04/06/1993 | MNDOT FOUNDATION LAB |  | 107.2
10414 B | 22-D-1990 | 22 | 123720 | 0 | 1991_09_26 | 45.2534 | Silty-Clay Subgrade | -93.6943 | tossed 2/1/08 from Maplewood Lab mezzanine. AFTER GRADING | FS9310414B | DENS | DENSITY(WET) -2% OMC (MR) | 04/06/1993 | MNDOT FOUNDATION LAB |  | 123.1
10414 B | 22-D-1990 | 22 | 123720 | 0 | 1991_09_26 | 45.2534 | Silty-Clay Subgrade | -93.6943 | tossed 2/1/08 from Maplewood Lab mezzanine. AFTER GRADING | FS9310414B | DENS | DENSITY(DRY) @ OMC (MR) | 04/06/1993 | MNDOT FOUNDATION LAB |  | 109.4
10414 B | 22-D-1990 | 22 | 123720 | 0 | 1991_09_26 | 45.2534 | Silty-Clay Subgrade | -93.6943 | tossed 2/1/08 from Maplewood Lab mezzanine. AFTER GRADING | SS92089 | UU | UNCONF COMP STRGTH @ +2% OMC | 06/19/1992 | MNDOT FOUNDATION LAB |  | 3100
10414 B | 22-D-1990 | 22 | 123720 | 0 | 1991_09_26 | 45.2534 | Silty-Clay Subgrade | -93.6943 | tossed 2/1/08 from Maplewood Lab mezzanine. AFTER GRADING | SS92089 | UU | UNCONF COMP STRGTH @ -2% OMC | 06/19/1992 | MNDOT FOUNDATION LAB |  | 6080
10414 B | 22-D-1990 | 22 | 123720 | 0 | 1991_09_26 | 45.2534 | Silty-Clay Subgrade | -93.6943 | tossed 2/1/08 from Maplewood Lab mezzanine. AFTER GRADING | SS92089 | ATTL | % WT LIQUID LIMIT | 06/19/1992 | MNDOT SOILS-CEMENT |  | 37.7
10414 B | 22-D-1990 | 22 | 123720 | 0 | 1991_09_26 | 45.2534 | Silty-Clay Subgrade | -93.6943 | tossed 2/1/08 from Maplewood Lab mezzanine. AFTER GRADING | SS92089 | ATTL | % WT PLASTIC LIMIT | 06/19/1992 | MNDOT SOILS-CEMENT |  | 19.3
10414 B | 22-D-1990 | 22 | 123720 | 0 | 1991_09_26 | 45.2534 | Silty-Clay Subgrade | -93.6943 | tossed 2/1/08 from Maplewood Lab mezzanine. AFTER GRADING | SS92089 | RVAL | R-VALUE (240 PSI) | 06/19/1992 | MNDOT SOILS-CEMENT |  | 14.4
10414 B | 22-D-1990 | 22 | 123720 | 0 | 1991_09_26 | 45.2534 | Silty-Clay Subgrade | -93.6943 | tossed 2/1/08 from Maplewood Lab mezzanine. AFTER GRADING | SS92089 | PROC | MAXIMUM DENSITY (LB/FT^3) | 06/19/1992 | MNDOT SOILS-CEMENT |  | 107
10414 B | 22-D-1990 | 22 | 123720 | 0 | 1991_09_26 | 45.2534 | Silty-Clay Subgrade | -93.6943 | tossed 2/1/08 from Maplewood Lab mezzanine. AFTER GRADING | FS9310414B | DENS | DENSITY(DRY) +2% OMC (MR) | 04/06/1993 | MNDOT FOUNDATION LAB |  | 107.5
10414 B | 22-D-1990 | 22 | 123720 | 0 | 1991_09_26 | 45.2534 | Silty-Clay Subgrade | -93.6943 | tossed 2/1/08 from Maplewood Lab mezzanine. AFTER GRADING | FS9310414B | DENS | DENSITY(WET) @ OMC (MR) | 04/06/1993 | MNDOT FOUNDATION LAB |  | 127.7
10414 B | 22-D-1990 | 22 | 123720 | 0 | 1991_09_26 | 45.2534 | Silty-Clay Subgrade | -93.6943 | tossed 2/1/08 from Maplewood Lab mezzanine. AFTER GRADING | SS92089 | MC | MR MOIST. CONT. @+2% OMC | 06/19/1992 | MNDOT FOUNDATION LAB |  | 18.9
10414 B | 22-D-1990 | 22 | 123720 | 0 | 1991_09_26 | 45.2534 | Silty-Clay Subgrade | -93.6943 | tossed 2/1/08 from Maplewood Lab mezzanine. AFTER GRADING | SS92089 | MC | MR MOIST. CONT. @ OMC | 06/19/1992 | MNDOT FOUNDATION LAB |  | 16.7
42894 | 22-P-1990 | 22 | 123723 | 10 | 1992_06_25 | 45.2534 | Silty-Clay Subgrade | -93.6944 | DURING GRADING | 5001 | DENS | DENSITY(DRY) LB/FT^3 | 06/25/1992 | MNDOT CONSTRUCTION | 39 | 113.526 |  | 0 | 111.3
40516 | 22-D-1990 | 22 | 123450 | 0 | 1990_10_01 | 45.2538 | Silty-Clay Subgrade | -93.6952 | DURING GRADING | 5026 | MOIS | PERCENT MOISTURE CONTENT(DRY WT) | 10/01/1990 | MNDOT CONSTRUCTION | 25 | 12.324 |  | 15.8 | 112
10207 | 22-D-1990 | 22 | 123475 | -9.8 | 1991_09_26 | 45.2538 | Silty-Clay Subgrade | -93.6951 | AFTER GRADING | SS91313 | MC | % WT. MOIST. CONTENT | 09/30/1991 | MNDOT SOILS-CEMENT |  | 15.6
10922 H | 22-D-1990 | 22 | 123490 | -6 | 1992_08_03 | 45.2538 | Silty-Clay Subgrade | -93.6951 | AFTER GRADING | SS92454 | MC | % WT. MOIST. CONTENT | 08/05/1992 | MNDOT SOILS-CEMENT |  | 15.5
10922 G | 22-D-1990 | 22 | 123490 | -6 | 1992_08_03 | 45.2538 | Silty-Clay Subgrade | -93.6951 | AFTER GRADING | SS92453 | MC | % WT. MOIST. CONTENT | 08/05/1992 | MNDOT SOILS-CEMENT |  | 14.5
10922 F | 22-D-1990 | 22 | 123490 | -6 | 1992_08_03 | 45.2538 | Gravel Base | -93.6951 | AFTER GRADING | SS92452 | MC | % WT. MOIST. CONTENT | 08/05/1992 | MNDOT SOILS-CEMENT |  | 4.6
10922 E | 22-D-1990 | 22 | 123490 | -6 | 1992_08_03 | 45.2538 | Gravel Base | -93.6951 | AFTER GRADING | SS92451 | MC | % WT. MOIST. CONTENT | 08/05/1992 | MNDOT SOILS-CEMENT |  | 2
42307 | 22-P-1990 | 22 | 123499 | 12 | 1990_08_17 | 45.2537 | Silty-Clay Subgrade | -93.6951 | DURING GRADING | 5003 | DENS | DENSITY(DRY) LB/FT^3 | 08/17/1990 | MNDOT CONSTRUCTION | 18 | 116.287 |  | 12.1 | 112.9
42307 | 22-P-1990 | 22 | 123499 | 12 | 1990_08_17 | 45.2537 | Silty-Clay Subgrade | -93.6951 | DURING GRADING | 5003 | DENS | PERCENT MOISTURE CONTENT(DRY WT) | 08/17/1990 | MNDOT CONSTRUCTION | 18 | 2.9866 |  | 12.1 | 112.9
2208SG011 | 22-D-2008 | 22 | 123500 | -6 | 2008_06_19 | 45.2537 | Select Granular | -93.695 | sent to Maplewood Lab for characterization testing. | CO-GS08-0093 | PROC | MAXIMUM DENSITY (LB/FT^3) | 10/02/2008 | Maplewood |  | 128.4 | LB/FT^3
2208SG011 | 22-D-2008 | 22 | 123500 | -6 | 2008_06_19 | 45.2537 | Select Granular | -93.695 | sent to Maplewood Lab for characterization testing. | CO-GS08-0093 | PROC | OPT MOIST CONT (% DRY WT) | 10/02/2008 | Maplewood |  | 8.2 | Percent
2208SG001 | 22-P-2008 | 22 | 123500 | 6 | 2008_06_17 | 45.2537 | Clay Subgrade | -93.695 | sent to Maplewood Lab for characterization testing. | CO-SS08-0188 | CLAS | % SILT | 11/14/2008 | Maplewood |  | 35 | Percent
2208SG001 | 22-P-2008 | 22 | 123500 | 6 | 2008_06_17 | 45.2537 | Clay Subgrade | -93.695 | sent to Maplewood Lab for characterization testing. | CO-SS08-0189 | CLAS | % SILT | 11/20/2008 | Maplewood |  | 38.5 | Percent
2208SG001 | 22-P-2008 | 22 | 123500 | 6 | 2008_06_17 | 45.2537 | Clay Subgrade | -93.695 | sent to Maplewood Lab for characterization testing. | CO-SS08-0188 | CLAS | AASHTO GROUP | 11/14/2008 | Maplewood |  |  | A-6
2208SG001 | 22-P-2008 | 22 | 123500 | 6 | 2008_06_17 | 45.2537 | Clay Subgrade | -93.695 | sent to Maplewood Lab for characterization testing. | CO-SS08-0189 | CLAS | AASHTO GROUP | 11/20/2008 | Maplewood |  |  | A-6
2208SG001 | 22-P-2008 | 22 | 123500 | 6 | 2008_06_17 | 45.2537 | Clay Subgrade | -93.695 | sent to Maplewood Lab for characterization testing. | CO-SS08-0188 | CLAS | AASHTO GROUP INDEX | 11/14/2008 | Maplewood |  | 3
2208SG001 | 22-P-2008 | 22 | 123500 | 6 | 2008_06_17 | 45.2537 | Clay Subgrade | -93.695 | sent to Maplewood Lab for characterization testing. | CO-SS08-0189 | CLAS | TEXTURAL CLASS | 11/20/2008 | Maplewood |  |  | L
2208SG001 | 22-P-2008 | 22 | 123500 | 6 | 2008_06_17 | 45.2537 | Clay Subgrade | -93.695 | sent to Maplewood Lab for characterization testing. | CO-SS08-0188 | CLAS | TEXTURAL CLASS | 11/14/2008 | Maplewood |  |  | SL
2208SG001 | 22-P-2008 | 22 | 123500 | 6 | 2008_06_17 | 45.2537 | Clay Subgrade | -93.695 | sent to Maplewood Lab for characterization testing. | CO-SS08-0188 | PROC | MAXIMUM DENSITY (LB/FT^3) | 11/14/2008 | Maplewood |  | 114.1 | LB/FT^3
2208SG001 | 22-P-2008 | 22 | 123500 | 6 | 2008_06_17 | 45.2537 | Clay Subgrade | -93.695 | sent to Maplewood Lab for characterization testing. | CO-SS08-0189 | PROC | MAXIMUM DENSITY (LB/FT^3) | 11/20/2008 | Maplewood |  | 111.1 | LB/FT^3
2208SG001 | 22-P-2008 | 22 | 123500 | 6 | 2008_06_17 | 45.2537 | Clay Subgrade | -93.695 | sent to Maplewood Lab for characterization testing. | CO-SS08-0188 | PROC | OPT MOIST CONT (% DRY WT) | 11/14/2008 | Maplewood |  | 15.3 | Percent
2208SG001 | 22-P-2008 | 22 | 123500 | 6 | 2008_06_17 | 45.2537 | Clay Subgrade | -93.695 | sent to Maplewood Lab for characterization testing. | CO-SS08-0189 | PROC | OPT MOIST CONT (% DRY WT) | 11/20/2008 | Maplewood |  | 16.1 | Percent
2208SG001 | 22-P-2008 | 22 | 123500 | 6 | 2008_06_17 | 45.2537 | Clay Subgrade | -93.695 | sent to Maplewood Lab for characterization testing. | CO-SS08-0188 | RVAL | R-VALUE (240 PSI) | 11/14/2008 | Maplewood |  | 21.1
2208SG001 | 22-P-2008 | 22 | 123500 | 6 | 2008_06_17 | 45.2537 | Clay Subgrade | -93.695 | sent to Maplewood Lab for characterization testing. | CO-SS08-0189 | RVAL | R-VALUE (240 PSI) | 11/20/2008 | Maplewood |  | 24.9
2208SG001 | 22-P-2008 | 22 | 123500 | 6 | 2008_06_17 | 45.2537 | Clay Subgrade | -93.695 | sent to Maplewood Lab for characterization testing. | CO-SS08-0189 | CLAS | % SAND | 11/20/2008 | Maplewood |  | 46.6 | Percent
2208SG001 | 22-P-2008 | 22 | 123500 | 6 | 2008_06_17 | 45.2537 | Clay Subgrade | -93.695 | sent to Maplewood Lab for characterization testing. | CO-SS08-0188 | CLAS | % SAND | 11/14/2008 | Maplewood |  | 52.3 | Percent
2208SG001 | 22-P-2008 | 22 | 123500 | 6 | 2008_06_17 | 45.2537 | Clay Subgrade | -93.695 | sent to Maplewood Lab for characterization testing. | CO-SS08-0189 | CLAS | % CLAY | 11/20/2008 | Maplewood |  | 15 | Percent
2208SG001 | 22-P-2008 | 22 | 123500 | 6 | 2008_06_17 | 45.2537 | Clay Subgrade | -93.695 | sent to Maplewood Lab for characterization testing. | CO-SS08-0188 | CLAS | % CLAY | 11/14/2008 | Maplewood |  | 12.7 | Percent
2208SG001 | 22-P-2008 | 22 | 123500 | 6 | 2008_06_17 | 45.2537 | Clay Subgrade | -93.695 | sent to Maplewood Lab for characterization testing. | CO-SS08-0188 | ATTL | PLASTICITY INDEX | 11/14/2008 | Maplewood |  | 12.7 | Percent
2208SG001 | 22-P-2008 | 22 | 123500 | 6 | 2008_06_17 | 45.2537 | Clay Subgrade | -93.695 | sent to Maplewood Lab for characterization testing. | CO-SS08-0189 | ATTL | PLASTICITY INDEX | 11/20/2008 | Maplewood |  | 12.1 | Percent
2208SG001 | 22-P-2008 | 22 | 123500 | 6 | 2008_06_17 | 45.2537 | Clay Subgrade | -93.695 | sent to Maplewood Lab for characterization testing. | CO-SS08-0188 | ATTL | % WT PLASTIC LIMIT | 11/14/2008 | Maplewood |  | 19 | Percent
2208SG001 | 22-P-2008 | 22 | 123500 | 6 | 2008_06_17 | 45.2537 | Clay Subgrade | -93.695 | sent to Maplewood Lab for characterization testing. | CO-SS08-0189 | ATTL | % WT PLASTIC LIMIT | 11/20/2008 | Maplewood |  | 17.9 | Percent
2208SG001 | 22-P-2008 | 22 | 123500 | 6 | 2008_06_17 | 45.2537 | Clay Subgrade | -93.695 | sent to Maplewood Lab for characterization testing. | CO-SS08-0189 | ATTL | % WT LIQUID LIMIT | 11/20/2008 | Maplewood |  | 30 | Percent
2208SG001 | 22-P-2008 | 22 | 123500 | 6 | 2008_06_17 | 45.2537 | Clay Subgrade | -93.695 | sent to Maplewood Lab for characterization testing. | CO-SS08-0188 | ATTL | % WT LIQUID LIMIT | 11/14/2008 | Maplewood |  | 31.7 | Percent
2208SG001 | 22-P-2008 | 22 | 123500 | 6 | 2008_06_17 | 45.2537 | Clay Subgrade | -93.695 | sent to Maplewood Lab for characterization testing. | CO-SS08-0189 | CLAS | AASHTO GROUP INDEX | 11/20/2008 | Maplewood |  | 4
2208GR001 | 22-P-2008 | 22 | 123500 | 6 | 2008_06_20 | 45.2537 | Class 3 Sp | -93.695 | sent to Maplewood Lab for characterization testing. | 3A-GS08-0027 | PROC | MAXIMUM DENSITY (LB/FT^3) | 08/21/2008 | Baxter |  | 128.7 | LB/FT^3
2208GR001 | 22-P-2008 | 22 | 123500 | 6 | 2008_06_20 | 45.2537 | Class 3 Sp | -93.695 | sent to Maplewood Lab for characterization testing. | 3A-GS08-0027 | PROC | OPT MOIST CONT (% DRY WT) | 08/21/2008 | Baxter |  | 9.2 | Percent
2208GR011 | 22-P-2008 | 22 | 123500 | 6 | 2008_06_24 | 45.2537 | Class 5 | -93.695 | sent to Maplewood Lab for characterization testing. | 3B-GS08-0051 | PROC | MAXIMUM DENSITY (LB/FT^3) | 10/02/2008 | St. Cloud |  | 127.7 | LB/FT^3
2208GR011 | 22-P-2008 | 22 | 123500 | 6 | 2008_06_24 | 45.2537 | Class 5 | -93.695 | sent to Maplewood Lab for characterization testing. | 3B-GS08-0051 | PROC | OPT MOIST CONT (% DRY WT) | 10/02/2008 | St. Cloud |  | 10.7 | Percent
42420 | 22-D-1990 | 22 | 123502 | 0 | 1991_06_18 | 45.2537 | Silty-Clay Subgrade | -93.695 | DURING GRADING | 5154 | DENS | DENSITY(DRY) LB/FT^3 | 06/18/1991 | MNDOT CONSTRUCTION | 9 | 108 |  | 18 | 108
42420 | 22-D-1990 | 22 | 123502 | 0 | 1991_06_18 | 45.2537 | Silty-Clay Subgrade | -93.695 | DURING GRADING | 5154 | DENS | PERCENT MOISTURE CONTENT(DRY WT) | 06/18/1991 | MNDOT CONSTRUCTION | 9 | 16.5501 |  | 18 | 108
42044 | 22-D-1990 | 22 | 123510 | -20 | 1990_10_26 | 45.2538 | Silty-Clay Subgrade | -93.695 | DURING GRADING | 5041 | DENS | DENSITY(DRY) LB/FT^3 | 10/26/1990 | MNDOT CONSTRUCTION | 6 | 105.35 |  | 17.7 | 107.5
42044 | 22-D-1990 | 22 | 123510 | -20 | 1990_10_26 | 45.2538 | Silty-Clay Subgrade | -93.695 | DURING GRADING | 5041 | DENS | PERCENT MOISTURE CONTENT(DRY WT) | 10/26/1990 | MNDOT CONSTRUCTION | 6 | 17.9245 |  | 17.7 | 107.5
40518 | 22-D-1990 | 22 | 123519 | -6 | 1991_06_03 | 45.2537 | Silty-Clay Subgrade | -93.695 | DURING GRADING | 5055 | MOIS | PERCENT MOISTURE CONTENT(DRY WT) | 06/03/1991 | MNDOT CONSTRUCTION | 9 | 16.2 |  | 18 | 108
42008 | 22-D-1990 | 22 | 123524 | -33 | 1990_08_17 | 45.2538 | Silty-Clay Subgrade | -93.6949 | DURING GRADING | 5004 | DENS | DENSITY(DRY) LB/FT^3 | 08/17/1990 | MNDOT CONSTRUCTION | 16 | 121.324 |  | 10.6 | 123.8
42008 | 22-D-1990 | 22 | 123524 | -33 | 1990_08_17 | 45.2538 | Silty-Clay Subgrade | -93.6949 | DURING GRADING | 5004 | DENS | PERCENT MOISTURE CONTENT(DRY WT) | 08/17/1990 | MNDOT CONSTRUCTION | 16 | 4.2753 |  | 10.6 | 123.8
40611 | 22-D-1990 | 22 | 123528 | -22 | 1991_07_06 | 45.2537 | Silty-Clay Subgrade | -93.6949 | DURING GRADING | 5106 | MOIS | PERCENT MOISTURE CONTENT(DRY WT) | 07/06/1991 | MNDOT CONSTRUCTION | 25 | 13.588 |  | 15.8 | 112
43038 | 22-P-1990 | 22 | 123550 | 4 | 1992_06_27 | 45.2536 | Gravel Base | -93.6949 | DURING GRADING | 5001 | DENS | DENSITY(DRY) LB/FT^3 | 06/27/1992 | MNDOT CONSTRUCTION | 3 | 131.274 |  | 19.5 | 104.3
43038 | 22-P-1990 | 22 | 123550 | 4 | 1992_06_27 | 45.2536 | Gravel Base | -93.6949 | DURING GRADING | 5001 | DENS | PERCENT MOISTURE CONTENT(DRY WT) | 06/27/1992 | MNDOT CONSTRUCTION | 3 | 1.5228 |  | 19.5 | 104.3
43005 | 22-D-1990 | 22 | 123563 | -10 | 1991_06_27 | 45.2537 | Silty-Clay Subgrade | -93.6948 | DURING GRADING | 5175 | DENS | PERCENT MOISTURE CONTENT(DRY WT) | 06/27/1991 | MNDOT CONSTRUCTION | 5 | 11.3586 |  | 17.6 | 109.5
43005 | 22-D-1990 | 22 | 123563 | -10 | 1991_06_27 | 45.2537 | Silty-Clay Subgrade | -93.6948 | DURING GRADING | 5175 | DENS | DENSITY(DRY) LB/FT^3 | 06/27/1991 | MNDOT CONSTRUCTION | 5 | 113.88 |  | 17.6 | 109.5
42308 | 22-P-1990 | 22 | 123566 | 8 | 1990_08_17 | 45.2536 | Silty-Clay Subgrade | -93.6948 | DURING GRADING | 5005 | DENS | DENSITY(DRY) LB/FT^3 | 08/17/1990 | MNDOT CONSTRUCTION | 16 | 121.324 |  | 10.6 | 123.8
42308 | 22-P-1990 | 22 | 123566 | 8 | 1990_08_17 | 45.2536 | Silty-Clay Subgrade | -93.6948 | DURING GRADING | 5005 | DENS | PERCENT MOISTURE CONTENT(DRY WT) | 08/17/1990 | MNDOT CONSTRUCTION | 16 | 5.1525 |  | 10.6 | 123.8
40515 | 22-P-1990 | 22 | 123573 | 7 | 1990_09_12 | 45.2536 | Silty-Clay Subgrade | -93.6948 | DURING GRADING | 5012 | MOIS | PERCENT MOISTURE CONTENT(DRY WT) | 09/12/1990 | MNDOT CONSTRUCTION | 5 | 17.424 |  | 17.6 | 109.5
42305 | 22-D-1990 | 22 | 123575 | -34 | 1990_08_04 | 45.2537 | Silty-Clay Subgrade | -93.6947 | DURING GRADING | 5001 | DENS | PERCENT MOISTURE CONTENT(DRY WT) | 08/04/1990 | MNDOT CONSTRUCTION | 15 | 11.2347 |  | 9.6 | 125.9
42305 | 22-D-1990 | 22 | 123575 | -34 | 1990_08_04 | 45.2537 | Silty-Clay Subgrade | -93.6947 | DURING GRADING | 5001 | DENS | DENSITY(DRY) LB/FT^3 | 08/04/1990 | MNDOT CONSTRUCTION | 15 | 119.605 |  | 9.6 | 125.9
40128 | 22-D-1990 | 22 | 123575 | -34 | 1990_08_06 | 45.2537 | Silty-Clay Subgrade | -93.6947 | DURING GRADING | 5001 | MOIS | PERCENT MOISTURE CONTENT(DRY WT) | 08/06/1990 | MNDOT CONSTRUCTION | 15 | 5.952 |  | 9.6 | 125.9
42058 | 22-D-1990 | 22 | 123585 | -5 | 1992_06_09 | 45.2536 | Silty-Clay Subgrade | -93.6948 | DURING GRADING | 5385 | DENS | DENSITY(DRY) LB/FT^3 | 06/09/1992 | MNDOT CONSTRUCTION | 10 | 113.322 |  | 14.5 | 112.2
42058 | 22-D-1990 | 22 | 123585 | -5 | 1992_06_09 | 45.2536 | Silty-Clay Subgrade | -93.6948 | DURING GRADING | 5385 | DENS | PERCENT MOISTURE CONTENT(DRY WT) | 06/09/1992 | MNDOT CONSTRUCTION | 10 | 13.1222 |  | 14.5 | 112.2
40135 | 22-D-1990 | 22 | 123594 | 0 | 1990_09_10 | 45.2536 | Silty-Clay Subgrade | -93.6947 | DURING GRADING | 5008 | MOIS | PERCENT MOISTURE CONTENT(DRY WT) | 09/10/1990 | MNDOT CONSTRUCTION | 6 | 12.567 |  | 17.7 | 107.5
42313 | 22-P-1990 | 22 | 123600 | 1 | 1990_09_10 | 45.2536 | Silty-Clay Subgrade | -93.6947 | DURING GRADING | 5011 | DENS | PERCENT MOISTURE CONTENT(DRY WT) | 09/10/1990 | MNDOT CONSTRUCTION | 8 | 16.6861 |  | 13.8 | 113.3
42313 | 22-P-1990 | 22 | 123600 | 1 | 1990_09_10 | 45.2536 | Silty-Clay Subgrade | -93.6947 | DURING GRADING | 5011 | DENS | DENSITY(DRY) LB/FT^3 | 09/10/1990 | MNDOT CONSTRUCTION | 8 | 117.832 |  | 13.8 | 113.3
42043 | 22-P-1990 | 22 | 123600 | 3 | 1990_09_10 | 45.2536 | Silty-Clay Subgrade | -93.6947 | DURING GRADING | 5013 | DENS | PERCENT MOISTURE CONTENT(DRY WT) | 09/10/1990 | MNDOT CONSTRUCTION | 8 | 16.6861 |  | 13.8 | 113.3
42043 | 22-P-1990 | 22 | 123600 | 3 | 1990_09_10 | 45.2536 | Silty-Clay Subgrade | -93.6947 | DURING GRADING | 5013 | DENS | DENSITY(DRY) LB/FT^3 | 09/10/1990 | MNDOT CONSTRUCTION | 8 | 117.832 |  | 13.8 | 113.3
42326 | 22-P-1990 | 22 | 123600 | 21 | 1990_09_29 | 45.2535 | Silty-Clay Subgrade | -93.6948 | DURING GRADING | 5029 | DENS | DENSITY(DRY) LB/FT^3 | 09/29/1990 | MNDOT CONSTRUCTION | 38 | 116.48 |  | 0 | 112
10045 B | 23-D-1990 | 23 | 124305 | -9.8 | 1991_10_21 | 45.2525 | Silty-Clay Subgrade | -93.6924 | AFTER GRADING | FS9410004 | CLAS | % SILT | 03/16/1994 | MNDOT SOILS-CEMENT |  | 41
10045 B | 23-D-1990 | 23 | 124305 | -9.8 | 1991_10_21 | 45.2525 | Silty-Clay Subgrade | -93.6924 | AFTER GRADING | FS9410004 | CLAS | AASHTO GROUP | 03/16/1994 | MNDOT SOILS-CEMENT |  |  | A-4
10045 B | 23-D-1990 | 23 | 124305 | -9.8 | 1991_10_21 | 45.2525 | Silty-Clay Subgrade | -93.6924 | AFTER GRADING | FS9410004 | CLAS | AASHTO GROUP INDEX | 03/16/1994 | MNDOT SOILS-CEMENT |  | 2
10045 B | 23-D-1990 | 23 | 124305 | -9.8 | 1991_10_21 | 45.2525 | Silty-Clay Subgrade | -93.6924 | AFTER GRADING | FS9410004 | CLAS | TEXTURAL CLASS | 03/16/1994 | MNDOT SOILS-CEMENT |  |  | L
10045 B | 23-D-1990 | 23 | 124305 | -9.8 | 1991_10_21 | 45.2525 | Silty-Clay Subgrade | -93.6924 | AFTER GRADING | FS9410004 | ATTL | % WT PLASTIC LIMIT | 03/31/1994 | MNDOT SOILS-CEMENT |  | 18.9
10045 B | 23-D-1990 | 23 | 124305 | -9.8 | 1991_10_21 | 45.2525 | Silty-Clay Subgrade | -93.6924 | AFTER GRADING | FS9410004 | ATTL | % WT LIQUID LIMIT | 03/31/1994 | MNDOT SOILS-CEMENT |  | 27.5
10045 B | 23-D-1990 | 23 | 124305 | -9.8 | 1991_10_21 | 45.2525 | Silty-Clay Subgrade | -93.6924 | AFTER GRADING | FS9410045B | DENS | DENSITY(DRY) LB/FT^3 | 03/16/1994 | MNDOT FOUNDATION LAB |  | 112.7
10045 B | 23-D-1990 | 23 | 124305 | -9.8 | 1991_10_21 | 45.2525 | Silty-Clay Subgrade | -93.6924 | AFTER GRADING | FS94? | UU | UNCONFD COMPRESSIVE STRENGTH | 03/16/1994 | MNDOT FOUNDATION LAB |  | 4444
10045 B | 23-D-1990 | 23 | 124305 | -9.8 | 1991_10_21 | 45.2525 | Silty-Clay Subgrade | -93.6924 | AFTER GRADING | FS9410045B | DENS | DENSITY(WET) LB/FT^3 | 03/16/1994 | MNDOT FOUNDATION LAB |  | 132.3
10045 B | 23-D-1990 | 23 | 124305 | -9.8 | 1991_10_21 | 45.2525 | Silty-Clay Subgrade | -93.6924 | AFTER GRADING | FS9410004 | MC | % WT. MOIST. CONTENT | 12/21/1994 | MNDOT FOUNDATION LAB |  | 17.4
10211 B | 23-D-1990 | 23 | 124305 | 0 | 1991_10_22 | 45.2525 | Silty-Clay Subgrade | -93.6925 | AFTER GRADING | SS91376 | MC | % WT. MOIST. CONTENT | 10/25/1991 | MNDOT SOILS-CEMENT |  | 18.4
10211 C | 23-D-1990 | 23 | 124305 | 0 | 1991_10_22 | 45.2525 | Silty-Clay Subgrade | -93.6925 | AFTER GRADING | SS91377 | MC | % WT. MOIST. CONTENT | 10/25/1991 | MNDOT SOILS-CEMENT |  | 18.3
10211 A | 23-D-1990 | 23 | 124305 | 0 | 1991_10_22 | 45.2525 | Silty-Clay Subgrade | -93.6925 | AFTER GRADING | SS91375 | MC | % WT. MOIST. CONTENT | 10/25/1991 | MNDOT SOILS-CEMENT |  | 15.4
40198 | 23-P-1990 | 23 | 124312 | 9 | 1991_06_26 | 45.2524 | Silty-Clay Subgrade | -93.6925 | DURING GRADING | 5090 | MOIS | PERCENT MOISTURE CONTENT(DRY WT) | 06/26/1991 | MNDOT CONSTRUCTION | 26 | 16.652 |  | 18.1 | 107.1
42434 | 23-D-1990 | 23 | 124331 | -4 | 1991_06_27 | 45.2524 | Silty-Clay Subgrade | -93.6924 | DURING GRADING | 5172 | DENS | PERCENT MOISTURE CONTENT(DRY WT) | 06/27/1991 | MNDOT CONSTRUCTION | 13 | 11.3586 |  | 16.7 | 107.5
42434 | 23-D-1990 | 23 | 124331 | -4 | 1991_06_27 | 45.2524 | Silty-Clay Subgrade | -93.6924 | DURING GRADING | 5172 | DENS | DENSITY(DRY) LB/FT^3 | 06/27/1991 | MNDOT CONSTRUCTION | 13 | 111.8 |  | 16.7 | 107.5
40570 | 23-P-1990 | 23 | 124380 | 26 | 1991_07_24 | 45.2523 | Silty-Clay Subgrade | -93.6923 | DURING GRADING | 5121 | MOIS | PERCENT MOISTURE CONTENT(DRY WT) | 07/24/1991 | MNDOT CONSTRUCTION | 30 | 20.273 |  | 20.9 | 101.2
42402 | 23-P-1990 | 23 | 124401 | 11 | 1991_06_12 | 45.2523 | Silty-Clay Subgrade | -93.6922 | DURING GRADING | 5131 | DENS | DENSITY(DRY) LB/FT^3 | 06/12/1991 | MNDOT CONSTRUCTION | 4 | 104.04 |  | 21.7 | 102
42402 | 23-P-1990 | 23 | 124401 | 11 | 1991_06_12 | 45.2523 | Silty-Clay Subgrade | -93.6922 | DURING GRADING | 5131 | DENS | PERCENT MOISTURE CONTENT(DRY WT) | 06/12/1991 | MNDOT CONSTRUCTION | 4 | 18.2033 |  | 21.7 | 102
42954 | 23-P-1990 | 23 | 124403 | 6 | 1991_09_05 | 45.2523 | Silty-Clay Subgrade | -93.6922 | DURING GRADING | 5264 | DENS | PERCENT MOISTURE CONTENT(DRY WT) | 09/05/1991 | MNDOT CONSTRUCTION | 13 | 14.1553 |  | 16.7 | 107.5
42954 | 23-P-1990 | 23 | 124403 | 6 | 1991_09_05 | 45.2523 | Silty-Clay Subgrade | -93.6922 | DURING GRADING | 5264 | DENS | DENSITY(DRY) LB/FT^3 | 09/05/1991 | MNDOT CONSTRUCTION | 13 | 111.8 |  | 16.7 | 107.5
40185 | 23-D-1990 | 23 | 124410 | -5 | 1991_06_13 | 45.2523 | Silty-Clay Subgrade | -93.6921 | DURING GRADING | 5074 | MOIS | PERCENT MOISTURE CONTENT(DRY WT) | 06/13/1991 | MNDOT CONSTRUCTION | 25 | 14.852 |  | 15.8 | 112
2308GR029 | 23-P-2008 | 23 | 124410 | 6 | 2008_09_08 | 45.2523 | Taconite Ballast | -93.6921 | sent to Maplewood Lab for characterization testing. | CO-BA08-0175 | ASBC | ABSORPTION OF COARSE AGGREGATE | 10/14/2008 | Maplewood |  | 0.44 | Percent
2308GR029 | 23-P-2008 | 23 | 124410 | 6 | 2008_09_08 | 45.2523 | Taconite Ballast | -93.6921 | sent to Maplewood Lab for characterization testing. | CO-BA08-0175 | SPGC | SPECIFIC GRAVITY OF COARSE AGGREGATE | 10/14/2008 | Maplewood |  | 3.039
42454 | 23-P-1990 | 23 | 124426 | 3 | 1991_07_08 | 45.2523 | Silty-Clay Subgrade | -93.6921 | DURING GRADING | 5200 | DENS | PERCENT MOISTURE CONTENT(DRY WT) | 07/08/1991 | MNDOT CONSTRUCTION | 13 | 13.1222 |  | 16.7 | 107.5
42454 | 23-P-1990 | 23 | 124426 | 3 | 1991_07_08 | 45.2523 | Silty-Clay Subgrade | -93.6921 | DURING GRADING | 5200 | DENS | DENSITY(DRY) LB/FT^3 | 07/08/1991 | MNDOT CONSTRUCTION | 13 | 110.725 |  | 16.7 | 107.5
40156 | 23-D-1990 | 23 | 124450 | -6 | 1990_10_11 | 45.2523 | Silty-Clay Subgrade | -93.692 | DURING GRADING | 5035 | MOIS | PERCENT MOISTURE CONTENT(DRY WT) | 10/11/1990 | MNDOT CONSTRUCTION | 25 | 17.538 |  | 15.8 | 112
10999 C | 23-D-1990 | 23 | 124455 | 0 | 1992_06_26 | 45.2522 | Silty-Clay Subgrade | -93.692 | AFTER GRADING | SS92273 | MC | % WT. MOIST. CONTENT | 07/07/1992 | MNDOT SOILS-CEMENT |  | 13.2
10999 B | 23-D-1990 | 23 | 124455 | 0 | 1992_06_26 | 45.2522 | Silty-Clay Subgrade | -93.692 | AFTER GRADING | SS92272 | MC | % WT. MOIST. CONTENT | 07/07/1992 | MNDOT SOILS-CEMENT |  | 14.3
10999 A | 23-D-1990 | 23 | 124455 | 0 | 1992_06_26 | 45.2522 | Silty-Clay Subgrade | -93.692 | AFTER GRADING | FS92271 | MC | % WT. MOIST. CONTENT | 07/07/1992 | MNDOT SOILS-CEMENT |  | 14
10212 | 23-P-1990 | 23 | 124455 | 9.8 | 1991_10_22 | 45.2522 | Silty-Clay Subgrade | -93.692 | AFTER GRADING | SS91378 | MC | % WT. MOIST. CONTENT | 10/25/1991 | MNDOT SOILS-CEMENT |  | 14.4
10268 | 23-P-1990 | 23 | 124458 | 9.8 | 1993_08_24 | 45.2522 | Silty-Clay Subgrade | -93.692 | AFTER GRADING | SS93445 | MC | % WT. MOIST. CONTENT | 08/26/1993 | MNDOT SOILS-CEMENT |  | 12
42333 | 23-D-1990 | 23 | 124463 | -10 | 1990_10_11 | 45.2523 | Silty-Clay Subgrade | -93.6919 | DURING GRADING | 5039 | DENS | PERCENT MOISTURE CONTENT(DRY WT) | 10/11/1990 | MNDOT CONSTRUCTION | 6 | 18.4834 |  | 17.7 | 107.5
42333 | 23-D-1990 | 23 | 124463 | -10 | 1990_10_11 | 45.2523 | Silty-Clay Subgrade | -93.6919 | DURING GRADING | 5039 | DENS | DENSITY(DRY) LB/FT^3 | 10/11/1990 | MNDOT CONSTRUCTION | 6 | 107.5 |  | 17.7 | 107.5
10952 C | 23-P-1990 | 23 | 124465 | 9.8 | 1992_06_18 | 45.2522 | Silty-Clay Subgrade | -93.692 | AFTER GRADING | SS92158 | MC | % WT. MOIST. CONTENT | 06/23/1992 | MNDOT SOILS-CEMENT |  | 14.8
10952 A | 23-P-1990 | 23 | 124465 | 9.8 | 1992_06_18 | 45.2522 | Silty-Clay Subgrade | -93.692 | AFTER GRADING | SS92156 | MC | % WT. MOIST. CONTENT | 06/23/1992 | MNDOT SOILS-CEMENT |  | 14.6
10952 D | 23-P-1990 | 23 | 124465 | 9.8 | 1992_06_18 | 45.2522 | Silty-Clay Subgrade | -93.692 | AFTER GRADING | SS92159 | MC | % WT. MOIST. CONTENT | 06/23/1992 | MNDOT SOILS-CEMENT |  | 12.6
10952 B | 23-P-1990 | 23 | 124465 | 9.8 | 1992_06_18 | 45.2522 | Silty-Clay Subgrade | -93.692 | AFTER GRADING | SS92157 | MC | % WT. MOIST. CONTENT | 06/23/1992 | MNDOT SOILS-CEMENT |  | 15
10559 A | 23-D-1990 | 23 | 124480 | -9.8 | 1992_02_06 | 45.2522 | Silty-Clay Subgrade | -93.6919 | AFTER GRADING |  | MR | CRREL |  | CRREL
43078 | 23-P-1990 | 23 | 124484 | 28 | 1991_07_25 | 45.2521 | Silty-Clay Subgrade | -93.6919 | DURING GRADING | 5219 | DENS | PERCENT MOISTURE CONTENT(DRY WT) | 07/25/1991 | MNDOT CONSTRUCTION | 4 | 16.5501 |  | 21.7 | 102
43078 | 23-P-1990 | 23 | 124484 | 28 | 1991_07_25 | 45.2521 | Silty-Clay Subgrade | -93.6919 | DURING GRADING | 5219 | DENS | DENSITY(DRY) LB/FT^3 | 07/25/1991 | MNDOT CONSTRUCTION | 4 | 105.06 |  | 21.7 | 102
42733 | 23-D-1990 | 23 | 124500 | -6 | 1993_09_15 | 45.2522 | Gravel Base | -93.6918 | DURING GRADING | 5037 | DENS | DENSITY(DRY) LB/FT^3 | 09/15/1993 | MNDOT CONSTRUCTION | 5 | 131.04 |  | 17.6 | 109.5
42733 | 23-D-1990 | 23 | 124500 | -6 | 1993_09_15 | 45.2522 | Gravel Base | -93.6918 | DURING GRADING | 5037 | DENS | PERCENT MOISTURE CONTENT(DRY WT) | 09/15/1993 | MNDOT CONSTRUCTION | 5 | 7.5269 |  | 17.6 | 109.5
2308SG009 | 23-D-2008 | 23 | 124500 | -6 | 2008_06_24 | 45.2522 | Clay Subgrade | -93.6918 | sent to Maplewood Lab for characterization testing. | CO-SS08-0194 | ATTL | % WT LIQUID LIMIT | 11/20/2008 | Maplewood |  | 34.5 | Percent
2308SG009 | 23-D-2008 | 23 | 124500 | -6 | 2008_06_24 | 45.2522 | Clay Subgrade | -93.6918 | sent to Maplewood Lab for characterization testing. | CO-SS08-0194 | ATTL | % WT PLASTIC LIMIT | 11/20/2008 | Maplewood |  | 21.1 | Percent
2308SG009 | 23-D-2008 | 23 | 124500 | -6 | 2008_06_24 | 45.2522 | Clay Subgrade | -93.6918 | sent to Maplewood Lab for characterization testing. | CO-SS08-0194 | ATTL | PLASTICITY INDEX | 11/20/2008 | Maplewood |  | 13.4 | Percent
2308SG009 | 23-D-2008 | 23 | 124500 | -6 | 2008_06_24 | 45.2522 | Clay Subgrade | -93.6918 | sent to Maplewood Lab for characterization testing. | CO-SS08-0194 | CLAS | % CLAY | 11/20/2008 | Maplewood |  | 17.9 | Percent
2308SG009 | 23-D-2008 | 23 | 124500 | -6 | 2008_06_24 | 45.2522 | Clay Subgrade | -93.6918 | sent to Maplewood Lab for characterization testing. | CO-SS08-0194 | CLAS | % SAND | 11/20/2008 | Maplewood |  | 41.4 | Percent
2308SG009 | 23-D-2008 | 23 | 124500 | -6 | 2008_06_24 | 45.2522 | Clay Subgrade | -93.6918 | sent to Maplewood Lab for characterization testing. | CO-SS08-0194 | CLAS | % SILT | 11/20/2008 | Maplewood |  | 40.6 | Percent
2308SG009 | 23-D-2008 | 23 | 124500 | -6 | 2008_06_24 | 45.2522 | Clay Subgrade | -93.6918 | sent to Maplewood Lab for characterization testing. | CO-SS08-0194 | CLAS | AASHTO GROUP | 11/20/2008 | Maplewood |  |  | A-6
2308SG009 | 23-D-2008 | 23 | 124500 | -6 | 2008_06_24 | 45.2522 | Clay Subgrade | -93.6918 | sent to Maplewood Lab for characterization testing. | CO-SS08-0194 | CLAS | AASHTO GROUP INDEX | 11/20/2008 | Maplewood |  | 5
2308SG009 | 23-D-2008 | 23 | 124500 | -6 | 2008_06_24 | 45.2522 | Clay Subgrade | -93.6918 | sent to Maplewood Lab for characterization testing. | CO-SS08-0194 | CLAS | TEXTURAL CLASS | 11/20/2008 | Maplewood |  |  | L
2308SG009 | 23-D-2008 | 23 | 124500 | -6 | 2008_06_24 | 45.2522 | Clay Subgrade | -93.6918 | sent to Maplewood Lab for characterization testing. | CO-SS08-0194 | PROC | MAXIMUM DENSITY (LB/FT^3) | 11/20/2008 | Maplewood |  | 107.6 | LB/FT^3
2308SG009 | 23-D-2008 | 23 | 124500 | -6 | 2008_06_24 | 45.2522 | Clay Subgrade | -93.6918 | sent to Maplewood Lab for characterization testing. | CO-SS08-0194 | PROC | OPT MOIST CONT (% DRY WT) | 11/20/2008 | Maplewood |  | 16.8 | Percent
2308SG009 | 23-D-2008 | 23 | 124500 | -6 | 2008_06_24 | 45.2522 | Clay Subgrade | -93.6918 | sent to Maplewood Lab for characterization testing. | CO-SS08-0194 | RVAL | R-VALUE (240 PSI) | 11/20/2008 | Maplewood |  | 18
2308SG019 | 23-D-2008 | 23 | 124500 | -6 | 2008_06_25 | 45.2522 | Select Granular | -93.6918 | sent to Maplewood Lab for characterization testing. | 3A-GS08-0035 | PROC | MAXIMUM DENSITY (LB/FT^3) | 09/09/2008 | Baxter |  | 131.1 | LB/FT^3
2308SG019 | 23-D-2008 | 23 | 124500 | -6 | 2008_06_25 | 45.2522 | Select Granular | -93.6918 | sent to Maplewood Lab for characterization testing. | 3A-GS08-0035 | PROC | OPT MOIST CONT (% DRY WT) | 09/09/2008 | Baxter |  | 7.6 | Percent
2308SG019 | 23-D-2008 | 23 | 124500 | -6 | 2008_06_25 | 45.2522 | Select Granular | -93.6918 | sent to Maplewood Lab for characterization testing. | 3A-GS08-0035 | AC | % AC EXTRACTED | 09/09/2008 | Baxter |  | 1.4 | Percent
42337 | 23-D-1990 | 23 | 124500 | 0 | 1990_10_15 | 45.2522 | Silty-Clay Subgrade | -93.6918 | DURING GRADING | 5044 | DENS | PERCENT MOISTURE CONTENT(DRY WT) | 10/15/1990 | MNDOT CONSTRUCTION | 25 | 14.0251 |  | 15.8 | 112
42337 | 23-D-1990 | 23 | 124500 | 0 | 1990_10_15 | 45.2522 | Silty-Clay Subgrade | -93.6918 | DURING GRADING | 5044 | DENS | DENSITY(DRY) LB/FT^3 | 10/15/1990 | MNDOT CONSTRUCTION | 25 | 114.24 |  | 15.8 | 112
2308GR009 | 23-P-2008 | 23 | 124500 | 6 | 2008_06_27 | 45.2522 | Class 3 Sp | -93.6918 | sent to Maplewood Lab for characterization testing. | 3A-GS08-0040 | PROC | MAXIMUM DENSITY (LB/FT^3) | 09/16/2008 | Baxter |  | 129.6 | LB/FT^3
2308GR009 | 23-P-2008 | 23 | 124500 | 6 | 2008_06_27 | 45.2522 | Class 3 Sp | -93.6918 | sent to Maplewood Lab for characterization testing. | 3A-GS08-0040 | PROC | OPT MOIST CONT (% DRY WT) | 09/16/2008 | Baxter |  | 8.8 | Percent
10415 A | 23-D-1990 | 23 | 124299 | 0 | 1991_10_21 | 45.2525 | Silty-Clay Subgrade | -93.6925 | tossed 2/1/08 from Maplewood Lab mezzanine. AFTER GRADING | SS92040 | CLAS | % CLAY | 04/08/1992 | MNDOT SOILS-CEMENT |  | 22
10415 A | 23-D-1990 | 23 | 124299 | 0 | 1991_10_21 | 45.2525 | Silty-Clay Subgrade | -93.6925 | tossed 2/1/08 from Maplewood Lab mezzanine. AFTER GRADING | SS92040 | CLAS | AASHTO GROUP INDEX | 04/08/1992 | MNDOT SOILS-CEMENT |  | 9
10415 A | 23-D-1990 | 23 | 124299 | 0 | 1991_10_21 | 45.2525 | Silty-Clay Subgrade | -93.6925 | tossed 2/1/08 from Maplewood Lab mezzanine. AFTER GRADING | SS92040 | ORGC | % WT ORGANIC CONTENT | 04/08/1992 | MNDOT SOILS-CEMENT |  | 2
10415 A | 23-D-1990 | 23 | 124299 | 0 | 1991_10_21 | 45.2525 | Silty-Clay Subgrade | -93.6925 | tossed 2/1/08 from Maplewood Lab mezzanine. AFTER GRADING | SS92040 | UU | UNCONF COMP STRGTH @ -2% OMC | 04/13/1992 | MNDOT FOUNDATION LAB |  | 4440
10415 A | 23-D-1990 | 23 | 124299 | 0 | 1991_10_21 | 45.2525 | Silty-Clay Subgrade | -93.6925 | tossed 2/1/08 from Maplewood Lab mezzanine. AFTER GRADING | SS92040 | PROC | OPT MOIST CONT (% DRY WT) | 04/08/1992 | MNDOT SOILS-CEMENT |  | 18
10415 B | 23-D-1990 | 23 | 124299 | 0 | 1991_10_21 | 45.2525 | Silty-Clay Subgrade | -93.6925 | tossed 2/1/08 from Maplewood Lab mezzanine. AFTER GRADING | SS92090 | CLAS | AASHTO GROUP INDEX | 06/19/1992 | MNDOT SOILS-CEMENT |  | 8.9
10415 B | 23-D-1990 | 23 | 124299 | 0 | 1991_10_21 | 45.2525 | Silty-Clay Subgrade | -93.6925 | tossed 2/1/08 from Maplewood Lab mezzanine. AFTER GRADING | SS92090 | CLAS | % SILT | 06/19/1992 | MNDOT SOILS-CEMENT |  | 36.6
10415 B | 23-D-1990 | 23 | 124299 | 0 | 1991_10_21 | 45.2525 | Silty-Clay Subgrade | -93.6925 | tossed 2/1/08 from Maplewood Lab mezzanine. AFTER GRADING | FS9310415B | DENS | DENSITY(DRY) @ OMC (MR) | 03/02/1993 | MNDOT FOUNDATION LAB |  | 111.9
10415 B | 23-D-1990 | 23 | 124299 | 0 | 1991_10_21 | 45.2525 | Silty-Clay Subgrade | -93.6925 | tossed 2/1/08 from Maplewood Lab mezzanine. AFTER GRADING | SS92090 | UU | UNCONF COMP STRGTH @ OMC | 07/10/1992 | MNDOT FOUNDATION LAB |  | 5000
10415 B | 23-D-1990 | 23 | 124299 | 0 | 1991_10_21 | 45.2525 | Silty-Clay Subgrade | -93.6925 | tossed 2/1/08 from Maplewood Lab mezzanine. AFTER GRADING | SS92090 | UU | UNCONF COMP STRGTH @ +2% OMC | 07/10/1992 | MNDOT FOUNDATION LAB |  | 3680
10415 B | 23-D-1990 | 23 | 124299 | 0 | 1991_10_21 | 45.2525 | Silty-Clay Subgrade | -93.6925 | tossed 2/1/08 from Maplewood Lab mezzanine. AFTER GRADING | SS92090 | UU | UNCONF COMP STRGTH @ -2% OMC | 07/10/1992 | MNDOT FOUNDATION LAB |  | 6700
10415 B | 23-D-1990 | 23 | 124299 | 0 | 1991_10_21 | 45.2525 | Silty-Clay Subgrade | -93.6925 | tossed 2/1/08 from Maplewood Lab mezzanine. AFTER GRADING | FS9310415B | DENS | DENSITY(DRY) +2% OMC (MR) | 03/02/1993 | MNDOT FOUNDATION LAB |  | 109.8
10415 B | 23-D-1990 | 23 | 124299 | 0 | 1991_10_21 | 45.2525 | Silty-Clay Subgrade | -93.6925 | tossed 2/1/08 from Maplewood Lab mezzanine. AFTER GRADING | FS9310415B | DENS | DENSITY(WET) +2% OMC (MR) | 03/02/1993 | MNDOT FOUNDATION LAB |  | 130
10415 B | 23-D-1990 | 23 | 124299 | 0 | 1991_10_21 | 45.2525 | Silty-Clay Subgrade | -93.6925 | tossed 2/1/08 from Maplewood Lab mezzanine. AFTER GRADING | FS9310415B | DENS | DENSITY(DRY) -2% OMC (MR) | 03/02/1993 | MNDOT FOUNDATION LAB |  | 108.4
10415 B | 23-D-1990 | 23 | 124299 | 0 | 1991_10_21 | 45.2525 | Silty-Clay Subgrade | -93.6925 | tossed 2/1/08 from Maplewood Lab mezzanine. AFTER GRADING | FS9310415B | DENS | DENSITY(WET) -2% OMC (MR) | 03/02/1993 | MNDOT FOUNDATION LAB |  | 125.4
10415 B | 23-D-1990 | 23 | 124299 | 0 | 1991_10_21 | 45.2525 | Silty-Clay Subgrade | -93.6925 | tossed 2/1/08 from Maplewood Lab mezzanine. AFTER GRADING | SS92090 | MC | MR MOIST. CONT. @+2% OMC | 07/10/1992 | MNDOT FOUNDATION LAB |  | 19.5
10415 B | 23-D-1990 | 23 | 124299 | 0 | 1991_10_21 | 45.2525 | Silty-Clay Subgrade | -93.6925 | tossed 2/1/08 from Maplewood Lab mezzanine. AFTER GRADING | SS92090 | MC | MR MOIST. CONT. @ OMC | 07/10/1992 | MNDOT FOUNDATION LAB |  | 17.5
10415 A | 23-D-1990 | 23 | 124299 | 0 | 1991_10_21 | 45.2525 | Silty-Clay Subgrade | -93.6925 | tossed 2/1/08 from Maplewood Lab mezzanine. AFTER GRADING | SS92040 | CLAS | % SILT | 04/08/1992 | MNDOT SOILS-CEMENT |  | 37.7
10415 A | 23-D-1990 | 23 | 124299 | 0 | 1991_10_21 | 45.2525 | Silty-Clay Subgrade | -93.6925 | tossed 2/1/08 from Maplewood Lab mezzanine. AFTER GRADING | SS92040 | PROC | MAXIMUM DENSITY (LB/FT^3) | 04/08/1992 | MNDOT SOILS-CEMENT |  | 107.7
10415 A | 23-D-1990 | 23 | 124299 | 0 | 1991_10_21 | 45.2525 | Silty-Clay Subgrade | -93.6925 | tossed 2/1/08 from Maplewood Lab mezzanine. AFTER GRADING | SS92040 | RVAL | R-VALUE (240 PSI) | 04/08/1992 | MNDOT SOILS-CEMENT |  | 13.5
10415 A | 23-D-1990 | 23 | 124299 | 0 | 1991_10_21 | 45.2525 | Silty-Clay Subgrade | -93.6925 | tossed 2/1/08 from Maplewood Lab mezzanine. AFTER GRADING | FS9310415A | DENS | DENSITY(DRY) +2% OMC (MR) | 02/10/1993 | MNDOT FOUNDATION LAB |  | 110.6
10415 A | 23-D-1990 | 23 | 124299 | 0 | 1991_10_21 | 45.2525 | Silty-Clay Subgrade | -93.6925 | tossed 2/1/08 from Maplewood Lab mezzanine. AFTER GRADING | FS9310415A | DENS | DENSITY(DRY) -2% OMC (MR) | 02/10/1993 | MNDOT FOUNDATION LAB |  | 104
10415 B | 23-D-1990 | 23 | 124299 | 0 | 1991_10_21 | 45.2525 | Silty-Clay Subgrade | -93.6925 | tossed 2/1/08 from Maplewood Lab mezzanine. AFTER GRADING | SS92090 | RVAL | R-VALUE (240 PSI) | 07/01/1992 | MNDOT SOILS-CEMENT |  | 15.9
10415 B | 23-D-1990 | 23 | 124299 | 0 | 1991_10_21 | 45.2525 | Silty-Clay Subgrade | -93.6925 | tossed 2/1/08 from Maplewood Lab mezzanine. AFTER GRADING | SS92090 | PROC | MAXIMUM DENSITY (LB/FT^3) | 07/01/1992 | MNDOT SOILS-CEMENT |  | 105
10415 B | 23-D-1990 | 23 | 124299 | 0 | 1991_10_21 | 45.2525 | Silty-Clay Subgrade | -93.6925 | tossed 2/1/08 from Maplewood Lab mezzanine. AFTER GRADING | SS92090 | PROC | OPT MOIST CONT (% DRY WT) | 07/01/1992 | MNDOT SOILS-CEMENT |  | 17.9
10415 B | 23-D-1990 | 23 | 124299 | 0 | 1991_10_21 | 45.2525 | Silty-Clay Subgrade | -93.6925 | tossed 2/1/08 from Maplewood Lab mezzanine. AFTER GRADING | SS92090 | CLAS | AASHTO GROUP | 06/19/1992 | MNDOT SOILS-CEMENT |  |  | A-6
10415 B | 23-D-1990 | 23 | 124299 | 0 | 1991_10_21 | 45.2525 | Silty-Clay Subgrade | -93.6925 | tossed 2/1/08 from Maplewood Lab mezzanine. AFTER GRADING | SS92090 | CLAS | TEXTURAL CLASS | 06/19/1992 | MNDOT SOILS-CEMENT |  |  | CL
10415 B | 23-D-1990 | 23 | 124299 | 0 | 1991_10_21 | 45.2525 | Silty-Clay Subgrade | -93.6925 | tossed 2/1/08 from Maplewood Lab mezzanine. AFTER GRADING | SS92090 | CLAS | % CLAY | 06/19/1992 | MNDOT SOILS-CEMENT |  | 22.6
10415 B | 23-D-1990 | 23 | 124299 | 0 | 1991_10_21 | 45.2525 | Silty-Clay Subgrade | -93.6925 | tossed 2/1/08 from Maplewood Lab mezzanine. AFTER GRADING | SS92090 | ATTL | % WT PLASTIC LIMIT | 07/01/1992 | MNDOT SOILS-CEMENT |  | 19.2
10415 B | 23-D-1990 | 23 | 124299 | 0 | 1991_10_21 | 45.2525 | Silty-Clay Subgrade | -93.6925 | tossed 2/1/08 from Maplewood Lab mezzanine. AFTER GRADING | FS9310415B | DENS | DENSITY(WET) @ OMC (MR) | 03/02/1993 | MNDOT FOUNDATION LAB |  | 131.6
10415 B | 23-D-1990 | 23 | 124299 | 0 | 1991_10_21 | 45.2525 | Silty-Clay Subgrade | -93.6925 | tossed 2/1/08 from Maplewood Lab mezzanine. AFTER GRADING | SS92090 | ATTL | % WT LIQUID LIMIT | 07/01/1992 | MNDOT SOILS-CEMENT |  | 38.8
10415 A | 23-D-1990 | 23 | 124299 | 0 | 1991_10_21 | 45.2525 | Silty-Clay Subgrade | -93.6925 | tossed 2/1/08 from Maplewood Lab mezzanine. AFTER GRADING | SS92040 | CLAS | TEXTURAL CLASS | 04/08/1992 | MNDOT SOILS-CEMENT |  |  | CL
2308SG001 | 23-D-2008 | 23 | 124300 | -6 | 2008_06_24 | 45.2525 | Clay Subgrade | -93.6925 | sent to Maplewood Lab for characterization testing. | CO-SS08-0193 | RVAL | R-VALUE (240 PSI) | 11/20/2008 | Maplewood |  | 19
2308SG001 | 23-D-2008 | 23 | 124300 | -6 | 2008_06_24 | 45.2525 | Clay Subgrade | -93.6925 | sent to Maplewood Lab for characterization testing. | CO-SS08-0193 | PROC | OPT MOIST CONT (% DRY WT) | 11/20/2008 | Maplewood |  | 16.1 | Percent
2308SG001 | 23-D-2008 | 23 | 124300 | -6 | 2008_06_24 | 45.2525 | Clay Subgrade | -93.6925 | sent to Maplewood Lab for characterization testing. | CO-SS08-0193 | PROC | MAXIMUM DENSITY (LB/FT^3) | 11/20/2008 | Maplewood |  | 111.8 | LB/FT^3
2308SG001 | 23-D-2008 | 23 | 124300 | -6 | 2008_06_24 | 45.2525 | Clay Subgrade | -93.6925 | sent to Maplewood Lab for characterization testing. | CO-SS08-0193 | CLAS | TEXTURAL CLASS | 11/20/2008 | Maplewood |  |  | L
2308SG001 | 23-D-2008 | 23 | 124300 | -6 | 2008_06_24 | 45.2525 | Clay Subgrade | -93.6925 | sent to Maplewood Lab for characterization testing. | CO-SS08-0193 | CLAS | AASHTO GROUP INDEX | 11/20/2008 | Maplewood |  | 6
2308SG001 | 23-D-2008 | 23 | 124300 | -6 | 2008_06_24 | 45.2525 | Clay Subgrade | -93.6925 | sent to Maplewood Lab for characterization testing. | CO-SS08-0193 | CLAS | AASHTO GROUP | 11/20/2008 | Maplewood |  |  | A-6
2308SG001 | 23-D-2008 | 23 | 124300 | -6 | 2008_06_24 | 45.2525 | Clay Subgrade | -93.6925 | sent to Maplewood Lab for characterization testing. | CO-SS08-0193 | ATTL | % WT PLASTIC LIMIT | 11/20/2008 | Maplewood |  | 19.8 | Percent
2308SG001 | 23-D-2008 | 23 | 124300 | -6 | 2008_06_24 | 45.2525 | Clay Subgrade | -93.6925 | sent to Maplewood Lab for characterization testing. | CO-SS08-0193 | ATTL | PLASTICITY INDEX | 11/20/2008 | Maplewood |  | 14 | Percent
2308SG001 | 23-D-2008 | 23 | 124300 | -6 | 2008_06_24 | 45.2525 | Clay Subgrade | -93.6925 | sent to Maplewood Lab for characterization testing. | CO-SS08-0193 | CLAS | % CLAY | 11/20/2008 | Maplewood |  | 13.1 | Percent
2308SG001 | 23-D-2008 | 23 | 124300 | -6 | 2008_06_24 | 45.2525 | Clay Subgrade | -93.6925 | sent to Maplewood Lab for characterization testing. | CO-SS08-0193 | CLAS | % SAND | 11/20/2008 | Maplewood |  | 43.6 | Percent
2308SG001 | 23-D-2008 | 23 | 124300 | -6 | 2008_06_24 | 45.2525 | Clay Subgrade | -93.6925 | sent to Maplewood Lab for characterization testing. | CO-SS08-0193 | CLAS | % SILT | 11/20/2008 | Maplewood |  | 43.4 | Percent
2308SG001 | 23-D-2008 | 23 | 124300 | -6 | 2008_06_24 | 45.2525 | Clay Subgrade | -93.6925 | sent to Maplewood Lab for characterization testing. | CO-SS08-0193 | ATTL | % WT LIQUID LIMIT | 11/20/2008 | Maplewood |  | 33.7 | Percent
2308SG011 | 23-D-2008 | 23 | 124300 | -6 | 2008_06_25 | 45.2525 | Select Granular | -93.6925 | sent to Maplewood Lab for characterization testing. | 3A-GS08-0034 | PROC | MAXIMUM DENSITY (LB/FT^3) | 09/09/2008 | Baxter |  | 131.7 | LB/FT^3
2308SG011 | 23-D-2008 | 23 | 124300 | -6 | 2008_06_25 | 45.2525 | Select Granular | -93.6925 | sent to Maplewood Lab for characterization testing. | 3A-GS08-0034 | PROC | OPT MOIST CONT (% DRY WT) | 09/09/2008 | Baxter |  | 7.6 | Percent
2308SG011 | 23-D-2008 | 23 | 124300 | -6 | 2008_06_25 | 45.2525 | Select Granular | -93.6925 | sent to Maplewood Lab for characterization testing. | 3A-GS08-0034 | AC | % AC EXTRACTED | 09/09/2008 | Baxter |  | 0.5 | Percent
40404 | 23-D-1990 | 23 | 124300 | 0 | 1993_09_15 | 45.2525 | Gravel Base | -93.6925 | DURING GRADING | 5019 | MOIS | PERCENT MOISTURE CONTENT(DRY WT) | 09/15/1993 | MNDOT CONSTRUCTION | 5 | 8.2 |  | 17.6 | 109.5
2308GR001 | 23-P-2008 | 23 | 124300 | 6 | 2008_06_27 | 45.2525 | Class 3 Sp | -93.6925 | sent to Maplewood Lab for characterization testing. | 3A-GS08-0039 | PROC | MAXIMUM DENSITY (LB/FT^3) | 09/09/2008 | Baxter |  | 129.1 | LB/FT^3
2308GR001 | 23-P-2008 | 23 | 124300 | 6 | 2008_06_27 | 45.2525 | Class 3 Sp | -93.6925 | sent to Maplewood Lab for characterization testing. | 3A-GS08-0039 | PROC | OPT MOIST CONT (% DRY WT) | 09/09/2008 | Baxter |  | 9 | Percent
42892 | 23-P-1990 | 23 | 124300 | 7 | 1993_09_10 | 45.2525 | Silty-Clay Subgrade | -93.6925 | DURING GRADING | 5029 | DENS | PERCENT MOISTURE CONTENT(DRY WT) | 09/10/1993 | MNDOT CONSTRUCTION | 39 | 14.6789 |  | 0 | 111.3
42892 | 23-P-1990 | 23 | 124300 | 7 | 1993_09_10 | 45.2525 | Silty-Clay Subgrade | -93.6925 | DURING GRADING | 5029 | DENS | DENSITY(DRY) LB/FT^3 | 09/10/1993 | MNDOT CONSTRUCTION | 39 | 114.639 |  | 0 | 111.3
10045 A | 23-D-1990 | 23 | 124305 | -9.8 | 1991_10_21 | 45.2525 | Silty-Clay Subgrade | -93.6924 | AFTER GRADING | FS9110045A | DENS | DENSITY(WET) LB/FT^3 | 11/05/1991 | MNDOT FOUNDATION LAB |  | 132.9
10045 A | 23-D-1990 | 23 | 124305 | -9.8 | 1991_10_21 | 45.2525 | Silty-Clay Subgrade | -93.6924 | AFTER GRADING | FS9110045A | DENS | DENSITY(DRY) LB/FT^3 | 11/05/1991 | MNDOT FOUNDATION LAB |  | 113.6
10045 A | 23-D-1990 | 23 | 124305 | -9.8 | 1991_10_21 | 45.2525 | Silty-Clay Subgrade | -93.6924 | AFTER GRADING | FS913436 | ATTL | % WT PLASTIC LIMIT | 11/12/1991 | MNDOT SOILS-CEMENT |  | 20.2
10045 A | 23-D-1990 | 23 | 124305 | -9.8 | 1991_10_21 | 45.2525 | Silty-Clay Subgrade | -93.6924 | AFTER GRADING | FS913436 | UU | UNCONFD COMPRESSIVE STRENGTH | 11/08/1991 | MNDOT FOUNDATION LAB |  | 3100
10045 A | 23-D-1990 | 23 | 124305 | -9.8 | 1991_10_21 | 45.2525 | Silty-Clay Subgrade | -93.6924 | AFTER GRADING | FS913436 | CLAS | % CLAY | 11/12/1991 | MNDOT SOILS-CEMENT |  | 23.1
10045 A | 23-D-1990 | 23 | 124305 | -9.8 | 1991_10_21 | 45.2525 | Silty-Clay Subgrade | -93.6924 | AFTER GRADING | FS913436 | CLAS | % SILT | 11/12/1991 | MNDOT SOILS-CEMENT |  | 37.6
10045 A | 23-D-1990 | 23 | 124305 | -9.8 | 1991_10_21 | 45.2525 | Silty-Clay Subgrade | -93.6924 | AFTER GRADING | FS913436 | ATTL | % WT LIQUID LIMIT | 11/12/1991 | MNDOT SOILS-CEMENT |  | 33
10045 A | 23-D-1990 | 23 | 124305 | -9.8 | 1991_10_21 | 45.2525 | Silty-Clay Subgrade | -93.6924 | AFTER GRADING | FS913436 | CLAS | AASHTO GROUP | 11/12/1991 | MNDOT SOILS-CEMENT |  |  | A-6
10045 A | 23-D-1990 | 23 | 124305 | -9.8 | 1991_10_21 | 45.2525 | Silty-Clay Subgrade | -93.6924 | AFTER GRADING | FS913436 | CLAS | AASHTO GROUP INDEX | 11/12/1991 | MNDOT SOILS-CEMENT |  | 6
10045 A | 23-D-1990 | 23 | 124305 | -9.8 | 1991_10_21 | 45.2525 | Silty-Clay Subgrade | -93.6924 | AFTER GRADING | FS913436 | CLAS | TEXTURAL CLASS | 11/12/1991 | MNDOT SOILS-CEMENT |  |  | CL
10045 A | 23-D-1990 | 23 | 124305 | -9.8 | 1991_10_21 | 45.2525 | Silty-Clay Subgrade | -93.6924 | AFTER GRADING | FS913436 | MC | % WT. MOIST. CONTENT | 10/21/1991 | MNDOT FOUNDATION LAB |  | 17
10045 B | 23-D-1990 | 23 | 124305 | -9.8 | 1991_10_21 | 45.2525 | Silty-Clay Subgrade | -93.6924 | AFTER GRADING | FS9410004 | CLAS | % CLAY | 03/16/1994 | MNDOT SOILS-CEMENT |  | 13.7
2308GR011 | 23-P-2008 | 23 | 124040 | 6 | 2008_09_08 | 45.2529 | Taconite Ballast | -93.6933 | sent to Maplewood Lab for characterization testing. | CO-BA08-0174 | SPGC | SPECIFIC GRAVITY OF COARSE AGGREGATE | 10/14/2008 | Maplewood |  | 3.035
2308GR011 | 23-P-2008 | 23 | 124040 | 6 | 2008_09_08 | 45.2529 | Taconite Ballast | -93.6933 | sent to Maplewood Lab for characterization testing. | CO-BA08-0174 | ASBC | ABSORPTION OF COARSE AGGREGATE | 10/14/2008 | Maplewood |  | 0.56 | Percent
2308GR018 | 23-P-2008 | 23 | 124040 | 6 | 2008_09_08 | 45.2529 | Taconite Ballast | -93.6933 | sent to Maplewood Lab for porosity testing. |  | VOID | VOID CONTENT | 08/11/2009 | Maplewood |  | 44.9 | Percent
10923 B | 23-P-1990 | 23 | 124070 | 6 | 1993_09_07 | 45.2528 | Silty-Clay Subgrade | -93.6932 | AFTER GRADING | SS93468 | MC | % WT. MOIST. CONTENT | 09/09/1993 | MNDOT SOILS-CEMENT |  | 15.1
10923 D | 23-P-1990 | 23 | 124070 | 6 | 1993_09_07 | 45.2528 | Silty-Clay Subgrade | -93.6932 | AFTER GRADING | SS93470 | MC | % WT. MOIST. CONTENT | 09/09/1993 | MNDOT SOILS-CEMENT |  | 14.5
10923 C | 23-P-1990 | 23 | 124070 | 6 | 1993_09_07 | 45.2528 | Silty-Clay Subgrade | -93.6932 | AFTER GRADING | SS93469 | MC | % WT. MOIST. CONTENT | 09/09/1993 | MNDOT SOILS-CEMENT |  | 16.6
10923 A | 23-P-1990 | 23 | 124070 | 6 | 1993_09_07 | 45.2528 | Gravel Base | -93.6932 | AFTER GRADING | SS93467 | MC | % WT. MOIST. CONTENT | 09/09/1993 | MNDOT SOILS-CEMENT |  | 11.3
42389 | 23-D-1990 | 23 | 124085 | -12 | 1991_06_12 | 45.2528 | Silty-Clay Subgrade | -93.6931 | DURING GRADING | 5115 | DENS | PERCENT MOISTURE CONTENT(DRY WT) | 06/12/1991 | MNDOT CONSTRUCTION | 4 | 19.0476 |  | 21.7 | 102
42389 | 23-D-1990 | 23 | 124085 | -12 | 1991_06_12 | 45.2528 | Silty-Clay Subgrade | -93.6931 | DURING GRADING | 5115 | DENS | DENSITY(DRY) LB/FT^3 | 06/12/1991 | MNDOT CONSTRUCTION | 4 | 104.04 |  | 21.7 | 102
43076 | 23-P-1990 | 23 | 124090 | 1 | 1991_06_27 | 45.2528 | Silty-Clay Subgrade | -93.6932 | DURING GRADING | 5173 | DENS | DENSITY(DRY) LB/FT^3 | 06/27/1991 | MNDOT CONSTRUCTION | 4 | 102 |  | 21.7 | 102
43076 | 23-P-1990 | 23 | 124090 | 1 | 1991_06_27 | 45.2528 | Silty-Clay Subgrade | -93.6932 | DURING GRADING | 5173 | DENS | PERCENT MOISTURE CONTENT(DRY WT) | 06/27/1991 | MNDOT CONSTRUCTION | 4 | 17.6471 |  | 21.7 | 102
10838 | 23-D-1990 | 23 | 124108 | -9.8 | 1993_09_13 | 45.2528 | Gravel Base | -93.6931 | AFTER GRADING | SS93475 | MC | % WT. MOIST. CONTENT | 09/14/1993 | MNDOT SOILS-CEMENT |  | 3.9
40212 | 23-D-1990 | 23 | 124119 | -33 | 1991_07_06 | 45.2528 | Silty-Clay Subgrade | -93.693 | DURING GRADING | 5107 | MOIS | PERCENT MOISTURE CONTENT(DRY WT) | 07/06/1991 | MNDOT CONSTRUCTION | 25 | 14.694 |  | 15.8 | 112
40180 | 23-D-1990 | 23 | 124119 | -12 | 1991_06_12 | 45.2528 | Silty-Clay Subgrade | -93.693 | DURING GRADING | 5068 | MOIS | PERCENT MOISTURE CONTENT(DRY WT) | 06/12/1991 | MNDOT CONSTRUCTION | 6 | 13.452 |  | 17.7 | 107.5
42503 | 23-P-1990 | 23 | 124119 | 12 | 1991_09_05 | 45.2527 | Silty-Clay Subgrade | -93.6931 | DURING GRADING | 5263 | DENS | DENSITY(DRY) LB/FT^3 | 09/05/1991 | MNDOT CONSTRUCTION | 13 | 109.65 |  | 16.7 | 107.5
42503 | 23-P-1990 | 23 | 124119 | 12 | 1991_09_05 | 45.2527 | Silty-Clay Subgrade | -93.6931 | DURING GRADING | 5263 | DENS | PERCENT MOISTURE CONTENT(DRY WT) | 09/05/1991 | MNDOT CONSTRUCTION | 13 | 13.5074 |  | 16.7 | 107.5
42439 | 23-D-1990 | 23 | 124140 | -19 | 1991_06_29 | 45.2528 | Silty-Clay Subgrade | -93.693 | DURING GRADING | 5180 | DENS | PERCENT MOISTURE CONTENT(DRY WT) | 06/29/1991 | MNDOT CONSTRUCTION | 28 | 12.9944 |  | 16.4 | 0
42439 | 23-D-1990 | 23 | 124140 | -19 | 1991_06_29 | 45.2528 | Silty-Clay Subgrade | -93.693 | DURING GRADING | 5180 | DENS | DENSITY(DRY) LB/FT^3 | 06/29/1991 | MNDOT CONSTRUCTION | 28 |  |  | 16.4 | 0
42332 | 23-D-1990 | 23 | 124150 | 0 | 1990_10_10 | 45.2527 | Silty-Clay Subgrade | -93.693 | DURING GRADING | 5038 | DENS | PERCENT MOISTURE CONTENT(DRY WT) | 10/10/1990 | MNDOT CONSTRUCTION | 20 | 9.1703 |  | 11.9 | 121.7
42332 | 23-D-1990 | 23 | 124150 | 0 | 1990_10_10 | 45.2527 | Silty-Clay Subgrade | -93.693 | DURING GRADING | 5038 | DENS | DENSITY(DRY) LB/FT^3 | 10/10/1990 | MNDOT CONSTRUCTION | 20 | 118.049 |  | 11.9 | 121.7
43007 | 23-D-1990 | 23 | 124152 | -28 | 1991_07_08 | 45.2528 | Silty-Clay Subgrade | -93.6929 | DURING GRADING | 5199 | DENS | DENSITY(DRY) LB/FT^3 | 07/08/1991 | MNDOT CONSTRUCTION | 13 | 109.65 |  | 16.7 | 107.5
43007 | 23-D-1990 | 23 | 124152 | -28 | 1991_07_08 | 45.2528 | Silty-Clay Subgrade | -93.6929 | DURING GRADING | 5199 | DENS | PERCENT MOISTURE CONTENT(DRY WT) | 07/08/1991 | MNDOT CONSTRUCTION | 13 | 12.3596 |  | 16.7 | 107.5
10210 | 23-D-1990 | 23 | 124155 | -9.8 | 1991_10_22 | 45.2527 | Silty-Clay Subgrade | -93.6929 | AFTER GRADING | SS91374 | MC | % WT. MOIST. CONTENT | 10/25/1991 | MNDOT SOILS-CEMENT |  | 13
10267 | 23-D-1990 | 23 | 124158 | -9.8 | 1993_08_24 | 45.2527 | Silty-Clay Subgrade | -93.6929 | AFTER GRADING | SS93444 | MC | % WT. MOIST. CONTENT | 08/26/1993 | MNDOT SOILS-CEMENT |  | 13.4
10752 B | 23-D-1990 | 23 | 124163 | -9.75 | 1991_10_21 | 45.2527 | Silty-Clay Subgrade | -93.6929 | AFTER GRADING | SS91445 | CLAS | % CLAY | 12/13/1991 | MNDOT SOILS-CEMENT |  | 21.6
10752 B | 23-D-1990 | 23 | 124163 | -9.75 | 1991_10_21 | 45.2527 | Silty-Clay Subgrade | -93.6929 | AFTER GRADING | SS91445 | CLAS | % SILT | 12/13/1991 | MNDOT SOILS-CEMENT |  | 39.7
10752 B | 23-D-1990 | 23 | 124163 | -9.75 | 1991_10_21 | 45.2527 | Silty-Clay Subgrade | -93.6929 | AFTER GRADING | SS91445 | CLAS | AASHTO GROUP | 12/13/1991 | MNDOT SOILS-CEMENT |  |  | A-4
10752 C | 23-D-1990 | 23 | 124163 | -9.75 | 1991_10_21 | 45.2527 | Silty-Clay Subgrade | -93.6929 | AFTER GRADING | SS91446 | CLAS | % CLAY | 12/13/1991 | MNDOT SOILS-CEMENT |  | 16
10752 C | 23-D-1990 | 23 | 124163 | -9.75 | 1991_10_21 | 45.2527 | Silty-Clay Subgrade | -93.6929 | AFTER GRADING | SS91446 | CLAS | % SILT | 12/13/1991 | MNDOT SOILS-CEMENT |  | 35.3
10752 C | 23-D-1990 | 23 | 124163 | -9.75 | 1991_10_21 | 45.2527 | Silty-Clay Subgrade | -93.6929 | AFTER GRADING | SS91446 | CLAS | AASHTO GROUP | 12/13/1991 | MNDOT SOILS-CEMENT |  |  | A-4
10752 C | 23-D-1990 | 23 | 124163 | -9.75 | 1991_10_21 | 45.2527 | Silty-Clay Subgrade | -93.6929 | AFTER GRADING | SS91446 | CLAS | TEXTURAL CLASS | 12/13/1991 | MNDOT SOILS-CEMENT |  |  | L
10752 B | 23-D-1990 | 23 | 124163 | -9.75 | 1991_10_21 | 45.2527 | Silty-Clay Subgrade | -93.6929 | AFTER GRADING | SS91445 | CLAS | TEXTURAL CLASS | 12/13/1991 | MNDOT SOILS-CEMENT |  |  | CL
10752 A | 23-D-1990 | 23 | 124163 | -9.75 | 1991_10_21 | 45.2527 | Silty-Clay Subgrade | -93.6929 | AFTER GRADING | SS91444 | CLAS | TEXTURAL CLASS | 12/13/1991 | MNDOT SOILS-CEMENT |  |  | CL
10752 A | 23-D-1990 | 23 | 124163 | -9.75 | 1991_10_21 | 45.2527 | Silty-Clay Subgrade | -93.6929 | AFTER GRADING | SS91444 | CLAS | AASHTO GROUP | 12/13/1991 | MNDOT SOILS-CEMENT |  |  | A-4
10752 A | 23-D-1990 | 23 | 124163 | -9.75 | 1991_10_21 | 45.2527 | Silty-Clay Subgrade | -93.6929 | AFTER GRADING | SS91444 | CLAS | % CLAY | 12/13/1991 | MNDOT SOILS-CEMENT |  | 23.8
10752 A | 23-D-1990 | 23 | 124163 | -9.75 | 1991_10_21 | 45.2527 | Silty-Clay Subgrade | -93.6929 | AFTER GRADING | SS91444 | CLAS | % SILT | 12/13/1991 | MNDOT SOILS-CEMENT |  | 40
42734 | 23-P-1990 | 23 | 124200 | 4 | 1993_09_15 | 45.2526 | Gravel Base | -93.6928 | DURING GRADING | 5036 | DENS | PERCENT MOISTURE CONTENT(DRY WT) | 09/15/1993 | MNDOT CONSTRUCTION | 5 | 7.7586 |  | 17.6 | 109.5
42734 | 23-P-1990 | 23 | 124200 | 4 | 1993_09_15 | 45.2526 | Gravel Base | -93.6928 | DURING GRADING | 5036 | DENS | DENSITY(DRY) LB/FT^3 | 09/15/1993 | MNDOT CONSTRUCTION | 5 | 132.3 |  | 17.6 | 109.5
40177 | 23-P-1990 | 23 | 124202 | 18 | 1991_06_08 | 45.2526 | Silty-Clay Subgrade | -93.6928 | DURING GRADING | 5063 | MOIS | PERCENT MOISTURE CONTENT(DRY WT) | 06/08/1991 | MNDOT CONSTRUCTION | 4 | 16.058 |  | 21.7 | 102
40162 | 23-D-1990 | 23 | 124215 | -5 | 1990_10_31 | 45.2526 | Silty-Clay Subgrade | -93.6927 | DURING GRADING | 5043 | MOIS | PERCENT MOISTURE CONTENT(DRY WT) | 10/31/1990 | MNDOT CONSTRUCTION | 25 | 11.534 |  | 15.8 | 112
42440 | 23-P-1990 | 23 | 124216 | 3 | 1991_06_29 | 45.2526 | Silty-Clay Subgrade | -93.6928 | DURING GRADING | 5181 | DENS | PERCENT MOISTURE CONTENT(DRY WT) | 06/29/1991 | MNDOT CONSTRUCTION | 28 | 13.7656 |  | 16.4 | 0
42440 | 23-P-1990 | 23 | 124216 | 3 | 1991_06_29 | 45.2526 | Silty-Clay Subgrade | -93.6928 | DURING GRADING | 5181 | DENS | DENSITY(DRY) LB/FT^3 | 06/29/1991 | MNDOT CONSTRUCTION | 28 |  |  | 16.4 | 0
42893 | 23-D-1990 | 23 | 124237 | -17 | 1992_06_25 | 45.2526 | Silty-Clay Subgrade | -93.6926 | DURING GRADING | 5000 | DENS | PERCENT MOISTURE CONTENT(DRY WT) | 06/25/1992 | MNDOT CONSTRUCTION | 39 | 6.8376 |  | 0 | 111.3
42893 | 23-D-1990 | 23 | 124237 | -17 | 1992_06_25 | 45.2526 | Silty-Clay Subgrade | -93.6926 | DURING GRADING | 5000 | DENS | DENSITY(DRY) LB/FT^3 | 06/25/1992 | MNDOT CONSTRUCTION | 39 | 113.526 |  | 0 | 111.3
40243 | 23-D-1990 | 23 | 124244 | -16 | 1991_09_05 | 45.2526 | Silty-Clay Subgrade | -93.6926 | DURING GRADING | 5150 | MOIS | PERCENT MOISTURE CONTENT(DRY WT) | 09/05/1991 | MNDOT CONSTRUCTION | 13 | 16.032 |  | 16.7 | 107.5
43085 | 23-P-1990 | 23 | 124257 | 5 | 1992_06_09 | 45.2525 | Silty-Clay Subgrade | -93.6926 | DURING GRADING | 5396 | DENS | DENSITY(DRY) LB/FT^3 | 06/09/1992 | MNDOT CONSTRUCTION | 5 | 111.69 |  | 17.6 | 109.5
43085 | 23-P-1990 | 23 | 124257 | 5 | 1992_06_09 | 45.2525 | Silty-Clay Subgrade | -93.6926 | DURING GRADING | 5396 | DENS | PERCENT MOISTURE CONTENT(DRY WT) | 06/09/1992 | MNDOT CONSTRUCTION | 5 | 15.7407 |  | 17.6 | 109.5
42051 | 23-D-1990 | 23 | 124260 | -25 | 1991_08_12 | 45.2526 | Silty-Clay Subgrade | -93.6926 | DURING GRADING | 5220 | DENS | PERCENT MOISTURE CONTENT(DRY WT) | 08/12/1991 | MNDOT CONSTRUCTION | 4 | 19.6172 |  | 21.7 | 102
42051 | 23-D-1990 | 23 | 124260 | -25 | 1991_08_12 | 45.2526 | Silty-Clay Subgrade | -93.6926 | DURING GRADING | 5220 | DENS | DENSITY(DRY) LB/FT^3 | 08/12/1991 | MNDOT CONSTRUCTION | 4 | 107.1 |  | 21.7 | 102
40164 | 23-D-1990 | 23 | 124286 | 0 | 1990_10_31 | 45.2525 | Silty-Clay Subgrade | -93.6925 | DURING GRADING | 5045 | MOIS | PERCENT MOISTURE CONTENT(DRY WT) | 10/31/1990 | MNDOT CONSTRUCTION | 25 | 11.534 |  | 15.8 | 112
10415 A | 23-D-1990 | 23 | 124299 | 0 | 1991_10_21 | 45.2525 | Silty-Clay Subgrade | -93.6925 | tossed 2/1/08 from Maplewood Lab mezzanine. AFTER GRADING | SS92040 | CLAS | AASHTO GROUP | 04/08/1992 | MNDOT SOILS-CEMENT |  |  | A-6
10415 B | 23-D-1990 | 23 | 124299 | 0 | 1991_10_21 | 45.2525 | Silty-Clay Subgrade | -93.6925 | tossed 2/1/08 from Maplewood Lab mezzanine. AFTER GRADING | SS92090 | MC | MR MOIST. CONT. @-2% OMC | 07/10/1992 | MNDOT FOUNDATION LAB |  | 15.7
10415 A | 23-D-1990 | 23 | 124299 | 0 | 1991_10_21 | 45.2525 | Silty-Clay Subgrade | -93.6925 | tossed 2/1/08 from Maplewood Lab mezzanine. AFTER GRADING | SS92040 | UU | UNCONF COMP STRGTH @ +2% OMC | 04/13/1992 | MNDOT FOUNDATION LAB |  | 3320
10415 A | 23-D-1990 | 23 | 124299 | 0 | 1991_10_21 | 45.2525 | Silty-Clay Subgrade | -93.6925 | tossed 2/1/08 from Maplewood Lab mezzanine. AFTER GRADING | SS92040 | UU | UNCONF COMP STRGTH @ OMC | 04/13/1992 | MNDOT FOUNDATION LAB |  | 4120
10415 A | 23-D-1990 | 23 | 124299 | 0 | 1991_10_21 | 45.2525 | Silty-Clay Subgrade | -93.6925 | tossed 2/1/08 from Maplewood Lab mezzanine. AFTER GRADING | FS9310415A | DENS | DENSITY(WET) +2% OMC (MR) | 02/10/1993 | MNDOT FOUNDATION LAB |  | 131.3
10415 A | 23-D-1990 | 23 | 124299 | 0 | 1991_10_21 | 45.2525 | Silty-Clay Subgrade | -93.6925 | tossed 2/1/08 from Maplewood Lab mezzanine. AFTER GRADING | FS9310415A | DENS | DENSITY(WET) -2% OMC (MR) | 02/10/1993 | MNDOT FOUNDATION LAB |  | 119
10415 A | 23-D-1990 | 23 | 124299 | 0 | 1991_10_21 | 45.2525 | Silty-Clay Subgrade | -93.6925 | tossed 2/1/08 from Maplewood Lab mezzanine. AFTER GRADING | FS9310415A | DENS | DENSITY(DRY) @ OMC (MR) | 02/10/1993 | MNDOT FOUNDATION LAB |  | 106.7
10415 A | 23-D-1990 | 23 | 124299 | 0 | 1991_10_21 | 45.2525 | Silty-Clay Subgrade | -93.6925 | tossed 2/1/08 from Maplewood Lab mezzanine. AFTER GRADING | FS9310415A | DENS | DENSITY(WET) @ OMC (MR) | 02/10/1993 | MNDOT FOUNDATION LAB |  | 125.2
10415 A | 23-D-1990 | 23 | 124299 | 0 | 1991_10_21 | 45.2525 | Silty-Clay Subgrade | -93.6925 | tossed 2/1/08 from Maplewood Lab mezzanine. AFTER GRADING | FS92040 | MC | MR MOIST. CONT. @+2% OMC | 04/13/1992 | MNDOT FOUNDATION LAB |  | 18.7
10415 A | 23-D-1990 | 23 | 124299 | 0 | 1991_10_21 | 45.2525 | Silty-Clay Subgrade | -93.6925 | tossed 2/1/08 from Maplewood Lab mezzanine. AFTER GRADING | FS92040 | MC | MR MOIST. CONT. @ OMC | 04/13/1992 | MNDOT FOUNDATION LAB |  | 17.3
10415 A | 23-D-1990 | 23 | 124299 | 0 | 1991_10_21 | 45.2525 | Silty-Clay Subgrade | -93.6925 | tossed 2/1/08 from Maplewood Lab mezzanine. AFTER GRADING | FS92040 | MC | MR MOIST. CONT. @-2% OMC | 04/13/1992 | MNDOT FOUNDATION LAB |  | 14.3
10415 A | 23-D-1990 | 23 | 124299 | 0 | 1991_10_21 | 45.2525 | Silty-Clay Subgrade | -93.6925 | tossed 2/1/08 from Maplewood Lab mezzanine. AFTER GRADING | SS92040 | SPGS | SPECIFIC GRAVITY OF SOIL | 04/08/1992 | MNDOT SOILS-CEMENT |  | 2.666
10415 A | 23-D-1990 | 23 | 124299 | 0 | 1991_10_21 | 45.2525 | Silty-Clay Subgrade | -93.6925 | tossed 2/1/08 from Maplewood Lab mezzanine. AFTER GRADING | SS92040 | ATTL | % WT LIQUID LIMIT | 04/08/1992 | MNDOT SOILS-CEMENT |  | 37.2
10415 A | 23-D-1990 | 23 | 124299 | 0 | 1991_10_21 | 45.2525 | Silty-Clay Subgrade | -93.6925 | tossed 2/1/08 from Maplewood Lab mezzanine. AFTER GRADING | SS92040 | ATTL | % WT PLASTIC LIMIT | 04/08/1992 | MNDOT SOILS-CEMENT |  | 17.4
10416 A | 24-I-1990 | 24 | 16070 | 0 | 1991_10_23 | 45.2664 | Sand Subgrade | -93.7177 | tossed 2-1-08 from Maplewood Lab mezzanine; used for tube suction test. AFTER GRADING | SS92041 | CLAS | AASHTO GROUP | 04/03/1992 | MNDOT SOILS-CEMENT |  |  | A-1-B
10416 A | 24-I-1990 | 24 | 16070 | 0 | 1991_10_23 | 45.2664 | Sand Subgrade | -93.7177 | tossed 2-1-08 from Maplewood Lab mezzanine; used for tube suction test. AFTER GRADING | SS92041 | CLAS | AASHTO GROUP INDEX | 04/03/1992 | MNDOT SOILS-CEMENT |  | 0.9
10416 A | 24-I-1990 | 24 | 16070 | 0 | 1991_10_23 | 45.2664 | Sand Subgrade | -93.7177 | tossed 2-1-08 from Maplewood Lab mezzanine; used for tube suction test. AFTER GRADING | SS92041 | MOIS | MR MOIST. CONT. 100% T-99 @ OMC | 10/03/1995 | MNDOT FOUNDATION LAB |  | 7.5
10416 A | 24-I-1990 | 24 | 16070 | 0 | 1991_10_23 | 45.2664 | Sand Subgrade | -93.7177 | tossed 2-1-08 from Maplewood Lab mezzanine; used for tube suction test. AFTER GRADING | SS92041 | MOIS | MR MOIST. CONT. 95% T-99 @ OMC | 10/03/1995 | MNDOT FOUNDATION LAB |  | 7.9
10416 A | 24-I-1990 | 24 | 16070 | 0 | 1991_10_23 | 45.2664 | Sand Subgrade | -93.7177 | tossed 2-1-08 from Maplewood Lab mezzanine; used for tube suction test. AFTER GRADING | SS92041 | DENS | DENSITY(WET) 105% T-99 @80% SATURAT (MR) | 10/03/1995 | MNDOT FOUNDATION LAB |  | 141.5
10416 A | 24-I-1990 | 24 | 16070 | 0 | 1991_10_23 | 45.2664 | Sand Subgrade | -93.7177 | tossed 2-1-08 from Maplewood Lab mezzanine; used for tube suction test. AFTER GRADING | SS92041 | DENS | DENSITY(WET) 105% T-99 @OMC (MR) | 10/03/1995 | MNDOT FOUNDATION LAB |  | 141.3
10416 A | 24-I-1990 | 24 | 16070 | 0 | 1991_10_23 | 45.2664 | Sand Subgrade | -93.7177 | tossed 2-1-08 from Maplewood Lab mezzanine; used for tube suction test. AFTER GRADING | SS92041 | DENS | DENSITY(WET) 100% T-99 @+2% OMC (MR) | 10/03/1995 | MNDOT FOUNDATION LAB |  | 136.3
10416 A | 24-I-1990 | 24 | 16070 | 0 | 1991_10_23 | 45.2664 | Sand Subgrade | -93.7177 | tossed 2-1-08 from Maplewood Lab mezzanine; used for tube suction test. AFTER GRADING | SS92041 | DENS | DENSITY(WET) 100% T-99 @+1% OMC (MR) | 10/03/1995 | MNDOT FOUNDATION LAB |  | 136.5
10416 A | 24-I-1990 | 24 | 16070 | 0 | 1991_10_23 | 45.2664 | Sand Subgrade | -93.7177 | tossed 2-1-08 from Maplewood Lab mezzanine; used for tube suction test. AFTER GRADING | SS92041 | DENS | DENSITY(WET) 100% T-99 @OMC (MR) | 10/03/1995 | MNDOT FOUNDATION LAB |  | 134.9
10416 A | 24-I-1990 | 24 | 16070 | 0 | 1991_10_23 | 45.2664 | Sand Subgrade | -93.7177 | tossed 2-1-08 from Maplewood Lab mezzanine; used for tube suction test. AFTER GRADING | SS92041 | DENS | DENSITY(WET) 95% T-99 @OMC (MR) | 10/03/1995 | MNDOT FOUNDATION LAB |  | 127.6
10416 A | 24-I-1990 | 24 | 16070 | 0 | 1991_10_23 | 45.2664 | Sand Subgrade | -93.7177 | tossed 2-1-08 from Maplewood Lab mezzanine; used for tube suction test. AFTER GRADING | SS92041 | DENS | DENSITY(DRY) 105% T-99 @80% SATURAT (MR) | 10/03/1995 | MNDOT FOUNDATION LAB |  | 129.5
10416 A | 24-I-1990 | 24 | 16070 | 0 | 1991_10_23 | 45.2664 | Sand Subgrade | -93.7177 | tossed 2-1-08 from Maplewood Lab mezzanine; used for tube suction test. AFTER GRADING | SS92041 | DENS | DENSITY(DRY) 105% T-99 @OMC (MR) | 10/03/1995 | MNDOT FOUNDATION LAB |  | 131.5
10416 A | 24-I-1990 | 24 | 16070 | 0 | 1991_10_23 | 45.2664 | Sand Subgrade | -93.7177 | tossed 2-1-08 from Maplewood Lab mezzanine; used for tube suction test. AFTER GRADING | SS92041 | DENS | DENSITY(DRY) 100% T-99 @+2% OMC (MR) | 10/03/1995 | MNDOT FOUNDATION LAB |  | 124.6
10416 A | 24-I-1990 | 24 | 16070 | 0 | 1991_10_23 | 45.2664 | Sand Subgrade | -93.7177 | tossed 2-1-08 from Maplewood Lab mezzanine; used for tube suction test. AFTER GRADING | SS92041 | DENS | DENSITY(DRY) 100% T-99 @+1% OMC (MR) | 10/03/1995 | MNDOT FOUNDATION LAB |  | 125.8
10416 A | 24-I-1990 | 24 | 16070 | 0 | 1991_10_23 | 45.2664 | Sand Subgrade | -93.7177 | tossed 2-1-08 from Maplewood Lab mezzanine; used for tube suction test. AFTER GRADING | SS92041 | DENS | DENSITY(DRY) 100% T-99 @OMC (MR) | 10/03/1995 | MNDOT FOUNDATION LAB |  | 125.5
10416 A | 24-I-1990 | 24 | 16070 | 0 | 1991_10_23 | 45.2664 | Sand Subgrade | -93.7177 | tossed 2-1-08 from Maplewood Lab mezzanine; used for tube suction test. AFTER GRADING | SS92041 | DENS | DENSITY(DRY) 95% T-99 @OMC (MR) | 10/03/1995 | MNDOT FOUNDATION LAB |  | 118.3
10416 A | 24-I-1990 | 24 | 16070 | 0 | 1991_10_23 | 45.2664 | Sand Subgrade | -93.7177 | tossed 2-1-08 from Maplewood Lab mezzanine; used for tube suction test. AFTER GRADING | SS92041 | RVAL | R-VALUE (240 PSI) | 04/03/1992 | MNDOT SOILS-CEMENT |  | 70
10416 A | 24-I-1990 | 24 | 16070 | 0 | 1991_10_23 | 45.2664 | Sand Subgrade | -93.7177 | tossed 2-1-08 from Maplewood Lab mezzanine; used for tube suction test. AFTER GRADING | SS92041 | CLAS | % SILT | 04/03/1992 | MNDOT SOILS-CEMENT |  | 4.8
10416 A | 24-I-1990 | 24 | 16070 | 0 | 1991_10_23 | 45.2664 | Sand Subgrade | -93.7177 | tossed 2-1-08 from Maplewood Lab mezzanine; used for tube suction test. AFTER GRADING | SS92041 | PROC | MAXIMUM DENSITY (LB/FT^3) | 04/03/1992 | MNDOT SOILS-CEMENT |  | 126.1
42699 | 24-O-1990 | 24 | 16070 | 5 | 1991_09_28 | 45.2663 | Sand Subgrade | -93.7177 | DURING GRADING | 3108 | DENS | DENSITY(DRY) LB/FT^3 | 09/28/1991 | MNDOT CONSTRUCTION | 33 | 127.53 |  | 13.5 | 117
42699 | 24-O-1990 | 24 | 16070 | 5 | 1991_09_28 | 45.2663 | Sand Subgrade | -93.7177 | DURING GRADING | 3108 | DENS | PERCENT MOISTURE CONTENT(DRY WT) | 09/28/1991 | MNDOT CONSTRUCTION | 33 | 8.5776 |  | 13.5 | 117
40582 | 24-O-1990 | 24 | 16070 | 5 | 1991_09_28 | 45.2663 | Sand Subgrade | -93.7177 | DURING GRADING | 3059 | MOIS | PERCENT MOISTURE CONTENT(DRY WT) | 09/28/1991 | MNDOT CONSTRUCTION | 33 | 8.6 |  | 13.5 | 117
10214 C | 24-I-1990 | 24 | 16075 | 0 | 1991_10_23 | 45.2663 | Silty-Clay Subgrade | -93.7177 | AFTER GRADING | SS91397 | MC | % WT. MOIST. CONTENT | 10/30/1991 | MNDOT SOILS-CEMENT |  | 9.8
10214 B | 24-I-1990 | 24 | 16075 | 0 | 1991_10_23 | 45.2663 | Sand Subgrade | -93.7177 | AFTER GRADING | SS91396 | MC | % WT. MOIST. CONTENT | 10/30/1991 | MNDOT SOILS-CEMENT |  | 3.8
10214 A | 24-I-1990 | 24 | 16075 | 0 | 1991_10_23 | 45.2663 | Sand Subgrade | -93.7177 | AFTER GRADING | SS91395 | MC | % WT. MOIST. CONTENT | 10/30/1991 | MNDOT SOILS-CEMENT |  | 5.1
42728 | 24-O-1990 | 24 | 16076 | 8 | 1992_06_10 | 45.2663 | Sand Subgrade | -93.7177 | DURING GRADING | 3171 | DENS | DENSITY(DRY) LB/FT^3 | 06/10/1992 | MNDOT CONSTRUCTION | 32 |  |  | 0 | 0
42728 | 24-O-1990 | 24 | 16076 | 8 | 1992_06_10 | 45.2663 | Sand Subgrade | -93.7177 | DURING GRADING | 3171 | DENS | PERCENT MOISTURE CONTENT(DRY WT) | 06/10/1992 | MNDOT CONSTRUCTION | 32 | 5.042 |  | 0 | 0
40376 | 24-I-1990 | 24 | 16080 | -6 | 1991_10_01 | 45.2664 | Sand Subgrade | -93.7176 | DURING GRADING | 3063 | MOIS | PERCENT MOISTURE CONTENT(DRY WT) | 10/01/1991 | MNDOT CONSTRUCTION | 33 | 4.185 |  | 13.5 | 117
40381 | 24-I-1990 | 24 | 16081 | -6 | 1991_10_11 | 45.2663 | Sand Subgrade | -93.7176 | DURING GRADING | 3078 | MOIS | PERCENT MOISTURE CONTENT(DRY WT) | 10/11/1991 | MNDOT CONSTRUCTION | 25 | 12.166 |  | 15.8 | 112
40598 | 24-I-1990 | 24 | 16107 | 0 | 1991_09_27 | 45.2663 | Sand Subgrade | -93.7176 | DURING GRADING | 3056 | MOIS | PERCENT MOISTURE CONTENT(DRY WT) | 09/27/1991 | MNDOT CONSTRUCTION | 33 | 8.9 |  | 13.5 | 117
42927 | 24-I-1990 | 24 | 16110 | -10 | 1992_08_31 | 45.2663 | Sand Subgrade | -93.7175 | DURING GRADING | 3008 | DENS | DENSITY(DRY) LB/FT^3 | 08/31/1992 | MNDOT CONSTRUCTION | 33 | 122.85 |  | 13.5 | 117
42927 | 24-I-1990 | 24 | 16110 | -10 | 1992_08_31 | 45.2663 | Sand Subgrade | -93.7175 | DURING GRADING | 3008 | DENS | PERCENT MOISTURE CONTENT(DRY WT) | 08/31/1992 | MNDOT CONSTRUCTION | 33 | 3.7344 |  | 13.5 | 117
42726 | 24-I-1990 | 24 | 16121 | 0 | 1991_10_11 | 45.2663 | Sand Subgrade | -93.7175 | DURING GRADING | 3155 | DENS | DENSITY(DRY) LB/FT^3 | 10/11/1991 | MNDOT CONSTRUCTION | 33 | 124.02 |  | 13.5 | 117
42726 | 24-I-1990 | 24 | 16121 | 0 | 1991_10_11 | 45.2663 | Sand Subgrade | -93.7175 | DURING GRADING | 3155 | DENS | PERCENT MOISTURE CONTENT(DRY WT) | 10/11/1991 | MNDOT CONSTRUCTION | 33 | 4.4932 |  | 13.5 | 117
10841 | 24-O-1990 | 24 | 16178 | 9.5 | 1993_07_22 | 45.2662 | Gravel Base | -93.7174 | AFTER GRADING | SS93348 | MC | % WT. MOIST. CONTENT | 07/26/1993 | MNDOT SOILS-CEMENT |  | 1.6
10892 | 24-I-1990 | 24 | 16179 | 0 | 1993_07_22 | 45.2662 | Sand Subgrade | -93.7174 | AFTER GRADING | FS93351 | MC | % WT. MOIST. CONTENT | 07/26/1993 | MNDOT SOILS-CEMENT |  | 2.4
10893 | 24-I-1990 | 24 | 16179 | 0 | 1993_07_22 | 45.2662 | Sand Subgrade | -93.7174 | AFTER GRADING | SS93352 | MC | % WT. MOIST. CONTENT | 07/26/1993 | MNDOT SOILS-CEMENT |  | 2.8
42196 | 24-I-1990 | 24 | 16190 | 0 | 1990_10_05 | 45.2662 | Silty-Clay Subgrade | -93.7173 | DURING GRADING | 3008 | DENS | PERCENT MOISTURE CONTENT(DRY WT) | 10/05/1990 | MNDOT CONSTRUCTION | 18 | 8.4599 |  | 12.1 | 112.9
42196 | 24-I-1990 | 24 | 16190 | 0 | 1990_10_05 | 45.2662 | Silty-Clay Subgrade | -93.7173 | DURING GRADING | 3008 | DENS | DENSITY(DRY) LB/FT^3 | 10/05/1990 | MNDOT CONSTRUCTION | 18 | 111.771 |  | 12.1 | 112.9
43088 | 24-O-1990 | 24 | 16200 | 4 | 1991_09_27 | 45.2661 | Sand Subgrade | -93.7173 | DURING GRADING | 3100 | DENS | DENSITY(DRY) LB/FT^3 | 09/27/1991 | MNDOT CONSTRUCTION | 33 | 119.34 |  | 13.5 | 117
43088 | 24-O-1990 | 24 | 16200 | 4 | 1991_09_27 | 45.2661 | Sand Subgrade | -93.7173 | DURING GRADING | 3100 | DENS | PERCENT MOISTURE CONTENT(DRY WT) | 09/27/1991 | MNDOT CONSTRUCTION | 33 | 8.8139 |  | 13.5 | 117
42850 | 24-O-1990 | 24 | 16200 | 4.2 | 1993_05_20 | 45.2661 | Gravel Base | -93.7173 | DURING GRADING | 3005 | DENS | PERCENT MOISTURE CONTENT(DRY WT) | 05/20/1993 | MNDOT CONSTRUCTION | 3 | 4.3841 |  | 19.5 | 104.3
42850 | 24-O-1990 | 24 | 16200 | 4.2 | 1993_05_20 | 45.2661 | Gravel Base | -93.7173 | DURING GRADING | 3005 | DENS | DENSITY(DRY) LB/FT^3 | 05/20/1993 | MNDOT CONSTRUCTION | 3 | 131.274 |  | 19.5 | 104.3
42725 | 24-O-1990 | 24 | 16205 | 10 | 1991_10_11 | 45.2661 | Sand Subgrade | -93.7173 | DURING GRADING | 3154 | DENS | DENSITY(DRY) LB/FT^3 | 10/11/1991 | MNDOT CONSTRUCTION | 33 | 124.02 |  | 13.5 | 117
42725 | 24-O-1990 | 24 | 16205 | 10 | 1991_10_11 | 45.2661 | Sand Subgrade | -93.7173 | DURING GRADING | 3154 | DENS | PERCENT MOISTURE CONTENT(DRY WT) | 10/11/1991 | MNDOT CONSTRUCTION | 33 | 4.6025 |  | 13.5 | 117
10215 | 24-O-1990 | 24 | 16225 | 9.5 | 1991_10_23 | 45.2661 | Sand Subgrade | -93.7172 | AFTER GRADING | SS91398 | MC | % WT. MOIST. CONTENT | 10/30/1991 | MNDOT SOILS-CEMENT |  | 4.5
10924 E | 24-I-1990 | 24 | 16240 | -6 | 1993_07_20 | 45.2661 | Gravel Base | -93.7172 | AFTER GRADING | SS93333 | MC | % WT. MOIST. CONTENT | 07/22/1993 | MNDOT SOILS-CEMENT |  | 2.2
10924 G | 24-I-1990 | 24 | 16240 | -6 | 1993_07_20 | 45.2661 | Sand Subgrade | -93.7172 | AFTER GRADING | SS93335 | MC | % WT. MOIST. CONTENT | 07/22/1993 | MNDOT SOILS-CEMENT |  | 3.8
10924 F | 24-I-1990 | 24 | 16240 | -6 | 1993_07_20 | 45.2661 | Sand Subgrade | -93.7172 | AFTER GRADING | SS93334 | MC | % WT. MOIST. CONTENT | 07/22/1993 | MNDOT SOILS-CEMENT |  | 2.6
10924 H | 24-I-1990 | 24 | 16240 | -6 | 1993_07_20 | 45.2661 | Sand Subgrade | -93.7172 | AFTER GRADING | SS93336 | MC | % WT. MOIST. CONTENT | 07/22/1993 | MNDOT SOILS-CEMENT |  | 8.5
40110 | 24-I-1990 | 24 | 16312 | -8 | 1991_09_25 | 45.266 | Sand Subgrade | -93.7169 | DURING GRADING | 3055 | MOIS | PERCENT MOISTURE CONTENT(DRY WT) | 09/25/1991 | MNDOT CONSTRUCTION | 25 | 13.114 |  | 15.8 | 112
42717 | 24-I-1990 | 24 | 16320 | -8 | 1991_10_11 | 45.266 | Sand Subgrade | -93.7169 | DURING GRADING | 3144 | DENS | DENSITY(DRY) LB/FT^3 | 10/11/1991 | MNDOT CONSTRUCTION | 33 | 119.34 |  | 13.5 | 117
42717 | 24-I-1990 | 24 | 16320 | -8 | 1991_10_11 | 45.266 | Sand Subgrade | -93.7169 | DURING GRADING | 3144 | DENS | PERCENT MOISTURE CONTENT(DRY WT) | 10/11/1991 | MNDOT CONSTRUCTION | 33 | 3.8422 |  | 13.5 | 117
42718 | 24-I-1990 | 24 | 16322 | -10 | 1991_10_11 | 45.266 | Sand Subgrade | -93.7169 | DURING GRADING | 3145 | DENS | DENSITY(DRY) LB/FT^3 | 10/11/1991 | MNDOT CONSTRUCTION | 33 | 124.02 |  | 13.5 | 117
42718 | 24-I-1990 | 24 | 16322 | -10 | 1991_10_11 | 45.266 | Sand Subgrade | -93.7169 | DURING GRADING | 3145 | DENS | PERCENT MOISTURE CONTENT(DRY WT) | 10/11/1991 | MNDOT CONSTRUCTION | 33 | 3.5197 |  | 13.5 | 117
10894 | 24-I-1990 | 24 | 16323 | 0 | 1993_07_22 | 45.2659 | Sand Subgrade | -93.7169 | AFTER GRADING | SS93353 | MC | % WT. MOIST. CONTENT | 07/26/1993 | MNDOT SOILS-CEMENT |  | 2.3
10895 | 24-I-1990 | 24 | 16323 | 0 | 1993_07_22 | 45.2659 | Sand Subgrade | -93.7169 | AFTER GRADING | SS93354 | MC | % WT. MOIST. CONTENT | 07/26/1993 | MNDOT SOILS-CEMENT |  | 2.7
42719 | 24-I-1990 | 24 | 16361 | 0 | 1991_10_11 | 45.2659 | Silty-Clay Subgrade | -93.7168 | DURING GRADING | 3146 | DENS | PERCENT MOISTURE CONTENT(DRY WT) | 10/11/1991 | MNDOT CONSTRUCTION | 33 | 3.8422 |  | 13.5 | 117
42719 | 24-I-1990 | 24 | 16361 | 0 | 1991_10_11 | 45.2659 | Silty-Clay Subgrade | -93.7168 | DURING GRADING | 3146 | DENS | DENSITY(DRY) LB/FT^3 | 10/11/1991 | MNDOT CONSTRUCTION | 33 | 121.68 |  | 13.5 | 117
42720 | 24-O-1990 | 24 | 16369 | 6 | 1991_10_11 | 45.2658 | Silty-Clay Subgrade | -93.7168 | DURING GRADING | 3147 | DENS | PERCENT MOISTURE CONTENT(DRY WT) | 10/11/1991 | MNDOT CONSTRUCTION | 33 | 4.3841 |  | 13.5 | 117
42720 | 24-O-1990 | 24 | 16369 | 6 | 1991_10_11 | 45.2658 | Silty-Clay Subgrade | -93.7168 | DURING GRADING | 3147 | DENS | DENSITY(DRY) LB/FT^3 | 10/11/1991 | MNDOT CONSTRUCTION | 33 | 120.51 |  | 13.5 | 117
10891 | 24-I-1990 | 24 | 15833 | 0 | 1993_07_22 | 45.2668 | Sand Subgrade | -93.7184 | AFTER GRADING | SS93350 | MC | % WT. MOIST. CONTENT | 07/26/1993 | MNDOT SOILS-CEMENT |  | 2.5
10890 | 24-I-1990 | 24 | 15833 | 0 | 1993_07_22 | 45.2668 | Sand Subgrade | -93.7184 | AFTER GRADING | SS93349 | MC | % WT. MOIST. CONTENT | 07/26/1993 | MNDOT SOILS-CEMENT |  | 2.4
10924 B | 24-O-1990 | 24 | 15840 | 6 | 1993_07_20 | 45.2667 | Sand Subgrade | -93.7184 | AFTER GRADING | SS93330 | MC | % WT. MOIST. CONTENT | 07/22/1993 | MNDOT SOILS-CEMENT |  | 2.5
10924 D | 24-O-1990 | 24 | 15840 | 6 | 1993_07_20 | 45.2667 | Sand Subgrade | -93.7184 | AFTER GRADING | SS93332 | MC | % WT. MOIST. CONTENT | 07/22/1993 | MNDOT SOILS-CEMENT |  | 2.8
10924 A | 24-O-1990 | 24 | 15840 | 6 | 1993_07_20 | 45.2667 | Gravel Base | -93.7184 | AFTER GRADING | SS93329 | MC | % WT. MOIST. CONTENT | 07/22/1993 | MNDOT SOILS-CEMENT |  | 4.1
10924 C | 24-O-1990 | 24 | 15840 | 6 | 1993_07_20 | 45.2667 | Sand Subgrade | -93.7184 | AFTER GRADING | SS93331 | MC | % WT. MOIST. CONTENT | 07/22/1993 | MNDOT SOILS-CEMENT |  | 2.8
40373 | 24-I-1990 | 24 | 15880 | -2 | 1991_10_01 | 45.2667 | Sand Subgrade | -93.7183 | DURING GRADING | 3060 | MOIS | PERCENT MOISTURE CONTENT(DRY WT) | 10/01/1991 | MNDOT CONSTRUCTION | 33 | 2.97 |  | 13.5 | 117
42700 | 24-I-1990 | 24 | 15880 | -2 | 1991_10_01 | 45.2667 | Sand Subgrade | -93.7183 | DURING GRADING | 3110 | DENS | PERCENT MOISTURE CONTENT(DRY WT) | 10/01/1991 | MNDOT CONSTRUCTION | 33 | 2.8807 |  | 13.5 | 117
42700 | 24-I-1990 | 24 | 15880 | -2 | 1991_10_01 | 45.2667 | Sand Subgrade | -93.7183 | DURING GRADING | 3110 | DENS | DENSITY(DRY) LB/FT^3 | 10/01/1991 | MNDOT CONSTRUCTION | 33 | 120.51 |  | 13.5 | 117
43089 | 24-I-1990 | 24 | 15881 | 0 | 1991_10_01 | 45.2691 | Sand Subgrade | -93.7233 | DURING GRADING | 3109 | DENS | DENSITY(DRY) LB/FT^3 | 10/01/1991 | MNDOT CONSTRUCTION | 33 | 122.85 |  | 13.5 | 117
43089 | 24-I-1990 | 24 | 15881 | 0 | 1991_10_01 | 45.2691 | Sand Subgrade | -93.7233 | DURING GRADING | 3109 | DENS | PERCENT MOISTURE CONTENT(DRY WT) | 10/01/1991 | MNDOT CONSTRUCTION | 33 | 5.2632 |  | 13.5 | 117
40382 | 24-I-1990 | 24 | 15886 | -4 | 1991_10_11 | 45.2667 | Sand Subgrade | -93.7182 | DURING GRADING | 3079 | MOIS | PERCENT MOISTURE CONTENT(DRY WT) | 10/11/1991 | MNDOT CONSTRUCTION | 25 | 11.692 |  | 15.8 | 112
42197 | 24-I-1990 | 24 | 15900 | -10 | 1990_10_05 | 45.2667 | Silty-Clay Subgrade | -93.7182 | DURING GRADING | 3009 | DENS | PERCENT MOISTURE CONTENT(DRY WT) | 10/05/1990 | MNDOT CONSTRUCTION | 16 | 6.7236 |  | 10.6 | 123.8
42197 | 24-I-1990 | 24 | 15900 | -10 | 1990_10_05 | 45.2667 | Silty-Clay Subgrade | -93.7182 | DURING GRADING | 3009 | DENS | DENSITY(DRY) LB/FT^3 | 10/05/1990 | MNDOT CONSTRUCTION | 16 | 131.228 |  | 10.6 | 123.8
10213 | 24-I-1990 | 24 | 15925 | -9.5 | 1991_10_23 | 45.2666 | Sand Subgrade | -93.7181 | AFTER GRADING | SS91394 | MC | % WT. MOIST. CONTENT | 10/30/1991 | MNDOT SOILS-CEMENT |  | 3.6
42727 | 24-I-1990 | 24 | 15931 | 0 | 1992_06_10 | 45.2666 | Sand Subgrade | -93.7181 | DURING GRADING | 3170 | DENS | PERCENT MOISTURE CONTENT(DRY WT) | 06/10/1992 | MNDOT CONSTRUCTION | 32 | 3.3058 |  | 0 | 0
42727 | 24-I-1990 | 24 | 15931 | 0 | 1992_06_10 | 45.2666 | Sand Subgrade | -93.7181 | DURING GRADING | 3170 | DENS | DENSITY(DRY) LB/FT^3 | 06/10/1992 | MNDOT CONSTRUCTION | 32 |  |  | 0 | 0
42724 | 24-O-1990 | 24 | 15947 | 5 | 1991_10_11 | 45.2665 | Sand Subgrade | -93.7181 | DURING GRADING | 3152 | DENS | DENSITY(DRY) LB/FT^3 | 10/11/1991 | MNDOT CONSTRUCTION | 33 | 124.02 |  | 13.5 | 117
42724 | 24-O-1990 | 24 | 15947 | 5 | 1991_10_11 | 45.2665 | Sand Subgrade | -93.7181 | DURING GRADING | 3152 | DENS | PERCENT MOISTURE CONTENT(DRY WT) | 10/11/1991 | MNDOT CONSTRUCTION | 33 | 4.6025 |  | 13.5 | 117
42851 | 24-O-1990 | 24 | 15950 | 5 | 1993_05_20 | 45.2665 | Gravel Base | -93.7181 | DURING GRADING | 3004 | DENS | PERCENT MOISTURE CONTENT(DRY WT) | 05/20/1993 | MNDOT CONSTRUCTION | 3 | 4.712 |  | 19.5 | 104.3
42851 | 24-O-1990 | 24 | 15950 | 5 | 1993_05_20 | 45.2665 | Gravel Base | -93.7181 | DURING GRADING | 3004 | DENS | DENSITY(DRY) LB/FT^3 | 05/20/1993 | MNDOT CONSTRUCTION | 3 | 129.987 |  | 19.5 | 104.3
42701 | 24-I-1990 | 24 | 15971 | -3 | 1991_10_01 | 45.2665 | Sand Subgrade | -93.718 | DURING GRADING | 3111 | DENS | DENSITY(DRY) LB/FT^3 | 10/01/1991 | MNDOT CONSTRUCTION | 33 | 121.68 |  | 13.5 | 117
42701 | 24-I-1990 | 24 | 15971 | -3 | 1991_10_01 | 45.2665 | Sand Subgrade | -93.718 | DURING GRADING | 3111 | DENS | PERCENT MOISTURE CONTENT(DRY WT) | 10/01/1991 | MNDOT CONSTRUCTION | 33 | 3.7344 |  | 13.5 | 117
40374 | 24-I-1990 | 24 | 15971 | -2 | 1991_10_01 | 45.2665 | Sand Subgrade | -93.718 | DURING GRADING | 3061 | MOIS | PERCENT MOISTURE CONTENT(DRY WT) | 10/01/1991 | MNDOT CONSTRUCTION | 33 | 3.645 |  | 13.5 | 117
42702 | 24-I-1990 | 24 | 15977 | 0 | 1991_10_01 | 45.2665 | Sand Subgrade | -93.718 | DURING GRADING | 3112 | DENS | DENSITY(DRY) LB/FT^3 | 10/01/1991 | MNDOT CONSTRUCTION | 33 | 119.34 |  | 13.5 | 117
42702 | 24-I-1990 | 24 | 15977 | 0 | 1991_10_01 | 45.2665 | Sand Subgrade | -93.718 | DURING GRADING | 3112 | DENS | PERCENT MOISTURE CONTENT(DRY WT) | 10/01/1991 | MNDOT CONSTRUCTION | 33 | 4.1667 |  | 13.5 | 117
10840 | 24-I-1990 | 24 | 15978 | -9.5 | 1993_07_22 | 45.2665 | Gravel Base | -93.7179 | AFTER GRADING | SS93347 | MC | % WT. MOIST. CONTENT | 07/26/1993 | MNDOT SOILS-CEMENT |  | 1.6
40587 | 24-O-1990 | 24 | 16000 | 6 | 1993_05_20 | 45.2665 | Gravel Base | -93.7179 | DURING GRADING | 3002 | MOIS | PERCENT MOISTURE CONTENT(DRY WT) | 05/20/1993 | MNDOT CONSTRUCTION | 3 | 4.624 |  | 19.5 | 104.3
43035 | 24-I-1990 | 24 | 16010 | 0 | 1991_10_11 | 45.2665 | Sand Subgrade | -93.7179 | DURING GRADING | 3153 | DENS | DENSITY(DRY) LB/FT^3 | 10/11/1991 | MNDOT CONSTRUCTION | 33 | 124.02 |  | 13.5 | 117
43035 | 24-I-1990 | 24 | 16010 | 0 | 1991_10_11 | 45.2665 | Sand Subgrade | -93.7179 | DURING GRADING | 3153 | DENS | PERCENT MOISTURE CONTENT(DRY WT) | 10/11/1991 | MNDOT CONSTRUCTION | 33 | 4.4932 |  | 13.5 | 117
40375 | 24-I-1990 | 24 | 16030 | 0 | 1991_10_01 | 45.2664 | Sand Subgrade | -93.7178 | DURING GRADING | 3062 | MOIS | PERCENT MOISTURE CONTENT(DRY WT) | 10/01/1991 | MNDOT CONSTRUCTION | 33 | 6.21 |  | 13.5 | 117
42703 | 24-O-1990 | 24 | 16030 | 4 | 1991_10_01 | 45.2664 | Sand Subgrade | -93.7178 | DURING GRADING | 3113 | DENS | PERCENT MOISTURE CONTENT(DRY WT) | 10/01/1991 | MNDOT CONSTRUCTION | 33 | 4.8218 |  | 13.5 | 117
42703 | 24-O-1990 | 24 | 16030 | 4 | 1991_10_01 | 45.2664 | Sand Subgrade | -93.7178 | DURING GRADING | 3113 | DENS | DENSITY(DRY) LB/FT^3 | 10/01/1991 | MNDOT CONSTRUCTION | 33 | 119.34 |  | 13.5 | 117
43033 | 24-I-1990 | 24 | 16033 | 0 | 1991_10_01 | 45.2664 | Sand Subgrade | -93.7178 | DURING GRADING | 3114 | DENS | PERCENT MOISTURE CONTENT(DRY WT) | 10/01/1991 | MNDOT CONSTRUCTION | 33 | 6.1571 |  | 13.5 | 117
43033 | 24-I-1990 | 24 | 16033 | 0 | 1991_10_01 | 45.2664 | Sand Subgrade | -93.7178 | DURING GRADING | 3114 | DENS | DENSITY(DRY) LB/FT^3 | 10/01/1991 | MNDOT CONSTRUCTION | 33 | 120.51 |  | 13.5 | 117
10953 D | 24-I-1990 | 24 | 16035 | -6 | 1992_07_07 | 45.2664 | Sand Subgrade | -93.7178 | AFTER GRADING | SS92369 | MC | % WT. MOIST. CONTENT | 07/10/1992 | MNDOT SOILS-CEMENT |  | 4.2
10953 B | 24-I-1990 | 24 | 16035 | -6 | 1992_07_07 | 45.2664 | Sand Subgrade | -93.7178 | AFTER GRADING | SS92367 | MC | % WT. MOIST. CONTENT | 07/10/1992 | MNDOT SOILS-CEMENT |  | 3.7
10953 C | 24-I-1990 | 24 | 16035 | -6 | 1992_07_07 | 45.2664 | Sand Subgrade | -93.7178 | AFTER GRADING | SS92368 | MC | % WT. MOIST. CONTENT | 07/10/1992 | MNDOT SOILS-CEMENT |  | 3.8
10953 A | 24-I-1990 | 24 | 16035 | -6 | 1992_07_07 | 45.2664 | Sand Subgrade | -93.7178 | AFTER GRADING | SS92366 | MC | % WT. MOIST. CONTENT | 07/10/1992 | MNDOT SOILS-CEMENT |  | 5.3
42704 | 24-O-1990 | 24 | 16060 | 6 | 1991_10_01 | 45.2664 | Sand Subgrade | -93.7177 | DURING GRADING | 3115 | DENS | DENSITY(DRY) LB/FT^3 | 10/01/1991 | MNDOT CONSTRUCTION | 33 | 120.51 |  | 13.5 | 117
42704 | 24-O-1990 | 24 | 16060 | 6 | 1991_10_01 | 45.2664 | Sand Subgrade | -93.7177 | DURING GRADING | 3115 | DENS | PERCENT MOISTURE CONTENT(DRY WT) | 10/01/1991 | MNDOT CONSTRUCTION | 33 | 4.1667 |  | 13.5 | 117
42705 | 24-I-1990 | 24 | 16063 | 0 | 1991_10_01 | 45.2664 | Sand Subgrade | -93.7177 | DURING GRADING | 3116 | DENS | PERCENT MOISTURE CONTENT(DRY WT) | 10/01/1991 | MNDOT CONSTRUCTION | 33 | 3.5197 |  | 13.5 | 117
42705 | 24-I-1990 | 24 | 16063 | 0 | 1991_10_01 | 45.2664 | Sand Subgrade | -93.7177 | DURING GRADING | 3116 | DENS | DENSITY(DRY) LB/FT^3 | 10/01/1991 | MNDOT CONSTRUCTION | 33 | 118.17 |  | 13.5 | 117
10416 A | 24-I-1990 | 24 | 16070 | 0 | 1991_10_23 | 45.2664 | Sand Subgrade | -93.7177 | tossed 2-1-08 from Maplewood Lab mezzanine; used for tube suction test. AFTER GRADING | SS92041 | MOIS | MR MOIST. CONT. 100% T-99 @+1% OMC | 10/03/1995 | MNDOT FOUNDATION LAB |  | 8.5
10416 A | 24-I-1990 | 24 | 16070 | 0 | 1991_10_23 | 45.2664 | Sand Subgrade | -93.7177 | tossed 2-1-08 from Maplewood Lab mezzanine; used for tube suction test. AFTER GRADING | SS92041 | MOIS | MR MOIST. CONT. 100% T-99 @+2% OMC | 10/03/1995 | MNDOT FOUNDATION LAB |  | 9.4
10416 A | 24-I-1990 | 24 | 16070 | 0 | 1991_10_23 | 45.2664 | Sand Subgrade | -93.7177 | tossed 2-1-08 from Maplewood Lab mezzanine; used for tube suction test. AFTER GRADING | SS92041 | MOIS | MR MOIST. CONT. 105% T-99 @OMC | 10/03/1995 | MNDOT FOUNDATION LAB |  | 7.4
10416 A | 24-I-1990 | 24 | 16070 | 0 | 1991_10_23 | 45.2664 | Sand Subgrade | -93.7177 | tossed 2-1-08 from Maplewood Lab mezzanine; used for tube suction test. AFTER GRADING | SS92041 | MOIS | MR MOIST. CONT. 105% T-99 @80% SATURAT | 10/03/1995 | MNDOT FOUNDATION LAB |  | 9.3
10416 A | 24-I-1990 | 24 | 16070 | 0 | 1991_10_23 | 45.2664 | Sand Subgrade | -93.7177 | tossed 2-1-08 from Maplewood Lab mezzanine; used for tube suction test. AFTER GRADING | SS92041 | PROC | OPT MOIST CONT (% DRY WT) | 04/03/1992 | MNDOT SOILS-CEMENT |  | 7.3
10416 A | 24-I-1990 | 24 | 16070 | 0 | 1991_10_23 | 45.2664 | Sand Subgrade | -93.7177 | tossed 2-1-08 from Maplewood Lab mezzanine; used for tube suction test. AFTER GRADING | SS92041 | CLAS | % CLAY | 04/03/1992 | MNDOT SOILS-CEMENT |  | 1.5
10416 A | 24-I-1990 | 24 | 16070 | 0 | 1991_10_23 | 45.2664 | Sand Subgrade | -93.7177 | tossed 2-1-08 from Maplewood Lab mezzanine; used for tube suction test. AFTER GRADING | SS92041 | CLAS | TEXTURAL CLASS | 04/03/1992 | MNDOT SOILS-CEMENT |  |  | SA
10417 A | 25-I-1991 | 25 | 16655 | 0 | 1991_10_23 | 45.2654 | Sand Subgrade | -93.7159 | tossed 2/1/08 from Maplewood Lab mezzanine. AFTER GRADING | SS92042 | CLAS | % SILT | 04/03/1992 | MNDOT SOILS-CEMENT |  | 3.2
10217 B | 25-I-1991 | 25 | 16660 | 0 | 1991_10_23 | 45.2654 | Sand Subgrade | -93.7159 | AFTER GRADING | SS91401 | MC | % WT. MOIST. CONTENT | 10/30/1991 | MNDOT SOILS-CEMENT |  | 3.6
10217 A | 25-I-1991 | 25 | 16660 | 0 | 1991_10_23 | 45.2654 | Sand Subgrade | -93.7159 | AFTER GRADING | SS91400 | MC | % WT. MOIST. CONTENT | 10/30/1991 | MNDOT SOILS-CEMENT |  | 4.3
10217 C | 25-I-1991 | 25 | 16660 | 0 | 1991_10_23 | 45.2654 | Silty-Clay Subgrade | -93.7159 | AFTER GRADING | SS91402 | MC | % WT. MOIST. CONTENT | 10/30/1991 | MNDOT SOILS-CEMENT |  | 11.8
42715 | 25-I-1991 | 25 | 16681 | -6 | 1991_10_11 | 45.2653 | Sand Subgrade | -93.7158 | DURING GRADING | 3142 | DENS | DENSITY(DRY) LB/FT^3 | 10/11/1991 | MNDOT CONSTRUCTION | 33 | 122.85 |  | 13.5 | 117
42715 | 25-I-1991 | 25 | 16681 | -6 | 1991_10_11 | 45.2653 | Sand Subgrade | -93.7158 | DURING GRADING | 3142 | DENS | PERCENT MOISTURE CONTENT(DRY WT) | 10/11/1991 | MNDOT CONSTRUCTION | 33 | 3.7344 |  | 13.5 | 117
42716 | 25-I-1991 | 25 | 16686 | -4 | 1991_10_11 | 45.2653 | Sand Subgrade | -93.7158 | DURING GRADING | 3143 | DENS | PERCENT MOISTURE CONTENT(DRY WT) | 10/11/1991 | MNDOT CONSTRUCTION | 33 | 4.6025 |  | 13.5 | 117
42716 | 25-I-1991 | 25 | 16686 | -4 | 1991_10_11 | 45.2653 | Sand Subgrade | -93.7158 | DURING GRADING | 3143 | DENS | DENSITY(DRY) LB/FT^3 | 10/11/1991 | MNDOT CONSTRUCTION | 33 | 124.02 |  | 13.5 | 117
40371 | 25-O-1991 | 25 | 16719 | 13 | 1991_09_27 | 45.2652 | Sand Subgrade | -93.7157 | DURING GRADING | 3057 | MOIS | PERCENT MOISTURE CONTENT(DRY WT) | 09/27/1991 | MNDOT CONSTRUCTION | 33 | 8.8 |  | 13.5 | 117
42926 | 25-I-1991 | 25 | 16753 | 0 | 1992_08_31 | 45.2652 | Sand Subgrade | -93.7156 | DURING GRADING | 3009 | DENS | PERCENT MOISTURE CONTENT(DRY WT) | 08/31/1992 | MNDOT CONSTRUCTION | 33 | 4.8218 |  | 13.5 | 117
42926 | 25-I-1991 | 25 | 16753 | 0 | 1992_08_31 | 45.2652 | Sand Subgrade | -93.7156 | DURING GRADING | 3009 | DENS | DENSITY(DRY) LB/FT^3 | 08/31/1992 | MNDOT CONSTRUCTION | 33 | 121.68 |  | 13.5 | 117
10876 | 25-O-1991 | 25 | 16763 | 9.5 | 1993_07_22 | 45.2652 | Sand Subgrade | -93.7156 | AFTER GRADING | SS93346 | MC | % WT. MOIST. CONTENT | 07/26/1993 | MNDOT SOILS-CEMENT |  | 3.9
42723 | 25-I-1991 | 25 | 16764 | 0 | 1991_10_11 | 45.2652 | Sand Subgrade | -93.7156 | DURING GRADING | 3151 | DENS | DENSITY(DRY) LB/FT^3 | 10/11/1991 | MNDOT CONSTRUCTION | 33 | 126.36 |  | 13.5 | 117
42723 | 25-I-1991 | 25 | 16764 | 0 | 1991_10_11 | 45.2652 | Sand Subgrade | -93.7156 | DURING GRADING | 3151 | DENS | PERCENT MOISTURE CONTENT(DRY WT) | 10/11/1991 | MNDOT CONSTRUCTION | 33 | 4.0583 |  | 13.5 | 117
40385 | 25-I-1991 | 25 | 16766 | -2 | 1991_10_11 | 45.2652 | Sand Subgrade | -93.7155 | DURING GRADING | 3082 | MOIS | PERCENT MOISTURE CONTENT(DRY WT) | 10/11/1991 | MNDOT CONSTRUCTION | 25 | 12.008 |  | 15.8 | 112
42722 | 25-I-1991 | 25 | 16775 | -7 | 1991_10_11 | 45.2652 | Sand Subgrade | -93.7155 | DURING GRADING | 3150 | DENS | DENSITY(DRY) LB/FT^3 | 10/11/1991 | MNDOT CONSTRUCTION | 33 | 124.02 |  | 13.5 | 117
42722 | 25-I-1991 | 25 | 16775 | -7 | 1991_10_11 | 45.2652 | Sand Subgrade | -93.7155 | DURING GRADING | 3150 | DENS | PERCENT MOISTURE CONTENT(DRY WT) | 10/11/1991 | MNDOT CONSTRUCTION | 33 | 3.9501 |  | 13.5 | 117
42732 | 25-O-1991 | 25 | 16807 | 6 | 1992_06_12 | 45.2651 | Sand Subgrade | -93.7154 | DURING GRADING | 3181 | DENS | PERCENT MOISTURE CONTENT(DRY WT) | 06/12/1992 | MNDOT CONSTRUCTION | 33 | 4.3841 |  | 13.5 | 117
42732 | 25-O-1991 | 25 | 16807 | 6 | 1992_06_12 | 45.2651 | Sand Subgrade | -93.7154 | DURING GRADING | 3181 | DENS | DENSITY(DRY) LB/FT^3 | 06/12/1992 | MNDOT CONSTRUCTION | 33 | 120.51 |  | 13.5 | 117
10218 | 25-O-1991 | 25 | 16810 | 9.5 | 1991_10_23 | 45.2651 | Sand Subgrade | -93.7154 | AFTER GRADING | SS91403 | MC | % WT. MOIST. CONTENT | 10/30/1991 | MNDOT SOILS-CEMENT |  | 4.3
42721 | 25-I-1991 | 25 | 16820 | 0 | 1991_10_11 | 45.2651 | Sand Subgrade | -93.7154 | DURING GRADING | 3148 | DENS | DENSITY(DRY) LB/FT^3 | 10/11/1991 | MNDOT CONSTRUCTION | 33 | 120.51 |  | 13.5 | 117
42721 | 25-I-1991 | 25 | 16820 | 0 | 1991_10_11 | 45.2651 | Sand Subgrade | -93.7154 | DURING GRADING | 3148 | DENS | PERCENT MOISTURE CONTENT(DRY WT) | 10/11/1991 | MNDOT CONSTRUCTION | 33 | 4.6025 |  | 13.5 | 117
43090 | 25-I-1991 | 25 | 16823 | -4 | 1991_10_11 | 45.2651 | Sand Subgrade | -93.7154 | DURING GRADING | 3149 | DENS | DENSITY(DRY) LB/FT^3 | 10/11/1991 | MNDOT CONSTRUCTION | 33 | 122.85 |  | 13.5 | 117
43090 | 25-I-1991 | 25 | 16823 | -4 | 1991_10_11 | 45.2651 | Sand Subgrade | -93.7154 | DURING GRADING | 3149 | DENS | PERCENT MOISTURE CONTENT(DRY WT) | 10/11/1991 | MNDOT CONSTRUCTION | 33 | 4.6025 |  | 13.5 | 117
10925 C | 25-I-1991 | 25 | 16425 | -6 | 1993_07_19 | 45.2658 | Sand Subgrade | -93.7166 | AFTER GRADING | SS93319 | MC | % WT. MOIST. CONTENT | 07/21/1993 | MNDOT SOILS-CEMENT |  | 8.2
10925 B | 25-I-1991 | 25 | 16425 | -6 | 1993_07_19 | 45.2658 | Sand Subgrade | -93.7166 | AFTER GRADING | SS93318 | MC | % WT. MOIST. CONTENT | 07/21/1993 | MNDOT SOILS-CEMENT |  | 3.5
10925 A | 25-I-1991 | 25 | 16425 | -6 | 1993_07_19 | 45.2658 | Sand Subgrade | -93.7166 | AFTER GRADING | SS93317 | MC | % WT. MOIST. CONTENT | 07/21/1993 | MNDOT SOILS-CEMENT |  | 3.7
10925 D | 25-I-1991 | 25 | 16425 | -6 | 1993_07_19 | 45.2658 | Sand Subgrade | -93.7166 | AFTER GRADING | SS93320 | MC | % WT. MOIST. CONTENT | 07/21/1993 | MNDOT SOILS-CEMENT |  | 16.9
40537 | 25-I-1991 | 25 | 16433 | -11 | 1991_10_01 | 45.2658 | Sand Subgrade | -93.7165 | DURING GRADING | 3064 | MOIS | PERCENT MOISTURE CONTENT(DRY WT) | 10/01/1991 | MNDOT CONSTRUCTION | 33 | 4.86 |  | 13.5 | 117
42706 | 25-I-1991 | 25 | 16434 | -8 | 1991_10_01 | 45.2658 | Sand Subgrade | -93.7165 | DURING GRADING | 3117 | DENS | DENSITY(DRY) LB/FT^3 | 10/01/1991 | MNDOT CONSTRUCTION | 33 | 117 |  | 13.5 | 117
42706 | 25-I-1991 | 25 | 16434 | -8 | 1991_10_01 | 45.2658 | Sand Subgrade | -93.7165 | DURING GRADING | 3117 | DENS | PERCENT MOISTURE CONTENT(DRY WT) | 10/01/1991 | MNDOT CONSTRUCTION | 33 | 4.8218 |  | 13.5 | 117
42707 | 25-I-1991 | 25 | 16439 | -11 | 1991_10_01 | 45.2658 | Sand Subgrade | -93.7165 | DURING GRADING | 3118 | DENS | DENSITY(DRY) LB/FT^3 | 10/01/1991 | MNDOT CONSTRUCTION | 33 | 122.85 |  | 13.5 | 117
10925 G | 25-I-1991 | 25 | 16825 | -12 | 1993_07_19 | 45.2651 | Sand Subgrade | -93.7153 | AFTER GRADING | SS93323 | MC | % WT. MOIST. CONTENT | 07/21/1993 | MNDOT SOILS-CEMENT |  | 16.6
10925 H | 25-I-1991 | 25 | 16825 | -12 | 1993_07_19 | 45.2651 | Sand Subgrade | -93.7153 | AFTER GRADING | SS93324 | MC | % WT. MOIST. CONTENT | 07/21/1993 | MNDOT SOILS-CEMENT |  | 18.1
10925 E | 25-I-1991 | 25 | 16825 | -12 | 1993_07_19 | 45.2651 | Sand Subgrade | -93.7153 | AFTER GRADING | SS93321 | MC | % WT. MOIST. CONTENT | 07/21/1993 | MNDOT SOILS-CEMENT |  | 3.7
10925 F | 25-I-1991 | 25 | 16825 | -12 | 1993_07_19 | 45.2651 | Sand Subgrade | -93.7153 | AFTER GRADING | SS93322 | MC | % WT. MOIST. CONTENT | 07/21/1993 | MNDOT SOILS-CEMENT |  | 6.4
10925 EE | 25-I-1991 | 25 | 16825 | -12 | 1993_07_21 | 45.2651 | Sand Subgrade | -93.7153 | AFTER GRADING | SS93325 | MC | % WT. MOIST. CONTENT | 07/21/1993 | MNDOT SOILS-CEMENT |  | 4.1
10925 GG | 25-I-1991 | 25 | 16825 | -12 | 1993_07_21 | 45.2651 | Sand Subgrade | -93.7153 | AFTER GRADING | SS93327 | MC | % WT. MOIST. CONTENT | 07/21/1993 | MNDOT SOILS-CEMENT |  | 16
10925 HH | 25-I-1991 | 25 | 16825 | -12 | 1993_07_21 | 45.2651 | Sand Subgrade | -93.7153 | AFTER GRADING | SS93328 | MC | % WT. MOIST. CONTENT | 07/21/1993 | MNDOT SOILS-CEMENT |  | 17.7
10925 FF | 25-I-1991 | 25 | 16825 | -12 | 1993_07_21 | 45.2651 | Sand Subgrade | -93.7153 | AFTER GRADING | SS93326 | MC | % WT. MOIST. CONTENT | 07/21/1993 | MNDOT SOILS-CEMENT |  | 10
42710 | 25-O-1991 | 25 | 16863 | 11 | 1991_10_01 | 45.265 | Sand Subgrade | -93.7153 | DURING GRADING | 3121 | DENS | PERCENT MOISTURE CONTENT(DRY WT) | 10/01/1991 | MNDOT CONSTRUCTION | 33 | 4.6025 |  | 13.5 | 117
42710 | 25-O-1991 | 25 | 16863 | 11 | 1991_10_01 | 45.265 | Sand Subgrade | -93.7153 | DURING GRADING | 3121 | DENS | DENSITY(DRY) LB/FT^3 | 10/01/1991 | MNDOT CONSTRUCTION | 33 | 121.68 |  | 13.5 | 117
40378 | 25-O-1991 | 25 | 16863 | 11 | 1991_10_01 | 45.265 | Sand Subgrade | -93.7153 | DURING GRADING | 3066 | MOIS | PERCENT MOISTURE CONTENT(DRY WT) | 10/01/1991 | MNDOT CONSTRUCTION | 33 | 4.59 |  | 13.5 | 117
42711 | 25-I-1991 | 25 | 16867 | -4 | 1991_10_01 | 45.265 | Sand Subgrade | -93.7152 | DURING GRADING | 3122 | DENS | DENSITY(DRY) LB/FT^3 | 10/01/1991 | MNDOT CONSTRUCTION | 33 | 120.51 |  | 13.5 | 117
42711 | 25-I-1991 | 25 | 16867 | -4 | 1991_10_01 | 45.265 | Sand Subgrade | -93.7152 | DURING GRADING | 3122 | DENS | PERCENT MOISTURE CONTENT(DRY WT) | 10/01/1991 | MNDOT CONSTRUCTION | 33 | 5.4852 |  | 13.5 | 117
43032 | 25-I-1991 | 25 | 16868 | -2 | 1991_09_28 | 45.265 | Sand Subgrade | -93.7152 | DURING GRADING | 3107 | DENS | PERCENT MOISTURE CONTENT(DRY WT) | 09/28/1991 | MNDOT CONSTRUCTION | 33 | 8.6957 |  | 13.5 | 117
40372 | 25-I-1991 | 25 | 16868 | -2 | 1991_09_28 | 45.265 | Sand Subgrade | -93.7152 | DURING GRADING | 3058 | MOIS | PERCENT MOISTURE CONTENT(DRY WT) | 09/28/1991 | MNDOT CONSTRUCTION | 33 | 8.7 |  | 13.5 | 117
43032 | 25-I-1991 | 25 | 16868 | -2 | 1991_09_28 | 45.265 | Sand Subgrade | -93.7152 | DURING GRADING | 3107 | DENS | DENSITY(DRY) LB/FT^3 | 09/28/1991 | MNDOT CONSTRUCTION | 33 | 127.53 |  | 13.5 | 117
42712 | 25-O-1991 | 25 | 16885 | 12 | 1991_10_01 | 45.265 | Sand Subgrade | -93.7152 | DURING GRADING | 3123 | DENS | DENSITY(DRY) LB/FT^3 | 10/01/1991 | MNDOT CONSTRUCTION | 33 | 119.34 |  | 13.5 | 117
42712 | 25-O-1991 | 25 | 16885 | 12 | 1991_10_01 | 45.265 | Sand Subgrade | -93.7152 | DURING GRADING | 3123 | DENS | PERCENT MOISTURE CONTENT(DRY WT) | 10/01/1991 | MNDOT CONSTRUCTION | 33 | 4.3841 |  | 13.5 | 117
42713 | 25-I-1991 | 25 | 16886 | -12 | 1991_10_01 | 45.265 | Sand Subgrade | -93.7151 | DURING GRADING | 3124 | DENS | DENSITY(DRY) LB/FT^3 | 10/01/1991 | MNDOT CONSTRUCTION | 33 | 121.68 |  | 13.5 | 117
42713 | 25-I-1991 | 25 | 16886 | -12 | 1991_10_01 | 45.265 | Sand Subgrade | -93.7151 | DURING GRADING | 3124 | DENS | PERCENT MOISTURE CONTENT(DRY WT) | 10/01/1991 | MNDOT CONSTRUCTION | 33 | 4.9318 |  | 13.5 | 117
42698 | 25-I-1991 | 25 | 16886 | -10 | 1991_09_27 | 45.265 | Sand Subgrade | -93.7152 | DURING GRADING | 3101 | DENS | DENSITY(DRY) LB/FT^3 | 09/27/1991 | MNDOT CONSTRUCTION | 33 | 118.17 |  | 13.5 | 117
42698 | 25-I-1991 | 25 | 16886 | -10 | 1991_09_27 | 45.265 | Sand Subgrade | -93.7152 | DURING GRADING | 3101 | DENS | PERCENT MOISTURE CONTENT(DRY WT) | 09/27/1991 | MNDOT CONSTRUCTION | 33 | 8.6957 |  | 13.5 | 117
40386 | 25-I-1991 | 25 | 16890 | -7 | 1991_10_11 | 45.265 | Sand Subgrade | -93.7151 | DURING GRADING | 3083 | MOIS | PERCENT MOISTURE CONTENT(DRY WT) | 10/11/1991 | MNDOT CONSTRUCTION | 25 | 12.482 |  | 15.8 | 112
40105 | 25-O-1991 | 25 | 16897 | 9 | 1991_09_24 | 45.265 | Sand Subgrade | -93.7152 | DURING GRADING | 3049 | MOIS | PERCENT MOISTURE CONTENT(DRY WT) | 09/24/1991 | MNDOT CONSTRUCTION | 26 | 12.127 |  | 18.1 | 107.1
42707 | 25-I-1991 | 25 | 16439 | -11 | 1991_10_01 | 45.2658 | Sand Subgrade | -93.7165 | DURING GRADING | 3118 | DENS | PERCENT MOISTURE CONTENT(DRY WT) | 10/01/1991 | MNDOT CONSTRUCTION | 33 | 4.8218 |  | 13.5 | 117
42729 | 25-I-1991 | 25 | 16450 | -7 | 1992_06_10 | 45.2657 | Sand Subgrade | -93.7165 | DURING GRADING | 3172 | DENS | DENSITY(DRY) LB/FT^3 | 06/10/1992 | MNDOT CONSTRUCTION | 33 | 121.68 |  | 13.5 | 117
42729 | 25-I-1991 | 25 | 16450 | -7 | 1992_06_10 | 45.2657 | Sand Subgrade | -93.7165 | DURING GRADING | 3172 | DENS | PERCENT MOISTURE CONTENT(DRY WT) | 06/10/1992 | MNDOT CONSTRUCTION | 33 | 3.9501 |  | 13.5 | 117
40377 | 25-I-1991 | 25 | 16466 | -17 | 1991_10_01 | 45.2657 | Sand Subgrade | -93.7164 | DURING GRADING | 3065 | MOIS | PERCENT MOISTURE CONTENT(DRY WT) | 10/01/1991 | MNDOT CONSTRUCTION | 33 | 4.185 |  | 13.5 | 117
42708 | 25-O-1991 | 25 | 16466 | 17 | 1991_10_01 | 45.2657 | Sand Subgrade | -93.7165 | DURING GRADING | 3119 | DENS | PERCENT MOISTURE CONTENT(DRY WT) | 10/01/1991 | MNDOT CONSTRUCTION | 33 | 4.1667 |  | 13.5 | 117
42708 | 25-O-1991 | 25 | 16466 | 17 | 1991_10_01 | 45.2657 | Sand Subgrade | -93.7165 | DURING GRADING | 3119 | DENS | DENSITY(DRY) LB/FT^3 | 10/01/1991 | MNDOT CONSTRUCTION | 33 | 118.17 |  | 13.5 | 117
10216 | 25-I-1991 | 25 | 16470 | -9.5 | 1991_10_23 | 45.2657 | Sand Subgrade | -93.7164 | AFTER GRADING | SS91399 | MC | % WT. MOIST. CONTENT | 10/30/1991 | MNDOT SOILS-CEMENT |  | 4.5
42709 | 25-I-1991 | 25 | 16475 | -10 | 1991_10_01 | 45.2657 | Sand Subgrade | -93.7164 | DURING GRADING | 3120 | DENS | PERCENT MOISTURE CONTENT(DRY WT) | 10/01/1991 | MNDOT CONSTRUCTION | 33 | 3.5197 |  | 13.5 | 117
42709 | 25-I-1991 | 25 | 16475 | -10 | 1991_10_01 | 45.2657 | Sand Subgrade | -93.7164 | DURING GRADING | 3120 | DENS | DENSITY(DRY) LB/FT^3 | 10/01/1991 | MNDOT CONSTRUCTION | 33 | 119.34 |  | 13.5 | 117
40383 | 25-I-1991 | 25 | 16482 | 0 | 1991_10_11 | 45.2657 | Sand Subgrade | -93.7164 | DURING GRADING | 3080 | MOIS | PERCENT MOISTURE CONTENT(DRY WT) | 10/11/1991 | MNDOT CONSTRUCTION | 25 | 12.482 |  | 15.8 | 112
42731 | 25-I-1991 | 25 | 16519 | -10 | 1992_06_12 | 45.2656 | Sand Subgrade | -93.7163 | DURING GRADING | 3180 | DENS | PERCENT MOISTURE CONTENT(DRY WT) | 06/12/1992 | MNDOT CONSTRUCTION | 33 | 3.3058 |  | 13.5 | 117
42731 | 25-I-1991 | 25 | 16519 | -10 | 1992_06_12 | 45.2656 | Sand Subgrade | -93.7163 | DURING GRADING | 3180 | DENS | DENSITY(DRY) LB/FT^3 | 06/12/1992 | MNDOT CONSTRUCTION | 33 | 117 |  | 13.5 | 117
40384 | 25-O-1991 | 25 | 16548 | 9 | 1991_10_11 | 45.2655 | Sand Subgrade | -93.7162 | DURING GRADING | 3081 | MOIS | PERCENT MOISTURE CONTENT(DRY WT) | 10/11/1991 | MNDOT CONSTRUCTION | 25 | 12.166 |  | 15.8 | 112
10875 | 25-I-1991 | 25 | 16563 | -9.5 | 1993_07_22 | 45.2656 | Sand Subgrade | -93.7161 | AFTER GRADING | SS93345 | MC | % WT. MOIST. CONTENT | 07/26/1993 | MNDOT SOILS-CEMENT |  | 2.8
10954 A | 25-I-1991 | 25 | 16620 | -6 | 1992_07_07 | 45.2654 | Sand Subgrade | -93.716 | AFTER GRADING | SS92370 | MC | % WT. MOIST. CONTENT | 07/10/1992 | MNDOT SOILS-CEMENT |  | 3.1
10954 B | 25-I-1991 | 25 | 16620 | -6 | 1992_07_07 | 45.2654 | Sand Subgrade | -93.716 | AFTER GRADING | SS92371 | MC | % WT. MOIST. CONTENT | 07/10/1992 | MNDOT SOILS-CEMENT |  | 4.2
10954 C | 25-I-1991 | 25 | 16620 | -6 | 1992_07_07 | 45.2654 | Sand Subgrade | -93.716 | AFTER GRADING | SS92372 | MC | % WT. MOIST. CONTENT | 07/10/1992 | MNDOT SOILS-CEMENT |  | 14.6
10954 D | 25-I-1991 | 25 | 16620 | -6 | 1992_07_07 | 45.2654 | Sand Subgrade | -93.716 | AFTER GRADING | SS92373 | MC | % WT. MOIST. CONTENT | 07/10/1992 | MNDOT SOILS-CEMENT |  | 19
42730 | 25-O-1991 | 25 | 16624 | 1 | 1992_06_10 | 45.2654 | Sand Subgrade | -93.716 | DURING GRADING | 3173 | DENS | PERCENT MOISTURE CONTENT(DRY WT) | 06/10/1992 | MNDOT CONSTRUCTION | 16 | 5.8201 |  | 10.6 | 123.8
42730 | 25-O-1991 | 25 | 16624 | 1 | 1992_06_10 | 45.2654 | Sand Subgrade | -93.716 | DURING GRADING | 3173 | DENS | DENSITY(DRY) LB/FT^3 | 06/10/1992 | MNDOT CONSTRUCTION | 16 | 123.8 |  | 10.6 | 123.8
42714 | 25-O-1991 | 25 | 16630 | 10 | 1991_10_11 | 45.2654 | Sand Subgrade | -93.716 | DURING GRADING | 3140 | DENS | PERCENT MOISTURE CONTENT(DRY WT) | 10/11/1991 | MNDOT CONSTRUCTION | 33 | 3.9501 |  | 13.5 | 117
42714 | 25-O-1991 | 25 | 16630 | 10 | 1991_10_11 | 45.2654 | Sand Subgrade | -93.716 | DURING GRADING | 3140 | DENS | DENSITY(DRY) LB/FT^3 | 10/11/1991 | MNDOT CONSTRUCTION | 33 | 126.36 |  | 13.5 | 117
43034 | 25-O-1991 | 25 | 16632 | 7 | 1991_10_11 | 45.2654 | Sand Subgrade | -93.716 | DURING GRADING | 3141 | DENS | PERCENT MOISTURE CONTENT(DRY WT) | 10/11/1991 | MNDOT CONSTRUCTION | 33 | 3.3058 |  | 13.5 | 117
43034 | 25-O-1991 | 25 | 16632 | 7 | 1991_10_11 | 45.2654 | Sand Subgrade | -93.716 | DURING GRADING | 3141 | DENS | DENSITY(DRY) LB/FT^3 | 10/11/1991 | MNDOT CONSTRUCTION | 33 | 117 |  | 13.5 | 117
40380 | 25-O-1991 | 25 | 16632 | 7 | 1991_10_11 | 45.2654 | Sand Subgrade | -93.716 | DURING GRADING | 3077 | MOIS | PERCENT MOISTURE CONTENT(DRY WT) | 10/11/1991 | MNDOT CONSTRUCTION | 25 | 11.534 |  | 15.8 | 112
10417 A | 25-I-1991 | 25 | 16655 | 0 | 1991_10_23 | 45.2654 | Sand Subgrade | -93.7159 | tossed 2/1/08 from Maplewood Lab mezzanine. AFTER GRADING | SS92042 | PROC | MAXIMUM DENSITY (LB/FT^3) | 04/03/1992 | MNDOT SOILS-CEMENT |  | 116.1
10417 A | 25-I-1991 | 25 | 16655 | 0 | 1991_10_23 | 45.2654 | Sand Subgrade | -93.7159 | tossed 2/1/08 from Maplewood Lab mezzanine. AFTER GRADING | SS92042 | CLAS | % CLAY | 04/03/1992 | MNDOT SOILS-CEMENT |  | 1.1
10417 A | 25-I-1991 | 25 | 16655 | 0 | 1991_10_23 | 45.2654 | Sand Subgrade | -93.7159 | tossed 2/1/08 from Maplewood Lab mezzanine. AFTER GRADING | SS92042 | CLAS | TEXTURAL CLASS | 04/03/1992 | MNDOT SOILS-CEMENT |  |  | SA
10417 A | 25-I-1991 | 25 | 16655 | 0 | 1991_10_23 | 45.2654 | Sand Subgrade | -93.7159 | tossed 2/1/08 from Maplewood Lab mezzanine. AFTER GRADING | SS92042 | CLAS | AASHTO GROUP | 04/03/1992 | MNDOT SOILS-CEMENT |  |  | A-1-B
10417 A | 25-I-1991 | 25 | 16655 | 0 | 1991_10_23 | 45.2654 | Sand Subgrade | -93.7159 | tossed 2/1/08 from Maplewood Lab mezzanine. AFTER GRADING | SS92042 | PROC | OPT MOIST CONT (% DRY WT) | 04/03/1992 | MNDOT SOILS-CEMENT |  | 10.4
10417 A | 25-I-1991 | 25 | 16655 | 0 | 1991_10_23 | 45.2654 | Sand Subgrade | -93.7159 | tossed 2/1/08 from Maplewood Lab mezzanine. AFTER GRADING | SS92042 | RVAL | R-VALUE (240 PSI) | 04/03/1992 | MNDOT SOILS-CEMENT |  | 70
10417 B | 25-I-1991 | 25 | 16655 | 0 | 1991_10_23 | 45.2654 | Sand Subgrade | -93.7159 | tossed 2/1/08 from Maplewood Lab mezzanine. AFTER GRADING | SS93074 | PROC | OPT MOIST CONT (% DRY WT) | 03/22/1993 | MNDOT SOILS-CEMENT |  | 10.5
10417 B | 25-I-1991 | 25 | 16655 | 0 | 1991_10_23 | 45.2654 | Sand Subgrade | -93.7159 | tossed 2/1/08 from Maplewood Lab mezzanine. AFTER GRADING | SS93074 | PROC | MAXIMUM DENSITY (LB/FT^3) | 03/22/1993 | MNDOT SOILS-CEMENT |  | 115.1
10417 B | 25-I-1991 | 25 | 16655 | 0 | 1991_10_23 | 45.2654 | Sand Subgrade | -93.7159 | tossed 2/1/08 from Maplewood Lab mezzanine. AFTER GRADING | SS93074 | CLAS | AASHTO GROUP INDEX | 03/22/1993 | MNDOT SOILS-CEMENT |  | 1
10417 B | 25-I-1991 | 25 | 16655 | 0 | 1991_10_23 | 45.2654 | Sand Subgrade | -93.7159 | tossed 2/1/08 from Maplewood Lab mezzanine. AFTER GRADING | SS93074 | CLAS | % CLAY | 03/22/1993 | MNDOT SOILS-CEMENT |  | 0.4
10417 B | 25-I-1991 | 25 | 16655 | 0 | 1991_10_23 | 45.2654 | Sand Subgrade | -93.7159 | tossed 2/1/08 from Maplewood Lab mezzanine. AFTER GRADING | SS93074 | CLAS | % SILT | 03/22/1993 | MNDOT SOILS-CEMENT |  | 3.5
10417 B | 25-I-1991 | 25 | 16655 | 0 | 1991_10_23 | 45.2654 | Sand Subgrade | -93.7159 | tossed 2/1/08 from Maplewood Lab mezzanine. AFTER GRADING | SS93074 | DSHR | DIRECT SHEAR ANGLE (DEGREES) | 03/19/1993 | MNDOT FOUNDATION LAB |  | 32.3
10417 B | 25-I-1991 | 25 | 16655 | 0 | 1991_10_23 | 45.2654 | Sand Subgrade | -93.7159 | tossed 2/1/08 from Maplewood Lab mezzanine. AFTER GRADING | SS93074 | CLAS | TEXTURAL CLASS | 03/22/1993 | MNDOT SOILS-CEMENT |  |  | SA
10417 B | 25-I-1991 | 25 | 16655 | 0 | 1991_10_23 | 45.2654 | Sand Subgrade | -93.7159 | tossed 2/1/08 from Maplewood Lab mezzanine. AFTER GRADING | SS93074 | CLAS | AASHTO GROUP | 03/22/1993 | MNDOT SOILS-CEMENT |  |  | A-1-B
10417 A | 25-I-1991 | 25 | 16655 | 0 | 1991_10_23 | 45.2654 | Sand Subgrade | -93.7159 | tossed 2/1/08 from Maplewood Lab mezzanine. AFTER GRADING | SS92042 | CLAS | AASHTO GROUP INDEX | 04/03/1992 | MNDOT SOILS-CEMENT |  | 1.1
10997 D | 26-I-1991 | 26 | 17175 | -6 | 1992_07_07 | 45.2645 | Silty-Clay Subgrade | -93.7143 | AFTER GRADING | SS92377 | MC | % WT. MOIST. CONTENT | 07/10/1992 | MNDOT SOILS-CEMENT |  | 17.3
10997 C | 26-I-1991 | 26 | 17175 | -6 | 1992_07_07 | 45.2645 | Silty-Clay Subgrade | -93.7143 | AFTER GRADING | SS92376 | MC | % WT. MOIST. CONTENT | 07/10/1992 | MNDOT SOILS-CEMENT |  | 18.1
10997 B | 26-I-1991 | 26 | 17175 | -6 | 1992_07_07 | 45.2645 | Silty-Clay Subgrade | -93.7143 | AFTER GRADING | SS92375 | MC | % WT. MOIST. CONTENT | 07/10/1992 | MNDOT SOILS-CEMENT |  | 14.6
42982 | 26-I-1991 | 26 | 17180 | -12 | 1991_07_25 | 45.2645 | Silty-Clay Subgrade | -93.7142 | DURING GRADING | 3032 | DENS | DENSITY(DRY) LB/FT^3 | 07/25/1991 | MNDOT CONSTRUCTION | 25 | 112 |  | 15.8 | 112
42982 | 26-I-1991 | 26 | 17180 | -12 | 1991_07_25 | 45.2645 | Silty-Clay Subgrade | -93.7142 | DURING GRADING | 3032 | DENS | PERCENT MOISTURE CONTENT(DRY WT) | 07/25/1991 | MNDOT CONSTRUCTION | 25 | 13.8952 |  | 15.8 | 112
40098 | 26-I-1991 | 26 | 17187 | 0 | 1991_09_03 | 45.2645 | Silty-Clay Subgrade | -93.7143 | DURING GRADING | 3042 | MOIS | PERCENT MOISTURE CONTENT(DRY WT) | 09/03/1991 | MNDOT CONSTRUCTION | 26 | 17.557 |  | 18.1 | 107.1
42299 | 26-I-1991 | 26 | 17190 | -5 | 1992_06_11 | 45.2645 | Silty-Clay Subgrade | -93.7142 | DURING GRADING | 3188 | DENS | DENSITY(DRY) LB/FT^3 | 06/11/1992 | MNDOT CONSTRUCTION | 33 | 117 |  | 13.5 | 117
42299 | 26-I-1991 | 26 | 17190 | -5 | 1992_06_11 | 45.2645 | Silty-Clay Subgrade | -93.7142 | DURING GRADING | 3188 | DENS | PERCENT MOISTURE CONTENT(DRY WT) | 06/11/1992 | MNDOT CONSTRUCTION | 33 | 15.6069 |  | 13.5 | 117
10051 B | 26-I-1991 | 26 | 17213 | -9.5 | 1992_06_25 | 45.2645 | Silty-Clay Subgrade | -93.7141 | AFTER GRADING | FS928005 | ATTL | % WT PLASTIC LIMIT | 08/03/1992 | MNDOT SOILS-CEMENT |  | 19.8
10051 B | 26-I-1991 | 26 | 17213 | -9.5 | 1992_06_25 | 45.2645 | Silty-Clay Subgrade | -93.7141 | AFTER GRADING | FS928005 | CLAS | TEXTURAL CLASS | 08/03/1992 | MNDOT SOILS-CEMENT |  |  | CL
10051 B | 26-I-1991 | 26 | 17213 | -9.5 | 1992_06_25 | 45.2645 | Silty-Clay Subgrade | -93.7141 | AFTER GRADING | FS928005 | UU | UNCONFD COMPRESSIVE STRENGTH | 08/07/1992 | MNDOT FOUNDATION LAB |  | 6050
10051 B | 26-I-1991 | 26 | 17213 | -9.5 | 1992_06_25 | 45.2645 | Silty-Clay Subgrade | -93.7141 | AFTER GRADING | FS928005 | CLAS | % SILT | 08/03/1992 | MNDOT SOILS-CEMENT |  | 41.5
10051 B | 26-I-1991 | 26 | 17213 | -9.5 | 1992_06_25 | 45.2645 | Silty-Clay Subgrade | -93.7141 | AFTER GRADING | FS928005 | CLAS | AASHTO GROUP | 08/03/1992 | MNDOT SOILS-CEMENT |  |  | A-6
10051 B | 26-I-1991 | 26 | 17213 | -9.5 | 1992_06_25 | 45.2645 | Silty-Clay Subgrade | -93.7141 | AFTER GRADING | FS928005 | CLAS | AASHTO GROUP INDEX | 08/03/1992 | MNDOT SOILS-CEMENT |  | 8
10051 B | 26-I-1991 | 26 | 17213 | -9.5 | 1992_06_25 | 45.2645 | Silty-Clay Subgrade | -93.7141 | AFTER GRADING | FS9210051B | DENS | DENSITY(DRY) LB/FT^3 | 07/23/1992 | MNDOT FOUNDATION LAB |  | 113.4
10051 A | 26-I-1991 | 26 | 17215 | -9.5 | 1992_06_25 | 45.2645 | Silty-Clay Subgrade | -93.7141 | AFTER GRADING | FS9220000 | ATTL | % WT PLASTIC LIMIT | 07/27/1992 | MNDOT SOILS-CEMENT |  | 18.3
10051 A | 26-I-1991 | 26 | 17215 | -9.5 | 1992_06_25 | 45.2645 | Silty-Clay Subgrade | -93.7141 | AFTER GRADING | FS9220000 | ATTL | % WT LIQUID LIMIT | 07/27/1992 | MNDOT SOILS-CEMENT |  | 30.1
10051 A | 26-I-1991 | 26 | 17215 | -9.5 | 1992_06_25 | 45.2645 | Silty-Clay Subgrade | -93.7141 | AFTER GRADING | FS9220000 | CLAS | % CLAY | 07/27/1992 | MNDOT SOILS-CEMENT |  | 16.4
10051 A | 26-I-1991 | 26 | 17215 | -9.5 | 1992_06_25 | 45.2645 | Silty-Clay Subgrade | -93.7141 | AFTER GRADING | FS9220000 | CLAS | % SILT | 07/27/1992 | MNDOT SOILS-CEMENT |  | 39.9
10051 A | 26-I-1991 | 26 | 17215 | -9.5 | 1992_06_25 | 45.2645 | Silty-Clay Subgrade | -93.7141 | AFTER GRADING | FS9220000 | CLAS | AASHTO GROUP | 07/27/1992 | MNDOT SOILS-CEMENT |  |  | A-6
10051 A | 26-I-1991 | 26 | 17215 | -9.5 | 1992_06_25 | 45.2645 | Silty-Clay Subgrade | -93.7141 | AFTER GRADING | FS9220000 | CLAS | AASHTO GROUP INDEX | 07/27/1992 | MNDOT SOILS-CEMENT |  | 4
10051 A | 26-I-1991 | 26 | 17215 | -9.5 | 1992_06_25 | 45.2645 | Silty-Clay Subgrade | -93.7141 | AFTER GRADING | FS9220000 | CLAS | TEXTURAL CLASS | 07/27/1992 | MNDOT SOILS-CEMENT |  |  | L
10051 A | 26-I-1991 | 26 | 17215 | -9.5 | 1992_06_25 | 45.2645 | Silty-Clay Subgrade | -93.7141 | AFTER GRADING | FS9220000 | UU | UNCONFD COMPRESSIVE STRENGTH | 07/27/1992 | MNDOT FOUNDATION LAB |  | 6280
10051 A | 26-I-1991 | 26 | 17215 | -9.5 | 1992_06_25 | 45.2645 | Silty-Clay Subgrade | -93.7141 | AFTER GRADING | FS9220000 | MC | % WT. MOIST. CONTENT | 08/11/1992 | MNDOT FOUNDATION LAB |  | 15.9
10051 A | 26-I-1991 | 26 | 17215 | -9.5 | 1992_06_25 | 45.2645 | Silty-Clay Subgrade | -93.7141 | AFTER GRADING | FS9210051A | DENS | DENSITY(WET) LB/FT^3 | 07/20/1992 | MNDOT FOUNDATION LAB |  | 128.9
10051 A | 26-I-1991 | 26 | 17215 | -9.5 | 1992_06_25 | 45.2645 | Silty-Clay Subgrade | -93.7141 | AFTER GRADING | FS9210051A | DENS | DENSITY(DRY) LB/FT^3 | 07/20/1992 | MNDOT FOUNDATION LAB |  | 111.2
10051 C | 26-I-1991 | 26 | 17215 | -9.5 | 1992_06_25 | 45.2645 | Silty-Clay Subgrade | -93.7141 | AFTER GRADING | FS945007 | UU | UNCONFD COMPRESSIVE STRENGTH | 06/29/1994 | MNDOT FOUNDATION LAB |  | 9389
10051 C | 26-I-1991 | 26 | 17215 | -9.5 | 1992_06_25 | 45.2645 | Silty-Clay Subgrade | -93.7141 | AFTER GRADING | FS945007 | CLAS | TEXTURAL CLASS | 06/29/1994 | MNDOT SOILS-CEMENT |  |  | L
10051 C | 26-I-1991 | 26 | 17215 | -9.5 | 1992_06_25 | 45.2645 | Silty-Clay Subgrade | -93.7141 | AFTER GRADING | FS945007 | CLAS | AASHTO GROUP INDEX | 06/29/1994 | MNDOT SOILS-CEMENT |  | 6
10051 C | 26-I-1991 | 26 | 17215 | -9.5 | 1992_06_25 | 45.2645 | Silty-Clay Subgrade | -93.7141 | AFTER GRADING | FS945007 | CLAS | AASHTO GROUP | 06/29/1994 | MNDOT SOILS-CEMENT |  |  | A-6
10051 C | 26-I-1991 | 26 | 17215 | -9.5 | 1992_06_25 | 45.2645 | Silty-Clay Subgrade | -93.7141 | AFTER GRADING | FS945007 | CLAS | % SILT | 06/29/1994 | MNDOT SOILS-CEMENT |  | 48.3
10051 C | 26-I-1991 | 26 | 17215 | -9.5 | 1992_06_25 | 45.2645 | Silty-Clay Subgrade | -93.7141 | AFTER GRADING | FS945007 | ATTL | % WT PLASTIC LIMIT | 07/31/1994 | MNDOT SOILS-CEMENT |  | 19
10051 C | 26-I-1991 | 26 | 17215 | -9.5 | 1992_06_25 | 45.2645 | Silty-Clay Subgrade | -93.7141 | AFTER GRADING | FS9410051C | DENS | DENSITY(WET) LB/FT^3 | 06/29/1994 | MNDOT FOUNDATION LAB |  | 131.2
10051 C | 26-I-1991 | 26 | 17215 | -9.5 | 1992_06_25 | 45.2645 | Silty-Clay Subgrade | -93.7141 | AFTER GRADING | FS945007 | ATTL | % WT LIQUID LIMIT | 07/31/1994 | MNDOT SOILS-CEMENT |  | 33
10051 C | 26-I-1991 | 26 | 17215 | -9.5 | 1992_06_25 | 45.2645 | Silty-Clay Subgrade | -93.7141 | AFTER GRADING | FS945007 | CLAS | % CLAY | 06/29/1994 | MNDOT SOILS-CEMENT |  | 12.4
10220 B | 26-I-1991 | 26 | 17215 | 0 | 1992_06_25 | 45.2644 | Silty-Clay Subgrade | -93.7142 | AFTER GRADING | SS92178 | MC | % WT. MOIST. CONTENT | 07/07/1992 | MNDOT SOILS-CEMENT |  | 15
10220 A | 26-I-1991 | 26 | 17215 | 0 | 1992_06_25 | 45.2644 | Silty-Clay Subgrade | -93.7142 | AFTER GRADING | SS92177 | MC | % WT. MOIST. CONTENT | 07/07/1992 | MNDOT SOILS-CEMENT |  | 13.8
10220 C | 26-I-1991 | 26 | 17215 | 0 | 1992_06_25 | 45.2644 | Silty-Clay Subgrade | -93.7142 | AFTER GRADING | SS92179 | MC | % WT. MOIST. CONTENT | 07/07/1992 | MNDOT SOILS-CEMENT |  | 16.9
10223 | 26-I-1991 | 26 | 17215 | 0 | 1992_06_25 | 45.2644 | Silty-Clay Subgrade | -93.7142 | AFTER GRADING | SS92180 | MC | % WT. MOIST. CONTENT | 07/07/1992 | MNDOT SOILS-CEMENT |  | 14.3
40117 | 26-I-1991 | 26 | 17223 | -10 | 1991_10_15 | 45.2644 | Silty-Clay Subgrade | -93.7141 | DURING GRADING | 3085 | MOIS | PERCENT MOISTURE CONTENT(DRY WT) | 10/15/1991 | MNDOT CONSTRUCTION | 61 | 14.418 |  | 17.8 | 106
10926 B | 26-I-1991 | 26 | 16980 | -6 | 1993_07_26 | 45.2648 | Silty-Clay Subgrade | -93.7149 | AFTER GRADING | SS93364 | MC | % WT. MOIST. CONTENT | 07/28/1993 | MNDOT SOILS-CEMENT |  | 16.1
10926 C | 26-I-1991 | 26 | 16980 | -6 | 1993_07_26 | 45.2648 | Silty-Clay Subgrade | -93.7149 | AFTER GRADING | SS93365 | MC | % WT. MOIST. CONTENT | 07/28/1993 | MNDOT SOILS-CEMENT |  | 4.8
10926 D | 26-I-1991 | 26 | 16980 | -6 | 1993_07_26 | 45.2648 | Silty-Clay Subgrade | -93.7149 | AFTER GRADING | SS93366 | MC | % WT. MOIST. CONTENT | 07/28/1993 | MNDOT SOILS-CEMENT |  | 15
10926 A | 26-I-1991 | 26 | 16980 | -6 | 1993_07_26 | 45.2648 | Silty-Clay Subgrade | -93.7149 | AFTER GRADING | SS93363 | MC | % WT. MOIST. CONTENT | 07/28/1993 | MNDOT SOILS-CEMENT |  | 6.2
42005 | 26-I-1991 | 26 | 17007 | -6 | 1992_06_10 | 45.2648 | Silty-Clay Subgrade | -93.7148 | DURING GRADING | 3174 | DENS | DENSITY(DRY) LB/FT^3 | 06/10/1992 | MNDOT CONSTRUCTION | 26 | 109.242 |  | 18.1 | 107.1
42005 | 26-I-1991 | 26 | 17007 | -6 | 1992_06_10 | 45.2648 | Silty-Clay Subgrade | -93.7148 | DURING GRADING | 3174 | DENS | PERCENT MOISTURE CONTENT(DRY WT) | 06/10/1992 | MNDOT CONSTRUCTION | 26 | 7.0664 |  | 18.1 | 107.1
40388 | 26-I-1991 | 26 | 17020 | -5 | 1992_06_24 | 45.2648 | Silty-Clay Subgrade | -93.7148 | DURING GRADING | 3098 | MOIS | PERCENT MOISTURE CONTENT(DRY WT) | 06/24/1992 | MNDOT CONSTRUCTION | 33 | 10.53 |  | 13.5 | 117
40389 | 26-I-1991 | 26 | 17020 | -5 | 1992_06_24 | 45.2648 | Silty-Clay Subgrade | -93.7148 | DURING GRADING | 3099 | MOIS | PERCENT MOISTURE CONTENT(DRY WT) | 06/24/1992 | MNDOT CONSTRUCTION | 33 | 11.07 |  | 13.5 | 117
42293 | 26-I-1991 | 26 | 17027 | -1 | 1992_06_11 | 45.2648 | Silty-Clay Subgrade | -93.7147 | DURING GRADING | 3176 | DENS | PERCENT MOISTURE CONTENT(DRY WT) | 06/11/1992 | MNDOT CONSTRUCTION | 25 | 15.4734 |  | 15.8 | 112
42293 | 26-I-1991 | 26 | 17027 | -1 | 1992_06_11 | 45.2648 | Silty-Clay Subgrade | -93.7147 | DURING GRADING | 3176 | DENS | DENSITY(DRY) LB/FT^3 | 06/11/1992 | MNDOT CONSTRUCTION | 25 | 112 |  | 15.8 | 112
10222 | 26-I-1991 | 26 | 17065 | -9.5 | 1992_06_25 | 45.2647 | Silty-Clay Subgrade | -93.7146 | AFTER GRADING | SS92172 | MC | % WT. MOIST. CONTENT | 07/07/1992 | MNDOT SOILS-CEMENT |  | 15.4
10219 | 26-I-1991 | 26 | 17065 | -9.5 | 1992_06_25 | 45.2647 | Silty-Clay Subgrade | -93.7146 | AFTER GRADING | FS92171 | MC | % WT. MOIST. CONTENT | 07/07/1992 | MNDOT SOILS-CEMENT |  | 11.4
40379 | 26-O-1991 | 26 | 17066 | 4 | 1991_10_01 | 45.2647 | Silty-Clay Subgrade | -93.7146 | DURING GRADING | 3067 | MOIS | PERCENT MOISTURE CONTENT(DRY WT) | 10/01/1991 | MNDOT CONSTRUCTION | 33 | 5.67 |  | 13.5 | 117
42989 | 26-O-1991 | 26 | 17087 | 6 | 1992_06_11 | 45.2646 | Silty-Clay Subgrade | -93.7146 | DURING GRADING | 3177 | DENS | PERCENT MOISTURE CONTENT(DRY WT) | 06/11/1992 | MNDOT CONSTRUCTION | 25 | 15.6069 |  | 15.8 | 112
42989 | 26-O-1991 | 26 | 17087 | 6 | 1992_06_11 | 45.2646 | Silty-Clay Subgrade | -93.7146 | DURING GRADING | 3177 | DENS | DENSITY(DRY) LB/FT^3 | 06/11/1992 | MNDOT CONSTRUCTION | 25 | 113.12 |  | 15.8 | 112
10561 A | 26-I-1991 | 26 | 17095 | -9.5 | 1992_02_06 | 45.2647 | Silty-Clay Subgrade | -93.7145 | AFTER GRADING |  | MR | CRREL |  | CRREL
43062 | 26-I-1991 | 26 | 17100 | 0 | 1991_08_13 | 45.2646 | Silty-Clay Subgrade | -93.7145 | DURING GRADING | 3046 | DENS | DENSITY(DRY) LB/FT^3 | 08/13/1991 | MNDOT CONSTRUCTION | 25 | 108.64 |  | 15.8 | 112
43062 | 26-I-1991 | 26 | 17100 | 0 | 1991_08_13 | 45.2646 | Silty-Clay Subgrade | -93.7145 | DURING GRADING | 3046 | DENS | PERCENT MOISTURE CONTENT(DRY WT) | 08/13/1991 | MNDOT CONSTRUCTION | 25 | 14.6789 |  | 15.8 | 112
42006 | 26-O-1991 | 26 | 17100 | 10 | 1991_06_11 | 45.2646 | Silty-Clay Subgrade | -93.7145 | DURING GRADING | 3178 | DENS | PERCENT MOISTURE CONTENT(DRY WT) | 06/11/1991 | MNDOT CONSTRUCTION | 25 | 11.2347 |  | 15.8 | 112
42006 | 26-O-1991 | 26 | 17100 | 10 | 1991_06_11 | 45.2646 | Silty-Clay Subgrade | -93.7145 | DURING GRADING | 3178 | DENS | DENSITY(DRY) LB/FT^3 | 06/11/1991 | MNDOT CONSTRUCTION | 25 | 113.792 |  | 15.8 | 112
10877 | 26-I-1991 | 26 | 17118 | -9.5 | 1993_08_04 | 45.2646 | Silty-Clay Subgrade | -93.7144 | AFTER GRADING | SS93397 | MC | % WT. MOIST. CONTENT | 08/06/1993 | MNDOT SOILS-CEMENT |  | 12.5
42258 | 26-O-1991 | 26 | 17133 | 12 | 1991_09_04 | 45.2645 | Silty-Clay Subgrade | -93.7144 | DURING GRADING | 3088 | DENS | DENSITY(DRY) LB/FT^3 | 09/04/1991 | MNDOT CONSTRUCTION | 26 | 108.171 |  | 18.1 | 107.1
42258 | 26-O-1991 | 26 | 17133 | 12 | 1991_09_04 | 45.2645 | Silty-Clay Subgrade | -93.7144 | DURING GRADING | 3088 | DENS | PERCENT MOISTURE CONTENT(DRY WT) | 09/04/1991 | MNDOT CONSTRUCTION | 26 | 13.8952 |  | 18.1 | 107.1
42282 | 26-I-1991 | 26 | 17142 | -9 | 1991_10_15 | 45.2646 | Silty-Clay Subgrade | -93.7144 | DURING GRADING | 3156 | DENS | DENSITY(DRY) LB/FT^3 | 10/15/1991 | MNDOT CONSTRUCTION | 25 | 113.12 |  | 15.8 | 112
42282 | 26-I-1991 | 26 | 17142 | -9 | 1991_10_15 | 45.2646 | Silty-Clay Subgrade | -93.7144 | DURING GRADING | 3156 | DENS | PERCENT MOISTURE CONTENT(DRY WT) | 10/15/1991 | MNDOT CONSTRUCTION | 25 | 14.4165 |  | 15.8 | 112
43066 | 26-I-1991 | 26 | 17144 | -6 | 1991_10_10 | 45.2646 | Silty-Clay Subgrade | -93.7144 | DURING GRADING | 3137 | DENS | DENSITY(DRY) LB/FT^3 | 10/10/1991 | MNDOT CONSTRUCTION | 13 | 110.725 |  | 16.7 | 107.5
43066 | 26-I-1991 | 26 | 17144 | -6 | 1991_10_10 | 45.2646 | Silty-Clay Subgrade | -93.7144 | DURING GRADING | 3137 | DENS | PERCENT MOISTURE CONTENT(DRY WT) | 10/10/1991 | MNDOT CONSTRUCTION | 13 | 14.1553 |  | 16.7 | 107.5
42925 | 26-O-1991 | 26 | 17153 | 4 | 1992_08_10 | 45.2645 | Silty-Clay Subgrade | -93.7144 | DURING GRADING | 3000 | DENS | DENSITY(DRY) LB/FT^3 | 08/10/1992 | MNDOT CONSTRUCTION | 25 | 115.36 |  | 15.8 | 112
42925 | 26-O-1991 | 26 | 17153 | 4 | 1992_08_10 | 45.2645 | Silty-Clay Subgrade | -93.7144 | DURING GRADING | 3000 | DENS | PERCENT MOISTURE CONTENT(DRY WT) | 08/10/1992 | MNDOT CONSTRUCTION | 25 | 12.2334 |  | 15.8 | 112
42243 | 26-I-1991 | 26 | 17167 | -18 | 1991_08_28 | 45.2646 | Silty-Clay Subgrade | -93.7143 | DURING GRADING | 3070 | DENS | DENSITY(DRY) LB/FT^3 | 08/28/1991 | MNDOT CONSTRUCTION | 25 | 115.36 |  | 15.8 | 112
42243 | 26-I-1991 | 26 | 17167 | -18 | 1991_08_28 | 45.2646 | Silty-Clay Subgrade | -93.7143 | DURING GRADING | 3070 | DENS | PERCENT MOISTURE CONTENT(DRY WT) | 08/28/1991 | MNDOT CONSTRUCTION | 25 | 16.0093 |  | 15.8 | 112
10997 A | 26-I-1991 | 26 | 17175 | -6 | 1992_07_07 | 45.2645 | Silty-Clay Subgrade | -93.7143 | AFTER GRADING | SS92374 | MC | % WT. MOIST. CONTENT | 07/10/1992 | MNDOT SOILS-CEMENT |  | 13.3
42227 | 26-O-1991 | 26 | 17246 | 27 | 1991_08_20 | 45.2643 | Silty-Clay Subgrade | -93.7141 | DURING GRADING | 3049 | DENS | DENSITY(DRY) LB/FT^3 | 08/20/1991 | MNDOT CONSTRUCTION | 25 | 112 |  | 15.8 | 112
42227 | 26-O-1991 | 26 | 17246 | 27 | 1991_08_20 | 45.2643 | Silty-Clay Subgrade | -93.7141 | DURING GRADING | 3049 | DENS | PERCENT MOISTURE CONTENT(DRY WT) | 08/20/1991 | MNDOT CONSTRUCTION | 25 | 15.3403 |  | 15.8 | 112
42007 | 26-I-1991 | 26 | 17247 | 0 | 1991_06_11 | 45.2644 | Silty-Clay Subgrade | -93.7141 | DURING GRADING | 3179 | DENS | DENSITY(DRY) LB/FT^3 | 06/11/1991 | MNDOT CONSTRUCTION | 25 | 114.912 |  | 15.8 | 112
42007 | 26-I-1991 | 26 | 17247 | 0 | 1991_06_11 | 45.2644 | Silty-Clay Subgrade | -93.7141 | DURING GRADING | 3179 | DENS | PERCENT MOISTURE CONTENT(DRY WT) | 06/11/1991 | MNDOT CONSTRUCTION | 25 | 15.4734 |  | 15.8 | 112
40088 | 26-O-1991 | 26 | 17253 | 30 | 1991_08_20 | 45.2643 | Silty-Clay Subgrade | -93.7141 | DURING GRADING | 3029 | MOIS | PERCENT MOISTURE CONTENT(DRY WT) | 08/20/1991 | MNDOT CONSTRUCTION | 25 | 15.958 |  | 15.8 | 112
42292 | 26-O-1991 | 26 | 17293 | 4 | 1992_06_10 | 45.2643 | Silty-Clay Subgrade | -93.7139 | DURING GRADING | 3175 | DENS | DENSITY(DRY) LB/FT^3 | 06/10/1992 | MNDOT CONSTRUCTION | 25 | 113.12 |  | 15.8 | 112
42292 | 26-O-1991 | 26 | 17293 | 4 | 1992_06_10 | 45.2643 | Silty-Clay Subgrade | -93.7139 | DURING GRADING | 3175 | DENS | PERCENT MOISTURE CONTENT(DRY WT) | 06/10/1992 | MNDOT CONSTRUCTION | 25 | 7.1811 |  | 15.8 | 112
40085 | 26-I-1991 | 26 | 17300 | 0 | 1991_08_13 | 45.2643 | Silty-Clay Subgrade | -93.7139 | DURING GRADING | 3026 | MOIS | PERCENT MOISTURE CONTENT(DRY WT) | 08/13/1991 | MNDOT CONSTRUCTION | 25 | 14.694 |  | 15.8 | 112
42244 | 26-O-1991 | 26 | 17316 | 19 | 1991_08_28 | 45.2642 | Silty-Clay Subgrade | -93.7139 | DURING GRADING | 3071 | DENS | PERCENT MOISTURE CONTENT(DRY WT) | 08/28/1991 | MNDOT CONSTRUCTION | 26 | 16.0093 |  | 18.1 | 107.1
42244 | 26-O-1991 | 26 | 17316 | 19 | 1991_08_28 | 45.2642 | Silty-Clay Subgrade | -93.7139 | DURING GRADING | 3071 | DENS | DENSITY(DRY) LB/FT^3 | 08/28/1991 | MNDOT CONSTRUCTION | 26 | 110.313 |  | 18.1 | 107.1
10878 | 26-O-1991 | 26 | 17318 | 9.5 | 1993_08_04 | 45.2642 | Silty-Clay Subgrade | -93.7139 | AFTER GRADING | SS93398 | MC | % WT. MOIST. CONTENT | 08/06/1993 | MNDOT SOILS-CEMENT |  | 11.5
40127 | 26-I-1991 | 26 | 17320 | -6 | 1991_10_23 | 45.2643 | Silty-Clay Subgrade | -93.7138 | DURING GRADING | 3097 | MOIS | PERCENT MOISTURE CONTENT(DRY WT) | 10/23/1991 | MNDOT CONSTRUCTION | 61 | 16.554 |  | 17.8 | 106
42280 | 26-O-1991 | 26 | 17337 | 10 | 1991_10_10 | 45.2642 | Silty-Clay Subgrade | -93.7138 | DURING GRADING | 3138 | DENS | DENSITY(DRY) LB/FT^3 | 10/10/1991 | MNDOT CONSTRUCTION | 25 | 112 |  | 15.8 | 112
42280 | 26-O-1991 | 26 | 17337 | 10 | 1991_10_10 | 45.2642 | Silty-Clay Subgrade | -93.7138 | DURING GRADING | 3138 | DENS | PERCENT MOISTURE CONTENT(DRY WT) | 10/10/1991 | MNDOT CONSTRUCTION | 25 | 14.1553 |  | 15.8 | 112
10221 | 26-O-1991 | 26 | 17365 | 9.5 | 1992_06_25 | 45.2642 | Silty-Clay Subgrade | -93.7137 | AFTER GRADING | SS92181 | MC | % WT. MOIST. CONTENT | 07/07/1992 | MNDOT SOILS-CEMENT |  | 13.6
10224 | 26-O-1991 | 26 | 17365 | 9.5 | 1992_06_25 | 45.2642 | Silty-Clay Subgrade | -93.7137 | AFTER GRADING | SS92182 | MC | % WT. MOIST. CONTENT | 07/07/1992 | MNDOT SOILS-CEMENT |  | 17.6
42041 | 26-O-1991 | 26 | 17368 | 3 | 1991_10_15 | 45.2642 | Silty-Clay Subgrade | -93.7137 | DURING GRADING | 3157 | DENS | PERCENT MOISTURE CONTENT(DRY WT) | 10/15/1991 | MNDOT CONSTRUCTION | 25 | 13.7656 |  | 15.8 | 112
42041 | 26-O-1991 | 26 | 17368 | 3 | 1991_10_15 | 45.2642 | Silty-Clay Subgrade | -93.7137 | DURING GRADING | 3157 | DENS | DENSITY(DRY) LB/FT^3 | 10/15/1991 | MNDOT CONSTRUCTION | 25 | 112 |  | 15.8 | 112
40512 | 26-I-1991 | 26 | 17378 | -14 | 1991_08_27 | 45.2642 | Silty-Clay Subgrade | -93.7136 | DURING GRADING | 3040 | MOIS | PERCENT MOISTURE CONTENT(DRY WT) | 08/27/1991 | MNDOT CONSTRUCTION | 25 | 15.168 |  | 15.8 | 112
10926 G | 26-O-1991 | 26 | 17380 | 6 | 1993_07_29 | 45.2641 | Silty-Clay Subgrade | -93.7137 | AFTER GRADING | SS93379 | MC | % WT. MOIST. CONTENT | 08/02/1993 | MNDOT SOILS-CEMENT |  | 15.6
10926 F | 26-O-1991 | 26 | 17380 | 6 | 1993_07_29 | 45.2641 | Silty-Clay Subgrade | -93.7137 | AFTER GRADING | SS93378 | MC | % WT. MOIST. CONTENT | 08/02/1993 | MNDOT SOILS-CEMENT |  | 15.6
10926 E | 26-O-1991 | 26 | 17380 | 6 | 1993_07_29 | 45.2641 | Silty-Clay Subgrade | -93.7137 | AFTER GRADING | SS93377 | MC | % WT. MOIST. CONTENT | 08/02/1993 | MNDOT SOILS-CEMENT |  | 12.1
10926 H | 26-O-1991 | 26 | 17380 | 6 | 1993_07_29 | 45.2641 | Silty-Clay Subgrade | -93.7137 | AFTER GRADING | SS93380 | MC | % WT. MOIST. CONTENT | 08/02/1993 | MNDOT SOILS-CEMENT |  | 16.6
42215 | 26-I-1991 | 26 | 17390 | -20 | 1991_07_25 | 45.2642 | Silty-Clay Subgrade | -93.7136 | DURING GRADING | 3033 | DENS | PERCENT MOISTURE CONTENT(DRY WT) | 07/25/1991 | MNDOT CONSTRUCTION | 25 | 16.5501 |  | 15.8 | 112
42215 | 26-I-1991 | 26 | 17390 | -20 | 1991_07_25 | 45.2642 | Silty-Clay Subgrade | -93.7136 | DURING GRADING | 3033 | DENS | DENSITY(DRY) LB/FT^3 | 07/25/1991 | MNDOT CONSTRUCTION | 25 | 110.88 |  | 15.8 | 112
40549 | 26-I-1991 | 26 | 17406 | 0 | 1991_10_09 | 45.2641 | Silty-Clay Subgrade | -93.7136 | DURING GRADING | 3069 | MOIS | PERCENT MOISTURE CONTENT(DRY WT) | 10/09/1991 | MNDOT CONSTRUCTION | 12 | 16.728 |  | 16.4 | 109
40099 | 26-I-1991 | 26 | 17416 | -15 | 1991_09_03 | 45.2641 | Silty-Clay Subgrade | -93.7135 | DURING GRADING | 3043 | MOIS | PERCENT MOISTURE CONTENT(DRY WT) | 09/03/1991 | MNDOT CONSTRUCTION | 26 | 15.928 |  | 18.1 | 107.1
40079 | 26-I-1991 | 26 | 17437 | -38 | 1991_07_25 | 45.2642 | Silty-Clay Subgrade | -93.7134 | DURING GRADING | 3019 | MOIS | PERCENT MOISTURE CONTENT(DRY WT) | 07/25/1991 | MNDOT CONSTRUCTION | 26 | 17.919 |  | 18.1 | 107.1
42038 | 26-I-1991 | 26 | 17438 | -25 | 1991_08_20 | 45.2641 | Silty-Clay Subgrade | -93.7134 | DURING GRADING | 3050 | DENS | PERCENT MOISTURE CONTENT(DRY WT) | 08/20/1991 | MNDOT CONSTRUCTION | 25 | 14.0251 |  | 15.8 | 112
42038 | 26-I-1991 | 26 | 17438 | -25 | 1991_08_20 | 45.2641 | Silty-Clay Subgrade | -93.7134 | DURING GRADING | 3050 | DENS | DENSITY(DRY) LB/FT^3 | 08/20/1991 | MNDOT CONSTRUCTION | 25 | 112 |  | 15.8 | 112
42259 | 26-I-1991 | 26 | 17454 | -10 | 1991_09_04 | 45.2641 | Silty-Clay Subgrade | -93.7134 | DURING GRADING | 3089 | DENS | PERCENT MOISTURE CONTENT(DRY WT) | 09/04/1991 | MNDOT CONSTRUCTION | 26 | 14.2857 |  | 18.1 | 107.1
42259 | 26-I-1991 | 26 | 17454 | -10 | 1991_09_04 | 45.2641 | Silty-Clay Subgrade | -93.7134 | DURING GRADING | 3089 | DENS | DENSITY(DRY) LB/FT^3 | 09/04/1991 | MNDOT CONSTRUCTION | 26 | 110.313 |  | 18.1 | 107.1
42300 | 26-I-1991 | 26 | 17190 | -4 | 1992_06_11 | 45.2645 | Silty-Clay Subgrade | -93.7142 | DURING GRADING | 3189 | DENS | PERCENT MOISTURE CONTENT(DRY WT) | 06/11/1992 | MNDOT CONSTRUCTION | 33 | 13.3787 |  | 13.5 | 117
42300 | 26-I-1991 | 26 | 17190 | -4 | 1992_06_11 | 45.2645 | Silty-Clay Subgrade | -93.7142 | DURING GRADING | 3189 | DENS | DENSITY(DRY) LB/FT^3 | 06/11/1992 | MNDOT CONSTRUCTION | 33 | 120.51 |  | 13.5 | 117
10955 A | 26-I-1991 | 26 | 17210 | 0 | 1992_06_25 | 45.2644 | Silty-Clay Subgrade | -93.7142 | AFTER GRADING | SS92173 | MC | % WT. MOIST. CONTENT | 07/07/1992 | MNDOT SOILS-CEMENT |  | 14.2
10955 B | 26-I-1991 | 26 | 17210 | 0 | 1992_06_25 | 45.2644 | Silty-Clay Subgrade | -93.7142 | AFTER GRADING | SS92174 | MC | % WT. MOIST. CONTENT | 07/07/1992 | MNDOT SOILS-CEMENT |  | 15.5
10955 C | 26-I-1991 | 26 | 17210 | 0 | 1992_06_25 | 45.2644 | Silty-Clay Subgrade | -93.7142 | AFTER GRADING | SS92175 | MC | % WT. MOIST. CONTENT | 07/07/1992 | MNDOT SOILS-CEMENT |  | 14.1
10955 D | 26-I-1991 | 26 | 17210 | 0 | 1992_06_25 | 45.2644 | Silty-Clay Subgrade | -93.7142 | AFTER GRADING | SS92176 | MC | % WT. MOIST. CONTENT | 07/07/1992 | MNDOT SOILS-CEMENT |  | 15.3
10418 A | 26-I-1991 | 26 | 17210 | 0 | 1992_06_25 | 45.2644 | Silty-Clay Subgrade | -93.7142 | tossed 2/1/08 from Maplewood Lab mezzanine. AFTER GRADING | SS92421 | CLAS | % SILT | 09/25/1992 | MNDOT SOILS-CEMENT |  | 40.4
10418 A | 26-I-1991 | 26 | 17210 | 0 | 1992_06_25 | 45.2644 | Silty-Clay Subgrade | -93.7142 | tossed 2/1/08 from Maplewood Lab mezzanine. AFTER GRADING | SS92421 | CLAS | AASHTO GROUP INDEX | 09/25/1992 | MNDOT SOILS-CEMENT |  | 4
10418 A | 26-I-1991 | 26 | 17210 | 0 | 1992_06_25 | 45.2644 | Silty-Clay Subgrade | -93.7142 | tossed 2/1/08 from Maplewood Lab mezzanine. AFTER GRADING | SS92421 | PROC | OPT MOIST CONT (% DRY WT) | 09/25/1992 | MNDOT SOILS-CEMENT |  | 16.5
10418 A | 26-I-1991 | 26 | 17210 | 0 | 1992_06_25 | 45.2644 | Silty-Clay Subgrade | -93.7142 | tossed 2/1/08 from Maplewood Lab mezzanine. AFTER GRADING | SS92421 | PROC | MAXIMUM DENSITY (LB/FT^3) | 09/25/1992 | MNDOT SOILS-CEMENT |  | 111.7
10418 A | 26-I-1991 | 26 | 17210 | 0 | 1992_06_25 | 45.2644 | Silty-Clay Subgrade | -93.7142 | tossed 2/1/08 from Maplewood Lab mezzanine. AFTER GRADING | SS92421 | RVAL | R-VALUE (240 PSI) | 09/25/1992 | MNDOT SOILS-CEMENT |  | 13.3
10418 A | 26-I-1991 | 26 | 17210 | 0 | 1992_06_25 | 45.2644 | Silty-Clay Subgrade | -93.7142 | tossed 2/1/08 from Maplewood Lab mezzanine. AFTER GRADING | SS92421 | UU | UNCONF COMP STRGTH @ -2% OMC | 10/05/1992 | MNDOT FOUNDATION LAB |  | 4720
10418 A | 26-I-1991 | 26 | 17210 | 0 | 1992_06_25 | 45.2644 | Silty-Clay Subgrade | -93.7142 | tossed 2/1/08 from Maplewood Lab mezzanine. AFTER GRADING | SS92421 | UU | UNCONF COMP STRGTH @ +2% OMC | 10/05/1992 | MNDOT FOUNDATION LAB |  | 1620
10418 A | 26-I-1991 | 26 | 17210 | 0 | 1992_06_25 | 45.2644 | Silty-Clay Subgrade | -93.7142 | tossed 2/1/08 from Maplewood Lab mezzanine. AFTER GRADING | FS9310418A | DENS | DENSITY(DRY) +2% OMC (MR) | 10/21/1993 | MNDOT FOUNDATION LAB |  | 107.9
10418 A | 26-I-1991 | 26 | 17210 | 0 | 1992_06_25 | 45.2644 | Silty-Clay Subgrade | -93.7142 | tossed 2/1/08 from Maplewood Lab mezzanine. AFTER GRADING | FS9310418A | DENS | DENSITY(WET) +2% OMC (MR) | 10/21/1993 | MNDOT FOUNDATION LAB |  | 128.1
10418 A | 26-I-1991 | 26 | 17210 | 0 | 1992_06_25 | 45.2644 | Silty-Clay Subgrade | -93.7142 | tossed 2/1/08 from Maplewood Lab mezzanine. AFTER GRADING | FS9310418A | DENS | DENSITY(DRY) -2% OMC (MR) | 10/21/1993 | MNDOT FOUNDATION LAB |  | 113.7
10418 A | 26-I-1991 | 26 | 17210 | 0 | 1992_06_25 | 45.2644 | Silty-Clay Subgrade | -93.7142 | tossed 2/1/08 from Maplewood Lab mezzanine. AFTER GRADING | FS9310418A | DENS | DENSITY(WET) -2% OMC (MR) | 10/21/1993 | MNDOT FOUNDATION LAB |  | 130.4
10418 A | 26-I-1991 | 26 | 17210 | 0 | 1992_06_25 | 45.2644 | Silty-Clay Subgrade | -93.7142 | tossed 2/1/08 from Maplewood Lab mezzanine. AFTER GRADING | FS9310418A | DENS | DENSITY(DRY) @ OMC (MR) | 10/21/1993 | MNDOT FOUNDATION LAB |  | 112.4
10418 A | 26-I-1991 | 26 | 17210 | 0 | 1992_06_25 | 45.2644 | Silty-Clay Subgrade | -93.7142 | tossed 2/1/08 from Maplewood Lab mezzanine. AFTER GRADING | FS9310418A | DENS | DENSITY(WET) @ OMC (MR) | 10/21/1993 | MNDOT FOUNDATION LAB |  | 131.3
10418 A | 26-I-1991 | 26 | 17210 | 0 | 1992_06_25 | 45.2644 | Silty-Clay Subgrade | -93.7142 | tossed 2/1/08 from Maplewood Lab mezzanine. AFTER GRADING | SS92421 | MC | MR MOIST. CONT. @+2% OMC | 09/27/1993 | MNDOT FOUNDATION LAB |  | 18.7
10418 A | 26-I-1991 | 26 | 17210 | 0 | 1992_06_25 | 45.2644 | Silty-Clay Subgrade | -93.7142 | tossed 2/1/08 from Maplewood Lab mezzanine. AFTER GRADING | SS92421 | MC | MR MOIST. CONT. @ OMC | 09/27/1993 | MNDOT FOUNDATION LAB |  | 16.8
10418 A | 26-I-1991 | 26 | 17210 | 0 | 1992_06_25 | 45.2644 | Silty-Clay Subgrade | -93.7142 | tossed 2/1/08 from Maplewood Lab mezzanine. AFTER GRADING | SS92421 | MC | MR MOIST. CONT. @-2% OMC | 09/27/1993 | MNDOT FOUNDATION LAB |  | 14.7
10418 A | 26-I-1991 | 26 | 17210 | 0 | 1992_06_25 | 45.2644 | Silty-Clay Subgrade | -93.7142 | tossed 2/1/08 from Maplewood Lab mezzanine. AFTER GRADING | SS92421 | UU | UNCONF COMP STRGTH @ OMC | 10/05/1992 | MNDOT FOUNDATION LAB |  | 2440
10418 A | 26-I-1991 | 26 | 17210 | 0 | 1992_06_25 | 45.2644 | Silty-Clay Subgrade | -93.7142 | tossed 2/1/08 from Maplewood Lab mezzanine. AFTER GRADING | SS92421 | ATTL | % WT LIQUID LIMIT | 09/25/1992 | MNDOT SOILS-CEMENT |  | 30.3
10418 A | 26-I-1991 | 26 | 17210 | 0 | 1992_06_25 | 45.2644 | Silty-Clay Subgrade | -93.7142 | tossed 2/1/08 from Maplewood Lab mezzanine. AFTER GRADING | SS92421 | ATTL | % WT PLASTIC LIMIT | 09/25/1992 | MNDOT SOILS-CEMENT |  | 18.2
10418 A | 26-I-1991 | 26 | 17210 | 0 | 1992_06_25 | 45.2644 | Silty-Clay Subgrade | -93.7142 | tossed 2/1/08 from Maplewood Lab mezzanine. AFTER GRADING | SS92421 | CLAS | % CLAY | 09/25/1992 | MNDOT SOILS-CEMENT |  | 15.4
10418 A | 26-I-1991 | 26 | 17210 | 0 | 1992_06_25 | 45.2644 | Silty-Clay Subgrade | -93.7142 | tossed 2/1/08 from Maplewood Lab mezzanine. AFTER GRADING | SS92421 | CLAS | TEXTURAL CLASS | 09/25/1992 | MNDOT SOILS-CEMENT |  |  | L
10418 A | 26-I-1991 | 26 | 17210 | 0 | 1992_06_25 | 45.2644 | Silty-Clay Subgrade | -93.7142 | tossed 2/1/08 from Maplewood Lab mezzanine. AFTER GRADING | SS92421 | CLAS | AASHTO GROUP | 09/25/1992 | MNDOT SOILS-CEMENT |  |  | A-6
10051 B | 26-I-1991 | 26 | 17213 | -9.5 | 1992_06_25 | 45.2645 | Silty-Clay Subgrade | -93.7141 | AFTER GRADING | FS928005 | CLAS | % CLAY | 08/03/1992 | MNDOT SOILS-CEMENT |  | 20.9
10051 B | 26-I-1991 | 26 | 17213 | -9.5 | 1992_06_25 | 45.2645 | Silty-Clay Subgrade | -93.7141 | AFTER GRADING | FS928005 | MC | % WT. MOIST. CONTENT | 08/19/1992 | MNDOT FOUNDATION LAB |  | 16.7
10051 B | 26-I-1991 | 26 | 17213 | -9.5 | 1992_06_25 | 45.2645 | Silty-Clay Subgrade | -93.7141 | AFTER GRADING | FS928005 | ATTL | % WT LIQUID LIMIT | 08/03/1992 | MNDOT SOILS-CEMENT |  | 36.4
10051 B | 26-I-1991 | 26 | 17213 | -9.5 | 1992_06_25 | 45.2645 | Silty-Clay Subgrade | -93.7141 | AFTER GRADING | FS9210051B | DENS | DENSITY(WET) LB/FT^3 | 07/23/1992 | MNDOT FOUNDATION LAB |  | 132.4
10053 B | 27-I-1990 | 27 | 17780 | -9.5 | 1992_06_25 | 45.2635 | Silty-Clay Subgrade | -93.7124 | AFTER GRADING | FS928006 | CLAS | % SILT | 08/03/1992 | MNDOT SOILS-CEMENT |  | 40.8
10053 B | 27-I-1990 | 27 | 17780 | -9.5 | 1992_06_25 | 45.2635 | Silty-Clay Subgrade | -93.7124 | AFTER GRADING | FS928006 | CLAS | AASHTO GROUP | 08/03/1992 | MNDOT SOILS-CEMENT |  |  | A-7-6
10053 B | 27-I-1990 | 27 | 17780 | -9.5 | 1992_06_25 | 45.2635 | Silty-Clay Subgrade | -93.7124 | AFTER GRADING | FS928006 | CLAS | AASHTO GROUP INDEX | 08/03/1992 | MNDOT SOILS-CEMENT |  | 18
10053 B | 27-I-1990 | 27 | 17780 | -9.5 | 1992_06_25 | 45.2635 | Silty-Clay Subgrade | -93.7124 | AFTER GRADING | FS928006 | CLAS | TEXTURAL CLASS | 08/03/1992 | MNDOT SOILS-CEMENT |  |  | CL
10053 A | 27-I-1990 | 27 | 17780 | -9.5 | 1992_06_25 | 45.2635 | Silty-Clay Subgrade | -93.7124 | AFTER GRADING | FS9210053A | DENS | DENSITY(WET) LB/FT^3 | 07/10/1992 | MNDOT FOUNDATION LAB |  | 132.8
42924 | 27-I-1990 | 27 | 17712 | -5 | 1992_08_10 | 45.2636 | Silty-Clay Subgrade | -93.7126 | DURING GRADING | 3001 | DENS | PERCENT MOISTURE CONTENT(DRY WT) | 08/10/1992 | MNDOT CONSTRUCTION | 25 | 13.1222 |  | 15.8 | 112
42228 | 27-I-1990 | 27 | 17727 | -34 | 1991_08_20 | 45.2637 | Silty-Clay Subgrade | -93.7125 | DURING GRADING | 3051 | DENS | DENSITY(DRY) LB/FT^3 | 08/20/1991 | MNDOT CONSTRUCTION | 25 | 112 |  | 15.8 | 112
42228 | 27-I-1990 | 27 | 17727 | -34 | 1991_08_20 | 45.2637 | Silty-Clay Subgrade | -93.7125 | DURING GRADING | 3051 | DENS | PERCENT MOISTURE CONTENT(DRY WT) | 08/20/1991 | MNDOT CONSTRUCTION | 25 | 15.7407 |  | 15.8 | 112
40468 | 27-I-1990 | 27 | 17500 | -7 | 1993_05_20 | 45.264 | Silty-Clay Subgrade | -93.7133 | DURING GRADING | 3001 | MOIS | PERCENT MOISTURE CONTENT(DRY WT) | 05/20/1993 | MNDOT CONSTRUCTION | 3 | 4.896 |  | 19.5 | 104.3
10880 | 27-I-1990 | 27 | 17538 | 0 | 1993_07_26 | 45.2639 | Silty-Clay Subgrade | -93.7132 | AFTER GRADING | SS93357 | MC | % WT. MOIST. CONTENT | 07/28/1993 | MNDOT SOILS-CEMENT |  | 13
10881 | 27-I-1990 | 27 | 17538 | 0 | 1993_07_26 | 45.2639 | Silty-Clay Subgrade | -93.7132 | AFTER GRADING | SS93358 | MC | % WT. MOIST. CONTENT | 07/28/1993 | MNDOT SOILS-CEMENT |  | 18.2
10927 D | 27-I-1990 | 27 | 17545 | -6 | 1993_07_29 | 45.2639 | Silty-Clay Subgrade | -93.7131 | AFTER GRADING | SS93384 | MC | % WT. MOIST. CONTENT | 08/02/1993 | MNDOT SOILS-CEMENT |  | 17.2
10927 C | 27-I-1990 | 27 | 17545 | -6 | 1993_07_29 | 45.2639 | Silty-Clay Subgrade | -93.7131 | AFTER GRADING | SS93383 | MC | % WT. MOIST. CONTENT | 08/02/1993 | MNDOT SOILS-CEMENT |  | 15
10927 A | 27-I-1990 | 27 | 17545 | -6 | 1993_07_29 | 45.2639 | Gravel Base | -93.7131 | AFTER GRADING | SS93381 | MC | % WT. MOIST. CONTENT | 08/02/1993 | MNDOT SOILS-CEMENT |  | 1.7
10927 B | 27-I-1990 | 27 | 17545 | -6 | 1993_07_29 | 45.2639 | Silty-Clay Subgrade | -93.7131 | AFTER GRADING | SS93382 | MC | % WT. MOIST. CONTENT | 08/02/1993 | MNDOT SOILS-CEMENT |  | 15.1
42849 | 27-O-1990 | 27 | 17550 | 7 | 1992_08_20 | 45.2639 | Gravel Base | -93.7132 | DURING GRADING | 3002 | DENS | PERCENT MOISTURE CONTENT(DRY WT) | 08/20/1992 | MNDOT CONSTRUCTION | 3 | 2.5641 |  | 19.5 | 104.3
42849 | 27-O-1990 | 27 | 17550 | 7 | 1992_08_20 | 45.2639 | Gravel Base | -93.7132 | DURING GRADING | 3002 | DENS | DENSITY(DRY) LB/FT^3 | 08/20/1992 | MNDOT CONSTRUCTION | 3 | 129.987 |  | 19.5 | 104.3
42985 | 27-I-1990 | 27 | 17575 | -11 | 1991_09_03 | 45.2639 | Silty-Clay Subgrade | -93.713 | DURING GRADING | 3079 | DENS | PERCENT MOISTURE CONTENT(DRY WT) | 09/03/1991 | MNDOT CONSTRUCTION | 26 | 17.5088 |  | 18.1 | 107.1
42985 | 27-I-1990 | 27 | 17575 | -11 | 1991_09_03 | 45.2639 | Silty-Clay Subgrade | -93.713 | DURING GRADING | 3079 | DENS | DENSITY(DRY) LB/FT^3 | 09/03/1991 | MNDOT CONSTRUCTION | 26 | 107.1 |  | 18.1 | 107.1
42281 | 27-I-1990 | 27 | 17582 | -11 | 1991_10_10 | 45.2638 | Silty-Clay Subgrade | -93.713 | DURING GRADING | 3139 | DENS | DENSITY(DRY) LB/FT^3 | 10/10/1991 | MNDOT CONSTRUCTION | 13 | 112.875 |  | 16.7 | 107.5
42281 | 27-I-1990 | 27 | 17582 | -11 | 1991_10_10 | 45.2638 | Silty-Clay Subgrade | -93.713 | DURING GRADING | 3139 | DENS | PERCENT MOISTURE CONTENT(DRY WT) | 10/10/1991 | MNDOT CONSTRUCTION | 13 | 13.5074 |  | 16.7 | 107.5
42294 | 27-O-1990 | 27 | 17607 | 9 | 1992_06_12 | 45.2638 | Silty-Clay Subgrade | -93.713 | DURING GRADING | 3182 | DENS | PERCENT MOISTURE CONTENT(DRY WT) | 06/12/1992 | MNDOT CONSTRUCTION | 25 | 15.8749 |  | 15.8 | 112
42294 | 27-O-1990 | 27 | 17607 | 9 | 1992_06_12 | 45.2638 | Silty-Clay Subgrade | -93.713 | DURING GRADING | 3182 | DENS | DENSITY(DRY) LB/FT^3 | 06/12/1992 | MNDOT CONSTRUCTION | 25 | 116.48 |  | 15.8 | 112
42286 | 27-I-1990 | 27 | 17619 | 0 | 1991_10_19 | 45.2638 | Silty-Clay Subgrade | -93.7129 | DURING GRADING | 3164 | DENS | DENSITY(DRY) LB/FT^3 | 10/19/1991 | MNDOT CONSTRUCTION | 61 | 110.24 |  | 17.8 | 106
42286 | 27-I-1990 | 27 | 17619 | 0 | 1991_10_19 | 45.2638 | Silty-Clay Subgrade | -93.7129 | DURING GRADING | 3164 | DENS | PERCENT MOISTURE CONTENT(DRY WT) | 10/19/1991 | MNDOT CONSTRUCTION | 61 | 14.4165 |  | 17.8 | 106
42245 | 27-I-1990 | 27 | 17620 | -26 | 1991_08_28 | 45.2638 | Silty-Clay Subgrade | -93.7129 | DURING GRADING | 3072 | DENS | PERCENT MOISTURE CONTENT(DRY WT) | 08/28/1991 | MNDOT CONSTRUCTION | 25 | 16.2791 |  | 15.8 | 112
42245 | 27-I-1990 | 27 | 17620 | -26 | 1991_08_28 | 45.2638 | Silty-Clay Subgrade | -93.7129 | DURING GRADING | 3072 | DENS | DENSITY(DRY) LB/FT^3 | 08/28/1991 | MNDOT CONSTRUCTION | 25 | 113.12 |  | 15.8 | 112
10225 | 27-I-1990 | 27 | 17630 | -9.5 | 1992_06_25 | 45.2638 | Silty-Clay Subgrade | -93.7129 | AFTER GRADING | SS92183 | MC | % WT. MOIST. CONTENT | 07/07/1992 | MNDOT SOILS-CEMENT |  | 16.7
10842 | 27-I-1990 | 27 | 17633 | -9.5 | 1993_07_26 | 45.2638 | Gravel Base | -93.7129 | AFTER GRADING | FS93355 | MC | % WT. MOIST. CONTENT | 07/28/1993 | MNDOT SOILS-CEMENT |  | 10
43051 | 27-O-1990 | 27 | 17642 | 10 | 1992_08_14 | 45.2637 | Gravel Base | -93.7129 | DURING GRADING | 3000 | DENS | DENSITY(DRY) LB/FT^3 | 08/14/1992 | MNDOT CONSTRUCTION | 3 | 133.848 |  | 19.5 | 104.3
43051 | 27-O-1990 | 27 | 17642 | 10 | 1992_08_14 | 45.2637 | Gravel Base | -93.7129 | DURING GRADING | 3000 | DENS | PERCENT MOISTURE CONTENT(DRY WT) | 08/14/1992 | MNDOT CONSTRUCTION | 3 | 2.0408 |  | 19.5 | 104.3
43067 | 27-I-1990 | 27 | 17675 | -9 | 1991_10_15 | 45.2637 | Silty-Clay Subgrade | -93.7127 | DURING GRADING | 3158 | DENS | DENSITY(DRY) LB/FT^3 | 10/15/1991 | MNDOT CONSTRUCTION | 25 | 114.24 |  | 15.8 | 112
43067 | 27-I-1990 | 27 | 17675 | -9 | 1991_10_15 | 45.2637 | Silty-Clay Subgrade | -93.7127 | DURING GRADING | 3158 | DENS | PERCENT MOISTURE CONTENT(DRY WT) | 10/15/1991 | MNDOT CONSTRUCTION | 25 | 14.9425 |  | 15.8 | 112
40590 | 27-O-1990 | 27 | 17681 | 13 | 1991_07_18 | 45.2636 | Silty-Clay Subgrade | -93.7128 | DURING GRADING | 3010 | MOIS | PERCENT MOISTURE CONTENT(DRY WT) | 07/18/1991 | MNDOT CONSTRUCTION | 26 | 15.204 |  | 18.1 | 107.1
10998 C | 27-I-1990 | 27 | 17690 | -6 | 1992_07_07 | 45.2637 | Silty-Clay Subgrade | -93.7127 | AFTER GRADING | SS92380 | MC | % WT. MOIST. CONTENT | 07/10/1992 | MNDOT SOILS-CEMENT |  | 16.3
10998 D | 27-I-1990 | 27 | 17690 | -6 | 1992_07_07 | 45.2637 | Silty-Clay Subgrade | -93.7127 | AFTER GRADING | SS92381 | MC | % WT. MOIST. CONTENT | 07/10/1992 | MNDOT SOILS-CEMENT |  | 14.1
10998 A | 27-I-1990 | 27 | 17690 | -6 | 1992_07_07 | 45.2637 | Silty-Clay Subgrade | -93.7127 | AFTER GRADING | SS92378 | MC | % WT. MOIST. CONTENT | 07/10/1992 | MNDOT SOILS-CEMENT |  | 15.3
10998 B | 27-I-1990 | 27 | 17690 | -6 | 1992_07_07 | 45.2637 | Silty-Clay Subgrade | -93.7127 | AFTER GRADING | SS92379 | MC | % WT. MOIST. CONTENT | 07/10/1992 | MNDOT SOILS-CEMENT |  | 15.9
40467 | 27-O-1990 | 27 | 17700 | 10 | 1992_08_12 | 45.2636 | Gravel Base | -93.7127 | DURING GRADING | 3000 | MOIS | PERCENT MOISTURE CONTENT(DRY WT) | 08/12/1992 | MNDOT CONSTRUCTION | 3 | 6.392 |  | 19.5 | 104.3
42924 | 27-I-1990 | 27 | 17712 | -5 | 1992_08_10 | 45.2636 | Silty-Clay Subgrade | -93.7126 | DURING GRADING | 3001 | DENS | DENSITY(DRY) LB/FT^3 | 08/10/1992 | MNDOT CONSTRUCTION | 25 | 116.48 |  | 15.8 | 112
10053 B | 27-I-1990 | 27 | 17780 | -9.5 | 1992_06_25 | 45.2635 | Silty-Clay Subgrade | -93.7124 | AFTER GRADING | FS9210053B | DENS | DENSITY(DRY) LB/FT^3 | 07/28/1992 | MNDOT FOUNDATION LAB |  | 109
10226 C | 27-I-1990 | 27 | 17780 | 0 | 1992_06_25 | 45.2635 | Silty-Clay Subgrade | -93.7124 | AFTER GRADING | SS92190 | MC | % WT. MOIST. CONTENT | 07/07/1992 | MNDOT SOILS-CEMENT |  | 6.6
10226 B | 27-I-1990 | 27 | 17780 | 0 | 1992_06_25 | 45.2635 | Silty-Clay Subgrade | -93.7124 | AFTER GRADING | FS92189 | MC | % WT. MOIST. CONTENT | 07/07/1992 | MNDOT SOILS-CEMENT |  | 15.4
10226 A | 27-I-1990 | 27 | 17780 | 0 | 1992_06_25 | 45.2635 | Silty-Clay Subgrade | -93.7124 | AFTER GRADING | SS92188 | MC | % WT. MOIST. CONTENT | 07/07/1992 | MNDOT SOILS-CEMENT |  | 15.2
0006SG001 | 27-I-2006 | 27 | 17781.3 | 0 | 2006_03_09 | 45.2635 | Clay Subgrade | -93.7124 | sampled from borrow area next to polebarn. | O-SS06-0086 | ATTL | % WT LIQUID LIMIT | 04/21/2006 | MNDOT SOILS-CEMENT |  | 32.7
10464 | 27-I-1990 | 27 | 17730 | 0 | 1993_07_27 | 45.2636 | Gravel Base | -93.7126 | AFTER GRADING | GS950004 | MOIS | MR MOIST. CONT. 105% T-99 @80% SATURAT | 04/27/1995 | MNDOT FOUNDATION LAB |  | 5.1
10464 | 27-I-1990 | 27 | 17730 | 0 | 1993_07_27 | 45.2636 | Gravel Base | -93.7126 | AFTER GRADING | GS950004 | PROC | OPT MOIST CONT (% DRY WT) | 04/27/1995 | MNDOT SOILS-CEMENT |  | 7.5
10464 | 27-I-1990 | 27 | 17730 | 0 | 1993_07_27 | 45.2636 | Gravel Base | -93.7126 | AFTER GRADING | GS950004 | PROC | MAXIMUM DENSITY (LB/FT^3) | 04/27/1995 | MNDOT SOILS-CEMENT |  | 136.1
10464 | 27-I-1990 | 27 | 17730 | 0 | 1993_07_27 | 45.2636 | Gravel Base | -93.7126 | AFTER GRADING | GS950004 | CLAS | % SILT | 04/27/1995 | MNDOT SOILS-CEMENT |  | 4.4
10464 | 27-I-1990 | 27 | 17730 | 0 | 1993_07_27 | 45.2636 | Gravel Base | -93.7126 | AFTER GRADING | GS950004 | CLAS | % CLAY | 04/27/1995 | MNDOT SOILS-CEMENT |  | 0.3
10464 | 27-I-1990 | 27 | 17730 | 0 | 1993_07_27 | 45.2636 | Gravel Base | -93.7126 | AFTER GRADING | GS950004 | CLAS | TEXTURAL CLASS | 04/27/1995 | MNDOT SOILS-CEMENT |  |  | Sa
10464 | 27-I-1990 | 27 | 17730 | 0 | 1993_07_27 | 45.2636 | Gravel Base | -93.7126 | AFTER GRADING | GS950004 | CLAS | AASHTO GROUP | 04/27/1995 | MNDOT SOILS-CEMENT |  |  | A-1-a
10464 | 27-I-1990 | 27 | 17730 | 0 | 1993_07_27 | 45.2636 | Gravel Base | -93.7126 | AFTER GRADING | GS950004 | CLAS | AASHTO GROUP INDEX | 04/27/1995 | MNDOT SOILS-CEMENT |  | 1
10464 | 27-I-1990 | 27 | 17730 | 0 | 1993_07_27 | 45.2636 | Gravel Base | -93.7126 | AFTER GRADING | GS950004 | DENS | DENSITY(DRY) 95% T-99 @OMC (MR) | 04/27/1995 | MNDOT FOUNDATION LAB |  | 128.5
10464 | 27-I-1990 | 27 | 17730 | 0 | 1993_07_27 | 45.2636 | Gravel Base | -93.7126 | AFTER GRADING | GS950004 | DENS | DENSITY(DRY) 100% T-99 @OMC (MR) | 04/27/1995 | MNDOT FOUNDATION LAB |  | 134.9
10464 | 27-I-1990 | 27 | 17730 | 0 | 1993_07_27 | 45.2636 | Gravel Base | -93.7126 | AFTER GRADING | GS950004 | DENS | DENSITY(DRY) 100% T-99 @+1% OMC (MR) | 04/27/1995 | MNDOT FOUNDATION LAB |  | 135.8
10464 | 27-I-1990 | 27 | 17730 | 0 | 1993_07_27 | 45.2636 | Gravel Base | -93.7126 | AFTER GRADING | GS950004 | DENS | DENSITY(DRY) 100% T-99 @+2% OMC (MR) | 04/27/1995 | MNDOT FOUNDATION LAB |  | 136.2
10464 | 27-I-1990 | 27 | 17730 | 0 | 1993_07_27 | 45.2636 | Gravel Base | -93.7126 | AFTER GRADING | GS950004 | DENS | DENSITY(DRY) 105% T-99 @OMC (MR) | 04/27/1995 | MNDOT FOUNDATION LAB |  | 140.3
10464 | 27-I-1990 | 27 | 17730 | 0 | 1993_07_27 | 45.2636 | Gravel Base | -93.7126 | AFTER GRADING | GS950004 | DENS | DENSITY(DRY) 105% T-99 @80% SATURAT (MR) | 04/27/1995 | MNDOT FOUNDATION LAB |  | 142.8
10464 | 27-I-1990 | 27 | 17730 | 0 | 1993_07_27 | 45.2636 | Gravel Base | -93.7126 | AFTER GRADING | GS950004 | DENS | DENSITY(WET) 95% T-99 @OMC (MR) | 04/27/1995 | MNDOT FOUNDATION LAB |  | 137.9
10464 | 27-I-1990 | 27 | 17730 | 0 | 1993_07_27 | 45.2636 | Gravel Base | -93.7126 | AFTER GRADING | GS950004 | DENS | DENSITY(WET) 100% T-99 @OMC (MR) | 04/27/1995 | MNDOT FOUNDATION LAB |  | 144.4
10464 | 27-I-1990 | 27 | 17730 | 0 | 1993_07_27 | 45.2636 | Gravel Base | -93.7126 | AFTER GRADING | GS950004 | DENS | DENSITY(WET) 100% T-99 @+1% OMC (MR) | 04/27/1995 | MNDOT FOUNDATION LAB |  | 146.9
10464 | 27-I-1990 | 27 | 17730 | 0 | 1993_07_27 | 45.2636 | Gravel Base | -93.7126 | AFTER GRADING | GS950004 | DENS | DENSITY(WET) 100% T-99 @+2% OMC (MR) | 04/27/1995 | MNDOT FOUNDATION LAB |  | 148.6
10464 | 27-I-1990 | 27 | 17730 | 0 | 1993_07_27 | 45.2636 | Gravel Base | -93.7126 | AFTER GRADING | GS950004 | DENS | DENSITY(WET) 105% T-99 @OMC (MR) | 04/27/1995 | MNDOT FOUNDATION LAB |  | 150.7
10464 | 27-I-1990 | 27 | 17730 | 0 | 1993_07_27 | 45.2636 | Gravel Base | -93.7126 | AFTER GRADING | GS950004 | DENS | DENSITY(WET) 105% T-99 @80% SATURAT (MR) | 04/27/1995 | MNDOT FOUNDATION LAB |  | 150.1
10464 | 27-I-1990 | 27 | 17730 | 0 | 1993_07_27 | 45.2636 | Gravel Base | -93.7126 | AFTER GRADING | GS950004 | MOIS | MR MOIST. CONT. 95% T-99 @ OMC | 04/27/1995 | MNDOT FOUNDATION LAB |  | 7.33
10464 | 27-I-1990 | 27 | 17730 | 0 | 1993_07_27 | 45.2636 | Gravel Base | -93.7126 | AFTER GRADING | GS950004 | MOIS | MR MOIST. CONT. 100% T-99 @ OMC | 04/27/1995 | MNDOT FOUNDATION LAB |  | 7.1
10464 | 27-I-1990 | 27 | 17730 | 0 | 1993_07_27 | 45.2636 | Gravel Base | -93.7126 | AFTER GRADING | GS950004 | MOIS | MR MOIST. CONT. 100% T-99 @+1% OMC | 04/27/1995 | MNDOT FOUNDATION LAB |  | 8.2
10464 | 27-I-1990 | 27 | 17730 | 0 | 1993_07_27 | 45.2636 | Gravel Base | -93.7126 | AFTER GRADING | GS950004 | MOIS | MR MOIST. CONT. 100% T-99 @+2% OMC | 04/27/1995 | MNDOT FOUNDATION LAB |  | 9.1
10464 | 27-I-1990 | 27 | 17730 | 0 | 1993_07_27 | 45.2636 | Gravel Base | -93.7126 | AFTER GRADING | GS950004 | MOIS | MR MOIST. CONT. 105% T-99 @OMC | 04/27/1995 | MNDOT FOUNDATION LAB |  | 7.4
42205 | 27-O-1990 | 27 | 17732 | 20 | 1991_07_18 | 45.2635 | Silty-Clay Subgrade | -93.7126 | DURING GRADING | 3020 | DENS | DENSITY(DRY) LB/FT^3 | 07/18/1991 | MNDOT CONSTRUCTION | 26 | 109.242 |  | 18.1 | 107.1
42205 | 27-O-1990 | 27 | 17732 | 20 | 1991_07_18 | 45.2635 | Silty-Clay Subgrade | -93.7126 | DURING GRADING | 3020 | DENS | PERCENT MOISTURE CONTENT(DRY WT) | 07/18/1991 | MNDOT CONSTRUCTION | 26 | 17.6471 |  | 18.1 | 107.1
10419 A | 27-I-1990 | 27 | 17775 | 0 | 1992_06_25 | 45.2635 | Silty-Clay Subgrade | -93.7124 | tossed 2/1/08 from Maplewood Lab mezzanine. AFTER GRADING | SS92406 | CLAS | % CLAY | 09/11/1992 | MNDOT SOILS-CEMENT |  | 20.4
10956 D | 27-I-1990 | 27 | 17775 | 0 | 1992_06_25 | 45.2635 | Silty-Clay Subgrade | -93.7124 | AFTER GRADING | SS92187 | MC | % WT. MOIST. CONTENT | 07/07/1992 | MNDOT SOILS-CEMENT |  | 15.4
10419 A | 27-I-1990 | 27 | 17775 | 0 | 1992_06_25 | 45.2635 | Silty-Clay Subgrade | -93.7124 | tossed 2/1/08 from Maplewood Lab mezzanine. AFTER GRADING | SS92406 | CLAS | TEXTURAL CLASS | 09/11/1992 | MNDOT SOILS-CEMENT |  |  | CL
10419 A | 27-I-1990 | 27 | 17775 | 0 | 1992_06_25 | 45.2635 | Silty-Clay Subgrade | -93.7124 | tossed 2/1/08 from Maplewood Lab mezzanine. AFTER GRADING | SS92406 | RVAL | R-VALUE (240 PSI) | 09/10/1992 | MNDOT SOILS-CEMENT |  | 12.8
10419 A | 27-I-1990 | 27 | 17775 | 0 | 1992_06_25 | 45.2635 | Silty-Clay Subgrade | -93.7124 | tossed 2/1/08 from Maplewood Lab mezzanine. AFTER GRADING | SS92406 | ATTL | % WT PLASTIC LIMIT | 09/10/1992 | MNDOT SOILS-CEMENT |  | 18.5
10419 A | 27-I-1990 | 27 | 17775 | 0 | 1992_06_25 | 45.2635 | Silty-Clay Subgrade | -93.7124 | tossed 2/1/08 from Maplewood Lab mezzanine. AFTER GRADING | SS92406 | CLAS | % SILT | 09/11/1992 | MNDOT SOILS-CEMENT |  | 43
10419 A | 27-I-1990 | 27 | 17775 | 0 | 1992_06_25 | 45.2635 | Silty-Clay Subgrade | -93.7124 | tossed 2/1/08 from Maplewood Lab mezzanine. AFTER GRADING | SS92406 | CLAS | AASHTO GROUP INDEX | 09/11/1992 | MNDOT SOILS-CEMENT |  | 9.4
10419 A | 27-I-1990 | 27 | 17775 | 0 | 1992_06_25 | 45.2635 | Silty-Clay Subgrade | -93.7124 | tossed 2/1/08 from Maplewood Lab mezzanine. AFTER GRADING | FS9310419A | DENS | DENSITY(WET) +2% OMC (MR) | 03/02/1993 | MNDOT FOUNDATION LAB |  | 128.7
10419 A | 27-I-1990 | 27 | 17775 | 0 | 1992_06_25 | 45.2635 | Silty-Clay Subgrade | -93.7124 | tossed 2/1/08 from Maplewood Lab mezzanine. AFTER GRADING | FS9310419A | DENS | DENSITY(DRY) -2% OMC (MR) | 03/02/1993 | MNDOT FOUNDATION LAB |  | 104
10419 A | 27-I-1990 | 27 | 17775 | 0 | 1992_06_25 | 45.2635 | Silty-Clay Subgrade | -93.7124 | tossed 2/1/08 from Maplewood Lab mezzanine. AFTER GRADING | FS9310419A | DENS | DENSITY(WET) -2% OMC (MR) | 03/02/1993 | MNDOT FOUNDATION LAB |  | 118.6
10419 A | 27-I-1990 | 27 | 17775 | 0 | 1992_06_25 | 45.2635 | Silty-Clay Subgrade | -93.7124 | tossed 2/1/08 from Maplewood Lab mezzanine. AFTER GRADING | FS9310419A | DENS | DENSITY(DRY) @ OMC (MR) | 03/02/1993 | MNDOT FOUNDATION LAB |  | 110.7
10419 A | 27-I-1990 | 27 | 17775 | 0 | 1992_06_25 | 45.2635 | Silty-Clay Subgrade | -93.7124 | tossed 2/1/08 from Maplewood Lab mezzanine. AFTER GRADING | FS9310419A | DENS | DENSITY(WET) @ OMC (MR) | 03/02/1993 | MNDOT FOUNDATION LAB |  | 128.6
10419 A | 27-I-1990 | 27 | 17775 | 0 | 1992_06_25 | 45.2635 | Silty-Clay Subgrade | -93.7124 | tossed 2/1/08 from Maplewood Lab mezzanine. AFTER GRADING | SS92406 | PROC | OPT MOIST CONT (% DRY WT) | 09/20/1992 | MNDOT SOILS-CEMENT |  | 18.1
10419 A | 27-I-1990 | 27 | 17775 | 0 | 1992_06_25 | 45.2635 | Silty-Clay Subgrade | -93.7124 | tossed 2/1/08 from Maplewood Lab mezzanine. AFTER GRADING | SS92406 | MC | MR MOIST. CONT. @+2% OMC | 09/20/1992 | MNDOT FOUNDATION LAB |  | 18.2
10419 A | 27-I-1990 | 27 | 17775 | 0 | 1992_06_25 | 45.2635 | Silty-Clay Subgrade | -93.7124 | tossed 2/1/08 from Maplewood Lab mezzanine. AFTER GRADING | SS92406 | MC | MR MOIST. CONT. @ OMC | 09/20/1992 | MNDOT FOUNDATION LAB |  | 16.2
10419 A | 27-I-1990 | 27 | 17775 | 0 | 1992_06_25 | 45.2635 | Silty-Clay Subgrade | -93.7124 | tossed 2/1/08 from Maplewood Lab mezzanine. AFTER GRADING | SS92406 | MC | MR MOIST. CONT. @-2% OMC | 09/20/1992 | MNDOT FOUNDATION LAB |  | 14.1
10419 A | 27-I-1990 | 27 | 17775 | 0 | 1992_06_25 | 45.2635 | Silty-Clay Subgrade | -93.7124 | tossed 2/1/08 from Maplewood Lab mezzanine. AFTER GRADING | SS92406 | PROC | MAXIMUM DENSITY (LB/FT^3) | 09/20/1992 | MNDOT SOILS-CEMENT |  | 107.4
10419 A | 27-I-1990 | 27 | 17775 | 0 | 1992_06_25 | 45.2635 | Silty-Clay Subgrade | -93.7124 | tossed 2/1/08 from Maplewood Lab mezzanine. AFTER GRADING | SS92406 | UU | UNCONF COMP STRGTH @ +2% OMC | 09/20/1992 | MNDOT FOUNDATION LAB |  | 2940
10419 A | 27-I-1990 | 27 | 17775 | 0 | 1992_06_25 | 45.2635 | Silty-Clay Subgrade | -93.7124 | tossed 2/1/08 from Maplewood Lab mezzanine. AFTER GRADING | SS92406 | UU | UNCONF COMP STRGTH @ -2% OMC | 09/20/1992 | MNDOT FOUNDATION LAB |  | 5320
10419 A | 27-I-1990 | 27 | 17775 | 0 | 1992_06_25 | 45.2635 | Silty-Clay Subgrade | -93.7124 | tossed 2/1/08 from Maplewood Lab mezzanine. AFTER GRADING | SS92406 | UU | UNCONF COMP STRGTH @ OMC | 09/20/1992 | MNDOT FOUNDATION LAB |  | 4240
10419 A | 27-I-1990 | 27 | 17775 | 0 | 1992_06_25 | 45.2635 | Silty-Clay Subgrade | -93.7124 | tossed 2/1/08 from Maplewood Lab mezzanine. AFTER GRADING | FS9310419A | DENS | DENSITY(DRY) +2% OMC (MR) | 03/02/1993 | MNDOT FOUNDATION LAB |  | 113.3
10419 A | 27-I-1990 | 27 | 17775 | 0 | 1992_06_25 | 45.2635 | Silty-Clay Subgrade | -93.7124 | tossed 2/1/08 from Maplewood Lab mezzanine. AFTER GRADING | SS92406 | ATTL | % WT LIQUID LIMIT | 09/10/1992 | MNDOT SOILS-CEMENT |  | 37.1
10956 A | 27-I-1990 | 27 | 17775 | 0 | 1992_06_25 | 45.2635 | Silty-Clay Subgrade | -93.7124 | AFTER GRADING | SS92184 | MC | % WT. MOIST. CONTENT | 07/07/1992 | MNDOT SOILS-CEMENT |  | 16.7
10956 B | 27-I-1990 | 27 | 17775 | 0 | 1992_06_25 | 45.2635 | Silty-Clay Subgrade | -93.7124 | AFTER GRADING | SS92185 | MC | % WT. MOIST. CONTENT | 07/07/1992 | MNDOT SOILS-CEMENT |  | 15.4
10956 C | 27-I-1990 | 27 | 17775 | 0 | 1992_06_25 | 45.2635 | Silty-Clay Subgrade | -93.7124 | AFTER GRADING | SS92186 | MC | % WT. MOIST. CONTENT | 07/07/1992 | MNDOT SOILS-CEMENT |  | 17
10419 A | 27-I-1990 | 27 | 17775 | 0 | 1992_06_25 | 45.2635 | Silty-Clay Subgrade | -93.7124 | tossed 2/1/08 from Maplewood Lab mezzanine. AFTER GRADING | SS92406 | CLAS | AASHTO GROUP | 09/11/1992 | MNDOT SOILS-CEMENT |  |  | A-6
10053 A | 27-I-1990 | 27 | 17780 | -9.5 | 1992_06_25 | 45.2635 | Silty-Clay Subgrade | -93.7124 | AFTER GRADING | FS9220001 | MC | % WT. MOIST. CONTENT | 08/11/1992 | MNDOT FOUNDATION LAB |  | 18.1
10053 B | 27-I-1990 | 27 | 17780 | -9.5 | 1992_06_25 | 45.2635 | Silty-Clay Subgrade | -93.7124 | AFTER GRADING | FS9210053B | DENS | DENSITY(WET) LB/FT^3 | 07/28/1992 | MNDOT FOUNDATION LAB |  | 130.6
10053 B | 27-I-1990 | 27 | 17780 | -9.5 | 1992_06_25 | 45.2635 | Silty-Clay Subgrade | -93.7124 | AFTER GRADING | FS928006 | ATTL | % WT PLASTIC LIMIT | 08/03/1992 | MNDOT SOILS-CEMENT |  | 19.6
10053 B | 27-I-1990 | 27 | 17780 | -9.5 | 1992_06_25 | 45.2635 | Silty-Clay Subgrade | -93.7124 | AFTER GRADING | FS928006 | ATTL | % WT LIQUID LIMIT | 08/03/1992 | MNDOT SOILS-CEMENT |  | 48.3
10053 B | 27-I-1990 | 27 | 17780 | -9.5 | 1992_06_25 | 45.2635 | Silty-Clay Subgrade | -93.7124 | AFTER GRADING | FS928006 | UU | UNCONFD COMPRESSIVE STRENGTH | 08/07/1992 | MNDOT FOUNDATION LAB |  | 5190
10053 B | 27-I-1990 | 27 | 17780 | -9.5 | 1992_06_25 | 45.2635 | Silty-Clay Subgrade | -93.7124 | AFTER GRADING | FS928006 | CLAS | % CLAY | 08/03/1992 | MNDOT SOILS-CEMENT |  | 26.5
42036 | 27-I-1990 | 27 | 17850 | -2 | 1990_10_05 | 45.2634 | Silty-Clay Subgrade | -93.7122 | DURING GRADING | 3007 | DENS | PERCENT MOISTURE CONTENT(DRY WT) | 10/05/1990 | MNDOT CONSTRUCTION | 18 | 6.383 |  | 12.1 | 112.9
42036 | 27-I-1990 | 27 | 17850 | -2 | 1990_10_05 | 45.2634 | Silty-Clay Subgrade | -93.7122 | DURING GRADING | 3007 | DENS | DENSITY(DRY) LB/FT^3 | 10/05/1990 | MNDOT CONSTRUCTION | 18 | 108.384 |  | 12.1 | 112.9
40112 | 27-I-1990 | 27 | 17850 | 0 | 1991_10_08 | 45.2634 | Silty-Clay Subgrade | -93.7122 | DURING GRADING | 3071 | MOIS | PERCENT MOISTURE CONTENT(DRY WT) | 10/08/1991 | MNDOT CONSTRUCTION | 12 | 16.236 |  | 16.4 | 109
10843 | 27-O-1990 | 27 | 17883 | 9.5 | 1993_07_26 | 45.2633 | Gravel Base | -93.7121 | AFTER GRADING | SS93356 | MC | % WT. MOIST. CONTENT | 07/28/1993 | MNDOT SOILS-CEMENT |  | 4.6
42073 | 27-I-1990 | 27 | 17900 | -9 | 1992_08_20 | 45.2633 | Gravel Base | -93.712 | DURING GRADING | 3003 | DENS | DENSITY(DRY) LB/FT^3 | 08/20/1992 | MNDOT CONSTRUCTION | 3 | 133.848 |  | 19.5 | 104.3
42073 | 27-I-1990 | 27 | 17900 | -9 | 1992_08_20 | 45.2633 | Gravel Base | -93.712 | DURING GRADING | 3003 | DENS | PERCENT MOISTURE CONTENT(DRY WT) | 08/20/1992 | MNDOT CONSTRUCTION | 3 | 5.9322 |  | 19.5 | 104.3
40096 | 27-O-1990 | 27 | 17902 | 9 | 1991_08_27 | 45.2633 | Silty-Clay Subgrade | -93.7121 | DURING GRADING | 3039 | MOIS | PERCENT MOISTURE CONTENT(DRY WT) | 08/27/1991 | MNDOT CONSTRUCTION | 25 | 14.852 |  | 15.8 | 112
42275 | 27-I-1990 | 27 | 17904 | 0 | 1991_10_10 | 45.2633 | Silty-Clay Subgrade | -93.712 | DURING GRADING | 3132 | DENS | PERCENT MOISTURE CONTENT(DRY WT) | 10/10/1991 | MNDOT CONSTRUCTION | 13 | 15.6069 |  | 16.7 | 107.5
42275 | 27-I-1990 | 27 | 17904 | 0 | 1991_10_10 | 45.2633 | Silty-Clay Subgrade | -93.712 | DURING GRADING | 3132 | DENS | DENSITY(DRY) LB/FT^3 | 10/10/1991 | MNDOT CONSTRUCTION | 13 | 111.8 |  | 16.7 | 107.5
40086 | 27-I-1990 | 27 | 17917 | -27 | 1991_08_20 | 45.2633 | Silty-Clay Subgrade | -93.7119 | DURING GRADING | 3027 | MOIS | PERCENT MOISTURE CONTENT(DRY WT) | 08/20/1991 | MNDOT CONSTRUCTION | 25 | 16.116 |  | 15.8 | 112
10227 | 27-O-1990 | 27 | 17930 | 9.5 | 1992_06_25 | 45.2632 | Silty-Clay Subgrade | -93.712 | AFTER GRADING | SS92191 | MC | % WT. MOIST. CONTENT | 07/07/1992 | MNDOT SOILS-CEMENT |  | 14
10882 | 27-I-1990 | 27 | 17932 | 0 | 1993_07_26 | 45.2632 | Silty-Clay Subgrade | -93.712 | AFTER GRADING | SS93359 | MC | % WT. MOIST. CONTENT | 07/28/1993 | MNDOT SOILS-CEMENT |  | 2.7
10883 | 27-I-1990 | 27 | 17932 | 0 | 1993_07_26 | 45.2632 | Silty-Clay Subgrade | -93.712 | AFTER GRADING | SS93360 | MC | % WT. MOIST. CONTENT | 07/28/1993 | MNDOT SOILS-CEMENT |  | 2.6
10927 H | 27-O-1990 | 27 | 17945 | 6 | 1993_07_29 | 45.2632 | Silty-Clay Subgrade | -93.7119 | AFTER GRADING | SS93388 | MC | % WT. MOIST. CONTENT | 08/02/1993 | MNDOT SOILS-CEMENT |  | 17.8
10927 G | 27-O-1990 | 27 | 17945 | 6 | 1993_07_29 | 45.2632 | Silty-Clay Subgrade | -93.7119 | AFTER GRADING | SS93387 | MC | % WT. MOIST. CONTENT | 08/02/1993 | MNDOT SOILS-CEMENT |  | 15.7
10927 E | 27-O-1990 | 27 | 17945 | 6 | 1993_07_29 | 45.2632 | Gravel Base | -93.7119 | AFTER GRADING | SS93385 | MC | % WT. MOIST. CONTENT | 08/02/1993 | MNDOT SOILS-CEMENT |  | 1.7
10927 F | 27-O-1990 | 27 | 17945 | 6 | 1993_07_29 | 45.2632 | Silty-Clay Subgrade | -93.7119 | AFTER GRADING | SS93386 | MC | % WT. MOIST. CONTENT | 08/02/1993 | MNDOT SOILS-CEMENT |  | 14.8
42246 | 27-I-1990 | 27 | 17952 | -16 | 1991_08_28 | 45.2632 | Silty-Clay Subgrade | -93.7119 | DURING GRADING | 3073 | DENS | DENSITY(DRY) LB/FT^3 | 08/28/1991 | MNDOT CONSTRUCTION | 25 | 112 |  | 15.8 | 112
42246 | 27-I-1990 | 27 | 17952 | -16 | 1991_08_28 | 45.2632 | Silty-Clay Subgrade | -93.7119 | DURING GRADING | 3073 | DENS | PERCENT MOISTURE CONTENT(DRY WT) | 08/28/1991 | MNDOT CONSTRUCTION | 25 | 15.7407 |  | 15.8 | 112
42284 | 27-I-1990 | 27 | 17967 | -7 | 1991_10_15 | 45.2632 | Silty-Clay Subgrade | -93.7118 | DURING GRADING | 3161 | DENS | PERCENT MOISTURE CONTENT(DRY WT) | 10/15/1991 | MNDOT CONSTRUCTION | 61 | 15.0748 |  | 17.8 | 106
42284 | 27-I-1990 | 27 | 17967 | -7 | 1991_10_15 | 45.2632 | Silty-Clay Subgrade | -93.7118 | DURING GRADING | 3161 | DENS | DENSITY(DRY) LB/FT^3 | 10/15/1991 | MNDOT CONSTRUCTION | 61 | 110.24 |  | 17.8 | 106
42229 | 27-O-1990 | 27 | 17994 | 20 | 1991_08_20 | 45.2631 | Silty-Clay Subgrade | -93.7118 | DURING GRADING | 3052 | DENS | PERCENT MOISTURE CONTENT(DRY WT) | 08/20/1991 | MNDOT CONSTRUCTION | 25 | 15.6069 |  | 15.8 | 112
42229 | 27-O-1990 | 27 | 17994 | 20 | 1991_08_20 | 45.2631 | Silty-Clay Subgrade | -93.7118 | DURING GRADING | 3052 | DENS | DENSITY(DRY) LB/FT^3 | 08/20/1991 | MNDOT CONSTRUCTION | 25 | 115.36 |  | 15.8 | 112
42296 | 27-I-1990 | 27 | 18000 | 0 | 1992_06_12 | 45.2631 | Silty-Clay Subgrade | -93.7117 | DURING GRADING | 3184 | DENS | DENSITY(DRY) LB/FT^3 | 06/12/1992 | MNDOT CONSTRUCTION | 26 | 108.171 |  | 18.1 | 107.1
42296 | 27-I-1990 | 27 | 18000 | 0 | 1992_06_12 | 45.2631 | Silty-Clay Subgrade | -93.7117 | DURING GRADING | 3184 | DENS | PERCENT MOISTURE CONTENT(DRY WT) | 06/12/1992 | MNDOT CONSTRUCTION | 26 | 23.0012 |  | 18.1 | 107.1
42848 | 27-I-1990 | 27 | 18011 | -14 | 1992_08_14 | 45.2631 | Gravel Base | -93.7117 | DURING GRADING | 3001 | DENS | PERCENT MOISTURE CONTENT(DRY WT) | 08/14/1992 | MNDOT CONSTRUCTION | 3 | 1.833 |  | 19.5 | 104.3
42848 | 27-I-1990 | 27 | 18011 | -14 | 1992_08_14 | 45.2631 | Gravel Base | -93.7117 | DURING GRADING | 3001 | DENS | DENSITY(DRY) LB/FT^3 | 08/14/1992 | MNDOT CONSTRUCTION | 3 | 133.848 |  | 19.5 | 104.3
10885 | 27-I-1990 | 27 | 18028 | 0 | 1993_07_26 | 45.2631 | Silty-Clay Subgrade | -93.7117 | AFTER GRADING | SS93362 | MC | % WT. MOIST. CONTENT | 07/28/1993 | MNDOT SOILS-CEMENT |  | 14.2
10884 | 27-I-1990 | 27 | 18028 | 0 | 1993_07_26 | 45.2631 | Silty-Clay Subgrade | -93.7117 | AFTER GRADING | SS93361 | MC | % WT. MOIST. CONTENT | 07/28/1993 | MNDOT SOILS-CEMENT |  | 6
0006SG002 | 27-I-2006 | 27 | 17781.3 | 0 | 2006_03_09 | 45.2635 | Clay Subgrade | -93.7124 | sampled from borrow area next to polebarn - sent to Iowa State University. | Borrow | PROC | MAXIMUM DENSITY (LB/FT^3) | 05/02/2006 | Iowa State University |  | 16.9 | kN/m3
0006SG001 | 27-I-2006 | 27 | 17781.3 | 0 | 2006_03_09 | 45.2635 | Clay Subgrade | -93.7124 | sampled from borrow area next to polebarn. | O-SS06-0086 | CLAS | % CLAY | 04/21/2006 | MNDOT SOILS-CEMENT |  | 14.8
0006SG001 | 27-I-2006 | 27 | 17781.3 | 0 | 2006_03_09 | 45.2635 | Clay Subgrade | -93.7124 | sampled from borrow area next to polebarn. | O-SS06-0086 | CLAS | % SILT | 04/21/2006 | MNDOT SOILS-CEMENT |  | 41.1
0006SG001 | 27-I-2006 | 27 | 17781.3 | 0 | 2006_03_09 | 45.2635 | Clay Subgrade | -93.7124 | sampled from borrow area next to polebarn. | O-SS06-0086 | CLAS | AASHTO GROUP | 04/21/2006 | MNDOT SOILS-CEMENT |  |  | A-6
0006SG001 | 27-I-2006 | 27 | 17781.3 | 0 | 2006_03_09 | 45.2635 | Clay Subgrade | -93.7124 | sampled from borrow area next to polebarn. | O-SS06-0086 | CLAS | AASHTO GROUP INDEX | 04/21/2006 | MNDOT SOILS-CEMENT |  | 5
0006SG001 | 27-I-2006 | 27 | 17781.3 | 0 | 2006_03_09 | 45.2635 | Clay Subgrade | -93.7124 | sampled from borrow area next to polebarn. | O-SS06-0086 | CLAS | TEXTURAL CLASS | 04/21/2006 | MNDOT SOILS-CEMENT |  |  | L
0006SG001 | 27-I-2006 | 27 | 17781.3 | 0 | 2006_03_09 | 45.2635 | Clay Subgrade | -93.7124 | sampled from borrow area next to polebarn. | O-SS06-0086 | PROC | MAXIMUM DENSITY (LB/FT^3) | 04/21/2006 | MNDOT SOILS-CEMENT |  | 108.4
0006SG001 | 27-I-2006 | 27 | 17781.3 | 0 | 2006_03_09 | 45.2635 | Clay Subgrade | -93.7124 | sampled from borrow area next to polebarn. | O-SS06-0086 | PROC | OPT MOIST CONT (% DRY WT) | 04/21/2006 | MNDOT SOILS-CEMENT |  | 15.4
0006SG002 | 27-I-2006 | 27 | 17781.3 | 0 | 2006_03_09 | 45.2635 | Clay Subgrade | -93.7124 | sampled from borrow area next to polebarn - sent to Iowa State University. | Borrow | ATTL | % WT LIQUID LIMIT | 05/02/2006 | Iowa State University |  | 40
0006SG002 | 27-I-2006 | 27 | 17781.3 | 0 | 2006_03_09 | 45.2635 | Clay Subgrade | -93.7124 | sampled from borrow area next to polebarn - sent to Iowa State University. | Borrow | ATTL | % WT PLASTIC LIMIT | 05/02/2006 | Iowa State University |  | 23
0006SG002 | 27-I-2006 | 27 | 17781.3 | 0 | 2006_03_09 | 45.2635 | Clay Subgrade | -93.7124 | sampled from borrow area next to polebarn - sent to Iowa State University. | Borrow | CLAS | % CLAY | 05/02/2006 | Iowa State University |  | 23
0006SG002 | 27-I-2006 | 27 | 17781.3 | 0 | 2006_03_09 | 45.2635 | Clay Subgrade | -93.7124 | sampled from borrow area next to polebarn - sent to Iowa State University. | Borrow | CLAS | % SILT | 05/02/2006 | Iowa State University |  | 36
0006SG002 | 27-I-2006 | 27 | 17781.3 | 0 | 2006_03_09 | 45.2635 | Clay Subgrade | -93.7124 | sampled from borrow area next to polebarn - sent to Iowa State University. | Borrow | CLAS | AASHTO GROUP | 05/02/2006 | Iowa State University |  |  | A-6
0006SG002 | 27-I-2006 | 27 | 17781.3 | 0 | 2006_03_09 | 45.2635 | Clay Subgrade | -93.7124 | sampled from borrow area next to polebarn - sent to Iowa State University. | Borrow | CLAS | AASHTO GROUP INDEX | 05/02/2006 | Iowa State University |  | 8
0006SG002 | 27-I-2006 | 27 | 17781.3 | 0 | 2006_03_09 | 45.2635 | Clay Subgrade | -93.7124 | sampled from borrow area next to polebarn - sent to Iowa State University. | Borrow | CLAS | TEXTURAL CLASS | 05/02/2006 | Iowa State University |  |  | CL
0006SG002 | 27-I-2006 | 27 | 17781.3 | 0 | 2006_03_09 | 45.2635 | Clay Subgrade | -93.7124 | sampled from borrow area next to polebarn - sent to Iowa State University. | Borrow | PROC | OPT MOIST CONT (% DRY WT) | 05/02/2006 | Iowa State University |  | 17.7
0006SG001 | 27-I-2006 | 27 | 17781.3 | 0 | 2006_03_09 | 45.2635 | Clay Subgrade | -93.7124 | sampled from borrow area next to polebarn. | O-SS06-0086 | ATTL | % WT PLASTIC LIMIT | 04/21/2006 | MNDOT SOILS-CEMENT |  | 17.3
42251 | 27-I-1990 | 27 | 17784 | -32 | 1991_09_03 | 45.2636 | Silty-Clay Subgrade | -93.7123 | DURING GRADING | 3080 | DENS | PERCENT MOISTURE CONTENT(DRY WT) | 09/03/1991 | MNDOT CONSTRUCTION | 26 | 16.0093 |  | 18.1 | 107.1
42251 | 27-I-1990 | 27 | 17784 | -32 | 1991_09_03 | 45.2636 | Silty-Clay Subgrade | -93.7123 | DURING GRADING | 3080 | DENS | DENSITY(DRY) LB/FT^3 | 09/03/1991 | MNDOT CONSTRUCTION | 26 | 108.171 |  | 18.1 | 107.1
40080 | 27-I-1990 | 27 | 17805 | 0 | 1991_08_13 | 45.2635 | Silty-Clay Subgrade | -93.7123 | DURING GRADING | 3020 | MOIS | PERCENT MOISTURE CONTENT(DRY WT) | 08/13/1991 | MNDOT CONSTRUCTION | 25 | 17.064 |  | 15.8 | 112
42295 | 27-O-1990 | 27 | 17819 | 7 | 1992_06_12 | 45.2634 | Silty-Clay Subgrade | -93.7123 | DURING GRADING | 3183 | DENS | PERCENT MOISTURE CONTENT(DRY WT) | 06/12/1992 | MNDOT CONSTRUCTION | 26 | 15.4734 |  | 18.1 | 107.1
42295 | 27-O-1990 | 27 | 17819 | 7 | 1992_06_12 | 45.2634 | Silty-Clay Subgrade | -93.7123 | DURING GRADING | 3183 | DENS | DENSITY(DRY) LB/FT^3 | 06/12/1992 | MNDOT CONSTRUCTION | 26 | 110.313 |  | 18.1 | 107.1
40118 | 27-O-1990 | 27 | 17820 | 8 | 1991_10_15 | 45.2634 | Silty-Clay Subgrade | -93.7123 | DURING GRADING | 3086 | MOIS | PERCENT MOISTURE CONTENT(DRY WT) | 10/15/1991 | MNDOT CONSTRUCTION | 61 | 15.13 |  | 17.8 | 106
43068 | 27-I-1990 | 27 | 17836 | 0 | 1992_06_10 | 45.2634 | Silty-Clay Subgrade | -93.7123 | DURING GRADING | 3194 | DENS | PERCENT MOISTURE CONTENT(DRY WT) | 06/10/1992 | MNDOT CONSTRUCTION | 61 | 13.1222 |  | 17.8 | 106
43068 | 27-I-1990 | 27 | 17836 | 0 | 1992_06_10 | 45.2634 | Silty-Clay Subgrade | -93.7123 | DURING GRADING | 3194 | DENS | DENSITY(DRY) LB/FT^3 | 06/10/1992 | MNDOT CONSTRUCTION | 61 | 109.18 |  | 17.8 | 106
10053 A | 27-I-1990 | 27 | 17780 | -9.5 | 1992_06_25 | 45.2635 | Silty-Clay Subgrade | -93.7124 | AFTER GRADING | FS9220001 | ATTL | % WT PLASTIC LIMIT | 07/27/1992 | MNDOT SOILS-CEMENT |  | 18.7
10053 B | 27-I-1990 | 27 | 17780 | -9.5 | 1992_06_25 | 45.2635 | Silty-Clay Subgrade | -93.7124 | AFTER GRADING | FS928006 | MC | % WT. MOIST. CONTENT | 08/19/1992 | MNDOT FOUNDATION LAB |  | 19.8
10053 A | 27-I-1990 | 27 | 17780 | -9.5 | 1992_06_25 | 45.2635 | Silty-Clay Subgrade | -93.7124 | AFTER GRADING | FS9220001 | ATTL | % WT LIQUID LIMIT | 07/27/1992 | MNDOT SOILS-CEMENT |  | 42
10053 A | 27-I-1990 | 27 | 17780 | -9.5 | 1992_06_25 | 45.2635 | Silty-Clay Subgrade | -93.7124 | AFTER GRADING | FS9210053A | DENS | DENSITY(DRY) LB/FT^3 | 07/10/1992 | MNDOT FOUNDATION LAB |  | 112.4
10053 A | 27-I-1990 | 27 | 17780 | -9.5 | 1992_06_25 | 45.2635 | Silty-Clay Subgrade | -93.7124 | AFTER GRADING | FS9220001 | UU | UNCONFD COMPRESSIVE STRENGTH | 07/10/1992 | MNDOT FOUNDATION LAB |  | 5480
10053 A | 27-I-1990 | 27 | 17780 | -9.5 | 1992_06_25 | 45.2635 | Silty-Clay Subgrade | -93.7124 | AFTER GRADING | FS9220001 | CLAS | % CLAY | 07/27/1992 | MNDOT SOILS-CEMENT |  | 21.7
10053 A | 27-I-1990 | 27 | 17780 | -9.5 | 1992_06_25 | 45.2635 | Silty-Clay Subgrade | -93.7124 | AFTER GRADING | FS9220001 | CLAS | % SILT | 07/27/1992 | MNDOT SOILS-CEMENT |  | 41.5
10053 A | 27-I-1990 | 27 | 17780 | -9.5 | 1992_06_25 | 45.2635 | Silty-Clay Subgrade | -93.7124 | AFTER GRADING | FS9220001 | CLAS | AASHTO GROUP | 07/27/1992 | MNDOT SOILS-CEMENT |  |  | A-7-6
10053 A | 27-I-1990 | 27 | 17780 | -9.5 | 1992_06_25 | 45.2635 | Silty-Clay Subgrade | -93.7124 | AFTER GRADING | FS9220001 | CLAS | AASHTO GROUP INDEX | 07/27/1992 | MNDOT SOILS-CEMENT |  | 12
10053 A | 27-I-1990 | 27 | 17780 | -9.5 | 1992_06_25 | 45.2635 | Silty-Clay Subgrade | -93.7124 | AFTER GRADING | FS9220001 | CLAS | TEXTURAL CLASS | 07/27/1992 | MNDOT SOILS-CEMENT |  |  | CL
10957 C | 28-I-1991 | 28 | 18310 | 0 | 1992_07_09 | 45.2626 | Silty-Clay Subgrade | -93.7108 | AFTER GRADING | SS92396 | MC | % WT. MOIST. CONTENT | 07/10/1992 | MNDOT SOILS-CEMENT |  | 17.7
10957 B | 28-I-1991 | 28 | 18310 | 0 | 1992_07_09 | 45.2626 | Silty-Clay Subgrade | -93.7108 | AFTER GRADING | SS92395 | MC | % WT. MOIST. CONTENT | 07/10/1992 | MNDOT SOILS-CEMENT |  | 16.7
10957 A | 28-I-1991 | 28 | 18310 | 0 | 1992_07_09 | 45.2626 | Silty-Clay Subgrade | -93.7108 | AFTER GRADING | SS92394 | MC | % WT. MOIST. CONTENT | 07/10/1992 | MNDOT SOILS-CEMENT |  | 11.7
42037 | 28-I-1991 | 28 | 18320 | -10 | 1991_07_24 | 45.2626 | Silty-Clay Subgrade | -93.7107 | DURING GRADING | 3027 | DENS | PERCENT MOISTURE CONTENT(DRY WT) | 07/24/1991 | MNDOT CONSTRUCTION | 13 | 14.1553 |  | 16.7 | 107.5
42037 | 28-I-1991 | 28 | 18320 | -10 | 1991_07_24 | 45.2626 | Silty-Clay Subgrade | -93.7107 | DURING GRADING | 3027 | DENS | DENSITY(DRY) LB/FT^3 | 07/24/1991 | MNDOT CONSTRUCTION | 13 | 109.65 |  | 16.7 | 107.5
40084 | 28-I-1991 | 28 | 18320 | -9 | 1991_08_12 | 45.2626 | Silty-Clay Subgrade | -93.7107 | DURING GRADING | 3025 | MOIS | PERCENT MOISTURE CONTENT(DRY WT) | 08/12/1991 | MNDOT CONSTRUCTION | 25 | 14.852 |  | 15.8 | 112
40510 | 28-I-1991 | 28 | 18345 | -28 | 1991_07_18 | 45.2626 | Silty-Clay Subgrade | -93.7106 | DURING GRADING | 3009 | MOIS | PERCENT MOISTURE CONTENT(DRY WT) | 07/18/1991 | MNDOT CONSTRUCTION | 13 | 13.527 |  | 16.7 | 107.5
10420 A | 28-I-1991 | 28 | 18345 | 0 | 1992_06_25 | 45.2625 | Silty-Clay Subgrade | -93.7107 | tossed 2/1/08 from Maplewood Lab mezzanine. AFTER GRADING | SS92568 | MC | MR MOIST. CONT. @+2% OMC | 10/24/1992 | MNDOT FOUNDATION LAB |  | 18.6
10420 A | 28-I-1991 | 28 | 18345 | 0 | 1992_06_25 | 45.2625 | Silty-Clay Subgrade | -93.7107 | tossed 2/1/08 from Maplewood Lab mezzanine. AFTER GRADING | FS9310420A | DENS | DENSITY(DRY) -2% OMC (MR) | 04/29/1993 | MNDOT FOUNDATION LAB |  | 104.3
10420 A | 28-I-1991 | 28 | 18345 | 0 | 1992_06_25 | 45.2625 | Silty-Clay Subgrade | -93.7107 | tossed 2/1/08 from Maplewood Lab mezzanine. AFTER GRADING | SS92568 | RVAL | R-VALUE (240 PSI) | 10/14/1992 | MNDOT SOILS-CEMENT |  | 13.6
10420 A | 28-I-1991 | 28 | 18345 | 0 | 1992_06_25 | 45.2625 | Silty-Clay Subgrade | -93.7107 | tossed 2/1/08 from Maplewood Lab mezzanine. AFTER GRADING | FS9310420A | DENS | DENSITY(WET) +2% OMC (MR) | 04/29/1993 | MNDOT FOUNDATION LAB |  | 128.3
10420 A | 28-I-1991 | 28 | 18345 | 0 | 1992_06_25 | 45.2625 | Silty-Clay Subgrade | -93.7107 | tossed 2/1/08 from Maplewood Lab mezzanine. AFTER GRADING | SS92568 | PROC | MAXIMUM DENSITY (LB/FT^3) | 10/14/1992 | MNDOT SOILS-CEMENT |  | 109.2
10420 A | 28-I-1991 | 28 | 18345 | 0 | 1992_06_25 | 45.2625 | Silty-Clay Subgrade | -93.7107 | tossed 2/1/08 from Maplewood Lab mezzanine. AFTER GRADING | SS92568 | CLAS | AASHTO GROUP INDEX | 10/09/1992 | MNDOT SOILS-CEMENT |  | 9.7
10420 A | 28-I-1991 | 28 | 18345 | 0 | 1992_06_25 | 45.2625 | Silty-Clay Subgrade | -93.7107 | tossed 2/1/08 from Maplewood Lab mezzanine. AFTER GRADING | SS92568 | CLAS | AASHTO GROUP | 10/09/1992 | MNDOT SOILS-CEMENT |  |  | A-6
10420 A | 28-I-1991 | 28 | 18345 | 0 | 1992_06_25 | 45.2625 | Silty-Clay Subgrade | -93.7107 | tossed 2/1/08 from Maplewood Lab mezzanine. AFTER GRADING | SS92568 | CLAS | TEXTURAL CLASS | 10/09/1992 | MNDOT SOILS-CEMENT |  |  | CL
10420 A | 28-I-1991 | 28 | 18345 | 0 | 1992_06_25 | 45.2625 | Silty-Clay Subgrade | -93.7107 | tossed 2/1/08 from Maplewood Lab mezzanine. AFTER GRADING | SS92568 | CLAS | % CLAY | 10/09/1992 | MNDOT SOILS-CEMENT |  | 23.1
10420 A | 28-I-1991 | 28 | 18345 | 0 | 1992_06_25 | 45.2625 | Silty-Clay Subgrade | -93.7107 | tossed 2/1/08 from Maplewood Lab mezzanine. AFTER GRADING | SS92568 | CLAS | % SILT | 10/09/1992 | MNDOT SOILS-CEMENT |  | 40.1
10055 A | 28-I-1991 | 28 | 18350 | -9.5 | 1992_06_26 | 45.2626 | Silty-Clay Subgrade | -93.7107 | AFTER GRADING | FS9220002 | ATTL | % WT PLASTIC LIMIT | 07/27/1992 | MNDOT SOILS-CEMENT |  | 20.5
10055 B | 28-I-1991 | 28 | 18350 | -9.5 | 1992_06_26 | 45.2626 | Silty-Clay Subgrade | -93.7107 | AFTER GRADING | FS9410005 | ATTL | % WT PLASTIC LIMIT | 03/31/1994 | MNDOT SOILS-CEMENT |  | 19.4
10055 B | 28-I-1991 | 28 | 18350 | -9.5 | 1992_06_26 | 45.2626 | Silty-Clay Subgrade | -93.7107 | AFTER GRADING | FS9410005 | ATTL | % WT LIQUID LIMIT | 03/31/1994 | MNDOT SOILS-CEMENT |  | 34.6
10055 B | 28-I-1991 | 28 | 18350 | -9.5 | 1992_06_26 | 45.2626 | Silty-Clay Subgrade | -93.7107 | AFTER GRADING | FS9410055B | DENS | DENSITY(WET) LB/FT^3 | 03/29/1994 | MNDOT FOUNDATION LAB |  | 131.8
10055 B | 28-I-1991 | 28 | 18350 | -9.5 | 1992_06_26 | 45.2626 | Silty-Clay Subgrade | -93.7107 | AFTER GRADING | FS9410005 | UU | UNCONFD COMPRESSIVE STRENGTH | 03/29/1994 | MNDOT FOUNDATION LAB |  | 9196
10055 B | 28-I-1991 | 28 | 18350 | -9.5 | 1992_06_26 | 45.2626 | Silty-Clay Subgrade | -93.7107 | AFTER GRADING | FS9410005 | CLAS | TEXTURAL CLASS | 03/29/1994 | MNDOT SOILS-CEMENT |  |  | L
10055 B | 28-I-1991 | 28 | 18350 | -9.5 | 1992_06_26 | 45.2626 | Silty-Clay Subgrade | -93.7107 | AFTER GRADING | FS9410005 | CLAS | AASHTO GROUP INDEX | 03/29/1994 | MNDOT SOILS-CEMENT |  | 7
10055 B | 28-I-1991 | 28 | 18350 | -9.5 | 1992_06_26 | 45.2626 | Silty-Clay Subgrade | -93.7107 | AFTER GRADING | FS9410005 | CLAS | AASHTO GROUP | 03/29/1994 | MNDOT SOILS-CEMENT |  |  | A-6
10229 C | 28-I-1991 | 28 | 18350 | 0 | 1992_06_25 | 45.2625 | Silty-Clay Subgrade | -93.7107 | AFTER GRADING | SS92195 | MC | % WT. MOIST. CONTENT | 07/07/1992 | MNDOT SOILS-CEMENT |  | 16.1
10229 B | 28-I-1991 | 28 | 18350 | 0 | 1992_06_25 | 45.2625 | Silty-Clay Subgrade | -93.7107 | AFTER GRADING | FS92194 | MC | % WT. MOIST. CONTENT | 07/07/1992 | MNDOT SOILS-CEMENT |  | 14.5
10229 A | 28-I-1991 | 28 | 18350 | 0 | 1992_06_25 | 45.2625 | Silty-Clay Subgrade | -93.7107 | AFTER GRADING | SS92193 | MC | % WT. MOIST. CONTENT | 07/07/1992 | MNDOT SOILS-CEMENT |  | 12.3
40070 | 28-I-1991 | 28 | 18354 | -18 | 1991_07_17 | 45.2626 | Silty-Clay Subgrade | -93.7106 | DURING GRADING | 3006 | MOIS | PERCENT MOISTURE CONTENT(DRY WT) | 07/17/1991 | MNDOT CONSTRUCTION | 26 | 14.48 |  | 18.1 | 107.1
42956 | 28-I-1991 | 28 | 18420 | -9 | 1992_08_10 | 45.2624 | Silty-Clay Subgrade | -93.7104 | DURING GRADING | 3002 | DENS | PERCENT MOISTURE CONTENT(DRY WT) | 08/10/1992 | MNDOT CONSTRUCTION | 25 | 11.8568 |  | 15.8 | 112
42956 | 28-I-1991 | 28 | 18420 | -9 | 1992_08_10 | 45.2624 | Silty-Clay Subgrade | -93.7104 | DURING GRADING | 3002 | DENS | DENSITY(DRY) LB/FT^3 | 08/10/1992 | MNDOT CONSTRUCTION | 25 | 116.48 |  | 15.8 | 112
40119 | 28-I-1991 | 28 | 18430 | -2 | 1991_10_15 | 45.2624 | Silty-Clay Subgrade | -93.7104 | DURING GRADING | 3087 | MOIS | PERCENT MOISTURE CONTENT(DRY WT) | 10/15/1991 | MNDOT CONSTRUCTION | 61 | 14.774 |  | 17.8 | 106
42218 | 28-I-1991 | 28 | 18445 | -31 | 1991_07_26 | 45.2624 | Silty-Clay Subgrade | -93.7103 | DURING GRADING | 3037 | DENS | PERCENT MOISTURE CONTENT(DRY WT) | 07/26/1991 | MNDOT CONSTRUCTION | 26 | 16.0093 |  | 18.1 | 107.1
42218 | 28-I-1991 | 28 | 18445 | -31 | 1991_07_26 | 45.2624 | Silty-Clay Subgrade | -93.7103 | DURING GRADING | 3037 | DENS | DENSITY(DRY) LB/FT^3 | 07/26/1991 | MNDOT CONSTRUCTION | 26 | 108.171 |  | 18.1 | 107.1
10845 | 28-O-1991 | 28 | 18453 | 9.5 | 1993_07_30 | 45.2623 | Gravel Base | -93.7104 | AFTER GRADING | SS93391 | MC | % WT. MOIST. CONTENT | 08/03/1993 | MNDOT SOILS-CEMENT |  | 4.2
42844 | 28-I-1991 | 28 | 18463 | -8 | 1992_08_20 | 45.2624 | Gravel Base | -93.7103 | DURING GRADING | 3003 | DENS | DENSITY(DRY) LB/FT^3 | 08/20/1992 | MNDOT CONSTRUCTION | 2 | 135.354 |  | 18.1 | 109.2
42844 | 28-I-1991 | 28 | 18463 | -8 | 1992_08_20 | 45.2624 | Gravel Base | -93.7103 | DURING GRADING | 3003 | DENS | PERCENT MOISTURE CONTENT(DRY WT) | 08/20/1992 | MNDOT CONSTRUCTION | 2 | 5.042 |  | 18.1 | 109.2
40548 | 28-O-1991 | 28 | 18467 | 6 | 1991_07_23 | 45.2623 | Silty-Clay Subgrade | -93.7103 | DURING GRADING | 3011 | MOIS | PERCENT MOISTURE CONTENT(DRY WT) | 07/23/1991 | MNDOT CONSTRUCTION | 10 | 12.47 |  | 14.5 | 112.2
42269 | 28-O-1991 | 28 | 18474 | 11 | 1991_09_27 | 45.2623 | Silty-Clay Subgrade | -93.7103 | DURING GRADING | 3105 | DENS | PERCENT MOISTURE CONTENT(DRY WT) | 09/27/1991 | MNDOT CONSTRUCTION | 13 | 14.8106 |  | 16.7 | 107.5
42269 | 28-O-1991 | 28 | 18474 | 11 | 1991_09_27 | 45.2623 | Silty-Clay Subgrade | -93.7103 | DURING GRADING | 3105 | DENS | DENSITY(DRY) LB/FT^3 | 09/27/1991 | MNDOT CONSTRUCTION | 13 | 107.5 |  | 16.7 | 107.5
42002 | 28-I-1991 | 28 | 18497 | -33 | 1991_08_20 | 45.2624 | Silty-Clay Subgrade | -93.7101 | DURING GRADING | 3058 | DENS | PERCENT MOISTURE CONTENT(DRY WT) | 08/20/1991 | MNDOT CONSTRUCTION | 25 | 14.6789 |  | 15.8 | 112
42002 | 28-I-1991 | 28 | 18497 | -33 | 1991_08_20 | 45.2624 | Silty-Clay Subgrade | -93.7101 | DURING GRADING | 3058 | DENS | DENSITY(DRY) LB/FT^3 | 08/20/1991 | MNDOT CONSTRUCTION | 25 | 114.24 |  | 15.8 | 112
40589 | 28-I-1991 | 28 | 18500 | -6 | 1993_06_15 | 45.2623 | Gravel Base | -93.7102 | DURING GRADING | 3003 | MOIS | PERCENT MOISTURE CONTENT(DRY WT) | 06/15/1993 | MNDOT CONSTRUCTION | 2 | 6.885 |  | 18.1 | 109.2
42843 | 28-O-1991 | 28 | 18500 | 9 | 1992_08_14 | 45.2623 | Gravel Base | -93.7102 | DURING GRADING | 3001 | DENS | PERCENT MOISTURE CONTENT(DRY WT) | 08/14/1992 | MNDOT CONSTRUCTION | 2 | 4.4932 |  | 18.1 | 109.2
42843 | 28-O-1991 | 28 | 18500 | 9 | 1992_08_14 | 45.2623 | Gravel Base | -93.7102 | DURING GRADING | 3001 | DENS | DENSITY(DRY) LB/FT^3 | 08/14/1992 | MNDOT CONSTRUCTION | 2 | 136.681 |  | 18.1 | 109.2
10230 | 28-O-1991 | 28 | 18500 | 9.5 | 1992_06_25 | 45.2623 | Silty-Clay Subgrade | -93.7102 | AFTER GRADING | SS92196 | MC | % WT. MOIST. CONTENT | 07/07/1992 | MNDOT SOILS-CEMENT |  | 13.1
40100 | 28-I-1991 | 28 | 18507 | 0 | 1991_09_03 | 45.2623 | Silty-Clay Subgrade | -93.7102 | DURING GRADING | 3044 | MOIS | PERCENT MOISTURE CONTENT(DRY WT) | 09/03/1991 | MNDOT CONSTRUCTION | 12 | 15.088 |  | 16.4 | 109
42285 | 28-I-1991 | 28 | 18512 | -7 | 1991_10_19 | 45.2623 | Silty-Clay Subgrade | -93.7102 | DURING GRADING | 3163 | DENS | PERCENT MOISTURE CONTENT(DRY WT) | 10/19/1991 | MNDOT CONSTRUCTION | 26 | 14.2857 |  | 18.1 | 107.1
42285 | 28-I-1991 | 28 | 18512 | -7 | 1991_10_19 | 45.2623 | Silty-Clay Subgrade | -93.7102 | DURING GRADING | 3163 | DENS | DENSITY(DRY) LB/FT^3 | 10/19/1991 | MNDOT CONSTRUCTION | 26 | 109.242 |  | 18.1 | 107.1
40123 | 28-I-1991 | 28 | 18512 | 0 | 1991_10_18 | 45.2623 | Silty-Clay Subgrade | -93.7102 | DURING GRADING | 3092 | MOIS | PERCENT MOISTURE CONTENT(DRY WT) | 10/18/1991 | MNDOT CONSTRUCTION | 26 | 14.299 |  | 18.1 | 107.1
40111 | 28-O-1991 | 28 | 18512 | 5 | 1991_10_09 | 45.2623 | Silty-Clay Subgrade | -93.7102 | DURING GRADING | 3070 | MOIS | PERCENT MOISTURE CONTENT(DRY WT) | 10/09/1991 | MNDOT CONSTRUCTION | 28 | 16.6 |  | 16.4 | 0
10928 E | 28-I-1991 | 28 | 18515 | -6 | 1993_08_04 | 45.2623 | Gravel Base | -93.7102 | AFTER GRADING | SS93403 | MC | % WT. MOIST. CONTENT | 08/06/1993 | MNDOT SOILS-CEMENT |  | 3.8
40122 | 28-I-1991 | 28 | 18231 | -16 | 1991_10_18 | 45.2628 | Silty-Clay Subgrade | -93.711 | DURING GRADING | 3091 | MOIS | PERCENT MOISTURE CONTENT(DRY WT) | 10/18/1991 | MNDOT CONSTRUCTION | 26 | 14.661 |  | 18.1 | 107.1
42955 | 28-O-1991 | 28 | 18247 | 6 | 1991_10_19 | 45.2627 | Silty-Clay Subgrade | -93.711 | DURING GRADING | 3162 | DENS | PERCENT MOISTURE CONTENT(DRY WT) | 10/19/1991 | MNDOT CONSTRUCTION | 26 | 14.6789 |  | 18.1 | 107.1
42955 | 28-O-1991 | 28 | 18247 | 6 | 1991_10_19 | 45.2627 | Silty-Clay Subgrade | -93.711 | DURING GRADING | 3162 | DENS | DENSITY(DRY) LB/FT^3 | 10/19/1991 | MNDOT CONSTRUCTION | 26 | 108.171 |  | 18.1 | 107.1
10844 | 28-I-1991 | 28 | 18253 | -9.5 | 1993_07_30 | 45.2627 | Gravel Base | -93.7109 | AFTER GRADING | SS93394 | MC | % WT. MOIST. CONTENT | 08/03/1993 | MNDOT SOILS-CEMENT |  | 3.5
42846 | 28-O-1991 | 28 | 18265 | 5.9 | 1993_06_15 | 45.2627 | Gravel Base | -93.7109 | DURING GRADING | 3005 | DENS | DENSITY(DRY) LB/FT^3 | 06/15/1993 | MNDOT CONSTRUCTION | 2 | 139.335 |  | 18.1 | 109.2
42846 | 28-O-1991 | 28 | 18265 | 5.9 | 1993_06_15 | 45.2627 | Gravel Base | -93.7109 | DURING GRADING | 3005 | DENS | PERCENT MOISTURE CONTENT(DRY WT) | 06/15/1993 | MNDOT CONSTRUCTION | 2 | 6.2699 |  | 18.1 | 109.2
42845 | 28-O-1991 | 28 | 18275 | 7 | 1992_08_20 | 45.2627 | Gravel Base | -93.7109 | DURING GRADING | 3002 | DENS | PERCENT MOISTURE CONTENT(DRY WT) | 08/20/1992 | MNDOT CONSTRUCTION | 2 | 4.2753 |  | 18.1 | 109.2
42845 | 28-O-1991 | 28 | 18275 | 7 | 1992_08_20 | 45.2627 | Gravel Base | -93.7109 | DURING GRADING | 3002 | DENS | DENSITY(DRY) LB/FT^3 | 08/20/1992 | MNDOT CONSTRUCTION | 2 | 134.027 |  | 18.1 | 109.2
42247 | 28-O-1991 | 28 | 18294 | 15 | 1991_08_28 | 45.2626 | Silty-Clay Subgrade | -93.7109 | DURING GRADING | 3074 | DENS | PERCENT MOISTURE CONTENT(DRY WT) | 08/28/1991 | MNDOT CONSTRUCTION | 25 | 13.6364 |  | 15.8 | 112
42247 | 28-O-1991 | 28 | 18294 | 15 | 1991_08_28 | 45.2626 | Silty-Clay Subgrade | -93.7109 | DURING GRADING | 3074 | DENS | DENSITY(DRY) LB/FT^3 | 08/28/1991 | MNDOT CONSTRUCTION | 25 | 115.36 |  | 15.8 | 112
40465 | 28-O-1991 | 28 | 18300 | 7 | 1992_08_20 | 45.2626 | Gravel Base | -93.7108 | DURING GRADING | 3002 | MOIS | PERCENT MOISTURE CONTENT(DRY WT) | 08/20/1992 | MNDOT CONSTRUCTION | 2 | 7.209 |  | 18.1 | 109.2
10465 | 28-I-1991 | 28 | 18303 | 0 | 1993_07_30 | 45.2626 | Gravel Base | -93.7108 | AFTER GRADING | GS950021 | DENS | DENSITY(WET) 105% T-99 @OMC (MR) | 03/22/1995 | MNDOT FOUNDATION LAB |  | 150.2
10465 | 28-I-1991 | 28 | 18303 | 0 | 1993_07_30 | 45.2626 | Gravel Base | -93.7108 | AFTER GRADING | GS950021 | MOIS | MR MOIST. CONT. 95% T-99 @ OMC | 03/22/1995 | MNDOT FOUNDATION LAB |  | 7.6
10465 | 28-I-1991 | 28 | 18303 | 0 | 1993_07_30 | 45.2626 | Gravel Base | -93.7108 | AFTER GRADING | GS950021 | MOIS | MR MOIST. CONT. 100% T-99 @ OMC | 03/22/1995 | MNDOT FOUNDATION LAB |  | 7.6
10465 | 28-I-1991 | 28 | 18303 | 0 | 1993_07_30 | 45.2626 | Gravel Base | -93.7108 | AFTER GRADING | GS950021 | MOIS | MR MOIST. CONT. 100% T-99 @+1% OMC | 03/22/1995 | MNDOT FOUNDATION LAB |  | 8.6
10465 | 28-I-1991 | 28 | 18303 | 0 | 1993_07_30 | 45.2626 | Gravel Base | -93.7108 | AFTER GRADING | GS950021 | MOIS | MR MOIST. CONT. 100% T-99 @+2% OMC | 03/22/1995 | MNDOT FOUNDATION LAB |  | 9.7
10465 | 28-I-1991 | 28 | 18303 | 0 | 1993_07_30 | 45.2626 | Gravel Base | -93.7108 | AFTER GRADING | GS950021 | MOIS | MR MOIST. CONT. 105% T-99 @OMC | 03/22/1995 | MNDOT FOUNDATION LAB |  | 4.9
10465 | 28-I-1991 | 28 | 18303 | 0 | 1993_07_30 | 45.2626 | Gravel Base | -93.7108 | AFTER GRADING | GS950021 | DENS | DENSITY(DRY) 95% T-99 @OMC (MR) | 03/22/1995 | MNDOT FOUNDATION LAB |  | 126.9
10465 | 28-I-1991 | 28 | 18303 | 0 | 1993_07_30 | 45.2626 | Gravel Base | -93.7108 | AFTER GRADING | GS950021 | DENS | DENSITY(DRY) 100% T-99 @OMC (MR) | 03/22/1995 | MNDOT FOUNDATION LAB |  | 135.7
10465 | 28-I-1991 | 28 | 18303 | 0 | 1993_07_30 | 45.2626 | Gravel Base | -93.7108 | AFTER GRADING | GS950021 | DENS | DENSITY(DRY) 100% T-99 @+1% OMC (MR) | 03/22/1995 | MNDOT FOUNDATION LAB |  | 133.6
10465 | 28-I-1991 | 28 | 18303 | 0 | 1993_07_30 | 45.2626 | Gravel Base | -93.7108 | AFTER GRADING | GS950021 | DENS | DENSITY(DRY) 100% T-99 @+2% OMC (MR) | 03/22/1995 | MNDOT FOUNDATION LAB |  | 133.9
10465 | 28-I-1991 | 28 | 18303 | 0 | 1993_07_30 | 45.2626 | Gravel Base | -93.7108 | AFTER GRADING | GS950021 | DENS | DENSITY(DRY) 105% T-99 @OMC (MR) | 03/22/1995 | MNDOT FOUNDATION LAB |  | 143.2
10465 | 28-I-1991 | 28 | 18303 | 0 | 1993_07_30 | 45.2626 | Gravel Base | -93.7108 | AFTER GRADING | GS950021 | DENS | DENSITY(WET) 95% T-99 @OMC (MR) | 03/22/1995 | MNDOT FOUNDATION LAB |  | 136.6
10465 | 28-I-1991 | 28 | 18303 | 0 | 1993_07_30 | 45.2626 | Gravel Base | -93.7108 | AFTER GRADING | GS950021 | DENS | DENSITY(WET) 100% T-99 @OMC (MR) | 03/22/1995 | MNDOT FOUNDATION LAB |  | 146
10465 | 28-I-1991 | 28 | 18303 | 0 | 1993_07_30 | 45.2626 | Gravel Base | -93.7108 | AFTER GRADING | GS950021 | DENS | DENSITY(WET) 100% T-99 @+1% OMC (MR) | 03/22/1995 | MNDOT FOUNDATION LAB |  | 145.1
10465 | 28-I-1991 | 28 | 18303 | 0 | 1993_07_30 | 45.2626 | Gravel Base | -93.7108 | AFTER GRADING | GS950021 | PROC | OPT MOIST CONT (% DRY WT) | 03/22/1995 | MNDOT SOILS-CEMENT |  | 7.9
10465 | 28-I-1991 | 28 | 18303 | 0 | 1993_07_30 | 45.2626 | Gravel Base | -93.7108 | AFTER GRADING | GS950021 | PROC | MAXIMUM DENSITY (LB/FT^3) | 03/22/1995 | MNDOT SOILS-CEMENT |  | 135.3
10465 | 28-I-1991 | 28 | 18303 | 0 | 1993_07_30 | 45.2626 | Gravel Base | -93.7108 | AFTER GRADING | GS950021 | DENS | DENSITY(WET) 100% T-99 @+2% OMC (MR) | 03/22/1995 | MNDOT FOUNDATION LAB |  | 146.9
10957 D | 28-I-1991 | 28 | 18310 | 0 | 1992_07_09 | 45.2626 | Silty-Clay Subgrade | -93.7108 | AFTER GRADING | SS92397 | MC | % WT. MOIST. CONTENT | 07/10/1992 | MNDOT SOILS-CEMENT |  | 14.7
10928 A | 28-O-1991 | 28 | 18115 | 6 | 1993_08_04 | 45.2629 | Gravel Base | -93.7114 | AFTER GRADING | SS93399 | MC | % WT. MOIST. CONTENT | 08/06/1993 | MNDOT SOILS-CEMENT |  | 4.2
10928 B | 28-O-1991 | 28 | 18115 | 6 | 1993_08_04 | 45.2629 | Silty-Clay Subgrade | -93.7114 | AFTER GRADING | SS93400 | MC | % WT. MOIST. CONTENT | 08/06/1993 | MNDOT SOILS-CEMENT |  | 12.8
10928 C | 28-O-1991 | 28 | 18115 | 6 | 1993_08_04 | 45.2629 | Silty-Clay Subgrade | -93.7114 | AFTER GRADING | SS93401 | MC | % WT. MOIST. CONTENT | 08/06/1993 | MNDOT SOILS-CEMENT |  | 15.7
10928 D | 28-O-1991 | 28 | 18115 | 6 | 1993_08_04 | 45.2629 | Silty-Clay Subgrade | -93.7114 | AFTER GRADING | SS93402 | MC | % WT. MOIST. CONTENT | 08/06/1993 | MNDOT SOILS-CEMENT |  | 16.6
42268 | 28-I-1991 | 28 | 18117 | -11 | 1991_09_27 | 45.263 | Silty-Clay Subgrade | -93.7114 | DURING GRADING | 3104 | DENS | DENSITY(DRY) LB/FT^3 | 09/27/1991 | MNDOT CONSTRUCTION | 13 | 110.725 |  | 16.7 | 107.5
42268 | 28-I-1991 | 28 | 18117 | -11 | 1991_09_27 | 45.263 | Silty-Clay Subgrade | -93.7114 | DURING GRADING | 3104 | DENS | PERCENT MOISTURE CONTENT(DRY WT) | 09/27/1991 | MNDOT CONSTRUCTION | 13 | 14.5475 |  | 16.7 | 107.5
42260 | 28-I-1991 | 28 | 18117 | -8 | 1991_09_04 | 45.2629 | Silty-Clay Subgrade | -93.7114 | DURING GRADING | 3090 | DENS | DENSITY(DRY) LB/FT^3 | 09/04/1991 | MNDOT CONSTRUCTION | 12 | 111.18 |  | 16.4 | 109
42260 | 28-I-1991 | 28 | 18117 | -8 | 1991_09_04 | 45.2629 | Silty-Clay Subgrade | -93.7114 | DURING GRADING | 3090 | DENS | PERCENT MOISTURE CONTENT(DRY WT) | 09/04/1991 | MNDOT CONSTRUCTION | 12 | 14.1553 |  | 16.4 | 109
42248 | 28-I-1991 | 28 | 18119 | -33 | 1991_08_28 | 45.263 | Silty-Clay Subgrade | -93.7113 | DURING GRADING | 3075 | DENS | DENSITY(DRY) LB/FT^3 | 08/28/1991 | MNDOT CONSTRUCTION | 26 | 109.242 |  | 18.1 | 107.1
42248 | 28-I-1991 | 28 | 18119 | -33 | 1991_08_28 | 45.263 | Silty-Clay Subgrade | -93.7113 | DURING GRADING | 3075 | DENS | PERCENT MOISTURE CONTENT(DRY WT) | 08/28/1991 | MNDOT CONSTRUCTION | 26 | 13.7656 |  | 18.1 | 107.1
40095 | 28-I-1991 | 28 | 18142 | -13 | 1991_08_27 | 45.2629 | Silty-Clay Subgrade | -93.7113 | DURING GRADING | 3038 | MOIS | PERCENT MOISTURE CONTENT(DRY WT) | 08/27/1991 | MNDOT CONSTRUCTION | 25 | 15.958 |  | 15.8 | 112
42847 | 28-O-1991 | 28 | 18150 | 9 | 1992_08_14 | 45.2629 | Gravel Base | -93.7113 | DURING GRADING | 3000 | DENS | DENSITY(DRY) LB/FT^3 | 08/14/1992 | MNDOT CONSTRUCTION | 2 | 138.008 |  | 18.1 | 109.2
42847 | 28-O-1991 | 28 | 18150 | 9 | 1992_08_14 | 45.2629 | Gravel Base | -93.7113 | DURING GRADING | 3000 | DENS | PERCENT MOISTURE CONTENT(DRY WT) | 08/14/1992 | MNDOT CONSTRUCTION | 2 | 4.4932 |  | 18.1 | 109.2
42984 | 28-I-1991 | 28 | 18152 | -9 | 1991_08_20 | 45.2629 | Silty-Clay Subgrade | -93.7113 | DURING GRADING | 3057 | DENS | PERCENT MOISTURE CONTENT(DRY WT) | 08/20/1991 | MNDOT CONSTRUCTION | 25 | 15.3403 |  | 15.8 | 112
42984 | 28-I-1991 | 28 | 18152 | -9 | 1991_08_20 | 45.2629 | Silty-Clay Subgrade | -93.7113 | DURING GRADING | 3057 | DENS | DENSITY(DRY) LB/FT^3 | 08/20/1991 | MNDOT CONSTRUCTION | 25 | 113.12 |  | 15.8 | 112
42988 | 28-O-1991 | 28 | 18156 | 6 | 1991_10_15 | 45.2629 | Silty-Clay Subgrade | -93.7113 | DURING GRADING | 3160 | DENS | DENSITY(DRY) LB/FT^3 | 10/15/1991 | MNDOT CONSTRUCTION | 61 | 110.24 |  | 17.8 | 106
42988 | 28-O-1991 | 28 | 18156 | 6 | 1991_10_15 | 45.2629 | Silty-Clay Subgrade | -93.7113 | DURING GRADING | 3160 | DENS | PERCENT MOISTURE CONTENT(DRY WT) | 10/15/1991 | MNDOT CONSTRUCTION | 61 | 14.6789 |  | 17.8 | 106
42274 | 28-O-1991 | 28 | 18176 | 3 | 1991_10_10 | 45.2628 | Silty-Clay Subgrade | -93.7112 | DURING GRADING | 3131 | DENS | DENSITY(DRY) LB/FT^3 | 10/10/1991 | MNDOT CONSTRUCTION | 13 | 111.8 |  | 16.7 | 107.5
42274 | 28-O-1991 | 28 | 18176 | 3 | 1991_10_10 | 45.2628 | Silty-Clay Subgrade | -93.7112 | DURING GRADING | 3131 | DENS | PERCENT MOISTURE CONTENT(DRY WT) | 10/10/1991 | MNDOT CONSTRUCTION | 13 | 14.1553 |  | 16.7 | 107.5
40087 | 28-I-1991 | 28 | 18190 | -39 | 1991_08_20 | 45.2629 | Silty-Clay Subgrade | -93.7111 | DURING GRADING | 3028 | MOIS | PERCENT MOISTURE CONTENT(DRY WT) | 08/20/1991 | MNDOT CONSTRUCTION | 25 | 15.958 |  | 15.8 | 112
43061 | 28-I-1991 | 28 | 18193 | -13 | 1991_07_18 | 45.2628 | Silty-Clay Subgrade | -93.7111 | DURING GRADING | 3021 | DENS | PERCENT MOISTURE CONTENT(DRY WT) | 07/18/1991 | MNDOT CONSTRUCTION | 8 | 17.096 |  | 13.8 | 113.3
43061 | 28-I-1991 | 28 | 18193 | -13 | 1991_07_18 | 45.2628 | Silty-Clay Subgrade | -93.7111 | DURING GRADING | 3021 | DENS | DENSITY(DRY) LB/FT^3 | 07/18/1991 | MNDOT CONSTRUCTION | 8 | 108.768 |  | 13.8 | 113.3
10228 | 28-I-1991 | 28 | 18200 | -9.5 | 1992_06_25 | 45.2628 | Silty-Clay Subgrade | -93.7111 | AFTER GRADING | SS92192 | MC | % WT. MOIST. CONTENT | 07/07/1992 | MNDOT SOILS-CEMENT |  | 13.3
40466 | 28-I-1991 | 28 | 18216 | -5 | 1992_08_14 | 45.2628 | Gravel Base | -93.7111 | DURING GRADING | 3001 | MOIS | PERCENT MOISTURE CONTENT(DRY WT) | 08/14/1992 | MNDOT CONSTRUCTION | 2 | 6.156 |  | 18.1 | 109.2
42287 | 28-O-1991 | 28 | 18216 | 3 | 1991_10_19 | 45.2628 | Silty-Clay Subgrade | -93.7111 | DURING GRADING | 3165 | DENS | DENSITY(DRY) LB/FT^3 | 10/19/1991 | MNDOT CONSTRUCTION | 25 | 114.24 |  | 15.8 | 112
42287 | 28-O-1991 | 28 | 18216 | 3 | 1991_10_19 | 45.2628 | Silty-Clay Subgrade | -93.7111 | DURING GRADING | 3165 | DENS | PERCENT MOISTURE CONTENT(DRY WT) | 10/19/1991 | MNDOT CONSTRUCTION | 25 | 16.0093 |  | 15.8 | 112
10928 G | 28-I-1991 | 28 | 18515 | -6 | 1993_08_04 | 45.2623 | Silty-Clay Subgrade | -93.7102 | AFTER GRADING | SS93405 | MC | % WT. MOIST. CONTENT | 08/06/1993 | MNDOT SOILS-CEMENT |  | 14.9
10928 H | 28-I-1991 | 28 | 18515 | -6 | 1993_08_04 | 45.2623 | Silty-Clay Subgrade | -93.7102 | AFTER GRADING | SS93406 | MC | % WT. MOIST. CONTENT | 08/06/1993 | MNDOT SOILS-CEMENT |  | 20.5
10928 F | 28-I-1991 | 28 | 18515 | -6 | 1993_08_04 | 45.2623 | Silty-Clay Subgrade | -93.7102 | AFTER GRADING | SS93404 | MC | % WT. MOIST. CONTENT | 08/06/1993 | MNDOT SOILS-CEMENT |  | 9.7
42283 | 28-I-1991 | 28 | 18516 | -12 | 1991_10_15 | 45.2623 | Silty-Clay Subgrade | -93.7101 | DURING GRADING | 3159 | DENS | DENSITY(DRY) LB/FT^3 | 10/15/1991 | MNDOT CONSTRUCTION | 61 | 110.24 |  | 17.8 | 106
42283 | 28-I-1991 | 28 | 18516 | -12 | 1991_10_15 | 45.2623 | Silty-Clay Subgrade | -93.7101 | DURING GRADING | 3159 | DENS | PERCENT MOISTURE CONTENT(DRY WT) | 10/15/1991 | MNDOT CONSTRUCTION | 61 | 14.8106 |  | 17.8 | 106
43065 | 28-O-1991 | 28 | 18540 | 24 | 1991_09_04 | 45.2622 | Silty-Clay Subgrade | -93.7101 | DURING GRADING | 3091 | DENS | DENSITY(DRY) LB/FT^3 | 09/04/1991 | MNDOT CONSTRUCTION | 13 | 109.65 |  | 16.7 | 107.5
43065 | 28-O-1991 | 28 | 18540 | 24 | 1991_09_04 | 45.2622 | Silty-Clay Subgrade | -93.7101 | DURING GRADING | 3091 | DENS | PERCENT MOISTURE CONTENT(DRY WT) | 09/04/1991 | MNDOT CONSTRUCTION | 13 | 16.9591 |  | 16.7 | 107.5
42273 | 28-I-1991 | 28 | 18593 | -6 | 1991_10_10 | 45.2621 | Silty-Clay Subgrade | -93.7099 | DURING GRADING | 3130 | DENS | DENSITY(DRY) LB/FT^3 | 10/10/1991 | MNDOT CONSTRUCTION | 28 |  |  | 16.4 | 0
42273 | 28-I-1991 | 28 | 18593 | -6 | 1991_10_10 | 45.2621 | Silty-Clay Subgrade | -93.7099 | DURING GRADING | 3130 | DENS | PERCENT MOISTURE CONTENT(DRY WT) | 10/10/1991 | MNDOT CONSTRUCTION | 28 | 14.9425 |  | 16.4 | 0
42842 | 28-O-1991 | 28 | 18600 | 6 | 1993_06_15 | 45.2621 | Gravel Base | -93.7099 | DURING GRADING | 3004 | DENS | PERCENT MOISTURE CONTENT(DRY WT) | 06/15/1993 | MNDOT CONSTRUCTION | 2 | 6.8376 |  | 18.1 | 109.2
42842 | 28-O-1991 | 28 | 18600 | 6 | 1993_06_15 | 45.2621 | Gravel Base | -93.7099 | DURING GRADING | 3004 | DENS | DENSITY(DRY) LB/FT^3 | 06/15/1993 | MNDOT CONSTRUCTION | 2 | 138.008 |  | 18.1 | 109.2
40092 | 28-I-1991 | 28 | 18610 | -13 | 1991_08_27 | 45.2621 | Silty-Clay Subgrade | -93.7098 | DURING GRADING | 3034 | MOIS | PERCENT MOISTURE CONTENT(DRY WT) | 08/27/1991 | MNDOT CONSTRUCTION | 25 | 14.062 |  | 15.8 | 112
10420 A | 28-I-1991 | 28 | 18345 | 0 | 1992_06_25 | 45.2625 | Silty-Clay Subgrade | -93.7107 | tossed 2/1/08 from Maplewood Lab mezzanine. AFTER GRADING | SS92568 | ATTL | % WT PLASTIC LIMIT | 10/14/1992 | MNDOT SOILS-CEMENT |  | 18.8
10420 A | 28-I-1991 | 28 | 18345 | 0 | 1992_06_25 | 45.2625 | Silty-Clay Subgrade | -93.7107 | tossed 2/1/08 from Maplewood Lab mezzanine. AFTER GRADING | SS92568 | ATTL | % WT LIQUID LIMIT | 10/14/1992 | MNDOT SOILS-CEMENT |  | 37.8
10420 A | 28-I-1991 | 28 | 18345 | 0 | 1992_06_25 | 45.2625 | Silty-Clay Subgrade | -93.7107 | tossed 2/1/08 from Maplewood Lab mezzanine. AFTER GRADING | FS9310420A | DENS | DENSITY(DRY) +2% OMC (MR) | 04/29/1993 | MNDOT FOUNDATION LAB |  | 108.2
10420 A | 28-I-1991 | 28 | 18345 | 0 | 1992_06_25 | 45.2625 | Silty-Clay Subgrade | -93.7107 | tossed 2/1/08 from Maplewood Lab mezzanine. AFTER GRADING | SS92568 | UU | UNCONF COMP STRGTH @ -2% OMC | 10/24/1992 | MNDOT FOUNDATION LAB |  | 4940
10420 A | 28-I-1991 | 28 | 18345 | 0 | 1992_06_25 | 45.2625 | Silty-Clay Subgrade | -93.7107 | tossed 2/1/08 from Maplewood Lab mezzanine. AFTER GRADING | SS92568 | UU | UNCONF COMP STRGTH @ +2% OMC | 10/24/1992 | MNDOT FOUNDATION LAB |  | 3020
10420 A | 28-I-1991 | 28 | 18345 | 0 | 1992_06_25 | 45.2625 | Silty-Clay Subgrade | -93.7107 | tossed 2/1/08 from Maplewood Lab mezzanine. AFTER GRADING | SS92568 | UU | UNCONF COMP STRGTH @ OMC | 10/24/1992 | MNDOT FOUNDATION LAB |  | 4400
10420 A | 28-I-1991 | 28 | 18345 | 0 | 1992_06_25 | 45.2625 | Silty-Clay Subgrade | -93.7107 | tossed 2/1/08 from Maplewood Lab mezzanine. AFTER GRADING | SS92568 | MC | MR MOIST. CONT. @-2% OMC | 10/24/1992 | MNDOT FOUNDATION LAB |  | 14.3
10420 A | 28-I-1991 | 28 | 18345 | 0 | 1992_06_25 | 45.2625 | Silty-Clay Subgrade | -93.7107 | tossed 2/1/08 from Maplewood Lab mezzanine. AFTER GRADING | SS92568 | MC | MR MOIST. CONT. @ OMC | 10/24/1992 | MNDOT FOUNDATION LAB |  | 16.3
10420 A | 28-I-1991 | 28 | 18345 | 0 | 1992_06_25 | 45.2625 | Silty-Clay Subgrade | -93.7107 | tossed 2/1/08 from Maplewood Lab mezzanine. AFTER GRADING | SS92568 | PROC | OPT MOIST CONT (% DRY WT) | 10/14/1992 | MNDOT SOILS-CEMENT |  | 16.8
10420 A | 28-I-1991 | 28 | 18345 | 0 | 1992_06_25 | 45.2625 | Silty-Clay Subgrade | -93.7107 | tossed 2/1/08 from Maplewood Lab mezzanine. AFTER GRADING | FS9310420A | DENS | DENSITY(WET) @ OMC (MR) | 04/29/1993 | MNDOT FOUNDATION LAB |  | 126.7
10420 A | 28-I-1991 | 28 | 18345 | 0 | 1992_06_25 | 45.2625 | Silty-Clay Subgrade | -93.7107 | tossed 2/1/08 from Maplewood Lab mezzanine. AFTER GRADING | FS9310420A | DENS | DENSITY(DRY) @ OMC (MR) | 04/29/1993 | MNDOT FOUNDATION LAB |  | 108.9
10420 A | 28-I-1991 | 28 | 18345 | 0 | 1992_06_25 | 45.2625 | Silty-Clay Subgrade | -93.7107 | tossed 2/1/08 from Maplewood Lab mezzanine. AFTER GRADING | FS9310420A | DENS | DENSITY(WET) -2% OMC (MR) | 04/29/1993 | MNDOT FOUNDATION LAB |  | 119.2
10055 A | 28-I-1991 | 28 | 18350 | -9.5 | 1992_06_26 | 45.2626 | Silty-Clay Subgrade | -93.7107 | AFTER GRADING | FS9220002 | CLAS | TEXTURAL CLASS | 07/27/1992 | MNDOT SOILS-CEMENT |  |  | CL
10055 A | 28-I-1991 | 28 | 18350 | -9.5 | 1992_06_26 | 45.2626 | Silty-Clay Subgrade | -93.7107 | AFTER GRADING | FS9220002 | ATTL | % WT LIQUID LIMIT | 07/27/1992 | MNDOT SOILS-CEMENT |  | 48.3
10055 B | 28-I-1991 | 28 | 18350 | -9.5 | 1992_06_26 | 45.2626 | Silty-Clay Subgrade | -93.7107 | AFTER GRADING | FS9410005 | MC | % WT. MOIST. CONTENT | 12/16/1994 | MNDOT FOUNDATION LAB |  | 16.3
10055 B | 28-I-1991 | 28 | 18350 | -9.5 | 1992_06_26 | 45.2626 | Silty-Clay Subgrade | -93.7107 | AFTER GRADING | FS9410005 | CLAS | % CLAY | 03/29/1994 | MNDOT SOILS-CEMENT |  | 18.6
10055 B | 28-I-1991 | 28 | 18350 | -9.5 | 1992_06_26 | 45.2626 | Silty-Clay Subgrade | -93.7107 | AFTER GRADING | FS9410005 | CLAS | % SILT | 03/29/1994 | MNDOT SOILS-CEMENT |  | 41.8
10055 A | 28-I-1991 | 28 | 18350 | -9.5 | 1992_06_26 | 45.2626 | Silty-Clay Subgrade | -93.7107 | AFTER GRADING | FS9210055A | DENS | DENSITY(DRY) LB/FT^3 | 07/14/1992 | MNDOT FOUNDATION LAB |  | 107.4
10055 A | 28-I-1991 | 28 | 18350 | -9.5 | 1992_06_26 | 45.2626 | Silty-Clay Subgrade | -93.7107 | AFTER GRADING | FS9220002 | UU | UNCONFD COMPRESSIVE STRENGTH | 07/20/1992 | MNDOT FOUNDATION LAB |  | 5920
10055 A | 28-I-1991 | 28 | 18350 | -9.5 | 1992_06_26 | 45.2626 | Silty-Clay Subgrade | -93.7107 | AFTER GRADING | FS9210055A | DENS | DENSITY(WET) LB/FT^3 | 07/14/1992 | MNDOT FOUNDATION LAB |  | 128.9
10055 A | 28-I-1991 | 28 | 18350 | -9.5 | 1992_06_26 | 45.2626 | Silty-Clay Subgrade | -93.7107 | AFTER GRADING | FS9220002 | CLAS | AASHTO GROUP INDEX | 07/27/1992 | MNDOT SOILS-CEMENT |  | 19
10055 A | 28-I-1991 | 28 | 18350 | -9.5 | 1992_06_26 | 45.2626 | Silty-Clay Subgrade | -93.7107 | AFTER GRADING | FS9220002 | CLAS | AASHTO GROUP | 07/27/1992 | MNDOT SOILS-CEMENT |  |  | A-7-6
10055 A | 28-I-1991 | 28 | 18350 | -9.5 | 1992_06_26 | 45.2626 | Silty-Clay Subgrade | -93.7107 | AFTER GRADING | FS9220002 | CLAS | % SILT | 07/27/1992 | MNDOT SOILS-CEMENT |  | 44.5
10055 A | 28-I-1991 | 28 | 18350 | -9.5 | 1992_06_26 | 45.2626 | Silty-Clay Subgrade | -93.7107 | AFTER GRADING | FS9220002 | CLAS | % CLAY | 07/27/1992 | MNDOT SOILS-CEMENT |  | 28.3
10055 B | 28-I-1991 | 28 | 18350 | -9.5 | 1992_06_26 | 45.2626 | Silty-Clay Subgrade | -93.7107 | AFTER GRADING | FS9410055B | DENS | DENSITY(DRY) LB/FT^3 | 03/29/1994 | MNDOT FOUNDATION LAB |  | 113.3
10055 A | 28-I-1991 | 28 | 18350 | -9.5 | 1992_06_26 | 45.2626 | Silty-Clay Subgrade | -93.7107 | AFTER GRADING | FS9220002 | MC | % WT. MOIST. CONTENT | 08/11/1992 | MNDOT FOUNDATION LAB |  | 20
42923 | 29-O-1991 | 29 | 19022 | 3 | 1992_08_10 | 45.2614 | Silty-Clay Subgrade | -93.7086 | DURING GRADING | 3003 | DENS | PERCENT MOISTURE CONTENT(DRY WT) | 08/10/1992 | MNDOT CONSTRUCTION | 25 | 12.9944 |  | 15.8 | 112
10847 | 29-O-1991 | 29 | 19023 | 9.5 | 1993_07_30 | 45.2614 | Gravel Base | -93.7086 | AFTER GRADING | SS93390 | MC | % WT. MOIST. CONTENT | 08/03/1993 | MNDOT SOILS-CEMENT |  | 5.4
42231 | 29-I-1991 | 29 | 19025 | -34 | 1991_08_20 | 45.2615 | Silty-Clay Subgrade | -93.7085 | DURING GRADING | 3054 | DENS | PERCENT MOISTURE CONTENT(DRY WT) | 08/20/1991 | MNDOT CONSTRUCTION | 25 | 15.4734 |  | 15.8 | 112
42231 | 29-I-1991 | 29 | 19025 | -34 | 1991_08_20 | 45.2615 | Silty-Clay Subgrade | -93.7085 | DURING GRADING | 3054 | DENS | DENSITY(DRY) LB/FT^3 | 08/20/1991 | MNDOT CONSTRUCTION | 25 | 117.6 |  | 15.8 | 112
42271 | 29-I-1991 | 29 | 19032 | -4 | 1991_10_10 | 45.2614 | Silty-Clay Subgrade | -93.7086 | DURING GRADING | 3127 | DENS | DENSITY(DRY) LB/FT^3 | 10/10/1991 | MNDOT CONSTRUCTION | 26 | 111.384 |  | 18.1 | 107.1
42271 | 29-I-1991 | 29 | 19032 | -4 | 1991_10_10 | 45.2614 | Silty-Clay Subgrade | -93.7086 | DURING GRADING | 3127 | DENS | PERCENT MOISTURE CONTENT(DRY WT) | 10/10/1991 | MNDOT CONSTRUCTION | 26 | 16.2791 |  | 18.1 | 107.1
40463 | 29-O-1991 | 29 | 19040 | 8 | 1993_06_15 | 45.2614 | Gravel Base | -93.7086 | DURING GRADING | 3001 | MOIS | PERCENT MOISTURE CONTENT(DRY WT) | 06/15/1993 | MNDOT CONSTRUCTION | 5 | 8.3 |  | 17.6 | 109.5
42204 | 29-O-1991 | 29 | 19041 | 7 | 1991_07_18 | 45.2614 | Silty-Clay Subgrade | -93.7086 | DURING GRADING | 3018 | DENS | PERCENT MOISTURE CONTENT(DRY WT) | 07/18/1991 | MNDOT CONSTRUCTION | 25 | 16.2791 |  | 15.8 | 112
42204 | 29-O-1991 | 29 | 19041 | 7 | 1991_07_18 | 45.2614 | Silty-Clay Subgrade | -93.7086 | DURING GRADING | 3018 | DENS | DENSITY(DRY) LB/FT^3 | 07/18/1991 | MNDOT CONSTRUCTION | 25 | 107.52 |  | 15.8 | 112
42839 | 29-I-1991 | 29 | 19060 | -12 | 1992_08_12 | 45.2614 | Gravel Base | -93.7085 | DURING GRADING | 3001 | DENS | PERCENT MOISTURE CONTENT(DRY WT) | 08/12/1992 | MNDOT CONSTRUCTION | 5 | 7.8749 |  | 17.6 | 109.5
42839 | 29-I-1991 | 29 | 19060 | -12 | 1992_08_12 | 45.2614 | Gravel Base | -93.7085 | DURING GRADING | 3001 | DENS | DENSITY(DRY) LB/FT^3 | 08/12/1992 | MNDOT CONSTRUCTION | 5 | 131.04 |  | 17.6 | 109.5
10233 | 29-O-1991 | 29 | 19070 | 9.5 | 1991_10_22 | 45.2613 | Silty-Clay Subgrade | -93.7085 | AFTER GRADING | SS91383 | MC | % WT. MOIST. CONTENT | 10/25/1991 | MNDOT SOILS-CEMENT |  | 13.9
10970 H | 29-O-1991 | 29 | 19085 | 6 | 1993_08_05 | 45.2613 | Silty-Clay Subgrade | -93.7084 | AFTER GRADING | SS93415 | MC | % WT. MOIST. CONTENT | 08/09/1993 | MNDOT SOILS-CEMENT |  | 16.1
10970 G | 29-O-1991 | 29 | 19085 | 6 | 1993_08_05 | 45.2613 | Silty-Clay Subgrade | -93.7084 | AFTER GRADING | SS93414 | MC | % WT. MOIST. CONTENT | 08/09/1993 | MNDOT SOILS-CEMENT |  | 17
10970 F | 29-O-1991 | 29 | 19085 | 6 | 1993_08_05 | 45.2613 | Silty-Clay Subgrade | -93.7084 | AFTER GRADING | SS93413 | MC | % WT. MOIST. CONTENT | 08/09/1993 | MNDOT SOILS-CEMENT |  | 12.7
10970 E | 29-O-1991 | 29 | 19085 | 6 | 1993_08_05 | 45.2613 | Gravel Base | -93.7084 | AFTER GRADING | SS93412 | MC | % WT. MOIST. CONTENT | 08/09/1993 | MNDOT SOILS-CEMENT |  | 5.6
42212 | 29-I-1991 | 29 | 19100 | -25 | 1991_07_24 | 45.2613 | Silty-Clay Subgrade | -93.7083 | DURING GRADING | 3029 | DENS | PERCENT MOISTURE CONTENT(DRY WT) | 07/24/1991 | MNDOT CONSTRUCTION | 10 | 14.6789 |  | 14.5 | 112.2
42212 | 29-I-1991 | 29 | 19100 | -25 | 1991_07_24 | 45.2613 | Silty-Clay Subgrade | -93.7083 | DURING GRADING | 3029 | DENS | DENSITY(DRY) LB/FT^3 | 07/24/1991 | MNDOT CONSTRUCTION | 10 | 115.566 |  | 14.5 | 112.2
42249 | 29-I-1991 | 29 | 19109 | -40 | 1991_08_28 | 45.2614 | Silty-Clay Subgrade | -93.7082 | DURING GRADING | 3077 | DENS | PERCENT MOISTURE CONTENT(DRY WT) | 08/28/1991 | MNDOT CONSTRUCTION | 25 | 14.9425 |  | 15.8 | 112
42249 | 29-I-1991 | 29 | 19109 | -40 | 1991_08_28 | 45.2614 | Silty-Clay Subgrade | -93.7082 | DURING GRADING | 3077 | DENS | DENSITY(DRY) LB/FT^3 | 08/28/1991 | MNDOT CONSTRUCTION | 25 | 113.12 |  | 15.8 | 112
40073 | 29-I-1991 | 29 | 19111 | 0 | 1991_07_23 | 45.2613 | Silty-Clay Subgrade | -93.7083 | DURING GRADING | 3012 | MOIS | PERCENT MOISTURE CONTENT(DRY WT) | 07/23/1991 | MNDOT CONSTRUCTION | 11 | 15.12 |  | 21 | 98.6
42838 | 29-I-1991 | 29 | 19140 | -6 | 1993_06_15 | 45.2612 | Gravel Base | -93.7082 | DURING GRADING | 3003 | DENS | DENSITY(DRY) LB/FT^3 | 06/15/1993 | MNDOT CONSTRUCTION | 5 | 129.78 |  | 17.6 | 109.5
42838 | 29-I-1991 | 29 | 19140 | -6 | 1993_06_15 | 45.2612 | Gravel Base | -93.7082 | DURING GRADING | 3003 | DENS | PERCENT MOISTURE CONTENT(DRY WT) | 06/15/1993 | MNDOT CONSTRUCTION | 5 | 8.2251 |  | 17.6 | 109.5
40093 | 29-I-1991 | 29 | 19144 | -9 | 1991_08_27 | 45.2612 | Silty-Clay Subgrade | -93.7082 | DURING GRADING | 3036 | MOIS | PERCENT MOISTURE CONTENT(DRY WT) | 08/27/1991 | MNDOT CONSTRUCTION | 25 | 15.642 |  | 15.8 | 112
42983 | 29-I-1991 | 29 | 19150 | -15 | 1991_08_13 | 45.2612 | Silty-Clay Subgrade | -93.7082 | DURING GRADING | 3045 | DENS | PERCENT MOISTURE CONTENT(DRY WT) | 08/13/1991 | MNDOT CONSTRUCTION | 25 | 16.8224 |  | 15.8 | 112
42983 | 29-I-1991 | 29 | 19150 | -15 | 1991_08_13 | 45.2612 | Silty-Clay Subgrade | -93.7082 | DURING GRADING | 3045 | DENS | DENSITY(DRY) LB/FT^3 | 08/13/1991 | MNDOT CONSTRUCTION | 25 | 112 |  | 15.8 | 112
10421 A | 29-I-1991 | 29 | 18915 | 0 | 1991_10_22 | 45.2616 | Silty-Clay Subgrade | -93.7089 | tossed 2/1/08 from Maplewood Lab mezzanine. AFTER GRADING | FS9310421A | DENS | DENSITY(WET) @ OMC (MR) | 07/20/1993 | MNDOT FOUNDATION LAB |  | 126
10421 A | 29-I-1991 | 29 | 18915 | 0 | 1991_10_22 | 45.2616 | Silty-Clay Subgrade | -93.7089 | tossed 2/1/08 from Maplewood Lab mezzanine. AFTER GRADING | SS92051 | RVAL | R-VALUE (240 PSI) | 04/16/1992 | MNDOT SOILS-CEMENT |  | 13.3
10421 A | 29-I-1991 | 29 | 18915 | 0 | 1991_10_22 | 45.2616 | Silty-Clay Subgrade | -93.7089 | tossed 2/1/08 from Maplewood Lab mezzanine. AFTER GRADING | SS92051 | CLAS | TEXTURAL CLASS | 04/16/1992 | MNDOT SOILS-CEMENT |  |  | CL
10421 A | 29-I-1991 | 29 | 18915 | 0 | 1991_10_22 | 45.2616 | Silty-Clay Subgrade | -93.7089 | tossed 2/1/08 from Maplewood Lab mezzanine. AFTER GRADING | SS92051 | UU | UNCONF COMP STRGTH @ OMC | 04/24/1992 | MNDOT FOUNDATION LAB |  | 4540
10421 A | 29-I-1991 | 29 | 18915 | 0 | 1991_10_22 | 45.2616 | Silty-Clay Subgrade | -93.7089 | tossed 2/1/08 from Maplewood Lab mezzanine. AFTER GRADING | SS92051 | SPGS | SPECIFIC GRAVITY OF SOIL | 04/16/1992 | MNDOT SOILS-CEMENT |  | 2.675
10421 A | 29-I-1991 | 29 | 18915 | 0 | 1991_10_22 | 45.2616 | Silty-Clay Subgrade | -93.7089 | tossed 2/1/08 from Maplewood Lab mezzanine. AFTER GRADING | SS92051 | CLAS | AASHTO GROUP INDEX | 04/16/1992 | MNDOT SOILS-CEMENT |  | 13.6
10421 A | 29-I-1991 | 29 | 18915 | 0 | 1991_10_22 | 45.2616 | Silty-Clay Subgrade | -93.7089 | tossed 2/1/08 from Maplewood Lab mezzanine. AFTER GRADING | SS92051 | ATTL | % WT LIQUID LIMIT | 04/16/1992 | MNDOT SOILS-CEMENT |  | 43.1
10421 A | 29-I-1991 | 29 | 18915 | 0 | 1991_10_22 | 45.2616 | Silty-Clay Subgrade | -93.7089 | tossed 2/1/08 from Maplewood Lab mezzanine. AFTER GRADING | SS92051 | ATTL | % WT PLASTIC LIMIT | 04/16/1992 | MNDOT SOILS-CEMENT |  | 17.9
10421 A | 29-I-1991 | 29 | 18915 | 0 | 1991_10_22 | 45.2616 | Silty-Clay Subgrade | -93.7089 | tossed 2/1/08 from Maplewood Lab mezzanine. AFTER GRADING | SS92051 | CLAS | AASHTO GROUP | 04/16/1992 | MNDOT SOILS-CEMENT |  |  | A-7-6
10421 A | 29-I-1991 | 29 | 18915 | 0 | 1991_10_22 | 45.2616 | Silty-Clay Subgrade | -93.7089 | tossed 2/1/08 from Maplewood Lab mezzanine. AFTER GRADING | FS9310421A | DENS | DENSITY(WET) +2% OMC (MR) | 07/20/1993 | MNDOT FOUNDATION LAB |  | 127.8
10421 A | 29-I-1991 | 29 | 18915 | 0 | 1991_10_22 | 45.2616 | Silty-Clay Subgrade | -93.7089 | tossed 2/1/08 from Maplewood Lab mezzanine. AFTER GRADING | FS9310421A | DENS | DENSITY(DRY) -2% OMC (MR) | 07/20/1993 | MNDOT FOUNDATION LAB |  | 106.3
10421 A | 29-I-1991 | 29 | 18915 | 0 | 1991_10_22 | 45.2616 | Silty-Clay Subgrade | -93.7089 | tossed 2/1/08 from Maplewood Lab mezzanine. AFTER GRADING | FS9310421A | DENS | DENSITY(WET) -2% OMC (MR) | 07/20/1993 | MNDOT FOUNDATION LAB |  | 122.2
10421 A | 29-I-1991 | 29 | 18915 | 0 | 1991_10_22 | 45.2616 | Silty-Clay Subgrade | -93.7089 | tossed 2/1/08 from Maplewood Lab mezzanine. AFTER GRADING | SS92051 | CLAS | % CLAY | 04/16/1992 | MNDOT SOILS-CEMENT |  | 25.4
10421 A | 29-I-1991 | 29 | 18915 | 0 | 1991_10_22 | 45.2616 | Silty-Clay Subgrade | -93.7089 | tossed 2/1/08 from Maplewood Lab mezzanine. AFTER GRADING | SS92051 | CLAS | % SILT | 04/16/1992 | MNDOT SOILS-CEMENT |  | 38.5
10421 A | 29-I-1991 | 29 | 18915 | 0 | 1991_10_22 | 45.2616 | Silty-Clay Subgrade | -93.7089 | tossed 2/1/08 from Maplewood Lab mezzanine. AFTER GRADING | SS92051 | UU | UNCONF COMP STRGTH @ +2% OMC | 04/24/1992 | MNDOT FOUNDATION LAB |  | 3500
10421 A | 29-I-1991 | 29 | 18915 | 0 | 1991_10_22 | 45.2616 | Silty-Clay Subgrade | -93.7089 | tossed 2/1/08 from Maplewood Lab mezzanine. AFTER GRADING | SS92051 | ORGC | % WT ORGANIC CONTENT | 04/16/1992 | MNDOT SOILS-CEMENT |  | 3
10057 B | 29-I-1991 | 29 | 18920 | -9.5 | 1992_06_26 | 45.2616 | Silty-Clay Subgrade | -93.7089 | AFTER GRADING | FS945008 | CLAS | AASHTO GROUP | 07/14/1994 | MNDOT SOILS-CEMENT |  |  | A-6
10057 B | 29-I-1991 | 29 | 18920 | -9.5 | 1992_06_26 | 45.2616 | Silty-Clay Subgrade | -93.7089 | AFTER GRADING | FS945008 | CLAS | % SILT | 07/14/1994 | MNDOT SOILS-CEMENT |  | 42.8
10057 B | 29-I-1991 | 29 | 18920 | -9.5 | 1992_06_26 | 45.2616 | Silty-Clay Subgrade | -93.7089 | AFTER GRADING | FS9410057B | DENS | DENSITY(WET) LB/FT^3 | 07/14/1994 | MNDOT FOUNDATION LAB |  | 137.3
10057 B | 29-I-1991 | 29 | 18920 | -9.5 | 1992_06_26 | 45.2616 | Silty-Clay Subgrade | -93.7089 | AFTER GRADING | FS945008 | UU | UNCONFD COMPRESSIVE STRENGTH | 07/14/1994 | MNDOT FOUNDATION LAB |  | 7447
10057 B | 29-I-1991 | 29 | 18920 | -9.5 | 1992_06_26 | 45.2616 | Silty-Clay Subgrade | -93.7089 | AFTER GRADING | FS945008 | CLAS | % CLAY | 07/14/1994 | MNDOT SOILS-CEMENT |  | 14.7
10057 B | 29-I-1991 | 29 | 18920 | -9.5 | 1992_06_26 | 45.2616 | Silty-Clay Subgrade | -93.7089 | AFTER GRADING | FS945008 | ATTL | % WT LIQUID LIMIT | 07/31/1994 | MNDOT SOILS-CEMENT |  | 33.8
10057 B | 29-I-1991 | 29 | 18920 | -9.5 | 1992_06_26 | 45.2616 | Silty-Clay Subgrade | -93.7089 | AFTER GRADING | FS945008 | ATTL | % WT PLASTIC LIMIT | 07/31/1994 | MNDOT SOILS-CEMENT |  | 18
10057 A | 29-I-1991 | 29 | 18920 | -9.5 | 1992_06_26 | 45.2616 | Silty-Clay Subgrade | -93.7089 | AFTER GRADING | FS9220003 | ATTL | % WT LIQUID LIMIT | 07/27/1992 | MNDOT SOILS-CEMENT |  | 35.9
10057 A | 29-I-1991 | 29 | 18920 | -9.5 | 1992_06_26 | 45.2616 | Silty-Clay Subgrade | -93.7089 | AFTER GRADING | FS9220003 | ATTL | % WT PLASTIC LIMIT | 07/27/1992 | MNDOT SOILS-CEMENT |  | 18.7
10057 A | 29-I-1991 | 29 | 18920 | -9.5 | 1992_06_26 | 45.2616 | Silty-Clay Subgrade | -93.7089 | AFTER GRADING | FS9220003 | CLAS | TEXTURAL CLASS | 07/27/1992 | MNDOT SOILS-CEMENT |  |  | CL
10057 A | 29-I-1991 | 29 | 18920 | -9.5 | 1992_06_26 | 45.2616 | Silty-Clay Subgrade | -93.7089 | AFTER GRADING | FS9220003 | CLAS | AASHTO GROUP INDEX | 07/27/1992 | MNDOT SOILS-CEMENT |  | 8
10057 A | 29-I-1991 | 29 | 18920 | -9.5 | 1992_06_26 | 45.2616 | Silty-Clay Subgrade | -93.7089 | AFTER GRADING | FS9220003 | CLAS | AASHTO GROUP | 07/27/1992 | MNDOT SOILS-CEMENT |  |  | A-6
10057 A | 29-I-1991 | 29 | 18920 | -9.5 | 1992_06_26 | 45.2616 | Silty-Clay Subgrade | -93.7089 | AFTER GRADING | FS9220003 | CLAS | % SILT | 07/27/1992 | MNDOT SOILS-CEMENT |  | 41.6
10057 A | 29-I-1991 | 29 | 18920 | -9.5 | 1992_06_26 | 45.2616 | Silty-Clay Subgrade | -93.7089 | AFTER GRADING | FS9220003 | CLAS | % CLAY | 07/27/1992 | MNDOT SOILS-CEMENT |  | 20.8
10057 B | 29-I-1991 | 29 | 18920 | -9.5 | 1992_06_26 | 45.2616 | Silty-Clay Subgrade | -93.7089 | AFTER GRADING | FS945008 | CLAS | AASHTO GROUP INDEX | 07/14/1994 | MNDOT SOILS-CEMENT |  | 6
10057 B | 29-I-1991 | 29 | 18920 | -9.5 | 1992_06_26 | 45.2616 | Silty-Clay Subgrade | -93.7089 | AFTER GRADING | FS945008 | CLAS | TEXTURAL CLASS | 07/14/1994 | MNDOT SOILS-CEMENT |  |  | L
10232 B | 29-I-1991 | 29 | 18920 | 0 | 1991_10_22 | 45.2616 | Silty-Clay Subgrade | -93.7089 | AFTER GRADING | SS91381 | MC | % WT. MOIST. CONTENT | 10/25/1991 | MNDOT SOILS-CEMENT |  | 16.9
10232 A | 29-I-1991 | 29 | 18920 | 0 | 1991_10_22 | 45.2616 | Silty-Clay Subgrade | -93.7089 | AFTER GRADING | SS91380 | MC | % WT. MOIST. CONTENT | 10/25/1991 | MNDOT SOILS-CEMENT |  | 15
10232 C | 29-I-1991 | 29 | 18920 | 0 | 1991_10_22 | 45.2616 | Silty-Clay Subgrade | -93.7089 | AFTER GRADING | SS91382 | MC | % WT. MOIST. CONTENT | 10/25/1991 | MNDOT SOILS-CEMENT |  | 14.8
40498 | 29-I-1991 | 29 | 18922 | -26 | 1991_08_20 | 45.2616 | Silty-Clay Subgrade | -93.7089 | DURING GRADING | 3030 | MOIS | PERCENT MOISTURE CONTENT(DRY WT) | 08/20/1991 | MNDOT CONSTRUCTION | 25 | 14.694 |  | 15.8 | 112
40103 | 29-I-1991 | 29 | 18936 | -14 | 1991_09_03 | 45.2616 | Silty-Clay Subgrade | -93.7088 | DURING GRADING | 3047 | MOIS | PERCENT MOISTURE CONTENT(DRY WT) | 09/03/1991 | MNDOT CONSTRUCTION | 31 | 14.976 |  | 19.2 | 104.7
40511 | 29-O-1991 | 29 | 18961 | 16 | 1991_08_12 | 45.2615 | Silty-Clay Subgrade | -93.7088 | DURING GRADING | 3024 | MOIS | PERCENT MOISTURE CONTENT(DRY WT) | 08/12/1991 | MNDOT CONSTRUCTION | 25 | 16.116 |  | 15.8 | 112
42957 | 29-I-1991 | 29 | 18991 | -9 | 1991_09_04 | 45.2615 | Silty-Clay Subgrade | -93.7087 | DURING GRADING | 3092 | DENS | PERCENT MOISTURE CONTENT(DRY WT) | 09/04/1991 | MNDOT CONSTRUCTION | 25 | 12.8668 |  | 15.8 | 112
42957 | 29-I-1991 | 29 | 18991 | -9 | 1991_09_04 | 45.2615 | Silty-Clay Subgrade | -93.7087 | DURING GRADING | 3092 | DENS | DENSITY(DRY) LB/FT^3 | 09/04/1991 | MNDOT CONSTRUCTION | 25 | 115.36 |  | 15.8 | 112
40071 | 29-I-1991 | 29 | 18992 | -24 | 1991_07_17 | 45.2615 | Silty-Clay Subgrade | -93.7086 | DURING GRADING | 3007 | MOIS | PERCENT MOISTURE CONTENT(DRY WT) | 07/17/1991 | MNDOT CONSTRUCTION | 25 | 14.22 |  | 15.8 | 112
42040 | 29-I-1991 | 29 | 18996 | -16 | 1991_09_27 | 45.2615 | Silty-Clay Subgrade | -93.7086 | DURING GRADING | 3099 | DENS | DENSITY(DRY) LB/FT^3 | 09/27/1991 | MNDOT CONSTRUCTION | 13 | 110.725 |  | 16.7 | 107.5
42040 | 29-I-1991 | 29 | 18996 | -16 | 1991_09_27 | 45.2615 | Silty-Clay Subgrade | -93.7086 | DURING GRADING | 3099 | DENS | PERCENT MOISTURE CONTENT(DRY WT) | 09/27/1991 | MNDOT CONSTRUCTION | 13 | 14.2857 |  | 16.7 | 107.5
42298 | 29-I-1991 | 29 | 19000 | -5 | 1992_06_12 | 45.2615 | Silty-Clay Subgrade | -93.7087 | DURING GRADING | 3186 | DENS | PERCENT MOISTURE CONTENT(DRY WT) | 06/12/1992 | MNDOT CONSTRUCTION | 25 | 16.0093 |  | 15.8 | 112
42298 | 29-I-1991 | 29 | 19000 | -5 | 1992_06_12 | 45.2615 | Silty-Clay Subgrade | -93.7087 | DURING GRADING | 3186 | DENS | DENSITY(DRY) LB/FT^3 | 06/12/1992 | MNDOT CONSTRUCTION | 25 | 113.12 |  | 15.8 | 112
40116 | 29-I-1991 | 29 | 19005 | -10 | 1991_10_10 | 45.2615 | Silty-Clay Subgrade | -93.7086 | DURING GRADING | 3076 | MOIS | PERCENT MOISTURE CONTENT(DRY WT) | 10/10/1991 | MNDOT CONSTRUCTION | 13 | 17.034 |  | 16.7 | 107.5
42302 | 29-I-1991 | 29 | 19022 | -1 | 1992_06_10 | 45.2614 | Silty-Clay Subgrade | -93.7086 | DURING GRADING | 3191 | DENS | DENSITY(DRY) LB/FT^3 | 06/10/1992 | MNDOT CONSTRUCTION | 15 | 125.9 |  | 9.6 | 125.9
42302 | 29-I-1991 | 29 | 19022 | -1 | 1992_06_10 | 45.2614 | Silty-Clay Subgrade | -93.7086 | DURING GRADING | 3191 | DENS | PERCENT MOISTURE CONTENT(DRY WT) | 06/10/1992 | MNDOT CONSTRUCTION | 15 | 10.2536 |  | 9.6 | 125.9
42923 | 29-O-1991 | 29 | 19022 | 3 | 1992_08_10 | 45.2614 | Silty-Clay Subgrade | -93.7086 | DURING GRADING | 3003 | DENS | DENSITY(DRY) LB/FT^3 | 08/10/1992 | MNDOT CONSTRUCTION | 25 | 113.12 |  | 15.8 | 112
42270 | 29-O-1991 | 29 | 18677 | 7 | 1991_09_27 | 45.262 | Silty-Clay Subgrade | -93.7097 | DURING GRADING | 3106 | DENS | PERCENT MOISTURE CONTENT(DRY WT) | 09/27/1991 | MNDOT CONSTRUCTION | 25 | 14.1553 |  | 15.8 | 112
42270 | 29-O-1991 | 29 | 18677 | 7 | 1991_09_27 | 45.262 | Silty-Clay Subgrade | -93.7097 | DURING GRADING | 3106 | DENS | DENSITY(DRY) LB/FT^3 | 09/27/1991 | MNDOT CONSTRUCTION | 25 | 116.48 |  | 15.8 | 112
10970 B | 29-I-1991 | 29 | 18685 | -6 | 1993_08_05 | 45.262 | Silty-Clay Subgrade | -93.7096 | AFTER GRADING | SS93409 | MC | % WT. MOIST. CONTENT | 08/09/1993 | MNDOT SOILS-CEMENT |  | 15.8
10970 C | 29-I-1991 | 29 | 18685 | -6 | 1993_08_05 | 45.262 | Silty-Clay Subgrade | -93.7096 | AFTER GRADING | SS93410 | MC | % WT. MOIST. CONTENT | 08/09/1993 | MNDOT SOILS-CEMENT |  | 17.7
10970 D | 29-I-1991 | 29 | 18685 | -6 | 1993_08_05 | 45.262 | Silty-Clay Subgrade | -93.7096 | AFTER GRADING | SS93411 | MC | % WT. MOIST. CONTENT | 08/09/1993 | MNDOT SOILS-CEMENT |  | 14.6
10970 A | 29-I-1991 | 29 | 18685 | -6 | 1993_08_05 | 45.262 | Gravel Base | -93.7096 | AFTER GRADING | SS93408 | MC | % WT. MOIST. CONTENT | 08/09/1993 | MNDOT SOILS-CEMENT |  | 5.8
40609 | 29-O-1991 | 29 | 18695 | 13 | 1991_09_25 | 45.2619 | Silty-Clay Subgrade | -93.7096 | DURING GRADING | 3054 | MOIS | PERCENT MOISTURE CONTENT(DRY WT) | 09/25/1991 | MNDOT CONSTRUCTION | 26 | 16.652 |  | 18.1 | 107.1
42987 | 29-I-1991 | 29 | 18713 | 0 | 1991_10_10 | 45.2619 | Silty-Clay Subgrade | -93.7096 | DURING GRADING | 3126 | DENS | DENSITY(DRY) LB/FT^3 | 10/10/1991 | MNDOT CONSTRUCTION | 26 | 111.384 |  | 18.1 | 107.1
42987 | 29-I-1991 | 29 | 18713 | 0 | 1991_10_10 | 45.2619 | Silty-Clay Subgrade | -93.7096 | DURING GRADING | 3126 | DENS | PERCENT MOISTURE CONTENT(DRY WT) | 10/10/1991 | MNDOT CONSTRUCTION | 26 | 16.6861 |  | 18.1 | 107.1
40124 | 29-O-1991 | 29 | 18723 | 4 | 1991_10_18 | 45.2619 | Silty-Clay Subgrade | -93.7095 | DURING GRADING | 3093 | MOIS | PERCENT MOISTURE CONTENT(DRY WT) | 10/18/1991 | MNDOT CONSTRUCTION | 26 | 14.48 |  | 18.1 | 107.1
42230 | 29-I-1991 | 29 | 18735 | -17 | 1991_08_20 | 45.2619 | Silty-Clay Subgrade | -93.7094 | DURING GRADING | 3053 | DENS | DENSITY(DRY) LB/FT^3 | 08/20/1991 | MNDOT CONSTRUCTION | 25 | 112 |  | 15.8 | 112
42230 | 29-I-1991 | 29 | 18735 | -17 | 1991_08_20 | 45.2619 | Silty-Clay Subgrade | -93.7094 | DURING GRADING | 3053 | DENS | PERCENT MOISTURE CONTENT(DRY WT) | 08/20/1991 | MNDOT CONSTRUCTION | 25 | 14.9425 |  | 15.8 | 112
42981 | 29-I-1991 | 29 | 18754 | -11 | 1991_07_18 | 45.2619 | Silty-Clay Subgrade | -93.7094 | DURING GRADING | 3019 | DENS | DENSITY(DRY) LB/FT^3 | 07/18/1991 | MNDOT CONSTRUCTION | 25 | 114.24 |  | 15.8 | 112
42981 | 29-I-1991 | 29 | 18754 | -11 | 1991_07_18 | 45.2619 | Silty-Clay Subgrade | -93.7094 | DURING GRADING | 3019 | DENS | PERCENT MOISTURE CONTENT(DRY WT) | 07/18/1991 | MNDOT CONSTRUCTION | 25 | 17.6471 |  | 15.8 | 112
42986 | 29-O-1991 | 29 | 18762 | 10 | 1991_09_04 | 45.2618 | Silty-Clay Subgrade | -93.7094 | DURING GRADING | 3093 | DENS | DENSITY(DRY) LB/FT^3 | 09/04/1991 | MNDOT CONSTRUCTION | 31 | 104.7 |  | 19.2 | 104.7
42986 | 29-O-1991 | 29 | 18762 | 10 | 1991_09_04 | 45.2618 | Silty-Clay Subgrade | -93.7094 | DURING GRADING | 3093 | DENS | PERCENT MOISTURE CONTENT(DRY WT) | 09/04/1991 | MNDOT CONSTRUCTION | 31 | 15.8749 |  | 19.2 | 104.7
10231 | 29-I-1991 | 29 | 18770 | -9.5 | 1991_10_22 | 45.2619 | Silty-Clay Subgrade | -93.7094 | AFTER GRADING | SS91379 | MC | % WT. MOIST. CONTENT | 10/25/1991 | MNDOT SOILS-CEMENT |  | 14.2
42039 | 29-I-1991 | 29 | 18779 | -19 | 1991_08_28 | 45.2619 | Silty-Clay Subgrade | -93.7093 | DURING GRADING | 3076 | DENS | PERCENT MOISTURE CONTENT(DRY WT) | 08/28/1991 | MNDOT CONSTRUCTION | 26 | 14.5475 |  | 18.1 | 107.1
42039 | 29-I-1991 | 29 | 18779 | -19 | 1991_08_28 | 45.2619 | Silty-Clay Subgrade | -93.7093 | DURING GRADING | 3076 | DENS | DENSITY(DRY) LB/FT^3 | 08/28/1991 | MNDOT CONSTRUCTION | 26 | 107.1 |  | 18.1 | 107.1
40464 | 29-I-1991 | 29 | 18800 | -10 | 1992_08_12 | 45.2618 | Gravel Base | -93.7093 | DURING GRADING | 3000 | MOIS | PERCENT MOISTURE CONTENT(DRY WT) | 08/12/1992 | MNDOT CONSTRUCTION | 5 | 7.5 |  | 17.6 | 109.5
42841 | 29-O-1991 | 29 | 18800 | 8 | 1993_06_15 | 45.2618 | Gravel Base | -93.7093 | DURING GRADING | 3002 | DENS | DENSITY(DRY) LB/FT^3 | 06/15/1993 | MNDOT CONSTRUCTION | 5 | 129.78 |  | 17.6 | 109.5
42841 | 29-O-1991 | 29 | 18800 | 8 | 1993_06_15 | 45.2618 | Gravel Base | -93.7093 | DURING GRADING | 3002 | DENS | PERCENT MOISTURE CONTENT(DRY WT) | 06/15/1993 | MNDOT CONSTRUCTION | 5 | 8.4599 |  | 17.6 | 109.5
42840 | 29-O-1991 | 29 | 18810 | 11 | 1992_08_12 | 45.2617 | Gravel Base | -93.7093 | DURING GRADING | 3000 | DENS | PERCENT MOISTURE CONTENT(DRY WT) | 08/12/1992 | MNDOT CONSTRUCTION | 5 | 8.2251 |  | 17.6 | 109.5
42840 | 29-O-1991 | 29 | 18810 | 11 | 1992_08_12 | 45.2617 | Gravel Base | -93.7093 | DURING GRADING | 3000 | DENS | DENSITY(DRY) LB/FT^3 | 08/12/1992 | MNDOT CONSTRUCTION | 5 | 128.52 |  | 17.6 | 109.5
42297 | 29-I-1991 | 29 | 18812 | -5 | 1992_06_12 | 45.2618 | Silty-Clay Subgrade | -93.7092 | DURING GRADING | 3185 | DENS | DENSITY(DRY) LB/FT^3 | 06/12/1992 | MNDOT CONSTRUCTION | 25 | 116.48 |  | 15.8 | 112
42297 | 29-I-1991 | 29 | 18812 | -5 | 1992_06_12 | 45.2618 | Silty-Clay Subgrade | -93.7092 | DURING GRADING | 3185 | DENS | PERCENT MOISTURE CONTENT(DRY WT) | 06/12/1992 | MNDOT CONSTRUCTION | 25 | 14.8106 |  | 15.8 | 112
10846 | 29-I-1991 | 29 | 18823 | -9.5 | 1993_07_30 | 45.2618 | Gravel Base | -93.7092 | AFTER GRADING | SS93393 | MC | % WT. MOIST. CONTENT | 08/03/1993 | MNDOT SOILS-CEMENT |  | 5.3
42303 | 29-I-1991 | 29 | 18836 | -1 | 1992_06_10 | 45.2617 | Silty-Clay Subgrade | -93.7092 | DURING GRADING | 3192 | DENS | DENSITY(DRY) LB/FT^3 | 06/10/1992 | MNDOT CONSTRUCTION | 25 | 113.12 |  | 15.8 | 112
42303 | 29-I-1991 | 29 | 18836 | -1 | 1992_06_10 | 45.2617 | Silty-Clay Subgrade | -93.7092 | DURING GRADING | 3192 | DENS | PERCENT MOISTURE CONTENT(DRY WT) | 06/10/1992 | MNDOT CONSTRUCTION | 25 | 12.7396 |  | 15.8 | 112
42990 | 29-O-1991 | 29 | 18836 | 1 | 1992_06_10 | 45.2617 | Silty-Clay Subgrade | -93.7092 | DURING GRADING | 3193 | DENS | DENSITY(DRY) LB/FT^3 | 06/10/1992 | MNDOT CONSTRUCTION | 8 | 116.699 |  | 13.8 | 113.3
42990 | 29-O-1991 | 29 | 18836 | 1 | 1992_06_10 | 45.2617 | Silty-Clay Subgrade | -93.7092 | DURING GRADING | 3193 | DENS | PERCENT MOISTURE CONTENT(DRY WT) | 06/10/1992 | MNDOT CONSTRUCTION | 8 | 9.529 |  | 13.8 | 113.3
42211 | 29-I-1991 | 29 | 18840 | -19 | 1991_07_24 | 45.2618 | Silty-Clay Subgrade | -93.7091 | DURING GRADING | 3028 | DENS | DENSITY(DRY) LB/FT^3 | 07/24/1991 | MNDOT CONSTRUCTION | 13 | 108.575 |  | 16.7 | 107.5
42211 | 29-I-1991 | 29 | 18840 | -19 | 1991_07_24 | 45.2618 | Silty-Clay Subgrade | -93.7091 | DURING GRADING | 3028 | DENS | PERCENT MOISTURE CONTENT(DRY WT) | 07/24/1991 | MNDOT CONSTRUCTION | 13 | 11.3586 |  | 16.7 | 107.5
42224 | 29-I-1991 | 29 | 18902 | -24 | 1991_08_13 | 45.2617 | Silty-Clay Subgrade | -93.7089 | DURING GRADING | 3044 | DENS | DENSITY(DRY) LB/FT^3 | 08/13/1991 | MNDOT CONSTRUCTION | 25 | 112 |  | 15.8 | 112
42224 | 29-I-1991 | 29 | 18902 | -24 | 1991_08_13 | 45.2617 | Silty-Clay Subgrade | -93.7089 | DURING GRADING | 3044 | DENS | PERCENT MOISTURE CONTENT(DRY WT) | 08/13/1991 | MNDOT CONSTRUCTION | 25 | 16.6861 |  | 15.8 | 112
10421 A | 29-I-1991 | 29 | 18915 | 0 | 1991_10_22 | 45.2616 | Silty-Clay Subgrade | -93.7089 | tossed 2/1/08 from Maplewood Lab mezzanine. AFTER GRADING | SS92051 | UU | UNCONF COMP STRGTH @ -2% OMC | 04/24/1992 | MNDOT FOUNDATION LAB |  | 6660
10421 A | 29-I-1991 | 29 | 18915 | 0 | 1991_10_22 | 45.2616 | Silty-Clay Subgrade | -93.7089 | tossed 2/1/08 from Maplewood Lab mezzanine. AFTER GRADING | SS92051 | PROC | MAXIMUM DENSITY (LB/FT^3) | 04/16/1992 | MNDOT SOILS-CEMENT |  | 106.6
10421 A | 29-I-1991 | 29 | 18915 | 0 | 1991_10_22 | 45.2616 | Silty-Clay Subgrade | -93.7089 | tossed 2/1/08 from Maplewood Lab mezzanine. AFTER GRADING | SS92051 | MC | MR MOIST. CONT. @-2% OMC | 04/24/1992 | MNDOT FOUNDATION LAB |  | 15
10421 A | 29-I-1991 | 29 | 18915 | 0 | 1991_10_22 | 45.2616 | Silty-Clay Subgrade | -93.7089 | tossed 2/1/08 from Maplewood Lab mezzanine. AFTER GRADING | SS92051 | MC | MR MOIST. CONT. @ OMC | 04/24/1992 | MNDOT FOUNDATION LAB |  | 16.8
10421 A | 29-I-1991 | 29 | 18915 | 0 | 1991_10_22 | 45.2616 | Silty-Clay Subgrade | -93.7089 | tossed 2/1/08 from Maplewood Lab mezzanine. AFTER GRADING | SS92051 | PROC | OPT MOIST CONT (% DRY WT) | 04/16/1992 | MNDOT SOILS-CEMENT |  | 17.9
10421 A | 29-I-1991 | 29 | 18915 | 0 | 1991_10_22 | 45.2616 | Silty-Clay Subgrade | -93.7089 | tossed 2/1/08 from Maplewood Lab mezzanine. AFTER GRADING | SS92051 | MC | MR MOIST. CONT. @+2% OMC | 04/24/1992 | MNDOT FOUNDATION LAB |  | 18.9
10421 A | 29-I-1991 | 29 | 18915 | 0 | 1991_10_22 | 45.2616 | Silty-Clay Subgrade | -93.7089 | tossed 2/1/08 from Maplewood Lab mezzanine. AFTER GRADING | FS9310421A | DENS | DENSITY(DRY) +2% OMC (MR) | 07/20/1993 | MNDOT FOUNDATION LAB |  | 107.5
10421 A | 29-I-1991 | 29 | 18915 | 0 | 1991_10_22 | 45.2616 | Silty-Clay Subgrade | -93.7089 | tossed 2/1/08 from Maplewood Lab mezzanine. AFTER GRADING | FS9310421A | DENS | DENSITY(DRY) @ OMC (MR) | 07/20/1993 | MNDOT FOUNDATION LAB |  | 107.9
10059 A | 30-I-1990 | 30 | 19490 | -9.5 | 1992_06_26 | 45.2607 | Silty-Clay Subgrade | -93.7071 | AFTER GRADING | FS9210059A | DENS | DENSITY(DRY) LB/FT^3 | 07/20/1992 | MNDOT FOUNDATION LAB |  | 111.9
10059 A | 30-I-1990 | 30 | 19490 | -9.5 | 1992_06_26 | 45.2607 | Silty-Clay Subgrade | -93.7071 | AFTER GRADING | FS9220004 | UU | UNCONFD COMPRESSIVE STRENGTH | 07/27/1992 | MNDOT FOUNDATION LAB |  | 5430
10235 A | 30-I-1990 | 30 | 19490 | 0 | 1991_10_22 | 45.2606 | Silty-Clay Subgrade | -93.7072 | AFTER GRADING | SS91385 | MC | % WT. MOIST. CONTENT | 10/25/1991 | MNDOT SOILS-CEMENT |  | 14.5
10235 B | 30-I-1990 | 30 | 19490 | 0 | 1991_10_22 | 45.2606 | Silty-Clay Subgrade | -93.7072 | AFTER GRADING | SS91386 | MC | % WT. MOIST. CONTENT | 10/25/1991 | MNDOT SOILS-CEMENT |  | 16.3
10235 C | 30-I-1990 | 30 | 19490 | 0 | 1991_10_22 | 45.2606 | Silty-Clay Subgrade | -93.7072 | AFTER GRADING | SS91387 | MC | % WT. MOIST. CONTENT | 10/25/1991 | MNDOT SOILS-CEMENT |  | 20.8
10060 B | 30-I-1990 | 30 | 19495 | -9.5 | 1992_06_26 | 45.2606 | Silty-Clay Subgrade | -93.7071 | AFTER GRADING | TW10060B | DENS | DENSITY(WET) @ OMC (MR) | 01/29/2001 | MNDOT RESEARCH LAB |  | 128.6
10060 B | 30-I-1990 | 30 | 19495 | -9.5 | 1992_06_26 | 45.2606 | Silty-Clay Subgrade | -93.7071 | AFTER GRADING | TW10060B | DENS | DENSITY(DRY) @ OMC (MR) | 01/29/2001 | MNDOT RESEARCH LAB |  | 107.3
10060 B | 30-I-1990 | 30 | 19495 | -9.5 | 1992_06_26 | 45.2606 | Silty-Clay Subgrade | -93.7071 | AFTER GRADING | TW10060B | MC | MR MOIST. CONT. @ OMC | 01/29/2001 | MNDOT RESEARCH LAB |  | 19.9
42267 | 30-I-1990 | 30 | 19271 | -13 | 1991_09_27 | 45.261 | Silty-Clay Subgrade | -93.7078 | DURING GRADING | 3103 | DENS | PERCENT MOISTURE CONTENT(DRY WT) | 09/27/1991 | MNDOT CONSTRUCTION | 25 | 14.5475 |  | 15.8 | 112
42267 | 30-I-1990 | 30 | 19271 | -13 | 1991_09_27 | 45.261 | Silty-Clay Subgrade | -93.7078 | DURING GRADING | 3103 | DENS | DENSITY(DRY) LB/FT^3 | 09/27/1991 | MNDOT CONSTRUCTION | 25 | 112 |  | 15.8 | 112
40074 | 30-I-1990 | 30 | 19289 | -11 | 1991_07_23 | 45.261 | Silty-Clay Subgrade | -93.7078 | DURING GRADING | 3013 | MOIS | PERCENT MOISTURE CONTENT(DRY WT) | 07/23/1991 | MNDOT CONSTRUCTION | 11 | 16.59 |  | 21 | 98.6
42001 | 30-O-1990 | 30 | 19295 | 27 | 1991_08_12 | 45.2609 | Silty-Clay Subgrade | -93.7078 | DURING GRADING | 3038 | DENS | DENSITY(DRY) LB/FT^3 | 08/12/1991 | MNDOT CONSTRUCTION | 25 | 112 |  | 15.8 | 112
42001 | 30-O-1990 | 30 | 19295 | 27 | 1991_08_12 | 45.2609 | Silty-Clay Subgrade | -93.7078 | DURING GRADING | 3038 | DENS | PERCENT MOISTURE CONTENT(DRY WT) | 08/12/1991 | MNDOT CONSTRUCTION | 25 | 18.4834 |  | 15.8 | 112
42958 | 30-I-1990 | 30 | 19300 | -7 | 1992_08_14 | 45.261 | Gravel Base | -93.7077 | DURING GRADING | 3000 | DENS | DENSITY(DRY) LB/FT^3 | 08/14/1992 | MNDOT CONSTRUCTION | 4 | 126.553 |  | 21.7 | 102
42958 | 30-I-1990 | 30 | 19300 | -7 | 1992_08_14 | 45.261 | Gravel Base | -93.7077 | DURING GRADING | 3000 | DENS | PERCENT MOISTURE CONTENT(DRY WT) | 08/14/1992 | MNDOT CONSTRUCTION | 4 | 7.4114 |  | 21.7 | 102
42213 | 30-I-1990 | 30 | 19315 | -12 | 1991_07_24 | 45.261 | Silty-Clay Subgrade | -93.7077 | DURING GRADING | 3030 | DENS | DENSITY(DRY) LB/FT^3 | 07/24/1991 | MNDOT CONSTRUCTION | 13 | 109.65 |  | 16.7 | 107.5
42213 | 30-I-1990 | 30 | 19315 | -12 | 1991_07_24 | 45.261 | Silty-Clay Subgrade | -93.7077 | DURING GRADING | 3030 | DENS | PERCENT MOISTURE CONTENT(DRY WT) | 07/24/1991 | MNDOT CONSTRUCTION | 13 | 15.0748 |  | 16.7 | 107.5
10234 | 30-I-1990 | 30 | 19240 | -9.5 | 1991_10_22 | 45.2611 | Silty-Clay Subgrade | -93.7079 | AFTER GRADING | SS91384 | MC | % WT. MOIST. CONTENT | 10/25/1991 | MNDOT SOILS-CEMENT |  | 20.9
42276 | 30-I-1990 | 30 | 19247 | -9 | 1991_10_10 | 45.2611 | Silty-Clay Subgrade | -93.7079 | DURING GRADING | 3133 | DENS | PERCENT MOISTURE CONTENT(DRY WT) | 10/10/1991 | MNDOT CONSTRUCTION | 25 | 15.4734 |  | 15.8 | 112
42276 | 30-I-1990 | 30 | 19247 | -9 | 1991_10_10 | 45.2611 | Silty-Clay Subgrade | -93.7079 | DURING GRADING | 3133 | DENS | DENSITY(DRY) LB/FT^3 | 10/10/1991 | MNDOT CONSTRUCTION | 25 | 116.48 |  | 15.8 | 112
10971 B | 30-I-1990 | 30 | 19255 | -6 | 1993_08_05 | 45.261 | Silty-Clay Subgrade | -93.7079 | AFTER GRADING | SS93416 | MC | % WT. MOIST. CONTENT | 08/09/1993 | MNDOT SOILS-CEMENT |  | 14.7
10971 D | 30-I-1990 | 30 | 19255 | -6 | 1993_08_05 | 45.261 | Silty-Clay Subgrade | -93.7079 | AFTER GRADING | SS93417 | MC | % WT. MOIST. CONTENT | 08/09/1993 | MNDOT SOILS-CEMENT |  | 16.4
43063 | 30-O-1990 | 30 | 19262 | 10 | 1991_08_27 | 45.261 | Silty-Clay Subgrade | -93.7079 | DURING GRADING | 3068 | DENS | PERCENT MOISTURE CONTENT(DRY WT) | 08/27/1991 | MNDOT CONSTRUCTION | 25 | 16.0093 |  | 15.8 | 112
43063 | 30-O-1990 | 30 | 19262 | 10 | 1991_08_27 | 45.261 | Silty-Clay Subgrade | -93.7079 | DURING GRADING | 3068 | DENS | DENSITY(DRY) LB/FT^3 | 08/27/1991 | MNDOT CONSTRUCTION | 25 | 117.6 |  | 15.8 | 112
42921 | 30-I-1990 | 30 | 19512 | -11 | 1992_08_12 | 45.2606 | Silty-Clay Subgrade | -93.7071 | DURING GRADING | 3006 | DENS | DENSITY(DRY) LB/FT^3 | 08/12/1992 | MNDOT CONSTRUCTION | 25 | 115.36 |  | 15.8 | 112
42087 | 30-O-1990 | 30 | 19515 | 2 | 1990_09_24 | 45.2606 | Silty-Clay Subgrade | -93.7071 | DURING GRADING | 1003 | DENS | DENSITY(DRY) LB/FT^3 | 09/24/1990 | MNDOT CONSTRUCTION | 6 | 108.575 |  | 17.7 | 107.5
42087 | 30-O-1990 | 30 | 19515 | 2 | 1990_09_24 | 45.2606 | Silty-Clay Subgrade | -93.7071 | DURING GRADING | 1003 | DENS | PERCENT MOISTURE CONTENT(DRY WT) | 09/24/1990 | MNDOT CONSTRUCTION | 6 | 15.2074 |  | 17.7 | 107.5
40462 | 30-O-1990 | 30 | 19517 | 6 | 1992_08_14 | 45.2606 | Gravel Base | -93.7071 | DURING GRADING | 3001 | MOIS | PERCENT MOISTURE CONTENT(DRY WT) | 08/14/1992 | MNDOT CONSTRUCTION | 4 | 7.12 |  | 21.7 | 102
42266 | 30-O-1990 | 30 | 19553 | 3 | 1991_09_27 | 45.2605 | Silty-Clay Subgrade | -93.707 | DURING GRADING | 3102 | DENS | PERCENT MOISTURE CONTENT(DRY WT) | 09/27/1991 | MNDOT CONSTRUCTION | 13 | 14.1553 |  | 16.7 | 107.5
42266 | 30-O-1990 | 30 | 19553 | 3 | 1991_09_27 | 45.2605 | Silty-Clay Subgrade | -93.707 | DURING GRADING | 3102 | DENS | DENSITY(DRY) LB/FT^3 | 09/27/1991 | MNDOT CONSTRUCTION | 13 | 110.725 |  | 16.7 | 107.5
40109 | 30-I-1990 | 30 | 19572 | -14 | 1991_09_25 | 45.2605 | Silty-Clay Subgrade | -93.7069 | DURING GRADING | 3053 | MOIS | PERCENT MOISTURE CONTENT(DRY WT) | 09/25/1991 | MNDOT CONSTRUCTION | 25 | 15.642 |  | 15.8 | 112
10849 | 30-O-1990 | 30 | 19593 | 9.5 | 1993_07_30 | 45.2604 | Gravel Base | -93.7069 | AFTER GRADING | SS93389 | MC | % WT. MOIST. CONTENT | 08/03/1993 | MNDOT SOILS-CEMENT |  | 5.3
40461 | 30-I-1990 | 30 | 19600 | -4 | 1993_06_15 | 45.2605 | Gravel Base | -93.7068 | DURING GRADING | 3002 | MOIS | PERCENT MOISTURE CONTENT(DRY WT) | 06/15/1993 | MNDOT CONSTRUCTION | 4 | 6.08 |  | 21.7 | 102
43123 | 30-O-1990 | 30 | 19600 | 5.6 | 1993_06_15 | 45.2604 | Gravel Base | -93.7068 | DURING GRADING | 3005 | DENS | DENSITY(DRY) LB/FT^3 | 06/15/1993 | MNDOT CONSTRUCTION | 4 | 129.059 |  | 21.7 | 102
43123 | 30-O-1990 | 30 | 19600 | 5.6 | 1993_06_15 | 45.2604 | Gravel Base | -93.7068 | DURING GRADING | 3005 | DENS | PERCENT MOISTURE CONTENT(DRY WT) | 06/15/1993 | MNDOT CONSTRUCTION | 4 | 5.9322 |  | 21.7 | 102
42250 | 30-I-1990 | 30 | 19613 | -32 | 1991_08_28 | 45.2605 | Silty-Clay Subgrade | -93.7067 | DURING GRADING | 3078 | DENS | PERCENT MOISTURE CONTENT(DRY WT) | 08/28/1991 | MNDOT CONSTRUCTION | 26 | 14.8106 |  | 18.1 | 107.1
42250 | 30-I-1990 | 30 | 19613 | -32 | 1991_08_28 | 45.2605 | Silty-Clay Subgrade | -93.7067 | DURING GRADING | 3078 | DENS | DENSITY(DRY) LB/FT^3 | 08/28/1991 | MNDOT CONSTRUCTION | 26 | 108.171 |  | 18.1 | 107.1
40072 | 30-I-1990 | 30 | 19616 | -15 | 1991_07_17 | 45.2605 | Silty-Clay Subgrade | -93.7067 | DURING GRADING | 3008 | MOIS | PERCENT MOISTURE CONTENT(DRY WT) | 07/17/1991 | MNDOT CONSTRUCTION | 25 | 14.22 |  | 15.8 | 112
42277 | 30-O-1990 | 30 | 19634 | 7 | 1991_10_10 | 45.2604 | Silty-Clay Subgrade | -93.7067 | DURING GRADING | 3134 | DENS | PERCENT MOISTURE CONTENT(DRY WT) | 10/10/1991 | MNDOT CONSTRUCTION | 26 | 15.2074 |  | 18.1 | 107.1
42277 | 30-O-1990 | 30 | 19634 | 7 | 1991_10_10 | 45.2604 | Silty-Clay Subgrade | -93.7067 | DURING GRADING | 3134 | DENS | DENSITY(DRY) LB/FT^3 | 10/10/1991 | MNDOT CONSTRUCTION | 26 | 110.313 |  | 18.1 | 107.1
10236 | 30-O-1990 | 30 | 19640 | 9.5 | 1991_10_22 | 45.2604 | Silty-Clay Subgrade | -93.7067 | AFTER GRADING | FS91388 | MC | % WT. MOIST. CONTENT | 10/25/1991 | MNDOT SOILS-CEMENT |  | 17.4
10971 G | 30-O-1990 | 30 | 19655 | 6 | 1993_08_06 | 45.2603 | Silty-Clay Subgrade | -93.7067 | AFTER GRADING | SS93424 | MC | % WT. MOIST. CONTENT | 08/11/1993 | MNDOT SOILS-CEMENT |  | 16.6
10971 F | 30-O-1990 | 30 | 19655 | 6 | 1993_08_06 | 45.2603 | Silty-Clay Subgrade | -93.7067 | AFTER GRADING | SS93423 | MC | % WT. MOIST. CONTENT | 08/11/1993 | MNDOT SOILS-CEMENT |  | 16.1
10971 H | 30-O-1990 | 30 | 19655 | 6 | 1993_08_06 | 45.2603 | Silty-Clay Subgrade | -93.7067 | AFTER GRADING | SS93425 | MC | % WT. MOIST. CONTENT | 08/11/1993 | MNDOT SOILS-CEMENT |  | 15.3
10971 E | 30-O-1990 | 30 | 19655 | 6 | 1993_08_06 | 45.2603 | Gravel Base | -93.7067 | AFTER GRADING | SS93422 | MC | % WT. MOIST. CONTENT | 08/11/1993 | MNDOT SOILS-CEMENT |  | 6.1
42291 | 30-I-1990 | 30 | 19660 | -4 | 1991_10_19 | 45.2604 | Silty-Clay Subgrade | -93.7066 | DURING GRADING | 3169 | DENS | DENSITY(DRY) LB/FT^3 | 10/19/1991 | MNDOT CONSTRUCTION | 25 | 114.24 |  | 15.8 | 112
42291 | 30-I-1990 | 30 | 19660 | -4 | 1991_10_19 | 45.2604 | Silty-Clay Subgrade | -93.7066 | DURING GRADING | 3169 | DENS | PERCENT MOISTURE CONTENT(DRY WT) | 10/19/1991 | MNDOT CONSTRUCTION | 25 | 14.6789 |  | 15.8 | 112
42214 | 30-I-1990 | 30 | 19665 | -30 | 1991_07_24 | 45.2604 | Silty-Clay Subgrade | -93.7066 | DURING GRADING | 3031 | DENS | PERCENT MOISTURE CONTENT(DRY WT) | 07/24/1991 | MNDOT CONSTRUCTION | 13 | 14.2857 |  | 16.7 | 107.5
42214 | 30-I-1990 | 30 | 19665 | -30 | 1991_07_24 | 45.2604 | Silty-Clay Subgrade | -93.7066 | DURING GRADING | 3031 | DENS | DENSITY(DRY) LB/FT^3 | 07/24/1991 | MNDOT CONSTRUCTION | 13 | 111.8 |  | 16.7 | 107.5
42219 | 30-I-1990 | 30 | 19685 | -18 | 1991_08_13 | 45.2603 | Silty-Clay Subgrade | -93.7065 | DURING GRADING | 3039 | DENS | PERCENT MOISTURE CONTENT(DRY WT) | 08/13/1991 | MNDOT CONSTRUCTION | 25 | 17.096 |  | 15.8 | 112
42219 | 30-I-1990 | 30 | 19685 | -18 | 1991_08_13 | 45.2603 | Silty-Clay Subgrade | -93.7065 | DURING GRADING | 3039 | DENS | DENSITY(DRY) LB/FT^3 | 08/13/1991 | MNDOT CONSTRUCTION | 25 | 115.36 |  | 15.8 | 112
40102 | 30-I-1990 | 30 | 19689 | -2 | 1991_09_03 | 45.2603 | Silty-Clay Subgrade | -93.7065 | DURING GRADING | 3046 | MOIS | PERCENT MOISTURE CONTENT(DRY WT) | 09/03/1991 | MNDOT CONSTRUCTION | 31 | 16.128 |  | 19.2 | 104.7
42256 | 30-O-1990 | 30 | 19703 | 13 | 1991_09_03 | 45.2602 | Silty-Clay Subgrade | -93.7065 | DURING GRADING | 3086 | DENS | DENSITY(DRY) LB/FT^3 | 09/03/1991 | MNDOT CONSTRUCTION | 30 | 106.26 |  | 20.9 | 101.2
42256 | 30-O-1990 | 30 | 19703 | 13 | 1991_09_03 | 45.2602 | Silty-Clay Subgrade | -93.7065 | DURING GRADING | 3086 | DENS | PERCENT MOISTURE CONTENT(DRY WT) | 09/03/1991 | MNDOT CONSTRUCTION | 30 | 14.6789 |  | 20.9 | 101.2
42233 | 30-I-1990 | 30 | 19714 | -21 | 1991_08_20 | 45.2603 | Silty-Clay Subgrade | -93.7064 | DURING GRADING | 3056 | DENS | DENSITY(DRY) LB/FT^3 | 08/20/1991 | MNDOT CONSTRUCTION | 25 | 115.36 |  | 15.8 | 112
42233 | 30-I-1990 | 30 | 19714 | -21 | 1991_08_20 | 45.2603 | Silty-Clay Subgrade | -93.7064 | DURING GRADING | 3056 | DENS | PERCENT MOISTURE CONTENT(DRY WT) | 08/20/1991 | MNDOT CONSTRUCTION | 25 | 14.4165 |  | 15.8 | 112
42922 | 30-O-1990 | 30 | 19498 | 13.7 | 1992_08_11 | 45.2606 | Silty-Clay Subgrade | -93.7072 | DURING GRADING | 3005 | DENS | DENSITY(DRY) LB/FT^3 | 08/11/1992 | MNDOT CONSTRUCTION | 25 | 114.24 |  | 15.8 | 112
42922 | 30-O-1990 | 30 | 19498 | 13.7 | 1992_08_11 | 45.2606 | Silty-Clay Subgrade | -93.7072 | DURING GRADING | 3005 | DENS | PERCENT MOISTURE CONTENT(DRY WT) | 08/11/1992 | MNDOT CONSTRUCTION | 25 | 15.8749 |  | 15.8 | 112
40121 | 30-I-1990 | 30 | 19500 | -13 | 1991_10_17 | 45.2606 | Silty-Clay Subgrade | -93.7071 | DURING GRADING | 3090 | MOIS | PERCENT MOISTURE CONTENT(DRY WT) | 10/17/1991 | MNDOT CONSTRUCTION | 25 | 12.64 |  | 15.8 | 112
42200 | 30-O-1990 | 30 | 19506 | 30 | 1991_08_14 | 45.2605 | Silty-Clay Subgrade | -93.7072 | DURING GRADING | 3013 | DENS | DENSITY(DRY) LB/FT^3 | 08/14/1991 | MNDOT CONSTRUCTION | 25 | 115.36 |  | 15.8 | 112
42200 | 30-O-1990 | 30 | 19506 | 30 | 1991_08_14 | 45.2605 | Silty-Clay Subgrade | -93.7072 | DURING GRADING | 3013 | DENS | PERCENT MOISTURE CONTENT(DRY WT) | 08/14/1991 | MNDOT CONSTRUCTION | 25 | 13.6364 |  | 15.8 | 112
43097 | 30-O-1990 | 30 | 19510 | 10 | 1992_08_14 | 45.2606 | Gravel Base | -93.7071 | DURING GRADING | 3001 | DENS | DENSITY(DRY) LB/FT^3 | 08/14/1992 | MNDOT CONSTRUCTION | 4 | 126.553 |  | 21.7 | 102
43097 | 30-O-1990 | 30 | 19510 | 10 | 1992_08_14 | 45.2606 | Gravel Base | -93.7071 | DURING GRADING | 3001 | DENS | PERCENT MOISTURE CONTENT(DRY WT) | 08/14/1992 | MNDOT CONSTRUCTION | 4 | 6.7236 |  | 21.7 | 102
42921 | 30-I-1990 | 30 | 19512 | -11 | 1992_08_12 | 45.2606 | Silty-Clay Subgrade | -93.7071 | DURING GRADING | 3006 | DENS | PERCENT MOISTURE CONTENT(DRY WT) | 08/12/1992 | MNDOT CONSTRUCTION | 25 | 13.1222 |  | 15.8 | 112
40089 | 30-I-1990 | 30 | 19331 | -15 | 1991_08_20 | 45.2609 | Silty-Clay Subgrade | -93.7076 | DURING GRADING | 3031 | MOIS | PERCENT MOISTURE CONTENT(DRY WT) | 08/20/1991 | MNDOT CONSTRUCTION | 25 | 15.168 |  | 15.8 | 112
42290 | 30-I-1990 | 30 | 19336 | 0 | 1991_10_19 | 45.2609 | Silty-Clay Subgrade | -93.7076 | DURING GRADING | 3168 | DENS | PERCENT MOISTURE CONTENT(DRY WT) | 10/19/1991 | MNDOT CONSTRUCTION | 25 | 15.2074 |  | 15.8 | 112
42290 | 30-I-1990 | 30 | 19336 | 0 | 1991_10_19 | 45.2609 | Silty-Clay Subgrade | -93.7076 | DURING GRADING | 3168 | DENS | DENSITY(DRY) LB/FT^3 | 10/19/1991 | MNDOT CONSTRUCTION | 25 | 115.36 |  | 15.8 | 112
40125 | 30-O-1990 | 30 | 19336 | 2 | 1991_10_18 | 45.2609 | Silty-Clay Subgrade | -93.7076 | DURING GRADING | 3094 | MOIS | PERCENT MOISTURE CONTENT(DRY WT) | 10/18/1991 | MNDOT CONSTRUCTION | 25 | 15.168 |  | 15.8 | 112
42201 | 30-I-1990 | 30 | 19360 | -23 | 1991_08_13 | 45.2609 | Silty-Clay Subgrade | -93.7075 | DURING GRADING | 3014 | DENS | PERCENT MOISTURE CONTENT(DRY WT) | 08/13/1991 | MNDOT CONSTRUCTION | 25 | 16.144 |  | 15.8 | 112
42201 | 30-I-1990 | 30 | 19360 | -23 | 1991_08_13 | 45.2609 | Silty-Clay Subgrade | -93.7075 | DURING GRADING | 3014 | DENS | DENSITY(DRY) LB/FT^3 | 08/13/1991 | MNDOT CONSTRUCTION | 25 | 117.6 |  | 15.8 | 112
10569 A | 30-I-1990 | 30 | 19375 | -9.5 | 1992_02_06 | 45.2608 | Silty-Clay Subgrade | -93.7075 | AFTER GRADING |  | MR | CRREL |  | CRREL
40065 | 30-O-1990 | 30 | 19380 | 9 | 1992_06_09 | 45.2608 | Silty-Clay Subgrade | -93.7075 | DURING GRADING | 3001 | MOIS | PERCENT MOISTURE CONTENT(DRY WT) | 06/09/1992 | MNDOT CONSTRUCTION | 25 | 12.64 |  | 15.8 | 112
40083 | 30-I-1990 | 30 | 19387 | 0 | 1991_08_12 | 45.2608 | Silty-Clay Subgrade | -93.7075 | DURING GRADING | 3023 | MOIS | PERCENT MOISTURE CONTENT(DRY WT) | 08/12/1991 | MNDOT CONSTRUCTION | 26 | 15.023 |  | 18.1 | 107.1
10848 | 30-I-1990 | 30 | 19393 | -9.5 | 1993_07_30 | 45.2608 | Gravel Base | -93.7074 | AFTER GRADING | SS93392 | MC | % WT. MOIST. CONTENT | 08/03/1993 | MNDOT SOILS-CEMENT |  | 5.1
40115 | 30-O-1990 | 30 | 19413 | 2 | 1991_10_10 | 45.2608 | Silty-Clay Subgrade | -93.7074 | DURING GRADING | 3075 | MOIS | PERCENT MOISTURE CONTENT(DRY WT) | 10/10/1991 | MNDOT CONSTRUCTION | 26 | 15.566 |  | 18.1 | 107.1
43050 | 30-O-1990 | 30 | 19425 | 7 | 1993_06_15 | 45.2607 | Gravel Base | -93.7074 | DURING GRADING | 3004 | DENS | DENSITY(DRY) LB/FT^3 | 06/15/1993 | MNDOT CONSTRUCTION | 4 | 127.806 |  | 21.7 | 102
43050 | 30-O-1990 | 30 | 19425 | 7 | 1993_06_15 | 45.2607 | Gravel Base | -93.7074 | DURING GRADING | 3004 | DENS | PERCENT MOISTURE CONTENT(DRY WT) | 06/15/1993 | MNDOT CONSTRUCTION | 4 | 6.9519 |  | 21.7 | 102
42190 | 30-IS-1990 | 30 | 19430 | -16 | 1990_07_10 | 45.2608 | Silty-Clay Subgrade | -93.7073 | DURING GRADING | 3001 | DENS | DENSITY(DRY) LB/FT^3 | 07/10/1990 | MNDOT CONSTRUCTION | 6 | 106.425 |  | 17.7 | 107.5
42190 | 30-IS-1990 | 30 | 19430 | -16 | 1990_07_10 | 45.2608 | Silty-Clay Subgrade | -93.7073 | DURING GRADING | 3001 | DENS | PERCENT MOISTURE CONTENT(DRY WT) | 07/10/1990 | MNDOT CONSTRUCTION | 6 | 21.5067 |  | 17.7 | 107.5
42232 | 30-I-1990 | 30 | 19441 | -16 | 1991_08_20 | 45.2607 | Silty-Clay Subgrade | -93.7073 | DURING GRADING | 3055 | DENS | DENSITY(DRY) LB/FT^3 | 08/20/1991 | MNDOT CONSTRUCTION | 25 | 112 |  | 15.8 | 112
42232 | 30-I-1990 | 30 | 19441 | -16 | 1991_08_20 | 45.2607 | Silty-Clay Subgrade | -93.7073 | DURING GRADING | 3055 | DENS | PERCENT MOISTURE CONTENT(DRY WT) | 08/20/1991 | MNDOT CONSTRUCTION | 25 | 15.2074 |  | 15.8 | 112
42191 | 30-OS-1990 | 30 | 19445 | 20 | 1990_07_10 | 45.2607 | Silty-Clay Subgrade | -93.7074 | DURING GRADING | 3002 | DENS | PERCENT MOISTURE CONTENT(DRY WT) | 07/10/1990 | MNDOT CONSTRUCTION | 3 | 13.8952 |  | 19.5 | 104.3
42191 | 30-OS-1990 | 30 | 19445 | 20 | 1990_07_10 | 45.2607 | Silty-Clay Subgrade | -93.7074 | DURING GRADING | 3002 | DENS | DENSITY(DRY) LB/FT^3 | 07/10/1990 | MNDOT CONSTRUCTION | 3 | 138.719 |  | 19.5 | 104.3
42192 | 30-O-1990 | 30 | 19445 | 20 | 1990_09_22 | 45.2607 | Silty-Clay Subgrade | -93.7074 | DURING GRADING | 3002 | DENS | DENSITY(DRY) LB/FT^3 | 09/22/1990 | MNDOT CONSTRUCTION | 3 | 107.429 |  | 19.5 | 104.3
42192 | 30-O-1990 | 30 | 19445 | 20 | 1990_09_22 | 45.2607 | Silty-Clay Subgrade | -93.7074 | DURING GRADING | 3002 | DENS | PERCENT MOISTURE CONTENT(DRY WT) | 09/22/1990 | MNDOT CONSTRUCTION | 3 | 19.1895 |  | 19.5 | 104.3
43060 | 30-I-1990 | 30 | 19450 | -10 | 1990_09_24 | 45.2607 | Silty-Clay Subgrade | -93.7073 | DURING GRADING | 3006 | DENS | PERCENT MOISTURE CONTENT(DRY WT) | 09/24/1990 | MNDOT CONSTRUCTION | 6 | 16.6861 |  | 17.7 | 107.5
43060 | 30-I-1990 | 30 | 19450 | -10 | 1990_09_24 | 45.2607 | Silty-Clay Subgrade | -93.7073 | DURING GRADING | 3006 | DENS | DENSITY(DRY) LB/FT^3 | 09/24/1990 | MNDOT CONSTRUCTION | 6 | 111.8 |  | 17.7 | 107.5
42257 | 30-I-1990 | 30 | 19478 | -15 | 1991_09_03 | 45.2607 | Silty-Clay Subgrade | -93.7072 | DURING GRADING | 3087 | DENS | PERCENT MOISTURE CONTENT(DRY WT) | 09/03/1991 | MNDOT CONSTRUCTION | 12 | 14.6789 |  | 16.4 | 109
42257 | 30-I-1990 | 30 | 19478 | -15 | 1991_09_03 | 45.2607 | Silty-Clay Subgrade | -93.7072 | DURING GRADING | 3087 | DENS | DENSITY(DRY) LB/FT^3 | 09/03/1991 | MNDOT CONSTRUCTION | 12 | 110.09 |  | 16.4 | 109
10422 A | 30-I-1990 | 30 | 19485 | 0 | 1991_10_22 | 45.2606 | Silty-Clay Subgrade | -93.7072 | tossed 2/1/08 from Maplewood Lab mezzanine. AFTER GRADING | FS9310422A | DENS | DENSITY(DRY) +2% OMC (MR) | 04/29/1993 | MNDOT FOUNDATION LAB |  | 101.7
10422 A | 30-I-1990 | 30 | 19485 | 0 | 1991_10_22 | 45.2606 | Silty-Clay Subgrade | -93.7072 | tossed 2/1/08 from Maplewood Lab mezzanine. AFTER GRADING | SS92052 | PROC | OPT MOIST CONT (% DRY WT) | 04/16/1992 | MNDOT SOILS-CEMENT |  | 19.1
10422 A | 30-I-1990 | 30 | 19485 | 0 | 1991_10_22 | 45.2606 | Silty-Clay Subgrade | -93.7072 | tossed 2/1/08 from Maplewood Lab mezzanine. AFTER GRADING | FS9310422A | DENS | DENSITY(DRY) -2% OMC (MR) | 04/29/1993 | MNDOT FOUNDATION LAB |  | 103.3
10422 A | 30-I-1990 | 30 | 19485 | 0 | 1991_10_22 | 45.2606 | Silty-Clay Subgrade | -93.7072 | tossed 2/1/08 from Maplewood Lab mezzanine. AFTER GRADING | FS9310422A | DENS | DENSITY(WET) -2% OMC (MR) | 04/29/1993 | MNDOT FOUNDATION LAB |  | 120.7
10422 A | 30-I-1990 | 30 | 19485 | 0 | 1991_10_22 | 45.2606 | Silty-Clay Subgrade | -93.7072 | tossed 2/1/08 from Maplewood Lab mezzanine. AFTER GRADING | FS9310422A | DENS | DENSITY(DRY) @ OMC (MR) | 04/29/1993 | MNDOT FOUNDATION LAB |  | 103.7
10422 A | 30-I-1990 | 30 | 19485 | 0 | 1991_10_22 | 45.2606 | Silty-Clay Subgrade | -93.7072 | tossed 2/1/08 from Maplewood Lab mezzanine. AFTER GRADING | FS9310422A | DENS | DENSITY(WET) @ OMC (MR) | 04/29/1993 | MNDOT FOUNDATION LAB |  | 124.1
10422 A | 30-I-1990 | 30 | 19485 | 0 | 1991_10_22 | 45.2606 | Silty-Clay Subgrade | -93.7072 | tossed 2/1/08 from Maplewood Lab mezzanine. AFTER GRADING | SS92052 | CLAS | AASHTO GROUP INDEX | 04/16/1992 | MNDOT SOILS-CEMENT |  | 16
10422 A | 30-I-1990 | 30 | 19485 | 0 | 1991_10_22 | 45.2606 | Silty-Clay Subgrade | -93.7072 | tossed 2/1/08 from Maplewood Lab mezzanine. AFTER GRADING | SS92052 | CLAS | % SILT | 04/16/1992 | MNDOT SOILS-CEMENT |  | 37.7
10422 A | 30-I-1990 | 30 | 19485 | 0 | 1991_10_22 | 45.2606 | Silty-Clay Subgrade | -93.7072 | tossed 2/1/08 from Maplewood Lab mezzanine. AFTER GRADING | SS92052 | ATTL | % WT PLASTIC LIMIT | 04/16/1992 | MNDOT SOILS-CEMENT |  | 17.7
10422 A | 30-I-1990 | 30 | 19485 | 0 | 1991_10_22 | 45.2606 | Silty-Clay Subgrade | -93.7072 | tossed 2/1/08 from Maplewood Lab mezzanine. AFTER GRADING | SS92052 | ATTL | % WT LIQUID LIMIT | 04/16/1992 | MNDOT SOILS-CEMENT |  | 45.4
10422 A | 30-I-1990 | 30 | 19485 | 0 | 1991_10_22 | 45.2606 | Silty-Clay Subgrade | -93.7072 | tossed 2/1/08 from Maplewood Lab mezzanine. AFTER GRADING | SS92052 | UU | UNCONF COMP STRGTH @ -2% OMC | 04/24/1992 | MNDOT FOUNDATION LAB |  | 4900
10422 A | 30-I-1990 | 30 | 19485 | 0 | 1991_10_22 | 45.2606 | Silty-Clay Subgrade | -93.7072 | tossed 2/1/08 from Maplewood Lab mezzanine. AFTER GRADING | SS92052 | UU | UNCONF COMP STRGTH @ +2% OMC | 04/24/1992 | MNDOT FOUNDATION LAB |  | 2340
10422 A | 30-I-1990 | 30 | 19485 | 0 | 1991_10_22 | 45.2606 | Silty-Clay Subgrade | -93.7072 | tossed 2/1/08 from Maplewood Lab mezzanine. AFTER GRADING | SS92052 | UU | UNCONF COMP STRGTH @ OMC | 04/24/1992 | MNDOT FOUNDATION LAB |  | 3400
10422 A | 30-I-1990 | 30 | 19485 | 0 | 1991_10_22 | 45.2606 | Silty-Clay Subgrade | -93.7072 | tossed 2/1/08 from Maplewood Lab mezzanine. AFTER GRADING | SS92052 | PROC | MAXIMUM DENSITY (LB/FT^3) | 04/16/1992 | MNDOT SOILS-CEMENT |  | 104.9
10422 A | 30-I-1990 | 30 | 19485 | 0 | 1991_10_22 | 45.2606 | Silty-Clay Subgrade | -93.7072 | tossed 2/1/08 from Maplewood Lab mezzanine. AFTER GRADING | SS92052 | MC | MR MOIST. CONT. @-2% OMC | 04/24/1992 | MNDOT FOUNDATION LAB |  | 17
10422 A | 30-I-1990 | 30 | 19485 | 0 | 1991_10_22 | 45.2606 | Silty-Clay Subgrade | -93.7072 | tossed 2/1/08 from Maplewood Lab mezzanine. AFTER GRADING | SS92052 | MC | MR MOIST. CONT. @ OMC | 04/24/1992 | MNDOT FOUNDATION LAB |  | 19.7
10422 A | 30-I-1990 | 30 | 19485 | 0 | 1991_10_22 | 45.2606 | Silty-Clay Subgrade | -93.7072 | tossed 2/1/08 from Maplewood Lab mezzanine. AFTER GRADING | FS9310422A | DENS | DENSITY(WET) +2% OMC (MR) | 04/29/1993 | MNDOT FOUNDATION LAB |  | 123.2
10422 A | 30-I-1990 | 30 | 19485 | 0 | 1991_10_22 | 45.2606 | Silty-Clay Subgrade | -93.7072 | tossed 2/1/08 from Maplewood Lab mezzanine. AFTER GRADING | SS92052 | RVAL | R-VALUE (240 PSI) | 04/16/1992 | MNDOT SOILS-CEMENT |  | 12
10422 A | 30-I-1990 | 30 | 19485 | 0 | 1991_10_22 | 45.2606 | Silty-Clay Subgrade | -93.7072 | tossed 2/1/08 from Maplewood Lab mezzanine. AFTER GRADING | SS92052 | CLAS | TEXTURAL CLASS | 04/16/1992 | MNDOT SOILS-CEMENT |  |  | CL
10422 A | 30-I-1990 | 30 | 19485 | 0 | 1991_10_22 | 45.2606 | Silty-Clay Subgrade | -93.7072 | tossed 2/1/08 from Maplewood Lab mezzanine. AFTER GRADING | SS92052 | CLAS | AASHTO GROUP | 04/16/1992 | MNDOT SOILS-CEMENT |  |  | A-7-6
10422 A | 30-I-1990 | 30 | 19485 | 0 | 1991_10_22 | 45.2606 | Silty-Clay Subgrade | -93.7072 | tossed 2/1/08 from Maplewood Lab mezzanine. AFTER GRADING | SS92052 | MC | MR MOIST. CONT. @+2% OMC | 04/24/1992 | MNDOT FOUNDATION LAB |  | 21.1
10422 A | 30-I-1990 | 30 | 19485 | 0 | 1991_10_22 | 45.2606 | Silty-Clay Subgrade | -93.7072 | tossed 2/1/08 from Maplewood Lab mezzanine. AFTER GRADING | SS92052 | CLAS | % CLAY | 04/16/1992 | MNDOT SOILS-CEMENT |  | 28
10059 A | 30-I-1990 | 30 | 19490 | -9.5 | 1992_06_26 | 45.2607 | Silty-Clay Subgrade | -93.7071 | AFTER GRADING | FS9220004 | CLAS | % CLAY | 07/27/1992 | MNDOT SOILS-CEMENT |  | 26.7
10059 A | 30-I-1990 | 30 | 19490 | -9.5 | 1992_06_26 | 45.2607 | Silty-Clay Subgrade | -93.7071 | AFTER GRADING | FS9220004 | CLAS | % SILT | 07/27/1992 | MNDOT SOILS-CEMENT |  | 40.7
10059 A | 30-I-1990 | 30 | 19490 | -9.5 | 1992_06_26 | 45.2607 | Silty-Clay Subgrade | -93.7071 | AFTER GRADING | FS9220004 | ATTL | % WT LIQUID LIMIT | 07/27/1992 | MNDOT SOILS-CEMENT |  | 43.1
10059 A | 30-I-1990 | 30 | 19490 | -9.5 | 1992_06_26 | 45.2607 | Silty-Clay Subgrade | -93.7071 | AFTER GRADING | FS9220004 | ATTL | % WT PLASTIC LIMIT | 07/27/1992 | MNDOT SOILS-CEMENT |  | 18.7
10059 A | 30-I-1990 | 30 | 19490 | -9.5 | 1992_06_26 | 45.2607 | Silty-Clay Subgrade | -93.7071 | AFTER GRADING | FS9220004 | MC | % WT. MOIST. CONTENT | 08/11/1992 | MNDOT FOUNDATION LAB |  | 18.1
10059 A | 30-I-1990 | 30 | 19490 | -9.5 | 1992_06_26 | 45.2607 | Silty-Clay Subgrade | -93.7071 | AFTER GRADING | FS9220004 | CLAS | TEXTURAL CLASS | 07/27/1992 | MNDOT SOILS-CEMENT |  |  | CL
10059 A | 30-I-1990 | 30 | 19490 | -9.5 | 1992_06_26 | 45.2607 | Silty-Clay Subgrade | -93.7071 | AFTER GRADING | FS9210059A | DENS | DENSITY(WET) LB/FT^3 | 07/20/1992 | MNDOT FOUNDATION LAB |  | 132.2
10059 A | 30-I-1990 | 30 | 19490 | -9.5 | 1992_06_26 | 45.2607 | Silty-Clay Subgrade | -93.7071 | AFTER GRADING | FS9220004 | CLAS | AASHTO GROUP | 07/27/1992 | MNDOT SOILS-CEMENT |  |  | A-7-6
10059 A | 30-I-1990 | 30 | 19490 | -9.5 | 1992_06_26 | 45.2607 | Silty-Clay Subgrade | -93.7071 | AFTER GRADING | FS9220004 | CLAS | AASHTO GROUP INDEX | 07/27/1992 | MNDOT SOILS-CEMENT |  | 14
10061 A | 31-I-1991 | 31 | 20060 | -9.5 | 1991_10_24 | 45.2597 | Silty-Clay Subgrade | -93.7054 | AFTER GRADING | FS913832 | UU | UNCONFD COMPRESSIVE STRENGTH | 12/10/1991 | MNDOT FOUNDATION LAB |  | 3630
10061 A | 31-I-1991 | 31 | 20060 | -9.5 | 1991_10_24 | 45.2597 | Silty-Clay Subgrade | -93.7054 | AFTER GRADING | FS9110061A | DENS | DENSITY(WET) LB/FT^3 | 11/12/1991 | MNDOT FOUNDATION LAB |  | 131.2
10061 A | 31-I-1991 | 31 | 20060 | -9.5 | 1991_10_24 | 45.2597 | Silty-Clay Subgrade | -93.7054 | AFTER GRADING | FS913832 | ATTL | % WT LIQUID LIMIT | 12/17/1991 | MNDOT SOILS-CEMENT |  | 37.3
10061 A | 31-I-1991 | 31 | 20060 | -9.5 | 1991_10_24 | 45.2597 | Silty-Clay Subgrade | -93.7054 | AFTER GRADING | FS913832 | CLAS | AASHTO GROUP | 12/17/1991 | MNDOT SOILS-CEMENT |  |  | A-6
10061 A | 31-I-1991 | 31 | 20060 | -9.5 | 1991_10_24 | 45.2597 | Silty-Clay Subgrade | -93.7054 | AFTER GRADING | FS913832 | CLAS | AASHTO GROUP INDEX | 12/17/1991 | MNDOT SOILS-CEMENT |  | 8
10061 A | 31-I-1991 | 31 | 20060 | -9.5 | 1991_10_24 | 45.2597 | Silty-Clay Subgrade | -93.7054 | AFTER GRADING | FS913832 | MC | % WT. MOIST. CONTENT | 12/10/1991 | MNDOT FOUNDATION LAB |  | 17.4
40090 | 31-O-1991 | 31 | 20015 | 15 | 1991_08_20 | 45.2597 | Silty-Clay Subgrade | -93.7056 | DURING GRADING | 3032 | MOIS | PERCENT MOISTURE CONTENT(DRY WT) | 08/20/1991 | MNDOT CONSTRUCTION | 25 | 14.852 |  | 15.8 | 112
40542 | 31-I-1991 | 31 | 20020 | -6 | 1993_08_04 | 45.2598 | Gravel Base | -93.7055 | DURING GRADING | 3005 | MOIS | PERCENT MOISTURE CONTENT(DRY WT) | 08/04/1993 | MNDOT CONSTRUCTION | 2 | 7.209 |  | 18.1 | 109.2
42920 | 31-O-1991 | 31 | 20035 | 12 | 1992_08_12 | 45.2597 | Silty-Clay Subgrade | -93.7055 | DURING GRADING | 3007 | DENS | PERCENT MOISTURE CONTENT(DRY WT) | 08/12/1992 | MNDOT CONSTRUCTION | 25 | 16.144 |  | 15.8 | 112
42920 | 31-O-1991 | 31 | 20035 | 12 | 1992_08_12 | 45.2597 | Silty-Clay Subgrade | -93.7055 | DURING GRADING | 3007 | DENS | DENSITY(DRY) LB/FT^3 | 08/12/1992 | MNDOT CONSTRUCTION | 25 | 112 |  | 15.8 | 112
42239 | 31-I-1991 | 31 | 20039 | -41 | 1991_08_27 | 45.2598 | Silty-Clay Subgrade | -93.7054 | DURING GRADING | 3064 | DENS | PERCENT MOISTURE CONTENT(DRY WT) | 08/27/1991 | MNDOT CONSTRUCTION | 25 | 15.7407 |  | 15.8 | 112
42239 | 31-I-1991 | 31 | 20039 | -41 | 1991_08_27 | 45.2598 | Silty-Clay Subgrade | -93.7054 | DURING GRADING | 3064 | DENS | DENSITY(DRY) LB/FT^3 | 08/27/1991 | MNDOT CONSTRUCTION | 25 | 115.36 |  | 15.8 | 112
40075 | 31-I-1991 | 31 | 20051 | -15 | 1991_07_23 | 45.2597 | Silty-Clay Subgrade | -93.7054 | DURING GRADING | 3014 | MOIS | PERCENT MOISTURE CONTENT(DRY WT) | 07/23/1991 | MNDOT CONSTRUCTION | 13 | 16.032 |  | 16.7 | 107.5
10423 A | 31-I-1991 | 31 | 20055 | 0 | 1991_10_22 | 45.2597 | Silty-Clay Subgrade | -93.7054 | tossed 2/1/08 from Maplewood Lab mezzanine. AFTER GRADING | FS9310423A | DENS | DENSITY(DRY) -2% OMC (MR) | 07/20/1993 | MNDOT FOUNDATION LAB |  | 106.5
10423 A | 31-I-1991 | 31 | 20055 | 0 | 1991_10_22 | 45.2597 | Silty-Clay Subgrade | -93.7054 | tossed 2/1/08 from Maplewood Lab mezzanine. AFTER GRADING | FS9310423A | DENS | DENSITY(WET) -2% OMC (MR) | 07/20/1993 | MNDOT FOUNDATION LAB |  | 122.6
10423 A | 31-I-1991 | 31 | 20055 | 0 | 1991_10_22 | 45.2597 | Silty-Clay Subgrade | -93.7054 | tossed 2/1/08 from Maplewood Lab mezzanine. AFTER GRADING | SS92053 | CLAS | AASHTO GROUP | 04/16/1992 | MNDOT SOILS-CEMENT |  |  | A-6
10423 A | 31-I-1991 | 31 | 20055 | 0 | 1991_10_22 | 45.2597 | Silty-Clay Subgrade | -93.7054 | tossed 2/1/08 from Maplewood Lab mezzanine. AFTER GRADING | SS92053 | CLAS | TEXTURAL CLASS | 04/16/1992 | MNDOT SOILS-CEMENT |  |  | CL
10423 A | 31-I-1991 | 31 | 20055 | 0 | 1991_10_22 | 45.2597 | Silty-Clay Subgrade | -93.7054 | tossed 2/1/08 from Maplewood Lab mezzanine. AFTER GRADING | SS92053 | MC | MR MOIST. CONT. @+2% OMC | 04/24/1992 | MNDOT FOUNDATION LAB |  | 13.3
10423 A | 31-I-1991 | 31 | 20055 | 0 | 1991_10_22 | 45.2597 | Silty-Clay Subgrade | -93.7054 | tossed 2/1/08 from Maplewood Lab mezzanine. AFTER GRADING | SS92053 | CLAS | % SILT | 04/16/1992 | MNDOT SOILS-CEMENT |  | 38.9
10423 A | 31-I-1991 | 31 | 20055 | 0 | 1991_10_22 | 45.2597 | Silty-Clay Subgrade | -93.7054 | tossed 2/1/08 from Maplewood Lab mezzanine. AFTER GRADING | SS92053 | RVAL | R-VALUE (240 PSI) | 04/16/1992 | MNDOT SOILS-CEMENT |  | 12.1
10423 A | 31-I-1991 | 31 | 20055 | 0 | 1991_10_22 | 45.2597 | Silty-Clay Subgrade | -93.7054 | tossed 2/1/08 from Maplewood Lab mezzanine. AFTER GRADING | FS9310423A | DENS | DENSITY(WET) @ OMC (MR) | 07/20/1993 | MNDOT FOUNDATION LAB |  | 127.1
10423 A | 31-I-1991 | 31 | 20055 | 0 | 1991_10_22 | 45.2597 | Silty-Clay Subgrade | -93.7054 | tossed 2/1/08 from Maplewood Lab mezzanine. AFTER GRADING | SS92053 | CLAS | % CLAY | 04/16/1992 | MNDOT SOILS-CEMENT |  | 21.9
10423 A | 31-I-1991 | 31 | 20055 | 0 | 1991_10_22 | 45.2597 | Silty-Clay Subgrade | -93.7054 | tossed 2/1/08 from Maplewood Lab mezzanine. AFTER GRADING | SS92053 | CLAS | AASHTO GROUP INDEX | 04/16/1992 | MNDOT SOILS-CEMENT |  | 9.3
10423 A | 31-I-1991 | 31 | 20055 | 0 | 1991_10_22 | 45.2597 | Silty-Clay Subgrade | -93.7054 | tossed 2/1/08 from Maplewood Lab mezzanine. AFTER GRADING | FS9310423A | DENS | DENSITY(WET) +2% OMC (MR) | 07/20/1993 | MNDOT FOUNDATION LAB |  | 128.7
10237 | 31-I-1991 | 31 | 19810 | -9.5 | 1991_10_22 | 45.2601 | Silty-Clay Subgrade | -93.7062 | AFTER GRADING | SS91389 | MC | % WT. MOIST. CONTENT | 10/25/1991 | MNDOT SOILS-CEMENT |  | 14.2
42235 | 31-I-1991 | 31 | 19816 | -39 | 1991_08_20 | 45.2602 | Silty-Clay Subgrade | -93.7061 | DURING GRADING | 3060 | DENS | DENSITY(DRY) LB/FT^3 | 08/20/1991 | MNDOT CONSTRUCTION | 25 | 116.48 |  | 15.8 | 112
42235 | 31-I-1991 | 31 | 19816 | -39 | 1991_08_20 | 45.2602 | Silty-Clay Subgrade | -93.7061 | DURING GRADING | 3060 | DENS | PERCENT MOISTURE CONTENT(DRY WT) | 08/20/1991 | MNDOT CONSTRUCTION | 25 | 14.6789 |  | 15.8 | 112
42199 | 31-I-1991 | 31 | 19822 | -23 | 1991_07_17 | 45.2601 | Silty-Clay Subgrade | -93.7061 | DURING GRADING | 3012 | DENS | PERCENT MOISTURE CONTENT(DRY WT) | 07/17/1991 | MNDOT CONSTRUCTION | 25 | 14.6789 |  | 15.8 | 112
42199 | 31-I-1991 | 31 | 19822 | -23 | 1991_07_17 | 45.2601 | Silty-Clay Subgrade | -93.7061 | DURING GRADING | 3012 | DENS | DENSITY(DRY) LB/FT^3 | 07/17/1991 | MNDOT CONSTRUCTION | 25 | 106.4 |  | 15.8 | 112
10972 D | 31-I-1991 | 31 | 19825 | -6 | 1993_08_06 | 45.2601 | Silty-Clay Subgrade | -93.7061 | AFTER GRADING | SS93429 | MC | % WT. MOIST. CONTENT | 08/11/1993 | MNDOT SOILS-CEMENT |  | 15.8
10972 A | 31-I-1991 | 31 | 19825 | -6 | 1993_08_06 | 45.2601 | Gravel Base | -93.7061 | AFTER GRADING | SS93426 | MC | % WT. MOIST. CONTENT | 08/11/1993 | MNDOT SOILS-CEMENT |  | 6.3
10972 B | 31-I-1991 | 31 | 19825 | -6 | 1993_08_06 | 45.2601 | Gravel Base | -93.7061 | AFTER GRADING | SS93427 | MC | % WT. MOIST. CONTENT | 08/11/1993 | MNDOT SOILS-CEMENT |  | 13.4
10972 C | 31-I-1991 | 31 | 19825 | -6 | 1993_08_06 | 45.2601 | Silty-Clay Subgrade | -93.7061 | AFTER GRADING | SS93428 | MC | % WT. MOIST. CONTENT | 08/11/1993 | MNDOT SOILS-CEMENT |  | 16.6
42301 | 31-I-1991 | 31 | 19830 | -2 | 1992_06_10 | 45.2601 | Silty-Clay Subgrade | -93.7061 | DURING GRADING | 3190 | DENS | PERCENT MOISTURE CONTENT(DRY WT) | 06/10/1992 | MNDOT CONSTRUCTION | 33 | 13.5074 |  | 13.5 | 117
42301 | 31-I-1991 | 31 | 19830 | -2 | 1992_06_10 | 45.2601 | Silty-Clay Subgrade | -93.7061 | DURING GRADING | 3190 | DENS | DENSITY(DRY) LB/FT^3 | 06/10/1992 | MNDOT CONSTRUCTION | 33 | 118.17 |  | 13.5 | 117
42265 | 31-I-1991 | 31 | 19864 | -12 | 1991_09_27 | 45.26 | Silty-Clay Subgrade | -93.706 | DURING GRADING | 3098 | DENS | PERCENT MOISTURE CONTENT(DRY WT) | 09/27/1991 | MNDOT CONSTRUCTION | 25 | 13.1222 |  | 15.8 | 112
42265 | 31-I-1991 | 31 | 19864 | -12 | 1991_09_27 | 45.26 | Silty-Clay Subgrade | -93.706 | DURING GRADING | 3098 | DENS | DENSITY(DRY) LB/FT^3 | 09/27/1991 | MNDOT CONSTRUCTION | 25 | 114.24 |  | 15.8 | 112
42206 | 31-I-1991 | 31 | 19865 | -20 | 1991_07_23 | 45.26 | Silty-Clay Subgrade | -93.706 | DURING GRADING | 3022 | DENS | DENSITY(DRY) LB/FT^3 | 07/23/1991 | MNDOT CONSTRUCTION | 25 | 113.12 |  | 15.8 | 112
42206 | 31-I-1991 | 31 | 19865 | -20 | 1991_07_23 | 45.26 | Silty-Clay Subgrade | -93.706 | DURING GRADING | 3022 | DENS | PERCENT MOISTURE CONTENT(DRY WT) | 07/23/1991 | MNDOT CONSTRUCTION | 25 | 17.3709 |  | 15.8 | 112
42220 | 31-I-1991 | 31 | 19885 | -22 | 1991_08_13 | 45.26 | Silty-Clay Subgrade | -93.7059 | DURING GRADING | 3040 | DENS | PERCENT MOISTURE CONTENT(DRY WT) | 08/13/1991 | MNDOT CONSTRUCTION | 25 | 16.8224 |  | 15.8 | 112
42220 | 31-I-1991 | 31 | 19885 | -22 | 1991_08_13 | 45.26 | Silty-Clay Subgrade | -93.7059 | DURING GRADING | 3040 | DENS | DENSITY(DRY) LB/FT^3 | 08/13/1991 | MNDOT CONSTRUCTION | 25 | 114.24 |  | 15.8 | 112
42837 | 31-O-1991 | 31 | 19890 | 8 | 1993_08_04 | 45.2599 | Gravel Base | -93.706 | DURING GRADING | 3008 | DENS | PERCENT MOISTURE CONTENT(DRY WT) | 08/04/1993 | MNDOT CONSTRUCTION | 2 | 6.7236 |  | 18.1 | 109.2
42837 | 31-O-1991 | 31 | 19890 | 8 | 1993_08_04 | 45.2599 | Gravel Base | -93.706 | DURING GRADING | 3008 | DENS | DENSITY(DRY) LB/FT^3 | 08/04/1993 | MNDOT CONSTRUCTION | 2 | 139.335 |  | 18.1 | 109.2
40082 | 31-I-1991 | 31 | 19913 | -7 | 1991_08_12 | 45.2599 | Silty-Clay Subgrade | -93.7058 | DURING GRADING | 3022 | MOIS | PERCENT MOISTURE CONTENT(DRY WT) | 08/12/1991 | MNDOT CONSTRUCTION | 26 | 15.747 |  | 18.1 | 107.1
42278 | 31-O-1991 | 31 | 19957 | 12 | 1991_10_10 | 45.2598 | Silty-Clay Subgrade | -93.7058 | DURING GRADING | 3135 | DENS | DENSITY(DRY) LB/FT^3 | 10/10/1991 | MNDOT CONSTRUCTION | 26 | 107.1 |  | 18.1 | 107.1
42278 | 31-O-1991 | 31 | 19957 | 12 | 1991_10_10 | 45.2598 | Silty-Clay Subgrade | -93.7058 | DURING GRADING | 3135 | DENS | PERCENT MOISTURE CONTENT(DRY WT) | 10/10/1991 | MNDOT CONSTRUCTION | 26 | 16.5501 |  | 18.1 | 107.1
42959 | 31-I-1991 | 31 | 19960 | -27 | 1991_08_13 | 45.2599 | Silty-Clay Subgrade | -93.7057 | DURING GRADING | 3036 | DENS | DENSITY(DRY) LB/FT^3 | 08/13/1991 | MNDOT CONSTRUCTION | 25 | 113.12 |  | 15.8 | 112
42959 | 31-I-1991 | 31 | 19960 | -27 | 1991_08_13 | 45.2599 | Silty-Clay Subgrade | -93.7057 | DURING GRADING | 3036 | DENS | PERCENT MOISTURE CONTENT(DRY WT) | 08/13/1991 | MNDOT CONSTRUCTION | 25 | 16.6861 |  | 15.8 | 112
40067 | 31-I-1991 | 31 | 19960 | -11 | 1991_07_17 | 45.2599 | Silty-Clay Subgrade | -93.7057 | DURING GRADING | 3003 | MOIS | PERCENT MOISTURE CONTENT(DRY WT) | 07/17/1991 | MNDOT CONSTRUCTION | 25 | 16.748 |  | 15.8 | 112
42003 | 31-O-1991 | 31 | 19962 | 44 | 1991_09_03 | 45.2597 | Silty-Clay Subgrade | -93.7058 | DURING GRADING | 3085 | DENS | PERCENT MOISTURE CONTENT(DRY WT) | 09/03/1991 | MNDOT CONSTRUCTION | 26 | 14.2857 |  | 18.1 | 107.1
42003 | 31-O-1991 | 31 | 19962 | 44 | 1991_09_03 | 45.2597 | Silty-Clay Subgrade | -93.7058 | DURING GRADING | 3085 | DENS | DENSITY(DRY) LB/FT^3 | 09/03/1991 | MNDOT CONSTRUCTION | 26 | 108.171 |  | 18.1 | 107.1
10850 | 31-I-1991 | 31 | 19963 | -9.5 | 1993_07_30 | 45.2599 | Gravel Base | -93.7057 | AFTER GRADING | SS93396 | MC | % WT. MOIST. CONTENT | 08/03/1993 | MNDOT SOILS-CEMENT |  | 4.8
43100 | 31-I-1991 | 31 | 20007 | -14 | 1992_08_11 | 45.2598 | Silty-Clay Subgrade | -93.7055 | DURING GRADING | 3004 | DENS | PERCENT MOISTURE CONTENT(DRY WT) | 08/11/1992 | MNDOT CONSTRUCTION | 25 | 14.0251 |  | 15.8 | 112
43100 | 31-I-1991 | 31 | 20007 | -14 | 1992_08_11 | 45.2598 | Silty-Clay Subgrade | -93.7055 | DURING GRADING | 3004 | DENS | DENSITY(DRY) LB/FT^3 | 08/11/1992 | MNDOT CONSTRUCTION | 25 | 114.24 |  | 15.8 | 112
42836 | 31-O-1991 | 31 | 20010 | 9 | 1992_08_18 | 45.2597 | Gravel Base | -93.7056 | DURING GRADING | 3002 | DENS | PERCENT MOISTURE CONTENT(DRY WT) | 08/18/1992 | MNDOT CONSTRUCTION | 4 | 5.2632 |  | 21.7 | 102
42836 | 31-O-1991 | 31 | 20010 | 9 | 1992_08_18 | 45.2597 | Gravel Base | -93.7056 | DURING GRADING | 3002 | DENS | DENSITY(DRY) LB/FT^3 | 08/18/1992 | MNDOT CONSTRUCTION | 4 | 127.806 |  | 21.7 | 102
10061 A | 31-I-1991 | 31 | 20060 | -9.5 | 1991_10_24 | 45.2597 | Silty-Clay Subgrade | -93.7054 | AFTER GRADING | FS913832 | CLAS | TEXTURAL CLASS | 12/17/1991 | MNDOT SOILS-CEMENT |  |  | CL
10061 A | 31-I-1991 | 31 | 20060 | -9.5 | 1991_10_24 | 45.2597 | Silty-Clay Subgrade | -93.7054 | AFTER GRADING | FS9110061A | DENS | DENSITY(DRY) LB/FT^3 | 11/12/1991 | MNDOT FOUNDATION LAB |  | 111.8
10061 A | 31-I-1991 | 31 | 20060 | -9.5 | 1991_10_24 | 45.2597 | Silty-Clay Subgrade | -93.7054 | AFTER GRADING | FS913832 | CLAS | % CLAY | 12/17/1991 | MNDOT SOILS-CEMENT |  | 23.7
10238 A | 31-I-1991 | 31 | 20060 | 0 | 1991_10_22 | 45.2597 | Silty-Clay Subgrade | -93.7054 | AFTER GRADING | SS91390 | MC | % WT. MOIST. CONTENT | 10/25/1991 | MNDOT SOILS-CEMENT |  | 13
10238 C | 31-I-1991 | 31 | 20060 | 0 | 1991_10_22 | 45.2597 | Silty-Clay Subgrade | -93.7054 | AFTER GRADING | SS91392 | MC | % WT. MOIST. CONTENT | 10/25/1991 | MNDOT SOILS-CEMENT |  | 14.8
10238 B | 31-I-1991 | 31 | 20060 | 0 | 1991_10_22 | 45.2597 | Silty-Clay Subgrade | -93.7054 | AFTER GRADING | SS91391 | MC | % WT. MOIST. CONTENT | 10/25/1991 | MNDOT SOILS-CEMENT |  | 14.1
40108 | 31-O-1991 | 31 | 20100 | 5 | 1991_09_25 | 45.2596 | Silty-Clay Subgrade | -93.7053 | DURING GRADING | 3052 | MOIS | PERCENT MOISTURE CONTENT(DRY WT) | 09/25/1991 | MNDOT CONSTRUCTION | 26 | 17.014 |  | 18.1 | 107.1
40460 | 31-I-1991 | 31 | 20109 | -3 | 1992_08_14 | 45.2596 | Gravel Base | -93.7053 | DURING GRADING | 3000 | MOIS | PERCENT MOISTURE CONTENT(DRY WT) | 08/14/1992 | MNDOT CONSTRUCTION | 4 | 7.28 |  | 21.7 | 102
42042 | 31-I-1991 | 31 | 20120 | -3 | 1992_06_10 | 45.2596 | Silty-Clay Subgrade | -93.7052 | DURING GRADING | 3187 | DENS | PERCENT MOISTURE CONTENT(DRY WT) | 06/10/1992 | MNDOT CONSTRUCTION | 15 | 9.2896 |  | 9.6 | 125.9
42042 | 31-I-1991 | 31 | 20120 | -3 | 1992_06_10 | 45.2596 | Silty-Clay Subgrade | -93.7052 | DURING GRADING | 3187 | DENS | DENSITY(DRY) LB/FT^3 | 06/10/1992 | MNDOT CONSTRUCTION | 15 | 127.159 |  | 9.6 | 125.9
42279 | 31-O-1991 | 31 | 20129 | 2 | 1991_10_10 | 45.2596 | Silty-Clay Subgrade | -93.7052 | DURING GRADING | 3136 | DENS | DENSITY(DRY) LB/FT^3 | 10/10/1991 | MNDOT CONSTRUCTION | 25 | 116.48 |  | 15.8 | 112
42279 | 31-O-1991 | 31 | 20129 | 2 | 1991_10_10 | 45.2596 | Silty-Clay Subgrade | -93.7052 | DURING GRADING | 3136 | DENS | PERCENT MOISTURE CONTENT(DRY WT) | 10/10/1991 | MNDOT CONSTRUCTION | 25 | 13.5074 |  | 15.8 | 112
42234 | 31-I-1991 | 31 | 20141 | -26 | 1991_08_20 | 45.2596 | Silty-Clay Subgrade | -93.7051 | DURING GRADING | 3059 | DENS | PERCENT MOISTURE CONTENT(DRY WT) | 08/20/1991 | MNDOT CONSTRUCTION | 25 | 14.0251 |  | 15.8 | 112
42234 | 31-I-1991 | 31 | 20141 | -26 | 1991_08_20 | 45.2596 | Silty-Clay Subgrade | -93.7051 | DURING GRADING | 3059 | DENS | DENSITY(DRY) LB/FT^3 | 08/20/1991 | MNDOT CONSTRUCTION | 25 | 116.48 |  | 15.8 | 112
42255 | 31-I-1991 | 31 | 20149 | -15 | 1991_09_03 | 45.2596 | Silty-Clay Subgrade | -93.7051 | DURING GRADING | 3084 | DENS | DENSITY(DRY) LB/FT^3 | 09/03/1991 | MNDOT CONSTRUCTION | 13 | 107.5 |  | 16.7 | 107.5
42255 | 31-I-1991 | 31 | 20149 | -15 | 1991_09_03 | 45.2596 | Silty-Clay Subgrade | -93.7051 | DURING GRADING | 3084 | DENS | PERCENT MOISTURE CONTENT(DRY WT) | 09/03/1991 | MNDOT CONSTRUCTION | 13 | 14.4165 |  | 16.7 | 107.5
10851 | 31-O-1991 | 31 | 20163 | 9.5 | 1993_07_30 | 45.2595 | Gravel Base | -93.7051 | AFTER GRADING | SS93395 | MC | % WT. MOIST. CONTENT | 08/03/1993 | MNDOT SOILS-CEMENT |  | 6.2
42240 | 31-O-1991 | 31 | 20179 | 39 | 1991_08_27 | 45.2594 | Silty-Clay Subgrade | -93.7051 | DURING GRADING | 3065 | DENS | PERCENT MOISTURE CONTENT(DRY WT) | 08/27/1991 | MNDOT CONSTRUCTION | 25 | 16.144 |  | 15.8 | 112
42240 | 31-O-1991 | 31 | 20179 | 39 | 1991_08_27 | 45.2594 | Silty-Clay Subgrade | -93.7051 | DURING GRADING | 3065 | DENS | DENSITY(DRY) LB/FT^3 | 08/27/1991 | MNDOT CONSTRUCTION | 25 | 113.12 |  | 15.8 | 112
42198 | 31-I-1991 | 31 | 20183 | -28 | 1991_07_17 | 45.2595 | Silty-Clay Subgrade | -93.705 | DURING GRADING | 3011 | DENS | PERCENT MOISTURE CONTENT(DRY WT) | 07/17/1991 | MNDOT CONSTRUCTION | 25 | 11.3586 |  | 15.8 | 112
42198 | 31-I-1991 | 31 | 20183 | -28 | 1991_07_17 | 45.2595 | Silty-Clay Subgrade | -93.705 | DURING GRADING | 3011 | DENS | DENSITY(DRY) LB/FT^3 | 07/17/1991 | MNDOT CONSTRUCTION | 25 | 115.36 |  | 15.8 | 112
42835 | 31-I-1991 | 31 | 20210 | -7 | 1993_08_04 | 45.2594 | Gravel Base | -93.7049 | DURING GRADING | 3009 | DENS | PERCENT MOISTURE CONTENT(DRY WT) | 08/04/1993 | MNDOT CONSTRUCTION | 2 | 2.0408 |  | 18.1 | 109.2
42835 | 31-I-1991 | 31 | 20210 | -7 | 1993_08_04 | 45.2594 | Gravel Base | -93.7049 | DURING GRADING | 3009 | DENS | DENSITY(DRY) LB/FT^3 | 08/04/1993 | MNDOT CONSTRUCTION | 2 | 135.354 |  | 18.1 | 109.2
10239 | 31-O-1991 | 31 | 20210 | 9.5 | 1991_10_22 | 45.2594 | Silty-Clay Subgrade | -93.705 | AFTER GRADING | SS91393 | MC | % WT. MOIST. CONTENT | 10/25/1991 | MNDOT SOILS-CEMENT |  | 12.3
40113 | 31-I-1991 | 31 | 20212 | 0 | 1991_10_09 | 45.2594 | Silty-Clay Subgrade | -93.7049 | DURING GRADING | 3072 | MOIS | PERCENT MOISTURE CONTENT(DRY WT) | 10/09/1991 | MNDOT CONSTRUCTION | 26 | 15.747 |  | 18.1 | 107.1
10972 G | 31-O-1991 | 31 | 20225 | 6 | 1993_08_06 | 45.2594 | Silty-Clay Subgrade | -93.7049 | AFTER GRADING | SS93432 | MC | % WT. MOIST. CONTENT | 08/11/1993 | MNDOT SOILS-CEMENT |  | 16.5
10972 E | 31-O-1991 | 31 | 20225 | 6 | 1993_08_06 | 45.2594 | Gravel Base | -93.7049 | AFTER GRADING | SS93430 | MC | % WT. MOIST. CONTENT | 08/11/1993 | MNDOT SOILS-CEMENT |  | 6
10972 F | 31-O-1991 | 31 | 20225 | 6 | 1993_08_06 | 45.2594 | Gravel Base | -93.7049 | AFTER GRADING | SS93431 | MC | % WT. MOIST. CONTENT | 08/11/1993 | MNDOT SOILS-CEMENT |  | 12.9
10972 H | 31-O-1991 | 31 | 20225 | 6 | 1993_08_06 | 45.2594 | Silty-Clay Subgrade | -93.7049 | AFTER GRADING | SS93433 | MC | % WT. MOIST. CONTENT | 08/11/1993 | MNDOT SOILS-CEMENT |  | 15.9
42264 | 31-O-1991 | 31 | 20227 | 17 | 1991_09_27 | 45.2594 | Silty-Clay Subgrade | -93.7049 | DURING GRADING | 3097 | DENS | PERCENT MOISTURE CONTENT(DRY WT) | 09/27/1991 | MNDOT CONSTRUCTION | 25 | 12.2334 |  | 15.8 | 112
42264 | 31-O-1991 | 31 | 20227 | 17 | 1991_09_27 | 45.2594 | Silty-Clay Subgrade | -93.7049 | DURING GRADING | 3097 | DENS | DENSITY(DRY) LB/FT^3 | 09/27/1991 | MNDOT CONSTRUCTION | 25 | 114.24 |  | 15.8 | 112
42207 | 31-I-1991 | 31 | 20238 | -12 | 1991_07_23 | 45.2594 | Silty-Clay Subgrade | -93.7048 | DURING GRADING | 3023 | DENS | PERCENT MOISTURE CONTENT(DRY WT) | 07/23/1991 | MNDOT CONSTRUCTION | 13 | 16.0093 |  | 16.7 | 107.5
42207 | 31-I-1991 | 31 | 20238 | -12 | 1991_07_23 | 45.2594 | Silty-Clay Subgrade | -93.7048 | DURING GRADING | 3023 | DENS | DENSITY(DRY) LB/FT^3 | 07/23/1991 | MNDOT CONSTRUCTION | 13 | 103.2 |  | 16.7 | 107.5
40561 | 31-I-1991 | 31 | 20258 | 0 | 1991_08_27 | 45.2593 | Silty-Clay Subgrade | -93.7048 | DURING GRADING | 3035 | MOIS | PERCENT MOISTURE CONTENT(DRY WT) | 08/27/1991 | MNDOT CONSTRUCTION | 25 | 15.958 |  | 15.8 | 112
42834 | 31-I-1991 | 31 | 20261 | -12 | 1992_08_18 | 45.2594 | Gravel Base | -93.7048 | DURING GRADING | 3003 | DENS | DENSITY(DRY) LB/FT^3 | 08/18/1992 | MNDOT CONSTRUCTION | 4 | 129.059 |  | 21.7 | 102
42834 | 31-I-1991 | 31 | 20261 | -12 | 1992_08_18 | 45.2594 | Gravel Base | -93.7048 | DURING GRADING | 3003 | DENS | PERCENT MOISTURE CONTENT(DRY WT) | 08/18/1992 | MNDOT CONSTRUCTION | 4 | 5.8201 |  | 21.7 | 102
42221 | 31-O-1991 | 31 | 20270 | 14 | 1991_08_12 | 45.2593 | Silty-Clay Subgrade | -93.7048 | DURING GRADING | 3041 | DENS | PERCENT MOISTURE CONTENT(DRY WT) | 08/12/1991 | MNDOT CONSTRUCTION | 26 | 16.8224 |  | 18.1 | 107.1
42221 | 31-O-1991 | 31 | 20270 | 14 | 1991_08_12 | 45.2593 | Silty-Clay Subgrade | -93.7048 | DURING GRADING | 3041 | DENS | DENSITY(DRY) LB/FT^3 | 08/12/1991 | MNDOT CONSTRUCTION | 26 | 112.455 |  | 18.1 | 107.1
40403 | 31-I-1991 | 31 | 20273 | -6 | 1991_07_24 | 45.2593 | Silty-Clay Subgrade | -93.7047 | DURING GRADING | 3017 | MOIS | PERCENT MOISTURE CONTENT(DRY WT) | 07/24/1991 | MNDOT CONSTRUCTION | 6 | 16.638 |  | 17.7 | 107.5
10423 A | 31-I-1991 | 31 | 20055 | 0 | 1991_10_22 | 45.2597 | Silty-Clay Subgrade | -93.7054 | tossed 2/1/08 from Maplewood Lab mezzanine. AFTER GRADING | FS9310423A | DENS | DENSITY(DRY) +2% OMC (MR) | 07/20/1993 | MNDOT FOUNDATION LAB |  | 113.6
10423 A | 31-I-1991 | 31 | 20055 | 0 | 1991_10_22 | 45.2597 | Silty-Clay Subgrade | -93.7054 | tossed 2/1/08 from Maplewood Lab mezzanine. AFTER GRADING | FS9310423A | DENS | DENSITY(DRY) @ OMC (MR) | 07/20/1993 | MNDOT FOUNDATION LAB |  | 108.5
10423 A | 31-I-1991 | 31 | 20055 | 0 | 1991_10_22 | 45.2597 | Silty-Clay Subgrade | -93.7054 | tossed 2/1/08 from Maplewood Lab mezzanine. AFTER GRADING | SS92053 | ATTL | % WT PLASTIC LIMIT | 04/16/1992 | MNDOT SOILS-CEMENT |  | 17.6
10423 A | 31-I-1991 | 31 | 20055 | 0 | 1991_10_22 | 45.2597 | Silty-Clay Subgrade | -93.7054 | tossed 2/1/08 from Maplewood Lab mezzanine. AFTER GRADING | SS92053 | ATTL | % WT LIQUID LIMIT | 04/16/1992 | MNDOT SOILS-CEMENT |  | 37.3
10423 A | 31-I-1991 | 31 | 20055 | 0 | 1991_10_22 | 45.2597 | Silty-Clay Subgrade | -93.7054 | tossed 2/1/08 from Maplewood Lab mezzanine. AFTER GRADING | SS92053 | UU | UNCONF COMP STRGTH @ OMC | 04/24/1992 | MNDOT FOUNDATION LAB |  | 4600
10423 A | 31-I-1991 | 31 | 20055 | 0 | 1991_10_22 | 45.2597 | Silty-Clay Subgrade | -93.7054 | tossed 2/1/08 from Maplewood Lab mezzanine. AFTER GRADING | SS92053 | UU | UNCONF COMP STRGTH @ +2% OMC | 04/24/1992 | MNDOT FOUNDATION LAB |  | 2720
10423 A | 31-I-1991 | 31 | 20055 | 0 | 1991_10_22 | 45.2597 | Silty-Clay Subgrade | -93.7054 | tossed 2/1/08 from Maplewood Lab mezzanine. AFTER GRADING | SS92053 | UU | UNCONF COMP STRGTH @ -2% OMC | 04/24/1992 | MNDOT FOUNDATION LAB |  | 5160
10423 A | 31-I-1991 | 31 | 20055 | 0 | 1991_10_22 | 45.2597 | Silty-Clay Subgrade | -93.7054 | tossed 2/1/08 from Maplewood Lab mezzanine. AFTER GRADING | SS92053 | PROC | MAXIMUM DENSITY (LB/FT^3) | 04/16/1992 | MNDOT SOILS-CEMENT |  | 104.9
10423 A | 31-I-1991 | 31 | 20055 | 0 | 1991_10_22 | 45.2597 | Silty-Clay Subgrade | -93.7054 | tossed 2/1/08 from Maplewood Lab mezzanine. AFTER GRADING | SS92053 | MC | MR MOIST. CONT. @-2% OMC | 04/24/1992 | MNDOT FOUNDATION LAB |  | 15
10423 A | 31-I-1991 | 31 | 20055 | 0 | 1991_10_22 | 45.2597 | Silty-Clay Subgrade | -93.7054 | tossed 2/1/08 from Maplewood Lab mezzanine. AFTER GRADING | SS92053 | MC | MR MOIST. CONT. @ OMC | 04/24/1992 | MNDOT FOUNDATION LAB |  | 17.2
10423 A | 31-I-1991 | 31 | 20055 | 0 | 1991_10_22 | 45.2597 | Silty-Clay Subgrade | -93.7054 | tossed 2/1/08 from Maplewood Lab mezzanine. AFTER GRADING | SS92053 | PROC | OPT MOIST CONT (% DRY WT) | 04/16/1992 | MNDOT SOILS-CEMENT |  | 19.6
40101 | 31-O-1991 | 31 | 20057 | 6 | 1991_09_03 | 45.2597 | Silty-Clay Subgrade | -93.7054 | DURING GRADING | 3045 | MOIS | PERCENT MOISTURE CONTENT(DRY WT) | 09/03/1991 | MNDOT CONSTRUCTION | 25 | 14.22 |  | 15.8 | 112
10061 A | 31-I-1991 | 31 | 20060 | -9.5 | 1991_10_24 | 45.2597 | Silty-Clay Subgrade | -93.7054 | AFTER GRADING | FS913832 | ATTL | % WT PLASTIC LIMIT | 12/17/1991 | MNDOT SOILS-CEMENT |  | 20.5
10061 A | 31-I-1991 | 31 | 20060 | -9.5 | 1991_10_24 | 45.2597 | Silty-Clay Subgrade | -93.7054 | AFTER GRADING | FS913832 | CLAS | % SILT | 12/17/1991 | MNDOT SOILS-CEMENT |  | 37.4
10061 B | 31-I-1991 | 31 | 20060 | -9.5 | 1991_10_24 | 45.2597 | Silty-Clay Subgrade | -93.7054 | AFTER GRADING | FS9110061B | DENS | DENSITY(WET) LB/FT^3 | 11/05/1991 | MNDOT FOUNDATION LAB |  | 132.5
10061 B | 31-I-1991 | 31 | 20060 | -9.5 | 1991_10_24 | 45.2597 | Silty-Clay Subgrade | -93.7054 | AFTER GRADING | FS9110061B | DENS | DENSITY(DRY) LB/FT^3 | 11/05/1991 | MNDOT FOUNDATION LAB |  | 114.9
10061 B | 31-I-1991 | 31 | 20060 | -9.5 | 1991_10_24 | 45.2597 | Silty-Clay Subgrade | -93.7054 | AFTER GRADING | FS913437 | MC | % WT. MOIST. CONTENT | 11/12/1991 | MNDOT FOUNDATION LAB |  | 15.3
10061 B | 31-I-1991 | 31 | 20060 | -9.5 | 1991_10_24 | 45.2597 | Silty-Clay Subgrade | -93.7054 | AFTER GRADING | FS913437 | UU | UNCONFD COMPRESSIVE STRENGTH | 11/12/1991 | MNDOT FOUNDATION LAB |  | 4530
10061 B | 31-I-1991 | 31 | 20060 | -9.5 | 1991_10_24 | 45.2597 | Silty-Clay Subgrade | -93.7054 | AFTER GRADING | FS913437 | CLAS | % CLAY | 11/12/1991 | MNDOT SOILS-CEMENT |  | 23
10061 B | 31-I-1991 | 31 | 20060 | -9.5 | 1991_10_24 | 45.2597 | Silty-Clay Subgrade | -93.7054 | AFTER GRADING | FS913437 | CLAS | % SILT | 11/12/1991 | MNDOT SOILS-CEMENT |  | 35.8
10061 B | 31-I-1991 | 31 | 20060 | -9.5 | 1991_10_24 | 45.2597 | Silty-Clay Subgrade | -93.7054 | AFTER GRADING | FS913437 | CLAS | AASHTO GROUP | 11/12/1991 | MNDOT SOILS-CEMENT |  |  | A-6
10061 B | 31-I-1991 | 31 | 20060 | -9.5 | 1991_10_24 | 45.2597 | Silty-Clay Subgrade | -93.7054 | AFTER GRADING | FS913437 | CLAS | AASHTO GROUP INDEX | 11/12/1991 | MNDOT SOILS-CEMENT |  | 5
10061 B | 31-I-1991 | 31 | 20060 | -9.5 | 1991_10_24 | 45.2597 | Silty-Clay Subgrade | -93.7054 | AFTER GRADING | FS913437 | CLAS | TEXTURAL CLASS | 11/12/1991 | MNDOT SOILS-CEMENT |  |  | CL
10061 B | 31-I-1991 | 31 | 20060 | -9.5 | 1991_10_24 | 45.2597 | Silty-Clay Subgrade | -93.7054 | AFTER GRADING | FS913437 | ATTL | % WT LIQUID LIMIT | 11/12/1991 | MNDOT SOILS-CEMENT |  | 32.5
10061 B | 31-I-1991 | 31 | 20060 | -9.5 | 1991_10_24 | 45.2597 | Silty-Clay Subgrade | -93.7054 | AFTER GRADING | FS913437 | ATTL | % WT PLASTIC LIMIT | 11/12/1991 | MNDOT SOILS-CEMENT |  | 20.6
331999GR908 | 33-O-1999 | 33 | 6800 | -25 | 1999_08_24 | 45.2654 | Class 6 Sp | -93.7152 | Relative Moisture, Class 6 sp. AFTER GRADING | 6 | MOIS | PERCENT MOISTURE CONTENT(DRY WT) | 08/24/1999 | MNDOT CONSTRUCTION |  | 5.8
331999GR903 | 33-I-1999 | 33 | 6800 | 13.9 | 1999_08_12 | 45.2653 | Class 6 Sp | -93.7153 | Relative Density, Class 6 sp. DURING GRADING | 2 | DENS | DENSITY(DRY) LB/FT^3 | 08/12/1999 | MNDOT CONSTRUCTION |  | 2401
331999GR905 | 33-I-1999 | 33 | 6800 | 13.9 | 1999_08_12 | 45.2653 | Class 6 Sp | -93.7153 | Relative Moisture, Class 6 sp. DURING GRADING | 2 | MOIS | PERCENT MOISTURE CONTENT(DRY WT) | 08/12/1999 | MNDOT CONSTRUCTION |  | 4.2
331999GR901 | 33-I-1999 | 33 | 6630 | 0 | 1999_08_12 | 45.2656 | Class 6 Sp | -93.7158 | Relative Density, Class 6 sp. DURING GRADING | Info 1 | DENS | DENSITY(DRY) LB/FT^3 | 08/12/1999 | MNDOT CONSTRUCTION |  | 2255
331999GR907 | 33-I-1999 | 33 | 6850 | 25 | 1999_08_24 | 45.2652 | Class 6 Sp | -93.7152 | Relative Moisture, Class 6 sp. AFTER GRADING | 5a | MOIS | PERCENT MOISTURE CONTENT(DRY WT) | 08/24/1999 | MNDOT CONSTRUCTION |  | 5.5
331999GR902 | 33-I-1999 | 33 | 6600 | 9.3 | 1999_08_12 | 45.2656 | Class 6 Sp | -93.7159 | Relative Density, Class 6 sp. DURING GRADING | 1 | DENS | DENSITY(DRY) LB/FT^3 | 08/12/1999 | MNDOT CONSTRUCTION |  | 2372
331999GR904 | 33-I-1999 | 33 | 6600 | 9.3 | 1999_08_12 | 45.2656 | Class 6 Sp | -93.7159 | Relative Moisture, Class 6 sp. DURING GRADING | 1 | MOIS | PERCENT MOISTURE CONTENT(DRY WT) | 08/12/1999 | MNDOT CONSTRUCTION |  | 4.6
331999GR906 | 33-I-1999 | 33 | 6800 | 24 | 1999_08_13 | 45.2652 | Class 6 Sp | -93.7153 | Relative Moisture, Class 6 sp. DURING GRADING | 2b | MOIS | PERCENT MOISTURE CONTENT(DRY WT) | 08/13/1999 | MNDOT CONSTRUCTION |  | 3.9
341999GR901 | 34-I-1999 | 34 | 7301 | 23 | 1999_08_13 | 45.2644 | Class 6 Sp | -93.7138 | Relative Moisture, Class 6 sp. DURING GRADING | 2a | MOIS | PERCENT MOISTURE CONTENT(DRY WT) | 08/13/1999 | MNDOT CONSTRUCTION |  | 3.4
341999GR902 | 34-I-1999 | 34 | 7100 | 25 | 1999_08_18 | 45.2647 | Class 6 Sp | -93.7144 | Relative Moisture, Class 6 sp. AFTER GRADING | 2c | MOIS | PERCENT MOISTURE CONTENT(DRY WT) | 08/18/1999 | MNDOT CONSTRUCTION |  | 4
351999GR907 | 35-O-1999 | 35 | 7474 | -8 | 1999_08_13 | 45.2642 | Class 6 Sp | -93.7132 | Relative Density, Class 6 sp. DURING GRADING | 3 | DENS | DENSITY(DRY) LB/FT^3 | 08/13/1999 | MNDOT CONSTRUCTION |  | 2273
351999GR914 | 35-O-1999 | 35 | 7500 | -24 | 1999_08_24 | 45.2642 | Class 6 Sp | -93.7131 | Relative Moisture, Class 6 sp. AFTER GRADING | 5 | MOIS | PERCENT MOISTURE CONTENT(DRY WT) | 08/24/1999 | MNDOT CONSTRUCTION |  | 4
351999GR913 | 35-O-1999 | 35 | 7550 | -24 | 1999_08_24 | 45.2641 | Class 6 Sp | -93.7129 | Relative Moisture, Class 6 sp. AFTER GRADING | 4 | MOIS | PERCENT MOISTURE CONTENT(DRY WT) | 08/24/1999 | MNDOT CONSTRUCTION |  | 4.9
351999GR910 | 35-O-1999 | 35 | 7950 | -25 | 1999_08_24 | 45.2634 | Class 6 Sp | -93.7117 | Relative Moisture, Class 6 sp. AFTER GRADING | 2d | MOIS | PERCENT MOISTURE CONTENT(DRY WT) | 08/24/1999 | MNDOT CONSTRUCTION |  | 3.6
351999GR912 | 35-I-1999 | 35 | 7600 | 25 | 1999_08_24 | 45.2639 | Class 6 Sp | -93.7129 | Relative Moisture, Class 6 sp. AFTER GRADING | 3 | MOIS | PERCENT MOISTURE CONTENT(DRY WT) | 08/24/1999 | MNDOT CONSTRUCTION |  | 5
351999GR908 | 35-O-1999 | 35 | 7736 | -8.6 | 1999_08_19 | 45.2638 | Class 6 Sp | -93.7124 | Relative Density, Class 6 sp. DURING GRADING | 4 | DENS | DENSITY(DRY) LB/FT^3 | 08/19/1999 | MNDOT CONSTRUCTION |  | 2253
351999GR909 | 35-I-1999 | 35 | 7766 | 0 | 1999_08_12 | 45.2637 | Class 6 Sp | -93.7123 | Relative Moisture, obtain from roadway, Class 6 sp. DURING GRADING | Info 1 | MOIS | PERCENT MOISTURE CONTENT(DRY WT) | 08/12/1999 | MNDOT CONSTRUCTION |  | 3.9
351999GR911 | 35-O-1999 | 35 | 7600 | -25 | 1999_08_24 | 45.264 | Class 6 Sp | -93.7127 | Relative Moisture, Class 6 sp. AFTER GRADING | 2e | MOIS | PERCENT MOISTURE CONTENT(DRY WT) | 08/24/1999 | MNDOT CONSTRUCTION |  | 5.4
40001 | 39-OS-1990 | 39 | 9774 | -13 | 1990_07_10 | 45.2604 | Silty-Clay Subgrade | -93.7061 | DURING GRADING | 1001 | MOIS | PERCENT MOISTURE CONTENT(DRY WT) | 07/10/1990 | MNDOT CONSTRUCTION | 1 | 24.36 |  | 28 | 94.1
7907GR002 | 79-I-2007 | 79 | 19576 | 0 | 2007_08_09 | 45.2605 | FDR + HC Fly Ash | -93.7069 | reclaimed base material (50% HMA + 50% base) + fly ash - sent to University of Wisconsin. BEFORE PAVING | 1 - 7 Day | QU | UNCONFD COMPRESSIVE STRENGTH | 09/14/2007 | University of Wisconsin |  | 333 | kPa
7907GR002 | 79-I-2007 | 79 | 19576 | 0 | 2007_08_09 | 45.2605 | FDR + HC Fly Ash | -93.7069 | reclaimed base material (50% HMA + 50% base) + fly ash - sent to University of Wisconsin. BEFORE PAVING | 3 - 7 Day | QU | UNCONFD COMPRESSIVE STRENGTH | 09/14/2007 | University of Wisconsin |  | 382 | kPa
7907GR002 | 79-I-2007 | 79 | 19576 | 0 | 2007_08_09 | 45.2605 | FDR + HC Fly Ash | -93.7069 | reclaimed base material (50% HMA + 50% base) + fly ash - sent to University of Wisconsin. BEFORE PAVING | 5 - 7 Day | QU | UNCONFD COMPRESSIVE STRENGTH | 09/14/2007 | University of Wisconsin |  | 334 | kPa
7907GR002 | 79-I-2007 | 79 | 19576 | 0 | 2007_08_09 | 45.2605 | FDR + HC Fly Ash | -93.7069 | reclaimed base material (50% HMA + 50% base) + fly ash - sent to University of Wisconsin. BEFORE PAVING | 2 - 28 Day | QU | UNCONFD COMPRESSIVE STRENGTH | 09/14/2007 | University of Wisconsin |  | 612 | kPa
7907GR002 | 79-I-2007 | 79 | 19576 | 0 | 2007_08_09 | 45.2605 | FDR + HC Fly Ash | -93.7069 | reclaimed base material (50% HMA + 50% base) + fly ash - sent to University of Wisconsin. BEFORE PAVING | 4 - 28 Day | QU | UNCONFD COMPRESSIVE STRENGTH | 09/14/2007 | University of Wisconsin |  | 353 | kPa
7907GR002 | 79-I-2007 | 79 | 19576 | 0 | 2007_08_09 | 45.2605 | FDR + HC Fly Ash | -93.7069 | reclaimed base material (50% HMA + 50% base) + fly ash - sent to University of Wisconsin. BEFORE PAVING | 6 - 28 Day | QU | UNCONFD COMPRESSIVE STRENGTH | 09/14/2007 | University of Wisconsin |  | 330 | kPa
7907GR002 | 79-I-2007 | 79 | 19576 | 0 | 2007_08_09 | 45.2605 | FDR + HC Fly Ash | -93.7069 | reclaimed base material (50% HMA + 50% base) + fly ash - sent to University of Wisconsin. BEFORE PAVING | 1 - 7 Day | E | ELASTIC MODULUS | 09/14/2007 | University of Wisconsin |  | 54 | MPa
7907GR002 | 79-I-2007 | 79 | 19576 | 0 | 2007_08_09 | 45.2605 | FDR + HC Fly Ash | -93.7069 | reclaimed base material (50% HMA + 50% base) + fly ash - sent to University of Wisconsin. BEFORE PAVING | 3 - 7 Day | E | ELASTIC MODULUS | 09/14/2007 | University of Wisconsin |  | 79 | MPa
7907GR002 | 79-I-2007 | 79 | 19576 | 0 | 2007_08_09 | 45.2605 | FDR + HC Fly Ash | -93.7069 | reclaimed base material (50% HMA + 50% base) + fly ash - sent to University of Wisconsin. BEFORE PAVING | 5 - 7 Day | E | ELASTIC MODULUS | 09/14/2007 | University of Wisconsin |  | 58 | MPa
7907GR002 | 79-I-2007 | 79 | 19576 | 0 | 2007_08_09 | 45.2605 | FDR + HC Fly Ash | -93.7069 | reclaimed base material (50% HMA + 50% base) + fly ash - sent to University of Wisconsin. BEFORE PAVING | 2 - 28 Day | E | ELASTIC MODULUS | 09/14/2007 | University of Wisconsin |  | 61 | MPa
7907GR002 | 79-I-2007 | 79 | 19576 | 0 | 2007_08_09 | 45.2605 | FDR + HC Fly Ash | -93.7069 | reclaimed base material (50% HMA + 50% base) + fly ash - sent to University of Wisconsin. BEFORE PAVING | 4 - 28 Day | E | ELASTIC MODULUS | 09/14/2007 | University of Wisconsin |  | 31 | MPa
7907GR002 | 79-I-2007 | 79 | 19576 | 0 | 2007_08_09 | 45.2605 | FDR + HC Fly Ash | -93.7069 | reclaimed base material (50% HMA + 50% base) + fly ash - sent to University of Wisconsin. BEFORE PAVING | 6 - 28 Day | E | ELASTIC MODULUS | 09/14/2007 | University of Wisconsin |  | 72 | MPa
7907GR002 | 79-I-2007 | 79 | 19576 | 0 | 2007_08_09 | 45.2605 | FDR + HC Fly Ash | -93.7069 | reclaimed base material (50% HMA + 50% base) + fly ash - sent to University of Wisconsin. BEFORE PAVING | 1 - 7 Day | MR | RESILIENT MODULUS | 09/14/2007 | University of Wisconsin |  | 204 | MPa
7907GR002 | 79-I-2007 | 79 | 19576 | 0 | 2007_08_09 | 45.2605 | FDR + HC Fly Ash | -93.7069 | reclaimed base material (50% HMA + 50% base) + fly ash - sent to University of Wisconsin. BEFORE PAVING | 3 - 7 Day | MR | RESILIENT MODULUS | 09/14/2007 | University of Wisconsin |  | 222 | MPa
7907GR002 | 79-I-2007 | 79 | 19576 | 0 | 2007_08_09 | 45.2605 | FDR + HC Fly Ash | -93.7069 | reclaimed base material (50% HMA + 50% base) + fly ash - sent to University of Wisconsin. BEFORE PAVING | 5 - 7 Day | MR | RESILIENT MODULUS | 09/14/2007 | University of Wisconsin |  | 240.5 | MPa
7907GR002 | 79-I-2007 | 79 | 19576 | 0 | 2007_08_09 | 45.2605 | FDR + HC Fly Ash | -93.7069 | reclaimed base material (50% HMA + 50% base) + fly ash - sent to University of Wisconsin. BEFORE PAVING | 2 - 28 Day | MR | RESILIENT MODULUS | 09/14/2007 | University of Wisconsin |  | 215.2 | MPa
7907GR002 | 79-I-2007 | 79 | 19576 | 0 | 2007_08_09 | 45.2605 | FDR + HC Fly Ash | -93.7069 | reclaimed base material (50% HMA + 50% base) + fly ash - sent to University of Wisconsin. BEFORE PAVING | 4 - 28 Day | MR | RESILIENT MODULUS | 09/14/2007 | University of Wisconsin |  | 108.6 | MPa
7907GR002 | 79-I-2007 | 79 | 19576 | 0 | 2007_08_09 | 45.2605 | FDR + HC Fly Ash | -93.7069 | reclaimed base material (50% HMA + 50% base) + fly ash - sent to University of Wisconsin. BEFORE PAVING | 6 - 28 Day | MR | RESILIENT MODULUS | 09/14/2007 | University of Wisconsin |  | 203.7 | MPa
7907GR002 | 79-I-2007 | 79 | 19576 | 0 | 2007_08_09 | 45.2605 | FDR + HC Fly Ash | -93.7069 | reclaimed base material (50% HMA + 50% base) + fly ash - sent to University of Wisconsin. BEFORE PAVING | 1 - 7 Day | CBR | CALIFORNIA BEARING RATIO | 09/14/2007 | University of Wisconsin |  | 76.1 | Percent
7907GR002 | 79-I-2007 | 79 | 19576 | 0 | 2007_08_09 | 45.2605 | FDR + HC Fly Ash | -93.7069 | reclaimed base material (50% HMA + 50% base) + fly ash - sent to University of Wisconsin. BEFORE PAVING | 2 - 7 Day | CBR | CALIFORNIA BEARING RATIO | 09/14/2007 | University of Wisconsin |  | 75.6 | Percent
7907GR002 | 79-I-2007 | 79 | 19576 | 0 | 2007_08_09 | 45.2605 | FDR + HC Fly Ash | -93.7069 | reclaimed base material (50% HMA + 50% base) + fly ash - sent to University of Wisconsin. BEFORE PAVING | 3 - 7 Day | CBR | CALIFORNIA BEARING RATIO | 09/14/2007 | University of Wisconsin |  | 38.6 | Percent
7907GR002 | 79-I-2007 | 79 | 19576 | 0 | 2007_08_09 | 45.2605 | FDR + HC Fly Ash | -93.7069 | reclaimed base material (50% HMA + 50% base) + fly ash - sent to University of Wisconsin. BEFORE PAVING | 4 - 7 Day | CBR | CALIFORNIA BEARING RATIO | 09/14/2007 | University of Wisconsin |  | 81.9 | Percent
7907GR002 | 79-I-2007 | 79 | 19576 | 0 | 2007_08_09 | 45.2605 | FDR + HC Fly Ash | -93.7069 | reclaimed base material (50% HMA + 50% base) + fly ash - sent to University of Wisconsin. BEFORE PAVING | 5 - 7 Day | CBR | CALIFORNIA BEARING RATIO | 09/14/2007 | University of Wisconsin |  | 50 | Percent
7907GR002 | 79-I-2007 | 79 | 19576 | 0 | 2007_08_09 | 45.2605 | FDR + HC Fly Ash | -93.7069 | reclaimed base material (50% HMA + 50% base) + fly ash - sent to University of Wisconsin. BEFORE PAVING | 6 - 7 Day | CBR | CALIFORNIA BEARING RATIO | 09/14/2007 | University of Wisconsin |  | 50 | Percent
7907GR002 | 79-I-2007 | 79 | 19576 | 0 | 2007_08_09 | 45.2605 | FDR + HC Fly Ash | -93.7069 | reclaimed base material (50% HMA + 50% base) + fly ash - sent to University of Wisconsin. BEFORE PAVING | 1 - 28 Day | CBR | CALIFORNIA BEARING RATIO | 09/14/2007 | University of Wisconsin |  | 70 | Percent
7907GR002 | 79-I-2007 | 79 | 19576 | 0 | 2007_08_09 | 45.2605 | FDR + HC Fly Ash | -93.7069 | reclaimed base material (50% HMA + 50% base) + fly ash - sent to University of Wisconsin. BEFORE PAVING | 2 - 28 Day | CBR | CALIFORNIA BEARING RATIO | 09/14/2007 | University of Wisconsin |  | 95.8 | Percent
7907GR002 | 79-I-2007 | 79 | 19576 | 0 | 2007_08_09 | 45.2605 | FDR + HC Fly Ash | -93.7069 | reclaimed base material (50% HMA + 50% base) + fly ash - sent to University of Wisconsin. BEFORE PAVING | 3 - 28 Day | CBR | CALIFORNIA BEARING RATIO | 09/14/2007 | University of Wisconsin |  | 170.9 | Percent
7907GR002 | 79-I-2007 | 79 | 19576 | 0 | 2007_08_09 | 45.2605 | FDR + HC Fly Ash | -93.7069 | reclaimed base material (50% HMA + 50% base) + fly ash - sent to University of Wisconsin. BEFORE PAVING | 4 - 28 Day | CBR | CALIFORNIA BEARING RATIO | 09/14/2007 | University of Wisconsin |  | 63.8 | Percent
7907GR002 | 79-I-2007 | 79 | 19576 | 0 | 2007_08_09 | 45.2605 | FDR + HC Fly Ash | -93.7069 | reclaimed base material (50% HMA + 50% base) + fly ash - sent to University of Wisconsin. BEFORE PAVING | 5 - 28 Day | CBR | CALIFORNIA BEARING RATIO | 09/14/2007 | University of Wisconsin |  | 89.1 | Percent
7907GR002 | 79-I-2007 | 79 | 19576 | 0 | 2007_08_09 | 45.2605 | FDR + HC Fly Ash | -93.7069 | reclaimed base material (50% HMA + 50% base) + fly ash - sent to University of Wisconsin. BEFORE PAVING | 6 - 28 Day | CBR | CALIFORNIA BEARING RATIO | 09/14/2007 | University of Wisconsin |  | 124.1 | Percent
8608BA003 | 86-I-2008 | 86 | 16707 | 0 | 2008_03_10 | 45.2653 | Bituminous Aggregate | -93.7157 | Meridian CA 70, pit 73006. BEFORE PAVING | CO-BA08-0077 | MAGL | %MAG TOTAL LOSS | 05/05/2008 | Maplewood Lab |  | 0.6 | Percent
8608BA003 | 86-I-2008 | 86 | 16707 | 0 | 2008_03_10 | 45.2653 | Bituminous Aggregate | -93.7157 | Meridian CA 70, pit 73006. BEFORE PAVING | CO-BA08-0077 | MAGL | MAG%LOST 3/8-4 | 05/05/2008 | Maplewood Lab |  | 0.7 | Percent
8608BA001 | 86-I-2008 | 86 | 16707 | 0 | 2008_03_10 | 45.2653 | Bituminous Aggregate | -93.7157 | Meridian 3/4 Unwashed Granite, pit 73006. BEFORE PAVING | CO-BA08-0078 | ASBT | TOTAL % ABSORPTION | 05/09/2008 | Maplewood Lab |  | 0.43 | Percent
8608BA001 | 86-I-2008 | 86 | 16707 | 0 | 2008_03_10 | 45.2653 | Bituminous Aggregate | -93.7157 | Meridian 3/4 Unwashed Granite, pit 73006. BEFORE PAVING | CO-BA08-0078 | SPGF | SPECIFIC GRAVITY OF FINE AGGREGATE | 05/09/2008 | Maplewood Lab |  | 2.701
8608BA001 | 86-I-2008 | 86 | 16707 | 0 | 2008_03_10 | 45.2653 | Bituminous Aggregate | -93.7157 | Meridian 3/4 Unwashed Granite, pit 73006. BEFORE PAVING | CO-BA08-0078 | ASBF | ABSORPTION OF FINE AGGREGATE | 05/09/2008 | Maplewood Lab |  | 0.2 | Percent
8608BA001 | 86-I-2008 | 86 | 16707 | 0 | 2008_03_10 | 45.2653 | Bituminous Aggregate | -93.7157 | Meridian 3/4 Unwashed Granite, pit 73006. BEFORE PAVING | CO-BA08-0078 | SPGC | SPECIFIC GRAVITY OF COARSE AGGREGATE | 05/09/2008 | Maplewood Lab |  | 2.684
8608BA001 | 86-I-2008 | 86 | 16707 | 0 | 2008_03_10 | 45.2653 | Bituminous Aggregate | -93.7157 | Meridian 3/4 Unwashed Granite, pit 73006. BEFORE PAVING | CO-BA08-0078 | ASBC | ABSORPTION OF COARSE AGGREGATE | 05/09/2008 | Maplewood Lab |  | 0.68 | Percent
8608SG001 | 86-I-2008 | 86 | 16780 | 0 | 2008_09_11 | 45.2652 | Sand Subgrade | -93.7155 | sent to Maplewood Lab for characterization testing. | CO-GS08-0221 | PROC | MAXIMUM DENSITY (LB/FT^3) | 12/19/2008 | Maplewood |  | 115.8 | LB/FT^3
8608SG001 | 86-I-2008 | 86 | 16780 | 0 | 2008_09_11 | 45.2652 | Sand Subgrade | -93.7155 | sent to Maplewood Lab for characterization testing. | CO-GS08-0221 | PROC | OPT MOIST CONT (% DRY WT) | 12/19/2008 | Maplewood |  | 7.4 | Percent
8608SG009 | 86-I-2008 | 86 | 16780 | 0 | 2008_09_11 | 45.2652 | Sand Subgrade | -93.7155 | sent to Maplewood Lab for characterization testing. | CO-GS08-0222 | PROC | MAXIMUM DENSITY (LB/FT^3) | 12/19/2008 | Maplewood |  | 114.9 | LB/FT^3
8608SG009 | 86-I-2008 | 86 | 16780 | 0 | 2008_09_11 | 45.2652 | Sand Subgrade | -93.7155 | sent to Maplewood Lab for characterization testing. | CO-GS08-0222 | PROC | OPT MOIST CONT (% DRY WT) | 12/19/2008 | Maplewood |  | 8.5 | Percent
8608GR009 | 86-O-2008 | 86 | 16695 | 13 | 2008_09_23 | 45.2653 | CA-15 | -93.7158 | sent to Maplewood Lab for characterization testing. | CO-GS08-0227 | CANG | 1 FACE CRUSHED | 11/21/2008 | Maplewood |  | 43 | Percent
8608GR001 | 86-O-2008 | 86 | 16695 | 13 | 2008_09_23 | 45.2653 | CA-15 | -93.7158 | sent to Maplewood Lab for characterization testing. | CO-GS08-0225 | CANG | 2 FACES CRUSHED | 11/21/2008 | Maplewood |  | 43 | Percent
8608GR001 | 86-O-2008 | 86 | 16695 | 13 | 2008_09_23 | 45.2653 | CA-15 | -93.7158 | sent to Maplewood Lab for characterization testing. | CO-GS08-0225 | CANG | 1 FACE CRUSHED | 11/21/2008 | Maplewood |  | 43 | Percent
8608GR009 | 86-O-2008 | 86 | 16695 | 13 | 2008_09_23 | 45.2653 | CA-15 | -93.7158 | sent to Maplewood Lab for characterization testing. | CO-GS08-0227 | CANG | 2 FACES CRUSHED | 11/21/2008 | Maplewood |  | 43 | Percent
8608BA001 | 86-I-2008 | 86 | 16707 | 0 | 2008_03_10 | 45.2653 | Bituminous Aggregate | -93.7157 | Meridian 3/4 Unwashed Granite, pit 73006. BEFORE PAVING | CO-BA08-0078 | SPGT | TOTAL % BULK SPECIFIC GRAVITY | 05/09/2008 | Maplewood Lab |  | 2.693
8608BA001 | 86-I-2008 | 86 | 16707 | 0 | 2008_03_10 | 45.2653 | Bituminous Aggregate | -93.7157 | Meridian 3/4 Unwashed Granite, pit 73006. BEFORE PAVING | CO-BA08-0078 | LART | L.A. RATTLER ABRASION | 05/09/2008 | Maplewood Lab |  | 27 | Percent
8608BA001 | 86-I-2008 | 86 | 16707 | 0 | 2008_03_10 | 45.2653 | Bituminous Aggregate | -93.7157 | Meridian 3/4 Unwashed Granite, pit 73006. BEFORE PAVING | CO-BA08-0078 | MAGL | MAG%LOST 3/4-1/2 | 05/09/2008 | Maplewood Lab |  | 0.3 | Percent
8608BA001 | 86-I-2008 | 86 | 16707 | 0 | 2008_03_10 | 45.2653 | Bituminous Aggregate | -93.7157 | Meridian 3/4 Unwashed Granite, pit 73006. BEFORE PAVING | CO-BA08-0078 | MAGL | MAG%LOST 1/2-3/8 | 05/09/2008 | Maplewood Lab |  | 0.3 | Percent
8608BA001 | 86-I-2008 | 86 | 16707 | 0 | 2008_03_10 | 45.2653 | Bituminous Aggregate | -93.7157 | Meridian 3/4 Unwashed Granite, pit 73006. BEFORE PAVING | CO-BA08-0078 | MAGL | MAG%LOST 3/8-4 | 05/09/2008 | Maplewood Lab |  | 0.6 | Percent
8608BA001 | 86-I-2008 | 86 | 16707 | 0 | 2008_03_10 | 45.2653 | Bituminous Aggregate | -93.7157 | Meridian 3/4 Unwashed Granite, pit 73006. BEFORE PAVING | CO-BA08-0078 | MAGL | %MAG TOTAL LOSS | 05/09/2008 | Maplewood Lab |  | 0.5 | Percent
8608BA001 | 86-I-2008 | 86 | 16707 | 0 | 2008_03_10 | 45.2653 | Bituminous Aggregate | -93.7157 | Meridian 3/4 Unwashed Granite, pit 73006. BEFORE PAVING | CO-BA08-0078 | CLAS | % CLASS A | 05/09/2008 | Maplewood Lab |  | 100 | Percent
8608BA002 | 86-I-2008 | 86 | 16707 | 0 | 2008_03_10 | 45.2653 | Bituminous Aggregate | -93.7157 | Meridian CA 50, pit 73006. BEFORE PAVING | CO-BA08-0076 | SPGC | SPECIFIC GRAVITY OF COARSE AGGREGATE | 05/05/2008 | Maplewood Lab |  | 2.733
8608BA002 | 86-I-2008 | 86 | 16707 | 0 | 2008_03_10 | 45.2653 | Bituminous Aggregate | -93.7157 | Meridian CA 50, pit 73006. BEFORE PAVING | CO-BA08-0076 | ASBC | ABSORPTION OF COARSE AGGREGATE | 05/05/2008 | Maplewood Lab |  | 0.55 | Percent
8608BA002 | 86-I-2008 | 86 | 16707 | 0 | 2008_03_10 | 45.2653 | Bituminous Aggregate | -93.7157 | Meridian CA 50, pit 73006. BEFORE PAVING | CO-BA08-0076 | LART | L.A. RATTLER ABRASION | 05/05/2008 | Maplewood Lab |  | 16 | Percent
8608BA002 | 86-I-2008 | 86 | 16707 | 0 | 2008_03_10 | 45.2653 | Bituminous Aggregate | -93.7157 | Meridian CA 50, pit 73006. BEFORE PAVING | CO-BA08-0076 | MAGL | MAG%LOST 3/4-1/2 | 05/05/2008 | Maplewood Lab |  | 1.3 | Percent
8608BA002 | 86-I-2008 | 86 | 16707 | 0 | 2008_03_10 | 45.2653 | Bituminous Aggregate | -93.7157 | Meridian CA 50, pit 73006. BEFORE PAVING | CO-BA08-0076 | MAGL | MAG%LOST 1/2-3/8 | 05/05/2008 | Maplewood Lab |  | 3 | Percent
8608BA002 | 86-I-2008 | 86 | 16707 | 0 | 2008_03_10 | 45.2653 | Bituminous Aggregate | -93.7157 | Meridian CA 50, pit 73006. BEFORE PAVING | CO-BA08-0076 | MAGL | MAG%LOST 3/8-4 | 05/05/2008 | Maplewood Lab |  | 3.3 | Percent
8608BA002 | 86-I-2008 | 86 | 16707 | 0 | 2008_03_10 | 45.2653 | Bituminous Aggregate | -93.7157 | Meridian CA 50, pit 73006. BEFORE PAVING | CO-BA08-0076 | MAGL | %MAG TOTAL LOSS | 05/05/2008 | Maplewood Lab |  | 2.7 | Percent
8608BA002 | 86-I-2008 | 86 | 16707 | 0 | 2008_03_10 | 45.2653 | Bituminous Aggregate | -93.7157 | Meridian CA 50, pit 73006. BEFORE PAVING | CO-BA08-0076 | CLAS | % CLASS A | 05/05/2008 | Maplewood Lab |  | 100 | Percent
8608BA003 | 86-I-2008 | 86 | 16707 | 0 | 2008_03_10 | 45.2653 | Bituminous Aggregate | -93.7157 | Meridian CA 70, pit 73006. BEFORE PAVING | CO-BA08-0077 | SPGC | SPECIFIC GRAVITY OF COARSE AGGREGATE | 05/05/2008 | Maplewood Lab |  | 2.715
8608BA003 | 86-I-2008 | 86 | 16707 | 0 | 2008_03_10 | 45.2653 | Bituminous Aggregate | -93.7157 | Meridian CA 70, pit 73006. BEFORE PAVING | CO-BA08-0077 | ASBC | ABSORPTION OF COARSE AGGREGATE | 05/05/2008 | Maplewood Lab |  | 0.38 | Percent
8608BA003 | 86-I-2008 | 86 | 16707 | 0 | 2008_03_10 | 45.2653 | Bituminous Aggregate | -93.7157 | Meridian CA 70, pit 73006. BEFORE PAVING | CO-BA08-0077 | LART | L.A. RATTLER ABRASION | 05/05/2008 | Maplewood Lab |  | 23 | Percent
8608BA003 | 86-I-2008 | 86 | 16707 | 0 | 2008_03_10 | 45.2653 | Bituminous Aggregate | -93.7157 | Meridian CA 70, pit 73006. BEFORE PAVING | CO-BA08-0077 | MAGL | MAG%LOST 1/2-3/8 | 05/05/2008 | Maplewood Lab |  | 0.3 | Percent
8608BA003 | 86-I-2008 | 86 | 16707 | 0 | 2008_03_10 | 45.2653 | Bituminous Aggregate | -93.7157 | Meridian CA 70, pit 73006. BEFORE PAVING | CO-BA08-0077 | CLAS | % CLASS A | 05/05/2008 | Maplewood Lab |  | 100 | Percent
8708SG019 | 87-I-2008 | 87 | 16910 | 0 | 2008_09_11 | 45.2649 | Sand Subgrade | -93.7151 | sent to Maplewood Lab for characterization testing. | CO-GS08-0179 | PROC | MAXIMUM DENSITY (LB/FT^3) | 10/14/2008 | Maplewood |  | 124.3 | LB/FT^3
8708SG001 | 87-I-2008 | 87 | 16933 | 0 | 2008_09_10 | 45.2649 | Clay Subgrade | -93.715 | sampled from pile as PCI cut grade; sent to Maplewood Lab for characterization testing. | CO-SS08-0513 | CLAS | % SAND | 11/21/2008 | Maplewood |  | 58.6 | Percent
8708SG011 | 87-I-2008 | 87 | 16910 | 0 | 2008_09_11 | 45.2649 | Sand Subgrade | -93.7151 | sent to Maplewood Lab for characterization testing. | CO-GS08-0180 | PROC | MAXIMUM DENSITY (LB/FT^3) | 10/14/2008 | Maplewood |  | 126 | LB/FT^3
8708SG019 | 87-I-2008 | 87 | 16910 | 0 | 2008_09_11 | 45.2649 | Sand Subgrade | -93.7151 | sent to Maplewood Lab for characterization testing. | CO-GS08-0179 | PROC | OPT MOIST CONT (% DRY WT) | 10/14/2008 | Maplewood |  | 9.5 | Percent
8708SG001 | 87-I-2008 | 87 | 16933 | 0 | 2008_09_10 | 45.2649 | Clay Subgrade | -93.715 | sampled from pile as PCI cut grade; sent to Maplewood Lab for characterization testing. | CO-SS08-0513 | CLAS | TEXTURAL CLASS | 11/21/2008 | Maplewood |  |  | GrSL
8708SG001 | 87-I-2008 | 87 | 16933 | 0 | 2008_09_10 | 45.2649 | Clay Subgrade | -93.715 | sampled from pile as PCI cut grade; sent to Maplewood Lab for characterization testing. | CO-SS08-0513 | PROC | MAXIMUM DENSITY (LB/FT^3) | 11/21/2008 | Maplewood |  | 121.7 | LB/FT^3
8708SG001 | 87-I-2008 | 87 | 16933 | 0 | 2008_09_10 | 45.2649 | Clay Subgrade | -93.715 | sampled from pile as PCI cut grade; sent to Maplewood Lab for characterization testing. | CO-SS08-0513 | PROC | OPT MOIST CONT (% DRY WT) | 11/21/2008 | Maplewood |  | 11.8 | Percent
8708SG001 | 87-I-2008 | 87 | 16933 | 0 | 2008_09_10 | 45.2649 | Clay Subgrade | -93.715 | sampled from pile as PCI cut grade; sent to Maplewood Lab for characterization testing. | CO-SS08-0513 | RVAL | R-VALUE (240 PSI) | 11/21/2008 | Maplewood |  | 29.1
8708SG009 | 87-I-2008 | 87 | 16933 | 0 | 2008_09_10 | 45.2649 | Clay Subgrade | -93.715 | sampled from pile as PCI cut grade; sent to Maplewood Lab for characterization testing. | CO-SS08-0514 | ATTL | % WT LIQUID LIMIT | 11/21/2008 | Maplewood |  | 22.1 | Percent
8708SG009 | 87-I-2008 | 87 | 16933 | 0 | 2008_09_10 | 45.2649 | Clay Subgrade | -93.715 | sampled from pile as PCI cut grade; sent to Maplewood Lab for characterization testing. | CO-SS08-0514 | ATTL | % WT PLASTIC LIMIT | 11/21/2008 | Maplewood |  | 18 | Percent
8708SG009 | 87-I-2008 | 87 | 16933 | 0 | 2008_09_10 | 45.2649 | Clay Subgrade | -93.715 | sampled from pile as PCI cut grade; sent to Maplewood Lab for characterization testing. | CO-SS08-0514 | ATTL | PLASTICITY INDEX | 11/21/2008 | Maplewood |  | 4.1 | Percent
8708SG009 | 87-I-2008 | 87 | 16933 | 0 | 2008_09_10 | 45.2649 | Clay Subgrade | -93.715 | sampled from pile as PCI cut grade; sent to Maplewood Lab for characterization testing. | CO-SS08-0514 | CLAS | % CLAY | 11/21/2008 | Maplewood |  | 5.2 | Percent
8708SG009 | 87-I-2008 | 87 | 16933 | 0 | 2008_09_10 | 45.2649 | Clay Subgrade | -93.715 | sampled from pile as PCI cut grade; sent to Maplewood Lab for characterization testing. | CO-SS08-0514 | CLAS | % SAND | 11/21/2008 | Maplewood |  | 67.9 | Percent
8708SG009 | 87-I-2008 | 87 | 16933 | 0 | 2008_09_10 | 45.2649 | Clay Subgrade | -93.715 | sampled from pile as PCI cut grade; sent to Maplewood Lab for characterization testing. | CO-SS08-0514 | CLAS | % SILT | 11/21/2008 | Maplewood |  | 26.9 | Percent
8708SG009 | 87-I-2008 | 87 | 16933 | 0 | 2008_09_10 | 45.2649 | Clay Subgrade | -93.715 | sampled from pile as PCI cut grade; sent to Maplewood Lab for characterization testing. | CO-SS08-0514 | CLAS | AASHTO GROUP | 11/21/2008 | Maplewood |  |  | A-2-4
8708SG009 | 87-I-2008 | 87 | 16933 | 0 | 2008_09_10 | 45.2649 | Clay Subgrade | -93.715 | sampled from pile as PCI cut grade; sent to Maplewood Lab for characterization testing. | CO-SS08-0514 | CLAS | AASHTO GROUP INDEX | 11/21/2008 | Maplewood |  | 0
8708SG009 | 87-I-2008 | 87 | 16933 | 0 | 2008_09_10 | 45.2649 | Clay Subgrade | -93.715 | sampled from pile as PCI cut grade; sent to Maplewood Lab for characterization testing. | CO-SS08-0514 | CLAS | TEXTURAL CLASS | 11/21/2008 | Maplewood |  |  | GrSL
8708SG009 | 87-I-2008 | 87 | 16933 | 0 | 2008_09_10 | 45.2649 | Clay Subgrade | -93.715 | sampled from pile as PCI cut grade; sent to Maplewood Lab for characterization testing. | CO-SS08-0514 | PROC | MAXIMUM DENSITY (LB/FT^3) | 11/21/2008 | Maplewood |  | 124.9 | LB/FT^3
8708SG009 | 87-I-2008 | 87 | 16933 | 0 | 2008_09_10 | 45.2649 | Clay Subgrade | -93.715 | sampled from pile as PCI cut grade; sent to Maplewood Lab for characterization testing. | CO-SS08-0514 | PROC | OPT MOIST CONT (% DRY WT) | 11/21/2008 | Maplewood |  | 10.3 | Percent
8708SG009 | 87-I-2008 | 87 | 16933 | 0 | 2008_09_10 | 45.2649 | Clay Subgrade | -93.715 | sampled from pile as PCI cut grade; sent to Maplewood Lab for characterization testing. | CO-SS08-0514 | RVAL | R-VALUE (240 PSI) | 11/21/2008 | Maplewood |  | 35.9
8708SG001 | 87-I-2008 | 87 | 16933 | 0 | 2008_09_10 | 45.2649 | Clay Subgrade | -93.715 | sampled from pile as PCI cut grade; sent to Maplewood Lab for characterization testing. | CO-SS08-0513 | CLAS | AASHTO GROUP INDEX | 11/21/2008 | Maplewood |  | 0
8708SG001 | 87-I-2008 | 87 | 16933 | 0 | 2008_09_10 | 45.2649 | Clay Subgrade | -93.715 | sampled from pile as PCI cut grade; sent to Maplewood Lab for characterization testing. | CO-SS08-0513 | CLAS | AASHTO GROUP | 11/21/2008 | Maplewood |  |  | A-4
8708SG001 | 87-I-2008 | 87 | 16933 | 0 | 2008_09_10 | 45.2649 | Clay Subgrade | -93.715 | sampled from pile as PCI cut grade; sent to Maplewood Lab for characterization testing. | CO-SS08-0513 | CLAS | % SILT | 11/21/2008 | Maplewood |  | 35.7 | Percent
8708SG001 | 87-I-2008 | 87 | 16933 | 0 | 2008_09_10 | 45.2649 | Clay Subgrade | -93.715 | sampled from pile as PCI cut grade; sent to Maplewood Lab for characterization testing. | CO-SS08-0513 | CLAS | % CLAY | 11/21/2008 | Maplewood |  | 5.7 | Percent
8708SG011 | 87-I-2008 | 87 | 16910 | 0 | 2008_09_11 | 45.2649 | Sand Subgrade | -93.7151 | sent to Maplewood Lab for characterization testing. | CO-GS08-0180 | PROC | OPT MOIST CONT (% DRY WT) | 10/14/2008 | Maplewood |  | 8.9 | Percent
8808SG001 | 88-I-2008 | 88 | 17159 | 0 | 2008_09_10 | 45.2645 | Clay Subgrade | -93.7143 | sampled from pile as PCI cut grade; sent to Maplewood Lab for characterization testing. | CO-SS08-0515 | CLAS | % CLAY | 11/20/2008 | Maplewood |  | 1.4 | Percent
8808SG001 | 88-I-2008 | 88 | 17159 | 0 | 2008_09_10 | 45.2645 | Clay Subgrade | -93.7143 | sampled from pile as PCI cut grade; sent to Maplewood Lab for characterization testing. | CO-SS08-0515 | CLAS | % SAND | 11/20/2008 | Maplewood |  | 86.2 | Percent
8808SG001 | 88-I-2008 | 88 | 17159 | 0 | 2008_09_10 | 45.2645 | Clay Subgrade | -93.7143 | sampled from pile as PCI cut grade; sent to Maplewood Lab for characterization testing. | CO-SS08-0515 | CLAS | % SILT | 11/20/2008 | Maplewood |  | 12.3 | Percent
8808SG001 | 88-I-2008 | 88 | 17159 | 0 | 2008_09_10 | 45.2645 | Clay Subgrade | -93.7143 | sampled from pile as PCI cut grade; sent to Maplewood Lab for characterization testing. | CO-SS08-0515 | CLAS | AASHTO GROUP | 11/20/2008 | Maplewood |  |  | A-1-b
8808SG001 | 88-I-2008 | 88 | 17159 | 0 | 2008_09_10 | 45.2645 | Clay Subgrade | -93.7143 | sampled from pile as PCI cut grade; sent to Maplewood Lab for characterization testing. | CO-SS08-0515 | CLAS | AASHTO GROUP INDEX | 11/20/2008 | Maplewood |  | 0
8808SG001 | 88-I-2008 | 88 | 17159 | 0 | 2008_09_10 | 45.2645 | Clay Subgrade | -93.7143 | sampled from pile as PCI cut grade; sent to Maplewood Lab for characterization testing. | CO-SS08-0515 | CLAS | TEXTURAL CLASS | 11/20/2008 | Maplewood |  |  | LS
8808SG001 | 88-I-2008 | 88 | 17159 | 0 | 2008_09_10 | 45.2645 | Clay Subgrade | -93.7143 | sampled from pile as PCI cut grade; sent to Maplewood Lab for characterization testing. | CO-SS08-0515 | PROC | MAXIMUM DENSITY (LB/FT^3) | 11/20/2008 | Maplewood |  | 127.4 | LB/FT^3
8808SG001 | 88-I-2008 | 88 | 17159 | 0 | 2008_09_10 | 45.2645 | Clay Subgrade | -93.7143 | sampled from pile as PCI cut grade; sent to Maplewood Lab for characterization testing. | CO-SS08-0515 | PROC | OPT MOIST CONT (% DRY WT) | 11/20/2008 | Maplewood |  | 9.5 | Percent
8808SG009 | 88-I-2008 | 88 | 17159 | 0 | 2008_09_10 | 45.2645 | Clay Subgrade | -93.7143 | sampled from pile as PCI cut grade; sent to Maplewood Lab for characterization testing. | CO-SS08-0516 | ATTL | % WT LIQUID LIMIT | 11/26/2008 | Maplewood |  | 26.5 | Percent
8808SG009 | 88-I-2008 | 88 | 17159 | 0 | 2008_09_10 | 45.2645 | Clay Subgrade | -93.7143 | sampled from pile as PCI cut grade; sent to Maplewood Lab for characterization testing. | CO-SS08-0516 | ATTL | % WT PLASTIC LIMIT | 11/26/2008 | Maplewood |  | 25.8 | Percent
8808SG009 | 88-I-2008 | 88 | 17159 | 0 | 2008_09_10 | 45.2645 | Clay Subgrade | -93.7143 | sampled from pile as PCI cut grade; sent to Maplewood Lab for characterization testing. | CO-SS08-0516 | ATTL | PLASTICITY INDEX | 11/26/2008 | Maplewood |  | 0.7 | Percent
8808SG009 | 88-I-2008 | 88 | 17159 | 0 | 2008_09_10 | 45.2645 | Clay Subgrade | -93.7143 | sampled from pile as PCI cut grade; sent to Maplewood Lab for characterization testing. | CO-SS08-0516 | CLAS | % CLAY | 11/26/2008 | Maplewood |  | 5.6 | Percent
8808SG009 | 88-I-2008 | 88 | 17159 | 0 | 2008_09_10 | 45.2645 | Clay Subgrade | -93.7143 | sampled from pile as PCI cut grade; sent to Maplewood Lab for characterization testing. | CO-SS08-0516 | CLAS | % SAND | 11/26/2008 | Maplewood |  | 64.6 | Percent
8808SG009 | 88-I-2008 | 88 | 17159 | 0 | 2008_09_10 | 45.2645 | Clay Subgrade | -93.7143 | sampled from pile as PCI cut grade; sent to Maplewood Lab for characterization testing. | CO-SS08-0516 | CLAS | % SILT | 11/26/2008 | Maplewood |  | 29.8 | Percent
8808SG009 | 88-I-2008 | 88 | 17159 | 0 | 2008_09_10 | 45.2645 | Clay Subgrade | -93.7143 | sampled from pile as PCI cut grade; sent to Maplewood Lab for characterization testing. | CO-SS08-0516 | CLAS | AASHTO GROUP | 11/26/2008 | Maplewood |  |  | A-4
8808SG009 | 88-I-2008 | 88 | 17159 | 0 | 2008_09_10 | 45.2645 | Clay Subgrade | -93.7143 | sampled from pile as PCI cut grade; sent to Maplewood Lab for characterization testing. | CO-SS08-0516 | CLAS | AASHTO GROUP INDEX | 11/26/2008 | Maplewood |  | 0
8808SG009 | 88-I-2008 | 88 | 17159 | 0 | 2008_09_10 | 45.2645 | Clay Subgrade | -93.7143 | sampled from pile as PCI cut grade; sent to Maplewood Lab for characterization testing. | CO-SS08-0516 | CLAS | TEXTURAL CLASS | 11/26/2008 | Maplewood |  |  | GrSL
8808SG009 | 88-I-2008 | 88 | 17159 | 0 | 2008_09_10 | 45.2645 | Clay Subgrade | -93.7143 | sampled from pile as PCI cut grade; sent to Maplewood Lab for characterization testing. | CO-SS08-0516 | PROC | MAXIMUM DENSITY (LB/FT^3) | 11/26/2008 | Maplewood |  | 121.9 | LB/FT^3
8808SG009 | 88-I-2008 | 88 | 17159 | 0 | 2008_09_10 | 45.2645 | Clay Subgrade | -93.7143 | sampled from pile as PCI cut grade; sent to Maplewood Lab for characterization testing. | CO-SS08-0516 | PROC | OPT MOIST CONT (% DRY WT) | 11/26/2008 | Maplewood |  | 10.8 | Percent
8808SG009 | 88-I-2008 | 88 | 17159 | 0 | 2008_09_10 | 45.2645 | Clay Subgrade | -93.7143 | sampled from pile as PCI cut grade; sent to Maplewood Lab for characterization testing. | CO-SS08-0516 | RVAL | R-VALUE (240 PSI) | 11/26/2008 | Maplewood |  | 30.5
0608GR019 | 106-P-2008 | 106 | 113300 | 6 | 2008_09_05 | 45.2708 | Class 5 | -93.7265 | sent to Maplewood Lab for characterization testing. | CO-GS08-0172 | PROC | MAXIMUM DENSITY (LB/FT^3) | 10/08/2008 | Maplewood |  | 124.4 | LB/FT^3
0608GR019 | 106-P-2008 | 106 | 113300 | 6 | 2008_09_05 | 45.2708 | Class 5 | -93.7265 | sent to Maplewood Lab for characterization testing. | CO-GS08-0172 | PROC | OPT MOIST CONT (% DRY WT) | 10/08/2008 | Maplewood |  | 9.3 | Percent
0608SG009 | 106-P-2008 | 106 | 113600 | 6 | 2008_08_21 | 45.2703 | Clay Subgrade | -93.7255 | sent to Maplewood Lab for characterization testing. | CO-SS08-0522 | PROC | OPT MOIST CONT (% DRY WT) | 11/26/2008 | Maplewood |  | 15.4 | Percent
0608BA001 | 106-D-2008 | 106 | 113441.3 | 0 | 2008_01_17 | 45.2705 | Bituminous Aggregate | -93.726 | EVTAC Coarse Tailings - from stockpile in Coleraine. | CO-BA08-0040 | FAA | FINE AGGREGATE ANGULARITY | 02/21/2008 | Maplewood Lab |  | 47 | Percent
0608BA002 | 106-D-2008 | 106 | 113441.3 | 0 | 2008_01_17 | 45.2705 | Bituminous Aggregate | -93.726 | MinnTac Fine (Coarse?) Tailings - from stockpile in Coleraine. | CO-BA08-0039 | ASBF | ABSORPTION OF FINE AGGREGATE | 02/19/2008 | Maplewood Lab |  | 0.5 | Percent
0608BA002 | 106-D-2008 | 106 | 113441.3 | 0 | 2008_01_17 | 45.2705 | Bituminous Aggregate | -93.726 | MinnTac Fine (Coarse?) Tailings - from stockpile in Coleraine. | CO-BA08-0039 | FAA | FINE AGGREGATE ANGULARITY | 02/19/2008 | Maplewood Lab |  | 48 | Percent
0608BA001 | 106-D-2008 | 106 | 113441.3 | 0 | 2008_01_17 | 45.2705 | Bituminous Aggregate | -93.726 | EVTAC Coarse Tailings - from stockpile in Coleraine. | CO-BA08-0040 | SPGF | SPECIFIC GRAVITY OF FINE AGGREGATE | 02/21/2008 | Maplewood Lab |  | 2.957
0608BA001 | 106-D-2008 | 106 | 113441.3 | 0 | 2008_01_17 | 45.2705 | Bituminous Aggregate | -93.726 | EVTAC Coarse Tailings - from stockpile in Coleraine. | CO-BA08-0040 | ASBF | ABSORPTION OF FINE AGGREGATE | 02/21/2008 | Maplewood Lab |  | 0.9 | Percent
0608BA002 | 106-D-2008 | 106 | 113441.3 | 0 | 2008_01_17 | 45.2705 | Bituminous Aggregate | -93.726 | MinnTac Fine (Coarse?) Tailings - from stockpile in Coleraine. | CO-BA08-0039 | SPGF | SPECIFIC GRAVITY OF FINE AGGREGATE | 02/19/2008 | Maplewood Lab |  | 3.009
0608SG019 | 106-D-2008 | 106 | 113441.3 | 0 | 2008_08_25 | 45.2705 | Clay Borrow | -93.726 | sampled from pile - later removed; sent to Maplewood Lab for characterization testing. | CO-SS08-0528 | PROC | OPT MOIST CONT (% DRY WT) | 12/02/2008 | Maplewood |  | 14.4 | Percent
0608SG019 | 106-D-2008 | 106 | 113441.3 | 0 | 2008_08_25 | 45.2705 | Clay Borrow | -93.726 | sampled from pile - later removed; sent to Maplewood Lab for characterization testing. | CO-SS08-0528 | RVAL | R-VALUE (240 PSI) | 12/02/2008 | Maplewood |  | 25.9
0608SG019 | 106-D-2008 | 106 | 113441.3 | 0 | 2008_08_25 | 45.2705 | Clay Borrow | -93.726 | sampled from pile - later removed; sent to Maplewood Lab for characterization testing. | CO-SS08-0528 | PROC | MAXIMUM DENSITY (LB/FT^3) | 12/02/2008 | Maplewood |  | 113.3 | LB/FT^3
0608SG019 | 106-D-2008 | 106 | 113441.3 | 0 | 2008_08_25 | 45.2705 | Clay Borrow | -93.726 | sampled from pile - later removed; sent to Maplewood Lab for characterization testing. | CO-SS08-0528 | CLAS | TEXTURAL CLASS | 12/02/2008 | Maplewood |  |  | L
0608SG019 | 106-D-2008 | 106 | 113441.3 | 0 | 2008_08_25 | 45.2705 | Clay Borrow | -93.726 | sampled from pile - later removed; sent to Maplewood Lab for characterization testing. | CO-SS08-0528 | CLAS | AASHTO GROUP INDEX | 12/02/2008 | Maplewood |  | 5
0608SG019 | 106-D-2008 | 106 | 113441.3 | 0 | 2008_08_25 | 45.2705 | Clay Borrow | -93.726 | sampled from pile - later removed; sent to Maplewood Lab for characterization testing. | CO-SS08-0528 | CLAS | AASHTO GROUP | 12/02/2008 | Maplewood |  |  | A-6
0608SG019 | 106-D-2008 | 106 | 113441.3 | 0 | 2008_08_25 | 45.2705 | Clay Borrow | -93.726 | sampled from pile - later removed; sent to Maplewood Lab for characterization testing. | CO-SS08-0528 | CLAS | % SILT | 12/02/2008 | Maplewood |  | 43.4 | Percent
0608SG019 | 106-D-2008 | 106 | 113441.3 | 0 | 2008_08_25 | 45.2705 | Clay Borrow | -93.726 | sampled from pile - later removed; sent to Maplewood Lab for characterization testing. | CO-SS08-0528 | CLAS | % SAND | 12/02/2008 | Maplewood |  | 41.7 | Percent
0608SG019 | 106-D-2008 | 106 | 113441.3 | 0 | 2008_08_25 | 45.2705 | Clay Borrow | -93.726 | sampled from pile - later removed; sent to Maplewood Lab for characterization testing. | CO-SS08-0528 | CLAS | % CLAY | 12/02/2008 | Maplewood |  | 14.9 | Percent
0608SG019 | 106-D-2008 | 106 | 113441.3 | 0 | 2008_08_25 | 45.2705 | Clay Borrow | -93.726 | sampled from pile - later removed; sent to Maplewood Lab for characterization testing. | CO-SS08-0528 | ATTL | PLASTICITY INDEX | 12/02/2008 | Maplewood |  | 13.3 | Percent
0608SG019 | 106-D-2008 | 106 | 113441.3 | 0 | 2008_08_25 | 45.2705 | Clay Borrow | -93.726 | sampled from pile - later removed; sent to Maplewood Lab for characterization testing. | CO-SS08-0528 | ATTL | % WT PLASTIC LIMIT | 12/02/2008 | Maplewood |  | 19.8 | Percent
0608SG019 | 106-D-2008 | 106 | 113441.3 | 0 | 2008_08_25 | 45.2705 | Clay Borrow | -93.726 | sampled from pile - later removed; sent to Maplewood Lab for characterization testing. | CO-SS08-0528 | ATTL | % WT LIQUID LIMIT | 12/02/2008 | Maplewood |  | 33.1 | Percent
0608SG011 | 106-D-2008 | 106 | 113441.3 | 0 | 2008_08_25 | 45.2705 | Clay Borrow | -93.726 | sampled from pile - later removed; sent to Maplewood Lab for characterization testing. | CO-SS08-0527 | RVAL | R-VALUE (240 PSI) | 12/02/2008 | Maplewood |  | 26
0608SG011 | 106-D-2008 | 106 | 113441.3 | 0 | 2008_08_25 | 45.2705 | Clay Borrow | -93.726 | sampled from pile - later removed; sent to Maplewood Lab for characterization testing. | CO-SS08-0527 | PROC | OPT MOIST CONT (% DRY WT) | 12/02/2008 | Maplewood |  | 15.1 | Percent
0608SG011 | 106-D-2008 | 106 | 113441.3 | 0 | 2008_08_25 | 45.2705 | Clay Borrow | -93.726 | sampled from pile - later removed; sent to Maplewood Lab for characterization testing. | CO-SS08-0527 | PROC | MAXIMUM DENSITY (LB/FT^3) | 12/02/2008 | Maplewood |  | 113.6 | LB/FT^3
0608SG011 | 106-D-2008 | 106 | 113441.3 | 0 | 2008_08_25 | 45.2705 | Clay Borrow | -93.726 | sampled from pile - later removed; sent to Maplewood Lab for characterization testing. | CO-SS08-0527 | CLAS | TEXTURAL CLASS | 12/02/2008 | Maplewood |  |  | L
0608SG011 | 106-D-2008 | 106 | 113441.3 | 0 | 2008_08_25 | 45.2705 | Clay Borrow | -93.726 | sampled from pile - later removed; sent to Maplewood Lab for characterization testing. | CO-SS08-0527 | CLAS | AASHTO GROUP INDEX | 12/02/2008 | Maplewood |  | 4
0608SG011 | 106-D-2008 | 106 | 113441.3 | 0 | 2008_08_25 | 45.2705 | Clay Borrow | -93.726 | sampled from pile - later removed; sent to Maplewood Lab for characterization testing. | CO-SS08-0527 | CLAS | AASHTO GROUP | 12/02/2008 | Maplewood |  |  | A-6
0608SG011 | 106-D-2008 | 106 | 113441.3 | 0 | 2008_08_25 | 45.2705 | Clay Borrow | -93.726 | sampled from pile - later removed; sent to Maplewood Lab for characterization testing. | CO-SS08-0527 | CLAS | % SILT | 12/02/2008 | Maplewood |  | 35.2 | Percent
0608SG011 | 106-D-2008 | 106 | 113441.3 | 0 | 2008_08_25 | 45.2705 | Clay Borrow | -93.726 | sampled from pile - later removed; sent to Maplewood Lab for characterization testing. | CO-SS08-0527 | CLAS | % SAND | 12/02/2008 | Maplewood |  | 49.4 | Percent
0608SG011 | 106-D-2008 | 106 | 113441.3 | 0 | 2008_08_25 | 45.2705 | Clay Borrow | -93.726 | sampled from pile - later removed; sent to Maplewood Lab for characterization testing. | CO-SS08-0527 | CLAS | % CLAY | 12/02/2008 | Maplewood |  | 15.5 | Percent
0608SG011 | 106-D-2008 | 106 | 113441.3 | 0 | 2008_08_25 | 45.2705 | Clay Borrow | -93.726 | sampled from pile - later removed; sent to Maplewood Lab for characterization testing. | CO-SS08-0527 | ATTL | PLASTICITY INDEX | 12/02/2008 | Maplewood |  | 13.7 | Percent
0608SG011 | 106-D-2008 | 106 | 113441.3 | 0 | 2008_08_25 | 45.2705 | Clay Borrow | -93.726 | sampled from pile - later removed; sent to Maplewood Lab for characterization testing. | CO-SS08-0527 | ATTL | % WT PLASTIC LIMIT | 12/02/2008 | Maplewood |  | 20.2 | Percent
0608SG011 | 106-D-2008 | 106 | 113441.3 | 0 | 2008_08_25 | 45.2705 | Clay Borrow | -93.726 | sampled from pile - later removed; sent to Maplewood Lab for characterization testing. | CO-SS08-0527 | ATTL | % WT LIQUID LIMIT | 12/02/2008 | Maplewood |  | 34 | Percent
0608SG001 | 106-D-2008 | 106 | 113600 | -6 | 2008_08_21 | 45.2703 | Clay Subgrade | -93.7255 | sent to Maplewood Lab for characterization testing. | CO-SS08-0521 | CLAS | AASHTO GROUP | 11/26/2008 | Maplewood |  |  | A-6
0608SG001 | 106-D-2008 | 106 | 113600 | -6 | 2008_08_21 | 45.2703 | Clay Subgrade | -93.7255 | sent to Maplewood Lab for characterization testing. | CO-SS08-0521 | CLAS | AASHTO GROUP INDEX | 11/26/2008 | Maplewood |  | 3
0608SG001 | 106-D-2008 | 106 | 113600 | -6 | 2008_08_21 | 45.2703 | Clay Subgrade | -93.7255 | sent to Maplewood Lab for characterization testing. | CO-SS08-0521 | CLAS | TEXTURAL CLASS | 11/26/2008 | Maplewood |  |  | L
0608SG001 | 106-D-2008 | 106 | 113600 | -6 | 2008_08_21 | 45.2703 | Clay Subgrade | -93.7255 | sent to Maplewood Lab for characterization testing. | CO-SS08-0521 | PROC | MAXIMUM DENSITY (LB/FT^3) | 11/26/2008 | Maplewood |  | 117.2 | LB/FT^3
0608SG001 | 106-D-2008 | 106 | 113600 | -6 | 2008_08_21 | 45.2703 | Clay Subgrade | -93.7255 | sent to Maplewood Lab for characterization testing. | CO-SS08-0521 | PROC | OPT MOIST CONT (% DRY WT) | 11/26/2008 | Maplewood |  | 13.1 | Percent
0608SG001 | 106-D-2008 | 106 | 113600 | -6 | 2008_08_21 | 45.2703 | Clay Subgrade | -93.7255 | sent to Maplewood Lab for characterization testing. | CO-SS08-0521 | CLAS | % SILT | 11/26/2008 | Maplewood |  | 37.2 | Percent
0608SG001 | 106-D-2008 | 106 | 113600 | -6 | 2008_08_21 | 45.2703 | Clay Subgrade | -93.7255 | sent to Maplewood Lab for characterization testing. | CO-SS08-0521 | ATTL | % WT LIQUID LIMIT | 11/26/2008 | Maplewood |  | 29.6 | Percent
0608SG001 | 106-D-2008 | 106 | 113600 | -6 | 2008_08_21 | 45.2703 | Clay Subgrade | -93.7255 | sent to Maplewood Lab for characterization testing. | CO-SS08-0521 | ATTL | % WT PLASTIC LIMIT | 11/26/2008 | Maplewood |  | 18.6 | Percent
0608SG001 | 106-D-2008 | 106 | 113600 | -6 | 2008_08_21 | 45.2703 | Clay Subgrade | -93.7255 | sent to Maplewood Lab for characterization testing. | CO-SS08-0521 | ATTL | PLASTICITY INDEX | 11/26/2008 | Maplewood |  | 11 | Percent
0608SG001 | 106-D-2008 | 106 | 113600 | -6 | 2008_08_21 | 45.2703 | Clay Subgrade | -93.7255 | sent to Maplewood Lab for characterization testing. | CO-SS08-0521 | CLAS | % CLAY | 11/26/2008 | Maplewood |  | 15 | Percent
0608SG001 | 106-D-2008 | 106 | 113600 | -6 | 2008_08_21 | 45.2703 | Clay Subgrade | -93.7255 | sent to Maplewood Lab for characterization testing. | CO-SS08-0521 | CLAS | % SAND | 11/26/2008 | Maplewood |  | 47.9 | Percent
0608SG001 | 106-D-2008 | 106 | 113600 | -6 | 2008_08_21 | 45.2703 | Clay Subgrade | -93.7255 | sent to Maplewood Lab for characterization testing. | CO-SS08-0521 | RVAL | R-VALUE (240 PSI) | 11/26/2008 | Maplewood |  | 22.6
0608SG009 | 106-P-2008 | 106 | 113600 | 6 | 2008_08_21 | 45.2703 | Clay Subgrade | -93.7255 | sent to Maplewood Lab for characterization testing. | CO-SS08-0522 | ATTL | % WT LIQUID LIMIT | 11/26/2008 | Maplewood |  | 29.5 | Percent
0608SG009 | 106-P-2008 | 106 | 113600 | 6 | 2008_08_21 | 45.2703 | Clay Subgrade | -93.7255 | sent to Maplewood Lab for characterization testing. | CO-SS08-0522 | ATTL | % WT PLASTIC LIMIT | 11/26/2008 | Maplewood |  | 19.1 | Percent
0608SG009 | 106-P-2008 | 106 | 113600 | 6 | 2008_08_21 | 45.2703 | Clay Subgrade | -93.7255 | sent to Maplewood Lab for characterization testing. | CO-SS08-0522 | ATTL | PLASTICITY INDEX | 11/26/2008 | Maplewood |  | 10.3 | Percent
0608SG009 | 106-P-2008 | 106 | 113600 | 6 | 2008_08_21 | 45.2703 | Clay Subgrade | -93.7255 | sent to Maplewood Lab for characterization testing. | CO-SS08-0522 | CLAS | % CLAY | 11/26/2008 | Maplewood |  | 13 | Percent
0608SG009 | 106-P-2008 | 106 | 113600 | 6 | 2008_08_21 | 45.2703 | Clay Subgrade | -93.7255 | sent to Maplewood Lab for characterization testing. | CO-SS08-0522 | CLAS | % SAND | 11/26/2008 | Maplewood |  | 47 | Percent
0608SG009 | 106-P-2008 | 106 | 113600 | 6 | 2008_08_21 | 45.2703 | Clay Subgrade | -93.7255 | sent to Maplewood Lab for characterization testing. | CO-SS08-0522 | CLAS | % SILT | 11/26/2008 | Maplewood |  | 40 | Percent
0608SG009 | 106-P-2008 | 106 | 113600 | 6 | 2008_08_21 | 45.2703 | Clay Subgrade | -93.7255 | sent to Maplewood Lab for characterization testing. | CO-SS08-0522 | CLAS | AASHTO GROUP | 11/26/2008 | Maplewood |  |  | A-6
0608SG009 | 106-P-2008 | 106 | 113600 | 6 | 2008_08_21 | 45.2703 | Clay Subgrade | -93.7255 | sent to Maplewood Lab for characterization testing. | CO-SS08-0522 | CLAS | AASHTO GROUP INDEX | 11/26/2008 | Maplewood |  | 3
0608SG009 | 106-P-2008 | 106 | 113600 | 6 | 2008_08_21 | 45.2703 | Clay Subgrade | -93.7255 | sent to Maplewood Lab for characterization testing. | CO-SS08-0522 | CLAS | TEXTURAL CLASS | 11/26/2008 | Maplewood |  |  | L
0608SG009 | 106-P-2008 | 106 | 113600 | 6 | 2008_08_21 | 45.2703 | Clay Subgrade | -93.7255 | sent to Maplewood Lab for characterization testing. | CO-SS08-0522 | PROC | MAXIMUM DENSITY (LB/FT^3) | 11/26/2008 | Maplewood |  | 113.2 | LB/FT^3
0608SG009 | 106-P-2008 | 106 | 113600 | 6 | 2008_08_21 | 45.2703 | Clay Subgrade | -93.7255 | sent to Maplewood Lab for characterization testing. | CO-SS08-0522 | RVAL | R-VALUE (240 PSI) | 11/26/2008 | Maplewood |  | 19.9
0608GR001 | 206-D-2008 | 206 | 113500 | -6 | 2008_09_05 | 45.2704 | Class 5 | -93.7258 | sent to Maplewood Lab for characterization testing. | CO-GS08-0170 | PROC | MAXIMUM DENSITY (LB/FT^3) | 10/08/2008 | Maplewood |  | 125 | LB/FT^3
0608GR001 | 206-D-2008 | 206 | 113500 | -6 | 2008_09_05 | 45.2704 | Class 5 | -93.7258 | sent to Maplewood Lab for characterization testing. | CO-GS08-0170 | PROC | OPT MOIST CONT (% DRY WT) | 10/08/2008 | Maplewood |  | 9.8 | Percent

## MAT_AGG_TUBE_SECTION_TEST_MV
MNROAD_ID | SECTION_ID | CELL | STATION | OFFSET | LATITUDE | SAMPLE_DATE | MATERIAL_GROUP | LONGITUDE | COMMENTS | SAMPLE_NO | TEST_DATE | HOURS | DIELECTRIC_VALUE | CONDUCTIVITY | MOISTURE_CONTENT_PERCENT | ACT_WET_DENSITY_PCF | ACT_DRY_DENSITY_PCF | RELATIVE_DENSITY
47071 | 1-D-1991 | 1 | 110800 | 0 | 45.2748 | 1992_07_21 | Class 4 Sp | -93.7343 | used for tube suction test. DURING GRADING | Mn/Road Cl4 #6 | 02/06/1998 | 72 | 9 | 51 | 9.2 | 138.7 | 126.9 | 97.4
47071 | 1-D-1991 | 1 | 110800 | 0 | 45.2748 | 1992_07_21 | Class 4 Sp | -93.7343 | used for tube suction test. DURING GRADING | Mn/Road Cl4 #6 | 02/06/1998 | 96 | 10.3 | 46 | 9.2 | 138.7 | 126.9 | 97.4
47071 | 1-D-1991 | 1 | 110800 | 0 | 45.2748 | 1992_07_21 | Class 4 Sp | -93.7343 | used for tube suction test. DURING GRADING | Mn/Road Cl4 #6 | 02/06/1998 | 120 | 10.6 | 61 | 9.2 | 138.7 | 126.9 | 97.4
47071 | 1-D-1991 | 1 | 110800 | 0 | 45.2748 | 1992_07_21 | Class 4 Sp | -93.7343 | used for tube suction test. DURING GRADING | Mn/Road Cl4 #6 | 02/06/1998 | 144 | 10.9 | 104 | 9.2 | 138.7 | 126.9 | 97.4
47071 | 1-D-1991 | 1 | 110800 | 0 | 45.2748 | 1992_07_21 | Class 4 Sp | -93.7343 | used for tube suction test. DURING GRADING | Mn/Road Cl4 #6 | 02/06/1998 | 168 | 12.1 | 92 | 9.2 | 138.7 | 126.9 | 97.4
47071 | 1-D-1991 | 1 | 110800 | 0 | 45.2748 | 1992_07_21 | Class 4 Sp | -93.7343 | used for tube suction test. DURING GRADING | Mn/Road Cl4 #6 | 02/06/1998 | 192 | 11.1 | 52 | 9.2 | 138.7 | 126.9 | 97.4
47071 | 1-D-1991 | 1 | 110800 | 0 | 45.2748 | 1992_07_21 | Class 4 Sp | -93.7343 | used for tube suction test. DURING GRADING | Mn/Road Cl4 #7 | 02/06/1998 | 0 | 3.1 | 0 | 9.5 | 140 | 127.8 | 98
47071 | 1-D-1991 | 1 | 110800 | 0 | 45.2748 | 1992_07_21 | Class 4 Sp | -93.7343 | used for tube suction test. DURING GRADING | Mn/Road Cl4 #7 | 02/06/1998 | 0.5 | 3.2 | 0 | 9.5 | 140 | 127.8 | 98
47071 | 1-D-1991 | 1 | 110800 | 0 | 45.2748 | 1992_07_21 | Class 4 Sp | -93.7343 | used for tube suction test. DURING GRADING | Mn/Road Cl4 #7 | 02/06/1998 | 2 | 3 | 0 | 9.5 | 140 | 127.8 | 98
47071 | 1-D-1991 | 1 | 110800 | 0 | 45.2748 | 1992_07_21 | Class 4 Sp | -93.7343 | used for tube suction test. DURING GRADING | Mn/Road Cl4 #7 | 02/06/1998 | 4 | 3.1 | 0 | 9.5 | 140 | 127.8 | 98
47071 | 1-D-1991 | 1 | 110800 | 0 | 45.2748 | 1992_07_21 | Class 4 Sp | -93.7343 | used for tube suction test. DURING GRADING | Mn/Road Cl4 #7 | 02/06/1998 | 6 | 3.2 | 0 | 9.5 | 140 | 127.8 | 98
47071 | 1-D-1991 | 1 | 110800 | 0 | 45.2748 | 1992_07_21 | Class 4 Sp | -93.7343 | used for tube suction test. DURING GRADING | Mn/Road Cl4 #7 | 02/06/1998 | 8 | 3.1 | 0 | 9.5 | 140 | 127.8 | 98
47071 | 1-D-1991 | 1 | 110800 | 0 | 45.2748 | 1992_07_21 | Class 4 Sp | -93.7343 | used for tube suction test. DURING GRADING | Mn/Road Cl4 #7 | 02/06/1998 | 24 | 3.6 | 0 | 9.5 | 140 | 127.8 | 98
47071 | 1-D-1991 | 1 | 110800 | 0 | 45.2748 | 1992_07_21 | Class 4 Sp | -93.7343 | used for tube suction test. DURING GRADING | Mn/Road Cl4 #7 | 02/06/1998 | 48 | 9.4 | 101 | 9.5 | 140 | 127.8 | 98
47071 | 1-D-1991 | 1 | 110800 | 0 | 45.2748 | 1992_07_21 | Class 4 Sp | -93.7343 | used for tube suction test. DURING GRADING | Mn/Road Cl4 #7 | 02/06/1998 | 72 | 12.3 | 168 | 9.5 | 140 | 127.8 | 98
47071 | 1-D-1991 | 1 | 110800 | 0 | 45.2748 | 1992_07_21 | Class 4 Sp | -93.7343 | used for tube suction test. DURING GRADING | Mn/Road Cl4 #7 | 02/06/1998 | 96 | 12.4 | 170 | 9.5 | 140 | 127.8 | 98
47071 | 1-D-1991 | 1 | 110800 | 0 | 45.2748 | 1992_07_21 | Class 4 Sp | -93.7343 | used for tube suction test. DURING GRADING | Mn/Road Cl4 #7 | 02/06/1998 | 120 | 13.2 | 171 | 9.5 | 140 | 127.8 | 98
47071 | 1-D-1991 | 1 | 110800 | 0 | 45.2748 | 1992_07_21 | Class 4 Sp | -93.7343 | used for tube suction test. DURING GRADING | Mn/Road Cl4 #7 | 02/06/1998 | 144 | 12.6 | 162 | 9.5 | 140 | 127.8 | 98
47071 | 1-D-1991 | 1 | 110800 | 0 | 45.2748 | 1992_07_21 | Class 4 Sp | -93.7343 | used for tube suction test. DURING GRADING | Mn/Road Cl4 #7 | 02/06/1998 | 168 | 12.3 | 120 | 9.5 | 140 | 127.8 | 98
47071 | 1-D-1991 | 1 | 110800 | 0 | 45.2748 | 1992_07_21 | Class 4 Sp | -93.7343 | used for tube suction test. DURING GRADING | Mn/Road Cl4 #7 | 02/06/1998 | 192 | 12.4 | 146 | 9.5 | 140 | 127.8 | 98
47071 | 1-D-1991 | 1 | 110800 | 0 | 45.2748 | 1992_07_21 | Class 4 Sp | -93.7343 | used for tube suction test. DURING GRADING | Mn/Road Cl4 #8 | 02/06/1998 | 0 | 3.1 | 0 | 8.9 | 140.1 | 128.6 | 98.6
47071 | 1-D-1991 | 1 | 110800 | 0 | 45.2748 | 1992_07_21 | Class 4 Sp | -93.7343 | used for tube suction test. DURING GRADING | Mn/Road Cl4 #8 | 02/06/1998 | 0.5 | 3.2 | 0 | 8.9 | 140.1 | 128.6 | 98.6
47071 | 1-D-1991 | 1 | 110800 | 0 | 45.2748 | 1992_07_21 | Class 4 Sp | -93.7343 | used for tube suction test. DURING GRADING | Mn/Road Cl4 #8 | 02/06/1998 | 2 | 3.3 | 0 | 8.9 | 140.1 | 128.6 | 98.6
47071 | 1-D-1991 | 1 | 110800 | 0 | 45.2748 | 1992_07_21 | Class 4 Sp | -93.7343 | used for tube suction test. DURING GRADING | Mn/Road Cl4 #8 | 02/06/1998 | 4 | 3.4 | 0 | 8.9 | 140.1 | 128.6 | 98.6
47071 | 1-D-1991 | 1 | 110800 | 0 | 45.2748 | 1992_07_21 | Class 4 Sp | -93.7343 | used for tube suction test. DURING GRADING | Mn/Road Cl4 #8 | 02/06/1998 | 6 | 3.4 | 0 | 8.9 | 140.1 | 128.6 | 98.6
47071 | 1-D-1991 | 1 | 110800 | 0 | 45.2748 | 1992_07_21 | Class 4 Sp | -93.7343 | used for tube suction test. DURING GRADING | Mn/Road Cl4 #8 | 02/06/1998 | 8 | 3.3 | 0 | 8.9 | 140.1 | 128.6 | 98.6
47071 | 1-D-1991 | 1 | 110800 | 0 | 45.2748 | 1992_07_21 | Class 4 Sp | -93.7343 | used for tube suction test. DURING GRADING | Mn/Road Cl4 #8 | 02/06/1998 | 24 | 6.1 | 0 | 8.9 | 140.1 | 128.6 | 98.6
47071 | 1-D-1991 | 1 | 110800 | 0 | 45.2748 | 1992_07_21 | Class 4 Sp | -93.7343 | used for tube suction test. DURING GRADING | Mn/Road Cl4 #8 | 02/06/1998 | 48 | 10.1 | 110 | 8.9 | 140.1 | 128.6 | 98.6
47071 | 1-D-1991 | 1 | 110800 | 0 | 45.2748 | 1992_07_21 | Class 4 Sp | -93.7343 | used for tube suction test. DURING GRADING | Mn/Road Cl4 #8 | 02/06/1998 | 72 | 12.6 | 148 | 8.9 | 140.1 | 128.6 | 98.6
47071 | 1-D-1991 | 1 | 110800 | 0 | 45.2748 | 1992_07_21 | Class 4 Sp | -93.7343 | used for tube suction test. DURING GRADING | Mn/Road Cl4 #8 | 02/06/1998 | 96 | 12.4 | 127 | 8.9 | 140.1 | 128.6 | 98.6
47071 | 1-D-1991 | 1 | 110800 | 0 | 45.2748 | 1992_07_21 | Class 4 Sp | -93.7343 | used for tube suction test. DURING GRADING | Mn/Road Cl4 #8 | 02/06/1998 | 120 | 12.4 | 156 | 8.9 | 140.1 | 128.6 | 98.6
47071 | 1-D-1991 | 1 | 110800 | 0 | 45.2748 | 1992_07_21 | Class 4 Sp | -93.7343 | used for tube suction test. DURING GRADING | Mn/Road Cl4 #8 | 02/06/1998 | 144 | 12.2 | 152 | 8.9 | 140.1 | 128.6 | 98.6
47071 | 1-D-1991 | 1 | 110800 | 0 | 45.2748 | 1992_07_21 | Class 4 Sp | -93.7343 | used for tube suction test. DURING GRADING | Mn/Road Cl4 #8 | 02/06/1998 | 168 | 12.2 | 150 | 8.9 | 140.1 | 128.6 | 98.6
47071 | 1-D-1991 | 1 | 110800 | 0 | 45.2748 | 1992_07_21 | Class 4 Sp | -93.7343 | used for tube suction test. DURING GRADING | Mn/Road Cl4 #8 | 02/06/1998 | 192 | 12.4 | 151 | 8.9 | 140.1 | 128.6 | 98.6
47071 | 1-D-1991 | 1 | 110800 | 0 | 45.2748 | 1992_07_21 | Class 4 Sp | -93.7343 | used for tube suction test. DURING GRADING | Mn/Road Cl4 #8 | 02/06/1998 | 216 | 12.9 | 140 | 8.9 | 140.1 | 128.6 | 98.6
47071 | 1-D-1991 | 1 | 110800 | 0 | 45.2748 | 1992_07_21 | Class 4 Sp | -93.7343 | used for tube suction test. DURING GRADING | Mn/Road Cl4 #8 | 02/06/1998 | 240 | 11.8 | 148 | 8.9 | 140.1 | 128.6 | 98.6
47071 | 1-D-1991 | 1 | 110800 | 0 | 45.2748 | 1992_07_21 | Class 4 Sp | -93.7343 | used for tube suction test. DURING GRADING | Mn/Road Cl4 #8 | 02/06/1998 | 264 | 11.6 | 142 | 8.9 | 140.1 | 128.6 | 98.6
47071 | 1-D-1991 | 1 | 110800 | 0 | 45.2748 | 1992_07_21 | Class 4 Sp | -93.7343 | used for tube suction test. DURING GRADING | Mn/Road Cl4 #9 | 02/06/1998 | 0 | 3.1 | 0 | 8.5 | 136.7 | 125.9 | 96.6
47071 | 1-D-1991 | 1 | 110800 | 0 | 45.2748 | 1992_07_21 | Class 4 Sp | -93.7343 | used for tube suction test. DURING GRADING | Mn/Road Cl4 #9 | 02/06/1998 | 0.5 | 3.2 | 0 | 8.5 | 136.7 | 125.9 | 96.6
47071 | 1-D-1991 | 1 | 110800 | 0 | 45.2748 | 1992_07_21 | Class 4 Sp | -93.7343 | used for tube suction test. DURING GRADING | Mn/Road Cl4 #9 | 02/06/1998 | 2 | 3.3 | 0 | 8.5 | 136.7 | 125.9 | 96.6
47071 | 1-D-1991 | 1 | 110800 | 0 | 45.2748 | 1992_07_21 | Class 4 Sp | -93.7343 | used for tube suction test. DURING GRADING | Mn/Road Cl4 #9 | 02/06/1998 | 4 | 3.3 | 0 | 8.5 | 136.7 | 125.9 | 96.6
47071 | 1-D-1991 | 1 | 110800 | 0 | 45.2748 | 1992_07_21 | Class 4 Sp | -93.7343 | used for tube suction test. DURING GRADING | Mn/Road Cl4 #9 | 02/06/1998 | 6 | 3.3 | 0 | 8.5 | 136.7 | 125.9 | 96.6
47071 | 1-D-1991 | 1 | 110800 | 0 | 45.2748 | 1992_07_21 | Class 4 Sp | -93.7343 | used for tube suction test. DURING GRADING | Mn/Road Cl4 #9 | 02/06/1998 | 8 | 3.3 | 0 | 8.5 | 136.7 | 125.9 | 96.6
47071 | 1-D-1991 | 1 | 110800 | 0 | 45.2748 | 1992_07_21 | Class 4 Sp | -93.7343 | used for tube suction test. DURING GRADING | Mn/Road Cl4 #9 | 02/06/1998 | 24 | 10.2 | 97 | 8.5 | 136.7 | 125.9 | 96.6
47071 | 1-D-1991 | 1 | 110800 | 0 | 45.2748 | 1992_07_21 | Class 4 Sp | -93.7343 | used for tube suction test. DURING GRADING | Mn/Road Cl4 #9 | 02/06/1998 | 48 | 11.6 | 149 | 8.5 | 136.7 | 125.9 | 96.6
47071 | 1-D-1991 | 1 | 110800 | 0 | 45.2748 | 1992_07_21 | Class 4 Sp | -93.7343 | used for tube suction test. DURING GRADING | Mn/Road Cl4 #9 | 02/06/1998 | 72 | 12.2 | 153 | 8.5 | 136.7 | 125.9 | 96.6
47071 | 1-D-1991 | 1 | 110800 | 0 | 45.2748 | 1992_07_21 | Class 4 Sp | -93.7343 | used for tube suction test. DURING GRADING | Mn/Road Cl4 #9 | 02/06/1998 | 96 | 12.7 | 152 | 8.5 | 136.7 | 125.9 | 96.6
47071 | 1-D-1991 | 1 | 110800 | 0 | 45.2748 | 1992_07_21 | Class 4 Sp | -93.7343 | used for tube suction test. DURING GRADING | Mn/Road Cl4 #9 | 02/06/1998 | 120 | 12.4 | 181 | 8.5 | 136.7 | 125.9 | 96.6
47071 | 1-D-1991 | 1 | 110800 | 0 | 45.2748 | 1992_07_21 | Class 4 Sp | -93.7343 | used for tube suction test. DURING GRADING | Mn/Road Cl4 #9 | 02/06/1998 | 144 | 12.2 | 171 | 8.5 | 136.7 | 125.9 | 96.6
47071 | 1-D-1991 | 1 | 110800 | 0 | 45.2748 | 1992_07_21 | Class 4 Sp | -93.7343 | used for tube suction test. DURING GRADING | Mn/Road Cl4 #9 | 02/06/1998 | 168 | 12.3 | 170 | 8.5 | 136.7 | 125.9 | 96.6
47071 | 1-D-1991 | 1 | 110800 | 0 | 45.2748 | 1992_07_21 | Class 4 Sp | -93.7343 | used for tube suction test. DURING GRADING | Mn/Road Cl4 #9 | 02/06/1998 | 192 | 11.9 | 151 | 8.5 | 136.7 | 125.9 | 96.6
47071 | 1-D-1991 | 1 | 110800 | 0 | 45.2748 | 1992_07_21 | Class 4 Sp | -93.7343 | used for tube suction test. DURING GRADING | Mn/Road Cl4 #9 | 02/06/1998 | 216 | 12.6 | 164 | 8.5 | 136.7 | 125.9 | 96.6
47071 | 1-D-1991 | 1 | 110800 | 0 | 45.2748 | 1992_07_21 | Class 4 Sp | -93.7343 | used for tube suction test. DURING GRADING | Mn/Road Cl4 #9 | 02/06/1998 | 240 | 11.6 | 144 | 8.5 | 136.7 | 125.9 | 96.6
47071 | 1-D-1991 | 1 | 110800 | 0 | 45.2748 | 1992_07_21 | Class 4 Sp | -93.7343 | used for tube suction test. DURING GRADING | Mn/Road Cl4 #9 | 02/06/1998 | 264 | 11.8 | 152 | 8.5 | 136.7 | 125.9 | 96.6
47071 | 1-D-1991 | 1 | 110800 | 0 | 45.2748 | 1992_07_21 | Class 4 Sp | -93.7343 | used for tube suction test. DURING GRADING | Mn/Road Cl4 #1 | 01/30/1998 | 0 | 2.8 | 0 | 8.9 | 138.5 | 127.3 | 97.6
47071 | 1-D-1991 | 1 | 110800 | 0 | 45.2748 | 1992_07_21 | Class 4 Sp | -93.7343 | used for tube suction test. DURING GRADING | Mn/Road Cl4 #1 | 01/30/1998 | 0.5 | 2.8 | 0 | 8.9 | 138.5 | 127.3 | 97.6
47071 | 1-D-1991 | 1 | 110800 | 0 | 45.2748 | 1992_07_21 | Class 4 Sp | -93.7343 | used for tube suction test. DURING GRADING | Mn/Road Cl4 #1 | 01/30/1998 | 2 | 2.8 | 0 | 8.9 | 138.5 | 127.3 | 97.6
47071 | 1-D-1991 | 1 | 110800 | 0 | 45.2748 | 1992_07_21 | Class 4 Sp | -93.7343 | used for tube suction test. DURING GRADING | Mn/Road Cl4 #1 | 01/30/1998 | 4 | 3 | 0 | 8.9 | 138.5 | 127.3 | 97.6
47071 | 1-D-1991 | 1 | 110800 | 0 | 45.2748 | 1992_07_21 | Class 4 Sp | -93.7343 | used for tube suction test. DURING GRADING | Mn/Road Cl4 #1 | 01/30/1998 | 6 | 3.1 | 0 | 8.9 | 138.5 | 127.3 | 97.6
47071 | 1-D-1991 | 1 | 110800 | 0 | 45.2748 | 1992_07_21 | Class 4 Sp | -93.7343 | used for tube suction test. DURING GRADING | Mn/Road Cl4 #1 | 01/30/1998 | 8 | 3.3 | 0 | 8.9 | 138.5 | 127.3 | 97.6
47071 | 1-D-1991 | 1 | 110800 | 0 | 45.2748 | 1992_07_21 | Class 4 Sp | -93.7343 | used for tube suction test. DURING GRADING | Mn/Road Cl4 #1 | 01/30/1998 | 24 | 9.6 | 93 | 8.9 | 138.5 | 127.3 | 97.6
47071 | 1-D-1991 | 1 | 110800 | 0 | 45.2748 | 1992_07_21 | Class 4 Sp | -93.7343 | used for tube suction test. DURING GRADING | Mn/Road Cl4 #1 | 01/30/1998 | 48 | 10.6 | 102 | 8.9 | 138.5 | 127.3 | 97.6
47071 | 1-D-1991 | 1 | 110800 | 0 | 45.2748 | 1992_07_21 | Class 4 Sp | -93.7343 | used for tube suction test. DURING GRADING | Mn/Road Cl4 #1 | 01/30/1998 | 72 | 11.5 | 127 | 8.9 | 138.5 | 127.3 | 97.6
47071 | 1-D-1991 | 1 | 110800 | 0 | 45.2748 | 1992_07_21 | Class 4 Sp | -93.7343 | used for tube suction test. DURING GRADING | Mn/Road Cl4 #1 | 01/30/1998 | 96 | 10.5 | 84 | 8.9 | 138.5 | 127.3 | 97.6
47071 | 1-D-1991 | 1 | 110800 | 0 | 45.2748 | 1992_07_21 | Class 4 Sp | -93.7343 | used for tube suction test. DURING GRADING | Mn/Road Cl4 #1 | 01/30/1998 | 120 | 10.2 | 106 | 8.9 | 138.5 | 127.3 | 97.6
47071 | 1-D-1991 | 1 | 110800 | 0 | 45.2748 | 1992_07_21 | Class 4 Sp | -93.7343 | used for tube suction test. DURING GRADING | Mn/Road Cl4 #1 | 01/30/1998 | 144 | 11.4 | 121 | 8.9 | 138.5 | 127.3 | 97.6
47071 | 1-D-1991 | 1 | 110800 | 0 | 45.2748 | 1992_07_21 | Class 4 Sp | -93.7343 | used for tube suction test. DURING GRADING | Mn/Road Cl4 #1 | 01/30/1998 | 168 | 12.1 | 149 | 8.9 | 138.5 | 127.3 | 97.6
47071 | 1-D-1991 | 1 | 110800 | 0 | 45.2748 | 1992_07_21 | Class 4 Sp | -93.7343 | used for tube suction test. DURING GRADING | Mn/Road Cl4 #1 | 01/30/1998 | 192 | 12.7 | 160 | 8.9 | 138.5 | 127.3 | 97.6
47071 | 1-D-1991 | 1 | 110800 | 0 | 45.2748 | 1992_07_21 | Class 4 Sp | -93.7343 | used for tube suction test. DURING GRADING | Mn/Road Cl4 #1 | 01/30/1998 | 216 | 12.1 | 101 | 8.9 | 138.5 | 127.3 | 97.6
47071 | 1-D-1991 | 1 | 110800 | 0 | 45.2748 | 1992_07_21 | Class 4 Sp | -93.7343 | used for tube suction test. DURING GRADING | Mn/Road Cl4 #5 | 02/06/1998 | 0 | 3 | 0 | 8.6 | 137.2 | 126.3 | 96.9
47071 | 1-D-1991 | 1 | 110800 | 0 | 45.2748 | 1992_07_21 | Class 4 Sp | -93.7343 | used for tube suction test. DURING GRADING | Mn/Road Cl4 #5 | 02/06/1998 | 0.5 | 3.1 | 0 | 8.6 | 137.2 | 126.3 | 96.9
47071 | 1-D-1991 | 1 | 110800 | 0 | 45.2748 | 1992_07_21 | Class 4 Sp | -93.7343 | used for tube suction test. DURING GRADING | Mn/Road Cl4 #5 | 02/06/1998 | 2 | 3.3 | 0 | 8.6 | 137.2 | 126.3 | 96.9
47071 | 1-D-1991 | 1 | 110800 | 0 | 45.2748 | 1992_07_21 | Class 4 Sp | -93.7343 | used for tube suction test. DURING GRADING | Mn/Road Cl4 #5 | 02/06/1998 | 4 | 3.3 | 0 | 8.6 | 137.2 | 126.3 | 96.9
47071 | 1-D-1991 | 1 | 110800 | 0 | 45.2748 | 1992_07_21 | Class 4 Sp | -93.7343 | used for tube suction test. DURING GRADING | Mn/Road Cl4 #5 | 02/06/1998 | 6 | 3.4 | 0 | 8.6 | 137.2 | 126.3 | 96.9
47071 | 1-D-1991 | 1 | 110800 | 0 | 45.2748 | 1992_07_21 | Class 4 Sp | -93.7343 | used for tube suction test. DURING GRADING | Mn/Road Cl4 #5 | 02/06/1998 | 8 | 3.8 | 0 | 8.6 | 137.2 | 126.3 | 96.9
47071 | 1-D-1991 | 1 | 110800 | 0 | 45.2748 | 1992_07_21 | Class 4 Sp | -93.7343 | used for tube suction test. DURING GRADING | Mn/Road Cl4 #5 | 02/06/1998 | 24 | 3.4 | 0 | 8.6 | 137.2 | 126.3 | 96.9
47071 | 1-D-1991 | 1 | 110800 | 0 | 45.2748 | 1992_07_21 | Class 4 Sp | -93.7343 | used for tube suction test. DURING GRADING | Mn/Road Cl4 #5 | 02/06/1998 | 48 | 3.7 | 0 | 8.6 | 137.2 | 126.3 | 96.9
47071 | 1-D-1991 | 1 | 110800 | 0 | 45.2748 | 1992_07_21 | Class 4 Sp | -93.7343 | used for tube suction test. DURING GRADING | Mn/Road Cl4 #5 | 02/06/1998 | 72 | 7.8 | 0 | 8.6 | 137.2 | 126.3 | 96.9
47071 | 1-D-1991 | 1 | 110800 | 0 | 45.2748 | 1992_07_21 | Class 4 Sp | -93.7343 | used for tube suction test. DURING GRADING | Mn/Road Cl4 #5 | 02/06/1998 | 96 | 8.7 | 33 | 8.6 | 137.2 | 126.3 | 96.9
47071 | 1-D-1991 | 1 | 110800 | 0 | 45.2748 | 1992_07_21 | Class 4 Sp | -93.7343 | used for tube suction test. DURING GRADING | Mn/Road Cl4 #5 | 02/06/1998 | 120 | 9.4 | 59 | 8.6 | 137.2 | 126.3 | 96.9
47071 | 1-D-1991 | 1 | 110800 | 0 | 45.2748 | 1992_07_21 | Class 4 Sp | -93.7343 | used for tube suction test. DURING GRADING | Mn/Road Cl4 #5 | 02/06/1998 | 144 | 10.5 | 60 | 8.6 | 137.2 | 126.3 | 96.9
47071 | 1-D-1991 | 1 | 110800 | 0 | 45.2748 | 1992_07_21 | Class 4 Sp | -93.7343 | used for tube suction test. DURING GRADING | Mn/Road Cl4 #5 | 02/06/1998 | 168 | 11.2 | 91 | 8.6 | 137.2 | 126.3 | 96.9
47071 | 1-D-1991 | 1 | 110800 | 0 | 45.2748 | 1992_07_21 | Class 4 Sp | -93.7343 | used for tube suction test. DURING GRADING | Mn/Road Cl4 #5 | 02/06/1998 | 192 | 11.1 | 103 | 8.6 | 137.2 | 126.3 | 96.9
47071 | 1-D-1991 | 1 | 110800 | 0 | 45.2748 | 1992_07_21 | Class 4 Sp | -93.7343 | used for tube suction test. DURING GRADING | Mn/Road Cl4 #6 | 02/06/1998 | 0 | 3.1 | 0 | 9.2 | 138.7 | 126.9 | 97.4
47071 | 1-D-1991 | 1 | 110800 | 0 | 45.2748 | 1992_07_21 | Class 4 Sp | -93.7343 | used for tube suction test. DURING GRADING | Mn/Road Cl4 #6 | 02/06/1998 | 0.5 | 3.4 | 0 | 9.2 | 138.7 | 126.9 | 97.4
47071 | 1-D-1991 | 1 | 110800 | 0 | 45.2748 | 1992_07_21 | Class 4 Sp | -93.7343 | used for tube suction test. DURING GRADING | Mn/Road Cl4 #6 | 02/06/1998 | 2 | 3.2 | 0 | 9.2 | 138.7 | 126.9 | 97.4
47071 | 1-D-1991 | 1 | 110800 | 0 | 45.2748 | 1992_07_21 | Class 4 Sp | -93.7343 | used for tube suction test. DURING GRADING | Mn/Road Cl4 #6 | 02/06/1998 | 4 | 3.1 | 0 | 9.2 | 138.7 | 126.9 | 97.4
47071 | 1-D-1991 | 1 | 110800 | 0 | 45.2748 | 1992_07_21 | Class 4 Sp | -93.7343 | used for tube suction test. DURING GRADING | Mn/Road Cl4 #6 | 02/06/1998 | 6 | 3.4 | 0 | 9.2 | 138.7 | 126.9 | 97.4
47071 | 1-D-1991 | 1 | 110800 | 0 | 45.2748 | 1992_07_21 | Class 4 Sp | -93.7343 | used for tube suction test. DURING GRADING | Mn/Road Cl4 #6 | 02/06/1998 | 8 | 3.6 | 0 | 9.2 | 138.7 | 126.9 | 97.4
47071 | 1-D-1991 | 1 | 110800 | 0 | 45.2748 | 1992_07_21 | Class 4 Sp | -93.7343 | used for tube suction test. DURING GRADING | Mn/Road Cl4 #6 | 02/06/1998 | 24 | 3.4 | 0 | 9.2 | 138.7 | 126.9 | 97.4
47071 | 1-D-1991 | 1 | 110800 | 0 | 45.2748 | 1992_07_21 | Class 4 Sp | -93.7343 | used for tube suction test. DURING GRADING | Mn/Road Cl4 #6 | 02/06/1998 | 48 | 3.4 | 0 | 9.2 | 138.7 | 126.9 | 97.4
47062 | 2-D-1991 | 2 | 111300 | 0 | 45.2741 | 1992_08_06 | Class 6 Sp | -93.7327 | used for tube suction test. DURING GRADING | Mn/Road Cl6 | 01/22/1998 | 120 | 3.4 | 0 | 8 | 131.5 | 121.7 | 89.5
47062 | 2-D-1991 | 2 | 111300 | 0 | 45.2741 | 1992_08_06 | Class 6 Sp | -93.7327 | used for tube suction test. DURING GRADING | Mn/Road Cl6 | 01/22/1998 | 144 | 3.9 | 0 | 8 | 131.5 | 121.7 | 89.5
47062 | 2-D-1991 | 2 | 111300 | 0 | 45.2741 | 1992_08_06 | Class 6 Sp | -93.7327 | used for tube suction test. DURING GRADING | Mn/Road Cl6 | 01/22/1998 | 168 | 4 | 4 | 8 | 131.5 | 121.7 | 89.5
47062 | 2-D-1991 | 2 | 111300 | 0 | 45.2741 | 1992_08_06 | Class 6 Sp | -93.7327 | used for tube suction test. DURING GRADING | Mn/Road Cl6 | 01/22/1998 | 192 | 4.3 | 2 | 8 | 131.5 | 121.7 | 89.5
47062 | 2-D-1991 | 2 | 111300 | 0 | 45.2741 | 1992_08_06 | Class 6 Sp | -93.7327 | used for tube suction test. DURING GRADING | Mn/Road Cl6 | 01/22/1998 | 216 | 3.8 | 1 | 8 | 131.5 | 121.7 | 89.5
47062 | 2-D-1991 | 2 | 111300 | 0 | 45.2741 | 1992_08_06 | Class 6 Sp | -93.7327 | used for tube suction test. DURING GRADING | Mn/Road Cl6#5 | 02/04/1998 | 0 | 3 | 0 | 2.9 | 142.5 | 138.6 | 101.9
47062 | 2-D-1991 | 2 | 111300 | 0 | 45.2741 | 1992_08_06 | Class 6 Sp | -93.7327 | used for tube suction test. DURING GRADING | Mn/Road Cl6#5 | 02/04/1998 | 0.5 | 3.1 | 0 | 2.9 | 142.5 | 138.6 | 101.9
47062 | 2-D-1991 | 2 | 111300 | 0 | 45.2741 | 1992_08_06 | Class 6 Sp | -93.7327 | used for tube suction test. DURING GRADING | Mn/Road Cl6#5 | 02/04/1998 | 2 | 3 | 0 | 2.9 | 142.5 | 138.6 | 101.9
47062 | 2-D-1991 | 2 | 111300 | 0 | 45.2741 | 1992_08_06 | Class 6 Sp | -93.7327 | used for tube suction test. DURING GRADING | Mn/Road Cl6#5 | 02/04/1998 | 4 | 3 | 0 | 2.9 | 142.5 | 138.6 | 101.9
47062 | 2-D-1991 | 2 | 111300 | 0 | 45.2741 | 1992_08_06 | Class 6 Sp | -93.7327 | used for tube suction test. DURING GRADING | Mn/Road Cl6#5 | 02/04/1998 | 6 | 3.1 | 0 | 2.9 | 142.5 | 138.6 | 101.9
47062 | 2-D-1991 | 2 | 111300 | 0 | 45.2741 | 1992_08_06 | Class 6 Sp | -93.7327 | used for tube suction test. DURING GRADING | Mn/Road Cl6#5 | 02/04/1998 | 8 | 3.4 | 0 | 2.9 | 142.5 | 138.6 | 101.9
47062 | 2-D-1991 | 2 | 111300 | 0 | 45.2741 | 1992_08_06 | Class 6 Sp | -93.7327 | used for tube suction test. DURING GRADING | Mn/Road Cl6#5 | 02/04/1998 | 24 | 5.1 | 3 | 2.9 | 142.5 | 138.6 | 101.9
47062 | 2-D-1991 | 2 | 111300 | 0 | 45.2741 | 1992_08_06 | Class 6 Sp | -93.7327 | used for tube suction test. DURING GRADING | Mn/Road Cl6#5 | 02/04/1998 | 48 | 6.1 | 6 | 2.9 | 142.5 | 138.6 | 101.9
47062 | 2-D-1991 | 2 | 111300 | 0 | 45.2741 | 1992_08_06 | Class 6 Sp | -93.7327 | used for tube suction test. DURING GRADING | Mn/Road Cl6#5 | 02/04/1998 | 72 | 5.6 | 5 | 2.9 | 142.5 | 138.6 | 101.9
47062 | 2-D-1991 | 2 | 111300 | 0 | 45.2741 | 1992_08_06 | Class 6 Sp | -93.7327 | used for tube suction test. DURING GRADING | Mn/Road Cl6#5 | 02/04/1998 | 96 | 5.9 | 7 | 2.9 | 142.5 | 138.6 | 101.9
47062 | 2-D-1991 | 2 | 111300 | 0 | 45.2741 | 1992_08_06 | Class 6 Sp | -93.7327 | used for tube suction test. DURING GRADING | Mn/Road Cl6#5 | 02/04/1998 | 120 | 5.6 | 5 | 2.9 | 142.5 | 138.6 | 101.9
47062 | 2-D-1991 | 2 | 111300 | 0 | 45.2741 | 1992_08_06 | Class 6 Sp | -93.7327 | used for tube suction test. DURING GRADING | Mn/Road Cl6#5 | 02/04/1998 | 144 | 5.7 | 6 | 2.9 | 142.5 | 138.6 | 101.9
47062 | 2-D-1991 | 2 | 111300 | 0 | 45.2741 | 1992_08_06 | Class 6 Sp | -93.7327 | used for tube suction test. DURING GRADING | Mn/Road Cl6#5 | 02/04/1998 | 168 | 6 | 6 | 2.9 | 142.5 | 138.6 | 101.9
47062 | 2-D-1991 | 2 | 111300 | 0 | 45.2741 | 1992_08_06 | Class 6 Sp | -93.7327 | used for tube suction test. DURING GRADING | Mn/Road Cl6#5 | 02/04/1998 | 192 | 5.9 | 6 | 2.9 | 142.5 | 138.6 | 101.9
47062 | 2-D-1991 | 2 | 111300 | 0 | 45.2741 | 1992_08_06 | Class 6 Sp | -93.7327 | used for tube suction test. DURING GRADING | Mn/Road Cl.6 #6 | 02/04/1998 | 0 | 2.9 | 0 | 7.6 | 142.9 | 132.8 | 97.7
47062 | 2-D-1991 | 2 | 111300 | 0 | 45.2741 | 1992_08_06 | Class 6 Sp | -93.7327 | used for tube suction test. DURING GRADING | Mn/Road Cl.6 #6 | 02/04/1998 | 0.5 | 3.2 | 0 | 7.6 | 142.9 | 132.8 | 97.7
47062 | 2-D-1991 | 2 | 111300 | 0 | 45.2741 | 1992_08_06 | Class 6 Sp | -93.7327 | used for tube suction test. DURING GRADING | Mn/Road Cl.6 #6 | 02/04/1998 | 2 | 3 | 0 | 7.6 | 142.9 | 132.8 | 97.7
47062 | 2-D-1991 | 2 | 111300 | 0 | 45.2741 | 1992_08_06 | Class 6 Sp | -93.7327 | used for tube suction test. DURING GRADING | Mn/Road Cl.6 #6 | 02/04/1998 | 4 | 2.8 | 0 | 7.6 | 142.9 | 132.8 | 97.7
47062 | 2-D-1991 | 2 | 111300 | 0 | 45.2741 | 1992_08_06 | Class 6 Sp | -93.7327 | used for tube suction test. DURING GRADING | Mn/Road Cl.6 #6 | 02/04/1998 | 6 | 3 | 0 | 7.6 | 142.9 | 132.8 | 97.7
47062 | 2-D-1991 | 2 | 111300 | 0 | 45.2741 | 1992_08_06 | Class 6 Sp | -93.7327 | used for tube suction test. DURING GRADING | Mn/Road Cl.6 #6 | 02/04/1998 | 8 | 3.1 | 0 | 7.6 | 142.9 | 132.8 | 97.7
47062 | 2-D-1991 | 2 | 111300 | 0 | 45.2741 | 1992_08_06 | Class 6 Sp | -93.7327 | used for tube suction test. DURING GRADING | Mn/Road Cl.6 #6 | 02/04/1998 | 24 | 4.2 | 2 | 7.6 | 142.9 | 132.8 | 97.7
47062 | 2-D-1991 | 2 | 111300 | 0 | 45.2741 | 1992_08_06 | Class 6 Sp | -93.7327 | used for tube suction test. DURING GRADING | Mn/Road Cl.6 #6 | 02/04/1998 | 48 | 5.8 | 14 | 7.6 | 142.9 | 132.8 | 97.7
47062 | 2-D-1991 | 2 | 111300 | 0 | 45.2741 | 1992_08_06 | Class 6 Sp | -93.7327 | used for tube suction test. DURING GRADING | Mn/Road Cl.6 #6 | 02/04/1998 | 72 | 4.9 | 8 | 7.6 | 142.9 | 132.8 | 97.7
47062 | 2-D-1991 | 2 | 111300 | 0 | 45.2741 | 1992_08_06 | Class 6 Sp | -93.7327 | used for tube suction test. DURING GRADING | Mn/Road Cl.6 #6 | 02/04/1998 | 96 | 5.2 | 7 | 7.6 | 142.9 | 132.8 | 97.7
47062 | 2-D-1991 | 2 | 111300 | 0 | 45.2741 | 1992_08_06 | Class 6 Sp | -93.7327 | used for tube suction test. DURING GRADING | Mn/Road Cl.6 #6 | 02/04/1998 | 120 | 4.6 | 2 | 7.6 | 142.9 | 132.8 | 97.7
47062 | 2-D-1991 | 2 | 111300 | 0 | 45.2741 | 1992_08_06 | Class 6 Sp | -93.7327 | used for tube suction test. DURING GRADING | Mn/Road Cl.6 #6 | 02/04/1998 | 144 | 5.7 | 8 | 7.6 | 142.9 | 132.8 | 97.7
47062 | 2-D-1991 | 2 | 111300 | 0 | 45.2741 | 1992_08_06 | Class 6 Sp | -93.7327 | used for tube suction test. DURING GRADING | Mn/Road Cl.6 #6 | 02/04/1998 | 168 | 6.2 | 10 | 7.6 | 142.9 | 132.8 | 97.7
47062 | 2-D-1991 | 2 | 111300 | 0 | 45.2741 | 1992_08_06 | Class 6 Sp | -93.7327 | used for tube suction test. DURING GRADING | Mn/Road Cl.6 #6 | 02/04/1998 | 192 | 6 | 9 | 7.6 | 142.9 | 132.8 | 97.7
47062 | 2-D-1991 | 2 | 111300 | 0 | 45.2741 | 1992_08_06 | Class 6 Sp | -93.7327 | used for tube suction test. DURING GRADING | Mn/Road Cl.6 #7 | 03/30/1999 | 0 | 2.8 | 0 |  | 142.9 | 142.9 | 105.1
47062 | 2-D-1991 | 2 | 111300 | 0 | 45.2741 | 1992_08_06 | Class 6 Sp | -93.7327 | used for tube suction test. DURING GRADING | Mn/Road Cl.6 #7 | 03/30/1999 | 0.5 | 2.9 | 0 |  | 142.9 | 142.9 | 105.1
47062 | 2-D-1991 | 2 | 111300 | 0 | 45.2741 | 1992_08_06 | Class 6 Sp | -93.7327 | used for tube suction test. DURING GRADING | Mn/Road Cl.6 #7 | 03/30/1999 | 2 | 3.2 | 0 |  | 142.9 | 142.9 | 105.1
47062 | 2-D-1991 | 2 | 111300 | 0 | 45.2741 | 1992_08_06 | Class 6 Sp | -93.7327 | used for tube suction test. DURING GRADING | Mn/Road Cl.6 #7 | 03/30/1999 | 4 | 2.8 | 0 |  | 142.9 | 142.9 | 105.1
47062 | 2-D-1991 | 2 | 111300 | 0 | 45.2741 | 1992_08_06 | Class 6 Sp | -93.7327 | used for tube suction test. DURING GRADING | Mn/Road Cl.6 #7 | 03/30/1999 | 6 | 3.1 | 0 |  | 142.9 | 142.9 | 105.1
47062 | 2-D-1991 | 2 | 111300 | 0 | 45.2741 | 1992_08_06 | Class 6 Sp | -93.7327 | used for tube suction test. DURING GRADING | Mn/Road Cl.6 #7 | 03/30/1999 | 8 | 3.2 | 0 |  | 142.9 | 142.9 | 105.1
47062 | 2-D-1991 | 2 | 111300 | 0 | 45.2741 | 1992_08_06 | Class 6 Sp | -93.7327 | used for tube suction test. DURING GRADING | Mn/Road Cl.6 #7 | 03/30/1999 | 24 | 3.6 | 0 |  | 142.9 | 142.9 | 105.1
47062 | 2-D-1991 | 2 | 111300 | 0 | 45.2741 | 1992_08_06 | Class 6 Sp | -93.7327 | used for tube suction test. DURING GRADING | Mn/Road Cl.6 #7 | 03/30/1999 | 48 | 4.7 | 0 |  | 142.9 | 142.9 | 105.1
47062 | 2-D-1991 | 2 | 111300 | 0 | 45.2741 | 1992_08_06 | Class 6 Sp | -93.7327 | used for tube suction test. DURING GRADING | Mn/Road Cl.6 #7 | 03/30/1999 | 72 | 4.8 | 0 |  | 142.9 | 142.9 | 105.1
47062 | 2-D-1991 | 2 | 111300 | 0 | 45.2741 | 1992_08_06 | Class 6 Sp | -93.7327 | used for tube suction test. DURING GRADING | Mn/Road Cl.6 #7 | 03/30/1999 | 96 | 4.1 | 0 |  | 142.9 | 142.9 | 105.1
47062 | 2-D-1991 | 2 | 111300 | 0 | 45.2741 | 1992_08_06 | Class 6 Sp | -93.7327 | used for tube suction test. DURING GRADING | Mn/Road Cl.6 #7 | 03/30/1999 | 120 | 3.8 | 0 |  | 142.9 | 142.9 | 105.1
47062 | 2-D-1991 | 2 | 111300 | 0 | 45.2741 | 1992_08_06 | Class 6 Sp | -93.7327 | used for tube suction test. DURING GRADING | Mn/Road Cl.6 #7 | 03/30/1999 | 144 | 6.2 | 3 |  | 142.9 | 142.9 | 105.1
47062 | 2-D-1991 | 2 | 111300 | 0 | 45.2741 | 1992_08_06 | Class 6 Sp | -93.7327 | used for tube suction test. DURING GRADING | Mn/Road Cl.6 #7 | 03/30/1999 | 168 | 5.9 | 4 |  | 142.9 | 142.9 | 105.1
47062 | 2-D-1991 | 2 | 111300 | 0 | 45.2741 | 1992_08_06 | Class 6 Sp | -93.7327 | used for tube suction test. DURING GRADING | Mn/Road Cl6#8 | 02/04/1998 | 0 | 3.1 | 0 | 7.3 | 143.7 | 133.9 | 98.4
47062 | 2-D-1991 | 2 | 111300 | 0 | 45.2741 | 1992_08_06 | Class 6 Sp | -93.7327 | used for tube suction test. DURING GRADING | Mn/Road Cl6#8 | 02/04/1998 | 0.5 | 3.1 | 0 | 7.3 | 143.7 | 133.9 | 98.4
47062 | 2-D-1991 | 2 | 111300 | 0 | 45.2741 | 1992_08_06 | Class 6 Sp | -93.7327 | used for tube suction test. DURING GRADING | Mn/Road Cl6#8 | 02/04/1998 | 2 | 3.1 | 0 | 7.3 | 143.7 | 133.9 | 98.4
47062 | 2-D-1991 | 2 | 111300 | 0 | 45.2741 | 1992_08_06 | Class 6 Sp | -93.7327 | used for tube suction test. DURING GRADING | Mn/Road Cl6#8 | 02/04/1998 | 4 | 3.1 | 0 | 7.3 | 143.7 | 133.9 | 98.4
47062 | 2-D-1991 | 2 | 111300 | 0 | 45.2741 | 1992_08_06 | Class 6 Sp | -93.7327 | used for tube suction test. DURING GRADING | Mn/Road Cl6#8 | 02/04/1998 | 6 | 3.1 | 0 | 7.3 | 143.7 | 133.9 | 98.4
47062 | 2-D-1991 | 2 | 111300 | 0 | 45.2741 | 1992_08_06 | Class 6 Sp | -93.7327 | used for tube suction test. DURING GRADING | Mn/Road Cl6#8 | 02/04/1998 | 8 | 3.3 | 0 | 7.3 | 143.7 | 133.9 | 98.4
47062 | 2-D-1991 | 2 | 111300 | 0 | 45.2741 | 1992_08_06 | Class 6 Sp | -93.7327 | used for tube suction test. DURING GRADING | Mn/Road Cl6#8 | 02/04/1998 | 24 | 4.5 | 0 | 7.3 | 143.7 | 133.9 | 98.4
47062 | 2-D-1991 | 2 | 111300 | 0 | 45.2741 | 1992_08_06 | Class 6 Sp | -93.7327 | used for tube suction test. DURING GRADING | Mn/Road Cl6#8 | 02/04/1998 | 48 | 5.2 | 2 | 7.3 | 143.7 | 133.9 | 98.4
47062 | 2-D-1991 | 2 | 111300 | 0 | 45.2741 | 1992_08_06 | Class 6 Sp | -93.7327 | used for tube suction test. DURING GRADING | Mn/Road Cl6#8 | 02/04/1998 | 72 | 5.2 | 3 | 7.3 | 143.7 | 133.9 | 98.4
47062 | 2-D-1991 | 2 | 111300 | 0 | 45.2741 | 1992_08_06 | Class 6 Sp | -93.7327 | used for tube suction test. DURING GRADING | Mn/Road Cl6#8 | 02/04/1998 | 96 | 5.1 | 2 | 7.3 | 143.7 | 133.9 | 98.4
47062 | 2-D-1991 | 2 | 111300 | 0 | 45.2741 | 1992_08_06 | Class 6 Sp | -93.7327 | used for tube suction test. DURING GRADING | Mn/Road Cl6#8 | 02/04/1998 | 120 | 5.2 | 3 | 7.3 | 143.7 | 133.9 | 98.4
47062 | 2-D-1991 | 2 | 111300 | 0 | 45.2741 | 1992_08_06 | Class 6 Sp | -93.7327 | used for tube suction test. DURING GRADING | Mn/Road Cl6#8 | 02/04/1998 | 144 | 5.2 | 4 | 7.3 | 143.7 | 133.9 | 98.4
47062 | 2-D-1991 | 2 | 111300 | 0 | 45.2741 | 1992_08_06 | Class 6 Sp | -93.7327 | used for tube suction test. DURING GRADING | Mn/Road Cl6#8 | 02/04/1998 | 168 | 5.4 | 5 | 7.3 | 143.7 | 133.9 | 98.4
47062 | 2-D-1991 | 2 | 111300 | 0 | 45.2741 | 1992_08_06 | Class 6 Sp | -93.7327 | used for tube suction test. DURING GRADING | Mn/Road Cl6#8 | 02/04/1998 | 192 | 4.8 | 0 | 7.3 | 143.7 | 133.9 | 98.4
47062 | 2-D-1991 | 2 | 111300 | 0 | 45.2741 | 1992_08_06 | Class 6 Sp | -93.7327 | used for tube suction test. DURING GRADING | Mn/Road Cl6 | 01/22/1998 | 0 | 2.6 | 0 | 8 | 131.5 | 121.7 | 89.5
47062 | 2-D-1991 | 2 | 111300 | 0 | 45.2741 | 1992_08_06 | Class 6 Sp | -93.7327 | used for tube suction test. DURING GRADING | Mn/Road Cl6 | 01/22/1998 | 0.5 | 2.9 | 0 | 8 | 131.5 | 121.7 | 89.5
47062 | 2-D-1991 | 2 | 111300 | 0 | 45.2741 | 1992_08_06 | Class 6 Sp | -93.7327 | used for tube suction test. DURING GRADING | Mn/Road Cl6 | 01/22/1998 | 2 | 2.3 | 0 | 8 | 131.5 | 121.7 | 89.5
47062 | 2-D-1991 | 2 | 111300 | 0 | 45.2741 | 1992_08_06 | Class 6 Sp | -93.7327 | used for tube suction test. DURING GRADING | Mn/Road Cl6 | 01/22/1998 | 4 | 2.5 | 0 | 8 | 131.5 | 121.7 | 89.5
47062 | 2-D-1991 | 2 | 111300 | 0 | 45.2741 | 1992_08_06 | Class 6 Sp | -93.7327 | used for tube suction test. DURING GRADING | Mn/Road Cl6 | 01/22/1998 | 6 | 2.5 | 0 | 8 | 131.5 | 121.7 | 89.5
47062 | 2-D-1991 | 2 | 111300 | 0 | 45.2741 | 1992_08_06 | Class 6 Sp | -93.7327 | used for tube suction test. DURING GRADING | Mn/Road Cl6 | 01/22/1998 | 24 | 3.4 | 0 | 8 | 131.5 | 121.7 | 89.5
47062 | 2-D-1991 | 2 | 111300 | 0 | 45.2741 | 1992_08_06 | Class 6 Sp | -93.7327 | used for tube suction test. DURING GRADING | Mn/Road Cl6 | 01/22/1998 | 48 | 3.6 | 0 | 8 | 131.5 | 121.7 | 89.5
47062 | 2-D-1991 | 2 | 111300 | 0 | 45.2741 | 1992_08_06 | Class 6 Sp | -93.7327 | used for tube suction test. DURING GRADING | Mn/Road Cl6 | 01/22/1998 | 72 | 4 | 0 | 8 | 131.5 | 121.7 | 89.5
47062 | 2-D-1991 | 2 | 111300 | 0 | 45.2741 | 1992_08_06 | Class 6 Sp | -93.7327 | used for tube suction test. DURING GRADING | Mn/Road Cl6 | 01/22/1998 | 96 | 3.8 | 0 | 8 | 131.5 | 121.7 | 89.5
47048 | 3-D-1990 | 3 | 111900 | 0 | 45.2731 | 1992_07_24 | Class 3 Sp | -93.7308 | used for tube suction test. DURING GRADING | Mn/Road Cl3 #8 | 02/06/1998 | 192 | 16.8 | 347 | 9.3 | 137.9 | 126.1 | 98.9
47048 | 3-D-1990 | 3 | 111900 | 0 | 45.2731 | 1992_07_24 | Class 3 Sp | -93.7308 | used for tube suction test. DURING GRADING | Mn/Road Cl3 #9 | 02/06/1998 | 0 | 3.2 | 0 | 8.8 | 138.2 | 127 | 99.5
47048 | 3-D-1990 | 3 | 111900 | 0 | 45.2731 | 1992_07_24 | Class 3 Sp | -93.7308 | used for tube suction test. DURING GRADING | Mn/Road Cl3 #9 | 02/06/1998 | 0.5 | 3.2 | 0 | 8.8 | 138.2 | 127 | 99.5
47048 | 3-D-1990 | 3 | 111900 | 0 | 45.2731 | 1992_07_24 | Class 3 Sp | -93.7308 | used for tube suction test. DURING GRADING | Mn/Road Cl3 #9 | 02/06/1998 | 2 | 3.2 | 0 | 8.8 | 138.2 | 127 | 99.5
47048 | 3-D-1990 | 3 | 111900 | 0 | 45.2731 | 1992_07_24 | Class 3 Sp | -93.7308 | used for tube suction test. DURING GRADING | Mn/Road Cl3 #9 | 02/06/1998 | 4 | 3.2 | 0 | 8.8 | 138.2 | 127 | 99.5
47048 | 3-D-1990 | 3 | 111900 | 0 | 45.2731 | 1992_07_24 | Class 3 Sp | -93.7308 | used for tube suction test. DURING GRADING | Mn/Road Cl3 #9 | 02/06/1998 | 6 | 3.3 | 0 | 8.8 | 138.2 | 127 | 99.5
47048 | 3-D-1990 | 3 | 111900 | 0 | 45.2731 | 1992_07_24 | Class 3 Sp | -93.7308 | used for tube suction test. DURING GRADING | Mn/Road Cl3 #9 | 02/06/1998 | 8 | 3.3 | 0 | 8.8 | 138.2 | 127 | 99.5
47048 | 3-D-1990 | 3 | 111900 | 0 | 45.2731 | 1992_07_24 | Class 3 Sp | -93.7308 | used for tube suction test. DURING GRADING | Mn/Road Cl3 #9 | 02/06/1998 | 24 | 12.5 | 211 | 8.8 | 138.2 | 127 | 99.5
47048 | 3-D-1990 | 3 | 111900 | 0 | 45.2731 | 1992_07_24 | Class 3 Sp | -93.7308 | used for tube suction test. DURING GRADING | Mn/Road Cl3 #9 | 02/06/1998 | 48 | 13.1 | 270 | 8.8 | 138.2 | 127 | 99.5
47048 | 3-D-1990 | 3 | 111900 | 0 | 45.2731 | 1992_07_24 | Class 3 Sp | -93.7308 | used for tube suction test. DURING GRADING | Mn/Road Cl3 #9 | 02/06/1998 | 72 | 13.7 | 251 | 8.8 | 138.2 | 127 | 99.5
47048 | 3-D-1990 | 3 | 111900 | 0 | 45.2731 | 1992_07_24 | Class 3 Sp | -93.7308 | used for tube suction test. DURING GRADING | Mn/Road Cl3 #9 | 02/06/1998 | 96 | 15.4 | 309 | 8.8 | 138.2 | 127 | 99.5
47048 | 3-D-1990 | 3 | 111900 | 0 | 45.2731 | 1992_07_24 | Class 3 Sp | -93.7308 | used for tube suction test. DURING GRADING | Mn/Road Cl3 #9 | 02/06/1998 | 120 | 15.7 | 330 | 8.8 | 138.2 | 127 | 99.5
47048 | 3-D-1990 | 3 | 111900 | 0 | 45.2731 | 1992_07_24 | Class 3 Sp | -93.7308 | used for tube suction test. DURING GRADING | Mn/Road Cl3 #9 | 02/06/1998 | 144 | 15.6 | 327 | 8.8 | 138.2 | 127 | 99.5
47048 | 3-D-1990 | 3 | 111900 | 0 | 45.2731 | 1992_07_24 | Class 3 Sp | -93.7308 | used for tube suction test. DURING GRADING | Mn/Road Cl3 #9 | 02/06/1998 | 168 | 17.1 | 394 | 8.8 | 138.2 | 127 | 99.5
47048 | 3-D-1990 | 3 | 111900 | 0 | 45.2731 | 1992_07_24 | Class 3 Sp | -93.7308 | used for tube suction test. DURING GRADING | Mn/Road Cl3 #9 | 02/06/1998 | 192 | 16.5 | 349 | 8.8 | 138.2 | 127 | 99.5
47047 | 3-D-1990 | 3 | 111900 | 0 | 45.2731 | 1992_08_07 | Class 5 Sp | -93.7308 | used for tube suction test. DURING GRADING | Mn/Road Cl5 #13 | 02/18/1998 | 48 | 3.1 | 0 | 6.1 | 146.3 | 137.9 | 99.8
47047 | 3-D-1990 | 3 | 111900 | 0 | 45.2731 | 1992_08_07 | Class 5 Sp | -93.7308 | used for tube suction test. DURING GRADING | Mn/Road Cl5 #13 | 02/18/1998 | 72 | 5.6 | 7 | 6.1 | 146.3 | 137.9 | 99.8
47047 | 3-D-1990 | 3 | 111900 | 0 | 45.2731 | 1992_08_07 | Class 5 Sp | -93.7308 | used for tube suction test. DURING GRADING | Mn/Road Cl5 #13 | 02/18/1998 | 96 | 7.5 | 44 | 6.1 | 146.3 | 137.9 | 99.8
47047 | 3-D-1990 | 3 | 111900 | 0 | 45.2731 | 1992_08_07 | Class 5 Sp | -93.7308 | used for tube suction test. DURING GRADING | Mn/Road Cl5 #13 | 02/18/1998 | 120 | 8 | 48 | 6.1 | 146.3 | 137.9 | 99.8
47047 | 3-D-1990 | 3 | 111900 | 0 | 45.2731 | 1992_08_07 | Class 5 Sp | -93.7308 | used for tube suction test. DURING GRADING | Mn/Road Cl5 #13 | 02/18/1998 | 144 | 7.7 | 27 | 6.1 | 146.3 | 137.9 | 99.8
47047 | 3-D-1990 | 3 | 111900 | 0 | 45.2731 | 1992_08_07 | Class 5 Sp | -93.7308 | used for tube suction test. DURING GRADING | Mn/Road Cl5 #13 | 02/18/1998 | 168 | 8.5 | 40 | 6.1 | 146.3 | 137.9 | 99.8
47047 | 3-D-1990 | 3 | 111900 | 0 | 45.2731 | 1992_08_07 | Class 5 Sp | -93.7308 | used for tube suction test. DURING GRADING | Mn/Road Cl5 #13 | 02/18/1998 | 192 | 8 | 44 | 6.1 | 146.3 | 137.9 | 99.8
47047 | 3-D-1990 | 3 | 111900 | 0 | 45.2731 | 1992_08_07 | Class 5 Sp | -93.7308 | used for tube suction test. DURING GRADING | Mn/Road Cl5 #1 | 01/30/1998 | 0 | 3.2 | 0 | 8.1 | 142 | 131.4 | 95.1
47047 | 3-D-1990 | 3 | 111900 | 0 | 45.2731 | 1992_08_07 | Class 5 Sp | -93.7308 | used for tube suction test. DURING GRADING | Mn/Road Cl5 #1 | 01/30/1998 | 0.5 | 3.2 | 0 | 8.1 | 142 | 131.4 | 95.1
47047 | 3-D-1990 | 3 | 111900 | 0 | 45.2731 | 1992_08_07 | Class 5 Sp | -93.7308 | used for tube suction test. DURING GRADING | Mn/Road Cl5 #1 | 01/30/1998 | 2 | 3.2 | 0 | 8.1 | 142 | 131.4 | 95.1
47047 | 3-D-1990 | 3 | 111900 | 0 | 45.2731 | 1992_08_07 | Class 5 Sp | -93.7308 | used for tube suction test. DURING GRADING | Mn/Road Cl5 #1 | 01/30/1998 | 4 | 3.3 | 0 | 8.1 | 142 | 131.4 | 95.1
47047 | 3-D-1990 | 3 | 111900 | 0 | 45.2731 | 1992_08_07 | Class 5 Sp | -93.7308 | used for tube suction test. DURING GRADING | Mn/Road Cl5 #1 | 01/30/1998 | 6 | 3.5 | 0 | 8.1 | 142 | 131.4 | 95.1
47047 | 3-D-1990 | 3 | 111900 | 0 | 45.2731 | 1992_08_07 | Class 5 Sp | -93.7308 | used for tube suction test. DURING GRADING | Mn/Road Cl5 #1 | 01/30/1998 | 8 | 3.4 | 0 | 8.1 | 142 | 131.4 | 95.1
47047 | 3-D-1990 | 3 | 111900 | 0 | 45.2731 | 1992_08_07 | Class 5 Sp | -93.7308 | used for tube suction test. DURING GRADING | Mn/Road Cl5 #1 | 01/30/1998 | 24 | 3.4 | 0 | 8.1 | 142 | 131.4 | 95.1
47047 | 3-D-1990 | 3 | 111900 | 0 | 45.2731 | 1992_08_07 | Class 5 Sp | -93.7308 | used for tube suction test. DURING GRADING | Mn/Road Cl5 #1 | 01/30/1998 | 48 | 3.7 | 0 | 8.1 | 142 | 131.4 | 95.1
47047 | 3-D-1990 | 3 | 111900 | 0 | 45.2731 | 1992_08_07 | Class 5 Sp | -93.7308 | used for tube suction test. DURING GRADING | Mn/Road Cl5 #1 | 01/30/1998 | 72 | 5.2 | 0 | 8.1 | 142 | 131.4 | 95.1
47047 | 3-D-1990 | 3 | 111900 | 0 | 45.2731 | 1992_08_07 | Class 5 Sp | -93.7308 | used for tube suction test. DURING GRADING | Mn/Road Cl5 #1 | 01/30/1998 | 96 | 7.8 | 61 | 8.1 | 142 | 131.4 | 95.1
47047 | 3-D-1990 | 3 | 111900 | 0 | 45.2731 | 1992_08_07 | Class 5 Sp | -93.7308 | used for tube suction test. DURING GRADING | Mn/Road Cl5 #1 | 01/30/1998 | 120 | 7.9 | 38 | 8.1 | 142 | 131.4 | 95.1
47048 | 3-D-1990 | 3 | 111900 | 0 | 45.2731 | 1992_07_24 | Class 3 Sp | -93.7308 | used for tube suction test. DURING GRADING | Mn/Road Cl3 #1 | 01/30/1998 | 168 | 14.4 | 280 | 3.1 | 136.6 | 132.6 | 105.8
47048 | 3-D-1990 | 3 | 111900 | 0 | 45.2731 | 1992_07_24 | Class 3 Sp | -93.7308 | used for tube suction test. DURING GRADING | Mn/Road Cl3 #1 | 01/30/1998 | 192 | 14.5 | 292 | 3.1 | 136.6 | 132.6 | 105.8
47048 | 3-D-1990 | 3 | 111900 | 0 | 45.2731 | 1992_07_24 | Class 3 Sp | -93.7308 | used for tube suction test. DURING GRADING | Mn/Road Cl3 #1 | 01/30/1998 | 216 | 13.2 | 200 | 3.1 | 136.6 | 132.6 | 105.8
47048 | 3-D-1990 | 3 | 111900 | 0 | 45.2731 | 1992_07_24 | Class 3 Sp | -93.7308 | used for tube suction test. DURING GRADING | Mn/Road Cl3 #5 | 02/09/1998 | 0 | 3.3 | 0 | 8.8 | 135.8 | 124.9 | 97.9
47048 | 3-D-1990 | 3 | 111900 | 0 | 45.2731 | 1992_07_24 | Class 3 Sp | -93.7308 | used for tube suction test. DURING GRADING | Mn/Road Cl3 #5 | 02/09/1998 | 0.5 | 3.3 | 0 | 8.8 | 135.8 | 124.9 | 97.9
47048 | 3-D-1990 | 3 | 111900 | 0 | 45.2731 | 1992_07_24 | Class 3 Sp | -93.7308 | used for tube suction test. DURING GRADING | Mn/Road Cl3 #5 | 02/09/1998 | 2 | 3.4 | 0 | 8.8 | 135.8 | 124.9 | 97.9
47048 | 3-D-1990 | 3 | 111900 | 0 | 45.2731 | 1992_07_24 | Class 3 Sp | -93.7308 | used for tube suction test. DURING GRADING | Mn/Road Cl3 #5 | 02/09/1998 | 4 | 3.5 | 0 | 8.8 | 135.8 | 124.9 | 97.9
47048 | 3-D-1990 | 3 | 111900 | 0 | 45.2731 | 1992_07_24 | Class 3 Sp | -93.7308 | used for tube suction test. DURING GRADING | Mn/Road Cl3 #5 | 02/09/1998 | 6 | 3.5 | 0 | 8.8 | 135.8 | 124.9 | 97.9
47048 | 3-D-1990 | 3 | 111900 | 0 | 45.2731 | 1992_07_24 | Class 3 Sp | -93.7308 | used for tube suction test. DURING GRADING | Mn/Road Cl3 #5 | 02/09/1998 | 8 | 3.6 | 0 | 8.8 | 135.8 | 124.9 | 97.9
47048 | 3-D-1990 | 3 | 111900 | 0 | 45.2731 | 1992_07_24 | Class 3 Sp | -93.7308 | used for tube suction test. DURING GRADING | Mn/Road Cl3 #5 | 02/09/1998 | 24 | 7.9 | 8 | 8.8 | 135.8 | 124.9 | 97.9
47048 | 3-D-1990 | 3 | 111900 | 0 | 45.2731 | 1992_07_24 | Class 3 Sp | -93.7308 | used for tube suction test. DURING GRADING | Mn/Road Cl3 #5 | 02/09/1998 | 48 | 13.3 | 236 | 8.8 | 135.8 | 124.9 | 97.9
47048 | 3-D-1990 | 3 | 111900 | 0 | 45.2731 | 1992_07_24 | Class 3 Sp | -93.7308 | used for tube suction test. DURING GRADING | Mn/Road Cl3 #5 | 02/09/1998 | 72 | 13.5 | 225 | 8.8 | 135.8 | 124.9 | 97.9
47048 | 3-D-1990 | 3 | 111900 | 0 | 45.2731 | 1992_07_24 | Class 3 Sp | -93.7308 | used for tube suction test. DURING GRADING | Mn/Road Cl3 #5 | 02/09/1998 | 96 | 14.2 | 228 | 8.8 | 135.8 | 124.9 | 97.9
47048 | 3-D-1990 | 3 | 111900 | 0 | 45.2731 | 1992_07_24 | Class 3 Sp | -93.7308 | used for tube suction test. DURING GRADING | Mn/Road Cl3 #5 | 02/09/1998 | 120 | 14.6 | 258 | 8.8 | 135.8 | 124.9 | 97.9
47048 | 3-D-1990 | 3 | 111900 | 0 | 45.2731 | 1992_07_24 | Class 3 Sp | -93.7308 | used for tube suction test. DURING GRADING | Mn/Road Cl3 #5 | 02/09/1998 | 144 | 14.4 | 229 | 8.8 | 135.8 | 124.9 | 97.9
47048 | 3-D-1990 | 3 | 111900 | 0 | 45.2731 | 1992_07_24 | Class 3 Sp | -93.7308 | used for tube suction test. DURING GRADING | Mn/Road Cl3 #5 | 02/09/1998 | 168 | 14.6 | 241 | 8.8 | 135.8 | 124.9 | 97.9
47048 | 3-D-1990 | 3 | 111900 | 0 | 45.2731 | 1992_07_24 | Class 3 Sp | -93.7308 | used for tube suction test. DURING GRADING | Mn/Road Cl3 #5 | 02/09/1998 | 192 | 14.7 | 268 | 8.8 | 135.8 | 124.9 | 97.9
47048 | 3-D-1990 | 3 | 111900 | 0 | 45.2731 | 1992_07_24 | Class 3 Sp | -93.7308 | used for tube suction test. DURING GRADING | Mn/Road Cl3 #5 | 02/09/1998 | 216 | 15.3 | 286 | 8.8 | 135.8 | 124.9 | 97.9
47048 | 3-D-1990 | 3 | 111900 | 0 | 45.2731 | 1992_07_24 | Class 3 Sp | -93.7308 | used for tube suction test. DURING GRADING | Mn/Road Cl3 #5 | 02/09/1998 | 240 | 15.1 | 299 | 8.8 | 135.8 | 124.9 | 97.9
47048 | 3-D-1990 | 3 | 111900 | 0 | 45.2731 | 1992_07_24 | Class 3 Sp | -93.7308 | used for tube suction test. DURING GRADING | Mn/Road Cl3 #6 | 02/09/1998 | 0 | 3.3 | 0 | 9.5 | 137.6 | 125.7 | 98.5
47048 | 3-D-1990 | 3 | 111900 | 0 | 45.2731 | 1992_07_24 | Class 3 Sp | -93.7308 | used for tube suction test. DURING GRADING | Mn/Road Cl3 #6 | 02/09/1998 | 0.5 | 3.3 | 0 | 9.5 | 137.6 | 125.7 | 98.5
47048 | 3-D-1990 | 3 | 111900 | 0 | 45.2731 | 1992_07_24 | Class 3 Sp | -93.7308 | used for tube suction test. DURING GRADING | Mn/Road Cl3 #6 | 02/09/1998 | 2 | 3.3 | 0 | 9.5 | 137.6 | 125.7 | 98.5
47048 | 3-D-1990 | 3 | 111900 | 0 | 45.2731 | 1992_07_24 | Class 3 Sp | -93.7308 | used for tube suction test. DURING GRADING | Mn/Road Cl3 #6 | 02/09/1998 | 4 | 3.3 | 0 | 9.5 | 137.6 | 125.7 | 98.5
47048 | 3-D-1990 | 3 | 111900 | 0 | 45.2731 | 1992_07_24 | Class 3 Sp | -93.7308 | used for tube suction test. DURING GRADING | Mn/Road Cl3 #6 | 02/09/1998 | 6 | 3.3 | 0 | 9.5 | 137.6 | 125.7 | 98.5
47048 | 3-D-1990 | 3 | 111900 | 0 | 45.2731 | 1992_07_24 | Class 3 Sp | -93.7308 | used for tube suction test. DURING GRADING | Mn/Road Cl3 #6 | 02/09/1998 | 8 | 3.5 | 0 | 9.5 | 137.6 | 125.7 | 98.5
47048 | 3-D-1990 | 3 | 111900 | 0 | 45.2731 | 1992_07_24 | Class 3 Sp | -93.7308 | used for tube suction test. DURING GRADING | Mn/Road Cl3 #6 | 02/09/1998 | 24 | 9.9 | 66 | 9.5 | 137.6 | 125.7 | 98.5
47048 | 3-D-1990 | 3 | 111900 | 0 | 45.2731 | 1992_07_24 | Class 3 Sp | -93.7308 | used for tube suction test. DURING GRADING | Mn/Road Cl3 #6 | 02/09/1998 | 48 | 11.8 | 201 | 9.5 | 137.6 | 125.7 | 98.5
47048 | 3-D-1990 | 3 | 111900 | 0 | 45.2731 | 1992_07_24 | Class 3 Sp | -93.7308 | used for tube suction test. DURING GRADING | Mn/Road Cl3 #6 | 02/09/1998 | 72 | 12.6 | 187 | 9.5 | 137.6 | 125.7 | 98.5
47048 | 3-D-1990 | 3 | 111900 | 0 | 45.2731 | 1992_07_24 | Class 3 Sp | -93.7308 | used for tube suction test. DURING GRADING | Mn/Road Cl3 #6 | 02/09/1998 | 96 | 13.6 | 235 | 9.5 | 137.6 | 125.7 | 98.5
47048 | 3-D-1990 | 3 | 111900 | 0 | 45.2731 | 1992_07_24 | Class 3 Sp | -93.7308 | used for tube suction test. DURING GRADING | Mn/Road Cl3 #6 | 02/09/1998 | 120 | 14.3 | 275 | 9.5 | 137.6 | 125.7 | 98.5
47048 | 3-D-1990 | 3 | 111900 | 0 | 45.2731 | 1992_07_24 | Class 3 Sp | -93.7308 | used for tube suction test. DURING GRADING | Mn/Road Cl3 #6 | 02/09/1998 | 144 | 15.5 | 261 | 9.5 | 137.6 | 125.7 | 98.5
47048 | 3-D-1990 | 3 | 111900 | 0 | 45.2731 | 1992_07_24 | Class 3 Sp | -93.7308 | used for tube suction test. DURING GRADING | Mn/Road Cl3 #6 | 02/09/1998 | 168 | 15.5 | 272 | 9.5 | 137.6 | 125.7 | 98.5
47048 | 3-D-1990 | 3 | 111900 | 0 | 45.2731 | 1992_07_24 | Class 3 Sp | -93.7308 | used for tube suction test. DURING GRADING | Mn/Road Cl3 #6 | 02/09/1998 | 192 | 15.4 | 305 | 9.5 | 137.6 | 125.7 | 98.5
47048 | 3-D-1990 | 3 | 111900 | 0 | 45.2731 | 1992_07_24 | Class 3 Sp | -93.7308 | used for tube suction test. DURING GRADING | Mn/Road Cl3 #6 | 02/09/1998 | 216 | 15.3 | 298 | 9.5 | 137.6 | 125.7 | 98.5
47048 | 3-D-1990 | 3 | 111900 | 0 | 45.2731 | 1992_07_24 | Class 3 Sp | -93.7308 | used for tube suction test. DURING GRADING | Mn/Road Cl3 #6 | 02/09/1998 | 240 | 15.9 | 314 | 9.5 | 137.6 | 125.7 | 98.5
47048 | 3-D-1990 | 3 | 111900 | 0 | 45.2731 | 1992_07_24 | Class 3 Sp | -93.7308 | used for tube suction test. DURING GRADING | Mn/Road Cl3 #7 | 02/09/1998 | 0 | 3.2 | 0 | 4.5 | 138 | 132 | 103.5
47048 | 3-D-1990 | 3 | 111900 | 0 | 45.2731 | 1992_07_24 | Class 3 Sp | -93.7308 | used for tube suction test. DURING GRADING | Mn/Road Cl3 #7 | 02/09/1998 | 0.5 | 3.2 | 0 | 4.5 | 138 | 132 | 103.5
47048 | 3-D-1990 | 3 | 111900 | 0 | 45.2731 | 1992_07_24 | Class 3 Sp | -93.7308 | used for tube suction test. DURING GRADING | Mn/Road Cl3 #7 | 02/09/1998 | 2 | 3.2 | 0 | 4.5 | 138 | 132 | 103.5
47048 | 3-D-1990 | 3 | 111900 | 0 | 45.2731 | 1992_07_24 | Class 3 Sp | -93.7308 | used for tube suction test. DURING GRADING | Mn/Road Cl3 #7 | 02/09/1998 | 4 | 3.4 | 0 | 4.5 | 138 | 132 | 103.5
47048 | 3-D-1990 | 3 | 111900 | 0 | 45.2731 | 1992_07_24 | Class 3 Sp | -93.7308 | used for tube suction test. DURING GRADING | Mn/Road Cl3 #7 | 02/09/1998 | 6 | 3.3 | 0 | 4.5 | 138 | 132 | 103.5
47048 | 3-D-1990 | 3 | 111900 | 0 | 45.2731 | 1992_07_24 | Class 3 Sp | -93.7308 | used for tube suction test. DURING GRADING | Mn/Road Cl3 #7 | 02/09/1998 | 8 | 3.4 | 0 | 4.5 | 138 | 132 | 103.5
47048 | 3-D-1990 | 3 | 111900 | 0 | 45.2731 | 1992_07_24 | Class 3 Sp | -93.7308 | used for tube suction test. DURING GRADING | Mn/Road Cl3 #7 | 02/09/1998 | 24 | 9.4 | 86 | 4.5 | 138 | 132 | 103.5
47048 | 3-D-1990 | 3 | 111900 | 0 | 45.2731 | 1992_07_24 | Class 3 Sp | -93.7308 | used for tube suction test. DURING GRADING | Mn/Road Cl3 #7 | 02/09/1998 | 48 | 12.3 | 183 | 4.5 | 138 | 132 | 103.5
47048 | 3-D-1990 | 3 | 111900 | 0 | 45.2731 | 1992_07_24 | Class 3 Sp | -93.7308 | used for tube suction test. DURING GRADING | Mn/Road Cl3 #7 | 02/09/1998 | 72 | 13.3 | 245 | 4.5 | 138 | 132 | 103.5
47048 | 3-D-1990 | 3 | 111900 | 0 | 45.2731 | 1992_07_24 | Class 3 Sp | -93.7308 | used for tube suction test. DURING GRADING | Mn/Road Cl3 #7 | 02/09/1998 | 96 | 14.1 | 245 | 4.5 | 138 | 132 | 103.5
47048 | 3-D-1990 | 3 | 111900 | 0 | 45.2731 | 1992_07_24 | Class 3 Sp | -93.7308 | used for tube suction test. DURING GRADING | Mn/Road Cl3 #7 | 02/09/1998 | 120 | 14.2 | 232 | 4.5 | 138 | 132 | 103.5
47048 | 3-D-1990 | 3 | 111900 | 0 | 45.2731 | 1992_07_24 | Class 3 Sp | -93.7308 | used for tube suction test. DURING GRADING | Mn/Road Cl3 #7 | 02/09/1998 | 144 | 15 | 296 | 4.5 | 138 | 132 | 103.5
47048 | 3-D-1990 | 3 | 111900 | 0 | 45.2731 | 1992_07_24 | Class 3 Sp | -93.7308 | used for tube suction test. DURING GRADING | Mn/Road Cl3 #7 | 02/09/1998 | 168 | 14.6 | 262 | 4.5 | 138 | 132 | 103.5
47048 | 3-D-1990 | 3 | 111900 | 0 | 45.2731 | 1992_07_24 | Class 3 Sp | -93.7308 | used for tube suction test. DURING GRADING | Mn/Road Cl3 #7 | 02/09/1998 | 192 | 13.9 | 228 | 4.5 | 138 | 132 | 103.5
47048 | 3-D-1990 | 3 | 111900 | 0 | 45.2731 | 1992_07_24 | Class 3 Sp | -93.7308 | used for tube suction test. DURING GRADING | Mn/Road Cl3 #7 | 02/09/1998 | 216 | 15.2 | 279 | 4.5 | 138 | 132 | 103.5
47048 | 3-D-1990 | 3 | 111900 | 0 | 45.2731 | 1992_07_24 | Class 3 Sp | -93.7308 | used for tube suction test. DURING GRADING | Mn/Road Cl3 #7 | 02/09/1998 | 240 | 14.5 | 274 | 4.5 | 138 | 132 | 103.5
47048 | 3-D-1990 | 3 | 111900 | 0 | 45.2731 | 1992_07_24 | Class 3 Sp | -93.7308 | used for tube suction test. DURING GRADING | Mn/Road Cl3 #8 | 02/06/1998 | 0 | 3.1 | 0 | 9.3 | 137.9 | 126.1 | 98.9
47048 | 3-D-1990 | 3 | 111900 | 0 | 45.2731 | 1992_07_24 | Class 3 Sp | -93.7308 | used for tube suction test. DURING GRADING | Mn/Road Cl3 #8 | 02/06/1998 | 0.5 | 3.1 | 0 | 9.3 | 137.9 | 126.1 | 98.9
47048 | 3-D-1990 | 3 | 111900 | 0 | 45.2731 | 1992_07_24 | Class 3 Sp | -93.7308 | used for tube suction test. DURING GRADING | Mn/Road Cl3 #8 | 02/06/1998 | 2 | 3.2 | 0 | 9.3 | 137.9 | 126.1 | 98.9
47048 | 3-D-1990 | 3 | 111900 | 0 | 45.2731 | 1992_07_24 | Class 3 Sp | -93.7308 | used for tube suction test. DURING GRADING | Mn/Road Cl3 #8 | 02/06/1998 | 4 | 3.2 | 0 | 9.3 | 137.9 | 126.1 | 98.9
47048 | 3-D-1990 | 3 | 111900 | 0 | 45.2731 | 1992_07_24 | Class 3 Sp | -93.7308 | used for tube suction test. DURING GRADING | Mn/Road Cl3 #8 | 02/06/1998 | 6 | 3.2 | 0 | 9.3 | 137.9 | 126.1 | 98.9
47048 | 3-D-1990 | 3 | 111900 | 0 | 45.2731 | 1992_07_24 | Class 3 Sp | -93.7308 | used for tube suction test. DURING GRADING | Mn/Road Cl3 #8 | 02/06/1998 | 8 | 3.2 | 0 | 9.3 | 137.9 | 126.1 | 98.9
47048 | 3-D-1990 | 3 | 111900 | 0 | 45.2731 | 1992_07_24 | Class 3 Sp | -93.7308 | used for tube suction test. DURING GRADING | Mn/Road Cl3 #8 | 02/06/1998 | 24 | 12.6 | 215 | 9.3 | 137.9 | 126.1 | 98.9
47048 | 3-D-1990 | 3 | 111900 | 0 | 45.2731 | 1992_07_24 | Class 3 Sp | -93.7308 | used for tube suction test. DURING GRADING | Mn/Road Cl3 #8 | 02/06/1998 | 48 | 15.1 | 311 | 9.3 | 137.9 | 126.1 | 98.9
47048 | 3-D-1990 | 3 | 111900 | 0 | 45.2731 | 1992_07_24 | Class 3 Sp | -93.7308 | used for tube suction test. DURING GRADING | Mn/Road Cl3 #8 | 02/06/1998 | 72 | 15.4 | 301 | 9.3 | 137.9 | 126.1 | 98.9
47048 | 3-D-1990 | 3 | 111900 | 0 | 45.2731 | 1992_07_24 | Class 3 Sp | -93.7308 | used for tube suction test. DURING GRADING | Mn/Road Cl3 #8 | 02/06/1998 | 96 | 16 | 346 | 9.3 | 137.9 | 126.1 | 98.9
47048 | 3-D-1990 | 3 | 111900 | 0 | 45.2731 | 1992_07_24 | Class 3 Sp | -93.7308 | used for tube suction test. DURING GRADING | Mn/Road Cl3 #8 | 02/06/1998 | 120 | 16.5 | 357 | 9.3 | 137.9 | 126.1 | 98.9
47048 | 3-D-1990 | 3 | 111900 | 0 | 45.2731 | 1992_07_24 | Class 3 Sp | -93.7308 | used for tube suction test. DURING GRADING | Mn/Road Cl3 #8 | 02/06/1998 | 144 | 16.8 | 374 | 9.3 | 137.9 | 126.1 | 98.9
47048 | 3-D-1990 | 3 | 111900 | 0 | 45.2731 | 1992_07_24 | Class 3 Sp | -93.7308 | used for tube suction test. DURING GRADING | Mn/Road Cl3 #8 | 02/06/1998 | 168 | 16.7 | 385 | 9.3 | 137.9 | 126.1 | 98.9
47047 | 3-D-1990 | 3 | 111900 | 0 | 45.2731 | 1992_08_07 | Class 5 Sp | -93.7308 | used for tube suction test. DURING GRADING | Mn/Road Cl5 #1 | 01/30/1998 | 144 | 8 | 49 | 8.1 | 142 | 131.4 | 95.1
47047 | 3-D-1990 | 3 | 111900 | 0 | 45.2731 | 1992_08_07 | Class 5 Sp | -93.7308 | used for tube suction test. DURING GRADING | Mn/Road Cl5 #1 | 01/30/1998 | 168 | 8.5 | 69 | 8.1 | 142 | 131.4 | 95.1
47047 | 3-D-1990 | 3 | 111900 | 0 | 45.2731 | 1992_08_07 | Class 5 Sp | -93.7308 | used for tube suction test. DURING GRADING | Mn/Road Cl5 #1 | 01/30/1998 | 192 | 9.1 | 82 | 8.1 | 142 | 131.4 | 95.1
47047 | 3-D-1990 | 3 | 111900 | 0 | 45.2731 | 1992_08_07 | Class 5 Sp | -93.7308 | used for tube suction test. DURING GRADING | Mn/Road Cl5 #1 | 01/30/1998 | 216 | 8.9 | 57 | 8.1 | 142 | 131.4 | 95.1
47047 | 3-D-1990 | 3 | 111900 | 0 | 45.2731 | 1992_08_07 | Class 5 Sp | -93.7308 | used for tube suction test. DURING GRADING | Mn/Road Cl5 #10 | 02/17/1998 | 0 | 3 | 0 | 4 | 141.4 | 135.9 | 98.4
47047 | 3-D-1990 | 3 | 111900 | 0 | 45.2731 | 1992_08_07 | Class 5 Sp | -93.7308 | used for tube suction test. DURING GRADING | Mn/Road Cl5 #10 | 02/17/1998 | 0.5 | 3 | 0 | 4 | 141.4 | 135.9 | 98.4
47047 | 3-D-1990 | 3 | 111900 | 0 | 45.2731 | 1992_08_07 | Class 5 Sp | -93.7308 | used for tube suction test. DURING GRADING | Mn/Road Cl5 #10 | 02/17/1998 | 2 | 3.1 | 0 | 4 | 141.4 | 135.9 | 98.4
47047 | 3-D-1990 | 3 | 111900 | 0 | 45.2731 | 1992_08_07 | Class 5 Sp | -93.7308 | used for tube suction test. DURING GRADING | Mn/Road Cl5 #10 | 02/17/1998 | 4 | 3.1 | 0 | 4 | 141.4 | 135.9 | 98.4
47047 | 3-D-1990 | 3 | 111900 | 0 | 45.2731 | 1992_08_07 | Class 5 Sp | -93.7308 | used for tube suction test. DURING GRADING | Mn/Road Cl5 #10 | 02/17/1998 | 6 | 3.2 | 0 | 4 | 141.4 | 135.9 | 98.4
47047 | 3-D-1990 | 3 | 111900 | 0 | 45.2731 | 1992_08_07 | Class 5 Sp | -93.7308 | used for tube suction test. DURING GRADING | Mn/Road Cl5 #10 | 02/17/1998 | 8 | 3.2 | 0 | 4 | 141.4 | 135.9 | 98.4
47047 | 3-D-1990 | 3 | 111900 | 0 | 45.2731 | 1992_08_07 | Class 5 Sp | -93.7308 | used for tube suction test. DURING GRADING | Mn/Road Cl5 #10 | 02/17/1998 | 24 | 3.5 | 0 | 4 | 141.4 | 135.9 | 98.4
47047 | 3-D-1990 | 3 | 111900 | 0 | 45.2731 | 1992_08_07 | Class 5 Sp | -93.7308 | used for tube suction test. DURING GRADING | Mn/Road Cl5 #10 | 02/17/1998 | 48 | 6.3 | 10 | 4 | 141.4 | 135.9 | 98.4
47047 | 3-D-1990 | 3 | 111900 | 0 | 45.2731 | 1992_08_07 | Class 5 Sp | -93.7308 | used for tube suction test. DURING GRADING | Mn/Road Cl5 #10 | 02/17/1998 | 72 | 8.5 | 66 | 4 | 141.4 | 135.9 | 98.4
47047 | 3-D-1990 | 3 | 111900 | 0 | 45.2731 | 1992_08_07 | Class 5 Sp | -93.7308 | used for tube suction test. DURING GRADING | Mn/Road Cl5 #10 | 02/17/1998 | 96 | 8.8 | 83 | 4 | 141.4 | 135.9 | 98.4
47047 | 3-D-1990 | 3 | 111900 | 0 | 45.2731 | 1992_08_07 | Class 5 Sp | -93.7308 | used for tube suction test. DURING GRADING | Mn/Road Cl5 #10 | 02/17/1998 | 120 | 9 | 90 | 4 | 141.4 | 135.9 | 98.4
47047 | 3-D-1990 | 3 | 111900 | 0 | 45.2731 | 1992_08_07 | Class 5 Sp | -93.7308 | used for tube suction test. DURING GRADING | Mn/Road Cl5 #10 | 02/17/1998 | 144 | 8.5 | 42 | 4 | 141.4 | 135.9 | 98.4
47047 | 3-D-1990 | 3 | 111900 | 0 | 45.2731 | 1992_08_07 | Class 5 Sp | -93.7308 | used for tube suction test. DURING GRADING | Mn/Road Cl5 #10 | 02/17/1998 | 168 | 9.2 | 60 | 4 | 141.4 | 135.9 | 98.4
47047 | 3-D-1990 | 3 | 111900 | 0 | 45.2731 | 1992_08_07 | Class 5 Sp | -93.7308 | used for tube suction test. DURING GRADING | Mn/Road Cl5 #10 | 02/17/1998 | 192 | 9.1 | 58 | 4 | 141.4 | 135.9 | 98.4
47047 | 3-D-1990 | 3 | 111900 | 0 | 45.2731 | 1992_08_07 | Class 5 Sp | -93.7308 | used for tube suction test. DURING GRADING | Mn/Road Cl5 #11 | 02/17/1998 | 0 | 3 | 0 | 6.1 | 145 | 136.6 | 98.9
47047 | 3-D-1990 | 3 | 111900 | 0 | 45.2731 | 1992_08_07 | Class 5 Sp | -93.7308 | used for tube suction test. DURING GRADING | Mn/Road Cl5 #11 | 02/17/1998 | 0.5 | 3 | 0 | 6.1 | 145 | 136.6 | 98.9
47047 | 3-D-1990 | 3 | 111900 | 0 | 45.2731 | 1992_08_07 | Class 5 Sp | -93.7308 | used for tube suction test. DURING GRADING | Mn/Road Cl5 #11 | 02/17/1998 | 2 | 3.1 | 0 | 6.1 | 145 | 136.6 | 98.9
47047 | 3-D-1990 | 3 | 111900 | 0 | 45.2731 | 1992_08_07 | Class 5 Sp | -93.7308 | used for tube suction test. DURING GRADING | Mn/Road Cl5 #11 | 02/17/1998 | 4 | 3.1 | 0 | 6.1 | 145 | 136.6 | 98.9
47047 | 3-D-1990 | 3 | 111900 | 0 | 45.2731 | 1992_08_07 | Class 5 Sp | -93.7308 | used for tube suction test. DURING GRADING | Mn/Road Cl5 #11 | 02/17/1998 | 6 | 3.2 | 0 | 6.1 | 145 | 136.6 | 98.9
47047 | 3-D-1990 | 3 | 111900 | 0 | 45.2731 | 1992_08_07 | Class 5 Sp | -93.7308 | used for tube suction test. DURING GRADING | Mn/Road Cl5 #11 | 02/17/1998 | 8 | 3.3 | 0 | 6.1 | 145 | 136.6 | 98.9
47047 | 3-D-1990 | 3 | 111900 | 0 | 45.2731 | 1992_08_07 | Class 5 Sp | -93.7308 | used for tube suction test. DURING GRADING | Mn/Road Cl5 #11 | 02/17/1998 | 24 | 3.3 | 0 | 6.1 | 145 | 136.6 | 98.9
47047 | 3-D-1990 | 3 | 111900 | 0 | 45.2731 | 1992_08_07 | Class 5 Sp | -93.7308 | used for tube suction test. DURING GRADING | Mn/Road Cl5 #11 | 02/17/1998 | 48 | 3.3 | 0 | 6.1 | 145 | 136.6 | 98.9
47047 | 3-D-1990 | 3 | 111900 | 0 | 45.2731 | 1992_08_07 | Class 5 Sp | -93.7308 | used for tube suction test. DURING GRADING | Mn/Road Cl5 #11 | 02/17/1998 | 72 | 5.5 | 0 | 6.1 | 145 | 136.6 | 98.9
47047 | 3-D-1990 | 3 | 111900 | 0 | 45.2731 | 1992_08_07 | Class 5 Sp | -93.7308 | used for tube suction test. DURING GRADING | Mn/Road Cl5 #11 | 02/17/1998 | 96 | 7.6 | 35 | 6.1 | 145 | 136.6 | 98.9
47047 | 3-D-1990 | 3 | 111900 | 0 | 45.2731 | 1992_08_07 | Class 5 Sp | -93.7308 | used for tube suction test. DURING GRADING | Mn/Road Cl5 #11 | 02/17/1998 | 120 | 8 | 42 | 6.1 | 145 | 136.6 | 98.9
47047 | 3-D-1990 | 3 | 111900 | 0 | 45.2731 | 1992_08_07 | Class 5 Sp | -93.7308 | used for tube suction test. DURING GRADING | Mn/Road Cl5 #11 | 02/17/1998 | 144 | 7.7 | 16 | 6.1 | 145 | 136.6 | 98.9
47047 | 3-D-1990 | 3 | 111900 | 0 | 45.2731 | 1992_08_07 | Class 5 Sp | -93.7308 | used for tube suction test. DURING GRADING | Mn/Road Cl5 #11 | 02/17/1998 | 168 | 8.1 | 42 | 6.1 | 145 | 136.6 | 98.9
47047 | 3-D-1990 | 3 | 111900 | 0 | 45.2731 | 1992_08_07 | Class 5 Sp | -93.7308 | used for tube suction test. DURING GRADING | Mn/Road Cl5 #11 | 02/17/1998 | 192 | 7.8 | 41 | 6.1 | 145 | 136.6 | 98.9
47047 | 3-D-1990 | 3 | 111900 | 0 | 45.2731 | 1992_08_07 | Class 5 Sp | -93.7308 | used for tube suction test. DURING GRADING | Mn/Road Cl5 #12 | 02/18/1998 | 0 | 3.1 | 0 | 5.7 | 145.8 | 137.9 | 99.9
47047 | 3-D-1990 | 3 | 111900 | 0 | 45.2731 | 1992_08_07 | Class 5 Sp | -93.7308 | used for tube suction test. DURING GRADING | Mn/Road Cl5 #12 | 02/18/1998 | 0.5 | 3.2 | 0 | 5.7 | 145.8 | 137.9 | 99.9
47047 | 3-D-1990 | 3 | 111900 | 0 | 45.2731 | 1992_08_07 | Class 5 Sp | -93.7308 | used for tube suction test. DURING GRADING | Mn/Road Cl5 #12 | 02/18/1998 | 2 | 3.3 | 0 | 5.7 | 145.8 | 137.9 | 99.9
47047 | 3-D-1990 | 3 | 111900 | 0 | 45.2731 | 1992_08_07 | Class 5 Sp | -93.7308 | used for tube suction test. DURING GRADING | Mn/Road Cl5 #12 | 02/18/1998 | 4 | 3.3 | 0 | 5.7 | 145.8 | 137.9 | 99.9
47047 | 3-D-1990 | 3 | 111900 | 0 | 45.2731 | 1992_08_07 | Class 5 Sp | -93.7308 | used for tube suction test. DURING GRADING | Mn/Road Cl5 #12 | 02/18/1998 | 6 | 3.2 | 0 | 5.7 | 145.8 | 137.9 | 99.9
47047 | 3-D-1990 | 3 | 111900 | 0 | 45.2731 | 1992_08_07 | Class 5 Sp | -93.7308 | used for tube suction test. DURING GRADING | Mn/Road Cl5 #12 | 02/18/1998 | 8 | 3.3 | 0 | 5.7 | 145.8 | 137.9 | 99.9
47047 | 3-D-1990 | 3 | 111900 | 0 | 45.2731 | 1992_08_07 | Class 5 Sp | -93.7308 | used for tube suction test. DURING GRADING | Mn/Road Cl5 #12 | 02/18/1998 | 24 | 3.8 | 0 | 5.7 | 145.8 | 137.9 | 99.9
47047 | 3-D-1990 | 3 | 111900 | 0 | 45.2731 | 1992_08_07 | Class 5 Sp | -93.7308 | used for tube suction test. DURING GRADING | Mn/Road Cl5 #12 | 02/18/1998 | 48 | 8 | 32 | 5.7 | 145.8 | 137.9 | 99.9
47047 | 3-D-1990 | 3 | 111900 | 0 | 45.2731 | 1992_08_07 | Class 5 Sp | -93.7308 | used for tube suction test. DURING GRADING | Mn/Road Cl5 #12 | 02/18/1998 | 72 | 10.6 | 55 | 5.7 | 145.8 | 137.9 | 99.9
47047 | 3-D-1990 | 3 | 111900 | 0 | 45.2731 | 1992_08_07 | Class 5 Sp | -93.7308 | used for tube suction test. DURING GRADING | Mn/Road Cl5 #12 | 02/18/1998 | 96 | 10.3 | 87 | 5.7 | 145.8 | 137.9 | 99.9
47047 | 3-D-1990 | 3 | 111900 | 0 | 45.2731 | 1992_08_07 | Class 5 Sp | -93.7308 | used for tube suction test. DURING GRADING | Mn/Road Cl5 #12 | 02/18/1998 | 120 | 10.4 | 101 | 5.7 | 145.8 | 137.9 | 99.9
47047 | 3-D-1990 | 3 | 111900 | 0 | 45.2731 | 1992_08_07 | Class 5 Sp | -93.7308 | used for tube suction test. DURING GRADING | Mn/Road Cl5 #12 | 02/18/1998 | 144 | 10.4 | 81 | 5.7 | 145.8 | 137.9 | 99.9
47047 | 3-D-1990 | 3 | 111900 | 0 | 45.2731 | 1992_08_07 | Class 5 Sp | -93.7308 | used for tube suction test. DURING GRADING | Mn/Road Cl5 #12 | 02/18/1998 | 168 | 11 | 91 | 5.7 | 145.8 | 137.9 | 99.9
47047 | 3-D-1990 | 3 | 111900 | 0 | 45.2731 | 1992_08_07 | Class 5 Sp | -93.7308 | used for tube suction test. DURING GRADING | Mn/Road Cl5 #12 | 02/18/1998 | 192 | 10.8 | 81 | 5.7 | 145.8 | 137.9 | 99.9
47047 | 3-D-1990 | 3 | 111900 | 0 | 45.2731 | 1992_08_07 | Class 5 Sp | -93.7308 | used for tube suction test. DURING GRADING | Mn/Road Cl5 #13 | 02/18/1998 | 0 | 3 | 0 | 6.1 | 146.3 | 137.9 | 99.8
47047 | 3-D-1990 | 3 | 111900 | 0 | 45.2731 | 1992_08_07 | Class 5 Sp | -93.7308 | used for tube suction test. DURING GRADING | Mn/Road Cl5 #13 | 02/18/1998 | 0.5 | 3.1 | 0 | 6.1 | 146.3 | 137.9 | 99.8
47047 | 3-D-1990 | 3 | 111900 | 0 | 45.2731 | 1992_08_07 | Class 5 Sp | -93.7308 | used for tube suction test. DURING GRADING | Mn/Road Cl5 #13 | 02/18/1998 | 2 | 3.2 | 0 | 6.1 | 146.3 | 137.9 | 99.8
47047 | 3-D-1990 | 3 | 111900 | 0 | 45.2731 | 1992_08_07 | Class 5 Sp | -93.7308 | used for tube suction test. DURING GRADING | Mn/Road Cl5 #13 | 02/18/1998 | 4 | 3.2 | 0 | 6.1 | 146.3 | 137.9 | 99.8
47047 | 3-D-1990 | 3 | 111900 | 0 | 45.2731 | 1992_08_07 | Class 5 Sp | -93.7308 | used for tube suction test. DURING GRADING | Mn/Road Cl5 #13 | 02/18/1998 | 6 | 3.2 | 0 | 6.1 | 146.3 | 137.9 | 99.8
47047 | 3-D-1990 | 3 | 111900 | 0 | 45.2731 | 1992_08_07 | Class 5 Sp | -93.7308 | used for tube suction test. DURING GRADING | Mn/Road Cl5 #13 | 02/18/1998 | 8 | 3.2 | 0 | 6.1 | 146.3 | 137.9 | 99.8
47047 | 3-D-1990 | 3 | 111900 | 0 | 45.2731 | 1992_08_07 | Class 5 Sp | -93.7308 | used for tube suction test. DURING GRADING | Mn/Road Cl5 #13 | 02/18/1998 | 24 | 3.2 | 0 | 6.1 | 146.3 | 137.9 | 99.8
47048 | 3-D-1990 | 3 | 111900 | 0 | 45.2731 | 1992_07_24 | Class 3 Sp | -93.7308 | used for tube suction test. DURING GRADING | Mn/Road Cl3 #1 | 01/30/1998 | 0 | 3 | 0 | 3.1 | 136.6 | 132.6 | 105.8
47048 | 3-D-1990 | 3 | 111900 | 0 | 45.2731 | 1992_07_24 | Class 3 Sp | -93.7308 | used for tube suction test. DURING GRADING | Mn/Road Cl3 #1 | 01/30/1998 | 0.5 | 2.9 | 0 | 3.1 | 136.6 | 132.6 | 105.8
47048 | 3-D-1990 | 3 | 111900 | 0 | 45.2731 | 1992_07_24 | Class 3 Sp | -93.7308 | used for tube suction test. DURING GRADING | Mn/Road Cl3 #1 | 01/30/1998 | 2 | 3 | 0 | 3.1 | 136.6 | 132.6 | 105.8
47048 | 3-D-1990 | 3 | 111900 | 0 | 45.2731 | 1992_07_24 | Class 3 Sp | -93.7308 | used for tube suction test. DURING GRADING | Mn/Road Cl3 #1 | 01/30/1998 | 4 | 3.2 | 0 | 3.1 | 136.6 | 132.6 | 105.8
47048 | 3-D-1990 | 3 | 111900 | 0 | 45.2731 | 1992_07_24 | Class 3 Sp | -93.7308 | used for tube suction test. DURING GRADING | Mn/Road Cl3 #1 | 01/30/1998 | 6 | 3.5 | 0 | 3.1 | 136.6 | 132.6 | 105.8
47048 | 3-D-1990 | 3 | 111900 | 0 | 45.2731 | 1992_07_24 | Class 3 Sp | -93.7308 | used for tube suction test. DURING GRADING | Mn/Road Cl3 #1 | 01/30/1998 | 24 | 10.9 | 119 | 3.1 | 136.6 | 132.6 | 105.8
47048 | 3-D-1990 | 3 | 111900 | 0 | 45.2731 | 1992_07_24 | Class 3 Sp | -93.7308 | used for tube suction test. DURING GRADING | Mn/Road Cl3 #1 | 01/30/1998 | 48 | 11.5 | 149 | 3.1 | 136.6 | 132.6 | 105.8
47048 | 3-D-1990 | 3 | 111900 | 0 | 45.2731 | 1992_07_24 | Class 3 Sp | -93.7308 | used for tube suction test. DURING GRADING | Mn/Road Cl3 #1 | 01/30/1998 | 72 | 12.2 | 215 | 3.1 | 136.6 | 132.6 | 105.8
47048 | 3-D-1990 | 3 | 111900 | 0 | 45.2731 | 1992_07_24 | Class 3 Sp | -93.7308 | used for tube suction test. DURING GRADING | Mn/Road Cl3 #1 | 01/30/1998 | 96 | 13.5 | 246 | 3.1 | 136.6 | 132.6 | 105.8
47048 | 3-D-1990 | 3 | 111900 | 0 | 45.2731 | 1992_07_24 | Class 3 Sp | -93.7308 | used for tube suction test. DURING GRADING | Mn/Road Cl3 #1 | 01/30/1998 | 120 | 12.2 | 161 | 3.1 | 136.6 | 132.6 | 105.8
47048 | 3-D-1990 | 3 | 111900 | 0 | 45.2731 | 1992_07_24 | Class 3 Sp | -93.7308 | used for tube suction test. DURING GRADING | Mn/Road Cl3 #1 | 01/30/1998 | 144 | 13.6 | 250 | 3.1 | 136.6 | 132.6 | 105.8

## TRAFFIC_MV
No record found against selected criteria

## SECTION_TRAFFIC_ESAL_MV
SECTION_ID | CELL | LANE | ROADWAY_NAME | SECTION_START_DATE | SECTION_END_DATE | TOTAL_DAYS | DAYS_OF_RECORDED_TRAFFIC | ACCUMULATED_TRAFFIC_TOTAL | ACCUMULATED_TRUCK_TOTAL | ACCUMULATED_FLEXIBLE_ESALS | ACCUMULATED_RIGID_ESALS
1-D-1991 | 1 | Driving | MnROAD Mainline - Interstate 94 | 08/30/1991 | 07/06/2006 | 5424 | 3676 | 41081703 | 7561279 | 7017364 | 10597016
1-D-2006 | 1 | Driving | MnROAD Mainline - Interstate 94 | 07/07/2006 | 06/26/2012 | 2181 | 1412 | 16944309 | 3409186 | 3181965 | 4795992
1-P-2012 | 1 | Passing | MnROAD Mainline - Interstate 94 | 06/27/2012 | 07/25/2017 | 1854 | 1355 | 17663452 | 783284 | 663116 | 977802
1-P-1991 | 1 | Passing | MnROAD Mainline - Interstate 94 | 08/30/1991 | 06/26/2012 | 7606 | 5088 | 55304800 | 3286119 | 2854328 | 4365278
1-D-2012 | 1 | Driving | MnROAD Mainline - Interstate 94 | 06/27/2012 | 07/25/2017 | 1854 | 1355 | 17332124 | 3825028 | 3565149 | 5405556
2-D-1991 | 2 | Driving | MnROAD Mainline - Interstate 94 | 08/30/1991 | 08/14/2003 | 4367 | 2924 | 31244786 | 5601535 | 5225475 | 7895548
2-D-2003 | 2 | Driving | MnROAD Mainline - Interstate 94 | 08/15/2003 | 07/14/2008 | 1795 | 1281 | 16448581 | 3221880 | 2966278 | 4467781
2-P-2008 | 2 | Passing | MnROAD Mainline - Interstate 94 | 07/15/2008 | 05/01/2022 | 5038 | 3459 | 45886926 | 3256426 | 2260671 | 3248478
2-P-1991 | 2 | Passing | MnROAD Mainline - Interstate 94 | 08/30/1991 | 08/14/2003 | 4367 | 2924 | 28278588 | 1723379 | 1501517 | 2319788
2-P-2003 | 2 | Passing | MnROAD Mainline - Interstate 94 | 08/15/2003 | 07/14/2008 | 1795 | 1281 | 15625672 | 905791 | 820661 | 1241685
2-D-2008 | 2 | Driving | MnROAD Mainline - Interstate 94 | 07/15/2008 | 05/01/2022 | 5038 | 3459 | 44408896 | 9857701 | 9001725 | 13567771
3-D-1990 | 3 | Driving | MnROAD Mainline - Interstate 94 | 11/14/1990 | 07/14/2008 | 6452 | 4205 | 47693367 | 8823415 | 8191753 | 12363329
3-P-2008 | 3 | Passing | MnROAD Mainline - Interstate 94 | 07/15/2008 | 05/01/2022 | 5038 | 3459 | 45886926 | 3256426 | 2260671 | 3248478
3-P-1990 | 3 | Passing | MnROAD Mainline - Interstate 94 | 11/14/1990 | 07/14/2008 | 6452 | 4205 | 43904260 | 2629170 | 2322178 | 3561473
3-D-2008 | 3 | Driving | MnROAD Mainline - Interstate 94 | 07/15/2008 | 05/01/2022 | 5038 | 3459 | 44408896 | 9857701 | 9001725 | 13567771
4-D-1991 | 4 | Driving | MnROAD Mainline - Interstate 94 | 08/28/1991 | 08/17/2003 | 4372 | 2924 | 31244786 | 5601535 | 5225475 | 7895548
4-D-2003 | 4 | Driving | MnROAD Mainline - Interstate 94 | 08/18/2003 | 07/08/2008 | 1786 | 1281 | 16448581 | 3221880 | 2966278 | 4467781
4-P-2008 | 4 | Passing | MnROAD Mainline - Interstate 94 | 07/09/2008 | 05/01/2022 | 5044 | 3459 | 45886926 | 3256426 | 2260671 | 3248478
4-P-1991 | 4 | Passing | MnROAD Mainline - Interstate 94 | 08/28/1991 | 08/17/2003 | 4372 | 2924 | 28278588 | 1723379 | 1501517 | 2319788
4-P-2003 | 4 | Passing | MnROAD Mainline - Interstate 94 | 08/18/2003 | 07/08/2008 | 1786 | 1281 | 15625672 | 905791 | 820661 | 1241685
4-D-2008 | 4 | Driving | MnROAD Mainline - Interstate 94 | 07/09/2008 | 05/01/2022 | 5044 | 3459 | 44408896 | 9857701 | 9001725 | 13567771
14-P-1991 | 14 | Passing | MnROAD Mainline - Interstate 94 | 05/14/1991 | 05/07/2008 | 6203 | 4205 | 43904260 | 2629170 | 2322178 | 3561473
14-D-1991 | 14 | Driving | MnROAD Mainline - Interstate 94 | 05/14/1991 | 05/07/2008 | 6203 | 4205 | 47693367 | 8823415 | 8191753 | 12363329
15-D-1991 | 15 | Driving | MnROAD Mainline - Interstate 94 | 05/14/1991 | 08/17/2003 | 4478 | 2924 | 31244786 | 5601535 | 5225475 | 7895548
15-D-2003 | 15 | Driving | MnROAD Mainline - Interstate 94 | 08/18/2003 | 08/07/2004 | 355 | 263 | 3329237 | 669231 | 602118 | 908659
15-D-2004 | 15 | Driving | MnROAD Mainline - Interstate 94 | 08/08/2004 | 09/16/2008 | 1500 | 1018 | 13119344 | 2552649 | 2364160 | 3559122
15-P-2008 | 15 | Passing | MnROAD Mainline - Interstate 94 | 09/17/2008 | 07/25/2017 | 3233 | 2238 | 29063992 | 1440233 | 1195266 | 1781607
15-P-1991 | 15 | Passing | MnROAD Mainline - Interstate 94 | 05/14/1991 | 08/17/2003 | 4478 | 2924 | 28278588 | 1723379 | 1501517 | 2319788
15-P-2003 | 15 | Passing | MnROAD Mainline - Interstate 94 | 08/18/2003 | 08/07/2004 | 355 | 263 | 3258848 | 204378 | 162771 | 247722
15-P-2004 | 15 | Passing | MnROAD Mainline - Interstate 94 | 08/08/2004 | 09/16/2008 | 1500 | 1018 | 12366824 | 701413 | 657890 | 993963
15-D-2008 | 15 | Driving | MnROAD Mainline - Interstate 94 | 09/17/2008 | 07/25/2017 | 3233 | 2238 | 27664769 | 5972078 | 5572725 | 8435235
16-D-1990 | 16 | Driving | MnROAD Mainline - Interstate 94 | 08/31/1990 | 08/07/2004 | 5090 | 3187 | 34574023 | 6270766 | 5827593 | 8804207
16-D-2004 | 16 | Driving | MnROAD Mainline - Interstate 94 | 08/08/2004 | 06/25/2008 | 1417 | 1018 | 13119344 | 2552649 | 2364160 | 3559122
16-D-2008 | 16 | Driving | MnROAD Mainline - Interstate 94 | 06/26/2008 | 08/07/2016 | 2964 | 2044 | 25132827 | 5404745 | 5039700 | 7627455
16-P-2016 | 16 | Passing | MnROAD Mainline - Interstate 94 | 08/08/2016 | 05/01/2022 | 2092 | 1415 | 19515549 | 1956876 | 1156977 | 1593702
16-P-1990 | 16 | Passing | MnROAD Mainline - Interstate 94 | 08/31/1990 | 08/07/2004 | 5090 | 3187 | 31537436 | 1927757 | 1664288 | 2567510
16-P-2004 | 16 | Passing | MnROAD Mainline - Interstate 94 | 08/08/2004 | 06/25/2008 | 1417 | 1018 | 12366824 | 701413 | 657890 | 993963
16-P-2008 | 16 | Passing | MnROAD Mainline - Interstate 94 | 06/26/2008 | 08/07/2016 | 2964 | 2044 | 26371377 | 1299550 | 1103694 | 1654776
16-D-2016 | 16 | Driving | MnROAD Mainline - Interstate 94 | 08/08/2016 | 05/01/2022 | 2092 | 1415 | 19276069 | 4452956 | 3962025 | 5940316
17-D-1990 | 17 | Driving | MnROAD Mainline - Interstate 94 | 08/31/1990 | 08/07/2004 | 5090 | 3187 | 34574023 | 6270766 | 5827593 | 8804207
17-D-2004 | 17 | Driving | MnROAD Mainline - Interstate 94 | 08/08/2004 | 06/25/2008 | 1417 | 1018 | 13119344 | 2552649 | 2364160 | 3559122
17-D-2008 | 17 | Driving | MnROAD Mainline - Interstate 94 | 06/26/2008 | 08/07/2016 | 2964 | 2044 | 25132827 | 5404745 | 5039700 | 7627455
17-P-2016 | 17 | Passing | MnROAD Mainline - Interstate 94 | 08/08/2016 | 05/01/2022 | 2092 | 1415 | 19515549 | 1956876 | 1156977 | 1593702
17-P-1990 | 17 | Passing | MnROAD Mainline - Interstate 94 | 08/31/1990 | 08/07/2004 | 5090 | 3187 | 31537436 | 1927757 | 1664288 | 2567510
17-P-2004 | 17 | Passing | MnROAD Mainline - Interstate 94 | 08/08/2004 | 06/25/2008 | 1417 | 1018 | 12366824 | 701413 | 657890 | 993963
17-P-2008 | 17 | Passing | MnROAD Mainline - Interstate 94 | 06/26/2008 | 08/07/2016 | 2964 | 2044 | 26371377 | 1299550 | 1103694 | 1654776
17-D-2016 | 17 | Driving | MnROAD Mainline - Interstate 94 | 08/08/2016 | 05/01/2022 | 2092 | 1415 | 19276069 | 4452956 | 3962025 | 5940316
18-D-1990 | 18 | Driving | MnROAD Mainline - Interstate 94 | 08/31/1990 | 08/17/2003 | 4734 | 2924 | 31244786 | 5601535 | 5225475 | 7895548
18-D-2003 | 18 | Driving | MnROAD Mainline - Interstate 94 | 08/18/2003 | 08/24/2008 | 1833 | 1281 | 16448581 | 3221880 | 2966278 | 4467781
18-D-2008 | 18 | Driving | MnROAD Mainline - Interstate 94 | 08/25/2008 | 07/15/2014 | 2150 | 1449 | 17212760 | 3661860 | 3414640 | 5165406
18-D-2014 | 18 | Driving | MnROAD Mainline - Interstate 94 | 07/16/2014 | 08/07/2016 | 753 | 595 | 7920067 | 1742885 | 1625060 | 2462049
18-P-2016 | 18 | Passing | MnROAD Mainline - Interstate 94 | 08/08/2016 | 05/01/2022 | 2092 | 1415 | 19515549 | 1956876 | 1156977 | 1593702
18-P-1990 | 18 | Passing | MnROAD Mainline - Interstate 94 | 08/31/1990 | 08/17/2003 | 4734 | 2924 | 28278588 | 1723379 | 1501517 | 2319788
18-P-2003 | 18 | Passing | MnROAD Mainline - Interstate 94 | 08/18/2003 | 08/24/2008 | 1833 | 1281 | 15625672 | 905791 | 820661 | 1241685
18-P-2008 | 18 | Passing | MnROAD Mainline - Interstate 94 | 08/25/2008 | 07/15/2014 | 2150 | 1449 | 18382637 | 1065367 | 894684 | 1350252
18-P-2014 | 18 | Passing | MnROAD Mainline - Interstate 94 | 07/16/2014 | 08/07/2016 | 753 | 595 | 7988740 | 234183 | 209010 | 304524
18-D-2016 | 18 | Driving | MnROAD Mainline - Interstate 94 | 08/08/2016 | 05/01/2022 | 2092 | 1415 | 19276069 | 4452956 | 3962025 | 5940316
19-P-2008 | 19 | Passing | MnROAD Mainline - Interstate 94 | 06/19/2008 | 07/15/2014 | 2217 | 1449 | 18382637 | 1065367 | 894684 | 1350252
19-P-2014 | 19 | Passing | MnROAD Mainline - Interstate 94 | 07/16/2014 | 08/07/2016 | 753 | 595 | 7988740 | 234183 | 209010 | 304524
19-P-2016 | 19 | Passing | MnROAD Mainline - Interstate 94 | 08/08/2016 | 05/01/2022 | 2092 | 1415 | 19515549 | 1956876 | 1156977 | 1593702
19-D-1990 | 19 | Driving | MnROAD Mainline - Interstate 94 | 09/20/1990 | 08/17/2003 | 4714 | 2924 | 31244786 | 5601535 | 5225475 | 7895548
19-P-2003 | 19 | Passing | MnROAD Mainline - Interstate 94 | 08/18/2003 | 06/18/2008 | 1766 | 1281 | 15625672 | 905791 | 820661 | 1241685
19-D-2008 | 19 | Driving | MnROAD Mainline - Interstate 94 | 06/19/2008 | 07/15/2014 | 2217 | 1449 | 17212760 | 3661860 | 3414640 | 5165406
19-D-2014 | 19 | Driving | MnROAD Mainline - Interstate 94 | 07/16/2014 | 08/07/2016 | 753 | 595 | 7920067 | 1742885 | 1625060 | 2462049
19-D-2016 | 19 | Driving | MnROAD Mainline - Interstate 94 | 08/08/2016 | 05/01/2022 | 2092 | 1415 | 19276069 | 4452956 | 3962025 | 5940316
19-P-1990 | 19 | Passing | MnROAD Mainline - Interstate 94 | 09/20/1990 | 08/17/2003 | 4714 | 2924 | 28278588 | 1723379 | 1501517 | 2319788
19-D-2003 | 19 | Driving | MnROAD Mainline - Interstate 94 | 08/18/2003 | 06/18/2008 | 1766 | 1281 | 16448581 | 3221880 | 2966278 | 4467781
20-D-1990 | 20 | Driving | MnROAD Mainline - Interstate 94 | 09/10/1990 | 07/17/1999 | 3232 | 1673 | 16097814 | 2694206 | 2549986 | 3856900
20-D-1999 | 20 | Driving | MnROAD Mainline - Interstate 94 | 07/18/1999 | 08/17/2003 | 1491 | 1251 | 15146972 | 2907329 | 2675489 | 4038648
20-D-2003 | 20 | Driving | MnROAD Mainline - Interstate 94 | 08/18/2003 | 05/08/2008 | 1725 | 1281 | 16448581 | 3221880 | 2966278 | 4467781
20-D-2008 | 20 | Driving | MnROAD Mainline - Interstate 94 | 05/09/2008 | 09/27/2016 | 3063 | 2044 | 25132827 | 5404745 | 5039700 | 7627455
20-P-2016 | 20 | Passing | MnROAD Mainline - Interstate 94 | 09/28/2016 | 05/01/2022 | 2041 | 1415 | 19515549 | 1956876 | 1156977 | 1593702
20-P-1990 | 20 | Passing | MnROAD Mainline - Interstate 94 | 09/10/1990 | 07/17/1999 | 3232 | 1673 | 14127761 | 852199 | 777174 | 1215304
20-P-1999 | 20 | Passing | MnROAD Mainline - Interstate 94 | 07/18/1999 | 08/17/2003 | 1491 | 1251 | 14150827 | 871180 | 724343 | 1104484
20-P-2003 | 20 | Passing | MnROAD Mainline - Interstate 94 | 08/18/2003 | 05/08/2008 | 1725 | 1281 | 15625672 | 905791 | 820661 | 1241685
20-P-2008 | 20 | Passing | MnROAD Mainline - Interstate 94 | 05/09/2008 | 09/27/2016 | 3063 | 2044 | 26371377 | 1299550 | 1103694 | 1654776
20-D-2016 | 20 | Driving | MnROAD Mainline - Interstate 94 | 09/28/2016 | 05/01/2022 | 2041 | 1415 | 19276069 | 4452956 | 3962025 | 5940316
21-D-1990 | 21 | Driving | MnROAD Mainline - Interstate 94 | 09/12/1990 | 08/17/2003 | 4722 | 2924 | 31244786 | 5601535 | 5225475 | 7895548
21-D-2003 | 21 | Driving | MnROAD Mainline - Interstate 94 | 08/18/2003 | 06/12/2008 | 1760 | 1281 | 16448581 | 3221880 | 2966278 | 4467781
21-D-2008 | 21 | Driving | MnROAD Mainline - Interstate 94 | 06/13/2008 | 09/27/2016 | 3028 | 2044 | 25132827 | 5404745 | 5039700 | 7627455
21-D-2016 | 21 | Driving | MnROAD Mainline - Interstate 94 | 09/28/2016 | 05/01/2022 | 2041 | 1415 | 19276069 | 4452956 | 3962025 | 5940316
21-P-1990 | 21 | Passing | MnROAD Mainline - Interstate 94 | 09/12/1990 | 08/17/2003 | 4722 | 2924 | 28278588 | 1723379 | 1501517 | 2319788
21-P-2003 | 21 | Passing | MnROAD Mainline - Interstate 94 | 08/18/2003 | 06/12/2008 | 1760 | 1281 | 15625672 | 905791 | 820661 | 1241685
21-P-2008 | 21 | Passing | MnROAD Mainline - Interstate 94 | 06/13/2008 | 09/27/2016 | 3028 | 2044 | 26371377 | 1299550 | 1103694 | 1654776
21-P-2016 | 21 | Passing | MnROAD Mainline - Interstate 94 | 09/28/2016 | 05/01/2022 | 2041 | 1415 | 19515549 | 1956876 | 1156977 | 1593702
22-D-1990 | 22 | Driving | MnROAD Mainline - Interstate 94 | 08/04/1990 | 08/17/2003 | 4761 | 2924 | 31244786 | 5601535 | 5225475 | 7895548
22-D-2003 | 22 | Driving | MnROAD Mainline - Interstate 94 | 08/18/2003 | 06/15/2008 | 1763 | 1281 | 16448581 | 3221880 | 2966278 | 4467781
22-D-2008 | 22 | Driving | MnROAD Mainline - Interstate 94 | 06/16/2008 | 09/27/2016 | 3025 | 2044 | 25132827 | 5404745 | 5039700 | 7627455
22-P-2016 | 22 | Passing | MnROAD Mainline - Interstate 94 | 09/28/2016 | 05/01/2022 | 2041 | 1415 | 19515549 | 1956876 | 1156977 | 1593702
22-P-1990 | 22 | Passing | MnROAD Mainline - Interstate 94 | 08/04/1990 | 08/17/2003 | 4761 | 2924 | 28278588 | 1723379 | 1501517 | 2319788
22-P-2003 | 22 | Passing | MnROAD Mainline - Interstate 94 | 08/18/2003 | 06/15/2008 | 1763 | 1281 | 15625672 | 905791 | 820661 | 1241685
22-P-2008 | 22 | Passing | MnROAD Mainline - Interstate 94 | 06/16/2008 | 09/27/2016 | 3025 | 2044 | 26371377 | 1299550 | 1103694 | 1654776
22-D-2016 | 22 | Driving | MnROAD Mainline - Interstate 94 | 09/28/2016 | 05/01/2022 | 2041 | 1415 | 19276069 | 4452956 | 3962025 | 5940316
23-D-1990 | 23 | Driving | MnROAD Mainline - Interstate 94 | 10/10/1990 | 07/17/1999 | 3202 | 1673 | 16097814 | 2694206 | 2549986 | 3856900
23-D-1999 | 23 | Driving | MnROAD Mainline - Interstate 94 | 07/18/1999 | 06/22/2008 | 3262 | 2532 | 31595553 | 6129209 | 5641767 | 8506429
23-D-2008 | 23 | Driving | MnROAD Mainline - Interstate 94 | 06/23/2008 | 09/27/2016 | 3018 | 2044 | 25132827 | 5404745 | 5039700 | 7627455
23-P-2016 | 23 | Passing | MnROAD Mainline - Interstate 94 | 09/28/2016 | 05/01/2022 | 2041 | 1415 | 19515549 | 1956876 | 1156977 | 1593702
23-P-1990 | 23 | Passing | MnROAD Mainline - Interstate 94 | 10/10/1990 | 07/17/1999 | 3202 | 1673 | 14127761 | 852199 | 777174 | 1215304
23-P-1999 | 23 | Passing | MnROAD Mainline - Interstate 94 | 07/18/1999 | 06/22/2008 | 3262 | 2532 | 29776499 | 1776971 | 1545004 | 2346169
23-P-2008 | 23 | Passing | MnROAD Mainline - Interstate 94 | 06/23/2008 | 09/27/2016 | 3018 | 2044 | 26371377 | 1299550 | 1103694 | 1654776
23-D-2016 | 23 | Driving | MnROAD Mainline - Interstate 94 | 09/28/2016 | 05/01/2022 | 2041 | 1415 | 19276069 | 4452956 | 3962025 | 5940316
24-I-1990 | 24 | Inside | MnROAD Low Volume Road | 10/05/1990 | 09/14/2005 | 5458 | 4428 | 251787 | 251787 | 505539 | 1287313
24-I-2008 | 24 | Inside | MnROAD Low Volume Road | 06/26/2008 | 06/19/2017 | 3280 | 3657 | 191967 | 191967 | 385858 | 981424
24-I-2005 | 24 | Inside | MnROAD Low Volume Road | 09/15/2005 | 06/25/2008 | 1014 | 870 | 46086 | 46086 | 92556 | 235614
25-I-2005 | 25 | Inside | MnROAD Low Volume Road | 09/15/2005 | 08/22/2008 | 1072 | 870 | 46086 | 46086 | 92556 | 235614
25-I-1991 | 25 | Inside | MnROAD Low Volume Road | 09/24/1991 | 09/14/2005 | 5104 | 4428 | 251787 | 251787 | 505539 | 1287313
26-I-1991 | 26 | Inside | MnROAD Low Volume Road | 06/11/1991 | 09/05/2000 | 3374 | 2475 | 141429 | 141429 | 284086 | 723084
26-I-2004 | 26 | Inside | MnROAD Low Volume Road | 05/01/2004 | 09/09/2008 | 1592 | 1200 | 63669 | 63669 | 127857 | 325497
26-I-2000 | 26 | Inside | MnROAD Low Volume Road | 09/06/2000 | 04/30/2004 | 1332 | 1623 | 92775 | 92775 | 186152 | 474346
27-I-1990 | 27 | Inside | MnROAD Low Volume Road | 10/05/1990 | 08/04/1999 | 3225 | 2061 | 117066 | 117066 | 235181 | 598551
27-I-1999 | 27 | Inside | MnROAD Low Volume Road | 08/05/1999 | 09/12/2000 | 404 | 417 | 24498 | 24498 | 49180 | 125225
27-I-2009 | 27 | Inside | MnROAD Low Volume Road | 09/16/2009 | 08/09/2017 | 2884 | 3363 | 179199 | 179199 | 360152 | 916123
27-I-2006 | 27 | Inside | MnROAD Low Volume Road | 07/05/2006 | 09/15/2009 | 1168 | 888 | 43908 | 43908 | 88267 | 224551
27-I-2000 | 27 | Inside | MnROAD Low Volume Road | 09/13/2000 | 07/04/2006 | 2120 | 2226 | 125169 | 125169 | 251173 | 639901
28-I-1991 | 28 | Inside | MnROAD Low Volume Road | 07/17/1991 | 08/11/1999 | 2947 | 2061 | 117066 | 117066 | 235181 | 598551
28-I-1999 | 28 | Inside | MnROAD Low Volume Road | 08/12/1999 | 07/07/2006 | 2521 | 2643 | 149667 | 149667 | 300353 | 765126
28-I-2012 | 28 | Inside | MnROAD Low Volume Road | 06/27/2012 | 08/10/2017 | 1870 | 2232 | 125193 | 125193 | 251526 | 639892
28-I-2011 | 28 | Inside | MnROAD Low Volume Road | 08/29/2011 | 06/26/2012 | 302 | 324 | 16584 | 16584 | 33293 | 84814
28-I-2006 | 28 | Inside | MnROAD Low Volume Road | 07/08/2006 | 08/28/2011 | 1877 | 1695 | 81330 | 81330 | 163600 | 415968
29-I-2005 | 29 | Inside | MnROAD Low Volume Road | 09/19/2005 | 07/22/2007 | 671 | 621 | 34176 | 34176 | 68588 | 174718
29-I-1991 | 29 | Inside | MnROAD Low Volume Road | 07/17/1991 | 09/18/2005 | 5177 | 4428 | 251787 | 251787 | 505539 | 1287313
30-I-2005 | 30 | Inside | MnROAD Low Volume Road | 09/19/2005 | 07/22/2007 | 671 | 621 | 34176 | 34176 | 68588 | 174718
30-I-1990 | 30 | Inside | MnROAD Low Volume Road | 07/10/1990 | 09/18/2005 | 5549 | 4428 | 251787 | 251787 | 505539 | 1287313
31-I-2004 | 31 | Inside | MnROAD Low Volume Road | 08/11/2004 | 01/14/2025 | 7462 | 7231 | 425813 | 425708 | 876209 | 2142889
31-I-1991 | 31 | Inside | MnROAD Low Volume Road | 07/17/1991 | 08/10/2004 | 4773 | 4101 | 234210 | 234210 | 470250 | 1197459
33-I-2007 | 33 | Inside | MnROAD Low Volume Road | 07/16/2007 | 06/05/2017 | 3612 | 3897 | 203298 | 203298 | 408668 | 1039366
33-I-1999 | 33 | Inside | MnROAD Low Volume Road | 08/11/1999 | 07/15/2007 | 2895 | 2988 | 168897 | 168897 | 338946 | 863480
34-I-1999 | 34 | Inside | MnROAD Low Volume Road | 08/11/1999 | 08/23/2007 | 2934 | 2988 | 168897 | 168897 | 338946 | 863480
34-I-2007 | 34 | Inside | MnROAD Low Volume Road | 08/24/2007 | 07/24/2017 | 3622 | 3906 | 203877 | 203877 | 409826 | 1042320
35-I-2007 | 35 | Inside | MnROAD Low Volume Road | 08/24/2007 | 07/24/2017 | 3622 | 3906 | 203877 | 203877 | 409826 | 1042320
35-I-1999 | 35 | Inside | MnROAD Low Volume Road | 08/10/1999 | 08/23/2007 | 2935 | 2988 | 168897 | 168897 | 338946 | 863480
50-D-1991 | 50 | Driving | MnROAD Mainline - Interstate 94 | 08/30/1991 | 07/14/1997 | 2145 | 1132 | 10982316 | 1792197 | 1698241 | 2567946
50-P-1997 | 50 | Passing | MnROAD Mainline - Interstate 94 | 07/15/1997 | 11/01/2018 | 7779 | 5642 | 68911170 | 3827730 | 3197453 | 4805823
50-P-1991 | 50 | Passing | MnROAD Mainline - Interstate 94 | 08/30/1991 | 07/14/1997 | 2145 | 1132 | 9241280 | 569690 | 519218 | 812636
50-D-1997 | 50 | Driving | MnROAD Mainline - Interstate 94 | 07/15/1997 | 11/01/2018 | 7779 | 5642 | 69092089 | 14051462 | 13024519 | 19671158
51-D-1991 | 51 | Driving | MnROAD Mainline - Interstate 94 | 08/30/1991 | 07/14/1997 | 2145 | 1132 | 10982316 | 1792197 | 1698241 | 2567946
51-P-1997 | 51 | Passing | MnROAD Mainline - Interstate 94 | 07/15/1997 | 11/01/2018 | 7779 | 5642 | 68911170 | 3827730 | 3197453 | 4805823
51-P-1991 | 51 | Passing | MnROAD Mainline - Interstate 94 | 08/30/1991 | 07/14/1997 | 2145 | 1132 | 9241280 | 569690 | 519218 | 812636
51-D-1997 | 51 | Driving | MnROAD Mainline - Interstate 94 | 07/15/1997 | 11/01/2018 | 7779 | 5642 | 69092089 | 14051462 | 13024519 | 19671158
54-I-2000 | 54 | Inside | MnROAD Low Volume Road | 10/05/2000 | 10/21/2004 | 1477 | 1611 | 91551 | 91551 | 183697 | 468093
55-I-2016 | 55 | Inside | MnROAD Low Volume Road | 08/01/2016 | 01/14/2025 | 3089 | 2824 | 198812 | 198707 | 419972 | 982309
56-I-2016 | 56 | Inside | MnROAD Low Volume Road | 08/01/2016 | 01/14/2025 | 3089 | 2824 | 198812 | 198707 | 419972 | 982309
57-I-2016 | 57 | Inside | MnROAD Low Volume Road | 09/01/2016 | 01/14/2025 | 3058 | 2794 | 196544 | 196439 | 415412 | 970722
58-I-2016 | 58 | Inside | MnROAD Low Volume Road | 09/01/2016 | 01/14/2025 | 3058 | 2794 | 196544 | 196439 | 415412 | 970722
70-P-2010 | 70 | Passing | MnROAD Mainline - Interstate 94 | 04/19/2010 | 05/01/2022 | 4395 | 3092 | 41263022 | 2987178 | 2052027 | 2934959
70-D-2010 | 70 | Driving | MnROAD Mainline - Interstate 94 | 04/19/2010 | 05/01/2022 | 4395 | 3092 | 39831375 | 8926405 | 8139371 | 12267228
77-I-2007 | 77 | Inside | MnROAD Low Volume Road | 07/23/2007 | 10/30/2023 | 5943 | 6032 | 351244 | 351139 | 714237 | 1783049
78-I-2007 | 78 | Inside | MnROAD Low Volume Road | 07/23/2007 | 10/30/2023 | 5943 | 6032 | 351244 | 351139 | 714237 | 1783049
79-I-2007 | 79 | Inside | MnROAD Low Volume Road | 07/23/2007 | 10/30/2023 | 5943 | 6032 | 351244 | 351139 | 714237 | 1783049
86-I-2008 | 86 | Inside | MnROAD Low Volume Road | 08/22/2008 | 07/13/2017 | 3247 | 3657 | 191967 | 191967 | 385858 | 981424
87-I-2008 | 87 | Inside | MnROAD Low Volume Road | 09/10/2008 | 01/14/2025 | 5971 | 6034 | 362150 | 362045 | 748364 | 1817421
88-I-2008 | 88 | Inside | MnROAD Low Volume Road | 09/10/2008 | 07/14/2017 | 3229 | 3657 | 191967 | 191967 | 385858 | 981424
93-P-1990 | 93 | Passing | MnROAD Mainline - Interstate 94 | 10/05/1990 | 10/02/1997 | 2554 | 1174 | 9669924 | 594520 | 542137 | 848729
101-D-2017 | 101 | Driving | MnROAD Mainline - Interstate 94 | 07/26/2017 | 05/01/2022 | 1740 | 1221 | 16744127 | 3885623 | 3429000 | 5132536
101-P-2017 | 101 | Passing | MnROAD Mainline - Interstate 94 | 07/26/2017 | 05/01/2022 | 1740 | 1221 | 16822934 | 1816193 | 1065405 | 1466871
106-D-2008 | 106 | Driving | MnROAD Mainline - Interstate 94 | 08/25/2008 | 08/02/2011 | 1072 | 700 | 7991511 | 1631377 | 1524393 | 2292135
106-P-2008 | 106 | Passing | MnROAD Mainline - Interstate 94 | 08/25/2008 | 08/02/2011 | 1072 | 700 | 9011021 | 525208 | 415907 | 627587
115-D-2017 | 115 | Driving | MnROAD Mainline - Interstate 94 | 07/26/2017 | 05/01/2022 | 1740 | 1221 | 16744127 | 3885623 | 3429000 | 5132536
115-P-2017 | 115 | Passing | MnROAD Mainline - Interstate 94 | 07/26/2017 | 05/01/2022 | 1740 | 1221 | 16822934 | 1816193 | 1065405 | 1466871
127-I-2017 | 127 | Inside | MnROAD Low Volume Road | 08/10/2017 | 01/14/2025 | 2715 | 2377 | 170183 | 170078 | 362506 | 835997
133-I-2017 | 133 | Inside | MnROAD Low Volume Road | 06/06/2017 | 06/01/2021 | 1456 | 1425 | 88125 | 88125 | 177121 | 450508
135-I-2017 | 135 | Inside | MnROAD Low Volume Road | 08/16/2017 | 06/01/2021 | 1385 | 1416 | 87546 | 87546 | 175963 | 447554
185-I-2017 | 185 | Inside | MnROAD Low Volume Road | 07/14/2017 | 01/14/2025 | 2742 | 2377 | 170183 | 170078 | 362506 | 835997
186-I-2017 | 186 | Inside | MnROAD Low Volume Road | 07/14/2017 | 01/14/2025 | 2742 | 2377 | 170183 | 170078 | 362506 | 835997
188-I-2017 | 188 | Inside | MnROAD Low Volume Road | 07/15/2017 | 01/14/2025 | 2741 | 2377 | 170183 | 170078 | 362506 | 835997
189-I-2017 | 189 | Inside | MnROAD Low Volume Road | 07/14/2017 | 01/14/2025 | 2742 | 2377 | 170183 | 170078 | 362506 | 835997
201-D-2017 | 201 | Driving | MnROAD Mainline - Interstate 94 | 07/26/2017 | 05/01/2022 | 1740 | 1221 | 16744127 | 3885623 | 3429000 | 5132536
201-P-2017 | 201 | Passing | MnROAD Mainline - Interstate 94 | 07/26/2017 | 05/01/2022 | 1740 | 1221 | 16822934 | 1816193 | 1065405 | 1466871
206-D-2008 | 206 | Driving | MnROAD Mainline - Interstate 94 | 08/25/2008 | 08/02/2011 | 1072 | 700 | 7991511 | 1631377 | 1524393 | 2292135
206-P-2008 | 206 | Passing | MnROAD Mainline - Interstate 94 | 08/25/2008 | 08/02/2011 | 1072 | 700 | 9011021 | 525208 | 415907 | 627587
215-D-2017 | 215 | Driving | MnROAD Mainline - Interstate 94 | 07/26/2017 | 05/01/2022 | 1740 | 1221 | 16744127 | 3885623 | 3429000 | 5132536
215-P-2017 | 215 | Passing | MnROAD Mainline - Interstate 94 | 07/26/2017 | 05/01/2022 | 1740 | 1221 | 16822934 | 1816193 | 1065405 | 1466871
227-I-2017 | 227 | Inside | MnROAD Low Volume Road | 08/11/2017 | 01/14/2025 | 2714 | 2377 | 170183 | 170078 | 362506 | 835997
233-I-2017 | 233 | Inside | MnROAD Low Volume Road | 07/25/2017 | 06/01/2021 | 1407 | 1416 | 87546 | 87546 | 175963 | 447554
235-I-2017 | 235 | Inside | MnROAD Low Volume Road | 07/25/2017 | 06/01/2021 | 1407 | 1416 | 87546 | 87546 | 175963 | 447554
328-I-2017 | 328 | Inside | MnROAD Low Volume Road | 08/11/2017 | 01/14/2025 | 2714 | 2377 | 170183 | 170078 | 362506 | 835997
339-I-2020 | 339 | Inside | MnROAD Low Volume Road | 10/01/2020 | 01/14/2025 | 1567 | 1093 | 93611 | 93506 | 208585 | 444542
428-I-2017 | 428 | Inside | MnROAD Low Volume Road | 08/11/2017 | 01/14/2025 | 2714 | 2377 | 170183 | 170078 | 362506 | 835997
528-I-2017 | 528 | Inside | MnROAD Low Volume Road | 08/11/2017 | 01/14/2025 | 2714 | 2377 | 170183 | 170078 | 362506 | 835997
628-I-2017 | 628 | Inside | MnROAD Low Volume Road | 08/11/2017 | 01/14/2025 | 2714 | 2377 | 170183 | 170078 | 362506 | 835997
728-I-2017 | 728 | Inside | MnROAD Low Volume Road | 08/11/2017 | 01/14/2025 | 2714 | 2377 | 170183 | 170078 | 362506 | 835997
905-D-2020 | 905 | Driving | MnROAD Mainline - Interstate 94 | 10/01/2020 | 01/14/2025 | 1567 | 914 | 10431553 | 2932556 | 2285767 | 3401294
1005-D-2020 | 1005 | Driving | MnROAD Mainline - Interstate 94 | 10/01/2020 | 01/14/2025 | 1567 | 914 | 10431553 | 2932556 | 2285767 | 3401294
1070-D-2010 | 1070 | Driving | MnROAD Mainline - Interstate 94 | 04/19/2010 | 05/01/2022 | 4395 | 3092 | 39831375 | 8926405 | 8139371 | 12267228
1070-P-2010 | 1070 | Passing | MnROAD Mainline - Interstate 94 | 04/19/2010 | 05/01/2022 | 4395 | 3092 | 41263022 | 2987178 | 2052027 | 2934959
2201-D-2022 | 2201 | Driving | MnROAD Mainline - Interstate 94 | 10/12/2022 | 01/14/2025 | 826 | 516 | 4954370 | 1587059 | 1167798 | 1728821
2201-P-2022 | 2201 | Passing | MnROAD Mainline - Interstate 94 | 10/12/2022 | 01/14/2025 | 826 | 518 | 5149631 | 1036971 | 442420 | 561318
2202-D-2022 | 2202 | Driving | MnROAD Mainline - Interstate 94 | 10/12/2022 | 01/14/2025 | 826 | 516 | 4954370 | 1587059 | 1167798 | 1728821
2202-P-2022 | 2202 | Passing | MnROAD Mainline - Interstate 94 | 10/12/2022 | 01/14/2025 | 826 | 518 | 5149631 | 1036971 | 442420 | 561318
2203-D-2022 | 2203 | Driving | MnROAD Mainline - Interstate 94 | 10/12/2022 | 01/14/2025 | 826 | 516 | 4954370 | 1587059 | 1167798 | 1728821
2203-P-2022 | 2203 | Passing | MnROAD Mainline - Interstate 94 | 10/12/2022 | 01/14/2025 | 826 | 518 | 5149631 | 1036971 | 442420 | 561318
2204-D-2022 | 2204 | Driving | MnROAD Mainline - Interstate 94 | 10/12/2022 | 01/14/2025 | 826 | 516 | 4954370 | 1587059 | 1167798 | 1728821
2204-P-2022 | 2204 | Passing | MnROAD Mainline - Interstate 94 | 10/12/2022 | 01/14/2025 | 826 | 518 | 5149631 | 1036971 | 442420 | 561318
2205-D-2022 | 2205 | Driving | MnROAD Mainline - Interstate 94 | 10/12/2022 | 01/14/2025 | 826 | 516 | 4954370 | 1587059 | 1167798 | 1728821
2205-P-2022 | 2205 | Passing | MnROAD Mainline - Interstate 94 | 10/12/2022 | 01/14/2025 | 826 | 518 | 5149631 | 1036971 | 442420 | 561318
2206-D-2022 | 2206 | Driving | MnROAD Mainline - Interstate 94 | 10/12/2022 | 01/14/2025 | 826 | 516 | 4954370 | 1587059 | 1167798 | 1728821
2206-P-2022 | 2206 | Passing | MnROAD Mainline - Interstate 94 | 10/12/2022 | 01/14/2025 | 826 | 518 | 5149631 | 1036971 | 442420 | 561318
2207-D-2022 | 2207 | Driving | MnROAD Mainline - Interstate 94 | 10/12/2022 | 01/14/2025 | 826 | 516 | 4954370 | 1587059 | 1167798 | 1728821
2207-P-2022 | 2207 | Passing | MnROAD Mainline - Interstate 94 | 10/12/2022 | 01/14/2025 | 826 | 518 | 5149631 | 1036971 | 442420 | 561318
2208-D-2022 | 2208 | Driving | MnROAD Mainline - Interstate 94 | 10/12/2022 | 01/14/2025 | 826 | 516 | 4954370 | 1587059 | 1167798 | 1728821
2208-P-2022 | 2208 | Passing | MnROAD Mainline - Interstate 94 | 10/12/2022 | 01/14/2025 | 826 | 518 | 5149631 | 1036971 | 442420 | 561318
2228-D-2022 | 2228 | Driving | MnROAD Mainline - Interstate 94 | 10/12/2022 | 01/14/2025 | 826 | 516 | 4954370 | 1587059 | 1167798 | 1728821
2228-P-2022 | 2228 | Passing | MnROAD Mainline - Interstate 94 | 10/12/2022 | 01/14/2025 | 826 | 518 | 5149631 | 1036971 | 442420 | 561318
2229-D-2022 | 2229 | Driving | MnROAD Mainline - Interstate 94 | 10/12/2022 | 01/14/2025 | 826 | 516 | 4954370 | 1587059 | 1167798 | 1728821
2229-P-2022 | 2229 | Passing | MnROAD Mainline - Interstate 94 | 10/12/2022 | 01/14/2025 | 826 | 518 | 5149631 | 1036971 | 442420 | 561318
2230-D-2022 | 2230 | Driving | MnROAD Mainline - Interstate 94 | 10/12/2022 | 01/14/2025 | 826 | 516 | 4954370 | 1587059 | 1167798 | 1728821
2230-P-2022 | 2230 | Passing | MnROAD Mainline - Interstate 94 | 10/12/2022 | 01/14/2025 | 826 | 518 | 5149631 | 1036971 | 442420 | 561318
2231-D-2022 | 2231 | Driving | MnROAD Mainline - Interstate 94 | 10/12/2022 | 01/14/2025 | 826 | 516 | 4954370 | 1587059 | 1167798 | 1728821
2231-P-2022 | 2231 | Passing | MnROAD Mainline - Interstate 94 | 10/12/2022 | 01/14/2025 | 826 | 518 | 5149631 | 1036971 | 442420 | 561318
2232-D-2022 | 2232 | Driving | MnROAD Mainline - Interstate 94 | 10/12/2022 | 01/14/2025 | 826 | 516 | 4954370 | 1587059 | 1167798 | 1728821
2232-P-2022 | 2232 | Passing | MnROAD Mainline - Interstate 94 | 10/12/2022 | 01/14/2025 | 826 | 518 | 5149631 | 1036971 | 442420 | 561318
2233-D-2022 | 2233 | Driving | MnROAD Mainline - Interstate 94 | 10/12/2022 | 01/14/2025 | 826 | 516 | 4954370 | 1587059 | 1167798 | 1728821
2233-P-2022 | 2233 | Passing | MnROAD Mainline - Interstate 94 | 10/12/2022 | 01/14/2025 | 826 | 518 | 5149631 | 1036971 | 442420 | 561318
2234-D-2022 | 2234 | Driving | MnROAD Mainline - Interstate 94 | 10/12/2022 | 01/14/2025 | 826 | 516 | 4954370 | 1587059 | 1167798 | 1728821
2234-P-2022 | 2234 | Passing | MnROAD Mainline - Interstate 94 | 10/12/2022 | 01/14/2025 | 826 | 518 | 5149631 | 1036971 | 442420 | 561318
2235-D-2022 | 2235 | Driving | MnROAD Mainline - Interstate 94 | 10/12/2022 | 01/14/2025 | 826 | 516 | 4954370 | 1587059 | 1167798 | 1728821
2235-P-2022 | 2235 | Passing | MnROAD Mainline - Interstate 94 | 10/12/2022 | 01/14/2025 | 826 | 518 | 5149631 | 1036971 | 442420 | 561318
2236-D-2022 | 2236 | Driving | MnROAD Mainline - Interstate 94 | 10/12/2022 | 01/14/2025 | 826 | 516 | 4954370 | 1587059 | 1167798 | 1728821
2236-P-2022 | 2236 | Passing | MnROAD Mainline - Interstate 94 | 10/12/2022 | 01/14/2025 | 826 | 518 | 5149631 | 1036971 | 442420 | 561318
2237-D-2022 | 2237 | Driving | MnROAD Mainline - Interstate 94 | 10/12/2022 | 01/14/2025 | 826 | 516 | 4954370 | 1587059 | 1167798 | 1728821
2237-P-2022 | 2237 | Passing | MnROAD Mainline - Interstate 94 | 10/12/2022 | 01/14/2025 | 826 | 518 | 5149631 | 1036971 | 442420 | 561318
2238-D-2022 | 2238 | Driving | MnROAD Mainline - Interstate 94 | 10/12/2022 | 01/14/2025 | 826 | 516 | 4954370 | 1587059 | 1167798 | 1728821
2238-P-2022 | 2238 | Passing | MnROAD Mainline - Interstate 94 | 10/12/2022 | 01/14/2025 | 826 | 518 | 5149631 | 1036971 | 442420 | 561318
2239-D-2022 | 2239 | Driving | MnROAD Mainline - Interstate 94 | 10/12/2022 | 01/14/2025 | 826 | 516 | 4954370 | 1587059 | 1167798 | 1728821
2239-P-2022 | 2239 | Passing | MnROAD Mainline - Interstate 94 | 10/12/2022 | 01/14/2025 | 826 | 518 | 5149631 | 1036971 | 442420 | 561318
2302-I-2023 | 2302 | Inside | MnROAD Low Volume Road | 11/01/2023 | 01/14/2025 | 441 | 251 | 22816 | 22816 | 58095 | 95268
2303-I-2023 | 2303 | Inside | MnROAD Low Volume Road | 11/01/2023 | 01/14/2025 | 441 | 251 | 22816 | 22816 | 58095 | 95268
2304-I-2023 | 2304 | Inside | MnROAD Low Volume Road | 11/01/2023 | 01/14/2025 | 441 | 251 | 22816 | 22816 | 58095 | 95268
2305-I-2023 | 2305 | Inside | MnROAD Low Volume Road | 11/01/2023 | 05/29/2024 | 210 | 158 | 14966 | 14966 | 38106 | 62492
2305-I-2024 | 2305 | Inside | MnROAD Low Volume Road | 06/26/2024 | 01/14/2025 | 203 | 93 | 7850 | 7850 | 19989 | 32776
2306-I-2023 | 2306 | Inside | MnROAD Low Volume Road | 11/01/2023 | 05/29/2024 | 210 | 158 | 14966 | 14966 | 38106 | 62492
2306-I-2024 | 2306 | Inside | MnROAD Low Volume Road | 06/26/2024 | 01/14/2025 | 203 | 93 | 7850 | 7850 | 19989 | 32776
2434-I-2024 | 2434 | Inside | MnROAD Low Volume Road | 07/27/2024 | 01/14/2025 | 172 | 75 | 6364 | 6364 | 16205 | 26570
2487-I-2024 | 2487 | Inside | MnROAD Low Volume Road | 07/27/2024 | 01/14/2025 | 172 | 75 | 6364 | 6364 | 16205 | 26570
2488-I-2024 | 2488 | Inside | MnROAD Low Volume Road | 07/27/2024 | 01/14/2025 | 172 | 75 | 6364 | 6364 | 16205 | 26570
3301-I-2021 | 3301 | Inside | MnROAD Low Volume Road | 06/01/2021 | 01/14/2025 | 1324 | 961 | 82637 | 82532 | 186543 | 388443
3302-I-2021 | 3302 | Inside | MnROAD Low Volume Road | 06/01/2021 | 01/14/2025 | 1324 | 961 | 82637 | 82532 | 186543 | 388443
3303-I-2021 | 3303 | Inside | MnROAD Low Volume Road | 06/01/2021 | 01/14/2025 | 1324 | 961 | 82637 | 82532 | 186543 | 388443
3304-I-2021 | 3304 | Inside | MnROAD Low Volume Road | 06/01/2021 | 01/14/2025 | 1324 | 961 | 82637 | 82532 | 186543 | 388443
3305-I-2021 | 3305 | Inside | MnROAD Low Volume Road | 06/01/2021 | 01/14/2025 | 1324 | 961 | 82637 | 82532 | 186543 | 388443
3306-I-2021 | 3306 | Inside | MnROAD Low Volume Road | 06/01/2021 | 01/14/2025 | 1324 | 961 | 82637 | 82532 | 186543 | 388443
3307-I-2021 | 3307 | Inside | MnROAD Low Volume Road | 06/01/2021 | 01/14/2025 | 1324 | 961 | 82637 | 82532 | 186543 | 388443
3309-I-2021 | 3309 | Inside | MnROAD Low Volume Road | 06/01/2021 | 01/14/2025 | 1324 | 961 | 82637 | 82532 | 186543 | 388443
3310-I-2021 | 3310 | Inside | MnROAD Low Volume Road | 06/01/2021 | 01/14/2025 | 1324 | 961 | 82637 | 82532 | 186543 | 388443
3311-I-2021 | 3311 | Inside | MnROAD Low Volume Road | 06/01/2021 | 01/14/2025 | 1324 | 961 | 82637 | 82532 | 186543 | 388443
3312-I-2021 | 3312 | Inside | MnROAD Low Volume Road | 06/01/2021 | 01/14/2025 | 1324 | 961 | 82637 | 82532 | 186543 | 388443
3313-I-2021 | 3313 | Inside | MnROAD Low Volume Road | 06/01/2021 | 01/14/2025 | 1324 | 961 | 82637 | 82532 | 186543 | 388443
3314-I-2021 | 3314 | Inside | MnROAD Low Volume Road | 06/01/2021 | 01/14/2025 | 1324 | 961 | 82637 | 82532 | 186543 | 388443
3315-I-2021 | 3315 | Inside | MnROAD Low Volume Road | 06/01/2021 | 01/14/2025 | 1324 | 961 | 82637 | 82532 | 186543 | 388443
3401-I-2021 | 3401 | Inside | MnROAD Low Volume Road | 06/01/2021 | 01/14/2025 | 1324 | 961 | 82637 | 82532 | 186543 | 388443
3402-I-2021 | 3402 | Inside | MnROAD Low Volume Road | 06/01/2021 | 01/14/2025 | 1324 | 961 | 82637 | 82532 | 186543 | 388443
3403-I-2021 | 3403 | Inside | MnROAD Low Volume Road | 06/01/2021 | 01/14/2025 | 1324 | 961 | 82637 | 82532 | 186543 | 388443
3404-I-2021 | 3404 | Inside | MnROAD Low Volume Road | 06/01/2021 | 01/14/2025 | 1324 | 961 | 82637 | 82532 | 186543 | 388443
3405-I-2021 | 3405 | Inside | MnROAD Low Volume Road | 06/01/2021 | 01/14/2025 | 1324 | 961 | 82637 | 82532 | 186543 | 388443
3406-I-2021 | 3406 | Inside | MnROAD Low Volume Road | 06/01/2021 | 01/14/2025 | 1324 | 961 | 82637 | 82532 | 186543 | 388443
3407-I-2021 | 3407 | Inside | MnROAD Low Volume Road | 06/01/2021 | 01/14/2025 | 1324 | 961 | 82637 | 82532 | 186543 | 388443
3409-I-2021 | 3409 | Inside | MnROAD Low Volume Road | 06/01/2021 | 01/14/2025 | 1324 | 961 | 82637 | 82532 | 186543 | 388443
3410-I-2021 | 3410 | Inside | MnROAD Low Volume Road | 06/01/2021 | 01/14/2025 | 1324 | 961 | 82637 | 82532 | 186543 | 388443
3411-I-2021 | 3411 | Inside | MnROAD Low Volume Road | 06/01/2021 | 01/14/2025 | 1324 | 961 | 82637 | 82532 | 186543 | 388443
3412-I-2021 | 3412 | Inside | MnROAD Low Volume Road | 06/01/2021 | 01/14/2025 | 1324 | 961 | 82637 | 82532 | 186543 | 388443
3413-I-2021 | 3413 | Inside | MnROAD Low Volume Road | 06/01/2021 | 01/14/2025 | 1324 | 961 | 82637 | 82532 | 186543 | 388443
3414-I-2021 | 3414 | Inside | MnROAD Low Volume Road | 06/01/2021 | 01/14/2025 | 1324 | 961 | 82637 | 82532 | 186543 | 388443
3415-I-2021 | 3415 | Inside | MnROAD Low Volume Road | 06/01/2021 | 01/14/2025 | 1324 | 961 | 82637 | 82532 | 186543 | 388443
8001-E-2005 | 8001 | Eastbound | CSAH-8 | 11/01/2005 | 08/30/2016 | 3955 | 0
8001-E-2016 | 8001 | Eastbound | CSAH-8 | 08/31/2016 | 01/14/2025 | 3059 | 0
8002-E-2005 | 8002 | Eastbound | CSAH-8 | 11/01/2005 | 08/30/2016 | 3955 | 0
8002-E-2016 | 8002 | Eastbound | CSAH-8 | 08/31/2016 | 01/14/2025 | 3059 | 0
8003-E-2005 | 8003 | Eastbound | CSAH-8 | 11/01/2005 | 08/30/2016 | 3955 | 0
8003-E-2016 | 8003 | Eastbound | CSAH-8 | 08/31/2016 | 01/14/2025 | 3059 | 0
8004-E-2005 | 8004 | Eastbound | CSAH-8 | 11/01/2005 | 08/30/2016 | 3955 | 0
8004-E-2016 | 8004 | Eastbound | CSAH-8 | 08/31/2016 | 01/14/2025 | 3059 | 0
8005-E-2005 | 8005 | Eastbound | CSAH-8 | 11/01/2005 | 08/30/2016 | 3955 | 0
8005-E-2016 | 8005 | Eastbound | CSAH-8 | 08/31/2016 | 01/14/2025 | 3059 | 0
8006-E-2005 | 8006 | Eastbound | CSAH-8 | 11/01/2005 | 08/30/2016 | 3955 | 0
8006-E-2016 | 8006 | Eastbound | CSAH-8 | 08/31/2016 | 01/14/2025 | 3059 | 0
8007-E-2005 | 8007 | Eastbound | CSAH-8 | 11/01/2005 | 08/30/2016 | 3955 | 0
8007-E-2016 | 8007 | Eastbound | CSAH-8 | 08/31/2016 | 01/14/2025 | 3059 | 0
8008-E-2005 | 8008 | Eastbound | CSAH-8 | 11/01/2005 | 08/30/2016 | 3955 | 0
8008-E-2016 | 8008 | Eastbound | CSAH-8 | 08/31/2016 | 01/14/2025 | 3059 | 0
8009-E-2005 | 8009 | Eastbound | CSAH-8 | 11/01/2005 | 08/30/2016 | 3955 | 0
8009-E-2016 | 8009 | Eastbound | CSAH-8 | 08/31/2016 | 01/14/2025 | 3059 | 0
8010-E-2005 | 8010 | Eastbound | CSAH-8 | 11/01/2005 | 08/30/2016 | 3955 | 0
8010-E-2016 | 8010 | Eastbound | CSAH-8 | 08/31/2016 | 01/14/2025 | 3059 | 0
8011-E-2005 | 8011 | Eastbound | CSAH-8 | 11/01/2005 | 08/30/2016 | 3955 | 0
8011-E-2016 | 8011 | Eastbound | CSAH-8 | 08/31/2016 | 01/14/2025 | 3059 | 0
8012-E-2005 | 8012 | Eastbound | CSAH-8 | 11/01/2005 | 08/30/2016 | 3955 | 0
8012-E-2016 | 8012 | Eastbound | CSAH-8 | 08/31/2016 | 01/14/2025 | 3059 | 0
8013-E-2005 | 8013 | Eastbound | CSAH-8 | 11/01/2005 | 08/30/2016 | 3955 | 0
8013-E-2016 | 8013 | Eastbound | CSAH-8 | 08/31/2016 | 01/14/2025 | 3059 | 0
8014-E-2005 | 8014 | Eastbound | CSAH-8 | 11/01/2005 | 08/30/2016 | 3955 | 0
8014-E-2016 | 8014 | Eastbound | CSAH-8 | 08/31/2016 | 01/14/2025 | 3059 | 0
8015-E-2005 | 8015 | Eastbound | CSAH-8 | 11/01/2005 | 08/30/2016 | 3955 | 0
8015-E-2016 | 8015 | Eastbound | CSAH-8 | 08/31/2016 | 01/14/2025 | 3059 | 0
8016-E-2005 | 8016 | Eastbound | CSAH-8 | 11/01/2005 | 08/30/2016 | 3955 | 0
8016-E-2016 | 8016 | Eastbound | CSAH-8 | 08/31/2016 | 01/14/2025 | 3059 | 0
8017-E-2005 | 8017 | Eastbound | CSAH-8 | 11/01/2005 | 08/30/2016 | 3955 | 0
8017-E-2016 | 8017 | Eastbound | CSAH-8 | 08/31/2016 | 01/14/2025 | 3059 | 0
8018-E-2005 | 8018 | Eastbound | CSAH-8 | 11/01/2005 | 08/30/2016 | 3955 | 0
8018-E-2016 | 8018 | Eastbound | CSAH-8 | 08/31/2016 | 01/14/2025 | 3059 | 0
8019-E-2005 | 8019 | Eastbound | CSAH-8 | 11/01/2005 | 08/30/2016 | 3955 | 0
8020-E-2005 | 8020 | Eastbound | CSAH-8 | 11/01/2005 | 08/30/2016 | 3955 | 0
8021-E-2005 | 8021 | Eastbound | CSAH-8 | 11/01/2005 | 08/30/2016 | 3955 | 0
8022-W-2005 | 8022 | Westbound | CSAH-8 | 11/01/2005 | 08/30/2016 | 3955 | 0
8023-W-2005 | 8023 | Westbound | CSAH-8 | 11/01/2005 | 08/30/2016 | 3955 | 0
8023-W-2016 | 8023 | Westbound | CSAH-8 | 08/31/2016 | 01/14/2025 | 3059 | 0
8024-W-2005 | 8024 | Westbound | CSAH-8 | 11/01/2005 | 08/30/2016 | 3955 | 0
8024-W-2016 | 8024 | Westbound | CSAH-8 | 08/31/2016 | 01/14/2025 | 3059 | 0
8025-W-2005 | 8025 | Westbound | CSAH-8 | 11/01/2005 | 08/30/2016 | 3955 | 0
8026-W-2005 | 8026 | Westbound | CSAH-8 | 11/01/2005 | 08/30/2016 | 3955 | 0
8027-W-2005 | 8027 | Westbound | CSAH-8 | 11/01/2005 | 08/30/2016 | 3955 | 0
8028-W-2005 | 8028 | Westbound | CSAH-8 | 11/01/2005 | 08/30/2016 | 3955 | 0
8028-W-2016 | 8028 | Westbound | CSAH-8 | 08/31/2016 | 01/14/2025 | 3059 | 0
8029-W-2005 | 8029 | Westbound | CSAH-8 | 11/01/2005 | 08/30/2016 | 3955 | 0
8029-W-2016 | 8029 | Westbound | CSAH-8 | 08/31/2016 | 01/14/2025 | 3059 | 0
8030-W-2005 | 8030 | Westbound | CSAH-8 | 11/01/2005 | 08/30/2016 | 3955 | 0
8031-W-2005 | 8031 | Westbound | CSAH-8 | 11/01/2005 | 08/30/2016 | 3955 | 0
8032-W-2005 | 8032 | Westbound | CSAH-8 | 11/01/2005 | 08/30/2016 | 3955 | 0
8033-W-2005 | 8033 | Westbound | CSAH-8 | 11/01/2005 | 08/30/2016 | 3955 | 0
8034-W-2005 | 8034 | Westbound | CSAH-8 | 11/01/2005 | 08/30/2016 | 3955 | 0
8035-W-2005 | 8035 | Westbound | CSAH-8 | 11/01/2005 | 08/30/2016 | 3955 | 0
8036-W-2005 | 8036 | Westbound | CSAH-8 | 11/01/2005 | 08/30/2016 | 3955 | 0
8037-W-2005 | 8037 | Westbound | CSAH-8 | 11/01/2005 | 08/30/2016 | 3955 | 0
8038-W-2005 | 8038 | Westbound | CSAH-8 | 11/01/2005 | 08/30/2016 | 3955 | 0
8039-W-2005 | 8039 | Westbound | CSAH-8 | 11/01/2005 | 08/30/2016 | 3955 | 0
8040-W-2005 | 8040 | Westbound | CSAH-8 | 11/01/2005 | 08/30/2016 | 3955 | 0
8041-W-2005 | 8041 | Westbound | CSAH-8 | 11/01/2005 | 08/30/2016 | 3955 | 0
8042-W-2005 | 8042 | Westbound | CSAH-8 | 11/01/2005 | 08/30/2016 | 3955 | 0
169000-D-2009 | 169000 | Driving | US-169 | 07/01/2009 | 08/18/2024 | 5527 | 8297 | 105102010 | 4594345 | 2719223 | 0
169001-D-2009 | 169001 | Driving | US-169 | 07/01/2009 | 07/31/2016 | 2587 | 639 | 8093574 | 353367 | 208953 | 0
169002-D-2009 | 169002 | Driving | US-169 | 07/01/2009 | 07/31/2016 | 2587 | 639 | 8093574 | 353367 | 208953 | 0
169002-D-2016 | 169002 | Driving | US-169 | 08/01/2016 | 08/18/2024 | 2939 | 7658 | 97008436 | 4240978 | 2510270 | 0
169003-D-2009 | 169003 | Driving | US-169 | 07/01/2009 | 07/31/2016 | 2587 | 639 | 8093574 | 353367 | 208953 | 0
169003-D-2016 | 169003 | Driving | US-169 | 08/01/2016 | 08/18/2024 | 2939 | 7658 | 97008436 | 4240978 | 2510270 | 0
169004-D-2009 | 169004 | Driving | US-169 | 07/01/2009 | 07/31/2016 | 2587 | 639 | 8093574 | 353367 | 208953 | 0
169004-D-2016 | 169004 | Driving | US-169 | 08/01/2016 | 08/18/2024 | 2939 | 7658 | 97008436 | 4240978 | 2510270 | 0
169005-D-2009 | 169005 | Driving | US-169 | 07/01/2009 | 07/31/2016 | 2587 | 639 | 8093574 | 353367 | 208953 | 0
169005-D-2016 | 169005 | Driving | US-169 | 08/01/2016 | 08/18/2024 | 2939 | 7658 | 97008436 | 4240978 | 2510270 | 0
169006-D-2009 | 169006 | Driving | US-169 | 07/01/2009 | 07/31/2016 | 2587 | 639 | 8093574 | 353367 | 208953 | 0
169006-D-2016 | 169006 | Driving | US-169 | 08/01/2016 | 08/18/2024 | 2939 | 7658 | 97008436 | 4240978 | 2510270 | 0
169007-D-2009 | 169007 | Driving | US-169 | 07/01/2009 | 07/31/2016 | 2587 | 639 | 8093574 | 353367 | 208953 | 0
169007-D-2016 | 169007 | Driving | US-169 | 08/01/2016 | 08/18/2024 | 2939 | 7658 | 97008436 | 4240978 | 2510270 | 0
169008-D-2009 | 169008 | Driving | US-169 | 07/01/2009 | 07/31/2016 | 2587 | 639 | 8093574 | 353367 | 208953 | 0
169008-D-2016 | 169008 | Driving | US-169 | 08/01/2016 | 08/18/2024 | 2939 | 7658 | 97008436 | 4240978 | 2510270 | 0
169009-D-2009 | 169009 | Driving | US-169 | 07/01/2009 | 07/31/2016 | 2587 | 639 | 8093574 | 353367 | 208953 | 0
169009-D-2016 | 169009 | Driving | US-169 | 08/01/2016 | 08/18/2024 | 2939 | 7658 | 97008436 | 4240978 | 2510270 | 0
169010-D-2009 | 169010 | Driving | US-169 | 07/01/2009 | 07/31/2016 | 2587 | 639 | 8093574 | 353367 | 208953 | 0
169010-D-2016 | 169010 | Driving | US-169 | 08/01/2016 | 08/18/2024 | 2939 | 7658 | 97008436 | 4240978 | 2510270 | 0
169011-D-2009 | 169011 | Driving | US-169 | 07/01/2009 | 07/31/2016 | 2587 | 639 | 8093574 | 353367 | 208953 | 0
169011-D-2016 | 169011 | Driving | US-169 | 08/01/2016 | 08/18/2024 | 2939 | 7658 | 97008436 | 4240978 | 2510270 | 0
169012-D-2009 | 169012 | Driving | US-169 | 07/01/2009 | 07/31/2016 | 2587 | 639 | 8093574 | 353367 | 208953 | 0
169012-D-2016 | 169012 | Driving | US-169 | 08/01/2016 | 08/18/2024 | 2939 | 7658 | 97008436 | 4240978 | 2510270 | 0
169013-D-2009 | 169013 | Driving | US-169 | 07/01/2009 | 07/31/2016 | 2587 | 639 | 8093574 | 353367 | 208953 | 0
169013-D-2016 | 169013 | Driving | US-169 | 08/01/2016 | 08/18/2024 | 2939 | 7658 | 97008436 | 4240978 | 2510270 | 0
169014-D-2009 | 169014 | Driving | US-169 | 07/01/2009 | 08/18/2024 | 5527 | 8297 | 105102010 | 4594345 | 2719223 | 0
169015-D-2009 | 169015 | Driving | US-169 | 07/01/2009 | 09/15/2020 | 4094 | 5160 | 65362494 | 2856447 | 1690287 | 0
169016-D-2009 | 169016 | Driving | US-169 | 07/01/2009 | 09/15/2020 | 4094 | 5160 | 65362494 | 2856447 | 1690287 | 0
169017-D-2009 | 169017 | Driving | US-169 | 07/01/2009 | 07/31/2016 | 2587 | 639 | 8093574 | 353367 | 208953 | 0
169017-D-2016 | 169017 | Driving | US-169 | 08/01/2016 | 08/18/2024 | 2939 | 7658 | 97008436 | 4240978 | 2510270 | 0
169018-D-2009 | 169018 | Driving | US-169 | 07/01/2009 | 08/18/2024 | 5527 | 8297 | 105102010 | 4594345 | 2719223 | 0
169019-D-2009 | 169019 | Driving | US-169 | 07/01/2009 | 07/31/2016 | 2587 | 639 | 8093574 | 353367 | 208953 | 0
169019-D-2016 | 169019 | Driving | US-169 | 08/01/2016 | 08/18/2024 | 2939 | 7658 | 97008436 | 4240978 | 2510270 | 0
169020-D-2009 | 169020 | Driving | US-169 | 07/01/2009 | 08/18/2024 | 5527 | 8297 | 105102010 | 4594345 | 2719223 | 0
169021-D-2009 | 169021 | Driving | US-169 | 07/01/2009 | 08/18/2024 | 5527 | 8297 | 105102010 | 4594345 | 2719223 | 0
169022-D-2009 | 169022 | Driving | US-169 | 07/01/2009 | 07/31/2016 | 2587 | 639 | 8093574 | 353367 | 208953 | 0
169022-D-2016 | 169022 | Driving | US-169 | 08/01/2016 | 08/18/2024 | 2939 | 7658 | 97008436 | 4240978 | 2510270 | 0
169023-D-2009 | 169023 | Driving | US-169 | 07/01/2009 | 07/31/2016 | 2587 | 639 | 8093574 | 353367 | 208953 | 0
169023-D-2016 | 169023 | Driving | US-169 | 08/01/2016 | 08/18/2024 | 2939 | 7658 | 97008436 | 4240978 | 2510270 | 0
169024-D-2009 | 169024 | Driving | US-169 | 07/01/2009 | 07/31/2016 | 2587 | 639 | 8093574 | 353367 | 208953 | 0
169024-D-2016 | 169024 | Driving | US-169 | 08/01/2016 | 08/18/2024 | 2939 | 7658 | 97008436 | 4240978 | 2510270 | 0
169025-D-2009 | 169025 | Driving | US-169 | 07/01/2009 | 07/31/2016 | 2587 | 639 | 8093574 | 353367 | 208953 | 0
169025-D-2016 | 169025 | Driving | US-169 | 08/01/2016 | 08/18/2024 | 2939 | 7658 | 97008436 | 4240978 | 2510270 | 0
169026-D-2009 | 169026 | Driving | US-169 | 07/01/2009 | 07/31/2016 | 2587 | 639 | 8093574 | 353367 | 208953 | 0
169026-D-2016 | 169026 | Driving | US-169 | 08/01/2016 | 08/18/2024 | 2939 | 7658 | 97008436 | 4240978 | 2510270 | 0
169027-D-2009 | 169027 | Driving | US-169 | 07/01/2009 | 07/31/2016 | 2587 | 639 | 8093574 | 353367 | 208953 | 0
169027-D-2016 | 169027 | Driving | US-169 | 08/01/2016 | 08/18/2024 | 2939 | 7658 | 97008436 | 4240978 | 2510270 | 0
169028-D-2009 | 169028 | Driving | US-169 | 07/01/2009 | 08/18/2024 | 5527 | 8297 | 105102010 | 4594345 | 2719223 | 0

## TABLE DICTIONARY
TABLE_NAME | TABLE_ALIAS | TABLE_DESCRIPTION | CLASSIFICATION_NAME | CLASSIFICATION_DESCRIPTION
SECTION_LANE_LAYERS_MV | Section Lane Information | The SECTION_LANE_LAYERS_MV contails the driving lanes and layer data for a section as define by cell, lane and year of construction. | Pavement Structure | Contains information about the pavement structure of lane layers and shoulders.</br></br><b>Note</b>: The SECTION_IDs of the shoulders are not linked with corresponding sections. All records will be shown in the Section Shoulder Information table irrespective of filters application.
FIELD_TEXTURE_FRICTION_DFT_MV | Dynamic Friction Texture Results | Pavement surface friction is regarded as an indicator of safety of vehicles on highways because it is a measure of the force that resists sliding of vehicles tires on a pavement. Friction resistance is the force developed when a tire that is prevented from rotating slides along the surface of the pavement. Although friction resistance is often thought of as a pavement property, it is actually a property of both the pavement surface characteristics and the vehicle tires. The friction of most dry pavements is high. Wet pavements are the problem. Thus, the Friction Number testing process involves application of water to the pavement surface prior to determination of the friction value. Such data allows Mn/DOT to identify potential low friction pavements that in conjunction with accident history and roadway geometrics are used to minimize wet weather skidding accidents. | Texture | Contains data related to pavement texture information including texture meter, grip number, dynamic friction, sand patch, locked wheel, and sand robotex test results.
FIELD_TEXTURE_FRICTION_TRLR_MV | Locked Wheel Texture Results | Pavement surface friction is regarded as an indicator of safety of vehicles on highways because it is a measure of the force that resists sliding of vehicles tires on a pavement. Friction resistance is the force developed when a tire that is prevented from rotating slides along the surface of the pavement. Although friction resistance is often thought of as a pavement property, it is actually a property of both the pavement surface characteristics and the vehicle tires. The friction of most dry pavements is high. Wet pavements are the problem. Thus, the Friction Number testing process involves application of water to the pavement surface prior to determination of the friction value. Such data allows Mn/DOT to identify potential low friction pavements that in conjunction with accident history and roadway geometrics are used to minimize wet weather skidding accidents. | Texture | Contains data related to pavement texture information including texture meter, grip number, dynamic friction, sand patch, locked wheel, and sand robotex test results.
FIELD_TEXTURE_VAN_MV | Macro Texture Results | A Digital Inspection Vehicle (DIV) is driven to collect digital images, pavement roughness, and pavement distress. The data is then used to compare the performance of different roadways, pavement designs, and for project planning and programming. The DIV is driven on the entire MnDOT Trunk Highway system every year to monitor the performance of the system, to help in the selection of projects, and identify pavements that need future maintenance and/or rehabilitation. The Pavement Management unit also surveys MnROAD in the fall and spring of each year. | Texture | Contains data related to pavement texture information including texture meter, grip number, dynamic friction, sand patch, locked wheel, and sand robotex test results.
MAT_AGG_UNBOUND_GRADATION_MV | Unbound Aggregate Gradation | Unbound aggregate tube suction tests. | Aggregate | Contains aggregate testing information including its gradation, resilient modulus, traditional tests, and suction tube test results.
MAT_AGG_RESILIENT_MODULUS_MV | Resilient Modulus of Unbound Aggregate | Unbound aggregate resilient modulus tests. | Aggregate | Contains aggregate testing information including its gradation, resilient modulus, traditional tests, and suction tube test results.
MAT_AGG_TRADITIONAL_SOIL_MV | Aggregate Traditional Tests Results | Tradition Soil Tests. | Aggregate | Contains aggregate testing information including its gradation, resilient modulus, traditional tests, and suction tube test results.
MAT_AGG_TUBE_SECTION_TEST_MV | Tube Suction Test Results of Aggregate | Unbound aggregate tube suction tests. | Aggregate | Contains aggregate testing information including its gradation, resilient modulus, traditional tests, and suction tube test results.
TRAFFIC_MV | Traffic Data | Traffic level counts taken at the MNROAD sites by day and FHWA class (C1-C15). Mainline traffic taken by WIM (Weight In Motion) sensors, Low volume road based on laps driven, other test sections have a static traffic count applied. | Traffic Data | Traffic counts and ESALs taken at the MNROAD sites.
SECTION_TRAFFIC_ESAL_MV | Traffic ESALs | Traffic ESALs at MnROAD. | Traffic Data | Traffic counts and ESALs taken at the MNROAD sites.

## DATA DICTIONARY
TABLE_NAME | FIELD_NAME | FIELD_ALIAS | FIELD_DESCRIPTION | UNITS | UNIT_SYSTEM
SECTION_LANE_LAYERS_MV | SECTION_ID | Section ID | SECTION_ID is a unique id composite key to identify each cell construction event by CELL-LANE-YEAR of construction. From the CELL table.
SECTION_LANE_LAYERS_MV | CELL | Cell | MnROAD Cell Number (test section). From the CELL table CELL_NUMBER.
SECTION_LANE_LAYERS_MV | LANE_NAME | LANE NAME | Name of lane (driving, passing, shoulder, etc). From the SECTION table.
SECTION_LANE_LAYERS_MV | LAYER_NUM | Layer Number | Layer number beginning at 1 for subgrade and increasing with each layer. FROM the LAYER table.
SECTION_LANE_LAYERS_MV | BASIC_MATERIAL | BASIC MATERIAL | General material type. From the MATERIAL table BASIC MATERIAL based on LAYER.MATERIAL_ID.
SECTION_LANE_LAYERS_MV | DESCRIPTION | DESCRIPTION | Material description. From the MATERIAL table DESCRIPTION based on LAYER.MATERIAL_ID
SECTION_LANE_LAYERS_MV | LANE_SURFACE | LANE SURFACE | Type of surface material used on the cell. Values Flexible (Hma, Composite), Rigid (PCC, RCC), Unbound (Agg). From the SECTION table.
SECTION_LANE_LAYERS_MV | LAYER_THICKNESS_MM | Layer Thickness MM | Thickness of layer measured in MM.
SECTION_LANE_LAYERS_MV | LAYER_THICKNESS_IN | Layer Thickness In | Thickness of layer, converted from MM to inches. From the LAYER table THICKNESS. | IN | US CUSTOMARY
SECTION_LANE_LAYERS_MV | CONSTRUCT_START_DATE | Construction Start Date | Date construction started for that layer. From the LAYER table.
SECTION_LANE_LAYERS_MV | CONSTRUCT_END_DATE | Construction End Date | Date construction ended for that layer. From the LAYER table.
SECTION_LANE_LAYERS_MV | LAYER_DEMOLISHED_DATE | Layer Demolished Date | Date the layer was demolished and no longer exists. From the LAYER table.
SECTION_LANE_LAYERS_MV | LAYER_ID | LAYER ID | Unique Layer Identification.
SECTION_LANE_LAYERS_MV | LAYER_ID_BEFORE | Layer Id before | Layer ID corresponding to the layer prior to maintenance or demolition.
SECTION_LANE_LAYERS_MV | MATERIAL_ID | Material Id | Material ID associated with the layer.
FIELD_TEXTURE_FRICTION_DFT_MV | SECTION_ID | Section ID | SECTION_ID is a unique id composite key to identify each cell construction event by CELL-LANE-YEAR of construction. From the CELL table.
FIELD_TEXTURE_FRICTION_DFT_MV | CELL | Cell | MnROAD Cell Number (test section). From the testing table.
FIELD_TEXTURE_FRICTION_DFT_MV | LANE | Lane | Name of lane (driving, passing, etc.) From the testing table.
FIELD_TEXTURE_FRICTION_DFT_MV | LANE_SURFACE | Lane Surface | Pavement classification for the secton, HmaCell, PccCell, RccCell, CompositeCell, AggCell.
FIELD_TEXTURE_FRICTION_DFT_MV | DAY | Day | Date of test. From the testing table.
FIELD_TEXTURE_FRICTION_DFT_MV | BASE_TYPE | Base Type | General classification of material lying directly below surface layer
FIELD_TEXTURE_FRICTION_DFT_MV | SUBBASE_TYPE | Subbase Type | General classification of material lying directly below base layer
FIELD_TEXTURE_FRICTION_DFT_MV | STATION | Station | Station at which measurement was taken | FT | US CUSTOMARY
FIELD_TEXTURE_FRICTION_DFT_MV | OFFSET_FT | Offset Ft | Offset from centerline | FT | US CUSTOMARY
FIELD_TEXTURE_FRICTION_DFT_MV | SUBGRADE_TYPE | Subgrade Type | General classification of material supporting subbase/base/surface layers
FIELD_TEXTURE_FRICTION_DFT_MV | WHEELPATH | Wheelpath | Wheelpath measurement was taken in
FIELD_TEXTURE_FRICTION_DFT_MV | RUN_NO | Run No | Trial run at each location
FIELD_TEXTURE_FRICTION_DFT_MV | SPEED_KPH | Speed Kph | speed, kilometers per hour | KPH | SI
FIELD_TEXTURE_FRICTION_DFT_MV | COEFF_FRICTION | Coefficient Friction | Coefficient of friction
FIELD_TEXTURE_FRICTION_DFT_MV | COMMENTS | Comments | General notes and comments
FIELD_TEXTURE_FRICTION_DFT_MV | ESALS | Equivalent Single Axle Load | Accumulated damage relationship for comparing the effects of axles carrying different loads, from the Section Start Date to the Test Date for this test. Values are Flexible (HmaCell) or Rigid (PccCell, RccCell, CompositeCell) ESALS based on the CELL_TYPE. Daily ESAL, truck and car counts are available in the TRAFFIC_V. | ESALS
FIELD_TEXTURE_FRICTION_DFT_MV | AGE_IN_DAYS | Age In Days | Pavement number of days from the Section Start Date to the Test Date. | DAYS
FIELD_TEXTURE_FRICTION_TRLR_MV | SECTION_ID | Section ID | SECTION_ID is a unique id composite key to identify each cell construction event by CELL-LANE-YEAR of construction. From the CELL table.
FIELD_TEXTURE_FRICTION_TRLR_MV | CELL | Cell | MnROAD Cell Number (test section). From the testing table.
FIELD_TEXTURE_FRICTION_TRLR_MV | LANE | Lane | Name of lane (driving, passing, etc.) From the testing table.
FIELD_TEXTURE_FRICTION_TRLR_MV | LANE_SURFACE | Lane Surface | Pavement classification for the secton, HmaCell, PccCell, RccCell, CompositeCell, AggCell.
FIELD_TEXTURE_FRICTION_TRLR_MV | DAY | Day | Date of test. From the testing table.
FIELD_TEXTURE_FRICTION_TRLR_MV | BASE_TYPE | Base Type | General classification of material lying directly below surface layer
FIELD_TEXTURE_FRICTION_TRLR_MV | SUBBASE_TYPE | Subbase Type | General classification of material lying directly below base layer
FIELD_TEXTURE_FRICTION_TRLR_MV | TIME | Time | Time of test
FIELD_TEXTURE_FRICTION_TRLR_MV | EQUIPMENT | Equipment | Equipment used for test
FIELD_TEXTURE_FRICTION_TRLR_MV | SUBGRADE_TYPE | Subgrade Type | General classification of material supporting subbase/base/surface layers
FIELD_TEXTURE_FRICTION_TRLR_MV | FRICTION_NUMBER | Friction Number | Friction number
FIELD_TEXTURE_FRICTION_TRLR_MV | SPEED_MPH | Speed Mph | Vehicle speed | MPH | US CUSTOMARY
FIELD_TEXTURE_FRICTION_TRLR_MV | TIRE_TYPE | Tire Type | tire type {Ribbed, Smooth}
FIELD_TEXTURE_FRICTION_TRLR_MV | MAXFN | Maximum Friction Number | Maximum friction number
FIELD_TEXTURE_FRICTION_TRLR_MV | MINFN | Minimum Friction Number | Minimum friction number
FIELD_TEXTURE_FRICTION_TRLR_MV | PEAK | Peak Friction Number | Peak friction number
FIELD_TEXTURE_FRICTION_TRLR_MV | AIR_TEMP_F | Air Temperature F | Air temp from MnROAD weather station | F | US CUSTOMARY
FIELD_TEXTURE_FRICTION_TRLR_MV | PVMT_TEMP_F | Pavement Temperature F | Pavement surface temperature | F | US CUSTOMARY
FIELD_TEXTURE_FRICTION_TRLR_MV | SLIP_PERCENT | Slip Percent | Percent slip | %
FIELD_TEXTURE_FRICTION_TRLR_MV | LATITUDE | Latitude | Latitude of test position from GPS
FIELD_TEXTURE_FRICTION_TRLR_MV | LONGITUDE | Longitude | Longitude of test position from GPS
FIELD_TEXTURE_FRICTION_TRLR_MV | SECTION_START_DATE | Section Start Date | First or oldest layer date from the LAYER table associated with the cell. From the CELL table.
FIELD_TEXTURE_FRICTION_TRLR_MV | COMMENTS | Comments | General notes and comments
FIELD_TEXTURE_FRICTION_TRLR_MV | SECTION_END_DATE | Section End Date | Last date the cell was active or blank if the cell is still active. Date is one day prior to next construction of that road station. From the CELL table.
FIELD_TEXTURE_FRICTION_TRLR_MV | ROADWAY_NAME | Roadway Name | Road section name associated to the cell. From the ROAD_SEGMENT table.
FIELD_TEXTURE_FRICTION_TRLR_MV | AGE_IN_DAYS | Age In Days | Pavement number of days from the Section Start Date to the Test Date. | DAYS
FIELD_TEXTURE_FRICTION_TRLR_MV | ESALS | Equivalent Single Axle Load | Accumulated damage relationship for comparing the effects of axles carrying different loads, from the Section Start Date to the Test Date for this test. Values are Flexible (HmaCell) or Rigid (PccCell, RccCell, CompositeCell) ESALS based on the CELL_TYPE. Daily ESAL, truck and car counts are available in the TRAFFIC_V. | ESALS
FIELD_TEXTURE_VAN_MV | SECTION_ID | Section ID | SECTION_ID is a unique id composite key to identify each cell construction event by CELL-LANE-YEAR of construction. From the CELL table.
FIELD_TEXTURE_VAN_MV | CELL | Cell | MnROAD Cell Number (test section). From the testing table.
FIELD_TEXTURE_VAN_MV | LANE | Lane | Name of lane (driving, passing, etc.) From the testing table.
FIELD_TEXTURE_VAN_MV | LANE_SURFACE | Lane Surface | Pavement classification for the secton, HmaCell, PccCell, RccCell, CompositeCell, AggCell.
FIELD_TEXTURE_VAN_MV | DAY | Day | Date of test. From the testing table.
FIELD_TEXTURE_VAN_MV | BASE_TYPE | Base Type | General classification of material lying directly below surface layer
FIELD_TEXTURE_VAN_MV | SUBBASE_TYPE | Subbase Type | General classification of material lying directly below base layer
FIELD_TEXTURE_VAN_MV | TIME | Time | Time of test
FIELD_TEXTURE_VAN_MV | SUBGRADE_TYPE | Subgrade Type | General classification of material supporting subbase/base/surface layers
FIELD_TEXTURE_VAN_MV | RUN | Run | Test trial number
FIELD_TEXTURE_VAN_MV | TEST_LENGTH_FEET | Test Length Feet | Test length in feet | FT | US CUSTOMARY
FIELD_TEXTURE_VAN_MV | MACRO_TEXTURE_MM | Macro Texture Mm | Macro Texture in millimeters | MM | SI
FIELD_TEXTURE_VAN_MV | AGE_IN_DAYS | Age In Days | Pavement number of days from the Section Start Date to the Test Date. | DAYS
FIELD_TEXTURE_VAN_MV | ESALS | Equivalent Single Axle Load | Accumulated damage relationship for comparing the effects of axles carrying different loads, from the Section Start Date to the Test Date for this test. Values are Flexible (HmaCell) or Rigid (PccCell, RccCell, CompositeCell) ESALS based on the CELL_TYPE. Daily ESAL, truck and car counts are available in the TRAFFIC_V. | ESALS
MAT_AGG_UNBOUND_GRADATION_MV | MNROAD_ID | MnROAD ID | Mn/ROAD material sample ID number
MAT_AGG_UNBOUND_GRADATION_MV | SECTION_ID | Section ID | SECTION ID is a unique id composite key to identify each cell construction event by CELL-LANE-YEAR of construction. From the CELL table.
MAT_AGG_UNBOUND_GRADATION_MV | CELL | Cell | MnROAD Cell Number (test section)
MAT_AGG_UNBOUND_GRADATION_MV | STATION | Station | Test station | FT | US CUSTOMARY
MAT_AGG_UNBOUND_GRADATION_MV | OFFSET | Offset | Sample location offset from centerline of roadway | FT | US CUSTOMARY
MAT_AGG_UNBOUND_GRADATION_MV | LATITUDE | LATITUDE | Latitude of test position from GPS
MAT_AGG_UNBOUND_GRADATION_MV | SAMPLE_DATE | Sample Date | Date sample was collected
MAT_AGG_UNBOUND_GRADATION_MV | LONGITUDE | LONGITUDE | Longitude of test position from GPS
MAT_AGG_UNBOUND_GRADATION_MV | MATERIAL_GROUP | Material Group | Classification of material (eg: Bituminous mix), code relating to material group type
MAT_AGG_UNBOUND_GRADATION_MV | COMMENTS | Comments | General notes and comments
MAT_AGG_UNBOUND_GRADATION_MV | TEST_DATE | Test Date | Testing date
MAT_AGG_UNBOUND_GRADATION_MV | TESTING_LAB | Testing Lab | Testing lab name
MAT_AGG_UNBOUND_GRADATION_MV | LAB_SAMPLE_ID | Lab Sample ID | Lab sample ID
MAT_AGG_UNBOUND_GRADATION_MV | PASSING_2_IN | Passing 2 In | Percent passing 2 inch sieve | %
MAT_AGG_UNBOUND_GRADATION_MV | PASSING_1_AND_HALF_IN | Passing 1 And Half In | Percent passing 1.5 inch sieve | %
MAT_AGG_UNBOUND_GRADATION_MV | PASSING_1_AND_QUARTER_IN | Passing 1 And Quarter In | Percent passing 1.25 inch sieve | %
MAT_AGG_UNBOUND_GRADATION_MV | PASSING_1_IN | Passing 1 In | Percent passing 1 inch sieve | %
MAT_AGG_UNBOUND_GRADATION_MV | PASSING_3_QUARTERS_IN | Passing 3 Quarters In | Percent passing 3/4 inch sieve | %
MAT_AGG_UNBOUND_GRADATION_MV | PASSING_5_EIGHTHS_IN | Passing 5 Eighths In | Percent passing 5/8 inch sieve | %
MAT_AGG_UNBOUND_GRADATION_MV | PASSING_HALF_IN | Passing Half In | Percent passing 1/2 inch sieve | %
MAT_AGG_UNBOUND_GRADATION_MV | PASSING_3_EIGHTS_IN | Passing 3 Eights In | Percent passing 3/8 inch sieve | %
MAT_AGG_UNBOUND_GRADATION_MV | PASSING_NUM_4 | Passing Number 4 | Percent passing Number 4 sieve | %
MAT_AGG_UNBOUND_GRADATION_MV | PASSING_NUM_8 | Passing Number 8 | Percent passing Number 8 sieve | %
MAT_AGG_UNBOUND_GRADATION_MV | PASSING_NUM_10 | Passing Number 10 | Percent passing Number 10 sieve | %
MAT_AGG_UNBOUND_GRADATION_MV | PASSING_NUM_16 | Passing Number 16 | Percent passing Number 16 sieve | %
MAT_AGG_UNBOUND_GRADATION_MV | PASSING_NUM_20 | Passing Number 20 | Percent passing Number 20 sieve | %
MAT_AGG_UNBOUND_GRADATION_MV | PASSING_NUM_30 | Passing Number 30 | Percent passing Number 304 sieve | %
MAT_AGG_UNBOUND_GRADATION_MV | PASSING_NUM_40 | Passing Number 40 | Percent passing Number 40 sieve | %
MAT_AGG_UNBOUND_GRADATION_MV | PASSING_NUM_50 | Passing Number 50 | Percent passing Number 50 sieve | %
MAT_AGG_UNBOUND_GRADATION_MV | PASSING_NUM_60 | Passing Number 60 | Percent passing Number 60 sieve | %
MAT_AGG_UNBOUND_GRADATION_MV | PASSING_NUM_100 | Passing Number 100 | Percent passing Number 100 sieve | %
MAT_AGG_UNBOUND_GRADATION_MV | PASSING_NUM_200 | Passing Number 200 | Percent passing Number 200 sieve | %
MAT_AGG_UNBOUND_GRADATION_MV | PASSING_2_MIN | Passing 2 Min | Hydrometer percent in suspension at 2 minutes | %
MAT_AGG_UNBOUND_GRADATION_MV | PASSING_5_MIN | Passing 5 Min | Hydrometer percent in suspension at 5 minutes | %
MAT_AGG_UNBOUND_GRADATION_MV | PASSING_15_MIN | Passing 15 Min | Hydrometer percent in suspension at 15 minutes | %
MAT_AGG_UNBOUND_GRADATION_MV | PASSING_30_MIN | Passing 30 Min | Hydrometer percent in suspension at 30 minutes | %
MAT_AGG_UNBOUND_GRADATION_MV | PASSING_60_MIN | Passing 60 Min | Hydrometer percent in suspension at 60 minutes | %
MAT_AGG_UNBOUND_GRADATION_MV | PASSING_250_MIN | Passing 250 Min | Hydrometer percent in suspension at 250 minutes | %
MAT_AGG_UNBOUND_GRADATION_MV | PASSING_24_HR | Passing 24 Hr | Hydrometer percent in suspension at 24 hours | %
MAT_AGG_UNBOUND_GRADATION_MV | MM_DIAM_2_MIN | Mm Diam 2 Min | Hydometer Grain Size in mm at 2 minutes | MM | SI
MAT_AGG_UNBOUND_GRADATION_MV | MM_DIAM_5_MIN | Mm Diam 5 Min | Hydometer Grain Size in mm at 5 minutes | MM | SI
MAT_AGG_UNBOUND_GRADATION_MV | MM_DIAM_15_MIN | Mm Diam 15 Min | Hydometer Grain Size in mm at 15 minutes | MM | SI
MAT_AGG_UNBOUND_GRADATION_MV | MM_DIAM_30_MIN | Mm Diam 30 Min | Hydometer Grain Size in mm at 30 minutes | MM | SI
MAT_AGG_UNBOUND_GRADATION_MV | MM_DIAM_60_MIN | Mm Diam 60 Min | Hydometer Grain Size in mm at 60minutes | MM | SI
MAT_AGG_UNBOUND_GRADATION_MV | MM_DIAM_250_MIN | Mm Diam 250 Min | Hydometer Grain Size in mm at 250 minutes | MM | SI
MAT_AGG_UNBOUND_GRADATION_MV | MM_DIAM_24_HR | Mm Diam 24 Hr | Hydometer Grain Size in mm at 24 hours | MM | SI
MAT_AGG_RESILIENT_MODULUS_MV | MNROAD_ID | MnROAD ID | Mn/ROAD material sample ID number
MAT_AGG_RESILIENT_MODULUS_MV | SECTION_ID | Section ID | SECTION ID is a unique id composite key to identify each cell construction event by CELL-LANE-YEAR of construction. From the CELL table.
MAT_AGG_RESILIENT_MODULUS_MV | CELL | Cell | MnROAD Cell Number (test section)
MAT_AGG_RESILIENT_MODULUS_MV | STATION | Station | Test station | FT | US CUSTOMARY
MAT_AGG_RESILIENT_MODULUS_MV | OFFSET | Offset | Sample location offset from centerline of roadway | FT | US CUSTOMARY
MAT_AGG_RESILIENT_MODULUS_MV | LATITUDE | LATITUDE | Latitude of test position from GPS
MAT_AGG_RESILIENT_MODULUS_MV | SAMPLE_DATE | Sample Date | Date sample was collected
MAT_AGG_RESILIENT_MODULUS_MV | LONGITUDE | LONGITUDE | Longitude of test position from GPS
MAT_AGG_RESILIENT_MODULUS_MV | MATERIAL_GROUP | Material Group | Classification of material (eg: Bituminous mix), code relating to material group type
MAT_AGG_RESILIENT_MODULUS_MV | COMMENTS | Comments | General notes and comments
MAT_AGG_RESILIENT_MODULUS_MV | CONF_PRESSURE | Confining Pressure | Confining pressure, psi | PSI | US CUSTOMARY
MAT_AGG_RESILIENT_MODULUS_MV | DEVIATOR_LOAD | Deviator Load | Deviator Load, lbs | LBS | US CUSTOMARY
MAT_AGG_RESILIENT_MODULUS_MV | LAB_SAMPLE_ID | Lab Sample ID | Lab Sample ID
MAT_AGG_RESILIENT_MODULUS_MV | K1_NUMBER | K1 Number | K1 Number
MAT_AGG_RESILIENT_MODULUS_MV | K2_NUMBER | K2 Number | K2 Number
MAT_AGG_RESILIENT_MODULUS_MV | SAMPLE_END_AREA | Sample End Area | End area of the material sample, sq in | SQ.IN. | US CUSTOMARY
MAT_AGG_RESILIENT_MODULUS_MV | LETTER | Letter | Identification Letter
MAT_AGG_RESILIENT_MODULUS_MV | TOP_STRAIN | Top Strain | Top Strain
MAT_AGG_RESILIENT_MODULUS_MV | RESILIENT_MODULUS | Resilient Modulus | Resilient Modulus, psi | PSI | US CUSTOMARY
MAT_AGG_RESILIENT_MODULUS_MV | MOISTURE_CONTENT | Moisture Content | Moisture Content of sample | %
MAT_AGG_RESILIENT_MODULUS_MV | DENSITY_WET_WT | Density Wet Wt | Wet density of sample, Pcf | PCF | US CUSTOMARY
MAT_AGG_RESILIENT_MODULUS_MV | DENSITY_DRY_WT | Density Dry Wt | Dry density of sample, Pcf | PCF | US CUSTOMARY
MAT_AGG_RESILIENT_MODULUS_MV | SUBTEST_NAME | Subtest Name | Subtest Name
MAT_AGG_RESILIENT_MODULUS_MV | BULK_STRESS | Bulk Stress | Bulk Stress | PSI | US CUSTOMARY
MAT_AGG_RESILIENT_MODULUS_MV | K3_NUMBER | K3 Number | K3 Number
MAT_AGG_RESILIENT_MODULUS_MV | K4_NUMBER | K4 Number | K4 Number
MAT_AGG_RESILIENT_MODULUS_MV | RESIDUAL_STRAIN | Residual Strain | Residual Strain
MAT_AGG_TRADITIONAL_SOIL_MV | MNROAD_ID | MnROAD ID | Mn/ROAD material sample ID number
MAT_AGG_TRADITIONAL_SOIL_MV | SECTION_ID | Section ID | SECTION ID is a unique id composite key to identify each cell construction event by CELL-LANE-YEAR of construction. From the CELL table.
MAT_AGG_TRADITIONAL_SOIL_MV | CELL | Cell | MnROAD Cell Number (test section)
MAT_AGG_TRADITIONAL_SOIL_MV | STATION | Station | Test station | FT | US CUSTOMARY
MAT_AGG_TRADITIONAL_SOIL_MV | OFFSET | Offset | Sample location offset from centerline of roadway | FT | US CUSTOMARY
MAT_AGG_TRADITIONAL_SOIL_MV | SAMPLE_DATE | Sample Date | Date sample was collected
MAT_AGG_TRADITIONAL_SOIL_MV | LATITUDE | LATITUDE | Latitude of test position from GPS
MAT_AGG_TRADITIONAL_SOIL_MV | MATERIAL_GROUP | Material Group | Classification of material (eg: Bituminous mix), code relating to material group type
MAT_AGG_TRADITIONAL_SOIL_MV | LONGITUDE | LONGITUDE | Longitude of test position from GPS
MAT_AGG_TRADITIONAL_SOIL_MV | COMMENTS | Comments | General notes and comments
MAT_AGG_TRADITIONAL_SOIL_MV | LAB_SAMPLE_ID | Lab Sample ID | Lab Sample Id
MAT_AGG_TRADITIONAL_SOIL_MV | TEST_TYPE | Test Type | Type of Test performed
MAT_AGG_TRADITIONAL_SOIL_MV | SUBTEST_NAME | Subtest Name | Subtest name and units
MAT_AGG_TRADITIONAL_SOIL_MV | TEST_DATE | Test Date | Test date
MAT_AGG_TRADITIONAL_SOIL_MV | TEST_LAB_NAME | Test Lab Name | Testing lab name
MAT_AGG_TRADITIONAL_SOIL_MV | PROCTOR_CURVE | Proctor Curve | Proctor curve number
MAT_AGG_TRADITIONAL_SOIL_MV | TEST_RESULT | Test Result | Test result number
MAT_AGG_TRADITIONAL_SOIL_MV | TEST_RESULT_CHAR | Test Result Char | Test result character
MAT_AGG_TRADITIONAL_SOIL_MV | OPTIMUM_MC_PCT_DRY_WT | Optimum Mc Pct Dry Wt | Optimumal moisture percent | %
MAT_AGG_TRADITIONAL_SOIL_MV | MAXIMUM_DRY_DENSITY_PCF | Maximum Dry Density Pcf | Maximum Dry Density Pcf | PCF | US CUSTOMARY
MAT_AGG_TUBE_SECTION_TEST_MV | MNROAD_ID | MnROAD ID | Mn/ROAD material sample ID number
MAT_AGG_TUBE_SECTION_TEST_MV | SECTION_ID | Section ID | SECTION ID is a unique id composite key to identify each cell construction event by CELL-LANE-YEAR of construction. From the CELL table.
MAT_AGG_TUBE_SECTION_TEST_MV | CELL | Cell | MnROAD Cell Number (test section)
MAT_AGG_TUBE_SECTION_TEST_MV | STATION | Station | Test station | FT | US CUSTOMARY
MAT_AGG_TUBE_SECTION_TEST_MV | OFFSET | Offset | Sample location offset from centerline of roadway | FT | US CUSTOMARY
MAT_AGG_TUBE_SECTION_TEST_MV | LATITUDE | LATITUDE | Latitude of test position from GPS
MAT_AGG_TUBE_SECTION_TEST_MV | SAMPLE_DATE | Sample Date | Date sample was collected
MAT_AGG_TUBE_SECTION_TEST_MV | MATERIAL_GROUP | Material Group | Classification of material (eg: Bituminous mix), code relating to material group type
MAT_AGG_TUBE_SECTION_TEST_MV | LONGITUDE | LONGITUDE | Longitude of test position from GPS
MAT_AGG_TUBE_SECTION_TEST_MV | COMMENTS | Comments | General notes and comments
MAT_AGG_TUBE_SECTION_TEST_MV | SAMPLE_NO | Sample No | Sample No
MAT_AGG_TUBE_SECTION_TEST_MV | TEST_DATE | Test Date | Test Date
MAT_AGG_TUBE_SECTION_TEST_MV | HOURS | Hours | Number of Hours
MAT_AGG_TUBE_SECTION_TEST_MV | DIELECTRIC_VALUE | Dielectric Value | Dielectric Value | V/M | SI
MAT_AGG_TUBE_SECTION_TEST_MV | CONDUCTIVITY | Conductivity | Conductivity | S/M | SI
MAT_AGG_TUBE_SECTION_TEST_MV | MOISTURE_CONTENT_PERCENT | Moisture Content Percent | Moisture Content Percent
MAT_AGG_TUBE_SECTION_TEST_MV | ACT_WET_DENSITY_PCF | Act Wet Density Pcf | Act Wet Density Pcf | PCF | US CUSTOMARY
MAT_AGG_TUBE_SECTION_TEST_MV | ACT_DRY_DENSITY_PCF | Act Dry Density Pcf | Act Dry Density Pcf | PCF | US CUSTOMARY
MAT_AGG_TUBE_SECTION_TEST_MV | RELATIVE_DENSITY | Relative Density | Relative Density | %
TRAFFIC_MV | ROADWAY_NAME | Roadway Name | Roadway where the traffic summary is located at.
TRAFFIC_MV | DAY | Day | Day - Date the Traffic information was captured.
TRAFFIC_MV | DAY_OF_WEEK | Day Of Week | Day of Week - Abbreviation of the day of week. MON,TUE,WED,THU,FRI,SAT,SUN.
TRAFFIC_MV | LANE | Lane | Lane - Lane the traffic applies to. Driving, Passing.
TRAFFIC_MV | TRAFFIC_TYPE | Traffic Type | Traffic - Indicator if the traffic is full or partial day, mainline or routed to old west bound, or Low Volume load weight. Examples: Vehicles on all day, Traffic Switch Begin/End Same Day, Traffic Switch Begin,Traffic Switch End, Westbound I-94, LVR - Outside Lane - 102,000 5 axle semi, LVR - Inside Lane - 80,000 5 axle semi
TRAFFIC_MV | FLEXIBLE_ESALS | Flexible Esals | BESALS Factor - Total impact for the day of the Flexible calculation for all vehicle classifications, C1 through c14 based on BESAL classification factor. ((c1*0.0007)+(c2*0.0007)+(c3*0.0007)+(c4*0.57)+(c5*0.25)+(c6*0.61)+(c7*0.61)+(c8*0.5965)+(c9*0.99)+(c10*0.69)+(c11*3.15)+(c12*3.15)+(c13*3.15)+(c14*0.0014))
TRAFFIC_MV | RIGID_ESALS | Rigid Esals | CESALS Factor - Total impact for the day of the Rigid calculation for all vehicle classifications, C1 through c14 based on CESAL classification factor. ((c4*0.74)+(c5*0.24)+(c6*0.9)+(c7*0.9)+(c8*0.6055)+(c9*1.64)+(c10*0.83)+(c11*3.06)+(c12*3.06)+(c13*3.06)).
TRAFFIC_MV | CAR_TOTAL | Total Car | Total Cars - Track daily car counts, FHWA classes 1-3 and 2 times class 14. Class 14 is a miscellaneous vehicle or most commonly two tailgating cars.
TRAFFIC_MV | TRUCK_TOTAL | Total Truck | Total Trucks - Track daily truck counts, FHWA classes 4-13.
TRAFFIC_MV | TRAFFIC_TOTAL | Total Traffic | Traffic Total - Total traffic count, cars and trucks.
TRAFFIC_MV | ERROR_TOTAL | Total Error | Total Errors - Track number of counts with an error.
TRAFFIC_MV | SPEED_AVG | Average Speed | Speed Average - Rounded average mph. | MPH | US CUSTOMARY
TRAFFIC_MV | C1_MOTORCYCLES | C1 Motorcycles | Class 1 Count - Track daily counts on FHWA class 1, Motorcycles.
TRAFFIC_MV | C2_PASSENGER_CARS | C2 Passenger Cars | Class 2 Count - Track daily counts on FHWA class 2, Passenger Cars.
TRAFFIC_MV | C3_PICKUP_VANS | C3 Pickup Vans | Class 3 Count - Track daily counts on FHWA class 3, Trucks 2 Axle/4 Tire/Single Unit.
TRAFFIC_MV | C4_BUSES | C4 Buses | Class 4 Count - Track daily counts on FHWA class 4, Buses 2 or 3 Axles or Truck with Trailer.
TRAFFIC_MV | C5_TRUCKS_2_AXLES | C5 Trucks 2 Axles | Class 5 Count - Track daily counts on FHWA class 5, Trucks 2 Axle Single Unit.
TRAFFIC_MV | C6_TRUCKS_3_AXLES | C6 Trucks 3 Axles | Class 6 Count - Track daily counts on FHWA class 6, Trucks 3 Axle Single Unit.
TRAFFIC_MV | C7_TRUCKS_4_PLUS_AXLES | C7 Trucks 4 Plus Axles | Class 7 Count - Track daily counts on FHWA class 7, Trucks 4+ Axle Single Unit.
TRAFFIC_MV | C8_TRUCKS_TRAILER_4_AXLES | C8 Trucks Trailer 4 Axles | Class 8 Count - Track daily counts on FHWA class 8, Trucks 3 and 4 Axle Semi Single Unit.
TRAFFIC_MV | C9_TRUCKS_TRAILER_5_AXLES | C9 Trucks Trailer 5 Axles | Class 9 Count - Track daily counts on FHWA class 9, Trucks 5 Axle Semi Single Unit.
TRAFFIC_MV | C10_TRUCKS_TRAILER_6_AXLES | C10 Trucks Trailer 6 Axles | Class 10 Count - Track daily counts on FHWA class 10, Trucks 6+ Axle Semi Single Unit.
TRAFFIC_MV | C11_TRUCKS_TRAILERS_5_AXLES | C11 Trucks Trailers 5 Axles | Class 11 Count - Track daily counts on FHWA class 11, Trucks 5 or less Axle Semi Multi Unit.
TRAFFIC_MV | C12_TRUCKS_TRAILERS_6_AXLES | C12 Trucks Trailers 6 Axles | Class 12 Count - Track daily counts on FHWA class 12, Trucks 6 Axle Semi Multi Unit.
TRAFFIC_MV | C13_TRUCKS_TRAILERS_7_AXLES | C13 Trucks Trailers 7 Axles | Class 13 Count - Track daily counts on FHWA class 13, Trucks 7+ Axle Semi Multi Unit.
TRAFFIC_MV | C14_CARS_MISC | C14 Cars Misc | Class 14 Count - Track daily counts on FHWA class 14, Passenger Car (class 2) + trailer.
TRAFFIC_MV | C15_FATAL_ERRORS | C15 Fatal Errors | Class 15 Count - Track daily counts on FHWA class 15, Fatal errors classification invalid.
TRAFFIC_MV | COMMENTS | Comments | Comments taken when the Traffic Switch occured.
SECTION_TRAFFIC_ESAL_MV | SECTION_ID | Section ID | SECTION_ID is a unique id composite key to identify each cell construction event by CELL-LANE-YEAR of construction. From the CELL table.
SECTION_TRAFFIC_ESAL_MV | CELL | Cell | Cell Number
SECTION_TRAFFIC_ESAL_MV | LANE | Lane | Name of lane (driving, passing, etc.)
SECTION_TRAFFIC_ESAL_MV | ROADWAY_NAME | Roadway | The name of the roadway
SECTION_TRAFFIC_ESAL_MV | SECTION_START_DATE | Section Start Date | Date that the Section begins
SECTION_TRAFFIC_ESAL_MV | SECTION_END_DATE | Section End Date | Date that the Section ends
SECTION_TRAFFIC_ESAL_MV | TOTAL_DAYS | Total Days Of Traffic | Days that the Section exists.
SECTION_TRAFFIC_ESAL_MV | DAYS_OF_RECORDED_TRAFFIC | Days Of Recorded Traffic | Days that the Section had traffic.
SECTION_TRAFFIC_ESAL_MV | ACCUMULATED_TRAFFIC_TOTAL | Accumulated Traffic Total | Total amount of traffic on the section
SECTION_TRAFFIC_ESAL_MV | ACCUMULATED_TRUCK_TOTAL | Accumulated Truck Total | Total amount of trucks on the section
SECTION_TRAFFIC_ESAL_MV | ACCUMULATED_FLEXIBLE_ESALS | Accumulated Flexible Esals | Total number of flexible ESALs on the section | FLEXIBLE ESALS
SECTION_TRAFFIC_ESAL_MV | ACCUMULATED_RIGID_ESALS | Accumulated Rigid Esals | Total number of Rigid Esals on the section. | RIGID ESALS