## MAT_PCC_RAPID_CHLORIDE_PERM_MV
MNROAD_ID | SECTION_ID | CELL | STATION | OFFSET | SAMPLE_DATE | LATITUDE | MATERIAL_GROUP | LONGITUDE | COMMENTS | SAMPLE_NO | TRIAL | SAMPLE_DESCRIPTION | SAMPLE_DIAMETER_IN | SAMPLE_LENGTH_IN | DATE_CAST | DATE_TESTED | AGE_DAYS | COULOMBS | MILLIAMPS_MAX
0508CR006 | 105-D-2008 | 105 | 112878.75 | 0 | 2008_11_05 | 45.2714751 | Concrete Mix | -93.7277472 | AET Pavement Materials Testing Specimen MNRD-05-CR-006. | MNRD-05-CR-006 | 1 | Hardened concrete cylinder | 4 | 8 | 10/08/2008 | 11/05/2008 | 28 | 2100 | 118.5
0508CR006 | 105-D-2008 | 105 | 112878.75 | 0 | 2008_11_05 | 45.2714751 | Concrete Mix | -93.7277472 | AET Pavement Materials Testing Specimen MNRD-05-CR-006. | MNRD-05-CR-006 | 2 | Hardened concrete cylinder | 4 | 8 | 10/08/2008 | 11/05/2008 | 28 | 2080 | 121.4
0508CR006 | 105-D-2008 | 105 | 112878.75 | 0 | 2008_11_05 | 45.2714751 | Concrete Mix | -93.7277472 | AET Pavement Materials Testing Specimen MNRD-05-CR-006. | MNRD-05-CR-006 | 3 | Hardened concrete cylinder | 4 | 8 | 10/08/2008 | 11/05/2008 | 28 | 1940 | 108.4

## MAT_PCC_GRADATION_TEST_MV
MNROAD_ID | SECTION_ID | CELL | STATION | OFFSET | SAMPLE_DATE | LATITUDE | LONGITUDE | MATERIAL_GROUP | COMMENTS | LAB_SAMPLE_ID | AGGREGATE_TYPE | PIT_NUMBER | PIT_NAME | TESTING_LAB | PASSING_NUM_4 | PASSING_NUM_8 | PASSING_NUM_16 | PASSING_NUM_30 | PASSING_NUM_50 | PASSING_NUM_100 | PASSING_NUM_200 | PASSING_1_IN | PASSING_1_12_IN | PASSING_2_IN | PASSING_34_IN | PASSING_12_IN | PASSING_38_IN | FINENESS_MODULUS
5200CM001 | 52-I-2000 | 52 | 20942.5 | 0 |  | 45.2582024 | -93.702696 | Concrete Mix | BEFORE PAVING | CA-15 +3/4 | CLASS C | 171004 | Barton-Monticello | MNDOT | 0 | 0 | 0 | 0 |  |  | 0.6 | 50 | 100 | 100 | 22 | 0 | 0
5200CM002 | 52-I-2000 | 52 | 20942.5 | 0 |  | 45.2582024 | -93.702696 | Concrete Mix | BEFORE PAVING | CA-15 -3/4 | CLASS C | 171004 | Barton-Monticello | MNDOT | 13 | 0 | 0 | 0 |  |  | 1 | 100 |  |  | 98 | 73 | 54
5200CM003 | 52-I-2000 | 52 | 20942.5 | 0 |  | 45.2582024 | -93.702696 | Concrete Mix | BEFORE PAVING | CA-15 Combined +3/4 -3/4 | CLASS C | 171004 | Barton-Monticello | MNDOT | 6 | 0 | 0 | 0 |  |  | 0.8 | 50 | 100 | 100 | 60 | 36 | 27
5200CM004 | 52-I-2000 | 52 | 20942.5 | 0 |  | 45.2582024 | -93.702696 | Concrete Mix | BEFORE PAVING | CA-15 +3/4 | CLASS C | 171004 | Barton-Monticello | CONTRACTOR | 0 | [6 empty] | 32 | 100 | 100 | 9 | 1 | 1
5200CM005 | 52-I-2000 | 52 | 20942.5 | 0 |  | 45.2582024 | -93.702696 | Concrete Mix | BEFORE PAVING | CA-15 -3/4 | CLASS C | 171004 | Barton-Monticello | CONTRACTOR | 11 | [6 empty] | 100 |  |  | 97 | 67 | 49
5200CM006 | 52-I-2000 | 52 | 20942.5 | 0 |  | 45.2582024 | -93.702696 | Concrete Mix | BEFORE PAVING | CA-15 Combined +3/4 -3/4 | CLASS C | 171004 | Barton-Monticello | CONTRACTOR | 6 | [6 empty] | 66 | 100 | 100 | 53 | 34 | 25
5200CM007 | 52-I-2000 | 52 | 20942.5 | 0 |  | 45.2582024 | -93.702696 | Concrete Mix | BEFORE PAVING | -4 Sand | CLASS C | 171004 | Barton-Monticello | MNDOT | 100 | 92 | 72 | 46 | 19 | 4 | 1.6 | [5 empty] | 100 | 2.66
5200CM008 | 52-I-2000 | 52 | 20942.5 | 0 |  | 45.2582024 | -93.702696 | Concrete Mix | BEFORE PAVING | -4 Sand | CLASS C | 171004 | Barton-Monticello | CONTRACTOR | 100 | 91 | 73 | 47 | 16 | 2 | 0.7 | [5 empty] | 100 | 2.71
5200CM001 | 52-I-2000 | 52 | 20942.5 | 0 |  | 45.2582024 | -93.702696 | Concrete Mix | BEFORE PAVING | CA#1 -1 1/2 | CLASS C | 171004 | Barton-Monticello | MNDOT | 0 | 0 | 0 | 0 |  |  | 0.6 | 50 | 100 | 100 | 22 | 0 | 0
5200CM002 | 52-I-2000 | 52 | 20942.5 | 0 |  | 45.2582024 | -93.702696 | Concrete Mix | BEFORE PAVING | CA#2 -3/4 | CLASS C | 171004 | Barton-Monticello | MNDOT | 13 | 0 | 0 | 0 |  |  | 1.1 | 100 |  |  | 98 | 73 | 54
5200CM003 | 52-I-2000 | 52 | 20942.5 | 0 |  | 45.2582024 | -93.702696 | Concrete Mix | BEFORE PAVING | CA#3 #7 | CLASS C | 127004 | Aggr Industries-Maple Grove | MNDOT | 2 | 0 | 0 | 0 |  |  | 0.9 | 100 |  |  | 100 | 92 | 46
5200CM004 | 52-I-2000 | 52 | 20942.5 | 0 |  | 45.2582024 | -93.702696 | Concrete Mix | BEFORE PAVING | FA#1 Sand | CLASS C | 171004 | Barton-Monticello | MNDOT | 100 | 92 | 72 | 46 | 19 | 4 | 1.6 | [5 empty] | 100
5200CM005 | 52-I-2000 | 52 | 20942.5 | 0 |  | 45.2582024 | -93.702696 | Concrete Mix | BEFORE PAVING | FA#2 #9 | CLASS C | 119004 | Aggr Industries-Lakeville | MNDOT | 95 | 21 | 2 | 1 |  |  | 0.2 | 100 |  |  | 100 | 100 | 100

## MAT_PCC_COMPRESSIV_STRENGTH_MV
No record found against selected criteria

## MAT_PCC_CORE_LENGTHS_MV
MNROAD_ID | SECTION_ID | CELL | STATION | OFFSET | SAMPLE_DATE | LATITUDE | MATERIAL_GROUP | LONGITUDE | COMMENTS | CORE_LENGTH_LAB_IN | SPEC_LENGTH_IN | DEG_0_LENGTH_IN | DEG_90_LENGTH_IN | DEG_180_LENGTH_IN | DEG_270_LENGTH_IN
153200 A | 5-D-1991 | 5 | 112618 | -3 |  | 45.2719178 | Concrete Core | -93.7285426 | AFTER PAVING | 7.53 | 7.5
152700 A | 5-D-1991 | 5 | 112624 | -9 |  | 45.2719208 | Concrete Core | -93.72851 | AFTER PAVING | 7.39 | 7.5
153100 A | 5-P-1991 | 5 | 112626 | 5 |  | 45.271887 | Concrete Core | -93.728537 | AFTER PAVING | 6.34 | 7.5
0501CC001 | 5-D-1991 | 5 | 112802 | 0 | 2001_05_25 | 45.2716035 | Concrete Core | -93.7279834 | destroyed during testing. | 6.79
0501CC002 | 5-D-1991 | 5 | 112940 | 0 | 2001_05_25 | 45.2713727 | Concrete Core | -93.7275586 | destroyed during testing. | 7.01
153700 A | 5-D-1991 | 5 | 113136 | -3 |  | 45.2710514 | Concrete Core | -93.7269482 | AFTER PAVING | 7.08 | 7.5
154100 A | 5-P-1991 | 5 | 113140 | 9 |  | 45.2710186 | Concrete Core | -93.7269644 | AFTER PAVING | 7.03 | 7.5
154200 A | 5-P-1991 | 5 | 113148 | 7 |  | 45.2710096 | Concrete Core | -93.726935 | AFTER PAVING | 7.48 | 7.5
153101 A | 6-P-1991 | 6 | 113199 | 5 |  | 45.2709286 | Concrete Core | -93.7267733 | AFTER PAVING | 7.19 | 7.5
153201 A | 6-D-1991 | 6 | 113208 | -3 |  | 45.270931 | Concrete Core | -93.7267266 | AFTER PAVING | 7.46 | 7.5
152701 A | 6-D-1991 | 6 | 113209 | 9 |  | 45.2709032 | Concrete Core | -93.726752 | AFTER PAVING | 7.17 | 7.5
0601CC001 | 6-D-1991 | 6 | 113337 | 0 | 2001_05_25 | 45.2707087 | Concrete Core | -93.7263367 | destroyed during testing. | 6.88
154101 A | 6-P-1991 | 6 | 113696 | 9 |  | 45.2700886 | Concrete Core | -93.7252531 | AFTER PAVING | 7.33 | 7.5
153701 A | 6-D-1991 | 6 | 113701 | -3 |  | 45.2701063 | Concrete Core | -93.7252092 | AFTER PAVING | 6.98 | 7.5
154201 A | 6-P-1991 | 6 | 113704 | 7 |  | 45.2700796 | Concrete Core | -93.7252237 | AFTER PAVING | 7.94 | 7.5
152702 A | 7-D-1991 | 7 | 113729 | -9 |  | 45.2700726 | Concrete Core | -93.7251088 | AFTER PAVING | 7.4 | 7.5
153102 A | 7-P-1991 | 7 | 113731 | 5 |  | 45.2700388 | Concrete Core | -93.7251359 | AFTER PAVING | 7.59 | 7.5
153202 A | 7-D-1991 | 7 | 113732 | -6 |  | 45.270061 | Concrete Core | -93.7251067 | AFTER PAVING | 7.85 | 7.5
54930 A | 7-D-2007 | 7 | 113849 | -9.65 | 2012_05_31 | 45.2698732 | Concrete Core | -93.724738 | AFTER PAVING | 8.15 | 7.5
54931 A | 7-D-2007 | 7 | 113851 | -5.96 | 2012_05_31 | 45.2698619 | Concrete Core | -93.7247406 | MELTED. AFTER PAVING | 8 | 7.5
54932 A | 7-D-2007 | 7 | 113963 | -10.01 | 2012_05_31 | 45.2696833 | Concrete Core | -93.7243862 | AFTER PAVING | 7.9 | 7.5
54933 A | 7-D-2007 | 7 | 113965 | 0.01 | 2012_05_31 | 45.2696582 | Concrete Core | -93.7244038 | AFTER PAVING | 8.15 | 7.5
54934 A | 7-D-2007 | 7 | 113967 | -5.98 | 2012_05_31 | 45.2696679 | Concrete Core | -93.7243835 | MELTED. AFTER PAVING | 8.05 | 7.5
54938 A | 7-D-2007 | 7 | 113974 | 0 | 2012_05_31 | 45.2696432 | Concrete Core | -93.7243761 | AFTER PAVING | 7.75 | 7.5
54937 A | 7-D-2007 | 7 | 113974 | 0 | 2012_05_31 | 45.2696432 | Concrete Core | -93.7243761 | AFTER PAVING | 7.83 | 7.5
54936 A | 7-D-2007 | 7 | 113974 | 0 | 2012_05_31 | 45.2696432 | Concrete Core | -93.7243761 | AFTER PAVING | 7.75 | 7.5
54935 A | 7-D-2007 | 7 | 113974 | 0 | 2012_05_31 | 45.2696432 | Concrete Core | -93.7243761 | AFTER PAVING | 7.83 | 7.5
54944 A | 7-D-2007 | 7 | 113982.5 | -9.8 | 2012_05_31 | 45.2696503 | Concrete Core | -93.7243267 | AFTER PAVING | 7.53 | 7.5
54943 A | 7-D-2007 | 7 | 113982.5 | -4 | 2012_05_31 | 45.2696377 | Concrete Core | -93.7243405 | AFTER PAVING | 7.38 | 7.5
54939 A | 7-D-2007 | 7 | 114049 | -9.9 | 2012_05_31 | 45.2695393 | Concrete Core | -93.7241218 | AFTER PAVING | 7.95 | 7.5
54940 A | 7-D-2007 | 7 | 114051 | -6.11 | 2012_05_31 | 45.2695277 | Concrete Core | -93.7241246 | AFTER PAVING | 8.08 | 7.5
54941 A | 7-D-2007 | 7 | 114149 | -9.81 | 2012_05_31 | 45.2693718 | Concrete Core | -93.7238143 | AFTER PAVING | 7.83 | 7.5
54942 A | 7-D-2007 | 7 | 114151 | -6.06 | 2012_05_31 | 45.2693603 | Concrete Core | -93.723817 | AFTER PAVING | 8.83 | 7.5
153702 A | 7-D-1991 | 7 | 114241 | -3 |  | 45.2692031 | Concrete Core | -93.7235472 | AFTER PAVING | 7.47 | 7.5
154102 A | 7-P-1991 | 7 | 114241 | 9 |  | 45.269177 | Concrete Core | -93.7235757 | AFTER PAVING | 7.27 | 7.5
154202 A | 7-P-1991 | 7 | 114245 | 7 |  | 45.2691747 | Concrete Core | -93.7235586 | AFTER PAVING | 7.57 | 7.5
153203 A | 8-D-1991 | 8 | 114260 | -6 |  | 45.2691778 | Concrete Core | -93.7234816 | AFTER PAVING | 7.65 | 7.5
153103 A | 8-P-1991 | 8 | 114261 | 5 |  | 45.2691523 | Concrete Core | -93.7235046 | AFTER PAVING | 7.01 | 7.5
152703 A | 8-P-1991 | 8 | 114267 | -9 |  | 45.2691727 | Concrete Core | -93.723453 | AFTER PAVING | 7.48 | 7.5
54951 A | 8-D-2007 | 8 | 114525 | 0 | 2012_05_31 | 45.2687215 | Concrete Core | -93.7226803 | AFTER PAVING | 7.28 | 7.5
54952 A | 8-D-2007 | 8 | 114525 | 0 | 2012_05_31 | 45.2687215 | Concrete Core | -93.7226803 | AFTER PAVING | 7.73 | 7.5
0801CC001 | 8-D-1991 | 8 | 114592 | 0 | 2001_05_25 | 45.2686095 | Concrete Core | -93.7224741 | destroyed during testing UTW Cracked Specimen. | 7.48
54945 A | 8-D-2007 | 8 | 114668 | -9.78 | 2012_05_31 | 45.2685036 | Concrete Core | -93.722217 | AFTER PAVING | 8.15 | 7.5
54946 A | 8-D-2007 | 8 | 114677 | -6 | 2012_05_31 | 45.2684803 | Concrete Core | -93.7221982 | AFTER PAVING | 7.9 | 7.5
54947 A | 8-D-2007 | 8 | 114689 | 0 | 2012_05_31 | 45.2684472 | Concrete Core | -93.7221755 | AFTER PAVING | 7.83 | 7.5
54950 A | 8-D-2007 | 8 | 114689 | 0 | 2012_05_31 | 45.2684472 | Concrete Core | -93.7221755 | AFTER PAVING | 7.98 | 7.5
54949 A | 8-D-2007 | 8 | 114689 | 0 | 2012_05_31 | 45.2684472 | Concrete Core | -93.7221755 | AFTER PAVING | 7.53 | 7.5
54948 A | 8-D-2007 | 8 | 114689 | 0 | 2012_05_31 | 45.2684472 | Concrete Core | -93.7221755 | AFTER PAVING | 7.8 | 7.5
153703 A | 8-D-1991 | 8 | 114781 | -3 |  | 45.2682998 | Concrete Core | -93.7218853 | AFTER PAVING | 7.6 | 7.5
154203 A | 8-P-1991 | 8 | 114792 | 7 |  | 45.2682597 | Concrete Core | -93.7218751 | AFTER PAVING | 7.44 | 7.5
154103 A | 8-D-1991 | 8 | 114793 | -2 |  | 45.2682776 | Concrete Core | -93.7218507 | AFTER PAVING | 7.27 | 7.5
153104 A | 9-D-1991 | 9 | 114805 | -2 |  | 45.2682575 | Concrete Core | -93.7218138 | AFTER PAVING | 7.33 | 7.5
153204 A | 9-P-1991 | 9 | 114807 | 3 |  | 45.2682433 | Concrete Core | -93.7218195 | AFTER PAVING | 7.2 | 7.5
152704 A | 9-D-1991 | 9 | 114809 | -9 |  | 45.268266 | Concrete Core | -93.7217849 | AFTER PAVING | 7.59 | 7.5
54953 A | 9-D-2008 | 9 | 114938 | -9.88 | 2012_05_31 | 45.2680522 | Concrete Core | -93.7213858 | AFTER PAVING | 8.15 | 7.5
54954 A | 9-D-2008 | 9 | 114950 | -5.88 | 2012_05_31 | 45.2680234 | Concrete Core | -93.7213583 | AFTER PAVING | 8.2 | 7.5
54955 A | 9-D-2008 | 9 | 114957 | -9.88 | 2012_05_31 | 45.2680204 | Concrete Core | -93.7213273 | AFTER PAVING | 8.83 | 7.5
54956 A | 9-D-2008 | 9 | 114958 | -3.87 | 2012_05_31 | 45.2680056 | Concrete Core | -93.7213385 | AFTER PAVING | 8.25 | 7.5
54957 A | 9-D-2008 | 9 | 114959 | -9.92 | 2012_05_31 | 45.2680171 | Concrete Core | -93.7213211 | AFTER PAVING | 8.23 | 7.5
54958 A | 9-D-2008 | 9 | 114960 | -3.88 | 2012_05_31 | 45.2680023 | Concrete Core | -93.7213323 | AFTER PAVING | 8.28 | 7.5
0901CC001 | 9-D-1991 | 9 | 114997 | 0 | 2001_05_25 | 45.267932 | Concrete Core | -93.7212276 | destroyed during testing Neither a cap or capping compound was used so this brea. | 7.55
54960 A | 9-D-2008 | 9 | 115061.25 | 0 | 2012_05_31 | 45.2678245 | Concrete Core | -93.7210299 | AFTER PAVING | 7.5 | 7.5
54959 A | 9-D-2008 | 9 | 115061.25 | 0 | 2012_05_31 | 45.2678245 | Concrete Core | -93.7210299 | AFTER PAVING | 7.8 | 7.5
153704 A | 9-D-1991 | 9 | 115321 | -3 |  | 45.2673965 | Concrete Core | -93.7202234 | AFTER PAVING | 7.58 | 7.5
154204 A | 9-P-1991 | 9 | 115325 | 7 |  | 45.2673681 | Concrete Core | -93.7202348 | AFTER PAVING | 7.94 | 7.5
154104 A | 9-P-1991 | 9 | 115330 | 9 |  | 45.2673554 | Concrete Core | -93.7202241 | AFTER PAVING | 6.17 | 7.5
152705 A | 10-D-1991 | 10 | 116760 | -9 |  | 45.2650023 | Concrete Core | -93.7157808 | AFTER PAVING | 9.88 | 9.5
153205 A | 10-D-1991 | 10 | 116764 | -6 |  | 45.2649891 | Concrete Core | -93.7157755 | AFTER PAVING | 10.11 | 9.5
153105 A | 10-P-1991 | 10 | 116772 | 5 |  | 45.2649518 | Concrete Core | -93.715777 | AFTER PAVING | 9.6 | 9.5
1001CC001 | 10-D-1991 | 10 | 117145 | 0 | 2001_05_25 | 45.2643387 | Concrete Core | -93.7146173 | destroyed during testing. | 7.68
153705 A | 10-D-1991 | 10 | 117277 | -3 |  | 45.2641244 | Concrete Core | -93.714204 | AFTER PAVING | 9.74 | 9.5
154105 A | 10-D-1991 | 10 | 117281 | -5 |  | 45.2641221 | Concrete Core | -93.714187 | AFTER PAVING | 9.8 | 9.5
154205 A | 10-P-1991 | 10 | 117281 | 7 |  | 45.264096 | Concrete Core | -93.7142154 | AFTER PAVING | 10.04 | 9.5
152706 A | 11-P-1991 | 11 | 117321 | -9 |  | 45.2640638 | Concrete Core | -93.7140544 | AFTER PAVING | 9.49 | 9.5
153106 A | 11-P-1991 | 11 | 117323 | 5 |  | 45.2640301 | Concrete Core | -93.7140814 | AFTER PAVING | 9.6 | 9.5
153206 A | 11-D-1991 | 11 | 117324 | -6 |  | 45.2640523 | Concrete Core | -93.7140523 | AFTER PAVING | 8.89 | 9.5
153706 A | 11-D-1991 | 11 | 117823 | -3 |  | 45.263211 | Concrete Core | -93.7125239 | AFTER PAVING | 9.95 | 9.5
154106 A | 11-D-1991 | 11 | 117829 | -2 |  | 45.2631987 | Concrete Core | -93.7125078 | AFTER PAVING | 9.9 | 9.5
154206 A | 11-P-1991 | 11 | 117829 | 7 |  | 45.2631792 | Concrete Core | -93.7125291 | AFTER PAVING | 10.12 | 9.5
153207 A | 12-D-1991 | 12 | 117841 | -6 |  | 45.2631874 | Concrete Core | -93.7124614 | AFTER PAVING | 9.84 | 9.5
152707 A | 12-P-1991 | 12 | 117845 | -3 |  | 45.2631742 | Concrete Core | -93.7124562 | AFTER PAVING | 9.93 | 9.5
153107 A | 12-P-1991 | 12 | 117845 | 5 |  | 45.2631568 | Concrete Core | -93.7124752 | AFTER PAVING | 10.3 | 9.5
1201CC001 | 12-D-1991 | 12 | 118113 | 0 | 2001_05_25 | 45.2627193 | Concrete Core | -93.7116387 | destroyed during testing. | 7.54
55418 A | 12-D-1991 | 12 | 118162.98 | -9.61 | 2012_06_01 | 45.2626565 | Concrete Core | -93.7114621 | AFTER PAVING | 9.88 | 9.5
55417 A | 12-D-1991 | 12 | 118164.38 | -3.87 | 2012_06_01 | 45.2626417 | Concrete Core | -93.7114714 | AFTER PAVING | 9.88 | 9.5
55423 A | 12-D-1991 | 12 | 118185.93 | -9.91 | 2012_06_01 | 45.2626188 | Concrete Core | -93.7113908 | AFTER PAVING | 9.7 | 9.5
55422 A | 12-D-1991 | 12 | 118187.65 | -0.03 | 2012_06_01 | 45.2625944 | Concrete Core | -93.7114089 | AFTER PAVING | 9.55 | 9.5
55421 A | 12-D-1991 | 12 | 118187.93 | -6.07 | 2012_06_01 | 45.2626071 | Concrete Core | -93.7113937 | AFTER PAVING | 10 | 9.5
55416 A | 12-D-1991 | 12 | 118192.35 | -9.8 | 2012_06_01 | 45.2626078 | Concrete Core | -93.7113713 | AFTER PAVING | 11.33 | 9.5
55419 A | 12-P-1991 | 12 | 118195.66 | 3.88 | 2012_06_01 | 45.2625725 | Concrete Core | -93.7113935 | AFTER PAVING | 9.83 | 9.5
55420 A | 12-P-1991 | 12 | 118196.62 | 9.81 | 2012_06_01 | 45.2625581 | Concrete Core | -93.7114046 | AFTER PAVING | 9.93 | 9.5
154107 A | 12-D-1991 | 12 | 118336 | -5 |  | 45.262357 | Concrete Core | -93.7109406 | AFTER PAVING | 9.7 | 9.5
153707 A | 12-D-1991 | 12 | 118341 | -3 |  | 45.2623443 | Concrete Core | -93.71093 | AFTER PAVING | 9.81 | 9.5
154207 A | 12-P-1991 | 12 | 118344 | 7 |  | 45.2623176 | Concrete Core | -93.7109445 | AFTER PAVING | 9.86 | 9.5
152708 A | 13-D-1991 | 13 | 118354 | -9 |  | 45.2623356 | Concrete Core | -93.7108758 | AFTER PAVING | 9.92 | 9.5
153108 A | 13-D-1991 | 13 | 118361 | 5 |  | 45.2622935 | Concrete Core | -93.7108874 | AFTER PAVING | 9.9 | 9.5
153208 A | 13-D-1991 | 13 | 118362 | -5 |  | 45.2623135 | Concrete Core | -93.7108606 | AFTER PAVING | 9.89 | 9.5
1301CC001 | 13-D-1991 | 13 | 118650 | 0 | 2001_05_25 | 45.2618208 | Concrete Core | -93.7099863 | destroyed during testing. | 7.63
153708 A | 13-P-1991 | 13 | 118871 | 7 |  | 45.2614359 | Concrete Core | -93.7093229 | AFTER PAVING | 9.69 | 9.5
154108 A | 13-P-1991 | 13 | 118875 | 3 |  | 45.2614379 | Concrete Core | -93.7093011 | AFTER PAVING | 10 | 9.5
154208 A | 13-P-1991 | 13 | 118879 | 7 |  | 45.2614225 | Concrete Core | -93.7092983 | AFTER PAVING | 9.62 | 9.5
153209 A | 36-O-1991 | 36 | 8114 | -4 |  | 45.2631087 | Concrete Core | -93.7112092 | AFTER PAVING | 6.5 | 6
153109 A | 36-I-1991 | 36 | 8122 | 5 |  | 45.2630758 | Concrete Core | -93.7112059 | AFTER PAVING | 6.1 | 6
152709 A | 36-I-1991 | 36 | 8124 | -9 |  | 45.2631029 | Concrete Core | -93.7111665 | AFTER PAVING | 6.62 | 6
55467 A | 36-O-1991 | 36 | 8309.15 | -9.89 | 2012_06_18 | 45.262795 | Concrete Core | -93.7105947 | AFTER PAVING | 6.35 | 6
55466 A | 36-O-1991 | 36 | 8312.94 | -6.01 | 2012_06_18 | 45.2627803 | Concrete Core | -93.7105922 | AFTER PAVING | 6.15 | 6
55464 A | 36-O-1991 | 36 | 8319.39 | -9.5 | 2012_06_18 | 45.2627771 | Concrete Core | -93.7105641 | AFTER PAVING | 6.73 | 6
55462 A | 36-O-1991 | 36 | 8319.88 | -6.48 | 2012_06_18 | 45.2627697 | Concrete Core | -93.7105698 | AFTER PAVING | 6.58 | 6
55465 A | 36-O-1991 | 36 | 8321.34 | -9.49 | 2012_06_18 | 45.2627738 | Concrete Core | -93.7105582 | AFTER PAVING | 6.88 | 6
55463 A | 36-O-1991 | 36 | 8321.85 | -6.46 | 2012_06_18 | 45.2627663 | Concrete Core | -93.7105638 | AFTER PAVING | 6.7 | 6
153709 A | 36-O-1991 | 36 | 8611 | -3 |  | 45.2622751 | Concrete Core | -93.7096823 | AFTER PAVING | 6.31 | 6
154109 A | 36-I-1991 | 36 | 8614 | 3 |  | 45.262257 | Concrete Core | -93.7096872 | AFTER PAVING | 6.8 | 6
154209 A | 36-I-1991 | 36 | 8621 | 7 |  | 45.2622366 | Concrete Core | -93.7096752 | AFTER PAVING | 6.71 | 6
152710 A | 37-I-1991 | 37 | 8638 | -9 |  | 45.2622429 | Concrete Core | -93.709585 | AFTER PAVING | 6.36 | 6
153210 A | 37-O-1991 | 37 | 8640 | -6 |  | 45.2622331 | Concrete Core | -93.7095859 | AFTER PAVING | 6.64 | 6
153110 A | 37-I-1991 | 37 | 8644 | 5 |  | 45.2622025 | Concrete Core | -93.7095997 | AFTER PAVING | 6.3 | 6
55473 A | 37-O-2007 | 37 | 8941.68 | -9.45 | 2012_06_18 | 45.2617358 | Concrete Core | -93.7086495 | AFTER PAVING | 7.38 | 6
55472 A | 37-O-2007 | 37 | 8941.68 | -6.48 | 2012_06_18 | 45.2617294 | Concrete Core | -93.7086565 | AFTER PAVING | 6.6 | 6
55469 A | 37-O-2007 | 37 | 8946.38 | -9.6 | 2012_06_18 | 45.2617283 | Concrete Core | -93.7086347 | AFTER PAVING | 7.33 | 6
55468 A | 37-O-2007 | 37 | 8947.39 | -3.54 | 2012_06_18 | 45.2617134 | Concrete Core | -93.7086459 | AFTER PAVING | 7.33 | 6
55471 A | 37-O-2007 | 37 | 8948.47 | -9.56 | 2012_06_18 | 45.2617247 | Concrete Core | -93.7086283 | AFTER PAVING | 7.48 | 6
55470 A | 37-O-2007 | 37 | 8949.45 | -3.53 | 2012_06_18 | 45.2617099 | Concrete Core | -93.7086396 | AFTER PAVING | 7.33 | 6
153710 A | 37-I-1991 | 37 | 9159 | 6 |  | 45.2613386 | Concrete Core | -93.7080174 | AFTER PAVING | 6.35 | 6
154110 A | 37-I-1991 | 37 | 9162 | 6 |  | 45.2613336 | Concrete Core | -93.7080082 | AFTER PAVING | 6.5 | 6
154210 A | 37-O-1991 | 37 | 9163 | -2 |  | 45.2613493 | Concrete Core | -93.7079862 | AFTER PAVING | 6.7 | 6
153211 A | 38-O-1991 | 38 | 9183 | -6 |  | 45.2613246 | Concrete Core | -93.7079151 | AFTER PAVING | 6.27 | 6
153111 A | 38-I-1990 | 38 | 9190 | 5 |  | 45.2612889 | Concrete Core | -93.7079197 | AFTER PAVING | 6.5 | 6
152711 A | 38-I-1990 | 38 | 9191 | -9 |  | 45.2613177 | Concrete Core | -93.7078834 | AFTER PAVING | 6.56 | 6
55478 A | 38-O-1990 | 38 | 9404.38 | -3.5 | 2012_06_18 | 45.2609487 | Concrete Core | -93.7072399 | AFTER PAVING | 6.38 | 6
55480 A | 38-O-1990 | 38 | 9418.42 | -9.5 | 2012_06_18 | 45.2609383 | Concrete Core | -93.7071825 | AFTER PAVING | 6.38 | 6
55479 A | 38-O-1990 | 38 | 9419.35 | -3.55 | 2012_06_18 | 45.2609238 | Concrete Core | -93.7071937 | AFTER PAVING | 6.43 | 6
55481 A | 38-I-2010 | 38 | 9435.49 | 3.49 | 2012_06_18 | 45.2608815 | Concrete Core | -93.7071608 | AFTER PAVING | 6.35 | 6
55475 A | 38-O-1990 | 38 | 9447.96 | -6.5 | 2012_06_18 | 45.2608823 | Concrete Core | -93.7070987 | AFTER PAVING | 7.05 | 6
55474 A | 38-O-1990 | 38 | 9448.51 | -3.51 | 2012_06_18 | 45.2608749 | Concrete Core | -93.7071041 | AFTER PAVING | 7.03 | 6
55477 A | 38-O-1990 | 38 | 9449.96 | -6.49 | 2012_06_18 | 45.260879 | Concrete Core | -93.7070926 | AFTER PAVING | 7.23 | 6
55476 A | 38-O-1990 | 38 | 9450.39 | -3.51 | 2012_06_18 | 45.2608718 | Concrete Core | -93.7070983 | AFTER PAVING | 7.08 | 6
55483 A | 38-O-1990 | 38 | 9454.73 | -9.3 | 2012_06_18 | 45.2608771 | Concrete Core | -93.7070713 | AFTER PAVING | 6.28 | 6
55482 A | 38-O-1990 | 38 | 9455.98 | -6.16 | 2012_06_18 | 45.2608682 | Concrete Core | -93.7070749 | AFTER PAVING | 6.5 | 6
153711 A | 38-O-1991 | 38 | 9679 | -3 |  | 45.2604882 | Concrete Core | -93.7063962 | AFTER PAVING | 6.56 | 6
154211 A | 38-I-1990 | 38 | 9683 | 7 |  | 45.2604597 | Concrete Core | -93.7064075 | AFTER PAVING | 6.41 | 6
154111 A | 38-O-1991 | 38 | 9689 | -5 |  | 45.2604758 | Concrete Core | -93.7063607 | AFTER PAVING | 6.3 | 6
55493 A | 39-O-2008 | 39 | 10049.5 | -3.51 | 2012_06_19 | 45.2598694 | Concrete Core | -93.705255 | AFTER PAVING | 6.48 | 6
153712 A | 39-O-1991 | 39 | 10227 | -3 |  | 45.2595713 | Concrete Core | -93.7047101 | AFTER PAVING | 6.49 | 6
55494 A | 39-O-2008 | 39 | 10048.52 | -9.53 | 2012_06_19 | 45.2598841 | Concrete Core | -93.7052438 | AFTER PAVING | 6.53 | 6
55492 A | 39-O-2008 | 39 | 10048.52 | -9.53 | 2012_06_19 | 45.2598841 | Concrete Core | -93.7052438 | AFTER PAVING | 6.08 | 6
55489 A | 39-I-2008 | 39 | 10031.64 | 9.47 | 2012_06_18 | 45.259871 | Concrete Core | -93.7053407 | AFTER PAVING | 6.08 | 6
55488 A | 39-I-2008 | 39 | 10030.6 | 3.48 | 2012_06_18 | 45.2598858 | Concrete Core | -93.7053297 | AFTER PAVING | 6.48 | 6
55490 A | 39-O-2008 | 39 | 10029.46 | -3.46 | 2012_06_18 | 45.2599028 | Concrete Core | -93.7053168 | AFTER PAVING | 6.28 | 6
153212 A | 39-I-1990 | 39 | 9707 | 6 |  | 45.2604218 | Concrete Core | -93.7063313 | AFTER PAVING | 6.52 | 6
153112 A | 39-O-1991 | 39 | 9707 | -5 |  | 45.2604457 | Concrete Core | -93.7063053 | AFTER PAVING | 6.4 | 6
152712 A | 39-O-1991 | 39 | 9700 | -9 |  | 45.2604661 | Concrete Core | -93.7063173 | AFTER PAVING | 6.22 | 6
55496 A | 39-O-2008 | 39 | 10054.01 | -9.6 | 2012_06_19 | 45.259875 | Concrete Core | -93.7052267 | AFTER PAVING | 6.33 | 6
55495 A | 39-O-2008 | 39 | 10063.54 | -6.01 | 2012_06_19 | 45.2598513 | Concrete Core | -93.7052059 | AFTER PAVING | 6.2 | 6
55485 A | 39-O-2008 | 39 | 10067.44 | -9.5 | 2012_06_18 | 45.2598524 | Concrete Core | -93.7051856 | AFTER PAVING | 6.98 | 6
55484 A | 39-O-2008 | 39 | 10067.96 | -6.46 | 2012_06_18 | 45.2598449 | Concrete Core | -93.7051912 | AFTER PAVING | 7.08 | 6
55487 A | 39-O-2008 | 39 | 10069.41 | -9.49 | 2012_06_18 | 45.259849 | Concrete Core | -93.7051796 | AFTER PAVING | 7.23 | 6
55486 A | 39-O-2008 | 39 | 10069.96 | -6.5 | 2012_06_18 | 45.2598416 | Concrete Core | -93.705185 | AFTER PAVING | 6.93 | 6
154212 A | 39-O-1991 | 39 | 10211 | -4 |  | 45.2596002 | Concrete Core | -93.704757 | AFTER PAVING | 6.49 | 6
154112 A | 39-I-1990 | 39 | 10220 | 6 |  | 45.2595634 | Concrete Core | -93.704753 | AFTER PAVING | 6.7 | 6
55491 A | 39-O-2008 | 39 | 10049.5 | -3.51 | 2012_06_19 | 45.2598694 | Concrete Core | -93.705255 | AFTER PAVING | 6.33 | 6
55499 A | 40-I-1991 | 40 | 10549.6 | 3.57 | 2012_06_19 | 45.2590172 | Concrete Core | -93.7037332 | AFTER PAVING | 7.33 | 5.9
55503 A | 40-O-1991 | 40 | 10549.58 | -3.56 | 2012_06_19 | 45.2590327 | Concrete Core | -93.7037163 | AFTER PAVING | 7.13 | 5.9
55504 A | 40-O-1991 | 40 | 10548.38 | -9.5 | 2012_06_19 | 45.2590476 | Concrete Core | -93.7037059 | AFTER PAVING | 7.78 | 6.7
55505 A | 40-O-1991 | 40 | 10526.01 | -6.07 | 2012_06_19 | 45.2590776 | Concrete Core | -93.7037829 | AFTER PAVING | 7.33 | 6.3
55506 A | 40-O-1991 | 40 | 10525.12 | -9.37 | 2012_06_19 | 45.2590863 | Concrete Core | -93.7037778 | AFTER PAVING | 7.7 | 6.7
55502 A | 40-I-1991 | 40 | 10521.65 | 9.49 | 2012_06_19 | 45.2590511 | Concrete Core | -93.7038332 | AFTER PAVING | 7.38 | 6.7
55501 A | 40-I-1991 | 40 | 10520.53 | 3.6 | 2012_06_19 | 45.2590658 | Concrete Core | -93.7038227 | AFTER PAVING | 6.93 | 6
152713 A | 40-I-1991 | 40 | 10249 | 7 |  | 45.2595127 | Concrete Core | -93.7046661 | AFTER PAVING | 6.58 | 6.4
153213 A | 40-O-1991 | 40 | 10247 | -6 |  | 45.2595443 | Concrete Core | -93.7046415 | AFTER PAVING | 6.48 | 6.3
153113 A | 40-I-1991 | 40 | 10245 | 5 |  | 45.2595238 | Concrete Core | -93.7046737 | AFTER PAVING | 6.8 | 6.1
55500 A | 40-I-1991 | 40 | 10550.61 | 9.53 | 2012_06_19 | 45.2590026 | Concrete Core | -93.7037442 | AFTER PAVING | 8.13 | 6.7
154213 A | 40-I-1991 | 40 | 10743 | 7 |  | 45.2586861 | Concrete Core | -93.7031463 | AFTER PAVING | 7.91 | 6.4
154113 A | 40-I-1991 | 40 | 10737 | 7 |  | 45.2586962 | Concrete Core | -93.7031647 | AFTER PAVING | 7 | 6.4
153713 A | 40-O-1991 | 40 | 10731 | -3 |  | 45.2587279 | Concrete Core | -93.7031595 | AFTER PAVING | 6.92 | 5.9
55498 A | 40-I-1991 | 40 | 10552.68 | 9.51 | 2012_06_19 | 45.2589991 | Concrete Core | -93.7037378 | AFTER PAVING | 7.93 | 6.7
55497 A | 40-I-1991 | 40 | 10551.68 | 3.54 | 2012_06_19 | 45.2590138 | Concrete Core | -93.7037267 | AFTER PAVING | 7.63 | 5.9
352941 B | 41-I-1991 | 41 | 15655 | -9 |  |  | Concrete Core |  | AFTER PAVING | 11.94 | 12
353241 A | 41-I-1991 | 41 | 15647 | -6 |  |  | Concrete Core |  | AFTER PAVING | 12.38 | 12
354141 A | 41-I-1991 | 41 | 4965 | -5 |  |  | Concrete Core |  | AFTER PAVING | 12.3 | 12
353741 A | 41-I-1991 | 41 | 4958 | -3 |  |  | Concrete Core |  | AFTER PAVING | 11.89 | 12
354241 A | 41-I-1991 | 41 | 4955 | 7 |  |  | Concrete Core |  | AFTER PAVING | 11.99 | 12
353141 A | 41-I-1991 | 41 | 15659 | 5 |  |  | Concrete Core |  | AFTER PAVING | 12.2 | 12
353742 A | 42-I-1991 | 42 | 5562 | -3 |  |  | Concrete Core |  | AFTER PAVING | 12.79 | 12
354142 A | 42-I-1991 | 42 | 5559 | 7 |  |  | Concrete Core |  | AFTER PAVING | 12.5 | 12
353142 A | 42-I-1991 | 42 | 5016 | 5 |  |  | Concrete Core |  | AFTER PAVING | 12.1 | 12
352742 A | 42-I-1991 | 42 | 5016 | -9 |  |  | Concrete Core |  | AFTER PAVING | 12.38 | 12
353242 A | 42-I-1991 | 42 | 5006 | -6 |  |  | Concrete Core |  | AFTER PAVING | 12.19 | 12
354242 A | 42-I-1991 | 42 | 5566 | 7 |  |  | Concrete Core |  | AFTER PAVING | 12.31 | 12
353143 A | 43-I-1991 | 43 | 5660 | 5 |  |  | Concrete Core |  | AFTER PAVING | 12.5 | 12
352743 A | 43-I-1991 | 43 | 5666 | -9 |  |  | Concrete Core |  | AFTER PAVING | 12.05 | 12
353243 A | 43-I-1991 | 43 | 5672 | -6 |  |  | Concrete Core |  | AFTER PAVING | 11.48 | 12
353743 A | 43-I-1991 | 43 | 6212 | -3 |  |  | Concrete Core |  | AFTER PAVING | 12.05 | 12
354243 A | 43-I-1991 | 43 | 6218 | -7 |  |  | Concrete Core |  | AFTER PAVING | 12.15 | 12
354143 A | 43-I-1991 | 43 | 6228 | -5 |  |  | Concrete Core |  | AFTER PAVING | 12 | 12
354144 A | 44-I-1991 | 44 | 21870 | 2 |  |  | Concrete Core |  | AFTER PAVING | 12.1 | 12
353744 A | 44-I-1991 | 44 | 21863 | -3 |  |  | Concrete Core |  | AFTER PAVING | 12.23 | 12
352744 A | 44-I-1991 | 44 | 21324 | -9 |  |  | Concrete Core |  | AFTER PAVING | 12.45 | 12
353244 A | 44-I-1991 | 44 | 21319 | -6 |  |  | Concrete Core |  | AFTER PAVING | 12.32 | 12
353144 A | 44-I-1991 | 44 | 21317 | 5 |  |  | Concrete Core |  | AFTER PAVING | 12.3 | 12
354244 A | 44-I-1991 | 44 | 21874 | 7 |  |  | Concrete Core |  | AFTER PAVING | 12.21 | 12
353745 A | 45-I-1991 | 45 | 22520 | -3 |  |  | Concrete Core |  | AFTER PAVING | 12.57 | 12
352745 A | 45-I-1991 | 45 | 21954 | 6 |  |  | Concrete Core |  | AFTER PAVING | 12.13 | 12
353145 A | 45-I-1991 | 45 | 21963 | 5 |  |  | Concrete Core |  | AFTER PAVING | 12.5 | 12
353245 A | 45-I-1991 | 45 | 21964 | -6 |  |  | Concrete Core |  | AFTER PAVING | 11.81 | 12
354145 A | 45-I-1991 | 45 | 22506 | 7 |  |  | Concrete Core |  | AFTER PAVING | 12.3 | 12
354245 A | 45-I-1991 | 45 | 22515 | 7 |  |  | Concrete Core |  | AFTER PAVING | 12.43 | 12
353246 A | 46-I-1991 | 46 | 22563 | 10 |  |  | Concrete Core |  | AFTER PAVING | 12.27 | 12
353746 A | 46-I-1991 | 46 | 10787 | -3 |  |  | Concrete Core |  | AFTER PAVING | 12.44 | 12
354246 A | 46-I-1991 | 46 | 10780 | 7 |  |  | Concrete Core |  | AFTER PAVING | 12.18 | 12
354146 A | 46-I-1991 | 46 | 10775 | -5 |  |  | Concrete Core |  | AFTER PAVING | 12.1 | 12
353146 A | 46-I-1991 | 46 | 22578 | 5 |  |  | Concrete Core |  | AFTER PAVING | 12.6 | 12
352746 A | 46-I-1991 | 46 | 22579 | -9 |  |  | Concrete Core |  | AFTER PAVING | 12.75 | 12
55408 A | 71-P-2010 | 71 | 117046.88 | 0.01 | 2012_05_31 | 45.2645028 | Concrete Core | -93.7149193 | AFTER PAVING | 9.35 | 9.5
55409 A | 71-D-2010 | 71 | 117045.54 | -9.55 | 2012_05_31 | 45.2645259 | Concrete Core | -93.7149008 | AFTER PAVING | 10.25 | 9.5
55402 A | 71-D-2010 | 71 | 117036.32 | -3.81 | 2012_05_31 | 45.2645288 | Concrete Core | -93.7149427 | AFTER PAVING | 10.78 | 9.5
55401 A | 71-D-2010 | 71 | 117034.45 | -3.84 | 2012_05_31 | 45.264532 | Concrete Core | -93.7149484 | AFTER PAVING | 10.88 | 9.5
55407 A | 71-D-2010 | 71 | 117052.11 | -5.93 | 2012_05_31 | 45.264507 | Concrete Core | -93.7148891 | AFTER PAVING | 9.75 | 9.5
55406 A | 71-P-2010 | 71 | 117097.77 | 9.89 | 2012_05_31 | 45.2643962 | Concrete Core | -93.7147861 | AFTER PAVING | 9.93 | 9.5
55405 A | 71-P-2010 | 71 | 117096.76 | 3.82 | 2012_05_31 | 45.2644111 | Concrete Core | -93.7147748 | AFTER PAVING | 9.98 | 9.5
55403 A | 71-D-2010 | 71 | 117055.41 | -3.83 | 2012_05_31 | 45.2644969 | Concrete Core | -93.7148839 | AFTER PAVING | 9.73 | 9.5
55404 A | 71-D-2010 | 71 | 117054.34 | -10.01 | 2012_05_31 | 45.2645121 | Concrete Core | -93.7148726 | AFTER PAVING | 9.93 | 9.5
55411 A | 72-D-2010 | 72 | 117545.34 | -9.81 | 2012_06_01 | 45.2636903 | Concrete Core | -93.7133622 | AFTER PAVING | 9.38 | 9.5
55412 A | 72-D-2010 | 72 | 117595.66 | 3.84 | 2012_06_01 | 45.2635764 | Concrete Core | -93.7132397 | AFTER PAVING | 9.58 | 9.5
55414 A | 72-D-2010 | 72 | 117584.06 | -6.02 | 2012_06_01 | 45.2636173 | Concrete Core | -93.713252 | AFTER PAVING | 9.8 | 9.5
55415 A | 72-D-2010 | 72 | 117581.15 | -9.8 | 2012_06_01 | 45.2636303 | Concrete Core | -93.713252 | AFTER PAVING | 9.73 | 9.5
55410 A | 72-D-2010 | 72 | 117546.38 | -3.82 | 2012_06_01 | 45.2636755 | Concrete Core | -93.7133732 | AFTER PAVING | 9.23 | 9.5
55413 A | 72-D-2010 | 72 | 117596.6 | 9.79 | 2012_06_01 | 45.2635619 | Concrete Core | -93.7132509 | AFTER PAVING | 9.73 | 9.5
54910 A | 505-D-2011 | 105 | 112878.75 | 0 | 2012_05_31 | 45.2714751 | Concrete Core | -93.7277472 | AFTER PAVING | 7.38 | 7.5
54909 A | 505-D-2011 | 105 | 112878.75 | 0 | 2012_05_31 | 45.2714751 | Concrete Core | -93.7277472 | AFTER PAVING | 7.83 | 7.5
55426 A | 213-D-2008 | 213 | 118569.04 | -5.99 | 2012_06_01 | 45.2619693 | Concrete Core | -93.7102212 | AFTER PAVING | 9.9 | 9.5
55425 A | 213-P-2008 | 213 | 118567.12 | 10.08 | 2012_06_01 | 45.2619376 | Concrete Core | -93.7102652 | AFTER PAVING | 9.73 | 9.5
55424 A | 213-P-2008 | 213 | 118566.08 | 4.05 | 2012_06_01 | 45.2619524 | Concrete Core | -93.7102541 | AFTER PAVING | 9.83 | 9.5
55427 A | 213-D-2008 | 213 | 118566 | -9.84 | 2012_06_01 | 45.2619828 | Concrete Core | -93.7102215 | AFTER PAVING | 10 | 9.5
54917 A | 306-D-2011 | 306 | 113418 | -6.88 | 2012_05_31 | 45.2705881 | Concrete Core | -93.7260711 | AFTER PAVING | 6.88 | 7.5
54918 A | 306-D-2011 | 306 | 113419 | -9.91 | 2012_05_31 | 45.2705931 | Concrete Core | -93.7260608 | AFTER PAVING | 6.9 | 7.5
54916 A | 306-D-2011 | 306 | 113417 | -9.88 | 2012_05_31 | 45.2705963 | Concrete Core | -93.7260671 | AFTER PAVING | 6.75 | 7.5
54915 A | 306-D-2011 | 306 | 113410 | -6 | 2012_05_31 | 45.2705996 | Concrete Core | -93.7260978 | AFTER PAVING | 7.18 | 7.5
54914 A | 306-D-2011 | 306 | 113408 | -0.05 | 2012_05_31 | 45.27059 | Concrete Core | -93.726118 | AFTER PAVING | 7.4 | 7.5
54913 A | 306-D-2011 | 306 | 113406 | -9.58 | 2012_05_31 | 45.2706141 | Concrete Core | -93.7261016 | AFTER PAVING | 7.42 | 7.5
54919 A | 306-D-2011 | 306 | 113420 | -6.89 | 2012_05_31 | 45.2705848 | Concrete Core | -93.7260649 | AFTER PAVING | 7.18 | 7.5
54911 A | 306-D-2011 | 306 | 113305 | -9.94 | 2012_05_31 | 45.2707838 | Concrete Core | -93.7264116 | AFTER PAVING | 7.74 | 7.5
54912 A | 306-D-2011 | 306 | 113307 | -6.06 | 2012_05_31 | 45.270772 | Concrete Core | -93.7264147 | MELTED. AFTER PAVING | 7.57 | 7.5
54924 A | 406-D-2008 | 406 | 113441.25 | -9.8 | 2012_05_31 | 45.2705556 | Concrete Core | -93.7259926 | AFTER PAVING | 7.58 | 7.5
54923 A | 406-D-2008 | 406 | 113607 | -6.01 | 2012_05_31 | 45.2702701 | Concrete Core | -93.7254914 | AFTER PAVING | 7.8 | 7.5
54922 A | 406-D-2008 | 406 | 113604 | -9.98 | 2012_05_31 | 45.2702838 | Concrete Core | -93.7254913 | AFTER PAVING | 7.73 | 7.5
54921 A | 406-D-2008 | 406 | 113502 | -6.07 | 2012_05_31 | 45.2704459 | Concrete Core | -93.7258145 | AFTER PAVING | 7.3 | 7.5
54920 A | 406-D-2008 | 406 | 113499 | -9.77 | 2012_05_31 | 45.2704589 | Concrete Core | -93.7258149 | AFTER PAVING | 7.2 | 7.5
54926 A | 406-D-2008 | 406 | 113456 | -5.93 | 2012_05_31 | 45.2705225 | Concrete Core | -93.7259564 | AFTER PAVING | 7.63 | 7.5
54929 A | 406-D-2008 | 406 | 113441.25 | 0 | 2012_05_31 | 45.2705343 | Concrete Core | -93.7260158 | AFTER PAVING | 7.73 | 7.5
54925 A | 406-D-2008 | 406 | 113450 | -5.95 | 2012_05_31 | 45.2705326 | Concrete Core | -93.7259748 | AFTER PAVING | 7.78 | 7.5
54927 A | 406-D-2008 | 406 | 113452 | -6.01 | 2012_05_31 | 45.2705294 | Concrete Core | -93.7259685 | AFTER PAVING | 7.6 | 7.5
54928 A | 406-D-2008 | 406 | 113454 | -6.14 | 2012_05_31 | 45.2705263 | Concrete Core | -93.725962 | AFTER PAVING | 7.65 | 7.5
54903 A | 605-D-2011 | 605 | 112827 | -9.78 | 2012_05_31 | 45.271583 | Concrete Core | -93.7278833 | AFTER PAVING | 7.63 | 7.5
54907 A | 605-D-2011 | 605 | 112844 | -6.1 | 2012_05_31 | 45.2715465 | Concrete Core | -93.7278397 | AFTER PAVING | 8.1 | 7.5
54906 A | 605-D-2011 | 605 | 112830 | -3.79 | 2012_05_31 | 45.2715649 | Concrete Core | -93.7278882 | AFTER PAVING | 7.63 | 7.5
54904 A | 605-D-2011 | 605 | 112829 | -3.76 | 2012_05_31 | 45.2715665 | Concrete Core | -93.7278914 | AFTER PAVING | 7.68 | 7.5
54905 A | 605-D-2011 | 605 | 112829 | -9.79 | 2012_05_31 | 45.2715796 | Concrete Core | -93.7278771 | AFTER PAVING | 7.28 | 7.5
54908 A | 605-D-2011 | 605 | 112860 | -9.97 | 2012_05_31 | 45.2715282 | Concrete Core | -93.7277813 | MELTED. AFTER PAVING | 8.18 | 7.5

## MAT_PCC_FLEXURAL_STRENGTH_MV
MNROAD_ID | SECTION_ID | CELL | STATION | OFFSET | LATITUDE | LONGITUDE | SAMPLE_DATE | MATERIAL_GROUP | COMMENTS | FIELD_ID | TEST_TYPE | DATE_TESTED | TEST_AGE_DAYS | FLEX_STRENGTH_PSI | DEPTH_IN | LENGTH_IN | WEIGHT_LBS | TEST_COMMENT
1290 A | 5-D-1991 | 5 | 112810 | 0 | 45.2715901 | -93.7279588 | 1992_09_15 | Concrete Mix | DURING PAVING | 1AO-A | CP | 09/10/1993 | 360 | 890
1286 A | 5-D-1991 | 5 | 112810 | 0 | 45.2715901 | -93.7279588 | 1992_09_15 | Concrete Mix | DURING PAVING | 1AK-A | CP | 09/18/1992 | 3 | 620
1290 B | 5-D-1991 | 5 | 112810 | 0 | 45.2715901 | -93.7279588 | 1992_09_15 | Concrete Mix | DURING PAVING | 1AO-B | CP | 09/10/1993 | 360 | 795
1288 B | 5-D-1991 | 5 | 112810 | 0 | 45.2715901 | -93.7279588 | 1992_09_15 | Concrete Mix | DURING PAVING | 1AM-B | CP | 10/13/1992 | 28 | 775
1288 A | 5-D-1991 | 5 | 112810 | 0 | 45.2715901 | -93.7279588 | 1992_09_15 | Concrete Mix | DURING PAVING | 1AM-A | CP | 10/13/1992 | 28 | 775
1287 B | 5-D-1991 | 5 | 112810 | 0 | 45.2715901 | -93.7279588 | 1992_09_15 | Concrete Mix | DURING PAVING | 1AL-B | CP | 09/29/1992 | 14 | 715
1287 A | 5-D-1991 | 5 | 112810 | 0 | 45.2715901 | -93.7279588 | 1992_09_15 | Concrete Mix | DURING PAVING | 1AL-A | CP | 09/29/1992 | 14 | 635
1286 B | 5-D-1991 | 5 | 112810 | 0 | 45.2715901 | -93.7279588 | 1992_09_15 | Concrete Mix | DURING PAVING | 1AK-B | CP | 09/18/1992 | 3 | 730
1285 B | 5-D-1991 | 5 | 112810 | 0 | 45.2715901 | -93.7279588 |  | Concrete Mix | DURING PAVING | 1AJ | TP | 09/10/1993 | 360 | 665
1289 A | 5-D-1991 | 5 | 112810 | 0 | 45.2715901 | -93.7279588 |  | Concrete Mix | DURING PAVING | 1AN-A | CP | 03/14/1993 | 180 | 790
1289 B | 5-D-1991 | 5 | 112810 | 0 | 45.2715901 | -93.7279588 |  | Concrete Mix | DURING PAVING | 1AN-B | CP | 03/14/1993 | 180 | 765
1285 A | 5-D-1991 | 5 | 112810 | 0 | 45.2715901 | -93.7279588 |  | Concrete Mix | DURING PAVING | 1AI | TP | 09/10/1993 | 360 | 725
1284 B | 5-D-1991 | 5 | 112810 | 0 | 45.2715901 | -93.7279588 |  | Concrete Mix | DURING PAVING | 1AH | TP | 03/14/1993 | 180 | 605
1284 A | 5-D-1991 | 5 | 112810 | 0 | 45.2715901 | -93.7279588 |  | Concrete Mix | DURING PAVING | 1AG | TP | 03/14/1993 | 180 | 605
1283 B | 5-D-1991 | 5 | 112810 | 0 | 45.2715901 | -93.7279588 |  | Concrete Mix | DURING PAVING | 1AF | TP | 10/13/1992 | 28 | 630
1283 A | 5-D-1991 | 5 | 112810 | 0 | 45.2715901 | -93.7279588 |  | Concrete Mix | DURING PAVING | 1AE | TP | 10/13/1992 | 28 | 620
1282 B | 5-D-1991 | 5 | 112810 | 0 | 45.2715901 | -93.7279588 |  | Concrete Mix | DURING PAVING | 1AD | TP | 09/29/1992 | 14 | 620
1282 A | 5-D-1991 | 5 | 112810 | 0 | 45.2715901 | -93.7279588 |  | Concrete Mix | DURING PAVING | 1AC | TP | 09/29/1992 | 14 | 520
1281 A | 5-D-1991 | 5 | 112810 | 0 | 45.2715901 | -93.7279588 |  | Concrete Mix | DURING PAVING | 1AA | TP | 09/18/1992 | 3 | 455
1281 B | 5-D-1991 | 5 | 112810 | 0 | 45.2715901 | -93.7279588 |  | Concrete Mix | DURING PAVING | 1AB | TP | 09/18/1992 | 3 | 415
1302 A | 6-D-1991 | 6 | 113395 | 0 | 45.2706117 | -93.7261582 | 1992_09_15 | Concrete Mix | DURING PAVING | 2AO-A | CP | 09/10/1993 | 360 | 920
1301 B | 6-D-1991 | 6 | 113395 | 0 | 45.2706117 | -93.7261582 | 1992_09_15 | Concrete Mix | DURING PAVING | 2AN-B | CP | 03/14/1993 | 180 | 845
1301 A | 6-D-1991 | 6 | 113395 | 0 | 45.2706117 | -93.7261582 | 1992_09_15 | Concrete Mix | DURING PAVING | 2AN-A | CP | 03/14/1993 | 180 | 840
1300 B | 6-D-1991 | 6 | 113395 | 0 | 45.2706117 | -93.7261582 | 1992_09_15 | Concrete Mix | DURING PAVING | 2AM-B | CP | 10/13/1992 | 28 | 745
1298 A | 6-D-1991 | 6 | 113395 | 0 | 45.2706117 | -93.7261582 | 1992_09_15 | Concrete Mix | DURING PAVING | 2AK-A | CP | 09/18/1992 | 3 | 610
1299 B | 6-D-1991 | 6 | 113395 | 0 | 45.2706117 | -93.7261582 | 1992_09_15 | Concrete Mix | DURING PAVING | 2AL-B | CP | 09/29/1992 | 14 | 640
1302 B | 6-D-1991 | 6 | 113395 | 0 | 45.2706117 | -93.7261582 | 1992_09_15 | Concrete Mix | DURING PAVING | 2AO-B | CP | 09/10/1993 | 360 | 930
1298 B | 6-D-1991 | 6 | 113395 | 0 | 45.2706117 | -93.7261582 | 1992_09_15 | Concrete Mix | DURING PAVING | 2AK-B | CP | 09/18/1992 | 3 | 670
1300 A | 6-D-1991 | 6 | 113395 | 0 | 45.2706117 | -93.7261582 | 1992_09_15 | Concrete Mix | DURING PAVING | 2AM-A | CP | 10/13/1992 | 28 | 715
1299 A | 6-D-1991 | 6 | 113395 | 0 | 45.2706117 | -93.7261582 |  | Concrete Mix | DURING PAVING | 2AL-A | CP | 09/29/1992 | 14 | 660
1297 B | 6-D-1991 | 6 | 113395 | 0 | 45.2706117 | -93.7261582 |  | Concrete Mix | DURING PAVING | 2AJ | TP | 09/10/1993 | 360 | 770
1297 A | 6-D-1991 | 6 | 113395 | 0 | 45.2706117 | -93.7261582 |  | Concrete Mix | DURING PAVING | 2AI | TP | 09/10/1993 | 360 | 770
1296 B | 6-D-1991 | 6 | 113395 | 0 | 45.2706117 | -93.7261582 |  | Concrete Mix | DURING PAVING | 2AH | TP | 03/14/1993 | 180 | 665
1296 A | 6-D-1991 | 6 | 113395 | 0 | 45.2706117 | -93.7261582 |  | Concrete Mix | DURING PAVING | 2AG | TP | 03/14/1993 | 180 | 715
1295 B | 6-D-1991 | 6 | 113395 | 0 | 45.2706117 | -93.7261582 |  | Concrete Mix | DURING PAVING | 2AF | TP | 10/13/1992 | 28 | 545
1295 A | 6-D-1991 | 6 | 113395 | 0 | 45.2706117 | -93.7261582 |  | Concrete Mix | DURING PAVING | 2AE | TP | 10/13/1992 | 28 | 580
1294 B | 6-D-1991 | 6 | 113395 | 0 | 45.2706117 | -93.7261582 |  | Concrete Mix | DURING PAVING | 2AD | TP | 09/29/1992 | 14 | 595
1294 A | 6-D-1991 | 6 | 113395 | 0 | 45.2706117 | -93.7261582 |  | Concrete Mix | DURING PAVING | 2AC | TP | 09/29/1992 | 14 | 640
1293 A | 6-D-1991 | 6 | 113395 | 0 | 45.2706117 | -93.7261582 |  | Concrete Mix | DURING PAVING | 2AA | TP | 09/18/1992 | 3 | 530
1293 B | 6-D-1991 | 6 | 113395 | 0 | 45.2706117 | -93.7261582 |  | Concrete Mix | DURING PAVING | 2AB | TP | 09/18/1992 | 3 | 500
1313 A | 7-D-1991 | 7 | 113915 | 0 | 45.2697419 | -93.7245577 | 1992_09_16 | Concrete Mix | DURING PAVING | 3AN-A | CP | 03/15/1993 | 180 | 770
1312 B | 7-D-1991 | 7 | 113915 | 0 | 45.2697419 | -93.7245577 | 1992_09_16 | Concrete Mix | DURING PAVING | 3AM-B | CP | 10/14/1992 | 28 | 715
1312 A | 7-D-1991 | 7 | 113915 | 0 | 45.2697419 | -93.7245577 | 1992_09_16 | Concrete Mix | DURING PAVING | 3AM-A | CP | 10/14/1992 | 28 | 700
1311 B | 7-D-1991 | 7 | 113915 | 0 | 45.2697419 | -93.7245577 | 1992_09_16 | Concrete Mix | DURING PAVING | 3AL-B | CP | 09/30/1992 | 14 | 630
1313 B | 7-D-1991 | 7 | 113915 | 0 | 45.2697419 | -93.7245577 | 1992_09_16 | Concrete Mix | DURING PAVING | 3AN-B | CP | 03/15/1993 | 180 | 770
1310 B | 7-D-1991 | 7 | 113915 | 0 | 45.2697419 | -93.7245577 | 1992_09_16 | Concrete Mix | DURING PAVING | 3AK-B | CP | 09/19/1992 | 3 | 585
1310 A | 7-D-1991 | 7 | 113915 | 0 | 45.2697419 | -93.7245577 | 1992_09_16 | Concrete Mix | DURING PAVING | 3AK-A | CP | 09/19/1992 | 3 | 625
1314 B | 7-D-1991 | 7 | 113915 | 0 | 45.2697419 | -93.7245577 | 1992_09_16 | Concrete Mix | DURING PAVING | 3AO-B | CP | 09/11/1993 | 360 | 905
1314 A | 7-D-1991 | 7 | 113915 | 0 | 45.2697419 | -93.7245577 | 1992_09_16 | Concrete Mix | DURING PAVING | 3AO-A | CP | 09/11/1993 | 360 | 885
1311 A | 7-D-1991 | 7 | 113915 | 0 | 45.2697419 | -93.7245577 | 1992_09_16 | Concrete Mix | DURING PAVING | 3AL-A | CP | 09/30/1992 | 14 | 680
1308 A | 7-D-1991 | 7 | 113915 | 0 | 45.2697419 | -93.7245577 |  | Concrete Mix | DURING PAVING | 3AG | TP | 03/15/1993 | 180 | 515
1307 B | 7-D-1991 | 7 | 113915 | 0 | 45.2697419 | -93.7245577 |  | Concrete Mix | DURING PAVING | 3AF | TP | 10/14/1992 | 28 | 580
1307 A | 7-D-1991 | 7 | 113915 | 0 | 45.2697419 | -93.7245577 |  | Concrete Mix | DURING PAVING | 3AE | TP | 10/14/1992 | 28 | 565
1306 B | 7-D-1991 | 7 | 113915 | 0 | 45.2697419 | -93.7245577 |  | Concrete Mix | DURING PAVING | 3AD | TP | 09/30/1992 | 14 | 550
1306 A | 7-D-1991 | 7 | 113915 | 0 | 45.2697419 | -93.7245577 |  | Concrete Mix | DURING PAVING | 3AC | TP | 09/30/1992 | 14 | 550
1305 B | 7-D-1991 | 7 | 113915 | 0 | 45.2697419 | -93.7245577 |  | Concrete Mix | DURING PAVING | 3AB | TP | 09/19/1992 | 3 | 450
1305 A | 7-D-1991 | 7 | 113915 | 0 | 45.2697419 | -93.7245577 |  | Concrete Mix | DURING PAVING | 3AA | TP | 09/19/1992 | 3 | 525
1308 B | 7-D-1991 | 7 | 113915 | 0 | 45.2697419 | -93.7245577 |  | Concrete Mix | DURING PAVING | 3AH | TP | 03/15/1993 | 180 | 555
1309 A | 7-D-1991 | 7 | 113915 | 0 | 45.2697419 | -93.7245577 |  | Concrete Mix | DURING PAVING | 3AI | TP | 09/11/1993 | 360 | 690
1309 B | 7-D-1991 | 7 | 113915 | 0 | 45.2697419 | -93.7245577 |  | Concrete Mix | DURING PAVING | 3AJ | TP | 09/11/1993 | 360 | 725
1326 A | 8-D-1991 | 8 | 114453 | 0 | 45.268842 | -93.7229019 | 1992_09_16 | Concrete Mix | DURING PAVING | 4AO-A | CP | 09/11/1993 | 360 | 945
1325 B | 8-D-1991 | 8 | 114453 | 0 | 45.268842 | -93.7229019 | 1992_09_16 | Concrete Mix | DURING PAVING | 4AN-B | CP | 03/15/1993 | 180 | 920
1325 A | 8-D-1991 | 8 | 114453 | 0 | 45.268842 | -93.7229019 | 1992_09_16 | Concrete Mix | DURING PAVING | 4AN-A | CP | 03/15/1993 | 180 | 835
1324 B | 8-D-1991 | 8 | 114453 | 0 | 45.268842 | -93.7229019 | 1992_09_16 | Concrete Mix | DURING PAVING | 4AM-B | CP | 10/14/1992 | 28 | 705
1326 B | 8-D-1991 | 8 | 114453 | 0 | 45.268842 | -93.7229019 | 1992_09_16 | Concrete Mix | DURING PAVING | 4AO-B | CP | 09/11/1993 | 360 | 845
1323 B | 8-D-1991 | 8 | 114453 | 0 | 45.268842 | -93.7229019 | 1992_09_16 | Concrete Mix | DURING PAVING | 4AL-B | CP | 09/30/1992 | 14 | 745
1323 A | 8-D-1991 | 8 | 114453 | 0 | 45.268842 | -93.7229019 | 1992_09_16 | Concrete Mix | DURING PAVING | 4AL-A | CP | 09/30/1992 | 14 | 695
1322 B | 8-D-1991 | 8 | 114453 | 0 | 45.268842 | -93.7229019 | 1992_09_16 | Concrete Mix | DURING PAVING | 4AK-B | CP | 09/19/1992 | 3 | 620
1322 A | 8-D-1991 | 8 | 114453 | 0 | 45.268842 | -93.7229019 | 1992_09_16 | Concrete Mix | DURING PAVING | 4AK-A | CP | 09/19/1992 | 3 | 695
1324 A | 8-D-1991 | 8 | 114453 | 0 | 45.268842 | -93.7229019 | 1992_09_16 | Concrete Mix | DURING PAVING | 4AM-A | CP | 10/14/1992 | 28 | 715
1321 B | 8-D-1991 | 8 | 114453 | 0 | 45.268842 | -93.7229019 |  | Concrete Mix | DURING PAVING | 4AJ | TP | 09/11/1993 | 360 | 680
1321 A | 8-D-1991 | 8 | 114453 | 0 | 45.268842 | -93.7229019 |  | Concrete Mix | DURING PAVING | 4AI | TP | 09/11/1993 | 360 | 630
1320 B | 8-D-1991 | 8 | 114453 | 0 | 45.268842 | -93.7229019 |  | Concrete Mix | DURING PAVING | 4AH | TP | 03/15/1993 | 180 | 530
1320 A | 8-D-1991 | 8 | 114453 | 0 | 45.268842 | -93.7229019 |  | Concrete Mix | DURING PAVING | 4AG | TP | 03/15/1993 | 180 | 515
1319 B | 8-D-1991 | 8 | 114453 | 0 | 45.268842 | -93.7229019 |  | Concrete Mix | DURING PAVING | 4AF | TP | 10/14/1992 | 28 | 505
1319 A | 8-D-1991 | 8 | 114453 | 0 | 45.268842 | -93.7229019 |  | Concrete Mix | DURING PAVING | 4AE | TP | 10/14/1992 | 28 | 515
1318 B | 8-D-1991 | 8 | 114453 | 0 | 45.268842 | -93.7229019 |  | Concrete Mix | DURING PAVING | 4AD | TP | 09/30/1992 | 14 | 490
1318 A | 8-D-1991 | 8 | 114453 | 0 | 45.268842 | -93.7229019 |  | Concrete Mix | DURING PAVING | 4AC | TP | 09/30/1992 | 14 | 485 |  |  |  | Beam twisted 1/4 inch end to end.
1317 A | 8-D-1991 | 8 | 114453 | 0 | 45.268842 | -93.7229019 |  | Concrete Mix | DURING PAVING | 4AA | TP | 09/19/1992 | 3 | 440 |  |  |  | Beam twisted 1/4 inch end to end. Fractured in span center.
1317 B | 8-D-1991 | 8 | 114453 | 0 | 45.268842 | -93.7229019 |  | Concrete Mix | DURING PAVING | 4AB | TP | 09/19/1992 | 3 | 455
1338 A | 9-D-1991 | 9 | 114995 | 0 | 45.2679353 | -93.7212338 | 1992_09_16 | Concrete Mix | DURING PAVING | 5AO-A | CP | 09/11/1993 | 360 | 860
1337 B | 9-D-1991 | 9 | 114995 | 0 | 45.2679353 | -93.7212338 | 1992_09_16 | Concrete Mix | DURING PAVING | 5AN-B | CP | 03/15/1993 | 180 | 765
1337 A | 9-D-1991 | 9 | 114995 | 0 | 45.2679353 | -93.7212338 | 1992_09_16 | Concrete Mix | DURING PAVING | 5AN-A | CP | 03/15/1993 | 180 | 840
1336 B | 9-D-1991 | 9 | 114995 | 0 | 45.2679353 | -93.7212338 | 1992_09_16 | Concrete Mix | DURING PAVING | 5AM-B | CP | 10/14/1992 | 28 | 710
1338 B | 9-D-1991 | 9 | 114995 | 0 | 45.2679353 | -93.7212338 | 1992_09_16 | Concrete Mix | DURING PAVING | 5AO-B | CP | 09/11/1993 | 360 | 865
1335 B | 9-D-1991 | 9 | 114995 | 0 | 45.2679353 | -93.7212338 | 1992_09_16 | Concrete Mix | DURING PAVING | 5AL-B | CP | 09/30/1992 | 14 | 795
1335 A | 9-D-1991 | 9 | 114995 | 0 | 45.2679353 | -93.7212338 | 1992_09_16 | Concrete Mix | DURING PAVING | 5AL-A | CP | 09/30/1992 | 14 | 675
1334 B | 9-D-1991 | 9 | 114995 | 0 | 45.2679353 | -93.7212338 | 1992_09_16 | Concrete Mix | DURING PAVING | 5AK-B | CP | 09/19/1992 | 3 | 675
1334 A | 9-D-1991 | 9 | 114995 | 0 | 45.2679353 | -93.7212338 | 1992_09_16 | Concrete Mix | DURING PAVING | 5AK-A | CP | 09/19/1992 | 3 | 760
1336 A | 9-D-1991 | 9 | 114995 | 0 | 45.2679353 | -93.7212338 | 1992_09_16 | Concrete Mix | DURING PAVING | 5AM-A | CP | 10/14/1992 | 28 | 810
1333 B | 9-D-1991 | 9 | 114995 | 0 | 45.2679353 | -93.7212338 |  | Concrete Mix | DURING PAVING | 5AJ | TP | 09/11/1993 | 360 | 680
1333 A | 9-D-1991 | 9 | 114995 | 0 | 45.2679353 | -93.7212338 |  | Concrete Mix | DURING PAVING | 5AI | TP | 09/11/1993 | 360 | 665
1332 B | 9-D-1991 | 9 | 114995 | 0 | 45.2679353 | -93.7212338 |  | Concrete Mix | DURING PAVING | 5AH | TP | 03/15/1993 | 180 | 615
1332 A | 9-D-1991 | 9 | 114995 | 0 | 45.2679353 | -93.7212338 |  | Concrete Mix | DURING PAVING | 5AG | TP | 03/15/1993 | 180 | 550
1331 B | 9-D-1991 | 9 | 114995 | 0 | 45.2679353 | -93.7212338 |  | Concrete Mix | DURING PAVING | 5AF | TP | 10/14/1992 | 28 | 565
1331 A | 9-D-1991 | 9 | 114995 | 0 | 45.2679353 | -93.7212338 |  | Concrete Mix | DURING PAVING | 5AE | TP | 10/14/1992 | 28 | 560
1330 B | 9-D-1991 | 9 | 114995 | 0 | 45.2679353 | -93.7212338 |  | Concrete Mix | DURING PAVING | 5AD | TP | 09/30/1992 | 14 | 535
1330 A | 9-D-1991 | 9 | 114995 | 0 | 45.2679353 | -93.7212338 |  | Concrete Mix | DURING PAVING | 5AC | TP | 09/30/1992 | 14 | 555 |  |  |  | Beam twisted 1/4 inch end to end.
1329 A | 9-D-1991 | 9 | 114995 | 0 | 45.2679353 | -93.7212338 |  | Concrete Mix | DURING PAVING | 5AA | TP | 09/16/1992 | 3 | 530
1329 B | 9-D-1991 | 9 | 114995 | 0 | 45.2679353 | -93.7212338 |  | Concrete Mix | DURING PAVING | 5AB | TP | 09/16/1992 | 3 | 465
1350 A | 10-D-1991 | 10 | 116956 | 0 | 45.2646549 | -93.7151989 | 1993_06_14 | Concrete Mix | DURING PAVING | 12AO-A | CP | 06/09/1994 | 360 | 785
1349 B | 10-D-1991 | 10 | 116956 | 0 | 45.2646549 | -93.7151989 | 1993_06_14 | Concrete Mix | DURING PAVING | 12AN-B | CP | 12/11/1993 | 180 | 805
1349 A | 10-D-1991 | 10 | 116956 | 0 | 45.2646549 | -93.7151989 | 1993_06_14 | Concrete Mix | DURING PAVING | 12AN-A | CP | 12/11/1993 | 180 | 810
1348 B | 10-D-1991 | 10 | 116956 | 0 | 45.2646549 | -93.7151989 | 1993_06_14 | Concrete Mix | DURING PAVING | 12AM-B | CP | 07/12/1993 | 28 | 675
1350 B | 10-D-1991 | 10 | 116956 | 0 | 45.2646549 | -93.7151989 | 1993_06_14 | Concrete Mix | DURING PAVING | 12AO-B | CP | 06/09/1994 | 360 | 720
1347 B | 10-D-1991 | 10 | 116956 | 0 | 45.2646549 | -93.7151989 | 1993_06_14 | Concrete Mix | DURING PAVING | 12AL-B | CP | 06/28/1993 | 14 | 755
1347 A | 10-D-1991 | 10 | 116956 | 0 | 45.2646549 | -93.7151989 | 1993_06_14 | Concrete Mix | DURING PAVING | 12AL-A | CP | 06/28/1993 | 14 | 755
1346 B | 10-D-1991 | 10 | 116956 | 0 | 45.2646549 | -93.7151989 | 1993_06_14 | Concrete Mix | DURING PAVING | 12AK-B | CP | 06/17/1993 | 3 | 635
1346 A | 10-D-1991 | 10 | 116956 | 0 | 45.2646549 | -93.7151989 | 1993_06_14 | Concrete Mix | DURING PAVING | 12AK-A | CP | 06/17/1993 | 3 | 695
1348 A | 10-D-1991 | 10 | 116956 | 0 | 45.2646549 | -93.7151989 | 1993_06_14 | Concrete Mix | DURING PAVING | 12AM-A | CP | 07/12/1993 | 28 | 705
1345 B | 10-D-1991 | 10 | 116956 | 0 | 45.2646549 | -93.7151989 |  | Concrete Mix | DURING PAVING | 12AJ | TP | 06/09/1994 | 360 | 635
1345 A | 10-D-1991 | 10 | 116956 | 0 | 45.2646549 | -93.7151989 |  | Concrete Mix | DURING PAVING | 12AI | TP | 06/09/1994 | 360 | 610
1344 B | 10-D-1991 | 10 | 116956 | 0 | 45.2646549 | -93.7151989 |  | Concrete Mix | DURING PAVING | 12AH | TP | 12/11/1993 | 180 | 745
1344 A | 10-D-1991 | 10 | 116956 | 0 | 45.2646549 | -93.7151989 |  | Concrete Mix | DURING PAVING | 12AG | TP | 12/11/1993 | 180 | 690
1343 B | 10-D-1991 | 10 | 116956 | 0 | 45.2646549 | -93.7151989 |  | Concrete Mix | DURING PAVING | 12AF | TP | 07/12/1993 | 28 | 640
1343 A | 10-D-1991 | 10 | 116956 | 0 | 45.2646549 | -93.7151989 |  | Concrete Mix | DURING PAVING | 12AE | TP | 07/12/1993 | 28 | 625
1342 B | 10-D-1991 | 10 | 116956 | 0 | 45.2646549 | -93.7151989 |  | Concrete Mix | DURING PAVING | 12AD | TP | 06/28/1993 | 14 | 545
1342 A | 10-D-1991 | 10 | 116956 | 0 | 45.2646549 | -93.7151989 |  | Concrete Mix | DURING PAVING | 12AC | TP | 06/28/1993 | 14 | 580
1341 A | 10-D-1991 | 10 | 116956 | 0 | 45.2646549 | -93.7151989 |  | Concrete Mix | DURING PAVING | 12AA | TP | 06/17/1993 | 3 | 460
1341 B | 10-D-1991 | 10 | 116956 | 0 | 45.2646549 | -93.7151989 |  | Concrete Mix | DURING PAVING | 12AB | TP | 06/17/1993 | 3 | 490
1362 A | 11-D-1991 | 11 | 117507 | 0 | 45.2637331 | -93.7135034 | 1993_06_14 | Concrete Mix | DURING PAVING | 13AO-A | CP | 06/09/1994 | 360 | 920
1361 B | 11-D-1991 | 11 | 117507 | 0 | 45.2637331 | -93.7135034 | 1993_06_14 | Concrete Mix | DURING PAVING | 13AN-B | CP | 12/11/1993 | 180 | 875
1361 A | 11-D-1991 | 11 | 117507 | 0 | 45.2637331 | -93.7135034 | 1993_06_14 | Concrete Mix | DURING PAVING | 13AN-A | CP | 12/11/1993 | 180 | 910
1360 B | 11-D-1991 | 11 | 117507 | 0 | 45.2637331 | -93.7135034 | 1993_06_14 | Concrete Mix | DURING PAVING | 13AM-B | CP | 07/12/1993 | 28 | 830
1362 B | 11-D-1991 | 11 | 117507 | 0 | 45.2637331 | -93.7135034 | 1993_06_14 | Concrete Mix | DURING PAVING | 13AO-B | CP | 06/09/1994 | 360 | 900
1359 B | 11-D-1991 | 11 | 117507 | 0 | 45.2637331 | -93.7135034 | 1993_06_14 | Concrete Mix | DURING PAVING | 13AL-B | CP | 06/28/1993 | 14 | 765
1359 A | 11-D-1991 | 11 | 117507 | 0 | 45.2637331 | -93.7135034 | 1993_06_14 | Concrete Mix | DURING PAVING | 13AL-A | CP | 06/28/1993 | 14 | 775
1358 B | 11-D-1991 | 11 | 117507 | 0 | 45.2637331 | -93.7135034 | 1993_06_14 | Concrete Mix | DURING PAVING | 13AK-B | CP | 06/17/1993 | 3 | 705
1358 A | 11-D-1991 | 11 | 117507 | 0 | 45.2637331 | -93.7135034 | 1993_06_14 | Concrete Mix | DURING PAVING | 13AK-A | CP | 06/17/1993 | 3 | 580
1360 A | 11-D-1991 | 11 | 117507 | 0 | 45.2637331 | -93.7135034 | 1993_06_14 | Concrete Mix | DURING PAVING | 13AM-A | CP | 07/12/1993 | 28 | 890
1357 B | 11-D-1991 | 11 | 117507 | 0 | 45.2637331 | -93.7135034 |  | Concrete Mix | DURING PAVING | 13AJ | TP | 06/09/1994 | 360 | 745
1357 A | 11-D-1991 | 11 | 117507 | 0 | 45.2637331 | -93.7135034 |  | Concrete Mix | DURING PAVING | 13AI | TP | 06/09/1994 | 360 | 745
1356 B | 11-D-1991 | 11 | 117507 | 0 | 45.2637331 | -93.7135034 |  | Concrete Mix | DURING PAVING | 13AH | TP | 12/11/1993 | 180 | 745
1356 A | 11-D-1991 | 11 | 117507 | 0 | 45.2637331 | -93.7135034 |  | Concrete Mix | DURING PAVING | 13AG | TP | 12/11/1993 | 180 | 665
1355 B | 11-D-1991 | 11 | 117507 | 0 | 45.2637331 | -93.7135034 |  | Concrete Mix | DURING PAVING | 13AF | TP | 07/12/1993 | 28 | 700
1355 A | 11-D-1991 | 11 | 117507 | 0 | 45.2637331 | -93.7135034 |  | Concrete Mix | DURING PAVING | 13AE | TP | 07/12/1993 | 28 | 740
1354 B | 11-D-1991 | 11 | 117507 | 0 | 45.2637331 | -93.7135034 |  | Concrete Mix | DURING PAVING | 13AD | TP | 06/28/1993 | 14 | 555
1354 A | 11-D-1991 | 11 | 117507 | 0 | 45.2637331 | -93.7135034 |  | Concrete Mix | DURING PAVING | 13AC | TP | 06/28/1993 | 14 | 595
1353 A | 11-D-1991 | 11 | 117507 | 0 | 45.2637331 | -93.7135034 |  | Concrete Mix | DURING PAVING | 13AA | TP | 06/17/1993 | 3 | 400
1353 B | 11-D-1991 | 11 | 117507 | 0 | 45.2637331 | -93.7135034 |  | Concrete Mix | DURING PAVING | 13AB | TP | 06/17/1993 | 3 | 440
1374 A | 12-D-1991 | 12 | 118035 | 0 | 45.2628498 | -93.7118787 | 1993_06_14 | Concrete Mix | DURING PAVING | 14AO-A | CP | 06/09/1994 | 360 | 885
1373 B | 12-D-1991 | 12 | 118035 | 0 | 45.2628498 | -93.7118787 | 1993_06_14 | Concrete Mix | DURING PAVING | 14AN-B | CP | 12/11/1993 | 180 | 930
1373 A | 12-D-1991 | 12 | 118035 | 0 | 45.2628498 | -93.7118787 | 1993_06_14 | Concrete Mix | DURING PAVING | 14AN-A | CP | 12/11/1993 | 180 | 905
1372 B | 12-D-1991 | 12 | 118035 | 0 | 45.2628498 | -93.7118787 | 1993_06_14 | Concrete Mix | DURING PAVING | 14AM-B | CP | 07/12/1993 | 28 | 820
1374 B | 12-D-1991 | 12 | 118035 | 0 | 45.2628498 | -93.7118787 | 1993_06_14 | Concrete Mix | DURING PAVING | 14AO-B | CP | 06/09/1994 | 360 | 900
1371 B | 12-D-1991 | 12 | 118035 | 0 | 45.2628498 | -93.7118787 | 1993_06_14 | Concrete Mix | DURING PAVING | 14AL-B | CP | 06/28/1993 | 14 | 750
1371 A | 12-D-1991 | 12 | 118035 | 0 | 45.2628498 | -93.7118787 | 1993_06_14 | Concrete Mix | DURING PAVING | 14AL-A | CP | 06/28/1993 | 14 | 675
1370 B | 12-D-1991 | 12 | 118035 | 0 | 45.2628498 | -93.7118787 | 1993_06_14 | Concrete Mix | DURING PAVING | 14AK-B | CP | 06/17/1993 | 3 | 570
1370 A | 12-D-1991 | 12 | 118035 | 0 | 45.2628498 | -93.7118787 | 1993_06_14 | Concrete Mix | DURING PAVING | 14AK-A | CP | 06/17/1993 | 3 | 645
1372 A | 12-D-1991 | 12 | 118035 | 0 | 45.2628498 | -93.7118787 | 1993_06_14 | Concrete Mix | DURING PAVING | 14AM-A | CP | 07/12/1993 | 28 | 810
1369 B | 12-D-1991 | 12 | 118035 | 0 | 45.2628498 | -93.7118787 |  | Concrete Mix | DURING PAVING | 14AJ | TP | 06/09/1994 | 360 | 750
1369 A | 12-D-1991 | 12 | 118035 | 0 | 45.2628498 | -93.7118787 |  | Concrete Mix | DURING PAVING | 14AI | TP | 06/09/1994 | 360 | 775
1368 B | 12-D-1991 | 12 | 118035 | 0 | 45.2628498 | -93.7118787 |  | Concrete Mix | DURING PAVING | 14AH | TP | 12/11/1993 | 180 | 800
1368 A | 12-D-1991 | 12 | 118035 | 0 | 45.2628498 | -93.7118787 |  | Concrete Mix | DURING PAVING | 14AG | TP | 12/11/1993 | 180 | 695
1367 B | 12-D-1991 | 12 | 118035 | 0 | 45.2628498 | -93.7118787 |  | Concrete Mix | DURING PAVING | 14AF | TP | 07/12/1993 | 28 | 660
1367 A | 12-D-1991 | 12 | 118035 | 0 | 45.2628498 | -93.7118787 |  | Concrete Mix | DURING PAVING | 14AE | TP | 07/12/1993 | 28 | 670
1366 B | 12-D-1991 | 12 | 118035 | 0 | 45.2628498 | -93.7118787 |  | Concrete Mix | DURING PAVING | 14AD | TP | 06/28/1993 | 14 | 610
1366 A | 12-D-1991 | 12 | 118035 | 0 | 45.2628498 | -93.7118787 |  | Concrete Mix | DURING PAVING | 14AC | TP | 06/28/1993 | 14 | 595
1365 A | 12-D-1991 | 12 | 118035 | 0 | 45.2628498 | -93.7118787 |  | Concrete Mix | DURING PAVING | 14AA | TP | 06/17/1993 | 3 | 480
1365 B | 12-D-1991 | 12 | 118035 | 0 | 45.2628498 | -93.7118787 |  | Concrete Mix | DURING PAVING | 14AB | TP | 06/17/1993 | 3 | 550
1386 A | 13-D-1991 | 13 | 118545 | 0 | 45.2619965 | -93.7103094 | 1993_06_14 | Concrete Mix | DURING PAVING | 15AO-A | CP | 06/09/1994 | 360 | 775
1385 B | 13-D-1991 | 13 | 118545 | 0 | 45.2619965 | -93.7103094 | 1993_06_14 | Concrete Mix | DURING PAVING | 15AN-B | CP | 12/11/1993 | 180 | 705
1385 A | 13-D-1991 | 13 | 118545 | 0 | 45.2619965 | -93.7103094 | 1993_06_14 | Concrete Mix | DURING PAVING | 15AN-A | CP | 12/11/1993 | 180 | 770
1384 B | 13-D-1991 | 13 | 118545 | 0 | 45.2619965 | -93.7103094 | 1993_06_14 | Concrete Mix | DURING PAVING | 15AM-B | CP | 07/12/1993 | 28 | 780
1386 B | 13-D-1991 | 13 | 118545 | 0 | 45.2619965 | -93.7103094 | 1993_06_14 | Concrete Mix | DURING PAVING | 15AO-B | CP | 06/09/1994 | 360 | 825
1383 B | 13-D-1991 | 13 | 118545 | 0 | 45.2619965 | -93.7103094 | 1993_06_14 | Concrete Mix | DURING PAVING | 15AL-B | CP | 06/28/1993 | 14 | 610
1383 A | 13-D-1991 | 13 | 118545 | 0 | 45.2619965 | -93.7103094 | 1993_06_14 | Concrete Mix | DURING PAVING | 15AL-A | CP | 06/28/1993 | 14 | 655
1382 B | 13-D-1991 | 13 | 118545 | 0 | 45.2619965 | -93.7103094 | 1993_06_14 | Concrete Mix | DURING PAVING | 15AK-B | CP | 06/17/1993 | 3 | 645
1382 A | 13-D-1991 | 13 | 118545 | 0 | 45.2619965 | -93.7103094 | 1993_06_14 | Concrete Mix | DURING PAVING | 15AK-A | CP | 06/17/1993 | 3 | 605
1384 A | 13-D-1991 | 13 | 118545 | 0 | 45.2619965 | -93.7103094 | 1993_06_14 | Concrete Mix | DURING PAVING | 15AM-A | CP | 07/12/1993 | 28 | 770
1381 B | 13-D-1991 | 13 | 118545 | 0 | 45.2619965 | -93.7103094 |  | Concrete Mix | DURING PAVING | 15AJ | TP | 06/09/1994 | 360 | 715
1381 A | 13-D-1991 | 13 | 118545 | 0 | 45.2619965 | -93.7103094 |  | Concrete Mix | DURING PAVING | 15AI | TP | 06/09/1994 | 360 | 715
1380 B | 13-D-1991 | 13 | 118545 | 0 | 45.2619965 | -93.7103094 |  | Concrete Mix | DURING PAVING | 15AH | TP | 12/11/1993 | 180 | 590
1380 A | 13-D-1991 | 13 | 118545 | 0 | 45.2619965 | -93.7103094 |  | Concrete Mix | DURING PAVING | 15AG | TP | 12/11/1993 | 180 | 655
1379 B | 13-D-1991 | 13 | 118545 | 0 | 45.2619965 | -93.7103094 |  | Concrete Mix | DURING PAVING | 15AF | TP | 07/12/1993 | 28 | 665
1379 A | 13-D-1991 | 13 | 118545 | 0 | 45.2619965 | -93.7103094 |  | Concrete Mix | DURING PAVING | 15AE | TP | 07/12/1993 | 28 | 695
1378 B | 13-D-1991 | 13 | 118545 | 0 | 45.2619965 | -93.7103094 |  | Concrete Mix | DURING PAVING | 15AD | TP | 06/28/1993 | 14 | 570
1378 A | 13-D-1991 | 13 | 118545 | 0 | 45.2619965 | -93.7103094 |  | Concrete Mix | DURING PAVING | 15AC | TP | 06/28/1993 | 14 | 605
1377 A | 13-D-1991 | 13 | 118545 | 0 | 45.2619965 | -93.7103094 |  | Concrete Mix | DURING PAVING | 15AA | TP | 06/17/1993 | 3 | 495
1377 B | 13-D-1991 | 13 | 118545 | 0 | 45.2619965 | -93.7103094 |  | Concrete Mix | DURING PAVING | 15AB | TP | 06/17/1993 | 3 | 485
5200CB001 | 32-I-2000 | 32 | 20565 | 0 | 45.2588341 | -93.7038574 | 2000_06_30 | Concrete Beam | DURING PAVING |  | TP | 07/01/2000 | 1 | 312 |  |  |  | Tested by U of M
3200CB911 | 32-I-2000 | 32 | 20565 | 0 | 45.2588341 | -93.7038574 | 2000_06_30 | Concrete Beam | DURING PAVING |  | TP | 07/28/2000 | 28 | 760
5200CB003 | 32-I-2000 | 32 | 20565 | 0 | 45.2588341 | -93.7038574 | 2000_06_30 | Concrete Beam | DURING PAVING |  | TP | 07/01/2000 | 1 | 338 |  |  |  | Tested by U of M
5200CB004 | 32-I-2000 | 32 | 20565 | 0 | 45.2588341 | -93.7038574 | 2000_06_30 | Concrete Beam | DURING PAVING |  | TP | 07/03/2000 | 3 | 470 |  |  |  | Tested by U of M
5200CB005 | 32-I-2000 | 32 | 20565 | 0 | 45.2588341 | -93.7038574 | 2000_06_30 | Concrete Beam | DURING PAVING |  | TP | 07/03/2000 | 3 | 441 |  |  |  | Tested by U of M
5200CB006 | 32-I-2000 | 32 | 20565 | 0 | 45.2588341 | -93.7038574 | 2000_06_30 | Concrete Beam | DURING PAVING |  | TP | 07/03/2000 | 3 | 516 |  |  |  | Tested by U of M
5200CB007 | 32-I-2000 | 32 | 20565 | 0 | 45.2588341 | -93.7038574 | 2000_06_30 | Concrete Beam | DURING PAVING |  | TP | 07/07/2000 | 7 | 470 |  |  |  | Tested by U of M
5200CB008 | 32-I-2000 | 32 | 20565 | 0 | 45.2588341 | -93.7038574 | 2000_06_30 | Concrete Beam | DURING PAVING |  | TP | 07/07/2000 | 7 | 466 |  |  |  | Tested by U of M
5200CB009 | 32-I-2000 | 32 | 20565 | 0 | 45.2588341 | -93.7038574 | 2000_06_30 | Concrete Beam | DURING PAVING |  | TP | 07/07/2000 | 7 | 580 |  |  |  | Tested by U of M
5200CB010 | 32-I-2000 | 32 | 20565 | 0 | 45.2588341 | -93.7038574 | 2000_06_30 | Concrete Beam | DURING PAVING |  | TP | 07/28/2000 | 28 | 648 |  |  |  | Tested by U of M
5200CB011 | 32-I-2000 | 32 | 20565 | 0 | 45.2588341 | -93.7038574 | 2000_06_30 | Concrete Beam | DURING PAVING |  | TP | 07/28/2000 | 28 | 506 |  |  |  | Tested by U of M
5200CB012 | 32-I-2000 | 32 | 20565 | 0 | 45.2588341 | -93.7038574 | 2000_06_30 | Concrete Beam | DURING PAVING |  | TP | 07/28/2000 | 28 | 635 |  |  |  | Tested by U of M
5200CB013 | 32-I-2000 | 32 | 20565 | 0 | 45.2588341 | -93.7038574 | 2000_06_30 | Concrete Beam | DURING PAVING |  | TP | 09/28/2000 | 90 | 535 |  |  |  | Tested by U of M
5200CB014 | 32-I-2000 | 32 | 20565 | 0 | 45.2588341 | -93.7038574 | 2000_06_30 | Concrete Beam | DURING PAVING |  | TP | 09/28/2000 | 90 | 487 |  |  |  | Tested by U of M
5200CB015 | 32-I-2000 | 32 | 20565 | 0 | 45.2588341 | -93.7038574 | 2000_06_30 | Concrete Beam | DURING PAVING |  | TP | 09/28/2000 | 90 | 610 |  |  |  | Tested by U of M
5200CB016 | 32-I-2000 | 32 | 20565 | 0 | 45.2588341 | -93.7038574 | 2000_06_30 | Concrete Beam | DURING PAVING |  | TP | 06/30/2001 | 365 | 755 |  |  |  | Tested by U of M
5200CB017 | 32-I-2000 | 32 | 20565 | 0 | 45.2588341 | -93.7038574 | 2000_06_30 | Concrete Beam | DURING PAVING |  | TP | 06/30/2001 | 365 | 746 |  |  |  | Tested by U of M
3200CB001 | 32-I-2000 | 32 | 20565 | 0 | 45.2588341 | -93.7038574 | 2000_06_30 | Concrete Beam | DURING PAVING |  | TP | 07/03/2000 | 3 | 454 |  |  |  | Tested by U of M
3200CB002 | 32-I-2000 | 32 | 20565 | 0 | 45.2588341 | -93.7038574 | 2000_06_30 | Concrete Beam | DURING PAVING |  | TP | 07/03/2000 | 3 | 438 |  |  |  | Tested by U of M
3200CB003 | 32-I-2000 | 32 | 20565 | 0 | 45.2588341 | -93.7038574 | 2000_06_30 | Concrete Beam | DURING PAVING |  | TP | 07/03/2000 | 3 | 432 |  |  |  | Tested by U of M
3200CB004 | 32-I-2000 | 32 | 20565 | 0 | 45.2588341 | -93.7038574 | 2000_06_30 | Concrete Beam | DURING PAVING |  | TP | 07/07/2000 | 7 | 584 |  |  |  | Tested by U of M
3200CB005 | 32-I-2000 | 32 | 20565 | 0 | 45.2588341 | -93.7038574 | 2000_06_30 | Concrete Beam | DURING PAVING |  | TP | 07/07/2000 | 7 | 630 |  |  |  | Tested by U of M
3200CB006 | 32-I-2000 | 32 | 20565 | 0 | 45.2588341 | -93.7038574 | 2000_06_30 | Concrete Beam | DURING PAVING |  | TP | 07/07/2000 | 7 | 479 |  |  |  | Tested by U of M
3200CB007 | 32-I-2000 | 32 | 20565 | 0 | 45.2588341 | -93.7038574 | 2000_06_30 | Concrete Beam | DURING PAVING |  | TP | 07/28/2000 | 28 | 676 |  |  |  | Tested by U of M
3200CB008 | 32-I-2000 | 32 | 20565 | 0 | 45.2588341 | -93.7038574 | 2000_06_30 | Concrete Beam | DURING PAVING |  | TP | 07/28/2000 | 28 | 733 |  |  |  | Tested by U of M
3200CB009 | 32-I-2000 | 32 | 20565 | 0 | 45.2588341 | -93.7038574 | 2000_06_30 | Concrete Beam | DURING PAVING |  | TP | 07/28/2000 | 28 | 733 |  |  |  | Tested by U of M
3200CB910 | 32-I-2000 | 32 | 20565 | 0 | 45.2588341 | -93.7038574 | 2000_06_30 | Concrete Beam | DURING PAVING |  | TP | 07/28/2000 | 28 | 275 |  |  |  | Sample possibly damaged before testing
5200CB002 | 32-I-2000 | 32 | 20565 | 0 | 45.2588341 | -93.7038574 | 2000_06_30 | Concrete Beam | DURING PAVING |  | TP | 07/01/2000 | 1 | 355 |  |  |  | Tested by U of M
1398 A | 36-I-1991 | 36 | 8312 | 0 | 45.2627688 | -93.7106094 | 1993_07_19 | Concrete Mix | DURING PAVING | 20AO-A | CP | 07/14/1994 | 360 | 910
1397 B | 36-I-1991 | 36 | 8312 | 0 | 45.2627688 | -93.7106094 | 1993_07_19 | Concrete Mix | DURING PAVING | 20AN-B | CP | 01/15/1994 | 180 | 790
1397 A | 36-I-1991 | 36 | 8312 | 0 | 45.2627688 | -93.7106094 | 1993_07_19 | Concrete Mix | DURING PAVING | 20AN-A | CP | 01/15/1994 | 180 | 745
1396 B | 36-I-1991 | 36 | 8312 | 0 | 45.2627688 | -93.7106094 | 1993_07_19 | Concrete Mix | DURING PAVING | 20AM-B | CP | 08/16/1993 | 28 | 765
1398 B | 36-I-1991 | 36 | 8312 | 0 | 45.2627688 | -93.7106094 | 1993_07_19 | Concrete Mix | DURING PAVING | 20AO-B | CP | 07/14/1994 | 360 | 785
1395 B | 36-I-1991 | 36 | 8312 | 0 | 45.2627688 | -93.7106094 | 1993_07_19 | Concrete Mix | DURING PAVING | 20AL-B | CP | 08/02/1993 | 14 | 625
1395 A | 36-I-1991 | 36 | 8312 | 0 | 45.2627688 | -93.7106094 | 1993_07_19 | Concrete Mix | DURING PAVING | 20AL-A | CP | 08/02/1993 | 14 | 710
1394 B | 36-I-1991 | 36 | 8312 | 0 | 45.2627688 | -93.7106094 | 1993_07_19 | Concrete Mix | DURING PAVING | 20AK-B | CP | 07/22/1993 | 3 | 550
1394 A | 36-I-1991 | 36 | 8312 | 0 | 45.2627688 | -93.7106094 | 1993_07_19 | Concrete Mix | DURING PAVING | 20AK-A | CP | 07/22/1993 | 3 | 580
1396 A | 36-I-1991 | 36 | 8312 | 0 | 45.2627688 | -93.7106094 | 1993_07_19 | Concrete Mix | DURING PAVING | 20AM-A | CP | 08/16/1993 | 28 | 715
1393 B | 36-I-1991 | 36 | 8312 | 0 | 45.2627688 | -93.7106094 |  | Concrete Mix | DURING PAVING | 20AJ | TP | 07/14/1994 | 360 | 690
1393 A | 36-I-1991 | 36 | 8312 | 0 | 45.2627688 | -93.7106094 |  | Concrete Mix | DURING PAVING | 20AI | TP | 07/14/1994 | 360 | 655
1392 B | 36-I-1991 | 36 | 8312 | 0 | 45.2627688 | -93.7106094 |  | Concrete Mix | DURING PAVING | 20AH | TP | 01/15/1994 | 180 | 680
1392 A | 36-I-1991 | 36 | 8312 | 0 | 45.2627688 | -93.7106094 |  | Concrete Mix | DURING PAVING | 20AG | TP | 01/15/1994 | 180 | 640
1391 B | 36-I-1991 | 36 | 8312 | 0 | 45.2627688 | -93.7106094 |  | Concrete Mix | DURING PAVING | 20AF | TP | 08/16/1993 | 28 | 650
1391 A | 36-I-1991 | 36 | 8312 | 0 | 45.2627688 | -93.7106094 |  | Concrete Mix | DURING PAVING | 20AE | TP | 08/16/1993 | 28 | 610
1390 B | 36-I-1991 | 36 | 8312 | 0 | 45.2627688 | -93.7106094 |  | Concrete Mix | DURING PAVING | 20AD | TP | 08/02/1993 | 14 | 555
1390 A | 36-I-1991 | 36 | 8312 | 0 | 45.2627688 | -93.7106094 |  | Concrete Mix | DURING PAVING | 20AC | TP | 08/02/1993 | 14 | 585
1389 A | 36-I-1991 | 36 | 8312 | 0 | 45.2627688 | -93.7106094 |  | Concrete Mix | DURING PAVING | 20AA | TP | 07/22/1993 | 3 | 510
1389 B | 36-I-1991 | 36 | 8312 | 0 | 45.2627688 | -93.7106094 |  | Concrete Mix | DURING PAVING | 20AB | TP | 07/22/1993 | 3 | 490
1410 A | 37-I-1991 | 37 | 8837 | 0 | 45.2618904 | -93.708994 | 1993_07_19 | Concrete Mix | DURING PAVING | 19AO-A | CP | 07/14/1994 | 360 | 810
1409 B | 37-I-1991 | 37 | 8837 | 0 | 45.2618904 | -93.708994 | 1993_07_19 | Concrete Mix | DURING PAVING | 19AN-B | CP | 01/15/1994 | 180 | 785
1409 A | 37-I-1991 | 37 | 8837 | 0 | 45.2618904 | -93.708994 | 1993_07_19 | Concrete Mix | DURING PAVING | 19AN-A | CP | 01/15/1994 | 180 | 850
1408 B | 37-I-1991 | 37 | 8837 | 0 | 45.2618904 | -93.708994 | 1993_07_19 | Concrete Mix | DURING PAVING | 19AM-B | CP | 08/16/1993 | 28 | 790
1410 B | 37-I-1991 | 37 | 8837 | 0 | 45.2618904 | -93.708994 | 1993_07_19 | Concrete Mix | DURING PAVING | 19AO-B | CP | 07/14/1994 | 360 | 875
1407 B | 37-I-1991 | 37 | 8837 | 0 | 45.2618904 | -93.708994 | 1993_07_19 | Concrete Mix | DURING PAVING | 19AL-B | CP | 08/02/1993 | 14 | 795
1407 A | 37-I-1991 | 37 | 8837 | 0 | 45.2618904 | -93.708994 | 1993_07_19 | Concrete Mix | DURING PAVING | 19AL-A | CP | 08/02/1993 | 14 | 735
1406 B | 37-I-1991 | 37 | 8837 | 0 | 45.2618904 | -93.708994 | 1993_07_19 | Concrete Mix | DURING PAVING | 19AK-B | CP | 07/22/1993 | 3 | 665
1406 A | 37-I-1991 | 37 | 8837 | 0 | 45.2618904 | -93.708994 | 1993_07_19 | Concrete Mix | DURING PAVING | 19AK-A | CP | 07/22/1993 | 3 | 695
1408 A | 37-I-1991 | 37 | 8837 | 0 | 45.2618904 | -93.708994 | 1993_07_19 | Concrete Mix | DURING PAVING | 19AM-A | CP | 08/16/1993 | 28 | 835
1405 B | 37-I-1991 | 37 | 8837 | 0 | 45.2618904 | -93.708994 |  | Concrete Mix | DURING PAVING | 19AJ | TP | 07/14/1994 | 360 | 665
1405 A | 37-I-1991 | 37 | 8837 | 0 | 45.2618904 | -93.708994 |  | Concrete Mix | DURING PAVING | 19AI | TP | 07/14/1994 | 360 | 670
1404 B | 37-I-1991 | 37 | 8837 | 0 | 45.2618904 | -93.708994 |  | Concrete Mix | DURING PAVING | 19AH | TP | 01/15/1994 | 180 | 630
1404 A | 37-X-XXXX | 37 | 8837 | 0 | 45.2618904 | -93.708994 |  | Concrete Mix | DURING PAVING | 19AG | TP | 01/15/1994 | 180 | 635
1403 B | 37-I-1991 | 37 | 8837 | 0 | 45.2618904 | -93.708994 |  | Concrete Mix | DURING PAVING | 19AF | TP | 08/16/1993 | 28 | 680
1403 A | 37-I-1991 | 37 | 8837 | 0 | 45.2618904 | -93.708994 |  | Concrete Mix | DURING PAVING | 19AE | TP | 08/16/1993 | 28 | 640
1402 B | 37-I-1991 | 37 | 8837 | 0 | 45.2618904 | -93.708994 |  | Concrete Mix | DURING PAVING | 19AD | TP | 08/02/1993 | 14 | 600
1402 A | 37-I-1991 | 37 | 8837 | 0 | 45.2618904 | -93.708994 |  | Concrete Mix | DURING PAVING | 19AC | TP | 08/02/1993 | 14 | 535
1401 A | 37-I-1991 | 37 | 8837 | 0 | 45.2618904 | -93.708994 |  | Concrete Mix | DURING PAVING | 19AA | TP | 07/22/1993 | 3 | 535
1401 B | 37-I-1991 | 37 | 8837 | 0 | 45.2618904 | -93.708994 |  | Concrete Mix | DURING PAVING | 19AB | TP | 07/22/1993 | 3 | 455
1422 A | 38-I-1990 | 38 | 9380 | 0 | 45.2609819 | -93.7073232 | 1993_07_19 | Concrete Mix | DURING PAVING | 18AO-A | CP | 07/14/1994 | 360 | 860
1421 B | 38-I-1990 | 38 | 9380 | 0 | 45.2609819 | -93.7073232 | 1993_07_19 | Concrete Mix | DURING PAVING | 18AN-B | CP | 01/15/1994 | 180 | 795
1421 A | 38-I-1990 | 38 | 9380 | 0 | 45.2609819 | -93.7073232 | 1993_07_19 | Concrete Mix | DURING PAVING | 18AN-A | CP | 01/15/1994 | 180 | 805
1420 B | 38-I-1990 | 38 | 9380 | 0 | 45.2609819 | -93.7073232 | 1993_07_19 | Concrete Mix | DURING PAVING | 18AM-B | CP | 08/16/1993 | 28 | 795
1422 B | 38-I-1990 | 38 | 9380 | 0 | 45.2609819 | -93.7073232 | 1993_07_19 | Concrete Mix | DURING PAVING | 18AO-B | CP | 07/14/1994 | 360 | 850
1419 B | 38-I-1990 | 38 | 9380 | 0 | 45.2609819 | -93.7073232 | 1993_07_19 | Concrete Mix | DURING PAVING | 18AL-B | CP | 08/02/1993 | 14 | 740
1419 A | 38-I-1990 | 38 | 9380 | 0 | 45.2609819 | -93.7073232 | 1993_07_19 | Concrete Mix | DURING PAVING | 18AL-A | CP | 08/02/1993 | 14 | 680
1418 B | 38-I-1990 | 38 | 9380 | 0 | 45.2609819 | -93.7073232 | 1993_07_19 | Concrete Mix | DURING PAVING | 18AK-B | CP | 07/22/1993 | 3 | 605
1418 A | 38-I-1990 | 38 | 9380 | 0 | 45.2609819 | -93.7073232 | 1993_07_19 | Concrete Mix | DURING PAVING | 18AK-A | CP | 07/22/1993 | 3 | 590
1420 A | 38-I-1990 | 38 | 9380 | 0 | 45.2609819 | -93.7073232 | 1993_07_19 | Concrete Mix | DURING PAVING | 18AM-A | CP | 08/16/1993 | 28 | 875
1417 B | 38-I-1990 | 38 | 9380 | 0 | 45.2609819 | -93.7073232 |  | Concrete Mix | DURING PAVING | 18AJ | TP | 07/14/1994 | 360 | 600
1417 A | 38-I-1990 | 38 | 9380 | 0 | 45.2609819 | -93.7073232 |  | Concrete Mix | DURING PAVING | 18AI | TP | 07/14/1994 | 360 | 600
1416 B | 38-I-1990 | 38 | 9380 | 0 | 45.2609819 | -93.7073232 |  | Concrete Mix | DURING PAVING | 18AH | TP | 01/15/1994 | 180 | 620
1416 A | 38-I-1990 | 38 | 9380 | 0 | 45.2609819 | -93.7073232 |  | Concrete Mix | DURING PAVING | 18AG | TP | 01/15/1994 | 180 | 655
1415 B | 38-I-1990 | 38 | 9380 | 0 | 45.2609819 | -93.7073232 |  | Concrete Mix | DURING PAVING | 18AF | TP | 08/16/1993 | 28 | 705
1415 A | 38-I-1990 | 38 | 9380 | 0 | 45.2609819 | -93.7073232 |  | Concrete Mix | DURING PAVING | 18AE | TP | 08/16/1993 | 28 | 630
1414 B | 38-I-1990 | 38 | 9380 | 0 | 45.2609819 | -93.7073232 |  | Concrete Mix | DURING PAVING | 18AD | TP | 08/02/1993 | 14 | 585
1414 A | 38-I-1990 | 38 | 9380 | 0 | 45.2609819 | -93.7073232 |  | Concrete Mix | DURING PAVING | 18AC | TP | 08/02/1993 | 14 | 570
1413 A | 38-I-1990 | 38 | 9380 | 0 | 45.2609819 | -93.7073232 |  | Concrete Mix | DURING PAVING | 18AA | TP | 07/22/1993 | 3 | 435
1413 B | 38-I-1990 | 38 | 9380 | 0 | 45.2609819 | -93.7073232 |  | Concrete Mix | DURING PAVING | 18AB | TP | 07/22/1993 | 3 | 400
1434 A | 39-I-1990 | 39 | 9890 | 0 | 45.2601286 | -93.7057541 | 1993_07_19 | Concrete Mix | DURING PAVING | 17AO-A | CP | 07/14/1994 | 360 | 780
1433 B | 39-I-1990 | 39 | 9890 | 0 | 45.2601286 | -93.7057541 | 1993_07_19 | Concrete Mix | DURING PAVING | 17AN-B | CP | 01/15/1994 | 180 | 745
1433 A | 39-I-1990 | 39 | 9890 | 0 | 45.2601286 | -93.7057541 | 1993_07_19 | Concrete Mix | DURING PAVING | 17AN-A | CP | 01/15/1994 | 180 | 835
1432 B | 39-I-1990 | 39 | 9890 | 0 | 45.2601286 | -93.7057541 | 1993_07_19 | Concrete Mix | DURING PAVING | 17AM-B | CP | 08/16/1993 | 28 | 745
1434 B | 39-I-1990 | 39 | 9890 | 0 | 45.2601286 | -93.7057541 | 1993_07_19 | Concrete Mix | DURING PAVING | 17AO-B | CP | 07/14/1994 | 360 | 770
1431 B | 39-I-1990 | 39 | 9890 | 0 | 45.2601286 | -93.7057541 | 1993_07_19 | Concrete Mix | DURING PAVING | 17AL-B | CP | 08/02/1993 | 14 | 650
1431 A | 39-I-1990 | 39 | 9890 | 0 | 45.2601286 | -93.7057541 | 1993_07_19 | Concrete Mix | DURING PAVING | 17AL-A | CP | 08/02/1993 | 14 | 710
1430 B | 39-I-1990 | 39 | 9890 | 0 | 45.2601286 | -93.7057541 | 1993_07_19 | Concrete Mix | DURING PAVING | 17AK-B | CP | 07/22/1993 | 3 | 615
1430 A | 39-I-1990 | 39 | 9890 | 0 | 45.2601286 | -93.7057541 | 1993_07_19 | Concrete Mix | DURING PAVING | 17AK-A | CP | 07/22/1993 | 3 | 570
1432 A | 39-I-1990 | 39 | 9890 | 0 | 45.2601286 | -93.7057541 | 1993_07_19 | Concrete Mix | DURING PAVING | 17AM-A | CP | 08/16/1993 | 28 | 745
1429 B | 39-I-1990 | 39 | 9890 | 0 | 45.2601286 | -93.7057541 |  | Concrete Mix | DURING PAVING | 17AJ | TP | 07/14/1994 | 360 | 750
1429 A | 39-I-1990 | 39 | 9890 | 0 | 45.2601286 | -93.7057541 |  | Concrete Mix | DURING PAVING | 17AI | TP | 07/14/1994 | 360 | 575
1428 B | 39-I-1990 | 39 | 9890 | 0 | 45.2601286 | -93.7057541 |  | Concrete Mix | DURING PAVING | 17AH | TP | 01/15/1994 | 180 | 550
1428 A | 39-I-1990 | 39 | 9890 | 0 | 45.2601286 | -93.7057541 |  | Concrete Mix | DURING PAVING | 17AG | TP | 01/15/1994 | 180 | 630
1427 B | 39-I-1990 | 39 | 9890 | 0 | 45.2601286 | -93.7057541 |  | Concrete Mix | DURING PAVING | 17AF | TP | 08/16/1993 | 28 | 640
1427 A | 39-I-1990 | 39 | 9890 | 0 | 45.2601286 | -93.7057541 |  | Concrete Mix | DURING PAVING | 17AE | TP | 08/16/1993 | 28 | 590
1426 B | 39-I-1990 | 39 | 9890 | 0 | 45.2601286 | -93.7057541 |  | Concrete Mix | DURING PAVING | 17AD | TP | 08/02/1993 | 14 | 530
1426 A | 39-I-1990 | 39 | 9890 | 0 | 45.2601286 | -93.7057541 |  | Concrete Mix | DURING PAVING | 17AC | TP | 08/02/1993 | 14 | 575
1425 A | 39-I-1990 | 39 | 9890 | 0 | 45.2601286 | -93.7057541 |  | Concrete Mix | DURING PAVING | 17AA | TP | 07/22/1993 | 3 | 490
1425 B | 39-I-1990 | 39 | 9890 | 0 | 45.2601286 | -93.7057541 |  | Concrete Mix | DURING PAVING | 17AB | TP | 07/22/1993 | 3 | 395
1446 A | 40-I-1991 | 40 | 10435 | 0 | 45.2592167 | -93.7040773 | 1993_07_19 | Concrete Mix | DURING PAVING | 16AO-A | CP | 07/14/1994 | 360 | 950
1445 B | 40-I-1991 | 40 | 10435 | 0 | 45.2592167 | -93.7040773 | 1993_07_19 | Concrete Mix | DURING PAVING | 16AN-B | CP | 01/15/1994 | 180 | 730
1445 A | 40-I-1991 | 40 | 10435 | 0 | 45.2592167 | -93.7040773 | 1993_07_19 | Concrete Mix | DURING PAVING | 16AN-A | CP | 01/15/1994 | 180 | 710
1444 B | 40-I-1991 | 40 | 10435 | 0 | 45.2592167 | -93.7040773 | 1993_07_19 | Concrete Mix | DURING PAVING | 16AM-B | CP | 08/16/1993 | 28 | 790
1446 B | 40-I-1991 | 40 | 10435 | 0 | 45.2592167 | -93.7040773 | 1993_07_19 | Concrete Mix | DURING PAVING | 16AO-B | CP | 07/14/1994 | 360 | 850
1443 B | 40-I-1991 | 40 | 10435 | 0 | 45.2592167 | -93.7040773 | 1993_07_19 | Concrete Mix | DURING PAVING | 16AL-B | CP | 08/02/1993 | 14 | 715
1443 A | 40-I-1991 | 40 | 10435 | 0 | 45.2592167 | -93.7040773 | 1993_07_19 | Concrete Mix | DURING PAVING | 16AL-A | CP | 08/02/1993 | 14 | 840
1442 B | 40-I-1991 | 40 | 10435 | 0 | 45.2592167 | -93.7040773 | 1993_07_19 | Concrete Mix | DURING PAVING | 16AK-B | CP | 07/22/1993 | 3 | 685
1442 A | 40-I-1991 | 40 | 10435 | 0 | 45.2592167 | -93.7040773 | 1993_07_19 | Concrete Mix | DURING PAVING | 16AK-A | CP | 07/22/1993 | 3 | 680
1444 A | 40-I-1991 | 40 | 10435 | 0 | 45.2592167 | -93.7040773 | 1993_07_19 | Concrete Mix | DURING PAVING | 16AM-A | CP | 08/16/1993 | 28 | 780
1441 B | 40-I-1991 | 40 | 10435 | 0 | 45.2592167 | -93.7040773 |  | Concrete Mix | DURING PAVING | 16AJ | TP | 07/14/1994 | 360 | 675
1441 A | 40-I-1991 | 40 | 10435 | 0 | 45.2592167 | -93.7040773 |  | Concrete Mix | DURING PAVING | 16AI | TP | 07/14/1994 | 360 | 685
1440 B | 40-I-1991 | 40 | 10435 | 0 | 45.2592167 | -93.7040773 |  | Concrete Mix | DURING PAVING | 16AH | TP | 01/15/1994 | 180 | 615
1440 A | 40-I-1991 | 40 | 10435 | 0 | 45.2592167 | -93.7040773 |  | Concrete Mix | DURING PAVING | 16AG | TP | 01/15/1994 | 180 | 715
1439 B | 40-I-1991 | 40 | 10435 | 0 | 45.2592167 | -93.7040773 |  | Concrete Mix | DURING PAVING | 16AF | TP | 08/16/1993 | 28 | 590
1439 A | 40-I-1991 | 40 | 10435 | 0 | 45.2592167 | -93.7040773 |  | Concrete Mix | DURING PAVING | 16AE | TP | 08/16/1993 | 28 | 655
1438 B | 40-I-1991 | 40 | 10435 | 0 | 45.2592167 | -93.7040773 |  | Concrete Mix | DURING PAVING | 16AD | TP | 08/02/1993 | 14 | 620
1438 A | 40-I-1991 | 40 | 10435 | 0 | 45.2592167 | -93.7040773 |  | Concrete Mix | DURING PAVING | 16AC | TP | 08/02/1993 | 14 | 540
1437 A | 40-I-1991 | 40 | 10435 | 0 | 45.2592167 | -93.7040773 |  | Concrete Mix | DURING PAVING | 16AA | TP | 07/22/1993 | 3 | 470
1437 B | 40-I-1991 | 40 | 10435 | 0 | 45.2592167 | -93.7040773 |  | Concrete Mix | DURING PAVING | 16AB | TP | 07/22/1993 | 3 | 500
1458 A | 41-I-1991 | 41 | 4593 | 0 |  |  | 1993_06_10 | Concrete Mix | DURING PAVING | 11AU-A | CP | 06/05/1994 | 360 | 870
1457 B | 41-I-1991 | 41 | 4593 | 0 |  |  | 1993_06_10 | Concrete Mix | DURING PAVING | 11AT-B | CP | 12/07/1993 | 180 | 775
1457 A | 41-I-1991 | 41 | 4593 | 0 |  |  | 1993_06_10 | Concrete Mix | DURING PAVING | 11AT-A | CP | 12/07/1993 | 180 | 750
1456 B | 41-I-1991 | 41 | 4593 | 0 |  |  | 1993_06_10 | Concrete Mix | DURING PAVING | 11AS-B | CP | 07/08/1993 | 28 | 720
1458 B | 41-I-1991 | 41 | 4593 | 0 |  |  | 1993_06_10 | Concrete Mix | DURING PAVING | 11AU-B | CP | 06/05/1994 | 360 | 820
1455 B | 41-I-1991 | 41 | 4593 | 0 |  |  | 1993_06_10 | Concrete Mix | DURING PAVING | 11AR-B | CP | 06/24/1993 | 14 | 680
1455 A | 41-I-1991 | 41 | 4593 | 0 |  |  | 1993_06_10 | Concrete Mix | DURING PAVING | 11AR-A | CP | 06/24/1993 | 14 | 730
1454 B | 41-I-1991 | 41 | 4593 | 0 |  |  | 1993_06_10 | Concrete Mix | DURING PAVING | 11AQ-B | CP | 06/13/1993 | 3 | 670
1454 A | 41-I-1991 | 41 | 4593 | 0 |  |  | 1993_06_10 | Concrete Mix | DURING PAVING | 11AQ-A | CP | 06/13/1993 | 3 | 560
1456 A | 41-I-1991 | 41 | 4593 | 0 |  |  | 1993_06_10 | Concrete Mix | DURING PAVING | 11AS-A | CP | 07/08/1993 | 28 | 755
1453 B | 41-I-1991 | 41 | 4593 | 0 |  |  |  | Concrete Mix | DURING PAVING | 11AP | TP | 06/05/1994 | 360 | 645
1453 A | 41-I-1991 | 41 | 4593 | 0 |  |  |  | Concrete Mix | DURING PAVING | 11AO | TP | 06/05/1994 | 360 | 720
1452 B | 41-I-1991 | 41 | 4593 | 0 |  |  |  | Concrete Mix | DURING PAVING | 11AN | TP | 12/07/1993 | 180 | 600
1452 A | 41-I-1991 | 41 | 4593 | 0 |  |  |  | Concrete Mix | DURING PAVING | 11AM | TP | 12/07/1993 | 180 | 670
1451 B | 41-I-1991 | 41 | 4593 | 0 |  |  |  | Concrete Mix | DURING PAVING | 11AL | TP | 07/08/1993 | 28 | 625
1451 A | 41-I-1991 | 41 | 4593 | 0 |  |  |  | Concrete Mix | DURING PAVING | 11AK | TP | 07/08/1993 | 28 | 620
1450 B | 41-I-1991 | 41 | 4593 | 0 |  |  |  | Concrete Mix | DURING PAVING | 11AJ | TP | 06/24/1993 | 14 | 560
1450 A | 41-I-1991 | 41 | 4593 | 0 |  |  |  | Concrete Mix | DURING PAVING | 11AI | TP | 06/24/1993 | 14 | 585
1449 A | 41-I-1991 | 41 | 4593 | 0 |  |  |  | Concrete Mix | DURING PAVING | 11AG | TP | 06/13/1993 | 3 | 455
1449 B | 41-I-1991 | 41 | 4593 | 0 |  |  |  | Concrete Mix | DURING PAVING | 11AH | TP | 06/13/1993 | 3 | 470
1470 A | 42-I-1991 | 42 | 5200 | 0 |  |  | 1993_06_10 | Concrete Mix | DURING PAVING | 10AU-A | CP | 06/05/1994 | 360 | 925
1469 B | 42-I-1991 | 42 | 5200 | 0 |  |  | 1993_06_10 | Concrete Mix | DURING PAVING | 10AT-B | CP | 12/07/1993 | 180 | 745
1469 A | 42-I-1991 | 42 | 5200 | 0 |  |  | 1993_06_10 | Concrete Mix | DURING PAVING | 10AT-A | CP | 12/07/1993 | 180 | 820
1468 B | 42-I-1991 | 42 | 5200 | 0 |  |  | 1993_06_10 | Concrete Mix | DURING PAVING | 10AS-B | CP | 07/08/1993 | 28 | 770
1470 B | 42-I-1991 | 42 | 5200 | 0 |  |  | 1993_06_10 | Concrete Mix | DURING PAVING | 10AU-B | CP | 06/05/1994 | 360 | 810
1467 B | 42-I-1991 | 42 | 5200 | 0 |  |  | 1993_06_10 | Concrete Mix | DURING PAVING | 10AR-B | CP | 06/24/1993 | 14 | 770
1467 A | 42-I-1991 | 42 | 5200 | 0 |  |  | 1993_06_10 | Concrete Mix | DURING PAVING | 10AR-A | CP | 06/24/1993 | 14 | 735
1466 B | 42-I-1991 | 42 | 5200 | 0 |  |  | 1993_06_10 | Concrete Mix | DURING PAVING | 10AQ-B | CP | 06/13/1993 | 3 | 600
1466 A | 42-I-1991 | 42 | 5200 | 0 |  |  | 1993_06_10 | Concrete Mix | DURING PAVING | 10AQ-A | CP | 06/13/1993 | 3 | 630
1468 A | 42-I-1991 | 42 | 5200 | 0 |  |  | 1993_06_10 | Concrete Mix | DURING PAVING | 10AS-A | CP | 07/08/1993 | 28 | 730
1465 B | 42-I-1991 | 42 | 5200 | 0 |  |  |  | Concrete Mix | DURING PAVING | 10AP | TP | 06/05/1994 | 360 | 620
1465 A | 42-I-1991 | 42 | 5200 | 0 |  |  |  | Concrete Mix | DURING PAVING | 10AO | TP | 06/05/1994 | 360 | 590
1464 B | 42-I-1991 | 42 | 5200 | 0 |  |  |  | Concrete Mix | DURING PAVING | 10AN | TP | 12/07/1993 | 180 | 645
1464 A | 42-I-1991 | 42 | 5200 | 0 |  |  |  | Concrete Mix | DURING PAVING | 10AM | TP | 12/07/1993 | 180 | 715
1463 B | 42-I-1991 | 42 | 5200 | 0 |  |  |  | Concrete Mix | DURING PAVING | 10AL | TP | 07/08/1993 | 28 | 575
1463 A | 42-I-1991 | 42 | 5200 | 0 |  |  |  | Concrete Mix | DURING PAVING | 10AK | TP | 07/08/1993 | 28 | 620
1462 B | 42-I-1991 | 42 | 5200 | 0 |  |  |  | Concrete Mix | DURING PAVING | 10AJ | TP | 06/24/1993 | 14 | 445
1462 A | 42-I-1991 | 42 | 5200 | 0 |  |  |  | Concrete Mix | DURING PAVING | 10AI | TP | 06/24/1993 | 14 | 545
1461 A | 42-I-1991 | 42 | 5200 | 0 |  |  |  | Concrete Mix | DURING PAVING | 10AG | TP | 06/13/1993 | 3 | 440
1461 B | 42-I-1991 | 42 | 5200 | 0 |  |  |  | Concrete Mix | DURING PAVING | 10AH | TP | 06/13/1993 | 3 | 485
1482 A | 43-I-1991 | 43 | 5829 | 0 |  |  | 1993_06_07 | Concrete Mix | DURING PAVING | 9AU-A | CP | 06/02/1994 | 360 | 765
1482 B | 43-I-1991 | 43 | 5829 | 0 |  |  | 1993_06_07 | Concrete Mix | DURING PAVING | 9AU-B | CP | 06/02/1994 | 360 | 765
1474 B | 43-I-1991 | 43 | 5829 | 0 |  |  |  | Concrete Mix | DURING PAVING | 9AJ | TP | 06/21/1993 | 14 | 735
1475 A | 43-I-1991 | 43 | 5829 | 0 |  |  |  | Concrete Mix | DURING PAVING | 9AK | TP | 07/05/1993 | 28 | 710
1475 B | 43-I-1991 | 43 | 5829 | 0 |  |  |  | Concrete Mix | DURING PAVING | 9AL | TP | 07/05/1993 | 28 | 725
1476 A | 43-I-1991 | 43 | 5829 | 0 |  |  |  | Concrete Mix | DURING PAVING | 9AM | TP | 12/04/1993 | 180 | 750
1476 B | 43-I-1991 | 43 | 5829 | 0 |  |  |  | Concrete Mix | DURING PAVING | 9AN | TP | 12/04/1993 | 180 | 780
1477 A | 43-I-1991 | 43 | 5829 | 0 |  |  |  | Concrete Mix | DURING PAVING | 9AO | TP | 05/30/1994 | 360 | 735
1477 B | 43-I-1991 | 43 | 5829 | 0 |  |  |  | Concrete Mix | DURING PAVING | 9AP | TP | 05/30/1994 | 360 | 705
1478 A | 43-I-1991 | 43 | 5829 | 0 |  |  |  | Concrete Mix | DURING PAVING | 9AQ | CP | 06/10/1993 | 3 | 610
1479 A | 43-I-1991 | 43 | 5829 | 0 |  |  |  | Concrete Mix | DURING PAVING | 9AR | CP | 06/21/1993 | 14 | 780
1480 A | 43-I-1991 | 43 | 5829 | 0 |  |  |  | Concrete Mix | DURING PAVING | 9AS | CP | 07/05/1993 | 28 | 770
1481 A | 43-I-1991 | 43 | 5829 | 0 |  |  |  | Concrete Mix | DURING PAVING | 9AT | CP | 12/04/1993 | 180 | 885
1474 A | 43-I-1991 | 43 | 5829 | 0 |  |  |  | Concrete Mix | DURING PAVING | 9AI | TP | 06/21/1993 | 14 | 790
1473 A | 43-I-1991 | 43 | 5829 | 0 |  |  |  | Concrete Mix | DURING PAVING | 9AG | TP | 06/10/1993 | 3 | 520
1473 B | 43-I-1991 | 43 | 5829 | 0 |  |  |  | Concrete Mix | DURING PAVING | 9AH | TP | 06/10/1993 | 3 | 510
1493 B | 44-I-1991 | 44 | 21500 | 0 |  |  | 1993_06_04 | Concrete Mix | DURING PAVING | 6BN-B | CP | 12/01/1993 | 180 | 810
1494 A | 44-I-1991 | 44 | 21500 | 0 |  |  | 1993_06_04 | Concrete Mix | DURING PAVING | 6BO-A | CP | 05/30/1994 | 360 | 920
1493 A | 44-I-1991 | 44 | 21500 | 0 |  |  | 1993_06_04 | Concrete Mix | DURING PAVING | 6BN-A | CP | 12/01/1993 | 180 | 885
1492 B | 44-I-1991 | 44 | 21500 | 0 |  |  | 1993_06_04 | Concrete Mix | DURING PAVING | 6BM-B | CP | 07/02/1993 | 28 | 955
1492 A | 44-I-1991 | 44 | 21500 | 0 |  |  | 1993_06_04 | Concrete Mix | DURING PAVING | 6BM-A | CP | 07/02/1993 | 28 | 840
1491 B | 44-I-1991 | 44 | 21500 | 0 |  |  | 1993_06_04 | Concrete Mix | DURING PAVING | 6BL-B | CP | 06/18/1993 | 14 | 775
1491 A | 44-I-1991 | 44 | 21500 | 0 |  |  | 1993_06_04 | Concrete Mix | DURING PAVING | 6BL-A | CP | 06/18/1993 | 14 | 865
1490 B | 44-I-1991 | 44 | 21500 | 0 |  |  | 1993_06_04 | Concrete Mix | DURING PAVING | 6BK-B | CP | 06/07/1993 | 3 | 675
1490 A | 44-I-1991 | 44 | 21500 | 0 |  |  | 1993_06_04 | Concrete Mix | DURING PAVING | 6BK-A | CP | 06/07/1993 | 3 | 605
1494 B | 44-I-1991 | 44 | 21500 | 0 |  |  | 1993_06_04 | Concrete Mix | DURING PAVING | 6BO-B | CP | 05/30/1994 | 360 | 925
1488 B | 44-I-1991 | 44 | 21500 | 0 |  |  |  | Concrete Mix | DURING PAVING | 6BH | TP | 12/01/1993 | 180 | 720
1604 B | 44-I-1991 | 44 | 21500 | 0 |  |  |  | Concrete Mix | DURING PAVING | 6BB | TP | 06/11/1993 | 7 | 530
1489 B | 44-I-1991 | 44 | 21500 | 0 |  |  |  | Concrete Mix | DURING PAVING | 6BJ | TP | 05/30/1994 | 360 | 770
1601 A | 44-I-1991 | 44 | 21500 | 0 |  |  |  | Concrete Mix | DURING PAVING | 6AS | TP | 06/05/1993 | 1 | 290
1601 B | 44-I-1991 | 44 | 21500 | 0 |  |  |  | Concrete Mix | DURING PAVING | 6AT | TP | 06/05/1993 | 1 | 260
1602 A | 44-I-1991 | 44 | 21500 | 0 |  |  |  | Concrete Mix | DURING PAVING | 6AU | TP | 06/05/1993 | 1 | 370
1602 B | 44-I-1991 | 44 | 21500 | 0 |  |  |  | Concrete Mix | DURING PAVING | 6AV | TP | 06/05/1993 | 1 | 400
1603 A | 44-I-1991 | 44 | 21500 | 0 |  |  |  | Concrete Mix | DURING PAVING | 6AW | TP | 06/06/1993 | 2 | 480
1603 B | 44-I-1991 | 44 | 21500 | 0 |  |  |  | Concrete Mix | DURING PAVING | 6AX | TP | 06/06/1993 | 2 | 470
1604 A | 44-I-1991 | 44 | 21500 | 0 |  |  |  | Concrete Mix | DURING PAVING | 6BA | TP | 06/11/1993 | 7 | 580
1600 A | 44-I-1991 | 44 | 21500 | 0 |  |  |  | Concrete Mix | DURING PAVING | 6AQ | TP | 06/04/1993 | 0 | 125
1488 A | 44-I-1991 | 44 | 21500 | 0 |  |  |  | Concrete Mix | DURING PAVING | 6BG | TP | 12/01/1993 | 180 | 770
1487 B | 44-I-1991 | 44 | 21500 | 0 |  |  |  | Concrete Mix | DURING PAVING | 6BF | TP | 07/02/1993 | 28 | 715
1487 A | 44-I-1991 | 44 | 21500 | 0 |  |  |  | Concrete Mix | DURING PAVING | 6BE | TP | 07/02/1993 | 28 | 750
1486 B | 44-I-1991 | 44 | 21500 | 0 |  |  |  | Concrete Mix | DURING PAVING | 6BD | TP | 06/18/1993 | 14 | 540
1486 A | 44-I-1991 | 44 | 21500 | 0 |  |  |  | Concrete Mix | DURING PAVING | 6BC | TP | 06/18/1993 | 14 | 690
1485 B | 44-I-1991 | 44 | 21500 | 0 |  |  |  | Concrete Mix | DURING PAVING | 6AZ | TP | 06/07/1993 | 3 | 560
1485 A | 44-I-1991 | 44 | 21500 | 0 |  |  |  | Concrete Mix | DURING PAVING | 6AY | TP | 06/07/1993 | 3 | 520
1600 B | 44-I-1991 | 44 | 21500 | 0 |  |  |  | Concrete Mix | DURING PAVING | 6AR | TP | 06/04/1993 | 0 | 170
1489 A | 44-I-1991 | 44 | 21500 | 0 |  |  |  | Concrete Mix | DURING PAVING | 6BI | TP | 05/30/1994 | 360 | 760
1502 A | 45-I-1991 | 45 | 22121 | 0 |  |  | 1993_06_04 | Concrete Mix | DURING PAVING | 7BK-A | CP | 06/07/1993 | 3 | 720
1624 B | 45-I-1991 | 45 | 22121 | 0 |  |  |  | Concrete Mix | DURING PAVING | 7BB | TP | 06/11/1993 | 7 | 585
1503 A | 45-I-1991 | 45 | 22121 | 0 |  |  | 1993_06_04 | Concrete Mix | DURING PAVING | 7BL-A | CP | 06/18/1993 | 14 | 760
1503 B | 45-I-1991 | 45 | 22121 | 0 |  |  | 1993_06_04 | Concrete Mix | DURING PAVING | 7BL-B | CP | 06/18/1993 | 14 | 565
1506 B | 45-I-1991 | 45 | 22121 | 0 |  |  | 1993_06_04 | Concrete Mix | DURING PAVING | 7BO-B | CP | 05/30/1994 | 360 | 885
1504 B | 45-I-1991 | 45 | 22121 | 0 |  |  | 1993_06_04 | Concrete Mix | DURING PAVING | 7BM-B | CP | 07/02/1993 | 28 | 725
1505 A | 45-I-1991 | 45 | 22121 | 0 |  |  | 1993_06_04 | Concrete Mix | DURING PAVING | 7BN-A | CP | 12/01/1993 | 180 | 810
1505 B | 45-I-1991 | 45 | 22121 | 0 |  |  | 1993_06_04 | Concrete Mix | DURING PAVING | 7BN-B | CP | 12/01/1993 | 180 | 790
1506 A | 45-I-1991 | 45 | 22121 | 0 |  |  | 1993_06_04 | Concrete Mix | DURING PAVING | 7BO-A | CP | 05/30/1994 | 360 | 840
1504 A | 45-I-1991 | 45 | 22121 | 0 |  |  | 1993_06_04 | Concrete Mix | DURING PAVING | 7BM-A | CP | 07/02/1993 | 28 | 805
1497 A | 45-I-1991 | 45 | 22121 | 0 |  |  |  | Concrete Mix | DURING PAVING | 7AY | TP | 06/07/1993 | 3 | 430
1497 B | 45-I-1991 | 45 | 22121 | 0 |  |  |  | Concrete Mix | DURING PAVING | 7AZ | TP | 06/07/1993 | 3 | 490
1498 A | 45-I-1991 | 45 | 22121 | 0 |  |  |  | Concrete Mix | DURING PAVING | 7BC | TP | 06/18/1993 | 14 | 530
1498 B | 45-I-1991 | 45 | 22121 | 0 |  |  |  | Concrete Mix | DURING PAVING | 7BD | TP | 06/18/1993 | 14 | 555
1499 A | 45-I-1991 | 45 | 22121 | 0 |  |  |  | Concrete Mix | DURING PAVING | 7BE | TP | 07/02/1993 | 28 | 575
1499 B | 45-I-1991 | 45 | 22121 | 0 |  |  |  | Concrete Mix | DURING PAVING | 7BF | TP | 07/02/1993 | 28 | 535
1500 A | 45-I-1991 | 45 | 22121 | 0 |  |  |  | Concrete Mix | DURING PAVING | 7BG | TP | 12/01/1993 | 180 | 560
1500 B | 45-I-1991 | 45 | 22121 | 0 |  |  |  | Concrete Mix | DURING PAVING | 7BH | TP | 12/01/1993 | 180 | 630
1501 A | 45-I-1991 | 45 | 22121 | 0 |  |  |  | Concrete Mix | DURING PAVING | 7BI | TP | 05/30/1994 | 360 | 710
1501 B | 45-I-1991 | 45 | 22121 | 0 |  |  |  | Concrete Mix | DURING PAVING | 7BJ | TP | 05/30/1994 | 360 | 670
1620 A | 45-I-1991 | 45 | 22121 | 0 |  |  |  | Concrete Mix | DURING PAVING | 7AQ | TP | 06/04/1993 | 0 | 155
1620 B | 45-I-1991 | 45 | 22121 | 0 |  |  |  | Concrete Mix | DURING PAVING | 7AR | TP | 06/04/1993 | 0 | 160
1621 A | 45-I-1991 | 45 | 22121 | 0 |  |  |  | Concrete Mix | DURING PAVING | 7AS | TP | 06/05/1993 | 1 | 285
1621 B | 45-I-1991 | 45 | 22121 | 0 |  |  |  | Concrete Mix | DURING PAVING | 7AT | TP | 06/05/1993 | 1 | 325
1622 A | 45-I-1991 | 45 | 22121 | 0 |  |  |  | Concrete Mix | DURING PAVING | 7AU | TP | 06/05/1993 | 1 | 370
1622 B | 45-I-1991 | 45 | 22121 | 0 |  |  |  | Concrete Mix | DURING PAVING | 7AV | TP | 06/05/1993 | 1 | 355
1623 A | 45-I-1991 | 45 | 22121 | 0 |  |  |  | Concrete Mix | DURING PAVING | 7AW | TP | 06/06/1993 | 2 | 325
1623 B | 45-I-1991 | 45 | 22121 | 0 |  |  |  | Concrete Mix | DURING PAVING | 7AX | TP | 06/06/1993 | 2 | 465
1624 A | 45-I-1991 | 45 | 22121 | 0 |  |  |  | Concrete Mix | DURING PAVING | 7BA | TP | 06/11/1993 | 7 | 530
1502 B | 45-I-1991 | 45 | 22121 | 0 |  |  | 1993_06_04 | Concrete Mix | DURING PAVING | 7BK-B | CP | 06/07/1993 | 3 | 620
1518 A | 46-I-1991 | 46 | 22742 | 0 |  |  | 1993_06_04 | Concrete Mix | DURING PAVING | 8BO-A | CP | 05/30/1994 | 360 | 820
1517 B | 46-I-1991 | 46 | 22742 | 0 |  |  | 1993_06_04 | Concrete Mix | DURING PAVING | 8BN-B | CP | 12/01/1993 | 180 | 850
1517 A | 46-I-1991 | 46 | 22742 | 0 |  |  | 1993_06_04 | Concrete Mix | DURING PAVING | 8BN-A | CP | 12/01/1993 | 180 | 845
1516 B | 46-I-1991 | 46 | 22742 | 0 |  |  | 1993_06_04 | Concrete Mix | DURING PAVING | 8BM-B | CP | 07/02/1993 | 28 | 875
1518 B | 46-I-1991 | 46 | 22742 | 0 |  |  | 1993_06_04 | Concrete Mix | DURING PAVING | 8BO-B | CP | 05/30/1994 | 360 | 845
1515 B | 46-I-1991 | 46 | 22742 | 0 |  |  | 1993_06_04 | Concrete Mix | DURING PAVING | 8BL-B | CP | 06/18/1993 | 14 | 805
1515 A | 46-I-1991 | 46 | 22742 | 0 |  |  | 1993_06_04 | Concrete Mix | DURING PAVING | 8BL-A | CP | 06/18/1993 | 14 | 615
1514 B | 46-I-1991 | 46 | 22742 | 0 |  |  | 1993_06_04 | Concrete Mix | DURING PAVING | 8BK-B | CP | 06/07/1993 | 3 | 630
1514 A | 46-I-1991 | 46 | 22742 | 0 |  |  | 1993_06_04 | Concrete Mix | DURING PAVING | 8BK-A | CP | 06/07/1993 | 3 | 635
1516 A | 46-I-1991 | 46 | 22742 | 0 |  |  | 1993_06_04 | Concrete Mix | DURING PAVING | 8BM-A | CP | 07/02/1993 | 28 | 840
1513 B | 46-I-1991 | 46 | 22742 | 0 |  |  |  | Concrete Mix | DURING PAVING | 8BJ | TP | 05/30/1994 | 360 | 770
1513 A | 46-I-1991 | 46 | 22742 | 0 |  |  |  | Concrete Mix | DURING PAVING | 8BI | TP | 05/30/1994 | 360 | 770
1512 B | 46-I-1991 | 46 | 22742 | 0 |  |  |  | Concrete Mix | DURING PAVING | 8BH | TP | 12/01/1993 | 180 | 740
1512 A | 46-I-1991 | 46 | 22742 | 0 |  |  |  | Concrete Mix | DURING PAVING | 8BG | TP | 12/01/1993 | 180 | 730
1511 B | 46-I-1991 | 46 | 22742 | 0 |  |  |  | Concrete Mix | DURING PAVING | 8BF | TP | 07/02/1993 | 28 | 670
1511 A | 46-I-1991 | 46 | 22742 | 0 |  |  |  | Concrete Mix | DURING PAVING | 8BE | TP | 07/02/1993 | 28 | 680
1510 B | 46-I-1991 | 46 | 22742 | 0 |  |  |  | Concrete Mix | DURING PAVING | 8BD | TP | 06/18/1993 | 14 | 645
1510 A | 46-I-1991 | 46 | 22742 | 0 |  |  |  | Concrete Mix | DURING PAVING | 8BC | TP | 06/18/1993 | 14 | 665
1509 A | 46-I-1991 | 46 | 22742 | 0 |  |  |  | Concrete Mix | DURING PAVING | 8AY | TP | 06/07/1993 | 3 | 500
1509 B | 46-I-1991 | 46 | 22742 | 0 |  |  |  | Concrete Mix | DURING PAVING | 8AZ | TP | 06/07/1993 | 3 | 510
1644 B | 46-I-1991 | 46 | 22742 | 0 |  |  |  | Concrete Mix | DURING PAVING | 8BB | TP | 06/11/1993 | 7 | 590
1644 A | 46-I-1991 | 46 | 22742 | 0 |  |  |  | Concrete Mix | DURING PAVING | 8BA | TP | 06/11/1993 | 7 | 505
1643 B | 46-I-1991 | 46 | 22742 | 0 |  |  |  | Concrete Mix | DURING PAVING | 8AX | TP | 06/06/1993 | 2 | 390
1643 A | 46-I-1991 | 46 | 22742 | 0 |  |  |  | Concrete Mix | DURING PAVING | 8AW | TP | 06/06/1993 | 2 | 330
1642 B | 46-I-1991 | 46 | 22742 | 0 |  |  |  | Concrete Mix | DURING PAVING | 8AV | TP | 06/05/1993 | 1 | 245
1642 A | 46-I-1991 | 46 | 22742 | 0 |  |  |  | Concrete Mix | DURING PAVING | 8AU | TP | 06/05/1993 | 1 | 270
1641 B | 46-I-1991 | 46 | 22742 | 0 |  |  |  | Concrete Mix | DURING PAVING | 8AT | TP | 06/05/1993 | 1 | 160
1641 A | 46-I-1991 | 46 | 22742 | 0 |  |  |  | Concrete Mix | DURING PAVING | 8AS | TP | 06/05/1993 | 1 | 145
1640 B | 46-I-1991 | 46 | 22742 | 0 |  |  |  | Concrete Mix | DURING PAVING | 8AR | TP | 06/05/1993 | 0 | 35
1640 A | 46-I-1991 | 46 | 22742 | 0 |  |  |  | Concrete Mix | DURING PAVING | 8AQ | TP | 06/05/1993 | 0 | 30
5200CB907 | 52-I-2000 | 52 | 20942.5 | 0 | 45.2582024 | -93.702696 | 2000_06_30 | Concrete Beam | DURING PAVING |  | TP | 07/07/2000 | 7 | 471
5308CB008 | 53-I-2008 | 53 | 21142.5 | 0 | 45.2578677 | -93.7020807 | 2008_10_04 | Concrete Mix | AET Pavement Materials Testing Specimen MNRD-53-CB-08. | MNRD-53-CB-08 | CB | 10/04/2008 | 3 | 4350 | 6.04 | 6.03
5308CB004 | 53-I-2008 | 53 | 21142.5 | 0 | 45.2578677 | -93.7020807 | 2008_10_06 | Concrete Mix | AET Pavement Materials Testing Specimen MNRD-53-CB-04. | MNRD-53-CB-04 | CB | 10/06/2008 | 7 | 730 | 6 | 18 | 6.05
5308CB003 | 53-I-2008 | 53 | 21142.5 | 0 | 45.2578677 | -93.7020807 | 2008_10_06 | Concrete Mix | AET Pavement Materials Testing Specimen MNRD-53-CB-03. | MNRD-53-CB-03 | CB | 10/06/2008 | 7 | 790 | 5.98 | 18 | 6.01
5308CB009 | 53-I-2008 | 53 | 21142.5 | 0 | 45.2578677 | -93.7020807 | 2008_10_08 | Concrete Mix | AET Pavement Materials Testing Specimen MNRD-53-CB-09. | MNRD-53-CB-09 | CB | 10/08/2008 | 7 | 5320 | 6.08 | 6.18
5308CB010 | 53-I-2008 | 53 | 21142.5 | 0 | 45.2578677 | -93.7020807 | 2008_10_08 | Concrete Mix | AET Pavement Materials Testing Specimen MNRD-53-CB-10. | MNRD-53-CB-10 | CB | 10/08/2008 | 7 | 4730 | 5.98 | 6.02
5308CB028 | 53-I-2008 | 53 | 21142.5 | 0 | 45.2578677 | -93.7020807 | 2008_10_21 | Concrete Mix | AET Pavement Materials Testing Specimen MNRD-53-CB-28. | MNRD-53-CB-28 | CB | 10/21/2008 | 4 | 390 | 6.09 | 18 | 5.85
5308CB029 | 53-I-2008 | 53 | 21142.5 | 0 | 45.2578677 | -93.7020807 | 2008_10_21 | Concrete Mix | AET Pavement Materials Testing Specimen MNRD-53-CB-29. | MNRD-53-CB-29 | CB | 10/21/2008 | 4 | 370 | 6.13 | 18 | 6.01
5308CB025 | 53-I-2008 | 53 | 21142.5 | 0 | 45.2578677 | -93.7020807 | 2008_10_23 | Concrete Mix | AET Pavement Materials Testing Specimen MNRD-53-CB-25. | MNRD-53-CB-25 | CB | 10/23/2008 | 7 | 710 | 6.19 | 18 | 5.97
5308CB031 | 53-I-2008 | 53 | 21142.5 | 0 | 45.2578677 | -93.7020807 | 2008_10_24 | Concrete Mix | AET Pavement Materials Testing Specimen MNRD-53-CB-31. | MNRD-53-CB-31 | CB | 10/24/2008 | 7 | 560 | 6.01 | 18 | 6.09
5308CB030 | 53-I-2008 | 53 | 21142.5 | 0 | 45.2578677 | -93.7020807 | 2008_10_24 | Concrete Mix | AET Pavement Materials Testing Specimen MNRD-53-CB-30. | MNRD-53-CB-30 | CB | 10/24/2008 | 7 | 590 | 5.97 | 18 | 6.09
5308CB005 | 53-I-2008 | 53 | 21142.5 | 0 | 45.2578677 | -93.7020807 | 2008_10_27 | Concrete Mix | AET Pavement Materials Testing Specimen MNRD-53-CB-05. | MNRD-53-CB-05 | CB | 10/27/2008 | 28 | 1080 | 5.93 | 18 | 6.09
5308CB006 | 53-I-2008 | 53 | 21142.5 | 0 | 45.2578677 | -93.7020807 | 2008_10_27 | Concrete Mix | AET Pavement Materials Testing Specimen MNRD-53-CB-06. | MNRD-53-CB-06 | CB | 10/27/2008 | 28 | 1150 | 6.06 | 18 | 6.05
5308CB011 | 53-I-2008 | 53 | 21142.5 | 0 | 45.2578677 | -93.7020807 | 2008_10_29 | Concrete Mix | AET Pavement Materials Testing Specimen MNRD-53-CB-11. | MNRD-53-CB-11 | CB | 10/29/2008 | 28 | 5430 | 5.86 | 6.04
5308CB012 | 53-I-2008 | 53 | 21142.5 | 0 | 45.2578677 | -93.7020807 | 2008_10_29 | Concrete Mix | AET Pavement Materials Testing Specimen MNRD-53-CB-12. | MNRD-53-CB-12 | CB | 10/29/2008 | 28 | 5840 | 6.16 | 6
5308CB033 | 53-I-2008 | 53 | 21142.5 | 0 | 45.2578677 | -93.7020807 | 2008_11_14 | Concrete Mix | AET Pavement Materials Testing Specimen MNRD-53-CB-33. | MNRD-53-CB-33 | CB | 11/14/2008 | 28 | 890 | 6 | 18 | 6
5308CB032 | 53-I-2008 | 53 | 21142.5 | 0 | 45.2578677 | -93.7020807 | 2008_11_14 | Concrete Mix | AET Pavement Materials Testing Specimen MNRD-53-CB-32. | MNRD-53-CB-32 | CB | 11/14/2008 | 28 | 820 | 6 | 18 | 6
5308CB027 | 53-I-2008 | 53 | 21142.5 | 0 | 45.2578677 | -93.7020807 | 2008_12_02 | Concrete Mix | AET Pavement Materials Testing Specimen MNRD-53-CB-27. | MNRD-53-CB-27 | CB | 12/02/2008 | 47 | 930 | 6.18 | 18 | 6.01
5308CB026 | 53-I-2008 | 53 | 21142.5 | 0 | 45.2578677 | -93.7020807 | 2008_12_02 | Concrete Mix | AET Pavement Materials Testing Specimen MNRD-53-CB-26. | MNRD-53-CB-26 | CB | 12/02/2008 | 47 | 840 | 6.02 | 18 | 5.97
5308CB002 | 53-I-2000 | 53 | 21142.5 | 0 | 45.2578677 | -93.7020807 | 2008_09_02 | Concrete Mix | AET Pavement Materials Testing Specimen MNRD-53-CB-02. | MNRD-53-CB-02 | CB | 10/02/2008 | 3 | 580 | 6.07 | 18 | 6.06
5308CB001 | 53-I-2008 | 53 | 21142.5 | 0 | 45.2578677 | -93.7020807 | 2008_09_30 | Concrete Mix | AET Pavement Materials Testing Specimen MNRD-53-CB-01. | MNRD-53-CB-01 | CB | 09/30/2008 | 1 | 280 | 6.07 | 18 | 6.01
5308CB007 | 53-I-2008 | 53 | 21142.5 | 0 | 45.2578677 | -93.7020807 | 2008_10_02 | Concrete Mix | AET Pavement Materials Testing Specimen MNRD-53-CB-07. | MNRD-53-CB-07 | CB | 10/02/2008 | 1 | 1120 | 6.1 | 5.95
7010CB001 | 70-D-2010 | 70 | 116651 | 0 | 45.2651651 | -93.7161375 | 2010_05_05 | Concrete Beam | RCCMR. | CF10-0010 |  | 05/12/2010 | 7 | 665 | 6 | 18 |  | RCCMR
7110CB006 | 71-D-2010 | 71 | 116930 | 0 | 45.2646984 | -93.7152789 | 2010_05_06 | Concrete Beam | RCCMR. | CF10-0012 |  | 05/13/2010 | 7 | 590 | 6 | 18 |  | RCCMR
7110CB008 | 71-D-2010 | 71 | 117053 | 0 | 45.2644926 | -93.7149004 | 2010_05_06 | Concrete Beam | EAC/RCC 2 lifts. | CF10-0016 |  | 05/13/2010 | 7 | 795 | 6.1 | 18 |  | """EAC/RCC, 2 lifts"""
7110CB015 | 71-D-2010 | 71 | 117053 | 0 | 45.2644926 | -93.7149004 | 2010_05_06 | Concrete Beam | EAC/RCC 2 lifts. | CF10-0017 |  | 06/03/2010 | 28 | 910 | 6.15 | 18 |  | """EAC/RCC, 2 lifts"""
7110CB012 | 71-D-2010 | 71 | 117053 | 0 | 45.2644926 | -93.7149004 | 2010_04_28 | Concrete Beam | Demo Slab, RCC 2 lifts. | CF10-0008 |  | 05/26/2010 | 28 | 745 | 6.05 | 18 |  | """RCC 2 lifts, Demo Slab"""
7110CB002 | 71-D-2010 | 71 | 117053 | 0 | 45.2644926 | -93.7149004 | 2010_04_28 | Concrete Beam | Demo Slab, Mix RRC. | CF10-0003 |  | 05/03/2010 | 5 | 510 | 6.05 | 18 |  | """RRC, Demo Slab"""
7110CB004 | 71-D-2010 | 71 | 117053 | 0 | 45.2644926 | -93.7149004 | 2010_04_28 | Concrete Beam | Demo Slab, Mix RCC 2 lifts. | CF10-0007 |  | 05/05/2010 | 7 | 645 | 6 | 18 |  | """RRC 2 lifts, Demo Slab"""
7110CB005 | 71-D-2010 | 71 | 117053 | 0 | 45.2644926 | -93.7149004 | 2010_04_28 | Concrete Beam | Demo Slab, Mix RCC 2 lifts. | CF10-0009 |  | 05/05/2010 | 7 | 660 | 6.1 | 18 |  | """RCC 2 lifts, Demo Slab"""
7110CB001 | 71-D-2010 | 71 | 117053 | 0 | 45.2644926 | -93.7149004 | 2010_04_28 | Concrete Beam | Demo Slab, Mix EAC. | CF10-0001 |  | 05/03/2010 | 5 | 550 | 5.85 | 18 |  | """EAC, Demo Slab"""
7110CB013 | 71-D-2010 | 71 | 116930 | 0 | 45.2646984 | -93.7152789 | 2010_05_06 | Concrete Beam | RCCMR. | CF10-0013 |  | 06/03/2010 | 28 | 635 | 6 | 18 |  | RCCMR
7110CB014 | 71-D-2010 | 71 | 116940 | 0 | 45.2646817 | -93.7152482 | 2010_05_06 | Concrete Beam | EACMR. | CF10-0015 |  | 06/03/2010 | 28 | 920 | 6 | 18 |  | EACMR
7110CB007 | 71-D-2010 | 71 | 116940 | 0 | 45.2646817 | -93.7152482 | 2010_05_06 | Concrete Beam | EACMR. | CF10-0014 |  | 05/13/2010 | 7 | 835 | 5.95 | 18 |  | EACMR
7110CB010 | 71-D-2010 | 71 | 117053 | 0 | 45.2644926 | -93.7149004 | 2010_04_28 | Concrete Beam | Demo Slab, RRC. | CF10-0004 |  | 05/26/2010 | 28 | 605 | 6 | 18 |  | """RRC, Demo Slab"""
7110CB009 | 71-D-2010 | 71 | 117053 | 0 | 45.2644926 | -93.7149004 | 2010_04_28 | Concrete Beam | Demo Slab, EAC. | CF10-0002 |  | 05/26/2010 | 28 | 705 | 6 | 18 |  | """EAC, Demo Slab"""
7210CB001 | 72-D-2010 | 72 | 117180 | 0 | 45.2642802 | -93.7145096 | 2010_05_10 | Concrete Beam | EACMR. | CF10-0018 |  | 05/17/2010 | 7 | 805 | 5.95 | 18 |  | EACMR
7210CB002 | 72-D-2010 | 72 | 117180 | 0 | 45.2642802 | -93.7145096 | 2010_05_10 | Concrete Beam | CHPMR. | CF10-0020 |  | 05/17/2010 | 7 | 510 | 5.85 | 18 |  | CHPMR
7210CB008 | 72-D-2010 | 72 | 117601.4 | 0 | 45.2635752 | -93.7132129 | 2010_04_28 | Concrete Beam | Demo Slab, CHPMR. | CF10-0006 |  | 05/26/2010 | 28 | 555 | 6 | 18 |  | """CHPMR, Demo Slab"""
7210CB003 | 72-D-2010 | 72 | 117180 | 0 | 45.2642802 | -93.7145096 | 2010_05_10 | Concrete Beam | CHPMR/EACMR 2 lifts. | CF10-0022 |  | 05/17/2010 | 7 | 835 | 6.1 | 18 |  | """CHPMR/EACMR, 2 lifts"""
7210CB006 | 72-D-2010 | 72 | 117180 | 0 | 45.2642802 | -93.7145096 | 2010_05_10 | Concrete Beam | CHPMR/EACMR 2 lifts. | CF10-0023 |  | 06/07/2010 | 28 | 860 | 6.1 | 18 |  | """CHPMR/EACMR, 2 lifts"""
7210CB004 | 72-D-2010 | 72 | 117180 | 0 | 45.2642802 | -93.7145096 | 2010_05_10 | Concrete Beam | EACMR. | CF10-0019 |  | 06/07/2010 | 28 | 885 | 5.95 | 18 |  | EACMR
7210CB005 | 72-D-2010 | 72 | 117180 | 0 | 45.2642802 | -93.7145096 | 2010_05_10 | Concrete Beam | CHPMR. | CF10-0021 |  | 06/07/2010 | 28 | 650 | 5.95 | 18 |  | CHPMR
7210CB007 | 72-D-2010 | 72 | 117601.4 | 0 | 45.2635752 | -93.7132129 | 2010_04_28 | Concrete Beam | Demo Slab, Mix CHPMR. | CF10-0005 |  | 05/03/2010 | 5 | 440 | 6 | 18 |  | """CHPMR, Demo Slab"""
8508CB047 | 85-I-2008 | 85 | 16480.75 | 0 | 45.2656673 | -93.7164245 | 2008_10_27 | Concrete Mix | AET Pavement Materials Testing Specimen MNRD-85-CB-47. | MNRD-85-CB-47 | CB | 10/27/2008 | 3 | 310 | 6.02 | 18 | 6.1
8508CB040 | 85-I-2008 | 85 | 21142.5 | 0 | 45.2578677 | -93.7020807 | 2008_10_23 | Concrete Mix | AET Pavement Materials Testing Specimen MNRD-85-CB-40. | MNRD-85-CB-40 | CB | 10/23/2008 | 3 | 420 | 6.12 | 18 | 6.02
8508CB041 | 85-I-2008 | 85 | 21142.5 | 0 | 45.2578677 | -93.7020807 | 2008_10_23 | Concrete Mix | AET Pavement Materials Testing Specimen MNRD-85-CB-41. | MNRD-85-CB-41 | CB | 10/23/2008 | 3 | 460 | 6.16 | 18 | 6.02
8508CB051 | 85-I-2008 | 85 | 16480.75 | 0 | 45.2656673 | -93.7164245 | 2008_11_21 | Concrete Mix | AET Pavement Materials Testing Specimen MNRD-85-CB-51. | MNRD-85-CB-51 | CB | 11/21/2008 | 28 | 320 | 5.99 | 18 | 6.04
8508CB050 | 85-I-2008 | 85 | 16480.75 | 0 | 45.2656673 | -93.7164245 | 2008_11_21 | Concrete Mix | AET Pavement Materials Testing Specimen MNRD-85-CB-50. | MNRD-85-CB-50 | CB | 11/21/2008 | 28 | 330 | 6.31 | 18 | 5.96
8508CB044 | 85-I-2008 | 85 | 16480.75 | 0 | 45.2656673 | -93.7164245 | 2008_11_17 | Concrete Mix | AET Pavement Materials Testing Specimen MNRD-85-CB-44. | MNRD-85-CB-44 | CB | 11/17/2008 | 28 | 520 | 6.09 | 18 | 5.99
8508CB045 | 85-I-2008 | 85 | 16480.75 | 0 | 45.2656673 | -93.7164245 | 2008_11_17 | Concrete Mix | AET Pavement Materials Testing Specimen MNRD-85-CB-45. | MNRD-85-CB-45 | CB | 11/17/2008 | 28 | 460 | 6.05 | 18 | 5.95
8508CB048 | 85-I-2008 | 85 | 16480.75 | 0 | 45.2656673 | -93.7164245 | 2008_10_31 | Concrete Mix | AET Pavement Materials Testing Specimen MNRD-85-CB-48. | MNRD-85-CB-48 | CB | 10/31/2008 | 7 | 320 | 6.1 | 18 | 6.03
8508CB049 | 85-I-2008 | 85 | 16480.75 | 0 | 45.2656673 | -93.7164245 | 2008_10_31 | Concrete Mix | AET Pavement Materials Testing Specimen MNRD-85-CB-49. | MNRD-85-CB-49 | CB | 10/31/2008 | 7 | 320 | 6.12 | 18 | 6
8508CB042 | 85-I-2008 | 85 | 16480.75 | 0 | 45.2656673 | -93.7164245 | 2008_10_27 | Concrete Mix | AET Pavement Materials Testing Specimen MNRD-85-CB-42. | MNRD-85-CB-42 | CB | 10/27/2008 | 7 | 420 | 6.01 | 18 | 6.1
8508CB043 | 85-I-2008 | 85 | 16480.75 | 0 | 45.2656673 | -93.7164245 | 2008_10_27 | Concrete Mix | AET Pavement Materials Testing Specimen MNRD-85-CB-43. | MNRD-85-CB-43 | CB | 10/27/2008 | 7 | 480 | 6.3 | 18 | 5.95
8508CB046 | 85-I-2008 | 85 | 16480.75 | 0 | 45.2656673 | -93.7164245 | 2008_10_27 | Concrete Mix | AET Pavement Materials Testing Specimen MNRD-85-CB-46. | MNRD-85-CB-46 | CB | 10/27/2008 | 3 | 280 | 6.08 | 18 | 6
8908CB056 | 89-I-2008 | 89 | 17384.75 | 0 | 45.2641549 | -93.7136427 | 2008_11_21 | Concrete Mix | AET Pavement Materials Testing Specimen MNRD-89-CB-56. | MNRD-89-CB-56 | CB | 11/21/2008 | 28 | 460 | 6.18 | 18 | 5.99
8908CB039 | 89-I-2008 | 89 | 17384.75 | 0 | 45.2641549 | -93.7136427 | 2008_11_17 | Concrete Mix | AET Pavement Materials Testing Specimen MNRD-89-CB-39. | MNRD-89-CB-39 | CB | 11/17/2008 | 28 | 450 | 6.09 | 18 | 6.02
8908CB038 | 89-I-2008 | 89 | 17384.75 | 0 | 45.2641549 | -93.7136427 | 2008_11_17 | Concrete Mix | AET Pavement Materials Testing Specimen MNRD-89-CB-38. | MNRD-89-CB-38 | CB | 11/17/2008 | 28 | 520 | 6.03 | 18 | 6.09
8908CB055 | 89-I-2008 | 89 | 17384.75 | 0 | 45.2641549 | -93.7136427 | 2008_10_31 | Concrete Mix | AET Pavement Materials Testing Specimen MNRD-89-CB-55. | MNRD-89-CB-55 | CB | 10/31/2008 | 7 | 400 | 6.26 | 18 | 5.89
8908CB054 | 89-I-2008 | 89 | 17384.75 | 0 | 45.2641549 | -93.7136427 | 2008_10_31 | Concrete Mix | AET Pavement Materials Testing Specimen MNRD-89-CB-54. | MNRD-89-CB-54 | CB | 10/31/2008 | 7 | 380 | 6.15 | 18 | 5.94
8908CB057 | 89-I-2008 | 89 | 17384.75 | 0 | 45.2641549 | -93.7136427 | 2008_11_21 | Concrete Mix | AET Pavement Materials Testing Specimen MNRD-89-CB-57. | MNRD-89-CB-57 | CB | 11/21/2008 | 28 | 410 | 6.11 | 18 | 5.97
8908CB052 | 89-I-2008 | 89 | 17384.75 | 0 | 45.2641549 | -93.7136427 | 2008_10_27 | Concrete Mix | AET Pavement Materials Testing Specimen MNRD-89-CB-52. | MNRD-89-CB-52 | CB | 10/27/2008 | 3 | 350 | 6.15 | 18 | 6.07
8908CB053 | 89-I-2008 | 89 | 17384.75 | 0 | 45.2641549 | -93.7136427 | 2008_10_27 | Concrete Mix | AET Pavement Materials Testing Specimen MNRD-89-CB-53. | MNRD-89-CB-53 | CB | 10/27/2008 | 3 | 310 | 5.98 | 18 | 6.23
8908CB036 | 89-I-2008 | 89 | 17384.75 | 0 | 45.2641549 | -93.7136427 | 2008_10_27 | Concrete Mix | AET Pavement Materials Testing Specimen MNRD-89-CB-36. | MNRD-89-CB-36 | CB | 10/27/2008 | 7 | 400 | 5.98 | 18 | 6.06
8908CB035 | 89-I-2008 | 89 | 17384.75 | 0 | 45.2641549 | -93.7136427 | 2008_10_23 | Concrete Mix | AET Pavement Materials Testing Specimen MNRD-89-CB-35. | MNRD-89-CB-35 | CB | 10/23/2008 | 3 | 460 | 6.06 | 18 | 5.96
8908CB034 | 89-I-2008 | 89 | 17384.75 | 0 | 45.2641549 | -93.7136427 | 2008_10_23 | Concrete Mix | AET Pavement Materials Testing Specimen MNRD-89-CB-34. | MNRD-89-CB-34 | CB | 10/23/2008 | 3 | 410 | 6.03 | 18 | 5.94
8908CB037 | 89-I-2008 | 89 | 17384.75 | 0 | 45.2641549 | -93.7136427 | 2008_10_27 | Concrete Mix | AET Pavement Materials Testing Specimen MNRD-89-CB-37. | MNRD-89-CB-37 | CB | 10/27/2008 | 7 | 450 | 6.08 | 18 | 5.93
0508CB013 | 105-D-2008 | 105 | 112878.75 | 0 | 45.2714751 | -93.7277472 | 2008_10_09 | Concrete Mix | AET Pavement Materials Testing Specimen MNRD-05-CB-13. | MNRD-05-CB-13 | CB | 10/09/2008 | 1 | 490 | 6.13 | 18 | 6.1
0508CB014 | 105-D-2008 | 105 | 112878.75 | 0 | 45.2714751 | -93.7277472 | 2008_10_09 | Concrete Mix | AET Pavement Materials Testing Specimen MNRD-05-CB-14. | MNRD-05-CB-14 | CB | 10/09/2008 | 1 | 490 | 6.21 | 18 | 5.99
0508CB015 | 105-D-2008 | 105 | 112878.75 | 0 | 45.2714751 | -93.7277472 | 2008_10_11 | Concrete Mix | AET Pavement Materials Testing Specimen MNRD-05-CB-14. | MNRD-05-CB-15 | CB | 10/11/2008 | 3 | 570 | 6.08 | 18 | 6.02
0508CB016 | 105-D-2008 | 105 | 112878.75 | 0 | 45.2714751 | -93.7277472 | 2008_10_11 | Concrete Mix | AET Pavement Materials Testing Specimen MNRD-05-CB-16. | MNRD-05-CB-16 | CB | 10/11/2008 | 3 | 560 | 6 | 18 | 5.99
0508CB020 | 105-D-2008 | 105 | 112878.75 | 0 | 45.2714751 | -93.7277472 | 2008_10_15 | Concrete Mix | AET Pavement Materials Testing Specimen MNRD-05-CB-20. | MNRD-05-CB-20 | CB | 10/15/2008 | 7 | 640 | 5.99 | 18 | 6
0508CB024 | 105-D-2008 | 105 | 112878.75 | 0 | 45.2714751 | -93.7277472 | 2008_11_05 | Concrete Mix | AET Pavement Materials Testing Specimen MNRD-05-CB-24. | MNRD-05-CB-24 | CB | 11/05/2008 | 28 | 830 | 6.27 | 18 | 6
0508CB018 | 105-D-2008 | 105 | 112878.75 | 0 | 45.2714751 | -93.7277472 | 2008_10_15 | Concrete Mix | AET Pavement Materials Testing Specimen MNRD-05-CB-18. | MNRD-05-CB-18 | CB | 10/15/2008 | 7 | 630 | 6.13 | 18 | 6.01
0508CB019 | 105-D-2008 | 105 | 112878.75 | 0 | 45.2714751 | -93.7277472 | 2008_10_15 | Concrete Mix | AET Pavement Materials Testing Specimen MNRD-05-CB-19. | MNRD-05-CB-19 | CB | 10/15/2008 | 7 | 620 | 6.07 | 18 | 6.05
0508CB023 | 105-D-2008 | 105 | 112878.75 | 0 | 45.2714751 | -93.7277472 | 2008_11_05 | Concrete Mix | AET Pavement Materials Testing Specimen MNRD-05-CB-23. | MNRD-05-CB-23 | CB | 11/05/2008 | 28 | 1010 | 6.08 | 18 | 5.95
0508CB022 | 105-D-2008 | 105 | 112878.75 | 0 | 45.2714751 | -93.7277472 | 2008_11_05 | Concrete Mix | AET Pavement Materials Testing Specimen MNRD-05-CB-22. | MNRD-05-CB-22 | CB | 11/05/2008 | 28 | 1000 | 6.02 | 18 | 6.12
0508CB021 | 105-D-2008 | 105 | 112878.75 | 0 | 45.2714751 | -93.7277472 | 2008_11_05 | Concrete Mix | AET Pavement Materials Testing Specimen MNRD-05-CB-21. | MNRD-05-CB-21 | CB | 11/05/2008 | 28 | 890 | 6.01 | 18 | 5.99
0508CB017 | 105-D-2008 | 105 | 112878.75 | 0 | 45.2714751 | -93.7277472 | 2008_10_15 | Concrete Mix | AET Pavement Materials Testing Specimen MNRD-05-CB-17. | MNRD-05-CB-17 | CB | 10/15/2008 | 7 | 580 | 6.23 | 18 | 6.03
30611CB001 | 306-D-2011 | 306 | 113306.25 | -6 | 45.2707731 | -93.7264171 | 2011_08_22 | Concrete Beam | beam for flexural strength test. | 6A | CB |  | 7 | 462 |  |  |  | FHWA MCL
30611CB004 | 306-D-2011 | 306 | 113306.25 | -6 | 45.2707731 | -93.7264171 | 2011_08_22 | Concrete Beam | beam for flexural strength test. | 6D | CB |  | 28 | 557 |  |  |  | FHWA MCL
30611CB006 | 306-D-2011 | 306 | 113306.25 | -6 | 45.2707731 | -93.7264171 | 2011_08_22 | Concrete Beam | beam for flexural strength test. | 6F | CB |  | 28 | 566 |  |  |  | FHWA MCL
30611CB002 | 306-D-2011 | 306 | 113306.25 | -6 | 45.2707731 | -93.7264171 | 2011_08_22 | Concrete Beam | beam for flexural strength test. | 6B | CB |  | 7 | 483 |  |  |  | FHWA MCL
30611CB005 | 306-D-2011 | 306 | 113306.25 | -6 | 45.2707731 | -93.7264171 | 2011_08_22 | Concrete Beam | beam for flexural strength test. | 6E | CB |  | 28 | 571 |  |  |  | FHWA MCL
30611CB003 | 306-D-2011 | 306 | 113306.25 | -6 | 45.2707731 | -93.7264171 | 2011_08_22 | Concrete Beam | beam for flexural strength test. | 6C | CB |  | 7 | 467 |  |  |  | FHWA MCL
50511CB005 | 505-D-2011 | 505 | 112671.5 | -6 | 45.2718348 | -93.7283709 | 2011_08_24 | Concrete Beam | beam for flexural strength test. | 5E | CB |  | 28 | 716 |  |  |  | FHWA MCL
50511CB004 | 505-D-2011 | 505 | 112671.5 | -6 | 45.2718348 | -93.7283709 | 2011_08_24 | Concrete Beam | beam for flexural strength test. | 5D | CB |  | 28 | 714 |  |  |  | FHWA MCL
50511CB002 | 505-D-2011 | 505 | 112671.5 | -6 | 45.2718348 | -93.7283709 | 2011_08_24 | Concrete Beam | beam for flexural strength test. | 5B | CB |  | 7 | 565 |  |  |  | FHWA MCL
50511CB003 | 505-D-2011 | 505 | 112671.5 | -6 | 45.2718348 | -93.7283709 | 2011_08_24 | Concrete Beam | beam for flexural strength test. | 5C | CB |  | 7 | 565 |  |  |  | FHWA MCL
50511CB001 | 505-D-2011 | 505 | 112671.5 | -6 | 45.2718348 | -93.7283709 | 2011_08_24 | Concrete Beam | beam for flexural strength test. | 5A | CB |  | 7 | 599 |  |  |  | FHWA MCL
50511CB010 | 505-D-2011 | 505 | 112671.5 | -6 | 45.2718348 | -93.7283709 | 2011_08_26 | Concrete Beam | beam for flexural strength test; RCC demo slab. | RCC-D | CB |  | 28 | 779 |  |  |  | FHWA MCL, 2 lifts
50511CB006 | 505-D-2011 | 505 | 112671.5 | -6 | 45.2718348 | -93.7283709 | 2011_08_24 | Concrete Beam | beam for flexural strength test. | 5F | CB |  | 28 | 717 |  |  |  | FHWA MCL
50511CB008 | 505-D-2011 | 505 | 112671.5 | -6 | 45.2718348 | -93.7283709 | 2011_08_26 | Concrete Beam | beam for flexural strength test; RCC demo slab. | RCC-B | CB |  | 7 | 627 |  |  |  | FHWA MCL, 2 lifts
50511CB007 | 505-D-2011 | 505 | 112671.5 | -6 | 45.2718348 | -93.7283709 | 2011_08_26 | Concrete Beam | beam for flexural strength test; RCC demo slab. | RCC-A | CB |  | 7 | 652 |  |  |  | FHWA MCL, 2 lifts
50511CB009 | 505-D-2011 | 505 | 112671.5 | -6 | 45.2718348 | -93.7283709 | 2011_08_26 | Concrete Beam | beam for flexural strength test; RCC demo slab. | RCC-C | CB |  | 7 | 702 |  |  |  | FHWA MCL, 2 lifts
50511CB014 | 505-D-2011 | 505 | 112671.5 | -6 | 45.2718348 | -93.7283709 | 2011_08_26 | Concrete Beam | beam for flexural strength test; RCC demo slab. | RCC-H | CB |  | 28 | 550 |  |  |  | FHWA MCL, 1 lift
50511CB013 | 505-D-2011 | 505 | 112671.5 | -6 | 45.2718348 | -93.7283709 | 2011_08_26 | Concrete Beam | beam for flexural strength test; RCC demo slab. | RCC-G | CB |  | 7 | 457 |  |  |  | FHWA MCL, 1 lift
50511CB012 | 505-D-2011 | 505 | 112671.5 | -6 | 45.2718348 | -93.7283709 | 2011_08_26 | Concrete Beam | beam for flexural strength test; RCC demo slab. | RCC-F | CB |  | 28 | 831 |  |  |  | FHWA MCL, 2 lifts
50511CB011 | 505-D-2011 | 505 | 112671.5 | -6 | 45.2718348 | -93.7283709 | 2011_08_26 | Concrete Beam | beam for flexural strength test; RCC demo slab. | RCC-E | CB |  | 28 | 760 |  |  |  | FHWA MCL, 2 lifts
2209C78107 | 2209-D-2022 | 2209 | 113379 | 0 | 45.2706385 | -93.7262075 | 2022_08_09 | Concrete Mix | Ultra High Materials Hardened |  | CF | 10/04/2022 | 56 |  | 6.15 | 20 |  | Unable to calculate Flex Strngth. Outside of middle 3rd by more than 5% of span
2209C78106 | 2209-D-2022 | 2209 | 113379 | 0 | 45.2706385 | -93.7262075 | 2022_08_09 | Concrete Mix | Ultra High Materials Hardened |  | CF | 09/06/2022 | 28 | 445 | 6.2 | 20
2209C78105 | 2209-D-2022 | 2209 | 113379 | 0 | 45.2706385 | -93.7262075 | 2022_08_09 | Concrete Mix | Ultra High Materials Hardened |  | CF | 09/06/2022 | 28 | 315 | 6.2 | 20
2209C78104 | 2209-D-2022 | 2209 | 113379 | 0 | 45.2706385 | -93.7262075 | 2022_08_09 | Concrete Mix | Ultra High Materials Hardened |  | CF | 08/16/2022 | 7 | 365 | 6.1 | 20
2209C78103 | 2209-D-2022 | 2209 | 113379 | 0 | 45.2706385 | -93.7262075 | 2022_08_09 | Concrete Mix | Ultra High Materials Hardened |  | CF | 08/16/2022 | 7 | 200 | 6.1 | 20
2209C78102 | 2209-D-2022 | 2209 | 113379 | 0 | 45.2706385 | -93.7262075 | 2022_08_09 | Concrete Mix | Ultra High Materials Hardened |  | CF | 08/12/2022 | 3 | 525 | 6.15 | 20
2209C78101 | 2209-D-2022 | 2209 | 113379 | 0 | 45.2706385 | -93.7262075 | 2022_08_09 | Concrete Mix | Ultra High Materials Hardened |  | CF | 08/12/2022 | 3 | 245 | 6.05 | 20
2209C78002 | 2209-D-2022 | 2209 | 113379 | 0 | 45.2706385 | -93.7262075 | 2022_08_09 | Concrete Mix | Ultra High Materials Hardened | 2209C | CF | 09/06/2022 | 28 | 286 | 6 | 21
2209C78001 | 2209-D-2022 | 2209 | 113379 | 0 | 45.2706385 | -93.7262075 | 2022_08_09 | Concrete Mix | Ultra High Materials Hardened | 2209C | CF | 09/06/2022 | 28 | 294 | 6 | 21
2209C78108 | 2209-D-2022 | 2209 | 113379 | 0 | 45.2706385 | -93.7262075 | 2022_08_09 | Concrete Mix | Ultra High Materials Hardened |  | CF | 10/04/2022 | 56 | 220 | 6.1 | 20
2210C78106 | 2210-D-2022 | 2210 | 113483 | 0 | 45.2704645 | -93.7258874 | 2022_07_27 | Concrete Mix | Cemstone CarbonCure 1 Hardened |  | CF | 08/24/2022 | 28 | 685 | 6.1 | 20 |  | AET
2210C78107 | 2210-D-2022 | 2210 | 113483 | 0 | 45.2704645 | -93.7258874 | 2022_07_27 | Concrete Mix | Cemstone CarbonCure 1 Hardened |  | CF | 09/21/2022 | 56 | 730 | 6.1 | 20 |  | AET
2210C78108 | 2210-D-2022 | 2210 | 113483 | 0 | 45.2704645 | -93.7258874 | 2022_07_27 | Concrete Mix | Cemstone CarbonCure 1 Hardened |  | CF | 09/21/2022 | 56 | 750 | 6.15 | 20 |  | AET
2210C78103 | 2210-D-2022 | 2210 | 113483 | 0 | 45.2704645 | -93.7258874 | 2022_07_27 | Concrete Mix | Cemstone CarbonCure 1 Hardened |  | CF | 08/03/2022 | 7 | 545 | 6.05 | 20 |  | AET
2210C78102 | 2210-D-2022 | 2210 | 113483 | 0 | 45.2704645 | -93.7258874 | 2022_07_27 | Concrete Mix | Cemstone CarbonCure 1 Hardened |  | CF | 07/30/2022 | 3 | 435 | 6.15 | 20 |  | AET
2210C78101 | 2210-D-2022 | 2210 | 113483 | 0 | 45.2704645 | -93.7258874 | 2022_07_27 | Concrete Mix | Cemstone CarbonCure 1 Hardened |  | CF | 07/30/2022 | 3 | 470 | 6.1 | 20 |  | AET
2210C78002 | 2210-D-2022 | 2210 | 113483 | 0 | 45.2704645 | -93.7258874 | 2022_07_27 | Concrete Mix | Cemstone CarbonCure 1 Hardened | 2210A | CF | 08/24/2022 | 28 | 675 | 6 | 21
2210C78104 | 2210-D-2022 | 2210 | 113483 | 0 | 45.2704645 | -93.7258874 | 2022_07_27 | Concrete Mix | Cemstone CarbonCure 1 Hardened |  | CF | 08/03/2022 | 7 | 510 | 6.1 | 20 |  | AET
2210C78001 | 2210-D-2022 | 2210 | 113483 | 0 | 45.2704645 | -93.7258874 | 2022_07_27 | Concrete Mix | Cemstone CarbonCure 1 Hardened | 2210A | CF | 08/24/2022 | 28 | 658 | 6 | 21
2210C78105 | 2210-D-2022 | 2210 | 113483 | 0 | 45.2704645 | -93.7258874 | 2022_07_27 | Concrete Mix | Cemstone CarbonCure 1 Hardened |  | CF | 08/24/2022 | 28 | 625 | 6.1 | 20 |  | AET
2211C78001 | 2211-D-2022 | 2211 | 113745 | 0 | 45.2700263 | -93.725081 | 2022_07_28 | Concrete Mix | Cemstone CarbonCure 2 Hardened | 2211A | CF | 08/25/2022 | 28 | 667 | 6 | 21
2211C78002 | 2211-D-2022 | 2211 | 113745 | 0 | 45.2700263 | -93.725081 | 2022_07_28 | Concrete Mix | Cemstone CarbonCure 2 Hardened | 2211A | CF | 08/25/2022 | 28 | 693 | 6 | 21
2211C78103 | 2211-D-2022 | 2211 | 113828 | 0 | 45.2698875 | -93.7248255 | 2022_07_28 | Concrete Mix | Cemstone CarbonCure 2 Hardened |  | CF | 08/04/2022 | 7 | 500 | 6.05 | 20 |  | AET
2211C78105 | 2211-D-2022 | 2211 | 113828 | 0 | 45.2698875 | -93.7248255 | 2022_07_28 | Concrete Mix | Cemstone CarbonCure 2 Hardened |  | CF | 08/25/2022 | 28 | 645 | 6.1 | 20 |  | AET
2211C78104 | 2211-D-2022 | 2211 | 113828 | 0 | 45.2698875 | -93.7248255 | 2022_07_28 | Concrete Mix | Cemstone CarbonCure 2 Hardened |  | CF | 08/04/2022 | 7 | 465 | 6.1 | 20 |  | AET
2211C78102 | 2211-D-2022 | 2211 | 113828 | 0 | 45.2698875 | -93.7248255 | 2022_07_28 | Concrete Mix | Cemstone CarbonCure 2 Hardened |  | CF | 07/31/2022 | 3 | 485 | 6.1 | 20 |  | AET
2211C78106 | 2211-D-2022 | 2211 | 113828 | 0 | 45.2698875 | -93.7248255 | 2022_07_28 | Concrete Mix | Cemstone CarbonCure 2 Hardened |  | CF | 08/25/2022 | 28 | 635 | 6.05 | 20 |  | AET
2211C78107 | 2211-D-2022 | 2211 | 113828 | 0 | 45.2698875 | -93.7248255 | 2022_07_28 | Concrete Mix | Cemstone CarbonCure 2 Hardened |  | CF | 09/22/2022 | 56 | 685 | 6.1 | 20 |  | AET
2211C78108 | 2211-D-2022 | 2211 | 113828 | 0 | 45.2698875 | -93.7248255 | 2022_07_28 | Concrete Mix | Cemstone CarbonCure 2 Hardened |  | CF | 09/22/2022 | 56 | 650 | 6.1 | 20 |  | AET
2211C78101 | 2211-D-2022 | 2211 | 113828 | 0 | 45.2698875 | -93.7248255 | 2022_07_28 | Concrete Mix | Cemstone CarbonCure 2 Hardened |  | CF | 07/31/2022 | 3 | 435 | 6.15 | 20 |  | AET
2212C78001 | 2212-D-2022 | 2212 | 114023 | 0 | 45.2695613 | -93.7242253 | 2022_07_28 | Concrete Mix | Cemstone CarbonCure 3 Hardened | 2212A | CF | 08/25/2022 | 28 | 758 | 6 | 21
2212C78107 | 2212-D-2022 | 2212 | 114098 | 0 | 45.2694358 | -93.7239945 | 2022_07_28 | Concrete Mix | Cemstone CarbonCure 3 Hardened |  | CF | 09/22/2022 | 56 | 675 | 6.15 | 20 |  | AET
2212C78106 | 2212-D-2022 | 2212 | 114098 | 0 | 45.2694358 | -93.7239945 | 2022_07_28 | Concrete Mix | Cemstone CarbonCure 3 Hardened |  | CF | 08/25/2022 | 28 | 680 | 6.1 | 20 |  | AET
2212C78105 | 2212-D-2022 | 2212 | 114098 | 0 | 45.2694358 | -93.7239945 | 2022_07_28 | Concrete Mix | Cemstone CarbonCure 3 Hardened |  | CF | 08/25/2022 | 28 | 720 | 6.15 | 20 |  | AET
2212C78108 | 2212-D-2022 | 2212 | 114098 | 0 | 45.2694358 | -93.7239945 | 2022_07_28 | Concrete Mix | Cemstone CarbonCure 3 Hardened |  | CF | 09/22/2022 | 56 | 725 | 6.1 | 20 |  | AET
2212C78103 | 2212-D-2022 | 2212 | 114098 | 0 | 45.2694358 | -93.7239945 | 2022_07_28 | Concrete Mix | Cemstone CarbonCure 3 Hardened |  | CF | 08/04/2022 | 7 | 545 | 6.05 | 20 |  | AET
2212C78102 | 2212-D-2022 | 2212 | 114098 | 0 | 45.2694358 | -93.7239945 | 2022_07_28 | Concrete Mix | Cemstone CarbonCure 3 Hardened |  | CF | 07/31/2022 | 3 | 420 | 6.1 | 20 |  | AET
2212C78101 | 2212-D-2022 | 2212 | 114098 | 0 | 45.2694358 | -93.7239945 | 2022_07_28 | Concrete Mix | Cemstone CarbonCure 3 Hardened |  | CF | 07/31/2022 | 3 | 430 | 6.1 | 20 |  | AET
2212C78002 | 2212-D-2022 | 2212 | 114023 | 0 | 45.2695613 | -93.7242253 | 2022_07_28 | Concrete Mix | Cemstone CarbonCure 3 Hardened | 2212A | CF | 08/25/2022 | 28 | 743 | 6 | 21
2212C78104 | 2212-D-2022 | 2212 | 114098 | 0 | 45.2694358 | -93.7239945 | 2022_07_28 | Concrete Mix | Cemstone CarbonCure 3 Hardened |  | CF | 08/04/2022 | 7 | 465 | 6.15 | 20 |  | AET
2213C78106 | 2213-D-2022 | 2213 | 114368 | 0 | 45.2689842 | -93.7231635 | 2022_07_29 | Concrete Mix | Carbon Upcycling Hardened |  | CF | 08/26/2022 | 28 | 650 | 6.1 | 20 |  | AET
2213C78107 | 2213-D-2022 | 2213 | 114368 | 0 | 45.2689842 | -93.7231635 | 2022_07_29 | Concrete Mix | Carbon Upcycling Hardened |  | CF | 09/23/2022 | 56 | 670 | 6.1 | 20 |  | AET
2213C78102 | 2213-D-2022 | 2213 | 114368 | 0 | 45.2689842 | -93.7231635 | 2022_07_29 | Concrete Mix | Carbon Upcycling Hardened |  | CF | 08/01/2022 | 3 | 420 | 6.1 | 20 |  | AET
2213C78101 | 2213-D-2022 | 2213 | 114368 | 0 | 45.2689842 | -93.7231635 | 2022_07_29 | Concrete Mix | Carbon Upcycling Hardened |  | CF | 08/01/2022 | 3 | 425 | 6.05 | 20 |  | AET
2213C78103 | 2213-D-2022 | 2213 | 114368 | 0 | 45.2689842 | -93.7231635 | 2022_07_29 | Concrete Mix | Carbon Upcycling Hardened |  | CF | 08/05/2022 | 7 | 585 | 6.05 | 20 |  | AET
2213C78001 | 2213-D-2022 | 2213 | 114293 | 0 | 45.2691097 | -93.7233943 | 2022_07_29 | Concrete Mix | Carbon Upcycling Hardened | 2213A | CF | 08/26/2022 | 28 | 407 | 6 | 21
2213C78002 | 2213-D-2022 | 2213 | 114293 | 0 | 45.2691097 | -93.7233943 | 2022_07_29 | Concrete Mix | Carbon Upcycling Hardened | 2213A | CF | 08/26/2022 | 28 | 406 | 6 | 21
2213C78108 | 2213-D-2022 | 2213 | 114368 | 0 | 45.2689842 | -93.7231635 | 2022_07_29 | Concrete Mix | Carbon Upcycling Hardened |  | CF | 09/23/2022 | 56 | 760 | 6.1 | 20 |  | AET
2213C78104 | 2213-D-2022 | 2213 | 114368 | 0 | 45.2689842 | -93.7231635 | 2022_07_29 | Concrete Mix | Carbon Upcycling Hardened |  | CF | 08/05/2022 | 7 | 510 | 6.15 | 20 |  | AET
2213C78105 | 2213-D-2022 | 2213 | 114368 | 0 | 45.2689842 | -93.7231635 | 2022_07_29 | Concrete Mix | Carbon Upcycling Hardened |  | CF | 08/26/2022 | 28 | 715 | 6.1 | 20 |  | AET
2214C78001 | 2214-D-2022 | 2214 | 114563 | 0 | 45.268658 | -93.7225634 | 2022_07_29 | Concrete Mix | Ash Grove Hardened | 2214A | CF | 08/26/2022 | 28 | 548 | 6 | 21
2214C78002 | 2214-D-2022 | 2214 | 114563 | 0 | 45.268658 | -93.7225634 | 2022_07_29 | Concrete Mix | Ash Grove Hardened | 2214A | CF | 08/26/2022 | 28 | 537 | 6 | 21
2214C78103 | 2214-D-2022 | 2214 | 114638 | 0 | 45.2685326 | -93.7223325 | 2022_07_29 | Concrete Mix | Ash Grove Hardened |  | CF | 08/05/2022 | 7 | 505 | 6.2 | 20 |  | AET
2214C78101 | 2214-D-2022 | 2214 | 114638 | 0 | 45.2685326 | -93.7223325 | 2022_07_29 | Concrete Mix | Ash Grove Hardened |  | CF | 08/01/2022 | 3 | 440 | 6.15 | 20 |  | AET
2214C78102 | 2214-D-2022 | 2214 | 114638 | 0 | 45.2685326 | -93.7223325 | 2022_07_29 | Concrete Mix | Ash Grove Hardened |  | CF | 08/01/2022 | 3 | 460 | 6.1 | 20 |  | AET
2214C78107 | 2214-D-2022 | 2214 | 114638 | 0 | 45.2685326 | -93.7223325 | 2022_07_29 | Concrete Mix | Ash Grove Hardened |  | CF | 09/23/2022 | 56 | 550 | 6.1 | 20 |  | AET
2214C78106 | 2214-D-2022 | 2214 | 114638 | 0 | 45.2685326 | -93.7223325 | 2022_07_29 | Concrete Mix | Ash Grove Hardened |  | CF | 08/26/2022 | 28 | 590 | 6.1 | 20 |  | AET
2214C78105 | 2214-D-2022 | 2214 | 114638 | 0 | 45.2685326 | -93.7223325 | 2022_07_29 | Concrete Mix | Ash Grove Hardened |  | CF | 08/26/2022 | 28 | 540 | 6.15 | 20 |  | AET
2214C78104 | 2214-D-2022 | 2214 | 114638 | 0 | 45.2685326 | -93.7223325 | 2022_07_29 | Concrete Mix | Ash Grove Hardened |  | CF | 08/05/2022 | 7 | 535 | 6.15 | 20 |  | AET
2214C78108 | 2214-D-2022 | 2214 | 114638 | 0 | 45.2685326 | -93.7223325 | 2022_07_29 | Concrete Mix | Ash Grove Hardened |  | CF | 09/23/2022 | 56 | 610 | 6.05 | 20 |  | AET
2215C78001 | 2215-D-2022 | 2215 | 114908 | 0 | 45.2680809 | -93.7215016 | 2022_08_01 | Concrete Mix | Urban Mining Hardened | 2215B | CF | 08/29/2022 | 28 | 665 | 6 | 21
2215C78101 | 2215-D-2022 | 2215 | 114953 | 0 | 45.2680056 | -93.7213631 | 2022_08_01 | Concrete Mix | Urban Mining Hardened |  | CF | 08/04/2022 | 3 | 435 | 6.1 | 20 |  | AET
2215C78102 | 2215-D-2022 | 2215 | 114953 | 0 | 45.2680056 | -93.7213631 | 2022_08_01 | Concrete Mix | Urban Mining Hardened |  | CF | 08/04/2022 | 3 | 475 | 6.15 | 20 |  | AET
2215C78107 | 2215-D-2022 | 2215 | 114953 | 0 | 45.2680056 | -93.7213631 | 2022_08_01 | Concrete Mix | Urban Mining Hardened |  | CF | 09/26/2022 | 56 | 865 | 6.1 | 20 |  | AET
2215C78103 | 2215-D-2022 | 2215 | 114953 | 0 | 45.2680056 | -93.7213631 | 2022_08_01 | Concrete Mix | Urban Mining Hardened |  | CF | 08/08/2022 | 7 | 530 | 6.1 | 20 |  | AET
2215C78105 | 2215-D-2022 | 2215 | 114953 | 0 | 45.2680056 | -93.7213631 | 2022_08_01 | Concrete Mix | Urban Mining Hardened |  | CF | 08/29/2022 | 28 | 680 | 6.15 | 20 |  | AET
2215C78104 | 2215-D-2022 | 2215 | 114953 | 0 | 45.2680056 | -93.7213631 | 2022_08_01 | Concrete Mix | Urban Mining Hardened |  | CF | 08/08/2022 | 7 | 500 | 6.05 | 20 |  | AET
2215C78108 | 2215-D-2022 | 2215 | 114953 | 0 | 45.2680056 | -93.7213631 | 2022_08_01 | Concrete Mix | Urban Mining Hardened |  | CF | 09/26/2022 | 56 | 720 | 6.15 | 20 |  | AET
2215C78002 | 2215-D-2022 | 2215 | 114908 | 0 | 45.2680809 | -93.7215016 | 2022_08_01 | Concrete Mix | Urban Mining Hardened | 2215B | CF | 08/29/2022 | 28 | 657 | 6 | 21
2215C78106 | 2215-D-2022 | 2215 | 114953 | 0 | 45.2680056 | -93.7213631 | 2022_08_01 | Concrete Mix | Urban Mining Hardened |  | CF | 08/29/2022 | 28 | 720 | 6.15 | 20 |  | AET
2216C78001 | 2216-D-2022 | 2216 | 115073 | 0 | 45.2678049 | -93.7209938 | 2022_08_01 | Concrete Mix | TerraCO2 Hardened | 2216A | CF | 08/29/2022 | 28 | 439 | 6 | 21
2216C78002 | 2216-D-2022 | 2216 | 115073 | 0 | 45.2678049 | -93.7209938 | 2022_08_01 | Concrete Mix | TerraCO2 Hardened | 2216A | CF | 08/29/2022 | 28 | 527 | 6 | 21
2216C78103 | 2216-D-2022 | 2216 | 115118 | 0 | 45.2677296 | -93.7208553 | 2022_08_01 | Concrete Mix | TerraCO2 Hardened |  | CF | 08/08/2022 | 7 | 400 | 6 | 20 |  | AET
2216C78108 | 2216-D-2022 | 2216 | 115118 | 0 | 45.2677296 | -93.7208553 | 2022_08_01 | Concrete Mix | TerraCO2 Hardened |  | CF | 09/30/2022 | 56 | 540 | 6.1 | 20 |  | AET
2216C78105 | 2216-D-2022 | 2216 | 115118 | 0 | 45.2677296 | -93.7208553 | 2022_08_01 | Concrete Mix | TerraCO2 Hardened |  | CF | 08/29/2022 | 28 | 480 | 6.15 | 20 |  | AET
2216C78106 | 2216-D-2022 | 2216 | 115118 | 0 | 45.2677296 | -93.7208553 | 2022_08_01 | Concrete Mix | TerraCO2 Hardened |  | CF | 08/29/2022 | 28 | 445 | 6.15 | 20 |  | AET
2216C78107 | 2216-D-2022 | 2216 | 115118 | 0 | 45.2677296 | -93.7208553 | 2022_08_01 | Concrete Mix | TerraCO2 Hardened |  | CF | 09/26/2022 | 56 | 585 | 6.15 | 20 |  | AET
2216C78107 | 2216-D-2022 | 2216 | 115118 | 0 | 45.2677296 | -93.7208553 | 2022_08_01 | Concrete Mix | TerraCO2 Hardened |  | CF | 09/30/2022 | 56 | 615 | 6.1 | 20 |  | AET
2216C78108 | 2216-D-2022 | 2216 | 115118 | 0 | 45.2677296 | -93.7208553 | 2022_08_01 | Concrete Mix | TerraCO2 Hardened |  | CF | 09/26/2022 | 56 | 475 | 6.1 | 20 |  | AET
2216C78102 | 2216-D-2022 | 2216 | 115118 | 0 | 45.2677296 | -93.7208553 | 2022_08_01 | Concrete Mix | TerraCO2 Hardened |  | CF | 08/04/2022 | 3 | 420 | 6.1 | 20 |  | AET
2216C78101 | 2216-D-2022 | 2216 | 115118 | 0 | 45.2677296 | -93.7208553 | 2022_08_01 | Concrete Mix | TerraCO2 Hardened |  | CF | 08/04/2022 | 3 | 400 | 6.15 | 20 |  | AET
2216C78104 | 2216-D-2022 | 2216 | 115118 | 0 | 45.2677296 | -93.7208553 | 2022_08_01 | Concrete Mix | TerraCO2 Hardened |  | CF | 08/08/2022 | 7 | 375 | 6.05 | 20 |  | AET
2217C78001 | 2217-D-2022 | 2217 | 116288 | 0 | 45.2657724 | -93.7172546 | 2022_08_08 | Concrete Mix | Carbon Control Cemstone Hardened | 2217A | CF | 09/05/2022 | 28 | 661 | 6 | 21
2217C78002 | 2217-D-2022 | 2217 | 116288 | 0 | 45.2657724 | -93.7172546 | 2022_08_08 | Concrete Mix | Carbon Control Cemstone Hardened | 2217A | CF | 09/05/2022 | 28 | 741 | 6 | 21
2217C78108 | 2217-D-2022 | 2217 | 116363 | 0 | 45.265647 | -93.7170238 | 2022_08_08 | Concrete Mix | Carbon Control Cemstone Hardened |  | CF | 10/03/2022 | 56 | 690 | 6.15 | 20 |  | AET
2217C78104 | 2217-D-2022 | 2217 | 116363 | 0 | 45.265647 | -93.7170238 | 2022_08_08 | Concrete Mix | Carbon Control Cemstone Hardened |  | CF | 08/15/2022 | 7 | 530 | 6.1 | 20 |  | AET
2217C78105 | 2217-D-2022 | 2217 | 116363 | 0 | 45.265647 | -93.7170238 | 2022_08_08 | Concrete Mix | Carbon Control Cemstone Hardened |  | CF | 09/05/2022 | 28 | 840 | 5.1 | 20 |  | AET
2217C78106 | 2217-D-2022 | 2217 | 116363 | 0 | 45.265647 | -93.7170238 | 2022_08_08 | Concrete Mix | Carbon Control Cemstone Hardened |  | CF | 09/05/2022 | 28 | 660 | 6.1 | 20 |  | AET
2217C78107 | 2217-D-2022 | 2217 | 116363 | 0 | 45.265647 | -93.7170238 | 2022_08_08 | Concrete Mix | Carbon Control Cemstone Hardened |  | CF | 10/03/2022 | 56 | 715 | 6.1 | 20 |  | AET
2217C78102 | 2217-D-2022 | 2217 | 116363 | 0 | 45.265647 | -93.7170238 | 2022_08_08 | Concrete Mix | Carbon Control Cemstone Hardened |  | CF | 08/11/2022 | 3 | 410 | 6.1 | 20 |  | AET
2217C78101 | 2217-D-2022 | 2217 | 116363 | 0 | 45.265647 | -93.7170238 | 2022_08_08 | Concrete Mix | Carbon Control Cemstone Hardened |  | CF | 08/11/2022 | 3 | 475 | 6.1 | 20 |  | AET
2217C78103 | 2217-D-2022 | 2217 | 116363 | 0 | 45.265647 | -93.7170238 | 2022_08_08 | Concrete Mix | Carbon Control Cemstone Hardened |  | CF | 08/15/2022 | 7 | 470 | 6.15 | 20 |  | AET
2218C78102 | 2218-D-2022 | 2218 | 116587 | 0 | 45.2652723 | -93.7163345 | 2022_08_08 | Concrete Mix | Control Hardened |  | CF | 08/11/2022 | 3 | 425 | 6.1 | 20 |  | AET
2218C78103 | 2218-D-2022 | 2218 | 116587 | 0 | 45.2652723 | -93.7163345 | 2022_08_08 | Concrete Mix | Control Hardened |  | CF | 08/15/2022 | 7 | 485 | 6.15 | 20 |  | AET
2218C78104 | 2218-D-2022 | 2218 | 116587 | 0 | 45.2652723 | -93.7163345 | 2022_08_08 | Concrete Mix | Control Hardened |  | CF | 08/15/2022 | 7 | 480 | 6.1 | 20 |  | AET
2218C78101 | 2218-D-2022 | 2218 | 116587 | 0 | 45.2652723 | -93.7163345 | 2022_08_08 | Concrete Mix | Control Hardened |  | CF | 08/11/2022 | 3 | 475 | 6.05 | 20 |  | AET
2218C78106 | 2218-D-2022 | 2218 | 116587 | 0 | 45.2652723 | -93.7163345 | 2022_08_08 | Concrete Mix | Control Hardened |  | CF | 09/05/2022 | 28 | 580 | 6.15 | 20 |  | AET
2218C78107 | 2218-D-2022 | 2218 | 116587 | 0 | 45.2652723 | -93.7163345 | 2022_08_08 | Concrete Mix | Control Hardened |  | CF | 10/03/2022 | 56 | 575 | 6.1 | 20 |  | AET
2218C78108 | 2218-D-2022 | 2218 | 116587 | 0 | 45.2652723 | -93.7163345 | 2022_08_08 | Concrete Mix | Control Hardened |  | CF | 10/03/2022 | 56 | 690 | 6.1 | 20 |  | AET
2218C78105 | 2218-D-2022 | 2218 | 116587 | 0 | 45.2652723 | -93.7163345 | 2022_08_08 | Concrete Mix | Control Hardened |  | CF | 09/05/2022 | 28 | 600 | 6.1 | 20 |  | AET
2219C78101 | 2219-D-2022 | 2219 | 116872 | 0 | 45.2647955 | -93.7154575 | 2022_08_05 | Concrete Mix | CPTech Center - Optimized Hardened |  | CF | 08/08/2022 | 3 | 560 | 6.2 | 20 |  | AET
2219C78108 | 2219-D-2022 | 2219 | 116872 | 0 | 45.2647955 | -93.7154575 | 2022_08_05 | Concrete Mix | CPTech Center - Optimized Hardened |  | CF | 09/30/2022 | 56 | 675 | 6.1 | 20 |  | AET
2219C78102 | 2219-D-2022 | 2219 | 116872 | 0 | 45.2647955 | -93.7154575 | 2022_08_05 | Concrete Mix | CPTech Center - Optimized Hardened |  | CF | 08/08/2022 | 3 | 530 | 6.2 | 20 |  | AET
2219C78102 | 2219-D-2022 | 2219 | 116872 | 0 | 45.2647955 | -93.7154575 | 2022_08_05 | Concrete Mix | CPTech Center - Optimized Hardened |  | CF | 08/08/2022 | 3 | 530 | 6.2 | 20 |  | AET
2219C78103 | 2219-D-2022 | 2219 | 116872 | 0 | 45.2647955 | -93.7154575 | 2022_08_05 | Concrete Mix | CPTech Center - Optimized Hardened |  | CF | 08/12/2022 | 7 | 540 | 6.15 | 20 |  | AET
2219C78103 | 2219-D-2022 | 2219 | 116872 | 0 | 45.2647955 | -93.7154575 | 2022_08_05 | Concrete Mix | CPTech Center - Optimized Hardened |  | CF | 08/12/2022 | 7 | 540 | 6.15 | 20 |  | AET
2219C78104 | 2219-D-2022 | 2219 | 116872 | 0 | 45.2647955 | -93.7154575 | 2022_08_05 | Concrete Mix | CPTech Center - Optimized Hardened |  | CF | 08/12/2022 | 7 | 570 | 6.15 | 20 |  | AET
2219C78104 | 2219-D-2022 | 2219 | 116872 | 0 | 45.2647955 | -93.7154575 | 2022_08_05 | Concrete Mix | CPTech Center - Optimized Hardened |  | CF | 08/12/2022 | 7 | 570 | 6.15 | 20 |  | AET
2219C78105 | 2219-D-2022 | 2219 | 116872 | 0 | 45.2647955 | -93.7154575 | 2022_08_05 | Concrete Mix | CPTech Center - Optimized Hardened |  | CF | 09/02/2022 | 28 | 590 | 6.15 | 20 |  | AET
2219C78105 | 2219-D-2022 | 2219 | 116872 | 0 | 45.2647955 | -93.7154575 | 2022_08_05 | Concrete Mix | CPTech Center - Optimized Hardened |  | CF | 09/02/2022 | 28 | 590 | 6.15 | 20 |  | AET
2219C78106 | 2219-D-2022 | 2219 | 116872 | 0 | 45.2647955 | -93.7154575 | 2022_08_05 | Concrete Mix | CPTech Center - Optimized Hardened |  | CF | 09/02/2022 | 28 | 625 | 6.1 | 20 |  | AET
2219C78106 | 2219-D-2022 | 2219 | 116872 | 0 | 45.2647955 | -93.7154575 | 2022_08_05 | Concrete Mix | CPTech Center - Optimized Hardened |  | CF | 09/02/2022 | 28 | 625 | 6.1 | 20 |  | AET
2219C78107 | 2219-D-2022 | 2219 | 116872 | 0 | 45.2647955 | -93.7154575 | 2022_08_05 | Concrete Mix | CPTech Center - Optimized Hardened |  | CF | 09/30/2022 | 56 | 765 | 6.1 | 20 |  | AET
2219C78107 | 2219-D-2022 | 2219 | 116872 | 0 | 45.2647955 | -93.7154575 | 2022_08_05 | Concrete Mix | CPTech Center - Optimized Hardened |  | CF | 09/30/2022 | 56 | 765 | 6.1 | 20 |  | AET
2219C78108 | 2219-D-2022 | 2219 | 116872 | 0 | 45.2647955 | -93.7154575 | 2022_08_05 | Concrete Mix | CPTech Center - Optimized Hardened |  | CF | 09/30/2022 | 56 | 675 | 6.1 | 20 |  | AET
2219C78101 | 2219-D-2022 | 2219 | 116872 | 0 | 45.2647955 | -93.7154575 | 2022_08_05 | Concrete Mix | CPTech Center - Optimized Hardened |  | CF | 08/08/2022 | 3 | 560 | 6.2 | 20 |  | AET
2220C78001 | 2220-D-2022 | 2220 | 117067 | 0 | 45.2644693 | -93.7148574 | 2022_08_05 | Concrete Mix | Burgess Pigments Hardened | 2220A | CF | 09/02/2022 | 28 | 496 | 6 | 21
2220C78002 | 2220-D-2022 | 2220 | 117067 | 0 | 45.2644693 | -93.7148574 | 2022_08_05 | Concrete Mix | Burgess Pigments Hardened | 2220A | CF | 09/22/2022 | 28 | 504 | 6 | 21
2220C78103 | 2220-D-2022 | 2220 | 117142 | 0 | 45.2643438 | -93.7146266 | 2022_08_05 | Concrete Mix | Burgess Pigments Hardened |  | CF | 08/12/2022 | 7 | 565 | 6.15 | 20 |  | AET
2220C78104 | 2220-D-2022 | 2220 | 117142 | 0 | 45.2643438 | -93.7146266 | 2022_08_05 | Concrete Mix | Burgess Pigments Hardened |  | CF | 08/12/2022 | 7 | 595 | 6.15 | 20 |  | AET
2220C78105 | 2220-D-2022 | 2220 | 117142 | 0 | 45.2643438 | -93.7146266 | 2022_08_05 | Concrete Mix | Burgess Pigments Hardened |  | CF | 09/02/2022 | 28 | 760 | 6.1 | 20 |  | AET
2220C78106 | 2220-D-2022 | 2220 | 117142 | 0 | 45.2643438 | -93.7146266 | 2022_08_05 | Concrete Mix | Burgess Pigments Hardened |  | CF | 09/02/2022 | 28 | 520 | 6.15 | 20 |  | AET
2220C78101 | 2220-D-2022 | 2220 | 117142 | 0 | 45.2643438 | -93.7146266 | 2022_08_05 | Concrete Mix | Burgess Pigments Hardened |  | CF | 08/08/2022 | 3 | 495 | 6.1 | 20 |  | AET
2220C78102 | 2220-D-2022 | 2220 | 117142 | 0 | 45.2643438 | -93.7146266 | 2022_08_05 | Concrete Mix | Burgess Pigments Hardened |  | CF | 08/08/2022 | 3 | 465 | 6.1 | 20 |  | AET
2221C78001 | 2221-D-2022 | 2221 | 117337 | 0 | 45.2640176 | -93.7140266 | 2022_08_04 | Concrete Mix | 3M Hardened | 2221A | CF | 09/01/2022 | 28 | 512 | 6 | 21
2221C78002 | 2221-D-2022 | 2221 | 117337 | 0 | 45.2640176 | -93.7140266 | 2022_08_04 | Concrete Mix | 3M Hardened | 2221A | CF | 09/01/2022 | 28 | 468 | 6 | 21
2221C78101 | 2221-D-2022 | 2221 | 117337 | 0 | 45.2640176 | -93.7140266 | 2022_08_04 | Concrete Mix | 3M Hardened |  | CF | 08/07/2022 | 3 | 395 | 6.2 | 20 |  | AET
2221C78102 | 2221-D-2022 | 2221 | 117337 | 0 | 45.2640176 | -93.7140266 | 2022_08_04 | Concrete Mix | 3M Hardened |  | CF | 08/07/2022 | 3 | 420 | 6.2 | 20 |  | AET
2221C78108 | 2221-D-2022 | 2221 | 117337 | 0 | 45.2640176 | -93.7140266 | 2022_08_04 | Concrete Mix | 3M Hardened |  | CF | 09/29/2022 | 56 | 610 | 6.1 | 20 |  | AET
2221C78104 | 2221-D-2022 | 2221 | 117337 | 0 | 45.2640176 | -93.7140266 | 2022_08_04 | Concrete Mix | 3M Hardened |  | CF | 08/11/2022 | 7 | 445 | 6.35 | 20 |  | AET
2221C78105 | 2221-D-2022 | 2221 | 117337 | 0 | 45.2640176 | -93.7140266 | 2022_08_04 | Concrete Mix | 3M Hardened |  | CF | 09/01/2022 | 28 | 475 | 6.1 | 20 |  | AET
2221C78106 | 2221-D-2022 | 2221 | 117337 | 0 | 45.2640176 | -93.7140266 | 2022_08_04 | Concrete Mix | 3M Hardened |  | CF | 09/01/2022 | 28 | 560 | 6.15 | 20 |  | AET
2221C78107 | 2221-D-2022 | 2221 | 117337 | 0 | 45.2640176 | -93.7140266 | 2022_08_04 | Concrete Mix | 3M Hardened |  | CF | 09/29/2022 | 56 | 620 | 6.15 | 20 |  | AET
2221C78103 | 2221-D-2022 | 2221 | 117337 | 0 | 45.2640176 | -93.7140266 | 2022_08_04 | Concrete Mix | 3M Hardened |  | CF | 08/11/2022 | 7 | 445 | 6.25 | 20 |  | AET
2222C78002 | 2222-D-2022 | 2222 | 117592 | 0 | 45.2635909 | -93.7132419 | 2022_08_04 | Concrete Mix | Hess Pumice Hardened | 2222A | CF | 09/01/2022 | 28 | 461 | 6 | 21
2222C78001 | 2222-D-2022 | 2222 | 117592 | 0 | 45.2635909 | -93.7132419 | 2022_08_04 | Concrete Mix | Hess Pumice Hardened | 2222A | CF | 09/01/2022 | 28 | 299 | 6 | 21
2222C78104 | 2222-D-2022 | 2222 | 117667 | 0 | 45.2634655 | -93.7130111 | 2022_08_04 | Concrete Mix | Hess Pumice Hardened |  | CF | 08/11/2022 | 7 | 480 | 6.1 | 20 |  | AET
2222C78105 | 2222-D-2022 | 2222 | 117667 | 0 | 45.2634655 | -93.7130111 | 2022_08_04 | Concrete Mix | Hess Pumice Hardened |  | CF | 09/01/2022 | 28 | 525 | 6.1 | 20 |  | AET
2222C78101 | 2222-D-2022 | 2222 | 117667 | 0 | 45.2634655 | -93.7130111 | 2022_08_04 | Concrete Mix | Hess Pumice Hardened |  | CF | 08/07/2022 | 3 | 460 | 6.3 | 20 |  | AET
2222C78107 | 2222-D-2022 | 2222 | 117667 | 0 | 45.2634655 | -93.7130111 | 2022_08_04 | Concrete Mix | Hess Pumice Hardened |  | CF | 09/29/2022 | 56 | 615 | 6.05 | 20 |  | AET
2222C78108 | 2222-D-2022 | 2222 | 117667 | 0 | 45.2634655 | -93.7130111 | 2022_08_04 | Concrete Mix | Hess Pumice Hardened |  | CF | 09/29/2022 | 56 | 615 | 6.1 | 20 |  | AET
2222C78103 | 2222-D-2022 | 2222 | 117667 | 0 | 45.2634655 | -93.7130111 | 2022_08_04 | Concrete Mix | Hess Pumice Hardened |  | CF | 08/11/2022 | 7 | 430 | 6.15 | 20 |  | AET
2222C78102 | 2222-D-2022 | 2222 | 117667 | 0 | 45.2634655 | -93.7130111 | 2022_08_04 | Concrete Mix | Hess Pumice Hardened |  | CF | 08/07/2022 | 3 | 395 | 6.1 | 20 |  | AET
2222C78106 | 2222-D-2022 | 2222 | 117667 | 0 | 45.2634655 | -93.7130111 | 2022_08_04 | Concrete Mix | Hess Pumice Hardened |  | CF | 09/01/2022 | 28 | 560 | 6.1 | 20 |  | AET
2223C78001 | 2223-D-2022 | 2223 | 117892 | 0 | 45.2630891 | -93.7123187 | 2022_08_03 | Concrete Mix | Continental Cement Hardened | 2223A | CF | 08/31/2022 | 28 | 555 | 6 | 21
2223C78002 | 2223-D-2022 | 2223 | 117892 | 0 | 45.2630891 | -93.7123187 | 2022_08_03 | Concrete Mix | Continental Cement Hardened | 2223A | CF | 08/31/2022 | 28 | 681 | 6 | 21
2223C78108 | 2223-D-2022 | 2223 | 117952 | 0 | 45.2629887 | -93.7121341 | 2022_08_03 | Concrete Mix | Continental Cement Hardened |  | CF | 09/28/2022 | 56 | 695 | 6.15 | 20 |  | AET
2223C78104 | 2223-D-2022 | 2223 | 117952 | 0 | 45.2629887 | -93.7121341 | 2022_08_03 | Concrete Mix | Continental Cement Hardened |  | CF | 08/10/2022 | 7 | 515 | 6.15 | 20 |  | AET
2223C78105 | 2223-D-2022 | 2223 | 117952 | 0 | 45.2629887 | -93.7121341 | 2022_08_03 | Concrete Mix | Continental Cement Hardened |  | CF | 08/31/2022 | 28 | 655 | 6.15 | 20 |  | AET
2223C78106 | 2223-D-2022 | 2223 | 117952 | 0 | 45.2629887 | -93.7121341 | 2022_08_03 | Concrete Mix | Continental Cement Hardened |  | CF | 08/31/2022 | 28 | 610 | 6.15 | 20 |  | AET
2223C78107 | 2223-D-2022 | 2223 | 117952 | 0 | 45.2629887 | -93.7121341 | 2022_08_03 | Concrete Mix | Continental Cement Hardened |  | CF | 09/28/2022 | 56 | 780 | 6.15 | 20 |  | AET
2223C78102 | 2223-D-2022 | 2223 | 117952 | 0 | 45.2629887 | -93.7121341 | 2022_08_03 | Concrete Mix | Continental Cement Hardened |  | CF | 08/06/2022 | 3 | 405 | 6 | 20 |  | AET
2223C78101 | 2223-D-2022 | 2223 | 117952 | 0 | 45.2629887 | -93.7121341 | 2022_08_03 | Concrete Mix | Continental Cement Hardened |  | CF | 08/06/2022 | 3 | 375 | 6.2 | 20 |  | AET
2223C78103 | 2223-D-2022 | 2223 | 117952 | 0 | 45.2629887 | -93.7121341 | 2022_08_03 | Concrete Mix | Continental Cement Hardened |  | CF | 08/10/2022 | 7 | 465 | 6.35 | 20 |  | AET
2224C78001 | 2224-D-2022 | 2224 | 118132 | 0 | 45.2626875 | -93.7115803 | 2022_08_03 | Concrete Mix | Carbon Limit Hardened | 2224A | CF | 08/31/2022 | 28 | 726 | 6 | 21
2224C78002 | 2224-D-2022 | 2224 | 118132 | 0 | 45.2626875 | -93.7115803 | 2022_08_03 | Concrete Mix | Carbon Limit Hardened | 2224A | CF | 08/31/2022 | 28 | 800 | 6 | 21
2224C78101 | 2224-D-2022 | 2224 | 118132 | 0 | 45.2626875 | -93.7115803 | 2022_08_03 | Concrete Mix | Carbon Limit Hardened |  | CF | 08/06/2022 | 3 | 465 | 6 | 20 |  | AET
2224C78102 | 2224-D-2022 | 2224 | 118132 | 0 | 45.2626875 | -93.7115803 | 2022_08_03 | Concrete Mix | Carbon Limit Hardened |  | CF | 08/06/2022 | 3 | 495 | 6.15 | 20 |  | AET
2224C78108 | 2224-D-2022 | 2224 | 118132 | 0 | 45.2626875 | -93.7115803 | 2022_08_03 | Concrete Mix | Carbon Limit Hardened |  | CF | 09/28/2022 | 56 | 685 | 6.1 | 20 |  | AET
2224C78104 | 2224-D-2022 | 2224 | 118132 | 0 | 45.2626875 | -93.7115803 | 2022_08_03 | Concrete Mix | Carbon Limit Hardened |  | CF | 08/10/2022 | 7 | 560 | 6.15 | 20 |  | AET
2224C78105 | 2224-D-2022 | 2224 | 118132 | 0 | 45.2626875 | -93.7115803 | 2022_08_03 | Concrete Mix | Carbon Limit Hardened |  | CF | 08/31/2022 | 28 | 720 | 6.1 | 20 |  | AET
2224C78106 | 2224-D-2022 | 2224 | 118132 | 0 | 45.2626875 | -93.7115803 | 2022_08_03 | Concrete Mix | Carbon Limit Hardened |  | CF | 08/31/2022 | 28 | 645 | 6.25 | 20 |  | AET
2224C78107 | 2224-D-2022 | 2224 | 118132 | 0 | 45.2626875 | -93.7115803 | 2022_08_03 | Concrete Mix | Carbon Limit Hardened |  | CF | 09/28/2022 | 56 | 555 | 6.1 | 20 |  | AET
2224C78103 | 2224-D-2022 | 2224 | 118132 | 0 | 45.2626875 | -93.7115803 | 2022_08_03 | Concrete Mix | Carbon Limit Hardened |  | CF | 08/10/2022 | 7 | 555 | 6.1 | 20 |  | AET
2225C78001 | 2225-D-2022 | 2225 | 119118 | 0 | 45.2610379 | -93.7085464 | 2022_08_02 | Concrete Mix | Control Hardened | 2225A | CF | 08/30/2022 | 28 | 570 | 6 | 21
2225C78002 | 2225-D-2022 | 2225 | 119118 | 0 | 45.2610379 | -93.7085464 | 2022_08_02 | Concrete Mix | Control Hardened | 2225A | CF | 08/30/2022 | 28 | 514 | 6 | 21
2225C78106 | 2225-D-2022 | 2225 | 119118 | 0 | 45.2610379 | -93.7085464 | 2022_08_02 | Concrete Mix | Control Hardened |  | CF | 08/30/2022 | 28 | 515 | 6.1 | 20 |  | AET
2225C78104 | 2225-D-2022 | 2225 | 119118 | 0 | 45.2610379 | -93.7085464 | 2022_08_02 | Concrete Mix | Control Hardened |  | CF | 08/09/2022 | 7 | 520 | 6.15 | 20 |  | AET
2225C78105 | 2225-D-2022 | 2225 | 119118 | 0 | 45.2610379 | -93.7085464 | 2022_08_02 | Concrete Mix | Control Hardened |  | CF | 08/30/2022 | 28 | 520 | 6.1 | 20 |  | AET
2225C78103 | 2225-D-2022 | 2225 | 119118 | 0 | 45.2610379 | -93.7085464 | 2022_08_02 | Concrete Mix | Control Hardened |  | CF | 08/09/2022 | 7 | 530 | 6.25 | 20 |  | AET
2227C78001 | 2227-D-2022 | 2227 | 119385 | 0 | 45.2605912 | -93.7077249 | 2022_08_02 | Concrete Mix | CPTech Center - Optimized Hardened | 2227A | CF | 08/30/2022 | 28 | 357 | 6 | 21
2227C78101 | 2227-D-2022 | 2227 | 119385 | 0 | 45.2605912 | -93.7077249 | 2022_08_02 | Concrete Mix | CPTech Center - Optimized Hardened |  | CF | 08/03/2022 | 1 | 395 | 6.15 | 20 |  | AET
2227C78102 | 2227-D-2022 | 2227 | 119385 | 0 | 45.2605912 | -93.7077249 | 2022_08_02 | Concrete Mix | CPTech Center - Optimized Hardened |  | CF | 08/03/2022 | 1 | 450 | 6.1 | 20 |  | AET
2227C78103 | 2227-D-2022 | 2227 | 119385 | 0 | 45.2605912 | -93.7077249 | 2022_08_02 | Concrete Mix | CPTech Center - Optimized Hardened |  | CF | 08/05/2022 | 3 | 560 | 6.15 | 20 |  | AET
2227C78108 | 2227-D-2022 | 2227 | 119385 | 0 | 45.2605912 | -93.7077249 | 2022_08_02 | Concrete Mix | CPTech Center - Optimized Hardened |  | CF | 08/30/2022 | 28 | 530 | 6.15 | 20 |  | AET
2227C78105 | 2227-D-2022 | 2227 | 119385 | 0 | 45.2605912 | -93.7077249 | 2022_08_02 | Concrete Mix | CPTech Center - Optimized Hardened |  | CF | 08/09/2022 | 7 | 550 | 6.15 | 20 |  | AET
2227C78106 | 2227-D-2022 | 2227 | 119385 | 0 | 45.2605912 | -93.7077249 | 2022_08_02 | Concrete Mix | CPTech Center - Optimized Hardened |  | CF | 08/09/2022 | 7 | 575 | 6.15 | 20 |  | AET
2227C78107 | 2227-D-2022 | 2227 | 119385 | 0 | 45.2605912 | -93.7077249 | 2022_08_02 | Concrete Mix | CPTech Center - Optimized Hardened |  | CF | 08/30/2022 | 28 | 575 | 6.15 | 20 |  | AET
2227C78104 | 2227-D-2022 | 2227 | 119385 | 0 | 45.2605912 | -93.7077249 | 2022_08_02 | Concrete Mix | CPTech Center - Optimized Hardened |  | CF | 08/05/2022 | 3 | 545 | 6.1 | 20 |  | AET

## MAT_PCC_FREEZE_THAW_TEST_MV
MNROAD_ID | SECTION_ID | CELL | STATION | OFFSET | SAMPLE_DATE | LATITUDE | MATERIAL_GROUP | LONGITUDE | COMMENTS | NUMBER_OF_CYCLES | DATE_TESTED | DATE_CAST | WEIGHT_CHANGE | RELATIVE_DYNAMIC_MOD | TOTAL_NMBR_CYCLES | TOTAL_WEIGHT_CHANGE | FINAL_REL_DYN_MOD | TEST_COMMENT | LENGTH
1375 A-C | 12-D-1991 | 12 | 118085 | 0 | 2012_06_01 | 45.2627661 | Concrete Mix | -93.7117248 | DURING PAVING | 0 |  | 06/14/1993 | 0 | 100 | 309 | -0.74 | 90 | RESULTS ARE AVERAGE FROM 3 BEAMS TESTED.
1375 A-C | 12-D-1991 | 12 | 118085 | 0 | 2012_06_01 | 45.2627661 | Concrete Mix | -93.7117248 | DURING PAVING | 30 |  | 06/14/1993 | 0.03 | 97 | 309 | -0.74 | 90 | RESULTS ARE AVERAGE FROM 3 BEAMS TESTED.
1375 A-C | 12-D-1991 | 12 | 118085 | 0 | 2012_06_01 | 45.2627661 | Concrete Mix | -93.7117248 | DURING PAVING | 72 |  | 06/14/1993 | 0.08 | 97 | 309 | -0.74 | 90 | RESULTS ARE AVERAGE FROM 3 BEAMS TESTED.
1375 A-C | 12-D-1991 | 12 | 118085 | 0 | 2012_06_01 | 45.2627661 | Concrete Mix | -93.7117248 | DURING PAVING | 107 |  | 06/14/1993 | 0.1 | 97 | 309 | -0.74 | 90 | RESULTS ARE AVERAGE FROM 3 BEAMS TESTED.
1375 A-C | 12-D-1991 | 12 | 118085 | 0 | 2012_06_01 | 45.2627661 | Concrete Mix | -93.7117248 | DURING PAVING | 309 |  | 06/14/1993 | -0.74 | 90 | 309 | -0.74 | 90 | RESULTS ARE AVERAGE FROM 3 BEAMS TESTED.
1375 A-C | 12-D-1991 | 12 | 118085 | 0 | 2012_06_01 | 45.2627661 | Concrete Mix | -93.7117248 | DURING PAVING | 181 |  | 06/14/1993 | 0.13 | 97 | 309 | -0.74 | 90 | RESULTS ARE AVERAGE FROM 3 BEAMS TESTED.
1375 A-C | 12-D-1991 | 12 | 118085 | 0 | 2012_06_01 | 45.2627661 | Concrete Mix | -93.7117248 | DURING PAVING | 212 |  | 06/14/1993 | -0.18 | 96 | 309 | -0.74 | 90 | RESULTS ARE AVERAGE FROM 3 BEAMS TESTED.
1375 A-C | 12-D-1991 | 12 | 118085 | 0 | 2012_06_01 | 45.2627661 | Concrete Mix | -93.7117248 | DURING PAVING | 244 |  | 06/14/1993 | -0.53 | 96 | 309 | -0.74 | 90 | RESULTS ARE AVERAGE FROM 3 BEAMS TESTED.
1375 A-C | 12-D-1991 | 12 | 118085 | 0 | 2012_06_01 | 45.2627661 | Concrete Mix | -93.7117248 | DURING PAVING | 280 |  | 06/14/1993 | -0.64 | 95 | 309 | -0.74 | 90 | RESULTS ARE AVERAGE FROM 3 BEAMS TESTED.
1375 A-C | 12-D-1991 | 12 | 118085 | 0 | 2012_06_01 | 45.2627661 | Concrete Mix | -93.7117248 | DURING PAVING | 143 |  | 06/14/1993 | 0.19 | 98 | 309 | -0.74 | 90 | RESULTS ARE AVERAGE FROM 3 BEAMS TESTED.
1399 A-B | 36-I-1991 | 36 | 8362 | 0 | 2012_06_18 | 45.2626851 | Concrete Mix | -93.7104555 | DURING PAVING | 0 |  | 07/19/1993 | 0 | 100 | 302 | -0.29 | 100 | RESULTS ARE AVERAGE FROM 2 BEAMS TESTED.
1399 A-B | 36-I-1991 | 36 | 8362 | 0 | 2012_06_18 | 45.2626851 | Concrete Mix | -93.7104555 | DURING PAVING | 32 |  | 07/19/1993 | 0.06 | 100 | 302 | -0.29 | 100 | RESULTS ARE AVERAGE FROM 2 BEAMS TESTED.
1399 A-B | 36-I-1991 | 36 | 8362 | 0 | 2012_06_18 | 45.2626851 | Concrete Mix | -93.7104555 | DURING PAVING | 68 |  | 07/19/1993 | 0.14 | 100 | 302 | -0.29 | 100 | RESULTS ARE AVERAGE FROM 2 BEAMS TESTED.
1399 A-B | 36-I-1991 | 36 | 8362 | 0 | 2012_06_18 | 45.2626851 | Concrete Mix | -93.7104555 | DURING PAVING | 105 |  | 07/19/1993 | 0.2 | 100 | 302 | -0.29 | 100 | RESULTS ARE AVERAGE FROM 2 BEAMS TESTED.
1399 A-B | 36-I-1991 | 36 | 8362 | 0 | 2012_06_18 | 45.2626851 | Concrete Mix | -93.7104555 | DURING PAVING | 140 |  | 07/19/1993 | 0.17 | 100 | 302 | -0.29 | 100 | RESULTS ARE AVERAGE FROM 2 BEAMS TESTED.
1399 A-B | 36-I-1991 | 36 | 8362 | 0 | 2012_06_18 | 45.2626851 | Concrete Mix | -93.7104555 | DURING PAVING | 302 |  | 07/19/1993 | -0.29 | 100 | 302 | -0.29 | 100 | RESULTS ARE AVERAGE FROM 2 BEAMS TESTED.
1399 A-B | 36-I-1991 | 36 | 8362 | 0 | 2012_06_18 | 45.2626851 | Concrete Mix | -93.7104555 | DURING PAVING | 201 |  | 07/19/1993 | -0.04 | 100 | 302 | -0.29 | 100 | RESULTS ARE AVERAGE FROM 2 BEAMS TESTED.
1399 A-B | 36-I-1991 | 36 | 8362 | 0 | 2012_06_18 | 45.2626851 | Concrete Mix | -93.7104555 | DURING PAVING | 237 |  | 07/19/1993 | -0.12 | 100 | 302 | -0.29 | 100 | RESULTS ARE AVERAGE FROM 2 BEAMS TESTED.
1399 A-B | 36-I-1991 | 36 | 8362 | 0 | 2012_06_18 | 45.2626851 | Concrete Mix | -93.7104555 | DURING PAVING | 270 |  | 07/19/1993 | -0.24 | 100 | 302 | -0.29 | 100 | RESULTS ARE AVERAGE FROM 2 BEAMS TESTED.
1399 A-B | 36-I-1991 | 36 | 8362 | 0 | 2012_06_18 | 45.2626851 | Concrete Mix | -93.7104555 | DURING PAVING | 289 |  | 07/19/1993 | -0.24 | 100 | 302 | -0.29 | 100 | RESULTS ARE AVERAGE FROM 2 BEAMS TESTED.
1399 A-B | 36-I-1991 | 36 | 8362 | 0 | 2012_06_18 | 45.2626851 | Concrete Mix | -93.7104555 | DURING PAVING | 170 |  | 07/19/1993 | 0.2 | 100 | 302 | -0.29 | 100 | RESULTS ARE AVERAGE FROM 2 BEAMS TESTED.
1411 A-C | 37-I-1991 | 37 | 8887 | 0 | 2012_06_18 | 45.2618068 | Concrete Mix | -93.7088401 | DURING PAVING | 0 |  | 07/19/1993 | 0 | 100 | 302 | -0.39 | 100 | RESULTS ARE AVERAGE FROM 3 BEAMS TESTED.
1411 A-C | 37-I-1991 | 37 | 8887 | 0 | 2012_06_18 | 45.2618068 | Concrete Mix | -93.7088401 | DURING PAVING | 32 |  | 07/19/1993 | 0.17 | 100 | 302 | -0.39 | 100 | RESULTS ARE AVERAGE FROM 3 BEAMS TESTED.
1411 A-C | 37-I-1991 | 37 | 8887 | 0 | 2012_06_18 | 45.2618068 | Concrete Mix | -93.7088401 | DURING PAVING | 68 |  | 07/19/1993 | 0.23 | 100 | 302 | -0.39 | 100 | RESULTS ARE AVERAGE FROM 3 BEAMS TESTED.
1411 A-C | 37-I-1991 | 37 | 8887 | 0 | 2012_06_18 | 45.2618068 | Concrete Mix | -93.7088401 | DURING PAVING | 105 |  | 07/19/1993 | 0.31 | 100 | 302 | -0.39 | 100 | RESULTS ARE AVERAGE FROM 3 BEAMS TESTED.
1411 A-C | 37-I-1991 | 37 | 8887 | 0 | 2012_06_18 | 45.2618068 | Concrete Mix | -93.7088401 | DURING PAVING | 140 |  | 07/19/1993 | 0.39 | 100 | 302 | -0.39 | 100 | RESULTS ARE AVERAGE FROM 3 BEAMS TESTED.
1411 A-C | 37-I-1991 | 37 | 8887 | 0 | 2012_06_18 | 45.2618068 | Concrete Mix | -93.7088401 | DURING PAVING | 302 |  | 07/19/1993 | -0.39 | 100 | 302 | -0.39 | 100 | RESULTS ARE AVERAGE FROM 3 BEAMS TESTED.
1411 A-C | 37-I-1991 | 37 | 8887 | 0 | 2012_06_18 | 45.2618068 | Concrete Mix | -93.7088401 | DURING PAVING | 201 |  | 07/19/1993 | 0.06 | 100 | 302 | -0.39 | 100 | RESULTS ARE AVERAGE FROM 3 BEAMS TESTED.
1411 A-C | 37-I-1991 | 37 | 8887 | 0 | 2012_06_18 | 45.2618068 | Concrete Mix | -93.7088401 | DURING PAVING | 237 |  | 07/19/1993 | -0.17 | 100 | 302 | -0.39 | 100 | RESULTS ARE AVERAGE FROM 3 BEAMS TESTED.
1411 A-C | 37-I-1991 | 37 | 8887 | 0 | 2012_06_18 | 45.2618068 | Concrete Mix | -93.7088401 | DURING PAVING | 270 |  | 07/19/1993 | -0.28 | 100 | 302 | -0.39 | 100 | RESULTS ARE AVERAGE FROM 3 BEAMS TESTED.
1411 A-C | 37-I-1991 | 37 | 8887 | 0 | 2012_06_18 | 45.2618068 | Concrete Mix | -93.7088401 | DURING PAVING | 289 |  | 07/19/1993 | -0.31 | 100 | 302 | -0.39 | 100 | RESULTS ARE AVERAGE FROM 3 BEAMS TESTED.
1411 A-C | 37-I-1991 | 37 | 8887 | 0 | 2012_06_18 | 45.2618068 | Concrete Mix | -93.7088401 | DURING PAVING | 170 |  | 07/19/1993 | 0.43 | 100 | 302 | -0.39 | 100 | RESULTS ARE AVERAGE FROM 3 BEAMS TESTED.
1423 A-C | 38-I-2010 | 38 | 9430 | 0 | 2012_06_18 | 45.2608983 | Concrete Mix | -93.7071694 | DURING PAVING | 0 |  | 07/19/1993 | 0 | 100 | 302 | -0.46 | 100 | RESULTS ARE AVERAGE FROM 3 BEAMS TESTED.
1423 A-C | 38-I-2010 | 38 | 9430 | 0 | 2012_06_18 | 45.2608983 | Concrete Mix | -93.7071694 | DURING PAVING | 32 |  | 07/19/1993 | 0.11 | 100 | 302 | -0.46 | 100 | RESULTS ARE AVERAGE FROM 3 BEAMS TESTED.
1423 A-C | 38-I-2010 | 38 | 9430 | 0 | 2012_06_18 | 45.2608983 | Concrete Mix | -93.7071694 | DURING PAVING | 68 |  | 07/19/1993 | 0.14 | 100 | 302 | -0.46 | 100 | RESULTS ARE AVERAGE FROM 3 BEAMS TESTED.
1423 A-C | 38-I-2010 | 38 | 9430 | 0 | 2012_06_18 | 45.2608983 | Concrete Mix | -93.7071694 | DURING PAVING | 105 |  | 07/19/1993 | 0.21 | 100 | 302 | -0.46 | 100 | RESULTS ARE AVERAGE FROM 3 BEAMS TESTED.
1423 A-C | 38-I-2010 | 38 | 9430 | 0 | 2012_06_18 | 45.2608983 | Concrete Mix | -93.7071694 | DURING PAVING | 140 |  | 07/19/1993 | 0.26 | 100 | 302 | -0.46 | 100 | RESULTS ARE AVERAGE FROM 3 BEAMS TESTED.
1423 A-C | 38-I-2010 | 38 | 9430 | 0 | 2012_06_18 | 45.2608983 | Concrete Mix | -93.7071694 | DURING PAVING | 302 |  | 07/19/1993 | -0.46 | 100 | 302 | -0.46 | 100 | RESULTS ARE AVERAGE FROM 3 BEAMS TESTED.
1423 A-C | 38-I-2010 | 38 | 9430 | 0 | 2012_06_18 | 45.2608983 | Concrete Mix | -93.7071694 | DURING PAVING | 201 |  | 07/19/1993 | 0.04 | 100 | 302 | -0.46 | 100 | RESULTS ARE AVERAGE FROM 3 BEAMS TESTED.
1423 A-C | 38-I-2010 | 38 | 9430 | 0 | 2012_06_18 | 45.2608983 | Concrete Mix | -93.7071694 | DURING PAVING | 237 |  | 07/19/1993 | -0.21 | 100 | 302 | -0.46 | 100 | RESULTS ARE AVERAGE FROM 3 BEAMS TESTED.
1423 A-C | 38-I-2010 | 38 | 9430 | 0 | 2012_06_18 | 45.2608983 | Concrete Mix | -93.7071694 | DURING PAVING | 270 |  | 07/19/1993 | -0.3 | 100 | 302 | -0.46 | 100 | RESULTS ARE AVERAGE FROM 3 BEAMS TESTED.
1423 A-C | 38-I-2010 | 38 | 9430 | 0 | 2012_06_18 | 45.2608983 | Concrete Mix | -93.7071694 | DURING PAVING | 289 |  | 07/19/1993 | -0.41 | 100 | 302 | -0.46 | 100 | RESULTS ARE AVERAGE FROM 3 BEAMS TESTED.
1423 A-C | 38-I-2010 | 38 | 9430 | 0 | 2012_06_18 | 45.2608983 | Concrete Mix | -93.7071694 | DURING PAVING | 170 |  | 07/19/1993 | 0.3 | 100 | 302 | -0.46 | 100 | RESULTS ARE AVERAGE FROM 3 BEAMS TESTED.
1435 A-C | 39-I-2008 | 39 | 9940 | 0 | 2012_06_18 | 45.2600449 | Concrete Mix | -93.7056002 | DURING PAVING | 68 |  | 07/19/1993 | 0.17 | 100 | 302 | -0.33 | 100 | RESULTS ARE AVERAGE FROM 3 BEAMS TESTED.
1435 A-C | 39-I-2008 | 39 | 9940 | 0 | 2012_06_18 | 45.2600449 | Concrete Mix | -93.7056002 | DURING PAVING | 32 |  | 07/19/1993 | 0.04 | 100 | 302 | -0.33 | 100 | RESULTS ARE AVERAGE FROM 3 BEAMS TESTED.
1435 A-C | 39-I-2008 | 39 | 9940 | 0 | 2012_06_18 | 45.2600449 | Concrete Mix | -93.7056002 | DURING PAVING | 0 |  | 07/19/1993 | 0 | 100 | 302 | -0.33 | 100 | RESULTS ARE AVERAGE FROM 3 BEAMS TESTED.
1435 A-C | 39-I-2008 | 39 | 9940 | 0 | 2012_06_18 | 45.2600449 | Concrete Mix | -93.7056002 | DURING PAVING | 105 |  | 07/19/1993 | 0.23 | 100 | 302 | -0.33 | 100 | RESULTS ARE AVERAGE FROM 3 BEAMS TESTED.
1435 A-C | 39-I-2008 | 39 | 9940 | 0 | 2012_06_18 | 45.2600449 | Concrete Mix | -93.7056002 | DURING PAVING | 140 |  | 07/19/1993 | 0.28 | 100 | 302 | -0.33 | 100 | RESULTS ARE AVERAGE FROM 3 BEAMS TESTED.
1435 A-C | 39-I-2008 | 39 | 9940 | 0 | 2012_06_18 | 45.2600449 | Concrete Mix | -93.7056002 | DURING PAVING | 302 |  | 07/19/1993 | -0.33 | 100 | 302 | -0.33 | 100 | RESULTS ARE AVERAGE FROM 3 BEAMS TESTED.
1435 A-C | 39-I-2008 | 39 | 9940 | 0 | 2012_06_18 | 45.2600449 | Concrete Mix | -93.7056002 | DURING PAVING | 201 |  | 07/19/1993 | 0.17 | 100 | 302 | -0.33 | 100 | RESULTS ARE AVERAGE FROM 3 BEAMS TESTED.
1435 A-C | 39-I-2008 | 39 | 9940 | 0 | 2012_06_18 | 45.2600449 | Concrete Mix | -93.7056002 | DURING PAVING | 237 |  | 07/19/1993 | -0.17 | 100 | 302 | -0.33 | 100 | RESULTS ARE AVERAGE FROM 3 BEAMS TESTED.
1435 A-C | 39-I-2008 | 39 | 9940 | 0 | 2012_06_18 | 45.2600449 | Concrete Mix | -93.7056002 | DURING PAVING | 270 |  | 07/19/1993 | -0.27 | 100 | 302 | -0.33 | 100 | RESULTS ARE AVERAGE FROM 3 BEAMS TESTED.
1435 A-C | 39-I-2008 | 39 | 9940 | 0 | 2012_06_18 | 45.2600449 | Concrete Mix | -93.7056002 | DURING PAVING | 289 |  | 07/19/1993 | -0.27 | 100 | 302 | -0.33 | 100 | RESULTS ARE AVERAGE FROM 3 BEAMS TESTED.
1435 A-C | 39-I-2008 | 39 | 9940 | 0 | 2012_06_18 | 45.2600449 | Concrete Mix | -93.7056002 | DURING PAVING | 170 |  | 07/19/1993 | 0.36 | 100 | 302 | -0.33 | 100 | RESULTS ARE AVERAGE FROM 3 BEAMS TESTED.
3908CF004 | 39-I-2008 | 39 | 9961.25 | 0 | 2008_10_29 | 45.2600094 | Concrete Mix | -93.7055349 | AET Freeze Thaw Test Sample 4. | 100 | 10/29/2008 | 10/01/2008 | 4.3 | 0 |  | 4.3 | 64 | AET Sample ID 4 | 0.09
3908CF004 | 39-I-2008 | 39 | 9961.25 | 0 | 2008_10_29 | 45.2600094 | Concrete Mix | -93.7055349 | AET Freeze Thaw Test Sample 4. | 70 | 10/29/2008 | 10/01/2008 | 1.1 | 0 |  | 4.3 | 64 | AET Sample ID 4 | 0.05
3908CF004 | 39-I-2008 | 39 | 9961.25 | 0 | 2008_10_29 | 45.2600094 | Concrete Mix | -93.7055349 | AET Freeze Thaw Test Sample 4. | 34 | 10/29/2008 | 10/01/2008 | 0.06 | 0 |  | 4.3 | 64 | AET Sample ID 4 | 0.01
3908CF005 | 39-I-2008 | 39 | 9961.25 | 0 | 2008_10_29 | 45.2600094 | Concrete Mix | -93.7055349 | AET Freeze Thaw Test Sample 5. | 34 | 10/29/2008 | 10/01/2008 | 0.05 | 0 |  | 5.3 | 50 | AET Sample ID 5 | 0
3908CF006 | 39-I-2008 | 39 | 9961.25 | 0 | 2008_10_29 | 45.2600094 | Concrete Mix | -93.7055349 | AET Freeze Thaw Test Sample 6. | 100 | 10/29/2008 | 10/01/2008 | 4.8 | 0 |  | 4.8 | 53 | AET Sample ID 6 | 0.14
3908CF006 | 39-I-2008 | 39 | 9961.25 | 0 | 2008_10_29 | 45.2600094 | Concrete Mix | -93.7055349 | AET Freeze Thaw Test Sample 6. | 70 | 10/29/2008 | 10/01/2008 | 1.5 | 0 |  | 4.8 | 53 | AET Sample ID 6 | 0.06
3908CF006 | 39-I-2008 | 39 | 9961.25 | 0 | 2008_10_29 | 45.2600094 | Concrete Mix | -93.7055349 | AET Freeze Thaw Test Sample 6. | 34 | 10/29/2008 | 10/01/2008 | 0.1 | 0 |  | 4.8 | 53 | AET Sample ID 6 | 0.01
3908CF005 | 39-I-2008 | 39 | 9961.25 | 0 | 2008_10_29 | 45.2600094 | Concrete Mix | -93.7055349 | AET Freeze Thaw Test Sample 5. | 100 | 10/29/2008 | 10/01/2008 | 5.3 | 0 |  | 5.3 | 50 | AET Sample ID 5 | 0.16
3908CF005 | 39-I-2008 | 39 | 9961.25 | 0 | 2008_10_29 | 45.2600094 | Concrete Mix | -93.7055349 | AET Freeze Thaw Test Sample 5. | 70 | 10/29/2008 | 10/01/2008 | 1.8 | 0 |  | 5.3 | 50 | AET Sample ID 5 | 0.07
3908CF020 | 39-I-2008 | 39 | 9961.25 | 0 | 2008_11_14 | 45.2600094 | Concrete Mix | -93.7055349 | AET Freeze Thaw Test Sample 20. | 35 | 10/29/2008 | 10/01/2008 | 0.05 | 0 |  | 4.4 | 61 | AET Sample ID 20 | 0.01
3908CF020 | 39-I-2008 | 39 | 9961.25 | 0 | 2008_11_14 | 45.2600094 | Concrete Mix | -93.7055349 | AET Freeze Thaw Test Sample 20. | 71 | 10/29/2008 | 10/01/2008 | 1.6 | 0 |  | 4.4 | 61 | AET Sample ID 20 | 0.08
3908CF020 | 39-I-2008 | 39 | 9961.25 | 0 | 2008_11_14 | 45.2600094 | Concrete Mix | -93.7055349 | AET Freeze Thaw Test Sample 20. | 83 | 10/29/2008 | 10/01/2008 | 4.4 | 0 |  | 4.4 | 61 | AET Sample ID 20 | 0.13
3908CF022 | 39-I-2008 | 39 | 9961.25 | 0 | 2008_11_14 | 45.2600094 | Concrete Mix | -93.7055349 | AET Freeze Thaw Test Sample 22. | 71 | 10/29/2008 | 10/01/2008 | 3.2 | 0 |  | 5.6 | 50 | AET Sample ID 22 | 0.1
3908CF022 | 39-I-2008 | 39 | 9961.25 | 0 | 2008_11_14 | 45.2600094 | Concrete Mix | -93.7055349 | AET Freeze Thaw Test Sample 22. | 83 | 10/29/2008 | 10/01/2008 | 5.6 | 0 |  | 5.6 | 50 | AET Sample ID 22 | 0.18
3908CF021 | 39-I-2008 | 39 | 9961.25 | 0 | 2008_11_14 | 45.2600094 | Concrete Mix | -93.7055349 | AET Freeze Thaw Test Sample 21. | 83 | 10/29/2008 | 10/01/2008 | 5.2 | 0 |  | 5.2 | 52 | AET Sample ID 21 | 0.15
3908CF021 | 39-I-2008 | 39 | 9961.25 | 0 | 2008_11_14 | 45.2600094 | Concrete Mix | -93.7055349 | AET Freeze Thaw Test Sample 21. | 71 | 10/29/2008 | 10/01/2008 | 3 | 0 |  | 5.2 | 52 | AET Sample ID 21 | 0.09
3908CF021 | 39-I-2008 | 39 | 9961.25 | 0 | 2008_11_14 | 45.2600094 | Concrete Mix | -93.7055349 | AET Freeze Thaw Test Sample 21. | 35 | 10/29/2008 | 10/01/2008 | 0.07 | 0 |  | 5.2 | 52 | AET Sample ID 21 | 0.01
3908CF022 | 39-I-2008 | 39 | 9961.25 | 0 | 2008_11_14 | 45.2600094 | Concrete Mix | -93.7055349 | AET Freeze Thaw Test Sample 22. | 35 | 10/29/2008 | 10/01/2008 | 0.07 | 0 |  | 5.6 | 50 | AET Sample ID 22 | 0.01
1447 A-C | 40-I-1991 | 40 | 10485 | 0 | 2012_06_19 | 45.259133 | Concrete Mix | -93.7039234 | DURING PAVING | 0 |  | 07/19/1993 | 0 | 100 | 302 | 0.12 | 100 | RESULTS ARE AVERAGE FROM 3 BEAMS TESTED.
1447 A-C | 40-I-1991 | 40 | 10485 | 0 | 2012_06_19 | 45.259133 | Concrete Mix | -93.7039234 | DURING PAVING | 32 |  | 07/19/1993 | 0.1 | 100 | 302 | 0.12 | 100 | RESULTS ARE AVERAGE FROM 3 BEAMS TESTED.
1447 A-C | 40-I-1991 | 40 | 10485 | 0 | 2012_06_19 | 45.259133 | Concrete Mix | -93.7039234 | DURING PAVING | 68 |  | 07/19/1993 | 0.19 | 100 | 302 | 0.12 | 100 | RESULTS ARE AVERAGE FROM 3 BEAMS TESTED.
1447 A-C | 40-I-1991 | 40 | 10485 | 0 | 2012_06_19 | 45.259133 | Concrete Mix | -93.7039234 | DURING PAVING | 105 |  | 07/19/1993 | 0.22 | 100 | 302 | 0.12 | 100 | RESULTS ARE AVERAGE FROM 3 BEAMS TESTED.
1447 A-C | 40-I-1991 | 40 | 10485 | 0 | 2012_06_19 | 45.259133 | Concrete Mix | -93.7039234 | DURING PAVING | 140 |  | 07/19/1993 | 0.35 | 100 | 302 | 0.12 | 100 | RESULTS ARE AVERAGE FROM 3 BEAMS TESTED.
1447 A-C | 40-I-1991 | 40 | 10485 | 0 | 2012_06_19 | 45.259133 | Concrete Mix | -93.7039234 | DURING PAVING | 302 |  | 07/19/1993 | 0.12 | 100 | 302 | 0.12 | 100 | RESULTS ARE AVERAGE FROM 3 BEAMS TESTED.
1447 A-C | 40-I-1991 | 40 | 10485 | 0 | 2012_06_19 | 45.259133 | Concrete Mix | -93.7039234 | DURING PAVING | 201 |  | 07/19/1993 | 0.21 | 100 | 302 | 0.12 | 100 | RESULTS ARE AVERAGE FROM 3 BEAMS TESTED.
1447 A-C | 40-I-1991 | 40 | 10485 | 0 | 2012_06_19 | 45.259133 | Concrete Mix | -93.7039234 | DURING PAVING | 237 |  | 07/19/1993 | -0.04 | 100 | 302 | 0.12 | 100 | RESULTS ARE AVERAGE FROM 3 BEAMS TESTED.
1447 A-C | 40-I-1991 | 40 | 10485 | 0 | 2012_06_19 | 45.259133 | Concrete Mix | -93.7039234 | DURING PAVING | 270 |  | 07/19/1993 | -0.07 | 100 | 302 | 0.12 | 100 | RESULTS ARE AVERAGE FROM 3 BEAMS TESTED.
1447 A-C | 40-I-1991 | 40 | 10485 | 0 | 2012_06_19 | 45.259133 | Concrete Mix | -93.7039234 | DURING PAVING | 289 |  | 07/19/1993 | 0.06 | 100 | 302 | 0.12 | 100 | RESULTS ARE AVERAGE FROM 3 BEAMS TESTED.
1447 A-C | 40-I-1991 | 40 | 10485 | 0 | 2012_06_19 | 45.259133 | Concrete Mix | -93.7039234 | DURING PAVING | 170 |  | 07/19/1993 | 0.36 | 100 | 302 | 0.12 | 100 | RESULTS ARE AVERAGE FROM 3 BEAMS TESTED.
1459 A-C | 41-I-1991 | 41 | 4543 | 0 | 2012_06_19 |  | Concrete Mix |  | DURING PAVING | 0 |  | 06/10/1993 | 0 | 100 | 301 | -0.8 | 94 | Ave of 6 beams, includes 1460 A-C at Test Station 4743
1459 A-C | 41-I-1991 | 41 | 4543 | 0 | 2012_06_19 |  | Concrete Mix |  | DURING PAVING | 30 |  | 06/10/1993 | 0.03 | 96 | 301 | -0.8 | 94 | Ave of 6 beams, includes 1460 A-C at Test Station 4743
1459 A-C | 41-I-1991 | 41 | 4543 | 0 | 2012_06_19 |  | Concrete Mix |  | DURING PAVING | 67 |  | 06/10/1993 | 0.15 | 97 | 301 | -0.8 | 94 | Ave of 6 beams, includes 1460 A-C at Test Station 4743
1459 A-C | 41-I-1991 | 41 | 4543 | 0 | 2012_06_19 |  | Concrete Mix |  | DURING PAVING | 100 |  | 06/10/1993 | 0.13 | 97 | 301 | -0.8 | 94 | Ave of 6 beams, includes 1460 A-C at Test Station 4743
1459 A-C | 41-I-1991 | 41 | 4543 | 0 | 2012_06_19 |  | Concrete Mix |  | DURING PAVING | 301 |  | 06/10/1993 | -0.8 | 94 | 301 | -0.8 | 94 | Ave of 6 beams, includes 1460 A-C at Test Station 4743
1459 A-C | 41-I-1991 | 41 | 4543 | 0 | 2012_06_19 |  | Concrete Mix |  | DURING PAVING | 172 |  | 06/10/1993 | 0.21 | 98 | 301 | -0.8 | 94 | Ave of 6 beams, includes 1460 A-C at Test Station 4743
1459 A-C | 41-I-1991 | 41 | 4543 | 0 | 2012_06_19 |  | Concrete Mix |  | DURING PAVING | 209 |  | 06/10/1993 | 0.22 | 97 | 301 | -0.8 | 94 | Ave of 6 beams, includes 1460 A-C at Test Station 4743
1459 A-C | 41-I-1991 | 41 | 4543 | 0 | 2012_06_19 |  | Concrete Mix |  | DURING PAVING | 243 |  | 06/10/1993 | 0.15 | 97 | 301 | -0.8 | 94 | Ave of 6 beams, includes 1460 A-C at Test Station 4743
1459 A-C | 41-I-1991 | 41 | 4543 | 0 | 2012_06_19 |  | Concrete Mix |  | DURING PAVING | 137 |  | 06/10/1993 | 0.18 | 97 | 301 | -0.8 | 94 | Ave of 6 beams, includes 1460 A-C at Test Station 4743
1471 A-C | 42-I-1991 | 42 | 5150 | 0 | 2012_06_19 |  | Concrete Mix |  | DURING PAVING | 230 |  | 06/10/1993 | 0.05 | 97 | 301 | -0.14 | 96 | Ave of 6 beams, includes 1472 A-C at Test Station 5350
1471 A-C | 42-I-1991 | 42 | 5150 | 0 | 2012_06_19 |  | Concrete Mix |  | DURING PAVING | 265 |  | 06/10/1993 | -0.04 | 96 | 301 | -0.14 | 96 | Ave of 6 beams, includes 1472 A-C at Test Station 5350
1471 A-C | 42-I-1991 | 42 | 5150 | 0 | 2012_06_19 |  | Concrete Mix |  | DURING PAVING | 301 |  | 06/10/1993 | -0.14 | 96 | 301 | -0.14 | 96 | Ave of 6 beams, includes 1472 A-C at Test Station 5350
1471 A-C | 42-I-1991 | 42 | 5150 | 0 | 2012_06_19 |  | Concrete Mix |  | DURING PAVING | 0 |  | 06/10/1993 | 0 | 100 | 301 | -0.14 | 96 | Ave of 6 beams, includes 1472 A-C at Test Station 5350
1471 A-C | 42-I-1991 | 42 | 5150 | 0 | 2012_06_19 |  | Concrete Mix |  | DURING PAVING | 196 |  | 06/10/1993 | 0.09 | 97 | 301 | -0.14 | 96 | Ave of 6 beams, includes 1472 A-C at Test Station 5350
1471 A-C | 42-I-1991 | 42 | 5150 | 0 | 2012_06_19 |  | Concrete Mix |  | DURING PAVING | 55 |  | 06/10/1993 | 0.14 | 100 | 301 | -0.14 | 96 | Ave of 6 beams, includes 1472 A-C at Test Station 5350
1471 A-C | 42-I-1991 | 42 | 5150 | 0 | 2012_06_19 |  | Concrete Mix |  | DURING PAVING | 90 |  | 06/10/1993 | 0.18 | 100 | 301 | -0.14 | 96 | Ave of 6 beams, includes 1472 A-C at Test Station 5350
1471 A-C | 42-I-1991 | 42 | 5150 | 0 | 2012_06_19 |  | Concrete Mix |  | DURING PAVING | 125 |  | 06/10/1993 | 0.13 | 99 | 301 | -0.14 | 96 | Ave of 6 beams, includes 1472 A-C at Test Station 5350
1471 A-C | 42-I-1991 | 42 | 5150 | 0 | 2012_06_19 |  | Concrete Mix |  | DURING PAVING | 160 |  | 06/10/1993 | 0.12 | 98 | 301 | -0.14 | 96 | Ave of 6 beams, includes 1472 A-C at Test Station 5350
1471 A-C | 42-I-1991 | 42 | 5150 | 0 | 2012_06_19 |  | Concrete Mix |  | DURING PAVING | 32 |  | 06/10/1993 | 0.09 | 100 | 301 | -0.14 | 96 | Ave of 6 beams, includes 1472 A-C at Test Station 5350
1483 A-C | 43-I-1991 | 43 | 5779 | 0 | 2012_06_19 |  | Concrete Mix |  | DURING PAVING | 30 |  | 06/07/1993 | 0.1 | 100 | 304 | -0.44 | 95 | Ave of 6 beams, includes 1484 A-C at Test Station 5979
1483 A-C | 43-I-1991 | 43 | 5779 | 0 | 2012_06_19 |  | Concrete Mix |  | DURING PAVING | 65 |  | 06/07/1993 | -0.04 | 100 | 304 | -0.44 | 95 | Ave of 6 beams, includes 1484 A-C at Test Station 5979
1483 A-C | 43-I-1991 | 43 | 5779 | 0 | 2012_06_19 |  | Concrete Mix |  | DURING PAVING | 124 |  | 06/07/1993 | -0.16 | 96 | 304 | -0.44 | 95 | Ave of 6 beams, includes 1484 A-C at Test Station 5979
1483 A-C | 43-I-1991 | 43 | 5779 | 0 | 2012_06_19 |  | Concrete Mix |  | DURING PAVING | 163 |  | 06/07/1993 | -0.18 | 97 | 304 | -0.44 | 95 | Ave of 6 beams, includes 1484 A-C at Test Station 5979
1483 A-C | 43-I-1991 | 43 | 5779 | 0 | 2012_06_19 |  | Concrete Mix |  | DURING PAVING | 0 |  | 06/07/1993 | 0 | 100 | 304 | -0.44 | 95 | Ave of 6 beams, includes 1484 A-C at Test Station 5979
1483 A-C | 43-I-1991 | 43 | 5779 | 0 | 2012_06_19 |  | Concrete Mix |  | DURING PAVING | 227 |  | 06/07/1993 | -0.27 | 96 | 304 | -0.44 | 95 | Ave of 6 beams, includes 1484 A-C at Test Station 5979
1483 A-C | 43-I-1991 | 43 | 5779 | 0 | 2012_06_19 |  | Concrete Mix |  | DURING PAVING | 264 |  | 06/07/1993 | -0.39 | 95 | 304 | -0.44 | 95 | Ave of 6 beams, includes 1484 A-C at Test Station 5979
1483 A-C | 43-I-1991 | 43 | 5779 | 0 | 2012_06_19 |  | Concrete Mix |  | DURING PAVING | 304 |  | 06/07/1993 | -0.44 | 95 | 304 | -0.44 | 95 | Ave of 6 beams, includes 1484 A-C at Test Station 5979
1483 A-C | 43-I-1991 | 43 | 5779 | 0 | 2012_06_19 |  | Concrete Mix |  | DURING PAVING | 196 |  | 06/07/1993 | -0.23 | 96 | 304 | -0.44 | 95 | Ave of 6 beams, includes 1484 A-C at Test Station 5979
1495 A-C | 44-I-1991 | 44 | 21450 | 0 | 2012_06_19 |  | Concrete Mix |  | DURING PAVING | 32 |  | 06/04/1993 | 0.1 | 100 | 301 | -0.05 | 100 | Ave of 6 beams, includes 1496 A-C at Test Station 21650
1495 A-C | 44-I-1991 | 44 | 21450 | 0 | 2012_06_19 |  | Concrete Mix |  | DURING PAVING | 55 |  | 06/04/1993 | 0.17 | 100 | 301 | -0.05 | 100 | Ave of 6 beams, includes 1496 A-C at Test Station 21650
1495 A-C | 44-I-1991 | 44 | 21450 | 0 | 2012_06_19 |  | Concrete Mix |  | DURING PAVING | 90 |  | 06/04/1993 | 0.21 | 100 | 301 | -0.05 | 100 | Ave of 6 beams, includes 1496 A-C at Test Station 21650
1495 A-C | 44-I-1991 | 44 | 21450 | 0 | 2012_06_19 |  | Concrete Mix |  | DURING PAVING | 125 |  | 06/04/1993 | 0.21 | 100 | 301 | -0.05 | 100 | Ave of 6 beams, includes 1496 A-C at Test Station 21650
1495 A-C | 44-I-1991 | 44 | 21450 | 0 | 2012_06_19 |  | Concrete Mix |  | DURING PAVING | 0 |  | 06/04/1993 | 0 | 100 | 301 | -0.05 | 100 | Ave of 6 beams, includes 1496 A-C at Test Station 21650
1495 A-C | 44-I-1991 | 44 | 21450 | 0 | 2012_06_19 |  | Concrete Mix |  | DURING PAVING | 196 |  | 06/04/1993 | 0.18 | 100 | 301 | -0.05 | 100 | Ave of 6 beams, includes 1496 A-C at Test Station 21650
1495 A-C | 44-I-1991 | 44 | 21450 | 0 | 2012_06_19 |  | Concrete Mix |  | DURING PAVING | 265 |  | 06/04/1993 | 0.06 | 100 | 301 | -0.05 | 100 | Ave of 6 beams, includes 1496 A-C at Test Station 21650
1495 A-C | 44-I-1991 | 44 | 21450 | 0 | 2012_06_19 |  | Concrete Mix |  | DURING PAVING | 301 |  | 06/04/1993 | -0.05 | 100 | 301 | -0.05 | 100 | Ave of 6 beams, includes 1496 A-C at Test Station 21650
1495 A-C | 44-I-1991 | 44 | 21450 | 0 | 2012_06_19 |  | Concrete Mix |  | DURING PAVING | 230 |  | 06/04/1993 | 0.14 | 100 | 301 | -0.05 | 100 | Ave of 6 beams, includes 1496 A-C at Test Station 21650
1495 A-C | 44-I-1991 | 44 | 21450 | 0 | 2012_06_19 |  | Concrete Mix |  | DURING PAVING | 160 |  | 06/04/1993 | 0.2 | 100 | 301 | -0.05 | 100 | Ave of 6 beams, includes 1496 A-C at Test Station 21650
1507 A-C | 45-I-1991 | 45 | 22071 | 0 | 2012_06_19 |  | Concrete Mix |  | DURING PAVING | 32 |  | 06/04/1993 | 0.1 | 100 | 301 | 0 | 100 | Ave of 6 beams, includes 1508 A-C at Test Station 22271
1507 A-C | 45-I-1991 | 45 | 22071 | 0 | 2012_06_19 |  | Concrete Mix |  | DURING PAVING | 55 |  | 06/04/1993 | 0.15 | 100 | 301 | 0 | 100 | Ave of 6 beams, includes 1508 A-C at Test Station 22271
1507 A-C | 45-I-1991 | 45 | 22071 | 0 | 2012_06_19 |  | Concrete Mix |  | DURING PAVING | 90 |  | 06/04/1993 | 0.19 | 100 | 301 | 0 | 100 | Ave of 6 beams, includes 1508 A-C at Test Station 22271
1507 A-C | 45-I-1991 | 45 | 22071 | 0 | 2012_06_19 |  | Concrete Mix |  | DURING PAVING | 160 |  | 06/04/1993 | 0.21 | 100 | 301 | 0 | 100 | Ave of 6 beams, includes 1508 A-C at Test Station 22271
1507 A-C | 45-I-1991 | 45 | 22071 | 0 | 2012_06_19 |  | Concrete Mix |  | DURING PAVING | 0 |  | 06/04/1993 | 0 | 100 | 301 | 0 | 100 | Ave of 6 beams, includes 1508 A-C at Test Station 22271
1507 A-C | 45-I-1991 | 45 | 22071 | 0 | 2012_06_19 |  | Concrete Mix |  | DURING PAVING | 230 |  | 06/04/1993 | 0.15 | 100 | 301 | 0 | 100 | Ave of 6 beams, includes 1508 A-C at Test Station 22271
1507 A-C | 45-I-1991 | 45 | 22071 | 0 | 2012_06_19 |  | Concrete Mix |  | DURING PAVING | 265 |  | 06/04/1993 | 0.07 | 100 | 301 | 0 | 100 | Ave of 6 beams, includes 1508 A-C at Test Station 22271
1507 A-C | 45-I-1991 | 45 | 22071 | 0 | 2012_06_19 |  | Concrete Mix |  | DURING PAVING | 301 |  | 06/04/1993 | 0 | 100 | 301 | 0 | 100 | Ave of 6 beams, includes 1508 A-C at Test Station 22271
1507 A-C | 45-I-1991 | 45 | 22071 | 0 | 2012_06_19 |  | Concrete Mix |  | DURING PAVING | 125 |  | 06/04/1993 | 0.22 | 100 | 301 | 0 | 100 | Ave of 6 beams, includes 1508 A-C at Test Station 22271
1507 A-C | 45-I-1991 | 45 | 22071 | 0 | 2012_06_19 |  | Concrete Mix |  | DURING PAVING | 196 |  | 06/04/1993 | 0.19 | 100 | 301 | 0 | 100 | Ave of 6 beams, includes 1508 A-C at Test Station 22271
1519 A-C | 46-I-1991 | 46 | 22692 | 0 | 2012_06_19 |  | Concrete Mix |  | DURING PAVING | 32 |  | 06/04/1993 | 0.1 | 100 | 301 | -0.86 | 97 | Ave of 6 beams, includes 1520 A-C at Test Station 22892
1519 A-C | 46-I-1991 | 46 | 22692 | 0 | 2012_06_19 |  | Concrete Mix |  | DURING PAVING | 55 |  | 06/04/1993 | 0.17 | 100 | 301 | -0.86 | 97 | Ave of 6 beams, includes 1520 A-C at Test Station 22892
1519 A-C | 46-I-1991 | 46 | 22692 | 0 | 2012_06_19 |  | Concrete Mix |  | DURING PAVING | 90 |  | 06/04/1993 | 0.21 | 100 | 301 | -0.86 | 97 | Ave of 6 beams, includes 1520 A-C at Test Station 22892
1519 A-C | 46-I-1991 | 46 | 22692 | 0 | 2012_06_19 |  | Concrete Mix |  | DURING PAVING | 125 |  | 06/04/1993 | 0.22 | 100 | 301 | -0.86 | 97 | Ave of 6 beams, includes 1520 A-C at Test Station 22892
1519 A-C | 46-I-1991 | 46 | 22692 | 0 | 2012_06_19 |  | Concrete Mix |  | DURING PAVING | 160 |  | 06/04/1993 | 0.24 | 100 | 301 | -0.86 | 97 | Ave of 6 beams, includes 1520 A-C at Test Station 22892
1519 A-C | 46-I-1991 | 46 | 22692 | 0 | 2012_06_19 |  | Concrete Mix |  | DURING PAVING | 196 |  | 06/04/1993 | 0.21 | 100 | 301 | -0.86 | 97 | Ave of 6 beams, includes 1520 A-C at Test Station 22892
1519 A-C | 46-I-1991 | 46 | 22692 | 0 | 2012_06_19 |  | Concrete Mix |  | DURING PAVING | 230 |  | 06/04/1993 | 0.18 | 100 | 301 | -0.86 | 97 | Ave of 6 beams, includes 1520 A-C at Test Station 22892
1519 A-C | 46-I-1991 | 46 | 22692 | 0 | 2012_06_19 |  | Concrete Mix |  | DURING PAVING | 265 |  | 06/04/1993 | -0.66 | 97 | 301 | -0.86 | 97 | Ave of 6 beams, includes 1520 A-C at Test Station 22892
1519 A-C | 46-I-1991 | 46 | 22692 | 0 | 2012_06_19 |  | Concrete Mix |  | DURING PAVING | 301 |  | 06/04/1993 | -0.86 | 97 | 301 | -0.86 | 97 | Ave of 6 beams, includes 1520 A-C at Test Station 22892
1519 A-C | 46-I-1991 | 46 | 22692 | 0 | 2012_06_19 |  | Concrete Mix |  | DURING PAVING | 0 |  | 06/04/1993 | 0 | 100 | 301 | -0.86 | 97 | Ave of 6 beams, includes 1520 A-C at Test Station 22892
5308CF001 | 53-I-2008 | 53 | 21142.5 | 0 | 2008_10_27 | 45.2578677 | Concrete Mix | -93.7020807 | AET Freeze Thaw Test Sample 1. | 30 | 10/27/2008 | 09/29/2008 | 0 | 0 |  | 0.31 | 96 | AET Sample ID 1 | 0
5308CF003 | 53-I-2008 | 53 | 21142.5 | 0 | 2008_10_27 | 45.2578677 | Concrete Mix | -93.7020807 | AET Freeze Thaw Test Sample 3. | 301 | 10/27/2008 | 09/29/2008 | 0.33 | 0 |  | 0.33 | 94 | AET Sample ID 3 | 0.04
5308CF001 | 53-I-2008 | 53 | 21142.5 | 0 | 2008_10_27 | 45.2578677 | Concrete Mix | -93.7020807 | AET Freeze Thaw Test Sample 1. | 92 | 10/27/2008 | 09/29/2008 | 0.01 | 0 |  | 0.31 | 96 | AET Sample ID 1 | 0.01
5308CF001 | 53-I-2008 | 53 | 21142.5 | 0 | 2008_10_27 | 45.2578677 | Concrete Mix | -93.7020807 | AET Freeze Thaw Test Sample 1. | 120 | 10/27/2008 | 09/29/2008 | 0.04 | 0 |  | 0.31 | 96 | AET Sample ID 1 | 0.01
5308CF001 | 53-I-2008 | 53 | 21142.5 | 0 | 2008_10_27 | 45.2578677 | Concrete Mix | -93.7020807 | AET Freeze Thaw Test Sample 1. | 153 | 10/27/2008 | 09/29/2008 | 0.06 | 0 |  | 0.31 | 96 | AET Sample ID 1 | 0.01
5308CF001 | 53-I-2008 | 53 | 21142.5 | 0 | 2008_10_27 | 45.2578677 | Concrete Mix | -93.7020807 | AET Freeze Thaw Test Sample 1. | 187 | 10/27/2008 | 09/29/2008 | 0.1 | 0 |  | 0.31 | 96 | AET Sample ID 1 | 0.01
5308CF001 | 53-I-2008 | 53 | 21142.5 | 0 | 2008_10_27 | 45.2578677 | Concrete Mix | -93.7020807 | AET Freeze Thaw Test Sample 1. | 213 | 10/27/2008 | 09/29/2008 | 0.15 | 0 |  | 0.31 | 96 | AET Sample ID 1 | 0.02
5308CF001 | 53-I-2008 | 53 | 21142.5 | 0 | 2008_10_27 | 45.2578677 | Concrete Mix | -93.7020807 | AET Freeze Thaw Test Sample 1. | 245 | 10/27/2008 | 09/29/2008 | 0.2 | 0 |  | 0.31 | 96 | AET Sample ID 1 | 0.02
5308CF001 | 53-I-2008 | 53 | 21142.5 | 0 | 2008_10_27 | 45.2578677 | Concrete Mix | -93.7020807 | AET Freeze Thaw Test Sample 1. | 276 | 10/27/2008 | 09/29/2008 | 0.28 | 0 |  | 0.31 | 96 | AET Sample ID 1 | 0.03
5308CF001 | 53-I-2008 | 53 | 21142.5 | 0 | 2008_10_27 | 45.2578677 | Concrete Mix | -93.7020807 | AET Freeze Thaw Test Sample 1. | 301 | 10/27/2008 | 09/29/2008 | 0.31 | 0 |  | 0.31 | 96 | AET Sample ID 1 | 0.04
5308CF002 | 53-I-2008 | 53 | 21142.5 | 0 | 2008_10_27 | 45.2578677 | Concrete Mix | -93.7020807 | AET Freeze Thaw Test Sample 2. | 30 | 10/27/2008 | 09/29/2008 | 0.01 | 0 |  | 0.32 | 96 | AET Sample ID 2 | 0
5308CF002 | 53-I-2008 | 53 | 21142.5 | 0 | 2008_10_27 | 45.2578677 | Concrete Mix | -93.7020807 | AET Freeze Thaw Test Sample 2. | 60 | 10/27/2008 | 09/29/2008 | 0 | 0 |  | 0.32 | 96 | AET Sample ID 2 | 0
5308CF002 | 53-I-2008 | 53 | 21142.5 | 0 | 2008_10_27 | 45.2578677 | Concrete Mix | -93.7020807 | AET Freeze Thaw Test Sample 2. | 92 | 10/27/2008 | 09/29/2008 | 0.02 | 0 |  | 0.32 | 96 | AET Sample ID 2 | 0.01
5308CF002 | 53-I-2008 | 53 | 21142.5 | 0 | 2008_10_27 | 45.2578677 | Concrete Mix | -93.7020807 | AET Freeze Thaw Test Sample 2. | 120 | 10/27/2008 | 09/29/2008 | 0.03 | 0 |  | 0.32 | 96 | AET Sample ID 2 | 0.01
5308CF002 | 53-I-2008 | 53 | 21142.5 | 0 | 2008_10_27 | 45.2578677 | Concrete Mix | -93.7020807 | AET Freeze Thaw Test Sample 2. | 153 | 10/27/2008 | 09/29/2008 | 0.05 | 0 |  | 0.32 | 96 | AET Sample ID 2 | 0.01
5308CF002 | 53-I-2008 | 53 | 21142.5 | 0 | 2008_10_27 | 45.2578677 | Concrete Mix | -93.7020807 | AET Freeze Thaw Test Sample 2. | 187 | 10/27/2008 | 09/29/2008 | 0.09 | 0 |  | 0.32 | 96 | AET Sample ID 2 | 0.01
5308CF002 | 53-I-2008 | 53 | 21142.5 | 0 | 2008_10_27 | 45.2578677 | Concrete Mix | -93.7020807 | AET Freeze Thaw Test Sample 2. | 213 | 10/27/2008 | 09/29/2008 | 0.18 | 0 |  | 0.32 | 96 | AET Sample ID 2 | 0.02
5308CF002 | 53-I-2008 | 53 | 21142.5 | 0 | 2008_10_27 | 45.2578677 | Concrete Mix | -93.7020807 | AET Freeze Thaw Test Sample 2. | 245 | 10/27/2008 | 09/29/2008 | 0.22 | 0 |  | 0.32 | 96 | AET Sample ID 2 | 0.02
5308CF002 | 53-I-2008 | 53 | 21142.5 | 0 | 2008_10_27 | 45.2578677 | Concrete Mix | -93.7020807 | AET Freeze Thaw Test Sample 2. | 276 | 10/27/2008 | 09/29/2008 | 0.26 | 0 |  | 0.32 | 96 | AET Sample ID 2 | 0.03
5308CF002 | 53-I-2008 | 53 | 21142.5 | 0 | 2008_10_27 | 45.2578677 | Concrete Mix | -93.7020807 | AET Freeze Thaw Test Sample 2. | 301 | 10/27/2008 | 09/29/2008 | 0.32 | 0 |  | 0.32 | 96 | AET Sample ID 2 | 0.04
5308CF003 | 53-I-2008 | 53 | 21142.5 | 0 | 2008_10_27 | 45.2578677 | Concrete Mix | -93.7020807 | AET Freeze Thaw Test Sample 3. | 30 | 10/27/2008 | 09/29/2008 | 0 | 0 |  | 0.33 | 94 | AET Sample ID 3 | 0
5308CF003 | 53-I-2008 | 53 | 21142.5 | 0 | 2008_10_27 | 45.2578677 | Concrete Mix | -93.7020807 | AET Freeze Thaw Test Sample 3. | 60 | 10/27/2008 | 09/29/2008 | 0.01 | 0 |  | 0.33 | 94 | AET Sample ID 3 | 0
5308CF003 | 53-I-2008 | 53 | 21142.5 | 0 | 2008_10_27 | 45.2578677 | Concrete Mix | -93.7020807 | AET Freeze Thaw Test Sample 3. | 92 | 10/27/2008 | 09/29/2008 | 0.03 | 0 |  | 0.33 | 94 | AET Sample ID 3 | 0.01
5308CF003 | 53-I-2008 | 53 | 21142.5 | 0 | 2008_10_27 | 45.2578677 | Concrete Mix | -93.7020807 | AET Freeze Thaw Test Sample 3. | 120 | 10/27/2008 | 09/29/2008 | 0.04 | 0 |  | 0.33 | 94 | AET Sample ID 3 | 0.01
5308CF003 | 53-I-2008 | 53 | 21142.5 | 0 | 2008_10_27 | 45.2578677 | Concrete Mix | -93.7020807 | AET Freeze Thaw Test Sample 3. | 153 | 10/27/2008 | 09/29/2008 | 0.07 | 0 |  | 0.33 | 94 | AET Sample ID 3 | 0.01
5308CF003 | 53-I-2008 | 53 | 21142.5 | 0 | 2008_10_27 | 45.2578677 | Concrete Mix | -93.7020807 | AET Freeze Thaw Test Sample 3. | 187 | 10/27/2008 | 09/29/2008 | 0.16 | 0 |  | 0.33 | 94 | AET Sample ID 3 | 0.02
5308CF003 | 53-I-2008 | 53 | 21142.5 | 0 | 2008_10_27 | 45.2578677 | Concrete Mix | -93.7020807 | AET Freeze Thaw Test Sample 3. | 213 | 10/27/2008 | 09/29/2008 | 0.21 | 0 |  | 0.33 | 94 | AET Sample ID 3 | 0.02
5308CF003 | 53-I-2008 | 53 | 21142.5 | 0 | 2008_10_27 | 45.2578677 | Concrete Mix | -93.7020807 | AET Freeze Thaw Test Sample 3. | 245 | 10/27/2008 | 09/29/2008 | 0.27 | 0 |  | 0.33 | 94 | AET Sample ID 3 | 0.03
5308CF003 | 53-I-2008 | 53 | 21142.5 | 0 | 2008_10_27 | 45.2578677 | Concrete Mix | -93.7020807 | AET Freeze Thaw Test Sample 3. | 276 | 10/27/2008 | 09/29/2008 | 0.3 | 0 |  | 0.33 | 94 | AET Sample ID 3 | 0.04
5308CF001 | 53-I-2008 | 53 | 21142.5 | 0 | 2008_10_27 | 45.2578677 | Concrete Mix | -93.7020807 | AET Freeze Thaw Test Sample 1. | 60 | 10/27/2008 | 09/29/2008 | 0 | 0 |  | 0.31 | 96 | AET Sample ID 1 | 0
8508CF026 | 85-I-2008 | 85 | 16480.75 | 0 | 2008_11_17 | 45.2656673 | Concrete Mix | -93.7164245 | AET Freeze Thaw Test Sample 26. | 34 | 11/17/2008 | 10/20/2008 | 0.02 | 0 |  | 3.5 | 59 | AET Sample ID 26 | 0
8508CF026 | 85-I-2008 | 85 | 16480.75 | 0 | 2008_11_17 | 45.2656673 | Concrete Mix | -93.7164245 | AET Freeze Thaw Test Sample 26. | 71 | 11/17/2008 | 10/20/2008 | 0.04 | 0 |  | 3.5 | 59 | AET Sample ID 26 | 0.01
8508CF028 | 85-I-2008 | 85 | 16480.75 | 0 | 2008_11_17 | 45.2656673 | Concrete Mix | -93.7164245 | AET Freeze Thaw Test Sample 28. | 228 | 11/17/2008 | 10/20/2008 | 4 | 0 |  | 4 | 55 | AET Sample ID 28 | 0.16
8508CF028 | 85-I-2008 | 85 | 16480.75 | 0 | 2008_11_17 | 45.2656673 | Concrete Mix | -93.7164245 | AET Freeze Thaw Test Sample 28. | 212 | 11/17/2008 | 10/20/2008 | 3.6 | 0 |  | 4 | 55 | AET Sample ID 28 | 0.11
8508CF028 | 85-I-2008 | 85 | 16480.75 | 0 | 2008_11_17 | 45.2656673 | Concrete Mix | -93.7164245 | AET Freeze Thaw Test Sample 28. | 177 | 11/17/2008 | 10/20/2008 | 2.7 | 0 |  | 4 | 55 | AET Sample ID 28 | 0.07
8508CF028 | 85-I-2008 | 85 | 16480.75 | 0 | 2008_11_17 | 45.2656673 | Concrete Mix | -93.7164245 | AET Freeze Thaw Test Sample 28. | 141 | 11/17/2008 | 10/20/2008 | 1.4 | 0 |  | 4 | 55 | AET Sample ID 28 | 0.03
8508CF028 | 85-I-2008 | 85 | 16480.75 | 0 | 2008_11_17 | 45.2656673 | Concrete Mix | -93.7164245 | AET Freeze Thaw Test Sample 28. | 107 | 11/17/2008 | 10/20/2008 | 0.08 | 0 |  | 4 | 55 | AET Sample ID 28 | 0.02
8508CF028 | 85-I-2008 | 85 | 16480.75 | 0 | 2008_11_17 | 45.2656673 | Concrete Mix | -93.7164245 | AET Freeze Thaw Test Sample 28. | 71 | 11/17/2008 | 10/20/2008 | 0.06 | 0 |  | 4 | 55 | AET Sample ID 28 | 0.01
8508CF028 | 85-I-2008 | 85 | 16480.75 | 0 | 2008_11_17 | 45.2656673 | Concrete Mix | -93.7164245 | AET Freeze Thaw Test Sample 28. | 34 | 11/17/2008 | 10/20/2008 | 0.04 | 0 |  | 4 | 55 | AET Sample ID 28 | 0.01
8508CF027 | 85-I-2008 | 85 | 16480.75 | 0 | 2008_11_17 | 45.2656673 | Concrete Mix | -93.7164245 | AET Freeze Thaw Test Sample 27. | 228 | 11/17/2008 | 10/20/2008 | 3.8 | 0 |  | 3.8 | 61 | AET Sample ID 27 | 0.12
8508CF027 | 85-I-2008 | 85 | 16480.75 | 0 | 2008_11_17 | 45.2656673 | Concrete Mix | -93.7164245 | AET Freeze Thaw Test Sample 27. | 212 | 11/17/2008 | 10/20/2008 | 3 | 0 |  | 3.8 | 61 | AET Sample ID 27 | 0.08
8508CF027 | 85-I-2008 | 85 | 16480.75 | 0 | 2008_11_17 | 45.2656673 | Concrete Mix | -93.7164245 | AET Freeze Thaw Test Sample 27. | 177 | 11/17/2008 | 10/20/2008 | 1.9 | 0 |  | 3.8 | 61 | AET Sample ID 27 | 0.06
8508CF027 | 85-I-2008 | 85 | 16480.75 | 0 | 2008_11_17 | 45.2656673 | Concrete Mix | -93.7164245 | AET Freeze Thaw Test Sample 27. | 141 | 11/17/2008 | 10/20/2008 | 1 | 0 |  | 3.8 | 61 | AET Sample ID 27 | 0.03
8508CF026 | 85-I-2008 | 85 | 16480.75 | 0 | 2008_11_17 | 45.2656673 | Concrete Mix | -93.7164245 | AET Freeze Thaw Test Sample 26. | 107 | 11/17/2008 | 10/20/2008 | 0.05 | 0 |  | 3.5 | 59 | AET Sample ID 26 | 0.02
8508CF026 | 85-I-2008 | 85 | 16480.75 | 0 | 2008_11_17 | 45.2656673 | Concrete Mix | -93.7164245 | AET Freeze Thaw Test Sample 26. | 141 | 11/17/2008 | 10/20/2008 | 0.08 | 0 |  | 3.5 | 59 | AET Sample ID 26 | 0.04
8508CF026 | 85-I-2008 | 85 | 16480.75 | 0 | 2008_11_17 | 45.2656673 | Concrete Mix | -93.7164245 | AET Freeze Thaw Test Sample 26. | 177 | 11/17/2008 | 10/20/2008 | 1.1 | 0 |  | 3.5 | 59 | AET Sample ID 26 | 0.06
8508CF026 | 85-I-2008 | 85 | 16480.75 | 0 | 2008_11_17 | 45.2656673 | Concrete Mix | -93.7164245 | AET Freeze Thaw Test Sample 26. | 212 | 11/17/2008 | 10/20/2008 | 2.8 | 0 |  | 3.5 | 59 | AET Sample ID 26 | 0.09
8508CF026 | 85-I-2008 | 85 | 16480.75 | 0 | 2008_11_17 | 45.2656673 | Concrete Mix | -93.7164245 | AET Freeze Thaw Test Sample 26. | 228 | 11/17/2008 | 10/20/2008 | 3.5 | 0 |  | 3.5 | 59 | AET Sample ID 26 | 0.14
8508CF027 | 85-I-2008 | 85 | 16480.75 | 0 | 2008_11_17 | 45.2656673 | Concrete Mix | -93.7164245 | AET Freeze Thaw Test Sample 27. | 34 | 11/17/2008 | 10/20/2008 | 0.01 | 0 |  | 3.8 | 61 | AET Sample ID 27 | 0
8508CF027 | 85-I-2008 | 85 | 16480.75 | 0 | 2008_11_17 | 45.2656673 | Concrete Mix | -93.7164245 | AET Freeze Thaw Test Sample 27. | 71 | 11/17/2008 | 10/20/2008 | 0.03 | 0 |  | 3.8 | 61 | AET Sample ID 27 | 0.01
8508CF027 | 85-I-2008 | 85 | 16480.75 | 0 | 2008_11_17 | 45.2656673 | Concrete Mix | -93.7164245 | AET Freeze Thaw Test Sample 27. | 107 | 11/17/2008 | 10/20/2008 | 0.06 | 0 |  | 3.8 | 61 | AET Sample ID 27 | 0.02
8508CF030 | 85-I-2008 | 85 | 16480.75 | 0 | 2008_11_21 | 45.2656673 | Concrete Mix | -93.7164245 | AET Freeze Thaw Test Sample 30. | 101 | 11/17/2008 | 10/20/2008 | 2 | 0 |  | 3.7 | 60 | AET Sample ID 30 | 0.07
8508CF030 | 85-I-2008 | 85 | 16480.75 | 0 | 2008_11_21 | 45.2656673 | Concrete Mix | -93.7164245 | AET Freeze Thaw Test Sample 30. | 67 | 11/17/2008 | 10/20/2008 | 0.09 | 0 |  | 3.7 | 60 | AET Sample ID 30 | 0.03
8508CF030 | 85-I-2008 | 85 | 16480.75 | 0 | 2008_11_21 | 45.2656673 | Concrete Mix | -93.7164245 | AET Freeze Thaw Test Sample 30. | 33 | 11/17/2008 | 10/20/2008 | 0.03 | 0 |  | 3.7 | 99 | AET Sample ID 30 | 0
8508CF033 | 85-I-2008 | 85 | 16480.75 | 0 | 2008_11_21 | 45.2656673 | Concrete Mix | -93.7164245 | AET Freeze Thaw Test Sample 33. | 101 | 11/17/2008 | 10/20/2008 | 2.2 | 0 |  | 4.4 | 57 | AET Sample ID 33 | 0.08
8508CF033 | 85-I-2008 | 85 | 16480.75 | 0 | 2008_11_21 | 45.2656673 | Concrete Mix | -93.7164245 | AET Freeze Thaw Test Sample 33. | 67 | 11/17/2008 | 10/20/2008 | 0.07 | 0 |  | 4.4 | 57 | AET Sample ID 33 | 0.05
8508CF033 | 85-I-2008 | 85 | 16480.75 | 0 | 2008_11_21 | 45.2656673 | Concrete Mix | -93.7164245 | AET Freeze Thaw Test Sample 33. | 127 | 11/17/2008 | 10/20/2008 | 4.4 | 0 |  | 4.4 | 57 | AET Sample ID 33 | 0.13
8508CF031 | 85-I-2008 | 85 | 16480.75 | 0 | 2008_11_21 | 45.2656673 | Concrete Mix | -93.7164245 | AET Freeze Thaw Test Sample 31. | 127 | 11/17/2008 | 10/20/2008 | 4.2 | 0 |  | 4.2 | 57 | AET Sample ID 31 | 0.13
8508CF031 | 85-I-2008 | 85 | 16480.75 | 0 | 2008_11_21 | 45.2656673 | Concrete Mix | -93.7164245 | AET Freeze Thaw Test Sample 31. | 101 | 11/17/2008 | 10/20/2008 | 2.2 | 0 |  | 4.2 | 57 | AET Sample ID 31 | 0.08
8508CF031 | 85-I-2008 | 85 | 16480.75 | 0 | 2008_11_21 | 45.2656673 | Concrete Mix | -93.7164245 | AET Freeze Thaw Test Sample 31. | 67 | 11/17/2008 | 10/20/2008 | 0.09 | 0 |  | 4.2 | 57 | AET Sample ID 31 | 0.04
8508CF031 | 85-I-2008 | 85 | 16480.75 | 0 | 2008_11_21 | 45.2656673 | Concrete Mix | -93.7164245 | AET Freeze Thaw Test Sample 31. | 33 | 11/17/2008 | 10/20/2008 | 0.03 | 0 |  | 4.2 | 57 | AET Sample ID 31 | 0.01
8508CF030 | 85-I-2008 | 85 | 16480.75 | 0 | 2008_11_21 | 45.2656673 | Concrete Mix | -93.7164245 | AET Freeze Thaw Test Sample 30. | 127 | 11/17/2008 | 10/20/2008 | 3.7 | 0 |  | 3.7 | 60 | AET Sample ID 30 | 0.12
8508CF033 | 85-I-2008 | 85 | 16480.75 | 0 | 2008_11_21 | 45.2656673 | Concrete Mix | -93.7164245 | AET Freeze Thaw Test Sample 33. | 33 | 11/17/2008 | 10/20/2008 | 0.04 | 0 |  | 4.4 | 57 | AET Sample ID 33 | 0.01
8908CF036 | 89-I-2008 | 89 | 17384.75 | 0 | 2008_11_21 | 45.2641549 | Concrete Mix | -93.7136427 | AET Freeze Thaw Test Sample 36. | 67 | 11/21/2008 | 10/24/2008 | 0.72 | 0 |  | 4.5 | 59 | AET Sample ID 36 | 0.03
8908CF036 | 89-I-2008 | 89 | 17384.75 | 0 | 2008_11_21 | 45.2641549 | Concrete Mix | -93.7136427 | AET Freeze Thaw Test Sample 36. | 101 | 11/21/2008 | 10/24/2008 | 3 | 1 |  | 4.5 | 59 | AET Sample ID 36 | 0.8
8908CF036 | 89-I-2008 | 89 | 17384.75 | 0 | 2008_11_21 | 45.2641549 | Concrete Mix | -93.7136427 | AET Freeze Thaw Test Sample 36. | 117 | 11/21/2008 | 10/24/2008 | 4.5 | 0 |  | 4.5 | 59 | AET Sample ID 36 | 0.13
8908CF038 | 89-I-2008 | 89 | 17384.75 | 0 | 2008_11_21 | 45.2641549 | Concrete Mix | -93.7136427 | AET Freeze Thaw Test Sample 38. | 33 | 11/21/2008 | 10/24/2008 | 0.09 | 0 |  | 0.12 | 58 | AET Sample ID 38 | 0.01
8908CF038 | 89-I-2008 | 89 | 17384.75 | 0 | 2008_11_21 | 45.2641549 | Concrete Mix | -93.7136427 | AET Freeze Thaw Test Sample 38. | 67 | 11/21/2008 | 10/24/2008 | 0.62 | 0 |  | 0.12 | 58 | AET Sample ID 38 | 0.03
8908CF036 | 89-I-2008 | 89 | 17384.75 | 0 | 2008_11_21 | 45.2641549 | Concrete Mix | -93.7136427 | AET Freeze Thaw Test Sample 36. | 33 | 11/21/2008 | 10/24/2008 | 0.11 | 0 |  | 4.5 | 59 | AET Sample ID 36 | 0.01
8908CF038 | 89-I-2008 | 89 | 17384.75 | 0 | 2008_11_21 | 45.2641549 | Concrete Mix | -93.7136427 | AET Freeze Thaw Test Sample 38. | 117 | 11/21/2008 | 10/24/2008 | 3.8 | 0 |  | 0.12 | 58 | AET Sample ID 38 | 0.12
8908CF039 | 89-I-2008 | 89 | 17384.75 | 0 | 2008_11_21 | 45.2641549 | Concrete Mix | -93.7136427 | AET Freeze Thaw Test Sample 39. | 33 | 11/21/2008 | 10/24/2008 | 0.08 | 0 |  | 0.09 | 61 | AET Sample ID 39 | 0
8908CF039 | 89-I-2008 | 89 | 17384.75 | 0 | 2008_11_21 | 45.2641549 | Concrete Mix | -93.7136427 | AET Freeze Thaw Test Sample 39. | 67 | 11/21/2008 | 10/24/2008 | 0.42 | 0 |  | 0.09 | 61 | AET Sample ID 39 | 0.02
8908CF039 | 89-I-2008 | 89 | 17384.75 | 0 | 2008_11_21 | 45.2641549 | Concrete Mix | -93.7136427 | AET Freeze Thaw Test Sample 39. | 101 | 11/21/2008 | 10/24/2008 | 1.6 | 0 |  | 0.09 | 61 | AET Sample ID 39 | 0.05
8908CF039 | 89-I-2008 | 89 | 17384.75 | 0 | 2008_11_21 | 45.2641549 | Concrete Mix | -93.7136427 | AET Freeze Thaw Test Sample 39. | 117 | 11/21/2008 | 10/24/2008 | 2.8 | 0 |  | 0.09 | 61 | AET Sample ID 39 | 0.09
8908CF038 | 89-I-2008 | 89 | 17384.75 | 0 | 2008_11_21 | 45.2641549 | Concrete Mix | -93.7136427 | AET Freeze Thaw Test Sample 38. | 101 | 11/21/2008 | 10/24/2008 | 2.2 | 0 |  | 0.12 | 58 | AET Sample ID 38 | 0.07
0508CF007 | 105-D-2008 | 105 | 112878.75 | 0 | 2008_11_05 | 45.2714751 | Concrete Mix | -93.7277472 | AET Freeze Thaw Test Sample 7. | 32 | 11/05/2008 | 10/08/2008 | 0 | 0 |  | 0.34 | 96 | AET Sample ID 7 | 0
0508CF007 | 105-D-2008 | 105 | 112878.75 | 0 | 2008_11_05 | 45.2714751 | Concrete Mix | -93.7277472 | AET Freeze Thaw Test Sample 7. | 91 | 11/05/2008 | 10/08/2008 | 0.02 | 0 |  | 0.34 | 96 | AET Sample ID 7 | 0.01
0508CF009 | 105-D-2008 | 105 | 112878.75 | 0 | 2008_11_05 | 45.2714751 | Concrete Mix | -93.7277472 | AET Freeze Thaw Test Sample 9. | 300 | 11/05/2008 | 10/08/2008 | 0.38 | 0 |  | 0.38 | 94 | AET Sample ID 9 | 0.04
0508CF009 | 105-D-2008 | 105 | 112878.75 | 0 | 2008_11_05 | 45.2714751 | Concrete Mix | -93.7277472 | AET Freeze Thaw Test Sample 9. | 277 | 11/05/2008 | 10/08/2008 | 0.31 | 0 |  | 0.38 | 94 | AET Sample ID 9 | 0.03
0508CF009 | 105-D-2008 | 105 | 112878.75 | 0 | 2008_11_05 | 45.2714751 | Concrete Mix | -93.7277472 | AET Freeze Thaw Test Sample 9. | 244 | 11/05/2008 | 10/08/2008 | 0.24 | 0 |  | 0.38 | 94 | AET Sample ID 9 | 0.02
0508CF009 | 105-D-2008 | 105 | 112878.75 | 0 | 2008_11_05 | 45.2714751 | Concrete Mix | -93.7277472 | AET Freeze Thaw Test Sample 9. | 212 | 11/05/2008 | 10/08/2008 | 0.17 | 0 |  | 0.38 | 94 | AET Sample ID 9 | 0.02
0508CF009 | 105-D-2008 | 105 | 112878.75 | 0 | 2008_11_05 | 45.2714751 | Concrete Mix | -93.7277472 | AET Freeze Thaw Test Sample 9. | 186 | 11/05/2008 | 10/08/2008 | 0.01 | 0 |  | 0.38 | 94 | AET Sample ID 9 | 0.01
0508CF009 | 105-D-2008 | 105 | 112878.75 | 0 | 2008_11_05 | 45.2714751 | Concrete Mix | -93.7277472 | AET Freeze Thaw Test Sample 9. | 154 | 11/05/2008 | 10/08/2008 | 0.05 | 0 |  | 0.38 | 94 | AET Sample ID 9 | 0.01
0508CF009 | 105-D-2008 | 105 | 112878.75 | 0 | 2008_11_05 | 45.2714751 | Concrete Mix | -93.7277472 | AET Freeze Thaw Test Sample 9. | 123 | 11/05/2008 | 10/08/2008 | 0.04 | 0 |  | 0.38 | 94 | AET Sample ID 9 | 0.02
0508CF009 | 105-D-2008 | 105 | 112878.75 | 0 | 2008_11_05 | 45.2714751 | Concrete Mix | -93.7277472 | AET Freeze Thaw Test Sample 9. | 91 | 11/05/2008 | 10/08/2008 | 0.03 | 0 |  | 0.38 | 94 | AET Sample ID 9 | 0.02
0508CF009 | 105-D-2008 | 105 | 112878.75 | 0 | 2008_11_05 | 45.2714751 | Concrete Mix | -93.7277472 | AET Freeze Thaw Test Sample 9. | 64 | 11/05/2008 | 10/08/2008 | 0 | 0 |  | 0.38 | 94 | AET Sample ID 9 | 0
0508CF009 | 105-D-2008 | 105 | 112878.75 | 0 | 2008_11_05 | 45.2714751 | Concrete Mix | -93.7277472 | AET Freeze Thaw Test Sample 9. | 32 | 11/05/2008 | 10/08/2008 | 0 | 0 |  | 0.38 | 94 | AET Sample ID 9 | 0
0508CF008 | 105-D-2008 | 105 | 112878.75 | 0 | 2008_11_05 | 45.2714751 | Concrete Mix | -93.7277472 | AET Freeze Thaw Test Sample 8. | 300 | 11/05/2008 | 10/08/2008 | 0.33 | 0 |  | 0.33 | 96 | AET Sample ID 8 | 0.04
0508CF008 | 105-D-2008 | 105 | 112878.75 | 0 | 2008_11_05 | 45.2714751 | Concrete Mix | -93.7277472 | AET Freeze Thaw Test Sample 8. | 277 | 11/05/2008 | 10/08/2008 | 0.29 | 0 |  | 0.33 | 96 | AET Sample ID 8 | 0.03
0508CF008 | 105-D-2008 | 105 | 112878.75 | 0 | 2008_11_05 | 45.2714751 | Concrete Mix | -93.7277472 | AET Freeze Thaw Test Sample 8. | 244 | 11/05/2008 | 10/08/2008 | 0.22 | 0 |  | 0.33 | 96 | AET Sample ID 8 | 0.03
0508CF008 | 105-D-2008 | 105 | 112878.75 | 0 | 2008_11_05 | 45.2714751 | Concrete Mix | -93.7277472 | AET Freeze Thaw Test Sample 8. | 212 | 11/05/2008 | 10/08/2008 | 0.15 | 0 |  | 0.33 | 96 | AET Sample ID 8 | 0.02
0508CF008 | 105-D-2008 | 105 | 112878.75 | 0 | 2008_11_05 | 45.2714751 | Concrete Mix | -93.7277472 | AET Freeze Thaw Test Sample 8. | 186 | 11/05/2008 | 10/08/2008 | 0.08 | 0 |  | 0.33 | 96 | AET Sample ID 8 | 0.01
0508CF008 | 105-D-2008 | 105 | 112878.75 | 0 | 2008_11_05 | 45.2714751 | Concrete Mix | -93.7277472 | AET Freeze Thaw Test Sample 8. | 154 | 11/05/2008 | 10/08/2008 | 0.05 | 0 |  | 0.33 | 96 | AET Sample ID 8 | 0.01
0508CF008 | 105-D-2008 | 105 | 112878.75 | 0 | 2008_11_05 | 45.2714751 | Concrete Mix | -93.7277472 | AET Freeze Thaw Test Sample 8. | 123 | 11/05/2008 | 10/08/2008 | 0.03 | 0 |  | 0.33 | 96 | AET Sample ID 8 | 0.01
0508CF008 | 105-D-2008 | 105 | 112878.75 | 0 | 2008_11_05 | 45.2714751 | Concrete Mix | -93.7277472 | AET Freeze Thaw Test Sample 8. | 91 | 11/05/2008 | 10/08/2008 | 0.01 | 0 |  | 0.33 | 96 | AET Sample ID 8 | 0
0508CF008 | 105-D-2008 | 105 | 112878.75 | 0 | 2008_11_05 | 45.2714751 | Concrete Mix | -93.7277472 | AET Freeze Thaw Test Sample 8. | 64 | 11/05/2008 | 10/08/2008 | 0 | 0 |  | 0.33 | 96 | AET Sample ID 8 | 0
0508CF008 | 105-D-2008 | 105 | 112878.75 | 0 | 2008_11_05 | 45.2714751 | Concrete Mix | -93.7277472 | AET Freeze Thaw Test Sample 8. | 32 | 11/05/2008 | 10/08/2008 | 0 | 0 |  | 0.33 | 96 | AET Sample ID 8 | 0
0508CF007 | 105-D-2008 | 105 | 112878.75 | 0 | 2008_11_05 | 45.2714751 | Concrete Mix | -93.7277472 | AET Freeze Thaw Test Sample 7. | 300 | 11/05/2008 | 10/08/2008 | 0.34 | 0 |  | 0.34 | 96 | AET Sample ID 7 | 0.04
0508CF007 | 105-D-2008 | 105 | 112878.75 | 0 | 2008_11_05 | 45.2714751 | Concrete Mix | -93.7277472 | AET Freeze Thaw Test Sample 7. | 277 | 11/05/2008 | 10/08/2008 | 0.25 | 0 |  | 0.34 | 96 | AET Sample ID 7 | 0.04
0508CF007 | 105-D-2008 | 105 | 112878.75 | 0 | 2008_11_05 | 45.2714751 | Concrete Mix | -93.7277472 | AET Freeze Thaw Test Sample 7. | 244 | 11/05/2008 | 10/08/2008 | 0.19 | 0 |  | 0.34 | 96 | AET Sample ID 7 | 0.03
0508CF007 | 105-D-2008 | 105 | 112878.75 | 0 | 2008_11_05 | 45.2714751 | Concrete Mix | -93.7277472 | AET Freeze Thaw Test Sample 7. | 212 | 11/05/2008 | 10/08/2008 | 0.14 | 0 |  | 0.34 | 96 | AET Sample ID 7 | 0.03
0508CF007 | 105-D-2008 | 105 | 112878.75 | 0 | 2008_11_05 | 45.2714751 | Concrete Mix | -93.7277472 | AET Freeze Thaw Test Sample 7. | 186 | 11/05/2008 | 10/08/2008 | 0.09 | 0 |  | 0.34 | 96 | AET Sample ID 7 | 0.02
0508CF007 | 105-D-2008 | 105 | 112878.75 | 0 | 2008_11_05 | 45.2714751 | Concrete Mix | -93.7277472 | AET Freeze Thaw Test Sample 7. | 154 | 11/05/2008 | 10/08/2008 | 0.06 | 0 |  | 0.34 | 96 | AET Sample ID 7 | 0.01
0508CF007 | 105-D-2008 | 105 | 112878.75 | 0 | 2008_11_05 | 45.2714751 | Concrete Mix | -93.7277472 | AET Freeze Thaw Test Sample 7. | 123 | 11/05/2008 | 10/08/2008 | 0.04 | 0 |  | 0.34 | 96 | AET Sample ID 7 | 0.01
0508CF007 | 105-D-2008 | 105 | 112878.75 | 0 | 2008_11_05 | 45.2714751 | Concrete Mix | -93.7277472 | AET Freeze Thaw Test Sample 7. | 64 | 11/05/2008 | 10/08/2008 | 0.01 | 0 |  | 0.34 | 96 | AET Sample ID 7 | 0
0608CF014 | 106-D-2008 | 106 | 113441.25 | 0 | 2008_11_06 | 45.2705343 | Concrete Mix | -93.7260158 | AET Freeze Thaw Test Sample 14. | 96 | 11/06/2008 | 10/09/2008 | 0.02 | 0 |  | 0.48 | 92 | AET Sample ID 14 | 0.01
0608CF014 | 106-D-2008 | 106 | 113441.25 | 0 | 2008_11_06 | 45.2705343 | Concrete Mix | -93.7260158 | AET Freeze Thaw Test Sample 14. | 67 | 11/06/2008 | 10/09/2008 | 0 | 0 |  | 0.48 | 92 | AET Sample ID 14 | 0
0608CF014 | 106-D-2008 | 106 | 113441.25 | 0 | 2008_11_06 | 45.2705343 | Concrete Mix | -93.7260158 | AET Freeze Thaw Test Sample 14. | 33 | 11/06/2008 | 10/09/2008 | 0.01 | 0 |  | 0.48 | 92 | AET Sample ID 14 | 0
0608CF013 | 106-D-2008 | 106 | 113441.25 | 0 | 2008_11_06 | 45.2705343 | Concrete Mix | -93.7260158 | AET Freeze Thaw Test Sample 13. | 303 | 11/06/2008 | 10/09/2008 | 0.33 | 0 |  | 0.33 | 95 | AET Sample ID 13 | 0.04
0608CF013 | 106-D-2008 | 106 | 113441.25 | 0 | 2008_11_06 | 45.2705343 | Concrete Mix | -93.7260158 | AET Freeze Thaw Test Sample 13. | 277 | 11/06/2008 | 10/09/2008 | 0.29 | 0 |  | 0.33 | 95 | AET Sample ID 13 | 0.03
0608CF013 | 106-D-2008 | 106 | 113441.25 | 0 | 2008_11_06 | 45.2705343 | Concrete Mix | -93.7260158 | AET Freeze Thaw Test Sample 13. | 248 | 11/06/2008 | 10/09/2008 | 0.2 | 0 |  | 0.33 | 95 | AET Sample ID 13 | 0.02
0608CF013 | 106-D-2008 | 106 | 113441.25 | 0 | 2008_11_06 | 45.2705343 | Concrete Mix | -93.7260158 | AET Freeze Thaw Test Sample 13. | 219 | 11/06/2008 | 10/09/2008 | 0.15 | 0 |  | 0.33 | 95 | AET Sample ID 13 | 0.02
0608CF013 | 106-D-2008 | 106 | 113441.25 | 0 | 2008_11_06 | 45.2705343 | Concrete Mix | -93.7260158 | AET Freeze Thaw Test Sample 13. | 193 | 11/06/2008 | 10/09/2008 | 0.11 | 0 |  | 0.33 | 95 | AET Sample ID 13 | 0.01
0608CF013 | 106-D-2008 | 106 | 113441.25 | 0 | 2008_11_06 | 45.2705343 | Concrete Mix | -93.7260158 | AET Freeze Thaw Test Sample 13. | 160 | 11/06/2008 | 10/09/2008 | 0.05 | 0 |  | 0.33 | 95 | AET Sample ID 13 | 0.01
0608CF013 | 106-D-2008 | 106 | 113441.25 | 0 | 2008_11_06 | 45.2705343 | Concrete Mix | -93.7260158 | AET Freeze Thaw Test Sample 13. | 124 | 11/06/2008 | 10/09/2008 | 0.04 | 0 |  | 0.33 | 95 | AET Sample ID 13 | 0.01
0608CF013 | 106-D-2008 | 106 | 113441.25 | 0 | 2008_11_06 | 45.2705343 | Concrete Mix | -93.7260158 | AET Freeze Thaw Test Sample 13. | 96 | 11/06/2008 | 10/09/2008 | 0.01 | 0 |  | 0.33 | 95 | AET Sample ID 13 | 0.01
0608CF013 | 106-D-2008 | 106 | 113441.25 | 0 | 2008_11_06 | 45.2705343 | Concrete Mix | -93.7260158 | AET Freeze Thaw Test Sample 13. | 67 | 11/06/2008 | 10/09/2008 | 0 | 0 |  | 0.33 | 95 | AET Sample ID 13 | 0
0608CF016 | 106-D-2008 | 106 | 113441.25 | 0 | 2008_11_06 | 45.2705343 | Concrete Mix | -93.7260158 | AET Freeze Thaw Test Sample 16. | 277 | 11/06/2008 | 10/09/2008 | 0.25 | 0 |  | 0.34 | 95 | AET Sample ID 16 | 0.03
0608CF013 | 106-D-2008 | 106 | 113441.25 | 0 | 2008_11_06 | 45.2705343 | Concrete Mix | -93.7260158 | AET Freeze Thaw Test Sample 13. | 33 | 11/06/2008 | 10/09/2008 | 0 | 0 |  | 0.33 | 95 | AET Sample ID 13 | 0
0608CF016 | 106-D-2008 | 106 | 113441.25 | 0 | 2008_11_06 | 45.2705343 | Concrete Mix | -93.7260158 | AET Freeze Thaw Test Sample 16. | 303 | 11/06/2008 | 10/09/2008 | 0.34 | 0 |  | 0.34 | 95 | AET Sample ID 16 | 0.04
0608CF016 | 106-D-2008 | 106 | 113441.25 | 0 | 2008_11_06 | 45.2705343 | Concrete Mix | -93.7260158 | AET Freeze Thaw Test Sample 16. | 248 | 11/06/2008 | 10/09/2008 | 0.2 | 0 |  | 0.34 | 95 | AET Sample ID 16 | 0.03
0608CF016 | 106-D-2008 | 106 | 113441.25 | 0 | 2008_11_06 | 45.2705343 | Concrete Mix | -93.7260158 | AET Freeze Thaw Test Sample 16. | 219 | 11/06/2008 | 10/09/2008 | 0.17 | 0 |  | 0.34 | 95 | AET Sample ID 16 | 0.02
0608CF016 | 106-D-2008 | 106 | 113441.25 | 0 | 2008_11_06 | 45.2705343 | Concrete Mix | -93.7260158 | AET Freeze Thaw Test Sample 16. | 193 | 11/06/2008 | 10/09/2008 | 0.12 | 0 |  | 0.34 | 95 | AET Sample ID 16 | 0.02
0608CF016 | 106-D-2008 | 106 | 113441.25 | 0 | 2008_11_06 | 45.2705343 | Concrete Mix | -93.7260158 | AET Freeze Thaw Test Sample 16. | 160 | 11/06/2008 | 10/09/2008 | 0.05 | 0 |  | 0.34 | 95 | AET Sample ID 16 | 0.01
0608CF016 | 106-D-2008 | 106 | 113441.25 | 0 | 2008_11_06 | 45.2705343 | Concrete Mix | -93.7260158 | AET Freeze Thaw Test Sample 16. | 124 | 11/06/2008 | 10/09/2008 | 0.03 | 0 |  | 0.34 | 95 | AET Sample ID 16 | 0.01
0608CF016 | 106-D-2008 | 106 | 113441.25 | 0 | 2008_11_06 | 45.2705343 | Concrete Mix | -93.7260158 | AET Freeze Thaw Test Sample 16. | 96 | 11/06/2008 | 10/09/2008 | 0.02 | 0 |  | 0.34 | 95 | AET Sample ID 16 | 0.01
0608CF016 | 106-D-2008 | 106 | 113441.25 | 0 | 2008_11_06 | 45.2705343 | Concrete Mix | -93.7260158 | AET Freeze Thaw Test Sample 16. | 67 | 11/06/2008 | 10/09/2008 | 0.01 | 0 |  | 0.34 | 95 | AET Sample ID 16 | 0
0608CF016 | 106-D-2008 | 106 | 113441.25 | 0 | 2008_11_06 | 45.2705343 | Concrete Mix | -93.7260158 | AET Freeze Thaw Test Sample 16. | 33 | 11/06/2008 | 10/09/2008 | 0 | 0 |  | 0.34 | 95 | AET Sample ID 16 | 0
0608CF014 | 106-D-2008 | 106 | 113441.25 | 0 | 2008_11_06 | 45.2705343 | Concrete Mix | -93.7260158 | AET Freeze Thaw Test Sample 14. | 303 | 11/06/2008 | 10/09/2008 | 0.48 | 0 |  | 0.48 | 92 | AET Sample ID 14 | 0.04
0608CF014 | 106-D-2008 | 106 | 113441.25 | 0 | 2008_11_06 | 45.2705343 | Concrete Mix | -93.7260158 | AET Freeze Thaw Test Sample 14. | 277 | 11/06/2008 | 10/09/2008 | 0.33 | 0 |  | 0.48 | 92 | AET Sample ID 14 | 0.04
0608CF014 | 106-D-2008 | 106 | 113441.25 | 0 | 2008_11_06 | 45.2705343 | Concrete Mix | -93.7260158 | AET Freeze Thaw Test Sample 14. | 248 | 11/06/2008 | 10/09/2008 | 0.26 | 0 |  | 0.48 | 92 | AET Sample ID 14 | 0.03
0608CF014 | 106-D-2008 | 106 | 113441.25 | 0 | 2008_11_06 | 45.2705343 | Concrete Mix | -93.7260158 | AET Freeze Thaw Test Sample 14. | 219 | 11/06/2008 | 10/09/2008 | 0.2 | 0 |  | 0.48 | 92 | AET Sample ID 14 | 0.03
0608CF014 | 106-D-2008 | 106 | 113441.25 | 0 | 2008_11_06 | 45.2705343 | Concrete Mix | -93.7260158 | AET Freeze Thaw Test Sample 14. | 193 | 11/06/2008 | 10/09/2008 | 0.11 | 0 |  | 0.48 | 92 | AET Sample ID 14 | 0.02
0608CF014 | 106-D-2008 | 106 | 113441.25 | 0 | 2008_11_06 | 45.2705343 | Concrete Mix | -93.7260158 | AET Freeze Thaw Test Sample 14. | 160 | 11/06/2008 | 10/09/2008 | 0.05 | 0 |  | 0.48 | 92 | AET Sample ID 14 | 0.01
0608CF014 | 106-D-2008 | 106 | 113441.25 | 0 | 2008_11_06 | 45.2705343 | Concrete Mix | -93.7260158 | AET Freeze Thaw Test Sample 14. | 124 | 11/06/2008 | 10/09/2008 | 0.03 | 0 |  | 0.48 | 92 | AET Sample ID 14 | 0.01
1387 A-C | 213-D-2008 | 213 | 118595 | 0 | 2012_06_01 | 45.2619129 | Concrete Mix | -93.7101556 | DURING PAVING | 143 |  | 06/14/1993 | 0.19 | 100 | 309 | -0.69 | 94 | RESULTS ARE AVERAGE FROM 3 BEAMS TESTED.
1387 A-C | 213-D-2008 | 213 | 118595 | 0 | 2012_06_01 | 45.2619129 | Concrete Mix | -93.7101556 | DURING PAVING | 181 |  | 06/14/1993 | 0.19 | 100 | 309 | -0.69 | 94 | RESULTS ARE AVERAGE FROM 3 BEAMS TESTED.
1387 A-C | 213-D-2008 | 213 | 118595 | 0 | 2012_06_01 | 45.2619129 | Concrete Mix | -93.7101556 | DURING PAVING | 212 |  | 06/14/1993 | -0.23 | 99 | 309 | -0.69 | 94 | RESULTS ARE AVERAGE FROM 3 BEAMS TESTED.
1387 A-C | 213-D-2008 | 213 | 118595 | 0 | 2012_06_01 | 45.2619129 | Concrete Mix | -93.7101556 | DURING PAVING | 244 |  | 06/14/1993 | -0.5 | 98 | 309 | -0.69 | 94 | RESULTS ARE AVERAGE FROM 3 BEAMS TESTED.
1387 A-C | 213-D-2008 | 213 | 118595 | 0 | 2012_06_01 | 45.2619129 | Concrete Mix | -93.7101556 | DURING PAVING | 107 |  | 06/14/1993 | 0.12 | 99 | 309 | -0.69 | 94 | RESULTS ARE AVERAGE FROM 3 BEAMS TESTED.
1387 A-C | 213-D-2008 | 213 | 118595 | 0 | 2012_06_01 | 45.2619129 | Concrete Mix | -93.7101556 | DURING PAVING | 309 |  | 06/14/1993 | -0.69 | 94 | 309 | -0.69 | 94 | RESULTS ARE AVERAGE FROM 3 BEAMS TESTED.
1387 A-C | 213-D-2008 | 213 | 118595 | 0 | 2012_06_01 | 45.2619129 | Concrete Mix | -93.7101556 | DURING PAVING | 0 |  | 06/14/1993 | 0 | 100 | 309 | -0.69 | 94 | RESULTS ARE AVERAGE FROM 3 BEAMS TESTED.
1387 A-C | 213-D-2008 | 213 | 118595 | 0 | 2012_06_01 | 45.2619129 | Concrete Mix | -93.7101556 | DURING PAVING | 30 |  | 06/14/1993 | 0 | 99 | 309 | -0.69 | 94 | RESULTS ARE AVERAGE FROM 3 BEAMS TESTED.
1387 A-C | 213-D-2008 | 213 | 118595 | 0 | 2012_06_01 | 45.2619129 | Concrete Mix | -93.7101556 | DURING PAVING | 72 |  | 06/14/1993 | 0.07 | 99 | 309 | -0.69 | 94 | RESULTS ARE AVERAGE FROM 3 BEAMS TESTED.
1387 A-C | 213-D-2008 | 213 | 118595 | 0 | 2012_06_01 | 45.2619129 | Concrete Mix | -93.7101556 | DURING PAVING | 280 |  | 06/14/1993 | -0.6 | 98 | 309 | -0.69 | 94 | RESULTS ARE AVERAGE FROM 3 BEAMS TESTED.

## MAT_PCC_AIR_VOID_RESULTS_MV
MNROAD_ID | SECTION_ID | CELL | STATION | OFFSET | SAMPLE_DATE | LATITUDE | MATERIAL_GROUP | LONGITUDE | COMMENTS | DATE_TESTED | PERCENT_AIR | SPECIFIC_SURFACE | SPACING_FACTOR | VOIDS_PER_INCH | PASTE_TO_AIR | TEST_COMMENT
152900 B | 5-D-1991 | 5 | 112625 | -9 |  | 45.2719191 | Concrete Core | -93.7285069 | AFTER PAVING | 10/27/1992 | 4.4 | 701 | 0.0065 | 7.7 | 4.8
153900 B | 5-D-1991 | 5 | 113137 | -5 |  | 45.2710541 | Concrete Core | -93.7269404 | AFTER PAVING | 11/06/1992 | 5.6 | 960 | 0.004 | 13.3 | 3.9
152901 B | 6-D-1991 | 6 | 113200 | -9 |  | 45.2709574 | Concrete Core | -93.726737 | AFTER PAVING | 11/05/1992 | 6 | 791 | 0.0047 | 11.9 | 3.7
153901 B | 6-D-1991 | 6 | 113702 | -5 |  | 45.270109 | Concrete Core | -93.7252014 | AFTER PAVING | 10/28/1992 | 8.3 | 664 | 0.0048 | 13.7 | 3.2 | 3.4% entrapped and 4.8% entrained air
152902 B | 7-D-1991 | 7 | 113730 | -9 |  | 45.2700709 | Concrete Core | -93.7251058 | AFTER PAVING | 10/28/1992 | 5.1 | 802 | 0.0056 | 10.2 | 4.6
153902 B | 7-D-1991 | 7 | 114242 | -5 |  | 45.2692058 | Concrete Core | -93.7235394 | AFTER PAVING | 11/09/1992 | 6.7 | 756 | 0.0043 | 12.6 | 3.3
152903 B | 8-D-1991 | 8 | 114269 | -9 |  | 45.2691693 | Concrete Core | -93.7234468 | AFTER PAVING | 11/09/1992 | 6.5 | 767 | 0.0042 | 12.4 | 3.2
153903 B | 8-D-1991 | 8 | 114790 | -5 |  | 45.2682891 | Concrete Core | -93.7218528 | AFTER PAVING | 11/03/1992 | 5.6 | 733 | 0.0059 | 10.3 | 4.4
152904 B | 9-D-1991 | 9 | 114800 | -9 |  | 45.2682811 | Concrete Core | -93.7218126 | AFTER PAVING | 11/10/1992 | 6.9 | 606 | 0.0057 | 10.4 | 3.5
153904 B | 9-D-1991 | 9 | 115329 | -5 |  | 45.2673875 | Concrete Core | -93.720194 | AFTER PAVING | 10/29/1992 | 6.9 | 647 | 0.0048 | 11.1 | 3.1
152905 B | 10-D-1991 | 10 | 116771 | -9 |  | 45.2649839 | Concrete Core | -93.7157469 | AFTER PAVING | 02/09/1994 | 7.9 | 719 | 0.004 | 14.1 | 2.9
153905 B | 10-D-1991 | 10 | 117287 | -5 |  | 45.264112 | Concrete Core | -93.7141685 | AFTER PAVING | 03/04/1994 | 7.6 | 911 | 0.0033 | 17.2 | 3
152906 B | 11-D-1991 | 11 | 117327 | -9 |  | 45.2640538 | Concrete Core | -93.714036 | AFTER PAVING | 03/07/1994 | 5.5 | 989 | 0.0041 | 13.7 | 4
153906 B | 11-D-1991 | 11 | 117832 | -5 |  | 45.2632002 | Concrete Core | -93.7124915 | AFTER PAVING | 03/02/1994 | 7.4 | 700 | 0.0043 | 13 | 3
152907 B | 12-D-1991 | 12 | 117847 | -9 |  | 45.2631838 | Concrete Core | -93.7124358 | AFTER PAVING | 03/02/1994 | 6.4 | 671 | 0.005 | 10.8 | 3.4
153907 B | 12-D-1991 | 12 | 118332 | -5 |  | 45.2623637 | Concrete Core | -93.710953 | AFTER PAVING | 03/03/1994 | 5.8 | 727 | 0.0055 | 10.6 | 4
152908 B | 13-D-1991 | 13 | 118360 | -9 |  | 45.2623256 | Concrete Core | -93.7108573 | AFTER PAVING | 03/09/1994 | 7.7 | 804 | 0.0038 | 15.5 | 3.1
153908 B | 13-D-1991 | 13 | 118872 | -5 |  | 45.2614603 | Concrete Core | -93.7092914 | AFTER PAVING | 03/04/1994 | 7.6 | 824 | 0.0037 | 15.7 | 3
152909 B | 36-I-1991 | 36 | 8117 | -9 |  | 45.2631146 | Concrete Core | -93.7111881 | AFTER PAVING | 02/03/1994 | 6.1 | 715 | 0.0043 | 10.9 | 3.1
153909 B | 36-O-1991 | 36 | 8619 | -5 |  | 45.262266 | Concrete Core | -93.7096529 | AFTER PAVING | 02/16/1994 | 4.7 | 762 | 0.0055 | 9 | 4.2
152910 B | 37-I-1991 | 37 | 8642 | -9 |  | 45.2622362 | Concrete Core | -93.7095727 | AFTER PAVING | 01/27/1994 | 5.9 | 822 | 0.0049 | 12.1 | 4
153910 B | 37-O-1991 | 37 | 9160 | -5 |  | 45.2613609 | Concrete Core | -93.7079883 | AFTER PAVING | 01/27/1994 | 5.2 | 792 | 0.0054 | 10.3 | 4.3
152911 B | 38-I-1990 | 38 | 9185 | -9 |  | 45.2613277 | Concrete Core | -93.7079019 | AFTER PAVING | 03/01/1994 | 4.7 | 829 | 0.0057 | 9.7 | 5.1
153911 B | 38-O-1991 | 38 | 9687 | -5 |  | 45.2604791 | Concrete Core | -93.7063668 | AFTER PAVING | 02/01/1994 | 6.8 | 866 | 0.0044 | 14.6 | 3.8
152912 B | 39-I-1990 | 39 | 9705 | -9 |  | 45.2604577 | Concrete Core | -93.7063019 | AFTER PAVING | 02/09/1994 | 5.1 | 874 | 0.0054 | 11.2 | 5.2
153912 B | 39-O-1991 | 39 | 10217 | -5 |  | 45.2595923 | Concrete Core | -93.7047361 | AFTER PAVING | 01/31/1994 | 5.5 | 890 | 0.0049 | 12.3 | 4.4
152913 B | 40-I-1991 | 40 | 10240 | -9 |  | 45.2595625 | Concrete Core | -93.7046559 | AFTER PAVING | 01/26/1994 | 5.7 | 787 | 0.0057 | 11.1 | 4.7
153913 B | 40-O-1991 | 40 | 10742 | -5 |  | 45.2587139 | Concrete Core | -93.7031209 | AFTER PAVING | 02/08/1994 | 6.8 | 568 | 0.006 | 9.7 | 3.4
353941 B | 41-I-1991 | 41 | 4953 | -5 |  |  | Concrete Core |  | AFTER PAVING | 03/15/1994 | 7 | 745 | 0.0049 | 13 | 3.6
352741 A | 41-I-1991 | 41 | 15660 | -9 |  |  | Concrete Core |  | AFTER PAVING | 03/24/1994 | 6.2 | 656 | 0.0054 | 10.2 | 3.5 | 352741A was switched with 352741B due to damage to 352741A
353942 B | 42-I-1991 | 42 | 5026 | -5 |  |  | Concrete Core |  | AFTER PAVING | 03/10/1994 | 7.4 | 708 | 0.0043 | 13.1 | 3
352942 B | 42-I-1991 | 42 | 5566 | -9 |  |  | Concrete Core |  | AFTER PAVING | 03/11/1994 | 7.7 | 766 | 0.0041 | 14.7 | 3.2
353943 B | 43-I-1991 | 43 | 5661 | -5 |  |  | Concrete Core |  | AFTER PAVING | 03/14/1994 | 6.8 | 857 | 0.0036 | 14.7 | 3.1
352943 B | 43-I-1991 | 43 | 6222 | -9 |  |  | Concrete Core |  | AFTER PAVING | 03/14/1994 | 7 | 840 | 0.004 | 14.6 | 3.3
353944 B | 44-I-1991 | 44 | 21323 | -5 |  |  | Concrete Core |  | AFTER PAVING | 03/24/1994 | 6.3 | 435 | 0.0093 | 6.8 | 4.1
352944 B | 44-I-1991 | 44 | 21869 | -9 |  |  | Concrete Core |  | AFTER PAVING | 02/04/1994 | 5.1 | 890 | 0.0052 | 11.3 | 4.9
352945 B | 45-I-1991 | 45 | 21946 | -9 |  |  | Concrete Core |  | AFTER PAVING | 03/16/1994 | 6.3 | 704 | 0.0054 | 11.1 | 3.8
353945 B | 45-I-1991 | 45 | 22508 | -5 |  |  | Concrete Core |  | AFTER PAVING | 03/18/1994 | 6.3 | 769 | 0.0053 | 12 | 4.1
353946 B | 46-I-1991 | 46 | 10796 | -5 |  |  | Concrete Core |  | AFTER PAVING | 03/21/1994 | 5.5 | 792 | 0.005 | 10.9 | 4
352946 B | 46-I-1991 | 46 | 22565 | -9 |  |  | Concrete Core |  | AFTER PAVING | 03/16/1994 | 6.6 | 1044 | 0.0036 | 17.2 | 3.7

## MAT_PCC_MODULUS_POISSON_TST_MV
MNROAD_ID | SECTION_ID | CELL | STATION | OFFSET | SAMPLE_DATE | LATITUDE | MATERIAL_GROUP | LONGITUDE | COMMENTS | DATE_TESTED | TEST_AGE_DAYS | STATIC_MODULUS_ELASTICITY_PSI | POISSON_RATIO | AVG_STATIC_MOD_ELASTICITY_PSI | AVERAGE_POISSON_RATIO | DIAMETER_IN | CAPPED_LENGTH_IN | TEST_COMMENT | DYNAMIC_MODULUS_ELASTICITY_PSI
152200 A | 5-P-1991 | 5 | 112620 | 4 |  | 45.2718992 | Concrete Core | -93.7285531 | AFTER PAVING | 03/16/1993 | 181 | 4526980 | 0.18 | 4367960 | 0.19 | 3.96 | 6.75
152900 A | 5-P-1991 | 5 | 112625 | 9 |  | 45.27188 | Concrete Core | -93.7285495 | AFTER PAVING | 10/13/1992 | 28 | 3667680 | 0.25 | 3707160 | 0.24 | 3.92 | 7.14
152100 A | 5-D-1991 | 5 | 112627 | -5 |  | 45.2719071 | Concrete Core | -93.7285102 | AFTER PAVING | 09/15/1993 | 365 | 4810440 | 0.23 | 4778190 | 0.23 | 3.72 | 7.54
0501CC001 | 5-D-1991 | 5 | 112802 | 0 | 2001_05_25 | 45.2716035 | Concrete Core | -93.7279834 | destroyed during testing. | 05/25/2001 | 3194 | 5662889 |  |  | 0.19 | 3.716 | 6.848
0501CC002 | 5-D-1991 | 5 | 112940 | 0 | 2001_05_25 | 45.2713727 | Concrete Core | -93.7275586 | destroyed during testing. | 05/25/2001 | 3194 | 5691294 |  |  | 0.23 | 3.716 | 7.07 | Sulfur capping compound
153600 A | 5-D-1991 | 5 | 113133 | -6 |  | 45.2710629 | Concrete Core | -93.7269504 | AFTER PAVING | 03/16/1993 | 181 | 4208930 | 0.2 | 4367960 | 0.19 | 3.97 | 7.41
153500 A | 5-P-1991 | 5 | 113133 | 4 |  | 45.2710412 | Concrete Core | -93.7269741 | AFTER PAVING | 09/15/1993 | 365 | 4745930 | 0.23 | 4778190 | 0.23 | 3.72 | 7.41
153900 A | 5-P-1991 | 5 | 113137 | 5 |  | 45.2710323 | Concrete Core | -93.7269641 | AFTER PAVING | 10/13/1992 | 28 | 3746640 | 0.22 | 3707160 | 0.24 | 3.92 | 7.04
152101 A | 6-D-1991 | 6 | 113198 | -3 |  | 45.2709477 | Concrete Core | -93.7267574 | AFTER PAVING | 09/15/1993 | 365 | 5312200 | 0.28 | 4923180 | 0.25 | 3.72 | 7.13
152901 A | 6-P-1991 | 6 | 113200 | 9 |  | 45.2709183 | Concrete Core | -93.7267797 | AFTER PAVING | 10/13/1992 | 28 | 4657270 | 0.2 | 4530500 | 0.23 | 3.92 | 7.01
152201 A | 6-P-1991 | 6 | 113205 | 4 |  | 45.2709208 | Concrete Core | -93.7267525 | AFTER PAVING | 03/16/1993 | 181 | 4661360 | 0.21 | 4423990 | 0.2 | 3.97 | 6.77
0601CC001 | 6-D-1991 | 6 | 113337 | 0 | 2001_05_25 | 45.2707087 | Concrete Core | -93.7263367 | destroyed during testing. | 05/25/2001 | 3194 | 5791280 |  |  | 0.19 | 3.715 | 6.598 | Sulfur capping compound.
153501 A | 6-P-1991 | 6 | 113693 | 4 |  | 45.2701045 | Concrete Core | -93.7252504 | AFTER PAVING | 09/15/1993 | 365 | 4534150 | 0.21 | 4923180 | 0.25 | 3.71 | 7.53
153601 A | 6-P-1991 | 6 | 113701 | 10 |  | 45.2700781 | Concrete Core | -93.72524 | AFTER PAVING | 03/16/1993 | 181 | 4186620 | 0.19 | 4423990 | 0.2 | 3.97 | 7.25
153901 A | 6-P-1991 | 6 | 113702 | 5 |  | 45.2700873 | Concrete Core | -93.7252251 | AFTER PAVING | 10/13/1992 | 28 | 4403730 | 0.26 | 4530500 | 0.23 | 3.92 | 7.17
152102 A | 7-D-1991 | 7 | 113724 | -6 |  | 45.2700744 | Concrete Core | -93.7251313 | AFTER PAVING | 09/16/1993 | 365 | 4308570 | 0.23 | 4398280 | 0.23 | 3.72 | 7.44
152202 A | 7-P-1991 | 7 | 113725 | 4 |  | 45.270051 | Concrete Core | -93.725152 | AFTER PAVING | 03/17/1993 | 181 | 4518460 | 0.2 | 4029220 | 0.24 | 3.97 | 7.82
152902 A | 7-P-1991 | 7 | 113730 | 9 |  | 45.2700318 | Concrete Core | -93.7251484 | AFTER PAVING | 10/14/1992 | 28 | 4201320 | 0.22 | 3925780 | 0.22 | 3.92 | 7.61
0701CC001 | 7-D-1991 | 7 | 113865 | 0 | 2001_05_25 | 45.2698255 | Concrete Core | -93.7247116 | destroyed during testing UTW Cracked Specimen. | 05/25/2001 | 3194 | 5683194 |  |  | 0.19 | 3.718 | 6.938
153602 A | 7-D-1991 | 7 | 114238 | -6 |  | 45.2692146 | Concrete Core | -93.7235494 | AFTER PAVING | 03/17/1993 | 181 | 3539980 | 0.28 | 4029220 | 0.24 | 3.97 | 7.68
153902 A | 7-P-1991 | 7 | 114242 | 5 |  | 45.269184 | Concrete Core | -93.7235631 | AFTER PAVING | 10/14/1992 | 28 | 3650240 | 0.21 | 3925780 | 0.22 | 3.94 | 7.17
153502 A | 7-P-1991 | 7 | 114249 | 4 |  | 45.2691745 | Concrete Core | -93.7235392 | AFTER PAVING | 09/16/1993 | 365 | 4487980 | 0.22 | 4398280 | 0.23 | 3.72 | 7.33
152103 A | 8-D-1991 | 8 | 114256 | -6 |  | 45.2691845 | Concrete Core | -93.723494 | AFTER PAVING | 09/16/1993 | 365 | 4653020 | 0.22 | 4612840 | 0.24 | 3.72 | 7.64
152203 A | 8-D-1991 | 8 | 114262 | -4 |  | 45.2691702 | Concrete Core | -93.7234802 | AFTER PAVING | 03/17/1993 | 181 | 4081060 | 0.21 | 4058750 | 0.25 | 3.97 | 7.64
152903 A | 8-P-1991 | 8 | 114267 | 9 |  | 45.2691335 | Concrete Core | -93.7234956 | AFTER PAVING | 10/14/1992 | 28 | 4745470 | 0.27 | 4525660 | 0.23 | 3.97 | 7.28
0801CC001 | 8-D-1991 | 8 | 114592 | 0 | 2001_05_25 | 45.2686095 | Concrete Core | -93.7224741 | destroyed during testing UTW Cracked Specimen. | 05/28/2001 | 3194 |  |  |  |  | 3.722 | 7.533 | Cracked_specimen.
153503 A | 8-P-1991 | 8 | 114782 | 4 |  | 45.2682829 | Concrete Core | -93.7218988 | AFTER PAVING | 09/16/1993 | 365 | 4572650 | 0.25 | 4612840 | 0.24 | 3.72 | 7.33
153603 A | 8-D-1991 | 8 | 114785 | -7 |  | 45.2683018 | Concrete Core | -93.7218635 | AFTER PAVING | 03/17/1993 | 181 | 4036440 | 0.29 | 4058750 | 0.25 | 3.98 | 7.66
153903 A | 8-P-1991 | 8 | 114790 | 5 |  | 45.2682674 | Concrete Core | -93.7218765 | AFTER PAVING | 10/14/1992 | 28 | 4305860 | 0.18 | 4525660 | 0.23 | 3.97 | 7.39
152204 A | 9-P-1991 | 9 | 114799 | 4 |  | 45.2682545 | Concrete Core | -93.7218465 | AFTER PAVING | 03/17/1993 | 181 | 3969070 | 0.22 | 3880420 | 0.23 | 3.98 | 7.68
152904 A | 9-P-1991 | 9 | 114800 | 9 |  | 45.268242 | Concrete Core | -93.7218552 | AFTER PAVING | 10/14/1992 | 28 | 4542490 | 0.24 | 4271480 | 0.23 | 3.97 | 7.2
152104 A | 9-D-1991 | 9 | 114802 | -6 |  | 45.2682712 | Concrete Core | -93.7218135 | AFTER PAVING | 09/16/1993 | 365 | 5224300 | 0.28 | 4621680 | 0.27 | 3.72 | 7.53
0901CC001 | 9-D-1991 | 9 | 114997 | 0 | 2001_05_25 | 45.267932 | Concrete Core | -93.7212276 | destroyed during testing Neither a cap or capping compound was used so this brea. | 05/25/2001 | 3194 |  |  |  |  | 3.724 | 7.6 | Cracked specimen.
153504 A | 9-D-1991 | 9 | 115324 | -8 |  | 45.2674024 | Concrete Core | -93.7202023 | AFTER PAVING | 09/16/1993 | 365 | 3999050 | 0.25 | 4621680 | 0.27 | 3.72 | 7.7
153904 A | 9-P-1991 | 9 | 115329 | 5 |  | 45.2673658 | Concrete Core | -93.7202177 | AFTER PAVING | 10/14/1992 | 28 | 4000470 | 0.21 | 4271480 | 0.23 | 3.97 | 7.28
153604 A | 9-D-1991 | 9 | 115332 | -6 |  | 45.2673847 | Concrete Core | -93.7201824 | AFTER PAVING | 03/17/1993 | 181 | 3791770 | 0.23 | 3880420 | 0.23 | 3.98 | 7.64
152205 A | 10-P-1991 | 10 | 116766 | 4 |  | 45.2649641 | Concrete Core | -93.7157931 | AFTER PAVING | 12/11/1993 | 180 | 4532850 | 0.22 | 4055800 | 0.24 | 3.98 | 8.09
152905 A | 10-P-1991 | 10 | 116771 | 9 |  | 45.2649448 | Concrete Core | -93.7157895 | AFTER PAVING | 07/12/1993 | 28 | 2428730 | 0.49 | 3108810 | 0.36 | 3.7 | 7.71
152105 A | 10-D-1991 | 10 | 116773 | -6 |  | 45.2649741 | Concrete Core | -93.7157479 | AFTER PAVING | 06/27/1994 | 378 | 4219130 | 0.22 | 4175170 | 0.24 | 4.24 | 8.35
1001CC001 | 10-D-1991 | 10 | 117145 | 0 | 2001_05_25 | 45.2643387 | Concrete Core | -93.7146173 | destroyed during testing. | 05/25/2001 | 2920 | 5033253 |  |  |  | 3.723 | 7.753 | No cap strength not representative.
153505 A | 10-D-1991 | 10 | 117285 | 4 |  | 45.2640958 | Concrete Core | -93.714196 | AFTER PAVING | 06/27/1994 | 378 | 4131200 | 0.26 | 4175170 | 0.24 | 4.24 | 8.46
153905 A | 10-P-1991 | 10 | 117290 | 5 |  | 45.2640853 | Concrete Core | -93.714183 | AFTER PAVING | 07/12/1993 | 28 | 3788890 | 0.23 | 3108810 | 0.36 | 3.92 | 7.5
153605 A | 10-D-1991 | 10 | 117294 | -6 |  | 45.2641025 | Concrete Core | -93.7141446 | AFTER PAVING | 12/11/1993 | 180 | 3578740 | 0.25 | 4055800 | 0.24 | 3.98 | 8.08
152106 A | 11-P-1991 | 11 | 117319 | 10 |  | 45.2640259 | Concrete Core | -93.7141056 | AFTER PAVING | 06/27/1994 | 378 | 4767840 | 0.25 | 4365010 | 0.23 | 4.25 | 8.47
152206 A | 11-P-1991 | 11 | 117328 | 4 |  | 45.2640239 | Concrete Core | -93.7140637 | AFTER PAVING | 12/11/1993 | 180 | 4130530 | 0.25 | 4153690 | 0.26 | 3.99 | 8
152906 A | 11-P-1991 | 11 | 117328 | 9 |  | 45.264013 | Concrete Core | -93.7140755 | AFTER PAVING | 07/12/1993 | 28 | 3688340 | 0.24 | 3782110 | 0.22 | 3.94 | 7.65
153906 A | 11-P-1991 | 11 | 117822 | 5 |  | 45.2631952 | Concrete Core | -93.7125459 | AFTER PAVING | 07/12/1993 | 28 | 3875870 | 0.19 | 3782110 | 0.22 | 3.94 | 7.69
153606 A | 11-D-1991 | 11 | 117826 | -6 |  | 45.2632125 | Concrete Core | -93.7125076 | AFTER PAVING | 12/11/1993 | 180 | 4176850 | 0.26 | 4153690 | 0.26 | 3.98 | 7.85
153506 A | 11-D-1991 | 11 | 117832 | 4 |  | 45.2631807 | Concrete Core | -93.7125128 | AFTER PAVING | 06/27/1994 | 378 | 3962170 | 0.21 | 4365010 | 0.23 | 4.24 | 8.35
152107 A | 12-D-1991 | 12 | 117837 | -6 |  | 45.2631941 | Concrete Core | -93.7124737 | AFTER PAVING | 06/27/1994 | 378 | 4130930 | 0.22 | 4358280 | 0.22 | 4.24 | 8.46
152207 A | 12-P-1991 | 12 | 117841 | 4 |  | 45.2631656 | Concrete Core | -93.7124851 | AFTER PAVING | 12/11/1993 | 180 | 5170770 | 0.29 | 4920930 | 0.26 | 3.99 | 8.08
152907 A | 12-P-1991 | 12 | 117847 | 9 |  | 45.2631447 | Concrete Core | -93.7124785 | AFTER PAVING | 07/12/1993 | 28 | 3947040 | 0.21 | 4126880 | 0.22 | 3.95 | 7.71
1201CC001 | 12-D-1991 | 12 | 118113 | 0 | 2001_05_25 | 45.2627193 | Concrete Core | -93.7116387 | destroyed during testing. | 05/25/2001 | 2920 | 5567696 |  |  | 0.21 | 3.727 | 7.585
153907 A | 12-P-1991 | 12 | 118333 | 5 |  | 45.2623403 | Concrete Core | -93.7109736 | AFTER PAVING | 07/12/1993 | 28 | 4306720 | 0.23 | 4126880 | 0.22 | 3.96 | 7.71
153507 A | 12-D-1991 | 12 | 118340 | 4 |  | 45.2623308 | Concrete Core | -93.7109497 | AFTER PAVING | 06/27/1994 | 378 | 4585620 | 0.21 | 4358280 | 0.22 | 4.25 | 8.44
153607 A | 12-D-1991 | 12 | 118341 | -9 |  | 45.2623574 | Concrete Core | -93.7109158 | AFTER PAVING | 12/11/1993 | 180 | 4671080 | 0.22 | 4920930 | 0.26 | 3.73 | 7.73
152208 A | 13-D-1991 | 13 | 118346 | -4 |  | 45.2623381 | Concrete Core | -93.7109122 | AFTER PAVING | 12/11/1993 | 180 | 5036890 | 0.25 | 4742000 | 0.24 | 3.98 | 8.11
152108 A | 13-P-1991 | 13 | 118354 | 6 |  | 45.262303 | Concrete Core | -93.7109113 | AFTER PAVING | 06/27/1994 | 378 | 5337320 | 0.28 | 4981460 | 0.25 | 4.25 | 8.4
152908 A | 13-P-1991 | 13 | 118360 | 9 |  | 45.2622865 | Concrete Core | -93.7109 | AFTER PAVING | 07/12/1993 | 28 | 3725970 | 0.25 | 3962920 | 0.24 | 3.94 | 7.65
1301CC001 | 13-D-1991 | 13 | 118650 | 0 | 2001_05_25 | 45.2618208 | Concrete Core | -93.7099863 | destroyed during testing. | 05/25/2001 | 2920 | 5572880 |  |  | 0.27 | 3.727 | 7.683 | Four inch neoprene caps used.
153508 A | 13-D-1991 | 13 | 118867 | 4 |  | 45.2614491 | Concrete Core | -93.7093281 | AFTER PAVING | 06/27/1994 | 378 | 4625600 | 0.21 | 4981460 | 0.25 | 4.25 | 8.46
153608 A | 13-D-1991 | 13 | 118877 | -6 |  | 45.2614541 | Concrete Core | -93.7092736 | AFTER PAVING | 12/11/1993 | 180 | 4447110 | 0.23 | 4742000 | 0.24 | 3.72 | 7.68
153908 A | 13-D-1991 | 13 | 118881 | -9 |  | 45.2614539 | Concrete Core | -93.7092542 | AFTER PAVING | 07/12/1993 | 28 | 4199870 | 0.23 | 3962920 | 0.24 | 3.74 | 7.66
3201CC001 | 32-I-2000 | 32 | 20448 | -1 | 2001_06_27 | 45.259032 | Concrete Core | -93.704215 | AFTER PAVING | 06/30/2001 | 365 | 4600000 | 0.17 |  |  |  |  | Tested by U of M
3200CY013 | 32-I-2000 | 32 | 20565 | 0 | 2000_06_30 | 45.2588341 | Concrete Cylinder | -93.7038574 | DURING PAVING | 07/03/2000 | 3 | 3970000 | 0.13 |  |  |  |  | Tested by U of M
3200CY021 | 32-I-2000 | 32 | 20565 | 0 | 2000_06_30 | 45.2588341 | Concrete Cylinder | -93.7038574 | DURING PAVING | 06/30/2001 | 28 | [7 empty] | 5680000
3200CY013 | 32-I-2000 | 32 | 20565 | 0 | 2000_06_30 | 45.2588341 | Concrete Cylinder | -93.7038574 | DURING PAVING | 07/03/2000 | 7 | 4410000 | 0.13 |  |  |  |  | Tested by U of M
3200CY013 | 32-I-2000 | 32 | 20565 | 0 | 2000_06_30 | 45.2588341 | Concrete Cylinder | -93.7038574 | DURING PAVING | 07/03/2000 | 32 | 4530000 | [5 empty] | 28 day test suspect - Retested on day 32
3200CY013 | 32-I-2000 | 32 | 20565 | 0 | 2000_06_30 | 45.2588341 | Concrete Cylinder | -93.7038574 | DURING PAVING | 07/07/2000 | 90 | 4970000 | 0.11 |  |  |  |  | Tested by U of M
3200CY014 | 32-I-2000 | 32 | 20565 | 0 | 2000_06_30 | 45.2588341 | Concrete Cylinder | -93.7038574 | DURING PAVING | 07/07/2000 | 3 | 3040000 | 0.16 |  |  |  |  | Tested by U of M
3200CY014 | 32-I-2000 | 32 | 20565 | 0 | 2000_06_30 | 45.2588341 | Concrete Cylinder | -93.7038574 | DURING PAVING | 07/07/2000 | 7 | 3560000 | 0.14 |  |  |  |  | Tested by U of M
3200CY014 | 32-I-2000 | 32 | 20565 | 0 | 2000_06_30 | 45.2588341 | Concrete Cylinder | -93.7038574 | DURING PAVING | 08/01/2000 | 32 | 4000000 | [5 empty] | 28 day test suspect - Retested on day 32
3200CY014 | 32-I-2000 | 32 | 20565 | 0 | 2000_06_30 | 45.2588341 | Concrete Cylinder | -93.7038574 | DURING PAVING | 08/01/2000 | 90 | 4710000 | 0.16 |  |  |  |  | Tested by U of M
3200CY015 | 32-I-2000 | 32 | 20565 | 0 | 2000_06_30 | 45.2588341 | Concrete Cylinder | -93.7038574 | DURING PAVING | 08/01/2000 | 3 | 3750000 | 0.26 |  |  |  |  | Tested by U of M
3200CY015 | 32-I-2000 | 32 | 20565 | 0 | 2000_06_30 | 45.2588341 | Concrete Cylinder | -93.7038574 | DURING PAVING | 09/28/2000 | 7 | 3460000 | 0.13 |  |  |  |  | Tested by U of M
3200CY015 | 32-I-2000 | 32 | 20565 | 0 | 2000_06_30 | 45.2588341 | Concrete Cylinder | -93.7038574 | DURING PAVING | 09/28/2000 | 32 | 4010000 | [5 empty] | 28 day test suspect - Retested on day 32
3200CY015 | 32-I-2000 | 32 | 20565 | 0 | 2000_06_30 | 45.2588341 | Concrete Cylinder | -93.7038574 | DURING PAVING | 09/28/2000 | 90 | 4580000 | 0.15 |  |  |  |  | Tested by U of M
3200CY016 | 32-I-2000 | 32 | 20565 | 0 | 2000_06_30 | 45.2588341 | Concrete Cylinder | -93.7038574 | DURING PAVING | 06/30/2001 | 1 | [7 empty] | 3810000
3200CY016 | 32-I-2000 | 32 | 20565 | 0 | 2000_06_30 | 45.2588341 | Concrete Cylinder | -93.7038574 | DURING PAVING | 06/30/2001 | 3 | [7 empty] | 4750000
3200CY016 | 32-I-2000 | 32 | 20565 | 0 | 2000_06_30 | 45.2588341 | Concrete Cylinder | -93.7038574 | DURING PAVING | 06/30/2001 | 7 | [7 empty] | 5150000
3200CY016 | 32-I-2000 | 32 | 20565 | 0 | 2000_06_30 | 45.2588341 | Concrete Cylinder | -93.7038574 | DURING PAVING | 06/30/2001 | 28 | [7 empty] | 5690000
3200CY016 | 32-I-2000 | 32 | 20565 | 0 | 2000_06_30 | 45.2588341 | Concrete Cylinder | -93.7038574 | DURING PAVING | 06/30/2001 | 90 | [7 empty] | 6060000
3200CY016 | 32-I-2000 | 32 | 20565 | 0 | 2000_06_30 | 45.2588341 | Concrete Cylinder | -93.7038574 | DURING PAVING | 06/30/2001 | 365 | [7 empty] | 6320000
3200CY017 | 32-I-2000 | 32 | 20565 | 0 | 2000_06_30 | 45.2588341 | Concrete Cylinder | -93.7038574 | DURING PAVING | 06/30/2001 | 1 | [7 empty] | 3830000
3200CY017 | 32-I-2000 | 32 | 20565 | 0 | 2000_06_30 | 45.2588341 | Concrete Cylinder | -93.7038574 | DURING PAVING | 06/30/2001 | 3 | [7 empty] | 4740000
3200CY017 | 32-I-2000 | 32 | 20565 | 0 | 2000_06_30 | 45.2588341 | Concrete Cylinder | -93.7038574 | DURING PAVING | 06/30/2001 | 7 | [7 empty] | 5130000
3200CY017 | 32-I-2000 | 32 | 20565 | 0 | 2000_06_30 | 45.2588341 | Concrete Cylinder | -93.7038574 | DURING PAVING | 06/30/2001 | 28 | [7 empty] | 5660000
3200CY017 | 32-I-2000 | 32 | 20565 | 0 | 2000_06_30 | 45.2588341 | Concrete Cylinder | -93.7038574 | DURING PAVING | 06/30/2001 | 90 | [7 empty] | 6010000
3200CY017 | 32-I-2000 | 32 | 20565 | 0 | 2000_06_30 | 45.2588341 | Concrete Cylinder | -93.7038574 | DURING PAVING | 06/30/2001 | 365 | [7 empty] | 6260000
3200CY018 | 32-I-2000 | 32 | 20565 | 0 | 2000_06_30 | 45.2588341 | Concrete Cylinder | -93.7038574 | DURING PAVING | 06/30/2001 | 1 | [7 empty] | 3900000
3200CY018 | 32-I-2000 | 32 | 20565 | 0 | 2000_06_30 | 45.2588341 | Concrete Cylinder | -93.7038574 | DURING PAVING | 06/30/2001 | 3 | [7 empty] | 4780000
3200CY018 | 32-I-2000 | 32 | 20565 | 0 | 2000_06_30 | 45.2588341 | Concrete Cylinder | -93.7038574 | DURING PAVING | 06/30/2001 | 7 | [7 empty] | 5160000
3200CY018 | 32-I-2000 | 32 | 20565 | 0 | 2000_06_30 | 45.2588341 | Concrete Cylinder | -93.7038574 | DURING PAVING | 06/30/2001 | 28 | [7 empty] | 5680000
3200CY018 | 32-I-2000 | 32 | 20565 | 0 | 2000_06_30 | 45.2588341 | Concrete Cylinder | -93.7038574 | DURING PAVING | 06/30/2001 | 90 | [7 empty] | 6060000
3200CY018 | 32-I-2000 | 32 | 20565 | 0 | 2000_06_30 | 45.2588341 | Concrete Cylinder | -93.7038574 | DURING PAVING | 06/30/2001 | 365 | [7 empty] | 6310000
3200CY019 | 32-I-2000 | 32 | 20565 | 0 | 2000_06_30 | 45.2588341 | Concrete Cylinder | -93.7038574 | DURING PAVING | 06/30/2001 | 1 | [7 empty] | 4010000
3200CY019 | 32-I-2000 | 32 | 20565 | 0 | 2000_06_30 | 45.2588341 | Concrete Cylinder | -93.7038574 | DURING PAVING | 06/30/2001 | 3 | [7 empty] | 4900000
3200CY019 | 32-I-2000 | 32 | 20565 | 0 | 2000_06_30 | 45.2588341 | Concrete Cylinder | -93.7038574 | DURING PAVING | 06/30/2001 | 7 | [7 empty] | 5310000
3200CY019 | 32-I-2000 | 32 | 20565 | 0 | 2000_06_30 | 45.2588341 | Concrete Cylinder | -93.7038574 | DURING PAVING | 06/30/2001 | 28 | [7 empty] | 5860000
3200CY020 | 32-I-2000 | 32 | 20565 | 0 | 2000_06_30 | 45.2588341 | Concrete Cylinder | -93.7038574 | DURING PAVING | 06/30/2001 | 1 | [7 empty] | 3990000
3200CY020 | 32-I-2000 | 32 | 20565 | 0 | 2000_06_30 | 45.2588341 | Concrete Cylinder | -93.7038574 | DURING PAVING | 06/30/2001 | 3 | [7 empty] | 4850000
3200CY020 | 32-I-2000 | 32 | 20565 | 0 | 2000_06_30 | 45.2588341 | Concrete Cylinder | -93.7038574 | DURING PAVING | 06/30/2001 | 7 | [7 empty] | 5220000
3200CY020 | 32-I-2000 | 32 | 20565 | 0 | 2000_06_30 | 45.2588341 | Concrete Cylinder | -93.7038574 | DURING PAVING | 06/30/2001 | 28 | [7 empty] | 5750000
3200CY021 | 32-I-2000 | 32 | 20565 | 0 | 2000_06_30 | 45.2588341 | Concrete Cylinder | -93.7038574 | DURING PAVING | 06/30/2001 | 1 | [7 empty] | 3970000
3200CY021 | 32-I-2000 | 32 | 20565 | 0 | 2000_06_30 | 45.2588341 | Concrete Cylinder | -93.7038574 | DURING PAVING | 06/30/2001 | 3 | [7 empty] | 4780000
3200CY021 | 32-I-2000 | 32 | 20565 | 0 | 2000_06_30 | 45.2588341 | Concrete Cylinder | -93.7038574 | DURING PAVING | 06/30/2001 | 7 | [7 empty] | 5170000
3200CC004 | 32-O-2000 | 32 | 20607 | 2 | 2000_09_28 | 45.2587594 | Concrete Core | -93.7037329 | AFTER PAVING | 09/28/2000 | 90 | 3570000 | [5 empty] | Tested by U of M
3201CC002 | 32-I-2000 | 32 | 20611 | -7 | 2001_06_27 | 45.2587723 | Concrete Core | -93.7036993 | AFTER PAVING | 06/30/2001 | 365 | 4590000 | 0.2 |  |  |  |  | Tested by U of M
3201CC003 | 32-O-2000 | 32 | 20668 | 7 | 2001_06_27 | 45.2586465 | Concrete Core | -93.7035571 | AFTER PAVING | 06/30/2001 | 365 | 4380000 | 0.12 |  |  |  |  | Tested by U of M
3200CC005 | 32-I-2000 | 32 | 20673 | -4 | 2000_09_28 | 45.258662 | Concrete Core | -93.7035156 | AFTER PAVING | 09/28/2000 | 90 | 3910000 | [5 empty] | Tested by U of M
3200CC006 | 32-O-2000 | 32 | 20725 | 4 | 2000_09_28 | 45.2585576 | Concrete Core | -93.7033746 | AFTER PAVING | 09/28/2000 | 90 | 3830000 | [5 empty] | Tested by U of M
153509 A | 36-I-1991 | 36 | 8617 | 4 |  | 45.2622498 | Concrete Core | -93.7096804 | AFTER PAVING | 07/19/1994 | 365 | 4630550 | 0.21 | 4341730 | 0.22 | 4.24 | 6.46
152909 A | 36-O-1991 | 36 | 8117 | 9 |  | 45.2630755 | Concrete Core | -93.7112307 | AFTER PAVING | 08/16/1993 | 28 | 3621980 | 0.27 | 3714280 | 0.26 | 3.72 | 6.06
152209 A | 36-I-1991 | 36 | 8118 | 4 |  | 45.2630847 | Concrete Core | -93.7112158 | AFTER PAVING | 01/15/1994 | 180 | 5753980 | 0.29 | 5319050 | 0.27 | 3.73 | 5.92
152109 A | 36-O-1991 | 36 | 8121 | -6 |  | 45.2631014 | Concrete Core | -93.7111829 | AFTER PAVING | 07/19/1994 | 365 | 4052900 | 0.23 | 4341730 | 0.22 | 4.24 | 5.99
153609 A | 36-O-1991 | 36 | 8609 | -6 |  | 45.2622849 | Concrete Core | -93.7096813 | AFTER PAVING | 01/15/1994 | 180 | 4884110 | 0.25 | 5319050 | 0.27 | 3.73 | 6.39
153909 A | 36-O-1991 | 36 | 8615 | -5 |  | 45.2622727 | Concrete Core | -93.7096652 | AFTER PAVING | 08/16/1993 | 28 | 3806580 | 0.25 | 3714280 | 0.26 | 3.73 | 6.34
152910 A | 37-O-1991 | 37 | 8642 | 9 |  | 45.2621971 | Concrete Core | -93.7096153 | AFTER PAVING | 08/16/1993 | 28 | 3372980 | 0.25 | 3372980 | 0.25 | 3.75 | 6.31
152110 A | 37-O-1991 | 37 | 8646 | -6 |  | 45.262223 | Concrete Core | -93.7095674 | AFTER PAVING | 07/19/1994 | 365 | 4642500 | 0.28 | 4833560 | 0.27 | 4.24 | 6
152210 A | 37-I-1991 | 37 | 8648 | 4 |  | 45.2621979 | Concrete Core | -93.709585 | AFTER PAVING | 01/15/1994 | 180 | 4634630 | 0.25 | 4241240 | 0.24 | 3.73 | 6.54
153610 A | 37-I-1991 | 37 | 9154 | 5 |  | 45.2613492 | Concrete Core | -93.7080304 | AFTER PAVING | 01/15/1994 | 180 | 3847850 | 0.22 | 4241240 | 0.24 | 3.73 | 6.77
153510 A | 37-I-1991 | 37 | 9158 | 4 |  | 45.2613447 | Concrete Core | -93.7080158 | AFTER PAVING | 07/19/1994 | 365 | 5024620 | 0.25 | 4833560 | 0.27 | 4.24 | 6.6
152211 A | 38-I-1990 | 38 | 9184 | 4 |  | 45.2613012 | Concrete Core | -93.7079358 | AFTER PAVING | 01/15/1994 | 180 | 5013620 | 0.23 | 4516230 | 0.24 | 3.73 | 6.9
152111 A | 38-O-1991 | 38 | 9189 | -6 |  | 45.2613145 | Concrete Core | -93.7078967 | AFTER PAVING | 07/19/1994 | 365 | 4903710 | 0.25 | 4407740 | 0.23 | 4.25 | 6.44
153911 A | 38-O-1991 | 38 | 9676 | -5 |  | 45.2604975 | Concrete Core | -93.7064006 | AFTER PAVING | 08/16/1993 | 28 | 4590610 | 0.21 | 4590610 | 0.21 | 3.86 | 6.34
153511 A | 38-I-1990 | 38 | 9681 | 2 |  | 45.260474 | Concrete Core | -93.7064018 | AFTER PAVING | 07/19/1994 | 365 | 3911760 | 0.21 | 4407740 | 0.23 | 4.24 | 6.71
153611 A | 38-O-1991 | 38 | 9684 | -8 |  | 45.2604907 | Concrete Core | -93.7063689 | AFTER PAVING | 01/15/1994 | 180 | 4018840 | 0.24 | 4516230 | 0.24 | 3.73 | 6.41
152112 A | 39-O-1991 | 39 | 9699 | -6 |  | 45.2604612 | Concrete Core | -93.7063275 | AFTER PAVING | 07/19/1994 | 365 | 4778720 | 0.33 | 4292560 | 0.28 | 4.24 | 6.02
152212 A | 39-I-1990 | 39 | 9700 | -4 |  | 45.2604552 | Concrete Core | -93.7063292 | AFTER PAVING | 01/15/1994 | 180 | 4270500 | 0.25 | 4383200 | 0.24 | 3.73 | 6.44
152912 A | 39-O-1991 | 39 | 9705 | 9 |  | 45.2604186 | Concrete Core | -93.7063446 | AFTER PAVING | 08/16/1993 | 28 | 3773780 | 0.22 | 4221880 | 0.24 | 3.87 | 6.29
153512 A | 39-I-1990 | 39 | 10215 | 4 |  | 45.2595761 | Concrete Core | -93.7047636 | AFTER PAVING | 07/19/1994 | 365 | 3806400 | 0.22 | 4292560 | 0.28 | 4.25 | 6.84
153612 A | 39-O-1991 | 39 | 10221 | -6 |  | 45.2595878 | Concrete Core | -93.7047215 | AFTER PAVING | 01/15/1994 | 180 | 4495890 | 0.23 | 4383200 | 0.24 | 3.73 | 6.68
153912 A | 39-O-1991 | 39 | 10224 | -5 |  | 45.2595806 | Concrete Core | -93.7047146 | AFTER PAVING | 08/16/1993 | 28 | 4669980 | 0.25 | 4221880 | 0.24 | 3.85 | 7.8
152913 A | 40-O-1991 | 40 | 10240 | 9 |  | 45.2595234 | Concrete Core | -93.7046985 | AFTER PAVING | 08/16/1993 | 28 | 4537560 | 0.25 | 3799990 | 0.22 | 3.95 | 6.88
152213 A | 40-I-1991 | 40 | 10241 | 4 |  | 45.2595326 | Concrete Core | -93.7046836 | AFTER PAVING | 01/15/1994 | 180 | 3426270 | 0.19 | 3626020 | 0.2 | 3.73 | 7.28
152113 A | 40-O-1991 | 40 | 10242 | -6 |  | 45.2595527 | Concrete Core | -93.7046569 | AFTER PAVING | 07/19/1994 | 365 | 4218020 | 0.31 | 4271690 | 0.26 | 4.24 | 6.14
153913 A | 40-O-1991 | 40 | 10731 | -10 |  | 45.2587432 | Concrete Core | -93.7031429 | AFTER PAVING | 08/16/1993 | 28 | 3062410 | 0.18 | 3799990 | 0.22 | 3.99 | 7.8
153613 A | 40-O-1991 | 40 | 10738 | -6 |  | 45.2587228 | Concrete Core | -93.7031309 | AFTER PAVING | 01/15/1994 | 180 | 3825760 | 0.21 | 3626020 | 0.2 | 3.73 | 7.54
153513 A | 40-I-1991 | 40 | 10740 | 4 |  | 45.2586977 | Concrete Core | -93.7031484 | AFTER PAVING | 07/19/1994 | 365 | 4325360 | 0.21 | 4271690 | 0.26 | 4.24 | 7.21
353541 A | 41-I-1991 | 41 | 4964 | 4 |  |  | Concrete Core |  | AFTER PAVING | 06/10/1994 | 365 | 3912450 | 0.21 | 3992320 | 0.21 | 4.24 | 8.43
353641 A | 41-I-1991 | 41 | 4965 | 8 |  |  | Concrete Core |  | AFTER PAVING | 12/07/1993 | 180 | 4551650 | 0.23 | 4486440 | 0.22
353941 A | 41-I-1991 | 41 | 4979 | 5 |  |  | Concrete Core |  | AFTER PAVING | 07/08/1993 | 28 | 4284120 | 0.18 | 4027250 | 0.19 | 3.72 | 7.66
352241 A | 41-I-1991 | 41 | 15645 | 4 |  |  | Concrete Core |  | AFTER PAVING | 12/07/1993 | 180 | 4421220 | 0.21 | 4486440 | 0.22 | 4.26 | 8.51
352141 A | 41-I-1991 | 41 | 15651 | 10 |  |  | Concrete Core |  | AFTER PAVING | 06/10/1994 | 365 | 4072180 | 0.21 | 3992320 | 0.21 | 4.24 | 8.5
352941 A | 41-I-1991 | 41 | 15665 | 9 |  |  | Concrete Core |  | AFTER PAVING | 07/08/1993 | 28 | 3770370 | 0.19 | 4027250 | 0.19 | 3.69 | 7.57
352142 A | 42-I-1991 | 42 | 5008 | 5 |  |  | Concrete Core |  | AFTER PAVING | 06/10/1994 | 365 | 3843890 | 0.24 | 3912890 | 0.25 | 4.24 | 8.41
353542 A | 42-I-1991 | 42 | 5013 | 10 |  |  | Concrete Core |  | AFTER PAVING | 07/08/1993 | 28 | 3689270 | 0.24 | 3797080 | 0.37 | 3.72 | 7.57
352242 A | 42-I-1991 | 42 | 5025 | 4 |  |  | Concrete Core |  | AFTER PAVING | 12/07/1993 | 180 | 4031520 | 0.25 | 4306660 | 0.26 | 3.7 | 7.52
353942 A | 42-I-1991 | 42 | 5074 | 5 |  |  | Concrete Core |  | AFTER PAVING | 07/08/1993 | 28 | 3904890 | 0.49 | 3797080 | 0.37 | 3.71 | 7.64
352942 A | 42-I-1991 | 42 | 5569 | 9 |  |  | Concrete Core |  | AFTER PAVING | 12/07/1993 | 180 | 4581790 | 0.26 | 4306660 | 0.26 | 3.74 | 7.46
353642 A | 42-I-1991 | 42 | 5572 | -6 |  |  | Concrete Core |  | AFTER PAVING | 06/10/1994 | 365 | 3981880 | 0.25 | 3912890 | 0.25 | 3.95 | 7.9
352243 A | 43-I-1991 | 43 | 5650 | 4 |  |  | Concrete Core |  | AFTER PAVING | 07/05/1993 | 28 | 4097320 | 0.25 | 4101570 | 0.23 | 3.97 | 8
352143 A | 43-I-1991 | 43 | 5656 | -6 |  |  | Concrete Core |  | AFTER PAVING | 06/07/1994 | 365 | 3887350 | 0.25 | 4091150 | 0.24 | 3.96 | 7.89
353543 A | 43-I-1991 | 43 | 5668 | 4 |  |  | Concrete Core |  | AFTER PAVING | 12/04/1993 | 180 | 3865890 | 0.18 | 4211040 | 0.2 | 3.75 | 7.42
353943 A | 43-I-1991 | 43 | 6221 | 4 |  |  | Concrete Core |  | AFTER PAVING | 07/05/1993 | 28 | 4105810 | 0.2 | 4101570 | 0.23 | 3.97 | 7.9
352943 A | 43-I-1991 | 43 | 6222 | 9 |  |  | Concrete Core |  | AFTER PAVING | 12/04/1993 | 180 | 4556190 | 0.22 | 4211040 | 0.2 | 3.75 | 7.34
353643 A | 43-I-1991 | 43 | 6231 | 6 |  |  | Concrete Core |  | AFTER PAVING | 06/07/1994 | 365 | 4294950 | 0.24 | 4091150 | 0.24 | 3.95 | 7.86
352144 A | 44-I-1991 | 44 | 21326 | 3 |  |  | Concrete Core |  | AFTER PAVING | 06/04/1994 | 365 | 3617570 | 0.2 | 3524410 | 0.2 | 3.99 | 7.99
352244 A | 44-I-1991 | 44 | 21335 | 6 |  |  | Concrete Core |  | AFTER PAVING | 07/02/1993 | 28 | 4973550 | 0.26 | 4541290 | 0.25 | 3.97 | 8.1
353544 A | 44-I-1991 | 44 | 21339 | 4 |  |  | Concrete Core |  | AFTER PAVING | 12/01/1993 | 180 | 4918880 | 0.23 | 4586990 | 0.22 | 3.75 | 7.39
353644 A | 44-I-1991 | 44 | 21871 | -2 |  |  | Concrete Core |  | AFTER PAVING | 06/04/1994 | 365 | 3431240 | 0.19 | 3524410 | 0.2 | 3.99 | 7.96
353944 A | 44-I-1991 | 44 | 21890 | 5 |  |  | Concrete Core |  | AFTER PAVING | 07/02/1993 | 28 | 4109030 | 0.24 | 4541290 | 0.25 | 3.98 | 8
352944 A | 44-I-1991 | 44 | 21892 | 9 |  |  | Concrete Core |  | AFTER PAVING | 12/01/1993 | 180 | 4225090 | 0.21 | 4586990 | 0.22 | 3.74 | 7.38
352145 A | 45-I-1991 | 45 | 21934 | -6 |  |  | Concrete Core |  | AFTER PAVING | 06/04/1994 | 365 | 4066950 | 0.23 | 3977220 | 0.26 | 3.99 | 7.99
352245 A | 45-I-1991 | 45 | 21937 | 4 |  |  | Concrete Core |  | AFTER PAVING | 12/01/1993 | 180 | 3404240 | 0.23 | 3419980 | 0.24 | 3.75 | 7.39
352945 A | 45-I-1991 | 45 | 21950 | 9 |  |  | Concrete Core |  | AFTER PAVING | 07/02/1993 | 28 | 3835430 | 0.25 | 3880300 | 0.25 | 3.97 | 8
353545 A | 45-I-1991 | 45 | 22513 | 4 |  |  | Concrete Core |  | AFTER PAVING | 06/04/1994 | 365 | 3887490 | 0.28 | 3977220 | 0.26 | 3.73 | 7.39
353645 A | 45-I-1991 | 45 | 22518 | -7 |  |  | Concrete Core |  | AFTER PAVING | 12/01/1993 | 180 | 3435720 | 0.24 | 3419980 | 0.24 | 3.74 | 7.39
353945 A | 45-I-1991 | 45 | 22521 | 8 |  |  | Concrete Core |  | AFTER PAVING | 07/02/1993 | 28 | 3925170 | 0.25 | 3880300 | 0.25 | 3.97 | 8.1
353946 A | 46-I-1991 | 46 | 10789 | 5 |  |  | Concrete Core |  | AFTER PAVING | 07/05/1993 | 28 | 4014370 | 0.19 | 4081700 | 0.21 | 3.98 | 8
353646 A | 46-I-1991 | 46 | 10801 | -6 |  |  | Concrete Core |  | AFTER PAVING | 12/04/1993 | 180 | 3660330 | 0.21 | 3931650 | 0.24 | 3.74 | 7.44
353546 A | 46-I-1991 | 46 | 10801 | 4 |  |  | Concrete Core |  | AFTER PAVING | 06/07/1994 | 360 | 4042290 | 0.21 | 4001130 | 0.29 | 3.99 | 7.97
352946 A | 46-I-1991 | 46 | 22574 | 9 |  |  | Concrete Core |  | AFTER PAVING | 07/02/1993 | 28 | 4149030 | 0.23 | 4081700 | 0.21 | 3.97 | 8
352146 A | 46-I-1991 | 46 | 22575 | -6 |  |  | Concrete Core |  | AFTER PAVING | 06/04/1994 | 360 | 3959970 | 0.36 | 4001130 | 0.29 | 3.73 | 7.43
352246 A | 46-I-1991 | 46 | 22584 | 4 |  |  | Concrete Core |  | AFTER PAVING | 12/01/1993 | 180 | 4202970 | 0.27 | 3931650 | 0.24 | 3.74 | 7.38
5201CC001 | 52-I-2000 | 52 | 20864 | -11 | 2001_06_27 | 45.2583577 | Concrete Core | -93.7029114 | AFTER PAVING | 06/30/2001 | 365 | 3570000 | 0.19 |  |  |  |  | Tested by U of M
5200CC004 | 52-I-2000 | 52 | 20912 | -4 | 2000_09_28 | 45.2582621 | Concrete Core | -93.7027803 | AFTER PAVING | 09/28/2000 | 90 | 4530000 | 0.11 |  |  |  |  | Tested by U of M
5201CC002 | 52-O-2000 | 52 | 20939 | 5 | 2001_06_27 | 45.2581974 | Concrete Core | -93.7027186 | AFTER PAVING | 06/30/2001 | 365 | 5350000 | 0.2 |  |  |  |  | Tested by U of M
5200CY019 | 52-I-2000 | 52 | 20942.5 | 0 | 2000_06_30 | 45.2582024 | Concrete Cylinder | -93.702696 | DURING PAVING | 08/01/2000 | 32 | 4500000 | [5 empty] | 28 day test suspect - Retested on day 32
5200CY019 | 52-I-2000 | 52 | 20942.5 | 0 | 2000_06_30 | 45.2582024 | Concrete Cylinder | -93.702696 | DURING PAVING | 08/01/2000 | 90 | 5110000 | 0.14 |  |  |  |  | Tested by U of M
5200CY019 | 52-I-2000 | 52 | 20942.5 | 0 | 2000_06_30 | 45.2582024 | Concrete Cylinder | -93.702696 | DURING PAVING | 06/30/2001 | 365 | 4620000 | 0.11 |  |  |  |  | Tested by U of M
5200CY020 | 52-I-2000 | 52 | 20942.5 | 0 | 2000_06_30 | 45.2582024 | Concrete Cylinder | -93.702696 | DURING PAVING | 07/01/2000 | 1 | 3320000 | [5 empty] | Tested by U of M
5200CY020 | 52-I-2000 | 52 | 20942.5 | 0 | 2000_06_30 | 45.2582024 | Concrete Cylinder | -93.702696 | DURING PAVING | 07/07/2000 | 3 | 3450000 | 0.12 |  |  |  |  | Tested by U of M
5200CY020 | 52-I-2000 | 52 | 20942.5 | 0 | 2000_06_30 | 45.2582024 | Concrete Cylinder | -93.702696 | DURING PAVING | 07/07/2000 | 7 | 3480000 | 0.11 |  |  |  |  | Tested by U of M
5200CY020 | 52-I-2000 | 52 | 20942.5 | 0 | 2000_06_30 | 45.2582024 | Concrete Cylinder | -93.702696 | DURING PAVING | 08/01/2000 | 32 | 3760000 | [5 empty] | 28 day test suspect - Retested on day 32
5200CY020 | 52-I-2000 | 52 | 20942.5 | 0 | 2000_06_30 | 45.2582024 | Concrete Cylinder | -93.702696 | DURING PAVING | 08/01/2000 | 90 | 4370000 | 0.12 |  |  |  |  | Tested by U of M
5200CY020 | 52-I-2000 | 52 | 20942.5 | 0 | 2000_06_30 | 45.2582024 | Concrete Cylinder | -93.702696 | DURING PAVING | 06/30/2001 | 365 | 5290000 | 0.12 |  |  |  |  | Tested by U of M
5200CY021 | 52-I-2000 | 52 | 20942.5 | 0 | 2000_06_30 | 45.2582024 | Concrete Cylinder | -93.702696 | DURING PAVING | 07/01/2000 | 1 | 3710000 | [5 empty] | Tested by U of M
5200CY021 | 52-I-2000 | 52 | 20942.5 | 0 | 2000_06_30 | 45.2582024 | Concrete Cylinder | -93.702696 | DURING PAVING | 07/07/2000 | 3 | 4110000 | 0.16 |  |  |  |  | Tested by U of M
5200CY021 | 52-I-2000 | 52 | 20942.5 | 0 | 2000_06_30 | 45.2582024 | Concrete Cylinder | -93.702696 | DURING PAVING | 07/07/2000 | 7 | 3670000 | 0.14 |  |  |  |  | Tested by U of M
5200CY021 | 52-I-2000 | 52 | 20942.5 | 0 | 2000_06_30 | 45.2582024 | Concrete Cylinder | -93.702696 | DURING PAVING | 08/01/2000 | 32 | 4240000 | [5 empty] | 28 day test suspect - Retested on day 32
5200CY021 | 52-I-2000 | 52 | 20942.5 | 0 | 2000_06_30 | 45.2582024 | Concrete Cylinder | -93.702696 | DURING PAVING | 08/01/2000 | 90 | 4640000 | 0.14 |  |  |  |  | Tested by U of M
5200CY021 | 52-I-2000 | 52 | 20942.5 | 0 | 2000_06_30 | 45.2582024 | Concrete Cylinder | -93.702696 | DURING PAVING | 06/30/2001 | 365 | 4940000 | 0.1 |  |  |  |  | Tested by U of M
5200CY022 | 52-I-2000 | 52 | 20942.5 | 0 | 2000_06_30 | 45.2582024 | Concrete Cylinder | -93.702696 | DURING PAVING | 06/30/2001 | 1 | [7 empty] | 4890000
5200CY022 | 52-I-2000 | 52 | 20942.5 | 0 | 2000_06_30 | 45.2582024 | Concrete Cylinder | -93.702696 | DURING PAVING | 06/30/2001 | 3 | [7 empty] | 5640000
5200CY022 | 52-I-2000 | 52 | 20942.5 | 0 | 2000_06_30 | 45.2582024 | Concrete Cylinder | -93.702696 | DURING PAVING | 06/30/2001 | 7 | [7 empty] | 5980000
5200CY022 | 52-I-2000 | 52 | 20942.5 | 0 | 2000_06_30 | 45.2582024 | Concrete Cylinder | -93.702696 | DURING PAVING | 06/30/2001 | 28 | [7 empty] | 6400000
5200CY022 | 52-I-2000 | 52 | 20942.5 | 0 | 2000_06_30 | 45.2582024 | Concrete Cylinder | -93.702696 | DURING PAVING | 06/30/2001 | 90 | [7 empty] | 6680000
5200CY019 | 52-I-2000 | 52 | 20942.5 | 0 | 2000_06_30 | 45.2582024 | Concrete Cylinder | -93.702696 | DURING PAVING | 07/07/2000 | 7 | 4180000 | 0.16 |  |  |  |  | Tested by U of M
5200CY019 | 52-I-2000 | 52 | 20942.5 | 0 | 2000_06_30 | 45.2582024 | Concrete Cylinder | -93.702696 | DURING PAVING | 07/07/2000 | 3 | 3930000 | 0.13 |  |  |  |  | Tested by U of M
5200CY019 | 52-I-2000 | 52 | 20942.5 | 0 | 2000_06_30 | 45.2582024 | Concrete Cylinder | -93.702696 | DURING PAVING | 07/01/2000 | 1 | 3360000 | 0.1 |  |  |  |  | Tested by U of M
5200CY022 | 52-I-2000 | 52 | 20942.5 | 0 | 2000_06_30 | 45.2582024 | Concrete Cylinder | -93.702696 | DURING PAVING | 06/30/2001 | 365 | [7 empty] | 6900000
5200CY027 | 52-I-2000 | 52 | 20942.5 | 0 | 2000_06_30 | 45.2582024 | Concrete Cylinder | -93.702696 | DURING PAVING | 06/30/2001 | 28 | [7 empty] | 6080000
5200CY027 | 52-I-2000 | 52 | 20942.5 | 0 | 2000_06_30 | 45.2582024 | Concrete Cylinder | -93.702696 | DURING PAVING | 06/30/2001 | 7 | [7 empty] | 5660000
5200CY023 | 52-I-2000 | 52 | 20942.5 | 0 | 2000_06_30 | 45.2582024 | Concrete Cylinder | -93.702696 | DURING PAVING | 06/30/2001 | 1 | [7 empty] | 4770000
5200CY023 | 52-I-2000 | 52 | 20942.5 | 0 | 2000_06_30 | 45.2582024 | Concrete Cylinder | -93.702696 | DURING PAVING | 06/30/2001 | 3 | [7 empty] | 5540000
5200CY023 | 52-I-2000 | 52 | 20942.5 | 0 | 2000_06_30 | 45.2582024 | Concrete Cylinder | -93.702696 | DURING PAVING | 06/30/2001 | 7 | [7 empty] | 5890000
5200CY023 | 52-I-2000 | 52 | 20942.5 | 0 | 2000_06_30 | 45.2582024 | Concrete Cylinder | -93.702696 | DURING PAVING | 06/30/2001 | 28 | [7 empty] | 6370000
5200CY023 | 52-I-2000 | 52 | 20942.5 | 0 | 2000_06_30 | 45.2582024 | Concrete Cylinder | -93.702696 | DURING PAVING | 06/30/2001 | 90 | [7 empty] | 6690000
5200CY023 | 52-I-2000 | 52 | 20942.5 | 0 | 2000_06_30 | 45.2582024 | Concrete Cylinder | -93.702696 | DURING PAVING | 06/30/2001 | 365 | [7 empty] | 6930000
5200CY024 | 52-I-2000 | 52 | 20942.5 | 0 | 2000_06_30 | 45.2582024 | Concrete Cylinder | -93.702696 | DURING PAVING | 06/30/2001 | 1 | [7 empty] | 3850000
5200CY024 | 52-I-2000 | 52 | 20942.5 | 0 | 2000_06_30 | 45.2582024 | Concrete Cylinder | -93.702696 | DURING PAVING | 06/30/2001 | 3 | [7 empty] | 4580000
5200CY024 | 52-I-2000 | 52 | 20942.5 | 0 | 2000_06_30 | 45.2582024 | Concrete Cylinder | -93.702696 | DURING PAVING | 06/30/2001 | 7 | [7 empty] | 4920000
5200CY024 | 52-I-2000 | 52 | 20942.5 | 0 | 2000_06_30 | 45.2582024 | Concrete Cylinder | -93.702696 | DURING PAVING | 06/30/2001 | 28 | [7 empty] | 5350000
5200CY024 | 52-I-2000 | 52 | 20942.5 | 0 | 2000_06_30 | 45.2582024 | Concrete Cylinder | -93.702696 | DURING PAVING | 06/30/2001 | 90 | [7 empty] | 5640000
5200CY024 | 52-I-2000 | 52 | 20942.5 | 0 | 2000_06_30 | 45.2582024 | Concrete Cylinder | -93.702696 | DURING PAVING | 06/30/2001 | 365 | [7 empty] | 5840000
5200CY025 | 52-I-2000 | 52 | 20942.5 | 0 | 2000_06_30 | 45.2582024 | Concrete Cylinder | -93.702696 | DURING PAVING | 06/30/2001 | 1 | [7 empty] | 3850000
5200CY025 | 52-I-2000 | 52 | 20942.5 | 0 | 2000_06_30 | 45.2582024 | Concrete Cylinder | -93.702696 | DURING PAVING | 06/30/2001 | 3 | [7 empty] | 4560000
5200CY025 | 52-I-2000 | 52 | 20942.5 | 0 | 2000_06_30 | 45.2582024 | Concrete Cylinder | -93.702696 | DURING PAVING | 06/30/2001 | 7 | [7 empty] | 4890000
5200CY025 | 52-I-2000 | 52 | 20942.5 | 0 | 2000_06_30 | 45.2582024 | Concrete Cylinder | -93.702696 | DURING PAVING | 06/30/2001 | 28 | [7 empty] | 5310000
5200CY026 | 52-I-2000 | 52 | 20942.5 | 0 | 2000_06_30 | 45.2582024 | Concrete Cylinder | -93.702696 | DURING PAVING | 06/30/2001 | 1 | [7 empty] | 4780000
5200CY026 | 52-I-2000 | 52 | 20942.5 | 0 | 2000_06_30 | 45.2582024 | Concrete Cylinder | -93.702696 | DURING PAVING | 06/30/2001 | 3 | [7 empty] | 5450000
5200CY026 | 52-I-2000 | 52 | 20942.5 | 0 | 2000_06_30 | 45.2582024 | Concrete Cylinder | -93.702696 | DURING PAVING | 06/30/2001 | 7 | [7 empty] | 5770000
5200CY026 | 52-I-2000 | 52 | 20942.5 | 0 | 2000_06_30 | 45.2582024 | Concrete Cylinder | -93.702696 | DURING PAVING | 06/30/2001 | 28 | [7 empty] | 6180000
5200CY027 | 52-I-2000 | 52 | 20942.5 | 0 | 2000_06_30 | 45.2582024 | Concrete Cylinder | -93.702696 | DURING PAVING | 06/30/2001 | 1 | [7 empty] | 4620000
5200CY027 | 52-I-2000 | 52 | 20942.5 | 0 | 2000_06_30 | 45.2582024 | Concrete Cylinder | -93.702696 | DURING PAVING | 06/30/2001 | 3 | [7 empty] | 5320000
5200CC005 | 52-O-2000 | 52 | 20969 | 8 | 2000_09_28 | 45.2581407 | Concrete Core | -93.7026334 | AFTER PAVING | 09/28/2000 | 90 | 4530000 | 0.13 |  |  |  |  | Tested by U of M
5201CC003 | 52-I-2000 | 52 | 20983 | -4 | 2001_06_27 | 45.2581433 | Concrete Core | -93.7025619 | AFTER PAVING | 06/30/2001 | 365 | 4690000 | 0.19 |  |  |  |  | Tested by U of M
5200CC006 | 52-I-2000 | 52 | 21052 | -4 | 2000_09_28 | 45.2580279 | Concrete Core | -93.7023496 | AFTER PAVING | 09/28/2000 | 90 | 4580000 | 0.09 |  |  |  |  | Tested by U of M

## MAT_PCC_NUCLEAR_DENSITY_MV
MNROAD_ID | SECTION_ID | CELL | STATION | OFFSET | SAMPLE_DATE | LATITUDE | MATERIAL_GROUP | LONGITUDE | COMMENTS | LANE | WHEELPATH | TEST_NO | DAY | MATERIAL | EQUIPMENT | SETUP | RUN1_TRANSVERSE_PCF | RUN2_TRANSVERSE_PCF | RUN3_LONGITUDINAL_PCF | RUN4_LONGITUDINAL_PCF | STATION_AVERAGE_PCF | MOISTURE_CONTENT_PCT | PROBE_DEPTH_FT | BLOCK | GAGE_ORIENTATION | DEPTH_FT | NUCLEAR_DENSITY_DRY | NUCLEAR_DENSITY_WET | SANDCONE_DENSITY | PROCTOR_DENSITY | COMPACTION_NUCLEAR_PERCENT | COMPACTION_SANDCONE_PERCENT | MOISTURE_NUCLEAR_PERCENT | MOISTURE_SANDCONE_PERCENT | MOISTURE_LAB1_PERCENT | MOISTURE_LAB2_PERCENT | MOISTURE_PROCTOR_PERCENT | TEST_COMMENTS
|  | 39 | 9837 | -3 | [5 empty] | Outside | LWP |  | 04/15/2011 | PCC PERVIOUS |  |  | 123.1 | 121.8 | 121.9 | 119.3 | 121.5 | [16 empty] | Untouchable, Panel 4
|  | 39 | 9879 | -3 | [5 empty] | Outside | LWP |  | 04/15/2011 | PCC PERVIOUS |  |  | 125.4 | 125.5 | 124.8 | 125.3 | 125.3 | [16 empty] | Untouchable, Panel 6
|  | 39 | 9920 | -3 | [5 empty] | Outside | LWP |  | 04/15/2011 | PCC PERVIOUS |  |  | 132.8 | 131.5 | 138.2 | 136.7 | 134.8 | [16 empty] | Untouchable, Panel 8
|  | 39 | 9962 | -3 | [5 empty] | Outside | LWP |  | 04/15/2011 | PCC PERVIOUS |  |  | 130.7 | 131.6 | 135.6 | 138.3 | 134.1 | [16 empty] | Untouchable, Panel 10
|  | 39 | 10000 | [6 empty] | Inside | LWP |  | 08/04/2009 | PCC PERVIOUS | C-200 | Backscatter | 122.7 | 124.5 | 127.4 |  | 124.9
|  | 39 | 10000 | [6 empty] | Outside | LWP |  | 08/04/2009 | PCC PERVIOUS | C-200 | Backscatter | 118.7 |  | 119.5 |  | 119.1
|  | 39 | 10000 | [6 empty] | Inside | RWP |  | 08/04/2009 | PCC PERVIOUS | C-200 | Backscatter | 122.2 |  | 123.5 |  | 122.9
|  | 39 | 10000 | [6 empty] | Outside | RWP |  | 08/04/2009 | PCC PERVIOUS | C-200 | Backscatter | 115.3 | 113.7 | 120.4 | 118.1 | 116.9
|  | 39 | 10100 | [6 empty] | Inside | LWP |  | 08/04/2009 | PCC PERVIOUS | C-200 | Backscatter | 119.4 |  | 117 |  | 118.2
|  | 39 | 10100 | [6 empty] | Outside | LWP |  | 08/04/2009 | PCC PERVIOUS | C-200 | Backscatter | 119.2 | 123.4 | 127.8 | 125 | 123.9
|  | 39 | 10100 | [6 empty] | Inside | RWP |  | 08/04/2009 | PCC PERVIOUS | C-200 | Backscatter | 117.6 |  | 115.1 |  | 116.4
|  | 39 | 10100 | [6 empty] | Outside | RWP |  | 08/04/2009 | PCC PERVIOUS | C-200 | Backscatter | 125.7 |  | 124.5 |  | 125.1
|  | 39 | 9800 | [6 empty] | Inside | RWP |  | 08/04/2009 | PCC PERVIOUS | C-200 | Backscatter | 117.2 | 120.1 | 123 |  | 120.1
|  | 39 | 9815 | [6 empty] | Inside | M |  | 08/04/2009 | PCC PERVIOUS | C-200 | Backscatter | 131.7 |  | 128.6 |  | 130.2 | [16 empty] | M - MIDDLE.
|  | 39 | 9815 | [6 empty] | Inside | RWP |  | 08/04/2009 | PCC PERVIOUS | C-200 | Backscatter | 141 |  | 140 |  | 140.5
|  | 39 | 9835 | [6 empty] | Inside | RWP |  | 08/04/2009 | PCC PERVIOUS | C-200 | Backscatter | 124.9 | 123.2 | 120.4 |  | 122.8
|  | 39 | 10000 | [6 empty] | Inside | LWP |  | 06/04/2009 | PCC PERVIOUS | C-200 | Backscatter | 124.6 | 124.3 | 127.9 | 127.6 | 126.1
|  | 39 | 10000 | [6 empty] | Outside | LWP |  | 06/04/2009 | PCC PERVIOUS | C-200 | Backscatter | 116.4 | 115.7 | 117.7 | 116.7 | 116.6
|  | 39 | 10000 | [6 empty] | Inside | RWP |  | 06/04/2009 | PCC PERVIOUS | C-200 | Backscatter | 121.9 | 120.7 | 118.3 | 117 | 119.5
|  | 39 | 10000 | [6 empty] | Outside | RWP |  | 06/04/2009 | PCC PERVIOUS | C-200 | Backscatter | 116.7 | 116.4 | 113.7 | 113.3 | 115
|  | 39 | 10009 | [6 empty] | Outside | M |  | 06/04/2009 | PCC PERVIOUS | C-200 | Backscatter | 118.6 | 118.1 | 112.7 | 113.5 | 115.7 | [16 empty] | """M - MIDDLE. Middle, panel 17 - very hollow"""
|  | 39 | 10050 | [6 empty] | Outside | E |  | 06/04/2009 | PCC PERVIOUS | C-200 | Backscatter | 122.8 | 121.8 | 121.6 | 119.8 | 121.5 | [16 empty] | """E - EDGE. Edge near stripe, Panel 14"""
|  | 39 | 10050 | [6 empty] | Outside | C |  | 06/04/2009 | PCC PERVIOUS | C-200 | Backscatter | 116.3 | 117 | 116 | 117 | 116.6 | [16 empty] | """C - CORNER. Panel 14 corner near CL JT with P15, very hollow"""
|  | 39 | 10100 | [6 empty] | Inside | LWP |  | 06/04/2009 | PCC PERVIOUS | C-200 | Backscatter | 125.2 | 127.2 | 130.9 | 130.4 | 128.4
|  | 39 | 10100 | [6 empty] | Outside | LWP |  | 06/04/2009 | PCC PERVIOUS | C-200 | Backscatter | 119.7 | 118.8 | 116.2 | 115.7 | 117.6
|  | 39 | 10100 | [6 empty] | Inside | RWP |  | 06/04/2009 | PCC PERVIOUS | C-200 | Backscatter | 124.8 | 123.6 | 120.4 | 119.9 | 122.2
|  | 39 | 10100 | [6 empty] | Outside | RWP |  | 06/04/2009 | PCC PERVIOUS | C-200 | Backscatter | 117.3 | 116.7 | 117.6 | 117.1 | 117.2
|  | 39 | 9797 | [6 empty] | Outside | LWP |  | 06/04/2009 | PCC PERVIOUS | C-200 | Backscatter | 112.9 | 111.1 | 102.3 | 102.6 | 107.2 | [16 empty] | """near core, very hollow"""
|  | 39 | 10172 | [6 empty] | Inside | RWP |  | 06/15/2010 | PCC Pervious | C-200 | Backscatter | 112.9 |  | 117.8 |  | 135 | [16 empty] | average x correction of 1.17 near J1138
|  | 39 | 10172 | [6 empty] | Inside | LWP |  | 06/15/2010 | PCC Pervious | C-200 | Backscatter | 115.3 |  | 112.7 |  | 133.4 | [16 empty] | average x correction of 1.17 near J1138
|  | 39 | 10172 | [6 empty] | Outside | LWP |  | 06/15/2010 | PCC Pervious | C-200 | Backscatter | 109.2 |  | 108.7 |  | 127.5 | [16 empty] | average x correction of 1.17 near J1138
|  | 39 | 10172 | [6 empty] | Outside | RWP |  | 06/15/2010 | PCC Pervious | C-200 | Backscatter | 113 |  | 112.2 |  | 131.8 | [16 empty] | average x correction of 1.17 near J1138
|  | 39 | 10130 | [6 empty] | Inside | RWP |  | 06/15/2010 | PCC Pervious | C-200 | Backscatter | 117.2 |  | 117.3 |  | 137.3 | [16 empty] | average x correction of 1.17 near J1136
|  | 39 | 10130 | [6 empty] | Inside | LWP |  | 06/15/2010 | PCC Pervious | C-200 | Backscatter | 108.8 |  | 115.3 |  | 131.2 | [16 empty] | average x correction of 1.17 near J1136
|  | 39 | 10130 | [6 empty] | Outside | LWP |  | 06/15/2010 | PCC Pervious | C-200 | Backscatter | 109.1 |  | 107 |  | 126.5 | [16 empty] | average x correction of 1.17 near J1136
|  | 39 | 10130 | [6 empty] | Outside | RWP |  | 06/15/2010 | PCC Pervious | C-200 | Backscatter | 111.6 |  | 111.9 |  | 130.8 | [16 empty] | average x correction of 1.17 near J1136
|  | 39 | 10088 | [6 empty] | Inside | RWP |  | 06/15/2010 | PCC Pervious | C-200 | Backscatter | 113.6 |  | 108.8 |  | 130.2 | [16 empty] | average x correction of 1.17 near J1134
|  | 39 | 10088 | [6 empty] | Inside | LWP |  | 06/15/2010 | PCC Pervious | C-200 | Backscatter | 116 |  | 106.2 |  | 130.1 | [16 empty] | average x correction of 1.17 near J1134
|  | 39 | 10088 | [6 empty] | Outside | LWP |  | 06/15/2010 | PCC Pervious | C-200 | Backscatter | 108.2 |  | 104 |  | 124.2 | [16 empty] | average x correction of 1.17 near J1134
|  | 39 | 10088 | [6 empty] | Outside | RWP |  | 06/15/2010 | PCC Pervious | C-200 | Backscatter | 108.5 |  | 106 |  | 125.5 | [16 empty] | average x correction of 1.17 near J1134
|  | 39 | 10046 | [6 empty] | Inside | RWP |  | 06/15/2010 | PCC Pervious | C-200 | Backscatter | 124.6 |  | 125.5 |  | 146.4 | [16 empty] | """average x correction of 1.17near J1132 this point non-porous surface, wet"""
|  | 39 | 10046 | [6 empty] | Inside | LWP |  | 06/15/2010 | PCC Pervious | C-200 | Backscatter | 120.6 |  | 118.9 |  | 140.2 | [16 empty] | """average x correction of 1.17near J1132 this point non-porous surface, wet"""
|  | 39 | 10046 | [6 empty] | Outside | LWP |  | 06/15/2010 | PCC Pervious | C-200 | Backscatter | 106.3 |  | 110.1 |  | 126.7 | [16 empty] | average x correction of 1.17 near J1132
|  | 39 | 10046 | [6 empty] | Outside | RWP |  | 06/15/2010 | PCC Pervious | C-200 | Backscatter | 110.5 |  | 113.2 |  | 130.9 | [16 empty] | average x correction of 1.17 near J1132
|  | 39 | 10004 | [6 empty] | Inside | RWP |  | 06/15/2010 | PCC Pervious | C-200 | Backscatter | 110.9 |  | 103.6 |  | 125.5 | [16 empty] | average x correction of 1.17 near J1132
|  | 39 | 10004 | [6 empty] | Inside | LWP |  | 06/15/2010 | PCC Pervious | C-200 | Backscatter | 106.9 |  | 110.1 |  | 127 | [16 empty] | average x correction of 1.17 near J1132
|  | 39 | 10004 | [6 empty] | Outside | LWP |  | 06/15/2010 | PCC Pervious | C-200 | Backscatter | 116.2 |  | 118.8 |  | 137.5 | [16 empty] | average x correction of 1.17 near J1132
|  | 39 | 10004 | [6 empty] | Outside | RWP |  | 06/15/2010 | PCC Pervious | C-200 | Backscatter | 112.2 |  | 114 |  | 132.4 | [16 empty] | average x correction of 1.17 near J1132
|  | 39 | 9962 | [6 empty] | Inside | RWP |  | 06/15/2010 | PCC Pervious | C-200 | Backscatter | 107.1 |  | 110.6 |  | 127.4 | [16 empty] | average x correction of 1.17 on P10
|  | 39 | 9962 | [6 empty] | Inside | LWP |  | 06/15/2010 | PCC Pervious | C-200 | Backscatter | 108.2 |  | 109.8 |  | 127.6 | [16 empty] | average x correction of 1.17 on P10
|  | 39 | 9962 | [6 empty] | Outside | LWP |  | 06/15/2010 | PCC Pervious | C-200 | Backscatter | 111.3 |  | 115.3 |  | 132.6 | [16 empty] | average x correction of 1.17 on P10
|  | 39 | 9962 | [6 empty] | Outside | RWP |  | 06/15/2010 | PCC Pervious | C-200 | Backscatter | 112.7 |  | 112.7 |  | 131.9 | [16 empty] | average x correction of 1.17 on P10
|  | 39 | 9920 | [6 empty] | Inside | RWP |  | 06/15/2010 | PCC Pervious | C-200 | Backscatter | 110.2 |  | 110.1 |  | 128.9 | [16 empty] | average x correction of 1.17 on P8
|  | 39 | 9920 | [6 empty] | Inside | LWP |  | 06/15/2010 | PCC Pervious | C-200 | Backscatter | 115.5 |  | 113.7 |  | 134.1 | [16 empty] | average x correction of 1.17 on P8
|  | 39 | 9920 | [6 empty] | Outside | LWP |  | 06/15/2010 | PCC Pervious | C-200 | Backscatter | 116 |  | 121 |  | 138.7 | [16 empty] | average x correction of 1.17 on P8
|  | 39 | 9920 | [6 empty] | Outside | RWP |  | 06/15/2010 | PCC Pervious | C-200 | Backscatter | 114 |  | 109.1 |  | 130.6 | [16 empty] | average x correction of 1.17 on P8
|  | 39 | 9879 | [6 empty] | Inside | RWP |  | 06/15/2010 | PCC Pervious | C-200 | Backscatter | 108.2 |  | 111.9 |  | 128.8 | [16 empty] | average x correction of 1.17 on P6
|  | 39 | 9879 | [6 empty] | Inside | LWP |  | 06/15/2010 | PCC Pervious | C-200 | Backscatter | 110.1 |  | 109.2 |  | 128.4 | [16 empty] | average x correction of 1.17 on P6
|  | 39 | 9879 | [6 empty] | Outside | LWP |  | 06/15/2010 | PCC Pervious | C-200 | Backscatter | 109.5 |  | 109.5 |  | 128.2 | [16 empty] | average x correction of 1.17 on P6
|  | 39 | 9879 | [6 empty] | Outside | RWP |  | 06/15/2010 | PCC Pervious | C-200 | Backscatter | 109.4 |  | 109.2 |  | 127.9 | [16 empty] | average x correction of 1.17 on P6
|  | 39 | 9837 | [6 empty] | Inside | RWP |  | 06/15/2010 | PCC Pervious | C-200 | Backscatter | 110.8 |  | 108.4 |  | 128.3 | [16 empty] | average x correction of 1.17 on P4
|  | 39 | 9837 | [6 empty] | Inside | LWP |  | 06/15/2010 | PCC Pervious | C-200 | Backscatter | 109.9 |  | 103.6 |  | 125 | [16 empty] | average x correction of 1.17 on P4
|  | 39 | 9837 | [6 empty] | Outside | LWP |  | 06/15/2010 | PCC Pervious | C-200 | Backscatter | 104.1 |  | 105.2 |  | 122.5 | [16 empty] | average x correction of 1.17 on P4
|  | 39 | 9837 | [6 empty] | Outside | RWP |  | 06/15/2010 | PCC Pervious | C-200 | Backscatter | 108.7 |  | 109.4 |  | 127.7 | [16 empty] | average x correction of 1.17 on P4
|  | 39 | 9795 | [6 empty] | Inside | RWP |  | 06/15/2010 | PCC Pervious | C-200 | Backscatter | 108.1 |  | 107.1 |  | 126 | [16 empty] | average x correction of 1.17 on P2
|  | 39 | 9795 | [6 empty] | Inside | LWP |  | 06/15/2010 | PCC Pervious | C-200 | Backscatter | 114 |  | 112.9 |  | 132.8 | [16 empty] | average x correction of 1.17 on P2
|  | 39 | 9795 | [6 empty] | Outside | LWP |  | 06/15/2010 | PCC Pervious | C-200 | Backscatter | 102.6 |  | 102.1 |  | 119.8 | [16 empty] | average x correction of 1.17 on P2
|  | 39 | 9795 | [6 empty] | Outside | RWP |  | 06/15/2010 | PCC Pervious | C-200 | Backscatter | 101.7 |  | 104.8 |  | 120.9 | [16 empty] | average x correction of 1.17 on P2
|  | 39 | 9753 | [6 empty] | Inside | RWP |  | 06/15/2010 | PCC Pervious | C-200 | Backscatter | 110.5 |  | 108.5 |  | 128.2 | [16 empty] | average x correction of 1.17
|  | 39 | 9753 | [6 empty] | Inside | LWP |  | 06/15/2010 | PCC Pervious | C-200 | Backscatter | 103.7 |  | 104.8 |  | 122 | [16 empty] | average x correction of 1.17
|  | 39 | 9753 | [6 empty] | Outside | LWP |  | 06/15/2010 | PCC Pervious | C-200 | Backscatter | 106.2 |  | 106.8 |  | 124.7 | [16 empty] | average x correction of 1.17
|  | 39 | 9753 | [6 empty] | Outside | RWP |  | 06/15/2010 | PCC Pervious | C-200 | Backscatter | 105.2 |  | 108.1 |  | 124.8 | [16 empty] | average x correction of 1.17
|  | 39 | 9753 | 3 | [5 empty] | Inside | LWP |  | 04/15/2011 | PCC PERVIOUS |  |  | 121.7 | 122.2 | 117.8 | 119.7 | 120.4 | [16 empty] | Untouchable, Panel 0
|  | 39 | 9795 | 3 | [5 empty] | Inside | LWP |  | 04/15/2011 | PCC PERVIOUS |  |  | 132.6 | 133.1 | 135.4 | 137.9 | 134.8 | [16 empty] | Untouchable, Panel 2
|  | 39 | 9837 | 3 | [5 empty] | Inside | LWP |  | 04/15/2011 | PCC PERVIOUS |  |  | 125.2 | 123 | 121.2 | 122.4 | 123 | [16 empty] | Untouchable, Panel 4
|  | 39 | 9879 | 3 | [5 empty] | Inside | LWP |  | 04/15/2011 | PCC PERVIOUS |  |  | 125 | 124.2 | 125.2 | 124.5 | 124.7 | [16 empty] | Untouchable, Panel 6
|  | 39 | 9920 | 3 | [5 empty] | Inside | LWP |  | 04/15/2011 | PCC PERVIOUS |  |  | 129.7 | 132 | 130.3 | 129 | 130.3 | [16 empty] | Untouchable, Panel 8
|  | 39 | 9962 | 3 | [5 empty] | Inside | LWP |  | 04/15/2011 | PCC PERVIOUS |  |  | 120.6 | 119.9 | 119.9 | 119.1 | 119.9 | [16 empty] | Untouchable, Panel 10
|  | 39 | 9753 | 10 | [5 empty] | Inside | RWP |  | 04/15/2011 | PCC PERVIOUS |  |  | 125.1 | 125.1 | 124.2 | 122.5 | 124.2 | [16 empty] | Untouchable, Panel 0
|  | 39 | 9795 | 10 | [5 empty] | Inside | RWP |  | 04/15/2011 | PCC PERVIOUS |  |  | 120.8 | 119.3 | 120.2 | 120.6 | 120.2 | [16 empty] | Untouchable, Panel 2
|  | 39 | 9837 | 10 | [5 empty] | Inside | RWP |  | 04/15/2011 | PCC PERVIOUS |  |  | 125.1 | 123.7 | 136.1 | 124.2 | 127.3 | [16 empty] | Untouchable, Panel 4
|  | 39 | 9879 | 10 | [5 empty] | Inside | RWP |  | 04/15/2011 | PCC PERVIOUS |  |  | 127.8 | 125.6 | 124 | 129.1 | 126.6 | [16 empty] | Untouchable, Panel 6
|  | 39 | 9920 | 10 | [5 empty] | Inside | RWP |  | 04/15/2011 | PCC PERVIOUS |  |  | 125.3 | 126.5 | 130.2 | 127.8 | 127.5 | [16 empty] | Untouchable, Panel 8
|  | 39 | 9962 | 10 | [5 empty] | Inside | RWP |  | 04/15/2011 | PCC PERVIOUS |  |  | 123.2 | 125.1 | 125.3 | 125.5 | 124.8 | [16 empty] | Untouchable, Panel 10
|  | 39 | 9753 | -10 | [5 empty] | Outside | RWP |  | 04/15/2011 | PCC PERVIOUS |  |  | 122.1 | 123 | 125.5 | 124.7 | 123.8 | [16 empty] | Untouchable, Panel 0
|  | 39 | 9795 | -10 | [5 empty] | Outside | RWP |  | 04/15/2011 | PCC PERVIOUS |  |  | 116.4 | 115.4 | 120.9 | 122.7 | 118.9 | [16 empty] | Untouchable, Panel 2
|  | 39 | 9837 | -10 | [5 empty] | Outside | RWP |  | 04/15/2011 | PCC PERVIOUS |  |  | 124.3 | 121.5 | 123.7 | 124.1 | 123.4 | [16 empty] | Untouchable, Panel 4
|  | 39 | 9879 | -10 | [5 empty] | Outside | RWP |  | 04/15/2011 | PCC PERVIOUS |  |  | 127.4 | 129.5 | 125.3 | 125.9 | 127 | [16 empty] | Untouchable, Panel 6
|  | 39 | 9920 | -10 | [5 empty] | Outside | RWP |  | 04/15/2011 | PCC PERVIOUS |  |  | 130.1 | 130.8 | 128 | 125.6 | 128.6 | [16 empty] | Untouchable, Panel 8
|  | 39 | 9962 | -10 | [5 empty] | Outside | RWP |  | 04/15/2011 | PCC PERVIOUS |  |  | 128.8 | 129.2 | 130.5 | 131.8 | 130.1 | [16 empty] | Untouchable, Panel 10
|  | 39 | 9753 | -3 | [5 empty] | Outside | LWP |  | 04/15/2011 | PCC PERVIOUS |  |  | 122.6 | 122.1 | 122.6 | 123.8 | 122.8 | [16 empty] | Untouchable, Panel 0
|  | 39 | 9795 | -3 | [5 empty] | Outside | LWP |  | 04/15/2011 | PCC PERVIOUS |  |  | 111.3 | 110.3 | 106.6 | 109 | 109.3 | [16 empty] | Untouchable. Spall., Panel 2
|  | 40 | 10700 | [6 empty] | Outside | RWP |  | 06/15/2010 | PCC | C-200 | Backscatter | 149.6 |  |  |  | 149.6 | [16 empty] | """Control cell, touchable mode"""
|  | 40 | 10700 | [6 empty] | Inside | RWP |  | 06/15/2010 | PCC | C-200 | Backscatter | 127.8 |  |  |  | 149.6 | [16 empty] | """Control, untouchable mode, correction factor, c = 1.17"""
|  | 40 | 10709 | -10 | [5 empty] | Outside | RWP |  | 04/15/2011 | PCC |  |  | 145.9 | 141.8 | 143.6 |  | 143.8 | [16 empty] | Untouchable baseline UntouchAirgap, Panel 30
|  | 40 | 10709 | -3 | [5 empty] | Outside | LWP |  | 04/15/2011 | PCC |  |  | 144.6 | 143 |  |  | 143.8 | [16 empty] | Touchable baseline TouchAirgap, Panel 10
|  | 40 | 10700 | [6 empty] | Outside | RWP |  | 08/04/2009 | PCC | C-200 | Backscatter | 148.4 |  |  |  | 148.4
|  | 40 | 10300 | [6 empty] | Outside | LWP |  | 06/04/2009 | PCC | C-200 | Backscatter | 142.1 | 142.9 | 142.9 | 144.1 | 143
|  | 40 | 10300 | [6 empty] | Outside | RWP |  | 06/04/2009 | PCC | C-200 | Backscatter | 142.6 | 144 | 140.6 | 141 | 142.1
|  | 40 | 10600 | [6 empty] | Inside | LWP |  | 06/04/2009 | PCC | C-200 | Backscatter | 145.8 | 145.2 | 150.5 | 148 | 147.4
|  | 40 | 10600 | [6 empty] | Outside | LWP |  | 06/04/2009 | PCC | C-200 | Backscatter | 145.5 | 146.8 | 145.1 | 145.8 | 145.8
|  | 40 | 10600 | [6 empty] | Outside | RWP |  | 06/04/2009 | PCC | C-200 | Backscatter | 143.5 | 144.8 | 145.5 | 142.5 | 144.1
|  | 40 | 10600 | [6 empty] | Inside | RWP |  | 06/04/2009 | PCC | C-200 | Backscatter | 147.6 | 146.1 | 146 | 145.3 | 146.3
|  | 40 | 10600 | [6 empty] | Outside | RWP |  | 06/04/2009 | PCC | C-200 | Backscatter | 146.4 | 146.3 | 146.1 | 146.6 | 146.4
|  | 85 | 16405 | -10 | [5 empty] | Inside | RWP |  | 04/15/2011 | PCC PERVIOUS |  |  | 125.4 | 126.2 | 123.4 | 121.6 | 124.2 | [16 empty] | Untouchable, Panel 3
|  | 85 | 16440 | -10 | [5 empty] | Inside | RWP |  | 04/15/2011 | PCC PERVIOUS |  |  | 133.6 | 131.4 | 141.3 | 139.2 | 136.4 | [16 empty] | Untouchable, Panel 7
|  | 85 | 16476 | -10 | [5 empty] | Inside | RWP |  | 04/15/2011 | PCC PERVIOUS |  |  | 124.8 | 124.8 | 135 | 134.6 | 129.8 | [16 empty] | Untouchable, Panel 10
|  | 85 | 16516 | -10 | [5 empty] | Inside | RWP |  | 04/15/2011 | PCC PERVIOUS |  |  | 136 | 138.3 | 137.6 | 136.3 | 137.1 | [16 empty] | Untouchable, Panel 14
|  | 85 | 16550 | -10 | [5 empty] | Inside | RWP |  | 04/15/2011 | PCC PERVIOUS |  |  | 101.7 | 100.8 | 115.4 | 114.9 | 108.2 | [16 empty] | Untouchable. Ravel/spall., Panel 18
|  | 85 | 16405 | -2.5 | [5 empty] | Inside | LWP |  | 04/15/2011 | PCC PERVIOUS |  |  | 124.2 | 124.1 | 129.7 | 128 | 126.5 | [16 empty] | Untouchable, Panel 3
|  | 85 | 16440 | -2.5 | [5 empty] | Inside | LWP |  | 04/15/2011 | PCC PERVIOUS |  |  | 126.6 | 125.3 | 132 | 133.3 | 129.3 | [16 empty] | Untouchable, Panel 7
|  | 85 | 16476 | -2.5 | [5 empty] | Inside | LWP |  | 04/15/2011 | PCC PERVIOUS |  |  | 126.5 | 125 | 124.5 | 125.2 | 125.3 | [16 empty] | Untouchable, Panel 10
|  | 85 | 16516 | -2.5 | [5 empty] | Inside | LWP |  | 04/15/2011 | PCC PERVIOUS |  |  | 131.7 | 132.5 | 128.4 | 128.9 | 130.4 | [16 empty] | Untouchable, Panel 14
|  | 85 | 16550 | -2.5 | [5 empty] | Inside | LWP |  | 04/15/2011 | PCC PERVIOUS |  |  | 122.9 | 123.5 | 124.2 | 125 | 123.9 | [16 empty] | Untouchable, Panel 18
|  | 85 | 16405 | 2.5 | [5 empty] | Outside | LWP |  | 04/15/2011 | PCC PERVIOUS |  |  | 134.7 | 133 | 130.1 | 130.1 | 132 | [16 empty] | Untouchable, Panel 3
|  | 85 | 16440 | 2.5 | [5 empty] | Outside | LWP |  | 04/15/2011 | PCC PERVIOUS |  |  | 133.5 | 131.6 | 134.1 | 132.5 | 132.9 | [16 empty] | Untouchable, Panel 7
|  | 85 | 16476 | 2.5 | [5 empty] | Outside | LWP |  | 04/15/2011 | PCC PERVIOUS |  |  | 137.6 | 138.2 | 134.2 | 138.7 | 137.2 | [16 empty] | Untouchable, Panel 10
|  | 85 | 16516 | 2.5 | [5 empty] | Outside | LWP |  | 04/15/2011 | PCC PERVIOUS |  |  | 131.3 | 129.6 | 130 | 130.6 | 130.4 | [16 empty] | Untouchable, Panel 14
|  | 85 | 16550 | 2.5 | [5 empty] | Outside | LWP |  | 04/15/2011 | PCC PERVIOUS |  |  | 134.7 | 132.4 | 131.4 | 132.8 | 132.8 | [16 empty] | Untouchable, Panel 18
|  | 85 | 16405 | 10 | [5 empty] | Outside | RWP |  | 04/15/2011 | PCC PERVIOUS |  |  | 131.4 | 129.1 | 133.3 | 135.5 | 132.3 | [16 empty] | Untouchable, Panel 3
|  | 85 | 16440 | 10 | [5 empty] | Outside | RWP |  | 04/15/2011 | PCC PERVIOUS |  |  | 132.9 | 132.5 | 128.8 | 129.7 | 131 | [16 empty] | Untouchable, Panel 7
|  | 85 | 16476 | 10 | [5 empty] | Outside | RWP |  | 04/15/2011 | PCC PERVIOUS |  |  | 131.5 | 128.2 | 132.8 | 134.3 | 131.7 | [16 empty] | Untouchable, Panel 10
|  | 85 | 16516 | 10 | [5 empty] | Outside | RWP |  | 04/15/2011 | PCC PERVIOUS |  |  | 131.7 | 131.8 | 132.8 | 130.6 | 131.7 | [16 empty] | Untouchable, Panel 14
|  | 85 | 16550 | 10 | [5 empty] | Outside | RWP |  | 04/15/2011 | PCC PERVIOUS |  |  | 123.4 | 124.7 | 130.7 | 131.8 | 127.7 | [16 empty] | Untouchable, Panel 18
|  | 85 | 16400 | [6 empty] | Inside | LWP |  | 08/04/2009 | PCC PERVIOUS | C-200 | Backscatter | 131.5 |  | 134.3 |  | 132.9
|  | 85 | 16400 | [6 empty] | Outside | LWP |  | 08/04/2009 | PCC PERVIOUS | C-200 | Backscatter | 132.7 |  | 135.8 |  | 134.3
|  | 85 | 16400 | [6 empty] | Inside | RWP |  | 08/04/2009 | PCC PERVIOUS | C-200 | Backscatter | 119.7 | 128 | 127.8 |  | 125.2
|  | 85 | 16400 | [6 empty] | Outside | RWP |  | 08/04/2009 | PCC PERVIOUS | C-200 | Backscatter | 131.1 |  | 136 |  | 133.6
|  | 85 | 16450 | [6 empty] | Inside | LWP |  | 08/04/2009 | PCC PERVIOUS | C-200 | Backscatter | 122.3 |  | 121.9 |  | 122.1
|  | 85 | 16450 | [6 empty] | Outside | LWP |  | 08/04/2009 | PCC PERVIOUS | C-200 | Backscatter | 134.2 |  | 130.9 |  | 132.6
|  | 85 | 16450 | [6 empty] | Inside | RWP |  | 08/04/2009 | PCC PERVIOUS | C-200 | Backscatter | 129.7 |  | 128.7 |  | 129.2
|  | 85 | 16450 | [6 empty] | Outside | RWP |  | 08/04/2009 | PCC PERVIOUS | C-200 | Backscatter | 109.1 | 109.9 | 116.9 |  | 112
|  | 85 | 16500 | [6 empty] | Inside | LWP |  | 08/04/2009 | PCC PERVIOUS | C-200 | Backscatter | 131.6 |  | 123.9 | 123.4 | 126.3
|  | 85 | 16500 | [6 empty] | Outside | LWP |  | 08/04/2009 | PCC PERVIOUS | C-200 | Backscatter | 123.1 |  | 125.9 |  | 124.5
|  | 85 | 16500 | [6 empty] | Inside | RWP |  | 08/04/2009 | PCC PERVIOUS | C-200 | Backscatter | 123.1 |  |  |  | 123.1
|  | 85 | 16500 | [6 empty] | Outside | RWP |  | 08/04/2009 | PCC PERVIOUS | C-200 | Backscatter | 125.6 |  | 129.7 |  | 127.7
|  | 85 | 16400 | [6 empty] | Inside | LWP |  | 06/04/2009 | PCC PERVIOUS | C-200 | Backscatter | 122.2 | 122.4 | 128.7 | 128.6 | 125.5
|  | 85 | 16400 | [6 empty] | Outside | LWP |  | 06/04/2009 | PCC PERVIOUS | C-200 | Backscatter | 127.1 | 126.6 | 128.7 | 127.4 | 127.5
|  | 85 | 16400 | [6 empty] | Inside | RWP |  | 06/04/2009 | PCC PERVIOUS | C-200 | Backscatter | 123.7 | 125.4 | 121.7 | 122.5 | 123.3
|  | 85 | 16400 | [6 empty] | Outside | RWP |  | 06/04/2009 | PCC PERVIOUS | C-200 | Backscatter | 121.7 | 123.4 | 123.7 | 123 | 123
|  | 85 | 16450 | [6 empty] | Inside | LWP |  | 06/04/2009 | PCC PERVIOUS | C-200 | Backscatter | 125.8 | 124.3 | 121.3 | 122.4 | 123.5
|  | 85 | 16450 | [6 empty] | Outside | LWP |  | 06/04/2009 | PCC PERVIOUS | C-200 | Backscatter | 132.6 | 131.5 | 130.6 | 131.3 | 131.5
|  | 85 | 16450 | [6 empty] | Inside | RWP |  | 06/04/2009 | PCC PERVIOUS | C-200 | Backscatter | 122.2 | 124 | 129 | 127.7 | 125.7
|  | 85 | 16450 | [6 empty] | Outside | RWP |  | 06/04/2009 | PCC PERVIOUS | C-200 | Backscatter | 118.6 | 120.4 | 122.2 | 122.4 | 120.9
|  | 85 | 16500 | [6 empty] | Inside | LWP |  | 06/04/2009 | PCC PERVIOUS | C-200 | Backscatter | 127.9 | 127.9 | 127.6 | 127 | 127.6
|  | 85 | 16500 | [6 empty] | Outside | LWP |  | 06/04/2009 | PCC PERVIOUS | C-200 | Backscatter | 127.8 | 127.3 | 125.7 | 125.9 | 126.7
|  | 85 | 16500 | [6 empty] | Inside | RWP |  | 06/04/2009 | PCC PERVIOUS | C-200 | Backscatter | 123.6 | 126.4 | 124 | 123.4 | 124.4
|  | 85 | 16500 | [6 empty] | Outside | RWP |  | 06/04/2009 | PCC PERVIOUS | C-200 | Backscatter | 128.1 | 128.2 | 127 | 126.2 | 127.4
|  | 89 | 17300 | [6 empty] | Inside | LWP |  | 08/04/2009 | PCC PERVIOUS | C-200 | Backscatter | 123 |  | 127.7 |  | 125.4
|  | 89 | 17300 | [6 empty] | Outside | LWP |  | 08/04/2009 | PCC PERVIOUS | C-200 | Backscatter | 119.7 |  | 118.5 |  | 119.1
|  | 89 | 17300 | [6 empty] | Inside | RWP |  | 08/04/2009 | PCC PERVIOUS | C-200 | Backscatter | 122.1 |  | 126.8 |  | 124.5
|  | 89 | 17300 | [6 empty] | Outside | RWP |  | 08/04/2009 | PCC PERVIOUS | C-200 | Backscatter | 113.3 |  | 110.2 |  | 111.8
|  | 89 | 17350 | [6 empty] | Inside | LWP |  | 08/04/2009 | PCC PERVIOUS | C-200 | Backscatter | 129 | 129.8 | 122.5 | 122.4 | 125.9
|  | 89 | 17350 | [6 empty] | Outside | LWP |  | 08/04/2009 | PCC PERVIOUS | C-200 | Backscatter | 128.6 |  | 130.2 |  | 129.4
|  | 89 | 17350 | [6 empty] | Inside | RWP |  | 08/04/2009 | PCC PERVIOUS | C-200 | Backscatter | 126.6 |  | 122.4 |  | 124.5
|  | 89 | 17350 | [6 empty] | Outside | RWP |  | 08/04/2009 | PCC PERVIOUS | C-200 | Backscatter | 132.3 |  | 128.8 | 127 | 129.4
|  | 89 | 17400 | [6 empty] | Inside | LWP |  | 08/04/2009 | PCC PERVIOUS | C-200 | Backscatter | 133.1 |  | 127.9 | 128.9 | 130
|  | 89 | 17400 | [6 empty] | Outside | LWP |  | 08/04/2009 | PCC PERVIOUS | C-200 | Backscatter | 135.1 | 130.9 | 140.5 | 136.8 | 135.8
|  | 89 | 17400 | [6 empty] | Inside | RWP |  | 08/04/2009 | PCC PERVIOUS | C-200 | Backscatter | 126.5 |  | 129.5 |  | 128
|  | 89 | 17400 | [6 empty] | Outside | RWP |  | 08/04/2009 | PCC PERVIOUS | C-200 | Backscatter | 132 |  | 129.1 |  | 130.6
|  | 89 | 17300 | [6 empty] | Inside | LWP |  | 06/04/2009 | PCC PERVIOUS | C-200 | Backscatter | 125.5 | 126.7 | 114.8 | 115 | 120.5
|  | 89 | 17300 | [6 empty] | Outside | LWP |  | 06/04/2009 | PCC PERVIOUS | C-200 | Backscatter | 117.9 | 119.4 | 116.2 | 115 | 117.1
|  | 89 | 17300 | [6 empty] | Inside | RWP |  | 06/04/2009 | PCC PERVIOUS | C-200 | Backscatter | 126.9 | 125.8 | 123 | 121.2 | 124.2
|  | 89 | 17300 | [6 empty] | Outside | RWP |  | 06/04/2009 | PCC PERVIOUS | C-200 | Backscatter | 127 | 127.5 | 119.8 | 119.6 | 123.5
|  | 89 | 17350 | [6 empty] | Inside | LWP |  | 06/04/2009 | PCC PERVIOUS | C-200 | Backscatter | 124.4 | 126.8 | 121.6 | 123.3 | 124
|  | 89 | 17350 | [6 empty] | Outside | LWP |  | 06/04/2009 | PCC PERVIOUS | C-200 | Backscatter | 127.7 | 128.6 | 130.6 | 128.8 | 128.9
|  | 89 | 17350 | [6 empty] | Inside | RWP |  | 06/04/2009 | PCC PERVIOUS | C-200 | Backscatter | 128.2 | 126.4 | 118.7 | 117.5 | 122.7
|  | 89 | 17350 | [6 empty] | Outside | RWP |  | 06/04/2009 | PCC PERVIOUS | C-200 | Backscatter | 118.3 | 117.9 | 121.5 | 121.8 | 119.9
|  | 89 | 17400 | [6 empty] | Inside | LWP |  | 06/04/2009 | PCC PERVIOUS | C-200 | Backscatter | 137.7 | 137.2 | 123 | 123.1 | 130.3
|  | 89 | 17400 | [6 empty] | Outside | LWP |  | 06/04/2009 | PCC PERVIOUS | C-200 | Backscatter | 138 | 137.8 | 138.9 | 137.6 | 138.1
|  | 89 | 17400 | [6 empty] | Inside | RWP |  | 06/04/2009 | PCC PERVIOUS | C-200 | Backscatter | 132.7 | 131.3 | 130.1 | 131.3 | 131.4
|  | 89 | 17400 | [6 empty] | Outside | RWP |  | 06/04/2009 | PCC PERVIOUS | C-200 | Backscatter | 133.9 | 134.7 | 137.1 | 138.1 | 136
|  | 89 | 17305 | -10 | [5 empty] | Inside | RWP |  | 04/15/2011 | PCC PERVIOUS |  |  | 128.2 | 129.8 | 126.4 | 125.5 | 127.5 | [16 empty] | Untouchable, Panel 2
|  | 89 | 17341 | -10 | [5 empty] | Inside | RWP |  | 04/15/2011 | PCC PERVIOUS |  |  | 127.9 | 128.1 | 134.3 | 132.8 | 130.8 | [16 empty] | Untouchable, Panel 6
|  | 89 | 17377 | -10 | [5 empty] | Inside | RWP |  | 04/15/2011 | PCC PERVIOUS |  |  | 132.2 | 132.6 | 134.3 | 129.2 | 132.1 | [16 empty] | Untouchable, Panel 9
|  | 89 | 17416 | -10 | [5 empty] | Inside | RWP |  | 04/15/2011 | PCC PERVIOUS |  |  | 123.2 | 123.7 | 116 | 113.7 | 119.2 | [16 empty] | Untouchable, Panel 13
|  | 89 | 17453 | -10 | [5 empty] | Inside | RWP |  | 04/15/2011 | PCC PERVIOUS |  |  | 137.6 | 139.5 | 138.4 | 140.1 | 138.9 | [16 empty] | Untouchable, Panel 17
|  | 89 | 17305 | -2.5 | [5 empty] | Inside | LWP |  | 04/15/2011 | PCC PERVIOUS |  |  | 129.8 | 130.1 | 128.2 | 130.3 | 129.6 | [16 empty] | Untouchable, Panel 2
|  | 89 | 17341 | -2.5 | [5 empty] | Inside | LWP |  | 04/15/2011 | PCC PERVIOUS |  |  | 131 | 132.4 | 129.6 | 133.1 | 131.5 | [16 empty] | Untouchable, Panel 6
|  | 89 | 17377 | -2.5 | [5 empty] | Inside | LWP |  | 04/15/2011 | PCC PERVIOUS |  |  | 130.7 | 129.2 | 128.3 | 130.2 | 129.6 | [16 empty] | Untouchable, Panel 9
|  | 89 | 17416 | -2.5 | [5 empty] | Inside | LWP |  | 04/15/2011 | PCC PERVIOUS |  |  | 135.8 | 137.2 | 135.8 | 139.1 | 137 | [16 empty] | Untouchable, Panel 13
|  | 89 | 17453 | -2.5 | [5 empty] | Inside | LWP |  | 04/15/2011 | PCC PERVIOUS |  |  | 127.1 | 126.4 | 131.4 | 129.8 | 128.7 | [16 empty] | Untouchable, Panel 17
|  | 89 | 17305 | 2.5 | [5 empty] | Outside | LWP |  | 04/15/2011 | PCC PERVIOUS |  |  | 129.6 | 128.1 | 130.7 | 131.5 | 130 | [16 empty] | Untouchable, Panel 2
|  | 89 | 17341 | 2.5 | [5 empty] | Outside | LWP |  | 04/15/2011 | PCC PERVIOUS |  |  | 128.8 | 128.1 | 131.3 | 130.9 | 129.8 | [16 empty] | Untouchable, Panel 6
|  | 89 | 17377 | 2.5 | [5 empty] | Outside | LWP |  | 04/15/2011 | PCC PERVIOUS |  |  | 134.8 | 136.6 | 134.7 | 137.3 | 135.9 | [16 empty] | Untouchable, Panel 9
|  | 89 | 17416 | 2.5 | [5 empty] | Outside | LWP |  | 04/15/2011 | PCC PERVIOUS |  |  | 133.7 | 135.1 | 128.9 | 130.1 | 132 | [16 empty] | Untouchable, Panel 13
|  | 89 | 17453 | 2.5 | [5 empty] | Outside | LWP |  | 04/15/2011 | PCC PERVIOUS |  |  | 138.5 | 142.2 | 133.6 |  | 138.1 | [16 empty] | Untouchable, Panel 17
|  | 89 | 17305 | 10 | [5 empty] | Outside | RWP |  | 04/15/2011 | PCC PERVIOUS |  |  | 127.9 | 130.7 | 127.6 | 124.5 | 127.7 | [16 empty] | Untouchable, Panel 2
|  | 89 | 17341 | 10 | [5 empty] | Outside | RWP |  | 04/15/2011 | PCC PERVIOUS |  |  | 115.4 | 115.4 | 124.5 | 125.3 | 120.2 | [16 empty] | Untouchable, Panel 6
|  | 89 | 17377 | 10 | [5 empty] | Outside | RWP |  | 04/15/2011 | PCC PERVIOUS |  |  | 129.5 | 131.1 | 131.4 | 132.7 | 131.2 | [16 empty] | Untouchable, Panel 9
|  | 89 | 17416 | 10 | [5 empty] | Outside | RWP |  | 04/15/2011 | PCC PERVIOUS |  |  | 138 | 139.1 | 140.4 | 140.3 | 139.5 | [16 empty] | Untouchable, Panel 13

## MAT_PCC_FIELD_TEST_RESULTS_MV
MNROAD_ID | SECTION_ID | CELL | STATION | OFFSET | SAMPLE_DATE | LATITUDE | LONGITUDE | MATERIAL_GROUP | COMMENTS | DATE_TESTED | SLUMP_INCH | PERCENT_AIR | UNIT_WEIGHT_PCF | TEST_COMMENT
1859 A | 5-D-1991 | 5 | 112910 | 0 |  | 45.2714229 | -93.727651 | Concrete Mix | DURING PAVING | 09/15/1992 | 2 | 5.3 | 149.59
1857 A | 5-D-1991 | 5 | 112780 | 0 |  | 45.2716403 | -93.7280511 | Concrete Mix | DURING PAVING | 09/15/1992 | 1.75 | 5.5 | 148.49
1858 A | 5-D-1991 | 5 | 112810 | 0 |  | 45.2715901 | -93.7279588 | Concrete Mix | DURING PAVING | 09/15/1992 | 1.75 | 5 | 149.89
1860 A | 5-D-1991 | 5 | 113010 | 0 |  | 45.2712556 | -93.7273432 | Concrete Mix | DURING PAVING | 09/15/1992 | 1.25 | 5.5 | 148.19
1861 A | 6-D-1991 | 6 | 113295 | 0 |  | 45.2707789 | -93.726466 | Concrete Mix | DURING PAVING | 09/15/1992 | 1.25 | 5.5 | 148.49
1862 A | 6-D-1991 | 6 | 113395 | 0 |  | 45.2706117 | -93.7261582 | Concrete Mix | DURING PAVING | 09/15/1992 | 1.5 | 4.6 | 149.79
1863 A | 6-D-1991 | 6 | 113510 | 0 |  | 45.2704193 | -93.7258042 | Concrete Mix | DURING PAVING | 09/15/1992 | 1.25 | 5 | 149.99
1864 A | 6-D-1991 | 6 | 113595 | 0 |  | 45.2702771 | -93.7255426 | Concrete Mix | DURING PAVING | 09/15/1992 | 1.25 | 5 | 149.19
1867 A | 7-D-1991 | 7 | 114015 | 0 |  | 45.2695746 | -93.7242499 | Concrete Mix | DURING PAVING | 09/16/1992 | 1.75 | 5.4 | 149.69
1866 A | 7-D-1991 | 7 | 113915 | 0 |  | 45.2697419 | -93.7245577 | Concrete Mix | DURING PAVING | 09/16/1992 | 1.75 | 5.5 | 148.89
1865 A | 7-D-1991 | 7 | 113815 | 0 |  | 45.2699091 | -93.7248655 | Concrete Mix | DURING PAVING | 09/16/1992 | 1.5 | 4.9 | 150.49
1868 A | 7-D-1991 | 7 | 114115 | 0 |  | 45.2694073 | -93.7239421 | Concrete Mix | DURING PAVING | 09/16/1992 | 1.75 | 5.6 | 148.89
1869 A | 8-D-1991 | 8 | 114353 | 0 |  | 45.2690092 | -93.7232096 | Concrete Mix | DURING PAVING | 09/16/1992 | 1.25 | 4.4 | 150.59
1870 A | 8-D-1991 | 8 | 114453 | 0 |  | 45.268842 | -93.7229019 | Concrete Mix | DURING PAVING | 09/16/1992 | 2 | 5.5 | 149.09
1871 A | 8-D-1991 | 8 | 114553 | 0 |  | 45.2686747 | -93.7225941 | Concrete Mix | DURING PAVING | 09/16/1992 | 1.75 | 4.8 | 150.49
1872 A | 8-D-1991 | 8 | 114653 | 0 |  | 45.2685074 | -93.7222863 | Concrete Mix | DURING PAVING | 09/16/1992 | 1.5 | 5.1 | 149.19
1873 A | 9-D-1991 | 9 | 114895 | 0 |  | 45.2681026 | -93.7215415 | Concrete Mix | DURING PAVING | 09/16/1992 | 2.25 | 5.5 | 149.59
1874 A | 9-D-1991 | 9 | 114995 | 0 |  | 45.2679353 | -93.7212338 | Concrete Mix | DURING PAVING | 09/16/1992 | 2 | 5.3 | 149.29
1876 A | 9-D-1991 | 9 | 115195 | 0 |  | 45.2676008 | -93.7206183 | Concrete Mix | DURING PAVING | 09/16/1992 | 2.25 | 5.3 | 149.09
1875 A | 9-D-1991 | 9 | 115095 | 0 |  | 45.2677681 | -93.720926 | Concrete Mix | DURING PAVING | 09/16/1992 | 2.5 | 5.5 | 147.88
1877 A | 10-D-1991 | 10 | 116856 | 0 |  | 45.2648222 | -93.7155067 | Concrete Mix | DURING PAVING | 06/14/1993 | 1.25 | 5.1 | 149.99
1879 A | 10-D-1991 | 10 | 117056 | 0 |  | 45.2644876 | -93.7148912 | Concrete Mix | DURING PAVING | 06/14/1993 | 1.5 | 5.1 | 147.19
1878 A | 10-D-1991 | 10 | 116956 | 0 |  | 45.2646549 | -93.7151989 | Concrete Mix | DURING PAVING | 06/14/1993 | 1.75 | 5 | 149.99
1880 A | 10-D-1991 | 10 | 117156 | 0 |  | 45.2643203 | -93.7145835 | Concrete Mix | DURING PAVING | 06/14/1993 | 2.25 | 6.8 | 144.99
1882 A | 11-D-1991 | 11 | 117507 | 0 |  | 45.2637331 | -93.7135034 | Concrete Mix | DURING PAVING | 06/14/1993 | 1 | 4.4 | 151.49
1881 A | 11-D-1991 | 11 | 117407 | 0 |  | 45.2639004 | -93.7138111 | Concrete Mix | DURING PAVING | 06/14/1993 | 1.5 | 4.8 | 150.29
1883 A | 11-D-1991 | 11 | 117607 | 0 |  | 45.2635658 | -93.7131957 | Concrete Mix | DURING PAVING | 06/14/1993 | 1 | 4.8 | 150.69
1884 A | 11-D-1991 | 11 | 117707 | 0 |  | 45.2633985 | -93.712888 | Concrete Mix | DURING PAVING | 06/14/1993 | 1.25 | 5.3 | 148.19
1888 A | 12-D-1991 | 12 | 118235 | 0 |  | 45.2625152 | -93.7112633 | Concrete Mix | DURING PAVING | 06/14/1993 | 3 | 6.2 | 146.09
1887 A | 12-D-1991 | 12 | 118135 | 0 |  | 45.2626825 | -93.711571 | Concrete Mix | DURING PAVING | 06/14/1993 | 1.5 | 4.8 | 149.89
1886 A | 12-D-1991 | 12 | 118035 | 0 |  | 45.2628498 | -93.7118787 | Concrete Mix | DURING PAVING | 06/14/1993 | 1.5 | 5 | 150.29
1885 A | 12-D-1991 | 12 | 117935 | 0 |  | 45.2630171 | -93.7121864 | Concrete Mix | DURING PAVING | 06/14/1993 | 1.5 | 4.9 | 148.39
1889 A | 13-D-1991 | 13 | 118445 | 0 |  | 45.2621638 | -93.7106171 | Concrete Mix | DURING PAVING | 06/14/1993 | 2 | 6.4 | 146.59
1890 A | 13-D-1991 | 13 | 118545 | 0 |  | 45.2619965 | -93.7103094 | Concrete Mix | DURING PAVING | 06/14/1993 | 2.75 | 5.8 | 147.19
1891 A | 13-D-1991 | 13 | 118645 | 0 |  | 45.2618292 | -93.7100017 | Concrete Mix | DURING PAVING | 06/14/1993 | 1.25 | 5 | 148.39
1892 A | 13-D-1991 | 13 | 118745 | 0 |  | 45.2616619 | -93.709694 | Concrete Mix | DURING PAVING | 06/14/1993 | 1.25 | 4.8 | 149.49
3200SA006 | 32-I-2000 | 32 | 20565 | 0 | 2000_06_30 | 45.2588341 | -93.7038574 | Concrete Mix | DURING PAVING | 06/30/2000 | 4
3200SA001 | 32-I-2000 | 32 | 20565 | 0 | 2000_06_29 | 45.2588341 | -93.7038574 | Concrete Mix | DURING PAVING | 06/29/2000 | 2.25 | 5 |  | Header
3200SA009 | 32-I-2000 | 32 | 20500 | 0 | 2000_06_30 | 45.2589428 | -93.7040574 | Concrete Mix | DURING PAVING | 06/30/2000 |  | 7
3200SA010 | 32-I-2000 | 32 | 20450 | 0 | 2000_06_30 | 45.2590265 | -93.7042112 | Concrete Mix | DURING PAVING | 06/30/2000 | 2
3200SA004 | 32-I-2000 | 32 | 20565 | 0 | 2000_06_30 | 45.2588341 | -93.7038574 | Concrete Mix | DURING PAVING | 06/30/2000 |  | 5.5
3200SA002 | 32-I-2000 | 32 | 20810 | 0 | 2000_06_30 | 45.2584241 | -93.7031036 | Concrete Mix | DURING PAVING | 06/30/2000 |  | 8.2 |  | 7.8% at batch plant
3200SA003 | 32-I-2000 | 32 | 20800 | 0 | 2000_06_30 | 45.2584408 | -93.7031344 | Concrete Mix | DURING PAVING | 06/30/2000 |  | 4
3200SA005 | 32-I-2000 | 32 | 20750 | 0 | 2000_06_30 | 45.2585245 | -93.7032882 | Concrete Mix | DURING PAVING | 06/30/2000 |  | 6
3200SA007 | 32-I-2000 | 32 | 20700 | 0 | 2000_06_30 | 45.2586082 | -93.703442 | Concrete Mix | DURING PAVING | 06/30/2000 | 1.5
3200SA008 | 32-I-2000 | 32 | 20650 | 0 | 2000_06_30 | 45.2586918 | -93.7035959 | Concrete Mix | DURING PAVING | 06/30/2000 |  | 6.2
1893 A | 36-I-1991 | 36 | 8212 | 0 |  | 45.2629361 | -93.7109171 | Concrete Mix | DURING PAVING | 07/19/1993 | 1.5 | 4.5 | 149.69
1894 A | 36-I-1991 | 36 | 8312 | 0 |  | 45.2627688 | -93.7106094 | Concrete Mix | DURING PAVING | 07/19/1993 | 2.25 | 5.5 | 148.39
1896 A | 36-I-1991 | 36 | 8512 | 0 |  | 45.2624342 | -93.709994 | Concrete Mix | DURING PAVING | 07/19/1993 | 2 | 5.5 | 148.19
1895 A | 36-I-1991 | 36 | 8412 | 0 |  | 45.2626015 | -93.7103017 | Concrete Mix | DURING PAVING | 07/19/1993 | 1.25 | 4.7 | 149.78
1899 A | 37-I-1991 | 37 | 8937 | 0 |  | 45.2617231 | -93.7086863 | Concrete Mix | DURING PAVING | 07/19/1993 | 2.5 | 5.7 | 147.79
1898 A | 37-I-1991 | 37 | 8837 | 0 |  | 45.2618904 | -93.708994 | Concrete Mix | DURING PAVING | 07/19/1993 | 1.25 | 4.9 | 150.79
1897 A | 37-I-1991 | 37 | 8737 | 0 |  | 45.2620577 | -93.7093017 | Concrete Mix | DURING PAVING | 07/19/1993 | 1.75 | 5.5 | 149.19
1900 A | 37-I-1991 | 37 | 9037 | 0 |  | 45.2615558 | -93.7083786 | Concrete Mix | DURING PAVING | 07/19/1993 | 1.5 | 5.5 | 149.49
1901 A | 38-I-1990 | 38 | 9280 | 0 |  | 45.2611492 | -93.7076309 | Concrete Mix | DURING PAVING | 07/19/1993 | 1.5 | 4.6 | 149.79
1902 A | 38-I-1990 | 38 | 9380 | 0 |  | 45.2609819 | -93.7073232 | Concrete Mix | DURING PAVING | 07/19/1993 | 1 | 4.8 | 149.39
1903 A | 38-I-1990 | 38 | 9480 | 0 |  | 45.2608146 | -93.7070155 | Concrete Mix | DURING PAVING | 07/19/1993 | 1 | 5 | 149.29
1904 A | 38-I-1990 | 38 | 9580 | 0 |  | 45.2606473 | -93.7067079 | Concrete Mix | DURING PAVING | 07/19/1993 | 1.5 | 5.3 | 148.89
1905 A | 39-I-1990 | 39 | 9790 | 0 |  | 45.2602959 | -93.7060617 | Concrete Mix | DURING PAVING | 07/19/1993 | 1.5 | 5.5 | 149.29
1906 A | 39-I-1990 | 39 | 9890 | 0 |  | 45.2601286 | -93.7057541 | Concrete Mix | DURING PAVING | 07/19/1993 | 1.75 | 5.4 | 147.29
1907 A | 39-I-1990 | 39 | 9990 | 0 |  | 45.2599613 | -93.7054464 | Concrete Mix | DURING PAVING | 07/19/1993 | 2 | 5.7 | 147.29
1908 A | 39-I-1990 | 39 | 10090 | 0 |  | 45.259794 | -93.7051387 | Concrete Mix | DURING PAVING | 07/19/1993 | 3.5 | 5 | 148.29
1909 A | 40-I-1991 | 40 | 10335 | 0 |  | 45.259384 | -93.7043849 | Concrete Mix | DURING PAVING | 07/19/1993 | 1.5 | 4.6 | 149.69
1910 A | 40-I-1991 | 40 | 10435 | 0 |  | 45.2592167 | -93.7040773 | Concrete Mix | DURING PAVING | 07/19/1993 | 1.75 | 5.1 | 149.19
1911 A | 40-I-1991 | 40 | 10535 | 0 |  | 45.2590494 | -93.7037696 | Concrete Mix | DURING PAVING | 07/19/1993 | 2 | 5.7 | 147.49
1912 A | 40-I-1991 | 40 | 10635 | 0 |  | 45.2588821 | -93.703462 | Concrete Mix | DURING PAVING | 07/19/1993 | 1.5 | 3.9 | 150.29
1915 A | 41-I-1991 | 41 | 4693 | 0 |  |  |  | Concrete Mix | DURING PAVING | 06/10/1993 | 1.25 | 4.9 | 149.09
1914 A | 41-I-1991 | 41 | 4593 | 0 |  |  |  | Concrete Mix | DURING PAVING | 06/10/1993 | 1.5 | 5.2 | 149.39
1913 A | 41-I-1991 | 41 | 4493 | 0 |  |  |  | Concrete Mix | DURING PAVING | 06/10/1993 | 1.75 | 5.3 | 150.19
1916 A | 41-I-1991 | 41 | 4793 | 0 |  |  |  | Concrete Mix | DURING PAVING | 06/10/1993 | 1.5 | 5.3 | 147.59
1917 A | 42-I-1991 | 42 | 5100 | 0 |  |  |  | Concrete Mix | DURING PAVING | 06/10/1993 | 1.75 | 5.4 | 148.89
1918 A | 42-I-1991 | 42 | 5200 | 0 |  |  |  | Concrete Mix | DURING PAVING | 06/10/1993 | 1.5 | 4.3 | 151.09
1919 A | 42-I-1991 | 42 | 5300 | 0 |  |  |  | Concrete Mix | DURING PAVING | 06/10/1993 | 1.25 | 4.9 | 148.29
1920 A | 42-I-1991 | 42 | 5400 | 0 |  |  |  | Concrete Mix | DURING PAVING | 06/10/1993 | 1.25 | 5.2 | 148.79
1921 A | 43-I-1991 | 43 | 5729 | 0 |  |  |  | Concrete Mix | DURING PAVING | 06/07/1993 | 1.25 | 5.6 | 147.39
1922 A | 43-I-1991 | 43 | 5829 | 0 |  |  |  | Concrete Mix | DURING PAVING | 06/07/1993 | 1 | 5.2 | 148.79
1924 A | 43-I-1991 | 43 | 6029 | 0 |  |  |  | Concrete Mix | DURING PAVING | 06/07/1993 | 1.25 | 5 | 147.79
1923 A | 43-I-1991 | 43 | 5929 | 0 |  |  |  | Concrete Mix | DURING PAVING | 06/07/1993 | 2 | 5.1 | 145.59
1925 A | 44-I-1991 | 44 | 21400 | 0 |  |  |  | Concrete Mix | DURING PAVING | 06/04/1993 | 1 | 3.5 | 151.99
1927 A | 44-I-1991 | 44 | 21600 | 0 |  |  |  | Concrete Mix | DURING PAVING | 06/04/1993 | 1.5 | 4.4 | 150.99
1926 A | 44-I-1991 | 44 | 21500 | 0 |  |  |  | Concrete Mix | DURING PAVING | 06/04/1993 | 4.25 | 5 | 149.99
1928 A | 44-I-1991 | 44 | 21700 | 0 |  |  |  | Concrete Mix | DURING PAVING | 06/04/1993 | 2.5 | 5.7 | 147.29
1931 A | 45-I-1991 | 45 | 22221 | 0 |  |  |  | Concrete Mix | DURING PAVING | 06/04/1993 | 1 | 4.9 | 150.29
1930 A | 45-I-1991 | 45 | 22121 | 0 |  |  |  | Concrete Mix | DURING PAVING | 06/04/1993 | 1.5 | 4.4 | 149.09
1929 A | 45-I-1991 | 45 | 22021 | 0 |  |  |  | Concrete Mix | DURING PAVING | 06/04/1993 | 2 | 4.9 | 148.69
1932 A | 45-I-1991 | 45 | 22321 | 0 |  |  |  | Concrete Mix | DURING PAVING | 06/04/1993 | 2.25 | 4.9 | 148.29
1933 A | 46-I-1991 | 46 | 22652 | 0 |  |  |  | Concrete Mix | DURING PAVING | 06/04/1993 | 1.5 | 5.4 | 149.09
1934 A | 46-I-1991 | 46 | 22752 | 0 |  |  |  | Concrete Mix | DURING PAVING | 06/04/1993 | 1.75 | 4.7 | 149.99
1935 A | 46-I-1991 | 46 | 22842 | 0 |  |  |  | Concrete Mix | DURING PAVING | 06/04/1993 | 2.75 | 7.5 | 144.49
1936 A | 46-I-1991 | 46 | 22942 | 0 |  |  |  | Concrete Mix | DURING PAVING | 06/07/1993 | 1 | 4.5 | 150.89
5200SA003 | 52-I-2000 | 52 | 21150 | 0 | 2000_06_30 | 45.2578552 | -93.7020576 | Concrete Mix | DURING PAVING | 06/30/2000 | 1
5200SA004 | 52-I-2000 | 52 | 20975 | 0 | 2000_06_30 | 45.258148 | -93.702596 | Concrete Mix | DURING PAVING | 06/30/2000 |  | 6 |  | 12 oz AEA/cu yd
5200SA005 | 52-I-2000 | 52 | 20942.5 | 0 | 2000_06_30 | 45.2582024 | -93.702696 | Concrete Mix | DURING PAVING | 06/30/2000 | 2.5
5200SA001 | 52-I-2000 | 52 | 21200 | 0 | 2000_06_30 | 45.2577715 | -93.7019038 | Concrete Mix | DURING PAVING | 06/30/2000 |  | 5 |  | 11.5 oz AEA/cu yd
5200SA002 | 52-I-2000 | 52 | 20942.5 | 0 | 2000_06_30 | 45.2582024 | -93.702696 | Concrete Mix | DURING PAVING | 06/30/2000 |  | 6.8
7010CM004 | 70-D-2010 | 70 | 116560 | 0 | 2010_05_05 | 45.2653174 | -93.7164175 | Concrete Mix | Mix #RCCMR. | 05/05/2010 | 3.25 | 8.4
7010CM003 | 70-D-2010 | 70 | 116550 | 0 | 2010_05_05 | 45.2653341 | -93.7164483 | Concrete Mix | Mix #RCCMR. | 05/05/2010 |  | 10.6
7010CM002 | 70-D-2010 | 70 | 116480 | 0 | 2010_05_05 | 45.2654512 | -93.7166637 | Concrete Mix | Mix #RCCMR. | 05/05/2010 | 1.5 | 10.8
7010CM001 | 70-D-2010 | 70 | 116410 | 0 | 2010_05_05 | 45.2655683 | -93.7168791 | Concrete Mix | Mix #RCCMR. | 05/05/2010 | 0.75 | 7
7010CM005 | 70-D-2010 | 70 | 116650 | 0 | 2010_05_05 | 45.2651668 | -93.7161406 | Concrete Mix | Mix #RCCMR. | 05/05/2010 | 1.5 | 6.8
7010CM006 | 70-D-2010 | 70 | 116800 | 0 | 2010_05_05 | 45.2649159 | -93.715679 | Concrete Mix | Mix #RCCMR. | 05/05/2010 | 1.75 | 6.8
7110CM006 | 71-D-2010 | 71 | 107500 | 0 | 2010_04_28 | 45.2804704 | -93.7443055 | Concrete Mix | Mix #CHPMR, Demo Slab. | 04/28/2010 | 0.75 | 5 |  | Demo Slab in stock yard area
7110CM005 | 71-D-2010 | 71 | 113500 | 0 | 2010_04_28 | 45.270436 | -93.725835 | Concrete Mix | Mix #RCCMR, Demo Slab. | 04/28/2010 | 0.75 | 5.8 |  | Demo Slab in stock yard area
7110CM007 | 71-D-2010 | 71 | 115000 | 0 | 2010_04_28 | 45.267927 | -93.7212184 | Concrete Mix | Mix #EACMR, Demo Slab. | 04/28/2010 | 1 | 6.8 |  | Demo Slab in stock yard area
7110CM001 | 71-D-2010 | 71 | 116930 | 0 | 2010_05_06 | 45.2646984 | -93.7152789 | Concrete Mix | Mix #RCCMR. | 05/06/2010 | 1.25 | 6.6
7110CM002 | 71-D-2010 | 71 | 116930 | 0 | 2010_05_06 | 45.2646984 | -93.7152789 | Concrete Mix | Mix #EACMR. | 05/06/2010 | 2.25 | 5
7110CM003 | 71-D-2010 | 71 | 116940 | 0 | 2010_05_06 | 45.2646817 | -93.7152482 | Concrete Mix | Mix #EACMR. | 05/06/2010 | 2.25 | 6.2
7110CM004 | 71-D-2010 | 71 | 117500 | 0 | 2010_04_28 | 45.2637448 | -93.7135249 | Concrete Mix | Mix #RCCMR, Demo Slab. | 05/06/2010 | 0.5 | 6 |  | Demo Slab in stock yard area
30611CM003 | 306-D-2011 | 306 | 113306.25 | -6 | 2011_08_22 | 45.2707731 | -93.7264171 | Concrete Mix | wet concrete field tests. | 08/22/2011 | 2.25 | 7.4 | 144.6
30611CM002 | 306-D-2011 | 306 | 113306.25 | -6 | 2011_08_22 | 45.2707731 | -93.7264171 | Concrete Mix | wet concrete field tests. | 08/22/2011 |  | 6.8 | 145.9 | MSU beams
30611CM001 | 306-D-2011 | 306 | 113306.25 | -6 | 2011_08_22 | 45.2707731 | -93.7264171 | Concrete Mix | wet concrete field tests. | 08/22/2011 | 2 | 6.4 | 145.9 | first truck, FHWA MCL MnROAD samples
50511CM001 | 505-D-2011 | 505 | 112671.5 | -6 | 2011_08_24 | 45.2718348 | -93.7283709 | Concrete Mix | wet concrete field tests. | 08/24/2011 | 2 | 5.8 | 148.6 | MnROAD samples
50511CM002 | 505-D-2011 | 505 | 112671.5 | -6 | 2011_08_24 | 45.2718348 | -93.7283709 | Concrete Mix | wet concrete field tests. | 08/24/2011 | 1.75 | 5.8 | 147.8 | FHWA MCL samples
50511CM003 | 505-D-2011 | 505 | 112671.5 | -6 | 2011_08_24 | 45.2718348 | -93.7283709 | Concrete Mix | wet concrete field tests. | 08/24/2011 | 2.5 | 5.8 | 146

## MAT_PCC_THERMAL_EXPANSION_MV
MNROAD_ID | SECTION_ID | CELL | STATION | OFFSET | LATITUDE | LONGITUDE | SAMPLE_DATE | MATERIAL_GROUP | COMMENTS | CTE_PER_DEGC | TEST_TYPE | TEST_COMMENTS | LENGTH_IN | DATE_CAST | DATE_TESTED | TEST_AGE_DAYS | FIELD_ID
2209T336003 | 2209-D-2022 | 2209 | 113379 | 0 | 45.2706385 | -93.7262075 | 2022_08_09 | Concrete Mix | Ultra High Materials Hardened | 8.61 | CT |  | 8 | 09/09/2022 | 10/07/2022 | 28 | 2209C
2210T336001 | 2210-D-2022 | 2210 | 113483 | 0 | 45.2704645 | -93.7258874 | 2022_07_27 | Concrete Mix | Cemstone CarbonCure 1 Hardened | 8.74 | CT |  | 8 | 07/27/2022 | 08/24/2022 | 28 | 2210A
2211T336001 | 2211-D-2022 | 2211 | 113745 | 0 | 45.2700263 | -93.725081 | 2022_07_28 | Concrete Mix | Cemstone CarbonCure 2 Hardened | 8.95 | CT |  | 8 | 07/28/2022 | 08/25/2022 | 28 | 2211A
2212T336001 | 2212-D-2022 | 2212 | 114023 | 0 | 45.2695613 | -93.7242253 | 2022_07_28 | Concrete Mix | Cemstone CarbonCure 3 Hardened | 8.84 | CT |  | 8 | 07/28/2022 | 08/25/2022 | 28 | 2212A
2213T336001 | 2213-D-2022 | 2213 | 114293 | 0 | 45.2691097 | -93.7233943 | 2022_07_29 | Concrete Mix | Carbon Upcycling Hardened | 8.75 | CT |  | 8 | 07/29/2022 | 08/26/2022 | 28 | 2213A
2214T336001 | 2214-D-2022 | 2214 | 114563 | 0 | 45.268658 | -93.7225634 | 2022_07_29 | Concrete Mix | Ash Grove Hardened | 8.48 | CT |  | 8 | 07/29/2022 | 08/26/2022 | 28 | 2214A
2215T336002 | 2215-D-2022 | 2215 | 114908 | 0 | 45.2680809 | -93.7215016 | 2022_08_01 | Concrete Mix | Urban Mining Hardened | 9.23 | CT |  | 8 | 09/01/2022 | 09/29/2022 | 28 | 2215B
2216T336001 | 2216-D-2022 | 2216 | 115073 | 0 | 45.2678049 | -93.7209938 | 2022_08_01 | Concrete Mix | TerraCO2 Hardened | 8.91 | CT |  | 8 | 09/01/2022 | 09/29/2022 | 28 | 2216A
2217T336001 | 2217-D-2022 | 2217 | 116288 | 0 | 45.2657724 | -93.7172546 | 2022_08_08 | Concrete Mix | Carbon Control Cemstone Hardened | 8.95 | CT |  | 8 | 09/08/2022 | 10/06/2022 | 28 | 2217A
2219T336001 | 2219-D-2022 | 2219 | 116812 | 0 | 45.2648958 | -93.7156421 | 2022_08_05 | Concrete Mix | CPTech Center - Optimized Hardened | 9.07 | CT |  | 8 | 09/05/2022 | 10/03/2022 | 28 | 2219A
2220T336001 | 2220-D-2022 | 2220 | 117067 | 0 | 45.2644693 | -93.7148574 | 2022_08_05 | Concrete Mix | Burgess Pigments Hardened | 8.63 | CT |  | 8 | 09/05/2022 | 10/03/2022 | 28 | 2220A
2221T336001 | 2221-D-2022 | 2221 | 117337 | 0 | 45.2640176 | -93.7140266 | 2022_08_04 | Concrete Mix | 3M Hardened | 8.66 | CT |  | 8 | 09/04/2022 | 10/02/2022 | 28 | 2221A
2222T336001 | 2222-D-2022 | 2222 | 117592 | 0 | 45.2635909 | -93.7132419 | 2022_08_04 | Concrete Mix | Hess Pumice Hardened | 8.25 | CT |  | 8 | 09/04/2022 | 10/02/2022 | 28 | 2222A
2223T336001 | 2223-D-2022 | 2223 | 117892 | 0 | 45.2630891 | -93.7123187 | 2022_08_03 | Concrete Mix | Continental Cement Hardened | 8.93 | CT |  | 8 | 09/03/2022 | 10/01/2022 | 28 | 2223A
2224T336001 | 2224-D-2022 | 2224 | 118132 | 0 | 45.2626875 | -93.7115803 | 2022_08_03 | Concrete Mix | Carbon Limit Hardened | 9.08 | CT |  | 8 | 09/03/2022 | 10/01/2022 | 28 | 2224A
2225T336001 | 2225-D-2022 | 2225 | 119118 | 0 | 45.2610379 | -93.7085464 | 2022_08_02 | Concrete Mix | Control Hardened | 8.74 | CT |  | 8 | 09/02/2022 | 09/30/2022 | 28 | 2225A
2227T336001 | 2227-D-2022 | 2227 | 119385 | 0 | 45.2605912 | -93.7077249 | 2022_08_02 | Concrete Mix | CPTech Center - Optimized Hardened | 8.92 | CT |  | 8 | 09/02/2022 | 09/30/2022 | 28 | 2227A
13T336018 | [6 empty] | 2008_10_10 |  |  | 5.3 | CT |  | 12 | 10/10/2008 |  |  | MNRD-13-CT-018
13T336017 | [6 empty] | 2008_10_10 |  |  | 5.2 | CT |  | 12 | 10/10/2008 |  |  | MNRD-13-CT-017
39T336021 | [6 empty] | 2008_10_17 |  |  | 4.7 | CT |  | 12 | 10/17/2008 |  |  | MNRD-39-CT-021
39T336022 | [6 empty] | 2008_10_17 |  |  | 4.6 | CT |  | 12 | 10/17/2008 |  |  | MNRD-39-CT-022
39T336024 | [6 empty] | 2008_10_17 |  |  | 4.8 | CT |  | 12 | 10/17/2008 |  |  | MNRD-39-CT-024
39T336020 | [6 empty] | 2008_10_17 |  |  | 4.8 | CT |  | 12 | 10/17/2008 |  |  | MNRD-39-CT-020
89T336025 | [6 empty] | 2008_10_20 |  |  | 4.9 | CT |  | 12 | 10/20/2008 |  |  | MNRD-89-CT-025
89T336027 | [6 empty] | 2008_10_20 |  |  | 5 | CT |  | 12 | 10/20/2008 |  |  | MNRD-89-CT-027
89T336026 | [6 empty] | 2008_10_20 |  |  | 4.8 | CT |  | 12 | 10/20/2008 |  |  | MNRD-89-CT-026
85T336028 | [6 empty] | 2008_10_20 |  |  | 4.8 | CT |  | 12 | 10/20/2008 |  |  | MNRD-85-CT-028
85T336030 | [6 empty] | 2008_10_20 |  |  | 4.8 | CT |  | 12 | 10/20/2008 |  |  | MNRD-85-CT-030
85T336031 | [6 empty] | 2008_10_24 |  |  | 4.8 | CT |  | 12 | 10/24/2008 |  |  | MNRD-85-CT-031
85T336032 | [6 empty] | 2008_10_24 |  |  | 4.9 | CT |  | 12 | 10/24/2008 |  |  | MNRD-85-CT-032
85T336033 | [6 empty] | 2008_10_24 |  |  | 4.8 | CT |  | 12 | 10/24/2008 |  |  | MNRD-85-CT-033
85T336034 | [6 empty] | 2008_10_24 |  |  | 4.8 | CT |  | 12 | 10/24/2008 |  |  | MNRD-85-CT-034
89T336036 | [6 empty] | 2008_10_24 |  |  | 5.1 | CT |  | 12 | 10/24/2008 |  |  | MNRD-89-CT-036
89T336037 | [6 empty] | 2008_10_24 |  |  | 4.8 | CT |  | 12 | 10/24/2008 |  |  | MNRD-89-CT-037
89T336038 | [6 empty] | 2008_10_24 |  |  | 4.9 | CT |  | 12 | 10/24/2008 |  |  | MNRD-89-CT-038
306T3362 | [9 empty] | 9 | CT | FHWA MCL |  |  |  | 65 | 6-2
306T3363 | [9 empty] | 9.1 | CT | FHWA MCL |  |  |  | 65 | 6-3
505T3361 | [9 empty] | 8.7 | CT | FHWA MCL |  |  |  | 65 | RCC-1
505T3362 | [9 empty] | 8.9 | CT | FHWA MCL |  |  |  | 65 | 5-2
306T3361 | [9 empty] | 8.9 | CT | FHWA MCL |  |  |  | 65 | 6-1
505T3364 | [9 empty] | 8.6 | CT | FHWA MCL |  |  |  | 65 | 5-1
85T336029 | [9 empty] | 4.8 | CT |  | 12 |  |  |  | MNRD-85-CT-029
85T336035 | [9 empty] | 5 | CT |  | 12 |  |  |  | MNRD-85-CT-035
89T336039 | [9 empty] | 4.8 | CT |  | 12 |  |  |  | MNRD-89-CT-039
13T336016 | [6 empty] | 2008_10_10 |  |  | 5.3 | CT |  | 12 | 10/10/2008 |  |  | MNRD-13-CT-016
13T336019 | [6 empty] | 2008_10_10 |  |  | 5.3 | CT |  | 12 | 10/10/2008 |  |  | MNRD-13-CT-019
13T336015 | [6 empty] | 2008_10_10 |  |  | 5.3 | CT |  | 12 | 10/10/2008 |  |  | MNRD-13-CT-015
505T3363 | [9 empty] | 9 | CT | FHWA MCL |  |  |  | 65 | 5-3
6T336013 | [6 empty] | 2008_10_09 |  |  | 5.3 | CT |  | 12 | 10/09/2008 |  |  | MNRD-06-CT-013
6T336012 | [6 empty] | 2008_10_09 |  |  | 5.4 | CT |  | 12 | 10/09/2008 |  |  | MNRD-06-CT-012
6T336014 | [6 empty] | 2008_10_09 |  |  | 5.3 | CT |  | 12 | 10/09/2008 |  |  | MNRD-06-CT-014
6T336010 | [6 empty] | 2008_10_09 |  |  | 5.3 | CT |  | 12 | 10/09/2008 |  |  | MNRD-06-CT-010
5T336005 | [6 empty] | 2008_10_08 |  |  | 5.4 | CT |  | 12 | 10/08/2008 |  |  | MNRD-05-CT-005
5T336006 | [6 empty] | 2008_10_08 |  |  | 5.3 | CT |  | 12 | 10/08/2008 |  |  | MNRD-05-CT-006
5T336007 | [6 empty] | 2008_10_08 |  |  | 5.3 | CT |  | 12 | 10/08/2008 |  |  | MNRD-05-CT-007
5T336008 | [6 empty] | 2008_10_08 |  |  | 5.3 | CT |  | 12 | 10/08/2008 |  |  | MNRD-05-CT-008
5T336009 | [6 empty] | 2008_10_08 |  |  | 5.5 | CT |  | 12 | 10/08/2008 |  |  | MNRD-05-CT-009
39T336003 | [6 empty] | 2008_10_01 |  |  | 5 | CT |  | 12 | 10/01/2008 |  |  | MNRD-39-CT-003
39T336004 | [6 empty] | 2008_10_01 |  |  | 5 | CT |  | 12 | 10/01/2008 |  |  | MNRD-39-CT-004
53T336002 | [6 empty] | 2008_09_29 |  |  | 5.3 | CT |  | 12 | 09/29/2008 |  |  | MNRD-53-CT-002
53T336001 | [6 empty] | 2008_09_29 |  |  | 5.3 | CT |  | 12 | 09/29/2008 |  |  | MNRD-53-CT-001
6T336011 | [6 empty] | 2008_10_09 |  |  | 5.3 | CT |  | 12 | 10/09/2008 |  |  | MNRD-06-CT-011

## MAT_CONC_AIR_CONTENT_MV
MNROAD_ID | SECTION_ID | CELL | STATION | OFFSET | LATITUDE | LONGITUDE | SAMPLE_DATE | MATERIAL_GROUP | COMMENTS | TEST_TYPE | DATE_TESTED | TIME_OF_DAY | PERCENT_AIR | TEST_COMMENTS
1857 A | 5-D-1991 | 5 | 112780 | 0 | 45.2716403 | -93.7280511 |  | Concrete Mix | DURING PAVING | AV | 09/15/1992 |  | 5.5
1858 A | 5-D-1991 | 5 | 112810 | 0 | 45.2715901 | -93.7279588 |  | Concrete Mix | DURING PAVING | AV | 09/15/1992 |  | 5
1859 A | 5-D-1991 | 5 | 112910 | 0 | 45.2714229 | -93.727651 |  | Concrete Mix | DURING PAVING | AV | 09/15/1992 |  | 5.3
1860 A | 5-D-1991 | 5 | 113010 | 0 | 45.2712556 | -93.7273432 |  | Concrete Mix | DURING PAVING | AV | 09/15/1992 |  | 5.5
1861 A | 6-D-1991 | 6 | 113295 | 0 | 45.2707789 | -93.726466 |  | Concrete Mix | DURING PAVING | AV | 09/15/1992 |  | 5.5
1862 A | 6-D-1991 | 6 | 113395 | 0 | 45.2706117 | -93.7261582 |  | Concrete Mix | DURING PAVING | AV | 09/15/1992 |  | 4.6
1863 A | 6-D-1991 | 6 | 113510 | 0 | 45.2704193 | -93.7258042 |  | Concrete Mix | DURING PAVING | AV | 09/15/1992 |  | 5
1864 A | 6-D-1991 | 6 | 113595 | 0 | 45.2702771 | -93.7255426 |  | Concrete Mix | DURING PAVING | AV | 09/15/1992 |  | 5
1865 A | 7-D-1991 | 7 | 113815 | 0 | 45.2699091 | -93.7248655 |  | Concrete Mix | DURING PAVING | AV | 09/16/1992 |  | 4.9
1866 A | 7-D-1991 | 7 | 113915 | 0 | 45.2697419 | -93.7245577 |  | Concrete Mix | DURING PAVING | AV | 09/16/1992 |  | 5.5
1867 A | 7-D-1991 | 7 | 114015 | 0 | 45.2695746 | -93.7242499 |  | Concrete Mix | DURING PAVING | AV | 09/16/1992 |  | 5.4
1868 A | 7-D-1991 | 7 | 114115 | 0 | 45.2694073 | -93.7239421 |  | Concrete Mix | DURING PAVING | AV | 09/16/1992 |  | 5.6
1869 A | 8-D-1991 | 8 | 114353 | 0 | 45.2690092 | -93.7232096 |  | Concrete Mix | DURING PAVING | AV | 09/16/1992 |  | 4.4
1870 A | 8-D-1991 | 8 | 114453 | 0 | 45.268842 | -93.7229019 |  | Concrete Mix | DURING PAVING | AV | 09/16/1992 |  | 5.5
1871 A | 8-D-1991 | 8 | 114553 | 0 | 45.2686747 | -93.7225941 |  | Concrete Mix | DURING PAVING | AV | 09/16/1992 |  | 4.8
1872 A | 8-D-1991 | 8 | 114653 | 0 | 45.2685074 | -93.7222863 |  | Concrete Mix | DURING PAVING | AV | 09/16/1992 |  | 5.1
1873 A | 9-D-1991 | 9 | 114895 | 0 | 45.2681026 | -93.7215415 |  | Concrete Mix | DURING PAVING | AV | 09/16/1992 |  | 5.5
1874 A | 9-D-1991 | 9 | 114995 | 0 | 45.2679353 | -93.7212338 |  | Concrete Mix | DURING PAVING | AV | 09/16/1992 |  | 5.3
1875 A | 9-D-1991 | 9 | 115095 | 0 | 45.2677681 | -93.720926 |  | Concrete Mix | DURING PAVING | AV | 09/16/1992 |  | 5.5
1876 A | 9-D-1991 | 9 | 115195 | 0 | 45.2676008 | -93.7206183 |  | Concrete Mix | DURING PAVING | AV | 09/16/1992 |  | 5.3
1877 A | 10-D-1991 | 10 | 116856 | 0 | 45.2648222 | -93.7155067 |  | Concrete Mix | DURING PAVING | AV | 06/14/1993 |  | 5.1
1878 A | 10-D-1991 | 10 | 116956 | 0 | 45.2646549 | -93.7151989 |  | Concrete Mix | DURING PAVING | AV | 06/14/1993 |  | 5
1879 A | 10-D-1991 | 10 | 117056 | 0 | 45.2644876 | -93.7148912 |  | Concrete Mix | DURING PAVING | AV | 06/14/1993 |  | 5.1
1880 A | 10-D-1991 | 10 | 117156 | 0 | 45.2643203 | -93.7145835 |  | Concrete Mix | DURING PAVING | AV | 06/14/1993 |  | 6.8
1881 A | 11-D-1991 | 11 | 117407 | 0 | 45.2639004 | -93.7138111 |  | Concrete Mix | DURING PAVING | AV | 06/14/1993 |  | 4.8
1882 A | 11-D-1991 | 11 | 117507 | 0 | 45.2637331 | -93.7135034 |  | Concrete Mix | DURING PAVING | AV | 06/14/1993 |  | 4.4
1883 A | 11-D-1991 | 11 | 117607 | 0 | 45.2635658 | -93.7131957 |  | Concrete Mix | DURING PAVING | AV | 06/14/1993 |  | 4.8
1884 A | 11-D-1991 | 11 | 117707 | 0 | 45.2633985 | -93.712888 |  | Concrete Mix | DURING PAVING | AV | 06/14/1993 |  | 5.3
1885 A | 12-D-1991 | 12 | 117935 | 0 | 45.2630171 | -93.7121864 |  | Concrete Mix | DURING PAVING | AV | 06/14/1993 |  | 4.9
1886 A | 12-D-1991 | 12 | 118035 | 0 | 45.2628498 | -93.7118787 |  | Concrete Mix | DURING PAVING | AV | 06/14/1993 |  | 5
1887 A | 12-D-1991 | 12 | 118135 | 0 | 45.2626825 | -93.711571 |  | Concrete Mix | DURING PAVING | AV | 06/14/1993 |  | 4.8
1888 A | 12-D-1991 | 12 | 118235 | 0 | 45.2625152 | -93.7112633 |  | Concrete Mix | DURING PAVING | AV | 06/14/1993 |  | 6.2
1889 A | 13-D-1991 | 13 | 118445 | 0 | 45.2621638 | -93.7106171 |  | Concrete Mix | DURING PAVING | AV | 06/14/1993 |  | 6.4
1890 A | 13-D-1991 | 13 | 118545 | 0 | 45.2619965 | -93.7103094 |  | Concrete Mix | DURING PAVING | AV | 06/14/1993 |  | 5.8
1891 A | 13-D-1991 | 13 | 118645 | 0 | 45.2618292 | -93.7100017 |  | Concrete Mix | DURING PAVING | AV | 06/14/1993 |  | 5
1892 A | 13-D-1991 | 13 | 118745 | 0 | 45.2616619 | -93.709694 |  | Concrete Mix | DURING PAVING | AV | 06/14/1993 |  | 4.8
3200SA009 | 32-I-2000 | 32 | 20500 | 0 | 45.2589428 | -93.7040574 | 2000_06_30 | Concrete Mix | DURING PAVING | AV | 06/30/2000 |  | 7
3200SA001 | 32-I-2000 | 32 | 20565 | 0 | 45.2588341 | -93.7038574 | 2000_06_29 | Concrete Mix | DURING PAVING | AV | 06/29/2000 |  | 5 | Header
3200SA004 | 32-I-2000 | 32 | 20565 | 0 | 45.2588341 | -93.7038574 | 2000_06_30 | Concrete Mix | DURING PAVING | AV | 06/30/2000 |  | 5.5
3200SA008 | 32-I-2000 | 32 | 20650 | 0 | 45.2586918 | -93.7035959 | 2000_06_30 | Concrete Mix | DURING PAVING | AV | 06/30/2000 |  | 6.2
3200SA005 | 32-I-2000 | 32 | 20750 | 0 | 45.2585245 | -93.7032882 | 2000_06_30 | Concrete Mix | DURING PAVING | AV | 06/30/2000 |  | 6
3200SA003 | 32-I-2000 | 32 | 20800 | 0 | 45.2584408 | -93.7031344 | 2000_06_30 | Concrete Mix | DURING PAVING | AV | 06/30/2000 |  | 4
3200SA002 | 32-I-2000 | 32 | 20810 | 0 | 45.2584241 | -93.7031036 | 2000_06_30 | Concrete Mix | DURING PAVING | AV | 06/30/2000 |  | 8.2 | 7.8% at batch plant
1893 A | 36-I-1991 | 36 | 8212 | 0 | 45.2629361 | -93.7109171 |  | Concrete Mix | DURING PAVING | AV | 07/19/1993 |  | 4.5
1894 A | 36-I-1991 | 36 | 8312 | 0 | 45.2627688 | -93.7106094 |  | Concrete Mix | DURING PAVING | AV | 07/19/1993 |  | 5.5
1895 A | 36-I-1991 | 36 | 8412 | 0 | 45.2626015 | -93.7103017 |  | Concrete Mix | DURING PAVING | AV | 07/19/1993 |  | 4.7
1896 A | 36-I-1991 | 36 | 8512 | 0 | 45.2624342 | -93.709994 |  | Concrete Mix | DURING PAVING | AV | 07/19/1993 |  | 5.5
1897 A | 37-I-1991 | 37 | 8737 | 0 | 45.2620577 | -93.7093017 |  | Concrete Mix | DURING PAVING | AV | 07/19/1993 |  | 5.5
1898 A | 37-I-1991 | 37 | 8837 | 0 | 45.2618904 | -93.708994 |  | Concrete Mix | DURING PAVING | AV | 07/19/1993 |  | 4.9
1899 A | 37-I-1991 | 37 | 8937 | 0 | 45.2617231 | -93.7086863 |  | Concrete Mix | DURING PAVING | AV | 07/19/1993 |  | 5.7
1900 A | 37-I-1991 | 37 | 9037 | 0 | 45.2615558 | -93.7083786 |  | Concrete Mix | DURING PAVING | AV | 07/19/1993 |  | 5.5
1901 A | 38-I-1990 | 38 | 9280 | 0 | 45.2611492 | -93.7076309 |  | Concrete Mix | DURING PAVING | AV | 07/19/1993 |  | 4.6
1902 A | 38-I-1990 | 38 | 9380 | 0 | 45.2609819 | -93.7073232 |  | Concrete Mix | DURING PAVING | AV | 07/19/1993 |  | 4.8
1903 A | 38-I-1990 | 38 | 9480 | 0 | 45.2608146 | -93.7070155 |  | Concrete Mix | DURING PAVING | AV | 07/19/1993 |  | 5
1904 A | 38-I-1990 | 38 | 9580 | 0 | 45.2606473 | -93.7067079 |  | Concrete Mix | DURING PAVING | AV | 07/19/1993 |  | 5.3
1905 A | 39-I-1990 | 39 | 9790 | 0 | 45.2602959 | -93.7060617 |  | Concrete Mix | DURING PAVING | AV | 07/19/1993 |  | 5.5
1906 A | 39-I-1990 | 39 | 9890 | 0 | 45.2601286 | -93.7057541 |  | Concrete Mix | DURING PAVING | AV | 07/19/1993 |  | 5.4
1907 A | 39-I-1990 | 39 | 9990 | 0 | 45.2599613 | -93.7054464 |  | Concrete Mix | DURING PAVING | AV | 07/19/1993 |  | 5.7
1908 A | 39-I-1990 | 39 | 10090 | 0 | 45.259794 | -93.7051387 |  | Concrete Mix | DURING PAVING | AV | 07/19/1993 |  | 5
1909 A | 40-I-1991 | 40 | 10335 | 0 | 45.259384 | -93.7043849 |  | Concrete Mix | DURING PAVING | AV | 07/19/1993 |  | 4.6
1910 A | 40-I-1991 | 40 | 10435 | 0 | 45.2592167 | -93.7040773 |  | Concrete Mix | DURING PAVING | AV | 07/19/1993 |  | 5.1
1911 A | 40-I-1991 | 40 | 10535 | 0 | 45.2590494 | -93.7037696 |  | Concrete Mix | DURING PAVING | AV | 07/19/1993 |  | 5.7
1912 A | 40-I-1991 | 40 | 10635 | 0 | 45.2588821 | -93.703462 |  | Concrete Mix | DURING PAVING | AV | 07/19/1993 |  | 3.9
1913 A | 41-I-1991 | 41 | 4493 | 0 |  |  |  | Concrete Mix | DURING PAVING | AV | 06/10/1993 |  | 5.3
1914 A | 41-I-1991 | 41 | 4593 | 0 |  |  |  | Concrete Mix | DURING PAVING | AV | 06/10/1993 |  | 5.2
1915 A | 41-I-1991 | 41 | 4693 | 0 |  |  |  | Concrete Mix | DURING PAVING | AV | 06/10/1993 |  | 4.9
1916 A | 41-I-1991 | 41 | 4793 | 0 |  |  |  | Concrete Mix | DURING PAVING | AV | 06/10/1993 |  | 5.3
1917 A | 42-I-1991 | 42 | 5100 | 0 |  |  |  | Concrete Mix | DURING PAVING | AV | 06/10/1993 |  | 5.4
1918 A | 42-I-1991 | 42 | 5200 | 0 |  |  |  | Concrete Mix | DURING PAVING | AV | 06/10/1993 |  | 4.3
1919 A | 42-I-1991 | 42 | 5300 | 0 |  |  |  | Concrete Mix | DURING PAVING | AV | 06/10/1993 |  | 4.9
1920 A | 42-I-1991 | 42 | 5400 | 0 |  |  |  | Concrete Mix | DURING PAVING | AV | 06/10/1993 |  | 5.2
1921 A | 43-I-1991 | 43 | 5729 | 0 |  |  |  | Concrete Mix | DURING PAVING | AV | 06/07/1993 |  | 5.6
1922 A | 43-I-1991 | 43 | 5829 | 0 |  |  |  | Concrete Mix | DURING PAVING | AV | 06/07/1993 |  | 5.2
1923 A | 43-I-1991 | 43 | 5929 | 0 |  |  |  | Concrete Mix | DURING PAVING | AV | 06/07/1993 |  | 5.1
1924 A | 43-I-1991 | 43 | 6029 | 0 |  |  |  | Concrete Mix | DURING PAVING | AV | 06/07/1993 |  | 5
1925 A | 44-I-1991 | 44 | 21400 | 0 |  |  |  | Concrete Mix | DURING PAVING | AV | 06/04/1993 |  | 3.5
1926 A | 44-I-1991 | 44 | 21500 | 0 |  |  |  | Concrete Mix | DURING PAVING | AV | 06/04/1993 |  | 5
1927 A | 44-I-1991 | 44 | 21600 | 0 |  |  |  | Concrete Mix | DURING PAVING | AV | 06/04/1993 |  | 4.4
1928 A | 44-I-1991 | 44 | 21700 | 0 |  |  |  | Concrete Mix | DURING PAVING | AV | 06/04/1993 |  | 5.7
1929 A | 45-I-1991 | 45 | 22021 | 0 |  |  |  | Concrete Mix | DURING PAVING | AV | 06/04/1993 |  | 4.9
1930 A | 45-I-1991 | 45 | 22121 | 0 |  |  |  | Concrete Mix | DURING PAVING | AV | 06/04/1993 |  | 4.4
1931 A | 45-I-1991 | 45 | 22221 | 0 |  |  |  | Concrete Mix | DURING PAVING | AV | 06/04/1993 |  | 4.9
1932 A | 45-I-1991 | 45 | 22321 | 0 |  |  |  | Concrete Mix | DURING PAVING | AV | 06/04/1993 |  | 4.9
1933 A | 46-I-1991 | 46 | 22652 | 0 |  |  |  | Concrete Mix | DURING PAVING | AV | 06/04/1993 |  | 5.4
1934 A | 46-I-1991 | 46 | 22752 | 0 |  |  |  | Concrete Mix | DURING PAVING | AV | 06/04/1993 |  | 4.7
1936 A | 46-I-1991 | 46 | 22942 | 0 |  |  |  | Concrete Mix | DURING PAVING | AV | 06/07/1993 |  | 4.5
1935 A | 46-I-1991 | 46 | 22842 | 0 |  |  |  | Concrete Mix | DURING PAVING | AV | 06/04/1993 |  | 7.5
5200SA004 | 52-I-2000 | 52 | 20975 | 0 | 45.258148 | -93.702596 | 2000_06_30 | Concrete Mix | DURING PAVING | AV | 06/30/2000 |  | 6 | 12 oz AEA/cu yd
5200SA002 | 52-I-2000 | 52 | 20942.5 | 0 | 45.2582024 | -93.702696 | 2000_06_30 | Concrete Mix | DURING PAVING | AV | 06/30/2000 |  | 6.8
5200SA001 | 52-I-2000 | 52 | 21200 | 0 | 45.2577715 | -93.7019038 | 2000_06_30 | Concrete Mix | DURING PAVING | AV | 06/30/2000 |  | 5 | 11.5 oz AEA/cu yd
7010CM001 | 70-D-2010 | 70 | 116410 | 0 | 45.2655683 | -93.7168791 | 2010_05_05 | Concrete Mix | Mix #RCCMR. | AV | 05/05/2010 |  | 7
7010CM006 | 70-D-2010 | 70 | 116800 | 0 | 45.2649159 | -93.715679 | 2010_05_05 | Concrete Mix | Mix #RCCMR. | AV | 05/05/2010 |  | 6.8
7010CM005 | 70-D-2010 | 70 | 116650 | 0 | 45.2651668 | -93.7161406 | 2010_05_05 | Concrete Mix | Mix #RCCMR. | AV | 05/05/2010 |  | 6.8
7010CM004 | 70-D-2010 | 70 | 116560 | 0 | 45.2653174 | -93.7164175 | 2010_05_05 | Concrete Mix | Mix #RCCMR. | AV | 05/05/2010 |  | 8.4
7010CM003 | 70-D-2010 | 70 | 116550 | 0 | 45.2653341 | -93.7164483 | 2010_05_05 | Concrete Mix | Mix #RCCMR. | AV | 05/05/2010 |  | 10.6
7010CM002 | 70-D-2010 | 70 | 116480 | 0 | 45.2654512 | -93.7166637 | 2010_05_05 | Concrete Mix | Mix #RCCMR. | AV | 05/05/2010 |  | 10.8
7110CM006 | 71-D-2010 | 71 | 107500 | 0 | 45.2804704 | -93.7443055 | 2010_04_28 | Concrete Mix | Mix #CHPMR, Demo Slab. | AV | 04/28/2010 |  | 5 | Demo Slab in stock yard area
7110CM003 | 71-D-2010 | 71 | 116940 | 0 | 45.2646817 | -93.7152482 | 2010_05_06 | Concrete Mix | Mix #EACMR. | AV | 05/06/2010 |  | 6.2
7110CM002 | 71-D-2010 | 71 | 116930 | 0 | 45.2646984 | -93.7152789 | 2010_05_06 | Concrete Mix | Mix #EACMR. | AV | 05/06/2010 |  | 5
7110CM001 | 71-D-2010 | 71 | 116930 | 0 | 45.2646984 | -93.7152789 | 2010_05_06 | Concrete Mix | Mix #RCCMR. | AV | 05/06/2010 |  | 6.6
7110CM007 | 71-D-2010 | 71 | 115000 | 0 | 45.267927 | -93.7212184 | 2010_04_28 | Concrete Mix | Mix #EACMR, Demo Slab. | AV | 04/28/2010 |  | 6.8 | Demo Slab in stock yard area
7110CM005 | 71-D-2010 | 71 | 113500 | 0 | 45.270436 | -93.725835 | 2010_04_28 | Concrete Mix | Mix #RCCMR, Demo Slab. | AV | 04/28/2010 |  | 5.8 | Demo Slab in stock yard area
7110CM004 | 71-D-2010 | 71 | 117500 | 0 | 45.2637448 | -93.7135249 | 2010_04_28 | Concrete Mix | Mix #RCCMR, Demo Slab. | AV | 05/06/2010 |  | 6 | Demo Slab in stock yard area
CPRC457101 | 162-D-2022 | 162 | 116244 | 0 | 45.2662393 | -93.7181132 | 2022_08_15 | Concrete Mix | PEM Repairs | AV | 08/15/2022 | 9:00 AM | 7
30611CM002 | 306-D-2011 | 306 | 113306.25 | -6 | 45.2707731 | -93.7264171 | 2011_08_22 | Concrete Mix | wet concrete field tests. | AV | 08/22/2011 |  | 6.8 | MSU beams
30611CM001 | 306-D-2011 | 306 | 113306.25 | -6 | 45.2707731 | -93.7264171 | 2011_08_22 | Concrete Mix | wet concrete field tests. | AV | 08/22/2011 |  | 6.4 | first truck, FHWA MCL MnROAD samples
30611CM003 | 306-D-2011 | 306 | 113306.25 | -6 | 45.2707731 | -93.7264171 | 2011_08_22 | Concrete Mix | wet concrete field tests. | AV | 08/22/2011 |  | 7.4
50511CM003 | 505-D-2011 | 505 | 112671.5 | -6 | 45.2718348 | -93.7283709 | 2011_08_24 | Concrete Mix | wet concrete field tests. | AV | 08/24/2011 |  | 5.8
50511CM001 | 505-D-2011 | 505 | 112671.5 | -6 | 45.2718348 | -93.7283709 | 2011_08_24 | Concrete Mix | wet concrete field tests. | AV | 08/24/2011 |  | 5.8 | MnROAD samples
50511CM002 | 505-D-2011 | 505 | 112671.5 | -6 | 45.2718348 | -93.7283709 | 2011_08_24 | Concrete Mix | wet concrete field tests. | AV | 08/24/2011 |  | 5.8 | FHWA MCL samples
2209C457102 | 2209-D-2022 | 2209 | 113379 | 0 | 45.2706385 | -93.7262075 | 2022_08_09 | Concrete Mix | Ultra High Materials Hardened | AV | 08/09/2022 |  | 6.6
2209C457101 | 2209-D-2022 | 2209 | 113379 | 0 | 45.2706385 | -93.7262075 | 2022_08_09 | Concrete Mix | Ultra High Materials Hardened | AV | 08/09/2022 | 9:30 AM | 11.7
2210C457103 | 2210-D-2022 | 2210 | 113483 | 0 | 45.2704645 | -93.7258873 | 2022_07_27 | Concrete Mix | Cemstone CarbonCure 1 | AV | 07/27/2022 | 12:45 PM | 6.2
2210C457102 | 2210-D-2022 | 2210 | 113483 | 0 | 45.2704645 | -93.7258873 | 2022_07_27 | Concrete Mix | Cemstone CarbonCure 1 | AV | 07/27/2022 | 12:00 PM | 5
2210C457101 | 2210-D-2022 | 2210 | 113483 | 0 | 45.2704645 | -93.7258874 | 2022_07_27 | Concrete Mix | Cemstone CarbonCure 1 Hardened | AV | 07/27/2022 | 11:30 AM | 6
2211C457103 | 2211-D-2022 | 2211 | 113745 | 0 | 45.2700262 | -93.7250809 | 2022_07_28 | Concrete Mix | Cemstone CarbonCure 2 | AV | 07/28/2022 | 11:35 AM | 5.8
2211C457102 | 2211-D-2022 | 2211 | 113745 | 0 | 45.2700262 | -93.7250809 | 2022_07_28 | Concrete Mix | Cemstone CarbonCure 2 | AV | 07/28/2022 | 10:30 AM | 5.8
2211C457101 | 2211-D-2022 | 2211 | 113745 | 0 | 45.2700263 | -93.725081 | 2022_07_28 | Concrete Mix | Cemstone CarbonCure 2 Hardened | AV | 07/28/2022 | 10:00 AM | 6.6
2212C457103 | 2212-D-2022 | 2212 | 114023 | 0 | 45.2695612 | -93.7242253 | 2022_07_28 | Concrete Mix | Cemstone CarbonCure 3 | AV | 07/28/2022 | 2:15 PM | 6.3
2212C457102 | 2212-D-2022 | 2212 | 114023 | 0 | 45.2695612 | -93.7242253 | 2022_07_28 | Concrete Mix | Cemstone CarbonCure 3 | AV | 07/28/2022 | 1:15 PM | 6.6
2212C457101 | 2212-D-2022 | 2212 | 114188 | 0 | 45.2692853 | -93.7237175 | 2022_07_28 | Concrete Mix | Cemstone CarbonCure 3 Hardened | AV | 07/28/2022 | 12:40 PM | 5.3
2213C457102 | 2213-D-2022 | 2213 | 114293 | 0 | 45.2691096 | -93.7233943 | 2022_07_29 | Concrete Mix | Carbon Upcycling | AV | 07/29/2022 | 9:00 AM | 4.7
2213C457101 | 2213-D-2022 | 2213 | 114293 | 0 | 45.2691097 | -93.7233943 | 2022_07_29 | Concrete Mix | Carbon Upcycling Hardened | AV | 07/29/2022 | 7:45 AM | 5
2213C457103 | 2213-D-2022 | 2213 | 114293 | 0 | 45.2691096 | -93.7233943 | 2022_07_29 | Concrete Mix | Carbon Upcycling | AV | 07/29/2022 | 10:20 AM | 5
2214C457101 | 2214-D-2022 | 2214 | 114563 | 0 | 45.268658 | -93.7225634 | 2022_07_29 | Concrete Mix | Ash Grove Hardened | AV | 07/29/2022 | 10:45 AM | 6.8
2214C457102 | 2214-D-2022 | 2214 | 114563 | 0 | 45.268658 | -93.7225633 | 2022_07_29 | Concrete Mix | Ash Grove | AV | 07/29/2022 | 1:00 PM | 7.1
2214C457103 | 2214-D-2022 | 2214 | 114563 | 0 | 45.268658 | -93.7225633 | 2022_07_29 | Concrete Mix | Ash Grove | AV | 07/29/2022 | 1:45 PM | 9.4
2215C457101 | 2215-D-2022 | 2215 | 114908 | 0 | 45.2680809 | -93.7215016 | 2022_08_01 | Concrete Mix | Urban Mining Hardened | AV | 08/01/2022 | 9:00 AM | 6.4
2215C457102 | 2215-D-2022 | 2215 | 114908 | 0 | 45.2680809 | -93.7215015 | 2022_08_01 | Concrete Mix | Urban Mining | AV | 08/01/2022 | 9:50 AM | 8
2216C457102 | 2216-D-2022 | 2216 | 115118 | 0 | 45.2677296 | -93.7208552 | 2022_08_01 | Concrete Mix | TerraCO2 | AV | 08/01/2022 | 12:00 PM | 7.8
2216C457101 | 2216-D-2022 | 2216 | 115118 | 0 | 45.2677296 | -93.7208553 | 2022_08_01 | Concrete Mix | TerraCO2 Hardened | AV | 08/01/2022 | 11:30 AM | 7
2216C457103 | 2216-D-2022 | 2216 | 115208 | 0 | 45.267579 | -93.7205782 | 2022_08_01 | Concrete Mix | TerraCO2 | AV | 08/01/2022 | 12:45 PM | 7.1
2217C457103 | 2217-D-2022 | 2217 | 116288 | 0 | 45.2657724 | -93.7172546 | 2022_08_08 | Concrete Mix | Carbon Control Cemstone | AV | 08/08/2022 | 10:00 AM | 6.2
2217C457102 | 2217-D-2022 | 2217 | 116363 | 0 | 45.2656469 | -93.7170238 | 2022_08_08 | Concrete Mix | Carbon Control Cemstone | AV | 08/08/2022 | 12:00 PM | 6.3
2217C457101 | 2217-D-2022 | 2217 | 116453 | 0 | 45.2654964 | -93.7167469 | 2022_08_08 | Concrete Mix | Carbon Control Cemstone Hardened | AV | 08/08/2022 | 11:20 AM | 7.2
2218C457102 | 2218-D-2022 | 2218 | 116587 | 0 | 45.2652722 | -93.7163345 | 2022_08_08 | Concrete Mix | Control | AV | 08/08/2022 | 7:50 AM | 6.3
2218C457101 | 2218-D-2022 | 2218 | 116692 | 0 | 45.2650966 | -93.7160114 | 2022_08_08 | Concrete Mix | Control Hardened | AV | 08/08/2022 | 8:50 AM | 7
2219C457101 | 2219-D-2022 | 2219 | 116872 | 0 | 45.2647955 | -93.7154575 | 2022_08_05 | Concrete Mix | CPTech Center - Optimized Hardened | AV | 08/05/2022 | 11:11 AM | 6.4
2219C457102 | 2219-D-2022 | 2219 | 116872 | 0 | 45.2647954 | -93.7154574 | 2022_08_05 | Concrete Mix | CPTech Center - Optimized | AV | 08/05/2022 | 10:23 AM | 7.3
2220C457102 | 2220-D-2022 | 2220 | 117142 | 0 | 45.2643437 | -93.7146266 | 2022_08_05 | Concrete Mix | Burgess Pigments | AV | 08/05/2022 | 8:50 AM | 7.9
2220C457103 | 2220-D-2022 | 2220 | 117067 | 0 | 45.2644692 | -93.7148574 | 2022_08_05 | Concrete Mix | Burgess Pigments | AV | 08/05/2022 | 7:45 AM | 8.8
2220C457101 | 2220-D-2022 | 2220 | 117232 | 0 | 45.2641932 | -93.7143497 | 2022_08_05 | Concrete Mix | Burgess Pigments Hardened | AV | 08/05/2022 | 9:56 AM | 9.5
2221C457103 | 2221-D-2022 | 2221 | 117337 | 0 | 45.2640175 | -93.7140265 | 2022_08_04 | Concrete Mix | 3M | AV | 08/04/2022 | 10:00 AM | 5.7
2221C457102 | 2221-D-2022 | 2221 | 117412 | 0 | 45.263892 | -93.7137957 | 2022_08_04 | Concrete Mix | 3M | AV | 08/04/2022 | 10:31 AM | 5.3
2221C457101 | 2221-D-2022 | 2221 | 117412 | 0 | 45.2638921 | -93.7137958 | 2022_08_04 | Concrete Mix | 3M Hardened | AV | 08/04/2022 | 11:07 AM | 4.8
2222C457103 | 2222-D-2022 | 2222 | 117592 | 0 | 45.2635909 | -93.7132418 | 2022_08_04 | Concrete Mix | Hess Pumice | AV | 08/04/2022 | 7:45 AM | 7
2222C457102 | 2222-D-2022 | 2222 | 117667 | 0 | 45.2634654 | -93.7130111 | 2022_08_04 | Concrete Mix | Hess Pumice | AV | 08/04/2022 | 8:20 AM | 6.2
2222C457101 | 2222-D-2022 | 2222 | 117757 | 0 | 45.2633149 | -93.7127342 | 2022_08_04 | Concrete Mix | Hess Pumice Hardened | AV | 08/04/2022 | 8:49 AM | 6.1
2223C457103 | 2223-D-2022 | 2223 | 117892 | 0 | 45.263089 | -93.7123187 | 2022_08_03 | Concrete Mix | Continental Cement | AV | 08/03/2022 | 10:43 AM | 5
2223C457102 | 2223-D-2022 | 2223 | 117952 | 0 | 45.2629886 | -93.7121341 | 2022_08_03 | Concrete Mix | Continental Cement | AV | 08/03/2022 | 11:10 AM | 5.5
2223C457101 | 2223-D-2022 | 2223 | 117892 | 0 | 45.2630891 | -93.7123187 | 2022_08_03 | Concrete Mix | Continental Cement Hardened | AV | 08/03/2022 | 11:35 AM | 5
2224C457101 | 2224-D-2022 | 2224 | 118132 | 0 | 45.2626875 | -93.7115803 | 2022_08_03 | Concrete Mix | Carbon Limit Hardened | AV | 08/03/2022 | 8:54 AM | 5.5
2224C457102 | 2224-D-2022 | 2224 | 118207 | 0 | 45.262562 | -93.7113494 | 2022_08_03 | Concrete Mix | Carbon Limit | AV | 08/03/2022 | 8:27 AM | 4.9
2225C457101 | 2225-D-2022 | 2225 | 119118 | 0 | 45.2610378 | -93.7085463 | 2022_08_02 | Concrete Mix | Control | AV | 08/02/2022 | 9:55 AM | 6.3
2227C457101 | 2227-D-2022 | 2227 | 119385 | 0 | 45.2605912 | -93.7077249 | 2022_08_02 | Concrete Mix | CPTech Center - Optimized Hardened | AV | 08/02/2022 | 8:00 AM | 6.4

## MAT_CONC_BOX_MV
MNROAD_ID | SECTION_ID | CELL | STATION | OFFSET | LATITUDE | LONGITUDE | SAMPLE_DATE | MATERIAL_GROUP | SAMPLE_COMMENTS | TEST_TYPE | DATE_TESTED | TIME_OF_DAY | BOX1 | BOX2 | BOX3 | BOX4 | EDGE_SLUMP_IN | TEST_COMMENTS
2210PP84101 | [6 empty] | 2022_07_27 |  |  | BOX | 07/27/2022 | 11:30 AM | 1 | 1 | 1 | 1 | 0
CPRPP84101 | [6 empty] | 2022_08_15 |  |  | BOX | 08/15/2022 | 9:00 AM | 1 | 1 | 1 | 1 | 0
2212PP84101 | [6 empty] | 2022_07_28 |  |  | BOX | 07/28/2022 | 12:40 PM | 3 | 3 | 3 | 2 | 0
2214PP84101 | [6 empty] | 2022_07_29 |  |  | BOX | 07/29/2022 | 10:45 AM | 2 | 2 | 1 | 2 | 0
2213PP84101 | [6 empty] | 2022_07_29 |  |  | BOX | 07/29/2022 | 7:45 AM | 1 | 1 | 1 | 1 | 0
2216PP84101 | [6 empty] | 2022_08_01 |  |  | BOX | 08/01/2022 | 11:30 AM | 1 | 1 | 1 | 1 | 0
2215PP84101 | [6 empty] | 2022_08_01 |  |  | BOX | 08/01/2022 | 9:00 AM | 1 | 1 | 1 | 1 | 0
2227PP84101 | [6 empty] | 2022_08_02 |  |  | BOX | 08/02/2022 | 8:00 AM | 1 | 1 | 2 | 1 | 0
2225PP84101 | [6 empty] | 2022_08_02 |  |  | BOX | 08/02/2022 | 9:55 AM | 1 | 1 | 1 | 1 | 0
2224PP84101 | [6 empty] | 2022_08_03 |  |  | BOX | 08/03/2022 | 8:27 AM | 2 | 2 | 2 | 2 | 0
2223PP84101 | [6 empty] | 2022_08_03 |  |  | BOX | 08/03/2022 | 10:43 AM | 1 | 1 | 2 | 2 | 0
2222PP84101 | [6 empty] | 2022_08_04 |  |  | BOX | 08/04/2022 | 7:45 AM | 1 | 1 | 1 | 1 | 0
2221PP84101 | [6 empty] | 2022_08_04 |  |  | BOX | 08/04/2022 | 10:00 AM | 1 | 1 | 1 | 1 | 0
2220PP84101 | [6 empty] | 2022_08_05 |  |  | BOX | 08/05/2022 | 7:45 AM | 1 | 1 | 1 | 1 | 0
2219PP84101 | [6 empty] | 2022_08_05 |  |  | BOX | 08/05/2022 | 10:23 AM | 1 | 1 | 1 | 1 | 0
2218PP84101 | [6 empty] | 2022_08_08 |  |  | BOX | 08/08/2022 | 7:50 AM | 1 | 2 | 1 | 1 | 0
2217PP84101 | [6 empty] | 2022_08_08 |  |  | BOX | 08/08/2022 | 10:00 AM | 1 | 1 | 1 | 1 | 0
2209PP84101 | [6 empty] | 2022_08_09 |  |  | BOX | 08/09/2022 | 9:30 AM | 4 | 4 | 4 | 4 | 0
2211PP84101 | [6 empty] | 2022_07_28 |  |  | BOX | 07/28/2022 | 10:00 AM | 1 | 1 | 1 | 1 | 0

## MAT_CONC_SAM_MV
MNROAD_ID | SECTION_ID | CELL | STATION | OFFSET | LATITUDE | LONGITUDE | SAMPLE_DATE | MATERIAL_GROUP | SAMPLE_COMMENTS | TEST_TYPE | DATE_PAVED | TIME_OF_DAY | SAM_NUMBER | TEST_COMMENTS
2209TP118101 | 2209-D-2022 | 2209 | 113379 | 0 | 45.2706385 | -93.7262075 | 2022_08_09 | Concrete Mix | Ultra High Materials Fresh | SAM | 08/09/2022 | 9:30 AM | 0.53
2209TP118102 | 2209-D-2022 | 2209 |  |  |  |  | 2022_08_09 |  |  | SAM | 08/09/2022 |  | 0.14
2210TP118101 | 2210-D-2022 | 2210 | 113483 | 0 | 45.2704645 | -93.7258874 | 2022_07_27 | Concrete Mix | Cemstone CarbonCure 1 Fresh | SAM | 07/27/2022 | 11:30 AM | 0.06
2210TP118102 | 2210-D-2022 | 2210 | 113648 | 0 | 45.2701885 | -93.7253795 | 2022_07_27 | Concrete Mix | Cemstone CarbonCure 1 Fresh | SAM | 07/27/2022 | 12:45 PM | 0.15
2211TP118101 | 2211-D-2022 | 2211 | 113745 | 0 | 45.2700263 | -93.725081 | 2022_07_28 | Concrete Mix | Cemstone CarbonCure 2 Fresh | SAM | 07/28/2022 | 10:00 AM | 0.22
2211TP118102 | 2211-D-2022 | 2211 | 113918 | 0 | 45.2697369 | -93.7245485 | 2022_07_28 | Concrete Mix | Cemstone CarbonCure 2 Fresh | SAM | 07/28/2022 | 11:35 AM | 0.22
2212TP118101 | 2212-D-2022 | 2212 | 114023 | 0 | 45.2695613 | -93.7242253 | 2022_07_28 | Concrete Mix | Cemstone CarbonCure 3 Fresh | SAM | 07/28/2022 | 12:40 PM | 0.21
2212TP118102 | 2212-D-2022 | 2212 | 114188 | 0 | 45.2692853 | -93.7237175 | 2022_07_28 | Concrete Mix | Cemstone CarbonCure 3 Fresh | SAM | 07/28/2022 | 2:15 PM | 0.3
2213TP118101 | 2213-D-2022 | 2213 | 114293 | 0 | 45.2691097 | -93.7233943 | 2022_07_29 | Concrete Mix | Carbon Upcycling Fresh | SAM | 07/29/2022 | 7:45 AM | 0.35
2213TP118102 | 2213-D-2022 | 2213 | 114439 | 0 | 45.2688654 | -93.722945 | 2022_07_29 | Concrete Mix | Carbon Upcycling Fresh | SAM | 07/29/2022 | 10:20 AM | 0.44
2214TP118101 | 2214-D-2022 | 2214 | 114563 | 0 | 45.268658 | -93.7225634 | 2022_07_29 | Concrete Mix | Ash Grove Fresh | SAM | 07/29/2022 | 10:45 AM | 0.15
2214TP118102 | 2214-D-2022 | 2214 | 114713 | 0 | 45.2684071 | -93.7221017 | 2022_07_29 | Concrete Mix | Ash Grove Fresh | SAM | 07/29/2022 | 1:45 PM | 0.22
2215TP118101 | 2215-D-2022 | 2215 |  |  |  |  | 2022_08_01 |  |  | SAM | 08/01/2022 | 9:00 AM | 0.28
2215TP118102 | 2215-D-2022 | 2215 |  |  |  |  | 2022_08_01 |  |  | SAM | 08/01/2022 | 9:50 AM | 0.14
2216TP118101 | 2216-D-2022 | 2216 |  |  |  |  | 2022_08_01 |  |  | SAM | 08/01/2022 | 12:00 PM | 0.13
2216TP118102 | 2216-D-2022 | 2216 |  |  |  |  | 2022_08_01 |  |  | SAM | 08/01/2022 | 12:45 PM | 0.06
2217TP118101 | 2217-D-2022 | 2217 |  |  |  |  | 2022_08_08 |  |  | SAM | 08/08/2022 | 11:20 AM | 0.16
2217TP118102 | 2217-D-2022 | 2217 |  |  |  |  | 2022_08_08 |  |  | SAM | 08/08/2022 | 10:00 AM | 0.25
2218TP118101 | 2218-D-2022 | 2218 |  |  |  |  | 2022_08_08 |  |  | SAM | 08/08/2022 | 8:50 AM | 0.1
2218TP118102 | 2218-D-2022 | 2218 |  |  |  |  | 2022_08_08 |  |  | SAM | 08/08/2022 | 7:50 AM | 0.05
2219TP118101 | 2219-D-2022 | 2219 |  |  |  |  | 2022_08_05 |  |  | SAM | 08/05/2022 | 11:11 AM | 0.04
2219TP118102 | 2219-D-2022 | 2219 |  |  |  |  | 2022_08_05 |  |  | SAM | 08/05/2022 | 10:23 AM | 0.13
2220TP118101 | 2220-D-2022 | 2220 |  |  |  |  | 2022_08_05 |  |  | SAM | 08/05/2022 | 9:56 AM | 0.1
2220TP118102 | 2220-D-2022 | 2220 |  |  |  |  | 2022_08_05 |  |  | SAM | 08/05/2022 | 7:45 AM | 0.13
2221TP118101 | 2221-D-2022 | 2221 |  |  |  |  | 2022_08_04 |  |  | SAM | 08/04/2022 | 11:07 AM | 0.19
2221TP118102 | 2221-D-2022 | 2221 |  |  |  |  | 2022_08_04 |  |  | SAM | 08/04/2022 | 10:00 AM | 0.17
2222TP118101 | 2222-D-2022 | 2222 |  |  |  |  | 2022_08_04 |  |  | SAM | 08/04/2022 | 8:49 AM | 0.2
2222TP118102 | 2222-D-2022 | 2222 |  |  |  |  | 2022_08_04 |  |  | SAM | 08/04/2022 | 7:45 AM | 0.26
2223TP118101 | 2223-D-2022 | 2223 |  |  |  |  | 2022_08_03 |  |  | SAM | 08/03/2022 | 11:35 AM | 0.06
2223TP118102 | 2223-D-2022 | 2223 |  |  |  |  | 2022_08_03 |  |  | SAM | 08/03/2022 | 10:43 AM | 0.36
2224TP118101 | 2224-D-2022 | 2224 |  |  |  |  | 2022_08_03 |  |  | SAM | 08/03/2022 | 8:54 AM | 0.24
2224TP118102 | 2224-D-2022 | 2224 |  |  |  |  | 2022_08_03 |  |  | SAM | 08/03/2022 | 8:27 AM | 0.48
2225TP118101 | 2225-D-2022 | 2225 |  |  |  |  | 2022_08_02 |  |  | SAM | 08/02/2022 | 9:55 AM | 0.14
2227TP118101 | 2227-D-2022 | 2227 | 119385 | 0 | 45.2605912 | -93.7077249 | 2022_08_02 | Concrete Mix | CPTech Center - Optimized Fresh | SAM | 08/02/2022 | 8:00 AM | 0.13
CPRTP118101 | [6 empty] | 2022_08_15 |  |  | SAM | 08/15/2022 | 9:00 AM | 0.26

## MAT_CONC_SLUMP_MV
MNROAD_ID | SECTION_ID | CELL | STATION | OFFSET | LATITUDE | LONGITUDE | SAMPLE_DATE | MATERIAL_GROUP | SAMPLE_COMMENTS | TEST_TYPE | DATE_PAVED | TIME_OF_DAY | SLUMP_INCH | FIELD_ID | TEST_COMMENTS
1857 A | 5-D-1991 | 5 | 112780 | 0 | 45.2716403 | -93.7280511 |  | Concrete Mix | DURING PAVING | SLMP | 09/15/1992 |  | 1.75
1858 A | 5-D-1991 | 5 | 112810 | 0 | 45.2715901 | -93.7279588 |  | Concrete Mix | DURING PAVING | SLMP | 09/15/1992 |  | 1.75
1859 A | 5-D-1991 | 5 | 112910 | 0 | 45.2714229 | -93.727651 |  | Concrete Mix | DURING PAVING | SLMP | 09/15/1992 |  | 2
1860 A | 5-D-1991 | 5 | 113010 | 0 | 45.2712556 | -93.7273432 |  | Concrete Mix | DURING PAVING | SLMP | 09/15/1992 |  | 1.25
1861 A | 6-D-1991 | 6 | 113295 | 0 | 45.2707789 | -93.726466 |  | Concrete Mix | DURING PAVING | SLMP | 09/15/1992 |  | 1.25
1862 A | 6-D-1991 | 6 | 113395 | 0 | 45.2706117 | -93.7261582 |  | Concrete Mix | DURING PAVING | SLMP | 09/15/1992 |  | 1.5
1863 A | 6-D-1991 | 6 | 113510 | 0 | 45.2704193 | -93.7258042 |  | Concrete Mix | DURING PAVING | SLMP | 09/15/1992 |  | 1.25
1864 A | 6-D-1991 | 6 | 113595 | 0 | 45.2702771 | -93.7255426 |  | Concrete Mix | DURING PAVING | SLMP | 09/15/1992 |  | 1.25
1865 A | 7-D-1991 | 7 | 113815 | 0 | 45.2699091 | -93.7248655 |  | Concrete Mix | DURING PAVING | SLMP | 09/16/1992 |  | 1.5
1866 A | 7-D-1991 | 7 | 113915 | 0 | 45.2697419 | -93.7245577 |  | Concrete Mix | DURING PAVING | SLMP | 09/16/1992 |  | 1.75
1867 A | 7-D-1991 | 7 | 114015 | 0 | 45.2695746 | -93.7242499 |  | Concrete Mix | DURING PAVING | SLMP | 09/16/1992 |  | 1.75
1868 A | 7-D-1991 | 7 | 114115 | 0 | 45.2694073 | -93.7239421 |  | Concrete Mix | DURING PAVING | SLMP | 09/16/1992 |  | 1.75
1869 A | 8-D-1991 | 8 | 114353 | 0 | 45.2690092 | -93.7232096 |  | Concrete Mix | DURING PAVING | SLMP | 09/16/1992 |  | 1.25
1870 A | 8-D-1991 | 8 | 114453 | 0 | 45.268842 | -93.7229019 |  | Concrete Mix | DURING PAVING | SLMP | 09/16/1992 |  | 2
1871 A | 8-D-1991 | 8 | 114553 | 0 | 45.2686747 | -93.7225941 |  | Concrete Mix | DURING PAVING | SLMP | 09/16/1992 |  | 1.75
1872 A | 8-D-1991 | 8 | 114653 | 0 | 45.2685074 | -93.7222863 |  | Concrete Mix | DURING PAVING | SLMP | 09/16/1992 |  | 1.5
1873 A | 9-D-1991 | 9 | 114895 | 0 | 45.2681026 | -93.7215415 |  | Concrete Mix | DURING PAVING | SLMP | 09/16/1992 |  | 2.25
1874 A | 9-D-1991 | 9 | 114995 | 0 | 45.2679353 | -93.7212338 |  | Concrete Mix | DURING PAVING | SLMP | 09/16/1992 |  | 2
1875 A | 9-D-1991 | 9 | 115095 | 0 | 45.2677681 | -93.720926 |  | Concrete Mix | DURING PAVING | SLMP | 09/16/1992 |  | 2.5
1876 A | 9-D-1991 | 9 | 115195 | 0 | 45.2676008 | -93.7206183 |  | Concrete Mix | DURING PAVING | SLMP | 09/16/1992 |  | 2.25
1877 A | 10-D-1991 | 10 | 116856 | 0 | 45.2648222 | -93.7155067 |  | Concrete Mix | DURING PAVING | SLMP | 06/14/1993 |  | 1.25
1878 A | 10-D-1991 | 10 | 116956 | 0 | 45.2646549 | -93.7151989 |  | Concrete Mix | DURING PAVING | SLMP | 06/14/1993 |  | 1.75
1879 A | 10-D-1991 | 10 | 117056 | 0 | 45.2644876 | -93.7148912 |  | Concrete Mix | DURING PAVING | SLMP | 06/14/1993 |  | 1.5
1880 A | 10-D-1991 | 10 | 117156 | 0 | 45.2643203 | -93.7145835 |  | Concrete Mix | DURING PAVING | SLMP | 06/14/1993 |  | 2.25
1881 A | 11-D-1991 | 11 | 117407 | 0 | 45.2639004 | -93.7138111 |  | Concrete Mix | DURING PAVING | SLMP | 06/14/1993 |  | 1.5
1882 A | 11-D-1991 | 11 | 117507 | 0 | 45.2637331 | -93.7135034 |  | Concrete Mix | DURING PAVING | SLMP | 06/14/1993 |  | 1
1883 A | 11-D-1991 | 11 | 117607 | 0 | 45.2635658 | -93.7131957 |  | Concrete Mix | DURING PAVING | SLMP | 06/14/1993 |  | 1
1884 A | 11-D-1991 | 11 | 117707 | 0 | 45.2633985 | -93.712888 |  | Concrete Mix | DURING PAVING | SLMP | 06/14/1993 |  | 1.25
1885 A | 12-D-1991 | 12 | 117935 | 0 | 45.2630171 | -93.7121864 |  | Concrete Mix | DURING PAVING | SLMP | 06/14/1993 |  | 1.5
1886 A | 12-D-1991 | 12 | 118035 | 0 | 45.2628498 | -93.7118787 |  | Concrete Mix | DURING PAVING | SLMP | 06/14/1993 |  | 1.5
1887 A | 12-D-1991 | 12 | 118135 | 0 | 45.2626825 | -93.711571 |  | Concrete Mix | DURING PAVING | SLMP | 06/14/1993 |  | 1.5
1888 A | 12-D-1991 | 12 | 118235 | 0 | 45.2625152 | -93.7112633 |  | Concrete Mix | DURING PAVING | SLMP | 06/14/1993 |  | 3
1889 A | 13-D-1991 | 13 | 118445 | 0 | 45.2621638 | -93.7106171 |  | Concrete Mix | DURING PAVING | SLMP | 06/14/1993 |  | 2
1890 A | 13-D-1991 | 13 | 118545 | 0 | 45.2619965 | -93.7103094 |  | Concrete Mix | DURING PAVING | SLMP | 06/14/1993 |  | 2.75
1891 A | 13-D-1991 | 13 | 118645 | 0 | 45.2618292 | -93.7100017 |  | Concrete Mix | DURING PAVING | SLMP | 06/14/1993 |  | 1.25
1892 A | 13-D-1991 | 13 | 118745 | 0 | 45.2616619 | -93.709694 |  | Concrete Mix | DURING PAVING | SLMP | 06/14/1993 |  | 1.25
3200SA010 | 32-I-2000 | 32 | 20450 | 0 | 45.2590265 | -93.7042112 | 2000_06_30 | Concrete Mix | DURING PAVING | SLMP | 06/30/2000 |  | 2
3200SA001 | 32-I-2000 | 32 | 20565 | 0 | 45.2588341 | -93.7038574 | 2000_06_29 | Concrete Mix | DURING PAVING | SLMP | 06/29/2000 |  | 2.25 |  | Header
3200SA006 | 32-I-2000 | 32 | 20565 | 0 | 45.2588341 | -93.7038574 | 2000_06_30 | Concrete Mix | DURING PAVING | SLMP | 06/30/2000 |  | 4
3200SA007 | 32-I-2000 | 32 | 20700 | 0 | 45.2586082 | -93.703442 | 2000_06_30 | Concrete Mix | DURING PAVING | SLMP | 06/30/2000 |  | 1.5
1893 A | 36-I-1991 | 36 | 8212 | 0 | 45.2629361 | -93.7109171 |  | Concrete Mix | DURING PAVING | SLMP | 07/19/1993 |  | 1.5
1894 A | 36-I-1991 | 36 | 8312 | 0 | 45.2627688 | -93.7106094 |  | Concrete Mix | DURING PAVING | SLMP | 07/19/1993 |  | 2.25
1895 A | 36-I-1991 | 36 | 8412 | 0 | 45.2626015 | -93.7103017 |  | Concrete Mix | DURING PAVING | SLMP | 07/19/1993 |  | 1.25
1896 A | 36-I-1991 | 36 | 8512 | 0 | 45.2624342 | -93.709994 |  | Concrete Mix | DURING PAVING | SLMP | 07/19/1993 |  | 2
1897 A | 37-I-1991 | 37 | 8737 | 0 | 45.2620577 | -93.7093017 |  | Concrete Mix | DURING PAVING | SLMP | 07/19/1993 |  | 1.75
1898 A | 37-I-1991 | 37 | 8837 | 0 | 45.2618904 | -93.708994 |  | Concrete Mix | DURING PAVING | SLMP | 07/19/1993 |  | 1.25
1899 A | 37-I-1991 | 37 | 8937 | 0 | 45.2617231 | -93.7086863 |  | Concrete Mix | DURING PAVING | SLMP | 07/19/1993 |  | 2.5
1900 A | 37-I-1991 | 37 | 9037 | 0 | 45.2615558 | -93.7083786 |  | Concrete Mix | DURING PAVING | SLMP | 07/19/1993 |  | 1.5
1901 A | 38-I-1990 | 38 | 9280 | 0 | 45.2611492 | -93.7076309 |  | Concrete Mix | DURING PAVING | SLMP | 07/19/1993 |  | 1.5
1902 A | 38-I-1990 | 38 | 9380 | 0 | 45.2609819 | -93.7073232 |  | Concrete Mix | DURING PAVING | SLMP | 07/19/1993 |  | 1
1903 A | 38-I-1990 | 38 | 9480 | 0 | 45.2608146 | -93.7070155 |  | Concrete Mix | DURING PAVING | SLMP | 07/19/1993 |  | 1
1904 A | 38-I-1990 | 38 | 9580 | 0 | 45.2606473 | -93.7067079 |  | Concrete Mix | DURING PAVING | SLMP | 07/19/1993 |  | 1.5
1905 A | 39-I-1990 | 39 | 9790 | 0 | 45.2602959 | -93.7060617 |  | Concrete Mix | DURING PAVING | SLMP | 07/19/1993 |  | 1.5
1906 A | 39-I-1990 | 39 | 9890 | 0 | 45.2601286 | -93.7057541 |  | Concrete Mix | DURING PAVING | SLMP | 07/19/1993 |  | 1.75
1907 A | 39-I-1990 | 39 | 9990 | 0 | 45.2599613 | -93.7054464 |  | Concrete Mix | DURING PAVING | SLMP | 07/19/1993 |  | 2
1908 A | 39-I-1990 | 39 | 10090 | 0 | 45.259794 | -93.7051387 |  | Concrete Mix | DURING PAVING | SLMP | 07/19/1993 |  | 3.5
1909 A | 40-I-1991 | 40 | 10335 | 0 | 45.259384 | -93.7043849 |  | Concrete Mix | DURING PAVING | SLMP | 07/19/1993 |  | 1.5
1910 A | 40-I-1991 | 40 | 10435 | 0 | 45.2592167 | -93.7040773 |  | Concrete Mix | DURING PAVING | SLMP | 07/19/1993 |  | 1.75
1911 A | 40-I-1991 | 40 | 10535 | 0 | 45.2590494 | -93.7037696 |  | Concrete Mix | DURING PAVING | SLMP | 07/19/1993 |  | 2
1912 A | 40-I-1991 | 40 | 10635 | 0 | 45.2588821 | -93.703462 |  | Concrete Mix | DURING PAVING | SLMP | 07/19/1993 |  | 1.5
1913 A | 41-I-1991 | 41 | 4493 | 0 |  |  |  | Concrete Mix | DURING PAVING | SLMP | 06/10/1993 |  | 1.75
1914 A | 41-I-1991 | 41 | 4593 | 0 |  |  |  | Concrete Mix | DURING PAVING | SLMP | 06/10/1993 |  | 1.5
1915 A | 41-I-1991 | 41 | 4693 | 0 |  |  |  | Concrete Mix | DURING PAVING | SLMP | 06/10/1993 |  | 1.25
1916 A | 41-I-1991 | 41 | 4793 | 0 |  |  |  | Concrete Mix | DURING PAVING | SLMP | 06/10/1993 |  | 1.5
1917 A | 42-I-1991 | 42 | 5100 | 0 |  |  |  | Concrete Mix | DURING PAVING | SLMP | 06/10/1993 |  | 1.75
1918 A | 42-I-1991 | 42 | 5200 | 0 |  |  |  | Concrete Mix | DURING PAVING | SLMP | 06/10/1993 |  | 1.5
1919 A | 42-I-1991 | 42 | 5300 | 0 |  |  |  | Concrete Mix | DURING PAVING | SLMP | 06/10/1993 |  | 1.25
1920 A | 42-I-1991 | 42 | 5400 | 0 |  |  |  | Concrete Mix | DURING PAVING | SLMP | 06/10/1993 |  | 1.25
1921 A | 43-I-1991 | 43 | 5729 | 0 |  |  |  | Concrete Mix | DURING PAVING | SLMP | 06/07/1993 |  | 1.25
1922 A | 43-I-1991 | 43 | 5829 | 0 |  |  |  | Concrete Mix | DURING PAVING | SLMP | 06/07/1993 |  | 1
1923 A | 43-I-1991 | 43 | 5929 | 0 |  |  |  | Concrete Mix | DURING PAVING | SLMP | 06/07/1993 |  | 2
1924 A | 43-I-1991 | 43 | 6029 | 0 |  |  |  | Concrete Mix | DURING PAVING | SLMP | 06/07/1993 |  | 1.25
1925 A | 44-I-1991 | 44 | 21400 | 0 |  |  |  | Concrete Mix | DURING PAVING | SLMP | 06/04/1993 |  | 1
1926 A | 44-I-1991 | 44 | 21500 | 0 |  |  |  | Concrete Mix | DURING PAVING | SLMP | 06/04/1993 |  | 4.25
1927 A | 44-I-1991 | 44 | 21600 | 0 |  |  |  | Concrete Mix | DURING PAVING | SLMP | 06/04/1993 |  | 1.5
1928 A | 44-I-1991 | 44 | 21700 | 0 |  |  |  | Concrete Mix | DURING PAVING | SLMP | 06/04/1993 |  | 2.5
1932 A | 45-I-1991 | 45 | 22321 | 0 |  |  |  | Concrete Mix | DURING PAVING | SLMP | 06/04/1993 |  | 2.25
1931 A | 45-I-1991 | 45 | 22221 | 0 |  |  |  | Concrete Mix | DURING PAVING | SLMP | 06/04/1993 |  | 1
1930 A | 45-I-1991 | 45 | 22121 | 0 |  |  |  | Concrete Mix | DURING PAVING | SLMP | 06/04/1993 |  | 1.5
1929 A | 45-I-1991 | 45 | 22021 | 0 |  |  |  | Concrete Mix | DURING PAVING | SLMP | 06/04/1993 |  | 2
1933 A | 46-I-1991 | 46 | 22652 | 0 |  |  |  | Concrete Mix | DURING PAVING | SLMP | 06/04/1993 |  | 1.5
1936 A | 46-I-1991 | 46 | 22942 | 0 |  |  |  | Concrete Mix | DURING PAVING | SLMP | 06/07/1993 |  | 1
1934 A | 46-I-1991 | 46 | 22752 | 0 |  |  |  | Concrete Mix | DURING PAVING | SLMP | 06/04/1993 |  | 1.75
1935 A | 46-I-1991 | 46 | 22842 | 0 |  |  |  | Concrete Mix | DURING PAVING | SLMP | 06/04/1993 |  | 2.75
5200SA005 | 52-I-2000 | 52 | 20942.5 | 0 | 45.2582024 | -93.702696 | 2000_06_30 | Concrete Mix | DURING PAVING | SLMP | 06/30/2000 |  | 2.5
5200SA003 | 52-I-2000 | 52 | 21150 | 0 | 45.2578552 | -93.7020576 | 2000_06_30 | Concrete Mix | DURING PAVING | SLMP | 06/30/2000 |  | 1
7010CM005 | 70-D-2010 | 70 | 116650 | 0 | 45.2651668 | -93.7161406 | 2010_05_05 | Concrete Mix | Mix #RCCMR. | SLMP | 05/05/2010 |  | 1.5
7010CM004 | 70-D-2010 | 70 | 116560 | 0 | 45.2653174 | -93.7164175 | 2010_05_05 | Concrete Mix | Mix #RCCMR. | SLMP | 05/05/2010 |  | 3.25
7010CM002 | 70-D-2010 | 70 | 116480 | 0 | 45.2654512 | -93.7166637 | 2010_05_05 | Concrete Mix | Mix #RCCMR. | SLMP | 05/05/2010 |  | 1.5
7010CM001 | 70-D-2010 | 70 | 116410 | 0 | 45.2655683 | -93.7168791 | 2010_05_05 | Concrete Mix | Mix #RCCMR. | SLMP | 05/05/2010 |  | 0.75
7010CM006 | 70-D-2010 | 70 | 116800 | 0 | 45.2649159 | -93.715679 | 2010_05_05 | Concrete Mix | Mix #RCCMR. | SLMP | 05/05/2010 |  | 1.75
7110CM006 | 71-D-2010 | 71 | 107500 | 0 | 45.2804704 | -93.7443055 | 2010_04_28 | Concrete Mix | Mix #CHPMR, Demo Slab. | SLMP | 04/28/2010 |  | 0.75 |  | Demo Slab in stock yard area
7110CM005 | 71-D-2010 | 71 | 113500 | 0 | 45.270436 | -93.725835 | 2010_04_28 | Concrete Mix | Mix #RCCMR, Demo Slab. | SLMP | 04/28/2010 |  | 0.75 |  | Demo Slab in stock yard area
7110CM007 | 71-D-2010 | 71 | 115000 | 0 | 45.267927 | -93.7212184 | 2010_04_28 | Concrete Mix | Mix #EACMR, Demo Slab. | SLMP | 04/28/2010 |  | 1 |  | Demo Slab in stock yard area
7110CM002 | 71-D-2010 | 71 | 116930 | 0 | 45.2646984 | -93.7152789 | 2010_05_06 | Concrete Mix | Mix #EACMR. | SLMP | 05/06/2010 |  | 2.25
7110CM001 | 71-D-2010 | 71 | 116930 | 0 | 45.2646984 | -93.7152789 | 2010_05_06 | Concrete Mix | Mix #RCCMR. | SLMP | 05/06/2010 |  | 1.25
7110CM003 | 71-D-2010 | 71 | 116940 | 0 | 45.2646817 | -93.7152482 | 2010_05_06 | Concrete Mix | Mix #EACMR. | SLMP | 05/06/2010 |  | 2.25
7110CM004 | 71-D-2010 | 71 | 117500 | 0 | 45.2637448 | -93.7135249 | 2010_04_28 | Concrete Mix | Mix #RCCMR, Demo Slab. | SLMP | 05/06/2010 |  | 0.5 |  | Demo Slab in stock yard area
30611CM003 | 306-D-2011 | 306 | 113306.25 | -6 | 45.2707731 | -93.7264171 | 2011_08_22 | Concrete Mix | wet concrete field tests. | SLMP | 08/22/2011 |  | 2.25
30611CM001 | 306-D-2011 | 306 | 113306.25 | -6 | 45.2707731 | -93.7264171 | 2011_08_22 | Concrete Mix | wet concrete field tests. | SLMP | 08/22/2011 |  | 2 |  | first truck, FHWA MCL MnROAD samples
50511CM003 | 505-D-2011 | 505 | 112671.5 | -6 | 45.2718348 | -93.7283709 | 2011_08_24 | Concrete Mix | wet concrete field tests. | SLMP | 08/24/2011 |  | 2.5
50511CM002 | 505-D-2011 | 505 | 112671.5 | -6 | 45.2718348 | -93.7283709 | 2011_08_24 | Concrete Mix | wet concrete field tests. | SLMP | 08/24/2011 |  | 1.75 |  | FHWA MCL samples
50511CM001 | 505-D-2011 | 505 | 112671.5 | -6 | 45.2718348 | -93.7283709 | 2011_08_24 | Concrete Mix | wet concrete field tests. | SLMP | 08/24/2011 |  | 2 |  | MnROAD samples
2209T119101 | 2209-D-2022 | 2209 | 113379 | 0 | 45.2706385 | -93.7262075 | 2022_08_09 | Concrete Mix | Ultra High Materials Fresh | SLMP | 08/09/2022 | 9:30 AM | 0 |  | AET
2209T119102 | 2209-D-2022 | 2209 |  |  |  |  | 2022_08_09 |  |  | SLMP | 08/09/2022 |  | 1.25 |  | AET
2210T119101 | 2210-D-2022 | 2210 | 113483 | 0 | 45.2704645 | -93.7258874 | 2022_07_27 | Concrete Mix | Cemstone CarbonCure 1 Fresh | SLMP | 07/27/2022 | 11:30 AM | 2 |  | AET
2210T119102 | 2210-D-2022 | 2210 | 113558 | 0 | 45.2703391 | -93.7256565 | 2022_07_27 | Concrete Mix | Cemstone CarbonCure 1 Fresh | SLMP | 07/27/2022 | 12:00 PM | 2 |  | AET
2210T119103 | 2210-D-2022 | 2210 | 113648 | 0 | 45.2701885 | -93.7253795 | 2022_07_27 | Concrete Mix | Cemstone CarbonCure 1 Fresh | SLMP | 07/27/2022 | 12:45 PM | 2.5 |  | AET
2211T119101 | 2211-D-2022 | 2211 | 113745 | 0 | 45.2700263 | -93.725081 | 2022_07_28 | Concrete Mix | Cemstone CarbonCure 2 Fresh | SLMP | 07/28/2022 | 10:00 AM | 2.25 |  | AET
2211T119102 | 2211-D-2022 | 2211 | 113828 | 0 | 45.2698875 | -93.7248255 | 2022_07_28 | Concrete Mix | Cemstone CarbonCure 2 Fresh | SLMP | 07/28/2022 | 10:30 AM | 2.75 |  | AET
2211T119103 | 2211-D-2022 | 2211 | 113918 | 0 | 45.2697369 | -93.7245485 | 2022_07_28 | Concrete Mix | Cemstone CarbonCure 2 Fresh | SLMP | 07/28/2022 | 11:35 AM | 2 |  | AET
2212T119101 | 2212-D-2022 | 2212 | 114023 | 0 | 45.2695613 | -93.7242253 | 2022_07_28 | Concrete Mix | Cemstone CarbonCure 3 Fresh | SLMP | 07/28/2022 | 12:40 PM | 1 |  | AET
2212T119102 | 2212-D-2022 | 2212 | 114098 | 0 | 45.2694358 | -93.7239945 | 2022_07_28 | Concrete Mix | Cemstone CarbonCure 3 Fresh | SLMP | 07/28/2022 | 1:15 PM | 1.25 |  | AET
2212T119103 | 2212-D-2022 | 2212 | 114188 | 0 | 45.2692853 | -93.7237175 | 2022_07_28 | Concrete Mix | Cemstone CarbonCure 3 Fresh | SLMP | 07/28/2022 | 2:15 PM | 2 |  | AET
2213T119101 | 2213-D-2022 | 2213 | 114293 | 0 | 45.2691097 | -93.7233943 | 2022_07_29 | Concrete Mix | Carbon Upcycling Fresh | SLMP | 07/29/2022 | 7:45 AM | 1.25 |  | AET
2213T119103 | 2213-D-2022 | 2213 | 114439 | 0 | 45.2688654 | -93.722945 | 2022_07_29 | Concrete Mix | Carbon Upcycling Fresh | SLMP | 07/29/2022 | 10:20 AM | 1.5 |  | AET
2213T119102 | 2213-D-2022 | 2213 | 114368 | 0 | 45.2689842 | -93.7231635 | 2022_07_29 | Concrete Mix | Carbon Upcycling Fresh | SLMP | 07/29/2022 | 9:00 AM | 1.25 |  | AET
2214T119101 | 2214-D-2022 | 2214 | 114563 | 0 | 45.268658 | -93.7225634 | 2022_07_29 | Concrete Mix | Ash Grove Fresh | SLMP | 07/29/2022 | 10:45 AM | 1.25 |  | AET
2214T119102 | 2214-D-2022 | 2214 | 114638 | 0 | 45.2685326 | -93.7223325 | 2022_07_29 | Concrete Mix | Ash Grove Fresh | SLMP | 07/29/2022 | 1:00 PM | 1.5 |  | AET
2214T119103 | 2214-D-2022 | 2214 | 114713 | 0 | 45.2684071 | -93.7221017 | 2022_07_29 | Concrete Mix | Ash Grove Fresh | SLMP | 07/29/2022 | 1:45 PM | 1.5 |  | AET
2215T119101 | 2215-D-2022 | 2215 |  |  |  |  | 2022_08_01 |  |  | SLMP | 08/01/2022 | 9:00 AM | 1 |  | AET
2215T119102 | 2215-D-2022 | 2215 |  |  |  |  | 2022_08_01 |  |  | SLMP | 08/01/2022 | 9:50 AM | 2.75 |  | AET
2216T119101 | 2216-D-2022 | 2216 |  |  |  |  | 2022_08_01 |  |  | SLMP | 08/01/2022 | 11:30 AM | 3.5 |  | AET
2216T119103 | 2216-D-2022 | 2216 |  |  |  |  | 2022_08_01 |  |  | SLMP | 08/01/2022 | 12:45 PM | 3 |  | AET
2216T119102 | 2216-D-2022 | 2216 |  |  |  |  | 2022_08_01 |  |  | SLMP | 08/01/2022 | 12:00 PM | 4 |  | AET
2217T119102 | 2217-D-2022 | 2217 |  |  |  |  | 2022_08_08 |  |  | SLMP | 08/08/2022 | 12:00 PM | 1.5 |  | AET
2217T119103 | 2217-D-2022 | 2217 |  |  |  |  | 2022_08_08 |  |  | SLMP | 08/08/2022 | 10:00 AM | 2.25 |  | AET
2217T119101 | 2217-D-2022 | 2217 |  |  |  |  | 2022_08_08 |  |  | SLMP | 08/08/2022 | 11:20 AM | 1.5 |  | AET
2218T119101 | 2218-D-2022 | 2218 |  |  |  |  | 2022_08_08 |  |  | SLMP | 08/08/2022 | 8:50 AM | 2.75 |  | AET
2218T119102 | 2218-D-2022 | 2218 |  |  |  |  | 2022_08_08 |  |  | SLMP | 08/08/2022 | 7:50 AM | 2.5 |  | AET
2219T119101 | 2219-D-2022 | 2219 |  |  |  |  | 2022_08_05 |  |  | SLMP | 08/05/2022 | 11:11 AM | 0.5 |  | AET
2219T119102 | 2219-D-2022 | 2219 |  |  |  |  | 2022_08_05 |  |  | SLMP | 08/05/2022 | 10:23 AM | 2 |  | AET
2220T119102 | 2220-D-2022 | 2220 |  |  |  |  | 2022_08_05 |  |  | SLMP | 08/05/2022 | 8:50 AM | 4 |  | AET
2220T119101 | 2220-D-2022 | 2220 |  |  |  |  | 2022_08_05 |  |  | SLMP | 08/05/2022 | 9:56 AM | 5 |  | AET
2220T119103 | 2220-D-2022 | 2220 |  |  |  |  | 2022_08_05 |  |  | SLMP | 08/05/2022 | 7:45 AM | 4 |  | AET
2221T119101 | 2221-D-2022 | 2221 |  |  |  |  | 2022_08_04 |  |  | SLMP | 08/04/2022 | 11:07 AM | 1.75 |  | AET
2221T119103 | 2221-D-2022 | 2221 |  |  |  |  | 2022_08_04 |  |  | SLMP | 08/04/2022 | 10:00 AM | 3 |  | AET
2221T119102 | 2221-D-2022 | 2221 |  |  |  |  | 2022_08_04 |  |  | SLMP | 08/04/2022 | 10:31 AM | 1.5 |  | AET
2222T119102 | 2222-D-2022 | 2222 |  |  |  |  | 2022_08_04 |  |  | SLMP | 08/04/2022 | 8:20 AM | 2 |  | AET
2222T119103 | 2222-D-2022 | 2222 |  |  |  |  | 2022_08_04 |  |  | SLMP | 08/04/2022 | 7:45 AM | 1.75 |  | AET
2222T119101 | 2222-D-2022 | 2222 |  |  |  |  | 2022_08_04 |  |  | SLMP | 08/04/2022 | 8:49 AM | 1.75 |  | AET
2223T119101 | 2223-D-2022 | 2223 |  |  |  |  | 2022_08_03 |  |  | SLMP | 08/03/2022 | 11:35 AM | 1.5 |  | AET
2223T119102 | 2223-D-2022 | 2223 |  |  |  |  | 2022_08_03 |  |  | SLMP | 08/03/2022 | 11:10 AM | 1.75 |  | AET
2223T119103 | 2223-D-2022 | 2223 |  |  |  |  | 2022_08_03 |  |  | SLMP | 08/03/2022 | 10:43 AM | 1.75 |  | AET
2224T119101 | 2224-D-2022 | 2224 |  |  |  |  | 2022_08_03 |  |  | SLMP | 08/03/2022 | 8:54 AM | 0.5 |  | AET
2224T119102 | 2224-D-2022 | 2224 |  |  |  |  | 2022_08_03 |  |  | SLMP | 08/03/2022 | 8:27 AM | 0.75 |  | AET
2225T119101 | 2225-D-2022 | 2225 |  |  |  |  | 2022_08_02 |  |  | SLMP | 08/02/2022 | 9:55 AM | 2.75 |  | AET
2227T119101 | 2227-D-2022 | 2227 | 119385 | 0 | 45.2605912 | -93.7077249 | 2022_08_02 | Concrete Mix | CPTech Center - Optimized Fresh | SLMP | 08/02/2022 | 8:00 AM | 2 |  | AET
CPRT119101 | [6 empty] | 2022_08_15 |  |  | SLMP | 08/15/2022 | 9:00 AM | 2.25 |  | AET

## MAT_CONC_TEMP_MV
MNROAD_ID | SECTION_ID | CELL | STATION | OFFSET | LATITUDE | LONGITUDE | SAMPLE_DATE | MATERIAL_GROUP | SAMPLE_COMMENTS | TEST_TYPE | DATE_TESTED | TIME_OF_DAY | CONC_TEMP_F | TEST_COMMENTS
2209C1064102 | 2209-D-2022 | 2209 |  |  |  |  | 2022_08_09 |  |  | TEMP | 08/09/2022 |  | 82
2209C1064101 | 2209-D-2022 | 2209 | 113379 | 0 | 45.2706385 | -93.7262075 | 2022_08_09 | Concrete Mix | Ultra High Materials Fresh | TEMP | 08/09/2022 | 9:30 AM | 79
2210C1064101 | 2210-D-2022 | 2210 | 113483 | 0 | 45.2704645 | -93.7258874 | 2022_07_27 | Concrete Mix | Cemstone CarbonCure 1 Fresh | TEMP | 07/27/2022 | 11:30 AM | 80
2210C1064102 | 2210-D-2022 | 2210 | 113558 | 0 | 45.2703391 | -93.7256565 | 2022_07_27 | Concrete Mix | Cemstone CarbonCure 2 Fresh | TEMP | 07/27/2022 | 12:00 PM | 80
2210C1064103 | 2210-D-2022 | 2210 | 113648 | 0 | 45.2701885 | -93.7253795 | 2022_07_27 | Concrete Mix | Cemstone CarbonCure 1 Fresh | TEMP | 07/27/2022 | 12:45 PM | 84
2211C1064101 | 2211-D-2022 | 2211 | 113745 | 0 | 45.2700263 | -93.725081 | 2022_07_28 | Concrete Mix | Cemstone CarbonCure 2 Fresh | TEMP | 07/28/2022 | 10:00 AM | 79
2211C1064102 | 2211-D-2022 | 2211 | 113828 | 0 | 45.2698875 | -93.7248255 | 2022_07_28 | Concrete Mix | Cemstone CarbonCure 2 Fresh | TEMP | 07/28/2022 | 10:30 AM | 79
2211C1064103 | 2211-D-2022 | 2211 | 113918 | 0 | 45.2697369 | -93.7245485 | 2022_07_28 | Concrete Mix | Cemstone CarbonCure 2 Fresh | TEMP | 07/28/2022 | 11:35 AM | 79
2212C1064102 | 2212-D-2022 | 2212 | 114098 | 0 | 45.2694358 | -93.7239945 | 2022_07_28 | Concrete Mix | Cemstone CarbonCure 3 Fresh | TEMP | 07/28/2022 | 1:15 PM | 79
2212C1064101 | 2212-D-2022 | 2212 | 114023 | 0 | 45.2695613 | -93.7242253 | 2022_07_28 | Concrete Mix | Cemstone CarbonCure 3 Fresh | TEMP | 07/28/2022 | 12:40 PM | 81
2212C1064103 | 2212-D-2022 | 2212 | 114188 | 0 | 45.2692853 | -93.7237175 | 2022_07_28 | Concrete Mix | Cemstone CarbonCure 3 Fresh | TEMP | 07/28/2022 | 2:15 PM | 79
2213C1064102 | 2213-D-2022 | 2213 | 114368 | 0 | 45.2689842 | -93.7231635 | 2022_07_29 | Concrete Mix | Carbon Upcycling Fresh | TEMP | 07/29/2022 | 9:00 AM | 74
2213C1064101 | 2213-D-2022 | 2213 | 114293 | 0 | 45.2691097 | -93.7233943 | 2022_07_29 | Concrete Mix | Carbon Upcycling Fresh | TEMP | 07/29/2022 | 7:45 AM | 71
2213C1064103 | 2213-D-2022 | 2213 | 114439 | 0 | 45.2688654 | -93.722945 | 2022_07_29 | Concrete Mix | Carbon Upcycling Fresh | TEMP | 07/29/2022 | 10:20 AM | 84
2214C1064102 | 2214-D-2022 | 2214 | 114638 | 0 | 45.2685326 | -93.7223325 | 2022_07_29 | Concrete Mix | Ash Grove Fresh | TEMP | 07/29/2022 | 1:00 PM | 75
2214C1064101 | 2214-D-2022 | 2214 | 114563 | 0 | 45.268658 | -93.7225634 | 2022_07_29 | Concrete Mix | Ash Grove Fresh | TEMP | 07/29/2022 | 10:45 AM | 76
2214C1064103 | 2214-D-2022 | 2214 | 114713 | 0 | 45.2684071 | -93.7221017 | 2022_07_29 | Concrete Mix | Ash Grove Fresh | TEMP | 07/29/2022 | 1:45 PM | 80
2215C1064101 | 2215-D-2022 | 2215 |  |  |  |  | 2022_08_01 |  |  | TEMP | 08/01/2022 | 9:00 AM | 77
2215C1064102 | 2215-D-2022 | 2215 |  |  |  |  | 2022_08_01 |  |  | TEMP | 08/01/2022 | 9:50 AM | 77
2216C1064101 | 2216-D-2022 | 2216 |  |  |  |  | 2022_08_01 |  |  | TEMP | 08/01/2022 | 11:30 AM | 77
2216C1064102 | 2216-D-2022 | 2216 |  |  |  |  | 2022_08_01 |  |  | TEMP | 08/01/2022 | 12:00 PM | 76
2216C1064103 | 2216-D-2022 | 2216 |  |  |  |  | 2022_08_01 |  |  | TEMP | 08/01/2022 | 12:45 PM | 79
2217C1064101 | 2217-D-2022 | 2217 |  |  |  |  | 2022_08_08 |  |  | TEMP | 08/08/2022 | 11:20 AM | 81
2217C1064102 | 2217-D-2022 | 2217 |  |  |  |  | 2022_08_08 |  |  | TEMP | 08/08/2022 | 12:00 PM | 78
2217C1064103 | 2217-D-2022 | 2217 |  |  |  |  | 2022_08_08 |  |  | TEMP | 08/08/2022 | 10:00 AM | 78
2218C1064101 | 2218-D-2022 | 2218 |  |  |  |  | 2022_08_08 |  |  | TEMP | 08/08/2022 | 8:50 AM | 74
2218C1064102 | 2218-D-2022 | 2218 |  |  |  |  | 2022_08_08 |  |  | TEMP | 08/08/2022 | 7:50 AM | 74
2219C1064101 | 2219-D-2022 | 2219 |  |  |  |  | 2022_08_05 |  |  | TEMP | 08/05/2022 | 11:11 AM | 80
2219C1064102 | 2219-D-2022 | 2219 |  |  |  |  | 2022_08_05 |  |  | TEMP | 08/05/2022 | 10:23 AM | 78
2220C1064101 | 2220-D-2022 | 2220 |  |  |  |  | 2022_08_05 |  |  | TEMP | 08/05/2022 | 9:56 AM | 76
2220C1064102 | 2220-D-2022 | 2220 |  |  |  |  | 2022_08_05 |  |  | TEMP | 08/05/2022 | 8:50 AM | 77
2220C1064103 | 2220-D-2022 | 2220 |  |  |  |  | 2022_08_05 |  |  | TEMP | 08/05/2022 | 7:45 AM | 78
2221C1064101 | 2221-D-2022 | 2221 |  |  |  |  | 2022_08_04 |  |  | TEMP | 08/04/2022 | 11:07 AM | 77
2221C1064102 | 2221-D-2022 | 2221 |  |  |  |  | 2022_08_04 |  |  | TEMP | 08/04/2022 | 10:31 AM | 78
2221C1064103 | 2221-D-2022 | 2221 |  |  |  |  | 2022_08_04 |  |  | TEMP | 08/04/2022 | 10:00 AM | 76
2222C1064101 | 2222-D-2022 | 2222 |  |  |  |  | 2022_08_04 |  |  | TEMP | 08/04/2022 | 8:49 AM | 76
2222C1064102 | 2222-D-2022 | 2222 |  |  |  |  | 2022_08_04 |  |  | TEMP | 08/04/2022 | 8:20 AM | 76
2222C1064103 | 2222-D-2022 | 2222 |  |  |  |  | 2022_08_04 |  |  | TEMP | 08/04/2022 | 7:45 AM | 76
2223C1064101 | 2223-D-2022 | 2223 |  |  |  |  | 2022_08_03 |  |  | TEMP | 08/03/2022 | 11:35 AM | 83
2223C1064102 | 2223-D-2022 | 2223 |  |  |  |  | 2022_08_03 |  |  | TEMP | 08/03/2022 | 11:10 AM | 83
2223C1064103 | 2223-D-2022 | 2223 |  |  |  |  | 2022_08_03 |  |  | TEMP | 08/03/2022 | 10:43 AM | 83
2224C1064101 | 2224-D-2022 | 2224 |  |  |  |  | 2022_08_03 |  |  | TEMP | 08/03/2022 | 8:54 AM | 81
2224C1064102 | 2224-D-2022 | 2224 |  |  |  |  | 2022_08_03 |  |  | TEMP | 08/03/2022 | 8:27 AM | 80
2225C1064101 | 2225-D-2022 | 2225 |  |  |  |  | 2022_08_02 |  |  | TEMP | 08/02/2022 | 9:55 AM | 77
2227C1064101 | 2227-D-2022 | 2227 | 119385 | 0 | 45.2605912 | -93.7077249 | 2022_08_02 | Concrete Mix | CPTech Center - Optimized Fresh | TEMP | 08/02/2022 | 8:00 AM | 75
CPRC1064101 | [6 empty] | 2022_08_15 |  |  | TEMP | 08/15/2022 | 9:00 AM | 74

## MAT_CONC_UNIT_WEIGHT_MV
MNROAD_ID | SECTION_ID | CELL | STATION | OFFSET | LATITUDE | LONGITUDE | SAMPLE_DATE | MATERIAL_GROUP | SAMPLE_COMMENTS | TEST_TYPE | DATE_TESTED | TIME_OF_DAY | UNIT_WEIGHT_PCF | TEST_COMMENTS
1859 A | 5-D-1991 | 5 | 112910 | 0 | 45.2714229 | -93.727651 |  | Concrete Mix | DURING PAVING | DENS | 09/15/1992 |  | 149.59
1858 A | 5-D-1991 | 5 | 112810 | 0 | 45.2715901 | -93.7279588 |  | Concrete Mix | DURING PAVING | DENS | 09/15/1992 |  | 149.89
1857 A | 5-D-1991 | 5 | 112780 | 0 | 45.2716403 | -93.7280511 |  | Concrete Mix | DURING PAVING | DENS | 09/15/1992 |  | 148.49
1860 A | 5-D-1991 | 5 | 113010 | 0 | 45.2712556 | -93.7273432 |  | Concrete Mix | DURING PAVING | DENS | 09/15/1992 |  | 148.19
1861 A | 6-D-1991 | 6 | 113295 | 0 | 45.2707789 | -93.726466 |  | Concrete Mix | DURING PAVING | DENS | 09/15/1992 |  | 148.49
1862 A | 6-D-1991 | 6 | 113395 | 0 | 45.2706117 | -93.7261582 |  | Concrete Mix | DURING PAVING | DENS | 09/15/1992 |  | 149.79
1864 A | 6-D-1991 | 6 | 113595 | 0 | 45.2702771 | -93.7255426 |  | Concrete Mix | DURING PAVING | DENS | 09/15/1992 |  | 149.19
1863 A | 6-D-1991 | 6 | 113510 | 0 | 45.2704193 | -93.7258042 |  | Concrete Mix | DURING PAVING | DENS | 09/15/1992 |  | 149.99
1865 A | 7-D-1991 | 7 | 113815 | 0 | 45.2699091 | -93.7248655 |  | Concrete Mix | DURING PAVING | DENS | 09/16/1992 |  | 150.49
1867 A | 7-D-1991 | 7 | 114015 | 0 | 45.2695746 | -93.7242499 |  | Concrete Mix | DURING PAVING | DENS | 09/16/1992 |  | 149.69
1866 A | 7-D-1991 | 7 | 113915 | 0 | 45.2697419 | -93.7245577 |  | Concrete Mix | DURING PAVING | DENS | 09/16/1992 |  | 148.89
1868 A | 7-D-1991 | 7 | 114115 | 0 | 45.2694073 | -93.7239421 |  | Concrete Mix | DURING PAVING | DENS | 09/16/1992 |  | 148.89
1869 A | 8-D-1991 | 8 | 114353 | 0 | 45.2690092 | -93.7232096 |  | Concrete Mix | DURING PAVING | DENS | 09/16/1992 |  | 150.59
1870 A | 8-D-1991 | 8 | 114453 | 0 | 45.268842 | -93.7229019 |  | Concrete Mix | DURING PAVING | DENS | 09/16/1992 |  | 149.09
1872 A | 8-D-1991 | 8 | 114653 | 0 | 45.2685074 | -93.7222863 |  | Concrete Mix | DURING PAVING | DENS | 09/16/1992 |  | 149.19
1871 A | 8-D-1991 | 8 | 114553 | 0 | 45.2686747 | -93.7225941 |  | Concrete Mix | DURING PAVING | DENS | 09/16/1992 |  | 150.49
1873 A | 9-D-1991 | 9 | 114895 | 0 | 45.2681026 | -93.7215415 |  | Concrete Mix | DURING PAVING | DENS | 09/16/1992 |  | 149.59
1874 A | 9-D-1991 | 9 | 114995 | 0 | 45.2679353 | -93.7212338 |  | Concrete Mix | DURING PAVING | DENS | 09/16/1992 |  | 149.29
1875 A | 9-D-1991 | 9 | 115095 | 0 | 45.2677681 | -93.720926 |  | Concrete Mix | DURING PAVING | DENS | 09/16/1992 |  | 147.88
1876 A | 9-D-1991 | 9 | 115195 | 0 | 45.2676008 | -93.7206183 |  | Concrete Mix | DURING PAVING | DENS | 09/16/1992 |  | 149.09
1877 A | 10-D-1991 | 10 | 116856 | 0 | 45.2648222 | -93.7155067 |  | Concrete Mix | DURING PAVING | DENS | 06/14/1993 |  | 149.99
1878 A | 10-D-1991 | 10 | 116956 | 0 | 45.2646549 | -93.7151989 |  | Concrete Mix | DURING PAVING | DENS | 06/14/1993 |  | 149.99
1880 A | 10-D-1991 | 10 | 117156 | 0 | 45.2643203 | -93.7145835 |  | Concrete Mix | DURING PAVING | DENS | 06/14/1993 |  | 144.99
1879 A | 10-D-1991 | 10 | 117056 | 0 | 45.2644876 | -93.7148912 |  | Concrete Mix | DURING PAVING | DENS | 06/14/1993 |  | 147.19
1881 A | 11-D-1991 | 11 | 117407 | 0 | 45.2639004 | -93.7138111 |  | Concrete Mix | DURING PAVING | DENS | 06/14/1993 |  | 150.29
1882 A | 11-D-1991 | 11 | 117507 | 0 | 45.2637331 | -93.7135034 |  | Concrete Mix | DURING PAVING | DENS | 06/14/1993 |  | 151.49
1883 A | 11-D-1991 | 11 | 117607 | 0 | 45.2635658 | -93.7131957 |  | Concrete Mix | DURING PAVING | DENS | 06/14/1993 |  | 150.69
1884 A | 11-D-1991 | 11 | 117707 | 0 | 45.2633985 | -93.712888 |  | Concrete Mix | DURING PAVING | DENS | 06/14/1993 |  | 148.19
1887 A | 12-D-1991 | 12 | 118135 | 0 | 45.2626825 | -93.711571 |  | Concrete Mix | DURING PAVING | DENS | 06/14/1993 |  | 149.89
1886 A | 12-D-1991 | 12 | 118035 | 0 | 45.2628498 | -93.7118787 |  | Concrete Mix | DURING PAVING | DENS | 06/14/1993 |  | 150.29
1885 A | 12-D-1991 | 12 | 117935 | 0 | 45.2630171 | -93.7121864 |  | Concrete Mix | DURING PAVING | DENS | 06/14/1993 |  | 148.39
1888 A | 12-D-1991 | 12 | 118235 | 0 | 45.2625152 | -93.7112633 |  | Concrete Mix | DURING PAVING | DENS | 06/14/1993 |  | 146.09
1891 A | 13-D-1991 | 13 | 118645 | 0 | 45.2618292 | -93.7100017 |  | Concrete Mix | DURING PAVING | DENS | 06/14/1993 |  | 148.39
1890 A | 13-D-1991 | 13 | 118545 | 0 | 45.2619965 | -93.7103094 |  | Concrete Mix | DURING PAVING | DENS | 06/14/1993 |  | 147.19
1889 A | 13-D-1991 | 13 | 118445 | 0 | 45.2621638 | -93.7106171 |  | Concrete Mix | DURING PAVING | DENS | 06/14/1993 |  | 146.59
1892 A | 13-D-1991 | 13 | 118745 | 0 | 45.2616619 | -93.709694 |  | Concrete Mix | DURING PAVING | DENS | 06/14/1993 |  | 149.49
1893 A | 36-I-1991 | 36 | 8212 | 0 | 45.2629361 | -93.7109171 |  | Concrete Mix | DURING PAVING | DENS | 07/19/1993 |  | 149.69
1894 A | 36-I-1991 | 36 | 8312 | 0 | 45.2627688 | -93.7106094 |  | Concrete Mix | DURING PAVING | DENS | 07/19/1993 |  | 148.39
1896 A | 36-I-1991 | 36 | 8512 | 0 | 45.2624342 | -93.709994 |  | Concrete Mix | DURING PAVING | DENS | 07/19/1993 |  | 148.19
1895 A | 36-I-1991 | 36 | 8412 | 0 | 45.2626015 | -93.7103017 |  | Concrete Mix | DURING PAVING | DENS | 07/19/1993 |  | 149.78
1897 A | 37-I-1991 | 37 | 8737 | 0 | 45.2620577 | -93.7093017 |  | Concrete Mix | DURING PAVING | DENS | 07/19/1993 |  | 149.19
1899 A | 37-I-1991 | 37 | 8937 | 0 | 45.2617231 | -93.7086863 |  | Concrete Mix | DURING PAVING | DENS | 07/19/1993 |  | 147.79
1898 A | 37-I-1991 | 37 | 8837 | 0 | 45.2618904 | -93.708994 |  | Concrete Mix | DURING PAVING | DENS | 07/19/1993 |  | 150.79
1900 A | 37-I-1991 | 37 | 9037 | 0 | 45.2615558 | -93.7083786 |  | Concrete Mix | DURING PAVING | DENS | 07/19/1993 |  | 149.49
1903 A | 38-I-1990 | 38 | 9480 | 0 | 45.2608146 | -93.7070155 |  | Concrete Mix | DURING PAVING | DENS | 07/19/1993 |  | 149.29
1902 A | 38-I-1990 | 38 | 9380 | 0 | 45.2609819 | -93.7073232 |  | Concrete Mix | DURING PAVING | DENS | 07/19/1993 |  | 149.39
1901 A | 38-I-1990 | 38 | 9280 | 0 | 45.2611492 | -93.7076309 |  | Concrete Mix | DURING PAVING | DENS | 07/19/1993 |  | 149.79
1904 A | 38-I-1990 | 38 | 9580 | 0 | 45.2606473 | -93.7067079 |  | Concrete Mix | DURING PAVING | DENS | 07/19/1993 |  | 148.89
1907 A | 39-I-1990 | 39 | 9990 | 0 | 45.2599613 | -93.7054464 |  | Concrete Mix | DURING PAVING | DENS | 07/19/1993 |  | 147.29
1906 A | 39-I-1990 | 39 | 9890 | 0 | 45.2601286 | -93.7057541 |  | Concrete Mix | DURING PAVING | DENS | 07/19/1993 |  | 147.29
1905 A | 39-I-1990 | 39 | 9790 | 0 | 45.2602959 | -93.7060617 |  | Concrete Mix | DURING PAVING | DENS | 07/19/1993 |  | 149.29
1908 A | 39-I-1990 | 39 | 10090 | 0 | 45.259794 | -93.7051387 |  | Concrete Mix | DURING PAVING | DENS | 07/19/1993 |  | 148.29
1911 A | 40-I-1991 | 40 | 10535 | 0 | 45.2590494 | -93.7037696 |  | Concrete Mix | DURING PAVING | DENS | 07/19/1993 |  | 147.49
1910 A | 40-I-1991 | 40 | 10435 | 0 | 45.2592167 | -93.7040773 |  | Concrete Mix | DURING PAVING | DENS | 07/19/1993 |  | 149.19
1909 A | 40-I-1991 | 40 | 10335 | 0 | 45.259384 | -93.7043849 |  | Concrete Mix | DURING PAVING | DENS | 07/19/1993 |  | 149.69
1912 A | 40-I-1991 | 40 | 10635 | 0 | 45.2588821 | -93.703462 |  | Concrete Mix | DURING PAVING | DENS | 07/19/1993 |  | 150.29
1913 A | 41-I-1991 | 41 | 4493 | 0 |  |  |  | Concrete Mix | DURING PAVING | DENS | 06/10/1993 |  | 150.19
1914 A | 41-I-1991 | 41 | 4593 | 0 |  |  |  | Concrete Mix | DURING PAVING | DENS | 06/10/1993 |  | 149.39
1915 A | 41-I-1991 | 41 | 4693 | 0 |  |  |  | Concrete Mix | DURING PAVING | DENS | 06/10/1993 |  | 149.09
1916 A | 41-I-1991 | 41 | 4793 | 0 |  |  |  | Concrete Mix | DURING PAVING | DENS | 06/10/1993 |  | 147.59
1917 A | 42-I-1991 | 42 | 5100 | 0 |  |  |  | Concrete Mix | DURING PAVING | DENS | 06/10/1993 |  | 148.89
1918 A | 42-I-1991 | 42 | 5200 | 0 |  |  |  | Concrete Mix | DURING PAVING | DENS | 06/10/1993 |  | 151.09
1919 A | 42-I-1991 | 42 | 5300 | 0 |  |  |  | Concrete Mix | DURING PAVING | DENS | 06/10/1993 |  | 148.29
1920 A | 42-I-1991 | 42 | 5400 | 0 |  |  |  | Concrete Mix | DURING PAVING | DENS | 06/10/1993 |  | 148.79
1921 A | 43-I-1991 | 43 | 5729 | 0 |  |  |  | Concrete Mix | DURING PAVING | DENS | 06/07/1993 |  | 147.39
1922 A | 43-I-1991 | 43 | 5829 | 0 |  |  |  | Concrete Mix | DURING PAVING | DENS | 06/07/1993 |  | 148.79
1923 A | 43-I-1991 | 43 | 5929 | 0 |  |  |  | Concrete Mix | DURING PAVING | DENS | 06/07/1993 |  | 145.59
1924 A | 43-I-1991 | 43 | 6029 | 0 |  |  |  | Concrete Mix | DURING PAVING | DENS | 06/07/1993 |  | 147.79
1925 A | 44-I-1991 | 44 | 21400 | 0 |  |  |  | Concrete Mix | DURING PAVING | DENS | 06/04/1993 |  | 151.99
1926 A | 44-I-1991 | 44 | 21500 | 0 |  |  |  | Concrete Mix | DURING PAVING | DENS | 06/04/1993 |  | 149.99
1927 A | 44-I-1991 | 44 | 21600 | 0 |  |  |  | Concrete Mix | DURING PAVING | DENS | 06/04/1993 |  | 150.99
1928 A | 44-I-1991 | 44 | 21700 | 0 |  |  |  | Concrete Mix | DURING PAVING | DENS | 06/04/1993 |  | 147.29
1929 A | 45-I-1991 | 45 | 22021 | 0 |  |  |  | Concrete Mix | DURING PAVING | DENS | 06/04/1993 |  | 148.69
1930 A | 45-I-1991 | 45 | 22121 | 0 |  |  |  | Concrete Mix | DURING PAVING | DENS | 06/04/1993 |  | 149.09
1932 A | 45-I-1991 | 45 | 22321 | 0 |  |  |  | Concrete Mix | DURING PAVING | DENS | 06/04/1993 |  | 148.29
1931 A | 45-I-1991 | 45 | 22221 | 0 |  |  |  | Concrete Mix | DURING PAVING | DENS | 06/04/1993 |  | 150.29
1933 A | 46-I-1991 | 46 | 22652 | 0 |  |  |  | Concrete Mix | DURING PAVING | DENS | 06/04/1993 |  | 149.09
1935 A | 46-I-1991 | 46 | 22842 | 0 |  |  |  | Concrete Mix | DURING PAVING | DENS | 06/04/1993 |  | 144.49
1934 A | 46-I-1991 | 46 | 22752 | 0 |  |  |  | Concrete Mix | DURING PAVING | DENS | 06/04/1993 |  | 149.99
1936 A | 46-I-1991 | 46 | 22942 | 0 |  |  |  | Concrete Mix | DURING PAVING | DENS | 06/07/1993 |  | 150.89
30611CM003 | 306-D-2011 | 306 | 113306.25 | -6 | 45.2707731 | -93.7264171 | 2011_08_22 | Concrete Mix | wet concrete field tests. | DENS | 08/22/2011 |  | 144.6
30611CM001 | 306-D-2011 | 306 | 113306.25 | -6 | 45.2707731 | -93.7264171 | 2011_08_22 | Concrete Mix | wet concrete field tests. | DENS | 08/22/2011 |  | 145.9 | first truck, FHWA MCL MnROAD samples
30611CM002 | 306-D-2011 | 306 | 113306.25 | -6 | 45.2707731 | -93.7264171 | 2011_08_22 | Concrete Mix | wet concrete field tests. | DENS | 08/22/2011 |  | 145.9 | MSU beams
50511CM001 | 505-D-2011 | 505 | 112671.5 | -6 | 45.2718348 | -93.7283709 | 2011_08_24 | Concrete Mix | wet concrete field tests. | DENS | 08/24/2011 |  | 148.6 | MnROAD samples
50511CM002 | 505-D-2011 | 505 | 112671.5 | -6 | 45.2718348 | -93.7283709 | 2011_08_24 | Concrete Mix | wet concrete field tests. | DENS | 08/24/2011 |  | 147.8 | FHWA MCL samples
50511CM003 | 505-D-2011 | 505 | 112671.5 | -6 | 45.2718348 | -93.7283709 | 2011_08_24 | Concrete Mix | wet concrete field tests. | DENS | 08/24/2011 |  | 146
2209C138101 | 2209-D-2022 | 2209 | 113379 | 0 | 45.2706385 | -93.7262075 | 2022_08_09 | Concrete Mix | Ultra High Materials Fresh | DENS | 08/09/2022 | 9:30 AM | 137.6
2209C138102 | 2209-D-2022 | 2209 |  |  |  |  | 2022_08_09 |  |  | DENS | 08/09/2022 |  | 146.8
2210C138101 | 2210-D-2022 | 2210 | 113483 | 0 | 45.2704645 | -93.7258874 | 2022_07_27 | Concrete Mix | Cemstone CarbonCure 1 Fresh | DENS | 07/27/2022 | 11:30 AM | 147.4
2210C138102 | 2210-D-2022 | 2210 | 113558 | 0 | 45.2703391 | -93.7256565 | 2022_07_27 | Concrete Mix | Cemstone CarbonCure 1 Fresh | DENS | 07/27/2022 | 12:00 PM | 148.2
2210C138103 | 2210-D-2022 | 2210 | 113648 | 0 | 45.2701885 | -93.7253795 | 2022_07_27 | Concrete Mix | Cemstone CarbonCure 1 Fresh | DENS | 07/27/2022 | 12:45 PM | 145.8
2211C138101 | 2211-D-2022 | 2211 | 113745 | 0 | 45.2700263 | -93.725081 | 2022_07_28 | Concrete Mix | Cemstone CarbonCure 2 Fresh | DENS | 07/28/2022 | 10:00 AM | 145.2
2211C138102 | 2211-D-2022 | 2211 | 113828 | 0 | 45.2698875 | -93.7248255 | 2022_07_28 | Concrete Mix | Cemstone CarbonCure 2 Fresh | DENS | 07/28/2022 | 10:30 AM | 146.4
2211C138103 | 2211-D-2022 | 2211 | 113918 | 0 | 45.2697369 | -93.7245485 | 2022_07_28 | Concrete Mix | Cemstone CarbonCure 2 Fresh | DENS | 07/28/2022 | 11:35 AM | 147
2212C138101 | 2212-D-2022 | 2212 | 114023 | 0 | 45.2695613 | -93.7242253 | 2022_07_28 | Concrete Mix | Cemstone CarbonCure 3 Fresh | DENS | 07/28/2022 | 12:40 PM | 148.8
2212C138102 | 2212-D-2022 | 2212 | 114098 | 0 | 45.2694358 | -93.7239945 | 2022_07_28 | Concrete Mix | Cemstone CarbonCure 3 Fresh | DENS | 07/28/2022 | 1:15 PM | 145
2212C138103 | 2212-D-2022 | 2212 | 114188 | 0 | 45.2692853 | -93.7237175 | 2022_07_28 | Concrete Mix | Cemstone CarbonCure 3 Fresh | DENS | 07/28/2022 | 2:15 PM | 146.4
2213C138102 | 2213-D-2022 | 2213 | 114368 | 0 | 45.2689842 | -93.7231635 | 2022_07_29 | Concrete Mix | Carbon Upcycling Fresh | DENS | 07/29/2022 | 9:00 AM | 147.4
2213C138101 | 2213-D-2022 | 2213 | 114293 | 0 | 45.2691097 | -93.7233943 | 2022_07_29 | Concrete Mix | Carbon Upcycling Fresh | DENS | 07/29/2022 | 7:45 AM | 147.6
2213C138103 | 2213-D-2022 | 2213 | 114439 | 0 | 45.2688654 | -93.722945 | 2022_07_29 | Concrete Mix | Carbon Upcycling Fresh | DENS | 07/29/2022 | 10:20 AM | 146
2214C138102 | 2214-D-2022 | 2214 | 114638 | 0 | 45.2685326 | -93.7223325 | 2022_07_29 | Concrete Mix | Ash Grove Fresh | DENS | 07/29/2022 | 1:00 PM | 143
2214C138101 | 2214-D-2022 | 2214 | 114563 | 0 | 45.268658 | -93.7225634 | 2022_07_29 | Concrete Mix | Ash Grove Fresh | DENS | 07/29/2022 | 10:45 AM | 143.8
2214C138103 | 2214-D-2022 | 2214 | 114713 | 0 | 45.2684071 | -93.7221017 | 2022_07_29 | Concrete Mix | Ash Grove Fresh | DENS | 07/29/2022 | 1:45 PM | 139.4
2215C138102 | 2215-D-2022 | 2215 |  |  |  |  | 2022_08_01 |  |  | DENS | 08/01/2022 | 9:50 AM | 142.4
2215C138101 | 2215-D-2022 | 2215 |  |  |  |  | 2022_08_01 |  |  | DENS | 08/01/2022 | 9:00 AM | 145.8
2216C138102 | 2216-D-2022 | 2216 |  |  |  |  | 2022_08_01 |  |  | DENS | 08/01/2022 | 12:00 PM | 142.2
2216C138103 | 2216-D-2022 | 2216 |  |  |  |  | 2022_08_01 |  |  | DENS | 08/01/2022 | 12:45 PM | 143.4
2216C138101 | 2216-D-2022 | 2216 |  |  |  |  | 2022_08_01 |  |  | DENS | 08/01/2022 | 11:30 AM | 143.8
2217C138103 | 2217-D-2022 | 2217 |  |  |  |  | 2022_08_08 |  |  | DENS | 08/08/2022 | 10:00 AM | 147.6
2217C138101 | 2217-D-2022 | 2217 |  |  |  |  | 2022_08_08 |  |  | DENS | 08/08/2022 | 11:20 AM | 145.8
2217C138102 | 2217-D-2022 | 2217 |  |  |  |  | 2022_08_08 |  |  | DENS | 08/08/2022 | 12:00 PM | 146.8
2218C138101 | 2218-D-2022 | 2218 |  |  |  |  | 2022_08_08 |  |  | DENS | 08/08/2022 | 8:50 AM | 144.6
2218C138102 | 2218-D-2022 | 2218 |  |  |  |  | 2022_08_08 |  |  | DENS | 08/08/2022 | 7:50 AM | 145.4
2219C138101 | 2219-D-2022 | 2219 |  |  |  |  | 2022_08_05 |  |  | DENS | 08/05/2022 | 11:11 AM | 148.2
2219C138102 | 2219-D-2022 | 2219 |  |  |  |  | 2022_08_05 |  |  | DENS | 08/05/2022 | 10:23 AM | 144.4
2220C138101 | 2220-D-2022 | 2220 |  |  |  |  | 2022_08_05 |  |  | DENS | 08/05/2022 | 9:56 AM | 138.8
2220C138103 | 2220-D-2022 | 2220 |  |  |  |  | 2022_08_05 |  |  | DENS | 08/05/2022 | 7:45 AM | 139.6
2220C138102 | 2220-D-2022 | 2220 |  |  |  |  | 2022_08_05 |  |  | DENS | 08/05/2022 | 8:50 AM | 140.4
2221C138101 | 2221-D-2022 | 2221 |  |  |  |  | 2022_08_04 |  |  | DENS | 08/04/2022 | 11:07 AM | 147.6
2221C138103 | 2221-D-2022 | 2221 |  |  |  |  | 2022_08_04 |  |  | DENS | 08/04/2022 | 10:00 AM | 145.6
2221C138102 | 2221-D-2022 | 2221 |  |  |  |  | 2022_08_04 |  |  | DENS | 08/04/2022 | 10:31 AM | 142.2
2222C138103 | 2222-D-2022 | 2222 |  |  |  |  | 2022_08_04 |  |  | DENS | 08/04/2022 | 7:45 AM | 143.2
2222C138101 | 2222-D-2022 | 2222 |  |  |  |  | 2022_08_04 |  |  | DENS | 08/04/2022 | 8:49 AM | 144.2
2222C138102 | 2222-D-2022 | 2222 |  |  |  |  | 2022_08_04 |  |  | DENS | 08/04/2022 | 8:20 AM | 144.6
2223C138102 | 2223-D-2022 | 2223 |  |  |  |  | 2022_08_03 |  |  | DENS | 08/03/2022 | 11:10 AM | 147
2223C138101 | 2223-D-2022 | 2223 |  |  |  |  | 2022_08_03 |  |  | DENS | 08/03/2022 | 11:35 AM | 148.2
2223C138103 | 2223-D-2022 | 2223 |  |  |  |  | 2022_08_03 |  |  | DENS | 08/03/2022 | 10:43 AM | 149.2
2224C138101 | 2224-D-2022 | 2224 |  |  |  |  | 2022_08_03 |  |  | DENS | 08/03/2022 | 8:54 AM | 145.2
2224C138102 | 2224-D-2022 | 2224 |  |  |  |  | 2022_08_03 |  |  | DENS | 08/03/2022 | 8:27 AM | 147
2225C138101 | 2225-D-2022 | 2225 |  |  |  |  | 2022_08_02 |  |  | DENS | 08/02/2022 | 9:55 AM | 146.6
2227C138101 | 2227-D-2022 | 2227 | 119385 | 0 | 45.2605912 | -93.7077249 | 2022_08_02 | Concrete Mix | CPTech Center - Optimized Fresh | DENS | 08/02/2022 | 8:00 AM | 146.8
CPRC138101 | [6 empty] | 2022_08_15 |  |  | DENS | 08/15/2022 | 9:00 AM | 145.2

## MAT_CONC_VKELLY_MV
MNROAD_ID | SECTION_ID | CELL | STATION | OFFSET | LATITUDE | LONGITUDE | SAMPLE_DATE | MATERIAL_GROUP | SAMPLE_COMMENTS | TEST_TYPE | DATE_TESTED | TIME_OF_DAY | VKELLY_INDEX | TEST_COMMENTS
2210TP129101 | 2210-D-2022 | 2210 |  |  |  |  | 2022_07_27 |  |  | VK | 07/27/2022 | 11:30 AM | 0.74
2211TP129101 | 2211-D-2022 | 2211 |  |  |  |  | 2022_07_28 |  |  | VK | 07/28/2022 | 10:00 AM | 0.6
2212TP129101 | 2212-D-2022 | 2212 |  |  |  |  | 2022_07_28 |  |  | VK | 07/28/2022 | 12:40 PM | 0.46
2213TP129101 | 2213-D-2022 | 2213 |  |  |  |  | 2022_07_29 |  |  | VK | 07/29/2022 | 7:45 AM | 0.47
2215TP129101 | 2215-D-2022 | 2215 |  |  |  |  | 2022_08_01 |  |  | VK | 08/01/2022 | 9:00 AM | 0.47
2216TP129101 | 2216-D-2022 | 2216 |  |  |  |  | 2022_08_01 |  |  | VK | 08/01/2022 | 11:30 AM | 0.8
2219TP129101 | 2219-D-2022 | 2219 |  |  |  |  | 2022_08_05 |  |  | VK | 08/05/2022 | 11:11 AM | 0.65
2220TP129101 | 2220-D-2022 | 2220 |  |  |  |  | 2022_08_05 |  |  | VK | 08/05/2022 | 9:56 AM | 1.01
2220TP129101 | 2220-D-2022 | 2220 |  |  |  |  | 2022_08_05 |  |  | VK | 08/05/2022 | 8:50 AM | 0.44
2220TP129101 | 2220-D-2022 | 2220 |  |  |  |  | 2022_08_05 |  |  | VK | 08/05/2022 | 7:45 AM | 0.77
2221TP129101 | 2221-D-2022 | 2221 |  |  |  |  | 2022_08_04 |  |  | VK | 08/04/2022 | 11:07 AM | 0.62
2222TP129101 | 2222-D-2022 | 2222 |  |  |  |  | 2022_08_04 |  |  | VK | 08/04/2022 | 8:49 AM | 0.8
2223TP129101 | 2223-D-2022 | 2223 |  |  |  |  | 2022_08_03 |  |  | VK | 08/03/2022 | 11:10 AM | 0.79
2224TP129101 | 2224-D-2022 | 2224 |  |  |  |  | 2022_08_03 |  |  | VK | 08/03/2022 | 8:54 AM | 0.42
2225TP129101 | 2225-D-2022 | 2225 |  |  |  |  | 2022_08_02 |  |  | VK | 08/02/2022 | 9:55 AM | 0.65
2227TP129101 | 2227-D-2022 | 2227 |  |  |  |  | 2022_08_02 |  |  | VK | 08/02/2022 | 8:00 AM | 0.56

## TABLE DICTIONARY
TABLE_NAME | TABLE_ALIAS | TABLE_DESCRIPTION | CLASSIFICATION_NAME | CLASSIFICATION_DESCRIPTION
MAT_PCC_RAPID_CHLORIDE_PERM_MV | Rapid Chloride Permeability Results | PCC rapid chloride permeablity tests. | PCC | Contains mix design information and performance tests of PCC.
MAT_PCC_GRADATION_TEST_MV | Aggregate Gradation | PCC gradation tests. | PCC | Contains mix design information and performance tests of PCC.
MAT_PCC_COMPRESSIV_STRENGTH_MV | Compressive Strength Results | PCC compressive tests. | PCC | Contains mix design information and performance tests of PCC.
MAT_PCC_CORE_LENGTHS_MV | Core Lengths | PCC core lengths. | PCC | Contains mix design information and performance tests of PCC.
MAT_PCC_FLEXURAL_STRENGTH_MV | Flexural Strength Results | PCC flexural strength testing. | PCC | Contains mix design information and performance tests of PCC.
MAT_PCC_FREEZE_THAW_TEST_MV | Freeze-Thaw Results | PCC freeze thaw testing. | PCC | Contains mix design information and performance tests of PCC.
MAT_PCC_AIR_VOID_RESULTS_MV | Mix Properties | PCC Air void tests. | PCC | Contains mix design information and performance tests of PCC.
MAT_PCC_MODULUS_POISSON_TST_MV | Modulus and Poisson's Results | PCC modulus and poisson ratio test. | PCC | Contains mix design information and performance tests of PCC.
MAT_PCC_NUCLEAR_DENSITY_MV | Nuclear Density Results | PCC nuclear density tests. | PCC | Contains mix design information and performance tests of PCC.
MAT_PCC_FIELD_TEST_RESULTS_MV | Quality Control Results | PCC field tests. | PCC | Contains mix design information and performance tests of PCC.
MAT_PCC_THERMAL_EXPANSION_MV | Thermal Expansion Results | PCC thermal expansion tests. | PCC | Contains mix design information and performance tests of PCC.
MAT_CONC_AIR_CONTENT_MV | Concrete Material Air Content | Concrete Material Air Content | PCC | Contains mix design information and performance tests of PCC.
MAT_CONC_BOX_MV | Concrete Box Test | Concrete Box Test | PCC | Contains mix design information and performance tests of PCC.
MAT_CONC_SAM_MV | Concrete Super Air Meter (SAM) Test | Concrete Super Air Meter (SAM) Test | PCC | Contains mix design information and performance tests of PCC.
MAT_CONC_SLUMP_MV | Concrete Slump Test | Concrete Slump Test | PCC | Contains mix design information and performance tests of PCC.
MAT_CONC_TEMP_MV | Concrete Temperature Test | Concrete Temperature Test | PCC | Contains mix design information and performance tests of PCC.
MAT_CONC_UNIT_WEIGHT_MV | Concrete Unit Weight | Concrete Unit Weight | PCC | Contains mix design information and performance tests of PCC.
MAT_CONC_VKELLY_MV | Concrete Vibrating Kelly Ball Test | Concrete Vibrating Kelly Ball Test | PCC | Contains mix design information and performance tests of PCC.

## DATA DICTIONARY
TABLE_NAME | FIELD_NAME | FIELD_ALIAS | FIELD_DESCRIPTION | UNITS | UNIT_SYSTEM
MAT_PCC_RAPID_CHLORIDE_PERM_MV | MNROAD_ID | MnROAD ID | Mn/ROAD material sample ID number
MAT_PCC_RAPID_CHLORIDE_PERM_MV | SECTION_ID | Section ID | SECTION ID is a unique id composite key to identify each cell construction event by CELL-LANE-YEAR of construction. From the CELL table.
MAT_PCC_RAPID_CHLORIDE_PERM_MV | CELL | Cell | MnROAD Cell Number (test section)
MAT_PCC_RAPID_CHLORIDE_PERM_MV | STATION | Station | Test station | FT | US CUSTOMARY
MAT_PCC_RAPID_CHLORIDE_PERM_MV | OFFSET | Offset | Sample location offset from centerline of roadway | FT | US CUSTOMARY
MAT_PCC_RAPID_CHLORIDE_PERM_MV | SAMPLE_DATE | Sample Date | Date sample was collected
MAT_PCC_RAPID_CHLORIDE_PERM_MV | LATITUDE | LATITUDE | Latitude of test position from GPS
MAT_PCC_RAPID_CHLORIDE_PERM_MV | MATERIAL_GROUP | Material Group | Classification of material (eg: Bituminous mix), code relating to material group type
MAT_PCC_RAPID_CHLORIDE_PERM_MV | LONGITUDE | LONGITUDE | Longitude of test position from GPS
MAT_PCC_RAPID_CHLORIDE_PERM_MV | COMMENTS | Comments | General notes and comments
MAT_PCC_RAPID_CHLORIDE_PERM_MV | SAMPLE_NO | Sample No | Sample number
MAT_PCC_RAPID_CHLORIDE_PERM_MV | TRIAL | Trial | Trial
MAT_PCC_RAPID_CHLORIDE_PERM_MV | SAMPLE_DESCRIPTION | Sample Description | Sample description
MAT_PCC_RAPID_CHLORIDE_PERM_MV | SAMPLE_DIAMETER_IN | Sample Diameter In | Sample diameter, in | IN | US CUSTOMARY
MAT_PCC_RAPID_CHLORIDE_PERM_MV | SAMPLE_LENGTH_IN | Sample Length In | Sample length, in | IN | US CUSTOMARY
MAT_PCC_RAPID_CHLORIDE_PERM_MV | DATE_CAST | Date Cast | Date cast
MAT_PCC_RAPID_CHLORIDE_PERM_MV | DATE_TESTED | Date Tested | Date tested
MAT_PCC_RAPID_CHLORIDE_PERM_MV | AGE_DAYS | Age Days | Age days
MAT_PCC_RAPID_CHLORIDE_PERM_MV | COULOMBS | Coulombs | Coulombs | COULOMBS | SI
MAT_PCC_RAPID_CHLORIDE_PERM_MV | MILLIAMPS_MAX | Milliamps Max | Milliamps maximum | MILLIAMPS | SI
MAT_PCC_GRADATION_TEST_MV | MNROAD_ID | MnROAD ID | Mn/ROAD material sample ID number
MAT_PCC_GRADATION_TEST_MV | SECTION_ID | Section ID | SECTION ID is a unique id composite key to identify each cell construction event by CELL-LANE-YEAR of construction. From the CELL table.
MAT_PCC_GRADATION_TEST_MV | CELL | Cell | MnROAD Cell Number (test section)
MAT_PCC_GRADATION_TEST_MV | STATION | Station | Test station | FT | US CUSTOMARY
MAT_PCC_GRADATION_TEST_MV | OFFSET | Offset | Sample location offset from centerline of roadway | FT | US CUSTOMARY
MAT_PCC_GRADATION_TEST_MV | SAMPLE_DATE | Sample Date | Date sample was collected
MAT_PCC_GRADATION_TEST_MV | LATITUDE | LATITUDE | Latitude of test position from GPS
MAT_PCC_GRADATION_TEST_MV | LONGITUDE | LONGITUDE | Longitude of test position from GPS
MAT_PCC_GRADATION_TEST_MV | MATERIAL_GROUP | Material Group | Classification of material (eg: Bituminous mix), code relating to material group type
MAT_PCC_GRADATION_TEST_MV | COMMENTS | Comments | General notes and comments
MAT_PCC_GRADATION_TEST_MV | LAB_SAMPLE_ID | Lab Sample ID | Lab sample id
MAT_PCC_GRADATION_TEST_MV | AGGREGATE_TYPE | Aggregate Type | Aggregate type
MAT_PCC_GRADATION_TEST_MV | PIT_NUMBER | Pit Number | Pit number
MAT_PCC_GRADATION_TEST_MV | PIT_NAME | Pit Name | Pit name
MAT_PCC_GRADATION_TEST_MV | TESTING_LAB | Testing Lab | Testing lab name
MAT_PCC_GRADATION_TEST_MV | PASSING_NUM_4 | Passing Number 4 | Passing number 4 sieve | %
MAT_PCC_GRADATION_TEST_MV | PASSING_NUM_8 | Passing Number 8 | Passing number 8 sieve | %
MAT_PCC_GRADATION_TEST_MV | PASSING_NUM_16 | Passing Number 16 | Passing number 16 sieve | %
MAT_PCC_GRADATION_TEST_MV | PASSING_NUM_30 | Passing Number 30 | Passing number 30 sieve | %
MAT_PCC_GRADATION_TEST_MV | PASSING_NUM_50 | Passing Number 50 | Passing number 50 sieve | %
MAT_PCC_GRADATION_TEST_MV | PASSING_NUM_100 | Passing Number 100 | Passing number 100 sieve | %
MAT_PCC_GRADATION_TEST_MV | PASSING_NUM_200 | Passing Number 200 | Passing number 200 sieve | %
MAT_PCC_GRADATION_TEST_MV | PASSING_1_IN | Passing 1 In | Passing 1 in sieve | %
MAT_PCC_GRADATION_TEST_MV | PASSING_1_12_IN | Passing 1 12 In | Passing 1 1/2 in sieve | %
MAT_PCC_GRADATION_TEST_MV | PASSING_2_IN | Passing 2 In | Passing 2 in sieve | %
MAT_PCC_GRADATION_TEST_MV | PASSING_34_IN | Passing 34 In | Passing 3/4 in sieve | %
MAT_PCC_GRADATION_TEST_MV | PASSING_12_IN | Passing 12 In | Passing 1/2 in sieve | %
MAT_PCC_GRADATION_TEST_MV | PASSING_38_IN | Passing 38 In | Passing 3/8 in sieve | %
MAT_PCC_GRADATION_TEST_MV | FINENESS_MODULUS | Fineness Modulus | Fineness modulus
MAT_PCC_COMPRESSIV_STRENGTH_MV | MNROAD_ID | MnROAD ID | Mn/ROAD material sample ID number
MAT_PCC_COMPRESSIV_STRENGTH_MV | SECTION_ID | Section ID | SECTION ID is a unique id composite key to identify each cell construction event by CELL-LANE-YEAR of construction. From the CELL table.
MAT_PCC_COMPRESSIV_STRENGTH_MV | CELL | Cell | MnROAD Cell Number (test section)
MAT_PCC_COMPRESSIV_STRENGTH_MV | STATION | Station | Test station | FT | US CUSTOMARY
MAT_PCC_COMPRESSIV_STRENGTH_MV | OFFSET | Offset | Sample location offset from centerline of roadway | FT | US CUSTOMARY
MAT_PCC_COMPRESSIV_STRENGTH_MV | SAMPLE_DATE | Sample Date | Date sample was collected
MAT_PCC_COMPRESSIV_STRENGTH_MV | LATITUDE | LATITUDE | Latitude of test position from GPS
MAT_PCC_COMPRESSIV_STRENGTH_MV | MATERIAL_GROUP | Material Group | Classification of material (eg: Bituminous mix), code relating to material group type
MAT_PCC_COMPRESSIV_STRENGTH_MV | LONGITUDE | LONGITUDE | Longitude of test position from GPS
MAT_PCC_COMPRESSIV_STRENGTH_MV | COMMENTS | Comments | General notes and comments
MAT_PCC_COMPRESSIV_STRENGTH_MV | TEST_TYPE | Test Type | Test type
MAT_PCC_COMPRESSIV_STRENGTH_MV | DATE_TESTED | Date Tested | Date tested
MAT_PCC_COMPRESSIV_STRENGTH_MV | LAB_ID | Lab ID | laboratory sample id
MAT_PCC_COMPRESSIV_STRENGTH_MV | TEST_AGE_DAYS | Test Age Days | Test age, days
MAT_PCC_COMPRESSIV_STRENGTH_MV | STRENGTH_PSI | Strength Psi | Strength, psi | PSI | US CUSTOMARY
MAT_PCC_COMPRESSIV_STRENGTH_MV | AVG_STRENGTH_PSI | Average Strength Psi | Average strength, psi | PSI | US CUSTOMARY
MAT_PCC_COMPRESSIV_STRENGTH_MV | DIAMETER_IN | Diameter In | Diameter, in | IN | US CUSTOMARY
MAT_PCC_COMPRESSIV_STRENGTH_MV | LENGTH_IN | Length In | Length, in | IN | US CUSTOMARY
MAT_PCC_COMPRESSIV_STRENGTH_MV | CAPPED_LENGTH_IN | Capped Length In | Capped length, in | IN | US CUSTOMARY
MAT_PCC_COMPRESSIV_STRENGTH_MV | TEST_COMMENT | Test Comment | Test comment
MAT_PCC_COMPRESSIV_STRENGTH_MV | WEIGHT_LBS | Weight Lbs | Weight, lbs | LBS | US CUSTOMARY
MAT_PCC_CORE_LENGTHS_MV | MNROAD_ID | MnROAD ID | Mn/ROAD material sample ID number
MAT_PCC_CORE_LENGTHS_MV | SECTION_ID | Section ID | SECTION ID is a unique id composite key to identify each cell construction event by CELL-LANE-YEAR of construction. From the CELL table.
MAT_PCC_CORE_LENGTHS_MV | CELL | Cell | MnROAD Cell Number (test section)
MAT_PCC_CORE_LENGTHS_MV | STATION | Station | Test station | FT | US CUSTOMARY
MAT_PCC_CORE_LENGTHS_MV | OFFSET | Offset | Sample location offset from centerline of roadway | FT | US CUSTOMARY
MAT_PCC_CORE_LENGTHS_MV | SAMPLE_DATE | Sample Date | Date sample was collected
MAT_PCC_CORE_LENGTHS_MV | LATITUDE | LATITUDE | Latitude of test position from GPS
MAT_PCC_CORE_LENGTHS_MV | MATERIAL_GROUP | Material Group | Classification of material (eg: Bituminous mix), code relating to material group type
MAT_PCC_CORE_LENGTHS_MV | LONGITUDE | LONGITUDE | Longitude of test position from GPS
MAT_PCC_CORE_LENGTHS_MV | COMMENTS | Comments | General notes and comments
MAT_PCC_CORE_LENGTHS_MV | CORE_LENGTH_LAB_IN | Core Length Lab In | Lab core length, in | IN | US CUSTOMARY
MAT_PCC_CORE_LENGTHS_MV | SPEC_LENGTH_IN | Spec Length In | Specified length, in | IN | US CUSTOMARY
MAT_PCC_CORE_LENGTHS_MV | DEG_0_LENGTH_IN | Length at Deg 0 In | Length at deg 0 position, in | IN | US CUSTOMARY
MAT_PCC_CORE_LENGTHS_MV | DEG_90_LENGTH_IN | Length at Deg 90 In | Length at deg 90 position, in | IN | US CUSTOMARY
MAT_PCC_CORE_LENGTHS_MV | DEG_180_LENGTH_IN | Length at Deg 180 In | Length at deg 180 position, in | IN | US CUSTOMARY
MAT_PCC_CORE_LENGTHS_MV | DEG_270_LENGTH_IN | Length at Deg 270 In | Length at deg 27 0 position, in | IN | US CUSTOMARY
MAT_PCC_FLEXURAL_STRENGTH_MV | MNROAD_ID | MnROAD ID | Mn/ROAD material sample ID number
MAT_PCC_FLEXURAL_STRENGTH_MV | SECTION_ID | Section ID | SECTION ID is a unique id composite key to identify each cell construction event by CELL-LANE-YEAR of construction. From the CELL table.
MAT_PCC_FLEXURAL_STRENGTH_MV | CELL | Cell | MnROAD Cell Number (test section)
MAT_PCC_FLEXURAL_STRENGTH_MV | STATION | Station | Test station | FT | US CUSTOMARY
MAT_PCC_FLEXURAL_STRENGTH_MV | OFFSET | Offset | Sample location offset from centerline of roadway | FT | US CUSTOMARY
MAT_PCC_FLEXURAL_STRENGTH_MV | LATITUDE | Latitude | Latitude of test position from GPS
MAT_PCC_FLEXURAL_STRENGTH_MV | LONGITUDE | Longitude | Longitude of test position from GPS
MAT_PCC_FLEXURAL_STRENGTH_MV | SAMPLE_DATE | Sample Date | Date sample was collected
MAT_PCC_FLEXURAL_STRENGTH_MV | MATERIAL_GROUP | Material Group | Classification of material (eg: Bituminous mix), code relating to material group type
MAT_PCC_FLEXURAL_STRENGTH_MV | COMMENTS | Comments | General notes and comments
MAT_PCC_FLEXURAL_STRENGTH_MV | FIELD_ID | Field ID | ID of the sample taken from the field.
MAT_PCC_FLEXURAL_STRENGTH_MV | TEST_TYPE | Test Type | Test type
MAT_PCC_FLEXURAL_STRENGTH_MV | DATE_TESTED | Date Tested | Date tested
MAT_PCC_FLEXURAL_STRENGTH_MV | TEST_AGE_DAYS | Test Age Days | Test age, days
MAT_PCC_FLEXURAL_STRENGTH_MV | FLEX_STRENGTH_PSI | Flexural Strength Psi | Flexural strength, psi | PSI | US CUSTOMARY
MAT_PCC_FLEXURAL_STRENGTH_MV | DEPTH_IN | Depth In | Depth, in | IN | US CUSTOMARY
MAT_PCC_FLEXURAL_STRENGTH_MV | LENGTH_IN | Length In | Length, in | IN | US CUSTOMARY
MAT_PCC_FLEXURAL_STRENGTH_MV | WEIGHT_LBS | Weight Lbs | Weight, lbs | LBS | US CUSTOMARY
MAT_PCC_FLEXURAL_STRENGTH_MV | TEST_COMMENT | Test Comment | Test comment
MAT_PCC_FREEZE_THAW_TEST_MV | MNROAD_ID | MnROAD ID | Mn/ROAD material sample ID number
MAT_PCC_FREEZE_THAW_TEST_MV | SECTION_ID | Section ID | SECTION ID is a unique id composite key to identify each cell construction event by CELL-LANE-YEAR of construction. From the CELL table.
MAT_PCC_FREEZE_THAW_TEST_MV | CELL | Cell | MnROAD Cell Number (test section)
MAT_PCC_FREEZE_THAW_TEST_MV | STATION | Station | Test station | FT | US CUSTOMARY
MAT_PCC_FREEZE_THAW_TEST_MV | OFFSET | Offset | Sample location offset from centerline of roadway | FT | US CUSTOMARY
MAT_PCC_FREEZE_THAW_TEST_MV | SAMPLE_DATE | Sample Date | Date sample was collected
MAT_PCC_FREEZE_THAW_TEST_MV | LATITUDE | LATITUDE | Latitude of test position from GPS
MAT_PCC_FREEZE_THAW_TEST_MV | MATERIAL_GROUP | Material Group | Classification of material (eg: Bituminous mix), code relating to material group type
MAT_PCC_FREEZE_THAW_TEST_MV | LONGITUDE | LONGITUDE | Longitude of test position from GPS
MAT_PCC_FREEZE_THAW_TEST_MV | COMMENTS | Comments | General notes and comments
MAT_PCC_FREEZE_THAW_TEST_MV | NUMBER_OF_CYCLES | Number Of Cycles | Number of cycles
MAT_PCC_FREEZE_THAW_TEST_MV | DATE_TESTED | Date Tested | Date tested
MAT_PCC_FREEZE_THAW_TEST_MV | DATE_CAST | Date Cast | Date cast
MAT_PCC_FREEZE_THAW_TEST_MV | WEIGHT_CHANGE | Weight Change | Weight change
MAT_PCC_FREEZE_THAW_TEST_MV | RELATIVE_DYNAMIC_MOD | Relative Dynamic Mod | Relative dynamic modulus
MAT_PCC_FREEZE_THAW_TEST_MV | TOTAL_NMBR_CYCLES | Total Nmbr Cycles | Ttotal number of cycles
MAT_PCC_FREEZE_THAW_TEST_MV | TOTAL_WEIGHT_CHANGE | Total Weight Change | Total weight change
MAT_PCC_FREEZE_THAW_TEST_MV | FINAL_REL_DYN_MOD | Final Relative Dyn Mod | Final relitive dynamic modulus
MAT_PCC_FREEZE_THAW_TEST_MV | TEST_COMMENT | Test Comment | Test comment
MAT_PCC_FREEZE_THAW_TEST_MV | LENGTH | Length | Length
MAT_PCC_AIR_VOID_RESULTS_MV | MNROAD_ID | MnROAD ID | Mn/ROAD material sample ID number
MAT_PCC_AIR_VOID_RESULTS_MV | SECTION_ID | Section ID | SECTION ID is a unique id composite key to identify each cell construction event by CELL-LANE-YEAR of construction. From the CELL table.
MAT_PCC_AIR_VOID_RESULTS_MV | CELL | Cell | MnROAD Cell Number (test section)
MAT_PCC_AIR_VOID_RESULTS_MV | STATION | Station | Test station | FT | US CUSTOMARY
MAT_PCC_AIR_VOID_RESULTS_MV | OFFSET | Offset | Sample location offset from centerline of roadway | FT | US CUSTOMARY
MAT_PCC_AIR_VOID_RESULTS_MV | SAMPLE_DATE | Sample Date | Date sample was collected
MAT_PCC_AIR_VOID_RESULTS_MV | LATITUDE | LATITUDE | Latitude of test position from GPS
MAT_PCC_AIR_VOID_RESULTS_MV | MATERIAL_GROUP | Material Group | Classification of material (eg: Bituminous mix), code relating to material group type
MAT_PCC_AIR_VOID_RESULTS_MV | LONGITUDE | LONGITUDE | Longitude of test position from GPS
MAT_PCC_AIR_VOID_RESULTS_MV | COMMENTS | Comments | General notes and comments
MAT_PCC_AIR_VOID_RESULTS_MV | DATE_TESTED | Date Tested | Date tested
MAT_PCC_AIR_VOID_RESULTS_MV | PERCENT_AIR | Percent Air | Percent air | %
MAT_PCC_AIR_VOID_RESULTS_MV | SPECIFIC_SURFACE | Specific Surface | Specific surface area
MAT_PCC_AIR_VOID_RESULTS_MV | SPACING_FACTOR | Spacing Factor | Spacing factor
MAT_PCC_AIR_VOID_RESULTS_MV | VOIDS_PER_INCH | Voids Per Inch | Voids per inch
MAT_PCC_AIR_VOID_RESULTS_MV | PASTE_TO_AIR | Paste To Air | Paste to air
MAT_PCC_AIR_VOID_RESULTS_MV | TEST_COMMENT | Test Comment | Test comment
MAT_PCC_MODULUS_POISSON_TST_MV | MNROAD_ID | MnROAD ID | Mn/ROAD material sample ID number
MAT_PCC_MODULUS_POISSON_TST_MV | SECTION_ID | Section ID | SECTION ID is a unique id composite key to identify each cell construction event by CELL-LANE-YEAR of construction. From the CELL table.
MAT_PCC_MODULUS_POISSON_TST_MV | CELL | Cell | MnROAD Cell Number (test section)
MAT_PCC_MODULUS_POISSON_TST_MV | STATION | Station | Test station | FT | US CUSTOMARY
MAT_PCC_MODULUS_POISSON_TST_MV | OFFSET | Offset | Sample location offset from centerline of roadway | FT | US CUSTOMARY
MAT_PCC_MODULUS_POISSON_TST_MV | SAMPLE_DATE | Sample Date | Date sample was collected
MAT_PCC_MODULUS_POISSON_TST_MV | LATITUDE | LATITUDE | Latitude of test position from GPS
MAT_PCC_MODULUS_POISSON_TST_MV | MATERIAL_GROUP | Material Group | Classification of material (eg: Bituminous mix), code relating to material group type
MAT_PCC_MODULUS_POISSON_TST_MV | LONGITUDE | LONGITUDE | Longitude of test position from GPS
MAT_PCC_MODULUS_POISSON_TST_MV | COMMENTS | Comments | General notes and comments
MAT_PCC_MODULUS_POISSON_TST_MV | DATE_TESTED | Date Tested | Date tested
MAT_PCC_MODULUS_POISSON_TST_MV | TEST_AGE_DAYS | Test Age Days | Test age days
MAT_PCC_MODULUS_POISSON_TST_MV | STATIC_MODULUS_ELASTICITY_PSI | Static Modulus Elasticity Psi | Static modulus elasticity, psi | PSI | US CUSTOMARY
MAT_PCC_MODULUS_POISSON_TST_MV | POISSON_RATIO | Poisson Ratio | Poisson ratio
MAT_PCC_MODULUS_POISSON_TST_MV | AVG_STATIC_MOD_ELASTICITY_PSI | Average Static Mod Elasticity Psi | Average static modulus of elasticity,psi | PSI | US CUSTOMARY
MAT_PCC_MODULUS_POISSON_TST_MV | AVERAGE_POISSON_RATIO | Average Poisson Ratio | Average poisson ratio
MAT_PCC_MODULUS_POISSON_TST_MV | DIAMETER_IN | Diameter In | Diameter, in | IN | US CUSTOMARY
MAT_PCC_MODULUS_POISSON_TST_MV | CAPPED_LENGTH_IN | Capped Length In | Capped length, in | IN | US CUSTOMARY
MAT_PCC_MODULUS_POISSON_TST_MV | TEST_COMMENT | Test Comment | Test comment
MAT_PCC_MODULUS_POISSON_TST_MV | DYNAMIC_MODULUS_ELASTICITY_PSI | Dynamic Modulus Elasticity Psi | Dynamic modulus elasticity, psi | PSI | US CUSTOMARY
MAT_PCC_NUCLEAR_DENSITY_MV | MNROAD_ID | MnROAD ID | Mn/ROAD material sample ID number
MAT_PCC_NUCLEAR_DENSITY_MV | SECTION_ID | Section ID | SECTION ID is a unique id composite key to identify each cell construction event by CELL-LANE-YEAR of construction. From the CELL table.
MAT_PCC_NUCLEAR_DENSITY_MV | CELL | Cell | MnROAD Cell Number (test section)
MAT_PCC_NUCLEAR_DENSITY_MV | STATION | Station | Test station | FT | US CUSTOMARY
MAT_PCC_NUCLEAR_DENSITY_MV | OFFSET | Offset | Sample location offset from centerline of roadway | FT | US CUSTOMARY
MAT_PCC_NUCLEAR_DENSITY_MV | SAMPLE_DATE | Sample Date | Date sample was collected
MAT_PCC_NUCLEAR_DENSITY_MV | LATITUDE | LATITUDE | Latitude of test position from GPS
MAT_PCC_NUCLEAR_DENSITY_MV | MATERIAL_GROUP | Material Group | Classification of material (eg: Bituminous mix), code relating to material group type
MAT_PCC_NUCLEAR_DENSITY_MV | LONGITUDE | LONGITUDE | Longitude of test position from GPS
MAT_PCC_NUCLEAR_DENSITY_MV | COMMENTS | Comments | General notes and comments
MAT_PCC_NUCLEAR_DENSITY_MV | LANE | Lane | Lane
MAT_PCC_NUCLEAR_DENSITY_MV | WHEELPATH | Wheelpath | Wheelpath
MAT_PCC_NUCLEAR_DENSITY_MV | TEST_NO | Test No | Test number
MAT_PCC_NUCLEAR_DENSITY_MV | DAY | Day | Day
MAT_PCC_NUCLEAR_DENSITY_MV | MATERIAL | Material | Material
MAT_PCC_NUCLEAR_DENSITY_MV | EQUIPMENT | Equipment | Equipment
MAT_PCC_NUCLEAR_DENSITY_MV | SETUP | Setup | Setup
MAT_PCC_NUCLEAR_DENSITY_MV | RUN1_TRANSVERSE_PCF | Run1 Transverse Pcf | Run1 transverse, pcf | PCF | US CUSTOMARY
MAT_PCC_NUCLEAR_DENSITY_MV | RUN2_TRANSVERSE_PCF | Run2 Transverse Pcf | Run2 transverse, pcf | PCF | US CUSTOMARY
MAT_PCC_NUCLEAR_DENSITY_MV | RUN3_LONGITUDINAL_PCF | Run3 Longitudinal Pcf | Run3 longitudinal, pcf | PCF | US CUSTOMARY
MAT_PCC_NUCLEAR_DENSITY_MV | RUN4_LONGITUDINAL_PCF | Run4 Longitudinal Pcf | Run4 longitudinal, pcf | PCF | US CUSTOMARY
MAT_PCC_NUCLEAR_DENSITY_MV | STATION_AVERAGE_PCF | Station Average Pcf | Station average, pcf | PCF | US CUSTOMARY
MAT_PCC_NUCLEAR_DENSITY_MV | MOISTURE_CONTENT_PCT | Moisture Content Pct | Moisture content, percent | %
MAT_PCC_NUCLEAR_DENSITY_MV | PROBE_DEPTH_FT | Probe Depth Ft | Probe depth, ft
MAT_PCC_NUCLEAR_DENSITY_MV | BLOCK | Block | Block
MAT_PCC_NUCLEAR_DENSITY_MV | GAGE_ORIENTATION | Gage Orientation | Gage orientation
MAT_PCC_NUCLEAR_DENSITY_MV | DEPTH_FT | Depth Ft | Depth, ft | FT | US CUSTOMARY
MAT_PCC_NUCLEAR_DENSITY_MV | NUCLEAR_DENSITY_DRY | Nuclear Density Dry | Nuclear dry density | PCF | US CUSTOMARY
MAT_PCC_NUCLEAR_DENSITY_MV | NUCLEAR_DENSITY_WET | Nuclear Density Wet | Nuclear wet density | PCF | US CUSTOMARY
MAT_PCC_NUCLEAR_DENSITY_MV | SANDCONE_DENSITY | Sandcone Density | Sandcone density | PCF | US CUSTOMARY
MAT_PCC_NUCLEAR_DENSITY_MV | PROCTOR_DENSITY | Proctor Density | Proctor density | PCF | US CUSTOMARY
MAT_PCC_NUCLEAR_DENSITY_MV | COMPACTION_NUCLEAR_PERCENT | Compaction Nuclear Percent | Percent compaction of nuclear density | %
MAT_PCC_NUCLEAR_DENSITY_MV | COMPACTION_SANDCONE_PERCENT | Compaction Sandcone Percent | Percent compaction sandcone percent | %
MAT_PCC_NUCLEAR_DENSITY_MV | MOISTURE_NUCLEAR_PERCENT | Moisture Nuclear Percent | Nuclear moisture, percent | %
MAT_PCC_NUCLEAR_DENSITY_MV | MOISTURE_SANDCONE_PERCENT | Moisture Sandcone Percent | Sandcone moisture, percent | %
MAT_PCC_NUCLEAR_DENSITY_MV | MOISTURE_LAB1_PERCENT | Moisture Lab1 Percent | Lab1 moisture, percent | %
MAT_PCC_NUCLEAR_DENSITY_MV | MOISTURE_LAB2_PERCENT | Moisture Lab2 Percent | Lab2 moisture, percent | %
MAT_PCC_NUCLEAR_DENSITY_MV | MOISTURE_PROCTOR_PERCENT | Moisture Proctor Percent | Proctor moisture, percent | %
MAT_PCC_NUCLEAR_DENSITY_MV | TEST_COMMENTS | Test Comments | Test comments
MAT_PCC_FIELD_TEST_RESULTS_MV | MNROAD_ID | MnROAD ID | Mn/ROAD material sample ID number
MAT_PCC_FIELD_TEST_RESULTS_MV | SECTION_ID | Section ID | SECTION ID is a unique id composite key to identify each cell construction event by CELL-LANE-YEAR of construction. From the CELL table.
MAT_PCC_FIELD_TEST_RESULTS_MV | CELL | Cell | MnROAD Cell Number (test section)
MAT_PCC_FIELD_TEST_RESULTS_MV | STATION | Station | Test station | FT | US CUSTOMARY
MAT_PCC_FIELD_TEST_RESULTS_MV | OFFSET | Offset | Sample location offset from centerline of roadway | FT | US CUSTOMARY
MAT_PCC_FIELD_TEST_RESULTS_MV | SAMPLE_DATE | Sample Date | Date sample was collected
MAT_PCC_FIELD_TEST_RESULTS_MV | LATITUDE | LATITUDE | Latitude of test position from GPS
MAT_PCC_FIELD_TEST_RESULTS_MV | LONGITUDE | LONGITUDE | Longitude of test position from GPS
MAT_PCC_FIELD_TEST_RESULTS_MV | MATERIAL_GROUP | Material Group | Classification of material (eg: Bituminous mix), code relating to material group type
MAT_PCC_FIELD_TEST_RESULTS_MV | COMMENTS | Comments | General notes and comments
MAT_PCC_FIELD_TEST_RESULTS_MV | DATE_TESTED | Date Tested | Date tested
MAT_PCC_FIELD_TEST_RESULTS_MV | SLUMP_INCH | Slump Inch | Slump, inch | IN | US CUSTOMARY
MAT_PCC_FIELD_TEST_RESULTS_MV | PERCENT_AIR | Percent Air | Percent air | %
MAT_PCC_FIELD_TEST_RESULTS_MV | UNIT_WEIGHT_PCF | Unit Weight Pcf | Unit weight, pcf | PCF | US CUSTOMARY
MAT_PCC_FIELD_TEST_RESULTS_MV | TEST_COMMENT | Test Comment | Test comment
MAT_PCC_THERMAL_EXPANSION_MV | MNROAD_ID | MnROAD ID | Mn/ROAD material sample ID number
MAT_PCC_THERMAL_EXPANSION_MV | SECTION_ID | Section ID | SECTION ID is a unique id composite key to identify each cell construction event by CELL-LANE-YEAR of construction. From the CELL table.
MAT_PCC_THERMAL_EXPANSION_MV | CELL | Cell | MnROAD Cell Number (test section)
MAT_PCC_THERMAL_EXPANSION_MV | STATION | Station | Test station | FT | US CUSTOMARY
MAT_PCC_THERMAL_EXPANSION_MV | OFFSET | Offset | Sample location offset from centerline of roadway | FT | US CUSTOMARY
MAT_PCC_THERMAL_EXPANSION_MV | LATITUDE | Latitude | Latitude of test position from GPS
MAT_PCC_THERMAL_EXPANSION_MV | LONGITUDE | Longitude | Longitude of test position from GPS
MAT_PCC_THERMAL_EXPANSION_MV | SAMPLE_DATE | Sample Date | Date sample was collected
MAT_PCC_THERMAL_EXPANSION_MV | MATERIAL_GROUP | Material Group | Classification of material (eg: Bituminous mix), code relating to material group type
MAT_PCC_THERMAL_EXPANSION_MV | COMMENTS | Comments | General notes and comments
MAT_PCC_THERMAL_EXPANSION_MV | CTE_PER_DEGC | Cte Per Degc | CTE per degree celsius | COULOMBS | SI
MAT_PCC_THERMAL_EXPANSION_MV | TEST_TYPE | Test Type | Test Type
MAT_PCC_THERMAL_EXPANSION_MV | TEST_COMMENTS | Test Comment | Test comment
MAT_PCC_THERMAL_EXPANSION_MV | LENGTH_IN | Length In | Length, in | IN | US CUSTOMARY
MAT_PCC_THERMAL_EXPANSION_MV | DATE_CAST | Date Cast | Date cast
MAT_PCC_THERMAL_EXPANSION_MV | DATE_TESTED | Date Tested | Date tested
MAT_PCC_THERMAL_EXPANSION_MV | TEST_AGE_DAYS | Test Age Days | Test age, days
MAT_PCC_THERMAL_EXPANSION_MV | FIELD_ID | Field ID | ID of the sample taken from the field.
MAT_CONC_AIR_CONTENT_MV | MNROAD_ID | MnRoad ID | Unique id for each sample.
MAT_CONC_AIR_CONTENT_MV | SECTION_ID | Section ID | SECTION ID is a unique id composite key to identify each cell construction event by CELL-LANE-YEAR of construction. From the CELL table.
MAT_CONC_AIR_CONTENT_MV | CELL | Cell | MnROAD Cell Number (test section)
MAT_CONC_AIR_CONTENT_MV | STATION | Station | Test station | FT | US CUSTOMARY
MAT_CONC_AIR_CONTENT_MV | OFFSET | Offset | Sample location offset from centerline of roadway | FT | US CUSTOMARY
MAT_CONC_AIR_CONTENT_MV | LATITUDE | Latitude | Latitude of test position from GPS.
MAT_CONC_AIR_CONTENT_MV | LONGITUDE | Longitude | Longitude of test position from GPS.
MAT_CONC_AIR_CONTENT_MV | SAMPLE_DATE | Sample Date | Date sample was collected
MAT_CONC_AIR_CONTENT_MV | MATERIAL_GROUP | Material Group | Classification of material (eg: Bituminous mix), code relating to material group type
MAT_CONC_AIR_CONTENT_MV | COMMENTS | Comments | General notes and comments
MAT_CONC_AIR_CONTENT_MV | TEST_TYPE | Test Type | Type of Test administered.
MAT_CONC_AIR_CONTENT_MV | DATE_TESTED | Date Tested | Date test was performed.
MAT_CONC_AIR_CONTENT_MV | TIME_OF_DAY | Time of Day | Time of day test was performed.
MAT_CONC_AIR_CONTENT_MV | PERCENT_AIR | Percent Air | Result of Test. | %
MAT_CONC_AIR_CONTENT_MV | TEST_COMMENTS | Test Comments | Comments regarding the test.
MAT_CONC_BOX_MV | MNROAD_ID | MnRoad ID | Unique id for each sample.
MAT_CONC_BOX_MV | SECTION_ID | Section ID | SECTION ID is a unique id composite key to identify each cell construction event by CELL-LANE-YEAR of construction. From the CELL table.
MAT_CONC_BOX_MV | CELL | Cell | MnROAD Cell Number (test section)
MAT_CONC_BOX_MV | STATION | Station | Test station | FT | US CUSTOMARY
MAT_CONC_BOX_MV | OFFSET | Offset | Sample location offset from centerline of roadway | FT | US CUSTOMARY
MAT_CONC_BOX_MV | LATITUDE | Latitude | Latitude of test position from GPS.
MAT_CONC_BOX_MV | LONGITUDE | Longitude | Longitude of test position from GPS.
MAT_CONC_BOX_MV | SAMPLE_DATE | Sample Date | Date sample was collected
MAT_CONC_BOX_MV | MATERIAL_GROUP | Material Group | Classification of material (eg: Bituminous mix), code relating to material group type
MAT_CONC_BOX_MV | SAMPLE_COMMENTS | Sample Comments | General notes and comments
MAT_CONC_BOX_MV | TEST_TYPE | Test Type | Type of Test administered.
MAT_CONC_BOX_MV | DATE_TESTED | Date Tested | Date of test.
MAT_CONC_BOX_MV | TIME_OF_DAY | Time of Day | Time of test.
MAT_CONC_BOX_MV | BOX1 | Box 1 | Result of test.
MAT_CONC_BOX_MV | BOX2 | Box 2 | Result of test.
MAT_CONC_BOX_MV | BOX3 | Box 3 | Result of test.
MAT_CONC_BOX_MV | BOX4 | Box 4 | Result of test.
MAT_CONC_BOX_MV | EDGE_SLUMP_IN | Edge Slump IN | Result of test. | inches
MAT_CONC_BOX_MV | TEST_COMMENTS | Test Comments | Comments regarding the test.
MAT_CONC_SAM_MV | MNROAD_ID | MnRoad ID | Unique id for each sample.
MAT_CONC_SAM_MV | SECTION_ID | Section ID | SECTION ID is a unique id composite key to identify each cell construction event by CELL-LANE-YEAR of construction. From the CELL table.
MAT_CONC_SAM_MV | CELL | Cell | MnROAD Cell Number (test section)
MAT_CONC_SAM_MV | STATION | Station | Test station | FT | US CUSTOMARY
MAT_CONC_SAM_MV | OFFSET | Offset | Sample location offset from centerline of roadway | FT | US CUSTOMARY
MAT_CONC_SAM_MV | LATITUDE | Latitude | Latitude of test position from GPS.
MAT_CONC_SAM_MV | LONGITUDE | Longitude | Longitude of test position from GPS.
MAT_CONC_SAM_MV | SAMPLE_DATE | Sample Date | Date sample was collected
MAT_CONC_SAM_MV | MATERIAL_GROUP | Material Group | Classification of material (eg: Bituminous mix), code relating to material group type
MAT_CONC_SAM_MV | SAMPLE_COMMENTS | Sample Comments | General notes and comments
MAT_CONC_SAM_MV | TEST_TYPE | Test Type | Type of Test administered.
MAT_CONC_SAM_MV | DATE_PAVED | Date Paved | Date of Paving/Test.
MAT_CONC_SAM_MV | TIME_OF_DAY | Time of Day | Time of Paving/Test.
MAT_CONC_SAM_MV | SAM_NUMBER | Sam Number | Result of Super Air Meter (SAM) test.
MAT_CONC_SAM_MV | TEST_COMMENTS | Test Comments | Comments regarding the test.
MAT_CONC_SLUMP_MV | MNROAD_ID | MnRoad ID | Unique id for each sample.
MAT_CONC_SLUMP_MV | SECTION_ID | Section ID | SECTION ID is a unique id composite key to identify each cell construction event by CELL-LANE-YEAR of construction. From the CELL table.
MAT_CONC_SLUMP_MV | CELL | Cell | MnROAD Cell Number (test section)
MAT_CONC_SLUMP_MV | STATION | Station | Test station | FT | US CUSTOMARY
MAT_CONC_SLUMP_MV | OFFSET | Offset | Sample location offset from centerline of roadway | FT | US CUSTOMARY
MAT_CONC_SLUMP_MV | LATITUDE | Latitude | Latitude of test position from GPS.
MAT_CONC_SLUMP_MV | LONGITUDE | Longitude | Longitude of test position from GPS.
MAT_CONC_SLUMP_MV | SAMPLE_DATE | Sample Date | Date sample was collected
MAT_CONC_SLUMP_MV | MATERIAL_GROUP | Material Group | Classification of material (eg: Bituminous mix), code relating to material group type
MAT_CONC_SLUMP_MV | SAMPLE_COMMENTS | Sample Comments | General notes and comments
MAT_CONC_SLUMP_MV | TEST_TYPE | Test Type | Type of Test administered.
MAT_CONC_SLUMP_MV | DATE_PAVED | Date Paved | Date of Paving when test was performed.
MAT_CONC_SLUMP_MV | TIME_OF_DAY | Time of Day | Time of Paving/Test.
MAT_CONC_SLUMP_MV | SLUMP_INCH | Slump Inch | Result of Test. | IN
MAT_CONC_SLUMP_MV | FIELD_ID | Field ID | ID assigend to the field - informal.
MAT_CONC_SLUMP_MV | TEST_COMMENTS | Comments | Comments regarding the test.
MAT_CONC_TEMP_MV | MNROAD_ID | MnRoad ID | Unique id for each sample.
MAT_CONC_TEMP_MV | SECTION_ID | Section ID | SECTION ID is a unique id composite key to identify each cell construction event by CELL-LANE-YEAR of construction. From the CELL table.
MAT_CONC_TEMP_MV | CELL | Cell | MnROAD Cell Number (test section)
MAT_CONC_TEMP_MV | STATION | Station | Test station | FT | US CUSTOMARY
MAT_CONC_TEMP_MV | OFFSET | Offset | Sample location offset from centerline of roadway | FT | US CUSTOMARY
MAT_CONC_TEMP_MV | LATITUDE | Latitude | Latitude of test position from GPS.
MAT_CONC_TEMP_MV | LONGITUDE | Longitude | Longitude of test position from GPS.
MAT_CONC_TEMP_MV | SAMPLE_DATE | Sample Date | Date sample was collected
MAT_CONC_TEMP_MV | MATERIAL_GROUP | Material Group | Classification of material (eg: Bituminous mix), code relating to material group type
MAT_CONC_TEMP_MV | SAMPLE_COMMENTS | Sample Comments | General notes and comments
MAT_CONC_TEMP_MV | TEST_TYPE | Test Type | Type of Test administered.
MAT_CONC_TEMP_MV | DATE_TESTED | Date Tested | Date when test was performed.
MAT_CONC_TEMP_MV | TIME_OF_DAY | Time of Day | Time of Paving/Test.
MAT_CONC_TEMP_MV | CONC_TEMP_F | Conc Temp F | Result of Test. | Degrees Fahrenheit | US CUSTOMARY
MAT_CONC_TEMP_MV | TEST_COMMENTS | Test Comments | Comments regarding the test.
MAT_CONC_UNIT_WEIGHT_MV | MNROAD_ID | MNRoad ID | Unique id for each sample.
MAT_CONC_UNIT_WEIGHT_MV | SECTION_ID | Section ID | SECTION ID is a unique id composite key to identify each cell construction event by CELL-LANE-YEAR of construction. From the CELL table.
MAT_CONC_UNIT_WEIGHT_MV | CELL | Cell | MnROAD Cell Number (test section)
MAT_CONC_UNIT_WEIGHT_MV | STATION | Station | Test station | FT | US CUSTOMARY
MAT_CONC_UNIT_WEIGHT_MV | OFFSET | Offset | Sample location offset from centerline of roadway | FT | US CUSTOMARY
MAT_CONC_UNIT_WEIGHT_MV | LATITUDE | Latitude | Latitude of test position from GPS.
MAT_CONC_UNIT_WEIGHT_MV | LONGITUDE | Longitude | Longitude of test position from GPS.
MAT_CONC_UNIT_WEIGHT_MV | SAMPLE_DATE | Sample Date | Date sample was collected
MAT_CONC_UNIT_WEIGHT_MV | MATERIAL_GROUP | Material Group | Classification of material (eg: Bituminous mix), code relating to material group type
MAT_CONC_UNIT_WEIGHT_MV | SAMPLE_COMMENTS | Sample Comments | General notes and comments
MAT_CONC_UNIT_WEIGHT_MV | TEST_TYPE | Test Type | Type of Test administered.
MAT_CONC_UNIT_WEIGHT_MV | DATE_TESTED | Date Tested | Date when test was performed.
MAT_CONC_UNIT_WEIGHT_MV | TIME_OF_DAY | Time of Day | Time of Paving/Test.
MAT_CONC_UNIT_WEIGHT_MV | UNIT_WEIGHT_PCF | Unit Weight PCF | Result of Test. | Per cubic foot | US CUSTOMARY
MAT_CONC_UNIT_WEIGHT_MV | TEST_COMMENTS | Test Comments | Comments regarding the test.
MAT_CONC_VKELLY_MV | MNROAD_ID | MNRoad ID | Unique id for each sample.
MAT_CONC_VKELLY_MV | SECTION_ID | Section ID | SECTION ID is a unique id composite key to identify each cell construction event by CELL-LANE-YEAR of construction. From the CELL table.
MAT_CONC_VKELLY_MV | CELL | Cell | MnROAD Cell Number (test section)
MAT_CONC_VKELLY_MV | STATION | Station | Test station | FT | US CUSTOMARY
MAT_CONC_VKELLY_MV | OFFSET | Offset | Sample location offset from centerline of roadway | FT | US CUSTOMARY
MAT_CONC_VKELLY_MV | LATITUDE | Latitude | Latitude of test position from GPS.
MAT_CONC_VKELLY_MV | LONGITUDE | Longitude | Longitude of test position from GPS.
MAT_CONC_VKELLY_MV | SAMPLE_DATE | Sample Date | Date sample was collected
MAT_CONC_VKELLY_MV | MATERIAL_GROUP | Material Group | Classification of material (eg: Bituminous mix), code relating to material group type
MAT_CONC_VKELLY_MV | SAMPLE_COMMENTS | Sample Comments | General notes and comments
MAT_CONC_VKELLY_MV | TEST_TYPE | Test Type | Type of Test administered.
MAT_CONC_VKELLY_MV | DATE_TESTED | Date Tested | Date when test was performed.
MAT_CONC_VKELLY_MV | TIME_OF_DAY | Time of Day | Time of Paving/Test.
MAT_CONC_VKELLY_MV | VKELLY_INDEX | Vkelly Index | Result of Test. | IN/SQRT(second)
MAT_CONC_VKELLY_MV | TEST_COMMENTS | Test Comments | Comments regarding the test.