## SECTION_SHOULDER_LAYERS_MV
SECTION_ID | CELL | LANE_NAME | LAYER_NUM | BASIC_MATERIAL | DESCRIPTION | LAYER_THICKNESS_MM | LAYER_THICKNESS_IN | CONSTRUCT_START_DATE | CONSTRUCT_END_DATE | LAYER_DEMOLISHED_DATE | LAYER_ID | LAYER_ID_BEFORE | MATERIAL_ID
1-DS-1991 | 1 | Driving Shoulder | 1 | Clay | Clay - Subgrade - R=12 | 0 | 0 | 08/30/1991 | 07/08/1992 |  | 82 |  | 24
1-DS-1991 | 1 | Driving Shoulder | 2 | Aggregate | Class 4 Special gradation for MnROAD - Base | 838 | 33 | 07/17/1993 | 07/29/1993 |  | 83 |  | 5
1-DS-1991 | 1 | Driving Shoulder | 3 | Aggregate | Class 5 Shouldering Aggregate | 102 | 4 | 10/01/1993 | 10/01/1993 |  | 84 |  | 14
1-DS-1991 | 1 | Driving Shoulder | 4 | Asphalt | Hot Mix Asphalt - Shoulder Mix | 51 | 2 | 10/05/1993 | 10/05/1993 | 07/26/2017 | 85 |  | 116
1-PS-1991 | 1 | Passing Shoulder | 1 | Clay | Clay - Subgrade - R=12 | 0 | 0 | 08/30/1991 | 07/08/1992 |  | 102 |  | 24
1-PS-1991 | 1 | Passing Shoulder | 2 | Aggregate | Class 4 Special gradation for MnROAD - Base | 838 | 33 | 07/17/1993 | 07/29/1993 |  | 103 |  | 5
1-PS-1991 | 1 | Passing Shoulder | 3 | Aggregate | Class 5 Shouldering Aggregate | 102 | 4 | 10/01/1993 | 10/01/1993 |  | 104 |  | 14
1-PS-1991 | 1 | Passing Shoulder | 4 | Asphalt | Hot Mix Asphalt - Shoulder Mix | 51 | 2 | 10/05/1993 | 10/05/1993 | 07/26/2017 | 106 |  | 116
2-DS-1991 | 2 | Driving Shoulder | 1 | Clay | Clay - Subgrade - R=12 | 0 | 0 | 08/30/1991 | 07/08/1992 |  | 109 |  | 24
2-DS-1991 | 2 | Driving Shoulder | 2 | Aggregate | Class 4 Special gradation for MnROAD - Base | 711 | 28 | 07/17/1993 | 07/27/1993 |  | 110 |  | 5
2-DS-1991 | 2 | Driving Shoulder | 3 | Aggregate | Class 3 Shouldering | 102 | 4 | 08/04/1993 | 08/04/1993 |  | 111 |  | 13336
2-DS-1991 | 2 | Driving Shoulder | 4 | Aggregate | Class 5 Shouldering Aggregate | 102 | 4 | 09/30/1993 | 09/30/1993 |  | 112 |  | 14
2-DS-1991 | 2 | Driving Shoulder | 5 | Asphalt | Hot Mix Asphalt - Shoulder Mix | 51 | 2 | 10/01/1993 | 10/01/1993 | 07/15/2008 | 113 |  | 116
2-DS-2003 | 2 | Driving Shoulder | 1 | Clay | Clay - Subgrade - R=12 | 0 | 0 | 08/30/1991 | 07/08/1992 |  | 29371 | 109 | 24
2-DS-2003 | 2 | Driving Shoulder | 2 | Aggregate | Class 4 Special gradation for MnROAD - Base | 711 | 28 | 07/17/1993 | 07/27/1993 |  | 29372 | 110 | 5
2-DS-2003 | 2 | Driving Shoulder | 3 | Aggregate | Class 3 Shouldering | 102 | 4 | 08/04/1993 | 08/04/1993 |  | 29373 | 111 | 13336
2-DS-2003 | 2 | Driving Shoulder | 4 | Aggregate | Class 5 Shouldering Aggregate | 102 | 4 | 09/30/1993 | 09/30/1993 |  | 29374 | 112 | 14
2-DS-2003 | 2 | Driving Shoulder | 5 | Asphalt | Hot Mix Asphalt - Shoulder Mix | 51 | 2 | 10/01/1993 | 10/01/1993 | 07/15/2008 | 29375 | 113 | 116
2-DS-2003 | 2 | Driving Shoulder | 6 | Asphalt | Microsurfacing - Applied Using MiniMac machine | 13 | 0.5 | 08/15/2003 | 08/15/2003 | 07/15/2008 | 29376 |  | 49
2-DS-2008 | 2 | Driving Shoulder | 1 | Clay | Clay - Subgrade - R=12 | 0 | 0 | 08/30/1991 | 07/08/1992 |  | 29380 | 29371 | 24
2-DS-2008 | 2 | Driving Shoulder | 2 | Aggregate | Class 4 Special gradation for MnROAD - Base | 711 | 28 | 07/17/1993 | 07/27/1993 |  | 29381 | 29372 | 5
2-DS-2008 | 2 | Driving Shoulder | 3 | Aggregate | Class 3 Shouldering | 102 | 4 | 08/04/1993 | 08/04/1993 |  | 29382 | 29373 | 13336
2-DS-2008 | 2 | Driving Shoulder | 4 | Aggregate | Class 5 Shouldering Aggregate | 102 | 4 | 09/30/1993 | 09/30/1993 |  | 29383 | 29374 | 14
2-DS-2008 | 2 | Driving Shoulder | 5 | Reclaimed | Full Depth Reclamation - HMA+ Gravel + Engineered Emulsion | 102 | 4 | 07/21/2008 | 07/21/2008 | 04/01/2022 | 17344 |  | 19
2-DS-2008 | 2 | Driving Shoulder | 6 | Asphalt | Microsurfacing - Applied Using MiniMac machine | 19 | 0.75 | 10/09/2008 | 10/09/2008 | 04/01/2022 | 17347 |  | 49
2-PS-1991 | 2 | Passing Shoulder | 1 | Clay | Clay - Subgrade - R=12 | 0 | 0 | 08/30/1991 | 07/08/1992 |  | 131 |  | 24
2-PS-1991 | 2 | Passing Shoulder | 2 | Aggregate | Class 4 Special gradation for MnROAD - Base | 711 | 28 | 07/17/1993 | 07/27/1993 | 07/15/2008 | 132 |  | 5
2-PS-1991 | 2 | Passing Shoulder | 3 | Aggregate | Class 3 Shouldering | 102 | 4 | 08/04/1993 | 08/04/1993 | 07/15/2008 | 133 |  | 13336
2-PS-1991 | 2 | Passing Shoulder | 4 | Aggregate | Class 5 Shouldering Aggregate | 102 | 4 | 09/30/1993 | 09/30/1993 | 07/15/2008 | 134 |  | 14
2-PS-1991 | 2 | Passing Shoulder | 5 | Asphalt | Hot Mix Asphalt - Shoulder Mix | 51 | 2 | 10/01/1993 | 10/01/1993 | 07/15/2008 | 135 |  | 116
2-PS-2003 | 2 | Passing Shoulder | 1 | Clay | Clay - Subgrade - R=12 | 0 | 0 | 08/30/1991 | 07/08/1992 |  | 29358 | 131 | 24
2-PS-2003 | 2 | Passing Shoulder | 2 | Aggregate | Class 4 Special gradation for MnROAD - Base | 711 | 28 | 07/17/1993 | 07/27/1993 | 07/15/2008 | 29359 | 132 | 5
2-PS-2003 | 2 | Passing Shoulder | 3 | Aggregate | Class 3 Shouldering | 102 | 4 | 08/04/1993 | 08/04/1993 | 07/15/2008 | 29360 | 133 | 13336
2-PS-2003 | 2 | Passing Shoulder | 4 | Aggregate | Class 5 Shouldering Aggregate | 102 | 4 | 09/30/1993 | 09/30/1993 | 07/15/2008 | 29361 | 134 | 14
2-PS-2003 | 2 | Passing Shoulder | 5 | Asphalt | Hot Mix Asphalt - Shoulder Mix | 51 | 2 | 10/01/1993 | 10/01/1993 | 07/15/2008 | 29362 | 135 | 116
2-PS-2003 | 2 | Passing Shoulder | 6 | Asphalt | Microsurfacing - Applied Using MiniMac machine | 13 | 0.5 | 08/15/2003 | 08/15/2003 | 07/15/2008 | 29363 |  | 49
2-PS-2008 | 2 | Passing Shoulder | 1 | Clay | Clay - Subgrade - R=12 | 0 | 0 | 08/30/1991 | 07/08/1992 |  | 29378 | 29358 | 24
2-PS-2008 | 2 | Passing Shoulder | 2 | Aggregate | Class 4 Special gradation for MnROAD - Base | 660 | 26 | 07/17/1993 | 07/16/2008 |  | 21196 | 29359 | 5
2-PS-2008 | 2 | Passing Shoulder | 3 | Reclaimed | Full Depth Reclamation - 50% HMA + 50% Gravel Blend | 152 | 6 | 07/18/2008 | 07/18/2008 |  | 17342 |  | 18
2-PS-2008 | 2 | Passing Shoulder | 4 | Reclaimed | Full Depth Reclamation - HMA+ Gravel + Engineered Emulsion | 152 | 6 | 07/21/2008 | 07/21/2008 |  | 17343 |  | 19
2-PS-2008 | 2 | Passing Shoulder | 5 | Asphalt | Hot Mix Asphalt - SemMaterials | 51 | 2 | 09/17/2008 | 09/17/2008 |  | 17345 |  | 61
2-PS-2008 | 2 | Passing Shoulder | 6 | Asphalt | Ultra Thin Bonded Wearing Course - Novachip | 19 | 0.75 | 09/29/2008 | 09/29/2008 | 04/01/2022 | 17346 |  | 141
3-DS-1990 | 3 | Driving Shoulder | 1 | Clay | Clay - Subgrade - R=12 | 0 | 0 | 11/14/1990 | 07/08/1992 |  | 15584 |  | 24
3-DS-1990 | 3 | Driving Shoulder | 2 | Aggregate | Class 3 Special gradation for MnROAD - Base | 838 | 33 | 07/09/1993 | 07/09/1993 |  | 15586 |  | 4
3-DS-1990 | 3 | Driving Shoulder | 3 | Aggregate | Class 5 Special gradation for MnROAD - Base | 102 | 4 | 08/03/1993 | 08/03/1993 | 07/15/2008 | 15588 |  | 7
3-DS-1990 | 3 | Driving Shoulder | 4 | Aggregate | Class 5 Shouldering Aggregate | 102 | 4 | 09/24/1993 | 09/24/1993 | 07/15/2008 | 15590 |  | 14
3-DS-1990 | 3 | Driving Shoulder | 5 | Asphalt | Hot Mix Asphalt - Shoulder Mix | 51 | 2 | 09/29/1993 | 09/29/1993 | 07/15/2008 | 17108 |  | 116
3-DS-2008 | 3 | Driving Shoulder | 1 | Clay | Clay - Subgrade - R=12 | 0 | 0 | 11/14/1990 | 07/08/1992 |  | 30381 | 15584 | 24
3-DS-2008 | 3 | Driving Shoulder | 2 | Aggregate | Class 3 Special gradation for MnROAD - Base | 838 | 33 | 07/09/1993 | 07/09/1993 |  | 30382 | 15586 | 4
3-DS-2008 | 3 | Driving Shoulder | 3 | Aggregate | Class 5 Special gradation for MnROAD - Base | 102 | 4 | 08/03/1993 | 08/03/1993 |  | 30383 | 15588 | 7
3-DS-2008 | 3 | Driving Shoulder | 4 | Aggregate | Class 5 Shouldering Aggregate | 102 | 4 | 09/24/1993 | 09/24/1993 |  | 30384 | 15590 | 14
3-DS-2008 | 3 | Driving Shoulder | 5 | Reclaimed | Full Depth Reclamation - HMA+ Gravel + Engineered Emulsion | 102 | 4 | 07/18/2008 | 07/18/2008 |  | 17120 |  | 19
3-DS-2008 | 3 | Driving Shoulder | 6 | Asphalt | Microsurfacing - Applied Using MiniMac machine | 19 | 0.75 | 10/09/2008 | 10/09/2008 |  | 17122 |  | 49
3-PS-1990 | 3 | Passing Shoulder | 1 | Clay | Clay - Subgrade - R=12 | 0 | 0 | 11/14/1990 | 07/08/1992 |  | 15583 |  | 24
3-PS-1990 | 3 | Passing Shoulder | 2 | Aggregate | Class 3 Special gradation for MnROAD - Base | 838 | 33 | 07/09/1993 | 07/09/1993 |  | 15587 |  | 4
3-PS-1990 | 3 | Passing Shoulder | 3 | Aggregate | Class 5 Special gradation for MnROAD - Base | 102 | 4 | 08/03/1993 | 08/03/1993 | 07/15/2008 | 15589 |  | 7
3-PS-1990 | 3 | Passing Shoulder | 4 | Aggregate | Class 5 Shouldering Aggregate | 102 | 4 | 09/24/1993 | 09/24/1993 | 07/15/2008 | 15585 |  | 14
3-PS-1990 | 3 | Passing Shoulder | 5 | Asphalt | Hot Mix Asphalt - Shoulder Mix | 51 | 2 | 09/29/1993 | 09/29/1993 | 07/15/2008 | 17109 |  | 116
3-PS-2008 | 3 | Passing Shoulder | 1 | Clay | Clay - Subgrade - R=12 | 0 | 0 | 11/14/1990 | 07/08/1992 |  | 30375 | 15583 | 24
3-PS-2008 | 3 | Passing Shoulder | 2 | Aggregate | Class 3 Special gradation for MnROAD - Base | 838 | 33 | 07/09/1993 | 07/09/1993 |  | 30376 | 15587 | 4
3-PS-2008 | 3 | Passing Shoulder | 3 | Aggregate | Class 5 Special gradation for MnROAD - Base | 51 | 2 | 08/03/1993 | 08/03/1993 |  | 30377 | 15589 | 7
3-PS-2008 | 3 | Passing Shoulder | 4 | Reclaimed | Full Depth Reclamation - 75% HMA + 25% Gravel Blend | 51 | 2 | 07/18/2008 | 07/18/2008 |  | 17121 |  | 17164
3-PS-2008 | 3 | Passing Shoulder | 5 | Reclaimed | Full Depth Reclamation - HMA+ Gravel + Engineered Emulsion | 152 | 6 | 07/21/2008 | 07/21/2008 |  | 17123 |  | 19
3-PS-2008 | 3 | Passing Shoulder | 6 | Asphalt | Hot Mix Asphalt - SemMaterials | 51 | 2 | 09/17/2008 | 09/17/2008 |  | 17335 |  | 61
3-PS-2008 | 3 | Passing Shoulder | 7 | Asphalt | Ultra Thin Bonded Wearing Course - Novachip | 25 | 1 | 09/29/2008 | 09/29/2008 |  | 17336 |  | 141
4-DS-1991 | 4 | Driving Shoulder | 1 | Clay | Clay - Subgrade - R=12 | 0 | 0 | 08/28/1991 | 08/10/1992 | 07/08/2008 | 165 |  | 24
4-DS-1991 | 4 | Driving Shoulder | 2 | Aggregate | Class 3 Shouldering | 102 | 4 | 09/29/1992 | 09/29/1992 | 07/08/2008 | 18134 |  | 13336
4-DS-1991 | 4 | Driving Shoulder | 3 | Aggregate | Class 5 Shouldering Aggregate | 76 | 3 | 09/30/1992 | 09/30/1992 | 07/08/2008 | 166 |  | 14
4-DS-1991 | 4 | Driving Shoulder | 4 | Asphalt | Hot Mix Asphalt - Shoulder Mix | 51 | 2 | 10/02/1992 | 10/02/1992 | 07/08/2008 | 167 |  | 116
4-DS-2008 | 4 | Driving Shoulder | 1 | Clay | Clay - Subgrade - R=12 | 0 | 0 | 07/08/2008 | 07/08/2008 |  | 15598 |  | 24
4-DS-2008 | 4 | Driving Shoulder | 2 | Aggregate | Class 5 Shouldering Aggregate | 178 | 7 | 07/18/2008 | 07/18/2008 |  | 15602 |  | 14
4-DS-2008 | 4 | Driving Shoulder | 3 | Reclaimed | Full Depth Reclamation - HMA+ Gravel + Engineered Emulsion | 102 | 4 | 07/21/2008 | 07/21/2008 | 04/01/2022 | 15603 |  | 19
4-DS-2008 | 4 | Driving Shoulder | 4 | Asphalt | Microsurfacing - Applied Using MiniMac machine | 25 | 1 | 10/09/2008 | 10/09/2008 | 04/01/2022 | 15604 |  | 49
4-PS-1991 | 4 | Passing Shoulder | 1 | Clay | Clay - Subgrade - R=12 | 0 | 0 | 08/28/1991 | 08/10/1992 | 07/08/2008 | 181 |  | 24
4-PS-1991 | 4 | Passing Shoulder | 2 | Aggregate | Class 3 Shouldering | 102 | 4 | 09/29/1992 | 09/29/1992 | 07/08/2008 | 183 |  | 13336
4-PS-1991 | 4 | Passing Shoulder | 3 | Aggregate | Class 5 Shouldering Aggregate | 76 | 3 | 09/30/1992 | 09/30/1992 | 07/08/2008 | 13364 |  | 14
4-PS-1991 | 4 | Passing Shoulder | 4 | Asphalt | Hot Mix Asphalt - Shoulder Mix | 51 | 2 | 10/02/1992 | 10/02/1992 | 07/08/2008 | 13365 |  | 116
4-PS-2008 | 4 | Passing Shoulder | 1 | Clay | Clay - Subgrade - R=12 | 0 | 0 | 07/08/2008 | 07/08/2008 |  | 15597 |  | 24
4-PS-2008 | 4 | Passing Shoulder | 2 | Reclaimed | Full Depth Reclamation - HMA + Clay + Class C Fly Ash | 229 | 9 | 07/17/2008 | 07/17/2008 |  | 15599 |  | 17065
4-PS-2008 | 4 | Passing Shoulder | 3 | Reclaimed | Full Depth Reclamation - HMA + Engineered Emulsion | 203 | 8 | 07/21/2008 | 07/21/2008 |  | 15600 |  | 17064
4-PS-2008 | 4 | Passing Shoulder | 4 | Asphalt | Hot Mix Asphalt - SemMaterials | 51 | 2 | 09/17/2008 | 09/17/2008 | 04/01/2022 | 15601 |  | 61
4-PS-2008 | 4 | Passing Shoulder | 5 | Asphalt | Hot Mix Asphalt - SemMaterials | 25 | 1 | 09/29/2008 | 09/29/2008 | 04/01/2022 | 17339 |  | 61
5-DS-1991 | 5 | Driving Shoulder | 1 | Clay | Clay - Subgrade - R=12 | 0 | 0 | 09/26/1991 | 07/07/1992 |  | 186 |  | 24
5-DS-1991 | 5 | Driving Shoulder | 2 | Aggregate | Class 3 Special gradation for MnROAD - Base | 686 | 27.01 | 07/09/1992 | 07/25/1992 |  | 187 |  | 4
5-DS-1991 | 5 | Driving Shoulder | 3 | Aggregate | Class 3 Shouldering | 76 | 2.99 | 08/03/1992 | 08/10/1992 |  | 188 |  | 13336
5-DS-1991 | 5 | Driving Shoulder | 4 | Aggregate | Class 5 Shouldering Aggregate | 76 | 5.1 | 09/17/1992 | 09/17/1992 |  | 189 |  | 14
5-DS-1991 | 5 | Driving Shoulder | 5 | Asphalt | Hot Mix Asphalt - Shoulder Mix | 51 | 2 | 09/22/1992 | 09/22/1992 | 09/16/2008 | 190 |  | 116
5-PS-1991 | 5 | Passing Shoulder | 1 | Clay | Clay - Subgrade - R=12 | 0 | 0 | 09/26/1991 | 07/07/1992 |  | 202 |  | 24
5-PS-1991 | 5 | Passing Shoulder | 2 | Aggregate | Class 3 Special gradation for MnROAD - Base | 686 | 27.01 | 07/09/1992 | 07/25/1992 |  | 203 |  | 4
5-PS-1991 | 5 | Passing Shoulder | 3 | Aggregate | Class 3 Shouldering | 76 | 2.99 | 08/03/1992 | 08/10/1992 |  | 204 |  | 13336
5-PS-1991 | 5 | Passing Shoulder | 4 | Aggregate | Class 5 Shouldering Aggregate | 76 | 5.1 | 09/17/1992 | 09/17/1992 |  | 205 |  | 14
5-PS-1991 | 5 | Passing Shoulder | 5 | Asphalt | Hot Mix Asphalt - Shoulder Mix | 51 | 2 | 09/22/1992 | 09/22/1992 | 09/16/2008 | 206 |  | 116
6-DS-1991 | 6 | Driving Shoulder | 1 | Clay | Clay - Subgrade - R=12 | 0 | 0 | 09/28/1991 | 08/11/1992 | 08/25/2008 | 209 |  | 24
6-DS-1991 | 6 | Driving Shoulder | 2 | Aggregate | Class 4 Special gradation for MnROAD - Base | 152 | 6 | 08/12/1992 | 08/12/1992 | 08/25/2008 | 210 |  | 5
6-DS-1991 | 6 | Driving Shoulder | 3 | Aggregate | Class 5 Shouldering Aggregate | 130 | 5.1 | 09/22/1992 | 09/22/1992 | 08/25/2008 | 211 |  | 14
6-DS-1991 | 6 | Driving Shoulder | 4 | Asphalt | Hot Mix Asphalt - Shoulder Mix | 51 | 2 | 09/24/1992 | 09/24/1992 | 08/25/2008 | 212 |  | 116
6-PS-1991 | 6 | Passing Shoulder | 1 | Clay | Clay - Subgrade - R=12 | 0 | 0 | 09/28/1991 | 08/11/1992 | 08/25/2008 | 222 |  | 24
6-PS-1991 | 6 | Passing Shoulder | 2 | Aggregate | Class 4 Special gradation for MnROAD - Base | 152 | 6 | 08/12/1992 | 08/12/1992 | 08/25/2008 | 223 |  | 5
6-PS-1991 | 6 | Passing Shoulder | 3 | Aggregate | Class 5 Shouldering Aggregate | 130 | 5.1 | 09/22/1992 | 09/22/1992 | 08/25/2008 | 224 |  | 14
6-PS-1991 | 6 | Passing Shoulder | 4 | Asphalt | Hot Mix Asphalt - Shoulder Mix | 51 | 2 | 09/24/1992 | 09/24/1992 | 08/25/2008 | 225 |  | 116
7-DS-1991 | 7 | Driving Shoulder | 1 | Clay | Clay - Subgrade - R=12 | 0 | 0 | 09/28/1991 | 08/10/1992 | 05/02/2022 | 228 |  | 24
7-DS-1991 | 7 | Driving Shoulder | 2 | Aggregate | Class 3 Shouldering | 76 | 3 | 09/01/1992 | 09/10/1992 | 05/02/2022 | 230 |  | 13336
7-DS-1991 | 7 | Driving Shoulder | 3 | Aggregate | Class 5 Shouldering Aggregate | 180 | 7.1 | 09/17/1992 | 09/17/1992 | 05/02/2022 | 231 |  | 14
7-DS-1991 | 7 | Driving Shoulder | 4 | Asphalt | Hot Mix Asphalt - Shoulder Mix | 102 | 4 | 09/23/1992 | 09/23/1992 | 05/02/2022 | 232 |  | 116
7-PS-1991 | 7 | Passing Shoulder | 1 | Clay | Clay - Subgrade - R=12 | 0 | 0 | 09/28/1991 | 08/10/1992 | 05/02/2022 | 244 |  | 24
7-PS-1991 | 7 | Passing Shoulder | 2 | Aggregate | Class 3 Shouldering | 76 | 3 | 09/01/1992 | 09/10/1992 | 05/02/2022 | 246 |  | 13336
7-PS-1991 | 7 | Passing Shoulder | 3 | Aggregate | Class 5 Shouldering Aggregate | 180 | 7.1 | 09/17/1992 | 09/17/1992 | 05/02/2022 | 247 |  | 14
7-PS-1991 | 7 | Passing Shoulder | 4 | Asphalt | Hot Mix Asphalt - Shoulder Mix | 102 | 4 | 09/23/1992 | 09/23/1992 | 05/02/2022 | 248 |  | 116
8-DS-1991 | 8 | Driving Shoulder | 1 | Clay | Clay - Subgrade - R=12 | 0 | 0 | 09/24/1991 | 08/05/1992 | 05/02/2022 | 251 |  | 24
8-DS-1991 | 8 | Driving Shoulder | 2 | Aggregate | Class 3 Shouldering | 76 | 3 | 09/20/1992 | 09/20/1992 | 05/02/2022 | 254 |  | 13336
8-DS-1991 | 8 | Driving Shoulder | 3 | Aggregate | Class 5 Shouldering Aggregate | 180 | 7.1 | 09/26/1992 | 09/26/1992 | 05/02/2022 | 13340 |  | 14
8-DS-1991 | 8 | Driving Shoulder | 4 | Asphalt | Hot Mix Asphalt - Shoulder Mix | 102 | 4 | 09/26/1992 | 09/26/1992 | 05/02/2022 | 13341 |  | 116
8-PS-1991 | 8 | Passing Shoulder | 1 | Clay | Clay - Subgrade - R=12 | 0 | 0 | 09/24/1991 | 08/05/1992 | 05/02/2022 | 266 |  | 24
8-PS-1991 | 8 | Passing Shoulder | 2 | Aggregate | Class 4 Special gradation for MnROAD - Base | 76 | 3 | 09/01/1992 | 09/01/1992 | 05/02/2022 | 268 |  | 5
8-PS-1991 | 8 | Passing Shoulder | 3 | Aggregate | Permeable Asphalt Stabilized Base - PASB - 2-4% AC | 102 | 4 | 09/02/1992 | 09/02/1992 | 05/02/2022 | 269 |  | 64
8-PS-1991 | 8 | Passing Shoulder | 4 | Concrete | Concrete - MnROAD Phase 1 - Control Mix | 180 | 7.1 | 09/16/1992 | 09/16/1992 | 05/02/2022 | 16892 |  | 39
9-DS-1991 | 9 | Driving Shoulder | 1 | Clay | Clay - Subgrade - R=12 | 0 | 0 | 09/26/1991 | 08/05/1992 | 05/02/2022 | 272 |  | 24
9-DS-1991 | 9 | Driving Shoulder | 2 | Aggregate | Class 3 Shouldering | 76 | 3 | 09/20/1992 | 09/20/1992 | 05/02/2022 | 274 |  | 13336
9-DS-1991 | 9 | Driving Shoulder | 3 | Aggregate | Class 5 Shouldering Aggregate | 180 | 7.1 | 09/27/1992 | 09/27/1992 | 05/02/2022 | 275 |  | 14
9-DS-1991 | 9 | Driving Shoulder | 4 | Asphalt | Hot Mix Asphalt - Shoulder Mix | 102 | 4 | 09/29/1992 | 09/29/1992 | 05/02/2022 | 276 |  | 116
9-PS-1991 | 9 | Passing Shoulder | 1 | Clay | Clay - Subgrade - R=12 | 0 | 0 | 09/26/1991 | 08/05/1992 | 05/02/2022 | 288 |  | 24
9-PS-1991 | 9 | Passing Shoulder | 2 | Aggregate | Class 4 Special gradation for MnROAD - Base | 76 | 3 | 09/01/1992 | 09/01/1992 | 05/02/2022 | 290 |  | 5
9-PS-1991 | 9 | Passing Shoulder | 3 | Aggregate | Permeable Asphalt Stabilized Base - PASB - 2-4% AC | 102 | 4 | 09/02/1992 | 09/02/1992 | 05/02/2022 | 292 |  | 64
9-PS-1991 | 9 | Passing Shoulder | 4 | Concrete | Concrete - MnROAD Phase 1 - Control Mix | 180 | 7.1 | 09/16/1992 | 09/16/1992 | 05/02/2022 | 16896 |  | 39
10-DS-1991 | 10 | Driving Shoulder | 1 | Clay | Clay - Subgrade - R=12 | 0 | 0 | 06/13/1991 | 05/12/1993 | 04/05/2010 | 301 |  | 24
10-DS-1991 | 10 | Driving Shoulder | 2 | Aggregate | Class 4 Special gradation for MnROAD - Base | 76 | 3 | 05/21/1993 | 05/26/1993 | 04/05/2010 | 302 |  | 5
10-DS-1991 | 10 | Driving Shoulder | 3 | Aggregate | Class 3 Shouldering | 178 | 7 | 06/29/1993 | 06/29/1993 | 04/05/2010 | 304 |  | 13336
10-DS-1991 | 10 | Driving Shoulder | 4 | Aggregate | Class 5 Shouldering Aggregate | 127 | 5 | 06/30/1993 | 06/30/1993 | 04/05/2010 | 305 |  | 14
10-DS-1991 | 10 | Driving Shoulder | 5 | Asphalt | Hot Mix Asphalt - Shoulder Mix | 51 | 2 | 07/01/1993 | 07/01/1993 | 04/05/2010 | 13344 |  | 116
10-PS-1991 | 10 | Passing Shoulder | 1 | Clay | Clay - Subgrade - R=12 | 0 | 0 | 06/13/1991 | 05/12/1993 | 04/05/2010 | 317 |  | 24
10-PS-1991 | 10 | Passing Shoulder | 2 | Aggregate | Class 4 Special gradation for MnROAD - Base | 76 | 3 | 05/21/1993 | 05/26/1993 | 04/05/2010 | 318 |  | 5
10-PS-1991 | 10 | Passing Shoulder | 3 | Aggregate | Class 3 Shouldering | 178 | 7 | 06/29/1993 | 06/29/1993 | 04/05/2010 | 320 |  | 13336
10-PS-1991 | 10 | Passing Shoulder | 4 | Aggregate | Class 5 Shouldering Aggregate | 127 | 5 | 06/30/1993 | 06/30/1993 | 04/05/2010 | 321 |  | 14
10-PS-1991 | 10 | Passing Shoulder | 5 | Asphalt | Hot Mix Asphalt - Shoulder Mix | 51 | 2 | 07/01/1993 | 07/01/1993 | 04/05/2010 | 13345 |  | 116
11-DS-1991 | 11 | Driving Shoulder | 1 | Clay | Clay - Subgrade - R=12 | 0 | 0 | 06/12/1991 | 05/12/1993 | 04/19/2010 | 324 |  | 24
11-DS-1991 | 11 | Driving Shoulder | 2 | Aggregate | Class 5 Special gradation for MnROAD - Base | 127 | 5 | 05/18/1993 | 05/18/1993 | 04/19/2010 | 325 |  | 7
11-DS-1991 | 11 | Driving Shoulder | 3 | Aggregate | Class 3 Shouldering | 124 | 4.9 | 05/13/1993 | 06/28/1993 | 04/19/2010 | 326 |  | 13336
11-DS-1991 | 11 | Driving Shoulder | 4 | Aggregate | Class 5 Shouldering Aggregate | 76 | 3 | 05/13/1993 | 06/29/1993 | 04/19/2010 | 13346 |  | 14
11-DS-1991 | 11 | Driving Shoulder | 5 | Asphalt | Hot Mix Asphalt - Shoulder Mix | 51 | 2 | 06/30/1993 | 06/30/1993 | 04/19/2010 | 16903 |  | 116
11-PS-1991 | 11 | Passing Shoulder | 1 | Clay | Clay - Subgrade - R=12 | 0 | 0 | 06/12/1991 | 05/12/1993 | 04/19/2010 | 336 |  | 24
11-PS-1991 | 11 | Passing Shoulder | 2 | Aggregate | Class 5 Special gradation for MnROAD - Base | 127 | 5 | 05/18/1993 | 05/18/1993 | 04/19/2010 | 337 |  | 7
11-PS-1991 | 11 | Passing Shoulder | 3 | Aggregate | Class 3 Shouldering | 124 | 4.9 | 05/13/1993 | 06/28/1993 | 04/19/2010 | 338 |  | 13336
11-PS-1991 | 11 | Passing Shoulder | 4 | Aggregate | Class 5 Shouldering Aggregate | 76 | 3 | 05/13/1993 | 06/29/1993 | 04/19/2010 | 13347 |  | 14
11-PS-1991 | 11 | Passing Shoulder | 5 | Asphalt | Hot Mix Asphalt - Shoulder Mix | 51 | 2 | 06/29/1993 | 06/30/1993 | 04/19/2010 | 13348 |  | 116
12-DS-1991 | 12 | Driving Shoulder | 1 | Clay | Clay - Subgrade - R=12 | 0 | 0 | 07/05/1991 | 05/12/1993 | 05/02/2022 | 341 |  | 24
12-DS-1991 | 12 | Driving Shoulder | 2 | Aggregate | Class 5 Special gradation for MnROAD - Base | 127 | 5 | 05/13/1993 | 05/13/1993 | 05/02/2022 | 342 |  | 7
12-DS-1991 | 12 | Driving Shoulder | 3 | Aggregate | Class 3 Shouldering | 124 | 4.9 | 05/13/1993 | 06/22/1993 | 05/02/2022 | 343 |  | 13336
12-DS-1991 | 12 | Driving Shoulder | 4 | Aggregate | Class 5 Shouldering Aggregate | 76 | 3 | 05/13/1993 | 06/23/1993 | 05/02/2022 | 16922 |  | 14
12-DS-1991 | 12 | Driving Shoulder | 5 | Asphalt | Hot Mix Asphalt - Shoulder Mix | 51 | 2 | 06/24/1993 | 06/24/1993 | 05/02/2022 | 13351 |  | 116
12-PS-1991 | 12 | Passing Shoulder | 1 | Clay | Clay - Subgrade - R=12 | 0 | 0 | 07/05/1991 | 05/12/1993 | 05/02/2022 | 353 |  | 24
12-PS-1991 | 12 | Passing Shoulder | 2 | Aggregate | Class 5 Special gradation for MnROAD - Base | 127 | 5 | 05/13/1993 | 05/13/1993 | 05/02/2022 | 354 |  | 7
12-PS-1991 | 12 | Passing Shoulder | 3 | Aggregate | Class 3 Shouldering | 124 | 4.9 | 05/13/1993 | 06/22/1993 | 05/02/2022 | 355 |  | 13336
12-PS-1991 | 12 | Passing Shoulder | 4 | Aggregate | Class 5 Shouldering Aggregate | 76 | 3 | 05/13/1993 | 06/23/1993 | 05/02/2022 | 13349 |  | 14
12-PS-1991 | 12 | Passing Shoulder | 5 | Asphalt | Hot Mix Asphalt - Shoulder Mix | 51 | 2 | 06/24/1993 | 06/24/1993 | 05/02/2022 | 13350 |  | 116
13-DS-1991 | 13 | Driving Shoulder | 1 | Clay | Clay - Subgrade - R=12 | 0 | 0 | 05/14/1991 | 05/12/1993 | 08/25/2008 | 358 |  | 24
13-DS-1991 | 13 | Driving Shoulder | 2 | Aggregate | Class 5 Special gradation for MnROAD - Base | 127 | 5 | 05/18/1993 | 05/18/1993 | 08/25/2008 | 359 |  | 7
13-DS-1991 | 13 | Driving Shoulder | 3 | Aggregate | Class 3 Shouldering | 124 | 4.9 | 06/20/1993 | 06/20/1993 | 08/25/2008 | 16924 |  | 13336
13-DS-1991 | 13 | Driving Shoulder | 4 | Aggregate | Class 5 Shouldering Aggregate | 76 | 3 | 06/22/1993 | 06/22/1993 | 08/25/2008 | 360 |  | 14
13-DS-1991 | 13 | Driving Shoulder | 5 | Asphalt | Hot Mix Asphalt - Shoulder Mix | 51 | 2 | 06/27/1993 | 06/28/1993 | 08/25/2008 | 13354 |  | 116
13-PS-1991 | 13 | Passing Shoulder | 1 | Clay | Clay - Subgrade - R=12 | 0 | 0 | 05/14/1991 | 05/12/1993 | 08/25/2008 | 370 |  | 24
13-PS-1991 | 13 | Passing Shoulder | 2 | Aggregate | Class 5 Special gradation for MnROAD - Base | 127 | 5 | 05/18/1993 | 05/18/1993 | 08/25/2008 | 371 |  | 7
13-PS-1991 | 13 | Passing Shoulder | 3 | Aggregate | Class 3 Shouldering | 124 | 4.9 | 06/20/1993 | 06/20/1993 | 08/25/2008 | 16925 |  | 13336
13-PS-1991 | 13 | Passing Shoulder | 4 | Aggregate | Class 5 Shouldering Aggregate | 76 | 3 | 06/22/1993 | 06/22/1993 | 08/25/2008 | 372 |  | 14
13-PS-1991 | 13 | Passing Shoulder | 5 | Asphalt | Hot Mix Asphalt - Shoulder Mix | 51 | 2 | 06/27/1993 | 06/28/1993 | 08/25/2008 | 13353 |  | 116
14-DS-1991 | 14 | Driving Shoulder | 1 | Clay | Clay - Subgrade - R=12 | 0 | 0 | 05/14/1991 | 07/06/1993 |  | 375 |  | 24
14-DS-1991 | 14 | Driving Shoulder | 2 | Aggregate | Class 3 Shouldering | 152 | 6 | 08/01/1993 | 08/01/1993 |  | 376 |  | 13336
14-DS-1991 | 14 | Driving Shoulder | 3 | Aggregate | Class 5 Shouldering Aggregate | 76 | 3 | 08/01/1993 | 08/02/1993 | 05/08/2008 | 377 |  | 14
14-DS-1991 | 14 | Driving Shoulder | 4 | Asphalt | Hot Mix Asphalt - Shoulder Mix | 51 | 2 | 08/03/1993 | 08/03/1993 | 05/08/2008 | 13369 |  | 116
14-PS-1991 | 14 | Passing Shoulder | 1 | Clay | Clay - Subgrade - R=12 | 0 | 0 | 05/14/1991 | 07/06/1993 |  | 393 |  | 24
14-PS-1991 | 14 | Passing Shoulder | 2 | Aggregate | Class 3 Shouldering | 152 | 6 | 08/01/1993 | 08/01/1993 |  | 394 |  | 13336
14-PS-1991 | 14 | Passing Shoulder | 3 | Aggregate | Class 5 Shouldering Aggregate | 76 | 3 | 08/01/1993 | 08/02/1993 | 05/08/2008 | 395 |  | 14
14-PS-1991 | 14 | Passing Shoulder | 4 | Asphalt | Hot Mix Asphalt - Shoulder Mix | 51 | 2 | 08/03/1993 | 08/03/1993 | 05/08/2008 | 13367 |  | 116
15-DS-1991 | 15 | Driving Shoulder | 1 | Clay | Clay - Subgrade - R=12 | 0 | 0 | 05/14/1991 | 07/06/1993 | 04/01/2022 | 398 |  | 24
15-DS-1991 | 15 | Driving Shoulder | 2 | Aggregate | Class 3 Shouldering | 152 | 6 | 08/01/1993 | 08/01/1993 | 04/01/2022 | 399 |  | 13336
15-DS-1991 | 15 | Driving Shoulder | 3 | Aggregate | Class 5 Shouldering Aggregate | 76 | 3 | 08/01/1993 | 08/02/1993 | 04/01/2022 | 400 |  | 14
15-DS-1991 | 15 | Driving Shoulder | 4 | Asphalt | Hot Mix Asphalt - Shoulder Mix | 51 | 2 | 08/03/1993 | 08/03/1993 | 04/01/2022 | 13376 |  | 116
15-DS-2003 | 15 | Driving Shoulder | 1 | Clay | Clay - Subgrade - R=12 | 0 | 0 | 05/14/1991 | 07/06/1993 | 04/01/2022 | 29432 | 398 | 24
15-DS-2003 | 15 | Driving Shoulder | 2 | Aggregate | Class 3 Shouldering | 152 | 6 | 08/01/1993 | 08/01/1993 | 04/01/2022 | 29433 | 399 | 13336
15-DS-2003 | 15 | Driving Shoulder | 3 | Aggregate | Class 5 Shouldering Aggregate | 76 | 3 | 08/01/1993 | 08/02/1993 | 04/01/2022 | 29434 | 400 | 14
15-DS-2003 | 15 | Driving Shoulder | 4 | Asphalt | Hot Mix Asphalt - Shoulder Mix | 51 | 2 | 08/03/1993 | 08/03/1993 | 04/01/2022 | 29435 | 13376 | 116
15-DS-2004 | 15 | Driving Shoulder | 1 | Clay | Clay - Subgrade - R=12 | 0 | 0 | 05/14/1991 | 07/06/1993 | 04/01/2022 | 29454 | 29432 | 24
15-DS-2004 | 15 | Driving Shoulder | 2 | Aggregate | Class 3 Shouldering | 152 | 6 | 08/01/1993 | 08/01/1993 | 04/01/2022 | 29455 | 29433 | 13336
15-DS-2004 | 15 | Driving Shoulder | 3 | Aggregate | Class 5 Shouldering Aggregate | 76 | 3 | 08/01/1993 | 08/02/1993 | 04/01/2022 | 29456 | 29434 | 14
15-DS-2004 | 15 | Driving Shoulder | 4 | Asphalt | Hot Mix Asphalt - Shoulder Mix | 51 | 2 | 08/03/1993 | 08/03/1993 | 04/01/2022 | 29457 | 29435 | 116
15-DS-2008 | 15 | Driving Shoulder | 1 | Clay | Clay - Subgrade - R=12 | 0 | 0 | 05/14/1991 | 07/06/1993 | 04/01/2022 | 29478 | 29454 | 24
15-DS-2008 | 15 | Driving Shoulder | 2 | Aggregate | Class 3 Shouldering | 152 | 6 | 08/01/1993 | 08/01/1993 | 04/01/2022 | 29479 | 29455 | 13336
15-DS-2008 | 15 | Driving Shoulder | 3 | Aggregate | Class 5 Shouldering Aggregate | 76 | 3 | 08/01/1993 | 08/02/1993 | 04/01/2022 | 29480 | 29456 | 14
15-DS-2008 | 15 | Driving Shoulder | 4 | Asphalt | Hot Mix Asphalt - Shoulder Mix | 51 | 2 | 08/03/1993 | 08/03/1993 | 04/01/2022 | 29481 | 29457 | 116
15-DS-2008 | 15 | Driving Shoulder | 5 | Asphalt | Warm Mix Asphalt - Wearing Course | 38 | 1.5 | 09/18/2008 | 09/19/2008 | 04/01/2022 | 15864 |  | 17152
15-DS-2008 | 15 | Driving Shoulder | 6 | Asphalt | Warm Mix Asphalt - Wearing Course | 38 | 1.5 | 09/19/2008 | 09/19/2008 | 07/26/2017 | 17327 |  | 17152
15-PS-1991 | 15 | Passing Shoulder | 1 | Clay | Clay - Subgrade - R=12 | 0 | 0 | 05/14/1991 | 07/06/1993 | 04/01/2022 | 416 |  | 24
15-PS-1991 | 15 | Passing Shoulder | 2 | Aggregate | Class 3 Shouldering | 152 | 6 | 08/01/1993 | 08/01/1993 | 04/01/2022 | 417 |  | 13336
15-PS-1991 | 15 | Passing Shoulder | 3 | Aggregate | Class 5 Shouldering Aggregate | 76 | 3 | 08/01/1993 | 08/02/1993 | 04/01/2022 | 418 |  | 14
15-PS-1991 | 15 | Passing Shoulder | 4 | Asphalt | Hot Mix Asphalt - Shoulder Mix | 51 | 2 | 08/03/1993 | 08/03/1993 | 04/01/2022 | 13374 |  | 116
15-PS-2003 | 15 | Passing Shoulder | 1 | Clay | Clay - Subgrade - R=12 | 0 | 0 | 05/14/1991 | 07/06/1993 | 04/01/2022 | 31082 | 416 | 24
15-PS-2003 | 15 | Passing Shoulder | 2 | Aggregate | Class 3 Shouldering | 152 | 6 | 08/01/1993 | 08/01/1993 | 04/01/2022 | 31083 | 417 | 13336
15-PS-2003 | 15 | Passing Shoulder | 3 | Aggregate | Class 5 Shouldering Aggregate | 76 | 3 | 08/01/1993 | 08/02/1993 | 04/01/2022 | 31084 | 418 | 14
15-PS-2003 | 15 | Passing Shoulder | 4 | Asphalt | Hot Mix Asphalt - Shoulder Mix | 51 | 2 | 08/03/1993 | 08/03/1993 | 04/01/2022 | 31085 | 13374 | 116
15-PS-2004 | 15 | Passing Shoulder | 1 | Clay | Clay - Subgrade - R=12 | 0 | 0 | 05/14/1991 | 07/06/1993 | 04/01/2022 | 29443 | 31082 | 24
15-PS-2004 | 15 | Passing Shoulder | 2 | Aggregate | Class 3 Shouldering | 152 | 6 | 08/01/1993 | 08/01/1993 | 04/01/2022 | 29444 | 31083 | 13336
15-PS-2004 | 15 | Passing Shoulder | 3 | Aggregate | Class 5 Shouldering Aggregate | 76 | 3 | 08/01/1993 | 08/02/1993 | 04/01/2022 | 29445 | 31084 | 14
15-PS-2004 | 15 | Passing Shoulder | 4 | Asphalt | Hot Mix Asphalt - Shoulder Mix | 51 | 2 | 08/03/1993 | 08/03/1993 | 04/01/2022 | 29446 | 31085 | 116
15-PS-2008 | 15 | Passing Shoulder | 1 | Clay | Clay - Subgrade - R=12 | 0 | 0 | 05/14/1991 | 07/06/1993 | 04/01/2022 | 29466 | 29443 | 24
15-PS-2008 | 15 | Passing Shoulder | 2 | Aggregate | Class 3 Shouldering | 152 | 6 | 08/01/1993 | 08/01/1993 | 04/01/2022 | 29467 | 29444 | 13336
15-PS-2008 | 15 | Passing Shoulder | 3 | Aggregate | Class 5 Shouldering Aggregate | 76 | 3 | 08/01/1993 | 08/02/1993 | 04/01/2022 | 29468 | 29445 | 14
15-PS-2008 | 15 | Passing Shoulder | 4 | Asphalt | Hot Mix Asphalt - Shoulder Mix | 51 | 2 | 08/03/1993 | 08/03/1993 | 04/01/2022 | 29469 | 29446 | 116
15-PS-2008 | 15 | Passing Shoulder | 5 | Asphalt | Warm Mix Asphalt - Wearing Course | 38 | 1.5 | 09/17/2008 | 09/18/2008 | 04/01/2022 | 15863 |  | 17152
15-PS-2008 | 15 | Passing Shoulder | 6 | Asphalt | Warm Mix Asphalt - Wearing Course | 38 | 1.5 | 09/17/2008 | 09/18/2008 | 07/26/2017 | 17329 |  | 17152
16-DS-1990 | 16 | Driving Shoulder | 1 | Clay | Clay - Subgrade - R=12 | 0 | 0 | 08/31/1990 | 06/26/1992 | 06/26/2008 | 421 |  | 24
16-DS-1990 | 16 | Driving Shoulder | 2 | Aggregate | Class 3 Special gradation for MnROAD - Base | 711 | 28 | 06/29/1992 | 06/02/1993 | 06/26/2008 | 422 |  | 4
16-DS-1990 | 16 | Driving Shoulder | 3 | Aggregate | Class 5 Shouldering Aggregate | 152 | 6 | 08/01/1993 | 08/01/1993 | 06/26/2008 | 423 |  | 14
16-DS-1990 | 16 | Driving Shoulder | 4 | Asphalt | Hot Mix Asphalt - Shoulder Mix | 51 | 2 | 08/03/1993 | 08/03/1993 | 06/26/2008 | 424 |  | 116
16-DS-2004 | 16 | Driving Shoulder | 1 | Clay | Clay - Subgrade - R=12 | 0 | 0 | 08/31/1990 | 06/26/1992 | 06/26/2008 | 29568 | 421 | 24
16-DS-2004 | 16 | Driving Shoulder | 2 | Aggregate | Class 3 Special gradation for MnROAD - Base | 711 | 28 | 06/29/1992 | 06/02/1993 | 06/26/2008 | 29569 | 422 | 4
16-DS-2004 | 16 | Driving Shoulder | 3 | Aggregate | Class 5 Shouldering Aggregate | 152 | 6 | 08/01/1993 | 08/01/1993 | 06/26/2008 | 29570 | 423 | 14
16-DS-2004 | 16 | Driving Shoulder | 4 | Asphalt | Hot Mix Asphalt - Shoulder Mix | 51 | 2 | 08/03/1993 | 08/03/1993 | 06/26/2008 | 29571 | 424 | 116
16-DS-2008 | 16 | Driving Shoulder | 1 | Clay | Clay - Subgrade - R=12 | 0 | 0 | 06/26/2008 | 06/26/2008 |  | 14538 |  | 24
16-DS-2008 | 16 | Driving Shoulder | 2 | Granular | Select Granular Blend - Reclaimings + Class 3 Special material | 178 | 7 | 06/27/2008 | 06/27/2008 |  | 14539 |  | 138
16-DS-2008 | 16 | Driving Shoulder | 3 | Aggregate | Class 3 Special gradation for MnROAD - Base | 305 | 12 | 08/18/2008 | 08/18/2008 |  | 14540 |  | 4
16-DS-2008 | 16 | Driving Shoulder | 4 | Aggregate | Class 5 - 100% Recycled Portland Cement Concrete | 305 | 12 | 08/28/2008 | 08/28/2008 | 08/08/2016 | 14541 |  | 137
16-DS-2008 | 16 | Driving Shoulder | 5 | Aggregate | Class 5 Shouldering Aggregate | 51 | 2 | 09/19/2008 | 09/19/2008 | 08/08/2016 | 14542 |  | 14
16-DS-2008 | 16 | Driving Shoulder | 6 | Asphalt | Warm Mix Asphalt - 30% standard RAP - Wearing Course | 38 | 1.5 | 09/20/2008 | 09/20/2008 | 08/08/2016 | 14543 |  | 17153
16-DS-2008 | 16 | Driving Shoulder | 7 | Asphalt | Warm Mix Asphalt - 30% standard RAP - Wearing Course | 38 | 1.5 | 09/20/2008 | 09/20/2008 | 08/08/2016 | 17324 |  | 17153
16-DS-2016 | 16 | Driving Shoulder | 1 | Clay | Clay - Subgrade - R=12 | 0 | 0 | 06/26/2008 | 06/26/2008 |  | 29581 | 14538 | 24
16-DS-2016 | 16 | Driving Shoulder | 2 | Granular | Select Granular Blend - Reclaimings + Class 3 Special material | 178 | 7 | 06/27/2008 | 06/27/2008 |  | 29582 | 14539 | 138
16-DS-2016 | 16 | Driving Shoulder | 3 | Aggregate | Class 3 Special gradation for MnROAD - Base | 305 | 12 | 08/18/2008 | 08/18/2008 |  | 29583 | 14540 | 4
16-DS-2016 | 16 | Driving Shoulder | 4 | Aggregate | Class 6 Aggregate Base | 305 | 12 | 08/08/2016 | 08/13/2016 |  | 18846 |  | 18651
16-DS-2016 | 16 | Driving Shoulder | 5 | Asphalt | Hot Mix Asphalt - 20% RAP + 5% RAS - SPWEB540L | 76 | 3 | 08/24/2016 | 08/24/2016 | 04/01/2022 | 18850 |  | 18613
16-DS-2016 | 16 | Driving Shoulder | 6 | Asphalt | Hot Mix Asphalt - 20% RAP + 5% RAS - SPWEB540L | 51 | 2 | 08/26/2016 | 08/26/2016 | 04/01/2022 | 18854 |  | 18613
16-PS-1990 | 16 | Passing Shoulder | 1 | Clay | Clay - Subgrade - R=12 | 0 | 0 | 08/31/1990 | 06/26/1992 | 06/26/2008 | 440 |  | 24
16-PS-1990 | 16 | Passing Shoulder | 2 | Aggregate | Class 3 Special gradation for MnROAD - Base | 711 | 28 | 06/29/1992 | 06/02/1993 | 06/26/2008 | 441 |  | 4
16-PS-1990 | 16 | Passing Shoulder | 3 | Aggregate | Class 5 Shouldering Aggregate | 152 | 6 | 08/01/1993 | 08/01/1993 | 06/26/2008 | 442 |  | 14
16-PS-1990 | 16 | Passing Shoulder | 4 | Asphalt | Hot Mix Asphalt - Shoulder Mix | 51 | 2 | 08/03/1993 | 08/03/1993 | 06/26/2008 | 443 |  | 116
16-PS-2004 | 16 | Passing Shoulder | 1 | Clay | Clay - Subgrade - R=12 | 0 | 0 | 08/31/1990 | 06/26/1992 | 06/26/2008 | 29558 | 440 | 24
16-PS-2004 | 16 | Passing Shoulder | 2 | Aggregate | Class 3 Special gradation for MnROAD - Base | 711 | 28 | 06/29/1992 | 06/02/1993 | 06/26/2008 | 29559 | 441 | 4
16-PS-2004 | 16 | Passing Shoulder | 3 | Aggregate | Class 5 Shouldering Aggregate | 152 | 6 | 08/01/1993 | 08/01/1993 | 06/26/2008 | 29560 | 442 | 14
16-PS-2004 | 16 | Passing Shoulder | 4 | Asphalt | Hot Mix Asphalt - Shoulder Mix | 51 | 2 | 08/03/1993 | 08/03/1993 | 06/26/2008 | 29561 | 443 | 116
16-PS-2008 | 16 | Passing Shoulder | 1 | Clay | Clay - Subgrade - R=12 | 0 | 0 | 06/26/2008 | 06/26/2008 |  | 14452 |  | 24
16-PS-2008 | 16 | Passing Shoulder | 2 | Granular | Select Granular Blend - Reclaimings + Class 3 Special material | 178 | 7 | 06/27/2008 | 06/27/2008 |  | 14453 |  | 138
16-PS-2008 | 16 | Passing Shoulder | 3 | Aggregate | Class 3 Special gradation for MnROAD - Base | 305 | 12 | 08/18/2008 | 08/18/2008 |  | 14454 |  | 4
16-PS-2008 | 16 | Passing Shoulder | 4 | Aggregate | Class 5 - 100% Recycled Portland Cement Concrete | 305 | 12 | 08/28/2008 | 08/28/2008 | 08/08/2016 | 14455 |  | 137
16-PS-2008 | 16 | Passing Shoulder | 5 | Aggregate | Class 5 Shouldering Aggregate | 51 | 2 | 09/19/2008 | 09/19/2008 | 08/08/2016 | 14536 |  | 14
16-PS-2008 | 16 | Passing Shoulder | 6 | Asphalt | Warm Mix Asphalt - 30% standard RAP - Wearing Course | 38 | 1.5 | 09/20/2008 | 09/20/2008 | 08/08/2016 | 17325 |  | 17153
16-PS-2008 | 16 | Passing Shoulder | 7 | Asphalt | Warm Mix Asphalt - 30% standard RAP - Wearing Course | 38 | 1.5 | 09/20/2008 | 09/20/2008 | 08/08/2016 | 14537 |  | 17153
16-PS-2016 | 16 | Passing Shoulder | 1 | Clay | Clay - Subgrade - R=12 | 0 | 0 | 06/26/2008 | 06/26/2008 |  | 29575 | 14452 | 24
16-PS-2016 | 16 | Passing Shoulder | 2 | Granular | Select Granular Blend - Reclaimings + Class 3 Special material | 178 | 7 | 06/27/2008 | 06/27/2008 |  | 29576 | 14453 | 138
16-PS-2016 | 16 | Passing Shoulder | 3 | Aggregate | Class 3 Special gradation for MnROAD - Base | 305 | 12 | 08/18/2008 | 08/18/2008 |  | 29577 | 14454 | 4
16-PS-2016 | 16 | Passing Shoulder | 4 | Aggregate | Class 6 Aggregate Base | 305 | 12 | 08/08/2016 | 08/13/2016 |  | 18844 |  | 18651
16-PS-2016 | 16 | Passing Shoulder | 5 | Asphalt | Hot Mix Asphalt - 20% RAP + 5% RAS - SPWEB540L | 76 | 3 | 08/24/2016 | 08/24/2016 | 04/01/2022 | 18848 |  | 18613
16-PS-2016 | 16 | Passing Shoulder | 6 | Asphalt | Hot Mix Asphalt - 20% RAP + 5% RAS - SPWEB540L | 51 | 2 | 08/26/2016 | 08/26/2016 | 04/01/2022 | 18852 |  | 18613
17-DS-1990 | 17 | Driving Shoulder | 1 | Clay | Clay - Subgrade - R=12 | 0 | 0 | 08/31/1990 | 06/26/1993 | 06/26/2008 | 446 |  | 24
17-DS-1990 | 17 | Driving Shoulder | 2 | Aggregate | Class 3 Special gradation for MnROAD - Base | 711 | 28 | 07/06/1993 | 07/06/1993 | 06/26/2008 | 447 |  | 4
17-DS-1990 | 17 | Driving Shoulder | 3 | Aggregate | Class 5 Shouldering Aggregate | 152 | 6 | 08/01/1993 | 08/01/1993 | 06/26/2008 | 448 |  | 14
17-DS-1990 | 17 | Driving Shoulder | 4 | Asphalt | Hot Mix Asphalt - Shoulder Mix | 51 | 2 | 08/03/1993 | 08/03/1993 | 06/26/2008 | 449 |  | 116
17-DS-2008 | 17 | Driving Shoulder | 1 | Clay | Clay - Subgrade - R=12 | 0 | 0 | 06/26/2008 | 06/26/2008 |  | 14551 |  | 24
17-DS-2008 | 17 | Driving Shoulder | 2 | Granular | Select Granular Blend - Reclaimings + Class 3 Special material | 178 | 7 | 06/27/2008 | 06/27/2008 |  | 14552 |  | 138
17-DS-2008 | 17 | Driving Shoulder | 3 | Aggregate | Class 3 Special gradation for MnROAD - Base | 305 | 12 | 08/27/2008 | 08/27/2008 |  | 14553 |  | 4
17-DS-2008 | 17 | Driving Shoulder | 4 | Aggregate | Class 5 - Aggregate Blend - 50% Crushed Concrete + 50% | 305 | 12 | 09/02/2008 | 09/02/2008 | 08/08/2016 | 14554 |  | 9
17-DS-2008 | 17 | Driving Shoulder | 5 | Aggregate | Class 5 Shouldering Aggregate | 51 | 2 | 09/19/2008 | 09/19/2008 | 08/08/2016 | 14556 |  | 14
17-DS-2008 | 17 | Driving Shoulder | 6 | Asphalt | Warm Mix Asphalt - 30% standard RAP - Wearing Course | 38 | 1.5 | 09/19/2008 | 09/19/2008 | 08/08/2016 | 14557 |  | 17153
17-DS-2008 | 17 | Driving Shoulder | 7 | Asphalt | Warm Mix Asphalt - 30% standard RAP - Wearing Course | 38 | 1.5 | 09/19/2008 | 09/19/2008 | 08/08/2016 | 17318 |  | 17153
17-DS-2016 | 17 | Driving Shoulder | 1 | Clay | Clay - Subgrade - R=12 | 0 | 0 | 06/26/2008 | 06/26/2008 |  | 29643 | 14551 | 24
17-DS-2016 | 17 | Driving Shoulder | 2 | Granular | Select Granular Blend - Reclaimings + Class 3 Special material | 178 | 7 | 06/27/2008 | 06/27/2008 |  | 29644 | 14552 | 138
17-DS-2016 | 17 | Driving Shoulder | 3 | Aggregate | Class 3 Special gradation for MnROAD - Base | 305 | 12 | 08/27/2008 | 08/27/2008 |  | 29645 | 14553 | 4
17-DS-2016 | 17 | Driving Shoulder | 4 | Aggregate | Class 6 Aggregate Base | 305 | 12 | 08/08/2016 | 08/13/2016 |  | 18817 |  | 18651
17-DS-2016 | 17 | Driving Shoulder | 5 | Asphalt | Hot Mix Asphalt - 10% RAP + 5% RAS - SPWEB540L | 76 | 3 | 08/24/2016 | 08/24/2016 | 04/01/2022 | 18821 |  | 18614
17-DS-2016 | 17 | Driving Shoulder | 6 | Asphalt | Hot Mix Asphalt - 10% RAP + 5% RAS - SPWEB540L | 51 | 2 | 08/26/2016 | 08/26/2016 | 04/01/2022 | 18825 |  | 18614
17-PS-1990 | 17 | Passing Shoulder | 1 | Clay | Clay - Subgrade - R=12 | 0 | 0 | 08/31/1990 | 06/26/1993 | 06/26/2008 | 465 |  | 24
17-PS-1990 | 17 | Passing Shoulder | 2 | Aggregate | Class 3 Special gradation for MnROAD - Base | 711 | 28 | 07/06/1993 | 07/06/1993 | 06/26/2008 | 466 |  | 4
17-PS-1990 | 17 | Passing Shoulder | 3 | Aggregate | Class 5 Shouldering Aggregate | 152 | 6 | 08/01/1993 | 08/01/1993 | 06/26/2008 | 467 |  | 14
17-PS-1990 | 17 | Passing Shoulder | 4 | Asphalt | Hot Mix Asphalt - Shoulder Mix | 51 | 2 | 08/03/1993 | 08/03/1993 | 06/26/2008 | 468 |  | 116
17-PS-2008 | 17 | Passing Shoulder | 1 | Clay | Clay - Subgrade - R=12 | 0 | 0 | 06/26/2008 | 06/26/2008 |  | 14544 |  | 24
17-PS-2008 | 17 | Passing Shoulder | 2 | Granular | Select Granular Blend - Reclaimings + Class 3 Special material | 178 | 7 | 06/27/2008 | 06/27/2008 |  | 14545 |  | 138
17-PS-2008 | 17 | Passing Shoulder | 3 | Aggregate | Class 3 Special gradation for MnROAD - Base | 305 | 12 | 08/27/2008 | 08/27/2008 |  | 14546 |  | 4
17-PS-2008 | 17 | Passing Shoulder | 4 | Aggregate | Class 5 - Aggregate Blend - 50% Crushed Concrete + 50% | 305 | 12 | 09/02/2008 | 09/02/2008 | 08/08/2016 | 14547 |  | 9
17-PS-2008 | 17 | Passing Shoulder | 5 | Aggregate | Class 5 Shouldering Aggregate | 51 | 2 | 09/19/2008 | 09/19/2008 | 08/08/2016 | 14549 |  | 14
17-PS-2008 | 17 | Passing Shoulder | 6 | Asphalt | Warm Mix Asphalt - 30% standard RAP - Wearing Course | 38 | 1.5 | 09/20/2008 | 09/20/2008 | 08/08/2016 | 14550 |  | 17153
17-PS-2008 | 17 | Passing Shoulder | 7 | Asphalt | Warm Mix Asphalt - 30% standard RAP - Wearing Course | 38 | 1.5 | 09/20/2008 | 09/20/2008 | 08/08/2016 | 17319 |  | 17153
17-PS-2016 | 17 | Passing Shoulder | 1 | Clay | Clay - Subgrade - R=12 | 0 | 0 | 06/26/2008 | 06/26/2008 |  | 29637 | 14544 | 24
17-PS-2016 | 17 | Passing Shoulder | 2 | Granular | Select Granular Blend - Reclaimings + Class 3 Special material | 178 | 7 | 06/27/2008 | 06/27/2008 |  | 29638 | 14545 | 138
17-PS-2016 | 17 | Passing Shoulder | 3 | Aggregate | Class 3 Special gradation for MnROAD - Base | 305 | 12 | 08/27/2008 | 08/27/2008 |  | 29639 | 14546 | 4
17-PS-2016 | 17 | Passing Shoulder | 4 | Aggregate | Class 6 Aggregate Base | 305 | 12 | 08/08/2016 | 08/13/2016 |  | 18815 |  | 18651
17-PS-2016 | 17 | Passing Shoulder | 5 | Asphalt | Hot Mix Asphalt - 10% RAP + 5% RAS - SPWEB540L | 76 | 3 | 08/24/2016 | 08/24/2016 | 04/01/2022 | 18819 |  | 18614
17-PS-2016 | 17 | Passing Shoulder | 6 | Asphalt | Hot Mix Asphalt - 10% RAP + 5% RAS - SPWEB540L | 51 | 2 | 08/26/2016 | 08/26/2016 | 04/01/2022 | 18823 |  | 18614
18-DS-1990 | 18 | Driving Shoulder | 1 | Clay | Clay - Subgrade - R=12 | 0 | 0 | 08/31/1990 | 06/26/1992 | 08/25/2008 | 29695 | 471 | 24
18-DS-1990 | 18 | Driving Shoulder | 1 | Clay | Clay - Subgrade - R=12 | 0 | 0 | 08/31/1990 | 06/26/1992 | 08/25/2008 | 471 |  | 24
18-DS-1990 | 18 | Driving Shoulder | 2 | Aggregate | Class 3 Special gradation for MnROAD - Base | 229 | 9 | 06/26/1992 | 07/07/1992 | 08/25/2008 | 29696 | 472 | 4
18-DS-1990 | 18 | Driving Shoulder | 2 | Aggregate | Class 3 Special gradation for MnROAD - Base | 229 | 9 | 06/26/1992 | 07/07/1992 | 08/25/2008 | 472 |  | 4
18-DS-1990 | 18 | Driving Shoulder | 3 | Aggregate | Class 6 Special gradation for MnROAD - Base | 305 | 12 | 07/15/1992 | 07/20/1993 | 08/25/2008 | 29697 | 473 | 8
18-DS-1990 | 18 | Driving Shoulder | 3 | Aggregate | Class 6 Special gradation for MnROAD - Base | 305 | 12 | 07/15/1992 | 07/20/1993 | 08/25/2008 | 473 |  | 8
18-DS-1990 | 18 | Driving Shoulder | 4 | Aggregate | Class 3 Shouldering | 152 | 6 | 08/01/1993 | 08/01/1993 | 08/25/2008 | 29698 | 474 | 13336
18-DS-1990 | 18 | Driving Shoulder | 4 | Aggregate | Class 3 Shouldering | 152 | 6 | 08/01/1993 | 08/01/1993 | 08/25/2008 | 474 |  | 13336
18-DS-1990 | 18 | Driving Shoulder | 5 | Asphalt | Hot Mix Asphalt - Shoulder Mix | 51 | 2 | 08/03/1993 | 08/03/1993 | 08/25/2008 | 29699 | 13381 | 116
18-DS-1990 | 18 | Driving Shoulder | 5 | Asphalt | Hot Mix Asphalt - Shoulder Mix | 51 | 2 | 08/03/1993 | 08/03/1993 | 08/25/2008 | 13381 |  | 116
18-DS-2008 | 18 | Driving Shoulder | 1 | Clay | Clay - Subgrade - R=12 | 0 | 0 | 08/25/2008 | 08/25/2008 |  | 14564 |  | 24
18-DS-2008 | 18 | Driving Shoulder | 2 | Granular | Select Granular Blend - Reclaimings + Class 3 Special material | 178 | 7 | 08/26/2008 | 08/26/2008 |  | 14565 |  | 138
18-DS-2008 | 18 | Driving Shoulder | 3 | Aggregate | Class 3 Special gradation for MnROAD - Base | 305 | 12 | 08/27/2008 | 08/27/2008 |  | 14566 |  | 4
18-DS-2008 | 18 | Driving Shoulder | 4 | Aggregate | Asphalt Millings - 100% RAP | 305 | 12 | 09/09/2008 | 09/09/2008 | 08/08/2016 | 14567 |  | 136
18-DS-2008 | 18 | Driving Shoulder | 5 | Aggregate | Class 5 Shouldering Aggregate | 51 | 2 | 09/19/2008 | 09/19/2008 | 08/08/2016 | 14568 |  | 14
18-DS-2008 | 18 | Driving Shoulder | 6 | Asphalt | Warm Mix Asphalt - 30% standard RAP - Wearing Course | 38 | 1.5 | 09/20/2008 | 09/20/2008 | 08/08/2016 | 14569 |  | 17153
18-DS-2008 | 18 | Driving Shoulder | 7 | Asphalt | Warm Mix Asphalt - 30% standard RAP - Wearing Course | 38 | 1.5 | 09/20/2008 | 09/20/2008 | 08/08/2016 | 17312 |  | 17153
18-DS-2014 | 18 | Driving Shoulder | 1 | Clay | Clay - Subgrade - R=12 | 0 | 0 | 08/25/2008 | 08/25/2008 |  | 29721 | 14564 | 24
18-DS-2014 | 18 | Driving Shoulder | 2 | Granular | Select Granular Blend - Reclaimings + Class 3 Special material | 178 | 7 | 08/26/2008 | 08/26/2008 |  | 29722 | 14565 | 138
18-DS-2014 | 18 | Driving Shoulder | 3 | Aggregate | Class 3 Special gradation for MnROAD - Base | 305 | 12 | 08/27/2008 | 08/27/2008 |  | 29723 | 14566 | 4
18-DS-2014 | 18 | Driving Shoulder | 4 | Aggregate | Asphalt Millings - 100% RAP | 305 | 12 | 09/09/2008 | 09/09/2008 | 08/08/2016 | 29724 | 14567 | 136
18-DS-2014 | 18 | Driving Shoulder | 5 | Aggregate | Class 5 Shouldering Aggregate | 51 | 2 | 09/19/2008 | 09/19/2008 | 08/08/2016 | 29725 | 14568 | 14
18-DS-2014 | 18 | Driving Shoulder | 6 | Asphalt | Warm Mix Asphalt - 30% standard RAP - Wearing Course | 38 | 1.5 | 09/20/2008 | 09/20/2008 | 08/08/2016 | 29726 | 14569 | 17153
18-DS-2014 | 18 | Driving Shoulder | 7 | Asphalt | Warm Mix Asphalt - 30% standard RAP - Wearing Course | 38 | 1.5 | 09/20/2008 | 09/20/2008 | 08/08/2016 | 29727 | 17312 | 17153
18-DS-2014 | 18 | Driving Shoulder | 8 | Asphalt | Fog Seal - Heavy coat of CSS-1H emulsion | 1.2 | 0.05 | 07/16/2014 | 07/16/2014 | 08/08/2016 | 18608 |  | 100
18-DS-2016 | 18 | Driving Shoulder | 1 | Clay | Clay - Subgrade - R=12 | 0 | 0 | 08/25/2008 | 08/25/2008 |  | 29737 | 29721 | 24
18-DS-2016 | 18 | Driving Shoulder | 2 | Granular | Select Granular Blend - Reclaimings + Class 3 Special material | 178 | 7 | 08/26/2008 | 08/26/2008 |  | 29738 | 29722 | 138
18-DS-2016 | 18 | Driving Shoulder | 3 | Aggregate | Class 3 Special gradation for MnROAD - Base | 305 | 12 | 08/27/2008 | 08/27/2008 |  | 29739 | 29723 | 4
18-DS-2016 | 18 | Driving Shoulder | 4 | Aggregate | Class 6 Aggregate Base | 305 | 12 | 08/08/2016 | 08/13/2016 |  | 18788 |  | 18651
18-DS-2016 | 18 | Driving Shoulder | 5 | Asphalt | Hot Mix Asphalt - 20% RAP - SPWEB540L | 76 | 3 | 08/25/2016 | 08/25/2016 | 04/01/2022 | 18792 |  | 18615
18-DS-2016 | 18 | Driving Shoulder | 6 | Asphalt | Hot Mix Asphalt - 20% RAP - SPWEB540L | 51 | 2 | 08/29/2016 | 08/29/2016 | 04/01/2022 | 18796 |  | 18615
18-PS-1990 | 18 | Passing Shoulder | 1 | Clay | Clay - Subgrade - R=12 | 0 | 0 | 08/31/1990 | 06/26/1992 | 08/25/2008 | 493 |  | 24
18-PS-1990 | 18 | Passing Shoulder | 2 | Aggregate | Class 3 Special gradation for MnROAD - Base | 229 | 9 | 06/26/1992 | 07/07/1992 | 08/25/2008 | 494 |  | 4
18-PS-1990 | 18 | Passing Shoulder | 3 | Aggregate | Class 6 Special gradation for MnROAD - Base | 305 | 12 | 07/15/1992 | 07/20/1993 | 08/25/2008 | 496 |  | 8
18-PS-1990 | 18 | Passing Shoulder | 4 | Aggregate | Class 3 Shouldering | 152 | 6 | 08/01/1993 | 08/01/1993 | 08/25/2008 | 497 |  | 13336
18-PS-1990 | 18 | Passing Shoulder | 5 | Asphalt | Hot Mix Asphalt - Shoulder Mix | 51 | 2 | 08/03/1993 | 08/03/1993 | 08/25/2008 | 13384 |  | 116
18-PS-2008 | 18 | Passing Shoulder | 1 | Clay | Clay - Subgrade - R=12 | 0 | 0 | 08/25/2008 | 08/25/2008 |  | 14558 |  | 24
18-PS-2008 | 18 | Passing Shoulder | 2 | Granular | Select Granular Blend - Reclaimings + Class 3 Special material | 178 | 7 | 08/26/2008 | 08/26/2008 |  | 14559 |  | 138
18-PS-2008 | 18 | Passing Shoulder | 3 | Aggregate | Class 3 Special gradation for MnROAD - Base | 305 | 12 | 08/27/2008 | 08/27/2008 |  | 14560 |  | 4
18-PS-2008 | 18 | Passing Shoulder | 4 | Aggregate | Asphalt Millings - 100% RAP | 305 | 12 | 09/09/2008 | 09/09/2008 | 08/08/2016 | 14561 |  | 136
18-PS-2008 | 18 | Passing Shoulder | 5 | Aggregate | Class 5 Shouldering Aggregate | 51 | 2 | 09/19/2008 | 09/19/2008 | 08/08/2016 | 14562 |  | 14
18-PS-2008 | 18 | Passing Shoulder | 6 | Asphalt | Warm Mix Asphalt - 30% standard RAP - Wearing Course | 38 | 1.5 | 09/20/2008 | 09/20/2008 | 08/08/2016 | 17311 |  | 17153
18-PS-2008 | 18 | Passing Shoulder | 7 | Asphalt | Warm Mix Asphalt - 30% standard RAP - Wearing Course | 38 | 1.5 | 09/20/2008 | 09/20/2008 | 08/08/2016 | 14563 |  | 17153
18-PS-2014 | 18 | Passing Shoulder | 1 | Clay | Clay - Subgrade - R=12 | 0 | 0 | 08/25/2008 | 08/25/2008 |  | 29707 | 14558 | 24
18-PS-2014 | 18 | Passing Shoulder | 2 | Granular | Select Granular Blend - Reclaimings + Class 3 Special material | 178 | 7 | 08/26/2008 | 08/26/2008 |  | 29708 | 14559 | 138
18-PS-2014 | 18 | Passing Shoulder | 3 | Aggregate | Class 3 Special gradation for MnROAD - Base | 305 | 12 | 08/27/2008 | 08/27/2008 |  | 29709 | 14560 | 4
18-PS-2014 | 18 | Passing Shoulder | 4 | Aggregate | Asphalt Millings - 100% RAP | 305 | 12 | 09/09/2008 | 09/09/2008 | 08/08/2016 | 29710 | 14561 | 136
18-PS-2014 | 18 | Passing Shoulder | 5 | Aggregate | Class 5 Shouldering Aggregate | 51 | 2 | 09/19/2008 | 09/19/2008 | 08/08/2016 | 29711 | 14562 | 14
18-PS-2014 | 18 | Passing Shoulder | 6 | Asphalt | Warm Mix Asphalt - 30% standard RAP - Wearing Course | 38 | 1.5 | 09/20/2008 | 09/20/2008 | 08/08/2016 | 29712 | 17311 | 17153
18-PS-2014 | 18 | Passing Shoulder | 7 | Asphalt | Warm Mix Asphalt - 30% standard RAP - Wearing Course | 38 | 1.5 | 09/20/2008 | 09/20/2008 | 08/08/2016 | 29713 | 14563 | 17153
18-PS-2014 | 18 | Passing Shoulder | 8 | Asphalt | Fog Seal - Heavy coat of CSS-1H emulsion | 1.2 | 0.05 | 07/16/2014 | 07/16/2014 | 08/08/2016 | 18607 |  | 100
18-PS-2016 | 18 | Passing Shoulder | 1 | Clay | Clay - Subgrade - R=12 | 0 | 0 | 08/25/2008 | 08/25/2008 |  | 29731 | 29707 | 24
18-PS-2016 | 18 | Passing Shoulder | 2 | Granular | Select Granular Blend - Reclaimings + Class 3 Special material | 178 | 7 | 08/26/2008 | 08/26/2008 |  | 29732 | 29708 | 138
18-PS-2016 | 18 | Passing Shoulder | 3 | Aggregate | Class 3 Special gradation for MnROAD - Base | 305 | 12 | 08/27/2008 | 08/27/2008 |  | 29733 | 29709 | 4
18-PS-2016 | 18 | Passing Shoulder | 4 | Aggregate | Class 6 Aggregate Base | 305 | 12 | 08/08/2016 | 08/13/2016 |  | 18786 |  | 18651
18-PS-2016 | 18 | Passing Shoulder | 5 | Asphalt | Hot Mix Asphalt - 20% RAP - SPWEB540L | 76 | 3 | 08/25/2016 | 08/25/2016 | 04/01/2022 | 18790 |  | 18615
18-PS-2016 | 18 | Passing Shoulder | 6 | Asphalt | Hot Mix Asphalt - 20% RAP - SPWEB540L | 51 | 2 | 08/29/2016 | 08/29/2016 | 04/01/2022 | 18794 |  | 18615
19-DS-1990 | 19 | Driving Shoulder | 1 | Clay | Clay - Subgrade - R=12 | 0 | 0 | 09/20/1990 | 06/02/1992 | 06/19/2008 | 500 |  | 24
19-DS-1990 | 19 | Driving Shoulder | 2 | Aggregate | Class 3 Special gradation for MnROAD - Base | 711 | 28 | 06/26/1992 | 06/28/1993 | 06/19/2008 | 501 |  | 4
19-DS-1990 | 19 | Driving Shoulder | 3 | Aggregate | Class 5 Shouldering Aggregate | 127 | 5 | 08/01/1993 | 08/01/1993 | 06/19/2008 | 502 |  | 14
19-DS-1990 | 19 | Driving Shoulder | 4 | Asphalt | Hot Mix Asphalt - Shoulder Mix | 76 | 3 | 08/03/1993 | 08/03/1993 | 06/19/2008 | 503 |  | 116
19-DS-2008 | 19 | Driving Shoulder | 1 | Clay | Clay - Subgrade - R=12 | 0 | 0 | 06/19/2008 | 06/25/2008 |  | 14576 |  | 24
19-DS-2008 | 19 | Driving Shoulder | 2 | Granular | Select Granular Blend - Reclaimings + Class 3 Special material | 178 | 7 | 06/25/2008 | 06/26/2008 |  | 14577 |  | 138
19-DS-2008 | 19 | Driving Shoulder | 3 | Aggregate | Class 3 Special gradation for MnROAD - Base | 305 | 12 | 06/26/2008 | 06/27/2008 |  | 14579 |  | 4
19-DS-2008 | 19 | Driving Shoulder | 4 | Aggregate | Class 5 - Standard - Base | 305 | 12 | 09/04/2008 | 09/06/2008 | 08/08/2016 | 14580 |  | 17163
19-DS-2008 | 19 | Driving Shoulder | 5 | Aggregate | Class 5 Shouldering Aggregate | 51 | 2 | 09/19/2008 | 09/19/2008 | 08/08/2016 | 14581 |  | 14
19-DS-2008 | 19 | Driving Shoulder | 6 | Asphalt | Warm Mix Asphalt - Wearing Course | 38 | 1.5 | 09/20/2008 | 09/20/2008 | 08/08/2016 | 14582 |  | 17152
19-DS-2008 | 19 | Driving Shoulder | 7 | Asphalt | Warm Mix Asphalt - Wearing Course | 38 | 1.5 | 09/20/2008 | 09/20/2008 | 08/08/2016 | 17313 |  | 17152
19-DS-2014 | 19 | Driving Shoulder | 1 | Clay | Clay - Subgrade - R=12 | 0 | 0 | 06/19/2008 | 06/25/2008 |  | 29811 | 14576 | 24
19-DS-2014 | 19 | Driving Shoulder | 2 | Granular | Select Granular Blend - Reclaimings + Class 3 Special material | 178 | 7 | 06/25/2008 | 06/26/2008 |  | 29812 | 14577 | 138
19-DS-2014 | 19 | Driving Shoulder | 3 | Aggregate | Class 3 Special gradation for MnROAD - Base | 305 | 12 | 06/26/2008 | 06/27/2008 |  | 29813 | 14579 | 4
19-DS-2014 | 19 | Driving Shoulder | 4 | Aggregate | Class 5 - Standard - Base | 305 | 12 | 09/04/2008 | 09/06/2008 | 08/08/2016 | 29814 | 14580 | 17163
19-DS-2014 | 19 | Driving Shoulder | 5 | Aggregate | Class 5 Shouldering Aggregate | 51 | 2 | 09/19/2008 | 09/19/2008 | 08/08/2016 | 29815 | 14581 | 14
19-DS-2014 | 19 | Driving Shoulder | 6 | Asphalt | Warm Mix Asphalt - 30% standard RAP - Wearing Course | 38 | 1.5 | 09/20/2008 | 09/20/2008 | 08/08/2016 | 29816 | 14582 | 17153
19-DS-2014 | 19 | Driving Shoulder | 7 | Asphalt | Warm Mix Asphalt - 30% standard RAP - Wearing Course | 38 | 1.5 | 09/20/2008 | 09/20/2008 | 08/08/2016 | 29817 | 17313 | 17153
19-DS-2014 | 19 | Driving Shoulder | 8 | Asphalt | Fog Seal - Heavy coat of CSS-1H emulsion | 1.2 | 0.05 | 07/16/2014 | 07/16/2014 | 08/08/2016 | 18611 |  | 100
19-DS-2016 | 19 | Driving Shoulder | 1 | Clay | Clay - Subgrade - R=12 | 0 | 0 | 06/19/2008 | 06/25/2008 |  | 29827 | 29811 | 24
19-DS-2016 | 19 | Driving Shoulder | 2 | Granular | Select Granular Blend - Reclaimings + Class 3 Special material | 178 | 7 | 06/25/2008 | 06/26/2008 |  | 29828 | 29812 | 138
19-DS-2016 | 19 | Driving Shoulder | 3 | Aggregate | Class 3 Special gradation for MnROAD - Base | 305 | 12 | 06/26/2008 | 06/27/2008 |  | 29829 | 29813 | 4
19-DS-2016 | 19 | Driving Shoulder | 4 | Aggregate | Class 6 Aggregate Base | 305 | 12 | 08/08/2016 | 08/13/2016 |  | 18759 |  | 18651
19-DS-2016 | 19 | Driving Shoulder | 5 | Asphalt | Hot Mix Asphalt - 20% RAP + 3% Air Voids - SPWEB530L | 76 | 3 | 08/25/2016 | 08/25/2016 | 04/01/2022 | 18763 |  | 18616
19-DS-2016 | 19 | Driving Shoulder | 6 | Asphalt | Hot Mix Asphalt - 20% RAP + 3% Air Voids - SPWEB530L | 51 | 2 | 08/29/2016 | 08/29/2016 | 04/01/2022 | 18767 |  | 18616
19-PS-1990 | 19 | Passing Shoulder | 1 | Clay | Clay - Subgrade - R=12 | 0 | 0 | 09/20/1990 | 06/02/1992 | 06/19/2008 | 519 |  | 24
19-PS-1990 | 19 | Passing Shoulder | 2 | Aggregate | Class 3 Special gradation for MnROAD - Base | 711 | 28 | 06/26/1992 | 06/28/1993 | 06/19/2008 | 520 |  | 4
19-PS-1990 | 19 | Passing Shoulder | 3 | Aggregate | Class 5 Shouldering Aggregate | 127 | 5 | 08/01/1993 | 08/01/1993 | 06/19/2008 | 521 |  | 14
19-PS-1990 | 19 | Passing Shoulder | 4 | Asphalt | Hot Mix Asphalt - Shoulder Mix | 76 | 3 | 08/03/1993 | 08/03/1993 | 06/19/2008 | 522 |  | 116
19-PS-2008 | 19 | Passing Shoulder | 1 | Clay | Clay - Subgrade - R=12 | 0 | 0 | 06/19/2008 | 06/25/2008 |  | 14570 |  | 24
19-PS-2008 | 19 | Passing Shoulder | 2 | Granular | Select Granular Blend - Reclaimings + Class 3 Special material | 178 | 7 | 06/25/2008 | 06/26/2008 |  | 14571 |  | 138
19-PS-2008 | 19 | Passing Shoulder | 3 | Aggregate | Class 3 Special gradation for MnROAD - Base | 305 | 12 | 06/26/2008 | 06/27/2008 |  | 14572 |  | 4
19-PS-2008 | 19 | Passing Shoulder | 4 | Aggregate | Class 5 - Standard - Base | 305 | 12 | 09/04/2008 | 09/06/2008 | 08/08/2016 | 14573 |  | 17163
19-PS-2008 | 19 | Passing Shoulder | 5 | Aggregate | Class 5 Shouldering Aggregate | 51 | 2 | 09/19/2008 | 09/19/2008 | 08/08/2016 | 14574 |  | 14
19-PS-2008 | 19 | Passing Shoulder | 6 | Asphalt | Warm Mix Asphalt - Wearing Course | 38 | 1.5 | 09/20/2008 | 09/20/2008 | 08/08/2016 | 17310 |  | 17152
19-PS-2008 | 19 | Passing Shoulder | 7 | Asphalt | Warm Mix Asphalt - Wearing Course | 38 | 1.5 | 09/20/2008 | 09/20/2008 | 08/08/2016 | 14575 |  | 17152
19-PS-2014 | 19 | Passing Shoulder | 1 | Clay | Clay - Subgrade - R=12 | 0 | 0 | 06/19/2008 | 06/25/2008 |  | 29797 | 14570 | 24
19-PS-2014 | 19 | Passing Shoulder | 2 | Granular | Select Granular Blend - Reclaimings + Class 3 Special material | 178 | 7 | 06/25/2008 | 06/26/2008 |  | 29798 | 14571 | 138
19-PS-2014 | 19 | Passing Shoulder | 3 | Aggregate | Class 3 Special gradation for MnROAD - Base | 305 | 12 | 06/26/2008 | 06/27/2008 |  | 29799 | 14572 | 4
19-PS-2014 | 19 | Passing Shoulder | 4 | Aggregate | Class 5 - Standard - Base | 305 | 12 | 09/04/2008 | 09/06/2008 | 08/08/2016 | 29800 | 14573 | 17163
19-PS-2014 | 19 | Passing Shoulder | 5 | Aggregate | Class 5 Shouldering Aggregate | 51 | 2 | 09/19/2008 | 09/19/2008 | 08/08/2016 | 29801 | 14574 | 14
19-PS-2014 | 19 | Passing Shoulder | 6 | Asphalt | Warm Mix Asphalt - 30% standard RAP - Wearing Course | 38 | 1.5 | 09/20/2008 | 09/20/2008 | 08/08/2016 | 29802 | 17310 | 17153
19-PS-2014 | 19 | Passing Shoulder | 7 | Asphalt | Warm Mix Asphalt - 30% standard RAP - Wearing Course | 38 | 1.5 | 09/20/2008 | 09/20/2008 | 08/08/2016 | 29803 | 14575 | 17153
19-PS-2014 | 19 | Passing Shoulder | 8 | Asphalt | Fog Seal - Heavy coat of CSS-1H emulsion | 1.2 | 0.05 | 07/16/2014 | 07/16/2014 | 08/08/2016 | 18612 |  | 100
19-PS-2016 | 19 | Passing Shoulder | 1 | Clay | Clay - Subgrade - R=12 | 0 | 0 | 06/19/2008 | 06/25/2008 |  | 29821 | 29797 | 24
19-PS-2016 | 19 | Passing Shoulder | 2 | Granular | Select Granular Blend - Reclaimings + Class 3 Special material | 178 | 7 | 06/25/2008 | 06/26/2008 |  | 29822 | 29798 | 138
19-PS-2016 | 19 | Passing Shoulder | 3 | Aggregate | Class 3 Special gradation for MnROAD - Base | 305 | 12 | 06/26/2008 | 06/27/2008 |  | 29823 | 29799 | 4
19-PS-2016 | 19 | Passing Shoulder | 4 | Aggregate | Class 6 Aggregate Base | 305 | 12 | 08/08/2016 | 08/13/2016 |  | 18757 |  | 18651
19-PS-2016 | 19 | Passing Shoulder | 5 | Asphalt | Hot Mix Asphalt - 20% RAP + 3% Air Voids - SPWEB530L | 76 | 3 | 08/25/2016 | 08/25/2016 | 04/01/2022 | 18761 |  | 18616
19-PS-2016 | 19 | Passing Shoulder | 6 | Asphalt | Hot Mix Asphalt - 20% RAP + 3% Air Voids - SPWEB530L | 51 | 2 | 08/29/2016 | 08/29/2016 | 04/01/2022 | 18765 |  | 18616
20-DS-1990 | 20 | Driving Shoulder | 1 | Clay | Clay - Subgrade - R=12 | 0 | 0 | 09/10/1990 | 06/02/1992 | 05/09/2008 | 525 |  | 24
20-DS-1990 | 20 | Driving Shoulder | 2 | Aggregate | Class 3 Special gradation for MnROAD - Base | 711 | 28 | 06/26/1992 | 06/28/1993 | 05/09/2008 | 526 |  | 4
20-DS-1990 | 20 | Driving Shoulder | 3 | Aggregate | Class 5 Shouldering Aggregate | 127 | 5 | 08/01/1993 | 08/01/1993 | 05/09/2008 | 527 |  | 14
20-DS-1990 | 20 | Driving Shoulder | 4 | Asphalt | Hot Mix Asphalt - Shoulder Mix | 76 | 3 | 08/02/1993 | 08/02/1993 | 05/09/2008 | 528 |  | 116
20-DS-1999 | 20 | Driving Shoulder | 1 | Clay | Clay - Subgrade - R=12 | 0 | 0 | 09/10/1990 | 06/02/1992 | 05/09/2008 | 29876 | 525 | 24
20-DS-1999 | 20 | Driving Shoulder | 2 | Aggregate | Class 3 Special gradation for MnROAD - Base | 711 | 28 | 06/26/1992 | 06/28/1993 | 05/09/2008 | 29877 | 526 | 4
20-DS-1999 | 20 | Driving Shoulder | 3 | Aggregate | Class 5 Shouldering Aggregate | 127 | 5 | 08/01/1993 | 08/01/1993 | 05/09/2008 | 29878 | 527 | 14
20-DS-1999 | 20 | Driving Shoulder | 4 | Asphalt | Hot Mix Asphalt - Shoulder Mix | 76 | 3 | 08/02/1993 | 08/02/1993 | 05/09/2008 | 29879 | 528 | 116
20-DS-2003 | 20 | Driving Shoulder | 1 | Clay | Clay - Subgrade - R=12 | 0 | 0 | 09/10/1990 | 06/02/1992 | 05/09/2008 | 29898 | 29876 | 24
20-DS-2003 | 20 | Driving Shoulder | 2 | Aggregate | Class 3 Special gradation for MnROAD - Base | 711 | 28 | 06/26/1992 | 06/28/1993 | 05/09/2008 | 29899 | 29877 | 4
20-DS-2003 | 20 | Driving Shoulder | 3 | Aggregate | Class 5 Shouldering Aggregate | 127 | 5 | 08/01/1993 | 08/01/1993 | 05/09/2008 | 29900 | 29878 | 14
20-DS-2003 | 20 | Driving Shoulder | 4 | Asphalt | Hot Mix Asphalt - Shoulder Mix | 76 | 3 | 08/02/1993 | 08/02/1993 | 05/09/2008 | 29901 | 29879 | 116
20-DS-2008 | 20 | Driving Shoulder | 1 | Clay | Clay - Subgrade - R=12 | 0 | 0 | 05/09/2008 | 06/09/2008 |  | 14589 |  | 24
20-DS-2008 | 20 | Driving Shoulder | 2 | Granular | Select Granular Blend - Reclaimings + Class 3 Special material | 178 | 7 | 06/17/2008 | 06/18/2008 |  | 14590 |  | 138
20-DS-2008 | 20 | Driving Shoulder | 3 | Aggregate | Class 3 Special gradation for MnROAD - Base | 305 | 12 | 06/19/2008 | 06/20/2008 |  | 14591 |  | 4
20-DS-2008 | 20 | Driving Shoulder | 4 | Aggregate | Class 5 - Standard - Base | 305 | 12 | 06/23/2008 | 06/25/2008 | 09/28/2016 | 14592 |  | 17163
20-DS-2008 | 20 | Driving Shoulder | 5 | Aggregate | Class 5 Shouldering Aggregate | 51 | 2 | 09/12/2008 | 09/12/2008 | 09/28/2016 | 14593 |  | 14
20-DS-2008 | 20 | Driving Shoulder | 6 | Asphalt | Warm Mix Asphalt - 30% standard RAP - Wearing Course | 38 | 1.5 | 09/19/2008 | 09/19/2008 | 09/28/2016 | 14594 |  | 17153
20-DS-2008 | 20 | Driving Shoulder | 7 | Asphalt | Warm Mix Asphalt - 30% standard RAP - Wearing Course | 38 | 1.5 | 09/19/2008 | 09/19/2008 | 09/28/2016 | 17314 |  | 17153
20-DS-2016 | 20 | Driving Shoulder | 1 | Clay | Clay - Subgrade - R=12 | 0 | 0 | 05/09/2008 | 06/09/2008 |  | 29911 | 14589 | 24
20-DS-2016 | 20 | Driving Shoulder | 2 | Granular | Select Granular Blend - Reclaimings + Class 3 Special material | 178 | 7 | 06/17/2008 | 06/18/2008 |  | 29912 | 14590 | 138
20-DS-2016 | 20 | Driving Shoulder | 3 | Aggregate | Class 3 Special gradation for MnROAD - Base | 305 | 12 | 06/19/2008 | 06/20/2008 |  | 29913 | 14591 | 4
20-DS-2016 | 20 | Driving Shoulder | 4 | Aggregate | Class 6 Aggregate Base | 305 | 12 | 09/28/2016 | 09/30/2016 |  | 18730 |  | 18651
20-DS-2016 | 20 | Driving Shoulder | 5 | Asphalt | Hot Mix Asphalt - SP 12.5 Wearing Mixture - 540A - 30% RAP | 76 | 3 | 10/10/2016 | 10/10/2016 | 04/01/2022 | 18734 |  | 18617
20-DS-2016 | 20 | Driving Shoulder | 6 | Asphalt | Hot Mix Asphalt - SP 12.5 Wearing Mixture - 540A - 30% RAP | 51 | 2 | 10/11/2016 | 10/11/2016 | 04/01/2022 | 18738 |  | 18617
20-PS-1990 | 20 | Passing Shoulder | 1 | Clay | Clay - Subgrade - R=12 | 0 | 0 | 09/10/1990 | 06/02/1992 | 05/09/2008 | 548 |  | 24
20-PS-1990 | 20 | Passing Shoulder | 2 | Aggregate | Class 3 Special gradation for MnROAD - Base | 711 | 28 | 06/26/1992 | 06/28/1993 | 05/09/2008 | 549 |  | 4
20-PS-1990 | 20 | Passing Shoulder | 3 | Aggregate | Class 5 Shouldering Aggregate | 127 | 5 | 08/01/1993 | 08/01/1993 | 05/09/2008 | 550 |  | 14
20-PS-1990 | 20 | Passing Shoulder | 4 | Asphalt | Hot Mix Asphalt - Shoulder Mix | 76 | 3 | 08/02/1993 | 08/02/1993 | 05/09/2008 | 551 |  | 116
20-PS-1999 | 20 | Passing Shoulder | 1 | Clay | Clay - Subgrade - R=12 | 0 | 0 | 09/10/1990 | 06/02/1992 | 05/09/2008 | 29866 | 548 | 24
20-PS-1999 | 20 | Passing Shoulder | 2 | Aggregate | Class 3 Special gradation for MnROAD - Base | 711 | 28 | 06/26/1992 | 06/28/1993 | 05/09/2008 | 29867 | 549 | 4
20-PS-1999 | 20 | Passing Shoulder | 3 | Aggregate | Class 5 Shouldering Aggregate | 127 | 5 | 08/01/1993 | 08/01/1993 | 05/09/2008 | 29868 | 550 | 14
20-PS-1999 | 20 | Passing Shoulder | 4 | Asphalt | Hot Mix Asphalt - Shoulder Mix | 76 | 3 | 08/02/1993 | 08/02/1993 | 05/09/2008 | 29869 | 551 | 116
20-PS-2003 | 20 | Passing Shoulder | 1 | Clay | Clay - Subgrade - R=12 | 0 | 0 | 09/10/1990 | 06/02/1992 | 05/09/2008 | 29887 | 29866 | 24
20-PS-2003 | 20 | Passing Shoulder | 2 | Aggregate | Class 3 Special gradation for MnROAD - Base | 711 | 28 | 06/26/1992 | 06/28/1993 | 05/09/2008 | 29888 | 29867 | 4
20-PS-2003 | 20 | Passing Shoulder | 3 | Aggregate | Class 5 Shouldering Aggregate | 127 | 5 | 08/01/1993 | 08/01/1993 | 05/09/2008 | 29889 | 29868 | 14
20-PS-2003 | 20 | Passing Shoulder | 4 | Asphalt | Hot Mix Asphalt - Shoulder Mix | 76 | 3 | 08/02/1993 | 08/02/1993 | 05/09/2008 | 29890 | 29869 | 116
20-PS-2008 | 20 | Passing Shoulder | 1 | Clay | Clay - Subgrade - R=12 | 0 | 0 | 05/09/2008 | 06/09/2008 |  | 14583 |  | 24
20-PS-2008 | 20 | Passing Shoulder | 2 | Granular | Select Granular Blend - Reclaimings + Class 3 Special material | 178 | 7 | 06/17/2008 | 06/18/2008 |  | 14584 |  | 138
20-PS-2008 | 20 | Passing Shoulder | 3 | Aggregate | Class 3 Special gradation for MnROAD - Base | 305 | 12 | 06/19/2008 | 06/20/2008 |  | 14585 |  | 4
20-PS-2008 | 20 | Passing Shoulder | 4 | Aggregate | Class 5 - Standard - Base | 305 | 12 | 06/23/2008 | 06/25/2008 | 09/28/2016 | 14586 |  | 17163
20-PS-2008 | 20 | Passing Shoulder | 5 | Aggregate | Class 5 Shouldering Aggregate | 51 | 2 | 09/12/2008 | 09/12/2008 | 09/28/2016 | 14587 |  | 14
20-PS-2008 | 20 | Passing Shoulder | 6 | Asphalt | Warm Mix Asphalt - 30% standard RAP - Wearing Course | 38 | 1.5 | 09/13/2008 | 09/13/2008 | 09/28/2016 | 17309 |  | 17153
20-PS-2008 | 20 | Passing Shoulder | 7 | Asphalt | Warm Mix Asphalt - 30% standard RAP - Wearing Course | 38 | 1.5 | 09/13/2008 | 09/13/2008 | 09/28/2016 | 14588 |  | 17153
20-PS-2016 | 20 | Passing Shoulder | 1 | Clay | Clay - Subgrade - R=12 | 0 | 0 | 05/09/2008 | 06/09/2008 |  | 29905 | 14583 | 24
20-PS-2016 | 20 | Passing Shoulder | 2 | Granular | Select Granular Blend - Reclaimings + Class 3 Special material | 178 | 7 | 06/17/2008 | 06/18/2008 |  | 29906 | 14584 | 138
20-PS-2016 | 20 | Passing Shoulder | 3 | Aggregate | Class 3 Special gradation for MnROAD - Base | 305 | 12 | 06/19/2008 | 06/20/2008 |  | 29907 | 14585 | 4
20-PS-2016 | 20 | Passing Shoulder | 4 | Aggregate | Class 6 Aggregate Base | 305 | 12 | 09/28/2016 | 09/30/2016 |  | 18728 |  | 18651
20-PS-2016 | 20 | Passing Shoulder | 5 | Asphalt | Hot Mix Asphalt - SP 12.5 Wearing Mixture - 540A - 30% RAP | 76 | 3 | 10/10/2016 | 10/10/2016 | 04/01/2022 | 18732 |  | 18617
20-PS-2016 | 20 | Passing Shoulder | 6 | Asphalt | Hot Mix Asphalt - SP 12.5 Wearing Mixture - 540A - 30% RAP | 51 | 2 | 10/11/2016 | 10/11/2016 | 04/01/2022 | 18736 |  | 18617
21-DS-1990 | 21 | Driving Shoulder | 1 | Clay | Clay - Subgrade - R=12 | 0 | 0 | 09/12/1990 | 06/02/1992 | 06/13/2008 | 554 |  | 24
21-DS-1990 | 21 | Driving Shoulder | 2 | Aggregate | Class 5 Special gradation for MnROAD - Base | 584 | 23 | 06/25/1992 | 06/28/1993 | 06/13/2008 | 555 |  | 7
21-DS-1990 | 21 | Driving Shoulder | 3 | Aggregate | Class 5 Shouldering Aggregate | 152 | 6 | 08/01/1993 | 08/01/1993 | 06/13/2008 | 556 |  | 14
21-DS-1990 | 21 | Driving Shoulder | 4 | Asphalt | Hot Mix Asphalt - Shoulder Mix | 51 | 2 | 08/02/1993 | 08/02/1993 | 06/13/2008 | 13388 |  | 116
21-DS-2003 | 21 | Driving Shoulder | 1 | Clay | Clay - Subgrade - R=12 | 0 | 0 | 09/12/1990 | 06/02/1992 | 06/13/2008 | 29959 | 554 | 24
21-DS-2003 | 21 | Driving Shoulder | 2 | Aggregate | Class 5 Special gradation for MnROAD - Base | 584 | 23 | 06/25/1992 | 06/28/1993 | 06/13/2008 | 29960 | 555 | 7
21-DS-2003 | 21 | Driving Shoulder | 3 | Aggregate | Class 5 Shouldering Aggregate | 152 | 6 | 08/01/1993 | 08/01/1993 | 06/13/2008 | 29961 | 556 | 14
21-DS-2003 | 21 | Driving Shoulder | 4 | Asphalt | Hot Mix Asphalt - Shoulder Mix | 51 | 2 | 08/02/1993 | 08/02/1993 | 06/13/2008 | 29962 | 13388 | 116
21-DS-2008 | 21 | Driving Shoulder | 1 | Clay | Clay - Subgrade - R=12 | 0 | 0 | 06/13/2008 | 06/17/2008 |  | 14601 |  | 24
21-DS-2008 | 21 | Driving Shoulder | 2 | Granular | Select Granular Blend - Reclaimings + Class 3 Special material | 178 | 7 | 06/18/2008 | 06/19/2008 |  | 14602 |  | 138
21-DS-2008 | 21 | Driving Shoulder | 3 | Aggregate | Class 3 Special gradation for MnROAD - Base | 305 | 12 | 06/20/2008 | 06/20/2008 |  | 14603 |  | 4
21-DS-2008 | 21 | Driving Shoulder | 4 | Aggregate | Class 5 - Standard - Base | 305 | 12 | 06/25/2008 | 06/25/2008 | 09/28/2016 | 14604 |  | 17163
21-DS-2008 | 21 | Driving Shoulder | 5 | Aggregate | Class 5 Shouldering Aggregate | 51 | 2 | 09/12/2008 | 09/12/2008 | 09/28/2016 | 14605 |  | 14
21-DS-2008 | 21 | Driving Shoulder | 6 | Asphalt | Hot Mix Asphalt - 5% Tear-Off Waste Shingles | 38 | 1.5 | 09/19/2008 | 09/19/2008 | 09/28/2016 | 14606 |  | 115
21-DS-2008 | 21 | Driving Shoulder | 7 | Asphalt | Hot Mix Asphalt - 5% Tear-Off Waste Shingles | 38 | 1.5 | 09/19/2008 | 09/19/2008 | 09/28/2016 | 17315 |  | 115
21-DS-2016 | 21 | Driving Shoulder | 1 | Clay | Clay - Subgrade - R=12 | 0 | 0 | 06/13/2008 | 06/17/2008 |  | 29972 | 14601 | 24
21-DS-2016 | 21 | Driving Shoulder | 2 | Granular | Select Granular Blend - Reclaimings + Class 3 Special material | 178 | 7 | 06/18/2008 | 06/19/2008 |  | 29973 | 14602 | 138
21-DS-2016 | 21 | Driving Shoulder | 3 | Aggregate | Class 3 Special gradation for MnROAD - Base | 305 | 12 | 06/20/2008 | 06/20/2008 |  | 29974 | 14603 | 4
21-DS-2016 | 21 | Driving Shoulder | 4 | Aggregate | Class 6 Aggregate Base | 305 | 12 | 09/28/2016 | 09/30/2016 |  | 18701 |  | 18651
21-DS-2016 | 21 | Driving Shoulder | 5 | Asphalt | Hot Mix Asphalt - 20% RAP - Typical Mix - SPWEB540C | 76 | 3 | 10/08/2016 | 10/08/2016 | 04/01/2022 | 18705 |  | 18618
21-DS-2016 | 21 | Driving Shoulder | 6 | Asphalt | Hot Mix Asphalt - 20% RAP - Typical Mix - SPWEB540C | 51 | 2 | 10/11/2016 | 10/11/2016 | 04/01/2022 | 18709 |  | 18618
21-PS-1990 | 21 | Passing Shoulder | 1 | Clay | Clay - Subgrade - R=12 | 0 | 0 | 09/12/1990 | 06/02/1992 | 06/13/2008 | 572 |  | 24
21-PS-1990 | 21 | Passing Shoulder | 2 | Aggregate | Class 5 Special gradation for MnROAD - Base | 584 | 23 | 06/25/1992 | 06/28/1993 | 06/13/2008 | 573 |  | 7
21-PS-1990 | 21 | Passing Shoulder | 3 | Aggregate | Class 5 Shouldering Aggregate | 152 | 6 | 08/01/1993 | 08/01/1993 | 06/13/2008 | 574 |  | 14
21-PS-1990 | 21 | Passing Shoulder | 4 | Asphalt | Hot Mix Asphalt - Shoulder Mix | 51 | 2 | 08/02/1993 | 08/02/1993 | 06/13/2008 | 13387 |  | 116
21-PS-2003 | 21 | Passing Shoulder | 1 | Clay | Clay - Subgrade - R=12 | 0 | 0 | 09/12/1990 | 06/02/1992 | 06/13/2008 | 29949 | 572 | 24
21-PS-2003 | 21 | Passing Shoulder | 2 | Aggregate | Class 5 Special gradation for MnROAD - Base | 584 | 23 | 06/25/1992 | 06/28/1993 | 06/13/2008 | 29950 | 573 | 7
21-PS-2003 | 21 | Passing Shoulder | 3 | Aggregate | Class 5 Shouldering Aggregate | 152 | 6 | 08/01/1993 | 08/01/1993 | 06/13/2008 | 29951 | 574 | 14
21-PS-2003 | 21 | Passing Shoulder | 4 | Asphalt | Hot Mix Asphalt - Shoulder Mix | 51 | 2 | 08/02/1993 | 08/02/1993 | 06/13/2008 | 29952 | 13387 | 116
21-PS-2008 | 21 | Passing Shoulder | 1 | Clay | Clay - Subgrade - R=12 | 0 | 0 | 06/13/2008 | 06/17/2008 |  | 14595 |  | 24
21-PS-2008 | 21 | Passing Shoulder | 2 | Granular | Select Granular Blend - Reclaimings + Class 3 Special material | 178 | 7 | 06/18/2008 | 06/19/2008 |  | 14596 |  | 138
21-PS-2008 | 21 | Passing Shoulder | 3 | Aggregate | Class 3 Special gradation for MnROAD - Base | 305 | 12 | 06/20/2008 | 06/20/2008 |  | 14597 |  | 4
21-PS-2008 | 21 | Passing Shoulder | 4 | Aggregate | Class 5 - Standard - Base | 305 | 12 | 06/25/2008 | 06/25/2008 | 09/28/2016 | 14598 |  | 17163
21-PS-2008 | 21 | Passing Shoulder | 5 | Aggregate | Class 5 Shouldering Aggregate | 51 | 2 | 09/12/2008 | 09/12/2008 | 09/28/2016 | 14599 |  | 14
21-PS-2008 | 21 | Passing Shoulder | 6 | Asphalt | Hot Mix Asphalt - 20% RAP - Typical Mix - SPWEB540C | 38 | 1.5 | 09/13/2008 | 09/13/2008 | 09/28/2016 | 14600 |  | 18618
21-PS-2008 | 21 | Passing Shoulder | 7 | Asphalt | Hot Mix Asphalt - 20% RAP - Typical Mix - SPWEB540C | 38 | 1.5 | 09/13/2008 | 09/13/2008 | 09/28/2016 | 17307 |  | 18618
21-PS-2016 | 21 | Passing Shoulder | 1 | Clay | Clay - Subgrade - R=12 | 0 | 0 | 06/13/2008 | 06/17/2008 |  | 29966 | 14595 | 24
21-PS-2016 | 21 | Passing Shoulder | 2 | Granular | Select Granular Blend - Reclaimings + Class 3 Special material | 178 | 7 | 06/18/2008 | 06/19/2008 |  | 29967 | 14596 | 138
21-PS-2016 | 21 | Passing Shoulder | 3 | Aggregate | Class 3 Special gradation for MnROAD - Base | 305 | 12 | 06/20/2008 | 06/20/2008 |  | 29968 | 14597 | 4
21-PS-2016 | 21 | Passing Shoulder | 4 | Aggregate | Class 6 Aggregate Base | 305 | 12 | 09/28/2016 | 09/30/2016 |  | 18699 |  | 18651
21-PS-2016 | 21 | Passing Shoulder | 5 | Asphalt | Hot Mix Asphalt - 20% RAP - Typical Mix - SPWEB540C | 76 | 3 | 10/08/2016 | 10/08/2016 | 04/01/2022 | 18703 |  | 18618
21-PS-2016 | 21 | Passing Shoulder | 6 | Asphalt | Hot Mix Asphalt - 20% RAP - Typical Mix - SPWEB540C | 51 | 2 | 10/11/2016 | 10/11/2016 | 04/01/2022 | 18707 |  | 18618
22-DS-2008 | 22 | Driving Shoulder | 2 | Granular | Select Granular Blend - Reclaimings + Class 3 Special material | 178 | 7 | 06/18/2008 | 06/19/2008 |  | 14614 |  | 138
22-DS-2008 | 22 | Driving Shoulder | 3 | Aggregate | Class 3 Special gradation for MnROAD - Base | 305 | 12 | 06/20/2008 | 06/20/2008 |  | 14615 |  | 4
22-DS-2008 | 22 | Driving Shoulder | 4 | Aggregate | Class 5 - Standard - Base | 305 | 12 | 06/24/2008 | 06/25/2008 | 06/18/2008 | 14616 |  | 17163
22-DS-2008 | 22 | Driving Shoulder | 5 | Aggregate | Class 5 Shouldering Aggregate | 51 | 2 | 09/12/2008 | 09/12/2008 | 06/18/2008 | 14617 |  | 14
22-DS-2008 | 22 | Driving Shoulder | 6 | Asphalt | Hot Mix Asphalt - 5% Tear-Off Waste Shingles | 38 | 1.5 | 09/19/2008 | 09/19/2008 | 06/18/2008 | 14618 |  | 115
22-DS-2008 | 22 | Driving Shoulder | 7 | Asphalt | Hot Mix Asphalt - 5% Tear-Off Waste Shingles | 38 | 1.5 | 09/19/2008 | 09/19/2008 | 06/18/2008 | 17316 |  | 115
22-DS-2016 | 22 | Driving Shoulder | 1 | Clay | Clay - Subgrade - R=12 | 0 | 0 | 06/16/2008 | 06/17/2008 |  | 30034 | 14613 | 24
22-DS-2016 | 22 | Driving Shoulder | 2 | Granular | Select Granular Blend - Reclaimings + Class 3 Special material | 178 | 7 | 06/18/2008 | 06/19/2008 |  | 30035 | 14614 | 138
22-DS-2016 | 22 | Driving Shoulder | 3 | Aggregate | Class 3 Special gradation for MnROAD - Base | 305 | 12 | 06/20/2008 | 06/20/2008 |  | 30036 | 14615 | 4
22-DS-2016 | 22 | Driving Shoulder | 4 | Aggregate | Class 6 Aggregate Base | 305 | 12 | 09/28/2016 | 09/30/2016 |  | 18673 |  | 18651
22-DS-2016 | 22 | Driving Shoulder | 5 | Asphalt | Hot Mix Asphalt - 20% RAP - LMS PGB - Anti Strip - SPWEB540C | 76 | 3 | 10/07/2016 | 10/07/2016 | 04/01/2022 | 18677 |  | 18619
22-DS-2016 | 22 | Driving Shoulder | 6 | Asphalt | Hot Mix Asphalt - 20% RAP - LMS PGB - Anti Strip - SPWEB540C | 51 | 2 | 10/10/2016 | 10/10/2016 | 04/01/2022 | 18681 |  | 18619
22-PS-1990 | 22 | Passing Shoulder | 1 | Clay | Clay - Subgrade - R=12 | 0 | 0 | 08/04/1990 | 06/04/1992 | 06/16/2008 | 597 |  | 24
22-PS-1990 | 22 | Passing Shoulder | 2 | Aggregate | Class 6 Special gradation for MnROAD - Base | 457 | 18 | 06/25/1992 | 06/28/1993 | 06/16/2008 | 598 |  | 8
22-PS-1990 | 22 | Passing Shoulder | 3 | Aggregate | Class 5 Shouldering Aggregate | 152 | 6 | 08/03/1993 | 08/03/1993 | 06/16/2008 | 599 |  | 14
22-PS-1990 | 22 | Passing Shoulder | 4 | Asphalt | Hot Mix Asphalt - Shoulder Mix | 51 | 2 | 08/05/1993 | 08/05/1993 | 06/16/2008 | 600 |  | 116
22-PS-2003 | 22 | Passing Shoulder | 1 | Clay | Clay - Subgrade - R=12 | 0 | 0 | 08/04/1990 | 06/04/1992 | 06/16/2008 | 30011 | 597 | 24
22-PS-2003 | 22 | Passing Shoulder | 2 | Aggregate | Class 6 Special gradation for MnROAD - Base | 457 | 18 | 06/25/1992 | 06/28/1993 | 06/16/2008 | 30012 | 598 | 8
22-PS-2003 | 22 | Passing Shoulder | 3 | Aggregate | Class 5 Shouldering Aggregate | 152 | 6 | 08/03/1993 | 08/03/1993 | 06/16/2008 | 30013 | 599 | 14
22-PS-2003 | 22 | Passing Shoulder | 4 | Asphalt | Hot Mix Asphalt - Shoulder Mix | 51 | 2 | 08/05/1993 | 08/05/1993 | 06/16/2008 | 30014 | 600 | 116
22-PS-2008 | 22 | Passing Shoulder | 1 | Clay | Clay - Subgrade - R=12 | 0 | 0 | 06/16/2008 | 06/17/2008 |  | 14607 |  | 24
22-PS-2008 | 22 | Passing Shoulder | 2 | Granular | Select Granular Blend - Reclaimings + Class 3 Special material | 178 | 7 | 06/18/2008 | 06/19/2008 |  | 14608 |  | 138
22-PS-2008 | 22 | Passing Shoulder | 3 | Aggregate | Class 3 Special gradation for MnROAD - Base | 305 | 12 | 06/20/2008 | 06/20/2008 |  | 14609 |  | 4
22-PS-2008 | 22 | Passing Shoulder | 4 | Aggregate | Class 5 - Standard - Base | 305 | 12 | 06/24/2008 | 06/25/2008 | 06/18/2008 | 14610 |  | 17163
22-PS-2008 | 22 | Passing Shoulder | 5 | Aggregate | Class 5 Shouldering Aggregate | 51 | 2 | 09/12/2008 | 09/12/2008 | 06/18/2008 | 14611 |  | 14
22-PS-2008 | 22 | Passing Shoulder | 6 | Asphalt | Warm Mix Asphalt - 30% fractionated RAP - Wearing Course | 38 | 1.5 | 09/13/2008 | 09/13/2008 | 06/18/2008 | 17308 |  | 17157
22-PS-2008 | 22 | Passing Shoulder | 7 | Asphalt | Warm Mix Asphalt - 30% fractionated RAP - Wearing Course | 38 | 1.5 | 09/13/2008 | 09/13/2008 | 06/18/2008 | 14612 |  | 17157
22-PS-2016 | 22 | Passing Shoulder | 1 | Clay | Clay - Subgrade - R=12 | 0 | 0 | 06/16/2008 | 06/17/2008 |  | 30028 | 14607 | 24
22-PS-2016 | 22 | Passing Shoulder | 2 | Granular | Select Granular Blend - Reclaimings + Class 3 Special material | 178 | 7 | 06/18/2008 | 06/19/2008 |  | 30029 | 14608 | 138
22-PS-2016 | 22 | Passing Shoulder | 3 | Aggregate | Class 3 Special gradation for MnROAD - Base | 305 | 12 | 06/20/2008 | 06/20/2008 |  | 30030 | 14609 | 4
22-PS-2016 | 22 | Passing Shoulder | 4 | Aggregate | Class 6 Aggregate Base | 305 | 12 | 09/28/2016 | 09/30/2016 |  | 18671 |  | 18651
22-PS-2016 | 22 | Passing Shoulder | 5 | Asphalt | Hot Mix Asphalt - 20% RAP - LMS PGB - Anti Strip - SPWEB540C | 76 | 3 | 10/07/2016 | 10/07/2016 | 04/01/2022 | 18675 |  | 18619
22-PS-2016 | 22 | Passing Shoulder | 6 | Asphalt | Hot Mix Asphalt - 20% RAP - LMS PGB - Anti Strip - SPWEB540C | 51 | 2 | 10/10/2016 | 10/10/2016 | 04/01/2022 | 3 |  | 18619
22-DS-1990 | 22 | Driving Shoulder | 1 | Clay | Clay - Subgrade - R=12 | 0 | 0 | 08/04/1990 | 06/04/1992 | 06/16/2008 | 578 |  | 24
22-DS-1990 | 22 | Driving Shoulder | 2 | Aggregate | Class 6 Special gradation for MnROAD - Base | 457 | 18 | 06/25/1992 | 06/28/1993 | 06/16/2008 | 579 |  | 8
22-DS-1990 | 22 | Driving Shoulder | 3 | Aggregate | Class 5 Shouldering Aggregate | 152 | 6 | 08/03/1993 | 08/03/1993 | 06/16/2008 | 580 |  | 14
22-DS-1990 | 22 | Driving Shoulder | 4 | Asphalt | Hot Mix Asphalt - Shoulder Mix | 51 | 2 | 08/05/1993 | 08/05/1993 | 06/16/2008 | 581 |  | 116
22-DS-2003 | 22 | Driving Shoulder | 1 | Clay | Clay - Subgrade - R=12 | 0 | 0 | 08/04/1990 | 06/04/1992 | 06/16/2008 | 30021 | 578 | 24
22-DS-2003 | 22 | Driving Shoulder | 2 | Aggregate | Class 6 Special gradation for MnROAD - Base | 457 | 18 | 06/25/1992 | 06/28/1993 | 06/16/2008 | 30022 | 579 | 8
22-DS-2003 | 22 | Driving Shoulder | 3 | Aggregate | Class 5 Shouldering Aggregate | 152 | 6 | 08/03/1993 | 08/03/1993 | 06/16/2008 | 30023 | 580 | 14
22-DS-2003 | 22 | Driving Shoulder | 4 | Asphalt | Hot Mix Asphalt - Shoulder Mix | 51 | 2 | 08/05/1993 | 08/05/1993 | 06/16/2008 | 30024 | 581 | 116
22-DS-2008 | 22 | Driving Shoulder | 1 | Clay | Clay - Subgrade - R=12 | 0 | 0 | 06/16/2008 | 06/17/2008 |  | 14613 |  | 24
23-DS-1990 | 23 | Driving Shoulder | 1 | Clay | Clay - Subgrade - R=12 | 0 | 0 | 10/10/1990 | 09/01/1993 | 06/23/2008 | 603 |  | 24
23-DS-1990 | 23 | Driving Shoulder | 2 | Aggregate | Class 3 Shouldering | 279 | 11 | 10/02/1993 | 10/02/1993 | 06/23/2008 | 606 |  | 13336
23-DS-1990 | 23 | Driving Shoulder | 3 | Aggregate | Class 5 Shouldering Aggregate | 76 | 3 | 10/03/1993 | 10/03/1993 | 06/23/2008 | 607 |  | 14
23-DS-1990 | 23 | Driving Shoulder | 4 | Asphalt | Hot Mix Asphalt - Shoulder Mix | 51 | 2 | 10/04/1993 | 10/04/1993 | 06/23/2008 | 13390 |  | 116
23-DS-1999 | 23 | Driving Shoulder | 1 | Clay | Clay - Subgrade - R=12 | 0 | 0 | 10/10/1990 | 09/01/1993 | 06/23/2008 | 30087 | 603 | 24
23-DS-1999 | 23 | Driving Shoulder | 2 | Aggregate | Class 3 Shouldering | 279 | 11 | 10/02/1993 | 10/02/1993 | 06/23/2008 | 30088 | 606 | 13336
23-DS-1999 | 23 | Driving Shoulder | 3 | Aggregate | Class 5 Shouldering Aggregate | 76 | 3 | 10/03/1993 | 10/03/1993 | 06/23/2008 | 30089 | 607 | 14
23-DS-1999 | 23 | Driving Shoulder | 4 | Asphalt | Hot Mix Asphalt - Shoulder Mix | 51 | 2 | 10/04/1993 | 10/04/1993 | 06/23/2008 | 30090 | 13390 | 116
23-DS-2008 | 23 | Driving Shoulder | 1 | Clay | Clay - Subgrade - R=12 | 0 | 0 | 06/23/2008 | 06/25/2008 |  | 14628 |  | 24
23-DS-2008 | 23 | Driving Shoulder | 2 | Granular | Select Granular Blend - Reclaimings + Class 3 Special material | 178 | 7 | 06/25/2008 | 06/26/2008 |  | 14629 |  | 138
23-DS-2008 | 23 | Driving Shoulder | 3 | Aggregate | Class 3 Special gradation for MnROAD - Base | 305 | 12 | 06/26/2008 | 06/27/2008 |  | 14630 |  | 4
23-DS-2008 | 23 | Driving Shoulder | 4 | Geotextile | Geotextile - Type V | 3 | 0.1 | 09/07/2008 | 09/07/2008 | 09/28/2016 | 14631 |  | 103
23-DS-2008 | 23 | Driving Shoulder | 5 | Stone | Railroad Ballast - Mesabi Hardrock | 305 | 12 | 09/08/2008 | 09/09/2008 | 09/28/2016 | 14632 |  | 118
23-DS-2008 | 23 | Driving Shoulder | 6 | Asphalt | Warm Mix Asphalt - 30% fractionated RAP - Wearing Course | 51 | 2 | 09/16/2008 | 09/16/2008 | 09/28/2016 | 14633 |  | 17157
23-DS-2008 | 23 | Driving Shoulder | 7 | Asphalt | Hot Mix Asphalt - 5% Tear-Off Waste Shingles | 38 | 1.5 | 09/19/2008 | 09/19/2008 | 09/28/2016 | 14634 |  | 115
23-DS-2008 | 23 | Driving Shoulder | 8 | Asphalt | Hot Mix Asphalt - 5% Tear-Off Waste Shingles | 38 | 1.5 | 09/19/2008 | 09/19/2008 | 09/28/2016 | 17317 |  | 115
23-DS-2016 | 23 | Driving Shoulder | 1 | Clay | Clay - Subgrade - R=12 | 0 | 0 | 06/23/2008 | 06/25/2008 |  | 30100 | 14628 | 24
23-DS-2016 | 23 | Driving Shoulder | 2 | Granular | Select Granular Blend - Reclaimings + Class 3 Special material | 178 | 7 | 06/25/2008 | 06/26/2008 |  | 30101 | 14629 | 138
23-DS-2016 | 23 | Driving Shoulder | 3 | Aggregate | Class 3 Special gradation for MnROAD - Base | 305 | 12 | 06/26/2008 | 06/27/2008 |  | 30102 | 14630 | 4
23-DS-2016 | 23 | Driving Shoulder | 4 | Aggregate | Class 6 Aggregate Base | 305 | 12 | 09/28/2016 | 09/30/2016 |  | 18639 |  | 18651
23-DS-2016 | 23 | Driving Shoulder | 5 | Asphalt | Hot Mix Asphalt - 15% RAP - HIMA - SPWEB540I | 76 | 3 | 10/07/2016 | 10/07/2016 | 04/01/2022 | 18633 |  | 18620
23-DS-2016 | 23 | Driving Shoulder | 6 | Asphalt | Hot Mix Asphalt - 15% RAP - HIMA - SPWEB540I | 51 | 2 | 10/08/2016 | 10/08/2016 | 04/01/2022 | 18629 |  | 18620
23-PS-1990 | 23 | Passing Shoulder | 1 | Clay | Clay - Subgrade - R=12 | 0 | 0 | 10/10/1990 | 09/01/1993 | 06/23/2008 | 627 |  | 24
23-PS-1990 | 23 | Passing Shoulder | 2 | Aggregate | Class 3 Shouldering | 279 | 11 | 10/02/1993 | 10/02/1993 | 06/23/2008 | 630 |  | 13336
23-PS-1990 | 23 | Passing Shoulder | 3 | Aggregate | Class 5 Shouldering Aggregate | 76 | 3 | 10/03/1993 | 10/03/1993 | 06/23/2008 | 631 |  | 14
23-PS-1990 | 23 | Passing Shoulder | 4 | Asphalt | Hot Mix Asphalt - Shoulder Mix | 51 | 2 | 10/04/1993 | 10/04/1993 | 06/23/2008 | 13389 |  | 116
23-PS-1999 | 23 | Passing Shoulder | 1 | Clay | Clay - Subgrade - R=12 | 0 | 0 | 10/10/1990 | 09/01/1993 | 06/23/2008 | 30075 | 627 | 24
23-PS-1999 | 23 | Passing Shoulder | 2 | Aggregate | Class 3 Shouldering | 279 | 11 | 10/02/1993 | 10/02/1993 | 06/23/2008 | 30076 | 630 | 13336
23-PS-1999 | 23 | Passing Shoulder | 3 | Aggregate | Class 5 Shouldering Aggregate | 76 | 3 | 10/03/1993 | 10/03/1993 | 06/23/2008 | 30077 | 631 | 14
23-PS-1999 | 23 | Passing Shoulder | 4 | Asphalt | Hot Mix Asphalt - Shoulder Mix | 51 | 2 | 10/04/1993 | 10/04/1993 | 06/23/2008 | 30078 | 13389 | 116
23-PS-2008 | 23 | Passing Shoulder | 1 | Clay | Clay - Subgrade - R=12 | 0 | 0 | 06/23/2008 | 06/25/2008 |  | 14619 |  | 24
23-PS-2008 | 23 | Passing Shoulder | 2 | Granular | Select Granular Blend - Reclaimings + Class 3 Special material | 178 | 7 | 06/25/2008 | 06/26/2008 |  | 14620 |  | 138
23-PS-2008 | 23 | Passing Shoulder | 3 | Aggregate | Class 3 Special gradation for MnROAD - Base | 305 | 12 | 06/26/2008 | 06/27/2008 |  | 14621 |  | 4
23-PS-2008 | 23 | Passing Shoulder | 4 | Geotextile | Geotextile - Type V | 3 | 0.1 | 09/07/2008 | 09/07/2008 | 09/28/2016 | 14622 |  | 103
23-PS-2008 | 23 | Passing Shoulder | 5 | Stone | Railroad Ballast - Mesabi Hardrock | 305 | 12 | 09/08/2008 | 09/09/2008 | 09/28/2016 | 14623 |  | 118
23-PS-2008 | 23 | Passing Shoulder | 6 | Asphalt | Warm Mix Asphalt - 30% fractionated RAP - Wearing Course | 51 | 2 | 09/16/2008 | 09/16/2008 | 09/28/2016 | 14624 |  | 17157
23-PS-2008 | 23 | Passing Shoulder | 7 | Asphalt | Warm Mix Asphalt - Wearing Course | 38 | 1.5 | 09/17/2008 | 09/18/2008 | 09/28/2016 | 14625 |  | 17152
23-PS-2008 | 23 | Passing Shoulder | 8 | Asphalt | Warm Mix Asphalt - Wearing Course | 38 | 1.5 | 09/17/2008 | 09/18/2008 | 09/28/2016 | 17306 |  | 17152
23-PS-2016 | 23 | Passing Shoulder | 1 | Clay | Clay - Subgrade - R=12 | 0 | 0 | 06/23/2008 | 06/25/2008 |  | 30094 | 14619 | 24
23-PS-2016 | 23 | Passing Shoulder | 2 | Granular | Select Granular Blend - Reclaimings + Class 3 Special material | 178 | 7 | 06/25/2008 | 06/26/2008 |  | 30095 | 14620 | 138
23-PS-2016 | 23 | Passing Shoulder | 3 | Aggregate | Class 3 Special gradation for MnROAD - Base | 305 | 12 | 06/26/2008 | 06/27/2008 |  | 30096 | 14621 | 4
23-PS-2016 | 23 | Passing Shoulder | 4 | Aggregate | Class 6 Aggregate Base | 305 | 12 | 09/28/2016 | 09/30/2016 |  | 18640 |  | 18651
23-PS-2016 | 23 | Passing Shoulder | 5 | Asphalt | Hot Mix Asphalt - 15% RAP - HIMA - SPWEB540I | 76 | 3 | 10/07/2016 | 10/07/2016 | 04/01/2022 | 18626 |  | 18620
23-PS-2016 | 23 | Passing Shoulder | 6 | Asphalt | Hot Mix Asphalt - 15% RAP - HIMA - SPWEB540I | 51 | 2 | 10/08/2016 | 10/08/2016 | 04/01/2022 | 18631 |  | 18620
24-IS-1990 | 24 | Inside Shoulder | 1 | Sand | Sand - Subgrade - R=70 | 0 | 0 | 10/05/1990 | 07/15/1993 | 06/18/2017 | 651 |  | 23
24-IS-1990 | 24 | Inside Shoulder | 2 | Aggregate | Class 6 Special gradation for MnROAD - Base | 114 | 4.5 | 09/01/1992 | 07/21/1993 | 06/18/2017 | 16036 |  | 8
24-IS-1990 | 24 | Inside Shoulder | 3 | Asphalt | Hot Mix Asphalt - Shoulder Mix | 64 | 2.5 | 08/17/1993 | 08/17/1993 | 06/18/2017 | 16038 |  | 116
24-OS-1990 | 24 | Outside Shoulder | 1 | Sand | Sand - Subgrade - R=70 | 0 | 0 | 10/05/1990 | 07/15/1993 | 06/18/2017 | 636 |  | 23
24-OS-1990 | 24 | Outside Shoulder | 2 | Aggregate | Class 6 Special gradation for MnROAD - Base | 114 | 4.5 | 09/01/1992 | 07/21/1993 | 06/18/2017 | 16037 |  | 8
24-OS-1990 | 24 | Outside Shoulder | 3 | Asphalt | Hot Mix Asphalt - Shoulder Mix | 64 | 2.5 | 08/17/1993 | 08/17/1993 | 06/18/2017 | 16039 |  | 116
25-IS-1991 | 25 | Inside Shoulder | 1 | Sand | Sand - Subgrade - R=70 | 0 | 0 | 09/24/1991 | 07/21/1993 | 08/22/2008 | 16041 |  | 23
25-IS-1991 | 25 | Inside Shoulder | 2 | Aggregate | Class 5 Shouldering Aggregate | 64 | 2.5 | 08/17/1993 | 08/17/1993 | 08/22/2008 | 16043 |  | 14
25-IS-1991 | 25 | Inside Shoulder | 3 | Asphalt | Hot Mix Asphalt - Shoulder Mix | 64 | 2.5 | 08/18/1993 | 08/18/1993 | 08/22/2008 | 16045 |  | 116
25-OS-1991 | 25 | Outside Shoulder | 1 | Sand | Sand - Subgrade - R=70 | 0 | 0 | 09/24/1991 | 07/21/1993 | 08/22/2008 | 16040 |  | 23
25-OS-1991 | 25 | Outside Shoulder | 2 | Aggregate | Class 5 Shouldering Aggregate | 64 | 2.5 | 08/17/1993 | 08/17/1993 | 08/22/2008 | 16042 |  | 14
25-OS-1991 | 25 | Outside Shoulder | 3 | Asphalt | Hot Mix Asphalt - Shoulder Mix | 64 | 2.5 | 08/18/1993 | 08/18/1993 | 08/22/2008 | 16044 |  | 116
26-IS-1991 | 26 | Inside Shoulder | 1 | Clay | Clay - Subgrade - R=12 | 0 | 0 | 06/11/1991 | 07/21/1993 | 09/06/2000 | 677 |  | 24
26-IS-1991 | 26 | Inside Shoulder | 2 | Aggregate | Class 5 Shouldering Aggregate | 64 | 2.5 | 08/17/1993 | 08/17/1993 | 09/06/2000 | 678 |  | 14
26-IS-1991 | 26 | Inside Shoulder | 3 | Asphalt | Hot Mix Asphalt - Shoulder Mix | 64 | 2.5 | 08/18/1993 | 08/18/1993 | 09/06/2000 | 16046 |  | 116
26-IS-2000 | 26 | Inside Shoulder | 1 | Clay | Clay - Subgrade - R=12 | 0 | 0 | 09/06/2000 | 09/09/2000 | 05/01/2004 | 16512 |  | 24
26-IS-2000 | 26 | Inside Shoulder | 2 | Reclaimed | Full Depth Reclamation - HMA + Clay | 203 | 8 | 09/10/2000 | 09/10/2000 | 05/01/2004 | 16519 |  | 17063
26-IS-2000 | 26 | Inside Shoulder | 3 | Aggregate | Class 2 Shouldering | 64 | 2.5 | 09/12/2000 | 09/12/2000 | 05/01/2004 | 17264 |  | 16358
26-IS-2004 | 26 | Inside Shoulder | 1 | Clay | Clay - Subgrade - R=12 | 0 | 0 | 05/01/2004 | 05/08/2004 | 09/10/2008 | 16500 |  | 24
26-IS-2004 | 26 | Inside Shoulder | 2 | Aggregate | Class 6 Special gradation for MnROAD - Base | 305 | 12 | 05/08/2004 | 05/19/2004 | 09/10/2008 | 16504 |  | 8
26-IS-2004 | 26 | Inside Shoulder | 3 | Aggregate | Class 2 Shouldering | 102 | 4 | 05/27/2004 | 05/27/2004 | 09/10/2008 | 16521 |  | 16358
26-OS-1991 | 26 | Outside Shoulder | 1 | Clay | Clay - Subgrade - R=12 | 0 | 0 | 06/11/1991 | 07/21/1993 | 09/06/2000 | 668 |  | 24
26-OS-1991 | 26 | Outside Shoulder | 2 | Aggregate | Class 5 Shouldering Aggregate | 64 | 2.5 | 08/17/1993 | 08/17/1993 | 09/06/2000 | 669 |  | 14
26-OS-1991 | 26 | Outside Shoulder | 3 | Asphalt | Hot Mix Asphalt - Shoulder Mix | 64 | 2.5 | 08/18/1993 | 08/18/1993 | 09/06/2000 | 16047 |  | 116
26-OS-2000 | 26 | Outside Shoulder | 1 | Clay | Clay - Subgrade - R=12 | 0 | 0 | 09/06/2000 | 09/09/2000 | 05/01/2004 | 16514 |  | 24
26-OS-2000 | 26 | Outside Shoulder | 2 | Reclaimed | Full Depth Reclamation - HMA + Clay | 203 | 8 | 09/10/2000 | 09/10/2000 | 05/01/2004 | 16520 |  | 17063
26-OS-2000 | 26 | Outside Shoulder | 3 | Aggregate | Class 2 Shouldering | 64 | 2.5 | 09/12/2000 | 09/12/2000 | 05/01/2004 | 17265 |  | 16358
26-OS-2004 | 26 | Outside Shoulder | 1 | Clay | Clay - Subgrade - R=12 | 0 | 0 | 05/01/2004 | 05/08/2004 | 09/10/2008 | 16502 |  | 24
26-OS-2004 | 26 | Outside Shoulder | 2 | Aggregate | Class 6 Special gradation for MnROAD - Base | 305 | 12 | 05/08/2004 | 05/19/2004 | 09/10/2008 | 16506 |  | 8
26-OS-2004 | 26 | Outside Shoulder | 3 | Aggregate | Class 2 Shouldering | 102 | 4 | 05/27/2004 | 05/27/2004 | 09/10/2008 | 16522 |  | 16358
27-IS-1990 | 27 | Inside Shoulder | 1 | Clay | Clay - Subgrade - R=12 | 0 | 0 | 10/05/1990 | 08/05/1992 | 08/05/1999 | 16049 |  | 24
27-IS-1990 | 27 | Inside Shoulder | 2 | Aggregate | Class 6 Special gradation for MnROAD - Base | 279 | 11 | 08/12/1992 | 07/26/1993 | 08/05/1999 | 16051 |  | 8
27-IS-1990 | 27 | Inside Shoulder | 3 | Asphalt | Hot Mix Asphalt - Shoulder Mix | 38 | 1.5 | 08/17/1993 | 08/17/1993 | 08/05/1999 | 16053 |  | 116
27-IS-1990 | 27 | Inside Shoulder | 4 | Asphalt | Hot Mix Asphalt - Shoulder Mix | 38 | 1.5 | 08/18/1993 | 08/18/1993 | 08/05/1999 | 16055 |  | 116
27-IS-1999 | 27 | Inside Shoulder | 1 | Clay | Clay - Subgrade - R=12 | 0 | 0 | 08/05/1999 | 08/13/1999 | 09/13/2000 | 16530 |  | 24
27-IS-1999 | 27 | Inside Shoulder | 2 | Stone | Stone - Large Crushed - 4 inch topsize | 356 | 14 | 08/14/1999 | 08/14/1999 | 09/13/2000 | 16534 |  | 117
27-IS-1999 | 27 | Inside Shoulder | 3 | Asphalt | Double Chip Seal - CRS-2P | 13 | 0.5 | 08/15/1999 | 08/15/1999 | 09/13/2000 | 16538 |  | 101
27-IS-2000 | 27 | Inside Shoulder | 1 | Clay | Clay - Subgrade - R=12 | 0 | 0 | 09/13/2000 | 09/13/2000 | 07/05/2006 | 16546 | 16530 | 24
27-IS-2000 | 27 | Inside Shoulder | 2 | Stone | Stone - Large Crushed - 4 inch topsize | 356 | 14 | 09/14/2000 | 09/14/2000 | 07/05/2006 | 16555 | 16534 | 117
27-IS-2000 | 27 | Inside Shoulder | 3 | Aggregate | Class 2 Shouldering | 64 | 2.5 | 09/16/2000 | 09/16/2000 | 07/05/2006 | 16557 |  | 16358
27-IS-2006 | 27 | Inside Shoulder | 1 | Clay | Clay - Subgrade - R=12 | 0 | 0 | 07/05/2006 | 07/05/2006 | 08/11/2017 | 16438 |  | 24
27-IS-2006 | 27 | Inside Shoulder | 2 | Clay | Clay - Subgrade - R=12 | 178 | 7 | 07/07/2006 | 07/08/2006 | 08/11/2017 | 16442 |  | 24
27-IS-2006 | 27 | Inside Shoulder | 3 | Aggregate | Class 5 - Standard - Base | 152 | 6 | 07/14/2006 | 07/27/2006 | 08/11/2017 | 16446 |  | 17163
27-IS-2006 | 27 | Inside Shoulder | 4 | Aggregate | Class 2 Shouldering | 102 | 4 | 08/10/2006 | 08/10/2006 | 08/11/2017 | 16453 |  | 16358
27-OS-1990 | 27 | Outside Shoulder | 1 | Clay | Clay - Subgrade - R=12 | 0 | 0 | 10/05/1990 | 08/05/1992 | 08/05/1999 | 16048 |  | 24
27-OS-1990 | 27 | Outside Shoulder | 2 | Aggregate | Class 6 Special gradation for MnROAD - Base | 279 | 11 | 08/12/1992 | 07/26/1993 | 08/05/1999 | 16050 |  | 8
27-OS-1990 | 27 | Outside Shoulder | 3 | Asphalt | Hot Mix Asphalt - Shoulder Mix | 38 | 1.5 | 08/17/1993 | 08/17/1993 | 08/05/1999 | 16052 |  | 116
27-OS-1990 | 27 | Outside Shoulder | 4 | Asphalt | Hot Mix Asphalt - Shoulder Mix | 38 | 1.5 | 08/18/1993 | 08/18/1993 | 08/05/1999 | 16054 |  | 116
27-OS-1999 | 27 | Outside Shoulder | 1 | Clay | Clay - Subgrade - R=12 | 0 | 0 | 08/05/1999 | 08/13/1999 | 09/13/2000 | 16532 |  | 24
27-OS-1999 | 27 | Outside Shoulder | 2 | Stone | Stone - Large Crushed - 4 inch topsize | 356 | 14 | 08/14/1999 | 08/14/1999 | 09/13/2000 | 16536 |  | 117
27-OS-1999 | 27 | Outside Shoulder | 3 | Asphalt | Double Chip Seal - CRS-2P | 13 | 0.5 | 08/15/1999 | 08/15/1999 | 09/13/2000 | 16540 |  | 101
27-OS-2000 | 27 | Outside Shoulder | 1 | Clay | Clay - Subgrade - R=12 | 0 | 0 | 09/13/2000 | 09/13/2000 | 07/05/2006 | 16548 | 16532 | 24
27-OS-2000 | 27 | Outside Shoulder | 2 | Stone | Stone - Large Crushed - 4 inch topsize | 356 | 14 | 09/14/2000 | 09/14/2000 | 07/05/2006 | 16556 | 16536 | 117
27-OS-2000 | 27 | Outside Shoulder | 3 | Aggregate | Class 2 Shouldering | 64 | 2.5 | 09/16/2000 | 09/16/2000 | 07/05/2006 | 16558 |  | 16358
27-OS-2006 | 27 | Outside Shoulder | 1 | Clay | Clay - Subgrade - R=12 | 0 | 0 | 07/05/2006 | 07/05/2006 | 08/11/2017 | 16440 |  | 24
27-OS-2006 | 27 | Outside Shoulder | 2 | Clay | Clay - Subgrade - R=12 | 178 | 7 | 07/07/2006 | 07/08/2006 | 08/11/2017 | 16444 |  | 24
27-OS-2006 | 27 | Outside Shoulder | 3 | Aggregate | Class 5 - Standard - Base | 152 | 6 | 07/14/2006 | 07/27/2006 | 08/11/2017 | 16448 |  | 17163
27-OS-2006 | 27 | Outside Shoulder | 4 | Aggregate | Class 2 Shouldering | 102 | 4 | 08/10/2006 | 08/10/2006 | 08/11/2017 | 16454 |  | 16358
28-OS-1991 | 28 | Outside Shoulder | 3 | Asphalt | Hot Mix Asphalt - Shoulder Mix | 38 | 1.5 | 08/17/1993 | 08/17/1993 | 08/12/1999 | 16060 |  | 116
28-OS-1991 | 28 | Outside Shoulder | 4 | Asphalt | Hot Mix Asphalt - Shoulder Mix | 38 | 1.5 | 08/18/1993 | 08/18/1993 | 08/12/1999 | 16062 |  | 116
28-OS-1999 | 28 | Outside Shoulder | 1 | Clay | Clay - Subgrade - R=12 | 0 | 0 | 08/12/1999 | 08/16/1999 | 07/17/2006 | 16566 |  | 24
28-OS-1999 | 28 | Outside Shoulder | 2 | Stone | Stone - Large Crushed - 4 inch topsize | 356 | 14 | 08/17/1999 | 08/17/1999 | 07/17/2006 | 16570 |  | 117
28-OS-1999 | 28 | Outside Shoulder | 3 | Aggregate | Class 6 Special gradation for MnROAD - Base | 25 | 1 | 08/18/1999 | 08/18/1999 | 07/17/2006 | 16574 |  | 8
28-OS-1999 | 28 | Outside Shoulder | 4 | Aggregate | Class 2 Shouldering | 64 | 2.5 | 08/20/1999 | 08/20/1999 | 07/17/2006 | 16578 |  | 16358
28-OS-2006 | 28 | Outside Shoulder | 1 | Clay | Clay - Subgrade - R=12 | 0 | 0 | 07/17/2006 | 07/17/2006 | 08/11/2017 | 16462 |  | 24
28-OS-2006 | 28 | Outside Shoulder | 2 | Clay | Clay - Borrow | 178 | 7 | 07/08/2006 | 07/18/2006 | 08/11/2017 | 16466 |  | 17225
28-OS-2006 | 28 | Outside Shoulder | 3 | Aggregate | Class 5 - Standard - Base | 152 | 6 | 07/18/2006 | 07/27/2006 | 08/11/2017 | 16470 |  | 17163
28-OS-2006 | 28 | Outside Shoulder | 4 | Aggregate | Class 2 Shouldering | 102 | 4 | 08/10/2006 | 08/10/2006 | 08/11/2017 | 16476 |  | 16358
28-IS-1991 | 28 | Inside Shoulder | 1 | Clay | Clay - Subgrade - R=12 | 0 | 0 | 07/17/1991 | 08/05/1992 | 08/12/1999 | 16057 |  | 24
28-IS-1991 | 28 | Inside Shoulder | 2 | Aggregate | Class 5 Special gradation for MnROAD - Base | 330 | 13 | 07/28/1993 | 07/28/1993 | 08/12/1999 | 16059 |  | 7
28-IS-1991 | 28 | Inside Shoulder | 3 | Asphalt | Hot Mix Asphalt - Shoulder Mix | 38 | 1.5 | 08/17/1993 | 08/17/1993 | 08/12/1999 | 16061 |  | 116
28-IS-1991 | 28 | Inside Shoulder | 4 | Asphalt | Hot Mix Asphalt - Shoulder Mix | 38 | 1.5 | 08/18/1993 | 08/18/1993 | 08/12/1999 | 16063 |  | 116
28-IS-1999 | 28 | Inside Shoulder | 1 | Clay | Clay - Subgrade - R=12 | 0 | 0 | 08/12/1999 | 08/16/1999 | 07/17/2006 | 16564 |  | 24
28-IS-1999 | 28 | Inside Shoulder | 2 | Stone | Stone - Large Crushed - 4 inch topsize | 356 | 14 | 08/17/1999 | 08/17/1999 | 07/17/2006 | 16568 |  | 117
28-IS-1999 | 28 | Inside Shoulder | 3 | Aggregate | Class 6 Special gradation for MnROAD - Base | 25 | 1 | 08/18/1999 | 08/18/1999 | 07/17/2006 | 16572 |  | 8
28-IS-1999 | 28 | Inside Shoulder | 4 | Aggregate | Class 2 Shouldering | 64 | 2.5 | 08/20/1999 | 08/20/1999 | 07/17/2006 | 16577 |  | 16358
28-IS-2006 | 28 | Inside Shoulder | 1 | Clay | Clay - Subgrade - R=12 | 0 | 0 | 07/17/2006 | 07/17/2006 | 08/11/2017 | 16460 |  | 24
28-IS-2006 | 28 | Inside Shoulder | 2 | Clay | Clay - Borrow | 178 | 7 | 07/08/2006 | 07/18/2006 | 08/11/2017 | 16464 |  | 17225
28-IS-2006 | 28 | Inside Shoulder | 3 | Aggregate | Class 5 - Standard - Base | 152 | 6 | 07/18/2006 | 07/27/2006 | 08/11/2017 | 16468 |  | 17163
28-IS-2006 | 28 | Inside Shoulder | 4 | Aggregate | Class 2 Shouldering | 102 | 4 | 08/10/2006 | 08/10/2006 | 08/11/2017 | 16475 |  | 16358
28-OS-1991 | 28 | Outside Shoulder | 1 | Clay | Clay - Subgrade - R=12 | 0 | 0 | 07/17/1991 | 08/05/1992 | 08/12/1999 | 16056 |  | 24
28-OS-1991 | 28 | Outside Shoulder | 2 | Aggregate | Class 5 Special gradation for MnROAD - Base | 330 | 13 | 07/28/1993 | 07/28/1993 | 08/12/1999 | 16058 |  | 7
29-IS-1991 | 29 | Inside Shoulder | 1 | Clay | Clay - Subgrade - R=12 | 0 | 0 | 07/17/1991 | 07/15/1993 | 07/23/2007 | 827 |  | 24
29-IS-1991 | 29 | Inside Shoulder | 2 | Aggregate | Class 4 Special gradation for MnROAD - Base | 254 | 10 | 08/11/1992 | 07/26/1993 | 07/23/2007 | 828 |  | 5
29-IS-1991 | 29 | Inside Shoulder | 3 | Aggregate | Class 5 Shouldering Aggregate | 64 | 2.5 | 08/17/1993 | 08/17/1993 | 07/23/2007 | 829 |  | 14
29-IS-1991 | 29 | Inside Shoulder | 4 | Asphalt | Hot Mix Asphalt - Shoulder Mix | 64 | 2.5 | 08/18/1993 | 08/18/1993 | 07/23/2007 | 16064 |  | 116
29-OS-1991 | 29 | Outside Shoulder | 1 | Clay | Clay - Subgrade - R=12 | 0 | 0 | 07/17/1991 | 07/15/1993 | 07/23/2007 | 823 |  | 24
29-OS-1991 | 29 | Outside Shoulder | 2 | Aggregate | Class 4 Special gradation for MnROAD - Base | 254 | 10 | 08/11/1992 | 07/26/1993 | 07/23/2007 | 824 |  | 5
29-OS-1991 | 29 | Outside Shoulder | 3 | Aggregate | Class 5 Shouldering Aggregate | 64 | 2.5 | 08/17/1993 | 08/17/1993 | 07/23/2007 | 825 |  | 14
29-OS-1991 | 29 | Outside Shoulder | 4 | Asphalt | Hot Mix Asphalt - Shoulder Mix | 64 | 2.5 | 08/18/1993 | 08/18/1993 | 07/23/2007 | 16065 |  | 116
30-IS-1990 | 30 | Inside Shoulder | 1 | Clay | Clay - Subgrade - R=12 | 0 | 0 | 07/10/1990 | 07/15/1993 | 07/23/2007 | 848 |  | 24
30-IS-1990 | 30 | Inside Shoulder | 2 | Aggregate | Class 3 Special gradation for MnROAD - Base | 305 | 12 | 08/14/1992 | 07/26/1993 | 07/23/2007 | 849 |  | 4
30-IS-1990 | 30 | Inside Shoulder | 3 | Aggregate | Class 5 Shouldering Aggregate | 64 | 2.5 | 08/17/1993 | 08/17/1993 | 07/23/2007 | 850 |  | 14
30-IS-1990 | 30 | Inside Shoulder | 4 | Asphalt | Hot Mix Asphalt - Shoulder Mix | 64 | 2.5 | 08/18/1993 | 08/18/1993 | 07/23/2007 | 16066 |  | 116
30-OS-1990 | 30 | Outside Shoulder | 1 | Clay | Clay - Subgrade - R=12 | 0 | 0 | 07/10/1990 | 07/15/1993 | 07/23/2007 | 844 |  | 24
30-OS-1990 | 30 | Outside Shoulder | 2 | Aggregate | Class 3 Special gradation for MnROAD - Base | 305 | 12 | 08/14/1992 | 07/26/1993 | 07/23/2007 | 845 |  | 4
30-OS-1990 | 30 | Outside Shoulder | 3 | Aggregate | Class 5 Shouldering Aggregate | 64 | 2.5 | 08/17/1993 | 08/17/1993 | 07/23/2007 | 846 |  | 14
30-OS-1990 | 30 | Outside Shoulder | 4 | Asphalt | Hot Mix Asphalt - Shoulder Mix | 64 | 2.5 | 08/18/1993 | 08/18/1993 | 07/23/2007 | 16067 |  | 116
31-IS-1991 | 31 | Inside Shoulder | 1 | Clay | Clay - Subgrade - R=12 | 0 | 0 | 07/17/1991 | 08/11/1992 |  | 16069 |  | 24
31-IS-1991 | 31 | Inside Shoulder | 2 | Aggregate | Class 3 Special gradation for MnROAD - Base | 305 | 12 | 08/14/1992 | 07/28/1993 |  | 16071 |  | 4
31-IS-1991 | 31 | Inside Shoulder | 3 | Aggregate | Class 5 Special gradation for MnROAD - Base | 102 | 4 | 07/28/1993 | 08/01/1993 |  | 16075 |  | 7
31-IS-1991 | 31 | Inside Shoulder | 4 | Aggregate | Class 5 Shouldering Aggregate | 13 | 0.5 | 08/17/1993 | 08/17/1993 |  | 16078 |  | 14
31-IS-1991 | 31 | Inside Shoulder | 5 | Asphalt | Hot Mix Asphalt - Shoulder Mix | 64 | 2.5 | 08/18/1993 | 08/18/1993 |  | 16079 |  | 116
31-OS-1991 | 31 | Outside Shoulder | 1 | Clay | Clay - Subgrade - R=12 | 0 | 0 | 07/17/1991 | 08/11/1992 |  | 16068 |  | 24
31-OS-1991 | 31 | Outside Shoulder | 2 | Aggregate | Class 3 Special gradation for MnROAD - Base | 305 | 12 | 08/14/1992 | 07/28/1993 |  | 16070 |  | 4
31-OS-1991 | 31 | Outside Shoulder | 3 | Aggregate | Class 5 Special gradation for MnROAD - Base | 102 | 4 | 07/28/1993 | 08/01/1993 |  | 16074 |  | 7
31-OS-1991 | 31 | Outside Shoulder | 4 | Aggregate | Class 5 Shouldering Aggregate | 38 | 1.5 | 08/17/1993 | 08/17/1993 |  | 16076 |  | 14
31-OS-1991 | 31 | Outside Shoulder | 5 | Asphalt | Hot Mix Asphalt - Shoulder Mix | 38 | 1.5 | 08/18/1993 | 08/18/1993 |  | 16077 |  | 116
32-IS-1990 | 32 | Inside Shoulder | 1 | Clay | Clay - Subgrade - R=12 | 0 | 0 | 09/27/1990 | 08/11/1992 |  | 16082 |  | 24
32-IS-1990 | 32 | Inside Shoulder | 2 | Aggregate | Class 1 Coarse gradation for MnROAD - Base and Surface | 152 | 6 | 09/01/1993 | 09/01/1993 |  | 16084 |  | 1
32-IS-1990 | 32 | Inside Shoulder | 3 | Aggregate | Class 1 Fine gradation for MnROAD - Base and Surface | 152 | 6 | 09/01/1993 | 09/01/1993 | 06/14/2000 | 16086 |  | 2
32-IS-2000 | 32 | Inside Shoulder | 1 | Clay | Clay - Subgrade - R=12 | 0 | 0 | 09/27/1990 | 08/11/1992 |  | 28227 | 16082 | 24
32-IS-2000 | 32 | Inside Shoulder | 2 | Aggregate | Class 1 Coarse gradation for MnROAD - Base and Surface | 152 | 6 | 09/01/1993 | 09/01/1993 |  | 28228 | 16084 | 1
32-IS-2000 | 32 | Inside Shoulder | 3 | Aggregate | Class 1 Fine gradation for MnROAD - Base and Surface | 25 | 1 | 09/01/1993 | 06/14/2000 |  | 21215 |  | 2
32-IS-2000 | 32 | Inside Shoulder | 4 | Aggregate | Class 2 Shouldering | 127 | 5 | 06/30/2000 | 06/30/2000 |  | 16926 |  | 16358
32-OS-1990 | 32 | Outside Shoulder | 1 | Clay | Clay - Subgrade - R=12 | 0 | 0 | 09/27/1990 | 08/11/1992 |  | 16083 |  | 24
32-OS-1990 | 32 | Outside Shoulder | 2 | Aggregate | Class 1 Coarse gradation for MnROAD - Base and Surface | 152 | 6 | 09/01/1993 | 09/01/1993 |  | 16085 |  | 1
32-OS-1990 | 32 | Outside Shoulder | 3 | Aggregate | Class 1 Fine gradation for MnROAD - Base and Surface | 152 | 6 | 09/01/1993 | 09/01/1993 | 06/14/2000 | 16087 |  | 2
32-OS-2000 | 32 | Outside Shoulder | 1 | Clay | Clay - Subgrade - R=12 | 0 | 0 | 09/27/1990 | 08/11/1992 |  | 28223 | 16083 | 24
32-OS-2000 | 32 | Outside Shoulder | 2 | Aggregate | Class 1 Coarse gradation for MnROAD - Base and Surface | 152 | 6 | 09/01/1993 | 09/01/1993 |  | 28224 | 16085 | 1
32-OS-2000 | 32 | Outside Shoulder | 3 | Aggregate | Class 1 Fine gradation for MnROAD - Base and Surface | 25 | 1 | 09/01/1993 | 06/14/2000 |  | 21212 |  | 2
32-OS-2000 | 32 | Outside Shoulder | 4 | Aggregate | Class 2 Shouldering | 127 | 5 | 06/30/2000 | 06/30/2000 |  | 16927 |  | 16358
33-IS-1990 | 33 | Inside Shoulder | 1 | Clay | Clay - Subgrade - R=12 | 0 | 0 | 10/05/1990 | 08/11/1992 | 08/11/1999 | 15939 |  | 24
33-IS-1990 | 33 | Inside Shoulder | 2 | Aggregate | Class 1 Coarse gradation for MnROAD - Base and Surface | 152 | 6 | 09/01/1993 | 09/01/1993 | 08/11/1999 | 15943 |  | 1
33-IS-1990 | 33 | Inside Shoulder | 3 | Aggregate | Class 6 Special gradation for MnROAD - Base | 152 | 6 | 09/01/1993 | 09/01/1993 | 08/11/1999 | 15947 |  | 8
33-IS-1999 | 33 | Inside Shoulder | 1 | Clay | Clay - Subgrade - R=12 | 0 | 0 | 08/11/1999 | 08/11/1999 |  | 15971 |  | 24
33-IS-1999 | 33 | Inside Shoulder | 2 | Aggregate | Class 6 Special gradation for MnROAD - Base | 305 | 12 | 08/11/1999 | 08/18/1999 |  | 15975 |  | 8
33-IS-1999 | 33 | Inside Shoulder | 3 | Aggregate | Class 2 Shouldering | 102 | 4 | 09/01/1999 | 09/01/1999 |  | 16363 |  | 16358
33-OS-1990 | 33 | Outside Shoulder | 1 | Clay | Clay - Subgrade - R=12 | 0 | 0 | 10/05/1990 | 08/11/1992 | 08/11/1999 | 15937 |  | 24
33-OS-1990 | 33 | Outside Shoulder | 2 | Aggregate | Class 1 Coarse gradation for MnROAD - Base and Surface | 152 | 6 | 09/01/1993 | 09/01/1993 | 08/11/1999 | 15941 |  | 1
33-OS-1990 | 33 | Outside Shoulder | 3 | Aggregate | Class 6 Special gradation for MnROAD - Base | 152 | 6 | 09/01/1993 | 09/01/1993 | 08/11/1999 | 15945 |  | 8
33-OS-1999 | 33 | Outside Shoulder | 1 | Clay | Clay - Subgrade - R=12 | 0 | 0 | 08/11/1999 | 08/11/1999 |  | 15969 |  | 24
33-OS-1999 | 33 | Outside Shoulder | 2 | Aggregate | Class 6 Special gradation for MnROAD - Base | 305 | 12 | 08/11/1999 | 08/18/1999 |  | 15973 |  | 8
33-OS-1999 | 33 | Outside Shoulder | 3 | Aggregate | Class 2 Shouldering | 102 | 4 | 09/01/1999 | 09/01/1999 |  | 16362 |  | 16358
34-IS-1991 | 34 | Inside Shoulder | 1 | Clay | Clay - Subgrade - R=12 | 0 | 0 | 08/14/1991 | 08/11/1992 | 08/11/1999 | 15951 |  | 24
34-IS-1991 | 34 | Inside Shoulder | 2 | Aggregate | Class 1 Fine gradation for MnROAD - Base and Surface | 152 | 6 | 09/01/1993 | 09/01/1993 | 08/11/1999 | 15955 |  | 2
34-IS-1991 | 34 | Inside Shoulder | 3 | Aggregate | Class 5 Special gradation for MnROAD - Base | 152 | 6 | 09/01/1993 | 09/01/1993 | 08/11/1999 | 15959 |  | 7
34-IS-1999 | 34 | Inside Shoulder | 1 | Clay | Clay - Subgrade - R=12 | 0 | 0 | 08/12/1999 | 08/12/1999 |  | 15981 |  | 24
34-IS-1999 | 34 | Inside Shoulder | 2 | Aggregate | Class 6 Special gradation for MnROAD - Base | 305 | 12 | 08/11/1999 | 08/18/1999 |  | 15985 |  | 8
34-IS-1999 | 34 | Inside Shoulder | 3 | Aggregate | Class 2 Shouldering | 102 | 4 | 09/01/1999 | 09/01/1999 |  | 16365 |  | 16358
34-OS-1991 | 34 | Outside Shoulder | 1 | Clay | Clay - Subgrade - R=12 | 0 | 0 | 08/14/1991 | 08/11/1992 | 08/11/1999 | 15949 |  | 24
34-OS-1991 | 34 | Outside Shoulder | 2 | Aggregate | Class 1 Fine gradation for MnROAD - Base and Surface | 152 | 6 | 09/01/1993 | 09/01/1993 | 08/11/1999 | 15953 |  | 2
34-OS-1991 | 34 | Outside Shoulder | 3 | Aggregate | Class 5 Special gradation for MnROAD - Base | 152 | 6 | 09/01/1993 | 09/01/1993 | 08/11/1999 | 15957 |  | 7
34-OS-1999 | 34 | Outside Shoulder | 1 | Clay | Clay - Subgrade - R=12 | 0 | 0 | 08/12/1999 | 08/12/1999 |  | 15979 |  | 24
34-OS-1999 | 34 | Outside Shoulder | 2 | Aggregate | Class 6 Special gradation for MnROAD - Base | 305 | 12 | 08/11/1999 | 08/18/1999 |  | 15983 |  | 8
34-OS-1999 | 34 | Outside Shoulder | 3 | Aggregate | Class 2 Shouldering | 102 | 4 | 09/01/1999 | 09/01/1999 |  | 16364 |  | 16358
35-IS-1990 | 35 | Inside Shoulder | 1 | Clay | Clay - Subgrade - R=12 | 0 | 0 | 10/05/1990 | 08/11/1992 | 08/10/1999 | 15963 |  | 24
35-IS-1990 | 35 | Inside Shoulder | 2 | Aggregate | Class 1 Fine gradation for MnROAD - Base and Surface | 305 | 12 | 09/01/1993 | 09/01/1993 | 08/10/1999 | 15967 |  | 2
35-IS-1999 | 35 | Inside Shoulder | 1 | Clay | Clay - Subgrade - R=12 | 0 | 0 | 08/10/1999 | 08/13/1999 |  | 15991 |  | 24
35-IS-1999 | 35 | Inside Shoulder | 2 | Aggregate | Class 6 Special gradation for MnROAD - Base | 305 | 12 | 08/11/1999 | 08/18/1999 |  | 15995 |  | 8
35-IS-1999 | 35 | Inside Shoulder | 3 | Aggregate | Class 2 Shouldering | 102 | 4 | 09/01/1999 | 09/01/1999 |  | 16367 |  | 16358
35-OS-1990 | 35 | Outside Shoulder | 1 | Clay | Clay - Subgrade - R=12 | 0 | 0 | 10/05/1990 | 08/11/1992 | 08/10/1999 | 15961 |  | 24
35-OS-1990 | 35 | Outside Shoulder | 2 | Aggregate | Class 1 Fine gradation for MnROAD - Base and Surface | 305 | 12 | 09/01/1993 | 09/01/1993 | 08/10/1999 | 15965 |  | 2
35-OS-1999 | 35 | Outside Shoulder | 1 | Clay | Clay - Subgrade - R=12 | 0 | 0 | 08/10/1999 | 08/13/1999 |  | 15989 |  | 24
35-OS-1999 | 35 | Outside Shoulder | 2 | Aggregate | Class 6 Special gradation for MnROAD - Base | 305 | 12 | 08/11/1999 | 08/18/1999 |  | 15993 |  | 8
35-OS-1999 | 35 | Outside Shoulder | 3 | Aggregate | Class 2 Shouldering | 102 | 4 | 09/01/1999 | 09/01/1999 |  | 16366 |  | 16358
36-IS-1991 | 36 | Inside Shoulder | 1 | Sand | Sand - Subgrade - R=70 | 0 | 0 | 09/30/1991 | 08/18/1992 |  | 16222 |  | 23
36-IS-1991 | 36 | Inside Shoulder | 2 | Aggregate | Class 5 Special gradation for MnROAD - Base | 127 | 5 | 09/06/1993 | 09/06/1993 |  | 16224 |  | 7
36-IS-1991 | 36 | Inside Shoulder | 3 | Aggregate | Class 5 Shouldering Aggregate | 127 | 5 | 09/21/1993 | 09/21/1993 |  | 16226 |  | 14
36-IS-1991 | 36 | Inside Shoulder | 4 | Asphalt | Hot Mix Asphalt - Shoulder Mix | 38 | 1.5 | 09/22/1993 | 09/22/1993 |  | 16227 |  | 116
36-OS-1991 | 36 | Outside Shoulder | 1 | Sand | Sand - Subgrade - R=70 | 0 | 0 | 09/30/1991 | 08/18/1992 |  | 16221 |  | 23
36-OS-1991 | 36 | Outside Shoulder | 2 | Aggregate | Class 5 Special gradation for MnROAD - Base | 127 | 5 | 09/06/1993 | 09/06/1993 |  | 16223 |  | 7
36-OS-1991 | 36 | Outside Shoulder | 3 | Aggregate | Class 5 Shouldering Aggregate | 127 | 5 | 09/21/1993 | 09/21/1993 |  | 16225 |  | 14
36-OS-1991 | 36 | Outside Shoulder | 4 | Asphalt | Hot Mix Asphalt - Shoulder Mix | 38 | 1.5 | 09/22/1993 | 09/22/1993 |  | 16228 |  | 116
37-IS-1991 | 37 | Inside Shoulder | 1 | Sand | Sand - Subgrade - R=70 | 0 | 0 | 09/30/1991 | 08/18/1992 |  | 16230 |  | 23
37-IS-1991 | 37 | Inside Shoulder | 2 | Aggregate | Class 5 Special gradation for MnROAD - Base | 127 | 5 | 08/19/1992 | 06/09/1993 |  | 16232 |  | 7
37-IS-1991 | 37 | Inside Shoulder | 3 | Aggregate | Class 5 Shouldering Aggregate | 127 | 5 | 07/20/1993 | 07/20/1993 |  | 16234 |  | 14
37-IS-1991 | 37 | Inside Shoulder | 4 | Asphalt | Hot Mix Asphalt - Shoulder Mix | 38 | 1.5 | 07/21/1993 | 07/21/1993 |  | 16236 |  | 116
37-OS-1991 | 37 | Outside Shoulder | 1 | Sand | Sand - Subgrade - R=70 | 0 | 0 | 09/30/1991 | 08/18/1992 |  | 16229 |  | 23
37-OS-1991 | 37 | Outside Shoulder | 2 | Aggregate | Class 5 Special gradation for MnROAD - Base | 127 | 5 | 08/19/1992 | 06/09/1993 |  | 16231 |  | 7
37-OS-1991 | 37 | Outside Shoulder | 3 | Aggregate | Class 5 Shouldering Aggregate | 127 | 5 | 07/20/1993 | 07/20/1993 |  | 16233 |  | 14
37-OS-1991 | 37 | Outside Shoulder | 4 | Asphalt | Hot Mix Asphalt - Shoulder Mix | 38 | 1.5 | 07/21/1993 | 07/21/1993 |  | 16235 |  | 116
38-IS-1990 | 38 | Inside Shoulder | 1 | Clay | Clay - Subgrade - R=12 | 0 | 0 | 07/10/1990 | 08/19/1992 | 06/20/2017 | 16238 |  | 24
38-IS-1990 | 38 | Inside Shoulder | 2 | Aggregate | Class 5 Special gradation for MnROAD - Base | 127 | 5 | 08/20/1992 | 06/09/1993 | 06/20/2017 | 16240 |  | 7
38-IS-1990 | 38 | Inside Shoulder | 3 | Aggregate | Class 5 Shouldering Aggregate | 127 | 5 | 07/20/1993 | 07/20/1993 | 06/20/2017 | 16242 |  | 14
38-IS-1990 | 38 | Inside Shoulder | 4 | Asphalt | Hot Mix Asphalt - Shoulder Mix | 38 | 1.5 | 07/21/1993 | 07/21/1993 | 06/20/2017 | 16244 |  | 116
38-OS-1990 | 38 | Outside Shoulder | 1 | Clay | Clay - Subgrade - R=12 | 0 | 0 | 07/10/1990 | 08/19/1992 | 06/20/2017 | 16237 |  | 24
38-OS-1990 | 38 | Outside Shoulder | 2 | Aggregate | Class 5 Special gradation for MnROAD - Base | 127 | 5 | 08/20/1992 | 06/09/1993 | 06/20/2017 | 16239 |  | 7
38-OS-1990 | 38 | Outside Shoulder | 3 | Aggregate | Class 5 Shouldering Aggregate | 127 | 5 | 07/20/1993 | 07/20/1993 | 06/20/2017 | 16241 |  | 14
38-OS-1990 | 38 | Outside Shoulder | 4 | Asphalt | Hot Mix Asphalt - Shoulder Mix | 38 | 1.5 | 07/21/1993 | 07/21/1993 | 06/20/2017 | 16243 |  | 116
39-IS-1990 | 39 | Inside Shoulder | 1 | Clay | Clay - Subgrade - R=12 | 0 | 0 | 07/10/1990 | 08/19/1992 | 06/17/2017 | 16246 |  | 24
39-IS-1990 | 39 | Inside Shoulder | 2 | Aggregate | Class 5 Special gradation for MnROAD - Base | 127 | 5 | 08/20/1992 | 07/09/1993 | 06/17/2017 | 16248 |  | 7
39-IS-1990 | 39 | Inside Shoulder | 3 | Aggregate | Class 5 Shouldering Aggregate | 127 | 5 | 07/20/1993 | 07/20/1993 | 06/17/2017 | 16250 |  | 14
39-IS-1990 | 39 | Inside Shoulder | 4 | Asphalt | Hot Mix Asphalt - Shoulder Mix | 38 | 1.5 | 07/20/1993 | 07/21/1993 | 09/12/2008 | 16252 |  | 116
39-IS-2008 | 39 | Inside Shoulder | 1 | Clay | Clay - Subgrade - R=12 | 0 | 0 | 07/10/1990 | 08/19/1992 | 06/17/2017 | 28240 | 16246 | 24
39-IS-2008 | 39 | Inside Shoulder | 2 | Aggregate | Class 5 Special gradation for MnROAD - Base | 127 | 5 | 08/20/1992 | 07/09/1993 | 06/17/2017 | 28241 | 16248 | 7
39-IS-2008 | 39 | Inside Shoulder | 3 | Aggregate | Class 5 Shouldering Aggregate | 127 | 5 | 07/20/1993 | 07/20/1993 | 06/17/2017 | 28242 | 16250 | 14
39-IS-2008 | 39 | Inside Shoulder | 4 | Aggregate | Class 5 Shouldering Aggregate | 140 | 5.5 | 10/21/2008 | 10/27/2008 | 06/17/2017 | 16283 |  | 14
39-OS-1990 | 39 | Outside Shoulder | 1 | Clay | Clay - Subgrade - R=12 | 0 | 0 | 07/10/1990 | 08/19/1992 | 06/17/2017 | 16245 |  | 24
39-OS-1990 | 39 | Outside Shoulder | 2 | Aggregate | Class 5 Special gradation for MnROAD - Base | 127 | 5 | 08/20/1992 | 07/09/1993 | 06/17/2017 | 16247 |  | 7
39-OS-1990 | 39 | Outside Shoulder | 3 | Aggregate | Class 5 Shouldering Aggregate | 127 | 5 | 07/20/1993 | 07/20/1993 | 06/17/2017 | 16249 |  | 14
39-OS-1990 | 39 | Outside Shoulder | 4 | Asphalt | Hot Mix Asphalt - Shoulder Mix | 38 | 1.5 | 07/20/1993 | 07/21/1993 | 09/12/2008 | 16251 |  | 116
39-OS-2008 | 39 | Outside Shoulder | 1 | Clay | Clay - Subgrade - R=12 | 0 | 0 | 07/10/1990 | 08/19/1992 | 06/17/2017 | 28246 | 16245 | 24
39-OS-2008 | 39 | Outside Shoulder | 2 | Aggregate | Class 5 Special gradation for MnROAD - Base | 127 | 5 | 08/20/1992 | 07/09/1993 | 06/17/2017 | 28247 | 16247 | 7
39-OS-2008 | 39 | Outside Shoulder | 3 | Aggregate | Class 5 Shouldering Aggregate | 127 | 5 | 07/20/1993 | 07/20/1993 | 06/17/2017 | 28248 | 16249 | 14
39-OS-2008 | 39 | Outside Shoulder | 4 | Aggregate | Class 5 Shouldering Aggregate | 140 | 5.5 | 10/21/2008 | 10/27/2008 | 06/17/2017 | 16282 |  | 14
40-IS-1991 | 40 | Inside Shoulder | 1 | Clay | Clay - Subgrade - R=12 | 0 | 0 | 07/10/1991 | 08/19/1992 |  | 16265 |  | 24
40-IS-1991 | 40 | Inside Shoulder | 2 | Aggregate | Class 5 Special gradation for MnROAD - Base | 127 | 5 | 08/19/1992 | 06/09/1993 |  | 16267 |  | 7
40-IS-1991 | 40 | Inside Shoulder | 3 | Aggregate | Class 5 Shouldering Aggregate | 157 | 6.2 | 07/20/1993 | 07/20/1993 |  | 16270 |  | 14
40-IS-1991 | 40 | Inside Shoulder | 4 | Asphalt | Hot Mix Asphalt - Shoulder Mix | 38 | 1.5 | 07/20/1993 | 07/21/1993 |  | 16271 |  | 116
40-OS-1991 | 40 | Outside Shoulder | 1 | Clay | Clay - Subgrade - R=12 | 0 | 0 | 07/10/1991 | 08/19/1992 |  | 16264 |  | 24
40-OS-1991 | 40 | Outside Shoulder | 2 | Aggregate | Class 5 Special gradation for MnROAD - Base | 127 | 5 | 08/19/1992 | 06/09/1993 |  | 16266 |  | 7
40-OS-1991 | 40 | Outside Shoulder | 3 | Aggregate | Class 5 Shouldering Aggregate | 157 | 6.2 | 07/20/1993 | 07/20/1993 |  | 16268 |  | 14
40-OS-1991 | 40 | Outside Shoulder | 4 | Asphalt | Hot Mix Asphalt - Shoulder Mix | 38 | 1.5 | 07/21/1993 | 07/21/1993 |  | 16269 |  | 116
41-IS-1991 | 41 | Inside Shoulder | 1 | Clay | Clay - Subgrade - R=12 | 0 | 0 | 08/29/1991 | 07/15/1993 |  | 16953 |  | 24
41-IS-1991 | 41 | Inside Shoulder | 2 | Aggregate | Class 3 Shouldering | 178 | 7 | 07/17/1993 | 07/17/1993 |  | 16955 |  | 13336
41-IS-1991 | 41 | Inside Shoulder | 3 | Aggregate | Class 5 Shouldering Aggregate | 76 | 3 | 07/18/1993 | 07/18/1993 |  | 16957 |  | 14
41-IS-1991 | 41 | Inside Shoulder | 4 | Asphalt | Hot Mix Asphalt - Shoulder Mix | 51 | 2 | 07/19/1993 | 07/19/1993 |  | 16959 |  | 116
41-OS-1991 | 41 | Outside Shoulder | 1 | Clay | Clay - Subgrade - R=12 | 0 | 0 | 08/29/1991 | 07/15/1993 |  | 16952 |  | 24
41-OS-1991 | 41 | Outside Shoulder | 2 | Aggregate | Class 3 Shouldering | 178 | 7 | 07/17/1993 | 07/17/1993 |  | 16954 |  | 13336
41-OS-1991 | 41 | Outside Shoulder | 3 | Aggregate | Class 5 Shouldering Aggregate | 76 | 3 | 07/18/1993 | 07/18/1993 |  | 16956 |  | 14
41-OS-1991 | 41 | Outside Shoulder | 4 | Asphalt | Hot Mix Asphalt - Shoulder Mix | 51 | 2 | 07/19/1993 | 07/19/1993 |  | 16958 |  | 116
42-IS-1991 | 42 | Inside Shoulder | 1 | Clay | Clay - Subgrade - R=12 | 0 | 0 | 09/24/1991 | 07/15/1993 |  | 16970 |  | 24
42-IS-1991 | 42 | Inside Shoulder | 2 | Aggregate | Class 3 Shouldering | 178 | 7 | 07/17/1993 | 07/17/1993 |  | 16972 |  | 13336
42-IS-1991 | 42 | Inside Shoulder | 3 | Aggregate | Class 5 Shouldering Aggregate | 76 | 3 | 07/18/1993 | 07/18/1993 |  | 16974 |  | 14
42-IS-1991 | 42 | Inside Shoulder | 4 | Asphalt | Hot Mix Asphalt - Shoulder Mix | 51 | 2 | 07/19/1993 | 07/19/1993 |  | 16976 |  | 116
42-OS-1991 | 42 | Outside Shoulder | 1 | Clay | Clay - Subgrade - R=12 | 0 | 0 | 09/24/1991 | 07/15/1993 |  | 16969 |  | 24
42-OS-1991 | 42 | Outside Shoulder | 2 | Aggregate | Class 3 Shouldering | 178 | 7 | 07/17/1993 | 07/17/1993 |  | 16971 |  | 13336
42-OS-1991 | 42 | Outside Shoulder | 3 | Aggregate | Class 5 Shouldering Aggregate | 76 | 3 | 07/18/1993 | 07/18/1993 |  | 16973 |  | 14
42-OS-1991 | 42 | Outside Shoulder | 4 | Asphalt | Hot Mix Asphalt - Shoulder Mix | 51 | 2 | 07/19/1993 | 07/19/1993 |  | 16975 |  | 116
43-IS-1991 | 43 | Inside Shoulder | 1 | Clay | Clay - Subgrade - R=12 | 0 | 0 | 07/11/1991 | 07/15/1993 |  | 16987 |  | 24
43-IS-1991 | 43 | Inside Shoulder | 2 | Aggregate | Class 3 Shouldering | 178 | 7 | 07/17/1993 | 07/17/1993 |  | 16989 |  | 13336
43-IS-1991 | 43 | Inside Shoulder | 3 | Aggregate | Class 5 Shouldering Aggregate | 76 | 3 | 07/18/1993 | 07/18/1993 |  | 16991 |  | 14
43-IS-1991 | 43 | Inside Shoulder | 4 | Asphalt | Hot Mix Asphalt - Shoulder Mix | 51 | 2 | 07/19/1993 | 07/19/1993 |  | 16993 |  | 116
43-OS-1991 | 43 | Outside Shoulder | 1 | Clay | Clay - Subgrade - R=12 | 0 | 0 | 07/11/1991 | 07/15/1993 |  | 16986 |  | 24
43-OS-1991 | 43 | Outside Shoulder | 2 | Aggregate | Class 3 Shouldering | 178 | 7 | 07/17/1993 | 07/17/1993 |  | 16988 |  | 13336
43-OS-1991 | 43 | Outside Shoulder | 3 | Aggregate | Class 5 Shouldering Aggregate | 76 | 3 | 07/18/1993 | 07/18/1993 |  | 16990 |  | 14
43-OS-1991 | 43 | Outside Shoulder | 4 | Asphalt | Hot Mix Asphalt - Shoulder Mix | 51 | 2 | 07/19/1993 | 07/19/1993 |  | 16992 |  | 116
44-IS-1991 | 44 | Inside Shoulder | 1 | Clay | Clay - Subgrade - R=12 | 0 | 0 | 07/23/1991 | 07/15/1993 |  | 17003 |  | 24
44-IS-1991 | 44 | Inside Shoulder | 2 | Aggregate | Class 3 Shouldering | 178 | 7 | 07/21/1993 | 07/21/1993 |  | 17005 |  | 13336
44-IS-1991 | 44 | Inside Shoulder | 3 | Aggregate | Class 5 Shouldering Aggregate | 76 | 3 | 07/22/1993 | 07/22/1993 |  | 17007 |  | 14
44-IS-1991 | 44 | Inside Shoulder | 4 | Asphalt | Hot Mix Asphalt - Shoulder Mix | 51 | 2 | 07/22/1993 | 07/23/1993 |  | 17009 |  | 116
44-OS-1991 | 44 | Outside Shoulder | 1 | Clay | Clay - Subgrade - R=12 | 0 | 0 | 07/23/1991 | 07/15/1993 |  | 17004 |  | 24
44-OS-1991 | 44 | Outside Shoulder | 2 | Aggregate | Class 3 Shouldering | 178 | 7 | 07/21/1993 | 07/21/1993 |  | 17006 |  | 13336
44-OS-1991 | 44 | Outside Shoulder | 3 | Aggregate | Class 5 Shouldering Aggregate | 76 | 3 | 07/22/1993 | 07/22/1993 |  | 17008 |  | 14
44-OS-1991 | 44 | Outside Shoulder | 4 | Asphalt | Hot Mix Asphalt - Shoulder Mix | 51 | 2 | 07/23/1993 | 07/23/1993 |  | 17010 |  | 116
45-IS-1991 | 45 | Inside Shoulder | 1 | Clay | Clay - Subgrade - R=12 | 0 | 0 | 07/24/1991 | 07/15/1993 |  | 17020 |  | 24
45-IS-1991 | 45 | Inside Shoulder | 2 | Aggregate | Class 3 Shouldering | 178 | 7 | 07/21/1993 | 07/21/1993 |  | 17022 |  | 13336
45-IS-1991 | 45 | Inside Shoulder | 3 | Aggregate | Class 5 Shouldering Aggregate | 76 | 3 | 07/22/1993 | 07/22/1993 |  | 17024 |  | 14
45-IS-1991 | 45 | Inside Shoulder | 4 | Asphalt | Hot Mix Asphalt - Shoulder Mix | 51 | 2 | 07/23/1993 | 07/23/1993 |  | 17026 |  | 116
45-OS-1991 | 45 | Outside Shoulder | 1 | Clay | Clay - Subgrade - R=12 | 0 | 0 | 07/24/1991 | 07/15/1993 |  | 17021 |  | 24
45-OS-1991 | 45 | Outside Shoulder | 2 | Aggregate | Class 3 Shouldering | 178 | 7 | 07/21/1993 | 07/21/1993 |  | 17023 |  | 13336
45-OS-1991 | 45 | Outside Shoulder | 3 | Aggregate | Class 5 Shouldering Aggregate | 76 | 3 | 07/22/1993 | 07/22/1993 |  | 17025 |  | 14
45-OS-1991 | 45 | Outside Shoulder | 4 | Asphalt | Hot Mix Asphalt - Shoulder Mix | 51 | 2 | 07/23/1993 | 07/23/1993 |  | 17027 |  | 116
46-IS-1991 | 46 | Inside Shoulder | 1 | Clay | Clay - Subgrade - R=12 | 0 | 0 | 07/23/1991 | 07/15/1993 |  | 17038 |  | 24
46-IS-1991 | 46 | Inside Shoulder | 2 | Aggregate | Class 3 Shouldering | 178 | 7 | 07/21/1993 | 07/21/1993 |  | 17040 |  | 13336
46-IS-1991 | 46 | Inside Shoulder | 3 | Aggregate | Class 5 Shouldering Aggregate | 76 | 3 | 07/22/1993 | 07/22/1993 |  | 17042 |  | 14
46-IS-1991 | 46 | Inside Shoulder | 4 | Asphalt | Hot Mix Asphalt - Shoulder Mix | 51 | 2 | 07/23/1993 | 07/23/1993 |  | 17044 |  | 116
46-OS-1991 | 46 | Outside Shoulder | 1 | Clay | Clay - Subgrade - R=12 | 0 | 0 | 07/23/1991 | 07/15/1993 |  | 17037 |  | 24
46-OS-1991 | 46 | Outside Shoulder | 2 | Aggregate | Class 3 Shouldering | 178 | 7 | 07/21/1993 | 07/21/1993 |  | 17039 |  | 13336
46-OS-1991 | 46 | Outside Shoulder | 3 | Aggregate | Class 5 Shouldering Aggregate | 76 | 3 | 07/22/1993 | 07/22/1993 |  | 17041 |  | 14
46-OS-1991 | 46 | Outside Shoulder | 4 | Asphalt | Hot Mix Asphalt - Shoulder Mix | 51 | 2 | 07/23/1993 | 07/23/1993 |  | 17043 |  | 116
50-DS-1991 | 50 | Driving Shoulder | 1 | Clay | Clay - Subgrade - R=12 | 0 | 0 | 08/30/1991 | 07/18/1993 |  | 14741 |  | 24
50-DS-1991 | 50 | Driving Shoulder | 2 | Aggregate | Class 3 Shouldering | 203 | 8 | 07/20/1993 | 07/20/1993 |  | 14742 |  | 13336
50-DS-1991 | 50 | Driving Shoulder | 3 | Aggregate | Class 5 Shouldering Aggregate | 76 | 3 | 07/21/1993 | 07/21/1993 |  | 14743 |  | 14
50-DS-1991 | 50 | Driving Shoulder | 4 | Asphalt | Hot Mix Asphalt - Shoulder Mix | 51 | 2 | 07/22/1993 | 07/22/1993 |  | 14744 |  | 116
50-PS-1991 | 50 | Passing Shoulder | 1 | Clay | Clay - Subgrade - R=12 | 0 | 0 | 08/30/1991 | 07/18/1993 |  | 14737 |  | 24
50-PS-1991 | 50 | Passing Shoulder | 2 | Aggregate | Class 3 Shouldering | 203 | 8 | 07/20/1993 | 07/20/1993 |  | 14738 |  | 13336
50-PS-1991 | 50 | Passing Shoulder | 3 | Aggregate | Class 5 Shouldering Aggregate | 76 | 3 | 07/21/1993 | 07/21/1993 |  | 14739 |  | 14
50-PS-1991 | 50 | Passing Shoulder | 4 | Asphalt | Hot Mix Asphalt - Shoulder Mix | 51 | 2 | 07/22/1993 | 07/22/1993 |  | 14740 |  | 116
51-DS-1991 | 51 | Driving Shoulder | 1 | Clay | Clay - Subgrade - R=12 | 0 | 0 | 08/30/1991 | 07/18/1993 |  | 14751 |  | 24
51-DS-1991 | 51 | Driving Shoulder | 2 | Aggregate | Class 3 Shouldering | 203 | 8 | 07/20/1993 | 07/20/1993 |  | 14752 |  | 13336
51-DS-1991 | 51 | Driving Shoulder | 3 | Aggregate | Class 5 Shouldering Aggregate | 76 | 3 | 07/21/1993 | 07/21/1993 |  | 14753 |  | 14
51-DS-1991 | 51 | Driving Shoulder | 4 | Asphalt | Hot Mix Asphalt - Shoulder Mix | 51 | 2 | 07/22/1993 | 07/22/1993 |  | 14754 |  | 116
51-PS-1991 | 51 | Passing Shoulder | 1 | Clay | Clay - Subgrade - R=12 | 0 | 0 | 08/30/1991 | 07/18/1993 |  | 14745 |  | 24
51-PS-1991 | 51 | Passing Shoulder | 2 | Aggregate | Class 3 Shouldering | 203 | 8 | 07/20/1993 | 07/20/1993 |  | 14748 |  | 13336
51-PS-1991 | 51 | Passing Shoulder | 3 | Aggregate | Class 5 Shouldering Aggregate | 76 | 3 | 07/21/1993 | 07/21/1993 |  | 14749 |  | 14
51-PS-1991 | 51 | Passing Shoulder | 4 | Asphalt | Hot Mix Asphalt - Shoulder Mix | 51 | 2 | 07/22/1993 | 07/22/1993 |  | 14750 |  | 116
52-IS-2000 | 52 | Inside Shoulder | 1 | Clay | Clay - Subgrade - R=12 | 0 | 0 | 06/13/2000 | 06/14/2000 |  | 16028 |  | 24
52-IS-2000 | 52 | Inside Shoulder | 2 | Aggregate | Class 4 Special gradation for MnROAD - Base | 127 | 5 | 06/15/2000 | 06/16/2000 |  | 16032 |  | 5
52-IS-2000 | 52 | Inside Shoulder | 3 | Aggregate | Class 2 Shouldering | 191 | 7.5 | 07/05/2000 | 07/05/2000 |  | 16090 |  | 16358
52-OS-2000 | 52 | Outside Shoulder | 1 | Clay | Clay - Subgrade - R=12 | 0 | 0 | 06/13/2000 | 06/14/2000 |  | 16031 |  | 24
52-OS-2000 | 52 | Outside Shoulder | 2 | Aggregate | Class 4 Special gradation for MnROAD - Base | 127 | 5 | 06/15/2000 | 06/16/2000 |  | 16035 |  | 5
52-OS-2000 | 52 | Outside Shoulder | 3 | Aggregate | Class 2 Shouldering | 191 | 7.5 | 07/05/2000 | 07/05/2000 |  | 16091 |  | 16358
53-IS-2000 | 53 | Inside Shoulder | 1 | Clay | Clay - Subgrade - R=12 | 0 | 0 | 06/14/2000 | 06/14/2000 | 09/10/2008 | 16099 |  | 24
53-IS-2000 | 53 | Inside Shoulder | 2 | Aggregate | Class 4 Special gradation for MnROAD - Base | 127 | 5 | 06/15/2000 | 06/16/2000 | 09/10/2008 | 16103 |  | 5
53-IS-2000 | 53 | Inside Shoulder | 3 | Aggregate | Class 2 Shouldering | 191 | 7.5 | 07/05/2000 | 07/05/2000 | 09/10/2008 | 16108 |  | 16358
53-IS-2008 | 53 | Inside Shoulder | 1 | Clay | Clay - Subgrade - R=12 | 0 | 0 | 09/10/2008 | 09/10/2008 |  | 16145 |  | 24
53-IS-2008 | 53 | Inside Shoulder | 2 | Granular | Select Granular Blend - Reclaimings + Class 3 Special material | 914 | 36 | 09/11/2008 | 09/13/2008 |  | 16149 |  | 138
53-IS-2008 | 53 | Inside Shoulder | 3 | Aggregate | Class 5 Special gradation for MnROAD - Base | 127 | 5 | 09/13/2008 | 09/18/2008 |  | 16153 |  | 7
53-IS-2008 | 53 | Inside Shoulder | 4 | Aggregate | Class 5 Shouldering Aggregate | 229 | 9 | 10/09/2008 | 10/20/2008 |  | 16158 |  | 14
53-IS-2008 | 53 | Inside Shoulder | 5 | Concrete | Concrete - MnDOT High Performance Concrete Mix - 60 Year Design | 76 | 3 | 10/21/2008 | 10/21/2008 |  | 16160 |  | 29
53-OS-2000 | 53 | Outside Shoulder | 1 | Clay | Clay - Subgrade - R=12 | 0 | 0 | 06/14/2000 | 06/14/2000 | 09/10/2008 | 16101 |  | 24
53-OS-2000 | 53 | Outside Shoulder | 2 | Aggregate | Class 4 Special gradation for MnROAD - Base | 127 | 5 | 06/15/2000 | 06/16/2000 | 09/10/2008 | 16105 |  | 5
53-OS-2000 | 53 | Outside Shoulder | 3 | Aggregate | Class 2 Shouldering | 191 | 7.5 | 07/05/2000 | 07/05/2000 | 09/10/2008 | 16109 |  | 16358
53-OS-2008 | 53 | Outside Shoulder | 1 | Clay | Clay - Subgrade - R=12 | 0 | 0 | 09/10/2008 | 09/10/2008 |  | 16147 |  | 24
53-OS-2008 | 53 | Outside Shoulder | 2 | Granular | Select Granular Blend - Reclaimings + Class 3 Special material | 914 | 36 | 09/11/2008 | 09/13/2008 |  | 16151 |  | 138
53-OS-2008 | 53 | Outside Shoulder | 3 | Aggregate | Class 5 Special gradation for MnROAD - Base | 127 | 5 | 09/13/2008 | 09/18/2008 |  | 16155 |  | 7
53-OS-2008 | 53 | Outside Shoulder | 4 | Aggregate | Class 5 Shouldering Aggregate | 229 | 9 | 10/09/2008 | 10/20/2008 |  | 16159 |  | 14
53-OS-2008 | 53 | Outside Shoulder | 5 | Concrete | Concrete - MnDOT High Performance Concrete Mix - 60 Year Design | 76 | 3 | 10/21/2008 | 10/21/2008 |  | 16161 |  | 29
54-IS-2000 | 54 | Inside Shoulder | 1 | Clay | Clay - Subgrade - R=12 | 0 | 0 | 10/05/2000 | 10/05/2000 | 10/21/2004 | 16117 |  | 24
54-IS-2000 | 54 | Inside Shoulder | 2 | Pipes | 60 inch dia Culverts - HDPE, Steel, Concrete Pipes | 1524 | 60 | 10/06/2000 | 10/13/2000 | 10/21/2004 | 16696 |  | 16694
54-IS-2000 | 54 | Inside Shoulder | 3 | Aggregate | Class 5 Special gradation for MnROAD - Base | 203 | 8 | 10/13/2000 | 10/13/2000 | 10/21/2004 | 16700 |  | 7
54-IS-2000 | 54 | Inside Shoulder | 4 | Aggregate | Class 5 Shouldering Aggregate | 102 | 4 | 10/16/2000 | 10/16/2000 | 10/21/2004 | 16707 |  | 14
54-IS-2004 | 54 | Inside Shoulder | 1 | Clay | Clay - Subgrade - R=12 | 0 | 0 | 10/22/2004 | 10/22/2004 |  | 16671 |  | 24
54-IS-2004 | 54 | Inside Shoulder | 2 | Aggregate | Class 6 Special gradation for MnROAD - Base | 305 | 12 | 10/22/2004 | 10/24/2004 |  | 16675 |  | 8
54-IS-2004 | 54 | Inside Shoulder | 3 | Aggregate | Class 2 Shouldering | 191 | 7.5 | 10/28/2004 | 10/28/2004 |  | 16680 |  | 16358
54-OS-2000 | 54 | Outside Shoulder | 1 | Clay | Clay - Subgrade - R=12 | 0 | 0 | 10/05/2000 | 10/05/2000 | 10/21/2004 | 16119 |  | 24
54-OS-2000 | 54 | Outside Shoulder | 2 | Pipes | 60 inch dia Culverts - HDPE, Steel, Concrete Pipes | 1524 | 60 | 10/06/2000 | 10/13/2000 | 10/21/2004 | 16698 |  | 16694
54-OS-2000 | 54 | Outside Shoulder | 3 | Aggregate | Class 5 Special gradation for MnROAD - Base | 203 | 8 | 10/13/2000 | 10/13/2000 | 10/21/2004 | 16702 |  | 7
54-OS-2000 | 54 | Outside Shoulder | 4 | Aggregate | Class 5 Shouldering Aggregate | 102 | 4 | 10/16/2000 | 10/16/2000 | 10/21/2004 | 16708 |  | 14
54-OS-2004 | 54 | Outside Shoulder | 1 | Clay | Clay - Subgrade - R=12 | 0 | 0 | 10/22/2004 | 10/22/2004 |  | 16673 |  | 24
54-OS-2004 | 54 | Outside Shoulder | 2 | Aggregate | Class 6 Special gradation for MnROAD - Base | 305 | 12 | 10/22/2004 | 10/24/2004 |  | 16677 |  | 8
54-OS-2004 | 54 | Outside Shoulder | 3 | Aggregate | Class 2 Shouldering | 191 | 7.5 | 10/28/2004 | 10/28/2004 |  | 16681 |  | 16358
60-PS-2004 | 60 | Passing Shoulder | 5 | Asphalt | Hot Mix Asphalt - Shoulder Mix | 51 | 2 | 11/16/2004 | 11/17/2004 | 05/30/2013 | 15811 |  | 116
60-DS-2004 | 60 | Driving Shoulder | 1 | Clay | Clay - Subgrade - R=12 | 0 | 0 | 06/13/1991 | 06/29/1993 |  | 28331 | 15268 | 24
60-DS-2004 | 60 | Driving Shoulder | 2 | Aggregate | Class 5 Special gradation for MnROAD - Base | 127 | 5 | 07/09/1993 | 07/09/1993 |  | 28332 | 15284 | 7
60-DS-2004 | 60 | Driving Shoulder | 3 | Aggregate | Class 3 Shouldering | 51 | 2 | 07/10/1993 | 07/10/1993 |  | 28333 | 15286 | 13336
60-DS-2004 | 60 | Driving Shoulder | 4 | Aggregate | Class 5 Shouldering Aggregate | 76 | 3 | 07/11/1993 | 10/04/2004 | 05/30/2013 | 22157 |  | 14
60-DS-2004 | 60 | Driving Shoulder | 5 | Asphalt | Hot Mix Asphalt - Shoulder Mix | 51 | 2 | 11/16/2004 | 11/17/2004 | 05/30/2013 | 15812 |  | 116
60-PS-2004 | 60 | Passing Shoulder | 1 | Clay | Clay - Subgrade - R=12 | 0 | 0 | 06/13/1991 | 06/29/1993 |  | 28325 | 15266 | 24
60-PS-2004 | 60 | Passing Shoulder | 2 | Aggregate | Class 5 Special gradation for MnROAD - Base | 127 | 5 | 07/09/1993 | 07/09/1993 |  | 28326 | 15283 | 7
60-PS-2004 | 60 | Passing Shoulder | 3 | Aggregate | Class 3 Shouldering | 51 | 2 | 07/10/1993 | 07/10/1993 |  | 28327 | 15285 | 13336
60-PS-2004 | 60 | Passing Shoulder | 4 | Aggregate | Class 5 Shouldering Aggregate | 76 | 3 | 07/11/1993 | 10/04/2004 | 05/30/2013 | 22156 |  | 14
61-DS-2004 | 61 | Driving Shoulder | 1 | Clay | Clay - Subgrade - R=12 | 0 | 0 | 06/13/1991 | 06/29/1993 |  | 28343 | 15238 | 24
61-DS-2004 | 61 | Driving Shoulder | 2 | Aggregate | Class 5 Special gradation for MnROAD - Base | 127 | 5 | 07/09/1993 | 07/09/1993 |  | 28344 | 15254 | 7
61-DS-2004 | 61 | Driving Shoulder | 3 | Aggregate | Class 3 Shouldering | 51 | 2 | 07/10/1993 | 07/10/1993 |  | 28345 | 15256 | 13336
61-DS-2004 | 61 | Driving Shoulder | 4 | Aggregate | Class 5 Shouldering Aggregate | 76 | 3 | 07/11/1993 | 10/10/2004 | 05/30/2013 | 22159 |  | 14
61-DS-2004 | 61 | Driving Shoulder | 5 | Asphalt | Hot Mix Asphalt - Shoulder Mix | 51 | 2 | 11/16/2004 | 11/17/2004 | 05/30/2013 | 15840 |  | 116
61-PS-2004 | 61 | Passing Shoulder | 1 | Clay | Clay - Subgrade - R=12 | 0 | 0 | 06/13/1991 | 06/29/1993 |  | 28337 | 15236 | 24
61-PS-2004 | 61 | Passing Shoulder | 2 | Aggregate | Class 5 Special gradation for MnROAD - Base | 127 | 5 | 07/09/1993 | 07/09/1993 |  | 28338 | 15253 | 7
61-PS-2004 | 61 | Passing Shoulder | 3 | Aggregate | Class 3 Shouldering | 51 | 2 | 07/10/1993 | 07/10/1993 |  | 28339 | 15255 | 13336
61-PS-2004 | 61 | Passing Shoulder | 4 | Aggregate | Class 5 Shouldering Aggregate | 76 | 3 | 07/11/1993 | 10/04/2004 | 05/30/2013 | 22158 |  | 14
61-PS-2004 | 61 | Passing Shoulder | 5 | Asphalt | Hot Mix Asphalt - Shoulder Mix | 51 | 2 | 11/16/2004 | 11/17/2004 | 05/30/2013 | 15839 |  | 116
62-DS-2004 | 62 | Driving Shoulder | 1 | Clay | Clay - Subgrade - R=12 | 0 | 0 | 06/13/1991 | 06/29/1993 |  | 28355 | 15238 | 24
62-DS-2004 | 62 | Driving Shoulder | 2 | Aggregate | Class 5 Special gradation for MnROAD - Base | 127 | 5 | 07/09/1993 | 07/09/1993 |  | 28356 | 15254 | 7
62-DS-2004 | 62 | Driving Shoulder | 3 | Aggregate | Class 3 Shouldering | 76 | 3 | 07/10/1993 | 07/10/1993 |  | 28357 | 15256 | 13336
62-DS-2004 | 62 | Driving Shoulder | 4 | Aggregate | Class 5 Shouldering Aggregate | 51 | 2 | 07/11/1993 | 10/04/2004 | 06/01/2013 | 22161 |  | 14
62-DS-2004 | 62 | Driving Shoulder | 5 | Asphalt | Hot Mix Asphalt - Shoulder Mix | 51 | 2 | 11/16/2004 | 11/17/2004 | 06/01/2013 | 15844 |  | 116
62-PS-2004 | 62 | Passing Shoulder | 1 | Clay | Clay - Subgrade - R=12 | 0 | 0 | 06/13/1991 | 06/29/1993 |  | 28349 | 15236 | 24
62-PS-2004 | 62 | Passing Shoulder | 2 | Aggregate | Class 5 Special gradation for MnROAD - Base | 127 | 5 | 07/09/1993 | 07/09/1993 |  | 28350 | 15253 | 7
62-PS-2004 | 62 | Passing Shoulder | 3 | Aggregate | Class 3 Shouldering | 76 | 3 | 07/10/1993 | 07/10/1993 |  | 28351 | 15255 | 13336
62-PS-2004 | 62 | Passing Shoulder | 4 | Aggregate | Class 5 Shouldering Aggregate | 51 | 2 | 07/11/1993 | 11/16/2004 | 06/01/2013 | 22160 |  | 14
62-PS-2004 | 62 | Passing Shoulder | 5 | Asphalt | Hot Mix Asphalt - Shoulder Mix | 51 | 2 | 11/16/2004 | 11/17/2004 | 06/01/2013 | 15843 |  | 116
63-DS-2004 | 63 | Driving Shoulder | 1 | Clay | Clay - Subgrade - R=12 | 0 | 0 | 06/13/1991 | 06/29/1993 |  | 28368 | 15298 | 24
63-DS-2004 | 63 | Driving Shoulder | 2 | Aggregate | Class 5 Special gradation for MnROAD - Base | 127 | 5 | 07/09/1993 | 07/09/1993 |  | 28369 | 15314 | 7
63-DS-2004 | 63 | Driving Shoulder | 3 | Aggregate | Class 3 Shouldering | 76 | 3 | 07/10/1993 | 07/10/1993 |  | 28370 | 15316 | 13336
63-DS-2004 | 63 | Driving Shoulder | 4 | Aggregate | Class 5 Shouldering Aggregate | 51 | 2 | 07/11/1993 | 10/04/2004 | 06/01/2013 | 22165 |  | 14
63-DS-2004 | 63 | Driving Shoulder | 5 | Asphalt | Hot Mix Asphalt - Shoulder Mix | 51 | 2 | 11/16/2004 | 11/17/2004 | 06/01/2013 | 15824 |  | 116
63-PS-2004 | 63 | Passing Shoulder | 1 | Clay | Clay - Subgrade - R=12 | 0 | 0 | 06/13/1991 | 06/29/1993 |  | 28362 | 15296 | 24
63-PS-2004 | 63 | Passing Shoulder | 2 | Aggregate | Class 5 Special gradation for MnROAD - Base | 127 | 5 | 07/09/1993 | 07/09/1993 |  | 28363 | 15313 | 7
63-PS-2004 | 63 | Passing Shoulder | 3 | Aggregate | Class 3 Shouldering | 76 | 3 | 07/10/1993 | 07/10/1993 |  | 28364 | 15315 | 13336
63-PS-2004 | 63 | Passing Shoulder | 4 | Aggregate | Class 5 Shouldering Aggregate | 51 | 2 | 10/04/2004 | 10/04/2004 | 06/01/2013 | 22164 |  | 14
63-PS-2004 | 63 | Passing Shoulder | 5 | Asphalt | Hot Mix Asphalt - Shoulder Mix | 51 | 2 | 11/16/2004 | 11/17/2004 | 06/01/2013 | 15823 |  | 116
70-DS-2010 | 70 | Driving Shoulder | 1 | Clay | Clay - Subgrade - R=12 | 0 | 0 | 04/19/2010 | 04/19/2010 | 05/02/2022 | 17461 |  | 24
70-DS-2010 | 70 | Driving Shoulder | 2 | Aggregate | Class 3 Shouldering | 279 | 11 | 05/19/2010 | 05/19/2010 | 05/02/2022 | 17463 |  | 13336
70-DS-2010 | 70 | Driving Shoulder | 3 | Aggregate | Class 5 Shouldering Aggregate | 76 | 3 | 05/19/2010 | 05/19/2010 | 05/02/2022 | 17465 |  | 14
70-DS-2010 | 70 | Driving Shoulder | 4 | Asphalt | Hot Mix Asphalt - Shoulder | 38 | 1.5 | 05/20/2010 | 05/20/2010 | 05/02/2022 | 17467 |  | 17419
70-DS-2010 | 70 | Driving Shoulder | 5 | Asphalt | Hot Mix Asphalt - Shoulder | 38 | 1.5 | 05/20/2010 | 05/20/2010 | 05/02/2022 | 17731 |  | 17419
70-PS-2010 | 70 | Passing Shoulder | 1 | Clay | Clay - Subgrade - R=12 | 0 | 0 | 04/19/2010 | 04/19/2010 | 05/02/2022 | 17462 |  | 24
70-PS-2010 | 70 | Passing Shoulder | 2 | Aggregate | Class 3 Shouldering | 279 | 11 | 05/19/2010 | 05/19/2010 | 05/02/2022 | 17464 |  | 13336
70-PS-2010 | 70 | Passing Shoulder | 3 | Aggregate | Class 5 Shouldering Aggregate | 76 | 3 | 05/19/2010 | 05/19/2010 | 05/02/2022 | 17466 |  | 14
70-PS-2010 | 70 | Passing Shoulder | 4 | Asphalt | Hot Mix Asphalt - Shoulder | 38 | 1.5 | 05/20/2010 | 05/20/2010 | 05/02/2022 | 17468 |  | 17419
70-PS-2010 | 70 | Passing Shoulder | 5 | Asphalt | Hot Mix Asphalt - Shoulder | 38 | 1.5 | 05/20/2010 | 05/20/2010 | 05/02/2022 | 17732 |  | 17419
71-DS-2010 | 71 | Driving Shoulder | 1 | Clay | Clay - Subgrade - R=12 | 0 | 0 | 04/05/2010 | 04/19/2010 | 05/02/2022 | 17411 |  | 24
71-DS-2010 | 71 | Driving Shoulder | 2 | Aggregate | Class 3 Shouldering | 279 | 11 | 05/19/2010 | 05/19/2010 | 05/02/2022 | 17413 |  | 13336
71-DS-2010 | 71 | Driving Shoulder | 3 | Aggregate | Class 5 Shouldering Aggregate | 76 | 3 | 05/19/2010 | 05/19/2010 | 05/02/2022 | 17421 |  | 14
71-DS-2010 | 71 | Driving Shoulder | 4 | Asphalt | Hot Mix Asphalt - Shoulder | 38 | 1.5 | 05/20/2010 | 05/20/2010 | 05/02/2022 | 17733 |  | 17419
71-DS-2010 | 71 | Driving Shoulder | 5 | Asphalt | Hot Mix Asphalt - Shoulder | 38 | 1.5 | 05/20/2010 | 05/20/2010 | 05/02/2022 | 17735 |  | 17419
71-PS-2010 | 71 | Passing Shoulder | 1 | Clay | Clay - Subgrade - R=12 | 0 | 0 | 04/05/2010 | 04/19/2010 | 05/02/2022 | 17412 |  | 24
71-PS-2010 | 71 | Passing Shoulder | 2 | Aggregate | Class 3 Shouldering | 279 | 11 | 05/19/2010 | 05/19/2010 | 05/02/2022 | 17414 |  | 13336
71-PS-2010 | 71 | Passing Shoulder | 3 | Aggregate | Class 5 Shouldering Aggregate | 76 | 3 | 05/19/2010 | 05/19/2010 | 05/02/2022 | 17422 |  | 14
71-PS-2010 | 71 | Passing Shoulder | 4 | Asphalt | Hot Mix Asphalt - Shoulder | 38 | 1.5 | 05/20/2010 | 05/20/2010 | 05/02/2022 | 17734 |  | 17419
71-PS-2010 | 71 | Passing Shoulder | 5 | Asphalt | Hot Mix Asphalt - Shoulder | 38 | 1.5 | 05/20/2010 | 05/20/2010 | 05/02/2022 | 17736 |  | 17419
72-DS-2010 | 72 | Driving Shoulder | 1 | Clay | Clay - Subgrade - R=12 | 0 | 0 | 04/19/2010 | 04/19/2010 | 05/02/2022 | 17448 |  | 24
72-DS-2010 | 72 | Driving Shoulder | 2 | Aggregate | Class 3 Shouldering | 279 | 11 | 05/19/2010 | 05/19/2010 | 05/02/2022 | 17450 |  | 13336
72-DS-2010 | 72 | Driving Shoulder | 3 | Aggregate | Class 5 Shouldering Aggregate | 76 | 3 | 05/19/2010 | 05/19/2010 | 05/02/2022 | 17452 |  | 14
72-DS-2010 | 72 | Driving Shoulder | 4 | Asphalt | Hot Mix Asphalt - Shoulder | 38 | 1.5 | 05/20/2010 | 05/20/2010 | 05/02/2022 | 17737 |  | 17419
72-DS-2010 | 72 | Driving Shoulder | 5 | Asphalt | Hot Mix Asphalt - Shoulder | 38 | 1.5 | 05/20/2010 | 05/20/2010 | 05/02/2022 | 17454 |  | 17419
72-PS-2010 | 72 | Passing Shoulder | 1 | Clay | Clay - Subgrade - R=12 | 0 | 0 | 04/19/2010 | 04/19/2010 | 05/02/2022 | 17449 |  | 24
72-PS-2010 | 72 | Passing Shoulder | 2 | Aggregate | Class 3 Shouldering | 279 | 11 | 05/19/2010 | 05/19/2010 | 05/02/2022 | 17451 |  | 13336
72-PS-2010 | 72 | Passing Shoulder | 3 | Aggregate | Class 7 - Aggregate Blend - Virgin-RAP-PCC materials | 76 | 3 | 05/19/2010 | 05/19/2010 | 05/02/2022 | 17453 |  | 17425
72-PS-2010 | 72 | Passing Shoulder | 4 | Asphalt | Hot Mix Asphalt - Shoulder | 38 | 1.5 | 05/20/2010 | 05/20/2010 | 05/02/2022 | 17455 |  | 17419
72-PS-2010 | 72 | Passing Shoulder | 5 | Asphalt | Hot Mix Asphalt - Shoulder | 38 | 1.5 | 05/20/2010 | 05/20/2010 | 05/02/2022 | 17738 |  | 17419
73-DS-2010 | 73 | Driving Shoulder | 1 | Clay | Clay - Subgrade - R=12 | 0 | 0 | 04/19/2010 | 04/19/2010 | 05/02/2022 | 21186 |  | 24
73-DS-2010 | 73 | Driving Shoulder | 2 | Aggregate | Class 3 Shouldering | 279 | 11 | 05/19/2010 | 05/19/2010 | 05/02/2022 | 21188 |  | 13336
73-DS-2010 | 73 | Driving Shoulder | 3 | Aggregate | Class 5 Shouldering Aggregate | 76 | 3 | 05/19/2010 | 05/19/2010 | 05/02/2022 | 21190 |  | 14
73-DS-2010 | 73 | Driving Shoulder | 4 | Asphalt | Hot Mix Asphalt - Shoulder | 38 | 1.5 | 05/20/2010 | 05/20/2010 | 05/02/2022 | 21192 |  | 17419
73-DS-2010 | 73 | Driving Shoulder | 5 | Asphalt | Hot Mix Asphalt - Shoulder | 38 | 1.5 | 05/20/2010 | 05/20/2010 | 05/02/2022 | 21194 |  | 17419
73-PS-2010 | 73 | Passing Shoulder | 1 | Clay | Clay - Subgrade - R=12 | 0 | 0 | 04/19/2010 | 04/19/2010 | 05/02/2022 | 21187 |  | 24
73-PS-2010 | 73 | Passing Shoulder | 2 | Aggregate | Class 3 Shouldering | 279 | 11 | 05/19/2010 | 05/19/2010 | 05/02/2022 | 21189 |  | 13336
73-PS-2010 | 73 | Passing Shoulder | 3 | Aggregate | Class 5 Shouldering Aggregate | 76 | 3 | 05/19/2010 | 05/19/2010 | 05/02/2022 | 21191 |  | 14
73-PS-2010 | 73 | Passing Shoulder | 4 | Asphalt | Hot Mix Asphalt - Shoulder | 38 | 1.5 | 05/20/2010 | 05/20/2010 | 05/02/2022 | 21193 |  | 17419
73-PS-2010 | 73 | Passing Shoulder | 5 | Asphalt | Hot Mix Asphalt - Shoulder | 38 | 1.5 | 05/20/2010 | 05/20/2010 | 05/02/2022 | 21195 |  | 17419
77-IS-2007 | 77 | Inside Shoulder | 1 | Clay | Clay - Subgrade - R=12 | 0 | 0 | 07/23/2007 | 07/23/2007 |  | 16300 |  | 24
77-IS-2007 | 77 | Inside Shoulder | 2 | Aggregate | Class 4 Special gradation for MnROAD - Base | 305 | 12 | 07/24/2007 | 07/24/2007 |  | 17280 |  | 5
77-IS-2007 | 77 | Inside Shoulder | 3 | Aggregate | Class 5 Shouldering Aggregate | 64 | 2.5 | 07/25/2007 | 07/25/2007 |  | 17282 |  | 14
77-IS-2007 | 77 | Inside Shoulder | 4 | Asphalt | Hot Mix Asphalt - Shoulder Mix | 64 | 2.5 | 07/26/2007 | 07/26/2007 |  | 18145 |  | 116
77-OS-2007 | 77 | Outside Shoulder | 1 | Clay | Clay - Subgrade - R=12 | 0 | 0 | 07/23/2007 | 07/23/2007 |  | 16302 |  | 24
77-OS-2007 | 77 | Outside Shoulder | 2 | Aggregate | Class 4 Special gradation for MnROAD - Base | 305 | 12 | 07/24/2007 | 07/24/2007 |  | 17281 |  | 5
77-OS-2007 | 77 | Outside Shoulder | 3 | Aggregate | Class 5 Shouldering Aggregate | 64 | 2.5 | 07/25/2007 | 07/25/2007 |  | 17283 |  | 14
77-OS-2007 | 77 | Outside Shoulder | 4 | Asphalt | Hot Mix Asphalt - Shoulder Mix | 64 | 2.5 | 07/26/2007 | 07/26/2007 |  | 18146 |  | 116
78-IS-2007 | 78 | Inside Shoulder | 1 | Clay | Clay - Subgrade - R=12 | 0 | 0 | 07/23/2007 | 07/23/2007 |  | 16321 |  | 24
78-IS-2007 | 78 | Inside Shoulder | 2 | Aggregate | Class 3 Special gradation for MnROAD - Base | 305 | 12 | 07/24/2007 | 07/24/2007 |  | 16323 |  | 4
78-IS-2007 | 78 | Inside Shoulder | 3 | Aggregate | Class 5 Shouldering Aggregate | 64 | 2.5 | 07/25/2007 | 07/25/2007 |  | 16411 |  | 14
78-IS-2007 | 78 | Inside Shoulder | 4 | Aggregate | Class 6 Special gradation for MnROAD - Base | 64 | 2.5 | 10/29/2007 | 10/29/2007 |  | 17286 |  | 8
78-OS-2007 | 78 | Outside Shoulder | 1 | Clay | Clay - Subgrade - R=12 | 0 | 0 | 07/23/2007 | 07/23/2007 |  | 16322 |  | 24
78-OS-2007 | 78 | Outside Shoulder | 2 | Aggregate | Class 3 Special gradation for MnROAD - Base | 305 | 12 | 07/24/2007 | 07/24/2007 |  | 16324 |  | 4
78-OS-2007 | 78 | Outside Shoulder | 3 | Aggregate | Class 5 Shouldering Aggregate | 64 | 2.5 | 07/25/2007 | 07/25/2007 |  | 16412 |  | 14
78-OS-2007 | 78 | Outside Shoulder | 4 | Aggregate | Class 6 Special gradation for MnROAD - Base | 64 | 2.5 | 10/29/2007 | 10/29/2007 |  | 17287 |  | 8
79-IS-2007 | 79 | Inside Shoulder | 1 | Clay | Clay - Subgrade - R=12 | 0 | 0 | 07/23/2007 | 07/23/2007 |  | 16330 |  | 24
79-IS-2007 | 79 | Inside Shoulder | 2 | Aggregate | Class 3 Special gradation for MnROAD - Base | 305 | 12 | 07/24/2007 | 07/24/2007 |  | 16334 |  | 4
79-IS-2007 | 79 | Inside Shoulder | 3 | Aggregate | Class 5 Shouldering Aggregate | 64 | 2.5 | 07/25/2007 | 07/25/2007 |  | 16417 |  | 14
79-IS-2007 | 79 | Inside Shoulder | 4 | Aggregate | Class 6 Special gradation for MnROAD - Base | 64 | 2.5 | 10/29/2007 | 10/29/2007 |  | 17296 |  | 8
79-OS-2007 | 79 | Outside Shoulder | 1 | Clay | Clay - Subgrade - R=12 | 0 | 0 | 07/23/2007 | 07/23/2007 |  | 16332 |  | 24
79-OS-2007 | 79 | Outside Shoulder | 2 | Aggregate | Class 3 Special gradation for MnROAD - Base | 305 | 12 | 07/24/2007 | 07/24/2007 |  | 16336 |  | 4
79-OS-2007 | 79 | Outside Shoulder | 3 | Aggregate | Class 5 Shouldering Aggregate | 64 | 2.5 | 07/25/2007 | 07/25/2007 |  | 16418 |  | 14
79-OS-2007 | 79 | Outside Shoulder | 4 | Aggregate | Class 6 Special gradation for MnROAD - Base | 64 | 2.5 | 10/29/2007 | 10/29/2007 |  | 17297 |  | 8
83-DS-2007 | 83 | Driving Shoulder | 1 | Clay | Clay - Subgrade - R=12 | 0 | 0 | 10/01/2007 | 10/01/2007 |  | 9 |  | 24
83-DS-2007 | 83 | Driving Shoulder | 2 | Clay | Clay - Borrow | 610 | 24 | 07/23/2007 | 08/01/2007 |  | 17229 |  | 17225
83-DS-2007 | 83 | Driving Shoulder | 3 | Aggregate | Class 5 - Standard - Base | 203 | 8 | 08/13/2007 | 09/04/2007 |  | 17233 |  | 17163
83-DS-2007 | 83 | Driving Shoulder | 4 | Aggregate | Class 6 Special gradation for MnROAD - Base | 89 | 3.5 | 10/12/2007 | 10/12/2007 |  | 17239 |  | 8
83-PS-2007 | 83 | Passing Shoulder | 1 | Clay | Clay - Subgrade - R=12 | 0 | 0 | 07/23/2007 | 08/01/2007 |  | 7 |  | 24
83-PS-2007 | 83 | Passing Shoulder | 2 | Clay | Clay - Borrow | 610 | 24 | 07/23/2007 | 08/01/2007 |  | 17227 |  | 17225
83-PS-2007 | 83 | Passing Shoulder | 3 | Aggregate | Class 5 - Standard - Base | 203 | 8 | 08/13/2007 | 09/04/2007 |  | 17231 |  | 17163
83-PS-2007 | 83 | Passing Shoulder | 4 | Aggregate | Class 6 Special gradation for MnROAD - Base | 89 | 3.5 | 10/12/2007 | 10/12/2007 |  | 17238 |  | 8
84-DS-2007 | 84 | Driving Shoulder | 1 | Clay | Clay - Subgrade - R=12 | 0 | 0 | 07/23/2007 | 08/01/2007 |  | 16354 |  | 24
84-DS-2007 | 84 | Driving Shoulder | 2 | Clay | Clay - Borrow | 610 | 24 | 07/23/2007 | 08/02/2007 |  | 17243 |  | 17225
84-DS-2007 | 84 | Driving Shoulder | 3 | Aggregate | Class 5 - Standard - Base | 229 | 9 | 08/13/2007 | 09/04/2007 |  | 17247 |  | 17163
84-DS-2007 | 84 | Driving Shoulder | 4 | Aggregate | Class 5 Shouldering Aggregate | 51 | 2 | 09/13/2007 | 09/13/2007 |  | 17251 |  | 14
84-DS-2007 | 84 | Driving Shoulder | 5 | Asphalt | Hot Mix Asphalt - Superpave Level 3 | 51 | 2 | 10/10/2007 | 10/10/2007 |  | 17255 |  | 111
84-DS-2007 | 84 | Driving Shoulder | 6 | Asphalt | Hot Mix Asphalt - Superpave Level 3 | 38 | 1.5 | 10/10/2007 | 10/10/2007 |  | 17259 |  | 111
84-PS-2007 | 84 | Passing Shoulder | 1 | Clay | Clay - Subgrade - R=12 | 0 | 0 | 07/23/2007 | 08/01/2007 |  | 16352 |  | 24
84-PS-2007 | 84 | Passing Shoulder | 2 | Clay | Clay - Borrow | 610 | 24 | 07/23/2007 | 08/02/2007 |  | 17241 |  | 17225
84-PS-2007 | 84 | Passing Shoulder | 3 | Aggregate | Class 5 - Standard - Base | 229 | 9 | 08/13/2007 | 09/04/2007 |  | 17245 |  | 17163
84-PS-2007 | 84 | Passing Shoulder | 4 | Aggregate | Class 5 Shouldering Aggregate | 51 | 2 | 09/13/2007 | 09/13/2007 |  | 17250 |  | 14
84-PS-2007 | 84 | Passing Shoulder | 5 | Asphalt | Hot Mix Asphalt - Superpave Level 3 | 51 | 2 | 10/10/2007 | 10/10/2007 |  | 17253 |  | 111
84-PS-2007 | 84 | Passing Shoulder | 6 | Asphalt | Hot Mix Asphalt - Superpave Level 3 | 38 | 1.5 | 10/10/2007 | 10/10/2007 |  | 17257 |  | 111
85-IS-2008 | 85 | Inside Shoulder | 1 | Sand | Sand - Subgrade - R=70 | 0 | 0 | 09/16/2008 | 09/16/2008 | 07/15/2017 | 16172 |  | 23
85-IS-2008 | 85 | Inside Shoulder | 2 | Geotextile | Geotextile - Type V | 2 | 0.08 | 08/22/2008 | 09/22/2008 | 07/15/2017 | 16176 |  | 103
85-IS-2008 | 85 | Inside Shoulder | 3 | Stone | Stone - Base - MnDOT CA-15 Gradation | 203 | 8 | 09/22/2008 | 09/24/2008 | 07/15/2017 | 16182 |  | 140
85-IS-2008 | 85 | Inside Shoulder | 4 | Stone | Railroad Ballast - Martin Marietta pit | 102 | 4 | 09/25/2008 | 09/25/2008 | 07/15/2017 | 16185 |  | 135
85-IS-2008 | 85 | Inside Shoulder | 5 | Concrete | Concrete - Curb Gutter | 178 | 7 | 09/27/2008 | 09/27/2008 | 07/15/2017 | 16583 |  | 16493
85-OS-2008 | 85 | Outside Shoulder | 1 | Sand | Sand - Subgrade - R=70 | 0 | 0 | 09/16/2008 | 09/16/2008 | 07/15/2017 | 16174 |  | 23
85-OS-2008 | 85 | Outside Shoulder | 2 | Geotextile | Geotextile - Type V | 2 | 0.08 | 09/22/2008 | 09/22/2008 | 07/15/2017 | 16178 |  | 103
85-OS-2008 | 85 | Outside Shoulder | 3 | Stone | Stone - Base - MnDOT CA-15 Gradation | 203 | 8 | 08/24/2008 | 09/24/2008 | 07/15/2017 | 16184 |  | 140
85-OS-2008 | 85 | Outside Shoulder | 4 | Stone | Railroad Ballast - Martin Marietta pit | 102 | 4 | 08/25/2008 | 09/25/2008 | 07/15/2017 | 16186 |  | 135
85-OS-2008 | 85 | Outside Shoulder | 5 | Concrete | Concrete - Curb Gutter | 178 | 7 | 09/27/2008 | 09/27/2008 | 07/15/2017 | 16584 |  | 16493
86-IS-2008 | 86 | Inside Shoulder | 1 | Sand | Sand - Subgrade - R=70 | 0 | 0 | 08/22/2008 | 09/21/2008 | 07/15/2017 | 16194 |  | 23
86-IS-2008 | 86 | Inside Shoulder | 2 | Geotextile | Geotextile - Type V | 2 | 0.08 | 09/22/2008 | 09/22/2008 | 07/15/2017 | 16198 |  | 103
86-IS-2008 | 86 | Inside Shoulder | 3 | Stone | Stone - Base - MnDOT CA-15 Gradation | 254 | 10 | 09/22/2008 | 09/24/2008 | 07/15/2017 | 16202 |  | 140
86-IS-2008 | 86 | Inside Shoulder | 4 | Stone | Railroad Ballast - Martin Marietta pit | 102 | 4 | 09/25/2008 | 09/25/2008 | 07/15/2017 | 16206 |  | 135
86-IS-2008 | 86 | Inside Shoulder | 5 | Concrete | Concrete - Curb Gutter | 127 | 5 | 09/27/2008 | 09/27/2008 | 07/15/2017 | 16585 |  | 16493
86-OS-2008 | 86 | Outside Shoulder | 1 | Sand | Sand - Subgrade - R=70 | 0 | 0 | 08/22/2008 | 09/21/2008 | 07/15/2017 | 16196 |  | 23
86-OS-2008 | 86 | Outside Shoulder | 2 | Geotextile | Geotextile - Type V | 2 | 0.08 | 09/22/2008 | 09/22/2008 | 07/15/2017 | 16200 |  | 103
86-OS-2008 | 86 | Outside Shoulder | 3 | Stone | Stone - Base - MnDOT CA-15 Gradation | 254 | 10 | 09/24/2008 | 09/24/2008 | 07/15/2017 | 16204 |  | 140
86-OS-2008 | 86 | Outside Shoulder | 4 | Stone | Railroad Ballast - Martin Marietta pit | 102 | 4 | 09/25/2008 | 09/25/2008 | 07/15/2017 | 16208 |  | 135
86-OS-2008 | 86 | Outside Shoulder | 5 | Concrete | Concrete - Curb Gutter | 127 | 5 | 09/27/2008 | 09/27/2008 | 07/15/2017 | 16586 |  | 16493
87-IS-2008 | 87 | Inside Shoulder | 1 | Clay | Clay - Subgrade - R=12 | 0 | 0 | 09/10/2008 | 09/20/2008 |  | 16642 |  | 24
87-IS-2008 | 87 | Inside Shoulder | 2 | Geotextile | Geotextile - Type V | 2 | 0.08 | 09/22/2008 | 09/22/2008 |  | 16650 |  | 103
87-IS-2008 | 87 | Inside Shoulder | 3 | Stone | Stone - Base - MnDOT CA-15 Gradation | 279 | 11 | 09/22/2008 | 09/24/2008 |  | 16654 |  | 140
87-IS-2008 | 87 | Inside Shoulder | 4 | Stone | Railroad Ballast - Mesabi Hardrock | 102 | 4 | 09/25/2008 | 09/25/2008 |  | 16658 |  | 118
87-IS-2008 | 87 | Inside Shoulder | 5 | Concrete | Concrete - Curb Gutter | 102 | 4 | 09/27/2008 | 09/27/2008 |  | 16661 |  | 16493
87-OS-2008 | 87 | Outside Shoulder | 1 | Clay | Clay - Subgrade - R=12 | 0 | 0 | 09/10/2008 | 09/20/2008 |  | 16644 |  | 24
87-OS-2008 | 87 | Outside Shoulder | 2 | Geotextile | Geotextile - Type V | 2 | 0.08 | 09/22/2008 | 09/22/2008 |  | 16652 |  | 103
87-OS-2008 | 87 | Outside Shoulder | 3 | Stone | Stone - Base - MnDOT CA-15 Gradation | 279 | 11 | 09/22/2008 | 09/24/2008 |  | 16656 |  | 140
87-OS-2008 | 87 | Outside Shoulder | 4 | Stone | Railroad Ballast - Mesabi Hardrock | 102 | 4 | 09/25/2008 | 09/25/2008 |  | 16660 |  | 118
87-OS-2008 | 87 | Outside Shoulder | 5 | Concrete | Concrete - Curb Gutter | 102 | 4 | 09/27/2008 | 09/27/2008 |  | 16662 |  | 16493
88-IS-2008 | 88 | Inside Shoulder | 1 | Clay | Clay - Subgrade - R=12 | 0 | 0 | 09/10/2008 | 09/20/2008 | 07/15/2017 | 16598 |  | 24
88-IS-2008 | 88 | Inside Shoulder | 2 | Geotextile | Geotextile - Type V | 2 | 0.08 | 09/21/2008 | 09/21/2008 | 07/15/2017 | 16602 |  | 103
88-IS-2008 | 88 | Inside Shoulder | 3 | Stone | Stone - Base - MnDOT CA-15 Gradation | 254 | 10 | 09/22/2008 | 09/24/2008 | 07/15/2017 | 16606 |  | 140
88-IS-2008 | 88 | Inside Shoulder | 4 | Stone | Railroad Ballast - Martin Marietta pit | 102 | 4 | 09/25/2008 | 09/25/2008 | 07/15/2017 | 16610 |  | 135
88-IS-2008 | 88 | Inside Shoulder | 5 | Concrete | Concrete - Curb Gutter | 127 | 5 | 09/27/2008 | 09/27/2008 | 07/15/2017 | 16615 |  | 16493
88-OS-2008 | 88 | Outside Shoulder | 1 | Clay | Clay - Subgrade - R=12 | 0 | 0 | 09/10/2008 | 09/20/2008 | 07/15/2017 | 16600 |  | 24
88-OS-2008 | 88 | Outside Shoulder | 2 | Geotextile | Geotextile - Type V | 2 | 0.08 | 09/21/2008 | 09/21/2008 | 07/15/2017 | 16604 |  | 103
88-OS-2008 | 88 | Outside Shoulder | 3 | Stone | Stone - Base - MnDOT CA-15 Gradation | 254 | 10 | 09/22/2008 | 09/24/2008 | 07/15/2017 | 16608 |  | 140
88-OS-2008 | 88 | Outside Shoulder | 4 | Stone | Railroad Ballast - Martin Marietta pit | 102 | 4 | 09/25/2008 | 09/25/2008 | 07/15/2017 | 16612 |  | 135
88-OS-2008 | 88 | Outside Shoulder | 5 | Concrete | Concrete - Curb Gutter | 127 | 5 | 09/27/2008 | 09/27/2008 | 07/15/2017 | 16616 |  | 16493
89-IS-2008 | 89 | Inside Shoulder | 1 | Clay | Clay - Subgrade - R=12 | 0 | 0 | 09/10/2008 | 09/20/2008 | 07/15/2017 | 16622 |  | 24
89-IS-2008 | 89 | Inside Shoulder | 2 | Geotextile | Geotextile - Type V | 2 | 0.08 | 09/22/2008 | 09/22/2008 | 07/15/2017 | 16626 |  | 103
89-IS-2008 | 89 | Inside Shoulder | 3 | Stone | Stone - Base - MnDOT CA-15 Gradation | 203 | 8 | 09/22/2008 | 09/24/2008 | 07/15/2017 | 16630 |  | 140
89-IS-2008 | 89 | Inside Shoulder | 4 | Stone | Railroad Ballast - Martin Marietta pit | 102 | 4 | 09/25/2008 | 09/25/2008 | 07/15/2017 | 16634 |  | 135
89-IS-2008 | 89 | Inside Shoulder | 5 | Concrete | Concrete - Curb Gutter | 178 | 7 | 09/27/2008 | 09/27/2008 | 07/15/2017 | 16639 |  | 16493
89-OS-2008 | 89 | Outside Shoulder | 1 | Clay | Clay - Subgrade - R=12 | 0 | 0 | 09/10/2008 | 09/20/2008 | 07/15/2017 | 16624 |  | 24
89-OS-2008 | 89 | Outside Shoulder | 2 | Geotextile | Geotextile - Type V | 2 | 0.08 | 09/22/2008 | 09/22/2008 | 07/15/2017 | 16628 |  | 103
89-OS-2008 | 89 | Outside Shoulder | 3 | Stone | Stone - Base - MnDOT CA-15 Gradation | 203 | 8 | 09/22/2008 | 09/24/2008 | 07/15/2017 | 16632 |  | 140
89-OS-2008 | 89 | Outside Shoulder | 4 | Stone | Railroad Ballast - Martin Marietta pit | 102 | 4 | 09/25/2008 | 09/25/2008 | 07/15/2017 | 16636 |  | 135
89-OS-2008 | 89 | Outside Shoulder | 5 | Concrete | Concrete - Curb Gutter | 178 | 7 | 09/27/2008 | 09/27/2008 | 07/15/2017 | 16640 |  | 16493
92-DS-1997 | 92 | Driving Shoulder | 2 | Aggregate | Class 5 Special gradation for MnROAD - Base | 127 | 5 | 07/09/1993 | 07/09/1993 | 04/18/2010 | 28444 | 15221 | 7
92-PS-1997 | 92 | Passing Shoulder | 5 | Asphalt | Hot Mix Asphalt - Shoulder Mix | 51 | 2 | 10/25/1997 | 10/25/1997 | 04/18/2010 | 28439 |  | 116
92-DS-1991 | 92 | Driving Shoulder | 5 | Asphalt | Hot Mix Asphalt - Shoulder Mix | 51 | 2 | 07/12/1993 | 07/12/1993 | 10/01/1997 | 15227 |  | 116
92-DS-1991 | 92 | Driving Shoulder | 4 | Aggregate | Class 5 Shouldering Aggregate | 76 | 3 | 07/11/1993 | 07/11/1993 | 10/01/1997 | 15225 |  | 14
92-DS-1991 | 92 | Driving Shoulder | 3 | Aggregate | Class 3 Shouldering | 76 | 3 | 07/10/1993 | 07/10/1993 | 04/18/2010 | 15223 |  | 13336
92-DS-1991 | 92 | Driving Shoulder | 2 | Aggregate | Class 5 Special gradation for MnROAD - Base | 127 | 5 | 07/09/1993 | 07/09/1993 | 04/18/2010 | 15221 |  | 7
92-DS-1991 | 92 | Driving Shoulder | 1 | Clay | Clay - Subgrade - R=12 | 0 | 0 | 06/13/1991 | 06/29/1993 | 04/18/2010 | 15219 |  | 24
92-DS-1997 | 92 | Driving Shoulder | 3 | Aggregate | Class 3 Shouldering | 51 | 2 | 07/10/1993 | 07/10/1993 | 04/18/2010 | 28445 | 15223 | 13336
92-DS-1997 | 92 | Driving Shoulder | 4 | Aggregate | Class 5 Shouldering Aggregate | 102 | 4 | 10/24/1997 | 10/24/1997 | 04/18/2010 | 28446 |  | 14
92-DS-1997 | 92 | Driving Shoulder | 5 | Asphalt | Hot Mix Asphalt - Shoulder Mix | 51 | 2 | 10/25/1997 | 10/25/1997 | 04/18/2010 | 28447 |  | 116
92-PS-1991 | 92 | Passing Shoulder | 1 | Clay | Clay - Subgrade - R=12 | 0 | 0 | 06/13/1991 | 06/29/1993 | 04/18/2010 | 15218 |  | 24
92-PS-1991 | 92 | Passing Shoulder | 2 | Aggregate | Class 5 Special gradation for MnROAD - Base | 127 | 5 | 07/09/1993 | 07/09/1993 | 04/18/2010 | 15220 |  | 7
92-PS-1991 | 92 | Passing Shoulder | 3 | Aggregate | Class 3 Shouldering | 76 | 3 | 07/10/1993 | 07/10/1993 | 04/18/2010 | 15222 |  | 13336
92-PS-1991 | 92 | Passing Shoulder | 4 | Aggregate | Class 5 Shouldering Aggregate | 76 | 3 | 07/11/1993 | 07/11/1993 | 10/01/1997 | 15224 |  | 14
92-PS-1991 | 92 | Passing Shoulder | 5 | Asphalt | Hot Mix Asphalt - Shoulder Mix | 51 | 2 | 07/12/1993 | 07/12/1993 | 10/01/1997 | 15226 |  | 116
92-PS-1997 | 92 | Passing Shoulder | 1 | Clay | Clay - Subgrade - R=12 | 0 | 0 | 06/13/1991 | 06/29/1993 | 04/18/2010 | 28435 | 15218 | 24
92-PS-1997 | 92 | Passing Shoulder | 2 | Aggregate | Class 5 Special gradation for MnROAD - Base | 127 | 5 | 07/09/1993 | 07/09/1993 | 04/18/2010 | 28436 | 15220 | 7
92-PS-1997 | 92 | Passing Shoulder | 3 | Aggregate | Class 3 Shouldering | 51 | 2 | 07/10/1993 | 07/10/1993 | 04/18/2010 | 28437 | 15222 | 13336
92-PS-1997 | 92 | Passing Shoulder | 4 | Aggregate | Class 5 Shouldering Aggregate | 102 | 4 | 10/24/1997 | 10/24/1997 | 04/18/2010 | 28438 |  | 14
92-DS-1997 | 92 | Driving Shoulder | 1 | Clay | Clay - Subgrade - R=12 | 0 | 0 | 06/13/1991 | 06/29/1993 | 04/18/2010 | 28443 | 15219 | 24
93-PS-1997 | 93 | Passing Shoulder | 2 | Aggregate | Class 5 Special gradation for MnROAD - Base | 127 | 5 | 07/09/1993 | 07/09/1993 |  | 15283 | 31104 | 7
93-PS-1997 | 93 | Passing Shoulder | 1 | Clay | Clay - Subgrade - R=12 | 0 | 0 | 10/05/1990 | 06/29/1993 |  | 15266 | 31103 | 24
93-DS-1997 | 93 | Driving Shoulder | 5 | Asphalt | Hot Mix Asphalt - Shoulder Mix | 51 | 2 | 10/25/1997 | 10/25/1997 | 10/04/2004 | 15290 |  | 116
93-DS-1997 | 93 | Driving Shoulder | 4 | Aggregate | Class 5 Shouldering Aggregate | 76 | 3 | 10/24/1997 | 10/24/1997 | 10/04/2004 | 15288 |  | 14
93-DS-1997 | 93 | Driving Shoulder | 3 | Aggregate | Class 3 Shouldering | 76 | 3 | 07/10/1993 | 07/10/1993 |  | 15286 | 31100 | 13336
93-DS-1997 | 93 | Driving Shoulder | 2 | Aggregate | Class 5 Special gradation for MnROAD - Base | 127 | 5 | 07/09/1993 | 07/09/1993 |  | 15284 | 31099 | 7
93-DS-1997 | 93 | Driving Shoulder | 1 | Clay | Clay - Subgrade - R=12 | 0 | 0 | 10/05/1990 | 06/29/1993 |  | 15268 | 31098 | 24
93-PS-1997 | 93 | Passing Shoulder | 3 | Aggregate | Class 3 Shouldering | 76 | 3 | 07/10/1993 | 07/10/1993 |  | 15285 | 31105 | 13336
93-PS-1997 | 93 | Passing Shoulder | 5 | Asphalt | Hot Mix Asphalt - Shoulder Mix | 51 | 2 | 10/25/1997 | 10/25/1997 | 10/04/2004 | 15289 |  | 116
93-PS-1997 | 93 | Passing Shoulder | 4 | Aggregate | Class 5 Shouldering Aggregate | 76 | 3 | 10/24/1997 | 10/24/1997 | 10/04/2004 | 15287 |  | 14
94-DS-1990 | 94 | Driving Shoulder | 1 | Clay | Clay - Subgrade - R=12 | 0 | 0 | 10/05/1990 | 06/29/1993 |  | 31047 |  | 24
94-PS-1997 | 94 | Passing Shoulder | 5 | Asphalt | Hot Mix Asphalt - Shoulder Mix | 51 | 2 | 10/25/1997 | 10/25/1997 | 10/04/2004 | 15259 |  | 116
94-DS-1990 | 94 | Driving Shoulder | 3 | Aggregate | Class 3 Shouldering | 76 | 3 | 07/10/1993 | 07/10/1993 |  | 31049 |  | 13336
94-DS-1990 | 94 | Driving Shoulder | 4 | Aggregate | Class 5 Shouldering Aggregate | 76 | 3 | 07/10/1993 | 07/10/1993 | 10/04/2004 | 31050 |  | 14
94-DS-1990 | 94 | Driving Shoulder | 5 | Asphalt | Hot Mix Asphalt - Shoulder Mix | 51 | 2 | 07/10/1993 | 07/10/1993 | 10/04/2004 | 31051 |  | 116
94-DS-1997 | 94 | Driving Shoulder | 1 | Clay | Clay - Subgrade - R=12 | 0 | 0 | 10/05/1990 | 06/29/1993 |  | 15238 | 31047 | 24
94-DS-1997 | 94 | Driving Shoulder | 2 | Aggregate | Class 5 Special gradation for MnROAD - Base | 127 | 5 | 07/09/1993 | 07/09/1993 |  | 15254 | 31048 | 7
94-DS-1997 | 94 | Driving Shoulder | 3 | Aggregate | Class 3 Shouldering | 76 | 3 | 07/10/1993 | 07/10/1993 |  | 15256 | 31049 | 13336
94-DS-1997 | 94 | Driving Shoulder | 4 | Aggregate | Class 5 Shouldering Aggregate | 76 | 3 | 10/24/1997 | 10/24/1997 | 10/04/2004 | 15258 |  | 14
94-DS-1997 | 94 | Driving Shoulder | 5 | Asphalt | Hot Mix Asphalt - Shoulder Mix | 51 | 2 | 10/25/1997 | 10/25/1997 | 10/04/2004 | 15260 |  | 116
94-PS-1990 | 94 | Passing Shoulder | 1 | Clay | Clay - Subgrade - R=12 | 0 | 0 | 10/05/1990 | 06/29/1993 |  | 31052 |  | 24
94-PS-1990 | 94 | Passing Shoulder | 1 | Clay | Clay - Subgrade - R=12 | 0 | 0 | 10/05/1990 | 06/29/1993 |  | 31103 |  | 24
94-PS-1990 | 94 | Passing Shoulder | 2 | Aggregate | Class 5 Special gradation for MnROAD - Base | 127 | 5 | 07/09/1993 | 07/09/1993 |  | 31104 |  | 7
94-PS-1990 | 94 | Passing Shoulder | 2 | Aggregate | Class 5 Special gradation for MnROAD - Base | 127 | 5 | 07/09/1993 | 07/09/1993 |  | 31053 |  | 7
94-PS-1990 | 94 | Passing Shoulder | 3 | Aggregate | Class 3 Shouldering | 76 | 3 | 07/10/1993 | 07/10/1993 |  | 31105 |  | 13336
94-PS-1990 | 94 | Passing Shoulder | 3 | Aggregate | Class 3 Shouldering | 76 | 3 | 07/10/1993 | 07/10/1993 |  | 31054 |  | 13336
94-PS-1990 | 94 | Passing Shoulder | 4 | Aggregate | Class 5 Shouldering Aggregate | 76 | 3 | 07/10/1993 | 07/10/1993 | 10/04/2004 | 31106 |  | 14
94-PS-1990 | 94 | Passing Shoulder | 4 | Aggregate | Class 5 Shouldering Aggregate | 76 | 3 | 07/10/1993 | 07/10/1993 | 10/04/2004 | 31055 |  | 14
94-PS-1990 | 94 | Passing Shoulder | 5 | Asphalt | Hot Mix Asphalt - Shoulder Mix | 51 | 2 | 07/10/1993 | 07/10/1993 | 10/04/2004 | 31056 |  | 116
94-PS-1990 | 94 | Passing Shoulder | 5 | Asphalt | Hot Mix Asphalt - Shoulder Mix | 51 | 2 | 07/10/1993 | 07/10/1993 | 10/04/2004 | 31107 |  | 116
94-PS-1997 | 94 | Passing Shoulder | 1 | Clay | Clay - Subgrade - R=12 | 0 | 0 | 10/05/1990 | 06/29/1993 |  | 15236 | 31052 | 24
94-PS-1997 | 94 | Passing Shoulder | 2 | Aggregate | Class 5 Special gradation for MnROAD - Base | 127 | 5 | 07/09/1993 | 07/09/1993 |  | 15253 | 31053 | 7
94-PS-1997 | 94 | Passing Shoulder | 4 | Aggregate | Class 5 Shouldering Aggregate | 76 | 3 | 10/24/1997 | 10/24/1997 | 10/04/2004 | 15257 |  | 14
94-PS-1997 | 94 | Passing Shoulder | 3 | Aggregate | Class 3 Shouldering | 76 | 3 | 07/10/1993 | 07/10/1993 |  | 15255 | 31054 | 13336
94-DS-1990 | 94 | Driving Shoulder | 2 | Aggregate | Class 5 Special gradation for MnROAD - Base | 127 | 5 | 07/09/1993 | 07/09/1993 |  | 31048 |  | 7
95-DS-1997 | 95 | Driving Shoulder | 5 | Asphalt | Hot Mix Asphalt - Shoulder Mix | 51 | 2 | 10/25/1997 | 10/25/1997 | 10/04/2004 | 15320 |  | 116
95-PS-1990 | 95 | Passing Shoulder | 1 | Clay | Clay - Subgrade - R=12 | 0 | 0 | 10/05/1990 | 06/29/1993 |  | 31062 |  | 24
95-PS-1990 | 95 | Passing Shoulder | 2 | Aggregate | Class 5 Special gradation for MnROAD - Base | 127 | 5 | 07/09/1993 | 07/09/1993 |  | 31063 |  | 7
95-PS-1990 | 95 | Passing Shoulder | 3 | Aggregate | Class 3 Shouldering | 76 | 3 | 07/10/1993 | 07/10/1993 |  | 31064 |  | 13336
95-PS-1990 | 95 | Passing Shoulder | 4 | Aggregate | Class 5 Shouldering Aggregate | 76 | 3 | 10/24/1997 | 10/24/1997 | 10/04/2004 | 31065 |  | 14
95-PS-1990 | 95 | Passing Shoulder | 5 | Asphalt | Hot Mix Asphalt - Shoulder Mix | 51 | 2 | 10/25/1997 | 10/25/1997 | 10/04/2004 | 31066 |  | 116
95-PS-1997 | 95 | Passing Shoulder | 1 | Clay | Clay - Subgrade - R=12 | 0 | 0 | 10/05/1990 | 06/29/1993 |  | 15296 | 31062 | 24
95-PS-1997 | 95 | Passing Shoulder | 2 | Aggregate | Class 5 Special gradation for MnROAD - Base | 127 | 5 | 07/09/1993 | 07/09/1993 |  | 15313 | 31063 | 7
95-PS-1997 | 95 | Passing Shoulder | 3 | Aggregate | Class 3 Shouldering | 76 | 3 | 07/10/1993 | 07/10/1993 |  | 15315 | 31064 | 13336
95-PS-1997 | 95 | Passing Shoulder | 4 | Aggregate | Class 5 Shouldering Aggregate | 76 | 3 | 10/24/1997 | 10/24/1997 | 10/04/2004 | 15317 |  | 14
95-PS-1997 | 95 | Passing Shoulder | 5 | Asphalt | Hot Mix Asphalt - Shoulder Mix | 51 | 2 | 10/25/1997 | 10/25/1997 | 10/04/2004 | 15319 |  | 116
95-DS-1990 | 95 | Driving Shoulder | 1 | Clay | Clay - Subgrade - R=12 | 0 | 0 | 10/05/1990 | 06/29/1993 |  | 31057 |  | 24
95-DS-1990 | 95 | Driving Shoulder | 2 | Aggregate | Class 5 Special gradation for MnROAD - Base | 127 | 5 | 07/09/1993 | 07/09/1993 |  | 31058 |  | 7
95-DS-1990 | 95 | Driving Shoulder | 3 | Aggregate | Class 3 Shouldering | 76 | 3 | 07/10/1993 | 07/10/1993 |  | 31059 |  | 13336
95-DS-1990 | 95 | Driving Shoulder | 4 | Aggregate | Class 5 Shouldering Aggregate | 76 | 3 | 07/10/1993 | 07/10/1993 | 10/04/2004 | 31060 |  | 14
95-DS-1990 | 95 | Driving Shoulder | 5 | Asphalt | Hot Mix Asphalt - Shoulder Mix | 51 | 2 | 07/10/1993 | 07/10/1993 | 10/04/2004 | 31061 |  | 116
95-DS-1997 | 95 | Driving Shoulder | 1 | Clay | Clay - Subgrade - R=12 | 0 | 0 | 10/05/1990 | 06/29/1993 |  | 15298 | 31057 | 24
95-DS-1997 | 95 | Driving Shoulder | 2 | Aggregate | Class 5 Special gradation for MnROAD - Base | 127 | 5 | 07/09/1993 | 07/09/1993 |  | 15314 | 31058 | 7
95-DS-1997 | 95 | Driving Shoulder | 3 | Aggregate | Class 3 Shouldering | 76 | 3 | 07/10/1993 | 07/10/1993 |  | 15316 | 31059 | 13336
95-DS-1997 | 95 | Driving Shoulder | 4 | Aggregate | Class 5 Shouldering Aggregate | 76 | 3 | 10/24/1997 | 10/24/1997 | 10/04/2004 | 15318 |  | 14
96-DS-1990 | 96 | Driving Shoulder | 1 | Clay | Clay - Subgrade - R=12 | 0 | 0 | 10/05/1990 | 06/29/1993 | 05/02/2022 | 15151 |  | 24
96-DS-1990 | 96 | Driving Shoulder | 2 | Aggregate | Class 5 Special gradation for MnROAD - Base | 127 | 5 | 07/09/1993 | 07/09/1993 | 05/02/2022 | 15167 |  | 7
96-PS-1997 | 96 | Passing Shoulder | 5 | Asphalt | Hot Mix Asphalt - Shoulder Mix | 51 | 2 | 10/25/1997 | 10/25/1997 | 05/02/2022 | 28463 |  | 116
96-PS-1997 | 96 | Passing Shoulder | 4 | Aggregate | Class 5 Shouldering Aggregate | 102 | 4 | 10/24/1997 | 10/24/1997 | 05/02/2022 | 28462 |  | 14
96-PS-1997 | 96 | Passing Shoulder | 3 | Aggregate | Class 3 Shouldering | 51 | 2 | 07/10/1993 | 07/10/1993 | 05/02/2022 | 28461 | 15168 | 13336
96-PS-1997 | 96 | Passing Shoulder | 2 | Aggregate | Class 5 Special gradation for MnROAD - Base | 127 | 5 | 07/09/1993 | 07/09/1993 | 05/02/2022 | 28460 | 15166 | 7
96-PS-1997 | 96 | Passing Shoulder | 1 | Clay | Clay - Subgrade - R=12 | 0 | 0 | 10/05/1990 | 06/29/1993 | 05/02/2022 | 28459 | 15149 | 24
96-PS-1990 | 96 | Passing Shoulder | 5 | Asphalt | Hot Mix Asphalt - Shoulder Mix | 51 | 2 | 07/12/1993 | 07/12/1993 | 05/02/2022 | 15172 |  | 116
96-PS-1990 | 96 | Passing Shoulder | 4 | Aggregate | Class 5 Shouldering Aggregate | 76 | 3 | 07/11/1993 | 07/11/1993 | 05/02/2022 | 15170 |  | 14
96-PS-1990 | 96 | Passing Shoulder | 3 | Aggregate | Class 3 Shouldering | 76 | 3 | 07/10/1993 | 07/10/1993 | 05/02/2022 | 15168 |  | 13336
96-PS-1990 | 96 | Passing Shoulder | 2 | Aggregate | Class 5 Special gradation for MnROAD - Base | 127 | 5 | 07/09/1993 | 07/09/1993 | 05/02/2022 | 15166 |  | 7
96-PS-1990 | 96 | Passing Shoulder | 1 | Clay | Clay - Subgrade - R=12 | 0 | 0 | 10/05/1990 | 06/29/1993 | 05/02/2022 | 15149 |  | 24
96-DS-1997 | 96 | Driving Shoulder | 5 | Asphalt | Hot Mix Asphalt - Shoulder Mix | 51 | 2 | 10/25/1997 | 10/25/1997 | 05/02/2022 | 28468 |  | 116
96-DS-1997 | 96 | Driving Shoulder | 4 | Aggregate | Class 5 Shouldering Aggregate | 102 | 4 | 10/24/1997 | 10/24/1997 | 05/02/2022 | 28467 |  | 14
96-DS-1997 | 96 | Driving Shoulder | 3 | Aggregate | Class 3 Shouldering | 51 | 2 | 07/10/1993 | 07/10/1993 | 05/02/2022 | 28466 | 15169 | 13336
96-DS-1997 | 96 | Driving Shoulder | 2 | Aggregate | Class 5 Special gradation for MnROAD - Base | 127 | 5 | 07/09/1993 | 07/09/1993 | 05/02/2022 | 28465 | 15167 | 7
96-DS-1997 | 96 | Driving Shoulder | 1 | Clay | Clay - Subgrade - R=12 | 0 | 0 | 10/05/1990 | 06/29/1993 | 05/02/2022 | 28464 | 15151 | 24
96-DS-1990 | 96 | Driving Shoulder | 5 | Asphalt | Hot Mix Asphalt - Shoulder Mix | 51 | 2 | 07/12/1993 | 07/12/1993 | 05/02/2022 | 15173 |  | 116
96-DS-1990 | 96 | Driving Shoulder | 4 | Aggregate | Class 5 Shouldering Aggregate | 76 | 3 | 07/11/1993 | 07/11/1993 | 05/02/2022 | 15171 |  | 14
96-DS-1990 | 96 | Driving Shoulder | 3 | Aggregate | Class 3 Shouldering | 76 | 3 | 07/10/1993 | 07/10/1993 | 05/02/2022 | 15169 |  | 13336
97-DS-1990 | 97 | Driving Shoulder | 1 | Clay | Clay - Subgrade - R=12 | 0 | 0 | 10/05/1990 | 06/29/1993 | 04/18/2010 | 15177 |  | 24
97-PS-1997 | 97 | Passing Shoulder | 5 | Asphalt | Hot Mix Asphalt - Shoulder Mix | 51 | 2 | 10/25/1997 | 10/25/1997 | 04/18/2010 | 28479 |  | 116
97-PS-1997 | 97 | Passing Shoulder | 3 | Aggregate | Class 3 Shouldering | 51 | 2 | 07/10/1993 | 07/10/1993 | 04/18/2010 | 28477 | 15194 | 13336
97-PS-1997 | 97 | Passing Shoulder | 2 | Aggregate | Class 5 Special gradation for MnROAD - Base | 127 | 5 | 07/09/1993 | 07/09/1993 | 04/18/2010 | 28476 | 15192 | 7
97-PS-1997 | 97 | Passing Shoulder | 1 | Clay | Clay - Subgrade - R=12 | 0 | 0 | 10/05/1990 | 06/29/1993 | 04/18/2010 | 28475 | 15175 | 24
97-PS-1990 | 97 | Passing Shoulder | 5 | Asphalt | Hot Mix Asphalt - Shoulder Mix | 51 | 2 | 07/12/1993 | 07/12/1993 | 10/01/1997 | 15198 |  | 116
97-PS-1990 | 97 | Passing Shoulder | 4 | Aggregate | Class 5 Shouldering Aggregate | 76 | 3 | 07/11/1993 | 07/11/1993 | 10/01/1997 | 15196 |  | 14
97-PS-1990 | 97 | Passing Shoulder | 3 | Aggregate | Class 3 Shouldering | 76 | 3 | 07/10/1993 | 07/10/1993 | 04/18/2010 | 15194 |  | 13336
97-PS-1990 | 97 | Passing Shoulder | 2 | Aggregate | Class 5 Special gradation for MnROAD - Base | 127 | 5 | 07/09/1993 | 07/09/1993 | 04/18/2010 | 15192 |  | 7
97-PS-1990 | 97 | Passing Shoulder | 1 | Clay | Clay - Subgrade - R=12 | 0 | 0 | 10/05/1990 | 06/29/1993 | 04/18/2010 | 15175 |  | 24
97-DS-1997 | 97 | Driving Shoulder | 5 | Asphalt | Hot Mix Asphalt - Shoulder Mix | 51 | 2 | 10/25/1997 | 10/25/1997 | 04/18/2010 | 28484 |  | 116
97-DS-1997 | 97 | Driving Shoulder | 4 | Aggregate | Class 5 Shouldering Aggregate | 102 | 4 | 10/24/1997 | 10/24/1997 | 04/18/2010 | 28483 |  | 14
97-DS-1997 | 97 | Driving Shoulder | 3 | Aggregate | Class 3 Shouldering | 51 | 2 | 07/10/1993 | 07/10/1993 | 04/18/2010 | 28482 | 15195 | 13336
97-DS-1997 | 97 | Driving Shoulder | 2 | Aggregate | Class 5 Special gradation for MnROAD - Base | 127 | 5 | 07/09/1993 | 07/09/1993 | 04/18/2010 | 28481 | 15193 | 7
97-DS-1997 | 97 | Driving Shoulder | 1 | Clay | Clay - Subgrade - R=12 | 0 | 0 | 10/05/1990 | 06/29/1993 | 04/18/2010 | 28480 | 15177 | 24
97-DS-1990 | 97 | Driving Shoulder | 5 | Asphalt | Hot Mix Asphalt - Shoulder Mix | 51 | 2 | 07/12/1993 | 07/12/1993 | 10/01/1997 | 15199 |  | 116
97-DS-1990 | 97 | Driving Shoulder | 4 | Aggregate | Class 5 Shouldering Aggregate | 76 | 3 | 07/11/1993 | 07/11/1993 | 10/01/1997 | 15197 |  | 14
97-DS-1990 | 97 | Driving Shoulder | 3 | Aggregate | Class 3 Shouldering | 76 | 3 | 07/10/1993 | 07/10/1993 | 04/18/2010 | 15195 |  | 13336
97-DS-1990 | 97 | Driving Shoulder | 2 | Aggregate | Class 5 Special gradation for MnROAD - Base | 127 | 5 | 07/09/1993 | 07/09/1993 | 04/18/2010 | 15193 |  | 7
97-PS-1997 | 97 | Passing Shoulder | 4 | Aggregate | Class 5 Shouldering Aggregate | 102 | 4 | 10/24/1997 | 10/24/1997 | 04/18/2010 | 28478 |  | 14
101-DS-2017 | 101 | Driving Shoulder | 1 | Clay | Clay - Subgrade - R=12 | 0 | 0 | 08/30/1991 | 07/08/1992 |  | 29329 | 29315 | 24
101-DS-2017 | 101 | Driving Shoulder | 2 | Aggregate | Class 4 Special gradation for MnROAD - Base | 838 | 33 | 07/17/1993 | 07/29/1993 |  | 29330 | 29316 | 5
101-DS-2017 | 101 | Driving Shoulder | 3 | Aggregate | Class 5 Shouldering Aggregate | 102 | 4 | 10/01/1993 | 10/01/1993 |  | 29331 | 29317 | 14
101-DS-2017 | 101 | Driving Shoulder | 4 | Asphalt | Hot Mix Asphalt - Shoulder Mix | 35 | 1.38 | 10/05/1993 | 07/26/2017 | 04/01/2022 | 21230 | 29318 | 116
101-DS-2017 | 101 | Driving Shoulder | 5 | Asphalt | Microsurfacing - Applied Using MiniMac machine | 19 | 0.75 | 07/30/2017 | 07/30/2017 | 04/01/2022 | 20660 |  | 49
101-PS-2017 | 101 | Passing Shoulder | 1 | Clay | Clay - Subgrade - R=12 | 0 | 0 | 08/30/1991 | 07/08/1992 |  | 29322 | 29306 | 24
101-PS-2017 | 101 | Passing Shoulder | 2 | Aggregate | Class 4 Special gradation for MnROAD - Base | 838 | 33 | 07/17/1993 | 07/29/1993 |  | 29323 | 29307 | 5
101-PS-2017 | 101 | Passing Shoulder | 3 | Aggregate | Class 5 Shouldering Aggregate | 102 | 4 | 10/01/1993 | 10/01/1993 |  | 29324 | 29308 | 14
101-PS-2017 | 101 | Passing Shoulder | 4 | Asphalt | Hot Mix Asphalt - Shoulder Mix | 35 | 1.38 | 10/05/1993 | 07/26/2017 | 04/01/2022 | 21227 | 29309 | 116
101-PS-2017 | 101 | Passing Shoulder | 5 | Asphalt | Microsurfacing - Applied Using MiniMac machine | 19 | 0.75 | 07/30/2017 | 07/30/2017 | 04/01/2022 | 20661 |  | 49
105-DS-2008 | 105 | Driving Shoulder | 6 | Asphalt | Hot Mix Asphalt - 5% Manufactured Waste Shingles | 76 | 3 | 10/30/2008 | 10/30/2008 | 08/01/2011 | 15882 |  | 40
105-PS-2008 | 105 | Passing Shoulder | 1 | Clay | Clay - Subgrade - R=12 | 0 | 0 | 09/26/1991 | 07/07/1992 |  | 27004 | 202 | 24
105-PS-2008 | 105 | Passing Shoulder | 2 | Aggregate | Class 3 Special gradation for MnROAD - Base | 686 | 27.01 | 07/09/1992 | 07/25/1992 |  | 27005 | 203 | 4
105-PS-2008 | 105 | Passing Shoulder | 3 | Aggregate | Class 3 Shouldering | 76 | 2.99 | 08/03/1992 | 08/10/1992 |  | 27006 | 204 | 13336
105-PS-2008 | 105 | Passing Shoulder | 4 | Aggregate | Class 5 Shouldering Aggregate | 76 | 5.1 | 09/17/1992 | 09/17/1992 |  | 27007 | 205 | 14
105-PS-2008 | 105 | Passing Shoulder | 5 | Aggregate | Class 5 Shouldering Aggregate | 51 | 4 | 10/21/2008 | 10/21/2008 | 08/01/2011 | 15879 |  | 14
105-PS-2008 | 105 | Passing Shoulder | 6 | Asphalt | Hot Mix Asphalt - 5% Manufactured Waste Shingles | 76 | 3 | 10/30/2008 | 10/30/2008 | 08/01/2011 | 15881 |  | 40
105-DS-2008 | 105 | Driving Shoulder | 1 | Clay | Clay - Subgrade - R=12 | 0 | 0 | 09/26/1991 | 07/07/1992 |  | 27080 | 186 | 24
105-DS-2008 | 105 | Driving Shoulder | 2 | Aggregate | Class 3 Special gradation for MnROAD - Base | 686 | 27.01 | 07/09/1992 | 07/25/1992 |  | 27081 | 187 | 4
105-DS-2008 | 105 | Driving Shoulder | 3 | Aggregate | Class 3 Shouldering | 76 | 2.99 | 08/03/1992 | 08/10/1992 |  | 27082 | 188 | 13336
105-DS-2008 | 105 | Driving Shoulder | 4 | Aggregate | Class 5 Shouldering Aggregate | 76 | 5.1 | 09/17/1992 | 09/17/1992 |  | 27083 | 189 | 14
105-DS-2008 | 105 | Driving Shoulder | 5 | Aggregate | Class 5 Shouldering Aggregate | 51 | 4 | 10/21/2008 | 10/21/2008 | 08/01/2011 | 15880 |  | 14
106-DS-2008 | 106 | Driving Shoulder | 1 | Clay | Clay - Subgrade - R=12 | 0 | 0 | 08/26/2008 | 08/26/2008 | 06/01/2017 | 14663 |  | 24
106-DS-2008 | 106 | Driving Shoulder | 2 | Aggregate | Class 5 - Standard - Base | 152 | 6 | 09/05/2008 | 09/05/2008 | 06/01/2017 | 14664 |  | 17163
106-DS-2008 | 106 | Driving Shoulder | 3 | Aggregate | Class 1 Stabilizing Aggregate - Spec 3149 | 152 | 6 | 09/22/2008 | 09/22/2008 | 08/30/2011 | 14665 |  | 3
106-DS-2008 | 106 | Driving Shoulder | 4 | Aggregate | Class 5 Shouldering Aggregate | 102 | 4 | 10/16/2008 | 10/22/2008 | 08/30/2011 | 14666 |  | 14
106-DS-2008 | 106 | Driving Shoulder | 5 | Asphalt | Hot Mix Asphalt - 5% Manufactured Waste Shingles | 76 | 3 | 10/30/2008 | 10/30/2008 | 08/30/2011 | 14667 |  | 40
106-PS-2008 | 106 | Passing Shoulder | 1 | Clay | Clay - Subgrade - R=12 | 0 | 0 | 08/26/2008 | 08/26/2008 | 06/01/2017 | 14658 |  | 24
106-PS-2008 | 106 | Passing Shoulder | 2 | Aggregate | Class 5 - Standard - Base | 152 | 6 | 09/05/2008 | 09/05/2008 | 06/01/2017 | 14659 |  | 17163
106-PS-2008 | 106 | Passing Shoulder | 3 | Aggregate | Class 1 Stabilizing Aggregate - Spec 3149 | 152 | 6 | 09/22/2008 | 09/22/2008 | 08/30/2011 | 14660 |  | 3
106-PS-2008 | 106 | Passing Shoulder | 4 | Aggregate | Class 5 Shouldering Aggregate | 102 | 4 | 10/16/2008 | 10/22/2008 | 08/30/2011 | 14661 |  | 14
106-PS-2008 | 106 | Passing Shoulder | 5 | Asphalt | Hot Mix Asphalt - 5% Manufactured Waste Shingles | 76 | 3 | 10/30/2008 | 10/30/2008 | 08/30/2011 | 14662 |  | 40
113-DS-2008 | 113 | Driving Shoulder | 1 | Clay | Clay - Subgrade - R=12 | 0 | 0 | 08/25/2008 | 08/25/2008 | 06/08/2013 | 15479 |  | 24
113-DS-2008 | 113 | Driving Shoulder | 2 | Aggregate | Class 5 - Standard - Base | 127 | 5 | 09/05/2008 | 09/05/2008 | 06/08/2013 | 15487 |  | 17163
113-DS-2008 | 113 | Driving Shoulder | 3 | Aggregate | Class 1 Stabilizing Aggregate - Spec 3149 | 127 | 5 | 09/22/2008 | 09/22/2008 | 06/08/2013 | 15493 |  | 3
113-DS-2008 | 113 | Driving Shoulder | 4 | Aggregate | Class 5 Shouldering Aggregate | 51 | 2 | 10/20/2008 | 10/22/2008 | 06/08/2013 | 15495 |  | 14
113-DS-2008 | 113 | Driving Shoulder | 5 | Asphalt | Hot Mix Asphalt - 5% Manufactured Waste Shingles | 76 | 3 | 10/31/2008 | 10/31/2008 | 06/08/2013 | 15497 |  | 40
113-PS-2008 | 113 | Passing Shoulder | 1 | Clay | Clay - Subgrade - R=12 | 0 | 0 | 08/25/2008 | 08/25/2008 | 06/08/2013 | 15477 |  | 24
113-PS-2008 | 113 | Passing Shoulder | 2 | Aggregate | Class 5 - Standard - Base | 127 | 5 | 09/05/2008 | 09/05/2008 | 06/08/2013 | 15486 |  | 17163
113-PS-2008 | 113 | Passing Shoulder | 3 | Aggregate | Class 1 Stabilizing Aggregate - Spec 3149 | 127 | 5 | 09/22/2008 | 09/22/2008 | 06/08/2013 | 15492 |  | 3
113-PS-2008 | 113 | Passing Shoulder | 4 | Aggregate | Class 5 Shouldering Aggregate | 51 | 2 | 10/20/2008 | 10/22/2008 | 06/08/2013 | 15494 |  | 14
113-PS-2008 | 113 | Passing Shoulder | 5 | Asphalt | Hot Mix Asphalt - 5% Manufactured Waste Shingles | 76 | 3 | 10/31/2008 | 10/31/2008 | 06/08/2013 | 15496 |  | 40
114-DS-2008 | 114 | Driving Shoulder | 1 | Clay | Clay - Subgrade - R=12 | 0 | 0 | 05/14/1991 | 07/06/1993 |  | 28128 | 375 | 24
114-DS-2008 | 114 | Driving Shoulder | 2 | Aggregate | Class 3 Shouldering | 127 | 5 | 08/01/1993 | 08/01/1993 |  | 28129 | 376 | 13336
114-DS-2008 | 114 | Driving Shoulder | 3 | Aggregate | Class 5 Shouldering Aggregate | 76 | 3 | 10/20/2008 | 10/29/2008 | 05/02/2022 | 22154 |  | 14
114-DS-2008 | 114 | Driving Shoulder | 4 | Asphalt | Hot Mix Asphalt - 5% Manufactured Waste Shingles | 76 | 3 | 09/30/2008 | 10/30/2008 | 05/02/2022 | 15684 |  | 40
114-PS-2008 | 114 | Passing Shoulder | 1 | Clay | Clay - Subgrade - R=12 | 0 | 0 | 05/14/1991 | 07/06/1993 |  | 28124 | 393 | 24
114-PS-2008 | 114 | Passing Shoulder | 2 | Aggregate | Class 3 Shouldering | 127 | 5 | 08/01/1993 | 08/01/1993 |  | 28125 | 394 | 13336
114-PS-2008 | 114 | Passing Shoulder | 3 | Aggregate | Class 5 Shouldering Aggregate | 76 | 3 | 10/20/2008 | 10/29/2008 | 05/02/2022 | 22152 |  | 14
114-PS-2008 | 114 | Passing Shoulder | 4 | Asphalt | Hot Mix Asphalt - 5% Manufactured Waste Shingles | 76 | 3 | 09/30/2008 | 10/30/2008 | 05/02/2022 | 15683 |  | 40
115-DS-2017 | 115 | Driving Shoulder | 1 | Clay | Clay - Subgrade - R=12 | 0 | 0 | 05/14/1991 | 07/06/1993 | 04/01/2022 | 29510 | 29478 | 24
115-DS-2017 | 115 | Driving Shoulder | 2 | Aggregate | Class 3 Shouldering | 152 | 6 | 08/01/1993 | 08/01/1993 | 04/01/2022 | 29511 | 29479 | 13336
115-DS-2017 | 115 | Driving Shoulder | 3 | Aggregate | Class 5 Shouldering Aggregate | 76 | 3 | 08/01/1993 | 08/02/1993 | 04/01/2022 | 29512 | 29480 | 14
115-DS-2017 | 115 | Driving Shoulder | 4 | Asphalt | Hot Mix Asphalt - Shoulder Mix | 51 | 2 | 08/03/1993 | 08/03/1993 | 04/01/2022 | 29513 | 29481 | 116
115-DS-2017 | 115 | Driving Shoulder | 5 | Asphalt | Warm Mix Asphalt - Wearing Course | 38 | 1.5 | 09/18/2008 | 09/19/2008 | 04/01/2022 | 29514 | 15864 | 17152
115-DS-2017 | 115 | Driving Shoulder | 6 | Asphalt | Warm Mix Asphalt - Wearing Course | 38 | 1.5 | 09/19/2008 | 09/19/2008 | 04/01/2022 | 29515 | 17327 | 17152
115-PS-2017 | 115 | Passing Shoulder | 1 | Clay | Clay - Subgrade - R=12 | 0 | 0 | 05/14/1991 | 07/06/1993 | 04/01/2022 | 29493 | 29466 | 24
115-PS-2017 | 115 | Passing Shoulder | 2 | Aggregate | Class 3 Shouldering | 152 | 6 | 08/01/1993 | 08/01/1993 | 04/01/2022 | 29494 | 29467 | 13336
115-PS-2017 | 115 | Passing Shoulder | 3 | Aggregate | Class 5 Shouldering Aggregate | 76 | 3 | 08/01/1993 | 08/02/1993 | 04/01/2022 | 29495 | 29468 | 14
115-PS-2017 | 115 | Passing Shoulder | 4 | Asphalt | Hot Mix Asphalt - Shoulder Mix | 51 | 2 | 08/03/1993 | 08/03/1993 | 04/01/2022 | 29496 | 29469 | 116
115-PS-2017 | 115 | Passing Shoulder | 5 | Asphalt | Warm Mix Asphalt - Wearing Course | 38 | 1.5 | 09/17/2008 | 09/18/2008 | 04/01/2022 | 29497 | 15863 | 17152
115-PS-2017 | 115 | Passing Shoulder | 6 | Asphalt | Warm Mix Asphalt - Wearing Course | 38 | 1.5 | 09/17/2008 | 09/18/2008 | 04/01/2022 | 29498 | 17329 | 17152
124-IS-2017 | 124 | Inside Shoulder | 1 | Sand | Sand - Subgrade - R=70 | 0 | 0 | 06/18/2017 | 06/18/2017 |  | 20689 |  | 23
124-IS-2017 | 124 | Inside Shoulder | 2 | Aggregate | Class 6 Aggregate Base | 152 | 6 | 06/21/2017 | 06/21/2017 |  | 20691 |  | 18651
124-IS-2017 | 124 | Inside Shoulder | 3 | Aggregate | Asphalt Millings - Compacted inplace -no stabilization added | 152 | 6 | 07/18/2017 | 07/18/2017 |  | 20693 |  | 18413
124-OS-2017 | 124 | Outside Shoulder | 1 | Sand | Sand - Subgrade - R=70 | 0 | 0 | 06/18/2017 | 06/18/2017 |  | 20688 |  | 23
124-OS-2017 | 124 | Outside Shoulder | 2 | Aggregate | Class 6 Aggregate Base | 152 | 6 | 06/21/2017 | 06/21/2017 |  | 20690 |  | 18651
124-OS-2017 | 124 | Outside Shoulder | 3 | Aggregate | Asphalt Millings - Compacted inplace -no stabilization added | 152 | 6 | 07/18/2017 | 07/18/2017 |  | 20692 |  | 18413
127-IS-2017 | 127 | Inside Shoulder | 1 | Clay | Clay - Subgrade - R=12 | 0 | 0 | 08/11/2017 | 08/11/2017 |  | 30359 |  | 24
127-IS-2017 | 127 | Inside Shoulder | 2 | Stone | Stone - Large - Aggregate Subbase | 458 | 18 | 08/13/2017 | 08/13/2017 |  | 30360 |  | 20376
127-IS-2017 | 127 | Inside Shoulder | 3 | Aggregate | Class 6 Aggregate Base | 152 | 6 | 08/19/2017 | 08/19/2017 |  | 30361 |  | 18651
127-IS-2017 | 127 | Inside Shoulder | 4 | Aggregate | Class 1 Coarse gradation for MnROAD - Base and Surface | 89 | 3.5 | 09/25/2017 | 09/25/2017 |  | 30362 |  | 1
127-OS-2017 | 127 | Outside Shoulder | 1 | Clay | Clay - Subgrade - R=12 | 0 | 0 | 08/11/2017 | 08/11/2017 |  | 30368 |  | 24
127-OS-2017 | 127 | Outside Shoulder | 2 | Stone | Stone - Large - Aggregate Subbase | 458 | 18 | 08/13/2017 | 08/13/2017 |  | 30369 |  | 20376
127-OS-2017 | 127 | Outside Shoulder | 3 | Aggregate | Class 6 Aggregate Base | 152 | 6 | 08/19/2017 | 08/19/2017 |  | 30370 |  | 18651
127-OS-2017 | 127 | Outside Shoulder | 4 | Aggregate | Class 1 Coarse gradation for MnROAD - Base and Surface | 89 | 3.5 | 09/25/2017 | 09/25/2017 |  | 30371 |  | 1
138-IS-2017 | 138 | Inside Shoulder | 1 | Clay | Clay - Subgrade - R=12 | 0 | 0 | 07/14/2017 | 07/14/2017 |  | 22261 |  | 24
138-IS-2017 | 138 | Inside Shoulder | 2 | Aggregate | Class 5 - Standard - Base | 127 | 5 | 07/15/2017 | 07/15/2017 |  | 20134 |  | 17163
138-IS-2017 | 138 | Inside Shoulder | 3 | Aggregate | Class 6 Aggregate Base | 152 | 6 | 07/16/2017 | 07/16/2017 |  | 28229 |  | 18651
138-IS-2017 | 138 | Inside Shoulder | 4 | Aggregate | Asphalt Millings - Compacted inplace -no stabilization added | 51 | 2 | 07/17/2017 | 07/17/2017 |  | 28230 |  | 18413
138-OS-2017 | 138 | Outside Shoulder | 1 | Clay | Clay - Subgrade - R=12 | 0 | 0 | 07/14/2017 | 07/14/2017 |  | 22260 |  | 24
138-OS-2017 | 138 | Outside Shoulder | 2 | Aggregate | Class 5 - Standard - Base | 127 | 5 | 07/14/2017 | 07/14/2017 |  | 20136 |  | 17163
138-OS-2017 | 138 | Outside Shoulder | 3 | Aggregate | Class 6 Aggregate Base | 152 | 6 | 07/16/2017 | 07/16/2017 |  | 28231 |  | 18651
138-OS-2017 | 138 | Outside Shoulder | 4 | Aggregate | Asphalt Millings - Compacted inplace -no stabilization added | 51 | 2 | 07/17/2017 | 07/17/2017 |  | 28232 |  | 18413
139-IS-2017 | 139 | Inside Shoulder | 1 | Clay | Clay - Subgrade - R=12 | 0 | 0 | 06/17/2017 | 06/17/2017 |  | 20680 |  | 24
139-IS-2017 | 139 | Inside Shoulder | 2 | Clay | Clay - Borrow | 102 | 4 | 06/30/2017 | 06/30/2017 |  | 20682 |  | 17225
139-IS-2017 | 139 | Inside Shoulder | 3 | Aggregate | Class 6 Aggregate Base | 152 | 6 | 06/30/2017 | 06/30/2017 |  | 20684 |  | 18651
139-IS-2017 | 139 | Inside Shoulder | 4 | Aggregate | Asphalt Millings - Compacted inplace -no stabilization added | 76 | 3 | 07/19/2017 | 07/19/2017 |  | 20686 |  | 18413
139-OS-2017 | 139 | Outside Shoulder | 1 | Clay | Clay - Subgrade - R=12 | 0 | 0 | 06/17/2017 | 06/17/2017 |  | 20681 |  | 24
139-OS-2017 | 139 | Outside Shoulder | 2 | Clay | Clay - Borrow | 102 | 4 | 06/30/2017 | 06/30/2017 |  | 20683 |  | 17225
139-OS-2017 | 139 | Outside Shoulder | 3 | Aggregate | Class 6 Aggregate Base | 152 | 6 | 06/30/2017 | 06/30/2017 |  | 20685 |  | 18651
139-OS-2017 | 139 | Outside Shoulder | 4 | Aggregate | Asphalt Millings - Compacted inplace -no stabilization added | 76 | 3 | 07/19/2017 | 07/19/2017 |  | 20687 |  | 18413
140-IS-2013 | 140 | Inside Shoulder | 1 | Clay | Clay - Subgrade - R=12 | 0 | 0 | 07/10/1991 | 08/19/1992 |  | 28309 | 16265 | 24
140-IS-2013 | 140 | Inside Shoulder | 1 | Clay | Clay - Subgrade - R=12 | 0 | 0 | 07/10/1991 | 08/19/1992 |  | 28293 | 16265 | 24
140-IS-2013 | 140 | Inside Shoulder | 2 | Aggregate | Class 5 Special gradation for MnROAD - Base | 127 | 5 | 08/19/1992 | 06/09/1993 |  | 28310 | 16267 | 7
140-IS-2013 | 140 | Inside Shoulder | 3 | Aggregate | Class 5 Shouldering Aggregate | 157 | 6.2 | 07/20/1993 | 07/20/1993 |  | 28295 | 16270 | 14
140-IS-2013 | 140 | Inside Shoulder | 4 | Asphalt | Hot Mix Asphalt - Shoulder Mix | 38 | 1.5 | 07/20/1993 | 07/21/1993 |  | 28296 | 16271 | 116
140-IS-2013 | 140 | Inside Shoulder | 5 | Geotextile | Geotextile - Nonwoven | 2 | 0.08 | 06/06/2013 | 06/06/2013 |  | 28297 |  | 18221
140-IS-2013 | 140 | Inside Shoulder | 6 | Aggregate | Asphalt Millings - Compacted inplace -no stabilization added | 76 | 3 | 06/13/2013 | 06/13/2013 |  | 18389 |  | 18413
140-OS-2013 | 140 | Outside Shoulder | 1 | Clay | Clay - Subgrade - R=12 | 0 | 0 | 07/10/1991 | 08/19/1992 |  | 28301 | 16264 | 24
140-OS-2013 | 140 | Outside Shoulder | 2 | Aggregate | Class 5 Special gradation for MnROAD - Base | 127 | 5 | 08/19/1992 | 06/09/1993 |  | 28302 | 16266 | 7
140-OS-2013 | 140 | Outside Shoulder | 3 | Aggregate | Class 5 Shouldering Aggregate | 157 | 6.2 | 07/20/1993 | 07/20/1993 |  | 28303 | 16268 | 14
140-OS-2013 | 140 | Outside Shoulder | 4 | Asphalt | Hot Mix Asphalt - Shoulder Mix | 38 | 1.5 | 07/21/1993 | 07/21/1993 |  | 28304 | 16269 | 116
140-OS-2013 | 140 | Outside Shoulder | 5 | Geotextile | Geotextile - Nonwoven | 2 | 0.08 | 06/06/2013 | 06/06/2013 |  | 28305 |  | 18221
140-OS-2013 | 140 | Outside Shoulder | 6 | Aggregate | Asphalt Millings - Compacted inplace -no stabilization added | 76 | 3 | 06/13/2013 | 06/13/2013 |  | 18390 |  | 18413
160-DS-2013 | 160 | Driving Shoulder | 1 | Clay | Clay - Subgrade - R=12 | 0 | 0 | 06/13/1991 | 06/29/1993 |  | 28380 | 28331 | 24
160-DS-2013 | 160 | Driving Shoulder | 2 | Aggregate | Class 5 Special gradation for MnROAD - Base | 127 | 5 | 07/09/1993 | 07/09/1993 |  | 28381 | 28332 | 7
160-DS-2013 | 160 | Driving Shoulder | 3 | Aggregate | Class 3 Shouldering | 25 | 1 | 07/10/1993 | 07/10/1993 |  | 28382 | 28333 | 13336
160-DS-2013 | 160 | Driving Shoulder | 4 | Aggregate | Class 5 Shouldering Aggregate | 25 | 1 | 07/10/1993 | 06/01/2013 |  | 22266 |  | 14
160-DS-2013 | 160 | Driving Shoulder | 5 | Asphalt | Hot Mix Asphalt - SP 12.5 Wearing Mixture - MnDOT Shoulder Mix - SPWEB230M | 102 | 4 | 06/14/2013 | 06/14/2013 |  | 18429 |  | 18376
160-PS-2013 | 160 | Passing Shoulder | 1 | Clay | Clay - Subgrade - R=12 | 0 | 0 | 06/13/1991 | 06/29/1993 |  | 28374 | 28325 | 24
160-PS-2013 | 160 | Passing Shoulder | 2 | Aggregate | Class 5 Special gradation for MnROAD - Base | 127 | 5 | 07/09/1993 | 07/09/1993 |  | 28375 | 28326 | 7
160-PS-2013 | 160 | Passing Shoulder | 3 | Aggregate | Class 3 Shouldering | 25 | 1 | 07/10/1993 | 07/10/1993 |  | 28376 | 28327 | 13336
160-PS-2013 | 160 | Passing Shoulder | 4 | Aggregate | Class 5 Shouldering Aggregate | 25 | 1 | 07/10/1993 | 06/01/2013 |  | 22262 |  | 14
160-PS-2013 | 160 | Passing Shoulder | 5 | Asphalt | Hot Mix Asphalt - SP 12.5 Wearing Mixture - MnDOT Shoulder Mix - SPWEB230M | 102 | 4 | 06/14/2013 | 06/14/2013 |  | 18428 |  | 18376
162-DS-2013 | 162 | Driving Shoulder | 1 | Clay | Clay - Subgrade - R=12 | 0 | 0 | 06/13/1991 | 06/29/1993 |  | 28394 | 28368 | 24
162-DS-2013 | 162 | Driving Shoulder | 2 | Aggregate | Class 5 Special gradation for MnROAD - Base | 127 | 5 | 07/09/1993 | 07/09/1993 |  | 28395 | 28369 | 7
162-DS-2013 | 162 | Driving Shoulder | 3 | Aggregate | Class 3 Shouldering | 52 | 2 | 07/10/1993 | 07/10/1993 |  | 28396 | 28370 | 13336
162-DS-2013 | 162 | Driving Shoulder | 4 | Aggregate | Class 5 Shouldering Aggregate | 52 | 2 | 07/11/1993 | 06/01/2013 |  | 22163 |  | 14
162-DS-2013 | 162 | Driving Shoulder | 5 | Asphalt | Hot Mix Asphalt - SP 12.5 Wearing Mixture - MnDOT Shoulder Mix - SPWEB230M | 51 | 2 | 06/18/2013 | 06/18/2013 |  | 18417 |  | 18376
162-PS-2013 | 162 | Passing Shoulder | 1 | Clay | Clay - Subgrade - R=12 | 0 | 0 | 06/13/1991 | 06/29/1993 |  | 28387 | 28362 | 24
162-PS-2013 | 162 | Passing Shoulder | 2 | Aggregate | Class 5 Special gradation for MnROAD - Base | 127 | 5 | 07/09/1993 | 07/09/1993 |  | 28388 | 28363 | 7
162-PS-2013 | 162 | Passing Shoulder | 3 | Aggregate | Class 3 Shouldering | 52 | 2 | 07/10/1993 | 07/10/1993 |  | 28389 | 28364 | 13336
162-PS-2013 | 162 | Passing Shoulder | 4 | Aggregate | Class 5 Shouldering Aggregate | 52 | 2 | 07/11/1993 | 06/01/2013 |  | 22162 |  | 14
162-PS-2013 | 162 | Passing Shoulder | 5 | Asphalt | Hot Mix Asphalt - SP 12.5 Wearing Mixture - MnDOT Shoulder Mix - SPWEB230M | 51 | 2 | 06/18/2013 | 06/18/2013 |  | 18416 |  | 18376
185-OS-2017 | 185 | Outside Shoulder | 1 | Sand | Sand - Subgrade - R=70 | 0 | 0 | 07/15/2017 | 07/15/2017 |  | 20740 |  | 23
185-OS-2017 | 185 | Outside Shoulder | 2 | Granular | Select Granular Borrow | 89 | 3.5 | 07/15/2017 | 07/15/2017 |  | 20742 |  | 20321
185-OS-2017 | 185 | Outside Shoulder | 3 | Aggregate | Coarse Recycled Concrete Aggregate | 305 | 12 | 08/10/2017 | 08/10/2017 |  | 20744 |  | 20322
185-OS-2017 | 185 | Outside Shoulder | 4 | Aggregate | Class 1 Coarse gradation for MnROAD - Base and Surface | 89 | 3.5 | 09/25/2017 | 09/25/2017 |  | 20746 |  | 1
185-IS-2017 | 185 | Inside Shoulder | 1 | Sand | Sand - Subgrade - R=70 | 0 | 0 | 07/15/2017 | 07/15/2017 |  | 20741 |  | 23
185-IS-2017 | 185 | Inside Shoulder | 2 | Granular | Select Granular Borrow | 89 | 3.5 | 07/15/2017 | 07/15/2017 |  | 20743 |  | 20321
185-IS-2017 | 185 | Inside Shoulder | 3 | Aggregate | Coarse Recycled Concrete Aggregate | 305 | 12 | 08/10/2017 | 08/10/2017 |  | 20745 |  | 20322
185-IS-2017 | 185 | Inside Shoulder | 4 | Aggregate | Class 1 Coarse gradation for MnROAD - Base and Surface | 89 | 3.5 | 09/25/2017 | 09/25/2017 |  | 20747 |  | 1
186-IS-2017 | 186 | Inside Shoulder | 1 | Sand | Sand - Subgrade - R=70 | 0 | 0 | 07/15/2017 | 07/15/2017 |  | 20749 |  | 23
186-IS-2017 | 186 | Inside Shoulder | 2 | Granular | Select Granular Borrow | 89 | 3.5 | 07/15/2017 | 07/15/2017 |  | 20751 |  | 20321
186-IS-2017 | 186 | Inside Shoulder | 3 | Aggregate | Fine Recycled Concrete Aggregate | 305 | 12 | 08/10/2017 | 08/10/2017 |  | 20753 |  | 20323
186-IS-2017 | 186 | Inside Shoulder | 4 | Aggregate | Class 1 Coarse gradation for MnROAD - Base and Surface | 89 | 3.5 | 08/25/2017 | 08/25/2017 |  | 20755 |  | 1
186-OS-2017 | 186 | Outside Shoulder | 1 | Sand | Sand - Subgrade - R=70 | 0 | 0 | 07/15/2017 | 07/15/2017 |  | 20748 |  | 23
186-OS-2017 | 186 | Outside Shoulder | 2 | Granular | Select Granular Borrow | 89 | 3.5 | 07/15/2017 | 07/15/2017 |  | 20750 |  | 20321
186-OS-2017 | 186 | Outside Shoulder | 3 | Aggregate | Fine Recycled Concrete Aggregate | 305 | 12 | 08/10/2017 | 08/10/2017 |  | 20752 |  | 20323
186-OS-2017 | 186 | Outside Shoulder | 4 | Aggregate | Class 1 Coarse gradation for MnROAD - Base and Surface | 89 | 3.5 | 08/25/2017 | 08/25/2017 |  | 20754 |  | 1
188-IS-2017 | 188 | Inside Shoulder | 1 | Clay | Clay - Subgrade - R=12 | 0 | 0 | 07/15/2017 | 07/15/2017 |  | 20725 |  | 24
188-IS-2017 | 188 | Inside Shoulder | 2 | Granular | Select Granular Borrow | 89 | 3.5 | 07/15/2017 | 07/15/2017 |  | 20727 |  | 20321
188-IS-2017 | 188 | Inside Shoulder | 3 | Aggregate | Class 6 Recycled Aggregate Base | 305 | 12 | 08/10/2017 | 08/10/2017 |  | 20729 |  | 20354
188-IS-2017 | 188 | Inside Shoulder | 4 | Aggregate | Class 1 Coarse gradation for MnROAD - Base and Surface | 89 | 3.5 | 09/25/2017 | 09/25/2017 |  | 20731 |  | 1
188-OS-2017 | 188 | Outside Shoulder | 1 | Clay | Clay - Subgrade - R=12 | 0 | 0 | 07/15/2017 | 07/15/2017 |  | 20724 |  | 24
188-OS-2017 | 188 | Outside Shoulder | 2 | Granular | Select Granular Borrow | 89 | 3.5 | 07/15/2017 | 07/15/2017 |  | 20726 |  | 20321
188-OS-2017 | 188 | Outside Shoulder | 3 | Aggregate | Class 6 Recycled Aggregate Base | 305 | 12 | 08/10/2017 | 08/10/2017 |  | 20728 |  | 20354
188-OS-2017 | 188 | Outside Shoulder | 4 | Aggregate | Class 1 Coarse gradation for MnROAD - Base and Surface | 89 | 3.5 | 09/25/2017 | 09/25/2017 |  | 20730 |  | 1
189-IS-2017 | 189 | Inside Shoulder | 1 | Clay | Clay - Subgrade - R=12 | 0 | 0 | 07/15/2017 | 07/15/2017 |  | 20733 |  | 24
189-IS-2017 | 189 | Inside Shoulder | 2 | Granular | Select Granular Borrow | 89 | 3.5 | 07/15/2017 | 07/15/2017 |  | 20735 |  | 20321
189-IS-2017 | 189 | Inside Shoulder | 3 | Aggregate | Class 6 Recycled concrete and asphalt | 305 | 12 | 08/10/2017 | 08/10/2017 |  | 20737 |  | 20355
189-IS-2017 | 189 | Inside Shoulder | 4 | Aggregate | Class 1 Coarse gradation for MnROAD - Base and Surface | 89 | 3.5 | 09/25/2017 | 09/25/2017 |  | 20739 |  | 1
189-OS-2017 | 189 | Outside Shoulder | 1 | Clay | Clay - Subgrade - R=12 | 0 | 0 | 07/15/2017 | 07/15/2017 |  | 20732 |  | 24
189-OS-2017 | 189 | Outside Shoulder | 2 | Granular | Select Granular Borrow | 89 | 3.5 | 07/15/2017 | 07/15/2017 |  | 20734 |  | 20321
189-OS-2017 | 189 | Outside Shoulder | 3 | Aggregate | Class 6 Recycled concrete and asphalt | 305 | 12 | 08/10/2017 | 08/10/2017 |  | 20736 |  | 20355
189-OS-2017 | 189 | Outside Shoulder | 4 | Aggregate | Class 1 Coarse gradation for MnROAD - Base and Surface | 89 | 3.5 | 09/25/2017 | 09/25/2017 |  | 20738 |  | 1
201-DS-2017 | 201 | Driving Shoulder | 2 | Aggregate | Class 4 Special gradation for MnROAD - Base | 838 | 33 | 07/17/1993 | 07/29/1993 |  | 29396 | 29316 | 5
201-PS-2017 | 201 | Passing Shoulder | 5 | Asphalt | PG 58V-34 with 4.75 mm aggregates | 19 | 0.75 | 07/27/2017 | 07/27/2017 | 04/01/2022 | 20657 |  | 26121
201-PS-2017 | 201 | Passing Shoulder | 4 | Asphalt | Hot Mix Asphalt - Shoulder Mix | 38 | 1.5 | 10/05/1993 | 07/20/2017 | 04/01/2022 | 21231 | 29309 | 116
201-PS-2017 | 201 | Passing Shoulder | 3 | Aggregate | Class 5 Shouldering Aggregate | 102 | 4 | 10/01/1993 | 10/01/1993 | 04/01/2022 | 29390 | 29308 | 14
201-DS-2017 | 201 | Driving Shoulder | 1 | Clay | Clay - Subgrade - R=12 | 0 | 0 | 08/30/1991 | 07/08/1992 |  | 29395 | 29315 | 24
201-PS-2017 | 201 | Passing Shoulder | 1 | Clay | Clay - Subgrade - R=12 | 0 | 0 | 08/30/1991 | 07/08/1992 |  | 29388 | 29306 | 24
201-DS-2017 | 201 | Driving Shoulder | 5 | Asphalt | PG 58V-34 with 4.75 mm aggregates | 19 | 0.75 | 07/27/2017 | 07/27/2017 | 04/01/2022 | 20656 |  | 26121
201-DS-2017 | 201 | Driving Shoulder | 4 | Asphalt | Hot Mix Asphalt - Shoulder Mix | 38 | 1.5 | 10/05/1993 | 07/20/2017 | 04/01/2022 | 21234 | 29318 | 116
201-DS-2017 | 201 | Driving Shoulder | 3 | Aggregate | Class 5 Shouldering Aggregate | 102 | 4 | 10/01/1993 | 10/01/1993 | 04/01/2022 | 29397 | 29317 | 14
201-PS-2017 | 201 | Passing Shoulder | 2 | Aggregate | Class 4 Special gradation for MnROAD - Base | 838 | 33 | 07/17/1993 | 07/29/1993 |  | 29389 | 29307 | 5
205-PS-2008 | 205 | Passing Shoulder | 5 | Aggregate | Class 5 Shouldering Aggregate | 51 | 4 | 10/21/2008 | 10/21/2008 | 08/01/2011 | 15894 |  | 14
205-PS-2008 | 205 | Passing Shoulder | 4 | Aggregate | Class 5 Shouldering Aggregate | 76 | 5.1 | 09/17/1992 | 09/17/1992 |  | 27023 | 205 | 14
205-PS-2008 | 205 | Passing Shoulder | 3 | Aggregate | Class 3 Shouldering | 76 | 2.99 | 08/03/1992 | 08/10/1992 |  | 27022 | 204 | 13336
205-PS-2008 | 205 | Passing Shoulder | 2 | Aggregate | Class 3 Special gradation for MnROAD - Base | 686 | 27.01 | 07/09/1992 | 07/25/1992 |  | 27021 | 203 | 4
205-PS-2008 | 205 | Passing Shoulder | 1 | Clay | Clay - Subgrade - R=12 | 0 | 0 | 09/26/1991 | 07/07/1992 |  | 27020 | 202 | 24
205-DS-2008 | 205 | Driving Shoulder | 6 | Asphalt | Hot Mix Asphalt - 5% Manufactured Waste Shingles | 76 | 3 | 10/30/2008 | 10/30/2008 | 08/01/2011 | 15895 |  | 40
205-DS-2008 | 205 | Driving Shoulder | 5 | Aggregate | Class 5 Shouldering Aggregate | 51 | 4 | 10/21/2008 | 10/21/2008 | 08/01/2011 | 15893 |  | 14
205-DS-2008 | 205 | Driving Shoulder | 4 | Aggregate | Class 5 Shouldering Aggregate | 76 | 5.1 | 09/17/1992 | 09/17/1992 |  | 27031 | 189 | 14
205-DS-2008 | 205 | Driving Shoulder | 3 | Aggregate | Class 3 Shouldering | 76 | 2.99 | 08/03/1992 | 08/10/1992 |  | 27030 | 188 | 13336
205-DS-2008 | 205 | Driving Shoulder | 2 | Aggregate | Class 3 Special gradation for MnROAD - Base | 686 | 27.01 | 07/09/1992 | 07/25/1992 |  | 27029 | 187 | 4
205-PS-2008 | 205 | Passing Shoulder | 6 | Asphalt | Hot Mix Asphalt - 5% Manufactured Waste Shingles | 76 | 3 | 10/30/2008 | 10/30/2008 | 08/01/2011 | 15896 |  | 40
205-DS-2008 | 205 | Driving Shoulder | 1 | Clay | Clay - Subgrade - R=12 | 0 | 0 | 09/26/1991 | 07/07/1992 |  | 27028 | 186 | 24
206-DS-2008 | 206 | Driving Shoulder | 2 | Aggregate | Class 5 - Standard - Base | 152 | 6 | 09/05/2008 | 09/05/2008 | 06/06/2017 | 14674 |  | 17163
206-DS-2008 | 206 | Driving Shoulder | 1 | Clay | Clay - Subgrade - R=12 | 0 | 0 | 08/25/2008 | 08/25/2008 | 06/06/2017 | 14673 |  | 24
206-DS-2008 | 206 | Driving Shoulder | 3 | Aggregate | Class 1 Stabilizing Aggregate - Spec 3149 | 152 | 6 | 09/22/2008 | 09/22/2008 | 08/03/2011 | 14675 |  | 3
206-PS-2008 | 206 | Passing Shoulder | 5 | Asphalt | Hot Mix Asphalt - 5% Manufactured Waste Shingles | 76 | 3 | 10/30/2008 | 10/30/2008 | 08/03/2011 | 14672 |  | 40
206-PS-2008 | 206 | Passing Shoulder | 4 | Aggregate | Class 5 Shouldering Aggregate | 102 | 4 | 10/16/2008 | 10/22/2008 | 08/03/2011 | 14671 |  | 14
206-PS-2008 | 206 | Passing Shoulder | 3 | Aggregate | Class 1 Stabilizing Aggregate - Spec 3149 | 152 | 6 | 09/22/2008 | 09/22/2008 | 08/03/2011 | 14670 |  | 3
206-PS-2008 | 206 | Passing Shoulder | 2 | Aggregate | Class 5 - Standard - Base | 152 | 6 | 09/05/2008 | 09/05/2008 | 06/06/2017 | 14669 |  | 17163
206-PS-2008 | 206 | Passing Shoulder | 1 | Clay | Clay - Subgrade - R=12 | 0 | 0 | 08/25/2008 | 08/25/2008 | 06/06/2017 | 14668 |  | 24
206-DS-2008 | 206 | Driving Shoulder | 5 | Asphalt | Hot Mix Asphalt - 5% Manufactured Waste Shingles | 76 | 3 | 10/30/2008 | 10/30/2008 | 08/03/2011 | 14677 |  | 40
206-DS-2008 | 206 | Driving Shoulder | 4 | Aggregate | Class 5 Shouldering Aggregate | 102 | 4 | 10/16/2008 | 10/22/2008 | 08/03/2011 | 14676 |  | 14
213-DS-2008 | 213 | Driving Shoulder | 1 | Clay | Clay - Subgrade - R=12 | 0 | 0 | 08/25/2008 | 08/25/2008 | 06/09/2013 | 15507 |  | 24
213-DS-2008 | 213 | Driving Shoulder | 2 | Aggregate | Class 5 - Standard - Base | 114 | 4.5 | 09/05/2008 | 09/05/2008 | 06/09/2013 | 15511 |  | 17163
213-PS-2008 | 213 | Passing Shoulder | 5 | Asphalt | Hot Mix Asphalt - 5% Manufactured Waste Shingles | 76 | 3 | 10/31/2008 | 10/31/2008 | 06/09/2013 | 15520 |  | 40
213-PS-2008 | 213 | Passing Shoulder | 4 | Aggregate | Class 5 Shouldering Aggregate | 64 | 2.5 | 10/20/2008 | 10/22/2008 | 06/09/2013 | 15518 |  | 14
213-PS-2008 | 213 | Passing Shoulder | 3 | Aggregate | Class 1 Stabilizing Aggregate - Spec 3149 | 127 | 5 | 09/21/2008 | 09/22/2008 | 06/09/2013 | 15513 |  | 3
213-PS-2008 | 213 | Passing Shoulder | 2 | Aggregate | Class 5 - Standard - Base | 114 | 4.5 | 09/05/2008 | 09/05/2008 | 06/09/2013 | 15509 |  | 17163
213-PS-2008 | 213 | Passing Shoulder | 1 | Clay | Clay - Subgrade - R=12 | 0 | 0 | 08/25/2008 | 08/25/2008 | 06/09/2013 | 15505 |  | 24
213-DS-2008 | 213 | Driving Shoulder | 5 | Asphalt | Hot Mix Asphalt - 5% Manufactured Waste Shingles | 76 | 3 | 10/31/2008 | 10/31/2008 | 06/09/2013 | 15521 |  | 40
213-DS-2008 | 213 | Driving Shoulder | 4 | Aggregate | Class 5 Shouldering Aggregate | 64 | 2.5 | 10/20/2008 | 10/22/2008 | 06/09/2013 | 15519 |  | 14
213-DS-2008 | 213 | Driving Shoulder | 3 | Aggregate | Class 1 Stabilizing Aggregate - Spec 3149 | 127 | 5 | 09/22/2008 | 09/22/2008 | 06/09/2013 | 15515 |  | 3
214-DS-2008 | 214 | Driving Shoulder | 2 | Aggregate | Class 3 Shouldering | 140 | 5.5 | 08/01/1993 | 08/01/1993 |  | 28138 | 376 | 13336
214-DS-2008 | 214 | Driving Shoulder | 3 | Aggregate | Class 5 Shouldering Aggregate | 76 | 3 | 10/20/2008 | 10/29/2008 | 05/02/2022 | 28286 |  | 14
214-DS-2008 | 214 | Driving Shoulder | 4 | Asphalt | Hot Mix Asphalt - 5% Manufactured Waste Shingles | 76 | 3 | 10/30/2008 | 10/30/2008 | 05/02/2022 | 15696 |  | 40
214-PS-2008 | 214 | Passing Shoulder | 1 | Clay | Clay - Subgrade - R=12 | 0 | 0 | 05/14/1991 | 07/06/1993 |  | 28132 | 393 | 24
214-PS-2008 | 214 | Passing Shoulder | 2 | Aggregate | Class 3 Shouldering | 140 | 5.5 | 08/01/1993 | 08/01/1993 |  | 28133 | 394 | 13336
214-PS-2008 | 214 | Passing Shoulder | 3 | Aggregate | Class 5 Shouldering Aggregate | 76 | 3 | 10/20/2008 | 10/29/2008 | 05/02/2022 | 22153 |  | 14
214-DS-2008 | 214 | Driving Shoulder | 1 | Clay | Clay - Subgrade - R=12 | 0 | 0 | 05/14/1991 | 07/06/1993 |  | 28137 | 375 | 24
214-PS-2008 | 214 | Passing Shoulder | 4 | Asphalt | Hot Mix Asphalt - 5% Manufactured Waste Shingles | 76 | 3 | 09/30/2008 | 10/30/2008 | 05/02/2022 | 15695 |  | 40
215-DS-2017 | 215 | Driving Shoulder | 1 | Clay | Clay - Subgrade - R=12 | 0 | 0 | 05/14/1991 | 07/06/1993 | 04/01/2022 | 29546 | 29478 | 24
215-DS-2017 | 215 | Driving Shoulder | 2 | Aggregate | Class 3 Shouldering | 152 | 6 | 08/01/1993 | 08/01/1993 | 04/01/2022 | 29547 | 29479 | 13336
215-DS-2017 | 215 | Driving Shoulder | 3 | Aggregate | Class 5 Shouldering Aggregate | 76 | 3 | 08/01/1993 | 08/02/1993 | 04/01/2022 | 29548 | 29480 | 14
215-DS-2017 | 215 | Driving Shoulder | 4 | Asphalt | Hot Mix Asphalt - Shoulder Mix | 51 | 2 | 08/03/1993 | 08/03/1993 | 04/01/2022 | 29549 | 29481 | 116
215-DS-2017 | 215 | Driving Shoulder | 5 | Asphalt | Warm Mix Asphalt - Wearing Course | 38 | 1.5 | 09/18/2008 | 09/19/2008 | 04/01/2022 | 29550 | 15864 | 17152
215-DS-2017 | 215 | Driving Shoulder | 6 | Asphalt | Hot Mix Asphalt - 5% Tear-Off Waste Shingles | 19 | 0.75 | 09/19/2008 | 07/30/2017 |  | 22273 |  | 115
215-DS-2017 | 215 | Driving Shoulder | 6 | Asphalt | Warm Mix Asphalt - Wearing Course | 38 | 1.5 | 09/19/2008 | 09/19/2008 | 04/01/2022 | 29551 | 17327 | 17152
215-DS-2017 | 215 | Driving Shoulder | 7 | Asphalt | Hot Mix Asphalt - 4.75 mm Taconite Aggregates | 19 | 0.75 | 07/30/2017 | 07/30/2017 |  | 20670 |  | 17151
215-PS-2017 | 215 | Passing Shoulder | 1 | Clay | Clay - Subgrade - R=12 | 0 | 0 | 05/14/1991 | 07/06/1993 | 04/01/2022 | 29528 | 29466 | 24
215-PS-2017 | 215 | Passing Shoulder | 2 | Aggregate | Class 3 Shouldering | 152 | 6 | 08/01/1993 | 08/01/1993 | 04/01/2022 | 29529 | 29467 | 13336
215-PS-2017 | 215 | Passing Shoulder | 3 | Aggregate | Class 5 Shouldering Aggregate | 76 | 3 | 08/01/1993 | 08/02/1993 | 04/01/2022 | 29530 | 29468 | 14
215-PS-2017 | 215 | Passing Shoulder | 4 | Asphalt | Hot Mix Asphalt - Shoulder Mix | 51 | 2 | 08/03/1993 | 08/03/1993 | 04/01/2022 | 29531 | 29469 | 116
215-PS-2017 | 215 | Passing Shoulder | 5 | Asphalt | Warm Mix Asphalt - Wearing Course | 38 | 1.5 | 09/17/2008 | 09/18/2008 | 04/01/2022 | 29532 | 15863 | 17152
215-PS-2017 | 215 | Passing Shoulder | 6 | Asphalt | Hot Mix Asphalt - 4.75 mm Taconite Aggregates | 19 | 0.75 | 07/30/2017 | 07/30/2017 |  | 20671 |  | 17151
224-IS-2017 | 224 | Inside Shoulder | 1 | Sand | Sand - Subgrade - R=70 | 0 | 0 | 06/20/2017 | 06/20/2017 |  | 20695 |  | 23
224-IS-2017 | 224 | Inside Shoulder | 2 | Aggregate | Class 6 Aggregate Base | 152 | 6 | 06/23/2017 | 06/23/2017 |  | 20697 |  | 18651
224-IS-2017 | 224 | Inside Shoulder | 3 | Aggregate | Asphalt Millings - Compacted inplace -no stabilization added | 152 | 6 | 07/18/2017 | 07/18/2017 |  | 20699 |  | 18413
224-OS-2017 | 224 | Outside Shoulder | 1 | Sand | Sand - Subgrade - R=70 | 0 | 0 | 06/20/2017 | 06/20/2017 |  | 20694 |  | 23
224-OS-2017 | 224 | Outside Shoulder | 2 | Aggregate | Class 6 Aggregate Base | 152 | 6 | 06/23/2017 | 06/23/2017 |  | 20696 |  | 18651
224-OS-2017 | 224 | Outside Shoulder | 3 | Aggregate | Asphalt Millings - Compacted inplace -no stabilization added | 152 | 6 | 07/18/2017 | 07/18/2017 |  | 20698 |  | 18413
227-OS-2017 | 227 | Outside Shoulder | 3 | Stone | Stone - Large - Aggregate Subbase | 229 | 9 | 08/15/2017 | 08/15/2017 |  | 20768 |  | 20376
227-OS-2017 | 227 | Outside Shoulder | 4 | Aggregate | Class 6 Aggregate Base | 152 | 6 | 08/19/2017 | 08/19/2017 |  | 20770 |  | 18651
227-OS-2017 | 227 | Outside Shoulder | 5 | Aggregate | Class 1 Coarse gradation for MnROAD - Base and Surface | 89 | 3.5 | 09/25/2017 | 09/25/2017 |  | 20772 |  | 1
227-OS-2017 | 227 | Outside Shoulder | 2 | Stone | Stone - Large - Aggregate Subbase | 229 | 9 | 08/13/2017 | 08/13/2017 |  | 20766 |  | 20376
227-OS-2017 | 227 | Outside Shoulder | 1 | Clay | Clay - Subgrade - R=12 | 0 | 0 | 08/11/2017 | 08/11/2017 |  | 20764 |  | 24
227-IS-2017 | 227 | Inside Shoulder | 5 | Aggregate | Class 1 Coarse gradation for MnROAD - Base and Surface | 89 | 3.5 | 09/25/2017 | 09/25/2017 |  | 20773 |  | 1
227-IS-2017 | 227 | Inside Shoulder | 4 | Aggregate | Class 6 Aggregate Base | 152 | 6 | 08/19/2017 | 08/19/2017 |  | 20771 |  | 18651
227-IS-2017 | 227 | Inside Shoulder | 1 | Clay | Clay - Subgrade - R=12 | 0 | 0 | 08/11/2017 | 08/11/2017 |  | 20765 |  | 24
227-IS-2017 | 227 | Inside Shoulder | 2 | Stone | Stone - Large - Aggregate Subbase | 229 | 9 | 08/13/2017 | 08/13/2017 |  | 20767 |  | 20376
227-IS-2017 | 227 | Inside Shoulder | 3 | Stone | Stone - Large - Aggregate Subbase | 229 | 9 | 08/15/2017 | 08/15/2017 |  | 20769 |  | 20376
233-OS-2017 | 233 | Outside Shoulder | 4 | Asphalt | Hot Mix Asphalt - Superpave Restricted Zone | 127 | 5 | 09/06/2017 | 09/06/2017 |  | 20000 |  | 114
233-OS-2017 | 233 | Outside Shoulder | 2 | Aggregate | Class 6 Special gradation for MnROAD - Base | 305 | 12 | 08/11/1999 | 08/18/1999 |  | 30311 | 15973 | 8
233-OS-2017 | 233 | Outside Shoulder | 1 | Clay | Clay - Subgrade - R=12 | 0 | 0 | 08/11/1999 | 08/11/1999 |  | 30310 | 15969 | 24
233-IS-2017 | 233 | Inside Shoulder | 4 | Asphalt | Hot Mix Asphalt - Superpave Restricted Zone | 127 | 5 | 09/06/2017 | 09/06/2017 |  | 19999 |  | 114
233-IS-2017 | 233 | Inside Shoulder | 2 | Aggregate | Class 6 Special gradation for MnROAD - Base | 305 | 12 | 08/11/1999 | 08/18/1999 |  | 30307 | 15975 | 8
233-IS-2017 | 233 | Inside Shoulder | 1 | Clay | Clay - Subgrade - R=12 | 0 | 0 | 08/11/1999 | 08/11/1999 |  | 30306 | 15971 | 24
238-OS-2017 | 238 | Outside Shoulder | 4 | Aggregate | Asphalt Millings - Compacted inplace -no stabilization added | 51 | 2 | 07/17/2017 | 07/17/2017 |  | 28236 |  | 18413
238-OS-2017 | 238 | Outside Shoulder | 3 | Aggregate | Class 6 Aggregate Base | 152 | 6 | 07/16/2017 | 07/16/2017 |  | 28235 |  | 18651
238-OS-2017 | 238 | Outside Shoulder | 2 | Aggregate | Class 5 - Standard - Base | 127 | 5 | 07/15/2017 | 07/15/2017 |  | 20679 |  | 17163
238-OS-2017 | 238 | Outside Shoulder | 1 | Clay | Clay - Subgrade - R=12 | 0 | 0 | 07/14/2017 | 07/14/2017 |  | 20677 |  | 24
238-IS-2017 | 238 | Inside Shoulder | 4 | Aggregate | Asphalt Millings - Compacted inplace -no stabilization added | 51 | 2 | 07/17/2017 | 07/17/2017 |  | 28234 |  | 18413
238-IS-2017 | 238 | Inside Shoulder | 1 | Clay | Clay - Subgrade - R=12 | 0 | 0 | 07/14/2017 | 07/14/2017 |  | 20675 |  | 24
238-IS-2017 | 238 | Inside Shoulder | 2 | Aggregate | Class 5 - Standard - Base | 127 | 5 | 07/15/2017 | 07/15/2017 |  | 20678 |  | 17163
238-IS-2017 | 238 | Inside Shoulder | 3 | Aggregate | Class 6 Aggregate Base | 152 | 6 | 07/16/2017 | 07/16/2017 |  | 28233 |  | 18651
239-IS-2017 | 239 | Inside Shoulder | 1 | Clay | Clay - Subgrade - R=12 | 0 | 0 | 06/17/2017 | 06/17/2017 |  | 22249 |  | 24
239-IS-2017 | 239 | Inside Shoulder | 2 | Clay | Clay - Borrow | 102 | 4 | 06/30/2017 | 06/30/2017 |  | 22250 |  | 17225
239-IS-2017 | 239 | Inside Shoulder | 3 | Aggregate | Class 6 Aggregate Base | 152 | 6 | 06/30/2017 | 06/30/2017 |  | 22251 |  | 18651
239-IS-2017 | 239 | Inside Shoulder | 4 | Aggregate | Asphalt Millings - Compacted inplace -no stabilization added | 102 | 4 | 07/19/2017 | 07/19/2017 |  | 22252 |  | 18413
239-OS-2017 | 239 | Outside Shoulder | 1 | Clay | Clay - Subgrade - R=12 | 0 | 0 | 06/17/2017 | 06/17/2017 |  | 22253 |  | 24
239-OS-2017 | 239 | Outside Shoulder | 2 | Clay | Clay - Borrow | 102 | 4 | 06/30/2017 | 06/30/2017 |  | 22254 |  | 17225
239-OS-2017 | 239 | Outside Shoulder | 4 | Aggregate | Asphalt Millings - Compacted inplace -no stabilization added | 102 | 4 | 07/19/2017 | 07/19/2017 |  | 22256 |  | 18413
239-OS-2017 | 239 | Outside Shoulder | 3 | Aggregate | Class 6 Aggregate Base | 152 | 6 | 06/30/2017 | 06/30/2017 |  | 22255 |  | 18651
240-OS-2013 | 240 | Outside Shoulder | 4 | Asphalt | Hot Mix Asphalt - Shoulder Mix | 38 | 1.5 | 07/21/1993 | 07/21/1993 |  | 28320 | 16269 | 116
240-OS-2013 | 240 | Outside Shoulder | 5 | Geotextile | Geotextile - Nonwoven | 4 | 0.15 | 06/06/2013 | 06/06/2013 |  | 28321 |  | 18221
240-OS-2013 | 240 | Outside Shoulder | 6 | Aggregate | Asphalt Millings - Compacted inplace -no stabilization added | 76 | 3 | 06/13/2013 | 06/13/2013 |  | 18392 |  | 18413
240-OS-2013 | 240 | Outside Shoulder | 3 | Aggregate | Class 5 Shouldering Aggregate | 157 | 6.2 | 07/20/1993 | 07/20/1993 |  | 28319 | 16268 | 14
240-OS-2013 | 240 | Outside Shoulder | 2 | Aggregate | Class 5 Special gradation for MnROAD - Base | 127 | 5 | 08/19/1992 | 06/09/1993 |  | 28318 | 16266 | 7
240-OS-2013 | 240 | Outside Shoulder | 1 | Clay | Clay - Subgrade - R=12 | 0 | 0 | 07/10/1991 | 08/19/1992 |  | 28317 | 16264 | 24
240-IS-2013 | 240 | Inside Shoulder | 6 | Aggregate | Asphalt Millings - Compacted inplace -no stabilization added | 76 | 3 | 06/13/2013 | 06/13/2013 |  | 18391 |  | 18413
240-IS-2013 | 240 | Inside Shoulder | 5 | Geotextile | Geotextile - Nonwoven | 4 | 0.15 | 06/06/2013 | 06/06/2013 |  | 31012 |  | 18221
240-IS-2013 | 240 | Inside Shoulder | 4 | Asphalt | Hot Mix Asphalt - Shoulder Mix | 38 | 1.5 | 07/20/1993 | 07/21/1993 |  | 31011 | 16271 | 116
240-IS-2013 | 240 | Inside Shoulder | 3 | Aggregate | Class 5 Shouldering Aggregate | 157 | 6.2 | 07/20/1993 | 07/20/1993 |  | 31010 | 16270 | 14
240-IS-2013 | 240 | Inside Shoulder | 2 | Aggregate | Class 5 Special gradation for MnROAD - Base | 127 | 5 | 08/19/1992 | 06/09/1993 |  | 31009 | 16267 | 7
240-IS-2013 | 240 | Inside Shoulder | 1 | Clay | Clay - Subgrade - R=12 | 0 | 0 | 07/10/1991 | 08/19/1992 |  | 31008 | 16265 | 24
305-PS-2008 | 305 | Passing Shoulder | 3 | Aggregate | Class 3 Shouldering | 76 | 2.99 | 08/03/1992 | 08/10/1992 |  | 27038 | 188 | 13336
305-DS-2008 | 305 | Driving Shoulder | 4 | Aggregate | Class 5 Shouldering Aggregate | 76 | 5.1 | 09/17/1992 | 09/17/1992 |  | 27047 | 189 | 14
305-PS-2008 | 305 | Passing Shoulder | 1 | Clay | Clay - Subgrade - R=12 | 0 | 0 | 09/26/1991 | 07/07/1992 |  | 27036 | 186 | 24
305-DS-2008 | 305 | Driving Shoulder | 6 | Asphalt | Hot Mix Asphalt - 5% Manufactured Waste Shingles | 76 | 3 | 10/30/2008 | 10/30/2008 | 06/06/2017 | 15904 |  | 40
305-DS-2008 | 305 | Driving Shoulder | 5 | Aggregate | Class 5 Shouldering Aggregate | 76 | 5 | 10/21/2008 | 10/21/2008 | 06/06/2017 | 15902 |  | 14
305-PS-2008 | 305 | Passing Shoulder | 2 | Aggregate | Class 3 Special gradation for MnROAD - Base | 686 | 27.01 | 07/09/1992 | 07/25/1992 |  | 27037 | 187 | 4
305-DS-2008 | 305 | Driving Shoulder | 3 | Aggregate | Class 3 Shouldering | 76 | 2.99 | 08/03/1992 | 08/10/1992 |  | 27046 | 188 | 13336
305-DS-2008 | 305 | Driving Shoulder | 2 | Aggregate | Class 3 Special gradation for MnROAD - Base | 686 | 27.01 | 07/09/1992 | 07/25/1992 |  | 27045 | 187 | 4
305-DS-2008 | 305 | Driving Shoulder | 1 | Clay | Clay - Subgrade - R=12 | 0 | 0 | 09/26/1991 | 07/07/1992 |  | 27044 | 186 | 24
305-PS-2008 | 305 | Passing Shoulder | 4 | Aggregate | Class 5 Shouldering Aggregate | 76 | 5.1 | 09/17/1992 | 09/17/1992 |  | 27039 | 189 | 14
305-PS-2008 | 305 | Passing Shoulder | 5 | Aggregate | Class 5 Shouldering Aggregate | 76 | 5 | 10/21/2008 | 10/21/2008 | 06/06/2017 | 15901 |  | 14
305-PS-2008 | 305 | Passing Shoulder | 6 | Asphalt | Hot Mix Asphalt - 5% Manufactured Waste Shingles | 76 | 3 | 10/30/2008 | 10/30/2008 | 06/06/2017 | 15903 |  | 40
306-DS-2011 | 306 | Driving Shoulder | 4 | Concrete | Roller Compacted Concrete | 102 | 4 | 09/02/2011 | 09/02/2011 | 06/01/2017 | 18294 |  | 18225
306-PS-2011 | 306 | Passing Shoulder | 1 | Clay | Clay - Subgrade - R=12 | 0 | 0 | 08/26/2008 | 08/26/2008 | 06/01/2017 | 28052 | 14658 | 24
306-PS-2011 | 306 | Passing Shoulder | 2 | Aggregate | Class 5 - Standard - Base | 102 | 4 | 09/05/2008 | 09/05/2008 | 06/01/2017 | 28053 | 14659 | 17163
306-DS-2011 | 306 | Driving Shoulder | 3 | Aggregate | Open Graded Aggregate Base - Special | 279 | 11 | 09/01/2011 | 09/01/2011 | 06/01/2017 | 18292 |  | 18222
306-DS-2011 | 306 | Driving Shoulder | 2 | Aggregate | Class 5 - Standard - Base | 102 | 4 | 09/05/2008 | 09/05/2008 | 06/01/2017 | 28057 | 14664 | 17163
306-DS-2011 | 306 | Driving Shoulder | 1 | Clay | Clay - Subgrade - R=12 | 0 | 0 | 08/26/2008 | 08/26/2008 | 06/01/2017 | 28056 | 14663 | 24
306-PS-2011 | 306 | Passing Shoulder | 4 | Concrete | Roller Compacted Concrete | 102 | 4 | 09/02/2011 | 09/02/2011 | 06/01/2017 | 18295 |  | 18225
306-PS-2011 | 306 | Passing Shoulder | 3 | Aggregate | Open Graded Aggregate Base - Special | 279 | 11 | 09/01/2011 | 09/01/2011 | 06/01/2017 | 18293 |  | 18222
313-PS-2008 | 313 | Passing Shoulder | 5 | Asphalt | Hot Mix Asphalt - 5% Manufactured Waste Shingles | 76 | 3 | 10/31/2008 | 10/31/2008 | 06/09/2013 | 15544 |  | 40
313-PS-2008 | 313 | Passing Shoulder | 4 | Aggregate | Class 5 Shouldering Aggregate | 76 | 3 | 10/20/2008 | 10/22/2008 | 06/09/2013 | 15542 |  | 14
313-DS-2008 | 313 | Driving Shoulder | 3 | Aggregate | Class 1 Stabilizing Aggregate - Spec 3149 | 127 | 5 | 09/22/2008 | 09/22/2008 | 06/09/2013 | 15541 |  | 3
313-DS-2008 | 313 | Driving Shoulder | 1 | Clay | Clay - Subgrade - R=12 | 0 | 0 | 08/25/2008 | 08/25/2008 | 06/09/2013 | 15529 |  | 24
313-DS-2008 | 313 | Driving Shoulder | 2 | Aggregate | Class 5 - Standard - Base | 102 | 4 | 09/05/2008 | 09/05/2008 | 06/09/2013 | 15539 |  | 17163
313-PS-2008 | 313 | Passing Shoulder | 3 | Aggregate | Class 1 Stabilizing Aggregate - Spec 3149 | 127 | 5 | 09/22/2008 | 09/22/2008 | 06/09/2013 | 15540 |  | 3
313-DS-2008 | 313 | Driving Shoulder | 4 | Aggregate | Class 5 Shouldering Aggregate | 76 | 3 | 10/20/2008 | 10/22/2008 | 06/09/2013 | 15543 |  | 14
313-DS-2008 | 313 | Driving Shoulder | 5 | Asphalt | Hot Mix Asphalt - 5% Manufactured Waste Shingles | 76 | 3 | 10/31/2008 | 10/31/2008 | 06/09/2013 | 15545 |  | 40
313-PS-2008 | 313 | Passing Shoulder | 1 | Clay | Clay - Subgrade - R=12 | 0 | 0 | 08/25/2008 | 08/25/2008 | 06/09/2013 | 15527 |  | 24
313-PS-2008 | 313 | Passing Shoulder | 2 | Aggregate | Class 5 - Standard - Base | 102 | 4 | 08/05/2008 | 09/05/2008 | 06/09/2013 | 15538 |  | 17163
314-DS-2008 | 314 | Driving Shoulder | 1 | Clay | Clay - Subgrade - R=12 | 0 | 0 | 05/14/1991 | 07/06/1993 |  | 28147 | 375 | 24
314-DS-2008 | 314 | Driving Shoulder | 2 | Aggregate | Class 3 Shouldering | 146 | 5.75 | 08/01/1993 | 08/01/1993 |  | 28148 | 376 | 13336
314-DS-2008 | 314 | Driving Shoulder | 3 | Aggregate | Class 5 Shouldering Aggregate | 76 | 3 | 10/20/2008 | 10/29/2008 | 05/02/2022 | 22155 |  | 14
314-DS-2008 | 314 | Driving Shoulder | 4 | Asphalt | Hot Mix Asphalt - 5% Manufactured Waste Shingles | 76 | 3 | 10/30/2008 | 10/30/2008 | 05/02/2022 | 15708 |  | 40
314-PS-2008 | 314 | Passing Shoulder | 1 | Clay | Clay - Subgrade - R=12 | 0 | 0 | 05/14/1991 | 07/06/1993 |  | 28142 | 393 | 24
314-PS-2008 | 314 | Passing Shoulder | 4 | Asphalt | Hot Mix Asphalt - 5% Manufactured Waste Shingles | 76 | 3 | 10/30/2008 | 10/30/2008 | 05/02/2022 | 15707 |  | 40
314-PS-2008 | 314 | Passing Shoulder | 3 | Aggregate | Class 5 Shouldering Aggregate | 76 | 3 | 10/20/2008 | 10/29/2008 | 05/02/2022 | 28144 |  | 14
314-PS-2008 | 314 | Passing Shoulder | 2 | Aggregate | Class 3 Shouldering | 146 | 5.75 | 08/01/1993 | 08/01/1993 |  | 28143 | 394 | 13336
324-OS-2017 | 324 | Outside Shoulder | 3 | Aggregate | Asphalt Millings - Compacted inplace -no stabilization added | 152 | 6 | 07/18/2017 | 07/18/2017 |  | 20704 |  | 18413
324-OS-2017 | 324 | Outside Shoulder | 1 | Sand | Sand - Subgrade - R=70 | 0 | 0 | 06/20/2017 | 06/20/2017 |  | 20700 |  | 23
324-IS-2017 | 324 | Inside Shoulder | 3 | Aggregate | Asphalt Millings - Compacted inplace -no stabilization added | 152 | 6 | 07/18/2017 | 07/18/2017 |  | 20705 |  | 18413
324-IS-2017 | 324 | Inside Shoulder | 2 | Aggregate | Class 6 Aggregate Base | 152 | 6 | 06/21/2017 | 06/21/2017 |  | 20703 |  | 18651
324-IS-2017 | 324 | Inside Shoulder | 1 | Sand | Sand - Subgrade - R=70 | 0 | 0 | 06/20/2017 | 06/20/2017 |  | 20701 |  | 23
324-OS-2017 | 324 | Outside Shoulder | 2 | Aggregate | Class 6 Aggregate Base | 152 | 6 | 06/21/2017 | 06/21/2017 |  | 20702 |  | 18651
328-IS-2017 | 328 | Inside Shoulder | 3 | Aggregate | Class 5 Q | 152 | 6 | 08/31/2017 | 08/31/2017 |  | 20779 |  | 20180
328-IS-2017 | 328 | Inside Shoulder | 4 | Aggregate | Class 1 Coarse gradation for MnROAD - Base and Surface | 89 | 3.5 | 09/25/2017 | 09/25/2017 |  | 20781 |  | 1
328-OS-2017 | 328 | Outside Shoulder | 1 | Clay | Clay - Subgrade - R=12 | 0 | 0 | 08/11/2017 | 08/11/2017 |  | 20774 |  | 24
328-OS-2017 | 328 | Outside Shoulder | 2 | Stone | Stone - Large - Aggregate Subbase | 229 | 9 | 08/28/2017 | 08/28/2017 |  | 20776 |  | 20376
328-OS-2017 | 328 | Outside Shoulder | 3 | Aggregate | Class 5 Q | 152 | 6 | 08/31/2017 | 08/31/2017 |  | 20778 |  | 20180
328-OS-2017 | 328 | Outside Shoulder | 4 | Aggregate | Class 1 Coarse gradation for MnROAD - Base and Surface | 89 | 3.5 | 09/25/2017 | 09/25/2017 |  | 20780 |  | 1
328-IS-2017 | 328 | Inside Shoulder | 1 | Clay | Clay - Subgrade - R=12 | 0 | 0 | 08/11/2017 | 08/11/2017 |  | 20775 |  | 24
328-IS-2017 | 328 | Inside Shoulder | 2 | Stone | Stone - Large - Aggregate Subbase | 229 | 9 | 08/28/2017 | 08/28/2017 |  | 20777 |  | 20376
339-IS-2020 | 339 | Inside Shoulder | 1 | Clay | Clay - Subgrade - R=12 | 0 | 0 | 06/17/2017 | 06/17/2017 |  | 31080 | 20680 | 24
339-IS-2020 | 339 | Inside Shoulder | 2 | Clay | Clay - Borrow | 102 | 4 | 06/30/2017 | 06/30/2017 |  | 28254 | 20682 | 17225
339-IS-2020 | 339 | Inside Shoulder | 3 | Aggregate | Class 6 Aggregate Base | 152 | 6 | 06/30/2017 | 06/30/2017 |  | 28255 | 20684 | 18651
339-IS-2020 | 339 | Inside Shoulder | 4 | Aggregate | Asphalt Millings - Compacted inplace -no stabilization added | 76 | 3 | 07/19/2017 | 07/19/2017 |  | 28256 | 20686 | 18413
339-IS-2020 | 339 | Inside Shoulder | 5 | Aggregate | Asphalt Millings - Compacted inplace -no stabilization added | 76 | 3 | 10/01/2020 | 10/01/2020 |  | 28257 |  | 18413
339-OS-2020 | 339 | Outside Shoulder | 1 | Clay | Clay - Subgrade - R=12 | 0 | 0 | 06/17/2017 | 06/17/2017 |  | 28289 | 20681 | 24
339-OS-2020 | 339 | Outside Shoulder | 2 | Clay | Clay - Borrow | 102 | 4 | 06/30/2017 | 06/30/2017 |  | 28262 | 20683 | 17225
339-OS-2020 | 339 | Outside Shoulder | 3 | Aggregate | Class 6 Aggregate Base | 152 | 6 | 06/30/2017 | 06/30/2017 |  | 28263 | 20685 | 18651
339-OS-2020 | 339 | Outside Shoulder | 4 | Aggregate | Asphalt Millings - Compacted inplace -no stabilization added | 76 | 3 | 07/19/2017 | 07/19/2017 |  | 28264 | 20687 | 18413
339-OS-2020 | 339 | Outside Shoulder | 5 | Aggregate | Asphalt Millings - Compacted inplace -no stabilization added | 76 | 3 | 10/01/2020 | 10/01/2020 |  | 28265 |  | 18413
405-PS-2008 | 405 | Passing Shoulder | 3 | Aggregate | Class 3 Shouldering | 76 | 2.99 | 08/03/1992 | 08/10/1992 |  | 27054 | 204 | 13336
405-PS-2008 | 405 | Passing Shoulder | 2 | Aggregate | Class 3 Special gradation for MnROAD - Base | 686 | 27.01 | 07/09/1992 | 07/25/1992 |  | 27053 | 203 | 4
405-PS-2008 | 405 | Passing Shoulder | 5 | Aggregate | Class 5 Shouldering Aggregate | 76 | 5 | 10/21/2008 | 10/21/2008 | 06/05/2017 | 15917 |  | 14
405-PS-2008 | 405 | Passing Shoulder | 6 | Asphalt | Hot Mix Asphalt - 5% Manufactured Waste Shingles | 76 | 3 | 10/30/2008 | 10/30/2008 | 06/05/2017 | 15919 |  | 40
405-PS-2008 | 405 | Passing Shoulder | 4 | Aggregate | Class 5 Shouldering Aggregate | 76 | 5.1 | 09/17/1992 | 09/17/1992 |  | 27055 | 205 | 14
405-PS-2008 | 405 | Passing Shoulder | 1 | Clay | Clay - Subgrade - R=12 | 0 | 0 | 09/26/1991 | 07/07/1992 |  | 27052 | 202 | 24
405-DS-2008 | 405 | Driving Shoulder | 6 | Asphalt | Hot Mix Asphalt - 5% Manufactured Waste Shingles | 76 | 3 | 10/30/2008 | 10/30/2008 | 06/05/2017 | 15920 |  | 40
405-DS-2008 | 405 | Driving Shoulder | 5 | Aggregate | Class 5 Shouldering Aggregate | 76 | 5 | 10/21/2008 | 10/21/2008 | 06/05/2017 | 15918 |  | 14
405-DS-2008 | 405 | Driving Shoulder | 4 | Aggregate | Class 5 Shouldering Aggregate | 76 | 5.1 | 09/17/1992 | 09/17/1992 |  | 27063 | 189 | 14
405-DS-2008 | 405 | Driving Shoulder | 3 | Aggregate | Class 3 Shouldering | 76 | 2.99 | 08/03/1992 | 08/10/1992 |  | 27062 | 188 | 13336
405-DS-2008 | 405 | Driving Shoulder | 2 | Aggregate | Class 3 Special gradation for MnROAD - Base | 686 | 27.01 | 07/09/1992 | 07/25/1992 |  | 27061 | 187 | 4
405-DS-2008 | 405 | Driving Shoulder | 1 | Clay | Clay - Subgrade - R=12 | 0 | 0 | 09/26/1991 | 07/07/1992 |  | 27060 | 186 | 24
406-PS-2011 | 406 | Passing Shoulder | 4 | Concrete | Roller Compacted Concrete | 102 | 4 | 09/02/2011 | 09/02/2011 | 06/06/2017 | 18312 |  | 18225
406-PS-2011 | 406 | Passing Shoulder | 3 | Aggregate | Open Graded Aggregate Base - Special | 279 | 11 | 09/01/2011 | 09/01/2011 | 06/06/2017 | 18310 |  | 18222
406-PS-2011 | 406 | Passing Shoulder | 2 | Aggregate | Class 5 - Standard - Base | 102 | 4 | 09/05/2008 | 09/05/2008 | 06/06/2017 | 21239 | 14669 | 17163
406-PS-2011 | 406 | Passing Shoulder | 1 | Clay | Clay - Subgrade - R=12 | 0 | 0 | 08/25/2008 | 08/25/2008 | 06/06/2017 | 28060 | 14668 | 24
406-DS-2011 | 406 | Driving Shoulder | 4 | Concrete | Roller Compacted Concrete | 102 | 4 | 09/02/2011 | 09/02/2011 | 06/06/2017 | 18311 |  | 18225
406-DS-2011 | 406 | Driving Shoulder | 3 | Aggregate | Open Graded Aggregate Base - Special | 279 | 11 | 09/01/2011 | 09/01/2011 | 06/06/2017 | 18309 |  | 18222
406-DS-2011 | 406 | Driving Shoulder | 2 | Aggregate | Class 5 - Standard - Base | 102 | 4 | 08/30/2008 | 08/30/2011 | 06/06/2017 | 21242 |  | 17163
406-DS-2011 | 406 | Driving Shoulder | 1 | Clay | Clay - Subgrade - R=12 | 0 | 0 | 08/25/2008 | 08/25/2008 | 06/06/2017 | 28063 | 14673 | 24
413-PS-2008 | 413 | Passing Shoulder | 5 | Asphalt | Hot Mix Asphalt - 5% Manufactured Waste Shingles | 76 | 3 | 10/31/2008 | 10/31/2008 | 06/09/2013 | 15567 |  | 40
413-PS-2008 | 413 | Passing Shoulder | 4 | Aggregate | Class 5 Shouldering Aggregate | 89 | 3.5 | 10/20/2008 | 10/22/2008 | 06/09/2013 | 15565 |  | 14
413-PS-2008 | 413 | Passing Shoulder | 3 | Aggregate | Class 1 Stabilizing Aggregate - Spec 3149 | 127 | 5 | 09/22/2008 | 09/22/2008 | 06/09/2013 | 15560 |  | 3
413-PS-2008 | 413 | Passing Shoulder | 2 | Aggregate | Class 5 - Standard - Base | 89 | 3.5 | 09/05/2008 | 09/05/2008 | 06/09/2013 | 15556 |  | 17163
413-PS-2008 | 413 | Passing Shoulder | 1 | Clay | Clay - Subgrade - R=12 | 0 | 0 | 08/25/2008 | 08/25/2008 | 06/09/2013 | 15552 |  | 24
413-DS-2008 | 413 | Driving Shoulder | 5 | Asphalt | Hot Mix Asphalt - 5% Manufactured Waste Shingles | 76 | 3 | 10/31/2008 | 10/31/2008 | 06/09/2013 | 15568 |  | 40
413-DS-2008 | 413 | Driving Shoulder | 4 | Aggregate | Class 5 Shouldering Aggregate | 89 | 3.5 | 10/20/2008 | 10/22/2008 | 06/09/2013 | 15566 |  | 14
413-DS-2008 | 413 | Driving Shoulder | 3 | Aggregate | Class 1 Stabilizing Aggregate - Spec 3149 | 127 | 5 | 09/22/2008 | 09/22/2008 | 06/09/2013 | 15562 |  | 3
413-DS-2008 | 413 | Driving Shoulder | 1 | Clay | Clay - Subgrade - R=12 | 0 | 0 | 08/25/2008 | 08/25/2008 | 06/09/2013 | 15554 |  | 24
413-DS-2008 | 413 | Driving Shoulder | 2 | Aggregate | Class 5 - Standard - Base | 89 | 3.5 | 09/05/2008 | 09/05/2008 | 06/09/2013 | 15558 |  | 17163
414-PS-2008 | 414 | Passing Shoulder | 4 | Aggregate | Class 5 Shouldering Aggregate | 76 | 3 | 10/20/2008 | 10/29/2008 | 05/02/2022 | 15719 |  | 14
414-PS-2008 | 414 | Passing Shoulder | 3 | Aggregate | Class 5 Shouldering Aggregate | 5 | 0.2 | 08/01/1993 | 08/02/1993 | 05/02/2022 | 28154 | 395 | 14
414-PS-2008 | 414 | Passing Shoulder | 5 | Asphalt | Hot Mix Asphalt - 5% Manufactured Waste Shingles | 76 | 3 | 10/30/2008 | 10/30/2008 | 05/02/2022 | 17334 |  | 40
414-DS-2008 | 414 | Driving Shoulder | 1 | Clay | Clay - Subgrade - R=12 | 0 | 0 | 05/14/1991 | 07/06/1993 |  | 28158 | 375 | 24
414-DS-2008 | 414 | Driving Shoulder | 2 | Aggregate | Class 3 Shouldering | 152 | 6 | 08/01/1993 | 08/01/1993 |  | 28159 | 376 | 13336
414-DS-2008 | 414 | Driving Shoulder | 3 | Aggregate | Class 5 Shouldering Aggregate | 5 | 0.2 | 08/01/1993 | 08/02/1993 | 05/02/2022 | 28160 | 377 | 14
414-DS-2008 | 414 | Driving Shoulder | 4 | Aggregate | Class 5 Shouldering Aggregate | 76 | 3 | 10/20/2008 | 10/29/2008 | 05/02/2022 | 15720 |  | 14
414-DS-2008 | 414 | Driving Shoulder | 5 | Asphalt | Hot Mix Asphalt - 5% Manufactured Waste Shingles | 76 | 3 | 10/30/2008 | 10/30/2008 | 05/02/2022 | 17333 |  | 40
414-PS-2008 | 414 | Passing Shoulder | 1 | Clay | Clay - Subgrade - R=12 | 0 | 0 | 05/14/1991 | 07/06/1993 |  | 28152 | 393 | 24
414-PS-2008 | 414 | Passing Shoulder | 2 | Aggregate | Class 3 Shouldering | 152 | 6 | 08/01/1993 | 08/01/1993 |  | 28153 | 394 | 13336
424-IS-2017 | 424 | Inside Shoulder | 2 | Aggregate | Class 6 Aggregate Base | 152 | 6 | 06/21/2017 | 06/21/2017 |  | 20709 |  | 18651
424-IS-2017 | 424 | Inside Shoulder | 3 | Aggregate | Asphalt Millings - Compacted inplace -no stabilization added | 152 | 6 | 07/18/2017 | 07/18/2017 |  | 20711 |  | 18413
424-OS-2017 | 424 | Outside Shoulder | 1 | Sand | Sand - Subgrade - R=70 | 0 | 0 | 06/20/2017 | 06/20/2017 |  | 20706 |  | 23
424-OS-2017 | 424 | Outside Shoulder | 2 | Aggregate | Class 6 Aggregate Base | 152 | 6 | 06/21/2017 | 06/21/2017 |  | 20708 |  | 18651
424-OS-2017 | 424 | Outside Shoulder | 3 | Aggregate | Asphalt Millings - Compacted inplace -no stabilization added | 152 | 6 | 07/18/2017 | 07/18/2017 |  | 20710 |  | 18413
424-IS-2017 | 424 | Inside Shoulder | 1 | Sand | Sand - Subgrade - R=70 | 0 | 0 | 06/20/2017 | 06/20/2017 |  | 20707 |  | 23
428-IS-2017 | 428 | Inside Shoulder | 1 | Clay | Clay - Subgrade - R=12 | 0 | 0 | 08/11/2017 | 08/11/2017 |  | 20783 |  | 24
428-OS-2017 | 428 | Outside Shoulder | 4 | Aggregate | Class 1 Coarse gradation for MnROAD - Base and Surface | 89 | 3.5 | 09/25/2017 | 09/25/2017 |  | 20788 |  | 1
428-OS-2017 | 428 | Outside Shoulder | 3 | Aggregate | Class 5 Q | 152 | 6 | 08/31/2017 | 08/31/2017 |  | 20786 |  | 20180
428-OS-2017 | 428 | Outside Shoulder | 2 | Stone | Stone - Large - Aggregate Subbase | 229 | 9 | 08/28/2017 | 08/28/2017 |  | 20784 |  | 20376
428-OS-2017 | 428 | Outside Shoulder | 1 | Clay | Clay - Subgrade - R=12 | 0 | 0 | 08/11/2017 | 08/11/2017 |  | 20782 |  | 24
428-IS-2017 | 428 | Inside Shoulder | 4 | Aggregate | Class 1 Coarse gradation for MnROAD - Base and Surface | 89 | 3.5 | 09/25/2017 | 09/25/2017 |  | 20789 |  | 1
428-IS-2017 | 428 | Inside Shoulder | 3 | Aggregate | Class 5 Q | 152 | 6 | 08/31/2017 | 08/31/2017 |  | 20787 |  | 20180
428-IS-2017 | 428 | Inside Shoulder | 2 | Stone | Stone - Large - Aggregate Subbase | 229 | 9 | 08/28/2017 | 08/28/2017 |  | 20785 |  | 20376
505-DS-2011 | 505 | Driving Shoulder | 1 | Clay | Clay - Subgrade - R=12 | 0 | 0 | 09/26/1991 | 07/07/1992 |  | 27076 | 27080 | 24
505-DS-2011 | 505 | Driving Shoulder | 2 | Aggregate | Class 3 Special gradation for MnROAD - Base | 686 | 27.01 | 07/09/1992 | 07/25/1992 |  | 27077 | 27081 | 4
505-PS-2011 | 505 | Passing Shoulder | 6 | Concrete | Roller Compacted Concrete | 102 | 4 | 09/02/2011 | 09/02/2011 |  | 18258 |  | 18225
505-PS-2011 | 505 | Passing Shoulder | 5 | Aggregate | Class 5 Shouldering Aggregate | 32 | 1.25 | 08/30/2011 | 08/30/2011 |  | 18256 |  | 14
505-PS-2011 | 505 | Passing Shoulder | 4 | Aggregate | Class 5 Shouldering Aggregate | 76 | 5.1 | 09/17/1992 | 09/17/1992 |  | 27071 | 27007 | 14
505-DS-2011 | 505 | Driving Shoulder | 3 | Aggregate | Class 3 Shouldering | 76 | 2.99 | 08/03/1992 | 08/10/1992 |  | 27078 | 27082 | 13336
505-PS-2011 | 505 | Passing Shoulder | 2 | Aggregate | Class 3 Special gradation for MnROAD - Base | 686 | 27.01 | 07/09/1992 | 07/25/1992 |  | 27069 | 27005 | 4
505-PS-2011 | 505 | Passing Shoulder | 1 | Clay | Clay - Subgrade - R=12 | 0 | 0 | 09/26/1991 | 07/07/1992 |  | 27068 | 27004 | 24
505-DS-2011 | 505 | Driving Shoulder | 6 | Concrete | Roller Compacted Concrete | 102 | 4 | 09/02/2011 | 09/02/2011 |  | 18257 |  | 18225
505-DS-2011 | 505 | Driving Shoulder | 5 | Aggregate | Class 5 Shouldering Aggregate | 32 | 1.25 | 08/30/2011 | 08/30/2011 |  | 18255 |  | 14
505-DS-2011 | 505 | Driving Shoulder | 4 | Aggregate | Class 5 Shouldering Aggregate | 76 | 5.1 | 09/17/1992 | 09/17/1992 |  | 27079 | 27083 | 14
505-PS-2011 | 505 | Passing Shoulder | 3 | Aggregate | Class 3 Shouldering | 76 | 2.99 | 08/03/1992 | 08/10/1992 |  | 27070 | 27006 | 13336
506-PS-2017 | 506 | Passing Shoulder | 2 | Aggregate | Class 5 - Standard - Base | 76 | 3 | 09/05/2008 | 09/05/2008 | 05/01/2022 | 28067 | 28053 | 17163
506-PS-2017 | 506 | Passing Shoulder | 3 | Aggregate | Class 5 Q | 279 | 11 | 06/08/2017 | 06/20/2017 | 05/01/2022 | 28068 |  | 20180
506-PS-2017 | 506 | Passing Shoulder | 4 | Asphalt | Hot Mix Asphalt - MnDOT Shoulder mix - 2017 | 127 | 5 | 06/30/2017 | 06/30/2017 | 05/01/2022 | 28069 |  | 26033
506-PS-2017 | 506 | Passing Shoulder | 1 | Clay | Clay - Subgrade - R=12 | 0 | 0 | 08/26/2008 | 08/26/2008 | 05/01/2022 | 28066 | 28052 | 24
506-DS-2017 | 506 | Driving Shoulder | 4 | Asphalt | Hot Mix Asphalt - MnDOT Shoulder mix - 2017 | 127 | 5 | 06/30/2017 | 06/30/2017 | 05/01/2022 | 28073 |  | 26033
506-DS-2017 | 506 | Driving Shoulder | 3 | Aggregate | Class 5 Q | 279 | 11 | 06/08/2017 | 06/20/2017 | 05/01/2022 | 28072 |  | 20180
506-DS-2017 | 506 | Driving Shoulder | 2 | Aggregate | Class 5 - Standard - Base | 76 | 3 | 09/05/2008 | 09/05/2008 | 05/01/2022 | 28071 | 28057 | 17163
506-DS-2017 | 506 | Driving Shoulder | 1 | Clay | Clay - Subgrade - R=12 | 0 | 0 | 08/26/2008 | 08/26/2008 | 05/01/2022 | 28070 | 28056 | 24
513-PS-2008 | 513 | Passing Shoulder | 5 | Asphalt | Hot Mix Asphalt - 5% Manufactured Waste Shingles | 76 | 3 | 10/31/2008 | 10/31/2008 | 06/09/2013 | 15498 |  | 40
513-PS-2008 | 513 | Passing Shoulder | 4 | Aggregate | Class 5 Shouldering Aggregate | 51 | 2 | 10/20/2008 | 10/22/2008 | 06/09/2013 | 15470 |  | 14
513-DS-2008 | 513 | Driving Shoulder | 1 | Clay | Clay - Subgrade - R=12 | 0 | 0 | 08/25/2008 | 08/25/2008 | 06/09/2013 | 15459 |  | 24
513-DS-2008 | 513 | Driving Shoulder | 2 | Aggregate | Class 5 - Standard - Base | 127 | 5 | 09/05/2008 | 09/05/2008 | 06/09/2013 | 15467 |  | 17163
513-PS-2008 | 513 | Passing Shoulder | 3 | Aggregate | Class 1 Stabilizing Aggregate - Spec 3149 | 127 | 5 | 09/22/2008 | 09/22/2008 | 06/09/2013 | 15468 |  | 3
513-DS-2008 | 513 | Driving Shoulder | 4 | Aggregate | Class 5 Shouldering Aggregate | 51 | 2 | 10/20/2008 | 10/22/2008 | 06/09/2013 | 15471 |  | 14
513-DS-2008 | 513 | Driving Shoulder | 5 | Asphalt | Hot Mix Asphalt - 5% Manufactured Waste Shingles | 76 | 3 | 10/31/2008 | 10/31/2008 | 06/09/2013 | 15499 |  | 40
513-PS-2008 | 513 | Passing Shoulder | 1 | Clay | Clay - Subgrade - R=12 | 0 | 0 | 08/25/2008 | 08/25/2008 | 06/09/2013 | 15457 |  | 24
513-PS-2008 | 513 | Passing Shoulder | 2 | Aggregate | Class 5 - Standard - Base | 127 | 5 | 09/05/2008 | 09/05/2008 | 06/09/2013 | 15466 |  | 17163
513-DS-2008 | 513 | Driving Shoulder | 3 | Aggregate | Class 1 Stabilizing Aggregate - Spec 3149 | 127 | 5 | 09/22/2008 | 09/22/2008 | 06/09/2013 | 15469 |  | 3
514-DS-2008 | 514 | Driving Shoulder | 3 | Aggregate | Class 5 Shouldering Aggregate | 19 | 0.75 | 08/01/1993 | 08/02/1993 | 05/02/2022 | 28172 | 377 | 14
514-PS-2008 | 514 | Passing Shoulder | 4 | Aggregate | Class 5 Shouldering Aggregate | 76 | 3 | 10/20/2008 | 10/20/2008 | 05/02/2022 | 15731 |  | 14
514-PS-2008 | 514 | Passing Shoulder | 5 | Asphalt | Hot Mix Asphalt - 5% Manufactured Waste Shingles | 76 | 3 | 10/30/2008 | 10/30/2008 | 05/02/2022 | 15733 |  | 40
514-DS-2008 | 514 | Driving Shoulder | 4 | Aggregate | Class 5 Shouldering Aggregate | 76 | 3 | 10/20/2008 | 10/20/2008 | 05/02/2022 | 15732 |  | 14
514-DS-2008 | 514 | Driving Shoulder | 5 | Asphalt | Hot Mix Asphalt - 5% Manufactured Waste Shingles | 76 | 3 | 10/30/2008 | 10/30/2008 | 05/02/2022 | 15734 |  | 40
514-PS-2008 | 514 | Passing Shoulder | 1 | Clay | Clay - Subgrade - R=12 | 0 | 0 | 05/14/1991 | 07/06/1993 |  | 28167 | 393 | 24
514-PS-2008 | 514 | Passing Shoulder | 2 | Aggregate | Class 3 Shouldering | 152 | 6 | 08/01/1993 | 08/01/1993 |  | 28168 | 394 | 13336
514-PS-2008 | 514 | Passing Shoulder | 3 | Aggregate | Class 5 Shouldering Aggregate | 19 | 0.75 | 08/01/1993 | 08/02/1993 | 05/02/2022 | 28169 | 395 | 14
514-DS-2008 | 514 | Driving Shoulder | 1 | Clay | Clay - Subgrade - R=12 | 0 | 0 | 05/14/1991 | 07/06/1993 |  | 28170 | 375 | 24
514-DS-2008 | 514 | Driving Shoulder | 2 | Aggregate | Class 3 Shouldering | 152 | 6 | 08/01/1993 | 08/01/1993 |  | 28171 | 376 | 13336
524-OS-2017 | 524 | Outside Shoulder | 2 | Aggregate | Class 6 Aggregate Base | 152 | 6 | 06/21/2017 | 06/21/2017 |  | 20714 |  | 18651
524-OS-2017 | 524 | Outside Shoulder | 3 | Aggregate | Asphalt Millings - Compacted inplace -no stabilization added | 152 | 6 | 07/18/2017 | 07/18/2017 |  | 20716 |  | 18413
524-IS-2017 | 524 | Inside Shoulder | 1 | Sand | Sand - Subgrade - R=70 | 0 | 0 | 06/20/2017 | 06/20/2017 |  | 20713 |  | 23
524-IS-2017 | 524 | Inside Shoulder | 2 | Aggregate | Class 6 Aggregate Base | 152 | 6 | 06/21/2017 | 06/21/2017 |  | 20715 |  | 18651
524-IS-2017 | 524 | Inside Shoulder | 3 | Aggregate | Asphalt Millings - Compacted inplace -no stabilization added | 152 | 6 | 07/18/2017 | 07/18/2017 |  | 20717 |  | 18413
524-OS-2017 | 524 | Outside Shoulder | 1 | Sand | Sand - Subgrade - R=70 | 0 | 0 | 06/20/2017 | 06/20/2017 |  | 20712 |  | 23
528-IS-2017 | 528 | Inside Shoulder | 1 | Clay | Clay - Subgrade - R=12 | 0 | 0 | 08/11/2017 | 08/11/2017 |  | 20791 |  | 24
528-IS-2017 | 528 | Inside Shoulder | 2 | Stone | Stone - Large - Aggregate Subbase | 229 | 9 | 08/28/2017 | 08/28/2017 |  | 20793 |  | 20376
528-IS-2017 | 528 | Inside Shoulder | 3 | Aggregate | Class 5 Q | 152 | 6 | 08/31/2017 | 08/31/2017 |  | 20795 |  | 20180
528-IS-2017 | 528 | Inside Shoulder | 4 | Aggregate | Class 1 Coarse gradation for MnROAD - Base and Surface | 89 | 3.5 | 09/25/2017 | 09/25/2017 |  | 20797 |  | 1
528-OS-2017 | 528 | Outside Shoulder | 2 | Stone | Stone - Large - Aggregate Subbase | 229 | 9 | 08/28/2017 | 08/28/2017 |  | 20792 |  | 20376
528-OS-2017 | 528 | Outside Shoulder | 1 | Clay | Clay - Subgrade - R=12 | 0 | 0 | 08/11/2017 | 08/11/2017 |  | 20790 |  | 24
528-OS-2017 | 528 | Outside Shoulder | 3 | Aggregate | Class 5 Q | 152 | 6 | 08/31/2017 | 08/31/2017 |  | 20794 |  | 20180
528-OS-2017 | 528 | Outside Shoulder | 4 | Aggregate | Class 1 Coarse gradation for MnROAD - Base and Surface | 89 | 3.5 | 09/25/2017 | 09/25/2017 |  | 20796 |  | 1
551-SS-2018 | 551 | SB Shoulder | 1 | Aggregate | Class 5 Shouldering Aggregate | 152 | 6 | 04/15/2019 | 04/15/2019 |  | 21104 |  | 14
551-NS-2018 | 551 | NB Shoulder | 1 | Aggregate | Class 5 Shouldering Aggregate | 152 | 6 | 04/15/2019 | 04/15/2019 |  | 21103 |  | 14
552-NS-2018 | 552 | NB Shoulder | 1 | Aggregate | Class 5 Shouldering Aggregate | 152 | 6 | 04/15/2019 | 04/15/2019 |  | 21120 |  | 14
552-SS-2018 | 552 | SB Shoulder | 1 | Aggregate | Class 5 Shouldering Aggregate | 152 | 6 | 04/15/2019 | 04/15/2019 |  | 21121 |  | 14
553-NS-2018 | 553 | NB Shoulder | 1 | Aggregate | Class 5 Shouldering Aggregate | 152 | 6 | 04/15/2019 | 04/15/2019 |  | 21134 |  | 14
553-SS-2018 | 553 | SB Shoulder | 1 | Aggregate | Class 5 Shouldering Aggregate | 152 | 6 | 04/15/2019 | 04/15/2019 |  | 21135 |  | 14
605-DS-2011 | 605 | Driving Shoulder | 3 | Aggregate | Class 3 Shouldering | 76 | 2.99 | 08/03/1992 | 08/10/1992 |  | 27098 | 27022 | 13336
605-DS-2011 | 605 | Driving Shoulder | 2 | Aggregate | Class 3 Special gradation for MnROAD - Base | 686 | 27.01 | 07/09/1992 | 07/25/1992 |  | 27097 | 27021 | 4
605-DS-2011 | 605 | Driving Shoulder | 1 | Clay | Clay - Subgrade - R=12 | 0 | 0 | 09/26/1991 | 07/07/1992 |  | 27096 | 27020 | 24
605-PS-2011 | 605 | Passing Shoulder | 6 | Aggregate | Class 5 Shouldering Aggregate | 32 | 1.25 | 08/30/2011 | 08/30/2011 |  | 18273 |  | 14
605-PS-2011 | 605 | Passing Shoulder | 5 | Concrete | Roller Compacted Concrete | 102 | 4 | 09/02/2011 | 09/02/2011 |  | 18275 |  | 18225
605-PS-2011 | 605 | Passing Shoulder | 2 | Aggregate | Class 3 Special gradation for MnROAD - Base | 686 | 27.01 | 07/09/1992 | 07/25/1992 |  | 27089 | 27029 | 4
605-PS-2011 | 605 | Passing Shoulder | 3 | Aggregate | Class 3 Shouldering | 76 | 2.99 | 08/03/1992 | 08/10/1992 |  | 27090 | 27030 | 13336
605-DS-2011 | 605 | Driving Shoulder | 4 | Aggregate | Class 5 Shouldering Aggregate | 76 | 5.1 | 09/17/1992 | 09/17/1992 |  | 27099 | 27023 | 14
605-DS-2011 | 605 | Driving Shoulder | 5 | Aggregate | Class 5 Shouldering Aggregate | 32 | 1.25 | 08/30/2011 | 08/30/2011 |  | 18272 |  | 14
605-DS-2011 | 605 | Driving Shoulder | 6 | Concrete | Roller Compacted Concrete | 102 | 4 | 09/02/2011 | 09/02/2011 |  | 18274 |  | 18225
605-PS-2011 | 605 | Passing Shoulder | 1 | Clay | Clay - Subgrade - R=12 | 0 | 0 | 09/26/1991 | 07/07/1992 |  | 27088 | 27028 | 24
605-PS-2011 | 605 | Passing Shoulder | 4 | Aggregate | Class 5 Shouldering Aggregate | 76 | 5.1 | 09/17/1992 | 09/17/1992 |  | 27091 | 27031 | 14
606-PS-2017 | 606 | Passing Shoulder | 3 | Aggregate | Class 5 Q | 279 | 11 | 06/08/2017 | 06/20/2017 | 05/01/2022 | 28078 |  | 20180
606-PS-2017 | 606 | Passing Shoulder | 4 | Asphalt | Hot Mix Asphalt - MnDOT Shoulder mix - 2017 | 152 | 6 | 06/30/2017 | 06/30/2017 | 05/01/2022 | 28079 |  | 26033
606-PS-2017 | 606 | Passing Shoulder | 2 | Aggregate | Class 5 - Standard - Base | 76 | 3 | 09/05/2008 | 09/05/2008 | 05/01/2022 | 28077 | 28053 | 17163
606-PS-2017 | 606 | Passing Shoulder | 1 | Clay | Clay - Subgrade - R=12 | 0 | 0 | 08/26/2008 | 08/26/2008 | 05/01/2022 | 28076 | 28052 | 24
606-DS-2017 | 606 | Driving Shoulder | 4 | Asphalt | Hot Mix Asphalt - MnDOT Shoulder mix - 2017 | 152 | 6 | 06/30/2017 | 06/30/2017 | 05/01/2022 | 28083 |  | 26033
606-DS-2017 | 606 | Driving Shoulder | 3 | Aggregate | Class 5 Q | 279 | 11 | 06/08/2017 | 06/20/2017 | 05/01/2022 | 28082 |  | 20180
606-DS-2017 | 606 | Driving Shoulder | 2 | Aggregate | Class 5 - Standard - Base | 76 | 3 | 09/05/2008 | 09/05/2008 | 05/01/2022 | 28081 | 28057 | 17163
606-DS-2017 | 606 | Driving Shoulder | 1 | Clay | Clay - Subgrade - R=12 | 0 | 0 | 08/26/2008 | 08/26/2008 | 05/01/2022 | 28080 | 28056 | 24
613-PS-2013 | 613 | Passing Shoulder | 2 | Aggregate | Class 5 - Standard - Base | 127 | 5 | 06/10/2013 | 06/10/2013 |  | 18368 |  | 17163
613-PS-2013 | 613 | Passing Shoulder | 5 | Asphalt | Hot Mix Asphalt - SP 12.5 Wearing Mixture - MnDOT Shoulder Mix - SPWEB230M | 38 | 1.5 | 06/12/2013 | 06/12/2013 |  | 18380 |  | 18376
613-PS-2013 | 613 | Passing Shoulder | 4 | Asphalt | Hot Mix Asphalt - SP 12.5 Wearing Mixture - MnDOT Shoulder Mix - SPWEB230M | 38 | 1.5 | 06/12/2013 | 06/12/2013 |  | 18378 |  | 18376
613-PS-2013 | 613 | Passing Shoulder | 3 | Aggregate | Class 1 Stabilizing Aggregate - Spec 3149 | 178 | 7 | 06/11/2013 | 06/11/2013 |  | 18372 |  | 3
613-PS-2013 | 613 | Passing Shoulder | 1 | Clay | Clay - Subgrade - R=12 | 0 | 0 | 06/09/2013 | 06/09/2013 |  | 18364 |  | 24
613-DS-2013 | 613 | Driving Shoulder | 2 | Aggregate | Class 5 - Standard - Base | 127 | 5 | 06/10/2013 | 06/10/2013 |  | 18365 |  | 17163
613-DS-2013 | 613 | Driving Shoulder | 3 | Aggregate | Class 1 Stabilizing Aggregate - Spec 3149 | 178 | 7 | 06/11/2013 | 06/11/2013 |  | 18369 |  | 3
613-DS-2013 | 613 | Driving Shoulder | 4 | Asphalt | Hot Mix Asphalt - SP 12.5 Wearing Mixture - MnDOT Shoulder Mix - SPWEB230M | 38 | 1.5 | 06/12/2013 | 06/12/2013 |  | 18377 |  | 18376
613-DS-2013 | 613 | Driving Shoulder | 5 | Asphalt | Hot Mix Asphalt - SP 12.5 Wearing Mixture - MnDOT Shoulder Mix - SPWEB230M | 38 | 1.5 | 06/12/2013 | 06/12/2013 |  | 18379 |  | 18376
613-DS-2013 | 613 | Driving Shoulder | 1 | Clay | Clay - Subgrade - R=12 | 0 | 0 | 06/09/2013 | 06/09/2013 |  | 18361 |  | 24
614-PS-2008 | 614 | Passing Shoulder | 4 | Aggregate | Class 5 Shouldering Aggregate | 76 | 3 | 10/20/2008 | 10/20/2008 | 05/02/2022 | 15745 |  | 14
614-PS-2008 | 614 | Passing Shoulder | 5 | Asphalt | Hot Mix Asphalt - 5% Manufactured Waste Shingles | 76 | 3 | 10/30/2008 | 10/30/2008 | 05/02/2022 | 15747 |  | 40
614-DS-2008 | 614 | Driving Shoulder | 5 | Asphalt | Hot Mix Asphalt - 5% Manufactured Waste Shingles | 76 | 3 | 10/30/2008 | 10/30/2008 | 05/02/2022 | 15748 |  | 40
614-PS-2008 | 614 | Passing Shoulder | 1 | Clay | Clay - Subgrade - R=12 | 0 | 0 | 05/14/1991 | 07/06/1993 |  | 28179 | 393 | 24
614-PS-2008 | 614 | Passing Shoulder | 2 | Aggregate | Class 3 Shouldering | 152 | 6 | 08/01/1993 | 08/01/1993 |  | 28180 | 394 | 13336
614-PS-2008 | 614 | Passing Shoulder | 3 | Aggregate | Class 5 Shouldering Aggregate | 32 | 1.25 | 08/01/1993 | 08/02/1993 |  | 28181 | 395 | 14
614-DS-2008 | 614 | Driving Shoulder | 4 | Aggregate | Class 5 Shouldering Aggregate | 76 | 3 | 10/20/2008 | 10/20/2008 | 05/02/2022 | 15746 |  | 14
614-DS-2008 | 614 | Driving Shoulder | 1 | Clay | Clay - Subgrade - R=12 | 0 | 0 | 05/14/1991 | 07/06/1993 |  | 28182 | 375 | 24
614-DS-2008 | 614 | Driving Shoulder | 2 | Aggregate | Class 3 Shouldering | 152 | 6 | 08/01/1993 | 08/01/1993 |  | 28183 | 376 | 13336
614-DS-2008 | 614 | Driving Shoulder | 3 | Aggregate | Class 5 Shouldering Aggregate | 32 | 1.25 | 08/01/1993 | 08/02/1993 |  | 28184 | 377 | 14
624-OS-2017 | 624 | Outside Shoulder | 3 | Aggregate | Asphalt Millings - Compacted inplace -no stabilization added | 152 | 6 | 07/18/2017 | 07/18/2017 |  | 20722 |  | 18413
624-OS-2017 | 624 | Outside Shoulder | 1 | Sand | Sand - Subgrade - R=70 | 0 | 0 | 06/20/2017 | 06/20/2017 |  | 20718 |  | 23
624-OS-2017 | 624 | Outside Shoulder | 2 | Aggregate | Class 6 Aggregate Base | 152 | 6 | 06/21/2017 | 06/21/2017 |  | 20720 |  | 18651
624-IS-2017 | 624 | Inside Shoulder | 3 | Aggregate | Asphalt Millings - Compacted inplace -no stabilization added | 152 | 6 | 07/18/2017 | 07/18/2017 |  | 20723 |  | 18413
624-IS-2017 | 624 | Inside Shoulder | 2 | Aggregate | Class 6 Aggregate Base | 152 | 6 | 06/21/2017 | 06/21/2017 |  | 20721 |  | 18651
624-IS-2017 | 624 | Inside Shoulder | 1 | Sand | Sand - Subgrade - R=70 | 0 | 0 | 06/20/2017 | 06/20/2017 |  | 20719 |  | 23
628-IS-2017 | 628 | Inside Shoulder | 3 | Aggregate | Class 5 Q | 152 | 6 | 08/31/2017 | 08/31/2017 |  | 20803 |  | 20180
628-IS-2017 | 628 | Inside Shoulder | 2 | Stone | Stone - Large - Aggregate Subbase | 229 | 9 | 08/28/2017 | 08/28/2017 |  | 20801 |  | 20376
628-IS-2017 | 628 | Inside Shoulder | 1 | Clay | Clay - Subgrade - R=12 | 0 | 0 | 08/11/2017 | 08/11/2017 |  | 20799 |  | 24
628-OS-2017 | 628 | Outside Shoulder | 4 | Aggregate | Class 1 Coarse gradation for MnROAD - Base and Surface | 89 | 3.5 | 09/25/2017 | 09/25/2017 |  | 20804 |  | 1
628-OS-2017 | 628 | Outside Shoulder | 3 | Aggregate | Class 5 Q | 152 | 6 | 08/31/2017 | 08/31/2017 |  | 20802 |  | 20180
628-IS-2017 | 628 | Inside Shoulder | 4 | Aggregate | Class 1 Coarse gradation for MnROAD - Base and Surface | 89 | 3.5 | 09/25/2017 | 09/25/2017 |  | 20805 |  | 1
628-OS-2017 | 628 | Outside Shoulder | 1 | Clay | Clay - Subgrade - R=12 | 0 | 0 | 08/11/2017 | 08/11/2017 |  | 20798 |  | 24
628-OS-2017 | 628 | Outside Shoulder | 2 | Stone | Stone - Large - Aggregate Subbase | 229 | 9 | 08/28/2017 | 08/28/2017 |  | 20800 |  | 20376
705-DS-2017 | 705 | Driving Shoulder | 6 | Asphalt | Hot Mix Asphalt - MnDOT Shoulder mix - 2017 | 127 | 5 | 09/05/2017 | 09/05/2017 |  | 28009 |  | 26033
705-DS-2017 | 705 | Driving Shoulder | 5 | Geotextile | Geotextile - Nonwoven | 4 | 0.15 | 09/05/2017 | 09/05/2017 |  | 28008 |  | 18221
705-DS-2017 | 705 | Driving Shoulder | 4 | Aggregate | Class 5 Shouldering Aggregate | 76 | 5.1 | 09/17/1992 | 09/17/1992 |  | 28007 | 27047 | 14
705-DS-2017 | 705 | Driving Shoulder | 3 | Aggregate | Class 3 Shouldering | 76 | 2.99 | 08/03/1992 | 08/10/1992 |  | 28006 | 27046 | 13336
705-DS-2017 | 705 | Driving Shoulder | 2 | Aggregate | Class 3 Special gradation for MnROAD - Base | 686 | 27.01 | 07/09/1992 | 07/25/1992 |  | 28005 | 27045 | 4
705-PS-2017 | 705 | Passing Shoulder | 6 | Concrete | Fiber-Reinforced Concrete - 20% RSR FORTA FERRO - MR3A21F1 | 127 | 5 | 09/05/2017 | 09/05/2017 |  | 28019 |  | 20154
705-PS-2017 | 705 | Passing Shoulder | 1 | Clay | Clay - Subgrade - R=12 | 0 | 0 | 09/26/1991 | 07/07/1992 |  | 28014 | 27036 | 24
705-PS-2017 | 705 | Passing Shoulder | 2 | Aggregate | Class 3 Special gradation for MnROAD - Base | 686 | 27.01 | 07/09/1992 | 07/25/1992 |  | 28015 | 27037 | 4
705-PS-2017 | 705 | Passing Shoulder | 3 | Aggregate | Class 3 Shouldering | 76 | 2.99 | 08/03/1992 | 08/10/1992 |  | 28016 | 27038 | 13336
705-PS-2017 | 705 | Passing Shoulder | 4 | Aggregate | Class 5 Shouldering Aggregate | 76 | 5.1 | 09/17/1992 | 09/17/1992 |  | 28017 | 27039 | 14
705-PS-2017 | 705 | Passing Shoulder | 5 | Geotextile | Geotextile - Nonwoven | 4 | 0.15 | 09/05/2017 | 09/05/2017 |  | 28018 |  | 18221
705-DS-2017 | 705 | Driving Shoulder | 1 | Clay | Clay - Subgrade - R=12 | 0 | 0 | 09/26/1991 | 07/07/1992 |  | 28004 | 27044 | 24
706-PS-2017 | 706 | Passing Shoulder | 2 | Aggregate | Class 5 - Standard - Base | 76 | 3 | 09/05/2008 | 09/05/2008 | 05/01/2022 | 28087 | 21239 | 17163
706-PS-2017 | 706 | Passing Shoulder | 1 | Clay | Clay - Subgrade - R=12 | 0 | 0 | 08/26/2008 | 08/26/2008 | 05/01/2022 | 28086 | 28060 | 24
706-DS-2017 | 706 | Driving Shoulder | 4 | Asphalt | Hot Mix Asphalt - MnDOT Shoulder mix - 2017 | 127 | 5 | 06/30/2017 | 06/30/2017 | 05/01/2022 | 28093 |  | 26033
706-DS-2017 | 706 | Driving Shoulder | 3 | Aggregate | Class 5 Q | 279 | 11 | 06/08/2017 | 06/20/2017 | 05/01/2022 | 28092 |  | 20180
706-DS-2017 | 706 | Driving Shoulder | 2 | Aggregate | Class 5 - Standard - Base | 76 | 3 | 09/05/2008 | 09/05/2008 | 05/01/2022 | 28091 | 21242 | 17163
706-DS-2017 | 706 | Driving Shoulder | 1 | Clay | Clay - Subgrade - R=12 | 0 | 0 | 08/26/2008 | 08/26/2008 | 05/01/2022 | 28090 | 28063 | 24
706-PS-2017 | 706 | Passing Shoulder | 3 | Aggregate | Class 5 Q | 279 | 11 | 06/08/2017 | 06/20/2017 | 05/01/2022 | 28088 |  | 20180
706-PS-2017 | 706 | Passing Shoulder | 4 | Asphalt | Hot Mix Asphalt - MnDOT Shoulder mix - 2017 | 127 | 5 | 06/30/2017 | 06/30/2017 | 05/01/2022 | 28089 |  | 26033
714-DS-2008 | 714 | Driving Shoulder | 1 | Clay | Clay - Subgrade - R=12 | 0 | 0 | 05/14/1991 | 07/06/1993 |  | 28194 | 375 | 24
714-DS-2008 | 714 | Driving Shoulder | 2 | Aggregate | Class 3 Shouldering | 152 | 6 | 08/01/1993 | 08/01/1993 |  | 28195 | 376 | 13336
714-PS-2008 | 714 | Passing Shoulder | 5 | Asphalt | Hot Mix Asphalt - 5% Manufactured Waste Shingles | 76 | 3 | 10/30/2008 | 10/30/2008 | 05/02/2022 | 15761 |  | 40
714-PS-2008 | 714 | Passing Shoulder | 4 | Aggregate | Class 5 Shouldering Aggregate | 76 | 3 | 10/20/2008 | 10/20/2008 | 05/02/2022 | 15759 |  | 14
714-PS-2008 | 714 | Passing Shoulder | 3 | Aggregate | Class 5 Shouldering Aggregate | 38 | 1.5 | 08/01/1993 | 08/02/1993 |  | 28190 | 395 | 14
714-PS-2008 | 714 | Passing Shoulder | 2 | Aggregate | Class 3 Shouldering | 152 | 6 | 08/01/1993 | 08/01/1993 |  | 28189 | 394 | 13336
714-PS-2008 | 714 | Passing Shoulder | 1 | Clay | Clay - Subgrade - R=12 | 0 | 0 | 05/14/1991 | 07/06/1993 |  | 28188 | 393 | 24
714-DS-2008 | 714 | Driving Shoulder | 5 | Asphalt | Hot Mix Asphalt - 5% Manufactured Waste Shingles | 76 | 3 | 10/30/2008 | 10/30/2008 | 05/02/2022 | 15762 |  | 40
714-DS-2008 | 714 | Driving Shoulder | 4 | Aggregate | Class 5 Shouldering Aggregate | 76 | 3 | 10/20/2008 | 10/20/2008 | 05/02/2022 | 15760 |  | 14
714-DS-2008 | 714 | Driving Shoulder | 3 | Aggregate | Class 5 Shouldering Aggregate | 38 | 1.5 | 08/01/1993 | 08/02/1993 |  | 28196 | 377 | 14
728-OS-2017 | 728 | Outside Shoulder | 2 | Stone | Stone - Large - Aggregate Subbase | 229 | 9 | 08/15/2017 | 08/15/2017 |  | 20808 |  | 20376
728-OS-2017 | 728 | Outside Shoulder | 1 | Clay | Clay - Subgrade - R=12 | 0 | 0 | 08/11/2017 | 08/11/2017 |  | 20806 |  | 24
728-IS-2017 | 728 | Inside Shoulder | 4 | Aggregate | Class 1 Coarse gradation for MnROAD - Base and Surface | 89 | 3.5 | 09/25/2017 | 09/25/2017 |  | 20813 |  | 1
728-IS-2017 | 728 | Inside Shoulder | 3 | Aggregate | Class 5 Q | 152 | 6 | 08/19/2017 | 08/19/2017 |  | 20811 |  | 20180
728-IS-2017 | 728 | Inside Shoulder | 2 | Stone | Stone - Large - Aggregate Subbase | 229 | 9 | 08/15/2017 | 08/15/2017 |  | 20809 |  | 20376
728-IS-2017 | 728 | Inside Shoulder | 1 | Clay | Clay - Subgrade - R=12 | 0 | 0 | 08/11/2017 | 08/11/2017 |  | 20807 |  | 24
728-OS-2017 | 728 | Outside Shoulder | 3 | Aggregate | Class 5 Q | 152 | 6 | 08/19/2017 | 08/19/2017 |  | 20810 |  | 20180
728-OS-2017 | 728 | Outside Shoulder | 4 | Aggregate | Class 1 Coarse gradation for MnROAD - Base and Surface | 89 | 3.5 | 09/25/2017 | 09/25/2017 |  | 20812 |  | 1
805-DS-2017 | 805 | Driving Shoulder | 1 | Clay | Clay - Subgrade - R=12 | 0 | 0 | 09/26/1991 | 07/07/1992 |  | 28024 | 27060 | 24
805-DS-2017 | 805 | Driving Shoulder | 2 | Aggregate | Class 3 Special gradation for MnROAD - Base | 686 | 27.01 | 07/09/1992 | 07/25/1992 |  | 28025 | 27061 | 4
805-PS-2017 | 805 | Passing Shoulder | 5 | Geotextile | Geotextile - Nonwoven | 4 | 0.15 | 09/05/2017 | 09/05/2017 |  | 28038 |  | 18221
805-PS-2017 | 805 | Passing Shoulder | 4 | Aggregate | Class 5 Shouldering Aggregate | 76 | 5.1 | 09/17/1992 | 09/17/1992 |  | 28037 | 27055 | 14
805-PS-2017 | 805 | Passing Shoulder | 3 | Aggregate | Class 3 Shouldering | 76 | 2.99 | 08/03/1992 | 08/10/1992 |  | 28036 | 27054 | 13336
805-PS-2017 | 805 | Passing Shoulder | 2 | Aggregate | Class 3 Special gradation for MnROAD - Base | 686 | 27.01 | 07/09/1992 | 07/25/1992 |  | 28035 | 27053 | 4
805-PS-2017 | 805 | Passing Shoulder | 1 | Clay | Clay - Subgrade - R=12 | 0 | 0 | 09/26/1991 | 07/07/1992 |  | 28034 | 27052 | 24
805-DS-2017 | 805 | Driving Shoulder | 6 | Asphalt | Hot Mix Asphalt - MnDOT Shoulder mix - 2017 | 127 | 5 | 09/05/2017 | 09/05/2017 |  | 28029 |  | 26033
805-DS-2017 | 805 | Driving Shoulder | 5 | Geotextile | Geotextile - Nonwoven | 4 | 0.15 | 09/05/2017 | 09/05/2017 |  | 28028 |  | 18221
805-PS-2017 | 805 | Passing Shoulder | 6 | Concrete | Fiber-Reinforced Concrete - 20% RSR FORTA FERRO - MR3A21F1 | 127 | 5 | 09/05/2017 | 09/05/2017 |  | 28039 |  | 20154
805-DS-2017 | 805 | Driving Shoulder | 3 | Aggregate | Class 3 Shouldering | 76 | 2.99 | 08/03/1992 | 08/10/1992 |  | 28026 | 27062 | 13336
805-DS-2017 | 805 | Driving Shoulder | 4 | Aggregate | Class 5 Shouldering Aggregate | 76 | 5.1 | 09/17/1992 | 09/17/1992 |  | 28027 | 27063 | 14
806-DS-2017 | 806 | Driving Shoulder | 1 | Clay | Clay - Subgrade - R=12 | 0 | 0 | 08/26/2008 | 08/26/2008 | 05/01/2022 | 28100 | 28063 | 24
806-DS-2017 | 806 | Driving Shoulder | 2 | Aggregate | Class 5 - Standard - Base | 76 | 3 | 09/05/2008 | 09/05/2008 | 05/01/2022 | 28101 | 21242 | 17163
806-DS-2017 | 806 | Driving Shoulder | 3 | Aggregate | Class 5 Q | 279 | 11 | 06/08/2017 | 06/20/2017 | 05/01/2022 | 28102 |  | 20180
806-DS-2017 | 806 | Driving Shoulder | 4 | Asphalt | Hot Mix Asphalt - MnDOT Shoulder mix - 2017 | 127 | 5 | 06/30/2017 | 06/30/2017 | 05/01/2022 | 28103 |  | 26033
806-PS-2017 | 806 | Passing Shoulder | 1 | Clay | Clay - Subgrade - R=12 | 0 | 0 | 08/26/2008 | 08/26/2008 | 05/01/2022 | 28096 | 28060 | 24
806-PS-2017 | 806 | Passing Shoulder | 2 | Aggregate | Class 5 - Standard - Base | 76 | 3 | 09/05/2008 | 09/05/2008 | 05/01/2022 | 28097 | 21239 | 17163
806-PS-2017 | 806 | Passing Shoulder | 3 | Aggregate | Class 5 Q | 279 | 11 | 06/08/2017 | 06/20/2017 | 05/01/2022 | 28098 |  | 20180
806-PS-2017 | 806 | Passing Shoulder | 4 | Asphalt | Hot Mix Asphalt - MnDOT Shoulder mix - 2017 | 127 | 5 | 06/30/2017 | 06/30/2017 | 05/01/2022 | 28099 |  | 26033
814-DS-2008 | 814 | Driving Shoulder | 1 | Clay | Clay - Subgrade - R=12 | 0 | 0 | 05/14/1991 | 07/06/1993 |  | 28206 | 375 | 24
814-PS-2008 | 814 | Passing Shoulder | 5 | Asphalt | Hot Mix Asphalt - 5% Manufactured Waste Shingles | 76 | 3 | 10/30/2008 | 10/30/2008 | 05/02/2022 | 15775 |  | 40
814-PS-2008 | 814 | Passing Shoulder | 4 | Aggregate | Class 5 Shouldering Aggregate | 76 | 3 | 10/20/2008 | 10/20/2008 | 05/02/2022 | 15773 |  | 14
814-PS-2008 | 814 | Passing Shoulder | 3 | Aggregate | Class 5 Shouldering Aggregate | 44 | 1.75 | 08/01/1993 | 08/02/1993 |  | 28205 | 395 | 14
814-PS-2008 | 814 | Passing Shoulder | 2 | Aggregate | Class 3 Shouldering | 152 | 6 | 08/01/1993 | 08/01/1993 |  | 28204 | 394 | 13336
814-PS-2008 | 814 | Passing Shoulder | 1 | Clay | Clay - Subgrade - R=12 | 0 | 0 | 05/14/1991 | 07/06/1993 |  | 28203 | 393 | 24
814-DS-2008 | 814 | Driving Shoulder | 5 | Asphalt | Hot Mix Asphalt - 5% Manufactured Waste Shingles | 76 | 3 | 10/30/2008 | 10/30/2008 | 05/02/2022 | 15776 |  | 40
814-DS-2008 | 814 | Driving Shoulder | 2 | Aggregate | Class 3 Shouldering | 152 | 6 | 08/01/1993 | 08/01/1993 |  | 28207 | 376 | 13336
814-DS-2008 | 814 | Driving Shoulder | 3 | Aggregate | Class 5 Shouldering Aggregate | 44 | 1.75 | 08/01/1993 | 08/02/1993 |  | 28208 | 377 | 14
814-DS-2008 | 814 | Driving Shoulder | 4 | Aggregate | Class 5 Shouldering Aggregate | 76 | 3 | 10/20/2008 | 10/20/2008 | 05/02/2022 | 15774 |  | 14
914-DS-2008 | 914 | Driving Shoulder | 1 | Clay | Clay - Subgrade - R=12 | 0 | 0 | 05/14/1991 | 07/06/1993 |  | 28218 | 375 | 24
914-DS-2008 | 914 | Driving Shoulder | 2 | Aggregate | Class 3 Shouldering | 152 | 6 | 08/01/1993 | 08/01/1993 |  | 28219 | 376 | 13336
914-DS-2008 | 914 | Driving Shoulder | 3 | Aggregate | Class 5 Shouldering Aggregate | 51 | 2 | 08/01/1993 | 08/02/1993 |  | 28220 | 377 | 14
914-DS-2008 | 914 | Driving Shoulder | 4 | Aggregate | Class 3 Shouldering | 76 | 3 | 10/20/2008 | 10/20/2008 | 05/02/2022 | 15788 |  | 13336
914-DS-2008 | 914 | Driving Shoulder | 5 | Asphalt | Hot Mix Asphalt - 5% Manufactured Waste Shingles | 76 | 3 | 10/30/2008 | 10/30/2008 | 05/02/2022 | 15790 |  | 40
914-PS-2008 | 914 | Passing Shoulder | 1 | Clay | Clay - Subgrade - R=12 | 0 | 0 | 05/14/1991 | 07/06/1993 |  | 28215 | 393 | 24
914-PS-2008 | 914 | Passing Shoulder | 2 | Aggregate | Class 3 Shouldering | 152 | 6 | 08/01/1993 | 08/01/1993 |  | 28216 | 394 | 13336
914-PS-2008 | 914 | Passing Shoulder | 3 | Aggregate | Class 5 Shouldering Aggregate | 51 | 2 | 08/01/1993 | 08/02/1993 |  | 28217 | 395 | 14
914-PS-2008 | 914 | Passing Shoulder | 4 | Aggregate | Class 3 Shouldering | 76 | 3 | 10/20/2008 | 10/20/2008 | 05/02/2022 | 15787 |  | 13336
914-PS-2008 | 914 | Passing Shoulder | 5 | Asphalt | Hot Mix Asphalt - 5% Manufactured Waste Shingles | 76 | 3 | 10/30/2008 | 10/30/2008 | 05/02/2022 | 15789 |  | 40
964-DS-1973 | 964 | Driving Shoulder | 1 | Clay | Clay - Subgrade - R=12 | 0 | 0 | 08/15/1973 | 08/15/1973 |  | 21255 |  | 24
964-DS-1973 | 964 | Driving Shoulder | 2 | Aggregate | Class 5 - Standard - Base | 267 | 10.5 | 08/15/1973 | 08/15/1973 |  | 28963 |  | 17163
964-DS-1973 | 964 | Driving Shoulder | 2 | Asphalt | Hot Mix Asphalt - Shoulder Mix | 102 | 4 | 08/15/1973 | 08/15/1973 |  | 21256 |  | 116
964-PS-1973 | 964 | Passing Shoulder | 1 | Clay | Clay - Subgrade - R=12 | 0 | 0 | 08/15/1973 | 08/15/1973 |  | 21247 |  | 24
964-PS-1973 | 964 | Passing Shoulder | 2 | Aggregate | Class 5 - Standard - Base | 267 | 10.5 | 08/15/1973 | 08/15/1973 |  | 28962 |  | 17163
964-PS-1973 | 964 | Passing Shoulder | 2 | Asphalt | Hot Mix Asphalt - Shoulder Mix | 102 | 4 | 08/15/1973 | 08/15/1973 |  | 21248 |  | 116
965-DS-1973 | 965 | Driving Shoulder | 1 | Clay | Clay - Subgrade - R=12 | 0 | 0 | 08/15/1973 | 08/15/1973 |  | 21265 |  | 24
965-DS-1973 | 965 | Driving Shoulder | 2 | Asphalt | Hot Mix Asphalt - Shoulder Mix | 102 | 4 | 08/15/1973 | 08/15/1973 |  | 21266 |  | 116
965-DS-1973 | 965 | Driving Shoulder | 2 | Aggregate | Class 5 - Standard - Base | 267 | 10.5 | 08/15/1973 | 08/15/1973 |  | 28965 |  | 17163
965-PS-1973 | 965 | Passing Shoulder | 1 | Clay | Clay - Subgrade - R=12 | 0 | 0 | 08/15/1973 | 08/15/1973 |  | 21257 |  | 24
965-PS-1973 | 965 | Passing Shoulder | 2 | Aggregate | Class 5 - Standard - Base | 267 | 10.5 | 08/15/1973 | 08/15/1973 |  | 28964 |  | 17163
965-PS-1973 | 965 | Passing Shoulder | 2 | Asphalt | Hot Mix Asphalt - Shoulder Mix | 102 | 4 | 08/15/1973 | 08/15/1973 |  | 21258 |  | 116
966-DS-1973 | 966 | Driving Shoulder | 2 | Asphalt | Hot Mix Asphalt - Shoulder Mix | 102 | 4 | 08/15/1973 | 08/15/1973 |  | 21276 |  | 116
966-PS-1973 | 966 | Passing Shoulder | 1 | Clay | Clay - Subgrade - R=12 | 0 | 0 | 08/15/1973 | 08/15/1973 |  | 21267 |  | 24
966-PS-1973 | 966 | Passing Shoulder | 2 | Aggregate | Class 5 - Standard - Base | 267 | 10.5 | 08/15/1973 | 08/15/1973 |  | 28966 |  | 17163
966-PS-1973 | 966 | Passing Shoulder | 2 | Asphalt | Hot Mix Asphalt - Shoulder Mix | 102 | 4 | 08/15/1973 | 08/15/1973 |  | 21268 |  | 116
966-DS-1973 | 966 | Driving Shoulder | 1 | Clay | Clay - Subgrade - R=12 | 0 | 0 | 08/15/1973 | 08/15/1973 |  | 21275 |  | 24
966-DS-1973 | 966 | Driving Shoulder | 2 | Aggregate | Class 5 - Standard - Base | 267 | 10.5 | 08/15/1973 | 08/15/1973 |  | 28967 |  | 17163
967-DS-1973 | 967 | Driving Shoulder | 1 | Clay | Clay - Subgrade - R=12 | 0 | 0 | 08/15/1973 | 08/15/1973 |  | 21285 |  | 24
967-DS-1973 | 967 | Driving Shoulder | 2 | Asphalt | Hot Mix Asphalt - Shoulder Mix | 102 | 4 | 08/15/1973 | 08/15/1973 |  | 21286 |  | 116
967-DS-1973 | 967 | Driving Shoulder | 2 | Aggregate | Class 5 - Standard - Base | 267 | 10.5 | 08/15/1973 | 08/15/1973 |  | 28969 |  | 17163
967-PS-1973 | 967 | Passing Shoulder | 1 | Clay | Clay - Subgrade - R=12 | 0 | 0 | 08/15/1973 | 08/15/1973 |  | 21277 |  | 24
967-PS-1973 | 967 | Passing Shoulder | 2 | Asphalt | Hot Mix Asphalt - Shoulder Mix | 102 | 4 | 08/15/1973 | 08/15/1973 |  | 21278 |  | 116
967-PS-1973 | 967 | Passing Shoulder | 2 | Aggregate | Class 5 - Standard - Base | 267 | 10.5 | 08/15/1973 | 08/15/1973 |  | 28968 |  | 17163
968-DS-1973 | 968 | Driving Shoulder | 1 | Clay | Clay - Subgrade - R=12 | 0 | 0 | 08/15/1973 | 08/15/1973 |  | 21295 |  | 24
968-DS-1973 | 968 | Driving Shoulder | 2 | Aggregate | Class 5 - Standard - Base | 267 | 10.5 | 08/15/1973 | 08/15/1973 |  | 28971 |  | 17163
968-DS-1973 | 968 | Driving Shoulder | 2 | Asphalt | Hot Mix Asphalt - Shoulder Mix | 102 | 4 | 08/15/1973 | 08/15/1973 |  | 21296 |  | 116
968-PS-1973 | 968 | Passing Shoulder | 1 | Clay | Clay - Subgrade - R=12 | 0 | 0 | 08/15/1973 | 08/15/1973 |  | 21287 |  | 24
968-PS-1973 | 968 | Passing Shoulder | 2 | Aggregate | Class 5 - Standard - Base | 267 | 10.5 | 08/15/1973 | 08/15/1973 |  | 28970 |  | 17163
968-PS-1973 | 968 | Passing Shoulder | 2 | Asphalt | Hot Mix Asphalt - Shoulder Mix | 102 | 4 | 08/15/1973 | 08/15/1973 |  | 21288 |  | 116
969-DS-1973 | 969 | Driving Shoulder | 1 | Clay | Clay - Subgrade - R=12 | 0 | 0 | 08/15/1973 | 08/15/1973 |  | 21305 |  | 24
969-DS-1973 | 969 | Driving Shoulder | 2 | Asphalt | Hot Mix Asphalt - Shoulder Mix | 102 | 4 | 08/15/1973 | 08/15/1973 |  | 21306 |  | 116
969-DS-1973 | 969 | Driving Shoulder | 2 | Aggregate | Class 5 - Standard - Base | 267 | 10.5 | 08/15/1973 | 08/15/1973 |  | 28973 |  | 17163
969-PS-1973 | 969 | Passing Shoulder | 1 | Clay | Clay - Subgrade - R=12 | 0 | 0 | 08/15/1973 | 08/15/1973 |  | 21297 |  | 24
969-PS-1973 | 969 | Passing Shoulder | 2 | Asphalt | Hot Mix Asphalt - Shoulder Mix | 102 | 4 | 08/15/1973 | 08/15/1973 |  | 21298 |  | 116
969-PS-1973 | 969 | Passing Shoulder | 2 | Aggregate | Class 5 - Standard - Base | 267 | 10.5 | 08/15/1973 | 08/15/1973 |  | 28972 |  | 17163
970-DS-1973 | 970 | Driving Shoulder | 1 | Clay | Clay - Subgrade - R=12 | 0 | 0 | 08/15/1973 | 08/15/1973 |  | 21307 |  | 24
970-DS-1973 | 970 | Driving Shoulder | 2 | Asphalt | Hot Mix Asphalt - Shoulder Mix | 102 | 4 | 08/15/1973 | 08/15/1973 |  | 18460 |  | 116
970-DS-1973 | 970 | Driving Shoulder | 2 | Aggregate | Class 5 - Standard - Base | 267 | 10.5 | 08/15/1973 | 08/15/1973 |  | 28975 |  | 17163
970-PS-1973 | 970 | Passing Shoulder | 1 | Clay | Clay - Subgrade - R=12 | 0 | 0 | 08/15/1973 | 08/15/1973 |  | 21310 |  | 24
970-PS-1973 | 970 | Passing Shoulder | 2 | Asphalt | Hot Mix Asphalt - Shoulder Mix | 102 | 4 | 08/15/1973 | 08/15/1973 |  | 18461 |  | 116
970-PS-1973 | 970 | Passing Shoulder | 2 | Aggregate | Class 5 - Standard - Base | 267 | 10.5 | 08/15/1973 | 08/15/1973 |  | 28974 |  | 17163
971-DS-1973 | 971 | Driving Shoulder | 1 | Clay | Clay - Subgrade - R=12 | 0 | 0 | 08/15/1973 | 08/15/1973 |  | 21311 |  | 24
971-DS-1973 | 971 | Driving Shoulder | 2 | Asphalt | Hot Mix Asphalt - Shoulder Mix | 102 | 4 | 08/15/1973 | 08/15/1973 |  | 18478 |  | 116
971-DS-1973 | 971 | Driving Shoulder | 2 | Aggregate | Class 5 - Standard - Base | 267 | 10.5 | 08/15/1973 | 08/15/1973 |  | 28977 |  | 17163
971-PS-1973 | 971 | Passing Shoulder | 1 | Clay | Clay - Subgrade - R=12 | 0 | 0 | 08/15/1973 | 08/15/1973 |  | 21314 |  | 24
971-PS-1973 | 971 | Passing Shoulder | 2 | Asphalt | Hot Mix Asphalt - Shoulder Mix | 102 | 4 | 08/15/1973 | 08/15/1973 |  | 18479 |  | 116
971-PS-1973 | 971 | Passing Shoulder | 2 | Aggregate | Class 5 - Standard - Base | 267 | 10.5 | 08/15/1973 | 08/15/1973 |  | 28976 |  | 17163
972-DS-1973 | 972 | Driving Shoulder | 1 | Clay | Clay - Subgrade - R=12 | 0 | 0 | 08/15/1973 | 08/15/1973 |  | 21318 |  | 24
972-DS-1973 | 972 | Driving Shoulder | 2 | Asphalt | Hot Mix Asphalt - Shoulder Mix | 102 | 4 | 08/15/1973 | 08/15/1973 |  | 18488 |  | 116
972-DS-1973 | 972 | Driving Shoulder | 2 | Aggregate | Class 5 - Standard - Base | 267 | 10.5 | 08/15/1973 | 08/15/1973 |  | 28979 |  | 17163
972-PS-1973 | 972 | Passing Shoulder | 1 | Clay | Clay - Subgrade - R=12 | 0 | 0 | 08/15/1973 | 08/15/1973 |  | 21315 |  | 24
972-PS-1973 | 972 | Passing Shoulder | 2 | Aggregate | Class 5 - Standard - Base | 267 | 10.5 | 08/15/1973 | 08/15/1973 |  | 28978 |  | 17163
972-PS-1973 | 972 | Passing Shoulder | 2 | Asphalt | Hot Mix Asphalt - Shoulder Mix | 102 | 4 | 08/15/1973 | 08/15/1973 |  | 18489 |  | 116
973-DS-1973 | 973 | Driving Shoulder | 1 | Clay | Clay - Subgrade - R=12 | 0 | 0 | 08/15/1973 | 08/15/1973 |  | 21319 |  | 24
973-DS-1973 | 973 | Driving Shoulder | 2 | Asphalt | Hot Mix Asphalt - Shoulder Mix | 102 | 4 | 08/15/1973 | 08/15/1973 |  | 18498 |  | 116
973-DS-1973 | 973 | Driving Shoulder | 2 | Aggregate | Class 5 - Standard - Base | 267 | 10.5 | 08/15/1973 | 08/15/1973 |  | 28981 |  | 17163
973-PS-1973 | 973 | Passing Shoulder | 1 | Clay | Clay - Subgrade - R=12 | 0 | 0 | 08/15/1973 | 08/15/1973 |  | 21322 |  | 24
973-PS-1973 | 973 | Passing Shoulder | 2 | Asphalt | Hot Mix Asphalt - Shoulder Mix | 102 | 4 | 08/15/1973 | 08/15/1973 |  | 18499 |  | 116
973-PS-1973 | 973 | Passing Shoulder | 2 | Aggregate | Class 5 - Standard - Base | 267 | 10.5 | 08/15/1973 | 08/15/1973 |  | 28980 |  | 17163
974-DS-1973 | 974 | Driving Shoulder | 1 | Clay | Clay - Subgrade - R=12 | 0 | 0 | 08/15/1973 | 08/15/1973 |  | 21323 |  | 24
974-DS-1973 | 974 | Driving Shoulder | 2 | Aggregate | Class 5 - Standard - Base | 267 | 10.5 | 08/15/1973 | 08/15/1973 |  | 28983 |  | 17163
974-DS-1973 | 974 | Driving Shoulder | 2 | Asphalt | Hot Mix Asphalt - Shoulder Mix | 102 | 4 | 08/15/1973 | 08/15/1973 |  | 18508 |  | 116
974-PS-1973 | 974 | Passing Shoulder | 1 | Clay | Clay - Subgrade - R=12 | 0 | 0 | 08/15/1973 | 08/15/1973 |  | 21326 |  | 24
974-PS-1973 | 974 | Passing Shoulder | 2 | Aggregate | Class 5 - Standard - Base | 267 | 10.5 | 08/15/1973 | 08/15/1973 |  | 28982 |  | 17163
974-PS-1973 | 974 | Passing Shoulder | 2 | Asphalt | Hot Mix Asphalt - Shoulder Mix | 102 | 4 | 08/15/1973 | 08/15/1973 |  | 18509 |  | 116
975-DS-1973 | 975 | Driving Shoulder | 1 | Clay | Clay - Subgrade - R=12 | 0 | 0 | 08/15/1973 | 08/15/1973 |  | 21327 |  | 24
975-DS-1973 | 975 | Driving Shoulder | 2 | Asphalt | Hot Mix Asphalt - Shoulder Mix | 102 | 4 | 08/15/1973 | 08/15/1973 |  | 18518 |  | 116
975-DS-1973 | 975 | Driving Shoulder | 2 | Aggregate | Class 5 - Standard - Base | 267 | 10.5 | 08/15/1973 | 08/15/1973 |  | 28985 |  | 17163
975-PS-1973 | 975 | Passing Shoulder | 1 | Clay | Clay - Subgrade - R=12 | 0 | 0 | 08/15/1973 | 08/15/1973 |  | 21330 |  | 24
975-PS-1973 | 975 | Passing Shoulder | 2 | Asphalt | Hot Mix Asphalt - Shoulder Mix | 102 | 4 | 08/15/1973 | 08/15/1973 |  | 18519 |  | 116
975-PS-1973 | 975 | Passing Shoulder | 2 | Aggregate | Class 5 - Standard - Base | 267 | 10.5 | 08/15/1973 | 08/15/1973 |  | 28984 |  | 17163
976-DS-1973 | 976 | Driving Shoulder | 1 | Clay | Clay - Subgrade - R=12 | 0 | 0 | 08/15/1973 | 08/15/1973 |  | 21331 |  | 24
976-DS-1973 | 976 | Driving Shoulder | 2 | Asphalt | Hot Mix Asphalt - Shoulder Mix | 102 | 4 | 08/15/1973 | 08/15/1973 |  | 18528 |  | 116
976-DS-1973 | 976 | Driving Shoulder | 2 | Aggregate | Class 5 - Standard - Base | 267 | 10.5 | 08/15/1973 | 08/15/1973 |  | 28987 |  | 17163
976-PS-1973 | 976 | Passing Shoulder | 1 | Clay | Clay - Subgrade - R=12 | 0 | 0 | 08/15/1973 | 08/15/1973 |  | 21334 |  | 24
976-PS-1973 | 976 | Passing Shoulder | 2 | Aggregate | Class 5 - Standard - Base | 267 | 10.5 | 08/15/1973 | 08/15/1973 |  | 28986 |  | 17163
976-PS-1973 | 976 | Passing Shoulder | 2 | Asphalt | Hot Mix Asphalt - Shoulder Mix | 102 | 4 | 08/15/1973 | 08/15/1973 |  | 18529 |  | 116
977-DS-1973 | 977 | Driving Shoulder | 1 | Clay | Clay - Subgrade - R=12 | 0 | 0 | 08/15/1973 | 08/15/1973 |  | 21335 |  | 24
977-DS-1973 | 977 | Driving Shoulder | 2 | Aggregate | Class 5 - Standard - Base | 267 | 10.5 | 08/15/1973 | 08/15/1973 |  | 28989 |  | 17163
977-DS-1973 | 977 | Driving Shoulder | 2 | Asphalt | Hot Mix Asphalt - Shoulder Mix | 102 | 4 | 08/15/1973 | 08/15/1973 |  | 18538 |  | 116
977-PS-1973 | 977 | Passing Shoulder | 1 | Clay | Clay - Subgrade - R=12 | 0 | 0 | 08/15/1973 | 08/15/1973 |  | 21338 |  | 24
977-PS-1973 | 977 | Passing Shoulder | 2 | Asphalt | Hot Mix Asphalt - Shoulder Mix | 102 | 4 | 08/15/1973 | 08/15/1973 |  | 18539 |  | 116
977-PS-1973 | 977 | Passing Shoulder | 2 | Aggregate | Class 5 - Standard - Base | 267 | 10.5 | 08/15/1973 | 08/15/1973 |  | 28988 |  | 17163
978-DS-1973 | 978 | Driving Shoulder | 1 | Clay | Clay - Subgrade - R=12 | 0 | 0 | 08/15/1973 | 08/15/1973 |  | 21339 |  | 24
978-DS-1973 | 978 | Driving Shoulder | 2 | Asphalt | Hot Mix Asphalt - Shoulder Mix | 102 | 4 | 08/15/1973 | 08/15/1973 |  | 18548 |  | 116
978-DS-1973 | 978 | Driving Shoulder | 2 | Aggregate | Class 5 - Standard - Base | 267 | 10.5 | 08/15/1973 | 08/15/1973 |  | 28991 |  | 17163
978-PS-1973 | 978 | Passing Shoulder | 1 | Clay | Clay - Subgrade - R=12 | 0 | 0 | 08/15/1973 | 08/15/1973 |  | 21342 |  | 24
978-PS-1973 | 978 | Passing Shoulder | 2 | Asphalt | Hot Mix Asphalt - Shoulder Mix | 102 | 4 | 08/15/1973 | 08/15/1973 |  | 18549 |  | 116
978-PS-1973 | 978 | Passing Shoulder | 2 | Aggregate | Class 5 - Standard - Base | 267 | 10.5 | 08/15/1973 | 08/15/1973 |  | 28990 |  | 17163
979-DS-1973 | 979 | Driving Shoulder | 2 | Asphalt | Hot Mix Asphalt - Shoulder Mix | 102 | 4 | 08/15/1973 | 08/15/1973 |  | 18558 |  | 116
979-DS-1973 | 979 | Driving Shoulder | 2 | Aggregate | Class 5 - Standard - Base | 267 | 10.5 | 08/15/1973 | 08/15/1973 |  | 28993 |  | 17163
979-PS-1973 | 979 | Passing Shoulder | 1 | Clay | Clay - Subgrade - R=12 | 0 | 0 | 08/15/1973 | 08/15/1973 |  | 21346 |  | 24
979-PS-1973 | 979 | Passing Shoulder | 2 | Aggregate | Class 5 - Standard - Base | 267 | 10.5 | 08/15/1973 | 08/15/1973 |  | 28992 |  | 17163
979-PS-1973 | 979 | Passing Shoulder | 2 | Asphalt | Hot Mix Asphalt - Shoulder Mix | 102 | 4 | 08/15/1973 | 08/15/1973 |  | 18559 |  | 116
979-DS-1973 | 979 | Driving Shoulder | 1 | Clay | Clay - Subgrade - R=12 | 0 | 0 | 08/15/1973 | 08/15/1973 |  | 21343 |  | 24
980-DS-1973 | 980 | Driving Shoulder | 1 | Clay | Clay - Subgrade - R=12 | 0 | 0 | 08/15/1973 | 08/15/1973 |  | 21347 |  | 24
980-DS-1973 | 980 | Driving Shoulder | 2 | Asphalt | Hot Mix Asphalt - Shoulder Mix | 102 | 4 | 08/15/1973 | 08/15/1973 |  | 18568 |  | 116
980-DS-1973 | 980 | Driving Shoulder | 2 | Aggregate | Class 5 - Standard - Base | 267 | 10.5 | 08/15/1973 | 08/15/1973 |  | 28995 |  | 17163
980-PS-1973 | 980 | Passing Shoulder | 1 | Clay | Clay - Subgrade - R=12 | 0 | 0 | 08/15/1973 | 08/15/1973 |  | 21350 |  | 24
980-PS-1973 | 980 | Passing Shoulder | 2 | Aggregate | Class 5 - Standard - Base | 267 | 10.5 | 08/15/1973 | 08/15/1973 |  | 28994 |  | 17163
980-PS-1973 | 980 | Passing Shoulder | 2 | Asphalt | Hot Mix Asphalt - Shoulder Mix | 102 | 4 | 08/15/1973 | 08/15/1973 |  | 18569 |  | 116
981-DS-1973 | 981 | Driving Shoulder | 1 | Clay | Clay - Subgrade - R=12 | 0 | 0 | 08/15/1973 | 08/15/1973 |  | 21351 |  | 24
981-DS-1973 | 981 | Driving Shoulder | 2 | Aggregate | Class 5 - Standard - Base | 267 | 10.5 | 08/15/1973 | 08/15/1973 |  | 28997 |  | 17163
981-DS-1973 | 981 | Driving Shoulder | 2 | Asphalt | Hot Mix Asphalt - Shoulder Mix | 102 | 4 | 08/15/1973 | 08/15/1973 |  | 18578 |  | 116
981-PS-1973 | 981 | Passing Shoulder | 1 | Clay | Clay - Subgrade - R=12 | 0 | 0 | 08/15/1973 | 08/15/1973 |  | 21354 |  | 24
981-PS-1973 | 981 | Passing Shoulder | 2 | Aggregate | Class 5 - Standard - Base | 267 | 10.5 | 08/15/1973 | 08/15/1973 |  | 28996 |  | 17163
981-PS-1973 | 981 | Passing Shoulder | 2 | Asphalt | Hot Mix Asphalt - Shoulder Mix | 102 | 4 | 08/15/1973 | 08/15/1973 |  | 18579 |  | 116
982-DS-1973 | 982 | Driving Shoulder | 1 | Clay | Clay - Subgrade - R=12 | 0 | 0 | 08/15/1973 | 08/15/1973 |  | 21355 |  | 24
982-DS-1973 | 982 | Driving Shoulder | 2 | Aggregate | Class 5 - Standard - Base | 267 | 10.5 | 08/15/1973 | 08/15/1973 |  | 28999 |  | 17163
982-DS-1973 | 982 | Driving Shoulder | 2 | Asphalt | Hot Mix Asphalt - Shoulder Mix | 102 | 4 | 08/15/1973 | 08/15/1973 |  | 18588 |  | 116
982-PS-1973 | 982 | Passing Shoulder | 1 | Clay | Clay - Subgrade - R=12 | 0 | 0 | 08/15/1973 | 08/15/1973 |  | 21358 |  | 24
982-PS-1973 | 982 | Passing Shoulder | 2 | Aggregate | Class 5 - Standard - Base | 267 | 10.5 | 08/15/1973 | 08/15/1973 |  | 28998 |  | 17163
982-PS-1973 | 982 | Passing Shoulder | 2 | Asphalt | Hot Mix Asphalt - Shoulder Mix | 102 | 4 | 08/15/1973 | 08/15/1973 |  | 18589 |  | 116
983-DS-1973 | 983 | Driving Shoulder | 1 | Clay | Clay - Subgrade - R=12 | 0 | 0 | 06/01/1973 | 06/01/1973 |  | 20515 |  | 24
983-DS-1973 | 983 | Driving Shoulder | 2 | Aggregate | Class 5 - Standard - Base | 267 | 10.5 | 06/15/1973 | 06/15/1973 |  | 20513 |  | 17163
983-DS-1973 | 983 | Driving Shoulder | 3 | Asphalt | Hot Mix Asphalt - Shoulder Mix | 102 | 4 | 07/01/1973 | 08/01/1973 |  | 19838 |  | 116
983-PS-1973 | 983 | Passing Shoulder | 1 | Clay | Clay - Subgrade - R=12 | 0 | 0 | 06/01/1973 | 06/01/1973 |  | 20516 |  | 24
983-PS-1973 | 983 | Passing Shoulder | 2 | Aggregate | Class 5 - Standard - Base | 267 | 10.5 | 06/15/1973 | 06/15/1973 |  | 20514 |  | 17163
983-PS-1973 | 983 | Passing Shoulder | 3 | Asphalt | Hot Mix Asphalt - Shoulder Mix | 102 | 4 | 07/01/1973 | 07/01/1973 |  | 19839 |  | 116
984-DS-1973 | 984 | Driving Shoulder | 1 | Clay | Clay - Subgrade - R=12 | 0 | 0 | 06/01/1973 | 06/01/1973 |  | 20529 |  | 24
984-DS-1973 | 984 | Driving Shoulder | 2 | Aggregate | Class 5 - Standard - Base | 267 | 10.5 | 06/15/1973 | 06/15/1973 |  | 20527 |  | 17163
984-DS-1973 | 984 | Driving Shoulder | 3 | Asphalt | Hot Mix Asphalt - Shoulder Mix | 102 | 4 | 07/01/1973 | 07/01/1973 |  | 19974 |  | 116
984-DS-2017 | 984 | Driving Shoulder | 1 | Clay | Clay - Subgrade - R=12 | 0 | 0 | 06/01/1973 | 06/01/1973 |  | 29037 | 20529 | 24
984-DS-2017 | 984 | Driving Shoulder | 2 | Aggregate | Class 5 - Standard - Base | 267 | 10.5 | 06/15/1973 | 06/15/1973 |  | 29038 | 20527 | 17163
984-DS-2017 | 984 | Driving Shoulder | 3 | Asphalt | Hot Mix Asphalt - Shoulder Mix | 102 | 4 | 07/01/1973 | 07/01/1973 |  | 29039 | 19974 | 116
984-DS-2017 | 984 | Driving Shoulder | 4 | Asphalt | Hot Mix Asphalt - Fine Mix - 9.5mm aggregates | 38 | 1.5 | 08/16/2017 | 08/16/2017 |  | 29001 |  | 20530
984-PS-1973 | 984 | Passing Shoulder | 1 | Clay | Clay - Subgrade - R=12 | 0 | 0 | 06/01/1973 | 06/01/1973 |  | 20528 |  | 24
984-PS-1973 | 984 | Passing Shoulder | 2 | Aggregate | Class 5 - Standard - Base | 267 | 10.5 | 06/15/1973 | 06/15/1973 |  | 20526 |  | 17163
984-PS-1973 | 984 | Passing Shoulder | 3 | Asphalt | Hot Mix Asphalt - Shoulder Mix | 102 | 4 | 07/01/1973 | 07/01/1973 |  | 19975 |  | 116
984-PS-2017 | 984 | Passing Shoulder | 1 | Clay | Clay - Subgrade - R=12 | 0 | 0 | 06/01/1973 | 06/01/1973 |  | 29031 | 20528 | 24
984-PS-2017 | 984 | Passing Shoulder | 2 | Aggregate | Class 5 - Standard - Base | 267 | 10.5 | 06/15/1973 | 06/15/1973 |  | 29032 | 20526 | 17163
984-PS-2017 | 984 | Passing Shoulder | 3 | Asphalt | Hot Mix Asphalt - Shoulder Mix | 102 | 4 | 07/01/1973 | 07/01/1973 |  | 29033 | 19975 | 116
984-PS-2017 | 984 | Passing Shoulder | 4 | Asphalt | Hot Mix Asphalt - Fine Mix - 9.5mm aggregates | 38 | 1.5 | 08/16/2017 | 08/16/2017 |  | 29000 |  | 20530
985-DS-1973 | 985 | Driving Shoulder | 1 | Clay | Clay - Subgrade - R=12 | 0 | 0 | 06/01/1973 | 06/01/1973 |  | 20536 |  | 24
985-DS-1973 | 985 | Driving Shoulder | 2 | Aggregate | Class 5 - Standard - Base | 267 | 10.5 | 06/15/1973 | 06/15/1973 |  | 20538 |  | 17163
985-DS-1973 | 985 | Driving Shoulder | 3 | Asphalt | Hot Mix Asphalt - Shoulder Mix | 102 | 4 | 07/01/1973 | 07/01/1973 |  | 19968 |  | 116
985-DS-2017 | 985 | Driving Shoulder | 1 | Clay | Clay - Subgrade - R=12 | 0 | 0 | 06/01/1973 | 06/01/1973 |  | 29049 | 20536 | 24
985-DS-2017 | 985 | Driving Shoulder | 2 | Aggregate | Class 5 - Standard - Base | 267 | 10.5 | 06/15/1973 | 06/15/1973 |  | 29050 | 20538 | 17163
985-DS-2017 | 985 | Driving Shoulder | 3 | Asphalt | Hot Mix Asphalt - Shoulder Mix | 102 | 4 | 07/01/1973 | 07/01/1973 |  | 29051 | 19968 | 116
985-DS-2017 | 985 | Driving Shoulder | 4 | Asphalt | Hot Mix Asphalt - Typical Mix - 12.5 mm | 38 | 1.5 | 08/15/2017 | 08/15/2017 |  | 29003 |  | 20531
985-PS-1973 | 985 | Passing Shoulder | 1 | Clay | Clay - Subgrade - R=12 | 0 | 0 | 06/01/1973 | 06/01/1973 |  | 20537 |  | 24
985-PS-1973 | 985 | Passing Shoulder | 2 | Aggregate | Class 5 - Standard - Base | 267 | 10.5 | 06/15/1973 | 06/15/1973 |  | 20539 |  | 17163
985-PS-1973 | 985 | Passing Shoulder | 3 | Asphalt | Hot Mix Asphalt - Shoulder Mix | 102 | 4 | 07/01/1973 | 07/01/1973 |  | 19969 |  | 116
985-PS-2017 | 985 | Passing Shoulder | 1 | Clay | Clay - Subgrade - R=12 | 0 | 0 | 06/01/1973 | 06/01/1973 |  | 29043 | 20537 | 24
985-PS-2017 | 985 | Passing Shoulder | 2 | Aggregate | Class 5 - Standard - Base | 267 | 10.5 | 06/15/1973 | 06/15/1973 |  | 29044 | 20539 | 17163
985-PS-2017 | 985 | Passing Shoulder | 3 | Asphalt | Hot Mix Asphalt - Shoulder Mix | 102 | 4 | 07/01/1973 | 07/01/1973 |  | 29045 | 19969 | 116
985-PS-2017 | 985 | Passing Shoulder | 4 | Asphalt | Hot Mix Asphalt - Typical Mix - 12.5 mm | 38 | 1.5 | 08/15/2017 | 08/15/2017 |  | 29002 |  | 20531
986-DS-1973 | 986 | Driving Shoulder | 1 | Clay | Clay - Subgrade - R=12 | 0 | 0 | 06/01/1973 | 06/01/1973 |  | 20548 |  | 24
986-DS-1973 | 986 | Driving Shoulder | 2 | Aggregate | Class 5 - Standard - Base | 267 | 10.5 | 06/15/1973 | 06/15/1973 |  | 20546 |  | 17163
986-DS-1973 | 986 | Driving Shoulder | 3 | Asphalt | Hot Mix Asphalt - Shoulder Mix | 102 | 4 | 07/01/1973 | 07/01/1973 |  | 19958 |  | 116
986-DS-2017 | 986 | Driving Shoulder | 1 | Clay | Clay - Subgrade - R=12 | 0 | 0 | 06/01/1973 | 06/01/1973 |  | 29061 | 20548 | 24
986-DS-2017 | 986 | Driving Shoulder | 2 | Aggregate | Class 5 - Standard - Base | 267 | 10.5 | 06/15/1973 | 06/15/1973 |  | 29062 | 20546 | 17163
986-DS-2017 | 986 | Driving Shoulder | 3 | Asphalt | Hot Mix Asphalt - Shoulder Mix | 102 | 4 | 07/01/1973 | 07/01/1973 |  | 29063 | 19958 | 116
986-DS-2017 | 986 | Driving Shoulder | 4 | Asphalt | Hot Mix Asphalt - Typical Mix - 12.5mm - Spray Paver | 38 | 1.5 | 08/15/2017 | 08/15/2017 |  | 29005 |  | 20532
986-PS-1973 | 986 | Passing Shoulder | 1 | Clay | Clay - Subgrade - R=12 | 0 | 0 | 06/01/1973 | 06/01/1973 |  | 20549 |  | 24
986-PS-1973 | 986 | Passing Shoulder | 2 | Aggregate | Class 5 - Standard - Base | 267 | 10.5 | 06/15/1973 | 06/15/1973 |  | 20547 |  | 17163
986-PS-1973 | 986 | Passing Shoulder | 3 | Asphalt | Hot Mix Asphalt - Shoulder Mix | 102 | 4 | 07/01/1973 | 07/01/1973 |  | 19959 |  | 116
986-PS-2017 | 986 | Passing Shoulder | 1 | Clay | Clay - Subgrade - R=12 | 0 | 0 | 06/01/1973 | 06/01/1973 |  | 29055 | 20549 | 24
986-PS-2017 | 986 | Passing Shoulder | 2 | Aggregate | Class 5 - Standard - Base | 267 | 10.5 | 06/15/1973 | 06/15/1973 |  | 29056 | 20547 | 17163
986-PS-2017 | 986 | Passing Shoulder | 3 | Asphalt | Hot Mix Asphalt - Shoulder Mix | 102 | 4 | 07/01/1973 | 07/01/1973 |  | 29057 | 19959 | 116
986-PS-2017 | 986 | Passing Shoulder | 4 | Asphalt | Hot Mix Asphalt - Typical Mix - 12.5mm - Spray Paver | 38 | 1.5 | 08/15/2017 | 08/15/2017 |  | 29004 |  | 20532
987-PS-2017 | 987 | Passing Shoulder | 2 | Aggregate | Class 5 - Standard - Base | 267 | 10.5 | 08/15/1973 | 08/15/1973 |  | 29068 | 19949 | 17163
987-PS-2017 | 987 | Passing Shoulder | 3 | Asphalt | Hot Mix Asphalt - Shoulder Mix | 102 | 4 | 06/15/1973 | 06/15/1973 |  | 29069 | 20555 | 116
987-PS-2017 | 987 | Passing Shoulder | 4 | Asphalt | Hot Mix Asphalt - Leveling Course - 19 mm aggregates | 64 | 2.5 | 08/13/2017 | 08/13/2017 |  | 29006 |  | 20533
987-PS-2017 | 987 | Passing Shoulder | 5 | Asphalt | Hot Mix Asphalt - Fine Mix - 9.5mm aggregates | 38 | 1.5 | 08/15/2017 | 08/15/2017 |  | 29007 |  | 20530
987-DS-1973 | 987 | Driving Shoulder | 1 | Clay | Clay - Subgrade - R=12 | 0 | 0 | 06/01/1973 | 06/01/1973 |  | 20556 |  | 24
987-DS-1973 | 987 | Driving Shoulder | 2 | Aggregate | Class 5 - Standard - Base | 267 | 10.5 | 06/15/1973 | 06/15/1973 |  | 20554 |  | 17163
987-DS-1973 | 987 | Driving Shoulder | 3 | Asphalt | Hot Mix Asphalt - Shoulder Mix | 102 | 4 | 07/01/1973 | 07/01/1973 |  | 19948 |  | 116
987-DS-2017 | 987 | Driving Shoulder | 1 | Clay | Clay - Subgrade - R=12 | 0 | 0 | 06/01/1973 | 06/01/1973 |  | 29073 | 20556 | 24
987-DS-2017 | 987 | Driving Shoulder | 2 | Aggregate | Class 5 - Standard - Base | 267 | 10.5 | 06/15/1973 | 06/15/1973 |  | 29074 | 20554 | 17163
987-DS-2017 | 987 | Driving Shoulder | 3 | Asphalt | Hot Mix Asphalt - Shoulder Mix | 102 | 4 | 07/01/1973 | 07/01/1973 |  | 29075 | 19948 | 116
987-DS-2017 | 987 | Driving Shoulder | 4 | Asphalt | Hot Mix Asphalt - Leveling Course - 19 mm aggregates | 64 | 2.5 | 08/12/2017 | 08/12/2017 |  | 29008 |  | 20533
987-DS-2017 | 987 | Driving Shoulder | 5 | Asphalt | Hot Mix Asphalt - Fine Mix - 9.5mm aggregates | 38 | 1.5 | 08/15/2017 | 08/15/2017 |  | 29009 |  | 20530
987-PS-1973 | 987 | Passing Shoulder | 1 | Clay | Clay - Subgrade - R=12 | 0 | 0 | 06/01/1973 | 06/01/1973 |  | 20557 |  | 24
987-PS-1973 | 987 | Passing Shoulder | 2 | Aggregate | Class 5 - Standard - Base | 267 | 10.5 | 08/15/1973 | 08/15/1973 |  | 19949 |  | 17163
987-PS-1973 | 987 | Passing Shoulder | 3 | Asphalt | Hot Mix Asphalt - Shoulder Mix | 102 | 4 | 06/15/1973 | 06/15/1973 |  | 20555 |  | 116
987-PS-2017 | 987 | Passing Shoulder | 1 | Clay | Clay - Subgrade - R=12 | 0 | 0 | 06/01/1973 | 06/01/1973 |  | 29067 | 20557 | 24
988-DS-1973 | 988 | Driving Shoulder | 1 | Clay | Clay - Subgrade - R=12 | 0 | 0 | 06/01/1973 | 06/01/1973 |  | 20568 |  | 24
988-DS-1973 | 988 | Driving Shoulder | 2 | Aggregate | Class 5 - Standard - Base | 267 | 10.5 | 06/15/1973 | 06/15/1973 |  | 20575 |  | 17163
988-DS-1973 | 988 | Driving Shoulder | 3 | Asphalt | Hot Mix Asphalt - Shoulder Mix | 102 | 4 | 06/15/1973 | 06/15/1973 |  | 20577 |  | 116
988-DS-2017 | 988 | Driving Shoulder | 1 | Clay | Clay - Subgrade - R=12 | 0 | 0 | 06/01/1973 | 06/01/1973 |  | 29085 | 20568 | 24
988-DS-2017 | 988 | Driving Shoulder | 2 | Aggregate | Class 5 - Standard - Base | 267 | 10.5 | 06/15/1973 | 06/15/1973 |  | 29086 | 20575 | 17163
988-DS-2017 | 988 | Driving Shoulder | 3 | Asphalt | Hot Mix Asphalt - Shoulder Mix | 102 | 4 | 06/15/1973 | 06/15/1973 |  | 29087 | 20577 | 116
988-DS-2017 | 988 | Driving Shoulder | 4 | Asphalt | Hot Mix Asphalt - Leveling Course - 19 mm aggregates | 57 | 2.25 | 08/12/2017 | 08/12/2017 |  | 31077 |  | 20533
988-DS-2017 | 988 | Driving Shoulder | 5 | Asphalt | Hot Mix Asphalt - Regressed voids design - 12.5 mm - 4.0% | 44 | 1.75 | 08/15/2017 | 08/15/2017 |  | 31078 |  | 20584
988-PS-1973 | 988 | Passing Shoulder | 1 | Clay | Clay - Subgrade - R=12 | 0 | 0 | 06/01/1973 | 06/01/1973 |  | 20570 |  | 24
988-PS-1973 | 988 | Passing Shoulder | 2 | Aggregate | Class 5 - Standard - Base | 267 | 10.5 | 06/15/1973 | 06/15/1973 |  | 20576 |  | 17163
988-PS-1973 | 988 | Passing Shoulder | 3 | Asphalt | Hot Mix Asphalt - Shoulder Mix | 102 | 4 | 06/15/1973 | 06/15/1973 |  | 20578 |  | 116
988-PS-2017 | 988 | Passing Shoulder | 1 | Clay | Clay - Subgrade - R=12 | 0 | 0 | 06/01/1973 | 06/01/1973 |  | 29079 | 20570 | 24
988-PS-2017 | 988 | Passing Shoulder | 2 | Aggregate | Class 5 - Standard - Base | 267 | 10.5 | 06/15/1973 | 06/15/1973 |  | 29080 | 20576 | 17163
988-PS-2017 | 988 | Passing Shoulder | 3 | Asphalt | Hot Mix Asphalt - Shoulder Mix | 102 | 4 | 06/15/1973 | 06/15/1973 |  | 29081 | 20578 | 116
988-PS-2017 | 988 | Passing Shoulder | 4 | Asphalt | Hot Mix Asphalt - Leveling Course - 19 mm aggregates | 57 | 2.25 | 08/12/2017 | 08/12/2017 |  | 31075 |  | 20533
988-PS-2017 | 988 | Passing Shoulder | 5 | Asphalt | Hot Mix Asphalt - Regressed voids design - 12.5 mm - 4.0% | 44 | 1.75 | 08/15/2017 | 08/15/2017 |  | 31076 |  | 20584
989-DS-1973 | 989 | Driving Shoulder | 1 | Clay | Clay - Subgrade - R=12 | 0 | 0 | 06/01/1973 | 06/01/1973 |  | 20589 |  | 24
989-DS-1973 | 989 | Driving Shoulder | 2 | Aggregate | Class 5 - Standard - Base | 267 | 10.5 | 06/15/1973 | 06/15/1973 |  | 20587 |  | 17163
989-DS-1973 | 989 | Driving Shoulder | 3 | Asphalt | Hot Mix Asphalt - Shoulder Mix | 102 | 4 | 06/15/1973 | 06/15/1973 |  | 19938 |  | 116
989-DS-2017 | 989 | Driving Shoulder | 1 | Clay | Clay - Subgrade - R=12 | 0 | 0 | 06/01/1973 | 06/01/1973 |  | 29097 | 20589 | 24
989-DS-2017 | 989 | Driving Shoulder | 2 | Aggregate | Class 5 - Standard - Base | 267 | 10.5 | 06/15/1973 | 06/15/1973 |  | 29098 | 20587 | 17163
989-DS-2017 | 989 | Driving Shoulder | 3 | Asphalt | Hot Mix Asphalt - Shoulder Mix | 102 | 4 | 06/15/1973 | 06/15/1973 |  | 29099 | 19938 | 116
989-DS-2017 | 989 | Driving Shoulder | 4 | Asphalt | Hot Mix Asphalt - Leveling Course - 19 mm aggregates | 57 | 2.25 | 08/08/2017 | 08/08/2017 |  | 29012 |  | 20533
989-DS-2017 | 989 | Driving Shoulder | 5 | Asphalt | Hot Mix Asphalt - Regressed voids design - 12.5 mm - 5.0% | 44 | 1.75 | 08/15/2017 | 08/15/2017 |  | 29013 |  | 20585
989-PS-1973 | 989 | Passing Shoulder | 1 | Clay | Clay - Subgrade - R=12 | 0 | 0 | 06/01/1973 | 06/01/1973 |  | 20590 |  | 24
989-PS-1973 | 989 | Passing Shoulder | 2 | Aggregate | Class 5 - Standard - Base | 267 | 10.5 | 08/15/1973 | 08/15/1973 |  | 19939 |  | 17163
989-PS-1973 | 989 | Passing Shoulder | 3 | Asphalt | Hot Mix Asphalt - Shoulder Mix | 102 | 4 | 06/15/1973 | 06/15/1973 |  | 20588 |  | 116
989-PS-2017 | 989 | Passing Shoulder | 1 | Clay | Clay - Subgrade - R=12 | 0 | 0 | 06/01/1973 | 06/01/1973 |  | 29091 | 20590 | 24
989-PS-2017 | 989 | Passing Shoulder | 2 | Aggregate | Class 5 - Standard - Base | 267 | 10.5 | 08/15/1973 | 08/15/1973 |  | 29092 | 19939 | 17163
989-PS-2017 | 989 | Passing Shoulder | 3 | Asphalt | Hot Mix Asphalt - Shoulder Mix | 102 | 4 | 06/15/1973 | 06/15/1973 |  | 29093 | 20588 | 116
989-PS-2017 | 989 | Passing Shoulder | 4 | Asphalt | Hot Mix Asphalt - Leveling Course - 19 mm aggregates | 57 | 2.25 | 08/08/2017 | 08/08/2017 |  | 29010 |  | 20533
989-PS-2017 | 989 | Passing Shoulder | 5 | Asphalt | Hot Mix Asphalt - Regressed voids design - 12.5 mm - 5.0% | 44 | 1.75 | 08/15/2017 | 08/15/2017 |  | 29011 |  | 20585
990-DS-2017 | 990 | Driving Shoulder | 2 | Aggregate | Class 5 - Standard - Base | 267 | 10.5 | 06/15/1973 | 06/15/1973 |  | 29107 | 20596 | 17163
990-DS-2017 | 990 | Driving Shoulder | 3 | Asphalt | Hot Mix Asphalt - Shoulder Mix | 102 | 4 | 07/01/1973 | 07/01/1973 |  | 29108 | 19928 | 116
990-DS-2017 | 990 | Driving Shoulder | 4 | Asphalt | Hot Mix Asphalt - Leveling Course - 19 mm aggregates | 57 | 2.25 | 08/13/2017 | 08/13/2017 |  | 29014 |  | 20533
990-DS-2017 | 990 | Driving Shoulder | 5 | Asphalt | Hot Mix Asphalt - Regressed voids design - 12.5 mm - 3.0% | 44 | 1.75 | 08/15/2017 | 08/15/2017 |  | 29015 |  | 20586
990-PS-1973 | 990 | Passing Shoulder | 1 | Clay | Clay - Subgrade - R=12 | 0 | 0 | 06/01/1973 | 06/01/1973 |  | 20600 |  | 24
990-PS-1973 | 990 | Passing Shoulder | 2 | Aggregate | Class 5 - Standard - Base | 267 | 10.5 | 06/01/1973 | 06/01/1973 |  | 20598 |  | 17163
990-PS-1973 | 990 | Passing Shoulder | 3 | Asphalt | Hot Mix Asphalt - Shoulder Mix | 102 | 4 | 07/01/1973 | 07/01/1973 |  | 19929 |  | 116
990-PS-2017 | 990 | Passing Shoulder | 1 | Clay | Clay - Subgrade - R=12 | 0 | 0 | 06/01/1973 | 06/01/1973 |  | 29103 | 20600 | 24
990-PS-2017 | 990 | Passing Shoulder | 2 | Aggregate | Class 5 - Standard - Base | 267 | 10.5 | 06/01/1973 | 06/01/1973 |  | 29104 | 20598 | 17163
990-PS-2017 | 990 | Passing Shoulder | 3 | Asphalt | Hot Mix Asphalt - Shoulder Mix | 102 | 4 | 07/01/1973 | 07/01/1973 |  | 29105 | 19929 | 116
990-PS-2017 | 990 | Passing Shoulder | 4 | Asphalt | Hot Mix Asphalt - Leveling Course - 19 mm aggregates | 57 | 2.25 | 08/13/2017 | 08/13/2017 |  | 31073 |  | 20533
990-PS-2017 | 990 | Passing Shoulder | 5 | Asphalt | Hot Mix Asphalt - Regressed voids design - 12.5 mm - 3.0% | 44 | 1.75 | 08/15/2017 | 08/15/2017 |  | 31074 |  | 20586
990-DS-1973 | 990 | Driving Shoulder | 2 | Aggregate | Class 5 - Standard - Base | 267 | 10.5 | 06/15/1973 | 06/15/1973 |  | 20596 |  | 17163
990-DS-1973 | 990 | Driving Shoulder | 3 | Asphalt | Hot Mix Asphalt - Shoulder Mix | 102 | 4 | 07/01/1973 | 07/01/1973 |  | 19928 |  | 116
990-DS-2017 | 990 | Driving Shoulder | 1 | Clay | Clay - Subgrade - R=12 | 0 | 0 | 06/01/1973 | 06/01/1973 |  | 29106 | 20599 | 24
990-DS-1973 | 990 | Driving Shoulder | 1 | Clay | Clay - Subgrade - R=12 | 0 | 0 | 06/01/1973 | 06/01/1973 |  | 20599 |  | 24
991-DS-1973 | 991 | Driving Shoulder | 1 | Clay | Clay - Subgrade - R=12 | 0 | 0 | 06/01/1973 | 06/01/1973 |  | 20606 |  | 24
991-DS-1973 | 991 | Driving Shoulder | 2 | Aggregate | Class 5 - Standard - Base | 267 | 10.5 | 06/15/1973 | 06/15/1973 |  | 20609 |  | 17163
991-DS-1973 | 991 | Driving Shoulder | 3 | Asphalt | Hot Mix Asphalt - Shoulder Mix | 102 | 4 | 07/01/1973 | 07/01/1973 |  | 19918 |  | 116
991-DS-2017 | 991 | Driving Shoulder | 1 | Clay | Clay - Subgrade - R=12 | 0 | 0 | 06/01/1973 | 06/01/1973 |  | 29127 | 20606 | 24
991-DS-2017 | 991 | Driving Shoulder | 2 | Aggregate | Class 5 - Standard - Base | 267 | 10.5 | 06/15/1973 | 06/15/1973 |  | 29128 | 20609 | 17163
991-DS-2017 | 991 | Driving Shoulder | 3 | Asphalt | Hot Mix Asphalt - Shoulder Mix | 102 | 4 | 07/01/1973 | 07/01/1973 |  | 29129 | 19918 | 116
991-DS-2017 | 991 | Driving Shoulder | 4 | Asphalt | Hot Mix Asphalt - Leveling Course - 19 mm aggregates | 57 | 2.25 | 08/13/2017 | 08/13/2017 |  | 29018 |  | 20533
991-DS-2017 | 991 | Driving Shoulder | 5 | Asphalt | Hot Mix Asphalt - Fine Mix - 9.5mm aggregates | 44 | 1.75 | 08/15/2017 | 08/15/2017 |  | 29019 |  | 20530
991-PS-1973 | 991 | Passing Shoulder | 1 | Clay | Clay - Subgrade - R=12 | 0 | 0 | 06/01/1973 | 06/01/1973 |  | 20608 |  | 24
991-PS-1973 | 991 | Passing Shoulder | 2 | Aggregate | Class 5 - Standard - Base | 267 | 10.5 | 06/15/1973 | 06/15/1973 |  | 20610 |  | 17163
991-PS-1973 | 991 | Passing Shoulder | 3 | Asphalt | Hot Mix Asphalt - Shoulder Mix | 102 | 4 | 07/01/1973 | 07/01/1973 |  | 19919 |  | 116
991-PS-2017 | 991 | Passing Shoulder | 1 | Clay | Clay - Subgrade - R=12 | 0 | 0 | 06/01/1973 | 06/01/1973 |  | 29109 | 20608 | 24
991-PS-2017 | 991 | Passing Shoulder | 2 | Aggregate | Class 5 - Standard - Base | 267 | 10.5 | 06/15/1973 | 06/15/1973 |  | 29110 | 20610 | 17163
991-PS-2017 | 991 | Passing Shoulder | 3 | Asphalt | Hot Mix Asphalt - Shoulder Mix | 102 | 4 | 07/01/1973 | 07/01/1973 |  | 29111 | 19919 | 116
991-PS-2017 | 991 | Passing Shoulder | 4 | Asphalt | Hot Mix Asphalt - Leveling Course - 19 mm aggregates | 57 | 2.25 | 08/13/2017 | 08/13/2017 |  | 29016 |  | 20533
991-PS-2017 | 991 | Passing Shoulder | 5 | Asphalt | Hot Mix Asphalt - Fine Mix - 9.5mm aggregates | 44 | 1.75 | 08/15/2017 | 08/15/2017 |  | 29017 |  | 20530
992-DS-1973 | 992 | Driving Shoulder | 1 | Clay | Clay - Subgrade - R=12 | 0 | 0 | 06/01/1973 | 06/01/1973 |  | 20619 |  | 24
992-DS-1973 | 992 | Driving Shoulder | 2 | Aggregate | Class 5 - Standard - Base | 267 | 10.5 | 06/15/1973 | 06/15/1973 |  | 20622 |  | 17163
992-DS-1973 | 992 | Driving Shoulder | 3 | Asphalt | Hot Mix Asphalt - Shoulder Mix | 102 | 4 | 07/01/1973 | 07/01/1973 |  | 19908 |  | 116
992-DS-2017 | 992 | Driving Shoulder | 1 | Clay | Clay - Subgrade - R=12 | 0 | 0 | 06/01/1973 | 06/01/1973 |  | 29139 | 20619 | 24
992-DS-2017 | 992 | Driving Shoulder | 2 | Aggregate | Class 5 - Standard - Base | 267 | 10.5 | 06/15/1973 | 06/15/1973 |  | 29140 | 20622 | 17163
992-DS-2017 | 992 | Driving Shoulder | 3 | Asphalt | Hot Mix Asphalt - Shoulder Mix | 102 | 4 | 07/01/1973 | 07/01/1973 |  | 29141 | 19908 | 116
992-DS-2017 | 992 | Driving Shoulder | 4 | Asphalt | Hot Mix Asphalt - Crack Inhibiting Interlayer | 25 | 1 | 08/13/2017 | 08/13/2017 |  | 29022 |  | 20615
992-DS-2017 | 992 | Driving Shoulder | 5 | Asphalt | Hot Mix Asphalt - Fine Mix - 9.5mm aggregates | 38 | 1.5 | 08/15/2017 | 08/15/2017 |  | 29023 |  | 20530
992-PS-1973 | 992 | Passing Shoulder | 1 | Clay | Clay - Subgrade - R=12 | 0 | 0 | 06/01/1973 | 06/01/1973 |  | 20621 |  | 24
992-PS-1973 | 992 | Passing Shoulder | 2 | Aggregate | Class 5 - Standard - Base | 267 | 10.5 | 06/15/1973 | 06/15/1973 |  | 20623 |  | 17163
992-PS-1973 | 992 | Passing Shoulder | 3 | Asphalt | Hot Mix Asphalt - Shoulder Mix | 102 | 4 | 07/01/1973 | 07/01/1973 |  | 19909 |  | 116
992-PS-2017 | 992 | Passing Shoulder | 1 | Clay | Clay - Subgrade - R=12 | 0 | 0 | 06/01/1973 | 06/01/1973 |  | 29133 | 20621 | 24
992-PS-2017 | 992 | Passing Shoulder | 2 | Aggregate | Class 5 - Standard - Base | 267 | 10.5 | 06/15/1973 | 06/15/1973 |  | 29134 | 20623 | 17163
992-PS-2017 | 992 | Passing Shoulder | 3 | Asphalt | Hot Mix Asphalt - Shoulder Mix | 102 | 4 | 07/01/1973 | 07/01/1973 |  | 29135 | 19909 | 116
992-PS-2017 | 992 | Passing Shoulder | 4 | Asphalt | Hot Mix Asphalt - Crack Inhibiting Interlayer | 25 | 1 | 08/13/2017 | 08/13/2017 |  | 29020 |  | 20615
992-PS-2017 | 992 | Passing Shoulder | 5 | Asphalt | Hot Mix Asphalt - Fine Mix - 9.5mm aggregates | 38 | 1.5 | 08/15/2017 | 08/15/2017 |  | 29021 |  | 20530
993-DS-1973 | 993 | Driving Shoulder | 1 | Clay | Clay - Subgrade - R=12 | 0 | 0 | 06/01/1973 | 06/01/1973 |  | 20631 |  | 24
993-DS-1973 | 993 | Driving Shoulder | 2 | Aggregate | Class 5 - Standard - Base | 267 | 10.5 | 06/15/1973 | 06/15/1973 |  | 20628 |  | 17163
993-DS-1973 | 993 | Driving Shoulder | 3 | Asphalt | Hot Mix Asphalt - Shoulder Mix | 102 | 4 | 07/01/1973 | 07/01/1973 |  | 19898 |  | 116
993-DS-2017 | 993 | Driving Shoulder | 1 | Clay | Clay - Subgrade - R=12 | 0 | 0 | 06/01/1973 | 06/01/1973 |  | 29151 | 20631 | 24
993-DS-2017 | 993 | Driving Shoulder | 2 | Aggregate | Class 5 - Standard - Base | 267 | 10.5 | 06/15/1973 | 06/15/1973 |  | 29152 | 20628 | 17163
993-DS-2017 | 993 | Driving Shoulder | 3 | Asphalt | Hot Mix Asphalt - Shoulder Mix | 102 | 4 | 07/01/1973 | 07/01/1973 |  | 29153 | 19898 | 116
993-DS-2017 | 993 | Driving Shoulder | 4 | Asphalt | Permeable Asphalt Stabilized Stress Relief Course - PASSRC | 25 | 1 | 08/13/2017 | 08/13/2017 |  | 29026 |  | 20616
993-DS-2017 | 993 | Driving Shoulder | 5 | Asphalt | Hot Mix Asphalt - Fine Mix - 9.5mm aggregates | 38 | 1.5 | 08/15/2017 | 08/15/2017 |  | 29027 |  | 20530
993-PS-1973 | 993 | Passing Shoulder | 1 | Clay | Clay - Subgrade - R=12 | 0 | 0 | 06/01/1973 | 06/01/1973 |  | 20633 |  | 24
993-PS-1973 | 993 | Passing Shoulder | 2 | Aggregate | Class 5 - Standard - Base | 267 | 10.5 | 06/15/1973 | 06/15/1973 |  | 19899 |  | 17163
993-PS-1973 | 993 | Passing Shoulder | 3 | Asphalt | Hot Mix Asphalt - Shoulder Mix | 102 | 4 | 07/01/1973 | 07/01/1973 |  | 20629 |  | 116
993-PS-2017 | 993 | Passing Shoulder | 1 | Clay | Clay - Subgrade - R=12 | 0 | 0 | 06/01/1973 | 06/01/1973 |  | 29145 | 20633 | 24
993-PS-2017 | 993 | Passing Shoulder | 2 | Aggregate | Class 5 - Standard - Base | 267 | 10.5 | 06/15/1973 | 06/15/1973 |  | 29146 | 19899 | 17163
993-PS-2017 | 993 | Passing Shoulder | 3 | Asphalt | Hot Mix Asphalt - Shoulder Mix | 102 | 4 | 07/01/1973 | 07/01/1973 |  | 29147 | 20629 | 116
993-PS-2017 | 993 | Passing Shoulder | 4 | Asphalt | Permeable Asphalt Stabilized Stress Relief Course - PASSRC | 25 | 1 | 08/13/2017 | 08/13/2017 |  | 29024 |  | 20616
993-PS-2017 | 993 | Passing Shoulder | 5 | Asphalt | Hot Mix Asphalt - Fine Mix - 9.5mm aggregates | 38 | 1.5 | 08/15/2017 | 08/15/2017 |  | 29025 |  | 20530
994-DS-2017 | 994 | Driving Shoulder | 2 | Aggregate | Class 5 - Standard - Base | 267 | 10.5 | 06/15/1973 | 06/15/1973 |  | 29165 | 20638 | 17163
994-DS-2017 | 994 | Driving Shoulder | 3 | Asphalt | Hot Mix Asphalt - Shoulder Mix | 102 | 4 | 07/01/1973 | 07/01/1973 |  | 29166 | 19888 | 116
994-DS-2017 | 994 | Driving Shoulder | 5 | Asphalt | Hot Mix Asphalt - Fine Mix - 9.5mm aggregates | 38 | 1.5 | 08/15/2017 | 08/15/2017 |  | 29167 |  | 20530
994-PS-1973 | 994 | Passing Shoulder | 1 | Clay | Clay - Subgrade - R=12 | 0 | 0 | 06/01/1973 | 06/01/1973 |  | 20643 |  | 24
994-PS-1973 | 994 | Passing Shoulder | 2 | Aggregate | Class 5 - Standard - Base | 267 | 10.5 | 06/15/1973 | 06/15/1973 |  | 20639 |  | 17163
994-PS-1973 | 994 | Passing Shoulder | 3 | Asphalt | Hot Mix Asphalt - Shoulder Mix | 102 | 4 | 06/01/1973 | 06/01/1973 |  | 19889 |  | 116
994-PS-2017 | 994 | Passing Shoulder | 1 | Clay | Clay - Subgrade - R=12 | 0 | 0 | 06/01/1973 | 06/01/1973 |  | 29157 | 20643 | 24
994-PS-2017 | 994 | Passing Shoulder | 2 | Aggregate | Class 5 - Standard - Base | 267 | 10.5 | 06/15/1973 | 06/15/1973 |  | 29158 | 20639 | 17163
994-PS-2017 | 994 | Passing Shoulder | 3 | Asphalt | Hot Mix Asphalt - Shoulder Mix | 102 | 4 | 06/01/1973 | 06/01/1973 |  | 29159 | 19889 | 116
994-PS-2017 | 994 | Passing Shoulder | 5 | Asphalt | Hot Mix Asphalt - Fine Mix - 9.5mm aggregates | 38 | 1.5 | 08/15/2017 | 08/15/2017 |  | 29160 |  | 20530
994-DS-1973 | 994 | Driving Shoulder | 1 | Clay | Clay - Subgrade - R=12 | 0 | 0 | 06/01/1973 | 06/01/1973 |  | 20641 |  | 24
994-DS-1973 | 994 | Driving Shoulder | 2 | Aggregate | Class 5 - Standard - Base | 267 | 10.5 | 06/15/1973 | 06/15/1973 |  | 20638 |  | 17163
994-DS-1973 | 994 | Driving Shoulder | 3 | Asphalt | Hot Mix Asphalt - Shoulder Mix | 102 | 4 | 07/01/1973 | 07/01/1973 |  | 19888 |  | 116
994-DS-2017 | 994 | Driving Shoulder | 1 | Clay | Clay - Subgrade - R=12 | 0 | 0 | 06/01/1973 | 06/01/1973 |  | 29164 | 20641 | 24
995-DS-1973 | 995 | Driving Shoulder | 1 | Clay | Clay - Subgrade - R=12 | 0 | 0 | 06/01/1973 | 06/01/1973 |  | 20649 |  | 24
995-DS-1973 | 995 | Driving Shoulder | 2 | Aggregate | Class 5 - Standard - Base | 267 | 10.5 | 06/15/1973 | 06/15/1973 |  | 20646 |  | 17163
995-DS-1973 | 995 | Driving Shoulder | 3 | Asphalt | Hot Mix Asphalt - Shoulder Mix | 102 | 4 | 07/01/1973 | 07/01/1973 |  | 19878 |  | 116
995-DS-2017 | 995 | Driving Shoulder | 1 | Clay | Clay - Subgrade - R=12 | 0 | 0 | 06/01/1973 | 06/01/1973 |  | 29178 | 20649 | 24
995-DS-2017 | 995 | Driving Shoulder | 2 | Aggregate | Class 5 - Standard - Base | 267 | 10.5 | 06/15/1973 | 06/15/1973 |  | 29179 | 20646 | 17163
995-DS-2017 | 995 | Driving Shoulder | 3 | Asphalt | Hot Mix Asphalt - Shoulder Mix | 102 | 4 | 07/01/1973 | 07/01/1973 |  | 29180 | 19878 | 116
995-PS-2017 | 995 | Passing Shoulder | 4 | Asphalt | Ultra Thin Bonded Wearing Course - Spray Paver | 19 | 0.75 | 08/15/2017 | 08/15/2017 |  | 29174 |  | 20617
995-PS-1973 | 995 | Passing Shoulder | 1 | Clay | Clay - Subgrade - R=12 | 0 | 0 | 06/01/1973 | 06/01/1973 |  | 20648 |  | 24
995-PS-1973 | 995 | Passing Shoulder | 2 | Aggregate | Class 5 - Standard - Base | 267 | 10.5 | 06/15/1973 | 06/15/1973 |  | 20647 |  | 17163
995-PS-1973 | 995 | Passing Shoulder | 3 | Asphalt | Hot Mix Asphalt - Shoulder Mix | 102 | 4 | 07/01/1973 | 07/01/1973 |  | 19879 |  | 116
995-PS-2017 | 995 | Passing Shoulder | 1 | Clay | Clay - Subgrade - R=12 | 0 | 0 | 06/01/1973 | 06/01/1973 |  | 29171 | 20648 | 24
995-PS-2017 | 995 | Passing Shoulder | 2 | Aggregate | Class 5 - Standard - Base | 267 | 10.5 | 06/15/1973 | 06/15/1973 |  | 29172 | 20647 | 17163
995-PS-2017 | 995 | Passing Shoulder | 3 | Asphalt | Hot Mix Asphalt - Shoulder Mix | 102 | 4 | 07/01/1973 | 07/01/1973 |  | 29173 | 19879 | 116
995-DS-2017 | 995 | Driving Shoulder | 4 | Asphalt | Ultra Thin Bonded Wearing Course - Spray Paver | 19 | 0.75 | 08/15/2017 | 08/15/2017 |  | 29181 |  | 20617
1070-DS-2010 | 1070 | Driving Shoulder | 1 | Clay | Clay - Subgrade - R=12 | 0 | 0 | 04/19/2010 | 04/19/2010 | 05/02/2022 | 26015 |  | 24
1070-DS-2010 | 1070 | Driving Shoulder | 2 | Aggregate | Class 3 Shouldering | 279 | 11 | 05/19/2010 | 05/19/2010 | 05/02/2022 | 26016 |  | 13336
1070-DS-2010 | 1070 | Driving Shoulder | 3 | Aggregate | Class 5 Shouldering Aggregate | 76 | 3 | 05/19/2010 | 05/19/2010 | 05/02/2022 | 26017 |  | 14
1070-DS-2010 | 1070 | Driving Shoulder | 4 | Asphalt | Hot Mix Asphalt - Shoulder | 38 | 1.5 | 05/20/2010 | 05/20/2010 | 05/02/2022 | 26018 |  | 17419
1070-PS-2010 | 1070 | Passing Shoulder | 5 | Asphalt | Hot Mix Asphalt - Shoulder | 38 | 1.5 | 05/20/2010 | 05/20/2010 | 05/02/2022 | 26009 |  | 17419
1070-PS-2010 | 1070 | Passing Shoulder | 1 | Clay | Clay - Subgrade - R=12 | 0 | 0 | 04/19/2010 | 04/19/2010 | 05/02/2022 | 26005 |  | 24
1070-PS-2010 | 1070 | Passing Shoulder | 2 | Aggregate | Class 3 Shouldering | 279 | 11 | 05/19/2010 | 05/19/2010 | 05/02/2022 | 26006 |  | 13336
1070-PS-2010 | 1070 | Passing Shoulder | 3 | Aggregate | Class 5 Shouldering Aggregate | 76 | 3 | 05/19/2010 | 05/19/2010 | 05/02/2022 | 26007 |  | 14
1070-PS-2010 | 1070 | Passing Shoulder | 4 | Asphalt | Hot Mix Asphalt - Shoulder | 38 | 1.5 | 05/20/2010 | 05/20/2010 | 05/02/2022 | 26008 |  | 17419
1070-DS-2010 | 1070 | Driving Shoulder | 5 | Asphalt | Hot Mix Asphalt - Shoulder | 38 | 1.5 | 05/20/2010 | 05/20/2010 | 05/02/2022 | 26019 |  | 17419
1131-DS-2008 | 1131 | Driving Shoulder | 1 | Clay | Clay - Subgrade - R=12 | 0 | 0 | 08/25/2008 | 08/25/2008 | 06/09/2013 | 28282 |  | 24
1131-DS-2008 | 1131 | Driving Shoulder | 2 | Aggregate | Class 5 - Standard - Base | 127 | 5 | 09/05/2008 | 09/05/2008 | 06/09/2013 | 28283 |  | 17163
1131-DS-2008 | 1131 | Driving Shoulder | 3 | Aggregate | Class 1 Stabilizing Aggregate - Spec 3149 | 127 | 5 | 09/22/2008 | 09/22/2008 | 06/09/2013 | 28284 |  | 3
1131-DS-2008 | 1131 | Driving Shoulder | 4 | Aggregate | Class 5 Shouldering Aggregate | 51 | 2 | 10/20/2008 | 10/22/2008 | 06/09/2013 | 28285 |  | 14
1131-PS-2008 | 1131 | Passing Shoulder | 5 | Asphalt | Hot Mix Asphalt - 5% Manufactured Waste Shingles | 76 | 3 | 10/31/2008 | 10/31/2008 | 06/09/2013 | 28278 |  | 40
1131-PS-2008 | 1131 | Passing Shoulder | 1 | Clay | Clay - Subgrade - R=12 | 0 | 0 | 08/25/2008 | 08/25/2008 | 06/09/2013 | 28274 |  | 24
1131-PS-2008 | 1131 | Passing Shoulder | 2 | Aggregate | Class 5 - Standard - Base | 127 | 5 | 09/05/2008 | 09/05/2008 | 06/09/2013 | 28275 |  | 17163
1131-PS-2008 | 1131 | Passing Shoulder | 3 | Aggregate | Class 1 Stabilizing Aggregate - Spec 3149 | 127 | 5 | 09/22/2008 | 09/22/2008 | 06/09/2013 | 28276 |  | 3
1131-PS-2008 | 1131 | Passing Shoulder | 4 | Aggregate | Class 5 Shouldering Aggregate | 51 | 2 | 10/20/2008 | 10/22/2008 | 06/09/2013 | 28277 |  | 14
1131-DS-2008 | 1131 | Driving Shoulder | 5 | Asphalt | Hot Mix Asphalt - 5% Manufactured Waste Shingles | 76 | 3 | 10/31/2008 | 10/31/2008 | 06/09/2013 | 28139 |  | 40
2201-DS-2022 | 2201 | Driving Shoulder | 1 | Clay | Clay - Subgrade - R=12 | 0 | 0 | 08/30/1991 | 07/08/1992 |  | 29348 | 29329 | 24
2201-DS-2022 | 2201 | Driving Shoulder | 2 | Aggregate | Class 4 Special gradation for MnROAD - Base | 838 | 33 | 07/17/1993 | 07/29/1993 |  | 29349 | 29330 | 5
2201-DS-2022 | 2201 | Driving Shoulder | 3 | Aggregate | Class 5 Shouldering Aggregate | 102 | 4 | 10/01/1993 | 10/12/2022 |  | 29350 | 29331 | 14
2201-DS-2022 | 2201 | Driving Shoulder | 4 | Asphalt | Hot Mix Asphalt - Base Layer - 540B -MRCC | 102 | 4 | 04/04/2022 | 10/12/2022 |  | 29351 |  | 26266
2201-PS-2022 | 2201 | Passing Shoulder | 1 | Clay | Clay - Subgrade - R=12 | 0 | 0 | 08/30/1991 | 07/08/1992 |  | 29338 | 29322 | 24
2201-PS-2022 | 2201 | Passing Shoulder | 2 | Aggregate | Class 4 Special gradation for MnROAD - Base | 838 | 33 | 07/17/1993 | 07/29/1993 |  | 29339 | 29323 | 5
2201-PS-2022 | 2201 | Passing Shoulder | 3 | Aggregate | Class 5 Shouldering Aggregate | 75 | 3 | 10/01/1993 | 10/12/2022 |  | 29340 | 29324 | 14
2201-PS-2022 | 2201 | Passing Shoulder | 4 | Asphalt | Hot Mix Asphalt - Base Layer - 540B -MRCC | 102 | 4 | 04/04/2022 | 10/12/2022 |  | 29341 |  | 26266
2202-DS-2022 | 2202 | Driving Shoulder | 1 | Clay | Clay - Subgrade - R=12 | 0 | 0 | 08/30/1991 | 07/08/1992 |  | 29416 | 29395 | 24
2202-DS-2022 | 2202 | Driving Shoulder | 2 | Aggregate | Class 4 Special gradation for MnROAD - Base | 838 | 33 | 07/17/1993 | 07/29/1993 |  | 29417 | 29396 | 5
2202-DS-2022 | 2202 | Driving Shoulder | 3 | Aggregate | Class 5 Shouldering Aggregate | 102 | 4 | 10/01/1993 | 10/01/1993 |  | 29418 | 29397 | 14
2202-DS-2022 | 2202 | Driving Shoulder | 5 | Asphalt | Hot Mix Asphalt - Base Layer - 540B -MRCC | 102 | 4 | 04/04/2022 | 10/12/2022 |  | 29419 |  | 26266
2202-PS-2022 | 2202 | Passing Shoulder | 1 | Clay | Clay - Subgrade - R=12 | 0 | 0 | 08/30/1991 | 07/08/1992 |  | 29405 | 29388 | 24
2202-PS-2022 | 2202 | Passing Shoulder | 2 | Aggregate | Class 4 Special gradation for MnROAD - Base | 838 | 33 | 07/17/1993 | 07/29/1993 |  | 29406 | 29389 | 5
2202-PS-2022 | 2202 | Passing Shoulder | 3 | Aggregate | Class 5 Shouldering Aggregate | 102 | 4 | 10/01/1993 | 10/01/1993 |  | 29407 | 29390 | 14
2202-PS-2022 | 2202 | Passing Shoulder | 4 | Asphalt | Hot Mix Asphalt - Base Layer - 540B -MRCC | 102 | 4 | 04/04/2022 | 10/12/2022 |  | 29408 |  | 26266
2203-DS-2022 | 2203 | Driving Shoulder | 1 | Clay | Clay - Subgrade - R=12 | 0 | 0 | 08/30/1991 | 07/08/1992 |  | 30410 | 29380 | 24
2203-DS-2022 | 2203 | Driving Shoulder | 2 | Aggregate | Class 4 Special gradation for MnROAD - Base | 458 | 18 | 07/17/1993 | 07/27/1993 |  | 30411 | 29372 | 5
2203-DS-2022 | 2203 | Driving Shoulder | 3 | Aggregate | Class 5Q - MnROAD 2022 | 483 | 19 | 04/04/2022 | 10/12/2022 |  | 30412 |  | 21236
2203-DS-2022 | 2203 | Driving Shoulder | 4 | Asphalt | Hot Mix Asphalt - Base Layer - 540B -MRCC | 102 | 4 | 04/04/2022 | 10/12/2022 |  | 30413 |  | 26266
2203-PS-2022 | 2203 | Passing Shoulder | 1 | Clay | Clay - Subgrade - R=12 | 0 | 0 | 08/30/1991 | 07/08/1992 |  | 30400 | 29378 | 24
2203-PS-2022 | 2203 | Passing Shoulder | 2 | Aggregate | Class 4 Special gradation for MnROAD - Base | 458 | 18 | 07/17/1993 | 07/16/2008 |  | 30401 | 21196 | 5
2203-PS-2022 | 2203 | Passing Shoulder | 3 | Aggregate | Class 5Q - MnROAD 2022 | 483 | 19 | 04/04/2022 | 10/12/2022 |  | 30402 |  | 21236
2203-PS-2022 | 2203 | Passing Shoulder | 4 | Asphalt | Hot Mix Asphalt - Base Layer - 540B -MRCC | 102 | 4 | 04/04/2022 | 10/12/2022 |  | 30403 |  | 26266
2204-DS-2022 | 2204 | Driving Shoulder | 1 | Clay | Clay - Subgrade - R=12 | 0 | 0 | 08/30/1991 | 07/08/1992 |  | 30430 | 29380 | 24
2204-DS-2022 | 2204 | Driving Shoulder | 2 | Aggregate | Class 4 Special gradation for MnROAD - Base | 458 | 18 | 07/17/1993 | 07/27/1993 |  | 30431 | 29372 | 5
2204-DS-2022 | 2204 | Driving Shoulder | 3 | Aggregate | Class 5Q - MnROAD 2022 | 483 | 19 | 04/04/2022 | 10/12/2022 |  | 30432 |  | 21236
2204-DS-2022 | 2204 | Driving Shoulder | 4 | Asphalt | Hot Mix Asphalt - Base Layer - 540B -MRCC | 102 | 4 | 04/04/2022 | 10/12/2022 |  | 30433 |  | 26266
2204-PS-2022 | 2204 | Passing Shoulder | 1 | Clay | Clay - Subgrade - R=12 | 0 | 0 | 08/30/1991 | 07/08/1992 |  | 30420 | 29378 | 24
2204-PS-2022 | 2204 | Passing Shoulder | 2 | Aggregate | Class 4 Special gradation for MnROAD - Base | 458 | 18 | 07/17/1993 | 07/16/2008 |  | 30421 | 21196 | 5
2204-PS-2022 | 2204 | Passing Shoulder | 3 | Aggregate | Class 5Q - MnROAD 2022 | 483 | 19 | 04/04/2022 | 10/12/2022 |  | 30422 |  | 21236
2204-PS-2022 | 2204 | Passing Shoulder | 6 | Asphalt | Hot Mix Asphalt - Base Layer - 540B -MRCC | 102 | 4 | 04/04/2022 | 10/12/2022 |  | 30423 |  | 26266
2205-DS-2022 | 2205 | Driving Shoulder | 1 | Clay | Clay - Subgrade - R=12 | 0 | 0 | 11/14/1990 | 07/08/1992 |  | 30456 | 30381 | 24
2205-DS-2022 | 2205 | Driving Shoulder | 2 | Aggregate | Class 3 Special gradation for MnROAD - Base | 838 | 33 | 07/09/1993 | 07/09/1993 |  | 30457 | 30382 | 4
2205-DS-2022 | 2205 | Driving Shoulder | 3 | Aggregate | Class 5 Special gradation for MnROAD - Base | 102 | 4 | 08/03/1993 | 08/03/1993 |  | 30458 | 30383 | 7
2205-DS-2022 | 2205 | Driving Shoulder | 4 | Aggregate | Class 5Q - MnROAD 2022 | 134 | 5.25 | 04/04/2022 | 10/12/2022 |  | 30459 |  | 21236
2205-DS-2022 | 2205 | Driving Shoulder | 5 | Asphalt | Hot Mix Asphalt - Base Layer - 540B -MRCC | 102 | 4 | 04/04/2022 | 10/12/2022 |  | 30460 |  | 26266
2205-PS-2022 | 2205 | Passing Shoulder | 1 | Clay | Clay - Subgrade - R=12 | 0 | 0 | 11/14/1990 | 07/08/1992 |  | 30442 | 30375 | 24
2205-PS-2022 | 2205 | Passing Shoulder | 2 | Aggregate | Class 3 Special gradation for MnROAD - Base | 838 | 33 | 07/09/1993 | 07/09/1993 |  | 30443 | 30376 | 4
2205-PS-2022 | 2205 | Passing Shoulder | 3 | Aggregate | Class 5 Special gradation for MnROAD - Base | 51 | 4 | 08/03/1993 | 08/03/1993 |  | 30444 | 30377 | 7
2205-PS-2022 | 2205 | Passing Shoulder | 4 | Aggregate | Class 5Q - MnROAD 2022 | 134 | 5.25 | 04/04/2022 | 10/12/2022 |  | 30446 |  | 21236
2205-PS-2022 | 2205 | Passing Shoulder | 5 | Asphalt | Hot Mix Asphalt - Base Layer - 540B -MRCC | 102 | 4 | 04/04/2022 | 10/12/2022 |  | 30447 |  | 26266
2206-DS-2022 | 2206 | Driving Shoulder | 1 | Clay | Clay - Subgrade - R=12 | 0 | 0 | 11/14/1990 | 07/08/1992 |  | 30482 | 30381 | 24
2206-DS-2022 | 2206 | Driving Shoulder | 2 | Aggregate | Class 3 Special gradation for MnROAD - Base | 838 | 33 | 07/09/1993 | 07/09/1993 |  | 30483 | 30382 | 4
2206-DS-2022 | 2206 | Driving Shoulder | 3 | Aggregate | Class 5 Special gradation for MnROAD - Base | 102 | 4 | 08/03/1993 | 08/03/1993 |  | 30484 | 30383 | 7
2206-DS-2022 | 2206 | Driving Shoulder | 4 | Aggregate | Class 5Q - MnROAD 2022 | 134 | 5.25 | 04/04/2022 | 10/12/2022 |  | 30485 |  | 21236
2206-DS-2022 | 2206 | Driving Shoulder | 6 | Asphalt | Hot Mix Asphalt - Base Layer - 540B -MRCC | 102 | 4 | 04/04/2022 | 10/12/2022 |  | 30486 |  | 26266
2206-PS-2022 | 2206 | Passing Shoulder | 1 | Clay | Clay - Subgrade - R=12 | 0 | 0 | 11/14/1990 | 07/08/1992 |  | 30469 | 30375 | 24
2206-PS-2022 | 2206 | Passing Shoulder | 2 | Aggregate | Class 3 Special gradation for MnROAD - Base | 838 | 33 | 07/09/1993 | 07/09/1993 |  | 30470 | 30376 | 4
2206-PS-2022 | 2206 | Passing Shoulder | 3 | Aggregate | Class 5 Special gradation for MnROAD - Base | 51 | 4 | 08/03/1993 | 08/03/1993 |  | 30471 | 30377 | 7
2206-PS-2022 | 2206 | Passing Shoulder | 4 | Aggregate | Class 5Q - MnROAD 2022 | 134 | 5.25 | 04/04/2022 | 10/12/2022 |  | 30472 |  | 21236
2206-PS-2022 | 2206 | Passing Shoulder | 5 | Asphalt | Hot Mix Asphalt - Base Layer - 540B -MRCC | 102 | 4 | 04/04/2022 | 10/12/2022 |  | 30473 |  | 26266
2207-DS-2022 | 2207 | Driving Shoulder | 1 | Clay | Clay - Subgrade - R=12 | 0 | 0 | 07/08/2008 | 07/08/2008 |  | 30503 | 15598 | 24
2207-DS-2022 | 2207 | Driving Shoulder | 2 | Aggregate | Class 5 Shouldering Aggregate | 229 | 9 | 07/18/2008 | 07/18/2008 |  | 30504 | 15602 | 14
2207-DS-2022 | 2207 | Driving Shoulder | 3 | Aggregate | Class 5Q - MnROAD 2022 | 178 | 7 | 04/04/2022 | 10/12/2022 |  | 30505 |  | 21236
2207-DS-2022 | 2207 | Driving Shoulder | 4 | Asphalt | Hot Mix Asphalt - Base Layer - 540B -MRCC | 102 | 4 | 04/04/2022 | 10/12/2022 |  | 30506 |  | 26266
2207-PS-2022 | 2207 | Passing Shoulder | 1 | Clay | Clay - Subgrade - R=12 | 0 | 0 | 07/08/2008 | 07/08/2008 |  | 30493 | 15597 | 24
2207-PS-2022 | 2207 | Passing Shoulder | 2 | Reclaimed | Full Depth Reclamation - HMA + Clay + Class C Fly Ash | 229 | 9 | 07/17/2008 | 07/17/2008 |  | 30494 | 15599 | 17065
2207-PS-2022 | 2207 | Passing Shoulder | 3 | Aggregate | Class 5Q - MnROAD 2022 | 178 | 7 | 04/04/2022 | 10/12/2022 |  | 30495 |  | 21236
2207-PS-2022 | 2207 | Passing Shoulder | 4 | Asphalt | Hot Mix Asphalt - Base Layer - 540B -MRCC | 102 | 4 | 04/04/2022 | 10/12/2022 |  | 30496 |  | 26266
2208-DS-2022 | 2208 | Driving Shoulder | 1 | Clay | Clay - Subgrade - R=12 | 0 | 0 | 07/08/2008 | 07/08/2008 |  | 30523 | 15597 | 24
2208-DS-2022 | 2208 | Driving Shoulder | 2 | Reclaimed | Full Depth Reclamation - HMA + Clay + Class C Fly Ash | 229 | 9 | 07/17/2008 | 07/17/2008 |  | 30524 | 15599 | 17065
2208-DS-2022 | 2208 | Driving Shoulder | 3 | Aggregate | Class 5Q - MnROAD 2022 | 178 | 7 | 04/04/2022 | 10/12/2022 |  | 30525 |  | 21236
2208-DS-2022 | 2208 | Driving Shoulder | 4 | Asphalt | Hot Mix Asphalt - Base Layer - 540B -MRCC | 102 | 4 | 04/04/2022 | 10/12/2022 |  | 30526 |  | 26266
2208-PS-2022 | 2208 | Passing Shoulder | 1 | Clay | Clay - Subgrade - R=12 | 0 | 0 | 07/08/2008 | 07/08/2008 |  | 30513 | 15597 | 24
2208-PS-2022 | 2208 | Passing Shoulder | 2 | Reclaimed | Full Depth Reclamation - HMA + Clay + Class C Fly Ash | 229 | 9 | 07/17/2008 | 07/17/2008 |  | 30514 | 15599 | 17065
2208-PS-2022 | 2208 | Passing Shoulder | 3 | Aggregate | Class 5Q - MnROAD 2022 | 178 | 7 | 04/04/2022 | 10/12/2022 |  | 30515 |  | 21236
2208-PS-2022 | 2208 | Passing Shoulder | 4 | Asphalt | Hot Mix Asphalt - Base Layer - 540B -MRCC | 102 | 4 | 04/04/2022 | 10/12/2022 |  | 30516 |  | 26266
2209-DS-2022 | 2209 | Driving Shoulder | 4 | Asphalt | Hot Mix Asphalt - Type SP 12.5 Wearing Course - Shouldering | 102 | 4 | 08/18/2022 | 08/18/2022 |  | 28562 |  | 26039
2209-PS-2022 | 2209 | Passing Shoulder | 1 | Clay | Clay - Subgrade - R=12 | 0 | 0 | 05/30/2022 | 05/30/2022 |  | 28563 |  | 24
2209-PS-2022 | 2209 | Passing Shoulder | 2 | Aggregate | Class 5 - MnROAD 2022 | 140 | 5.5 | 06/27/2022 | 07/01/2022 |  | 28564 |  | 21235
2209-PS-2022 | 2209 | Passing Shoulder | 3 | Aggregate | Class 5Q - MnROAD 2022 | 102 | 4 | 07/02/2022 | 07/11/2022 |  | 28565 |  | 21236
2209-PS-2022 | 2209 | Passing Shoulder | 4 | Concrete | Concrete - ACM - Ultra High Materials - Hydraulic non-portland cement | 191 | 7.5 | 08/09/2022 | 08/09/2022 |  | 28566 |  | 26038
2209-DS-2022 | 2209 | Driving Shoulder | 1 | Clay | Clay - Subgrade - R=12 | 0 | 0 | 05/30/2022 | 05/30/2022 |  | 28559 |  | 24
2209-DS-2022 | 2209 | Driving Shoulder | 2 | Aggregate | Class 5 - MnROAD 2022 | 140 | 5.5 | 06/27/2022 | 07/01/2022 |  | 28560 |  | 21235
2209-DS-2022 | 2209 | Driving Shoulder | 3 | Aggregate | Class 5Q - MnROAD 2022 | 191 | 7.5 | 08/08/2022 | 08/10/2022 |  | 28561 |  | 21236
2210-DS-2022 | 2210 | Driving Shoulder | 1 | Clay | Clay - Subgrade - R=12 | 0 | 0 | 05/30/2022 | 05/30/2022 |  | 28575 |  | 24
2210-DS-2022 | 2210 | Driving Shoulder | 2 | Aggregate | Class 5 - MnROAD 2022 | 140 | 5.5 | 06/27/2022 | 07/01/2022 |  | 28576 |  | 21235
2210-DS-2022 | 2210 | Driving Shoulder | 3 | Aggregate | Class 5Q - MnROAD 2022 | 191 | 7.5 | 08/08/2022 | 08/10/2022 |  | 28577 |  | 21236
2210-DS-2022 | 2210 | Driving Shoulder | 4 | Asphalt | Hot Mix Asphalt - Type SP 12.5 Wearing Course - Shouldering | 102 | 4 | 08/18/2022 | 08/18/2022 |  | 28578 |  | 26039
2210-PS-2022 | 2210 | Passing Shoulder | 1 | Clay | Clay - Subgrade - R=12 | 0 | 0 | 05/30/2022 | 05/30/2022 |  | 28579 |  | 24
2210-PS-2022 | 2210 | Passing Shoulder | 2 | Aggregate | Class 5 - MnROAD 2022 | 140 | 5.5 | 06/27/2022 | 07/01/2022 |  | 28580 |  | 21235
2210-PS-2022 | 2210 | Passing Shoulder | 3 | Aggregate | Class 5Q - MnROAD 2022 | 102 | 4 | 07/02/2022 | 07/11/2022 |  | 28581 |  | 21236
2210-PS-2022 | 2210 | Passing Shoulder | 4 | Concrete | Concrete - ASTM C595 Type1L 10 + CarbonCure added + 30% Fly Ash - Optimized Mix | 191 | 7.5 | 07/27/2022 | 07/27/2022 |  | 28582 |  | 26040
2211-PS-2022 | 2211 | Passing Shoulder | 2 | Aggregate | Class 5 - MnROAD 2022 | 140 | 5.5 | 06/27/2022 | 07/01/2022 |  | 28596 |  | 21235
2211-PS-2022 | 2211 | Passing Shoulder | 3 | Aggregate | Class 5Q - MnROAD 2022 | 102 | 4 | 07/02/2022 | 07/11/2022 |  | 28597 |  | 21236
2211-PS-2022 | 2211 | Passing Shoulder | 4 | Concrete | Concrete - ASTM C595 Type1L 10 + CarbonCure added + 30% Fly Ash - Control Mix | 191 | 7.5 | 07/28/2022 | 07/28/2022 |  | 28598 |  | 26041
2211-DS-2022 | 2211 | Driving Shoulder | 1 | Clay | Clay - Subgrade - R=12 | 0 | 0 | 05/30/2022 | 05/30/2022 |  | 28591 |  | 24
2211-DS-2022 | 2211 | Driving Shoulder | 2 | Aggregate | Class 5 - MnROAD 2022 | 140 | 5.5 | 06/27/2022 | 07/01/2022 |  | 28592 |  | 21235
2211-DS-2022 | 2211 | Driving Shoulder | 3 | Aggregate | Class 5Q - MnROAD 2022 | 191 | 7.5 | 08/08/2022 | 08/10/2022 |  | 28593 |  | 21236
2211-DS-2022 | 2211 | Driving Shoulder | 4 | Asphalt | Hot Mix Asphalt - Type SP 12.5 Wearing Course - Shouldering | 102 | 4 | 08/18/2022 | 08/18/2022 |  | 28594 |  | 26039
2211-PS-2022 | 2211 | Passing Shoulder | 1 | Clay | Clay - Subgrade - R=12 | 0 | 0 | 05/30/2022 | 05/30/2022 |  | 28595 |  | 24
2212-DS-2022 | 2212 | Driving Shoulder | 1 | Clay | Clay - Subgrade - R=12 | 0 | 0 | 05/30/2022 | 05/30/2022 |  | 28607 |  | 24
2212-DS-2022 | 2212 | Driving Shoulder | 2 | Aggregate | Class 5 - MnROAD 2022 | 140 | 5.5 | 06/27/2022 | 07/01/2022 |  | 28608 |  | 21235
2212-DS-2022 | 2212 | Driving Shoulder | 3 | Aggregate | Class 5Q - MnROAD 2022 | 191 | 7.5 | 08/08/2022 | 08/10/2022 |  | 28609 |  | 21236
2212-DS-2022 | 2212 | Driving Shoulder | 4 | Asphalt | Hot Mix Asphalt - Type SP 12.5 Wearing Course - Shouldering | 102 | 4 | 08/18/2022 | 08/18/2022 |  | 28610 |  | 26039
2212-PS-2022 | 2212 | Passing Shoulder | 1 | Clay | Clay - Subgrade - R=12 | 0 | 0 | 05/30/2022 | 05/30/2022 |  | 28611 |  | 24
2212-PS-2022 | 2212 | Passing Shoulder | 2 | Aggregate | Class 5 - MnROAD 2022 | 140 | 5.5 | 06/27/2022 | 07/01/2022 |  | 28612 |  | 21235
2212-PS-2022 | 2212 | Passing Shoulder | 3 | Aggregate | Class 5Q - MnROAD 2022 | 102 | 4 | 07/02/2022 | 07/11/2022 |  | 28613 |  | 21236
2212-PS-2022 | 2212 | Passing Shoulder | 4 | Concrete | Concrete - ASTM C595 Type1L 10 + 30% Fly Ash - Optimized Mix | 191 | 7.5 | 07/28/2022 | 07/28/2022 |  | 28614 |  | 26042
2213-DS-2022 | 2213 | Driving Shoulder | 1 | Clay | Clay - Subgrade - R=12 | 0 | 0 | 05/30/2022 | 05/30/2022 |  | 28623 |  | 24
2213-DS-2022 | 2213 | Driving Shoulder | 2 | Aggregate | Class 5 - MnROAD 2022 | 140 | 5.5 | 06/27/2022 | 07/01/2022 |  | 28624 |  | 21235
2213-DS-2022 | 2213 | Driving Shoulder | 3 | Aggregate | Class 5Q - MnROAD 2022 | 191 | 7.5 | 08/08/2022 | 08/10/2022 |  | 28625 |  | 21236
2213-DS-2022 | 2213 | Driving Shoulder | 4 | Asphalt | Hot Mix Asphalt - Type SP 12.5 Wearing Course - Shouldering | 102 | 4 | 08/18/2022 | 08/18/2022 |  | 28626 |  | 26039
2213-PS-2022 | 2213 | Passing Shoulder | 1 | Clay | Clay - Subgrade - R=12 | 0 | 0 | 05/30/2022 | 05/30/2022 |  | 28627 |  | 24
2213-PS-2022 | 2213 | Passing Shoulder | 2 | Aggregate | Class 5 - MnROAD 2022 | 140 | 5.5 | 06/27/2022 | 07/01/2022 |  | 28628 |  | 21235
2213-PS-2022 | 2213 | Passing Shoulder | 3 | Aggregate | Class 5Q - MnROAD 2022 | 102 | 4 | 07/02/2022 | 07/11/2022 |  | 28629 |  | 21236
2213-PS-2022 | 2213 | Passing Shoulder | 4 | Concrete | Concrete - ASTM C595 Type1L 10 + 30% Carbon Upcycling - Processed Fly Ash | 191 | 7.5 | 07/29/2022 | 07/29/2022 |  | 28630 |  | 26043
2214-DS-2022 | 2214 | Driving Shoulder | 1 | Clay | Clay - Subgrade - R=12 | 0 | 0 | 05/30/2022 | 05/30/2022 |  | 28639 |  | 24
2214-DS-2022 | 2214 | Driving Shoulder | 2 | Aggregate | Class 5 - MnROAD 2022 | 140 | 5.5 | 06/27/2022 | 07/01/2022 |  | 28640 |  | 21235
2214-DS-2022 | 2214 | Driving Shoulder | 3 | Aggregate | Class 5Q - MnROAD 2022 | 191 | 7.5 | 08/08/2022 | 08/10/2022 |  | 28641 |  | 21236
2214-DS-2022 | 2214 | Driving Shoulder | 4 | Asphalt | Hot Mix Asphalt - Type SP 12.5 Wearing Course - Shouldering | 102 | 4 | 08/18/2022 | 08/18/2022 |  | 28642 |  | 26039
2214-PS-2022 | 2214 | Passing Shoulder | 1 | Clay | Clay - Subgrade - R=12 | 0 | 0 | 05/30/2022 | 05/30/2022 |  | 28643 |  | 24
2214-PS-2022 | 2214 | Passing Shoulder | 2 | Aggregate | Class 5 - MnROAD 2022 | 140 | 5.5 | 06/27/2022 | 07/01/2022 |  | 28644 |  | 21235
2214-PS-2022 | 2214 | Passing Shoulder | 3 | Aggregate | Class 5Q - MnROAD 2022 | 102 | 4 | 07/02/2022 | 07/11/2022 |  | 28645 |  | 21236
2214-PS-2022 | 2214 | Passing Shoulder | 4 | Concrete | Concrete - ASTM C595 Type 1P 30 Cement - ACM- with Calcined Clay Pozzolan | 191 | 7.5 | 07/29/2022 | 07/29/2022 |  | 28646 |  | 26044
2215-DS-2022 | 2215 | Driving Shoulder | 1 | Clay | Clay - Subgrade - R=12 | 0 | 0 | 05/30/2022 | 05/30/2022 |  | 28655 |  | 24
2215-DS-2022 | 2215 | Driving Shoulder | 2 | Aggregate | Class 5 - MnROAD 2022 | 140 | 5.5 | 06/27/2022 | 07/01/2022 |  | 28656 |  | 21235
2215-DS-2022 | 2215 | Driving Shoulder | 3 | Aggregate | Class 5Q - MnROAD 2022 | 191 | 7.5 | 08/08/2022 | 08/10/2022 |  | 28657 |  | 21236
2215-DS-2022 | 2215 | Driving Shoulder | 4 | Asphalt | Hot Mix Asphalt - Type SP 12.5 Wearing Course - Shouldering | 102 | 4 | 08/18/2022 | 08/18/2022 |  | 28658 |  | 26039
2215-PS-2022 | 2215 | Passing Shoulder | 1 | Clay | Clay - Subgrade - R=12 | 0 | 0 | 05/30/2022 | 05/30/2022 |  | 28659 |  | 24
2215-PS-2022 | 2215 | Passing Shoulder | 2 | Aggregate | Class 5 - MnROAD 2022 | 140 | 5.5 | 06/27/2022 | 07/01/2022 |  | 28660 |  | 21235
2215-PS-2022 | 2215 | Passing Shoulder | 3 | Aggregate | Class 5Q - MnROAD 2022 | 102 | 4 | 07/02/2022 | 07/11/2022 |  | 28661 |  | 21236
2215-PS-2022 | 2215 | Passing Shoulder | 4 | Concrete | Concrete - ASTMC595 Type1L 10 + 30% Urban Mining - Ground Glass Pozzolan | 191 | 7.5 | 08/01/2022 | 08/01/2022 |  | 28662 |  | 26045
2216-DS-2022 | 2216 | Driving Shoulder | 1 | Clay | Clay - Subgrade - R=12 | 0 | 0 | 05/30/2022 | 05/30/2022 |  | 28671 |  | 24
2216-DS-2022 | 2216 | Driving Shoulder | 2 | Aggregate | Class 5 - MnROAD 2022 | 140 | 5.5 | 06/27/2022 | 07/01/2022 |  | 28672 |  | 21235
2216-DS-2022 | 2216 | Driving Shoulder | 3 | Aggregate | Class 5Q - MnROAD 2022 | 191 | 7.5 | 08/08/2022 | 08/10/2022 |  | 28673 |  | 21236
2216-DS-2022 | 2216 | Driving Shoulder | 4 | Asphalt | Hot Mix Asphalt - Type SP 12.5 Wearing Course - Shouldering | 102 | 4 | 08/18/2022 | 08/18/2022 |  | 28674 |  | 26039
2216-PS-2022 | 2216 | Passing Shoulder | 1 | Clay | Clay - Subgrade - R=12 | 0 | 0 | 05/30/2022 | 05/30/2022 |  | 28675 |  | 24
2216-PS-2022 | 2216 | Passing Shoulder | 2 | Aggregate | Class 5 - MnROAD 2022 | 140 | 5.5 | 06/27/2022 | 07/01/2022 |  | 28676 |  | 21235
2216-PS-2022 | 2216 | Passing Shoulder | 3 | Aggregate | Class 5Q - MnROAD 2022 | 102 | 4 | 07/02/2022 | 07/11/2022 |  | 28677 |  | 21236
2216-PS-2022 | 2216 | Passing Shoulder | 4 | Concrete | Concrete - ASTMC595 Type1L 10 + 30% TerraCO2 - Manufactured Fly Ash ASCM | 191 | 7.5 | 08/01/2022 | 08/01/2022 |  | 28678 |  | 26046
2217-DS-2022 | 2217 | Driving Shoulder | 4 | Asphalt | Hot Mix Asphalt - Type SP 12.5 Wearing Course - Shouldering | 102 | 4 | 08/18/2022 | 08/18/2022 |  | 28690 |  | 26039
2217-PS-2022 | 2217 | Passing Shoulder | 1 | Clay | Clay - Subgrade - R=12 | 0 | 0 | 05/30/2022 | 05/30/2022 |  | 28691 |  | 24
2217-PS-2022 | 2217 | Passing Shoulder | 2 | Aggregate | Class 5 - MnROAD 2022 | 140 | 5.5 | 06/27/2022 | 07/01/2022 |  | 28692 |  | 21235
2217-PS-2022 | 2217 | Passing Shoulder | 3 | Aggregate | Class 5Q - MnROAD 2022 | 102 | 4 | 07/02/2022 | 07/11/2022 |  | 28693 |  | 21236
2217-PS-2022 | 2217 | Passing Shoulder | 4 | Concrete | Concrete - ASTM C595 Type1L 10 + 30% Fly Ash - Control Mix for Carbon Cure - Cemstone | 191 | 7.5 | 08/08/2022 | 08/08/2022 |  | 28694 |  | 26047
2217-DS-2022 | 2217 | Driving Shoulder | 1 | Clay | Clay - Subgrade - R=12 | 0 | 0 | 05/30/2022 | 05/30/2022 |  | 28687 |  | 24
2217-DS-2022 | 2217 | Driving Shoulder | 2 | Aggregate | Class 5 - MnROAD 2022 | 140 | 5.5 | 06/27/2022 | 07/01/2022 |  | 28688 |  | 21235
2217-DS-2022 | 2217 | Driving Shoulder | 3 | Aggregate | Class 5Q - MnROAD 2022 | 191 | 7.5 | 08/08/2022 | 08/10/2022 |  | 28689 |  | 21236
2218-DS-2022 | 2218 | Driving Shoulder | 1 | Clay | Clay - Subgrade - R=12 | 0 | 0 | 05/30/2022 | 05/30/2022 |  | 28703 |  | 24
2218-DS-2022 | 2218 | Driving Shoulder | 2 | Aggregate | Class 5 - MnROAD 2022 | 140 | 5.5 | 06/27/2022 | 07/01/2022 |  | 28704 |  | 21235
2218-DS-2022 | 2218 | Driving Shoulder | 3 | Aggregate | Class 5Q - MnROAD 2022 | 191 | 7.5 | 08/08/2022 | 08/10/2022 |  | 28705 |  | 21236
2218-DS-2022 | 2218 | Driving Shoulder | 4 | Asphalt | Hot Mix Asphalt - Type SP 12.5 Wearing Course - Shouldering | 102 | 4 | 08/18/2022 | 08/18/2022 |  | 28706 |  | 26039
2218-PS-2022 | 2218 | Passing Shoulder | 1 | Clay | Clay - Subgrade - R=12 | 0 | 0 | 05/30/2022 | 05/30/2022 |  | 28707 |  | 24
2218-PS-2022 | 2218 | Passing Shoulder | 2 | Aggregate | Class 5 - MnROAD 2022 | 140 | 5.5 | 06/27/2022 | 07/01/2022 |  | 28708 |  | 21235
2218-PS-2022 | 2218 | Passing Shoulder | 3 | Aggregate | Class 5Q - MnROAD 2022 | 102 | 4 | 07/02/2022 | 07/11/2022 |  | 28709 |  | 21236
2218-PS-2022 | 2218 | Passing Shoulder | 4 | Concrete | Concrete - ASTM C595 Type1L 10 + 30% FlyAsh - MnDOT Control Mix - Aggregate Industries | 191 | 7.5 | 08/08/2022 | 08/08/2022 |  | 28710 |  | 26048
2219-DS-2022 | 2219 | Driving Shoulder | 1 | Clay | Clay - Subgrade - R=12 | 0 | 0 | 05/30/2022 | 05/30/2022 |  | 28719 |  | 24
2219-DS-2022 | 2219 | Driving Shoulder | 2 | Aggregate | Class 5 - MnROAD 2022 | 140 | 5.5 | 06/27/2022 | 07/01/2022 |  | 28720 |  | 21235
2219-DS-2022 | 2219 | Driving Shoulder | 3 | Aggregate | Class 5Q - MnROAD 2022 | 191 | 7.5 | 08/08/2022 | 08/10/2022 |  | 28721 |  | 21236
2219-DS-2022 | 2219 | Driving Shoulder | 4 | Asphalt | Hot Mix Asphalt - Type SP 12.5 Wearing Course - Shouldering | 102 | 4 | 08/18/2022 | 08/18/2022 |  | 28722 |  | 26039
2219-PS-2022 | 2219 | Passing Shoulder | 1 | Clay | Clay - Subgrade - R=12 | 0 | 0 | 05/30/2022 | 05/30/2022 |  | 28723 |  | 24
2219-PS-2022 | 2219 | Passing Shoulder | 2 | Aggregate | Class 5 - MnROAD 2022 | 140 | 5.5 | 06/27/2022 | 07/01/2022 |  | 28724 |  | 21235
2219-PS-2022 | 2219 | Passing Shoulder | 3 | Aggregate | Class 5Q - MnROAD 2022 | 102 | 4 | 07/02/2022 | 07/11/2022 |  | 28725 |  | 21236
2219-PS-2022 | 2219 | Passing Shoulder | 4 | Concrete | Concrete - ASTMC595 Type1L 10 + 30% Fly Ash - CPTech Center Optimized Mix | 191 | 7.5 | 08/05/2022 | 08/05/2022 |  | 28726 |  | 26049
2220-DS-2022 | 2220 | Driving Shoulder | 1 | Clay | Clay - Subgrade - R=12 | 0 | 0 | 05/30/2022 | 05/30/2022 |  | 28735 |  | 24
2220-DS-2022 | 2220 | Driving Shoulder | 2 | Aggregate | Class 5 - MnROAD 2022 | 140 | 5.5 | 06/27/2022 | 07/01/2022 |  | 28736 |  | 21235
2220-DS-2022 | 2220 | Driving Shoulder | 3 | Aggregate | Class 5Q - MnROAD 2022 | 191 | 7.5 | 08/08/2022 | 08/10/2022 |  | 28737 |  | 21236
2220-DS-2022 | 2220 | Driving Shoulder | 4 | Asphalt | Hot Mix Asphalt - Type SP 12.5 Wearing Course - Shouldering | 102 | 4 | 08/18/2022 | 08/18/2022 |  | 28738 |  | 26039
2220-PS-2022 | 2220 | Passing Shoulder | 1 | Clay | Clay - Subgrade - R=12 | 0 | 0 | 05/30/2022 | 05/30/2022 |  | 28739 |  | 24
2220-PS-2022 | 2220 | Passing Shoulder | 2 | Aggregate | Class 5 - MnROAD 2022 | 140 | 5.5 | 06/27/2022 | 07/01/2022 |  | 28740 |  | 21235
2220-PS-2022 | 2220 | Passing Shoulder | 3 | Aggregate | Class 5Q - MnROAD 2022 | 102 | 4 | 07/02/2022 | 07/11/2022 |  | 28741 |  | 21236
2220-PS-2022 | 2220 | Passing Shoulder | 4 | Concrete | Concrete - ASTM C595 Type1L 10 + 12% Burgess Pigments - Metakaolin + 18% Fly Ash | 191 | 7.5 | 08/05/2022 | 08/05/2022 |  | 28742 |  | 26050
2221-DS-2022 | 2221 | Driving Shoulder | 1 | Clay | Clay - Subgrade - R=12 | 0 | 0 | 05/30/2022 | 05/30/2022 |  | 28751 |  | 24
2221-DS-2022 | 2221 | Driving Shoulder | 2 | Aggregate | Class 5 - MnROAD 2022 | 140 | 5.5 | 06/27/2022 | 07/01/2022 |  | 28752 |  | 21235
2221-DS-2022 | 2221 | Driving Shoulder | 3 | Aggregate | Class 5Q - MnROAD 2022 | 191 | 7.5 | 08/08/2022 | 08/10/2022 |  | 28753 |  | 21236
2221-DS-2022 | 2221 | Driving Shoulder | 4 | Asphalt | Hot Mix Asphalt - Type SP 12.5 Wearing Course - Shouldering | 102 | 4 | 08/18/2022 | 08/18/2022 |  | 28754 |  | 26039
2221-PS-2022 | 2221 | Passing Shoulder | 1 | Clay | Clay - Subgrade - R=12 | 0 | 0 | 05/30/2022 | 05/30/2022 |  | 28755 |  | 24
2221-PS-2022 | 2221 | Passing Shoulder | 2 | Aggregate | Class 5 - MnROAD 2022 | 140 | 5.5 | 06/27/2022 | 07/01/2022 |  | 28756 |  | 21235
2221-PS-2022 | 2221 | Passing Shoulder | 3 | Aggregate | Class 5Q - MnROAD 2022 | 102 | 4 | 07/02/2022 | 07/11/2022 |  | 28757 |  | 21236
2221-PS-2022 | 2221 | Passing Shoulder | 4 | Concrete | Concrete - ASTM C595 Type1L 10 + 15% 3M Natural Pozzolan + 15% Prairie State Fly Ash | 191 | 7.5 | 08/04/2022 | 08/04/2022 |  | 28758 |  | 26051
2222-DS-2022 | 2222 | Driving Shoulder | 1 | Clay | Clay - Subgrade - R=12 | 0 | 0 | 05/30/2022 | 05/30/2022 |  | 28767 |  | 24
2222-DS-2022 | 2222 | Driving Shoulder | 2 | Aggregate | Class 5 - MnROAD 2022 | 140 | 5.5 | 06/27/2022 | 07/01/2022 |  | 28768 |  | 21235
2222-DS-2022 | 2222 | Driving Shoulder | 3 | Aggregate | Class 5Q - MnROAD 2022 | 191 | 7.5 | 08/08/2022 | 08/10/2022 |  | 28769 |  | 21236
2222-DS-2022 | 2222 | Driving Shoulder | 4 | Asphalt | Hot Mix Asphalt - Type SP 12.5 Wearing Course - Shouldering | 102 | 4 | 08/18/2022 | 08/18/2022 |  | 28770 |  | 26039
2222-PS-2022 | 2222 | Passing Shoulder | 1 | Clay | Clay - Subgrade - R=12 | 0 | 0 | 05/30/2022 | 05/30/2022 |  | 28771 |  | 24
2222-PS-2022 | 2222 | Passing Shoulder | 2 | Aggregate | Class 5 - MnROAD 2022 | 140 | 5.5 | 06/27/2022 | 07/01/2022 |  | 28772 |  | 21235
2222-PS-2022 | 2222 | Passing Shoulder | 3 | Aggregate | Class 5Q - MnROAD 2022 | 102 | 4 | 07/02/2022 | 07/11/2022 |  | 28773 |  | 21236
2222-PS-2022 | 2222 | Passing Shoulder | 4 | Concrete | Concrete - ASTMC595 Type1L 10 + 30% Hess Pumice Natural Pozzolan | 191 | 7.5 | 08/04/2022 | 08/04/2022 |  | 28774 |  | 26052
2223-DS-2022 | 2223 | Driving Shoulder | 1 | Clay | Clay - Subgrade - R=12 | 0 | 0 | 05/30/2022 | 05/30/2022 |  | 28783 |  | 24
2223-DS-2022 | 2223 | Driving Shoulder | 2 | Aggregate | Class 5 - MnROAD 2022 | 140 | 5.5 | 06/27/2022 | 07/01/2022 |  | 28784 |  | 21235
2223-DS-2022 | 2223 | Driving Shoulder | 3 | Aggregate | Class 5Q - MnROAD 2022 | 191 | 7.5 | 08/08/2022 | 08/10/2022 |  | 28785 |  | 21236
2223-DS-2022 | 2223 | Driving Shoulder | 4 | Asphalt | Hot Mix Asphalt - Type SP 12.5 Wearing Course - Shouldering | 102 | 4 | 08/18/2022 | 08/18/2022 |  | 28786 |  | 26039
2223-PS-2022 | 2223 | Passing Shoulder | 1 | Clay | Clay - Subgrade - R=12 | 0 | 0 | 05/30/2022 | 05/30/2022 |  | 28787 |  | 24
2223-PS-2022 | 2223 | Passing Shoulder | 2 | Aggregate | Class 5 - MnROAD 2022 | 140 | 5.5 | 06/27/2022 | 07/01/2022 |  | 28788 |  | 21235
2223-PS-2022 | 2223 | Passing Shoulder | 3 | Aggregate | Class 5Q - MnROAD 2022 | 102 | 4 | 07/02/2022 | 07/11/2022 |  | 28789 |  | 21236
2223-PS-2022 | 2223 | Passing Shoulder | 4 | Concrete | Concrete - ASTM C595 Type1L 20 - Continental Cement - High Limestone Blended PLC + 30% Fly Ash | 191 | 7.5 | 08/03/2022 | 08/03/2022 |  | 28790 |  | 26053
2224-DS-2022 | 2224 | Driving Shoulder | 1 | Clay | Clay - Subgrade - R=12 | 0 | 0 | 05/30/2022 | 05/30/2022 |  | 28799 |  | 24
2224-DS-2022 | 2224 | Driving Shoulder | 2 | Aggregate | Class 5 - MnROAD 2022 | 140 | 5.5 | 06/27/2022 | 07/01/2022 |  | 28800 |  | 21235
2224-DS-2022 | 2224 | Driving Shoulder | 3 | Aggregate | Class 5Q - MnROAD 2022 | 191 | 7.5 | 08/08/2022 | 08/10/2022 |  | 28801 |  | 21236
2224-DS-2022 | 2224 | Driving Shoulder | 4 | Asphalt | Hot Mix Asphalt - Type SP 12.5 Wearing Course - Shouldering | 102 | 4 | 08/18/2022 | 08/18/2022 |  | 28802 |  | 26039
2224-PS-2022 | 2224 | Passing Shoulder | 1 | Clay | Clay - Subgrade - R=12 | 0 | 0 | 05/30/2022 | 05/30/2022 |  | 28803 |  | 24
2224-PS-2022 | 2224 | Passing Shoulder | 2 | Aggregate | Class 5 - MnROAD 2022 | 140 | 5.5 | 06/27/2022 | 07/01/2022 |  | 28804 |  | 21235
2224-PS-2022 | 2224 | Passing Shoulder | 3 | Aggregate | Class 5Q - MnROAD 2022 | 102 | 4 | 07/02/2022 | 07/11/2022 |  | 28805 |  | 21236
2224-PS-2022 | 2224 | Passing Shoulder | 4 | Concrete | Concrete - Blended ASCM - Carbon Limit Natural Pozzolan + Catalyst at 30% replacement level | 191 | 7.5 | 08/03/2022 | 08/03/2022 |  | 28806 |  | 26054
2225-DS-2022 | 2225 | Driving Shoulder | 4 | Asphalt | Hot Mix Asphalt - Type SP 12.5 Wearing Course - Shouldering | 102 | 4 | 08/18/2022 | 08/18/2022 |  | 28816 |  | 26039
2225-PS-2022 | 2225 | Passing Shoulder | 1 | Clay | Clay - Subgrade - R=12 | 0 | 0 | 05/30/2022 | 05/30/2022 |  | 28817 |  | 24
2225-PS-2022 | 2225 | Passing Shoulder | 2 | Aggregate | Class 5Q - MnROAD 2022 | 127 | 5 | 07/02/2022 | 07/11/2022 |  | 28818 |  | 21236
2225-PS-2022 | 2225 | Passing Shoulder | 3 | Concrete | Concrete - ASTM C595 Type1L 10 + 30% FlyAsh - MnDOT Control Mix - Aggregate Industries | 229 | 9 | 08/02/2022 | 08/02/2022 |  | 28819 |  | 26048
2225-DS-2022 | 2225 | Driving Shoulder | 1 | Clay | Clay - Subgrade - R=12 | 0 | 0 | 05/30/2022 | 05/30/2022 |  | 28813 |  | 24
2225-DS-2022 | 2225 | Driving Shoulder | 2 | Aggregate | Class 5Q - MnROAD 2022 | 127 | 5 | 07/02/2022 | 07/11/2022 |  | 28814 |  | 21236
2225-DS-2022 | 2225 | Driving Shoulder | 3 | Aggregate | Class 5 - MnROAD 2022 | 140 | 5 | 08/08/2022 | 08/10/2022 |  | 28815 |  | 21235
2226-DS-2022 | 2226 | Driving Shoulder | 1 | Clay | Clay - Subgrade - R=12 | 0 | 0 | 05/14/1991 | 07/06/1993 |  | 28828 | 28182 | 24
2226-DS-2022 | 2226 | Driving Shoulder | 2 | Aggregate | Class 3 Shouldering | 152 | 6 | 08/01/1993 | 08/01/1993 |  | 28829 | 28183 | 13336
2226-DS-2022 | 2226 | Driving Shoulder | 3 | Aggregate | Class 5 Shouldering Aggregate | 25 | 1 | 08/01/1993 | 08/02/1993 |  | 28830 | 28184 | 14
2226-DS-2022 | 2226 | Driving Shoulder | 4 | Asphalt | Hot Mix Asphalt - Type SP 12.5 Wearing Course - Shouldering | 102 | 4 | 08/18/2022 | 08/18/2022 |  | 28831 |  | 26039
2226-PS-2022 | 2226 | Passing Shoulder | 1 | Clay | Clay - Subgrade - R=12 | 0 | 0 | 05/14/1991 | 07/06/1993 |  | 28832 | 28179 | 24
2226-PS-2022 | 2226 | Passing Shoulder | 2 | Aggregate | Class 3 Shouldering | 152 | 6 | 08/01/1993 | 08/01/1993 |  | 28833 | 28180 | 13336
2226-PS-2022 | 2226 | Passing Shoulder | 3 | Concrete | Concrete - ASTMC595 Type1L 10 + 30% Fly Ash - CPTech Center Optimized Mix | 127 | 5 | 08/02/2022 | 08/02/2022 |  | 28834 |  | 26049
2227-DS-2022 | 2227 | Driving Shoulder | 1 | Clay | Clay - Subgrade - R=12 | 0 | 0 | 05/14/1991 | 07/06/1993 |  | 28845 | 28218 | 24
2227-DS-2022 | 2227 | Driving Shoulder | 2 | Aggregate | Class 3 Shouldering | 152 | 6 | 08/01/1993 | 08/01/1993 |  | 28846 | 28219 | 13336
2227-DS-2022 | 2227 | Driving Shoulder | 3 | Aggregate | Class 5 Shouldering Aggregate | 51 | 2 | 08/01/1993 | 08/02/1993 |  | 28847 | 28220 | 14
2227-DS-2022 | 2227 | Driving Shoulder | 4 | Asphalt | Hot Mix Asphalt - Type SP 12.5 Wearing Course - Shouldering | 102 | 4 | 08/18/2022 | 08/18/2022 |  | 28848 |  | 26039
2227-PS-2022 | 2227 | Passing Shoulder | 1 | Clay | Clay - Subgrade - R=12 | 0 | 0 | 05/14/1991 | 07/06/1993 |  | 28849 | 28215 | 24
2227-PS-2022 | 2227 | Passing Shoulder | 2 | Aggregate | Class 3 Shouldering | 152 | 6 | 08/01/1993 | 08/01/1993 |  | 28850 | 28216 | 13336
2227-PS-2022 | 2227 | Passing Shoulder | 3 | Aggregate | Class 5 Shouldering Aggregate | 25 | 1 | 08/01/1993 | 08/02/1993 |  | 28851 | 28217 | 14
2227-PS-2022 | 2227 | Passing Shoulder | 4 | Concrete | Concrete - ASTMC595 Type1L 10 + 30% Fly Ash - CPTech Center Optimized Mix | 127 | 5 | 08/02/2022 | 08/02/2022 |  | 28852 |  | 26049
2228-DS-2022 | 2228 | Driving Shoulder | 2 | Aggregate | Class 3 Special gradation for MnROAD - Base | 305 | 12 | 04/04/2022 | 10/12/2022 |  | 30546 |  | 4
2228-DS-2022 | 2228 | Driving Shoulder | 3 | Aggregate | Class 5Q - MnROAD 2022 | 241 | 9.5 | 04/04/2022 | 10/12/2022 |  | 30547 |  | 21236
2228-DS-2022 | 2228 | Driving Shoulder | 4 | Aggregate | Class 4 Special gradation for MnROAD - Base | 108 | 4.25 | 04/04/2022 | 10/12/2022 |  | 30548 |  | 5
2228-DS-2022 | 2228 | Driving Shoulder | 5 | Asphalt | MRCC - Base Layer HMA PG 58S-28 (SPWEAB540B) | 102 | 4 | 04/04/2022 | 10/12/2022 |  | 30549 |  | 21232
2228-PS-2022 | 2228 | Passing Shoulder | 1 | Clay | Clay - Subgrade - R=12 | 0 | 0 | 04/04/2022 | 10/12/2022 |  | 30534 |  | 24
2228-PS-2022 | 2228 | Passing Shoulder | 2 | Aggregate | Class 3 Special gradation for MnROAD - Base | 305 | 12 | 04/04/2022 | 10/12/2022 |  | 30535 |  | 4
2228-PS-2022 | 2228 | Passing Shoulder | 3 | Aggregate | Class 5Q - MnROAD 2022 | 241 | 9.5 | 04/04/2022 | 10/12/2022 |  | 30536 |  | 21236
2228-PS-2022 | 2228 | Passing Shoulder | 4 | Aggregate | Class 4 Special gradation for MnROAD - Base | 108 | 4.25 | 04/04/2022 | 10/12/2022 |  | 30537 |  | 5
2228-PS-2022 | 2228 | Passing Shoulder | 5 | Asphalt | MRCC - Base Layer HMA PG 58S-28 (SPWEAB540B) | 102 | 4 | 04/04/2022 | 10/12/2022 |  | 30538 |  | 21232
2229-DS-2022 | 2229 | Driving Shoulder | 1 | Clay | Clay - Subgrade - R=12 | 0 | 0 | 04/04/2022 | 10/12/2022 |  | 30572 |  | 24
2229-DS-2022 | 2229 | Driving Shoulder | 2 | Aggregate | Class 3 Special gradation for MnROAD - Base | 305 | 12 | 04/04/2022 | 10/12/2022 |  | 30574 |  | 4
2229-DS-2022 | 2229 | Driving Shoulder | 3 | Aggregate | Class 5Q - MnROAD 2022 | 241 | 9.5 | 04/04/2022 | 10/12/2022 |  | 30575 |  | 21236
2229-DS-2022 | 2229 | Driving Shoulder | 4 | Aggregate | Class 4 Special gradation for MnROAD - Base | 108 | 4.25 | 04/04/2022 | 10/12/2022 |  | 30576 |  | 5
2229-DS-2022 | 2229 | Driving Shoulder | 5 | Asphalt | MRCC - Base Layer HMA PG 58S-28 (SPWEAB540B) | 102 | 4 | 04/04/2022 | 10/12/2022 |  | 30577 |  | 21232
2229-PS-2022 | 2229 | Passing Shoulder | 1 | Clay | Clay - Subgrade - R=12 | 0 | 0 | 04/04/2022 | 10/12/2022 |  | 30558 |  | 24
2229-PS-2022 | 2229 | Passing Shoulder | 2 | Aggregate | Class 3 Special gradation for MnROAD - Base | 305 | 12 | 04/04/2022 | 10/12/2022 |  | 30560 |  | 4
2229-PS-2022 | 2229 | Passing Shoulder | 3 | Aggregate | Class 5Q - MnROAD 2022 | 241 | 9.5 | 04/04/2022 | 10/12/2022 |  | 30561 |  | 21236
2229-PS-2022 | 2229 | Passing Shoulder | 4 | Aggregate | Class 4 Special gradation for MnROAD - Base | 108 | 4.25 | 04/04/2022 | 10/12/2022 |  | 30562 |  | 5
2229-PS-2022 | 2229 | Passing Shoulder | 5 | Asphalt | MRCC - Base Layer HMA PG 58S-28 (SPWEAB540B) | 102 | 4 | 04/04/2022 | 10/12/2022 |  | 30563 |  | 21232
2230-DS-2022 | 2230 | Driving Shoulder | 1 | Clay | Clay - Subgrade - R=12 | 0 | 0 | 06/26/2008 | 06/26/2008 |  | 29607 | 29581 | 24
2230-DS-2022 | 2230 | Driving Shoulder | 2 | Granular | Select Granular Blend - Reclaimings + Class 3 Special material | 178 | 7 | 06/27/2008 | 06/27/2008 |  | 29608 | 29582 | 138
2230-DS-2022 | 2230 | Driving Shoulder | 3 | Aggregate | Class 3 Special gradation for MnROAD - Base | 305 | 12 | 08/18/2008 | 08/18/2008 |  | 29609 | 29583 | 4
2230-DS-2022 | 2230 | Driving Shoulder | 4 | Aggregate | Class 6 Aggregate Base | 305 | 12 | 08/08/2016 | 08/13/2016 |  | 29610 | 18846 | 18651
2230-DS-2022 | 2230 | Driving Shoulder | 5 | Asphalt | MRCC - Base Layer HMA PG 58S-28 (SPWEAB540B) | 51 | 2 | 04/04/2022 | 10/12/2022 |  | 29611 |  | 21232
2230-DS-2022 | 2230 | Driving Shoulder | 6 | Asphalt | MRCC - Base Layer HMA PG 58S-28 (SPWEAB540B) | 51 | 2 | 04/04/2022 | 10/12/2022 |  | 29612 |  | 21232
2230-DS-2022 | 2230 | Driving Shoulder | 7 | Asphalt | MRCC - Base Layer HMA PG 58S-28 (SPWEAB540B) | 51 | 2 | 04/04/2022 | 10/12/2022 |  | 29613 |  | 21232
2230-PS-2022 | 2230 | Passing Shoulder | 1 | Clay | Clay - Subgrade - R=12 | 0 | 0 | 06/26/2008 | 06/26/2008 |  | 29592 | 29575 | 24
2230-PS-2022 | 2230 | Passing Shoulder | 2 | Granular | Select Granular Blend - Reclaimings + Class 3 Special material | 178 | 7 | 06/27/2008 | 06/27/2008 |  | 29593 | 29576 | 138
2230-PS-2022 | 2230 | Passing Shoulder | 3 | Aggregate | Class 3 Special gradation for MnROAD - Base | 305 | 12 | 08/18/2008 | 08/18/2008 |  | 29594 | 29577 | 4
2230-PS-2022 | 2230 | Passing Shoulder | 4 | Aggregate | Class 6 Aggregate Base | 305 | 12 | 08/08/2016 | 08/13/2016 |  | 29595 | 18844 | 18651
2230-PS-2022 | 2230 | Passing Shoulder | 5 | Asphalt | MRCC - Base Layer HMA PG 58S-28 (SPWEAB540B) | 51 | 2 | 04/04/2022 | 10/12/2022 |  | 29596 |  | 21232
2230-PS-2022 | 2230 | Passing Shoulder | 6 | Asphalt | MRCC - Base Layer HMA PG 58S-28 (SPWEAB540B) | 51 | 2 | 04/04/2022 | 10/12/2022 |  | 29597 |  | 21232
2230-PS-2022 | 2230 | Passing Shoulder | 7 | Asphalt | MRCC - Base Layer HMA PG 58S-28 (SPWEAB540B) | 51 | 2 | 04/04/2022 | 10/12/2022 |  | 29598 |  | 21232
2231-DS-2022 | 2231 | Driving Shoulder | 1 | Clay | Clay - Subgrade - R=12 | 0 | 0 | 06/26/2008 | 06/26/2008 |  | 29669 | 29643 | 24
2231-DS-2022 | 2231 | Driving Shoulder | 2 | Granular | Select Granular Blend - Reclaimings + Class 3 Special material | 178 | 7 | 06/27/2008 | 06/27/2008 |  | 29670 | 29644 | 138
2231-DS-2022 | 2231 | Driving Shoulder | 3 | Aggregate | Class 3 Special gradation for MnROAD - Base | 305 | 12 | 08/27/2008 | 08/27/2008 |  | 29671 | 29645 | 4
2231-DS-2022 | 2231 | Driving Shoulder | 4 | Aggregate | Class 6 Aggregate Base | 305 | 12 | 08/08/2016 | 08/13/2016 |  | 29672 | 18817 | 18651
2231-DS-2022 | 2231 | Driving Shoulder | 5 | Asphalt | MRCC - Base Layer HMA PG 58S-28 (SPWEAB540B) | 51 | 2 | 04/04/2022 | 10/12/2022 |  | 29673 |  | 21232
2231-PS-2022 | 2231 | Passing Shoulder | 6 | Asphalt | MRCC - Base Layer HMA PG 58S-28 (SPWEAB540B) | 51 | 2 | 04/04/2022 | 10/12/2022 |  | 29659 |  | 21232
2231-PS-2022 | 2231 | Passing Shoulder | 7 | Asphalt | MRCC - Base Layer HMA PG 58S-28 (SPWEAB540B) | 51 | 2 | 04/04/2022 | 10/12/2022 |  | 29660 |  | 21232
2231-DS-2022 | 2231 | Driving Shoulder | 6 | Asphalt | MRCC - Base Layer HMA PG 58S-28 (SPWEAB540B) | 51 | 2 | 04/04/2022 | 10/12/2022 |  | 29674 |  | 21232
2231-DS-2022 | 2231 | Driving Shoulder | 7 | Asphalt | MRCC - Base Layer HMA PG 58S-28 (SPWEAB540B) | 51 | 2 | 04/04/2022 | 10/12/2022 |  | 29675 |  | 21232
2231-PS-2022 | 2231 | Passing Shoulder | 1 | Clay | Clay - Subgrade - R=12 | 0 | 0 | 06/26/2008 | 06/26/2008 |  | 29654 | 29637 | 24
2231-PS-2022 | 2231 | Passing Shoulder | 2 | Granular | Select Granular Blend - Reclaimings + Class 3 Special material | 178 | 7 | 06/27/2008 | 06/27/2008 |  | 29655 | 29638 | 138
2231-PS-2022 | 2231 | Passing Shoulder | 3 | Aggregate | Class 3 Special gradation for MnROAD - Base | 305 | 12 | 08/27/2008 | 08/27/2008 |  | 29656 | 29639 | 4
2231-PS-2022 | 2231 | Passing Shoulder | 4 | Aggregate | Class 6 Aggregate Base | 305 | 12 | 08/08/2016 | 08/13/2016 |  | 29657 | 18815 | 18651
2231-PS-2022 | 2231 | Passing Shoulder | 5 | Asphalt | MRCC - Base Layer HMA PG 58S-28 (SPWEAB540B) | 51 | 2 | 04/04/2022 | 10/12/2022 |  | 29658 |  | 21232
2232-DS-2022 | 2232 | Driving Shoulder | 1 | Clay | Clay - Subgrade - R=12 | 0 | 0 | 08/25/2008 | 08/25/2008 |  | 29763 | 29737 | 24
2232-DS-2022 | 2232 | Driving Shoulder | 2 | Granular | Select Granular Blend - Reclaimings + Class 3 Special material | 178 | 7 | 08/26/2008 | 08/26/2008 |  | 29764 | 29738 | 138
2232-DS-2022 | 2232 | Driving Shoulder | 3 | Aggregate | Class 3 Special gradation for MnROAD - Base | 305 | 12 | 08/27/2008 | 08/27/2008 |  | 29765 | 29739 | 4
2232-DS-2022 | 2232 | Driving Shoulder | 4 | Aggregate | Class 6 Aggregate Base | 305 | 12 | 08/08/2016 | 08/13/2016 |  | 29766 | 18788 | 18651
2232-DS-2022 | 2232 | Driving Shoulder | 5 | Asphalt | MRCC - Base Layer HMA PG 58S-28 (SPWEAB540B) | 51 | 2 | 04/04/2022 | 10/12/2022 |  | 29767 |  | 21232
2232-DS-2022 | 2232 | Driving Shoulder | 6 | Asphalt | MRCC - Base Layer HMA PG 58S-28 (SPWEAB540B) | 51 | 2 | 04/04/2022 | 10/12/2022 |  | 29768 |  | 21232
2232-DS-2022 | 2232 | Driving Shoulder | 7 | Asphalt | MRCC - Wet Plastic Additive (Dow) in HMA PG 52-34 (SPWEAB540A) | 51 | 2 | 04/04/2022 | 10/12/2022 |  | 29769 |  | 26123
2232-PS-2022 | 2232 | Passing Shoulder | 1 | Clay | Clay - Subgrade - R=12 | 0 | 0 | 08/25/2008 | 08/25/2008 |  | 29748 | 29731 | 24
2232-PS-2022 | 2232 | Passing Shoulder | 2 | Granular | Select Granular Blend - Reclaimings + Class 3 Special material | 178 | 7 | 08/26/2008 | 08/26/2008 |  | 29749 | 29732 | 138
2232-PS-2022 | 2232 | Passing Shoulder | 3 | Aggregate | Class 3 Special gradation for MnROAD - Base | 305 | 12 | 08/27/2008 | 08/27/2008 |  | 29750 | 29733 | 4
2232-PS-2022 | 2232 | Passing Shoulder | 4 | Aggregate | Class 6 Aggregate Base | 305 | 12 | 08/08/2016 | 08/13/2016 |  | 29751 | 18786 | 18651
2232-PS-2022 | 2232 | Passing Shoulder | 5 | Asphalt | MRCC - Base Layer HMA PG 58S-28 (SPWEAB540B) | 51 | 2 | 04/04/2022 | 10/12/2022 |  | 29752 |  | 21232
2232-PS-2022 | 2232 | Passing Shoulder | 6 | Asphalt | MRCC - Base Layer HMA PG 58S-28 (SPWEAB540B) | 51 | 2 | 04/04/2022 | 10/12/2022 |  | 29753 |  | 21232
2232-PS-2022 | 2232 | Passing Shoulder | 7 | Asphalt | MRCC - Wet Plastic Additive (Dow) in HMA PG 52-34 (SPWEAB540A) | 51 | 2 | 04/04/2022 | 10/12/2022 |  | 29754 |  | 26123
2233-DS-2022 | 2233 | Driving Shoulder | 1 | Clay | Clay - Subgrade - R=12 | 0 | 0 | 04/04/2022 | 10/12/2022 |  | 29853 |  | 24
2233-DS-2022 | 2233 | Driving Shoulder | 2 | Granular | Select Granular Blend - Reclaimings + Class 3 Special material | 178 | 7 | 04/04/2022 | 10/12/2022 |  | 29854 |  | 138
2233-DS-2022 | 2233 | Driving Shoulder | 3 | Aggregate | Class 3 Special gradation for MnROAD - Base | 305 | 12 | 04/04/2022 | 10/12/2022 |  | 29855 |  | 4
2233-DS-2022 | 2233 | Driving Shoulder | 4 | Aggregate | Class 6 Aggregate Base | 305 | 12 | 04/04/2022 | 10/12/2022 |  | 29856 |  | 18651
2233-DS-2022 | 2233 | Driving Shoulder | 5 | Asphalt | MRCC - Base Layer HMA PG 58S-28 (SPWEAB540B) | 51 | 2 | 04/04/2022 | 10/12/2022 |  | 29857 |  | 21232
2233-DS-2022 | 2233 | Driving Shoulder | 6 | Asphalt | MRCC - Base Layer HMA PG 58S-28 (SPWEAB540B) | 51 | 2 | 04/04/2022 | 10/12/2022 |  | 29858 |  | 21232
2233-DS-2022 | 2233 | Driving Shoulder | 7 | Asphalt | MRCC - Fiber Additive (ACE) in HMA PG 58H-34 (SPWEAB540C) | 51 | 2 | 04/04/2022 | 10/12/2022 |  | 29859 |  | 26124
2233-PS-2022 | 2233 | Passing Shoulder | 1 | Clay | Clay - Subgrade - R=12 | 0 | 0 | 04/04/2022 | 10/12/2022 |  | 29838 |  | 24
2233-PS-2022 | 2233 | Passing Shoulder | 2 | Granular | Select Granular Blend - Reclaimings + Class 3 Special material | 178 | 7 | 04/04/2022 | 10/12/2022 |  | 29839 |  | 138
2233-PS-2022 | 2233 | Passing Shoulder | 3 | Aggregate | Class 3 Special gradation for MnROAD - Base | 305 | 12 | 04/04/2022 | 10/12/2022 |  | 29840 |  | 4
2233-PS-2022 | 2233 | Passing Shoulder | 4 | Aggregate | Class 6 Aggregate Base | 305 | 12 | 04/04/2022 | 10/12/2022 |  | 29841 |  | 18651
2233-PS-2022 | 2233 | Passing Shoulder | 5 | Asphalt | MRCC - Base Layer HMA PG 58S-28 (SPWEAB540B) | 51 | 2 | 04/04/2022 | 10/12/2022 |  | 29842 |  | 21232
2233-PS-2022 | 2233 | Passing Shoulder | 6 | Asphalt | MRCC - Base Layer HMA PG 58S-28 (SPWEAB540B) | 51 | 2 | 04/04/2022 | 10/12/2022 |  | 29843 |  | 21232
2233-PS-2022 | 2233 | Passing Shoulder | 7 | Asphalt | MRCC - Fiber Additive (ACE) in HMA PG 58H-34 (SPWEAB540C) | 51 | 2 | 04/04/2022 | 10/12/2022 |  | 29844 |  | 26124
2234-DS-2022 | 2234 | Driving Shoulder | 1 | Clay | Clay - Subgrade - R=12 | 0 | 0 | 04/04/2022 | 10/12/2022 |  | 29936 |  | 24
2234-DS-2022 | 2234 | Driving Shoulder | 2 | Granular | Select Granular Blend - Reclaimings + Class 3 Special material | 178 | 7 | 04/04/2022 | 10/12/2022 |  | 29937 |  | 138
2234-DS-2022 | 2234 | Driving Shoulder | 3 | Aggregate | Class 3 Special gradation for MnROAD - Base | 305 | 12 | 04/04/2022 | 10/12/2022 |  | 29938 |  | 4
2234-DS-2022 | 2234 | Driving Shoulder | 4 | Aggregate | Class 6 Aggregate Base | 305 | 12 | 04/04/2022 | 10/12/2022 |  | 29939 |  | 18651
2234-DS-2022 | 2234 | Driving Shoulder | 5 | Asphalt | MRCC - Base Layer HMA PG 58S-28 (SPWEAB540B) | 51 | 2 | 04/04/2022 | 10/12/2022 |  | 29940 |  | 21232
2234-DS-2022 | 2234 | Driving Shoulder | 6 | Asphalt | MRCC - Base Layer HMA PG 58S-28 (SPWEAB540B) | 51 | 2 | 04/04/2022 | 10/12/2022 |  | 29941 |  | 21232
2234-DS-2022 | 2234 | Driving Shoulder | 7 | Asphalt | MRCC - Fiber Additive (Forta Fi) in HMA PG 58H-34 (SPWEAB540C) | 51 | 2 | 04/04/2022 | 10/12/2022 |  | 29942 |  | 26125
2234-PS-2022 | 2234 | Passing Shoulder | 1 | Clay | Clay - Subgrade - R=12 | 0 | 0 | 04/04/2022 | 10/12/2022 |  | 29922 |  | 24
2234-PS-2022 | 2234 | Passing Shoulder | 2 | Granular | Select Granular Blend - Reclaimings + Class 3 Special material | 178 | 7 | 04/04/2022 | 10/12/2022 |  | 29923 |  | 138
2234-PS-2022 | 2234 | Passing Shoulder | 3 | Aggregate | Class 3 Special gradation for MnROAD - Base | 305 | 12 | 04/04/2022 | 10/12/2022 |  | 29924 |  | 4
2234-PS-2022 | 2234 | Passing Shoulder | 4 | Aggregate | Class 6 Aggregate Base | 305 | 12 | 04/04/2022 | 10/12/2022 |  | 29925 |  | 18651
2234-PS-2022 | 2234 | Passing Shoulder | 5 | Asphalt | MRCC - Base Layer HMA PG 58S-28 (SPWEAB540B) | 51 | 2 | 04/04/2022 | 10/12/2022 |  | 29926 |  | 21232
2234-PS-2022 | 2234 | Passing Shoulder | 6 | Asphalt | MRCC - Base Layer HMA PG 58S-28 (SPWEAB540B) | 51 | 2 | 04/04/2022 | 10/12/2022 |  | 29927 |  | 21232
2234-PS-2022 | 2234 | Passing Shoulder | 7 | Asphalt | MRCC - Fiber Additive (Forta Fi) in HMA PG 58H-34 (SPWEAB540C) | 51 | 2 | 04/04/2022 | 10/12/2022 |  | 29928 |  | 26125
2235-DS-2022 | 2235 | Driving Shoulder | 1 | Clay | Clay - Subgrade - R=12 | 0 | 0 | 04/04/2022 | 10/12/2022 |  | 29998 |  | 24
2235-DS-2022 | 2235 | Driving Shoulder | 2 | Granular | Select Granular Blend - Reclaimings + Class 3 Special material | 178 | 7 | 04/04/2022 | 10/12/2022 |  | 29999 |  | 138
2235-DS-2022 | 2235 | Driving Shoulder | 3 | Aggregate | Class 3 Special gradation for MnROAD - Base | 305 | 12 | 04/04/2022 | 10/12/2022 |  | 30000 |  | 4
2235-DS-2022 | 2235 | Driving Shoulder | 4 | Aggregate | Class 6 Aggregate Base | 305 | 12 | 04/04/2022 | 10/12/2022 |  | 30001 |  | 18651
2235-DS-2022 | 2235 | Driving Shoulder | 5 | Asphalt | MRCC - Base Layer HMA PG 58S-28 (SPWEAB540B) | 51 | 2 | 04/04/2022 | 10/12/2022 |  | 30002 |  | 21232
2235-DS-2022 | 2235 | Driving Shoulder | 6 | Asphalt | MRCC - Base Layer HMA PG 58S-28 (SPWEAB540B) | 51 | 2 | 04/04/2022 | 10/12/2022 |  | 30003 |  | 21232
2235-DS-2022 | 2235 | Driving Shoulder | 7 | Asphalt | MRCC - Wet Rubber Additive (Entech) in HMA PG 52-34 (SPWEAB540A) | 51 | 2 | 04/04/2022 | 10/12/2022 |  | 30004 |  | 26126
2235-PS-2022 | 2235 | Passing Shoulder | 1 | Clay | Clay - Subgrade - R=12 | 0 | 0 | 04/04/2022 | 10/12/2022 |  | 29983 |  | 24
2235-PS-2022 | 2235 | Passing Shoulder | 2 | Granular | Select Granular Blend - Reclaimings + Class 3 Special material | 178 | 7 | 04/04/2022 | 10/12/2022 |  | 29984 |  | 138
2235-PS-2022 | 2235 | Passing Shoulder | 3 | Aggregate | Class 3 Special gradation for MnROAD - Base | 305 | 12 | 04/04/2022 | 10/12/2022 |  | 29985 |  | 4
2235-PS-2022 | 2235 | Passing Shoulder | 4 | Aggregate | Class 6 Aggregate Base | 305 | 12 | 04/04/2022 | 10/12/2022 |  | 29986 |  | 18651
2235-PS-2022 | 2235 | Passing Shoulder | 5 | Asphalt | MRCC - Base Layer HMA PG 58S-28 (SPWEAB540B) | 51 | 2 | 04/04/2022 | 10/12/2022 |  | 29987 |  | 21232
2235-PS-2022 | 2235 | Passing Shoulder | 6 | Asphalt | MRCC - Base Layer HMA PG 58S-28 (SPWEAB540B) | 51 | 2 | 04/04/2022 | 10/12/2022 |  | 29988 |  | 21232
2235-PS-2022 | 2235 | Passing Shoulder | 7 | Asphalt | MRCC - Wet Rubber Additive (Entech) in HMA PG 52-34 (SPWEAB540A) | 51 | 2 | 04/04/2022 | 10/12/2022 |  | 29989 |  | 26126
2236-DS-2022 | 2236 | Driving Shoulder | 1 | Clay | Clay - Subgrade - R=12 | 0 | 0 | 04/04/2022 | 10/12/2022 |  | 30060 |  | 24
2236-DS-2022 | 2236 | Driving Shoulder | 2 | Granular | Select Granular Blend - Reclaimings + Class 3 Special material | 178 | 7 | 04/04/2022 | 10/12/2022 |  | 30061 |  | 138
2236-DS-2022 | 2236 | Driving Shoulder | 3 | Aggregate | Class 3 Special gradation for MnROAD - Base | 305 | 12 | 04/04/2022 | 10/12/2022 |  | 30062 |  | 4
2236-DS-2022 | 2236 | Driving Shoulder | 4 | Aggregate | Class 6 Aggregate Base | 305 | 12 | 04/04/2022 | 10/12/2022 |  | 30063 |  | 18651
2236-DS-2022 | 2236 | Driving Shoulder | 5 | Asphalt | MRCC - Base Layer HMA PG 58S-28 (SPWEAB540B) | 51 | 2 | 04/04/2022 | 10/12/2022 |  | 30064 |  | 21232
2236-DS-2022 | 2236 | Driving Shoulder | 6 | Asphalt | MRCC - Base Layer HMA PG 58S-28 (SPWEAB540B) | 51 | 2 | 04/04/2022 | 10/12/2022 |  | 30065 |  | 21232
2236-DS-2022 | 2236 | Driving Shoulder | 7 | Asphalt | MRCC - Dry Plastic Additive (Avangard) in HMA PG XX-34 (SPWEAB540A) | 51 | 2 | 04/04/2022 | 10/12/2022 |  | 30066 |  | 26127
2236-PS-2022 | 2236 | Passing Shoulder | 1 | Clay | Clay - Subgrade - R=12 | 0 | 0 | 04/04/2022 | 10/12/2022 |  | 30045 |  | 24
2236-PS-2022 | 2236 | Passing Shoulder | 2 | Granular | Select Granular Blend - Reclaimings + Class 3 Special material | 178 | 7 | 04/04/2022 | 10/12/2022 |  | 30046 |  | 138
2236-PS-2022 | 2236 | Passing Shoulder | 3 | Aggregate | Class 3 Special gradation for MnROAD - Base | 305 | 12 | 04/04/2022 | 10/12/2022 |  | 30047 |  | 4
2236-PS-2022 | 2236 | Passing Shoulder | 4 | Aggregate | Class 6 Aggregate Base | 305 | 12 | 04/04/2022 | 10/12/2022 |  | 30048 |  | 18651
2236-PS-2022 | 2236 | Passing Shoulder | 5 | Asphalt | MRCC - Base Layer HMA PG 58S-28 (SPWEAB540B) | 51 | 2 | 04/04/2022 | 10/12/2022 |  | 30049 |  | 21232
2236-PS-2022 | 2236 | Passing Shoulder | 6 | Asphalt | MRCC - Base Layer HMA PG 58S-28 (SPWEAB540B) | 51 | 2 | 04/04/2022 | 10/12/2022 |  | 30050 |  | 21232
2236-PS-2022 | 2236 | Passing Shoulder | 7 | Asphalt | MRCC - Dry Plastic Additive (Avangard) in HMA PG XX-34 (SPWEAB540A) | 51 | 2 | 04/04/2022 | 10/12/2022 |  | 30051 |  | 26127
2237-DS-2022 | 2237 | Driving Shoulder | 1 | Clay | Clay - Subgrade - R=12 | 0 | 0 | 04/04/2022 | 10/12/2022 |  | 30103 |  | 24
2237-DS-2022 | 2237 | Driving Shoulder | 2 | Granular | Select Granular Blend - Reclaimings + Class 3 Special material | 178 | 7 | 04/04/2022 | 10/12/2022 |  | 30104 |  | 138
2237-DS-2022 | 2237 | Driving Shoulder | 3 | Aggregate | Class 3 Special gradation for MnROAD - Base | 305 | 12 | 04/04/2022 | 10/12/2022 |  | 30105 |  | 4
2237-DS-2022 | 2237 | Driving Shoulder | 4 | Aggregate | Class 6 Aggregate Base | 305 | 12 | 04/04/2022 | 10/12/2022 |  | 30106 |  | 18651
2237-DS-2022 | 2237 | Driving Shoulder | 5 | Asphalt | MRCC - Base Layer HMA PG 58S-28 (SPWEAB540B) | 51 | 2 | 04/04/2022 | 10/12/2022 |  | 30107 |  | 21232
2237-DS-2022 | 2237 | Driving Shoulder | 6 | Asphalt | MRCC - Base Layer HMA PG 58S-28 (SPWEAB540B) | 51 | 2 | 04/04/2022 | 10/12/2022 |  | 30108 |  | 21232
2237-DS-2022 | 2237 | Driving Shoulder | 7 | Asphalt | MRCC - Dry Rubber Additive (Liberty Tire) in HMA PG XX-34 (SPWEAB540A) | 51 | 2 | 04/04/2022 | 10/12/2022 |  | 30109 |  | 26128
2237-PS-2022 | 2237 | Passing Shoulder | 1 | Clay | Clay - Subgrade - R=12 | 0 | 0 | 04/04/2022 | 10/12/2022 |  | 30118 |  | 24
2237-PS-2022 | 2237 | Passing Shoulder | 2 | Granular | Select Granular Blend - Reclaimings + Class 3 Special material | 178 | 7 | 04/04/2022 | 10/12/2022 |  | 30119 |  | 138
2237-PS-2022 | 2237 | Passing Shoulder | 3 | Aggregate | Class 3 Special gradation for MnROAD - Base | 305 | 12 | 04/04/2022 | 10/12/2022 |  | 30120 |  | 4
2237-PS-2022 | 2237 | Passing Shoulder | 4 | Aggregate | Class 6 Aggregate Base | 305 | 12 | 04/04/2022 | 10/12/2022 |  | 30121 |  | 18651
2237-PS-2022 | 2237 | Passing Shoulder | 5 | Asphalt | MRCC - Base Layer HMA PG 58S-28 (SPWEAB540B) | 51 | 2 | 04/04/2022 | 10/12/2022 |  | 30122 |  | 21232
2237-PS-2022 | 2237 | Passing Shoulder | 6 | Asphalt | MRCC - Base Layer HMA PG 58S-28 (SPWEAB540B) | 51 | 2 | 04/04/2022 | 10/12/2022 |  | 30123 |  | 21232
2237-PS-2022 | 2237 | Passing Shoulder | 7 | Asphalt | MRCC - Dry Rubber Additive (Liberty Tire) in HMA PG XX-34 (SPWEAB540A) | 51 | 2 | 04/04/2022 | 10/12/2022 |  | 30124 |  | 26128
2238-DS-2022 | 2238 | Driving Shoulder | 1 | Clay | Clay - Subgrade - R=12 | 0 | 0 | 04/04/2022 | 10/12/2022 |  | 30133 |  | 24
2238-DS-2022 | 2238 | Driving Shoulder | 2 | Granular | Select Granular Blend - Reclaimings + Class 3 Special material | 178 | 7 | 04/04/2022 | 10/12/2022 |  | 30134 |  | 138
2238-DS-2022 | 2238 | Driving Shoulder | 3 | Aggregate | Class 3 Special gradation for MnROAD - Base | 305 | 12 | 04/04/2022 | 10/12/2022 |  | 30135 |  | 4
2238-DS-2022 | 2238 | Driving Shoulder | 4 | Aggregate | Class 6 Aggregate Base | 305 | 12 | 04/04/2022 | 10/12/2022 |  | 30136 |  | 18651
2238-DS-2022 | 2238 | Driving Shoulder | 5 | Asphalt | MRCC - Base Layer HMA PG 58S-28 (SPWEAB540B) | 51 | 2 | 04/04/2022 | 10/12/2022 |  | 30137 |  | 21232
2238-DS-2022 | 2238 | Driving Shoulder | 6 | Asphalt | MRCC - Base Layer HMA PG 58S-28 (SPWEAB540B) | 51 | 2 | 04/04/2022 | 10/12/2022 |  | 30138 |  | 21232
2238-DS-2022 | 2238 | Driving Shoulder | 7 | Asphalt | MRCC - Control HMA PG XX-34 (SPWEAB540A) | 51 | 2 | 04/04/2022 | 10/12/2022 |  | 30139 |  | 26129
2238-PS-2022 | 2238 | Passing Shoulder | 1 | Clay | Clay - Subgrade - R=12 | 0 | 0 | 04/04/2022 | 10/12/2022 |  | 30148 |  | 24
2238-PS-2022 | 2238 | Passing Shoulder | 2 | Granular | Select Granular Blend - Reclaimings + Class 3 Special material | 178 | 7 | 04/04/2022 | 10/12/2022 |  | 30149 |  | 138
2238-PS-2022 | 2238 | Passing Shoulder | 3 | Aggregate | Class 3 Special gradation for MnROAD - Base | 305 | 12 | 04/04/2022 | 10/12/2022 |  | 30150 |  | 4
2238-PS-2022 | 2238 | Passing Shoulder | 4 | Aggregate | Class 6 Aggregate Base | 305 | 12 | 04/04/2022 | 10/12/2022 |  | 30151 |  | 18651
2238-PS-2022 | 2238 | Passing Shoulder | 5 | Asphalt | MRCC - Base Layer HMA PG 58S-28 (SPWEAB540B) | 51 | 2 | 04/04/2022 | 10/12/2022 |  | 30152 |  | 21232
2238-PS-2022 | 2238 | Passing Shoulder | 6 | Asphalt | MRCC - Base Layer HMA PG 58S-28 (SPWEAB540B) | 51 | 2 | 04/04/2022 | 10/12/2022 |  | 30153 |  | 21232
2238-PS-2022 | 2238 | Passing Shoulder | 7 | Asphalt | MRCC - Control HMA PG XX-34 (SPWEAB540A) | 51 | 2 | 04/04/2022 | 10/12/2022 |  | 30154 |  | 26129
2239-DS-2022 | 2239 | Driving Shoulder | 1 | Clay | Clay - Subgrade - R=12 | 0 | 0 | 04/04/2022 | 10/12/2022 |  | 30163 |  | 24
2239-DS-2022 | 2239 | Driving Shoulder | 2 | Granular | Select Granular Blend - Reclaimings + Class 3 Special material | 178 | 7 | 04/04/2022 | 10/12/2022 |  | 30164 |  | 138
2239-DS-2022 | 2239 | Driving Shoulder | 3 | Aggregate | Class 3 Special gradation for MnROAD - Base | 305 | 12 | 04/04/2022 | 10/12/2022 |  | 30165 |  | 4
2239-DS-2022 | 2239 | Driving Shoulder | 4 | Aggregate | Class 6 Aggregate Base | 305 | 12 | 04/04/2022 | 10/12/2022 |  | 30166 |  | 18651
2239-DS-2022 | 2239 | Driving Shoulder | 5 | Asphalt | MRCC - Base Layer HMA PG 58S-28 (SPWEAB540B) | 51 | 2.5 | 04/04/2022 | 10/12/2022 |  | 30167 |  | 21232
2239-DS-2022 | 2239 | Driving Shoulder | 6 | Asphalt | MRCC - Base Layer HMA PG 58S-28 (SPWEAB540B) | 51 | 2.5 | 04/04/2022 | 10/12/2022 |  | 30168 |  | 21232
2239-DS-2022 | 2239 | Driving Shoulder | 8 | Asphalt | MRCC - Control HMA PG 58H-34 (SPWEAB540C) | 51 | 2 | 04/04/2022 | 10/12/2022 |  | 30170 |  | 26130
2239-PS-2022 | 2239 | Passing Shoulder | 1 | Clay | Clay - Subgrade - R=12 | 0 | 0 | 04/04/2022 | 10/12/2022 |  | 30179 |  | 24
2239-PS-2022 | 2239 | Passing Shoulder | 2 | Granular | Select Granular Blend - Reclaimings + Class 3 Special material | 178 | 7 | 04/04/2022 | 10/12/2022 |  | 30180 |  | 138
2239-PS-2022 | 2239 | Passing Shoulder | 3 | Aggregate | Class 3 Special gradation for MnROAD - Base | 305 | 12 | 04/04/2022 | 10/12/2022 |  | 30181 |  | 4
2239-PS-2022 | 2239 | Passing Shoulder | 4 | Aggregate | Class 6 Aggregate Base | 305 | 12 | 04/04/2022 | 10/12/2022 |  | 30182 |  | 18651
2239-PS-2022 | 2239 | Passing Shoulder | 5 | Asphalt | MRCC - Base Layer HMA PG 58S-28 (SPWEAB540B) | 51 | 2 | 04/04/2022 | 10/12/2022 |  | 30183 |  | 21232
2239-PS-2022 | 2239 | Passing Shoulder | 6 | Asphalt | MRCC - Base Layer HMA PG 58S-28 (SPWEAB540B) | 51 | 2 | 04/04/2022 | 10/12/2022 |  | 30184 |  | 21232
2239-PS-2022 | 2239 | Passing Shoulder | 7 | Asphalt | MRCC - Control HMA PG 58H-34 (SPWEAB540C) | 51 | 2 | 04/04/2022 | 10/12/2022 |  | 30185 |  | 26130
2401-PS-2024 | 2401 | Passing Shoulder | 1 | Clay | Clay - Subgrade - R=12 | 0 | 0 | 09/02/2024 | 09/04/2024 |  | 31516 |  | 24
2401-PS-2024 | 2401 | Passing Shoulder | 4 | Concrete | Concrete - LC³ - Ash Grove Portland cement + 30% calcined clay + 15% limestone | 190.5 | 7.5 | 09/12/2024 | 09/12/2024 |  | 31519 |  | 26267
2401-PS-2024 | 2401 | Passing Shoulder | 3 | Aggregate | Class 5Q - MnROAD 2024 | 101.6 | 4 | 08/30/2024 | 08/30/2024 |  | 31518 |  | 26277
2401-PS-2024 | 2401 | Passing Shoulder | 2 | Aggregate | Class 5 - MnROAD 2024 | 139.7 | 5.5 | 08/29/2024 | 08/29/2024 |  | 31517 |  | 26276
5131-DS-2008 | 5131 | Driving Shoulder | 1 | Clay | Clay - Subgrade - R=12 | 0 | 0 | 08/25/2008 | 08/25/2008 | 06/09/2013 | 28117 |  | 24
5131-DS-2008 | 5131 | Driving Shoulder | 2 | Aggregate | Class 5 - Standard - Base | 127 | 5 | 09/05/2008 | 09/05/2008 | 06/09/2013 | 28118 |  | 17163
5131-DS-2008 | 5131 | Driving Shoulder | 3 | Aggregate | Class 1 Stabilizing Aggregate - Spec 3149 | 127 | 5 | 09/22/2008 | 09/22/2008 | 06/09/2013 | 28119 |  | 3
5131-DS-2008 | 5131 | Driving Shoulder | 4 | Aggregate | Class 5 Shouldering Aggregate | 51 | 2 | 10/20/2008 | 10/22/2008 | 06/09/2013 | 28120 |  | 14
5131-PS-2008 | 5131 | Passing Shoulder | 5 | Asphalt | Hot Mix Asphalt - 5% Manufactured Waste Shingles | 76 | 3 | 10/31/2008 | 10/31/2008 | 06/09/2013 | 28112 |  | 40
5131-PS-2008 | 5131 | Passing Shoulder | 1 | Clay | Clay - Subgrade - R=12 | 0 | 0 | 08/25/2008 | 08/25/2008 | 06/09/2013 | 28108 |  | 24
5131-PS-2008 | 5131 | Passing Shoulder | 2 | Aggregate | Class 5 - Standard - Base | 127 | 5 | 09/05/2008 | 09/05/2008 | 06/09/2013 | 28109 |  | 17163
5131-PS-2008 | 5131 | Passing Shoulder | 3 | Aggregate | Class 1 Stabilizing Aggregate - Spec 3149 | 127 | 5 | 09/22/2008 | 09/22/2008 | 06/09/2013 | 28110 |  | 3
5131-PS-2008 | 5131 | Passing Shoulder | 4 | Aggregate | Class 5 Shouldering Aggregate | 51 | 2 | 10/20/2008 | 10/22/2008 | 06/09/2013 | 28111 |  | 14
5131-DS-2008 | 5131 | Driving Shoulder | 5 | Asphalt | Hot Mix Asphalt - 5% Manufactured Waste Shingles | 76 | 3 | 10/31/2008 | 10/31/2008 | 06/09/2013 | 28121 |  | 40
94001-DS-1973 | 94001 | Driving Shoulder | 2 | Aggregate | Class 5 - Standard - Base | 267 | 10.5 | 06/15/1973 | 06/15/1973 |  | 20824 |  | 17163
94001-DS-1973 | 94001 | Driving Shoulder | 1 | Clay | Clay - Subgrade - R=12 | 0 | 0 | 06/01/1973 | 06/01/1973 |  | 20820 |  | 24
94001-DS-1973 | 94001 | Driving Shoulder | 3 | Asphalt | Hot Mix Asphalt - Shoulder Mix | 102 | 4 | 07/01/1973 | 07/01/1973 |  | 20829 |  | 116
94001-PS-1973 | 94001 | Passing Shoulder | 1 | Clay | Clay - Subgrade - R=12 | 0 | 0 | 06/01/1973 | 06/01/1973 |  | 20822 |  | 24
94001-PS-1973 | 94001 | Passing Shoulder | 2 | Aggregate | Class 5 - Standard - Base | 267 | 10.5 | 06/15/1973 | 06/15/1973 |  | 20826 |  | 17163
94001-PS-1973 | 94001 | Passing Shoulder | 3 | Asphalt | Hot Mix Asphalt - Shoulder Mix | 102 | 4 | 07/01/1973 | 07/01/1973 |  | 20830 |  | 116
94002-DS-1973 | 94002 | Driving Shoulder | 2 | Aggregate | Class 5 - Standard - Base | 267 | 10.5 | 06/15/2017 | 06/15/2017 |  | 20841 |  | 17163
94002-DS-1973 | 94002 | Driving Shoulder | 1 | Clay | Clay - Subgrade - R=12 | 0 | 0 | 06/01/2017 | 06/01/2017 |  | 20837 |  | 24
94002-DS-1973 | 94002 | Driving Shoulder | 3 | Asphalt | Hot Mix Asphalt - Shoulder Mix | 102 | 4 | 06/15/2017 | 06/15/2017 |  | 20846 |  | 116
94002-PS-1973 | 94002 | Passing Shoulder | 3 | Asphalt | Hot Mix Asphalt - Shoulder Mix | 102 | 4 | 06/15/2017 | 06/15/2017 |  | 20847 |  | 116
94002-PS-1973 | 94002 | Passing Shoulder | 2 | Aggregate | Class 5 - Standard - Base | 267 | 10.5 | 06/15/2017 | 06/15/2017 |  | 20843 |  | 17163
94002-PS-1973 | 94002 | Passing Shoulder | 1 | Clay | Clay - Subgrade - R=12 | 0 | 0 | 06/01/2017 | 06/01/2017 |  | 20839 |  | 24
94003-DS-1973 | 94003 | Driving Shoulder | 1 | Clay | Clay - Subgrade - R=12 | 0 | 0 | 06/01/1973 | 06/01/1973 |  | 20854 |  | 24
94003-DS-1973 | 94003 | Driving Shoulder | 2 | Aggregate | Class 5 - Standard - Base | 267 | 10.5 | 06/15/1973 | 06/15/1973 |  | 20858 |  | 17163
94003-PS-1973 | 94003 | Passing Shoulder | 2 | Aggregate | Class 5 - Standard - Base | 267 | 10.5 | 06/15/1973 | 06/15/1973 |  | 20860 |  | 17163
94003-PS-1973 | 94003 | Passing Shoulder | 1 | Clay | Clay - Subgrade - R=12 | 0 | 0 | 06/01/1973 | 06/01/1973 |  | 20856 |  | 24
94003-DS-1973 | 94003 | Driving Shoulder | 3 | Asphalt | Hot Mix Asphalt - Shoulder Mix | 102 | 4 | 07/01/1973 | 07/01/1973 |  | 20863 |  | 116
94003-PS-1973 | 94003 | Passing Shoulder | 3 | Asphalt | Hot Mix Asphalt - Shoulder Mix | 102 | 4 | 07/01/1973 | 07/01/1973 |  | 20864 |  | 116
94004-PS-1973 | 94004 | Passing Shoulder | 1 | Clay | Clay - Subgrade - R=12 | 0 | 0 | 06/01/1973 | 06/01/1973 |  | 20873 |  | 24
94004-PS-1973 | 94004 | Passing Shoulder | 2 | Aggregate | Class 5 - Standard - Base | 267 | 10.5 | 06/15/1973 | 06/15/1973 |  | 20877 |  | 17163
94004-PS-1973 | 94004 | Passing Shoulder | 3 | Asphalt | Hot Mix Asphalt - Shoulder Mix | 102 | 4 | 07/01/1973 | 07/01/1973 |  | 20881 |  | 116
94004-DS-1973 | 94004 | Driving Shoulder | 1 | Clay | Clay - Subgrade - R=12 | 0 | 0 | 06/01/1973 | 06/01/1973 |  | 20871 |  | 24
94004-DS-1973 | 94004 | Driving Shoulder | 2 | Aggregate | Class 5 - Standard - Base | 267 | 10.5 | 06/15/1973 | 06/15/1973 |  | 20875 |  | 17163
94004-DS-1973 | 94004 | Driving Shoulder | 3 | Asphalt | Hot Mix Asphalt - Shoulder Mix | 102 | 4 | 07/01/1973 | 07/01/1973 |  | 20880 |  | 116
94005-DS-1973 | 94005 | Driving Shoulder | 1 | Clay | Clay - Subgrade - R=12 | 0 | 0 | 06/01/1973 | 06/01/1973 |  | 20888 |  | 24
94005-DS-1973 | 94005 | Driving Shoulder | 2 | Aggregate | Class 5 - Standard - Base | 267 | 10.5 | 06/15/1973 | 06/15/1973 |  | 20895 |  | 17163
94005-DS-1973 | 94005 | Driving Shoulder | 3 | Asphalt | Hot Mix Asphalt - Shoulder Mix | 102 | 4 | 06/15/1973 | 06/15/1973 |  | 20897 |  | 116
94005-PS-1973 | 94005 | Passing Shoulder | 1 | Clay | Clay - Subgrade - R=12 | 0 | 0 | 06/01/1973 | 06/01/1973 |  | 20890 |  | 24
94005-PS-1973 | 94005 | Passing Shoulder | 2 | Aggregate | Class 5 - Standard - Base | 267 | 10.5 | 06/15/1973 | 06/15/1973 |  | 20896 |  | 17163
94005-PS-1973 | 94005 | Passing Shoulder | 3 | Asphalt | Hot Mix Asphalt - Shoulder Mix | 102 | 4 | 06/15/1973 | 06/15/1973 |  | 20898 |  | 116
94006-DS-1973 | 94006 | Driving Shoulder | 1 | Clay | Clay - Subgrade - R=12 | 0 | 0 | 06/01/1973 | 06/01/1973 |  | 20905 |  | 24
94006-DS-1973 | 94006 | Driving Shoulder | 2 | Aggregate | Class 5 - Standard - Base | 267 | 10.5 | 06/15/1973 | 06/15/1973 |  | 20909 |  | 17163
94006-DS-1973 | 94006 | Driving Shoulder | 3 | Asphalt | Hot Mix Asphalt - Shoulder Mix | 102 | 4 | 07/01/1973 | 07/01/1973 |  | 20914 |  | 116
94006-PS-1973 | 94006 | Passing Shoulder | 1 | Clay | Clay - Subgrade - R=12 | 0 | 0 | 06/01/1973 | 06/01/1973 |  | 20907 |  | 24
94006-PS-1973 | 94006 | Passing Shoulder | 2 | Aggregate | Class 5 - Standard - Base | 267 | 10.5 | 06/15/1973 | 06/15/1973 |  | 20911 |  | 17163
94006-PS-1973 | 94006 | Passing Shoulder | 3 | Asphalt | Hot Mix Asphalt - Shoulder Mix | 102 | 4 | 07/01/1973 | 07/01/1973 |  | 20915 |  | 116
94007-DS-1973 | 94007 | Driving Shoulder | 1 | Clay | Clay - Subgrade - R=12 | 0 | 0 | 06/01/1973 | 06/01/1973 |  | 20922 |  | 24
94007-DS-1973 | 94007 | Driving Shoulder | 2 | Aggregate | Class 5 - Standard - Base | 267 | 10.5 | 06/15/1973 | 06/15/1973 |  | 20926 |  | 17163
94007-DS-1973 | 94007 | Driving Shoulder | 3 | Asphalt | Hot Mix Asphalt - Shoulder Mix | 102 | 4 | 07/01/1973 | 07/01/1973 |  | 20931 |  | 116
94007-PS-1973 | 94007 | Passing Shoulder | 1 | Clay | Clay - Subgrade - R=12 | 0 | 0 | 06/01/1973 | 06/01/1973 |  | 20924 |  | 24
94007-PS-1973 | 94007 | Passing Shoulder | 2 | Aggregate | Class 5 - Standard - Base | 267 | 10.5 | 06/15/1973 | 06/15/1973 |  | 20928 |  | 17163
94007-PS-1973 | 94007 | Passing Shoulder | 3 | Asphalt | Hot Mix Asphalt - Shoulder Mix | 102 | 4 | 07/01/1973 | 07/01/1973 |  | 20932 |  | 116
94008-DS-1973 | 94008 | Driving Shoulder | 1 | Clay | Clay - Subgrade - R=12 | 0 | 0 | 06/01/1973 | 06/01/1973 |  | 20939 |  | 24
94008-DS-1973 | 94008 | Driving Shoulder | 2 | Aggregate | Class 5 - Standard - Base | 267 | 10.5 | 06/15/1973 | 06/15/1973 |  | 20943 |  | 17163
94008-DS-1973 | 94008 | Driving Shoulder | 3 | Asphalt | Hot Mix Asphalt - Shoulder Mix | 102 | 4 | 07/01/1973 | 07/01/1973 |  | 20948 |  | 116
94008-PS-1973 | 94008 | Passing Shoulder | 1 | Clay | Clay - Subgrade - R=12 | 0 | 0 | 06/01/1973 | 06/01/1973 |  | 20941 |  | 24
94008-PS-1973 | 94008 | Passing Shoulder | 2 | Aggregate | Class 5 - Standard - Base | 267 | 10.5 | 06/15/1973 | 06/15/1973 |  | 20945 |  | 17163
94008-PS-1973 | 94008 | Passing Shoulder | 3 | Asphalt | Hot Mix Asphalt - Shoulder Mix | 102 | 4 | 07/01/1973 | 07/01/1973 |  | 20949 |  | 116
94009-DS-1973 | 94009 | Driving Shoulder | 1 | Clay | Clay - Subgrade - R=12 | 0 | 0 | 06/01/1973 | 06/01/1973 |  | 20956 |  | 24
94009-DS-1973 | 94009 | Driving Shoulder | 2 | Aggregate | Class 5 - Standard - Base | 267 | 10.5 | 06/15/1973 | 06/15/1973 |  | 20960 |  | 17163
94009-DS-1973 | 94009 | Driving Shoulder | 3 | Asphalt | Hot Mix Asphalt - Shoulder Mix | 102 | 4 | 07/01/1973 | 07/01/1973 |  | 20965 |  | 116
94009-PS-1973 | 94009 | Passing Shoulder | 1 | Clay | Clay - Subgrade - R=12 | 0 | 0 | 06/01/1973 | 06/01/1973 |  | 20958 |  | 24
94009-PS-1973 | 94009 | Passing Shoulder | 2 | Aggregate | Class 5 - Standard - Base | 267 | 10.5 | 06/15/1973 | 06/15/1973 |  | 20962 |  | 17163
94009-PS-1973 | 94009 | Passing Shoulder | 3 | Asphalt | Hot Mix Asphalt - Shoulder Mix | 102 | 4 | 07/01/1973 | 07/01/1973 |  | 20966 |  | 116
94010-DS-1973 | 94010 | Driving Shoulder | 1 | Clay | Clay - Subgrade - R=12 | 0 | 0 | 06/01/1973 | 06/01/1973 |  | 20974 |  | 24
94010-DS-1973 | 94010 | Driving Shoulder | 2 | Aggregate | Class 5 - Standard - Base | 267 | 10.5 | 06/15/1973 | 06/15/1973 |  | 20978 |  | 17163
94010-DS-1973 | 94010 | Driving Shoulder | 3 | Asphalt | Hot Mix Asphalt - Shoulder Mix | 102 | 4 | 07/01/1973 | 07/01/1973 |  | 20983 |  | 116
94010-PS-1973 | 94010 | Passing Shoulder | 1 | Clay | Clay - Subgrade - R=12 | 0 | 0 | 06/01/1973 | 06/01/1973 |  | 20976 |  | 24
94010-PS-1973 | 94010 | Passing Shoulder | 2 | Aggregate | Class 5 - Standard - Base | 267 | 10.5 | 06/15/1973 | 06/15/1973 |  | 20980 |  | 17163
94010-PS-1973 | 94010 | Passing Shoulder | 3 | Asphalt | Hot Mix Asphalt - Shoulder Mix | 102 | 4 | 07/01/1973 | 07/01/1973 |  | 20984 |  | 116
94011-DS-1973 | 94011 | Driving Shoulder | 1 | Clay | Clay - Subgrade - R=12 | 0 | 0 | 06/01/1973 | 06/01/1973 |  | 20991 |  | 24
94011-DS-1973 | 94011 | Driving Shoulder | 2 | Aggregate | Class 5 - Standard - Base | 267 | 10.5 | 06/15/1973 | 06/15/1973 |  | 20995 |  | 17163
94011-DS-1973 | 94011 | Driving Shoulder | 3 | Asphalt | Hot Mix Asphalt - Shoulder Mix | 102 | 4 | 07/01/1973 | 07/01/1973 |  | 21000 |  | 116
94011-PS-1973 | 94011 | Passing Shoulder | 1 | Clay | Clay - Subgrade - R=12 | 0 | 0 | 06/01/1973 | 06/01/1973 |  | 20993 |  | 24
94011-PS-1973 | 94011 | Passing Shoulder | 2 | Aggregate | Class 5 - Standard - Base | 267 | 10.5 | 06/15/1973 | 06/15/1973 |  | 20997 |  | 17163
94011-PS-1973 | 94011 | Passing Shoulder | 3 | Asphalt | Hot Mix Asphalt - Shoulder Mix | 102 | 4 | 07/01/1973 | 07/01/1973 |  | 21001 |  | 116
94012-DS-1973 | 94012 | Driving Shoulder | 1 | Clay | Clay - Subgrade - R=12 | 0 | 0 | 06/01/1973 | 06/01/1973 |  | 21019 |  | 24
94012-DS-1973 | 94012 | Driving Shoulder | 2 | Aggregate | Class 5 - Standard - Base | 267 | 10.5 | 06/15/1973 | 06/15/1973 |  | 21026 |  | 17163
94012-DS-1973 | 94012 | Driving Shoulder | 3 | Asphalt | Hot Mix Asphalt - Shoulder Mix | 102 | 4 | 07/01/1973 | 07/01/1973 |  | 21028 |  | 116
94012-PS-1973 | 94012 | Passing Shoulder | 1 | Clay | Clay - Subgrade - R=12 | 0 | 0 | 06/01/1973 | 06/01/1973 |  | 21021 |  | 24
94012-PS-1973 | 94012 | Passing Shoulder | 2 | Aggregate | Class 5 - Standard - Base | 267 | 10.5 | 06/15/1973 | 06/15/1973 |  | 21027 |  | 17163
94012-PS-1973 | 94012 | Passing Shoulder | 3 | Asphalt | Hot Mix Asphalt - Shoulder Mix | 102 | 4 | 06/01/1973 | 06/01/1973 |  | 21029 |  | 116
94013-DS-1973 | 94013 | Driving Shoulder | 1 | Clay | Clay - Subgrade - R=12 | 0 | 0 | 06/01/1973 | 06/01/1973 |  | 21036 |  | 24
94013-DS-1973 | 94013 | Driving Shoulder | 2 | Aggregate | Class 5 - Standard - Base | 267 | 10.5 | 06/15/1973 | 06/15/1973 |  | 21040 |  | 17163
94013-DS-1973 | 94013 | Driving Shoulder | 3 | Asphalt | Hot Mix Asphalt - Shoulder Mix | 102 | 4 | 07/01/1973 | 07/01/1973 |  | 21045 |  | 116
94013-PS-1973 | 94013 | Passing Shoulder | 1 | Clay | Clay - Subgrade - R=12 | 0 | 0 | 06/01/1973 | 06/01/1973 |  | 21038 |  | 24
94013-PS-1973 | 94013 | Passing Shoulder | 2 | Aggregate | Class 5 - Standard - Base | 267 | 10.5 | 06/15/1973 | 06/15/1973 |  | 21042 |  | 17163
94013-PS-1973 | 94013 | Passing Shoulder | 3 | Asphalt | Hot Mix Asphalt - Shoulder Mix | 102 | 4 | 07/01/1973 | 07/01/1973 |  | 21046 |  | 116
94014-DS-1973 | 94014 | Driving Shoulder | 1 | Clay | Clay - Subgrade - R=12 | 0 | 0 | 06/01/1973 | 06/01/1973 |  | 21053 |  | 24
94014-DS-1973 | 94014 | Driving Shoulder | 2 | Aggregate | Class 5 - Standard - Base | 267 | 10.5 | 06/15/1973 | 06/15/1973 |  | 21057 |  | 17163
94014-DS-1973 | 94014 | Driving Shoulder | 3 | Asphalt | Hot Mix Asphalt - Shoulder Mix | 102 | 4 | 07/01/1973 | 07/01/1973 |  | 21062 |  | 116
94014-PS-1973 | 94014 | Passing Shoulder | 1 | Clay | Clay - Subgrade - R=12 | 0 | 0 | 06/01/1973 | 06/01/1973 |  | 21055 |  | 24
94014-PS-1973 | 94014 | Passing Shoulder | 2 | Aggregate | Class 5 - Standard - Base | 267 | 10.5 | 06/15/1973 | 06/15/1973 |  | 21059 |  | 17163
94014-PS-1973 | 94014 | Passing Shoulder | 3 | Asphalt | Hot Mix Asphalt - Shoulder Mix | 102 | 4 | 07/01/1973 | 07/01/1973 |  | 21063 |  | 116
94015-DS-1973 | 94015 | Driving Shoulder | 1 | Clay | Clay - Subgrade - R=12 | 0 | 0 | 06/01/1973 | 06/01/1973 |  | 21070 |  | 24
94015-DS-1973 | 94015 | Driving Shoulder | 2 | Aggregate | Class 5 - Standard - Base | 267 | 10.5 | 06/15/1973 | 06/15/1973 |  | 21074 |  | 17163
94015-DS-1973 | 94015 | Driving Shoulder | 3 | Asphalt | Hot Mix Asphalt - Shoulder Mix | 102 | 4 | 07/01/1973 | 07/01/1973 |  | 21079 |  | 116
94015-PS-1973 | 94015 | Passing Shoulder | 1 | Clay | Clay - Subgrade - R=12 | 0 | 0 | 06/01/1973 | 06/01/1973 |  | 21072 |  | 24
94015-PS-1973 | 94015 | Passing Shoulder | 2 | Aggregate | Class 5 - Standard - Base | 267 | 10.5 | 06/15/1973 | 06/15/1973 |  | 21076 |  | 17163
94015-PS-1973 | 94015 | Passing Shoulder | 3 | Asphalt | Hot Mix Asphalt - Shoulder Mix | 102 | 4 | 07/01/1973 | 07/01/1973 |  | 21080 |  | 116
169000-DS-2009 | 169000 | Driving Shoulder | 3 | Aggregate | Class 1 Shouldering - MnDOT Milaca | 76 | 3 | 11/15/1973 | 11/15/1973 | 08/21/2024 | 18897 |  | 18892
169000-DS-2009 | 169000 | Driving Shoulder | 4 | Asphalt | Hot Mix Asphalt - MnDOT Milaca Shoulder Mix | 38 | 1.5 | 11/16/1973 | 11/16/1973 | 08/21/2024 | 18898 |  | 18884
169000-DS-2009 | 169000 | Driving Shoulder | 2 | Aggregate | Class 3 Shouldering - MnDOT Milaca | 457 | 18 | 11/01/1973 | 11/10/1973 | 08/21/2024 | 18896 |  | 18893
169000-DS-2009 | 169000 | Driving Shoulder | 1 | Sand | Sand + Gravel Subgrade - MnDOT Milaca | 0 | 0 | 07/01/1972 | 07/01/1972 | 08/21/2024 | 18895 |  | 18891
169000-DS-2009 | 169000 | Driving Shoulder | 5 | Asphalt | Hot Mix Asphalt - MnDOT Milaca Shoulder Mix | 51 | 2 | 09/25/2009 | 09/25/2009 | 08/21/2024 | 18899 |  | 18894
169001-DS-2009 | 169001 | Driving Shoulder | 1 | Sand | Sand + Gravel Subgrade - MnDOT Milaca | 0 | 0 | 07/01/1972 | 07/01/1972 | 08/21/2024 | 18913 |  | 18891
169001-DS-2009 | 169001 | Driving Shoulder | 2 | Aggregate | Class 3 Shouldering - MnDOT Milaca | 457 | 18 | 11/01/1973 | 11/10/1973 | 08/21/2024 | 18914 |  | 18893
169001-DS-2009 | 169001 | Driving Shoulder | 3 | Aggregate | Class 1 Shouldering - MnDOT Milaca | 76 | 3 | 11/15/1973 | 11/15/1973 | 08/21/2024 | 18915 |  | 18892
169001-DS-2009 | 169001 | Driving Shoulder | 4 | Asphalt | Hot Mix Asphalt - MnDOT Milaca Shoulder Mix | 38 | 1.5 | 11/16/1973 | 11/16/1973 | 08/21/2024 | 18916 |  | 18884
169001-DS-2009 | 169001 | Driving Shoulder | 5 | Asphalt | Hot Mix Asphalt - MnDOT Milaca Shoulder Mix | 51 | 2 | 09/25/2009 | 09/25/2009 | 08/21/2024 | 18917 |  | 18894
169002-DS-2009 | 169002 | Driving Shoulder | 2 | Aggregate | Class 3 Shouldering - MnDOT Milaca | 457 | 18 | 11/01/1973 | 11/10/1973 | 08/21/2024 | 18931 |  | 18893
169002-DS-2009 | 169002 | Driving Shoulder | 1 | Sand | Sand + Gravel Subgrade - MnDOT Milaca | 0 | 0 | 07/01/1972 | 07/01/1972 | 08/21/2024 | 18930 |  | 18891
169002-DS-2009 | 169002 | Driving Shoulder | 3 | Aggregate | Class 1 Shouldering - MnDOT Milaca | 76 | 3 | 11/15/1973 | 11/15/1973 | 08/21/2024 | 18932 |  | 18892
169002-DS-2009 | 169002 | Driving Shoulder | 5 | Asphalt | Hot Mix Asphalt - MnDOT Milaca Shoulder Mix | 51 | 2 | 09/25/2009 | 09/25/2009 | 08/21/2024 | 18934 |  | 18894
169002-DS-2009 | 169002 | Driving Shoulder | 4 | Asphalt | Hot Mix Asphalt - MnDOT Milaca Shoulder Mix | 38 | 1.5 | 11/16/1973 | 11/16/1973 | 08/21/2024 | 18933 |  | 18884
169003-DS-2009 | 169003 | Driving Shoulder | 1 | Sand | Sand + Gravel Subgrade - MnDOT Milaca | 0 | 0 | 07/01/1972 | 07/01/1972 | 08/21/2024 | 18947 |  | 18891
169003-DS-2009 | 169003 | Driving Shoulder | 2 | Aggregate | Class 3 Shouldering - MnDOT Milaca | 457 | 18 | 11/01/1973 | 11/10/1973 | 08/21/2024 | 18948 |  | 18893
169003-DS-2009 | 169003 | Driving Shoulder | 3 | Aggregate | Class 1 Shouldering - MnDOT Milaca | 76 | 3 | 11/15/1973 | 11/15/1973 | 08/21/2024 | 18949 |  | 18892
169003-DS-2009 | 169003 | Driving Shoulder | 4 | Asphalt | Hot Mix Asphalt - MnDOT Milaca Shoulder Mix | 38 | 1.5 | 11/16/1973 | 11/16/1973 | 08/21/2024 | 18950 |  | 18884
169003-DS-2009 | 169003 | Driving Shoulder | 5 | Asphalt | Hot Mix Asphalt - MnDOT Milaca Shoulder Mix | 51 | 2 | 09/25/2009 | 09/25/2009 | 08/21/2024 | 18951 |  | 18894
169004-DS-2009 | 169004 | Driving Shoulder | 1 | Sand | Sand + Gravel Subgrade - MnDOT Milaca | 0 | 0 | 07/01/1972 | 07/01/1972 | 08/21/2024 | 18964 |  | 18891
169004-DS-2009 | 169004 | Driving Shoulder | 2 | Aggregate | Class 3 Shouldering - MnDOT Milaca | 457 | 18 | 11/01/1973 | 11/10/1973 | 08/21/2024 | 18965 |  | 18893
169004-DS-2009 | 169004 | Driving Shoulder | 4 | Asphalt | Hot Mix Asphalt - MnDOT Milaca Shoulder Mix | 38 | 1.5 | 11/16/1973 | 11/16/1973 | 08/21/2024 | 18967 |  | 18884
169004-DS-2009 | 169004 | Driving Shoulder | 3 | Aggregate | Class 1 Shouldering - MnDOT Milaca | 76 | 3 | 11/15/1973 | 11/15/1973 | 08/21/2024 | 18966 |  | 18892
169004-DS-2009 | 169004 | Driving Shoulder | 5 | Asphalt | Hot Mix Asphalt - MnDOT Milaca Shoulder Mix | 51 | 2 | 09/25/2009 | 09/25/2009 | 08/21/2024 | 18968 |  | 18894
169005-DS-2009 | 169005 | Driving Shoulder | 4 | Asphalt | Hot Mix Asphalt - MnDOT Milaca Shoulder Mix | 38 | 1.5 | 11/16/1973 | 11/16/1973 | 08/21/2024 | 18984 |  | 18884
169005-DS-2009 | 169005 | Driving Shoulder | 3 | Aggregate | Class 1 Shouldering - MnDOT Milaca | 76 | 3 | 11/15/1973 | 11/15/1973 | 08/21/2024 | 18983 |  | 18892
169005-DS-2009 | 169005 | Driving Shoulder | 2 | Aggregate | Class 3 Shouldering - MnDOT Milaca | 457 | 18 | 11/01/1973 | 11/10/1973 | 08/21/2024 | 18982 |  | 18893
169005-DS-2009 | 169005 | Driving Shoulder | 1 | Sand | Sand + Gravel Subgrade - MnDOT Milaca | 0 | 0 | 07/01/1972 | 07/01/1972 | 08/21/2024 | 18981 |  | 18891
169005-DS-2009 | 169005 | Driving Shoulder | 5 | Asphalt | Hot Mix Asphalt - MnDOT Milaca Shoulder Mix | 51 | 2 | 09/25/2009 | 09/25/2009 | 08/21/2024 | 18985 |  | 18894
169006-DS-2009 | 169006 | Driving Shoulder | 4 | Asphalt | Hot Mix Asphalt - MnDOT Milaca Shoulder Mix | 38 | 1.5 | 11/16/1973 | 11/16/1973 | 08/21/2024 | 19001 |  | 18884
169006-DS-2009 | 169006 | Driving Shoulder | 3 | Aggregate | Class 1 Shouldering - MnDOT Milaca | 76 | 3 | 11/15/1973 | 11/15/1973 | 08/21/2024 | 19000 |  | 18892
169006-DS-2009 | 169006 | Driving Shoulder | 2 | Aggregate | Class 3 Shouldering - MnDOT Milaca | 457 | 18 | 11/01/1973 | 11/10/1973 | 08/21/2024 | 18999 |  | 18893
169006-DS-2009 | 169006 | Driving Shoulder | 1 | Sand | Sand + Gravel Subgrade - MnDOT Milaca | 0 | 0 | 07/01/1972 | 07/01/1972 | 08/21/2024 | 18998 |  | 18891
169006-DS-2009 | 169006 | Driving Shoulder | 5 | Asphalt | Hot Mix Asphalt - MnDOT Milaca Shoulder Mix | 51 | 2 | 09/25/2009 | 09/25/2009 | 08/21/2024 | 19002 |  | 18894
169007-DS-2009 | 169007 | Driving Shoulder | 1 | Sand | Sand + Gravel Subgrade - MnDOT Milaca | 0 | 0 | 07/01/1972 | 07/01/1972 | 08/21/2024 | 19015 |  | 18891
169007-DS-2009 | 169007 | Driving Shoulder | 2 | Aggregate | Class 3 Shouldering - MnDOT Milaca | 457 | 18 | 11/01/1973 | 11/10/1973 | 08/21/2024 | 19016 |  | 18893
169007-DS-2009 | 169007 | Driving Shoulder | 3 | Aggregate | Class 1 Shouldering - MnDOT Milaca | 76 | 3 | 11/15/1973 | 11/15/1973 | 08/21/2024 | 19017 |  | 18892
169007-DS-2009 | 169007 | Driving Shoulder | 4 | Asphalt | Hot Mix Asphalt - MnDOT Milaca Shoulder Mix | 38 | 1.5 | 11/16/1973 | 11/16/1973 | 08/21/2024 | 19018 |  | 18884
169007-DS-2009 | 169007 | Driving Shoulder | 5 | Asphalt | Hot Mix Asphalt - MnDOT Milaca Shoulder Mix | 51 | 2 | 09/25/2009 | 09/25/2009 | 08/21/2024 | 19019 |  | 18894
169008-DS-2009 | 169008 | Driving Shoulder | 4 | Asphalt | Hot Mix Asphalt - MnDOT Milaca Shoulder Mix | 38 | 1.5 | 11/16/1973 | 11/16/1973 | 08/21/2024 | 19035 |  | 18884
169008-DS-2009 | 169008 | Driving Shoulder | 3 | Aggregate | Class 1 Shouldering - MnDOT Milaca | 76 | 3 | 11/15/1973 | 11/15/1973 | 08/21/2024 | 19034 |  | 18892
169008-DS-2009 | 169008 | Driving Shoulder | 2 | Aggregate | Class 3 Shouldering - MnDOT Milaca | 457 | 18 | 11/01/1973 | 11/10/1973 | 08/21/2024 | 19033 |  | 18893
169008-DS-2009 | 169008 | Driving Shoulder | 1 | Sand | Sand + Gravel Subgrade - MnDOT Milaca | 0 | 0 | 07/01/1972 | 07/01/1972 | 08/21/2024 | 19032 |  | 18891
169008-DS-2009 | 169008 | Driving Shoulder | 5 | Asphalt | Hot Mix Asphalt - MnDOT Milaca Shoulder Mix | 51 | 2 | 09/25/2009 | 09/25/2009 | 08/21/2024 | 19036 |  | 18894
169009-DS-2009 | 169009 | Driving Shoulder | 2 | Aggregate | Class 3 Shouldering - MnDOT Milaca | 457 | 18 | 11/01/1973 | 11/10/1973 | 08/21/2024 | 19050 |  | 18893
169009-DS-2009 | 169009 | Driving Shoulder | 1 | Sand | Sand + Gravel Subgrade - MnDOT Milaca | 0 | 0 | 07/01/1972 | 07/01/1972 | 08/21/2024 | 19049 |  | 18891
169009-DS-2009 | 169009 | Driving Shoulder | 3 | Aggregate | Class 1 Shouldering - MnDOT Milaca | 76 | 3 | 11/15/1973 | 11/15/1973 | 08/21/2024 | 19051 |  | 18892
169009-DS-2009 | 169009 | Driving Shoulder | 4 | Asphalt | Hot Mix Asphalt - MnDOT Milaca Shoulder Mix | 38 | 1.5 | 11/16/1973 | 11/16/1973 | 08/21/2024 | 19052 |  | 18884
169009-DS-2009 | 169009 | Driving Shoulder | 5 | Asphalt | Hot Mix Asphalt - MnDOT Milaca Shoulder Mix | 51 | 2 | 09/25/2009 | 09/25/2009 | 08/21/2024 | 19053 |  | 18894
169010-DS-2009 | 169010 | Driving Shoulder | 2 | Aggregate | Class 3 Shouldering - MnDOT Milaca | 457 | 18 | 11/01/1973 | 11/10/1973 | 08/21/2024 | 19067 |  | 18893
169010-DS-2009 | 169010 | Driving Shoulder | 1 | Sand | Sand + Gravel Subgrade - MnDOT Milaca | 0 | 0 | 07/01/1972 | 07/01/1972 | 08/21/2024 | 19066 |  | 18891
169010-DS-2009 | 169010 | Driving Shoulder | 3 | Aggregate | Class 1 Shouldering - MnDOT Milaca | 76 | 3 | 11/15/1973 | 11/15/1973 | 08/21/2024 | 19068 |  | 18892
169010-DS-2009 | 169010 | Driving Shoulder | 5 | Asphalt | Hot Mix Asphalt - MnDOT Milaca Shoulder Mix | 51 | 2 | 09/25/2009 | 09/25/2009 | 08/21/2024 | 19070 |  | 18894
169010-DS-2009 | 169010 | Driving Shoulder | 4 | Asphalt | Hot Mix Asphalt - MnDOT Milaca Shoulder Mix | 38 | 1.5 | 11/16/1973 | 11/16/1973 | 08/21/2024 | 19069 |  | 18884
169011-DS-2009 | 169011 | Driving Shoulder | 1 | Sand | Sand + Gravel Subgrade - MnDOT Milaca | 0 | 0 | 07/01/1972 | 07/01/1972 | 08/21/2024 | 19084 |  | 18891
169011-DS-2009 | 169011 | Driving Shoulder | 2 | Aggregate | Class 3 Shouldering - MnDOT Milaca | 457 | 18 | 11/01/1973 | 11/10/1973 | 08/21/2024 | 19085 |  | 18893
169011-DS-2009 | 169011 | Driving Shoulder | 4 | Asphalt | Hot Mix Asphalt - MnDOT Milaca Shoulder Mix | 38 | 1.5 | 11/16/1973 | 11/16/1973 | 08/21/2024 | 19087 |  | 18884
169011-DS-2009 | 169011 | Driving Shoulder | 3 | Aggregate | Class 1 Shouldering - MnDOT Milaca | 76 | 3 | 11/15/1973 | 11/15/1973 | 08/21/2024 | 19086 |  | 18892
169011-DS-2009 | 169011 | Driving Shoulder | 5 | Asphalt | Hot Mix Asphalt - MnDOT Milaca Shoulder Mix | 51 | 2 | 09/25/2009 | 09/25/2009 | 08/21/2024 | 19088 |  | 18894
169012-DS-2009 | 169012 | Driving Shoulder | 5 | Asphalt | Hot Mix Asphalt - MnDOT Milaca Shoulder Mix | 51 | 2 | 09/25/2009 | 09/25/2009 | 08/21/2024 | 19105 |  | 18894
169012-DS-2009 | 169012 | Driving Shoulder | 1 | Sand | Sand + Gravel Subgrade - MnDOT Milaca | 0 | 0 | 07/01/1972 | 07/01/1972 | 08/21/2024 | 19101 |  | 18891
169012-DS-2009 | 169012 | Driving Shoulder | 2 | Aggregate | Class 3 Shouldering - MnDOT Milaca | 457 | 18 | 11/01/1973 | 11/10/1973 | 08/21/2024 | 19102 |  | 18893
169012-DS-2009 | 169012 | Driving Shoulder | 3 | Aggregate | Class 1 Shouldering - MnDOT Milaca | 76 | 3 | 11/15/1973 | 11/15/1973 | 08/21/2024 | 19103 |  | 18892
169012-DS-2009 | 169012 | Driving Shoulder | 4 | Asphalt | Hot Mix Asphalt - MnDOT Milaca Shoulder Mix | 38 | 1.5 | 11/16/1973 | 11/16/1973 | 08/21/2024 | 19104 |  | 18884
169013-DS-2009 | 169013 | Driving Shoulder | 1 | Sand | Sand + Gravel Subgrade - MnDOT Milaca | 0 | 0 | 07/01/1972 | 07/01/1972 | 08/21/2024 | 19118 |  | 18891
169013-DS-2009 | 169013 | Driving Shoulder | 2 | Aggregate | Class 3 Shouldering - MnDOT Milaca | 457 | 18 | 11/01/1973 | 11/10/1973 | 08/21/2024 | 19119 |  | 18893
169013-DS-2009 | 169013 | Driving Shoulder | 3 | Aggregate | Class 1 Shouldering - MnDOT Milaca | 76 | 3 | 11/15/1973 | 11/15/1973 | 08/21/2024 | 19120 |  | 18892
169013-DS-2009 | 169013 | Driving Shoulder | 4 | Asphalt | Hot Mix Asphalt - MnDOT Milaca Shoulder Mix | 38 | 1.5 | 11/16/1973 | 11/16/1973 | 08/21/2024 | 19121 |  | 18884
169013-DS-2009 | 169013 | Driving Shoulder | 5 | Asphalt | Hot Mix Asphalt - MnDOT Milaca Shoulder Mix | 51 | 2 | 09/25/2009 | 09/25/2009 | 08/21/2024 | 19122 |  | 18894
169014-DS-2009 | 169014 | Driving Shoulder | 1 | Sand | Sand + Gravel Subgrade - MnDOT Milaca | 0 | 0 | 07/01/1972 | 07/01/1972 | 08/21/2024 | 19135 |  | 18891
169014-DS-2009 | 169014 | Driving Shoulder | 2 | Aggregate | Class 3 Shouldering - MnDOT Milaca | 457 | 18 | 11/01/1973 | 11/10/1973 | 08/21/2024 | 19136 |  | 18893
169014-DS-2009 | 169014 | Driving Shoulder | 3 | Aggregate | Class 1 Shouldering - MnDOT Milaca | 76 | 3 | 11/15/1973 | 11/15/1973 | 08/21/2024 | 19137 |  | 18892
169014-DS-2009 | 169014 | Driving Shoulder | 4 | Asphalt | Hot Mix Asphalt - MnDOT Milaca Shoulder Mix | 38 | 1.5 | 11/16/1973 | 11/16/1973 | 08/21/2024 | 19138 |  | 18884
169014-DS-2009 | 169014 | Driving Shoulder | 5 | Asphalt | Hot Mix Asphalt - MnDOT Milaca Shoulder Mix | 51 | 2 | 09/25/2009 | 09/25/2009 | 08/21/2024 | 19139 |  | 18894
169015-DS-2009 | 169015 | Driving Shoulder | 1 | Sand | Sand + Gravel Subgrade - MnDOT Milaca | 0 | 0 | 07/01/1972 | 07/01/1972 | 08/21/2024 | 19152 |  | 18891
169015-DS-2009 | 169015 | Driving Shoulder | 2 | Aggregate | Class 3 Shouldering - MnDOT Milaca | 457 | 18 | 11/01/1973 | 11/10/1973 | 08/21/2024 | 19153 |  | 18893
169015-DS-2009 | 169015 | Driving Shoulder | 3 | Aggregate | Class 1 Shouldering - MnDOT Milaca | 76 | 3 | 11/15/1973 | 11/15/1973 | 08/21/2024 | 19154 |  | 18892
169015-DS-2009 | 169015 | Driving Shoulder | 4 | Asphalt | Hot Mix Asphalt - MnDOT Milaca Shoulder Mix | 38 | 1.5 | 11/16/1973 | 11/16/1973 | 08/21/2024 | 19155 |  | 18884
169015-DS-2009 | 169015 | Driving Shoulder | 5 | Asphalt | Hot Mix Asphalt - MnDOT Milaca Shoulder Mix | 51 | 2 | 09/25/2009 | 09/25/2009 | 08/21/2024 | 19156 |  | 18894
169016-DS-2009 | 169016 | Driving Shoulder | 1 | Sand | Sand + Gravel Subgrade - MnDOT Milaca | 0 | 0 | 07/01/1972 | 07/01/1972 | 08/21/2024 | 19169 |  | 18891
169016-DS-2009 | 169016 | Driving Shoulder | 2 | Aggregate | Class 3 Shouldering - MnDOT Milaca | 457 | 18 | 11/01/1973 | 11/10/1973 | 08/21/2024 | 19170 |  | 18893
169016-DS-2009 | 169016 | Driving Shoulder | 3 | Aggregate | Class 1 Shouldering - MnDOT Milaca | 76 | 3 | 11/15/1973 | 11/15/1973 | 08/21/2024 | 19171 |  | 18892
169016-DS-2009 | 169016 | Driving Shoulder | 4 | Asphalt | Hot Mix Asphalt - MnDOT Milaca Shoulder Mix | 38 | 1.5 | 11/16/1973 | 11/16/1973 | 08/21/2024 | 19172 |  | 18884
169016-DS-2009 | 169016 | Driving Shoulder | 5 | Asphalt | Hot Mix Asphalt - MnDOT Milaca Shoulder Mix | 51 | 2 | 09/25/2009 | 09/25/2009 | 08/21/2024 | 19174 |  | 18894
169017-DS-2009 | 169017 | Driving Shoulder | 1 | Sand | Sand + Gravel Subgrade - MnDOT Milaca | 0 | 0 | 07/01/1972 | 07/01/1972 | 08/21/2024 | 19198 |  | 18891
169017-DS-2009 | 169017 | Driving Shoulder | 2 | Aggregate | Class 3 Shouldering - MnDOT Milaca | 457 | 18 | 11/01/1973 | 11/10/1973 | 08/21/2024 | 19199 |  | 18893
169017-DS-2009 | 169017 | Driving Shoulder | 3 | Aggregate | Class 1 Shouldering - MnDOT Milaca | 76 | 3 | 11/15/1973 | 11/15/1973 | 08/21/2024 | 19200 |  | 18892
169017-DS-2009 | 169017 | Driving Shoulder | 4 | Asphalt | Hot Mix Asphalt - MnDOT Milaca Shoulder Mix | 38 | 1.5 | 11/16/1973 | 11/16/1973 | 08/21/2024 | 19201 |  | 18884
169017-DS-2009 | 169017 | Driving Shoulder | 5 | Asphalt | Hot Mix Asphalt - MnDOT Milaca Shoulder Mix | 51 | 2 | 09/25/2009 | 09/25/2009 | 08/21/2024 | 19202 |  | 18894
169018-DS-2009 | 169018 | Driving Shoulder | 1 | Sand | Sand + Gravel Subgrade - MnDOT Milaca | 0 | 0 | 07/01/1972 | 07/01/1972 | 08/21/2024 | 19215 |  | 18891
169018-DS-2009 | 169018 | Driving Shoulder | 2 | Aggregate | Class 3 Shouldering - MnDOT Milaca | 457 | 18 | 11/01/1973 | 11/10/1973 | 08/21/2024 | 19216 |  | 18893
169018-DS-2009 | 169018 | Driving Shoulder | 3 | Aggregate | Class 1 Shouldering - MnDOT Milaca | 76 | 3 | 11/15/1973 | 11/15/1973 | 08/21/2024 | 19217 |  | 18892
169018-DS-2009 | 169018 | Driving Shoulder | 4 | Asphalt | Hot Mix Asphalt - MnDOT Milaca Shoulder Mix | 38 | 1.5 | 11/16/1973 | 11/16/1973 | 08/21/2024 | 19218 |  | 18884
169018-DS-2009 | 169018 | Driving Shoulder | 5 | Asphalt | Hot Mix Asphalt - MnDOT Milaca Shoulder Mix | 51 | 2 | 09/25/2009 | 09/25/2009 | 08/21/2024 | 19219 |  | 18894
169019-DS-2009 | 169019 | Driving Shoulder | 1 | Sand | Sand + Gravel Subgrade - MnDOT Milaca | 0 | 0 | 07/01/1972 | 07/01/1972 | 08/21/2024 | 19232 |  | 18891
169019-DS-2009 | 169019 | Driving Shoulder | 2 | Aggregate | Class 3 Shouldering - MnDOT Milaca | 457 | 18 | 11/01/1973 | 11/10/1973 | 08/21/2024 | 19233 |  | 18893
169019-DS-2009 | 169019 | Driving Shoulder | 3 | Aggregate | Class 1 Shouldering - MnDOT Milaca | 76 | 3 | 11/15/1973 | 11/15/1973 | 08/21/2024 | 19234 |  | 18892
169019-DS-2009 | 169019 | Driving Shoulder | 4 | Asphalt | Hot Mix Asphalt - MnDOT Milaca Shoulder Mix | 38 | 1.5 | 11/16/1973 | 11/16/1973 | 08/21/2024 | 19235 |  | 18884
169019-DS-2009 | 169019 | Driving Shoulder | 5 | Asphalt | Hot Mix Asphalt - MnDOT Milaca Shoulder Mix | 51 | 2 | 08/25/2009 | 08/25/2009 | 08/21/2024 | 19236 |  | 18894
169020-DS-2009 | 169020 | Driving Shoulder | 1 | Sand | Sand + Gravel Subgrade - MnDOT Milaca | 0 | 0 | 07/01/1972 | 07/01/1972 | 08/21/2024 | 19249 |  | 18891
169020-DS-2009 | 169020 | Driving Shoulder | 2 | Aggregate | Class 3 Shouldering - MnDOT Milaca | 457 | 18 | 11/01/1973 | 11/10/1973 | 08/21/2024 | 19250 |  | 18893
169020-DS-2009 | 169020 | Driving Shoulder | 3 | Aggregate | Class 1 Shouldering - MnDOT Milaca | 76 | 3 | 11/15/1973 | 11/15/1973 | 08/21/2024 | 19251 |  | 18892
169020-DS-2009 | 169020 | Driving Shoulder | 4 | Asphalt | Hot Mix Asphalt - MnDOT Milaca Shoulder Mix | 38 | 1.5 | 11/16/1973 | 11/16/1973 | 08/21/2024 | 19252 |  | 18884
169020-DS-2009 | 169020 | Driving Shoulder | 5 | Asphalt | Hot Mix Asphalt - MnDOT Milaca Shoulder Mix | 51 | 2 | 09/25/2009 | 09/25/2009 | 08/21/2024 | 19253 |  | 18894
169021-DS-2009 | 169021 | Driving Shoulder | 1 | Sand | Sand + Gravel Subgrade - MnDOT Milaca | 0 | 0 | 07/01/1972 | 07/01/1972 | 08/21/2024 | 19266 |  | 18891
169021-DS-2009 | 169021 | Driving Shoulder | 2 | Aggregate | Class 3 Shouldering - MnDOT Milaca | 457 | 18 | 11/01/1973 | 11/10/1973 | 08/21/2024 | 19267 |  | 18893
169021-DS-2009 | 169021 | Driving Shoulder | 3 | Aggregate | Class 1 Shouldering - MnDOT Milaca | 76 | 3 | 11/15/1973 | 11/15/1973 | 08/21/2024 | 19268 |  | 18892
169021-DS-2009 | 169021 | Driving Shoulder | 4 | Asphalt | Hot Mix Asphalt - MnDOT Milaca Shoulder Mix | 38 | 1.5 | 11/16/1973 | 11/16/1973 | 08/21/2024 | 19269 |  | 18884
169021-DS-2009 | 169021 | Driving Shoulder | 5 | Asphalt | Hot Mix Asphalt - MnDOT Milaca Shoulder Mix | 51 | 2 | 09/25/2009 | 09/25/2009 | 08/21/2024 | 19270 |  | 18894
169022-DS-2009 | 169022 | Driving Shoulder | 1 | Sand | Sand + Gravel Subgrade - MnDOT Milaca | 0 | 0 | 07/01/1972 | 07/01/1972 | 08/21/2024 | 19283 |  | 18891
169022-DS-2009 | 169022 | Driving Shoulder | 2 | Aggregate | Class 3 Shouldering - MnDOT Milaca | 457 | 18 | 11/01/1973 | 11/10/1973 | 08/21/2024 | 19284 |  | 18893
169022-DS-2009 | 169022 | Driving Shoulder | 3 | Aggregate | Class 1 Shouldering - MnDOT Milaca | 76 | 3 | 11/15/1973 | 11/15/1973 | 08/21/2024 | 19285 |  | 18892
169022-DS-2009 | 169022 | Driving Shoulder | 4 | Asphalt | Hot Mix Asphalt - MnDOT Milaca Shoulder Mix | 38 | 1.5 | 11/16/1973 | 11/16/1973 | 08/21/2024 | 19286 |  | 18884
169022-DS-2009 | 169022 | Driving Shoulder | 5 | Asphalt | Hot Mix Asphalt - MnDOT Milaca Shoulder Mix | 51 | 2 | 09/25/2009 | 09/25/2009 | 08/21/2024 | 19287 |  | 18894
169023-DS-2009 | 169023 | Driving Shoulder | 1 | Sand | Sand + Gravel Subgrade - MnDOT Milaca | 0 | 0 | 07/01/1972 | 07/01/1972 | 08/21/2024 | 19300 |  | 18891
169023-DS-2009 | 169023 | Driving Shoulder | 2 | Aggregate | Class 3 Shouldering - MnDOT Milaca | 457 | 18 | 11/01/1973 | 11/10/1973 | 08/21/2024 | 19301 |  | 18893
169023-DS-2009 | 169023 | Driving Shoulder | 3 | Aggregate | Class 1 Shouldering - MnDOT Milaca | 76 | 3 | 11/15/1973 | 11/15/1973 | 08/21/2024 | 19302 |  | 18892
169023-DS-2009 | 169023 | Driving Shoulder | 4 | Asphalt | Hot Mix Asphalt - MnDOT Milaca Shoulder Mix | 38 | 1.5 | 11/16/1973 | 11/16/1973 | 08/21/2024 | 19303 |  | 18884
169023-DS-2009 | 169023 | Driving Shoulder | 5 | Asphalt | Hot Mix Asphalt - MnDOT Milaca Shoulder Mix | 51 | 2 | 09/25/2009 | 09/25/2009 | 08/21/2024 | 19304 |  | 18894
169024-DS-2009 | 169024 | Driving Shoulder | 1 | Sand | Sand + Gravel Subgrade - MnDOT Milaca | 0 | 0 | 07/01/1972 | 07/01/1972 | 08/21/2024 | 19317 |  | 18891
169024-DS-2009 | 169024 | Driving Shoulder | 2 | Aggregate | Class 3 Shouldering - MnDOT Milaca | 457 | 18 | 11/01/1973 | 11/10/1973 | 08/21/2024 | 19318 |  | 18893
169024-DS-2009 | 169024 | Driving Shoulder | 3 | Aggregate | Class 1 Shouldering - MnDOT Milaca | 76 | 3 | 11/15/1973 | 11/15/1973 | 08/21/2024 | 19319 |  | 18892
169024-DS-2009 | 169024 | Driving Shoulder | 4 | Asphalt | Hot Mix Asphalt - MnDOT Milaca Shoulder Mix | 38 | 1.5 | 11/16/1973 | 11/16/1973 | 08/21/2024 | 19320 |  | 18884
169024-DS-2009 | 169024 | Driving Shoulder | 5 | Asphalt | Hot Mix Asphalt - MnDOT Milaca Shoulder Mix | 51 | 2 | 09/25/2009 | 09/25/2009 | 08/21/2024 | 19321 |  | 18894
169025-DS-2009 | 169025 | Driving Shoulder | 4 | Asphalt | Hot Mix Asphalt - MnDOT Milaca Shoulder Mix | 38 | 1.5 | 11/16/1973 | 11/16/1973 | 08/21/2024 | 19337 |  | 18884
169025-DS-2009 | 169025 | Driving Shoulder | 5 | Asphalt | Hot Mix Asphalt - MnDOT Milaca Shoulder Mix | 51 | 2 | 09/25/2009 | 09/25/2009 | 08/21/2024 | 19338 |  | 18894
169025-DS-2009 | 169025 | Driving Shoulder | 1 | Sand | Sand + Gravel Subgrade - MnDOT Milaca | 0 | 0 | 07/01/1972 | 07/01/1972 | 08/21/2024 | 19334 |  | 18891
169025-DS-2009 | 169025 | Driving Shoulder | 2 | Aggregate | Class 3 Shouldering - MnDOT Milaca | 457 | 18 | 11/01/1973 | 11/10/1973 | 08/21/2024 | 19335 |  | 18893
169025-DS-2009 | 169025 | Driving Shoulder | 3 | Aggregate | Class 1 Shouldering - MnDOT Milaca | 76 | 3 | 11/15/1973 | 11/15/1973 | 08/21/2024 | 19336 |  | 18892
169026-DS-2009 | 169026 | Driving Shoulder | 1 | Sand | Sand + Gravel Subgrade - MnDOT Milaca | 0 | 0 | 07/01/1972 | 07/01/1972 | 08/21/2024 | 19351 |  | 18891
169026-DS-2009 | 169026 | Driving Shoulder | 2 | Aggregate | Class 3 Shouldering - MnDOT Milaca | 457 | 18 | 11/01/1973 | 11/10/1973 | 08/21/2024 | 19352 |  | 18893
169026-DS-2009 | 169026 | Driving Shoulder | 3 | Aggregate | Class 1 Shouldering - MnDOT Milaca | 76 | 3 | 11/15/1973 | 11/15/1973 | 08/21/2024 | 19353 |  | 18892
169026-DS-2009 | 169026 | Driving Shoulder | 4 | Asphalt | Hot Mix Asphalt - MnDOT Milaca Shoulder Mix | 38 | 1.5 | 11/16/1973 | 11/16/1973 | 08/21/2024 | 19354 |  | 18884
169026-DS-2009 | 169026 | Driving Shoulder | 5 | Asphalt | Hot Mix Asphalt - MnDOT Milaca Shoulder Mix | 51 | 2 | 09/25/2009 | 09/25/2009 | 08/21/2024 | 19355 |  | 18894
169027-DS-2009 | 169027 | Driving Shoulder | 1 | Sand | Sand + Gravel Subgrade - MnDOT Milaca | 0 | 0 | 07/01/1972 | 07/01/1972 | 08/21/2024 | 19368 |  | 18891
169027-DS-2009 | 169027 | Driving Shoulder | 2 | Aggregate | Class 3 Shouldering - MnDOT Milaca | 457 | 18 | 11/01/1973 | 11/10/1973 | 08/21/2024 | 19369 |  | 18893
169027-DS-2009 | 169027 | Driving Shoulder | 3 | Aggregate | Class 1 Shouldering - MnDOT Milaca | 76 | 3 | 11/15/1973 | 11/15/1973 | 08/21/2024 | 19370 |  | 18892
169027-DS-2009 | 169027 | Driving Shoulder | 4 | Asphalt | Hot Mix Asphalt - MnDOT Milaca Shoulder Mix | 38 | 1.5 | 11/16/1973 | 11/16/1973 | 08/21/2024 | 19371 |  | 18884
169027-DS-2009 | 169027 | Driving Shoulder | 5 | Asphalt | Hot Mix Asphalt - MnDOT Milaca Shoulder Mix | 51 | 2 | 09/25/2009 | 09/25/2009 | 08/21/2024 | 19372 |  | 18894
169028-DS-2009 | 169028 | Driving Shoulder | 1 | Sand | Sand + Gravel Subgrade - MnDOT Milaca | 0 | 0 | 07/01/1972 | 07/01/1972 | 08/21/2024 | 19385 |  | 18891
169028-DS-2009 | 169028 | Driving Shoulder | 2 | Aggregate | Class 3 Shouldering - MnDOT Milaca | 457 | 18 | 11/01/1973 | 11/10/1973 | 08/21/2024 | 19386 |  | 18893
169028-DS-2009 | 169028 | Driving Shoulder | 3 | Aggregate | Class 1 Shouldering - MnDOT Milaca | 76 | 3 | 11/15/1973 | 11/15/1973 | 08/21/2024 | 19387 |  | 18892
169028-DS-2009 | 169028 | Driving Shoulder | 4 | Asphalt | Hot Mix Asphalt - MnDOT Milaca Shoulder Mix | 38 | 1.5 | 11/16/1973 | 11/16/1973 | 08/21/2024 | 19388 |  | 18884
169028-DS-2009 | 169028 | Driving Shoulder | 5 | Asphalt | Hot Mix Asphalt - MnDOT Milaca Shoulder Mix | 51 | 2 | 09/25/2009 | 09/25/2009 | 08/21/2024 | 19389 |  | 18894

## SECTION_LANE_LAYERS_MV
SECTION_ID | CELL | LANE_NAME | LAYER_NUM | BASIC_MATERIAL | DESCRIPTION | LANE_SURFACE | LAYER_THICKNESS_MM | LAYER_THICKNESS_IN | CONSTRUCT_START_DATE | CONSTRUCT_END_DATE | LAYER_DEMOLISHED_DATE | LAYER_ID | LAYER_ID_BEFORE | MATERIAL_ID
16-D-2016 | 16 | Driving | 1 | Clay | Clay - Subgrade - R=12 | Flexible | 0 | 0 | 06/26/2008 | 06/26/2008 |  | 29572 | 14443 | 24
16-D-2016 | 16 | Driving | 2 | Granular | Select Granular Blend - Reclaimings + Class 3 Special material | Flexible | 178 | 7 | 06/27/2008 | 06/27/2008 |  | 29573 | 14445 | 138
16-D-2016 | 16 | Driving | 6 | Asphalt | Hot Mix Asphalt - 20% RAP + 5% RAS - SPWEB540L | Flexible | 51 | 2 | 08/26/2016 | 08/26/2016 | 04/01/2022 | 18851 |  | 18613
16-D-2016 | 16 | Driving | 4 | Aggregate | Class 6 Aggregate Base | Flexible | 305 | 12 | 08/08/2016 | 08/13/2016 |  | 18843 |  | 18651
16-D-2016 | 16 | Driving | 5 | Asphalt | Hot Mix Asphalt - 20% RAP + 5% RAS - SPWEB540L | Flexible | 76 | 3 | 08/24/2016 | 08/24/2016 | 04/01/2022 | 18847 |  | 18613
16-D-2016 | 16 | Driving | 3 | Aggregate | Class 3 Special gradation for MnROAD - Base | Flexible | 305 | 12 | 08/18/2008 | 08/18/2008 |  | 29574 | 14447 | 4

## SECTION_TIMELINE_MV
SECTION_ID | CELL | EVENT_DATE | EVENT_DESCRIPTION | EVENT_COMMENTS
16-D-2016 | 16 | 08/08/2016 | Section Constructed | Constructed on Section 16-D-2008
16-D-2016 | 16 | 06/01/2022 | Secton Ends | Secton Ends
16-D-2016 | 16 | 10/24/2019 | crack seal | 35 feet of edge line crack seal (ran out of sealant)

## FIELD_NOISE_OBSI_DATA_MV
SECTION_ID | CELL | LANE | LANE_SURFACE | DAY | BASE_TYPE | SUBBASE_TYPE | TIME | TEST_TIRE | SUBGRADE_TYPE | FREQ_HZ | LEADING_INTENSITY_LEVEL | LEADING_PI | LEADING_COH | TRAILING_INTENSITY_LEVEL | TRAILING_PI | TRAILING_COH | AVG_INTENSITY_LEVEL | TRIAL | GRIND | COMMENTS | ESALS | AGE_IN_DAYS
16-D-2016 | 16 | Driving | Flexible | 10/27/2016 | Aggregate |  | 13:44:44:748 | SRTT | Clay | 4000 | 79.2 | 0.9 | 0.9 | 82.1 | 1.3 | 0.9 | 80.9 | 2 |  | AIR TEMP MLrun1-2 49.1F, LVRrun1-2 49.0F, LVRrun3 49.2F. |  | 80
16-D-2016 | 16 | Driving | Flexible | 10/27/2016 | Aggregate |  | 13:44:44:748 | SRTT | Clay | 3150 | 85 | 0.5 | 1 | 86.3 | 1.3 | 1 | 85.7 | 2 |  | AIR TEMP MLrun1-2 49.1F, LVRrun1-2 49.0F, LVRrun3 49.2F. |  | 80
16-D-2016 | 16 | Driving | Flexible | 10/27/2016 | Aggregate |  | 13:44:44:748 | SRTT | Clay | 5000 | 74.3 | 0.8 | 0.9 | 78 | 1.5 | 0.9 | 76.6 | 2 |  | AIR TEMP MLrun1-2 49.1F, LVRrun1-2 49.0F, LVRrun3 49.2F. |  | 80
16-D-2016 | 16 | Driving | Flexible | 10/27/2016 | Aggregate |  | 13:44:44:748 | SRTT | Clay | 2500 | 91 | 0.6 | 1 | 91.2 | 1.5 | 1 | 91.1 | 2 |  | AIR TEMP MLrun1-2 49.1F, LVRrun1-2 49.0F, LVRrun3 49.2F. |  | 80
16-D-2016 | 16 | Driving | Flexible | 10/27/2016 | Aggregate |  | 13:44:44:748 | SRTT | Clay | 2000 | 94.6 | 0.7 | 1 | 92.7 | 1.8 | 1 | 93.8 | 2 |  | AIR TEMP MLrun1-2 49.1F, LVRrun1-2 49.0F, LVRrun3 49.2F. |  | 80
16-D-2016 | 16 | Driving | Flexible | 10/27/2016 | Aggregate |  | 13:44:44:748 | SRTT | Clay | 1600 | 94.1 | 0.7 | 1 | 90.9 | 2 | 1 | 92.8 | 2 |  | AIR TEMP MLrun1-2 49.1F, LVRrun1-2 49.0F, LVRrun3 49.2F. |  | 80
16-D-2016 | 16 | Driving | Flexible | 10/27/2016 | Aggregate |  | 13:44:44:748 | SRTT | Clay | 1250 | 91.5 | 1.2 | 1 | 91.5 | 1.3 | 1 | 91.5 | 2 |  | AIR TEMP MLrun1-2 49.1F, LVRrun1-2 49.0F, LVRrun3 49.2F. |  | 80
16-D-2016 | 16 | Driving | Flexible | 10/27/2016 | Aggregate |  | 13:44:44:748 | SRTT | Clay | 1000 | 96.4 | 1.6 | 1 | 95 | 1.6 | 1 | 95.8 | 2 |  | AIR TEMP MLrun1-2 49.1F, LVRrun1-2 49.0F, LVRrun3 49.2F. |  | 80
16-D-2016 | 16 | Driving | Flexible | 10/27/2016 | Aggregate |  | 13:44:44:748 | SRTT | Clay | 800 | 93.2 | 0.9 | 1 | 92.2 | 0.9 | 1 | 92.7 | 2 |  | AIR TEMP MLrun1-2 49.1F, LVRrun1-2 49.0F, LVRrun3 49.2F. |  | 80
16-D-2016 | 16 | Driving | Flexible | 10/27/2016 | Aggregate |  | 13:44:44:748 | SRTT | Clay | 630 | 89.1 | 1.6 | 1 | 83.7 | 3.6 | 1 | 87.2 | 2 |  | AIR TEMP MLrun1-2 49.1F, LVRrun1-2 49.0F, LVRrun3 49.2F. |  | 80
16-D-2016 | 16 | Driving | Flexible | 10/27/2016 | Aggregate |  | 13:44:44:748 | SRTT | Clay | 500 | 80.5 | 2.1 | 0.9 | 77 | 2.9 | 0.9 | 79.1 | 2 |  | AIR TEMP MLrun1-2 49.1F, LVRrun1-2 49.0F, LVRrun3 49.2F. |  | 80
16-D-2016 | 16 | Driving | Flexible | 10/27/2016 | Aggregate |  | 13:44:44:748 | SRTT | Clay | 400 | 78.9 | 2.4 | 0.9 | 76.6 | 3.5 | 0.9 | 77.9 | 2 |  | AIR TEMP MLrun1-2 49.1F, LVRrun1-2 49.0F, LVRrun3 49.2F. |  | 80
16-D-2016 | 16 | Driving | Flexible | 10/27/2016 | Aggregate |  | 13:44:44:748 | SRTT | Clay | 315 | 77.4 | 1.2 | 0.8 | 75.2 | 2.7 | 0.8 | 76.4 | 2 |  | AIR TEMP MLrun1-2 49.1F, LVRrun1-2 49.0F, LVRrun3 49.2F. |  | 80
16-D-2016 | 16 | Driving | Flexible | 10/27/2016 | Aggregate |  | 13:44:44:748 | SRTT | Clay | 250 | 76.3 | 2.8 | 0.7 | 77.8 | -1.4 | 0.7 | 77.1 | 2 |  | AIR TEMP MLrun1-2 49.1F, LVRrun1-2 49.0F, LVRrun3 49.2F. |  | 80
16-D-2016 | 16 | Driving | Flexible | 10/27/2016 | Aggregate |  | 13:17:35:562 | SRTT | Clay | 5000 | 74 | 0.5 | 0.9 | 78.2 | 1.1 | 0.9 | 76.6 | 1 |  | AIR TEMP MLrun1-2 49.1F, LVRrun1-2 49.0F, LVRrun3 49.2F. |  | 80
16-D-2016 | 16 | Driving | Flexible | 10/27/2016 | Aggregate |  | 13:17:35:562 | SRTT | Clay | 4000 | 79 | 0.7 | 0.9 | 82.6 | 0.9 | 0.9 | 81.2 | 1 |  | AIR TEMP MLrun1-2 49.1F, LVRrun1-2 49.0F, LVRrun3 49.2F. |  | 80
16-D-2016 | 16 | Driving | Flexible | 10/27/2016 | Aggregate |  | 13:17:35:562 | SRTT | Clay | 3150 | 84.7 | 0.3 | 1 | 87 | 0.8 | 1 | 86 | 1 |  | AIR TEMP MLrun1-2 49.1F, LVRrun1-2 49.0F, LVRrun3 49.2F. |  | 80
16-D-2016 | 16 | Driving | Flexible | 10/27/2016 | Aggregate |  | 13:17:35:562 | SRTT | Clay | 2500 | 91 | 0.4 | 1 | 92.1 | 0.9 | 1 | 91.6 | 1 |  | AIR TEMP MLrun1-2 49.1F, LVRrun1-2 49.0F, LVRrun3 49.2F. |  | 80
16-D-2016 | 16 | Driving | Flexible | 10/27/2016 | Aggregate |  | 13:17:35:562 | SRTT | Clay | 2000 | 94.3 | 0.5 | 1 | 93.2 | 1.3 | 1 | 93.8 | 1 |  | AIR TEMP MLrun1-2 49.1F, LVRrun1-2 49.0F, LVRrun3 49.2F. |  | 80
16-D-2016 | 16 | Driving | Flexible | 10/27/2016 | Aggregate |  | 13:17:35:562 | SRTT | Clay | 1600 | 94.1 | 0.4 | 1 | 92 | 1.4 | 1 | 93.2 | 1 |  | AIR TEMP MLrun1-2 49.1F, LVRrun1-2 49.0F, LVRrun3 49.2F. |  | 80
16-D-2016 | 16 | Driving | Flexible | 10/27/2016 | Aggregate |  | 13:17:35:562 | SRTT | Clay | 1250 | 91.7 | 0.9 | 1 | 92.2 | 0.8 | 1 | 92 | 1 |  | AIR TEMP MLrun1-2 49.1F, LVRrun1-2 49.0F, LVRrun3 49.2F. |  | 80
16-D-2016 | 16 | Driving | Flexible | 10/27/2016 | Aggregate |  | 13:17:35:562 | SRTT | Clay | 1000 | 96.1 | 1.3 | 1 | 95.9 | 1 | 1 | 96 | 1 |  | AIR TEMP MLrun1-2 49.1F, LVRrun1-2 49.0F, LVRrun3 49.2F. |  | 80
16-D-2016 | 16 | Driving | Flexible | 10/27/2016 | Aggregate |  | 13:17:35:562 | SRTT | Clay | 800 | 93 | 0.6 | 1 | 92.7 | 0.4 | 1 | 92.9 | 1 |  | AIR TEMP MLrun1-2 49.1F, LVRrun1-2 49.0F, LVRrun3 49.2F. |  | 80
16-D-2016 | 16 | Driving | Flexible | 10/27/2016 | Aggregate |  | 13:17:35:562 | SRTT | Clay | 630 | 89.1 | 1.3 | 1 | 84.3 | 2.7 | 1 | 87.3 | 1 |  | AIR TEMP MLrun1-2 49.1F, LVRrun1-2 49.0F, LVRrun3 49.2F. |  | 80
16-D-2016 | 16 | Driving | Flexible | 10/27/2016 | Aggregate |  | 13:17:35:562 | SRTT | Clay | 500 | 80.2 | 1.4 | 0.9 | 77.3 | 1.7 | 0.9 | 79 | 1 |  | AIR TEMP MLrun1-2 49.1F, LVRrun1-2 49.0F, LVRrun3 49.2F. |  | 80
16-D-2016 | 16 | Driving | Flexible | 10/27/2016 | Aggregate |  | 13:17:35:562 | SRTT | Clay | 400 | 78.4 | 1.7 | 0.9 | 75.4 | 4.4 | 0.9 | 77.2 | 1 |  | AIR TEMP MLrun1-2 49.1F, LVRrun1-2 49.0F, LVRrun3 49.2F. |  | 80
16-D-2016 | 16 | Driving | Flexible | 10/27/2016 | Aggregate |  | 13:17:35:562 | SRTT | Clay | 315 | 75.2 | 2.3 | 0.8 | 75.6 | 2.4 | 0.8 | 75.4 | 1 |  | AIR TEMP MLrun1-2 49.1F, LVRrun1-2 49.0F, LVRrun3 49.2F. |  | 80
16-D-2016 | 16 | Driving | Flexible | 10/27/2016 | Aggregate |  | 13:17:35:562 | SRTT | Clay | 250 | 78 | 0.3 | 0.8 | 72.9 | 3 | 0.6 | 76.1 | 1 |  | AIR TEMP MLrun1-2 49.1F, LVRrun1-2 49.0F, LVRrun3 49.2F. |  | 80
16-D-2016 | 16 | Driving | Flexible | 11/16/2017 | Aggregate |  | 12:04:26:562 | SRTT | Clay | 4000 | 79.3 | 1.2 | 0.8 | 80.5 | 0.9 | 0.9 | 80 | 1 |  | AIR TEMP 30F | 685877 | 465
16-D-2016 | 16 | Driving | Flexible | 11/16/2017 | Aggregate |  | 12:04:26:562 | SRTT | Clay | 5000 | 75 | 0.9 | 0.8 | 74.9 | 1.4 | 0.9 | 74.9 | 1 |  | AIR TEMP 30F | 685877 | 465
16-D-2016 | 16 | Driving | Flexible | 11/16/2017 | Aggregate |  | 12:04:26:562 | SRTT | Clay | 2500 | 89.8 | 0.4 | 1 | 90.3 | 0.6 | 1 | 90.1 | 1 |  | AIR TEMP 30F | 685877 | 465
16-D-2016 | 16 | Driving | Flexible | 11/16/2017 | Aggregate |  | 12:04:26:562 | SRTT | Clay | 2000 | 93.6 | 0.6 | 1 | 92.8 | 1 | 1 | 93.2 | 1 |  | AIR TEMP 30F | 685877 | 465
16-D-2016 | 16 | Driving | Flexible | 11/16/2017 | Aggregate |  | 12:04:26:562 | SRTT | Clay | 1600 | 95.3 | 0.5 | 1 | 93.5 | 1.1 | 1 | 94.5 | 1 |  | AIR TEMP 30F | 685877 | 465
16-D-2016 | 16 | Driving | Flexible | 11/16/2017 | Aggregate |  | 12:04:26:562 | SRTT | Clay | 1250 | 94.1 | 1.2 | 1 | 96.7 | 0.5 | 1 | 95.6 | 1 |  | AIR TEMP 30F | 685877 | 465
16-D-2016 | 16 | Driving | Flexible | 11/16/2017 | Aggregate |  | 12:04:26:562 | SRTT | Clay | 1000 | 99.3 | 1.3 | 1 | 99.4 | 0.6 | 1 | 99.4 | 1 |  | AIR TEMP 30F | 685877 | 465
16-D-2016 | 16 | Driving | Flexible | 11/16/2017 | Aggregate |  | 12:04:26:562 | SRTT | Clay | 800 | 96.4 | 0.5 | 1 | 96.2 | 0.5 | 1 | 96.3 | 1 |  | AIR TEMP 30F | 685877 | 465
16-D-2016 | 16 | Driving | Flexible | 11/16/2017 | Aggregate |  | 12:04:26:562 | SRTT | Clay | 630 | 89.7 | 1.1 | 1 | 86.1 | 1.4 | 1 | 88.2 | 1 |  | AIR TEMP 30F | 685877 | 465
16-D-2016 | 16 | Driving | Flexible | 11/16/2017 | Aggregate |  | 12:04:26:562 | SRTT | Clay | 500 | 83.1 | 1.5 | 0.9 | 82 | 1.7 | 0.9 | 82.6 | 1 |  | AIR TEMP 30F | 685877 | 465
16-D-2016 | 16 | Driving | Flexible | 11/16/2017 | Aggregate |  | 12:04:26:562 | SRTT | Clay | 400 | 81.9 | 1.8 | 0.9 | 79.4 | 2.6 | 0.8 | 80.8 | 1 |  | AIR TEMP 30F | 685877 | 465
16-D-2016 | 16 | Driving | Flexible | 11/16/2017 | Aggregate |  | 12:04:26:562 | SRTT | Clay | 315 | 78.2 | 2.3 | 0.8 | 77.9 | 3.4 | 0.8 | 78.1 | 1 |  | AIR TEMP 30F | 685877 | 465
16-D-2016 | 16 | Driving | Flexible | 11/16/2017 | Aggregate |  | 12:04:26:562 | SRTT | Clay | 250 | 76.5 | 5.6 | 0.8 | 76.7 | 3.7 | 0.6 | 76.6 | 1 |  | AIR TEMP 30F | 685877 | 465
16-D-2016 | 16 | Driving | Flexible | 11/16/2017 | Aggregate |  | 12:09:14:749 | SRTT | Clay | 5000 | 75.3 | 1.1 | 0.7 | 75 | 1.8 | 0.8 | 75.1 | 2 |  | AIR TEMP 30F | 685877 | 465
16-D-2016 | 16 | Driving | Flexible | 11/16/2017 | Aggregate |  | 12:09:14:749 | SRTT | Clay | 4000 | 79.7 | 1.2 | 0.8 | 80.7 | 1.1 | 0.9 | 80.2 | 2 |  | AIR TEMP 30F | 685877 | 465
16-D-2016 | 16 | Driving | Flexible | 11/16/2017 | Aggregate |  | 12:09:14:749 | SRTT | Clay | 3150 | 84.8 | 0.4 | 0.9 | 85.4 | 0.5 | 1 | 85.1 | 2 |  | AIR TEMP 30F | 685877 | 465
16-D-2016 | 16 | Driving | Flexible | 11/16/2017 | Aggregate |  | 12:09:14:749 | SRTT | Clay | 2500 | 89.9 | 0.5 | 1 | 90.2 | 0.7 | 1 | 90.1 | 2 |  | AIR TEMP 30F | 685877 | 465
16-D-2016 | 16 | Driving | Flexible | 11/16/2017 | Aggregate |  | 12:09:14:749 | SRTT | Clay | 2000 | 93.8 | 0.7 | 1 | 93 | 1 | 1 | 93.4 | 2 |  | AIR TEMP 30F | 685877 | 465
16-D-2016 | 16 | Driving | Flexible | 11/16/2017 | Aggregate |  | 12:09:14:749 | SRTT | Clay | 1600 | 95.6 | 0.5 | 1 | 93.7 | 1.1 | 1 | 94.7 | 2 |  | AIR TEMP 30F | 685877 | 465
16-D-2016 | 16 | Driving | Flexible | 11/16/2017 | Aggregate |  | 12:09:14:749 | SRTT | Clay | 1250 | 94.6 | 1.1 | 1 | 97.1 | 0.5 | 1 | 96 | 2 |  | AIR TEMP 30F | 685877 | 465
16-D-2016 | 16 | Driving | Flexible | 11/16/2017 | Aggregate |  | 12:09:14:749 | SRTT | Clay | 1000 | 99.5 | 1.2 | 1 | 99.6 | 0.6 | 1 | 99.6 | 2 |  | AIR TEMP 30F | 685877 | 465
16-D-2016 | 16 | Driving | Flexible | 11/16/2017 | Aggregate |  | 12:09:14:749 | SRTT | Clay | 800 | 96.7 | 0.5 | 1 | 96.2 | 0.4 | 1 | 96.4 | 2 |  | AIR TEMP 30F | 685877 | 465
16-D-2016 | 16 | Driving | Flexible | 11/16/2017 | Aggregate |  | 12:09:14:749 | SRTT | Clay | 630 | 89.5 | 1.2 | 1 | 86.7 | 1.4 | 0.9 | 88.3 | 2 |  | AIR TEMP 30F | 685877 | 465
16-D-2016 | 16 | Driving | Flexible | 11/16/2017 | Aggregate |  | 12:09:14:749 | SRTT | Clay | 500 | 83.4 | 2.1 | 0.9 | 82.5 | 1.9 | 0.8 | 83 | 2 |  | AIR TEMP 30F | 685877 | 465
16-D-2016 | 16 | Driving | Flexible | 11/16/2017 | Aggregate |  | 12:09:14:749 | SRTT | Clay | 400 | 82 | 2.2 | 0.9 | 80.7 | 2.5 | 0.8 | 81.4 | 2 |  | AIR TEMP 30F | 685877 | 465
16-D-2016 | 16 | Driving | Flexible | 11/16/2017 | Aggregate |  | 12:09:14:749 | SRTT | Clay | 315 | 80.1 | 1.3 | 0.7 |  |  | 0.7 |  | 2 |  | AIR TEMP 30F | 685877 | 465
16-D-2016 | 16 | Driving | Flexible | 11/16/2017 | Aggregate |  | 12:09:14:749 | SRTT | Clay | 250 | 82 | 1.1 | 0.7 |  |  | 0.6 |  | 2 |  | AIR TEMP 30F | 685877 | 465
16-D-2016 | 16 | Driving | Flexible | 11/16/2017 | Aggregate |  | 12:04:26:562 | SRTT | Clay | 3150 | 84.4 | 0.4 | 0.9 | 85.4 | 0.4 | 1 | 84.9 | 1 |  | AIR TEMP 30F | 685877 | 465
16-D-2016 | 16 | Driving | Flexible | 04/25/2018 | Aggregate |  | 10:17:52:311 | SRTT | Clay | 1000 | 99.8 | 1.2 | 1 | 99.4 | 0.5 | 1 | 99.6 | 2 |  | AIR TEMP 47F | 1099779 | 625
16-D-2016 | 16 | Driving | Flexible | 04/25/2018 | Aggregate |  | 10:17:52:311 | SRTT | Clay | 1250 | 93.9 | 0.9 | 1 | 96.6 | 0.3 | 1 | 95.5 | 2 |  | AIR TEMP 47F | 1099779 | 625
16-D-2016 | 16 | Driving | Flexible | 04/25/2018 | Aggregate |  | 10:17:52:311 | SRTT | Clay | 630 | 88.9 | 1.4 | 1 | 86.1 | 1.2 | 0.8 | 87.7 | 2 |  | AIR TEMP 47F | 1099779 | 625
16-D-2016 | 16 | Driving | Flexible | 04/25/2018 | Aggregate |  | 10:17:52:311 | SRTT | Clay | 500 | 83.2 | 1.6 | 0.9 | 82.1 | 2.5 | 0.7 | 82.7 | 2 |  | AIR TEMP 47F | 1099779 | 625
16-D-2016 | 16 | Driving | Flexible | 04/25/2018 | Aggregate |  | 10:17:52:311 | SRTT | Clay | 400 | 82.3 | 1.3 | 0.9 | 80 | 3.8 | 0.6 | 81.3 | 2 |  | AIR TEMP 47F | 1099779 | 625
16-D-2016 | 16 | Driving | Flexible | 04/25/2018 | Aggregate |  | 10:17:52:311 | SRTT | Clay | 315 | 80.4 | 0.8 | 0.7 |  |  | 0.5 |  | 2 |  | AIR TEMP 47F | 1099779 | 625
16-D-2016 | 16 | Driving | Flexible | 04/25/2018 | Aggregate |  | 10:17:52:311 | SRTT | Clay | 250 | 80 | 2.3 | 0.6 |  |  | 0.4 |  | 2 |  | AIR TEMP 47F | 1099779 | 625
16-D-2016 | 16 | Driving | Flexible | 04/25/2018 | Aggregate |  | 10:07:55:436 | SRTT | Clay | 5000 | 73.9 | 1.1 | 0.8 | 74.7 | 1.6 | 0.6 | 74.3 | 1 |  | AIR TEMP 47F | 1099779 | 625
16-D-2016 | 16 | Driving | Flexible | 04/25/2018 | Aggregate |  | 10:07:55:436 | SRTT | Clay | 4000 | 78.3 | 1.1 | 0.9 | 79.9 | 1.1 | 0.7 | 79.2 | 1 |  | AIR TEMP 47F | 1099779 | 625
16-D-2016 | 16 | Driving | Flexible | 04/25/2018 | Aggregate |  | 10:07:55:436 | SRTT | Clay | 3150 | 83.4 | 0.3 | 1 | 84.5 | 0.5 | 0.9 | 83.9 | 1 |  | AIR TEMP 47F | 1099779 | 625
16-D-2016 | 16 | Driving | Flexible | 04/25/2018 | Aggregate |  | 10:07:55:436 | SRTT | Clay | 2500 | 89 | 0.4 | 1 | 88.3 | 0.7 | 0.9 | 88.6 | 1 |  | AIR TEMP 47F | 1099779 | 625
16-D-2016 | 16 | Driving | Flexible | 04/25/2018 | Aggregate |  | 10:07:55:436 | SRTT | Clay | 2000 | 92.7 | 0.6 | 1 | 92.2 | 0.9 | 1 | 92.5 | 1 |  | AIR TEMP 47F | 1099779 | 625
16-D-2016 | 16 | Driving | Flexible | 04/25/2018 | Aggregate |  | 10:07:55:436 | SRTT | Clay | 1600 | 93.6 | 0.5 | 1 | 92.2 | 1 | 1 | 93 | 1 |  | AIR TEMP 47F | 1099779 | 625
16-D-2016 | 16 | Driving | Flexible | 04/25/2018 | Aggregate |  | 10:07:55:436 | SRTT | Clay | 1250 | 93.5 | 1 | 1 | 96.8 | 0.3 | 1 | 95.5 | 1 |  | AIR TEMP 47F | 1099779 | 625
16-D-2016 | 16 | Driving | Flexible | 04/25/2018 | Aggregate |  | 10:07:55:436 | SRTT | Clay | 1000 | 100 | 1.2 | 1 | 99.6 | 0.6 | 1 | 99.8 | 1 |  | AIR TEMP 47F | 1099779 | 625
16-D-2016 | 16 | Driving | Flexible | 04/25/2018 | Aggregate |  | 10:07:55:436 | SRTT | Clay | 800 | 95 | 0.8 | 1 | 95.3 | 0.4 | 1 | 95.2 | 1 |  | AIR TEMP 47F | 1099779 | 625
16-D-2016 | 16 | Driving | Flexible | 04/25/2018 | Aggregate |  | 10:07:55:436 | SRTT | Clay | 630 | 88.7 | 0.9 | 1 | 85.1 | 1.5 | 0.9 | 87.3 | 1 |  | AIR TEMP 47F | 1099779 | 625
16-D-2016 | 16 | Driving | Flexible | 04/25/2018 | Aggregate |  | 10:07:55:436 | SRTT | Clay | 500 | 82.4 | 1.4 | 0.9 | 81.1 | 2.7 | 0.8 | 81.8 | 1 |  | AIR TEMP 47F | 1099779 | 625
16-D-2016 | 16 | Driving | Flexible | 04/25/2018 | Aggregate |  | 10:07:55:436 | SRTT | Clay | 400 | 81.3 | 1 | 0.9 | 77.6 | 4.5 | 0.7 | 79.8 | 1 |  | AIR TEMP 47F | 1099779 | 625
16-D-2016 | 16 | Driving | Flexible | 04/25/2018 | Aggregate |  | 10:07:55:436 | SRTT | Clay | 315 | 80.8 | -0.8 | 0.7 |  |  | 0.6 |  | 1 |  | AIR TEMP 47F | 1099779 | 625
16-D-2016 | 16 | Driving | Flexible | 04/25/2018 | Aggregate |  | 10:07:55:436 | SRTT | Clay | 250 | 78.6 | 2.7 | 0.6 |  |  | 0.4 |  | 1 |  | AIR TEMP 47F | 1099779 | 625
16-D-2016 | 16 | Driving | Flexible | 04/25/2018 | Aggregate |  | 10:17:52:311 | SRTT | Clay | 5000 | 74.5 | 1.3 | 0.8 | 74.9 | 2.1 | 0.5 | 74.7 | 2 |  | AIR TEMP 47F | 1099779 | 625
16-D-2016 | 16 | Driving | Flexible | 04/25/2018 | Aggregate |  | 10:17:52:311 | SRTT | Clay | 4000 | 78.5 | 1.3 | 0.8 | 79.9 | 1.4 | 0.7 | 79.3 | 2 |  | AIR TEMP 47F | 1099779 | 625
16-D-2016 | 16 | Driving | Flexible | 04/25/2018 | Aggregate |  | 10:17:52:311 | SRTT | Clay | 3150 | 83.5 | 0.3 | 0.9 | 84.3 | 0.6 | 0.8 | 83.9 | 2 |  | AIR TEMP 47F | 1099779 | 625
16-D-2016 | 16 | Driving | Flexible | 04/25/2018 | Aggregate |  | 10:17:52:311 | SRTT | Clay | 2500 | 88.9 | 0.4 | 1 | 88.2 | 0.8 | 0.9 | 88.6 | 2 |  | AIR TEMP 47F | 1099779 | 625
16-D-2016 | 16 | Driving | Flexible | 04/25/2018 | Aggregate |  | 10:17:52:311 | SRTT | Clay | 2000 | 92.9 | 0.6 | 1 | 92 | 0.9 | 1 | 92.4 | 2 |  | AIR TEMP 47F | 1099779 | 625
16-D-2016 | 16 | Driving | Flexible | 04/25/2018 | Aggregate |  | 10:17:52:311 | SRTT | Clay | 1600 | 94.1 | 0.4 | 1 | 92.5 | 0.9 | 1 | 93.4 | 2 |  | AIR TEMP 47F | 1099779 | 625
16-D-2016 | 16 | Driving | Flexible | 04/25/2018 | Aggregate |  | 10:17:52:311 | SRTT | Clay | 800 | 95.5 | 0.6 | 1 | 95.6 | 0.4 | 1 | 95.5 | 2 |  | AIR TEMP 47F | 1099779 | 625
16-D-2016 | 16 | Driving | Flexible | 10/30/2018 | Aggregate |  | 10:38:33:749 | SRTT | Clay | 2500 | 90.4 | 0.4 | 1 | 90.8 | 0.7 | 0.9 | 90.6 | 1 |  | AIR TEMP 47.5F | 1491307 | 813
16-D-2016 | 16 | Driving | Flexible | 10/30/2018 | Aggregate |  | 10:38:33:749 | SRTT | Clay | 3150 | 84.7 | 0.3 | 0.9 | 87.3 | 0.3 | 0.9 | 86.2 | 1 |  | AIR TEMP 47.5F | 1491307 | 813
16-D-2016 | 16 | Driving | Flexible | 10/30/2018 | Aggregate |  | 10:38:33:749 | SRTT | Clay | 4000 | 79.7 | 1.4 | 0.8 | 82.9 | 1 | 0.8 | 81.6 | 1 |  | AIR TEMP 47.5F | 1491307 | 813
16-D-2016 | 16 | Driving | Flexible | 10/30/2018 | Aggregate |  | 10:38:33:749 | SRTT | Clay | 5000 | 75.8 | 1.7 | 0.7 | 78 | 1.7 | 0.7 | 77 | 1 |  | AIR TEMP 47.5F | 1491307 | 813
16-D-2016 | 16 | Driving | Flexible | 10/30/2018 | Aggregate |  | 10:52:38:123 | SRTT | Clay | 250 | 82.3 | 1.7 | 0.5 |  |  | 0.4 |  | 2 |  | AIR TEMP 47.5F | 1491307 | 813
16-D-2016 | 16 | Driving | Flexible | 10/30/2018 | Aggregate |  | 10:52:38:123 | SRTT | Clay | 315 | 77.4 | 5.7 | 0.6 | 67.7 | 16.9 | 0.6 | 74.8 | 2 |  | AIR TEMP 47.5F | 1491307 | 813
16-D-2016 | 16 | Driving | Flexible | 10/30/2018 | Aggregate |  | 10:52:38:123 | SRTT | Clay | 400 | 81.6 | 2.3 | 0.8 | 82 | 2.5 | 0.7 | 81.8 | 2 |  | AIR TEMP 47.5F | 1491307 | 813
16-D-2016 | 16 | Driving | Flexible | 10/30/2018 | Aggregate |  | 10:52:38:123 | SRTT | Clay | 500 | 83.3 | 1.5 | 0.9 | 81.5 | 3.2 | 0.7 | 82.5 | 2 |  | AIR TEMP 47.5F | 1491307 | 813
16-D-2016 | 16 | Driving | Flexible | 10/30/2018 | Aggregate |  | 10:52:38:123 | SRTT | Clay | 630 | 89.3 | 0.8 | 1 | 86 | 1.8 | 0.9 | 88 | 2 |  | AIR TEMP 47.5F | 1491307 | 813
16-D-2016 | 16 | Driving | Flexible | 10/30/2018 | Aggregate |  | 10:52:38:123 | SRTT | Clay | 800 | 95.8 | 0.4 | 1 | 96.3 | 0.4 | 1 | 96.1 | 2 |  | AIR TEMP 47.5F | 1491307 | 813
16-D-2016 | 16 | Driving | Flexible | 10/30/2018 | Aggregate |  | 10:52:38:123 | SRTT | Clay | 1000 | 100.6 | 1 | 1 | 99.5 | 0.5 | 1 | 100.1 | 2 |  | AIR TEMP 47.5F | 1491307 | 813
16-D-2016 | 16 | Driving | Flexible | 10/30/2018 | Aggregate |  | 10:52:38:123 | SRTT | Clay | 1250 | 94.4 | 0.7 | 1 | 96.6 | 0.3 | 1 | 95.7 | 2 |  | AIR TEMP 47.5F | 1491307 | 813
16-D-2016 | 16 | Driving | Flexible | 10/30/2018 | Aggregate |  | 10:52:38:123 | SRTT | Clay | 1600 | 94.8 | 0.3 | 1 | 93.7 | 0.9 | 1 | 94.3 | 2 |  | AIR TEMP 47.5F | 1491307 | 813
16-D-2016 | 16 | Driving | Flexible | 10/30/2018 | Aggregate |  | 10:52:38:123 | SRTT | Clay | 2000 | 94 | 0.4 | 1 | 93.9 | 0.9 | 1 | 94 | 2 |  | AIR TEMP 47.5F | 1491307 | 813
16-D-2016 | 16 | Driving | Flexible | 10/30/2018 | Aggregate |  | 10:52:38:123 | SRTT | Clay | 2500 | 90.2 | 0.3 | 1 | 90.6 | 0.7 | 1 | 90.4 | 2 |  | AIR TEMP 47.5F | 1491307 | 813
16-D-2016 | 16 | Driving | Flexible | 10/30/2018 | Aggregate |  | 10:52:38:123 | SRTT | Clay | 3150 | 84.6 | 0.3 | 0.9 | 87.5 | 0.3 | 0.9 | 86.3 | 2 |  | AIR TEMP 47.5F | 1491307 | 813
16-D-2016 | 16 | Driving | Flexible | 10/30/2018 | Aggregate |  | 10:52:38:123 | SRTT | Clay | 4000 | 79.7 | 1.3 | 0.8 | 83.3 | 0.8 | 0.8 | 81.9 | 2 |  | AIR TEMP 47.5F | 1491307 | 813
16-D-2016 | 16 | Driving | Flexible | 10/30/2018 | Aggregate |  | 10:52:38:123 | SRTT | Clay | 5000 | 75.8 | 1.8 | 0.7 | 78.5 | 1.5 | 0.7 | 77.3 | 2 |  | AIR TEMP 47.5F | 1491307 | 813
16-D-2016 | 16 | Driving | Flexible | 10/30/2018 | Aggregate |  | 10:38:33:749 | SRTT | Clay | 250 | 82.1 | 1.7 | 0.6 |  |  | 0.5 |  | 1 |  | AIR TEMP 47.5F | 1491307 | 813
16-D-2016 | 16 | Driving | Flexible | 10/30/2018 | Aggregate |  | 10:38:33:749 | SRTT | Clay | 315 | 81.5 | 1.7 | 0.7 | 83.6 | 1 | 0.5 | 82.7 | 1 |  | AIR TEMP 47.5F | 1491307 | 813
16-D-2016 | 16 | Driving | Flexible | 10/30/2018 | Aggregate |  | 10:38:33:749 | SRTT | Clay | 400 | 82 | 2.8 | 0.9 | 81.6 | 3.3 | 0.7 | 81.8 | 1 |  | AIR TEMP 47.5F | 1491307 | 813
16-D-2016 | 16 | Driving | Flexible | 10/30/2018 | Aggregate |  | 10:38:33:749 | SRTT | Clay | 500 | 84.4 | 1.1 | 0.9 | 84.6 | 1.1 | 0.8 | 84.5 | 1 |  | AIR TEMP 47.5F | 1491307 | 813
16-D-2016 | 16 | Driving | Flexible | 10/30/2018 | Aggregate |  | 10:38:33:749 | SRTT | Clay | 630 | 90.7 | 0.9 | 1 | 87.8 | 1.5 | 0.9 | 89.5 | 1 |  | AIR TEMP 47.5F | 1491307 | 813
16-D-2016 | 16 | Driving | Flexible | 10/30/2018 | Aggregate |  | 10:38:33:749 | SRTT | Clay | 800 | 96.6 | 0.4 | 1 | 96.7 | 0.3 | 1 | 96.7 | 1 |  | AIR TEMP 47.5F | 1491307 | 813
16-D-2016 | 16 | Driving | Flexible | 10/30/2018 | Aggregate |  | 10:38:33:749 | SRTT | Clay | 1000 | 100.3 | 0.9 | 1 | 99.3 | 0.5 | 1 | 99.9 | 1 |  | AIR TEMP 47.5F | 1491307 | 813
16-D-2016 | 16 | Driving | Flexible | 10/30/2018 | Aggregate |  | 10:38:33:749 | SRTT | Clay | 1250 | 95.2 | 0.7 | 1 | 97 | 0.4 | 1 | 96.2 | 1 |  | AIR TEMP 47.5F | 1491307 | 813
16-D-2016 | 16 | Driving | Flexible | 10/30/2018 | Aggregate |  | 10:38:33:749 | SRTT | Clay | 1600 | 95.3 | 0.3 | 1 | 94.4 | 0.9 | 1 | 94.9 | 1 |  | AIR TEMP 47.5F | 1491307 | 813
16-D-2016 | 16 | Driving | Flexible | 10/30/2018 | Aggregate |  | 10:38:33:749 | SRTT | Clay | 2000 | 94.2 | 0.5 | 1 | 93.9 | 0.9 | 1 | 94.1 | 1 |  | AIR TEMP 47.5F | 1491307 | 813
16-D-2016 | 16 | Driving | Flexible | 05/15/2019 | Aggregate |  | 10:14:52:312 | SRTT | Clay | 630 | 90.5 | 1.1 | 1 | 86.5 | 2.2 | 0.9 | 89 | 1 |  | AIR TEMP 61.3F | 1931410 | 1010
16-D-2016 | 16 | Driving | Flexible | 05/15/2019 | Aggregate |  | 10:14:52:312 | SRTT | Clay | 800 | 96.3 | 0.5 | 1 | 96.6 | 0.6 | 1 | 96.5 | 1 |  | AIR TEMP 61.3F | 1931410 | 1010
16-D-2016 | 16 | Driving | Flexible | 05/15/2019 | Aggregate |  | 10:14:52:312 | SRTT | Clay | 400 | 83.2 | 1 | 0.9 | 81.9 | 2.9 | 0.7 | 82.6 | 1 |  | AIR TEMP 61.3F | 1931410 | 1010
16-D-2016 | 16 | Driving | Flexible | 05/15/2019 | Aggregate |  | 10:14:52:312 | SRTT | Clay | 315 | 81.2 | 0.9 | 0.7 |  |  | 0.6 |  | 1 |  | AIR TEMP 61.3F | 1931410 | 1010
16-D-2016 | 16 | Driving | Flexible | 05/15/2019 | Aggregate |  | 10:14:52:312 | SRTT | Clay | 250 | 81.3 | 2.4 | 0.7 | 86 | -1.6 | 0.5 | 84.3 | 1 |  | AIR TEMP 61.3F | 1931410 | 1010
16-D-2016 | 16 | Driving | Flexible | 05/15/2019 | Aggregate |  | 10:29:25:499 | SRTT | Clay | 5000 | 75.5 | 1.7 | 0.8 | 78.5 | 1.2 | 0.7 | 77.3 | 2 |  | AIR TEMP 62.2F | 1931410 | 1010
16-D-2016 | 16 | Driving | Flexible | 05/15/2019 | Aggregate |  | 10:29:25:499 | SRTT | Clay | 4000 | 79.2 | 1.3 | 0.9 | 83 | 0.9 | 0.8 | 81.5 | 2 |  | AIR TEMP 62.2F | 1931410 | 1010
16-D-2016 | 16 | Driving | Flexible | 05/15/2019 | Aggregate |  | 10:29:25:499 | SRTT | Clay | 3150 | 83.4 | 0.5 | 0.9 | 86.8 | 0.6 | 0.9 | 85.4 | 2 |  | AIR TEMP 62.2F | 1931410 | 1010
16-D-2016 | 16 | Driving | Flexible | 05/15/2019 | Aggregate |  | 10:29:25:499 | SRTT | Clay | 2500 | 89.4 | 0.6 | 1 | 89.9 | 1 | 1 | 89.7 | 2 |  | AIR TEMP 62.2F | 1931410 | 1010
16-D-2016 | 16 | Driving | Flexible | 05/15/2019 | Aggregate |  | 10:29:25:499 | SRTT | Clay | 2000 | 93.8 | 0.6 | 1 | 93.5 | 1 | 1 | 93.7 | 2 |  | AIR TEMP 62.2F | 1931410 | 1010
16-D-2016 | 16 | Driving | Flexible | 05/15/2019 | Aggregate |  | 10:29:25:499 | SRTT | Clay | 1600 | 94.2 | 0.5 | 1 | 94 | 1.1 | 1 | 94.1 | 2 |  | AIR TEMP 62.2F | 1931410 | 1010
16-D-2016 | 16 | Driving | Flexible | 05/15/2019 | Aggregate |  | 10:29:25:499 | SRTT | Clay | 1250 | 94.8 | 0.8 | 1 | 96.8 | 0.6 | 1 | 95.9 | 2 |  | AIR TEMP 62.2F | 1931410 | 1010
16-D-2016 | 16 | Driving | Flexible | 05/15/2019 | Aggregate |  | 10:29:25:499 | SRTT | Clay | 1000 | 99.7 | 1.1 | 1 | 99.3 | 0.7 | 1 | 99.5 | 2 |  | AIR TEMP 62.2F | 1931410 | 1010
16-D-2016 | 16 | Driving | Flexible | 05/15/2019 | Aggregate |  | 10:29:25:499 | SRTT | Clay | 800 | 95.6 | 0.5 | 1 | 96.2 | 0.5 | 1 | 95.9 | 2 |  | AIR TEMP 62.2F | 1931410 | 1010
16-D-2016 | 16 | Driving | Flexible | 05/15/2019 | Aggregate |  | 10:29:25:499 | SRTT | Clay | 630 | 89.8 | 1.1 | 1 | 86 | 2.1 | 0.9 | 88.3 | 2 |  | AIR TEMP 62.2F | 1931410 | 1010
16-D-2016 | 16 | Driving | Flexible | 05/15/2019 | Aggregate |  | 10:29:25:499 | SRTT | Clay | 500 | 83.6 | 0.8 | 0.9 | 81.4 | 2.4 | 0.8 | 82.7 | 2 |  | AIR TEMP 62.2F | 1931410 | 1010
16-D-2016 | 16 | Driving | Flexible | 05/15/2019 | Aggregate |  | 10:29:25:499 | SRTT | Clay | 400 | 82.2 | 0.9 | 0.9 | 82.5 | 1.5 | 0.7 | 82.3 | 2 |  | AIR TEMP 62.2F | 1931410 | 1010
16-D-2016 | 16 | Driving | Flexible | 05/15/2019 | Aggregate |  | 10:29:25:499 | SRTT | Clay | 315 | 79.8 | 0.2 | 0.7 |  |  | 0.7 |  | 2 |  | AIR TEMP 62.2F | 1931410 | 1010
16-D-2016 | 16 | Driving | Flexible | 05/15/2019 | Aggregate |  | 10:29:25:499 | SRTT | Clay | 250 | 79.3 | 2.8 | 0.7 | 78.2 | 4.8 | 0.5 | 78.7 | 2 |  | AIR TEMP 62.2F | 1931410 | 1010
16-D-2016 | 16 | Driving | Flexible | 05/15/2019 | Aggregate |  | 10:14:52:312 | SRTT | Clay | 5000 | 75.4 | 2.2 | 0.7 | 77.9 | 1.8 | 0.7 | 76.8 | 1 |  | AIR TEMP 61.3F | 1931410 | 1010
16-D-2016 | 16 | Driving | Flexible | 05/15/2019 | Aggregate |  | 10:14:52:312 | SRTT | Clay | 4000 | 79.3 | 1.6 | 0.8 | 82.6 | 1.2 | 0.8 | 81.3 | 1 |  | AIR TEMP 61.3F | 1931410 | 1010
16-D-2016 | 16 | Driving | Flexible | 05/15/2019 | Aggregate |  | 10:14:52:312 | SRTT | Clay | 3150 | 83.5 | 0.5 | 0.9 | 86.5 | 0.7 | 0.9 | 85.2 | 1 |  | AIR TEMP 61.3F | 1931410 | 1010
16-D-2016 | 16 | Driving | Flexible | 05/15/2019 | Aggregate |  | 10:14:52:312 | SRTT | Clay | 2500 | 89.6 | 0.6 | 1 | 89.7 | 1.1 | 0.9 | 89.7 | 1 |  | AIR TEMP 61.3F | 1931410 | 1010
16-D-2016 | 16 | Driving | Flexible | 05/15/2019 | Aggregate |  | 10:14:52:312 | SRTT | Clay | 2000 | 93.7 | 0.6 | 1 | 93.4 | 1 | 1 | 93.6 | 1 |  | AIR TEMP 61.3F | 1931410 | 1010
16-D-2016 | 16 | Driving | Flexible | 05/15/2019 | Aggregate |  | 10:14:52:312 | SRTT | Clay | 1600 | 94.4 | 0.5 | 1 | 94.4 | 1 | 1 | 94.4 | 1 |  | AIR TEMP 61.3F | 1931410 | 1010
16-D-2016 | 16 | Driving | Flexible | 05/15/2019 | Aggregate |  | 10:14:52:312 | SRTT | Clay | 1250 | 95.2 | 0.7 | 1 | 97.1 | 0.5 | 1 | 96.3 | 1 |  | AIR TEMP 61.3F | 1931410 | 1010
16-D-2016 | 16 | Driving | Flexible | 05/15/2019 | Aggregate |  | 10:14:52:312 | SRTT | Clay | 1000 | 99.7 | 1.1 | 1 | 99.5 | 0.6 | 1 | 99.6 | 1 |  | AIR TEMP 61.3F | 1931410 | 1010
16-D-2016 | 16 | Driving | Flexible | 05/15/2019 | Aggregate |  | 10:14:52:312 | SRTT | Clay | 500 | 84.9 | 0.5 | 0.9 | 82.1 | 2.8 | 0.8 | 83.7 | 1 |  | AIR TEMP 61.3F | 1931410 | 1010

## FIELD_NOISE_OBSI_SUMMARY_MV
SECTION_ID | CELL | LANE | LANE_SURFACE | DAY | BASE_TYPE | SUBBASE_TYPE | TIME | SUBGRADE_TYPE | TEST_TIRE | LEADING_OBSI | TRAILING_OBSI | TRIAL | GRIND | OBSI_AVERAGE | COMMENTS | ESALS | AGE_IN_DAYS
16-D-2016 | 16 | Driving | Flexible | 10/27/2016 | Aggregate |  | 13:44:44:748 | Clay | SRTT | 102 | 100.6 | 2 |  | 101.4 | AIR TEMP MLrun1-2 49.1F, LVRrun1-2 49.0F, LVRrun3 49.2F. |  | 80
16-D-2016 | 16 | Driving | Flexible | 10/27/2016 | Aggregate |  | 13:17:35:562 | Clay | SRTT | 101.9 | 101.4 | 1 |  | 101.6 | AIR TEMP MLrun1-2 49.1F, LVRrun1-2 49.0F, LVRrun3 49.2F. |  | 80
16-D-2016 | 16 | Driving | Flexible | 11/16/2017 | Aggregate |  | 12:04:26:562 | Clay | SRTT | 103.7 | 103.8 | 1 |  | 103.8 | AIR TEMP 30F | 685877 | 465
16-D-2016 | 16 | Driving | Flexible | 11/16/2017 | Aggregate |  | 12:09:14:749 | Clay | SRTT | 104 | 103.9 | 2 |  | 104 | AIR TEMP 30F | 685877 | 465
16-D-2016 | 16 | Driving | Flexible | 05/15/2019 | Aggregate |  | 10:29:25:499 | Clay | SRTT | 103.7 | 103.9 | 2 |  | 103.8 | AIR TEMP 62.2F | 1931410 | 1010
16-D-2016 | 16 | Driving | Flexible | 04/25/2018 | Aggregate |  | 10:07:55:436 | Clay | SRTT | 103.3 | 103.5 | 1 |  | 103.4 | AIR TEMP 47F | 1099779 | 625
16-D-2016 | 16 | Driving | Flexible | 10/30/2018 | Aggregate |  | 10:52:38:123 | Clay | SRTT | 104.2 | 104 | 2 |  | 104.1 | AIR TEMP 47.5F | 1491307 | 813
16-D-2016 | 16 | Driving | Flexible | 10/30/2018 | Aggregate |  | 10:38:33:749 | Clay | SRTT | 104.4 | 104.2 | 1 |  | 104.3 | AIR TEMP 47.5F | 1491307 | 813
16-D-2016 | 16 | Driving | Flexible | 05/15/2019 | Aggregate |  | 10:14:52:312 | Clay | SRTT | 103.9 | 104.1 | 1 |  | 104 | AIR TEMP 61.3F | 1931410 | 1010
16-D-2016 | 16 | Driving | Flexible | 04/25/2018 | Aggregate |  | 10:17:52:311 | Clay | SRTT | 103.5 | 103.4 | 2 |  | 103.4 | AIR TEMP 47F | 1099779 | 625

## FIELD_NOISE_SOUND_OBSORB_MV
SECTION_ID | CELL | LANE | LANE_SURFACE | DAY | BASE_TYPE | SUBBASE_TYPE | TIME | STATION | SUBGRADE_TYPE | OFFSET_FT | WHEELPATH | TRIAL | TEMP_C | ATMOS_PRESSURE_PASCALS | CONDITION | FREQUENCY_HZ | SOUND_ABSORPTION | COMMENTS | AGE_IN_DAYS | ESALS

## FIELD_PERMEABILITY_DIRECT_MV
SECTION_ID | CELL | LANE | LANE_SURFACE | DAY | BASE_TYPE | SUBBASE_TYPE | TIME | STATION | SUBGRADE_TYPE | OFFSET_FT | PANEL_NO | RESISTIVITY_KOHM_CM | PA_MBAR | TMAX_S | DELTA_PMAX_MBAR | KT_10E_16_M2 | L_MM | CONCRETE_QUALITY | COMMENTS | ESALS | AGE_IN_DAYS

## FIELD_PERMEABILITY_WATER_MV
SECTION_ID | CELL | LANE | LANE_SURFACE | DAY | BASE_TYPE | SUBBASE_TYPE | STATION | SUBGRADE_TYPE | OFFSET_FT | FLOW_TIME_S | INITIAL_HEAD_CM | FINAL_HEAD_CM | PAVEMENT_THICKNESS_CM | CROSS_SECTION_AREA_CM2 | COMMENTS | AGE_IN_DAYS | ESALS

## FIELD_RIDE_LISA_MV
SECTION_ID | CELL | LANE | LANE_SURFACE | DAY | BASE_TYPE | SUBBASE_TYPE | RUN | WHEELPATH | SUBGRADE_TYPE | IRI_3PT_AVG_IN | IRI_1K_LINE_AVG_IN | IRI_3K_LINE_AVG_IN | EQUIPMENT | COLLECTION_METHOD | COMMENTS | SECTION_START_DATE | SECTION_END_DATE | ROADWAY_NAME | AGE_IN_DAYS | ESALS
16-D-2016 | 16 | Driving | Flexible | 10/20/2016 | Aggregate |  | 2 | LWP | Clay |  |  | 50.9 | 3K LINE LASER | Continuous |  | 08/08/2016 | 05/01/2022 | MnROAD Mainline - Interstate 94 | 73
16-D-2016 | 16 | Driving | Flexible | 10/20/2016 | Aggregate |  | 2 | RWP | Clay | 52.8 | 53.5 |  | 3-POINT LASER AND 1K LINE LASER | Continuous |  | 08/08/2016 | 05/01/2022 | MnROAD Mainline - Interstate 94 | 73
16-D-2016 | 16 | Driving | Flexible | 03/20/2017 | Aggregate |  | 1 | RWP | Clay |  |  | 53.5 | 3K LINE LASER | Continuous |  | 08/08/2016 | 05/01/2022 | MnROAD Mainline - Interstate 94 | 224 | 362835
16-D-2016 | 16 | Driving | Flexible | 03/20/2017 | Aggregate |  | 1 | LWP | Clay |  |  | 49 | 3K LINE LASER | Continuous |  | 08/08/2016 | 05/01/2022 | MnROAD Mainline - Interstate 94 | 224 | 362835
16-D-2016 | 16 | Driving | Flexible | 03/20/2017 | Aggregate |  | 2 | RWP | Clay |  |  | 52.2 | 3K LINE LASER | Continuous |  | 08/08/2016 | 05/01/2022 | MnROAD Mainline - Interstate 94 | 224 | 362835
16-D-2016 | 16 | Driving | Flexible | 03/20/2017 | Aggregate |  | 2 | LWP | Clay |  |  | 50.3 | 3K LINE LASER | Continuous |  | 08/08/2016 | 05/01/2022 | MnROAD Mainline - Interstate 94 | 224 | 362835
16-D-2016 | 16 | Driving | Flexible | 09/08/2017 | Aggregate |  | 1 | RWP | Clay |  |  | 52.8 | 3K LINE LASER | Continuous |  | 08/08/2016 | 05/01/2022 | MnROAD Mainline - Interstate 94 | 396 | 533025
16-D-2016 | 16 | Driving | Flexible | 09/08/2017 | Aggregate |  | 1 | LWP | Clay |  |  | 50.9 | 3K LINE LASER | Continuous |  | 08/08/2016 | 05/01/2022 | MnROAD Mainline - Interstate 94 | 396 | 533025
16-D-2016 | 16 | Driving | Flexible | 09/08/2017 | Aggregate |  | 2 | RWP | Clay |  |  | 52.8 | 3K LINE LASER | Continuous |  | 08/08/2016 | 05/01/2022 | MnROAD Mainline - Interstate 94 | 396 | 533025
16-D-2016 | 16 | Driving | Flexible | 09/08/2017 | Aggregate |  | 2 | LWP | Clay |  |  | 50.3 | 3K LINE LASER | Continuous |  | 08/08/2016 | 05/01/2022 | MnROAD Mainline - Interstate 94 | 396 | 533025
16-D-2016 | 16 | Driving | Flexible | 11/06/2017 | Aggregate |  | 1 | LWP | Clay |  |  | 50.9 | 3K LINE LASER | Continuous |  | 08/08/2016 | 05/01/2022 | MnROAD Mainline - Interstate 94 | 455 | 685877
16-D-2016 | 16 | Driving | Flexible | 11/06/2017 | Aggregate |  | 1 | RWP | Clay |  |  | 52.8 | 3K LINE LASER | Continuous |  | 08/08/2016 | 05/01/2022 | MnROAD Mainline - Interstate 94 | 455 | 685877
16-D-2016 | 16 | Driving | Flexible | 11/06/2017 | Aggregate |  | 2 | LWP | Clay |  |  | 50.9 | 3K LINE LASER | Continuous |  | 08/08/2016 | 05/01/2022 | MnROAD Mainline - Interstate 94 | 455 | 685877
16-D-2016 | 16 | Driving | Flexible | 11/06/2017 | Aggregate |  | 2 | RWP | Clay |  |  | 52.2 | 3K LINE LASER | Continuous |  | 08/08/2016 | 05/01/2022 | MnROAD Mainline - Interstate 94 | 455 | 685877
16-D-2016 | 16 | Driving | Flexible | 03/14/2018 | Aggregate |  | 1 | LWP | Clay |  |  | 78.3 | 3K LINE LASER | Continuous | Lasers spaced within LTTP wheel path by 0.12 ft | 08/08/2016 | 05/01/2022 | MnROAD Mainline - Interstate 94 | 583 | 993192
16-D-2016 | 16 | Driving | Flexible | 03/14/2018 | Aggregate |  | 1 | RWP | Clay |  |  | 61.1 | 3K LINE LASER | Continuous | Lasers spaced within LTTP wheel path by 0.12 ft | 08/08/2016 | 05/01/2022 | MnROAD Mainline - Interstate 94 | 583 | 993192
16-D-2016 | 16 | Driving | Flexible | 03/14/2018 | Aggregate |  | 2 | RWP | Clay |  |  | 60.5 | 3K LINE LASER | Continuous | Lasers spaced within LTTP wheel path by 0.12 ft | 08/08/2016 | 05/01/2022 | MnROAD Mainline - Interstate 94 | 583 | 993192
16-D-2016 | 16 | Driving | Flexible | 03/14/2018 | Aggregate |  | 2 | LWP | Clay |  |  | 82.1 | 3K LINE LASER | Continuous | Lasers spaced within LTTP wheel path by 0.12 ft | 08/08/2016 | 05/01/2022 | MnROAD Mainline - Interstate 94 | 583 | 993192
16-D-2016 | 16 | Driving | Flexible | 04/23/2018 | Aggregate |  | 1 | LWP | Clay |  |  | 51.6 | 3K LINE LASER | Continuous |  | 08/08/2016 | 05/01/2022 | MnROAD Mainline - Interstate 94 | 623 | 1099779
16-D-2016 | 16 | Driving | Flexible | 04/23/2018 | Aggregate |  | 1 | RWP | Clay |  |  | 53.5 | 3K LINE LASER | Continuous |  | 08/08/2016 | 05/01/2022 | MnROAD Mainline - Interstate 94 | 623 | 1099779
16-D-2016 | 16 | Driving | Flexible | 04/23/2018 | Aggregate |  | 2 | LWP | Clay |  |  | 50.9 | 3K LINE LASER | Continuous |  | 08/08/2016 | 05/01/2022 | MnROAD Mainline - Interstate 94 | 623 | 1099779
16-D-2016 | 16 | Driving | Flexible | 04/23/2018 | Aggregate |  | 2 | RWP | Clay |  |  | 54.1 | 3K LINE LASER | Continuous |  | 08/08/2016 | 05/01/2022 | MnROAD Mainline - Interstate 94 | 623 | 1099779
16-D-2016 | 16 | Driving | Flexible | 07/05/2018 | Aggregate |  | 1 | LWP | Clay |  |  | 50.3 | 3K LINE LASER | Continuous |  | 08/08/2016 | 05/01/2022 | MnROAD Mainline - Interstate 94 | 696 | 1295822
16-D-2016 | 16 | Driving | Flexible | 07/05/2018 | Aggregate |  | 1 | RWP | Clay |  |  | 56 | 3K LINE LASER | Continuous |  | 08/08/2016 | 05/01/2022 | MnROAD Mainline - Interstate 94 | 696 | 1295822
16-D-2016 | 16 | Driving | Flexible | 07/05/2018 | Aggregate |  | 2 | LWP | Clay |  |  | 49.7 | 3K LINE LASER | Continuous |  | 08/08/2016 | 05/01/2022 | MnROAD Mainline - Interstate 94 | 696 | 1295822
16-D-2016 | 16 | Driving | Flexible | 07/05/2018 | Aggregate |  | 2 | RWP | Clay |  |  | 55.4 | 3K LINE LASER | Continuous |  | 08/08/2016 | 05/01/2022 | MnROAD Mainline - Interstate 94 | 696 | 1295822
16-D-2016 | 16 | Driving | Flexible | 08/13/2018 | Aggregate |  | 1 | LWP | Clay |  |  | 51.6 | 3K LINE LASER | Continuous |  | 08/08/2016 | 05/01/2022 | MnROAD Mainline - Interstate 94 | 735 | 1413710
16-D-2016 | 16 | Driving | Flexible | 08/13/2018 | Aggregate |  | 1 | RWP | Clay |  |  | 54.7 | 3K LINE LASER | Continuous |  | 08/08/2016 | 05/01/2022 | MnROAD Mainline - Interstate 94 | 735 | 1413710
16-D-2016 | 16 | Driving | Flexible | 08/13/2018 | Aggregate |  | 2 | LWP | Clay |  |  | 51.6 | 3K LINE LASER | Continuous |  | 08/08/2016 | 05/01/2022 | MnROAD Mainline - Interstate 94 | 735 | 1413710
16-D-2016 | 16 | Driving | Flexible | 08/13/2018 | Aggregate |  | 2 | RWP | Clay |  |  | 56 | 3K LINE LASER | Continuous |  | 08/08/2016 | 05/01/2022 | MnROAD Mainline - Interstate 94 | 735 | 1413710
16-D-2016 | 16 | Driving | Flexible | 10/02/2018 | Aggregate |  | 1 | RWP | Clay |  |  | 54.1 | 3K LINE LASER | Continuous |  | 08/08/2016 | 05/01/2022 | MnROAD Mainline - Interstate 94 | 785 | 1489907
16-D-2016 | 16 | Driving | Flexible | 10/02/2018 | Aggregate |  | 1 | LWP | Clay |  |  | 50.3 | 3K LINE LASER | Continuous |  | 08/08/2016 | 05/01/2022 | MnROAD Mainline - Interstate 94 | 785 | 1489907
16-D-2016 | 16 | Driving | Flexible | 10/02/2018 | Aggregate |  | 2 | LWP | Clay |  |  | 49.7 | 3K LINE LASER | Continuous |  | 08/08/2016 | 05/01/2022 | MnROAD Mainline - Interstate 94 | 785 | 1489907
16-D-2016 | 16 | Driving | Flexible | 10/02/2018 | Aggregate |  | 2 | RWP | Clay |  |  | 55.4 | 3K LINE LASER | Continuous |  | 08/08/2016 | 05/01/2022 | MnROAD Mainline - Interstate 94 | 785 | 1489907
16-D-2016 | 16 | Driving | Flexible | 03/19/2019 | Aggregate |  | 1 | RWP | Clay |  |  | 61.7 | GOCATOR2342 | Continuous |  | 08/08/2016 | 05/01/2022 | MnROAD Mainline - Interstate 94 | 953 | 1791596
16-D-2016 | 16 | Driving | Flexible | 03/19/2019 | Aggregate |  | 1 | LWP | Clay |  |  | 101.2 | GOCATOR2342 | Continuous |  | 08/08/2016 | 05/01/2022 | MnROAD Mainline - Interstate 94 | 953 | 1791596
16-D-2016 | 16 | Driving | Flexible | 03/19/2019 | Aggregate |  | 2 | RWP | Clay |  |  | 61.1 | GOCATOR2342 | Continuous |  | 08/08/2016 | 05/01/2022 | MnROAD Mainline - Interstate 94 | 953 | 1791596
16-D-2016 | 16 | Driving | Flexible | 03/19/2019 | Aggregate |  | 2 | LWP | Clay |  |  | 100.6 | GOCATOR2342 | Continuous |  | 08/08/2016 | 05/01/2022 | MnROAD Mainline - Interstate 94 | 953 | 1791596
16-D-2016 | 16 | Driving | Flexible | 05/21/2019 | Aggregate |  | 1 | RWP | Clay |  |  | 56.7 | GOCATOR2342 | Continuous |  | 08/08/2016 | 05/01/2022 | MnROAD Mainline - Interstate 94 | 1016 | 1944150
16-D-2016 | 16 | Driving | Flexible | 05/21/2019 | Aggregate |  | 1 | LWP | Clay |  |  | 52.2 | GOCATOR2342 | Continuous |  | 08/08/2016 | 05/01/2022 | MnROAD Mainline - Interstate 94 | 1016 | 1944150
16-D-2016 | 16 | Driving | Flexible | 05/21/2019 | Aggregate |  | 2 | RWP | Clay |  |  | 57.3 | GOCATOR2342 | Continuous |  | 08/08/2016 | 05/01/2022 | MnROAD Mainline - Interstate 94 | 1016 | 1944150
16-D-2016 | 16 | Driving | Flexible | 05/21/2019 | Aggregate |  | 2 | LWP | Clay |  |  | 51.6 | GOCATOR2342 | Continuous |  | 08/08/2016 | 05/01/2022 | MnROAD Mainline - Interstate 94 | 1016 | 1944150
16-D-2016 | 16 | Driving | Flexible | 08/29/2019 | Aggregate |  | 1 | RWP | Clay |  |  | 57.3 | GOCATOR2342 | Continuous |  | 08/08/2016 | 05/01/2022 | MnROAD Mainline - Interstate 94 | 1116 | 2110580
16-D-2016 | 16 | Driving | Flexible | 08/29/2019 | Aggregate |  | 1 | LWP | Clay |  |  | 50.3 | GOCATOR2342 | Continuous |  | 08/08/2016 | 05/01/2022 | MnROAD Mainline - Interstate 94 | 1116 | 2110580
16-D-2016 | 16 | Driving | Flexible | 08/29/2019 | Aggregate |  | 2 | LWP | Clay |  |  | 51.6 | GOCATOR2342 | Continuous |  | 08/08/2016 | 05/01/2022 | MnROAD Mainline - Interstate 94 | 1116 | 2110580
16-D-2016 | 16 | Driving | Flexible | 08/29/2019 | Aggregate |  | 2 | RWP | Clay |  |  | 59.2 | GOCATOR2342 | Continuous |  | 08/08/2016 | 05/01/2022 | MnROAD Mainline - Interstate 94 | 1116 | 2110580
16-D-2016 | 16 | Driving | Flexible | 10/24/2019 | Aggregate |  | 1 | RWP | Clay |  |  | 61.1 | GOCATOR2342 | Continuous |  | 08/08/2016 | 05/01/2022 | MnROAD Mainline - Interstate 94 | 1172 | 2226525
16-D-2016 | 16 | Driving | Flexible | 10/24/2019 | Aggregate |  | 1 | LWP | Clay |  |  | 51.6 | GOCATOR2342 | Continuous |  | 08/08/2016 | 05/01/2022 | MnROAD Mainline - Interstate 94 | 1172 | 2226525
16-D-2016 | 16 | Driving | Flexible | 10/24/2019 | Aggregate |  | 2 | LWP | Clay |  |  | 51.6 | GOCATOR2342 | Continuous |  | 08/08/2016 | 05/01/2022 | MnROAD Mainline - Interstate 94 | 1172 | 2226525
16-D-2016 | 16 | Driving | Flexible | 10/24/2019 | Aggregate |  | 2 | RWP | Clay |  |  | 57.9 | GOCATOR2342 | Continuous |  | 08/08/2016 | 05/01/2022 | MnROAD Mainline - Interstate 94 | 1172 | 2226525
16-D-2016 | 16 | Driving | Flexible | 03/09/2020 | Aggregate |  | 1 | LWP | Clay |  |  | 92.3 | GOCATOR2342 | Continuous |  | 08/08/2016 | 05/01/2022 | MnROAD Mainline - Interstate 94 | 1309 | 2549938
16-D-2016 | 16 | Driving | Flexible | 03/09/2020 | Aggregate |  | 1 | RWP | Clay |  |  | 80.8 | GOCATOR2342 | Continuous |  | 08/08/2016 | 05/01/2022 | MnROAD Mainline - Interstate 94 | 1309 | 2549938
16-D-2016 | 16 | Driving | Flexible | 03/09/2020 | Aggregate |  | 2 | RWP | Clay |  |  | 78.3 | GOCATOR2342 | Continuous |  | 08/08/2016 | 05/01/2022 | MnROAD Mainline - Interstate 94 | 1309 | 2549938
16-D-2016 | 16 | Driving | Flexible | 03/09/2020 | Aggregate |  | 2 | LWP | Clay |  |  | 96.1 | GOCATOR2342 | Continuous |  | 08/08/2016 | 05/01/2022 | MnROAD Mainline - Interstate 94 | 1309 | 2549938
16-D-2016 | 16 | Driving | Flexible | 08/05/2020 | Aggregate |  | 1 | RWP | Clay |  |  | 71.9 | GOCATOR2342 | Continuous |  | 08/08/2016 | 05/01/2022 | MnROAD Mainline - Interstate 94 | 1458 | 2828551
16-D-2016 | 16 | Driving | Flexible | 08/05/2020 | Aggregate |  | 1 | LWP | Clay |  |  | 56.7 | GOCATOR2342 | Continuous |  | 08/08/2016 | 05/01/2022 | MnROAD Mainline - Interstate 94 | 1458 | 2828551
16-D-2016 | 16 | Driving | Flexible | 08/05/2020 | Aggregate |  | 2 | RWP | Clay |  |  | 72.6 | GOCATOR2342 | Continuous |  | 08/08/2016 | 05/01/2022 | MnROAD Mainline - Interstate 94 | 1458 | 2828551
16-D-2016 | 16 | Driving | Flexible | 08/05/2020 | Aggregate |  | 2 | LWP | Clay |  |  | 53.5 | GOCATOR2342 | Continuous |  | 08/08/2016 | 05/01/2022 | MnROAD Mainline - Interstate 94 | 1458 | 2828551
16-D-2016 | 16 | Driving | Flexible | 03/18/2021 | Aggregate |  | 1 | LWP | Clay |  |  | 59.8 | GOCATOR2342 | Continuous |  | 08/08/2016 | 05/01/2022 | MnROAD Mainline - Interstate 94 | 1683 | 3276576
16-D-2016 | 16 | Driving | Flexible | 03/18/2021 | Aggregate |  | 1 | RWP | Clay |  |  | 85.3 | GOCATOR2342 | Continuous |  | 08/08/2016 | 05/01/2022 | MnROAD Mainline - Interstate 94 | 1683 | 3276576
16-D-2016 | 16 | Driving | Flexible | 03/18/2021 | Aggregate |  | 2 | LWP | Clay |  |  | 61.7 | GOCATOR2342 | Continuous |  | 08/08/2016 | 05/01/2022 | MnROAD Mainline - Interstate 94 | 1683 | 3276576
16-D-2016 | 16 | Driving | Flexible | 03/18/2021 | Aggregate |  | 2 | RWP | Clay |  |  | 87.2 | GOCATOR2342 | Continuous |  | 08/08/2016 | 05/01/2022 | MnROAD Mainline - Interstate 94 | 1683 | 3276576
16-D-2016 | 16 | Driving | Flexible | 05/12/2021 | Aggregate |  | 1 | LWP | Clay |  |  | 59.8 | GOCATOR2342 | Continuous |  | 08/08/2016 | 05/01/2022 | MnROAD Mainline - Interstate 94 | 1738 | 3276576
16-D-2016 | 16 | Driving | Flexible | 05/12/2021 | Aggregate |  | 1 | RWP | Clay |  |  | 84.7 | GOCATOR2342 | Continuous |  | 08/08/2016 | 05/01/2022 | MnROAD Mainline - Interstate 94 | 1738 | 3276576
16-D-2016 | 16 | Driving | Flexible | 05/12/2021 | Aggregate |  | 2 | RWP | Clay |  |  | 86.6 | GOCATOR2342 | Continuous |  | 08/08/2016 | 05/01/2022 | MnROAD Mainline - Interstate 94 | 1738 | 3276576
16-D-2016 | 16 | Driving | Flexible | 05/12/2021 | Aggregate |  | 2 | LWP | Clay |  |  | 59.8 | GOCATOR2342 | Continuous |  | 08/08/2016 | 05/01/2022 | MnROAD Mainline - Interstate 94 | 1738 | 3276576
16-D-2016 | 16 | Driving | Flexible | 08/16/2021 | Aggregate |  | 1 | RWP | Clay |  |  | 87.8 | GOCATOR2342 | Continuous |  | 08/08/2016 | 05/01/2022 | MnROAD Mainline - Interstate 94 | 1834 | 3436034
16-D-2016 | 16 | Driving | Flexible | 08/16/2021 | Aggregate |  | 1 | LWP | Clay |  |  | 65.6 | GOCATOR2342 | Continuous |  | 08/08/2016 | 05/01/2022 | MnROAD Mainline - Interstate 94 | 1834 | 3436034
16-D-2016 | 16 | Driving | Flexible | 08/16/2021 | Aggregate |  | 2 | LWP | Clay |  |  | 66.2 | GOCATOR2342 | Continuous |  | 08/08/2016 | 05/01/2022 | MnROAD Mainline - Interstate 94 | 1834 | 3436034
16-D-2016 | 16 | Driving | Flexible | 08/16/2021 | Aggregate |  | 2 | RWP | Clay |  |  | 89.8 | GOCATOR2342 | Continuous |  | 08/08/2016 | 05/01/2022 | MnROAD Mainline - Interstate 94 | 1834 | 3436034
16-D-2016 | 16 | Driving | Flexible | 11/11/2021 | Aggregate |  | 1 | LWP | Clay |  |  | 67.5 | GOCATOR2342 | Continuous |  | 08/08/2016 | 05/01/2022 | MnROAD Mainline - Interstate 94 | 1921 | 3597524
16-D-2016 | 16 | Driving | Flexible | 11/11/2021 | Aggregate |  | 1 | RWP | Clay |  |  | 94.2 | GOCATOR2342 | Continuous |  | 08/08/2016 | 05/01/2022 | MnROAD Mainline - Interstate 94 | 1921 | 3597524
16-D-2016 | 16 | Driving | Flexible | 11/11/2021 | Aggregate |  | 2 | RWP | Clay |  |  | 87.8 | GOCATOR2342 | Continuous |  | 08/08/2016 | 05/01/2022 | MnROAD Mainline - Interstate 94 | 1921 | 3597524
16-D-2016 | 16 | Driving | Flexible | 11/11/2021 | Aggregate |  | 2 | LWP | Clay |  |  | 67.5 | GOCATOR2342 | Continuous |  | 08/08/2016 | 05/01/2022 | MnROAD Mainline - Interstate 94 | 1921 | 3597524
16-D-2016 | 16 | Driving | Flexible | 08/31/2016 | Aggregate |  | 1 | LWP | Clay |  |  | 49.7 | 3K LINE LASER | Continuous |  | 08/08/2016 | 05/01/2022 | MnROAD Mainline - Interstate 94 | 23
16-D-2016 | 16 | Driving | Flexible | 08/31/2016 | Aggregate |  | 1 | RWP | Clay | 58.6 | 52.2 |  | 3-POINT LASER AND 1K LINE LASER | Continuous |  | 08/08/2016 | 05/01/2022 | MnROAD Mainline - Interstate 94 | 23
16-D-2016 | 16 | Driving | Flexible | 08/31/2016 | Aggregate |  | 2 | LWP | Clay |  |  | 48.4 | 3K LINE LASER | Continuous |  | 08/08/2016 | 05/01/2022 | MnROAD Mainline - Interstate 94 | 23
16-D-2016 | 16 | Driving | Flexible | 08/31/2016 | Aggregate |  | 2 | RWP | Clay | 57.3 | 50.9 |  | 3-POINT LASER AND 1K LINE LASER | Continuous |  | 08/08/2016 | 05/01/2022 | MnROAD Mainline - Interstate 94 | 23
16-D-2016 | 16 | Driving | Flexible | 08/31/2016 | Aggregate |  | 3 | RWP | Clay | 71.3 | 66.2 |  | 3-POINT LASER AND 1K LINE LASER | Continuous |  | 08/08/2016 | 05/01/2022 | MnROAD Mainline - Interstate 94 | 23
16-D-2016 | 16 | Driving | Flexible | 08/31/2016 | Aggregate |  | 3 | LWP | Clay |  |  | 59.2 | 3K LINE LASER | Continuous |  | 08/08/2016 | 05/01/2022 | MnROAD Mainline - Interstate 94 | 23
16-D-2016 | 16 | Driving | Flexible | 08/31/2016 | Aggregate |  | 4 | LWP | Clay |  |  | 61.1 | 3K LINE LASER | Continuous |  | 08/08/2016 | 05/01/2022 | MnROAD Mainline - Interstate 94 | 23
16-D-2016 | 16 | Driving | Flexible | 08/31/2016 | Aggregate |  | 4 | RWP | Clay | 72.6 | 66.2 |  | 3-POINT LASER AND 1K LINE LASER | Continuous |  | 08/08/2016 | 05/01/2022 | MnROAD Mainline - Interstate 94 | 23
16-D-2016 | 16 | Driving | Flexible | 10/20/2016 | Aggregate |  | 1 | RWP | Clay | 56 | 54.1 |  | 3-POINT LASER AND 1K LINE LASER | Continuous |  | 08/08/2016 | 05/01/2022 | MnROAD Mainline - Interstate 94 | 73
16-D-2016 | 16 | Driving | Flexible | 10/20/2016 | Aggregate |  | 1 | LWP | Clay |  |  | 50.3 | 3K LINE LASER | Continuous |  | 08/08/2016 | 05/01/2022 | MnROAD Mainline - Interstate 94 | 73

## FIELD_RIDE_VAN_MV
SECTION_ID | CELL | LANE | LANE_SURFACE | DAY | BASE_TYPE | SUBBASE_TYPE | TIME | SUBGRADE_TYPE | RUN | TEST_LENGTH_FEET | PATHWAYS_IRI_LWP_IN | PATHWAYS_IRI_RWP_IN | PATHWAYS_IRI_AVG_IN | PAVETECH_IRI_AVG_IN | SECTION_START_DATE | SECTION_END_DATE | ROADWAY_NAME | AGE_IN_DAYS | ESALS
16-D-2016 | 16 | Driving | Flexible | 10/05/2017 | Aggregate |  | 8:59:00 AM | Clay | 1 | 499.9 | 48.4 | 61.1 | 54.7 |  | 08/08/2016 | 05/01/2022 | MnROAD Mainline - Interstate 94 | 423 | 595465
16-D-2016 | 16 | Driving | Flexible | 10/05/2017 | Aggregate |  | 9:14:00 AM | Clay | 2 | 499.9 | 49 | 55.4 | 52.2 |  | 08/08/2016 | 05/01/2022 | MnROAD Mainline - Interstate 94 | 423 | 595465
16-D-2016 | 16 | Driving | Flexible | 10/05/2017 | Aggregate |  | 9:30:00 AM | Clay | 3 | 499.9 | 49 | 64.3 | 56.7 |  | 08/08/2016 | 05/01/2022 | MnROAD Mainline - Interstate 94 | 423 | 595465
16-D-2016 | 16 | Driving | Flexible | 10/19/2017 | Aggregate |  | 9:10:00 AM | Clay | 1 | 499.9 | 52.2 | 61.7 | 56.7 |  | 08/08/2016 | 05/01/2022 | MnROAD Mainline - Interstate 94 | 437 | 641887
16-D-2016 | 16 | Driving | Flexible | 10/19/2017 | Aggregate |  | 9:26:00 AM | Clay | 2 | 499.9 | 50.9 | 59.8 | 55.4 |  | 08/08/2016 | 05/01/2022 | MnROAD Mainline - Interstate 94 | 437 | 641887
16-D-2016 | 16 | Driving | Flexible | 10/19/2017 | Aggregate |  | 9:41:00 AM | Clay | 3 | 499.9 | 50.9 | 62.4 | 56.7 |  | 08/08/2016 | 05/01/2022 | MnROAD Mainline - Interstate 94 | 437 | 641887
16-D-2016 | 16 | Driving | Flexible | 11/30/2017 | Aggregate |  | 10:12:00 AM | Clay | 1 | 499.9 | 51.6 | 70.7 | 61.1 |  | 08/08/2016 | 05/01/2022 | MnROAD Mainline - Interstate 94 | 479 | 712945
16-D-2016 | 16 | Driving | Flexible | 11/30/2017 | Aggregate |  | 10:27:00 AM | Clay | 2 | 499.9 | 52.2 | 52.8 | 52.2 |  | 08/08/2016 | 05/01/2022 | MnROAD Mainline - Interstate 94 | 479 | 712945
16-D-2016 | 16 | Driving | Flexible | 11/30/2017 | Aggregate |  | 10:42:00 AM | Clay | 3 | 499.9 | 51.6 | 57.9 | 54.7 |  | 08/08/2016 | 05/01/2022 | MnROAD Mainline - Interstate 94 | 479 | 712945
16-D-2016 | 16 | Driving | Flexible | 05/04/2018 | Aggregate |  | 10:04:00 AM | Clay | 1 | 499.7 | 53.5 | 67.5 | 60.5 |  | 08/08/2016 | 05/01/2022 | MnROAD Mainline - Interstate 94 | 634 | 1115643
16-D-2016 | 16 | Driving | Flexible | 05/04/2018 | Aggregate |  | 10:41:00 AM | Clay | 3 | 499.7 | 52.8 | 64.3 | 58.6 |  | 08/08/2016 | 05/01/2022 | MnROAD Mainline - Interstate 94 | 634 | 1115643
16-D-2016 | 16 | Driving | Flexible | 05/17/2018 | Aggregate |  | 7:08:00 AM | Clay | 1 | 499.7 | 56.7 | 60.5 | 58.6 |  | 08/08/2016 | 05/01/2022 | MnROAD Mainline - Interstate 94 | 647 | 1160116
16-D-2016 | 16 | Driving | Flexible | 05/17/2018 | Aggregate |  | 7:23:00 AM | Clay | 2 | 499.7 | 56 | 59.8 | 57.9 |  | 08/08/2016 | 05/01/2022 | MnROAD Mainline - Interstate 94 | 647 | 1160116
16-D-2016 | 16 | Driving | Flexible | 05/17/2018 | Aggregate |  | 7:37:00 AM | Clay | 3 | 499.7 | 56 | 51.6 | 54.1 |  | 08/08/2016 | 05/01/2022 | MnROAD Mainline - Interstate 94 | 647 | 1160116
16-D-2016 | 16 | Driving | Flexible | 06/14/2018 | Aggregate |  | 6:48:00 AM | Clay | 2 | 499.9 | 54.7 | 51.6 | 53.5 |  | 08/08/2016 | 05/01/2022 | MnROAD Mainline - Interstate 94 | 675 | 1228265
16-D-2016 | 16 | Driving | Flexible | 06/14/2018 | Aggregate |  | 7:02:00 AM | Clay | 3 | 499.9 | 57.9 | 56 | 56.7 |  | 08/08/2016 | 05/01/2022 | MnROAD Mainline - Interstate 94 | 675 | 1228265
16-D-2016 | 16 | Driving | Flexible | 06/21/2018 | Aggregate |  | 6:48:00 AM | Clay | 1 | 500 | 47.7 | 56 | 51.6 |  | 08/08/2016 | 05/01/2022 | MnROAD Mainline - Interstate 94 | 682 | 1251687
16-D-2016 | 16 | Driving | Flexible | 06/21/2018 | Aggregate |  | 7:32:00 AM | Clay | 3 | 500 | 51.6 | 55.4 | 53.5 |  | 08/08/2016 | 05/01/2022 | MnROAD Mainline - Interstate 94 | 682 | 1251687
16-D-2016 | 16 | Driving | Flexible | 07/09/2018 | Aggregate |  | 3:33:00 AM | Clay | 1 | 499.9 | 54.7 | 52.8 | 54.1 |  | 08/08/2016 | 05/01/2022 | MnROAD Mainline - Interstate 94 | 700 | 1306327
16-D-2016 | 16 | Driving | Flexible | 07/09/2018 | Aggregate |  | 3:43:00 AM | Clay | 2 | 499.9 | 52.2 | 52.2 | 52.2 |  | 08/08/2016 | 05/01/2022 | MnROAD Mainline - Interstate 94 | 700 | 1306327
16-D-2016 | 16 | Driving | Flexible | 07/09/2018 | Aggregate |  | 3:52:00 AM | Clay | 3 | 499.9 | 51.6 | 58.6 | 54.7 |  | 08/08/2016 | 05/01/2022 | MnROAD Mainline - Interstate 94 | 700 | 1306327
16-D-2016 | 16 | Driving | Flexible | 07/26/2018 | Aggregate |  | 8:33:00 AM | Clay | 1 | 500 | 59.8 | 48.4 | 54.1 |  | 08/08/2016 | 05/01/2022 | MnROAD Mainline - Interstate 94 | 717 | 1357701
16-D-2016 | 16 | Driving | Flexible | 07/26/2018 | Aggregate |  | 8:48:00 AM | Clay | 2 | 500 | 52.2 | 51.6 | 51.6 |  | 08/08/2016 | 05/01/2022 | MnROAD Mainline - Interstate 94 | 717 | 1357701
16-D-2016 | 16 | Driving | Flexible | 07/26/2018 | Aggregate |  | 9:03:00 AM | Clay | 3 | 500 | 52.8 | 62.4 | 57.3 |  | 08/08/2016 | 05/01/2022 | MnROAD Mainline - Interstate 94 | 717 | 1357701
16-D-2016 | 16 | Driving | Flexible | 08/08/2018 | Aggregate |  | 6:48:00 AM | Clay | 1 | 500 | 49 | 57.9 | 53.5 |  | 08/08/2016 | 05/01/2022 | MnROAD Mainline - Interstate 94 | 730 | 1401168
16-D-2016 | 16 | Driving | Flexible | 08/08/2018 | Aggregate |  | 7:02:00 AM | Clay | 2 | 500 | 50.3 | 56 | 53.5 |  | 08/08/2016 | 05/01/2022 | MnROAD Mainline - Interstate 94 | 730 | 1401168
16-D-2016 | 16 | Driving | Flexible | 08/08/2018 | Aggregate |  | 7:16:00 AM | Clay | 3 | 500 | 54.1 | 50.9 | 52.2 |  | 08/08/2016 | 05/01/2022 | MnROAD Mainline - Interstate 94 | 730 | 1401168
16-D-2016 | 16 | Driving | Flexible | 08/22/2018 | Aggregate |  | 8:16:00 AM | Clay | 1 | 500 | 52.2 | 54.1 | 52.8 |  | 08/08/2016 | 05/01/2022 | MnROAD Mainline - Interstate 94 | 744 | 1413710
16-D-2016 | 16 | Driving | Flexible | 08/22/2018 | Aggregate |  | 8:27:00 AM | Clay | 2 | 500 | 52.2 | 52.8 | 52.8 |  | 08/08/2016 | 05/01/2022 | MnROAD Mainline - Interstate 94 | 744 | 1413710
16-D-2016 | 16 | Driving | Flexible | 08/22/2018 | Aggregate |  | 8:37:00 AM | Clay | 3 | 500 | 49 | 56.7 | 52.8 |  | 08/08/2016 | 05/01/2022 | MnROAD Mainline - Interstate 94 | 744 | 1413710
16-D-2016 | 16 | Driving | Flexible | 09/05/2018 | Aggregate |  | 10:34:00 AM | Clay | 1 | 500 | 54.1 | 51.6 | 52.8 |  | 08/08/2016 | 05/01/2022 | MnROAD Mainline - Interstate 94 | 758 | 1422862
16-D-2016 | 16 | Driving | Flexible | 09/05/2018 | Aggregate |  | 10:49:00 AM | Clay | 2 | 500 | 52.8 | 54.7 | 53.5 |  | 08/08/2016 | 05/01/2022 | MnROAD Mainline - Interstate 94 | 758 | 1422862
16-D-2016 | 16 | Driving | Flexible | 09/05/2018 | Aggregate |  | 11:04:00 AM | Clay | 3 | 500 | 56.7 | 48.4 | 52.8 |  | 08/08/2016 | 05/01/2022 | MnROAD Mainline - Interstate 94 | 758 | 1422862
16-D-2016 | 16 | Driving | Flexible | 11/01/2018 | Aggregate |  | 8:52:00 AM | Clay | 1 | 500 | 49.7 | 52.8 | 50.9 |  | 08/08/2016 | 05/01/2022 | MnROAD Mainline - Interstate 94 | 815 | 1491307
16-D-2016 | 16 | Driving | Flexible | 11/01/2018 | Aggregate |  | 9:07:00 AM | Clay | 2 | 500 | 46.5 | 57.3 | 52.2 |  | 08/08/2016 | 05/01/2022 | MnROAD Mainline - Interstate 94 | 815 | 1491307
16-D-2016 | 16 | Driving | Flexible | 11/01/2018 | Aggregate |  | 9:22:00 AM | Clay | 3 | 500 | 49 | 56 | 52.8 |  | 08/08/2016 | 05/01/2022 | MnROAD Mainline - Interstate 94 | 815 | 1491307
16-D-2016 | 16 | Driving | Flexible | 06/10/2019 | Aggregate |  | 10:34:00 AM | Clay | 1 | 500 | 52.8 | 61.7 | 57.3 |  | 08/08/2016 | 05/01/2022 | MnROAD Mainline - Interstate 94 | 1036 | 1986345
16-D-2016 | 16 | Driving | Flexible | 07/03/2019 | Aggregate |  | 7:40:00 AM | Clay | 1 | 500 | 47.7 | 59.2 | 53.5 |  | 08/08/2016 | 05/01/2022 | MnROAD Mainline - Interstate 94 | 1059 | 2012645
16-D-2016 | 16 | Driving | Flexible | 08/19/2019 | Aggregate |  | 9:05:00 AM | Clay | 1 | 500 | 51.6 | 57.3 | 54.1 |  | 08/08/2016 | 05/01/2022 | MnROAD Mainline - Interstate 94 | 1106 | 2105191
16-D-2016 | 16 | Driving | Flexible | 08/19/2019 | Aggregate |  | 9:12:00 AM | Clay | 2 | 500 | 52.2 | 57.3 | 54.7 |  | 08/08/2016 | 05/01/2022 | MnROAD Mainline - Interstate 94 | 1106 | 2105191
16-D-2016 | 16 | Driving | Flexible | 08/19/2019 | Aggregate |  | 9:19:00 AM | Clay | 3 | 500 | 50.9 | 58.6 | 54.7 |  | 08/08/2016 | 05/01/2022 | MnROAD Mainline - Interstate 94 | 1106 | 2105191
16-D-2016 | 16 | Driving | Flexible | 09/24/2019 | Aggregate |  | 10:16:00 AM | Clay | 1 | 500 | 49 | 60.5 | 54.7 |  | 08/08/2016 | 05/01/2022 | MnROAD Mainline - Interstate 94 | 1142 | 2164072
16-D-2016 | 16 | Driving | Flexible | 09/24/2019 | Aggregate |  | 10:31:00 AM | Clay | 2 | 500 | 49 | 63 | 56 |  | 08/08/2016 | 05/01/2022 | MnROAD Mainline - Interstate 94 | 1142 | 2164072
16-D-2016 | 16 | Driving | Flexible | 10/23/2019 | Aggregate |  | 9:28:00 AM | Clay | 1 | 500 | 52.2 | 56.7 | 54.1 |  | 08/08/2016 | 05/01/2022 | MnROAD Mainline - Interstate 94 | 1171 | 2226525
16-D-2016 | 16 | Driving | Flexible | 08/06/2020 | Aggregate |  | 9:57:00 AM | Clay | 1 | 500 | 57.3 | 81.5 | 69.4 |  | 08/08/2016 | 05/01/2022 | MnROAD Mainline - Interstate 94 | 1459 | 2828551
16-D-2016 | 16 | Driving | Flexible | 08/06/2020 | Aggregate |  | 10:05:00 AM | Clay | 2 | 500 | 57.3 | 85.3 | 71.3 |  | 08/08/2016 | 05/01/2022 | MnROAD Mainline - Interstate 94 | 1459 | 2828551
16-D-2016 | 16 | Driving | Flexible | 08/06/2020 | Aggregate |  | 10:13:00 AM | Clay | 3 | 500 | 58.6 | 74.5 | 66.2 |  | 08/08/2016 | 05/01/2022 | MnROAD Mainline - Interstate 94 | 1459 | 2828551
16-D-2016 | 16 | Driving | Flexible | 09/02/2020 | Aggregate |  | 11:21:00 AM | Clay | 1 | 500 | 51.6 | 85.3 | 68.8 |  | 08/08/2016 | 05/01/2022 | MnROAD Mainline - Interstate 94 | 1486 | 2844056
16-D-2016 | 16 | Driving | Flexible | 09/02/2020 | Aggregate |  | 11:30:00 AM | Clay | 2 | 500 | 57.3 | 81.5 | 69.4 |  | 08/08/2016 | 05/01/2022 | MnROAD Mainline - Interstate 94 | 1486 | 2844056
16-D-2016 | 16 | Driving | Flexible | 09/02/2020 | Aggregate |  | 11:39:00 AM | Clay | 3 | 500 | 53.5 | 80.8 | 67.5 |  | 08/08/2016 | 05/01/2022 | MnROAD Mainline - Interstate 94 | 1486 | 2844056
16-D-2016 | 16 | Driving | Flexible | 10/15/2020 | Aggregate |  | 10:44:00 AM | Clay | 1 | 500 | 52.2 | 79.6 | 65.6 |  | 08/08/2016 | 05/01/2022 | MnROAD Mainline - Interstate 94 | 1529 | 2856105
16-D-2016 | 16 | Driving | Flexible | 11/04/2020 | Aggregate |  | 11:51:00 AM | Clay | 1 | 500 | 51.6 | 82.1 | 66.8 |  | 08/08/2016 | 05/01/2022 | MnROAD Mainline - Interstate 94 | 1549 | 2914255
16-D-2016 | 16 | Driving | Flexible | 11/04/2020 | Aggregate |  | 12:06:00 PM | Clay | 2 | 500 | 49 | 82.8 | 65.6 |  | 08/08/2016 | 05/01/2022 | MnROAD Mainline - Interstate 94 | 1549 | 2914255
16-D-2016 | 16 | Driving | Flexible | 11/04/2020 | Aggregate |  | 12:21:00 PM | Clay | 3 | 500 | 54.1 | 84.7 | 69.4 |  | 08/08/2016 | 05/01/2022 | MnROAD Mainline - Interstate 94 | 1549 | 2914255
16-D-2016 | 16 | Driving | Flexible | 04/16/2021 | Aggregate |  | 10:01:00 AM | Clay | 1 | 500 | 66.8 | 83.4 | 75.1 |  | 08/08/2016 | 05/01/2022 | MnROAD Mainline - Interstate 94 | 1712 | 3276576
16-D-2016 | 16 | Driving | Flexible | 04/16/2021 | Aggregate |  | 10:11:00 AM | Clay | 2 | 500 | 59.8 | 85.9 | 73.2 |  | 08/08/2016 | 05/01/2022 | MnROAD Mainline - Interstate 94 | 1712 | 3276576
16-D-2016 | 16 | Driving | Flexible | 04/16/2021 | Aggregate |  | 10:20:00 AM | Clay | 3 | 500 | 61.1 | 89.1 | 75.1 |  | 08/08/2016 | 05/01/2022 | MnROAD Mainline - Interstate 94 | 1712 | 3276576
16-D-2016 | 16 | Driving | Flexible | 05/05/2021 | Aggregate |  | 1:06:00 PM | Clay | 1 | 500 | 58.6 | 88.5 | 73.8 |  | 08/08/2016 | 05/01/2022 | MnROAD Mainline - Interstate 94 | 1731 | 3276576
16-D-2016 | 16 | Driving | Flexible | 05/05/2021 | Aggregate |  | 1:14:00 PM | Clay | 2 | 500 | 56 | 94.9 | 75.1 |  | 08/08/2016 | 05/01/2022 | MnROAD Mainline - Interstate 94 | 1731 | 3276576
16-D-2016 | 16 | Driving | Flexible | 05/05/2021 | Aggregate |  | 1:22:00 PM | Clay | 3 | 500 | 61.1 | 89.1 | 75.1 |  | 08/08/2016 | 05/01/2022 | MnROAD Mainline - Interstate 94 | 1731 | 3276576
16-D-2016 | 16 | Driving | Flexible | 08/09/2021 | Aggregate |  | 10:09:00 AM | Clay | 1 | 500 | 67.5 | 80.8 | 73.8 |  | 08/08/2016 | 05/01/2022 | MnROAD Mainline - Interstate 94 | 1827 | 3407272
16-D-2016 | 16 | Driving | Flexible | 08/09/2021 | Aggregate |  | 10:25:00 AM | Clay | 2 | 500 | 68.8 | 91.7 | 80.2 |  | 08/08/2016 | 05/01/2022 | MnROAD Mainline - Interstate 94 | 1827 | 3407272
16-D-2016 | 16 | Driving | Flexible | 08/09/2021 | Aggregate |  | 10:42:00 AM | Clay | 3 | 500 | 66.8 | 94.2 | 80.8 |  | 08/08/2016 | 05/01/2022 | MnROAD Mainline - Interstate 94 | 1827 | 3407272
16-D-2016 | 16 | Driving | Flexible | 09/02/2021 | Aggregate |  | 12:34:00 PM | Clay | 1 | 500 | 57.9 | 97.4 | 77.7 |  | 08/08/2016 | 05/01/2022 | MnROAD Mainline - Interstate 94 | 1851 | 3463607
16-D-2016 | 16 | Driving | Flexible | 09/02/2021 | Aggregate |  | 1:06:00 PM | Clay | 2 | 500 | 56.7 | 98 | 77 |  | 08/08/2016 | 05/01/2022 | MnROAD Mainline - Interstate 94 | 1851 | 3463607
16-D-2016 | 16 | Driving | Flexible | 09/02/2021 | Aggregate |  | 1:37:00 PM | Clay | 3 | 500 | 59.8 | 96.1 | 77.7 |  | 08/08/2016 | 05/01/2022 | MnROAD Mainline - Interstate 94 | 1851 | 3463607
16-D-2016 | 16 | Driving | Flexible | 10/05/2021 | Aggregate |  | 11:09:00 AM | Clay | 1 | 500 | 68.1 | 98 | 82.8 |  | 08/08/2016 | 05/01/2022 | MnROAD Mainline - Interstate 94 | 1884 | 3493124
16-D-2016 | 16 | Driving | Flexible | 10/05/2021 | Aggregate |  | 11:39:00 AM | Clay | 2 | 500 | 57.9 | 94.2 | 75.8 |  | 08/08/2016 | 05/01/2022 | MnROAD Mainline - Interstate 94 | 1884 | 3493124
16-D-2016 | 16 | Driving | Flexible | 11/19/2021 | Aggregate |  | 2:37:00 PM | Clay | 1 | 500 | 68.1 | 92.9 | 80.8 |  | 08/08/2016 | 05/01/2022 | MnROAD Mainline - Interstate 94 | 1929 | 3623775
16-D-2016 | 16 | Driving | Flexible | 04/25/2022 | Aggregate |  | 11:11:00 AM | Clay | 1 | 500 | 70.7 | 99.3 | 84.7 |  | 08/08/2016 | 05/01/2022 | MnROAD Mainline - Interstate 94 | 2086 | 3962025
16-D-2016 | 16 | Driving | Flexible | 04/25/2022 | Aggregate |  | 11:21:00 AM | Clay | 2 | 500 | 66.8 | 98.7 | 82.8 |  | 08/08/2016 | 05/01/2022 | MnROAD Mainline - Interstate 94 | 2086 | 3962025
16-D-2016 | 16 | Driving | Flexible | 04/25/2022 | Aggregate |  | 11:31:00 AM | Clay | 3 | 500 | 62.4 | 99.9 | 81.5 |  | 08/08/2016 | 05/01/2022 | MnROAD Mainline - Interstate 94 | 2086 | 3962025

## FIELD_RUTTING_ALPS_MV
SECTION_ID | CELL | LANE | LANE_SURFACE | DAY | BASE_TYPE | SUBBASE_TYPE | HOUR_MIN_SEC | STATION | SUBGRADE_TYPE | MEASUREMENT_TYPE | WHEELPATH | RUT_IN | WATER_IN | RUT_VOL_CFPF | WATER_VOL_CFPF | X_RUT_FT | X_WATER_FT | COMMENTS | SECTION_START_DATE | SECTION_END_DATE | ROADWAY_NAME | ESALS | AGE_IN_DAYS
16-D-2016 | 16 | Driving | Flexible | 09/19/2016 | Aggregate |  | 12:50:13 | 120550 | Clay | Rutting | Inside | 0.0267 | 0 | 0.0011 | 0 | -4.3538 | 0 |  | 08/08/2016 | 05/01/2022 | MnROAD Mainline - Interstate 94 |  | 42
16-D-2016 | 16 | Driving | Flexible | 09/19/2016 | Aggregate |  | 12:58:23 | 120100 | Clay | Rutting | Outside | 0.0104 | 0 | 0 | 0 | -8.7913 | 0 |  | 08/08/2016 | 05/01/2022 | MnROAD Mainline - Interstate 94 |  | 42
16-D-2016 | 16 | Driving | Flexible | 09/19/2016 | Aggregate |  | 12:51:05 | 120500 | Clay | Rutting | Inside | 0.0463 | 0 | 0.0044 | 0 | -4.0205 | 0 |  | 08/08/2016 | 05/01/2022 | MnROAD Mainline - Interstate 94 |  | 42
16-D-2016 | 16 | Driving | Flexible | 09/19/2016 | Aggregate |  | 12:51:05 | 120500 | Clay | Rutting | Outside | 0.0068 | 0 | 0.0002 | 0 | -9.6872 | 0 |  | 08/08/2016 | 05/01/2022 | MnROAD Mainline - Interstate 94 |  | 42
16-D-2016 | 16 | Driving | Flexible | 09/19/2016 | Aggregate |  | 12:52:08 | 120450 | Clay | Rutting | Inside | 0.0487 | 0 | 0.0106 | 0 | -4.6247 | 0 |  | 08/08/2016 | 05/01/2022 | MnROAD Mainline - Interstate 94 |  | 42
16-D-2016 | 16 | Driving | Flexible | 09/19/2016 | Aggregate |  | 12:52:08 | 120450 | Clay | Rutting | Outside | 0.0104 | 0 | 0.0007 | 0 | -9.3955 | 0 |  | 08/08/2016 | 05/01/2022 | MnROAD Mainline - Interstate 94 |  | 42
16-D-2016 | 16 | Driving | Flexible | 09/19/2016 | Aggregate |  | 12:53:16 | 120400 | Clay | Rutting | Inside | 0.0146 | 0 | 0.0003 | 0 | -4.2913 | 0 |  | 08/08/2016 | 05/01/2022 | MnROAD Mainline - Interstate 94 |  | 42
16-D-2016 | 16 | Driving | Flexible | 09/19/2016 | Aggregate |  | 12:53:16 | 120400 | Clay | Rutting | Outside | 0.0099 | 0 | 0.0001 | 0 | -9.4788 | 0 |  | 08/08/2016 | 05/01/2022 | MnROAD Mainline - Interstate 94 |  | 42
16-D-2016 | 16 | Driving | Flexible | 09/19/2016 | Aggregate |  | 12:53:55 | 120350 | Clay | Rutting | Inside | 0.0211 | 0 | 0.0008 | 0 | -4.4163 | 0 |  | 08/08/2016 | 05/01/2022 | MnROAD Mainline - Interstate 94 |  | 42
16-D-2016 | 16 | Driving | Flexible | 09/19/2016 | Aggregate |  | 12:53:55 | 120350 | Clay | Rutting | Outside | 0.0104 | 0 | 0.0002 | 0 | -9.4163 | 0 |  | 08/08/2016 | 05/01/2022 | MnROAD Mainline - Interstate 94 |  | 42
16-D-2016 | 16 | Driving | Flexible | 09/19/2016 | Aggregate |  | 12:54:53 | 120300 | Clay | Rutting | Inside | 0.0309 | 0 | 0.0008 | 0 | -4.0413 | 0 |  | 08/08/2016 | 05/01/2022 | MnROAD Mainline - Interstate 94 |  | 42
16-D-2016 | 16 | Driving | Flexible | 09/19/2016 | Aggregate |  | 12:54:53 | 120300 | Clay | Rutting | Outside | 0.008 | 0 | 0.0001 | 0 | -9.2497 | 0 |  | 08/08/2016 | 05/01/2022 | MnROAD Mainline - Interstate 94 |  | 42
16-D-2016 | 16 | Driving | Flexible | 09/19/2016 | Aggregate |  | 12:58:23 | 120100 | Clay | Rutting | Inside | 0.0293 | 0 | 0.0002 | 0 | -4.333 | 0 |  | 08/08/2016 | 05/01/2022 | MnROAD Mainline - Interstate 94 |  | 42
16-D-2016 | 16 | Driving | Flexible | 09/19/2016 | Aggregate |  | 12:57:28 | 120150 | Clay | Rutting | Outside | 0.1468 | 0.0697 | 0.009 | 0.0007 | -11.6663 | -11.6663 |  | 08/08/2016 | 05/01/2022 | MnROAD Mainline - Interstate 94 |  | 42
16-D-2016 | 16 | Driving | Flexible | 09/19/2016 | Aggregate |  | 12:57:28 | 120150 | Clay | Rutting | Inside | 0.0202 | 0 | 0.0018 | 0 | -4.583 | 0 |  | 08/08/2016 | 05/01/2022 | MnROAD Mainline - Interstate 94 |  | 42
16-D-2016 | 16 | Driving | Flexible | 09/19/2016 | Aggregate |  | 12:56:33 | 120200 | Clay | Rutting | Outside | 0.006 | 0 | 0.0001 | 0 | -9.2913 | 0 |  | 08/08/2016 | 05/01/2022 | MnROAD Mainline - Interstate 94 |  | 42
16-D-2016 | 16 | Driving | Flexible | 09/19/2016 | Aggregate |  | 12:56:33 | 120200 | Clay | Rutting | Inside | 0.0177 | 0 | 0.0014 | 0 | -4.458 | 0 |  | 08/08/2016 | 05/01/2022 | MnROAD Mainline - Interstate 94 |  | 42
16-D-2016 | 16 | Driving | Flexible | 09/19/2016 | Aggregate |  | 12:55:49 | 120250 | Clay | Rutting | Outside | 0 | 0 | 0 | 0 | 0 | 0 |  | 08/08/2016 | 05/01/2022 | MnROAD Mainline - Interstate 94 |  | 42
16-D-2016 | 16 | Driving | Flexible | 09/19/2016 | Aggregate |  | 12:55:49 | 120250 | Clay | Rutting | Inside | 0.0189 | 0 | 0.0009 | 0 | -4.0622 | 0 |  | 08/08/2016 | 05/01/2022 | MnROAD Mainline - Interstate 94 |  | 42
16-D-2016 | 16 | Driving | Flexible | 09/19/2016 | Aggregate |  | 12:50:13 | 120550 | Clay | Rutting | Outside | 0 | 0 | 0 | 0 | 0 | 0 |  | 08/08/2016 | 05/01/2022 | MnROAD Mainline - Interstate 94 |  | 42
16-D-2016 | 16 | Driving | Flexible | 04/25/2017 | Aggregate |  | 9:23:21 | 120550 | Clay | Rutting | Inside | 0.0414 | 0 | 0.0057 | 0 | -3.958 | 0 |  | 08/08/2016 | 05/01/2022 | MnROAD Mainline - Interstate 94 | 462819 | 260
16-D-2016 | 16 | Driving | Flexible | 04/25/2017 | Aggregate |  | 9:23:21 | 120550 | Clay | Rutting | Outside | 0.0054 | 0 | 0.0002 | 0 | -9.1872 | 0 |  | 08/08/2016 | 05/01/2022 | MnROAD Mainline - Interstate 94 | 462819 | 260
16-D-2016 | 16 | Driving | Flexible | 04/25/2017 | Aggregate |  | 9:33:39 | 120100 | Clay | Rutting | Outside | 0.2937 | 0 | 0.0179 | 0 | -9.0413 | 0 |  | 08/08/2016 | 05/01/2022 | MnROAD Mainline - Interstate 94 | 462819 | 260
16-D-2016 | 16 | Driving | Flexible | 04/25/2017 | Aggregate |  | 9:33:39 | 120100 | Clay | Rutting | Inside | 0.0755 | 0 | 0.0074 | 0 | -3.9163 | 0 |  | 08/08/2016 | 05/01/2022 | MnROAD Mainline - Interstate 94 | 462819 | 260
16-D-2016 | 16 | Driving | Flexible | 04/25/2017 | Aggregate |  | 9:30:16 | 120150 | Clay | Rutting | Outside | 0.2123 | 0.1155 | 0.0272 | 0.003 | -11.708 | -11.7288 |  | 08/08/2016 | 05/01/2022 | MnROAD Mainline - Interstate 94 | 462819 | 260
16-D-2016 | 16 | Driving | Flexible | 04/25/2017 | Aggregate |  | 9:30:16 | 120150 | Clay | Rutting | Inside | 0.0434 | 0 | 0.0087 | 0 | -4.0205 | 0 |  | 08/08/2016 | 05/01/2022 | MnROAD Mainline - Interstate 94 | 462819 | 260
16-D-2016 | 16 | Driving | Flexible | 04/25/2017 | Aggregate |  | 9:29:22 | 120200 | Clay | Rutting | Outside | 0.0561 | 0 | 0.0067 | 0 | -11.5622 | 0 |  | 08/08/2016 | 05/01/2022 | MnROAD Mainline - Interstate 94 | 462819 | 260
16-D-2016 | 16 | Driving | Flexible | 04/25/2017 | Aggregate |  | 9:29:22 | 120200 | Clay | Rutting | Inside | 0.0448 | 0 | 0.0078 | 0 | -3.1038 | 0 |  | 08/08/2016 | 05/01/2022 | MnROAD Mainline - Interstate 94 | 462819 | 260
16-D-2016 | 16 | Driving | Flexible | 04/25/2017 | Aggregate |  | 9:28:02 | 120250 | Clay | Rutting | Outside | 0.0092 | 0 | 0.0001 | 0 | -10.3747 | 0 |  | 08/08/2016 | 05/01/2022 | MnROAD Mainline - Interstate 94 | 462819 | 260
16-D-2016 | 16 | Driving | Flexible | 04/25/2017 | Aggregate |  | 9:28:02 | 120250 | Clay | Rutting | Inside | 0.028 | 0 | 0.0009 | 0 | -4.3747 | 0 |  | 08/08/2016 | 05/01/2022 | MnROAD Mainline - Interstate 94 | 462819 | 260
16-D-2016 | 16 | Driving | Flexible | 04/25/2017 | Aggregate |  | 9:27:16 | 120300 | Clay | Rutting | Outside | 0.0071 | 0 | 0.0005 | 0 | -9.4372 | 0 |  | 08/08/2016 | 05/01/2022 | MnROAD Mainline - Interstate 94 | 462819 | 260
16-D-2016 | 16 | Driving | Flexible | 04/25/2017 | Aggregate |  | 9:27:16 | 120300 | Clay | Rutting | Inside | 0.0496 | 0 | 0.012 | 0 | -3.3122 | 0 |  | 08/08/2016 | 05/01/2022 | MnROAD Mainline - Interstate 94 | 462819 | 260
16-D-2016 | 16 | Driving | Flexible | 04/25/2017 | Aggregate |  | 9:26:14 | 120350 | Clay | Rutting | Outside | 0.2967 | 0 | 0.0026 | 0 | -4.8747 | 0 |  | 08/08/2016 | 05/01/2022 | MnROAD Mainline - Interstate 94 | 462819 | 260
16-D-2016 | 16 | Driving | Flexible | 04/25/2017 | Aggregate |  | 9:26:14 | 120350 | Clay | Rutting | Inside | 0.3273 | 0.3133 | 0.0037 | 0.0017 | -4.3747 | -4.3747 |  | 08/08/2016 | 05/01/2022 | MnROAD Mainline - Interstate 94 | 462819 | 260
16-D-2016 | 16 | Driving | Flexible | 04/25/2017 | Aggregate |  | 9:25:39 | 120400 | Clay | Rutting | Outside | 0.0181 | 0 | 0.0003 | 0 | -9.3538 | 0 |  | 08/08/2016 | 05/01/2022 | MnROAD Mainline - Interstate 94 | 462819 | 260
16-D-2016 | 16 | Driving | Flexible | 04/25/2017 | Aggregate |  | 9:25:39 | 120400 | Clay | Rutting | Inside | 0.037 | 0 | 0.0031 | 0 | -4.0413 | 0 |  | 08/08/2016 | 05/01/2022 | MnROAD Mainline - Interstate 94 | 462819 | 260
16-D-2016 | 16 | Driving | Flexible | 04/25/2017 | Aggregate |  | 9:24:50 | 120450 | Clay | Rutting | Outside | 0.0115 | 0 | 0.0002 | 0 | -9.1872 | 0 |  | 08/08/2016 | 05/01/2022 | MnROAD Mainline - Interstate 94 | 462819 | 260
16-D-2016 | 16 | Driving | Flexible | 04/25/2017 | Aggregate |  | 9:24:50 | 120450 | Clay | Rutting | Inside | 0.0471 | 0 | 0.0031 | 0 | -4.2705 | 0 |  | 08/08/2016 | 05/01/2022 | MnROAD Mainline - Interstate 94 | 462819 | 260
16-D-2016 | 16 | Driving | Flexible | 04/25/2017 | Aggregate |  | 9:24:01 | 120500 | Clay | Rutting | Outside | 0.0128 | 0 | 0.0015 | 0 | -9.4372 | 0 |  | 08/08/2016 | 05/01/2022 | MnROAD Mainline - Interstate 94 | 462819 | 260
16-D-2016 | 16 | Driving | Flexible | 04/25/2017 | Aggregate |  | 9:24:01 | 120500 | Clay | Rutting | Inside | 0.0683 | 0 | 0.0159 | 0 | -4.0413 | 0 |  | 08/08/2016 | 05/01/2022 | MnROAD Mainline - Interstate 94 | 462819 | 260
16-D-2016 | 16 | Driving | Flexible | 06/26/2018 | Aggregate |  | 10:09:12 | 120350 | Clay | Rutting | Inside | 0.0856 | 0 | 0.0558 | 0 | -3.8538 | 0 |  | 08/08/2016 | 05/01/2022 | MnROAD Mainline - Interstate 94 | 1267277 | 687
16-D-2016 | 16 | Driving | Flexible | 06/26/2018 | Aggregate |  | 10:13:20 | 120100 | Clay | Rutting | Outside | 0.1797 | 0.0795 | 0.0351 | 0.003 | -11.6663 | -11.7288 |  | 08/08/2016 | 05/01/2022 | MnROAD Mainline - Interstate 94 | 1267277 | 687
16-D-2016 | 16 | Driving | Flexible | 06/26/2018 | Aggregate |  | 10:08:23 | 120400 | Clay | Rutting | Inside | 0.0968 | 0 | 0.0199 | 0 | -3.958 | 0 |  | 08/08/2016 | 05/01/2022 | MnROAD Mainline - Interstate 94 | 1267277 | 687
16-D-2016 | 16 | Driving | Flexible | 06/26/2018 | Aggregate |  | 10:07:26 | 120450 | Clay | Rutting | Outside | 0.0216 | 0 | 0.0006 | 0 | -9.3747 | 0 |  | 08/08/2016 | 05/01/2022 | MnROAD Mainline - Interstate 94 | 1267277 | 687
16-D-2016 | 16 | Driving | Flexible | 06/26/2018 | Aggregate |  | 10:07:26 | 120450 | Clay | Rutting | Inside | 0.1094 | 0 | 0.0081 | 0 | -3.8538 | 0 |  | 08/08/2016 | 05/01/2022 | MnROAD Mainline - Interstate 94 | 1267277 | 687
16-D-2016 | 16 | Driving | Flexible | 06/26/2018 | Aggregate |  | 10:06:42 | 120500 | Clay | Rutting | Outside | 0.0826 | 0 | 0.0052 | 0 | -11.6663 | 0 |  | 08/08/2016 | 05/01/2022 | MnROAD Mainline - Interstate 94 | 1267277 | 687
16-D-2016 | 16 | Driving | Flexible | 06/26/2018 | Aggregate |  | 10:06:42 | 120500 | Clay | Rutting | Inside | 0.1224 | 0 | 0.0174 | 0 | -4.1038 | 0 |  | 08/08/2016 | 05/01/2022 | MnROAD Mainline - Interstate 94 | 1267277 | 687
16-D-2016 | 16 | Driving | Flexible | 06/26/2018 | Aggregate |  | 10:05:57 | 120550 | Clay | Rutting | Outside | 0.0661 | 0 | 0.0007 | 0 | -11.6663 | 0 |  | 08/08/2016 | 05/01/2022 | MnROAD Mainline - Interstate 94 | 1267277 | 687
16-D-2016 | 16 | Driving | Flexible | 06/26/2018 | Aggregate |  | 10:05:57 | 120550 | Clay | Rutting | Inside | 0.0898 | 0 | 0.0032 | 0 | -3.6455 | 0 |  | 08/08/2016 | 05/01/2022 | MnROAD Mainline - Interstate 94 | 1267277 | 687
16-D-2016 | 16 | Driving | Flexible | 06/26/2018 | Aggregate |  | 10:09:12 | 120350 | Clay | Rutting | Outside | 0.2008 | 0.0867 | 0.0708 | 0.0059 | -11.7288 | -11.7497 |  | 08/08/2016 | 05/01/2022 | MnROAD Mainline - Interstate 94 | 1267277 | 687
16-D-2016 | 16 | Driving | Flexible | 06/26/2018 | Aggregate |  | 10:10:38 | 120300 | Clay | Rutting | Inside | 0.1056 | 0 | 0.0411 | 0 | -3.9997 | 0 |  | 08/08/2016 | 05/01/2022 | MnROAD Mainline - Interstate 94 | 1267277 | 687
16-D-2016 | 16 | Driving | Flexible | 06/26/2018 | Aggregate |  | 10:10:38 | 120300 | Clay | Rutting | Outside | 0.117 | 0.0056 | 0.0182 | 0.0001 | -11.7497 | -11.9372 |  | 08/08/2016 | 05/01/2022 | MnROAD Mainline - Interstate 94 | 1267277 | 687
16-D-2016 | 16 | Driving | Flexible | 06/26/2018 | Aggregate |  | 10:11:11 | 120250 | Clay | Rutting | Inside | 0.096 | 0 | 0.0011 | 0 | -3.9997 | 0 |  | 08/08/2016 | 05/01/2022 | MnROAD Mainline - Interstate 94 | 1267277 | 687
16-D-2016 | 16 | Driving | Flexible | 06/26/2018 | Aggregate |  | 10:11:11 | 120250 | Clay | Rutting | Outside | 0.1216 | 0.0237 | 0.0006 | 0 | -11.7497 | -11.9163 |  | 08/08/2016 | 05/01/2022 | MnROAD Mainline - Interstate 94 | 1267277 | 687
16-D-2016 | 16 | Driving | Flexible | 06/26/2018 | Aggregate |  | 10:11:54 | 120200 | Clay | Rutting | Inside | 0.0861 | 0 | 0.0235 | 0 | -3.2913 | 0 |  | 08/08/2016 | 05/01/2022 | MnROAD Mainline - Interstate 94 | 1267277 | 687
16-D-2016 | 16 | Driving | Flexible | 06/26/2018 | Aggregate |  | 10:11:54 | 120200 | Clay | Rutting | Outside | 0.1801 | 0.023 | 0.0326 | 0.0005 | -11.5622 | -11.6663 |  | 08/08/2016 | 05/01/2022 | MnROAD Mainline - Interstate 94 | 1267277 | 687
16-D-2016 | 16 | Driving | Flexible | 06/26/2018 | Aggregate |  | 10:12:37 | 120150 | Clay | Rutting | Inside | 0.1098 | 0 | 0.0055 | 0 | -3.8955 | 0 |  | 08/08/2016 | 05/01/2022 | MnROAD Mainline - Interstate 94 | 1267277 | 687
16-D-2016 | 16 | Driving | Flexible | 06/26/2018 | Aggregate |  | 10:12:37 | 120150 | Clay | Rutting | Outside | 0.3094 | 0.1796 | 0.0098 | 0.0017 | -11.5205 | -11.6872 |  | 08/08/2016 | 05/01/2022 | MnROAD Mainline - Interstate 94 | 1267277 | 687
16-D-2016 | 16 | Driving | Flexible | 06/26/2018 | Aggregate |  | 10:13:20 | 120100 | Clay | Rutting | Inside | 0.1175 | 0 | 0.0377 | 0 | -3.9372 | 0 |  | 08/08/2016 | 05/01/2022 | MnROAD Mainline - Interstate 94 | 1267277 | 687
16-D-2016 | 16 | Driving | Flexible | 06/26/2018 | Aggregate |  | 10:08:23 | 120400 | Clay | Rutting | Outside | 0.0254 | 0 | 0.0025 | 0 | -9.2497 | 0 |  | 08/08/2016 | 05/01/2022 | MnROAD Mainline - Interstate 94 | 1267277 | 687
16-D-2016 | 16 | Driving | Flexible | 10/06/2018 | Aggregate |  | 14:19:58 | 120550 | Clay | Rutting | Inside | 0.0857 | 0 | 0.0678 | 0 | -3.7909 | 0 |  | 08/08/2016 | 05/01/2022 | MnROAD Mainline - Interstate 94 | 1489907 | 789
16-D-2016 | 16 | Driving | Flexible | 10/06/2018 | Aggregate |  | 14:26:08 | 120100 | Clay | Rutting | Outside | 0.2076 | 0.124 | 0.0098 | 0.0011 | -11.6034 | -11.6867 |  | 08/08/2016 | 05/01/2022 | MnROAD Mainline - Interstate 94 | 1489907 | 789
16-D-2016 | 16 | Driving | Flexible | 10/06/2018 | Aggregate |  | 14:20:35 | 120500 | Clay | Rutting | Inside | 0.0967 | 0 | 0.0276 | 0 | -3.9992 | 0 |  | 08/08/2016 | 05/01/2022 | MnROAD Mainline - Interstate 94 | 1489907 | 789
16-D-2016 | 16 | Driving | Flexible | 10/06/2018 | Aggregate |  | 14:20:35 | 120500 | Clay | Rutting | Outside | 0.0261 | 0 | 0.0041 | 0 | -8.4784 | 0 |  | 08/08/2016 | 05/01/2022 | MnROAD Mainline - Interstate 94 | 1489907 | 789
16-D-2016 | 16 | Driving | Flexible | 10/06/2018 | Aggregate |  | 14:21:25 | 120450 | Clay | Rutting | Inside | 0.0816 | 0 | 0.0131 | 0 | -3.145 | 0 |  | 08/08/2016 | 05/01/2022 | MnROAD Mainline - Interstate 94 | 1489907 | 789
16-D-2016 | 16 | Driving | Flexible | 10/06/2018 | Aggregate |  | 14:21:25 | 120450 | Clay | Rutting | Outside | 0.0147 | 0 | 0.0008 | 0 | -9.1659 | 0 |  | 08/08/2016 | 05/01/2022 | MnROAD Mainline - Interstate 94 | 1489907 | 789
16-D-2016 | 16 | Driving | Flexible | 10/06/2018 | Aggregate |  | 14:22:12 | 120400 | Clay | Rutting | Inside | 0.1049 | 0 | 0.0086 | 0 | -3.3742 | 0 |  | 08/08/2016 | 05/01/2022 | MnROAD Mainline - Interstate 94 | 1489907 | 789
16-D-2016 | 16 | Driving | Flexible | 10/06/2018 | Aggregate |  | 14:22:12 | 120400 | Clay | Rutting | Outside | 0.1127 | 0.0435 | 0.0054 | 0.0004 | -11.6659 | -11.8742 |  | 08/08/2016 | 05/01/2022 | MnROAD Mainline - Interstate 94 | 1489907 | 789
16-D-2016 | 16 | Driving | Flexible | 10/06/2018 | Aggregate |  | 14:22:56 | 120350 | Clay | Rutting | Inside | 0.1314 | 0 | 0.01 | 0 | -3.77 | 0 |  | 08/08/2016 | 05/01/2022 | MnROAD Mainline - Interstate 94 | 1489907 | 789
16-D-2016 | 16 | Driving | Flexible | 10/06/2018 | Aggregate |  | 14:26:08 | 120100 | Clay | Rutting | Inside | 0.1103 | 0 | 0.0062 | 0 | -4.0617 | 0 |  | 08/08/2016 | 05/01/2022 | MnROAD Mainline - Interstate 94 | 1489907 | 789
16-D-2016 | 16 | Driving | Flexible | 10/06/2018 | Aggregate |  | 14:25:34 | 120150 | Clay | Rutting | Outside | 0.2417 | 0.1453 | 0.0656 | 0.01 | -11.52 | -11.5617 |  | 08/08/2016 | 05/01/2022 | MnROAD Mainline - Interstate 94 | 1489907 | 789
16-D-2016 | 16 | Driving | Flexible | 10/06/2018 | Aggregate |  | 14:25:34 | 120150 | Clay | Rutting | Inside | 0.1187 | 0 | 0.0503 | 0 | -3.2492 | 0 |  | 08/08/2016 | 05/01/2022 | MnROAD Mainline - Interstate 94 | 1489907 | 789
16-D-2016 | 16 | Driving | Flexible | 10/06/2018 | Aggregate |  | 14:24:55 | 120200 | Clay | Rutting | Outside | 0.2041 | 0.1011 | 0.0027 | 0.0003 | -11.52 | -11.6034 |  | 08/08/2016 | 05/01/2022 | MnROAD Mainline - Interstate 94 | 1489907 | 789
16-D-2016 | 16 | Driving | Flexible | 10/06/2018 | Aggregate |  | 14:24:55 | 120200 | Clay | Rutting | Inside | 0.1168 | 0 | 0.002 | 0 | -3.895 | 0 |  | 08/08/2016 | 05/01/2022 | MnROAD Mainline - Interstate 94 | 1489907 | 789
16-D-2016 | 16 | Driving | Flexible | 10/06/2018 | Aggregate |  | 14:24:12 | 120250 | Clay | Rutting | Outside | 0.1092 | 0.0272 | 0.0188 | 0.0006 | -11.6242 | -11.8325 |  | 08/08/2016 | 05/01/2022 | MnROAD Mainline - Interstate 94 | 1489907 | 789
16-D-2016 | 16 | Driving | Flexible | 10/06/2018 | Aggregate |  | 14:24:12 | 120250 | Clay | Rutting | Inside | 0.0985 | 0 | 0.0431 | 0 | -3.6659 | 0 |  | 08/08/2016 | 05/01/2022 | MnROAD Mainline - Interstate 94 | 1489907 | 789
16-D-2016 | 16 | Driving | Flexible | 10/06/2018 | Aggregate |  | 14:23:27 | 120300 | Clay | Rutting | Outside | 0.0868 | 0 | 0.015 | 0 | -11.5409 | 0 |  | 08/08/2016 | 05/01/2022 | MnROAD Mainline - Interstate 94 | 1489907 | 789
16-D-2016 | 16 | Driving | Flexible | 10/06/2018 | Aggregate |  | 14:23:27 | 120300 | Clay | Rutting | Inside | 0.0897 | 0 | 0.0417 | 0 | -3.2284 | 0 |  | 08/08/2016 | 05/01/2022 | MnROAD Mainline - Interstate 94 | 1489907 | 789
16-D-2016 | 16 | Driving | Flexible | 10/06/2018 | Aggregate |  | 14:22:56 | 120350 | Clay | Rutting | Outside | 0.1032 | 0.0304 | 0.0057 | 0.0002 | -11.645 | -11.8325 |  | 08/08/2016 | 05/01/2022 | MnROAD Mainline - Interstate 94 | 1489907 | 789
16-D-2016 | 16 | Driving | Flexible | 10/06/2018 | Aggregate |  | 14:19:58 | 120550 | Clay | Rutting | Outside | 0.0112 | 0 | 0.0026 | 0 | -10.52 | 0 |  | 08/08/2016 | 05/01/2022 | MnROAD Mainline - Interstate 94 | 1489907 | 789
16-D-2016 | 16 | Driving | Flexible | 05/21/2019 | Aggregate |  | 7:33:49 | 120300 | Clay | Rutting | Outside | 0.1176 | 0.0214 | 0.0227 | 0.0008 | -11.6659 | -11.7909 |  | 08/08/2016 | 05/01/2022 | MnROAD Mainline - Interstate 94 | 1944150 | 1016
16-D-2016 | 16 | Driving | Flexible | 05/21/2019 | Aggregate |  | 7:34:39 | 120250 | Clay | Rutting | Inside | 0.1019 | 0 | 0.0327 | 0 | -3.6242 | 0 |  | 08/08/2016 | 05/01/2022 | MnROAD Mainline - Interstate 94 | 1944150 | 1016
16-D-2016 | 16 | Driving | Flexible | 05/21/2019 | Aggregate |  | 7:34:39 | 120250 | Clay | Rutting | Outside | 0.1268 | 0.0211 | 0.0207 | 0.0005 | -11.5409 | -11.77 |  | 08/08/2016 | 05/01/2022 | MnROAD Mainline - Interstate 94 | 1944150 | 1016
16-D-2016 | 16 | Driving | Flexible | 05/21/2019 | Aggregate |  | 7:35:21 | 120200 | Clay | Rutting | Inside | 0.1087 | 0 | 0.0037 | 0 | -3.2075 | 0 |  | 08/08/2016 | 05/01/2022 | MnROAD Mainline - Interstate 94 | 1944150 | 1016
16-D-2016 | 16 | Driving | Flexible | 05/21/2019 | Aggregate |  | 7:35:21 | 120200 | Clay | Rutting | Outside | 0.1744 | 0.0556 | 0.0041 | 0.0003 | -11.5617 | -11.7075 |  | 08/08/2016 | 05/01/2022 | MnROAD Mainline - Interstate 94 | 1944150 | 1016
16-D-2016 | 16 | Driving | Flexible | 05/21/2019 | Aggregate |  | 7:36:27 | 120150 | Clay | Rutting | Inside | 0.1559 | 0 | 0.0083 | 0 | -3.8325 | 0 |  | 08/08/2016 | 05/01/2022 | MnROAD Mainline - Interstate 94 | 1944150 | 1016
16-D-2016 | 16 | Driving | Flexible | 05/21/2019 | Aggregate |  | 7:36:27 | 120150 | Clay | Rutting | Outside | 0.3258 | 0.2186 | 0.011 | 0.0021 | -11.5409 | -11.5825 |  | 08/08/2016 | 05/01/2022 | MnROAD Mainline - Interstate 94 | 1944150 | 1016
16-D-2016 | 16 | Driving | Flexible | 05/21/2019 | Aggregate |  | 7:37:08 | 120100 | Clay | Rutting | Inside | 0.1345 | 0 | 0.1215 | 0 | -3.7909 | 0 |  | 08/08/2016 | 05/01/2022 | MnROAD Mainline - Interstate 94 | 1944150 | 1016
16-D-2016 | 16 | Driving | Flexible | 05/21/2019 | Aggregate |  | 7:37:08 | 120100 | Clay | Rutting | Outside | 0.2116 | 0.1252 | 0.1178 | 0.0163 | -11.6034 | -11.6034 |  | 08/08/2016 | 05/01/2022 | MnROAD Mainline - Interstate 94 | 1944150 | 1016
16-D-2016 | 16 | Driving | Flexible | 05/21/2019 | Aggregate |  | 7:29:56 | 120550 | Clay | Rutting | Inside | 0.1059 | 0 | 0.0031 | 0 | -3.1867 | 0 |  | 08/08/2016 | 05/01/2022 | MnROAD Mainline - Interstate 94 | 1944150 | 1016
16-D-2016 | 16 | Driving | Flexible | 05/21/2019 | Aggregate |  | 7:29:56 | 120550 | Clay | Rutting | Outside | 0.017 | 0 | 0.0002 | 0 | -9.645 | 0 |  | 08/08/2016 | 05/01/2022 | MnROAD Mainline - Interstate 94 | 1944150 | 1016
16-D-2016 | 16 | Driving | Flexible | 05/21/2019 | Aggregate |  | 7:30:41 | 120500 | Clay | Rutting | Inside | 0.1513 | 0 | 0.0569 | 0 | -3.8742 | 0 |  | 08/08/2016 | 05/01/2022 | MnROAD Mainline - Interstate 94 | 1944150 | 1016
16-D-2016 | 16 | Driving | Flexible | 05/21/2019 | Aggregate |  | 7:30:41 | 120500 | Clay | Rutting | Outside | 0.1502 | 0.0543 | 0.0294 | 0.0019 | -11.52 | -11.7284 |  | 08/08/2016 | 05/01/2022 | MnROAD Mainline - Interstate 94 | 1944150 | 1016
16-D-2016 | 16 | Driving | Flexible | 05/21/2019 | Aggregate |  | 7:31:43 | 120450 | Clay | Rutting | Inside | 0.0977 | 0.0007 | 0.0047 | 0 | -3.395 | -6.645 |  | 08/08/2016 | 05/01/2022 | MnROAD Mainline - Interstate 94 | 1944150 | 1016
16-D-2016 | 16 | Driving | Flexible | 05/21/2019 | Aggregate |  | 7:31:43 | 120450 | Clay | Rutting | Outside | 0.0267 | 0 | 0.0007 | 0 | -9.7492 | 0 |  | 08/08/2016 | 05/01/2022 | MnROAD Mainline - Interstate 94 | 1944150 | 1016
16-D-2016 | 16 | Driving | Flexible | 05/21/2019 | Aggregate |  | 7:32:23 | 120400 | Clay | Rutting | Inside | 0.1007 | 0 | 0.0519 | 0 | -4.1034 | 0 |  | 08/08/2016 | 05/01/2022 | MnROAD Mainline - Interstate 94 | 1944150 | 1016
16-D-2016 | 16 | Driving | Flexible | 05/21/2019 | Aggregate |  | 7:32:23 | 120400 | Clay | Rutting | Outside | 0.0316 | 0 | 0.0089 | 0 | -9.3117 | 0 |  | 08/08/2016 | 05/01/2022 | MnROAD Mainline - Interstate 94 | 1944150 | 1016
16-D-2016 | 16 | Driving | Flexible | 05/21/2019 | Aggregate |  | 7:33:08 | 120350 | Clay | Rutting | Inside | 0.0842 | 0 | 0.0047 | 0 | -4.3534 | 0 |  | 08/08/2016 | 05/01/2022 | MnROAD Mainline - Interstate 94 | 1944150 | 1016
16-D-2016 | 16 | Driving | Flexible | 05/21/2019 | Aggregate |  | 7:33:08 | 120350 | Clay | Rutting | Outside | 0.195 | 0.0821 | 0.0085 | 0.0007 | -11.5825 | -11.645 |  | 08/08/2016 | 05/01/2022 | MnROAD Mainline - Interstate 94 | 1944150 | 1016
16-D-2016 | 16 | Driving | Flexible | 05/21/2019 | Aggregate |  | 7:33:49 | 120300 | Clay | Rutting | Inside | 0.1191 | 0 | 0.0608 | 0 | -3.9784 | 0 |  | 08/08/2016 | 05/01/2022 | MnROAD Mainline - Interstate 94 | 1944150 | 1016
16-D-2016 | 16 | Driving | Flexible | 10/17/2019 | Aggregate |  | 13:01:05 | 120350 | Clay | Rutting | Inside | 0.0969 | 0 | 0.0198 | 0 | -4.1034 | 0 |  | 08/08/2016 | 05/01/2022 | MnROAD Mainline - Interstate 94 | 2226525 | 1165
16-D-2016 | 16 | Driving | Flexible | 10/17/2019 | Aggregate |  | 13:00:17 | 120400 | Clay | Rutting | Outside | 0.088 | 0.0097 | 0.0062 | 0.0001 | -11.6659 | -11.8325 |  | 08/08/2016 | 05/01/2022 | MnROAD Mainline - Interstate 94 | 2226525 | 1165
16-D-2016 | 16 | Driving | Flexible | 10/17/2019 | Aggregate |  | 13:00:17 | 120400 | Clay | Rutting | Inside | 0.0968 | 0 | 0.0141 | 0 | -3.77 | 0 |  | 08/08/2016 | 05/01/2022 | MnROAD Mainline - Interstate 94 | 2226525 | 1165
16-D-2016 | 16 | Driving | Flexible | 10/17/2019 | Aggregate |  | 12:59:33 | 120450 | Clay | Rutting | Outside | 0.0318 | 0 | 0.0033 | 0 | -10.02 | 0 |  | 08/08/2016 | 05/01/2022 | MnROAD Mainline - Interstate 94 | 2226525 | 1165
16-D-2016 | 16 | Driving | Flexible | 10/17/2019 | Aggregate |  | 12:59:33 | 120450 | Clay | Rutting | Inside | 0.1193 | 0 | 0.0207 | 0 | -3.4367 | 0 |  | 08/08/2016 | 05/01/2022 | MnROAD Mainline - Interstate 94 | 2226525 | 1165
16-D-2016 | 16 | Driving | Flexible | 10/17/2019 | Aggregate |  | 12:58:53 | 120500 | Clay | Rutting | Outside | 0.1307 | 0.0292 | 0.0044 | 0.0001 | -11.5617 | -11.7075 |  | 08/08/2016 | 05/01/2022 | MnROAD Mainline - Interstate 94 | 2226525 | 1165
16-D-2016 | 16 | Driving | Flexible | 10/17/2019 | Aggregate |  | 12:58:53 | 120500 | Clay | Rutting | Inside | 0.161 | 0 | 0.0081 | 0 | -3.9575 | 0 |  | 08/08/2016 | 05/01/2022 | MnROAD Mainline - Interstate 94 | 2226525 | 1165
16-D-2016 | 16 | Driving | Flexible | 10/17/2019 | Aggregate |  | 12:58:03 | 120550 | Clay | Rutting | Outside | 0.1331 | 0.0117 | 0.01 | 0.0001 | -11.4992 | -11.645 |  | 08/08/2016 | 05/01/2022 | MnROAD Mainline - Interstate 94 | 2226525 | 1165
16-D-2016 | 16 | Driving | Flexible | 10/17/2019 | Aggregate |  | 12:58:03 | 120550 | Clay | Rutting | Inside | 0.1238 | 0 | 0.0275 | 0 | -3.52 | 0 |  | 08/08/2016 | 05/01/2022 | MnROAD Mainline - Interstate 94 | 2226525 | 1165
16-D-2016 | 16 | Driving | Flexible | 10/17/2019 | Aggregate |  | 13:01:05 | 120350 | Clay | Rutting | Outside | 0.2124 | 0.0842 | 0.0308 | 0.0022 | -11.52 | -11.6242 |  | 08/08/2016 | 05/01/2022 | MnROAD Mainline - Interstate 94 | 2226525 | 1165
16-D-2016 | 16 | Driving | Flexible | 10/17/2019 | Aggregate |  | 13:05:00 | 120100 | Clay | Rutting | Outside | 0.2086 | 0.1089 | 0.0005 | 0.0001 | -11.6034 | -11.6242 |  | 08/08/2016 | 05/01/2022 | MnROAD Mainline - Interstate 94 | 2226525 | 1165
16-D-2016 | 16 | Driving | Flexible | 10/17/2019 | Aggregate |  | 13:05:00 | 120100 | Clay | Rutting | Inside | 0.1646 | 0 | 0.0007 | 0 | -3.9575 | 0 |  | 08/08/2016 | 05/01/2022 | MnROAD Mainline - Interstate 94 | 2226525 | 1165
16-D-2016 | 16 | Driving | Flexible | 10/17/2019 | Aggregate |  | 13:04:07 | 120150 | Clay | Rutting | Outside | 0.3386 | 0.2232 | 0.0111 | 0.0019 | -11.5409 | -11.5825 |  | 08/08/2016 | 05/01/2022 | MnROAD Mainline - Interstate 94 | 2226525 | 1165
16-D-2016 | 16 | Driving | Flexible | 10/17/2019 | Aggregate |  | 13:04:07 | 120150 | Clay | Rutting | Inside | 0.1786 | 0 | 0.0092 | 0 | -3.5617 | 0 |  | 08/08/2016 | 05/01/2022 | MnROAD Mainline - Interstate 94 | 2226525 | 1165
16-D-2016 | 16 | Driving | Flexible | 10/17/2019 | Aggregate |  | 13:03:24 | 120200 | Clay | Rutting | Outside | 0.2119 | 0.0656 | 0.0533 | 0.003 | -11.4784 | -11.5825 |  | 08/08/2016 | 05/01/2022 | MnROAD Mainline - Interstate 94 | 2226525 | 1165
16-D-2016 | 16 | Driving | Flexible | 10/17/2019 | Aggregate |  | 13:03:24 | 120200 | Clay | Rutting | Inside | 0.1138 | 0 | 0.0402 | 0 | -3.2284 | 0 |  | 08/08/2016 | 05/01/2022 | MnROAD Mainline - Interstate 94 | 2226525 | 1165
16-D-2016 | 16 | Driving | Flexible | 10/17/2019 | Aggregate |  | 13:02:20 | 120250 | Clay | Rutting | Outside | 0.1292 | 0.0281 | 0.0213 | 0.0006 | -11.5825 | -11.7909 |  | 08/08/2016 | 05/01/2022 | MnROAD Mainline - Interstate 94 | 2226525 | 1165
16-D-2016 | 16 | Driving | Flexible | 10/17/2019 | Aggregate |  | 13:02:20 | 120250 | Clay | Rutting | Inside | 0.1208 | 0 | 0.0379 | 0 | -3.9159 | 0 |  | 08/08/2016 | 05/01/2022 | MnROAD Mainline - Interstate 94 | 2226525 | 1165
16-D-2016 | 16 | Driving | Flexible | 10/17/2019 | Aggregate |  | 13:01:48 | 120300 | Clay | Rutting | Outside | 0.1059 | 0.0165 | 0.0047 | 0.0001 | -11.7075 | -11.8325 |  | 08/08/2016 | 05/01/2022 | MnROAD Mainline - Interstate 94 | 2226525 | 1165
16-D-2016 | 16 | Driving | Flexible | 10/17/2019 | Aggregate |  | 13:01:48 | 120300 | Clay | Rutting | Inside | 0.147 | 0 | 0.0177 | 0 | -3.6034 | 0 |  | 08/08/2016 | 05/01/2022 | MnROAD Mainline - Interstate 94 | 2226525 | 1165

## FIELD_RUTTING_MV
SECTION_ID | CELL | LANE | LANE_SURFACE | DAY | BASE_TYPE | SUBBASE_TYPE | STATION | DIPSTICK_LWP_DEPTH_IN | SUBGRADE_TYPE | DIPSTICK_RWP_DEPTH_IN | STRAIGHT_EDGE_LWP_DEPTH_IN | STRAIGHT_EDGE_RWP_DEPTH_IN | COMMENTS | SECTION_START_DATE | SECTION_END_DATE | ROADWAY_NAME | ESALS | AGE_IN_DAYS

## FIELD_RUTTING_VAN_MV
SECTION_ID | CELL | LANE | LANE_SURFACE | DAY | BASE_TYPE | SUBBASE_TYPE | TIME | SUBGRADE_TYPE | TEST_LENGTH_FEET | RUN | PATHWAYS_RUT_LWP_IN | PATHWAYS_RUT_RWP_IN | PATHWAYS_RUT_AVG_IN | PAVETECH_RUT_AVG_IN | SECTION_START_DATE | SECTION_END_DATE | ROADWAY_NAME | AGE_IN_DAYS | ESALS
16-D-2016 | 16 | Driving | Flexible | 10/05/2017 | Aggregate |  | 8:59:00 AM | Clay | 499.9 | 1 | 0.1 | 0.1 | 0.1 |  | 08/08/2016 | 05/01/2022 | MnROAD Mainline - Interstate 94 | 423 | 595465
16-D-2016 | 16 | Driving | Flexible | 10/05/2017 | Aggregate |  | 9:14:00 AM | Clay | 499.9 | 2 | 0.1 | 0.1 | 0.1 |  | 08/08/2016 | 05/01/2022 | MnROAD Mainline - Interstate 94 | 423 | 595465
16-D-2016 | 16 | Driving | Flexible | 10/05/2017 | Aggregate |  | 9:30:00 AM | Clay | 499.9 | 3 | 0.1 | 0.1 | 0.1 |  | 08/08/2016 | 05/01/2022 | MnROAD Mainline - Interstate 94 | 423 | 595465
16-D-2016 | 16 | Driving | Flexible | 10/19/2017 | Aggregate |  | 9:10:00 AM | Clay | 499.9 | 1 | 0.1 | 0.1 | 0.1 |  | 08/08/2016 | 05/01/2022 | MnROAD Mainline - Interstate 94 | 437 | 641887
16-D-2016 | 16 | Driving | Flexible | 10/19/2017 | Aggregate |  | 9:26:00 AM | Clay | 499.9 | 2 | 0.1 | 0.1 | 0.1 |  | 08/08/2016 | 05/01/2022 | MnROAD Mainline - Interstate 94 | 437 | 641887
16-D-2016 | 16 | Driving | Flexible | 10/19/2017 | Aggregate |  | 9:41:00 AM | Clay | 499.9 | 3 | 0.1 | 0.1 | 0.1 |  | 08/08/2016 | 05/01/2022 | MnROAD Mainline - Interstate 94 | 437 | 641887
16-D-2016 | 16 | Driving | Flexible | 11/30/2017 | Aggregate |  | 10:12:00 AM | Clay | 499.9 | 1 | 0.1 | 0.1 | 0.1 |  | 08/08/2016 | 05/01/2022 | MnROAD Mainline - Interstate 94 | 479 | 712945
16-D-2016 | 16 | Driving | Flexible | 11/30/2017 | Aggregate |  | 10:27:00 AM | Clay | 499.9 | 2 | 0.1 | 0.1 | 0.1 |  | 08/08/2016 | 05/01/2022 | MnROAD Mainline - Interstate 94 | 479 | 712945
16-D-2016 | 16 | Driving | Flexible | 11/30/2017 | Aggregate |  | 10:42:00 AM | Clay | 499.9 | 3 | 0.1 | 0.1 | 0.1 |  | 08/08/2016 | 05/01/2022 | MnROAD Mainline - Interstate 94 | 479 | 712945
16-D-2016 | 16 | Driving | Flexible | 05/04/2018 | Aggregate |  | 10:04:00 AM | Clay | 499.7 | 1 | 0.1 | 0.1 | 0.1 |  | 08/08/2016 | 05/01/2022 | MnROAD Mainline - Interstate 94 | 634 | 1115643
16-D-2016 | 16 | Driving | Flexible | 05/04/2018 | Aggregate |  | 10:41:00 AM | Clay | 499.7 | 3 | 0.1 | 0.1 | 0.1 |  | 08/08/2016 | 05/01/2022 | MnROAD Mainline - Interstate 94 | 634 | 1115643
16-D-2016 | 16 | Driving | Flexible | 05/17/2018 | Aggregate |  | 7:08:00 AM | Clay | 499.7 | 1 | 0.1 | 0 | 0.1 |  | 08/08/2016 | 05/01/2022 | MnROAD Mainline - Interstate 94 | 647 | 1160116
16-D-2016 | 16 | Driving | Flexible | 05/17/2018 | Aggregate |  | 7:23:00 AM | Clay | 499.7 | 2 | 0.1 | 0.1 | 0.1 |  | 08/08/2016 | 05/01/2022 | MnROAD Mainline - Interstate 94 | 647 | 1160116
16-D-2016 | 16 | Driving | Flexible | 05/17/2018 | Aggregate |  | 7:37:00 AM | Clay | 499.7 | 3 | 0.1 | 0 | 0.1 |  | 08/08/2016 | 05/01/2022 | MnROAD Mainline - Interstate 94 | 647 | 1160116
16-D-2016 | 16 | Driving | Flexible | 06/14/2018 | Aggregate |  | 6:48:00 AM | Clay | 499.9 | 2 | 0.1 | 0.1 | 0.1 |  | 08/08/2016 | 05/01/2022 | MnROAD Mainline - Interstate 94 | 675 | 1228265
16-D-2016 | 16 | Driving | Flexible | 06/14/2018 | Aggregate |  | 7:02:00 AM | Clay | 499.9 | 3 | 0.1 | 0.1 | 0.1 |  | 08/08/2016 | 05/01/2022 | MnROAD Mainline - Interstate 94 | 675 | 1228265
16-D-2016 | 16 | Driving | Flexible | 06/21/2018 | Aggregate |  | 6:48:00 AM | Clay | 500 | 1 | 0.1 | 0.1 | 0.1 |  | 08/08/2016 | 05/01/2022 | MnROAD Mainline - Interstate 94 | 682 | 1251687
16-D-2016 | 16 | Driving | Flexible | 06/21/2018 | Aggregate |  | 7:32:00 AM | Clay | 500 | 3 | 0.1 | 0 | 0.1 |  | 08/08/2016 | 05/01/2022 | MnROAD Mainline - Interstate 94 | 682 | 1251687
16-D-2016 | 16 | Driving | Flexible | 07/09/2018 | Aggregate |  | 3:33:00 AM | Clay | 499.9 | 1 | 0.1 | 0.1 | 0.1 |  | 08/08/2016 | 05/01/2022 | MnROAD Mainline - Interstate 94 | 700 | 1306327
16-D-2016 | 16 | Driving | Flexible | 07/09/2018 | Aggregate |  | 3:43:00 AM | Clay | 499.9 | 2 | 0.1 | 0.1 | 0.1 |  | 08/08/2016 | 05/01/2022 | MnROAD Mainline - Interstate 94 | 700 | 1306327
16-D-2016 | 16 | Driving | Flexible | 07/09/2018 | Aggregate |  | 3:52:00 AM | Clay | 499.9 | 3 | 0.1 | 0.1 | 0.1 |  | 08/08/2016 | 05/01/2022 | MnROAD Mainline - Interstate 94 | 700 | 1306327
16-D-2016 | 16 | Driving | Flexible | 07/26/2018 | Aggregate |  | 8:33:00 AM | Clay | 500 | 1 | 0.1 | 0 | 0 |  | 08/08/2016 | 05/01/2022 | MnROAD Mainline - Interstate 94 | 717 | 1357701
16-D-2016 | 16 | Driving | Flexible | 07/26/2018 | Aggregate |  | 8:48:00 AM | Clay | 500 | 2 | 0.1 | 0.1 | 0.1 |  | 08/08/2016 | 05/01/2022 | MnROAD Mainline - Interstate 94 | 717 | 1357701
16-D-2016 | 16 | Driving | Flexible | 07/26/2018 | Aggregate |  | 9:03:00 AM | Clay | 500 | 3 |  |  | 0 |  | 08/08/2016 | 05/01/2022 | MnROAD Mainline - Interstate 94 | 717 | 1357701
16-D-2016 | 16 | Driving | Flexible | 08/08/2018 | Aggregate |  | 6:48:00 AM | Clay | 500 | 1 | 0.1 | 0.1 | 0.1 |  | 08/08/2016 | 05/01/2022 | MnROAD Mainline - Interstate 94 | 730 | 1401168
16-D-2016 | 16 | Driving | Flexible | 08/08/2018 | Aggregate |  | 7:02:00 AM | Clay | 500 | 2 | 0.1 | 0.1 | 0.1 |  | 08/08/2016 | 05/01/2022 | MnROAD Mainline - Interstate 94 | 730 | 1401168
16-D-2016 | 16 | Driving | Flexible | 08/08/2018 | Aggregate |  | 7:16:00 AM | Clay | 500 | 3 | 0.1 | 0 | 0 |  | 08/08/2016 | 05/01/2022 | MnROAD Mainline - Interstate 94 | 730 | 1401168
16-D-2016 | 16 | Driving | Flexible | 08/22/2018 | Aggregate |  | 8:16:00 AM | Clay | 500 | 1 | 0.1 | 0.1 | 0.1 |  | 08/08/2016 | 05/01/2022 | MnROAD Mainline - Interstate 94 | 744 | 1413710
16-D-2016 | 16 | Driving | Flexible | 08/22/2018 | Aggregate |  | 8:27:00 AM | Clay | 500 | 2 | 0.1 | 0.1 | 0.1 |  | 08/08/2016 | 05/01/2022 | MnROAD Mainline - Interstate 94 | 744 | 1413710
16-D-2016 | 16 | Driving | Flexible | 08/22/2018 | Aggregate |  | 8:37:00 AM | Clay | 500 | 3 | 0.1 | 0.1 | 0.1 |  | 08/08/2016 | 05/01/2022 | MnROAD Mainline - Interstate 94 | 744 | 1413710
16-D-2016 | 16 | Driving | Flexible | 09/05/2018 | Aggregate |  | 10:34:00 AM | Clay | 500 | 1 | 0.1 | 0.1 | 0.1 |  | 08/08/2016 | 05/01/2022 | MnROAD Mainline - Interstate 94 | 758 | 1422862
16-D-2016 | 16 | Driving | Flexible | 09/05/2018 | Aggregate |  | 10:49:00 AM | Clay | 500 | 2 | 0.1 | 0 | 0.1 |  | 08/08/2016 | 05/01/2022 | MnROAD Mainline - Interstate 94 | 758 | 1422862
16-D-2016 | 16 | Driving | Flexible | 09/05/2018 | Aggregate |  | 11:04:00 AM | Clay | 500 | 3 | 0.1 | 0 | 0.1 |  | 08/08/2016 | 05/01/2022 | MnROAD Mainline - Interstate 94 | 758 | 1422862
16-D-2016 | 16 | Driving | Flexible | 11/01/2018 | Aggregate |  | 8:52:00 AM | Clay | 500 | 1 | 0.1 | 0.1 | 0.1 |  | 08/08/2016 | 05/01/2022 | MnROAD Mainline - Interstate 94 | 815 | 1491307
16-D-2016 | 16 | Driving | Flexible | 11/01/2018 | Aggregate |  | 9:07:00 AM | Clay | 500 | 2 | 0.1 | 0.1 | 0.1 |  | 08/08/2016 | 05/01/2022 | MnROAD Mainline - Interstate 94 | 815 | 1491307
16-D-2016 | 16 | Driving | Flexible | 11/01/2018 | Aggregate |  | 9:22:00 AM | Clay | 500 | 3 | 0.1 | 0.1 | 0.1 |  | 08/08/2016 | 05/01/2022 | MnROAD Mainline - Interstate 94 | 815 | 1491307
16-D-2016 | 16 | Driving | Flexible | 06/10/2019 | Aggregate |  | 10:34:00 AM | Clay | 500 | 1 | 0.1 | 0.2 | 0.1 |  | 08/08/2016 | 05/01/2022 | MnROAD Mainline - Interstate 94 | 1036 | 1986345
16-D-2016 | 16 | Driving | Flexible | 07/03/2019 | Aggregate |  | 7:40:00 AM | Clay | 500 | 1 | 0.1 | 0 | 0.1 |  | 08/08/2016 | 05/01/2022 | MnROAD Mainline - Interstate 94 | 1059 | 2012645
16-D-2016 | 16 | Driving | Flexible | 08/19/2019 | Aggregate |  | 9:05:00 AM | Clay | 500 | 1 | 0.1 | 0.1 | 0.1 |  | 08/08/2016 | 05/01/2022 | MnROAD Mainline - Interstate 94 | 1106 | 2105191
16-D-2016 | 16 | Driving | Flexible | 08/19/2019 | Aggregate |  | 9:12:00 AM | Clay | 500 | 2 | 0.1 | 0.1 | 0.1 |  | 08/08/2016 | 05/01/2022 | MnROAD Mainline - Interstate 94 | 1106 | 2105191
16-D-2016 | 16 | Driving | Flexible | 08/19/2019 | Aggregate |  | 9:19:00 AM | Clay | 500 | 3 | 0.1 | 0.1 | 0.1 |  | 08/08/2016 | 05/01/2022 | MnROAD Mainline - Interstate 94 | 1106 | 2105191
16-D-2016 | 16 | Driving | Flexible | 09/24/2019 | Aggregate |  | 10:16:00 AM | Clay | 500 | 1 | 0.1 | 0.2 | 0.2 |  | 08/08/2016 | 05/01/2022 | MnROAD Mainline - Interstate 94 | 1142 | 2164072
16-D-2016 | 16 | Driving | Flexible | 09/24/2019 | Aggregate |  | 10:31:00 AM | Clay | 500 | 2 | 0.1 | 0.2 | 0.1 |  | 08/08/2016 | 05/01/2022 | MnROAD Mainline - Interstate 94 | 1142 | 2164072
16-D-2016 | 16 | Driving | Flexible | 10/23/2019 | Aggregate |  | 9:28:00 AM | Clay | 500 | 1 | 0.1 | 0.1 | 0.1 |  | 08/08/2016 | 05/01/2022 | MnROAD Mainline - Interstate 94 | 1171 | 2226525
16-D-2016 | 16 | Driving | Flexible | 08/06/2020 | Aggregate |  | 9:57:00 AM | Clay | 500 | 1 | 0.1 | 0.1 | 0.1 |  | 08/08/2016 | 05/01/2022 | MnROAD Mainline - Interstate 94 | 1459 | 2828551
16-D-2016 | 16 | Driving | Flexible | 08/06/2020 | Aggregate |  | 10:05:00 AM | Clay | 500 | 2 | 0.1 | 0.1 | 0.1 |  | 08/08/2016 | 05/01/2022 | MnROAD Mainline - Interstate 94 | 1459 | 2828551
16-D-2016 | 16 | Driving | Flexible | 08/06/2020 | Aggregate |  | 10:13:00 AM | Clay | 500 | 3 | 0.1 | 0 | 0.1 |  | 08/08/2016 | 05/01/2022 | MnROAD Mainline - Interstate 94 | 1459 | 2828551
16-D-2016 | 16 | Driving | Flexible | 09/02/2020 | Aggregate |  | 11:21:00 AM | Clay | 500 | 1 | 0.2 | 0.2 | 0.2 |  | 08/08/2016 | 05/01/2022 | MnROAD Mainline - Interstate 94 | 1486 | 2844056
16-D-2016 | 16 | Driving | Flexible | 09/02/2020 | Aggregate |  | 11:30:00 AM | Clay | 500 | 2 | 0.1 | 0.1 | 0.1 |  | 08/08/2016 | 05/01/2022 | MnROAD Mainline - Interstate 94 | 1486 | 2844056
16-D-2016 | 16 | Driving | Flexible | 09/02/2020 | Aggregate |  | 11:39:00 AM | Clay | 500 | 3 | 0.2 | 0.2 | 0.2 |  | 08/08/2016 | 05/01/2022 | MnROAD Mainline - Interstate 94 | 1486 | 2844056
16-D-2016 | 16 | Driving | Flexible | 10/15/2020 | Aggregate |  | 10:44:00 AM | Clay | 500 | 1 | 0.2 | 0.2 | 0.2 |  | 08/08/2016 | 05/01/2022 | MnROAD Mainline - Interstate 94 | 1529 | 2856105
16-D-2016 | 16 | Driving | Flexible | 11/04/2020 | Aggregate |  | 11:51:00 AM | Clay | 500 | 1 | 0.2 | 0.2 | 0.2 |  | 08/08/2016 | 05/01/2022 | MnROAD Mainline - Interstate 94 | 1549 | 2914255
16-D-2016 | 16 | Driving | Flexible | 11/04/2020 | Aggregate |  | 12:06:00 PM | Clay | 500 | 2 | 0.2 | 0.2 | 0.2 |  | 08/08/2016 | 05/01/2022 | MnROAD Mainline - Interstate 94 | 1549 | 2914255
16-D-2016 | 16 | Driving | Flexible | 11/04/2020 | Aggregate |  | 12:21:00 PM | Clay | 500 | 3 | 0.2 | 0.2 | 0.2 |  | 08/08/2016 | 05/01/2022 | MnROAD Mainline - Interstate 94 | 1549 | 2914255
16-D-2016 | 16 | Driving | Flexible | 04/16/2021 | Aggregate |  | 10:01:00 AM | Clay | 500 | 1 | 0.1 | 0.1 | 0.1 |  | 08/08/2016 | 05/01/2022 | MnROAD Mainline - Interstate 94 | 1712 | 3276576
16-D-2016 | 16 | Driving | Flexible | 04/16/2021 | Aggregate |  | 10:11:00 AM | Clay | 500 | 2 | 0.2 | 0.2 | 0.2 |  | 08/08/2016 | 05/01/2022 | MnROAD Mainline - Interstate 94 | 1712 | 3276576
16-D-2016 | 16 | Driving | Flexible | 04/16/2021 | Aggregate |  | 10:20:00 AM | Clay | 500 | 3 | 0.2 | 0.2 | 0.2 |  | 08/08/2016 | 05/01/2022 | MnROAD Mainline - Interstate 94 | 1712 | 3276576
16-D-2016 | 16 | Driving | Flexible | 05/05/2021 | Aggregate |  | 1:06:00 PM | Clay | 500 | 1 | 0.1 | 0.2 | 0.2 |  | 08/08/2016 | 05/01/2022 | MnROAD Mainline - Interstate 94 | 1731 | 3276576
16-D-2016 | 16 | Driving | Flexible | 05/05/2021 | Aggregate |  | 1:14:00 PM | Clay | 500 | 2 | 0.1 | 0.2 | 0.2 |  | 08/08/2016 | 05/01/2022 | MnROAD Mainline - Interstate 94 | 1731 | 3276576
16-D-2016 | 16 | Driving | Flexible | 05/05/2021 | Aggregate |  | 1:22:00 PM | Clay | 500 | 3 | 0.1 | 0.2 | 0.2 |  | 08/08/2016 | 05/01/2022 | MnROAD Mainline - Interstate 94 | 1731 | 3276576
16-D-2016 | 16 | Driving | Flexible | 08/09/2021 | Aggregate |  | 10:09:00 AM | Clay | 500 | 1 | 0.1 | 0.1 | 0.1 |  | 08/08/2016 | 05/01/2022 | MnROAD Mainline - Interstate 94 | 1827 | 3407272
16-D-2016 | 16 | Driving | Flexible | 08/09/2021 | Aggregate |  | 10:25:00 AM | Clay | 500 | 2 | 0.1 | 0.1 | 0.1 |  | 08/08/2016 | 05/01/2022 | MnROAD Mainline - Interstate 94 | 1827 | 3407272
16-D-2016 | 16 | Driving | Flexible | 08/09/2021 | Aggregate |  | 10:42:00 AM | Clay | 500 | 3 | 0.1 | 0.1 | 0.1 |  | 08/08/2016 | 05/01/2022 | MnROAD Mainline - Interstate 94 | 1827 | 3407272
16-D-2016 | 16 | Driving | Flexible | 09/02/2021 | Aggregate |  | 12:34:00 PM | Clay | 500 | 1 | 0.2 | 0.2 | 0.2 |  | 08/08/2016 | 05/01/2022 | MnROAD Mainline - Interstate 94 | 1851 | 3463607
16-D-2016 | 16 | Driving | Flexible | 09/02/2021 | Aggregate |  | 1:06:00 PM | Clay | 500 | 2 | 0.2 | 0.1 | 0.1 |  | 08/08/2016 | 05/01/2022 | MnROAD Mainline - Interstate 94 | 1851 | 3463607
16-D-2016 | 16 | Driving | Flexible | 09/02/2021 | Aggregate |  | 1:37:00 PM | Clay | 500 | 3 | 0.2 | 0 | 0.1 |  | 08/08/2016 | 05/01/2022 | MnROAD Mainline - Interstate 94 | 1851 | 3463607
16-D-2016 | 16 | Driving | Flexible | 10/05/2021 | Aggregate |  | 11:09:00 AM | Clay | 500 | 1 | 0.1 | 0.2 | 0.2 |  | 08/08/2016 | 05/01/2022 | MnROAD Mainline - Interstate 94 | 1884 | 3493124
16-D-2016 | 16 | Driving | Flexible | 10/05/2021 | Aggregate |  | 11:39:00 AM | Clay | 500 | 2 | 0.2 | 0.3 | 0.2 |  | 08/08/2016 | 05/01/2022 | MnROAD Mainline - Interstate 94 | 1884 | 3493124
16-D-2016 | 16 | Driving | Flexible | 11/19/2021 | Aggregate |  | 2:37:00 PM | Clay | 500 | 1 | 0.1 | 0.1 | 0.1 |  | 08/08/2016 | 05/01/2022 | MnROAD Mainline - Interstate 94 | 1929 | 3623775
16-D-2016 | 16 | Driving | Flexible | 04/25/2022 | Aggregate |  | 11:11:00 AM | Clay | 500 | 1 | 0 | 0 | 0 |  | 08/08/2016 | 05/01/2022 | MnROAD Mainline - Interstate 94 | 2086 | 3962025
16-D-2016 | 16 | Driving | Flexible | 04/25/2022 | Aggregate |  | 11:21:00 AM | Clay | 500 | 2 | 0 | 0 | 0 |  | 08/08/2016 | 05/01/2022 | MnROAD Mainline - Interstate 94 | 2086 | 3962025
16-D-2016 | 16 | Driving | Flexible | 04/25/2022 | Aggregate |  | 11:31:00 AM | Clay | 500 | 3 | 0 | 0 | 0 |  | 08/08/2016 | 05/01/2022 | MnROAD Mainline - Interstate 94 | 2086 | 3962025

## FIELD_VISUAL_AGG_SURV_SEMI_MV
SECTION_ID | CELL | LANE | LANE_SURFACE | DAY | BASE_TYPE | RUT_START | SUBBASE_TYPE | SUBGRADE_TYPE | RUT_END | WASHBOARD_START | WASHBOARD_END | DUST_START | DUST_END | DISTRESS_COMPARISON | DUST_COMPARISON | AVG_SPEED_MPH | SURVEY_COMMENT | AGE_IN_DAYS | ESALS

## FIELD_CRACK_CUPPING_MV
SECTION_ID | CELL | LANE | LANE_SURFACE | DAY | BASE_TYPE | SUBBASE_TYPE | STATION | WHEEL_PATH | SUBGRADE_TYPE | CRACK_NO | CUPPING_X_DISTANCE_INCH | CUPDEPTH_Y_INCH | WEATHER | COMMENTS | ESALS | AGE_IN_DAYS

## FIELD_JOINT_FAULTING_PCC_MV
SECTION_ID | CELL | LANE | LANE_SURFACE | DAY | BASE_TYPE | SUBBASE_TYPE | SAMPLE_TIME | SUBGRADE_TYPE | JOINT_NUMBER | FAULT_DEPTH_MM | OFFSET_FROM_CENTERLINE_FT | AGE_IN_DAYS | ESALS

## FIELD_LANE_SHLDR_DROP_MV
SECTION_ID | CELL | LANE | LANE_SURFACE | DAY | BASE_TYPE | SUBBASE_TYPE | TIME | STATION | SUBGRADE_TYPE | OFFSET_FT | LS_DEPTH_MM | COMMENTS | AGE_IN_DAYS | ESALS

## FIELD_ROLLING_RESISTANCE_MV
SECTION_ID | CELL | LANE | LANE_SURFACE | DAY | BASE_TYPE | SUBBASE_TYPE | TIRE_TYPE | SUBGRADE_TYPE | SPEED_MPH | ROLLING_RESISTANCE_RAW | ROLLING_RESISTANCE_77F | AGE_IN_DAYS | ESALS

## FIELD_VISUAL_HMA_MV
SECTION_ID | CELL | LANE | LANE_SURFACE | DAY | BASE_TYPE | SUBBASE_TYPE | FATIGUE_A_L | FATIGUE_A_M | SUBGRADE_TYPE | FATIGUE_A_H | BLOCK_A_L | BLOCK_A_M | BLOCK_A_H | EDGE_L_L | EDGE_L_M | EDGE_L_H | LONG_WP_L_L | LONG_WP_L_M | LONG_WP_L_H | LONG_WP_SEAL_L_L | LONG_WP_SEAL_L_M | SECTION_START_DATE | LONG_WP_SEAL_L_H | SECTION_END_DATE | LONG_NWP_L_L | ROADWAY_NAME | LONG_NWP_L_M | LONG_NWP_L_H | LONG_NWP_SEAL_L_L | LONG_NWP_SEAL_L_M | LONG_NWP_SEAL_L_H | TRANSVERSE_NO_L | TRANSVERSE_L_L | TRANSVERSE_NO_M | TRANSVERSE_L_M | TRANSVERSE_NO_H | TRANSVERSE_L_H | TRANSVERSE_SEAL_NO_L | TRANSVERSE_SEAL_L_L | TRANSVERSE_SEAL_NO_M | TRANSVERSE_SEAL_L_M | TRANSVERSE_SEAL_NO_H | TRANSVERSE_SEAL_L_H | PATCH_NO_L | PATCH_A_L | PATCH_NO_M | PATCH_A_M | PATCH_NO_H | PATCH_A_H | POTHOLES_NO_L | POTHOLES_A_L | POTHOLES_NO_M | POTHOLES_A_M | POTHOLES_NO_H | POTHOLES_A_H | SHOVING_NO | SHOVING_A | BLEEDING_A_L | BLEEDING_A_M | BLEEDING_A_H | POLISH_AGG_A | RAVELING_A_L | RAVELING_A_M | RAVELING_A_H | PUMPING_NO | PUMPING_L | CONST_SHLD_JNT_SEAL_L | CONST_SHLD_JNT_SEAL_M | CONST_SHLD_JNT_SEAL_H | CONST_SHLD_JNT_L | CONST_SHLD_JNT_M | CONST_SHLD_JNT_H | CONST_CL_JNT_SEAL_L | CONST_CL_JNT_SEAL_M | CONST_CL_JNT_SEAL_H | CONST_CL_JNT_L | CONST_CL_JNT_M | CONST_CL_JNT_H | TOPDOWN_L_L | TOPDOWN_L_M | TOPDOWN_L_H | SAW_SEAL_L | SAW_SEAL_M | SAW_SEAL_H | COMMENTS | ESALS | AGE_IN_DAYS
16-D-2016 | 16 | Driving | Flexible | 03/20/2017 | Aggregate |  | 0 | 0 | Clay | 0 | 0 | 0 | 0 | 0 | 0 | 0 | 0 | 0 | 0 | 0 | 0 | 08/08/2016 | 0 | 05/01/2022 | 0 | MnROAD Mainline - Interstate 94 | 0 | 0 | 0 | 0 | 0 | 0 | 0 | 0 | 0 | 0 | 0 | 0 | 0 | 0 | 0 | 0 | 0 | 0 | 0 | 0 | 0 | 0 | 0 | 0 | 0 | 0 | 0 | 0 | 0 | 0 | 0 | 0 | 0 | 0 | 0 | 0 | 0 | 0 | 0 | 0 | 0 | 0 | 0 | 0 | 0 | 0 | 0 | 0 | 0 | 0 | 0 | 0 | 0 | 0 | 0 | 0 | 0 | 0 | 0 | 362835 | 224
16-D-2016 | 16 | Driving | Flexible | 03/16/2018 | Aggregate |  | 45 | 0 | Clay | 0 | 0 | 0 | 0 | 0 | 0 | 0 | 5 | 0 | 0 | 0 | 0 | 08/08/2016 | 0 | 05/01/2022 | 0 | MnROAD Mainline - Interstate 94 | 0 | 0 | 0 | 0 | 0 | 0 | 0 | 0 | 0 | 0 | 0 | 0 | 0 | 0 | 0 | 0 | 0 | 0 | 0 | 0 | 0 | 0 | 0 | 0 | 0 | 0 | 0 | 0 | 0 | 0 | 0 | 0 | 0 | 0 | 0 | 0 | 0 | 0 | 0 | 0 | 0 | 0 | 0 | 400 | 0 | 0 | 0 | 0 | 0 | 435 | 15 | 0 | 0 | 0 | 0 | 0 | 0 | 0 |  | 993192 | 585
16-D-2016 | 16 | Driving | Flexible | 08/23/2018 | Aggregate |  | 45 | 0 | Clay | 0 | 0 | 0 | 0 | 0 | 0 | 0 | 5 | 0 | 0 | 0 | 0 | 08/08/2016 | 0 | 05/01/2022 | 0 | MnROAD Mainline - Interstate 94 | 0 | 0 | 0 | 0 | 0 | 0 | 0 | 0 | 0 | 0 | 0 | 0 | 0 | 0 | 0 | 0 | 0 | 0 | 0 | 0 | 0 | 0 | 0 | 0 | 0 | 0 | 0 | 0 | 0 | 0 | 0 | 0 | 0 | 0 | 0 | 0 | 0 | 0 | 0 | 0 | 0 | 0 | 0 | 400 | 0 | 0 | 0 | 0 | 0 | 435 | 15 | 0 | 0 | 0 | 0 | 0 | 0 | 0 |  | 1413710 | 745
16-D-2016 | 16 | Driving | Flexible | 03/22/2019 | Aggregate |  | 50 | 0 | Clay | 0 | 0 | 0 | 0 | 0 | 0 | 0 | 46 | 0 | 0 | 0 | 0 | 08/08/2016 | 0 | 05/01/2022 | 0 | MnROAD Mainline - Interstate 94 | 0 | 0 | 0 | 0 | 0 | 27 | 62 | 0 | 0 | 0 | 0 | 0 | 0 | 0 | 0 | 0 | 0 | 0 | 0 | 0 | 0 | 0 | 0 | 0 | 0 | 0 | 0 | 0 | 0 | 0 | 0 | 0 | 0 | 0 | 0 | 0 | 0 | 0 | 0 | 0 | 0 | 0 | 0 | 300 | 100 | 0 | 0 | 0 | 0 | 349 | 101 | 0 | 0 | 0 | 0 | 0 | 0 | 0 |  | 1791596 | 956
16-D-2016 | 16 | Driving | Flexible | 03/21/2021 | Aggregate |  | 1517 | 0 | Clay | 0 | 0 | 0 | 0 | 0 | 0 | 0 | 238 | 0 | 0 | 0 | 0 | 08/08/2016 | 0 | 05/01/2022 | 61 | MnROAD Mainline - Interstate 94 | 0 | 0 | 0 | 0 | 0 | 240 | 534 | 0 | 0 | 0 | 0 | 0 | 0 | 0 | 0 | 0 | 0 | 0 | 0 | 0 | 0 | 0 | 0 | 0 | 0 | 0 | 0 | 0 | 0 | 0 | 0 | 0 | 0 | 0 | 0 | 0 | 0 | 0 | 0 | 0 | 0 | 0 | 0 | 300 | 100 | 0 | 399 | 101 | 0 | 0 | 0 | 0 | 0 | 0 | 0 | 0 | 0 | 0 | 216' of transverse cracking in shoulders | 3276576 | 1686
16-D-2016 | 16 | Driving | Flexible | 10/25/2019 | Aggregate |  | 84 | 0 | Clay | 0 | 0 | 0 | 0 | 0 | 0 | 0 | 97 | 0 | 0 | 0 | 0 | 08/08/2016 | 0 | 05/01/2022 | 0 | MnROAD Mainline - Interstate 94 | 0 | 0 | 0 | 0 | 0 | 70 | 142 | 0 | 0 | 0 | 0 | 0 | 0 | 0 | 0 | 0 | 0 | 0 | 0 | 0 | 0 | 0 | 0 | 0 | 0 | 0 | 0 | 0 | 0 | 0 | 0 | 0 | 0 | 0 | 0 | 0 | 0 | 0 | 0 | 0 | 0 | 0 | 0 | 300 | 100 | 0 | 399 | 101 | 0 | 0 | 0 | 0 | 0 | 0 | 0 | 0 | 0 | 0 |  | 2226525 | 1173
16-D-2016 | 16 | Driving | Flexible | 03/06/2020 | Aggregate |  | 84 | 0 | Clay | 0 | 0 | 0 | 0 | 0 | 0 | 0 | 104 | 0 | 0 | 0 | 0 | 08/08/2016 | 0 | 05/01/2022 | 37 | MnROAD Mainline - Interstate 94 | 0 | 0 | 0 | 0 | 0 | 120 | 270 | 0 | 0 | 0 | 0 | 0 | 0 | 0 | 0 | 0 | 0 | 0 | 0 | 0 | 0 | 0 | 0 | 0 | 0 | 0 | 0 | 0 | 0 | 0 | 0 | 0 | 0 | 0 | 0 | 0 | 0 | 0 | 0 | 0 | 0 | 0 | 0 | 300 | 100 | 0 | 399 | 101 | 0 | 0 | 0 | 0 | 0 | 0 | 0 | 0 | 0 | 0 |  | 2549938 | 1306
16-D-2016 | 16 | Driving | Flexible | 11/07/2020 | Aggregate |  | 1044 | 0 | Clay | 0 | 0 | 0 | 0 | 0 | 0 | 0 | 166 | 0 | 0 | 0 | 0 | 08/08/2016 | 0 | 05/01/2022 | 37 | MnROAD Mainline - Interstate 94 | 0 | 0 | 0 | 0 | 0 | 175 | 399 | 0 | 0 | 0 | 0 | 0 | 0 | 0 | 0 | 0 | 0 | 0 | 0 | 0 | 0 | 0 | 0 | 0 | 0 | 0 | 0 | 0 | 0 | 0 | 0 | 0 | 0 | 0 | 0 | 0 | 0 | 0 | 0 | 0 | 0 | 0 | 0 | 300 | 100 | 0 | 399 | 101 | 0 | 0 | 0 | 0 | 0 | 0 | 0 | 0 | 0 | 0 | 122' of transverse cracking in shoulders | 2918053 | 1552
16-D-2016 | 16 | Driving | Flexible | 04/16/2019 | Aggregate |  | 56 | 0 | Clay | 0 | 0 | 0 | 0 | 0 | 0 | 0 | 97 | 0 | 0 | 0 | 0 | 08/08/2016 | 0 | 05/01/2022 | 0 | MnROAD Mainline - Interstate 94 | 0 | 0 | 0 | 0 | 0 | 69 | 139 | 0 | 0 | 0 | 0 | 0 | 0 | 0 | 0 | 0 | 0 | 0 | 0 | 0 | 0 | 0 | 0 | 0 | 0 | 0 | 0 | 0 | 0 | 0 | 0 | 0 | 0 | 0 | 0 | 0 | 0 | 0 | 0 | 0 | 0 | 0 | 0 | 300 | 100 | 0 | 0 | 0 | 0 | 349 | 101 | 0 | 0 | 0 | 0 | 0 | 0 | 0 |  | 1853410 | 981

## FIELD_VISUAL_JPCC_MV
SECTION_ID | CELL | LANE | LANE_SURFACE | DAY | BASE_TYPE | CORNER_BREAKS_NO_L | SUBBASE_TYPE | SUBGRADE_TYPE | CORNER_BREAKS_NO_M | CORNER_BREAKS_NO_H | DURAB_CRACK_NO_L | DURAB_CRACK_NO_M | DURAB_CRACK_NO_H | DURAB_CRACK_A_L | DURAB_CRACK_A_M | DURAB_CRACK_A_H | LONG_CRACK_L_L | LONG_CRACK_L_M | LONG_CRACK_L_H | LONG_CRACK_SEAL_L_L | SECTION_START_DATE | LONG_CRACK_SEAL_L_M | SECTION_END_DATE | LONG_CRACK_SEAL_L_H | ROADWAY_NAME | TRANS_CRACK_NO_L | TRANS_CRACK_NO_M | TRANS_CRACK_NO_H | TRANS_CRACK_L_L | TRANS_CRACK_L_M | TRANS_CRACK_L_H | TRANS_CRACK_SEAL_L_L | TRANS_CRACK_SEAL_L_M | TRANS_CRACK_SEAL_L_H | JT_SEALED | JOINT_SEAL_TRANS_NO_L | JOINT_SEAL_TRANS_NO_M | JOINT_SEAL_TRANS_NO_H | LONG_JT_SEAL_NO | LONG_JT_SEAL_DAM_L | LONG_SPALLING_L_L | LONG_SPALLING_L_M | LONG_SPALLING_L_H | TRANS_SPALLING_NO_L | TRANS_SPALLING_NO_M | TRANS_SPALLING_NO_H | TRANS_SPALLING_L_L | TRANS_SPALLING_L_M | TRANS_SPALLING_L_H | SCALING_NO | SCALING_A | POLISH_AGG_A | POPOUTS_NO_AREA | BLOWUPS_NO | PATCH_FLEX_NO_L | PATCH_FLEX_NO_M | PATCH_FLEX_NO_H | PATCH_FLEX_A_L | PATCH_FLEX_A_M | PATCH_FLEX_A_H | PATCH_RIGID_NO_L | PATCH_RIGID_NO_M | PATCH_RIGID_NO_H | PATCH_RIGID_A_L | PATCH_RIGID_A_M | PATCH_RIGID_A_H | PUMPING_NO | PUMPING_L | MAP_CRACK_NO | MAP_CRACK_A | LONG_CRACK_NO_L | LONG_CRACK_NO_M | LONG_CRACK_NO_H | CRACKED_PANELS | TOTAL_PANELS | COMMENTS | ESALS | AGE_IN_DAYS

## TABLE DICTIONARY
TABLE_NAME | TABLE_ALIAS | TABLE_DESCRIPTION | CLASSIFICATION_NAME | CLASSIFICATION_DESCRIPTION
SECTION_SHOULDER_LAYERS_MV | Section Shoulder Information | The SECTION_SHOULDER_LAYERS_MV contails the shoulders only and layer data for a section as define by cell, lane and year of construction. | Pavement Structure | Contains information about the pavement structure of lane layers and shoulders.</br></br><b>Note</b>: The SECTION_IDs of the shoulders are not linked with corresponding sections. All records will be shown in the Section Shoulder Information table irrespective of filters application.
SECTION_LANE_LAYERS_MV | Section Lane Information | The SECTION_LANE_LAYERS_MV contails the driving lanes and layer data for a section as define by cell, lane and year of construction. | Pavement Structure | Contains information about the pavement structure of lane layers and shoulders.</br></br><b>Note</b>: The SECTION_IDs of the shoulders are not linked with corresponding sections. All records will be shown in the Section Shoulder Information table irrespective of filters application.
SECTION_TIMELINE_MV | Section Construction Timeline | Secton history of construction and other events at each. | Timeline | Contains construction history and timeline of the sections.
FIELD_NOISE_OBSI_DATA_MV | On-board Sound Intensity Data | On Board Sound Intensity (OBSI) captures the tire pavement interaction noise using a set of sophisticated microphones mounted near the contact patch. Freeway speeds are typically above the cross-over speeds for all vehicle types. Above the cross-over speeds, tire pavement noise is the dominant traffic noise source, being much higher than the aerodynamic source and the stack source. OBSI is the process of measuring the tire pavement Interaction noise. OBSI allows researchers to monitor various pavement surfaces to track their noise characteristics over time. | Noise | Contains On-board Sound Intensity (OBSI) data, summary, and sound absorption data.
FIELD_NOISE_OBSI_SUMMARY_MV | On-board Sound Intensity Summary | On Board Sound Intensity (OBSI) captures the tire pavement interaction noise using a set of sophisticated microphones mounted near the contact patch. Freeway speeds are typically above the cross-over speeds for all vehicle types. Above the cross-over speeds, tire pavement noise is the dominant traffic noise source, being much higher than the aerodynamic source and the stack source. OBSI is the process of measuring the tire pavement Interaction noise. OBSI allows researchers to monitor various pavement surfaces to track their noise characteristics over time. | Noise | Contains On-board Sound Intensity (OBSI) data, summary, and sound absorption data.
FIELD_NOISE_SOUND_OBSORB_MV | Sound Absorption Data | The sound absorption test measures the sound absorptiveness of a pavement surface. The sound analyzed is not generated by the interaction of the rolling tire with pavement surface but by noise source above the impedance tube. During the test, the impedance tube is placed on the pavement surface and a set of sensitive microphones are attached to the pre-installed housing at the lower end of the tube. These microphones are also connected to an analyzer. The noise source sends the incident sound energy (white noise) to the surface and the incident and reflected waves are captured by the two microphones. Software analyzes the reflected waves and converts the data to the 3rd octave sound absorption coefficient at 315, 400, 500, 750, 1000, 1250 and 1650 Hertz. Thus, the sound absorption coefficients at each frequency are between one and zero, where a value of one would mean that all of the sound is being absorbed by the pavement surface. | Noise | Contains On-board Sound Intensity (OBSI) data, summary, and sound absorption data.
FIELD_PERMEABILITY_DIRECT_MV | Permeability Direct Impact on Pavement | Permeabililty direct impact on pavement testing. | Permeability | Contains pavement permeability data including direct impact and water impact on pavement testing.
FIELD_PERMEABILITY_WATER_MV | Permeability Water Impact on Pavement | Permeabililty water impact on pavement testing. | Permeability | Contains pavement permeability data including direct impact and water impact on pavement testing.
FIELD_RIDE_LISA_MV | Lightweight Laser Profiler | A Digital Inspection Vehicle (DIV) is driven to collect digital images, pavement roughness, and pavement distress. | Ride | Contains ride information obtained from Digital Inspection Vehicle (DIV)
FIELD_RIDE_VAN_MV | Survey Van Laser Profiler | A Digital Inspection Vehicle (DIV) is driven to collect digital images, pavement roughness, and pavement distress. The data is then used to compare the performance of different roadways, pavement designs, and for project planning and programming. The DIV is driven on the entire MnDOT Trunk Highway system every year to monitor the performance of the system, to help in the selection of projects, and identify pavements that need future maintenance and/or rehabilitation. The Pavement Management unit also surveys MnROAD in the fall and spring of each year. | Ride | Contains ride information obtained from Digital Inspection Vehicle (DIV)
FIELD_RUTTING_ALPS_MV | Automated Laser Profile Rutting Results | Automated Laser Profile Rutting results from traces. | Rutting | Contains profile/rutting information obtained from Laser, Dipstick, Straight Edge, and Digital Inspection Vehicle (DIV).
FIELD_RUTTING_MV | Dipstick/Straight Edge Rutting Results | The FIELD_DISTRESS_RUTTING_V contains rutting data from the DISTRESS Dipstick and Straight Edge testing. | Rutting | Contains profile/rutting information obtained from Laser, Dipstick, Straight Edge, and Digital Inspection Vehicle (DIV).
FIELD_RUTTING_VAN_MV | Digital Inspection Vehicle Rutting Results | A Digital Inspection Vehicle (DIV) is driven to collect digital images, pavement roughness, and pavement distress. The data is then used to compare the performance of different roadways, pavement designs, and for project planning and programming. The DIV is driven on the entire MnDOT Trunk Highway system every year to monitor the performance of the system, to help in the selection of projects, and identify pavements that need future maintenance and/or rehabilitation. The Pavement Management unit also surveys MnROAD in the fall and spring of each year. | Rutting | Contains profile/rutting information obtained from Laser, Dipstick, Straight Edge, and Digital Inspection Vehicle (DIV).
FIELD_VISUAL_AGG_SURV_SEMI_MV | Visual Distress Results of Aggregate Cells | The results of a one year survey study 7/98 to 7/99. The semi truck driver filled out the survey each day that he drove and recorded the condition of the aggregate cells on the low volume road at the MnROAD project. Greg Johnson wrote a report on the results. TBL_DESC-Condition survey of Mn/ROAD gravel sections by truck driver | Distress | Contains visual observations, crack mapping, PCC joint faulting, lane/shoulder drop-off, rolling resistance, and manual survey results of HMA and PCC.
FIELD_CRACK_CUPPING_MV | Field Crack Cupping | Crack cupping (or cup cracking) is a depression of the pavement profile at the transverse crack. A modified LTPP Distress Manual method is used at MnROAD to collect surface distress (cracking) data. | Distress | Contains visual observations, crack mapping, PCC joint faulting, lane/shoulder drop-off, rolling resistance, and manual survey results of HMA and PCC.
FIELD_JOINT_FAULTING_PCC_MV | PCC Joint Faulting | Portland Cement Concrete (PCC) pavements are constructed with transverse contraction joints to relieve stresses in the slabs caused by temperature and moisture. Over time, traffic loading and erosion of the soil layers under PCC slabs results in stepping or “faulting” of the transverse joints. Faulted joints have a direct impact on the ride quality of the pavement. | Distress | Contains visual observations, crack mapping, PCC joint faulting, lane/shoulder drop-off, rolling resistance, and manual survey results of HMA and PCC.
FIELD_LANE_SHLDR_DROP_MV | Lane/Shoulder Drop-Off | Lane-shoulder dropoff is a difference in elevation between the pavement edge and the shoulder. This dropoff most often occurs when the materials in the traveled lane and shoulder are different (i.e., concrete lane and asphalt shoulder, or concrete/asphalt lane and aggregate shoulder). This distress is usually caused by shoulder erosion or shoulder settlement due to inadequate compaction during construction. Lane-shoulder dropoffs of two inches or even lower can cause vehicular loss of control and lead to accidents. | Distress | Contains visual observations, crack mapping, PCC joint faulting, lane/shoulder drop-off, rolling resistance, and manual survey results of HMA and PCC.
FIELD_ROLLING_RESISTANCE_MV | Rolling Resistance Results | Rolling resistance data collected by a device made by the Technical University of Gdansk. | Distress | Contains visual observations, crack mapping, PCC joint faulting, lane/shoulder drop-off, rolling resistance, and manual survey results of HMA and PCC.
FIELD_VISUAL_HMA_MV | Manual Distress Survey of HMA | Asphalt manual distress survey. | Distress | Contains visual observations, crack mapping, PCC joint faulting, lane/shoulder drop-off, rolling resistance, and manual survey results of HMA and PCC.
FIELD_VISUAL_JPCC_MV | Manual Distress Survey of PCC | Concrete Manual Distress Survey | Distress | Contains visual observations, crack mapping, PCC joint faulting, lane/shoulder drop-off, rolling resistance, and manual survey results of HMA and PCC.

## DATA DICTIONARY
TABLE_NAME | FIELD_NAME | FIELD_ALIAS | FIELD_DESCRIPTION | UNITS | UNIT_SYSTEM
SECTION_SHOULDER_LAYERS_MV | SECTION_ID | Section ID | SECTION_ID is a unique id composite key to identify each cell construction event by CELL-LANE-YEAR of construction. From the CELL table.
SECTION_SHOULDER_LAYERS_MV | CELL | Cell | MnROAD Cell Number (test section). From the CELL table CELL_NUMBER. | IN | US CUSTOMARY
SECTION_SHOULDER_LAYERS_MV | LANE_NAME | Lane Name | Name of lane (driving, passing, shoulder, inside, outside, etc). From the SECTION table.
SECTION_SHOULDER_LAYERS_MV | LAYER_NUM | Layer Number | Layer number beginning at 1 for subgrade and increasing with each layer. FROM the LAYER table.
SECTION_SHOULDER_LAYERS_MV | BASIC_MATERIAL | Basic Material | General material type. From the MATERIAL table BASIC MATERIAL based on LAYER.MATERIAL_ID.
SECTION_SHOULDER_LAYERS_MV | DESCRIPTION | Material Description | Material description. From the MATERIAL table DESCRIPTION based on LAYER.MATERIAL_ID
SECTION_SHOULDER_LAYERS_MV | LAYER_THICKNESS_MM | Layer Thickness MM | Thickness of layer measued in MM.
SECTION_SHOULDER_LAYERS_MV | LAYER_THICKNESS_IN | Layer Thickness In | Thickness of layer, converted from MM to inches. From the LAYER table THICKNESS. | IN | US CUSTOMARY
SECTION_SHOULDER_LAYERS_MV | CONSTRUCT_START_DATE | Construction Start Date | Date construction started for that layer. From the LAYER table.
SECTION_SHOULDER_LAYERS_MV | CONSTRUCT_END_DATE | Construction End Date | Date construction ended for that layer. From the LAYER table.
SECTION_SHOULDER_LAYERS_MV | LAYER_DEMOLISHED_DATE | Layer Demolished Date | Date the layer was demolished and no longer exists. From the LAYER table.
SECTION_SHOULDER_LAYERS_MV | LAYER_ID | Layer Id | LAYED ID is a unique Id of the Layer.
SECTION_SHOULDER_LAYERS_MV | LAYER_ID_BEFORE | Layer Id Before | Layer ID corresponding to the layer prior to maintenance or demolition.
SECTION_SHOULDER_LAYERS_MV | MATERIAL_ID | Material Id | Material ID associated with the layer
SECTION_LANE_LAYERS_MV | SECTION_ID | Section ID | SECTION_ID is a unique id composite key to identify each cell construction event by CELL-LANE-YEAR of construction. From the CELL table.
SECTION_LANE_LAYERS_MV | CELL | Cell | MnROAD Cell Number (test section). From the CELL table CELL_NUMBER.
SECTION_LANE_LAYERS_MV | LANE_NAME | LANE NAME | Name of lane (driving, passing, shoulder, etc). From the SECTION table.
SECTION_LANE_LAYERS_MV | LAYER_NUM | Layer Number | Layer number beginning at 1 for subgrade and increasing with each layer. FROM the LAYER table.
SECTION_LANE_LAYERS_MV | BASIC_MATERIAL | BASIC MATERIAL | General material type. From the MATERIAL table BASIC MATERIAL based on LAYER.MATERIAL_ID.
SECTION_LANE_LAYERS_MV | DESCRIPTION | DESCRIPTION | Material description. From the MATERIAL table DESCRIPTION based on LAYER.MATERIAL_ID
SECTION_LANE_LAYERS_MV | LANE_SURFACE | LANE SURFACE | Type of surface material used on the cell. Values Flexible (Hma, Composite), Rigid (PCC, RCC), Unbound (Agg). From the SECTION table.
SECTION_LANE_LAYERS_MV | LAYER_THICKNESS_MM | Layer Thickness MM | Thickness of layer measured in MM.
SECTION_LANE_LAYERS_MV | LAYER_THICKNESS_IN | Layer Thickness In | Thickness of layer, converted from MM to inches. From the LAYER table THICKNESS. | IN | US CUSTOMARY
SECTION_LANE_LAYERS_MV | CONSTRUCT_START_DATE | Construction Start Date | Date construction started for that layer. From the LAYER table.
SECTION_LANE_LAYERS_MV | CONSTRUCT_END_DATE | Construction End Date | Date construction ended for that layer. From the LAYER table.
SECTION_LANE_LAYERS_MV | LAYER_DEMOLISHED_DATE | Layer Demolished Date | Date the layer was demolished and no longer exists. From the LAYER table.
SECTION_LANE_LAYERS_MV | LAYER_ID | LAYER ID | Unique Layer Identification.
SECTION_LANE_LAYERS_MV | LAYER_ID_BEFORE | Layer Id before | Layer ID corresponding to the layer prior to maintenance or demolition.
SECTION_LANE_LAYERS_MV | MATERIAL_ID | Material Id | Material ID associated with the layer.
SECTION_TIMELINE_MV | SECTION_ID | Section ID | SECTION_ID is a unique id composite key to identify each cell construction event by CELL-LANE-YEAR of construction. From the CELL table.
SECTION_TIMELINE_MV | CELL | Cell | MnROAD Cell Number (test section). From CELL table.
SECTION_TIMELINE_MV | EVENT_DATE | Event Date | When the construction work was done. From CELL_HISTORY table DATE_WORK.
SECTION_TIMELINE_MV | EVENT_DESCRIPTION | Event Description | Description of the event done. From CELL_HISTORY table WORK_DONE.
SECTION_TIMELINE_MV | EVENT_COMMENTS | Event Comments | General notes and comments. From CELL_HISTORY table CELL_COMMENTS.
FIELD_NOISE_OBSI_DATA_MV | SECTION_ID | Section ID | SECTION_ID is a unique id composite key to identify each cell construction event by CELL-LANE-YEAR of construction. From the CELL table.
FIELD_NOISE_OBSI_DATA_MV | CELL | Cell | MnROAD Cell Number (test section). From the testing table.
FIELD_NOISE_OBSI_DATA_MV | LANE | Lane | Name of lane (driving, passing, etc.) From the testing table.
FIELD_NOISE_OBSI_DATA_MV | LANE_SURFACE | Lane Surface | Pavement classification for the secton, HmaCell, PccCell, RccCell, CompositeCell, AggCell.
FIELD_NOISE_OBSI_DATA_MV | DAY | Day | Date of test. From the testing table.
FIELD_NOISE_OBSI_DATA_MV | BASE_TYPE | Base Type | General classification of material lying directly below surface layer
FIELD_NOISE_OBSI_DATA_MV | SUBBASE_TYPE | Subbase Type | General classification of material lying directly below base layer
FIELD_NOISE_OBSI_DATA_MV | TIME | Time | Time (24HR-MM-SS)
FIELD_NOISE_OBSI_DATA_MV | TEST_TIRE | Test Tire | test tire (typically standard reference test tire, SRTT)
FIELD_NOISE_OBSI_DATA_MV | SUBGRADE_TYPE | Subgrade Type | General classification of material supporting subbase/base/surface layers
FIELD_NOISE_OBSI_DATA_MV | FREQ_HZ | Frequency Hz | Frequency Range | HZ | SI
FIELD_NOISE_OBSI_DATA_MV | LEADING_INTENSITY_LEVEL | Leading Intensity Level | Leading Microphone Intensity Level | DB | SI
FIELD_NOISE_OBSI_DATA_MV | LEADING_PI | Leading PI | Leading Microphone PI
FIELD_NOISE_OBSI_DATA_MV | LEADING_COH | Leading COH | Leading Microphone COH
FIELD_NOISE_OBSI_DATA_MV | TRAILING_INTENSITY_LEVEL | Trailing Intensity Level | Trailing Microphone Intensity Level | DB | SI
FIELD_NOISE_OBSI_DATA_MV | TRAILING_PI | Trailing PI | Trailing Microphone PI
FIELD_NOISE_OBSI_DATA_MV | TRAILING_COH | Trailing COH | Trailing Microphone COH
FIELD_NOISE_OBSI_DATA_MV | AVG_INTENSITY_LEVEL | Average Intensity Level | Average sound intensity level | DB | SI
FIELD_NOISE_OBSI_DATA_MV | TRIAL | Trial | Test trial number
FIELD_NOISE_OBSI_DATA_MV | GRIND | Diamond Grind | Description of diamond grind pattern if Cell 27
FIELD_NOISE_OBSI_DATA_MV | COMMENTS | Comments | General notes and comments
FIELD_NOISE_OBSI_DATA_MV | ESALS | Equivalent Single Axle Load | Accumulated damage relationship for comparing the effects of axles carrying different loads, from the Section Start Date to the Test Date for this test. Values are Flexible (HmaCell) or Rigid (PccCell, RccCell, CompositeCell) ESALS based on the CELL_TYPE. Daily ESAL, truck and car counts are available in the TRAFFIC_V. | ESALS
FIELD_NOISE_OBSI_DATA_MV | AGE_IN_DAYS | Age In Days | Pavement number of days from the Section Start Date to the Test Date. | DAYS
FIELD_NOISE_OBSI_SUMMARY_MV | SECTION_ID | Section ID | SECTION_ID is a unique id composite key to identify each cell construction event by CELL-LANE-YEAR of construction. From the CELL table.
FIELD_NOISE_OBSI_SUMMARY_MV | CELL | Cell | MnROAD Cell Number (test section). From the testing table.
FIELD_NOISE_OBSI_SUMMARY_MV | LANE | Lane | Name of lane (driving, passing, etc.) From the testing table.
FIELD_NOISE_OBSI_SUMMARY_MV | LANE_SURFACE | Lane Surface | Pavement classification for the secton, HmaCell, PccCell, RccCell, CompositeCell, AggCell.
FIELD_NOISE_OBSI_SUMMARY_MV | DAY | Day | Date of test. From the testing table.
FIELD_NOISE_OBSI_SUMMARY_MV | BASE_TYPE | Base Type | General classification of material lying directly below surface layer
FIELD_NOISE_OBSI_SUMMARY_MV | SUBBASE_TYPE | Subbase Type | General classification of material lying directly below base layer
FIELD_NOISE_OBSI_SUMMARY_MV | TIME | Time | Time (24HR-MM-SS)
FIELD_NOISE_OBSI_SUMMARY_MV | SUBGRADE_TYPE | Subgrade Type | General classification of material supporting subbase/base/surface layers
FIELD_NOISE_OBSI_SUMMARY_MV | TEST_TIRE | Test Tire | test tire (typically standard reference test tire, SRTT)
FIELD_NOISE_OBSI_SUMMARY_MV | LEADING_OBSI | Leading OBSI | Leading OBSI Calculated Value | DB | SI
FIELD_NOISE_OBSI_SUMMARY_MV | TRAILING_OBSI | Trailing OBSI | Trailing OBSI Calculated Value | DB | SI
FIELD_NOISE_OBSI_SUMMARY_MV | TRIAL | Trial | Test trial number
FIELD_NOISE_OBSI_SUMMARY_MV | GRIND | Diamond Grind | Description of diamond grind pattern if Cell 27
FIELD_NOISE_OBSI_SUMMARY_MV | OBSI_AVERAGE | OBSI Average | Average on board sound intensity level | DB | SI
FIELD_NOISE_OBSI_SUMMARY_MV | COMMENTS | Comments | General notes and comments
FIELD_NOISE_OBSI_SUMMARY_MV | ESALS | Equivalent Single Axle Load | Accumulated damage relationship for comparing the effects of axles carrying different loads, from the Section Start Date to the Test Date for this test. Values are Flexible (HmaCell) or Rigid (PccCell, RccCell, CompositeCell) ESALS based on the CELL_TYPE. Daily ESAL, truck and car counts are available in the TRAFFIC_V. | ESALS
FIELD_NOISE_OBSI_SUMMARY_MV | AGE_IN_DAYS | Age In Days | Pavement number of days from the Section Start Date to the Test Date. | DAYS
FIELD_NOISE_SOUND_OBSORB_MV | SECTION_ID | Section ID | SECTION_ID is a unique id composite key to identify each cell construction event by CELL-LANE-YEAR of construction. From the CELL table.
FIELD_NOISE_SOUND_OBSORB_MV | CELL | Cell | MnROAD Cell Number (test section). From the testing table.
FIELD_NOISE_SOUND_OBSORB_MV | LANE | Lane | Name of lane (driving, passing, etc.) From the testing table.
FIELD_NOISE_SOUND_OBSORB_MV | LANE_SURFACE | Lane Surface | Pavement classification for the secton, HmaCell, PccCell, RccCell, CompositeCell, AggCell.
FIELD_NOISE_SOUND_OBSORB_MV | DAY | Day | Date of test. From the testing table.
FIELD_NOISE_SOUND_OBSORB_MV | BASE_TYPE | Base Type | General classification of material lying directly below surface layer
FIELD_NOISE_SOUND_OBSORB_MV | SUBBASE_TYPE | Subbase Type | General classification of material lying directly below base layer
FIELD_NOISE_SOUND_OBSORB_MV | TIME | Time | Time of day
FIELD_NOISE_SOUND_OBSORB_MV | STATION | Station | Station at which measurement was taken | FT | US CUSTOMARY
FIELD_NOISE_SOUND_OBSORB_MV | SUBGRADE_TYPE | Subgrade Type | General classification of material supporting subbase/base/surface layers
FIELD_NOISE_SOUND_OBSORB_MV | OFFSET_FT | Offset Ft | Offset from centerline | FT | US CUSTOMARY
FIELD_NOISE_SOUND_OBSORB_MV | WHEELPATH | Wheelpath | Wheelpath measurement was taken in
FIELD_NOISE_SOUND_OBSORB_MV | TRIAL | Trial | Test trial number
FIELD_NOISE_SOUND_OBSORB_MV | TEMP_C | Temperature C | Approximate air temperature | C | SI
FIELD_NOISE_SOUND_OBSORB_MV | ATMOS_PRESSURE_PASCALS | Atmosphere Pressure Pascals | Atmospheric pressure | PA | SI
FIELD_NOISE_SOUND_OBSORB_MV | CONDITION | Condition | Weather condition
FIELD_NOISE_SOUND_OBSORB_MV | FREQUENCY_HZ | Frequency Hz | Test frequency | HZ | SI
FIELD_NOISE_SOUND_OBSORB_MV | SOUND_ABSORPTION | Sound Absorption | Sound absorption
FIELD_NOISE_SOUND_OBSORB_MV | COMMENTS | Comments | General notes and comments
FIELD_NOISE_SOUND_OBSORB_MV | AGE_IN_DAYS | Age In Days | Pavement number of days from the Section Start Date to the Test Date. | DAYS
FIELD_NOISE_SOUND_OBSORB_MV | ESALS | Equivalent Single Axle Load | Accumulated damage relationship for comparing the effects of axles carrying different loads, from the Section Start Date to the Test Date for this test. Values are Flexible (HmaCell) or Rigid (PccCell, RccCell, CompositeCell) ESALS based on the CELL_TYPE. Daily ESAL, truck and car counts are available in the TRAFFIC_V. | ESALS
FIELD_PERMEABILITY_DIRECT_MV | SECTION_ID | Section ID | SECTION_ID is a unique id composite key to identify each cell construction event by CELL-LANE-YEAR of construction. From the CELL table.
FIELD_PERMEABILITY_DIRECT_MV | CELL | Cell | MnROAD Cell Number (test section). From the testing table.
FIELD_PERMEABILITY_DIRECT_MV | LANE | Lane | Name of lane (driving, passing, etc.) From the testing table.
FIELD_PERMEABILITY_DIRECT_MV | LANE_SURFACE | Lane Surface | Pavement classification for the secton, HmaCell, PccCell, RccCell, CompositeCell, AggCell.
FIELD_PERMEABILITY_DIRECT_MV | DAY | Day | Date of test. From the testing table.
FIELD_PERMEABILITY_DIRECT_MV | BASE_TYPE | Base Type | General classification of material lying directly below surface layer
FIELD_PERMEABILITY_DIRECT_MV | SUBBASE_TYPE | Subbase Type | General classification of material lying directly below base layer
FIELD_PERMEABILITY_DIRECT_MV | TIME | Time | Time of day
FIELD_PERMEABILITY_DIRECT_MV | STATION | Station | Station at which testing was conducted | FT | US CUSTOMARY
FIELD_PERMEABILITY_DIRECT_MV | SUBGRADE_TYPE | Subgrade Type | General classification of material supporting subbase/base/surface layers
FIELD_PERMEABILITY_DIRECT_MV | OFFSET_FT | Offset Ft | Offset from centerline | FT | US CUSTOMARY
FIELD_PERMEABILITY_DIRECT_MV | PANEL_NO | Panel No | Concrete panel number
FIELD_PERMEABILITY_DIRECT_MV | RESISTIVITY_KOHM_CM | Resistivity Kohm Cm | Resistivity measured with the Wenner probe | KOHM.CM | SI
FIELD_PERMEABILITY_DIRECT_MV | PA_MBAR | Pa Mbar | Applied vacuum pressure | MILLIBARS | SI
FIELD_PERMEABILITY_DIRECT_MV | TMAX_S | Tmax S | Test time | SECONDS | SI
FIELD_PERMEABILITY_DIRECT_MV | DELTA_PMAX_MBAR | Delta Pmax Mbar | Change in pressure over TMAX | MILLIBARS | SI
FIELD_PERMEABILITY_DIRECT_MV | KT_10E_16_M2 | Coefficienticient of air permeability | Coefficient of air permeability
FIELD_PERMEABILITY_DIRECT_MV | L_MM | Depth of penetration of the vacuum | Depth of penetration of the vacuum | MM | SI
FIELD_PERMEABILITY_DIRECT_MV | CONCRETE_QUALITY | Concrete Quality | Qualitative description of concrete quality
FIELD_PERMEABILITY_DIRECT_MV | COMMENTS | Comments | General notes and comments
FIELD_PERMEABILITY_DIRECT_MV | ESALS | Equivalent Single Axle Load | Accumulated damage relationship for comparing the effects of axles carrying different loads, from the Section Start Date to the Test Date for this test. Values are Flexible (HmaCell) or Rigid (PccCell, RccCell, CompositeCell) ESALS based on the CELL_TYPE. Daily ESAL, truck and car counts are available in the TRAFFIC_V. | ESALS
FIELD_PERMEABILITY_DIRECT_MV | AGE_IN_DAYS | Age In Days | Pavement number of days from the Section Start Date to the Test Date. | DAYS
FIELD_PERMEABILITY_WATER_MV | SECTION_ID | Section ID | SECTION_ID is a unique id composite key to identify each cell construction event by CELL-LANE-YEAR of construction. From the CELL table.
FIELD_PERMEABILITY_WATER_MV | CELL | Cell | MnROAD Cell Number (test section). From the testing table.
FIELD_PERMEABILITY_WATER_MV | LANE | Lane | Name of lane (driving, passing, etc.) From the testing table.
FIELD_PERMEABILITY_WATER_MV | LANE_SURFACE | Lane Surface | Pavement classification for the secton, HmaCell, PccCell, RccCell, CompositeCell, AggCell.
FIELD_PERMEABILITY_WATER_MV | DAY | Day | Date of test. From the testing table.
FIELD_PERMEABILITY_WATER_MV | BASE_TYPE | Base Type | General classification of material lying directly below surface layer
FIELD_PERMEABILITY_WATER_MV | SUBBASE_TYPE | Subbase Type | General classification of material lying directly below base layer
FIELD_PERMEABILITY_WATER_MV | STATION | Station | Station at which measurement was taken | FT | US CUSTOMARY
FIELD_PERMEABILITY_WATER_MV | SUBGRADE_TYPE | Subgrade Type | General classification of material supporting subbase/base/surface layers
FIELD_PERMEABILITY_WATER_MV | OFFSET_FT | Offset Ft | Offset from centerline | FT | US CUSTOMARY
FIELD_PERMEABILITY_WATER_MV | FLOW_TIME_S | Flow Time S | Flow time in seconds | SECONDS | SI
FIELD_PERMEABILITY_WATER_MV | INITIAL_HEAD_CM | Initial Head Cm | Head height at the start of test | CM | SI
FIELD_PERMEABILITY_WATER_MV | FINAL_HEAD_CM | Final Head Cm | Head height at completion of test | CM | SI
FIELD_PERMEABILITY_WATER_MV | PAVEMENT_THICKNESS_CM | Pavement Thickness Cm | Thickness of pavement | CM | SI
FIELD_PERMEABILITY_WATER_MV | CROSS_SECTION_AREA_CM2 | Cross Section Area Cm Square | CROSS_SECTION_AREA_CM2 | SQUARE CM | SI
FIELD_PERMEABILITY_WATER_MV | COMMENTS | Comments | General notes and comments
FIELD_PERMEABILITY_WATER_MV | AGE_IN_DAYS | Age In Days | Pavement number of days from the Section Start Date to the Test Date. | DAYS
FIELD_PERMEABILITY_WATER_MV | ESALS | Equivalent Single Axle Load | Accumulated damage relationship for comparing the effects of axles carrying different loads, from the Section Start Date to the Test Date for this test. Values are Flexible (HmaCell) or Rigid (PccCell, RccCell, CompositeCell) ESALS based on the CELL_TYPE. Daily ESAL, truck and car counts are available in the TRAFFIC_V. | ESALS
FIELD_RIDE_LISA_MV | SECTION_ID | Section ID | SECTION_ID is a unique id composite key to identify each cell construction event by CELL-LANE-YEAR of construction. From the CELL table.
FIELD_RIDE_LISA_MV | CELL | Cell | MnROAD Cell Number (test section). From the testing table.
FIELD_RIDE_LISA_MV | LANE | Lane | Facitlity and Lane (driving, passing, etc.) From the testing table.
FIELD_RIDE_LISA_MV | LANE_SURFACE | Lane Surface | Pavement classification for the secton, HmaCell, PccCell, RccCell, CompositeCell, AggCell.
FIELD_RIDE_LISA_MV | DAY | Day | Date of test. From the testing table.
FIELD_RIDE_LISA_MV | BASE_TYPE | Base Type | General classification of material lying directly below surface layer
FIELD_RIDE_LISA_MV | SUBBASE_TYPE | Subbase Type | General classification of material lying directly below base layer
FIELD_RIDE_LISA_MV | RUN | Run | Test trial number. From DISTRESS_RIDE_LISA table RUN_NO.
FIELD_RIDE_LISA_MV | WHEELPATH | Wheelpath | Wheelpath ride was measured. From DISTRESS_RIDE_LISA table.
FIELD_RIDE_LISA_MV | SUBGRADE_TYPE | Subgrade Type | General classification of material supporting subbase/base/surface layers
FIELD_RIDE_LISA_MV | IRI_3PT_AVG_IN | IRI 3Pt Average In | International Roughness Index with three Roline laser meters per inch, converted to miles. From DISTRESS_RIDE_LISA table. | Inches per Mile | US CUSTOMARY
FIELD_RIDE_LISA_MV | IRI_1K_LINE_AVG_IN | IRI 1K Line Average In | International Roughness Index with one laser meters per inch, converted to miles. From DISTRESS_RIDE_LISA table. | Inches per Mile | US CUSTOMARY
FIELD_RIDE_LISA_MV | IRI_3K_LINE_AVG_IN | IRI 3K Line Average In | International Roughness Index with three laser meters per inch, converted to miles. From DISTRESS_RIDE_LISA table. | Inches per Mile | US CUSTOMARY
FIELD_RIDE_LISA_MV | EQUIPMENT | Equipment | Type of equipment used in test. From DISTRESS_RIDE_LISA table.
FIELD_RIDE_LISA_MV | COLLECTION_METHOD | Collection Method | Data collection method. From DISTRESS_RIDE_LISA table.
FIELD_RIDE_LISA_MV | COMMENTS | Comments | General notes and comments. From DISTRESS_RIDE_LISA table.
FIELD_RIDE_LISA_MV | SECTION_START_DATE | Section Start Date | First or oldest layer date from the LAYER table associated with the cell. From the CELL table.
FIELD_RIDE_LISA_MV | SECTION_END_DATE | Section End Date | Last date the cell was active or blank if the cell is still active. Date is one day prior to next construction of that road station. From the CELL table.
FIELD_RIDE_LISA_MV | ROADWAY_NAME | Roadway Name | Road section name associated to the cell. From the ROAD_SEGMENT table.
FIELD_RIDE_LISA_MV | AGE_IN_DAYS | Age In Days | Pavement number of days from the Section Start Date to the Test Date. | DAYS
FIELD_RIDE_LISA_MV | ESALS | Equivalent Single Axle Load | Accumulated damage relationship for comparing the effects of axles carrying different loads, from the Section Start Date to the Test Date for this test. Values are Flexible (HmaCell) or Rigid (PccCell, RccCell, CompositeCell) ESALS based on the CELL_TYPE. Daily ESAL, truck and car counts are available in the TRAFFIC_V. | ESALS
FIELD_RIDE_VAN_MV | SECTION_ID | Section ID | SECTION_ID is a unique id composite key to identify each cell construction event by CELL-LANE-YEAR of construction. From the CELL table.
FIELD_RIDE_VAN_MV | CELL | Cell | MnROAD Cell Number (test section). From the testing table.
FIELD_RIDE_VAN_MV | LANE | Lane | Name of lane (driving, passing, etc.) From the testing table.
FIELD_RIDE_VAN_MV | LANE_SURFACE | Lane Surface | Pavement classification for the secton, HmaCell, PccCell, RccCell, CompositeCell, AggCell.
FIELD_RIDE_VAN_MV | DAY | Day | Date of test. From the testing table.
FIELD_RIDE_VAN_MV | BASE_TYPE | Base Type | General classification of material lying directly below surface layer
FIELD_RIDE_VAN_MV | SUBBASE_TYPE | Subbase Type | General classification of material lying directly below base layer
FIELD_RIDE_VAN_MV | TIME | Time | Time of test
FIELD_RIDE_VAN_MV | SUBGRADE_TYPE | Subgrade Type | General classification of material supporting subbase/base/surface layers
FIELD_RIDE_VAN_MV | RUN | Run | Run (repititon) number
FIELD_RIDE_VAN_MV | TEST_LENGTH_FEET | Test Length Feet | Length of test cell | FT | US CUSTOMARY
FIELD_RIDE_VAN_MV | PATHWAYS_IRI_LWP_IN | Pathways IRI Lwp In | Average International Roughness Index in Left Wheelpath | Inches per Mile | US CUSTOMARY
FIELD_RIDE_VAN_MV | PATHWAYS_IRI_RWP_IN | Pathways IRI Rwp In | Average International Roughness Index in Right Wheelpath | Inches per Mile | US CUSTOMARY
FIELD_RIDE_VAN_MV | PATHWAYS_IRI_AVG_IN | Pathways IRI Average In | International Roughness Index average of bopth wheelpaths | Inches per Mile | US CUSTOMARY
FIELD_RIDE_VAN_MV | PAVETECH_IRI_AVG_IN | Pavetech IRI Average In | International Roughness Index Average | Inches per Mile | US CUSTOMARY
FIELD_RIDE_VAN_MV | SECTION_START_DATE | Section Start Date | First or oldest layer date from the LAYER table associated with the cell. From the CELL table.
FIELD_RIDE_VAN_MV | SECTION_END_DATE | Section End Date | Last date the cell was active or blank if the cell is still active. Date is one day prior to next construction of that road station. From the CELL table.
FIELD_RIDE_VAN_MV | ROADWAY_NAME | Roadway Name | Road section name associated to the cell. From the ROAD_SEGMENT table.
FIELD_RIDE_VAN_MV | AGE_IN_DAYS | Age In Days | Pavement number of days from the Section Start Date to the Test Date. | DAYS
FIELD_RIDE_VAN_MV | ESALS | Equivalent Single Axle Load | Accumulated damage relationship for comparing the effects of axles carrying different loads, from the Section Start Date to the Test Date for this test. Values are Flexible (HmaCell) or Rigid (PccCell, RccCell, CompositeCell) ESALS based on the CELL_TYPE. Daily ESAL, truck and car counts are available in the TRAFFIC_V. | ESALS
FIELD_RUTTING_ALPS_MV | SECTION_ID | Section ID | SECTION_ID is a unique id composite key to identify each cell construction event by CELL-LANE-YEAR of construction. From the CELL table.
FIELD_RUTTING_ALPS_MV | CELL | Cell | MnROAD Cell Number (test section). From the testing table.
FIELD_RUTTING_ALPS_MV | LANE | Lane | Name of lane (driving, passing, etc.) From the testing table.
FIELD_RUTTING_ALPS_MV | LANE_SURFACE | Lane Surface | Pavement classification for the secton, HmaCell, PccCell, RccCell, CompositeCell, AggCell.
FIELD_RUTTING_ALPS_MV | DAY | Day | Date of test. From the testing table.
FIELD_RUTTING_ALPS_MV | BASE_TYPE | Base Type | General classification of material lying directly below surface layer
FIELD_RUTTING_ALPS_MV | SUBBASE_TYPE | Subbase Type | General classification of material lying directly below base layer
FIELD_RUTTING_ALPS_MV | HOUR_MIN_SEC | Hour Min Sec | time, hour:minute:second
FIELD_RUTTING_ALPS_MV | STATION | Station | Station at which measurement was taken | FT | US CUSTOMARY
FIELD_RUTTING_ALPS_MV | SUBGRADE_TYPE | Subgrade Type | General classification of material supporting subbase/base/surface layers
FIELD_RUTTING_ALPS_MV | MEASUREMENT_TYPE | Measurement Type | Type of measurement
FIELD_RUTTING_ALPS_MV | WHEELPATH | Wheelpath | Wheelpath measurement was taken in
FIELD_RUTTING_ALPS_MV | RUT_IN | Rut In | Calculated rut depth | IN | US CUSTOMARY
FIELD_RUTTING_ALPS_MV | WATER_IN | Water In | Calculated water depth | IN | US CUSTOMARY
FIELD_RUTTING_ALPS_MV | RUT_VOL_CFPF | Rut Vol Cfpf | Calculated rut volume | CUBIC FEET PER FOOT | US CUSTOMARY
FIELD_RUTTING_ALPS_MV | WATER_VOL_CFPF | Water Vol Cfpf | Calculated water volume | CUBIC FEET PER FOOT | US CUSTOMARY
FIELD_RUTTING_ALPS_MV | X_RUT_FT | X Rut Ft | Horizontal distance to rut | FT | US CUSTOMARY
FIELD_RUTTING_ALPS_MV | X_WATER_FT | X Water Ft | Horizontal distance to water depth measurement | FT | US CUSTOMARY
FIELD_RUTTING_ALPS_MV | COMMENTS | Comments | General notes and comments
FIELD_RUTTING_ALPS_MV | SECTION_START_DATE | Section Start Date | First or oldest layer date from the LAYER table associated with the cell. From the CELL table.
FIELD_RUTTING_ALPS_MV | SECTION_END_DATE | Section End Date | Last date the cell was active or blank if the cell is still active. Date is one day prior to next construction of that road station. From the CELL table.
FIELD_RUTTING_ALPS_MV | ROADWAY_NAME | Roadway Name | Road section name associated to the cell. From the ROAD_SEGMENT table.
FIELD_RUTTING_ALPS_MV | ESALS | Equivalent Single Axle Load | Accumulated damage relationship for comparing the effects of axles carrying different loads, from the Section Start Date to the Test Date for this test. Values are Flexible (HmaCell) or Rigid (PccCell, RccCell, CompositeCell) ESALS based on the CELL_TYPE. Daily ESAL, truck and car counts are available in the TRAFFIC_V. | ESALS
FIELD_RUTTING_ALPS_MV | AGE_IN_DAYS | Age In Days | Pavement number of days from the Section Start Date to the Test Date. | DAYS
FIELD_RUTTING_MV | SECTION_ID | Section ID | SECTION_ID is a unique id composite key to identify each cell construction event by CELL-LANE-YEAR of construction. From the CELL table.
FIELD_RUTTING_MV | CELL | Cell | MnROAD Cell Number (test section). From the testing table.
FIELD_RUTTING_MV | LANE | Lane | Name of lane (driving, passing, etc.) From the testing table.
FIELD_RUTTING_MV | LANE_SURFACE | Lane Surface | Pavement classification for the secton, HmaCell, PccCell, RccCell, CompositeCell, AggCell.
FIELD_RUTTING_MV | DAY | Day | Date of test. From the testing table.
FIELD_RUTTING_MV | BASE_TYPE | Base Type | General classification of material lying directly below surface layer
FIELD_RUTTING_MV | SUBBASE_TYPE | Subbase Type | General classification of material lying directly below base layer
FIELD_RUTTING_MV | STATION | Station | Station at which measurement was taken | FT | US CUSTOMARY
FIELD_RUTTING_MV | DIPSTICK_LWP_DEPTH_IN | Dipstick Lwp Depth In | Rut depth in left wheelpath. From DISTRESS_RUTTING_DIPSTICK table LEFT_WP_DEPTH_IN. | IN | US CUSTOMARY
FIELD_RUTTING_MV | SUBGRADE_TYPE | Subgrade Type | General classification of material supporting subbase/base/surface layers
FIELD_RUTTING_MV | DIPSTICK_RWP_DEPTH_IN | Dipstick Rwp Depth In | Rut depth in right wheelpath. From DISTRESS_RUTTING_DIPSTICK table RIGHT_WP_DEPTH_IN. | IN | US CUSTOMARY
FIELD_RUTTING_MV | STRAIGHT_EDGE_LWP_DEPTH_IN | Straight Edge Lwp Depth In | Rut depth in left wheelpath. From DISTRESS_RUTTING_STRAIGHT_EDGE table LEFT_WP_DEPTH_IN. | IN | US CUSTOMARY
FIELD_RUTTING_MV | STRAIGHT_EDGE_RWP_DEPTH_IN | Straight Edge Rwp Depth In | Rut depth in right wheelpath. From DISTRESS_RUTTING_STRAIGHT_EDGE table RIGHT_WP_DEPTH_IN. | IN | US CUSTOMARY
FIELD_RUTTING_MV | COMMENTS | Comments | Cell comments for the testing table.
FIELD_RUTTING_MV | SECTION_START_DATE | Section Start Date | First or oldest layer date from the LAYER table associated with the cell. From the CELL table.
FIELD_RUTTING_MV | SECTION_END_DATE | Section End Date | Last date the cell was active or blank if the cell is still active. Date is one day prior to next construction of that road station. From the CELL table.
FIELD_RUTTING_MV | ROADWAY_NAME | Roadway Name | Road section name associated to the cell. From the ROAD_SEGMENT table.
FIELD_RUTTING_MV | ESALS | Equivalent Single Axle Load | Accumulated damage relationship for comparing the effects of axles carrying different loads, from the Section Start Date to the Test Date for this test. Values are Flexible (HmaCell) or Rigid (PccCell, RccCell, CompositeCell) ESALS based on the CELL_TYPE. Daily ESAL, truck and car counts are available in the TRAFFIC_V. | ESALS
FIELD_RUTTING_MV | AGE_IN_DAYS | Age In Days | Pavement number of days from the Section Start Date to the Test Date. | DAYS
FIELD_RUTTING_VAN_MV | SECTION_ID | Section ID | SECTION_ID is a unique id composite key to identify each cell construction event by CELL-LANE-YEAR of construction. From the CELL table.
FIELD_RUTTING_VAN_MV | CELL | Cell | MnROAD Cell Number (test section). From the testing table.
FIELD_RUTTING_VAN_MV | LANE | Lane | Name of lane (driving, passing, etc.) From the testing table.
FIELD_RUTTING_VAN_MV | LANE_SURFACE | Lane Surface | Pavement classification for the secton, HmaCell, PccCell, RccCell, CompositeCell, AggCell.
FIELD_RUTTING_VAN_MV | DAY | Day | Date of test. From the testing table.
FIELD_RUTTING_VAN_MV | BASE_TYPE | Base Type | General classification of material lying directly below surface layer
FIELD_RUTTING_VAN_MV | SUBBASE_TYPE | Subbase Type | General classification of material lying directly below base layer
FIELD_RUTTING_VAN_MV | TIME | Time | Time of test
FIELD_RUTTING_VAN_MV | SUBGRADE_TYPE | Subgrade Type | General classification of material supporting subbase/base/surface layers
FIELD_RUTTING_VAN_MV | TEST_LENGTH_FEET | Test Length Feet | Length of test cell | FT | US CUSTOMARY
FIELD_RUTTING_VAN_MV | RUN | Run | Run (repititon) number
FIELD_RUTTING_VAN_MV | PATHWAYS_RUT_LWP_IN | Pathways Rut Lwp In | Average International Roughness Index in Left Wheelpath | IN | US CUSTOMARY
FIELD_RUTTING_VAN_MV | PATHWAYS_RUT_RWP_IN | Pathways Rut Rwp In | Average International Roughness Index in Right Wheelpath | IN | US CUSTOMARY
FIELD_RUTTING_VAN_MV | PATHWAYS_RUT_AVG_IN | Pathways Rut Average In | International Roughness Index average of bopth wheelpaths | IN | US CUSTOMARY
FIELD_RUTTING_VAN_MV | PAVETECH_RUT_AVG_IN | Pavetech Rut Average In | International Roughness Index Average | IN | US CUSTOMARY
FIELD_RUTTING_VAN_MV | SECTION_START_DATE | Section Start Date | First or oldest layer date from the LAYER table associated with the cell. From the CELL table.
FIELD_RUTTING_VAN_MV | SECTION_END_DATE | Section End Date | Last date the cell was active or blank if the cell is still active. Date is one day prior to next construction of that road station. From the CELL table.
FIELD_RUTTING_VAN_MV | ROADWAY_NAME | Roadway Name | Road section name associated to the cell. From the ROAD_SEGMENT table.
FIELD_RUTTING_VAN_MV | AGE_IN_DAYS | Age In Days | Pavement number of days from the Section Start Date to the Test Date. | DAYS
FIELD_RUTTING_VAN_MV | ESALS | Equivalent Single Axle Load | Accumulated damage relationship for comparing the effects of axles carrying different loads, from the Section Start Date to the Test Date for this test. Values are Flexible (HmaCell) or Rigid (PccCell, RccCell, CompositeCell) ESALS based on the CELL_TYPE. Daily ESAL, truck and car counts are available in the TRAFFIC_V. | ESALS
FIELD_VISUAL_AGG_SURV_SEMI_MV | SECTION_ID | Section ID | SECTION_ID is a unique id composite key to identify each cell construction event by CELL-LANE-YEAR of construction. From the CELL table.
FIELD_VISUAL_AGG_SURV_SEMI_MV | CELL | Cell | MnROAD Cell Number (test section). From the testing table.
FIELD_VISUAL_AGG_SURV_SEMI_MV | LANE | Lane | Name of lane (driving, passing, etc.) From the testing table.
FIELD_VISUAL_AGG_SURV_SEMI_MV | LANE_SURFACE | Lane Surface | Pavement classification for the secton, HmaCell, PccCell, RccCell, CompositeCell, AggCell.
FIELD_VISUAL_AGG_SURV_SEMI_MV | DAY | Day | Date of test. From the testing table.
FIELD_VISUAL_AGG_SURV_SEMI_MV | BASE_TYPE | Base Type | General classification of material lying directly below surface layer
FIELD_VISUAL_AGG_SURV_SEMI_MV | RUT_START | Rut Start | Start station of rutting | FT | US CUSTOMARY
FIELD_VISUAL_AGG_SURV_SEMI_MV | SUBBASE_TYPE | Subbase Type | General classification of material lying directly below base layer
FIELD_VISUAL_AGG_SURV_SEMI_MV | SUBGRADE_TYPE | Subgrade Type | General classification of material supporting subbase/base/surface layers
FIELD_VISUAL_AGG_SURV_SEMI_MV | RUT_END | Rut End | End station of rutting | FT | US CUSTOMARY
FIELD_VISUAL_AGG_SURV_SEMI_MV | WASHBOARD_START | Washboard Start | Start station of washboarding | FT | US CUSTOMARY
FIELD_VISUAL_AGG_SURV_SEMI_MV | WASHBOARD_END | Washboard End | End station of washboarding | FT | US CUSTOMARY
FIELD_VISUAL_AGG_SURV_SEMI_MV | DUST_START | Dust Start | Start station of dust | FT | US CUSTOMARY
FIELD_VISUAL_AGG_SURV_SEMI_MV | DUST_END | Dust End | End station of dust | FT | US CUSTOMARY
FIELD_VISUAL_AGG_SURV_SEMI_MV | DISTRESS_COMPARISON | Distress Comparison | Distress comparison
FIELD_VISUAL_AGG_SURV_SEMI_MV | DUST_COMPARISON | Dust Comparison | Dust comparison
FIELD_VISUAL_AGG_SURV_SEMI_MV | AVG_SPEED_MPH | Average Speed Mph | Average Speed | MPH | US CUSTOMARY
FIELD_VISUAL_AGG_SURV_SEMI_MV | SURVEY_COMMENT | Survey Comment | General notes and comments
FIELD_VISUAL_AGG_SURV_SEMI_MV | AGE_IN_DAYS | Age In Days | Pavement number of days from the Section Start Date to the Test Date. | DAYS
FIELD_VISUAL_AGG_SURV_SEMI_MV | ESALS | Equivalent Single Axle Load | Accumulated damage relationship for comparing the effects of axles carrying different loads, from the Section Start Date to the Test Date for this test. Values are Flexible (HmaCell) or Rigid (PccCell, RccCell, CompositeCell) ESALS based on the CELL_TYPE. Daily ESAL, truck and car counts are available in the TRAFFIC_V. | ESALS
FIELD_CRACK_CUPPING_MV | SECTION_ID | Section ID | SECTION_ID is a unique id composite key to identify each cell construction event by CELL-LANE-YEAR of construction. From the CELL table.
FIELD_CRACK_CUPPING_MV | CELL | Cell | MnROAD Cell Number (test section). From the testing table.
FIELD_CRACK_CUPPING_MV | LANE | Lane | Name of lane (driving, passing, etc.) From the testing table.
FIELD_CRACK_CUPPING_MV | LANE_SURFACE | Lane Surface | Pavement classification for the secton, HmaCell, PccCell, RccCell, CompositeCell, AggCell.
FIELD_CRACK_CUPPING_MV | DAY | Day | Date of test. From the testing table.
FIELD_CRACK_CUPPING_MV | BASE_TYPE | Base Type | General classification of material lying directly below surface layer
FIELD_CRACK_CUPPING_MV | SUBBASE_TYPE | Subbase Type | General classification of material lying directly below base layer
FIELD_CRACK_CUPPING_MV | STATION | Station | Location - Station of crack | FT | US CUSTOMARY
FIELD_CRACK_CUPPING_MV | WHEEL_PATH | Wheel Path | Wheelpath measurement was taken in
FIELD_CRACK_CUPPING_MV | SUBGRADE_TYPE | Subgrade Type | General classification of material supporting subbase/base/surface layers
FIELD_CRACK_CUPPING_MV | CRACK_NO | Crack No | Crack number (cell-crack number-wheel path)
FIELD_CRACK_CUPPING_MV | CUPPING_X_DISTANCE_INCH | Cracking X Distance Inch | Longitudinal test points (0"=upstream, 70"=downstream) | IN | US CUSTOMARY
FIELD_CRACK_CUPPING_MV | CUPDEPTH_Y_INCH | Crack Depth Y Inch | Depth of cupping at each X distance | IN | US CUSTOMARY
FIELD_CRACK_CUPPING_MV | WEATHER | Weather | Description of weather
FIELD_CRACK_CUPPING_MV | COMMENTS | Comments | General notes and comments
FIELD_CRACK_CUPPING_MV | ESALS | Equivalent Single Axle Load | Accumulated damage relationship for comparing the effects of axles carrying different loads, from the Section Start Date to the Test Date for this test. Values are Flexible (HmaCell) or Rigid (PccCell, RccCell, CompositeCell) ESALS based on the CELL_TYPE. Daily ESAL, truck and car counts are available in the TRAFFIC_V. | ESALS
FIELD_CRACK_CUPPING_MV | AGE_IN_DAYS | Age In Days | Pavement number of days from the Section Start Date to the Test Date. | DAYS
FIELD_JOINT_FAULTING_PCC_MV | SECTION_ID | Section ID | SECTION_ID is a unique id composite key to identify each cell construction event by CELL-LANE-YEAR of construction. From the CELL table.
FIELD_JOINT_FAULTING_PCC_MV | CELL | Cell | MnROAD Cell Number (test section). From the testing table.
FIELD_JOINT_FAULTING_PCC_MV | LANE | Lane | Name of lane (driving, passing, etc.) From the testing table.
FIELD_JOINT_FAULTING_PCC_MV | LANE_SURFACE | Lane Surface | Pavement classification for the secton, HmaCell, PccCell, RccCell, CompositeCell, AggCell.
FIELD_JOINT_FAULTING_PCC_MV | DAY | Day | Date of test. From the testing table.
FIELD_JOINT_FAULTING_PCC_MV | BASE_TYPE | Base Type | General classification of material lying directly below surface layer
FIELD_JOINT_FAULTING_PCC_MV | SUBBASE_TYPE | Subbase Type | General classification of material lying directly below base layer
FIELD_JOINT_FAULTING_PCC_MV | SAMPLE_TIME | Sample Time | Time testing was conducted
FIELD_JOINT_FAULTING_PCC_MV | SUBGRADE_TYPE | Subgrade Type | General classification of material supporting subbase/base/surface layers
FIELD_JOINT_FAULTING_PCC_MV | JOINT_NUMBER | Joint Number | Transverse joint number--unique number for each joint in PCC
FIELD_JOINT_FAULTING_PCC_MV | FAULT_DEPTH_MM | Fault Depth Mm | Fault depth--elevation difference from leave to approach side of transverse joint | MM | SI
FIELD_JOINT_FAULTING_PCC_MV | OFFSET_FROM_CENTERLINE_FT | Offset From Centerline Ft | Offset from centerline | FT | US CUSTOMARY
FIELD_JOINT_FAULTING_PCC_MV | AGE_IN_DAYS | Age In Days | Pavement number of days from the Section Start Date to the Test Date. | DAYS
FIELD_JOINT_FAULTING_PCC_MV | ESALS | Equivalent Single Axle Load | Accumulated damage relationship for comparing the effects of axles carrying different loads, from the Section Start Date to the Test Date for this test. Values are Flexible (HmaCell) or Rigid (PccCell, RccCell, CompositeCell) ESALS based on the CELL_TYPE. Daily ESAL, truck and car counts are available in the TRAFFIC_V. | ESALS
FIELD_LANE_SHLDR_DROP_MV | SECTION_ID | Section ID | SECTION_ID is a unique id composite key to identify each cell construction event by CELL-LANE-YEAR of construction. From the CELL table.
FIELD_LANE_SHLDR_DROP_MV | CELL | Cell | MnROAD Cell Number (test section). From the testing table.
FIELD_LANE_SHLDR_DROP_MV | LANE | Lane | Name of lane (driving, passing, etc.) From the testing table.
FIELD_LANE_SHLDR_DROP_MV | LANE_SURFACE | Lane Surface | Pavement classification for the secton, HmaCell, PccCell, RccCell, CompositeCell, AggCell.
FIELD_LANE_SHLDR_DROP_MV | DAY | Day | Date of test. From the testing table.
FIELD_LANE_SHLDR_DROP_MV | BASE_TYPE | Base Type | General classification of material lying directly below surface layer
FIELD_LANE_SHLDR_DROP_MV | SUBBASE_TYPE | Subbase Type | General classification of material lying directly below base layer
FIELD_LANE_SHLDR_DROP_MV | TIME | Time | Time of test
FIELD_LANE_SHLDR_DROP_MV | STATION | Station | Station at which measurement was taken | FT | US CUSTOMARY
FIELD_LANE_SHLDR_DROP_MV | SUBGRADE_TYPE | Subgrade Type | General classification of material supporting subbase/base/surface layers
FIELD_LANE_SHLDR_DROP_MV | OFFSET_FT | Offset Ft | Offset from centerline | FT | US CUSTOMARY
FIELD_LANE_SHLDR_DROP_MV | LS_DEPTH_MM | Lane Shoulder Depth Mm | Depth of Lane shoulder dropoff | MM | SI
FIELD_LANE_SHLDR_DROP_MV | COMMENTS | Comments | General notes and comments
FIELD_LANE_SHLDR_DROP_MV | AGE_IN_DAYS | Age In Days | Pavement number of days from the Section Start Date to the Test Date. | DAYS
FIELD_LANE_SHLDR_DROP_MV | ESALS | Equivalent Single Axle Load | Accumulated damage relationship for comparing the effects of axles carrying different loads, from the Section Start Date to the Test Date for this test. Values are Flexible (HmaCell) or Rigid (PccCell, RccCell, CompositeCell) ESALS based on the CELL_TYPE. Daily ESAL, truck and car counts are available in the TRAFFIC_V. | ESALS
FIELD_ROLLING_RESISTANCE_MV | SECTION_ID | Section ID | SECTION_ID is a unique id composite key to identify each cell construction event by CELL-LANE-YEAR of construction. From the CELL table.
FIELD_ROLLING_RESISTANCE_MV | CELL | Cell | MnROAD Cell Number (test section). From the testing table.
FIELD_ROLLING_RESISTANCE_MV | LANE | Lane | Name of lane (driving, passing, etc.) From the testing table.
FIELD_ROLLING_RESISTANCE_MV | LANE_SURFACE | Lane Surface | Pavement classification for the secton, HmaCell, PccCell, RccCell, CompositeCell, AggCell.
FIELD_ROLLING_RESISTANCE_MV | DAY | Day | Date of test. From the testing table.
FIELD_ROLLING_RESISTANCE_MV | BASE_TYPE | Base Type | General classification of material lying directly below surface layer
FIELD_ROLLING_RESISTANCE_MV | SUBBASE_TYPE | Subbase Type | General classification of material lying directly below base layer
FIELD_ROLLING_RESISTANCE_MV | TIRE_TYPE | Tire Type | Tire type used for test
FIELD_ROLLING_RESISTANCE_MV | SUBGRADE_TYPE | Subgrade Type | General classification of material supporting subbase/base/surface layers
FIELD_ROLLING_RESISTANCE_MV | SPEED_MPH | Speed Mph | Vehicle speed, miles per hour | MPH | US CUSTOMARY
FIELD_ROLLING_RESISTANCE_MV | ROLLING_RESISTANCE_RAW | Rolling Resistance Raw | Coefficient of rolling resistance as measured
FIELD_ROLLING_RESISTANCE_MV | ROLLING_RESISTANCE_77F | Rolling Resistance 77F | Coefficient of rolling resistance adjusted to 77 degrees F
FIELD_ROLLING_RESISTANCE_MV | AGE_IN_DAYS | Age In Days | Pavement number of days from the Section Start Date to the Test Date. | DAYS
FIELD_ROLLING_RESISTANCE_MV | ESALS | Equivalent Single Axle Load | Accumulated damage relationship for comparing the effects of axles carrying different loads, from the Section Start Date to the Test Date for this test. Values are Flexible (HmaCell) or Rigid (PccCell, RccCell, CompositeCell) ESALS based on the CELL_TYPE. Daily ESAL, truck and car counts are available in the TRAFFIC_V. | ESALS
FIELD_VISUAL_HMA_MV | SECTION_ID | Section ID | SECTION_ID is a unique id composite key to identify each cell construction event by CELL-LANE-YEAR of construction. From the CELL table.
FIELD_VISUAL_HMA_MV | CELL | Cell | MnROAD Cell Number (test section). From the testing table.
FIELD_VISUAL_HMA_MV | LANE | Lane | Name of lane (driving, passing, etc.) From the testing table.
FIELD_VISUAL_HMA_MV | LANE_SURFACE | Lane Surface | Pavement classification for the secton, HmaCell, PccCell, RccCell, CompositeCell, AggCell.
FIELD_VISUAL_HMA_MV | DAY | Day | Date of test. From the testing table.
FIELD_VISUAL_HMA_MV | BASE_TYPE | Base Type | General classification of material lying directly below surface layer
FIELD_VISUAL_HMA_MV | SUBBASE_TYPE | Subbase Type | General classification of material lying directly below base layer
FIELD_VISUAL_HMA_MV | FATIGUE_A_L | Fatigue A L | Total Area of Fatigue Cracking - Low Severity | SQUARE FT | US CUSTOMARY
FIELD_VISUAL_HMA_MV | FATIGUE_A_M | Fatigue A M | Total Area of Fatigue Cracking - Medium Severity | SQUARE FT | US CUSTOMARY
FIELD_VISUAL_HMA_MV | SUBGRADE_TYPE | Subgrade Type | General classification of material supporting subbase/base/surface layers
FIELD_VISUAL_HMA_MV | FATIGUE_A_H | Fatigue A H | Total Area of Fatigue Cracking - High Severity | SQUARE FT | US CUSTOMARY
FIELD_VISUAL_HMA_MV | BLOCK_A_L | Block A L | Total Area of Block Cracking - Low Severity | SQUARE FT | US CUSTOMARY
FIELD_VISUAL_HMA_MV | BLOCK_A_M | Block A M | Total Area of Block Cracking - Medium Severity | SQUARE FT | US CUSTOMARY
FIELD_VISUAL_HMA_MV | BLOCK_A_H | Block A H | Total Area of Block Cracking - High Severity | SQUARE FT | US CUSTOMARY
FIELD_VISUAL_HMA_MV | EDGE_L_L | Edge L L | Total Length of Edgeline Cracking - Low Severity | SQUARE FT | US CUSTOMARY
FIELD_VISUAL_HMA_MV | EDGE_L_M | Edge L M | Total Length of edgeline cracking - Medium Severity | SQUARE FT | US CUSTOMARY
FIELD_VISUAL_HMA_MV | EDGE_L_H | Edge L H | Total Length of Edgeline Cracking - High Severity | SQUARE FT | US CUSTOMARY
FIELD_VISUAL_HMA_MV | LONG_WP_L_L | Longitudinal Wheelpath L L | Total Length of Wheelpath Longitudinal Cracking - Low Severity | FT | US CUSTOMARY
FIELD_VISUAL_HMA_MV | LONG_WP_L_M | Longitudinal Wheelpath L M | Total Length of Wheelpath Longitudinal Cracking - Medium Severity | FT | US CUSTOMARY
FIELD_VISUAL_HMA_MV | LONG_WP_L_H | Longitudinal Wheelpath L H | Total Length of Wheelpath Longitudinal Cracking - High Severity | FT | US CUSTOMARY
FIELD_VISUAL_HMA_MV | LONG_WP_SEAL_L_L | Longitudinal Wheelpath Seal L L | Total Length of Sealed Wheelpath Longitudinal Cracking - Low Severity | FT | US CUSTOMARY
FIELD_VISUAL_HMA_MV | LONG_WP_SEAL_L_M | Longitudinal Wheelpath Seal L M | Total Length of Sealed Wheelpath Longitudinal Cracking - Medium Severity | FT | US CUSTOMARY
FIELD_VISUAL_HMA_MV | SECTION_START_DATE | Section Start Date | First or oldest layer date from the LAYER table associated with the cell. From the CELL table.
FIELD_VISUAL_HMA_MV | LONG_WP_SEAL_L_H | Longitudinal Wheelpath Seal L H | Total Length of Sealed Wheelpath Longitudinal Cracking - High Severity | FT | US CUSTOMARY
FIELD_VISUAL_HMA_MV | SECTION_END_DATE | Section End Date | Last date the cell was active or blank if the cell is still active. Date is one day prior to next construction of that road station. From the CELL table.
FIELD_VISUAL_HMA_MV | LONG_NWP_L_L | Longitudinal Non-wheelpath L L | Total Length of Non-Wheelpath Longitudinal Cracking - Low Severity | FT | US CUSTOMARY
FIELD_VISUAL_HMA_MV | ROADWAY_NAME | Roadway Name | Road section name associated to the cell. From the ROAD_SEGMENT table.
FIELD_VISUAL_HMA_MV | LONG_NWP_L_M | Longitudinal Non-wheelpath L M | Total Length of Non-Wheelpath Longitudinal Cracking - Medium Severity | FT | US CUSTOMARY
FIELD_VISUAL_HMA_MV | LONG_NWP_L_H | Longitudinal Non-wheelpath L H | Total Length of Non-Wheelpath Longitudinal Cracking - High Severity | FT | US CUSTOMARY
FIELD_VISUAL_HMA_MV | LONG_NWP_SEAL_L_L | Longitudinal Non-wheelpath Seal L L | Total Length of Sealed Non-Wheelpath Longitudinal Cracking - Low Severity | FT | US CUSTOMARY
FIELD_VISUAL_HMA_MV | LONG_NWP_SEAL_L_M | Longitudinal Non-wheelpath Seal L M | Total Length of Sealed Non-Wheelpath Longitudinal Cracking - Medium Severity | FT | US CUSTOMARY
FIELD_VISUAL_HMA_MV | LONG_NWP_SEAL_L_H | Longitudinal Non-wheelpath Seal L H | Total Length of Sealed Non-Wheelpath Longitudinal Cracking - High Severity | FT | US CUSTOMARY
FIELD_VISUAL_HMA_MV | TRANSVERSE_NO_L | Transverse No L | Total Number of Transverse Cracks - Low Severity
FIELD_VISUAL_HMA_MV | TRANSVERSE_L_L | Transverse L L | Total Length of Transverse Cracking - Low Severity | FT | US CUSTOMARY
FIELD_VISUAL_HMA_MV | TRANSVERSE_NO_M | Transverse No M | Total Number of Transverse Cracks - Medium Severity
FIELD_VISUAL_HMA_MV | TRANSVERSE_L_M | Transverse L M | Total Length of Transverse Cracking - Medium Severity | FT | US CUSTOMARY
FIELD_VISUAL_HMA_MV | TRANSVERSE_NO_H | Transverse No H | Total Number of Transverse Cracks - High Severity
FIELD_VISUAL_HMA_MV | TRANSVERSE_L_H | Transverse L H | Total Length of Transverse Cracking - High Severity | FT | US CUSTOMARY
FIELD_VISUAL_HMA_MV | TRANSVERSE_SEAL_NO_L | Transverse Seal No L | Total Number of Sealed Transverse Cracks - Low Severity
FIELD_VISUAL_HMA_MV | TRANSVERSE_SEAL_L_L | Transverse Seal L L | Total Length of Sealed Transverse Cracking - Low Severity | FT | US CUSTOMARY
FIELD_VISUAL_HMA_MV | TRANSVERSE_SEAL_NO_M | Transverse Seal No M | Total Number of Sealed Transverse Cracks - Medium Severity
FIELD_VISUAL_HMA_MV | TRANSVERSE_SEAL_L_M | Transverse Seal L M | Total Length of Sealed Transverse Cracking - Medium Severity | FT | US CUSTOMARY
FIELD_VISUAL_HMA_MV | TRANSVERSE_SEAL_NO_H | Transverse Seal No H | Total Number of Sealed Transverse Cracks - High Severity
FIELD_VISUAL_HMA_MV | TRANSVERSE_SEAL_L_H | Transverse Seal L H | Total Length of Sealed Transverse Cracking - High Severity | FT | US CUSTOMARY
FIELD_VISUAL_HMA_MV | PATCH_NO_L | Patch No L | Total Number of Patches - Low Severity
FIELD_VISUAL_HMA_MV | PATCH_A_L | Patch A L | Total Area of Patching - Low Severity | SQUARE FT | US CUSTOMARY
FIELD_VISUAL_HMA_MV | PATCH_NO_M | Patch No M | Total Number of Patches - Medium Severity
FIELD_VISUAL_HMA_MV | PATCH_A_M | Patch A M | Total Area of Patching - Medium Severity | SQUARE FT | US CUSTOMARY
FIELD_VISUAL_HMA_MV | PATCH_NO_H | Patch No H | Total Number of Patches - High Severity
FIELD_VISUAL_HMA_MV | PATCH_A_H | Patch A H | Total Area of Patching - High Severity | SQUARE FT | US CUSTOMARY
FIELD_VISUAL_HMA_MV | POTHOLES_NO_L | Potholes No L | Total Number of Potholes - Low Severity
FIELD_VISUAL_HMA_MV | POTHOLES_A_L | Potholes A L | Total Area of Potholes - Low Severity | SQUARE FT | US CUSTOMARY
FIELD_VISUAL_HMA_MV | POTHOLES_NO_M | Potholes No M | Total Number of Potholes - Medium Severity
FIELD_VISUAL_HMA_MV | POTHOLES_A_M | Potholes A M | Total Area of Potholes - Medium Severity | SQUARE FT | US CUSTOMARY
FIELD_VISUAL_HMA_MV | POTHOLES_NO_H | Potholes No H | Total Number of Potholes - High Severity
FIELD_VISUAL_HMA_MV | POTHOLES_A_H | Potholes A H | Total Area of Potholes - High Severity | SQUARE FT | US CUSTOMARY
FIELD_VISUAL_HMA_MV | SHOVING_NO | Shoving No | Total number of pumped areas
FIELD_VISUAL_HMA_MV | SHOVING_A | Shoving A | Total Length of Pumping | SQUARE FT | US CUSTOMARY
FIELD_VISUAL_HMA_MV | BLEEDING_A_L | Bleeding A L | Total Area of Bleeding - Low Severity | SQUARE FT | US CUSTOMARY
FIELD_VISUAL_HMA_MV | BLEEDING_A_M | Bleeding A M | Total Area of Bleeding - Medium Severity | SQUARE FT | US CUSTOMARY
FIELD_VISUAL_HMA_MV | BLEEDING_A_H | Bleeding A H | Total Area of Bleeding - High Severity | SQUARE FT | US CUSTOMARY
FIELD_VISUAL_HMA_MV | POLISH_AGG_A | Polish Agg A | Total Area of Polished Aggregates | SQUARE FT | US CUSTOMARY
FIELD_VISUAL_HMA_MV | RAVELING_A_L | Raveling A L | Total Area of Raveling - Low Severity | SQUARE FT | US CUSTOMARY
FIELD_VISUAL_HMA_MV | RAVELING_A_M | Raveling A M | Total Area of Raveling - Medium Severity | SQUARE FT | US CUSTOMARY
FIELD_VISUAL_HMA_MV | RAVELING_A_H | Raveling A H | Total Area of Raveling - High Severity | SQUARE FT | US CUSTOMARY
FIELD_VISUAL_HMA_MV | PUMPING_NO | Pumping No | Total number of pumped areas
FIELD_VISUAL_HMA_MV | PUMPING_L | Pumping L | Total Length of Pumping | FT | US CUSTOMARY
FIELD_VISUAL_HMA_MV | CONST_SHLD_JNT_SEAL_L | Const Shld Joint Seal L | Lane - Shoulder Paving Joint Sealant - Low Severity | FT | US CUSTOMARY
FIELD_VISUAL_HMA_MV | CONST_SHLD_JNT_SEAL_M | Const Shld Joint Seal M | Lane - Shoulder Paving Joint Sealant - Medium Severity | FT | US CUSTOMARY
FIELD_VISUAL_HMA_MV | CONST_SHLD_JNT_SEAL_H | Const Shld Joint Seal H | Lane - Shoulder Paving Joint Sealant - High Severity | FT | US CUSTOMARY
FIELD_VISUAL_HMA_MV | CONST_SHLD_JNT_L | Const Shld Joint L | Lane - Shoulder Paving Joint Crack - Low Severity | FT | US CUSTOMARY
FIELD_VISUAL_HMA_MV | CONST_SHLD_JNT_M | Const Shld Joint M | Lane - Shoulder Paving Joint Crack - Medium Severity | FT | US CUSTOMARY
FIELD_VISUAL_HMA_MV | CONST_SHLD_JNT_H | Const Shld Joint H | Lane - Shoulder Paving Joint Crack - High Severity | FT | US CUSTOMARY
FIELD_VISUAL_HMA_MV | CONST_CL_JNT_SEAL_L | Const Centerline Joint Seal L | Centerline Paving Joint Sealant - Low Severity | FT | US CUSTOMARY
FIELD_VISUAL_HMA_MV | CONST_CL_JNT_SEAL_M | Const Centerline Joint Seal M | Centerline Paving Joint Sealant - Medium Severity | FT | US CUSTOMARY
FIELD_VISUAL_HMA_MV | CONST_CL_JNT_SEAL_H | Const Centerline Joint Seal H | Centerline Paving Joint Sealant - High Severity | FT | US CUSTOMARY
FIELD_VISUAL_HMA_MV | CONST_CL_JNT_L | Const Centerline Joint L | Centerline Paving Joint Crack - Low Severity | FT | US CUSTOMARY
FIELD_VISUAL_HMA_MV | CONST_CL_JNT_M | Const Centerline Joint M | Centerline Paving Joint Crack - Medium Severity | FT | US CUSTOMARY
FIELD_VISUAL_HMA_MV | CONST_CL_JNT_H | Const Centerline Joint H | Centerline Paving Joint Crack - High Severity | FT | US CUSTOMARY
FIELD_VISUAL_HMA_MV | TOPDOWN_L_L | Top-down L L | Total Length of Top-down Cracking - Low Severity | FT | US CUSTOMARY
FIELD_VISUAL_HMA_MV | TOPDOWN_L_M | Top-down L M | Total Length of Top-down Cracking - Medium Severity | FT | US CUSTOMARY
FIELD_VISUAL_HMA_MV | TOPDOWN_L_H | Top-down L H | Total Length of Top-down Cracking - High Severity | FT | US CUSTOMARY
FIELD_VISUAL_HMA_MV | SAW_SEAL_L | Saw Seal L | Total Length of Longitudinal Saw Seal - Low Severity | FT | US CUSTOMARY
FIELD_VISUAL_HMA_MV | SAW_SEAL_M | Saw Seal M | Total Length of Longitudinal Saw Seal - Medium Severity | FT | US CUSTOMARY
FIELD_VISUAL_HMA_MV | SAW_SEAL_H | Saw Seal H | Total Length of Longitudinal Saw Seal - High Severity | FT | US CUSTOMARY
FIELD_VISUAL_HMA_MV | COMMENTS | Comments | General notes and comments
FIELD_VISUAL_HMA_MV | ESALS | Equivalent Single Axle Load | Accumulated damage relationship for comparing the effects of axles carrying different loads, from the Section Start Date to the Test Date for this test. Values are Flexible (HmaCell) or Rigid (PccCell, RccCell, CompositeCell) ESALS based on the CELL_TYPE. Daily ESAL, truck and car counts are available in the TRAFFIC_V. | ESALS
FIELD_VISUAL_HMA_MV | AGE_IN_DAYS | Age In Days | Pavement number of days from the Section Start Date to the Test Date. | DAYS
FIELD_VISUAL_JPCC_MV | SECTION_ID | Section ID | SECTION_ID is a unique id composite key to identify each cell construction event by CELL-LANE-YEAR of construction. From the CELL table.
FIELD_VISUAL_JPCC_MV | CELL | Cell | MnROAD Cell Number (test section). From the testing table.
FIELD_VISUAL_JPCC_MV | LANE | Lane | Name of lane (driving, passing, etc.) From the testing table.
FIELD_VISUAL_JPCC_MV | LANE_SURFACE | Lane Surface | Pavement classification for the secton, HmaCell, PccCell, RccCell, CompositeCell, AggCell.
FIELD_VISUAL_JPCC_MV | DAY | Day | Date of test. From the testing table.
FIELD_VISUAL_JPCC_MV | BASE_TYPE | Base Type | General classification of material lying directly below surface layer
FIELD_VISUAL_JPCC_MV | CORNER_BREAKS_NO_L | Corner Breaks No L | Number of Corner Breaks - Low Severity
FIELD_VISUAL_JPCC_MV | SUBBASE_TYPE | Subbase Type | General classification of material lying directly below base layer
FIELD_VISUAL_JPCC_MV | SUBGRADE_TYPE | Subgrade Type | General classification of material supporting subbase/base/surface layers
FIELD_VISUAL_JPCC_MV | CORNER_BREAKS_NO_M | Corner Breaks No M | Number of Corner Breaks - Medium Severity
FIELD_VISUAL_JPCC_MV | CORNER_BREAKS_NO_H | Corner Breaks No H | Number of Corner Breaks - High Severity
FIELD_VISUAL_JPCC_MV | DURAB_CRACK_NO_L | Durab Crack No L | Number of Slabs with D Cracking - Low Severity
FIELD_VISUAL_JPCC_MV | DURAB_CRACK_NO_M | Durab Crack No M | Number of Slabs with D Cracking - Medium Severity
FIELD_VISUAL_JPCC_MV | DURAB_CRACK_NO_H | Durab Crack No H | Number of Slabs with D Cracking - High Severity
FIELD_VISUAL_JPCC_MV | DURAB_CRACK_A_L | Durab Crack A L | Total Area of D Cracking - Low Severity | SQUARE FT | US CUSTOMARY
FIELD_VISUAL_JPCC_MV | DURAB_CRACK_A_M | Durab Crack A M | Total Area of D Cracking - Medium Severity | SQUARE FT | US CUSTOMARY
FIELD_VISUAL_JPCC_MV | DURAB_CRACK_A_H | Durab Crack A H | total area of D cracking - high severity | SQUARE FT | US CUSTOMARY
FIELD_VISUAL_JPCC_MV | LONG_CRACK_L_L | Longitudinal Crack L L | Total Length of Longitudinal Cracking - Low Severity | FT | US CUSTOMARY
FIELD_VISUAL_JPCC_MV | LONG_CRACK_L_M | Longitudinal Crack L M | Total Length of Longitudinal Cracking - Medium Severity | FT | US CUSTOMARY
FIELD_VISUAL_JPCC_MV | LONG_CRACK_L_H | Longitudinal Crack L H | Total Length of Longitudinal Cracking - High Severity | FT | US CUSTOMARY
FIELD_VISUAL_JPCC_MV | LONG_CRACK_SEAL_L_L | Longitudinal Crack Seal L L | Total Length of Sealed Longitudinal Cracking - Low Severity | FT | US CUSTOMARY
FIELD_VISUAL_JPCC_MV | SECTION_START_DATE | Section Start Date | First or oldest layer date from the LAYER table associated with the cell. From the CELL table.
FIELD_VISUAL_JPCC_MV | LONG_CRACK_SEAL_L_M | Longitudinal Crack Seal L M | Total Length of Sealed Longitudinal Cracking - Medium Severity | FT | US CUSTOMARY
FIELD_VISUAL_JPCC_MV | SECTION_END_DATE | Section End Date | Last date the cell was active or blank if the cell is still active. Date is one day prior to next construction of that road station. From the CELL table.
FIELD_VISUAL_JPCC_MV | LONG_CRACK_SEAL_L_H | Longitudinal Crack Seal L H | Total Length of Sealed Longitudinal Cracking - High Severity | FT | US CUSTOMARY
FIELD_VISUAL_JPCC_MV | ROADWAY_NAME | Roadway Name | Road section name associated to the cell. From the ROAD_SEGMENT table.
FIELD_VISUAL_JPCC_MV | TRANS_CRACK_NO_L | Transverse Crack No L | Total Number of Transverse Cracks - Low Severity
FIELD_VISUAL_JPCC_MV | TRANS_CRACK_NO_M | Transverse Crack No M | Total Number of Transverse Cracks - Medium Severity
FIELD_VISUAL_JPCC_MV | TRANS_CRACK_NO_H | Transverse Crack No H | Total Number of Transverse Cracks - High Severity
FIELD_VISUAL_JPCC_MV | TRANS_CRACK_L_L | Transverse Crack L L | Total Length of Transverse Cracks - Low Severity | FT | US CUSTOMARY
FIELD_VISUAL_JPCC_MV | TRANS_CRACK_L_M | Transverse Crack L M | Total Length of Transverse Cracks - Medium Severity | FT | US CUSTOMARY
FIELD_VISUAL_JPCC_MV | TRANS_CRACK_L_H | Transverse Crack L H | Total Length of Transverse Cracks - High Severity | FT | US CUSTOMARY
FIELD_VISUAL_JPCC_MV | TRANS_CRACK_SEAL_L_L | Transverse Crack Seal L L | Total Length of Sealed Transverse Cracks - Low Severity | FT | US CUSTOMARY
FIELD_VISUAL_JPCC_MV | TRANS_CRACK_SEAL_L_M | Transverse Crack Seal L M | Total Length of Sealed Transverse Cracks - Medium Severity | FT | US CUSTOMARY
FIELD_VISUAL_JPCC_MV | TRANS_CRACK_SEAL_L_H | Transverse Crack Seal L H | Total Length of Sealed Transverse Cracks - High Severity | FT | US CUSTOMARY
FIELD_VISUAL_JPCC_MV | JT_SEALED | Joint Sealed | Number of Transverse Joints Sealed
FIELD_VISUAL_JPCC_MV | JOINT_SEAL_TRANS_NO_L | Joint Seal Transverse No L | Number of Transverse Joints with Seal - Low Severity Damage
FIELD_VISUAL_JPCC_MV | JOINT_SEAL_TRANS_NO_M | Joint Seal Transverse No M | Number of Transverse Joints with Seal - Medium Severity Damage
FIELD_VISUAL_JPCC_MV | JOINT_SEAL_TRANS_NO_H | Joint Seal Transverse No H | Number of Transverse Joints with Seal - High Severity Damage
FIELD_VISUAL_JPCC_MV | LONG_JT_SEAL_NO | Longitudinal Joint Seal No | Total Number of Longitudinal Joints Sealed
FIELD_VISUAL_JPCC_MV | LONG_JT_SEAL_DAM_L | Longitudinal Joint Seal Dam L | Total Number of Longitudinal Joints with Joint Seal Damage | FT | US CUSTOMARY
FIELD_VISUAL_JPCC_MV | LONG_SPALLING_L_L | Longitudinal Spalling L L | Total Length of Longitudinal Spalling - Low Severity | FT | US CUSTOMARY
FIELD_VISUAL_JPCC_MV | LONG_SPALLING_L_M | Longitudinal Spalling L M | Total Length of Longitudinal Spalling - Medium Severity | FT | US CUSTOMARY
FIELD_VISUAL_JPCC_MV | LONG_SPALLING_L_H | Longitudinal Spalling L H | Total Length of Longitudinal Spalling - High Severity | FT | US CUSTOMARY
FIELD_VISUAL_JPCC_MV | TRANS_SPALLING_NO_L | Transverse Spalling No L | Total Number of Spalled Transverse Joints - Low Severity | FT | US CUSTOMARY
FIELD_VISUAL_JPCC_MV | TRANS_SPALLING_NO_M | Transverse Spalling No M | Total Number of Spalled Transverse Joints - Medium Severity | FT | US CUSTOMARY
FIELD_VISUAL_JPCC_MV | TRANS_SPALLING_NO_H | Transverse Spalling No H | Total Number of Spalled Transverse Joints - High Severity | FT | US CUSTOMARY
FIELD_VISUAL_JPCC_MV | TRANS_SPALLING_L_L | Transverse Spalling L L | Total Length of Transverse Spalling - Low Severity | FT | US CUSTOMARY
FIELD_VISUAL_JPCC_MV | TRANS_SPALLING_L_M | Transverse Spalling L M | Total Length of Transverse Spalling - Medium Severity | FT | US CUSTOMARY
FIELD_VISUAL_JPCC_MV | TRANS_SPALLING_L_H | Transverse Spalling L H | Total Length of Transverse Spalling - High Severity | FT | US CUSTOMARY
FIELD_VISUAL_JPCC_MV | SCALING_NO | Scaling No | Number of Scaling Occurrences
FIELD_VISUAL_JPCC_MV | SCALING_A | Scaling A | Total Area of Scaling | SQUARE FT | US CUSTOMARY
FIELD_VISUAL_JPCC_MV | POLISH_AGG_A | Polish Agg A | Total Area of Polished Aggregate | SQUARE FT | US CUSTOMARY
FIELD_VISUAL_JPCC_MV | POPOUTS_NO_AREA | Popouts No Area | Total Area of Popouts | SQUARE FT | US CUSTOMARY
FIELD_VISUAL_JPCC_MV | BLOWUPS_NO | Blowups No | Number of blowups
FIELD_VISUAL_JPCC_MV | PATCH_FLEX_NO_L | Patch Flex No L | Total Number of Flexible Patches - Low Severity
FIELD_VISUAL_JPCC_MV | PATCH_FLEX_NO_M | Patch Flex No M | Total Number of Flexible Patches - Medium Severity
FIELD_VISUAL_JPCC_MV | PATCH_FLEX_NO_H | Patch Flex No H | Total Number of Flexible Patches - High Severity
FIELD_VISUAL_JPCC_MV | PATCH_FLEX_A_L | Patch Flex A L | Total Area of Flexible Patches - Low Severity | SQUARE FT | US CUSTOMARY
FIELD_VISUAL_JPCC_MV | PATCH_FLEX_A_M | Patch Flex A M | Total Area of Flexible Patches - Medium Severity | SQUARE FT | US CUSTOMARY
FIELD_VISUAL_JPCC_MV | PATCH_FLEX_A_H | Patch Flex A H | Total Area of Flexible Patches - High Severity | SQUARE FT | US CUSTOMARY
FIELD_VISUAL_JPCC_MV | PATCH_RIGID_NO_L | Patch Rigid No L | Total Number of Rigid Patches - Low Severity
FIELD_VISUAL_JPCC_MV | PATCH_RIGID_NO_M | Patch Rigid No M | Total Number of Rigid Patches - Medium Severity
FIELD_VISUAL_JPCC_MV | PATCH_RIGID_NO_H | Patch Rigid No H | Total Number of Rigid Patches - High Severity
FIELD_VISUAL_JPCC_MV | PATCH_RIGID_A_L | Patch Rigid A L | Total Area of Rigid Patches - Low Severity | SQUARE FT | US CUSTOMARY
FIELD_VISUAL_JPCC_MV | PATCH_RIGID_A_M | Patch Rigid A M | Total Area of Rigid Patches - Medium Severity | SQUARE FT | US CUSTOMARY
FIELD_VISUAL_JPCC_MV | PATCH_RIGID_A_H | Patch Rigid A H | Total Area of Rigid Patches - High Severity | SQUARE FT | US CUSTOMARY
FIELD_VISUAL_JPCC_MV | PUMPING_NO | Pumping No | Total Number of Occurrences of Pumping
FIELD_VISUAL_JPCC_MV | PUMPING_L | Pumping L | total length of pumping | FT | US CUSTOMARY
FIELD_VISUAL_JPCC_MV | MAP_CRACK_NO | Map Crack No | Total Number of Map Cracking Areas
FIELD_VISUAL_JPCC_MV | MAP_CRACK_A | Map Crack A | Total Area of Map Cracking | SQUARE FT | US CUSTOMARY
FIELD_VISUAL_JPCC_MV | LONG_CRACK_NO_L | Longitudinal Crack No L | Number of Longitudinal Cracking - Low Severity
FIELD_VISUAL_JPCC_MV | LONG_CRACK_NO_M | Longitudinal Crack No M | Number of Longitudinal Cracking - Medium Severity
FIELD_VISUAL_JPCC_MV | LONG_CRACK_NO_H | Longitudinal Crack No H | Number of Longitudinal Cracking - High Severity
FIELD_VISUAL_JPCC_MV | CRACKED_PANELS | Cracked Panels | Number of Cracked Concrete Panels in a Cell
FIELD_VISUAL_JPCC_MV | TOTAL_PANELS | Total Panels | Total Number of Panels within Cell
FIELD_VISUAL_JPCC_MV | COMMENTS | Comments | General notes and comments
FIELD_VISUAL_JPCC_MV | ESALS | Equivalent Single Axle Load | Accumulated damage relationship for comparing the effects of axles carrying different loads, from the Section Start Date to the Test Date for this test. Values are Flexible (HmaCell) or Rigid (PccCell, RccCell, CompositeCell) ESALS based on the CELL_TYPE. Daily ESAL, truck and car counts are available in the TRAFFIC_V. | ESALS
FIELD_VISUAL_JPCC_MV | AGE_IN_DAYS | Age In Days | Pavement number of days from the Section Start Date to the Test Date. | DAYS