## SECTIONS_MV
SECTION_ID | CELL | ROADWAY_NAME | LANE_NAME | SECTION_TYPE | SECTION_START_DATE | SECTION_END_DATE | STUDY_NAME | SECTION_DESCRIPTION | PARTNER | ROAD_ID | WIDTH_FT | CELL_START_STATION | CELL_END_STATION | CONST_START_STATION | CONST_END_STATION | CELL_START_LAT | CELL_START_LONG | CELL_END_LAT | CELL_END_LONG | CONST_START_LAT | CONST_START_LONG | CONST_END_LAT | CONST_END_LONG | BASE_TYPE | SUBBASE_TYPE | SUBGRADE_TYPE | LANE_SURFACE
32-O-2013 | 32 | MnROAD Low Volume Road | Outside | LANE | 11/01/2013 |  | Thin Jointed Plain Concrete Pavement Repair Techniques | 5 inch JPCP - 10 foot Panels- on Subbase with Retrofit Dowel Bars - Conventional Diamond Ground Surface | PNA | 633 | 12 | 20330 | 20800 | 20330 | 20330 | 45.2592116 | -93.7046047 | 45.258427 | -93.7031531 | 45.2592064 | -93.7045419 | 45.258427 | -93.7031531 | Aggregate | Aggregate | Clay | Rigid
32-O-2000 | 32 | MnROAD Low Volume Road | Outside | LANE | 06/14/2000 | 10/31/2013 | Thin Jointed Plain Concrete Pavement - Low Cost Design | 5 inches JPCP - 10 feet Panels- on Subbase - No Dowel Bars |  | 633 | 12 | 20330 | 20800 | 20330 | 20330 | 45.2592116 | -93.7046047 | 45.258427 | -93.7031531 | 45.2592064 | -93.7045419 | 45.258427 | -93.7031531 | Aggregate | Aggregate | Clay | Rigid
32-I-2013 | 32 | MnROAD Low Volume Road | Inside | LANE | 11/01/2013 |  | Thin Jointed Plain Concrete Pavement Repair Techniques | 5 inch JPCP - 10 foot Panels On Subbase with Retrofit Dowel Bars - Conventional Diamond Ground Surface | PNA | 633 | 12 | 20330 | 20800 | 20330 | 20330 | 45.2592116 | -93.7046047 | 45.258427 | -93.7031531 | 45.2592064 | -93.7045419 | 45.258427 | -93.7031531 | Aggregate | Aggregate | Clay | Rigid
32-I-2000 | 32 | MnROAD Low Volume Road | Inside | LANE | 06/14/2000 | 10/31/2013 | Thin Jointed Plain Concrete Pavement - Low Cost Design | 5 inches JPCP - 10 feet Panels- on Subbase - No Dowel Bars |  | 633 | 12 | 20330 | 20800 | 20330 | 20330 | 45.2592116 | -93.7046047 | 45.258427 | -93.7031531 | 45.2592064 | -93.7045419 | 45.258427 | -93.7031531 | Aggregate | Aggregate | Clay | Rigid
36-O-1991 | 36 | MnROAD Low Volume Road | Outside | LANE | 09/30/1991 |  | Jointed Plain Concrete Pavement - MnDOT Low Volume Road Design | 6 inches JPCP - 15 feet Panels on Aggregate Base on Sand Subgrade |  | 917 | 12 | 8127 | 8607 | 8062 | 8062 | 45.2631026 | -93.7111555 | 45.2622981 | -93.7096786 | 45.2631869 | -93.7113786 | 45.2622375 | -93.7096325 | Aggregate |  | Sand | Rigid
36-I-1991 | 36 | MnROAD Low Volume Road | Inside | LANE | 09/30/1991 |  | Jointed Plain Concrete Pavement - MnDOT Low Volume Road Design | 6 inches JPCP - 15 feet Panels on Aggregate Base on Sand Subgrade |  | 917 | 12 | 8127 | 8607 | 8062 | 8062 | 45.2631026 | -93.7111555 | 45.2622981 | -93.7096786 | 45.2631869 | -93.7113786 | 45.2622375 | -93.7096325 | Aggregate |  | Sand | Rigid
37-O-2007 | 37 | MnROAD Low Volume Road | Outside | LANE | 06/20/2007 |  | Jointed Plain Concrete Pavement - Innovative Diamond Grinding Trials | 6 inches JPCP - 12 feet Panels on Aggregate Base on Sand Subgrade - 4 Diamond Ground Test Strips |  | 917 | 12 | 8649 | 9153 | 8629.5 | 8629.5 | 45.2622292 | -93.7095505 | 45.2613852 | -93.7079982 | 45.2622375 | -93.7096325 | 45.2613528 | -93.7079374 | Aggregate |  | Sand | Rigid
37-I-1991 | 37 | MnROAD Low Volume Road | Inside | LANE | 09/30/1991 |  | Jointed Plain Concrete Pavement - MnDOT Low Volume Road Design | 6 inches JPCP - 12 feet Panels on Aggregate Base on Sand Subgrade - No Dowel Bars |  | 917 | 12 | 8649 | 9153 | 8629.5 | 8629.5 | 45.2622292 | -93.7095505 | 45.2613852 | -93.7079982 | 45.2622375 | -93.7096325 | 45.2613528 | -93.7079374 | Aggregate |  | Sand | Rigid
37-O-1991 | 37 | MnROAD Low Volume Road | Outside | LANE | 09/30/1991 | 06/19/2007 | Jointed Plain Concrete Pavement - MnDOT Low Volume Road Design | 6 inches JPCP - 12 feet Panels on Aggregate Base on Sand Subgrade - No Dowel Bars |  | 917 | 12 | 8649 | 9153 | 8629.5 | 8629.5 | 45.2622292 | -93.7095505 | 45.2613852 | -93.7079982 | 45.2622375 | -93.7096325 | 45.2613528 | -93.7079374 | Aggregate |  | Sand | Rigid
38-I-2010 | 38 | MnROAD Low Volume Road | Inside | LANE | 11/02/2010 | 06/20/2017 | Jointed Plain Concrete Pavement - Full Depth Joint Repairs with Plate Dowels | 6 inches JPCP - 15 foot Panels on Aggregate Base-CoVex Dowels in Full-Depth Joint Replacements |  | 917 | 12 | 9195 | 9675 | 9172.5 | 9172.5 | 45.2612928 | -93.7078947 | 45.2604897 | -93.7064178 | 45.2612928 | -93.7078947 | 45.2604897 | -93.7064178 | Aggregate |  | Clay | Rigid
38-O-1990 | 38 | MnROAD Low Volume Road | Outside | LANE | 07/10/1990 | 06/20/2017 | Jointed Plain Concrete Pavement - MnDOT Low Volume Road Design | 6 inches JPCP - 15 feet Panels on Aggregate Base | PNA | 917 | 12 | 9195 | 9675 | 9172.5 | 9172.5 | 45.2612928 | -93.7078947 | 45.2604897 | -93.7064178 | 45.2612928 | -93.7078947 | 45.2604897 | -93.7064178 | Aggregate |  | Clay | Rigid
38-I-1990 | 38 | MnROAD Low Volume Road | Inside | LANE | 07/10/1990 | 11/01/2010 | Jointed Plain Concrete Pavement - MnDOT Low Volume Road Design | 6 inches JPCP - 15 feet Panels on Aggregate Base | PNA | 917 | 12 | 9195 | 9675 | 9172.5 | 9172.5 | 45.2612928 | -93.7078947 | 45.2604897 | -93.7064178 | 45.2612928 | -93.7078947 | 45.2604897 | -93.7064178 | Aggregate |  | Clay | Rigid
39-I-1990 | 39 | MnROAD Low Volume Road | Inside | LANE | 07/10/1990 | 09/30/2008 | Jointed Plain Concrete Pavement - MnDOT Low Volume Road Design | 6 inches JPCP - 20 feet Panels on Aggregate Base |  | 917 | 12 | 9710 | 10210 | 9690 | 9690 | 45.2604312 | -93.7063101 | 45.2595946 | -93.7047718 | 45.2604312 | -93.7063101 | 45.2595946 | -93.7047718 | Aggregate |  | Clay | Rigid
39-O-2008 | 39 | MnROAD Low Volume Road | Outside | LANE | 10/01/2008 | 06/18/2017 | Thin Bonded Pervious Concrete Overlay on Concrete Pavement | 4 inches Bonded Jointed Pervious Concrete Overlay on 6 inches JPCP- 20 feet Panels on Aggregate Base |  | 917 | 12 | 9710 | 10210 | 9690 | 9690 | 45.2604312 | -93.7063101 | 45.2595946 | -93.7047718 | 45.2604312 | -93.7063101 | 45.2595946 | -93.7047718 | Concrete | Aggregate | Clay | Rigid
39-O-1990 | 39 | MnROAD Low Volume Road | Outside | LANE | 07/10/1990 | 09/30/2008 | Jointed Plain Concrete Pavement - MnDOT Low Volume Road Design | 6 inches JPCP - 20 feet Panels on Aggregate Base |  | 917 | 12 | 9710 | 10210 | 9690 | 9690 | 45.2604312 | -93.7063101 | 45.2595946 | -93.7047718 | 45.2604312 | -93.7063101 | 45.2595946 | -93.7047718 | Aggregate |  | Clay | Rigid
39-I-2008 | 39 | MnROAD Low Volume Road | Inside | LANE | 10/01/2008 | 06/18/2017 | Thin Bonded Pervious Concrete Overlay on Concrete Pavement | 4 inches Bonded Jointed Pervious Concrete Overlay on 6 inches JPCP- 20 feet Panels on Aggregate Base |  | 917 | 12 | 9710 | 10210 | 9690 | 9690 | 45.2604312 | -93.7063101 | 45.2595946 | -93.7047718 | 45.2604312 | -93.7063101 | 45.2595946 | -93.7047718 | Concrete | Aggregate | Clay | Rigid
40-I-1991 | 40 | MnROAD Low Volume Road | Inside | LANE | 07/10/1991 | 06/05/2013 | Jointed Plain Concrete Pavement - MnDOT Low Volume Road Trapeziodal Design | 7 inches-5.5 inches-7 inches Thickened Edge JPCP- 15 feet panels on Aggregate Base |  | 917 | 12 | 10250 | 10730 | 10232.5 | 10232.5 | 45.2595276 | -93.7046487 | 45.2587245 | -93.7031719 | 45.2595276 | -93.7046487 | 45.2587245 | -93.7031719 | Aggregate |  | Clay | Rigid
40-O-1991 | 40 | MnROAD Low Volume Road | Outside | LANE | 07/10/1991 | 06/05/2013 | Jointed Plain Concrete Pavement - MnDOT Low Volume Road Trapeziodal Design | 7 inches-5.5 inches-7 inches Thickened Edge JPCP- 15 feet panels on Aggregate Base |  | 917 | 12 | 10250 | 10730 | 10232.5 | 10232.5 | 45.2595276 | -93.7046487 | 45.2587245 | -93.7031719 | 45.2595276 | -93.7046487 | 45.2587245 | -93.7031719 | Aggregate |  | Clay | Rigid
41-O-1991 | 41 | MnROAD Low Volume Road | Outside | LANE | 08/29/1991 | 07/31/2016 | Jointed Plain Concrete Pavement - Aggregate Type Effects on Durability | 12 inches JPCP - 15 feet Panels on Subgrade |  | 917 | 12 | 0 | 5005 | 0 | 0 | 45.2671556 | -93.7191333 | 45.2682472 | -93.7192667 | 45.2671556 | -93.7191333 | 45.2682472 | -93.7192667 | None |  | Clay | Rigid
41-I-1991 | 41 | MnROAD Low Volume Road | Inside | LANE | 08/29/1991 | 07/31/2016 | Jointed Plain Concrete Pavement - Aggregate Type Effects on Durability | 12 inches JPCP - 15 feet Panels on Subgrade |  | 917 | 12 | 0 | 5005 | 0 | 0 | 45.2671556 | -93.7191333 | 45.2682472 | -93.7192667 | 45.2671556 | -93.7191333 | 45.2682472 | -93.7192667 | None |  | Clay | Rigid
42-I-1991 | 42 | MnROAD Low Volume Road | Inside | LANE | 09/24/1991 |  | Jointed Plain Concrete Pavement - Aggregate Type Effects on Durability | 12 inches JPCP - 15 feet Panels on Subgrade |  | 917 | 12 | 5005 | 5640 | 5005 | 5005 | 45.2684167 | -93.7189611 | 45.2678944 | -93.7174444 | 45.2684167 | -93.7189611 | 45.2678944 | -93.7174444 | None |  | Clay | Rigid
42-O-1991 | 42 | MnROAD Low Volume Road | Outside | LANE | 09/24/1991 |  | Jointed Plain Concrete Pavement - Aggregate Type Effects on Durability | 12 inches JPCP - 15 feet Panels on Subgrade |  | 917 | 12 | 5005 | 5640 | 5005 | 5005 | 45.2684167 | -93.7189611 | 45.2678944 | -93.7174444 | 45.2684167 | -93.7189611 | 45.2678944 | -93.7174444 | None |  | Clay | Rigid
43-I-1991 | 43 | MnROAD Low Volume Road | Inside | LANE | 07/11/1991 |  | Jointed Plain Concrete Pavement - Aggregate Type Effects on Durability | 12 inches JPCP - 15 feet Panels on Subgrade |  | 917 | 12 | 5640 | 6250 | 5640 | 5640 | 45.2675 | -93.7174861 | 45.2663111 | -93.7171083 | 45.2675 | -93.7174861 | 45.2663111 | -93.7171083 | None |  | Clay | Rigid
43-O-1991 | 43 | MnROAD Low Volume Road | Outside | LANE | 07/11/1991 |  | Jointed Plain Concrete Pavement - Aggregate Type Effects on Durability | 12 inches JPCP - 15 feet Panels on Subgrade |  | 917 | 12 | 5640 | 6250 | 5640 | 5640 | 45.2675 | -93.7174861 | 45.2663111 | -93.7171083 | 45.2675 | -93.7174861 | 45.2663111 | -93.7171083 | None |  | Clay | Rigid
44-I-1991 | 44 | MnROAD Low Volume Road | Inside | LANE | 07/23/1991 |  | Jointed Plain Concrete Pavement - Cement Type Effects on Durability | 12 inches JPCP - 15 feet Panels on Subgrade |  | 633 | 12 | 21398 | 21905 | 21398 | 21398 | 45.2576028 | -93.6997583 | 45.2574556 | -93.7012972 | 45.2576028 | -93.6997583 | 45.2574556 | -93.7012972 | None |  | Clay | Rigid
44-O-1991 | 44 | MnROAD Low Volume Road | Outside | LANE | 07/23/1991 |  | Jointed Plain Concrete Pavement - Cement Type Effects on Durability | 12 inches JPCP - 15 feet Panels on Subgrade |  | 633 | 12 | 21398 | 21905 | 21398 | 21398 | 45.2576028 | -93.6997583 | 45.2574556 | -93.7012972 | 45.2576028 | -93.6997583 | 45.2574556 | -93.7012972 | None |  | Clay | Rigid
45-I-1991 | 45 | MnROAD Low Volume Road | Inside | LANE | 07/24/1991 |  | Jointed Plain Concrete Pavement - Cement Type Effects on Durability | 12 inches JPCP - 15 feet Panels on Subgrade |  | 633 | 12 | 21905 | 22525 | 21905 | 21905 | 45.2587778 | -93.7008222 | 45.2579861 | -93.6995611 | 45.2587778 | -93.7008222 | 45.2579861 | -93.6995611 | None |  | Clay | Rigid
45-O-1991 | 45 | MnROAD Low Volume Road | Outside | LANE | 07/24/1991 |  | Jointed Plain Concrete Pavement - Cement Type Effects on Durability | 12 inches JPCP - 15 feet Panels on Subgrade |  | 633 | 12 | 21905 | 22525 | 21905 | 21905 | 45.2587778 | -93.7008222 | 45.2579861 | -93.6995611 | 45.2587778 | -93.7008222 | 45.2579861 | -93.6995611 | None |  | Clay | Rigid
46-O-1991 | 46 | MnROAD Low Volume Road | Outside | LANE | 07/23/1991 |  | Jointed Plain Concrete Pavement - Cement Type Effects on Durability | 12 inches JPCP - 15 feet Panels on Subgrade |  | 917 | 12 | 10750 | 22525 | 10750 | 10750 | 45.2585861 | -93.7029111 | 45.2586667 | -93.7011806 | 45.2585861 | -93.7029111 | 45.2586667 | -93.7011806 | None |  | Clay | Rigid
46-I-1991 | 46 | MnROAD Low Volume Road | Inside | LANE | 07/23/1991 |  | Jointed Plain Concrete Pavement - Cement Type Effects on Durability | 12 inches JPCP - 15 feet Panels on Subgrade |  | 917 | 12 | 10750 | 22525 | 10750 | 10750 | 45.2585861 | -93.7029111 | 45.2586667 | -93.7011806 | 45.2585861 | -93.7029111 | 45.2586667 | -93.7011806 | None |  | Clay | Rigid
52-O-2000 | 52 | MnROAD Low Volume Road | Outside | LANE | 06/13/2000 |  | Jointed Plain Concrete Pavement - Alternative Dowel Bar Type Evaluation | 7.5 inches JPCP - 15 feet Panels on Aggregate Base - Various Dowel Bar Types |  | 633 | 13 | 20800 | 21085 | 20800 | 20800 | 45.258427 | -93.7031531 | 45.2579465 | -93.7022808 | 45.258427 | -93.7031531 | 45.2579465 | -93.7022808 | Aggregate |  | Clay | Rigid
52-I-2000 | 52 | MnROAD Low Volume Road | Inside | LANE | 06/13/2000 |  | Jointed Plain Concrete Pavement - Alternative Dowel Bar Type Evaluation | 7.5 inches JPCP - 15 feet Panels on Aggregate Base - Various Dowel Bar Types |  | 633 | 14 | 20800 | 21085 | 20800 | 20800 | 45.258427 | -93.7031531 | 45.2579465 | -93.7022808 | 45.258427 | -93.7031531 | 45.2579465 | -93.7022808 | Aggregate |  | Clay | Rigid
53-OS-2008 | 53 | MnROAD Low Volume Road | Outside Shoulder | SHOULDER | 09/10/2008 |  | Jointed Plain Concrete Pavement - MnDOT 60 Year Long Life Design | Concrete Shoulder |  | 633 | 10 | 21085 | 21200 | 21085 | 21085 | 45.2579465 | -93.7022808 | 45.2577488 | -93.7019193 | 45.2579465 | -93.7022808 | 45.2577488 | -93.7019193 | Aggregate | Aggregate | Clay | Rigid
53-O-2008 | 53 | MnROAD Low Volume Road | Outside | LANE | 09/10/2008 |  | Jointed Plain Concrete Pavement - MnDOT 60 Year Long Life Design | 12 inches JPCP - 15 feet Panels on Aggregate Base |  | 633 | 12 | 21085 | 21200 | 21085 | 21085 | 45.2579465 | -93.7022808 | 45.2577488 | -93.7019193 | 45.2579465 | -93.7022808 | 45.2577488 | -93.7019193 | Aggregate | Aggregate | Clay | Rigid
53-O-2000 | 53 | MnROAD Low Volume Road | Outside | LANE | 06/14/2000 | 09/09/2008 | Jointed Plain Concrete Pavement - Alternative Dowel Bar Type Evaluation | 7.5 inches JPCP - 15 feet Panels on Aggregate Base - No Dowel Bars |  | 633 | 13 | 21085 | 21200 | 21085 | 21085 | 45.2579465 | -93.7022808 | 45.2577488 | -93.7019193 | 45.2579465 | -93.7022808 | 45.2577488 | -93.7019193 | Aggregate |  | Clay | Rigid
53-I-2008 | 53 | MnROAD Low Volume Road | Inside | LANE | 09/10/2008 |  | Jointed Plain Concrete Pavement - MnDOT 60 Year Long Life Design | 12 inches JPCP - 15 feet Panels on Aggregate Base |  | 633 | 12 | 21085 | 21200 | 21085 | 21085 | 45.2579465 | -93.7022808 | 45.2577488 | -93.7019193 | 45.2579465 | -93.7022808 | 45.2577488 | -93.7019193 | Aggregate | Aggregate | Clay | Rigid
53-I-2000 | 53 | MnROAD Low Volume Road | Inside | LANE | 06/14/2000 | 09/09/2008 | Jointed Plain Concrete Pavement - Alternative Dowel Bar Type Evaluation | 7.5 inches JPCP - 15 feet Panels on Aggregate Base - No Dowel Bars |  | 633 | 14 | 21085 | 21200 | 21085 | 21085 | 45.2579465 | -93.7022808 | 45.2577488 | -93.7019193 | 45.2579465 | -93.7022808 | 45.2577488 | -93.7019193 | Aggregate |  | Clay | Rigid
53-IS-2008 | 53 | MnROAD Low Volume Road | Inside Shoulder | SHOULDER | 09/10/2008 |  | Jointed Plain Concrete Pavement - MnDOT 60 Year Long Life Design | Concrete Shoulder |  | 633 | 8 | 21085 | 21200 | 21085 | 21085 | 45.2579465 | -93.7022808 | 45.2577488 | -93.7019193 | 45.2579465 | -93.7022808 | 45.2577488 | -93.7019193 | Aggregate | Aggregate | Clay | Rigid
54-I-2004 | 54 | MnROAD Low Volume Road | Inside | LANE | 10/22/2004 |  | Jointed Plain Concrete Pavement - Mesabi Select Aggregate | 7.5 inches JPCP - 15 feet Panels on Aggregate Base - Mesabi Select Aggregate Concrete Mix |  | 633 | 12 | 21200 | 21398 | 21200 | 21200 | 45.2577488 | -93.7019193 | 45.2574225 | -93.7013179 | 45.2577488 | -93.7019193 | 45.2574225 | -93.7013179 | Aggregate |  | Clay | Rigid
54-O-2004 | 54 | MnROAD Low Volume Road | Outside | LANE | 10/22/2004 |  | Jointed Plain Concrete Pavement - Mesabi Select Aggregate | 7.5 inches JPCP - 15 feet Panels on Aggregate Base - Mesabi Select Aggregate Concrete Mix |  | 633 | 12 | 21200 | 21398 | 21200 | 21200 | 45.2577488 | -93.7019193 | 45.2574225 | -93.7013179 | 45.2577488 | -93.7019193 | 45.2574225 | -93.7013179 | Aggregate |  | Clay | Rigid
85-O-2008 | 85 | MnROAD Low Volume Road | Outside | LANE | 08/23/2008 | 07/13/2017 | Pervious Concrete Pavement Performance | 7 inches Jointed Pervious Concrete on RR Ballast Base on Sand Subgrade |  | 633 | 13 | 16367.5 | 16594 | 16367.5 | 16367.5 | 45.2658581 | -93.7167753 | 45.2654792 | -93.7160783 | 45.2658581 | -93.7167753 | 45.2654792 | -93.7160783 | Stone | Aggregate | Sand | Rigid
85-I-2008 | 85 | MnROAD Low Volume Road | Inside | LANE | 08/23/2008 | 07/13/2017 | Pervious Concrete Pavement Performance | 7 inches Jointed Pervious Concrete on RR Ballast Base on Sand Subgrade |  | 633 | 13 | 16367.5 | 16594 | 16367.5 | 16367.5 | 45.2658581 | -93.7167753 | 45.2654792 | -93.7160783 | 45.2658581 | -93.7167753 | 45.2654792 | -93.7160783 | Stone | Aggregate | Sand | Rigid
89-O-2008 | 89 | MnROAD Low Volume Road | Outside | LANE | 09/10/2008 | 07/13/2017 | Pervious Concrete Pavement Performance | 7 inches Jointed Pervious Concrete on RR Ballast Base on Clay Subgrade |  | 633 | 13 | 17272 | 17497.5 | 17272 | 17272 | 45.2879306 | -93.7574083 | 45.2639664 | -93.7132958 | 45.264345 | -93.7139919 | 45.2639677 | -93.713298 | Stone | Aggregate | Clay | Rigid
89-I-2008 | 89 | MnROAD Low Volume Road | Inside | LANE | 09/10/2008 | 07/13/2017 | Pervious Concrete Pavement Performance | 7 inches Jointed Pervious Concrete on RR Ballast Base on Clay Subgrade |  | 633 | 13 | 17272 | 17497.5 | 17272 | 17272 | 45.2879306 | -93.7574083 | 45.2639664 | -93.7132958 | 45.264345 | -93.7139919 | 45.2639677 | -93.713298 | Stone | Aggregate | Clay | Rigid
124-I-2017 | 124 | MnROAD Low Volume Road | Inside | LANE | 06/20/2017 |  | Concrete Pavement - Impacts of Early Traffic Loading on Performance | 6 inches JPCP- 15 feet Panels on Aggregate Base |  | 633 | 12 | 15800 | 15930 | 15800 | 15800 | 45.2667853 | -93.718546 | 45.2665696 | -93.7181422 | 45.2667853 | -93.718546 | 45.2665696 | -93.7181422 | Aggregate |  | Sand | Rigid
124-O-2017 | 124 | MnROAD Low Volume Road | Outside | LANE | 06/20/2017 |  | Concrete Pavement - Impacts of Early Traffic Loading on Performance | 6 inches JPCP- 15 feet Panels on Aggregate Base |  | 633 | 12 | 15800 | 15930 | 15800 | 15800 | 45.2667853 | -93.718546 | 45.2665696 | -93.7181422 | 45.2667853 | -93.718546 | 45.2665696 | -93.7181422 | Aggregate |  | Sand | Rigid
138-O-2017 | 138 | MnROAD Low Volume Road | Outside | LANE | 06/21/2017 |  | Concrete Pavement with Reduced Cementitious Material | 8 inches JPCP- 15 feet Panels on Aggregate Base - 500 pcy Cementitious |  | 917 | 12 | 9172 | 9412.5 | 9172 | 9172 | 45.2613528 | -93.7079374 | 45.2609502 | -93.7072022 | 45.2613528 | -93.7079374 | 45.260915 | -93.7072003 | Aggregate |  | Clay | Rigid
138-I-2017 | 138 | MnROAD Low Volume Road | Inside | LANE | 06/21/2017 |  | Concrete Pavement with Reduced Cementitious Material | 8 inches JPCP- 15 feet Panels on Aggregate Base - 500 pcy Cementitious |  | 917 | 12 | 9172 | 9412.5 | 9172 | 9172 | 45.2613528 | -93.7079374 | 45.2609502 | -93.7072022 | 45.2613528 | -93.7079374 | 45.260915 | -93.7072003 | Aggregate |  | Clay | Rigid
139-I-2017 | 139 | MnROAD Low Volume Road | Inside | LANE | 06/19/2017 | 09/30/2020 | Ultra Thin Fiber Reinforced Concrete Pavement Performance | 3 inches Jointed Fiber Reinforced Concrete - 6 feet x 6 feet Panels on Aggregate Base |  | 917 | 12 | 9690 | 9965.5 | 9690 | 9690 | 45.260488 | -93.7063465 | 45.2600271 | -93.7054988 | 45.260488 | -93.7063465 | 45.2600271 | -93.7054988 | Aggregate |  | Clay | Rigid
139-O-2017 | 139 | MnROAD Low Volume Road | Outside | LANE | 06/19/2017 | 09/30/2020 | Ultra Thin Fiber Reinforced Concrete Pavement Performance | 3 inches Jointed Fiber Reinforced Concrete - 6 feet x 6 feet Panels on Aggregate Base |  | 917 | 12 | 9690 | 9965.5 | 9690 | 9690 | 45.260488 | -93.7063465 | 45.2600271 | -93.7054988 | 45.260488 | -93.7063465 | 45.2600271 | -93.7054988 | Aggregate |  | Clay | Rigid
140-I-2013 | 140 | MnROAD Low Volume Road | Inside | LANE | 06/06/2013 |  | Ultra Thin Unbonded Concrete Overlay on Concrete Performance | 3 inches Jointed Fiber Reinforced Concrete- 6 feet x 6 feet Panels on 8 oz Nonwoven Geotextile Fabric Interlayer on Existing JPCP |  | 917 | 12 | 10216 | 10475 | 10183 | 10183 | 45.2595504 | -93.7046236 | 45.2591741 | -93.7039326 | 45.2595564 | -93.7047019 | 45.2591741 | -93.7039326 | Concrete | Aggregate | Clay | Rigid
140-O-2013 | 140 | MnROAD Low Volume Road | Outside | LANE | 06/06/2013 |  | Ultra Thin Unbonded Concrete Overlay on Concrete Performance | 3 inches Jointed Fiber Reinforced Concrete- 6 feet x 6 feet Panels on 8 oz Nonwoven Geotextile Fabric Interlayer on Existing JPCP |  | 917 | 12 | 10216 | 10475 | 10183 | 10183 | 45.2595504 | -93.7046236 | 45.2591741 | -93.7039326 | 45.2595564 | -93.7047019 | 45.2591741 | -93.7039326 | Concrete | Aggregate | Clay | Rigid
224-I-2017 | 224 | MnROAD Low Volume Road | Inside | LANE | 06/20/2017 |  | Concrete Pavement - Impacts of Early Traffic Loading on Performance | 6 inches JPCP- 15 feet Panels on Aggregate Base |  | 633 | 12 | 15930 | 16050 | 15930 | 15930 | 45.2665696 | -93.7181422 | 45.2520564 | -93.6916488 | 45.2665696 | -93.7181422 | 45.2663686 | -93.7177742 | Aggregate |  | Sand | Rigid
224-O-2017 | 224 | MnROAD Low Volume Road | Outside | LANE | 06/20/2017 |  | Concrete Pavement - Impacts of Early Traffic Loading on Performance | 6 inches JPCP- 15 feet Panels on Aggregate Base |  | 633 | 12 | 15930 | 16050 | 15930 | 15930 | 45.2665696 | -93.7181422 | 45.2663686 | -93.7177742 | 45.2665696 | -93.7181422 | 45.2663686 | -93.7177742 | Aggregate |  | Sand | Rigid
238-O-2017 | 238 | MnROAD Low Volume Road | Outside | LANE | 07/09/2017 |  | Jointed Concrete Pavement - Reduced Cementitious Material in Optimized Concrete Mixtures | 8 inches JPCP- 15 feet Panels on Aggregate Base - 470 pcy Cementitious |  | 917 | 12 | 9427 | 9682 | 9420 | 9420 | 45.2609256 | -93.7071572 | 45.2605007 | -93.7063707 | 45.260915 | -93.7072003 | 45.260488 | -93.7063465 | None |  | Clay | Rigid
238-I-2017 | 238 | MnROAD Low Volume Road | Inside | LANE | 07/09/2017 |  | Jointed Concrete Pavement - Reduced Cementitious Material in Optimized Concrete Mixtures | 8 inches JPCP- 15 feet Panels on Aggregate Base - 470 pcy Cementitious |  | 917 | 12 | 9427 | 9682 | 9420 | 9420 | 45.2609256 | -93.7071572 | 45.2605007 | -93.7063707 | 45.260915 | -93.7072003 | 45.260488 | -93.7063465 | None |  | Clay | Rigid
239-I-2017 | 239 | MnROAD Low Volume Road | Inside | LANE | 06/19/2017 |  | Ultra Thin Fiber Reinforced Concrete Pavement Performance | 4 inches Jointed Fiber Reinforced Concrete- 6 feet x 6 feet Panels on Aggregate Base |  | 917 | 12 | 9965.5 | 10224 | 9965.5 | 9965.5 | 45.2600271 | -93.7054988 | 45.2595944 | -93.7047045 | 45.2600271 | -93.7054988 | 45.2595556 | -93.7047003 | Aggregate |  | Clay | Rigid
239-O-2017 | 239 | MnROAD Low Volume Road | Outside | LANE | 06/19/2017 |  | Ultra Thin Fiber Reinforced Concrete Pavement Performance | 4 inches Jointed Fiber Reinforced Concrete- 6 feet x 6 feet Panels on Aggregate Base |  | 917 | 12 | 9965.5 | 10224 | 9965.5 | 9965.5 | 45.2600271 | -93.7054988 | 45.2595944 | -93.7047045 | 45.2600271 | -93.7054988 | 45.2595556 | -93.7047003 | Aggregate |  | Clay | Rigid
240-I-2013 | 240 | MnROAD Low Volume Road | Inside | LANE | 06/06/2013 |  | Ultra Thin Unbonded Concrete Overlay on Concrete Performance | 3 inches Jointed Fiber Reinforced Concrete- 6 feet x 6 feet Panels on 15 oz Nonwoven Geotextile Fabric Interlayer on Existing JPCP |  | 917 | 12 | 10475 | 10691 | 10475 | 10475 | 45.2591741 | -93.7039326 | 45.2587819 | -93.7032119 | 45.2591741 | -93.7039326 | 45.2587596 | -93.7031673 | Concrete | Aggregate | Clay | Rigid
240-O-2013 | 240 | MnROAD Low Volume Road | Outside | LANE | 06/06/2013 |  | Ultra Thin Unbonded Concrete Overlay on Concrete Performance | 3 inches Jointed Fiber Reinforced Concrete- 6 feet x 6 feet Panels on 15 oz Nonwoven Geotextile Fabric Interlayer on Existing JPCP |  | 917 | 12 | 10475 | 10691 | 10475 | 10475 | 45.2591741 | -93.7039326 | 45.2587819 | -93.7032119 | 45.2591741 | -93.7039326 | 45.2587596 | -93.7031673 | Concrete | Aggregate | Clay | Rigid
324-O-2017 | 324 | MnROAD Low Volume Road | Outside | LANE | 06/20/2017 |  | Concrete Pavement - Impacts of Early Traffic Loading on Performance | 6 inches JPCP - 15 feet Panels on Aggregate Base |  | 633 | 12 | 16050 | 16170 | 16050 | 16050 | 45.2663686 | -93.7177742 | 45.2661693 | -93.7174036 | 45.2663686 | -93.7177742 | 45.2661693 | -93.7174036 | Aggregate |  | Sand | Rigid
324-I-2017 | 324 | MnROAD Low Volume Road | Inside | LANE | 06/20/2017 |  | Concrete Pavement - Impacts of Early Traffic Loading on Performance | 6 inches JPCP - 15 feet Panels on Aggregate Base |  | 633 | 12 | 16050 | 16170 | 16050 | 16050 | 45.2663686 | -93.7177742 | 45.2661693 | -93.7174036 | 45.2663686 | -93.7177742 | 45.2661693 | -93.7174036 | Aggregate |  | Sand | Rigid
424-I-2017 | 424 | MnROAD Low Volume Road | Inside | LANE | 06/20/2017 |  | Concrete Pavement - Impacts of Early Traffic Loading on Performance | 6 inches JPCP - 15 feet Panels on Aggregate Base |  | 633 | 12 | 16170 | 16290 | 16170 | 16170 | 45.2661693 | -93.7174036 | 45.2659679 | -93.7170353 | 45.2661693 | -93.7174036 | 45.2659679 | -93.7170353 | Aggregate |  | Sand | Rigid
424-O-2017 | 424 | MnROAD Low Volume Road | Outside | LANE | 06/20/2017 |  | Concrete Pavement - Impacts of Early Traffic Loading on Performance | 6 inches JPCP - 15 feet Panels on Aggregate Base |  | 633 | 12 | 16170 | 16290 | 16170 | 16170 | 45.2661693 | -93.7174036 | 45.2659679 | -93.7170353 | 45.2661693 | -93.7174036 | 45.2659679 | -93.7170353 | Aggregate |  | Sand | Rigid
524-I-2017 | 524 | MnROAD Low Volume Road | Inside | LANE | 06/20/2017 |  | Concrete Pavement - Impacts of Early Traffic Loading on Performance | 6 inches JPCP- 15 feet Panels on Aggregate Base |  | 633 | 12 | 16290 | 16350 | 16290 | 16290 | 45.2659679 | -93.7170353 | 45.2658671 | -93.7168509 | 45.2659679 | -93.7170353 | 45.2658671 | -93.7168509 | Aggregate |  | Sand | Rigid
524-O-2017 | 524 | MnROAD Low Volume Road | Outside | LANE | 06/20/2017 |  | Concrete Pavement - Impacts of Early Traffic Loading on Performance | 6 inches JPCP- 15 feet Panels on Aggregate Base |  | 633 | 12 | 16290 | 16350 | 16290 | 16290 | 45.2659679 | -93.7170353 | 45.2658671 | -93.7168509 | 45.2659679 | -93.7170353 | 45.2658671 | -93.7168509 | Aggregate |  | Sand | Rigid
624-I-2017 | 624 | MnROAD Low Volume Road | Inside | LANE | 06/20/2017 |  | Concrete Pavement - Impacts of Early Traffic Loading on Performance | 6 inches JPCP - 15 feet Panel on Aggregate Base - Surface Damage |  | 633 | 12 | 16350 | 16368 | 16350 | 16350 | 45.2658671 | -93.7168509 | 45.2658371 | -93.7167953 | 45.2658671 | -93.7168509 | 45.2658371 | -93.7167953 | Aggregate |  | Sand | Rigid
624-O-2017 | 624 | MnROAD Low Volume Road | Outside | LANE | 06/20/2017 |  | Concrete Pavement - Impacts of Early Traffic Loading on Performance | 6 inches JPCP - 15 feet Panel on Aggregate Base - Surface Damage |  | 633 | 12 | 16350 | 16368 | 16350 | 16350 | 45.2658671 | -93.7168509 | 45.2658371 | -93.7167953 | 45.2658671 | -93.7168509 | 45.2658371 | -93.7167953 | Aggregate |  | Sand | Rigid

## SECTION_LANE_LAYERS_MV
SECTION_ID | CELL | LANE_NAME | LAYER_NUM | BASIC_MATERIAL | DESCRIPTION | LANE_SURFACE | LAYER_THICKNESS_MM | LAYER_THICKNESS_IN | CONSTRUCT_START_DATE | CONSTRUCT_END_DATE | LAYER_DEMOLISHED_DATE | LAYER_ID | LAYER_ID_BEFORE | MATERIAL_ID
32-I-2000 | 32 | Inside | 1 | Clay | Clay - Subgrade - R=12 | Rigid | 0 | 0 | 09/27/1990 | 08/11/1992 |  | 28513 | 903 | 24
32-I-2000 | 32 | Inside | 2 | Aggregate | Class 1 Coarse gradation for MnROAD - Base and Surface | Rigid | 152 | 6 | 09/01/1993 | 09/01/1993 |  | 28514 | 904 | 1
32-I-2000 | 32 | Inside | 3 | Aggregate | Class 1 Fine gradation for MnROAD - Base and Surface | Rigid | 25 | 1 | 09/01/1993 | 06/14/2000 |  | 28515 | 16010 | 2
32-I-2000 | 32 | Inside | 4 | Concrete | Concrete - MnDOT mix -35% Ground Granulated Blast Furnace Slag | Rigid | 127 | 5 | 06/16/2000 | 06/16/2000 |  | 28516 |  | 132
32-I-2013 | 32 | Inside | 1 | Clay | Clay - Subgrade - R=12 | Rigid | 0 | 0 | 09/27/1990 | 08/11/1992 |  | 31013 | 28513 | 24
32-I-2013 | 32 | Inside | 2 | Aggregate | Class 1 Coarse gradation for MnROAD - Base and Surface | Rigid | 152 | 6 | 09/01/1993 | 09/01/1993 |  | 31014 | 28514 | 1
32-I-2013 | 32 | Inside | 3 | Aggregate | Class 1 Fine gradation for MnROAD - Base and Surface | Rigid | 25 | 1 | 09/01/1993 | 06/14/2000 |  | 31015 | 28515 | 2
32-I-2013 | 32 | Inside | 4 | Concrete | Concrete - MnDOT mix -35% Ground Granulated Blast Furnace Slag | Rigid | 120 | 4.75 | 11/01/2013 | 11/01/2013 |  | 31016 | 28516 | 132
32-O-2000 | 32 | Outside | 1 | Clay | Clay - Subgrade - R=12 | Rigid | 0 | 0 | 09/27/1990 | 08/11/1992 |  | 28221 | 900 | 24
32-O-2000 | 32 | Outside | 2 | Aggregate | Class 1 Coarse gradation for MnROAD - Base and Surface | Rigid | 152 | 6 | 09/01/1993 | 09/01/1993 |  | 28222 | 901 | 1
32-O-2000 | 32 | Outside | 3 | Aggregate | Class 1 Fine gradation for MnROAD - Base and Surface | Rigid | 25 | 1 | 09/01/1993 | 06/14/2000 |  | 21213 | 16011 | 2
32-O-2000 | 32 | Outside | 4 | Concrete | Concrete - MnDOT mix -35% Ground Granulated Blast Furnace Slag | Rigid | 127 | 5 | 06/16/2000 | 06/16/2000 |  | 16138 |  | 132
32-O-2013 | 32 | Outside | 1 | Clay | Clay - Subgrade - R=12 | Rigid | 0 | 0 | 09/27/1990 | 08/11/1992 |  | 28509 | 28221 | 24
32-O-2013 | 32 | Outside | 2 | Aggregate | Class 1 Coarse gradation for MnROAD - Base and Surface | Rigid | 152 | 6 | 09/01/1993 | 09/01/1993 |  | 28510 | 28222 | 1
32-O-2013 | 32 | Outside | 3 | Aggregate | Class 1 Fine gradation for MnROAD - Base and Surface | Rigid | 25 | 1 | 09/01/1993 | 06/14/2000 |  | 28511 | 21213 | 2
32-O-2013 | 32 | Outside | 4 | Concrete | Concrete - MnDOT mix -35% Ground Granulated Blast Furnace Slag | Rigid | 120 | 4.75 | 06/16/2000 | 06/16/2000 |  | 28512 | 16138 | 132
36-I-1991 | 36 | Inside | 1 | Sand | Sand - Subgrade - R=70 | Rigid | 0 | 0 | 09/30/1991 | 08/18/1992 |  | 1006 |  | 23
36-I-1991 | 36 | Inside | 2 | Aggregate | Class 5 Special gradation for MnROAD - Base | Rigid | 127 | 5 | 09/06/1993 | 09/06/1993 |  | 1007 |  | 7
36-I-1991 | 36 | Inside | 3 | Concrete | Concrete - MnROAD Phase 1 - Control Mix | Rigid | 165 | 6.5 | 09/19/1993 | 09/19/1993 |  | 1008 |  | 39
36-O-1991 | 36 | Outside | 1 | Sand | Sand - Subgrade - R=70 | Rigid | 0 | 0 | 09/30/1991 | 08/18/1992 |  | 1010 |  | 23
36-O-1991 | 36 | Outside | 2 | Aggregate | Class 5 Special gradation for MnROAD - Base | Rigid | 127 | 5 | 09/06/1993 | 09/06/1993 |  | 1011 |  | 7
36-O-1991 | 36 | Outside | 3 | Concrete | Concrete - MnROAD Phase 1 - Control Mix | Rigid | 165 | 6.5 | 09/19/1993 | 09/19/1993 |  | 1012 |  | 39
37-I-1991 | 37 | Inside | 1 | Sand | Sand - Subgrade - R=70 | Rigid | 0 | 0 | 09/30/1991 | 08/18/1992 |  | 1021 |  | 23
37-I-1991 | 37 | Inside | 2 | Aggregate | Class 5 Special gradation for MnROAD - Base | Rigid | 127 | 5 | 08/19/1992 | 06/09/1993 |  | 1022 |  | 7
37-I-1991 | 37 | Inside | 3 | Concrete | Concrete - MnROAD Phase 1 - Control Mix | Rigid | 165 | 6.5 | 07/19/1993 | 07/19/1993 |  | 1023 |  | 39
37-O-1991 | 37 | Outside | 1 | Sand | Sand - Subgrade - R=70 | Rigid | 0 | 0 | 09/30/1991 | 08/18/1992 |  | 1025 |  | 23
37-O-1991 | 37 | Outside | 2 | Aggregate | Class 5 Special gradation for MnROAD - Base | Rigid | 127 | 5 | 08/19/1992 | 06/09/1993 |  | 1026 |  | 7
37-O-1991 | 37 | Outside | 3 | Concrete | Concrete - MnROAD Phase 1 - Control Mix | Rigid | 165 | 6.5 | 07/19/1993 | 07/19/1993 |  | 1027 |  | 39
37-O-2007 | 37 | Outside | 1 | Sand | Sand - Subgrade - R=70 | Rigid | 0 | 0 | 09/30/1991 | 08/18/1992 |  | 28517 | 1025 | 23
37-O-2007 | 37 | Outside | 2 | Aggregate | Class 5 Special gradation for MnROAD - Base | Rigid | 127 | 5 | 08/19/1992 | 06/09/1993 |  | 28518 | 1026 | 7
37-O-2007 | 37 | Outside | 3 | Concrete | Concrete - MnROAD Phase 1 - Control Mix | Rigid | 159 | 6.25 | 06/20/2007 | 06/20/2007 |  | 28519 | 1027 | 39
38-I-1990 | 38 | Inside | 1 | Clay | Clay - Subgrade - R=12 | Rigid | 0 | 0 | 07/10/1990 | 08/19/1992 | 06/20/2017 | 1036 |  | 24
38-I-1990 | 38 | Inside | 2 | Aggregate | Class 5 Special gradation for MnROAD - Base | Rigid | 127 | 5 | 08/20/1992 | 06/09/1993 | 06/20/2017 | 1037 |  | 7
38-I-1990 | 38 | Inside | 3 | Concrete | Concrete - MnROAD Phase 1 - Control Mix | Rigid | 165 | 6.5 | 07/19/1993 | 07/19/1993 | 06/20/2017 | 1038 |  | 39
38-I-2010 | 38 | Inside | 1 | Clay | Clay - Subgrade - R=12 | Rigid | 0 | 0 | 07/10/1990 | 08/19/1992 | 06/20/2017 | 31018 | 1036 | 24
38-I-2010 | 38 | Inside | 2 | Aggregate | Class 5 Special gradation for MnROAD - Base | Rigid | 127 | 5 | 08/20/1992 | 06/09/1993 | 06/20/2017 | 31019 | 1037 | 7
38-I-2010 | 38 | Inside | 3 | Concrete | Concrete - MnROAD Phase 1 - Control Mix | Rigid | 165 | 6.5 | 07/19/1993 | 07/19/1993 | 06/20/2017 | 31020 | 1038 | 39
38-I-2010 | 38 | Inside | 4 | Clay | St. Michael native subgrade | Rigid | 0 | 0 | 11/02/2010 | 11/02/2010 | 06/20/2017 | 22126 |  | 26136
38-O-1990 | 38 | Outside | 1 | Clay | Clay - Subgrade - R=12 | Rigid | 0 | 0 | 07/10/1990 | 08/19/1992 | 06/20/2017 | 1040 |  | 24
38-O-1990 | 38 | Outside | 2 | Aggregate | Class 5 Special gradation for MnROAD - Base | Rigid | 127 | 5 | 08/20/1992 | 06/09/1993 | 06/20/2017 | 1041 |  | 7
38-O-1990 | 38 | Outside | 3 | Concrete | Concrete - MnROAD Phase 1 - Control Mix | Rigid | 165 | 6.5 | 07/19/1993 | 07/19/1993 | 06/20/2017 | 1042 |  | 39
39-I-1990 | 39 | Inside | 1 | Clay | Clay - Subgrade - R=12 | Rigid | 0 | 0 | 07/10/1990 | 08/19/1992 | 06/17/2017 | 1051 |  | 24
39-I-1990 | 39 | Inside | 2 | Aggregate | Class 5 Special gradation for MnROAD - Base | Rigid | 127 | 5 | 08/20/1992 | 06/09/1993 | 06/17/2017 | 1052 |  | 7
39-I-1990 | 39 | Inside | 3 | Concrete | Concrete - MnROAD Phase 1 - Control Mix | Rigid | 165 | 6.5 | 07/19/1993 | 07/19/1993 | 06/17/2017 | 1053 |  | 39
39-I-2008 | 39 | Inside | 1 | Clay | Clay - Subgrade - R=12 | Rigid | 0 | 0 | 07/10/1990 | 08/19/1992 | 06/17/2017 | 28237 | 1051 | 24
39-I-2008 | 39 | Inside | 2 | Aggregate | Class 5 Special gradation for MnROAD - Base | Rigid | 127 | 5 | 08/20/1992 | 06/09/1993 | 06/17/2017 | 28238 | 1052 | 7
39-I-2008 | 39 | Inside | 3 | Concrete | Concrete - MnROAD Phase 1 - Control Mix | Rigid | 165 | 6.5 | 07/19/1993 | 07/19/1993 | 06/17/2017 | 28239 | 1053 | 39
39-I-2008 | 39 | Inside | 4 | Pervious Concrete | Concrete Overlay Mix - Pervious Concrete | Rigid | 102 | 4 | 10/01/2008 | 10/17/2008 | 06/17/2017 | 16279 |  | 123
39-O-1990 | 39 | Outside | 1 | Clay | Clay - Subgrade - R=12 | Rigid | 0 | 0 | 07/10/1990 | 08/19/1992 | 06/17/2017 | 1055 |  | 24
39-O-1990 | 39 | Outside | 2 | Aggregate | Class 5 Special gradation for MnROAD - Base | Rigid | 127 | 5 | 08/20/1992 | 06/09/1993 | 06/17/2017 | 1056 |  | 7
39-O-1990 | 39 | Outside | 3 | Concrete | Concrete - MnROAD Phase 1 - Control Mix | Rigid | 165 | 6.5 | 07/19/1993 | 07/19/1993 | 06/17/2017 | 1057 |  | 39
39-O-2008 | 39 | Outside | 1 | Clay | Clay - Subgrade - R=12 | Rigid | 0 | 0 | 07/10/1990 | 08/19/1992 | 06/17/2017 | 28243 | 1055 | 24
39-O-2008 | 39 | Outside | 2 | Aggregate | Class 5 Special gradation for MnROAD - Base | Rigid | 127 | 5 | 08/20/1992 | 06/09/1993 | 06/17/2017 | 28244 | 1056 | 7
39-O-2008 | 39 | Outside | 3 | Concrete | Concrete - MnROAD Phase 1 - Control Mix | Rigid | 165 | 6.5 | 07/19/1993 | 07/19/1993 | 06/17/2017 | 28245 | 1057 | 39
39-O-2008 | 39 | Outside | 4 | Pervious Concrete | Concrete Overlay Mix - Pervious Concrete | Rigid | 102 | 4 | 10/01/2008 | 10/17/2008 | 06/17/2017 | 16278 |  | 123
40-I-1991 | 40 | Inside | 1 | Clay | Clay - Subgrade - R=12 | Rigid | 0 | 0 | 07/10/1991 | 08/19/1992 |  | 1066 |  | 24
40-I-1991 | 40 | Inside | 2 | Aggregate | Class 5 Special gradation for MnROAD - Base | Rigid | 127 | 5 | 08/19/1992 | 06/09/1993 |  | 1067 |  | 7
40-I-1991 | 40 | Inside | 3 | Concrete | Concrete - MnROAD Phase 1 - Control Mix | Rigid | 193 | 7.6 | 07/19/1993 | 07/19/1993 |  | 1068 |  | 39
40-O-1991 | 40 | Outside | 1 | Clay | Clay - Subgrade - R=12 | Rigid | 0 | 0 | 07/10/1991 | 08/19/1992 |  | 1070 |  | 24
40-O-1991 | 40 | Outside | 2 | Aggregate | Class 5 Special gradation for MnROAD - Base | Rigid | 127 | 5 | 08/19/1992 | 07/09/1993 |  | 1071 |  | 7
40-O-1991 | 40 | Outside | 3 | Concrete | Concrete - MnROAD Phase 1 - Control Mix | Rigid | 193 | 7.6 | 07/19/1993 | 07/19/1993 |  | 1072 |  | 39
41-I-1991 | 41 | Inside | 1 | Clay | Clay - Subgrade - R=12 | Rigid | 0 | 0 | 08/29/1991 | 07/15/1993 |  | 16951 |  | 24
41-I-1991 | 41 | Inside | 2 | Concrete | Concrete - MnROAD Phase 1 - Special Mix 1 - New Ulm Quartzite Aggregates for -3/4 Sieve | Rigid | 305 | 12 | 07/16/1993 | 07/16/1993 |  | 16949 |  | 127
41-O-1991 | 41 | Outside | 1 | Clay | Clay - Subgrade - R=12 | Rigid | 0 | 0 | 08/29/1991 | 07/15/1993 |  | 16950 |  | 24
41-O-1991 | 41 | Outside | 2 | Concrete | Concrete - MnROAD Phase 1 - Special Mix 1 - New Ulm Quartzite Aggregates for -3/4 Sieve | Rigid | 305 | 12 | 07/16/1993 | 07/16/1993 |  | 16948 |  | 127
42-I-1991 | 42 | Inside | 1 | Clay | Clay - Subgrade - R=12 | Rigid | 0 | 0 | 09/24/1991 | 07/15/1993 |  | 16966 |  | 24
42-I-1991 | 42 | Inside | 2 | Concrete | Concrete - MnROAD Phase 1 - Special Mix 2 - Northern Con Agg Aggregates for -3/4 Sieve | Rigid | 305 | 12 | 07/16/1993 | 07/16/1993 |  | 16968 |  | 128
42-O-1991 | 42 | Outside | 1 | Clay | Clay - Subgrade - R=12 | Rigid | 0 | 0 | 09/24/1991 | 07/15/1993 |  | 16965 |  | 24
42-O-1991 | 42 | Outside | 2 | Concrete | Concrete - MnROAD Phase 1 - Special Mix 2 - Northern Con Agg Aggregates for -3/4 Sieve | Rigid | 305 | 12 | 07/16/1993 | 07/16/1993 |  | 16967 |  | 128
43-I-1991 | 43 | Inside | 1 | Clay | Clay - Subgrade - R=12 | Rigid | 0 | 0 | 07/11/1991 | 07/15/1993 |  | 16983 |  | 24
43-I-1991 | 43 | Inside | 2 | Concrete | Concrete - MnROAD Phase 1 - Special Mix 3 - Shiely Lakeland Aggregates for -3/4 Minus Sieve | Rigid | 305 | 12 | 07/16/1993 | 07/16/1993 |  | 16985 |  | 129
43-O-1991 | 43 | Outside | 1 | Clay | Clay - Subgrade - R=12 | Rigid | 0 | 0 | 07/11/1991 | 07/15/1993 |  | 16982 |  | 24
43-O-1991 | 43 | Outside | 2 | Concrete | Concrete - MnROAD Phase 1 - Special Mix 3 - Shiely Lakeland Aggregates for -3/4 Minus Sieve | Rigid | 305 | 12 | 07/16/1993 | 07/16/1993 |  | 16984 |  | 129
44-I-1991 | 44 | Inside | 1 | Clay | Clay - Subgrade - R=12 | Rigid | 0 | 0 | 07/23/1991 | 07/15/1993 |  | 16999 |  | 24
44-I-1991 | 44 | Inside | 2 | Concrete | Concrete - MnROAD Phase 1 - Special Mix 4 - Additional Cement Added for High Early Strength | Rigid | 305 | 12 | 07/18/1993 | 07/18/1993 |  | 17001 |  | 130
44-O-1991 | 44 | Outside | 1 | Clay | Clay - Subgrade - R=12 | Rigid | 0 | 0 | 07/23/1991 | 07/15/1993 |  | 17000 |  | 24
44-O-1991 | 44 | Outside | 2 | Concrete | Concrete - MnROAD Phase 1 - Special Mix 4 - Additional Cement Added for High Early Strength | Rigid | 305 | 12 | 07/18/1993 | 07/18/1993 |  | 17002 |  | 130
45-I-1991 | 45 | Inside | 1 | Clay | Clay - Subgrade - R=12 | Rigid | 0 | 0 | 07/24/1991 | 07/15/1993 |  | 17016 |  | 24
45-I-1991 | 45 | Inside | 2 | Concrete | Concrete - MnROAD Phase 1 - Special Mix 5 - Type 3 Cement | Rigid | 305 | 12 | 07/18/1993 | 07/18/1993 |  | 17018 |  | 131
45-O-1991 | 45 | Outside | 1 | Clay | Clay - Subgrade - R=12 | Rigid | 0 | 0 | 07/24/1991 | 07/15/1993 |  | 17017 |  | 24
45-O-1991 | 45 | Outside | 2 | Concrete | Concrete - MnROAD Phase 1 - Special Mix 5 - Type 3 Cement | Rigid | 305 | 12 | 07/18/1993 | 07/18/1993 |  | 17019 |  | 131
46-I-1991 | 46 | Inside | 1 | Clay | Clay - Subgrade - R=12 | Rigid | 0 | 0 | 07/23/1991 | 07/15/1993 |  | 17034 |  | 24
46-I-1991 | 46 | Inside | 2 | Concrete | Concrete - MnROAD Phase 1 - Control Mix | Rigid | 305 | 12 | 07/18/1993 | 07/18/1993 |  | 17036 |  | 39
46-O-1991 | 46 | Outside | 1 | Clay | Clay - Subgrade - R=12 | Rigid | 0 | 0 | 07/23/1991 | 07/15/1993 |  | 17033 |  | 24
46-O-1991 | 46 | Outside | 2 | Concrete | Concrete - MnROAD Phase 1 - Control Mix | Rigid | 305 | 12 | 07/18/1993 | 07/18/1993 |  | 17035 |  | 39
52-I-2000 | 52 | Inside | 2 | Aggregate | Class 4 Special gradation for MnROAD - Base | Rigid | 127 | 5 | 06/15/2000 | 06/16/2000 |  | 16033 |  | 5
52-I-2000 | 52 | Inside | 3 | Concrete | Concrete - MnDOT Standard Concrete Mix - Year 2000 Specification | Rigid | 191 | 7.5 | 06/30/2000 | 06/30/2000 |  | 16088 |  | 16931
52-O-2000 | 52 | Outside | 1 | Clay | Clay - Subgrade - R=12 | Rigid | 0 | 0 | 06/13/2000 | 06/14/2000 |  | 16030 |  | 24
52-O-2000 | 52 | Outside | 2 | Aggregate | Class 4 Special gradation for MnROAD - Base | Rigid | 127 | 5 | 06/15/2000 | 06/16/2000 |  | 16034 |  | 5
52-O-2000 | 52 | Outside | 3 | Concrete | Concrete - MnDOT Standard Concrete Mix - Year 2000 Specification | Rigid | 191 | 7.5 | 06/30/2000 | 06/30/2000 |  | 16089 |  | 16931
52-I-2000 | 52 | Inside | 1 | Clay | Clay - Subgrade - R=12 | Rigid | 0 | 0 | 06/13/2000 | 06/14/2000 |  | 16029 |  | 24
53-I-2000 | 53 | Inside | 1 | Clay | Clay - Subgrade - R=12 | Rigid | 0 | 0 | 06/14/2000 | 06/14/2000 | 09/10/2008 | 16098 |  | 24
53-I-2000 | 53 | Inside | 2 | Aggregate | Class 4 Special gradation for MnROAD - Base | Rigid | 127 | 5 | 06/15/2000 | 06/16/2000 | 09/10/2008 | 16102 |  | 5
53-I-2000 | 53 | Inside | 3 | Concrete | Concrete - MnDOT Standard Concrete Mix - Year 2000 Specification | Rigid | 191 | 7.5 | 06/30/2000 | 06/30/2000 | 09/10/2008 | 16106 |  | 16931
53-I-2008 | 53 | Inside | 1 | Clay | Clay - Subgrade - R=12 | Rigid | 0 | 0 | 09/10/2008 | 09/10/2008 |  | 16144 |  | 24
53-I-2008 | 53 | Inside | 2 | Granular | Select Granular Blend - Reclaimings + Class 3 Special material | Rigid | 914 | 36 | 09/11/2008 | 09/13/2008 |  | 16148 |  | 138
53-I-2008 | 53 | Inside | 3 | Aggregate | Class 5 Special gradation for MnROAD - Base | Rigid | 127 | 5 | 09/13/2008 | 09/18/2008 |  | 16152 |  | 7
53-I-2008 | 53 | Inside | 4 | Concrete | Concrete - MnDOT High Performance Concrete Mix - 60 Year Design | Rigid | 305 | 12 | 10/16/2008 | 10/16/2008 |  | 16156 |  | 29
53-O-2000 | 53 | Outside | 1 | Clay | Clay - Subgrade - R=12 | Rigid | 0 | 0 | 06/14/2000 | 06/14/2000 | 09/10/2008 | 16100 |  | 24
53-O-2000 | 53 | Outside | 2 | Aggregate | Class 4 Special gradation for MnROAD - Base | Rigid | 127 | 5 | 06/15/2000 | 06/16/2000 | 09/10/2008 | 16104 |  | 5
53-O-2000 | 53 | Outside | 3 | Concrete | Concrete - MnDOT Standard Concrete Mix - Year 2000 Specification | Rigid | 191 | 7.5 | 06/30/2000 | 06/30/2000 | 09/10/2008 | 16107 |  | 16931
53-O-2008 | 53 | Outside | 1 | Clay | Clay - Subgrade - R=12 | Rigid | 0 | 0 | 09/10/2008 | 09/10/2008 |  | 16146 |  | 24
53-O-2008 | 53 | Outside | 2 | Granular | Select Granular Blend - Reclaimings + Class 3 Special material | Rigid | 914 | 36 | 09/11/2008 | 09/13/2008 |  | 16150 |  | 138
53-O-2008 | 53 | Outside | 3 | Aggregate | Class 5 Special gradation for MnROAD - Base | Rigid | 127 | 5 | 09/13/2008 | 09/18/2008 |  | 16154 |  | 7
53-O-2008 | 53 | Outside | 4 | Concrete | Concrete - MnDOT High Performance Concrete Mix - 60 Year Design | Rigid | 305 | 12 | 10/16/2008 | 10/16/2008 |  | 16157 |  | 29
54-O-2004 | 54 | Outside | 3 | Concrete | Concrete - Mesabi Select Aggregate Mix | Rigid | 191 | 7.5 | 10/25/2004 | 10/25/2004 |  | 16679 |  | 16932
54-O-2004 | 54 | Outside | 2 | Aggregate | Class 6 Special gradation for MnROAD - Base | Rigid | 305 | 12 | 10/22/2004 | 10/24/2004 |  | 16676 |  | 8
54-O-2004 | 54 | Outside | 1 | Clay | Clay - Subgrade - R=12 | Rigid | 0 | 0 | 10/22/2004 | 10/22/2004 |  | 16672 |  | 24
54-I-2004 | 54 | Inside | 3 | Concrete | Concrete - Mesabi Select Aggregate Mix | Rigid | 191 | 7.5 | 10/25/2004 | 10/25/2004 |  | 16678 |  | 16932
54-I-2004 | 54 | Inside | 2 | Aggregate | Class 6 Special gradation for MnROAD - Base | Rigid | 305 | 12 | 10/22/2004 | 10/24/2004 |  | 16674 |  | 8
54-I-2004 | 54 | Inside | 1 | Clay | Clay - Subgrade - R=12 | Rigid | 0 | 0 | 10/22/2004 | 10/22/2004 |  | 16670 |  | 24
85-O-2008 | 85 | Outside | 1 | Sand | Sand - Subgrade - R=70 | Rigid | 0 | 0 | 09/16/2008 | 09/16/2008 | 07/15/2017 | 16173 |  | 23
85-I-2008 | 85 | Inside | 5 | Pervious Concrete | Pervious Concrete | Rigid | 178 | 7 | 10/20/2008 | 10/20/2008 | 07/15/2017 | 16187 |  | 122
85-I-2008 | 85 | Inside | 4 | Stone | Railroad Ballast - Martin Marietta pit | Rigid | 102 | 4 | 09/25/2008 | 09/25/2008 | 07/15/2017 | 16181 |  | 135
85-I-2008 | 85 | Inside | 3 | Stone | Stone - Base - MnDOT CA-15 Gradation | Rigid | 203 | 8 | 09/24/2008 | 09/24/2008 | 07/15/2017 | 16179 |  | 140
85-I-2008 | 85 | Inside | 2 | Geotextile | Geotextile - Type V | Rigid | 2 | 0.08 | 09/22/2008 | 09/22/2008 | 07/15/2017 | 16175 |  | 103
85-I-2008 | 85 | Inside | 1 | Sand | Sand - Subgrade - R=70 | Rigid | 0 | 0 | 09/16/2008 | 09/16/2008 | 07/15/2017 | 16171 |  | 23
85-O-2008 | 85 | Outside | 2 | Geotextile | Geotextile - Type V | Rigid | 2 | 0.08 | 09/22/2008 | 09/22/2008 | 07/15/2017 | 16177 |  | 103
85-O-2008 | 85 | Outside | 5 | Pervious Concrete | Pervious Concrete | Rigid | 178 | 7 | 10/20/2008 | 10/20/2008 | 07/15/2017 | 16188 |  | 122
85-O-2008 | 85 | Outside | 4 | Stone | Railroad Ballast - Martin Marietta pit | Rigid | 102 | 4 | 09/24/2008 | 09/25/2008 | 07/15/2017 | 16183 |  | 135
85-O-2008 | 85 | Outside | 3 | Stone | Stone - Base - MnDOT CA-15 Gradation | Rigid | 203 | 8 | 08/23/2008 | 09/24/2008 | 07/15/2017 | 16180 |  | 140
89-I-2008 | 89 | Inside | 1 | Clay | Clay - Subgrade - R=12 | Rigid | 0 | 0 | 09/10/2008 | 09/20/2008 | 07/15/2017 | 16621 |  | 24
89-I-2008 | 89 | Inside | 2 | Geotextile | Geotextile - Type V | Rigid | 2 | 0.08 | 09/22/2008 | 09/22/2008 | 07/15/2017 | 16625 |  | 103
89-I-2008 | 89 | Inside | 3 | Stone | Stone - Base - MnDOT CA-15 Gradation | Rigid | 203 | 8 | 09/22/2008 | 09/24/2008 | 07/15/2017 | 16629 |  | 140
89-I-2008 | 89 | Inside | 4 | Stone | Railroad Ballast - Martin Marietta pit | Rigid | 102 | 4 | 09/25/2008 | 09/25/2008 | 07/15/2017 | 16633 |  | 135
89-O-2008 | 89 | Outside | 5 | Pervious Concrete | Pervious Concrete | Rigid | 178 | 7 | 10/20/2008 | 10/20/2008 | 07/15/2017 | 16638 |  | 122
89-O-2008 | 89 | Outside | 1 | Clay | Clay - Subgrade - R=12 | Rigid | 0 | 0 | 09/10/2008 | 09/20/2008 | 07/15/2017 | 16623 |  | 24
89-O-2008 | 89 | Outside | 4 | Stone | Railroad Ballast - Martin Marietta pit | Rigid | 102 | 4 | 09/25/2008 | 09/25/2008 | 07/15/2017 | 16635 |  | 135
89-O-2008 | 89 | Outside | 3 | Stone | Stone - Base - MnDOT CA-15 Gradation | Rigid | 203 | 8 | 09/22/2008 | 09/24/2008 | 07/15/2017 | 16631 |  | 140
89-O-2008 | 89 | Outside | 2 | Geotextile | Geotextile - Type V | Rigid | 2 | 0.08 | 09/22/2008 | 09/22/2008 | 07/15/2017 | 16627 |  | 103
89-I-2008 | 89 | Inside | 5 | Pervious Concrete | Pervious Concrete | Rigid | 178 | 7 | 10/20/2008 | 10/20/2008 | 07/15/2017 | 16637 |  | 122
124-I-2017 | 124 | Inside | 2 | Aggregate | Class 6 Aggregate Base | Rigid | 152 | 6 | 06/20/2017 | 06/21/2017 |  | 20237 |  | 18651
124-I-2017 | 124 | Inside | 3 | Concrete | Concrete - MnDOT Standard Concrete Mix - Phase 3 | Rigid | 152 | 6 | 07/05/2017 | 07/05/2017 |  | 20239 |  | 20240
124-O-2017 | 124 | Outside | 1 | Sand | Sand - Subgrade - R=70 | Rigid | 0 | 0 | 06/20/2017 | 06/20/2017 |  | 20234 |  | 23
124-I-2017 | 124 | Inside | 1 | Sand | Sand - Subgrade - R=70 | Rigid | 0 | 0 | 06/20/2017 | 06/20/2017 |  | 20235 |  | 23
124-O-2017 | 124 | Outside | 2 | Aggregate | Class 6 Aggregate Base | Rigid | 152 | 6 | 06/20/2017 | 06/21/2017 |  | 20236 |  | 18651
124-O-2017 | 124 | Outside | 3 | Concrete | Concrete - MnDOT Standard Concrete Mix - Phase 3 | Rigid | 152 | 6 | 07/05/2017 | 07/05/2017 |  | 20238 |  | 20240
138-I-2017 | 138 | Inside | 3 | Concrete | Concrete - Low Cementitious Content - 500 lbs per yd | Rigid | 203 | 8 | 07/14/2017 | 07/14/2017 |  | 20091 |  | 20079
138-I-2017 | 138 | Inside | 2 | Aggregate | Class 5 - Standard - Base | Rigid | 127 | 5 | 07/14/2017 | 07/14/2017 |  | 20133 |  | 17163
138-I-2017 | 138 | Inside | 1 | Clay | Clay - Subgrade - R=12 | Rigid | 0 | 0 | 06/21/2017 | 06/21/2017 |  | 20314 |  | 24
138-O-2017 | 138 | Outside | 1 | Clay | Clay - Subgrade - R=12 | Rigid | 0 | 0 | 06/21/2017 | 06/21/2017 |  | 20313 |  | 24
138-O-2017 | 138 | Outside | 3 | Concrete | Concrete - Low Cementitious Content - 500 lbs per yd | Rigid | 203 | 8 | 07/14/2017 | 07/14/2017 |  | 20092 |  | 20079
138-O-2017 | 138 | Outside | 2 | Aggregate | Class 5 - Standard - Base | Rigid | 127 | 5 | 07/14/2017 | 07/14/2017 |  | 20135 |  | 17163
139-I-2017 | 139 | Inside | 1 | Clay | Clay - Subgrade - R=12 | Rigid | 0 | 0 | 06/19/2017 | 06/19/2017 |  | 20220 |  | 24
139-I-2017 | 139 | Inside | 2 | Clay | Clay - Borrow | Rigid | 102 | 4 | 06/19/2017 | 06/30/2017 |  | 20218 |  | 17225
139-I-2017 | 139 | Inside | 3 | Aggregate | Class 6 Aggregate Base | Rigid | 152 | 6 | 06/30/2017 | 07/13/2017 |  | 20222 |  | 18651
139-I-2017 | 139 | Inside | 4 | Concrete | Fiber-Reinforced Concrete - 30% RSR FORTA FERRO - MR3A21F2 | Rigid | 76 | 3 | 07/17/2017 | 07/17/2017 |  | 20077 |  | 20184
139-O-2017 | 139 | Outside | 1 | Clay | Clay - Subgrade - R=12 | Rigid | 0 | 0 | 06/19/2017 | 06/19/2017 |  | 20221 |  | 24
139-O-2017 | 139 | Outside | 3 | Aggregate | Class 6 Aggregate Base | Rigid | 152 | 6 | 06/30/2017 | 07/13/2017 |  | 20223 |  | 18651
139-O-2017 | 139 | Outside | 2 | Clay | Clay - Borrow | Rigid | 102 | 4 | 06/30/2017 | 06/30/2017 |  | 20219 |  | 17225
139-O-2017 | 139 | Outside | 4 | Concrete | Fiber-Reinforced Concrete - 30% RSR FORTA FERRO - MR3A21F2 | Rigid | 76 | 3 | 07/17/2017 | 07/17/2017 |  | 20078 |  | 20184
140-I-2013 | 140 | Inside | 4 | Geotextile | Geotextile - Nonwoven | Rigid | 2 | 0.08 | 06/06/2013 | 06/06/2013 |  | 18385 |  | 18221
140-I-2013 | 140 | Inside | 3 | Concrete | Concrete - MnROAD Phase 1 - Control Mix | Rigid | 193 | 7.6 | 07/19/1993 | 07/19/1993 |  | 28292 | 1068 | 39
140-I-2013 | 140 | Inside | 2 | Aggregate | Class 5 Special gradation for MnROAD - Base | Rigid | 127 | 5 | 08/19/1992 | 06/09/1993 |  | 28291 | 1067 | 7
140-I-2013 | 140 | Inside | 1 | Clay | Clay - Subgrade - R=12 | Rigid | 0 | 0 | 07/10/1991 | 08/19/1992 |  | 28290 | 1066 | 24
140-I-2013 | 140 | Inside | 5 | Concrete | Fiber-Reinforced Concrete - C1609 20% RSR - Propex Fibermesh 650 Fibers | Rigid | 76 | 3 | 06/10/2013 | 06/10/2013 |  | 18387 |  | 18334
140-O-2013 | 140 | Outside | 5 | Concrete | Fiber-Reinforced Concrete - C1609 20% RSR - Propex Fibermesh 650 Fibers | Rigid | 76 | 3 | 06/10/2013 | 06/10/2013 |  | 18388 |  | 18334
140-O-2013 | 140 | Outside | 4 | Geotextile | Geotextile - Nonwoven | Rigid | 2 | 0.08 | 06/06/2013 | 06/06/2013 |  | 18386 |  | 18221
140-O-2013 | 140 | Outside | 3 | Concrete | Concrete - MnROAD Phase 1 - Control Mix | Rigid | 193 | 7.6 | 07/19/1993 | 07/19/1993 |  | 28300 | 1072 | 39
140-O-2013 | 140 | Outside | 2 | Aggregate | Class 5 Special gradation for MnROAD - Base | Rigid | 127 | 5 | 08/19/1992 | 07/09/1993 |  | 28299 | 1071 | 7
140-O-2013 | 140 | Outside | 1 | Clay | Clay - Subgrade - R=12 | Rigid | 0 | 0 | 07/10/1991 | 08/19/1992 |  | 28298 | 1070 | 24
224-I-2017 | 224 | Inside | 3 | Concrete | Concrete - MnDOT Standard Concrete Mix - Phase 3 | Rigid | 152 | 6 | 07/05/2017 | 07/05/2017 |  | 20250 |  | 20240
224-I-2017 | 224 | Inside | 2 | Aggregate | Class 6 Aggregate Base | Rigid | 152 | 6 | 06/21/2017 | 06/21/2017 |  | 20248 |  | 18651
224-I-2017 | 224 | Inside | 1 | Sand | Sand - Subgrade - R=70 | Rigid | 0 | 0 | 06/20/2017 | 06/20/2017 |  | 20246 |  | 23
224-O-2017 | 224 | Outside | 1 | Sand | Sand - Subgrade - R=70 | Rigid | 0 | 0 | 06/20/2017 | 06/20/2017 |  | 20245 |  | 23
224-O-2017 | 224 | Outside | 2 | Aggregate | Class 6 Aggregate Base | Rigid | 152 | 6 | 06/21/2017 | 06/21/2017 |  | 20247 |  | 18651
224-O-2017 | 224 | Outside | 3 | Concrete | Concrete - MnDOT Standard Concrete Mix - Phase 3 | Rigid | 152 | 6 | 07/05/2017 | 07/05/2017 |  | 20249 |  | 20240
238-I-2017 | 238 | Inside | 3 | Concrete | Concrete - Low Cementitious Content - 470 lbs per yd | Rigid | 203 | 8 | 07/14/2017 | 07/14/2017 |  | 20085 |  | 20080
238-I-2017 | 238 | Inside | 2 | Aggregate | Class 5 - Standard - Base | Rigid | 127 | 5 | 07/09/2017 | 07/09/2017 |  | 20673 |  | 17163
238-I-2017 | 238 | Inside | 1 | Clay | Clay - Subgrade - R=12 | Rigid | 0 | 0 | 06/21/2017 | 06/21/2017 |  | 20676 |  | 24
238-O-2017 | 238 | Outside | 1 | Clay | Clay - Subgrade - R=12 | Rigid | 0 | 0 | 06/21/2017 | 06/21/2017 |  | 20674 |  | 24
238-O-2017 | 238 | Outside | 3 | Concrete | Concrete - Low Cementitious Content - 470 lbs per yd | Rigid | 203 | 8 | 07/14/2017 | 07/14/2017 |  | 20086 |  | 20080
238-O-2017 | 238 | Outside | 2 | Aggregate | Class 5 - Standard - Base | Rigid | 127 | 5 | 07/09/2017 | 07/09/2017 |  | 20672 |  | 17163
239-I-2017 | 239 | Inside | 1 | Clay | Clay - Subgrade - R=12 | Rigid | 0 | 0 | 06/19/2017 | 06/19/2017 |  | 20228 |  | 24
239-I-2017 | 239 | Inside | 2 | Clay | Clay - Borrow | Rigid | 102 | 4 | 06/30/2017 | 06/30/2017 |  | 20226 |  | 17225
239-O-2017 | 239 | Outside | 3 | Aggregate | Class 6 Aggregate Base | Rigid | 152 | 6 | 07/13/2017 | 07/13/2017 |  | 20225 |  | 18651
239-O-2017 | 239 | Outside | 2 | Clay | Clay - Borrow | Rigid | 102 | 4 | 06/30/2017 | 06/30/2017 |  | 20227 |  | 17225
239-O-2017 | 239 | Outside | 1 | Clay | Clay - Subgrade - R=12 | Rigid | 0 | 0 | 06/19/2017 | 06/19/2017 |  | 20229 |  | 24
239-I-2017 | 239 | Inside | 3 | Aggregate | Class 6 Aggregate Base | Rigid | 152 | 6 | 07/13/2017 | 07/13/2017 |  | 20224 |  | 18651
239-I-2017 | 239 | Inside | 4 | Concrete | Fiber-Reinforced Concrete - 30% RSR FORTA FERRO - MR3A21F2 | Rigid | 102 | 4 | 07/17/2017 | 07/17/2017 |  | 20071 |  | 20184
239-O-2017 | 239 | Outside | 4 | Concrete | Fiber-Reinforced Concrete - 30% RSR FORTA FERRO - MR3A21F2 | Rigid | 102 | 4 | 07/14/2017 | 07/14/2017 |  | 20072 |  | 20184
240-I-2013 | 240 | Inside | 3 | Concrete | Concrete - MnROAD Phase 1 - Control Mix | Rigid | 193 | 7.6 | 07/19/1993 | 07/19/1993 |  | 28308 | 1068 | 39
240-I-2013 | 240 | Inside | 4 | Geotextile | Geotextile - Nonwoven | Rigid | 4 | 0.15 | 06/06/2013 | 06/06/2013 |  | 18393 |  | 18221
240-I-2013 | 240 | Inside | 5 | Concrete | Fiber-Reinforced Concrete - C1609 20% RSR - Propex Fibermesh 650 Fibers | Rigid | 76 | 3 | 06/10/2013 | 06/10/2013 |  | 18395 |  | 18334
240-O-2013 | 240 | Outside | 1 | Clay | Clay - Subgrade - R=12 | Rigid | 0 | 0 | 07/10/1991 | 08/19/1992 |  | 28314 | 1070 | 24
240-O-2013 | 240 | Outside | 2 | Aggregate | Class 5 Special gradation for MnROAD - Base | Rigid | 127 | 5 | 08/19/1992 | 07/09/1993 |  | 28315 | 1071 | 7
240-O-2013 | 240 | Outside | 3 | Concrete | Concrete - MnROAD Phase 1 - Control Mix | Rigid | 193 | 7.6 | 07/19/1993 | 07/19/1993 |  | 28316 | 1072 | 39
240-O-2013 | 240 | Outside | 4 | Geotextile | Geotextile - Nonwoven | Rigid | 4 | 0.15 | 06/06/2013 | 06/06/2013 |  | 18394 |  | 18221
240-O-2013 | 240 | Outside | 5 | Concrete | Fiber-Reinforced Concrete - C1609 20% RSR - Propex Fibermesh 650 Fibers | Rigid | 76 | 3 | 06/10/2013 | 06/10/2013 |  | 18396 |  | 18334
240-I-2013 | 240 | Inside | 1 | Clay | Clay - Subgrade - R=12 | Rigid | 0 | 0 | 07/10/1991 | 08/19/1992 |  | 28306 | 1066 | 24
240-I-2013 | 240 | Inside | 2 | Aggregate | Class 5 Special gradation for MnROAD - Base | Rigid | 127 | 5 | 08/19/1992 | 06/09/1993 |  | 28307 | 1067 | 7
324-O-2017 | 324 | Outside | 2 | Aggregate | Class 6 Aggregate Base | Rigid | 152 | 6 | 06/21/2017 | 06/21/2017 |  | 20257 |  | 18651
324-O-2017 | 324 | Outside | 1 | Sand | Sand - Subgrade - R=70 | Rigid | 0 | 0 | 06/20/2017 | 06/20/2017 |  | 20255 |  | 23
324-I-2017 | 324 | Inside | 3 | Concrete | Concrete - MnDOT Standard Concrete Mix - Phase 3 | Rigid | 152 | 6 | 07/05/2017 | 07/05/2017 |  | 20260 |  | 20240
324-I-2017 | 324 | Inside | 2 | Aggregate | Class 6 Aggregate Base | Rigid | 152 | 6 | 06/21/2017 | 06/21/2017 |  | 20258 |  | 18651
324-I-2017 | 324 | Inside | 1 | Sand | Sand - Subgrade - R=70 | Rigid | 0 | 0 | 06/20/2017 | 06/20/2017 |  | 20256 |  | 23
324-O-2017 | 324 | Outside | 3 | Concrete | Concrete - MnDOT Standard Concrete Mix - Phase 3 | Rigid | 152 | 6 | 07/05/2017 | 07/05/2017 |  | 20259 |  | 20240
424-O-2017 | 424 | Outside | 2 | Aggregate | Class 6 Aggregate Base | Rigid | 152 | 6 | 06/21/2017 | 06/21/2017 |  | 20267 |  | 18651
424-O-2017 | 424 | Outside | 1 | Sand | Sand - Subgrade - R=70 | Rigid | 0 | 0 | 06/20/2017 | 06/20/2017 |  | 20265 |  | 23
424-I-2017 | 424 | Inside | 3 | Concrete | Concrete - MnDOT Standard Concrete Mix - Phase 3 | Rigid | 152 | 6 | 07/05/2017 | 07/05/2017 |  | 20270 |  | 20240
424-I-2017 | 424 | Inside | 2 | Aggregate | Class 6 Aggregate Base | Rigid | 152 | 6 | 06/21/2017 | 06/21/2017 |  | 20268 |  | 18651
424-I-2017 | 424 | Inside | 1 | Sand | Sand - Subgrade - R=70 | Rigid | 0 | 0 | 06/20/2017 | 06/20/2017 |  | 20266 |  | 23
424-O-2017 | 424 | Outside | 3 | Concrete | Concrete - MnDOT Standard Concrete Mix - Phase 3 | Rigid | 152 | 6 | 07/05/2017 | 07/05/2017 |  | 20269 |  | 20240
524-I-2017 | 524 | Inside | 1 | Sand | Sand - Subgrade - R=70 | Rigid | 0 | 0 | 06/20/2017 | 06/20/2017 |  | 20276 |  | 23
524-I-2017 | 524 | Inside | 2 | Aggregate | Class 6 Aggregate Base | Rigid | 152 | 6 | 06/21/2017 | 06/21/2017 |  | 20278 |  | 18651
524-I-2017 | 524 | Inside | 3 | Concrete | Concrete - MnDOT Standard Concrete Mix - Phase 3 | Rigid | 152 | 6 | 07/05/2017 | 07/05/2017 |  | 20280 |  | 20240
524-O-2017 | 524 | Outside | 1 | Sand | Sand - Subgrade - R=70 | Rigid | 0 | 0 | 06/20/2017 | 06/20/2017 |  | 20275 |  | 23
524-O-2017 | 524 | Outside | 2 | Aggregate | Class 6 Aggregate Base | Rigid | 152 | 6 | 06/21/2017 | 06/21/2017 |  | 20277 |  | 18651
524-O-2017 | 524 | Outside | 3 | Concrete | Concrete - MnDOT Standard Concrete Mix - Phase 3 | Rigid | 152 | 6 | 07/05/2017 | 07/05/2017 |  | 20279 |  | 20240
624-I-2017 | 624 | Inside | 1 | Sand | Sand - Subgrade - R=70 | Rigid | 0 | 0 | 06/20/2017 | 06/20/2017 |  | 20286 |  | 23
624-I-2017 | 624 | Inside | 2 | Aggregate | Class 6 Aggregate Base | Rigid | 152 | 6 | 06/21/2017 | 06/21/2017 |  | 20288 |  | 18651
624-I-2017 | 624 | Inside | 3 | Concrete | Concrete - MnDOT Standard Concrete Mix - Phase 3 | Rigid | 152 | 6 | 07/05/2017 | 07/05/2017 |  | 20290 |  | 20240
624-O-2017 | 624 | Outside | 1 | Sand | Sand - Subgrade - R=70 | Rigid | 0 | 0 | 06/20/2017 | 06/20/2017 |  | 20285 |  | 23
624-O-2017 | 624 | Outside | 2 | Aggregate | Class 6 Aggregate Base | Rigid | 152 | 6 | 06/21/2017 | 06/21/2017 |  | 20287 |  | 18651
624-O-2017 | 624 | Outside | 3 | Concrete | Concrete - MnDOT Standard Concrete Mix - Phase 3 | Rigid | 152 | 6 | 07/05/2017 | 07/05/2017 |  | 20289 |  | 20240

## SENSORS_MV
CELL | VALUES_TABLE | DATE_INSTALLED | DATE_REMOVED | LATITUDE | LAYER_ID | LONGITUDE | MEASUREMENT_TYPE | MEASUREMENT_UNITS | MODEL_LETTERS | MODEL_NAME | OFFSET_FT | ORIENTATION | SECTION_ID | SENSOR_DEPTH_IN | SENSOR_ID | SENSOR_NAME | SENSOR_SEQ | SENSOR_TYPE | STATION_FT | UPDATED_DATE | DATA_TYPE
32 | FW_VALUES | 06/16/2000 |  | 45.2586962 | 16138 | -93.7036425 | Pavement Strain - Frequency Response | hertz(Hz) | FW | Geokon VCE 4200 | 6.05 | Transverse | 32-O-2000 | 1.68 | 32FW111 | Vibrating Wire Strain Sensor | 111 | Strain | 20639.5 | 12/29/2023 | Static
32 | FW_VALUES | 06/16/2000 |  | 45.2586962 | 16138 | -93.7036425 | Pavement Strain - Frequency Response | hertz(Hz) | FW | Geokon VCE 4200 | 6.05 | Transverse | 32-O-2000 | 3.84 | 32FW112 | Vibrating Wire Strain Sensor | 112 | Strain | 20639.5 | 12/29/2023 | Static
32 | FW_VALUES | 06/16/2000 |  | 45.2587037 | 16138 | -93.7036559 | Pavement Strain - Frequency Response | hertz(Hz) | FW | Geokon VCE 4200 | 6 | Diagonal | 32-O-2000 | 1.8 | 32FW113 | Vibrating Wire Strain Sensor | 113 | Strain | 20635.1 | 12/29/2023 | Static
32 | FW_VALUES | 06/16/2000 |  | 45.2587037 | 16138 | -93.7036559 | Pavement Strain - Frequency Response | hertz(Hz) | FW | Geokon VCE 4200 | 6 | Diagonal | 32-O-2000 | 3.84 | 32FW114 | Vibrating Wire Strain Sensor | 114 | Strain | 20635.1 | 12/29/2023 | Static
32 | FW_VALUES | 06/16/2000 |  | 45.258692 | 16138 | -93.7036687 | Pavement Strain - Frequency Response | hertz(Hz) | FW | Geokon VCE 4200 | 11.38 | Longitudinal | 32-O-2000 | 1.56 | 32FW115 | Vibrating Wire Strain Sensor | 115 | Strain | 20635.1 | 12/29/2023 | Static
32 | FW_VALUES | 06/16/2000 |  | 45.258692 | 16138 | -93.7036687 | Pavement Strain - Frequency Response | hertz(Hz) | FW | Geokon VCE 4200 | 11.38 | Longitudinal | 32-O-2000 | 3.72 | 32FW116 | Vibrating Wire Strain Sensor | 116 | Strain | 20635.1 | 12/29/2023 | Static
32 | MC_VALUES | 06/16/2000 |  | 45.2587088 | 16138 | -93.7036568 | Moisture in Concrete | Percent | MC | ELE EI23-7724 Moisture/Temperature | 4.67 |  | 32-O-2000 | 3 | 32MC106 | Concrete Moisture Resistance | 106 | Moisture | 20633.8 | 12/29/2023 | Static
32 | MC_VALUES | 06/16/2000 |  | 45.2587006 | 16138 | -93.7036854 | Moisture in Concrete | Percent | MC | ELE EI23-7724 Moisture/Temperature | 11.54 |  | 32-O-2000 | 0.36 | 32MC101 | Concrete Moisture Resistance | 101 | Moisture | 20629.8 | 12/29/2023 | Static
32 | MC_VALUES | 06/16/2000 |  | 45.2587008 | 16138 | -93.7036861 | Moisture in Concrete | Percent | MC | ELE EI23-7724 Moisture/Temperature | 11.59 |  | 32-O-2000 | 0.96 | 32MC102 | Concrete Moisture Resistance | 102 | Moisture | 20629.6 | 12/29/2023 | Static
32 | MC_VALUES | 06/16/2000 |  | 45.2587012 | 16138 | -93.7036856 | Moisture in Concrete | Percent | MC | ELE EI23-7724 Moisture/Temperature | 11.39 |  | 32-O-2000 | 2.52 | 32MC103 | Concrete Moisture Resistance | 103 | Moisture | 20629.6 | 12/29/2023 | Static
32 | MC_VALUES | 06/16/2000 |  | 45.2587093 | 16138 | -93.7036557 | Moisture in Concrete | Percent | MC | ELE EI23-7724 Moisture/Temperature | 4.35 |  | 32-O-2000 | 1.08 | 32MC104 | Concrete Moisture Resistance | 104 | Moisture | 20633.9 | 12/29/2023 | Static
32 | MC_VALUES | 06/16/2000 |  | 45.2587089 | 16138 | -93.7036561 | Moisture in Concrete | Percent | MC | ELE EI23-7724 Moisture/Temperature | 4.53 |  | 32-O-2000 | 1.56 | 32MC105 | Concrete Moisture Resistance | 105 | Moisture | 20633.9 | 12/29/2023 | Static
32 | TD_VALUES | 06/16/2000 |  | 45.2586963 | 21213 | -93.7036645 | Moisture - Volumetric Content | cm3/cm3 | TD | Fabricated | 9.5 |  | 32-O-2000 | 5.4 | 32TD101 | Time Domain Reflectometer | 101 | Moisture | 20635 | 12/29/2023 | Static
32 | TD_VALUES | 06/16/2000 |  | 45.2586963 | 28222 | -93.7036645 | Moisture - Volumetric Content | cm3/cm3 | TD | Fabricated | 9.5 |  | 32-O-2000 | 9 | 32TD102 | Time Domain Reflectometer | 102 | Moisture | 20635 | 12/29/2023 | Static
32 | TD_VALUES | 06/16/2000 |  | 45.2586963 | 28221 | -93.7036645 | Moisture - Volumetric Content | cm3/cm3 | TD | Fabricated | 9.5 |  | 32-O-2000 | 14.88 | 32TD103 | Time Domain Reflectometer | 103 | Moisture | 20635 | 12/29/2023 | Static
32 | RW_VALUES | 06/16/2000 |  | 45.2587205 | 16138 | -93.7036867 | Temperature - Resistance | Ohm-units | RW | Geokon VCE 4200 | 6 | Longitudinal | 32-O-2000 | 1.68 | 32RW101 | Vibrating Wire Strain Sensor | 101 | Strain | 20625.1 | 12/29/2023 | Static
32 | RW_VALUES | 06/16/2000 |  | 45.2587205 | 16138 | -93.7036867 | Temperature - Resistance | Ohm-units | RW | Geokon VCE 4200 | 6 | Longitudinal | 32-O-2000 | 4.08 | 32RW102 | Vibrating Wire Strain Sensor | 102 | Strain | 20625.1 | 12/29/2023 | Static
32 | RW_VALUES | 06/16/2000 |  | 45.2587201 | 16138 | -93.7036886 | Temperature - Resistance | Ohm-units | RW | Geokon VCE 4200 | 6.4 | Transverse | 32-O-2000 | 1.68 | 32RW103 | Vibrating Wire Strain Sensor | 103 | Strain | 20624.8 | 12/29/2023 | Static
32 | RW_VALUES | 06/16/2000 |  | 45.2587201 | 16138 | -93.7036886 | Temperature - Resistance | Ohm-units | RW | Geokon VCE 4200 | 6.4 | Transverse | 32-O-2000 | 3.72 | 32RW104 | Vibrating Wire Strain Sensor | 104 | Strain | 20624.8 | 12/29/2023 | Static
32 | RW_VALUES | 06/16/2000 |  | 45.2587128 | 16138 | -93.7036725 | Temperature - Resistance | Ohm-units | RW | Geokon VCE 4200 | 6 | Transverse | 32-O-2000 | 1.68 | 32RW105 | Vibrating Wire Strain Sensor | 105 | Strain | 20629.7 | 12/29/2023 | Static
32 | RW_VALUES | 06/16/2000 |  | 45.2587159 | 16138 | -93.7037137 | Temperature - Resistance | Ohm-units | RW | Geokon VCE 4200 | 11.55 | Diagonal | 32-O-2000 | 1.44 | 32RW106 | Vibrating Wire Strain Sensor | 106 | Strain | 20620.6 | 12/29/2023 | Static
32 | RW_VALUES | 06/16/2000 |  | 45.2587159 | 16138 | -93.7037137 | Temperature - Resistance | Ohm-units | RW | Geokon VCE 4200 | 11.55 | Diagonal | 32-O-2000 | 3.72 | 32RW107 | Vibrating Wire Strain Sensor | 107 | Strain | 20620.6 | 12/29/2023 | Static
32 | RW_VALUES | 06/16/2000 |  | 45.2586994 | 16138 | -93.7036827 | Temperature - Resistance | Ohm-units | RW | Geokon VCE 4200 | 11.46 | Diagonal | 32-O-2000 | 1.32 | 32RW108 | Vibrating Wire Strain Sensor | 108 | Strain | 20630.6 | 12/29/2023 | Static
32 | RW_VALUES | 06/16/2000 |  | 45.2586994 | 16138 | -93.7036827 | Temperature - Resistance | Ohm-units | RW | Geokon VCE 4200 | 11.46 | Diagonal | 32-O-2000 | 2.88 | 32RW109 | Vibrating Wire Strain Sensor | 109 | Strain | 20630.6 | 12/29/2023 | Static
32 | RW_VALUES | 06/16/2000 |  | 45.2586767 | 16138 | -93.7036412 | Temperature - Resistance | Ohm-units | RW | Geokon VCE 4200 | 11.49 | Longitudinal | 32-O-2000 | 0.84 | 32RW110 | Vibrating Wire Strain Sensor | 110 | Strain | 20644.1 | 12/29/2023 | Static
32 | RW_VALUES | 06/16/2000 |  | 45.2586962 | 16138 | -93.7036425 | Temperature - Resistance | Ohm-units | RW | Geokon VCE 4200 | 6.05 | Transverse | 32-O-2000 | 1.68 | 32RW111 | Vibrating Wire Strain Sensor | 111 | Strain | 20639.5 | 12/29/2023 | Static
32 | RW_VALUES | 06/16/2000 |  | 45.2586962 | 16138 | -93.7036425 | Temperature - Resistance | Ohm-units | RW | Geokon VCE 4200 | 6.05 | Transverse | 32-O-2000 | 3.84 | 32RW112 | Vibrating Wire Strain Sensor | 112 | Strain | 20639.5 | 12/29/2023 | Static
32 | RW_VALUES | 06/16/2000 |  | 45.2587037 | 16138 | -93.7036559 | Temperature - Resistance | Ohm-units | RW | Geokon VCE 4200 | 6 | Diagonal | 32-O-2000 | 1.8 | 32RW113 | Vibrating Wire Strain Sensor | 113 | Strain | 20635.1 | 12/29/2023 | Static
32 | RW_VALUES | 06/16/2000 |  | 45.2587037 | 16138 | -93.7036559 | Temperature - Resistance | Ohm-units | RW | Geokon VCE 4200 | 6 | Diagonal | 32-O-2000 | 3.84 | 32RW114 | Vibrating Wire Strain Sensor | 114 | Strain | 20635.1 | 12/29/2023 | Static
32 | RW_VALUES | 06/16/2000 |  | 45.258692 | 16138 | -93.7036687 | Temperature - Resistance | Ohm-units | RW | Geokon VCE 4200 | 11.38 | Longitudinal | 32-O-2000 | 1.56 | 32RW115 | Vibrating Wire Strain Sensor | 115 | Strain | 20635.1 | 12/29/2023 | Static
32 | RW_VALUES | 06/16/2000 |  | 45.258692 | 16138 | -93.7036687 | Temperature - Resistance | Ohm-units | RW | Geokon VCE 4200 | 11.38 | Longitudinal | 32-O-2000 | 3.72 | 32RW116 | Vibrating Wire Strain Sensor | 116 | Strain | 20635.1 | 12/29/2023 | Static
32 | TC_VALUES | 06/16/2000 |  | 45.258702 | 16138 | -93.7036882 | Temperature | Degrees C | TC | Fabricated | 11.57 | Horizontal | 32-O-2000 | 0.48 | 32TC101 | Thermocouple | 101 | Temperature | 20628.9 | 12/29/2023 | Static
32 | TC_VALUES | 06/16/2000 |  | 45.258702 | 16138 | -93.7036882 | Temperature | Degrees C | TC | Fabricated | 11.57 | Horizontal | 32-O-2000 | 0.96 | 32TC102 | Thermocouple | 102 | Temperature | 20628.9 | 12/29/2023 | Static
32 | TC_VALUES | 06/16/2000 |  | 45.258702 | 16138 | -93.7036882 | Temperature | Degrees C | TC | Fabricated | 11.57 | Horizontal | 32-O-2000 | 1.44 | 32TC103 | Thermocouple | 103 | Temperature | 20628.9 | 12/29/2023 | Static
32 | TC_VALUES | 06/16/2000 |  | 45.258702 | 16138 | -93.7036882 | Temperature | Degrees C | TC | Fabricated | 11.57 | Horizontal | 32-O-2000 | 2.52 | 32TC104 | Thermocouple | 104 | Temperature | 20628.9 | 12/29/2023 | Static
32 | TC_VALUES | 06/16/2000 |  | 45.258702 | 16138 | -93.7036882 | Temperature | Degrees C | TC | Fabricated | 11.57 | Horizontal | 32-O-2000 | 3.48 | 32TC105 | Thermocouple | 105 | Temperature | 20628.9 | 12/29/2023 | Static
32 | TC_VALUES | 06/16/2000 |  | 45.258702 | 21213 | -93.7036882 | Temperature | Degrees C | TC | Fabricated | 11.57 | Horizontal | 32-O-2000 | 5.52 | 32TC106 | Thermocouple | 106 | Temperature | 20628.9 | 12/29/2023 | Static
32 | TC_VALUES | 06/16/2000 |  | 45.258702 | 28222 | -93.7036882 | Temperature | Degrees C | TC | Fabricated | 11.57 | Horizontal | 32-O-2000 | 9 | 32TC107 | Thermocouple | 107 | Temperature | 20628.9 | 12/29/2023 | Static
32 | TC_VALUES | 06/16/2000 |  | 45.258702 | 28221 | -93.7036882 | Temperature | Degrees C | TC | Fabricated | 11.57 | Horizontal | 32-O-2000 | 15 | 32TC108 | Thermocouple | 108 | Temperature | 20628.9 | 12/29/2023 | Static
32 | TC_VALUES | 06/16/2000 |  | 45.2587061 | 16138 | -93.7036592 | Temperature | Degrees C | TC | Fabricated | 5.84 | Horizontal | 32-O-2000 | 0.84 | 32TC109 | Thermocouple | 109 | Temperature | 20633.9 | 12/29/2023 | Static
32 | TC_VALUES | 06/16/2000 |  | 45.2587061 | 16138 | -93.7036592 | Temperature | Degrees C | TC | Fabricated | 5.84 | Horizontal | 32-O-2000 | 0.84 | 32TC110 | Thermocouple | 110 | Temperature | 20633.9 | 12/29/2023 | Static
32 | TC_VALUES | 06/16/2000 |  | 45.2587061 | 16138 | -93.7036592 | Temperature | Degrees C | TC | Fabricated | 5.84 | Horizontal | 32-O-2000 | 1.32 | 32TC111 | Thermocouple | 111 | Temperature | 20633.9 | 12/29/2023 | Static
32 | TC_VALUES | 06/16/2000 |  | 45.2587061 | 16138 | -93.7036592 | Temperature | Degrees C | TC | Fabricated | 5.84 | Horizontal | 32-O-2000 | 2.4 | 32TC112 | Thermocouple | 112 | Temperature | 20633.9 | 12/29/2023 | Static
32 | TC_VALUES | 06/16/2000 |  | 45.2587061 | 16138 | -93.7036592 | Temperature | Degrees C | TC | Fabricated | 5.84 | Horizontal | 32-O-2000 | 3.36 | 32TC113 | Thermocouple | 113 | Temperature | 20633.9 | 12/29/2023 | Static
32 | TC_VALUES | 06/16/2000 |  | 45.2587061 | 21213 | -93.7036592 | Temperature | Degrees C | TC | Fabricated | 5.84 | Horizontal | 32-O-2000 | 5.4 | 32TC114 | Thermocouple | 114 | Temperature | 20633.9 | 12/29/2023 | Static
32 | TC_VALUES | 06/16/2000 |  | 45.2587061 | 28222 | -93.7036592 | Temperature | Degrees C | TC | Fabricated | 5.84 | Horizontal | 32-O-2000 | 8.88 | 32TC115 | Thermocouple | 115 | Temperature | 20633.9 | 12/29/2023 | Static
32 | TC_VALUES | 06/16/2000 |  | 45.2587061 | 28221 | -93.7036592 | Temperature | Degrees C | TC | Fabricated | 5.84 | Horizontal | 32-O-2000 | 14.88 | 32TC116 | Thermocouple | 116 | Temperature | 20633.9 | 12/29/2023 | Static
32 | TC_VALUES | 06/16/2000 |  | 45.2586839 | 16138 | -93.7036545 | Temperature | Degrees C | TC | Fabricated | 11.51 | Horizontal | 32-O-2000 | 0.72 | 32TC190 | Thermocouple | 190 | Temperature | 20639.8 | 12/29/2023 | Static
32 | MM_VALUES | 06/16/2000 |  | 45.2587622 | 28516 | -93.7036638 | Pavement Strain | Microstrain | MM | Measurements Group EGP-5-350(/120) | -9.65 | Transverse | 32-I-2000 | 2.04 | 32MM101 | Concrete Embedment Strain Gauge | 101 | Strain | 20620.5 | 12/29/2023 | Static/Dynamic
32 | MM_VALUES | 06/16/2000 |  | 45.2587622 | 28516 | -93.7036638 | Pavement Strain | Microstrain | MM | Measurements Group EGP-5-350(/120) | -9.65 | Transverse | 32-I-2000 | 4.92 | 32MM102 | Concrete Embedment Strain Gauge | 102 | Strain | 20620.5 | 12/29/2023 | Static/Dynamic
32 | MM_VALUES | 06/16/2000 |  | 45.2587544 | 28516 | -93.7036496 | Pavement Strain | Microstrain | MM | Measurements Group EGP-5-350(/120) | -9.64 | Transverse | 32-I-2000 | 2.04 | 32MM103 | Concrete Embedment Strain Gauge | 103 | Strain | 20625.1 | 12/29/2023 | Static/Dynamic
32 | MM_VALUES | 06/16/2000 |  | 45.2587544 | 28516 | -93.7036496 | Pavement Strain | Microstrain | MM | Measurements Group EGP-5-350(/120) | -9.64 | Longitudinal | 32-I-2000 | 4.8 | 32MM104 | Concrete Embedment Strain Gauge | 104 | Strain | 20625.1 | 12/29/2023 | Static/Dynamic
32 | MM_VALUES | 06/16/2000 |  | 45.2587587 | 28516 | -93.7036455 | Pavement Strain | Microstrain | MM | Measurements Group EGP-5-350(/120) | -11.53 | Longitudinal | 32-I-2000 | 2.04 | 32MM105 | Concrete Embedment Strain Gauge | 105 | Strain | 20625 | 12/29/2023 | Static/Dynamic
32 | MM_VALUES | 06/16/2000 |  | 45.2587587 | 28516 | -93.7036455 | Pavement Strain | Microstrain | MM | Measurements Group EGP-5-350(/120) | -11.53 | Longitudinal | 32-I-2000 | 4.56 | 32MM106 | Concrete Embedment Strain Gauge | 106 | Strain | 20625 | 12/29/2023 | Static/Dynamic
32 | MM_VALUES | 06/16/2000 |  | 45.258747 | 28516 | -93.7036362 | Pavement Strain | Microstrain | MM | Measurements Group EGP-5-350(/120) | -9.61 | Transverse | 32-I-2000 | 2.04 | 32MM107 | Concrete Embedment Strain Gauge | 107 | Strain | 20629.5 | 12/29/2023 | Static/Dynamic
32 | MM_VALUES | 06/16/2000 |  | 45.258747 | 28516 | -93.7036362 | Pavement Strain | Microstrain | MM | Measurements Group EGP-5-350(/120) | -9.61 | Transverse | 32-I-2000 | 4.56 | 32MM108 | Concrete Embedment Strain Gauge | 108 | Strain | 20629.5 | 12/29/2023 | Static/Dynamic
32 |  | 06/16/2000 |  | 45.2587011 | 16138 | -93.7036862 | Moisture in Concrete | % Moist Volume | MP | Wescor PST-55-15-SF Psychrometer | 11.51 |  | 32-O-2000 | 3.48 | 32MP101 | Wescor Psychrometer Gauge | 101 | Moisture | 20629.5 | 12/29/2023 | Static
32 |  | 06/16/2000 |  | 45.2587008 | 16138 | -93.7036851 | Moisture in Concrete | % Moist Volume | MP | Wescor PST-55-15-SF Psychrometer | 11.44 |  | 32-O-2000 | 4.2 | 32MP102 | Wescor Psychrometer Gauge | 102 | Moisture | 20629.8 | 12/29/2023 | Static
32 |  | 06/16/2000 |  | 45.2587098 | 16138 | -93.7036557 | Moisture in Concrete | % Moist Volume | MP | Wescor PST-55-15-SF Psychrometer | 4.22 |  | 32-O-2000 | 4.08 | 32MP103 | Wescor Psychrometer Gauge | 103 | Moisture | 20633.8 | 12/29/2023 | Static
32 |  | 06/16/2000 |  | 45.2587093 | 16138 | -93.7036558 | Moisture in Concrete | % Moist Volume | MP | Wescor PST-55-15-SF Psychrometer | 4.37 |  | 32-O-2000 | 4.92 | 32MP104 | Wescor Psychrometer Gauge | 104 | Moisture | 20633.9 | 12/29/2023 | Static
32 | HC_VALUES | 06/16/2000 |  | 45.2587296 | 28516 | -93.7036527 | Joint Movement | Millimeters | HC | Tokyo Sokki TML PI-5 | -2 | Longitudinal | 32-I-2000 | 2.52 | 32HC101 | Horizontal Clip Gauge | 101 | Joint Opening | 20630 | 12/29/2023 | Static
32 | HC_VALUES | 06/16/2000 |  | 45.258747 | 28516 | -93.7036337 | Joint Movement | Millimeters | HC | Tokyo Sokki TML PI-5 | -10 | Longitudinal | 32-I-2000 | 2.52 | 32HC102 | Horizontal Clip Gauge | 102 | Joint Opening | 20630 | 12/29/2023 | Static
32 | HC_VALUES | 06/16/2000 |  | 45.2587129 | 28516 | -93.7036219 | Joint Movement | Millimeters | HC | Tokyo Sokki TML PI-5 | -2 | Longitudinal | 32-I-2000 | 2.52 | 32HC103 | Horizontal Clip Gauge | 103 | Joint Opening | 20640 | 12/29/2023 | Static
32 | HC_VALUES | 06/16/2000 |  | 45.2587303 | 28516 | -93.7036029 | Joint Movement | Millimeters | HC | Tokyo Sokki TML PI-5 | -10 | Longitudinal | 32-I-2000 | 2.52 | 32HC104 | Horizontal Clip Gauge | 104 | Joint Opening | 20640 | 12/29/2023 | Static
32 |  | 06/16/2000 |  | 45.2586652 | 16138 | -93.7036165 | Pressure - Soil | kPa | PG | Geokon 3500 | 10.93 | Horizontal | 32-O-2000 | 4.92 | 32PG101 | Geokon Dynamic Soil Pressure Cell | 101 | Pressure | 20651.7 | 12/29/2023 | Dynamic
32 | PT_VALUES | 06/16/2000 |  | 45.2587177 | 28515 | -93.7035725 | Pressure - Soil - Vertical | kPa | PT | Geokon 4800E | -11.15 | Horizontal | 32-I-2000 | 5.4 | 32PT101 | Geokon Static Soil pressure sensor | 101 | Pressure | 20649 | 12/29/2023 | Static
32 | FW_VALUES | 06/16/2000 |  | 45.2587205 | 16138 | -93.7036867 | Pavement Strain - Frequency Response | hertz(Hz) | FW | Geokon VCE 4200 | 6 | Longitudinal | 32-O-2000 | 1.68 | 32FW101 | Vibrating Wire Strain Sensor | 101 | Strain | 20625.1 | 12/29/2023 | Static
32 | FW_VALUES | 06/16/2000 |  | 45.2587205 | 16138 | -93.7036867 | Pavement Strain - Frequency Response | hertz(Hz) | FW | Geokon VCE 4200 | 6 | Longitudinal | 32-O-2000 | 4.08 | 32FW102 | Vibrating Wire Strain Sensor | 102 | Strain | 20625.1 | 12/29/2023 | Static
32 | FW_VALUES | 06/16/2000 |  | 45.2587201 | 16138 | -93.7036886 | Pavement Strain - Frequency Response | hertz(Hz) | FW | Geokon VCE 4200 | 6.4 | Transverse | 32-O-2000 | 1.68 | 32FW103 | Vibrating Wire Strain Sensor | 103 | Strain | 20624.8 | 12/29/2023 | Static
32 | FW_VALUES | 06/16/2000 |  | 45.2587201 | 16138 | -93.7036886 | Pavement Strain - Frequency Response | hertz(Hz) | FW | Geokon VCE 4200 | 6.4 | Transverse | 32-O-2000 | 3.72 | 32FW104 | Vibrating Wire Strain Sensor | 104 | Strain | 20624.8 | 12/29/2023 | Static
32 | FW_VALUES | 06/16/2000 |  | 45.2587128 | 16138 | -93.7036725 | Pavement Strain - Frequency Response | hertz(Hz) | FW | Geokon VCE 4200 | 6 | Transverse | 32-O-2000 | 1.68 | 32FW105 | Vibrating Wire Strain Sensor | 105 | Strain | 20629.7 | 12/29/2023 | Static
32 | FW_VALUES | 06/16/2000 |  | 45.2587159 | 16138 | -93.7037137 | Pavement Strain - Frequency Response | hertz(Hz) | FW | Geokon VCE 4200 | 11.55 | Diagonal | 32-O-2000 | 1.44 | 32FW106 | Vibrating Wire Strain Sensor | 106 | Strain | 20620.6 | 12/29/2023 | Static
32 | FW_VALUES | 06/16/2000 |  | 45.2587159 | 16138 | -93.7037137 | Pavement Strain - Frequency Response | hertz(Hz) | FW | Geokon VCE 4200 | 11.55 | Diagonal | 32-O-2000 | 3.72 | 32FW107 | Vibrating Wire Strain Sensor | 107 | Strain | 20620.6 | 12/29/2023 | Static
32 | FW_VALUES | 06/16/2000 |  | 45.2586994 | 16138 | -93.7036827 | Pavement Strain - Frequency Response | hertz(Hz) | FW | Geokon VCE 4200 | 11.46 | Diagonal | 32-O-2000 | 1.32 | 32FW108 | Vibrating Wire Strain Sensor | 108 | Strain | 20630.6 | 12/29/2023 | Static
32 | FW_VALUES | 06/16/2000 |  | 45.2586994 | 16138 | -93.7036827 | Pavement Strain - Frequency Response | hertz(Hz) | FW | Geokon VCE 4200 | 11.46 | Diagonal | 32-O-2000 | 2.88 | 32FW109 | Vibrating Wire Strain Sensor | 109 | Strain | 20630.6 | 12/29/2023 | Static
32 | FW_VALUES | 06/16/2000 |  | 45.2586767 | 16138 | -93.7036412 | Pavement Strain - Frequency Response | hertz(Hz) | FW | Geokon VCE 4200 | 11.49 | Longitudinal | 32-O-2000 | 0.84 | 32FW110 | Vibrating Wire Strain Sensor | 110 | Strain | 20644.1 | 12/29/2023 | Static
32 |  | 06/16/2000 |  | 45.25868 | 16138 | -93.7036332 | Pavement Strain | Microstrain | CE | Tokyo Sokki PML-60 | 9.28 | Transverse | 32-O-2000 | 5.04 | 32CE106 | Concrete Embedment Strain Gauge | 106 | Strain | 20645 | 12/29/2023 | Dynamic
32 |  | 06/16/2000 |  | 45.2586757 | 16138 | -93.703638 | Pavement Strain | Microstrain | CE | Tokyo Sokki PML-60 | 11.28 | Longitudinal | 32-O-2000 | 1.68 | 32CE107 | Concrete Embedment Strain Gauge | 107 | Strain | 20645 | 12/29/2023 | Dynamic
32 |  | 06/16/2000 |  | 45.2586757 | 16138 | -93.703638 | Pavement Strain | Microstrain | CE | Tokyo Sokki PML-60 | 11.28 | Longitudinal | 32-O-2000 | 2.64 | 32CE108 | Concrete Embedment Strain Gauge | 108 | Strain | 20645 | 12/29/2023 | Dynamic
32 |  | 06/16/2000 |  | 45.2586855 | 16138 | -93.7036057 | Pavement Strain | Microstrain | CE | Tokyo Sokki PML-60 | 3.38 | Transverse | 32-O-2000 | 2.04 | 32CE109 | Concrete Embedment Strain Gauge | 109 | Strain | 20649.4 | 12/29/2023 | Dynamic
32 |  | 06/16/2000 |  | 45.2586855 | 16138 | -93.7036057 | Pavement Strain | Microstrain | CE | Tokyo Sokki PML-60 | 3.38 | Transverse | 32-O-2000 | 5.04 | 32CE110 | Concrete Embedment Strain Gauge | 110 | Strain | 20649.4 | 12/29/2023 | Dynamic
32 |  | 06/16/2000 |  | 45.258672 | 16138 | -93.7036195 | Pavement Strain | Microstrain | CE | Tokyo Sokki PML-60 | 9.45 | Transverse | 32-O-2000 | 1.68 | 32CE111 | Concrete Embedment Strain Gauge | 111 | Strain | 20649.6 | 12/29/2023 | Dynamic
32 |  | 06/16/2000 |  | 45.258672 | 16138 | -93.7036195 | Pavement Strain | Microstrain | CE | Tokyo Sokki PML-60 | 9.45 | Transverse | 32-O-2000 | 4.68 | 32CE112 | Concrete Embedment Strain Gauge | 112 | Strain | 20649.6 | 12/29/2023 | Dynamic
32 |  | 06/16/2000 |  | 45.2586737 | 16138 | -93.7036254 | Pavement Strain | Microstrain | CE | Tokyo Sokki PML-60 | 9.88 | Diagonal | 32-O-2000 | 1.56 | 32CE113 | Concrete Embedment Strain Gauge | 113 | Strain | 20648 | 12/29/2023 | Dynamic
32 |  | 06/16/2000 |  | 45.2586737 | 16138 | -93.7036254 | Pavement Strain | Microstrain | CE | Tokyo Sokki PML-60 | 9.88 | Diagonal | 32-O-2000 | 4.44 | 32CE114 | Concrete Embedment Strain Gauge | 114 | Strain | 20648 | 12/29/2023 | Dynamic
32 |  | 06/16/2000 |  | 45.2586707 | 16138 | -93.7036247 | Pavement Strain | Microstrain | CE | Tokyo Sokki PML-60 | 10.63 | Diagonal | 32-O-2000 | 1.68 | 32CE115 | Concrete Embedment Strain Gauge | 115 | Strain | 20648.8 | 12/29/2023 | Dynamic
32 |  | 06/16/2000 |  | 45.2586707 | 16138 | -93.7036247 | Pavement Strain | Microstrain | CE | Tokyo Sokki PML-60 | 10.63 | Diagonal | 32-O-2000 | 4.56 | 32CE116 | Concrete Embedment Strain Gauge | 116 | Strain | 20648.8 | 12/29/2023 | Dynamic
32 |  | 06/16/2000 |  | 45.2586682 | 16138 | -93.7036241 | Pavement Strain | Microstrain | CE | Tokyo Sokki PML-60 | 11.27 | Diagonal | 32-O-2000 | 1.8 | 32CE117 | Concrete Embedment Strain Gauge | 117 | Strain | 20649.5 | 12/29/2023 | Dynamic
32 |  | 06/16/2000 |  | 45.2586682 | 16138 | -93.7036241 | Pavement Strain | Microstrain | CE | Tokyo Sokki PML-60 | 11.27 | Diagonal | 32-O-2000 | 4.08 | 32CE118 | Concrete Embedment Strain Gauge | 118 | Strain | 20649.5 | 12/29/2023 | Dynamic
32 |  | 06/16/2000 |  | 45.2587152 | 28516 | -93.7036164 | Pavement Strain | Microstrain | CE | Tokyo Sokki PML-60 | -3.52 | Transverse | 32-I-2000 | 2.16 | 32CE119 | Concrete Embedment Strain Gauge | 119 | Strain | 20640.6 | 12/29/2023 | Dynamic
32 |  | 06/16/2000 |  | 45.2587152 | 28516 | -93.7036164 | Pavement Strain | Microstrain | CE | Tokyo Sokki PML-60 | -3.52 | Transverse | 32-I-2000 | 5.04 | 32CE120 | Concrete Embedment Strain Gauge | 120 | Strain | 20640.6 | 12/29/2023 | Dynamic
32 |  | 06/16/2000 |  | 45.2587281 | 28516 | -93.7036024 | Pavement Strain | Microstrain | CE | Tokyo Sokki PML-60 | -9.45 | Transverse | 32-I-2000 | 2.16 | 32CE121 | Concrete Embedment Strain Gauge | 121 | Strain | 20640.6 | 12/29/2023 | Dynamic
32 |  | 06/16/2000 |  | 45.2587281 | 28516 | -93.7036024 | Pavement Strain | Microstrain | CE | Tokyo Sokki PML-60 | -9.45 | Transverse | 32-I-2000 | 4.8 | 32CE122 | Concrete Embedment Strain Gauge | 122 | Strain | 20640.6 | 12/29/2023 | Dynamic
32 |  | 06/16/2000 |  | 45.2587206 | 28516 | -93.7035885 | Pavement Strain | Microstrain | CE | Tokyo Sokki PML-60 | -9.48 | Transverse | 32-I-2000 | 1.8 | 32CE123 | Concrete Embedment Strain Gauge | 123 | Strain | 20645.1 | 12/29/2023 | Dynamic
32 |  | 06/16/2000 |  | 45.2587206 | 28516 | -93.7035885 | Pavement Strain | Microstrain | CE | Tokyo Sokki PML-60 | -9.48 | Transverse | 32-I-2000 | 4.56 | 32CE124 | Concrete Embedment Strain Gauge | 124 | Strain | 20645.1 | 12/29/2023 | Dynamic
32 |  | 06/16/2000 |  | 45.2587251 | 28516 | -93.7035841 | Pavement Strain | Microstrain | CE | Tokyo Sokki PML-60 | -11.45 | Longitudinal | 32-I-2000 | 1.92 | 32CE125 | Concrete Embedment Strain Gauge | 125 | Strain | 20645 | 12/29/2023 | Dynamic
32 |  | 06/16/2000 |  | 45.2587251 | 28516 | -93.7035841 | Pavement Strain | Microstrain | CE | Tokyo Sokki PML-60 | -11.45 | Longitudinal | 32-I-2000 | 4.92 | 32CE126 | Concrete Embedment Strain Gauge | 126 | Strain | 20645 | 12/29/2023 | Dynamic
32 |  | 06/16/2000 |  | 45.2587002 | 28516 | -93.7035897 | Pavement Strain | Microstrain | CE | Tokyo Sokki PML-60 | -3.4 | Transverse | 32-I-2000 | 1.92 | 32CE127 | Concrete Embedment Strain Gauge | 127 | Strain | 20649.4 | 12/29/2023 | Dynamic
32 |  | 06/16/2000 |  | 45.2587002 | 28516 | -93.7035897 | Pavement Strain | Microstrain | CE | Tokyo Sokki PML-60 | -3.4 | Transverse | 32-I-2000 | 5.52 | 32CE128 | Concrete Embedment Strain Gauge | 128 | Strain | 20649.4 | 12/29/2023 | Dynamic
32 |  | 06/16/2000 |  | 45.2587131 | 28516 | -93.7035746 | Pavement Strain | Microstrain | CE | Tokyo Sokki PML-60 | -9.48 | Transverse | 32-I-2000 | 1.8 | 32CE129 | Concrete Embedment Strain Gauge | 129 | Strain | 20649.6 | 12/29/2023 | Dynamic
32 |  | 06/16/2000 |  | 45.2587131 | 28516 | -93.7035746 | Pavement Strain | Microstrain | CE | Tokyo Sokki PML-60 | -9.48 | Transverse | 32-I-2000 | 4.8 | 32CE130 | Concrete Embedment Strain Gauge | 130 | Strain | 20649.6 | 12/29/2023 | Dynamic
32 |  | 06/16/2000 |  | 45.2587275 | 28516 | -93.7035966 | Pavement Strain | Microstrain | CE | Tokyo Sokki PML-60 | -10.2 | Diagonal | 32-I-2000 | 1.92 | 32CE131 | Concrete Embedment Strain Gauge | 131 | Strain | 20641.9 | 12/29/2023 | Dynamic
32 |  | 06/16/2000 |  | 45.2587275 | 28516 | -93.7035966 | Pavement Strain | Microstrain | CE | Tokyo Sokki PML-60 | -10.2 | Diagonal | 32-I-2000 | 4.44 | 32CE132 | Concrete Embedment Strain Gauge | 132 | Strain | 20641.9 | 12/29/2023 | Dynamic
32 |  | 06/16/2000 |  | 45.2587305 | 28516 | -93.7035969 | Pavement Strain | Microstrain | CE | Tokyo Sokki PML-60 | -11 | Diagonal | 32-I-2000 | 1.92 | 32CE133 | Concrete Embedment Strain Gauge | 133 | Strain | 20641.2 | 12/29/2023 | Dynamic
32 |  | 06/16/2000 |  | 45.2587305 | 28516 | -93.7035969 | Pavement Strain | Microstrain | CE | Tokyo Sokki PML-60 | -11 | Diagonal | 32-I-2000 | 4.56 | 32CE134 | Concrete Embedment Strain Gauge | 134 | Strain | 20641.2 | 12/29/2023 | Dynamic
32 |  | 06/16/2000 |  | 45.2587323 | 28516 | -93.7035973 | Pavement Strain | Microstrain | CE | Tokyo Sokki PML-60 | -11.47 | Diagonal | 32-I-2000 | 2.04 | 32CE135 | Concrete Embedment Strain Gauge | 135 | Strain | 20640.7 | 12/29/2023 | Dynamic
32 |  | 06/16/2000 |  | 45.2587323 | 28516 | -93.7035973 | Pavement Strain | Microstrain | CE | Tokyo Sokki PML-60 | -11.47 | Diagonal | 32-I-2000 | 4.8 | 32CE136 | Concrete Embedment Strain Gauge | 136 | Strain | 20640.7 | 12/29/2023 | Dynamic
32 |  | 06/16/2000 |  | 45.2586757 | 16138 | -93.703638 | Pavement Strain | Microstrain | CE | Tokyo Sokki PML-60 | 11.28 | Longitudinal | 32-O-2000 | 4.92 | 32CE137 | Concrete Embedment Strain Gauge | 137 | Strain | 20645 | 12/29/2023 | Dynamic
32 |  | 06/16/2000 |  | 45.2586872 | 16138 | -93.7036255 | Pavement Strain | Microstrain | CE | Tokyo Sokki PML-60 | 6 | Transverse | 32-O-2000 | 0.36 | 32CE138 | Concrete Embedment Strain Gauge | 138 | Strain | 20645 | 12/29/2023 | Dynamic
32 |  | 06/16/2000 |  | 45.2586756 | 16138 | -93.7036381 | Pavement Strain | Microstrain | CE | Tokyo Sokki PML-60 | 11.33 | Longitudinal | 32-O-2000 | 0.36 | 32CE139 | Concrete Embedment Strain Gauge | 139 | Strain | 20645 | 12/29/2023 | Dynamic
32 |  | 06/16/2000 |  | 45.2587131 | 28516 | -93.7035746 | Pavement Strain | Microstrain | CE | Tokyo Sokki PML-60 | -9.48 | Transverse | 32-I-2000 | 0.24 | 32CE140 | Concrete Embedment Strain Gauge | 140 | Strain | 20649.6 | 12/29/2023 | Dynamic
32 |  | 06/16/2000 |  | 45.2587002 | 16138 | -93.7036328 | Pavement Strain | Microstrain | CE | Tokyo Sokki PML-60 | 3.39 | Transverse | 32-O-2000 | 2.16 | 32CE101 | Concrete Embedment Strain Gauge | 101 | Strain | 20640.6 | 12/29/2023 | Dynamic
32 |  | 06/16/2000 |  | 45.2587002 | 16138 | -93.7036328 | Pavement Strain | Microstrain | CE | Tokyo Sokki PML-60 | 3.39 | Transverse | 32-O-2000 | 5.04 | 32CE102 | Concrete Embedment Strain Gauge | 102 | Strain | 20640.6 | 12/29/2023 | Dynamic
32 |  | 06/16/2000 |  | 45.2586869 | 16138 | -93.7036468 | Pavement Strain | Microstrain | CE | Tokyo Sokki PML-60 | 9.43 | Transverse | 32-O-2000 | 1.8 | 32CE103 | Concrete Embedment Strain Gauge | 103 | Strain | 20640.7 | 12/29/2023 | Dynamic
32 |  | 06/16/2000 |  | 45.2586869 | 16138 | -93.7036468 | Pavement Strain | Microstrain | CE | Tokyo Sokki PML-60 | 9.43 | Transverse | 32-O-2000 | 4.68 | 32CE104 | Concrete Embedment Strain Gauge | 104 | Strain | 20640.7 | 12/29/2023 | Dynamic
32 |  | 06/16/2000 |  | 45.25868 | 16138 | -93.7036332 | Pavement Strain | Microstrain | CE | Tokyo Sokki PML-60 | 9.28 | Transverse | 32-O-2000 | 2.16 | 32CE105 | Concrete Embedment Strain Gauge | 105 | Strain | 20645 | 12/29/2023 | Dynamic
32 | VW_VALUES | 06/16/2000 |  | 45.2587205 | 16138 | -93.7036867 | Pavement strain | Microstrain | VW | Geokon VCE 4200 | 6 | Longitudinal | 32-O-2000 | 1.68 | 32VW101 | Vibrating Wire Strain Sensor | 101 | Strain | 20625.1 | 12/29/2023 | Static
32 | VW_VALUES | 06/16/2000 |  | 45.2587205 | 16138 | -93.7036867 | Pavement strain | Microstrain | VW | Geokon VCE 4200 | 6 | Longitudinal | 32-O-2000 | 4.08 | 32VW102 | Vibrating Wire Strain Sensor | 102 | Strain | 20625.1 | 12/29/2023 | Static
32 | VW_VALUES | 06/16/2000 |  | 45.2587201 | 16138 | -93.7036886 | Pavement strain | Microstrain | VW | Geokon VCE 4200 | 6.4 | Transverse | 32-O-2000 | 1.68 | 32VW103 | Vibrating Wire Strain Sensor | 103 | Strain | 20624.8 | 12/29/2023 | Static
32 | VW_VALUES | 06/16/2000 |  | 45.2587201 | 16138 | -93.7036886 | Pavement strain | Microstrain | VW | Geokon VCE 4200 | 6.4 | Transverse | 32-O-2000 | 3.72 | 32VW104 | Vibrating Wire Strain Sensor | 104 | Strain | 20624.8 | 12/29/2023 | Static
32 | VW_VALUES | 06/16/2000 |  | 45.2587128 | 16138 | -93.7036725 | Pavement strain | Microstrain | VW | Geokon VCE 4200 | 6 | Transverse | 32-O-2000 | 1.68 | 32VW105 | Vibrating Wire Strain Sensor | 105 | Strain | 20629.7 | 12/29/2023 | Static
32 | VW_VALUES | 06/16/2000 |  | 45.2587159 | 16138 | -93.7037137 | Pavement strain | Microstrain | VW | Geokon VCE 4200 | 11.55 | Diagonal | 32-O-2000 | 1.44 | 32VW106 | Vibrating Wire Strain Sensor | 106 | Strain | 20620.6 | 12/29/2023 | Static
32 | VW_VALUES | 06/16/2000 |  | 45.2587159 | 16138 | -93.7037137 | Pavement strain | Microstrain | VW | Geokon VCE 4200 | 11.55 | Diagonal | 32-O-2000 | 3.72 | 32VW107 | Vibrating Wire Strain Sensor | 107 | Strain | 20620.6 | 12/29/2023 | Static
32 | VW_VALUES | 06/16/2000 |  | 45.2586994 | 16138 | -93.7036827 | Pavement strain | Microstrain | VW | Geokon VCE 4200 | 11.46 | Diagonal | 32-O-2000 | 1.32 | 32VW108 | Vibrating Wire Strain Sensor | 108 | Strain | 20630.6 | 12/29/2023 | Static
32 | VW_VALUES | 06/16/2000 |  | 45.2586994 | 16138 | -93.7036827 | Pavement strain | Microstrain | VW | Geokon VCE 4200 | 11.46 | Diagonal | 32-O-2000 | 2.88 | 32VW109 | Vibrating Wire Strain Sensor | 109 | Strain | 20630.6 | 12/29/2023 | Static
32 | VW_VALUES | 06/16/2000 |  | 45.2586767 | 16138 | -93.7036412 | Pavement strain | Microstrain | VW | Geokon VCE 4200 | 11.49 | Longitudinal | 32-O-2000 | 0.84 | 32VW110 | Vibrating Wire Strain Sensor | 110 | Strain | 20644.1 | 12/29/2023 | Static
32 | VW_VALUES | 06/16/2000 |  | 45.2586962 | 16138 | -93.7036425 | Pavement strain | Microstrain | VW | Geokon VCE 4200 | 6.05 | Transverse | 32-O-2000 | 1.68 | 32VW111 | Vibrating Wire Strain Sensor | 111 | Strain | 20639.5 | 12/29/2023 | Static
32 | VW_VALUES | 06/16/2000 |  | 45.2586962 | 16138 | -93.7036425 | Pavement strain | Microstrain | VW | Geokon VCE 4200 | 6.05 | Transverse | 32-O-2000 | 3.84 | 32VW112 | Vibrating Wire Strain Sensor | 112 | Strain | 20639.5 | 12/29/2023 | Static
32 | VW_VALUES | 06/16/2000 |  | 45.2587037 | 16138 | -93.7036559 | Pavement strain | Microstrain | VW | Geokon VCE 4200 | 6 | Diagonal | 32-O-2000 | 1.8 | 32VW113 | Vibrating Wire Strain Sensor | 113 | Strain | 20635.1 | 12/29/2023 | Static
32 | VW_VALUES | 06/16/2000 |  | 45.2587037 | 16138 | -93.7036559 | Pavement strain | Microstrain | VW | Geokon VCE 4200 | 6 | Diagonal | 32-O-2000 | 3.84 | 32VW114 | Vibrating Wire Strain Sensor | 114 | Strain | 20635.1 | 12/29/2023 | Static
32 | VW_VALUES | 06/16/2000 |  | 45.258692 | 16138 | -93.7036687 | Pavement strain | Microstrain | VW | Geokon VCE 4200 | 11.38 | Longitudinal | 32-O-2000 | 1.56 | 32VW115 | Vibrating Wire Strain Sensor | 115 | Strain | 20635.1 | 12/29/2023 | Static
32 | VW_VALUES | 06/16/2000 |  | 45.258692 | 16138 | -93.7036687 | Pavement strain | Microstrain | VW | Geokon VCE 4200 | 11.38 | Longitudinal | 32-O-2000 | 3.72 | 32VW116 | Vibrating Wire Strain Sensor | 116 | Strain | 20635.1 | 12/29/2023 | Static
32 | XT_VALUES | 06/16/2000 |  | 45.2587177 | 28515 | -93.7035725 | Temperature | Degrees C | XT | Geokon 4800E | -11.15 | Horizontal | 32-I-2000 | 5.4 | 32XT101 | Geokon Static Soil pressure sensor Temperature | 101 | Temperature | 20649 | 12/29/2023 | Static
32 | TC_VALUES | 06/16/2000 |  | 45.2586839 | 16138 | -93.7036545 | Temperature | Degrees C | TC | Fabricated | 11.51 | Horizontal | 32-O-2000 | 0.96 | 32TC191 | Thermocouple | 191 | Temperature | 20639.8 | 12/29/2023 | Static
32 | TC_VALUES | 06/16/2000 |  | 45.2586839 | 16138 | -93.7036545 | Temperature | Degrees C | TC | Fabricated | 11.51 | Horizontal | 32-O-2000 | 1.44 | 32TC192 | Thermocouple | 192 | Temperature | 20639.8 | 12/29/2023 | Static
32 | TC_VALUES | 06/16/2000 |  | 45.2586839 | 16138 | -93.7036545 | Temperature | Degrees C | TC | Fabricated | 11.51 | Horizontal | 32-O-2000 | 1.92 | 32TC193 | Thermocouple | 193 | Temperature | 20639.8 | 12/29/2023 | Static
32 | TC_VALUES | 06/16/2000 |  | 45.2586839 | 16138 | -93.7036545 | Temperature | Degrees C | TC | Fabricated | 11.51 | Horizontal | 32-O-2000 | 2.52 | 32TC194 | Thermocouple | 194 | Temperature | 20639.8 | 12/29/2023 | Static
32 | TC_VALUES | 06/16/2000 |  | 45.2586839 | 16138 | -93.7036545 | Temperature | Degrees C | TC | Fabricated | 11.51 | Horizontal | 32-O-2000 | 3 | 32TC195 | Thermocouple | 195 | Temperature | 20639.8 | 12/29/2023 | Static
32 | TC_VALUES | 06/16/2000 |  | 45.2586839 | 16138 | -93.7036545 | Temperature | Degrees C | TC | Fabricated | 11.51 | Horizontal | 32-O-2000 | 3.96 | 32TC196 | Thermocouple | 196 | Temperature | 20639.8 | 12/29/2023 | Static
32 | TC_VALUES | 06/16/2000 |  | 45.2586839 | 16138 | -93.7036545 | Temperature | Degrees C | TC | Fabricated | 11.51 | Horizontal | 32-O-2000 | 4.44 | 32TC197 | Thermocouple | 197 | Temperature | 20639.8 | 12/29/2023 | Static
36 | XV_VALUES | 01/01/1993 |  | 45.2628395 | 1012 | -93.7107014 | Temperature | Degrees C | XV | Geokon VCE 4200 | -10.49 | Horizontal | 36-O-1991 | 1.08 | 36XV009 | Vibrating Wire Strain Temperature | 9 | Temperature | 8282.7 | 12/29/2023 | Static
36 | XV_VALUES | 01/01/1993 |  | 45.2628503 | 1012 | -93.710693 | Temperature | Degrees C | XV | Geokon VCE 4200 | -1.43 | Horizontal | 36-O-1991 | 5.16 | 36XV010 | Vibrating Wire Strain Temperature | 10 | Temperature | 8284.2 | 12/29/2023 | Static
36 | XV_VALUES | 01/01/1993 |  | 45.2628285 | 1012 | -93.7107099 | Temperature | Degrees C | XV | Geokon VCE 4200 | -6.06 | Horizontal | 36-O-1991 | 4.8 | 36XV011 | Vibrating Wire Strain Temperature | 11 | Temperature | 8283.6 | 12/29/2023 | Static
36 | XV_VALUES | 01/01/1993 |  | 45.2628395 | 1012 | -93.7107014 | Temperature | Degrees C | XV | Geokon VCE 4200 | -10.49 | Horizontal | 36-O-1991 | 5.16 | 36XV012 | Vibrating Wire Strain Temperature | 12 | Temperature | 8282.7 | 12/29/2023 | Static
36 | XV_VALUES | 01/01/1993 |  | 45.2628503 | 1012 | -93.710693 | Temperature | Degrees C | XV | Geokon VCE 4200 | -1.45 | Horizontal | 36-O-1991 | 1.2 | 36XV013 | Vibrating Wire Strain Temperature | 13 | Temperature | 8290.2 | 12/29/2023 | Static
36 | XV_VALUES | 01/01/1993 |  | 45.2628715 | 1012 | -93.7107277 | Temperature | Degrees C | XV | Geokon VCE 4200 | -5.97 | Horizontal | 36-O-1991 | 0.96 | 36XV014 | Vibrating Wire Strain Temperature | 14 | Temperature | 8289.5 | 12/29/2023 | Static
36 | XV_VALUES | 01/01/1993 |  | 45.262861 | 1012 | -93.7107147 | Temperature | Degrees C | XV | Geokon VCE 4200 | -10.46 | Horizontal | 36-O-1991 | 0.96 | 36XV015 | Vibrating Wire Strain Temperature | 15 | Temperature | 8288.7 | 12/29/2023 | Static
36 | XV_VALUES | 01/01/1993 |  | 45.2628702 | 1012 | -93.7107291 | Temperature | Degrees C | XV | Geokon VCE 4200 | -1.45 | Horizontal | 36-O-1991 | 5.16 | 36XV016 | Vibrating Wire Strain Temperature | 16 | Temperature | 8290.2 | 12/29/2023 | Static
36 | XV_VALUES | 01/01/1993 |  | 45.2628619 | 1012 | -93.7107137 | Temperature | Degrees C | XV | Geokon VCE 4200 | -5.97 | Horizontal | 36-O-1991 | 5.04 | 36XV017 | Vibrating Wire Strain Temperature | 17 | Temperature | 8289.5 | 12/29/2023 | Static
36 | XV_VALUES | 01/01/1993 |  | 45.2793916 | 1012 | -93.7416155 | Temperature | Degrees C | XV | Geokon VCE 4200 | -10.46 | Horizontal | 36-O-1991 | 5.04 | 36XV018 | Vibrating Wire Strain Temperature | 18 | Temperature | 8288.7 | 12/29/2023 | Static
36 | RW_VALUES | 01/01/1993 |  | 45.2627915 | 1012 | -93.7106835 | Temperature - Resistance | Ohm-units | RW | Geokon VCE 4200 | -1.47 | Longitudinal | 36-O-1991 | 1.32 | 36RW001 | Vibrating Wire Strain Sensor | 1 | Strain | 8278.2 | 12/29/2023 | Static
36 | RW_VALUES | 01/01/1993 |  | 45.2627907 | 1012 | -93.7106819 | Temperature - Resistance | Ohm-units | RW | Geokon VCE 4200 | -5.96 | Longitudinal | 36-O-1991 | 1.08 | 36RW002 | Vibrating Wire Strain Sensor | 2 | Strain | 8277.5 | 12/29/2023 | Static
36 | RW_VALUES | 01/01/1993 |  | 45.262789 | 1012 | -93.7106788 | Temperature - Resistance | Ohm-units | RW | Geokon VCE 4200 | -10.42 | Longitudinal | 36-O-1991 | 1.2 | 36RW003 | Vibrating Wire Strain Sensor | 3 | Strain | 8276.8 | 12/29/2023 | Static
36 | RW_VALUES | 01/01/1993 |  | 45.2627881 | 1012 | -93.7106772 | Temperature - Resistance | Ohm-units | RW | Geokon VCE 4200 | -1.47 | Longitudinal | 36-O-1991 | 5.4 | 36RW004 | Vibrating Wire Strain Sensor | 4 | Strain | 8278.2 | 12/29/2023 | Static
36 | RW_VALUES | 01/01/1993 |  | 45.2627873 | 1012 | -93.7106758 | Temperature - Resistance | Ohm-units | RW | Geokon VCE 4200 | -5.96 | Longitudinal | 36-O-1991 | 5.16 | 36RW005 | Vibrating Wire Strain Sensor | 5 | Strain | 8277.5 | 12/29/2023 | Static
36 |  | 01/01/1993 |  | 45.2628285 | 1012 | -93.7107098 | Strain - Steel Dowel Bar | Microstrain | SS | LWK-06-W250B-350 | -11.37 | Horizontal | 36-O-1991 | 2.4 | 36SS025 | Strain Gauge on dowel bar | 25 | Strain | 8290.1 | 12/29/2023 | Dynamic
36 |  | 01/01/1993 |  | 45.2628181 | 1012 | -93.7106591 | Strain - Steel Dowel Bar | Microstrain | SS | LWK-06-W250B-350 | -0.49 | Horizontal | 36-O-1991 | 3 | 36SS001 | Strain Gauge on dowel bar | 1 | Strain | 8291.9 | 12/29/2023 | Dynamic
36 |  | 01/01/1993 |  | 45.262823 | 1012 | -93.7106555 | Strain - Steel Dowel Bar | Microstrain | SS | LWK-06-W250B-350 | -3.47 | Horizontal | 36-O-1991 | 2.4 | 36SS005 | Strain Gauge on dowel bar | 5 | Strain | 8291.4 | 12/29/2023 | Dynamic
36 |  | 01/01/1993 |  | 45.2628253 | 1012 | -93.7106536 | Strain - Steel Dowel Bar | Microstrain | SS | LWK-06-W250B-350 | -4.47 | Horizontal | 36-O-1991 | 2.4 | 36SS009 | Strain Gauge on dowel bar | 9 | Strain | 8291.2 | 12/29/2023 | Dynamic
36 |  | 01/01/1993 |  | 45.2628302 | 1012 | -93.7106499 | Strain - Steel Dowel Bar | Microstrain | SS | LWK-06-W250B-350 | -6.43 | Horizontal | 36-O-1991 | 2.16 | 36SS013 | Strain Gauge on dowel bar | 13 | Strain | 8290.9 | 12/29/2023 | Dynamic
36 |  | 01/01/1993 |  | 45.262795 | 1012 | -93.7105947 | Strain - Steel Dowel Bar | Microstrain | SS | LWK-06-W250B-350 | -8.41 | Horizontal | 36-O-1991 | 2.16 | 36SS017 | Strain Gauge on dowel bar | 17 | Strain | 8290.5 | 12/29/2023 | Dynamic
36 |  | 01/01/1993 |  | 45.262795 | 1012 | -93.7105947 | Strain - Steel Dowel Bar | Microstrain | SS | LWK-06-W250B-350 | -9.38 | Horizontal | 36-O-1991 | 2.28 | 36SS021 | Strain Gauge on dowel bar | 21 | Strain | 8290.4 | 12/29/2023 | Dynamic
36 | MM_VALUES | 09/19/1999 |  | 45.2627916 | 1008 | -93.7107115 | Pavement Strain | Microstrain | MM | Measurements Group EGP-5-350(/120) | 9.45 | Longitudinal | 36-I-1991 | 0.48 | 36MM001 | Concrete Embedment Strain Gauge | 1 | Strain | 8271.1 | 12/29/2023 | Static/Dynamic
36 | MM_VALUES | 07/19/1999 |  | 45.2627864 | 1012 | -93.7107156 | Pavement Strain | Microstrain | MM | Measurements Group EGP-5-350(/120) | -9.51 | Longitudinal | 36-O-1991 | 0.48 | 36MM002 | Concrete Embedment Strain Gauge | 2 | Strain | 8282.9 | 12/29/2023 | Static/Dynamic
36 | HC_VALUES | 01/01/1993 |  | 45.2628028 | 1008 | -93.7106116 | Joint Movement | Millimeters | HC | Tokyo Sokki TML PI-5 | 3.49 | Longitudinal | 36-I-1991 | 2.04 | 36HC001 | Horizontal Clip Gauge | 1 | Joint Opening | 8277.6 | 12/29/2023 | Static
36 | HC_VALUES | 01/01/1993 |  | 45.2628182 | 1008 | -93.710627 | Joint Movement | Millimeters | HC | Tokyo Sokki TML PI-5 | 9.57 | Longitudinal | 36-I-1991 | 2.04 | 36HC002 | Horizontal Clip Gauge | 2 | Joint Opening | 8278.5 | 12/29/2023 | Static
36 | HC_VALUES | 01/01/1993 |  | 45.2628182 | 1012 | -93.710627 | Joint Movement | Millimeters | HC | Tokyo Sokki TML PI-5 | -3.41 | Longitudinal | 36-O-1991 | 2.04 | 36HC003 | Horizontal Clip Gauge | 3 | Joint Opening | 8306.3 | 12/29/2023 | Static
36 | HC_VALUES | 01/01/1993 |  | 45.262813 | 1012 | -93.7106301 | Joint Movement | Millimeters | HC | Tokyo Sokki TML PI-5 | -9.54 | Longitudinal | 36-O-1991 | 2.04 | 36HC004 | Horizontal Clip Gauge | 4 | Joint Opening | 8305.4 | 12/29/2023 | Static
36 |  | 01/01/1993 |  | 45.2627864 | 1012 | -93.7107156 | Soil Moisture | % Moist Volume | NP | Fabricated on Site | -6.01 | Vertical | 36-O-1991 | 0 | 36NP001 | Neutron Probe Access Tube | 1 | Moisture | 8312.9 | 12/29/2023 | Static
36 |  | 01/01/1993 |  | 45.2627888 | 1012 | -93.7106876 | Slab Displacement | Millimeters | DT | Schaevitz HCD-500 | -6.48 | Vertical | 36-O-1991 | 3 | 36DT001 | Linear Variable Differential Transducer | 1 | Displacement | 8319.9 | 12/29/2023 | Dynamic
36 |  | 01/01/1993 |  | 45.2627814 | 1012 | -93.7106933 | Slab Displacement | Millimeters | DT | Schaevitz HCD-500 | -6.46 | Vertical | 36-O-1991 | 3 | 36DT002 | Linear Variable Differential Transducer | 2 | Displacement | 8321.9 | 12/29/2023 | Dynamic
36 |  | 01/01/1993 |  | 45.2627788 | 1012 | -93.7106951 | Slab Displacement | Millimeters | DT | Schaevitz HCD-500 | -9.5 | Vertical | 36-O-1991 | 3 | 36DT003 | Linear Variable Differential Transducer | 3 | Displacement | 8319.4 | 12/29/2023 | Dynamic
36 |  | 01/01/1993 |  | 45.262796 | 1012 | -93.7106822 | Slab Displacement | Millimeters | DT | Schaevitz HCD-500 | -9.49 | Vertical | 36-O-1991 | 3 | 36DT004 | Linear Variable Differential Transducer | 4 | Displacement | 8321.3 | 12/29/2023 | Dynamic
36 |  | 01/01/1993 |  | 45.2627916 | 1008 | -93.7107115 | Displacement | Gravities (g) | PA | Kistler 8628B50 | 5.07 | Vertical | 36-I-1991 | 1.56 | 36PA001 | Piezo-Accelerometer | 1 | Displacement | 8291.8 | 12/29/2023 | Dynamic
36 |  | 01/01/1993 |  | 45.262813 | 1008 | -93.7106301 | Displacement | Gravities (g) | PA | Kistler 8628B50 | 5.06 | Vertical | 36-I-1991 | 1.68 | 36PA002 | Piezo-Accelerometer | 2 | Displacement | 8292.3 | 12/29/2023 | Dynamic
36 |  | 01/01/1993 |  | 45.262813 | 1008 | -93.7106301 | Displacement | Gravities (g) | PA | Kistler 8628B50 | 5.07 | Vertical | 36-I-1991 | 1.68 | 36PA003 | Piezo-Accelerometer | 3 | Displacement | 8293.3 | 12/29/2023 | Dynamic
36 |  | 01/01/1993 |  | 45.2628028 | 1008 | -93.7106116 | Displacement | Gravities (g) | PA | Kistler 8628B50 | 5.07 | Vertical | 36-I-1991 | 1.56 | 36PA004 | Piezo-Accelerometer | 4 | Displacement | 8293.9 | 12/29/2023 | Dynamic
36 |  | 01/01/1993 |  | 45.2627916 | 1008 | -93.7107115 | Displacement | Gravities (g) | PA | Kistler 8628B50 | 5.08 | Vertical | 36-I-1991 | 1.8 | 36PA005 | Piezo-Accelerometer | 5 | Displacement | 8294.3 | 12/29/2023 | Dynamic
36 |  | 01/01/1993 |  | 45.2627879 | 1008 | -93.710584 | Displacement | Gravities (g) | PA | Kistler 8628B50 | 5.1 | Vertical | 36-I-1991 | 1.92 | 36PA006 | Piezo-Accelerometer | 6 | Displacement | 8294.9 | 12/29/2023 | Dynamic
36 |  | 01/01/1993 |  | 45.2627697 | 1011 | -93.7105698 | Pressure - Soil | kPa | PG | Geokon 3500 | -3.5 | Horizontal | 36-O-1991 | 6.36 | 36PG001 | Geokon Dynamic Soil Pressure Cell | 1 | Pressure | 8262.9 | 12/29/2023 | Dynamic
36 |  | 01/01/1993 |  | 45.2627663 | 1011 | -93.7105638 | Pressure - Soil | kPa | PG | Geokon 3500 | -9.55 | Horizontal | 36-O-1991 | 6.6 | 36PG002 | Geokon Dynamic Soil Pressure Cell | 2 | Pressure | 8261.9 | 12/29/2023 | Dynamic
36 |  | 01/01/1993 |  | 45.2627771 | 1011 | -93.7105641 | Pressure - Soil | kPa | PG | Geokon 3500 | -6.08 | Horizontal | 36-O-1991 | 6.12 | 36PG003 | Geokon Dynamic Soil Pressure Cell | 3 | Pressure | 8265.5 | 12/29/2023 | Dynamic
36 |  | 01/01/1993 |  | 45.2627738 | 1011 | -93.7105582 | Pressure - Soil | kPa | PG | Geokon 3500 | -3.56 | Horizontal | 36-O-1991 | 6.12 | 36PG004 | Geokon Dynamic Soil Pressure Cell | 4 | Pressure | 8269 | 12/29/2023 | Dynamic
36 |  | 01/01/1993 |  | 45.2628187 | 1011 | -93.7107235 | Pressure - Soil | kPa | PG | Geokon 3500 | -9.57 | Horizontal | 36-O-1991 | 6.72 | 36PG005 | Geokon Dynamic Soil Pressure Cell | 5 | Pressure | 8267.9 | 12/29/2023 | Dynamic
36 |  | 01/01/1993 |  | 45.262804 | 1011 | -93.7107352 | Pressure - Soil | kPa | PG | Geokon 3500 | -6.01 | Horizontal | 36-O-1991 | 6 | 36PG006 | Geokon Dynamic Soil Pressure Cell | 6 | Pressure | 8271.5 | 12/29/2023 | Dynamic
36 |  | 01/01/1993 |  | 45.2627857 | 1011 | -93.7106187 | Pressure - Soil | kPa | PG | Geokon 3500 | -3.6 | Horizontal | 36-O-1991 | 6.6 | 36PG007 | Geokon Dynamic Soil Pressure Cell | 7 | Pressure | 8275 | 12/29/2023 | Dynamic
36 |  | 01/01/1993 |  | 45.2628005 | 1011 | -93.7106071 | Pressure - Soil | kPa | PG | Geokon 3500 | -9.57 | Horizontal | 36-O-1991 | 6.6 | 36PG008 | Geokon Dynamic Soil Pressure Cell | 8 | Pressure | 8273.9 | 12/29/2023 | Dynamic
36 | RP_VALUES | 01/01/1993 |  | 45.2627803 | 1010 | -93.7105922 | Dielectric Content | Ohm-units | RP | Fabricated on Site | -9.73 |  | 36-O-1991 | 12.48 | 36RP001 | Resistivity Probe | 1 | Moisture | 8309.6 | 12/29/2023 | Static
36 | FW_VALUES | 01/01/1993 |  | 45.2628184 | 1012 | -93.7106915 | Pavement Strain - Frequency Response | hertz(Hz) | FW | Geokon VCE 4200 | -1.47 | Longitudinal | 36-O-1991 | 1.32 | 36FW001 | Vibrating Wire Strain Sensor | 1 | Strain | 8278.2 | 12/29/2023 | Static
36 | FW_VALUES | 01/01/1993 |  | 45.2628295 | 1012 | -93.7106824 | Pavement Strain - Frequency Response | hertz(Hz) | FW | Geokon VCE 4200 | -5.96 | Longitudinal | 36-O-1991 | 1.08 | 36FW002 | Vibrating Wire Strain Sensor | 2 | Strain | 8277.5 | 12/29/2023 | Static
36 | FW_VALUES | 01/01/1993 |  | 45.2628406 | 1012 | -93.7106747 | Pavement Strain - Frequency Response | hertz(Hz) | FW | Geokon VCE 4200 | -10.42 | Longitudinal | 36-O-1991 | 1.2 | 36FW003 | Vibrating Wire Strain Sensor | 3 | Strain | 8276.8 | 12/29/2023 | Static
36 | FW_VALUES | 01/01/1993 |  | 45.2628084 | 1012 | -93.710673 | Pavement Strain - Frequency Response | hertz(Hz) | FW | Geokon VCE 4200 | -1.47 | Longitudinal | 36-O-1991 | 5.4 | 36FW004 | Vibrating Wire Strain Sensor | 4 | Strain | 8278.2 | 12/29/2023 | Static
36 | FW_VALUES | 01/01/1993 |  | 45.2628194 | 1012 | -93.7106645 | Pavement Strain - Frequency Response | hertz(Hz) | FW | Geokon VCE 4200 | -5.96 | Longitudinal | 36-O-1991 | 5.16 | 36FW005 | Vibrating Wire Strain Sensor | 5 | Strain | 8277.5 | 12/29/2023 | Static
36 | FW_VALUES | 01/01/1993 |  | 45.2628305 | 1012 | -93.7106563 | Pavement Strain - Frequency Response | hertz(Hz) | FW | Geokon VCE 4200 | -10.42 | Longitudinal | 36-O-1991 | 5.16 | 36FW006 | Vibrating Wire Strain Sensor | 6 | Strain | 8276.8 | 12/29/2023 | Static
36 | FW_VALUES | 01/01/1993 |  | 45.2628016 | 1012 | -93.7107299 | Pavement Strain - Frequency Response | hertz(Hz) | FW | Geokon VCE 4200 | -1.43 | Longitudinal | 36-O-1991 | 1.2 | 36FW007 | Vibrating Wire Strain Sensor | 7 | Strain | 8284.2 | 12/29/2023 | Static
36 | FW_VALUES | 01/01/1993 |  | 45.262799 | 1012 | -93.7107321 | Pavement Strain - Frequency Response | hertz(Hz) | FW | Geokon VCE 4200 | -6.06 | Longitudinal | 36-O-1991 | 0.84 | 36FW008 | Vibrating Wire Strain Sensor | 8 | Strain | 8283.6 | 12/29/2023 | Static
36 | FW_VALUES | 01/01/1993 |  | 45.2628162 | 1012 | -93.710719 | Pavement Strain - Frequency Response | hertz(Hz) | FW | Geokon VCE 4200 | -10.49 | Longitudinal | 36-O-1991 | 1.08 | 36FW009 | Vibrating Wire Strain Sensor | 9 | Strain | 8282.7 | 12/29/2023 | Static
36 | FW_VALUES | 01/01/1993 |  | 45.2628089 | 1012 | -93.7107245 | Pavement Strain - Frequency Response | hertz(Hz) | FW | Geokon VCE 4200 | -1.43 | Longitudinal | 36-O-1991 | 5.16 | 36FW010 | Vibrating Wire Strain Sensor | 10 | Strain | 8284.2 | 12/29/2023 | Static
36 | FW_VALUES | 01/01/1993 |  | 45.2628016 | 1012 | -93.7107299 | Pavement Strain - Frequency Response | hertz(Hz) | FW | Geokon VCE 4200 | -6.06 | Longitudinal | 36-O-1991 | 4.8 | 36FW011 | Vibrating Wire Strain Sensor | 11 | Strain | 8283.6 | 12/29/2023 | Static
36 | FW_VALUES | 01/01/1993 |  | 45.262799 | 1012 | -93.7107321 | Pavement Strain - Frequency Response | hertz(Hz) | FW | Geokon VCE 4200 | -10.49 | Longitudinal | 36-O-1991 | 5.16 | 36FW012 | Vibrating Wire Strain Sensor | 12 | Strain | 8282.7 | 12/29/2023 | Static
36 | FW_VALUES | 01/01/1993 |  | 45.2628059 | 1012 | -93.7107004 | Pavement Strain - Frequency Response | hertz(Hz) | FW | Geokon VCE 4200 | -1.45 | Longitudinal | 36-O-1991 | 1.2 | 36FW013 | Vibrating Wire Strain Sensor | 13 | Strain | 8290.2 | 12/29/2023 | Static
36 | FW_VALUES | 01/01/1993 |  | 45.2628395 | 1012 | -93.7107015 | Pavement Strain - Frequency Response | hertz(Hz) | FW | Geokon VCE 4200 | -5.97 | Longitudinal | 36-O-1991 | 0.96 | 36FW014 | Vibrating Wire Strain Sensor | 14 | Strain | 8289.5 | 12/29/2023 | Static
36 | FW_VALUES | 01/01/1993 |  | 45.2628503 | 1012 | -93.7106931 | Pavement Strain - Frequency Response | hertz(Hz) | FW | Geokon VCE 4200 | -10.46 | Longitudinal | 36-O-1991 | 0.96 | 36FW015 | Vibrating Wire Strain Sensor | 15 | Strain | 8288.7 | 12/29/2023 | Static
36 | FW_VALUES | 01/01/1993 |  | 45.2628184 | 1012 | -93.7106915 | Pavement Strain - Frequency Response | hertz(Hz) | FW | Geokon VCE 4200 | -1.45 | Longitudinal | 36-O-1991 | 5.16 | 36FW016 | Vibrating Wire Strain Sensor | 16 | Strain | 8290.2 | 12/29/2023 | Static
36 | FW_VALUES | 01/01/1993 |  | 45.2628295 | 1012 | -93.7106824 | Pavement Strain - Frequency Response | hertz(Hz) | FW | Geokon VCE 4200 | -5.97 | Longitudinal | 36-O-1991 | 5.04 | 36FW017 | Vibrating Wire Strain Sensor | 17 | Strain | 8289.5 | 12/29/2023 | Static
36 | FW_VALUES | 01/01/1993 |  | 45.2628406 | 1012 | -93.7106747 | Pavement Strain - Frequency Response | hertz(Hz) | FW | Geokon VCE 4200 | -10.46 | Longitudinal | 36-O-1991 | 5.04 | 36FW018 | Vibrating Wire Strain Sensor | 18 | Strain | 8288.7 | 12/29/2023 | Static
36 | XV_VALUES | 01/01/1993 |  | 45.2628406 | 1012 | -93.7106747 | Temperature | Degrees C | XV | Geokon VCE 4200 | -1.47 | Horizontal | 36-O-1991 | 1.32 | 36XV001 | Vibrating Wire Strain Temperature | 1 | Temperature | 8278.2 | 12/29/2023 | Static
36 | XV_VALUES | 01/01/1993 |  | 45.2628084 | 1012 | -93.710673 | Temperature | Degrees C | XV | Geokon VCE 4200 | -5.96 | Horizontal | 36-O-1991 | 1.08 | 36XV002 | Vibrating Wire Strain Temperature | 2 | Temperature | 8277.5 | 12/29/2023 | Static
36 | XV_VALUES | 01/01/1993 |  | 45.2628194 | 1012 | -93.7106645 | Temperature | Degrees C | XV | Geokon VCE 4200 | -10.42 | Horizontal | 36-O-1991 | 1.2 | 36XV003 | Vibrating Wire Strain Temperature | 3 | Temperature | 8276.8 | 12/29/2023 | Static
36 | XV_VALUES | 01/01/1993 |  | 45.2628305 | 1012 | -93.7106563 | Temperature | Degrees C | XV | Geokon VCE 4200 | -1.47 | Horizontal | 36-O-1991 | 5.4 | 36XV004 | Vibrating Wire Strain Temperature | 4 | Temperature | 8278.2 | 12/29/2023 | Static
36 | XV_VALUES | 01/01/1993 |  | 45.2628084 | 1012 | -93.710673 | Temperature | Degrees C | XV | Geokon VCE 4200 | -5.96 | Horizontal | 36-O-1991 | 5.16 | 36XV005 | Vibrating Wire Strain Temperature | 5 | Temperature | 8277.5 | 12/29/2023 | Static
36 | XV_VALUES | 01/01/1993 |  | 45.2628194 | 1012 | -93.7106645 | Temperature | Degrees C | XV | Geokon VCE 4200 | -10.42 | Horizontal | 36-O-1991 | 5.16 | 36XV006 | Vibrating Wire Strain Temperature | 6 | Temperature | 8276.8 | 12/29/2023 | Static
36 | XV_VALUES | 01/01/1993 |  | 45.2628305 | 1012 | -93.7106563 | Temperature | Degrees C | XV | Geokon VCE 4200 | -1.43 | Horizontal | 36-O-1991 | 1.2 | 36XV007 | Vibrating Wire Strain Temperature | 7 | Temperature | 8284.2 | 12/29/2023 | Static
36 | XV_VALUES | 01/01/1993 |  | 45.2628285 | 1012 | -93.7107099 | Temperature | Degrees C | XV | Geokon VCE 4200 | -6.06 | Horizontal | 36-O-1991 | 0.84 | 36XV008 | Vibrating Wire Strain Temperature | 8 | Temperature | 8283.6 | 12/29/2023 | Static
36 |  | 01/01/1993 |  | 45.2628184 | 1008 | -93.7106915 | Pavement Strain | Microstrain | CD | Dynatest PAST- 2PCC | 3.52 | Longitudinal | 36-I-1991 | 0.72 | 36CD007 | Concrete Embedment Strain Gauge | 7 | Strain | 8300.1 | 12/29/2023 | Dynamic
36 |  | 01/01/1993 |  | 45.2628295 | 1008 | -93.7106825 | Pavement Strain | Microstrain | CD | Dynatest PAST- 2PCC | 9.51 | Longitudinal | 36-I-1991 | 0.84 | 36CD008 | Concrete Embedment Strain Gauge | 8 | Strain | 8301 | 12/29/2023 | Dynamic
36 |  | 01/01/1993 |  | 45.2628406 | 1008 | -93.7106747 | Pavement Strain | Microstrain | CD | Dynatest PAST- 2PCC | 3.52 | Longitudinal | 36-I-1991 | 5.64 | 36CD009 | Concrete Embedment Strain Gauge | 9 | Strain | 8300.1 | 12/29/2023 | Dynamic
36 |  | 01/01/1993 |  | 45.2628184 | 1008 | -93.7106915 | Pavement Strain | Microstrain | CD | Dynatest PAST- 2PCC | 9.51 | Longitudinal | 36-I-1991 | 5.64 | 36CD010 | Concrete Embedment Strain Gauge | 10 | Strain | 8301 | 12/29/2023 | Dynamic
36 |  | 01/01/1993 |  | 45.2628295 | 1008 | -93.7106825 | Pavement Strain | Microstrain | CD | Dynatest PAST- 2PCC | 3.51 | Longitudinal | 36-I-1991 | 1.2 | 36CD011 | Concrete Embedment Strain Gauge | 11 | Strain | 8306.1 | 12/29/2023 | Dynamic
36 |  | 01/01/1993 |  | 45.2628406 | 1008 | -93.7106747 | Pavement Strain | Microstrain | CD | Dynatest PAST- 2PCC | 6.56 | Longitudinal | 36-I-1991 | 0.96 | 36CD012 | Concrete Embedment Strain Gauge | 12 | Strain | 8306.6 | 12/29/2023 | Dynamic
36 | WM_VALUES | 08/18/1992 |  | 45.2628194 | 1010 | -93.7106645 | Moisture - Soil - Relative | Centibar | WM | Watermark 200-X | -9.53 | Horizontal | 36-O-1991 | 13.08 | 36WM001 | Moisture Block | 1 | Moisture | 8312.4 | 12/29/2023 | Static
36 | WM_VALUES | 08/18/1992 |  | 45.2628305 | 1010 | -93.7106563 | Moisture - Soil - Relative | Centibar | WM | Watermark 200-X | -9.53 | Horizontal | 36-O-1991 | 19.08 | 36WM002 | Moisture Block | 2 | Moisture | 8312.4 | 12/29/2023 | Static
36 | WM_VALUES | 08/18/1992 |  | 45.2628184 | 1010 | -93.7106915 | Moisture - Soil - Relative | Centibar | WM | Watermark 200-X | -9.53 | Horizontal | 36-O-1991 | 25.08 | 36WM003 | Moisture Block | 3 | Moisture | 8312.4 | 12/29/2023 | Static
36 | WM_VALUES | 08/18/1992 |  | 45.2628295 | 1010 | -93.7106824 | Moisture - Soil - Relative | Centibar | WM | Watermark 200-X | -9.53 | Horizontal | 36-O-1991 | 31.08 | 36WM004 | Moisture Block | 4 | Moisture | 8312.4 | 12/29/2023 | Static
36 | WM_VALUES | 08/18/1992 |  | 45.2628406 | 1010 | -93.7106747 | Moisture - Soil - Relative | Centibar | WM | Watermark 200-X | -9.53 | Horizontal | 36-O-1991 | 37.08 | 36WM005 | Moisture Block | 5 | Moisture | 8312.4 | 12/29/2023 | Static
36 | WM_VALUES | 08/18/1992 |  | 45.2628184 | 1010 | -93.7106915 | Moisture - Soil - Relative | Centibar | WM | Watermark 200-X | -9.53 | Horizontal | 36-O-1991 | 49.08 | 36WM006 | Moisture Block | 6 | Moisture | 8312.4 | 12/29/2023 | Static
36 | WM_VALUES | 08/19/1992 |  | 45.2628295 | 1010 | -93.7106824 | Moisture - Soil - Relative | Centibar | WM | Watermark 200-X | -9.53 | Horizontal | 36-O-1991 | 61.08 | 36WM007 | Moisture Block | 7 | Moisture | 8312.4 | 12/29/2023 | Static
36 | VW_VALUES | 01/01/1993 |  | 45.2628184 | 1012 | -93.7106915 | Pavement strain | Microstrain | VW | Geokon VCE 4200 | -1.47 | Longitudinal | 36-O-1991 | 1.32 | 36VW001 | Vibrating Wire Strain Sensor | 1 | Strain | 8278.2 | 12/29/2023 | Static
36 | VW_VALUES | 01/01/1993 |  | 45.2628295 | 1012 | -93.7106824 | Pavement strain | Microstrain | VW | Geokon VCE 4200 | -5.96 | Longitudinal | 36-O-1991 | 1.08 | 36VW002 | Vibrating Wire Strain Sensor | 2 | Strain | 8277.5 | 12/29/2023 | Static
36 | VW_VALUES | 01/01/1993 |  | 45.2628406 | 1012 | -93.7106747 | Pavement strain | Microstrain | VW | Geokon VCE 4200 | -10.42 | Longitudinal | 36-O-1991 | 1.2 | 36VW003 | Vibrating Wire Strain Sensor | 3 | Strain | 8276.8 | 12/29/2023 | Static
36 | VW_VALUES | 01/01/1993 |  | 45.2628084 | 1012 | -93.710673 | Pavement strain | Microstrain | VW | Geokon VCE 4200 | -1.47 | Longitudinal | 36-O-1991 | 5.4 | 36VW004 | Vibrating Wire Strain Sensor | 4 | Strain | 8278.2 | 12/29/2023 | Static
36 | VW_VALUES | 01/01/1993 |  | 45.2628194 | 1012 | -93.7106645 | Pavement strain | Microstrain | VW | Geokon VCE 4200 | -5.96 | Longitudinal | 36-O-1991 | 5.16 | 36VW005 | Vibrating Wire Strain Sensor | 5 | Strain | 8277.5 | 12/29/2023 | Static
36 | VW_VALUES | 01/01/1993 |  | 45.2628305 | 1012 | -93.7106563 | Pavement strain | Microstrain | VW | Geokon VCE 4200 | -10.42 | Longitudinal | 36-O-1991 | 5.16 | 36VW006 | Vibrating Wire Strain Sensor | 6 | Strain | 8276.8 | 12/29/2023 | Static
36 | VW_VALUES | 01/01/1993 |  | 45.2628016 | 1012 | -93.7107299 | Pavement strain | Microstrain | VW | Geokon VCE 4200 | -1.43 | Longitudinal | 36-O-1991 | 1.2 | 36VW007 | Vibrating Wire Strain Sensor | 7 | Strain | 8284.2 | 12/29/2023 | Static
36 | VW_VALUES | 01/01/1993 |  | 45.262799 | 1012 | -93.7107321 | Pavement strain | Microstrain | VW | Geokon VCE 4200 | -6.06 | Longitudinal | 36-O-1991 | 0.84 | 36VW008 | Vibrating Wire Strain Sensor | 8 | Strain | 8283.6 | 12/29/2023 | Static
36 | VW_VALUES | 01/01/1993 |  | 45.2628162 | 1012 | -93.710719 | Pavement strain | Microstrain | VW | Geokon VCE 4200 | -10.49 | Longitudinal | 36-O-1991 | 1.08 | 36VW009 | Vibrating Wire Strain Sensor | 9 | Strain | 8282.7 | 12/29/2023 | Static
36 | VW_VALUES | 01/01/1993 |  | 45.2628089 | 1012 | -93.7107245 | Pavement strain | Microstrain | VW | Geokon VCE 4200 | -1.43 | Longitudinal | 36-O-1991 | 5.16 | 36VW010 | Vibrating Wire Strain Sensor | 10 | Strain | 8284.2 | 12/29/2023 | Static
36 | VW_VALUES | 01/01/1993 |  | 45.2628016 | 1012 | -93.7107299 | Pavement strain | Microstrain | VW | Geokon VCE 4200 | -6.06 | Longitudinal | 36-O-1991 | 4.8 | 36VW011 | Vibrating Wire Strain Sensor | 11 | Strain | 8283.6 | 12/29/2023 | Static
36 | VW_VALUES | 01/01/1993 |  | 45.262799 | 1012 | -93.7107321 | Pavement strain | Microstrain | VW | Geokon VCE 4200 | -10.49 | Longitudinal | 36-O-1991 | 5.16 | 36VW012 | Vibrating Wire Strain Sensor | 12 | Strain | 8282.7 | 12/29/2023 | Static
36 | VW_VALUES | 01/01/1993 |  | 45.2628059 | 1012 | -93.7107004 | Pavement strain | Microstrain | VW | Geokon VCE 4200 | -1.45 | Longitudinal | 36-O-1991 | 1.2 | 36VW013 | Vibrating Wire Strain Sensor | 13 | Strain | 8290.2 | 12/29/2023 | Static
36 | VW_VALUES | 01/01/1993 |  | 45.2628395 | 1012 | -93.7107015 | Pavement strain | Microstrain | VW | Geokon VCE 4200 | -5.97 | Longitudinal | 36-O-1991 | 0.96 | 36VW014 | Vibrating Wire Strain Sensor | 14 | Strain | 8289.5 | 12/29/2023 | Static
36 | VW_VALUES | 01/01/1993 |  | 45.2628503 | 1012 | -93.7106931 | Pavement strain | Microstrain | VW | Geokon VCE 4200 | -10.46 | Longitudinal | 36-O-1991 | 0.96 | 36VW015 | Vibrating Wire Strain Sensor | 15 | Strain | 8288.7 | 12/29/2023 | Static
36 | VW_VALUES | 01/01/1993 |  | 45.2628184 | 1012 | -93.7106915 | Pavement strain | Microstrain | VW | Geokon VCE 4200 | -1.45 | Longitudinal | 36-O-1991 | 5.16 | 36VW016 | Vibrating Wire Strain Sensor | 16 | Strain | 8290.2 | 12/29/2023 | Static
36 | VW_VALUES | 01/01/1993 |  | 45.2628295 | 1012 | -93.7106824 | Pavement strain | Microstrain | VW | Geokon VCE 4200 | -5.97 | Longitudinal | 36-O-1991 | 5.04 | 36VW017 | Vibrating Wire Strain Sensor | 17 | Strain | 8289.5 | 12/29/2023 | Static
36 | VW_VALUES | 01/01/1993 |  | 45.2628406 | 1012 | -93.7106747 | Pavement strain | Microstrain | VW | Geokon VCE 4200 | -10.46 | Longitudinal | 36-O-1991 | 5.04 | 36VW018 | Vibrating Wire Strain Sensor | 18 | Strain | 8288.7 | 12/29/2023 | Static
36 | TC_VALUES | 07/19/1993 |  | 45.2628395 | 1012 | -93.7107015 | Temperature | Degrees C | TC | Fabricated | -9.89 | Horizontal | 36-O-1991 | 1.32 | 36TC001 | Thermocouple | 1 | Temperature | 8309.2 | 12/29/2023 | Static
36 | TC_VALUES | 07/19/1993 |  | 45.2628503 | 1012 | -93.7106931 | Temperature | Degrees C | TC | Fabricated | -9.89 | Horizontal | 36-O-1991 | 3.12 | 36TC002 | Thermocouple | 2 | Temperature | 8309.2 | 12/29/2023 | Static
36 | TC_VALUES | 07/19/1993 |  | 45.2628285 | 1012 | -93.7107098 | Temperature | Degrees C | TC | Fabricated | -9.89 | Horizontal | 36-O-1991 | 6.12 | 36TC003 | Thermocouple | 3 | Temperature | 8309.2 | 12/29/2023 | Static
36 | TC_VALUES | 06/09/1993 |  | 45.2627912 | 1011 | -93.710673 | Temperature | Degrees C | TC | Fabricated | -9.89 | Horizontal | 36-O-1991 | 9.36 | 36TC004 | Thermocouple | 4 | Temperature | 8309.2 | 12/29/2023 | Static
36 | TC_VALUES | 08/18/1992 |  | 45.2627836 | 1010 | -93.7106784 | Temperature | Degrees C | TC | Fabricated | -9.89 | Horizontal | 36-O-1991 | 12.36 | 36TC005 | Thermocouple | 5 | Temperature | 8309.2 | 12/29/2023 | Static
36 | TC_VALUES | 08/18/1992 |  | 45.2627762 | 1010 | -93.7106839 | Temperature | Degrees C | TC | Fabricated | -9.89 | Horizontal | 36-O-1991 | 18.36 | 36TC006 | Thermocouple | 6 | Temperature | 8309.2 | 12/29/2023 | Static
36 | TC_VALUES | 08/18/1992 |  | 45.262791 | 1010 | -93.710673 | Temperature | Degrees C | TC | Fabricated | -9.89 | Horizontal | 36-O-1991 | 24.36 | 36TC007 | Thermocouple | 7 | Temperature | 8309.2 | 12/29/2023 | Static
36 | TC_VALUES | 08/18/1992 |  | 45.2627836 | 1010 | -93.7106784 | Temperature | Degrees C | TC | Fabricated | -9.89 | Horizontal | 36-O-1991 | 36.36 | 36TC008 | Thermocouple | 8 | Temperature | 8309.2 | 12/29/2023 | Static
36 | TC_VALUES | 01/01/1993 |  | 45.2627811 | 1010 | -93.7106545 | Temperature | Degrees C | TC | Fabricated | -9.89 | Horizontal | 36-O-1991 | 48.36 | 36TC009 | Thermocouple | 9 | Temperature | 8309.2 | 12/29/2023 | Static
36 | TC_VALUES | 08/18/1992 |  | 45.2627762 | 1010 | -93.7106839 | Temperature | Degrees C | TC | Fabricated | -9.89 | Horizontal | 36-O-1991 | 60.36 | 36TC010 | Thermocouple | 10 | Temperature | 8309.2 | 12/29/2023 | Static
36 | TC_VALUES | 01/01/1993 |  | 45.2627665 | 1010 | -93.7106656 | Temperature | Degrees C | TC | Fabricated | -9.89 | Horizontal | 36-O-1991 | 96.36 | 36TC011 | Thermocouple | 11 | Temperature | 8309.2 | 12/29/2023 | Static
36 | TC_VALUES | 04/28/2011 |  | 45.2627811 | 1012 | -93.7106545 | Temperature | Degrees C | TC | Fabricated | -11.1 | Horizontal | 36-O-1991 | 0.5 | 36TC101 | Thermocouple | 101 | Temperature | 8265 | 12/29/2023 | Static
36 | TC_VALUES | 04/28/2011 |  | 45.2627665 | 1012 | -93.7106656 | Temperature | Degrees C | TC | Fabricated | -10.1 | Horizontal | 36-O-1991 | 0.5 | 36TC102 | Thermocouple | 102 | Temperature | 8270 | 12/29/2023 | Static
36 | TD_VALUES | 08/18/1992 |  | 45.262771 | 1010 | -93.7106359 | Moisture - Volumetric Content | cm3/cm3 | TD | Fabricated | -9.53 |  | 36-O-1991 | 13.08 | 36TD001 | Time Domain Reflectometer | 1 | Moisture | 8312.4 | 12/29/2023 | Static
36 | TD_VALUES | 08/18/1992 |  | 45.2627635 | 1010 | -93.7106415 | Moisture - Volumetric Content | cm3/cm3 | TD | Fabricated | -9.53 |  | 36-O-1991 | 19.08 | 36TD002 | Time Domain Reflectometer | 2 | Moisture | 8312.4 | 12/29/2023 | Static
36 | TD_VALUES | 08/18/1992 |  | 45.2627562 | 1010 | -93.710647 | Moisture - Volumetric Content | cm3/cm3 | TD | Fabricated | -9.53 |  | 36-O-1991 | 25.08 | 36TD003 | Time Domain Reflectometer | 3 | Moisture | 8312.4 | 12/29/2023 | Static
36 | TD_VALUES | 08/18/1992 |  | 45.262771 | 1010 | -93.7106359 | Moisture - Volumetric Content | cm3/cm3 | TD | Fabricated | -9.53 |  | 36-O-1991 | 31.08 | 36TD004 | Time Domain Reflectometer | 4 | Moisture | 8312.4 | 12/29/2023 | Static
36 | TD_VALUES | 08/18/1992 |  | 45.2627635 | 1010 | -93.7106415 | Moisture - Volumetric Content | cm3/cm3 | TD | Fabricated | -9.53 |  | 36-O-1991 | 37.08 | 36TD005 | Time Domain Reflectometer | 5 | Moisture | 8312.4 | 12/29/2023 | Static
36 | TD_VALUES | 08/18/1992 |  | 45.2627562 | 1010 | -93.710647 | Moisture - Volumetric Content | cm3/cm3 | TD | Fabricated | -9.53 |  | 36-O-1991 | 49.08 | 36TD006 | Time Domain Reflectometer | 6 | Moisture | 8312.4 | 12/29/2023 | Static
36 | TD_VALUES | 08/18/1992 |  | 45.2628162 | 1010 | -93.710719 | Moisture - Volumetric Content | cm3/cm3 | TD | Fabricated | -9.53 |  | 36-O-1991 | 61.08 | 36TD007 | Time Domain Reflectometer | 7 | Moisture | 8312.4 | 12/29/2023 | Static
36 | RW_VALUES | 01/01/1993 |  | 45.2627864 | 1012 | -93.7106742 | Temperature - Resistance | Ohm-units | RW | Geokon VCE 4200 | -10.42 | Longitudinal | 36-O-1991 | 5.16 | 36RW006 | Vibrating Wire Strain Sensor | 6 | Strain | 8276.8 | 12/29/2023 | Static
36 | RW_VALUES | 01/01/1993 |  | 45.2628585 | 1012 | -93.7107521 | Temperature - Resistance | Ohm-units | RW | Geokon VCE 4200 | -1.43 | Longitudinal | 36-O-1991 | 1.2 | 36RW007 | Vibrating Wire Strain Sensor | 7 | Strain | 8284.2 | 12/29/2023 | Static
36 | RW_VALUES | 01/01/1993 |  | 45.2628734 | 1012 | -93.7107409 | Temperature - Resistance | Ohm-units | RW | Geokon VCE 4200 | -6.06 | Longitudinal | 36-O-1991 | 0.84 | 36RW008 | Vibrating Wire Strain Sensor | 8 | Strain | 8283.6 | 12/29/2023 | Static
36 | RW_VALUES | 01/01/1993 |  | 45.2628598 | 1012 | -93.710738 | Temperature - Resistance | Ohm-units | RW | Geokon VCE 4200 | -10.49 | Longitudinal | 36-O-1991 | 1.08 | 36RW009 | Vibrating Wire Strain Sensor | 9 | Strain | 8282.7 | 12/29/2023 | Static
36 | RW_VALUES | 01/01/1993 |  | 45.2628485 | 1012 | -93.7107333 | Temperature - Resistance | Ohm-units | RW | Geokon VCE 4200 | -1.43 | Longitudinal | 36-O-1991 | 5.16 | 36RW010 | Vibrating Wire Strain Sensor | 10 | Strain | 8284.2 | 12/29/2023 | Static
36 | RW_VALUES | 01/01/1993 |  | 45.2628634 | 1012 | -93.7107224 | Temperature - Resistance | Ohm-units | RW | Geokon VCE 4200 | -6.06 | Longitudinal | 36-O-1991 | 4.8 | 36RW011 | Vibrating Wire Strain Sensor | 11 | Strain | 8283.6 | 12/29/2023 | Static
36 | RW_VALUES | 01/01/1993 |  | 45.2628496 | 1012 | -93.7107197 | Temperature - Resistance | Ohm-units | RW | Geokon VCE 4200 | -10.49 | Longitudinal | 36-O-1991 | 5.16 | 36RW012 | Vibrating Wire Strain Sensor | 12 | Strain | 8282.7 | 12/29/2023 | Static
36 | RW_VALUES | 01/01/1993 |  | 45.2628385 | 1012 | -93.7107147 | Temperature - Resistance | Ohm-units | RW | Geokon VCE 4200 | -1.45 | Longitudinal | 36-O-1991 | 1.2 | 36RW013 | Vibrating Wire Strain Sensor | 13 | Strain | 8290.2 | 12/29/2023 | Static
36 | RW_VALUES | 01/01/1993 |  | 45.2628533 | 1012 | -93.7107038 | Temperature - Resistance | Ohm-units | RW | Geokon VCE 4200 | -5.97 | Longitudinal | 36-O-1991 | 0.96 | 36RW014 | Vibrating Wire Strain Sensor | 14 | Strain | 8289.5 | 12/29/2023 | Static
36 | RW_VALUES | 01/01/1993 |  | 45.2627939 | 1012 | -93.7105937 | Temperature - Resistance | Ohm-units | RW | Geokon VCE 4200 | -10.46 | Longitudinal | 36-O-1991 | 0.96 | 36RW015 | Vibrating Wire Strain Sensor | 15 | Strain | 8288.7 | 12/29/2023 | Static
36 | RW_VALUES | 01/01/1993 |  | 45.2628035 | 1012 | -93.7106701 | Temperature - Resistance | Ohm-units | RW | Geokon VCE 4200 | -1.45 | Longitudinal | 36-O-1991 | 5.16 | 36RW016 | Vibrating Wire Strain Sensor | 16 | Strain | 8290.2 | 12/29/2023 | Static
36 | RW_VALUES | 01/01/1993 |  | 45.2628108 | 1012 | -93.7106646 | Temperature - Resistance | Ohm-units | RW | Geokon VCE 4200 | -5.97 | Longitudinal | 36-O-1991 | 5.04 | 36RW017 | Vibrating Wire Strain Sensor | 17 | Strain | 8289.5 | 12/29/2023 | Static
36 | RW_VALUES | 01/01/1993 |  | 45.2628133 | 1012 | -93.7106627 | Temperature - Resistance | Ohm-units | RW | Geokon VCE 4200 | -10.46 | Longitudinal | 36-O-1991 | 5.04 | 36RW018 | Vibrating Wire Strain Sensor | 18 | Strain | 8288.7 | 12/29/2023 | Static
36 |  | 04/28/2011 |  | 45.262796 | 1012 | -93.7106822 | Pavement Strain | Microstrain | CN | UMD - Fabricated | -10.5 |  | 36-O-1991 | 0 | 36CN102 | "Carbon Nanotube (3'W x 6""L x 4""D)" | 102 | Strain | 8270 | 12/29/2023 | Dynamic
36 |  | 04/28/2011 |  | 45.2627891 | 1012 | -93.7107135 | Pavement Strain | Microstrain | CN | UMD - Fabricated | -10.5 |  | 36-O-1991 | 0 | 36CN101 | "Carbon Nanotube (3'W x 6""L x 4""D)" | 101 | Strain | 8265 | 12/29/2023 | Dynamic
36 |  | 01/01/1993 |  | 45.2627889 | 1008 | -93.7105857 | Pavement Strain | Microstrain | CE | Tokyo Sokki PML-60 | 3.52 | Transverse | 36-I-1991 | 1.56 | 36CE001 | Concrete Embedment Strain Gauge | 1 | Strain | 8279.1 | 12/29/2023 | Dynamic
36 |  | 09/19/1993 |  | 45.2628194 | 1008 | -93.7106645 | Pavement Strain | Microstrain | CE | Tokyo Sokki PML-60 | 6.5 | Transverse | 36-I-1991 | 1.32 | 36CE002 | Concrete Embedment Strain Gauge | 2 | Strain | 8279.6 | 12/29/2023 | Dynamic
36 |  | 01/01/1993 |  | 45.2627889 | 1008 | -93.7105857 | Pavement Strain | Microstrain | CE | Tokyo Sokki PML-60 | 9.46 | Transverse | 36-I-1991 | 1.56 | 36CE003 | Concrete Embedment Strain Gauge | 3 | Strain | 8280.1 | 12/29/2023 | Dynamic
36 |  | 01/01/1993 |  | 45.2627889 | 1008 | -93.7105857 | Pavement Strain | Microstrain | CE | Tokyo Sokki PML-60 | 10.54 | Transverse | 36-I-1991 | 1.2 | 36CE004 | Concrete Embedment Strain Gauge | 4 | Strain | 8280.2 | 12/29/2023 | Dynamic
36 |  | 01/01/1993 |  | 45.2627889 | 1008 | -93.7105857 | Pavement Strain | Microstrain | CE | Tokyo Sokki PML-60 | 3.52 | Longitudinal | 36-I-1991 | 5.76 | 36CE005 | Concrete Embedment Strain Gauge | 5 | Strain | 8279.1 | 12/29/2023 | Dynamic
36 |  | 01/01/1993 |  | 45.2627916 | 1008 | -93.7107115 | Pavement Strain | Microstrain | CE | Tokyo Sokki PML-60 | 6.5 | Longitudinal | 36-I-1991 | 5.64 | 36CE006 | Concrete Embedment Strain Gauge | 6 | Strain | 8279.6 | 12/29/2023 | Dynamic
36 |  | 01/01/1993 |  | 45.2627891 | 1008 | -93.7107135 | Pavement Strain | Microstrain | CE | Tokyo Sokki PML-60 | 9.46 | Longitudinal | 36-I-1991 | 5.76 | 36CE007 | Concrete Embedment Strain Gauge | 7 | Strain | 8280.1 | 12/29/2023 | Dynamic
36 |  | 01/01/1993 |  | 45.2628059 | 1008 | -93.7107004 | Pavement Strain | Microstrain | CE | Tokyo Sokki PML-60 | 10.54 | Longitudinal | 36-I-1991 | 5.52 | 36CE008 | Concrete Embedment Strain Gauge | 8 | Strain | 8280.2 | 12/29/2023 | Dynamic
36 |  | 01/01/1993 |  | 45.2627916 | 1008 | -93.7107115 | Pavement Strain | Microstrain | CE | Tokyo Sokki PML-60 | 3.57 | Transverse | 36-I-1991 | 1.2 | 36CE009 | Concrete Embedment Strain Gauge | 9 | Strain | 8285.2 | 12/29/2023 | Dynamic
36 |  | 01/01/1993 |  | 45.2627889 | 1008 | -93.7105857 | Pavement Strain | Microstrain | CE | Tokyo Sokki PML-60 | 9.45 | Transverse | 36-I-1991 | 1.44 | 36CE010 | Concrete Embedment Strain Gauge | 10 | Strain | 8286.1 | 12/29/2023 | Dynamic
36 |  | 01/01/1993 |  | 45.2628285 | 1008 | -93.7107098 | Pavement Strain | Microstrain | CE | Tokyo Sokki PML-60 | 10.49 | Transverse | 36-I-1991 | 1.44 | 36CE011 | Concrete Embedment Strain Gauge | 11 | Strain | 8286.3 | 12/29/2023 | Dynamic
36 |  | 01/01/1993 |  | 45.2628395 | 1008 | -93.7107015 | Pavement Strain | Microstrain | CE | Tokyo Sokki PML-60 | 3.57 | Longitudinal | 36-I-1991 | 5.52 | 36CE012 | Concrete Embedment Strain Gauge | 12 | Strain | 8285.2 | 12/29/2023 | Dynamic
36 |  | 01/01/1993 |  | 45.2628503 | 1008 | -93.7106931 | Pavement Strain | Microstrain | CE | Tokyo Sokki PML-60 | 9.45 | Longitudinal | 36-I-1991 | 5.64 | 36CE013 | Concrete Embedment Strain Gauge | 13 | Strain | 8286.1 | 12/29/2023 | Dynamic
36 |  | 01/01/1993 |  | 45.2628285 | 1008 | -93.7107098 | Pavement Strain | Microstrain | CE | Tokyo Sokki PML-60 | 10.49 | Longitudinal | 36-I-1991 | 5.64 | 36CE014 | Concrete Embedment Strain Gauge | 14 | Strain | 8286.3 | 12/29/2023 | Dynamic
36 |  | 01/01/1993 |  | 45.2628395 | 1008 | -93.7107015 | Pavement Strain | Microstrain | CE | Tokyo Sokki PML-60 | 3.58 | Transverse | 36-I-1991 | 1.32 | 36CE015 | Concrete Embedment Strain Gauge | 15 | Strain | 8291.1 | 12/29/2023 | Dynamic
36 |  | 01/01/1993 |  | 45.2628503 | 1008 | -93.7106931 | Pavement Strain | Microstrain | CE | Tokyo Sokki PML-60 | 6.5 | Transverse | 36-I-1991 | 1.32 | 36CE016 | Concrete Embedment Strain Gauge | 16 | Strain | 8291.6 | 12/29/2023 | Dynamic
36 |  | 01/01/1993 |  | 45.2628184 | 1008 | -93.7106915 | Pavement Strain | Microstrain | CE | Tokyo Sokki PML-60 | 9.54 | Transverse | 36-I-1991 | 1.44 | 36CE017 | Concrete Embedment Strain Gauge | 17 | Strain | 8292.1 | 12/29/2023 | Dynamic
36 |  | 01/01/1993 |  | 45.2628295 | 1008 | -93.7106825 | Pavement Strain | Microstrain | CE | Tokyo Sokki PML-60 | 10.57 | Transverse | 36-I-1991 | 1.32 | 36CE018 | Concrete Embedment Strain Gauge | 18 | Strain | 8292.3 | 12/29/2023 | Dynamic
36 |  | 01/01/1993 |  | 45.2628406 | 1008 | -93.7106747 | Pavement Strain | Microstrain | CE | Tokyo Sokki PML-60 | 3.58 | Longitudinal | 36-I-1991 | 5.52 | 36CE019 | Concrete Embedment Strain Gauge | 19 | Strain | 8291.1 | 12/29/2023 | Dynamic
36 |  | 01/01/1993 |  | 45.2628184 | 1008 | -93.7106915 | Pavement Strain | Microstrain | CE | Tokyo Sokki PML-60 | 6.5 | Longitudinal | 36-I-1991 | 5.64 | 36CE020 | Concrete Embedment Strain Gauge | 20 | Strain | 8291.6 | 12/29/2023 | Dynamic
36 |  | 01/01/1993 |  | 45.2628295 | 1008 | -93.7106825 | Pavement Strain | Microstrain | CE | Tokyo Sokki PML-60 | 9.54 | Longitudinal | 36-I-1991 | 5.52 | 36CE021 | Concrete Embedment Strain Gauge | 21 | Strain | 8292.1 | 12/29/2023 | Dynamic
36 |  | 01/01/1993 |  | 45.2628406 | 1008 | -93.7106747 | Pavement Strain | Microstrain | CE | Tokyo Sokki PML-60 | 10.57 | Longitudinal | 36-I-1991 | 5.52 | 36CE022 | Concrete Embedment Strain Gauge | 22 | Strain | 8292.3 | 12/29/2023 | Dynamic
36 |  | 01/01/1993 |  | 45.2628084 | 1012 | -93.7106729 | Pavement Strain | Microstrain | CE | Tokyo Sokki PML-60 | -3.58 | Transverse | 36-O-1991 | 1.56 | 36CE023 | Concrete Embedment Strain Gauge | 23 | Strain | 8292.8 | 12/29/2023 | Dynamic
36 |  | 01/01/1993 |  | 45.2628194 | 1012 | -93.7106645 | Pavement Strain | Microstrain | CE | Tokyo Sokki PML-60 | -6.53 | Longitudinal | 36-O-1991 | 1.44 | 36CE024 | Concrete Embedment Strain Gauge | 24 | Strain | 8292.4 | 12/29/2023 | Dynamic
36 |  | 01/01/1993 |  | 45.2628305 | 1012 | -93.7106562 | Pavement Strain | Microstrain | CE | Tokyo Sokki PML-60 | -9.53 | Transverse | 36-O-1991 | 1.32 | 36CE025 | Concrete Embedment Strain Gauge | 25 | Strain | 8291.9 | 12/29/2023 | Dynamic
36 |  | 01/01/1993 |  | 45.2628084 | 1012 | -93.7106729 | Pavement Strain | Microstrain | CE | Tokyo Sokki PML-60 | -3.58 | Longitudinal | 36-O-1991 | 5.88 | 36CE026 | Concrete Embedment Strain Gauge | 26 | Strain | 8292.8 | 12/29/2023 | Dynamic
36 |  | 01/01/1993 |  | 45.2628194 | 1012 | -93.7106645 | Pavement Strain | Microstrain | CE | Tokyo Sokki PML-60 | -6.54 | Transverse | 36-O-1991 | 5.64 | 36CE027 | Concrete Embedment Strain Gauge | 27 | Strain | 8292.4 | 12/29/2023 | Dynamic
36 |  | 01/01/1993 |  | 45.2628305 | 1012 | -93.7106562 | Pavement Strain | Microstrain | CE | Tokyo Sokki PML-60 | -9.53 | Longitudinal | 36-O-1991 | 5.64 | 36CE028 | Concrete Embedment Strain Gauge | 28 | Strain | 8291.9 | 12/29/2023 | Dynamic
36 |  | 01/01/1993 |  | 45.2628089 | 1012 | -93.7107245 | Pavement Strain | Microstrain | CE | Tokyo Sokki PML-60 | -3.54 | Transverse | 36-O-1991 | 1.44 | 36CE029 | Concrete Embedment Strain Gauge | 29 | Strain | 8298.9 | 12/29/2023 | Dynamic
36 |  | 01/01/1993 |  | 45.2628028 | 1012 | -93.7106116 | Pavement Strain | Microstrain | CE | Tokyo Sokki PML-60 | -9.51 | Transverse | 36-O-1991 | 1.32 | 36CE030 | Concrete Embedment Strain Gauge | 30 | Strain | 8297.9 | 12/29/2023 | Dynamic
36 |  | 01/01/1993 |  | 45.2628167 | 1012 | -93.7107577 | Pavement Strain | Microstrain | CE | Tokyo Sokki PML-60 | -3.54 | Transverse | 36-O-1991 | 5.76 | 36CE031 | Concrete Embedment Strain Gauge | 31 | Strain | 8298.9 | 12/29/2023 | Dynamic
36 |  | 01/01/1993 |  | 45.2628381 | 1012 | -93.7106763 | Pavement Strain | Microstrain | CE | Tokyo Sokki PML-60 | -9.51 | Longitudinal | 36-O-1991 | 5.64 | 36CE032 | Concrete Embedment Strain Gauge | 32 | Strain | 8297.9 | 12/29/2023 | Dynamic
36 |  | 01/01/1993 |  | 45.2628095 | 1012 | -93.7105252 | Pavement Strain | Microstrain | CE | Tokyo Sokki PML-60 | -3.5 | Transverse | 36-O-1991 | 1.56 | 36CE033 | Concrete Embedment Strain Gauge | 33 | Strain | 8304.9 | 12/29/2023 | Dynamic
36 |  | 01/01/1993 |  | 45.262795 | 1012 | -93.7105947 | Pavement Strain | Microstrain | CE | Tokyo Sokki PML-60 | -6.47 | Transverse | 36-O-1991 | 1.2 | 36CE034 | Concrete Embedment Strain Gauge | 34 | Strain | 8304.3 | 12/29/2023 | Dynamic
36 |  | 01/01/1993 |  | 45.262795 | 1012 | -93.7105947 | Pavement Strain | Microstrain | CE | Tokyo Sokki PML-60 | -9.46 | Transverse | 36-O-1991 | 1.56 | 36CE035 | Concrete Embedment Strain Gauge | 35 | Strain | 8304 | 12/29/2023 | Dynamic
36 |  | 01/01/1993 |  | 45.262795 | 1012 | -93.7105947 | Pavement Strain | Microstrain | CE | Tokyo Sokki PML-60 | -3.5 | Longitudinal | 36-O-1991 | 5.64 | 36CE036 | Concrete Embedment Strain Gauge | 36 | Strain | 8304.9 | 12/29/2023 | Dynamic
36 |  | 01/01/1993 |  | 45.262795 | 1012 | -93.7105947 | Pavement Strain | Microstrain | CE | Tokyo Sokki PML-60 | -6.47 | Longitudinal | 36-O-1991 | 5.64 | 36CE037 | Concrete Embedment Strain Gauge | 37 | Strain | 8304.3 | 12/29/2023 | Dynamic
36 |  | 01/01/1993 |  | 45.262795 | 1012 | -93.7105947 | Pavement Strain | Microstrain | CE | Tokyo Sokki PML-60 | -9.46 | Longitudinal | 36-O-1991 | 5.88 | 36CE038 | Concrete Embedment Strain Gauge | 38 | Strain | 8304 | 12/29/2023 | Dynamic
36 |  | 01/01/1993 |  | 45.262795 | 1012 | -93.7105947 | Pavement Strain | Microstrain | CE | Tokyo Sokki PML-60 | -11.5 | Longitudinal | 36-O-1991 | 0.96 | 36CE039 | Concrete Embedment Strain Gauge | 39 | Strain | 8297.4 | 12/29/2023 | Dynamic
36 |  | 01/01/1993 |  | 45.262795 | 1012 | -93.7105947 | Pavement Strain | Microstrain | CE | Tokyo Sokki PML-60 | -11.5 | Longitudinal | 36-O-1991 | 5.04 | 36CE040 | Concrete Embedment Strain Gauge | 40 | Strain | 8297.4 | 12/29/2023 | Dynamic
36 |  | 01/01/1993 |  | 45.262795 | 1012 | -93.7105947 | Pavement Strain | Microstrain | CE | Tokyo Sokki PML-60 | -9.51 | Longitudinal | 36-O-1991 | 0.12 | 36CE041 | Concrete Embedment Strain Gauge | 41 | Strain | 8297.9 | 12/29/2023 | Dynamic
36 |  | 01/01/1993 |  | 45.262795 | 1008 | -93.7105947 | Pavement Strain | Microstrain | CE | Tokyo Sokki PML-60 | 9.45 | Longitudinal | 36-I-1991 | 0.12 | 36CE042 | Concrete Embedment Strain Gauge | 42 | Strain | 8286.1 | 12/29/2023 | Dynamic
36 |  | 01/01/1993 |  | 45.2627889 | 1008 | -93.7105857 | Pavement Strain | Microstrain | CE | Tokyo Sokki PML-60 | 11.6 | Longitudinal | 36-I-1991 | 0.96 | 36CE043 | Concrete Embedment Strain Gauge | 43 | Strain | 8286.4 | 12/29/2023 | Dynamic
36 |  | 01/01/1993 |  | 45.2627889 | 1008 | -93.7105857 | Pavement Strain | Microstrain | CE | Tokyo Sokki PML-60 | 11.6 | Longitudinal | 36-I-1991 | 5.04 | 36CE044 | Concrete Embedment Strain Gauge | 44 | Strain | 8286.4 | 12/29/2023 | Dynamic
36 |  | 01/01/1993 |  | 45.2627889 | 1008 | -93.7105857 | Pavement Strain | Microstrain | CE | Tokyo Sokki PML-60 | 9.45 | Longitudinal | 36-I-1991 | 0.96 | 36CE045 | Concrete Embedment Strain Gauge | 45 | Strain | 8286.1 | 12/29/2023 | Dynamic
36 |  | 01/01/1993 |  | 45.2627889 | 1008 | -93.7105857 | Pavement Strain | Microstrain | CE | Tokyo Sokki PML-60 | 9.45 | Longitudinal | 36-I-1991 | 5.04 | 36CE046 | Concrete Embedment Strain Gauge | 46 | Strain | 8286.1 | 12/29/2023 | Dynamic
36 |  | 01/01/1993 |  | 45.2627889 | 1012 | -93.7105857 | Pavement Strain | Microstrain | CE | Tokyo Sokki PML-60 | -9.51 | Longitudinal | 36-O-1991 | 5.04 | 36CE047 | Concrete Embedment Strain Gauge | 47 | Strain | 8297.9 | 12/29/2023 | Dynamic
36 |  | 01/01/1993 |  | 45.2627889 | 1012 | -93.7105857 | Pavement Strain | Microstrain | CE | Tokyo Sokki PML-60 | -9.51 | Longitudinal | 36-O-1991 | 0.96 | 36CE048 | Concrete Embedment Strain Gauge | 48 | Strain | 8297.9 | 12/29/2023 | Dynamic
36 |  | 07/19/1993 |  | 45.2628305 | 1012 | -93.7106562 | Pavement Strain | Microstrain | CE | Tokyo Sokki PML-60 | -9.46 | Longitudinal | 36-O-1991 | 0.96 | 36CE049 | Concrete Embedment Strain Gauge | 49 | Strain | 8304 | 12/29/2023 | Dynamic
36 |  | 01/01/1993 |  | 45.2627889 | 1012 | -93.7105857 | Pavement Strain | Microstrain | CE | Tokyo Sokki PML-60 | -9.46 | Longitudinal | 36-O-1991 | 5.04 | 36CE050 | Concrete Embedment Strain Gauge | 50 | Strain | 8304 | 12/29/2023 | Dynamic
36 |  | 01/01/1993 |  | 45.2627889 | 1008 | -93.7105857 | Pavement Strain | Microstrain | CE | Tokyo Sokki PML-60 | 9.45 | Longitudinal | 36-I-1991 | 0.48 | 36CE051 | Concrete Embedment Strain Gauge | 51 | Strain | 8286.1 | 12/29/2023 | Dynamic
36 |  | 01/01/1993 |  | 45.2627889 | 1012 | -93.7105857 | Pavement Strain | Microstrain | CE | Tokyo Sokki PML-60 | -9.51 | Longitudinal | 36-O-1991 | 0.48 | 36CE052 | Concrete Embedment Strain Gauge | 52 | Strain | 8312.9 | 12/29/2023 | Dynamic
36 |  | 01/01/1993 |  | 45.2628084 | 1008 | -93.7106729 | Pavement Strain | Microstrain | CD | Dynatest PAST- 2PCC | 9.54 | Longitudinal | 36-I-1991 | 0.96 | 36CD013 | Concrete Embedment Strain Gauge | 13 | Strain | 8307.1 | 12/29/2023 | Dynamic
36 |  | 01/01/1993 |  | 45.2628194 | 1008 | -93.7106645 | Pavement Strain | Microstrain | CD | Dynatest PAST- 2PCC | 3.51 | Longitudinal | 36-I-1991 | 6 | 36CD014 | Concrete Embedment Strain Gauge | 14 | Strain | 8306.1 | 12/29/2023 | Dynamic
36 |  | 01/01/1993 |  | 45.2628305 | 1008 | -93.7106562 | Pavement Strain | Microstrain | CD | Dynatest PAST- 2PCC | 6.56 | Longitudinal | 36-I-1991 | 5.76 | 36CD015 | Concrete Embedment Strain Gauge | 15 | Strain | 8306.6 | 12/29/2023 | Dynamic
36 |  | 01/01/1993 |  | 45.2628084 | 1008 | -93.7106729 | Pavement Strain | Microstrain | CD | Dynatest PAST- 2PCC | 9.54 | Longitudinal | 36-I-1991 | 5.76 | 36CD016 | Concrete Embedment Strain Gauge | 16 | Strain | 8307.1 | 12/29/2023 | Dynamic
36 |  | 01/01/1993 |  | 45.2628285 | 1008 | -93.7107099 | Pavement Strain | Microstrain | CD | Dynatest PAST- 2PCC | 3.53 | Longitudinal | 36-I-1991 | 0.72 | 36CD001 | Concrete Embedment Strain Gauge | 1 | Strain | 8294 | 12/29/2023 | Dynamic
36 |  | 01/01/1993 |  | 45.2628395 | 1008 | -93.7107014 | Pavement Strain | Microstrain | CD | Dynatest PAST- 2PCC | 6.56 | Longitudinal | 36-I-1991 | 0.96 | 36CD002 | Concrete Embedment Strain Gauge | 2 | Strain | 8294.6 | 12/29/2023 | Dynamic
36 |  | 01/01/1993 |  | 45.2628503 | 1008 | -93.710693 | Pavement Strain | Microstrain | CD | Dynatest PAST- 2PCC | 9.55 | Longitudinal | 36-I-1991 | 0.6 | 36CD003 | Concrete Embedment Strain Gauge | 3 | Strain | 8295.1 | 12/29/2023 | Dynamic
36 |  | 01/01/1993 |  | 45.2628285 | 1008 | -93.7107099 | Pavement Strain | Microstrain | CD | Dynatest PAST- 2PCC | 3.56 | Longitudinal | 36-I-1991 | 5.52 | 36CD004 | Concrete Embedment Strain Gauge | 4 | Strain | 8294.1 | 12/29/2023 | Dynamic
36 |  | 01/01/1993 |  | 45.2628395 | 1008 | -93.7107014 | Pavement Strain | Microstrain | CD | Dynatest PAST- 2PCC | 6.56 | Longitudinal | 36-I-1991 | 5.76 | 36CD005 | Concrete Embedment Strain Gauge | 5 | Strain | 8294.6 | 12/29/2023 | Dynamic
36 |  | 01/01/1993 |  | 45.2628503 | 1008 | -93.710693 | Pavement Strain | Microstrain | CD | Dynatest PAST- 2PCC | 9.55 | Longitudinal | 36-I-1991 | 5.52 | 36CD006 | Concrete Embedment Strain Gauge | 6 | Strain | 8295.1 | 12/29/2023 | Dynamic
37 | XV_VALUES | 01/01/1993 |  | 45.2617789 | 1027 | -93.7087218 | Temperature | Degrees C | XV | Geokon VCE 4200 | -10.54 | Horizontal | 37-O-1991 | 5.88 | 37XV012 | Vibrating Wire Strain Temperature | 12 | Temperature | 8917.4 | 12/29/2023 | Static
37 | HC_VALUES | 01/01/1993 |  | 45.2616997 | 1023 | -93.7087042 | Joint Movement | Millimeters | HC | Tokyo Sokki TML PI-5 | 9.57 | Longitudinal | 37-I-1991 | 1.32 | 37HC010 | Horizontal Clip Gauge | 10 | Joint Opening | 8938.6 | 12/29/2023 | Static
37 | HC_VALUES | 01/01/1993 |  | 45.2617146 | 1023 | -93.7086929 | Joint Movement | Millimeters | HC | Tokyo Sokki TML PI-5 | 3.5 | Longitudinal | 37-I-1991 | 5.28 | 37HC011 | Horizontal Clip Gauge | 11 | Joint Opening | 8937.5 | 12/29/2023 | Static
37 | HC_VALUES | 01/01/1993 |  | 45.2616997 | 1023 | -93.7087042 | Joint Movement | Millimeters | HC | Tokyo Sokki TML PI-5 | 9.57 | Longitudinal | 37-I-1991 | 5.28 | 37HC012 | Horizontal Clip Gauge | 12 | Joint Opening | 8938.6 | 12/29/2023 | Static
37 | HC_VALUES | 01/01/1993 |  | 45.2617546 | 1023 | -93.7087663 | Joint Movement | Millimeters | HC | Tokyo Sokki TML PI-5 | 3.46 | Longitudinal | 37-I-1991 | 2.04 | 37HC001 | Horizontal Clip Gauge | 1 | Joint Opening | 8913.7 | 12/29/2023 | Static
37 | HC_VALUES | 01/01/1993 |  | 45.26174 | 1023 | -93.7087775 | Joint Movement | Millimeters | HC | Tokyo Sokki TML PI-5 | 9.45 | Longitudinal | 37-I-1991 | 2.04 | 37HC002 | Horizontal Clip Gauge | 2 | Joint Opening | 8914.6 | 12/29/2023 | Static
37 | HC_VALUES | 01/01/1993 |  | 45.261772 | 1027 | -93.7087538 | Joint Movement | Millimeters | HC | Tokyo Sokki TML PI-5 | -3.52 | Longitudinal | 37-O-1991 | 2.04 | 37HC003 | Horizontal Clip Gauge | 3 | Joint Opening | 8912.4 | 12/29/2023 | Static
37 | HC_VALUES | 01/01/1993 |  | 45.2617867 | 1027 | -93.7087427 | Joint Movement | Millimeters | HC | Tokyo Sokki TML PI-5 | -9.51 | Longitudinal | 37-O-1991 | 2.04 | 37HC004 | Horizontal Clip Gauge | 4 | Joint Opening | 8911.3 | 12/29/2023 | Static
37 | HC_VALUES | 01/01/1993 |  | 45.261752 | 1027 | -93.7087168 | Joint Movement | Millimeters | HC | Tokyo Sokki TML PI-5 | -3.55 | Longitudinal | 37-O-1991 | 1.2 | 37HC005 | Horizontal Clip Gauge | 5 | Joint Opening | 8924.3 | 12/29/2023 | Static
37 | HC_VALUES | 01/01/1993 |  | 45.2617666 | 1027 | -93.7087059 | Joint Movement | Millimeters | HC | Tokyo Sokki TML PI-5 | -9.5 | Longitudinal | 37-O-1991 | 1.32 | 37HC006 | Horizontal Clip Gauge | 6 | Joint Opening | 8923.3 | 12/29/2023 | Static
37 |  | 01/01/1993 |  | 45.2617294 | 1027 | -93.7086565 | Soil Moisture | % Moist Volume | NP | Fabricated on Site | -6.48 | Vertical | 37-O-1991 | 0 | 37NP001 | Neutron Probe Access Tube | 1 | Moisture | 8941.7 | 12/29/2023 | Static
37 |  | 01/01/1993 |  | 45.2617134 | 1027 | -93.7086459 | Slab Displacement | Millimeters | DT | Schaevitz HCD-500 | -3.54 | Vertical | 37-O-1991 | 3 | 37DT001 | Linear Variable Differential Transducer | 1 | Displacement | 8947.4 | 12/29/2023 | Dynamic
37 |  | 01/01/1993 |  | 45.2617283 | 1027 | -93.7086347 | Slab Displacement | Millimeters | DT | Schaevitz HCD-500 | -9.6 | Vertical | 37-O-1991 | 3 | 37DT002 | Linear Variable Differential Transducer | 2 | Displacement | 8946.4 | 12/29/2023 | Dynamic
37 |  | 01/01/1993 |  | 45.2617099 | 1027 | -93.7086396 | Slab Displacement | Millimeters | DT | Schaevitz HCD-500 | -3.53 | Vertical | 37-O-1991 | 3 | 37DT003 | Linear Variable Differential Transducer | 3 | Displacement | 8949.5 | 12/29/2023 | Dynamic
37 |  | 01/01/1993 |  | 45.2617247 | 1027 | -93.7086283 | Slab Displacement | Millimeters | DT | Schaevitz HCD-500 | -9.56 | Vertical | 37-O-1991 | 3 | 37DT004 | Linear Variable Differential Transducer | 4 | Displacement | 8948.5 | 12/29/2023 | Dynamic
37 |  | 01/01/1993 |  | 45.2617324 | 1023 | -93.7087358 | Displacement | Gravities (g) | PA | Kistler 8628B50 | 5.08 | Vertical | 37-I-1991 | 1.8 | 37PA001 | Piezo-Accelerometer | 1 | Displacement | 8924.8 | 12/29/2023 | Dynamic
37 |  | 01/01/1993 |  | 45.2617316 | 1023 | -93.7087341 | Displacement | Gravities (g) | PA | Kistler 8628B50 | 5.06 | Vertical | 37-I-1991 | 1.68 | 37PA002 | Piezo-Accelerometer | 2 | Displacement | 8925.3 | 12/29/2023 | Dynamic
37 |  | 01/01/1993 |  | 45.2617299 | 1023 | -93.7087311 | Displacement | Gravities (g) | PA | Kistler 8628B50 | 5.06 | Vertical | 37-I-1991 | 1.68 | 37PA003 | Piezo-Accelerometer | 3 | Displacement | 8926.3 | 12/29/2023 | Dynamic
37 |  | 01/01/1993 |  | 45.2617292 | 1023 | -93.7087295 | Displacement | Gravities (g) | PA | Kistler 8628B50 | 5.04 | Vertical | 37-I-1991 | 1.8 | 37PA004 | Piezo-Accelerometer | 4 | Displacement | 8926.8 | 12/29/2023 | Dynamic
37 |  | 01/01/1993 |  | 45.2617283 | 1023 | -93.7087278 | Displacement | Gravities (g) | PA | Kistler 8628B50 | 5.04 | Vertical | 37-I-1991 | 2.04 | 37PA005 | Piezo-Accelerometer | 5 | Displacement | 8927.4 | 12/29/2023 | Dynamic
37 |  | 01/01/1993 |  | 45.2617275 | 1023 | -93.7087264 | Displacement | Gravities (g) | PA | Kistler 8628B50 | 5.03 | Vertical | 37-I-1991 | 1.92 | 37PA006 | Piezo-Accelerometer | 6 | Displacement | 8927.8 | 12/29/2023 | Dynamic
37 |  | 01/01/1993 |  | 45.2617893 | 1026 | -93.7087859 | Pressure - Soil | kPa | PG | Geokon 3500 | -3.47 | Horizontal | 37-O-1991 | 6.72 | 37PG001 | Geokon Dynamic Soil Pressure Cell | 1 | Pressure | 8901.9 | 12/29/2023 | Dynamic
37 |  | 01/01/1993 |  | 45.2618041 | 1026 | -93.7087748 | Pressure - Soil | kPa | PG | Geokon 3500 | -9.49 | Horizontal | 37-O-1991 | 6.72 | 37PG002 | Geokon Dynamic Soil Pressure Cell | 2 | Pressure | 8900.9 | 12/29/2023 | Dynamic
37 |  | 01/01/1993 |  | 45.2617913 | 1026 | -93.7087735 | Pressure - Soil | kPa | PG | Geokon 3500 | -5.99 | Horizontal | 37-O-1991 | 6.6 | 37PG003 | Geokon Dynamic Soil Pressure Cell | 3 | Pressure | 8904 | 12/29/2023 | Dynamic
37 |  | 01/01/1993 |  | 45.2617817 | 1026 | -93.7087719 | Pressure - Soil | kPa | PG | Geokon 3500 | -3.48 | Horizontal | 37-O-1991 | 6.72 | 37PG004 | Geokon Dynamic Soil Pressure Cell | 4 | Pressure | 8906.5 | 12/29/2023 | Dynamic
37 |  | 01/01/1993 |  | 45.2617966 | 1026 | -93.7087608 | Pressure - Soil | kPa | PG | Geokon 3500 | -9.52 | Horizontal | 37-O-1991 | 7.08 | 37PG005 | Geokon Dynamic Soil Pressure Cell | 5 | Pressure | 8905.5 | 12/29/2023 | Dynamic
37 |  | 01/01/1993 |  | 45.2617845 | 1026 | -93.7087615 | Pressure - Soil | kPa | PG | Geokon 3500 | -5.92 | Horizontal | 37-O-1991 | 6.48 | 37PG006 | Geokon Dynamic Soil Pressure Cell | 6 | Pressure | 8908 | 12/29/2023 | Dynamic
37 |  | 01/01/1993 |  | 45.2617741 | 1026 | -93.7087583 | Pressure - Soil | kPa | PG | Geokon 3500 | -3.42 | Horizontal | 37-O-1991 | 6.72 | 37PG007 | Geokon Dynamic Soil Pressure Cell | 7 | Pressure | 8911 | 12/29/2023 | Dynamic
37 |  | 01/01/1993 |  | 45.2617891 | 1026 | -93.7087469 | Pressure - Soil | kPa | PG | Geokon 3500 | -9.53 | Horizontal | 37-O-1991 | 6.96 | 37PG008 | Geokon Dynamic Soil Pressure Cell | 8 | Pressure | 8910 | 12/29/2023 | Dynamic
37 | RP_VALUES | 01/01/1993 |  | 45.2617375 | 1026 | -93.7086511 | Dielectric Content | Ohm-units | RP | Fabricated on Site | -9.68 |  | 37-O-1991 | 12.48 | 37RP001 | Resistivity Probe | 1 | Moisture | 8941 | 12/29/2023 | Static
37 | FW_VALUES | 01/01/1993 |  | 45.2617678 | 1027 | -93.7087302 | Pavement Strain - Frequency Response | hertz(Hz) | FW | Geokon VCE 4200 | -6.01 | Transverse | 37-O-1991 | 1.56 | 37FW008 | Vibrating Wire Strain Sensor | 8 | Strain | 8918.1 | 12/29/2023 | Static
37 | FW_VALUES | 01/01/1993 |  | 45.2617789 | 1027 | -93.7087218 | Pavement Strain - Frequency Response | hertz(Hz) | FW | Geokon VCE 4200 | -10.54 | Transverse | 37-O-1991 | 1.8 | 37FW009 | Vibrating Wire Strain Sensor | 9 | Strain | 8917.4 | 12/29/2023 | Static
37 | FW_VALUES | 01/01/1993 |  | 45.2617569 | 1027 | -93.708739 | Pavement Strain - Frequency Response | hertz(Hz) | FW | Geokon VCE 4200 | -1.47 | Longitudinal | 37-O-1991 | 5.4 | 37FW010 | Vibrating Wire Strain Sensor | 10 | Strain | 8918.7 | 12/29/2023 | Static
37 | FW_VALUES | 01/01/1993 |  | 45.2617678 | 1027 | -93.7087302 | Pavement Strain - Frequency Response | hertz(Hz) | FW | Geokon VCE 4200 | -6.01 | Longitudinal | 37-O-1991 | 5.52 | 37FW011 | Vibrating Wire Strain Sensor | 11 | Strain | 8918.1 | 12/29/2023 | Static
37 | FW_VALUES | 01/01/1993 |  | 45.2617789 | 1027 | -93.7087218 | Pavement Strain - Frequency Response | hertz(Hz) | FW | Geokon VCE 4200 | -10.54 | Longitudinal | 37-O-1991 | 5.88 | 37FW012 | Vibrating Wire Strain Sensor | 12 | Strain | 8917.4 | 12/29/2023 | Static
37 | FW_VALUES | 01/01/1993 |  | 45.2617494 | 1027 | -93.708725 | Pavement Strain - Frequency Response | hertz(Hz) | FW | Geokon VCE 4200 | -1.51 | Transverse | 37-O-1991 | 1.44 | 37FW013 | Vibrating Wire Strain Sensor | 13 | Strain | 8923.3 | 12/29/2023 | Static
37 | FW_VALUES | 01/01/1993 |  | 45.2617605 | 1027 | -93.7087166 | Pavement Strain - Frequency Response | hertz(Hz) | FW | Geokon VCE 4200 | -6.03 | Transverse | 37-O-1991 | 1.32 | 37FW014 | Vibrating Wire Strain Sensor | 14 | Strain | 8922.5 | 12/29/2023 | Static
37 | FW_VALUES | 01/01/1993 |  | 45.2617714 | 1027 | -93.7087077 | Pavement Strain - Frequency Response | hertz(Hz) | FW | Geokon VCE 4200 | -10.6 | Transverse | 37-O-1991 | 1.44 | 37FW015 | Vibrating Wire Strain Sensor | 15 | Strain | 8921.9 | 12/29/2023 | Static
37 | FW_VALUES | 01/01/1993 |  | 45.2617494 | 1027 | -93.708725 | Pavement Strain - Frequency Response | hertz(Hz) | FW | Geokon VCE 4200 | -1.51 | Longitudinal | 37-O-1991 | 5.52 | 37FW016 | Vibrating Wire Strain Sensor | 16 | Strain | 8923.3 | 12/29/2023 | Static
37 | FW_VALUES | 01/01/1993 |  | 45.2617605 | 1027 | -93.7087166 | Pavement Strain - Frequency Response | hertz(Hz) | FW | Geokon VCE 4200 | -6.03 | Longitudinal | 37-O-1991 | 5.4 | 37FW017 | Vibrating Wire Strain Sensor | 17 | Strain | 8922.5 | 12/29/2023 | Static
37 | FW_VALUES | 01/01/1993 |  | 45.2617714 | 1027 | -93.7087077 | Pavement Strain - Frequency Response | hertz(Hz) | FW | Geokon VCE 4200 | -10.6 | Longitudinal | 37-O-1991 | 5.52 | 37FW018 | Vibrating Wire Strain Sensor | 18 | Strain | 8921.9 | 12/29/2023 | Static
37 | FW_VALUES | 01/01/1993 |  | 45.2617645 | 1027 | -93.7087527 | Pavement Strain - Frequency Response | hertz(Hz) | FW | Geokon VCE 4200 | -1.51 | Transverse | 37-O-1991 | 1.32 | 37FW001 | Vibrating Wire Strain Sensor | 1 | Strain | 8914.3 | 12/29/2023 | Static
37 | FW_VALUES | 01/01/1993 |  | 45.2617755 | 1027 | -93.7087441 | Pavement Strain - Frequency Response | hertz(Hz) | FW | Geokon VCE 4200 | -6.06 | Transverse | 37-O-1991 | 1.44 | 37FW002 | Vibrating Wire Strain Sensor | 2 | Strain | 8913.5 | 12/29/2023 | Static
37 | FW_VALUES | 01/01/1993 |  | 45.2617865 | 1027 | -93.708736 | Pavement Strain - Frequency Response | hertz(Hz) | FW | Geokon VCE 4200 | -10.5 | Transverse | 37-O-1991 | 1.2 | 37FW003 | Vibrating Wire Strain Sensor | 3 | Strain | 8912.7 | 12/29/2023 | Static
37 | FW_VALUES | 01/01/1993 |  | 45.2617645 | 1027 | -93.7087527 | Pavement Strain - Frequency Response | hertz(Hz) | FW | Geokon VCE 4200 | -1.51 | Longitudinal | 37-O-1991 | 5.4 | 37FW004 | Vibrating Wire Strain Sensor | 4 | Strain | 8914.3 | 12/29/2023 | Static
37 | FW_VALUES | 01/01/1993 |  | 45.2617755 | 1027 | -93.7087441 | Pavement Strain - Frequency Response | hertz(Hz) | FW | Geokon VCE 4200 | -6.06 | Longitudinal | 37-O-1991 | 5.64 | 37FW005 | Vibrating Wire Strain Sensor | 5 | Strain | 8913.5 | 12/29/2023 | Static
37 | FW_VALUES | 01/01/1993 |  | 45.2617865 | 1027 | -93.708736 | Pavement Strain - Frequency Response | hertz(Hz) | FW | Geokon VCE 4200 | -10.5 | Longitudinal | 37-O-1991 | 5.4 | 37FW006 | Vibrating Wire Strain Sensor | 6 | Strain | 8912.7 | 12/29/2023 | Static
37 | FW_VALUES | 01/01/1993 |  | 45.2617569 | 1027 | -93.708739 | Pavement Strain - Frequency Response | hertz(Hz) | FW | Geokon VCE 4200 | -1.47 | Transverse | 37-O-1991 | 1.44 | 37FW007 | Vibrating Wire Strain Sensor | 7 | Strain | 8918.7 | 12/29/2023 | Static
37 | XV_VALUES | 01/01/1993 |  | 45.2617494 | 1027 | -93.708725 | Temperature | Degrees C | XV | Geokon VCE 4200 | -1.51 | Horizontal | 37-O-1991 | 1.44 | 37XV013 | Vibrating Wire Strain Temperature | 13 | Temperature | 8923.3 | 12/29/2023 | Static
37 | XV_VALUES | 01/01/1993 |  | 45.2617605 | 1027 | -93.7087166 | Temperature | Degrees C | XV | Geokon VCE 4200 | -6.03 | Horizontal | 37-O-1991 | 1.32 | 37XV014 | Vibrating Wire Strain Temperature | 14 | Temperature | 8922.5 | 12/29/2023 | Static
37 | XV_VALUES | 01/01/1993 |  | 45.2617714 | 1027 | -93.7087077 | Temperature | Degrees C | XV | Geokon VCE 4200 | -10.6 | Horizontal | 37-O-1991 | 1.44 | 37XV015 | Vibrating Wire Strain Temperature | 15 | Temperature | 8921.9 | 12/29/2023 | Static
37 | XV_VALUES | 01/01/1993 |  | 45.2617494 | 1027 | -93.708725 | Temperature | Degrees C | XV | Geokon VCE 4200 | -1.51 | Horizontal | 37-O-1991 | 5.52 | 37XV016 | Vibrating Wire Strain Temperature | 16 | Temperature | 8923.3 | 12/29/2023 | Static
37 | XV_VALUES | 01/01/1993 |  | 45.2617605 | 1027 | -93.7087166 | Temperature | Degrees C | XV | Geokon VCE 4200 | -6.03 | Horizontal | 37-O-1991 | 5.4 | 37XV017 | Vibrating Wire Strain Temperature | 17 | Temperature | 8922.5 | 12/29/2023 | Static
37 | XV_VALUES | 01/01/1993 |  | 45.2617714 | 1027 | -93.7087077 | Temperature | Degrees C | XV | Geokon VCE 4200 | -10.6 | Horizontal | 37-O-1991 | 5.52 | 37XV018 | Vibrating Wire Strain Temperature | 18 | Temperature | 8921.9 | 12/29/2023 | Static
37 | XV_VALUES | 01/01/1993 |  | 45.2617645 | 1027 | -93.7087527 | Temperature | Degrees C | XV | Geokon VCE 4200 | -1.51 | Horizontal | 37-O-1991 | 1.32 | 37XV001 | Vibrating Wire Strain Temperature | 1 | Temperature | 8914.3 | 12/29/2023 | Static
37 | XV_VALUES | 01/01/1993 |  | 45.2617755 | 1027 | -93.7087441 | Temperature | Degrees C | XV | Geokon VCE 4200 | -6.06 | Horizontal | 37-O-1991 | 1.44 | 37XV002 | Vibrating Wire Strain Temperature | 2 | Temperature | 8913.5 | 12/29/2023 | Static
37 | XV_VALUES | 01/01/1993 |  | 45.2617865 | 1027 | -93.708736 | Temperature | Degrees C | XV | Geokon VCE 4200 | -10.5 | Horizontal | 37-O-1991 | 1.2 | 37XV003 | Vibrating Wire Strain Temperature | 3 | Temperature | 8912.7 | 12/29/2023 | Static
37 | XV_VALUES | 01/01/1993 |  | 45.2617645 | 1027 | -93.7087527 | Temperature | Degrees C | XV | Geokon VCE 4200 | -1.51 | Horizontal | 37-O-1991 | 5.4 | 37XV004 | Vibrating Wire Strain Temperature | 4 | Temperature | 8914.3 | 12/29/2023 | Static
37 | XV_VALUES | 01/01/1993 |  | 45.2617755 | 1027 | -93.7087441 | Temperature | Degrees C | XV | Geokon VCE 4200 | -6.06 | Horizontal | 37-O-1991 | 5.64 | 37XV005 | Vibrating Wire Strain Temperature | 5 | Temperature | 8913.5 | 12/29/2023 | Static
37 | XV_VALUES | 01/01/1993 |  | 45.2617865 | 1027 | -93.708736 | Temperature | Degrees C | XV | Geokon VCE 4200 | -10.5 | Horizontal | 37-O-1991 | 5.4 | 37XV006 | Vibrating Wire Strain Temperature | 6 | Temperature | 8912.7 | 12/29/2023 | Static
37 | XV_VALUES | 01/01/1993 |  | 45.2617569 | 1027 | -93.708739 | Temperature | Degrees C | XV | Geokon VCE 4200 | -1.47 | Horizontal | 37-O-1991 | 1.44 | 37XV007 | Vibrating Wire Strain Temperature | 7 | Temperature | 8918.7 | 12/29/2023 | Static
37 | XV_VALUES | 01/01/1993 |  | 45.2617678 | 1027 | -93.7087302 | Temperature | Degrees C | XV | Geokon VCE 4200 | -6.01 | Horizontal | 37-O-1991 | 1.56 | 37XV008 | Vibrating Wire Strain Temperature | 8 | Temperature | 8918.1 | 12/29/2023 | Static
37 | XV_VALUES | 01/01/1993 |  | 45.2617789 | 1027 | -93.7087218 | Temperature | Degrees C | XV | Geokon VCE 4200 | -10.54 | Horizontal | 37-O-1991 | 1.8 | 37XV009 | Vibrating Wire Strain Temperature | 9 | Temperature | 8917.4 | 12/29/2023 | Static
37 | XV_VALUES | 01/01/1993 |  | 45.2617569 | 1027 | -93.708739 | Temperature | Degrees C | XV | Geokon VCE 4200 | -1.47 | Horizontal | 37-O-1991 | 5.4 | 37XV010 | Vibrating Wire Strain Temperature | 10 | Temperature | 8918.7 | 12/29/2023 | Static
37 | XV_VALUES | 01/01/1993 |  | 45.2617678 | 1027 | -93.7087302 | Temperature | Degrees C | XV | Geokon VCE 4200 | -6.01 | Horizontal | 37-O-1991 | 5.52 | 37XV011 | Vibrating Wire Strain Temperature | 11 | Temperature | 8918.1 | 12/29/2023 | Static
37 | WM_VALUES | 06/10/1993 |  | 45.2617417 | 1026 | -93.7086593 | Moisture - Soil - Relative | Centibar | WM | Watermark 200-X | -9.62 | Horizontal | 37-O-1991 | 12.84 | 37WM001 | Moisture Block | 1 | Moisture | 8938.4 | 12/29/2023 | Static
37 | WM_VALUES | 06/10/1993 |  | 45.2617417 | 1025 | -93.7086593 | Moisture - Soil - Relative | Centibar | WM | Watermark 200-X | -9.62 | Horizontal | 37-O-1991 | 18.84 | 37WM002 | Moisture Block | 2 | Moisture | 8938.4 | 12/29/2023 | Static
37 | WM_VALUES | 06/10/1993 |  | 45.2617417 | 1025 | -93.7086593 | Moisture - Soil - Relative | Centibar | WM | Watermark 200-X | -9.62 | Horizontal | 37-O-1991 | 25.08 | 37WM003 | Moisture Block | 3 | Moisture | 8938.4 | 12/29/2023 | Static
37 | WM_VALUES | 06/10/1993 |  | 45.2617417 | 1025 | -93.7086593 | Moisture - Soil - Relative | Centibar | WM | Watermark 200-X | -9.62 | Horizontal | 37-O-1991 | 30.84 | 37WM004 | Moisture Block | 4 | Moisture | 8938.4 | 12/29/2023 | Static
37 | WM_VALUES | 06/10/1993 |  | 45.2617417 | 1025 | -93.7086593 | Moisture - Soil - Relative | Centibar | WM | Watermark 200-X | -9.62 | Horizontal | 37-O-1991 | 36.84 | 37WM005 | Moisture Block | 5 | Moisture | 8938.4 | 12/29/2023 | Static
37 | WM_VALUES | 06/10/1993 |  | 45.2617417 | 1025 | -93.7086593 | Moisture - Soil - Relative | Centibar | WM | Watermark 200-X | -9.62 | Horizontal | 37-O-1991 | 44.88 | 37WM006 | Moisture Block | 6 | Moisture | 8938.4 | 12/29/2023 | Static
37 | WM_VALUES | 06/10/1993 |  | 45.2617417 | 1025 | -93.7086593 | Moisture - Soil - Relative | Centibar | WM | Watermark 200-X | -9.62 | Horizontal | 37-O-1991 | 56.4 | 37WM007 | Moisture Block | 7 | Moisture | 8938.4 | 12/29/2023 | Static
37 | VW_VALUES | 01/01/1993 |  | 45.2617645 | 1027 | -93.7087527 | Pavement strain | Microstrain | VW | Geokon VCE 4200 | -1.51 | Transverse | 37-O-1991 | 1.32 | 37VW001 | Vibrating Wire Strain Sensor | 1 | Strain | 8914.3 | 12/29/2023 | Static
37 | VW_VALUES | 01/01/1993 |  | 45.2617755 | 1027 | -93.7087441 | Pavement strain | Microstrain | VW | Geokon VCE 4200 | -6.06 | Transverse | 37-O-1991 | 1.44 | 37VW002 | Vibrating Wire Strain Sensor | 2 | Strain | 8913.5 | 12/29/2023 | Static
37 | VW_VALUES | 01/01/1993 |  | 45.2617865 | 1027 | -93.708736 | Pavement strain | Microstrain | VW | Geokon VCE 4200 | -10.5 | Transverse | 37-O-1991 | 1.2 | 37VW003 | Vibrating Wire Strain Sensor | 3 | Strain | 8912.7 | 12/29/2023 | Static
37 | VW_VALUES | 01/01/1993 |  | 45.2617645 | 1027 | -93.7087527 | Pavement strain | Microstrain | VW | Geokon VCE 4200 | -1.51 | Longitudinal | 37-O-1991 | 5.4 | 37VW004 | Vibrating Wire Strain Sensor | 4 | Strain | 8914.3 | 12/29/2023 | Static
37 | VW_VALUES | 01/01/1993 |  | 45.2617755 | 1027 | -93.7087441 | Pavement strain | Microstrain | VW | Geokon VCE 4200 | -6.06 | Longitudinal | 37-O-1991 | 5.64 | 37VW005 | Vibrating Wire Strain Sensor | 5 | Strain | 8913.5 | 12/29/2023 | Static
37 | VW_VALUES | 01/01/1993 |  | 45.2617865 | 1027 | -93.708736 | Pavement strain | Microstrain | VW | Geokon VCE 4200 | -10.5 | Longitudinal | 37-O-1991 | 5.4 | 37VW006 | Vibrating Wire Strain Sensor | 6 | Strain | 8912.7 | 12/29/2023 | Static
37 | VW_VALUES | 01/01/1993 |  | 45.2617569 | 1027 | -93.708739 | Pavement strain | Microstrain | VW | Geokon VCE 4200 | -1.47 | Transverse | 37-O-1991 | 1.44 | 37VW007 | Vibrating Wire Strain Sensor | 7 | Strain | 8918.7 | 12/29/2023 | Static
37 | VW_VALUES | 01/01/1993 |  | 45.2617678 | 1027 | -93.7087302 | Pavement strain | Microstrain | VW | Geokon VCE 4200 | -6.01 | Transverse | 37-O-1991 | 1.56 | 37VW008 | Vibrating Wire Strain Sensor | 8 | Strain | 8918.1 | 12/29/2023 | Static
37 | VW_VALUES | 01/01/1993 |  | 45.2617789 | 1027 | -93.7087218 | Pavement strain | Microstrain | VW | Geokon VCE 4200 | -10.54 | Transverse | 37-O-1991 | 1.8 | 37VW009 | Vibrating Wire Strain Sensor | 9 | Strain | 8917.4 | 12/29/2023 | Static
37 | VW_VALUES | 01/01/1993 |  | 45.2617569 | 1027 | -93.708739 | Pavement strain | Microstrain | VW | Geokon VCE 4200 | -1.47 | Longitudinal | 37-O-1991 | 5.4 | 37VW010 | Vibrating Wire Strain Sensor | 10 | Strain | 8918.7 | 12/29/2023 | Static
37 | VW_VALUES | 01/01/1993 |  | 45.2617678 | 1027 | -93.7087302 | Pavement strain | Microstrain | VW | Geokon VCE 4200 | -6.01 | Longitudinal | 37-O-1991 | 5.52 | 37VW011 | Vibrating Wire Strain Sensor | 11 | Strain | 8918.1 | 12/29/2023 | Static
37 | VW_VALUES | 01/01/1993 |  | 45.2617789 | 1027 | -93.7087218 | Pavement strain | Microstrain | VW | Geokon VCE 4200 | -10.54 | Longitudinal | 37-O-1991 | 5.88 | 37VW012 | Vibrating Wire Strain Sensor | 12 | Strain | 8917.4 | 12/29/2023 | Static
37 | VW_VALUES | 01/01/1993 |  | 45.2617494 | 1027 | -93.708725 | Pavement strain | Microstrain | VW | Geokon VCE 4200 | -1.51 | Transverse | 37-O-1991 | 1.44 | 37VW013 | Vibrating Wire Strain Sensor | 13 | Strain | 8923.3 | 12/29/2023 | Static
37 | VW_VALUES | 01/01/1993 |  | 45.2617605 | 1027 | -93.7087166 | Pavement strain | Microstrain | VW | Geokon VCE 4200 | -6.03 | Transverse | 37-O-1991 | 1.32 | 37VW014 | Vibrating Wire Strain Sensor | 14 | Strain | 8922.5 | 12/29/2023 | Static
37 | VW_VALUES | 01/01/1993 |  | 45.2617714 | 1027 | -93.7087077 | Pavement strain | Microstrain | VW | Geokon VCE 4200 | -10.6 | Transverse | 37-O-1991 | 1.44 | 37VW015 | Vibrating Wire Strain Sensor | 15 | Strain | 8921.9 | 12/29/2023 | Static
37 | VW_VALUES | 01/01/1993 |  | 45.2617494 | 1027 | -93.708725 | Pavement strain | Microstrain | VW | Geokon VCE 4200 | -1.51 | Longitudinal | 37-O-1991 | 5.52 | 37VW016 | Vibrating Wire Strain Sensor | 16 | Strain | 8923.3 | 12/29/2023 | Static
37 | VW_VALUES | 01/01/1993 |  | 45.2617605 | 1027 | -93.7087166 | Pavement strain | Microstrain | VW | Geokon VCE 4200 | -6.03 | Longitudinal | 37-O-1991 | 5.4 | 37VW017 | Vibrating Wire Strain Sensor | 17 | Strain | 8922.5 | 12/29/2023 | Static
37 | VW_VALUES | 01/01/1993 |  | 45.2617714 | 1027 | -93.7087077 | Pavement strain | Microstrain | VW | Geokon VCE 4200 | -10.6 | Longitudinal | 37-O-1991 | 5.52 | 37VW018 | Vibrating Wire Strain Sensor | 18 | Strain | 8921.9 | 12/29/2023 | Static
37 | TD_VALUES | 06/10/1993 |  | 45.2617417 | 1026 | -93.7086593 | Moisture - Volumetric Content | cm3/cm3 | TD | Fabricated | -9.62 |  | 37-O-1991 | 12.84 | 37TD001 | Time Domain Reflectometer | 1 | Moisture | 8938.4 | 12/29/2023 | Static
37 | TD_VALUES | 06/10/1993 |  | 45.2617417 | 1025 | -93.7086593 | Moisture - Volumetric Content | cm3/cm3 | TD | Fabricated | -9.62 |  | 37-O-1991 | 18.84 | 37TD002 | Time Domain Reflectometer | 2 | Moisture | 8938.4 | 12/29/2023 | Static
37 | TD_VALUES | 06/10/1993 |  | 45.2617417 | 1025 | -93.7086593 | Moisture - Volumetric Content | cm3/cm3 | TD | Fabricated | -9.62 |  | 37-O-1991 | 25.08 | 37TD003 | Time Domain Reflectometer | 3 | Moisture | 8938.4 | 12/29/2023 | Static
37 | TD_VALUES | 06/10/1993 |  | 45.2617417 | 1025 | -93.7086593 | Moisture - Volumetric Content | cm3/cm3 | TD | Fabricated | -9.62 |  | 37-O-1991 | 30.84 | 37TD004 | Time Domain Reflectometer | 4 | Moisture | 8938.4 | 12/29/2023 | Static
37 | TD_VALUES | 06/10/1993 |  | 45.2617417 | 1025 | -93.7086593 | Moisture - Volumetric Content | cm3/cm3 | TD | Fabricated | -9.62 |  | 37-O-1991 | 36.84 | 37TD005 | Time Domain Reflectometer | 5 | Moisture | 8938.4 | 12/29/2023 | Static
37 | TD_VALUES | 06/10/1993 |  | 45.2617417 | 1025 | -93.7086593 | Moisture - Volumetric Content | cm3/cm3 | TD | Fabricated | -9.62 |  | 37-O-1991 | 44.88 | 37TD006 | Time Domain Reflectometer | 6 | Moisture | 8938.4 | 12/29/2023 | Static
37 | TD_VALUES | 06/10/1993 |  | 45.2617417 | 1025 | -93.7086593 | Moisture - Volumetric Content | cm3/cm3 | TD | Fabricated | -9.62 |  | 37-O-1991 | 56.4 | 37TD007 | Time Domain Reflectometer | 7 | Moisture | 8938.4 | 12/29/2023 | Static
37 | TC_VALUES | 07/19/1993 |  | 45.2617358 | 1027 | -93.7086495 | Temperature | Degrees C | TC | Fabricated | -9.45 | Horizontal | 37-O-1991 | 6.48 | 37TC001 | Thermocouple | 1 | Temperature | 8941.7 | 12/29/2023 | Static
37 | TC_VALUES | 07/19/1993 |  | 45.2617358 | 1027 | -93.7086495 | Temperature | Degrees C | TC | Fabricated | -9.45 | Horizontal | 37-O-1991 | 3.12 | 37TC002 | Thermocouple | 2 | Temperature | 8941.7 | 12/29/2023 | Static
37 | TC_VALUES | 07/19/1993 |  | 45.2617358 | 1027 | -93.7086495 | Temperature | Degrees C | TC | Fabricated | -9.45 | Horizontal | 37-O-1991 | 1.08 | 37TC003 | Thermocouple | 3 | Temperature | 8941.7 | 12/29/2023 | Static
37 | TC_VALUES | 06/10/1993 |  | 45.2617358 | 1026 | -93.7086495 | Temperature | Degrees C | TC | Fabricated | -9.45 | Horizontal | 37-O-1991 | 10.32 | 37TC004 | Thermocouple | 4 | Temperature | 8941.7 | 12/29/2023 | Static
37 | TC_VALUES | 06/10/1993 |  | 45.2617358 | 1026 | -93.7086495 | Temperature | Degrees C | TC | Fabricated | -9.45 | Horizontal | 37-O-1991 | 13.32 | 37TC005 | Thermocouple | 5 | Temperature | 8941.7 | 12/29/2023 | Static
37 | TC_VALUES | 08/18/1992 |  | 45.2617358 | 1025 | -93.7086495 | Temperature | Degrees C | TC | Fabricated | -9.45 | Horizontal | 37-O-1991 | 19.32 | 37TC006 | Thermocouple | 6 | Temperature | 8941.7 | 12/29/2023 | Static
37 | TC_VALUES | 08/18/1992 |  | 45.2617358 | 1025 | -93.7086495 | Temperature | Degrees C | TC | Fabricated | -9.45 | Horizontal | 37-O-1991 | 25.32 | 37TC007 | Thermocouple | 7 | Temperature | 8941.7 | 12/29/2023 | Static
37 | TC_VALUES | 08/18/1992 |  | 45.2617358 | 1025 | -93.7086495 | Temperature | Degrees C | TC | Fabricated | -9.45 | Horizontal | 37-O-1991 | 37.32 | 37TC008 | Thermocouple | 8 | Temperature | 8941.7 | 12/29/2023 | Static
37 | TC_VALUES | 08/18/1992 |  | 45.2617358 | 1025 | -93.7086495 | Temperature | Degrees C | TC | Fabricated | -9.45 | Horizontal | 37-O-1991 | 49.32 | 37TC009 | Thermocouple | 9 | Temperature | 8941.7 | 12/29/2023 | Static
37 | TC_VALUES | 08/18/1992 |  | 45.2617358 | 1025 | -93.7086495 | Temperature | Degrees C | TC | Fabricated | -9.45 | Horizontal | 37-O-1991 | 61.32 | 37TC010 | Thermocouple | 10 | Temperature | 8941.7 | 12/29/2023 | Static
37 | TC_VALUES | 08/18/1992 |  | 45.2617358 | 1025 | -93.7086495 | Temperature | Degrees C | TC | Fabricated | -9.45 | Horizontal | 37-O-1991 | 99.36 | 37TC011 | Thermocouple | 11 | Temperature | 8941.7 | 12/29/2023 | Static
37 | RW_VALUES | 01/01/1993 |  | 45.2617714 | 1027 | -93.7087076 | Temperature - Resistance | Ohm-units | RW | Geokon VCE 4200 | -10.6 | Longitudinal | 37-O-1991 | 5.52 | 37RW018 | Vibrating Wire Strain Sensor | 18 | Strain | 8921.9 | 12/29/2023 | Static
37 | RW_VALUES | 01/01/1993 |  | 45.2617644 | 1027 | -93.7087525 | Temperature - Resistance | Ohm-units | RW | Geokon VCE 4200 | -1.51 | Transverse | 37-O-1991 | 1.32 | 37RW001 | Vibrating Wire Strain Sensor | 1 | Strain | 8914.3 | 12/29/2023 | Static
37 | RW_VALUES | 01/01/1993 |  | 45.2617756 | 1027 | -93.7087442 | Temperature - Resistance | Ohm-units | RW | Geokon VCE 4200 | -6.06 | Transverse | 37-O-1991 | 1.44 | 37RW002 | Vibrating Wire Strain Sensor | 2 | Strain | 8913.5 | 12/29/2023 | Static
37 | RW_VALUES | 01/01/1993 |  | 45.2617866 | 1027 | -93.7087362 | Temperature - Resistance | Ohm-units | RW | Geokon VCE 4200 | -10.5 | Transverse | 37-O-1991 | 1.2 | 37RW003 | Vibrating Wire Strain Sensor | 3 | Strain | 8912.7 | 12/29/2023 | Static
37 | RW_VALUES | 01/01/1993 |  | 45.2617644 | 1027 | -93.7087525 | Temperature - Resistance | Ohm-units | RW | Geokon VCE 4200 | -1.51 | Longitudinal | 37-O-1991 | 5.4 | 37RW004 | Vibrating Wire Strain Sensor | 4 | Strain | 8914.3 | 12/29/2023 | Static
37 | RW_VALUES | 01/01/1993 |  | 45.2617756 | 1027 | -93.7087442 | Temperature - Resistance | Ohm-units | RW | Geokon VCE 4200 | -6.06 | Longitudinal | 37-O-1991 | 5.64 | 37RW005 | Vibrating Wire Strain Sensor | 5 | Strain | 8913.5 | 12/29/2023 | Static
37 | RW_VALUES | 01/01/1993 |  | 45.2617866 | 1027 | -93.7087362 | Temperature - Resistance | Ohm-units | RW | Geokon VCE 4200 | -10.5 | Longitudinal | 37-O-1991 | 5.4 | 37RW006 | Vibrating Wire Strain Sensor | 6 | Strain | 8912.7 | 12/29/2023 | Static
37 | RW_VALUES | 01/01/1993 |  | 45.2617569 | 1027 | -93.7087391 | Temperature - Resistance | Ohm-units | RW | Geokon VCE 4200 | -1.47 | Transverse | 37-O-1991 | 1.44 | 37RW007 | Vibrating Wire Strain Sensor | 7 | Strain | 8918.7 | 12/29/2023 | Static
37 | RW_VALUES | 01/01/1993 |  | 45.2617678 | 1027 | -93.7087302 | Temperature - Resistance | Ohm-units | RW | Geokon VCE 4200 | -6.01 | Transverse | 37-O-1991 | 1.56 | 37RW008 | Vibrating Wire Strain Sensor | 8 | Strain | 8918.1 | 12/29/2023 | Static
37 | RW_VALUES | 01/01/1993 |  | 45.2617788 | 1027 | -93.7087216 | Temperature - Resistance | Ohm-units | RW | Geokon VCE 4200 | -10.54 | Transverse | 37-O-1991 | 1.8 | 37RW009 | Vibrating Wire Strain Sensor | 9 | Strain | 8917.4 | 12/29/2023 | Static
37 | RW_VALUES | 01/01/1993 |  | 45.2617569 | 1027 | -93.7087391 | Temperature - Resistance | Ohm-units | RW | Geokon VCE 4200 | -1.47 | Longitudinal | 37-O-1991 | 5.4 | 37RW010 | Vibrating Wire Strain Sensor | 10 | Strain | 8918.7 | 12/29/2023 | Static
37 | RW_VALUES | 01/01/1993 |  | 45.2617678 | 1027 | -93.7087302 | Temperature - Resistance | Ohm-units | RW | Geokon VCE 4200 | -6.01 | Longitudinal | 37-O-1991 | 5.52 | 37RW011 | Vibrating Wire Strain Sensor | 11 | Strain | 8918.1 | 12/29/2023 | Static
37 | RW_VALUES | 01/01/1993 |  | 45.2617788 | 1027 | -93.7087216 | Temperature - Resistance | Ohm-units | RW | Geokon VCE 4200 | -10.54 | Longitudinal | 37-O-1991 | 5.88 | 37RW012 | Vibrating Wire Strain Sensor | 12 | Strain | 8917.4 | 12/29/2023 | Static
37 | RW_VALUES | 01/01/1993 |  | 45.2617493 | 1027 | -93.7087249 | Temperature - Resistance | Ohm-units | RW | Geokon VCE 4200 | -1.51 | Transverse | 37-O-1991 | 1.44 | 37RW013 | Vibrating Wire Strain Sensor | 13 | Strain | 8923.3 | 12/29/2023 | Static
37 | RW_VALUES | 01/01/1993 |  | 45.2617605 | 1027 | -93.7087166 | Temperature - Resistance | Ohm-units | RW | Geokon VCE 4200 | -6.03 | Transverse | 37-O-1991 | 1.32 | 37RW014 | Vibrating Wire Strain Sensor | 14 | Strain | 8922.5 | 12/29/2023 | Static
37 | RW_VALUES | 01/01/1993 |  | 45.2617714 | 1027 | -93.7087076 | Temperature - Resistance | Ohm-units | RW | Geokon VCE 4200 | -10.6 | Transverse | 37-O-1991 | 1.44 | 37RW015 | Vibrating Wire Strain Sensor | 15 | Strain | 8921.9 | 12/29/2023 | Static
37 | RW_VALUES | 01/01/1993 |  | 45.2617493 | 1027 | -93.7087249 | Temperature - Resistance | Ohm-units | RW | Geokon VCE 4200 | -1.51 | Longitudinal | 37-O-1991 | 5.52 | 37RW016 | Vibrating Wire Strain Sensor | 16 | Strain | 8923.3 | 12/29/2023 | Static
37 | RW_VALUES | 01/01/1993 |  | 45.2617605 | 1027 | -93.7087166 | Temperature - Resistance | Ohm-units | RW | Geokon VCE 4200 | -6.03 | Longitudinal | 37-O-1991 | 5.4 | 37RW017 | Vibrating Wire Strain Sensor | 17 | Strain | 8922.5 | 12/29/2023 | Static
37 | HC_VALUES | 01/01/1993 |  | 45.261752 | 1027 | -93.7087168 | Joint Movement | Millimeters | HC | Tokyo Sokki TML PI-5 | -3.55 | Longitudinal | 37-O-1991 | 5.28 | 37HC007 | Horizontal Clip Gauge | 7 | Joint Opening | 8924.3 | 12/29/2023 | Static
37 | HC_VALUES | 01/01/1993 |  | 45.2617666 | 1027 | -93.7087059 | Joint Movement | Millimeters | HC | Tokyo Sokki TML PI-5 | -9.5 | Longitudinal | 37-O-1991 | 5.16 | 37HC008 | Horizontal Clip Gauge | 8 | Joint Opening | 8923.3 | 12/29/2023 | Static
37 | HC_VALUES | 01/01/1993 |  | 45.2617146 | 1023 | -93.7086929 | Joint Movement | Millimeters | HC | Tokyo Sokki TML PI-5 | 3.5 | Longitudinal | 37-I-1991 | 1.32 | 37HC009 | Horizontal Clip Gauge | 9 | Joint Opening | 8937.5 | 12/29/2023 | Static
37 |  | 01/01/1993 |  | 45.2617298 | 1023 | -93.7087398 | Pavement Strain | Microstrain | CE | Tokyo Sokki PML-60 | 6.46 | Transverse | 37-I-1991 | 1.8 | 37CE016 | Concrete Embedment Strain Gauge | 16 | Strain | 8924.6 | 12/29/2023 | Dynamic
37 |  | 01/01/1993 |  | 45.2617225 | 1023 | -93.7087455 | Pavement Strain | Microstrain | CE | Tokyo Sokki PML-60 | 9.47 | Transverse | 37-I-1991 | 2.16 | 37CE017 | Concrete Embedment Strain Gauge | 17 | Strain | 8925.1 | 12/29/2023 | Dynamic
37 |  | 01/01/1993 |  | 45.26172 | 1023 | -93.7087472 | Pavement Strain | Microstrain | CE | Tokyo Sokki PML-60 | 10.47 | Transverse | 37-I-1991 | 2.04 | 37CE018 | Concrete Embedment Strain Gauge | 18 | Strain | 8925.3 | 12/29/2023 | Dynamic
37 |  | 01/01/1993 |  | 45.2617371 | 1023 | -93.7087342 | Pavement Strain | Microstrain | CE | Tokyo Sokki PML-60 | 3.48 | Longitudinal | 37-I-1991 | 6.24 | 37CE019 | Concrete Embedment Strain Gauge | 19 | Strain | 8924.1 | 12/29/2023 | Dynamic
37 |  | 07/19/1993 |  | 45.2617298 | 1023 | -93.7087398 | Pavement Strain | Microstrain | CE | Tokyo Sokki PML-60 | 6.46 | Longitudinal | 37-I-1991 | 6 | 37CE020 | Concrete Embedment Strain Gauge | 20 | Strain | 8924.6 | 12/29/2023 | Dynamic
37 |  | 07/19/1993 |  | 45.2617225 | 1023 | -93.7087455 | Pavement Strain | Microstrain | CE | Tokyo Sokki PML-60 | 9.47 | Longitudinal | 37-I-1991 | 6.24 | 37CE021 | Concrete Embedment Strain Gauge | 21 | Strain | 8925.1 | 12/29/2023 | Dynamic
37 |  | 01/01/1993 |  | 45.26172 | 1023 | -93.7087472 | Pavement Strain | Microstrain | CE | Tokyo Sokki PML-60 | 10.47 | Longitudinal | 37-I-1991 | 6.48 | 37CE022 | Concrete Embedment Strain Gauge | 22 | Strain | 8925.3 | 12/29/2023 | Dynamic
37 |  | 01/01/1993 |  | 45.2617494 | 1027 | -93.7087122 | Pavement Strain | Microstrain | CE | Tokyo Sokki PML-60 | -3.52 | Transverse | 37-O-1991 | 1.44 | 37CE023 | Concrete Embedment Strain Gauge | 23 | Strain | 8925.9 | 12/29/2023 | Dynamic
37 |  | 01/01/1993 |  | 45.2617568 | 1027 | -93.7087065 | Pavement Strain | Microstrain | CE | Tokyo Sokki PML-60 | -6.55 | Transverse | 37-O-1991 | 1.44 | 37CE024 | Concrete Embedment Strain Gauge | 24 | Strain | 8925.4 | 12/29/2023 | Dynamic
37 |  | 07/19/1993 |  | 45.2617638 | 1027 | -93.708701 | Pavement Strain | Microstrain | CE | Tokyo Sokki PML-60 | -9.46 | Transverse | 37-O-1991 | 1.68 | 37CE025 | Concrete Embedment Strain Gauge | 25 | Strain | 8924.9 | 12/29/2023 | Dynamic
37 |  | 01/01/1993 |  | 45.2617496 | 1027 | -93.7087128 | Pavement Strain | Microstrain | CE | Tokyo Sokki PML-60 | -3.49 | Longitudinal | 37-O-1991 | 5.88 | 37CE026 | Concrete Embedment Strain Gauge | 26 | Strain | 8925.7 | 12/29/2023 | Dynamic
37 |  | 01/01/1993 |  | 45.2617568 | 1027 | -93.7087065 | Pavement Strain | Microstrain | CE | Tokyo Sokki PML-60 | -6.55 | Longitudinal | 37-O-1991 | 5.76 | 37CE027 | Concrete Embedment Strain Gauge | 27 | Strain | 8925.4 | 12/29/2023 | Dynamic
37 |  | 01/01/1993 |  | 45.2617638 | 1027 | -93.708701 | Pavement Strain | Microstrain | CE | Tokyo Sokki PML-60 | -9.46 | Longitudinal | 37-O-1991 | 6 | 37CE028 | Concrete Embedment Strain Gauge | 28 | Strain | 8924.9 | 12/29/2023 | Dynamic
37 |  | 01/01/1993 |  | 45.2617417 | 1027 | -93.7086983 | Pavement Strain | Microstrain | CE | Tokyo Sokki PML-60 | -3.47 | Transverse | 37-O-1991 | 1.8 | 37CE029 | Concrete Embedment Strain Gauge | 29 | Strain | 8930.4 | 12/29/2023 | Dynamic
37 |  | 01/01/1993 |  | 45.2617564 | 1027 | -93.7086871 | Pavement Strain | Microstrain | CE | Tokyo Sokki PML-60 | -9.49 | Transverse | 37-O-1991 | 1.68 | 37CE030 | Concrete Embedment Strain Gauge | 30 | Strain | 8929.4 | 12/29/2023 | Dynamic
37 |  | 01/01/1993 |  | 45.2617418 | 1027 | -93.7086989 | Pavement Strain | Microstrain | CE | Tokyo Sokki PML-60 | -3.42 | Longitudinal | 37-O-1991 | 6 | 37CE031 | Concrete Embedment Strain Gauge | 31 | Strain | 8930.3 | 12/29/2023 | Dynamic
37 |  | 01/01/1993 |  | 45.2617568 | 1027 | -93.7086879 | Pavement Strain | Microstrain | CE | Tokyo Sokki PML-60 | -9.48 | Longitudinal | 37-O-1991 | 6 | 37CE032 | Concrete Embedment Strain Gauge | 32 | Strain | 8929.2 | 12/29/2023 | Dynamic
37 |  | 01/01/1993 |  | 45.2617341 | 1027 | -93.7086843 | Pavement Strain | Microstrain | CE | Tokyo Sokki PML-60 | -3.5 | Transverse | 37-O-1991 | 2.16 | 37CE033 | Concrete Embedment Strain Gauge | 33 | Strain | 8935 | 12/29/2023 | Dynamic
37 |  | 01/01/1993 |  | 45.2617416 | 1027 | -93.7086789 | Pavement Strain | Microstrain | CE | Tokyo Sokki PML-60 | -6.49 | Transverse | 37-O-1991 | 1.92 | 37CE034 | Concrete Embedment Strain Gauge | 34 | Strain | 8934.4 | 12/29/2023 | Dynamic
37 |  | 01/01/1993 |  | 45.261749 | 1027 | -93.7086733 | Pavement Strain | Microstrain | CE | Tokyo Sokki PML-60 | -9.52 | Transverse | 37-O-1991 | 1.92 | 37CE035 | Concrete Embedment Strain Gauge | 35 | Strain | 8933.9 | 12/29/2023 | Dynamic
37 |  | 01/01/1993 |  | 45.2617344 | 1027 | -93.708685 | Pavement Strain | Microstrain | CE | Tokyo Sokki PML-60 | -3.48 | Longitudinal | 37-O-1991 | 6.48 | 37CE036 | Concrete Embedment Strain Gauge | 36 | Strain | 8934.8 | 12/29/2023 | Dynamic
37 |  | 01/01/1993 |  | 45.2617418 | 1027 | -93.7086796 | Pavement Strain | Microstrain | CE | Tokyo Sokki PML-60 | -6.46 | Longitudinal | 37-O-1991 | 6.36 | 37CE037 | Concrete Embedment Strain Gauge | 37 | Strain | 8934.2 | 12/29/2023 | Dynamic
37 |  | 01/01/1993 |  | 45.2617492 | 1027 | -93.708674 | Pavement Strain | Microstrain | CE | Tokyo Sokki PML-60 | -9.46 | Longitudinal | 37-O-1991 | 6.36 | 37CE038 | Concrete Embedment Strain Gauge | 38 | Strain | 8933.7 | 12/29/2023 | Dynamic
37 |  | 07/19/1993 |  | 45.2617612 | 1027 | -93.7086832 | Pavement Strain | Microstrain | CE | Tokyo Sokki PML-60 | -11.5 | Longitudinal | 37-O-1991 | 0.96 | 37CE039 | Concrete Embedment Strain Gauge | 39 | Strain | 8929.2 | 12/29/2023 | Dynamic
37 |  | 01/01/1993 |  | 45.2617612 | 1027 | -93.7086832 | Pavement Strain | Microstrain | CE | Tokyo Sokki PML-60 | -11.5 | Longitudinal | 37-O-1991 | 5.04 | 37CE040 | Concrete Embedment Strain Gauge | 40 | Strain | 8929.2 | 12/29/2023 | Dynamic
37 |  | 07/19/1993 |  | 45.2617564 | 1027 | -93.7086877 | Pavement Strain | Microstrain | CE | Tokyo Sokki PML-60 | -9.4 | Longitudinal | 37-O-1991 | 0.12 | 37CE041 | Concrete Embedment Strain Gauge | 41 | Strain | 8929.3 | 12/29/2023 | Dynamic
37 |  | 07/19/1993 |  | 45.2617297 | 1023 | -93.7087594 | Pavement Strain | Microstrain | CE | Tokyo Sokki PML-60 | 9.6 | Longitudinal | 37-I-1991 | 0.12 | 37CE042 | Concrete Embedment Strain Gauge | 42 | Strain | 8920.6 | 12/29/2023 | Dynamic
37 |  | 07/19/1993 |  | 45.2617245 | 1023 | -93.7087627 | Pavement Strain | Microstrain | CE | Tokyo Sokki PML-60 | 11.6 | Longitudinal | 37-I-1991 | 0.96 | 37CE043 | Concrete Embedment Strain Gauge | 43 | Strain | 8921.1 | 12/29/2023 | Dynamic
37 |  | 07/19/1993 |  | 45.2617245 | 1023 | -93.7087627 | Pavement Strain | Microstrain | CE | Tokyo Sokki PML-60 | 11.6 | Longitudinal | 37-I-1991 | 5.04 | 37CE044 | Concrete Embedment Strain Gauge | 44 | Strain | 8921.1 | 12/29/2023 | Dynamic
37 |  | 07/19/1993 |  | 45.2617297 | 1023 | -93.7087594 | Pavement Strain | Microstrain | CE | Tokyo Sokki PML-60 | 9.6 | Longitudinal | 37-I-1991 | 0.96 | 37CE045 | Concrete Embedment Strain Gauge | 45 | Strain | 8920.6 | 12/29/2023 | Dynamic
37 |  | 07/19/1993 |  | 45.2617297 | 1023 | -93.7087594 | Pavement Strain | Microstrain | CE | Tokyo Sokki PML-60 | 9.6 | Longitudinal | 37-I-1991 | 5.04 | 37CE046 | Concrete Embedment Strain Gauge | 46 | Strain | 8920.6 | 12/29/2023 | Dynamic
37 |  | 01/01/1993 |  | 45.2617564 | 1027 | -93.7086877 | Pavement Strain | Microstrain | CE | Tokyo Sokki PML-60 | -9.4 | Longitudinal | 37-O-1991 | 0.96 | 37CE047 | Concrete Embedment Strain Gauge | 47 | Strain | 8929.3 | 12/29/2023 | Dynamic
37 |  | 07/19/1993 |  | 45.2617564 | 1027 | -93.7086877 | Pavement Strain | Microstrain | CE | Tokyo Sokki PML-60 | -9.4 | Longitudinal | 37-O-1991 | 5.04 | 37CE048 | Concrete Embedment Strain Gauge | 48 | Strain | 8929.3 | 12/29/2023 | Dynamic
37 |  | 01/01/1993 |  | 45.261752 | 1023 | -93.7087622 | Pavement Strain | Microstrain | CE | Tokyo Sokki PML-60 | 3.56 | Transverse | 37-I-1991 | 1.92 | 37CE001 | Concrete Embedment Strain Gauge | 1 | Strain | 8915.1 | 12/29/2023 | Dynamic
37 |  | 01/01/1993 |  | 45.2617449 | 1023 | -93.7087676 | Pavement Strain | Microstrain | CE | Tokyo Sokki PML-60 | 6.48 | Transverse | 37-I-1991 | 1.8 | 37CE002 | Concrete Embedment Strain Gauge | 2 | Strain | 8915.6 | 12/29/2023 | Dynamic
37 |  | 07/19/1993 |  | 45.2617373 | 1023 | -93.708773 | Pavement Strain | Microstrain | CE | Tokyo Sokki PML-60 | 9.52 | Transverse | 37-I-1991 | 2.04 | 37CE003 | Concrete Embedment Strain Gauge | 3 | Strain | 8916.1 | 12/29/2023 | Dynamic
37 |  | 01/01/1993 |  | 45.2617349 | 1023 | -93.7087749 | Pavement Strain | Microstrain | CE | Tokyo Sokki PML-60 | 10.5 | Transverse | 37-I-1991 | 2.04 | 37CE004 | Concrete Embedment Strain Gauge | 4 | Strain | 8916.3 | 12/29/2023 | Dynamic
37 |  | 01/01/1993 |  | 45.261752 | 1023 | -93.7087622 | Pavement Strain | Microstrain | CE | Tokyo Sokki PML-60 | 3.56 | Longitudinal | 37-I-1991 | 6.24 | 37CE005 | Concrete Embedment Strain Gauge | 5 | Strain | 8915.1 | 12/29/2023 | Dynamic
37 |  | 01/01/1993 |  | 45.2617449 | 1023 | -93.7087676 | Pavement Strain | Microstrain | CE | Tokyo Sokki PML-60 | 6.48 | Longitudinal | 37-I-1991 | 5.88 | 37CE006 | Concrete Embedment Strain Gauge | 6 | Strain | 8915.6 | 12/29/2023 | Dynamic
37 |  | 01/01/1993 |  | 45.2617373 | 1023 | -93.708773 | Pavement Strain | Microstrain | CE | Tokyo Sokki PML-60 | 9.52 | Longitudinal | 37-I-1991 | 6.36 | 37CE007 | Concrete Embedment Strain Gauge | 7 | Strain | 8916.1 | 12/29/2023 | Dynamic
37 |  | 01/01/1993 |  | 45.2617349 | 1023 | -93.7087749 | Pavement Strain | Microstrain | CE | Tokyo Sokki PML-60 | 10.5 | Longitudinal | 37-I-1991 | 6.24 | 37CE008 | Concrete Embedment Strain Gauge | 8 | Strain | 8916.3 | 12/29/2023 | Dynamic
37 |  | 01/01/1993 |  | 45.2617446 | 1023 | -93.7087481 | Pavement Strain | Microstrain | CE | Tokyo Sokki PML-60 | 3.5 | Transverse | 37-I-1991 | 1.68 | 37CE009 | Concrete Embedment Strain Gauge | 9 | Strain | 8919.6 | 12/29/2023 | Dynamic
37 |  | 01/01/1993 |  | 45.2617298 | 1023 | -93.7087592 | Pavement Strain | Microstrain | CE | Tokyo Sokki PML-60 | 9.52 | Transverse | 37-I-1991 | 1.92 | 37CE010 | Concrete Embedment Strain Gauge | 10 | Strain | 8920.6 | 12/29/2023 | Dynamic
37 |  | 01/01/1993 |  | 45.2617274 | 1023 | -93.7087611 | Pavement Strain | Microstrain | CE | Tokyo Sokki PML-60 | 10.51 | Transverse | 37-I-1991 | 1.8 | 37CE011 | Concrete Embedment Strain Gauge | 11 | Strain | 8920.8 | 12/29/2023 | Dynamic
37 |  | 01/01/1993 |  | 45.2617446 | 1023 | -93.7087481 | Pavement Strain | Microstrain | CE | Tokyo Sokki PML-60 | 3.5 | Longitudinal | 37-I-1991 | 6.12 | 37CE012 | Concrete Embedment Strain Gauge | 12 | Strain | 8919.6 | 12/29/2023 | Dynamic
37 |  | 01/01/1993 |  | 45.2617298 | 1023 | -93.7087592 | Pavement Strain | Microstrain | CE | Tokyo Sokki PML-60 | 9.52 | Longitudinal | 37-I-1991 | 6.12 | 37CE013 | Concrete Embedment Strain Gauge | 13 | Strain | 8920.6 | 12/29/2023 | Dynamic
37 |  | 01/01/1993 |  | 45.2617274 | 1023 | -93.7087611 | Pavement Strain | Microstrain | CE | Tokyo Sokki PML-60 | 10.51 | Longitudinal | 37-I-1991 | 6.24 | 37CE014 | Concrete Embedment Strain Gauge | 14 | Strain | 8920.8 | 12/29/2023 | Dynamic
37 |  | 07/19/1993 |  | 45.2617371 | 1023 | -93.7087342 | Pavement Strain | Microstrain | CE | Tokyo Sokki PML-60 | 3.48 | Transverse | 37-I-1991 | 1.92 | 37CE015 | Concrete Embedment Strain Gauge | 15 | Strain | 8924.1 | 12/29/2023 | Dynamic
37 |  | 01/01/1993 |  | 45.2617246 | 1023 | -93.7087307 | Pavement Strain | Microstrain | CD | Dynatest PAST- 2PCC | 6.55 | Longitudinal | 37-I-1991 | 6 | 37CD005 | Concrete Embedment Strain Gauge | 5 | Strain | 8927.6 | 12/29/2023 | Dynamic
37 |  | 01/01/1993 |  | 45.2617174 | 1023 | -93.7087361 | Pavement Strain | Microstrain | CD | Dynatest PAST- 2PCC | 9.48 | Longitudinal | 37-I-1991 | 6.12 | 37CD006 | Concrete Embedment Strain Gauge | 6 | Strain | 8928.1 | 12/29/2023 | Dynamic
37 |  | 01/01/1993 |  | 45.2617245 | 1023 | -93.7087114 | Pavement Strain | Microstrain | CD | Dynatest PAST- 2PCC | 3.55 | Longitudinal | 37-I-1991 | 1.2 | 37CD007 | Concrete Embedment Strain Gauge | 7 | Strain | 8931.6 | 12/29/2023 | Dynamic
37 |  | 01/01/1993 |  | 45.2617098 | 1023 | -93.7087224 | Pavement Strain | Microstrain | CD | Dynatest PAST- 2PCC | 9.51 | Longitudinal | 37-I-1991 | 1.2 | 37CD008 | Concrete Embedment Strain Gauge | 8 | Strain | 8932.6 | 12/29/2023 | Dynamic
37 |  | 01/01/1993 |  | 45.2617245 | 1023 | -93.7087114 | Pavement Strain | Microstrain | CD | Dynatest PAST- 2PCC | 3.55 | Longitudinal | 37-I-1991 | 6 | 37CD009 | Concrete Embedment Strain Gauge | 9 | Strain | 8931.6 | 12/29/2023 | Dynamic
37 |  | 01/01/1993 |  | 45.2617098 | 1023 | -93.7087224 | Pavement Strain | Microstrain | CD | Dynatest PAST- 2PCC | 9.51 | Longitudinal | 37-I-1991 | 6 | 37CD010 | Concrete Embedment Strain Gauge | 10 | Strain | 8932.6 | 12/29/2023 | Dynamic
37 |  | 01/01/1993 |  | 45.261717 | 1023 | -93.7086976 | Pavement Strain | Microstrain | CD | Dynatest PAST- 2PCC | 3.54 | Longitudinal | 37-I-1991 | 1.08 | 37CD011 | Concrete Embedment Strain Gauge | 11 | Strain | 8936.1 | 12/29/2023 | Dynamic
37 |  | 01/01/1993 |  | 45.2617097 | 1023 | -93.7087028 | Pavement Strain | Microstrain | CD | Dynatest PAST- 2PCC | 6.46 | Longitudinal | 37-I-1991 | 1.2 | 37CD012 | Concrete Embedment Strain Gauge | 12 | Strain | 8936.6 | 12/29/2023 | Dynamic
37 |  | 01/01/1993 |  | 45.2617022 | 1023 | -93.7087086 | Pavement Strain | Microstrain | CD | Dynatest PAST- 2PCC | 9.54 | Longitudinal | 37-I-1991 | 1.2 | 37CD013 | Concrete Embedment Strain Gauge | 13 | Strain | 8937.1 | 12/29/2023 | Dynamic
37 |  | 01/01/1993 |  | 45.261717 | 1023 | -93.7086976 | Pavement Strain | Microstrain | CD | Dynatest PAST- 2PCC | 3.54 | Longitudinal | 37-I-1991 | 5.88 | 37CD014 | Concrete Embedment Strain Gauge | 14 | Strain | 8936.1 | 12/29/2023 | Dynamic
37 |  | 01/01/1993 |  | 45.2617097 | 1023 | -93.7087028 | Pavement Strain | Microstrain | CD | Dynatest PAST- 2PCC | 6.46 | Longitudinal | 37-I-1991 | 4.8 | 37CD015 | Concrete Embedment Strain Gauge | 15 | Strain | 8936.6 | 12/29/2023 | Dynamic
37 |  | 01/01/1993 |  | 45.2617022 | 1023 | -93.7087086 | Pavement Strain | Microstrain | CD | Dynatest PAST- 2PCC | 9.54 | Longitudinal | 37-I-1991 | 4.8 | 37CD016 | Concrete Embedment Strain Gauge | 16 | Strain | 8937.1 | 12/29/2023 | Dynamic
37 |  | 01/01/1993 |  | 45.2617321 | 1023 | -93.7087252 | Pavement Strain | Microstrain | CD | Dynatest PAST- 2PCC | 3.52 | Longitudinal | 37-I-1991 | 1.56 | 37CD001 | Concrete Embedment Strain Gauge | 1 | Strain | 8927.1 | 12/29/2023 | Dynamic
37 |  | 01/01/1993 |  | 45.2617246 | 1023 | -93.7087307 | Pavement Strain | Microstrain | CD | Dynatest PAST- 2PCC | 6.55 | Longitudinal | 37-I-1991 | 1.32 | 37CD002 | Concrete Embedment Strain Gauge | 2 | Strain | 8927.6 | 12/29/2023 | Dynamic
37 |  | 07/19/1993 |  | 45.2617174 | 1023 | -93.7087361 | Pavement Strain | Microstrain | CD | Dynatest PAST- 2PCC | 9.48 | Longitudinal | 37-I-1991 | 1.32 | 37CD003 | Concrete Embedment Strain Gauge | 3 | Strain | 8928.1 | 12/29/2023 | Dynamic
37 |  | 01/01/1993 |  | 45.2617321 | 1023 | -93.7087252 | Pavement Strain | Microstrain | CD | Dynatest PAST- 2PCC | 3.52 | Longitudinal | 37-I-1991 | 6.36 | 37CD004 | Concrete Embedment Strain Gauge | 4 | Strain | 8927.1 | 12/29/2023 | Dynamic
38 | XV_VALUES | 01/01/1993 | 06/20/2017 | 45.2609412 | 1042 | -93.707239 | Temperature | Degrees C | XV | Geokon VCE 4200 | -1.46 | Horizontal | 38-O-1990 | 5.04 | 38XV004 | Vibrating Wire Strain Temperature | 4 | Temperature | 9406.3 | 12/29/2023 | Static
38 | XV_VALUES | 01/01/1993 | 06/20/2017 | 45.2609522 | 1042 | -93.7072309 | Temperature | Degrees C | XV | Geokon VCE 4200 | -5.93 | Horizontal | 38-O-1990 | 4.92 | 38XV005 | Vibrating Wire Strain Temperature | 5 | Temperature | 9405.5 | 12/29/2023 | Static
38 | XV_VALUES | 01/01/1993 | 06/20/2017 | 45.2609633 | 1042 | -93.7072224 | Temperature | Degrees C | XV | Geokon VCE 4200 | -10.46 | Horizontal | 38-O-1990 | 5.28 | 38XV006 | Vibrating Wire Strain Temperature | 6 | Temperature | 9404.7 | 12/29/2023 | Static
38 | XV_VALUES | 01/01/1993 | 06/20/2017 | 45.2609313 | 1042 | -93.7072207 | Temperature | Degrees C | XV | Geokon VCE 4200 | -1.49 | Horizontal | 38-O-1990 | 1.32 | 38XV007 | Vibrating Wire Strain Temperature | 7 | Temperature | 9412.2 | 12/29/2023 | Static
38 | XV_VALUES | 01/01/1993 | 06/20/2017 | 45.2609423 | 1042 | -93.7072122 | Temperature | Degrees C | XV | Geokon VCE 4200 | -6 | Horizontal | 38-O-1990 | 1.2 | 38XV008 | Vibrating Wire Strain Temperature | 8 | Temperature | 9411.5 | 12/29/2023 | Static
38 | XV_VALUES | 01/01/1993 | 06/20/2017 | 45.2609532 | 1042 | -93.7072038 | Temperature | Degrees C | XV | Geokon VCE 4200 | -10.47 | Horizontal | 38-O-1990 | 1.08 | 38XV009 | Vibrating Wire Strain Temperature | 9 | Temperature | 9410.8 | 12/29/2023 | Static
38 | XV_VALUES | 01/01/1993 | 06/20/2017 | 45.2609313 | 1042 | -93.7072207 | Temperature | Degrees C | XV | Geokon VCE 4200 | -1.49 | Horizontal | 38-O-1990 | 5.28 | 38XV010 | Vibrating Wire Strain Temperature | 10 | Temperature | 9412.2 | 12/29/2023 | Static
38 | XV_VALUES | 01/01/1993 | 06/20/2017 | 45.2609423 | 1042 | -93.7072122 | Temperature | Degrees C | XV | Geokon VCE 4200 | -6 | Horizontal | 38-O-1990 | 5.28 | 38XV011 | Vibrating Wire Strain Temperature | 11 | Temperature | 9411.5 | 12/29/2023 | Static
38 | XV_VALUES | 01/01/1993 | 06/20/2017 | 45.2609532 | 1042 | -93.7072038 | Temperature | Degrees C | XV | Geokon VCE 4200 | -10.47 | Horizontal | 38-O-1990 | 5.04 | 38XV012 | Vibrating Wire Strain Temperature | 12 | Temperature | 9410.8 | 12/29/2023 | Static
38 | XV_VALUES | 01/01/1993 | 06/20/2017 | 45.260921 | 1042 | -93.7072021 | Temperature | Degrees C | XV | Geokon VCE 4200 | -1.43 | Horizontal | 38-O-1990 | 1.2 | 38XV013 | Vibrating Wire Strain Temperature | 13 | Temperature | 9418.3 | 12/29/2023 | Static
38 | XV_VALUES | 01/01/1993 | 06/20/2017 | 45.260932 | 1042 | -93.7071937 | Temperature | Degrees C | XV | Geokon VCE 4200 | -5.92 | Horizontal | 38-O-1990 | 1.2 | 38XV014 | Vibrating Wire Strain Temperature | 14 | Temperature | 9417.6 | 12/29/2023 | Static
38 | XV_VALUES | 01/01/1993 | 06/20/2017 | 45.2609433 | 1042 | -93.7071858 | Temperature | Degrees C | XV | Geokon VCE 4200 | -10.42 | Horizontal | 38-O-1990 | 0.96 | 38XV015 | Vibrating Wire Strain Temperature | 15 | Temperature | 9416.6 | 12/29/2023 | Static
38 | XV_VALUES | 01/01/1993 | 06/20/2017 | 45.260921 | 1042 | -93.7072021 | Temperature | Degrees C | XV | Geokon VCE 4200 | -1.43 | Horizontal | 38-O-1990 | 5.28 | 38XV016 | Vibrating Wire Strain Temperature | 16 | Temperature | 9418.3 | 12/29/2023 | Static
38 | XV_VALUES | 01/01/1993 | 06/20/2017 | 45.260932 | 1042 | -93.7071937 | Temperature | Degrees C | XV | Geokon VCE 4200 | -5.92 | Horizontal | 38-O-1990 | 5.28 | 38XV017 | Vibrating Wire Strain Temperature | 17 | Temperature | 9417.6 | 12/29/2023 | Static
38 | XV_VALUES | 01/01/1993 | 06/20/2017 | 45.2609433 | 1042 | -93.7071858 | Temperature | Degrees C | XV | Geokon VCE 4200 | -10.42 | Horizontal | 38-O-1990 | 5.04 | 38XV018 | Vibrating Wire Strain Temperature | 18 | Temperature | 9416.6 | 12/29/2023 | Static
38 | RW_VALUES | 01/01/1993 | 06/20/2017 | 45.2609521 | 1042 | -93.7072307 | Temperature - Resistance | Ohm-units | RW | Geokon VCE 4200 | -5.93 | Transverse | 38-O-1990 | 0.96 | 38RW002 | Vibrating Wire Strain Sensor | 2 | Strain | 9405.5 | 12/29/2023 | Static
38 | RW_VALUES | 01/01/1993 | 06/20/2017 | 45.2609633 | 1042 | -93.7072224 | Temperature - Resistance | Ohm-units | RW | Geokon VCE 4200 | -10.46 | Transverse | 38-O-1990 | 1.32 | 38RW003 | Vibrating Wire Strain Sensor | 3 | Strain | 9404.7 | 12/29/2023 | Static
38 | RW_VALUES | 01/01/1993 | 06/20/2017 | 45.2609411 | 1042 | -93.7072388 | Temperature - Resistance | Ohm-units | RW | Geokon VCE 4200 | -1.46 | Transverse | 38-O-1990 | 5.04 | 38RW004 | Vibrating Wire Strain Sensor | 4 | Strain | 9406.3 | 12/29/2023 | Static
38 | RW_VALUES | 01/01/1993 | 06/20/2017 | 45.2609521 | 1042 | -93.7072307 | Temperature - Resistance | Ohm-units | RW | Geokon VCE 4200 | -5.93 | Transverse | 38-O-1990 | 4.92 | 38RW005 | Vibrating Wire Strain Sensor | 5 | Strain | 9405.5 | 12/29/2023 | Static
38 | RW_VALUES | 01/01/1993 | 06/20/2017 | 45.2609633 | 1042 | -93.7072224 | Temperature - Resistance | Ohm-units | RW | Geokon VCE 4200 | -10.46 | Transverse | 38-O-1990 | 5.28 | 38RW006 | Vibrating Wire Strain Sensor | 6 | Strain | 9404.7 | 12/29/2023 | Static
38 | RW_VALUES | 01/01/1993 | 06/20/2017 | 45.2609313 | 1042 | -93.7072206 | Temperature - Resistance | Ohm-units | RW | Geokon VCE 4200 | -1.49 | Transverse | 38-O-1990 | 1.32 | 38RW007 | Vibrating Wire Strain Sensor | 7 | Strain | 9412.2 | 12/29/2023 | Static
38 | RW_VALUES | 01/01/1993 | 06/20/2017 | 45.2609423 | 1042 | -93.7072121 | Temperature - Resistance | Ohm-units | RW | Geokon VCE 4200 | -6 | Transverse | 38-O-1990 | 1.2 | 38RW008 | Vibrating Wire Strain Sensor | 8 | Strain | 9411.5 | 12/29/2023 | Static
38 | RW_VALUES | 01/01/1993 | 06/20/2017 | 45.2609531 | 1042 | -93.7072037 | Temperature - Resistance | Ohm-units | RW | Geokon VCE 4200 | -10.47 | Transverse | 38-O-1990 | 1.08 | 38RW009 | Vibrating Wire Strain Sensor | 9 | Strain | 9410.8 | 12/29/2023 | Static
38 | RW_VALUES | 01/01/1993 | 06/20/2017 | 45.2609313 | 1042 | -93.7072206 | Temperature - Resistance | Ohm-units | RW | Geokon VCE 4200 | -1.49 | Transverse | 38-O-1990 | 5.28 | 38RW010 | Vibrating Wire Strain Sensor | 10 | Strain | 9412.2 | 12/29/2023 | Static
38 | RW_VALUES | 01/01/1993 | 06/20/2017 | 45.2609423 | 1042 | -93.7072121 | Temperature - Resistance | Ohm-units | RW | Geokon VCE 4200 | -6 | Transverse | 38-O-1990 | 5.28 | 38RW011 | Vibrating Wire Strain Sensor | 11 | Strain | 9411.5 | 12/29/2023 | Static
38 | RW_VALUES | 01/01/1993 | 06/20/2017 | 45.2609531 | 1042 | -93.7072037 | Temperature - Resistance | Ohm-units | RW | Geokon VCE 4200 | -10.47 | Transverse | 38-O-1990 | 5.04 | 38RW012 | Vibrating Wire Strain Sensor | 12 | Strain | 9410.8 | 12/29/2023 | Static
38 | RW_VALUES | 01/01/1993 | 06/20/2017 | 45.2609209 | 1042 | -93.707202 | Temperature - Resistance | Ohm-units | RW | Geokon VCE 4200 | -1.43 | Transverse | 38-O-1990 | 1.2 | 38RW013 | Vibrating Wire Strain Sensor | 13 | Strain | 9418.3 | 12/29/2023 | Static
38 | RW_VALUES | 01/01/1993 | 06/20/2017 | 45.2609319 | 1042 | -93.7071935 | Temperature - Resistance | Ohm-units | RW | Geokon VCE 4200 | -5.92 | Transverse | 38-O-1990 | 1.2 | 38RW014 | Vibrating Wire Strain Sensor | 14 | Strain | 9417.6 | 12/29/2023 | Static
38 | RW_VALUES | 01/01/1993 | 06/20/2017 | 45.2609433 | 1042 | -93.7071859 | Temperature - Resistance | Ohm-units | RW | Geokon VCE 4200 | -10.42 | Transverse | 38-O-1990 | 0.96 | 38RW015 | Vibrating Wire Strain Sensor | 15 | Strain | 9416.6 | 12/29/2023 | Static
38 | RW_VALUES | 01/01/1993 | 06/20/2017 | 45.2609209 | 1042 | -93.707202 | Temperature - Resistance | Ohm-units | RW | Geokon VCE 4200 | -1.43 | Transverse | 38-O-1990 | 5.28 | 38RW016 | Vibrating Wire Strain Sensor | 16 | Strain | 9418.3 | 12/29/2023 | Static
38 | RW_VALUES | 01/01/1993 | 06/20/2017 | 45.2609319 | 1042 | -93.7071935 | Temperature - Resistance | Ohm-units | RW | Geokon VCE 4200 | -5.92 | Transverse | 38-O-1990 | 5.28 | 38RW017 | Vibrating Wire Strain Sensor | 17 | Strain | 9417.6 | 12/29/2023 | Static
38 | RW_VALUES | 01/01/1993 | 06/20/2017 | 45.2609433 | 1042 | -93.7071859 | Temperature - Resistance | Ohm-units | RW | Geokon VCE 4200 | -10.42 | Transverse | 38-O-1990 | 5.04 | 38RW018 | Vibrating Wire Strain Sensor | 18 | Strain | 9416.6 | 12/29/2023 | Static
38 |  | 01/01/1993 | 11/01/2010 | 45.2609137 | 1038 | -93.7072014 | Strain - Steel Dowel Bar | Microstrain | SS | LWK-06-W250B-350 | 0.58 | Horizontal | 38-I-1990 | 2.52 | 38SS001 | Strain Gauge on dowel bar | 1 | Strain | 9420 | 12/29/2023 | Dynamic
38 |  | 01/01/1993 | 11/01/2010 | 45.2609064 | 1038 | -93.7072069 | Strain - Steel Dowel Bar | Microstrain | SS | LWK-06-W250B-350 | 3.54 | Horizontal | 38-I-1990 | 2.52 | 38SS005 | Strain Gauge on dowel bar | 5 | Strain | 9420.5 | 12/29/2023 | Dynamic
38 |  | 01/01/1993 | 11/01/2010 | 45.260904 | 1038 | -93.7072088 | Strain - Steel Dowel Bar | Microstrain | SS | LWK-06-W250B-350 | 4.54 | Horizontal | 38-I-1990 | 2.52 | 38SS009 | Strain Gauge on dowel bar | 9 | Strain | 9420.7 | 12/29/2023 | Dynamic
38 |  | 01/01/1993 | 11/01/2010 | 45.2608991 | 1038 | -93.7072123 | Strain - Steel Dowel Bar | Microstrain | SS | LWK-06-W250B-350 | 6.49 | Horizontal | 38-I-1990 | 2.28 | 38SS013 | Strain Gauge on dowel bar | 13 | Strain | 9421.1 | 12/29/2023 | Dynamic
38 |  | 01/01/1993 | 11/01/2010 | 45.2608944 | 1038 | -93.7072161 | Strain - Steel Dowel Bar | Microstrain | SS | LWK-06-W250B-350 | 8.46 | Horizontal | 38-I-1990 | 2.16 | 38SS017 | Strain Gauge on dowel bar | 17 | Strain | 9421.3 | 12/29/2023 | Dynamic
38 |  | 01/01/1993 | 11/01/2010 | 45.2608919 | 1038 | -93.7072178 | Strain - Steel Dowel Bar | Microstrain | SS | LWK-06-W250B-350 | 9.45 | Horizontal | 38-I-1990 | 2.28 | 38SS021 | Strain Gauge on dowel bar | 21 | Strain | 9421.5 | 12/29/2023 | Dynamic
38 |  | 01/01/1993 | 11/01/2010 | 45.260887 | 1038 | -93.7072213 | Strain - Steel Dowel Bar | Microstrain | SS | LWK-06-W250B-350 | 11.41 | Horizontal | 38-I-1990 | 2.64 | 38SS025 | Strain Gauge on dowel bar | 25 | Strain | 9421.9 | 12/29/2023 | Dynamic
38 | HC_VALUES | 01/01/1993 | 11/01/2010 | 45.2609315 | 1038 | -93.7072528 | Joint Movement | Millimeters | HC | Tokyo Sokki TML PI-5 | 3.5 | Longitudinal | 38-I-1990 | 2.04 | 38HC001 | Horizontal Clip Gauge | 1 | Joint Opening | 9405.6 | 12/29/2023 | Static
38 | HC_VALUES | 01/01/1993 | 11/01/2010 | 45.2609168 | 1038 | -93.7072638 | Joint Movement | Millimeters | HC | Tokyo Sokki TML PI-5 | 9.48 | Longitudinal | 38-I-1990 | 2.04 | 38HC002 | Horizontal Clip Gauge | 2 | Joint Opening | 9406.6 | 12/29/2023 | Static
38 | HC_VALUES | 01/01/1993 | 06/20/2017 | 45.2609487 | 1042 | -93.7072399 | Joint Movement | Millimeters | HC | Tokyo Sokki TML PI-5 | -3.5 | Longitudinal | 38-O-1990 | 2.04 | 38HC003 | Horizontal Clip Gauge | 3 | Joint Opening | 9404.4 | 12/29/2023 | Static
38 | HC_VALUES | 01/01/1993 | 06/20/2017 | 45.2609634 | 1042 | -93.7072287 | Joint Movement | Millimeters | HC | Tokyo Sokki TML PI-5 | -9.5 | Longitudinal | 38-O-1990 | 2.04 | 38HC004 | Horizontal Clip Gauge | 4 | Joint Opening | 9403.4 | 12/29/2023 | Static
38 | HC_VALUES | 01/01/1993 | 06/20/2017 | 45.2609238 | 1042 | -93.7071937 | Joint Movement | Millimeters | HC | Tokyo Sokki TML PI-5 | -3.55 | Longitudinal | 38-O-1990 | 1.44 | 38HC005 | Horizontal Clip Gauge | 5 | Joint Opening | 9419.4 | 12/29/2023 | Static
38 | HC_VALUES | 01/01/1993 | 06/20/2017 | 45.2609383 | 1042 | -93.7071825 | Joint Movement | Millimeters | HC | Tokyo Sokki TML PI-5 | -9.5 | Longitudinal | 38-O-1990 | 1.32 | 38HC006 | Horizontal Clip Gauge | 6 | Joint Opening | 9418.4 | 12/29/2023 | Static
38 | HC_VALUES | 07/19/1993 | 06/20/2017 | 45.2609238 | 1042 | -93.7071937 | Joint Movement | Millimeters | HC | Tokyo Sokki TML PI-5 | -3.55 | Longitudinal | 38-O-1990 | 5.16 | 38HC007 | Horizontal Clip Gauge | 7 | Joint Opening | 9419.4 | 12/29/2023 | Static
38 | HC_VALUES | 01/01/1993 | 06/20/2017 | 45.2609383 | 1042 | -93.7071825 | Joint Movement | Millimeters | HC | Tokyo Sokki TML PI-5 | -9.5 | Longitudinal | 38-O-1990 | 5.28 | 38HC008 | Horizontal Clip Gauge | 8 | Joint Opening | 9418.4 | 12/29/2023 | Static
38 | HC_VALUES | 01/01/1993 | 11/01/2010 | 45.2608815 | 1038 | -93.7071608 | Joint Movement | Millimeters | HC | Tokyo Sokki TML PI-5 | 3.49 | Longitudinal | 38-I-1990 | 1.56 | 38HC009 | Horizontal Clip Gauge | 9 | Joint Opening | 9435.5 | 12/29/2023 | Static
38 | HC_VALUES | 01/01/1993 | 11/01/2010 | 45.2608665 | 1038 | -93.7071715 | Joint Movement | Millimeters | HC | Tokyo Sokki TML PI-5 | 9.51 | Longitudinal | 38-I-1990 | 1.32 | 38HC010 | Horizontal Clip Gauge | 10 | Joint Opening | 9436.6 | 12/29/2023 | Static
38 | HC_VALUES | 01/01/1993 | 11/01/2010 | 45.2608815 | 1038 | -93.7071608 | Joint Movement | Millimeters | HC | Tokyo Sokki TML PI-5 | 3.49 | Longitudinal | 38-I-1990 | 5.16 | 38HC011 | Horizontal Clip Gauge | 11 | Joint Opening | 9435.5 | 12/29/2023 | Static
38 | HC_VALUES | 01/01/1993 | 11/01/2010 | 45.2608665 | 1038 | -93.7071715 | Joint Movement | Millimeters | HC | Tokyo Sokki TML PI-5 | 9.51 | Longitudinal | 38-I-1990 | 5.16 | 38HC012 | Horizontal Clip Gauge | 12 | Joint Opening | 9436.6 | 12/29/2023 | Static
38 | HC_VALUES | 07/19/1993 | 11/01/2010 | 45.2609146 | 1038 | -93.7072662 | Joint Movement | Millimeters | HC | Tokyo Sokki TML PI-5 | 10.5 | Longitudinal | 38-I-1990 | 3 | 38HC022 | Horizontal Clip Gauge | 22 | Joint Opening | 9406.6 | 12/29/2023 | Static
38 |  | 01/01/1993 | 06/20/2017 | 45.2608682 | 1042 | -93.7070749 | Soil Moisture | % Moist Volume | NP | Fabricated on Site | -6.16 | Vertical | 38-O-1990 | 0 | 38NP001 | Neutron Probe Access Tube | 1 | Moisture | 9456 | 12/29/2023 | Static
38 |  | 01/01/1993 | 06/20/2017 | 45.2608749 | 1042 | -93.7071041 | Slab Displacement | Millimeters | DT | Schaevitz HCD-500 | -3.51 | Vertical | 38-O-1990 | 3 | 38DT001 | Linear Variable Differential Transducer | 1 | Displacement | 9448.5 | 12/29/2023 | Dynamic
38 |  | 01/01/1993 | 06/20/2017 | 45.2608823 | 1042 | -93.7070987 | Slab Displacement | Millimeters | DT | Schaevitz HCD-500 | -6.5 | Vertical | 38-O-1990 | 3 | 38DT002 | Linear Variable Differential Transducer | 2 | Displacement | 9448 | 12/29/2023 | Dynamic
38 |  | 01/01/1993 | 06/20/2017 | 45.2608718 | 1042 | -93.7070983 | Slab Displacement | Millimeters | DT | Schaevitz HCD-500 | -3.51 | Vertical | 38-O-1990 | 3 | 38DT003 | Linear Variable Differential Transducer | 3 | Displacement | 9450.4 | 12/29/2023 | Dynamic
38 |  | 01/01/1993 | 06/20/2017 | 45.260879 | 1042 | -93.7070926 | Slab Displacement | Millimeters | DT | Schaevitz HCD-500 | -6.49 | Vertical | 38-O-1990 | 3 | 38DT004 | Linear Variable Differential Transducer | 4 | Displacement | 9450 | 12/29/2023 | Dynamic
38 | RP_VALUES | 01/01/1993 | 06/20/2017 | 45.2608761 | 1040 | -93.7070696 | Dielectric Content | Ohm-units | RP | Fabricated on Site | -9.26 |  | 38-O-1990 | 11.04 | 38RP001 | Resistivity Probe | 1 | Moisture | 9455.3 | 12/29/2023 | Static
38 | FW_VALUES | 01/01/1993 | 06/20/2017 | 45.2609412 | 1042 | -93.707239 | Pavement Strain - Frequency Response | hertz(Hz) | FW | Geokon VCE 4200 | -1.46 | Transverse | 38-O-1990 | 1.08 | 38FW001 | Vibrating Wire Strain Sensor | 1 | Strain | 9406.3 | 12/29/2023 | Static
38 | FW_VALUES | 01/01/1993 | 06/20/2017 | 45.2609522 | 1042 | -93.7072309 | Pavement Strain - Frequency Response | hertz(Hz) | FW | Geokon VCE 4200 | -5.93 | Transverse | 38-O-1990 | 0.96 | 38FW002 | Vibrating Wire Strain Sensor | 2 | Strain | 9405.5 | 12/29/2023 | Static
38 | FW_VALUES | 01/01/1993 | 06/20/2017 | 45.2609633 | 1042 | -93.7072224 | Pavement Strain - Frequency Response | hertz(Hz) | FW | Geokon VCE 4200 | -10.46 | Transverse | 38-O-1990 | 1.32 | 38FW003 | Vibrating Wire Strain Sensor | 3 | Strain | 9404.7 | 12/29/2023 | Static
38 | FW_VALUES | 01/01/1993 | 06/20/2017 | 45.2609412 | 1042 | -93.707239 | Pavement Strain - Frequency Response | hertz(Hz) | FW | Geokon VCE 4200 | -1.46 | Transverse | 38-O-1990 | 5.04 | 38FW004 | Vibrating Wire Strain Sensor | 4 | Strain | 9406.3 | 12/29/2023 | Static
38 | FW_VALUES | 01/01/1993 | 06/20/2017 | 45.2609522 | 1042 | -93.7072309 | Pavement Strain - Frequency Response | hertz(Hz) | FW | Geokon VCE 4200 | -5.93 | Transverse | 38-O-1990 | 4.92 | 38FW005 | Vibrating Wire Strain Sensor | 5 | Strain | 9405.5 | 12/29/2023 | Static
38 | FW_VALUES | 01/01/1993 | 06/20/2017 | 45.2609633 | 1042 | -93.7072224 | Pavement Strain - Frequency Response | hertz(Hz) | FW | Geokon VCE 4200 | -10.46 | Transverse | 38-O-1990 | 5.28 | 38FW006 | Vibrating Wire Strain Sensor | 6 | Strain | 9404.7 | 12/29/2023 | Static
38 | FW_VALUES | 01/01/1993 | 06/20/2017 | 45.2609313 | 1042 | -93.7072207 | Pavement Strain - Frequency Response | hertz(Hz) | FW | Geokon VCE 4200 | -1.49 | Transverse | 38-O-1990 | 1.32 | 38FW007 | Vibrating Wire Strain Sensor | 7 | Strain | 9412.2 | 12/29/2023 | Static
38 | FW_VALUES | 01/01/1993 | 06/20/2017 | 45.2609423 | 1042 | -93.7072122 | Pavement Strain - Frequency Response | hertz(Hz) | FW | Geokon VCE 4200 | -6 | Transverse | 38-O-1990 | 1.2 | 38FW008 | Vibrating Wire Strain Sensor | 8 | Strain | 9411.5 | 12/29/2023 | Static
38 | FW_VALUES | 01/01/1993 | 06/20/2017 | 45.2609532 | 1042 | -93.7072038 | Pavement Strain - Frequency Response | hertz(Hz) | FW | Geokon VCE 4200 | -10.47 | Transverse | 38-O-1990 | 1.08 | 38FW009 | Vibrating Wire Strain Sensor | 9 | Strain | 9410.8 | 12/29/2023 | Static
38 | FW_VALUES | 01/01/1993 | 06/20/2017 | 45.2609313 | 1042 | -93.7072207 | Pavement Strain - Frequency Response | hertz(Hz) | FW | Geokon VCE 4200 | -1.49 | Transverse | 38-O-1990 | 5.28 | 38FW010 | Vibrating Wire Strain Sensor | 10 | Strain | 9412.2 | 12/29/2023 | Static
38 | FW_VALUES | 01/01/1993 | 06/20/2017 | 45.2609423 | 1042 | -93.7072122 | Pavement Strain - Frequency Response | hertz(Hz) | FW | Geokon VCE 4200 | -6 | Transverse | 38-O-1990 | 5.28 | 38FW011 | Vibrating Wire Strain Sensor | 11 | Strain | 9411.5 | 12/29/2023 | Static
38 | FW_VALUES | 01/01/1993 | 06/20/2017 | 45.2609532 | 1042 | -93.7072038 | Pavement Strain - Frequency Response | hertz(Hz) | FW | Geokon VCE 4200 | -10.47 | Transverse | 38-O-1990 | 5.04 | 38FW012 | Vibrating Wire Strain Sensor | 12 | Strain | 9410.8 | 12/29/2023 | Static
38 | FW_VALUES | 01/01/1993 | 06/20/2017 | 45.260921 | 1042 | -93.7072021 | Pavement Strain - Frequency Response | hertz(Hz) | FW | Geokon VCE 4200 | -1.43 | Transverse | 38-O-1990 | 1.2 | 38FW013 | Vibrating Wire Strain Sensor | 13 | Strain | 9418.3 | 12/29/2023 | Static
38 | FW_VALUES | 01/01/1993 | 06/20/2017 | 45.260932 | 1042 | -93.7071937 | Pavement Strain - Frequency Response | hertz(Hz) | FW | Geokon VCE 4200 | -5.92 | Transverse | 38-O-1990 | 1.2 | 38FW014 | Vibrating Wire Strain Sensor | 14 | Strain | 9417.6 | 12/29/2023 | Static
38 | FW_VALUES | 01/01/1993 | 06/20/2017 | 45.2609433 | 1042 | -93.7071858 | Pavement Strain - Frequency Response | hertz(Hz) | FW | Geokon VCE 4200 | -10.42 | Transverse | 38-O-1990 | 0.96 | 38FW015 | Vibrating Wire Strain Sensor | 15 | Strain | 9416.6 | 12/29/2023 | Static
38 | FW_VALUES | 01/01/1993 | 06/20/2017 | 45.260921 | 1042 | -93.7072021 | Pavement Strain - Frequency Response | hertz(Hz) | FW | Geokon VCE 4200 | -1.43 | Transverse | 38-O-1990 | 5.28 | 38FW016 | Vibrating Wire Strain Sensor | 16 | Strain | 9418.3 | 12/29/2023 | Static
38 | FW_VALUES | 01/01/1993 | 06/20/2017 | 45.260932 | 1042 | -93.7071937 | Pavement Strain - Frequency Response | hertz(Hz) | FW | Geokon VCE 4200 | -5.92 | Transverse | 38-O-1990 | 5.28 | 38FW017 | Vibrating Wire Strain Sensor | 17 | Strain | 9417.6 | 12/29/2023 | Static
38 | FW_VALUES | 01/01/1993 | 06/20/2017 | 45.2609433 | 1042 | -93.7071858 | Pavement Strain - Frequency Response | hertz(Hz) | FW | Geokon VCE 4200 | -10.42 | Transverse | 38-O-1990 | 5.04 | 38FW018 | Vibrating Wire Strain Sensor | 18 | Strain | 9416.6 | 12/29/2023 | Static
38 | XV_VALUES | 01/01/1993 | 06/20/2017 | 45.2609412 | 1042 | -93.707239 | Temperature | Degrees C | XV | Geokon VCE 4200 | -1.46 | Horizontal | 38-O-1990 | 1.08 | 38XV001 | Vibrating Wire Strain Temperature | 1 | Temperature | 9406.3 | 12/29/2023 | Static
38 | XV_VALUES | 01/01/1993 | 06/20/2017 | 45.2609522 | 1042 | -93.7072309 | Temperature | Degrees C | XV | Geokon VCE 4200 | -5.93 | Horizontal | 38-O-1990 | 0.96 | 38XV002 | Vibrating Wire Strain Temperature | 2 | Temperature | 9405.5 | 12/29/2023 | Static
38 | XV_VALUES | 01/01/1993 | 06/20/2017 | 45.2609633 | 1042 | -93.7072224 | Temperature | Degrees C | XV | Geokon VCE 4200 | -10.46 | Horizontal | 38-O-1990 | 1.32 | 38XV003 | Vibrating Wire Strain Temperature | 3 | Temperature | 9404.7 | 12/29/2023 | Static
38 |  | 01/01/1993 | 11/01/2010 | 45.2609191 | 1038 | -93.7072301 | Pavement Strain | Microstrain | CE | Tokyo Sokki PML-60 | 3.53 | Longitudinal | 38-I-1990 | 5.88 | 38CE012 | Concrete Embedment Strain Gauge | 12 | Strain | 9413 | 12/29/2023 | Dynamic
38 |  | 01/01/1993 | 11/01/2010 | 45.2609044 | 1038 | -93.7072408 | Pavement Strain | Microstrain | CE | Tokyo Sokki PML-60 | 9.46 | Longitudinal | 38-I-1990 | 5.64 | 38CE013 | Concrete Embedment Strain Gauge | 13 | Strain | 9414.1 | 12/29/2023 | Dynamic
38 |  | 01/01/1993 | 11/01/2010 | 45.2609017 | 1038 | -93.7072429 | Pavement Strain | Microstrain | CE | Tokyo Sokki PML-60 | 10.54 | Longitudinal | 38-I-1990 | 5.76 | 38CE014 | Concrete Embedment Strain Gauge | 14 | Strain | 9414.2 | 12/29/2023 | Dynamic
38 |  | 01/01/1993 | 11/01/2010 | 45.2609087 | 1038 | -93.7072113 | Pavement Strain | Microstrain | CE | Tokyo Sokki PML-60 | 3.56 | Transverse | 38-I-1990 | 1.56 | 38CE015 | Concrete Embedment Strain Gauge | 15 | Strain | 9419.1 | 12/29/2023 | Dynamic
38 |  | 01/01/1993 | 11/01/2010 | 45.2609038 | 1038 | -93.7072021 | Pavement Strain | Microstrain | CD | Dynatest PAST- 2PCC | 3.54 | Longitudinal | 38-I-1990 | 1.08 | 38CD001 | Concrete Embedment Strain Gauge | 1 | Strain | 9422.1 | 12/29/2023 | Dynamic
38 |  | 01/01/1993 | 11/01/2010 | 45.2608966 | 1038 | -93.7072075 | Pavement Strain | Microstrain | CD | Dynatest PAST- 2PCC | 6.48 | Longitudinal | 38-I-1990 | 0.72 | 38CD002 | Concrete Embedment Strain Gauge | 2 | Strain | 9422.6 | 12/29/2023 | Dynamic
38 |  | 01/01/1993 | 11/01/2010 | 45.2608892 | 1038 | -93.7072134 | Pavement Strain | Microstrain | CD | Dynatest PAST- 2PCC | 9.52 | Longitudinal | 38-I-1990 | 0.84 | 38CD003 | Concrete Embedment Strain Gauge | 3 | Strain | 9423 | 12/29/2023 | Dynamic
38 |  | 07/19/1993 | 11/01/2010 | 45.2609038 | 1038 | -93.7072021 | Pavement Strain | Microstrain | CD | Dynatest PAST- 2PCC | 3.54 | Longitudinal | 38-I-1990 | 5.88 | 38CD004 | Concrete Embedment Strain Gauge | 4 | Strain | 9422.1 | 12/29/2023 | Dynamic
38 |  | 07/19/1993 | 11/01/2010 | 45.2608966 | 1038 | -93.7072075 | Pavement Strain | Microstrain | CD | Dynatest PAST- 2PCC | 6.48 | Longitudinal | 38-I-1990 | 5.52 | 38CD005 | Concrete Embedment Strain Gauge | 5 | Strain | 9422.6 | 12/29/2023 | Dynamic
38 |  | 07/19/1993 | 11/01/2010 | 45.2608892 | 1038 | -93.7072134 | Pavement Strain | Microstrain | CD | Dynatest PAST- 2PCC | 9.52 | Longitudinal | 38-I-1990 | 5.64 | 38CD006 | Concrete Embedment Strain Gauge | 6 | Strain | 9423 | 12/29/2023 | Dynamic
38 |  | 01/01/1993 | 11/01/2010 | 45.2608938 | 1038 | -93.7071838 | Pavement Strain | Microstrain | CD | Dynatest PAST- 2PCC | 3.55 | Longitudinal | 38-I-1990 | 0.84 | 38CD007 | Concrete Embedment Strain Gauge | 7 | Strain | 9428.1 | 12/29/2023 | Dynamic
38 |  | 01/01/1993 | 11/01/2010 | 45.2608792 | 1038 | -93.7071947 | Pavement Strain | Microstrain | CD | Dynatest PAST- 2PCC | 9.49 | Longitudinal | 38-I-1990 | 0.96 | 38CD008 | Concrete Embedment Strain Gauge | 8 | Strain | 9429.1 | 12/29/2023 | Dynamic
38 |  | 01/01/1993 | 11/01/2010 | 45.2608938 | 1038 | -93.7071838 | Pavement Strain | Microstrain | CD | Dynatest PAST- 2PCC | 3.55 | Longitudinal | 38-I-1990 | 5.76 | 38CD009 | Concrete Embedment Strain Gauge | 9 | Strain | 9428.1 | 12/29/2023 | Dynamic
38 |  | 01/01/1993 | 11/01/2010 | 45.2608792 | 1038 | -93.7071947 | Pavement Strain | Microstrain | CD | Dynatest PAST- 2PCC | 9.49 | Longitudinal | 38-I-1990 | 5.76 | 38CD010 | Concrete Embedment Strain Gauge | 10 | Strain | 9429.1 | 12/29/2023 | Dynamic
38 |  | 01/01/1993 | 11/01/2010 | 45.2608839 | 1038 | -93.7071656 | Pavement Strain | Microstrain | CD | Dynatest PAST- 2PCC | 3.54 | Longitudinal | 38-I-1990 | 1.32 | 38CD011 | Concrete Embedment Strain Gauge | 11 | Strain | 9434 | 12/29/2023 | Dynamic
38 |  | 01/01/1993 | 11/01/2010 | 45.2608763 | 1038 | -93.7071709 | Pavement Strain | Microstrain | CD | Dynatest PAST- 2PCC | 6.58 | Longitudinal | 38-I-1990 | 0.84 | 38CD012 | Concrete Embedment Strain Gauge | 12 | Strain | 9434.6 | 12/29/2023 | Dynamic
38 |  | 01/01/1993 | 11/01/2010 | 45.260869 | 1038 | -93.7071764 | Pavement Strain | Microstrain | CD | Dynatest PAST- 2PCC | 9.55 | Longitudinal | 38-I-1990 | 0.84 | 38CD013 | Concrete Embedment Strain Gauge | 13 | Strain | 9435.1 | 12/29/2023 | Dynamic
38 |  | 01/01/1993 | 11/01/2010 | 45.2608839 | 1038 | -93.7071656 | Pavement Strain | Microstrain | CD | Dynatest PAST- 2PCC | 3.54 | Longitudinal | 38-I-1990 | 5.52 | 38CD014 | Concrete Embedment Strain Gauge | 14 | Strain | 9434 | 12/29/2023 | Dynamic
38 |  | 01/01/1993 | 11/01/2010 | 45.2608763 | 1038 | -93.7071709 | Pavement Strain | Microstrain | CD | Dynatest PAST- 2PCC | 6.58 | Longitudinal | 38-I-1990 | 5.64 | 38CD015 | Concrete Embedment Strain Gauge | 15 | Strain | 9434.6 | 12/29/2023 | Dynamic
38 |  | 01/01/1993 | 11/01/2010 | 45.260869 | 1038 | -93.7071764 | Pavement Strain | Microstrain | CD | Dynatest PAST- 2PCC | 9.55 | Longitudinal | 38-I-1990 | 5.64 | 38CD016 | Concrete Embedment Strain Gauge | 16 | Strain | 9435.1 | 12/29/2023 | Dynamic
38 | WM_VALUES | 06/06/1993 | 06/20/2017 | 45.2608732 | 1040 | -93.7070648 | Moisture - Soil - Relative | Centibar | WM | Watermark 200-X | -9.19 | Horizontal | 38-O-1990 | 12.36 | 38WM001 | Moisture Block | 1 | Moisture | 9456.9 | 12/29/2023 | Static
38 | WM_VALUES | 06/06/1993 | 06/20/2017 | 45.2608732 | 1040 | -93.7070648 | Moisture - Soil - Relative | Centibar | WM | Watermark 200-X | -9.19 | Horizontal | 38-O-1990 | 18.6 | 38WM002 | Moisture Block | 2 | Moisture | 9456.9 | 12/29/2023 | Static
38 | WM_VALUES | 06/06/1993 | 06/20/2017 | 45.2608732 | 1040 | -93.7070648 | Moisture - Soil - Relative | Centibar | WM | Watermark 200-X | -9.19 | Horizontal | 38-O-1990 | 24.36 | 38WM003 | Moisture Block | 3 | Moisture | 9456.9 | 12/29/2023 | Static
38 | WM_VALUES | 06/06/1993 | 06/20/2017 | 45.2608732 | 1040 | -93.7070648 | Moisture - Soil - Relative | Centibar | WM | Watermark 200-X | -9.19 | Horizontal | 38-O-1990 | 36.6 | 38WM004 | Moisture Block | 4 | Moisture | 9456.9 | 12/29/2023 | Static
38 | WM_VALUES | 06/06/1993 | 06/20/2017 | 45.2608732 | 1040 | -93.7070648 | Moisture - Soil - Relative | Centibar | WM | Watermark 200-X | -9.19 | Horizontal | 38-O-1990 | 48.84 | 38WM005 | Moisture Block | 5 | Moisture | 9456.9 | 12/29/2023 | Static
38 | WM_VALUES | 06/06/1993 | 06/20/2017 | 45.2608732 | 1040 | -93.7070648 | Moisture - Soil - Relative | Centibar | WM | Watermark 200-X | -9.19 | Horizontal | 38-O-1990 | 60.84 | 38WM006 | Moisture Block | 6 | Moisture | 9456.9 | 12/29/2023 | Static
38 | WM_VALUES | 06/06/1993 | 06/20/2017 | 45.2608732 | 1040 | -93.7070648 | Moisture - Soil - Relative | Centibar | WM | Watermark 200-X | -9.19 | Horizontal | 38-O-1990 | 95.88 | 38WM007 | Moisture Block | 7 | Moisture | 9456.9 | 12/29/2023 | Static
38 | VW_VALUES | 01/01/1993 | 06/20/2017 | 45.2609412 | 1042 | -93.707239 | Pavement strain | Microstrain | VW | Geokon VCE 4200 | -1.46 | Transverse | 38-O-1990 | 1.08 | 38VW001 | Vibrating Wire Strain Sensor | 1 | Strain | 9406.3 | 12/29/2023 | Static
38 | VW_VALUES | 01/01/1993 | 06/20/2017 | 45.2609522 | 1042 | -93.7072309 | Pavement strain | Microstrain | VW | Geokon VCE 4200 | -5.93 | Transverse | 38-O-1990 | 0.96 | 38VW002 | Vibrating Wire Strain Sensor | 2 | Strain | 9405.5 | 12/29/2023 | Static
38 | VW_VALUES | 01/01/1993 | 06/20/2017 | 45.2609633 | 1042 | -93.7072224 | Pavement strain | Microstrain | VW | Geokon VCE 4200 | -10.46 | Transverse | 38-O-1990 | 1.32 | 38VW003 | Vibrating Wire Strain Sensor | 3 | Strain | 9404.7 | 12/29/2023 | Static
38 | VW_VALUES | 01/01/1993 | 06/20/2017 | 45.2609412 | 1042 | -93.707239 | Pavement strain | Microstrain | VW | Geokon VCE 4200 | -1.46 | Transverse | 38-O-1990 | 5.04 | 38VW004 | Vibrating Wire Strain Sensor | 4 | Strain | 9406.3 | 12/29/2023 | Static
38 | VW_VALUES | 01/01/1993 | 06/20/2017 | 45.2609522 | 1042 | -93.7072309 | Pavement strain | Microstrain | VW | Geokon VCE 4200 | -5.93 | Transverse | 38-O-1990 | 4.92 | 38VW005 | Vibrating Wire Strain Sensor | 5 | Strain | 9405.5 | 12/29/2023 | Static
38 | VW_VALUES | 01/01/1993 | 06/20/2017 | 45.2609633 | 1042 | -93.7072224 | Pavement strain | Microstrain | VW | Geokon VCE 4200 | -10.46 | Transverse | 38-O-1990 | 5.28 | 38VW006 | Vibrating Wire Strain Sensor | 6 | Strain | 9404.7 | 12/29/2023 | Static
38 | VW_VALUES | 01/01/1993 | 06/20/2017 | 45.2609313 | 1042 | -93.7072207 | Pavement strain | Microstrain | VW | Geokon VCE 4200 | -1.49 | Transverse | 38-O-1990 | 1.32 | 38VW007 | Vibrating Wire Strain Sensor | 7 | Strain | 9412.2 | 12/29/2023 | Static
38 | VW_VALUES | 01/01/1993 | 06/20/2017 | 45.2609423 | 1042 | -93.7072122 | Pavement strain | Microstrain | VW | Geokon VCE 4200 | -6 | Transverse | 38-O-1990 | 1.2 | 38VW008 | Vibrating Wire Strain Sensor | 8 | Strain | 9411.5 | 12/29/2023 | Static
38 | VW_VALUES | 01/01/1993 | 06/20/2017 | 45.2609532 | 1042 | -93.7072038 | Pavement strain | Microstrain | VW | Geokon VCE 4200 | -10.47 | Transverse | 38-O-1990 | 1.08 | 38VW009 | Vibrating Wire Strain Sensor | 9 | Strain | 9410.8 | 12/29/2023 | Static
38 | VW_VALUES | 01/01/1993 | 06/20/2017 | 45.2609313 | 1042 | -93.7072207 | Pavement strain | Microstrain | VW | Geokon VCE 4200 | -1.49 | Transverse | 38-O-1990 | 5.28 | 38VW010 | Vibrating Wire Strain Sensor | 10 | Strain | 9412.2 | 12/29/2023 | Static
38 | VW_VALUES | 01/01/1993 | 06/20/2017 | 45.2609423 | 1042 | -93.7072122 | Pavement strain | Microstrain | VW | Geokon VCE 4200 | -6 | Transverse | 38-O-1990 | 5.28 | 38VW011 | Vibrating Wire Strain Sensor | 11 | Strain | 9411.5 | 12/29/2023 | Static
38 | VW_VALUES | 01/01/1993 | 06/20/2017 | 45.2609532 | 1042 | -93.7072038 | Pavement strain | Microstrain | VW | Geokon VCE 4200 | -10.47 | Transverse | 38-O-1990 | 5.04 | 38VW012 | Vibrating Wire Strain Sensor | 12 | Strain | 9410.8 | 12/29/2023 | Static
38 | VW_VALUES | 01/01/1993 | 06/20/2017 | 45.260921 | 1042 | -93.7072021 | Pavement strain | Microstrain | VW | Geokon VCE 4200 | -1.43 | Transverse | 38-O-1990 | 1.2 | 38VW013 | Vibrating Wire Strain Sensor | 13 | Strain | 9418.3 | 12/29/2023 | Static
38 | VW_VALUES | 01/01/1993 | 06/20/2017 | 45.260932 | 1042 | -93.7071937 | Pavement strain | Microstrain | VW | Geokon VCE 4200 | -5.92 | Transverse | 38-O-1990 | 1.2 | 38VW014 | Vibrating Wire Strain Sensor | 14 | Strain | 9417.6 | 12/29/2023 | Static
38 | VW_VALUES | 01/01/1993 | 06/20/2017 | 45.2609433 | 1042 | -93.7071858 | Pavement strain | Microstrain | VW | Geokon VCE 4200 | -10.42 | Transverse | 38-O-1990 | 0.96 | 38VW015 | Vibrating Wire Strain Sensor | 15 | Strain | 9416.6 | 12/29/2023 | Static
38 | VW_VALUES | 01/01/1993 | 06/20/2017 | 45.260921 | 1042 | -93.7072021 | Pavement strain | Microstrain | VW | Geokon VCE 4200 | -1.43 | Transverse | 38-O-1990 | 5.28 | 38VW016 | Vibrating Wire Strain Sensor | 16 | Strain | 9418.3 | 12/29/2023 | Static
38 | VW_VALUES | 01/01/1993 | 06/20/2017 | 45.260932 | 1042 | -93.7071937 | Pavement strain | Microstrain | VW | Geokon VCE 4200 | -5.92 | Transverse | 38-O-1990 | 5.28 | 38VW017 | Vibrating Wire Strain Sensor | 17 | Strain | 9417.6 | 12/29/2023 | Static
38 | VW_VALUES | 01/01/1993 | 06/20/2017 | 45.2609433 | 1042 | -93.7071858 | Pavement strain | Microstrain | VW | Geokon VCE 4200 | -10.42 | Transverse | 38-O-1990 | 5.04 | 38VW018 | Vibrating Wire Strain Sensor | 18 | Strain | 9416.6 | 12/29/2023 | Static
38 | TD_VALUES | 06/06/1993 | 06/20/2017 | 45.2608732 | 1040 | -93.7070648 | Moisture - Volumetric Content | cm3/cm3 | TD | Fabricated | -9.19 |  | 38-O-1990 | 12.36 | 38TD001 | Time Domain Reflectometer | 1 | Moisture | 9456.9 | 12/29/2023 | Static
38 | TD_VALUES | 06/06/1993 | 06/20/2017 | 45.2608732 | 1040 | -93.7070648 | Moisture - Volumetric Content | cm3/cm3 | TD | Fabricated | -9.19 |  | 38-O-1990 | 18.6 | 38TD002 | Time Domain Reflectometer | 2 | Moisture | 9456.9 | 12/29/2023 | Static
38 | TD_VALUES | 06/06/1993 | 06/20/2017 | 45.2608732 | 1040 | -93.7070648 | Moisture - Volumetric Content | cm3/cm3 | TD | Fabricated | -9.19 |  | 38-O-1990 | 24.36 | 38TD003 | Time Domain Reflectometer | 3 | Moisture | 9456.9 | 12/29/2023 | Static
38 | TD_VALUES | 06/06/1993 | 06/20/2017 | 45.2608732 | 1040 | -93.7070648 | Moisture - Volumetric Content | cm3/cm3 | TD | Fabricated | -9.19 |  | 38-O-1990 | 36.6 | 38TD004 | Time Domain Reflectometer | 4 | Moisture | 9456.9 | 12/29/2023 | Static
38 | TD_VALUES | 06/06/1993 | 06/20/2017 | 45.2608732 | 1040 | -93.7070648 | Moisture - Volumetric Content | cm3/cm3 | TD | Fabricated | -9.19 |  | 38-O-1990 | 48.84 | 38TD005 | Time Domain Reflectometer | 5 | Moisture | 9456.9 | 12/29/2023 | Static
38 | TD_VALUES | 06/06/1993 | 06/20/2017 | 45.2608732 | 1040 | -93.7070648 | Moisture - Volumetric Content | cm3/cm3 | TD | Fabricated | -9.19 |  | 38-O-1990 | 60.84 | 38TD006 | Time Domain Reflectometer | 6 | Moisture | 9456.9 | 12/29/2023 | Static
38 | TD_VALUES | 06/06/1993 | 06/20/2017 | 45.2608732 | 1040 | -93.7070648 | Moisture - Volumetric Content | cm3/cm3 | TD | Fabricated | -9.19 |  | 38-O-1990 | 95.88 | 38TD007 | Time Domain Reflectometer | 7 | Moisture | 9456.9 | 12/29/2023 | Static
38 | TC_VALUES | 07/19/1993 | 06/20/2017 | 45.2608771 | 1042 | -93.7070713 | Temperature | Degrees C | TC | Fabricated | -9.3 | Horizontal | 38-O-1990 | 1.08 | 38TC001 | Thermocouple | 1 | Temperature | 9454.7 | 12/29/2023 | Static
38 | TC_VALUES | 07/19/1993 | 06/20/2017 | 45.2608771 | 1042 | -93.7070713 | Temperature | Degrees C | TC | Fabricated | -9.3 | Horizontal | 38-O-1990 | 3.12 | 38TC002 | Thermocouple | 2 | Temperature | 9454.7 | 12/29/2023 | Static
38 | TC_VALUES | 07/19/1993 | 06/20/2017 | 45.2608771 | 1042 | -93.7070713 | Temperature | Degrees C | TC | Fabricated | -9.3 | Horizontal | 38-O-1990 | 6.24 | 38TC003 | Thermocouple | 3 | Temperature | 9454.7 | 12/29/2023 | Static
38 | TC_VALUES | 07/18/1993 | 06/20/2017 | 45.2608771 | 1041 | -93.7070713 | Temperature | Degrees C | TC | Fabricated | -9.3 | Horizontal | 38-O-1990 | 8.16 | 38TC004 | Thermocouple | 4 | Temperature | 9454.7 | 12/29/2023 | Static
38 | TC_VALUES | 07/18/1993 | 06/20/2017 | 45.2608771 | 1041 | -93.7070713 | Temperature | Degrees C | TC | Fabricated | -9.3 | Horizontal | 38-O-1990 | 11.16 | 38TC005 | Thermocouple | 5 | Temperature | 9454.7 | 12/29/2023 | Static
38 | TC_VALUES | 07/18/1993 | 06/20/2017 | 45.2608771 | 1040 | -93.7070713 | Temperature | Degrees C | TC | Fabricated | -9.3 | Horizontal | 38-O-1990 | 17.16 | 38TC006 | Thermocouple | 6 | Temperature | 9454.7 | 12/29/2023 | Static
38 | TC_VALUES | 07/18/1993 | 06/20/2017 | 45.2608771 | 1040 | -93.7070713 | Temperature | Degrees C | TC | Fabricated | -9.3 | Horizontal | 38-O-1990 | 23.16 | 38TC007 | Thermocouple | 7 | Temperature | 9454.7 | 12/29/2023 | Static
38 | TC_VALUES | 07/18/1993 | 06/20/2017 | 45.2608771 | 1040 | -93.7070713 | Temperature | Degrees C | TC | Fabricated | -9.3 | Horizontal | 38-O-1990 | 35.16 | 38TC008 | Thermocouple | 8 | Temperature | 9454.7 | 12/29/2023 | Static
38 | TC_VALUES | 07/18/1993 | 06/20/2017 | 45.2608771 | 1040 | -93.7070713 | Temperature | Degrees C | TC | Fabricated | -9.3 | Horizontal | 38-O-1990 | 47.16 | 38TC009 | Thermocouple | 9 | Temperature | 9454.7 | 12/29/2023 | Static
38 | TC_VALUES | 07/18/1993 | 06/20/2017 | 45.2608771 | 1040 | -93.7070713 | Temperature | Degrees C | TC | Fabricated | -9.3 | Horizontal | 38-O-1990 | 59.16 | 38TC010 | Thermocouple | 10 | Temperature | 9454.7 | 12/29/2023 | Static
38 | TC_VALUES | 07/18/1993 | 06/20/2017 | 45.2608771 | 1040 | -93.7070713 | Temperature | Degrees C | TC | Fabricated | -9.3 | Horizontal | 38-O-1990 | 95.16 | 38TC011 | Thermocouple | 11 | Temperature | 9454.7 | 12/29/2023 | Static
38 | RW_VALUES | 01/01/1993 | 06/20/2017 | 45.2609411 | 1042 | -93.7072388 | Temperature - Resistance | Ohm-units | RW | Geokon VCE 4200 | -1.46 | Transverse | 38-O-1990 | 1.08 | 38RW001 | Vibrating Wire Strain Sensor | 1 | Strain | 9406.3 | 12/29/2023 | Static
38 |  | 01/01/1993 | 11/01/2010 | 45.2609015 | 1038 | -93.7072169 | Pavement Strain | Microstrain | CE | Tokyo Sokki PML-60 | 6.53 | Transverse | 38-I-1990 | 1.2 | 38CE016 | Concrete Embedment Strain Gauge | 16 | Strain | 9419.6 | 12/29/2023 | Dynamic
38 |  | 07/19/1993 | 11/01/2010 | 45.2608942 | 1038 | -93.7072225 | Pavement Strain | Microstrain | CE | Tokyo Sokki PML-60 | 9.51 | Transverse | 38-I-1990 | 1.2 | 38CE017 | Concrete Embedment Strain Gauge | 17 | Strain | 9420.1 | 12/29/2023 | Dynamic
38 |  | 07/19/1993 | 11/01/2010 | 45.2608917 | 1038 | -93.7072244 | Pavement Strain | Microstrain | CE | Tokyo Sokki PML-60 | 10.53 | Transverse | 38-I-1990 | 1.44 | 38CE018 | Concrete Embedment Strain Gauge | 18 | Strain | 9420.2 | 12/29/2023 | Dynamic
38 |  | 01/01/1993 | 11/01/2010 | 45.2609087 | 1038 | -93.7072113 | Pavement Strain | Microstrain | CE | Tokyo Sokki PML-60 | 3.56 | Longitudinal | 38-I-1990 | 5.88 | 38CE019 | Concrete Embedment Strain Gauge | 19 | Strain | 9419.1 | 12/29/2023 | Dynamic
38 |  | 01/01/1993 | 11/01/2010 | 45.2609015 | 1038 | -93.7072169 | Pavement Strain | Microstrain | CE | Tokyo Sokki PML-60 | 6.53 | Longitudinal | 38-I-1990 | 5.52 | 38CE020 | Concrete Embedment Strain Gauge | 20 | Strain | 9419.6 | 12/29/2023 | Dynamic
38 |  | 01/01/1993 | 11/01/2010 | 45.2608942 | 1038 | -93.7072225 | Pavement Strain | Microstrain | CE | Tokyo Sokki PML-60 | 9.51 | Longitudinal | 38-I-1990 | 5.52 | 38CE021 | Concrete Embedment Strain Gauge | 21 | Strain | 9420.1 | 12/29/2023 | Dynamic
38 |  | 01/01/1993 | 11/01/2010 | 45.2608917 | 1038 | -93.7072244 | Pavement Strain | Microstrain | CE | Tokyo Sokki PML-60 | 10.53 | Longitudinal | 38-I-1990 | 5.64 | 38CE022 | Concrete Embedment Strain Gauge | 22 | Strain | 9420.2 | 12/29/2023 | Dynamic
38 |  | 07/19/1993 | 06/20/2017 | 45.260921 | 1042 | -93.707189 | Pavement Strain | Microstrain | CE | Tokyo Sokki PML-60 | -3.49 | Transverse | 38-O-1990 | 1.2 | 38CE023 | Concrete Embedment Strain Gauge | 23 | Strain | 9420.9 | 12/29/2023 | Dynamic
38 |  | 01/01/1993 | 06/20/2017 | 45.2609284 | 1042 | -93.7071837 | Pavement Strain | Microstrain | CE | Tokyo Sokki PML-60 | -6.47 | Transverse | 38-O-1990 | 1.2 | 38CE024 | Concrete Embedment Strain Gauge | 24 | Strain | 9420.4 | 12/29/2023 | Dynamic
38 |  | 01/01/1993 | 06/20/2017 | 45.2609359 | 1042 | -93.7071781 | Pavement Strain | Microstrain | CE | Tokyo Sokki PML-60 | -9.5 | Transverse | 38-O-1990 | 1.44 | 38CE025 | Concrete Embedment Strain Gauge | 25 | Strain | 9419.9 | 12/29/2023 | Dynamic
38 |  | 01/01/1993 | 06/20/2017 | 45.260921 | 1042 | -93.707189 | Pavement Strain | Microstrain | CE | Tokyo Sokki PML-60 | -3.49 | Longitudinal | 38-O-1990 | 5.52 | 38CE026 | Concrete Embedment Strain Gauge | 26 | Strain | 9420.9 | 12/29/2023 | Dynamic
38 |  | 01/01/1993 | 06/20/2017 | 45.2609284 | 1042 | -93.7071837 | Pavement Strain | Microstrain | CE | Tokyo Sokki PML-60 | -6.47 | Longitudinal | 38-O-1990 | 5.52 | 38CE027 | Concrete Embedment Strain Gauge | 27 | Strain | 9420.4 | 12/29/2023 | Dynamic
38 |  | 07/19/1993 | 06/20/2017 | 45.2609359 | 1042 | -93.7071781 | Pavement Strain | Microstrain | CE | Tokyo Sokki PML-60 | -9.5 | Longitudinal | 38-O-1990 | 5.88 | 38CE028 | Concrete Embedment Strain Gauge | 28 | Strain | 9419.9 | 12/29/2023 | Dynamic
38 |  | 01/01/1993 | 06/20/2017 | 45.2609111 | 1042 | -93.7071706 | Pavement Strain | Microstrain | CE | Tokyo Sokki PML-60 | -3.53 | Transverse | 38-O-1990 | 1.2 | 38CE029 | Concrete Embedment Strain Gauge | 29 | Strain | 9426.9 | 12/29/2023 | Dynamic
38 |  | 07/19/1993 | 06/20/2017 | 45.2609257 | 1042 | -93.7071596 | Pavement Strain | Microstrain | CE | Tokyo Sokki PML-60 | -9.46 | Transverse | 38-O-1990 | 1.32 | 38CE030 | Concrete Embedment Strain Gauge | 30 | Strain | 9425.9 | 12/29/2023 | Dynamic
38 |  | 01/01/1993 | 06/20/2017 | 45.2609111 | 1042 | -93.7071706 | Pavement Strain | Microstrain | CE | Tokyo Sokki PML-60 | -3.53 | Longitudinal | 38-O-1990 | 5.4 | 38CE031 | Concrete Embedment Strain Gauge | 31 | Strain | 9426.9 | 12/29/2023 | Dynamic
38 |  | 01/01/1993 | 06/20/2017 | 45.2609257 | 1042 | -93.7071596 | Pavement Strain | Microstrain | CE | Tokyo Sokki PML-60 | -9.46 | Longitudinal | 38-O-1990 | 5.64 | 38CE032 | Concrete Embedment Strain Gauge | 32 | Strain | 9425.9 | 12/29/2023 | Dynamic
38 |  | 01/01/1993 | 06/20/2017 | 45.2609012 | 1042 | -93.7071524 | Pavement Strain | Microstrain | CE | Tokyo Sokki PML-60 | -3.5 | Transverse | 38-O-1990 | 1.32 | 38CE033 | Concrete Embedment Strain Gauge | 33 | Strain | 9432.8 | 12/29/2023 | Dynamic
38 |  | 01/01/1993 | 06/20/2017 | 45.2609083 | 1042 | -93.7071469 | Pavement Strain | Microstrain | CE | Tokyo Sokki PML-60 | -6.44 | Transverse | 38-O-1990 | 1.44 | 38CE034 | Concrete Embedment Strain Gauge | 34 | Strain | 9432.4 | 12/29/2023 | Dynamic
38 |  | 01/01/1993 | 06/20/2017 | 45.2609158 | 1042 | -93.7071413 | Pavement Strain | Microstrain | CE | Tokyo Sokki PML-60 | -9.46 | Transverse | 38-O-1990 | 1.32 | 38CE035 | Concrete Embedment Strain Gauge | 35 | Strain | 9431.8 | 12/29/2023 | Dynamic
38 |  | 01/01/1993 | 06/20/2017 | 45.2609012 | 1042 | -93.7071524 | Pavement Strain | Microstrain | CE | Tokyo Sokki PML-60 | -3.5 | Longitudinal | 38-O-1990 | 5.52 | 38CE036 | Concrete Embedment Strain Gauge | 36 | Strain | 9432.8 | 12/29/2023 | Dynamic
38 |  | 01/01/1993 | 06/20/2017 | 45.2609083 | 1042 | -93.7071469 | Pavement Strain | Microstrain | CE | Tokyo Sokki PML-60 | -6.44 | Longitudinal | 38-O-1990 | 5.64 | 38CE037 | Concrete Embedment Strain Gauge | 37 | Strain | 9432.4 | 12/29/2023 | Dynamic
38 |  | 01/01/1993 | 06/20/2017 | 45.2609158 | 1042 | -93.7071413 | Pavement Strain | Microstrain | CE | Tokyo Sokki PML-60 | -9.46 | Longitudinal | 38-O-1990 | 5.64 | 38CE038 | Concrete Embedment Strain Gauge | 38 | Strain | 9431.8 | 12/29/2023 | Dynamic
38 |  | 07/19/1993 | 06/20/2017 | 45.2609308 | 1042 | -93.707156 | Pavement Strain | Microstrain | CE | Tokyo Sokki PML-60 | -11.5 | Longitudinal | 38-O-1990 | 0.96 | 38CE039 | Concrete Embedment Strain Gauge | 39 | Strain | 9425.5 | 12/29/2023 | Dynamic
38 |  | 07/19/1993 | 06/20/2017 | 45.2609308 | 1042 | -93.707156 | Pavement Strain | Microstrain | CE | Tokyo Sokki PML-60 | -11.5 | Longitudinal | 38-O-1990 | 5.04 | 38CE040 | Concrete Embedment Strain Gauge | 40 | Strain | 9425.5 | 12/29/2023 | Dynamic
38 |  | 01/01/1993 | 06/20/2017 | 45.2609239 | 1042 | -93.7071567 | Pavement Strain | Microstrain | CE | Tokyo Sokki PML-60 | -9.4 | Longitudinal | 38-O-1990 | 0.12 | 38CE041 | Concrete Embedment Strain Gauge | 41 | Strain | 9426.9 | 12/29/2023 | Dynamic
38 |  | 01/01/1993 | 06/20/2017 | 45.2609239 | 1042 | -93.7071567 | Pavement Strain | Microstrain | CE | Tokyo Sokki PML-60 | -9.4 | Longitudinal | 38-O-1990 | 0.96 | 38CE042 | Concrete Embedment Strain Gauge | 42 | Strain | 9426.9 | 12/29/2023 | Dynamic
38 |  | 01/01/1993 | 06/20/2017 | 45.2609239 | 1042 | -93.7071567 | Pavement Strain | Microstrain | CE | Tokyo Sokki PML-60 | -9.4 | Longitudinal | 38-O-1990 | 5.04 | 38CE043 | Concrete Embedment Strain Gauge | 43 | Strain | 9426.9 | 12/29/2023 | Dynamic
38 |  | 07/19/1993 | 11/01/2010 | 45.2609041 | 1038 | -93.7072411 | Pavement Strain | Microstrain | CE | Tokyo Sokki PML-60 | 9.6 | Longitudinal | 38-I-1990 | 0.12 | 38CE044 | Concrete Embedment Strain Gauge | 44 | Strain | 9414.1 | 12/29/2023 | Dynamic
38 |  | 07/19/1993 | 11/01/2010 | 45.2608993 | 1038 | -93.7072451 | Pavement Strain | Microstrain | CE | Tokyo Sokki PML-60 | 11.6 | Longitudinal | 38-I-1990 | 0.96 | 38CE045 | Concrete Embedment Strain Gauge | 45 | Strain | 9414.3 | 12/29/2023 | Dynamic
38 |  | 07/19/1993 | 11/01/2010 | 45.2608993 | 1038 | -93.7072451 | Pavement Strain | Microstrain | CE | Tokyo Sokki PML-60 | 11.6 | Longitudinal | 38-I-1990 | 5.04 | 38CE046 | Concrete Embedment Strain Gauge | 46 | Strain | 9414.3 | 12/29/2023 | Dynamic
38 |  | 07/19/1993 | 11/01/2010 | 45.2609041 | 1038 | -93.7072411 | Pavement Strain | Microstrain | CE | Tokyo Sokki PML-60 | 9.6 | Longitudinal | 38-I-1990 | 0.96 | 38CE047 | Concrete Embedment Strain Gauge | 47 | Strain | 9414.1 | 12/29/2023 | Dynamic
38 |  | 07/19/1993 | 11/01/2010 | 45.2609041 | 1038 | -93.7072411 | Pavement Strain | Microstrain | CE | Tokyo Sokki PML-60 | 9.6 | Longitudinal | 38-I-1990 | 5.04 | 38CE048 | Concrete Embedment Strain Gauge | 48 | Strain | 9414.1 | 12/29/2023 | Dynamic
38 |  | 07/19/1993 | 11/01/2010 | 45.2609641 | 1038 | -93.7073518 | Pavement Strain | Microstrain | CE | Tokyo Sokki PML-60 | 9.63 | Longitudinal | 38-I-1990 | 0.96 | 38CE051 | Concrete Embedment Strain Gauge | 51 | Strain | 9378.1 | 12/29/2023 | Dynamic
38 |  | 07/19/1993 | 11/01/2010 | 45.2609715 | 1038 | -93.707346 | Pavement Strain | Microstrain | CE | Tokyo Sokki PML-60 | 6.6 | Longitudinal | 38-I-1990 | 0.96 | 38CE052 | Concrete Embedment Strain Gauge | 52 | Strain | 9377.7 | 12/29/2023 | Dynamic
38 |  | 07/19/1993 | 11/01/2010 | 45.2609788 | 1038 | -93.7073404 | Pavement Strain | Microstrain | CE | Tokyo Sokki PML-60 | 3.6 | Longitudinal | 38-I-1990 | 0.96 | 38CE053 | Concrete Embedment Strain Gauge | 53 | Strain | 9377.2 | 12/29/2023 | Dynamic
38 |  | 07/19/1993 | 11/01/2010 | 45.2609641 | 1038 | -93.7073518 | Pavement Strain | Microstrain | CE | Tokyo Sokki PML-60 | 9.63 | Longitudinal | 38-I-1990 | 5.04 | 38CE054 | Concrete Embedment Strain Gauge | 54 | Strain | 9378.1 | 12/29/2023 | Dynamic
38 |  | 07/19/1993 | 11/01/2010 | 45.2609715 | 1038 | -93.707346 | Pavement Strain | Microstrain | CE | Tokyo Sokki PML-60 | 6.6 | Longitudinal | 38-I-1990 | 5.04 | 38CE055 | Concrete Embedment Strain Gauge | 55 | Strain | 9377.7 | 12/29/2023 | Dynamic
38 |  | 07/19/1993 | 11/01/2010 | 45.2609788 | 1038 | -93.7073404 | Pavement Strain | Microstrain | CE | Tokyo Sokki PML-60 | 3.6 | Longitudinal | 38-I-1990 | 5.04 | 38CE056 | Concrete Embedment Strain Gauge | 56 | Strain | 9377.2 | 12/29/2023 | Dynamic
38 |  | 07/19/1993 | 11/01/2010 | 45.2609496 | 1038 | -93.7073371 | Pavement Strain | Microstrain | CE | Tokyo Sokki PML-60 | 11.52 | Longitudinal | 38-I-1990 | 0.96 | 38CE057 | Concrete Embedment Strain Gauge | 57 | Strain | 9384.4 | 12/29/2023 | Dynamic
38 |  | 07/19/1993 | 11/01/2010 | 45.2609544 | 1038 | -93.7073341 | Pavement Strain | Microstrain | CE | Tokyo Sokki PML-60 | 9.65 | Longitudinal | 38-I-1990 | 0.96 | 38CE058 | Concrete Embedment Strain Gauge | 58 | Strain | 9383.9 | 12/29/2023 | Dynamic
38 |  | 07/19/1993 | 11/01/2010 | 45.2609496 | 1038 | -93.7073371 | Pavement Strain | Microstrain | CE | Tokyo Sokki PML-60 | 11.52 | Longitudinal | 38-I-1990 | 5.04 | 38CE059 | Concrete Embedment Strain Gauge | 59 | Strain | 9384.4 | 12/29/2023 | Dynamic
38 |  | 07/19/1993 | 11/01/2010 | 45.2609544 | 1038 | -93.7073341 | Pavement Strain | Microstrain | CE | Tokyo Sokki PML-60 | 9.65 | Longitudinal | 38-I-1990 | 5.04 | 38CE060 | Concrete Embedment Strain Gauge | 60 | Strain | 9383.9 | 12/29/2023 | Dynamic
38 |  | 07/19/1993 | 11/01/2010 | 45.2609394 | 1038 | -93.7073064 | Pavement Strain | Microstrain | CE | Tokyo Sokki PML-60 | 9.63 | Longitudinal | 38-I-1990 | 0.96 | 38CE061 | Concrete Embedment Strain Gauge | 61 | Strain | 9392.9 | 12/29/2023 | Dynamic
38 |  | 07/19/1993 | 11/01/2010 | 45.2609466 | 1038 | -93.7073008 | Pavement Strain | Microstrain | CE | Tokyo Sokki PML-60 | 6.67 | Longitudinal | 38-I-1990 | 0.96 | 38CE062 | Concrete Embedment Strain Gauge | 62 | Strain | 9392.4 | 12/29/2023 | Dynamic
38 |  | 07/19/1993 | 11/01/2010 | 45.2609541 | 1038 | -93.7072947 | Pavement Strain | Microstrain | CE | Tokyo Sokki PML-60 | 3.56 | Longitudinal | 38-I-1990 | 0.96 | 38CE063 | Concrete Embedment Strain Gauge | 63 | Strain | 9392 | 12/29/2023 | Dynamic
38 |  | 07/19/1993 | 11/01/2010 | 45.2609394 | 1038 | -93.7073064 | Pavement Strain | Microstrain | CE | Tokyo Sokki PML-60 | 9.63 | Longitudinal | 38-I-1990 | 5.04 | 38CE064 | Concrete Embedment Strain Gauge | 64 | Strain | 9392.9 | 12/29/2023 | Dynamic
38 |  | 07/19/1993 | 11/01/2010 | 45.2609466 | 1038 | -93.7073008 | Pavement Strain | Microstrain | CE | Tokyo Sokki PML-60 | 6.67 | Longitudinal | 38-I-1990 | 5.04 | 38CE065 | Concrete Embedment Strain Gauge | 65 | Strain | 9392.4 | 12/29/2023 | Dynamic
38 |  | 07/19/1993 | 11/01/2010 | 45.2609541 | 1038 | -93.7072947 | Pavement Strain | Microstrain | CE | Tokyo Sokki PML-60 | 3.56 | Longitudinal | 38-I-1990 | 5.04 | 38CE066 | Concrete Embedment Strain Gauge | 66 | Strain | 9392 | 12/29/2023 | Dynamic
38 |  | 07/19/1993 | 11/01/2010 | 45.2609243 | 1038 | -93.7072913 | Pavement Strain | Microstrain | CE | Tokyo Sokki PML-60 | 11.63 | Longitudinal | 38-I-1990 | 0.96 | 38CE067 | Concrete Embedment Strain Gauge | 67 | Strain | 9399.3 | 12/29/2023 | Dynamic
38 |  | 07/19/1993 | 11/01/2010 | 45.2609294 | 1038 | -93.707288 | Pavement Strain | Microstrain | CE | Tokyo Sokki PML-60 | 9.63 | Longitudinal | 38-I-1990 | 0.96 | 38CE068 | Concrete Embedment Strain Gauge | 68 | Strain | 9398.9 | 12/29/2023 | Dynamic
38 |  | 07/19/1993 | 11/01/2010 | 45.2609243 | 1038 | -93.7072913 | Pavement Strain | Microstrain | CE | Tokyo Sokki PML-60 | 11.63 | Longitudinal | 38-I-1990 | 5.04 | 38CE069 | Concrete Embedment Strain Gauge | 69 | Strain | 9399.3 | 12/29/2023 | Dynamic
38 |  | 07/19/1993 | 11/01/2010 | 45.2609294 | 1038 | -93.707288 | Pavement Strain | Microstrain | CE | Tokyo Sokki PML-60 | 9.63 | Longitudinal | 38-I-1990 | 5.04 | 38CE070 | Concrete Embedment Strain Gauge | 70 | Strain | 9398.9 | 12/29/2023 | Dynamic
38 |  | 07/19/1993 | 11/01/2010 | 45.2609291 | 1038 | -93.7072486 | Pavement Strain | Microstrain | CE | Tokyo Sokki PML-60 | 3.53 | Transverse | 38-I-1990 | 1.44 | 38CE001 | Concrete Embedment Strain Gauge | 1 | Strain | 9407 | 12/29/2023 | Dynamic
38 |  | 07/19/1993 | 11/01/2010 | 45.2609217 | 1038 | -93.7072539 | Pavement Strain | Microstrain | CE | Tokyo Sokki PML-60 | 6.52 | Transverse | 38-I-1990 | 1.32 | 38CE002 | Concrete Embedment Strain Gauge | 2 | Strain | 9407.5 | 12/29/2023 | Dynamic
38 |  | 07/19/1993 | 11/01/2010 | 45.2609145 | 1038 | -93.7072593 | Pavement Strain | Microstrain | CE | Tokyo Sokki PML-60 | 9.45 | Transverse | 38-I-1990 | 1.56 | 38CE003 | Concrete Embedment Strain Gauge | 3 | Strain | 9408 | 12/29/2023 | Dynamic
38 |  | 01/01/1993 | 11/01/2010 | 45.2609118 | 1038 | -93.7072615 | Pavement Strain | Microstrain | CE | Tokyo Sokki PML-60 | 10.55 | Transverse | 38-I-1990 | 0.96 | 38CE004 | Concrete Embedment Strain Gauge | 4 | Strain | 9408.2 | 12/29/2023 | Dynamic
38 |  | 01/01/1993 | 11/01/2010 | 45.2609291 | 1038 | -93.7072486 | Pavement Strain | Microstrain | CE | Tokyo Sokki PML-60 | 3.53 | Longitudinal | 38-I-1990 | 5.76 | 38CE005 | Concrete Embedment Strain Gauge | 5 | Strain | 9407 | 12/29/2023 | Dynamic
38 |  | 01/01/1993 | 11/01/2010 | 45.2609217 | 1038 | -93.7072539 | Pavement Strain | Microstrain | CE | Tokyo Sokki PML-60 | 6.52 | Longitudinal | 38-I-1990 | 5.64 | 38CE006 | Concrete Embedment Strain Gauge | 6 | Strain | 9407.5 | 12/29/2023 | Dynamic
38 |  | 01/01/1993 | 11/01/2010 | 45.2609145 | 1038 | -93.7072593 | Pavement Strain | Microstrain | CE | Tokyo Sokki PML-60 | 9.45 | Longitudinal | 38-I-1990 | 5.76 | 38CE007 | Concrete Embedment Strain Gauge | 7 | Strain | 9408 | 12/29/2023 | Dynamic
38 |  | 01/01/1993 | 11/01/2010 | 45.2609118 | 1038 | -93.7072615 | Pavement Strain | Microstrain | CE | Tokyo Sokki PML-60 | 10.55 | Longitudinal | 38-I-1990 | 5.28 | 38CE008 | Concrete Embedment Strain Gauge | 8 | Strain | 9408.2 | 12/29/2023 | Dynamic
38 |  | 07/19/1993 | 11/01/2010 | 45.2609191 | 1038 | -93.7072301 | Pavement Strain | Microstrain | CE | Tokyo Sokki PML-60 | 3.53 | Transverse | 38-I-1990 | 1.56 | 38CE009 | Concrete Embedment Strain Gauge | 9 | Strain | 9413 | 12/29/2023 | Dynamic
38 |  | 01/01/1993 | 11/01/2010 | 45.2609044 | 1038 | -93.7072408 | Pavement Strain | Microstrain | CE | Tokyo Sokki PML-60 | 9.46 | Transverse | 38-I-1990 | 1.44 | 38CE010 | Concrete Embedment Strain Gauge | 10 | Strain | 9414.1 | 12/29/2023 | Dynamic
38 |  | 01/01/1993 | 11/01/2010 | 45.2609017 | 1038 | -93.7072429 | Pavement Strain | Microstrain | CE | Tokyo Sokki PML-60 | 10.54 | Transverse | 38-I-1990 | 1.32 | 38CE011 | Concrete Embedment Strain Gauge | 11 | Strain | 9414.2 | 12/29/2023 | Dynamic
39 |  | 07/06/1993 | 06/18/2017 | 45.2598676 | 1055 | -93.7052131 | Water Pressure | kPa | DW | Geokon 3410S | -9.57 | Horizontal | 39-O-1990 | 34.44 | 39DW005 | Dynamic Pore Water Pressure Cell | 5 | Pressure | 10058.5 | 12/29/2023 | Dynamic
39 |  | 01/01/1993 | 06/18/2017 | 45.2598672 | 1055 | -93.7052118 | Pressure - Soil | kPa | PK | Kulite 0234 | -9.69 | Horizontal | 39-O-1990 | 12.12 | 39PK001 | Kulite Dynamic Soil Pressure Cell | 1 | Pressure | 10058.8 | 12/29/2023 | Dynamic
39 | PL_VALUES | 01/01/1993 | 06/18/2017 | 45.2598294 | 1051 | -93.705216 | Pressure - Soil - Lateral | kPa | PL | Geokon 4800E | 1.9 | Vertical | 39-I-1990 | 47.76 | 39PL001 | Geokon Static Soil pressure sensor | 1 | Pressure | 10066.3 | 12/29/2023 | Static
39 | PT_VALUES | 07/06/1993 | 06/18/2017 | 45.2598409 | 1055 | -93.7052248 | Pressure - Soil - Vertical | kPa | PT | Geokon 4800E | -0.02 | Horizontal | 39-O-1990 | 47.76 | 39PT001 | Geokon Static Soil pressure sensor | 1 | Pressure | 10062 | 12/29/2023 | Static
39 | PT_VALUES | 07/06/1993 | 06/18/2017 | 45.2598384 | 1055 | -93.7052202 | Pressure - Soil - Vertical | kPa | PT | Geokon 4800E | -0.05 | Horizontal | 39-O-1990 | 35.4 | 39PT002 | Geokon Static Soil pressure sensor | 2 | Pressure | 10063.5 | 12/29/2023 | Static
39 | PT_VALUES | 07/06/1993 | 06/18/2017 | 45.259834 | 1051 | -93.7052123 | Pressure - Soil - Vertical | kPa | PT | Geokon 4800E | 0.01 | Horizontal | 39-I-1990 | 23.04 | 39PT003 | Geokon Static Soil pressure sensor | 3 | Pressure | 10066.1 | 12/29/2023 | Static
39 | PT_VALUES | 07/06/1993 | 06/18/2017 | 45.2598409 | 1056 | -93.7052246 | Pressure - Soil - Vertical | kPa | PT | Geokon 4800E | -0.06 | Horizontal | 39-O-1990 | 11.16 | 39PT004 | Geokon Static Soil pressure sensor | 4 | Pressure | 10062 | 12/29/2023 | Static
39 | PT_VALUES | 07/06/1993 | 06/18/2017 | 45.2598384 | 1052 | -93.7052206 | Pressure - Soil - Vertical | kPa | PT | Geokon 4800E | 0.02 | Horizontal | 39-I-1990 | 7.44 | 39PT005 | Geokon Static Soil pressure sensor | 5 | Pressure | 10063.4 | 12/29/2023 | Static
39 | RP_VALUES | 01/01/1993 | 06/18/2017 | 45.2598504 | 1051 | -93.7052428 | Dielectric Content | Ohm-units | RP | Fabricated on Site | 0.06 |  | 39-I-1990 | 14.16 | 39RP001 | Resistivity Probe | 1 | Moisture | 10056.2 | 12/29/2023 | Static
39 | RP_VALUES | 01/01/1993 | 06/18/2017 | 45.2598741 | 1055 | -93.705225 | Dielectric Content | Ohm-units | RP | Fabricated on Site | -9.6 |  | 39-O-1990 | 11.64 | 39RP002 | Resistivity Probe | 2 | Moisture | 10054.6 | 12/29/2023 | Static
39 | FW_VALUES | 10/17/2008 | 06/18/2017 | 45.2598164 | 16279 | -93.7052513 | Pavement Strain - Frequency Response | hertz(Hz) | FW | Geokon VCE 4200 | 11.2 | Longitudinal | 39-I-2008 | 0.25 | 39FW101 | Vibrating Wire Strain Sensor | 101 | Strain | 10062 | 12/29/2023 | Static
39 | FW_VALUES | 10/17/2008 | 06/18/2017 | 45.2598164 | 16279 | -93.7052512 | Pavement Strain - Frequency Response | hertz(Hz) | FW | Geokon VCE 4200 | 11.2 | Longitudinal | 39-I-2008 | 0.76 | 39FW102 | Vibrating Wire Strain Sensor | 102 | Strain | 10062.1 | 12/29/2023 | Static
39 | FW_VALUES | 10/17/2008 | 06/18/2017 | 45.259828 | 16279 | -93.7052382 | Pavement Strain - Frequency Response | hertz(Hz) | FW | Geokon VCE 4200 | 5.8 | Longitudinal | 39-I-2008 | 0.25 | 39FW103 | Vibrating Wire Strain Sensor | 103 | Strain | 10062.1 | 12/29/2023 | Static
39 | FW_VALUES | 10/17/2008 | 06/18/2017 | 45.2598278 | 16279 | -93.7052378 | Pavement Strain - Frequency Response | hertz(Hz) | FW | Geokon VCE 4200 | 5.8 | Longitudinal | 39-I-2008 | 0.76 | 39FW104 | Vibrating Wire Strain Sensor | 104 | Strain | 10062.3 | 12/29/2023 | Static
39 | FW_VALUES | 10/17/2008 | 06/18/2017 | 45.2598288 | 16279 | -93.7052396 | Pavement Strain - Frequency Response | hertz(Hz) | FW | Geokon VCE 4200 | 5.8 | Transverse | 39-I-2008 | 0.25 | 39FW105 | Vibrating Wire Strain Sensor | 105 | Strain | 10061.7 | 12/29/2023 | Static
39 | FW_VALUES | 10/17/2008 | 06/18/2017 | 45.2598287 | 16279 | -93.7052396 | Pavement Strain - Frequency Response | hertz(Hz) | FW | Geokon VCE 4200 | 5.8 | Transverse | 39-I-2008 | 0.76 | 39FW106 | Vibrating Wire Strain Sensor | 106 | Strain | 10061.7 | 12/29/2023 | Static
39 | FW_VALUES | 10/17/2008 | 06/18/2017 | 45.2598297 | 16279 | -93.7052732 | Pavement Strain - Frequency Response | hertz(Hz) | FW | Geokon VCE 4200 | 10.8 | Longitudinal | 39-I-2008 | 0.25 | 39FW107 | Vibrating Wire Strain Sensor | 107 | Strain | 10054.6 | 12/29/2023 | Static
39 | FW_VALUES | 10/17/2008 | 06/18/2017 | 45.2598297 | 16279 | -93.7052731 | Pavement Strain - Frequency Response | hertz(Hz) | FW | Geokon VCE 4200 | 10.8 | Longitudinal | 39-I-2008 | 0.76 | 39FW108 | Vibrating Wire Strain Sensor | 108 | Strain | 10054.6 | 12/29/2023 | Static
39 | FW_VALUES | 10/17/2008 | 06/18/2017 | 45.2598326 | 16279 | -93.7052727 | Pavement Strain - Frequency Response | hertz(Hz) | FW | Geokon VCE 4200 | 9.9 | Diagonal | 39-I-2008 | 0.25 | 39FW109 | Vibrating Wire Strain Sensor | 109 | Strain | 10054.1 | 12/29/2023 | Static
39 | FW_VALUES | 10/17/2008 | 06/18/2017 | 45.2598324 | 16279 | -93.7052731 | Pavement Strain - Frequency Response | hertz(Hz) | FW | Geokon VCE 4200 | 10 | Diagonal | 39-I-2008 | 0.76 | 39FW110 | Vibrating Wire Strain Sensor | 110 | Strain | 10054 | 12/29/2023 | Static
39 | FW_VALUES | 10/17/2008 | 06/18/2017 | 45.2598354 | 16279 | -93.7052748 | Pavement Strain - Frequency Response | hertz(Hz) | FW | Geokon VCE 4200 | 9.4 | Transverse | 39-I-2008 | 0.25 | 39FW111 | Vibrating Wire Strain Sensor | 111 | Strain | 10053 | 12/29/2023 | Static
39 | FW_VALUES | 10/17/2008 | 06/18/2017 | 45.2598353 | 16279 | -93.7052746 | Pavement Strain - Frequency Response | hertz(Hz) | FW | Geokon VCE 4200 | 9.4 | Transverse | 39-I-2008 | 0.76 | 39FW112 | Vibrating Wire Strain Sensor | 112 | Strain | 10053.1 | 12/29/2023 | Static
39 | FW_VALUES | 10/17/2008 | 06/18/2017 | 45.2598423 | 16279 | -93.7052645 | Pavement Strain - Frequency Response | hertz(Hz) | FW | Geokon VCE 4200 | 5.8 | Transverse | 39-I-2008 | 0.25 | 39FW113 | Vibrating Wire Strain Sensor | 113 | Strain | 10053.6 | 12/29/2023 | Static
39 | FW_VALUES | 10/17/2008 | 06/18/2017 | 45.2598423 | 16279 | -93.7052645 | Pavement Strain - Frequency Response | hertz(Hz) | FW | Geokon VCE 4200 | 5.8 | Transverse | 39-I-2008 | 0.76 | 39FW114 | Vibrating Wire Strain Sensor | 114 | Strain | 10053.6 | 12/29/2023 | Static
39 | FW_VALUES | 10/17/2008 | 06/18/2017 | 45.2598432 | 16279 | -93.7052655 | Pavement Strain - Frequency Response | hertz(Hz) | FW | Geokon VCE 4200 | 5.7 | Longitudinal | 39-I-2008 | 0.25 | 39FW115 | Vibrating Wire Strain Sensor | 115 | Strain | 10053.2 | 12/29/2023 | Static
39 | FW_VALUES | 10/17/2008 | 06/18/2017 | 45.259843 | 16279 | -93.7052658 | Pavement Strain - Frequency Response | hertz(Hz) | FW | Geokon VCE 4200 | 5.8 | Longitudinal | 39-I-2008 | 0.76 | 39FW116 | Vibrating Wire Strain Sensor | 116 | Strain | 10053.2 | 12/29/2023 | Static
39 | XV_VALUES | 10/17/2008 | 06/18/2017 | 45.2598164 | 16279 | -93.7052513 | Temperature | Degrees C | XV | Geokon VCE 4200 | 11.2 | Horizontal | 39-I-2008 | 0.25 | 39XV100 | Vibrating Wire Strain Temperature | 100 | Temperature | 10062 | 12/29/2023 | Static
39 | XV_VALUES | 10/17/2008 | 06/18/2017 | 45.2598164 | 16279 | -93.7052512 | Temperature | Degrees C | XV | Geokon VCE 4200 | 11.2 | Horizontal | 39-I-2008 | 0.75 | 39XV101 | Vibrating Wire Strain Temperature | 101 | Temperature | 10062.1 | 12/29/2023 | Static
39 | XV_VALUES | 10/17/2008 | 06/18/2017 | 45.259828 | 16279 | -93.7052382 | Temperature | Degrees C | XV | Geokon VCE 4200 | 5.8 | Horizontal | 39-I-2008 | 0.25 | 39XV102 | Vibrating Wire Strain Temperature | 102 | Temperature | 10062.1 | 12/29/2023 | Static
39 | XV_VALUES | 10/17/2008 | 06/18/2017 | 45.2598278 | 16279 | -93.7052378 | Temperature | Degrees C | XV | Geokon VCE 4200 | 5.8 | Horizontal | 39-I-2008 | 0.75 | 39XV103 | Vibrating Wire Strain Temperature | 103 | Temperature | 10062.3 | 12/29/2023 | Static
39 | XV_VALUES | 10/17/2008 | 06/18/2017 | 45.2598288 | 16279 | -93.7052396 | Temperature | Degrees C | XV | Geokon VCE 4200 | 5.8 | Horizontal | 39-I-2008 | 0.25 | 39XV104 | Vibrating Wire Strain Temperature | 104 | Temperature | 10061.7 | 12/29/2023 | Static
39 | XV_VALUES | 10/17/2008 | 06/18/2017 | 45.2598287 | 16279 | -93.7052396 | Temperature | Degrees C | XV | Geokon VCE 4200 | 5.8 | Horizontal | 39-I-2008 | 0.75 | 39XV105 | Vibrating Wire Strain Temperature | 105 | Temperature | 10061.7 | 12/29/2023 | Static
39 | XV_VALUES | 10/17/2008 | 06/18/2017 | 45.2598297 | 16279 | -93.7052732 | Temperature | Degrees C | XV | Geokon VCE 4200 | 10.8 | Horizontal | 39-I-2008 | 0.25 | 39XV106 | Vibrating Wire Strain Temperature | 106 | Temperature | 10054.6 | 12/29/2023 | Static
39 | XV_VALUES | 10/17/2008 | 06/18/2017 | 45.2598297 | 16279 | -93.7052731 | Temperature | Degrees C | XV | Geokon VCE 4200 | 10.8 | Horizontal | 39-I-2008 | 0.75 | 39XV107 | Vibrating Wire Strain Temperature | 107 | Temperature | 10054.6 | 12/29/2023 | Static
39 | XV_VALUES | 10/17/2008 | 06/18/2017 | 45.2598326 | 16279 | -93.7052727 | Temperature | Degrees C | XV | Geokon VCE 4200 | 9.9 | Horizontal | 39-I-2008 | 0.25 | 39XV108 | Vibrating Wire Strain Temperature | 108 | Temperature | 10054.1 | 12/29/2023 | Static
39 | XV_VALUES | 10/17/2008 | 06/18/2017 | 45.2598324 | 16279 | -93.7052731 | Temperature | Degrees C | XV | Geokon VCE 4200 | 10 | Horizontal | 39-I-2008 | 0.75 | 39XV109 | Vibrating Wire Strain Temperature | 109 | Temperature | 10054 | 12/29/2023 | Static
39 | XV_VALUES | 10/17/2008 | 06/18/2017 | 45.2598363 | 16279 | -93.7052738 | Temperature | Degrees C | XV | Geokon VCE 4200 | 9 | Horizontal | 39-I-2008 | 0.25 | 39XV110 | Vibrating Wire Strain Temperature | 110 | Temperature | 10053 | 12/29/2023 | Static
39 | XV_VALUES | 10/17/2008 | 06/18/2017 | 45.2598353 | 16279 | -93.7052746 | Temperature | Degrees C | XV | Geokon VCE 4200 | 9.4 | Horizontal | 39-I-2008 | 0.75 | 39XV111 | Vibrating Wire Strain Temperature | 111 | Temperature | 10053.1 | 12/29/2023 | Static
39 | XV_VALUES | 10/17/2008 | 06/18/2017 | 45.2598423 | 16279 | -93.7052645 | Temperature | Degrees C | XV | Geokon VCE 4200 | 5.8 | Horizontal | 39-I-2008 | 0.25 | 39XV112 | Vibrating Wire Strain Temperature | 112 | Temperature | 10053.6 | 12/29/2023 | Static
39 | XV_VALUES | 10/17/2008 | 06/18/2017 | 45.2598423 | 16279 | -93.7052645 | Temperature | Degrees C | XV | Geokon VCE 4200 | 5.8 | Horizontal | 39-I-2008 | 0.75 | 39XV113 | Vibrating Wire Strain Temperature | 113 | Temperature | 10053.6 | 12/29/2023 | Static
39 | XV_VALUES | 10/17/2008 | 06/18/2017 | 45.2598432 | 16279 | -93.7052655 | Temperature | Degrees C | XV | Geokon VCE 4200 | 5.7 | Horizontal | 39-I-2008 | 0.25 | 39XV114 | Vibrating Wire Strain Temperature | 114 | Temperature | 10053.2 | 12/29/2023 | Static
39 | XV_VALUES | 10/17/2008 | 06/18/2017 | 45.259843 | 16279 | -93.7052658 | Temperature | Degrees C | XV | Geokon VCE 4200 | 5.8 | Horizontal | 39-I-2008 | 0.75 | 39XV115 | Vibrating Wire Strain Temperature | 115 | Temperature | 10053.2 | 12/29/2023 | Static
39 | TT_VALUES | 07/10/1993 | 06/18/2017 | 45.2598889 | 1056 | -93.7052476 | Slab Tilt - Transverse | Degrees | TT | App. Geo. 756-1129 | -10.33 | Transverse | 39-O-1990 | 5.88 | 39TT001 | Tiltmeter | 1 | Displacement | 10046.7 | 12/29/2023 | Static
39 | TT_VALUES | 07/10/1993 | 06/18/2017 | 45.2598918 | 1056 | -93.7052528 | Slab Tilt - Transverse | Degrees | TT | App. Geo. 756-1129 | -10.34 | Transverse | 39-O-1990 | 5.88 | 39TT002 | Tiltmeter | 2 | Displacement | 10045 | 12/29/2023 | Static
39 | TT_VALUES | 07/10/1993 | 06/18/2017 | 45.2598946 | 1056 | -93.705258 | Slab Tilt - Transverse | Degrees | TT | App. Geo. 756-1129 | -10.33 | Transverse | 39-O-1990 | 5.88 | 39TT003 | Tiltmeter | 3 | Displacement | 10043.3 | 12/29/2023 | Static
39 | TT_VALUES | 07/10/1993 | 06/18/2017 | 45.2598975 | 1056 | -93.7052631 | Slab Tilt - Transverse | Degrees | TT | App. Geo. 756-1129 | -10.36 | Transverse | 39-O-1990 | 5.76 | 39TT004 | Tiltmeter | 4 | Displacement | 10041.6 | 12/29/2023 | Static
39 | TT_VALUES | 07/10/1993 | 06/18/2017 | 45.2599001 | 1056 | -93.7052681 | Slab Tilt - Transverse | Degrees | TT | App. Geo. 756-1129 | -10.34 | Transverse | 39-O-1990 | 6 | 39TT005 | Tiltmeter | 5 | Displacement | 10040 | 12/29/2023 | Static
39 | TT_VALUES | 07/10/1993 | 06/18/2017 | 45.2599029 | 1056 | -93.7052733 | Slab Tilt - Transverse | Degrees | TT | App. Geo. 756-1129 | -10.33 | Transverse | 39-O-1990 | 5.88 | 39TT006 | Tiltmeter | 6 | Displacement | 10038.3 | 12/29/2023 | Static
39 | TT_VALUES | 07/10/1993 | 06/18/2017 | 45.2599057 | 1056 | -93.7052785 | Slab Tilt - Transverse | Degrees | TT | App. Geo. 756-1129 | -10.31 | Transverse | 39-O-1990 | 6 | 39TT007 | Tiltmeter | 7 | Displacement | 10036.6 | 12/29/2023 | Static
39 | TT_VALUES | 07/10/1993 | 06/18/2017 | 45.2599085 | 1056 | -93.7052836 | Slab Tilt - Transverse | Degrees | TT | App. Geo. 756-1129 | -10.31 | Transverse | 39-O-1990 | 6.12 | 39TT008 | Tiltmeter | 8 | Displacement | 10035 | 12/29/2023 | Static
39 | TT_VALUES | 07/10/1993 | 06/18/2017 | 45.2599113 | 1056 | -93.7052886 | Slab Tilt - Transverse | Degrees | TT | App. Geo. 756-1129 | -10.34 | Transverse | 39-O-1990 | 6 | 39TT009 | Tiltmeter | 9 | Displacement | 10033.3 | 12/29/2023 | Static
39 | TT_VALUES | 07/10/1993 | 06/18/2017 | 45.2599141 | 1056 | -93.7052939 | Slab Tilt - Transverse | Degrees | TT | App. Geo. 756-1129 | -10.33 | Transverse | 39-O-1990 | 6 | 39TT010 | Tiltmeter | 10 | Displacement | 10031.6 | 12/29/2023 | Static
39 | TT_VALUES | 07/10/1993 | 06/18/2017 | 45.2599169 | 1056 | -93.705299 | Slab Tilt - Transverse | Degrees | TT | App. Geo. 756-1129 | -10.32 | Transverse | 39-O-1990 | 6 | 39TT011 | Tiltmeter | 11 | Displacement | 10030 | 12/29/2023 | Static
39 | TT_VALUES | 07/10/1993 | 06/18/2017 | 45.2598837 | 1056 | -93.7052518 | Slab Tilt - Transverse | Degrees | TT | App. Geo. 756-1129 | -8.16 | Transverse | 39-O-1990 | 5.76 | 39TT012 | Tiltmeter | 12 | Displacement | 10047 | 12/29/2023 | Static
39 | TT_VALUES | 07/10/1993 | 06/18/2017 | 45.2598678 | 1056 | -93.7052638 | Slab Tilt - Transverse | Degrees | TT | App. Geo. 756-1129 | -1.67 | Transverse | 39-O-1990 | 5.52 | 39TT015 | Tiltmeter | 15 | Displacement | 10048.1 | 12/29/2023 | Static
39 | VL_VALUES | 07/10/1993 | 06/18/2017 | 45.2599169 | 1056 | -93.705299 | Slab Tilt - Longitudinal - Voltage | Millivolts | VL | App. Geo. 756-1129 | -10.32 | Longitudinal | 39-O-1990 | 6 | 39VL011 | Tiltmeter | 11 | Displacement | 10030 | 12/29/2023 | Static
39 | VL_VALUES | 07/10/1993 | 06/18/2017 | 45.2598889 | 1056 | -93.7052476 | Slab Tilt - Longitudinal - Voltage | Millivolts | VL | App. Geo. 756-1129 | -10.33 | Longitudinal | 39-O-1990 | 5.88 | 39VL001 | Tiltmeter | 1 | Displacement | 10046.7 | 12/29/2023 | Static
39 | VL_VALUES | 07/10/1993 | 06/18/2017 | 45.2598783 | 1056 | -93.7052558 | Slab Tilt - Longitudinal - Voltage | Millivolts | VL | App. Geo. 756-1129 | -5.97 | Longitudinal | 39-O-1990 | 5.52 | 39VL013 | Tiltmeter | 13 | Displacement | 10047.4 | 12/29/2023 | Static
39 | VL_VALUES | 07/10/1993 | 06/18/2017 | 45.259873 | 1056 | -93.7052598 | Slab Tilt - Longitudinal - Voltage | Millivolts | VL | App. Geo. 756-1129 | -3.81 | Longitudinal | 39-O-1990 | 5.64 | 39VL014 | Tiltmeter | 14 | Displacement | 10047.7 | 12/29/2023 | Static
39 | VL_VALUES | 07/10/1993 | 06/18/2017 | 45.2598678 | 1056 | -93.7052638 | Slab Tilt - Longitudinal - Voltage | Millivolts | VL | App. Geo. 756-1129 | -1.67 | Longitudinal | 39-O-1990 | 5.52 | 39VL015 | Tiltmeter | 15 | Displacement | 10048.1 | 12/29/2023 | Static
39 | VL_VALUES | 07/10/1993 | 06/18/2017 | 45.2599029 | 1056 | -93.7052733 | Slab Tilt - Longitudinal - Voltage | Millivolts | VL | App. Geo. 756-1129 | -10.33 | Longitudinal | 39-O-1990 | 5.88 | 39VL006 | Tiltmeter | 6 | Displacement | 10038.3 | 12/29/2023 | Static
39 | VL_VALUES | 07/10/1993 | 06/18/2017 | 45.2599057 | 1056 | -93.7052785 | Slab Tilt - Longitudinal - Voltage | Millivolts | VL | App. Geo. 756-1129 | -10.31 | Longitudinal | 39-O-1990 | 6 | 39VL007 | Tiltmeter | 7 | Displacement | 10036.6 | 12/29/2023 | Static
39 | VL_VALUES | 07/10/1993 | 06/18/2017 | 45.2599085 | 1056 | -93.7052836 | Slab Tilt - Longitudinal - Voltage | Millivolts | VL | App. Geo. 756-1129 | -10.31 | Longitudinal | 39-O-1990 | 6.12 | 39VL008 | Tiltmeter | 8 | Displacement | 10035 | 12/29/2023 | Static
39 | VL_VALUES | 07/10/1993 | 06/18/2017 | 45.2599113 | 1056 | -93.7052886 | Slab Tilt - Longitudinal - Voltage | Millivolts | VL | App. Geo. 756-1129 | -10.34 | Longitudinal | 39-O-1990 | 6 | 39VL009 | Tiltmeter | 9 | Displacement | 10033.3 | 12/29/2023 | Static
39 | VL_VALUES | 07/10/1993 | 06/18/2017 | 45.2599141 | 1056 | -93.7052939 | Slab Tilt - Longitudinal - Voltage | Millivolts | VL | App. Geo. 756-1129 | -10.33 | Longitudinal | 39-O-1990 | 6 | 39VL010 | Tiltmeter | 10 | Displacement | 10031.6 | 12/29/2023 | Static
39 | VL_VALUES | 07/10/1993 | 06/18/2017 | 45.2599001 | 1056 | -93.7052681 | Slab Tilt - Longitudinal - Voltage | Millivolts | VL | App. Geo. 756-1129 | -10.34 | Longitudinal | 39-O-1990 | 6 | 39VL005 | Tiltmeter | 5 | Displacement | 10040 | 12/29/2023 | Static
39 | VL_VALUES | 07/10/1993 | 06/18/2017 | 45.2598975 | 1056 | -93.7052631 | Slab Tilt - Longitudinal - Voltage | Millivolts | VL | App. Geo. 756-1129 | -10.36 | Longitudinal | 39-O-1990 | 5.76 | 39VL004 | Tiltmeter | 4 | Displacement | 10041.6 | 12/29/2023 | Static
39 | VL_VALUES | 07/10/1993 | 06/18/2017 | 45.2598946 | 1056 | -93.705258 | Slab Tilt - Longitudinal - Voltage | Millivolts | VL | App. Geo. 756-1129 | -10.33 | Longitudinal | 39-O-1990 | 5.88 | 39VL003 | Tiltmeter | 3 | Displacement | 10043.3 | 12/29/2023 | Static
39 | VL_VALUES | 07/10/1993 | 06/18/2017 | 45.2598918 | 1056 | -93.7052528 | Slab Tilt - Longitudinal - Voltage | Millivolts | VL | App. Geo. 756-1129 | -10.34 | Longitudinal | 39-O-1990 | 5.88 | 39VL002 | Tiltmeter | 2 | Displacement | 10045 | 12/29/2023 | Static
39 | VL_VALUES | 07/10/1993 | 06/18/2017 | 45.2598837 | 1056 | -93.7052518 | Slab Tilt - Longitudinal - Voltage | Millivolts | VL | App. Geo. 756-1129 | -8.16 | Longitudinal | 39-O-1990 | 5.76 | 39VL012 | Tiltmeter | 12 | Displacement | 10047 | 12/29/2023 | Static
39 | VT_VALUES | 07/10/1993 | 06/18/2017 | 45.2598783 | 1056 | -93.7052558 | Slab Tilt - Transverse - Voltage | Millivolts | VT | App. Geo. 756-1129 | -5.97 | Transverse | 39-O-1990 | 5.52 | 39VT013 | Tiltmeter | 13 | Displacement | 10047.4 | 12/29/2023 | Static
39 | VT_VALUES | 07/10/1993 | 06/18/2017 | 45.2599169 | 1056 | -93.705299 | Slab Tilt - Transverse - Voltage | Millivolts | VT | App. Geo. 756-1129 | -10.32 | Transverse | 39-O-1990 | 6 | 39VT011 | Tiltmeter | 11 | Displacement | 10030 | 12/29/2023 | Static
39 | VT_VALUES | 07/10/1993 | 06/18/2017 | 45.2598678 | 1056 | -93.7052638 | Slab Tilt - Transverse - Voltage | Millivolts | VT | App. Geo. 756-1129 | -1.67 | Transverse | 39-O-1990 | 5.52 | 39VT015 | Tiltmeter | 15 | Displacement | 10048.1 | 12/29/2023 | Static
39 | VT_VALUES | 07/10/1993 | 06/18/2017 | 45.2599141 | 1056 | -93.7052939 | Slab Tilt - Transverse - Voltage | Millivolts | VT | App. Geo. 756-1129 | -10.33 | Transverse | 39-O-1990 | 6 | 39VT010 | Tiltmeter | 10 | Displacement | 10031.6 | 12/29/2023 | Static
39 | VT_VALUES | 07/10/1993 | 06/18/2017 | 45.2599113 | 1056 | -93.7052886 | Slab Tilt - Transverse - Voltage | Millivolts | VT | App. Geo. 756-1129 | -10.34 | Transverse | 39-O-1990 | 6 | 39VT009 | Tiltmeter | 9 | Displacement | 10033.3 | 12/29/2023 | Static
39 | VT_VALUES | 07/10/1993 | 06/18/2017 | 45.2599085 | 1056 | -93.7052836 | Slab Tilt - Transverse - Voltage | Millivolts | VT | App. Geo. 756-1129 | -10.31 | Transverse | 39-O-1990 | 6.12 | 39VT008 | Tiltmeter | 8 | Displacement | 10035 | 12/29/2023 | Static
39 | VT_VALUES | 07/10/1993 | 06/18/2017 | 45.2599057 | 1056 | -93.7052785 | Slab Tilt - Transverse - Voltage | Millivolts | VT | App. Geo. 756-1129 | -10.31 | Transverse | 39-O-1990 | 6 | 39VT007 | Tiltmeter | 7 | Displacement | 10036.6 | 12/29/2023 | Static
39 | VT_VALUES | 07/10/1993 | 06/18/2017 | 45.2599029 | 1056 | -93.7052733 | Slab Tilt - Transverse - Voltage | Millivolts | VT | App. Geo. 756-1129 | -10.33 | Transverse | 39-O-1990 | 5.88 | 39VT006 | Tiltmeter | 6 | Displacement | 10038.3 | 12/29/2023 | Static
39 | VT_VALUES | 07/10/1993 | 06/18/2017 | 45.2599001 | 1056 | -93.7052681 | Slab Tilt - Transverse - Voltage | Millivolts | VT | App. Geo. 756-1129 | -10.34 | Transverse | 39-O-1990 | 6 | 39VT005 | Tiltmeter | 5 | Displacement | 10040 | 12/29/2023 | Static
39 | VT_VALUES | 07/10/1993 | 06/18/2017 | 45.2598975 | 1056 | -93.7052631 | Slab Tilt - Transverse - Voltage | Millivolts | VT | App. Geo. 756-1129 | -10.36 | Transverse | 39-O-1990 | 5.76 | 39VT004 | Tiltmeter | 4 | Displacement | 10041.6 | 12/29/2023 | Static
39 | VT_VALUES | 07/10/1993 | 06/18/2017 | 45.2598946 | 1056 | -93.705258 | Slab Tilt - Transverse - Voltage | Millivolts | VT | App. Geo. 756-1129 | -10.33 | Transverse | 39-O-1990 | 5.88 | 39VT003 | Tiltmeter | 3 | Displacement | 10043.3 | 12/29/2023 | Static
39 | VT_VALUES | 07/10/1993 | 06/18/2017 | 45.2598918 | 1056 | -93.7052528 | Slab Tilt - Transverse - Voltage | Millivolts | VT | App. Geo. 756-1129 | -10.34 | Transverse | 39-O-1990 | 5.88 | 39VT002 | Tiltmeter | 2 | Displacement | 10045 | 12/29/2023 | Static
39 | VT_VALUES | 07/10/1993 | 06/18/2017 | 45.2598889 | 1056 | -93.7052476 | Slab Tilt - Transverse - Voltage | Millivolts | VT | App. Geo. 756-1129 | -10.33 | Transverse | 39-O-1990 | 5.88 | 39VT001 | Tiltmeter | 1 | Displacement | 10046.7 | 12/29/2023 | Static
39 | VT_VALUES | 07/10/1993 | 06/18/2017 | 45.2598837 | 1056 | -93.7052518 | Slab Tilt - Transverse - Voltage | Millivolts | VT | App. Geo. 756-1129 | -8.16 | Transverse | 39-O-1990 | 5.76 | 39VT012 | Tiltmeter | 12 | Displacement | 10047 | 12/29/2023 | Static
39 | VT_VALUES | 07/10/1993 | 06/18/2017 | 45.259873 | 1056 | -93.7052598 | Slab Tilt - Transverse - Voltage | Millivolts | VT | App. Geo. 756-1129 | -3.81 | Transverse | 39-O-1990 | 5.64 | 39VT014 | Tiltmeter | 14 | Displacement | 10047.7 | 12/29/2023 | Static
39 | HC_VALUES | 01/01/1993 | 06/18/2017 | 45.2598858 | 1053 | -93.7053297 | Joint Movement | Millimeters | HC | Tokyo Sokki TML PI-5 | 3.48 | Longitudinal | 39-I-1990 | 2.04 | 39HC001 | Horizontal Clip Gauge | 1 | Joint Opening | 10030.6 | 12/29/2023 | Static
39 | HC_VALUES | 01/01/1993 | 06/18/2017 | 45.259871 | 1053 | -93.7053407 | Joint Movement | Millimeters | HC | Tokyo Sokki TML PI-5 | 9.47 | Longitudinal | 39-I-1990 | 2.04 | 39HC002 | Horizontal Clip Gauge | 2 | Joint Opening | 10031.6 | 12/29/2023 | Static
39 | HC_VALUES | 01/01/1993 | 06/18/2017 | 45.2599028 | 1057 | -93.7053168 | Joint Movement | Millimeters | HC | Tokyo Sokki TML PI-5 | -3.46 | Longitudinal | 39-O-1990 | 2.04 | 39HC003 | Horizontal Clip Gauge | 3 | Joint Opening | 10029.5 | 12/29/2023 | Static
39 | HC_VALUES | 01/01/1993 | 06/18/2017 | 45.2599175 | 1057 | -93.7053054 | Joint Movement | Millimeters | HC | Tokyo Sokki TML PI-5 | -9.51 | Longitudinal | 39-O-1990 | 2.04 | 39HC004 | Horizontal Clip Gauge | 4 | Joint Opening | 10028.5 | 12/29/2023 | Static
39 | HC_VALUES | 01/01/1993 | 06/18/2017 | 45.2598694 | 1057 | -93.705255 | Joint Movement | Millimeters | HC | Tokyo Sokki TML PI-5 | -3.51 | Longitudinal | 39-O-1990 | 1.2 | 39HC005 | Horizontal Clip Gauge | 5 | Joint Opening | 10049.5 | 12/29/2023 | Static
39 | HC_VALUES | 01/01/1993 | 06/18/2017 | 45.2598841 | 1057 | -93.7052438 | Joint Movement | Millimeters | HC | Tokyo Sokki TML PI-5 | -9.53 | Longitudinal | 39-O-1990 | 1.32 | 39HC006 | Horizontal Clip Gauge | 6 | Joint Opening | 10048.5 | 12/29/2023 | Static
39 | HC_VALUES | 01/01/1993 | 06/18/2017 | 45.2598694 | 1057 | -93.705255 | Joint Movement | Millimeters | HC | Tokyo Sokki TML PI-5 | -3.51 | Longitudinal | 39-O-1990 | 5.28 | 39HC007 | Horizontal Clip Gauge | 7 | Joint Opening | 10049.5 | 12/29/2023 | Static
39 | HC_VALUES | 01/01/1993 | 06/18/2017 | 45.2598841 | 1057 | -93.7052438 | Joint Movement | Millimeters | HC | Tokyo Sokki TML PI-5 | -9.53 | Longitudinal | 39-O-1990 | 5.28 | 39HC008 | Horizontal Clip Gauge | 8 | Joint Opening | 10048.5 | 12/29/2023 | Static
39 | HC_VALUES | 01/01/1993 | 06/18/2017 | 45.2598186 | 1053 | -93.7052066 | Joint Movement | Millimeters | HC | Tokyo Sokki TML PI-5 | 3.55 | Longitudinal | 39-I-1990 | 1.2 | 39HC009 | Horizontal Clip Gauge | 9 | Joint Opening | 10070.7 | 12/29/2023 | Static
39 | HC_VALUES | 01/01/1993 | 06/18/2017 | 45.259804 | 1053 | -93.7052178 | Joint Movement | Millimeters | HC | Tokyo Sokki TML PI-5 | 9.52 | Longitudinal | 39-I-1990 | 1.32 | 39HC010 | Horizontal Clip Gauge | 10 | Joint Opening | 10071.6 | 12/29/2023 | Static
39 | HC_VALUES | 01/01/1993 | 06/18/2017 | 45.2598186 | 1053 | -93.7052066 | Joint Movement | Millimeters | HC | Tokyo Sokki TML PI-5 | 3.55 | Longitudinal | 39-I-1990 | 5.16 | 39HC011 | Horizontal Clip Gauge | 11 | Joint Opening | 10070.7 | 12/29/2023 | Static
39 | HC_VALUES | 01/01/1993 | 06/18/2017 | 45.259804 | 1053 | -93.7052178 | Joint Movement | Millimeters | HC | Tokyo Sokki TML PI-5 | 9.52 | Longitudinal | 39-I-1990 | 5.28 | 39HC012 | Horizontal Clip Gauge | 12 | Joint Opening | 10071.6 | 12/29/2023 | Static
39 |  | 01/01/1993 | 06/18/2017 | 45.2598513 | 1057 | -93.7052059 | Soil Moisture | % Moist Volume | NP | Fabricated on Site | -6.01 | Vertical | 39-O-1990 | 0 | 39NP001 | Neutron Probe Access Tube | 1 | Moisture | 10063.5 | 12/29/2023 | Static
39 |  | 01/01/1993 | 06/18/2017 | 45.2598449 | 1057 | -93.7051912 | Slab Displacement | Millimeters | DT | Schaevitz HCD-500 | -6.46 | Vertical | 39-O-1990 | 3 | 39DT001 | Linear Variable Differential Transducer | 1 | Displacement | 10068 | 12/29/2023 | Dynamic
39 |  | 01/01/1993 | 06/18/2017 | 45.2598524 | 1057 | -93.7051856 | Slab Displacement | Millimeters | DT | Schaevitz HCD-500 | -9.5 | Vertical | 39-O-1990 | 3 | 39DT002 | Linear Variable Differential Transducer | 2 | Displacement | 10067.4 | 12/29/2023 | Dynamic
39 |  | 01/01/1993 | 06/18/2017 | 45.2598416 | 1057 | -93.705185 | Slab Displacement | Millimeters | DT | Schaevitz HCD-500 | -6.5 | Vertical | 39-O-1990 | 3 | 39DT003 | Linear Variable Differential Transducer | 3 | Displacement | 10070 | 12/29/2023 | Dynamic
39 |  | 01/01/1993 | 06/18/2017 | 45.259849 | 1057 | -93.7051796 | Slab Displacement | Millimeters | DT | Schaevitz HCD-500 | -9.49 | Vertical | 39-O-1990 | 3 | 39DT004 | Linear Variable Differential Transducer | 4 | Displacement | 10069.4 | 12/29/2023 | Dynamic
39 |  | 07/06/1993 | 06/18/2017 | 45.2598676 | 1056 | -93.7052131 | Water Pressure | kPa | DW | Geokon 3410S | -9.57 | Horizontal | 39-O-1990 | 10.44 | 39DW001 | Dynamic Pore Water Pressure Cell | 1 | Pressure | 10058.5 | 12/29/2023 | Dynamic
39 |  | 07/06/1993 | 06/18/2017 | 45.2598676 | 1055 | -93.7052131 | Water Pressure | kPa | DW | Geokon 3410S | -9.57 | Horizontal | 39-O-1990 | 16.44 | 39DW002 | Dynamic Pore Water Pressure Cell | 2 | Pressure | 10058.5 | 12/29/2023 | Dynamic
39 |  | 07/06/1993 | 06/18/2017 | 45.2598676 | 1055 | -93.7052131 | Water Pressure | kPa | DW | Geokon 3410S | -9.57 | Horizontal | 39-O-1990 | 21.96 | 39DW003 | Dynamic Pore Water Pressure Cell | 3 | Pressure | 10058.5 | 12/29/2023 | Dynamic
39 |  | 07/06/1993 | 06/18/2017 | 45.2598676 | 1055 | -93.7052131 | Water Pressure | kPa | DW | Geokon 3410S | -9.57 | Horizontal | 39-O-1990 | 28.44 | 39DW004 | Dynamic Pore Water Pressure Cell | 4 | Pressure | 10058.5 | 12/29/2023 | Dynamic
39 | TC_VALUES | 07/16/2010 | 06/18/2017 | 45.2598925 | 16278 | -93.7052812 | Temperature | Degrees C | TC | Fabricated | -6.1 | Horizontal | 39-O-2008 | 0.5 | 39TC100 | Thermocouple | 100 | Temperature | 10039 | 12/29/2023 | Static
39 | TC_VALUES | 07/16/2010 | 06/18/2017 | 45.2598925 | 16278 | -93.7052812 | Temperature | Degrees C | TC | Fabricated | -6.1 | Horizontal | 39-O-2008 | 1 | 39TC101 | Thermocouple | 101 | Temperature | 10039 | 12/29/2023 | Static
39 | TC_VALUES | 07/16/2010 | 06/18/2017 | 45.2598925 | 16278 | -93.7052812 | Temperature | Degrees C | TC | Fabricated | -6.1 | Horizontal | 39-O-2008 | 1.5 | 39TC102 | Thermocouple | 102 | Temperature | 10039 | 12/29/2023 | Static
39 | TC_VALUES | 07/16/2010 | 06/18/2017 | 45.2598925 | 16278 | -93.7052812 | Temperature | Degrees C | TC | Fabricated | -6.1 | Horizontal | 39-O-2008 | 2.5 | 39TC103 | Thermocouple | 103 | Temperature | 10039 | 12/29/2023 | Static
39 | TC_VALUES | 07/16/2010 | 06/18/2017 | 45.2598925 | 16278 | -93.7052812 | Temperature | Degrees C | TC | Fabricated | -6.1 | Horizontal | 39-O-2008 | 3.5 | 39TC104 | Thermocouple | 104 | Temperature | 10039 | 12/29/2023 | Static
39 | TC_VALUES | 07/16/2010 | 06/18/2017 | 45.2598925 | 28245 | -93.7052812 | Temperature | Degrees C | TC | Fabricated | -6.1 | Horizontal | 39-O-2008 | 4.5 | 39TC105 | Thermocouple | 105 | Temperature | 10039 | 12/29/2023 | Static
39 | TC_VALUES | 07/16/2010 | 06/18/2017 | 45.2598925 | 28245 | -93.7052812 | Temperature | Degrees C | TC | Fabricated | -6.1 | Horizontal | 39-O-2008 | 5.5 | 39TC106 | Thermocouple | 106 | Temperature | 10039 | 12/29/2023 | Static
39 | TC_VALUES | 07/16/2010 | 06/18/2017 | 45.2598925 | 28245 | -93.7052812 | Temperature | Degrees C | TC | Fabricated | -6.1 | Horizontal | 39-O-2008 | 7 | 39TC107 | Thermocouple | 107 | Temperature | 10039 | 12/29/2023 | Static
39 | TC_VALUES | 10/17/2008 | 06/18/2017 | 45.2598925 | 28245 | -93.7052812 | Temperature | Degrees C | TC | Fabricated | -6.1 | Horizontal | 39-O-2008 | 10 | 39TC109 | Thermocouple | 109 | Temperature | 10039 | 12/29/2023 | Static
39 | TC_VALUES | 10/17/2008 | 06/18/2017 | 45.2598925 | 28244 | -93.7052812 | Temperature | Degrees C | TC | Fabricated | -6.1 | Horizontal | 39-O-2008 | 12 | 39TC110 | Thermocouple | 110 | Temperature | 10039 | 12/29/2023 | Static
39 | TC_VALUES | 10/17/2008 | 06/18/2017 | 45.2598925 | 28243 | -93.7052812 | Temperature | Degrees C | TC | Fabricated | -6.1 | Horizontal | 39-O-2008 | 18 | 39TC111 | Thermocouple | 111 | Temperature | 10039 | 12/29/2023 | Static
39 | TC_VALUES | 10/17/2008 | 06/18/2017 | 45.2598925 | 28243 | -93.7052812 | Temperature | Degrees C | TC | Fabricated | -6.1 | Horizontal | 39-O-2008 | 24 | 39TC112 | Thermocouple | 112 | Temperature | 10039 | 12/29/2023 | Static
39 | TC_VALUES | 10/17/2008 | 06/18/2017 | 45.2598925 | 28243 | -93.7052812 | Temperature | Degrees C | TC | Fabricated | -6.1 | Horizontal | 39-O-2008 | 36 | 39TC113 | Thermocouple | 113 | Temperature | 10039 | 12/29/2023 | Static
39 | TC_VALUES | 10/17/2008 | 06/18/2017 | 45.2598925 | 28243 | -93.7052812 | Temperature | Degrees C | TC | Fabricated | -6.1 | Horizontal | 39-O-2008 | 48 | 39TC114 | Thermocouple | 114 | Temperature | 10039 | 12/29/2023 | Static
39 | TC_VALUES | 10/17/2008 | 06/18/2017 | 45.2598925 | 28243 | -93.7052812 | Temperature | Degrees C | TC | Fabricated | -6.1 | Horizontal | 39-O-2008 | 60 | 39TC115 | Thermocouple | 115 | Temperature | 10039 | 12/29/2023 | Static
39 | TC_VALUES | 10/17/2008 | 06/18/2017 | 45.2598925 | 28243 | -93.7052812 | Temperature | Degrees C | TC | Fabricated | -6.1 | Horizontal | 39-O-2008 | 72 | 39TC116 | Thermocouple | 116 | Temperature | 10039 | 12/29/2023 | Static
39 | TD_VALUES | 07/06/1993 | 06/18/2017 | 45.2598476 | 1055 | -93.7052359 | Moisture - Volumetric Content | cm3/cm3 | TD | Fabricated | -0.24 |  | 39-O-1990 | 12.48 | 39TD001 | Time Domain Reflectometer | 1 | Moisture | 10058.2 | 12/29/2023 | Static
39 | TD_VALUES | 07/06/1993 | 06/18/2017 | 45.2598476 | 1055 | -93.7052359 | Moisture - Volumetric Content | cm3/cm3 | TD | Fabricated | -0.24 |  | 39-O-1990 | 18.48 | 39TD002 | Time Domain Reflectometer | 2 | Moisture | 10058.2 | 12/29/2023 | Static
39 | TD_VALUES | 07/06/1993 | 06/18/2017 | 45.2598476 | 1055 | -93.7052359 | Moisture - Volumetric Content | cm3/cm3 | TD | Fabricated | -0.24 |  | 39-O-1990 | 24.48 | 39TD003 | Time Domain Reflectometer | 3 | Moisture | 10058.2 | 12/29/2023 | Static
39 | RW_VALUES | 10/17/2008 | 06/18/2017 | 45.2598165 | 16279 | -93.7052514 | Temperature - Resistance | Ohm-units | RW | Geokon VCE 4200 | 11.2 | Longitudinal | 39-I-2008 | 0.25 | 39RW101 | Vibrating Wire Strain Sensor | 101 | Strain | 10062 | 12/29/2023 | Static
39 | RW_VALUES | 10/17/2008 | 06/18/2017 | 45.2598163 | 16279 | -93.7052511 | Temperature - Resistance | Ohm-units | RW | Geokon VCE 4200 | 11.2 | Longitudinal | 39-I-2008 | 0.76 | 39RW102 | Vibrating Wire Strain Sensor | 102 | Strain | 10062.1 | 12/29/2023 | Static
39 | RW_VALUES | 10/17/2008 | 06/18/2017 | 45.259828 | 16279 | -93.7052383 | Temperature - Resistance | Ohm-units | RW | Geokon VCE 4200 | 5.8 | Longitudinal | 39-I-2008 | 0.25 | 39RW103 | Vibrating Wire Strain Sensor | 103 | Strain | 10062.1 | 12/29/2023 | Static
39 | RW_VALUES | 10/17/2008 | 06/18/2017 | 45.2598277 | 16279 | -93.7052377 | Temperature - Resistance | Ohm-units | RW | Geokon VCE 4200 | 5.8 | Longitudinal | 39-I-2008 | 0.76 | 39RW104 | Vibrating Wire Strain Sensor | 104 | Strain | 10062.3 | 12/29/2023 | Static
39 | RW_VALUES | 10/17/2008 | 06/18/2017 | 45.2598287 | 16279 | -93.7052395 | Temperature - Resistance | Ohm-units | RW | Geokon VCE 4200 | 5.8 | Transverse | 39-I-2008 | 0.25 | 39RW105 | Vibrating Wire Strain Sensor | 105 | Strain | 10061.7 | 12/29/2023 | Static
39 | RW_VALUES | 10/17/2008 | 06/18/2017 | 45.2598287 | 16279 | -93.7052395 | Temperature - Resistance | Ohm-units | RW | Geokon VCE 4200 | 5.8 | Transverse | 39-I-2008 | 0.76 | 39RW106 | Vibrating Wire Strain Sensor | 106 | Strain | 10061.7 | 12/29/2023 | Static
39 | RW_VALUES | 10/17/2008 | 06/18/2017 | 45.2598297 | 16279 | -93.7052732 | Temperature - Resistance | Ohm-units | RW | Geokon VCE 4200 | 10.8 | Longitudinal | 39-I-2008 | 0.25 | 39RW107 | Vibrating Wire Strain Sensor | 107 | Strain | 10054.6 | 12/29/2023 | Static
39 | RW_VALUES | 10/17/2008 | 06/18/2017 | 45.2598297 | 16279 | -93.7052732 | Temperature - Resistance | Ohm-units | RW | Geokon VCE 4200 | 10.8 | Longitudinal | 39-I-2008 | 0.76 | 39RW108 | Vibrating Wire Strain Sensor | 108 | Strain | 10054.6 | 12/29/2023 | Static
39 | RW_VALUES | 10/17/2008 | 06/18/2017 | 45.2598325 | 16279 | -93.7052726 | Temperature - Resistance | Ohm-units | RW | Geokon VCE 4200 | 9.9 | Diagonal | 39-I-2008 | 0.25 | 39RW109 | Vibrating Wire Strain Sensor | 109 | Strain | 10054.1 | 12/29/2023 | Static
39 | RW_VALUES | 10/17/2008 | 06/18/2017 | 45.2598325 | 16279 | -93.7052732 | Temperature - Resistance | Ohm-units | RW | Geokon VCE 4200 | 10 | Diagonal | 39-I-2008 | 0.76 | 39RW110 | Vibrating Wire Strain Sensor | 110 | Strain | 10054 | 12/29/2023 | Static
39 | RW_VALUES | 10/17/2008 | 06/18/2017 | 45.2598355 | 16279 | -93.7052748 | Temperature - Resistance | Ohm-units | RW | Geokon VCE 4200 | 9.4 | Transverse | 39-I-2008 | 0.25 | 39RW111 | Vibrating Wire Strain Sensor | 111 | Strain | 10053 | 12/29/2023 | Static
39 | RW_VALUES | 10/17/2008 | 06/18/2017 | 45.2598353 | 16279 | -93.7052745 | Temperature - Resistance | Ohm-units | RW | Geokon VCE 4200 | 9.4 | Transverse | 39-I-2008 | 0.76 | 39RW112 | Vibrating Wire Strain Sensor | 112 | Strain | 10053.1 | 12/29/2023 | Static
39 | RW_VALUES | 10/17/2008 | 06/18/2017 | 45.2598423 | 16279 | -93.7052645 | Temperature - Resistance | Ohm-units | RW | Geokon VCE 4200 | 5.8 | Transverse | 39-I-2008 | 0.25 | 39RW113 | Vibrating Wire Strain Sensor | 113 | Strain | 10053.6 | 12/29/2023 | Static
39 | RW_VALUES | 10/17/2008 | 06/18/2017 | 45.2598423 | 16279 | -93.7052645 | Temperature - Resistance | Ohm-units | RW | Geokon VCE 4200 | 5.8 | Transverse | 39-I-2008 | 0.76 | 39RW114 | Vibrating Wire Strain Sensor | 114 | Strain | 10053.6 | 12/29/2023 | Static
39 | RW_VALUES | 10/17/2008 | 06/18/2017 | 45.2598432 | 16279 | -93.7052655 | Temperature - Resistance | Ohm-units | RW | Geokon VCE 4200 | 5.7 | Longitudinal | 39-I-2008 | 0.25 | 39RW115 | Vibrating Wire Strain Sensor | 115 | Strain | 10053.2 | 12/29/2023 | Static
39 | RW_VALUES | 10/17/2008 | 06/18/2017 | 45.2598429 | 16279 | -93.7052657 | Temperature - Resistance | Ohm-units | RW | Geokon VCE 4200 | 5.8 | Longitudinal | 39-I-2008 | 0.76 | 39RW116 | Vibrating Wire Strain Sensor | 116 | Strain | 10053.2 | 12/29/2023 | Static
39 |  | 01/01/1993 | 06/18/2017 | 45.2598595 | 1053 | -93.7052627 | Strain - Steel Dowel Bar | Microstrain | SS | LWK-06-W250B-350 | 0.55 | Horizontal | 39-I-1990 | 2.28 | 39SS001 | Strain Gauge on dowel bar | 1 | Strain | 10050.1 | 12/29/2023 | Dynamic
39 |  | 01/01/1993 | 06/18/2017 | 45.2598521 | 1053 | -93.7052681 | Strain - Steel Dowel Bar | Microstrain | SS | LWK-06-W250B-350 | 3.53 | Horizontal | 39-I-1990 | 2.04 | 39SS005 | Strain Gauge on dowel bar | 5 | Strain | 10050.7 | 12/29/2023 | Dynamic
39 |  | 01/01/1993 | 06/18/2017 | 45.2598498 | 1053 | -93.70527 | Strain - Steel Dowel Bar | Microstrain | SS | LWK-06-W250B-350 | 4.49 | Horizontal | 39-I-1990 | 2.16 | 39SS009 | Strain Gauge on dowel bar | 9 | Strain | 10050.8 | 12/29/2023 | Dynamic
39 |  | 01/01/1993 | 06/18/2017 | 45.259845 | 1053 | -93.7052737 | Strain - Steel Dowel Bar | Microstrain | SS | LWK-06-W250B-350 | 6.47 | Horizontal | 39-I-1990 | 2.04 | 39SS013 | Strain Gauge on dowel bar | 13 | Strain | 10051.1 | 12/29/2023 | Dynamic
39 |  | 01/01/1993 | 06/18/2017 | 45.2598402 | 1053 | -93.7052773 | Strain - Steel Dowel Bar | Microstrain | SS | LWK-06-W250B-350 | 8.43 | Horizontal | 39-I-1990 | 2.16 | 39SS017 | Strain Gauge on dowel bar | 17 | Strain | 10051.4 | 12/29/2023 | Dynamic
39 |  | 01/01/1993 | 06/18/2017 | 45.2598377 | 1053 | -93.7052792 | Strain - Steel Dowel Bar | Microstrain | SS | LWK-06-W250B-350 | 9.43 | Horizontal | 39-I-1990 | 2.04 | 39SS021 | Strain Gauge on dowel bar | 21 | Strain | 10051.6 | 12/29/2023 | Dynamic
39 |  | 01/01/1993 | 06/18/2017 | 45.2598328 | 1053 | -93.7052828 | Strain - Steel Dowel Bar | Microstrain | SS | LWK-06-W250B-350 | 11.41 | Horizontal | 39-I-1990 | 2.28 | 39SS025 | Strain Gauge on dowel bar | 25 | Strain | 10052 | 12/29/2023 | Dynamic
39 | SW_VALUES | 01/01/1993 | 06/18/2017 | 45.2598345 | 1052 | -93.705223 | Pressure - Water | kPa | SW | Geokon 4500SL | 1.53 | Horizontal | 39-I-1990 | 7.44 | 39SW005 | Positive Pore Water Pressure Sensor | 5 | Pressure | 10063.8 | 12/29/2023 | Static
39 | SW_VALUES | 01/01/1993 | 06/18/2017 | 45.2598371 | 1052 | -93.7052277 | Pressure - Water | kPa | SW | Geokon 4500SL | 1.52 | Horizontal | 39-I-1990 | 11.04 | 39SW004 | Positive Pore Water Pressure Sensor | 4 | Pressure | 10062.2 | 12/29/2023 | Static
39 | SW_VALUES | 01/01/1993 | 06/18/2017 | 45.2598306 | 1051 | -93.7052153 | Pressure - Water | kPa | SW | Geokon 4500SL | 1.46 | Horizontal | 39-I-1990 | 22.92 | 39SW003 | Positive Pore Water Pressure Sensor | 3 | Pressure | 10066.2 | 12/29/2023 | Static
39 | SW_VALUES | 01/01/1993 | 06/18/2017 | 45.2598372 | 1051 | -93.7052277 | Pressure - Water | kPa | SW | Geokon 4500SL | 1.48 | Horizontal | 39-I-1990 | 46.8 | 39SW001 | Positive Pore Water Pressure Sensor | 1 | Pressure | 10062.2 | 12/29/2023 | Static
39 | SW_VALUES | 01/01/1993 | 06/18/2017 | 45.2598348 | 1051 | -93.7052232 | Pressure - Water | kPa | SW | Geokon 4500SL | 1.49 | Horizontal | 39-I-1990 | 35.28 | 39SW002 | Positive Pore Water Pressure Sensor | 2 | Pressure | 10063.7 | 12/29/2023 | Static
39 | TL_VALUES | 07/10/1993 | 06/18/2017 | 45.2598889 | 1056 | -93.7052476 | Slab Tilt - Longitudinal | Degrees | TL | App. Geo. 756-1129 | -10.33 | Longitudinal | 39-O-1990 | 5.88 | 39TL001 | Tiltmeter | 1 | Displacement | 10046.7 | 12/29/2023 | Static
39 | TL_VALUES | 07/10/1993 | 06/18/2017 | 45.2598678 | 1056 | -93.7052638 | Slab Tilt - Longitudinal | Degrees | TL | App. Geo. 756-1129 | -1.67 | Longitudinal | 39-O-1990 | 5.52 | 39TL015 | Tiltmeter | 15 | Displacement | 10048.1 | 12/29/2023 | Static
39 | TL_VALUES | 07/10/1993 | 06/18/2017 | 45.2598946 | 1056 | -93.705258 | Slab Tilt - Longitudinal | Degrees | TL | App. Geo. 756-1129 | -10.33 | Longitudinal | 39-O-1990 | 5.88 | 39TL003 | Tiltmeter | 3 | Displacement | 10043.3 | 12/29/2023 | Static
39 | TL_VALUES | 07/10/1993 | 06/18/2017 | 45.2598975 | 1056 | -93.7052631 | Slab Tilt - Longitudinal | Degrees | TL | App. Geo. 756-1129 | -10.36 | Longitudinal | 39-O-1990 | 5.76 | 39TL004 | Tiltmeter | 4 | Displacement | 10041.6 | 12/29/2023 | Static
39 | TL_VALUES | 07/10/1993 | 06/18/2017 | 45.2599001 | 1056 | -93.7052681 | Slab Tilt - Longitudinal | Degrees | TL | App. Geo. 756-1129 | -10.34 | Longitudinal | 39-O-1990 | 6 | 39TL005 | Tiltmeter | 5 | Displacement | 10040 | 12/29/2023 | Static
39 | TL_VALUES | 07/10/1993 | 06/18/2017 | 45.2599029 | 1056 | -93.7052733 | Slab Tilt - Longitudinal | Degrees | TL | App. Geo. 756-1129 | -10.33 | Longitudinal | 39-O-1990 | 5.88 | 39TL006 | Tiltmeter | 6 | Displacement | 10038.3 | 12/29/2023 | Static
39 | TL_VALUES | 07/10/1993 | 06/18/2017 | 45.2599057 | 1056 | -93.7052785 | Slab Tilt - Longitudinal | Degrees | TL | App. Geo. 756-1129 | -10.31 | Longitudinal | 39-O-1990 | 6 | 39TL007 | Tiltmeter | 7 | Displacement | 10036.6 | 12/29/2023 | Static
39 | TL_VALUES | 07/10/1993 | 06/18/2017 | 45.2599085 | 1056 | -93.7052836 | Slab Tilt - Longitudinal | Degrees | TL | App. Geo. 756-1129 | -10.31 | Longitudinal | 39-O-1990 | 6.12 | 39TL008 | Tiltmeter | 8 | Displacement | 10035 | 12/29/2023 | Static
39 | TL_VALUES | 07/10/1993 | 06/18/2017 | 45.2599113 | 1056 | -93.7052886 | Slab Tilt - Longitudinal | Degrees | TL | App. Geo. 756-1129 | -10.34 | Longitudinal | 39-O-1990 | 6 | 39TL009 | Tiltmeter | 9 | Displacement | 10033.3 | 12/29/2023 | Static
39 | TL_VALUES | 07/10/1993 | 06/18/2017 | 45.2599141 | 1056 | -93.7052939 | Slab Tilt - Longitudinal | Degrees | TL | App. Geo. 756-1129 | -10.33 | Longitudinal | 39-O-1990 | 6 | 39TL010 | Tiltmeter | 10 | Displacement | 10031.6 | 12/29/2023 | Static
39 | TL_VALUES | 07/10/1993 | 06/18/2017 | 45.2599169 | 1056 | -93.705299 | Slab Tilt - Longitudinal | Degrees | TL | App. Geo. 756-1129 | -10.32 | Longitudinal | 39-O-1990 | 6 | 39TL011 | Tiltmeter | 11 | Displacement | 10030 | 12/29/2023 | Static
39 | TL_VALUES | 07/10/1993 | 06/18/2017 | 45.2598837 | 1056 | -93.7052518 | Slab Tilt - Longitudinal | Degrees | TL | App. Geo. 756-1129 | -8.16 | Longitudinal | 39-O-1990 | 5.76 | 39TL012 | Tiltmeter | 12 | Displacement | 10047 | 12/29/2023 | Static
39 | TL_VALUES | 07/10/1993 | 06/18/2017 | 45.2598783 | 1056 | -93.7052558 | Slab Tilt - Longitudinal | Degrees | TL | App. Geo. 756-1129 | -5.97 | Longitudinal | 39-O-1990 | 5.52 | 39TL013 | Tiltmeter | 13 | Displacement | 10047.4 | 12/29/2023 | Static
39 | TL_VALUES | 07/10/1993 | 06/18/2017 | 45.259873 | 1056 | -93.7052598 | Slab Tilt - Longitudinal | Degrees | TL | App. Geo. 756-1129 | -3.81 | Longitudinal | 39-O-1990 | 5.64 | 39TL014 | Tiltmeter | 14 | Displacement | 10047.7 | 12/29/2023 | Static
39 | TL_VALUES | 07/10/1993 | 06/18/2017 | 45.2598918 | 1056 | -93.7052528 | Slab Tilt - Longitudinal | Degrees | TL | App. Geo. 756-1129 | -10.34 | Longitudinal | 39-O-1990 | 5.88 | 39TL002 | Tiltmeter | 2 | Displacement | 10045 | 12/29/2023 | Static
39 | TT_VALUES | 07/10/1993 | 06/18/2017 | 45.259873 | 1056 | -93.7052598 | Slab Tilt - Transverse | Degrees | TT | App. Geo. 756-1129 | -3.81 | Transverse | 39-O-1990 | 5.64 | 39TT014 | Tiltmeter | 14 | Displacement | 10047.7 | 12/29/2023 | Static
39 | TT_VALUES | 07/10/1993 | 06/18/2017 | 45.2598783 | 1056 | -93.7052558 | Slab Tilt - Transverse | Degrees | TT | App. Geo. 756-1129 | -5.97 | Transverse | 39-O-1990 | 5.52 | 39TT013 | Tiltmeter | 13 | Displacement | 10047.4 | 12/29/2023 | Static
39 | VW_VALUES | 10/17/2008 | 06/18/2017 | 45.259843 | 16279 | -93.7052658 | Pavement strain | Microstrain | VW | Geokon VCE 4200 | 5.8 | Longitudinal | 39-I-2008 | 0.76 | 39VW115 | Vibrating Wire Strain Sensor | 115 | Strain | 10053.2 | 12/29/2023 | Static
39 | WM_VALUES | 07/06/1993 | 06/18/2017 | 45.2598476 | 1055 | -93.7052359 | Moisture - Soil - Relative | Centibar | WM | Watermark 200-X | -0.24 | Horizontal | 39-O-1990 | 12.48 | 39WM001 | Moisture Block | 1 | Moisture | 10058.2 | 12/29/2023 | Static
39 | WM_VALUES | 07/06/1993 | 06/18/2017 | 45.2598476 | 1055 | -93.7052359 | Moisture - Soil - Relative | Centibar | WM | Watermark 200-X | -0.24 | Horizontal | 39-O-1990 | 18.48 | 39WM002 | Moisture Block | 2 | Moisture | 10058.2 | 12/29/2023 | Static
39 | WM_VALUES | 07/06/1993 | 06/18/2017 | 45.2598476 | 1055 | -93.7052359 | Moisture - Soil - Relative | Centibar | WM | Watermark 200-X | -0.24 | Horizontal | 39-O-1990 | 24.48 | 39WM003 | Moisture Block | 3 | Moisture | 10058.2 | 12/29/2023 | Static
39 | WM_VALUES | 07/06/1993 | 06/18/2017 | 45.2598476 | 1055 | -93.7052359 | Moisture - Soil - Relative | Centibar | WM | Watermark 200-X | -0.24 | Horizontal | 39-O-1990 | 30.48 | 39WM004 | Moisture Block | 4 | Moisture | 10058.2 | 12/29/2023 | Static
39 | WM_VALUES | 07/06/1993 | 06/18/2017 | 45.2598476 | 1055 | -93.7052359 | Moisture - Soil - Relative | Centibar | WM | Watermark 200-X | -0.24 | Horizontal | 39-O-1990 | 36.48 | 39WM005 | Moisture Block | 5 | Moisture | 10058.2 | 12/29/2023 | Static
39 | WM_VALUES | 07/06/1993 | 06/18/2017 | 45.2598476 | 1055 | -93.7052359 | Moisture - Soil - Relative | Centibar | WM | Watermark 200-X | -0.24 | Horizontal | 39-O-1990 | 48.24 | 39WM006 | Moisture Block | 6 | Moisture | 10058.2 | 12/29/2023 | Static
39 | WM_VALUES | 07/06/1993 | 06/18/2017 | 45.2598476 | 1055 | -93.7052359 | Moisture - Soil - Relative | Centibar | WM | Watermark 200-X | -0.24 | Horizontal | 39-O-1990 | 60.24 | 39WM007 | Moisture Block | 7 | Moisture | 10058.2 | 12/29/2023 | Static
39 | WM_VALUES | 07/06/1993 | 06/18/2017 | 45.2598716 | 1055 | -93.7052185 | Moisture - Soil - Relative | Centibar | WM | Watermark 200-X | -9.9 | Horizontal | 39-O-1990 | 13.2 | 39WM008 | Moisture Block | 8 | Moisture | 10056.4 | 12/29/2023 | Static
39 | WM_VALUES | 07/06/1993 | 06/18/2017 | 45.2598716 | 1055 | -93.7052185 | Moisture - Soil - Relative | Centibar | WM | Watermark 200-X | -9.9 | Horizontal | 39-O-1990 | 18.96 | 39WM009 | Moisture Block | 9 | Moisture | 10056.4 | 12/29/2023 | Static
39 | WM_VALUES | 07/06/1993 | 06/18/2017 | 45.2598716 | 1055 | -93.7052185 | Moisture - Soil - Relative | Centibar | WM | Watermark 200-X | -9.9 | Horizontal | 39-O-1990 | 24.96 | 39WM010 | Moisture Block | 10 | Moisture | 10056.4 | 12/29/2023 | Static
39 | WM_VALUES | 07/06/1993 | 06/18/2017 | 45.2598716 | 1055 | -93.7052185 | Moisture - Soil - Relative | Centibar | WM | Watermark 200-X | -9.9 | Horizontal | 39-O-1990 | 36.72 | 39WM011 | Moisture Block | 11 | Moisture | 10056.4 | 12/29/2023 | Static
39 | WM_VALUES | 07/06/1993 | 06/18/2017 | 45.2598716 | 1055 | -93.7052185 | Moisture - Soil - Relative | Centibar | WM | Watermark 200-X | -9.9 | Horizontal | 39-O-1990 | 48.72 | 39WM012 | Moisture Block | 12 | Moisture | 10056.4 | 12/29/2023 | Static
39 | WM_VALUES | 07/06/1993 | 06/18/2017 | 45.2598716 | 1055 | -93.7052185 | Moisture - Soil - Relative | Centibar | WM | Watermark 200-X | -9.9 | Horizontal | 39-O-1990 | 60.48 | 39WM013 | Moisture Block | 13 | Moisture | 10056.4 | 12/29/2023 | Static
39 | WM_VALUES | 07/06/1993 | 06/18/2017 | 45.2598716 | 1055 | -93.7052185 | Moisture - Soil - Relative | Centibar | WM | Watermark 200-X | -9.9 | Horizontal | 39-O-1990 | 96.96 | 39WM014 | Moisture Block | 14 | Moisture | 10056.4 | 12/29/2023 | Static
39 |  | 01/01/1993 | 06/18/2017 | 45.2598676 | 1056 | -93.7052131 | Temperature | Degrees C | XD | Geokon 3410S | -9.57 | Horizontal | 39-O-1990 | 10.44 | 39XD001 | Dynamic Pore Water Pressure Cell Temperature | 1 | Temperature | 10058.5 | 12/29/2023 | Dynamic
39 |  | 01/01/1993 | 06/18/2017 | 45.2598676 | 1055 | -93.7052131 | Temperature | Degrees C | XD | Geokon 3410S | -9.57 | Horizontal | 39-O-1990 | 16.44 | 39XD002 | Dynamic Pore Water Pressure Cell Temperature | 2 | Temperature | 10058.5 | 12/29/2023 | Dynamic
39 |  | 01/01/1993 | 06/18/2017 | 45.2598676 | 1055 | -93.7052131 | Temperature | Degrees C | XD | Geokon 3410S | -9.57 | Horizontal | 39-O-1990 | 21.96 | 39XD003 | Dynamic Pore Water Pressure Cell Temperature | 3 | Temperature | 10058.5 | 12/29/2023 | Dynamic
39 |  | 01/01/1993 | 06/18/2017 | 45.2598676 | 1055 | -93.7052131 | Temperature | Degrees C | XD | Geokon 3410S | -9.57 | Horizontal | 39-O-1990 | 28.44 | 39XD004 | Dynamic Pore Water Pressure Cell Temperature | 4 | Temperature | 10058.5 | 12/29/2023 | Dynamic
39 |  | 01/01/1993 | 06/18/2017 | 45.2598676 | 1055 | -93.7052131 | Temperature | Degrees C | XD | Geokon 3410S | -9.57 | Horizontal | 39-O-1990 | 34.44 | 39XD005 | Dynamic Pore Water Pressure Cell Temperature | 5 | Temperature | 10058.5 | 12/29/2023 | Dynamic
39 | XL_VALUES | 01/01/1993 | 06/18/2017 | 45.2598294 | 1051 | -93.705216 | Temperature | Degrees C | XL | Geokon 4800E | 1.9 | Horizontal | 39-I-1990 | 47.76 | 39XL001 | Geokon Static Soil pressure sensor Temperature | 1 | Temperature | 10066.3 | 12/29/2023 | Static
39 | XS_VALUES | 01/01/1993 | 06/18/2017 | 45.2598372 | 1051 | -93.7052277 | Temperature | Degrees C | XS | Geokon 4500SL | 1.48 | Horizontal | 39-I-1990 | 46.8 | 39XS001 | Positive Pore Water Pressure Sensor Temperature | 1 | Temperature | 10062.2 | 12/29/2023 | Static
39 | XS_VALUES | 01/01/1993 | 06/18/2017 | 45.2598348 | 1051 | -93.7052232 | Temperature | Degrees C | XS | Geokon 4500SL | 1.49 | Horizontal | 39-I-1990 | 35.28 | 39XS002 | Positive Pore Water Pressure Sensor Temperature | 2 | Temperature | 10063.7 | 12/29/2023 | Static
39 | XS_VALUES | 01/01/1993 | 06/18/2017 | 45.2598306 | 1051 | -93.7052153 | Temperature | Degrees C | XS | Geokon 4500SL | 1.46 | Horizontal | 39-I-1990 | 22.92 | 39XS003 | Positive Pore Water Pressure Sensor Temperature | 3 | Temperature | 10066.2 | 12/29/2023 | Static
39 | XS_VALUES | 01/01/1993 | 06/18/2017 | 45.2598371 | 1052 | -93.7052277 | Temperature | Degrees C | XS | Geokon 4500SL | 1.52 | Horizontal | 39-I-1990 | 11.04 | 39XS004 | Positive Pore Water Pressure Sensor Temperature | 4 | Temperature | 10062.2 | 12/29/2023 | Static
39 | XS_VALUES | 01/01/1993 | 06/18/2017 | 45.2598345 | 1052 | -93.705223 | Temperature | Degrees C | XS | Geokon 4500SL | 1.53 | Horizontal | 39-I-1990 | 7.44 | 39XS005 | Positive Pore Water Pressure Sensor Temperature | 5 | Temperature | 10063.8 | 12/29/2023 | Static
39 | XT_VALUES | 07/06/1993 | 06/18/2017 | 45.2598409 | 1055 | -93.7052248 | Temperature | Degrees C | XT | Geokon 4800E | -0.02 | Horizontal | 39-O-1990 | 47.76 | 39XT001 | Geokon Static Soil pressure sensor Temperature | 1 | Temperature | 10062 | 12/29/2023 | Static
39 | XT_VALUES | 07/06/1993 | 06/18/2017 | 45.2598384 | 1055 | -93.7052202 | Temperature | Degrees C | XT | Geokon 4800E | -0.05 | Horizontal | 39-O-1990 | 35.4 | 39XT002 | Geokon Static Soil pressure sensor Temperature | 2 | Temperature | 10063.5 | 12/29/2023 | Static
39 | XT_VALUES | 07/06/1993 | 06/18/2017 | 45.259834 | 1051 | -93.7052123 | Temperature | Degrees C | XT | Geokon 4800E | 0.01 | Horizontal | 39-I-1990 | 23.04 | 39XT003 | Geokon Static Soil pressure sensor Temperature | 3 | Temperature | 10066.1 | 12/29/2023 | Static
39 | XT_VALUES | 07/06/1993 | 06/18/2017 | 45.2598409 | 1056 | -93.7052246 | Temperature | Degrees C | XT | Geokon 4800E | -0.06 | Horizontal | 39-O-1990 | 11.16 | 39XT004 | Geokon Static Soil pressure sensor Temperature | 4 | Temperature | 10062 | 12/29/2023 | Static
39 | XT_VALUES | 07/06/1993 | 06/18/2017 | 45.2598384 | 1052 | -93.7052206 | Temperature | Degrees C | XT | Geokon 4800E | 0.02 | Horizontal | 39-I-1990 | 7.44 | 39XT005 | Geokon Static Soil pressure sensor Temperature | 5 | Temperature | 10063.4 | 12/29/2023 | Static
39 | TD_VALUES | 07/06/1993 | 06/18/2017 | 45.2598476 | 1055 | -93.7052359 | Moisture - Volumetric Content | cm3/cm3 | TD | Fabricated | -0.24 |  | 39-O-1990 | 30.48 | 39TD004 | Time Domain Reflectometer | 4 | Moisture | 10058.2 | 12/29/2023 | Static
39 | TD_VALUES | 07/06/1993 | 06/18/2017 | 45.2598476 | 1055 | -93.7052359 | Moisture - Volumetric Content | cm3/cm3 | TD | Fabricated | -0.24 |  | 39-O-1990 | 36.48 | 39TD005 | Time Domain Reflectometer | 5 | Moisture | 10058.2 | 12/29/2023 | Static
39 | TD_VALUES | 07/06/1993 | 06/18/2017 | 45.2598476 | 1055 | -93.7052359 | Moisture - Volumetric Content | cm3/cm3 | TD | Fabricated | -0.24 |  | 39-O-1990 | 48.24 | 39TD006 | Time Domain Reflectometer | 6 | Moisture | 10058.2 | 12/29/2023 | Static
39 | TD_VALUES | 07/06/1993 | 06/18/2017 | 45.2598476 | 1055 | -93.7052359 | Moisture - Volumetric Content | cm3/cm3 | TD | Fabricated | -0.24 |  | 39-O-1990 | 60.24 | 39TD007 | Time Domain Reflectometer | 7 | Moisture | 10058.2 | 12/29/2023 | Static
39 | TD_VALUES | 07/06/1993 | 06/18/2017 | 45.2598716 | 1055 | -93.7052185 | Moisture - Volumetric Content | cm3/cm3 | TD | Fabricated | -9.9 |  | 39-O-1990 | 13.2 | 39TD008 | Time Domain Reflectometer | 8 | Moisture | 10056.4 | 12/29/2023 | Static
39 | TD_VALUES | 07/06/1993 | 06/18/2017 | 45.2598716 | 1055 | -93.7052185 | Moisture - Volumetric Content | cm3/cm3 | TD | Fabricated | -9.9 |  | 39-O-1990 | 18.96 | 39TD009 | Time Domain Reflectometer | 9 | Moisture | 10056.4 | 12/29/2023 | Static
39 | TD_VALUES | 07/06/1993 | 06/18/2017 | 45.2598716 | 1055 | -93.7052185 | Moisture - Volumetric Content | cm3/cm3 | TD | Fabricated | -9.9 |  | 39-O-1990 | 24.96 | 39TD010 | Time Domain Reflectometer | 10 | Moisture | 10056.4 | 12/29/2023 | Static
39 | TD_VALUES | 07/06/1993 | 06/18/2017 | 45.2598716 | 1055 | -93.7052185 | Moisture - Volumetric Content | cm3/cm3 | TD | Fabricated | -9.9 |  | 39-O-1990 | 36.72 | 39TD011 | Time Domain Reflectometer | 11 | Moisture | 10056.4 | 12/29/2023 | Static
39 | TD_VALUES | 07/06/1993 | 06/18/2017 | 45.2598716 | 1055 | -93.7052185 | Moisture - Volumetric Content | cm3/cm3 | TD | Fabricated | -9.9 |  | 39-O-1990 | 48.72 | 39TD012 | Time Domain Reflectometer | 12 | Moisture | 10056.4 | 12/29/2023 | Static
39 | TD_VALUES | 07/06/1993 | 06/18/2017 | 45.2598716 | 1055 | -93.7052185 | Moisture - Volumetric Content | cm3/cm3 | TD | Fabricated | -9.9 |  | 39-O-1990 | 60.48 | 39TD013 | Time Domain Reflectometer | 13 | Moisture | 10056.4 | 12/29/2023 | Static
39 | TD_VALUES | 07/06/1993 | 06/18/2017 | 45.2598716 | 1055 | -93.7052185 | Moisture - Volumetric Content | cm3/cm3 | TD | Fabricated | -9.9 |  | 39-O-1990 | 96.96 | 39TD014 | Time Domain Reflectometer | 14 | Moisture | 10056.4 | 12/29/2023 | Static
39 | TC_VALUES | 07/06/1993 | 06/18/2017 | 45.2598516 | 1057 | -93.7052443 | Temperature | Degrees C | TC | Fabricated | -0.05 | Horizontal | 39-O-1990 | 1.2 | 39TC001 | Thermocouple | 1 | Temperature | 10055.6 | 12/29/2023 | Static
39 | TC_VALUES | 07/06/1993 | 06/18/2017 | 45.2598516 | 1057 | -93.7052443 | Temperature | Degrees C | TC | Fabricated | -0.05 | Horizontal | 39-O-1990 | 3.24 | 39TC002 | Thermocouple | 2 | Temperature | 10055.6 | 12/29/2023 | Static
39 | TC_VALUES | 07/06/1993 | 06/18/2017 | 45.2598516 | 1057 | -93.7052443 | Temperature | Degrees C | TC | Fabricated | -0.05 | Horizontal | 39-O-1990 | 6.48 | 39TC003 | Thermocouple | 3 | Temperature | 10055.6 | 12/29/2023 | Static
39 | TC_VALUES | 07/06/1993 | 06/18/2017 | 45.2598516 | 1056 | -93.7052443 | Temperature | Degrees C | TC | Fabricated | -0.05 | Horizontal | 39-O-1990 | 10.8 | 39TC004 | Thermocouple | 4 | Temperature | 10055.6 | 12/29/2023 | Static
39 | TC_VALUES | 07/06/1993 | 06/18/2017 | 45.2598516 | 1055 | -93.7052443 | Temperature | Degrees C | TC | Fabricated | -0.05 | Horizontal | 39-O-1990 | 13.8 | 39TC005 | Thermocouple | 5 | Temperature | 10055.6 | 12/29/2023 | Static
39 | TC_VALUES | 07/06/1993 | 06/18/2017 | 45.2598516 | 1055 | -93.7052443 | Temperature | Degrees C | TC | Fabricated | -0.05 | Horizontal | 39-O-1990 | 19.8 | 39TC006 | Thermocouple | 6 | Temperature | 10055.6 | 12/29/2023 | Static
39 | TC_VALUES | 07/06/1993 | 06/18/2017 | 45.2598516 | 1055 | -93.7052443 | Temperature | Degrees C | TC | Fabricated | -0.05 | Horizontal | 39-O-1990 | 25.8 | 39TC007 | Thermocouple | 7 | Temperature | 10055.6 | 12/29/2023 | Static
39 | TC_VALUES | 07/06/1993 | 06/18/2017 | 45.2598516 | 1055 | -93.7052443 | Temperature | Degrees C | TC | Fabricated | -0.05 | Horizontal | 39-O-1990 | 37.8 | 39TC008 | Thermocouple | 8 | Temperature | 10055.6 | 12/29/2023 | Static
39 | TC_VALUES | 07/06/1993 | 06/18/2017 | 45.2598516 | 1055 | -93.7052443 | Temperature | Degrees C | TC | Fabricated | -0.05 | Horizontal | 39-O-1990 | 49.8 | 39TC009 | Thermocouple | 9 | Temperature | 10055.6 | 12/29/2023 | Static
39 | TC_VALUES | 07/06/1993 | 06/18/2017 | 45.2598516 | 1055 | -93.7052443 | Temperature | Degrees C | TC | Fabricated | -0.05 | Horizontal | 39-O-1990 | 61.8 | 39TC010 | Thermocouple | 10 | Temperature | 10055.6 | 12/29/2023 | Static
39 | TC_VALUES | 07/06/1993 | 06/18/2017 | 45.2598516 | 1055 | -93.7052443 | Temperature | Degrees C | TC | Fabricated | -0.05 | Horizontal | 39-O-1990 | 97.8 | 39TC011 | Thermocouple | 11 | Temperature | 10055.6 | 12/29/2023 | Static
39 | TC_VALUES | 07/06/1993 | 06/18/2017 | 45.259875 | 1057 | -93.7052267 | Temperature | Degrees C | TC | Fabricated | -9.6 | Horizontal | 39-O-1990 | 1.08 | 39TC012 | Thermocouple | 12 | Temperature | 10054 | 12/29/2023 | Static
39 | TC_VALUES | 07/06/1993 | 06/18/2017 | 45.259875 | 1057 | -93.7052267 | Temperature | Degrees C | TC | Fabricated | -9.6 | Horizontal | 39-O-1990 | 3.12 | 39TC013 | Thermocouple | 13 | Temperature | 10054 | 12/29/2023 | Static
39 | TC_VALUES | 07/06/1993 | 06/18/2017 | 45.259875 | 1057 | -93.7052267 | Temperature | Degrees C | TC | Fabricated | -9.6 | Horizontal | 39-O-1990 | 6.36 | 39TC014 | Thermocouple | 14 | Temperature | 10054 | 12/29/2023 | Static
39 | TC_VALUES | 07/06/1993 | 06/18/2017 | 45.259875 | 1056 | -93.7052267 | Temperature | Degrees C | TC | Fabricated | -9.6 | Horizontal | 39-O-1990 | 8.4 | 39TC015 | Thermocouple | 15 | Temperature | 10054 | 12/29/2023 | Static
39 | TC_VALUES | 07/06/1993 | 06/18/2017 | 45.259875 | 1056 | -93.7052267 | Temperature | Degrees C | TC | Fabricated | -9.6 | Horizontal | 39-O-1990 | 11.4 | 39TC016 | Thermocouple | 16 | Temperature | 10054 | 12/29/2023 | Static
39 | TC_VALUES | 07/06/1993 | 06/18/2017 | 45.259875 | 1055 | -93.7052267 | Temperature | Degrees C | TC | Fabricated | -9.6 | Horizontal | 39-O-1990 | 17.4 | 39TC017 | Thermocouple | 17 | Temperature | 10054 | 12/29/2023 | Static
39 | TC_VALUES | 07/06/1993 | 06/18/2017 | 45.259875 | 1055 | -93.7052267 | Temperature | Degrees C | TC | Fabricated | -9.6 | Horizontal | 39-O-1990 | 23.4 | 39TC018 | Thermocouple | 18 | Temperature | 10054 | 12/29/2023 | Static
39 | TC_VALUES | 07/06/1993 | 06/18/2017 | 45.259875 | 1055 | -93.7052267 | Temperature | Degrees C | TC | Fabricated | -9.6 | Horizontal | 39-O-1990 | 35.4 | 39TC019 | Thermocouple | 19 | Temperature | 10054 | 12/29/2023 | Static
39 | TC_VALUES | 07/06/1993 | 06/18/2017 | 45.259875 | 1055 | -93.7052267 | Temperature | Degrees C | TC | Fabricated | -9.6 | Horizontal | 39-O-1990 | 47.4 | 39TC020 | Thermocouple | 20 | Temperature | 10054 | 12/29/2023 | Static
39 | TC_VALUES | 07/06/1993 | 06/18/2017 | 45.259875 | 1055 | -93.7052267 | Temperature | Degrees C | TC | Fabricated | -9.6 | Horizontal | 39-O-1990 | 59.4 | 39TC021 | Thermocouple | 21 | Temperature | 10054 | 12/29/2023 | Static
39 | TC_VALUES | 07/06/1993 | 06/18/2017 | 45.259875 | 1055 | -93.7052267 | Temperature | Degrees C | TC | Fabricated | -9.6 | Horizontal | 39-O-1990 | 95.4 | 39TC022 | Thermocouple | 22 | Temperature | 10054 | 12/29/2023 | Static
39 |  | 01/01/1993 | 06/18/2017 | 45.2598833 | 1053 | -93.7053251 | Pavement Strain | Microstrain | CE | Tokyo Sokki PML-60 | 3.46 | Transverse | 39-I-1990 | 1.44 | 39CE001 | Concrete Embedment Strain Gauge | 1 | Strain | 10032.1 | 12/29/2023 | Dynamic
39 |  | 07/19/1993 | 06/18/2017 | 45.2598761 | 1053 | -93.7053307 | Pavement Strain | Microstrain | CE | Tokyo Sokki PML-60 | 6.45 | Transverse | 39-I-1990 | 1.32 | 39CE002 | Concrete Embedment Strain Gauge | 2 | Strain | 10032.6 | 12/29/2023 | Dynamic
39 |  | 01/01/1993 | 06/18/2017 | 45.2598685 | 1053 | -93.705336 | Pavement Strain | Microstrain | CE | Tokyo Sokki PML-60 | 9.46 | Transverse | 39-I-1990 | 0.96 | 39CE003 | Concrete Embedment Strain Gauge | 3 | Strain | 10033.2 | 12/29/2023 | Dynamic
39 |  | 01/01/1993 | 06/18/2017 | 45.2598661 | 1053 | -93.7053381 | Pavement Strain | Microstrain | CE | Tokyo Sokki PML-60 | 10.49 | Transverse | 39-I-1990 | 1.44 | 39CE004 | Concrete Embedment Strain Gauge | 4 | Strain | 10033.3 | 12/29/2023 | Dynamic
39 |  | 01/01/1993 | 06/18/2017 | 45.2598833 | 1053 | -93.7053251 | Pavement Strain | Microstrain | CE | Tokyo Sokki PML-60 | 3.46 | Longitudinal | 39-I-1990 | 5.76 | 39CE005 | Concrete Embedment Strain Gauge | 5 | Strain | 10032.1 | 12/29/2023 | Dynamic
39 |  | 01/01/1993 | 06/18/2017 | 45.2598761 | 1053 | -93.7053307 | Pavement Strain | Microstrain | CE | Tokyo Sokki PML-60 | 6.45 | Longitudinal | 39-I-1990 | 5.76 | 39CE006 | Concrete Embedment Strain Gauge | 6 | Strain | 10032.6 | 12/29/2023 | Dynamic
39 |  | 01/01/1993 | 06/18/2017 | 45.2598685 | 1053 | -93.705336 | Pavement Strain | Microstrain | CE | Tokyo Sokki PML-60 | 9.46 | Longitudinal | 39-I-1990 | 5.4 | 39CE007 | Concrete Embedment Strain Gauge | 7 | Strain | 10033.2 | 12/29/2023 | Dynamic
39 |  | 01/01/1993 | 06/18/2017 | 45.2598661 | 1053 | -93.7053381 | Pavement Strain | Microstrain | CE | Tokyo Sokki PML-60 | 10.49 | Longitudinal | 39-I-1990 | 5.64 | 39CE008 | Concrete Embedment Strain Gauge | 8 | Strain | 10033.3 | 12/29/2023 | Dynamic
39 |  | 01/01/1993 | 06/18/2017 | 45.2598698 | 1053 | -93.7053006 | Pavement Strain | Microstrain | CE | Tokyo Sokki PML-60 | 3.54 | Transverse | 39-I-1990 | 1.8 | 39CE009 | Concrete Embedment Strain Gauge | 9 | Strain | 10040.1 | 12/29/2023 | Dynamic
39 |  | 01/01/1993 | 06/18/2017 | 45.259855 | 1053 | -93.7053117 | Pavement Strain | Microstrain | CE | Tokyo Sokki PML-60 | 9.53 | Transverse | 39-I-1990 | 1.32 | 39CE010 | Concrete Embedment Strain Gauge | 10 | Strain | 10041.1 | 12/29/2023 | Dynamic
39 |  | 01/01/1993 | 06/18/2017 | 45.2598525 | 1053 | -93.7053132 | Pavement Strain | Microstrain | CE | Tokyo Sokki PML-60 | 10.51 | Transverse | 39-I-1990 | 1.08 | 39CE011 | Concrete Embedment Strain Gauge | 11 | Strain | 10041.4 | 12/29/2023 | Dynamic
39 |  | 01/01/1993 | 06/18/2017 | 45.2598698 | 1053 | -93.7053006 | Pavement Strain | Microstrain | CE | Tokyo Sokki PML-60 | 3.54 | Longitudinal | 39-I-1990 | 6 | 39CE012 | Concrete Embedment Strain Gauge | 12 | Strain | 10040.1 | 12/29/2023 | Dynamic
39 |  | 01/01/1993 | 06/18/2017 | 45.259855 | 1053 | -93.7053117 | Pavement Strain | Microstrain | CE | Tokyo Sokki PML-60 | 9.53 | Longitudinal | 39-I-1990 | 5.64 | 39CE013 | Concrete Embedment Strain Gauge | 13 | Strain | 10041.1 | 12/29/2023 | Dynamic
39 |  | 01/01/1993 | 06/18/2017 | 45.2598525 | 1053 | -93.7053132 | Pavement Strain | Microstrain | CE | Tokyo Sokki PML-60 | 10.51 | Longitudinal | 39-I-1990 | 5.4 | 39CE014 | Concrete Embedment Strain Gauge | 14 | Strain | 10041.4 | 12/29/2023 | Dynamic
39 |  | 01/01/1993 | 06/18/2017 | 45.2598548 | 1053 | -93.7052728 | Pavement Strain | Microstrain | CE | Tokyo Sokki PML-60 | 3.49 | Transverse | 39-I-1990 | 1.2 | 39CE015 | Concrete Embedment Strain Gauge | 15 | Strain | 10049.1 | 12/29/2023 | Dynamic
39 |  | 01/01/1993 | 06/18/2017 | 45.2598477 | 1053 | -93.7052783 | Pavement Strain | Microstrain | CE | Tokyo Sokki PML-60 | 6.41 | Transverse | 39-I-1990 | 1.08 | 39CE016 | Concrete Embedment Strain Gauge | 16 | Strain | 10049.6 | 12/29/2023 | Dynamic
39 |  | 01/01/1993 | 06/18/2017 | 45.25984 | 1053 | -93.705284 | Pavement Strain | Microstrain | CE | Tokyo Sokki PML-60 | 9.51 | Transverse | 39-I-1990 | 1.08 | 39CE017 | Concrete Embedment Strain Gauge | 17 | Strain | 10050.1 | 12/29/2023 | Dynamic
39 |  | 01/01/1993 | 06/18/2017 | 45.2598375 | 1053 | -93.705286 | Pavement Strain | Microstrain | CE | Tokyo Sokki PML-60 | 10.57 | Transverse | 39-I-1990 | 1.2 | 39CE018 | Concrete Embedment Strain Gauge | 18 | Strain | 10050.3 | 12/29/2023 | Dynamic
39 |  | 01/01/1993 | 06/18/2017 | 45.2598548 | 1053 | -93.7052728 | Pavement Strain | Microstrain | CE | Tokyo Sokki PML-60 | 3.49 | Longitudinal | 39-I-1990 | 5.4 | 39CE019 | Concrete Embedment Strain Gauge | 19 | Strain | 10049.1 | 12/29/2023 | Dynamic
39 |  | 01/01/1993 | 06/18/2017 | 45.2598477 | 1053 | -93.7052783 | Pavement Strain | Microstrain | CE | Tokyo Sokki PML-60 | 6.41 | Longitudinal | 39-I-1990 | 5.16 | 39CE020 | Concrete Embedment Strain Gauge | 20 | Strain | 10049.6 | 12/29/2023 | Dynamic
39 |  | 01/01/1993 | 06/18/2017 | 45.25984 | 1053 | -93.705284 | Pavement Strain | Microstrain | CE | Tokyo Sokki PML-60 | 9.51 | Longitudinal | 39-I-1990 | 5.16 | 39CE021 | Concrete Embedment Strain Gauge | 21 | Strain | 10050.1 | 12/29/2023 | Dynamic
39 |  | 01/01/1993 | 06/18/2017 | 45.2598375 | 1053 | -93.705286 | Pavement Strain | Microstrain | CE | Tokyo Sokki PML-60 | 10.57 | Longitudinal | 39-I-1990 | 5.52 | 39CE022 | Concrete Embedment Strain Gauge | 22 | Strain | 10050.3 | 12/29/2023 | Dynamic
39 |  | 01/01/1993 | 06/18/2017 | 45.2598553 | 1053 | -93.705312 | Pavement Strain | Microstrain | CE | Tokyo Sokki PML-60 | 9.5 | Transverse | 39-I-1990 | 0.96 | 39CE023 | Concrete Embedment Strain Gauge | 23 | Strain | 10041 | 12/29/2023 | Dynamic
39 |  | 01/01/1993 | 06/18/2017 | 45.2598553 | 1053 | -93.705312 | Pavement Strain | Microstrain | CE | Tokyo Sokki PML-60 | 9.5 | Transverse | 39-I-1990 | 5.04 | 39CE024 | Concrete Embedment Strain Gauge | 24 | Strain | 10041 | 12/29/2023 | Dynamic
39 |  | 10/15/2008 | 06/18/2017 | 45.2598827 | 28239 | -93.7053655 | Pavement Strain | Microstrain | CE | Tokyo Sokki PML-60 | 10 | Transverse | 39-I-2008 | 4.25 | 39CE180 | Concrete Embedment Strain Gauge | 180 | Strain | 10024 | 12/29/2023 | Dynamic
39 |  | 10/15/2008 | 06/18/2017 | 45.2598848 | 28239 | -93.7053631 | Pavement Strain | Microstrain | CE | Tokyo Sokki PML-60 | 9 | Transverse | 39-I-2008 | 4.25 | 39CE181 | Concrete Embedment Strain Gauge | 181 | Strain | 10024 | 12/29/2023 | Dynamic
39 |  | 10/15/2008 | 06/18/2017 | 45.259887 | 28239 | -93.7053607 | Pavement Strain | Microstrain | CE | Tokyo Sokki PML-60 | 8 | Transverse | 39-I-2008 | 4.25 | 39CE182 | Concrete Embedment Strain Gauge | 182 | Strain | 10024 | 12/29/2023 | Dynamic
39 |  | 10/15/2008 | 06/18/2017 | 45.2598957 | 28239 | -93.7053513 | Pavement Strain | Microstrain | CE | Tokyo Sokki PML-60 | 4 | Transverse | 39-I-2008 | 4.25 | 39CE183 | Concrete Embedment Strain Gauge | 183 | Strain | 10024 | 12/29/2023 | Dynamic
39 |  | 10/15/2008 | 06/18/2017 | 45.2598979 | 28239 | -93.7053489 | Pavement Strain | Microstrain | CE | Tokyo Sokki PML-60 | 3 | Transverse | 39-I-2008 | 4.25 | 39CE184 | Concrete Embedment Strain Gauge | 184 | Strain | 10024 | 12/29/2023 | Dynamic
39 |  | 10/15/2008 | 06/18/2017 | 45.2599001 | 28239 | -93.7053465 | Pavement Strain | Microstrain | CE | Tokyo Sokki PML-60 | 2 | Transverse | 39-I-2008 | 4.25 | 39CE185 | Concrete Embedment Strain Gauge | 185 | Strain | 10024 | 12/29/2023 | Dynamic
39 |  | 10/15/2008 | 06/18/2017 | 45.2598996 | 28239 | -93.705352 | Pavement Strain | Microstrain | CE | Tokyo Sokki PML-60 | 3 | Transverse | 39-I-2008 | 4.25 | 39CE186 | Concrete Embedment Strain Gauge | 186 | Strain | 10023 | 12/29/2023 | Dynamic
39 |  | 10/15/2008 | 06/18/2017 | 45.2599017 | 28239 | -93.7053496 | Pavement Strain | Microstrain | CE | Tokyo Sokki PML-60 | 2 | Transverse | 39-I-2008 | 4.25 | 39CE187 | Concrete Embedment Strain Gauge | 187 | Strain | 10023 | 12/29/2023 | Dynamic
39 |  | 10/15/2008 | 06/18/2017 | 45.2599039 | 28239 | -93.7053472 | Pavement Strain | Microstrain | CE | Tokyo Sokki PML-60 | 1 | Transverse | 39-I-2008 | 4.25 | 39CE188 | Concrete Embedment Strain Gauge | 188 | Strain | 10023 | 12/29/2023 | Dynamic
39 |  | 10/15/2008 | 06/18/2017 | 45.2598966 | 28239 | -93.7053846 | Pavement Strain | Microstrain | CE | Tokyo Sokki PML-60 | 9 | Transverse | 39-I-2008 | 4.25 | 39CE189 | Concrete Embedment Strain Gauge | 189 | Strain | 10017 | 12/29/2023 | Dynamic
39 |  | 10/15/2008 | 06/18/2017 | 45.2598987 | 28239 | -93.7053823 | Pavement Strain | Microstrain | CE | Tokyo Sokki PML-60 | 8 | Transverse | 39-I-2008 | 4.25 | 39CE190 | Concrete Embedment Strain Gauge | 190 | Strain | 10017 | 12/29/2023 | Dynamic
39 |  | 10/15/2008 | 06/18/2017 | 45.2599009 | 28239 | -93.7053799 | Pavement Strain | Microstrain | CE | Tokyo Sokki PML-60 | 7 | Transverse | 39-I-2008 | 4.25 | 39CE191 | Concrete Embedment Strain Gauge | 191 | Strain | 10017 | 12/29/2023 | Dynamic
39 |  | 10/15/2008 | 06/18/2017 | 45.2599091 | 28239 | -93.7053759 | Pavement Strain | Microstrain | CE | Tokyo Sokki PML-60 | 4 | Transverse | 39-I-2008 | 4.25 | 39CE192 | Concrete Embedment Strain Gauge | 192 | Strain | 10016 | 12/29/2023 | Dynamic
39 |  | 10/15/2008 | 06/18/2017 | 45.2599113 | 28239 | -93.7053735 | Pavement Strain | Microstrain | CE | Tokyo Sokki PML-60 | 3 | Transverse | 39-I-2008 | 4.25 | 39CE193 | Concrete Embedment Strain Gauge | 193 | Strain | 10016 | 12/29/2023 | Dynamic
39 |  | 10/15/2008 | 06/18/2017 | 45.2599134 | 28239 | -93.7053711 | Pavement Strain | Microstrain | CE | Tokyo Sokki PML-60 | 2 | Transverse | 39-I-2008 | 4.25 | 39CE194 | Concrete Embedment Strain Gauge | 194 | Strain | 10016 | 12/29/2023 | Dynamic
39 |  | 10/15/2008 | 06/18/2017 | 45.2599096 | 28239 | -93.7053704 | Pavement Strain | Microstrain | CE | Tokyo Sokki PML-60 | 3 | Transverse | 39-I-2008 | 4.25 | 39CE195 | Concrete Embedment Strain Gauge | 195 | Strain | 10017 | 12/29/2023 | Dynamic
39 |  | 10/15/2008 | 06/18/2017 | 45.2599118 | 28239 | -93.7053681 | Pavement Strain | Microstrain | CE | Tokyo Sokki PML-60 | 2 | Transverse | 39-I-2008 | 4.25 | 39CE196 | Concrete Embedment Strain Gauge | 196 | Strain | 10017 | 12/29/2023 | Dynamic
39 |  | 10/15/2008 | 06/18/2017 | 45.2599139 | 28239 | -93.7053657 | Pavement Strain | Microstrain | CE | Tokyo Sokki PML-60 | 1 | Transverse | 39-I-2008 | 4.25 | 39CE197 | Concrete Embedment Strain Gauge | 197 | Strain | 10017 | 12/29/2023 | Dynamic
39 | WM_VALUES | 07/23/2010 | 06/18/2017 | 45.2598925 | 28243 | -93.7052812 | Moisture - Soil - Relative | Centibar | WM | Watermark 200-X | -6.1 | Horizontal | 39-O-2008 | 59.5 | 39WM101 | Moisture Block | 101 | Moisture | 10039 | 12/29/2023 | Static
39 | WM_VALUES | 07/23/2010 | 06/18/2017 | 45.2598925 | 28243 | -93.7052812 | Moisture - Soil - Relative | Centibar | WM | Watermark 200-X | -6.1 | Horizontal | 39-O-2008 | 48 | 39WM102 | Moisture Block | 102 | Moisture | 10039 | 12/29/2023 | Static
39 | WM_VALUES | 07/23/2010 | 06/18/2017 | 45.2598925 | 28243 | -93.7052812 | Moisture - Soil - Relative | Centibar | WM | Watermark 200-X | -6.1 | Horizontal | 39-O-2008 | 36 | 39WM103 | Moisture Block | 103 | Moisture | 10039 | 12/29/2023 | Static
39 | WM_VALUES | 07/23/2010 | 06/18/2017 | 45.2598925 | 28243 | -93.7052812 | Moisture - Soil - Relative | Centibar | WM | Watermark 200-X | -6.1 | Horizontal | 39-O-2008 | 24 | 39WM104 | Moisture Block | 104 | Moisture | 10039 | 12/29/2023 | Static
39 | WM_VALUES | 07/23/2010 | 06/18/2017 | 45.2598925 | 28244 | -93.7052812 | Moisture - Soil - Relative | Centibar | WM | Watermark 200-X | -6.1 | Horizontal | 39-O-2008 | 12 | 39WM105 | Moisture Block | 105 | Moisture | 10039 | 12/29/2023 | Static
39 | WM_VALUES | 07/23/2010 | 06/18/2017 | 45.2598925 | 16278 | -93.7052812 | Moisture - Soil - Relative | Centibar | WM | Watermark 200-X | -6.1 | Horizontal | 39-O-2008 | 4 | 39WM106 | Moisture Block | 106 | Moisture | 10039 | 12/29/2023 | Static
39 | WM_VALUES | 07/23/2010 | 06/18/2017 | 45.2598925 | 16278 | -93.7052812 | Moisture - Soil - Relative | Centibar | WM | Watermark 200-X | -6.1 | Horizontal | 39-O-2008 | 0.5 | 39WM107 | Moisture Block | 107 | Moisture | 10039 | 12/29/2023 | Static
39 | VW_VALUES | 10/17/2008 | 06/18/2017 | 45.2598164 | 16279 | -93.7052513 | Pavement strain | Microstrain | VW | Geokon VCE 4200 | 11.2 | Longitudinal | 39-I-2008 | 0.25 | 39VW100 | Vibrating Wire Strain Sensor | 100 | Strain | 10062 | 12/29/2023 | Static
39 | VW_VALUES | 10/17/2008 | 06/18/2017 | 45.2598164 | 16279 | -93.7052512 | Pavement strain | Microstrain | VW | Geokon VCE 4200 | 11.2 | Longitudinal | 39-I-2008 | 0.76 | 39VW101 | Vibrating Wire Strain Sensor | 101 | Strain | 10062.1 | 12/29/2023 | Static
39 | VW_VALUES | 10/17/2008 | 06/18/2017 | 45.259828 | 16279 | -93.7052382 | Pavement strain | Microstrain | VW | Geokon VCE 4200 | 5.8 | Longitudinal | 39-I-2008 | 0.25 | 39VW102 | Vibrating Wire Strain Sensor | 102 | Strain | 10062.1 | 12/29/2023 | Static
39 | VW_VALUES | 10/17/2008 | 06/18/2017 | 45.2598278 | 16279 | -93.7052378 | Pavement strain | Microstrain | VW | Geokon VCE 4200 | 5.8 | Longitudinal | 39-I-2008 | 0.76 | 39VW103 | Vibrating Wire Strain Sensor | 103 | Strain | 10062.3 | 12/29/2023 | Static
39 | VW_VALUES | 10/17/2008 | 06/18/2017 | 45.2598288 | 16279 | -93.7052396 | Pavement strain | Microstrain | VW | Geokon VCE 4200 | 5.8 | Transverse | 39-I-2008 | 0.25 | 39VW104 | Vibrating Wire Strain Sensor | 104 | Strain | 10061.7 | 12/29/2023 | Static
39 | VW_VALUES | 10/17/2008 | 06/18/2017 | 45.2598287 | 16279 | -93.7052396 | Pavement strain | Microstrain | VW | Geokon VCE 4200 | 5.8 | Transverse | 39-I-2008 | 0.76 | 39VW105 | Vibrating Wire Strain Sensor | 105 | Strain | 10061.7 | 12/29/2023 | Static
39 | VW_VALUES | 10/17/2008 | 06/18/2017 | 45.2598297 | 16279 | -93.7052732 | Pavement strain | Microstrain | VW | Geokon VCE 4200 | 10.8 | Longitudinal | 39-I-2008 | 0.25 | 39VW106 | Vibrating Wire Strain Sensor | 106 | Strain | 10054.6 | 12/29/2023 | Static
39 | VW_VALUES | 10/17/2008 | 06/18/2017 | 45.2598297 | 16279 | -93.7052731 | Pavement strain | Microstrain | VW | Geokon VCE 4200 | 10.8 | Longitudinal | 39-I-2008 | 0.76 | 39VW107 | Vibrating Wire Strain Sensor | 107 | Strain | 10054.6 | 12/29/2023 | Static
39 | VW_VALUES | 10/17/2008 | 06/18/2017 | 45.2598326 | 16279 | -93.7052727 | Pavement strain | Microstrain | VW | Geokon VCE 4200 | 9.9 | Diagonal | 39-I-2008 | 0.25 | 39VW108 | Vibrating Wire Strain Sensor | 108 | Strain | 10054.1 | 12/29/2023 | Static
39 | VW_VALUES | 10/17/2008 | 06/18/2017 | 45.2598324 | 16279 | -93.7052731 | Pavement strain | Microstrain | VW | Geokon VCE 4200 | 10 | Diagonal | 39-I-2008 | 0.76 | 39VW109 | Vibrating Wire Strain Sensor | 109 | Strain | 10054 | 12/29/2023 | Static
39 | VW_VALUES | 10/17/2008 | 06/18/2017 | 45.2598354 | 16279 | -93.7052748 | Pavement strain | Microstrain | VW | Geokon VCE 4200 | 9.4 | Transverse | 39-I-2008 | 0.25 | 39VW110 | Vibrating Wire Strain Sensor | 110 | Strain | 10053 | 12/29/2023 | Static
39 | VW_VALUES | 10/17/2008 | 06/18/2017 | 45.2598353 | 16279 | -93.7052746 | Pavement strain | Microstrain | VW | Geokon VCE 4200 | 9.4 | Transverse | 39-I-2008 | 0.76 | 39VW111 | Vibrating Wire Strain Sensor | 111 | Strain | 10053.1 | 12/29/2023 | Static
39 | VW_VALUES | 10/17/2008 | 06/18/2017 | 45.2598423 | 16279 | -93.7052645 | Pavement strain | Microstrain | VW | Geokon VCE 4200 | 5.8 | Transverse | 39-I-2008 | 0.25 | 39VW112 | Vibrating Wire Strain Sensor | 112 | Strain | 10053.6 | 12/29/2023 | Static
39 | VW_VALUES | 10/17/2008 | 06/18/2017 | 45.2598423 | 16279 | -93.7052645 | Pavement strain | Microstrain | VW | Geokon VCE 4200 | 5.8 | Transverse | 39-I-2008 | 0.76 | 39VW113 | Vibrating Wire Strain Sensor | 113 | Strain | 10053.6 | 12/29/2023 | Static
39 | VW_VALUES | 10/17/2008 | 06/18/2017 | 45.2598432 | 16279 | -93.7052655 | Pavement strain | Microstrain | VW | Geokon VCE 4200 | 5.7 | Longitudinal | 39-I-2008 | 0.25 | 39VW114 | Vibrating Wire Strain Sensor | 114 | Strain | 10053.2 | 12/29/2023 | Static
40 |  | 01/01/1993 | 05/01/2013 | 45.259043 | 1068 | -93.7037809 | Pavement Strain | Microstrain | CE | Tokyo Sokki PML-60 | 3.63 | Transverse | 40-I-1991 | 2.16 | 40CE015 | Concrete Embedment Strain Gauge | 15 | Strain | 10534.1 | 12/29/2023 | Dynamic
40 |  | 01/01/1993 | 05/01/2013 | 45.2590357 | 1068 | -93.7037867 | Pavement Strain | Microstrain | CE | Tokyo Sokki PML-60 | 6.63 | Transverse | 40-I-1991 | 1.8 | 40CE016 | Concrete Embedment Strain Gauge | 16 | Strain | 10534.5 | 12/29/2023 | Dynamic
40 |  | 01/01/1993 | 05/01/2013 | 45.2590296 | 1068 | -93.7037911 | Pavement Strain | Microstrain | CE | Tokyo Sokki PML-60 | 9.11 | Transverse | 40-I-1991 | 1.8 | 40CE017 | Concrete Embedment Strain Gauge | 17 | Strain | 10535 | 12/29/2023 | Dynamic
40 |  | 01/01/1993 | 05/01/2013 | 45.2590271 | 1068 | -93.7037929 | Pavement Strain | Microstrain | CE | Tokyo Sokki PML-60 | 10.1 | Transverse | 40-I-1991 | 1.56 | 40CE018 | Concrete Embedment Strain Gauge | 18 | Strain | 10535.2 | 12/29/2023 | Dynamic
40 |  | 01/01/1993 | 05/01/2013 | 45.259043 | 1068 | -93.7037809 | Pavement Strain | Microstrain | CE | Tokyo Sokki PML-60 | 3.63 | Longitudinal | 40-I-1991 | 6.72 | 40CE019 | Concrete Embedment Strain Gauge | 19 | Strain | 10534.1 | 12/29/2023 | Dynamic
40 |  | 01/01/1993 | 05/01/2013 | 45.2590357 | 1068 | -93.7037867 | Pavement Strain | Microstrain | CE | Tokyo Sokki PML-60 | 6.63 | Longitudinal | 40-I-1991 | 6.48 | 40CE020 | Concrete Embedment Strain Gauge | 20 | Strain | 10534.5 | 12/29/2023 | Dynamic
40 |  | 01/01/1993 | 05/01/2013 | 45.2590296 | 1068 | -93.7037911 | Pavement Strain | Microstrain | CE | Tokyo Sokki PML-60 | 9.11 | Longitudinal | 40-I-1991 | 7.08 | 40CE021 | Concrete Embedment Strain Gauge | 21 | Strain | 10535 | 12/29/2023 | Dynamic
40 |  | 01/01/1993 | 05/01/2013 | 45.2590271 | 1068 | -93.7037929 | Pavement Strain | Microstrain | CE | Tokyo Sokki PML-60 | 10.1 | Longitudinal | 40-I-1991 | 7.08 | 40CE022 | Concrete Embedment Strain Gauge | 22 | Strain | 10535.2 | 12/29/2023 | Dynamic
40 |  | 01/01/1993 | 05/01/2013 | 45.2590632 | 1068 | -93.7038178 | Pavement Strain | Microstrain | CE | Tokyo Sokki PML-60 | 3.59 | Transverse | 40-I-1991 | 2.28 | 40CE001 | Concrete Embedment Strain Gauge | 1 | Strain | 10522.1 | 12/29/2023 | Dynamic
40 |  | 01/01/1993 | 05/01/2013 | 45.2590558 | 1068 | -93.7038234 | Pavement Strain | Microstrain | CE | Tokyo Sokki PML-60 | 6.6 | Transverse | 40-I-1991 | 1.92 | 40CE002 | Concrete Embedment Strain Gauge | 2 | Strain | 10522.6 | 12/29/2023 | Dynamic
40 |  | 01/01/1993 | 05/01/2013 | 45.2590497 | 1068 | -93.7038281 | Pavement Strain | Microstrain | CE | Tokyo Sokki PML-60 | 9.09 | Transverse | 40-I-1991 | 1.92 | 40CE003 | Concrete Embedment Strain Gauge | 3 | Strain | 10523 | 12/29/2023 | Dynamic
40 |  | 01/01/1993 | 05/01/2013 | 45.2590473 | 1068 | -93.7038298 | Pavement Strain | Microstrain | CE | Tokyo Sokki PML-60 | 10.07 | Transverse | 40-I-1991 | 2.04 | 40CE004 | Concrete Embedment Strain Gauge | 4 | Strain | 10523.2 | 12/29/2023 | Dynamic
40 |  | 07/19/1993 | 05/01/2013 | 45.2590632 | 1068 | -93.7038178 | Pavement Strain | Microstrain | CE | Tokyo Sokki PML-60 | 3.59 | Longitudinal | 40-I-1991 | 6.84 | 40CE005 | Concrete Embedment Strain Gauge | 5 | Strain | 10522.1 | 12/29/2023 | Dynamic
40 |  | 01/01/1993 | 05/01/2013 | 45.2590558 | 1068 | -93.7038234 | Pavement Strain | Microstrain | CE | Tokyo Sokki PML-60 | 6.6 | Longitudinal | 40-I-1991 | 6.72 | 40CE006 | Concrete Embedment Strain Gauge | 6 | Strain | 10522.6 | 12/29/2023 | Dynamic
40 |  | 01/01/1993 | 05/01/2013 | 45.2590497 | 1068 | -93.7038281 | Pavement Strain | Microstrain | CE | Tokyo Sokki PML-60 | 9.09 | Longitudinal | 40-I-1991 | 6.96 | 40CE007 | Concrete Embedment Strain Gauge | 7 | Strain | 10523 | 12/29/2023 | Dynamic
40 |  | 01/01/1993 | 05/01/2013 | 45.2590473 | 1068 | -93.7038298 | Pavement Strain | Microstrain | CE | Tokyo Sokki PML-60 | 10.07 | Longitudinal | 40-I-1991 | 7.32 | 40CE008 | Concrete Embedment Strain Gauge | 8 | Strain | 10523.2 | 12/29/2023 | Dynamic
40 |  | 01/01/1993 | 05/01/2013 | 45.2590533 | 1068 | -93.7037996 | Pavement Strain | Microstrain | CE | Tokyo Sokki PML-60 | 3.56 | Transverse | 40-I-1991 | 2.16 | 40CE009 | Concrete Embedment Strain Gauge | 9 | Strain | 10528 | 12/29/2023 | Dynamic
40 |  | 01/01/1993 | 05/01/2013 | 45.2590396 | 1068 | -93.7038095 | Pavement Strain | Microstrain | CE | Tokyo Sokki PML-60 | 9.09 | Transverse | 40-I-1991 | 1.92 | 40CE010 | Concrete Embedment Strain Gauge | 10 | Strain | 10529 | 12/29/2023 | Dynamic
40 |  | 01/01/1993 | 05/01/2013 | 45.259037 | 1068 | -93.7038115 | Pavement Strain | Microstrain | CE | Tokyo Sokki PML-60 | 10.15 | Transverse | 40-I-1991 | 2.16 | 40CE011 | Concrete Embedment Strain Gauge | 11 | Strain | 10529.2 | 12/29/2023 | Dynamic
40 |  | 07/19/1993 | 05/01/2013 | 45.2590533 | 1068 | -93.7037996 | Pavement Strain | Microstrain | CE | Tokyo Sokki PML-60 | 3.56 | Longitudinal | 40-I-1991 | 6.72 | 40CE012 | Concrete Embedment Strain Gauge | 12 | Strain | 10528 | 12/29/2023 | Dynamic
40 |  | 01/01/1993 | 05/01/2013 | 45.2590396 | 1068 | -93.7038095 | Pavement Strain | Microstrain | CE | Tokyo Sokki PML-60 | 9.09 | Longitudinal | 40-I-1991 | 7.2 | 40CE013 | Concrete Embedment Strain Gauge | 13 | Strain | 10529 | 12/29/2023 | Dynamic
40 |  | 01/01/1993 | 05/01/2013 | 45.259037 | 1068 | -93.7038115 | Pavement Strain | Microstrain | CE | Tokyo Sokki PML-60 | 10.15 | Longitudinal | 40-I-1991 | 7.44 | 40CE014 | Concrete Embedment Strain Gauge | 14 | Strain | 10529.2 | 12/29/2023 | Dynamic
40 | WM_VALUES | 07/06/1993 |  | 45.2590832 | 1070 | -93.7037715 | Moisture - Soil - Relative | Centibar | WM | Watermark 200-X | -9.46 | Horizontal | 40-O-1991 | 13.32 | 40WM001 | Moisture Block | 1 | Moisture | 10527.1 | 12/29/2023 | Static
40 | WM_VALUES | 07/06/1993 |  | 45.2590832 | 1070 | -93.7037715 | Moisture - Soil - Relative | Centibar | WM | Watermark 200-X | -9.46 | Horizontal | 40-O-1991 | 19.08 | 40WM002 | Moisture Block | 2 | Moisture | 10527.1 | 12/29/2023 | Static
40 | WM_VALUES | 07/06/1993 |  | 45.2590832 | 1070 | -93.7037715 | Moisture - Soil - Relative | Centibar | WM | Watermark 200-X | -9.46 | Horizontal | 40-O-1991 | 25.08 | 40WM003 | Moisture Block | 3 | Moisture | 10527.1 | 12/29/2023 | Static
40 | WM_VALUES | 07/06/1993 | 03/18/2009 | 45.2590832 | 1070 | -93.7037715 | Moisture - Soil - Relative | Centibar | WM | Watermark 200-X | -9.46 | Horizontal | 40-O-1991 | 37.08 | 40WM004 | Moisture Block | 4 | Moisture | 10527.1 | 12/29/2023 | Static
40 | WM_VALUES | 07/06/1993 | 03/18/2009 | 45.2590832 | 1070 | -93.7037715 | Moisture - Soil - Relative | Centibar | WM | Watermark 200-X | -9.46 | Horizontal | 40-O-1991 | 49.32 | 40WM005 | Moisture Block | 5 | Moisture | 10527.1 | 12/29/2023 | Static
40 | WM_VALUES | 07/06/1993 |  | 45.2590832 | 1070 | -93.7037715 | Moisture - Soil - Relative | Centibar | WM | Watermark 200-X | -9.46 | Horizontal | 40-O-1991 | 60.36 | 40WM006 | Moisture Block | 6 | Moisture | 10527.1 | 12/29/2023 | Static
40 | WM_VALUES | 07/06/1993 |  | 45.2590832 | 1070 | -93.7037715 | Moisture - Soil - Relative | Centibar | WM | Watermark 200-X | -9.46 | Horizontal | 40-O-1991 | 96.6 | 40WM007 | Moisture Block | 7 | Moisture | 10527.1 | 12/29/2023 | Static
40 | TD_VALUES | 07/06/1993 |  | 45.2590832 | 1070 | -93.7037715 | Moisture - Volumetric Content | cm3/cm3 | TD | Fabricated | -9.46 |  | 40-O-1991 | 13.32 | 40TD001 | Time Domain Reflectometer | 1 | Moisture | 10527.1 | 12/29/2023 | Static
40 | TD_VALUES | 07/06/1993 |  | 45.2590832 | 1070 | -93.7037715 | Moisture - Volumetric Content | cm3/cm3 | TD | Fabricated | -9.46 |  | 40-O-1991 | 19.08 | 40TD002 | Time Domain Reflectometer | 2 | Moisture | 10527.1 | 12/29/2023 | Static
40 | TD_VALUES | 07/06/1993 |  | 45.2590832 | 1070 | -93.7037715 | Moisture - Volumetric Content | cm3/cm3 | TD | Fabricated | -9.46 |  | 40-O-1991 | 25.08 | 40TD003 | Time Domain Reflectometer | 3 | Moisture | 10527.1 | 12/29/2023 | Static
40 | TD_VALUES | 07/06/1993 |  | 45.2590832 | 1070 | -93.7037715 | Moisture - Volumetric Content | cm3/cm3 | TD | Fabricated | -9.46 |  | 40-O-1991 | 37.08 | 40TD004 | Time Domain Reflectometer | 4 | Moisture | 10527.1 | 12/29/2023 | Static
40 | TD_VALUES | 07/06/1993 |  | 45.2590832 | 1070 | -93.7037715 | Moisture - Volumetric Content | cm3/cm3 | TD | Fabricated | -9.46 |  | 40-O-1991 | 49.32 | 40TD005 | Time Domain Reflectometer | 5 | Moisture | 10527.1 | 12/29/2023 | Static
40 | TD_VALUES | 07/06/1993 |  | 45.2590832 | 1070 | -93.7037715 | Moisture - Volumetric Content | cm3/cm3 | TD | Fabricated | -9.46 |  | 40-O-1991 | 60.36 | 40TD006 | Time Domain Reflectometer | 6 | Moisture | 10527.1 | 12/29/2023 | Static
40 | TD_VALUES | 07/06/1993 |  | 45.2590832 | 1070 | -93.7037715 | Moisture - Volumetric Content | cm3/cm3 | TD | Fabricated | -9.46 |  | 40-O-1991 | 96.6 | 40TD007 | Time Domain Reflectometer | 7 | Moisture | 10527.1 | 12/29/2023 | Static
40 | TC_VALUES | 07/19/1993 | 06/26/2009 | 45.2590863 | 1072 | -93.7037778 | Temperature | Degrees C | TC | Fabricated | -9.37 | Horizontal | 40-O-1991 | 0.96 | 40TC001 | Thermocouple | 1 | Temperature | 10525.1 | 12/29/2023 | Static
40 | TC_VALUES | 07/19/1993 |  | 45.2590863 | 1072 | -93.7037778 | Temperature | Degrees C | TC | Fabricated | -9.37 | Horizontal | 40-O-1991 | 3.24 | 40TC002 | Thermocouple | 2 | Temperature | 10525.1 | 12/29/2023 | Static
40 | TC_VALUES | 07/19/1993 |  | 45.2590863 | 1072 | -93.7037778 | Temperature | Degrees C | TC | Fabricated | -9.37 | Horizontal | 40-O-1991 | 6.12 | 40TC003 | Thermocouple | 3 | Temperature | 10525.1 | 12/29/2023 | Static
40 | TC_VALUES | 07/06/1993 |  | 45.2590863 | 1071 | -93.7037778 | Temperature | Degrees C | TC | Fabricated | -9.37 | Horizontal | 40-O-1991 | 8.76 | 40TC004 | Thermocouple | 4 | Temperature | 10525.1 | 12/29/2023 | Static
40 | TC_VALUES | 07/06/1993 |  | 45.2590863 | 1071 | -93.7037778 | Temperature | Degrees C | TC | Fabricated | -9.37 | Horizontal | 40-O-1991 | 11.76 | 40TC005 | Thermocouple | 5 | Temperature | 10525.1 | 12/29/2023 | Static
40 | TC_VALUES | 07/06/1993 |  | 45.2590863 | 1070 | -93.7037778 | Temperature | Degrees C | TC | Fabricated | -9.37 | Horizontal | 40-O-1991 | 17.76 | 40TC006 | Thermocouple | 6 | Temperature | 10525.1 | 12/29/2023 | Static
40 | TC_VALUES | 07/06/1993 |  | 45.2590863 | 1070 | -93.7037778 | Temperature | Degrees C | TC | Fabricated | -9.37 | Horizontal | 40-O-1991 | 23.76 | 40TC007 | Thermocouple | 7 | Temperature | 10525.1 | 12/29/2023 | Static
40 | TC_VALUES | 07/06/1993 |  | 45.2590863 | 1070 | -93.7037778 | Temperature | Degrees C | TC | Fabricated | -9.37 | Horizontal | 40-O-1991 | 35.76 | 40TC008 | Thermocouple | 8 | Temperature | 10525.1 | 12/29/2023 | Static
40 | TC_VALUES | 07/06/1993 |  | 45.2590863 | 1070 | -93.7037778 | Temperature | Degrees C | TC | Fabricated | -9.37 | Horizontal | 40-O-1991 | 47.76 | 40TC009 | Thermocouple | 9 | Temperature | 10525.1 | 12/29/2023 | Static
40 | TC_VALUES | 07/06/1993 |  | 45.2590863 | 1070 | -93.7037778 | Temperature | Degrees C | TC | Fabricated | -9.37 | Horizontal | 40-O-1991 | 59.76 | 40TC010 | Thermocouple | 10 | Temperature | 10525.1 | 12/29/2023 | Static
40 | TC_VALUES | 07/06/1993 |  | 45.2590863 | 1070 | -93.7037778 | Temperature | Degrees C | TC | Fabricated | -9.37 | Horizontal | 40-O-1991 | 95.76 | 40TC011 | Thermocouple | 11 | Temperature | 10525.1 | 12/29/2023 | Static
40 | HC_VALUES | 01/01/1993 | 05/01/2013 | 45.2590658 | 1068 | -93.7038227 | Joint Movement | Millimeters | HC | Tokyo Sokki TML PI-5 | 3.6 | Longitudinal | 40-I-1991 | 2.04 | 40HC001 | Horizontal Clip Gauge | 1 | Joint Opening | 10520.5 | 12/29/2023 | Static
40 | HC_VALUES | 01/01/1993 | 05/01/2013 | 45.2590511 | 1068 | -93.7038332 | Joint Movement | Millimeters | HC | Tokyo Sokki TML PI-5 | 9.49 | Longitudinal | 40-I-1991 | 2.04 | 40HC002 | Horizontal Clip Gauge | 2 | Joint Opening | 10521.7 | 12/29/2023 | Static
40 | HC_VALUES | 01/01/1993 | 05/01/2013 | 45.2590327 | 1072 | -93.7037163 | Joint Movement | Millimeters | HC | Tokyo Sokki TML PI-5 | -3.56 | Longitudinal | 40-O-1991 | 2.04 | 40HC003 | Horizontal Clip Gauge | 3 | Joint Opening | 10549.6 | 12/29/2023 | Static
40 | HC_VALUES | 01/01/1993 | 05/01/2013 | 45.2590476 | 1072 | -93.7037059 | Joint Movement | Millimeters | HC | Tokyo Sokki TML PI-5 | -9.5 | Longitudinal | 40-O-1991 | 2.04 | 40HC004 | Horizontal Clip Gauge | 4 | Joint Opening | 10548.4 | 12/29/2023 | Static
40 |  | 01/01/1993 | 05/01/2013 | 45.2590776 | 1072 | -93.7037829 | Soil Moisture | % Moist Volume | NP | Fabricated on Site | -6.07 | Vertical | 40-O-1991 | 0 | 40NP001 | Neutron Probe Access Tube | 1 | Moisture | 10526 | 12/29/2023 | Static
40 |  | 01/01/1993 | 05/01/2013 | 45.2590138 | 1068 | -93.7037267 | Slab Displacement | Millimeters | DT | Schaevitz HCD-500 | 3.54 | Vertical | 40-I-1991 | 3 | 40DT001 | Linear Variable Differential Transducer | 1 | Displacement | 10551.7 | 12/29/2023 | Dynamic
40 |  | 01/01/1993 | 05/01/2013 | 45.2589991 | 1068 | -93.7037378 | Slab Displacement | Millimeters | DT | Schaevitz HCD-500 | 9.51 | Vertical | 40-I-1991 | 3 | 40DT002 | Linear Variable Differential Transducer | 2 | Displacement | 10552.7 | 12/29/2023 | Dynamic
40 |  | 01/01/1993 | 05/01/2013 | 45.2590172 | 1068 | -93.7037332 | Slab Displacement | Millimeters | DT | Schaevitz HCD-500 | 3.57 | Vertical | 40-I-1991 | 3 | 40DT003 | Linear Variable Differential Transducer | 3 | Displacement | 10549.6 | 12/29/2023 | Dynamic
40 |  | 01/01/1993 | 05/01/2013 | 45.2590026 | 1068 | -93.7037442 | Slab Displacement | Millimeters | DT | Schaevitz HCD-500 | 9.53 | Vertical | 40-I-1991 | 3 | 40DT004 | Linear Variable Differential Transducer | 4 | Displacement | 10550.6 | 12/29/2023 | Dynamic
40 | RP_VALUES | 01/01/1993 | 05/01/2013 | 45.2590852 | 1070 | -93.7037761 | Dielectric Content | Ohm-units | RP | Fabricated on Site | -9.31 |  | 40-O-1991 | 11.76 | 40RP001 | Resistivity Probe | 1 | Moisture | 10525.7 | 12/29/2023 | Static
52 | XV_VALUES | 06/30/2000 |  | 45.2581132 | 16089 | -93.7025736 | Temperature | Degrees C | XV | Geokon VCE 4200 | 6.53 | Horizontal | 52-O-2000 | 6.24 | 52XV007 | Vibrating Wire Strain Temperature | 7 | Temperature | 20987.3 | 12/29/2023 | Static
52 | XV_VALUES | 06/30/2000 |  | 45.2580864 | 16089 | -93.7025626 | Temperature | Degrees C | XV | Geokon VCE 4200 | 12.55 | Horizontal | 52-O-2000 | 2.28 | 52XV008 | Vibrating Wire Strain Temperature | 8 | Temperature | 20995.5 | 12/29/2023 | Static
52 | XV_VALUES | 06/30/2000 |  | 45.2580864 | 16089 | -93.7025626 | Temperature | Degrees C | XV | Geokon VCE 4200 | 12.55 | Horizontal | 52-O-2000 | 6.12 | 52XV009 | Vibrating Wire Strain Temperature | 9 | Temperature | 20995.5 | 12/29/2023 | Static
52 | FW_VALUES | 06/30/2000 |  | 45.2580864 | 16089 | -93.7025626 | Pavement Strain - Frequency Response | hertz(Hz) | FW | Geokon VCE 4200 | 12.55 | Diagonal | 52-O-2000 | 6.12 | 52FW009 | Vibrating Wire Strain Sensor | 9 | Strain | 20995.5 | 12/29/2023 | Static
52 | FW_VALUES | 06/30/2000 |  | 45.2580988 | 16089 | -93.7025468 | Pavement Strain - Frequency Response | hertz(Hz) | FW | Geokon VCE 4200 | 6.49 | Transverse | 52-O-2000 | 2.88 | 52FW010 | Vibrating Wire Strain Sensor | 10 | Strain | 20996 | 12/29/2023 | Static
52 | FW_VALUES | 06/30/2000 |  | 45.2580988 | 16089 | -93.7025468 | Pavement Strain - Frequency Response | hertz(Hz) | FW | Geokon VCE 4200 | 6.49 | Transverse | 52-O-2000 | 6.12 | 52FW011 | Vibrating Wire Strain Sensor | 11 | Strain | 20996 | 12/29/2023 | Static
52 | FW_VALUES | 06/30/2000 |  | 45.2580751 | 16089 | -93.7025407 | Pavement Strain - Frequency Response | hertz(Hz) | FW | Geokon VCE 4200 | 12.36 | Longitudinal | 52-O-2000 | 2.04 | 52FW012 | Vibrating Wire Strain Sensor | 12 | Strain | 21002.5 | 12/29/2023 | Static
52 | FW_VALUES | 06/30/2000 |  | 45.2580751 | 16089 | -93.7025407 | Pavement Strain - Frequency Response | hertz(Hz) | FW | Geokon VCE 4200 | 12.36 | Longitudinal | 52-O-2000 | 4.44 | 52FW013 | Vibrating Wire Strain Sensor | 13 | Strain | 21002.5 | 12/29/2023 | Static
52 | FW_VALUES | 06/30/2000 |  | 45.2580751 | 16089 | -93.7025407 | Pavement Strain - Frequency Response | hertz(Hz) | FW | Geokon VCE 4200 | 12.36 | Longitudinal | 52-O-2000 | 5.76 | 52FW014 | Vibrating Wire Strain Sensor | 14 | Strain | 21002.5 | 12/29/2023 | Static
52 | FW_VALUES | 06/30/2000 |  | 45.2580613 | 16089 | -93.7025166 | Pavement Strain - Frequency Response | hertz(Hz) | FW | Geokon VCE 4200 | 12.58 | Diagonal | 52-O-2000 | 2.28 | 52FW015 | Vibrating Wire Strain Sensor | 15 | Strain | 21010.5 | 12/29/2023 | Static
52 | FW_VALUES | 06/30/2000 |  | 45.2580613 | 16089 | -93.7025166 | Pavement Strain - Frequency Response | hertz(Hz) | FW | Geokon VCE 4200 | 12.58 | Diagonal | 52-O-2000 | 4.68 | 52FW016 | Vibrating Wire Strain Sensor | 16 | Strain | 21010.5 | 12/29/2023 | Static
52 | FW_VALUES | 06/30/2000 |  | 45.2580613 | 16089 | -93.7025166 | Pavement Strain - Frequency Response | hertz(Hz) | FW | Geokon VCE 4200 | 12.58 | Diagonal | 52-O-2000 | 6.36 | 52FW017 | Vibrating Wire Strain Sensor | 17 | Strain | 21010.5 | 12/29/2023 | Static
52 | FW_VALUES | 06/30/2000 |  | 45.2580501 | 16089 | -93.7024949 | Pavement Strain - Frequency Response | hertz(Hz) | FW | Geokon VCE 4200 | 12.41 | Longitudinal | 52-O-2000 | 2.16 | 52FW018 | Vibrating Wire Strain Sensor | 18 | Strain | 21017.4 | 12/29/2023 | Static
52 | FW_VALUES | 06/30/2000 |  | 45.2580501 | 16089 | -93.7024949 | Pavement Strain - Frequency Response | hertz(Hz) | FW | Geokon VCE 4200 | 12.41 | Longitudinal | 52-O-2000 | 6.12 | 52FW019 | Vibrating Wire Strain Sensor | 19 | Strain | 21017.4 | 12/29/2023 | Static
52 | FW_VALUES | 06/30/2000 |  | 45.2580626 | 16089 | -93.7024809 | Pavement Strain - Frequency Response | hertz(Hz) | FW | Geokon VCE 4200 | 6.6 | Diagonal | 52-O-2000 | 2.16 | 52FW020 | Vibrating Wire Strain Sensor | 20 | Strain | 21017.5 | 12/29/2023 | Static
52 | FW_VALUES | 06/30/2000 |  | 45.2580626 | 16089 | -93.7024809 | Pavement Strain - Frequency Response | hertz(Hz) | FW | Geokon VCE 4200 | 6.6 | Diagonal | 52-O-2000 | 6.24 | 52FW021 | Vibrating Wire Strain Sensor | 21 | Strain | 21017.5 | 12/29/2023 | Static
52 | FW_VALUES | 06/30/2000 |  | 45.2580365 | 16089 | -93.7024705 | Pavement Strain - Frequency Response | hertz(Hz) | FW | Geokon VCE 4200 | 12.5 | Diagonal | 52-O-2000 | 1.56 | 52FW022 | Vibrating Wire Strain Sensor | 22 | Strain | 21025.4 | 12/29/2023 | Static
52 | FW_VALUES | 06/30/2000 |  | 45.2580365 | 16089 | -93.7024705 | Pavement Strain - Frequency Response | hertz(Hz) | FW | Geokon VCE 4200 | 12.5 | Diagonal | 52-O-2000 | 6 | 52FW023 | Vibrating Wire Strain Sensor | 23 | Strain | 21025.4 | 12/29/2023 | Static
52 | FW_VALUES | 06/30/2000 |  | 45.2580484 | 16089 | -93.7024547 | Pavement Strain - Frequency Response | hertz(Hz) | FW | Geokon VCE 4200 | 6.58 | Transverse | 52-O-2000 | 1.92 | 52FW024 | Vibrating Wire Strain Sensor | 24 | Strain | 21026 | 12/29/2023 | Static
52 | FW_VALUES | 06/30/2000 |  | 45.2580484 | 16089 | -93.7024547 | Pavement Strain - Frequency Response | hertz(Hz) | FW | Geokon VCE 4200 | 6.58 | Transverse | 52-O-2000 | 6.48 | 52FW025 | Vibrating Wire Strain Sensor | 25 | Strain | 21026 | 12/29/2023 | Static
52 | FW_VALUES | 06/30/2000 |  | 45.258026 | 16089 | -93.7024516 | Pavement Strain - Frequency Response | hertz(Hz) | FW | Geokon VCE 4200 | 12.55 | Longitudinal | 52-O-2000 | 1.56 | 52FW026 | Vibrating Wire Strain Sensor | 26 | Strain | 21031.6 | 12/29/2023 | Static
52 | FW_VALUES | 06/30/2000 |  | 45.258026 | 16089 | -93.7024516 | Pavement Strain - Frequency Response | hertz(Hz) | FW | Geokon VCE 4200 | 12.55 | Longitudinal | 52-O-2000 | 3.6 | 52FW027 | Vibrating Wire Strain Sensor | 27 | Strain | 21031.6 | 12/29/2023 | Static
52 | FW_VALUES | 06/30/2000 |  | 45.258026 | 16089 | -93.7024516 | Pavement Strain - Frequency Response | hertz(Hz) | FW | Geokon VCE 4200 | 12.55 | Longitudinal | 52-O-2000 | 6.12 | 52FW028 | Vibrating Wire Strain Sensor | 28 | Strain | 21031.6 | 12/29/2023 | Static
52 | FW_VALUES | 06/30/2000 |  | 45.2580116 | 16089 | -93.7024242 | Pavement Strain - Frequency Response | hertz(Hz) | FW | Geokon VCE 4200 | 12.4 | Diagonal | 52-O-2000 | 1.32 | 52FW029 | Vibrating Wire Strain Sensor | 29 | Strain | 21040.4 | 12/29/2023 | Static
52 | FW_VALUES | 06/30/2000 |  | 45.2580116 | 16089 | -93.7024242 | Pavement Strain - Frequency Response | hertz(Hz) | FW | Geokon VCE 4200 | 12.4 | Diagonal | 52-O-2000 | 3.48 | 52FW030 | Vibrating Wire Strain Sensor | 30 | Strain | 21040.4 | 12/29/2023 | Static
52 | FW_VALUES | 06/30/2000 |  | 45.2580116 | 16089 | -93.7024242 | Pavement Strain - Frequency Response | hertz(Hz) | FW | Geokon VCE 4200 | 12.4 | Diagonal | 52-O-2000 | 5.88 | 52FW031 | Vibrating Wire Strain Sensor | 31 | Strain | 21040.4 | 12/29/2023 | Static
52 | FW_VALUES | 06/30/2000 |  | 45.2579997 | 16089 | -93.7024024 | Pavement Strain - Frequency Response | hertz(Hz) | FW | Geokon VCE 4200 | 12.43 | Longitudinal | 52-O-2000 | 1.44 | 52FW032 | Vibrating Wire Strain Sensor | 32 | Strain | 21047.5 | 12/29/2023 | Static
52 | FW_VALUES | 06/30/2000 |  | 45.2579997 | 16089 | -93.7024024 | Pavement Strain - Frequency Response | hertz(Hz) | FW | Geokon VCE 4200 | 12.43 | Longitudinal | 52-O-2000 | 6.12 | 52FW033 | Vibrating Wire Strain Sensor | 33 | Strain | 21047.5 | 12/29/2023 | Static
52 | FW_VALUES | 06/30/2000 |  | 45.2580125 | 16089 | -93.7023885 | Pavement Strain - Frequency Response | hertz(Hz) | FW | Geokon VCE 4200 | 6.55 | Diagonal | 52-O-2000 | 1.92 | 52FW034 | Vibrating Wire Strain Sensor | 34 | Strain | 21047.5 | 12/29/2023 | Static
52 | FW_VALUES | 06/30/2000 |  | 45.2580125 | 16089 | -93.7023885 | Pavement Strain - Frequency Response | hertz(Hz) | FW | Geokon VCE 4200 | 6.55 | Diagonal | 52-O-2000 | 6.24 | 52FW035 | Vibrating Wire Strain Sensor | 35 | Strain | 21047.5 | 12/29/2023 | Static
52 | MC_VALUES | 06/30/2000 |  | 45.2580636 | 16089 | -93.7025194 | Moisture in Concrete | Percent | MC | ELE EI23-7724 Moisture/Temperature | 12.36 |  | 52-O-2000 | 1.32 | 52MC001 | Concrete Moisture Resistance | 1 | Moisture | 21009.4 | 12/29/2023 | Static
52 | MC_VALUES | 06/30/2000 |  | 45.2580638 | 16089 | -93.7025197 | Moisture in Concrete | Percent | MC | ELE EI23-7724 Moisture/Temperature | 12.33 |  | 52-O-2000 | 1.68 | 52MC002 | Concrete Moisture Resistance | 2 | Moisture | 21009.3 | 12/29/2023 | Static
52 | MC_VALUES | 06/30/2000 |  | 45.258064 | 16089 | -93.70252 | Moisture in Concrete | Percent | MC | ELE EI23-7724 Moisture/Temperature | 12.33 |  | 52-O-2000 | 3.84 | 52MC003 | Concrete Moisture Resistance | 3 | Moisture | 21009.2 | 12/29/2023 | Static
52 | MC_VALUES | 06/30/2000 |  | 45.2580683 | 16089 | -93.7024805 | Moisture in Concrete | Percent | MC | ELE EI23-7724 Moisture/Temperature | 4.87 |  | 52-O-2000 | 1.32 | 52MC004 | Concrete Moisture Resistance | 4 | Moisture | 21016.3 | 12/29/2023 | Static
52 | MC_VALUES | 06/30/2000 |  | 45.2580679 | 16089 | -93.7024804 | Moisture in Concrete | Percent | MC | ELE EI23-7724 Moisture/Temperature | 4.99 |  | 52-O-2000 | 1.8 | 52MC005 | Concrete Moisture Resistance | 5 | Moisture | 21016.4 | 12/29/2023 | Static
52 | MC_VALUES | 06/30/2000 |  | 45.2580682 | 16089 | -93.7024811 | Moisture in Concrete | Percent | MC | ELE EI23-7724 Moisture/Temperature | 5.01 |  | 52-O-2000 | 4.56 | 52MC006 | Concrete Moisture Resistance | 6 | Moisture | 21016.2 | 12/29/2023 | Static
52 | XV_VALUES | 06/30/2000 |  | 45.2580988 | 16089 | -93.7025468 | Temperature | Degrees C | XV | Geokon VCE 4200 | 6.49 | Horizontal | 52-O-2000 | 2.88 | 52XV010 | Vibrating Wire Strain Temperature | 10 | Temperature | 20996 | 12/29/2023 | Static
52 | XV_VALUES | 06/30/2000 |  | 45.2580988 | 16089 | -93.7025468 | Temperature | Degrees C | XV | Geokon VCE 4200 | 6.49 | Horizontal | 52-O-2000 | 6.12 | 52XV011 | Vibrating Wire Strain Temperature | 11 | Temperature | 20996 | 12/29/2023 | Static
52 | XV_VALUES | 06/30/2000 |  | 45.2580751 | 16089 | -93.7025407 | Temperature | Degrees C | XV | Geokon VCE 4200 | 12.36 | Horizontal | 52-O-2000 | 2.04 | 52XV012 | Vibrating Wire Strain Temperature | 12 | Temperature | 21002.5 | 12/29/2023 | Static
52 | XV_VALUES | 06/30/2000 |  | 45.2580751 | 16089 | -93.7025407 | Temperature | Degrees C | XV | Geokon VCE 4200 | 12.36 | Horizontal | 52-O-2000 | 4.44 | 52XV013 | Vibrating Wire Strain Temperature | 13 | Temperature | 21002.5 | 12/29/2023 | Static
52 | XV_VALUES | 06/30/2000 |  | 45.2580751 | 16089 | -93.7025407 | Temperature | Degrees C | XV | Geokon VCE 4200 | 12.36 | Horizontal | 52-O-2000 | 5.76 | 52XV014 | Vibrating Wire Strain Temperature | 14 | Temperature | 21002.5 | 12/29/2023 | Static
52 | XV_VALUES | 06/30/2000 |  | 45.2580613 | 16089 | -93.7025166 | Temperature | Degrees C | XV | Geokon VCE 4200 | 12.58 | Horizontal | 52-O-2000 | 2.28 | 52XV015 | Vibrating Wire Strain Temperature | 15 | Temperature | 21010.5 | 12/29/2023 | Static
52 | XV_VALUES | 06/30/2000 |  | 45.2580613 | 16089 | -93.7025166 | Temperature | Degrees C | XV | Geokon VCE 4200 | 12.58 | Horizontal | 52-O-2000 | 4.68 | 52XV016 | Vibrating Wire Strain Temperature | 16 | Temperature | 21010.5 | 12/29/2023 | Static
52 | XV_VALUES | 06/30/2000 |  | 45.2580613 | 16089 | -93.7025166 | Temperature | Degrees C | XV | Geokon VCE 4200 | 12.58 | Horizontal | 52-O-2000 | 6.36 | 52XV017 | Vibrating Wire Strain Temperature | 17 | Temperature | 21010.5 | 12/29/2023 | Static
52 | XV_VALUES | 06/30/2000 |  | 45.2580501 | 16089 | -93.7024949 | Temperature | Degrees C | XV | Geokon VCE 4200 | 12.41 | Horizontal | 52-O-2000 | 2.16 | 52XV018 | Vibrating Wire Strain Temperature | 18 | Temperature | 21017.4 | 12/29/2023 | Static
52 | XV_VALUES | 06/30/2000 |  | 45.2580501 | 16089 | -93.7024949 | Temperature | Degrees C | XV | Geokon VCE 4200 | 12.41 | Horizontal | 52-O-2000 | 6.12 | 52XV019 | Vibrating Wire Strain Temperature | 19 | Temperature | 21017.4 | 12/29/2023 | Static
52 | XV_VALUES | 06/30/2000 |  | 45.2580626 | 16089 | -93.7024809 | Temperature | Degrees C | XV | Geokon VCE 4200 | 6.6 | Horizontal | 52-O-2000 | 2.16 | 52XV020 | Vibrating Wire Strain Temperature | 20 | Temperature | 21017.5 | 12/29/2023 | Static
52 | XV_VALUES | 06/30/2000 |  | 45.2580626 | 16089 | -93.7024809 | Temperature | Degrees C | XV | Geokon VCE 4200 | 6.6 | Horizontal | 52-O-2000 | 6.24 | 52XV021 | Vibrating Wire Strain Temperature | 21 | Temperature | 21017.5 | 12/29/2023 | Static
52 | XV_VALUES | 06/30/2000 |  | 45.2580365 | 16089 | -93.7024705 | Temperature | Degrees C | XV | Geokon VCE 4200 | 12.5 | Horizontal | 52-O-2000 | 1.56 | 52XV022 | Vibrating Wire Strain Temperature | 22 | Temperature | 21025.4 | 12/29/2023 | Static
52 | XV_VALUES | 06/30/2000 |  | 45.2580365 | 16089 | -93.7024705 | Temperature | Degrees C | XV | Geokon VCE 4200 | 12.5 | Horizontal | 52-O-2000 | 6 | 52XV023 | Vibrating Wire Strain Temperature | 23 | Temperature | 21025.4 | 12/29/2023 | Static
52 | XV_VALUES | 06/30/2000 |  | 45.2580484 | 16089 | -93.7024547 | Temperature | Degrees C | XV | Geokon VCE 4200 | 6.58 | Horizontal | 52-O-2000 | 1.92 | 52XV024 | Vibrating Wire Strain Temperature | 24 | Temperature | 21026 | 12/29/2023 | Static
52 | XV_VALUES | 06/30/2000 |  | 45.2580484 | 16089 | -93.7024547 | Temperature | Degrees C | XV | Geokon VCE 4200 | 6.58 | Horizontal | 52-O-2000 | 6.48 | 52XV025 | Vibrating Wire Strain Temperature | 25 | Temperature | 21026 | 12/29/2023 | Static
52 | XV_VALUES | 06/30/2000 |  | 45.258026 | 16089 | -93.7024516 | Temperature | Degrees C | XV | Geokon VCE 4200 | 12.55 | Horizontal | 52-O-2000 | 1.56 | 52XV026 | Vibrating Wire Strain Temperature | 26 | Temperature | 21031.6 | 12/29/2023 | Static
52 | XV_VALUES | 06/30/2000 |  | 45.258026 | 16089 | -93.7024516 | Temperature | Degrees C | XV | Geokon VCE 4200 | 12.55 | Horizontal | 52-O-2000 | 3.6 | 52XV027 | Vibrating Wire Strain Temperature | 27 | Temperature | 21031.6 | 12/29/2023 | Static
52 | XV_VALUES | 06/30/2000 |  | 45.258026 | 16089 | -93.7024516 | Temperature | Degrees C | XV | Geokon VCE 4200 | 12.55 | Horizontal | 52-O-2000 | 6.12 | 52XV028 | Vibrating Wire Strain Temperature | 28 | Temperature | 21031.6 | 12/29/2023 | Static
52 | XV_VALUES | 06/30/2000 |  | 45.2580116 | 16089 | -93.7024242 | Temperature | Degrees C | XV | Geokon VCE 4200 | 12.4 | Horizontal | 52-O-2000 | 1.32 | 52XV029 | Vibrating Wire Strain Temperature | 29 | Temperature | 21040.4 | 12/29/2023 | Static
52 | XV_VALUES | 06/30/2000 |  | 45.2580116 | 16089 | -93.7024242 | Temperature | Degrees C | XV | Geokon VCE 4200 | 12.4 | Horizontal | 52-O-2000 | 3.48 | 52XV030 | Vibrating Wire Strain Temperature | 30 | Temperature | 21040.4 | 12/29/2023 | Static
52 | XV_VALUES | 06/30/2000 |  | 45.2579997 | 16089 | -93.7024024 | Temperature | Degrees C | XV | Geokon VCE 4200 | 12.43 | Horizontal | 52-O-2000 | 1.44 | 52XV032 | Vibrating Wire Strain Temperature | 32 | Temperature | 21047.5 | 12/29/2023 | Static
52 | XV_VALUES | 06/30/2000 |  | 45.2579997 | 16089 | -93.7024024 | Temperature | Degrees C | XV | Geokon VCE 4200 | 12.43 | Horizontal | 52-O-2000 | 6.12 | 52XV033 | Vibrating Wire Strain Temperature | 33 | Temperature | 21047.5 | 12/29/2023 | Static
52 | XV_VALUES | 06/30/2000 |  | 45.2580125 | 16089 | -93.7023885 | Temperature | Degrees C | XV | Geokon VCE 4200 | 6.55 | Horizontal | 52-O-2000 | 1.92 | 52XV034 | Vibrating Wire Strain Temperature | 34 | Temperature | 21047.5 | 12/29/2023 | Static
52 | XV_VALUES | 06/30/2000 |  | 45.2580125 | 16089 | -93.7023885 | Temperature | Degrees C | XV | Geokon VCE 4200 | 6.55 | Horizontal | 52-O-2000 | 6.24 | 52XV035 | Vibrating Wire Strain Temperature | 35 | Temperature | 21047.5 | 12/29/2023 | Static
52 | XV_VALUES | 06/30/2000 |  | 45.2581119 | 16089 | -93.7026085 | Temperature | Degrees C | XV | Geokon VCE 4200 | 12.41 | Horizontal | 52-O-2000 | 2.16 | 52XV001 | Vibrating Wire Strain Temperature | 1 | Temperature | 20980.5 | 12/29/2023 | Static
52 | XV_VALUES | 06/30/2000 |  | 45.2581119 | 16089 | -93.7026085 | Temperature | Degrees C | XV | Geokon VCE 4200 | 12.41 | Horizontal | 52-O-2000 | 4.44 | 52XV002 | Vibrating Wire Strain Temperature | 2 | Temperature | 20980.5 | 12/29/2023 | Static
52 | XV_VALUES | 06/30/2000 |  | 45.2581119 | 16089 | -93.7026085 | Temperature | Degrees C | XV | Geokon VCE 4200 | 12.41 | Horizontal | 52-O-2000 | 6.48 | 52XV003 | Vibrating Wire Strain Temperature | 3 | Temperature | 20980.5 | 12/29/2023 | Static
52 | XV_VALUES | 06/30/2000 |  | 45.2581005 | 16089 | -93.702587 | Temperature | Degrees C | XV | Geokon VCE 4200 | 12.3 | Horizontal | 52-O-2000 | 1.92 | 52XV004 | Vibrating Wire Strain Temperature | 4 | Temperature | 20987.4 | 12/29/2023 | Static
52 | XV_VALUES | 06/30/2000 |  | 45.2581005 | 16089 | -93.702587 | Temperature | Degrees C | XV | Geokon VCE 4200 | 12.3 | Horizontal | 52-O-2000 | 6.24 | 52XV005 | Vibrating Wire Strain Temperature | 5 | Temperature | 20987.4 | 12/29/2023 | Static
52 | XV_VALUES | 06/30/2000 |  | 45.2581132 | 16089 | -93.7025736 | Temperature | Degrees C | XV | Geokon VCE 4200 | 6.53 | Horizontal | 52-O-2000 | 2.16 | 52XV006 | Vibrating Wire Strain Temperature | 6 | Temperature | 20987.3 | 12/29/2023 | Static
52 | TC_VALUES | 06/17/2000 |  | 45.2580382 | 16089 | -93.7024736 | Temperature | Degrees C | TC | Fabricated | 12.5 | Horizontal | 52-O-2000 | 3.72 | 52TC095 | Thermocouple | 95 | Temperature | 21024.4 | 12/29/2023 | Static
52 | TC_VALUES | 06/17/2000 |  | 45.2580382 | 16089 | -93.7024736 | Temperature | Degrees C | TC | Fabricated | 12.5 | Horizontal | 52-O-2000 | 5.64 | 52TC096 | Thermocouple | 96 | Temperature | 21024.4 | 12/29/2023 | Static
52 | TC_VALUES | 06/17/2000 |  | 45.2580382 | 16089 | -93.7024736 | Temperature | Degrees C | TC | Fabricated | 12.5 | Horizontal | 52-O-2000 | 6.72 | 52TC097 | Thermocouple | 97 | Temperature | 21024.4 | 12/29/2023 | Static
52 |  | 06/30/2000 |  | 45.2580636 | 16089 | -93.702519 | Moisture in Concrete | % Moist Volume | MP | Wescor PST-55-15-SF Psychrometer | 12.3 |  | 52-O-2000 | 6.12 | 52MP001 | Wescor Psychrometer Gauge | 1 | Moisture | 21009.5 | 12/29/2023 | Static
52 |  | 06/30/2000 |  | 45.2580636 | 16089 | -93.7025199 | Moisture in Concrete | % Moist Volume | MP | Wescor PST-55-15-SF Psychrometer | 12.43 |  | 52-O-2000 | 7.2 | 52MP002 | Wescor Psychrometer Gauge | 2 | Moisture | 21009.3 | 12/29/2023 | Static
52 |  | 06/30/2000 |  | 45.2580686 | 16089 | -93.7024802 | Moisture in Concrete | % Moist Volume | MP | Wescor PST-55-15-SF Psychrometer | 4.76 |  | 52-O-2000 | 6.84 | 52MP003 | Wescor Psychrometer Gauge | 3 | Moisture | 21016.3 | 12/29/2023 | Static
52 |  | 06/30/2000 |  | 45.2580678 | 16089 | -93.70248 | Moisture in Concrete | % Moist Volume | MP | Wescor PST-55-15-SF Psychrometer | 4.94 |  | 52-O-2000 | 7.44 | 52MP004 | Wescor Psychrometer Gauge | 4 | Moisture | 21016.5 | 12/29/2023 | Static
52 | RW_VALUES | 06/30/2000 |  | 45.2580751 | 16089 | -93.7025407 | Temperature - Resistance | Ohm-units | RW | Geokon VCE 4200 | 12.36 | Longitudinal | 52-O-2000 | 4.44 | 52RW013 | Vibrating Wire Strain Sensor | 13 | Strain | 21002.5 | 12/29/2023 | Static
52 | RW_VALUES | 06/30/2000 |  | 45.2580751 | 16089 | -93.7025407 | Temperature - Resistance | Ohm-units | RW | Geokon VCE 4200 | 12.36 | Longitudinal | 52-O-2000 | 5.76 | 52RW014 | Vibrating Wire Strain Sensor | 14 | Strain | 21002.5 | 12/29/2023 | Static
52 | RW_VALUES | 06/30/2000 |  | 45.2580613 | 16089 | -93.7025166 | Temperature - Resistance | Ohm-units | RW | Geokon VCE 4200 | 12.58 | Diagonal | 52-O-2000 | 2.28 | 52RW015 | Vibrating Wire Strain Sensor | 15 | Strain | 21010.5 | 12/29/2023 | Static
52 | RW_VALUES | 06/30/2000 |  | 45.2580613 | 16089 | -93.7025166 | Temperature - Resistance | Ohm-units | RW | Geokon VCE 4200 | 12.58 | Diagonal | 52-O-2000 | 4.68 | 52RW016 | Vibrating Wire Strain Sensor | 16 | Strain | 21010.5 | 12/29/2023 | Static
52 | RW_VALUES | 06/30/2000 |  | 45.2580613 | 16089 | -93.7025166 | Temperature - Resistance | Ohm-units | RW | Geokon VCE 4200 | 12.58 | Diagonal | 52-O-2000 | 6.36 | 52RW017 | Vibrating Wire Strain Sensor | 17 | Strain | 21010.5 | 12/29/2023 | Static
52 | RW_VALUES | 06/30/2000 |  | 45.2580501 | 16089 | -93.7024949 | Temperature - Resistance | Ohm-units | RW | Geokon VCE 4200 | 12.41 | Longitudinal | 52-O-2000 | 2.16 | 52RW018 | Vibrating Wire Strain Sensor | 18 | Strain | 21017.4 | 12/29/2023 | Static
52 | RW_VALUES | 06/30/2000 |  | 45.2580501 | 16089 | -93.7024949 | Temperature - Resistance | Ohm-units | RW | Geokon VCE 4200 | 12.41 | Longitudinal | 52-O-2000 | 6.12 | 52RW019 | Vibrating Wire Strain Sensor | 19 | Strain | 21017.4 | 12/29/2023 | Static
52 | RW_VALUES | 06/30/2000 |  | 45.2580626 | 16089 | -93.7024809 | Temperature - Resistance | Ohm-units | RW | Geokon VCE 4200 | 6.6 | Diagonal | 52-O-2000 | 2.16 | 52RW020 | Vibrating Wire Strain Sensor | 20 | Strain | 21017.5 | 12/29/2023 | Static
52 | RW_VALUES | 06/30/2000 |  | 45.2580626 | 16089 | -93.7024809 | Temperature - Resistance | Ohm-units | RW | Geokon VCE 4200 | 6.6 | Diagonal | 52-O-2000 | 6.24 | 52RW021 | Vibrating Wire Strain Sensor | 21 | Strain | 21017.5 | 12/29/2023 | Static
52 | RW_VALUES | 06/30/2000 |  | 45.2580365 | 16089 | -93.7024705 | Temperature - Resistance | Ohm-units | RW | Geokon VCE 4200 | 12.5 | Diagonal | 52-O-2000 | 1.56 | 52RW022 | Vibrating Wire Strain Sensor | 22 | Strain | 21025.4 | 12/29/2023 | Static
52 | RW_VALUES | 06/30/2000 |  | 45.2580365 | 16089 | -93.7024705 | Temperature - Resistance | Ohm-units | RW | Geokon VCE 4200 | 12.5 | Diagonal | 52-O-2000 | 6 | 52RW023 | Vibrating Wire Strain Sensor | 23 | Strain | 21025.4 | 12/29/2023 | Static
52 | RW_VALUES | 06/30/2000 |  | 45.2580484 | 16089 | -93.7024547 | Temperature - Resistance | Ohm-units | RW | Geokon VCE 4200 | 6.58 | Transverse | 52-O-2000 | 1.92 | 52RW024 | Vibrating Wire Strain Sensor | 24 | Strain | 21026 | 12/29/2023 | Static
52 | RW_VALUES | 06/30/2000 |  | 45.2580484 | 16089 | -93.7024547 | Temperature - Resistance | Ohm-units | RW | Geokon VCE 4200 | 6.58 | Transverse | 52-O-2000 | 6.48 | 52RW025 | Vibrating Wire Strain Sensor | 25 | Strain | 21026 | 12/29/2023 | Static
52 | RW_VALUES | 06/30/2000 |  | 45.258026 | 16089 | -93.7024516 | Temperature - Resistance | Ohm-units | RW | Geokon VCE 4200 | 12.55 | Longitudinal | 52-O-2000 | 1.56 | 52RW026 | Vibrating Wire Strain Sensor | 26 | Strain | 21031.6 | 12/29/2023 | Static
52 | RW_VALUES | 06/30/2000 |  | 45.258026 | 16089 | -93.7024516 | Temperature - Resistance | Ohm-units | RW | Geokon VCE 4200 | 12.55 | Longitudinal | 52-O-2000 | 3.6 | 52RW027 | Vibrating Wire Strain Sensor | 27 | Strain | 21031.6 | 12/29/2023 | Static
52 | RW_VALUES | 06/30/2000 |  | 45.258026 | 16089 | -93.7024516 | Temperature - Resistance | Ohm-units | RW | Geokon VCE 4200 | 12.55 | Longitudinal | 52-O-2000 | 6.12 | 52RW028 | Vibrating Wire Strain Sensor | 28 | Strain | 21031.6 | 12/29/2023 | Static
52 | RW_VALUES | 06/30/2000 |  | 45.2580116 | 16089 | -93.7024242 | Temperature - Resistance | Ohm-units | RW | Geokon VCE 4200 | 12.4 | Diagonal | 52-O-2000 | 1.32 | 52RW029 | Vibrating Wire Strain Sensor | 29 | Strain | 21040.4 | 12/29/2023 | Static
52 | RW_VALUES | 06/30/2000 |  | 45.2580116 | 16089 | -93.7024242 | Temperature - Resistance | Ohm-units | RW | Geokon VCE 4200 | 12.4 | Diagonal | 52-O-2000 | 3.48 | 52RW030 | Vibrating Wire Strain Sensor | 30 | Strain | 21040.4 | 12/29/2023 | Static
52 | RW_VALUES | 06/30/2000 |  | 45.2580116 | 16089 | -93.7024242 | Temperature - Resistance | Ohm-units | RW | Geokon VCE 4200 | 12.4 | Diagonal | 52-O-2000 | 5.88 | 52RW031 | Vibrating Wire Strain Sensor | 31 | Strain | 21040.4 | 12/29/2023 | Static
52 | RW_VALUES | 06/30/2000 |  | 45.2579997 | 16089 | -93.7024024 | Temperature - Resistance | Ohm-units | RW | Geokon VCE 4200 | 12.43 | Longitudinal | 52-O-2000 | 1.44 | 52RW032 | Vibrating Wire Strain Sensor | 32 | Strain | 21047.5 | 12/29/2023 | Static
52 | RW_VALUES | 06/30/2000 |  | 45.2579997 | 16089 | -93.7024024 | Temperature - Resistance | Ohm-units | RW | Geokon VCE 4200 | 12.43 | Longitudinal | 52-O-2000 | 6.12 | 52RW033 | Vibrating Wire Strain Sensor | 33 | Strain | 21047.5 | 12/29/2023 | Static
52 | RW_VALUES | 06/30/2000 |  | 45.2580125 | 16089 | -93.7023885 | Temperature - Resistance | Ohm-units | RW | Geokon VCE 4200 | 6.55 | Diagonal | 52-O-2000 | 1.92 | 52RW034 | Vibrating Wire Strain Sensor | 34 | Strain | 21047.5 | 12/29/2023 | Static
52 | RW_VALUES | 06/30/2000 |  | 45.2580125 | 16089 | -93.7023885 | Temperature - Resistance | Ohm-units | RW | Geokon VCE 4200 | 6.55 | Diagonal | 52-O-2000 | 6.24 | 52RW035 | Vibrating Wire Strain Sensor | 35 | Strain | 21047.5 | 12/29/2023 | Static
52 | HC_VALUES | 06/30/2000 |  | 45.2581189 | 16088 | -93.7025297 | Joint Movement | Millimeters | HC | Tokyo Sokki TML PI-5 | -2 | Longitudinal | 52-I-2000 | 3.72 | 52HC001 | Horizontal Clip Gauge | 1 | Joint Opening | 20995 | 12/29/2023 | Static
52 | HC_VALUES | 06/30/2000 |  | 45.2581406 | 16088 | -93.702506 | Joint Movement | Millimeters | HC | Tokyo Sokki TML PI-5 | -12 | Longitudinal | 52-I-2000 | 3.72 | 52HC002 | Horizontal Clip Gauge | 2 | Joint Opening | 20995 | 12/29/2023 | Static
52 | HC_VALUES | 06/30/2000 |  | 45.2580938 | 16088 | -93.7024836 | Joint Movement | Millimeters | HC | Tokyo Sokki TML PI-5 | -2 | Longitudinal | 52-I-2000 | 3.72 | 52HC003 | Horizontal Clip Gauge | 3 | Joint Opening | 21010 | 12/29/2023 | Static
52 | HC_VALUES | 06/30/2000 |  | 45.2581155 | 16088 | -93.7024599 | Joint Movement | Millimeters | HC | Tokyo Sokki TML PI-5 | -12 | Longitudinal | 52-I-2000 | 3.72 | 52HC004 | Horizontal Clip Gauge | 4 | Joint Opening | 21010 | 12/29/2023 | Static
52 | HC_VALUES | 06/30/2000 |  | 45.2580687 | 16088 | -93.7024374 | Joint Movement | Millimeters | HC | Tokyo Sokki TML PI-5 | -2 | Longitudinal | 52-I-2000 | 3.72 | 52HC005 | Horizontal Clip Gauge | 5 | Joint Opening | 21025 | 12/29/2023 | Static
52 | HC_VALUES | 06/30/2000 |  | 45.2580904 | 16088 | -93.7024137 | Joint Movement | Millimeters | HC | Tokyo Sokki TML PI-5 | -12 | Longitudinal | 52-I-2000 | 3.72 | 52HC006 | Horizontal Clip Gauge | 6 | Joint Opening | 21025 | 12/29/2023 | Static
52 | HC_VALUES | 06/30/2000 |  | 45.25806 | 16089 | -93.7024469 | Joint Movement | Millimeters | HC | Tokyo Sokki TML PI-5 | 2 | Longitudinal | 52-O-2000 | 3.72 | 52HC007 | Horizontal Clip Gauge | 7 | Joint Opening | 21025 | 12/29/2023 | Static
52 | HC_VALUES | 06/30/2000 |  | 45.2580405 | 16089 | -93.7024682 | Joint Movement | Millimeters | HC | Tokyo Sokki TML PI-5 | 11 | Longitudinal | 52-O-2000 | 3.72 | 52HC008 | Horizontal Clip Gauge | 8 | Joint Opening | 21025 | 12/29/2023 | Static
52 | RW_VALUES | 06/30/2000 |  | 45.2581119 | 16089 | -93.7026085 | Temperature - Resistance | Ohm-units | RW | Geokon VCE 4200 | 12.41 | Diagonal | 52-O-2000 | 2.16 | 52RW001 | Vibrating Wire Strain Sensor | 1 | Strain | 20980.5 | 12/29/2023 | Static
52 | RW_VALUES | 06/30/2000 |  | 45.2581119 | 16089 | -93.7026085 | Temperature - Resistance | Ohm-units | RW | Geokon VCE 4200 | 12.41 | Diagonal | 52-O-2000 | 4.44 | 52RW002 | Vibrating Wire Strain Sensor | 2 | Strain | 20980.5 | 12/29/2023 | Static
52 | RW_VALUES | 06/30/2000 |  | 45.2581119 | 16089 | -93.7026085 | Temperature - Resistance | Ohm-units | RW | Geokon VCE 4200 | 12.41 | Diagonal | 52-O-2000 | 6.48 | 52RW003 | Vibrating Wire Strain Sensor | 3 | Strain | 20980.5 | 12/29/2023 | Static
52 | RW_VALUES | 06/30/2000 |  | 45.2581005 | 16089 | -93.702587 | Temperature - Resistance | Ohm-units | RW | Geokon VCE 4200 | 12.3 | Longitudinal | 52-O-2000 | 1.92 | 52RW004 | Vibrating Wire Strain Sensor | 4 | Strain | 20987.4 | 12/29/2023 | Static
52 | RW_VALUES | 06/30/2000 |  | 45.2581005 | 16089 | -93.702587 | Temperature - Resistance | Ohm-units | RW | Geokon VCE 4200 | 12.3 | Longitudinal | 52-O-2000 | 6.24 | 52RW005 | Vibrating Wire Strain Sensor | 5 | Strain | 20987.4 | 12/29/2023 | Static
52 | RW_VALUES | 06/30/2000 |  | 45.2581132 | 16089 | -93.7025736 | Temperature - Resistance | Ohm-units | RW | Geokon VCE 4200 | 6.53 | Diagonal | 52-O-2000 | 2.16 | 52RW006 | Vibrating Wire Strain Sensor | 6 | Strain | 20987.3 | 12/29/2023 | Static
52 | RW_VALUES | 06/30/2000 |  | 45.2581132 | 16089 | -93.7025736 | Temperature - Resistance | Ohm-units | RW | Geokon VCE 4200 | 6.53 | Diagonal | 52-O-2000 | 6.24 | 52RW007 | Vibrating Wire Strain Sensor | 7 | Strain | 20987.3 | 12/29/2023 | Static
52 | RW_VALUES | 06/30/2000 |  | 45.2580864 | 16089 | -93.7025626 | Temperature - Resistance | Ohm-units | RW | Geokon VCE 4200 | 12.55 | Diagonal | 52-O-2000 | 2.28 | 52RW008 | Vibrating Wire Strain Sensor | 8 | Strain | 20995.5 | 12/29/2023 | Static
52 | RW_VALUES | 06/30/2000 |  | 45.2580864 | 16089 | -93.7025626 | Temperature - Resistance | Ohm-units | RW | Geokon VCE 4200 | 12.55 | Diagonal | 52-O-2000 | 6.12 | 52RW009 | Vibrating Wire Strain Sensor | 9 | Strain | 20995.5 | 12/29/2023 | Static
52 | RW_VALUES | 06/30/2000 |  | 45.2580988 | 16089 | -93.7025468 | Temperature - Resistance | Ohm-units | RW | Geokon VCE 4200 | 6.49 | Transverse | 52-O-2000 | 2.88 | 52RW010 | Vibrating Wire Strain Sensor | 10 | Strain | 20996 | 12/29/2023 | Static
52 | RW_VALUES | 06/30/2000 |  | 45.2580988 | 16089 | -93.7025468 | Temperature - Resistance | Ohm-units | RW | Geokon VCE 4200 | 6.49 | Transverse | 52-O-2000 | 6.12 | 52RW011 | Vibrating Wire Strain Sensor | 11 | Strain | 20996 | 12/29/2023 | Static
52 | RW_VALUES | 06/30/2000 |  | 45.2580751 | 16089 | -93.7025407 | Temperature - Resistance | Ohm-units | RW | Geokon VCE 4200 | 12.36 | Longitudinal | 52-O-2000 | 2.04 | 52RW012 | Vibrating Wire Strain Sensor | 12 | Strain | 21002.5 | 12/29/2023 | Static
52 | OS_COAX_RAW_VALUES | 06/17/2000 |  | 45.2578761 | 16033 | -93.702096 | Water Table Level | Meters | OS | Fabricated on Site | 0 | Vertical | 52-I-2000 | 7.44 | 52OS001 | Open Stand Pipe | 1 | Water Level | 21137.5 | 12/29/2023 | Static
52 |  | 06/17/2000 |  | 45.2580906 | 16033 | -93.7024076 | Pressure - Soil | kPa | PG | Geokon 3500 | -13.01 | Horizontal | 52-I-2000 | 7.08 | 52PG001 | Geokon Dynamic Soil Pressure Cell | 1 | Pressure | 21026.2 | 12/29/2023 | Dynamic
52 |  | 06/17/2000 |  | 45.2580666 | 16033 | -93.7024029 | Pressure - Soil | kPa | PG | Geokon 3500 | -6.82 | Horizontal | 52-I-2000 | 7.44 | 52PG002 | Geokon Dynamic Soil Pressure Cell | 2 | Pressure | 21032.5 | 12/29/2023 | Dynamic
52 |  | 06/17/2000 |  | 45.2580791 | 16033 | -93.7023883 | Pressure - Soil | kPa | PG | Geokon 3500 | -12.73 | Horizontal | 52-I-2000 | 7.32 | 52PG003 | Geokon Dynamic Soil Pressure Cell | 3 | Pressure | 21032.7 | 12/29/2023 | Dynamic
52 | PT_VALUES | 06/17/2000 |  | 45.2581158 | 16033 | -93.7024537 | Pressure - Soil - Vertical | kPa | PT | Geokon 4800E | -13.06 | Horizontal | 52-I-2000 | 7.08 | 52PT001 | Geokon Static Soil pressure sensor | 1 | Pressure | 21011.2 | 12/29/2023 | Static
52 | PT_VALUES | 06/17/2000 |  | 45.258104 | 16033 | -93.7024352 | Pressure - Soil - Vertical | kPa | PT | Geokon 4800E | -12.53 | Horizontal | 52-I-2000 | 6.96 | 52PT002 | Geokon Static Soil pressure sensor | 2 | Pressure | 21017.6 | 12/29/2023 | Static
52 | FW_VALUES | 06/30/2000 |  | 45.2581119 | 16089 | -93.7026085 | Pavement Strain - Frequency Response | hertz(Hz) | FW | Geokon VCE 4200 | 12.41 | Diagonal | 52-O-2000 | 2.16 | 52FW001 | Vibrating Wire Strain Sensor | 1 | Strain | 20980.5 | 12/29/2023 | Static
52 | FW_VALUES | 06/30/2000 |  | 45.2581119 | 16089 | -93.7026085 | Pavement Strain - Frequency Response | hertz(Hz) | FW | Geokon VCE 4200 | 12.41 | Diagonal | 52-O-2000 | 4.44 | 52FW002 | Vibrating Wire Strain Sensor | 2 | Strain | 20980.5 | 12/29/2023 | Static
52 | FW_VALUES | 06/30/2000 |  | 45.2581119 | 16089 | -93.7026085 | Pavement Strain - Frequency Response | hertz(Hz) | FW | Geokon VCE 4200 | 12.41 | Diagonal | 52-O-2000 | 6.48 | 52FW003 | Vibrating Wire Strain Sensor | 3 | Strain | 20980.5 | 12/29/2023 | Static
52 | FW_VALUES | 06/30/2000 |  | 45.2581005 | 16089 | -93.702587 | Pavement Strain - Frequency Response | hertz(Hz) | FW | Geokon VCE 4200 | 12.3 | Longitudinal | 52-O-2000 | 1.92 | 52FW004 | Vibrating Wire Strain Sensor | 4 | Strain | 20987.4 | 12/29/2023 | Static
52 | FW_VALUES | 06/30/2000 |  | 45.2581005 | 16089 | -93.702587 | Pavement Strain - Frequency Response | hertz(Hz) | FW | Geokon VCE 4200 | 12.3 | Longitudinal | 52-O-2000 | 6.24 | 52FW005 | Vibrating Wire Strain Sensor | 5 | Strain | 20987.4 | 12/29/2023 | Static
52 | FW_VALUES | 06/30/2000 |  | 45.2581132 | 16089 | -93.7025736 | Pavement Strain - Frequency Response | hertz(Hz) | FW | Geokon VCE 4200 | 6.53 | Diagonal | 52-O-2000 | 2.16 | 52FW006 | Vibrating Wire Strain Sensor | 6 | Strain | 20987.3 | 12/29/2023 | Static
52 | FW_VALUES | 06/30/2000 |  | 45.2581132 | 16089 | -93.7025736 | Pavement Strain - Frequency Response | hertz(Hz) | FW | Geokon VCE 4200 | 6.53 | Diagonal | 52-O-2000 | 6.24 | 52FW007 | Vibrating Wire Strain Sensor | 7 | Strain | 20987.3 | 12/29/2023 | Static
52 | FW_VALUES | 06/30/2000 |  | 45.2580864 | 16089 | -93.7025626 | Pavement Strain - Frequency Response | hertz(Hz) | FW | Geokon VCE 4200 | 12.55 | Diagonal | 52-O-2000 | 2.28 | 52FW008 | Vibrating Wire Strain Sensor | 8 | Strain | 20995.5 | 12/29/2023 | Static
52 |  | 06/30/2000 |  | 45.2580187 | 16089 | -93.7024208 | Pavement Strain | Microstrain | CE | Tokyo Sokki PML-60 | 9.83 | Transverse | 52-O-2000 | 0.48 | 52CE065 | Concrete Embedment Strain Gauge | 65 | Strain | 21039.5 | 12/29/2023 | Dynamic
52 |  | 06/30/2000 |  | 45.2580187 | 16089 | -93.7024208 | Pavement Strain | Microstrain | CE | Tokyo Sokki PML-60 | 9.83 | Longitudinal | 52-O-2000 | 5.88 | 52CE066 | Concrete Embedment Strain Gauge | 66 | Strain | 21039.5 | 12/29/2023 | Dynamic
52 |  | 06/30/2000 |  | 45.2580246 | 16089 | -93.7024483 | Pavement Strain | Microstrain | CE | Tokyo Sokki PML-60 | 12.45 | Longitudinal | 52-O-2000 | 3.36 | 52CE087 | Concrete Embedment Strain Gauge | 87 | Strain | 21032.6 | 12/29/2023 | Dynamic
52 |  | 06/30/2000 |  | 45.2580838 | 16088 | -93.7024156 | Pavement Strain | Microstrain | CE | Tokyo Sokki PML-60 | -9.8 | Longitudinal | 52-I-2000 | 0.24 | 52CE090 | Concrete Embedment Strain Gauge | 90 | Strain | 21026.1 | 12/29/2023 | Dynamic
52 | VW_VALUES | 06/30/2000 |  | 45.2581119 | 16089 | -93.7026085 | Pavement strain | Microstrain | VW | Geokon VCE 4200 | 12.41 | Diagonal | 52-O-2000 | 2.16 | 52VW001 | Vibrating Wire Strain Sensor | 1 | Strain | 20980.5 | 12/29/2023 | Static
52 | VW_VALUES | 06/30/2000 |  | 45.2581119 | 16089 | -93.7026085 | Pavement strain | Microstrain | VW | Geokon VCE 4200 | 12.41 | Diagonal | 52-O-2000 | 4.44 | 52VW002 | Vibrating Wire Strain Sensor | 2 | Strain | 20980.5 | 12/29/2023 | Static
52 | VW_VALUES | 06/30/2000 |  | 45.2581119 | 16089 | -93.7026085 | Pavement strain | Microstrain | VW | Geokon VCE 4200 | 12.41 | Diagonal | 52-O-2000 | 6.48 | 52VW003 | Vibrating Wire Strain Sensor | 3 | Strain | 20980.5 | 12/29/2023 | Static
52 | VW_VALUES | 06/30/2000 |  | 45.2581005 | 16089 | -93.702587 | Pavement strain | Microstrain | VW | Geokon VCE 4200 | 12.3 | Longitudinal | 52-O-2000 | 1.92 | 52VW004 | Vibrating Wire Strain Sensor | 4 | Strain | 20987.4 | 12/29/2023 | Static
52 | VW_VALUES | 06/30/2000 |  | 45.2581005 | 16089 | -93.702587 | Pavement strain | Microstrain | VW | Geokon VCE 4200 | 12.3 | Longitudinal | 52-O-2000 | 6.24 | 52VW005 | Vibrating Wire Strain Sensor | 5 | Strain | 20987.4 | 12/29/2023 | Static
52 | VW_VALUES | 06/30/2000 |  | 45.2581132 | 16089 | -93.7025736 | Pavement strain | Microstrain | VW | Geokon VCE 4200 | 6.53 | Diagonal | 52-O-2000 | 2.16 | 52VW006 | Vibrating Wire Strain Sensor | 6 | Strain | 20987.3 | 12/29/2023 | Static
52 | VW_VALUES | 06/30/2000 |  | 45.2581132 | 16089 | -93.7025736 | Pavement strain | Microstrain | VW | Geokon VCE 4200 | 6.53 | Diagonal | 52-O-2000 | 6.24 | 52VW007 | Vibrating Wire Strain Sensor | 7 | Strain | 20987.3 | 12/29/2023 | Static
52 | VW_VALUES | 06/30/2000 |  | 45.2580864 | 16089 | -93.7025626 | Pavement strain | Microstrain | VW | Geokon VCE 4200 | 12.55 | Diagonal | 52-O-2000 | 2.28 | 52VW008 | Vibrating Wire Strain Sensor | 8 | Strain | 20995.5 | 12/29/2023 | Static
52 | VW_VALUES | 06/30/2000 |  | 45.2580864 | 16089 | -93.7025626 | Pavement strain | Microstrain | VW | Geokon VCE 4200 | 12.55 | Diagonal | 52-O-2000 | 6.12 | 52VW009 | Vibrating Wire Strain Sensor | 9 | Strain | 20995.5 | 12/29/2023 | Static
52 | VW_VALUES | 06/30/2000 |  | 45.2580988 | 16089 | -93.7025468 | Pavement strain | Microstrain | VW | Geokon VCE 4200 | 6.49 | Transverse | 52-O-2000 | 2.88 | 52VW010 | Vibrating Wire Strain Sensor | 10 | Strain | 20996 | 12/29/2023 | Static
52 | XT_VALUES | 06/17/2000 |  | 45.2581158 | 16033 | -93.7024537 | Temperature | Degrees C | XT | Geokon 4800E | -13.06 | Horizontal | 52-I-2000 | 7.08 | 52XT001 | Geokon Static Soil pressure sensor Temperature | 1 | Temperature | 21011.2 | 12/29/2023 | Static
52 | XT_VALUES | 06/17/2000 |  | 45.258104 | 16033 | -93.7024352 | Temperature | Degrees C | XT | Geokon 4800E | -12.53 | Horizontal | 52-I-2000 | 6.96 | 52XT002 | Geokon Static Soil pressure sensor Temperature | 2 | Temperature | 21017.6 | 12/29/2023 | Static
52 | TD_VALUES | 06/17/2000 |  | 45.2580556 | 16034 | -93.7024884 | Moisture - Volumetric Content | cm3/cm3 | TD | Fabricated | 9.8 |  | 52-O-2000 | 9.96 | 52TD001 | Time Domain Reflectometer | 1 | Moisture | 21017.5 | 12/29/2023 | Static
52 | TD_VALUES | 06/17/2000 |  | 45.2580556 | 16030 | -93.7024884 | Moisture - Volumetric Content | cm3/cm3 | TD | Fabricated | 9.8 |  | 52-O-2000 | 15.48 | 52TD002 | Time Domain Reflectometer | 2 | Moisture | 21017.5 | 12/29/2023 | Static
52 | VW_VALUES | 06/30/2000 |  | 45.2580988 | 16089 | -93.7025468 | Pavement strain | Microstrain | VW | Geokon VCE 4200 | 6.49 | Transverse | 52-O-2000 | 6.12 | 52VW011 | Vibrating Wire Strain Sensor | 11 | Strain | 20996 | 12/29/2023 | Static
52 | VW_VALUES | 06/30/2000 |  | 45.2580751 | 16089 | -93.7025407 | Pavement strain | Microstrain | VW | Geokon VCE 4200 | 12.36 | Longitudinal | 52-O-2000 | 2.04 | 52VW012 | Vibrating Wire Strain Sensor | 12 | Strain | 21002.5 | 12/29/2023 | Static
52 | VW_VALUES | 06/30/2000 |  | 45.2580751 | 16089 | -93.7025407 | Pavement strain | Microstrain | VW | Geokon VCE 4200 | 12.36 | Longitudinal | 52-O-2000 | 4.44 | 52VW013 | Vibrating Wire Strain Sensor | 13 | Strain | 21002.5 | 12/29/2023 | Static
52 | VW_VALUES | 06/30/2000 |  | 45.2580751 | 16089 | -93.7025407 | Pavement strain | Microstrain | VW | Geokon VCE 4200 | 12.36 | Longitudinal | 52-O-2000 | 5.76 | 52VW014 | Vibrating Wire Strain Sensor | 14 | Strain | 21002.5 | 12/29/2023 | Static
52 | VW_VALUES | 06/30/2000 |  | 45.2580613 | 16089 | -93.7025166 | Pavement strain | Microstrain | VW | Geokon VCE 4200 | 12.58 | Diagonal | 52-O-2000 | 2.28 | 52VW015 | Vibrating Wire Strain Sensor | 15 | Strain | 21010.5 | 12/29/2023 | Static
52 | VW_VALUES | 06/30/2000 |  | 45.2580613 | 16089 | -93.7025166 | Pavement strain | Microstrain | VW | Geokon VCE 4200 | 12.58 | Diagonal | 52-O-2000 | 4.68 | 52VW016 | Vibrating Wire Strain Sensor | 16 | Strain | 21010.5 | 12/29/2023 | Static
52 | VW_VALUES | 06/30/2000 |  | 45.2580613 | 16089 | -93.7025166 | Pavement strain | Microstrain | VW | Geokon VCE 4200 | 12.58 | Diagonal | 52-O-2000 | 6.36 | 52VW017 | Vibrating Wire Strain Sensor | 17 | Strain | 21010.5 | 12/29/2023 | Static
52 | VW_VALUES | 06/30/2000 |  | 45.2580501 | 16089 | -93.7024949 | Pavement strain | Microstrain | VW | Geokon VCE 4200 | 12.41 | Longitudinal | 52-O-2000 | 2.16 | 52VW018 | Vibrating Wire Strain Sensor | 18 | Strain | 21017.4 | 12/29/2023 | Static
52 | VW_VALUES | 06/30/2000 |  | 45.2580501 | 16089 | -93.7024949 | Pavement strain | Microstrain | VW | Geokon VCE 4200 | 12.41 | Longitudinal | 52-O-2000 | 6.12 | 52VW019 | Vibrating Wire Strain Sensor | 19 | Strain | 21017.4 | 12/29/2023 | Static
52 | VW_VALUES | 06/30/2000 |  | 45.2580626 | 16089 | -93.7024809 | Pavement strain | Microstrain | VW | Geokon VCE 4200 | 6.6 | Diagonal | 52-O-2000 | 2.16 | 52VW020 | Vibrating Wire Strain Sensor | 20 | Strain | 21017.5 | 12/29/2023 | Static
52 | VW_VALUES | 06/30/2000 |  | 45.2580626 | 16089 | -93.7024809 | Pavement strain | Microstrain | VW | Geokon VCE 4200 | 6.6 | Diagonal | 52-O-2000 | 6.24 | 52VW021 | Vibrating Wire Strain Sensor | 21 | Strain | 21017.5 | 12/29/2023 | Static
52 | VW_VALUES | 06/30/2000 |  | 45.2580365 | 16089 | -93.7024705 | Pavement strain | Microstrain | VW | Geokon VCE 4200 | 12.5 | Diagonal | 52-O-2000 | 1.56 | 52VW022 | Vibrating Wire Strain Sensor | 22 | Strain | 21025.4 | 12/29/2023 | Static
52 | VW_VALUES | 06/30/2000 |  | 45.2580365 | 16089 | -93.7024705 | Pavement strain | Microstrain | VW | Geokon VCE 4200 | 12.5 | Diagonal | 52-O-2000 | 6 | 52VW023 | Vibrating Wire Strain Sensor | 23 | Strain | 21025.4 | 12/29/2023 | Static
52 | VW_VALUES | 06/30/2000 |  | 45.2580484 | 16089 | -93.7024547 | Pavement strain | Microstrain | VW | Geokon VCE 4200 | 6.58 | Transverse | 52-O-2000 | 1.92 | 52VW024 | Vibrating Wire Strain Sensor | 24 | Strain | 21026 | 12/29/2023 | Static
52 | VW_VALUES | 06/30/2000 |  | 45.2580484 | 16089 | -93.7024547 | Pavement strain | Microstrain | VW | Geokon VCE 4200 | 6.58 | Transverse | 52-O-2000 | 6.48 | 52VW025 | Vibrating Wire Strain Sensor | 25 | Strain | 21026 | 12/29/2023 | Static
52 | VW_VALUES | 06/30/2000 |  | 45.258026 | 16089 | -93.7024516 | Pavement strain | Microstrain | VW | Geokon VCE 4200 | 12.55 | Longitudinal | 52-O-2000 | 1.56 | 52VW026 | Vibrating Wire Strain Sensor | 26 | Strain | 21031.6 | 12/29/2023 | Static
52 | VW_VALUES | 06/30/2000 |  | 45.258026 | 16089 | -93.7024516 | Pavement strain | Microstrain | VW | Geokon VCE 4200 | 12.55 | Longitudinal | 52-O-2000 | 3.6 | 52VW027 | Vibrating Wire Strain Sensor | 27 | Strain | 21031.6 | 12/29/2023 | Static
52 | VW_VALUES | 06/30/2000 |  | 45.258026 | 16089 | -93.7024516 | Pavement strain | Microstrain | VW | Geokon VCE 4200 | 12.55 | Longitudinal | 52-O-2000 | 6.12 | 52VW028 | Vibrating Wire Strain Sensor | 28 | Strain | 21031.6 | 12/29/2023 | Static
52 | VW_VALUES | 06/30/2000 |  | 45.2580116 | 16089 | -93.7024242 | Pavement strain | Microstrain | VW | Geokon VCE 4200 | 12.4 | Diagonal | 52-O-2000 | 1.32 | 52VW029 | Vibrating Wire Strain Sensor | 29 | Strain | 21040.4 | 12/29/2023 | Static
52 | VW_VALUES | 06/30/2000 |  | 45.2580116 | 16089 | -93.7024242 | Pavement strain | Microstrain | VW | Geokon VCE 4200 | 12.4 | Diagonal | 52-O-2000 | 3.48 | 52VW030 | Vibrating Wire Strain Sensor | 30 | Strain | 21040.4 | 12/29/2023 | Static
52 | VW_VALUES | 06/30/2000 |  | 45.2580116 | 16089 | -93.7024242 | Pavement strain | Microstrain | VW | Geokon VCE 4200 | 12.4 | Diagonal | 52-O-2000 | 5.88 | 52VW031 | Vibrating Wire Strain Sensor | 31 | Strain | 21040.4 | 12/29/2023 | Static
52 | VW_VALUES | 06/30/2000 |  | 45.2579997 | 16089 | -93.7024024 | Pavement strain | Microstrain | VW | Geokon VCE 4200 | 12.43 | Longitudinal | 52-O-2000 | 1.44 | 52VW032 | Vibrating Wire Strain Sensor | 32 | Strain | 21047.5 | 12/29/2023 | Static
52 | VW_VALUES | 06/30/2000 |  | 45.2579997 | 16089 | -93.7024024 | Pavement strain | Microstrain | VW | Geokon VCE 4200 | 12.43 | Longitudinal | 52-O-2000 | 6.12 | 52VW033 | Vibrating Wire Strain Sensor | 33 | Strain | 21047.5 | 12/29/2023 | Static
52 | VW_VALUES | 06/30/2000 |  | 45.2580125 | 16089 | -93.7023885 | Pavement strain | Microstrain | VW | Geokon VCE 4200 | 6.55 | Diagonal | 52-O-2000 | 1.92 | 52VW034 | Vibrating Wire Strain Sensor | 34 | Strain | 21047.5 | 12/29/2023 | Static
52 | VW_VALUES | 06/30/2000 |  | 45.2580125 | 16089 | -93.7023885 | Pavement strain | Microstrain | VW | Geokon VCE 4200 | 6.55 | Diagonal | 52-O-2000 | 6.24 | 52VW035 | Vibrating Wire Strain Sensor | 35 | Strain | 21047.5 | 12/29/2023 | Static
52 | TC_VALUES | 06/17/2000 |  | 45.2580647 | 16089 | -93.7025222 | Temperature | Degrees C | TC | Fabricated | 12.48 | Horizontal | 52-O-2000 | 1.32 | 52TC001 | Thermocouple | 1 | Temperature | 21008.6 | 12/29/2023 | Static
52 | TC_VALUES | 06/17/2000 |  | 45.2580647 | 16089 | -93.7025222 | Temperature | Degrees C | TC | Fabricated | 12.48 | Horizontal | 52-O-2000 | 1.8 | 52TC002 | Thermocouple | 2 | Temperature | 21008.6 | 12/29/2023 | Static
52 | TC_VALUES | 06/17/2000 |  | 45.2580647 | 16089 | -93.7025222 | Temperature | Degrees C | TC | Fabricated | 12.48 | Horizontal | 52-O-2000 | 2.28 | 52TC003 | Thermocouple | 3 | Temperature | 21008.6 | 12/29/2023 | Static
52 | TC_VALUES | 06/17/2000 |  | 45.2580647 | 16089 | -93.7025222 | Temperature | Degrees C | TC | Fabricated | 12.48 | Horizontal | 52-O-2000 | 3.36 | 52TC004 | Thermocouple | 4 | Temperature | 21008.6 | 12/29/2023 | Static
52 | TC_VALUES | 06/17/2000 |  | 45.2580647 | 16089 | -93.7025222 | Temperature | Degrees C | TC | Fabricated | 12.48 | Horizontal | 52-O-2000 | 4.8 | 52TC005 | Thermocouple | 5 | Temperature | 21008.6 | 12/29/2023 | Static
52 | TC_VALUES | 06/17/2000 |  | 45.2580647 | 16089 | -93.7025222 | Temperature | Degrees C | TC | Fabricated | 12.48 | Horizontal | 52-O-2000 | 7.32 | 52TC006 | Thermocouple | 6 | Temperature | 21008.6 | 12/29/2023 | Static
52 | TC_VALUES | 06/17/2000 |  | 45.2580647 | 16034 | -93.7025222 | Temperature | Degrees C | TC | Fabricated | 12.48 | Horizontal | 52-O-2000 | 11.88 | 52TC007 | Thermocouple | 7 | Temperature | 21008.6 | 12/29/2023 | Static
52 | TC_VALUES | 06/17/2000 |  | 45.2580647 | 16030 | -93.7025222 | Temperature | Degrees C | TC | Fabricated | 12.48 | Horizontal | 52-O-2000 | 15.84 | 52TC008 | Thermocouple | 8 | Temperature | 21008.6 | 12/29/2023 | Static
52 | TC_VALUES | 06/17/2000 |  | 45.2580651 | 16089 | -93.702484 | Temperature | Degrees C | TC | Fabricated | 6.35 | Horizontal | 52-O-2000 | 1.44 | 52TC009 | Thermocouple | 9 | Temperature | 21016.3 | 12/29/2023 | Static
52 | TC_VALUES | 06/17/2000 |  | 45.2580651 | 16089 | -93.702484 | Temperature | Degrees C | TC | Fabricated | 6.35 | Horizontal | 52-O-2000 | 1.92 | 52TC010 | Thermocouple | 10 | Temperature | 21016.3 | 12/29/2023 | Static
52 | TC_VALUES | 06/17/2000 |  | 45.2580651 | 16089 | -93.702484 | Temperature | Degrees C | TC | Fabricated | 6.35 | Horizontal | 52-O-2000 | 2.4 | 52TC011 | Thermocouple | 11 | Temperature | 21016.3 | 12/29/2023 | Static
52 | TC_VALUES | 06/17/2000 |  | 45.2580651 | 16089 | -93.702484 | Temperature | Degrees C | TC | Fabricated | 6.35 | Horizontal | 52-O-2000 | 3.48 | 52TC012 | Thermocouple | 12 | Temperature | 21016.3 | 12/29/2023 | Static
52 | TC_VALUES | 06/17/2000 |  | 45.2580651 | 16089 | -93.702484 | Temperature | Degrees C | TC | Fabricated | 6.35 | Horizontal | 52-O-2000 | 4.92 | 52TC013 | Thermocouple | 13 | Temperature | 21016.3 | 12/29/2023 | Static
52 | TC_VALUES | 06/17/2000 |  | 45.2580651 | 16089 | -93.702484 | Temperature | Degrees C | TC | Fabricated | 6.35 | Horizontal | 52-O-2000 | 7.44 | 52TC014 | Thermocouple | 14 | Temperature | 21016.3 | 12/29/2023 | Static
52 | TC_VALUES | 06/17/2000 |  | 45.2580651 | 16034 | -93.702484 | Temperature | Degrees C | TC | Fabricated | 6.35 | Horizontal | 52-O-2000 | 12 | 52TC015 | Thermocouple | 15 | Temperature | 21016.3 | 12/29/2023 | Static
52 | TC_VALUES | 06/17/2000 |  | 45.2580651 | 16030 | -93.702484 | Temperature | Degrees C | TC | Fabricated | 6.35 | Horizontal | 52-O-2000 | 15.96 | 52TC016 | Thermocouple | 16 | Temperature | 21016.3 | 12/29/2023 | Static
52 | TC_VALUES | 06/17/2000 |  | 45.2580382 | 16089 | -93.7024736 | Temperature | Degrees C | TC | Fabricated | 12.5 | Horizontal | 52-O-2000 | 0.36 | 52TC090 | Thermocouple | 90 | Temperature | 21024.4 | 12/29/2023 | Static
52 | TC_VALUES | 06/17/2000 |  | 45.2580382 | 16089 | -93.7024736 | Temperature | Degrees C | TC | Fabricated | 12.5 | Horizontal | 52-O-2000 | 0.72 | 52TC091 | Thermocouple | 91 | Temperature | 21024.4 | 12/29/2023 | Static
52 | TC_VALUES | 06/17/2000 |  | 45.2580382 | 16089 | -93.7024736 | Temperature | Degrees C | TC | Fabricated | 12.5 | Horizontal | 52-O-2000 | 1.2 | 52TC092 | Thermocouple | 92 | Temperature | 21024.4 | 12/29/2023 | Static
52 | TC_VALUES | 06/17/2000 |  | 45.2580382 | 16089 | -93.7024736 | Temperature | Degrees C | TC | Fabricated | 12.5 | Horizontal | 52-O-2000 | 1.68 | 52TC093 | Thermocouple | 93 | Temperature | 21024.4 | 12/29/2023 | Static
52 | TC_VALUES | 06/17/2000 |  | 45.2580382 | 16089 | -93.7024736 | Temperature | Degrees C | TC | Fabricated | 12.5 | Horizontal | 52-O-2000 | 2.64 | 52TC094 | Thermocouple | 94 | Temperature | 21024.4 | 12/29/2023 | Static
52 |  | 06/30/2000 |  | 45.2581341 | 16088 | -93.7025087 | Pavement Strain | Microstrain | CE | Tokyo Sokki PML-60 | -9.68 | Transverse | 52-I-2000 | 0.72 | 52CE001 | Concrete Embedment Strain Gauge | 1 | Strain | 20995.9 | 12/29/2023 | Dynamic
52 |  | 06/30/2000 |  | 45.2581341 | 16088 | -93.7025087 | Pavement Strain | Microstrain | CE | Tokyo Sokki PML-60 | -9.68 | Transverse | 52-I-2000 | 6.12 | 52CE002 | Concrete Embedment Strain Gauge | 2 | Strain | 20995.9 | 12/29/2023 | Dynamic
52 |  | 06/30/2000 |  | 45.2581233 | 16088 | -93.7024886 | Pavement Strain | Microstrain | CE | Tokyo Sokki PML-60 | -9.74 | Transverse | 52-I-2000 | 0.72 | 52CE003 | Concrete Embedment Strain Gauge | 3 | Strain | 21002.4 | 12/29/2023 | Dynamic
52 |  | 06/30/2000 |  | 45.2581233 | 16088 | -93.7024886 | Pavement Strain | Microstrain | CE | Tokyo Sokki PML-60 | -9.74 | Longitudinal | 52-I-2000 | 6.12 | 52CE004 | Concrete Embedment Strain Gauge | 4 | Strain | 21002.4 | 12/29/2023 | Dynamic
52 |  | 06/30/2000 |  | 45.2581217 | 16088 | -93.7024855 | Pavement Strain | Microstrain | CE | Tokyo Sokki PML-60 | -9.75 | Transverse | 52-I-2000 | 0.84 | 52CE005 | Concrete Embedment Strain Gauge | 5 | Strain | 21003.4 | 12/29/2023 | Dynamic
52 |  | 06/30/2000 |  | 45.2581217 | 16088 | -93.7024855 | Pavement Strain | Microstrain | CE | Tokyo Sokki PML-60 | -9.75 | Longitudinal | 52-I-2000 | 6.12 | 52CE006 | Concrete Embedment Strain Gauge | 6 | Strain | 21003.4 | 12/29/2023 | Dynamic
52 |  | 06/30/2000 |  | 45.2581281 | 16088 | -93.7024834 | Pavement Strain | Microstrain | CE | Tokyo Sokki PML-60 | -11.93 | Transverse | 52-I-2000 | 0.36 | 52CE007 | Concrete Embedment Strain Gauge | 7 | Strain | 21002.4 | 12/29/2023 | Dynamic
52 |  | 06/30/2000 |  | 45.2581281 | 16088 | -93.7024834 | Pavement Strain | Microstrain | CE | Tokyo Sokki PML-60 | -11.93 | Longitudinal | 52-I-2000 | 5.76 | 52CE008 | Concrete Embedment Strain Gauge | 8 | Strain | 21002.4 | 12/29/2023 | Dynamic
52 |  | 06/30/2000 |  | 45.2581314 | 16088 | -93.7024799 | Pavement Strain | Microstrain | CE | Tokyo Sokki PML-60 | -13.43 | Longitudinal | 52-I-2000 | 0.24 | 52CE009 | Concrete Embedment Strain Gauge | 9 | Strain | 21002.4 | 12/29/2023 | Dynamic
52 |  | 06/30/2000 |  | 45.2581314 | 16088 | -93.7024799 | Pavement Strain | Microstrain | CE | Tokyo Sokki PML-60 | -13.43 | Longitudinal | 52-I-2000 | 5.76 | 52CE010 | Concrete Embedment Strain Gauge | 10 | Strain | 21002.4 | 12/29/2023 | Dynamic
52 |  | 06/30/2000 |  | 45.2581124 | 16088 | -93.7024687 | Pavement Strain | Microstrain | CE | Tokyo Sokki PML-60 | -9.69 | Transverse | 52-I-2000 | 0.84 | 52CE011 | Concrete Embedment Strain Gauge | 11 | Strain | 21008.9 | 12/29/2023 | Dynamic
52 |  | 06/30/2000 |  | 45.2581124 | 16088 | -93.7024687 | Pavement Strain | Microstrain | CE | Tokyo Sokki PML-60 | -9.69 | Transverse | 52-I-2000 | 6.24 | 52CE012 | Concrete Embedment Strain Gauge | 12 | Strain | 21008.9 | 12/29/2023 | Dynamic
52 |  | 06/30/2000 |  | 45.2581344 | 16088 | -93.7024996 | Pavement Strain | Microstrain | CE | Tokyo Sokki PML-60 | -11.22 | Diagonal | 52-I-2000 | 0.72 | 52CE013 | Concrete Embedment Strain Gauge | 13 | Strain | 20997.7 | 12/29/2023 | Dynamic
52 |  | 06/30/2000 |  | 45.2581344 | 16088 | -93.7024996 | Pavement Strain | Microstrain | CE | Tokyo Sokki PML-60 | -11.22 | Diagonal | 52-I-2000 | 6.12 | 52CE014 | Concrete Embedment Strain Gauge | 14 | Strain | 20997.7 | 12/29/2023 | Dynamic
52 |  | 06/30/2000 |  | 45.2581387 | 16088 | -93.7025003 | Pavement Strain | Microstrain | CE | Tokyo Sokki PML-60 | -12.35 | Diagonal | 52-I-2000 | 0.36 | 52CE015 | Concrete Embedment Strain Gauge | 15 | Strain | 20996.6 | 12/29/2023 | Dynamic
52 |  | 06/30/2000 |  | 45.2581387 | 16088 | -93.7025003 | Pavement Strain | Microstrain | CE | Tokyo Sokki PML-60 | -12.35 | Diagonal | 52-I-2000 | 5.88 | 52CE016 | Concrete Embedment Strain Gauge | 16 | Strain | 20996.6 | 12/29/2023 | Dynamic
52 |  | 06/30/2000 |  | 45.2581429 | 16088 | -93.7025011 | Pavement Strain | Microstrain | CE | Tokyo Sokki PML-60 | -13.42 | Diagonal | 52-I-2000 | 0.48 | 52CE017 | Concrete Embedment Strain Gauge | 17 | Strain | 20995.5 | 12/29/2023 | Dynamic
52 |  | 06/30/2000 |  | 45.2581429 | 16088 | -93.7025011 | Pavement Strain | Microstrain | CE | Tokyo Sokki PML-60 | -13.42 | Diagonal | 52-I-2000 | 5.76 | 52CE018 | Concrete Embedment Strain Gauge | 18 | Strain | 20995.5 | 12/29/2023 | Dynamic
52 |  | 06/30/2000 |  | 45.2580959 | 16088 | -93.7024759 | Pavement Strain | Microstrain | CE | Tokyo Sokki PML-60 | -3.82 | Longitudinal | 52-I-2000 | 0.96 | 52CE019 | Concrete Embedment Strain Gauge | 19 | Strain | 21011.1 | 12/29/2023 | Dynamic
52 |  | 06/30/2000 |  | 45.2580959 | 16088 | -93.7024759 | Pavement Strain | Microstrain | CE | Tokyo Sokki PML-60 | -3.82 | Longitudinal | 52-I-2000 | 6.24 | 52CE020 | Concrete Embedment Strain Gauge | 20 | Strain | 21011.1 | 12/29/2023 | Dynamic
52 |  | 06/30/2000 |  | 45.2581086 | 16088 | -93.702462 | Pavement Strain | Microstrain | CE | Tokyo Sokki PML-60 | -9.67 | Longitudinal | 52-I-2000 | 0.84 | 52CE021 | Concrete Embedment Strain Gauge | 21 | Strain | 21011.1 | 12/29/2023 | Dynamic
52 |  | 06/30/2000 |  | 45.2581086 | 16088 | -93.702462 | Pavement Strain | Microstrain | CE | Tokyo Sokki PML-60 | -9.67 | Longitudinal | 52-I-2000 | 6.36 | 52CE022 | Concrete Embedment Strain Gauge | 22 | Strain | 21011.1 | 12/29/2023 | Dynamic
52 |  | 06/30/2000 |  | 45.2580848 | 16088 | -93.7024561 | Pavement Strain | Microstrain | CE | Tokyo Sokki PML-60 | -3.72 | Longitudinal | 52-I-2000 | 1.08 | 52CE023 | Concrete Embedment Strain Gauge | 23 | Strain | 21017.6 | 12/29/2023 | Dynamic
52 |  | 06/30/2000 |  | 45.2580848 | 16088 | -93.7024561 | Pavement Strain | Microstrain | CE | Tokyo Sokki PML-60 | -3.72 | Longitudinal | 52-I-2000 | 6.48 | 52CE024 | Concrete Embedment Strain Gauge | 24 | Strain | 21017.6 | 12/29/2023 | Dynamic
52 |  | 06/30/2000 |  | 45.258098 | 16088 | -93.7024422 | Pavement Strain | Microstrain | CE | Tokyo Sokki PML-60 | -9.7 | Longitudinal | 52-I-2000 | 0.72 | 52CE025 | Concrete Embedment Strain Gauge | 25 | Strain | 21017.5 | 12/29/2023 | Dynamic
52 |  | 06/30/2000 |  | 45.258098 | 16088 | -93.7024422 | Pavement Strain | Microstrain | CE | Tokyo Sokki PML-60 | -9.7 | Longitudinal | 52-I-2000 | 6.12 | 52CE026 | Concrete Embedment Strain Gauge | 26 | Strain | 21017.5 | 12/29/2023 | Dynamic
52 |  | 06/30/2000 |  | 45.258106 | 16088 | -93.7024335 | Pavement Strain | Microstrain | CE | Tokyo Sokki PML-60 | -13.4 | Longitudinal | 52-I-2000 | 0.48 | 52CE027 | Concrete Embedment Strain Gauge | 27 | Strain | 21017.5 | 12/29/2023 | Dynamic
52 |  | 06/30/2000 |  | 45.258106 | 16088 | -93.7024335 | Pavement Strain | Microstrain | CE | Tokyo Sokki PML-60 | -13.4 | Longitudinal | 52-I-2000 | 5.88 | 52CE028 | Concrete Embedment Strain Gauge | 28 | Strain | 21017.5 | 12/29/2023 | Dynamic
52 |  | 06/30/2000 |  | 45.2580744 | 16088 | -93.7024361 | Pavement Strain | Microstrain | CE | Tokyo Sokki PML-60 | -3.85 | Longitudinal | 52-I-2000 | 0.84 | 52CE029 | Concrete Embedment Strain Gauge | 29 | Strain | 21024 | 12/29/2023 | Dynamic
52 |  | 06/30/2000 |  | 45.2580744 | 16088 | -93.7024361 | Pavement Strain | Microstrain | CE | Tokyo Sokki PML-60 | -3.85 | Longitudinal | 52-I-2000 | 6.24 | 52CE030 | Concrete Embedment Strain Gauge | 30 | Strain | 21024 | 12/29/2023 | Dynamic
52 |  | 06/30/2000 |  | 45.2580872 | 16088 | -93.7024222 | Pavement Strain | Microstrain | CE | Tokyo Sokki PML-60 | -9.73 | Longitudinal | 52-I-2000 | 0.72 | 52CE031 | Concrete Embedment Strain Gauge | 31 | Strain | 21024 | 12/29/2023 | Dynamic
52 |  | 06/30/2000 |  | 45.2580872 | 16088 | -93.7024222 | Pavement Strain | Microstrain | CE | Tokyo Sokki PML-60 | -9.73 | Longitudinal | 52-I-2000 | 6.24 | 52CE032 | Concrete Embedment Strain Gauge | 32 | Strain | 21024 | 12/29/2023 | Dynamic
52 |  | 06/30/2000 |  | 45.2580709 | 16088 | -93.7024296 | Pavement Strain | Microstrain | CE | Tokyo Sokki PML-60 | -3.85 | Transverse | 52-I-2000 | 1.08 | 52CE033 | Concrete Embedment Strain Gauge | 33 | Strain | 21026.1 | 12/29/2023 | Dynamic
52 |  | 06/30/2000 |  | 45.2580709 | 16088 | -93.7024296 | Pavement Strain | Microstrain | CE | Tokyo Sokki PML-60 | -3.85 | Longitudinal | 52-I-2000 | 6.36 | 52CE034 | Concrete Embedment Strain Gauge | 34 | Strain | 21026.1 | 12/29/2023 | Dynamic
52 |  | 06/30/2000 |  | 45.2580838 | 16088 | -93.7024156 | Pavement Strain | Microstrain | CE | Tokyo Sokki PML-60 | -9.8 | Transverse | 52-I-2000 | 0.84 | 52CE035 | Concrete Embedment Strain Gauge | 35 | Strain | 21026.1 | 12/29/2023 | Dynamic
52 |  | 06/30/2000 |  | 45.2580838 | 16088 | -93.7024156 | Pavement Strain | Microstrain | CE | Tokyo Sokki PML-60 | -9.8 | Transverse | 52-I-2000 | 6.36 | 52CE036 | Concrete Embedment Strain Gauge | 36 | Strain | 21026.1 | 12/29/2023 | Dynamic
52 |  | 06/30/2000 |  | 45.2580732 | 16088 | -93.7023958 | Pavement Strain | Microstrain | CE | Tokyo Sokki PML-60 | -9.83 | Transverse | 52-I-2000 | 1.32 | 52CE037 | Concrete Embedment Strain Gauge | 37 | Strain | 21032.5 | 12/29/2023 | Dynamic
52 |  | 06/30/2000 |  | 45.2580732 | 16088 | -93.7023958 | Pavement Strain | Microstrain | CE | Tokyo Sokki PML-60 | -9.83 | Transverse | 52-I-2000 | 6.72 | 52CE038 | Concrete Embedment Strain Gauge | 38 | Strain | 21032.5 | 12/29/2023 | Dynamic
52 |  | 06/30/2000 |  | 45.2580777 | 16088 | -93.7023909 | Pavement Strain | Microstrain | CE | Tokyo Sokki PML-60 | -11.91 | Transverse | 52-I-2000 | 0.84 | 52CE039 | Concrete Embedment Strain Gauge | 39 | Strain | 21032.5 | 12/29/2023 | Dynamic
52 |  | 06/30/2000 |  | 45.2580777 | 16088 | -93.7023909 | Pavement Strain | Microstrain | CE | Tokyo Sokki PML-60 | -11.91 | Longitudinal | 52-I-2000 | 6.36 | 52CE040 | Concrete Embedment Strain Gauge | 40 | Strain | 21032.5 | 12/29/2023 | Dynamic
52 |  | 06/30/2000 |  | 45.2580808 | 16088 | -93.7023869 | Pavement Strain | Microstrain | CE | Tokyo Sokki PML-60 | -13.44 | Longitudinal | 52-I-2000 | 0.6 | 52CE041 | Concrete Embedment Strain Gauge | 41 | Strain | 21032.6 | 12/29/2023 | Dynamic
52 |  | 06/30/2000 |  | 45.2580808 | 16088 | -93.7023869 | Pavement Strain | Microstrain | CE | Tokyo Sokki PML-60 | -13.44 | Longitudinal | 52-I-2000 | 6 | 52CE042 | Concrete Embedment Strain Gauge | 42 | Strain | 21032.6 | 12/29/2023 | Dynamic
52 |  | 06/30/2000 |  | 45.2580492 | 16088 | -93.7023901 | Pavement Strain | Microstrain | CE | Tokyo Sokki PML-60 | -3.8 | Transverse | 52-I-2000 | 1.32 | 52CE043 | Concrete Embedment Strain Gauge | 43 | Strain | 21039 | 12/29/2023 | Dynamic
52 |  | 06/30/2000 |  | 45.2580492 | 16088 | -93.7023901 | Pavement Strain | Microstrain | CE | Tokyo Sokki PML-60 | -3.8 | Longitudinal | 52-I-2000 | 6.72 | 52CE044 | Concrete Embedment Strain Gauge | 44 | Strain | 21039 | 12/29/2023 | Dynamic
52 |  | 06/30/2000 |  | 45.2580621 | 16088 | -93.702376 | Pavement Strain | Microstrain | CE | Tokyo Sokki PML-60 | -9.73 | Transverse | 52-I-2000 | 1.08 | 52CE045 | Concrete Embedment Strain Gauge | 45 | Strain | 21039 | 12/29/2023 | Dynamic
52 |  | 06/30/2000 |  | 45.2580621 | 16088 | -93.702376 | Pavement Strain | Microstrain | CE | Tokyo Sokki PML-60 | -9.73 | Transverse | 52-I-2000 | 6.6 | 52CE046 | Concrete Embedment Strain Gauge | 46 | Strain | 21039 | 12/29/2023 | Dynamic
52 |  | 06/30/2000 |  | 45.2580841 | 16088 | -93.7024069 | Pavement Strain | Microstrain | CE | Tokyo Sokki PML-60 | -11.23 | Diagonal | 52-I-2000 | 0.6 | 52CE047 | Concrete Embedment Strain Gauge | 47 | Strain | 21027.8 | 12/29/2023 | Dynamic
52 |  | 06/30/2000 |  | 45.2580841 | 16088 | -93.7024069 | Pavement Strain | Microstrain | CE | Tokyo Sokki PML-60 | -11.23 | Diagonal | 52-I-2000 | 6 | 52CE048 | Concrete Embedment Strain Gauge | 48 | Strain | 21027.8 | 12/29/2023 | Dynamic
52 |  | 06/30/2000 |  | 45.2580885 | 16088 | -93.702408 | Pavement Strain | Microstrain | CE | Tokyo Sokki PML-60 | -12.33 | Diagonal | 52-I-2000 | 0.6 | 52CE049 | Concrete Embedment Strain Gauge | 49 | Strain | 21026.6 | 12/29/2023 | Dynamic
52 |  | 06/30/2000 |  | 45.2580885 | 16088 | -93.702408 | Pavement Strain | Microstrain | CE | Tokyo Sokki PML-60 | -12.33 | Diagonal | 52-I-2000 | 6 | 52CE050 | Concrete Embedment Strain Gauge | 50 | Strain | 21026.6 | 12/29/2023 | Dynamic
52 |  | 06/30/2000 |  | 45.2580927 | 16088 | -93.7024088 | Pavement Strain | Microstrain | CE | Tokyo Sokki PML-60 | -13.41 | Diagonal | 52-I-2000 | 0.36 | 52CE051 | Concrete Embedment Strain Gauge | 51 | Strain | 21025.5 | 12/29/2023 | Dynamic
52 |  | 06/30/2000 |  | 45.2580927 | 16088 | -93.7024088 | Pavement Strain | Microstrain | CE | Tokyo Sokki PML-60 | -13.41 | Diagonal | 52-I-2000 | 6 | 52CE052 | Concrete Embedment Strain Gauge | 52 | Strain | 21025.5 | 12/29/2023 | Dynamic
52 |  | 06/30/2000 |  | 45.2580552 | 16089 | -93.7024496 | Pavement Strain | Microstrain | CE | Tokyo Sokki PML-60 | 3.81 | Longitudinal | 52-O-2000 | 1.56 | 52CE053 | Concrete Embedment Strain Gauge | 53 | Strain | 21025.5 | 12/29/2023 | Dynamic
52 |  | 06/30/2000 |  | 45.2580552 | 16089 | -93.7024496 | Pavement Strain | Microstrain | CE | Tokyo Sokki PML-60 | 3.81 | Longitudinal | 52-O-2000 | 7.08 | 52CE054 | Concrete Embedment Strain Gauge | 54 | Strain | 21025.5 | 12/29/2023 | Dynamic
52 |  | 06/30/2000 |  | 45.2580424 | 16089 | -93.7024641 | Pavement Strain | Microstrain | CE | Tokyo Sokki PML-60 | 9.8 | Transverse | 52-O-2000 | 0.96 | 52CE055 | Concrete Embedment Strain Gauge | 55 | Strain | 21025.4 | 12/29/2023 | Dynamic
52 |  | 06/30/2000 |  | 45.2580424 | 16089 | -93.7024641 | Pavement Strain | Microstrain | CE | Tokyo Sokki PML-60 | 9.8 | Longitudinal | 52-O-2000 | 6.36 | 52CE056 | Concrete Embedment Strain Gauge | 56 | Strain | 21025.4 | 12/29/2023 | Dynamic
52 |  | 06/30/2000 |  | 45.2580322 | 16089 | -93.7024454 | Pavement Strain | Microstrain | CE | Tokyo Sokki PML-60 | 9.8 | Transverse | 52-O-2000 | 0.84 | 52CE057 | Concrete Embedment Strain Gauge | 57 | Strain | 21031.5 | 12/29/2023 | Dynamic
52 |  | 06/30/2000 |  | 45.2580322 | 16089 | -93.7024454 | Pavement Strain | Microstrain | CE | Tokyo Sokki PML-60 | 9.8 | Longitudinal | 52-O-2000 | 6.12 | 52CE058 | Concrete Embedment Strain Gauge | 58 | Strain | 21031.5 | 12/29/2023 | Dynamic
52 |  | 06/30/2000 |  | 45.2580305 | 16089 | -93.7024418 | Pavement Strain | Microstrain | CE | Tokyo Sokki PML-60 | 9.72 | Longitudinal | 52-O-2000 | 0.48 | 52CE059 | Concrete Embedment Strain Gauge | 59 | Strain | 21032.6 | 12/29/2023 | Dynamic
52 |  | 06/30/2000 |  | 45.2580305 | 16089 | -93.7024418 | Pavement Strain | Microstrain | CE | Tokyo Sokki PML-60 | 9.72 | Longitudinal | 52-O-2000 | 6.12 | 52CE060 | Concrete Embedment Strain Gauge | 60 | Strain | 21032.6 | 12/29/2023 | Dynamic
52 |  | 06/30/2000 |  | 45.2580246 | 16089 | -93.7024483 | Pavement Strain | Microstrain | CE | Tokyo Sokki PML-60 | 12.45 | Longitudinal | 52-O-2000 | 0.6 | 52CE061 | Concrete Embedment Strain Gauge | 61 | Strain | 21032.6 | 12/29/2023 | Dynamic
52 |  | 06/30/2000 |  | 45.2580246 | 16089 | -93.7024483 | Pavement Strain | Microstrain | CE | Tokyo Sokki PML-60 | 12.45 | Longitudinal | 52-O-2000 | 6.12 | 52CE062 | Concrete Embedment Strain Gauge | 62 | Strain | 21032.6 | 12/29/2023 | Dynamic
52 |  | 06/30/2000 |  | 45.2580316 | 16089 | -93.7024063 | Pavement Strain | Microstrain | CE | Tokyo Sokki PML-60 | 3.84 | Transverse | 52-O-2000 | 0.96 | 52CE063 | Concrete Embedment Strain Gauge | 63 | Strain | 21039.6 | 12/29/2023 | Dynamic
52 |  | 06/30/2000 |  | 45.2580316 | 16089 | -93.7024063 | Pavement Strain | Microstrain | CE | Tokyo Sokki PML-60 | 3.84 | Longitudinal | 52-O-2000 | 6.36 | 52CE064 | Concrete Embedment Strain Gauge | 64 | Strain | 21039.6 | 12/29/2023 | Dynamic
53 |  | 10/16/2008 |  | 45.2578598 | 16156 | -93.7020081 | Pavement Strain | Microstrain | CE | Tokyo Sokki PML-60 | -9.1 | Transverse | 53-I-2008 | 11.75 | 53CE122 | Concrete Embedment Strain Gauge | 122 | Strain | 21159.1 | 12/29/2023 | Dynamic
53 |  | 10/16/2008 |  | 45.2578532 | 16156 | -93.7020151 | Pavement Strain | Microstrain | CE | Tokyo Sokki PML-60 | -6.1 | Transverse | 53-I-2008 | 0.25 | 53CE123 | Concrete Embedment Strain Gauge | 123 | Strain | 21159.1 | 12/29/2023 | Dynamic
53 |  | 10/16/2008 |  | 45.2578532 | 16156 | -93.7020151 | Pavement Strain | Microstrain | CE | Tokyo Sokki PML-60 | -6.1 | Transverse | 53-I-2008 | 11.75 | 53CE124 | Concrete Embedment Strain Gauge | 124 | Strain | 21159.1 | 12/29/2023 | Dynamic
53 |  | 06/30/2000 |  | 45.2578961 | 16106 | -93.702109 | Pavement Strain | Microstrain | CE | Tokyo Sokki PML-60 | -3.75 | Transverse | 53-I-2000 | 1.44 | 53CE067 | Concrete Embedment Strain Gauge | 67 | Strain | 21130.4 | 12/29/2023 | Dynamic
53 |  | 06/30/2000 |  | 45.2578961 | 16106 | -93.702109 | Pavement Strain | Microstrain | CE | Tokyo Sokki PML-60 | -3.75 | Transverse | 53-I-2000 | 6.84 | 53CE068 | Concrete Embedment Strain Gauge | 68 | Strain | 21130.4 | 12/29/2023 | Dynamic
53 |  | 06/30/2000 |  | 45.2579089 | 16106 | -93.7020946 | Pavement Strain | Microstrain | CE | Tokyo Sokki PML-60 | -9.71 | Transverse | 53-I-2000 | 1.32 | 53CE069 | Concrete Embedment Strain Gauge | 69 | Strain | 21130.5 | 12/29/2023 | Dynamic
53 |  | 06/30/2000 |  | 45.2579089 | 16106 | -93.7020946 | Pavement Strain | Microstrain | CE | Tokyo Sokki PML-60 | -9.71 | Transverse | 53-I-2000 | 6.36 | 53CE070 | Concrete Embedment Strain Gauge | 70 | Strain | 21130.5 | 12/29/2023 | Dynamic
53 |  | 06/30/2000 |  | 45.2578974 | 16106 | -93.7020729 | Pavement Strain | Microstrain | CE | Tokyo Sokki PML-60 | -9.78 | Transverse | 53-I-2000 | 1.08 | 53CE071 | Concrete Embedment Strain Gauge | 71 | Strain | 21137.5 | 12/29/2023 | Dynamic
53 |  | 06/30/2000 |  | 45.2578974 | 16106 | -93.7020729 | Pavement Strain | Microstrain | CE | Tokyo Sokki PML-60 | -9.78 | Transverse | 53-I-2000 | 6.6 | 53CE072 | Concrete Embedment Strain Gauge | 72 | Strain | 21137.5 | 12/29/2023 | Dynamic
53 |  | 06/30/2000 |  | 45.2579021 | 16106 | -93.7020677 | Pavement Strain | Microstrain | CE | Tokyo Sokki PML-60 | -11.98 | Transverse | 53-I-2000 | 0.72 | 53CE073 | Concrete Embedment Strain Gauge | 73 | Strain | 21137.5 | 12/29/2023 | Dynamic
53 |  | 06/30/2000 |  | 45.2579021 | 16106 | -93.7020677 | Pavement Strain | Microstrain | CE | Tokyo Sokki PML-60 | -11.98 | Longitudinal | 53-I-2000 | 6.12 | 53CE074 | Concrete Embedment Strain Gauge | 74 | Strain | 21137.5 | 12/29/2023 | Dynamic
53 |  | 06/30/2000 |  | 45.2579053 | 16106 | -93.7020643 | Pavement Strain | Microstrain | CE | Tokyo Sokki PML-60 | -13.42 | Longitudinal | 53-I-2000 | 0.84 | 53CE075 | Concrete Embedment Strain Gauge | 75 | Strain | 21137.5 | 12/29/2023 | Dynamic
53 |  | 06/30/2000 |  | 45.2579053 | 16106 | -93.7020643 | Pavement Strain | Microstrain | CE | Tokyo Sokki PML-60 | -13.42 | Longitudinal | 53-I-2000 | 6.24 | 53CE076 | Concrete Embedment Strain Gauge | 76 | Strain | 21137.5 | 12/29/2023 | Dynamic
53 |  | 06/30/2000 |  | 45.2578726 | 16106 | -93.7020655 | Pavement Strain | Microstrain | CE | Tokyo Sokki PML-60 | -3.79 | Transverse | 53-I-2000 | 1.68 | 53CE077 | Concrete Embedment Strain Gauge | 77 | Strain | 21144.5 | 12/29/2023 | Dynamic
53 |  | 06/30/2000 |  | 45.2578726 | 16106 | -93.7020655 | Pavement Strain | Microstrain | CE | Tokyo Sokki PML-60 | -3.79 | Transverse | 53-I-2000 | 6.96 | 53CE078 | Concrete Embedment Strain Gauge | 78 | Strain | 21144.5 | 12/29/2023 | Dynamic
53 |  | 06/30/2000 |  | 45.2578855 | 16106 | -93.7020515 | Pavement Strain | Microstrain | CE | Tokyo Sokki PML-60 | -9.7 | Transverse | 53-I-2000 | 1.44 | 53CE079 | Concrete Embedment Strain Gauge | 79 | Strain | 21144.5 | 12/29/2023 | Dynamic
53 |  | 06/30/2000 |  | 45.2578855 | 16106 | -93.7020515 | Pavement Strain | Microstrain | CE | Tokyo Sokki PML-60 | -9.7 | Transverse | 53-I-2000 | 6.72 | 53CE080 | Concrete Embedment Strain Gauge | 80 | Strain | 21144.5 | 12/29/2023 | Dynamic
53 |  | 06/30/2000 |  | 45.2579085 | 16106 | -93.7020843 | Pavement Strain | Microstrain | CE | Tokyo Sokki PML-60 | -11.21 | Diagonal | 53-I-2000 | 0.84 | 53CE081 | Concrete Embedment Strain Gauge | 81 | Strain | 21132.7 | 12/29/2023 | Dynamic
53 |  | 06/30/2000 |  | 45.2579085 | 16106 | -93.7020843 | Pavement Strain | Microstrain | CE | Tokyo Sokki PML-60 | -11.21 | Diagonal | 53-I-2000 | 6.36 | 53CE082 | Concrete Embedment Strain Gauge | 82 | Strain | 21132.7 | 12/29/2023 | Dynamic
53 |  | 06/30/2000 |  | 45.2579127 | 16106 | -93.7020851 | Pavement Strain | Microstrain | CE | Tokyo Sokki PML-60 | -12.28 | Diagonal | 53-I-2000 | 0.84 | 53CE083 | Concrete Embedment Strain Gauge | 83 | Strain | 21131.6 | 12/29/2023 | Dynamic
53 |  | 06/30/2000 |  | 45.2579127 | 16106 | -93.7020851 | Pavement Strain | Microstrain | CE | Tokyo Sokki PML-60 | -12.28 | Diagonal | 53-I-2000 | 6.24 | 53CE084 | Concrete Embedment Strain Gauge | 84 | Strain | 21131.6 | 12/29/2023 | Dynamic
53 |  | 06/30/2000 |  | 45.2579168 | 16106 | -93.7020855 | Pavement Strain | Microstrain | CE | Tokyo Sokki PML-60 | -13.4 | Diagonal | 53-I-2000 | 0.72 | 53CE085 | Concrete Embedment Strain Gauge | 85 | Strain | 21130.6 | 12/29/2023 | Dynamic
53 |  | 06/30/2000 |  | 45.2579168 | 16106 | -93.7020855 | Pavement Strain | Microstrain | CE | Tokyo Sokki PML-60 | -13.4 | Diagonal | 53-I-2000 | 6 | 53CE086 | Concrete Embedment Strain Gauge | 86 | Strain | 21130.6 | 12/29/2023 | Dynamic
53 |  | 10/16/2008 |  | 45.257901 | 16156 | -93.702068 | Pavement Strain | Microstrain | CE | Tokyo Sokki PML-60 | -11.6 | Longitudinal | 53-I-2008 | 11.75 | 53CE101 | Concrete Embedment Strain Gauge | 101 | Strain | 21137.7 | 12/29/2023 | Dynamic
53 |  | 11/08/2008 |  | 45.2578891 | 16156 | -93.7020818 | Pavement Strain | Microstrain | CE | Tokyo Sokki PML-60 | -6 | Transverse | 53-I-2008 | 0.25 | 53CE102 | Concrete Embedment Strain Gauge | 102 | Strain | 21137.5 | 12/29/2023 | Dynamic
53 |  | 10/08/2008 |  | 45.2578936 | 16156 | -93.702055 | Pavement Strain | Microstrain | CE | Tokyo Sokki PML-60 | -11.5 | Longitudinal | 53-I-2008 | 0.25 | 53CE103 | Concrete Embedment Strain Gauge | 103 | Strain | 21142 | 12/29/2023 | Dynamic
53 |  | 10/16/2008 |  | 45.2578895 | 16156 | -93.702057 | Pavement Strain | Microstrain | CE | Tokyo Sokki PML-60 | -10 | Diagonal | 53-I-2008 | 0.25 | 53CE104 | Concrete Embedment Strain Gauge | 104 | Strain | 21142.5 | 12/29/2023 | Dynamic
53 |  | 10/16/2008 |  | 45.2578783 | 16156 | -93.7020618 | Pavement Strain | Microstrain | CE | Tokyo Sokki PML-60 | -6 | Transverse | 53-I-2008 | 0.25 | 53CE106 | Concrete Embedment Strain Gauge | 106 | Strain | 21144 | 12/29/2023 | Dynamic
53 |  | 10/16/2008 |  | 45.2578759 | 16156 | -93.7020218 | Pavement Strain | Microstrain | CE | Tokyo Sokki PML-60 | -11.6 | Longitudinal | 53-I-2008 | 0.25 | 53CE107 | Concrete Embedment Strain Gauge | 107 | Strain | 21152.7 | 12/29/2023 | Dynamic
53 |  | 10/16/2008 |  | 45.2578759 | 16156 | -93.7020218 | Pavement Strain | Microstrain | CE | Tokyo Sokki PML-60 | -11.6 | Longitudinal | 53-I-2008 | 11.75 | 53CE108 | Concrete Embedment Strain Gauge | 108 | Strain | 21152.7 | 12/29/2023 | Dynamic
53 |  | 10/16/2008 |  | 45.2578707 | 16156 | -93.7020281 | Pavement Strain | Microstrain | CE | Tokyo Sokki PML-60 | -9.1 | Transverse | 53-I-2008 | 0.25 | 53CE109 | Concrete Embedment Strain Gauge | 109 | Strain | 21152.6 | 12/29/2023 | Dynamic
53 |  | 10/16/2008 |  | 45.2578707 | 16156 | -93.7020281 | Pavement Strain | Microstrain | CE | Tokyo Sokki PML-60 | -9.1 | Transverse | 53-I-2008 | 11.75 | 53CE110 | Concrete Embedment Strain Gauge | 110 | Strain | 21152.6 | 12/29/2023 | Dynamic
53 |  | 10/16/2008 |  | 45.2578699 | 16156 | -93.7020266 | Pavement Strain | Microstrain | CE | Tokyo Sokki PML-60 | -9.1 | Longitudinal | 53-I-2008 | 0.25 | 53CE111 | Concrete Embedment Strain Gauge | 111 | Strain | 21153.1 | 12/29/2023 | Dynamic
53 |  | 10/16/2008 |  | 45.2578699 | 16156 | -93.7020266 | Pavement Strain | Microstrain | CE | Tokyo Sokki PML-60 | -9.1 | Longitudinal | 53-I-2008 | 11.75 | 53CE112 | Concrete Embedment Strain Gauge | 112 | Strain | 21153.1 | 12/29/2023 | Dynamic
53 |  | 10/15/2010 |  | 45.2578624 | 16156 | -93.7020345 | Pavement Strain | Microstrain | CE | Tokyo Sokki PML-60 | -5.7 | Transverse | 53-I-2008 | 0.25 | 53CE113 | Concrete Embedment Strain Gauge | 113 | Strain | 21153.1 | 12/29/2023 | Dynamic
53 |  | 10/16/2008 |  | 45.2578624 | 16156 | -93.7020345 | Pavement Strain | Microstrain | CE | Tokyo Sokki PML-60 | -5.7 | Transverse | 53-I-2008 | 11.75 | 53CE114 | Concrete Embedment Strain Gauge | 114 | Strain | 21153.1 | 12/29/2023 | Dynamic
53 |  | 10/16/2008 |  | 45.2578612 | 16156 | -93.702033 | Pavement Strain | Microstrain | CE | Tokyo Sokki PML-60 | -5.6 | Longitudinal | 53-I-2008 | 0.25 | 53CE115 | Concrete Embedment Strain Gauge | 115 | Strain | 21153.7 | 12/29/2023 | Dynamic
53 |  | 10/16/2008 |  | 45.2578612 | 16156 | -93.702033 | Pavement Strain | Microstrain | CE | Tokyo Sokki PML-60 | -5.6 | Longitudinal | 53-I-2008 | 11.75 | 53CE116 | Concrete Embedment Strain Gauge | 116 | Strain | 21153.7 | 12/29/2023 | Dynamic
53 |  | 10/16/2008 |  | 45.2578685 | 16156 | -93.7020083 | Pavement Strain | Microstrain | CE | Tokyo Sokki PML-60 | -11.6 | Longitudinal | 53-I-2008 | 0.25 | 53CE117 | Concrete Embedment Strain Gauge | 117 | Strain | 21157.1 | 12/29/2023 | Dynamic
53 |  | 10/16/2008 |  | 45.2578685 | 16156 | -93.7020083 | Pavement Strain | Microstrain | CE | Tokyo Sokki PML-60 | -11.6 | Longitudinal | 53-I-2008 | 11.75 | 53CE118 | Concrete Embedment Strain Gauge | 118 | Strain | 21157.1 | 12/29/2023 | Dynamic
53 |  | 10/16/2008 |  | 45.2578644 | 16156 | -93.7020102 | Pavement Strain | Microstrain | CE | Tokyo Sokki PML-60 | -10.1 | Diagonal | 53-I-2008 | 0.25 | 53CE119 | Concrete Embedment Strain Gauge | 119 | Strain | 21157.6 | 12/29/2023 | Dynamic
53 |  | 10/16/2008 |  | 45.2578644 | 16156 | -93.7020102 | Pavement Strain | Microstrain | CE | Tokyo Sokki PML-60 | -10.1 | Diagonal | 53-I-2008 | 11.75 | 53CE120 | Concrete Embedment Strain Gauge | 120 | Strain | 21157.6 | 12/29/2023 | Dynamic
53 |  | 10/16/2008 |  | 45.2578598 | 16156 | -93.7020081 | Pavement Strain | Microstrain | CE | Tokyo Sokki PML-60 | -9.1 | Transverse | 53-I-2008 | 0.25 | 53CE121 | Concrete Embedment Strain Gauge | 121 | Strain | 21159.1 | 12/29/2023 | Dynamic
53 | WM_VALUES | 09/14/2008 |  | 45.2578862 | 16152 | -93.7020407 | Moisture - Soil - Relative | Centibar | WM | Watermark 200-X | -11.6 | Horizontal | 53-I-2008 | 14.5 | 53WM101 | Moisture Block | 101 | Moisture | 21146.6 | 12/29/2023 | Static
53 | WM_VALUES | 09/14/2008 |  | 45.2578862 | 16148 | -93.7020407 | Moisture - Soil - Relative | Centibar | WM | Watermark 200-X | -11.6 | Horizontal | 53-I-2008 | 18 | 53WM102 | Moisture Block | 102 | Moisture | 21146.6 | 12/29/2023 | Static
53 | WM_VALUES | 09/14/2008 |  | 45.2578862 | 16148 | -93.7020407 | Moisture - Soil - Relative | Centibar | WM | Watermark 200-X | -11.6 | Horizontal | 53-I-2008 | 30 | 53WM103 | Moisture Block | 103 | Moisture | 21146.6 | 12/29/2023 | Static
53 | WM_VALUES | 09/14/2008 |  | 45.2578862 | 16148 | -93.7020407 | Moisture - Soil - Relative | Centibar | WM | Watermark 200-X | -11.6 | Horizontal | 53-I-2008 | 42 | 53WM104 | Moisture Block | 104 | Moisture | 21146.6 | 12/29/2023 | Static
53 | WM_VALUES | 09/14/2008 |  | 45.2578862 | 16148 | -93.7020407 | Moisture - Soil - Relative | Centibar | WM | Watermark 200-X | -11.6 | Horizontal | 53-I-2008 | 51.96 | 53WM105 | Moisture Block | 105 | Moisture | 21146.6 | 12/29/2023 | Static
53 | WM_VALUES | 09/14/2008 |  | 45.2578862 | 16144 | -93.7020407 | Moisture - Soil - Relative | Centibar | WM | Watermark 200-X | -11.6 | Horizontal | 53-I-2008 | 56.04 | 53WM106 | Moisture Block | 106 | Moisture | 21146.6 | 12/29/2023 | Static
53 | WM_VALUES | 09/14/2008 |  | 45.2578635 | 16152 | -93.7020359 | Moisture - Soil - Relative | Centibar | WM | Watermark 200-X | -5.8 | Horizontal | 53-I-2008 | 14.5 | 53WM107 | Moisture Block | 107 | Moisture | 21152.6 | 12/29/2023 | Static
53 | WM_VALUES | 09/14/2008 |  | 45.2578635 | 16148 | -93.7020359 | Moisture - Soil - Relative | Centibar | WM | Watermark 200-X | -5.8 | Horizontal | 53-I-2008 | 18 | 53WM108 | Moisture Block | 108 | Moisture | 21152.6 | 12/29/2023 | Static
53 | WM_VALUES | 09/14/2008 |  | 45.2578635 | 16148 | -93.7020359 | Moisture - Soil - Relative | Centibar | WM | Watermark 200-X | -5.8 | Horizontal | 53-I-2008 | 30 | 53WM109 | Moisture Block | 109 | Moisture | 21152.6 | 12/29/2023 | Static
53 | WM_VALUES | 09/14/2008 |  | 45.2578635 | 16148 | -93.7020359 | Moisture - Soil - Relative | Centibar | WM | Watermark 200-X | -5.8 | Horizontal | 53-I-2008 | 42 | 53WM110 | Moisture Block | 110 | Moisture | 21152.6 | 12/29/2023 | Static
53 | WM_VALUES | 09/14/2008 |  | 45.2578635 | 16148 | -93.7020359 | Moisture - Soil - Relative | Centibar | WM | Watermark 200-X | -5.8 | Horizontal | 53-I-2008 | 51.96 | 53WM111 | Moisture Block | 111 | Moisture | 21152.6 | 12/29/2023 | Static
53 | WM_VALUES | 09/14/2008 |  | 45.2578635 | 16144 | -93.7020359 | Moisture - Soil - Relative | Centibar | WM | Watermark 200-X | -5.8 | Horizontal | 53-I-2008 | 56.04 | 53WM112 | Moisture Block | 112 | Moisture | 21152.6 | 12/29/2023 | Static
53 | XV_VALUES | 10/16/2008 |  | 45.2578998 | 16156 | -93.7020697 | Temperature | Degrees C | XV | Geokon VCE 4200 | -11 | Horizontal | 53-I-2008 | 1 | 53XV111 | Vibrating Wire Strain Temperature | 111 | Temperature | 21137.6 | 12/29/2023 | Static
53 | XV_VALUES | 10/16/2008 |  | 45.2578999 | 16156 | -93.7020698 | Temperature | Degrees C | XV | Geokon VCE 4200 | -11 | Horizontal | 53-I-2008 | 11 | 53XV112 | Vibrating Wire Strain Temperature | 112 | Temperature | 21137.6 | 12/29/2023 | Static
53 | XV_VALUES | 10/16/2008 |  | 45.2578901 | 16156 | -93.7020835 | Temperature | Degrees C | XV | Geokon VCE 4200 | -6 | Horizontal | 53-I-2008 | 1 | 53XV113 | Vibrating Wire Strain Temperature | 113 | Temperature | 21137 | 12/29/2023 | Static
53 | XV_VALUES | 10/16/2008 |  | 45.25789 | 16156 | -93.7020834 | Temperature | Degrees C | XV | Geokon VCE 4200 | -6 | Horizontal | 53-I-2008 | 11 | 53XV114 | Vibrating Wire Strain Temperature | 114 | Temperature | 21137 | 12/29/2023 | Static
53 | XV_VALUES | 10/16/2008 |  | 45.2578882 | 16156 | -93.7020801 | Temperature | Degrees C | XV | Geokon VCE 4200 | -6 | Horizontal | 53-I-2008 | 1 | 53XV115 | Vibrating Wire Strain Temperature | 115 | Temperature | 21138.1 | 12/29/2023 | Static
53 | XV_VALUES | 10/16/2008 |  | 45.257888 | 16156 | -93.7020798 | Temperature | Degrees C | XV | Geokon VCE 4200 | -6 | Horizontal | 53-I-2008 | 11 | 53XV116 | Vibrating Wire Strain Temperature | 116 | Temperature | 21138.2 | 12/29/2023 | Static
53 | XV_VALUES | 06/30/2000 |  | 45.2578992 | 16107 | -93.702218 | Temperature | Degrees C | XV | Geokon VCE 4200 | 12.5 | Horizontal | 53-O-2000 | 1.92 | 53XV039 | Vibrating Wire Strain Temperature | 39 | Temperature | 21107.5 | 12/29/2023 | Static
53 | XV_VALUES | 06/30/2000 |  | 45.2578992 | 16107 | -93.702218 | Temperature | Degrees C | XV | Geokon VCE 4200 | 12.5 | Horizontal | 53-O-2000 | 6.36 | 53XV040 | Vibrating Wire Strain Temperature | 40 | Temperature | 21107.5 | 12/29/2023 | Static
53 | XV_VALUES | 06/30/2000 |  | 45.2579121 | 16107 | -93.7022039 | Temperature | Degrees C | XV | Geokon VCE 4200 | 6.55 | Horizontal | 53-O-2000 | 1.8 | 53XV041 | Vibrating Wire Strain Temperature | 41 | Temperature | 21107.5 | 12/29/2023 | Static
53 | XV_VALUES | 06/30/2000 |  | 45.2579121 | 16107 | -93.7022039 | Temperature | Degrees C | XV | Geokon VCE 4200 | 6.55 | Horizontal | 53-O-2000 | 6.36 | 53XV042 | Vibrating Wire Strain Temperature | 42 | Temperature | 21107.5 | 12/29/2023 | Static
53 | XV_VALUES | 06/30/2000 |  | 45.2578858 | 16107 | -93.7021933 | Temperature | Degrees C | XV | Geokon VCE 4200 | 12.48 | Horizontal | 53-O-2000 | 1.92 | 53XV043 | Vibrating Wire Strain Temperature | 43 | Temperature | 21115.5 | 12/29/2023 | Static
53 | XV_VALUES | 06/30/2000 |  | 45.2578858 | 16107 | -93.7021933 | Temperature | Degrees C | XV | Geokon VCE 4200 | 12.48 | Horizontal | 53-O-2000 | 6.36 | 53XV044 | Vibrating Wire Strain Temperature | 44 | Temperature | 21115.5 | 12/29/2023 | Static
53 | XV_VALUES | 06/30/2000 |  | 45.2578986 | 16107 | -93.7021789 | Temperature | Degrees C | XV | Geokon VCE 4200 | 6.52 | Horizontal | 53-O-2000 | 2.04 | 53XV045 | Vibrating Wire Strain Temperature | 45 | Temperature | 21115.6 | 12/29/2023 | Static
53 | XV_VALUES | 06/30/2000 |  | 45.2578986 | 16107 | -93.7021789 | Temperature | Degrees C | XV | Geokon VCE 4200 | 6.52 | Horizontal | 53-O-2000 | 6.48 | 53XV046 | Vibrating Wire Strain Temperature | 46 | Temperature | 21115.6 | 12/29/2023 | Static
53 | XV_VALUES | 06/30/2000 |  | 45.2578742 | 16107 | -93.7021711 | Temperature | Degrees C | XV | Geokon VCE 4200 | 12.34 | Horizontal | 53-O-2000 | 2.16 | 53XV047 | Vibrating Wire Strain Temperature | 47 | Temperature | 21122.6 | 12/29/2023 | Static
53 | XV_VALUES | 06/30/2000 |  | 45.2578742 | 16107 | -93.7021711 | Temperature | Degrees C | XV | Geokon VCE 4200 | 12.34 | Horizontal | 53-O-2000 | 6 | 53XV048 | Vibrating Wire Strain Temperature | 48 | Temperature | 21122.6 | 12/29/2023 | Static
53 | XV_VALUES | 06/30/2000 |  | 45.2578605 | 16107 | -93.7021469 | Temperature | Degrees C | XV | Geokon VCE 4200 | 12.5 | Horizontal | 53-O-2000 | 2.28 | 53XV050 | Vibrating Wire Strain Temperature | 50 | Temperature | 21130.6 | 12/29/2023 | Static
53 | XV_VALUES | 06/30/2000 |  | 45.2578605 | 16107 | -93.7021469 | Temperature | Degrees C | XV | Geokon VCE 4200 | 12.5 | Horizontal | 53-O-2000 | 4.68 | 53XV051 | Vibrating Wire Strain Temperature | 51 | Temperature | 21130.6 | 12/29/2023 | Static
53 | XV_VALUES | 06/30/2000 |  | 45.2578605 | 16107 | -93.7021469 | Temperature | Degrees C | XV | Geokon VCE 4200 | 12.5 | Horizontal | 53-O-2000 | 6.72 | 53XV052 | Vibrating Wire Strain Temperature | 52 | Temperature | 21130.6 | 12/29/2023 | Static
53 | XV_VALUES | 06/30/2000 |  | 45.2578488 | 16107 | -93.7021253 | Temperature | Degrees C | XV | Geokon VCE 4200 | 12.47 | Horizontal | 53-O-2000 | 1.8 | 53XV053 | Vibrating Wire Strain Temperature | 53 | Temperature | 21137.6 | 12/29/2023 | Static
53 | XV_VALUES | 06/30/2000 |  | 45.2578488 | 16107 | -93.7021253 | Temperature | Degrees C | XV | Geokon VCE 4200 | 12.47 | Horizontal | 53-O-2000 | 6 | 53XV054 | Vibrating Wire Strain Temperature | 54 | Temperature | 21137.6 | 12/29/2023 | Static
53 | XV_VALUES | 06/30/2000 |  | 45.2578622 | 16107 | -93.7021118 | Temperature | Degrees C | XV | Geokon VCE 4200 | 6.5 | Horizontal | 53-O-2000 | 2.04 | 53XV055 | Vibrating Wire Strain Temperature | 55 | Temperature | 21137.4 | 12/29/2023 | Static
53 | XV_VALUES | 06/30/2000 |  | 45.2578622 | 16107 | -93.7021118 | Temperature | Degrees C | XV | Geokon VCE 4200 | 6.5 | Horizontal | 53-O-2000 | 6 | 53XV056 | Vibrating Wire Strain Temperature | 56 | Temperature | 21137.4 | 12/29/2023 | Static
53 | XV_VALUES | 06/30/2000 |  | 45.2578354 | 16107 | -93.7021008 | Temperature | Degrees C | XV | Geokon VCE 4200 | 12.51 | Horizontal | 53-O-2000 | 2.4 | 53XV057 | Vibrating Wire Strain Temperature | 57 | Temperature | 21145.6 | 12/29/2023 | Static
53 | XV_VALUES | 06/30/2000 |  | 45.2578354 | 16107 | -93.7021008 | Temperature | Degrees C | XV | Geokon VCE 4200 | 12.51 | Horizontal | 53-O-2000 | 6.48 | 53XV058 | Vibrating Wire Strain Temperature | 58 | Temperature | 21145.6 | 12/29/2023 | Static
53 | XV_VALUES | 06/30/2000 |  | 45.2578488 | 16107 | -93.7020871 | Temperature | Degrees C | XV | Geokon VCE 4200 | 6.47 | Horizontal | 53-O-2000 | 2.04 | 53XV059 | Vibrating Wire Strain Temperature | 59 | Temperature | 21145.4 | 12/29/2023 | Static
53 | XV_VALUES | 06/30/2000 |  | 45.2578488 | 16107 | -93.7020871 | Temperature | Degrees C | XV | Geokon VCE 4200 | 6.47 | Horizontal | 53-O-2000 | 6.48 | 53XV060 | Vibrating Wire Strain Temperature | 60 | Temperature | 21145.4 | 12/29/2023 | Static
53 | XV_VALUES | 06/30/2000 |  | 45.257824 | 16107 | -93.7020793 | Temperature | Degrees C | XV | Geokon VCE 4200 | 12.42 | Horizontal | 53-O-2000 | 1.92 | 53XV061 | Vibrating Wire Strain Temperature | 61 | Temperature | 21152.5 | 12/29/2023 | Static
53 | XV_VALUES | 06/30/2000 |  | 45.257824 | 16107 | -93.7020793 | Temperature | Degrees C | XV | Geokon VCE 4200 | 12.42 | Horizontal | 53-O-2000 | 4.08 | 53XV062 | Vibrating Wire Strain Temperature | 62 | Temperature | 21152.5 | 12/29/2023 | Static
53 | XV_VALUES | 06/30/2000 |  | 45.257824 | 16107 | -93.7020793 | Temperature | Degrees C | XV | Geokon VCE 4200 | 12.42 | Horizontal | 53-O-2000 | 6.24 | 53XV063 | Vibrating Wire Strain Temperature | 63 | Temperature | 21152.5 | 12/29/2023 | Static
53 | XV_VALUES | 06/30/2000 |  | 45.2578103 | 16107 | -93.7020546 | Temperature | Degrees C | XV | Geokon VCE 4200 | 12.49 | Horizontal | 53-O-2000 | 2.04 | 53XV064 | Vibrating Wire Strain Temperature | 64 | Temperature | 21160.6 | 12/29/2023 | Static
53 | XV_VALUES | 06/30/2000 |  | 45.2578103 | 16107 | -93.7020546 | Temperature | Degrees C | XV | Geokon VCE 4200 | 12.49 | Horizontal | 53-O-2000 | 4.08 | 53XV065 | Vibrating Wire Strain Temperature | 65 | Temperature | 21160.6 | 12/29/2023 | Static
53 | XV_VALUES | 06/30/2000 |  | 45.2578103 | 16107 | -93.7020546 | Temperature | Degrees C | XV | Geokon VCE 4200 | 12.49 | Horizontal | 53-O-2000 | 6.36 | 53XV066 | Vibrating Wire Strain Temperature | 66 | Temperature | 21160.6 | 12/29/2023 | Static
53 | XV_VALUES | 06/30/2000 |  | 45.2577986 | 16107 | -93.7020336 | Temperature | Degrees C | XV | Geokon VCE 4200 | 12.59 | Horizontal | 53-O-2000 | 2.52 | 53XV067 | Vibrating Wire Strain Temperature | 67 | Temperature | 21167.5 | 12/29/2023 | Static
53 | XV_VALUES | 06/30/2000 |  | 45.2577986 | 16107 | -93.7020336 | Temperature | Degrees C | XV | Geokon VCE 4200 | 12.59 | Horizontal | 53-O-2000 | 6.48 | 53XV068 | Vibrating Wire Strain Temperature | 68 | Temperature | 21167.5 | 12/29/2023 | Static
53 | XV_VALUES | 06/30/2000 |  | 45.2577987 | 16107 | -93.7020339 | Temperature | Degrees C | XV | Geokon VCE 4200 | 12.59 | Horizontal | 53-O-2000 | 1.2 | 53XV069 | Vibrating Wire Strain Temperature | 69 | Temperature | 21167.4 | 12/29/2023 | Static
53 | XV_VALUES | 06/30/2000 |  | 45.2577987 | 16107 | -93.7020339 | Temperature | Degrees C | XV | Geokon VCE 4200 | 12.59 | Horizontal | 53-O-2000 | 5.88 | 53XV070 | Vibrating Wire Strain Temperature | 70 | Temperature | 21167.4 | 12/29/2023 | Static
53 | XV_VALUES | 10/16/2008 |  | 45.2579074 | 16156 | -93.7020835 | Temperature | Degrees C | XV | Geokon VCE 4200 | -11 | Horizontal | 53-I-2008 | 1 | 53XV101 | Vibrating Wire Strain Temperature | 101 | Temperature | 21133.1 | 12/29/2023 | Static
53 | XV_VALUES | 10/16/2008 |  | 45.2579073 | 16156 | -93.7020833 | Temperature | Degrees C | XV | Geokon VCE 4200 | -11 | Horizontal | 53-I-2008 | 11 | 53XV102 | Vibrating Wire Strain Temperature | 102 | Temperature | 21133.2 | 12/29/2023 | Static
53 | XV_VALUES | 10/16/2008 |  | 45.2579052 | 16156 | -93.7020859 | Temperature | Degrees C | XV | Geokon VCE 4200 | -10 | Horizontal | 53-I-2008 | 1 | 53XV103 | Vibrating Wire Strain Temperature | 103 | Temperature | 21133.1 | 12/29/2023 | Static
53 | XV_VALUES | 10/16/2008 |  | 45.2579052 | 16156 | -93.7020859 | Temperature | Degrees C | XV | Geokon VCE 4200 | -10 | Horizontal | 53-I-2008 | 11 | 53XV104 | Vibrating Wire Strain Temperature | 104 | Temperature | 21133.1 | 12/29/2023 | Static
53 | XV_VALUES | 10/16/2008 |  | 45.2579061 | 16156 | -93.7020939 | Temperature | Degrees C | XV | Geokon VCE 4200 | -9 | Horizontal | 53-I-2008 | 1 | 53XV105 | Vibrating Wire Strain Temperature | 105 | Temperature | 21131.3 | 12/29/2023 | Static
53 | XV_VALUES | 10/16/2008 |  | 45.2579061 | 16156 | -93.7020938 | Temperature | Degrees C | XV | Geokon VCE 4200 | -9 | Horizontal | 53-I-2008 | 11 | 53XV106 | Vibrating Wire Strain Temperature | 106 | Temperature | 21131.3 | 12/29/2023 | Static
53 | XV_VALUES | 10/16/2008 |  | 45.2578999 | 16156 | -93.7021015 | Temperature | Degrees C | XV | Geokon VCE 4200 | -6 | Horizontal | 53-I-2008 | 1 | 53XV107 | Vibrating Wire Strain Temperature | 107 | Temperature | 21131.1 | 12/29/2023 | Static
53 | XV_VALUES | 10/16/2008 |  | 45.2578998 | 16156 | -93.7021015 | Temperature | Degrees C | XV | Geokon VCE 4200 | -6 | Horizontal | 53-I-2008 | 11 | 53XV108 | Vibrating Wire Strain Temperature | 108 | Temperature | 21131.1 | 12/29/2023 | Static
53 | XV_VALUES | 10/16/2008 |  | 45.2578989 | 16156 | -93.7020998 | Temperature | Degrees C | XV | Geokon VCE 4200 | -6 | Horizontal | 53-I-2008 | 1 | 53XV109 | Vibrating Wire Strain Temperature | 109 | Temperature | 21131.7 | 12/29/2023 | Static
53 | XV_VALUES | 10/16/2008 |  | 45.2578989 | 16156 | -93.7020997 | Temperature | Degrees C | XV | Geokon VCE 4200 | -6 | Horizontal | 53-I-2008 | 11 | 53XV110 | Vibrating Wire Strain Temperature | 110 | Temperature | 21131.7 | 12/29/2023 | Static
53 | XG_VALUES | 10/16/2008 |  | 45.2578922 | 16156 | -93.7020797 | Temperature | Degrees C | XG | Geokon 4202 | -7.2 | Horizontal | 53-I-2008 | 1 | 53XG101 | Short Vibrating Wire Strain Gauge Temperature | 101 | Temperature | 21137.3 | 12/29/2023 | Static
53 | XG_VALUES | 10/16/2008 |  | 45.2578922 | 16156 | -93.7020798 | Temperature | Degrees C | XG | Geokon 4202 | -7.2 | Horizontal | 53-I-2008 | 6 | 53XG102 | Short Vibrating Wire Strain Gauge Temperature | 102 | Temperature | 21137.2 | 12/29/2023 | Static
53 | XG_VALUES | 10/16/2008 |  | 45.2578922 | 16156 | -93.7020799 | Temperature | Degrees C | XG | Geokon 4202 | -7.2 | Horizontal | 53-I-2008 | 11 | 53XG103 | Short Vibrating Wire Strain Gauge Temperature | 103 | Temperature | 21137.2 | 12/29/2023 | Static
53 | XT_VALUES | 06/17/2000 |  | 45.2579172 | 16102 | -93.7021263 | Temperature | Degrees C | XT | Geokon 4800E | -7.11 | Horizontal | 53-I-2000 | 7.44 | 53XT003 | Geokon Static Soil pressure sensor Temperature | 3 | Temperature | 21122.2 | 12/29/2023 | Static
53 | XT_VALUES | 06/17/2000 |  | 45.2579299 | 16102 | -93.7021119 | Temperature | Degrees C | XT | Geokon 4800E | -13.04 | Horizontal | 53-I-2000 | 7.2 | 53XT004 | Geokon Static Soil pressure sensor Temperature | 4 | Temperature | 21122.3 | 12/29/2023 | Static
53 | TD_VALUES | 06/17/2000 |  | 45.2578548 | 16104 | -93.7021193 | Moisture - Volumetric Content | cm3/cm3 | TD | Fabricated | 9.8 |  | 53-O-2000 | 9.48 | 53TD005 | Time Domain Reflectometer | 5 | Moisture | 21137.5 | 12/29/2023 | Static
53 | TD_VALUES | 06/17/2000 |  | 45.2578548 | 16100 | -93.7021193 | Moisture - Volumetric Content | cm3/cm3 | TD | Fabricated | 9.8 |  | 53-O-2000 | 13.56 | 53TD006 | Time Domain Reflectometer | 6 | Moisture | 21137.5 | 12/29/2023 | Static
53 | VW_VALUES | 06/30/2000 |  | 45.2579107 | 16107 | -93.7022392 | Pavement strain | Microstrain | VW | Geokon VCE 4200 | 12.52 | Diagonal | 53-O-2000 | 1.68 | 53VW036 | Vibrating Wire Strain Sensor | 36 | Strain | 21100.6 | 12/29/2023 | Static
53 | VW_VALUES | 06/30/2000 |  | 45.2579107 | 16107 | -93.7022392 | Pavement strain | Microstrain | VW | Geokon VCE 4200 | 12.52 | Diagonal | 53-O-2000 | 4.08 | 53VW037 | Vibrating Wire Strain Sensor | 37 | Strain | 21100.6 | 12/29/2023 | Static
53 | VW_VALUES | 06/30/2000 |  | 45.2579107 | 16107 | -93.7022392 | Pavement strain | Microstrain | VW | Geokon VCE 4200 | 12.52 | Diagonal | 53-O-2000 | 6.36 | 53VW038 | Vibrating Wire Strain Sensor | 38 | Strain | 21100.6 | 12/29/2023 | Static
53 | VW_VALUES | 06/30/2000 |  | 45.2578992 | 16107 | -93.702218 | Pavement strain | Microstrain | VW | Geokon VCE 4200 | 12.5 | Longitudinal | 53-O-2000 | 1.92 | 53VW039 | Vibrating Wire Strain Sensor | 39 | Strain | 21107.5 | 12/29/2023 | Static
53 | VW_VALUES | 06/30/2000 |  | 45.2578992 | 16107 | -93.702218 | Pavement strain | Microstrain | VW | Geokon VCE 4200 | 12.5 | Longitudinal | 53-O-2000 | 6.36 | 53VW040 | Vibrating Wire Strain Sensor | 40 | Strain | 21107.5 | 12/29/2023 | Static
53 | VW_VALUES | 06/30/2000 |  | 45.2579121 | 16107 | -93.7022039 | Pavement strain | Microstrain | VW | Geokon VCE 4200 | 6.55 | Diagonal | 53-O-2000 | 1.8 | 53VW041 | Vibrating Wire Strain Sensor | 41 | Strain | 21107.5 | 12/29/2023 | Static
53 | VW_VALUES | 06/30/2000 |  | 45.2579121 | 16107 | -93.7022039 | Pavement strain | Microstrain | VW | Geokon VCE 4200 | 6.55 | Diagonal | 53-O-2000 | 6.36 | 53VW042 | Vibrating Wire Strain Sensor | 42 | Strain | 21107.5 | 12/29/2023 | Static
53 | VW_VALUES | 06/30/2000 |  | 45.2578858 | 16107 | -93.7021933 | Pavement strain | Microstrain | VW | Geokon VCE 4200 | 12.48 | Diagonal | 53-O-2000 | 1.92 | 53VW043 | Vibrating Wire Strain Sensor | 43 | Strain | 21115.5 | 12/29/2023 | Static
53 | VW_VALUES | 06/30/2000 |  | 45.2578858 | 16107 | -93.7021933 | Pavement strain | Microstrain | VW | Geokon VCE 4200 | 12.48 | Diagonal | 53-O-2000 | 6.36 | 53VW044 | Vibrating Wire Strain Sensor | 44 | Strain | 21115.5 | 12/29/2023 | Static
53 | VW_VALUES | 06/30/2000 |  | 45.2578986 | 16107 | -93.7021789 | Pavement strain | Microstrain | VW | Geokon VCE 4200 | 6.52 | Transverse | 53-O-2000 | 2.04 | 53VW045 | Vibrating Wire Strain Sensor | 45 | Strain | 21115.6 | 12/29/2023 | Static
53 | VW_VALUES | 06/30/2000 |  | 45.2578986 | 16107 | -93.7021789 | Pavement strain | Microstrain | VW | Geokon VCE 4200 | 6.52 | Transverse | 53-O-2000 | 6.48 | 53VW046 | Vibrating Wire Strain Sensor | 46 | Strain | 21115.6 | 12/29/2023 | Static
53 | VW_VALUES | 06/30/2000 |  | 45.2578742 | 16107 | -93.7021711 | Pavement strain | Microstrain | VW | Geokon VCE 4200 | 12.34 | Longitudinal | 53-O-2000 | 2.16 | 53VW047 | Vibrating Wire Strain Sensor | 47 | Strain | 21122.6 | 12/29/2023 | Static
53 | VW_VALUES | 06/30/2000 |  | 45.2578742 | 16107 | -93.7021711 | Pavement strain | Microstrain | VW | Geokon VCE 4200 | 12.34 | Longitudinal | 53-O-2000 | 6 | 53VW048 | Vibrating Wire Strain Sensor | 48 | Strain | 21122.6 | 12/29/2023 | Static
53 | VW_VALUES | 06/30/2000 |  | 45.2578605 | 16107 | -93.7021469 | Pavement strain | Microstrain | VW | Geokon VCE 4200 | 12.5 | Diagonal | 53-O-2000 | 2.28 | 53VW050 | Vibrating Wire Strain Sensor | 50 | Strain | 21130.6 | 12/29/2023 | Static
53 | VW_VALUES | 06/30/2000 |  | 45.2578605 | 16107 | -93.7021469 | Pavement strain | Microstrain | VW | Geokon VCE 4200 | 12.5 | Diagonal | 53-O-2000 | 4.68 | 53VW051 | Vibrating Wire Strain Sensor | 51 | Strain | 21130.6 | 12/29/2023 | Static
53 | VW_VALUES | 06/30/2000 |  | 45.2578605 | 16107 | -93.7021469 | Pavement strain | Microstrain | VW | Geokon VCE 4200 | 12.5 | Diagonal | 53-O-2000 | 6.72 | 53VW052 | Vibrating Wire Strain Sensor | 52 | Strain | 21130.6 | 12/29/2023 | Static
53 | VW_VALUES | 06/30/2000 |  | 45.2578488 | 16107 | -93.7021253 | Pavement strain | Microstrain | VW | Geokon VCE 4200 | 12.47 | Longitudinal | 53-O-2000 | 1.8 | 53VW053 | Vibrating Wire Strain Sensor | 53 | Strain | 21137.6 | 12/29/2023 | Static
53 | VW_VALUES | 06/30/2000 |  | 45.2578488 | 16107 | -93.7021253 | Pavement strain | Microstrain | VW | Geokon VCE 4200 | 12.47 | Longitudinal | 53-O-2000 | 6 | 53VW054 | Vibrating Wire Strain Sensor | 54 | Strain | 21137.6 | 12/29/2023 | Static
53 | VW_VALUES | 06/30/2000 |  | 45.2578622 | 16107 | -93.7021118 | Pavement strain | Microstrain | VW | Geokon VCE 4200 | 6.5 | Diagonal | 53-O-2000 | 2.04 | 53VW055 | Vibrating Wire Strain Sensor | 55 | Strain | 21137.4 | 12/29/2023 | Static
53 | VW_VALUES | 06/30/2000 |  | 45.2578622 | 16107 | -93.7021118 | Pavement strain | Microstrain | VW | Geokon VCE 4200 | 6.5 | Diagonal | 53-O-2000 | 6 | 53VW056 | Vibrating Wire Strain Sensor | 56 | Strain | 21137.4 | 12/29/2023 | Static
53 | VW_VALUES | 06/30/2000 |  | 45.2578354 | 16107 | -93.7021008 | Pavement strain | Microstrain | VW | Geokon VCE 4200 | 12.51 | Diagonal | 53-O-2000 | 2.4 | 53VW057 | Vibrating Wire Strain Sensor | 57 | Strain | 21145.6 | 12/29/2023 | Static
53 | VW_VALUES | 06/30/2000 |  | 45.2578354 | 16107 | -93.7021008 | Pavement strain | Microstrain | VW | Geokon VCE 4200 | 12.51 | Diagonal | 53-O-2000 | 6.48 | 53VW058 | Vibrating Wire Strain Sensor | 58 | Strain | 21145.6 | 12/29/2023 | Static
53 | VW_VALUES | 06/30/2000 |  | 45.2578488 | 16107 | -93.7020871 | Pavement strain | Microstrain | VW | Geokon VCE 4200 | 6.47 | Transverse | 53-O-2000 | 2.04 | 53VW059 | Vibrating Wire Strain Sensor | 59 | Strain | 21145.4 | 12/29/2023 | Static
53 | VW_VALUES | 06/30/2000 |  | 45.2578488 | 16107 | -93.7020871 | Pavement strain | Microstrain | VW | Geokon VCE 4200 | 6.47 | Transverse | 53-O-2000 | 6.48 | 53VW060 | Vibrating Wire Strain Sensor | 60 | Strain | 21145.4 | 12/29/2023 | Static
53 | VW_VALUES | 06/30/2000 |  | 45.257824 | 16107 | -93.7020793 | Pavement strain | Microstrain | VW | Geokon VCE 4200 | 12.42 | Longitudinal | 53-O-2000 | 1.92 | 53VW061 | Vibrating Wire Strain Sensor | 61 | Strain | 21152.5 | 12/29/2023 | Static
53 | VW_VALUES | 06/30/2000 |  | 45.257824 | 16107 | -93.7020793 | Pavement strain | Microstrain | VW | Geokon VCE 4200 | 12.42 | Longitudinal | 53-O-2000 | 4.08 | 53VW062 | Vibrating Wire Strain Sensor | 62 | Strain | 21152.5 | 12/29/2023 | Static
53 | VW_VALUES | 06/30/2000 |  | 45.257824 | 16107 | -93.7020793 | Pavement strain | Microstrain | VW | Geokon VCE 4200 | 12.42 | Longitudinal | 53-O-2000 | 6.24 | 53VW063 | Vibrating Wire Strain Sensor | 63 | Strain | 21152.5 | 12/29/2023 | Static
53 | VW_VALUES | 06/30/2000 |  | 45.2578103 | 16107 | -93.7020546 | Pavement strain | Microstrain | VW | Geokon VCE 4200 | 12.49 | Diagonal | 53-O-2000 | 2.04 | 53VW064 | Vibrating Wire Strain Sensor | 64 | Strain | 21160.6 | 12/29/2023 | Static
53 | VW_VALUES | 06/30/2000 |  | 45.2578103 | 16107 | -93.7020546 | Pavement strain | Microstrain | VW | Geokon VCE 4200 | 12.49 | Diagonal | 53-O-2000 | 4.08 | 53VW065 | Vibrating Wire Strain Sensor | 65 | Strain | 21160.6 | 12/29/2023 | Static
53 | VW_VALUES | 06/30/2000 |  | 45.2578103 | 16107 | -93.7020546 | Pavement strain | Microstrain | VW | Geokon VCE 4200 | 12.49 | Diagonal | 53-O-2000 | 6.36 | 53VW066 | Vibrating Wire Strain Sensor | 66 | Strain | 21160.6 | 12/29/2023 | Static
53 | VW_VALUES | 06/30/2000 |  | 45.2577986 | 16107 | -93.7020336 | Pavement strain | Microstrain | VW | Geokon VCE 4200 | 12.59 | Longitudinal | 53-O-2000 | 2.52 | 53VW067 | Vibrating Wire Strain Sensor | 67 | Strain | 21167.5 | 12/29/2023 | Static
53 | VW_VALUES | 06/30/2000 |  | 45.2577986 | 16107 | -93.7020336 | Pavement strain | Microstrain | VW | Geokon VCE 4200 | 12.59 | Longitudinal | 53-O-2000 | 6.48 | 53VW068 | Vibrating Wire Strain Sensor | 68 | Strain | 21167.5 | 12/29/2023 | Static
53 | VW_VALUES | 06/30/2000 |  | 45.2578119 | 16107 | -93.7020195 | Pavement strain | Microstrain | VW | Geokon VCE 4200 | 6.53 | Diagonal | 53-O-2000 | 1.2 | 53VW069 | Vibrating Wire Strain Sensor | 69 | Strain | 21167.4 | 12/29/2023 | Static
53 | VW_VALUES | 06/30/2000 |  | 45.2578119 | 16107 | -93.7020195 | Pavement strain | Microstrain | VW | Geokon VCE 4200 | 6.53 | Diagonal | 53-O-2000 | 5.88 | 53VW070 | Vibrating Wire Strain Sensor | 70 | Strain | 21167.4 | 12/29/2023 | Static
53 | VW_VALUES | 10/16/2008 |  | 45.2579076 | 16156 | -93.7020833 | Pavement strain | Microstrain | VW | Geokon VCE 4200 | -11.1 | Longitudinal | 53-I-2008 | 1 | 53VW101 | Vibrating Wire Strain Sensor | 101 | Strain | 21133.1 | 12/29/2023 | Static
53 | VW_VALUES | 10/16/2008 |  | 45.2579077 | 16156 | -93.7020829 | Pavement strain | Microstrain | VW | Geokon VCE 4200 | -11.2 | Longitudinal | 53-I-2008 | 11 | 53VW102 | Vibrating Wire Strain Sensor | 102 | Strain | 21133.2 | 12/29/2023 | Static
53 | VW_VALUES | 10/16/2008 |  | 45.2579054 | 16156 | -93.7020857 | Pavement strain | Microstrain | VW | Geokon VCE 4200 | -10.1 | Diagonal | 53-I-2008 | 1 | 53VW103 | Vibrating Wire Strain Sensor | 103 | Strain | 21133.1 | 12/29/2023 | Static
53 | VW_VALUES | 10/16/2008 |  | 45.2579054 | 16156 | -93.7020857 | Pavement strain | Microstrain | VW | Geokon VCE 4200 | -10.1 | Diagonal | 53-I-2008 | 11 | 53VW104 | Vibrating Wire Strain Sensor | 104 | Strain | 21133.1 | 12/29/2023 | Static
53 | VW_VALUES | 10/16/2008 |  | 45.2579065 | 16156 | -93.7020934 | Pavement strain | Microstrain | VW | Geokon VCE 4200 | -9.2 | Transverse | 53-I-2008 | 1 | 53VW105 | Vibrating Wire Strain Sensor | 105 | Strain | 21131.3 | 12/29/2023 | Static
53 | VW_VALUES | 10/16/2008 |  | 45.2579065 | 16156 | -93.7020934 | Pavement strain | Microstrain | VW | Geokon VCE 4200 | -9.2 | Transverse | 53-I-2008 | 11 | 53VW106 | Vibrating Wire Strain Sensor | 106 | Strain | 21131.3 | 12/29/2023 | Static
53 | VW_VALUES | 10/16/2008 |  | 45.2579001 | 16156 | -93.7021013 | Pavement strain | Microstrain | VW | Geokon VCE 4200 | -6.1 | Longitudinal | 53-I-2008 | 1 | 53VW107 | Vibrating Wire Strain Sensor | 107 | Strain | 21131.1 | 12/29/2023 | Static
53 | VW_VALUES | 10/16/2008 |  | 45.2579001 | 16156 | -93.7021013 | Pavement strain | Microstrain | VW | Geokon VCE 4200 | -6.1 | Longitudinal | 53-I-2008 | 11 | 53VW108 | Vibrating Wire Strain Sensor | 108 | Strain | 21131.1 | 12/29/2023 | Static
53 | VW_VALUES | 10/16/2008 |  | 45.2578992 | 16156 | -93.7020996 | Pavement strain | Microstrain | VW | Geokon VCE 4200 | -6.1 | Transverse | 53-I-2008 | 1 | 53VW109 | Vibrating Wire Strain Sensor | 109 | Strain | 21131.7 | 12/29/2023 | Static
53 | VW_VALUES | 10/16/2008 |  | 45.2578993 | 16156 | -93.7020993 | Pavement strain | Microstrain | VW | Geokon VCE 4200 | -6.2 | Transverse | 53-I-2008 | 11 | 53VW110 | Vibrating Wire Strain Sensor | 110 | Strain | 21131.7 | 12/29/2023 | Static
53 | VW_VALUES | 10/16/2008 |  | 45.2578998 | 16156 | -93.7020697 | Pavement strain | Microstrain | VW | Geokon VCE 4200 | -11 | Longitudinal | 53-I-2008 | 1 | 53VW111 | Vibrating Wire Strain Sensor | 111 | Strain | 21137.6 | 12/29/2023 | Static
53 | VW_VALUES | 10/16/2008 |  | 45.2578997 | 16156 | -93.7020701 | Pavement strain | Microstrain | VW | Geokon VCE 4200 | -10.9 | Longitudinal | 53-I-2008 | 11 | 53VW112 | Vibrating Wire Strain Sensor | 112 | Strain | 21137.6 | 12/29/2023 | Static
53 | VW_VALUES | 10/16/2008 |  | 45.2578903 | 16156 | -93.7020833 | Pavement strain | Microstrain | VW | Geokon VCE 4200 | -6.1 | Longitudinal | 53-I-2008 | 1 | 53VW113 | Vibrating Wire Strain Sensor | 113 | Strain | 21137 | 12/29/2023 | Static
53 | VW_VALUES | 10/16/2008 |  | 45.2578904 | 16156 | -93.7020829 | Pavement strain | Microstrain | VW | Geokon VCE 4200 | -6.2 | Longitudinal | 53-I-2008 | 11 | 53VW114 | Vibrating Wire Strain Sensor | 114 | Strain | 21137 | 12/29/2023 | Static
53 | VW_VALUES | 10/16/2008 |  | 45.2578886 | 16156 | -93.7020796 | Pavement strain | Microstrain | VW | Geokon VCE 4200 | -6.2 | Transverse | 53-I-2008 | 1 | 53VW115 | Vibrating Wire Strain Sensor | 115 | Strain | 21138.1 | 12/29/2023 | Static
53 | VW_VALUES | 10/16/2008 |  | 45.2578883 | 16156 | -93.7020796 | Pavement strain | Microstrain | VW | Geokon VCE 4200 | -6.1 | Transverse | 53-I-2008 | 11 | 53VW116 | Vibrating Wire Strain Sensor | 116 | Strain | 21138.2 | 12/29/2023 | Static
53 | TC_VALUES | 06/17/2000 |  | 45.2578638 | 16107 | -93.7021521 | Temperature | Degrees C | TC | Fabricated | 12.38 | Horizontal | 53-O-2000 | 1.08 | 53TC017 | Thermocouple | 17 | Temperature | 21128.8 | 12/29/2023 | Static
53 | TC_VALUES | 06/17/2000 |  | 45.2578638 | 16107 | -93.7021521 | Temperature | Degrees C | TC | Fabricated | 12.38 | Horizontal | 53-O-2000 | 1.56 | 53TC018 | Thermocouple | 18 | Temperature | 21128.8 | 12/29/2023 | Static
53 | TC_VALUES | 06/17/2000 |  | 45.2578638 | 16107 | -93.7021521 | Temperature | Degrees C | TC | Fabricated | 12.38 | Horizontal | 53-O-2000 | 2.04 | 53TC019 | Thermocouple | 19 | Temperature | 21128.8 | 12/29/2023 | Static
53 | TC_VALUES | 06/17/2000 |  | 45.2578638 | 16107 | -93.7021521 | Temperature | Degrees C | TC | Fabricated | 12.38 | Horizontal | 53-O-2000 | 3 | 53TC020 | Thermocouple | 20 | Temperature | 21128.8 | 12/29/2023 | Static
53 | TC_VALUES | 06/17/2000 |  | 45.2578638 | 16107 | -93.7021521 | Temperature | Degrees C | TC | Fabricated | 12.38 | Horizontal | 53-O-2000 | 4.56 | 53TC021 | Thermocouple | 21 | Temperature | 21128.8 | 12/29/2023 | Static
53 | TC_VALUES | 06/17/2000 |  | 45.2578638 | 16107 | -93.7021521 | Temperature | Degrees C | TC | Fabricated | 12.38 | Horizontal | 53-O-2000 | 7.08 | 53TC022 | Thermocouple | 22 | Temperature | 21128.8 | 12/29/2023 | Static
53 | TC_VALUES | 06/17/2000 |  | 45.2578638 | 16104 | -93.7021521 | Temperature | Degrees C | TC | Fabricated | 12.38 | Horizontal | 53-O-2000 | 11.52 | 53TC023 | Thermocouple | 23 | Temperature | 21128.8 | 12/29/2023 | Static
53 | TC_VALUES | 06/17/2000 |  | 45.2578638 | 16100 | -93.7021521 | Temperature | Degrees C | TC | Fabricated | 12.38 | Horizontal | 53-O-2000 | 15.48 | 53TC024 | Thermocouple | 24 | Temperature | 21128.8 | 12/29/2023 | Static
53 | TC_VALUES | 06/17/2000 |  | 45.257864 | 16107 | -93.7021147 | Temperature | Degrees C | TC | Fabricated | 6.43 | Horizontal | 53-O-2000 | 1.32 | 53TC025 | Thermocouple | 25 | Temperature | 21136.4 | 12/29/2023 | Static
53 | TC_VALUES | 06/17/2000 |  | 45.257864 | 16107 | -93.7021147 | Temperature | Degrees C | TC | Fabricated | 6.43 | Horizontal | 53-O-2000 | 1.8 | 53TC026 | Thermocouple | 26 | Temperature | 21136.4 | 12/29/2023 | Static
53 | TC_VALUES | 06/17/2000 |  | 45.257864 | 16107 | -93.7021147 | Temperature | Degrees C | TC | Fabricated | 6.43 | Horizontal | 53-O-2000 | 2.28 | 53TC027 | Thermocouple | 27 | Temperature | 21136.4 | 12/29/2023 | Static
53 | TC_VALUES | 06/17/2000 |  | 45.257864 | 16107 | -93.7021147 | Temperature | Degrees C | TC | Fabricated | 6.43 | Horizontal | 53-O-2000 | 3.24 | 53TC028 | Thermocouple | 28 | Temperature | 21136.4 | 12/29/2023 | Static
53 | TC_VALUES | 06/17/2000 |  | 45.257864 | 16107 | -93.7021147 | Temperature | Degrees C | TC | Fabricated | 6.43 | Horizontal | 53-O-2000 | 4.8 | 53TC029 | Thermocouple | 29 | Temperature | 21136.4 | 12/29/2023 | Static
53 | TC_VALUES | 06/17/2000 |  | 45.257864 | 16107 | -93.7021147 | Temperature | Degrees C | TC | Fabricated | 6.43 | Horizontal | 53-O-2000 | 7.32 | 53TC030 | Thermocouple | 30 | Temperature | 21136.4 | 12/29/2023 | Static
53 | TC_VALUES | 06/17/2000 |  | 45.257864 | 16104 | -93.7021147 | Temperature | Degrees C | TC | Fabricated | 6.43 | Horizontal | 53-O-2000 | 11.76 | 53TC031 | Thermocouple | 31 | Temperature | 21136.4 | 12/29/2023 | Static
53 | TC_VALUES | 06/17/2000 |  | 45.257864 | 16100 | -93.7021147 | Temperature | Degrees C | TC | Fabricated | 6.43 | Horizontal | 53-O-2000 | 15.72 | 53TC032 | Thermocouple | 32 | Temperature | 21136.4 | 12/29/2023 | Static
53 | TC_VALUES | 09/14/2008 |  | 45.2578849 | 16156 | -93.7020402 | Temperature | Degrees C | TC | Fabricated | -11.3 | Horizontal | 53-I-2008 | 0.5 | 53TC101 | Thermocouple | 101 | Temperature | 21147 | 12/29/2023 | Static
53 | TC_VALUES | 09/14/2008 |  | 45.2578849 | 16156 | -93.7020402 | Temperature | Degrees C | TC | Fabricated | -11.3 | Horizontal | 53-I-2008 | 1 | 53TC102 | Thermocouple | 102 | Temperature | 21147 | 12/29/2023 | Static
53 | TC_VALUES | 09/14/2008 |  | 45.2578849 | 16156 | -93.7020402 | Temperature | Degrees C | TC | Fabricated | -11.3 | Horizontal | 53-I-2008 | 3 | 53TC103 | Thermocouple | 103 | Temperature | 21147 | 12/29/2023 | Static
53 | TC_VALUES | 09/14/2008 |  | 45.2578849 | 16156 | -93.7020402 | Temperature | Degrees C | TC | Fabricated | -11.3 | Horizontal | 53-I-2008 | 5 | 53TC104 | Thermocouple | 104 | Temperature | 21147 | 12/29/2023 | Static
53 | TC_VALUES | 09/14/2008 |  | 45.2578849 | 16156 | -93.7020402 | Temperature | Degrees C | TC | Fabricated | -11.3 | Horizontal | 53-I-2008 | 7 | 53TC105 | Thermocouple | 105 | Temperature | 21147 | 12/29/2023 | Static
53 | TC_VALUES | 09/14/2008 |  | 45.2578849 | 16156 | -93.7020402 | Temperature | Degrees C | TC | Fabricated | -11.3 | Horizontal | 53-I-2008 | 9 | 53TC106 | Thermocouple | 106 | Temperature | 21147 | 12/29/2023 | Static
53 | TC_VALUES | 09/14/2008 |  | 45.2578849 | 16152 | -93.7020402 | Temperature | Degrees C | TC | Fabricated | -11.3 | Horizontal | 53-I-2008 | 14.5 | 53TC107 | Thermocouple | 107 | Temperature | 21147 | 12/29/2023 | Static
53 | TC_VALUES | 09/14/2008 |  | 45.2578849 | 16148 | -93.7020402 | Temperature | Degrees C | TC | Fabricated | -11.3 | Horizontal | 53-I-2008 | 18 | 53TC108 | Thermocouple | 108 | Temperature | 21147 | 12/29/2023 | Static
53 | TC_VALUES | 09/14/2008 |  | 45.2578634 | 16148 | -93.7020358 | Temperature | Degrees C | TC | Fabricated | -5.8 | Horizontal | 53-I-2008 | 0.5 | 53TC109 | Thermocouple | 109 | Temperature | 21152.6 | 12/29/2023 | Static
53 | TC_VALUES | 09/14/2008 |  | 45.2578634 | 16144 | -93.7020358 | Temperature | Degrees C | TC | Fabricated | -5.8 | Horizontal | 53-I-2008 | 1 | 53TC110 | Thermocouple | 110 | Temperature | 21152.6 | 12/29/2023 | Static
53 | TC_VALUES | 09/14/2008 |  | 45.2578634 | 16156 | -93.7020358 | Temperature | Degrees C | TC | Fabricated | -5.8 | Horizontal | 53-I-2008 | 1.5 | 53TC111 | Thermocouple | 111 | Temperature | 21152.6 | 12/29/2023 | Static
53 | TC_VALUES | 09/14/2008 |  | 45.2578634 | 16156 | -93.7020358 | Temperature | Degrees C | TC | Fabricated | -5.8 | Horizontal | 53-I-2008 | 3 | 53TC112 | Thermocouple | 112 | Temperature | 21152.6 | 12/29/2023 | Static
53 | TC_VALUES | 09/14/2008 |  | 45.2578634 | 16156 | -93.7020358 | Temperature | Degrees C | TC | Fabricated | -5.8 | Horizontal | 53-I-2008 | 5 | 53TC113 | Thermocouple | 113 | Temperature | 21152.6 | 12/29/2023 | Static
53 | TC_VALUES | 09/14/2008 |  | 45.2578634 | 16156 | -93.7020358 | Temperature | Degrees C | TC | Fabricated | -5.8 | Horizontal | 53-I-2008 | 8 | 53TC114 | Thermocouple | 114 | Temperature | 21152.6 | 12/29/2023 | Static
53 | TC_VALUES | 09/14/2008 |  | 45.2578634 | 16156 | -93.7020358 | Temperature | Degrees C | TC | Fabricated | -5.8 | Horizontal | 53-I-2008 | 11 | 53TC115 | Thermocouple | 115 | Temperature | 21152.6 | 12/29/2023 | Static
53 | TC_VALUES | 09/14/2008 |  | 45.2578634 | 16156 | -93.7020358 | Temperature | Degrees C | TC | Fabricated | -5.8 | Horizontal | 53-I-2008 | 15 | 53TC116 | Thermocouple | 116 | Temperature | 21152.6 | 12/29/2023 | Static
53 | TC_VALUES | 09/14/2008 |  | 45.2578634 | 16152 | -93.7020358 | Temperature | Degrees C | TC | Fabricated | -5.8 | Horizontal | 53-I-2008 | 18 | 53TC117 | Thermocouple | 117 | Temperature | 21152.6 | 12/29/2023 | Static
53 | TC_VALUES | 09/14/2008 |  | 45.2578634 | 16148 | -93.7020358 | Temperature | Degrees C | TC | Fabricated | -5.8 | Horizontal | 53-I-2008 | 24 | 53TC118 | Thermocouple | 118 | Temperature | 21152.6 | 12/29/2023 | Static
53 | TC_VALUES | 09/14/2008 |  | 45.2578634 | 16148 | -93.7020358 | Temperature | Degrees C | TC | Fabricated | -5.8 | Horizontal | 53-I-2008 | 30 | 53TC119 | Thermocouple | 119 | Temperature | 21152.6 | 12/29/2023 | Static
53 | TC_VALUES | 09/14/2008 |  | 45.2578634 | 16144 | -93.7020358 | Temperature | Degrees C | TC | Fabricated | -5.8 | Horizontal | 53-I-2008 | 36 | 53TC120 | Thermocouple | 120 | Temperature | 21152.6 | 12/29/2023 | Static
53 | TC_VALUES | 09/14/2008 |  | 45.2578634 | 16156 | -93.7020358 | Temperature | Degrees C | TC | Fabricated | -5.8 | Horizontal | 53-I-2008 | 48 | 53TC121 | Thermocouple | 121 | Temperature | 21152.6 | 12/29/2023 | Static
53 | TC_VALUES | 09/14/2008 |  | 45.2578634 | 16156 | -93.7020358 | Temperature | Degrees C | TC | Fabricated | -5.8 | Horizontal | 53-I-2008 | 54 | 53TC122 | Thermocouple | 122 | Temperature | 21152.6 | 12/29/2023 | Static
53 | TC_VALUES | 09/14/2008 |  | 45.2578634 | 16156 | -93.7020358 | Temperature | Degrees C | TC | Fabricated | -5.8 | Horizontal | 53-I-2008 | 60 | 53TC123 | Thermocouple | 123 | Temperature | 21152.6 | 12/29/2023 | Static
53 | TC_VALUES | 09/14/2008 |  | 45.2578634 | 16156 | -93.7020358 | Temperature | Degrees C | TC | Fabricated | -5.8 | Horizontal | 53-I-2008 | 72 | 53TC124 | Thermocouple | 124 | Temperature | 21152.6 | 12/29/2023 | Static
53 | VG_VALUES | 10/16/2008 |  | 45.2578922 | 16156 | -93.7020799 | Pavement Strain | Microstrain | VG | Geokon 4202 | -7.2 | Longitudinal | 53-I-2008 | 11 | 53VG103 | Short Vibrating Wire Strain Gauge | 103 | Strain | 21137.2 | 12/29/2023 | Static
53 | VG_VALUES | 10/16/2008 |  | 45.2578922 | 16156 | -93.7020798 | Pavement Strain | Microstrain | VG | Geokon 4202 | -7.2 | Longitudinal | 53-I-2008 | 6 | 53VG102 | Short Vibrating Wire Strain Gauge | 102 | Strain | 21137.2 | 12/29/2023 | Static
53 | VG_VALUES | 10/16/2008 |  | 45.2578922 | 16156 | -93.7020797 | Pavement Strain | Microstrain | VG | Geokon 4202 | -7.2 | Longitudinal | 53-I-2008 | 1 | 53VG101 | Short Vibrating Wire Strain Gauge | 101 | Strain | 21137.3 | 12/29/2023 | Static
53 | RW_VALUES | 06/30/2000 |  | 45.2578742 | 16107 | -93.7021711 | Temperature - Resistance | Ohm-units | RW | Geokon VCE 4200 | 12.34 | Longitudinal | 53-O-2000 | 2.16 | 53RW047 | Vibrating Wire Strain Sensor | 47 | Strain | 21122.6 | 12/29/2023 | Static
53 | RW_VALUES | 06/30/2000 |  | 45.2578742 | 16107 | -93.7021711 | Temperature - Resistance | Ohm-units | RW | Geokon VCE 4200 | 12.34 | Longitudinal | 53-O-2000 | 6 | 53RW048 | Vibrating Wire Strain Sensor | 48 | Strain | 21122.6 | 12/29/2023 | Static
53 | RW_VALUES | 06/30/2000 |  | 45.2578605 | 16107 | -93.7021469 | Temperature - Resistance | Ohm-units | RW | Geokon VCE 4200 | 12.5 | Diagonal | 53-O-2000 | 2.28 | 53RW050 | Vibrating Wire Strain Sensor | 50 | Strain | 21130.6 | 12/29/2023 | Static
53 | RW_VALUES | 06/30/2000 |  | 45.2578605 | 16107 | -93.7021469 | Temperature - Resistance | Ohm-units | RW | Geokon VCE 4200 | 12.5 | Diagonal | 53-O-2000 | 4.68 | 53RW051 | Vibrating Wire Strain Sensor | 51 | Strain | 21130.6 | 12/29/2023 | Static
53 | RW_VALUES | 06/30/2000 |  | 45.2578605 | 16107 | -93.7021469 | Temperature - Resistance | Ohm-units | RW | Geokon VCE 4200 | 12.5 | Diagonal | 53-O-2000 | 6.72 | 53RW052 | Vibrating Wire Strain Sensor | 52 | Strain | 21130.6 | 12/29/2023 | Static
53 | RW_VALUES | 06/30/2000 |  | 45.2578488 | 16107 | -93.7021253 | Temperature - Resistance | Ohm-units | RW | Geokon VCE 4200 | 12.47 | Longitudinal | 53-O-2000 | 1.8 | 53RW053 | Vibrating Wire Strain Sensor | 53 | Strain | 21137.6 | 12/29/2023 | Static
53 | RW_VALUES | 06/30/2000 |  | 45.2578488 | 16107 | -93.7021253 | Temperature - Resistance | Ohm-units | RW | Geokon VCE 4200 | 12.47 | Longitudinal | 53-O-2000 | 6 | 53RW054 | Vibrating Wire Strain Sensor | 54 | Strain | 21137.6 | 12/29/2023 | Static
53 | RW_VALUES | 06/30/2000 |  | 45.2578622 | 16107 | -93.7021118 | Temperature - Resistance | Ohm-units | RW | Geokon VCE 4200 | 6.5 | Diagonal | 53-O-2000 | 2.04 | 53RW055 | Vibrating Wire Strain Sensor | 55 | Strain | 21137.4 | 12/29/2023 | Static
53 | RW_VALUES | 06/30/2000 |  | 45.2578622 | 16107 | -93.7021118 | Temperature - Resistance | Ohm-units | RW | Geokon VCE 4200 | 6.5 | Diagonal | 53-O-2000 | 6 | 53RW056 | Vibrating Wire Strain Sensor | 56 | Strain | 21137.4 | 12/29/2023 | Static
53 | RW_VALUES | 06/30/2000 |  | 45.2578354 | 16107 | -93.7021008 | Temperature - Resistance | Ohm-units | RW | Geokon VCE 4200 | 12.51 | Diagonal | 53-O-2000 | 2.4 | 53RW057 | Vibrating Wire Strain Sensor | 57 | Strain | 21145.6 | 12/29/2023 | Static
53 | RW_VALUES | 06/30/2000 |  | 45.2578354 | 16107 | -93.7021008 | Temperature - Resistance | Ohm-units | RW | Geokon VCE 4200 | 12.51 | Diagonal | 53-O-2000 | 6.48 | 53RW058 | Vibrating Wire Strain Sensor | 58 | Strain | 21145.6 | 12/29/2023 | Static
53 | RW_VALUES | 06/30/2000 |  | 45.2578488 | 16107 | -93.7020871 | Temperature - Resistance | Ohm-units | RW | Geokon VCE 4200 | 6.47 | Transverse | 53-O-2000 | 2.04 | 53RW059 | Vibrating Wire Strain Sensor | 59 | Strain | 21145.4 | 12/29/2023 | Static
53 | RW_VALUES | 06/30/2000 |  | 45.2578488 | 16107 | -93.7020871 | Temperature - Resistance | Ohm-units | RW | Geokon VCE 4200 | 6.47 | Transverse | 53-O-2000 | 6.48 | 53RW060 | Vibrating Wire Strain Sensor | 60 | Strain | 21145.4 | 12/29/2023 | Static
53 | RW_VALUES | 06/30/2000 |  | 45.257824 | 16107 | -93.7020793 | Temperature - Resistance | Ohm-units | RW | Geokon VCE 4200 | 12.42 | Longitudinal | 53-O-2000 | 1.92 | 53RW061 | Vibrating Wire Strain Sensor | 61 | Strain | 21152.5 | 12/29/2023 | Static
53 | RW_VALUES | 06/30/2000 |  | 45.257824 | 16107 | -93.7020793 | Temperature - Resistance | Ohm-units | RW | Geokon VCE 4200 | 12.42 | Longitudinal | 53-O-2000 | 4.08 | 53RW062 | Vibrating Wire Strain Sensor | 62 | Strain | 21152.5 | 12/29/2023 | Static
53 | RW_VALUES | 06/30/2000 |  | 45.257824 | 16107 | -93.7020793 | Temperature - Resistance | Ohm-units | RW | Geokon VCE 4200 | 12.42 | Longitudinal | 53-O-2000 | 6.24 | 53RW063 | Vibrating Wire Strain Sensor | 63 | Strain | 21152.5 | 12/29/2023 | Static
53 | RW_VALUES | 06/30/2000 |  | 45.2578103 | 16107 | -93.7020546 | Temperature - Resistance | Ohm-units | RW | Geokon VCE 4200 | 12.49 | Diagonal | 53-O-2000 | 2.04 | 53RW064 | Vibrating Wire Strain Sensor | 64 | Strain | 21160.6 | 12/29/2023 | Static
53 | RW_VALUES | 06/30/2000 |  | 45.2578103 | 16107 | -93.7020546 | Temperature - Resistance | Ohm-units | RW | Geokon VCE 4200 | 12.49 | Diagonal | 53-O-2000 | 4.08 | 53RW065 | Vibrating Wire Strain Sensor | 65 | Strain | 21160.6 | 12/29/2023 | Static
53 | RW_VALUES | 06/30/2000 |  | 45.2578103 | 16107 | -93.7020546 | Temperature - Resistance | Ohm-units | RW | Geokon VCE 4200 | 12.49 | Diagonal | 53-O-2000 | 6.36 | 53RW066 | Vibrating Wire Strain Sensor | 66 | Strain | 21160.6 | 12/29/2023 | Static
53 | RW_VALUES | 06/30/2000 |  | 45.2577986 | 16107 | -93.7020336 | Temperature - Resistance | Ohm-units | RW | Geokon VCE 4200 | 12.59 | Longitudinal | 53-O-2000 | 2.52 | 53RW067 | Vibrating Wire Strain Sensor | 67 | Strain | 21167.5 | 12/29/2023 | Static
53 | RW_VALUES | 06/30/2000 |  | 45.2577986 | 16107 | -93.7020336 | Temperature - Resistance | Ohm-units | RW | Geokon VCE 4200 | 12.59 | Longitudinal | 53-O-2000 | 6.48 | 53RW068 | Vibrating Wire Strain Sensor | 68 | Strain | 21167.5 | 12/29/2023 | Static
53 | RW_VALUES | 06/30/2000 |  | 45.2578119 | 16107 | -93.7020195 | Temperature - Resistance | Ohm-units | RW | Geokon VCE 4200 | 6.53 | Diagonal | 53-O-2000 | 1.2 | 53RW069 | Vibrating Wire Strain Sensor | 69 | Strain | 21167.4 | 12/29/2023 | Static
53 | RW_VALUES | 06/30/2000 |  | 45.2578119 | 16107 | -93.7020195 | Temperature - Resistance | Ohm-units | RW | Geokon VCE 4200 | 6.53 | Diagonal | 53-O-2000 | 5.88 | 53RW070 | Vibrating Wire Strain Sensor | 70 | Strain | 21167.4 | 12/29/2023 | Static
53 | RW_VALUES | 10/16/2008 |  | 45.2579076 | 16156 | -93.7020833 | Temperature - Resistance | Ohm-units | RW | Geokon VCE 4200 | -11.1 | Longitudinal | 53-I-2008 | 1 | 53RW101 | Vibrating Wire Strain Sensor | 101 | Strain | 21133.1 | 12/29/2023 | Static
53 | RW_VALUES | 10/16/2008 |  | 45.2579076 | 16156 | -93.7020827 | Temperature - Resistance | Ohm-units | RW | Geokon VCE 4200 | -11.2 | Longitudinal | 53-I-2008 | 11 | 53RW102 | Vibrating Wire Strain Sensor | 102 | Strain | 21133.2 | 12/29/2023 | Static
53 | RW_VALUES | 10/16/2008 |  | 45.2579054 | 16156 | -93.7020857 | Temperature - Resistance | Ohm-units | RW | Geokon VCE 4200 | -10.1 | Diagonal | 53-I-2008 | 1 | 53RW103 | Vibrating Wire Strain Sensor | 103 | Strain | 21133.1 | 12/29/2023 | Static
53 | RW_VALUES | 10/16/2008 |  | 45.2579054 | 16156 | -93.7020857 | Temperature - Resistance | Ohm-units | RW | Geokon VCE 4200 | -10.1 | Diagonal | 53-I-2008 | 11 | 53RW104 | Vibrating Wire Strain Sensor | 104 | Strain | 21133.1 | 12/29/2023 | Static
53 | RW_VALUES | 10/16/2008 |  | 45.2579065 | 16156 | -93.7020933 | Temperature - Resistance | Ohm-units | RW | Geokon VCE 4200 | -9.2 | Transverse | 53-I-2008 | 1 | 53RW105 | Vibrating Wire Strain Sensor | 105 | Strain | 21131.3 | 12/29/2023 | Static
53 | RW_VALUES | 10/16/2008 |  | 45.2579065 | 16156 | -93.7020933 | Temperature - Resistance | Ohm-units | RW | Geokon VCE 4200 | -9.2 | Transverse | 53-I-2008 | 11 | 53RW106 | Vibrating Wire Strain Sensor | 106 | Strain | 21131.3 | 12/29/2023 | Static
53 | RW_VALUES | 10/16/2008 |  | 45.2579001 | 16156 | -93.7021013 | Temperature - Resistance | Ohm-units | RW | Geokon VCE 4200 | -6.1 | Longitudinal | 53-I-2008 | 1 | 53RW107 | Vibrating Wire Strain Sensor | 107 | Strain | 21131.1 | 12/29/2023 | Static
53 | RW_VALUES | 10/16/2008 |  | 45.2579001 | 16156 | -93.7021013 | Temperature - Resistance | Ohm-units | RW | Geokon VCE 4200 | -6.1 | Longitudinal | 53-I-2008 | 11 | 53RW108 | Vibrating Wire Strain Sensor | 108 | Strain | 21131.1 | 12/29/2023 | Static
53 | RW_VALUES | 10/16/2008 |  | 45.2578991 | 16156 | -93.7020994 | Temperature - Resistance | Ohm-units | RW | Geokon VCE 4200 | -6.1 | Transverse | 53-I-2008 | 1 | 53RW109 | Vibrating Wire Strain Sensor | 109 | Strain | 21131.7 | 12/29/2023 | Static
53 | RW_VALUES | 10/16/2008 |  | 45.2578993 | 16156 | -93.7020992 | Temperature - Resistance | Ohm-units | RW | Geokon VCE 4200 | -6.2 | Transverse | 53-I-2008 | 11 | 53RW110 | Vibrating Wire Strain Sensor | 110 | Strain | 21131.7 | 12/29/2023 | Static
53 | RW_VALUES | 10/16/2008 |  | 45.2578998 | 16156 | -93.7020697 | Temperature - Resistance | Ohm-units | RW | Geokon VCE 4200 | -11 | Longitudinal | 53-I-2008 | 1 | 53RW111 | Vibrating Wire Strain Sensor | 111 | Strain | 21137.6 | 12/29/2023 | Static
53 | RW_VALUES | 10/16/2008 |  | 45.2578996 | 16156 | -93.7020699 | Temperature - Resistance | Ohm-units | RW | Geokon VCE 4200 | -10.9 | Longitudinal | 53-I-2008 | 11 | 53RW112 | Vibrating Wire Strain Sensor | 112 | Strain | 21137.6 | 12/29/2023 | Static
53 | RW_VALUES | 10/16/2008 |  | 45.2578902 | 16156 | -93.7020831 | Temperature - Resistance | Ohm-units | RW | Geokon VCE 4200 | -6.1 | Longitudinal | 53-I-2008 | 1 | 53RW113 | Vibrating Wire Strain Sensor | 113 | Strain | 21137 | 12/29/2023 | Static
53 | RW_VALUES | 10/16/2008 |  | 45.2578904 | 16156 | -93.7020829 | Temperature - Resistance | Ohm-units | RW | Geokon VCE 4200 | -6.2 | Longitudinal | 53-I-2008 | 11 | 53RW114 | Vibrating Wire Strain Sensor | 114 | Strain | 21137 | 12/29/2023 | Static
53 | RW_VALUES | 10/16/2008 |  | 45.2578886 | 16156 | -93.7020795 | Temperature - Resistance | Ohm-units | RW | Geokon VCE 4200 | -6.2 | Transverse | 53-I-2008 | 1 | 53RW115 | Vibrating Wire Strain Sensor | 115 | Strain | 21138.1 | 12/29/2023 | Static
53 | RW_VALUES | 10/16/2008 |  | 45.2578882 | 16156 | -93.7020794 | Temperature - Resistance | Ohm-units | RW | Geokon VCE 4200 | -6.1 | Transverse | 53-I-2008 | 11 | 53RW116 | Vibrating Wire Strain Sensor | 116 | Strain | 21138.2 | 12/29/2023 | Static
53 |  | 06/30/2000 |  | 45.2578662 | 16107 | -93.7021122 | Moisture in Concrete | % Moist Volume | MP | Wescor PST-55-15-SF Psychrometer | 5.4 |  | 53-O-2000 | 6.36 | 53MP008 | Wescor Psychrometer Gauge | 8 | Moisture | 21136.4 | 12/29/2023 | Static
53 |  | 06/30/2000 |  | 45.2578626 | 16107 | -93.7021504 | Moisture in Concrete | % Moist Volume | MP | Wescor PST-55-15-SF Psychrometer | 12.44 |  | 53-O-2000 | 6 | 53MP005 | Wescor Psychrometer Gauge | 5 | Moisture | 21129.4 | 12/29/2023 | Static
53 |  | 06/30/2000 |  | 45.257863 | 16107 | -93.7021506 | Moisture in Concrete | % Moist Volume | MP | Wescor PST-55-15-SF Psychrometer | 12.37 |  | 53-O-2000 | 6.96 | 53MP006 | Wescor Psychrometer Gauge | 6 | Moisture | 21129.3 | 12/29/2023 | Static
53 |  | 06/30/2000 |  | 45.2578662 | 16107 | -93.7021118 | Moisture in Concrete | % Moist Volume | MP | Wescor PST-55-15-SF Psychrometer | 5.35 |  | 53-O-2000 | 6 | 53MP007 | Wescor Psychrometer Gauge | 7 | Moisture | 21136.5 | 12/29/2023 | Static
53 | RW_VALUES | 06/30/2000 |  | 45.2579107 | 16107 | -93.7022392 | Temperature - Resistance | Ohm-units | RW | Geokon VCE 4200 | 12.52 | Diagonal | 53-O-2000 | 1.68 | 53RW036 | Vibrating Wire Strain Sensor | 36 | Strain | 21100.6 | 12/29/2023 | Static
53 | RW_VALUES | 06/30/2000 |  | 45.2579107 | 16107 | -93.7022392 | Temperature - Resistance | Ohm-units | RW | Geokon VCE 4200 | 12.52 | Diagonal | 53-O-2000 | 4.08 | 53RW037 | Vibrating Wire Strain Sensor | 37 | Strain | 21100.6 | 12/29/2023 | Static
53 | RW_VALUES | 06/30/2000 |  | 45.2579107 | 16107 | -93.7022392 | Temperature - Resistance | Ohm-units | RW | Geokon VCE 4200 | 12.52 | Diagonal | 53-O-2000 | 6.36 | 53RW038 | Vibrating Wire Strain Sensor | 38 | Strain | 21100.6 | 12/29/2023 | Static
53 | RW_VALUES | 06/30/2000 |  | 45.2578992 | 16107 | -93.702218 | Temperature - Resistance | Ohm-units | RW | Geokon VCE 4200 | 12.5 | Longitudinal | 53-O-2000 | 1.92 | 53RW039 | Vibrating Wire Strain Sensor | 39 | Strain | 21107.5 | 12/29/2023 | Static
53 | RW_VALUES | 06/30/2000 |  | 45.2578992 | 16107 | -93.702218 | Temperature - Resistance | Ohm-units | RW | Geokon VCE 4200 | 12.5 | Longitudinal | 53-O-2000 | 6.36 | 53RW040 | Vibrating Wire Strain Sensor | 40 | Strain | 21107.5 | 12/29/2023 | Static
53 | RW_VALUES | 06/30/2000 |  | 45.2579121 | 16107 | -93.7022039 | Temperature - Resistance | Ohm-units | RW | Geokon VCE 4200 | 6.55 | Diagonal | 53-O-2000 | 1.8 | 53RW041 | Vibrating Wire Strain Sensor | 41 | Strain | 21107.5 | 12/29/2023 | Static
53 | RW_VALUES | 06/30/2000 |  | 45.2579121 | 16107 | -93.7022039 | Temperature - Resistance | Ohm-units | RW | Geokon VCE 4200 | 6.55 | Diagonal | 53-O-2000 | 6.36 | 53RW042 | Vibrating Wire Strain Sensor | 42 | Strain | 21107.5 | 12/29/2023 | Static
53 | RW_VALUES | 06/30/2000 |  | 45.2578858 | 16107 | -93.7021933 | Temperature - Resistance | Ohm-units | RW | Geokon VCE 4200 | 12.48 | Diagonal | 53-O-2000 | 1.92 | 53RW043 | Vibrating Wire Strain Sensor | 43 | Strain | 21115.5 | 12/29/2023 | Static
53 | RW_VALUES | 06/30/2000 |  | 45.2578858 | 16107 | -93.7021933 | Temperature - Resistance | Ohm-units | RW | Geokon VCE 4200 | 12.48 | Diagonal | 53-O-2000 | 6.36 | 53RW044 | Vibrating Wire Strain Sensor | 44 | Strain | 21115.5 | 12/29/2023 | Static
53 | RW_VALUES | 06/30/2000 |  | 45.2578986 | 16107 | -93.7021789 | Temperature - Resistance | Ohm-units | RW | Geokon VCE 4200 | 6.52 | Transverse | 53-O-2000 | 2.04 | 53RW045 | Vibrating Wire Strain Sensor | 45 | Strain | 21115.6 | 12/29/2023 | Static
53 | RW_VALUES | 06/30/2000 |  | 45.2578986 | 16107 | -93.7021789 | Temperature - Resistance | Ohm-units | RW | Geokon VCE 4200 | 6.52 | Transverse | 53-O-2000 | 6.48 | 53RW046 | Vibrating Wire Strain Sensor | 46 | Strain | 21115.6 | 12/29/2023 | Static
53 | HC_VALUES | 06/30/2000 |  | 45.257893 | 16106 | -93.7021144 | Joint Movement | Millimeters | HC | Tokyo Sokki TML PI-5 | -2 | Longitudinal | 53-I-2000 | 3.72 | 53HC009 | Horizontal Clip Gauge | 9 | Joint Opening | 21130 | 12/29/2023 | Static
53 | HC_VALUES | 06/30/2000 |  | 45.2579147 | 16106 | -93.7020907 | Joint Movement | Millimeters | HC | Tokyo Sokki TML PI-5 | -12 | Longitudinal | 53-IS-2008 | 3.72 | 53HC010 | Horizontal Clip Gauge | 10 | Joint Opening | 21130 | 12/29/2023 | Static
53 | HC_VALUES | 06/30/2000 |  | 45.2578677 | 16106 | -93.7020679 | Joint Movement | Millimeters | HC | Tokyo Sokki TML PI-5 | -2 | Longitudinal | 53-I-2000 | 3.72 | 53HC011 | Horizontal Clip Gauge | 11 | Joint Opening | 21145.1 | 12/29/2023 | Static
53 | HC_VALUES | 06/30/2000 |  | 45.2578895 | 16106 | -93.7020442 | Joint Movement | Millimeters | HC | Tokyo Sokki TML PI-5 | -12 | Longitudinal | 53-IS-2008 | 3.72 | 53HC012 | Horizontal Clip Gauge | 12 | Joint Opening | 21145.1 | 12/29/2023 | Static
53 | HC_VALUES | 10/16/2008 |  | 45.2578875 | 16156 | -93.7020469 | Joint Movement | Millimeters | HC | Tokyo Sokki TML PI-5 | -11 | Longitudinal | 53-I-2008 | 1 | 53HC101 | Horizontal Clip Gauge | 101 | Joint Opening | 21145 | 12/29/2023 | Static
53 | HC_VALUES | 10/16/2008 |  | 45.2578875 | 16156 | -93.7020469 | Joint Movement | Millimeters | HC | Tokyo Sokki TML PI-5 | -11 | Longitudinal | 53-I-2008 | 11 | 53HC102 | Horizontal Clip Gauge | 102 | Joint Opening | 21145 | 12/29/2023 | Static
53 | HC_VALUES | 10/16/2008 |  | 45.2578766 | 16156 | -93.7020588 | Joint Movement | Millimeters | HC | Tokyo Sokki TML PI-5 | -6 | Longitudinal | 53-I-2008 | 1 | 53HC103 | Horizontal Clip Gauge | 103 | Joint Opening | 21145 | 12/29/2023 | Static
53 | HC_VALUES | 10/16/2008 |  | 45.2578766 | 16156 | -93.7020588 | Joint Movement | Millimeters | HC | Tokyo Sokki TML PI-5 | -6 | Longitudinal | 53-I-2008 | 11 | 53HC104 | Horizontal Clip Gauge | 104 | Joint Opening | 21145 | 12/29/2023 | Static
53 | HC_VALUES | 10/16/2008 |  | 45.2578624 | 16156 | -93.7020008 | Joint Movement | Millimeters | HC | Tokyo Sokki TML PI-5 | -11 | Longitudinal | 53-I-2008 | 6 | 53HC105 | Horizontal Clip Gauge | 105 | Joint Opening | 21160 | 12/29/2023 | Static
53 | HC_VALUES | 10/16/2008 |  | 45.2578515 | 16156 | -93.7020126 | Joint Movement | Millimeters | HC | Tokyo Sokki TML PI-5 | -6 | Longitudinal | 53-I-2008 | 6 | 53HC106 | Horizontal Clip Gauge | 106 | Joint Opening | 21160 | 12/29/2023 | Static
53 |  | 10/20/2008 |  | 45.2579024 | 16156 | -93.7020667 | Slab Displacement | Millimeters | DT | Schaevitz HCD-500 | -12.2 | Vertical | 53-IS-2008 | 0.76 | 53DT101 | Linear Variable Differential Transducer | 101 | Displacement | 21137.6 | 12/29/2023 | Dynamic
53 |  | 10/20/2008 |  | 45.2578898 | 16156 | -93.7020436 | Slab Displacement | Millimeters | DT | Schaevitz HCD-500 | -12.2 | Vertical | 53-IS-2008 | 0.76 | 53DT102 | Linear Variable Differential Transducer | 102 | Displacement | 21145.1 | 12/29/2023 | Dynamic
53 |  | 10/20/2008 |  | 45.2578898 | 16156 | -93.7020436 | Slab Displacement | Millimeters | DT | Schaevitz HCD-500 | -12.2 | Vertical | 53-IS-2008 | 0.76 | 53DT103 | Linear Variable Differential Transducer | 103 | Displacement | 21145.1 | 12/29/2023 | Dynamic
53 |  | 10/20/2008 |  | 45.2578774 | 16156 | -93.7020207 | Slab Displacement | Millimeters | DT | Schaevitz HCD-500 | -12.2 | Vertical | 53-IS-2008 | 0.76 | 53DT104 | Linear Variable Differential Transducer | 104 | Displacement | 21152.6 | 12/29/2023 | Dynamic
53 |  | 10/20/2008 |  | 45.2578648 | 16156 | -93.7019975 | Slab Displacement | Millimeters | DT | Schaevitz HCD-500 | -12.2 | Vertical | 53-IS-2008 | 0.76 | 53DT105 | Linear Variable Differential Transducer | 105 | Displacement | 21160.1 | 12/29/2023 | Dynamic
53 |  | 10/20/2008 |  | 45.2578648 | 16156 | -93.7019975 | Slab Displacement | Millimeters | DT | Schaevitz HCD-500 | -12.2 | Vertical | 53-IS-2008 | 0.76 | 53DT106 | Linear Variable Differential Transducer | 106 | Displacement | 21160.1 | 12/29/2023 | Dynamic
53 | EW_VALUES | 10/16/2008 |  | 45.2578634 | 16156 | -93.7020359 | Volumetric Soil Moisture Content | % Moist Volume | EW | Decagon TE and 5TE | -5.8 |  | 53-I-2008 | 1.5 | 53EW102 | Decagon Moisture Sensor | 102 | Moisture | 21152.6 | 12/29/2023 | Static
53 | EW_VALUES | 10/16/2008 |  | 45.2578634 | 16156 | -93.7020359 | Volumetric Soil Moisture Content | % Moist Volume | EW | Decagon TE and 5TE | -5.8 |  | 53-I-2008 | 2 | 53EW103 | Decagon Moisture Sensor | 103 | Moisture | 21152.6 | 12/29/2023 | Static
53 | EW_VALUES | 10/16/2008 |  | 45.2578634 | 16156 | -93.7020359 | Volumetric Soil Moisture Content | % Moist Volume | EW | Decagon TE and 5TE | -5.8 |  | 53-I-2008 | 2.5 | 53EW104 | Decagon Moisture Sensor | 104 | Moisture | 21152.6 | 12/29/2023 | Static
53 | EW_VALUES | 10/16/2008 |  | 45.2578634 | 16156 | -93.7020359 | Volumetric Soil Moisture Content | % Moist Volume | EW | Decagon TE and 5TE | -5.8 |  | 53-I-2008 | 3 | 53EW105 | Decagon Moisture Sensor | 105 | Moisture | 21152.6 | 12/29/2023 | Static
53 | EW_VALUES | 10/16/2008 |  | 45.2578634 | 16156 | -93.7020359 | Volumetric Soil Moisture Content | % Moist Volume | EW | Decagon TE and 5TE | -5.8 |  | 53-I-2008 | 4 | 53EW106 | Decagon Moisture Sensor | 106 | Moisture | 21152.6 | 12/29/2023 | Static
53 | EW_VALUES | 10/16/2008 |  | 45.2578634 | 16156 | -93.7020359 | Volumetric Soil Moisture Content | % Moist Volume | EW | Decagon TE and 5TE | -5.8 |  | 53-I-2008 | 5 | 53EW107 | Decagon Moisture Sensor | 107 | Moisture | 21152.6 | 12/29/2023 | Static
53 | EW_VALUES | 10/16/2008 |  | 45.2578634 | 16156 | -93.7020359 | Volumetric Soil Moisture Content | % Moist Volume | EW | Decagon TE and 5TE | -5.8 |  | 53-I-2008 | 6 | 53EW108 | Decagon Moisture Sensor | 108 | Moisture | 21152.6 | 12/29/2023 | Static
53 | EW_VALUES | 10/16/2008 |  | 45.2578634 | 16156 | -93.7020359 | Volumetric Soil Moisture Content | % Moist Volume | EW | Decagon TE and 5TE | -5.8 |  | 53-I-2008 | 1.25 | 53EW101 | Decagon Moisture Sensor | 101 | Moisture | 21152.6 | 12/29/2023 | Static
53 | HV_VALUES | 06/30/2000 |  | 45.257893 | 16106 | -93.7021144 | Joint Movement | Millivolts | HV | Tokyo Sokki TML PI-5 | -2 | Longitudinal | 53-I-2000 | 3.72 | 53HV009 | Horizontal Clip Gauge | 9 | Joint Opening | 21130 | 12/29/2023 | Dynamic
53 | HV_VALUES | 06/30/2000 |  | 45.2579147 | 16106 | -93.7020907 | Joint Movement | Millivolts | HV | Tokyo Sokki TML PI-5 | -12 | Longitudinal | 53-IS-2008 | 3.72 | 53HV010 | Horizontal Clip Gauge | 10 | Joint Opening | 21130 | 12/29/2023 | Dynamic
53 | HV_VALUES | 06/30/2000 |  | 45.2578677 | 16106 | -93.7020679 | Joint Movement | Millivolts | HV | Tokyo Sokki TML PI-5 | -2 | Longitudinal | 53-I-2000 | 3.72 | 53HV011 | Horizontal Clip Gauge | 11 | Joint Opening | 21145.1 | 12/29/2023 | Dynamic
53 | HV_VALUES | 06/30/2000 |  | 45.2578895 | 16106 | -93.7020442 | Joint Movement | Millivolts | HV | Tokyo Sokki TML PI-5 | -12 | Longitudinal | 53-IS-2008 | 3.72 | 53HV012 | Horizontal Clip Gauge | 12 | Joint Opening | 21145.1 | 12/29/2023 | Dynamic
53 | HV_VALUES | 10/16/2008 |  | 45.2578875 | 16156 | -93.7020469 | Joint Movement | Millivolts | HV | Tokyo Sokki TML PI-5 | -11 | Longitudinal | 53-I-2008 | 1 | 53HV101 | Horizontal Clip Gauge | 101 | Joint Opening | 21145 | 12/29/2023 | Dynamic
53 | HV_VALUES | 10/16/2008 |  | 45.2578875 | 16156 | -93.7020469 | Joint Movement | Millivolts | HV | Tokyo Sokki TML PI-5 | -11 | Longitudinal | 53-I-2008 | 11 | 53HV102 | Horizontal Clip Gauge | 102 | Joint Opening | 21145 | 12/29/2023 | Dynamic
53 | HV_VALUES | 10/16/2008 |  | 45.2578766 | 16156 | -93.7020588 | Joint Movement | Millivolts | HV | Tokyo Sokki TML PI-5 | -6 | Longitudinal | 53-I-2008 | 1 | 53HV103 | Horizontal Clip Gauge | 103 | Joint Opening | 21145 | 12/29/2023 | Dynamic
53 | HV_VALUES | 10/16/2008 |  | 45.2578766 | 16156 | -93.7020588 | Joint Movement | Millivolts | HV | Tokyo Sokki TML PI-5 | -6 | Longitudinal | 53-I-2008 | 11 | 53HV104 | Horizontal Clip Gauge | 104 | Joint Opening | 21145 | 12/29/2023 | Dynamic
53 | HV_VALUES | 10/16/2008 |  | 45.2578624 | 16156 | -93.7020008 | Joint Movement | Millivolts | HV | Tokyo Sokki TML PI-5 | -11 | Longitudinal | 53-I-2008 | 6 | 53HV105 | Horizontal Clip Gauge | 105 | Joint Opening | 21160 | 12/29/2023 | Dynamic
53 | HV_VALUES | 10/16/2008 |  | 45.2578515 | 16156 | -93.7020126 | Joint Movement | Millivolts | HV | Tokyo Sokki TML PI-5 | -6 | Longitudinal | 53-I-2008 | 6 | 53HV106 | Horizontal Clip Gauge | 106 | Joint Opening | 21160 | 12/29/2023 | Dynamic
53 | FG_VALUES | 10/16/2008 |  | 45.2578922 | 16156 | -93.7020797 | Pavement Strain - Frequency Response | Hertz(Hz) | FG | Geokon 4202 | -7.2 | Longitudinal | 53-I-2008 | 1 | 53FG101 | Short Vibrating Wire Strain Gauge | 101 | Strain | 21137.3 | 12/29/2023 | Static
53 | FG_VALUES | 10/16/2008 |  | 45.2578922 | 16156 | -93.7020798 | Pavement Strain - Frequency Response | Hertz(Hz) | FG | Geokon 4202 | -7.2 | Longitudinal | 53-I-2008 | 6 | 53FG102 | Short Vibrating Wire Strain Gauge | 102 | Strain | 21137.2 | 12/29/2023 | Static
53 | FG_VALUES | 10/16/2008 |  | 45.2578922 | 16156 | -93.7020799 | Pavement Strain - Frequency Response | Hertz(Hz) | FG | Geokon 4202 | -7.2 | Longitudinal | 53-I-2008 | 11 | 53FG103 | Short Vibrating Wire Strain Gauge | 103 | Strain | 21137.2 | 12/29/2023 | Static
53 |  | 10/15/2010 |  | 45.2579106 | 16156 | -93.7020869 | Concrete Maturity | Degrees C-Hrs | IK | Engius LLC - Intellirock | -11.4 | Horizontal | 53-I-2008 | 1 | 53IK101 | Concrete Maturity Sensor | 101 | Maturity | 21131.7 | 12/29/2023 | Offline
53 |  | 10/15/2010 |  | 45.2579119 | 16156 | -93.7020881 | Concrete Maturity | Degrees C-Hrs | IK | Engius LLC - Intellirock | -11.6 | Horizontal | 53-I-2008 | 3.5 | 53IK102 | Concrete Maturity Sensor | 102 | Maturity | 21131.2 | 12/29/2023 | Offline
53 |  | 10/15/2010 |  | 45.2579107 | 16156 | -93.7020872 | Concrete Maturity | Degrees C-Hrs | IK | Engius LLC - Intellirock | -11.4 | Horizontal | 53-I-2008 | 6 | 53IK103 | Concrete Maturity Sensor | 103 | Maturity | 21131.6 | 12/29/2023 | Offline
53 |  | 10/15/2010 |  | 45.2579117 | 16156 | -93.7020883 | Concrete Maturity | Degrees C-Hrs | IK | Engius LLC - Intellirock | -11.5 | Horizontal | 53-I-2008 | 8.5 | 53IK104 | Concrete Maturity Sensor | 104 | Maturity | 21131.2 | 12/29/2023 | Offline
53 |  | 10/15/2010 |  | 45.2579105 | 16156 | -93.7020868 | Concrete Maturity | Degrees C-Hrs | IK | Engius LLC - Intellirock | -11.4 | Horizontal | 53-I-2008 | 11 | 53IK105 | Concrete Maturity Sensor | 105 | Maturity | 21131.7 | 12/29/2023 | Offline
53 |  | 10/15/2010 |  | 45.2579077 | 16156 | -93.7020905 | Concrete Maturity | Degrees C-Hrs | IK | Engius LLC - Intellirock | -10 | Horizontal | 53-I-2008 | 1 | 53IK106 | Concrete Maturity Sensor | 106 | Maturity | 21131.6 | 12/29/2023 | Offline
53 |  | 10/15/2010 |  | 45.2579081 | 16156 | -93.7020918 | Concrete Maturity | Degrees C-Hrs | IK | Engius LLC - Intellirock | -9.9 | Horizontal | 53-I-2008 | 3.5 | 53IK107 | Concrete Maturity Sensor | 107 | Maturity | 21131.3 | 12/29/2023 | Offline
53 |  | 10/15/2010 |  | 45.2579076 | 16156 | -93.7020903 | Concrete Maturity | Degrees C-Hrs | IK | Engius LLC - Intellirock | -10 | Horizontal | 53-I-2008 | 6 | 53IK108 | Concrete Maturity Sensor | 108 | Maturity | 21131.7 | 12/29/2023 | Offline
53 |  | 10/15/2010 |  | 45.2579082 | 16156 | -93.7020921 | Concrete Maturity | Degrees C-Hrs | IK | Engius LLC - Intellirock | -9.9 | Horizontal | 53-I-2008 | 8.5 | 53IK109 | Concrete Maturity Sensor | 109 | Maturity | 21131.2 | 12/29/2023 | Offline
53 |  | 10/15/2010 |  | 45.257908 | 16156 | -93.7020911 | Concrete Maturity | Degrees C-Hrs | IK | Engius LLC - Intellirock | -10 | Horizontal | 53-I-2008 | 11 | 53IK110 | Concrete Maturity Sensor | 110 | Maturity | 21131.4 | 12/29/2023 | Offline
53 |  | 06/17/2000 |  | 45.2579147 | 16102 | -93.7020848 | Pressure - Soil | kPa | PG | Geokon 3500 | -12.91 | Horizontal | 53-I-2000 | 6.96 | 53PG004 | Geokon Dynamic Soil Pressure Cell | 4 | Pressure | 21131.2 | 12/29/2023 | Dynamic
53 |  | 06/17/2000 |  | 45.2578915 | 16102 | -93.7020797 | Pressure - Soil | kPa | PG | Geokon 3500 | -7.01 | Horizontal | 53-I-2000 | 7.56 | 53PG005 | Geokon Dynamic Soil Pressure Cell | 5 | Pressure | 21137.4 | 12/29/2023 | Dynamic
53 |  | 06/17/2000 |  | 45.2579041 | 16102 | -93.7020665 | Pressure - Soil | kPa | PG | Geokon 3500 | -12.74 | Horizontal | 53-I-2000 | 7.08 | 53PG006 | Geokon Dynamic Soil Pressure Cell | 6 | Pressure | 21137.3 | 12/29/2023 | Dynamic
53 | EC_VALUES | 10/16/2008 |  | 45.2578634 | 16156 | -93.7020358 | Moisture - Conductivity | Ohm-units | EC | Decagon TE and 5TE | -5.8 |  | 53-I-2008 | 1.25 | 53EC101 | Decagon Moisture Sensor | 101 | Moisture | 21152.6 | 12/29/2023 | Static
53 | EC_VALUES | 10/16/2008 |  | 45.2578634 | 16156 | -93.7020358 | Moisture - Conductivity | Ohm-units | EC | Decagon TE and 5TE | -5.8 |  | 53-I-2008 | 1.5 | 53EC102 | Decagon Moisture Sensor | 102 | Moisture | 21152.6 | 12/29/2023 | Static
53 | EC_VALUES | 10/16/2008 |  | 45.2578634 | 16156 | -93.7020358 | Moisture - Conductivity | Ohm-units | EC | Decagon TE and 5TE | -5.8 |  | 53-I-2008 | 2 | 53EC103 | Decagon Moisture Sensor | 103 | Moisture | 21152.6 | 12/29/2023 | Static
53 | EC_VALUES | 10/16/2008 |  | 45.2578634 | 16156 | -93.7020358 | Moisture - Conductivity | Ohm-units | EC | Decagon TE and 5TE | -5.8 |  | 53-I-2008 | 2.5 | 53EC104 | Decagon Moisture Sensor | 104 | Moisture | 21152.6 | 12/29/2023 | Static
53 | EC_VALUES | 10/16/2008 |  | 45.2578634 | 16156 | -93.7020358 | Moisture - Conductivity | Ohm-units | EC | Decagon TE and 5TE | -5.8 |  | 53-I-2008 | 3 | 53EC105 | Decagon Moisture Sensor | 105 | Moisture | 21152.6 | 12/29/2023 | Static
53 | EC_VALUES | 10/16/2008 |  | 45.2578634 | 16156 | -93.7020358 | Moisture - Conductivity | Ohm-units | EC | Decagon TE and 5TE | -5.8 |  | 53-I-2008 | 4 | 53EC106 | Decagon Moisture Sensor | 106 | Moisture | 21152.6 | 12/29/2023 | Static
53 | EC_VALUES | 10/16/2008 |  | 45.2578634 | 16156 | -93.7020358 | Moisture - Conductivity | Ohm-units | EC | Decagon TE and 5TE | -5.8 |  | 53-I-2008 | 5 | 53EC107 | Decagon Moisture Sensor | 107 | Moisture | 21152.6 | 12/29/2023 | Static
53 | EC_VALUES | 10/16/2008 |  | 45.2578634 | 16156 | -93.7020358 | Moisture - Conductivity | Ohm-units | EC | Decagon TE and 5TE | -5.8 |  | 53-I-2008 | 6 | 53EC108 | Decagon Moisture Sensor | 108 | Moisture | 21152.6 | 12/29/2023 | Static
53 |  | 10/20/2008 |  | 45.2578652 | 16160 | -93.701997 | Elevation reference | N/A | IV | Invar Rods - Fabricated in House | -12.4 | Vertical | 53-IS-2008 | 6 | 53IV104 | Invar Rod for elevation reference | 104 | Displacement | 21160.1 | 12/29/2023 | Static
53 |  | 10/20/2008 |  | 45.2578778 | 16160 | -93.7020202 | Elevation reference | N/A | IV | Invar Rods - Fabricated in House | -12.4 | Vertical | 53-IS-2008 | 6 | 53IV103 | Invar Rod for elevation reference | 103 | Displacement | 21152.6 | 12/29/2023 | Static
53 |  | 10/20/2008 |  | 45.2578901 | 16160 | -93.7020434 | Elevation reference | N/A | IV | Invar Rods - Fabricated in House | -12.3 | Vertical | 53-IS-2008 | 6 | 53IV102 | Invar Rod for elevation reference | 102 | Displacement | 21145.1 | 12/29/2023 | Static
53 |  | 10/20/2008 |  | 45.2579028 | 16160 | -93.7020662 | Elevation reference | N/A | IV | Invar Rods - Fabricated in House | -12.4 | Vertical | 53-IS-2008 | 6 | 53IV101 | Invar Rod for elevation reference | 101 | Displacement | 21137.6 | 12/29/2023 | Static
53 |  | 10/15/2010 |  | 45.2578087 | 16109 | -93.7020593 | Elevation reference | N/A | IV | Invar Rods - Fabricated in House | 13.69 | Vertical | 53-OS-2008 | 0 | 53IV008 | Invar Rod for elevation reference | 8 | Displacement | 21160 | 12/29/2023 | Static
53 |  | 10/15/2010 |  | 45.2578341 | 16109 | -93.7021051 | Elevation reference | N/A | IV | Invar Rods - Fabricated in House | 13.55 | Vertical | 53-OS-2008 | 0 | 53IV007 | Invar Rod for elevation reference | 7 | Displacement | 21145 | 12/29/2023 | Static
53 |  | 10/15/2010 |  | 45.2578587 | 16109 | -93.7021513 | Elevation reference | N/A | IV | Invar Rods - Fabricated in House | 13.7 | Vertical | 53-OS-2008 | 0 | 53IV006 | Invar Rod for elevation reference | 6 | Displacement | 21130.1 | 12/29/2023 | Static
53 |  | 10/15/2010 |  | 45.2578843 | 16109 | -93.7021974 | Elevation reference | N/A | IV | Invar Rods - Fabricated in House | 13.57 | Vertical | 53-OS-2008 | 0 | 53IV005 | Invar Rod for elevation reference | 5 | Displacement | 21115 | 12/29/2023 | Static
53 | FW_VALUES | 06/30/2000 |  | 45.2578742 | 16107 | -93.7021711 | Pavement Strain - Frequency Response | hertz(Hz) | FW | Geokon VCE 4200 | 12.34 | Longitudinal | 53-O-2000 | 2.16 | 53FW047 | Vibrating Wire Strain Sensor | 47 | Strain | 21122.6 | 12/29/2023 | Static
53 | FW_VALUES | 06/30/2000 |  | 45.2578742 | 16107 | -93.7021711 | Pavement Strain - Frequency Response | hertz(Hz) | FW | Geokon VCE 4200 | 12.34 | Longitudinal | 53-O-2000 | 6 | 53FW048 | Vibrating Wire Strain Sensor | 48 | Strain | 21122.6 | 12/29/2023 | Static
53 | FW_VALUES | 06/30/2000 |  | 45.2578605 | 16107 | -93.7021469 | Pavement Strain - Frequency Response | hertz(Hz) | FW | Geokon VCE 4200 | 12.5 | Diagonal | 53-O-2000 | 2.28 | 53FW050 | Vibrating Wire Strain Sensor | 50 | Strain | 21130.6 | 12/29/2023 | Static
53 | FW_VALUES | 06/30/2000 |  | 45.2578605 | 16107 | -93.7021469 | Pavement Strain - Frequency Response | hertz(Hz) | FW | Geokon VCE 4200 | 12.5 | Diagonal | 53-O-2000 | 4.68 | 53FW051 | Vibrating Wire Strain Sensor | 51 | Strain | 21130.6 | 12/29/2023 | Static
53 | FW_VALUES | 06/30/2000 |  | 45.2578605 | 16107 | -93.7021469 | Pavement Strain - Frequency Response | hertz(Hz) | FW | Geokon VCE 4200 | 12.5 | Diagonal | 53-O-2000 | 6.72 | 53FW052 | Vibrating Wire Strain Sensor | 52 | Strain | 21130.6 | 12/29/2023 | Static
53 | FW_VALUES | 06/30/2000 |  | 45.2578488 | 16107 | -93.7021253 | Pavement Strain - Frequency Response | hertz(Hz) | FW | Geokon VCE 4200 | 12.47 | Longitudinal | 53-O-2000 | 1.8 | 53FW053 | Vibrating Wire Strain Sensor | 53 | Strain | 21137.6 | 12/29/2023 | Static
53 | FW_VALUES | 06/30/2000 |  | 45.2578488 | 16107 | -93.7021253 | Pavement Strain - Frequency Response | hertz(Hz) | FW | Geokon VCE 4200 | 12.47 | Longitudinal | 53-O-2000 | 6 | 53FW054 | Vibrating Wire Strain Sensor | 54 | Strain | 21137.6 | 12/29/2023 | Static
53 | FW_VALUES | 06/30/2000 |  | 45.2578622 | 16107 | -93.7021118 | Pavement Strain - Frequency Response | hertz(Hz) | FW | Geokon VCE 4200 | 6.5 | Diagonal | 53-O-2000 | 2.04 | 53FW055 | Vibrating Wire Strain Sensor | 55 | Strain | 21137.4 | 12/29/2023 | Static
53 | FW_VALUES | 06/30/2000 |  | 45.2578622 | 16107 | -93.7021118 | Pavement Strain - Frequency Response | hertz(Hz) | FW | Geokon VCE 4200 | 6.5 | Diagonal | 53-O-2000 | 6 | 53FW056 | Vibrating Wire Strain Sensor | 56 | Strain | 21137.4 | 12/29/2023 | Static
53 | FW_VALUES | 06/30/2000 |  | 45.2578354 | 16107 | -93.7021008 | Pavement Strain - Frequency Response | hertz(Hz) | FW | Geokon VCE 4200 | 12.51 | Diagonal | 53-O-2000 | 2.4 | 53FW057 | Vibrating Wire Strain Sensor | 57 | Strain | 21145.6 | 12/29/2023 | Static
53 | FW_VALUES | 06/30/2000 |  | 45.2578354 | 16107 | -93.7021008 | Pavement Strain - Frequency Response | hertz(Hz) | FW | Geokon VCE 4200 | 12.51 | Diagonal | 53-O-2000 | 6.48 | 53FW058 | Vibrating Wire Strain Sensor | 58 | Strain | 21145.6 | 12/29/2023 | Static
53 | FW_VALUES | 06/30/2000 |  | 45.2578488 | 16107 | -93.7020871 | Pavement Strain - Frequency Response | hertz(Hz) | FW | Geokon VCE 4200 | 6.47 | Transverse | 53-O-2000 | 2.04 | 53FW059 | Vibrating Wire Strain Sensor | 59 | Strain | 21145.4 | 12/29/2023 | Static
53 | FW_VALUES | 06/30/2000 |  | 45.2578488 | 16107 | -93.7020871 | Pavement Strain - Frequency Response | hertz(Hz) | FW | Geokon VCE 4200 | 6.47 | Transverse | 53-O-2000 | 6.48 | 53FW060 | Vibrating Wire Strain Sensor | 60 | Strain | 21145.4 | 12/29/2023 | Static
53 | FW_VALUES | 06/30/2000 |  | 45.257824 | 16107 | -93.7020793 | Pavement Strain - Frequency Response | hertz(Hz) | FW | Geokon VCE 4200 | 12.42 | Longitudinal | 53-O-2000 | 1.92 | 53FW061 | Vibrating Wire Strain Sensor | 61 | Strain | 21152.5 | 12/29/2023 | Static
53 | FW_VALUES | 06/30/2000 |  | 45.257824 | 16107 | -93.7020793 | Pavement Strain - Frequency Response | hertz(Hz) | FW | Geokon VCE 4200 | 12.42 | Longitudinal | 53-O-2000 | 4.08 | 53FW062 | Vibrating Wire Strain Sensor | 62 | Strain | 21152.5 | 12/29/2023 | Static
53 | FW_VALUES | 06/30/2000 |  | 45.257824 | 16107 | -93.7020793 | Pavement Strain - Frequency Response | hertz(Hz) | FW | Geokon VCE 4200 | 12.42 | Longitudinal | 53-O-2000 | 6.24 | 53FW063 | Vibrating Wire Strain Sensor | 63 | Strain | 21152.5 | 12/29/2023 | Static
53 | FW_VALUES | 06/30/2000 |  | 45.2578103 | 16107 | -93.7020546 | Pavement Strain - Frequency Response | hertz(Hz) | FW | Geokon VCE 4200 | 12.49 | Diagonal | 53-O-2000 | 2.04 | 53FW064 | Vibrating Wire Strain Sensor | 64 | Strain | 21160.6 | 12/29/2023 | Static
53 | FW_VALUES | 06/30/2000 |  | 45.2578103 | 16107 | -93.7020546 | Pavement Strain - Frequency Response | hertz(Hz) | FW | Geokon VCE 4200 | 12.49 | Diagonal | 53-O-2000 | 4.08 | 53FW065 | Vibrating Wire Strain Sensor | 65 | Strain | 21160.6 | 12/29/2023 | Static
53 | FW_VALUES | 06/30/2000 |  | 45.2578103 | 16107 | -93.7020546 | Pavement Strain - Frequency Response | hertz(Hz) | FW | Geokon VCE 4200 | 12.49 | Diagonal | 53-O-2000 | 6.36 | 53FW066 | Vibrating Wire Strain Sensor | 66 | Strain | 21160.6 | 12/29/2023 | Static
53 | FW_VALUES | 06/30/2000 |  | 45.2577986 | 16107 | -93.7020336 | Pavement Strain - Frequency Response | hertz(Hz) | FW | Geokon VCE 4200 | 12.59 | Longitudinal | 53-O-2000 | 2.52 | 53FW067 | Vibrating Wire Strain Sensor | 67 | Strain | 21167.5 | 12/29/2023 | Static
53 | FW_VALUES | 06/30/2000 |  | 45.2577986 | 16107 | -93.7020336 | Pavement Strain - Frequency Response | hertz(Hz) | FW | Geokon VCE 4200 | 12.59 | Longitudinal | 53-O-2000 | 6.48 | 53FW068 | Vibrating Wire Strain Sensor | 68 | Strain | 21167.5 | 12/29/2023 | Static
53 | FW_VALUES | 06/30/2000 |  | 45.2578119 | 16107 | -93.7020195 | Pavement Strain - Frequency Response | hertz(Hz) | FW | Geokon VCE 4200 | 6.53 | Diagonal | 53-O-2000 | 1.2 | 53FW069 | Vibrating Wire Strain Sensor | 69 | Strain | 21167.4 | 12/29/2023 | Static
53 | FW_VALUES | 06/30/2000 |  | 45.2578119 | 16107 | -93.7020195 | Pavement Strain - Frequency Response | hertz(Hz) | FW | Geokon VCE 4200 | 6.53 | Diagonal | 53-O-2000 | 5.88 | 53FW070 | Vibrating Wire Strain Sensor | 70 | Strain | 21167.4 | 12/29/2023 | Static
53 | FW_VALUES | 10/16/2008 |  | 45.2579076 | 16156 | -93.7020833 | Pavement Strain - Frequency Response | hertz(Hz) | FW | Geokon VCE 4200 | -11.1 | Longitudinal | 53-I-2008 | 1 | 53FW101 | Vibrating Wire Strain Sensor | 101 | Strain | 21133.1 | 12/29/2023 | Static
53 | FW_VALUES | 10/16/2008 |  | 45.2579077 | 16156 | -93.7020829 | Pavement Strain - Frequency Response | hertz(Hz) | FW | Geokon VCE 4200 | -11.2 | Longitudinal | 53-I-2008 | 11 | 53FW102 | Vibrating Wire Strain Sensor | 102 | Strain | 21133.2 | 12/29/2023 | Static
53 | FW_VALUES | 10/16/2008 |  | 45.2579054 | 16156 | -93.7020857 | Pavement Strain - Frequency Response | hertz(Hz) | FW | Geokon VCE 4200 | -10.1 | Diagonal | 53-I-2008 | 1 | 53FW103 | Vibrating Wire Strain Sensor | 103 | Strain | 21133.1 | 12/29/2023 | Static
53 | FW_VALUES | 10/16/2008 |  | 45.2579054 | 16156 | -93.7020857 | Pavement Strain - Frequency Response | hertz(Hz) | FW | Geokon VCE 4200 | -10.1 | Diagonal | 53-I-2008 | 11 | 53FW104 | Vibrating Wire Strain Sensor | 104 | Strain | 21133.1 | 12/29/2023 | Static
53 | FW_VALUES | 10/16/2008 |  | 45.2579065 | 16156 | -93.7020934 | Pavement Strain - Frequency Response | hertz(Hz) | FW | Geokon VCE 4200 | -9.2 | Transverse | 53-I-2008 | 1 | 53FW105 | Vibrating Wire Strain Sensor | 105 | Strain | 21131.3 | 12/29/2023 | Static
53 | FW_VALUES | 10/16/2008 |  | 45.2579065 | 16156 | -93.7020934 | Pavement Strain - Frequency Response | hertz(Hz) | FW | Geokon VCE 4200 | -9.2 | Transverse | 53-I-2008 | 11 | 53FW106 | Vibrating Wire Strain Sensor | 106 | Strain | 21131.3 | 12/29/2023 | Static
53 | PT_VALUES | 06/17/2000 |  | 45.2579172 | 16102 | -93.7021263 | Pressure - Soil - Vertical | kPa | PT | Geokon 4800E | -7.11 | Horizontal | 53-I-2000 | 7.44 | 53PT003 | Geokon Static Soil pressure sensor | 3 | Pressure | 21122.2 | 12/29/2023 | Static
53 | PT_VALUES | 06/17/2000 |  | 45.2579299 | 16102 | -93.7021119 | Pressure - Soil - Vertical | kPa | PT | Geokon 4800E | -13.04 | Horizontal | 53-I-2000 | 7.2 | 53PT004 | Geokon Static Soil pressure sensor | 4 | Pressure | 21122.3 | 12/29/2023 | Static
53 | FW_VALUES | 10/16/2008 |  | 45.2579001 | 16156 | -93.7021013 | Pavement Strain - Frequency Response | hertz(Hz) | FW | Geokon VCE 4200 | -6.1 | Longitudinal | 53-I-2008 | 1 | 53FW107 | Vibrating Wire Strain Sensor | 107 | Strain | 21131.1 | 12/29/2023 | Static
53 | FW_VALUES | 10/16/2008 |  | 45.2579001 | 16156 | -93.7021013 | Pavement Strain - Frequency Response | hertz(Hz) | FW | Geokon VCE 4200 | -6.1 | Longitudinal | 53-I-2008 | 11 | 53FW108 | Vibrating Wire Strain Sensor | 108 | Strain | 21131.1 | 12/29/2023 | Static
53 | FW_VALUES | 10/16/2008 |  | 45.2578992 | 16156 | -93.7020996 | Pavement Strain - Frequency Response | hertz(Hz) | FW | Geokon VCE 4200 | -6.1 | Transverse | 53-I-2008 | 1 | 53FW109 | Vibrating Wire Strain Sensor | 109 | Strain | 21131.7 | 12/29/2023 | Static
53 | FW_VALUES | 10/16/2008 |  | 45.2578993 | 16156 | -93.7020993 | Pavement Strain - Frequency Response | hertz(Hz) | FW | Geokon VCE 4200 | -6.2 | Transverse | 53-I-2008 | 11 | 53FW110 | Vibrating Wire Strain Sensor | 110 | Strain | 21131.7 | 12/29/2023 | Static
53 | FW_VALUES | 10/16/2008 |  | 45.2578998 | 16156 | -93.7020697 | Pavement Strain - Frequency Response | hertz(Hz) | FW | Geokon VCE 4200 | -11 | Longitudinal | 53-I-2008 | 1 | 53FW111 | Vibrating Wire Strain Sensor | 111 | Strain | 21137.6 | 12/29/2023 | Static
53 | FW_VALUES | 10/16/2008 |  | 45.2578997 | 16156 | -93.7020701 | Pavement Strain - Frequency Response | hertz(Hz) | FW | Geokon VCE 4200 | -10.9 | Longitudinal | 53-I-2008 | 11 | 53FW112 | Vibrating Wire Strain Sensor | 112 | Strain | 21137.6 | 12/29/2023 | Static
53 | FW_VALUES | 10/16/2008 |  | 45.2578903 | 16156 | -93.7020833 | Pavement Strain - Frequency Response | hertz(Hz) | FW | Geokon VCE 4200 | -6.1 | Longitudinal | 53-I-2008 | 1 | 53FW113 | Vibrating Wire Strain Sensor | 113 | Strain | 21137 | 12/29/2023 | Static
53 | FW_VALUES | 10/16/2008 |  | 45.2578904 | 16156 | -93.7020829 | Pavement Strain - Frequency Response | hertz(Hz) | FW | Geokon VCE 4200 | -6.2 | Longitudinal | 53-I-2008 | 11 | 53FW114 | Vibrating Wire Strain Sensor | 114 | Strain | 21137 | 12/29/2023 | Static
53 | FW_VALUES | 10/16/2008 |  | 45.2578886 | 16156 | -93.7020796 | Pavement Strain - Frequency Response | hertz(Hz) | FW | Geokon VCE 4200 | -6.2 | Transverse | 53-I-2008 | 1 | 53FW115 | Vibrating Wire Strain Sensor | 115 | Strain | 21138.1 | 12/29/2023 | Static
53 | FW_VALUES | 10/16/2008 |  | 45.2578883 | 16156 | -93.7020796 | Pavement Strain - Frequency Response | hertz(Hz) | FW | Geokon VCE 4200 | -6.1 | Transverse | 53-I-2008 | 11 | 53FW116 | Vibrating Wire Strain Sensor | 116 | Strain | 21138.2 | 12/29/2023 | Static
53 | FW_VALUES | 06/30/2000 |  | 45.2579107 | 16107 | -93.7022392 | Pavement Strain - Frequency Response | hertz(Hz) | FW | Geokon VCE 4200 | 12.52 | Diagonal | 53-O-2000 | 1.68 | 53FW036 | Vibrating Wire Strain Sensor | 36 | Strain | 21100.6 | 12/29/2023 | Static
53 | FW_VALUES | 06/30/2000 |  | 45.2579107 | 16107 | -93.7022392 | Pavement Strain - Frequency Response | hertz(Hz) | FW | Geokon VCE 4200 | 12.52 | Diagonal | 53-O-2000 | 4.08 | 53FW037 | Vibrating Wire Strain Sensor | 37 | Strain | 21100.6 | 12/29/2023 | Static
53 | FW_VALUES | 06/30/2000 |  | 45.2579107 | 16107 | -93.7022392 | Pavement Strain - Frequency Response | hertz(Hz) | FW | Geokon VCE 4200 | 12.52 | Diagonal | 53-O-2000 | 6.36 | 53FW038 | Vibrating Wire Strain Sensor | 38 | Strain | 21100.6 | 12/29/2023 | Static
53 | FW_VALUES | 06/30/2000 |  | 45.2578992 | 16107 | -93.702218 | Pavement Strain - Frequency Response | hertz(Hz) | FW | Geokon VCE 4200 | 12.5 | Longitudinal | 53-O-2000 | 1.92 | 53FW039 | Vibrating Wire Strain Sensor | 39 | Strain | 21107.5 | 12/29/2023 | Static
53 | FW_VALUES | 06/30/2000 |  | 45.2578992 | 16107 | -93.702218 | Pavement Strain - Frequency Response | hertz(Hz) | FW | Geokon VCE 4200 | 12.5 | Longitudinal | 53-O-2000 | 6.36 | 53FW040 | Vibrating Wire Strain Sensor | 40 | Strain | 21107.5 | 12/29/2023 | Static
53 | FW_VALUES | 06/30/2000 |  | 45.2579121 | 16107 | -93.7022039 | Pavement Strain - Frequency Response | hertz(Hz) | FW | Geokon VCE 4200 | 6.55 | Diagonal | 53-O-2000 | 1.8 | 53FW041 | Vibrating Wire Strain Sensor | 41 | Strain | 21107.5 | 12/29/2023 | Static
53 | FW_VALUES | 06/30/2000 |  | 45.2579121 | 16107 | -93.7022039 | Pavement Strain - Frequency Response | hertz(Hz) | FW | Geokon VCE 4200 | 6.55 | Diagonal | 53-O-2000 | 6.36 | 53FW042 | Vibrating Wire Strain Sensor | 42 | Strain | 21107.5 | 12/29/2023 | Static
53 | FW_VALUES | 06/30/2000 |  | 45.2578858 | 16107 | -93.7021933 | Pavement Strain - Frequency Response | hertz(Hz) | FW | Geokon VCE 4200 | 12.48 | Diagonal | 53-O-2000 | 1.92 | 53FW043 | Vibrating Wire Strain Sensor | 43 | Strain | 21115.5 | 12/29/2023 | Static
53 | FW_VALUES | 06/30/2000 |  | 45.2578858 | 16107 | -93.7021933 | Pavement Strain - Frequency Response | hertz(Hz) | FW | Geokon VCE 4200 | 12.48 | Diagonal | 53-O-2000 | 6.36 | 53FW044 | Vibrating Wire Strain Sensor | 44 | Strain | 21115.5 | 12/29/2023 | Static
53 | FW_VALUES | 06/30/2000 |  | 45.2578986 | 16107 | -93.7021789 | Pavement Strain - Frequency Response | hertz(Hz) | FW | Geokon VCE 4200 | 6.52 | Transverse | 53-O-2000 | 2.04 | 53FW045 | Vibrating Wire Strain Sensor | 45 | Strain | 21115.6 | 12/29/2023 | Static
53 | FW_VALUES | 06/30/2000 |  | 45.2578986 | 16107 | -93.7021789 | Pavement Strain - Frequency Response | hertz(Hz) | FW | Geokon VCE 4200 | 6.52 | Transverse | 53-O-2000 | 6.48 | 53FW046 | Vibrating Wire Strain Sensor | 46 | Strain | 21115.6 | 12/29/2023 | Static
53 | ET_VALUES | 10/16/2008 |  | 45.2578634 | 16156 | -93.7020359 | Temperature | Degrees C | ET | Decagon TE and 5TE | -5.8 |  | 53-I-2008 | 1.25 | 53ET101 | Decagon Moisture Sensor | 101 | Moisture | 21152.6 | 12/29/2023 | Static
53 | ET_VALUES | 10/16/2008 |  | 45.2578634 | 16156 | -93.7020359 | Temperature | Degrees C | ET | Decagon TE and 5TE | -5.8 |  | 53-I-2008 | 1.5 | 53ET102 | Decagon Moisture Sensor | 102 | Moisture | 21152.6 | 12/29/2023 | Static
53 | ET_VALUES | 10/16/2008 |  | 45.2578634 | 16156 | -93.7020359 | Temperature | Degrees C | ET | Decagon TE and 5TE | -5.8 |  | 53-I-2008 | 2 | 53ET103 | Decagon Moisture Sensor | 103 | Moisture | 21152.6 | 12/29/2023 | Static
53 | ET_VALUES | 10/16/2008 |  | 45.2578634 | 16156 | -93.7020359 | Temperature | Degrees C | ET | Decagon TE and 5TE | -5.8 |  | 53-I-2008 | 2.5 | 53ET104 | Decagon Moisture Sensor | 104 | Moisture | 21152.6 | 12/29/2023 | Static
53 | ET_VALUES | 10/16/2008 |  | 45.2578634 | 16156 | -93.7020359 | Temperature | Degrees C | ET | Decagon TE and 5TE | -5.8 |  | 53-I-2008 | 3 | 53ET105 | Decagon Moisture Sensor | 105 | Moisture | 21152.6 | 12/29/2023 | Static
53 | ET_VALUES | 10/16/2008 |  | 45.2578634 | 16156 | -93.7020359 | Temperature | Degrees C | ET | Decagon TE and 5TE | -5.8 |  | 53-I-2008 | 4 | 53ET106 | Decagon Moisture Sensor | 106 | Moisture | 21152.6 | 12/29/2023 | Static
53 | ET_VALUES | 10/16/2008 |  | 45.2578634 | 16156 | -93.7020359 | Temperature | Degrees C | ET | Decagon TE and 5TE | -5.8 |  | 53-I-2008 | 5 | 53ET107 | Decagon Moisture Sensor | 107 | Moisture | 21152.6 | 12/29/2023 | Static
53 | ET_VALUES | 10/16/2008 |  | 45.2578634 | 16156 | -93.7020359 | Temperature | Degrees C | ET | Decagon TE and 5TE | -5.8 |  | 53-I-2008 | 6 | 53ET108 | Decagon Moisture Sensor | 108 | Moisture | 21152.6 | 12/29/2023 | Static
53 | MC_VALUES | 06/30/2000 |  | 45.2578628 | 16107 | -93.7021502 | Moisture in Concrete | Percent | MC | ELE EI23-7724 Moisture/Temperature | 12.35 |  | 53-O-2000 | 1.08 | 53MC007 | Concrete Moisture Resistance | 7 | Moisture | 21129.4 | 12/29/2023 | Static
53 | MC_VALUES | 06/30/2000 |  | 45.2578623 | 16107 | -93.7021498 | Moisture in Concrete | Percent | MC | ELE EI23-7724 Moisture/Temperature | 12.44 |  | 53-O-2000 | 1.44 | 53MC008 | Concrete Moisture Resistance | 8 | Moisture | 21129.6 | 12/29/2023 | Static
53 | MC_VALUES | 06/30/2000 |  | 45.2578629 | 16107 | -93.7021496 | Moisture in Concrete | Percent | MC | ELE EI23-7724 Moisture/Temperature | 12.23 |  | 53-O-2000 | 3.84 | 53MC009 | Concrete Moisture Resistance | 9 | Moisture | 21129.5 | 12/29/2023 | Static
53 | MC_VALUES | 06/30/2000 |  | 45.2578663 | 16107 | -93.7021121 | Moisture in Concrete | Percent | MC | ELE EI23-7724 Moisture/Temperature | 5.35 |  | 53-O-2000 | 1.2 | 53MC010 | Concrete Moisture Resistance | 10 | Moisture | 21136.4 | 12/29/2023 | Static
53 | MC_VALUES | 06/30/2000 |  | 45.2578665 | 16107 | -93.7021124 | Moisture in Concrete | Percent | MC | ELE EI23-7724 Moisture/Temperature | 5.35 |  | 53-O-2000 | 1.8 | 53MC011 | Concrete Moisture Resistance | 11 | Moisture | 21136.3 | 12/29/2023 | Static
53 | MC_VALUES | 06/30/2000 |  | 45.2578667 | 16107 | -93.7021127 | Moisture in Concrete | Percent | MC | ELE EI23-7724 Moisture/Temperature | 5.35 |  | 53-O-2000 | 4.08 | 53MC012 | Concrete Moisture Resistance | 12 | Moisture | 21136.2 | 12/29/2023 | Static
53 | XV_VALUES | 06/30/2000 |  | 45.2579107 | 16107 | -93.7022392 | Temperature | Degrees C | XV | Geokon VCE 4200 | 12.52 | Horizontal | 53-O-2000 | 1.68 | 53XV036 | Vibrating Wire Strain Temperature | 36 | Temperature | 21100.6 | 12/29/2023 | Static
53 | XV_VALUES | 06/30/2000 |  | 45.2579107 | 16107 | -93.7022392 | Temperature | Degrees C | XV | Geokon VCE 4200 | 12.52 | Horizontal | 53-O-2000 | 4.08 | 53XV037 | Vibrating Wire Strain Temperature | 37 | Temperature | 21100.6 | 12/29/2023 | Static
53 | XV_VALUES | 06/30/2000 |  | 45.2579107 | 16107 | -93.7022392 | Temperature | Degrees C | XV | Geokon VCE 4200 | 12.52 | Horizontal | 53-O-2000 | 6.36 | 53XV038 | Vibrating Wire Strain Temperature | 38 | Temperature | 21100.6 | 12/29/2023 | Static
54 | XH_VALUES | 10/25/2004 |  | 45.2576069 | 16679 | -93.7016354 | Temperature | Degrees C | XH | Sensirion SHT75 | 5.4 | Horizontal | 54-O-2004 | 0.96 | 54XH002 | Concrete Humidity Sensor Temperature | 2 | Temperature | 21291.4 | 12/29/2023 | Static
54 | XH_VALUES | 10/25/2004 |  | 45.2576069 | 16679 | -93.7016354 | Temperature | Degrees C | XH | Sensirion SHT75 | 5.4 | Horizontal | 54-O-2004 | 3.48 | 54XH003 | Concrete Humidity Sensor Temperature | 3 | Temperature | 21291.4 | 12/29/2023 | Static
54 | XH_VALUES | 10/25/2004 |  | 45.2576069 | 16679 | -93.7016354 | Temperature | Degrees C | XH | Sensirion SHT75 | 5.4 | Horizontal | 54-O-2004 | 5.52 | 54XH004 | Concrete Humidity Sensor Temperature | 4 | Temperature | 21291.4 | 12/29/2023 | Static
54 | XH_VALUES | 10/25/2004 |  | 45.2576069 | 16679 | -93.7016354 | Temperature | Degrees C | XH | Sensirion SHT75 | 5.4 | Horizontal | 54-O-2004 | 6 | 54XH005 | Concrete Humidity Sensor Temperature | 5 | Temperature | 21291.4 | 12/29/2023 | Static
54 | XH_VALUES | 10/25/2004 |  | 45.2575838 | 16679 | -93.7016306 | Temperature | Degrees C | XH | Sensirion SHT75 | 11.3 | Horizontal | 54-O-2004 | 2.52 | 54XH006 | Concrete Humidity Sensor Temperature | 6 | Temperature | 21297.5 | 12/29/2023 | Static
54 | XH_VALUES | 10/25/2004 |  | 45.2575838 | 16679 | -93.7016306 | Temperature | Degrees C | XH | Sensirion SHT75 | 11.3 | Horizontal | 54-O-2004 | 2.76 | 54XH007 | Concrete Humidity Sensor Temperature | 7 | Temperature | 21297.5 | 12/29/2023 | Static
54 | XH_VALUES | 10/25/2004 |  | 45.2575838 | 16679 | -93.7016306 | Temperature | Degrees C | XH | Sensirion SHT75 | 11.3 | Horizontal | 54-O-2004 | 5.28 | 54XH008 | Concrete Humidity Sensor Temperature | 8 | Temperature | 21297.5 | 12/29/2023 | Static
54 | XH_VALUES | 10/25/2004 |  | 45.2575838 | 16679 | -93.7016306 | Temperature | Degrees C | XH | Sensirion SHT75 | 11.3 | Horizontal | 54-O-2004 | 7.56 | 54XH009 | Concrete Humidity Sensor Temperature | 9 | Temperature | 21297.5 | 12/29/2023 | Static
54 | XH_VALUES | 10/25/2004 |  | 45.2575838 | 16679 | -93.7016306 | Temperature | Degrees C | XH | Sensirion SHT75 | 11.3 | Horizontal | 54-O-2004 | 8.28 | 54XH010 | Concrete Humidity Sensor Temperature | 10 | Temperature | 21297.5 | 12/29/2023 | Static
54 | TD_VALUES | 10/25/2004 |  | 45.2576063 | 16676 | -93.7016343 | Moisture - Volumetric Content | cm3/cm3 | TD | Fabricated | 5.4 |  | 54-O-2004 | 9 | 54TD001 | Time Domain Reflectometer | 1 | Moisture | 21291.8 | 12/29/2023 | Static
54 | TD_VALUES | 10/25/2004 |  | 45.2576063 | 16676 | -93.7016343 | Moisture - Volumetric Content | cm3/cm3 | TD | Fabricated | 5.4 |  | 54-O-2004 | 19 | 54TD002 | Time Domain Reflectometer | 2 | Moisture | 21291.8 | 12/29/2023 | Static
54 | TD_VALUES | 10/25/2004 |  | 45.2575831 | 16676 | -93.7016299 | Moisture - Volumetric Content | cm3/cm3 | TD | Fabricated | 11.4 |  | 54-O-2004 | 9 | 54TD003 | Time Domain Reflectometer | 3 | Moisture | 21297.8 | 12/29/2023 | Static
54 | TD_VALUES | 10/25/2004 |  | 45.2575831 | 16676 | -93.7016299 | Moisture - Volumetric Content | cm3/cm3 | TD | Fabricated | 11.4 |  | 54-O-2004 | 19 | 54TD004 | Time Domain Reflectometer | 4 | Moisture | 21297.8 | 12/29/2023 | Static
54 | VW_VALUES | 10/25/2004 |  | 45.2575788 | 16679 | -93.7016207 | Pavement strain | Microstrain | VW | Geokon VCE 4200 | 11.2 | Transverse | 54-O-2004 | 1.32 | 54VW001 | Vibrating Wire Strain Sensor | 1 | Strain | 21300.6 | 12/29/2023 | Static
54 | VW_VALUES | 10/25/2004 |  | 45.2575788 | 16679 | -93.7016207 | Pavement strain | Microstrain | VW | Geokon VCE 4200 | 11.2 | Transverse | 54-O-2004 | 6.24 | 54VW002 | Vibrating Wire Strain Sensor | 2 | Strain | 21300.6 | 12/29/2023 | Static
54 | VW_VALUES | 10/25/2004 |  | 45.2575779 | 16679 | -93.7016209 | Pavement strain | Microstrain | VW | Geokon VCE 4200 | 11.5 | Longitudinal | 54-O-2004 | 1.56 | 54VW003 | Vibrating Wire Strain Sensor | 3 | Strain | 21300.8 | 12/29/2023 | Static
54 | VW_VALUES | 10/25/2004 |  | 45.2575779 | 16679 | -93.7016209 | Pavement strain | Microstrain | VW | Geokon VCE 4200 | 11.5 | Longitudinal | 54-O-2004 | 6.6 | 54VW004 | Vibrating Wire Strain Sensor | 4 | Strain | 21300.8 | 12/29/2023 | Static
54 | VW_VALUES | 10/25/2004 |  | 45.257579 | 16679 | -93.7015873 | Pavement strain | Microstrain | VW | Geokon VCE 4200 | 5.9 | Longitudinal | 54-O-2004 | 1.2 | 54VW005 | Vibrating Wire Strain Sensor | 5 | Strain | 21307.4 | 12/29/2023 | Static
54 | VW_VALUES | 10/25/2004 |  | 45.257579 | 16679 | -93.7015873 | Pavement strain | Microstrain | VW | Geokon VCE 4200 | 5.9 | Longitudinal | 54-O-2004 | 6.12 | 54VW006 | Vibrating Wire Strain Sensor | 6 | Strain | 21307.4 | 12/29/2023 | Static
54 | VW_VALUES | 10/25/2004 |  | 45.2575671 | 16679 | -93.701601 | Pavement strain | Microstrain | VW | Geokon VCE 4200 | 11.5 | Longitudinal | 54-O-2004 | 2.04 | 54VW007 | Vibrating Wire Strain Sensor | 7 | Strain | 21307.3 | 12/29/2023 | Static
54 | VW_VALUES | 10/25/2004 |  | 45.2575671 | 16679 | -93.701601 | Pavement strain | Microstrain | VW | Geokon VCE 4200 | 11.5 | Longitudinal | 54-O-2004 | 7.08 | 54VW008 | Vibrating Wire Strain Sensor | 8 | Strain | 21307.3 | 12/29/2023 | Static
54 | FW_VALUES | 10/25/2004 |  | 45.2575788 | 16679 | -93.7016207 | Pavement Strain - Frequency Response | hertz(Hz) | FW | Geokon VCE 4200 | 11.2 | Transverse | 54-O-2004 | 1.32 | 54FW001 | Vibrating Wire Strain Sensor | 1 | Strain | 21300.6 | 12/29/2023 | Static
54 | FW_VALUES | 10/25/2004 |  | 45.2575788 | 16679 | -93.7016207 | Pavement Strain - Frequency Response | hertz(Hz) | FW | Geokon VCE 4200 | 11.2 | Transverse | 54-O-2004 | 6.24 | 54FW002 | Vibrating Wire Strain Sensor | 2 | Strain | 21300.6 | 12/29/2023 | Static
54 | FW_VALUES | 10/25/2004 |  | 45.2575779 | 16679 | -93.7016209 | Pavement Strain - Frequency Response | hertz(Hz) | FW | Geokon VCE 4200 | 11.5 | Longitudinal | 54-O-2004 | 1.56 | 54FW003 | Vibrating Wire Strain Sensor | 3 | Strain | 21300.8 | 12/29/2023 | Static
54 | FW_VALUES | 10/25/2004 |  | 45.2575779 | 16679 | -93.7016209 | Pavement Strain - Frequency Response | hertz(Hz) | FW | Geokon VCE 4200 | 11.5 | Longitudinal | 54-O-2004 | 6.6 | 54FW004 | Vibrating Wire Strain Sensor | 4 | Strain | 21300.8 | 12/29/2023 | Static
54 | FW_VALUES | 10/25/2004 |  | 45.257579 | 16679 | -93.7015873 | Pavement Strain - Frequency Response | hertz(Hz) | FW | Geokon VCE 4200 | 5.9 | Longitudinal | 54-O-2004 | 1.2 | 54FW005 | Vibrating Wire Strain Sensor | 5 | Strain | 21307.4 | 12/29/2023 | Static
54 | FW_VALUES | 10/25/2004 |  | 45.257579 | 16679 | -93.7015873 | Pavement Strain - Frequency Response | hertz(Hz) | FW | Geokon VCE 4200 | 5.9 | Longitudinal | 54-O-2004 | 6.12 | 54FW006 | Vibrating Wire Strain Sensor | 6 | Strain | 21307.4 | 12/29/2023 | Static
54 | FW_VALUES | 10/25/2004 |  | 45.2575671 | 16679 | -93.701601 | Pavement Strain - Frequency Response | hertz(Hz) | FW | Geokon VCE 4200 | 11.5 | Longitudinal | 54-O-2004 | 2.04 | 54FW007 | Vibrating Wire Strain Sensor | 7 | Strain | 21307.3 | 12/29/2023 | Static
54 | FW_VALUES | 10/25/2004 |  | 45.2575671 | 16679 | -93.701601 | Pavement Strain - Frequency Response | hertz(Hz) | FW | Geokon VCE 4200 | 11.5 | Longitudinal | 54-O-2004 | 7.08 | 54FW008 | Vibrating Wire Strain Sensor | 8 | Strain | 21307.3 | 12/29/2023 | Static
54 | RW_VALUES | 10/25/2004 |  | 45.257567 | 16679 | -93.7016009 | Temperature - Resistance | Ohm-units | RW | Geokon VCE 4200 | 11.5 | Longitudinal | 54-O-2004 | 7.08 | 54RW008 | Vibrating Wire Strain Sensor | 8 | Strain | 21307.3 | 12/29/2023 | Static
54 | HC_VALUES | 10/25/2004 |  | 45.2575541 | 16679 | -93.7015772 | Joint Movement | Millimeters | HC | Tokyo Sokki TML PI-5 | 11.5 | Longitudinal | 54-O-2004 | 0.08 | 54HC001 | Horizontal Clip Gauge | 1 | Joint Opening | 21315 | 12/29/2023 | Static
54 | HC_VALUES | 10/25/2004 |  | 45.2575661 | 16679 | -93.7015642 | Joint Movement | Millimeters | HC | Tokyo Sokki TML PI-5 | 6 | Longitudinal | 54-O-2004 | 0.08 | 54HC002 | Horizontal Clip Gauge | 2 | Joint Opening | 21315 | 12/29/2023 | Static
54 | HC_VALUES | 10/25/2004 |  | 45.257578 | 16679 | -93.7015512 | Joint Movement | Millimeters | HC | Tokyo Sokki TML PI-5 | 0.5 | Longitudinal | 54-O-2004 | 0.08 | 54HC003 | Horizontal Clip Gauge | 3 | Joint Opening | 21315 | 12/29/2023 | Static
54 | HC_VALUES | 10/25/2004 |  | 45.257529 | 16679 | -93.7015311 | Joint Movement | Millimeters | HC | Tokyo Sokki TML PI-5 | 11.5 | Longitudinal | 54-O-2004 | 0.08 | 54HC004 | Horizontal Clip Gauge | 4 | Joint Opening | 21330 | 12/29/2023 | Static
54 | HC_VALUES | 10/25/2004 |  | 45.257541 | 16679 | -93.701518 | Joint Movement | Millimeters | HC | Tokyo Sokki TML PI-5 | 6 | Longitudinal | 54-O-2004 | 0.08 | 54HC005 | Horizontal Clip Gauge | 5 | Joint Opening | 21330 | 12/29/2023 | Static
54 | HC_VALUES | 10/25/2004 |  | 45.2575529 | 16679 | -93.701505 | Joint Movement | Millimeters | HC | Tokyo Sokki TML PI-5 | 0.5 | Longitudinal | 54-O-2004 | 0.08 | 54HC006 | Horizontal Clip Gauge | 6 | Joint Opening | 21330 | 12/29/2023 | Static
54 | MH_VALUES | 10/25/2004 |  | 45.2576069 | 16679 | -93.7016354 | Moisture - Humidity | Percent Rel Humidity | MH | Sensirion SHT75 | 5.4 |  | 54-O-2004 | 0.72 | 54MH001 | Concrete Humidity Sensor | 1 | Moisture | 21291.4 | 12/29/2023 | Static
54 | MH_VALUES | 10/25/2004 |  | 45.2576069 | 16679 | -93.7016354 | Moisture - Humidity | Percent Rel Humidity | MH | Sensirion SHT75 | 5.4 |  | 54-O-2004 | 0.96 | 54MH002 | Concrete Humidity Sensor | 2 | Moisture | 21291.4 | 12/29/2023 | Static
54 | MH_VALUES | 10/25/2004 |  | 45.2576069 | 16679 | -93.7016354 | Moisture - Humidity | Percent Rel Humidity | MH | Sensirion SHT75 | 5.4 |  | 54-O-2004 | 3.48 | 54MH003 | Concrete Humidity Sensor | 3 | Moisture | 21291.4 | 12/29/2023 | Static
54 | MH_VALUES | 10/25/2004 |  | 45.2576069 | 16679 | -93.7016354 | Moisture - Humidity | Percent Rel Humidity | MH | Sensirion SHT75 | 5.4 |  | 54-O-2004 | 5.52 | 54MH004 | Concrete Humidity Sensor | 4 | Moisture | 21291.4 | 12/29/2023 | Static
54 | MH_VALUES | 10/25/2004 |  | 45.2576069 | 16679 | -93.7016354 | Moisture - Humidity | Percent Rel Humidity | MH | Sensirion SHT75 | 5.4 |  | 54-O-2004 | 6 | 54MH005 | Concrete Humidity Sensor | 5 | Moisture | 21291.4 | 12/29/2023 | Static
54 | MH_VALUES | 10/25/2004 |  | 45.2575838 | 16679 | -93.7016306 | Moisture - Humidity | Percent Rel Humidity | MH | Sensirion SHT75 | 11.3 |  | 54-O-2004 | 2.52 | 54MH006 | Concrete Humidity Sensor | 6 | Moisture | 21297.5 | 12/29/2023 | Static
54 | MH_VALUES | 10/25/2004 |  | 45.2575838 | 16679 | -93.7016306 | Moisture - Humidity | Percent Rel Humidity | MH | Sensirion SHT75 | 11.3 |  | 54-O-2004 | 2.76 | 54MH007 | Concrete Humidity Sensor | 7 | Moisture | 21297.5 | 12/29/2023 | Static
54 | MH_VALUES | 10/25/2004 |  | 45.2575838 | 16679 | -93.7016306 | Moisture - Humidity | Percent Rel Humidity | MH | Sensirion SHT75 | 11.3 |  | 54-O-2004 | 5.28 | 54MH008 | Concrete Humidity Sensor | 8 | Moisture | 21297.5 | 12/29/2023 | Static
54 | MH_VALUES | 10/25/2004 |  | 45.2575838 | 16679 | -93.7016306 | Moisture - Humidity | Percent Rel Humidity | MH | Sensirion SHT75 | 11.3 |  | 54-O-2004 | 7.56 | 54MH009 | Concrete Humidity Sensor | 9 | Moisture | 21297.5 | 12/29/2023 | Static
54 | MH_VALUES | 10/25/2004 |  | 45.2575838 | 16679 | -93.7016306 | Moisture - Humidity | Percent Rel Humidity | MH | Sensirion SHT75 | 11.3 |  | 54-O-2004 | 8.28 | 54MH010 | Concrete Humidity Sensor | 10 | Moisture | 21297.5 | 12/29/2023 | Static
54 | HV_VALUES | 10/25/2004 |  | 45.2575541 | 16679 | -93.7015772 | Joint Movement | Millivolts | HV | Tokyo Sokki TML PI-5 | 11.5 | Longitudinal | 54-O-2004 | 0.08 | 54HV001 | Horizontal Clip Gauge | 1 | Joint Opening | 21315 | 12/29/2023 | Dynamic
54 | HV_VALUES | 10/25/2004 |  | 45.257578 | 16679 | -93.7015512 | Joint Movement | Millivolts | HV | Tokyo Sokki TML PI-5 | 0.5 | Longitudinal | 54-O-2004 | 0.08 | 54HV003 | Horizontal Clip Gauge | 3 | Joint Opening | 21315 | 12/29/2023 | Dynamic
54 | HV_VALUES | 10/25/2004 |  | 45.257529 | 16679 | -93.7015311 | Joint Movement | Millivolts | HV | Tokyo Sokki TML PI-5 | 11.5 | Longitudinal | 54-O-2004 | 0.08 | 54HV004 | Horizontal Clip Gauge | 4 | Joint Opening | 21330 | 12/29/2023 | Dynamic
54 | HV_VALUES | 10/25/2004 |  | 45.257541 | 16679 | -93.701518 | Joint Movement | Millivolts | HV | Tokyo Sokki TML PI-5 | 6 | Longitudinal | 54-O-2004 | 0.08 | 54HV005 | Horizontal Clip Gauge | 5 | Joint Opening | 21330 | 12/29/2023 | Dynamic
54 | HV_VALUES | 10/25/2004 |  | 45.2575529 | 16679 | -93.701505 | Joint Movement | Millivolts | HV | Tokyo Sokki TML PI-5 | 0.5 | Longitudinal | 54-O-2004 | 0.08 | 54HV006 | Horizontal Clip Gauge | 6 | Joint Opening | 21330 | 12/29/2023 | Dynamic
54 | HV_VALUES | 10/25/2004 |  | 45.2575661 | 16679 | -93.7015642 | Joint Movement | Millivolts | HV | Tokyo Sokki TML PI-5 | 6 | Longitudinal | 54-O-2004 | 0.08 | 54HV002 | Horizontal Clip Gauge | 2 | Joint Opening | 21315 | 12/29/2023 | Dynamic
54 | TC_VALUES | 10/25/2004 |  | 45.2576054 | 16679 | -93.7016327 | Temperature | Degrees C | TC | Fabricated | 5.4 | Horizontal | 54-O-2004 | 0.72 | 54TC001 | Thermocouple | 1 | Temperature | 21292.3 | 12/29/2023 | Static
54 | TC_VALUES | 10/25/2004 |  | 45.2576054 | 16679 | -93.7016327 | Temperature | Degrees C | TC | Fabricated | 5.4 | Horizontal | 54-O-2004 | 1.68 | 54TC002 | Thermocouple | 2 | Temperature | 21292.3 | 12/29/2023 | Static
54 | TC_VALUES | 10/25/2004 |  | 45.2576054 | 16679 | -93.7016327 | Temperature | Degrees C | TC | Fabricated | 5.4 | Horizontal | 54-O-2004 | 3.12 | 54TC003 | Thermocouple | 3 | Temperature | 21292.3 | 12/29/2023 | Static
54 | TC_VALUES | 10/25/2004 |  | 45.2576054 | 16679 | -93.7016327 | Temperature | Degrees C | TC | Fabricated | 5.4 | Horizontal | 54-O-2004 | 4.68 | 54TC004 | Thermocouple | 4 | Temperature | 21292.3 | 12/29/2023 | Static
54 | TC_VALUES | 10/25/2004 |  | 45.2576054 | 16679 | -93.7016327 | Temperature | Degrees C | TC | Fabricated | 5.4 | Horizontal | 54-O-2004 | 5.64 | 54TC005 | Thermocouple | 5 | Temperature | 21292.3 | 12/29/2023 | Static
54 | TC_VALUES | 10/25/2004 |  | 45.2576054 | 16676 | -93.7016327 | Temperature | Degrees C | TC | Fabricated | 5.4 | Horizontal | 54-O-2004 | 8.64 | 54TC006 | Thermocouple | 6 | Temperature | 21292.3 | 12/29/2023 | Static
54 | TC_VALUES | 10/25/2004 |  | 45.2576054 | 16676 | -93.7016327 | Temperature | Degrees C | TC | Fabricated | 5.4 | Horizontal | 54-O-2004 | 11.64 | 54TC007 | Thermocouple | 7 | Temperature | 21292.3 | 12/29/2023 | Static
54 | TC_VALUES | 10/25/2004 |  | 45.2575823 | 16679 | -93.7016284 | Temperature | Degrees C | TC | Fabricated | 11.4 | Horizontal | 54-O-2004 | 1.2 | 54TC008 | Thermocouple | 8 | Temperature | 21298.3 | 12/29/2023 | Static
54 | TC_VALUES | 10/25/2004 |  | 45.2575823 | 16679 | -93.7016284 | Temperature | Degrees C | TC | Fabricated | 11.4 | Horizontal | 54-O-2004 | 2.16 | 54TC009 | Thermocouple | 9 | Temperature | 21298.3 | 12/29/2023 | Static
54 | TC_VALUES | 10/25/2004 |  | 45.2575823 | 16679 | -93.7016284 | Temperature | Degrees C | TC | Fabricated | 11.4 | Horizontal | 54-O-2004 | 3.72 | 54TC010 | Thermocouple | 10 | Temperature | 21298.3 | 12/29/2023 | Static
54 | TC_VALUES | 10/25/2004 |  | 45.2575823 | 16679 | -93.7016284 | Temperature | Degrees C | TC | Fabricated | 11.4 | Horizontal | 54-O-2004 | 5.16 | 54TC011 | Thermocouple | 11 | Temperature | 21298.3 | 12/29/2023 | Static
54 | TC_VALUES | 10/25/2004 |  | 45.2575823 | 16679 | -93.7016284 | Temperature | Degrees C | TC | Fabricated | 11.4 | Horizontal | 54-O-2004 | 6.24 | 54TC012 | Thermocouple | 12 | Temperature | 21298.3 | 12/29/2023 | Static
54 | TC_VALUES | 10/25/2004 |  | 45.2575823 | 16676 | -93.7016284 | Temperature | Degrees C | TC | Fabricated | 11.4 | Horizontal | 54-O-2004 | 9.24 | 54TC013 | Thermocouple | 13 | Temperature | 21298.3 | 12/29/2023 | Static
54 | TC_VALUES | 10/25/2004 |  | 45.2575823 | 16676 | -93.7016284 | Temperature | Degrees C | TC | Fabricated | 11.4 | Horizontal | 54-O-2004 | 12.24 | 54TC014 | Thermocouple | 14 | Temperature | 21298.3 | 12/29/2023 | Static
54 | TC_VALUES | 10/25/2004 |  | 45.2576063 | 16676 | -93.7016343 | Temperature | Degrees C | TC | Fabricated | 5.4 | Horizontal | 54-O-2004 | 18.96 | 54TC015 | Thermocouple | 15 | Temperature | 21291.8 | 12/29/2023 | Static
54 | TC_VALUES | 10/25/2004 |  | 45.2575831 | 16676 | -93.7016299 | Temperature | Degrees C | TC | Fabricated | 11.4 | Horizontal | 54-O-2004 | 18.96 | 54TC016 | Thermocouple | 16 | Temperature | 21297.8 | 12/29/2023 | Static
54 | RW_VALUES | 10/25/2004 |  | 45.2575789 | 16679 | -93.7016208 | Temperature - Resistance | Ohm-units | RW | Geokon VCE 4200 | 11.2 | Transverse | 54-O-2004 | 1.32 | 54RW001 | Vibrating Wire Strain Sensor | 1 | Strain | 21300.6 | 12/29/2023 | Static
54 | RW_VALUES | 10/25/2004 |  | 45.2575789 | 16679 | -93.7016208 | Temperature - Resistance | Ohm-units | RW | Geokon VCE 4200 | 11.2 | Transverse | 54-O-2004 | 6.24 | 54RW002 | Vibrating Wire Strain Sensor | 2 | Strain | 21300.6 | 12/29/2023 | Static
54 | RW_VALUES | 10/25/2004 |  | 45.2575779 | 16679 | -93.7016209 | Temperature - Resistance | Ohm-units | RW | Geokon VCE 4200 | 11.5 | Longitudinal | 54-O-2004 | 1.56 | 54RW003 | Vibrating Wire Strain Sensor | 3 | Strain | 21300.8 | 12/29/2023 | Static
54 | RW_VALUES | 10/25/2004 |  | 45.2575779 | 16679 | -93.7016209 | Temperature - Resistance | Ohm-units | RW | Geokon VCE 4200 | 11.5 | Longitudinal | 54-O-2004 | 6.6 | 54RW004 | Vibrating Wire Strain Sensor | 4 | Strain | 21300.8 | 12/29/2023 | Static
54 | RW_VALUES | 10/25/2004 |  | 45.257579 | 16679 | -93.7015873 | Temperature - Resistance | Ohm-units | RW | Geokon VCE 4200 | 5.9 | Longitudinal | 54-O-2004 | 1.2 | 54RW005 | Vibrating Wire Strain Sensor | 5 | Strain | 21307.4 | 12/29/2023 | Static
54 | RW_VALUES | 10/25/2004 |  | 45.257579 | 16679 | -93.7015873 | Temperature - Resistance | Ohm-units | RW | Geokon VCE 4200 | 5.9 | Longitudinal | 54-O-2004 | 6.12 | 54RW006 | Vibrating Wire Strain Sensor | 6 | Strain | 21307.4 | 12/29/2023 | Static
54 | RW_VALUES | 10/25/2004 |  | 45.257567 | 16679 | -93.7016009 | Temperature - Resistance | Ohm-units | RW | Geokon VCE 4200 | 11.5 | Longitudinal | 54-O-2004 | 2.04 | 54RW007 | Vibrating Wire Strain Sensor | 7 | Strain | 21307.3 | 12/29/2023 | Static
54 |  | 10/25/2004 |  | 45.2575419 | 16679 | -93.7015537 | Pavement Strain | Microstrain | CE | Tokyo Sokki PML-60 | 11.33 | Longitudinal | 54-O-2004 | 0.04 | 54CE001 | Concrete Embedment Strain Gauge | 1 | Strain | 21322.5 | 12/29/2023 | Dynamic
54 | XV_VALUES | 10/25/2004 |  | 45.2575788 | 16679 | -93.7016207 | Temperature | Degrees C | XV | Geokon VCE 4200 | 11.2 | Horizontal | 54-O-2004 | 1.32 | 54XV001 | Vibrating Wire Strain Temperature | 1 | Temperature | 21300.6 | 12/29/2023 | Static
54 | XV_VALUES | 10/25/2004 |  | 45.2575788 | 16679 | -93.7016207 | Temperature | Degrees C | XV | Geokon VCE 4200 | 11.2 | Horizontal | 54-O-2004 | 6.24 | 54XV002 | Vibrating Wire Strain Temperature | 2 | Temperature | 21300.6 | 12/29/2023 | Static
54 | XV_VALUES | 10/25/2004 |  | 45.2575779 | 16679 | -93.7016209 | Temperature | Degrees C | XV | Geokon VCE 4200 | 11.5 | Horizontal | 54-O-2004 | 1.56 | 54XV003 | Vibrating Wire Strain Temperature | 3 | Temperature | 21300.8 | 12/29/2023 | Static
54 | XV_VALUES | 10/25/2004 |  | 45.2575779 | 16679 | -93.7016209 | Temperature | Degrees C | XV | Geokon VCE 4200 | 11.5 | Horizontal | 54-O-2004 | 6.6 | 54XV004 | Vibrating Wire Strain Temperature | 4 | Temperature | 21300.8 | 12/29/2023 | Static
54 | XV_VALUES | 10/25/2004 |  | 45.257579 | 16679 | -93.7015873 | Temperature | Degrees C | XV | Geokon VCE 4200 | 5.9 | Horizontal | 54-O-2004 | 1.2 | 54XV005 | Vibrating Wire Strain Temperature | 5 | Temperature | 21307.4 | 12/29/2023 | Static
54 | XV_VALUES | 10/25/2004 |  | 45.257579 | 16679 | -93.7015873 | Temperature | Degrees C | XV | Geokon VCE 4200 | 5.9 | Horizontal | 54-O-2004 | 6.12 | 54XV006 | Vibrating Wire Strain Temperature | 6 | Temperature | 21307.4 | 12/29/2023 | Static
54 | XV_VALUES | 10/25/2004 |  | 45.2575671 | 16679 | -93.701601 | Temperature | Degrees C | XV | Geokon VCE 4200 | 11.5 | Horizontal | 54-O-2004 | 2.04 | 54XV007 | Vibrating Wire Strain Temperature | 7 | Temperature | 21307.3 | 12/29/2023 | Static
54 | XV_VALUES | 10/25/2004 |  | 45.2575671 | 16679 | -93.701601 | Temperature | Degrees C | XV | Geokon VCE 4200 | 11.5 | Horizontal | 54-O-2004 | 7.08 | 54XV008 | Vibrating Wire Strain Temperature | 8 | Temperature | 21307.3 | 12/29/2023 | Static
54 | XH_VALUES | 10/25/2004 |  | 45.2576069 | 16679 | -93.7016354 | Temperature | Degrees C | XH | Sensirion SHT75 | 5.4 | Horizontal | 54-O-2004 | 0.72 | 54XH001 | Concrete Humidity Sensor Temperature | 1 | Temperature | 21291.4 | 12/29/2023 | Static
85 | TC_VALUES | 09/01/2008 | 07/13/2017 | 45.2655866 | 16181 | -93.7162342 | Temperature | Degrees C | TC | Fabricated | -6.6 | Horizontal | 85-I-2008 | 8 | 85TC106 | Thermocouple | 106 | Temperature | 16537.5 | 12/29/2023 | Static
85 | TC_VALUES | 09/01/2008 | 07/13/2017 | 45.2655866 | 16179 | -93.7162342 | Temperature | Degrees C | TC | Fabricated | -6.6 | Horizontal | 85-I-2008 | 13 | 85TC107 | Thermocouple | 107 | Temperature | 16537.5 | 12/29/2023 | Static
85 | TC_VALUES | 09/01/2008 | 07/13/2017 | 45.2655866 | 16179 | -93.7162342 | Temperature | Degrees C | TC | Fabricated | -6.6 | Horizontal | 85-I-2008 | 18.5 | 85TC108 | Thermocouple | 108 | Temperature | 16537.5 | 12/29/2023 | Static
85 | TC_VALUES | 09/01/2008 | 07/13/2017 | 45.2655866 | 16171 | -93.7162342 | Temperature | Degrees C | TC | Fabricated | -6.6 | Horizontal | 85-I-2008 | 20 | 85TC109 | Thermocouple | 109 | Temperature | 16537.5 | 12/29/2023 | Static
85 | TC_VALUES | 09/01/2008 | 07/13/2017 | 45.2655866 | 16171 | -93.7162342 | Temperature | Degrees C | TC | Fabricated | -6.6 | Horizontal | 85-I-2008 | 24 | 85TC110 | Thermocouple | 110 | Temperature | 16537.5 | 12/29/2023 | Static
85 | TC_VALUES | 09/01/2008 | 07/13/2017 | 45.2655866 | 16171 | -93.7162342 | Temperature | Degrees C | TC | Fabricated | -6.6 | Horizontal | 85-I-2008 | 30 | 85TC111 | Thermocouple | 111 | Temperature | 16537.5 | 12/29/2023 | Static
85 | TC_VALUES | 09/01/2008 | 07/13/2017 | 45.2655866 | 16171 | -93.7162342 | Temperature | Degrees C | TC | Fabricated | -6.6 | Horizontal | 85-I-2008 | 36 | 85TC112 | Thermocouple | 112 | Temperature | 16537.5 | 12/29/2023 | Static
85 | TC_VALUES | 09/01/2008 | 07/13/2017 | 45.2655866 | 16171 | -93.7162342 | Temperature | Degrees C | TC | Fabricated | -6.6 | Horizontal | 85-I-2008 | 42 | 85TC113 | Thermocouple | 113 | Temperature | 16537.5 | 12/29/2023 | Static
85 | TC_VALUES | 09/01/2008 | 07/13/2017 | 45.2655866 | 16171 | -93.7162342 | Temperature | Degrees C | TC | Fabricated | -6.6 | Horizontal | 85-I-2008 | 48 | 85TC114 | Thermocouple | 114 | Temperature | 16537.5 | 12/29/2023 | Static
85 | TC_VALUES | 09/01/2008 | 07/13/2017 | 45.2655866 | 16171 | -93.7162342 | Temperature | Degrees C | TC | Fabricated | -6.6 | Horizontal | 85-I-2008 | 60 | 85TC115 | Thermocouple | 115 | Temperature | 16537.5 | 12/29/2023 | Static
85 | TC_VALUES | 09/01/2008 | 07/13/2017 | 45.2655866 | 16171 | -93.7162342 | Temperature | Degrees C | TC | Fabricated | -6.6 | Horizontal | 85-I-2008 | 72 | 85TC116 | Thermocouple | 116 | Temperature | 16537.5 | 12/29/2023 | Static
85 | VW_VALUES | 09/01/2008 | 07/13/2017 | 45.265623 | 16187 | -93.7162667 | Pavement strain | Microstrain | VW | Geokon VCE 4200 | -12 | Longitudinal | 85-I-2008 | 0.5 | 85VW101 | Vibrating Wire Strain Sensor | 101 | Strain | 16522.8 | 12/29/2023 | Static
85 | VW_VALUES | 09/01/2008 | 07/13/2017 | 45.2656229 | 16187 | -93.7162666 | Pavement strain | Microstrain | VW | Geokon VCE 4200 | -12 | Longitudinal | 85-I-2008 | 6.5 | 85VW102 | Vibrating Wire Strain Sensor | 102 | Strain | 16522.8 | 12/29/2023 | Static
85 | VW_VALUES | 09/01/2008 | 07/13/2017 | 45.2656122 | 16187 | -93.7162813 | Pavement strain | Microstrain | VW | Geokon VCE 4200 | -6.6 | Transverse | 85-I-2008 | 0.5 | 85VW103 | Vibrating Wire Strain Sensor | 103 | Strain | 16522.2 | 12/29/2023 | Static
85 | VW_VALUES | 09/01/2008 | 07/13/2017 | 45.265612 | 16187 | -93.7162816 | Pavement strain | Microstrain | VW | Geokon VCE 4200 | -6.5 | Transverse | 85-I-2008 | 6.5 | 85VW104 | Vibrating Wire Strain Sensor | 104 | Strain | 16522.2 | 12/29/2023 | Static
85 | VW_VALUES | 09/01/2008 | 07/13/2017 | 45.2656111 | 16187 | -93.7162799 | Pavement strain | Microstrain | VW | Geokon VCE 4200 | -6.5 | Longitudinal | 85-I-2008 | 0.5 | 85VW105 | Vibrating Wire Strain Sensor | 105 | Strain | 16522.8 | 12/29/2023 | Static
85 | VW_VALUES | 09/01/2008 | 07/13/2017 | 45.2656115 | 16187 | -93.7162799 | Pavement strain | Microstrain | VW | Geokon VCE 4200 | -6.6 | Longitudinal | 85-I-2008 | 6.5 | 85VW106 | Vibrating Wire Strain Sensor | 106 | Strain | 16522.7 | 12/29/2023 | Static
85 | VW_VALUES | 09/01/2008 | 07/13/2017 | 45.2656193 | 16187 | -93.7162605 | Pavement strain | Microstrain | VW | Geokon VCE 4200 | -11.9 | Longitudinal | 85-I-2008 | 0.5 | 85VW107 | Vibrating Wire Strain Sensor | 107 | Strain | 16524.9 | 12/29/2023 | Static
85 | VW_VALUES | 09/01/2008 | 07/13/2017 | 45.2656193 | 16187 | -93.7162605 | Pavement strain | Microstrain | VW | Geokon VCE 4200 | -11.9 | Longitudinal | 85-I-2008 | 6.5 | 85VW108 | Vibrating Wire Strain Sensor | 108 | Strain | 16524.9 | 12/29/2023 | Static
85 | VW_VALUES | 09/01/2008 | 07/13/2017 | 45.2656148 | 16187 | -93.716265 | Pavement strain | Microstrain | VW | Geokon VCE 4200 | -9.9 | Diagonal | 85-I-2008 | 0.5 | 85VW109 | Vibrating Wire Strain Sensor | 109 | Strain | 16525 | 12/29/2023 | Static
85 | VW_VALUES | 09/01/2008 | 07/13/2017 | 45.2656148 | 16187 | -93.716265 | Pavement strain | Microstrain | VW | Geokon VCE 4200 | -9.9 | Diagonal | 85-I-2008 | 6.5 | 85VW110 | Vibrating Wire Strain Sensor | 110 | Strain | 16525 | 12/29/2023 | Static
85 | VW_VALUES | 09/01/2008 | 07/13/2017 | 45.2656121 | 16187 | -93.7162588 | Pavement strain | Microstrain | VW | Geokon VCE 4200 | -10.1 | Transverse | 85-I-2008 | 0.5 | 85VW111 | Vibrating Wire Strain Sensor | 111 | Strain | 16526.8 | 12/29/2023 | Static
85 | VW_VALUES | 09/01/2008 | 07/13/2017 | 45.265612 | 16187 | -93.7162591 | Pavement strain | Microstrain | VW | Geokon VCE 4200 | -10 | Transverse | 85-I-2008 | 6.5 | 85VW112 | Vibrating Wire Strain Sensor | 112 | Strain | 16526.8 | 12/29/2023 | Static
85 | VW_VALUES | 09/01/2008 | 07/13/2017 | 45.2656047 | 16187 | -93.7162686 | Pavement strain | Microstrain | VW | Geokon VCE 4200 | -6.4 | Longitudinal | 85-I-2008 | 0.5 | 85VW113 | Vibrating Wire Strain Sensor | 113 | Strain | 16526.5 | 12/29/2023 | Static
85 | VW_VALUES | 09/01/2008 | 07/13/2017 | 45.2656051 | 16187 | -93.7162681 | Pavement strain | Microstrain | VW | Geokon VCE 4200 | -6.6 | Longitudinal | 85-I-2008 | 6.5 | 85VW114 | Vibrating Wire Strain Sensor | 114 | Strain | 16526.5 | 12/29/2023 | Static
85 | VW_VALUES | 09/01/2008 | 07/13/2017 | 45.2656042 | 16187 | -93.7162671 | Pavement strain | Microstrain | VW | Geokon VCE 4200 | -6.5 | Transverse | 85-I-2008 | 0.5 | 85VW115 | Vibrating Wire Strain Sensor | 115 | Strain | 16526.9 | 12/29/2023 | Static
85 | VW_VALUES | 09/01/2008 | 07/13/2017 | 45.2656041 | 16187 | -93.7162669 | Pavement strain | Microstrain | VW | Geokon VCE 4200 | -6.5 | Transverse | 85-I-2008 | 6.5 | 85VW116 | Vibrating Wire Strain Sensor | 116 | Strain | 16527 | 12/29/2023 | Static
85 | WM_VALUES | 10/20/2008 | 07/13/2017 | 45.2655866 | 16171 | -93.7162342 | Moisture - Soil - Relative | Centibar | WM | Watermark 200-X | -6.6 | Horizontal | 85-I-2008 | 21.5 | 85WM105 | Moisture Block | 105 | Moisture | 16537.5 | 12/29/2023 | Static
85 | WM_VALUES | 10/20/2008 | 07/13/2017 | 45.2655866 | 16171 | -93.7162342 | Moisture - Soil - Relative | Centibar | WM | Watermark 200-X | -6.6 | Horizontal | 85-I-2008 | 34 | 85WM106 | Moisture Block | 106 | Moisture | 16537.5 | 12/29/2023 | Static
85 | WM_VALUES | 10/20/2008 | 07/13/2017 | 45.2655866 | 16171 | -93.7162342 | Moisture - Soil - Relative | Centibar | WM | Watermark 200-X | -6.6 | Horizontal | 85-I-2008 | 48 | 85WM107 | Moisture Block | 107 | Moisture | 16537.5 | 12/29/2023 | Static
85 | WM_VALUES | 10/20/2008 | 07/13/2017 | 45.2655866 | 16171 | -93.7162342 | Moisture - Soil - Relative | Centibar | WM | Watermark 200-X | -6.6 | Horizontal | 85-I-2008 | 60 | 85WM108 | Moisture Block | 108 | Moisture | 16537.5 | 12/29/2023 | Static
85 | WM_VALUES | 10/20/2008 | 07/13/2017 | 45.2655866 | 16171 | -93.7162342 | Moisture - Soil - Relative | Centibar | WM | Watermark 200-X | -6.6 | Horizontal | 85-I-2008 | 72 | 85WM109 | Moisture Block | 109 | Moisture | 16537.5 | 12/29/2023 | Static
85 | WM_VALUES | 10/20/2008 | 07/13/2017 | 45.2655866 | 16187 | -93.7162342 | Moisture - Soil - Relative | Centibar | WM | Watermark 200-X | -6.6 | Horizontal | 85-I-2008 | 2 | 85WM101 | Moisture Block | 101 | Moisture | 16537.5 | 12/29/2023 | Static
85 | WM_VALUES | 10/20/2008 | 07/13/2017 | 45.2655866 | 16187 | -93.7162342 | Moisture - Soil - Relative | Centibar | WM | Watermark 200-X | -6.6 | Horizontal | 85-I-2008 | 6 | 85WM102 | Moisture Block | 102 | Moisture | 16537.5 | 12/29/2023 | Static
85 | WM_VALUES | 10/20/2008 | 07/13/2017 | 45.2655866 | 16181 | -93.7162342 | Moisture - Soil - Relative | Centibar | WM | Watermark 200-X | -6.6 | Horizontal | 85-I-2008 | 9 | 85WM103 | Moisture Block | 103 | Moisture | 16537.5 | 12/29/2023 | Static
85 | WM_VALUES | 10/20/2008 | 07/13/2017 | 45.2655866 | 16179 | -93.7162342 | Moisture - Soil - Relative | Centibar | WM | Watermark 200-X | -6.6 | Horizontal | 85-I-2008 | 15.5 | 85WM104 | Moisture Block | 104 | Moisture | 16537.5 | 12/29/2023 | Static
85 | XV_VALUES | 10/20/2008 | 07/13/2017 | 45.2656051 | 16187 | -93.7162681 | Temperature | Degrees C | XV | Geokon VCE 4200 | -6.6 | Horizontal | 85-I-2008 | 6.5 | 85XV114 | Vibrating Wire Strain Temperature | 114 | Temperature | 16526.5 | 12/29/2023 | Static
85 | XV_VALUES | 10/20/2008 | 07/13/2017 | 45.2656121 | 16187 | -93.7162588 | Temperature | Degrees C | XV | Geokon VCE 4200 | -10.1 | Horizontal | 85-I-2008 | 0.5 | 85XV111 | Vibrating Wire Strain Temperature | 111 | Temperature | 16526.8 | 12/29/2023 | Static
85 | XV_VALUES | 10/20/2008 | 07/13/2017 | 45.265612 | 16187 | -93.7162591 | Temperature | Degrees C | XV | Geokon VCE 4200 | -10 | Horizontal | 85-I-2008 | 6.5 | 85XV112 | Vibrating Wire Strain Temperature | 112 | Temperature | 16526.8 | 12/29/2023 | Static
85 | XV_VALUES | 10/20/2008 | 07/13/2017 | 45.2656047 | 16187 | -93.7162686 | Temperature | Degrees C | XV | Geokon VCE 4200 | -6.4 | Horizontal | 85-I-2008 | 0.5 | 85XV113 | Vibrating Wire Strain Temperature | 113 | Temperature | 16526.5 | 12/29/2023 | Static
85 | XV_VALUES | 10/20/2008 | 07/13/2017 | 45.265623 | 16187 | -93.7162667 | Temperature | Degrees C | XV | Geokon VCE 4200 | -12 | Horizontal | 85-I-2008 | 0.5 | 85XV101 | Vibrating Wire Strain Temperature | 101 | Temperature | 16522.8 | 12/29/2023 | Static
85 | XV_VALUES | 10/20/2008 | 07/13/2017 | 45.2656229 | 16187 | -93.7162666 | Temperature | Degrees C | XV | Geokon VCE 4200 | -12 | Horizontal | 85-I-2008 | 6.5 | 85XV102 | Vibrating Wire Strain Temperature | 102 | Temperature | 16522.8 | 12/29/2023 | Static
85 | XV_VALUES | 10/20/2008 | 07/13/2017 | 45.2656122 | 16187 | -93.7162813 | Temperature | Degrees C | XV | Geokon VCE 4200 | -6.6 | Horizontal | 85-I-2008 | 0.5 | 85XV103 | Vibrating Wire Strain Temperature | 103 | Temperature | 16522.2 | 12/29/2023 | Static
85 | XV_VALUES | 10/20/2008 | 07/13/2017 | 45.265612 | 16187 | -93.7162816 | Temperature | Degrees C | XV | Geokon VCE 4200 | -6.5 | Horizontal | 85-I-2008 | 6.5 | 85XV104 | Vibrating Wire Strain Temperature | 104 | Temperature | 16522.2 | 12/29/2023 | Static
85 | XV_VALUES | 10/20/2008 | 07/13/2017 | 45.2656111 | 16187 | -93.7162799 | Temperature | Degrees C | XV | Geokon VCE 4200 | -6.5 | Horizontal | 85-I-2008 | 0.5 | 85XV105 | Vibrating Wire Strain Temperature | 105 | Temperature | 16522.8 | 12/29/2023 | Static
85 | XV_VALUES | 10/20/2008 | 07/13/2017 | 45.2656115 | 16187 | -93.7162799 | Temperature | Degrees C | XV | Geokon VCE 4200 | -6.6 | Horizontal | 85-I-2008 | 6.5 | 85XV106 | Vibrating Wire Strain Temperature | 106 | Temperature | 16522.7 | 12/29/2023 | Static
85 | XV_VALUES | 10/20/2008 | 07/13/2017 | 45.2656193 | 16187 | -93.7162605 | Temperature | Degrees C | XV | Geokon VCE 4200 | -11.9 | Horizontal | 85-I-2008 | 0.5 | 85XV107 | Vibrating Wire Strain Temperature | 107 | Temperature | 16524.9 | 12/29/2023 | Static
85 | XV_VALUES | 10/20/2008 | 07/13/2017 | 45.2656193 | 16187 | -93.7162605 | Temperature | Degrees C | XV | Geokon VCE 4200 | -11.9 | Horizontal | 85-I-2008 | 6.5 | 85XV108 | Vibrating Wire Strain Temperature | 108 | Temperature | 16524.9 | 12/29/2023 | Static
85 | XV_VALUES | 10/20/2008 | 07/13/2017 | 45.2656148 | 16187 | -93.716265 | Temperature | Degrees C | XV | Geokon VCE 4200 | -9.9 | Horizontal | 85-I-2008 | 0.5 | 85XV109 | Vibrating Wire Strain Temperature | 109 | Temperature | 16525 | 12/29/2023 | Static
85 | XV_VALUES | 10/20/2008 | 07/13/2017 | 45.2656148 | 16187 | -93.716265 | Temperature | Degrees C | XV | Geokon VCE 4200 | -9.9 | Horizontal | 85-I-2008 | 6.5 | 85XV110 | Vibrating Wire Strain Temperature | 110 | Temperature | 16525 | 12/29/2023 | Static
85 |  | 09/01/2008 | 07/13/2017 | 45.2655981 | 16187 | -93.7162463 | Concrete Maturity | Degrees C-Hrs | IK | Engius LLC - Intellirock | -8 | Horizontal | 85-I-2008 | 2 | 85IK106 | Concrete Maturity Sensor | 106 | Maturity | 16532.5 | 12/29/2023 | Offline
85 |  | 09/01/2008 | 07/13/2017 | 45.2655981 | 16187 | -93.7162463 | Concrete Maturity | Degrees C-Hrs | IK | Engius LLC - Intellirock | -8 | Horizontal | 85-I-2008 | 3 | 85IK107 | Concrete Maturity Sensor | 107 | Maturity | 16532.5 | 12/29/2023 | Offline
85 |  | 09/01/2008 | 07/13/2017 | 45.2655981 | 16187 | -93.7162463 | Concrete Maturity | Degrees C-Hrs | IK | Engius LLC - Intellirock | -8 | Horizontal | 85-I-2008 | 4 | 85IK108 | Concrete Maturity Sensor | 108 | Maturity | 16532.5 | 12/29/2023 | Offline
85 |  | 09/01/2008 | 07/13/2017 | 45.2655981 | 16187 | -93.7162463 | Concrete Maturity | Degrees C-Hrs | IK | Engius LLC - Intellirock | -8 | Horizontal | 85-I-2008 | 5 | 85IK109 | Concrete Maturity Sensor | 109 | Maturity | 16532.5 | 12/29/2023 | Offline
85 |  | 09/01/2008 | 07/13/2017 | 45.2656169 | 16179 | -93.7162707 | Pressure - Soil | kPa | PG | Geokon 3500 | -9.6 | Horizontal | 85-I-2008 | 18.5 | 85PG101 | Geokon Dynamic Soil Pressure Cell | 101 | Pressure | 16523.4 | 12/29/2023 | Dynamic
85 |  | 09/01/2008 | 07/13/2017 | 45.2656098 | 16179 | -93.7162591 | Pressure - Soil | kPa | PG | Geokon 3500 | -9.4 | Horizontal | 85-I-2008 | 18.5 | 85PG102 | Geokon Dynamic Soil Pressure Cell | 102 | Pressure | 16527.3 | 12/29/2023 | Dynamic
85 | FW_VALUES | 09/01/2008 | 07/13/2017 | 45.265623 | 16187 | -93.7162667 | Pavement Strain - Frequency Response | hertz(Hz) | FW | Geokon VCE 4200 | -12 | Longitudinal | 85-I-2008 | 0.5 | 85FW001 | Vibrating Wire Strain Sensor | 1 | Strain | 16522.8 | 12/29/2023 | Static
85 | FW_VALUES | 09/01/2008 | 07/13/2017 | 45.2656229 | 16187 | -93.7162666 | Pavement Strain - Frequency Response | hertz(Hz) | FW | Geokon VCE 4200 | -12 | Longitudinal | 85-I-2008 | 6.5 | 85FW002 | Vibrating Wire Strain Sensor | 2 | Strain | 16522.8 | 12/29/2023 | Static
85 | FW_VALUES | 09/01/2008 | 07/13/2017 | 45.2656122 | 16187 | -93.7162813 | Pavement Strain - Frequency Response | hertz(Hz) | FW | Geokon VCE 4200 | -6.6 | Transverse | 85-I-2008 | 0.5 | 85FW003 | Vibrating Wire Strain Sensor | 3 | Strain | 16522.2 | 12/29/2023 | Static
85 | FW_VALUES | 09/01/2008 | 07/13/2017 | 45.265612 | 16187 | -93.7162816 | Pavement Strain - Frequency Response | hertz(Hz) | FW | Geokon VCE 4200 | -6.5 | Transverse | 85-I-2008 | 6.5 | 85FW004 | Vibrating Wire Strain Sensor | 4 | Strain | 16522.2 | 12/29/2023 | Static
85 | FW_VALUES | 09/01/2008 | 07/13/2017 | 45.2656111 | 16187 | -93.7162799 | Pavement Strain - Frequency Response | hertz(Hz) | FW | Geokon VCE 4200 | -6.5 | Longitudinal | 85-I-2008 | 0.5 | 85FW005 | Vibrating Wire Strain Sensor | 5 | Strain | 16522.8 | 12/29/2023 | Static
85 | FW_VALUES | 09/01/2008 | 07/13/2017 | 45.2656115 | 16187 | -93.7162799 | Pavement Strain - Frequency Response | hertz(Hz) | FW | Geokon VCE 4200 | -6.6 | Longitudinal | 85-I-2008 | 6.5 | 85FW006 | Vibrating Wire Strain Sensor | 6 | Strain | 16522.7 | 12/29/2023 | Static
85 | FW_VALUES | 09/01/2008 | 07/13/2017 | 45.2656193 | 16187 | -93.7162605 | Pavement Strain - Frequency Response | hertz(Hz) | FW | Geokon VCE 4200 | -11.9 | Longitudinal | 85-I-2008 | 0.5 | 85FW007 | Vibrating Wire Strain Sensor | 7 | Strain | 16524.9 | 12/29/2023 | Static
85 | FW_VALUES | 09/01/2008 | 07/13/2017 | 45.2656193 | 16187 | -93.7162605 | Pavement Strain - Frequency Response | hertz(Hz) | FW | Geokon VCE 4200 | -11.9 | Longitudinal | 85-I-2008 | 6.5 | 85FW008 | Vibrating Wire Strain Sensor | 8 | Strain | 16524.9 | 12/29/2023 | Static
85 | FW_VALUES | 09/01/2008 | 07/13/2017 | 45.2656148 | 16187 | -93.716265 | Pavement Strain - Frequency Response | hertz(Hz) | FW | Geokon VCE 4200 | -9.9 | Diagonal | 85-I-2008 | 0.5 | 85FW009 | Vibrating Wire Strain Sensor | 9 | Strain | 16525 | 12/29/2023 | Static
85 | FW_VALUES | 09/01/2008 | 07/13/2017 | 45.2656148 | 16187 | -93.716265 | Pavement Strain - Frequency Response | hertz(Hz) | FW | Geokon VCE 4200 | -9.9 | Diagonal | 85-I-2008 | 6.5 | 85FW010 | Vibrating Wire Strain Sensor | 10 | Strain | 16525 | 12/29/2023 | Static
85 | FW_VALUES | 09/01/2008 | 07/13/2017 | 45.2656121 | 16187 | -93.7162588 | Pavement Strain - Frequency Response | hertz(Hz) | FW | Geokon VCE 4200 | -10.1 | Transverse | 85-I-2008 | 0.5 | 85FW011 | Vibrating Wire Strain Sensor | 11 | Strain | 16526.8 | 12/29/2023 | Static
85 | FW_VALUES | 09/01/2008 | 07/13/2017 | 45.265612 | 16187 | -93.7162591 | Pavement Strain - Frequency Response | hertz(Hz) | FW | Geokon VCE 4200 | -10 | Transverse | 85-I-2008 | 6.5 | 85FW012 | Vibrating Wire Strain Sensor | 12 | Strain | 16526.8 | 12/29/2023 | Static
85 | FW_VALUES | 09/01/2008 | 07/13/2017 | 45.2656047 | 16187 | -93.7162686 | Pavement Strain - Frequency Response | hertz(Hz) | FW | Geokon VCE 4200 | -6.4 | Longitudinal | 85-I-2008 | 0.5 | 85FW013 | Vibrating Wire Strain Sensor | 13 | Strain | 16526.5 | 12/29/2023 | Static
85 | FW_VALUES | 09/01/2008 | 07/13/2017 | 45.2656051 | 16187 | -93.7162681 | Pavement Strain - Frequency Response | hertz(Hz) | FW | Geokon VCE 4200 | -6.6 | Longitudinal | 85-I-2008 | 6.5 | 85FW014 | Vibrating Wire Strain Sensor | 14 | Strain | 16526.5 | 12/29/2023 | Static
85 | FW_VALUES | 09/01/2008 | 07/13/2017 | 45.2656042 | 16187 | -93.7162671 | Pavement Strain - Frequency Response | hertz(Hz) | FW | Geokon VCE 4200 | -6.5 | Transverse | 85-I-2008 | 0.5 | 85FW015 | Vibrating Wire Strain Sensor | 15 | Strain | 16526.9 | 12/29/2023 | Static
85 | FW_VALUES | 09/01/2008 | 07/13/2017 | 45.2656041 | 16187 | -93.7162669 | Pavement Strain - Frequency Response | hertz(Hz) | FW | Geokon VCE 4200 | -6.5 | Transverse | 85-I-2008 | 6.5 | 85FW016 | Vibrating Wire Strain Sensor | 16 | Strain | 16527 | 12/29/2023 | Static
85 | XV_VALUES | 10/20/2008 | 07/13/2017 | 45.2656042 | 16187 | -93.7162671 | Temperature | Degrees C | XV | Geokon VCE 4200 | -6.5 | Horizontal | 85-I-2008 | 0.5 | 85XV115 | Vibrating Wire Strain Temperature | 115 | Temperature | 16526.9 | 12/29/2023 | Static
85 | XV_VALUES | 10/20/2008 | 07/13/2017 | 45.2656041 | 16187 | -93.7162669 | Temperature | Degrees C | XV | Geokon VCE 4200 | -6.5 | Horizontal | 85-I-2008 | 6.5 | 85XV116 | Vibrating Wire Strain Temperature | 116 | Temperature | 16527 | 12/29/2023 | Static
85 | RW_VALUES | 09/01/2008 | 07/13/2017 | 45.265623 | 16187 | -93.7162667 | Temperature - Resistance | Ohm-units | RW | Geokon VCE 4200 | -12 | Longitudinal | 85-I-2008 | 0.5 | 85RW001 | Vibrating Wire Strain Sensor | 1 | Strain | 16522.8 | 12/29/2023 | Static
85 | RW_VALUES | 09/01/2008 | 07/13/2017 | 45.265623 | 16187 | -93.7162667 | Temperature - Resistance | Ohm-units | RW | Geokon VCE 4200 | -12 | Longitudinal | 85-I-2008 | 6.5 | 85RW002 | Vibrating Wire Strain Sensor | 2 | Strain | 16522.8 | 12/29/2023 | Static
85 | RW_VALUES | 09/01/2008 | 07/13/2017 | 45.2656123 | 16187 | -93.7162813 | Temperature - Resistance | Ohm-units | RW | Geokon VCE 4200 | -6.6 | Transverse | 85-I-2008 | 0.5 | 85RW003 | Vibrating Wire Strain Sensor | 3 | Strain | 16522.2 | 12/29/2023 | Static
85 | RW_VALUES | 09/01/2008 | 07/13/2017 | 45.265612 | 16187 | -93.7162816 | Temperature - Resistance | Ohm-units | RW | Geokon VCE 4200 | -6.5 | Transverse | 85-I-2008 | 6.5 | 85RW004 | Vibrating Wire Strain Sensor | 4 | Strain | 16522.2 | 12/29/2023 | Static
85 | RW_VALUES | 09/01/2008 | 07/13/2017 | 45.265611 | 16187 | -93.7162797 | Temperature - Resistance | Ohm-units | RW | Geokon VCE 4200 | -6.5 | Longitudinal | 85-I-2008 | 0.5 | 85RW005 | Vibrating Wire Strain Sensor | 5 | Strain | 16522.8 | 12/29/2023 | Static
85 | RW_VALUES | 09/01/2008 | 07/13/2017 | 45.2656114 | 16187 | -93.7162798 | Temperature - Resistance | Ohm-units | RW | Geokon VCE 4200 | -6.6 | Longitudinal | 85-I-2008 | 6.5 | 85RW006 | Vibrating Wire Strain Sensor | 6 | Strain | 16522.7 | 12/29/2023 | Static
85 | RW_VALUES | 09/01/2008 | 07/13/2017 | 45.2656193 | 16187 | -93.7162605 | Temperature - Resistance | Ohm-units | RW | Geokon VCE 4200 | -11.9 | Longitudinal | 85-I-2008 | 0.5 | 85RW007 | Vibrating Wire Strain Sensor | 7 | Strain | 16524.9 | 12/29/2023 | Static
85 | RW_VALUES | 09/01/2008 | 07/13/2017 | 45.2656193 | 16187 | -93.7162605 | Temperature - Resistance | Ohm-units | RW | Geokon VCE 4200 | -11.9 | Longitudinal | 85-I-2008 | 6.5 | 85RW008 | Vibrating Wire Strain Sensor | 8 | Strain | 16524.9 | 12/29/2023 | Static
85 | RW_VALUES | 09/01/2008 | 07/13/2017 | 45.2656147 | 16187 | -93.7162649 | Temperature - Resistance | Ohm-units | RW | Geokon VCE 4200 | -9.9 | Diagonal | 85-I-2008 | 0.5 | 85RW009 | Vibrating Wire Strain Sensor | 9 | Strain | 16525 | 12/29/2023 | Static
85 | RW_VALUES | 09/01/2008 | 07/13/2017 | 45.2656147 | 16187 | -93.7162649 | Temperature - Resistance | Ohm-units | RW | Geokon VCE 4200 | -9.9 | Diagonal | 85-I-2008 | 6.5 | 85RW010 | Vibrating Wire Strain Sensor | 10 | Strain | 16525 | 12/29/2023 | Static
85 | RW_VALUES | 09/01/2008 | 07/13/2017 | 45.2656122 | 16187 | -93.7162589 | Temperature - Resistance | Ohm-units | RW | Geokon VCE 4200 | -10.1 | Transverse | 85-I-2008 | 0.5 | 85RW011 | Vibrating Wire Strain Sensor | 11 | Strain | 16526.8 | 12/29/2023 | Static
85 | RW_VALUES | 09/01/2008 | 07/13/2017 | 45.265612 | 16187 | -93.7162591 | Temperature - Resistance | Ohm-units | RW | Geokon VCE 4200 | -10 | Transverse | 85-I-2008 | 6.5 | 85RW012 | Vibrating Wire Strain Sensor | 12 | Strain | 16526.8 | 12/29/2023 | Static
85 | RW_VALUES | 09/01/2008 | 07/13/2017 | 45.2656046 | 16187 | -93.7162686 | Temperature - Resistance | Ohm-units | RW | Geokon VCE 4200 | -6.4 | Longitudinal | 85-I-2008 | 0.5 | 85RW013 | Vibrating Wire Strain Sensor | 13 | Strain | 16526.5 | 12/29/2023 | Static
85 | RW_VALUES | 09/01/2008 | 07/13/2017 | 45.2656051 | 16187 | -93.7162681 | Temperature - Resistance | Ohm-units | RW | Geokon VCE 4200 | -6.6 | Longitudinal | 85-I-2008 | 6.5 | 85RW014 | Vibrating Wire Strain Sensor | 14 | Strain | 16526.5 | 12/29/2023 | Static
85 | RW_VALUES | 09/01/2008 | 07/13/2017 | 45.2656042 | 16187 | -93.7162671 | Temperature - Resistance | Ohm-units | RW | Geokon VCE 4200 | -6.5 | Transverse | 85-I-2008 | 0.5 | 85RW015 | Vibrating Wire Strain Sensor | 15 | Strain | 16526.9 | 12/29/2023 | Static
85 | RW_VALUES | 09/01/2008 | 07/13/2017 | 45.265604 | 16187 | -93.7162668 | Temperature - Resistance | Ohm-units | RW | Geokon VCE 4200 | -6.5 | Transverse | 85-I-2008 | 6.5 | 85RW016 | Vibrating Wire Strain Sensor | 16 | Strain | 16527 | 12/29/2023 | Static
85 | FL_VALUES | 11/01/2008 | 07/13/2017 | 45.2658567 | 16187 | -93.716773 | Drainage | Count | FL | Constructed by MnROAD facility staff | 0 |  | 85-I-2008 | 0 | 85FL005 | Flout Sensor | 5 | Drainage | 16367.5 | 12/29/2023 | Static
85 |  | 09/01/2008 | 07/13/2017 | 45.2655981 | 16187 | -93.7162463 | Concrete Maturity | Degrees C-Hrs | IK | Engius LLC - Intellirock | -8 | Horizontal | 85-I-2008 | 1.5 | 85IK101 | Concrete Maturity Sensor | 101 | Maturity | 16532.5 | 12/29/2023 | Offline
85 |  | 09/01/2008 | 07/13/2017 | 45.2655981 | 16187 | -93.7162463 | Concrete Maturity | Degrees C-Hrs | IK | Engius LLC - Intellirock | -8 | Horizontal | 85-I-2008 | 2.5 | 85IK102 | Concrete Maturity Sensor | 102 | Maturity | 16532.5 | 12/29/2023 | Offline
85 |  | 09/01/2008 | 07/13/2017 | 45.2655981 | 16187 | -93.7162463 | Concrete Maturity | Degrees C-Hrs | IK | Engius LLC - Intellirock | -8 | Horizontal | 85-I-2008 | 3.5 | 85IK103 | Concrete Maturity Sensor | 103 | Maturity | 16532.5 | 12/29/2023 | Offline
85 |  | 09/01/2008 | 07/13/2017 | 45.2655981 | 16187 | -93.7162463 | Concrete Maturity | Degrees C-Hrs | IK | Engius LLC - Intellirock | -8 | Horizontal | 85-I-2008 | 4.5 | 85IK104 | Concrete Maturity Sensor | 104 | Maturity | 16532.5 | 12/29/2023 | Offline
85 |  | 09/01/2008 | 07/13/2017 | 45.2655981 | 16187 | -93.7162463 | Concrete Maturity | Degrees C-Hrs | IK | Engius LLC - Intellirock | -8 | Horizontal | 85-I-2008 | 1 | 85IK105 | Concrete Maturity Sensor | 105 | Maturity | 16532.5 | 12/29/2023 | Offline
85 | TC_VALUES | 09/01/2008 | 07/13/2017 | 45.2655866 | 16187 | -93.7162342 | Temperature | Degrees C | TC | Fabricated | -6.6 | Horizontal | 85-I-2008 | 0.5 | 85TC101 | Thermocouple | 101 | Temperature | 16537.5 | 12/29/2023 | Static
85 | TC_VALUES | 09/01/2008 | 07/13/2017 | 45.2655866 | 16187 | -93.7162342 | Temperature | Degrees C | TC | Fabricated | -6.6 | Horizontal | 85-I-2008 | 1 | 85TC102 | Thermocouple | 102 | Temperature | 16537.5 | 12/29/2023 | Static
85 | TC_VALUES | 09/01/2008 | 07/13/2017 | 45.2655866 | 16187 | -93.7162342 | Temperature | Degrees C | TC | Fabricated | -6.6 | Horizontal | 85-I-2008 | 1.5 | 85TC103 | Thermocouple | 103 | Temperature | 16537.5 | 12/29/2023 | Static
85 | TC_VALUES | 09/01/2008 | 07/13/2017 | 45.2655866 | 16187 | -93.7162342 | Temperature | Degrees C | TC | Fabricated | -6.6 | Horizontal | 85-I-2008 | 3.5 | 85TC104 | Thermocouple | 104 | Temperature | 16537.5 | 12/29/2023 | Static
85 | TC_VALUES | 09/01/2008 | 07/13/2017 | 45.2655866 | 16187 | -93.7162342 | Temperature | Degrees C | TC | Fabricated | -6.6 | Horizontal | 85-I-2008 | 6.5 | 85TC105 | Thermocouple | 105 | Temperature | 16537.5 | 12/29/2023 | Static
89 | XV_VALUES | 09/01/2008 | 07/13/2017 | 45.2642922 | 16637 | -93.7138538 | Temperature | Degrees C | XV | Geokon VCE 4200 | -6.5 | Horizontal | 89-I-2008 | 6.5 | 89XV106 | Vibrating Wire Strain Temperature | 106 | Temperature | 17311.1 | 12/29/2023 | Static
89 | XV_VALUES | 09/01/2008 | 07/13/2017 | 45.2643003 | 16637 | -93.7138342 | Temperature | Degrees C | XV | Geokon VCE 4200 | -11.9 | Horizontal | 89-I-2008 | 0.05 | 89XV107 | Vibrating Wire Strain Temperature | 107 | Temperature | 17313.3 | 12/29/2023 | Static
89 | XV_VALUES | 09/01/2008 | 07/13/2017 | 45.2643003 | 16637 | -93.7138342 | Temperature | Degrees C | XV | Geokon VCE 4200 | -11.9 | Horizontal | 89-I-2008 | 6.5 | 89XV108 | Vibrating Wire Strain Temperature | 108 | Temperature | 17313.3 | 12/29/2023 | Static
89 | XV_VALUES | 09/01/2008 | 07/13/2017 | 45.2642961 | 16637 | -93.7138387 | Temperature | Degrees C | XV | Geokon VCE 4200 | -10 | Horizontal | 89-I-2008 | 0.05 | 89XV109 | Vibrating Wire Strain Temperature | 109 | Temperature | 17313.3 | 12/29/2023 | Static
89 | XV_VALUES | 09/01/2008 | 07/13/2017 | 45.2642958 | 16637 | -93.7138394 | Temperature | Degrees C | XV | Geokon VCE 4200 | -9.8 | Horizontal | 89-I-2008 | 6.5 | 89XV110 | Vibrating Wire Strain Temperature | 110 | Temperature | 17313.3 | 12/29/2023 | Static
89 | XV_VALUES | 09/01/2008 | 07/13/2017 | 45.2642928 | 16637 | -93.7138327 | Temperature | Degrees C | XV | Geokon VCE 4200 | -10 | Horizontal | 89-I-2008 | 0.05 | 89XV111 | Vibrating Wire Strain Temperature | 111 | Temperature | 17315.3 | 12/29/2023 | Static
89 | XV_VALUES | 09/01/2008 | 07/13/2017 | 45.2642931 | 16637 | -93.7138326 | Temperature | Degrees C | XV | Geokon VCE 4200 | -10.1 | Horizontal | 89-I-2008 | 6.5 | 89XV112 | Vibrating Wire Strain Temperature | 112 | Temperature | 17315.3 | 12/29/2023 | Static
89 | XV_VALUES | 09/01/2008 | 07/13/2017 | 45.2642863 | 16637 | -93.7138429 | Temperature | Degrees C | XV | Geokon VCE 4200 | -6.5 | Horizontal | 89-I-2008 | 0.05 | 89XV113 | Vibrating Wire Strain Temperature | 113 | Temperature | 17314.7 | 12/29/2023 | Static
89 | XV_VALUES | 09/01/2008 | 07/13/2017 | 45.2642859 | 16637 | -93.7138429 | Temperature | Degrees C | XV | Geokon VCE 4200 | -6.4 | Horizontal | 89-I-2008 | 6.5 | 89XV114 | Vibrating Wire Strain Temperature | 114 | Temperature | 17314.8 | 12/29/2023 | Static
89 | XV_VALUES | 09/01/2008 | 07/13/2017 | 45.2642862 | 16637 | -93.7138427 | Temperature | Degrees C | XV | Geokon VCE 4200 | -6.5 | Horizontal | 89-I-2008 | 0.05 | 89XV115 | Vibrating Wire Strain Temperature | 115 | Temperature | 17314.8 | 12/29/2023 | Static
89 | XV_VALUES | 09/01/2008 | 07/13/2017 | 45.2642856 | 16637 | -93.7138416 | Temperature | Degrees C | XV | Geokon VCE 4200 | -6.5 | Horizontal | 89-I-2008 | 6.5 | 89XV116 | Vibrating Wire Strain Temperature | 116 | Temperature | 17315.1 | 12/29/2023 | Static
89 |  | 09/01/2008 | 07/13/2017 | 45.2642631 | 16637 | -93.7137907 | Concrete Maturity | Degrees C-Hrs | IK | Engius LLC - Intellirock | -8 | Horizontal | 89-I-2008 | 1.5 | 89IK101 | Concrete Maturity Sensor | 101 | Maturity | 17330.5 | 12/29/2023 | Offline
89 |  | 09/01/2008 | 07/13/2017 | 45.2642631 | 16637 | -93.7137907 | Concrete Maturity | Degrees C-Hrs | IK | Engius LLC - Intellirock | -8 | Horizontal | 89-I-2008 | 2.5 | 89IK102 | Concrete Maturity Sensor | 102 | Maturity | 17330.5 | 12/29/2023 | Offline
89 |  | 09/01/2008 | 07/13/2017 | 45.2642631 | 16637 | -93.7137907 | Concrete Maturity | Degrees C-Hrs | IK | Engius LLC - Intellirock | -8 | Horizontal | 89-I-2008 | 3.5 | 89IK103 | Concrete Maturity Sensor | 103 | Maturity | 17330.5 | 12/29/2023 | Offline
89 |  | 09/01/2008 | 07/13/2017 | 45.2642631 | 16637 | -93.7137907 | Concrete Maturity | Degrees C-Hrs | IK | Engius LLC - Intellirock | -8 | Horizontal | 89-I-2008 | 4.5 | 89IK104 | Concrete Maturity Sensor | 104 | Maturity | 17330.5 | 12/29/2023 | Offline
89 |  | 09/01/2008 | 07/13/2017 | 45.2642631 | 16637 | -93.7137907 | Concrete Maturity | Degrees C-Hrs | IK | Engius LLC - Intellirock | -8 | Horizontal | 89-I-2008 | 1 | 89IK105 | Concrete Maturity Sensor | 105 | Maturity | 17330.5 | 12/29/2023 | Offline
89 |  | 09/01/2008 | 07/13/2017 | 45.2642631 | 16637 | -93.7137907 | Concrete Maturity | Degrees C-Hrs | IK | Engius LLC - Intellirock | -8 | Horizontal | 89-I-2008 | 2 | 89IK106 | Concrete Maturity Sensor | 106 | Maturity | 17330.5 | 12/29/2023 | Offline
89 |  | 09/01/2008 | 07/13/2017 | 45.2642631 | 16637 | -93.7137907 | Concrete Maturity | Degrees C-Hrs | IK | Engius LLC - Intellirock | -8 | Horizontal | 89-I-2008 | 3 | 89IK107 | Concrete Maturity Sensor | 107 | Maturity | 17330.5 | 12/29/2023 | Offline
89 |  | 09/01/2008 | 07/13/2017 | 45.2642631 | 16637 | -93.7137907 | Concrete Maturity | Degrees C-Hrs | IK | Engius LLC - Intellirock | -8 | Horizontal | 89-I-2008 | 4 | 89IK108 | Concrete Maturity Sensor | 108 | Maturity | 17330.5 | 12/29/2023 | Offline
89 |  | 09/01/2008 | 07/13/2017 | 45.2642631 | 16637 | -93.7137907 | Concrete Maturity | Degrees C-Hrs | IK | Engius LLC - Intellirock | -8 | Horizontal | 89-I-2008 | 5 | 89IK109 | Concrete Maturity Sensor | 109 | Maturity | 17330.5 | 12/29/2023 | Offline
89 |  | 09/01/2008 | 07/13/2017 | 45.2643081 | 16629 | -93.7138626 | Pressure - Soil | kPa | PG | Geokon 3500 | -9.7 | Horizontal | 89-I-2008 | 18.5 | 89PG101 | Geokon Dynamic Soil Pressure Cell | 101 | Pressure | 17305.8 | 12/29/2023 | Dynamic
89 |  | 09/01/2008 | 07/13/2017 | 45.2643012 | 16629 | -93.7138513 | Pressure - Soil | kPa | PG | Geokon 3500 | -9.5 | Horizontal | 89-I-2008 | 18.5 | 89PG102 | Geokon Dynamic Soil Pressure Cell | 102 | Pressure | 17309.6 | 12/29/2023 | Dynamic
89 | FW_VALUES | 09/01/2008 | 07/13/2017 | 45.2643043 | 16637 | -93.713841 | Pavement Strain - Frequency Response | hertz(Hz) | FW | Geokon VCE 4200 | -12 | Longitudinal | 89-I-2008 | 0.5 | 89FW001 | Vibrating Wire Strain Sensor | 1 | Strain | 17311.1 | 12/29/2023 | Static
89 | FW_VALUES | 09/01/2008 | 07/13/2017 | 45.2643043 | 16637 | -93.713841 | Pavement Strain - Frequency Response | hertz(Hz) | FW | Geokon VCE 4200 | -12 | Longitudinal | 89-I-2008 | 6.5 | 89FW002 | Vibrating Wire Strain Sensor | 2 | Strain | 17311.1 | 12/29/2023 | Static
89 | FW_VALUES | 09/01/2008 | 07/13/2017 | 45.2642932 | 16637 | -93.713855 | Pavement Strain - Frequency Response | hertz(Hz) | FW | Geokon VCE 4200 | -6.6 | Transverse | 89-I-2008 | 0.5 | 89FW003 | Vibrating Wire Strain Sensor | 3 | Strain | 17310.7 | 12/29/2023 | Static
89 | FW_VALUES | 09/01/2008 | 07/13/2017 | 45.2642933 | 16637 | -93.7138552 | Pavement Strain - Frequency Response | hertz(Hz) | FW | Geokon VCE 4200 | -6.6 | Transverse | 89-I-2008 | 6.5 | 89FW004 | Vibrating Wire Strain Sensor | 4 | Strain | 17310.6 | 12/29/2023 | Static
89 | FW_VALUES | 09/01/2008 | 07/13/2017 | 45.2642922 | 16637 | -93.7138537 | Pavement Strain - Frequency Response | hertz(Hz) | FW | Geokon VCE 4200 | -6.5 | Longitudinal | 89-I-2008 | 0.5 | 89FW005 | Vibrating Wire Strain Sensor | 5 | Strain | 17311.2 | 12/29/2023 | Static
89 | FW_VALUES | 09/01/2008 | 07/13/2017 | 45.2642922 | 16637 | -93.7138538 | Pavement Strain - Frequency Response | hertz(Hz) | FW | Geokon VCE 4200 | -6.5 | Longitudinal | 89-I-2008 | 6.5 | 89FW006 | Vibrating Wire Strain Sensor | 6 | Strain | 17311.1 | 12/29/2023 | Static
89 | FW_VALUES | 09/01/2008 | 07/13/2017 | 45.2643003 | 16637 | -93.7138342 | Pavement Strain - Frequency Response | hertz(Hz) | FW | Geokon VCE 4200 | -11.9 | Longitudinal | 89-I-2008 | 0.5 | 89FW007 | Vibrating Wire Strain Sensor | 7 | Strain | 17313.3 | 12/29/2023 | Static
89 | FW_VALUES | 09/01/2008 | 07/13/2017 | 45.2643003 | 16637 | -93.7138342 | Pavement Strain - Frequency Response | hertz(Hz) | FW | Geokon VCE 4200 | -11.9 | Longitudinal | 89-I-2008 | 6.5 | 89FW008 | Vibrating Wire Strain Sensor | 8 | Strain | 17313.3 | 12/29/2023 | Static
89 | FW_VALUES | 09/01/2008 | 07/13/2017 | 45.2642961 | 16637 | -93.7138387 | Pavement Strain - Frequency Response | hertz(Hz) | FW | Geokon VCE 4200 | -10 | Diagonal | 89-I-2008 | 0.5 | 89FW009 | Vibrating Wire Strain Sensor | 9 | Strain | 17313.3 | 12/29/2023 | Static
89 | FW_VALUES | 09/01/2008 | 07/13/2017 | 45.2642958 | 16637 | -93.7138394 | Pavement Strain - Frequency Response | hertz(Hz) | FW | Geokon VCE 4200 | -9.8 | Diagonal | 89-I-2008 | 6.5 | 89FW010 | Vibrating Wire Strain Sensor | 10 | Strain | 17313.3 | 12/29/2023 | Static
89 | FW_VALUES | 09/01/2008 | 07/13/2017 | 45.2642928 | 16637 | -93.7138327 | Pavement Strain - Frequency Response | hertz(Hz) | FW | Geokon VCE 4200 | -10 | Transverse | 89-I-2008 | 0.5 | 89FW011 | Vibrating Wire Strain Sensor | 11 | Strain | 17315.3 | 12/29/2023 | Static
89 | FW_VALUES | 09/01/2008 | 07/13/2017 | 45.2642931 | 16637 | -93.7138326 | Pavement Strain - Frequency Response | hertz(Hz) | FW | Geokon VCE 4200 | -10.1 | Transverse | 89-I-2008 | 6.5 | 89FW012 | Vibrating Wire Strain Sensor | 12 | Strain | 17315.3 | 12/29/2023 | Static
89 | FW_VALUES | 09/01/2008 | 07/13/2017 | 45.2642863 | 16637 | -93.7138429 | Pavement Strain - Frequency Response | hertz(Hz) | FW | Geokon VCE 4200 | -6.5 | Longitudinal | 89-I-2008 | 0.5 | 89FW013 | Vibrating Wire Strain Sensor | 13 | Strain | 17314.7 | 12/29/2023 | Static
89 | FW_VALUES | 09/01/2008 | 07/13/2017 | 45.2642859 | 16637 | -93.7138429 | Pavement Strain - Frequency Response | hertz(Hz) | FW | Geokon VCE 4200 | -6.4 | Longitudinal | 89-I-2008 | 6.5 | 89FW014 | Vibrating Wire Strain Sensor | 14 | Strain | 17314.8 | 12/29/2023 | Static
89 | FW_VALUES | 09/01/2008 | 07/13/2017 | 45.2642856 | 16637 | -93.7138416 | Pavement Strain - Frequency Response | hertz(Hz) | FW | Geokon VCE 4200 | -6.5 | Transverse | 89-I-2008 | 0.5 | 89FW015 | Vibrating Wire Strain Sensor | 15 | Strain | 17315.1 | 12/29/2023 | Static
89 | FW_VALUES | 09/01/2008 | 07/13/2017 | 45.2642855 | 16637 | -93.7138415 | Pavement Strain - Frequency Response | hertz(Hz) | FW | Geokon VCE 4200 | -6.5 | Transverse | 89-I-2008 | 6.5 | 89FW016 | Vibrating Wire Strain Sensor | 16 | Strain | 17315.1 | 12/29/2023 | Static
89 | XV_VALUES | 09/01/2008 | 07/13/2017 | 45.2643043 | 16637 | -93.713841 | Temperature | Degrees C | XV | Geokon VCE 4200 | -12 | Horizontal | 89-I-2008 | 0.05 | 89XV101 | Vibrating Wire Strain Temperature | 101 | Temperature | 17311.1 | 12/29/2023 | Static
89 | XV_VALUES | 09/01/2008 | 07/13/2017 | 45.2643043 | 16637 | -93.713841 | Temperature | Degrees C | XV | Geokon VCE 4200 | -12 | Horizontal | 89-I-2008 | 6.5 | 89XV102 | Vibrating Wire Strain Temperature | 102 | Temperature | 17311.1 | 12/29/2023 | Static
89 | XV_VALUES | 09/01/2008 | 07/13/2017 | 45.2642932 | 16637 | -93.713855 | Temperature | Degrees C | XV | Geokon VCE 4200 | -6.6 | Horizontal | 89-I-2008 | 0.05 | 89XV103 | Vibrating Wire Strain Temperature | 103 | Temperature | 17310.7 | 12/29/2023 | Static
89 | XV_VALUES | 09/01/2008 | 07/13/2017 | 45.2642933 | 16637 | -93.7138552 | Temperature | Degrees C | XV | Geokon VCE 4200 | -6.6 | Horizontal | 89-I-2008 | 6.5 | 89XV104 | Vibrating Wire Strain Temperature | 104 | Temperature | 17310.6 | 12/29/2023 | Static
89 | XV_VALUES | 09/01/2008 | 07/13/2017 | 45.2642922 | 16637 | -93.7138537 | Temperature | Degrees C | XV | Geokon VCE 4200 | -6.5 | Horizontal | 89-I-2008 | 0.05 | 89XV105 | Vibrating Wire Strain Temperature | 105 | Temperature | 17311.2 | 12/29/2023 | Static
89 | RW_VALUES | 09/01/2008 | 07/13/2017 | 45.2643042 | 16637 | -93.7138409 | Temperature - Resistance | Ohm-units | RW | Geokon VCE 4200 | -12 | Longitudinal | 89-I-2008 | 0.5 | 89RW001 | Vibrating Wire Strain Sensor | 1 | Strain | 17311.1 | 12/29/2023 | Static
89 | RW_VALUES | 09/01/2008 | 07/13/2017 | 45.2643042 | 16637 | -93.7138409 | Temperature - Resistance | Ohm-units | RW | Geokon VCE 4200 | -12 | Longitudinal | 89-I-2008 | 6.5 | 89RW002 | Vibrating Wire Strain Sensor | 2 | Strain | 17311.1 | 12/29/2023 | Static
89 | RW_VALUES | 09/01/2008 | 07/13/2017 | 45.2642932 | 16637 | -93.7138549 | Temperature - Resistance | Ohm-units | RW | Geokon VCE 4200 | -6.6 | Transverse | 89-I-2008 | 0.5 | 89RW003 | Vibrating Wire Strain Sensor | 3 | Strain | 17310.7 | 12/29/2023 | Static
89 | RW_VALUES | 09/01/2008 | 07/13/2017 | 45.2642933 | 16637 | -93.7138552 | Temperature - Resistance | Ohm-units | RW | Geokon VCE 4200 | -6.6 | Transverse | 89-I-2008 | 6.5 | 89RW004 | Vibrating Wire Strain Sensor | 4 | Strain | 17310.6 | 12/29/2023 | Static
89 | RW_VALUES | 09/01/2008 | 07/13/2017 | 45.2642921 | 16637 | -93.7138536 | Temperature - Resistance | Ohm-units | RW | Geokon VCE 4200 | -6.5 | Longitudinal | 89-I-2008 | 0.5 | 89RW005 | Vibrating Wire Strain Sensor | 5 | Strain | 17311.2 | 12/29/2023 | Static
89 | RW_VALUES | 09/01/2008 | 07/13/2017 | 45.2642923 | 16637 | -93.7138539 | Temperature - Resistance | Ohm-units | RW | Geokon VCE 4200 | -6.5 | Longitudinal | 89-I-2008 | 6.5 | 89RW006 | Vibrating Wire Strain Sensor | 6 | Strain | 17311.1 | 12/29/2023 | Static
89 | RW_VALUES | 09/01/2008 | 07/13/2017 | 45.2643003 | 16637 | -93.7138343 | Temperature - Resistance | Ohm-units | RW | Geokon VCE 4200 | -11.9 | Longitudinal | 89-I-2008 | 0.5 | 89RW007 | Vibrating Wire Strain Sensor | 7 | Strain | 17313.3 | 12/29/2023 | Static
89 | RW_VALUES | 09/01/2008 | 07/13/2017 | 45.2643003 | 16637 | -93.7138343 | Temperature - Resistance | Ohm-units | RW | Geokon VCE 4200 | -11.9 | Longitudinal | 89-I-2008 | 6.5 | 89RW008 | Vibrating Wire Strain Sensor | 8 | Strain | 17313.3 | 12/29/2023 | Static
89 | RW_VALUES | 09/01/2008 | 07/13/2017 | 45.2642962 | 16637 | -93.7138388 | Temperature - Resistance | Ohm-units | RW | Geokon VCE 4200 | -10 | Diagonal | 89-I-2008 | 0.5 | 89RW009 | Vibrating Wire Strain Sensor | 9 | Strain | 17313.3 | 12/29/2023 | Static
89 | RW_VALUES | 09/01/2008 | 07/13/2017 | 45.2642958 | 16637 | -93.7138393 | Temperature - Resistance | Ohm-units | RW | Geokon VCE 4200 | -9.8 | Diagonal | 89-I-2008 | 6.5 | 89RW010 | Vibrating Wire Strain Sensor | 10 | Strain | 17313.3 | 12/29/2023 | Static
89 | RW_VALUES | 09/01/2008 | 07/13/2017 | 45.2642928 | 16637 | -93.7138327 | Temperature - Resistance | Ohm-units | RW | Geokon VCE 4200 | -10 | Transverse | 89-I-2008 | 0.5 | 89RW011 | Vibrating Wire Strain Sensor | 11 | Strain | 17315.3 | 12/29/2023 | Static
89 | RW_VALUES | 09/01/2008 | 07/13/2017 | 45.2642931 | 16637 | -93.7138325 | Temperature - Resistance | Ohm-units | RW | Geokon VCE 4200 | -10.1 | Transverse | 89-I-2008 | 6.5 | 89RW012 | Vibrating Wire Strain Sensor | 12 | Strain | 17315.3 | 12/29/2023 | Static
89 | RW_VALUES | 09/01/2008 | 07/13/2017 | 45.2642862 | 16637 | -93.7138428 | Temperature - Resistance | Ohm-units | RW | Geokon VCE 4200 | -6.5 | Longitudinal | 89-I-2008 | 0.5 | 89RW013 | Vibrating Wire Strain Sensor | 13 | Strain | 17314.7 | 12/29/2023 | Static
89 | RW_VALUES | 09/01/2008 | 07/13/2017 | 45.2642859 | 16637 | -93.7138428 | Temperature - Resistance | Ohm-units | RW | Geokon VCE 4200 | -6.4 | Longitudinal | 89-I-2008 | 6.5 | 89RW014 | Vibrating Wire Strain Sensor | 14 | Strain | 17314.8 | 12/29/2023 | Static
89 | RW_VALUES | 09/01/2008 | 07/13/2017 | 45.2642856 | 16637 | -93.7138416 | Temperature - Resistance | Ohm-units | RW | Geokon VCE 4200 | -6.5 | Transverse | 89-I-2008 | 0.5 | 89RW015 | Vibrating Wire Strain Sensor | 15 | Strain | 17315.1 | 12/29/2023 | Static
89 | RW_VALUES | 09/01/2008 | 07/13/2017 | 45.2642856 | 16637 | -93.7138416 | Temperature - Resistance | Ohm-units | RW | Geokon VCE 4200 | -6.5 | Transverse | 89-I-2008 | 6.5 | 89RW016 | Vibrating Wire Strain Sensor | 16 | Strain | 17315.1 | 12/29/2023 | Static
89 | OS_COAX_RAW_VALUES | 11/15/2008 | 07/13/2017 | 45.2642489 | 16638 | -93.7138919 | Water Table Level | Meters | OS | Fabricated on Site | 12 | Vertical | 89-O-2008 | 21 | 89OS101 | Open Stand Pipe | 101 | Water Level | 17313 | 12/29/2023 | Static
89 | OS_COAX_RAW_VALUES | 11/15/2008 | 07/13/2017 | 45.2644831 | 16638 | -93.7143227 | Water Table Level | Meters | OS | Fabricated on Site | 12 | Vertical | 89-O-2008 | 0 | 89OS102 | Open Stand Pipe | 102 | Water Level | 17173 | 12/29/2023 | Static
89 | FL_VALUES | 11/01/2008 | 07/13/2017 | 45.2643436 | 16637 | -93.7139896 | Drainage | Count | FL | Constructed by MnROAD facility staff | 0 |  | 89-O-2008 | 0 | 89FL003 | Flout Sensor | 3 | Drainage | 17272 | 12/29/2023 | Static
89 | VW_VALUES | 09/01/2008 | 07/13/2017 | 45.2643043 | 16637 | -93.713841 | Pavement strain | Microstrain | VW | Geokon VCE 4200 | -12 | Longitudinal | 89-I-2008 | 0.5 | 89VW101 | Vibrating Wire Strain Sensor | 101 | Strain | 17311.1 | 12/29/2023 | Static
89 | VW_VALUES | 09/01/2008 | 07/13/2017 | 45.2643043 | 16637 | -93.713841 | Pavement strain | Microstrain | VW | Geokon VCE 4200 | -12 | Longitudinal | 89-I-2008 | 6.5 | 89VW102 | Vibrating Wire Strain Sensor | 102 | Strain | 17311.1 | 12/29/2023 | Static
89 | VW_VALUES | 09/01/2008 | 07/13/2017 | 45.2642932 | 16637 | -93.713855 | Pavement strain | Microstrain | VW | Geokon VCE 4200 | -6.6 | Transverse | 89-I-2008 | 0.5 | 89VW103 | Vibrating Wire Strain Sensor | 103 | Strain | 17310.7 | 12/29/2023 | Static
89 | VW_VALUES | 09/01/2008 | 07/13/2017 | 45.2642933 | 16637 | -93.7138552 | Pavement strain | Microstrain | VW | Geokon VCE 4200 | -6.6 | Transverse | 89-I-2008 | 6.5 | 89VW104 | Vibrating Wire Strain Sensor | 104 | Strain | 17310.6 | 12/29/2023 | Static
89 | VW_VALUES | 09/01/2008 | 07/13/2017 | 45.2642922 | 16637 | -93.7138537 | Pavement strain | Microstrain | VW | Geokon VCE 4200 | -6.5 | Longitudinal | 89-I-2008 | 0.5 | 89VW105 | Vibrating Wire Strain Sensor | 105 | Strain | 17311.2 | 12/29/2023 | Static
89 | VW_VALUES | 09/01/2008 | 07/13/2017 | 45.2642922 | 16637 | -93.7138538 | Pavement strain | Microstrain | VW | Geokon VCE 4200 | -6.5 | Longitudinal | 89-I-2008 | 6.5 | 89VW106 | Vibrating Wire Strain Sensor | 106 | Strain | 17311.1 | 12/29/2023 | Static
89 | VW_VALUES | 09/01/2008 | 07/13/2017 | 45.2643003 | 16637 | -93.7138342 | Pavement strain | Microstrain | VW | Geokon VCE 4200 | -11.9 | Longitudinal | 89-I-2008 | 0.5 | 89VW107 | Vibrating Wire Strain Sensor | 107 | Strain | 17313.3 | 12/29/2023 | Static
89 | VW_VALUES | 09/01/2008 | 07/13/2017 | 45.2643003 | 16637 | -93.7138342 | Pavement strain | Microstrain | VW | Geokon VCE 4200 | -11.9 | Longitudinal | 89-I-2008 | 6.5 | 89VW108 | Vibrating Wire Strain Sensor | 108 | Strain | 17313.3 | 12/29/2023 | Static
89 | VW_VALUES | 09/01/2008 | 07/13/2017 | 45.2642961 | 16637 | -93.7138387 | Pavement strain | Microstrain | VW | Geokon VCE 4200 | -10 | Diagonal | 89-I-2008 | 0.5 | 89VW109 | Vibrating Wire Strain Sensor | 109 | Strain | 17313.3 | 12/29/2023 | Static
89 | TC_VALUES | 09/01/2008 | 07/13/2017 | 45.264276 | 16637 | -93.713824 | Temperature | Degrees C | TC | Fabricated | -6.5 | Horizontal | 89-I-2008 | 0.5 | 89TC101 | Thermocouple | 101 | Temperature | 17320.8 | 12/29/2023 | Static
89 | TC_VALUES | 09/01/2008 | 07/13/2017 | 45.264276 | 16637 | -93.713824 | Temperature | Degrees C | TC | Fabricated | -6.5 | Horizontal | 89-I-2008 | 1 | 89TC102 | Thermocouple | 102 | Temperature | 17320.8 | 12/29/2023 | Static
89 | TC_VALUES | 09/01/2008 | 07/13/2017 | 45.264276 | 16637 | -93.713824 | Temperature | Degrees C | TC | Fabricated | -6.5 | Horizontal | 89-I-2008 | 1.5 | 89TC103 | Thermocouple | 103 | Temperature | 17320.8 | 12/29/2023 | Static
89 | TC_VALUES | 09/01/2008 | 07/13/2017 | 45.264276 | 16637 | -93.713824 | Temperature | Degrees C | TC | Fabricated | -6.5 | Horizontal | 89-I-2008 | 3.5 | 89TC104 | Thermocouple | 104 | Temperature | 17320.8 | 12/29/2023 | Static
89 | TC_VALUES | 09/01/2008 | 07/13/2017 | 45.264276 | 16637 | -93.713824 | Temperature | Degrees C | TC | Fabricated | -6.5 | Horizontal | 89-I-2008 | 6.5 | 89TC105 | Thermocouple | 105 | Temperature | 17320.8 | 12/29/2023 | Static
89 | TC_VALUES | 09/01/2008 | 07/13/2017 | 45.264276 | 16633 | -93.713824 | Temperature | Degrees C | TC | Fabricated | -6.5 | Horizontal | 89-I-2008 | 8 | 89TC106 | Thermocouple | 106 | Temperature | 17320.8 | 12/29/2023 | Static
89 | TC_VALUES | 09/01/2008 | 07/13/2017 | 45.264276 | 16629 | -93.713824 | Temperature | Degrees C | TC | Fabricated | -6.5 | Horizontal | 89-I-2008 | 13 | 89TC107 | Thermocouple | 107 | Temperature | 17320.8 | 12/29/2023 | Static
89 | TC_VALUES | 09/01/2008 | 07/13/2017 | 45.264276 | 16629 | -93.713824 | Temperature | Degrees C | TC | Fabricated | -6.5 | Horizontal | 89-I-2008 | 18.5 | 89TC108 | Thermocouple | 108 | Temperature | 17320.8 | 12/29/2023 | Static
89 | TC_VALUES | 09/01/2008 | 07/13/2017 | 45.264276 | 16625 | -93.713824 | Temperature | Degrees C | TC | Fabricated | -6.5 | Horizontal | 89-I-2008 | 20 | 89TC109 | Thermocouple | 109 | Temperature | 17320.8 | 12/29/2023 | Static
89 | TC_VALUES | 09/01/2008 | 07/13/2017 | 45.264276 | 16625 | -93.713824 | Temperature | Degrees C | TC | Fabricated | -6.5 | Horizontal | 89-I-2008 | 24 | 89TC110 | Thermocouple | 110 | Temperature | 17320.8 | 12/29/2023 | Static
89 | TC_VALUES | 09/01/2008 | 07/13/2017 | 45.264276 | 16625 | -93.713824 | Temperature | Degrees C | TC | Fabricated | -6.5 | Horizontal | 89-I-2008 | 30 | 89TC111 | Thermocouple | 111 | Temperature | 17320.8 | 12/29/2023 | Static
89 | TC_VALUES | 09/01/2008 | 07/13/2017 | 45.264276 | 16625 | -93.713824 | Temperature | Degrees C | TC | Fabricated | -6.5 | Horizontal | 89-I-2008 | 36 | 89TC112 | Thermocouple | 112 | Temperature | 17320.8 | 12/29/2023 | Static
89 | TC_VALUES | 09/01/2008 | 07/13/2017 | 45.264276 | 16625 | -93.713824 | Temperature | Degrees C | TC | Fabricated | -6.5 | Horizontal | 89-I-2008 | 42 | 89TC113 | Thermocouple | 113 | Temperature | 17320.8 | 12/29/2023 | Static
89 | TC_VALUES | 09/01/2008 | 07/13/2017 | 45.264276 | 16625 | -93.713824 | Temperature | Degrees C | TC | Fabricated | -6.5 | Horizontal | 89-I-2008 | 48 | 89TC114 | Thermocouple | 114 | Temperature | 17320.8 | 12/29/2023 | Static
89 | TC_VALUES | 09/01/2008 | 07/13/2017 | 45.264276 | 16625 | -93.713824 | Temperature | Degrees C | TC | Fabricated | -6.5 | Horizontal | 89-I-2008 | 60 | 89TC115 | Thermocouple | 115 | Temperature | 17320.8 | 12/29/2023 | Static
89 | TC_VALUES | 09/01/2008 | 07/13/2017 | 45.264276 | 16625 | -93.713824 | Temperature | Degrees C | TC | Fabricated | -6.5 | Horizontal | 89-I-2008 | 72 | 89TC116 | Thermocouple | 116 | Temperature | 17320.8 | 12/29/2023 | Static
89 | VW_VALUES | 09/01/2008 | 07/13/2017 | 45.2642958 | 16637 | -93.7138394 | Pavement strain | Microstrain | VW | Geokon VCE 4200 | -9.8 | Diagonal | 89-I-2008 | 6.5 | 89VW110 | Vibrating Wire Strain Sensor | 110 | Strain | 17313.3 | 12/29/2023 | Static
89 | VW_VALUES | 09/01/2008 | 07/13/2017 | 45.2642928 | 16637 | -93.7138327 | Pavement strain | Microstrain | VW | Geokon VCE 4200 | -10 | Transverse | 89-I-2008 | 0.5 | 89VW111 | Vibrating Wire Strain Sensor | 111 | Strain | 17315.3 | 12/29/2023 | Static
89 | VW_VALUES | 09/01/2008 | 07/13/2017 | 45.2642931 | 16637 | -93.7138326 | Pavement strain | Microstrain | VW | Geokon VCE 4200 | -10.1 | Transverse | 89-I-2008 | 6.5 | 89VW112 | Vibrating Wire Strain Sensor | 112 | Strain | 17315.3 | 12/29/2023 | Static
89 | VW_VALUES | 09/01/2008 | 07/13/2017 | 45.2642863 | 16637 | -93.7138429 | Pavement strain | Microstrain | VW | Geokon VCE 4200 | -6.5 | Longitudinal | 89-I-2008 | 0.5 | 89VW113 | Vibrating Wire Strain Sensor | 113 | Strain | 17314.7 | 12/29/2023 | Static
89 | VW_VALUES | 09/01/2008 | 07/13/2017 | 45.2642859 | 16637 | -93.7138429 | Pavement strain | Microstrain | VW | Geokon VCE 4200 | -6.4 | Longitudinal | 89-I-2008 | 6.5 | 89VW114 | Vibrating Wire Strain Sensor | 114 | Strain | 17314.8 | 12/29/2023 | Static
89 | VW_VALUES | 09/01/2008 | 07/13/2017 | 45.2642856 | 16637 | -93.7138416 | Pavement strain | Microstrain | VW | Geokon VCE 4200 | -6.5 | Transverse | 89-I-2008 | 0.5 | 89VW115 | Vibrating Wire Strain Sensor | 115 | Strain | 17315.1 | 12/29/2023 | Static
89 | VW_VALUES | 09/01/2008 | 07/13/2017 | 45.2642855 | 16637 | -93.7138415 | Pavement strain | Microstrain | VW | Geokon VCE 4200 | -6.5 | Transverse | 89-I-2008 | 6.5 | 89VW116 | Vibrating Wire Strain Sensor | 116 | Strain | 17315.1 | 12/29/2023 | Static
124 |  | 07/05/2017 |  | 45.2667005 | 20239 | -93.7182547 | Pavement Strain | Microstrain | CE | Tokyo Sokki PML-60 | -11.07 | Longitudinal | 124-I-2017 | 5.5 | 124CE002 | Concrete Embedment Strain Gauge | 2 | Strain | 15877.5 | 12/29/2023 | Dynamic
124 | TC_VALUES | 07/05/2017 |  | 45.2666127 | 20234 | -93.7182033 | Temperature | Degrees C | TC | Fabricated | 6.21 | Horizontal | 124-O-2017 | 72 | 124TC012 | Thermocouple | 12 | Temperature | 15907.5 | 12/29/2023 | Static
124 |  | 07/05/2017 |  | 45.2666861 | 20239 | -93.718241 | Pavement Strain | Microstrain | CE | Tokyo Sokki PML-60 | -9.06 | Transverse | 124-I-2017 | 5.5 | 124CE004 | Concrete Embedment Strain Gauge | 4 | Strain | 15883.5 | 12/29/2023 | Dynamic
124 |  | 07/05/2017 |  | 45.2666751 | 20239 | -93.7182084 | Pavement Strain | Microstrain | CE | Tokyo Sokki PML-60 | -11.03 | Longitudinal | 124-I-2017 | 0.5 | 124CE005 | Concrete Embedment Strain Gauge | 5 | Strain | 15892.6 | 12/29/2023 | Dynamic
124 |  | 07/05/2017 |  | 45.2666751 | 20239 | -93.7182084 | Pavement Strain | Microstrain | CE | Tokyo Sokki PML-60 | -11.03 | Longitudinal | 124-I-2017 | 5.5 | 124CE006 | Concrete Embedment Strain Gauge | 6 | Strain | 15892.6 | 12/29/2023 | Dynamic
124 |  | 07/05/2017 |  | 45.2666608 | 20239 | -93.7181948 | Pavement Strain | Microstrain | CE | Tokyo Sokki PML-60 | -9.01 | Transverse | 124-I-2017 | 0.5 | 124CE007 | Concrete Embedment Strain Gauge | 7 | Strain | 15898.6 | 12/29/2023 | Dynamic
124 |  | 07/05/2017 |  | 45.2666608 | 20239 | -93.7181948 | Pavement Strain | Microstrain | CE | Tokyo Sokki PML-60 | -9.01 | Transverse | 124-I-2017 | 5.5 | 124CE008 | Concrete Embedment Strain Gauge | 8 | Strain | 15898.6 | 12/29/2023 | Dynamic
124 | FW_VALUES | 07/05/2017 |  | 45.2666391 | 20239 | -93.7181738 | Pavement Strain - Frequency Response | hertz(Hz) | FW | Geokon VCE 4200 | -6.06 | Longitudinal | 124-I-2017 | 0.75 | 124FW001 | Vibrating Wire Strain Sensor | 1 | Strain | 15907.7 | 12/29/2023 | Static
124 | FW_VALUES | 07/05/2017 |  | 45.2666391 | 20239 | -93.7181738 | Pavement Strain - Frequency Response | hertz(Hz) | FW | Geokon VCE 4200 | -6.06 | Longitudinal | 124-I-2017 | 5.5 | 124FW002 | Vibrating Wire Strain Sensor | 2 | Strain | 15907.7 | 12/29/2023 | Static
124 | FW_VALUES | 07/05/2017 |  | 45.2666354 | 20239 | -93.7181492 | Pavement Strain - Frequency Response | hertz(Hz) | FW | Geokon VCE 4200 | -8.85 | Transverse | 124-I-2017 | 0.75 | 124FW003 | Vibrating Wire Strain Sensor | 3 | Strain | 15913.5 | 12/29/2023 | Static
124 | FW_VALUES | 07/05/2017 |  | 45.2666354 | 20239 | -93.7181492 | Pavement Strain - Frequency Response | hertz(Hz) | FW | Geokon VCE 4200 | -8.85 | Transverse | 124-I-2017 | 5.5 | 124FW004 | Vibrating Wire Strain Sensor | 4 | Strain | 15913.5 | 12/29/2023 | Static
124 | RW_VALUES | 07/05/2017 |  | 45.2666391 | 20239 | -93.7181738 | Temperature - Resistance | Ohm-units | RW | Geokon VCE 4200 | -6.06 | Longitudinal | 124-I-2017 | 0.75 | 124RW001 | Vibrating Wire Strain Sensor | 1 | Strain | 15907.7 | 12/29/2023 | Static
124 | RW_VALUES | 07/05/2017 |  | 45.2666391 | 20239 | -93.7181738 | Temperature - Resistance | Ohm-units | RW | Geokon VCE 4200 | -6.06 | Longitudinal | 124-I-2017 | 5.5 | 124RW002 | Vibrating Wire Strain Sensor | 2 | Strain | 15907.7 | 12/29/2023 | Static
124 | RW_VALUES | 07/05/2017 |  | 45.2666354 | 20239 | -93.7181492 | Temperature - Resistance | Ohm-units | RW | Geokon VCE 4200 | -8.85 | Transverse | 124-I-2017 | 0.75 | 124RW003 | Vibrating Wire Strain Sensor | 3 | Strain | 15913.5 | 12/29/2023 | Static
124 | RW_VALUES | 07/05/2017 |  | 45.2666354 | 20239 | -93.7181492 | Temperature - Resistance | Ohm-units | RW | Geokon VCE 4200 | -8.85 | Transverse | 124-I-2017 | 5.5 | 124RW004 | Vibrating Wire Strain Sensor | 4 | Strain | 15913.5 | 12/29/2023 | Static
124 | VW_VALUES | 07/05/2017 |  | 45.2666391 | 20239 | -93.7181738 | Pavement strain | Microstrain | VW | Geokon VCE 4200 | -6.06 | Longitudinal | 124-I-2017 | 0.75 | 124VW001 | Vibrating Wire Strain Sensor | 1 | Strain | 15907.7 | 12/29/2023 | Static
124 | VW_VALUES | 07/05/2017 |  | 45.2666391 | 20239 | -93.7181738 | Pavement strain | Microstrain | VW | Geokon VCE 4200 | -6.06 | Longitudinal | 124-I-2017 | 5.5 | 124VW002 | Vibrating Wire Strain Sensor | 2 | Strain | 15907.7 | 12/29/2023 | Static
124 | VW_VALUES | 07/05/2017 |  | 45.2666354 | 20239 | -93.7181492 | Pavement strain | Microstrain | VW | Geokon VCE 4200 | -8.85 | Transverse | 124-I-2017 | 0.75 | 124VW003 | Vibrating Wire Strain Sensor | 3 | Strain | 15913.5 | 12/29/2023 | Static
124 | VW_VALUES | 07/05/2017 |  | 45.2666354 | 20239 | -93.7181492 | Pavement strain | Microstrain | VW | Geokon VCE 4200 | -8.85 | Transverse | 124-I-2017 | 5.5 | 124VW004 | Vibrating Wire Strain Sensor | 4 | Strain | 15913.5 | 12/29/2023 | Static
124 |  | 07/05/2017 |  | 45.2667005 | 20239 | -93.7182547 | Pavement Strain | Microstrain | CE | Tokyo Sokki PML-60 | -11.07 | Longitudinal | 124-I-2017 | 0.75 | 124CE001 | Concrete Embedment Strain Gauge | 1 | Strain | 15877.5 | 12/29/2023 | Dynamic
124 | XV_VALUES | 07/05/2017 |  | 45.2666391 | 20239 | -93.7181738 | Temperature | Degrees C | XV | Geokon VCE 4200 | -6.06 | Horizontal | 124-I-2017 | 0.75 | 124XV001 | Vibrating Wire Strain Temperature | 1 | Temperature | 15907.7 | 12/29/2023 | Static
124 | XV_VALUES | 07/05/2017 |  | 45.2666391 | 20239 | -93.7181738 | Temperature | Degrees C | XV | Geokon VCE 4200 | -6.06 | Horizontal | 124-I-2017 | 5.5 | 124XV002 | Vibrating Wire Strain Temperature | 2 | Temperature | 15907.7 | 12/29/2023 | Static
124 | XV_VALUES | 07/05/2017 |  | 45.2666354 | 20239 | -93.7181492 | Temperature | Degrees C | XV | Geokon VCE 4200 | -8.85 | Horizontal | 124-I-2017 | 0.75 | 124XV003 | Vibrating Wire Strain Temperature | 3 | Temperature | 15913.5 | 12/29/2023 | Static
124 | XV_VALUES | 07/05/2017 |  | 45.2666354 | 20239 | -93.7181492 | Temperature | Degrees C | XV | Geokon VCE 4200 | -8.85 | Horizontal | 124-I-2017 | 5.5 | 124XV004 | Vibrating Wire Strain Temperature | 4 | Temperature | 15913.5 | 12/29/2023 | Static
124 | TC_VALUES | 07/05/2017 |  | 45.2666127 | 20238 | -93.7182033 | Temperature | Degrees C | TC | Fabricated | 6.21 | Horizontal | 124-O-2017 | 0.25 | 124TC001 | Thermocouple | 1 | Temperature | 15907.5 | 12/29/2023 | Static
124 | TC_VALUES | 07/05/2017 |  | 45.2666127 | 20238 | -93.7182033 | Temperature | Degrees C | TC | Fabricated | 6.21 | Horizontal | 124-O-2017 | 1 | 124TC002 | Thermocouple | 2 | Temperature | 15907.5 | 12/29/2023 | Static
124 | TC_VALUES | 07/05/2017 |  | 45.2666127 | 20238 | -93.7182033 | Temperature | Degrees C | TC | Fabricated | 6.21 | Horizontal | 124-O-2017 | 3 | 124TC003 | Thermocouple | 3 | Temperature | 15907.5 | 12/29/2023 | Static
124 | TC_VALUES | 07/05/2017 |  | 45.2666127 | 20238 | -93.7182033 | Temperature | Degrees C | TC | Fabricated | 6.21 | Horizontal | 124-O-2017 | 5.5 | 124TC004 | Thermocouple | 4 | Temperature | 15907.5 | 12/29/2023 | Static
124 | TC_VALUES | 07/05/2017 |  | 45.2666127 | 20236 | -93.7182033 | Temperature | Degrees C | TC | Fabricated | 6.21 | Horizontal | 124-O-2017 | 9 | 124TC005 | Thermocouple | 5 | Temperature | 15907.5 | 12/29/2023 | Static
124 | TC_VALUES | 07/05/2017 |  | 45.2666127 | 20236 | -93.7182033 | Temperature | Degrees C | TC | Fabricated | 6.21 | Horizontal | 124-O-2017 | 12 | 124TC006 | Thermocouple | 6 | Temperature | 15907.5 | 12/29/2023 | Static
124 | TC_VALUES | 07/05/2017 |  | 45.2666127 | 20234 | -93.7182033 | Temperature | Degrees C | TC | Fabricated | 6.21 | Horizontal | 124-O-2017 | 18 | 124TC007 | Thermocouple | 7 | Temperature | 15907.5 | 12/29/2023 | Static
124 | TC_VALUES | 07/05/2017 |  | 45.2666127 | 20234 | -93.7182033 | Temperature | Degrees C | TC | Fabricated | 6.21 | Horizontal | 124-O-2017 | 24 | 124TC008 | Thermocouple | 8 | Temperature | 15907.5 | 12/29/2023 | Static
124 | TC_VALUES | 07/05/2017 |  | 45.2666127 | 20234 | -93.7182033 | Temperature | Degrees C | TC | Fabricated | 6.21 | Horizontal | 124-O-2017 | 36 | 124TC009 | Thermocouple | 9 | Temperature | 15907.5 | 12/29/2023 | Static
124 | TC_VALUES | 07/05/2017 |  | 45.2666127 | 20234 | -93.7182033 | Temperature | Degrees C | TC | Fabricated | 6.21 | Horizontal | 124-O-2017 | 48 | 124TC010 | Thermocouple | 10 | Temperature | 15907.5 | 12/29/2023 | Static
124 | TC_VALUES | 07/05/2017 |  | 45.2666127 | 20234 | -93.7182033 | Temperature | Degrees C | TC | Fabricated | 6.21 | Horizontal | 124-O-2017 | 60 | 124TC011 | Thermocouple | 11 | Temperature | 15907.5 | 12/29/2023 | Static
124 |  | 07/05/2017 |  | 45.2666861 | 20239 | -93.718241 | Pavement Strain | Microstrain | CE | Tokyo Sokki PML-60 | -9.06 | Transverse | 124-I-2017 | 0.75 | 124CE003 | Concrete Embedment Strain Gauge | 3 | Strain | 15883.5 | 12/29/2023 | Dynamic
138 |  | 07/19/2017 |  | 45.2610012 | 20091 | -93.7074299 | Pavement Strain | Microstrain | CE | Tokyo Sokki PML-60 | 11.19 | Transverse | 138-I-2017 | 0.75 | 138CE001 | Concrete Embedment Strain Gauge | 1 | Strain | 9354 | 12/29/2023 | Dynamic
138 |  | 07/19/2017 |  | 45.2610012 | 20091 | -93.7074299 | Pavement Strain | Microstrain | CE | Tokyo Sokki PML-60 | 11.19 | Transverse | 138-I-2017 | 7.5 | 138CE002 | Concrete Embedment Strain Gauge | 2 | Strain | 9354 | 12/29/2023 | Dynamic
138 |  | 07/19/2017 |  | 45.2609914 | 20091 | -93.7074109 | Pavement Strain | Microstrain | CE | Tokyo Sokki PML-60 | 11.04 | Longitudinal | 138-I-2017 | 0.75 | 138CE003 | Concrete Embedment Strain Gauge | 3 | Strain | 9360 | 12/29/2023 | Dynamic
138 |  | 07/19/2017 |  | 45.2609914 | 20091 | -93.7074109 | Pavement Strain | Microstrain | CE | Tokyo Sokki PML-60 | 11.04 | Longitudinal | 138-I-2017 | 7.5 | 138CE004 | Concrete Embedment Strain Gauge | 4 | Strain | 9360 | 12/29/2023 | Dynamic
138 |  | 07/19/2017 |  | 45.2609768 | 20091 | -93.7073828 | Pavement Strain | Microstrain | CE | Tokyo Sokki PML-60 | 10.82 | Transverse | 138-I-2017 | 0.75 | 138CE005 | Concrete Embedment Strain Gauge | 5 | Strain | 9369 | 12/29/2023 | Dynamic
138 |  | 07/19/2017 |  | 45.2609768 | 20091 | -93.7073828 | Pavement Strain | Microstrain | CE | Tokyo Sokki PML-60 | 10.82 | Transverse | 138-I-2017 | 7.5 | 138CE006 | Concrete Embedment Strain Gauge | 6 | Strain | 9369 | 12/29/2023 | Dynamic
138 |  | 07/19/2017 |  | 45.2609668 | 20091 | -93.7073643 | Pavement Strain | Microstrain | CE | Tokyo Sokki PML-60 | 10.82 | Transverse | 138-I-2017 | 0.75 | 138CE007 | Concrete Embedment Strain Gauge | 7 | Strain | 9375 | 12/29/2023 | Dynamic
138 |  | 07/19/2017 |  | 45.2609668 | 20091 | -93.7073643 | Pavement Strain | Microstrain | CE | Tokyo Sokki PML-60 | 10.82 | Transverse | 138-I-2017 | 7.5 | 138CE008 | Concrete Embedment Strain Gauge | 8 | Strain | 9375 | 12/29/2023 | Dynamic
138 | TC_VALUES | 07/14/2017 |  | 45.2609773 | 20313 | -93.7072754 | Temperature | Degrees C | TC | Fabricated | -6.17 | Horizontal | 138-O-2017 | 48 | 138TC018 | Thermocouple | 18 | Temperature | 9390.8 | 12/29/2023 | Static
138 | TC_VALUES | 07/14/2017 |  | 45.2609773 | 20092 | -93.7072754 | Temperature | Degrees C | TC | Fabricated | -6.17 | Horizontal | 138-O-2017 | 0.5 | 138TC019 | Thermocouple | 19 | Temperature | 9390.8 | 12/29/2023 | Static
138 | TC_VALUES | 07/14/2017 |  | 45.2609773 | 20313 | -93.7072754 | Temperature | Degrees C | TC | Fabricated | -6.17 | Horizontal | 138-O-2017 | 72 | 138TC020 | Thermocouple | 20 | Temperature | 9390.8 | 12/29/2023 | Static
138 | FW_VALUES | 07/19/2017 |  | 45.2609511 | 20091 | -93.7073366 | Pavement Strain - Frequency Response | hertz(Hz) | FW | Geokon VCE 4200 | 10.99 | Longitudinal | 138-I-2017 | 0.75 | 138FW001 | Vibrating Wire Strain Sensor | 1 | Strain | 9384.1 | 12/29/2023 | Static
138 | FW_VALUES | 07/19/2017 |  | 45.2609511 | 20091 | -93.7073366 | Pavement Strain - Frequency Response | hertz(Hz) | FW | Geokon VCE 4200 | 10.99 | Longitudinal | 138-I-2017 | 7.5 | 138FW002 | Vibrating Wire Strain Sensor | 2 | Strain | 9384.1 | 12/29/2023 | Static
138 | FW_VALUES | 07/19/2017 |  | 45.2609518 | 20091 | -93.7073063 | Pavement Strain - Frequency Response | hertz(Hz) | FW | Geokon VCE 4200 | 6.03 | Transverse | 138-I-2017 | 0.75 | 138FW003 | Vibrating Wire Strain Sensor | 3 | Strain | 9390.2 | 12/29/2023 | Static
138 | FW_VALUES | 07/19/2017 |  | 45.2609518 | 20091 | -93.7073063 | Pavement Strain - Frequency Response | hertz(Hz) | FW | Geokon VCE 4200 | 6.03 | Transverse | 138-I-2017 | 7.5 | 138FW004 | Vibrating Wire Strain Sensor | 4 | Strain | 9390.2 | 12/29/2023 | Static
138 | RW_VALUES | 07/19/2017 |  | 45.2609511 | 20091 | -93.7073366 | Temperature - Resistance | Ohm-units | RW | Geokon VCE 4200 | 10.99 | Longitudinal | 138-I-2017 | 0.75 | 138RW001 | Vibrating Wire Strain Sensor | 1 | Strain | 9384.1 | 12/29/2023 | Static
138 | RW_VALUES | 07/19/2017 |  | 45.2609511 | 20091 | -93.7073366 | Temperature - Resistance | Ohm-units | RW | Geokon VCE 4200 | 10.99 | Longitudinal | 138-I-2017 | 7.5 | 138RW002 | Vibrating Wire Strain Sensor | 2 | Strain | 9384.1 | 12/29/2023 | Static
138 | RW_VALUES | 07/19/2017 |  | 45.2609518 | 20091 | -93.7073063 | Temperature - Resistance | Ohm-units | RW | Geokon VCE 4200 | 6.03 | Transverse | 138-I-2017 | 0.75 | 138RW003 | Vibrating Wire Strain Sensor | 3 | Strain | 9390.2 | 12/29/2023 | Static
138 | RW_VALUES | 07/19/2017 |  | 45.2609518 | 20091 | -93.7073063 | Temperature - Resistance | Ohm-units | RW | Geokon VCE 4200 | 6.03 | Transverse | 138-I-2017 | 7.5 | 138RW004 | Vibrating Wire Strain Sensor | 4 | Strain | 9390.2 | 12/29/2023 | Static
138 | VW_VALUES | 07/19/2017 |  | 45.2609511 | 20091 | -93.7073366 | Pavement strain | Microstrain | VW | Geokon VCE 4200 | 10.99 | Longitudinal | 138-I-2017 | 0.75 | 138VW001 | Vibrating Wire Strain Sensor | 1 | Strain | 9384.1 | 12/29/2023 | Static
138 | VW_VALUES | 07/19/2017 |  | 45.2609511 | 20091 | -93.7073366 | Pavement strain | Microstrain | VW | Geokon VCE 4200 | 10.99 | Longitudinal | 138-I-2017 | 7.5 | 138VW002 | Vibrating Wire Strain Sensor | 2 | Strain | 9384.1 | 12/29/2023 | Static
138 | VW_VALUES | 07/19/2017 |  | 45.2609518 | 20091 | -93.7073063 | Pavement strain | Microstrain | VW | Geokon VCE 4200 | 6.03 | Transverse | 138-I-2017 | 0.75 | 138VW003 | Vibrating Wire Strain Sensor | 3 | Strain | 9390.2 | 12/29/2023 | Static
138 | VW_VALUES | 07/19/2017 |  | 45.2609518 | 20091 | -93.7073063 | Pavement strain | Microstrain | VW | Geokon VCE 4200 | 6.03 | Transverse | 138-I-2017 | 7.5 | 138VW004 | Vibrating Wire Strain Sensor | 4 | Strain | 9390.2 | 12/29/2023 | Static
138 | XV_VALUES | 07/19/2017 |  | 45.2609511 | 20091 | -93.7073366 | Temperature | Degrees C | XV | Geokon VCE 4200 | 10.99 | Horizontal | 138-I-2017 | 0.75 | 138XV001 | Vibrating Wire Strain Temperature | 1 | Temperature | 9384.1 | 12/29/2023 | Static
138 | XV_VALUES | 07/19/2017 |  | 45.2609511 | 20091 | -93.7073366 | Temperature | Degrees C | XV | Geokon VCE 4200 | 10.99 | Horizontal | 138-I-2017 | 7.5 | 138XV002 | Vibrating Wire Strain Temperature | 2 | Temperature | 9384.1 | 12/29/2023 | Static
138 | XV_VALUES | 07/19/2017 |  | 45.2609518 | 20091 | -93.7073063 | Temperature | Degrees C | XV | Geokon VCE 4200 | 6.03 | Horizontal | 138-I-2017 | 0.75 | 138XV003 | Vibrating Wire Strain Temperature | 3 | Temperature | 9390.2 | 12/29/2023 | Static
138 | XV_VALUES | 07/19/2017 |  | 45.2609518 | 20091 | -93.7073063 | Temperature | Degrees C | XV | Geokon VCE 4200 | 6.03 | Horizontal | 138-I-2017 | 7.5 | 138XV004 | Vibrating Wire Strain Temperature | 4 | Temperature | 9390.2 | 12/29/2023 | Static
138 | JO_VALUES | 10/26/2018 |  | 45.2609231 | 20091 | -93.7072533 | Joint Movement | Millivolts | JO | Midori LP - 20FBS - 3 | 6 | Longitudinal | 138-I-2017 | 3 | 138JO001 | Joint Opening Potentiometer | 1 | PCC Joint Opening | 9407.4 | 12/29/2023 | Static
138 | EC_VALUES | 07/19/2017 |  | 45.2609763 | 20091 | -93.7072767 | Moisture - Conductivity | Ohm-units | EC | Decagon TE and 5TE | -5.69 | Longitudinal | 138-O-2017 | 2 | 138EC001 | Decagon Moisture Sensor | 1 | Moisture | 9390.7 | 12/29/2023 | Static
138 | EC_VALUES | 07/19/2017 |  | 45.2609763 | 20091 | -93.7072767 | Moisture - Conductivity | Ohm-units | EC | Decagon TE and 5TE | -5.69 | Longitudinal | 138-O-2017 | 6 | 138EC002 | Decagon Moisture Sensor | 2 | Moisture | 9390.7 | 12/29/2023 | Static
138 | EC_VALUES | 07/19/2017 |  | 45.2609784 | 20091 | -93.7072785 | Moisture - Conductivity | Ohm-units | EC | Decagon TE and 5TE | -6.01 | Longitudinal | 138-O-2017 | 10 | 138EC003 | Decagon Moisture Sensor | 3 | Moisture | 9389.9 | 12/29/2023 | Static
138 | EC_VALUES | 07/19/2017 |  | 45.2609784 | 20091 | -93.7072785 | Moisture - Conductivity | Ohm-units | EC | Decagon TE and 5TE | -6.01 | Longitudinal | 138-O-2017 | 15 | 138EC004 | Decagon Moisture Sensor | 4 | Moisture | 9389.9 | 12/29/2023 | Static
138 | EC_VALUES | 07/19/2017 |  | 45.2609784 | 20091 | -93.7072785 | Moisture - Conductivity | Ohm-units | EC | Decagon TE and 5TE | -6.01 | Longitudinal | 138-O-2017 | 24 | 138EC005 | Decagon Moisture Sensor | 5 | Moisture | 9389.9 | 12/29/2023 | Static
138 | TC_VALUES | 07/14/2017 |  | 45.2609798 | 20092 | -93.7072465 | Temperature | Degrees C | TC | Fabricated | -11.44 | Horizontal | 138-O-2017 | 0.5 | 138TC001 | Thermocouple | 1 | Temperature | 9396.1 | 12/29/2023 | Static
138 | TC_VALUES | 07/14/2017 |  | 45.2609798 | 20092 | -93.7072465 | Temperature | Degrees C | TC | Fabricated | -11.44 | Horizontal | 138-O-2017 | 1 | 138TC002 | Thermocouple | 2 | Temperature | 9396.1 | 12/29/2023 | Static
138 | TC_VALUES | 07/14/2017 |  | 45.2609798 | 20092 | -93.7072465 | Temperature | Degrees C | TC | Fabricated | -11.44 | Horizontal | 138-O-2017 | 4 | 138TC003 | Thermocouple | 3 | Temperature | 9396.1 | 12/29/2023 | Static
138 | TC_VALUES | 07/14/2017 |  | 45.2609798 | 20092 | -93.7072465 | Temperature | Degrees C | TC | Fabricated | -11.44 | Horizontal | 138-O-2017 | 7.5 | 138TC004 | Thermocouple | 4 | Temperature | 9396.1 | 12/29/2023 | Static
138 | TC_VALUES | 07/14/2017 |  | 45.2609798 | 20135 | -93.7072465 | Temperature | Degrees C | TC | Fabricated | -11.44 | Horizontal | 138-O-2017 | 8.5 | 138TC005 | Thermocouple | 5 | Temperature | 9396.1 | 12/29/2023 | Static
138 | TC_VALUES | 07/14/2017 |  | 45.2609798 | 20135 | -93.7072465 | Temperature | Degrees C | TC | Fabricated | -11.44 | Horizontal | 138-O-2017 | 10.5 | 138TC006 | Thermocouple | 6 | Temperature | 9396.1 | 12/29/2023 | Static
138 | TC_VALUES | 07/14/2017 |  | 45.2609798 | 20135 | -93.7072465 | Temperature | Degrees C | TC | Fabricated | -11.44 | Horizontal | 138-O-2017 | 12 | 138TC007 | Thermocouple | 7 | Temperature | 9396.1 | 12/29/2023 | Static
138 | TC_VALUES | 07/14/2017 |  | 45.2609798 | 20313 | -93.7072465 | Temperature | Degrees C | TC | Fabricated | -11.44 | Horizontal | 138-O-2017 | 14 | 138TC008 | Thermocouple | 8 | Temperature | 9396.1 | 12/29/2023 | Static
138 | TC_VALUES | 07/14/2017 |  | 45.2609773 | 20092 | -93.7072754 | Temperature | Degrees C | TC | Fabricated | -6.17 | Horizontal | 138-O-2017 | 1 | 138TC010 | Thermocouple | 10 | Temperature | 9390.8 | 12/29/2023 | Static
138 | TC_VALUES | 07/14/2017 |  | 45.2609773 | 20092 | -93.7072754 | Temperature | Degrees C | TC | Fabricated | -6.17 | Horizontal | 138-O-2017 | 4 | 138TC011 | Thermocouple | 11 | Temperature | 9390.8 | 12/29/2023 | Static
138 | TC_VALUES | 07/14/2017 |  | 45.2609773 | 20092 | -93.7072754 | Temperature | Degrees C | TC | Fabricated | -6.17 | Horizontal | 138-O-2017 | 7.5 | 138TC012 | Thermocouple | 12 | Temperature | 9390.8 | 12/29/2023 | Static
138 | TC_VALUES | 07/14/2017 |  | 45.2609773 | 20135 | -93.7072754 | Temperature | Degrees C | TC | Fabricated | -6.17 | Horizontal | 138-O-2017 | 8.5 | 138TC013 | Thermocouple | 13 | Temperature | 9390.8 | 12/29/2023 | Static
138 | TC_VALUES | 07/14/2017 |  | 45.2609773 | 20135 | -93.7072754 | Temperature | Degrees C | TC | Fabricated | -6.17 | Horizontal | 138-O-2017 | 12 | 138TC014 | Thermocouple | 14 | Temperature | 9390.8 | 12/29/2023 | Static
138 | TC_VALUES | 07/14/2017 |  | 45.2609773 | 20313 | -93.7072754 | Temperature | Degrees C | TC | Fabricated | -6.17 | Horizontal | 138-O-2017 | 14 | 138TC015 | Thermocouple | 15 | Temperature | 9390.8 | 12/29/2023 | Static
138 | TC_VALUES | 07/14/2017 |  | 45.2609773 | 20313 | -93.7072754 | Temperature | Degrees C | TC | Fabricated | -6.17 | Horizontal | 138-O-2017 | 24 | 138TC016 | Thermocouple | 16 | Temperature | 9390.8 | 12/29/2023 | Static
138 | TC_VALUES | 07/14/2017 |  | 45.2609773 | 20313 | -93.7072754 | Temperature | Degrees C | TC | Fabricated | -6.17 | Horizontal | 138-O-2017 | 36 | 138TC017 | Thermocouple | 17 | Temperature | 9390.8 | 12/29/2023 | Static
139 |  | 07/17/2017 |  | 45.2600602 | 20091 | -93.7056869 | Pavement Strain | Microstrain | CE | Tokyo Sokki PML-60 | 9.2 | Transverse | 139-I-2017 | 2.5 | 139CE001 | Concrete Embedment Strain Gauge | 1 | Strain | 9918.9 | 12/29/2023 | Dynamic
139 |  | 07/17/2017 |  | 45.2600708 | 20077 | -93.7056659 | Pavement Strain | Microstrain | CE | Tokyo Sokki PML-60 | 2.85 | Longitudinal | 139-I-2017 | 2.5 | 139CE002 | Concrete Embedment Strain Gauge | 2 | Strain | 9920.9 | 12/29/2023 | Dynamic
139 |  | 07/17/2017 |  | 45.2600506 | 20077 | -93.7056677 | Pavement Strain | Microstrain | CE | Tokyo Sokki PML-60 | 8.97 | Transverse | 139-I-2017 | 2.5 | 139CE003 | Concrete Embedment Strain Gauge | 3 | Strain | 9925 | 12/29/2023 | Dynamic
139 |  | 07/17/2017 |  | 45.26006 | 20077 | -93.7056468 | Pavement Strain | Microstrain | CE | Tokyo Sokki PML-60 | 2.97 | Longitudinal | 139-I-2017 | 2.5 | 139CE004 | Concrete Embedment Strain Gauge | 4 | Strain | 9927.2 | 12/29/2023 | Dynamic
139 | FW_VALUES | 07/17/2017 |  | 45.2600269 | 20077 | -93.7056247 | Pavement Strain - Frequency Response | hertz(Hz) | FW | Geokon VCE 4200 | 9.06 | Transverse | 139-I-2017 | 2.5 | 139FW001 | Vibrating Wire Strain Sensor | 1 | Strain | 9939 | 12/29/2023 | Static
139 | FW_VALUES | 07/17/2017 |  | 45.2600395 | 20077 | -93.7056099 | Pavement Strain - Frequency Response | hertz(Hz) | FW | Geokon VCE 4200 | 3.1 | Longitudinal | 139-I-2017 | 2.5 | 139FW002 | Vibrating Wire Strain Sensor | 2 | Strain | 9939.2 | 12/29/2023 | Static
139 | FW_VALUES | 07/17/2017 |  | 45.2600167 | 20077 | -93.705606 | Pavement Strain - Frequency Response | hertz(Hz) | FW | Geokon VCE 4200 | 9.06 | Transverse | 139-I-2017 | 2.5 | 139FW003 | Vibrating Wire Strain Sensor | 3 | Strain | 9945.1 | 12/29/2023 | Static
139 | FW_VALUES | 07/17/2017 |  | 45.2600297 | 20077 | -93.7055922 | Pavement Strain - Frequency Response | hertz(Hz) | FW | Geokon VCE 4200 | 3.13 | Longitudinal | 139-I-2017 | 2.5 | 139FW004 | Vibrating Wire Strain Sensor | 4 | Strain | 9945 | 12/29/2023 | Static
139 | RW_VALUES | 07/17/2017 |  | 45.2600269 | 20077 | -93.7056247 | Temperature - Resistance | Ohm-units | RW | Geokon VCE 4200 | 9.06 | Transverse | 139-I-2017 | 2.5 | 139RW001 | Vibrating Wire Strain Sensor | 1 | Strain | 9939 | 12/29/2023 | Static
139 | RW_VALUES | 07/17/2017 |  | 45.2600395 | 20077 | -93.7056099 | Temperature - Resistance | Ohm-units | RW | Geokon VCE 4200 | 3.1 | Longitudinal | 139-I-2017 | 2.5 | 139RW002 | Vibrating Wire Strain Sensor | 2 | Strain | 9939.2 | 12/29/2023 | Static
139 | RW_VALUES | 07/17/2017 |  | 45.2600167 | 20077 | -93.705606 | Temperature - Resistance | Ohm-units | RW | Geokon VCE 4200 | 9.06 | Transverse | 139-I-2017 | 2.5 | 139RW003 | Vibrating Wire Strain Sensor | 3 | Strain | 9945.1 | 12/29/2023 | Static
139 | RW_VALUES | 07/17/2017 |  | 45.2600297 | 20077 | -93.7055922 | Temperature - Resistance | Ohm-units | RW | Geokon VCE 4200 | 3.13 | Longitudinal | 139-I-2017 | 2.5 | 139RW004 | Vibrating Wire Strain Sensor | 4 | Strain | 9945 | 12/29/2023 | Static
139 | TC_VALUES | 07/17/2017 |  | 45.2600437 | 20077 | -93.705617 | Temperature | Degrees C | TC | Fabricated | 2.98 | Horizontal | 139-I-2017 | 0.5 | 139TC001 | Thermocouple | 1 | Temperature | 9936.9 | 12/29/2023 | Static
139 | TC_VALUES | 07/17/2017 |  | 45.2600437 | 20077 | -93.705617 | Temperature | Degrees C | TC | Fabricated | 2.98 | Horizontal | 139-I-2017 | 1.5 | 139TC002 | Thermocouple | 2 | Temperature | 9936.9 | 12/29/2023 | Static
139 | TC_VALUES | 07/17/2017 |  | 45.2600437 | 20077 | -93.705617 | Temperature | Degrees C | TC | Fabricated | 2.98 | Horizontal | 139-I-2017 | 2.5 | 139TC003 | Thermocouple | 3 | Temperature | 9936.9 | 12/29/2023 | Static
139 | TC_VALUES | 07/17/2017 |  | 45.2600437 | 20222 | -93.705617 | Temperature | Degrees C | TC | Fabricated | 2.98 | Horizontal | 139-I-2017 | 3.5 | 139TC004 | Thermocouple | 4 | Temperature | 9936.9 | 12/29/2023 | Static
139 | VW_VALUES | 07/17/2017 |  | 45.2600269 | 20077 | -93.7056247 | Pavement strain | Microstrain | VW | Geokon VCE 4200 | 9.06 | Transverse | 139-I-2017 | 2.5 | 139VW001 | Vibrating Wire Strain Sensor | 1 | Strain | 9939 | 12/29/2023 | Static
139 | VW_VALUES | 07/17/2017 |  | 45.2600395 | 20077 | -93.7056099 | Pavement strain | Microstrain | VW | Geokon VCE 4200 | 3.1 | Longitudinal | 139-I-2017 | 2.5 | 139VW002 | Vibrating Wire Strain Sensor | 2 | Strain | 9939.2 | 12/29/2023 | Static
139 | VW_VALUES | 07/17/2017 |  | 45.2600167 | 20077 | -93.705606 | Pavement strain | Microstrain | VW | Geokon VCE 4200 | 9.06 | Transverse | 139-I-2017 | 2.5 | 139VW003 | Vibrating Wire Strain Sensor | 3 | Strain | 9945.1 | 12/29/2023 | Static
139 | VW_VALUES | 07/17/2017 |  | 45.2600297 | 20077 | -93.7055922 | Pavement strain | Microstrain | VW | Geokon VCE 4200 | 3.13 | Longitudinal | 139-I-2017 | 2.5 | 139VW004 | Vibrating Wire Strain Sensor | 4 | Strain | 9945 | 12/29/2023 | Static
139 | XV_VALUES | 07/17/2017 |  | 45.2600269 | 20077 | -93.7056247 | Temperature | Degrees C | XV | Geokon VCE 4200 | 9.06 | Horizontal | 139-I-2017 | 2.5 | 139XV001 | Vibrating Wire Strain Temperature | 1 | Temperature | 9939 | 12/29/2023 | Static
139 | XV_VALUES | 07/17/2017 |  | 45.2600395 | 20077 | -93.7056099 | Temperature | Degrees C | XV | Geokon VCE 4200 | 3.1 | Horizontal | 139-I-2017 | 2.5 | 139XV002 | Vibrating Wire Strain Temperature | 2 | Temperature | 9939.2 | 12/29/2023 | Static
139 | XV_VALUES | 07/17/2017 |  | 45.2600167 | 20077 | -93.705606 | Temperature | Degrees C | XV | Geokon VCE 4200 | 9.06 | Horizontal | 139-I-2017 | 2.5 | 139XV003 | Vibrating Wire Strain Temperature | 3 | Temperature | 9945.1 | 12/29/2023 | Static
139 | XV_VALUES | 07/17/2017 |  | 45.2600297 | 20077 | -93.7055922 | Temperature | Degrees C | XV | Geokon VCE 4200 | 3.13 | Horizontal | 139-I-2017 | 2.5 | 139XV004 | Vibrating Wire Strain Temperature | 4 | Temperature | 9945 | 12/29/2023 | Static
139 |  | 09/27/2018 |  | 45.2602442 | 20077 | -93.706036 | Concrete Maturity | Degrees C-Hrs | IK | Engius LLC - Intellirock | 10.91 | Horizontal | 139-I-2017 | 2 | 139IK001 | Concrete Maturity Sensor | 1 | Maturity | 9806.8 | 12/29/2023 | Offline
139 | JO_VALUES | 07/17/2017 |  | 45.2600323 | 20077 | -93.7056344 | Joint Movement | Millivolts | JO | Midori LP - 20FBS - 3 | 9.02 | Longitudinal | 139-I-2017 | 1.5 | 139JO002 | Joint Opening Potentiometer | 2 | PCC Joint Opening | 9935.8 | 12/29/2023 | Static
139 | JO_VALUES | 07/17/2017 |  | 45.2600217 | 20077 | -93.7056158 | Joint Movement | Millivolts | JO | Midori LP - 20FBS - 3 | 9.16 | Longitudinal | 139-I-2017 | 1.5 | 139JO003 | Joint Opening Potentiometer | 3 | PCC Joint Opening | 9942 | 12/29/2023 | Static
139 | JO_VALUES | 07/17/2017 |  | 45.2600118 | 20077 | -93.7055972 | Joint Movement | Millivolts | JO | Midori LP - 20FBS - 3 | 9.08 | Longitudinal | 139-I-2017 | 1.5 | 139JO004 | Joint Opening Potentiometer | 4 | PCC Joint Opening | 9948 | 12/29/2023 | Static
140 |  | 05/30/2013 |  | 45.2591751 | 18388 | -93.7040644 | Pavement Strain | Microstrain | CE | Tokyo Sokki PML-60 | 10 | Transverse | 140-I-2013 | 0.5 | 140CE001 | Concrete Embedment Strain Gauge | 1 | Strain | 10446.9 | 12/29/2023 | Dynamic
140 |  | 05/30/2013 |  | 45.2591751 | 18388 | -93.7040644 | Pavement Strain | Microstrain | CE | Tokyo Sokki PML-60 | 10 | Transverse | 140-I-2013 | 2.5 | 140CE002 | Concrete Embedment Strain Gauge | 2 | Strain | 10446.9 | 12/29/2023 | Dynamic
140 |  | 05/30/2013 |  | 45.2591687 | 18388 | -93.7040527 | Pavement Strain | Microstrain | CE | Tokyo Sokki PML-60 | 10 | Transverse | 140-I-2013 | 2.5 | 140CE003 | Concrete Embedment Strain Gauge | 3 | Strain | 10450.7 | 12/29/2023 | Dynamic
140 |  | 05/30/2013 |  | 45.2591595 | 18388 | -93.7040465 | Pavement Strain | Microstrain | CE | Tokyo Sokki PML-60 | 11.7 | Longitudinal | 140-I-2013 | 2.5 | 140CE004 | Concrete Embedment Strain Gauge | 4 | Strain | 10454 | 12/29/2023 | Dynamic
140 | FW_VALUES | 06/07/2013 |  | 45.2591654 | 18388 | -93.7040401 | Pavement Strain - Frequency Response | hertz(Hz) | FW | Geokon VCE 4200 | 9 | Longitudinal | 140-I-2013 | 0.75 | 140FW001 | Vibrating Wire Strain Sensor | 1 | Strain | 10454 | 12/29/2023 | Static
140 | FW_VALUES | 06/07/2013 |  | 45.2591654 | 18388 | -93.7040401 | Pavement Strain - Frequency Response | hertz(Hz) | FW | Geokon VCE 4200 | 9 | Longitudinal | 140-I-2013 | 2.25 | 140FW002 | Vibrating Wire Strain Sensor | 2 | Strain | 10454 | 12/29/2023 | Static
140 | FW_VALUES | 06/07/2013 |  | 45.2591654 | 18386 | -93.7040401 | Pavement Strain - Frequency Response | hertz(Hz) | FW | Geokon VCE 4200 | 9 | Longitudinal | 140-I-2013 | 3.75 | 140FW003 | Vibrating Wire Strain Sensor | 3 | Strain | 10454 | 12/29/2023 | Static
140 |  | 06/07/2013 |  | 45.2591707 | 18388 | -93.7040564 | Pavement Strain | Microstrain | FB | Fabricated by NDSU | 10 | Transverse | 140-I-2013 | 2.5 | 140FB004 | Fiber Optic Bragg Grating | 4 | Strain | 10449.5 | 12/29/2023 | Dynamic
140 |  | 06/07/2013 |  | 45.2591744 | 18388 | -93.7040646 | Pavement Strain | Microstrain | FB | Fabricated by NDSU | 10.25 | Longitudinal | 140-I-2013 | 2 | 140FB001 | Fiber Optic Bragg Grating | 1 | Strain | 10447 | 12/29/2023 | Dynamic
140 |  | 06/07/2013 |  | 45.2591707 | 18388 | -93.7040564 | Pavement Strain | Microstrain | FB | Fabricated by NDSU | 10 | Vertical | 140-I-2013 | 1 | 140FB002 | Fiber Optic Bragg Grating | 2 | Strain | 10449.5 | 12/29/2023 | Dynamic
140 |  | 06/07/2013 |  | 45.2591707 | 18388 | -93.7040564 | Pavement Strain | Microstrain | FB | Fabricated by NDSU | 10 | Longitudinal | 140-I-2013 | 2.5 | 140FB003 | Fiber Optic Bragg Grating | 3 | Strain | 10449.5 | 12/29/2023 | Dynamic
140 |  | 06/07/2013 |  | 45.2591311 | 18388 | -93.7039771 | Pavement Strain | Microstrain | FC | Fabricated by NDSU | 9 | Transverse | 140-I-2013 | 1.5 | 140FC003 | Fiber Optic Strain Transducer | 3 | Strain | 10474.5 | 12/29/2023 | Dynamic
140 |  | 06/07/2013 |  | 45.2591859 | 18388 | -93.7040619 | Pavement Strain | Microstrain | FC | Fabricated by NDSU | 6.5 | Longitudinal | 140-I-2013 | 2.5 | 140FC001 | Fiber Optic Strain Transducer | 1 | Strain | 10445 | 12/29/2023 | Dynamic
140 | RW_VALUES | 06/07/2013 |  | 45.2591654 | 18388 | -93.7040401 | Temperature - Resistance | Ohm-units | RW | Geokon VCE 4200 | 9 | Longitudinal | 140-I-2013 | 0.75 | 140RW001 | Vibrating Wire Strain Sensor | 1 | Strain | 10454 | 12/29/2023 | Static
140 | RW_VALUES | 06/07/2013 |  | 45.2591654 | 18388 | -93.7040401 | Temperature - Resistance | Ohm-units | RW | Geokon VCE 4200 | 9 | Longitudinal | 140-I-2013 | 2.25 | 140RW002 | Vibrating Wire Strain Sensor | 2 | Strain | 10454 | 12/29/2023 | Static
140 | RW_VALUES | 06/07/2013 |  | 45.2591654 | 18388 | -93.7040401 | Temperature - Resistance | Ohm-units | RW | Geokon VCE 4200 | 9 | Longitudinal | 140-I-2013 | 3.75 | 140RW003 | Vibrating Wire Strain Sensor | 3 | Strain | 10454 | 12/29/2023 | Static
140 | TC_VALUES | 05/30/2013 |  | 45.2591737 | 18388 | -93.7040727 | Temperature | Degrees C | TC | Fabricated | 11.7 | Horizontal | 140-I-2013 | 0.5 | 140TC001 | Thermocouple | 1 | Temperature | 10445.5 | 12/29/2023 | Static
140 | TC_VALUES | 05/30/2013 |  | 45.2591737 | 18388 | -93.7040727 | Temperature | Degrees C | TC | Fabricated | 11.7 | Horizontal | 140-I-2013 | 1 | 140TC002 | Thermocouple | 2 | Temperature | 10445.5 | 12/29/2023 | Static
140 | TC_VALUES | 05/30/2013 |  | 45.2591737 | 18388 | -93.7040727 | Temperature | Degrees C | TC | Fabricated | 11.7 | Horizontal | 140-I-2013 | 1.5 | 140TC003 | Thermocouple | 3 | Temperature | 10445.5 | 12/29/2023 | Static
140 | TC_VALUES | 05/30/2013 |  | 45.2591737 | 18388 | -93.7040727 | Temperature | Degrees C | TC | Fabricated | 11.7 | Horizontal | 140-I-2013 | 2 | 140TC004 | Thermocouple | 4 | Temperature | 10445.5 | 12/29/2023 | Static
140 |  | 05/30/2013 |  | 45.2591294 | 18388 | -93.7039912 | Pavement Strain | Microstrain | CE | Tokyo Sokki PML-60 | 11.7 | Longitudinal | 140-I-2013 | 2.5 | 140CE005 | Concrete Embedment Strain Gauge | 5 | Strain | 10472 | 12/29/2023 | Dynamic
140 | VW_VALUES | 05/30/2013 |  | 45.2591654 | 18388 | -93.7040401 | Pavement strain | Microstrain | VW | Geokon VCE 4200 | 9 | Longitudinal | 140-I-2013 | 0.75 | 140VW001 | Vibrating Wire Strain Sensor | 1 | Strain | 10454 | 12/29/2023 | Static
140 | VW_VALUES | 05/30/2013 |  | 45.2591654 | 18388 | -93.7040401 | Pavement strain | Microstrain | VW | Geokon VCE 4200 | 9 | Longitudinal | 140-I-2013 | 2.25 | 140VW002 | Vibrating Wire Strain Sensor | 2 | Strain | 10454 | 12/29/2023 | Static
140 | VW_VALUES | 05/30/2013 |  | 45.2591654 | 18388 | -93.7040401 | Pavement strain | Microstrain | VW | Geokon VCE 4200 | 9 | Longitudinal | 140-I-2013 | 3.75 | 140VW003 | Vibrating Wire Strain Sensor | 3 | Strain | 10454 | 12/29/2023 | Static
140 | XV_VALUES | 05/30/2013 |  | 45.2591654 | 18388 | -93.7040401 | Temperature | Degrees C | XV | Geokon VCE 4200 | 9 | Horizontal | 140-I-2013 | 0.75 | 140XV001 | Vibrating Wire Strain Temperature | 1 | Temperature | 10454 | 12/29/2023 | Static
140 | XV_VALUES | 05/30/2013 |  | 45.2591654 | 18388 | -93.7040401 | Temperature | Degrees C | XV | Geokon VCE 4200 | 9 | Horizontal | 140-I-2013 | 2.25 | 140XV002 | Vibrating Wire Strain Temperature | 2 | Temperature | 10454 | 12/29/2023 | Static
140 | XV_VALUES | 05/30/2013 |  | 45.2591654 | 18386 | -93.7040401 | Temperature | Degrees C | XV | Geokon VCE 4200 | 9 | Horizontal | 140-I-2013 | 3.75 | 140XV003 | Vibrating Wire Strain Temperature | 3 | Temperature | 10454 | 12/29/2023 | Static
140 |  | 06/07/2013 |  | 45.2591298 | 18388 | -93.7039907 | Pavement Strain | Microstrain | FC | Fabricated by NDSU | 11.5 | Longitudinal | 140-I-2013 | 1.5 | 140FC002 | Fiber Optic Strain Transducer | 2 | Strain | 10472 | 12/29/2023 | Dynamic
140 | EC_VALUES | 05/30/2013 |  | 45.259167 | 18386 | -93.7040432 | Moisture - Conductivity | Ohm-units | EC | Decagon TE and 5TE | 9 | Vertical | 140-I-2013 | 3.1 | 140EC001 | Decagon Moisture Sensor | 1 | Moisture | 10453 | 12/29/2023 | Static
140 | EC_VALUES | 05/30/2013 |  | 45.2591627 | 18386 | -93.704048 | Moisture - Conductivity | Ohm-units | EC | Decagon TE and 5TE | 11 | Vertical | 140-I-2013 | 3.1 | 140EC002 | Decagon Moisture Sensor | 2 | Moisture | 10453 | 12/29/2023 | Static
140 | ET_VALUES | 06/07/2013 |  | 45.259167 | 18386 | -93.7040432 | Temperature | Degrees C | ET | Decagon TE and 5TE | 9 | Vertical | 140-I-2013 | 3.1 | 140ET001 | Decagon Moisture Sensor | 1 | Moisture | 10453 | 12/29/2023 | Static
140 | ET_VALUES | 06/07/2013 |  | 45.2591627 | 18386 | -93.704048 | Temperature | Degrees C | ET | Decagon TE and 5TE | 11 | Vertical | 140-I-2013 | 3.1 | 140ET002 | Decagon Moisture Sensor | 2 | Moisture | 10453 | 12/29/2023 | Static
140 | EW_VALUES | 06/07/2013 |  | 45.259167 | 18386 | -93.7040432 | Volumetric Soil Moisture Content | % Moist Volume | EW | Decagon TE and 5TE | 9 | Vertical | 140-I-2013 | 3.1 | 140EW001 | Decagon Moisture Sensor | 1 | Moisture | 10453 | 12/29/2023 | Static
140 | EW_VALUES | 06/07/2013 |  | 45.2591627 | 18386 | -93.704048 | Volumetric Soil Moisture Content | % Moist Volume | EW | Decagon TE and 5TE | 11 | Vertical | 140-I-2013 | 3.1 | 140EW002 | Decagon Moisture Sensor | 2 | Moisture | 10453 | 12/29/2023 | Static
140 | TC_VALUES | 05/30/2013 |  | 45.2591737 | 18388 | -93.7040727 | Temperature | Degrees C | TC | Fabricated | 11.7 | Horizontal | 140-I-2013 | 3 | 140TC005 | Thermocouple | 5 | Temperature | 10445.5 | 12/29/2023 | Static
140 | TC_VALUES | 05/30/2013 |  | 45.2591737 | 18386 | -93.7040727 | Temperature | Degrees C | TC | Fabricated | 11.7 | Horizontal | 140-I-2013 | 7 | 140TC006 | Thermocouple | 6 | Temperature | 10445.5 | 12/29/2023 | Static
140 | TC_VALUES | 05/30/2013 |  | 45.2591742 | 18386 | -93.7040736 | Temperature | Degrees C | TC | Fabricated | 11.7 | Horizontal | 140-I-2013 | 10 | 140TC007 | Thermocouple | 7 | Temperature | 10445.2 | 12/29/2023 | Static
140 | TC_VALUES | 05/30/2013 |  | 45.2591737 | 18386 | -93.7040727 | Temperature | Degrees C | TC | Fabricated | 11.7 | Horizontal | 140-I-2013 | 13 | 140TC008 | Thermocouple | 8 | Temperature | 10445.5 | 12/29/2023 | Static
224 | FW_VALUES | 07/05/2017 |  | 45.2664884 | 20250 | -93.7178967 | Pavement Strain - Frequency Response | hertz(Hz) | FW | Geokon VCE 4200 | -6.02 | Longitudinal | 224-I-2017 | 0.75 | 224FW001 | Vibrating Wire Strain Sensor | 1 | Strain | 15997.7 | 12/29/2023 | Static
224 | FW_VALUES | 07/05/2017 |  | 45.2664884 | 20250 | -93.7178967 | Pavement Strain - Frequency Response | hertz(Hz) | FW | Geokon VCE 4200 | -6.02 | Longitudinal | 224-I-2017 | 5.5 | 224FW002 | Vibrating Wire Strain Sensor | 2 | Strain | 15997.7 | 12/29/2023 | Static
224 | FW_VALUES | 07/05/2017 |  | 45.2664844 | 20250 | -93.7178717 | Pavement Strain - Frequency Response | hertz(Hz) | FW | Geokon VCE 4200 | -8.81 | Transverse | 224-I-2017 | 0.75 | 224FW003 | Vibrating Wire Strain Sensor | 3 | Strain | 16003.7 | 12/29/2023 | Static
224 | FW_VALUES | 07/05/2017 |  | 45.2664844 | 20250 | -93.7178717 | Pavement Strain - Frequency Response | hertz(Hz) | FW | Geokon VCE 4200 | -8.81 | Transverse | 224-I-2017 | 5.5 | 224FW004 | Vibrating Wire Strain Sensor | 4 | Strain | 16003.7 | 12/29/2023 | Static
224 | XV_VALUES | 07/05/2017 |  | 45.2664884 | 20250 | -93.7178967 | Temperature | Degrees C | XV | Geokon VCE 4200 | -6.02 | Horizontal | 224-I-2017 | 0.75 | 224XV001 | Vibrating Wire Strain Temperature | 1 | Temperature | 15997.7 | 12/29/2023 | Static
224 | XV_VALUES | 07/05/2017 |  | 45.2664884 | 20250 | -93.7178967 | Temperature | Degrees C | XV | Geokon VCE 4200 | -6.02 | Horizontal | 224-I-2017 | 5.5 | 224XV002 | Vibrating Wire Strain Temperature | 2 | Temperature | 15997.7 | 12/29/2023 | Static
224 | XV_VALUES | 07/05/2017 |  | 45.2664844 | 20250 | -93.7178717 | Temperature | Degrees C | XV | Geokon VCE 4200 | -8.81 | Horizontal | 224-I-2017 | 0.75 | 224XV003 | Vibrating Wire Strain Temperature | 3 | Temperature | 16003.7 | 12/29/2023 | Static
224 | XV_VALUES | 07/05/2017 |  | 45.2664844 | 20250 | -93.7178717 | Temperature | Degrees C | XV | Geokon VCE 4200 | -8.81 | Horizontal | 224-I-2017 | 5.5 | 224XV004 | Vibrating Wire Strain Temperature | 4 | Temperature | 16003.7 | 12/29/2023 | Static
224 | RW_VALUES | 07/05/2017 |  | 45.2664884 | 20250 | -93.7178967 | Temperature - Resistance | Ohm-units | RW | Geokon VCE 4200 | -6.02 | Longitudinal | 224-I-2017 | 0.75 | 224RW001 | Vibrating Wire Strain Sensor | 1 | Strain | 15997.7 | 12/29/2023 | Static
224 | RW_VALUES | 07/05/2017 |  | 45.2664884 | 20250 | -93.7178967 | Temperature - Resistance | Ohm-units | RW | Geokon VCE 4200 | -6.02 | Longitudinal | 224-I-2017 | 5.5 | 224RW002 | Vibrating Wire Strain Sensor | 2 | Strain | 15997.7 | 12/29/2023 | Static
224 | RW_VALUES | 07/05/2017 |  | 45.2664844 | 20250 | -93.7178717 | Temperature - Resistance | Ohm-units | RW | Geokon VCE 4200 | -8.81 | Transverse | 224-I-2017 | 0.75 | 224RW003 | Vibrating Wire Strain Sensor | 3 | Strain | 16003.7 | 12/29/2023 | Static
224 | RW_VALUES | 07/05/2017 |  | 45.2664844 | 20250 | -93.7178717 | Temperature - Resistance | Ohm-units | RW | Geokon VCE 4200 | -8.81 | Transverse | 224-I-2017 | 5.5 | 224RW004 | Vibrating Wire Strain Sensor | 4 | Strain | 16003.7 | 12/29/2023 | Static
224 | TC_VALUES | 07/05/2017 |  | 45.2664401 | 20250 | -93.7179201 | Temperature | Degrees C | TC | Fabricated | 11.6 | Horizontal | 224-O-2017 | 0.25 | 224TC001 | Thermocouple | 1 | Temperature | 16003.7 | 12/29/2023 | Static
224 | TC_VALUES | 07/05/2017 |  | 45.2664401 | 20250 | -93.7179201 | Temperature | Degrees C | TC | Fabricated | 11.6 | Horizontal | 224-O-2017 | 1 | 224TC002 | Thermocouple | 2 | Temperature | 16003.7 | 12/29/2023 | Static
224 | TC_VALUES | 07/05/2017 |  | 45.2664401 | 20250 | -93.7179201 | Temperature | Degrees C | TC | Fabricated | 11.6 | Horizontal | 224-O-2017 | 3 | 224TC003 | Thermocouple | 3 | Temperature | 16003.7 | 12/29/2023 | Static
224 | TC_VALUES | 07/05/2017 |  | 45.2664401 | 20250 | -93.7179201 | Temperature | Degrees C | TC | Fabricated | 11.6 | Horizontal | 224-O-2017 | 5.5 | 224TC004 | Thermocouple | 4 | Temperature | 16003.7 | 12/29/2023 | Static
224 | VW_VALUES | 07/05/2017 |  | 45.2664884 | 20250 | -93.7178967 | Pavement strain | Microstrain | VW | Geokon VCE 4200 | -6.02 | Longitudinal | 224-I-2017 | 0.75 | 224VW001 | Vibrating Wire Strain Sensor | 1 | Strain | 15997.7 | 12/29/2023 | Static
224 | VW_VALUES | 07/05/2017 |  | 45.2664884 | 20250 | -93.7178967 | Pavement strain | Microstrain | VW | Geokon VCE 4200 | -6.02 | Longitudinal | 224-I-2017 | 5.5 | 224VW002 | Vibrating Wire Strain Sensor | 2 | Strain | 15997.7 | 12/29/2023 | Static
224 | VW_VALUES | 07/05/2017 |  | 45.2664844 | 20250 | -93.7178717 | Pavement strain | Microstrain | VW | Geokon VCE 4200 | -8.81 | Transverse | 224-I-2017 | 0.75 | 224VW003 | Vibrating Wire Strain Sensor | 3 | Strain | 16003.7 | 12/29/2023 | Static
224 | VW_VALUES | 07/05/2017 |  | 45.2664844 | 20250 | -93.7178717 | Pavement strain | Microstrain | VW | Geokon VCE 4200 | -8.81 | Transverse | 224-I-2017 | 5.5 | 224VW004 | Vibrating Wire Strain Sensor | 4 | Strain | 16003.7 | 12/29/2023 | Static
224 |  | 07/05/2017 |  | 45.2665495 | 20250 | -93.7179774 | Pavement Strain | Microstrain | CE | Tokyo Sokki PML-60 | -11.01 | Longitudinal | 224-I-2017 | 0.5 | 224CE001 | Concrete Embedment Strain Gauge | 1 | Strain | 15967.7 | 12/29/2023 | Dynamic
224 |  | 07/05/2017 |  | 45.2665495 | 20250 | -93.7179774 | Pavement Strain | Microstrain | CE | Tokyo Sokki PML-60 | -11.01 | Longitudinal | 224-I-2017 | 5.5 | 224CE002 | Concrete Embedment Strain Gauge | 2 | Strain | 15967.7 | 12/29/2023 | Dynamic
224 |  | 07/05/2017 |  | 45.2665353 | 20250 | -93.7179639 | Pavement Strain | Microstrain | CE | Tokyo Sokki PML-60 | -9.03 | Transverse | 224-I-2017 | 0.5 | 224CE003 | Concrete Embedment Strain Gauge | 3 | Strain | 15973.6 | 12/29/2023 | Dynamic
224 |  | 07/05/2017 |  | 45.2665353 | 20250 | -93.7179639 | Pavement Strain | Microstrain | CE | Tokyo Sokki PML-60 | -9.03 | Transverse | 224-I-2017 | 5.5 | 224CE004 | Concrete Embedment Strain Gauge | 4 | Strain | 15973.6 | 12/29/2023 | Dynamic
224 |  | 07/05/2017 |  | 45.2665246 | 20250 | -93.7179314 | Pavement Strain | Microstrain | CE | Tokyo Sokki PML-60 | -11.05 | Longitudinal | 224-I-2017 | 0.5 | 224CE005 | Concrete Embedment Strain Gauge | 5 | Strain | 15982.6 | 12/29/2023 | Dynamic
224 |  | 07/05/2017 |  | 45.2665246 | 20250 | -93.7179314 | Pavement Strain | Microstrain | CE | Tokyo Sokki PML-60 | -11.05 | Longitudinal | 224-I-2017 | 5.5 | 224CE006 | Concrete Embedment Strain Gauge | 6 | Strain | 15982.6 | 12/29/2023 | Dynamic
224 |  | 07/05/2017 |  | 45.26651 | 20250 | -93.717918 | Pavement Strain | Microstrain | CE | Tokyo Sokki PML-60 | -8.92 | Transverse | 224-I-2017 | 0.5 | 224CE007 | Concrete Embedment Strain Gauge | 7 | Strain | 15988.6 | 12/29/2023 | Dynamic
224 |  | 07/05/2017 |  | 45.26651 | 20250 | -93.717918 | Pavement Strain | Microstrain | CE | Tokyo Sokki PML-60 | -8.92 | Transverse | 224-I-2017 | 5.5 | 224CE008 | Concrete Embedment Strain Gauge | 8 | Strain | 15988.6 | 12/29/2023 | Dynamic
238 | VW_VALUES | 07/14/2017 |  | 45.2608261 | 20085 | -93.707106 | Pavement strain | Microstrain | VW | Geokon VCE 4200 | 10.89 | Transverse | 238-I-2017 | 0.75 | 238VW001 | Vibrating Wire Strain Sensor | 1 | Strain | 9459 | 12/29/2023 | Static
238 | VW_VALUES | 07/14/2017 |  | 45.2608261 | 20085 | -93.707106 | Pavement strain | Microstrain | VW | Geokon VCE 4200 | 10.89 | Transverse | 238-I-2017 | 7.5 | 238VW002 | Vibrating Wire Strain Sensor | 2 | Strain | 9459 | 12/29/2023 | Static
238 | FW_VALUES | 07/14/2017 |  | 45.2608267 | 20085 | -93.7070759 | Pavement Strain - Frequency Response | hertz(Hz) | FW | Geokon VCE 4200 | 5.98 | Longitudinal | 238-I-2017 | 7.5 | 238FW004 | Vibrating Wire Strain Sensor | 4 | Strain | 9465 | 12/29/2023 | Static
238 | FW_VALUES | 07/14/2017 |  | 45.2608267 | 20085 | -93.7070759 | Pavement Strain - Frequency Response | hertz(Hz) | FW | Geokon VCE 4200 | 5.98 | Longitudinal | 238-I-2017 | 0.75 | 238FW003 | Vibrating Wire Strain Sensor | 3 | Strain | 9465 | 12/29/2023 | Static
238 | FW_VALUES | 07/14/2017 |  | 45.2608261 | 20085 | -93.707106 | Pavement Strain - Frequency Response | hertz(Hz) | FW | Geokon VCE 4200 | 10.89 | Transverse | 238-I-2017 | 7.5 | 238FW002 | Vibrating Wire Strain Sensor | 2 | Strain | 9459 | 12/29/2023 | Static
238 | FW_VALUES | 07/14/2017 |  | 45.2608261 | 20085 | -93.707106 | Pavement Strain - Frequency Response | hertz(Hz) | FW | Geokon VCE 4200 | 10.89 | Transverse | 238-I-2017 | 0.75 | 238FW001 | Vibrating Wire Strain Sensor | 1 | Strain | 9459 | 12/29/2023 | Static
238 |  | 07/14/2017 |  | 45.2607654 | 20085 | -93.7069956 | Pavement Strain | Microstrain | CE | Tokyo Sokki PML-60 | 11.09 | Transverse | 238-I-2017 | 0.75 | 238CE007 | Concrete Embedment Strain Gauge | 7 | Strain | 9495 | 12/29/2023 | Dynamic
238 |  | 07/14/2017 |  | 45.2607757 | 20085 | -93.7070135 | Pavement Strain | Microstrain | CE | Tokyo Sokki PML-60 | 10.91 | Longitudinal | 238-I-2017 | 7.5 | 238CE006 | Concrete Embedment Strain Gauge | 6 | Strain | 9489.1 | 12/29/2023 | Dynamic
238 |  | 07/14/2017 |  | 45.2607757 | 20085 | -93.7070135 | Pavement Strain | Microstrain | CE | Tokyo Sokki PML-60 | 10.91 | Longitudinal | 238-I-2017 | 0.75 | 238CE005 | Concrete Embedment Strain Gauge | 5 | Strain | 9489.1 | 12/29/2023 | Dynamic
238 |  | 07/14/2017 |  | 45.2607909 | 20085 | -93.707041 | Pavement Strain | Microstrain | CE | Tokyo Sokki PML-60 | 10.86 | Transverse | 238-I-2017 | 7.5 | 238CE004 | Concrete Embedment Strain Gauge | 4 | Strain | 9480.1 | 12/29/2023 | Dynamic
238 |  | 07/14/2017 |  | 45.2607909 | 20085 | -93.707041 | Pavement Strain | Microstrain | CE | Tokyo Sokki PML-60 | 10.86 | Transverse | 238-I-2017 | 0.75 | 238CE003 | Concrete Embedment Strain Gauge | 3 | Strain | 9480.1 | 12/29/2023 | Dynamic
238 |  | 07/14/2017 |  | 45.2608009 | 20085 | -93.7070595 | Pavement Strain | Microstrain | CE | Tokyo Sokki PML-60 | 10.86 | Longitudinal | 238-I-2017 | 7.5 | 238CE002 | Concrete Embedment Strain Gauge | 2 | Strain | 9474.1 | 12/29/2023 | Dynamic
238 |  | 07/14/2017 |  | 45.2608009 | 20085 | -93.7070595 | Pavement Strain | Microstrain | CE | Tokyo Sokki PML-60 | 10.86 | Longitudinal | 238-I-2017 | 0.75 | 238CE001 | Concrete Embedment Strain Gauge | 1 | Strain | 9474.1 | 12/29/2023 | Dynamic
238 | RW_VALUES | 07/14/2017 |  | 45.2608261 | 20085 | -93.707106 | Temperature - Resistance | Ohm-units | RW | Geokon VCE 4200 | 10.89 | Transverse | 238-I-2017 | 0.75 | 238RW001 | Vibrating Wire Strain Sensor | 1 | Strain | 9459 | 12/29/2023 | Static
238 | XV_VALUES | 07/14/2017 |  | 45.2608267 | 20085 | -93.7070759 | Temperature | Degrees C | XV | Geokon VCE 4200 | 5.98 | Horizontal | 238-I-2017 | 7.5 | 238XV004 | Vibrating Wire Strain Temperature | 4 | Temperature | 9465 | 12/29/2023 | Static
238 | XV_VALUES | 07/14/2017 |  | 45.2608267 | 20085 | -93.7070759 | Temperature | Degrees C | XV | Geokon VCE 4200 | 5.98 | Horizontal | 238-I-2017 | 0.75 | 238XV003 | Vibrating Wire Strain Temperature | 3 | Temperature | 9465 | 12/29/2023 | Static
238 | XV_VALUES | 07/14/2017 |  | 45.2608261 | 20085 | -93.707106 | Temperature | Degrees C | XV | Geokon VCE 4200 | 10.89 | Horizontal | 238-I-2017 | 7.5 | 238XV002 | Vibrating Wire Strain Temperature | 2 | Temperature | 9459 | 12/29/2023 | Static
238 | VW_VALUES | 07/14/2017 |  | 45.2608267 | 20085 | -93.7070759 | Pavement strain | Microstrain | VW | Geokon VCE 4200 | 5.98 | Longitudinal | 238-I-2017 | 7.5 | 238VW004 | Vibrating Wire Strain Sensor | 4 | Strain | 9465 | 12/29/2023 | Static
238 | RW_VALUES | 07/14/2017 |  | 45.2608267 | 20085 | -93.7070759 | Temperature - Resistance | Ohm-units | RW | Geokon VCE 4200 | 5.98 | Longitudinal | 238-I-2017 | 7.5 | 238RW004 | Vibrating Wire Strain Sensor | 4 | Strain | 9465 | 12/29/2023 | Static
238 | RW_VALUES | 07/14/2017 |  | 45.2608267 | 20085 | -93.7070759 | Temperature - Resistance | Ohm-units | RW | Geokon VCE 4200 | 5.98 | Longitudinal | 238-I-2017 | 0.75 | 238RW003 | Vibrating Wire Strain Sensor | 3 | Strain | 9465 | 12/29/2023 | Static
238 | RW_VALUES | 07/14/2017 |  | 45.2608261 | 20085 | -93.707106 | Temperature - Resistance | Ohm-units | RW | Geokon VCE 4200 | 10.89 | Transverse | 238-I-2017 | 7.5 | 238RW002 | Vibrating Wire Strain Sensor | 2 | Strain | 9459 | 12/29/2023 | Static
238 | XV_VALUES | 07/14/2017 |  | 45.2608261 | 20085 | -93.707106 | Temperature | Degrees C | XV | Geokon VCE 4200 | 10.89 | Horizontal | 238-I-2017 | 0.75 | 238XV001 | Vibrating Wire Strain Temperature | 1 | Temperature | 9459 | 12/29/2023 | Static
238 | VW_VALUES | 07/14/2017 |  | 45.2608267 | 20085 | -93.7070759 | Pavement strain | Microstrain | VW | Geokon VCE 4200 | 5.98 | Longitudinal | 238-I-2017 | 0.75 | 238VW003 | Vibrating Wire Strain Sensor | 3 | Strain | 9465 | 12/29/2023 | Static
238 |  | 07/14/2017 |  | 45.2607654 | 20085 | -93.7069956 | Pavement Strain | Microstrain | CE | Tokyo Sokki PML-60 | 11.09 | Transverse | 238-I-2017 | 7.5 | 238CE008 | Concrete Embedment Strain Gauge | 8 | Strain | 9495 | 12/29/2023 | Dynamic
239 | TC_VALUES | 07/17/2017 |  | 45.259947 | 20071 | -93.7053469 | Temperature | Degrees C | TC | Fabricated | -11.51 | Horizontal | 239-O-2017 | 1.5 | 239TC002 | Thermocouple | 2 | Temperature | 10013.5 | 12/29/2023 | Static
239 | TC_VALUES | 07/17/2017 |  | 45.259947 | 20071 | -93.7053469 | Temperature | Degrees C | TC | Fabricated | -11.51 | Horizontal | 239-O-2017 | 2.5 | 239TC003 | Thermocouple | 3 | Temperature | 10013.5 | 12/29/2023 | Static
239 | TC_VALUES | 07/17/2017 |  | 45.259947 | 20071 | -93.7053469 | Temperature | Degrees C | TC | Fabricated | -11.51 | Horizontal | 239-O-2017 | 3.5 | 239TC004 | Thermocouple | 4 | Temperature | 10013.5 | 12/29/2023 | Static
239 | TC_VALUES | 07/17/2017 |  | 45.2599454 | 20071 | -93.7053604 | Temperature | Degrees C | TC | Fabricated | -8.93 | Horizontal | 239-O-2017 | 0.5 | 239TC005 | Thermocouple | 5 | Temperature | 10011.1 | 12/29/2023 | Static
239 | TC_VALUES | 07/17/2017 |  | 45.2599454 | 20071 | -93.7053604 | Temperature | Degrees C | TC | Fabricated | -8.93 | Horizontal | 239-O-2017 | 1 | 239TC006 | Thermocouple | 6 | Temperature | 10011.1 | 12/29/2023 | Static
239 | TC_VALUES | 07/17/2017 |  | 45.2599454 | 20071 | -93.7053604 | Temperature | Degrees C | TC | Fabricated | -8.93 | Horizontal | 239-O-2017 | 3.5 | 239TC007 | Thermocouple | 7 | Temperature | 10011.1 | 12/29/2023 | Static
239 | TC_VALUES | 07/17/2017 |  | 45.2599454 | 20071 | -93.7053604 | Temperature | Degrees C | TC | Fabricated | -8.93 | Horizontal | 239-O-2017 | 4.5 | 239TC008 | Thermocouple | 8 | Temperature | 10011.1 | 12/29/2023 | Static
239 | TC_VALUES | 07/17/2017 |  | 45.2599454 | 20072 | -93.7053604 | Temperature | Degrees C | TC | Fabricated | -8.93 | Horizontal | 239-O-2017 | 9.5 | 239TC009 | Thermocouple | 9 | Temperature | 10011.1 | 12/29/2023 | Static
239 | TC_VALUES | 07/17/2017 |  | 45.2599454 | 20227 | -93.7053604 | Temperature | Degrees C | TC | Fabricated | -8.93 | Horizontal | 239-O-2017 | 12 | 239TC010 | Thermocouple | 10 | Temperature | 10011.1 | 12/29/2023 | Static
239 | TC_VALUES | 07/17/2017 |  | 45.2599454 | 20227 | -93.7053604 | Temperature | Degrees C | TC | Fabricated | -8.93 | Horizontal | 239-O-2017 | 14 | 239TC011 | Thermocouple | 11 | Temperature | 10011.1 | 12/29/2023 | Static
239 | TC_VALUES | 07/17/2017 |  | 45.2599454 | 20227 | -93.7053604 | Temperature | Degrees C | TC | Fabricated | -8.93 | Horizontal | 239-O-2017 | 24 | 239TC012 | Thermocouple | 12 | Temperature | 10011.1 | 12/29/2023 | Static
239 | TC_VALUES | 07/17/2017 |  | 45.2599454 | 20229 | -93.7053604 | Temperature | Degrees C | TC | Fabricated | -8.93 | Horizontal | 239-O-2017 | 36 | 239TC013 | Thermocouple | 13 | Temperature | 10011.1 | 12/29/2023 | Static
239 | TC_VALUES | 07/17/2017 |  | 45.2599454 | 20229 | -93.7053604 | Temperature | Degrees C | TC | Fabricated | -8.93 | Horizontal | 239-O-2017 | 48 | 239TC014 | Thermocouple | 14 | Temperature | 10011.1 | 12/29/2023 | Static
239 | TC_VALUES | 07/17/2017 |  | 45.2599454 | 20229 | -93.7053604 | Temperature | Degrees C | TC | Fabricated | -8.93 | Horizontal | 239-O-2017 | 60 | 239TC015 | Thermocouple | 15 | Temperature | 10011.1 | 12/29/2023 | Static
239 | TC_VALUES | 07/17/2017 |  | 45.259947 | 20071 | -93.7053469 | Temperature | Degrees C | TC | Fabricated | -11.51 | Horizontal | 239-O-2017 | 0.5 | 239TC001 | Thermocouple | 1 | Temperature | 10013.5 | 12/29/2023 | Static
239 | RW_VALUES | 07/17/2017 |  | 45.2598961 | 20071 | -93.705385 | Temperature - Resistance | Ohm-units | RW | Geokon VCE 4200 | 9.18 | Transverse | 239-I-2017 | 3.5 | 239RW003 | Vibrating Wire Strain Sensor | 3 | Strain | 10017 | 12/29/2023 | Static
239 | RW_VALUES | 07/17/2017 |  | 45.2599197 | 20071 | -93.7053895 | Temperature - Resistance | Ohm-units | RW | Geokon VCE 4200 | 3.09 | Longitudinal | 239-I-2017 | 3.5 | 239RW002 | Vibrating Wire Strain Sensor | 2 | Strain | 10010.9 | 12/29/2023 | Static
239 | RW_VALUES | 07/17/2017 |  | 45.2599065 | 20071 | -93.7054032 | Temperature - Resistance | Ohm-units | RW | Geokon VCE 4200 | 9.04 | Transverse | 239-I-2017 | 3.5 | 239RW001 | Vibrating Wire Strain Sensor | 1 | Strain | 10011 | 12/29/2023 | Static
239 | FW_VALUES | 07/17/2017 |  | 45.2599093 | 20071 | -93.7053706 | Pavement Strain - Frequency Response | hertz(Hz) | FW | Geokon VCE 4200 | 3.11 | Longitudinal | 239-I-2017 | 3.5 | 239FW004 | Vibrating Wire Strain Sensor | 4 | Strain | 10017 | 12/29/2023 | Static
239 | FW_VALUES | 07/17/2017 |  | 45.2598961 | 20071 | -93.705385 | Pavement Strain - Frequency Response | hertz(Hz) | FW | Geokon VCE 4200 | 9.18 | Transverse | 239-I-2017 | 3.5 | 239FW003 | Vibrating Wire Strain Sensor | 3 | Strain | 10017 | 12/29/2023 | Static
239 | FW_VALUES | 07/17/2017 |  | 45.2599197 | 20071 | -93.7053895 | Pavement Strain - Frequency Response | hertz(Hz) | FW | Geokon VCE 4200 | 3.09 | Longitudinal | 239-I-2017 | 3.5 | 239FW002 | Vibrating Wire Strain Sensor | 2 | Strain | 10010.9 | 12/29/2023 | Static
239 | FW_VALUES | 07/17/2017 |  | 45.2599065 | 20071 | -93.7054032 | Pavement Strain - Frequency Response | hertz(Hz) | FW | Geokon VCE 4200 | 9.04 | Transverse | 239-I-2017 | 3.5 | 239FW001 | Vibrating Wire Strain Sensor | 1 | Strain | 10011 | 12/29/2023 | Static
239 | TC_VALUES | 07/17/2017 |  | 45.2599454 | 20229 | -93.7053604 | Temperature | Degrees C | TC | Fabricated | -8.93 | Horizontal | 239-O-2017 | 72 | 239TC016 | Thermocouple | 16 | Temperature | 10011.1 | 12/29/2023 | Static
239 | JO_VALUES | 07/17/2017 |  | 45.2599214 | 20071 | -93.7054309 | Joint Movement | Millivolts | JO | Midori LP - 20FBS - 3 | 9.07 | Longitudinal | 239-I-2017 | 2 | 239JO001 | Joint Opening Potentiometer | 1 | PCC Joint Opening | 10002 | 12/29/2023 | Static
239 | JO_VALUES | 07/17/2017 |  | 45.2599013 | 20071 | -93.7053943 | Joint Movement | Millivolts | JO | Midori LP - 20FBS - 3 | 9.15 | Longitudinal | 239-I-2017 | 2 | 239JO003 | Joint Opening Potentiometer | 3 | PCC Joint Opening | 10014 | 12/29/2023 | Static
239 | JO_VALUES | 07/17/2017 |  | 45.2598913 | 20071 | -93.7053759 | Joint Movement | Millivolts | JO | Midori LP - 20FBS - 3 | 9.15 | Longitudinal | 239-I-2017 | 2 | 239JO004 | Joint Opening Potentiometer | 4 | PCC Joint Opening | 10020 | 12/29/2023 | Static
239 | XV_VALUES | 07/17/2017 |  | 45.2599093 | 20071 | -93.7053706 | Temperature | Degrees C | XV | Geokon VCE 4200 | 3.11 | Horizontal | 239-I-2017 | 3.5 | 239XV004 | Vibrating Wire Strain Temperature | 4 | Temperature | 10017 | 12/29/2023 | Static
239 | XV_VALUES | 07/17/2017 |  | 45.2598961 | 20071 | -93.705385 | Temperature | Degrees C | XV | Geokon VCE 4200 | 9.18 | Horizontal | 239-I-2017 | 3.5 | 239XV003 | Vibrating Wire Strain Temperature | 3 | Temperature | 10017 | 12/29/2023 | Static
239 | XV_VALUES | 07/17/2017 |  | 45.2599197 | 20071 | -93.7053895 | Temperature | Degrees C | XV | Geokon VCE 4200 | 3.09 | Horizontal | 239-I-2017 | 3.5 | 239XV002 | Vibrating Wire Strain Temperature | 2 | Temperature | 10010.9 | 12/29/2023 | Static
239 | XV_VALUES | 07/17/2017 |  | 45.2599065 | 20071 | -93.7054032 | Temperature | Degrees C | XV | Geokon VCE 4200 | 9.04 | Horizontal | 239-I-2017 | 3.5 | 239XV001 | Vibrating Wire Strain Temperature | 1 | Temperature | 10011 | 12/29/2023 | Static
239 |  | 07/17/2017 |  | 45.2599596 | 20071 | -93.7054625 | Pavement Strain | Microstrain | CE | Tokyo Sokki PML-60 | 3.03 | Longitudinal | 239-I-2017 | 3.5 | 239CE004 | Concrete Embedment Strain Gauge | 4 | Strain | 9987.1 | 12/29/2023 | Dynamic
239 |  | 07/17/2017 |  | 45.2599498 | 20071 | -93.7054829 | Pavement Strain | Microstrain | CE | Tokyo Sokki PML-60 | 9.05 | Transverse | 239-I-2017 | 3.5 | 239CE003 | Concrete Embedment Strain Gauge | 3 | Strain | 9985.1 | 12/29/2023 | Dynamic
239 |  | 07/17/2017 |  | 45.2599695 | 20071 | -93.7054812 | Pavement Strain | Microstrain | CE | Tokyo Sokki PML-60 | 3.1 | Longitudinal | 239-I-2017 | 3.5 | 239CE002 | Concrete Embedment Strain Gauge | 2 | Strain | 9981.1 | 12/29/2023 | Dynamic
239 |  | 07/17/2017 |  | 45.2599599 | 20071 | -93.7055014 | Pavement Strain | Microstrain | CE | Tokyo Sokki PML-60 | 9.05 | Transverse | 239-I-2017 | 3.5 | 239CE001 | Concrete Embedment Strain Gauge | 1 | Strain | 9979.1 | 12/29/2023 | Dynamic
239 | VW_VALUES | 07/17/2017 |  | 45.2599093 | 20071 | -93.7053706 | Pavement strain | Microstrain | VW | Geokon VCE 4200 | 3.11 | Longitudinal | 239-I-2017 | 3.5 | 239VW004 | Vibrating Wire Strain Sensor | 4 | Strain | 10017 | 12/29/2023 | Static
239 | VW_VALUES | 07/17/2017 |  | 45.2598961 | 20071 | -93.705385 | Pavement strain | Microstrain | VW | Geokon VCE 4200 | 9.18 | Transverse | 239-I-2017 | 3.5 | 239VW003 | Vibrating Wire Strain Sensor | 3 | Strain | 10017 | 12/29/2023 | Static
239 | VW_VALUES | 07/17/2017 |  | 45.2599197 | 20071 | -93.7053895 | Pavement strain | Microstrain | VW | Geokon VCE 4200 | 3.09 | Longitudinal | 239-I-2017 | 3.5 | 239VW002 | Vibrating Wire Strain Sensor | 2 | Strain | 10010.9 | 12/29/2023 | Static
239 | VW_VALUES | 07/17/2017 |  | 45.2599065 | 20071 | -93.7054032 | Pavement strain | Microstrain | VW | Geokon VCE 4200 | 9.04 | Transverse | 239-I-2017 | 3.5 | 239VW001 | Vibrating Wire Strain Sensor | 1 | Strain | 10011 | 12/29/2023 | Static
239 | JO_VALUES | 07/17/2017 |  | 45.2599116 | 20071 | -93.705413 | Joint Movement | Millivolts | JO | Midori LP - 20FBS - 3 | 9.1 | Longitudinal | 239-I-2017 | 2 | 239JO002 | Joint Opening Potentiometer | 2 | PCC Joint Opening | 10007.9 | 12/29/2023 | Static
240 | TC_VALUES | 05/30/2013 |  | 45.258995 | 18396 | -93.7037269 | Temperature | Degrees C | TC | Fabricated | 9 | Horizontal | 240-I-2013 | 1 | 240TC002 | Thermocouple | 2 | Temperature | 10555.8 | 12/29/2023 | Static
240 | TC_VALUES | 05/30/2013 |  | 45.258995 | 18396 | -93.7037269 | Temperature | Degrees C | TC | Fabricated | 9 | Horizontal | 240-I-2013 | 1.5 | 240TC003 | Thermocouple | 3 | Temperature | 10555.8 | 12/29/2023 | Static
240 | TC_VALUES | 05/30/2013 |  | 45.258995 | 18396 | -93.7037269 | Temperature | Degrees C | TC | Fabricated | 9 | Horizontal | 240-I-2013 | 2 | 240TC004 | Thermocouple | 4 | Temperature | 10555.8 | 12/29/2023 | Static
240 | TC_VALUES | 05/30/2013 |  | 45.258995 | 18396 | -93.7037269 | Temperature | Degrees C | TC | Fabricated | 9 | Horizontal | 240-I-2013 | 3 | 240TC005 | Thermocouple | 5 | Temperature | 10555.8 | 12/29/2023 | Static
240 | TC_VALUES | 05/30/2013 |  | 45.258995 | 18394 | -93.7037269 | Temperature | Degrees C | TC | Fabricated | 9 | Horizontal | 240-I-2013 | 7 | 240TC006 | Thermocouple | 6 | Temperature | 10555.8 | 12/29/2023 | Static
240 | TC_VALUES | 05/30/2013 |  | 45.258995 | 18394 | -93.7037269 | Temperature | Degrees C | TC | Fabricated | 9 | Horizontal | 240-I-2013 | 10 | 240TC007 | Thermocouple | 7 | Temperature | 10555.8 | 12/29/2023 | Static
240 | TC_VALUES | 05/30/2013 |  | 45.258995 | 18394 | -93.7037269 | Temperature | Degrees C | TC | Fabricated | 9 | Horizontal | 240-I-2013 | 13 | 240TC008 | Thermocouple | 8 | Temperature | 10555.8 | 12/29/2023 | Static
240 | VW_VALUES | 05/30/2013 |  | 45.2589649 | 18396 | -93.7036716 | Pavement strain | Microstrain | VW | Geokon VCE 4200 | 9 | Longitudinal | 240-I-2013 | 0.75 | 240VW001 | Vibrating Wire Strain Sensor | 1 | Strain | 10573.8 | 12/29/2023 | Static
240 | VW_VALUES | 05/30/2013 |  | 45.2589649 | 18396 | -93.7036716 | Pavement strain | Microstrain | VW | Geokon VCE 4200 | 9 | Longitudinal | 240-I-2013 | 2.25 | 240VW002 | Vibrating Wire Strain Sensor | 2 | Strain | 10573.8 | 12/29/2023 | Static
240 | VW_VALUES | 05/30/2013 |  | 45.2589649 | 18394 | -93.7036716 | Pavement strain | Microstrain | VW | Geokon VCE 4200 | 9 | Longitudinal | 240-I-2013 | 3.75 | 240VW003 | Vibrating Wire Strain Sensor | 3 | Strain | 10573.8 | 12/29/2023 | Static
240 |  | 05/30/2013 |  | 45.258959 | 18394 | -93.703678 | Pavement Strain | Microstrain | CE | Tokyo Sokki PML-60 | 11.7 | Longitudinal | 240-I-2013 | 3.5 | 240CE012 | Concrete Embedment Strain Gauge | 12 | Strain | 10573.8 | 12/29/2023 | Dynamic
240 |  | 05/30/2013 |  | 45.2591197 | 18396 | -93.7039562 | Pavement Strain | Microstrain | CE | Tokyo Sokki PML-60 | 9 | Transverse | 240-I-2013 | 2.5 | 240CE001 | Concrete Embedment Strain Gauge | 1 | Strain | 10481.3 | 12/29/2023 | Dynamic
240 |  | 05/30/2013 |  | 45.2591152 | 18396 | -93.7039478 | Pavement Strain | Microstrain | CE | Tokyo Sokki PML-60 | 9 | Transverse | 240-I-2013 | 2.5 | 240CE002 | Concrete Embedment Strain Gauge | 2 | Strain | 10484 | 12/29/2023 | Dynamic
240 |  | 05/30/2013 |  | 45.2589687 | 18396 | -93.7036958 | Pavement Strain | Microstrain | CE | Tokyo Sokki PML-60 | 11.7 | Longitudinal | 240-I-2013 | 2.5 | 240CE003 | Concrete Embedment Strain Gauge | 3 | Strain | 10568 | 12/29/2023 | Dynamic
240 |  | 05/30/2013 |  | 45.2589885 | 18396 | -93.7037149 | Pavement Strain | Microstrain | CE | Tokyo Sokki PML-60 | 9 | Longitudinal | 240-I-2013 | 0.5 | 240CE004 | Concrete Embedment Strain Gauge | 4 | Strain | 10559.7 | 12/29/2023 | Dynamic
240 |  | 05/30/2013 |  | 45.2589885 | 18396 | -93.7037149 | Pavement Strain | Microstrain | CE | Tokyo Sokki PML-60 | 9 | Longitudinal | 240-I-2013 | 2.5 | 240CE005 | Concrete Embedment Strain Gauge | 5 | Strain | 10559.7 | 12/29/2023 | Dynamic
240 |  | 05/30/2013 |  | 45.2589691 | 18394 | -93.7036793 | Pavement Strain | Microstrain | CE | Tokyo Sokki PML-60 | 9 | Transverse | 240-I-2013 | 0.5 | 240CE006 | Concrete Embedment Strain Gauge | 6 | Strain | 10571.3 | 12/29/2023 | Dynamic
240 |  | 05/30/2013 |  | 45.2589691 | 18396 | -93.7036793 | Pavement Strain | Microstrain | CE | Tokyo Sokki PML-60 | 9 | Transverse | 240-I-2013 | 2.5 | 240CE007 | Concrete Embedment Strain Gauge | 7 | Strain | 10571.3 | 12/29/2023 | Dynamic
240 |  | 05/30/2013 |  | 45.2589638 | 18396 | -93.7036791 | Pavement Strain | Microstrain | CE | Tokyo Sokki PML-60 | 10.5 | Diagonal | 240-I-2013 | 0.5 | 240CE008 | Concrete Embedment Strain Gauge | 8 | Strain | 10572.5 | 12/29/2023 | Dynamic
240 |  | 05/30/2013 |  | 45.2589638 | 18394 | -93.7036791 | Pavement Strain | Microstrain | CE | Tokyo Sokki PML-60 | 10.5 | Diagonal | 240-I-2013 | 2.5 | 240CE009 | Concrete Embedment Strain Gauge | 9 | Strain | 10572.5 | 12/29/2023 | Dynamic
240 |  | 05/30/2013 |  | 45.258959 | 18396 | -93.703678 | Pavement Strain | Microstrain | CE | Tokyo Sokki PML-60 | 11.7 | Longitudinal | 240-I-2013 | 0.5 | 240CE010 | Concrete Embedment Strain Gauge | 10 | Strain | 10573.8 | 12/29/2023 | Dynamic
240 |  | 05/30/2013 |  | 45.258959 | 18396 | -93.703678 | Pavement Strain | Microstrain | CE | Tokyo Sokki PML-60 | 11.7 | Longitudinal | 240-I-2013 | 2.5 | 240CE011 | Concrete Embedment Strain Gauge | 11 | Strain | 10573.8 | 12/29/2023 | Dynamic
240 | EC_VALUES | 05/30/2013 |  | 45.2589771 | 18394 | -93.703694 | Moisture - Conductivity | Ohm-units | EC | Decagon TE and 5TE | 9 | Vertical | 240-I-2013 | 3.1 | 240EC001 | Decagon Moisture Sensor | 1 | Moisture | 10566.5 | 12/29/2023 | Static
240 | EC_VALUES | 05/30/2013 |  | 45.2589723 | 18394 | -93.7036978 | Moisture - Conductivity | Ohm-units | EC | Decagon TE and 5TE | 11 | Vertical | 240-I-2013 | 3.1 | 240EC002 | Decagon Moisture Sensor | 2 | Moisture | 10566.8 | 12/29/2023 | Static
240 | ET_VALUES | 06/07/2013 |  | 45.2589771 | 18394 | -93.703694 | Temperature | Degrees C | ET | Decagon TE and 5TE | 9 | Vertical | 240-I-2013 | 3.1 | 240ET001 | Decagon Moisture Sensor | 1 | Moisture | 10566.5 | 12/29/2023 | Static
240 | ET_VALUES | 06/07/2013 |  | 45.2589723 | 18394 | -93.7036978 | Temperature | Degrees C | ET | Decagon TE and 5TE | 11 | Vertical | 240-I-2013 | 3.1 | 240ET002 | Decagon Moisture Sensor | 2 | Moisture | 10566.8 | 12/29/2023 | Static
240 | FW_VALUES | 06/07/2013 |  | 45.2589649 | 18396 | -93.7036716 | Pavement Strain - Frequency Response | hertz(Hz) | FW | Geokon VCE 4200 | 9 | Longitudinal | 240-I-2013 | 0.75 | 240FW001 | Vibrating Wire Strain Sensor | 1 | Strain | 10573.8 | 12/29/2023 | Static
240 | FW_VALUES | 06/07/2013 |  | 45.2589649 | 18396 | -93.7036716 | Pavement Strain - Frequency Response | hertz(Hz) | FW | Geokon VCE 4200 | 9 | Longitudinal | 240-I-2013 | 2.25 | 240FW002 | Vibrating Wire Strain Sensor | 2 | Strain | 10573.8 | 12/29/2023 | Static
240 | FW_VALUES | 06/07/2013 |  | 45.2589649 | 18394 | -93.7036716 | Pavement Strain - Frequency Response | hertz(Hz) | FW | Geokon VCE 4200 | 9 | Longitudinal | 240-I-2013 | 3.75 | 240FW003 | Vibrating Wire Strain Sensor | 3 | Strain | 10573.8 | 12/29/2023 | Static
240 | XV_VALUES | 05/30/2013 |  | 45.2589649 | 18396 | -93.7036716 | Temperature | Degrees C | XV | Geokon VCE 4200 | 9 | Horizontal | 240-I-2013 | 0.75 | 240XV001 | Vibrating Wire Strain Temperature | 1 | Temperature | 10573.8 | 12/29/2023 | Static
240 | XV_VALUES | 05/30/2013 |  | 45.2589649 | 18396 | -93.7036716 | Temperature | Degrees C | XV | Geokon VCE 4200 | 9 | Horizontal | 240-I-2013 | 2.25 | 240XV002 | Vibrating Wire Strain Temperature | 2 | Temperature | 10573.8 | 12/29/2023 | Static
240 | XV_VALUES | 05/30/2013 |  | 45.2589649 | 18394 | -93.7036716 | Temperature | Degrees C | XV | Geokon VCE 4200 | 9 | Horizontal | 240-I-2013 | 3.75 | 240XV003 | Vibrating Wire Strain Temperature | 3 | Temperature | 10573.8 | 12/29/2023 | Static
240 | EW_VALUES | 06/07/2013 |  | 45.2589771 | 18394 | -93.703694 | Volumetric Soil Moisture Content | % Moist Volume | EW | Decagon TE and 5TE | 9 | Vertical | 240-I-2013 | 3.1 | 240EW001 | Decagon Moisture Sensor | 1 | Moisture | 10566.5 | 12/29/2023 | Static
240 | EW_VALUES | 06/07/2013 |  | 45.2589723 | 18394 | -93.7036978 | Volumetric Soil Moisture Content | % Moist Volume | EW | Decagon TE and 5TE | 11 | Vertical | 240-I-2013 | 3.1 | 240EW002 | Decagon Moisture Sensor | 2 | Moisture | 10566.8 | 12/29/2023 | Static
240 |  | 06/07/2013 |  | 45.2591138 | 18396 | -93.7039518 | Pavement Strain | Microstrain | FB | Fabricated by NDSU | 10 | Transverse | 240-I-2013 | 2 | 240FB001 | Fiber Optic Bragg Grating | 1 | Strain | 10483.5 | 12/29/2023 | Dynamic
240 |  | 06/07/2013 |  | 45.2591091 | 18396 | -93.7039431 | Pavement Strain | Microstrain | FB | Fabricated by NDSU | 10 | Vertical | 240-I-2013 | 1 | 240FB002 | Fiber Optic Bragg Grating | 2 | Strain | 10486.3 | 12/29/2023 | Dynamic
240 |  | 06/07/2013 |  | 45.2591091 | 18396 | -93.7039431 | Pavement Strain | Microstrain | FB | Fabricated by NDSU | 10 | Longitudinal | 240-I-2013 | 2.5 | 240FB003 | Fiber Optic Bragg Grating | 3 | Strain | 10486.3 | 12/29/2023 | Dynamic
240 |  | 06/07/2013 |  | 45.2591091 | 18396 | -93.7039431 | Pavement Strain | Microstrain | FB | Fabricated by NDSU | 10 | Transverse | 240-I-2013 | 2.5 | 240FB004 | Fiber Optic Bragg Grating | 4 | Strain | 10486.3 | 12/29/2023 | Dynamic
240 |  | 06/07/2013 |  | 45.2589734 | 18396 | -93.7036967 | Pavement Strain | Microstrain | FB | Fabricated by NDSU | 10.5 | Longitudinal | 240-I-2013 | 2 | 240FB005 | Fiber Optic Bragg Grating | 5 | Strain | 10566.8 | 12/29/2023 | Dynamic
240 |  | 06/07/2013 |  | 45.2591239 | 18396 | -93.7039481 | Pavement Strain | Microstrain | FC | Fabricated by NDSU | 6.5 | Transverse | 240-I-2013 | 2.5 | 240FC001 | Fiber Optic Strain Transducer | 1 | Strain | 10482 | 12/29/2023 | Dynamic
240 | RW_VALUES | 06/07/2013 |  | 45.2589649 | 18396 | -93.7036716 | Temperature - Resistance | Ohm-units | RW | Geokon VCE 4200 | 9 | Longitudinal | 240-I-2013 | 0.75 | 240RW001 | Vibrating Wire Strain Sensor | 1 | Strain | 10573.8 | 12/29/2023 | Static
240 | RW_VALUES | 06/07/2013 |  | 45.2589649 | 18396 | -93.7036716 | Temperature - Resistance | Ohm-units | RW | Geokon VCE 4200 | 9 | Longitudinal | 240-I-2013 | 2.25 | 240RW002 | Vibrating Wire Strain Sensor | 2 | Strain | 10573.8 | 12/29/2023 | Static
240 | RW_VALUES | 06/07/2013 |  | 45.2589649 | 18394 | -93.7036716 | Temperature - Resistance | Ohm-units | RW | Geokon VCE 4200 | 9 | Longitudinal | 240-I-2013 | 3.75 | 240RW003 | Vibrating Wire Strain Sensor | 3 | Strain | 10573.8 | 12/29/2023 | Static
240 | TC_VALUES | 05/30/2013 |  | 45.258995 | 18396 | -93.7037269 | Temperature | Degrees C | TC | Fabricated | 9 | Horizontal | 240-I-2013 | 0.5 | 240TC001 | Thermocouple | 1 | Temperature | 10555.8 | 12/29/2023 | Static
324 | FW_VALUES | 07/05/2017 |  | 45.2662874 | 20260 | -93.7175292 | Pavement Strain - Frequency Response | hertz(Hz) | FW | Geokon VCE 4200 | -5.66 | Longitudinal | 324-I-2017 | 0.75 | 324FW001 | Vibrating Wire Strain Sensor | 1 | Strain | 16117.4 | 12/29/2023 | Static
324 |  | 07/05/2017 |  | 45.2663094 | 20260 | -93.7175486 | Pavement Strain | Microstrain | CE | Tokyo Sokki PML-60 | -8.97 | Transverse | 324-I-2017 | 5.5 | 324CE008 | Concrete Embedment Strain Gauge | 8 | Strain | 16108.6 | 12/29/2023 | Dynamic
324 | FW_VALUES | 07/05/2017 |  | 45.2662843 | 20260 | -93.7175025 | Pavement Strain - Frequency Response | hertz(Hz) | FW | Geokon VCE 4200 | -8.95 | Transverse | 324-I-2017 | 0.75 | 324FW003 | Vibrating Wire Strain Sensor | 3 | Strain | 16123.6 | 12/29/2023 | Static
324 | FW_VALUES | 07/05/2017 |  | 45.2662843 | 20260 | -93.7175025 | Pavement Strain - Frequency Response | hertz(Hz) | FW | Geokon VCE 4200 | -8.95 | Transverse | 324-I-2017 | 5.5 | 324FW004 | Vibrating Wire Strain Sensor | 4 | Strain | 16123.6 | 12/29/2023 | Static
324 | XV_VALUES | 07/05/2017 |  | 45.2662874 | 20260 | -93.7175292 | Temperature | Degrees C | XV | Geokon VCE 4200 | -5.66 | Horizontal | 324-I-2017 | 0.75 | 324XV001 | Vibrating Wire Strain Temperature | 1 | Temperature | 16117.4 | 12/29/2023 | Static
324 | XV_VALUES | 07/05/2017 |  | 45.2662874 | 20260 | -93.7175292 | Temperature | Degrees C | XV | Geokon VCE 4200 | -5.66 | Horizontal | 324-I-2017 | 5.5 | 324XV002 | Vibrating Wire Strain Temperature | 2 | Temperature | 16117.4 | 12/29/2023 | Static
324 | XV_VALUES | 07/05/2017 |  | 45.2662843 | 20260 | -93.7175025 | Temperature | Degrees C | XV | Geokon VCE 4200 | -8.95 | Horizontal | 324-I-2017 | 0.75 | 324XV003 | Vibrating Wire Strain Temperature | 3 | Temperature | 16123.6 | 12/29/2023 | Static
324 | XV_VALUES | 07/05/2017 |  | 45.2662843 | 20260 | -93.7175025 | Temperature | Degrees C | XV | Geokon VCE 4200 | -8.95 | Horizontal | 324-I-2017 | 5.5 | 324XV004 | Vibrating Wire Strain Temperature | 4 | Temperature | 16123.6 | 12/29/2023 | Static
324 | VW_VALUES | 07/05/2017 |  | 45.2662843 | 20260 | -93.7175025 | Pavement strain | Microstrain | VW | Geokon VCE 4200 | -8.95 | Transverse | 324-I-2017 | 0.75 | 324VW003 | Vibrating Wire Strain Sensor | 3 | Strain | 16123.6 | 12/29/2023 | Static
324 | VW_VALUES | 07/05/2017 |  | 45.2662843 | 20260 | -93.7175025 | Pavement strain | Microstrain | VW | Geokon VCE 4200 | -8.95 | Transverse | 324-I-2017 | 5.5 | 324VW004 | Vibrating Wire Strain Sensor | 4 | Strain | 16123.6 | 12/29/2023 | Static
324 | VW_VALUES | 07/05/2017 |  | 45.2662874 | 20260 | -93.7175292 | Pavement strain | Microstrain | VW | Geokon VCE 4200 | -5.66 | Longitudinal | 324-I-2017 | 0.75 | 324VW001 | Vibrating Wire Strain Sensor | 1 | Strain | 16117.4 | 12/29/2023 | Static
324 | VW_VALUES | 07/05/2017 |  | 45.2662874 | 20260 | -93.7175292 | Pavement strain | Microstrain | VW | Geokon VCE 4200 | -5.66 | Longitudinal | 324-I-2017 | 5.5 | 324VW002 | Vibrating Wire Strain Sensor | 2 | Strain | 16117.4 | 12/29/2023 | Static
324 | TC_VALUES | 07/05/2017 |  | 45.2662396 | 20260 | -93.7175489 | Temperature | Degrees C | TC | Fabricated | 11.24 | Horizontal | 324-O-2017 | 0.25 | 324TC001 | Thermocouple | 1 | Temperature | 16124 | 12/29/2023 | Static
324 | TC_VALUES | 07/05/2017 |  | 45.2662396 | 20260 | -93.7175489 | Temperature | Degrees C | TC | Fabricated | 11.24 | Horizontal | 324-O-2017 | 1 | 324TC002 | Thermocouple | 2 | Temperature | 16124 | 12/29/2023 | Static
324 | TC_VALUES | 07/05/2017 |  | 45.2662396 | 20260 | -93.7175489 | Temperature | Degrees C | TC | Fabricated | 11.24 | Horizontal | 324-O-2017 | 3 | 324TC003 | Thermocouple | 3 | Temperature | 16124 | 12/29/2023 | Static
324 | TC_VALUES | 07/05/2017 |  | 45.2662396 | 20260 | -93.7175489 | Temperature | Degrees C | TC | Fabricated | 11.24 | Horizontal | 324-O-2017 | 5.5 | 324TC004 | Thermocouple | 4 | Temperature | 16124 | 12/29/2023 | Static
324 | RW_VALUES | 07/05/2017 |  | 45.2662874 | 20260 | -93.7175292 | Temperature - Resistance | Ohm-units | RW | Geokon VCE 4200 | -5.66 | Longitudinal | 324-I-2017 | 0.75 | 324RW001 | Vibrating Wire Strain Sensor | 1 | Strain | 16117.4 | 12/29/2023 | Static
324 | RW_VALUES | 07/05/2017 |  | 45.2662874 | 20260 | -93.7175292 | Temperature - Resistance | Ohm-units | RW | Geokon VCE 4200 | -5.66 | Longitudinal | 324-I-2017 | 5.5 | 324RW002 | Vibrating Wire Strain Sensor | 2 | Strain | 16117.4 | 12/29/2023 | Static
324 | RW_VALUES | 07/05/2017 |  | 45.2662843 | 20260 | -93.7175025 | Temperature - Resistance | Ohm-units | RW | Geokon VCE 4200 | -8.95 | Transverse | 324-I-2017 | 0.75 | 324RW003 | Vibrating Wire Strain Sensor | 3 | Strain | 16123.6 | 12/29/2023 | Static
324 | RW_VALUES | 07/05/2017 |  | 45.2662843 | 20260 | -93.7175025 | Temperature - Resistance | Ohm-units | RW | Geokon VCE 4200 | -8.95 | Transverse | 324-I-2017 | 5.5 | 324RW004 | Vibrating Wire Strain Sensor | 4 | Strain | 16123.6 | 12/29/2023 | Static
324 |  | 07/05/2017 |  | 45.2663488 | 20260 | -93.7176087 | Pavement Strain | Microstrain | CE | Tokyo Sokki PML-60 | -10.93 | Longitudinal | 324-I-2017 | 0.5 | 324CE001 | Concrete Embedment Strain Gauge | 1 | Strain | 16087.5 | 12/29/2023 | Dynamic
324 |  | 07/05/2017 |  | 45.2663488 | 20260 | -93.7176087 | Pavement Strain | Microstrain | CE | Tokyo Sokki PML-60 | -10.93 | Longitudinal | 324-I-2017 | 5.5 | 324CE002 | Concrete Embedment Strain Gauge | 2 | Strain | 16087.5 | 12/29/2023 | Dynamic
324 |  | 07/05/2017 |  | 45.2663341 | 20260 | -93.7175953 | Pavement Strain | Microstrain | CE | Tokyo Sokki PML-60 | -8.79 | Transverse | 324-I-2017 | 0.5 | 324CE003 | Concrete Embedment Strain Gauge | 3 | Strain | 16093.5 | 12/29/2023 | Dynamic
324 |  | 07/05/2017 |  | 45.2663341 | 20260 | -93.7175953 | Pavement Strain | Microstrain | CE | Tokyo Sokki PML-60 | -8.79 | Transverse | 324-I-2017 | 5.5 | 324CE004 | Concrete Embedment Strain Gauge | 4 | Strain | 16093.5 | 12/29/2023 | Dynamic
324 |  | 07/05/2017 |  | 45.2663236 | 20260 | -93.717562 | Pavement Strain | Microstrain | CE | Tokyo Sokki PML-60 | -10.98 | Longitudinal | 324-I-2017 | 0.5 | 324CE005 | Concrete Embedment Strain Gauge | 5 | Strain | 16102.7 | 12/29/2023 | Dynamic
324 |  | 07/05/2017 |  | 45.2663236 | 20260 | -93.717562 | Pavement Strain | Microstrain | CE | Tokyo Sokki PML-60 | -10.98 | Longitudinal | 324-I-2017 | 5.5 | 324CE006 | Concrete Embedment Strain Gauge | 6 | Strain | 16102.7 | 12/29/2023 | Dynamic
324 |  | 07/05/2017 |  | 45.2663094 | 20260 | -93.7175486 | Pavement Strain | Microstrain | CE | Tokyo Sokki PML-60 | -8.97 | Transverse | 324-I-2017 | 0.5 | 324CE007 | Concrete Embedment Strain Gauge | 7 | Strain | 16108.6 | 12/29/2023 | Dynamic
324 | FW_VALUES | 07/05/2017 |  | 45.2662874 | 20260 | -93.7175292 | Pavement Strain - Frequency Response | hertz(Hz) | FW | Geokon VCE 4200 | -5.66 | Longitudinal | 324-I-2017 | 5.5 | 324FW002 | Vibrating Wire Strain Sensor | 2 | Strain | 16117.4 | 12/29/2023 | Static
424 | FW_VALUES | 07/05/2017 |  | 45.2659118 | 20270 | -93.7168358 | Pavement Strain - Frequency Response | hertz(Hz) | FW | Geokon VCE 4200 | -6.06 | Longitudinal | 424-I-2017 | 0.5 | 424FW001 | Vibrating Wire Strain Sensor | 1 | Strain | 16342.4 | 12/29/2023 | Static
424 | TC_VALUES | 07/05/2017 |  | 45.265863 | 20270 | -93.716858 | Temperature | Degrees C | TC | Fabricated | 11.54 | Horizontal | 424-O-2017 | 5.5 | 424TC004 | Thermocouple | 4 | Temperature | 16348.8 | 12/29/2023 | Static
424 | FW_VALUES | 07/05/2017 |  | 45.265908 | 20270 | -93.7168098 | Pavement Strain - Frequency Response | hertz(Hz) | FW | Geokon VCE 4200 | -9.03 | Transverse | 424-I-2017 | 0.75 | 424FW003 | Vibrating Wire Strain Sensor | 3 | Strain | 16348.6 | 12/29/2023 | Static
424 | FW_VALUES | 07/05/2017 |  | 45.265908 | 20270 | -93.7168098 | Pavement Strain - Frequency Response | hertz(Hz) | FW | Geokon VCE 4200 | -9.03 | Transverse | 424-I-2017 | 5.5 | 424FW004 | Vibrating Wire Strain Sensor | 4 | Strain | 16348.6 | 12/29/2023 | Static
424 | XV_VALUES | 07/05/2017 |  | 45.2659118 | 20270 | -93.7168358 | Temperature | Degrees C | XV | Geokon VCE 4200 | -6.06 | Horizontal | 424-I-2017 | 0.5 | 424XV001 | Vibrating Wire Strain Temperature | 1 | Temperature | 16342.4 | 12/29/2023 | Static
424 | XV_VALUES | 07/05/2017 |  | 45.2659118 | 20270 | -93.7168358 | Temperature | Degrees C | XV | Geokon VCE 4200 | -6.06 | Horizontal | 424-I-2017 | 5.5 | 424XV002 | Vibrating Wire Strain Temperature | 2 | Temperature | 16342.4 | 12/29/2023 | Static
424 | XV_VALUES | 07/05/2017 |  | 45.265908 | 20270 | -93.7168098 | Temperature | Degrees C | XV | Geokon VCE 4200 | -9.03 | Horizontal | 424-I-2017 | 0.75 | 424XV003 | Vibrating Wire Strain Temperature | 3 | Temperature | 16348.6 | 12/29/2023 | Static
424 | XV_VALUES | 07/05/2017 |  | 45.265908 | 20270 | -93.7168098 | Temperature | Degrees C | XV | Geokon VCE 4200 | -9.03 | Horizontal | 424-I-2017 | 5.5 | 424XV004 | Vibrating Wire Strain Temperature | 4 | Temperature | 16348.6 | 12/29/2023 | Static
424 |  | 07/05/2017 |  | 45.2661734 | 20270 | -93.7172853 | Pavement Strain | Microstrain | CE | Tokyo Sokki PML-60 | -11.05 | Longitudinal | 424-I-2017 | 0.5 | 424CE001 | Concrete Embedment Strain Gauge | 1 | Strain | 16192.5 | 12/29/2023 | Dynamic
424 |  | 07/05/2017 |  | 45.2661734 | 20270 | -93.7172853 | Pavement Strain | Microstrain | CE | Tokyo Sokki PML-60 | -11.05 | Longitudinal | 424-I-2017 | 5.5 | 424CE002 | Concrete Embedment Strain Gauge | 2 | Strain | 16192.5 | 12/29/2023 | Dynamic
424 |  | 07/05/2017 |  | 45.2661591 | 20270 | -93.7172719 | Pavement Strain | Microstrain | CE | Tokyo Sokki PML-60 | -9.01 | Transverse | 424-I-2017 | 0.5 | 424CE003 | Concrete Embedment Strain Gauge | 3 | Strain | 16198.5 | 12/29/2023 | Dynamic
424 |  | 07/05/2017 |  | 45.2661591 | 20270 | -93.7172719 | Pavement Strain | Microstrain | CE | Tokyo Sokki PML-60 | -9.01 | Transverse | 424-I-2017 | 5.5 | 424CE004 | Concrete Embedment Strain Gauge | 4 | Strain | 16198.5 | 12/29/2023 | Dynamic
424 |  | 07/05/2017 |  | 45.266148 | 20270 | -93.7172386 | Pavement Strain | Microstrain | CE | Tokyo Sokki PML-60 | -11.03 | Longitudinal | 424-I-2017 | 0.5 | 424CE005 | Concrete Embedment Strain Gauge | 5 | Strain | 16207.7 | 12/29/2023 | Dynamic
424 |  | 07/05/2017 |  | 45.266148 | 20270 | -93.7172386 | Pavement Strain | Microstrain | CE | Tokyo Sokki PML-60 | -11.03 | Longitudinal | 424-I-2017 | 5.5 | 424CE006 | Concrete Embedment Strain Gauge | 6 | Strain | 16207.7 | 12/29/2023 | Dynamic
424 |  | 07/05/2017 |  | 45.2661335 | 20270 | -93.7172259 | Pavement Strain | Microstrain | CE | Tokyo Sokki PML-60 | -8.84 | Transverse | 424-I-2017 | 0.5 | 424CE007 | Concrete Embedment Strain Gauge | 7 | Strain | 16213.5 | 12/29/2023 | Dynamic
424 |  | 07/05/2017 |  | 45.2661335 | 20270 | -93.7172259 | Pavement Strain | Microstrain | CE | Tokyo Sokki PML-60 | -8.84 | Transverse | 424-I-2017 | 5.5 | 424CE008 | Concrete Embedment Strain Gauge | 8 | Strain | 16213.5 | 12/29/2023 | Dynamic
424 | VW_VALUES | 07/05/2017 |  | 45.2659118 | 20270 | -93.7168358 | Pavement strain | Microstrain | VW | Geokon VCE 4200 | -6.06 | Longitudinal | 424-I-2017 | 0.5 | 424VW001 | Vibrating Wire Strain Sensor | 1 | Strain | 16342.4 | 12/29/2023 | Static
424 | VW_VALUES | 07/05/2017 |  | 45.2659118 | 20270 | -93.7168358 | Pavement strain | Microstrain | VW | Geokon VCE 4200 | -6.06 | Longitudinal | 424-I-2017 | 5.5 | 424VW002 | Vibrating Wire Strain Sensor | 2 | Strain | 16342.4 | 12/29/2023 | Static
424 | VW_VALUES | 07/05/2017 |  | 45.265908 | 20270 | -93.7168098 | Pavement strain | Microstrain | VW | Geokon VCE 4200 | -9.03 | Transverse | 424-I-2017 | 0.75 | 424VW003 | Vibrating Wire Strain Sensor | 3 | Strain | 16348.6 | 12/29/2023 | Static
424 | VW_VALUES | 07/05/2017 |  | 45.265908 | 20270 | -93.7168098 | Pavement strain | Microstrain | VW | Geokon VCE 4200 | -9.03 | Transverse | 424-I-2017 | 5.5 | 424VW004 | Vibrating Wire Strain Sensor | 4 | Strain | 16348.6 | 12/29/2023 | Static
424 | RW_VALUES | 07/05/2017 |  | 45.2659118 | 20270 | -93.7168358 | Temperature - Resistance | Ohm-units | RW | Geokon VCE 4200 | -6.06 | Longitudinal | 424-I-2017 | 0.5 | 424RW001 | Vibrating Wire Strain Sensor | 1 | Strain | 16342.4 | 12/29/2023 | Static
424 | RW_VALUES | 07/05/2017 |  | 45.2659118 | 20270 | -93.7168358 | Temperature - Resistance | Ohm-units | RW | Geokon VCE 4200 | -6.06 | Longitudinal | 424-I-2017 | 5.5 | 424RW002 | Vibrating Wire Strain Sensor | 2 | Strain | 16342.4 | 12/29/2023 | Static
424 | RW_VALUES | 07/05/2017 |  | 45.265908 | 20270 | -93.7168098 | Temperature - Resistance | Ohm-units | RW | Geokon VCE 4200 | -9.03 | Transverse | 424-I-2017 | 0.75 | 424RW003 | Vibrating Wire Strain Sensor | 3 | Strain | 16348.6 | 12/29/2023 | Static
424 | RW_VALUES | 07/05/2017 |  | 45.265908 | 20270 | -93.7168098 | Temperature - Resistance | Ohm-units | RW | Geokon VCE 4200 | -9.03 | Transverse | 424-I-2017 | 5.5 | 424RW004 | Vibrating Wire Strain Sensor | 4 | Strain | 16348.6 | 12/29/2023 | Static
424 | TC_VALUES | 07/05/2017 |  | 45.265863 | 20270 | -93.716858 | Temperature | Degrees C | TC | Fabricated | 11.54 | Horizontal | 424-O-2017 | 0.25 | 424TC001 | Thermocouple | 1 | Temperature | 16348.8 | 12/29/2023 | Static
424 | TC_VALUES | 07/05/2017 |  | 45.265863 | 20270 | -93.716858 | Temperature | Degrees C | TC | Fabricated | 11.54 | Horizontal | 424-O-2017 | 1 | 424TC002 | Thermocouple | 2 | Temperature | 16348.8 | 12/29/2023 | Static
424 | TC_VALUES | 07/05/2017 |  | 45.265863 | 20270 | -93.716858 | Temperature | Degrees C | TC | Fabricated | 11.54 | Horizontal | 424-O-2017 | 3 | 424TC003 | Thermocouple | 3 | Temperature | 16348.8 | 12/29/2023 | Static
424 | FW_VALUES | 07/05/2017 |  | 45.2659118 | 20270 | -93.7168358 | Pavement Strain - Frequency Response | hertz(Hz) | FW | Geokon VCE 4200 | -6.06 | Longitudinal | 424-I-2017 | 5.5 | 424FW002 | Vibrating Wire Strain Sensor | 2 | Strain | 16342.4 | 12/29/2023 | Static

## MAT_PCC_RAPID_CHLORIDE_PERM_MV
MNROAD_ID | SECTION_ID | CELL | STATION | OFFSET | SAMPLE_DATE | LATITUDE | MATERIAL_GROUP | LONGITUDE | COMMENTS | SAMPLE_NO | TRIAL | SAMPLE_DESCRIPTION | SAMPLE_DIAMETER_IN | SAMPLE_LENGTH_IN | DATE_CAST | DATE_TESTED | AGE_DAYS | COULOMBS | MILLIAMPS_MAX

## MAT_PCC_GRADATION_TEST_MV
MNROAD_ID | SECTION_ID | CELL | STATION | OFFSET | SAMPLE_DATE | LATITUDE | LONGITUDE | MATERIAL_GROUP | COMMENTS | LAB_SAMPLE_ID | AGGREGATE_TYPE | PIT_NUMBER | PIT_NAME | TESTING_LAB | PASSING_NUM_4 | PASSING_NUM_8 | PASSING_NUM_16 | PASSING_NUM_30 | PASSING_NUM_50 | PASSING_NUM_100 | PASSING_NUM_200 | PASSING_1_IN | PASSING_1_12_IN | PASSING_2_IN | PASSING_34_IN | PASSING_12_IN | PASSING_38_IN | FINENESS_MODULUS
5200CM001 | 52-I-2000 | 52 | 20942.5 | 0 |  | 45.2582024 | -93.702696 | Concrete Mix | BEFORE PAVING | CA-15 +3/4 | CLASS C | 171004 | Barton-Monticello | MNDOT | 0 | 0 | 0 | 0 |  |  | 0.6 | 50 | 100 | 100 | 22 | 0 | 0
5200CM002 | 52-I-2000 | 52 | 20942.5 | 0 |  | 45.2582024 | -93.702696 | Concrete Mix | BEFORE PAVING | CA-15 -3/4 | CLASS C | 171004 | Barton-Monticello | MNDOT | 13 | 0 | 0 | 0 |  |  | 1 | 100 |  |  | 98 | 73 | 54
5200CM003 | 52-I-2000 | 52 | 20942.5 | 0 |  | 45.2582024 | -93.702696 | Concrete Mix | BEFORE PAVING | CA-15 Combined +3/4 -3/4 | CLASS C | 171004 | Barton-Monticello | MNDOT | 6 | 0 | 0 | 0 |  |  | 0.8 | 50 | 100 | 100 | 60 | 36 | 27
5200CM004 | 52-I-2000 | 52 | 20942.5 | 0 |  | 45.2582024 | -93.702696 | Concrete Mix | BEFORE PAVING | CA-15 +3/4 | CLASS C | 171004 | Barton-Monticello | CONTRACTOR | 0 | [6 empty] | 32 | 100 | 100 | 9 | 1 | 1
5200CM005 | 52-I-2000 | 52 | 20942.5 | 0 |  | 45.2582024 | -93.702696 | Concrete Mix | BEFORE PAVING | CA-15 -3/4 | CLASS C | 171004 | Barton-Monticello | CONTRACTOR | 11 | [6 empty] | 100 |  |  | 97 | 67 | 49
5200CM006 | 52-I-2000 | 52 | 20942.5 | 0 |  | 45.2582024 | -93.702696 | Concrete Mix | BEFORE PAVING | CA-15 Combined +3/4 -3/4 | CLASS C | 171004 | Barton-Monticello | CONTRACTOR | 6 | [6 empty] | 66 | 100 | 100 | 53 | 34 | 25
5200CM007 | 52-I-2000 | 52 | 20942.5 | 0 |  | 45.2582024 | -93.702696 | Concrete Mix | BEFORE PAVING | -4 Sand | CLASS C | 171004 | Barton-Monticello | MNDOT | 100 | 92 | 72 | 46 | 19 | 4 | 1.6 | [5 empty] | 100 | 2.66
5200CM008 | 52-I-2000 | 52 | 20942.5 | 0 |  | 45.2582024 | -93.702696 | Concrete Mix | BEFORE PAVING | -4 Sand | CLASS C | 171004 | Barton-Monticello | CONTRACTOR | 100 | 91 | 73 | 47 | 16 | 2 | 0.7 | [5 empty] | 100 | 2.71
5200CM001 | 52-I-2000 | 52 | 20942.5 | 0 |  | 45.2582024 | -93.702696 | Concrete Mix | BEFORE PAVING | CA#1 -1 1/2 | CLASS C | 171004 | Barton-Monticello | MNDOT | 0 | 0 | 0 | 0 |  |  | 0.6 | 50 | 100 | 100 | 22 | 0 | 0
5200CM002 | 52-I-2000 | 52 | 20942.5 | 0 |  | 45.2582024 | -93.702696 | Concrete Mix | BEFORE PAVING | CA#2 -3/4 | CLASS C | 171004 | Barton-Monticello | MNDOT | 13 | 0 | 0 | 0 |  |  | 1.1 | 100 |  |  | 98 | 73 | 54
5200CM003 | 52-I-2000 | 52 | 20942.5 | 0 |  | 45.2582024 | -93.702696 | Concrete Mix | BEFORE PAVING | CA#3 #7 | CLASS C | 127004 | Aggr Industries-Maple Grove | MNDOT | 2 | 0 | 0 | 0 |  |  | 0.9 | 100 |  |  | 100 | 92 | 46
5200CM004 | 52-I-2000 | 52 | 20942.5 | 0 |  | 45.2582024 | -93.702696 | Concrete Mix | BEFORE PAVING | FA#1 Sand | CLASS C | 171004 | Barton-Monticello | MNDOT | 100 | 92 | 72 | 46 | 19 | 4 | 1.6 | [5 empty] | 100
5200CM005 | 52-I-2000 | 52 | 20942.5 | 0 |  | 45.2582024 | -93.702696 | Concrete Mix | BEFORE PAVING | FA#2 #9 | CLASS C | 119004 | Aggr Industries-Lakeville | MNDOT | 95 | 21 | 2 | 1 |  |  | 0.2 | 100 |  |  | 100 | 100 | 100

## MAT_PCC_COMPRESSIV_STRENGTH_MV
No record found against selected criteria

## MAT_PCC_CORE_LENGTHS_MV
MNROAD_ID | SECTION_ID | CELL | STATION | OFFSET | SAMPLE_DATE | LATITUDE | MATERIAL_GROUP | LONGITUDE | COMMENTS | CORE_LENGTH_LAB_IN | SPEC_LENGTH_IN | DEG_0_LENGTH_IN | DEG_90_LENGTH_IN | DEG_180_LENGTH_IN | DEG_270_LENGTH_IN
153209 A | 36-O-1991 | 36 | 8114 | -4 |  | 45.2631087 | Concrete Core | -93.7112092 | AFTER PAVING | 6.5 | 6
153109 A | 36-I-1991 | 36 | 8122 | 5 |  | 45.2630758 | Concrete Core | -93.7112059 | AFTER PAVING | 6.1 | 6
154209 A | 36-I-1991 | 36 | 8621 | 7 |  | 45.2622366 | Concrete Core | -93.7096752 | AFTER PAVING | 6.71 | 6
154109 A | 36-I-1991 | 36 | 8614 | 3 |  | 45.262257 | Concrete Core | -93.7096872 | AFTER PAVING | 6.8 | 6
153709 A | 36-O-1991 | 36 | 8611 | -3 |  | 45.2622751 | Concrete Core | -93.7096823 | AFTER PAVING | 6.31 | 6
55463 A | 36-O-1991 | 36 | 8321.85 | -6.46 | 2012_06_18 | 45.2627663 | Concrete Core | -93.7105638 | AFTER PAVING | 6.7 | 6
55465 A | 36-O-1991 | 36 | 8321.34 | -9.49 | 2012_06_18 | 45.2627738 | Concrete Core | -93.7105582 | AFTER PAVING | 6.88 | 6
55462 A | 36-O-1991 | 36 | 8319.88 | -6.48 | 2012_06_18 | 45.2627697 | Concrete Core | -93.7105698 | AFTER PAVING | 6.58 | 6
55464 A | 36-O-1991 | 36 | 8319.39 | -9.5 | 2012_06_18 | 45.2627771 | Concrete Core | -93.7105641 | AFTER PAVING | 6.73 | 6
55466 A | 36-O-1991 | 36 | 8312.94 | -6.01 | 2012_06_18 | 45.2627803 | Concrete Core | -93.7105922 | AFTER PAVING | 6.15 | 6
55467 A | 36-O-1991 | 36 | 8309.15 | -9.89 | 2012_06_18 | 45.262795 | Concrete Core | -93.7105947 | AFTER PAVING | 6.35 | 6
152709 A | 36-I-1991 | 36 | 8124 | -9 |  | 45.2631029 | Concrete Core | -93.7111665 | AFTER PAVING | 6.62 | 6
152710 A | 37-I-1991 | 37 | 8638 | -9 |  | 45.2622429 | Concrete Core | -93.709585 | AFTER PAVING | 6.36 | 6
154110 A | 37-I-1991 | 37 | 9162 | 6 |  | 45.2613336 | Concrete Core | -93.7080082 | AFTER PAVING | 6.5 | 6
153710 A | 37-I-1991 | 37 | 9159 | 6 |  | 45.2613386 | Concrete Core | -93.7080174 | AFTER PAVING | 6.35 | 6
55470 A | 37-O-2007 | 37 | 8949.45 | -3.53 | 2012_06_18 | 45.2617099 | Concrete Core | -93.7086396 | AFTER PAVING | 7.33 | 6
55471 A | 37-O-2007 | 37 | 8948.47 | -9.56 | 2012_06_18 | 45.2617247 | Concrete Core | -93.7086283 | AFTER PAVING | 7.48 | 6
154210 A | 37-O-1991 | 37 | 9163 | -2 |  | 45.2613493 | Concrete Core | -93.7079862 | AFTER PAVING | 6.7 | 6
55469 A | 37-O-2007 | 37 | 8946.38 | -9.6 | 2012_06_18 | 45.2617283 | Concrete Core | -93.7086347 | AFTER PAVING | 7.33 | 6
55472 A | 37-O-2007 | 37 | 8941.68 | -6.48 | 2012_06_18 | 45.2617294 | Concrete Core | -93.7086565 | AFTER PAVING | 6.6 | 6
55473 A | 37-O-2007 | 37 | 8941.68 | -9.45 | 2012_06_18 | 45.2617358 | Concrete Core | -93.7086495 | AFTER PAVING | 7.38 | 6
153110 A | 37-I-1991 | 37 | 8644 | 5 |  | 45.2622025 | Concrete Core | -93.7095997 | AFTER PAVING | 6.3 | 6
153210 A | 37-O-1991 | 37 | 8640 | -6 |  | 45.2622331 | Concrete Core | -93.7095859 | AFTER PAVING | 6.64 | 6
55468 A | 37-O-2007 | 37 | 8947.39 | -3.54 | 2012_06_18 | 45.2617134 | Concrete Core | -93.7086459 | AFTER PAVING | 7.33 | 6
153111 A | 38-I-1990 | 38 | 9190 | 5 |  | 45.2612889 | Concrete Core | -93.7079197 | AFTER PAVING | 6.5 | 6
152711 A | 38-I-1990 | 38 | 9191 | -9 |  | 45.2613177 | Concrete Core | -93.7078834 | AFTER PAVING | 6.56 | 6
154211 A | 38-I-1990 | 38 | 9683 | 7 |  | 45.2604597 | Concrete Core | -93.7064075 | AFTER PAVING | 6.41 | 6
55482 A | 38-O-1990 | 38 | 9455.98 | -6.16 | 2012_06_18 | 45.2608682 | Concrete Core | -93.7070749 | AFTER PAVING | 6.5 | 6
55483 A | 38-O-1990 | 38 | 9454.73 | -9.3 | 2012_06_18 | 45.2608771 | Concrete Core | -93.7070713 | AFTER PAVING | 6.28 | 6
55476 A | 38-O-1990 | 38 | 9450.39 | -3.51 | 2012_06_18 | 45.2608718 | Concrete Core | -93.7070983 | AFTER PAVING | 7.08 | 6
55477 A | 38-O-1990 | 38 | 9449.96 | -6.49 | 2012_06_18 | 45.260879 | Concrete Core | -93.7070926 | AFTER PAVING | 7.23 | 6
55474 A | 38-O-1990 | 38 | 9448.51 | -3.51 | 2012_06_18 | 45.2608749 | Concrete Core | -93.7071041 | AFTER PAVING | 7.03 | 6
55475 A | 38-O-1990 | 38 | 9447.96 | -6.5 | 2012_06_18 | 45.2608823 | Concrete Core | -93.7070987 | AFTER PAVING | 7.05 | 6
55481 A | 38-I-2010 | 38 | 9435.49 | 3.49 | 2012_06_18 | 45.2608815 | Concrete Core | -93.7071608 | AFTER PAVING | 6.35 | 6
55479 A | 38-O-1990 | 38 | 9419.35 | -3.55 | 2012_06_18 | 45.2609238 | Concrete Core | -93.7071937 | AFTER PAVING | 6.43 | 6
55480 A | 38-O-1990 | 38 | 9418.42 | -9.5 | 2012_06_18 | 45.2609383 | Concrete Core | -93.7071825 | AFTER PAVING | 6.38 | 6
55478 A | 38-O-1990 | 38 | 9404.38 | -3.5 | 2012_06_18 | 45.2609487 | Concrete Core | -93.7072399 | AFTER PAVING | 6.38 | 6
153212 A | 39-I-1990 | 39 | 9707 | 6 |  | 45.2604218 | Concrete Core | -93.7063313 | AFTER PAVING | 6.52 | 6
154112 A | 39-I-1990 | 39 | 10220 | 6 |  | 45.2595634 | Concrete Core | -93.704753 | AFTER PAVING | 6.7 | 6
55488 A | 39-I-2008 | 39 | 10030.6 | 3.48 | 2012_06_18 | 45.2598858 | Concrete Core | -93.7053297 | AFTER PAVING | 6.48 | 6
55486 A | 39-O-2008 | 39 | 10069.96 | -6.5 | 2012_06_18 | 45.2598416 | Concrete Core | -93.705185 | AFTER PAVING | 6.93 | 6
55487 A | 39-O-2008 | 39 | 10069.41 | -9.49 | 2012_06_18 | 45.259849 | Concrete Core | -93.7051796 | AFTER PAVING | 7.23 | 6
55484 A | 39-O-2008 | 39 | 10067.96 | -6.46 | 2012_06_18 | 45.2598449 | Concrete Core | -93.7051912 | AFTER PAVING | 7.08 | 6
55485 A | 39-O-2008 | 39 | 10067.44 | -9.5 | 2012_06_18 | 45.2598524 | Concrete Core | -93.7051856 | AFTER PAVING | 6.98 | 6
55495 A | 39-O-2008 | 39 | 10063.54 | -6.01 | 2012_06_19 | 45.2598513 | Concrete Core | -93.7052059 | AFTER PAVING | 6.2 | 6
55496 A | 39-O-2008 | 39 | 10054.01 | -9.6 | 2012_06_19 | 45.259875 | Concrete Core | -93.7052267 | AFTER PAVING | 6.33 | 6
55493 A | 39-O-2008 | 39 | 10049.5 | -3.51 | 2012_06_19 | 45.2598694 | Concrete Core | -93.705255 | AFTER PAVING | 6.48 | 6
55491 A | 39-O-2008 | 39 | 10049.5 | -3.51 | 2012_06_19 | 45.2598694 | Concrete Core | -93.705255 | AFTER PAVING | 6.33 | 6
55494 A | 39-O-2008 | 39 | 10048.52 | -9.53 | 2012_06_19 | 45.2598841 | Concrete Core | -93.7052438 | AFTER PAVING | 6.53 | 6
55492 A | 39-O-2008 | 39 | 10048.52 | -9.53 | 2012_06_19 | 45.2598841 | Concrete Core | -93.7052438 | AFTER PAVING | 6.08 | 6
55489 A | 39-I-2008 | 39 | 10031.64 | 9.47 | 2012_06_18 | 45.259871 | Concrete Core | -93.7053407 | AFTER PAVING | 6.08 | 6
55490 A | 39-O-2008 | 39 | 10029.46 | -3.46 | 2012_06_18 | 45.2599028 | Concrete Core | -93.7053168 | AFTER PAVING | 6.28 | 6
153113 A | 40-I-1991 | 40 | 10245 | 5 |  | 45.2595238 | Concrete Core | -93.7046737 | AFTER PAVING | 6.8 | 6.1
153213 A | 40-O-1991 | 40 | 10247 | -6 |  | 45.2595443 | Concrete Core | -93.7046415 | AFTER PAVING | 6.48 | 6.3
152713 A | 40-I-1991 | 40 | 10249 | 7 |  | 45.2595127 | Concrete Core | -93.7046661 | AFTER PAVING | 6.58 | 6.4
55501 A | 40-I-1991 | 40 | 10520.53 | 3.6 | 2012_06_19 | 45.2590658 | Concrete Core | -93.7038227 | AFTER PAVING | 6.93 | 6
55502 A | 40-I-1991 | 40 | 10521.65 | 9.49 | 2012_06_19 | 45.2590511 | Concrete Core | -93.7038332 | AFTER PAVING | 7.38 | 6.7
55506 A | 40-O-1991 | 40 | 10525.12 | -9.37 | 2012_06_19 | 45.2590863 | Concrete Core | -93.7037778 | AFTER PAVING | 7.7 | 6.7
55505 A | 40-O-1991 | 40 | 10526.01 | -6.07 | 2012_06_19 | 45.2590776 | Concrete Core | -93.7037829 | AFTER PAVING | 7.33 | 6.3
55504 A | 40-O-1991 | 40 | 10548.38 | -9.5 | 2012_06_19 | 45.2590476 | Concrete Core | -93.7037059 | AFTER PAVING | 7.78 | 6.7
55503 A | 40-O-1991 | 40 | 10549.58 | -3.56 | 2012_06_19 | 45.2590327 | Concrete Core | -93.7037163 | AFTER PAVING | 7.13 | 5.9
55499 A | 40-I-1991 | 40 | 10549.6 | 3.57 | 2012_06_19 | 45.2590172 | Concrete Core | -93.7037332 | AFTER PAVING | 7.33 | 5.9
55500 A | 40-I-1991 | 40 | 10550.61 | 9.53 | 2012_06_19 | 45.2590026 | Concrete Core | -93.7037442 | AFTER PAVING | 8.13 | 6.7
55497 A | 40-I-1991 | 40 | 10551.68 | 3.54 | 2012_06_19 | 45.2590138 | Concrete Core | -93.7037267 | AFTER PAVING | 7.63 | 5.9
55498 A | 40-I-1991 | 40 | 10552.68 | 9.51 | 2012_06_19 | 45.2589991 | Concrete Core | -93.7037378 | AFTER PAVING | 7.93 | 6.7
153713 A | 40-O-1991 | 40 | 10731 | -3 |  | 45.2587279 | Concrete Core | -93.7031595 | AFTER PAVING | 6.92 | 5.9
154113 A | 40-I-1991 | 40 | 10737 | 7 |  | 45.2586962 | Concrete Core | -93.7031647 | AFTER PAVING | 7 | 6.4
154213 A | 40-I-1991 | 40 | 10743 | 7 |  | 45.2586861 | Concrete Core | -93.7031463 | AFTER PAVING | 7.91 | 6.4
352941 B | 41-I-1991 | 41 | 15655 | -9 |  |  | Concrete Core |  | AFTER PAVING | 11.94 | 12
353241 A | 41-I-1991 | 41 | 15647 | -6 |  |  | Concrete Core |  | AFTER PAVING | 12.38 | 12
354141 A | 41-I-1991 | 41 | 4965 | -5 |  |  | Concrete Core |  | AFTER PAVING | 12.3 | 12
353741 A | 41-I-1991 | 41 | 4958 | -3 |  |  | Concrete Core |  | AFTER PAVING | 11.89 | 12
354241 A | 41-I-1991 | 41 | 4955 | 7 |  |  | Concrete Core |  | AFTER PAVING | 11.99 | 12
353141 A | 41-I-1991 | 41 | 15659 | 5 |  |  | Concrete Core |  | AFTER PAVING | 12.2 | 12
353242 A | 42-I-1991 | 42 | 5006 | -6 |  |  | Concrete Core |  | AFTER PAVING | 12.19 | 12
352742 A | 42-I-1991 | 42 | 5016 | -9 |  |  | Concrete Core |  | AFTER PAVING | 12.38 | 12
353142 A | 42-I-1991 | 42 | 5016 | 5 |  |  | Concrete Core |  | AFTER PAVING | 12.1 | 12
354142 A | 42-I-1991 | 42 | 5559 | 7 |  |  | Concrete Core |  | AFTER PAVING | 12.5 | 12
353742 A | 42-I-1991 | 42 | 5562 | -3 |  |  | Concrete Core |  | AFTER PAVING | 12.79 | 12
354242 A | 42-I-1991 | 42 | 5566 | 7 |  |  | Concrete Core |  | AFTER PAVING | 12.31 | 12
354243 A | 43-I-1991 | 43 | 6218 | -7 |  |  | Concrete Core |  | AFTER PAVING | 12.15 | 12
353743 A | 43-I-1991 | 43 | 6212 | -3 |  |  | Concrete Core |  | AFTER PAVING | 12.05 | 12
353243 A | 43-I-1991 | 43 | 5672 | -6 |  |  | Concrete Core |  | AFTER PAVING | 11.48 | 12
352743 A | 43-I-1991 | 43 | 5666 | -9 |  |  | Concrete Core |  | AFTER PAVING | 12.05 | 12
353143 A | 43-I-1991 | 43 | 5660 | 5 |  |  | Concrete Core |  | AFTER PAVING | 12.5 | 12
354143 A | 43-I-1991 | 43 | 6228 | -5 |  |  | Concrete Core |  | AFTER PAVING | 12 | 12
353244 A | 44-I-1991 | 44 | 21319 | -6 |  |  | Concrete Core |  | AFTER PAVING | 12.32 | 12
353144 A | 44-I-1991 | 44 | 21317 | 5 |  |  | Concrete Core |  | AFTER PAVING | 12.3 | 12
352744 A | 44-I-1991 | 44 | 21324 | -9 |  |  | Concrete Core |  | AFTER PAVING | 12.45 | 12
353744 A | 44-I-1991 | 44 | 21863 | -3 |  |  | Concrete Core |  | AFTER PAVING | 12.23 | 12
354144 A | 44-I-1991 | 44 | 21870 | 2 |  |  | Concrete Core |  | AFTER PAVING | 12.1 | 12
354244 A | 44-I-1991 | 44 | 21874 | 7 |  |  | Concrete Core |  | AFTER PAVING | 12.21 | 12
353145 A | 45-I-1991 | 45 | 21963 | 5 |  |  | Concrete Core |  | AFTER PAVING | 12.5 | 12
352745 A | 45-I-1991 | 45 | 21954 | 6 |  |  | Concrete Core |  | AFTER PAVING | 12.13 | 12
353245 A | 45-I-1991 | 45 | 21964 | -6 |  |  | Concrete Core |  | AFTER PAVING | 11.81 | 12
353745 A | 45-I-1991 | 45 | 22520 | -3 |  |  | Concrete Core |  | AFTER PAVING | 12.57 | 12
354245 A | 45-I-1991 | 45 | 22515 | 7 |  |  | Concrete Core |  | AFTER PAVING | 12.43 | 12
354145 A | 45-I-1991 | 45 | 22506 | 7 |  |  | Concrete Core |  | AFTER PAVING | 12.3 | 12
354146 A | 46-I-1991 | 46 | 10775 | -5 |  |  | Concrete Core |  | AFTER PAVING | 12.1 | 12
354246 A | 46-I-1991 | 46 | 10780 | 7 |  |  | Concrete Core |  | AFTER PAVING | 12.18 | 12
353146 A | 46-I-1991 | 46 | 22578 | 5 |  |  | Concrete Core |  | AFTER PAVING | 12.6 | 12
353246 A | 46-I-1991 | 46 | 22563 | 10 |  |  | Concrete Core |  | AFTER PAVING | 12.27 | 12
353746 A | 46-I-1991 | 46 | 10787 | -3 |  |  | Concrete Core |  | AFTER PAVING | 12.44 | 12
352746 A | 46-I-1991 | 46 | 22579 | -9 |  |  | Concrete Core |  | AFTER PAVING | 12.75 | 12

## MAT_PCC_FLEXURAL_STRENGTH_MV
MNROAD_ID | SECTION_ID | CELL | STATION | OFFSET | LATITUDE | LONGITUDE | SAMPLE_DATE | MATERIAL_GROUP | COMMENTS | FIELD_ID | TEST_TYPE | DATE_TESTED | TEST_AGE_DAYS | FLEX_STRENGTH_PSI | DEPTH_IN | LENGTH_IN | WEIGHT_LBS | TEST_COMMENT
5200CB001 | 32-I-2000 | 32 | 20565 | 0 | 45.2588341 | -93.7038574 | 2000_06_30 | Concrete Beam | DURING PAVING |  | TP | 07/01/2000 | 1 | 312 |  |  |  | Tested by U of M
3200CB911 | 32-I-2000 | 32 | 20565 | 0 | 45.2588341 | -93.7038574 | 2000_06_30 | Concrete Beam | DURING PAVING |  | TP | 07/28/2000 | 28 | 760
5200CB003 | 32-I-2000 | 32 | 20565 | 0 | 45.2588341 | -93.7038574 | 2000_06_30 | Concrete Beam | DURING PAVING |  | TP | 07/01/2000 | 1 | 338 |  |  |  | Tested by U of M
5200CB004 | 32-I-2000 | 32 | 20565 | 0 | 45.2588341 | -93.7038574 | 2000_06_30 | Concrete Beam | DURING PAVING |  | TP | 07/03/2000 | 3 | 470 |  |  |  | Tested by U of M
5200CB005 | 32-I-2000 | 32 | 20565 | 0 | 45.2588341 | -93.7038574 | 2000_06_30 | Concrete Beam | DURING PAVING |  | TP | 07/03/2000 | 3 | 441 |  |  |  | Tested by U of M
5200CB006 | 32-I-2000 | 32 | 20565 | 0 | 45.2588341 | -93.7038574 | 2000_06_30 | Concrete Beam | DURING PAVING |  | TP | 07/03/2000 | 3 | 516 |  |  |  | Tested by U of M
5200CB007 | 32-I-2000 | 32 | 20565 | 0 | 45.2588341 | -93.7038574 | 2000_06_30 | Concrete Beam | DURING PAVING |  | TP | 07/07/2000 | 7 | 470 |  |  |  | Tested by U of M
5200CB008 | 32-I-2000 | 32 | 20565 | 0 | 45.2588341 | -93.7038574 | 2000_06_30 | Concrete Beam | DURING PAVING |  | TP | 07/07/2000 | 7 | 466 |  |  |  | Tested by U of M
5200CB009 | 32-I-2000 | 32 | 20565 | 0 | 45.2588341 | -93.7038574 | 2000_06_30 | Concrete Beam | DURING PAVING |  | TP | 07/07/2000 | 7 | 580 |  |  |  | Tested by U of M
5200CB010 | 32-I-2000 | 32 | 20565 | 0 | 45.2588341 | -93.7038574 | 2000_06_30 | Concrete Beam | DURING PAVING |  | TP | 07/28/2000 | 28 | 648 |  |  |  | Tested by U of M
5200CB011 | 32-I-2000 | 32 | 20565 | 0 | 45.2588341 | -93.7038574 | 2000_06_30 | Concrete Beam | DURING PAVING |  | TP | 07/28/2000 | 28 | 506 |  |  |  | Tested by U of M
5200CB012 | 32-I-2000 | 32 | 20565 | 0 | 45.2588341 | -93.7038574 | 2000_06_30 | Concrete Beam | DURING PAVING |  | TP | 07/28/2000 | 28 | 635 |  |  |  | Tested by U of M
5200CB013 | 32-I-2000 | 32 | 20565 | 0 | 45.2588341 | -93.7038574 | 2000_06_30 | Concrete Beam | DURING PAVING |  | TP | 09/28/2000 | 90 | 535 |  |  |  | Tested by U of M
5200CB014 | 32-I-2000 | 32 | 20565 | 0 | 45.2588341 | -93.7038574 | 2000_06_30 | Concrete Beam | DURING PAVING |  | TP | 09/28/2000 | 90 | 487 |  |  |  | Tested by U of M
5200CB015 | 32-I-2000 | 32 | 20565 | 0 | 45.2588341 | -93.7038574 | 2000_06_30 | Concrete Beam | DURING PAVING |  | TP | 09/28/2000 | 90 | 610 |  |  |  | Tested by U of M
5200CB016 | 32-I-2000 | 32 | 20565 | 0 | 45.2588341 | -93.7038574 | 2000_06_30 | Concrete Beam | DURING PAVING |  | TP | 06/30/2001 | 365 | 755 |  |  |  | Tested by U of M
5200CB017 | 32-I-2000 | 32 | 20565 | 0 | 45.2588341 | -93.7038574 | 2000_06_30 | Concrete Beam | DURING PAVING |  | TP | 06/30/2001 | 365 | 746 |  |  |  | Tested by U of M
3200CB001 | 32-I-2000 | 32 | 20565 | 0 | 45.2588341 | -93.7038574 | 2000_06_30 | Concrete Beam | DURING PAVING |  | TP | 07/03/2000 | 3 | 454 |  |  |  | Tested by U of M
3200CB002 | 32-I-2000 | 32 | 20565 | 0 | 45.2588341 | -93.7038574 | 2000_06_30 | Concrete Beam | DURING PAVING |  | TP | 07/03/2000 | 3 | 438 |  |  |  | Tested by U of M
3200CB003 | 32-I-2000 | 32 | 20565 | 0 | 45.2588341 | -93.7038574 | 2000_06_30 | Concrete Beam | DURING PAVING |  | TP | 07/03/2000 | 3 | 432 |  |  |  | Tested by U of M
3200CB004 | 32-I-2000 | 32 | 20565 | 0 | 45.2588341 | -93.7038574 | 2000_06_30 | Concrete Beam | DURING PAVING |  | TP | 07/07/2000 | 7 | 584 |  |  |  | Tested by U of M
3200CB005 | 32-I-2000 | 32 | 20565 | 0 | 45.2588341 | -93.7038574 | 2000_06_30 | Concrete Beam | DURING PAVING |  | TP | 07/07/2000 | 7 | 630 |  |  |  | Tested by U of M
3200CB006 | 32-I-2000 | 32 | 20565 | 0 | 45.2588341 | -93.7038574 | 2000_06_30 | Concrete Beam | DURING PAVING |  | TP | 07/07/2000 | 7 | 479 |  |  |  | Tested by U of M
3200CB007 | 32-I-2000 | 32 | 20565 | 0 | 45.2588341 | -93.7038574 | 2000_06_30 | Concrete Beam | DURING PAVING |  | TP | 07/28/2000 | 28 | 676 |  |  |  | Tested by U of M
3200CB008 | 32-I-2000 | 32 | 20565 | 0 | 45.2588341 | -93.7038574 | 2000_06_30 | Concrete Beam | DURING PAVING |  | TP | 07/28/2000 | 28 | 733 |  |  |  | Tested by U of M
3200CB009 | 32-I-2000 | 32 | 20565 | 0 | 45.2588341 | -93.7038574 | 2000_06_30 | Concrete Beam | DURING PAVING |  | TP | 07/28/2000 | 28 | 733 |  |  |  | Tested by U of M
3200CB910 | 32-I-2000 | 32 | 20565 | 0 | 45.2588341 | -93.7038574 | 2000_06_30 | Concrete Beam | DURING PAVING |  | TP | 07/28/2000 | 28 | 275 |  |  |  | Sample possibly damaged before testing
5200CB002 | 32-I-2000 | 32 | 20565 | 0 | 45.2588341 | -93.7038574 | 2000_06_30 | Concrete Beam | DURING PAVING |  | TP | 07/01/2000 | 1 | 355 |  |  |  | Tested by U of M
1398 A | 36-I-1991 | 36 | 8312 | 0 | 45.2627688 | -93.7106094 | 1993_07_19 | Concrete Mix | DURING PAVING | 20AO-A | CP | 07/14/1994 | 360 | 910
1397 B | 36-I-1991 | 36 | 8312 | 0 | 45.2627688 | -93.7106094 | 1993_07_19 | Concrete Mix | DURING PAVING | 20AN-B | CP | 01/15/1994 | 180 | 790
1397 A | 36-I-1991 | 36 | 8312 | 0 | 45.2627688 | -93.7106094 | 1993_07_19 | Concrete Mix | DURING PAVING | 20AN-A | CP | 01/15/1994 | 180 | 745
1396 B | 36-I-1991 | 36 | 8312 | 0 | 45.2627688 | -93.7106094 | 1993_07_19 | Concrete Mix | DURING PAVING | 20AM-B | CP | 08/16/1993 | 28 | 765
1398 B | 36-I-1991 | 36 | 8312 | 0 | 45.2627688 | -93.7106094 | 1993_07_19 | Concrete Mix | DURING PAVING | 20AO-B | CP | 07/14/1994 | 360 | 785
1395 B | 36-I-1991 | 36 | 8312 | 0 | 45.2627688 | -93.7106094 | 1993_07_19 | Concrete Mix | DURING PAVING | 20AL-B | CP | 08/02/1993 | 14 | 625
1395 A | 36-I-1991 | 36 | 8312 | 0 | 45.2627688 | -93.7106094 | 1993_07_19 | Concrete Mix | DURING PAVING | 20AL-A | CP | 08/02/1993 | 14 | 710
1394 B | 36-I-1991 | 36 | 8312 | 0 | 45.2627688 | -93.7106094 | 1993_07_19 | Concrete Mix | DURING PAVING | 20AK-B | CP | 07/22/1993 | 3 | 550
1394 A | 36-I-1991 | 36 | 8312 | 0 | 45.2627688 | -93.7106094 | 1993_07_19 | Concrete Mix | DURING PAVING | 20AK-A | CP | 07/22/1993 | 3 | 580
1396 A | 36-I-1991 | 36 | 8312 | 0 | 45.2627688 | -93.7106094 | 1993_07_19 | Concrete Mix | DURING PAVING | 20AM-A | CP | 08/16/1993 | 28 | 715
1393 B | 36-I-1991 | 36 | 8312 | 0 | 45.2627688 | -93.7106094 |  | Concrete Mix | DURING PAVING | 20AJ | TP | 07/14/1994 | 360 | 690
1393 A | 36-I-1991 | 36 | 8312 | 0 | 45.2627688 | -93.7106094 |  | Concrete Mix | DURING PAVING | 20AI | TP | 07/14/1994 | 360 | 655
1392 B | 36-I-1991 | 36 | 8312 | 0 | 45.2627688 | -93.7106094 |  | Concrete Mix | DURING PAVING | 20AH | TP | 01/15/1994 | 180 | 680
1392 A | 36-I-1991 | 36 | 8312 | 0 | 45.2627688 | -93.7106094 |  | Concrete Mix | DURING PAVING | 20AG | TP | 01/15/1994 | 180 | 640
1391 B | 36-I-1991 | 36 | 8312 | 0 | 45.2627688 | -93.7106094 |  | Concrete Mix | DURING PAVING | 20AF | TP | 08/16/1993 | 28 | 650
1391 A | 36-I-1991 | 36 | 8312 | 0 | 45.2627688 | -93.7106094 |  | Concrete Mix | DURING PAVING | 20AE | TP | 08/16/1993 | 28 | 610
1390 B | 36-I-1991 | 36 | 8312 | 0 | 45.2627688 | -93.7106094 |  | Concrete Mix | DURING PAVING | 20AD | TP | 08/02/1993 | 14 | 555
1390 A | 36-I-1991 | 36 | 8312 | 0 | 45.2627688 | -93.7106094 |  | Concrete Mix | DURING PAVING | 20AC | TP | 08/02/1993 | 14 | 585
1389 A | 36-I-1991 | 36 | 8312 | 0 | 45.2627688 | -93.7106094 |  | Concrete Mix | DURING PAVING | 20AA | TP | 07/22/1993 | 3 | 510
1389 B | 36-I-1991 | 36 | 8312 | 0 | 45.2627688 | -93.7106094 |  | Concrete Mix | DURING PAVING | 20AB | TP | 07/22/1993 | 3 | 490
1410 A | 37-I-1991 | 37 | 8837 | 0 | 45.2618904 | -93.708994 | 1993_07_19 | Concrete Mix | DURING PAVING | 19AO-A | CP | 07/14/1994 | 360 | 810
1409 B | 37-I-1991 | 37 | 8837 | 0 | 45.2618904 | -93.708994 | 1993_07_19 | Concrete Mix | DURING PAVING | 19AN-B | CP | 01/15/1994 | 180 | 785
1409 A | 37-I-1991 | 37 | 8837 | 0 | 45.2618904 | -93.708994 | 1993_07_19 | Concrete Mix | DURING PAVING | 19AN-A | CP | 01/15/1994 | 180 | 850
1408 B | 37-I-1991 | 37 | 8837 | 0 | 45.2618904 | -93.708994 | 1993_07_19 | Concrete Mix | DURING PAVING | 19AM-B | CP | 08/16/1993 | 28 | 790
1410 B | 37-I-1991 | 37 | 8837 | 0 | 45.2618904 | -93.708994 | 1993_07_19 | Concrete Mix | DURING PAVING | 19AO-B | CP | 07/14/1994 | 360 | 875
1407 B | 37-I-1991 | 37 | 8837 | 0 | 45.2618904 | -93.708994 | 1993_07_19 | Concrete Mix | DURING PAVING | 19AL-B | CP | 08/02/1993 | 14 | 795
1407 A | 37-I-1991 | 37 | 8837 | 0 | 45.2618904 | -93.708994 | 1993_07_19 | Concrete Mix | DURING PAVING | 19AL-A | CP | 08/02/1993 | 14 | 735
1406 B | 37-I-1991 | 37 | 8837 | 0 | 45.2618904 | -93.708994 | 1993_07_19 | Concrete Mix | DURING PAVING | 19AK-B | CP | 07/22/1993 | 3 | 665
1406 A | 37-I-1991 | 37 | 8837 | 0 | 45.2618904 | -93.708994 | 1993_07_19 | Concrete Mix | DURING PAVING | 19AK-A | CP | 07/22/1993 | 3 | 695
1408 A | 37-I-1991 | 37 | 8837 | 0 | 45.2618904 | -93.708994 | 1993_07_19 | Concrete Mix | DURING PAVING | 19AM-A | CP | 08/16/1993 | 28 | 835
1405 B | 37-I-1991 | 37 | 8837 | 0 | 45.2618904 | -93.708994 |  | Concrete Mix | DURING PAVING | 19AJ | TP | 07/14/1994 | 360 | 665
1405 A | 37-I-1991 | 37 | 8837 | 0 | 45.2618904 | -93.708994 |  | Concrete Mix | DURING PAVING | 19AI | TP | 07/14/1994 | 360 | 670
1404 B | 37-I-1991 | 37 | 8837 | 0 | 45.2618904 | -93.708994 |  | Concrete Mix | DURING PAVING | 19AH | TP | 01/15/1994 | 180 | 630
1403 B | 37-I-1991 | 37 | 8837 | 0 | 45.2618904 | -93.708994 |  | Concrete Mix | DURING PAVING | 19AF | TP | 08/16/1993 | 28 | 680
1403 A | 37-I-1991 | 37 | 8837 | 0 | 45.2618904 | -93.708994 |  | Concrete Mix | DURING PAVING | 19AE | TP | 08/16/1993 | 28 | 640
1402 B | 37-I-1991 | 37 | 8837 | 0 | 45.2618904 | -93.708994 |  | Concrete Mix | DURING PAVING | 19AD | TP | 08/02/1993 | 14 | 600
1402 A | 37-I-1991 | 37 | 8837 | 0 | 45.2618904 | -93.708994 |  | Concrete Mix | DURING PAVING | 19AC | TP | 08/02/1993 | 14 | 535
1401 A | 37-I-1991 | 37 | 8837 | 0 | 45.2618904 | -93.708994 |  | Concrete Mix | DURING PAVING | 19AA | TP | 07/22/1993 | 3 | 535
1401 B | 37-I-1991 | 37 | 8837 | 0 | 45.2618904 | -93.708994 |  | Concrete Mix | DURING PAVING | 19AB | TP | 07/22/1993 | 3 | 455
1422 A | 38-I-1990 | 38 | 9380 | 0 | 45.2609819 | -93.7073232 | 1993_07_19 | Concrete Mix | DURING PAVING | 18AO-A | CP | 07/14/1994 | 360 | 860
1421 B | 38-I-1990 | 38 | 9380 | 0 | 45.2609819 | -93.7073232 | 1993_07_19 | Concrete Mix | DURING PAVING | 18AN-B | CP | 01/15/1994 | 180 | 795
1421 A | 38-I-1990 | 38 | 9380 | 0 | 45.2609819 | -93.7073232 | 1993_07_19 | Concrete Mix | DURING PAVING | 18AN-A | CP | 01/15/1994 | 180 | 805
1420 B | 38-I-1990 | 38 | 9380 | 0 | 45.2609819 | -93.7073232 | 1993_07_19 | Concrete Mix | DURING PAVING | 18AM-B | CP | 08/16/1993 | 28 | 795
1422 B | 38-I-1990 | 38 | 9380 | 0 | 45.2609819 | -93.7073232 | 1993_07_19 | Concrete Mix | DURING PAVING | 18AO-B | CP | 07/14/1994 | 360 | 850
1419 B | 38-I-1990 | 38 | 9380 | 0 | 45.2609819 | -93.7073232 | 1993_07_19 | Concrete Mix | DURING PAVING | 18AL-B | CP | 08/02/1993 | 14 | 740
1419 A | 38-I-1990 | 38 | 9380 | 0 | 45.2609819 | -93.7073232 | 1993_07_19 | Concrete Mix | DURING PAVING | 18AL-A | CP | 08/02/1993 | 14 | 680
1418 B | 38-I-1990 | 38 | 9380 | 0 | 45.2609819 | -93.7073232 | 1993_07_19 | Concrete Mix | DURING PAVING | 18AK-B | CP | 07/22/1993 | 3 | 605
1418 A | 38-I-1990 | 38 | 9380 | 0 | 45.2609819 | -93.7073232 | 1993_07_19 | Concrete Mix | DURING PAVING | 18AK-A | CP | 07/22/1993 | 3 | 590
1420 A | 38-I-1990 | 38 | 9380 | 0 | 45.2609819 | -93.7073232 | 1993_07_19 | Concrete Mix | DURING PAVING | 18AM-A | CP | 08/16/1993 | 28 | 875
1417 B | 38-I-1990 | 38 | 9380 | 0 | 45.2609819 | -93.7073232 |  | Concrete Mix | DURING PAVING | 18AJ | TP | 07/14/1994 | 360 | 600
1417 A | 38-I-1990 | 38 | 9380 | 0 | 45.2609819 | -93.7073232 |  | Concrete Mix | DURING PAVING | 18AI | TP | 07/14/1994 | 360 | 600
1416 B | 38-I-1990 | 38 | 9380 | 0 | 45.2609819 | -93.7073232 |  | Concrete Mix | DURING PAVING | 18AH | TP | 01/15/1994 | 180 | 620
1416 A | 38-I-1990 | 38 | 9380 | 0 | 45.2609819 | -93.7073232 |  | Concrete Mix | DURING PAVING | 18AG | TP | 01/15/1994 | 180 | 655
1415 B | 38-I-1990 | 38 | 9380 | 0 | 45.2609819 | -93.7073232 |  | Concrete Mix | DURING PAVING | 18AF | TP | 08/16/1993 | 28 | 705
1415 A | 38-I-1990 | 38 | 9380 | 0 | 45.2609819 | -93.7073232 |  | Concrete Mix | DURING PAVING | 18AE | TP | 08/16/1993 | 28 | 630
1414 B | 38-I-1990 | 38 | 9380 | 0 | 45.2609819 | -93.7073232 |  | Concrete Mix | DURING PAVING | 18AD | TP | 08/02/1993 | 14 | 585
1414 A | 38-I-1990 | 38 | 9380 | 0 | 45.2609819 | -93.7073232 |  | Concrete Mix | DURING PAVING | 18AC | TP | 08/02/1993 | 14 | 570
1413 A | 38-I-1990 | 38 | 9380 | 0 | 45.2609819 | -93.7073232 |  | Concrete Mix | DURING PAVING | 18AA | TP | 07/22/1993 | 3 | 435
1413 B | 38-I-1990 | 38 | 9380 | 0 | 45.2609819 | -93.7073232 |  | Concrete Mix | DURING PAVING | 18AB | TP | 07/22/1993 | 3 | 400
1434 A | 39-I-1990 | 39 | 9890 | 0 | 45.2601286 | -93.7057541 | 1993_07_19 | Concrete Mix | DURING PAVING | 17AO-A | CP | 07/14/1994 | 360 | 780
1433 B | 39-I-1990 | 39 | 9890 | 0 | 45.2601286 | -93.7057541 | 1993_07_19 | Concrete Mix | DURING PAVING | 17AN-B | CP | 01/15/1994 | 180 | 745
1433 A | 39-I-1990 | 39 | 9890 | 0 | 45.2601286 | -93.7057541 | 1993_07_19 | Concrete Mix | DURING PAVING | 17AN-A | CP | 01/15/1994 | 180 | 835
1432 B | 39-I-1990 | 39 | 9890 | 0 | 45.2601286 | -93.7057541 | 1993_07_19 | Concrete Mix | DURING PAVING | 17AM-B | CP | 08/16/1993 | 28 | 745
1434 B | 39-I-1990 | 39 | 9890 | 0 | 45.2601286 | -93.7057541 | 1993_07_19 | Concrete Mix | DURING PAVING | 17AO-B | CP | 07/14/1994 | 360 | 770
1431 B | 39-I-1990 | 39 | 9890 | 0 | 45.2601286 | -93.7057541 | 1993_07_19 | Concrete Mix | DURING PAVING | 17AL-B | CP | 08/02/1993 | 14 | 650
1431 A | 39-I-1990 | 39 | 9890 | 0 | 45.2601286 | -93.7057541 | 1993_07_19 | Concrete Mix | DURING PAVING | 17AL-A | CP | 08/02/1993 | 14 | 710
1430 B | 39-I-1990 | 39 | 9890 | 0 | 45.2601286 | -93.7057541 | 1993_07_19 | Concrete Mix | DURING PAVING | 17AK-B | CP | 07/22/1993 | 3 | 615
1430 A | 39-I-1990 | 39 | 9890 | 0 | 45.2601286 | -93.7057541 | 1993_07_19 | Concrete Mix | DURING PAVING | 17AK-A | CP | 07/22/1993 | 3 | 570
1432 A | 39-I-1990 | 39 | 9890 | 0 | 45.2601286 | -93.7057541 | 1993_07_19 | Concrete Mix | DURING PAVING | 17AM-A | CP | 08/16/1993 | 28 | 745
1429 B | 39-I-1990 | 39 | 9890 | 0 | 45.2601286 | -93.7057541 |  | Concrete Mix | DURING PAVING | 17AJ | TP | 07/14/1994 | 360 | 750
1429 A | 39-I-1990 | 39 | 9890 | 0 | 45.2601286 | -93.7057541 |  | Concrete Mix | DURING PAVING | 17AI | TP | 07/14/1994 | 360 | 575
1428 B | 39-I-1990 | 39 | 9890 | 0 | 45.2601286 | -93.7057541 |  | Concrete Mix | DURING PAVING | 17AH | TP | 01/15/1994 | 180 | 550
1428 A | 39-I-1990 | 39 | 9890 | 0 | 45.2601286 | -93.7057541 |  | Concrete Mix | DURING PAVING | 17AG | TP | 01/15/1994 | 180 | 630
1427 B | 39-I-1990 | 39 | 9890 | 0 | 45.2601286 | -93.7057541 |  | Concrete Mix | DURING PAVING | 17AF | TP | 08/16/1993 | 28 | 640
1427 A | 39-I-1990 | 39 | 9890 | 0 | 45.2601286 | -93.7057541 |  | Concrete Mix | DURING PAVING | 17AE | TP | 08/16/1993 | 28 | 590
1426 B | 39-I-1990 | 39 | 9890 | 0 | 45.2601286 | -93.7057541 |  | Concrete Mix | DURING PAVING | 17AD | TP | 08/02/1993 | 14 | 530
1426 A | 39-I-1990 | 39 | 9890 | 0 | 45.2601286 | -93.7057541 |  | Concrete Mix | DURING PAVING | 17AC | TP | 08/02/1993 | 14 | 575
1425 A | 39-I-1990 | 39 | 9890 | 0 | 45.2601286 | -93.7057541 |  | Concrete Mix | DURING PAVING | 17AA | TP | 07/22/1993 | 3 | 490
1425 B | 39-I-1990 | 39 | 9890 | 0 | 45.2601286 | -93.7057541 |  | Concrete Mix | DURING PAVING | 17AB | TP | 07/22/1993 | 3 | 395
1446 A | 40-I-1991 | 40 | 10435 | 0 | 45.2592167 | -93.7040773 | 1993_07_19 | Concrete Mix | DURING PAVING | 16AO-A | CP | 07/14/1994 | 360 | 950
1445 B | 40-I-1991 | 40 | 10435 | 0 | 45.2592167 | -93.7040773 | 1993_07_19 | Concrete Mix | DURING PAVING | 16AN-B | CP | 01/15/1994 | 180 | 730
1445 A | 40-I-1991 | 40 | 10435 | 0 | 45.2592167 | -93.7040773 | 1993_07_19 | Concrete Mix | DURING PAVING | 16AN-A | CP | 01/15/1994 | 180 | 710
1444 B | 40-I-1991 | 40 | 10435 | 0 | 45.2592167 | -93.7040773 | 1993_07_19 | Concrete Mix | DURING PAVING | 16AM-B | CP | 08/16/1993 | 28 | 790
1446 B | 40-I-1991 | 40 | 10435 | 0 | 45.2592167 | -93.7040773 | 1993_07_19 | Concrete Mix | DURING PAVING | 16AO-B | CP | 07/14/1994 | 360 | 850
1443 B | 40-I-1991 | 40 | 10435 | 0 | 45.2592167 | -93.7040773 | 1993_07_19 | Concrete Mix | DURING PAVING | 16AL-B | CP | 08/02/1993 | 14 | 715
1443 A | 40-I-1991 | 40 | 10435 | 0 | 45.2592167 | -93.7040773 | 1993_07_19 | Concrete Mix | DURING PAVING | 16AL-A | CP | 08/02/1993 | 14 | 840
1442 B | 40-I-1991 | 40 | 10435 | 0 | 45.2592167 | -93.7040773 | 1993_07_19 | Concrete Mix | DURING PAVING | 16AK-B | CP | 07/22/1993 | 3 | 685
1442 A | 40-I-1991 | 40 | 10435 | 0 | 45.2592167 | -93.7040773 | 1993_07_19 | Concrete Mix | DURING PAVING | 16AK-A | CP | 07/22/1993 | 3 | 680
1444 A | 40-I-1991 | 40 | 10435 | 0 | 45.2592167 | -93.7040773 | 1993_07_19 | Concrete Mix | DURING PAVING | 16AM-A | CP | 08/16/1993 | 28 | 780
1441 B | 40-I-1991 | 40 | 10435 | 0 | 45.2592167 | -93.7040773 |  | Concrete Mix | DURING PAVING | 16AJ | TP | 07/14/1994 | 360 | 675
1441 A | 40-I-1991 | 40 | 10435 | 0 | 45.2592167 | -93.7040773 |  | Concrete Mix | DURING PAVING | 16AI | TP | 07/14/1994 | 360 | 685
1440 B | 40-I-1991 | 40 | 10435 | 0 | 45.2592167 | -93.7040773 |  | Concrete Mix | DURING PAVING | 16AH | TP | 01/15/1994 | 180 | 615
1440 A | 40-I-1991 | 40 | 10435 | 0 | 45.2592167 | -93.7040773 |  | Concrete Mix | DURING PAVING | 16AG | TP | 01/15/1994 | 180 | 715
1439 B | 40-I-1991 | 40 | 10435 | 0 | 45.2592167 | -93.7040773 |  | Concrete Mix | DURING PAVING | 16AF | TP | 08/16/1993 | 28 | 590
1439 A | 40-I-1991 | 40 | 10435 | 0 | 45.2592167 | -93.7040773 |  | Concrete Mix | DURING PAVING | 16AE | TP | 08/16/1993 | 28 | 655
1438 B | 40-I-1991 | 40 | 10435 | 0 | 45.2592167 | -93.7040773 |  | Concrete Mix | DURING PAVING | 16AD | TP | 08/02/1993 | 14 | 620
1438 A | 40-I-1991 | 40 | 10435 | 0 | 45.2592167 | -93.7040773 |  | Concrete Mix | DURING PAVING | 16AC | TP | 08/02/1993 | 14 | 540
1437 A | 40-I-1991 | 40 | 10435 | 0 | 45.2592167 | -93.7040773 |  | Concrete Mix | DURING PAVING | 16AA | TP | 07/22/1993 | 3 | 470
1437 B | 40-I-1991 | 40 | 10435 | 0 | 45.2592167 | -93.7040773 |  | Concrete Mix | DURING PAVING | 16AB | TP | 07/22/1993 | 3 | 500
1458 A | 41-I-1991 | 41 | 4593 | 0 |  |  | 1993_06_10 | Concrete Mix | DURING PAVING | 11AU-A | CP | 06/05/1994 | 360 | 870
1457 B | 41-I-1991 | 41 | 4593 | 0 |  |  | 1993_06_10 | Concrete Mix | DURING PAVING | 11AT-B | CP | 12/07/1993 | 180 | 775
1457 A | 41-I-1991 | 41 | 4593 | 0 |  |  | 1993_06_10 | Concrete Mix | DURING PAVING | 11AT-A | CP | 12/07/1993 | 180 | 750
1456 B | 41-I-1991 | 41 | 4593 | 0 |  |  | 1993_06_10 | Concrete Mix | DURING PAVING | 11AS-B | CP | 07/08/1993 | 28 | 720
1458 B | 41-I-1991 | 41 | 4593 | 0 |  |  | 1993_06_10 | Concrete Mix | DURING PAVING | 11AU-B | CP | 06/05/1994 | 360 | 820
1455 B | 41-I-1991 | 41 | 4593 | 0 |  |  | 1993_06_10 | Concrete Mix | DURING PAVING | 11AR-B | CP | 06/24/1993 | 14 | 680
1455 A | 41-I-1991 | 41 | 4593 | 0 |  |  | 1993_06_10 | Concrete Mix | DURING PAVING | 11AR-A | CP | 06/24/1993 | 14 | 730
1454 B | 41-I-1991 | 41 | 4593 | 0 |  |  | 1993_06_10 | Concrete Mix | DURING PAVING | 11AQ-B | CP | 06/13/1993 | 3 | 670
1454 A | 41-I-1991 | 41 | 4593 | 0 |  |  | 1993_06_10 | Concrete Mix | DURING PAVING | 11AQ-A | CP | 06/13/1993 | 3 | 560
1456 A | 41-I-1991 | 41 | 4593 | 0 |  |  | 1993_06_10 | Concrete Mix | DURING PAVING | 11AS-A | CP | 07/08/1993 | 28 | 755
1453 B | 41-I-1991 | 41 | 4593 | 0 |  |  |  | Concrete Mix | DURING PAVING | 11AP | TP | 06/05/1994 | 360 | 645
1453 A | 41-I-1991 | 41 | 4593 | 0 |  |  |  | Concrete Mix | DURING PAVING | 11AO | TP | 06/05/1994 | 360 | 720
1452 B | 41-I-1991 | 41 | 4593 | 0 |  |  |  | Concrete Mix | DURING PAVING | 11AN | TP | 12/07/1993 | 180 | 600
1452 A | 41-I-1991 | 41 | 4593 | 0 |  |  |  | Concrete Mix | DURING PAVING | 11AM | TP | 12/07/1993 | 180 | 670
1451 B | 41-I-1991 | 41 | 4593 | 0 |  |  |  | Concrete Mix | DURING PAVING | 11AL | TP | 07/08/1993 | 28 | 625
1451 A | 41-I-1991 | 41 | 4593 | 0 |  |  |  | Concrete Mix | DURING PAVING | 11AK | TP | 07/08/1993 | 28 | 620
1450 B | 41-I-1991 | 41 | 4593 | 0 |  |  |  | Concrete Mix | DURING PAVING | 11AJ | TP | 06/24/1993 | 14 | 560
1450 A | 41-I-1991 | 41 | 4593 | 0 |  |  |  | Concrete Mix | DURING PAVING | 11AI | TP | 06/24/1993 | 14 | 585
1449 A | 41-I-1991 | 41 | 4593 | 0 |  |  |  | Concrete Mix | DURING PAVING | 11AG | TP | 06/13/1993 | 3 | 455
1449 B | 41-I-1991 | 41 | 4593 | 0 |  |  |  | Concrete Mix | DURING PAVING | 11AH | TP | 06/13/1993 | 3 | 470
1470 A | 42-I-1991 | 42 | 5200 | 0 |  |  | 1993_06_10 | Concrete Mix | DURING PAVING | 10AU-A | CP | 06/05/1994 | 360 | 925
1469 B | 42-I-1991 | 42 | 5200 | 0 |  |  | 1993_06_10 | Concrete Mix | DURING PAVING | 10AT-B | CP | 12/07/1993 | 180 | 745
1469 A | 42-I-1991 | 42 | 5200 | 0 |  |  | 1993_06_10 | Concrete Mix | DURING PAVING | 10AT-A | CP | 12/07/1993 | 180 | 820
1468 B | 42-I-1991 | 42 | 5200 | 0 |  |  | 1993_06_10 | Concrete Mix | DURING PAVING | 10AS-B | CP | 07/08/1993 | 28 | 770
1470 B | 42-I-1991 | 42 | 5200 | 0 |  |  | 1993_06_10 | Concrete Mix | DURING PAVING | 10AU-B | CP | 06/05/1994 | 360 | 810
1467 B | 42-I-1991 | 42 | 5200 | 0 |  |  | 1993_06_10 | Concrete Mix | DURING PAVING | 10AR-B | CP | 06/24/1993 | 14 | 770
1467 A | 42-I-1991 | 42 | 5200 | 0 |  |  | 1993_06_10 | Concrete Mix | DURING PAVING | 10AR-A | CP | 06/24/1993 | 14 | 735
1466 B | 42-I-1991 | 42 | 5200 | 0 |  |  | 1993_06_10 | Concrete Mix | DURING PAVING | 10AQ-B | CP | 06/13/1993 | 3 | 600
1466 A | 42-I-1991 | 42 | 5200 | 0 |  |  | 1993_06_10 | Concrete Mix | DURING PAVING | 10AQ-A | CP | 06/13/1993 | 3 | 630
1468 A | 42-I-1991 | 42 | 5200 | 0 |  |  | 1993_06_10 | Concrete Mix | DURING PAVING | 10AS-A | CP | 07/08/1993 | 28 | 730
1465 B | 42-I-1991 | 42 | 5200 | 0 |  |  |  | Concrete Mix | DURING PAVING | 10AP | TP | 06/05/1994 | 360 | 620
1465 A | 42-I-1991 | 42 | 5200 | 0 |  |  |  | Concrete Mix | DURING PAVING | 10AO | TP | 06/05/1994 | 360 | 590
1464 B | 42-I-1991 | 42 | 5200 | 0 |  |  |  | Concrete Mix | DURING PAVING | 10AN | TP | 12/07/1993 | 180 | 645
1464 A | 42-I-1991 | 42 | 5200 | 0 |  |  |  | Concrete Mix | DURING PAVING | 10AM | TP | 12/07/1993 | 180 | 715
1463 B | 42-I-1991 | 42 | 5200 | 0 |  |  |  | Concrete Mix | DURING PAVING | 10AL | TP | 07/08/1993 | 28 | 575
1463 A | 42-I-1991 | 42 | 5200 | 0 |  |  |  | Concrete Mix | DURING PAVING | 10AK | TP | 07/08/1993 | 28 | 620
1462 B | 42-I-1991 | 42 | 5200 | 0 |  |  |  | Concrete Mix | DURING PAVING | 10AJ | TP | 06/24/1993 | 14 | 445
1462 A | 42-I-1991 | 42 | 5200 | 0 |  |  |  | Concrete Mix | DURING PAVING | 10AI | TP | 06/24/1993 | 14 | 545
1461 A | 42-I-1991 | 42 | 5200 | 0 |  |  |  | Concrete Mix | DURING PAVING | 10AG | TP | 06/13/1993 | 3 | 440
1461 B | 42-I-1991 | 42 | 5200 | 0 |  |  |  | Concrete Mix | DURING PAVING | 10AH | TP | 06/13/1993 | 3 | 485
1482 A | 43-I-1991 | 43 | 5829 | 0 |  |  | 1993_06_07 | Concrete Mix | DURING PAVING | 9AU-A | CP | 06/02/1994 | 360 | 765
1482 B | 43-I-1991 | 43 | 5829 | 0 |  |  | 1993_06_07 | Concrete Mix | DURING PAVING | 9AU-B | CP | 06/02/1994 | 360 | 765
1474 B | 43-I-1991 | 43 | 5829 | 0 |  |  |  | Concrete Mix | DURING PAVING | 9AJ | TP | 06/21/1993 | 14 | 735
1475 A | 43-I-1991 | 43 | 5829 | 0 |  |  |  | Concrete Mix | DURING PAVING | 9AK | TP | 07/05/1993 | 28 | 710
1475 B | 43-I-1991 | 43 | 5829 | 0 |  |  |  | Concrete Mix | DURING PAVING | 9AL | TP | 07/05/1993 | 28 | 725
1476 A | 43-I-1991 | 43 | 5829 | 0 |  |  |  | Concrete Mix | DURING PAVING | 9AM | TP | 12/04/1993 | 180 | 750
1476 B | 43-I-1991 | 43 | 5829 | 0 |  |  |  | Concrete Mix | DURING PAVING | 9AN | TP | 12/04/1993 | 180 | 780
1477 A | 43-I-1991 | 43 | 5829 | 0 |  |  |  | Concrete Mix | DURING PAVING | 9AO | TP | 05/30/1994 | 360 | 735
1477 B | 43-I-1991 | 43 | 5829 | 0 |  |  |  | Concrete Mix | DURING PAVING | 9AP | TP | 05/30/1994 | 360 | 705
1478 A | 43-I-1991 | 43 | 5829 | 0 |  |  |  | Concrete Mix | DURING PAVING | 9AQ | CP | 06/10/1993 | 3 | 610
1479 A | 43-I-1991 | 43 | 5829 | 0 |  |  |  | Concrete Mix | DURING PAVING | 9AR | CP | 06/21/1993 | 14 | 780
1480 A | 43-I-1991 | 43 | 5829 | 0 |  |  |  | Concrete Mix | DURING PAVING | 9AS | CP | 07/05/1993 | 28 | 770
1481 A | 43-I-1991 | 43 | 5829 | 0 |  |  |  | Concrete Mix | DURING PAVING | 9AT | CP | 12/04/1993 | 180 | 885
1474 A | 43-I-1991 | 43 | 5829 | 0 |  |  |  | Concrete Mix | DURING PAVING | 9AI | TP | 06/21/1993 | 14 | 790
1473 A | 43-I-1991 | 43 | 5829 | 0 |  |  |  | Concrete Mix | DURING PAVING | 9AG | TP | 06/10/1993 | 3 | 520
1473 B | 43-I-1991 | 43 | 5829 | 0 |  |  |  | Concrete Mix | DURING PAVING | 9AH | TP | 06/10/1993 | 3 | 510
1493 B | 44-I-1991 | 44 | 21500 | 0 |  |  | 1993_06_04 | Concrete Mix | DURING PAVING | 6BN-B | CP | 12/01/1993 | 180 | 810
1494 A | 44-I-1991 | 44 | 21500 | 0 |  |  | 1993_06_04 | Concrete Mix | DURING PAVING | 6BO-A | CP | 05/30/1994 | 360 | 920
1493 A | 44-I-1991 | 44 | 21500 | 0 |  |  | 1993_06_04 | Concrete Mix | DURING PAVING | 6BN-A | CP | 12/01/1993 | 180 | 885
1492 B | 44-I-1991 | 44 | 21500 | 0 |  |  | 1993_06_04 | Concrete Mix | DURING PAVING | 6BM-B | CP | 07/02/1993 | 28 | 955
1492 A | 44-I-1991 | 44 | 21500 | 0 |  |  | 1993_06_04 | Concrete Mix | DURING PAVING | 6BM-A | CP | 07/02/1993 | 28 | 840
1491 B | 44-I-1991 | 44 | 21500 | 0 |  |  | 1993_06_04 | Concrete Mix | DURING PAVING | 6BL-B | CP | 06/18/1993 | 14 | 775
1491 A | 44-I-1991 | 44 | 21500 | 0 |  |  | 1993_06_04 | Concrete Mix | DURING PAVING | 6BL-A | CP | 06/18/1993 | 14 | 865
1490 B | 44-I-1991 | 44 | 21500 | 0 |  |  | 1993_06_04 | Concrete Mix | DURING PAVING | 6BK-B | CP | 06/07/1993 | 3 | 675
1490 A | 44-I-1991 | 44 | 21500 | 0 |  |  | 1993_06_04 | Concrete Mix | DURING PAVING | 6BK-A | CP | 06/07/1993 | 3 | 605
1494 B | 44-I-1991 | 44 | 21500 | 0 |  |  | 1993_06_04 | Concrete Mix | DURING PAVING | 6BO-B | CP | 05/30/1994 | 360 | 925
1488 B | 44-I-1991 | 44 | 21500 | 0 |  |  |  | Concrete Mix | DURING PAVING | 6BH | TP | 12/01/1993 | 180 | 720
1604 B | 44-I-1991 | 44 | 21500 | 0 |  |  |  | Concrete Mix | DURING PAVING | 6BB | TP | 06/11/1993 | 7 | 530
1489 B | 44-I-1991 | 44 | 21500 | 0 |  |  |  | Concrete Mix | DURING PAVING | 6BJ | TP | 05/30/1994 | 360 | 770
1601 A | 44-I-1991 | 44 | 21500 | 0 |  |  |  | Concrete Mix | DURING PAVING | 6AS | TP | 06/05/1993 | 1 | 290
1601 B | 44-I-1991 | 44 | 21500 | 0 |  |  |  | Concrete Mix | DURING PAVING | 6AT | TP | 06/05/1993 | 1 | 260
1602 A | 44-I-1991 | 44 | 21500 | 0 |  |  |  | Concrete Mix | DURING PAVING | 6AU | TP | 06/05/1993 | 1 | 370
1602 B | 44-I-1991 | 44 | 21500 | 0 |  |  |  | Concrete Mix | DURING PAVING | 6AV | TP | 06/05/1993 | 1 | 400
1603 A | 44-I-1991 | 44 | 21500 | 0 |  |  |  | Concrete Mix | DURING PAVING | 6AW | TP | 06/06/1993 | 2 | 480
1603 B | 44-I-1991 | 44 | 21500 | 0 |  |  |  | Concrete Mix | DURING PAVING | 6AX | TP | 06/06/1993 | 2 | 470
1604 A | 44-I-1991 | 44 | 21500 | 0 |  |  |  | Concrete Mix | DURING PAVING | 6BA | TP | 06/11/1993 | 7 | 580
1600 A | 44-I-1991 | 44 | 21500 | 0 |  |  |  | Concrete Mix | DURING PAVING | 6AQ | TP | 06/04/1993 | 0 | 125
1488 A | 44-I-1991 | 44 | 21500 | 0 |  |  |  | Concrete Mix | DURING PAVING | 6BG | TP | 12/01/1993 | 180 | 770
1487 B | 44-I-1991 | 44 | 21500 | 0 |  |  |  | Concrete Mix | DURING PAVING | 6BF | TP | 07/02/1993 | 28 | 715
1487 A | 44-I-1991 | 44 | 21500 | 0 |  |  |  | Concrete Mix | DURING PAVING | 6BE | TP | 07/02/1993 | 28 | 750
1486 B | 44-I-1991 | 44 | 21500 | 0 |  |  |  | Concrete Mix | DURING PAVING | 6BD | TP | 06/18/1993 | 14 | 540
1486 A | 44-I-1991 | 44 | 21500 | 0 |  |  |  | Concrete Mix | DURING PAVING | 6BC | TP | 06/18/1993 | 14 | 690
1485 B | 44-I-1991 | 44 | 21500 | 0 |  |  |  | Concrete Mix | DURING PAVING | 6AZ | TP | 06/07/1993 | 3 | 560
1485 A | 44-I-1991 | 44 | 21500 | 0 |  |  |  | Concrete Mix | DURING PAVING | 6AY | TP | 06/07/1993 | 3 | 520
1600 B | 44-I-1991 | 44 | 21500 | 0 |  |  |  | Concrete Mix | DURING PAVING | 6AR | TP | 06/04/1993 | 0 | 170
1489 A | 44-I-1991 | 44 | 21500 | 0 |  |  |  | Concrete Mix | DURING PAVING | 6BI | TP | 05/30/1994 | 360 | 760
1502 A | 45-I-1991 | 45 | 22121 | 0 |  |  | 1993_06_04 | Concrete Mix | DURING PAVING | 7BK-A | CP | 06/07/1993 | 3 | 720
1502 B | 45-I-1991 | 45 | 22121 | 0 |  |  | 1993_06_04 | Concrete Mix | DURING PAVING | 7BK-B | CP | 06/07/1993 | 3 | 620
1503 A | 45-I-1991 | 45 | 22121 | 0 |  |  | 1993_06_04 | Concrete Mix | DURING PAVING | 7BL-A | CP | 06/18/1993 | 14 | 760
1503 B | 45-I-1991 | 45 | 22121 | 0 |  |  | 1993_06_04 | Concrete Mix | DURING PAVING | 7BL-B | CP | 06/18/1993 | 14 | 565
1506 B | 45-I-1991 | 45 | 22121 | 0 |  |  | 1993_06_04 | Concrete Mix | DURING PAVING | 7BO-B | CP | 05/30/1994 | 360 | 885
1504 B | 45-I-1991 | 45 | 22121 | 0 |  |  | 1993_06_04 | Concrete Mix | DURING PAVING | 7BM-B | CP | 07/02/1993 | 28 | 725
1505 A | 45-I-1991 | 45 | 22121 | 0 |  |  | 1993_06_04 | Concrete Mix | DURING PAVING | 7BN-A | CP | 12/01/1993 | 180 | 810
1505 B | 45-I-1991 | 45 | 22121 | 0 |  |  | 1993_06_04 | Concrete Mix | DURING PAVING | 7BN-B | CP | 12/01/1993 | 180 | 790
1506 A | 45-I-1991 | 45 | 22121 | 0 |  |  | 1993_06_04 | Concrete Mix | DURING PAVING | 7BO-A | CP | 05/30/1994 | 360 | 840
1504 A | 45-I-1991 | 45 | 22121 | 0 |  |  | 1993_06_04 | Concrete Mix | DURING PAVING | 7BM-A | CP | 07/02/1993 | 28 | 805
1497 A | 45-I-1991 | 45 | 22121 | 0 |  |  |  | Concrete Mix | DURING PAVING | 7AY | TP | 06/07/1993 | 3 | 430
1497 B | 45-I-1991 | 45 | 22121 | 0 |  |  |  | Concrete Mix | DURING PAVING | 7AZ | TP | 06/07/1993 | 3 | 490
1498 A | 45-I-1991 | 45 | 22121 | 0 |  |  |  | Concrete Mix | DURING PAVING | 7BC | TP | 06/18/1993 | 14 | 530
1498 B | 45-I-1991 | 45 | 22121 | 0 |  |  |  | Concrete Mix | DURING PAVING | 7BD | TP | 06/18/1993 | 14 | 555
1499 A | 45-I-1991 | 45 | 22121 | 0 |  |  |  | Concrete Mix | DURING PAVING | 7BE | TP | 07/02/1993 | 28 | 575
1499 B | 45-I-1991 | 45 | 22121 | 0 |  |  |  | Concrete Mix | DURING PAVING | 7BF | TP | 07/02/1993 | 28 | 535
1500 A | 45-I-1991 | 45 | 22121 | 0 |  |  |  | Concrete Mix | DURING PAVING | 7BG | TP | 12/01/1993 | 180 | 560
1500 B | 45-I-1991 | 45 | 22121 | 0 |  |  |  | Concrete Mix | DURING PAVING | 7BH | TP | 12/01/1993 | 180 | 630
1501 A | 45-I-1991 | 45 | 22121 | 0 |  |  |  | Concrete Mix | DURING PAVING | 7BI | TP | 05/30/1994 | 360 | 710
1501 B | 45-I-1991 | 45 | 22121 | 0 |  |  |  | Concrete Mix | DURING PAVING | 7BJ | TP | 05/30/1994 | 360 | 670
1620 A | 45-I-1991 | 45 | 22121 | 0 |  |  |  | Concrete Mix | DURING PAVING | 7AQ | TP | 06/04/1993 | 0 | 155
1620 B | 45-I-1991 | 45 | 22121 | 0 |  |  |  | Concrete Mix | DURING PAVING | 7AR | TP | 06/04/1993 | 0 | 160
1621 A | 45-I-1991 | 45 | 22121 | 0 |  |  |  | Concrete Mix | DURING PAVING | 7AS | TP | 06/05/1993 | 1 | 285
1621 B | 45-I-1991 | 45 | 22121 | 0 |  |  |  | Concrete Mix | DURING PAVING | 7AT | TP | 06/05/1993 | 1 | 325
1622 A | 45-I-1991 | 45 | 22121 | 0 |  |  |  | Concrete Mix | DURING PAVING | 7AU | TP | 06/05/1993 | 1 | 370
1622 B | 45-I-1991 | 45 | 22121 | 0 |  |  |  | Concrete Mix | DURING PAVING | 7AV | TP | 06/05/1993 | 1 | 355
1623 A | 45-I-1991 | 45 | 22121 | 0 |  |  |  | Concrete Mix | DURING PAVING | 7AW | TP | 06/06/1993 | 2 | 325
1623 B | 45-I-1991 | 45 | 22121 | 0 |  |  |  | Concrete Mix | DURING PAVING | 7AX | TP | 06/06/1993 | 2 | 465
1624 A | 45-I-1991 | 45 | 22121 | 0 |  |  |  | Concrete Mix | DURING PAVING | 7BA | TP | 06/11/1993 | 7 | 530
1624 B | 45-I-1991 | 45 | 22121 | 0 |  |  |  | Concrete Mix | DURING PAVING | 7BB | TP | 06/11/1993 | 7 | 585
1518 A | 46-I-1991 | 46 | 22742 | 0 |  |  | 1993_06_04 | Concrete Mix | DURING PAVING | 8BO-A | CP | 05/30/1994 | 360 | 820
1517 B | 46-I-1991 | 46 | 22742 | 0 |  |  | 1993_06_04 | Concrete Mix | DURING PAVING | 8BN-B | CP | 12/01/1993 | 180 | 850
1517 A | 46-I-1991 | 46 | 22742 | 0 |  |  | 1993_06_04 | Concrete Mix | DURING PAVING | 8BN-A | CP | 12/01/1993 | 180 | 845
1516 B | 46-I-1991 | 46 | 22742 | 0 |  |  | 1993_06_04 | Concrete Mix | DURING PAVING | 8BM-B | CP | 07/02/1993 | 28 | 875
1518 B | 46-I-1991 | 46 | 22742 | 0 |  |  | 1993_06_04 | Concrete Mix | DURING PAVING | 8BO-B | CP | 05/30/1994 | 360 | 845
1515 B | 46-I-1991 | 46 | 22742 | 0 |  |  | 1993_06_04 | Concrete Mix | DURING PAVING | 8BL-B | CP | 06/18/1993 | 14 | 805
1515 A | 46-I-1991 | 46 | 22742 | 0 |  |  | 1993_06_04 | Concrete Mix | DURING PAVING | 8BL-A | CP | 06/18/1993 | 14 | 615
1514 B | 46-I-1991 | 46 | 22742 | 0 |  |  | 1993_06_04 | Concrete Mix | DURING PAVING | 8BK-B | CP | 06/07/1993 | 3 | 630
1514 A | 46-I-1991 | 46 | 22742 | 0 |  |  | 1993_06_04 | Concrete Mix | DURING PAVING | 8BK-A | CP | 06/07/1993 | 3 | 635
1516 A | 46-I-1991 | 46 | 22742 | 0 |  |  | 1993_06_04 | Concrete Mix | DURING PAVING | 8BM-A | CP | 07/02/1993 | 28 | 840
1513 B | 46-I-1991 | 46 | 22742 | 0 |  |  |  | Concrete Mix | DURING PAVING | 8BJ | TP | 05/30/1994 | 360 | 770
1513 A | 46-I-1991 | 46 | 22742 | 0 |  |  |  | Concrete Mix | DURING PAVING | 8BI | TP | 05/30/1994 | 360 | 770
1512 B | 46-I-1991 | 46 | 22742 | 0 |  |  |  | Concrete Mix | DURING PAVING | 8BH | TP | 12/01/1993 | 180 | 740
1512 A | 46-I-1991 | 46 | 22742 | 0 |  |  |  | Concrete Mix | DURING PAVING | 8BG | TP | 12/01/1993 | 180 | 730
1511 B | 46-I-1991 | 46 | 22742 | 0 |  |  |  | Concrete Mix | DURING PAVING | 8BF | TP | 07/02/1993 | 28 | 670
1511 A | 46-I-1991 | 46 | 22742 | 0 |  |  |  | Concrete Mix | DURING PAVING | 8BE | TP | 07/02/1993 | 28 | 680
1510 B | 46-I-1991 | 46 | 22742 | 0 |  |  |  | Concrete Mix | DURING PAVING | 8BD | TP | 06/18/1993 | 14 | 645
1510 A | 46-I-1991 | 46 | 22742 | 0 |  |  |  | Concrete Mix | DURING PAVING | 8BC | TP | 06/18/1993 | 14 | 665
1509 A | 46-I-1991 | 46 | 22742 | 0 |  |  |  | Concrete Mix | DURING PAVING | 8AY | TP | 06/07/1993 | 3 | 500
1509 B | 46-I-1991 | 46 | 22742 | 0 |  |  |  | Concrete Mix | DURING PAVING | 8AZ | TP | 06/07/1993 | 3 | 510
1644 B | 46-I-1991 | 46 | 22742 | 0 |  |  |  | Concrete Mix | DURING PAVING | 8BB | TP | 06/11/1993 | 7 | 590
1644 A | 46-I-1991 | 46 | 22742 | 0 |  |  |  | Concrete Mix | DURING PAVING | 8BA | TP | 06/11/1993 | 7 | 505
1643 B | 46-I-1991 | 46 | 22742 | 0 |  |  |  | Concrete Mix | DURING PAVING | 8AX | TP | 06/06/1993 | 2 | 390
1643 A | 46-I-1991 | 46 | 22742 | 0 |  |  |  | Concrete Mix | DURING PAVING | 8AW | TP | 06/06/1993 | 2 | 330
1642 B | 46-I-1991 | 46 | 22742 | 0 |  |  |  | Concrete Mix | DURING PAVING | 8AV | TP | 06/05/1993 | 1 | 245
1642 A | 46-I-1991 | 46 | 22742 | 0 |  |  |  | Concrete Mix | DURING PAVING | 8AU | TP | 06/05/1993 | 1 | 270
1641 B | 46-I-1991 | 46 | 22742 | 0 |  |  |  | Concrete Mix | DURING PAVING | 8AT | TP | 06/05/1993 | 1 | 160
1641 A | 46-I-1991 | 46 | 22742 | 0 |  |  |  | Concrete Mix | DURING PAVING | 8AS | TP | 06/05/1993 | 1 | 145
1640 B | 46-I-1991 | 46 | 22742 | 0 |  |  |  | Concrete Mix | DURING PAVING | 8AR | TP | 06/05/1993 | 0 | 35
1640 A | 46-I-1991 | 46 | 22742 | 0 |  |  |  | Concrete Mix | DURING PAVING | 8AQ | TP | 06/05/1993 | 0 | 30
5200CB907 | 52-I-2000 | 52 | 20942.5 | 0 | 45.2582024 | -93.702696 | 2000_06_30 | Concrete Beam | DURING PAVING |  | TP | 07/07/2000 | 7 | 471
5308CB002 | 53-I-2000 | 53 | 21142.5 | 0 | 45.2578677 | -93.7020807 | 2008_09_02 | Concrete Mix | AET Pavement Materials Testing Specimen MNRD-53-CB-02. | MNRD-53-CB-02 | CB | 10/02/2008 | 3 | 580 | 6.07 | 18 | 6.06
5308CB001 | 53-I-2008 | 53 | 21142.5 | 0 | 45.2578677 | -93.7020807 | 2008_09_30 | Concrete Mix | AET Pavement Materials Testing Specimen MNRD-53-CB-01. | MNRD-53-CB-01 | CB | 09/30/2008 | 1 | 280 | 6.07 | 18 | 6.01
5308CB007 | 53-I-2008 | 53 | 21142.5 | 0 | 45.2578677 | -93.7020807 | 2008_10_02 | Concrete Mix | AET Pavement Materials Testing Specimen MNRD-53-CB-07. | MNRD-53-CB-07 | CB | 10/02/2008 | 1 | 1120 | 6.1 | 5.95
5308CB008 | 53-I-2008 | 53 | 21142.5 | 0 | 45.2578677 | -93.7020807 | 2008_10_04 | Concrete Mix | AET Pavement Materials Testing Specimen MNRD-53-CB-08. | MNRD-53-CB-08 | CB | 10/04/2008 | 3 | 4350 | 6.04 | 6.03
5308CB004 | 53-I-2008 | 53 | 21142.5 | 0 | 45.2578677 | -93.7020807 | 2008_10_06 | Concrete Mix | AET Pavement Materials Testing Specimen MNRD-53-CB-04. | MNRD-53-CB-04 | CB | 10/06/2008 | 7 | 730 | 6 | 18 | 6.05
5308CB003 | 53-I-2008 | 53 | 21142.5 | 0 | 45.2578677 | -93.7020807 | 2008_10_06 | Concrete Mix | AET Pavement Materials Testing Specimen MNRD-53-CB-03. | MNRD-53-CB-03 | CB | 10/06/2008 | 7 | 790 | 5.98 | 18 | 6.01
5308CB009 | 53-I-2008 | 53 | 21142.5 | 0 | 45.2578677 | -93.7020807 | 2008_10_08 | Concrete Mix | AET Pavement Materials Testing Specimen MNRD-53-CB-09. | MNRD-53-CB-09 | CB | 10/08/2008 | 7 | 5320 | 6.08 | 6.18
5308CB010 | 53-I-2008 | 53 | 21142.5 | 0 | 45.2578677 | -93.7020807 | 2008_10_08 | Concrete Mix | AET Pavement Materials Testing Specimen MNRD-53-CB-10. | MNRD-53-CB-10 | CB | 10/08/2008 | 7 | 4730 | 5.98 | 6.02
5308CB028 | 53-I-2008 | 53 | 21142.5 | 0 | 45.2578677 | -93.7020807 | 2008_10_21 | Concrete Mix | AET Pavement Materials Testing Specimen MNRD-53-CB-28. | MNRD-53-CB-28 | CB | 10/21/2008 | 4 | 390 | 6.09 | 18 | 5.85
5308CB029 | 53-I-2008 | 53 | 21142.5 | 0 | 45.2578677 | -93.7020807 | 2008_10_21 | Concrete Mix | AET Pavement Materials Testing Specimen MNRD-53-CB-29. | MNRD-53-CB-29 | CB | 10/21/2008 | 4 | 370 | 6.13 | 18 | 6.01
5308CB025 | 53-I-2008 | 53 | 21142.5 | 0 | 45.2578677 | -93.7020807 | 2008_10_23 | Concrete Mix | AET Pavement Materials Testing Specimen MNRD-53-CB-25. | MNRD-53-CB-25 | CB | 10/23/2008 | 7 | 710 | 6.19 | 18 | 5.97
5308CB031 | 53-I-2008 | 53 | 21142.5 | 0 | 45.2578677 | -93.7020807 | 2008_10_24 | Concrete Mix | AET Pavement Materials Testing Specimen MNRD-53-CB-31. | MNRD-53-CB-31 | CB | 10/24/2008 | 7 | 560 | 6.01 | 18 | 6.09
5308CB030 | 53-I-2008 | 53 | 21142.5 | 0 | 45.2578677 | -93.7020807 | 2008_10_24 | Concrete Mix | AET Pavement Materials Testing Specimen MNRD-53-CB-30. | MNRD-53-CB-30 | CB | 10/24/2008 | 7 | 590 | 5.97 | 18 | 6.09
5308CB005 | 53-I-2008 | 53 | 21142.5 | 0 | 45.2578677 | -93.7020807 | 2008_10_27 | Concrete Mix | AET Pavement Materials Testing Specimen MNRD-53-CB-05. | MNRD-53-CB-05 | CB | 10/27/2008 | 28 | 1080 | 5.93 | 18 | 6.09
5308CB006 | 53-I-2008 | 53 | 21142.5 | 0 | 45.2578677 | -93.7020807 | 2008_10_27 | Concrete Mix | AET Pavement Materials Testing Specimen MNRD-53-CB-06. | MNRD-53-CB-06 | CB | 10/27/2008 | 28 | 1150 | 6.06 | 18 | 6.05
5308CB011 | 53-I-2008 | 53 | 21142.5 | 0 | 45.2578677 | -93.7020807 | 2008_10_29 | Concrete Mix | AET Pavement Materials Testing Specimen MNRD-53-CB-11. | MNRD-53-CB-11 | CB | 10/29/2008 | 28 | 5430 | 5.86 | 6.04
5308CB012 | 53-I-2008 | 53 | 21142.5 | 0 | 45.2578677 | -93.7020807 | 2008_10_29 | Concrete Mix | AET Pavement Materials Testing Specimen MNRD-53-CB-12. | MNRD-53-CB-12 | CB | 10/29/2008 | 28 | 5840 | 6.16 | 6
5308CB033 | 53-I-2008 | 53 | 21142.5 | 0 | 45.2578677 | -93.7020807 | 2008_11_14 | Concrete Mix | AET Pavement Materials Testing Specimen MNRD-53-CB-33. | MNRD-53-CB-33 | CB | 11/14/2008 | 28 | 890 | 6 | 18 | 6
5308CB032 | 53-I-2008 | 53 | 21142.5 | 0 | 45.2578677 | -93.7020807 | 2008_11_14 | Concrete Mix | AET Pavement Materials Testing Specimen MNRD-53-CB-32. | MNRD-53-CB-32 | CB | 11/14/2008 | 28 | 820 | 6 | 18 | 6
5308CB027 | 53-I-2008 | 53 | 21142.5 | 0 | 45.2578677 | -93.7020807 | 2008_12_02 | Concrete Mix | AET Pavement Materials Testing Specimen MNRD-53-CB-27. | MNRD-53-CB-27 | CB | 12/02/2008 | 47 | 930 | 6.18 | 18 | 6.01
5308CB026 | 53-I-2008 | 53 | 21142.5 | 0 | 45.2578677 | -93.7020807 | 2008_12_02 | Concrete Mix | AET Pavement Materials Testing Specimen MNRD-53-CB-26. | MNRD-53-CB-26 | CB | 12/02/2008 | 47 | 840 | 6.02 | 18 | 5.97
8508CB047 | 85-I-2008 | 85 | 16480.75 | 0 | 45.2656673 | -93.7164245 | 2008_10_27 | Concrete Mix | AET Pavement Materials Testing Specimen MNRD-85-CB-47. | MNRD-85-CB-47 | CB | 10/27/2008 | 3 | 310 | 6.02 | 18 | 6.1
8508CB046 | 85-I-2008 | 85 | 16480.75 | 0 | 45.2656673 | -93.7164245 | 2008_10_27 | Concrete Mix | AET Pavement Materials Testing Specimen MNRD-85-CB-46. | MNRD-85-CB-46 | CB | 10/27/2008 | 3 | 280 | 6.08 | 18 | 6
8508CB043 | 85-I-2008 | 85 | 16480.75 | 0 | 45.2656673 | -93.7164245 | 2008_10_27 | Concrete Mix | AET Pavement Materials Testing Specimen MNRD-85-CB-43. | MNRD-85-CB-43 | CB | 10/27/2008 | 7 | 480 | 6.3 | 18 | 5.95
8508CB042 | 85-I-2008 | 85 | 16480.75 | 0 | 45.2656673 | -93.7164245 | 2008_10_27 | Concrete Mix | AET Pavement Materials Testing Specimen MNRD-85-CB-42. | MNRD-85-CB-42 | CB | 10/27/2008 | 7 | 420 | 6.01 | 18 | 6.1
8508CB049 | 85-I-2008 | 85 | 16480.75 | 0 | 45.2656673 | -93.7164245 | 2008_10_31 | Concrete Mix | AET Pavement Materials Testing Specimen MNRD-85-CB-49. | MNRD-85-CB-49 | CB | 10/31/2008 | 7 | 320 | 6.12 | 18 | 6
8508CB048 | 85-I-2008 | 85 | 16480.75 | 0 | 45.2656673 | -93.7164245 | 2008_10_31 | Concrete Mix | AET Pavement Materials Testing Specimen MNRD-85-CB-48. | MNRD-85-CB-48 | CB | 10/31/2008 | 7 | 320 | 6.1 | 18 | 6.03
8508CB045 | 85-I-2008 | 85 | 16480.75 | 0 | 45.2656673 | -93.7164245 | 2008_11_17 | Concrete Mix | AET Pavement Materials Testing Specimen MNRD-85-CB-45. | MNRD-85-CB-45 | CB | 11/17/2008 | 28 | 460 | 6.05 | 18 | 5.95
8508CB044 | 85-I-2008 | 85 | 16480.75 | 0 | 45.2656673 | -93.7164245 | 2008_11_17 | Concrete Mix | AET Pavement Materials Testing Specimen MNRD-85-CB-44. | MNRD-85-CB-44 | CB | 11/17/2008 | 28 | 520 | 6.09 | 18 | 5.99
8508CB050 | 85-I-2008 | 85 | 16480.75 | 0 | 45.2656673 | -93.7164245 | 2008_11_21 | Concrete Mix | AET Pavement Materials Testing Specimen MNRD-85-CB-50. | MNRD-85-CB-50 | CB | 11/21/2008 | 28 | 330 | 6.31 | 18 | 5.96
8508CB051 | 85-I-2008 | 85 | 16480.75 | 0 | 45.2656673 | -93.7164245 | 2008_11_21 | Concrete Mix | AET Pavement Materials Testing Specimen MNRD-85-CB-51. | MNRD-85-CB-51 | CB | 11/21/2008 | 28 | 320 | 5.99 | 18 | 6.04
8508CB041 | 85-I-2008 | 85 | 21142.5 | 0 | 45.2578677 | -93.7020807 | 2008_10_23 | Concrete Mix | AET Pavement Materials Testing Specimen MNRD-85-CB-41. | MNRD-85-CB-41 | CB | 10/23/2008 | 3 | 460 | 6.16 | 18 | 6.02
8508CB040 | 85-I-2008 | 85 | 21142.5 | 0 | 45.2578677 | -93.7020807 | 2008_10_23 | Concrete Mix | AET Pavement Materials Testing Specimen MNRD-85-CB-40. | MNRD-85-CB-40 | CB | 10/23/2008 | 3 | 420 | 6.12 | 18 | 6.02
8908CB034 | 89-I-2008 | 89 | 17384.75 | 0 | 45.2641549 | -93.7136427 | 2008_10_23 | Concrete Mix | AET Pavement Materials Testing Specimen MNRD-89-CB-34. | MNRD-89-CB-34 | CB | 10/23/2008 | 3 | 410 | 6.03 | 18 | 5.94
8908CB035 | 89-I-2008 | 89 | 17384.75 | 0 | 45.2641549 | -93.7136427 | 2008_10_23 | Concrete Mix | AET Pavement Materials Testing Specimen MNRD-89-CB-35. | MNRD-89-CB-35 | CB | 10/23/2008 | 3 | 460 | 6.06 | 18 | 5.96
8908CB036 | 89-I-2008 | 89 | 17384.75 | 0 | 45.2641549 | -93.7136427 | 2008_10_27 | Concrete Mix | AET Pavement Materials Testing Specimen MNRD-89-CB-36. | MNRD-89-CB-36 | CB | 10/27/2008 | 7 | 400 | 5.98 | 18 | 6.06
8908CB053 | 89-I-2008 | 89 | 17384.75 | 0 | 45.2641549 | -93.7136427 | 2008_10_27 | Concrete Mix | AET Pavement Materials Testing Specimen MNRD-89-CB-53. | MNRD-89-CB-53 | CB | 10/27/2008 | 3 | 310 | 5.98 | 18 | 6.23
8908CB052 | 89-I-2008 | 89 | 17384.75 | 0 | 45.2641549 | -93.7136427 | 2008_10_27 | Concrete Mix | AET Pavement Materials Testing Specimen MNRD-89-CB-52. | MNRD-89-CB-52 | CB | 10/27/2008 | 3 | 350 | 6.15 | 18 | 6.07
8908CB037 | 89-I-2008 | 89 | 17384.75 | 0 | 45.2641549 | -93.7136427 | 2008_10_27 | Concrete Mix | AET Pavement Materials Testing Specimen MNRD-89-CB-37. | MNRD-89-CB-37 | CB | 10/27/2008 | 7 | 450 | 6.08 | 18 | 5.93
8908CB054 | 89-I-2008 | 89 | 17384.75 | 0 | 45.2641549 | -93.7136427 | 2008_10_31 | Concrete Mix | AET Pavement Materials Testing Specimen MNRD-89-CB-54. | MNRD-89-CB-54 | CB | 10/31/2008 | 7 | 380 | 6.15 | 18 | 5.94
8908CB055 | 89-I-2008 | 89 | 17384.75 | 0 | 45.2641549 | -93.7136427 | 2008_10_31 | Concrete Mix | AET Pavement Materials Testing Specimen MNRD-89-CB-55. | MNRD-89-CB-55 | CB | 10/31/2008 | 7 | 400 | 6.26 | 18 | 5.89
8908CB038 | 89-I-2008 | 89 | 17384.75 | 0 | 45.2641549 | -93.7136427 | 2008_11_17 | Concrete Mix | AET Pavement Materials Testing Specimen MNRD-89-CB-38. | MNRD-89-CB-38 | CB | 11/17/2008 | 28 | 520 | 6.03 | 18 | 6.09
8908CB039 | 89-I-2008 | 89 | 17384.75 | 0 | 45.2641549 | -93.7136427 | 2008_11_17 | Concrete Mix | AET Pavement Materials Testing Specimen MNRD-89-CB-39. | MNRD-89-CB-39 | CB | 11/17/2008 | 28 | 450 | 6.09 | 18 | 6.02
8908CB056 | 89-I-2008 | 89 | 17384.75 | 0 | 45.2641549 | -93.7136427 | 2008_11_21 | Concrete Mix | AET Pavement Materials Testing Specimen MNRD-89-CB-56. | MNRD-89-CB-56 | CB | 11/21/2008 | 28 | 460 | 6.18 | 18 | 5.99
8908CB057 | 89-I-2008 | 89 | 17384.75 | 0 | 45.2641549 | -93.7136427 | 2008_11_21 | Concrete Mix | AET Pavement Materials Testing Specimen MNRD-89-CB-57. | MNRD-89-CB-57 | CB | 11/21/2008 | 28 | 410 | 6.11 | 18 | 5.97

## MAT_PCC_FREEZE_THAW_TEST_MV
MNROAD_ID | SECTION_ID | CELL | STATION | OFFSET | SAMPLE_DATE | LATITUDE | MATERIAL_GROUP | LONGITUDE | COMMENTS | NUMBER_OF_CYCLES | DATE_TESTED | DATE_CAST | WEIGHT_CHANGE | RELATIVE_DYNAMIC_MOD | TOTAL_NMBR_CYCLES | TOTAL_WEIGHT_CHANGE | FINAL_REL_DYN_MOD | TEST_COMMENT | LENGTH
1399 A-B | 36-I-1991 | 36 | 8362 | 0 | 2012_06_18 | 45.2626851 | Concrete Mix | -93.7104555 | DURING PAVING | 0 |  | 07/19/1993 | 0 | 100 | 302 | -0.29 | 100 | RESULTS ARE AVERAGE FROM 2 BEAMS TESTED.
1399 A-B | 36-I-1991 | 36 | 8362 | 0 | 2012_06_18 | 45.2626851 | Concrete Mix | -93.7104555 | DURING PAVING | 32 |  | 07/19/1993 | 0.06 | 100 | 302 | -0.29 | 100 | RESULTS ARE AVERAGE FROM 2 BEAMS TESTED.
1399 A-B | 36-I-1991 | 36 | 8362 | 0 | 2012_06_18 | 45.2626851 | Concrete Mix | -93.7104555 | DURING PAVING | 68 |  | 07/19/1993 | 0.14 | 100 | 302 | -0.29 | 100 | RESULTS ARE AVERAGE FROM 2 BEAMS TESTED.
1399 A-B | 36-I-1991 | 36 | 8362 | 0 | 2012_06_18 | 45.2626851 | Concrete Mix | -93.7104555 | DURING PAVING | 105 |  | 07/19/1993 | 0.2 | 100 | 302 | -0.29 | 100 | RESULTS ARE AVERAGE FROM 2 BEAMS TESTED.
1399 A-B | 36-I-1991 | 36 | 8362 | 0 | 2012_06_18 | 45.2626851 | Concrete Mix | -93.7104555 | DURING PAVING | 140 |  | 07/19/1993 | 0.17 | 100 | 302 | -0.29 | 100 | RESULTS ARE AVERAGE FROM 2 BEAMS TESTED.
1399 A-B | 36-I-1991 | 36 | 8362 | 0 | 2012_06_18 | 45.2626851 | Concrete Mix | -93.7104555 | DURING PAVING | 302 |  | 07/19/1993 | -0.29 | 100 | 302 | -0.29 | 100 | RESULTS ARE AVERAGE FROM 2 BEAMS TESTED.
1399 A-B | 36-I-1991 | 36 | 8362 | 0 | 2012_06_18 | 45.2626851 | Concrete Mix | -93.7104555 | DURING PAVING | 201 |  | 07/19/1993 | -0.04 | 100 | 302 | -0.29 | 100 | RESULTS ARE AVERAGE FROM 2 BEAMS TESTED.
1399 A-B | 36-I-1991 | 36 | 8362 | 0 | 2012_06_18 | 45.2626851 | Concrete Mix | -93.7104555 | DURING PAVING | 237 |  | 07/19/1993 | -0.12 | 100 | 302 | -0.29 | 100 | RESULTS ARE AVERAGE FROM 2 BEAMS TESTED.
1399 A-B | 36-I-1991 | 36 | 8362 | 0 | 2012_06_18 | 45.2626851 | Concrete Mix | -93.7104555 | DURING PAVING | 270 |  | 07/19/1993 | -0.24 | 100 | 302 | -0.29 | 100 | RESULTS ARE AVERAGE FROM 2 BEAMS TESTED.
1399 A-B | 36-I-1991 | 36 | 8362 | 0 | 2012_06_18 | 45.2626851 | Concrete Mix | -93.7104555 | DURING PAVING | 289 |  | 07/19/1993 | -0.24 | 100 | 302 | -0.29 | 100 | RESULTS ARE AVERAGE FROM 2 BEAMS TESTED.
1399 A-B | 36-I-1991 | 36 | 8362 | 0 | 2012_06_18 | 45.2626851 | Concrete Mix | -93.7104555 | DURING PAVING | 170 |  | 07/19/1993 | 0.2 | 100 | 302 | -0.29 | 100 | RESULTS ARE AVERAGE FROM 2 BEAMS TESTED.
1411 A-C | 37-I-1991 | 37 | 8887 | 0 | 2012_06_18 | 45.2618068 | Concrete Mix | -93.7088401 | DURING PAVING | 0 |  | 07/19/1993 | 0 | 100 | 302 | -0.39 | 100 | RESULTS ARE AVERAGE FROM 3 BEAMS TESTED.
1411 A-C | 37-I-1991 | 37 | 8887 | 0 | 2012_06_18 | 45.2618068 | Concrete Mix | -93.7088401 | DURING PAVING | 32 |  | 07/19/1993 | 0.17 | 100 | 302 | -0.39 | 100 | RESULTS ARE AVERAGE FROM 3 BEAMS TESTED.
1411 A-C | 37-I-1991 | 37 | 8887 | 0 | 2012_06_18 | 45.2618068 | Concrete Mix | -93.7088401 | DURING PAVING | 68 |  | 07/19/1993 | 0.23 | 100 | 302 | -0.39 | 100 | RESULTS ARE AVERAGE FROM 3 BEAMS TESTED.
1411 A-C | 37-I-1991 | 37 | 8887 | 0 | 2012_06_18 | 45.2618068 | Concrete Mix | -93.7088401 | DURING PAVING | 105 |  | 07/19/1993 | 0.31 | 100 | 302 | -0.39 | 100 | RESULTS ARE AVERAGE FROM 3 BEAMS TESTED.
1411 A-C | 37-I-1991 | 37 | 8887 | 0 | 2012_06_18 | 45.2618068 | Concrete Mix | -93.7088401 | DURING PAVING | 140 |  | 07/19/1993 | 0.39 | 100 | 302 | -0.39 | 100 | RESULTS ARE AVERAGE FROM 3 BEAMS TESTED.
1411 A-C | 37-I-1991 | 37 | 8887 | 0 | 2012_06_18 | 45.2618068 | Concrete Mix | -93.7088401 | DURING PAVING | 302 |  | 07/19/1993 | -0.39 | 100 | 302 | -0.39 | 100 | RESULTS ARE AVERAGE FROM 3 BEAMS TESTED.
1411 A-C | 37-I-1991 | 37 | 8887 | 0 | 2012_06_18 | 45.2618068 | Concrete Mix | -93.7088401 | DURING PAVING | 201 |  | 07/19/1993 | 0.06 | 100 | 302 | -0.39 | 100 | RESULTS ARE AVERAGE FROM 3 BEAMS TESTED.
1411 A-C | 37-I-1991 | 37 | 8887 | 0 | 2012_06_18 | 45.2618068 | Concrete Mix | -93.7088401 | DURING PAVING | 237 |  | 07/19/1993 | -0.17 | 100 | 302 | -0.39 | 100 | RESULTS ARE AVERAGE FROM 3 BEAMS TESTED.
1411 A-C | 37-I-1991 | 37 | 8887 | 0 | 2012_06_18 | 45.2618068 | Concrete Mix | -93.7088401 | DURING PAVING | 270 |  | 07/19/1993 | -0.28 | 100 | 302 | -0.39 | 100 | RESULTS ARE AVERAGE FROM 3 BEAMS TESTED.
1411 A-C | 37-I-1991 | 37 | 8887 | 0 | 2012_06_18 | 45.2618068 | Concrete Mix | -93.7088401 | DURING PAVING | 289 |  | 07/19/1993 | -0.31 | 100 | 302 | -0.39 | 100 | RESULTS ARE AVERAGE FROM 3 BEAMS TESTED.
1411 A-C | 37-I-1991 | 37 | 8887 | 0 | 2012_06_18 | 45.2618068 | Concrete Mix | -93.7088401 | DURING PAVING | 170 |  | 07/19/1993 | 0.43 | 100 | 302 | -0.39 | 100 | RESULTS ARE AVERAGE FROM 3 BEAMS TESTED.
1423 A-C | 38-I-2010 | 38 | 9430 | 0 | 2012_06_18 | 45.2608983 | Concrete Mix | -93.7071694 | DURING PAVING | 0 |  | 07/19/1993 | 0 | 100 | 302 | -0.46 | 100 | RESULTS ARE AVERAGE FROM 3 BEAMS TESTED.
1423 A-C | 38-I-2010 | 38 | 9430 | 0 | 2012_06_18 | 45.2608983 | Concrete Mix | -93.7071694 | DURING PAVING | 32 |  | 07/19/1993 | 0.11 | 100 | 302 | -0.46 | 100 | RESULTS ARE AVERAGE FROM 3 BEAMS TESTED.
1423 A-C | 38-I-2010 | 38 | 9430 | 0 | 2012_06_18 | 45.2608983 | Concrete Mix | -93.7071694 | DURING PAVING | 68 |  | 07/19/1993 | 0.14 | 100 | 302 | -0.46 | 100 | RESULTS ARE AVERAGE FROM 3 BEAMS TESTED.
1423 A-C | 38-I-2010 | 38 | 9430 | 0 | 2012_06_18 | 45.2608983 | Concrete Mix | -93.7071694 | DURING PAVING | 105 |  | 07/19/1993 | 0.21 | 100 | 302 | -0.46 | 100 | RESULTS ARE AVERAGE FROM 3 BEAMS TESTED.
1423 A-C | 38-I-2010 | 38 | 9430 | 0 | 2012_06_18 | 45.2608983 | Concrete Mix | -93.7071694 | DURING PAVING | 140 |  | 07/19/1993 | 0.26 | 100 | 302 | -0.46 | 100 | RESULTS ARE AVERAGE FROM 3 BEAMS TESTED.
1423 A-C | 38-I-2010 | 38 | 9430 | 0 | 2012_06_18 | 45.2608983 | Concrete Mix | -93.7071694 | DURING PAVING | 302 |  | 07/19/1993 | -0.46 | 100 | 302 | -0.46 | 100 | RESULTS ARE AVERAGE FROM 3 BEAMS TESTED.
1423 A-C | 38-I-2010 | 38 | 9430 | 0 | 2012_06_18 | 45.2608983 | Concrete Mix | -93.7071694 | DURING PAVING | 201 |  | 07/19/1993 | 0.04 | 100 | 302 | -0.46 | 100 | RESULTS ARE AVERAGE FROM 3 BEAMS TESTED.
1423 A-C | 38-I-2010 | 38 | 9430 | 0 | 2012_06_18 | 45.2608983 | Concrete Mix | -93.7071694 | DURING PAVING | 237 |  | 07/19/1993 | -0.21 | 100 | 302 | -0.46 | 100 | RESULTS ARE AVERAGE FROM 3 BEAMS TESTED.
1423 A-C | 38-I-2010 | 38 | 9430 | 0 | 2012_06_18 | 45.2608983 | Concrete Mix | -93.7071694 | DURING PAVING | 270 |  | 07/19/1993 | -0.3 | 100 | 302 | -0.46 | 100 | RESULTS ARE AVERAGE FROM 3 BEAMS TESTED.
1423 A-C | 38-I-2010 | 38 | 9430 | 0 | 2012_06_18 | 45.2608983 | Concrete Mix | -93.7071694 | DURING PAVING | 289 |  | 07/19/1993 | -0.41 | 100 | 302 | -0.46 | 100 | RESULTS ARE AVERAGE FROM 3 BEAMS TESTED.
1423 A-C | 38-I-2010 | 38 | 9430 | 0 | 2012_06_18 | 45.2608983 | Concrete Mix | -93.7071694 | DURING PAVING | 170 |  | 07/19/1993 | 0.3 | 100 | 302 | -0.46 | 100 | RESULTS ARE AVERAGE FROM 3 BEAMS TESTED.
1435 A-C | 39-I-2008 | 39 | 9940 | 0 | 2012_06_18 | 45.2600449 | Concrete Mix | -93.7056002 | DURING PAVING | 68 |  | 07/19/1993 | 0.17 | 100 | 302 | -0.33 | 100 | RESULTS ARE AVERAGE FROM 3 BEAMS TESTED.
1435 A-C | 39-I-2008 | 39 | 9940 | 0 | 2012_06_18 | 45.2600449 | Concrete Mix | -93.7056002 | DURING PAVING | 32 |  | 07/19/1993 | 0.04 | 100 | 302 | -0.33 | 100 | RESULTS ARE AVERAGE FROM 3 BEAMS TESTED.
1435 A-C | 39-I-2008 | 39 | 9940 | 0 | 2012_06_18 | 45.2600449 | Concrete Mix | -93.7056002 | DURING PAVING | 0 |  | 07/19/1993 | 0 | 100 | 302 | -0.33 | 100 | RESULTS ARE AVERAGE FROM 3 BEAMS TESTED.
1435 A-C | 39-I-2008 | 39 | 9940 | 0 | 2012_06_18 | 45.2600449 | Concrete Mix | -93.7056002 | DURING PAVING | 105 |  | 07/19/1993 | 0.23 | 100 | 302 | -0.33 | 100 | RESULTS ARE AVERAGE FROM 3 BEAMS TESTED.
1435 A-C | 39-I-2008 | 39 | 9940 | 0 | 2012_06_18 | 45.2600449 | Concrete Mix | -93.7056002 | DURING PAVING | 140 |  | 07/19/1993 | 0.28 | 100 | 302 | -0.33 | 100 | RESULTS ARE AVERAGE FROM 3 BEAMS TESTED.
1435 A-C | 39-I-2008 | 39 | 9940 | 0 | 2012_06_18 | 45.2600449 | Concrete Mix | -93.7056002 | DURING PAVING | 302 |  | 07/19/1993 | -0.33 | 100 | 302 | -0.33 | 100 | RESULTS ARE AVERAGE FROM 3 BEAMS TESTED.
1435 A-C | 39-I-2008 | 39 | 9940 | 0 | 2012_06_18 | 45.2600449 | Concrete Mix | -93.7056002 | DURING PAVING | 201 |  | 07/19/1993 | 0.17 | 100 | 302 | -0.33 | 100 | RESULTS ARE AVERAGE FROM 3 BEAMS TESTED.
1435 A-C | 39-I-2008 | 39 | 9940 | 0 | 2012_06_18 | 45.2600449 | Concrete Mix | -93.7056002 | DURING PAVING | 237 |  | 07/19/1993 | -0.17 | 100 | 302 | -0.33 | 100 | RESULTS ARE AVERAGE FROM 3 BEAMS TESTED.
1435 A-C | 39-I-2008 | 39 | 9940 | 0 | 2012_06_18 | 45.2600449 | Concrete Mix | -93.7056002 | DURING PAVING | 270 |  | 07/19/1993 | -0.27 | 100 | 302 | -0.33 | 100 | RESULTS ARE AVERAGE FROM 3 BEAMS TESTED.
1435 A-C | 39-I-2008 | 39 | 9940 | 0 | 2012_06_18 | 45.2600449 | Concrete Mix | -93.7056002 | DURING PAVING | 289 |  | 07/19/1993 | -0.27 | 100 | 302 | -0.33 | 100 | RESULTS ARE AVERAGE FROM 3 BEAMS TESTED.
1435 A-C | 39-I-2008 | 39 | 9940 | 0 | 2012_06_18 | 45.2600449 | Concrete Mix | -93.7056002 | DURING PAVING | 170 |  | 07/19/1993 | 0.36 | 100 | 302 | -0.33 | 100 | RESULTS ARE AVERAGE FROM 3 BEAMS TESTED.
3908CF004 | 39-I-2008 | 39 | 9961.25 | 0 | 2008_10_29 | 45.2600094 | Concrete Mix | -93.7055349 | AET Freeze Thaw Test Sample 4. | 100 | 10/29/2008 | 10/01/2008 | 4.3 | 0 |  | 4.3 | 64 | AET Sample ID 4 | 0.09
3908CF004 | 39-I-2008 | 39 | 9961.25 | 0 | 2008_10_29 | 45.2600094 | Concrete Mix | -93.7055349 | AET Freeze Thaw Test Sample 4. | 70 | 10/29/2008 | 10/01/2008 | 1.1 | 0 |  | 4.3 | 64 | AET Sample ID 4 | 0.05
3908CF004 | 39-I-2008 | 39 | 9961.25 | 0 | 2008_10_29 | 45.2600094 | Concrete Mix | -93.7055349 | AET Freeze Thaw Test Sample 4. | 34 | 10/29/2008 | 10/01/2008 | 0.06 | 0 |  | 4.3 | 64 | AET Sample ID 4 | 0.01
3908CF005 | 39-I-2008 | 39 | 9961.25 | 0 | 2008_10_29 | 45.2600094 | Concrete Mix | -93.7055349 | AET Freeze Thaw Test Sample 5. | 34 | 10/29/2008 | 10/01/2008 | 0.05 | 0 |  | 5.3 | 50 | AET Sample ID 5 | 0
3908CF006 | 39-I-2008 | 39 | 9961.25 | 0 | 2008_10_29 | 45.2600094 | Concrete Mix | -93.7055349 | AET Freeze Thaw Test Sample 6. | 100 | 10/29/2008 | 10/01/2008 | 4.8 | 0 |  | 4.8 | 53 | AET Sample ID 6 | 0.14
3908CF006 | 39-I-2008 | 39 | 9961.25 | 0 | 2008_10_29 | 45.2600094 | Concrete Mix | -93.7055349 | AET Freeze Thaw Test Sample 6. | 70 | 10/29/2008 | 10/01/2008 | 1.5 | 0 |  | 4.8 | 53 | AET Sample ID 6 | 0.06
3908CF006 | 39-I-2008 | 39 | 9961.25 | 0 | 2008_10_29 | 45.2600094 | Concrete Mix | -93.7055349 | AET Freeze Thaw Test Sample 6. | 34 | 10/29/2008 | 10/01/2008 | 0.1 | 0 |  | 4.8 | 53 | AET Sample ID 6 | 0.01
3908CF005 | 39-I-2008 | 39 | 9961.25 | 0 | 2008_10_29 | 45.2600094 | Concrete Mix | -93.7055349 | AET Freeze Thaw Test Sample 5. | 100 | 10/29/2008 | 10/01/2008 | 5.3 | 0 |  | 5.3 | 50 | AET Sample ID 5 | 0.16
3908CF005 | 39-I-2008 | 39 | 9961.25 | 0 | 2008_10_29 | 45.2600094 | Concrete Mix | -93.7055349 | AET Freeze Thaw Test Sample 5. | 70 | 10/29/2008 | 10/01/2008 | 1.8 | 0 |  | 5.3 | 50 | AET Sample ID 5 | 0.07
3908CF020 | 39-I-2008 | 39 | 9961.25 | 0 | 2008_11_14 | 45.2600094 | Concrete Mix | -93.7055349 | AET Freeze Thaw Test Sample 20. | 35 | 10/29/2008 | 10/01/2008 | 0.05 | 0 |  | 4.4 | 61 | AET Sample ID 20 | 0.01
3908CF020 | 39-I-2008 | 39 | 9961.25 | 0 | 2008_11_14 | 45.2600094 | Concrete Mix | -93.7055349 | AET Freeze Thaw Test Sample 20. | 71 | 10/29/2008 | 10/01/2008 | 1.6 | 0 |  | 4.4 | 61 | AET Sample ID 20 | 0.08
3908CF020 | 39-I-2008 | 39 | 9961.25 | 0 | 2008_11_14 | 45.2600094 | Concrete Mix | -93.7055349 | AET Freeze Thaw Test Sample 20. | 83 | 10/29/2008 | 10/01/2008 | 4.4 | 0 |  | 4.4 | 61 | AET Sample ID 20 | 0.13
3908CF022 | 39-I-2008 | 39 | 9961.25 | 0 | 2008_11_14 | 45.2600094 | Concrete Mix | -93.7055349 | AET Freeze Thaw Test Sample 22. | 71 | 10/29/2008 | 10/01/2008 | 3.2 | 0 |  | 5.6 | 50 | AET Sample ID 22 | 0.1
3908CF022 | 39-I-2008 | 39 | 9961.25 | 0 | 2008_11_14 | 45.2600094 | Concrete Mix | -93.7055349 | AET Freeze Thaw Test Sample 22. | 83 | 10/29/2008 | 10/01/2008 | 5.6 | 0 |  | 5.6 | 50 | AET Sample ID 22 | 0.18
3908CF021 | 39-I-2008 | 39 | 9961.25 | 0 | 2008_11_14 | 45.2600094 | Concrete Mix | -93.7055349 | AET Freeze Thaw Test Sample 21. | 83 | 10/29/2008 | 10/01/2008 | 5.2 | 0 |  | 5.2 | 52 | AET Sample ID 21 | 0.15
3908CF021 | 39-I-2008 | 39 | 9961.25 | 0 | 2008_11_14 | 45.2600094 | Concrete Mix | -93.7055349 | AET Freeze Thaw Test Sample 21. | 71 | 10/29/2008 | 10/01/2008 | 3 | 0 |  | 5.2 | 52 | AET Sample ID 21 | 0.09
3908CF021 | 39-I-2008 | 39 | 9961.25 | 0 | 2008_11_14 | 45.2600094 | Concrete Mix | -93.7055349 | AET Freeze Thaw Test Sample 21. | 35 | 10/29/2008 | 10/01/2008 | 0.07 | 0 |  | 5.2 | 52 | AET Sample ID 21 | 0.01
3908CF022 | 39-I-2008 | 39 | 9961.25 | 0 | 2008_11_14 | 45.2600094 | Concrete Mix | -93.7055349 | AET Freeze Thaw Test Sample 22. | 35 | 10/29/2008 | 10/01/2008 | 0.07 | 0 |  | 5.6 | 50 | AET Sample ID 22 | 0.01
1447 A-C | 40-I-1991 | 40 | 10485 | 0 | 2012_06_19 | 45.259133 | Concrete Mix | -93.7039234 | DURING PAVING | 0 |  | 07/19/1993 | 0 | 100 | 302 | 0.12 | 100 | RESULTS ARE AVERAGE FROM 3 BEAMS TESTED.
1447 A-C | 40-I-1991 | 40 | 10485 | 0 | 2012_06_19 | 45.259133 | Concrete Mix | -93.7039234 | DURING PAVING | 32 |  | 07/19/1993 | 0.1 | 100 | 302 | 0.12 | 100 | RESULTS ARE AVERAGE FROM 3 BEAMS TESTED.
1447 A-C | 40-I-1991 | 40 | 10485 | 0 | 2012_06_19 | 45.259133 | Concrete Mix | -93.7039234 | DURING PAVING | 68 |  | 07/19/1993 | 0.19 | 100 | 302 | 0.12 | 100 | RESULTS ARE AVERAGE FROM 3 BEAMS TESTED.
1447 A-C | 40-I-1991 | 40 | 10485 | 0 | 2012_06_19 | 45.259133 | Concrete Mix | -93.7039234 | DURING PAVING | 105 |  | 07/19/1993 | 0.22 | 100 | 302 | 0.12 | 100 | RESULTS ARE AVERAGE FROM 3 BEAMS TESTED.
1447 A-C | 40-I-1991 | 40 | 10485 | 0 | 2012_06_19 | 45.259133 | Concrete Mix | -93.7039234 | DURING PAVING | 140 |  | 07/19/1993 | 0.35 | 100 | 302 | 0.12 | 100 | RESULTS ARE AVERAGE FROM 3 BEAMS TESTED.
1447 A-C | 40-I-1991 | 40 | 10485 | 0 | 2012_06_19 | 45.259133 | Concrete Mix | -93.7039234 | DURING PAVING | 302 |  | 07/19/1993 | 0.12 | 100 | 302 | 0.12 | 100 | RESULTS ARE AVERAGE FROM 3 BEAMS TESTED.
1447 A-C | 40-I-1991 | 40 | 10485 | 0 | 2012_06_19 | 45.259133 | Concrete Mix | -93.7039234 | DURING PAVING | 201 |  | 07/19/1993 | 0.21 | 100 | 302 | 0.12 | 100 | RESULTS ARE AVERAGE FROM 3 BEAMS TESTED.
1447 A-C | 40-I-1991 | 40 | 10485 | 0 | 2012_06_19 | 45.259133 | Concrete Mix | -93.7039234 | DURING PAVING | 237 |  | 07/19/1993 | -0.04 | 100 | 302 | 0.12 | 100 | RESULTS ARE AVERAGE FROM 3 BEAMS TESTED.
1447 A-C | 40-I-1991 | 40 | 10485 | 0 | 2012_06_19 | 45.259133 | Concrete Mix | -93.7039234 | DURING PAVING | 270 |  | 07/19/1993 | -0.07 | 100 | 302 | 0.12 | 100 | RESULTS ARE AVERAGE FROM 3 BEAMS TESTED.
1447 A-C | 40-I-1991 | 40 | 10485 | 0 | 2012_06_19 | 45.259133 | Concrete Mix | -93.7039234 | DURING PAVING | 289 |  | 07/19/1993 | 0.06 | 100 | 302 | 0.12 | 100 | RESULTS ARE AVERAGE FROM 3 BEAMS TESTED.
1447 A-C | 40-I-1991 | 40 | 10485 | 0 | 2012_06_19 | 45.259133 | Concrete Mix | -93.7039234 | DURING PAVING | 170 |  | 07/19/1993 | 0.36 | 100 | 302 | 0.12 | 100 | RESULTS ARE AVERAGE FROM 3 BEAMS TESTED.
1459 A-C | 41-I-1991 | 41 | 4543 | 0 | 2012_06_19 |  | Concrete Mix |  | DURING PAVING | 0 |  | 06/10/1993 | 0 | 100 | 301 | -0.8 | 94 | Ave of 6 beams, includes 1460 A-C at Test Station 4743
1459 A-C | 41-I-1991 | 41 | 4543 | 0 | 2012_06_19 |  | Concrete Mix |  | DURING PAVING | 30 |  | 06/10/1993 | 0.03 | 96 | 301 | -0.8 | 94 | Ave of 6 beams, includes 1460 A-C at Test Station 4743
1459 A-C | 41-I-1991 | 41 | 4543 | 0 | 2012_06_19 |  | Concrete Mix |  | DURING PAVING | 67 |  | 06/10/1993 | 0.15 | 97 | 301 | -0.8 | 94 | Ave of 6 beams, includes 1460 A-C at Test Station 4743
1459 A-C | 41-I-1991 | 41 | 4543 | 0 | 2012_06_19 |  | Concrete Mix |  | DURING PAVING | 100 |  | 06/10/1993 | 0.13 | 97 | 301 | -0.8 | 94 | Ave of 6 beams, includes 1460 A-C at Test Station 4743
1459 A-C | 41-I-1991 | 41 | 4543 | 0 | 2012_06_19 |  | Concrete Mix |  | DURING PAVING | 301 |  | 06/10/1993 | -0.8 | 94 | 301 | -0.8 | 94 | Ave of 6 beams, includes 1460 A-C at Test Station 4743
1459 A-C | 41-I-1991 | 41 | 4543 | 0 | 2012_06_19 |  | Concrete Mix |  | DURING PAVING | 172 |  | 06/10/1993 | 0.21 | 98 | 301 | -0.8 | 94 | Ave of 6 beams, includes 1460 A-C at Test Station 4743
1459 A-C | 41-I-1991 | 41 | 4543 | 0 | 2012_06_19 |  | Concrete Mix |  | DURING PAVING | 209 |  | 06/10/1993 | 0.22 | 97 | 301 | -0.8 | 94 | Ave of 6 beams, includes 1460 A-C at Test Station 4743
1459 A-C | 41-I-1991 | 41 | 4543 | 0 | 2012_06_19 |  | Concrete Mix |  | DURING PAVING | 243 |  | 06/10/1993 | 0.15 | 97 | 301 | -0.8 | 94 | Ave of 6 beams, includes 1460 A-C at Test Station 4743
1459 A-C | 41-I-1991 | 41 | 4543 | 0 | 2012_06_19 |  | Concrete Mix |  | DURING PAVING | 137 |  | 06/10/1993 | 0.18 | 97 | 301 | -0.8 | 94 | Ave of 6 beams, includes 1460 A-C at Test Station 4743
1471 A-C | 42-I-1991 | 42 | 5150 | 0 | 2012_06_19 |  | Concrete Mix |  | DURING PAVING | 230 |  | 06/10/1993 | 0.05 | 97 | 301 | -0.14 | 96 | Ave of 6 beams, includes 1472 A-C at Test Station 5350
1471 A-C | 42-I-1991 | 42 | 5150 | 0 | 2012_06_19 |  | Concrete Mix |  | DURING PAVING | 265 |  | 06/10/1993 | -0.04 | 96 | 301 | -0.14 | 96 | Ave of 6 beams, includes 1472 A-C at Test Station 5350
1471 A-C | 42-I-1991 | 42 | 5150 | 0 | 2012_06_19 |  | Concrete Mix |  | DURING PAVING | 301 |  | 06/10/1993 | -0.14 | 96 | 301 | -0.14 | 96 | Ave of 6 beams, includes 1472 A-C at Test Station 5350
1471 A-C | 42-I-1991 | 42 | 5150 | 0 | 2012_06_19 |  | Concrete Mix |  | DURING PAVING | 0 |  | 06/10/1993 | 0 | 100 | 301 | -0.14 | 96 | Ave of 6 beams, includes 1472 A-C at Test Station 5350
1471 A-C | 42-I-1991 | 42 | 5150 | 0 | 2012_06_19 |  | Concrete Mix |  | DURING PAVING | 196 |  | 06/10/1993 | 0.09 | 97 | 301 | -0.14 | 96 | Ave of 6 beams, includes 1472 A-C at Test Station 5350
1471 A-C | 42-I-1991 | 42 | 5150 | 0 | 2012_06_19 |  | Concrete Mix |  | DURING PAVING | 55 |  | 06/10/1993 | 0.14 | 100 | 301 | -0.14 | 96 | Ave of 6 beams, includes 1472 A-C at Test Station 5350
1471 A-C | 42-I-1991 | 42 | 5150 | 0 | 2012_06_19 |  | Concrete Mix |  | DURING PAVING | 90 |  | 06/10/1993 | 0.18 | 100 | 301 | -0.14 | 96 | Ave of 6 beams, includes 1472 A-C at Test Station 5350
1471 A-C | 42-I-1991 | 42 | 5150 | 0 | 2012_06_19 |  | Concrete Mix |  | DURING PAVING | 125 |  | 06/10/1993 | 0.13 | 99 | 301 | -0.14 | 96 | Ave of 6 beams, includes 1472 A-C at Test Station 5350
1471 A-C | 42-I-1991 | 42 | 5150 | 0 | 2012_06_19 |  | Concrete Mix |  | DURING PAVING | 160 |  | 06/10/1993 | 0.12 | 98 | 301 | -0.14 | 96 | Ave of 6 beams, includes 1472 A-C at Test Station 5350
1471 A-C | 42-I-1991 | 42 | 5150 | 0 | 2012_06_19 |  | Concrete Mix |  | DURING PAVING | 32 |  | 06/10/1993 | 0.09 | 100 | 301 | -0.14 | 96 | Ave of 6 beams, includes 1472 A-C at Test Station 5350
1483 A-C | 43-I-1991 | 43 | 5779 | 0 | 2012_06_19 |  | Concrete Mix |  | DURING PAVING | 30 |  | 06/07/1993 | 0.1 | 100 | 304 | -0.44 | 95 | Ave of 6 beams, includes 1484 A-C at Test Station 5979
1483 A-C | 43-I-1991 | 43 | 5779 | 0 | 2012_06_19 |  | Concrete Mix |  | DURING PAVING | 65 |  | 06/07/1993 | -0.04 | 100 | 304 | -0.44 | 95 | Ave of 6 beams, includes 1484 A-C at Test Station 5979
1483 A-C | 43-I-1991 | 43 | 5779 | 0 | 2012_06_19 |  | Concrete Mix |  | DURING PAVING | 124 |  | 06/07/1993 | -0.16 | 96 | 304 | -0.44 | 95 | Ave of 6 beams, includes 1484 A-C at Test Station 5979
1483 A-C | 43-I-1991 | 43 | 5779 | 0 | 2012_06_19 |  | Concrete Mix |  | DURING PAVING | 163 |  | 06/07/1993 | -0.18 | 97 | 304 | -0.44 | 95 | Ave of 6 beams, includes 1484 A-C at Test Station 5979
1483 A-C | 43-I-1991 | 43 | 5779 | 0 | 2012_06_19 |  | Concrete Mix |  | DURING PAVING | 0 |  | 06/07/1993 | 0 | 100 | 304 | -0.44 | 95 | Ave of 6 beams, includes 1484 A-C at Test Station 5979
1483 A-C | 43-I-1991 | 43 | 5779 | 0 | 2012_06_19 |  | Concrete Mix |  | DURING PAVING | 227 |  | 06/07/1993 | -0.27 | 96 | 304 | -0.44 | 95 | Ave of 6 beams, includes 1484 A-C at Test Station 5979
1483 A-C | 43-I-1991 | 43 | 5779 | 0 | 2012_06_19 |  | Concrete Mix |  | DURING PAVING | 264 |  | 06/07/1993 | -0.39 | 95 | 304 | -0.44 | 95 | Ave of 6 beams, includes 1484 A-C at Test Station 5979
1483 A-C | 43-I-1991 | 43 | 5779 | 0 | 2012_06_19 |  | Concrete Mix |  | DURING PAVING | 304 |  | 06/07/1993 | -0.44 | 95 | 304 | -0.44 | 95 | Ave of 6 beams, includes 1484 A-C at Test Station 5979
1483 A-C | 43-I-1991 | 43 | 5779 | 0 | 2012_06_19 |  | Concrete Mix |  | DURING PAVING | 196 |  | 06/07/1993 | -0.23 | 96 | 304 | -0.44 | 95 | Ave of 6 beams, includes 1484 A-C at Test Station 5979
1495 A-C | 44-I-1991 | 44 | 21450 | 0 | 2012_06_19 |  | Concrete Mix |  | DURING PAVING | 32 |  | 06/04/1993 | 0.1 | 100 | 301 | -0.05 | 100 | Ave of 6 beams, includes 1496 A-C at Test Station 21650
1495 A-C | 44-I-1991 | 44 | 21450 | 0 | 2012_06_19 |  | Concrete Mix |  | DURING PAVING | 55 |  | 06/04/1993 | 0.17 | 100 | 301 | -0.05 | 100 | Ave of 6 beams, includes 1496 A-C at Test Station 21650
1495 A-C | 44-I-1991 | 44 | 21450 | 0 | 2012_06_19 |  | Concrete Mix |  | DURING PAVING | 90 |  | 06/04/1993 | 0.21 | 100 | 301 | -0.05 | 100 | Ave of 6 beams, includes 1496 A-C at Test Station 21650
1495 A-C | 44-I-1991 | 44 | 21450 | 0 | 2012_06_19 |  | Concrete Mix |  | DURING PAVING | 125 |  | 06/04/1993 | 0.21 | 100 | 301 | -0.05 | 100 | Ave of 6 beams, includes 1496 A-C at Test Station 21650
1495 A-C | 44-I-1991 | 44 | 21450 | 0 | 2012_06_19 |  | Concrete Mix |  | DURING PAVING | 0 |  | 06/04/1993 | 0 | 100 | 301 | -0.05 | 100 | Ave of 6 beams, includes 1496 A-C at Test Station 21650
1495 A-C | 44-I-1991 | 44 | 21450 | 0 | 2012_06_19 |  | Concrete Mix |  | DURING PAVING | 196 |  | 06/04/1993 | 0.18 | 100 | 301 | -0.05 | 100 | Ave of 6 beams, includes 1496 A-C at Test Station 21650
1495 A-C | 44-I-1991 | 44 | 21450 | 0 | 2012_06_19 |  | Concrete Mix |  | DURING PAVING | 265 |  | 06/04/1993 | 0.06 | 100 | 301 | -0.05 | 100 | Ave of 6 beams, includes 1496 A-C at Test Station 21650
1495 A-C | 44-I-1991 | 44 | 21450 | 0 | 2012_06_19 |  | Concrete Mix |  | DURING PAVING | 301 |  | 06/04/1993 | -0.05 | 100 | 301 | -0.05 | 100 | Ave of 6 beams, includes 1496 A-C at Test Station 21650
1495 A-C | 44-I-1991 | 44 | 21450 | 0 | 2012_06_19 |  | Concrete Mix |  | DURING PAVING | 230 |  | 06/04/1993 | 0.14 | 100 | 301 | -0.05 | 100 | Ave of 6 beams, includes 1496 A-C at Test Station 21650
1495 A-C | 44-I-1991 | 44 | 21450 | 0 | 2012_06_19 |  | Concrete Mix |  | DURING PAVING | 160 |  | 06/04/1993 | 0.2 | 100 | 301 | -0.05 | 100 | Ave of 6 beams, includes 1496 A-C at Test Station 21650
1507 A-C | 45-I-1991 | 45 | 22071 | 0 | 2012_06_19 |  | Concrete Mix |  | DURING PAVING | 32 |  | 06/04/1993 | 0.1 | 100 | 301 | 0 | 100 | Ave of 6 beams, includes 1508 A-C at Test Station 22271
1507 A-C | 45-I-1991 | 45 | 22071 | 0 | 2012_06_19 |  | Concrete Mix |  | DURING PAVING | 55 |  | 06/04/1993 | 0.15 | 100 | 301 | 0 | 100 | Ave of 6 beams, includes 1508 A-C at Test Station 22271
1507 A-C | 45-I-1991 | 45 | 22071 | 0 | 2012_06_19 |  | Concrete Mix |  | DURING PAVING | 90 |  | 06/04/1993 | 0.19 | 100 | 301 | 0 | 100 | Ave of 6 beams, includes 1508 A-C at Test Station 22271
1507 A-C | 45-I-1991 | 45 | 22071 | 0 | 2012_06_19 |  | Concrete Mix |  | DURING PAVING | 160 |  | 06/04/1993 | 0.21 | 100 | 301 | 0 | 100 | Ave of 6 beams, includes 1508 A-C at Test Station 22271
1507 A-C | 45-I-1991 | 45 | 22071 | 0 | 2012_06_19 |  | Concrete Mix |  | DURING PAVING | 0 |  | 06/04/1993 | 0 | 100 | 301 | 0 | 100 | Ave of 6 beams, includes 1508 A-C at Test Station 22271
1507 A-C | 45-I-1991 | 45 | 22071 | 0 | 2012_06_19 |  | Concrete Mix |  | DURING PAVING | 230 |  | 06/04/1993 | 0.15 | 100 | 301 | 0 | 100 | Ave of 6 beams, includes 1508 A-C at Test Station 22271
1507 A-C | 45-I-1991 | 45 | 22071 | 0 | 2012_06_19 |  | Concrete Mix |  | DURING PAVING | 265 |  | 06/04/1993 | 0.07 | 100 | 301 | 0 | 100 | Ave of 6 beams, includes 1508 A-C at Test Station 22271
1507 A-C | 45-I-1991 | 45 | 22071 | 0 | 2012_06_19 |  | Concrete Mix |  | DURING PAVING | 301 |  | 06/04/1993 | 0 | 100 | 301 | 0 | 100 | Ave of 6 beams, includes 1508 A-C at Test Station 22271
1507 A-C | 45-I-1991 | 45 | 22071 | 0 | 2012_06_19 |  | Concrete Mix |  | DURING PAVING | 125 |  | 06/04/1993 | 0.22 | 100 | 301 | 0 | 100 | Ave of 6 beams, includes 1508 A-C at Test Station 22271
1507 A-C | 45-I-1991 | 45 | 22071 | 0 | 2012_06_19 |  | Concrete Mix |  | DURING PAVING | 196 |  | 06/04/1993 | 0.19 | 100 | 301 | 0 | 100 | Ave of 6 beams, includes 1508 A-C at Test Station 22271
1519 A-C | 46-I-1991 | 46 | 22692 | 0 | 2012_06_19 |  | Concrete Mix |  | DURING PAVING | 32 |  | 06/04/1993 | 0.1 | 100 | 301 | -0.86 | 97 | Ave of 6 beams, includes 1520 A-C at Test Station 22892
1519 A-C | 46-I-1991 | 46 | 22692 | 0 | 2012_06_19 |  | Concrete Mix |  | DURING PAVING | 55 |  | 06/04/1993 | 0.17 | 100 | 301 | -0.86 | 97 | Ave of 6 beams, includes 1520 A-C at Test Station 22892
1519 A-C | 46-I-1991 | 46 | 22692 | 0 | 2012_06_19 |  | Concrete Mix |  | DURING PAVING | 90 |  | 06/04/1993 | 0.21 | 100 | 301 | -0.86 | 97 | Ave of 6 beams, includes 1520 A-C at Test Station 22892
1519 A-C | 46-I-1991 | 46 | 22692 | 0 | 2012_06_19 |  | Concrete Mix |  | DURING PAVING | 125 |  | 06/04/1993 | 0.22 | 100 | 301 | -0.86 | 97 | Ave of 6 beams, includes 1520 A-C at Test Station 22892
1519 A-C | 46-I-1991 | 46 | 22692 | 0 | 2012_06_19 |  | Concrete Mix |  | DURING PAVING | 160 |  | 06/04/1993 | 0.24 | 100 | 301 | -0.86 | 97 | Ave of 6 beams, includes 1520 A-C at Test Station 22892
1519 A-C | 46-I-1991 | 46 | 22692 | 0 | 2012_06_19 |  | Concrete Mix |  | DURING PAVING | 196 |  | 06/04/1993 | 0.21 | 100 | 301 | -0.86 | 97 | Ave of 6 beams, includes 1520 A-C at Test Station 22892
1519 A-C | 46-I-1991 | 46 | 22692 | 0 | 2012_06_19 |  | Concrete Mix |  | DURING PAVING | 230 |  | 06/04/1993 | 0.18 | 100 | 301 | -0.86 | 97 | Ave of 6 beams, includes 1520 A-C at Test Station 22892
1519 A-C | 46-I-1991 | 46 | 22692 | 0 | 2012_06_19 |  | Concrete Mix |  | DURING PAVING | 265 |  | 06/04/1993 | -0.66 | 97 | 301 | -0.86 | 97 | Ave of 6 beams, includes 1520 A-C at Test Station 22892
1519 A-C | 46-I-1991 | 46 | 22692 | 0 | 2012_06_19 |  | Concrete Mix |  | DURING PAVING | 301 |  | 06/04/1993 | -0.86 | 97 | 301 | -0.86 | 97 | Ave of 6 beams, includes 1520 A-C at Test Station 22892
1519 A-C | 46-I-1991 | 46 | 22692 | 0 | 2012_06_19 |  | Concrete Mix |  | DURING PAVING | 0 |  | 06/04/1993 | 0 | 100 | 301 | -0.86 | 97 | Ave of 6 beams, includes 1520 A-C at Test Station 22892
5308CF001 | 53-I-2008 | 53 | 21142.5 | 0 | 2008_10_27 | 45.2578677 | Concrete Mix | -93.7020807 | AET Freeze Thaw Test Sample 1. | 30 | 10/27/2008 | 09/29/2008 | 0 | 0 |  | 0.31 | 96 | AET Sample ID 1 | 0
5308CF003 | 53-I-2008 | 53 | 21142.5 | 0 | 2008_10_27 | 45.2578677 | Concrete Mix | -93.7020807 | AET Freeze Thaw Test Sample 3. | 301 | 10/27/2008 | 09/29/2008 | 0.33 | 0 |  | 0.33 | 94 | AET Sample ID 3 | 0.04
5308CF001 | 53-I-2008 | 53 | 21142.5 | 0 | 2008_10_27 | 45.2578677 | Concrete Mix | -93.7020807 | AET Freeze Thaw Test Sample 1. | 92 | 10/27/2008 | 09/29/2008 | 0.01 | 0 |  | 0.31 | 96 | AET Sample ID 1 | 0.01
5308CF001 | 53-I-2008 | 53 | 21142.5 | 0 | 2008_10_27 | 45.2578677 | Concrete Mix | -93.7020807 | AET Freeze Thaw Test Sample 1. | 120 | 10/27/2008 | 09/29/2008 | 0.04 | 0 |  | 0.31 | 96 | AET Sample ID 1 | 0.01
5308CF001 | 53-I-2008 | 53 | 21142.5 | 0 | 2008_10_27 | 45.2578677 | Concrete Mix | -93.7020807 | AET Freeze Thaw Test Sample 1. | 153 | 10/27/2008 | 09/29/2008 | 0.06 | 0 |  | 0.31 | 96 | AET Sample ID 1 | 0.01
5308CF001 | 53-I-2008 | 53 | 21142.5 | 0 | 2008_10_27 | 45.2578677 | Concrete Mix | -93.7020807 | AET Freeze Thaw Test Sample 1. | 187 | 10/27/2008 | 09/29/2008 | 0.1 | 0 |  | 0.31 | 96 | AET Sample ID 1 | 0.01
5308CF001 | 53-I-2008 | 53 | 21142.5 | 0 | 2008_10_27 | 45.2578677 | Concrete Mix | -93.7020807 | AET Freeze Thaw Test Sample 1. | 213 | 10/27/2008 | 09/29/2008 | 0.15 | 0 |  | 0.31 | 96 | AET Sample ID 1 | 0.02
5308CF001 | 53-I-2008 | 53 | 21142.5 | 0 | 2008_10_27 | 45.2578677 | Concrete Mix | -93.7020807 | AET Freeze Thaw Test Sample 1. | 245 | 10/27/2008 | 09/29/2008 | 0.2 | 0 |  | 0.31 | 96 | AET Sample ID 1 | 0.02
5308CF001 | 53-I-2008 | 53 | 21142.5 | 0 | 2008_10_27 | 45.2578677 | Concrete Mix | -93.7020807 | AET Freeze Thaw Test Sample 1. | 276 | 10/27/2008 | 09/29/2008 | 0.28 | 0 |  | 0.31 | 96 | AET Sample ID 1 | 0.03
5308CF001 | 53-I-2008 | 53 | 21142.5 | 0 | 2008_10_27 | 45.2578677 | Concrete Mix | -93.7020807 | AET Freeze Thaw Test Sample 1. | 301 | 10/27/2008 | 09/29/2008 | 0.31 | 0 |  | 0.31 | 96 | AET Sample ID 1 | 0.04
5308CF002 | 53-I-2008 | 53 | 21142.5 | 0 | 2008_10_27 | 45.2578677 | Concrete Mix | -93.7020807 | AET Freeze Thaw Test Sample 2. | 30 | 10/27/2008 | 09/29/2008 | 0.01 | 0 |  | 0.32 | 96 | AET Sample ID 2 | 0
5308CF002 | 53-I-2008 | 53 | 21142.5 | 0 | 2008_10_27 | 45.2578677 | Concrete Mix | -93.7020807 | AET Freeze Thaw Test Sample 2. | 60 | 10/27/2008 | 09/29/2008 | 0 | 0 |  | 0.32 | 96 | AET Sample ID 2 | 0
5308CF002 | 53-I-2008 | 53 | 21142.5 | 0 | 2008_10_27 | 45.2578677 | Concrete Mix | -93.7020807 | AET Freeze Thaw Test Sample 2. | 92 | 10/27/2008 | 09/29/2008 | 0.02 | 0 |  | 0.32 | 96 | AET Sample ID 2 | 0.01
5308CF002 | 53-I-2008 | 53 | 21142.5 | 0 | 2008_10_27 | 45.2578677 | Concrete Mix | -93.7020807 | AET Freeze Thaw Test Sample 2. | 120 | 10/27/2008 | 09/29/2008 | 0.03 | 0 |  | 0.32 | 96 | AET Sample ID 2 | 0.01
5308CF002 | 53-I-2008 | 53 | 21142.5 | 0 | 2008_10_27 | 45.2578677 | Concrete Mix | -93.7020807 | AET Freeze Thaw Test Sample 2. | 153 | 10/27/2008 | 09/29/2008 | 0.05 | 0 |  | 0.32 | 96 | AET Sample ID 2 | 0.01
5308CF002 | 53-I-2008 | 53 | 21142.5 | 0 | 2008_10_27 | 45.2578677 | Concrete Mix | -93.7020807 | AET Freeze Thaw Test Sample 2. | 187 | 10/27/2008 | 09/29/2008 | 0.09 | 0 |  | 0.32 | 96 | AET Sample ID 2 | 0.01
5308CF002 | 53-I-2008 | 53 | 21142.5 | 0 | 2008_10_27 | 45.2578677 | Concrete Mix | -93.7020807 | AET Freeze Thaw Test Sample 2. | 213 | 10/27/2008 | 09/29/2008 | 0.18 | 0 |  | 0.32 | 96 | AET Sample ID 2 | 0.02
5308CF002 | 53-I-2008 | 53 | 21142.5 | 0 | 2008_10_27 | 45.2578677 | Concrete Mix | -93.7020807 | AET Freeze Thaw Test Sample 2. | 245 | 10/27/2008 | 09/29/2008 | 0.22 | 0 |  | 0.32 | 96 | AET Sample ID 2 | 0.02
5308CF002 | 53-I-2008 | 53 | 21142.5 | 0 | 2008_10_27 | 45.2578677 | Concrete Mix | -93.7020807 | AET Freeze Thaw Test Sample 2. | 276 | 10/27/2008 | 09/29/2008 | 0.26 | 0 |  | 0.32 | 96 | AET Sample ID 2 | 0.03
5308CF002 | 53-I-2008 | 53 | 21142.5 | 0 | 2008_10_27 | 45.2578677 | Concrete Mix | -93.7020807 | AET Freeze Thaw Test Sample 2. | 301 | 10/27/2008 | 09/29/2008 | 0.32 | 0 |  | 0.32 | 96 | AET Sample ID 2 | 0.04
5308CF003 | 53-I-2008 | 53 | 21142.5 | 0 | 2008_10_27 | 45.2578677 | Concrete Mix | -93.7020807 | AET Freeze Thaw Test Sample 3. | 30 | 10/27/2008 | 09/29/2008 | 0 | 0 |  | 0.33 | 94 | AET Sample ID 3 | 0
5308CF003 | 53-I-2008 | 53 | 21142.5 | 0 | 2008_10_27 | 45.2578677 | Concrete Mix | -93.7020807 | AET Freeze Thaw Test Sample 3. | 60 | 10/27/2008 | 09/29/2008 | 0.01 | 0 |  | 0.33 | 94 | AET Sample ID 3 | 0
5308CF003 | 53-I-2008 | 53 | 21142.5 | 0 | 2008_10_27 | 45.2578677 | Concrete Mix | -93.7020807 | AET Freeze Thaw Test Sample 3. | 92 | 10/27/2008 | 09/29/2008 | 0.03 | 0 |  | 0.33 | 94 | AET Sample ID 3 | 0.01
5308CF003 | 53-I-2008 | 53 | 21142.5 | 0 | 2008_10_27 | 45.2578677 | Concrete Mix | -93.7020807 | AET Freeze Thaw Test Sample 3. | 120 | 10/27/2008 | 09/29/2008 | 0.04 | 0 |  | 0.33 | 94 | AET Sample ID 3 | 0.01
5308CF003 | 53-I-2008 | 53 | 21142.5 | 0 | 2008_10_27 | 45.2578677 | Concrete Mix | -93.7020807 | AET Freeze Thaw Test Sample 3. | 153 | 10/27/2008 | 09/29/2008 | 0.07 | 0 |  | 0.33 | 94 | AET Sample ID 3 | 0.01
5308CF003 | 53-I-2008 | 53 | 21142.5 | 0 | 2008_10_27 | 45.2578677 | Concrete Mix | -93.7020807 | AET Freeze Thaw Test Sample 3. | 187 | 10/27/2008 | 09/29/2008 | 0.16 | 0 |  | 0.33 | 94 | AET Sample ID 3 | 0.02
5308CF003 | 53-I-2008 | 53 | 21142.5 | 0 | 2008_10_27 | 45.2578677 | Concrete Mix | -93.7020807 | AET Freeze Thaw Test Sample 3. | 213 | 10/27/2008 | 09/29/2008 | 0.21 | 0 |  | 0.33 | 94 | AET Sample ID 3 | 0.02
5308CF003 | 53-I-2008 | 53 | 21142.5 | 0 | 2008_10_27 | 45.2578677 | Concrete Mix | -93.7020807 | AET Freeze Thaw Test Sample 3. | 245 | 10/27/2008 | 09/29/2008 | 0.27 | 0 |  | 0.33 | 94 | AET Sample ID 3 | 0.03
5308CF003 | 53-I-2008 | 53 | 21142.5 | 0 | 2008_10_27 | 45.2578677 | Concrete Mix | -93.7020807 | AET Freeze Thaw Test Sample 3. | 276 | 10/27/2008 | 09/29/2008 | 0.3 | 0 |  | 0.33 | 94 | AET Sample ID 3 | 0.04
5308CF001 | 53-I-2008 | 53 | 21142.5 | 0 | 2008_10_27 | 45.2578677 | Concrete Mix | -93.7020807 | AET Freeze Thaw Test Sample 1. | 60 | 10/27/2008 | 09/29/2008 | 0 | 0 |  | 0.31 | 96 | AET Sample ID 1 | 0
8508CF026 | 85-I-2008 | 85 | 16480.75 | 0 | 2008_11_17 | 45.2656673 | Concrete Mix | -93.7164245 | AET Freeze Thaw Test Sample 26. | 34 | 11/17/2008 | 10/20/2008 | 0.02 | 0 |  | 3.5 | 59 | AET Sample ID 26 | 0
8508CF026 | 85-I-2008 | 85 | 16480.75 | 0 | 2008_11_17 | 45.2656673 | Concrete Mix | -93.7164245 | AET Freeze Thaw Test Sample 26. | 71 | 11/17/2008 | 10/20/2008 | 0.04 | 0 |  | 3.5 | 59 | AET Sample ID 26 | 0.01
8508CF028 | 85-I-2008 | 85 | 16480.75 | 0 | 2008_11_17 | 45.2656673 | Concrete Mix | -93.7164245 | AET Freeze Thaw Test Sample 28. | 228 | 11/17/2008 | 10/20/2008 | 4 | 0 |  | 4 | 55 | AET Sample ID 28 | 0.16
8508CF028 | 85-I-2008 | 85 | 16480.75 | 0 | 2008_11_17 | 45.2656673 | Concrete Mix | -93.7164245 | AET Freeze Thaw Test Sample 28. | 212 | 11/17/2008 | 10/20/2008 | 3.6 | 0 |  | 4 | 55 | AET Sample ID 28 | 0.11
8508CF028 | 85-I-2008 | 85 | 16480.75 | 0 | 2008_11_17 | 45.2656673 | Concrete Mix | -93.7164245 | AET Freeze Thaw Test Sample 28. | 177 | 11/17/2008 | 10/20/2008 | 2.7 | 0 |  | 4 | 55 | AET Sample ID 28 | 0.07
8508CF028 | 85-I-2008 | 85 | 16480.75 | 0 | 2008_11_17 | 45.2656673 | Concrete Mix | -93.7164245 | AET Freeze Thaw Test Sample 28. | 141 | 11/17/2008 | 10/20/2008 | 1.4 | 0 |  | 4 | 55 | AET Sample ID 28 | 0.03
8508CF028 | 85-I-2008 | 85 | 16480.75 | 0 | 2008_11_17 | 45.2656673 | Concrete Mix | -93.7164245 | AET Freeze Thaw Test Sample 28. | 107 | 11/17/2008 | 10/20/2008 | 0.08 | 0 |  | 4 | 55 | AET Sample ID 28 | 0.02
8508CF028 | 85-I-2008 | 85 | 16480.75 | 0 | 2008_11_17 | 45.2656673 | Concrete Mix | -93.7164245 | AET Freeze Thaw Test Sample 28. | 71 | 11/17/2008 | 10/20/2008 | 0.06 | 0 |  | 4 | 55 | AET Sample ID 28 | 0.01
8508CF028 | 85-I-2008 | 85 | 16480.75 | 0 | 2008_11_17 | 45.2656673 | Concrete Mix | -93.7164245 | AET Freeze Thaw Test Sample 28. | 34 | 11/17/2008 | 10/20/2008 | 0.04 | 0 |  | 4 | 55 | AET Sample ID 28 | 0.01
8508CF027 | 85-I-2008 | 85 | 16480.75 | 0 | 2008_11_17 | 45.2656673 | Concrete Mix | -93.7164245 | AET Freeze Thaw Test Sample 27. | 228 | 11/17/2008 | 10/20/2008 | 3.8 | 0 |  | 3.8 | 61 | AET Sample ID 27 | 0.12
8508CF027 | 85-I-2008 | 85 | 16480.75 | 0 | 2008_11_17 | 45.2656673 | Concrete Mix | -93.7164245 | AET Freeze Thaw Test Sample 27. | 212 | 11/17/2008 | 10/20/2008 | 3 | 0 |  | 3.8 | 61 | AET Sample ID 27 | 0.08
8508CF027 | 85-I-2008 | 85 | 16480.75 | 0 | 2008_11_17 | 45.2656673 | Concrete Mix | -93.7164245 | AET Freeze Thaw Test Sample 27. | 177 | 11/17/2008 | 10/20/2008 | 1.9 | 0 |  | 3.8 | 61 | AET Sample ID 27 | 0.06
8508CF027 | 85-I-2008 | 85 | 16480.75 | 0 | 2008_11_17 | 45.2656673 | Concrete Mix | -93.7164245 | AET Freeze Thaw Test Sample 27. | 141 | 11/17/2008 | 10/20/2008 | 1 | 0 |  | 3.8 | 61 | AET Sample ID 27 | 0.03
8508CF026 | 85-I-2008 | 85 | 16480.75 | 0 | 2008_11_17 | 45.2656673 | Concrete Mix | -93.7164245 | AET Freeze Thaw Test Sample 26. | 107 | 11/17/2008 | 10/20/2008 | 0.05 | 0 |  | 3.5 | 59 | AET Sample ID 26 | 0.02
8508CF026 | 85-I-2008 | 85 | 16480.75 | 0 | 2008_11_17 | 45.2656673 | Concrete Mix | -93.7164245 | AET Freeze Thaw Test Sample 26. | 141 | 11/17/2008 | 10/20/2008 | 0.08 | 0 |  | 3.5 | 59 | AET Sample ID 26 | 0.04
8508CF026 | 85-I-2008 | 85 | 16480.75 | 0 | 2008_11_17 | 45.2656673 | Concrete Mix | -93.7164245 | AET Freeze Thaw Test Sample 26. | 177 | 11/17/2008 | 10/20/2008 | 1.1 | 0 |  | 3.5 | 59 | AET Sample ID 26 | 0.06
8508CF026 | 85-I-2008 | 85 | 16480.75 | 0 | 2008_11_17 | 45.2656673 | Concrete Mix | -93.7164245 | AET Freeze Thaw Test Sample 26. | 212 | 11/17/2008 | 10/20/2008 | 2.8 | 0 |  | 3.5 | 59 | AET Sample ID 26 | 0.09
8508CF026 | 85-I-2008 | 85 | 16480.75 | 0 | 2008_11_17 | 45.2656673 | Concrete Mix | -93.7164245 | AET Freeze Thaw Test Sample 26. | 228 | 11/17/2008 | 10/20/2008 | 3.5 | 0 |  | 3.5 | 59 | AET Sample ID 26 | 0.14
8508CF027 | 85-I-2008 | 85 | 16480.75 | 0 | 2008_11_17 | 45.2656673 | Concrete Mix | -93.7164245 | AET Freeze Thaw Test Sample 27. | 34 | 11/17/2008 | 10/20/2008 | 0.01 | 0 |  | 3.8 | 61 | AET Sample ID 27 | 0
8508CF027 | 85-I-2008 | 85 | 16480.75 | 0 | 2008_11_17 | 45.2656673 | Concrete Mix | -93.7164245 | AET Freeze Thaw Test Sample 27. | 71 | 11/17/2008 | 10/20/2008 | 0.03 | 0 |  | 3.8 | 61 | AET Sample ID 27 | 0.01
8508CF027 | 85-I-2008 | 85 | 16480.75 | 0 | 2008_11_17 | 45.2656673 | Concrete Mix | -93.7164245 | AET Freeze Thaw Test Sample 27. | 107 | 11/17/2008 | 10/20/2008 | 0.06 | 0 |  | 3.8 | 61 | AET Sample ID 27 | 0.02
8508CF030 | 85-I-2008 | 85 | 16480.75 | 0 | 2008_11_21 | 45.2656673 | Concrete Mix | -93.7164245 | AET Freeze Thaw Test Sample 30. | 101 | 11/17/2008 | 10/20/2008 | 2 | 0 |  | 3.7 | 60 | AET Sample ID 30 | 0.07
8508CF030 | 85-I-2008 | 85 | 16480.75 | 0 | 2008_11_21 | 45.2656673 | Concrete Mix | -93.7164245 | AET Freeze Thaw Test Sample 30. | 67 | 11/17/2008 | 10/20/2008 | 0.09 | 0 |  | 3.7 | 60 | AET Sample ID 30 | 0.03
8508CF030 | 85-I-2008 | 85 | 16480.75 | 0 | 2008_11_21 | 45.2656673 | Concrete Mix | -93.7164245 | AET Freeze Thaw Test Sample 30. | 33 | 11/17/2008 | 10/20/2008 | 0.03 | 0 |  | 3.7 | 99 | AET Sample ID 30 | 0
8508CF033 | 85-I-2008 | 85 | 16480.75 | 0 | 2008_11_21 | 45.2656673 | Concrete Mix | -93.7164245 | AET Freeze Thaw Test Sample 33. | 101 | 11/17/2008 | 10/20/2008 | 2.2 | 0 |  | 4.4 | 57 | AET Sample ID 33 | 0.08
8508CF033 | 85-I-2008 | 85 | 16480.75 | 0 | 2008_11_21 | 45.2656673 | Concrete Mix | -93.7164245 | AET Freeze Thaw Test Sample 33. | 67 | 11/17/2008 | 10/20/2008 | 0.07 | 0 |  | 4.4 | 57 | AET Sample ID 33 | 0.05
8508CF033 | 85-I-2008 | 85 | 16480.75 | 0 | 2008_11_21 | 45.2656673 | Concrete Mix | -93.7164245 | AET Freeze Thaw Test Sample 33. | 127 | 11/17/2008 | 10/20/2008 | 4.4 | 0 |  | 4.4 | 57 | AET Sample ID 33 | 0.13
8508CF031 | 85-I-2008 | 85 | 16480.75 | 0 | 2008_11_21 | 45.2656673 | Concrete Mix | -93.7164245 | AET Freeze Thaw Test Sample 31. | 127 | 11/17/2008 | 10/20/2008 | 4.2 | 0 |  | 4.2 | 57 | AET Sample ID 31 | 0.13
8508CF031 | 85-I-2008 | 85 | 16480.75 | 0 | 2008_11_21 | 45.2656673 | Concrete Mix | -93.7164245 | AET Freeze Thaw Test Sample 31. | 101 | 11/17/2008 | 10/20/2008 | 2.2 | 0 |  | 4.2 | 57 | AET Sample ID 31 | 0.08
8508CF031 | 85-I-2008 | 85 | 16480.75 | 0 | 2008_11_21 | 45.2656673 | Concrete Mix | -93.7164245 | AET Freeze Thaw Test Sample 31. | 67 | 11/17/2008 | 10/20/2008 | 0.09 | 0 |  | 4.2 | 57 | AET Sample ID 31 | 0.04
8508CF031 | 85-I-2008 | 85 | 16480.75 | 0 | 2008_11_21 | 45.2656673 | Concrete Mix | -93.7164245 | AET Freeze Thaw Test Sample 31. | 33 | 11/17/2008 | 10/20/2008 | 0.03 | 0 |  | 4.2 | 57 | AET Sample ID 31 | 0.01
8508CF030 | 85-I-2008 | 85 | 16480.75 | 0 | 2008_11_21 | 45.2656673 | Concrete Mix | -93.7164245 | AET Freeze Thaw Test Sample 30. | 127 | 11/17/2008 | 10/20/2008 | 3.7 | 0 |  | 3.7 | 60 | AET Sample ID 30 | 0.12
8508CF033 | 85-I-2008 | 85 | 16480.75 | 0 | 2008_11_21 | 45.2656673 | Concrete Mix | -93.7164245 | AET Freeze Thaw Test Sample 33. | 33 | 11/17/2008 | 10/20/2008 | 0.04 | 0 |  | 4.4 | 57 | AET Sample ID 33 | 0.01
8908CF036 | 89-I-2008 | 89 | 17384.75 | 0 | 2008_11_21 | 45.2641549 | Concrete Mix | -93.7136427 | AET Freeze Thaw Test Sample 36. | 67 | 11/21/2008 | 10/24/2008 | 0.72 | 0 |  | 4.5 | 59 | AET Sample ID 36 | 0.03
8908CF036 | 89-I-2008 | 89 | 17384.75 | 0 | 2008_11_21 | 45.2641549 | Concrete Mix | -93.7136427 | AET Freeze Thaw Test Sample 36. | 101 | 11/21/2008 | 10/24/2008 | 3 | 1 |  | 4.5 | 59 | AET Sample ID 36 | 0.8
8908CF036 | 89-I-2008 | 89 | 17384.75 | 0 | 2008_11_21 | 45.2641549 | Concrete Mix | -93.7136427 | AET Freeze Thaw Test Sample 36. | 117 | 11/21/2008 | 10/24/2008 | 4.5 | 0 |  | 4.5 | 59 | AET Sample ID 36 | 0.13
8908CF038 | 89-I-2008 | 89 | 17384.75 | 0 | 2008_11_21 | 45.2641549 | Concrete Mix | -93.7136427 | AET Freeze Thaw Test Sample 38. | 33 | 11/21/2008 | 10/24/2008 | 0.09 | 0 |  | 0.12 | 58 | AET Sample ID 38 | 0.01
8908CF038 | 89-I-2008 | 89 | 17384.75 | 0 | 2008_11_21 | 45.2641549 | Concrete Mix | -93.7136427 | AET Freeze Thaw Test Sample 38. | 67 | 11/21/2008 | 10/24/2008 | 0.62 | 0 |  | 0.12 | 58 | AET Sample ID 38 | 0.03
8908CF038 | 89-I-2008 | 89 | 17384.75 | 0 | 2008_11_21 | 45.2641549 | Concrete Mix | -93.7136427 | AET Freeze Thaw Test Sample 38. | 101 | 11/21/2008 | 10/24/2008 | 2.2 | 0 |  | 0.12 | 58 | AET Sample ID 38 | 0.07
8908CF038 | 89-I-2008 | 89 | 17384.75 | 0 | 2008_11_21 | 45.2641549 | Concrete Mix | -93.7136427 | AET Freeze Thaw Test Sample 38. | 117 | 11/21/2008 | 10/24/2008 | 3.8 | 0 |  | 0.12 | 58 | AET Sample ID 38 | 0.12
8908CF039 | 89-I-2008 | 89 | 17384.75 | 0 | 2008_11_21 | 45.2641549 | Concrete Mix | -93.7136427 | AET Freeze Thaw Test Sample 39. | 33 | 11/21/2008 | 10/24/2008 | 0.08 | 0 |  | 0.09 | 61 | AET Sample ID 39 | 0
8908CF039 | 89-I-2008 | 89 | 17384.75 | 0 | 2008_11_21 | 45.2641549 | Concrete Mix | -93.7136427 | AET Freeze Thaw Test Sample 39. | 67 | 11/21/2008 | 10/24/2008 | 0.42 | 0 |  | 0.09 | 61 | AET Sample ID 39 | 0.02
8908CF039 | 89-I-2008 | 89 | 17384.75 | 0 | 2008_11_21 | 45.2641549 | Concrete Mix | -93.7136427 | AET Freeze Thaw Test Sample 39. | 101 | 11/21/2008 | 10/24/2008 | 1.6 | 0 |  | 0.09 | 61 | AET Sample ID 39 | 0.05
8908CF039 | 89-I-2008 | 89 | 17384.75 | 0 | 2008_11_21 | 45.2641549 | Concrete Mix | -93.7136427 | AET Freeze Thaw Test Sample 39. | 117 | 11/21/2008 | 10/24/2008 | 2.8 | 0 |  | 0.09 | 61 | AET Sample ID 39 | 0.09
8908CF036 | 89-I-2008 | 89 | 17384.75 | 0 | 2008_11_21 | 45.2641549 | Concrete Mix | -93.7136427 | AET Freeze Thaw Test Sample 36. | 33 | 11/21/2008 | 10/24/2008 | 0.11 | 0 |  | 4.5 | 59 | AET Sample ID 36 | 0.01

## MAT_PCC_AIR_VOID_RESULTS_MV
MNROAD_ID | SECTION_ID | CELL | STATION | OFFSET | SAMPLE_DATE | LATITUDE | MATERIAL_GROUP | LONGITUDE | COMMENTS | DATE_TESTED | PERCENT_AIR | SPECIFIC_SURFACE | SPACING_FACTOR | VOIDS_PER_INCH | PASTE_TO_AIR | TEST_COMMENT
153909 B | 36-O-1991 | 36 | 8619 | -5 |  | 45.262266 | Concrete Core | -93.7096529 | AFTER PAVING | 02/16/1994 | 4.7 | 762 | 0.0055 | 9 | 4.2
152909 B | 36-I-1991 | 36 | 8117 | -9 |  | 45.2631146 | Concrete Core | -93.7111881 | AFTER PAVING | 02/03/1994 | 6.1 | 715 | 0.0043 | 10.9 | 3.1
152910 B | 37-I-1991 | 37 | 8642 | -9 |  | 45.2622362 | Concrete Core | -93.7095727 | AFTER PAVING | 01/27/1994 | 5.9 | 822 | 0.0049 | 12.1 | 4
153910 B | 37-O-1991 | 37 | 9160 | -5 |  | 45.2613609 | Concrete Core | -93.7079883 | AFTER PAVING | 01/27/1994 | 5.2 | 792 | 0.0054 | 10.3 | 4.3
152911 B | 38-I-1990 | 38 | 9185 | -9 |  | 45.2613277 | Concrete Core | -93.7079019 | AFTER PAVING | 03/01/1994 | 4.7 | 829 | 0.0057 | 9.7 | 5.1
152912 B | 39-I-1990 | 39 | 9705 | -9 |  | 45.2604577 | Concrete Core | -93.7063019 | AFTER PAVING | 02/09/1994 | 5.1 | 874 | 0.0054 | 11.2 | 5.2
153913 B | 40-O-1991 | 40 | 10742 | -5 |  | 45.2587139 | Concrete Core | -93.7031209 | AFTER PAVING | 02/08/1994 | 6.8 | 568 | 0.006 | 9.7 | 3.4
152913 B | 40-I-1991 | 40 | 10240 | -9 |  | 45.2595625 | Concrete Core | -93.7046559 | AFTER PAVING | 01/26/1994 | 5.7 | 787 | 0.0057 | 11.1 | 4.7
352741 A | 41-I-1991 | 41 | 15660 | -9 |  |  | Concrete Core |  | AFTER PAVING | 03/24/1994 | 6.2 | 656 | 0.0054 | 10.2 | 3.5 | 352741A was switched with 352741B due to damage to 352741A
353941 B | 41-I-1991 | 41 | 4953 | -5 |  |  | Concrete Core |  | AFTER PAVING | 03/15/1994 | 7 | 745 | 0.0049 | 13 | 3.6
353942 B | 42-I-1991 | 42 | 5026 | -5 |  |  | Concrete Core |  | AFTER PAVING | 03/10/1994 | 7.4 | 708 | 0.0043 | 13.1 | 3
352942 B | 42-I-1991 | 42 | 5566 | -9 |  |  | Concrete Core |  | AFTER PAVING | 03/11/1994 | 7.7 | 766 | 0.0041 | 14.7 | 3.2
352943 B | 43-I-1991 | 43 | 6222 | -9 |  |  | Concrete Core |  | AFTER PAVING | 03/14/1994 | 7 | 840 | 0.004 | 14.6 | 3.3
353943 B | 43-I-1991 | 43 | 5661 | -5 |  |  | Concrete Core |  | AFTER PAVING | 03/14/1994 | 6.8 | 857 | 0.0036 | 14.7 | 3.1
353944 B | 44-I-1991 | 44 | 21323 | -5 |  |  | Concrete Core |  | AFTER PAVING | 03/24/1994 | 6.3 | 435 | 0.0093 | 6.8 | 4.1
352944 B | 44-I-1991 | 44 | 21869 | -9 |  |  | Concrete Core |  | AFTER PAVING | 02/04/1994 | 5.1 | 890 | 0.0052 | 11.3 | 4.9
352945 B | 45-I-1991 | 45 | 21946 | -9 |  |  | Concrete Core |  | AFTER PAVING | 03/16/1994 | 6.3 | 704 | 0.0054 | 11.1 | 3.8
353945 B | 45-I-1991 | 45 | 22508 | -5 |  |  | Concrete Core |  | AFTER PAVING | 03/18/1994 | 6.3 | 769 | 0.0053 | 12 | 4.1
353946 B | 46-I-1991 | 46 | 10796 | -5 |  |  | Concrete Core |  | AFTER PAVING | 03/21/1994 | 5.5 | 792 | 0.005 | 10.9 | 4
352946 B | 46-I-1991 | 46 | 22565 | -9 |  |  | Concrete Core |  | AFTER PAVING | 03/16/1994 | 6.6 | 1044 | 0.0036 | 17.2 | 3.7

## MAT_PCC_MODULUS_POISSON_TST_MV
MNROAD_ID | SECTION_ID | CELL | STATION | OFFSET | SAMPLE_DATE | LATITUDE | MATERIAL_GROUP | LONGITUDE | COMMENTS | DATE_TESTED | TEST_AGE_DAYS | STATIC_MODULUS_ELASTICITY_PSI | POISSON_RATIO | AVG_STATIC_MOD_ELASTICITY_PSI | AVERAGE_POISSON_RATIO | DIAMETER_IN | CAPPED_LENGTH_IN | TEST_COMMENT | DYNAMIC_MODULUS_ELASTICITY_PSI
3201CC001 | 32-I-2000 | 32 | 20448 | -1 | 2001_06_27 | 45.259032 | Concrete Core | -93.704215 | AFTER PAVING | 06/30/2001 | 365 | 4600000 | 0.17 |  |  |  |  | Tested by U of M
3200CC006 | 32-O-2000 | 32 | 20725 | 4 | 2000_09_28 | 45.2585576 | Concrete Core | -93.7033746 | AFTER PAVING | 09/28/2000 | 90 | 3830000 | [5 empty] | Tested by U of M
3200CY021 | 32-I-2000 | 32 | 20565 | 0 | 2000_06_30 | 45.2588341 | Concrete Cylinder | -93.7038574 | DURING PAVING | 06/30/2001 | 28 | [7 empty] | 5680000
3200CY013 | 32-I-2000 | 32 | 20565 | 0 | 2000_06_30 | 45.2588341 | Concrete Cylinder | -93.7038574 | DURING PAVING | 07/03/2000 | 7 | 4410000 | 0.13 |  |  |  |  | Tested by U of M
3200CY013 | 32-I-2000 | 32 | 20565 | 0 | 2000_06_30 | 45.2588341 | Concrete Cylinder | -93.7038574 | DURING PAVING | 07/03/2000 | 32 | 4530000 | [5 empty] | 28 day test suspect - Retested on day 32
3200CY013 | 32-I-2000 | 32 | 20565 | 0 | 2000_06_30 | 45.2588341 | Concrete Cylinder | -93.7038574 | DURING PAVING | 07/07/2000 | 90 | 4970000 | 0.11 |  |  |  |  | Tested by U of M
3200CY014 | 32-I-2000 | 32 | 20565 | 0 | 2000_06_30 | 45.2588341 | Concrete Cylinder | -93.7038574 | DURING PAVING | 07/07/2000 | 3 | 3040000 | 0.16 |  |  |  |  | Tested by U of M
3200CY014 | 32-I-2000 | 32 | 20565 | 0 | 2000_06_30 | 45.2588341 | Concrete Cylinder | -93.7038574 | DURING PAVING | 07/07/2000 | 7 | 3560000 | 0.14 |  |  |  |  | Tested by U of M
3200CY014 | 32-I-2000 | 32 | 20565 | 0 | 2000_06_30 | 45.2588341 | Concrete Cylinder | -93.7038574 | DURING PAVING | 08/01/2000 | 32 | 4000000 | [5 empty] | 28 day test suspect - Retested on day 32
3200CY014 | 32-I-2000 | 32 | 20565 | 0 | 2000_06_30 | 45.2588341 | Concrete Cylinder | -93.7038574 | DURING PAVING | 08/01/2000 | 90 | 4710000 | 0.16 |  |  |  |  | Tested by U of M
3200CY015 | 32-I-2000 | 32 | 20565 | 0 | 2000_06_30 | 45.2588341 | Concrete Cylinder | -93.7038574 | DURING PAVING | 08/01/2000 | 3 | 3750000 | 0.26 |  |  |  |  | Tested by U of M
3200CY015 | 32-I-2000 | 32 | 20565 | 0 | 2000_06_30 | 45.2588341 | Concrete Cylinder | -93.7038574 | DURING PAVING | 09/28/2000 | 7 | 3460000 | 0.13 |  |  |  |  | Tested by U of M
3200CY015 | 32-I-2000 | 32 | 20565 | 0 | 2000_06_30 | 45.2588341 | Concrete Cylinder | -93.7038574 | DURING PAVING | 09/28/2000 | 32 | 4010000 | [5 empty] | 28 day test suspect - Retested on day 32
3200CY015 | 32-I-2000 | 32 | 20565 | 0 | 2000_06_30 | 45.2588341 | Concrete Cylinder | -93.7038574 | DURING PAVING | 09/28/2000 | 90 | 4580000 | 0.15 |  |  |  |  | Tested by U of M
3200CY016 | 32-I-2000 | 32 | 20565 | 0 | 2000_06_30 | 45.2588341 | Concrete Cylinder | -93.7038574 | DURING PAVING | 06/30/2001 | 1 | [7 empty] | 3810000
3200CY016 | 32-I-2000 | 32 | 20565 | 0 | 2000_06_30 | 45.2588341 | Concrete Cylinder | -93.7038574 | DURING PAVING | 06/30/2001 | 3 | [7 empty] | 4750000
3200CY016 | 32-I-2000 | 32 | 20565 | 0 | 2000_06_30 | 45.2588341 | Concrete Cylinder | -93.7038574 | DURING PAVING | 06/30/2001 | 7 | [7 empty] | 5150000
3200CY016 | 32-I-2000 | 32 | 20565 | 0 | 2000_06_30 | 45.2588341 | Concrete Cylinder | -93.7038574 | DURING PAVING | 06/30/2001 | 28 | [7 empty] | 5690000
3200CY016 | 32-I-2000 | 32 | 20565 | 0 | 2000_06_30 | 45.2588341 | Concrete Cylinder | -93.7038574 | DURING PAVING | 06/30/2001 | 90 | [7 empty] | 6060000
3200CY016 | 32-I-2000 | 32 | 20565 | 0 | 2000_06_30 | 45.2588341 | Concrete Cylinder | -93.7038574 | DURING PAVING | 06/30/2001 | 365 | [7 empty] | 6320000
3200CY017 | 32-I-2000 | 32 | 20565 | 0 | 2000_06_30 | 45.2588341 | Concrete Cylinder | -93.7038574 | DURING PAVING | 06/30/2001 | 1 | [7 empty] | 3830000
3200CY017 | 32-I-2000 | 32 | 20565 | 0 | 2000_06_30 | 45.2588341 | Concrete Cylinder | -93.7038574 | DURING PAVING | 06/30/2001 | 3 | [7 empty] | 4740000
3200CY017 | 32-I-2000 | 32 | 20565 | 0 | 2000_06_30 | 45.2588341 | Concrete Cylinder | -93.7038574 | DURING PAVING | 06/30/2001 | 7 | [7 empty] | 5130000
3200CY017 | 32-I-2000 | 32 | 20565 | 0 | 2000_06_30 | 45.2588341 | Concrete Cylinder | -93.7038574 | DURING PAVING | 06/30/2001 | 28 | [7 empty] | 5660000
3200CY017 | 32-I-2000 | 32 | 20565 | 0 | 2000_06_30 | 45.2588341 | Concrete Cylinder | -93.7038574 | DURING PAVING | 06/30/2001 | 90 | [7 empty] | 6010000
3200CY017 | 32-I-2000 | 32 | 20565 | 0 | 2000_06_30 | 45.2588341 | Concrete Cylinder | -93.7038574 | DURING PAVING | 06/30/2001 | 365 | [7 empty] | 6260000
3200CY018 | 32-I-2000 | 32 | 20565 | 0 | 2000_06_30 | 45.2588341 | Concrete Cylinder | -93.7038574 | DURING PAVING | 06/30/2001 | 1 | [7 empty] | 3900000
3200CY018 | 32-I-2000 | 32 | 20565 | 0 | 2000_06_30 | 45.2588341 | Concrete Cylinder | -93.7038574 | DURING PAVING | 06/30/2001 | 3 | [7 empty] | 4780000
3200CY018 | 32-I-2000 | 32 | 20565 | 0 | 2000_06_30 | 45.2588341 | Concrete Cylinder | -93.7038574 | DURING PAVING | 06/30/2001 | 7 | [7 empty] | 5160000
3200CY018 | 32-I-2000 | 32 | 20565 | 0 | 2000_06_30 | 45.2588341 | Concrete Cylinder | -93.7038574 | DURING PAVING | 06/30/2001 | 28 | [7 empty] | 5680000
3200CY018 | 32-I-2000 | 32 | 20565 | 0 | 2000_06_30 | 45.2588341 | Concrete Cylinder | -93.7038574 | DURING PAVING | 06/30/2001 | 90 | [7 empty] | 6060000
3200CY018 | 32-I-2000 | 32 | 20565 | 0 | 2000_06_30 | 45.2588341 | Concrete Cylinder | -93.7038574 | DURING PAVING | 06/30/2001 | 365 | [7 empty] | 6310000
3200CY019 | 32-I-2000 | 32 | 20565 | 0 | 2000_06_30 | 45.2588341 | Concrete Cylinder | -93.7038574 | DURING PAVING | 06/30/2001 | 1 | [7 empty] | 4010000
3200CY019 | 32-I-2000 | 32 | 20565 | 0 | 2000_06_30 | 45.2588341 | Concrete Cylinder | -93.7038574 | DURING PAVING | 06/30/2001 | 3 | [7 empty] | 4900000
3200CY019 | 32-I-2000 | 32 | 20565 | 0 | 2000_06_30 | 45.2588341 | Concrete Cylinder | -93.7038574 | DURING PAVING | 06/30/2001 | 7 | [7 empty] | 5310000
3200CY019 | 32-I-2000 | 32 | 20565 | 0 | 2000_06_30 | 45.2588341 | Concrete Cylinder | -93.7038574 | DURING PAVING | 06/30/2001 | 28 | [7 empty] | 5860000
3200CY020 | 32-I-2000 | 32 | 20565 | 0 | 2000_06_30 | 45.2588341 | Concrete Cylinder | -93.7038574 | DURING PAVING | 06/30/2001 | 1 | [7 empty] | 3990000
3200CY020 | 32-I-2000 | 32 | 20565 | 0 | 2000_06_30 | 45.2588341 | Concrete Cylinder | -93.7038574 | DURING PAVING | 06/30/2001 | 3 | [7 empty] | 4850000
3200CY020 | 32-I-2000 | 32 | 20565 | 0 | 2000_06_30 | 45.2588341 | Concrete Cylinder | -93.7038574 | DURING PAVING | 06/30/2001 | 7 | [7 empty] | 5220000
3200CY020 | 32-I-2000 | 32 | 20565 | 0 | 2000_06_30 | 45.2588341 | Concrete Cylinder | -93.7038574 | DURING PAVING | 06/30/2001 | 28 | [7 empty] | 5750000
3200CY021 | 32-I-2000 | 32 | 20565 | 0 | 2000_06_30 | 45.2588341 | Concrete Cylinder | -93.7038574 | DURING PAVING | 06/30/2001 | 1 | [7 empty] | 3970000
3200CY021 | 32-I-2000 | 32 | 20565 | 0 | 2000_06_30 | 45.2588341 | Concrete Cylinder | -93.7038574 | DURING PAVING | 06/30/2001 | 3 | [7 empty] | 4780000
3200CY021 | 32-I-2000 | 32 | 20565 | 0 | 2000_06_30 | 45.2588341 | Concrete Cylinder | -93.7038574 | DURING PAVING | 06/30/2001 | 7 | [7 empty] | 5170000
3200CC004 | 32-O-2000 | 32 | 20607 | 2 | 2000_09_28 | 45.2587594 | Concrete Core | -93.7037329 | AFTER PAVING | 09/28/2000 | 90 | 3570000 | [5 empty] | Tested by U of M
3201CC002 | 32-I-2000 | 32 | 20611 | -7 | 2001_06_27 | 45.2587723 | Concrete Core | -93.7036993 | AFTER PAVING | 06/30/2001 | 365 | 4590000 | 0.2 |  |  |  |  | Tested by U of M
3201CC003 | 32-O-2000 | 32 | 20668 | 7 | 2001_06_27 | 45.2586465 | Concrete Core | -93.7035571 | AFTER PAVING | 06/30/2001 | 365 | 4380000 | 0.12 |  |  |  |  | Tested by U of M
3200CC005 | 32-I-2000 | 32 | 20673 | -4 | 2000_09_28 | 45.258662 | Concrete Core | -93.7035156 | AFTER PAVING | 09/28/2000 | 90 | 3910000 | [5 empty] | Tested by U of M
3200CY013 | 32-I-2000 | 32 | 20565 | 0 | 2000_06_30 | 45.2588341 | Concrete Cylinder | -93.7038574 | DURING PAVING | 07/03/2000 | 3 | 3970000 | 0.13 |  |  |  |  | Tested by U of M
153509 A | 36-I-1991 | 36 | 8617 | 4 |  | 45.2622498 | Concrete Core | -93.7096804 | AFTER PAVING | 07/19/1994 | 365 | 4630550 | 0.21 | 4341730 | 0.22 | 4.24 | 6.46
152909 A | 36-O-1991 | 36 | 8117 | 9 |  | 45.2630755 | Concrete Core | -93.7112307 | AFTER PAVING | 08/16/1993 | 28 | 3621980 | 0.27 | 3714280 | 0.26 | 3.72 | 6.06
152209 A | 36-I-1991 | 36 | 8118 | 4 |  | 45.2630847 | Concrete Core | -93.7112158 | AFTER PAVING | 01/15/1994 | 180 | 5753980 | 0.29 | 5319050 | 0.27 | 3.73 | 5.92
152109 A | 36-O-1991 | 36 | 8121 | -6 |  | 45.2631014 | Concrete Core | -93.7111829 | AFTER PAVING | 07/19/1994 | 365 | 4052900 | 0.23 | 4341730 | 0.22 | 4.24 | 5.99
153609 A | 36-O-1991 | 36 | 8609 | -6 |  | 45.2622849 | Concrete Core | -93.7096813 | AFTER PAVING | 01/15/1994 | 180 | 4884110 | 0.25 | 5319050 | 0.27 | 3.73 | 6.39
153909 A | 36-O-1991 | 36 | 8615 | -5 |  | 45.2622727 | Concrete Core | -93.7096652 | AFTER PAVING | 08/16/1993 | 28 | 3806580 | 0.25 | 3714280 | 0.26 | 3.73 | 6.34
152910 A | 37-O-1991 | 37 | 8642 | 9 |  | 45.2621971 | Concrete Core | -93.7096153 | AFTER PAVING | 08/16/1993 | 28 | 3372980 | 0.25 | 3372980 | 0.25 | 3.75 | 6.31
152110 A | 37-O-1991 | 37 | 8646 | -6 |  | 45.262223 | Concrete Core | -93.7095674 | AFTER PAVING | 07/19/1994 | 365 | 4642500 | 0.28 | 4833560 | 0.27 | 4.24 | 6
152210 A | 37-I-1991 | 37 | 8648 | 4 |  | 45.2621979 | Concrete Core | -93.709585 | AFTER PAVING | 01/15/1994 | 180 | 4634630 | 0.25 | 4241240 | 0.24 | 3.73 | 6.54
153610 A | 37-I-1991 | 37 | 9154 | 5 |  | 45.2613492 | Concrete Core | -93.7080304 | AFTER PAVING | 01/15/1994 | 180 | 3847850 | 0.22 | 4241240 | 0.24 | 3.73 | 6.77
153510 A | 37-I-1991 | 37 | 9158 | 4 |  | 45.2613447 | Concrete Core | -93.7080158 | AFTER PAVING | 07/19/1994 | 365 | 5024620 | 0.25 | 4833560 | 0.27 | 4.24 | 6.6
152211 A | 38-I-1990 | 38 | 9184 | 4 |  | 45.2613012 | Concrete Core | -93.7079358 | AFTER PAVING | 01/15/1994 | 180 | 5013620 | 0.23 | 4516230 | 0.24 | 3.73 | 6.9
153511 A | 38-I-1990 | 38 | 9681 | 2 |  | 45.260474 | Concrete Core | -93.7064018 | AFTER PAVING | 07/19/1994 | 365 | 3911760 | 0.21 | 4407740 | 0.23 | 4.24 | 6.71
152212 A | 39-I-1990 | 39 | 9700 | -4 |  | 45.2604552 | Concrete Core | -93.7063292 | AFTER PAVING | 01/15/1994 | 180 | 4270500 | 0.25 | 4383200 | 0.24 | 3.73 | 6.44
153512 A | 39-I-1990 | 39 | 10215 | 4 |  | 45.2595761 | Concrete Core | -93.7047636 | AFTER PAVING | 07/19/1994 | 365 | 3806400 | 0.22 | 4292560 | 0.28 | 4.25 | 6.84
152913 A | 40-O-1991 | 40 | 10240 | 9 |  | 45.2595234 | Concrete Core | -93.7046985 | AFTER PAVING | 08/16/1993 | 28 | 4537560 | 0.25 | 3799990 | 0.22 | 3.95 | 6.88
152213 A | 40-I-1991 | 40 | 10241 | 4 |  | 45.2595326 | Concrete Core | -93.7046836 | AFTER PAVING | 01/15/1994 | 180 | 3426270 | 0.19 | 3626020 | 0.2 | 3.73 | 7.28
152113 A | 40-O-1991 | 40 | 10242 | -6 |  | 45.2595527 | Concrete Core | -93.7046569 | AFTER PAVING | 07/19/1994 | 365 | 4218020 | 0.31 | 4271690 | 0.26 | 4.24 | 6.14
153913 A | 40-O-1991 | 40 | 10731 | -10 |  | 45.2587432 | Concrete Core | -93.7031429 | AFTER PAVING | 08/16/1993 | 28 | 3062410 | 0.18 | 3799990 | 0.22 | 3.99 | 7.8
153613 A | 40-O-1991 | 40 | 10738 | -6 |  | 45.2587228 | Concrete Core | -93.7031309 | AFTER PAVING | 01/15/1994 | 180 | 3825760 | 0.21 | 3626020 | 0.2 | 3.73 | 7.54
153513 A | 40-I-1991 | 40 | 10740 | 4 |  | 45.2586977 | Concrete Core | -93.7031484 | AFTER PAVING | 07/19/1994 | 365 | 4325360 | 0.21 | 4271690 | 0.26 | 4.24 | 7.21
353541 A | 41-I-1991 | 41 | 4964 | 4 |  |  | Concrete Core |  | AFTER PAVING | 06/10/1994 | 365 | 3912450 | 0.21 | 3992320 | 0.21 | 4.24 | 8.43
353641 A | 41-I-1991 | 41 | 4965 | 8 |  |  | Concrete Core |  | AFTER PAVING | 12/07/1993 | 180 | 4551650 | 0.23 | 4486440 | 0.22
353941 A | 41-I-1991 | 41 | 4979 | 5 |  |  | Concrete Core |  | AFTER PAVING | 07/08/1993 | 28 | 4284120 | 0.18 | 4027250 | 0.19 | 3.72 | 7.66
352241 A | 41-I-1991 | 41 | 15645 | 4 |  |  | Concrete Core |  | AFTER PAVING | 12/07/1993 | 180 | 4421220 | 0.21 | 4486440 | 0.22 | 4.26 | 8.51
352141 A | 41-I-1991 | 41 | 15651 | 10 |  |  | Concrete Core |  | AFTER PAVING | 06/10/1994 | 365 | 4072180 | 0.21 | 3992320 | 0.21 | 4.24 | 8.5
352941 A | 41-I-1991 | 41 | 15665 | 9 |  |  | Concrete Core |  | AFTER PAVING | 07/08/1993 | 28 | 3770370 | 0.19 | 4027250 | 0.19 | 3.69 | 7.57
352142 A | 42-I-1991 | 42 | 5008 | 5 |  |  | Concrete Core |  | AFTER PAVING | 06/10/1994 | 365 | 3843890 | 0.24 | 3912890 | 0.25 | 4.24 | 8.41
353542 A | 42-I-1991 | 42 | 5013 | 10 |  |  | Concrete Core |  | AFTER PAVING | 07/08/1993 | 28 | 3689270 | 0.24 | 3797080 | 0.37 | 3.72 | 7.57
352242 A | 42-I-1991 | 42 | 5025 | 4 |  |  | Concrete Core |  | AFTER PAVING | 12/07/1993 | 180 | 4031520 | 0.25 | 4306660 | 0.26 | 3.7 | 7.52
353942 A | 42-I-1991 | 42 | 5074 | 5 |  |  | Concrete Core |  | AFTER PAVING | 07/08/1993 | 28 | 3904890 | 0.49 | 3797080 | 0.37 | 3.71 | 7.64
352942 A | 42-I-1991 | 42 | 5569 | 9 |  |  | Concrete Core |  | AFTER PAVING | 12/07/1993 | 180 | 4581790 | 0.26 | 4306660 | 0.26 | 3.74 | 7.46
353642 A | 42-I-1991 | 42 | 5572 | -6 |  |  | Concrete Core |  | AFTER PAVING | 06/10/1994 | 365 | 3981880 | 0.25 | 3912890 | 0.25 | 3.95 | 7.9
352243 A | 43-I-1991 | 43 | 5650 | 4 |  |  | Concrete Core |  | AFTER PAVING | 07/05/1993 | 28 | 4097320 | 0.25 | 4101570 | 0.23 | 3.97 | 8
352143 A | 43-I-1991 | 43 | 5656 | -6 |  |  | Concrete Core |  | AFTER PAVING | 06/07/1994 | 365 | 3887350 | 0.25 | 4091150 | 0.24 | 3.96 | 7.89
353543 A | 43-I-1991 | 43 | 5668 | 4 |  |  | Concrete Core |  | AFTER PAVING | 12/04/1993 | 180 | 3865890 | 0.18 | 4211040 | 0.2 | 3.75 | 7.42
353943 A | 43-I-1991 | 43 | 6221 | 4 |  |  | Concrete Core |  | AFTER PAVING | 07/05/1993 | 28 | 4105810 | 0.2 | 4101570 | 0.23 | 3.97 | 7.9
352943 A | 43-I-1991 | 43 | 6222 | 9 |  |  | Concrete Core |  | AFTER PAVING | 12/04/1993 | 180 | 4556190 | 0.22 | 4211040 | 0.2 | 3.75 | 7.34
353643 A | 43-I-1991 | 43 | 6231 | 6 |  |  | Concrete Core |  | AFTER PAVING | 06/07/1994 | 365 | 4294950 | 0.24 | 4091150 | 0.24 | 3.95 | 7.86
352144 A | 44-I-1991 | 44 | 21326 | 3 |  |  | Concrete Core |  | AFTER PAVING | 06/04/1994 | 365 | 3617570 | 0.2 | 3524410 | 0.2 | 3.99 | 7.99
352244 A | 44-I-1991 | 44 | 21335 | 6 |  |  | Concrete Core |  | AFTER PAVING | 07/02/1993 | 28 | 4973550 | 0.26 | 4541290 | 0.25 | 3.97 | 8.1
353544 A | 44-I-1991 | 44 | 21339 | 4 |  |  | Concrete Core |  | AFTER PAVING | 12/01/1993 | 180 | 4918880 | 0.23 | 4586990 | 0.22 | 3.75 | 7.39
353644 A | 44-I-1991 | 44 | 21871 | -2 |  |  | Concrete Core |  | AFTER PAVING | 06/04/1994 | 365 | 3431240 | 0.19 | 3524410 | 0.2 | 3.99 | 7.96
353944 A | 44-I-1991 | 44 | 21890 | 5 |  |  | Concrete Core |  | AFTER PAVING | 07/02/1993 | 28 | 4109030 | 0.24 | 4541290 | 0.25 | 3.98 | 8
352944 A | 44-I-1991 | 44 | 21892 | 9 |  |  | Concrete Core |  | AFTER PAVING | 12/01/1993 | 180 | 4225090 | 0.21 | 4586990 | 0.22 | 3.74 | 7.38
352145 A | 45-I-1991 | 45 | 21934 | -6 |  |  | Concrete Core |  | AFTER PAVING | 06/04/1994 | 365 | 4066950 | 0.23 | 3977220 | 0.26 | 3.99 | 7.99
352245 A | 45-I-1991 | 45 | 21937 | 4 |  |  | Concrete Core |  | AFTER PAVING | 12/01/1993 | 180 | 3404240 | 0.23 | 3419980 | 0.24 | 3.75 | 7.39
352945 A | 45-I-1991 | 45 | 21950 | 9 |  |  | Concrete Core |  | AFTER PAVING | 07/02/1993 | 28 | 3835430 | 0.25 | 3880300 | 0.25 | 3.97 | 8
353545 A | 45-I-1991 | 45 | 22513 | 4 |  |  | Concrete Core |  | AFTER PAVING | 06/04/1994 | 365 | 3887490 | 0.28 | 3977220 | 0.26 | 3.73 | 7.39
353645 A | 45-I-1991 | 45 | 22518 | -7 |  |  | Concrete Core |  | AFTER PAVING | 12/01/1993 | 180 | 3435720 | 0.24 | 3419980 | 0.24 | 3.74 | 7.39
353945 A | 45-I-1991 | 45 | 22521 | 8 |  |  | Concrete Core |  | AFTER PAVING | 07/02/1993 | 28 | 3925170 | 0.25 | 3880300 | 0.25 | 3.97 | 8.1
353946 A | 46-I-1991 | 46 | 10789 | 5 |  |  | Concrete Core |  | AFTER PAVING | 07/05/1993 | 28 | 4014370 | 0.19 | 4081700 | 0.21 | 3.98 | 8
353646 A | 46-I-1991 | 46 | 10801 | -6 |  |  | Concrete Core |  | AFTER PAVING | 12/04/1993 | 180 | 3660330 | 0.21 | 3931650 | 0.24 | 3.74 | 7.44
353546 A | 46-I-1991 | 46 | 10801 | 4 |  |  | Concrete Core |  | AFTER PAVING | 06/07/1994 | 360 | 4042290 | 0.21 | 4001130 | 0.29 | 3.99 | 7.97
352946 A | 46-I-1991 | 46 | 22574 | 9 |  |  | Concrete Core |  | AFTER PAVING | 07/02/1993 | 28 | 4149030 | 0.23 | 4081700 | 0.21 | 3.97 | 8
352146 A | 46-I-1991 | 46 | 22575 | -6 |  |  | Concrete Core |  | AFTER PAVING | 06/04/1994 | 360 | 3959970 | 0.36 | 4001130 | 0.29 | 3.73 | 7.43
352246 A | 46-I-1991 | 46 | 22584 | 4 |  |  | Concrete Core |  | AFTER PAVING | 12/01/1993 | 180 | 4202970 | 0.27 | 3931650 | 0.24 | 3.74 | 7.38
5201CC001 | 52-I-2000 | 52 | 20864 | -11 | 2001_06_27 | 45.2583577 | Concrete Core | -93.7029114 | AFTER PAVING | 06/30/2001 | 365 | 3570000 | 0.19 |  |  |  |  | Tested by U of M
5200CC004 | 52-I-2000 | 52 | 20912 | -4 | 2000_09_28 | 45.2582621 | Concrete Core | -93.7027803 | AFTER PAVING | 09/28/2000 | 90 | 4530000 | 0.11 |  |  |  |  | Tested by U of M
5201CC002 | 52-O-2000 | 52 | 20939 | 5 | 2001_06_27 | 45.2581974 | Concrete Core | -93.7027186 | AFTER PAVING | 06/30/2001 | 365 | 5350000 | 0.2 |  |  |  |  | Tested by U of M
5200CY019 | 52-I-2000 | 52 | 20942.5 | 0 | 2000_06_30 | 45.2582024 | Concrete Cylinder | -93.702696 | DURING PAVING | 08/01/2000 | 32 | 4500000 | [5 empty] | 28 day test suspect - Retested on day 32
5200CY019 | 52-I-2000 | 52 | 20942.5 | 0 | 2000_06_30 | 45.2582024 | Concrete Cylinder | -93.702696 | DURING PAVING | 08/01/2000 | 90 | 5110000 | 0.14 |  |  |  |  | Tested by U of M
5200CY019 | 52-I-2000 | 52 | 20942.5 | 0 | 2000_06_30 | 45.2582024 | Concrete Cylinder | -93.702696 | DURING PAVING | 06/30/2001 | 365 | 4620000 | 0.11 |  |  |  |  | Tested by U of M
5200CY020 | 52-I-2000 | 52 | 20942.5 | 0 | 2000_06_30 | 45.2582024 | Concrete Cylinder | -93.702696 | DURING PAVING | 07/01/2000 | 1 | 3320000 | [5 empty] | Tested by U of M
5200CY020 | 52-I-2000 | 52 | 20942.5 | 0 | 2000_06_30 | 45.2582024 | Concrete Cylinder | -93.702696 | DURING PAVING | 07/07/2000 | 3 | 3450000 | 0.12 |  |  |  |  | Tested by U of M
5200CY020 | 52-I-2000 | 52 | 20942.5 | 0 | 2000_06_30 | 45.2582024 | Concrete Cylinder | -93.702696 | DURING PAVING | 07/07/2000 | 7 | 3480000 | 0.11 |  |  |  |  | Tested by U of M
5200CY020 | 52-I-2000 | 52 | 20942.5 | 0 | 2000_06_30 | 45.2582024 | Concrete Cylinder | -93.702696 | DURING PAVING | 08/01/2000 | 32 | 3760000 | [5 empty] | 28 day test suspect - Retested on day 32
5200CY020 | 52-I-2000 | 52 | 20942.5 | 0 | 2000_06_30 | 45.2582024 | Concrete Cylinder | -93.702696 | DURING PAVING | 08/01/2000 | 90 | 4370000 | 0.12 |  |  |  |  | Tested by U of M
5200CY020 | 52-I-2000 | 52 | 20942.5 | 0 | 2000_06_30 | 45.2582024 | Concrete Cylinder | -93.702696 | DURING PAVING | 06/30/2001 | 365 | 5290000 | 0.12 |  |  |  |  | Tested by U of M
5200CY021 | 52-I-2000 | 52 | 20942.5 | 0 | 2000_06_30 | 45.2582024 | Concrete Cylinder | -93.702696 | DURING PAVING | 07/01/2000 | 1 | 3710000 | [5 empty] | Tested by U of M
5200CY021 | 52-I-2000 | 52 | 20942.5 | 0 | 2000_06_30 | 45.2582024 | Concrete Cylinder | -93.702696 | DURING PAVING | 07/07/2000 | 3 | 4110000 | 0.16 |  |  |  |  | Tested by U of M
5200CY021 | 52-I-2000 | 52 | 20942.5 | 0 | 2000_06_30 | 45.2582024 | Concrete Cylinder | -93.702696 | DURING PAVING | 07/07/2000 | 7 | 3670000 | 0.14 |  |  |  |  | Tested by U of M
5200CY021 | 52-I-2000 | 52 | 20942.5 | 0 | 2000_06_30 | 45.2582024 | Concrete Cylinder | -93.702696 | DURING PAVING | 08/01/2000 | 32 | 4240000 | [5 empty] | 28 day test suspect - Retested on day 32
5200CY021 | 52-I-2000 | 52 | 20942.5 | 0 | 2000_06_30 | 45.2582024 | Concrete Cylinder | -93.702696 | DURING PAVING | 08/01/2000 | 90 | 4640000 | 0.14 |  |  |  |  | Tested by U of M
5200CY021 | 52-I-2000 | 52 | 20942.5 | 0 | 2000_06_30 | 45.2582024 | Concrete Cylinder | -93.702696 | DURING PAVING | 06/30/2001 | 365 | 4940000 | 0.1 |  |  |  |  | Tested by U of M
5200CY022 | 52-I-2000 | 52 | 20942.5 | 0 | 2000_06_30 | 45.2582024 | Concrete Cylinder | -93.702696 | DURING PAVING | 06/30/2001 | 1 | [7 empty] | 4890000
5200CY022 | 52-I-2000 | 52 | 20942.5 | 0 | 2000_06_30 | 45.2582024 | Concrete Cylinder | -93.702696 | DURING PAVING | 06/30/2001 | 3 | [7 empty] | 5640000
5200CY022 | 52-I-2000 | 52 | 20942.5 | 0 | 2000_06_30 | 45.2582024 | Concrete Cylinder | -93.702696 | DURING PAVING | 06/30/2001 | 7 | [7 empty] | 5980000
5200CY022 | 52-I-2000 | 52 | 20942.5 | 0 | 2000_06_30 | 45.2582024 | Concrete Cylinder | -93.702696 | DURING PAVING | 06/30/2001 | 28 | [7 empty] | 6400000
5200CY022 | 52-I-2000 | 52 | 20942.5 | 0 | 2000_06_30 | 45.2582024 | Concrete Cylinder | -93.702696 | DURING PAVING | 06/30/2001 | 90 | [7 empty] | 6680000
5200CY019 | 52-I-2000 | 52 | 20942.5 | 0 | 2000_06_30 | 45.2582024 | Concrete Cylinder | -93.702696 | DURING PAVING | 07/07/2000 | 7 | 4180000 | 0.16 |  |  |  |  | Tested by U of M
5200CY019 | 52-I-2000 | 52 | 20942.5 | 0 | 2000_06_30 | 45.2582024 | Concrete Cylinder | -93.702696 | DURING PAVING | 07/07/2000 | 3 | 3930000 | 0.13 |  |  |  |  | Tested by U of M
5200CY019 | 52-I-2000 | 52 | 20942.5 | 0 | 2000_06_30 | 45.2582024 | Concrete Cylinder | -93.702696 | DURING PAVING | 07/01/2000 | 1 | 3360000 | 0.1 |  |  |  |  | Tested by U of M
5200CY022 | 52-I-2000 | 52 | 20942.5 | 0 | 2000_06_30 | 45.2582024 | Concrete Cylinder | -93.702696 | DURING PAVING | 06/30/2001 | 365 | [7 empty] | 6900000
5200CY027 | 52-I-2000 | 52 | 20942.5 | 0 | 2000_06_30 | 45.2582024 | Concrete Cylinder | -93.702696 | DURING PAVING | 06/30/2001 | 28 | [7 empty] | 6080000
5200CY027 | 52-I-2000 | 52 | 20942.5 | 0 | 2000_06_30 | 45.2582024 | Concrete Cylinder | -93.702696 | DURING PAVING | 06/30/2001 | 7 | [7 empty] | 5660000
5200CY023 | 52-I-2000 | 52 | 20942.5 | 0 | 2000_06_30 | 45.2582024 | Concrete Cylinder | -93.702696 | DURING PAVING | 06/30/2001 | 1 | [7 empty] | 4770000
5200CY023 | 52-I-2000 | 52 | 20942.5 | 0 | 2000_06_30 | 45.2582024 | Concrete Cylinder | -93.702696 | DURING PAVING | 06/30/2001 | 3 | [7 empty] | 5540000
5200CY023 | 52-I-2000 | 52 | 20942.5 | 0 | 2000_06_30 | 45.2582024 | Concrete Cylinder | -93.702696 | DURING PAVING | 06/30/2001 | 7 | [7 empty] | 5890000
5200CY023 | 52-I-2000 | 52 | 20942.5 | 0 | 2000_06_30 | 45.2582024 | Concrete Cylinder | -93.702696 | DURING PAVING | 06/30/2001 | 28 | [7 empty] | 6370000
5200CY023 | 52-I-2000 | 52 | 20942.5 | 0 | 2000_06_30 | 45.2582024 | Concrete Cylinder | -93.702696 | DURING PAVING | 06/30/2001 | 90 | [7 empty] | 6690000
5200CY023 | 52-I-2000 | 52 | 20942.5 | 0 | 2000_06_30 | 45.2582024 | Concrete Cylinder | -93.702696 | DURING PAVING | 06/30/2001 | 365 | [7 empty] | 6930000
5200CY024 | 52-I-2000 | 52 | 20942.5 | 0 | 2000_06_30 | 45.2582024 | Concrete Cylinder | -93.702696 | DURING PAVING | 06/30/2001 | 1 | [7 empty] | 3850000
5200CY024 | 52-I-2000 | 52 | 20942.5 | 0 | 2000_06_30 | 45.2582024 | Concrete Cylinder | -93.702696 | DURING PAVING | 06/30/2001 | 3 | [7 empty] | 4580000
5200CY024 | 52-I-2000 | 52 | 20942.5 | 0 | 2000_06_30 | 45.2582024 | Concrete Cylinder | -93.702696 | DURING PAVING | 06/30/2001 | 7 | [7 empty] | 4920000
5200CY024 | 52-I-2000 | 52 | 20942.5 | 0 | 2000_06_30 | 45.2582024 | Concrete Cylinder | -93.702696 | DURING PAVING | 06/30/2001 | 28 | [7 empty] | 5350000
5200CY024 | 52-I-2000 | 52 | 20942.5 | 0 | 2000_06_30 | 45.2582024 | Concrete Cylinder | -93.702696 | DURING PAVING | 06/30/2001 | 90 | [7 empty] | 5640000
5200CY024 | 52-I-2000 | 52 | 20942.5 | 0 | 2000_06_30 | 45.2582024 | Concrete Cylinder | -93.702696 | DURING PAVING | 06/30/2001 | 365 | [7 empty] | 5840000
5200CY025 | 52-I-2000 | 52 | 20942.5 | 0 | 2000_06_30 | 45.2582024 | Concrete Cylinder | -93.702696 | DURING PAVING | 06/30/2001 | 1 | [7 empty] | 3850000
5200CY025 | 52-I-2000 | 52 | 20942.5 | 0 | 2000_06_30 | 45.2582024 | Concrete Cylinder | -93.702696 | DURING PAVING | 06/30/2001 | 3 | [7 empty] | 4560000
5200CY025 | 52-I-2000 | 52 | 20942.5 | 0 | 2000_06_30 | 45.2582024 | Concrete Cylinder | -93.702696 | DURING PAVING | 06/30/2001 | 7 | [7 empty] | 4890000
5200CY025 | 52-I-2000 | 52 | 20942.5 | 0 | 2000_06_30 | 45.2582024 | Concrete Cylinder | -93.702696 | DURING PAVING | 06/30/2001 | 28 | [7 empty] | 5310000
5200CY026 | 52-I-2000 | 52 | 20942.5 | 0 | 2000_06_30 | 45.2582024 | Concrete Cylinder | -93.702696 | DURING PAVING | 06/30/2001 | 1 | [7 empty] | 4780000
5200CY026 | 52-I-2000 | 52 | 20942.5 | 0 | 2000_06_30 | 45.2582024 | Concrete Cylinder | -93.702696 | DURING PAVING | 06/30/2001 | 3 | [7 empty] | 5450000
5200CY026 | 52-I-2000 | 52 | 20942.5 | 0 | 2000_06_30 | 45.2582024 | Concrete Cylinder | -93.702696 | DURING PAVING | 06/30/2001 | 7 | [7 empty] | 5770000
5200CY026 | 52-I-2000 | 52 | 20942.5 | 0 | 2000_06_30 | 45.2582024 | Concrete Cylinder | -93.702696 | DURING PAVING | 06/30/2001 | 28 | [7 empty] | 6180000
5200CY027 | 52-I-2000 | 52 | 20942.5 | 0 | 2000_06_30 | 45.2582024 | Concrete Cylinder | -93.702696 | DURING PAVING | 06/30/2001 | 1 | [7 empty] | 4620000
5200CY027 | 52-I-2000 | 52 | 20942.5 | 0 | 2000_06_30 | 45.2582024 | Concrete Cylinder | -93.702696 | DURING PAVING | 06/30/2001 | 3 | [7 empty] | 5320000
5200CC005 | 52-O-2000 | 52 | 20969 | 8 | 2000_09_28 | 45.2581407 | Concrete Core | -93.7026334 | AFTER PAVING | 09/28/2000 | 90 | 4530000 | 0.13 |  |  |  |  | Tested by U of M
5201CC003 | 52-I-2000 | 52 | 20983 | -4 | 2001_06_27 | 45.2581433 | Concrete Core | -93.7025619 | AFTER PAVING | 06/30/2001 | 365 | 4690000 | 0.19 |  |  |  |  | Tested by U of M
5200CC006 | 52-I-2000 | 52 | 21052 | -4 | 2000_09_28 | 45.2580279 | Concrete Core | -93.7023496 | AFTER PAVING | 09/28/2000 | 90 | 4580000 | 0.09 |  |  |  |  | Tested by U of M

## MAT_PCC_NUCLEAR_DENSITY_MV
MNROAD_ID | SECTION_ID | CELL | STATION | OFFSET | SAMPLE_DATE | LATITUDE | MATERIAL_GROUP | LONGITUDE | COMMENTS | LANE | WHEELPATH | TEST_NO | DAY | MATERIAL | EQUIPMENT | SETUP | RUN1_TRANSVERSE_PCF | RUN2_TRANSVERSE_PCF | RUN3_LONGITUDINAL_PCF | RUN4_LONGITUDINAL_PCF | STATION_AVERAGE_PCF | MOISTURE_CONTENT_PCT | PROBE_DEPTH_FT | BLOCK | GAGE_ORIENTATION | DEPTH_FT | NUCLEAR_DENSITY_DRY | NUCLEAR_DENSITY_WET | SANDCONE_DENSITY | PROCTOR_DENSITY | COMPACTION_NUCLEAR_PERCENT | COMPACTION_SANDCONE_PERCENT | MOISTURE_NUCLEAR_PERCENT | MOISTURE_SANDCONE_PERCENT | MOISTURE_LAB1_PERCENT | MOISTURE_LAB2_PERCENT | MOISTURE_PROCTOR_PERCENT | TEST_COMMENTS

## MAT_PCC_FIELD_TEST_RESULTS_MV
MNROAD_ID | SECTION_ID | CELL | STATION | OFFSET | SAMPLE_DATE | LATITUDE | LONGITUDE | MATERIAL_GROUP | COMMENTS | DATE_TESTED | SLUMP_INCH | PERCENT_AIR | UNIT_WEIGHT_PCF | TEST_COMMENT
3200SA009 | 32-I-2000 | 32 | 20500 | 0 | 2000_06_30 | 45.2589428 | -93.7040574 | Concrete Mix | DURING PAVING | 06/30/2000 |  | 7
3200SA001 | 32-I-2000 | 32 | 20565 | 0 | 2000_06_29 | 45.2588341 | -93.7038574 | Concrete Mix | DURING PAVING | 06/29/2000 | 2.25 | 5 |  | Header
3200SA010 | 32-I-2000 | 32 | 20450 | 0 | 2000_06_30 | 45.2590265 | -93.7042112 | Concrete Mix | DURING PAVING | 06/30/2000 | 2
3200SA006 | 32-I-2000 | 32 | 20565 | 0 | 2000_06_30 | 45.2588341 | -93.7038574 | Concrete Mix | DURING PAVING | 06/30/2000 | 4
3200SA002 | 32-I-2000 | 32 | 20810 | 0 | 2000_06_30 | 45.2584241 | -93.7031036 | Concrete Mix | DURING PAVING | 06/30/2000 |  | 8.2 |  | 7.8% at batch plant
3200SA008 | 32-I-2000 | 32 | 20650 | 0 | 2000_06_30 | 45.2586918 | -93.7035959 | Concrete Mix | DURING PAVING | 06/30/2000 |  | 6.2
3200SA007 | 32-I-2000 | 32 | 20700 | 0 | 2000_06_30 | 45.2586082 | -93.703442 | Concrete Mix | DURING PAVING | 06/30/2000 | 1.5
3200SA005 | 32-I-2000 | 32 | 20750 | 0 | 2000_06_30 | 45.2585245 | -93.7032882 | Concrete Mix | DURING PAVING | 06/30/2000 |  | 6
3200SA003 | 32-I-2000 | 32 | 20800 | 0 | 2000_06_30 | 45.2584408 | -93.7031344 | Concrete Mix | DURING PAVING | 06/30/2000 |  | 4
3200SA004 | 32-I-2000 | 32 | 20565 | 0 | 2000_06_30 | 45.2588341 | -93.7038574 | Concrete Mix | DURING PAVING | 06/30/2000 |  | 5.5
1894 A | 36-I-1991 | 36 | 8312 | 0 |  | 45.2627688 | -93.7106094 | Concrete Mix | DURING PAVING | 07/19/1993 | 2.25 | 5.5 | 148.39
1893 A | 36-I-1991 | 36 | 8212 | 0 |  | 45.2629361 | -93.7109171 | Concrete Mix | DURING PAVING | 07/19/1993 | 1.5 | 4.5 | 149.69
1895 A | 36-I-1991 | 36 | 8412 | 0 |  | 45.2626015 | -93.7103017 | Concrete Mix | DURING PAVING | 07/19/1993 | 1.25 | 4.7 | 149.78
1896 A | 36-I-1991 | 36 | 8512 | 0 |  | 45.2624342 | -93.709994 | Concrete Mix | DURING PAVING | 07/19/1993 | 2 | 5.5 | 148.19
1897 A | 37-I-1991 | 37 | 8737 | 0 |  | 45.2620577 | -93.7093017 | Concrete Mix | DURING PAVING | 07/19/1993 | 1.75 | 5.5 | 149.19
1898 A | 37-I-1991 | 37 | 8837 | 0 |  | 45.2618904 | -93.708994 | Concrete Mix | DURING PAVING | 07/19/1993 | 1.25 | 4.9 | 150.79
1899 A | 37-I-1991 | 37 | 8937 | 0 |  | 45.2617231 | -93.7086863 | Concrete Mix | DURING PAVING | 07/19/1993 | 2.5 | 5.7 | 147.79
1900 A | 37-I-1991 | 37 | 9037 | 0 |  | 45.2615558 | -93.7083786 | Concrete Mix | DURING PAVING | 07/19/1993 | 1.5 | 5.5 | 149.49
1901 A | 38-I-1990 | 38 | 9280 | 0 |  | 45.2611492 | -93.7076309 | Concrete Mix | DURING PAVING | 07/19/1993 | 1.5 | 4.6 | 149.79
1902 A | 38-I-1990 | 38 | 9380 | 0 |  | 45.2609819 | -93.7073232 | Concrete Mix | DURING PAVING | 07/19/1993 | 1 | 4.8 | 149.39
1904 A | 38-I-1990 | 38 | 9580 | 0 |  | 45.2606473 | -93.7067079 | Concrete Mix | DURING PAVING | 07/19/1993 | 1.5 | 5.3 | 148.89
1903 A | 38-I-1990 | 38 | 9480 | 0 |  | 45.2608146 | -93.7070155 | Concrete Mix | DURING PAVING | 07/19/1993 | 1 | 5 | 149.29
1905 A | 39-I-1990 | 39 | 9790 | 0 |  | 45.2602959 | -93.7060617 | Concrete Mix | DURING PAVING | 07/19/1993 | 1.5 | 5.5 | 149.29
1907 A | 39-I-1990 | 39 | 9990 | 0 |  | 45.2599613 | -93.7054464 | Concrete Mix | DURING PAVING | 07/19/1993 | 2 | 5.7 | 147.29
1906 A | 39-I-1990 | 39 | 9890 | 0 |  | 45.2601286 | -93.7057541 | Concrete Mix | DURING PAVING | 07/19/1993 | 1.75 | 5.4 | 147.29
1908 A | 39-I-1990 | 39 | 10090 | 0 |  | 45.259794 | -93.7051387 | Concrete Mix | DURING PAVING | 07/19/1993 | 3.5 | 5 | 148.29
1911 A | 40-I-1991 | 40 | 10535 | 0 |  | 45.2590494 | -93.7037696 | Concrete Mix | DURING PAVING | 07/19/1993 | 2 | 5.7 | 147.49
1910 A | 40-I-1991 | 40 | 10435 | 0 |  | 45.2592167 | -93.7040773 | Concrete Mix | DURING PAVING | 07/19/1993 | 1.75 | 5.1 | 149.19
1909 A | 40-I-1991 | 40 | 10335 | 0 |  | 45.259384 | -93.7043849 | Concrete Mix | DURING PAVING | 07/19/1993 | 1.5 | 4.6 | 149.69
1912 A | 40-I-1991 | 40 | 10635 | 0 |  | 45.2588821 | -93.703462 | Concrete Mix | DURING PAVING | 07/19/1993 | 1.5 | 3.9 | 150.29
1914 A | 41-I-1991 | 41 | 4593 | 0 |  |  |  | Concrete Mix | DURING PAVING | 06/10/1993 | 1.5 | 5.2 | 149.39
1913 A | 41-I-1991 | 41 | 4493 | 0 |  |  |  | Concrete Mix | DURING PAVING | 06/10/1993 | 1.75 | 5.3 | 150.19
1915 A | 41-I-1991 | 41 | 4693 | 0 |  |  |  | Concrete Mix | DURING PAVING | 06/10/1993 | 1.25 | 4.9 | 149.09
1916 A | 41-I-1991 | 41 | 4793 | 0 |  |  |  | Concrete Mix | DURING PAVING | 06/10/1993 | 1.5 | 5.3 | 147.59
1917 A | 42-I-1991 | 42 | 5100 | 0 |  |  |  | Concrete Mix | DURING PAVING | 06/10/1993 | 1.75 | 5.4 | 148.89
1918 A | 42-I-1991 | 42 | 5200 | 0 |  |  |  | Concrete Mix | DURING PAVING | 06/10/1993 | 1.5 | 4.3 | 151.09
1920 A | 42-I-1991 | 42 | 5400 | 0 |  |  |  | Concrete Mix | DURING PAVING | 06/10/1993 | 1.25 | 5.2 | 148.79
1919 A | 42-I-1991 | 42 | 5300 | 0 |  |  |  | Concrete Mix | DURING PAVING | 06/10/1993 | 1.25 | 4.9 | 148.29
1921 A | 43-I-1991 | 43 | 5729 | 0 |  |  |  | Concrete Mix | DURING PAVING | 06/07/1993 | 1.25 | 5.6 | 147.39
1923 A | 43-I-1991 | 43 | 5929 | 0 |  |  |  | Concrete Mix | DURING PAVING | 06/07/1993 | 2 | 5.1 | 145.59
1922 A | 43-I-1991 | 43 | 5829 | 0 |  |  |  | Concrete Mix | DURING PAVING | 06/07/1993 | 1 | 5.2 | 148.79
1924 A | 43-I-1991 | 43 | 6029 | 0 |  |  |  | Concrete Mix | DURING PAVING | 06/07/1993 | 1.25 | 5 | 147.79
1926 A | 44-I-1991 | 44 | 21500 | 0 |  |  |  | Concrete Mix | DURING PAVING | 06/04/1993 | 4.25 | 5 | 149.99
1925 A | 44-I-1991 | 44 | 21400 | 0 |  |  |  | Concrete Mix | DURING PAVING | 06/04/1993 | 1 | 3.5 | 151.99
1927 A | 44-I-1991 | 44 | 21600 | 0 |  |  |  | Concrete Mix | DURING PAVING | 06/04/1993 | 1.5 | 4.4 | 150.99
1928 A | 44-I-1991 | 44 | 21700 | 0 |  |  |  | Concrete Mix | DURING PAVING | 06/04/1993 | 2.5 | 5.7 | 147.29
1930 A | 45-I-1991 | 45 | 22121 | 0 |  |  |  | Concrete Mix | DURING PAVING | 06/04/1993 | 1.5 | 4.4 | 149.09
1929 A | 45-I-1991 | 45 | 22021 | 0 |  |  |  | Concrete Mix | DURING PAVING | 06/04/1993 | 2 | 4.9 | 148.69
1931 A | 45-I-1991 | 45 | 22221 | 0 |  |  |  | Concrete Mix | DURING PAVING | 06/04/1993 | 1 | 4.9 | 150.29
1932 A | 45-I-1991 | 45 | 22321 | 0 |  |  |  | Concrete Mix | DURING PAVING | 06/04/1993 | 2.25 | 4.9 | 148.29
1934 A | 46-I-1991 | 46 | 22752 | 0 |  |  |  | Concrete Mix | DURING PAVING | 06/04/1993 | 1.75 | 4.7 | 149.99
1933 A | 46-I-1991 | 46 | 22652 | 0 |  |  |  | Concrete Mix | DURING PAVING | 06/04/1993 | 1.5 | 5.4 | 149.09
1935 A | 46-I-1991 | 46 | 22842 | 0 |  |  |  | Concrete Mix | DURING PAVING | 06/04/1993 | 2.75 | 7.5 | 144.49
1936 A | 46-I-1991 | 46 | 22942 | 0 |  |  |  | Concrete Mix | DURING PAVING | 06/07/1993 | 1 | 4.5 | 150.89
5200SA002 | 52-I-2000 | 52 | 20942.5 | 0 | 2000_06_30 | 45.2582024 | -93.702696 | Concrete Mix | DURING PAVING | 06/30/2000 |  | 6.8
5200SA005 | 52-I-2000 | 52 | 20942.5 | 0 | 2000_06_30 | 45.2582024 | -93.702696 | Concrete Mix | DURING PAVING | 06/30/2000 | 2.5
5200SA004 | 52-I-2000 | 52 | 20975 | 0 | 2000_06_30 | 45.258148 | -93.702596 | Concrete Mix | DURING PAVING | 06/30/2000 |  | 6 |  | 12 oz AEA/cu yd
5200SA003 | 52-I-2000 | 52 | 21150 | 0 | 2000_06_30 | 45.2578552 | -93.7020576 | Concrete Mix | DURING PAVING | 06/30/2000 | 1
5200SA001 | 52-I-2000 | 52 | 21200 | 0 | 2000_06_30 | 45.2577715 | -93.7019038 | Concrete Mix | DURING PAVING | 06/30/2000 |  | 5 |  | 11.5 oz AEA/cu yd

## MAT_PCC_THERMAL_EXPANSION_MV
MNROAD_ID | SECTION_ID | CELL | STATION | OFFSET | LATITUDE | LONGITUDE | SAMPLE_DATE | MATERIAL_GROUP | COMMENTS | CTE_PER_DEGC | TEST_TYPE | TEST_COMMENTS | LENGTH_IN | DATE_CAST | DATE_TESTED | TEST_AGE_DAYS | FIELD_ID

## MAT_CONC_AIR_CONTENT_MV
MNROAD_ID | SECTION_ID | CELL | STATION | OFFSET | LATITUDE | LONGITUDE | SAMPLE_DATE | MATERIAL_GROUP | COMMENTS | TEST_TYPE | DATE_TESTED | TIME_OF_DAY | PERCENT_AIR | TEST_COMMENTS
3200SA004 | 32-I-2000 | 32 | 20565 | 0 | 45.2588341 | -93.7038574 | 2000_06_30 | Concrete Mix | DURING PAVING | AV | 06/30/2000 |  | 5.5
3200SA001 | 32-I-2000 | 32 | 20565 | 0 | 45.2588341 | -93.7038574 | 2000_06_29 | Concrete Mix | DURING PAVING | AV | 06/29/2000 |  | 5 | Header
3200SA009 | 32-I-2000 | 32 | 20500 | 0 | 45.2589428 | -93.7040574 | 2000_06_30 | Concrete Mix | DURING PAVING | AV | 06/30/2000 |  | 7
3200SA008 | 32-I-2000 | 32 | 20650 | 0 | 45.2586918 | -93.7035959 | 2000_06_30 | Concrete Mix | DURING PAVING | AV | 06/30/2000 |  | 6.2
3200SA005 | 32-I-2000 | 32 | 20750 | 0 | 45.2585245 | -93.7032882 | 2000_06_30 | Concrete Mix | DURING PAVING | AV | 06/30/2000 |  | 6
3200SA003 | 32-I-2000 | 32 | 20800 | 0 | 45.2584408 | -93.7031344 | 2000_06_30 | Concrete Mix | DURING PAVING | AV | 06/30/2000 |  | 4
3200SA002 | 32-I-2000 | 32 | 20810 | 0 | 45.2584241 | -93.7031036 | 2000_06_30 | Concrete Mix | DURING PAVING | AV | 06/30/2000 |  | 8.2 | 7.8% at batch plant
1893 A | 36-I-1991 | 36 | 8212 | 0 | 45.2629361 | -93.7109171 |  | Concrete Mix | DURING PAVING | AV | 07/19/1993 |  | 4.5
1894 A | 36-I-1991 | 36 | 8312 | 0 | 45.2627688 | -93.7106094 |  | Concrete Mix | DURING PAVING | AV | 07/19/1993 |  | 5.5
1895 A | 36-I-1991 | 36 | 8412 | 0 | 45.2626015 | -93.7103017 |  | Concrete Mix | DURING PAVING | AV | 07/19/1993 |  | 4.7
1896 A | 36-I-1991 | 36 | 8512 | 0 | 45.2624342 | -93.709994 |  | Concrete Mix | DURING PAVING | AV | 07/19/1993 |  | 5.5
1897 A | 37-I-1991 | 37 | 8737 | 0 | 45.2620577 | -93.7093017 |  | Concrete Mix | DURING PAVING | AV | 07/19/1993 |  | 5.5
1900 A | 37-I-1991 | 37 | 9037 | 0 | 45.2615558 | -93.7083786 |  | Concrete Mix | DURING PAVING | AV | 07/19/1993 |  | 5.5
1899 A | 37-I-1991 | 37 | 8937 | 0 | 45.2617231 | -93.7086863 |  | Concrete Mix | DURING PAVING | AV | 07/19/1993 |  | 5.7
1898 A | 37-I-1991 | 37 | 8837 | 0 | 45.2618904 | -93.708994 |  | Concrete Mix | DURING PAVING | AV | 07/19/1993 |  | 4.9
1901 A | 38-I-1990 | 38 | 9280 | 0 | 45.2611492 | -93.7076309 |  | Concrete Mix | DURING PAVING | AV | 07/19/1993 |  | 4.6
1902 A | 38-I-1990 | 38 | 9380 | 0 | 45.2609819 | -93.7073232 |  | Concrete Mix | DURING PAVING | AV | 07/19/1993 |  | 4.8
1903 A | 38-I-1990 | 38 | 9480 | 0 | 45.2608146 | -93.7070155 |  | Concrete Mix | DURING PAVING | AV | 07/19/1993 |  | 5
1904 A | 38-I-1990 | 38 | 9580 | 0 | 45.2606473 | -93.7067079 |  | Concrete Mix | DURING PAVING | AV | 07/19/1993 |  | 5.3
1907 A | 39-I-1990 | 39 | 9990 | 0 | 45.2599613 | -93.7054464 |  | Concrete Mix | DURING PAVING | AV | 07/19/1993 |  | 5.7
1906 A | 39-I-1990 | 39 | 9890 | 0 | 45.2601286 | -93.7057541 |  | Concrete Mix | DURING PAVING | AV | 07/19/1993 |  | 5.4
1905 A | 39-I-1990 | 39 | 9790 | 0 | 45.2602959 | -93.7060617 |  | Concrete Mix | DURING PAVING | AV | 07/19/1993 |  | 5.5
1908 A | 39-I-1990 | 39 | 10090 | 0 | 45.259794 | -93.7051387 |  | Concrete Mix | DURING PAVING | AV | 07/19/1993 |  | 5
1911 A | 40-I-1991 | 40 | 10535 | 0 | 45.2590494 | -93.7037696 |  | Concrete Mix | DURING PAVING | AV | 07/19/1993 |  | 5.7
1910 A | 40-I-1991 | 40 | 10435 | 0 | 45.2592167 | -93.7040773 |  | Concrete Mix | DURING PAVING | AV | 07/19/1993 |  | 5.1
1909 A | 40-I-1991 | 40 | 10335 | 0 | 45.259384 | -93.7043849 |  | Concrete Mix | DURING PAVING | AV | 07/19/1993 |  | 4.6
1912 A | 40-I-1991 | 40 | 10635 | 0 | 45.2588821 | -93.703462 |  | Concrete Mix | DURING PAVING | AV | 07/19/1993 |  | 3.9
1913 A | 41-I-1991 | 41 | 4493 | 0 |  |  |  | Concrete Mix | DURING PAVING | AV | 06/10/1993 |  | 5.3
1914 A | 41-I-1991 | 41 | 4593 | 0 |  |  |  | Concrete Mix | DURING PAVING | AV | 06/10/1993 |  | 5.2
1915 A | 41-I-1991 | 41 | 4693 | 0 |  |  |  | Concrete Mix | DURING PAVING | AV | 06/10/1993 |  | 4.9
1916 A | 41-I-1991 | 41 | 4793 | 0 |  |  |  | Concrete Mix | DURING PAVING | AV | 06/10/1993 |  | 5.3
1917 A | 42-I-1991 | 42 | 5100 | 0 |  |  |  | Concrete Mix | DURING PAVING | AV | 06/10/1993 |  | 5.4
1918 A | 42-I-1991 | 42 | 5200 | 0 |  |  |  | Concrete Mix | DURING PAVING | AV | 06/10/1993 |  | 4.3
1920 A | 42-I-1991 | 42 | 5400 | 0 |  |  |  | Concrete Mix | DURING PAVING | AV | 06/10/1993 |  | 5.2
1919 A | 42-I-1991 | 42 | 5300 | 0 |  |  |  | Concrete Mix | DURING PAVING | AV | 06/10/1993 |  | 4.9
1921 A | 43-I-1991 | 43 | 5729 | 0 |  |  |  | Concrete Mix | DURING PAVING | AV | 06/07/1993 |  | 5.6
1923 A | 43-I-1991 | 43 | 5929 | 0 |  |  |  | Concrete Mix | DURING PAVING | AV | 06/07/1993 |  | 5.1
1922 A | 43-I-1991 | 43 | 5829 | 0 |  |  |  | Concrete Mix | DURING PAVING | AV | 06/07/1993 |  | 5.2
1924 A | 43-I-1991 | 43 | 6029 | 0 |  |  |  | Concrete Mix | DURING PAVING | AV | 06/07/1993 |  | 5
1925 A | 44-I-1991 | 44 | 21400 | 0 |  |  |  | Concrete Mix | DURING PAVING | AV | 06/04/1993 |  | 3.5
1926 A | 44-I-1991 | 44 | 21500 | 0 |  |  |  | Concrete Mix | DURING PAVING | AV | 06/04/1993 |  | 5
1928 A | 44-I-1991 | 44 | 21700 | 0 |  |  |  | Concrete Mix | DURING PAVING | AV | 06/04/1993 |  | 5.7
1927 A | 44-I-1991 | 44 | 21600 | 0 |  |  |  | Concrete Mix | DURING PAVING | AV | 06/04/1993 |  | 4.4
1929 A | 45-I-1991 | 45 | 22021 | 0 |  |  |  | Concrete Mix | DURING PAVING | AV | 06/04/1993 |  | 4.9
1930 A | 45-I-1991 | 45 | 22121 | 0 |  |  |  | Concrete Mix | DURING PAVING | AV | 06/04/1993 |  | 4.4
1931 A | 45-I-1991 | 45 | 22221 | 0 |  |  |  | Concrete Mix | DURING PAVING | AV | 06/04/1993 |  | 4.9
1932 A | 45-I-1991 | 45 | 22321 | 0 |  |  |  | Concrete Mix | DURING PAVING | AV | 06/04/1993 |  | 4.9
1933 A | 46-I-1991 | 46 | 22652 | 0 |  |  |  | Concrete Mix | DURING PAVING | AV | 06/04/1993 |  | 5.4
1934 A | 46-I-1991 | 46 | 22752 | 0 |  |  |  | Concrete Mix | DURING PAVING | AV | 06/04/1993 |  | 4.7
1936 A | 46-I-1991 | 46 | 22942 | 0 |  |  |  | Concrete Mix | DURING PAVING | AV | 06/07/1993 |  | 4.5
1935 A | 46-I-1991 | 46 | 22842 | 0 |  |  |  | Concrete Mix | DURING PAVING | AV | 06/04/1993 |  | 7.5
5200SA002 | 52-I-2000 | 52 | 20942.5 | 0 | 45.2582024 | -93.702696 | 2000_06_30 | Concrete Mix | DURING PAVING | AV | 06/30/2000 |  | 6.8
5200SA004 | 52-I-2000 | 52 | 20975 | 0 | 45.258148 | -93.702596 | 2000_06_30 | Concrete Mix | DURING PAVING | AV | 06/30/2000 |  | 6 | 12 oz AEA/cu yd
5200SA001 | 52-I-2000 | 52 | 21200 | 0 | 45.2577715 | -93.7019038 | 2000_06_30 | Concrete Mix | DURING PAVING | AV | 06/30/2000 |  | 5 | 11.5 oz AEA/cu yd

## MAT_CONC_BOX_MV
MNROAD_ID | SECTION_ID | CELL | STATION | OFFSET | LATITUDE | LONGITUDE | SAMPLE_DATE | MATERIAL_GROUP | SAMPLE_COMMENTS | TEST_TYPE | DATE_TESTED | TIME_OF_DAY | BOX1 | BOX2 | BOX3 | BOX4 | EDGE_SLUMP_IN | TEST_COMMENTS

## MAT_CONC_SAM_MV
MNROAD_ID | SECTION_ID | CELL | STATION | OFFSET | LATITUDE | LONGITUDE | SAMPLE_DATE | MATERIAL_GROUP | SAMPLE_COMMENTS | TEST_TYPE | DATE_PAVED | TIME_OF_DAY | SAM_NUMBER | TEST_COMMENTS

## MAT_CONC_SLUMP_MV
MNROAD_ID | SECTION_ID | CELL | STATION | OFFSET | LATITUDE | LONGITUDE | SAMPLE_DATE | MATERIAL_GROUP | SAMPLE_COMMENTS | TEST_TYPE | DATE_PAVED | TIME_OF_DAY | SLUMP_INCH | FIELD_ID | TEST_COMMENTS
3200SA006 | 32-I-2000 | 32 | 20565 | 0 | 45.2588341 | -93.7038574 | 2000_06_30 | Concrete Mix | DURING PAVING | SLMP | 06/30/2000 |  | 4
3200SA001 | 32-I-2000 | 32 | 20565 | 0 | 45.2588341 | -93.7038574 | 2000_06_29 | Concrete Mix | DURING PAVING | SLMP | 06/29/2000 |  | 2.25 |  | Header
3200SA010 | 32-I-2000 | 32 | 20450 | 0 | 45.2590265 | -93.7042112 | 2000_06_30 | Concrete Mix | DURING PAVING | SLMP | 06/30/2000 |  | 2
3200SA007 | 32-I-2000 | 32 | 20700 | 0 | 45.2586082 | -93.703442 | 2000_06_30 | Concrete Mix | DURING PAVING | SLMP | 06/30/2000 |  | 1.5
1893 A | 36-I-1991 | 36 | 8212 | 0 | 45.2629361 | -93.7109171 |  | Concrete Mix | DURING PAVING | SLMP | 07/19/1993 |  | 1.5
1894 A | 36-I-1991 | 36 | 8312 | 0 | 45.2627688 | -93.7106094 |  | Concrete Mix | DURING PAVING | SLMP | 07/19/1993 |  | 2.25
1895 A | 36-I-1991 | 36 | 8412 | 0 | 45.2626015 | -93.7103017 |  | Concrete Mix | DURING PAVING | SLMP | 07/19/1993 |  | 1.25
1896 A | 36-I-1991 | 36 | 8512 | 0 | 45.2624342 | -93.709994 |  | Concrete Mix | DURING PAVING | SLMP | 07/19/1993 |  | 2
1899 A | 37-I-1991 | 37 | 8937 | 0 | 45.2617231 | -93.7086863 |  | Concrete Mix | DURING PAVING | SLMP | 07/19/1993 |  | 2.5
1898 A | 37-I-1991 | 37 | 8837 | 0 | 45.2618904 | -93.708994 |  | Concrete Mix | DURING PAVING | SLMP | 07/19/1993 |  | 1.25
1897 A | 37-I-1991 | 37 | 8737 | 0 | 45.2620577 | -93.7093017 |  | Concrete Mix | DURING PAVING | SLMP | 07/19/1993 |  | 1.75
1900 A | 37-I-1991 | 37 | 9037 | 0 | 45.2615558 | -93.7083786 |  | Concrete Mix | DURING PAVING | SLMP | 07/19/1993 |  | 1.5
1901 A | 38-I-1990 | 38 | 9280 | 0 | 45.2611492 | -93.7076309 |  | Concrete Mix | DURING PAVING | SLMP | 07/19/1993 |  | 1.5
1902 A | 38-I-1990 | 38 | 9380 | 0 | 45.2609819 | -93.7073232 |  | Concrete Mix | DURING PAVING | SLMP | 07/19/1993 |  | 1
1903 A | 38-I-1990 | 38 | 9480 | 0 | 45.2608146 | -93.7070155 |  | Concrete Mix | DURING PAVING | SLMP | 07/19/1993 |  | 1
1904 A | 38-I-1990 | 38 | 9580 | 0 | 45.2606473 | -93.7067079 |  | Concrete Mix | DURING PAVING | SLMP | 07/19/1993 |  | 1.5
1905 A | 39-I-1990 | 39 | 9790 | 0 | 45.2602959 | -93.7060617 |  | Concrete Mix | DURING PAVING | SLMP | 07/19/1993 |  | 1.5
1906 A | 39-I-1990 | 39 | 9890 | 0 | 45.2601286 | -93.7057541 |  | Concrete Mix | DURING PAVING | SLMP | 07/19/1993 |  | 1.75
1908 A | 39-I-1990 | 39 | 10090 | 0 | 45.259794 | -93.7051387 |  | Concrete Mix | DURING PAVING | SLMP | 07/19/1993 |  | 3.5
1907 A | 39-I-1990 | 39 | 9990 | 0 | 45.2599613 | -93.7054464 |  | Concrete Mix | DURING PAVING | SLMP | 07/19/1993 |  | 2
1909 A | 40-I-1991 | 40 | 10335 | 0 | 45.259384 | -93.7043849 |  | Concrete Mix | DURING PAVING | SLMP | 07/19/1993 |  | 1.5
1911 A | 40-I-1991 | 40 | 10535 | 0 | 45.2590494 | -93.7037696 |  | Concrete Mix | DURING PAVING | SLMP | 07/19/1993 |  | 2
1910 A | 40-I-1991 | 40 | 10435 | 0 | 45.2592167 | -93.7040773 |  | Concrete Mix | DURING PAVING | SLMP | 07/19/1993 |  | 1.75
1912 A | 40-I-1991 | 40 | 10635 | 0 | 45.2588821 | -93.703462 |  | Concrete Mix | DURING PAVING | SLMP | 07/19/1993 |  | 1.5
1913 A | 41-I-1991 | 41 | 4493 | 0 |  |  |  | Concrete Mix | DURING PAVING | SLMP | 06/10/1993 |  | 1.75
1916 A | 41-I-1991 | 41 | 4793 | 0 |  |  |  | Concrete Mix | DURING PAVING | SLMP | 06/10/1993 |  | 1.5
1915 A | 41-I-1991 | 41 | 4693 | 0 |  |  |  | Concrete Mix | DURING PAVING | SLMP | 06/10/1993 |  | 1.25
1914 A | 41-I-1991 | 41 | 4593 | 0 |  |  |  | Concrete Mix | DURING PAVING | SLMP | 06/10/1993 |  | 1.5
1918 A | 42-I-1991 | 42 | 5200 | 0 |  |  |  | Concrete Mix | DURING PAVING | SLMP | 06/10/1993 |  | 1.5
1917 A | 42-I-1991 | 42 | 5100 | 0 |  |  |  | Concrete Mix | DURING PAVING | SLMP | 06/10/1993 |  | 1.75
1919 A | 42-I-1991 | 42 | 5300 | 0 |  |  |  | Concrete Mix | DURING PAVING | SLMP | 06/10/1993 |  | 1.25
1920 A | 42-I-1991 | 42 | 5400 | 0 |  |  |  | Concrete Mix | DURING PAVING | SLMP | 06/10/1993 |  | 1.25
1921 A | 43-I-1991 | 43 | 5729 | 0 |  |  |  | Concrete Mix | DURING PAVING | SLMP | 06/07/1993 |  | 1.25
1922 A | 43-I-1991 | 43 | 5829 | 0 |  |  |  | Concrete Mix | DURING PAVING | SLMP | 06/07/1993 |  | 1
1923 A | 43-I-1991 | 43 | 5929 | 0 |  |  |  | Concrete Mix | DURING PAVING | SLMP | 06/07/1993 |  | 2
1924 A | 43-I-1991 | 43 | 6029 | 0 |  |  |  | Concrete Mix | DURING PAVING | SLMP | 06/07/1993 |  | 1.25
1926 A | 44-I-1991 | 44 | 21500 | 0 |  |  |  | Concrete Mix | DURING PAVING | SLMP | 06/04/1993 |  | 4.25
1925 A | 44-I-1991 | 44 | 21400 | 0 |  |  |  | Concrete Mix | DURING PAVING | SLMP | 06/04/1993 |  | 1
1927 A | 44-I-1991 | 44 | 21600 | 0 |  |  |  | Concrete Mix | DURING PAVING | SLMP | 06/04/1993 |  | 1.5
1928 A | 44-I-1991 | 44 | 21700 | 0 |  |  |  | Concrete Mix | DURING PAVING | SLMP | 06/04/1993 |  | 2.5
1929 A | 45-I-1991 | 45 | 22021 | 0 |  |  |  | Concrete Mix | DURING PAVING | SLMP | 06/04/1993 |  | 2
1930 A | 45-I-1991 | 45 | 22121 | 0 |  |  |  | Concrete Mix | DURING PAVING | SLMP | 06/04/1993 |  | 1.5
1931 A | 45-I-1991 | 45 | 22221 | 0 |  |  |  | Concrete Mix | DURING PAVING | SLMP | 06/04/1993 |  | 1
1932 A | 45-I-1991 | 45 | 22321 | 0 |  |  |  | Concrete Mix | DURING PAVING | SLMP | 06/04/1993 |  | 2.25
1933 A | 46-I-1991 | 46 | 22652 | 0 |  |  |  | Concrete Mix | DURING PAVING | SLMP | 06/04/1993 |  | 1.5
1935 A | 46-I-1991 | 46 | 22842 | 0 |  |  |  | Concrete Mix | DURING PAVING | SLMP | 06/04/1993 |  | 2.75
1934 A | 46-I-1991 | 46 | 22752 | 0 |  |  |  | Concrete Mix | DURING PAVING | SLMP | 06/04/1993 |  | 1.75
1936 A | 46-I-1991 | 46 | 22942 | 0 |  |  |  | Concrete Mix | DURING PAVING | SLMP | 06/07/1993 |  | 1
5200SA005 | 52-I-2000 | 52 | 20942.5 | 0 | 45.2582024 | -93.702696 | 2000_06_30 | Concrete Mix | DURING PAVING | SLMP | 06/30/2000 |  | 2.5
5200SA003 | 52-I-2000 | 52 | 21150 | 0 | 45.2578552 | -93.7020576 | 2000_06_30 | Concrete Mix | DURING PAVING | SLMP | 06/30/2000 |  | 1

## MAT_CONC_TEMP_MV
MNROAD_ID | SECTION_ID | CELL | STATION | OFFSET | LATITUDE | LONGITUDE | SAMPLE_DATE | MATERIAL_GROUP | SAMPLE_COMMENTS | TEST_TYPE | DATE_TESTED | TIME_OF_DAY | CONC_TEMP_F | TEST_COMMENTS

## MAT_CONC_UNIT_WEIGHT_MV
MNROAD_ID | SECTION_ID | CELL | STATION | OFFSET | LATITUDE | LONGITUDE | SAMPLE_DATE | MATERIAL_GROUP | SAMPLE_COMMENTS | TEST_TYPE | DATE_TESTED | TIME_OF_DAY | UNIT_WEIGHT_PCF | TEST_COMMENTS
1893 A | 36-I-1991 | 36 | 8212 | 0 | 45.2629361 | -93.7109171 |  | Concrete Mix | DURING PAVING | DENS | 07/19/1993 |  | 149.69
1894 A | 36-I-1991 | 36 | 8312 | 0 | 45.2627688 | -93.7106094 |  | Concrete Mix | DURING PAVING | DENS | 07/19/1993 |  | 148.39
1895 A | 36-I-1991 | 36 | 8412 | 0 | 45.2626015 | -93.7103017 |  | Concrete Mix | DURING PAVING | DENS | 07/19/1993 |  | 149.78
1896 A | 36-I-1991 | 36 | 8512 | 0 | 45.2624342 | -93.709994 |  | Concrete Mix | DURING PAVING | DENS | 07/19/1993 |  | 148.19
1897 A | 37-I-1991 | 37 | 8737 | 0 | 45.2620577 | -93.7093017 |  | Concrete Mix | DURING PAVING | DENS | 07/19/1993 |  | 149.19
1898 A | 37-I-1991 | 37 | 8837 | 0 | 45.2618904 | -93.708994 |  | Concrete Mix | DURING PAVING | DENS | 07/19/1993 |  | 150.79
1899 A | 37-I-1991 | 37 | 8937 | 0 | 45.2617231 | -93.7086863 |  | Concrete Mix | DURING PAVING | DENS | 07/19/1993 |  | 147.79
1900 A | 37-I-1991 | 37 | 9037 | 0 | 45.2615558 | -93.7083786 |  | Concrete Mix | DURING PAVING | DENS | 07/19/1993 |  | 149.49
1901 A | 38-I-1990 | 38 | 9280 | 0 | 45.2611492 | -93.7076309 |  | Concrete Mix | DURING PAVING | DENS | 07/19/1993 |  | 149.79
1902 A | 38-I-1990 | 38 | 9380 | 0 | 45.2609819 | -93.7073232 |  | Concrete Mix | DURING PAVING | DENS | 07/19/1993 |  | 149.39
1904 A | 38-I-1990 | 38 | 9580 | 0 | 45.2606473 | -93.7067079 |  | Concrete Mix | DURING PAVING | DENS | 07/19/1993 |  | 148.89
1903 A | 38-I-1990 | 38 | 9480 | 0 | 45.2608146 | -93.7070155 |  | Concrete Mix | DURING PAVING | DENS | 07/19/1993 |  | 149.29
1905 A | 39-I-1990 | 39 | 9790 | 0 | 45.2602959 | -93.7060617 |  | Concrete Mix | DURING PAVING | DENS | 07/19/1993 |  | 149.29
1906 A | 39-I-1990 | 39 | 9890 | 0 | 45.2601286 | -93.7057541 |  | Concrete Mix | DURING PAVING | DENS | 07/19/1993 |  | 147.29
1907 A | 39-I-1990 | 39 | 9990 | 0 | 45.2599613 | -93.7054464 |  | Concrete Mix | DURING PAVING | DENS | 07/19/1993 |  | 147.29
1908 A | 39-I-1990 | 39 | 10090 | 0 | 45.259794 | -93.7051387 |  | Concrete Mix | DURING PAVING | DENS | 07/19/1993 |  | 148.29
1909 A | 40-I-1991 | 40 | 10335 | 0 | 45.259384 | -93.7043849 |  | Concrete Mix | DURING PAVING | DENS | 07/19/1993 |  | 149.69
1911 A | 40-I-1991 | 40 | 10535 | 0 | 45.2590494 | -93.7037696 |  | Concrete Mix | DURING PAVING | DENS | 07/19/1993 |  | 147.49
1910 A | 40-I-1991 | 40 | 10435 | 0 | 45.2592167 | -93.7040773 |  | Concrete Mix | DURING PAVING | DENS | 07/19/1993 |  | 149.19
1912 A | 40-I-1991 | 40 | 10635 | 0 | 45.2588821 | -93.703462 |  | Concrete Mix | DURING PAVING | DENS | 07/19/1993 |  | 150.29
1913 A | 41-I-1991 | 41 | 4493 | 0 |  |  |  | Concrete Mix | DURING PAVING | DENS | 06/10/1993 |  | 150.19
1914 A | 41-I-1991 | 41 | 4593 | 0 |  |  |  | Concrete Mix | DURING PAVING | DENS | 06/10/1993 |  | 149.39
1916 A | 41-I-1991 | 41 | 4793 | 0 |  |  |  | Concrete Mix | DURING PAVING | DENS | 06/10/1993 |  | 147.59
1915 A | 41-I-1991 | 41 | 4693 | 0 |  |  |  | Concrete Mix | DURING PAVING | DENS | 06/10/1993 |  | 149.09
1917 A | 42-I-1991 | 42 | 5100 | 0 |  |  |  | Concrete Mix | DURING PAVING | DENS | 06/10/1993 |  | 148.89
1918 A | 42-I-1991 | 42 | 5200 | 0 |  |  |  | Concrete Mix | DURING PAVING | DENS | 06/10/1993 |  | 151.09
1919 A | 42-I-1991 | 42 | 5300 | 0 |  |  |  | Concrete Mix | DURING PAVING | DENS | 06/10/1993 |  | 148.29
1920 A | 42-I-1991 | 42 | 5400 | 0 |  |  |  | Concrete Mix | DURING PAVING | DENS | 06/10/1993 |  | 148.79
1921 A | 43-I-1991 | 43 | 5729 | 0 |  |  |  | Concrete Mix | DURING PAVING | DENS | 06/07/1993 |  | 147.39
1922 A | 43-I-1991 | 43 | 5829 | 0 |  |  |  | Concrete Mix | DURING PAVING | DENS | 06/07/1993 |  | 148.79
1923 A | 43-I-1991 | 43 | 5929 | 0 |  |  |  | Concrete Mix | DURING PAVING | DENS | 06/07/1993 |  | 145.59
1924 A | 43-I-1991 | 43 | 6029 | 0 |  |  |  | Concrete Mix | DURING PAVING | DENS | 06/07/1993 |  | 147.79
1925 A | 44-I-1991 | 44 | 21400 | 0 |  |  |  | Concrete Mix | DURING PAVING | DENS | 06/04/1993 |  | 151.99
1926 A | 44-I-1991 | 44 | 21500 | 0 |  |  |  | Concrete Mix | DURING PAVING | DENS | 06/04/1993 |  | 149.99
1928 A | 44-I-1991 | 44 | 21700 | 0 |  |  |  | Concrete Mix | DURING PAVING | DENS | 06/04/1993 |  | 147.29
1927 A | 44-I-1991 | 44 | 21600 | 0 |  |  |  | Concrete Mix | DURING PAVING | DENS | 06/04/1993 |  | 150.99
1929 A | 45-I-1991 | 45 | 22021 | 0 |  |  |  | Concrete Mix | DURING PAVING | DENS | 06/04/1993 |  | 148.69
1930 A | 45-I-1991 | 45 | 22121 | 0 |  |  |  | Concrete Mix | DURING PAVING | DENS | 06/04/1993 |  | 149.09
1931 A | 45-I-1991 | 45 | 22221 | 0 |  |  |  | Concrete Mix | DURING PAVING | DENS | 06/04/1993 |  | 150.29
1932 A | 45-I-1991 | 45 | 22321 | 0 |  |  |  | Concrete Mix | DURING PAVING | DENS | 06/04/1993 |  | 148.29
1933 A | 46-I-1991 | 46 | 22652 | 0 |  |  |  | Concrete Mix | DURING PAVING | DENS | 06/04/1993 |  | 149.09
1934 A | 46-I-1991 | 46 | 22752 | 0 |  |  |  | Concrete Mix | DURING PAVING | DENS | 06/04/1993 |  | 149.99
1935 A | 46-I-1991 | 46 | 22842 | 0 |  |  |  | Concrete Mix | DURING PAVING | DENS | 06/04/1993 |  | 144.49
1936 A | 46-I-1991 | 46 | 22942 | 0 |  |  |  | Concrete Mix | DURING PAVING | DENS | 06/07/1993 |  | 150.89

## MAT_CONC_VKELLY_MV
MNROAD_ID | SECTION_ID | CELL | STATION | OFFSET | LATITUDE | LONGITUDE | SAMPLE_DATE | MATERIAL_GROUP | SAMPLE_COMMENTS | TEST_TYPE | DATE_TESTED | TIME_OF_DAY | VKELLY_INDEX | TEST_COMMENTS

## MERRA_TEMP_DAY
MERRA_ID | DAY | TEMP_AVG | TEMP_MAX | TEMP_MIN | TEMP_STDEV | TEMP_MEAN | TEMP_HRS | SOIL_TEMP_LAYER1_AVG | SOIL_TEMP_LAYER2_AVG | SOIL_TEMP_LAYER3_AVG | SOIL_TEMP_LAYER4_AVG | SOIL_TEMP_LAYER5_AVG | SOIL_TEMP_LAYER6_AVG | TEMP_UNSAT_ZONE_AVG | TEMP_SAT_ZONE_AVG
150475 | 10/25/2019 | 3.7 | 12 | -2.7 | 5.359 | 4.7 | 24 | 2.9 | 4.2 | 7.6 | 10.4 | 11.1 | 6.6 | 3.4 | 2.7
150475 | 10/26/2019 | 5.3 | 12.5 | 0.8 | 4.257 | 6.7 | 24 | 5 | 5.3 | 7.3 | 10.2 | 11.1 | 6.6 | 4.9 | 4.2
150475 | 10/27/2019 | 2.6 | 6.8 | -2.2 | 2.51 | 2.3 | 24 | 3.7 | 5.4 | 7.2 | 10 | 11.1 | 6.6 | 2.6 | 2.2
150475 | 10/28/2019 | -1.5 | 2.6 | -4.8 | 2.488 | -1.1 | 24 | 0.6 | 3.8 | 6.9 | 9.8 | 11 | 6.6 | -1.2 | -1.1
150475 | 10/29/2019 | -2.5 | 2.4 | -5.4 | 2.61 | -1.5 | 24 | 0 | 2.6 | 6.3 | 9.6 | 11 | 6.6 | -2.6 | -2.3
150475 | 10/30/2019 | -3.3 | 0.2 | -5.7 | 2.254 | -2.8 | 24 | 0 | 2 | 5.8 | 9.4 | 10.9 | 6.6 | -3.2 | -2.9
150475 | 10/31/2019 | -2.3 | 1.5 | -5.1 | 2.314 | -1.8 | 24 | -0.3 | 1.6 | 5.2 | 9.2 | 10.9 | 6.6 | -1.8 | -1.8
150475 | 11/01/2019 | 0.6 | 4.3 | -1.4 | 2.165 | 1.5 | 24 | -0.1 | 1.4 | 4.8 | 9 | 10.8 | 6.6 | 0.5 | 0.1
150475 | 11/02/2019 | -0.5 | 1.5 | -1.9 | 1.148 | -0.2 | 24 | 0 | 1.4 | 4.5 | 8.7 | 10.8 | 6.6 | -0.7 | -0.8
150475 | 11/03/2019 | 1.2 | 5.7 | -1.8 | 2.52 | 2 | 24 | 0 | 1.3 | 4.2 | 8.5 | 10.7 | 6.6 | 0.6 | 0.3
150475 | 11/04/2019 | 0 | 4.5 | -4.7 | 2.671 | -0.1 | 24 | 0 | 1.3 | 4 | 8.3 | 10.6 | 6.6 | -0.3 | -0.6
150475 | 11/05/2019 | -4 | -0.7 | -6.1 | 1.855 | -3.4 | 24 | -0.5 | 1.1 | 3.9 | 8 | 10.6 | 6.6 | -3.7 | -3.3
150475 | 11/06/2019 | -5.1 | -2 | -9.5 | 2.212 | -5.8 | 24 | -3.3 | 0.2 | 3.6 | 7.8 | 10.5 | 6.6 | -4.9 | -5
150475 | 11/07/2019 | -8.2 | -4.1 | -12.4 | 2.764 | -8.3 | 24 | -6.1 | 0 | 3.2 | 7.6 | 10.4 | 6.6 | -8.4 | -7.9
150475 | 11/08/2019 | -4.4 | 0.7 | -10.6 | 4.131 | -5 | 24 | -3.6 | 0 | 2.9 | 7.4 | 10.3 | 6.6 | -4.3 | -4.4
150475 | 11/09/2019 | -0.5 | 4.5 | -3.2 | 2.572 | 0.7 | 24 | -0.8 | 0 | 2.7 | 7.2 | 10.3 | 6.6 | -0.5 | -0.6
150475 | 11/10/2019 | -5.8 | -2 | -11 | 2.466 | -6.5 | 24 | -3.2 | 0 | 2.5 | 7 | 10.2 | 6.6 | -5.6 | -5.5
150475 | 11/11/2019 | -12.2 | -10.6 | -14.3 | 1.078 | -12.5 | 24 | -8.2 | -0.1 | 2.4 | 6.8 | 10.1 | 6.6 | -11.8 | -11.5
150475 | 11/12/2019 | -11.3 | -8 | -15.4 | 3.064 | -11.7 | 24 | -8.6 | -3.4 | 1.8 | 6.5 | 10 | 6.6 | -10.7 | -10.7
150475 | 11/13/2019 | -6.2 | -2.9 | -9.5 | 1.975 | -6.2 | 24 | -5.5 | -4.2 | 0.7 | 6.3 | 9.9 | 6.6 | -6.1 | -6
150475 | 11/14/2019 | -6.5 | -0.1 | -13.2 | 4.681 | -6.7 | 24 | -5.9 | -4.4 | 0.1 | 6 | 9.9 | 6.6 | -6.3 | -6.2
150475 | 11/15/2019 | -2.6 | 1.9 | -6.2 | 2.596 | -2.2 | 24 | -2.5 | -2.3 | 0 | 5.7 | 9.8 | 6.6 | -2.4 | -2.7
150475 | 11/16/2019 | 0.9 | 6 | -3.3 | 2.989 | 1.4 | 24 | -1 | -1.1 | 0.1 | 5.5 | 9.7 | 6.6 | 0.6 | 0.1
150475 | 11/17/2019 | 0.3 | 2.9 | -2.2 | 1.623 | 0.4 | 24 | 0 | 0 | 0.4 | 5.2 | 9.6 | 6.6 | 0.3 | 0.2
150475 | 11/18/2019 | 0 | 3.5 | -2.2 | 1.891 | 0.7 | 24 | 0 | 0 | 0.8 | 5.1 | 9.5 | 6.6 | 0.2 | 0.1
150475 | 11/19/2019 | 1.2 | 4.3 | -0.7 | 1.723 | 1.8 | 24 | 0 | 0 | 1 | 4.9 | 9.4 | 6.6 | 0.7 | 0.6
150475 | 11/20/2019 | 1.6 | 3.4 | -0.1 | 0.97 | 1.7 | 24 | 0 | 0 | 1.1 | 4.8 | 9.3 | 6.6 | 1 | 0.8
150475 | 11/21/2019 | -3.2 | 0.9 | -10.2 | 3.956 | -4.7 | 24 | 0 | 0 | 1.2 | 4.7 | 9.2 | 6.6 | -2.3 | -2.6
150475 | 11/22/2019 | -6.3 | -1.2 | -10.1 | 3.042 | -5.7 | 24 | -2.1 | -0.3 | 1.3 | 4.6 | 9.1 | 6.6 | -4.7 | -4.5
150475 | 11/23/2019 | -0.8 | 4.5 | -5.4 | 3.181 | -0.5 | 24 | -1.3 | -0.5 | 1.2 | 4.5 | 9 | 6.6 | -0.8 | -1
150475 | 11/24/2019 | 0.9 | 4.8 | -1.4 | 1.911 | 1.7 | 24 | 0 | 0 | 1.2 | 4.5 | 8.9 | 6.6 | 0.9 | 0.7
150475 | 11/25/2019 | 1.5 | 4.4 | -1.8 | 1.75 | 1.3 | 24 | 0 | 0 | 1.2 | 4.4 | 8.8 | 6.6 | 1 | 0.7
150475 | 11/26/2019 | -0.8 | 1.9 | -2.3 | 1.257 | -0.2 | 24 | 0 | 0 | 1.2 | 4.3 | 8.7 | 6.6 | -0.7 | -0.7
150475 | 11/27/2019 | -3.8 | -1.6 | -9 | 2.139 | -5.3 | 24 | -0.1 | 0 | 1.3 | 4.3 | 8.6 | 6.6 | -2.4 | -2.7
150475 | 11/28/2019 | -6.8 | -2.9 | -10.9 | 3.048 | -6.9 | 24 | -2.2 | -0.2 | 1.2 | 4.2 | 8.5 | 6.6 | -4.1 | -4
150475 | 11/29/2019 | -2.8 | 0.1 | -5.7 | 2.078 | -2.8 | 24 | -1.3 | -0.4 | 1.1 | 4.1 | 8.4 | 6.6 | -1.8 | -1.8
150475 | 11/30/2019 | -1.8 | -0.1 | -3.1 | 1.033 | -1.6 | 24 | -0.9 | -0.4 | 1.1 | 4.1 | 8.3 | 6.6 | -1.5 | -1.6
150475 | 12/01/2019 | -5.9 | -1.5 | -14.8 | 3.913 | -8.2 | 24 | -0.2 | -0.1 | 1 | 4 | 8.2 | 6.7 | -1.6 | -1.6
150475 | 12/02/2019 | -12.3 | -6.4 | -19.6 | 5.377 | -13 | 24 | -0.8 | -0.2 | 1.1 | 3.9 | 8.1 | 6.7
150475 | 12/03/2019 | -4.9 | 0.5 | -10.5 | 3.889 | -5 | 24 | -0.7 | -0.2 | 1 | 3.9 | 8.1 | 6.7
150475 | 12/04/2019 | -3.4 | 0.4 | -5.9 | 2.188 | -2.8 | 24 | -0.4 | -0.1 | 1 | 3.8 | 8 | 6.7
150475 | 12/05/2019 | -5.1 | -1.2 | -8.4 | 2.529 | -4.8 | 24 | -0.3 | -0.1 | 1 | 3.8 | 7.9 | 6.7
150475 | 12/06/2019 | -12 | -6.3 | -18.9 | 4.036 | -12.6 | 24 | -0.7 | -0.1 | 1 | 3.7 | 7.8 | 6.7
150475 | 12/07/2019 | -4.8 | 0.8 | -12.2 | 5.104 | -5.7 | 24 | -0.9 | -0.3 | 1 | 3.7 | 7.7 | 6.7
150475 | 12/08/2019 | -2.1 | -0.3 | -4.6 | 1.517 | -2.5 | 24 | -0.4 | -0.2 | 1 | 3.6 | 7.6 | 6.7
150475 | 12/09/2019 | -12.1 | -4.8 | -24.8 | 5.374 | -14.8 | 24 | -0.2 | 0 | 1 | 3.6 | 7.6 | 6.7
150475 | 12/10/2019 | -24.1 | -18 | -28.8 | 3.712 | -23.4 | 24 | -1.3 | -0.3 | 1 | 3.5 | 7.5 | 6.7
150475 | 12/11/2019 | -21.6 | -16.4 | -29.2 | 4.21 | -22.8 | 24 | -2.1 | -0.9 | 0.8 | 3.5 | 7.4 | 6.7
150475 | 12/12/2019 | -13.7 | -10.1 | -16.5 | 1.916 | -13.3 | 24 | -2 | -1.2 | 0.6 | 3.4 | 7.3 | 6.7
150475 | 12/13/2019 | -12.2 | -9.2 | -15.3 | 1.839 | -12.3 | 24 | -2 | -1.3 | 0.5 | 3.4 | 7.2 | 6.7
150475 | 12/14/2019 | -15.7 | -11.3 | -24 | 3.447 | -17.7 | 24 | -1.7 | -1.2 | 0.4 | 3.3 | 7.2 | 6.7
150475 | 12/15/2019 | -20.3 | -12.5 | -29.3 | 6.593 | -20.9 | 24 | -2.5 | -1.5 | 0.3 | 3.2 | 7.1 | 6.7
150475 | 12/16/2019 | -11.1 | -5.9 | -15.2 | 2.67 | -10.6 | 24 | -2.6 | -1.9 | 0.2 | 3.2 | 7 | 6.7
150475 | 12/17/2019 | -14.4 | -8.2 | -28.3 | 6.249 | -18.3 | 24 | -2.1 | -1.6 | 0.1 | 3.1 | 6.9 | 6.7
150475 | 12/18/2019 | -20.7 | -11.5 | -30 | 7.164 | -20.8 | 24 | -3 | -1.9 | 0.1 | 3 | 6.9 | 6.7
150475 | 12/19/2019 | -9.1 | -5.6 | -12 | 2.236 | -8.8 | 24 | -3 | -2.3 | 0 | 2.9 | 6.8 | 6.7
150475 | 12/20/2019 | -6.6 | -1.3 | -9.8 | 2.681 | -5.6 | 24 | -2.2 | -1.8 | 0 | 2.9 | 6.7 | 6.7
150475 | 12/21/2019 | -4.4 | 0.8 | -10.4 | 4.788 | -4.8 | 24 | -1.9 | -1.4 | 0 | 2.8 | 6.6 | 6.7
150475 | 12/22/2019 | -2.4 | 1.2 | -5.3 | 2.108 | -2.1 | 24 | -1.4 | -1.1 | 0 | 2.7 | 6.6 | 6.7
150475 | 12/23/2019 | -2.1 | -0.2 | -4 | 1.394 | -2.1 | 24 | -1 | -0.8 | 0 | 2.7 | 6.5 | 6.7
150475 | 12/24/2019 | -0.3 | 0.2 | -1.3 | 0.607 | -0.6 | 24 | -0.8 | -0.6 | 0 | 2.6 | 6.4 | 6.7
150475 | 12/25/2019 | 0 | 0.2 | -0.7 | 0.323 | -0.3 | 24 | -0.5 | -0.4 | 0 | 2.6 | 6.3 | 6.7
150475 | 12/26/2019 | -3.4 | 0.1 | -6.2 | 2.025 | -3.1 | 24 | -0.2 | -0.2 | 0.1 | 2.5 | 6.3 | 6.7
150475 | 12/27/2019 | -9.2 | -3.4 | -14.1 | 3.244 | -8.8 | 24 | -1.1 | -0.5 | 0.2 | 2.5 | 6.2 | 6.7
150475 | 12/28/2019 | -3 | -0.2 | -7.7 | 2.238 | -4 | 24 | -1.5 | -1 | 0.2 | 2.5 | 6.1 | 6.7
150475 | 12/29/2019 | 0.5 | 0.8 | 0.1 | 0.205 | 0.5 | 24 | -1 | -0.8 | 0.2 | 2.4 | 6.1 | 6.7
150475 | 12/30/2019 | -4.3 | 0.3 | -8 | 3.523 | -3.9 | 24 | 0 | -0.2 | 0.2 | 2.4 | 6 | 6.7
150475 | 01/01/2018 | -22.9 | -17 | -25.9 | 2.701 | -21.5 | 24 | -16.9 | -13.8 | -7.7 | 1.4 | 6.7 | 7.2 | -19.8 | -19.3
150475 | 01/02/2018 | -17.8 | -11.2 | -24.2 | 4.909 | -17.7 | 24 | -15.6 | -13.6 | -8.9 | 0.8 | 6.6 | 7.2 | -16.7 | -16.6
150475 | 01/03/2018 | -19.3 | -15.9 | -23.7 | 2.98 | -19.8 | 24 | -14.6 | -12.6 | -9.1 | 0.3 | 6.5 | 7.2 | -16.9 | -16.6
150475 | 05/10/2018 | 9.4 | 14 | 3.9 | 3.207 | 9 | 24 | 10 | 8.5 | 3.1 | 0 | 1.5 | 6.8 | 10.3 | 8.6
150475 | 01/04/2018 | -21.3 | -16.6 | -24.9 | 2.568 | -20.8 | 24 | -15.8 | -13.5 | -9.3 | 0.1 | 6.3 | 7.2 | -18 | -17.5
150475 | 01/05/2018 | -23.8 | -17.9 | -28.2 | 3.266 | -23.1 | 24 | -17.5 | -14.5 | -9.8 | 0 | 6.2 | 7.2 | -20.3 | -19.5
150475 | 01/06/2018 | -18.5 | -12.5 | -26.1 | 5.819 | -19.3 | 24 | -16.5 | -14.9 | -10.4 | 0 | 6.1 | 7.2 | -16.8 | -16.8
150475 | 01/07/2018 | -8.5 | -3.2 | -13.2 | 3.47 | -8.2 | 24 | -10.7 | -11.5 | -9.9 | 0 | 6 | 7.2 | -9.1 | -9.6
150475 | 01/08/2018 | -5.2 | -0.8 | -8 | 2.311 | -4.4 | 24 | -7.5 | -8.4 | -8.2 | 0 | 5.9 | 7.2 | -6.4 | -6.6
150475 | 01/09/2018 | -3.2 | 1.9 | -7.8 | 3.576 | -3 | 24 | -5.4 | -6.5 | -6.5 | 0 | 5.8 | 7.2 | -3.8 | -4.1
150475 | 01/10/2018 | 0 | 2.9 | -2.8 | 1.703 | 0.1 | 24 | -2.2 | -3.7 | -4.8 | 0 | 5.7 | 7.2 | -0.4 | -0.8
150475 | 01/11/2018 | -13.1 | -2.6 | -21.2 | 4.084 | -11.9 | 24 | -7.7 | -4.9 | -3.6 | 0 | 5.6 | 7.2 | -11.8 | -11.5
150475 | 01/12/2018 | -23.6 | -17.5 | -29.2 | 3.469 | -23.4 | 24 | -14.3 | -10.1 | -4.8 | 0 | 5.5 | 7.2 | -19.1 | -18.4
150475 | 01/13/2018 | -22.7 | -16.4 | -26.9 | 3.795 | -21.7 | 24 | -15.5 | -12.3 | -6.8 | 0 | 5.4 | 7.2 | -18.4 | -17.7
150475 | 01/14/2018 | -17.4 | -11.3 | -25.3 | 5.217 | -18.3 | 24 | -14.6 | -12.7 | -8.1 | 0 | 5.3 | 7.2 | -16 | -15.8
150475 | 01/15/2018 | -18.6 | -16.6 | -20.7 | 1.21 | -18.7 | 24 | -11.8 | -10.9 | -8.3 | 0 | 5.2 | 7.2 | -16.9 | -16.5
150475 | 01/16/2018 | -19.2 | -14 | -23.2 | 2.785 | -18.6 | 24 | -11 | -10.1 | -7.8 | 0 | 5.1 | 7.2 | -15.2 | -14.8
150475 | 01/17/2018 | -12.8 | -4.8 | -21.8 | 6.706 | -13.3 | 24 | -10.2 | -9.5 | -7.3 | 0 | 5 | 7.2 | -11.4 | -11.6
150475 | 01/18/2018 | -5.1 | 0.5 | -9.7 | 3.527 | -4.6 | 24 | -8.2 | -8.2 | -6.7 | 0 | 4.9 | 7.2 | -6.2 | -6.8
150475 | 01/19/2018 | -1.8 | 0.6 | -4.4 | 1.576 | -1.9 | 24 | -6.5 | -6.7 | -5.9 | 0 | 4.8 | 7.2 | -3.8 | -4.5
150475 | 01/20/2018 | -2.7 | 0.7 | -6.1 | 2.322 | -2.7 | 24 | -5.3 | -5.5 | -4.9 | 0 | 4.8 | 7.1 | -3.8 | -4.2
150475 | 01/21/2018 | -2.4 | -0.2 | -4.3 | 1.225 | -2.3 | 24 | -4.1 | -4.4 | -4.1 | 0 | 4.7 | 7.1 | -3.2 | -3.5
150475 | 01/22/2018 | -5.1 | -3.2 | -10.4 | 2.171 | -6.8 | 24 | -3.9 | -3.8 | -3.4 | 0 | 4.6 | 7.1 | -4.9 | -5
150475 | 01/23/2018 | -11.6 | -6.4 | -17 | 3.217 | -11.7 | 24 | -4.9 | -4.1 | -3 | 0 | 4.5 | 7.1 | -7.8 | -7.7
150475 | 01/24/2018 | -8.4 | -4.3 | -11.5 | 2.617 | -7.9 | 24 | -4.9 | -4.3 | -3 | 0 | 4.4 | 7.1 | -5.2 | -5.4
150475 | 01/25/2018 | -5.6 | -2.1 | -9.6 | 2.797 | -5.9 | 24 | -4.2 | -3.9 | -3 | 0 | 4.4 | 7.1 | -4 | -4.2
150475 | 01/26/2018 | -1.2 | 2.5 | -4.6 | 2.582 | -1.1 | 24 | -3.4 | -3.4 | -2.7 | 0 | 4.3 | 7.1 | -1.6 | -2.1
150475 | 01/27/2018 | -8.6 | -3.3 | -15.5 | 3.778 | -9.4 | 24 | -4.2 | -3.4 | -2.5 | 0 | 4.2 | 7.1 | -5.8 | -5.8
150475 | 01/28/2018 | -13.3 | -9.1 | -17 | 2.938 | -13.1 | 24 | -6.8 | -5 | -2.8 | 0 | 4.1 | 7.1 | -9.2 | -9.1
150475 | 01/29/2018 | -15.4 | -11.1 | -19.9 | 2.529 | -15.5 | 24 | -8.6 | -6.5 | -3.6 | 0 | 4.1 | 7.1 | -11.3 | -10.8
150475 | 01/30/2018 | -11.1 | -4 | -20.8 | 6.22 | -12.4 | 24 | -9 | -7.6 | -4.5 | 0 | 4 | 7.1 | -9.5 | -9.5
150475 | 01/31/2018 | -7.9 | -2.9 | -17.2 | 4.463 | -10.1 | 24 | -6 | -5.8 | -4.6 | 0 | 3.9 | 7.1 | -6.7 | -7
150475 | 02/01/2018 | -19.8 | -16.6 | -25.1 | 2.729 | -20.9 | 24 | -10.9 | -7.8 | -4.6 | 0 | 3.9 | 7.1 | -16 | -15.4
150475 | 02/02/2018 | -18.9 | -13.5 | -25.1 | 4.696 | -19.3 | 24 | -12.6 | -10.2 | -5.8 | 0 | 3.8 | 7.1 | -14.8 | -14.4
150475 | 02/03/2018 | -13.4 | -10.9 | -17.3 | 1.83 | -14.1 | 24 | -10.5 | -9.4 | -6.5 | 0 | 3.8 | 7.1 | -11.8 | -11.8
150475 | 02/04/2018 | -20.7 | -17 | -24.7 | 2.562 | -20.9 | 24 | -12 | -9.7 | -6.6 | 0 | 3.7 | 7.1 | -16.4 | -15.9
150475 | 02/05/2018 | -18 | -10.1 | -24.8 | 5.208 | -17.5 | 24 | -12.1 | -10.5 | -7 | 0 | 3.6 | 7.1 | -14.1 | -14
150475 | 02/06/2018 | -19.1 | -12.8 | -26 | 5.116 | -19.4 | 24 | -12.4 | -10.6 | -7.2 | 0 | 3.6 | 7.1 | -14.3 | -14.1
150475 | 02/07/2018 | -15.2 | -10 | -20 | 2.962 | -15 | 24 | -10.7 | -9.8 | -7.2 | 0 | 3.5 | 7.1 | -11.6 | -11.6
150475 | 02/08/2018 | -16 | -11.6 | -22.8 | 3.273 | -17.2 | 24 | -10.6 | -9.4 | -6.9 | 0 | 3.5 | 7.1 | -12 | -12
150475 | 02/09/2018 | -17.6 | -13.3 | -22 | 2.535 | -17.7 | 24 | -10.7 | -9.3 | -6.7 | 0 | 3.4 | 7.1 | -12.8 | -12.6
150475 | 02/10/2018 | -18.1 | -10.7 | -24.5 | 4.418 | -17.6 | 24 | -11.2 | -9.6 | -6.7 | 0 | 3.4 | 7.1 | -13 | -12.8
150475 | 02/11/2018 | -15.8 | -8.3 | -21.4 | 4.671 | -14.9 | 24 | -10.9 | -9.6 | -6.7 | 0 | 3.3 | 7.1 | -12.4 | -12.3
150475 | 02/12/2018 | -19.3 | -13.6 | -26 | 4.522 | -19.8 | 24 | -11.5 | -9.8 | -6.7 | 0 | 3.3 | 7.1 | -13.8 | -13.6
150475 | 02/13/2018 | -9 | -1.6 | -16.5 | 4.955 | -9.1 | 24 | -9.1 | -8.9 | -6.7 | 0 | 3.2 | 7.1 | -8 | -8.5
150475 | 02/14/2018 | -5.1 | 2 | -11.6 | 4.77 | -4.8 | 24 | -6.3 | -6.7 | -5.9 | 0 | 3.2 | 7.1 | -4.6 | -5.1
150475 | 02/15/2018 | -4.6 | 0.3 | -14.4 | 4.197 | -7.1 | 24 | -4.4 | -4.8 | -4.7 | 0 | 3.1 | 7.1 | -4 | -4.5
150475 | 02/16/2018 | -13.7 | -6.1 | -22.5 | 5.545 | -14.3 | 24 | -8.7 | -6.6 | -4.2 | 0 | 3.1 | 7.1 | -10.6 | -10.7
150475 | 02/17/2018 | -7 | 1 | -12.4 | 4.516 | -5.7 | 24 | -6.1 | -5.9 | -4.4 | 0 | 3 | 7.1 | -5.6 | -6
150475 | 02/18/2018 | -5.6 | 3.9 | -12.1 | 5.297 | -4.1 | 24 | -5.8 | -5.5 | -4.1 | 0 | 3 | 7.1 | -5.2 | -5.6
150475 | 02/19/2018 | -9.5 | -7 | -11.8 | 1.422 | -9.4 | 24 | -6.9 | -5.5 | -3.8 | 0 | 2.9 | 7.1 | -8.3 | -8.4
150475 | 02/20/2018 | -10.6 | -7.2 | -19.2 | 3.468 | -13.2 | 24 | -6.6 | -5.7 | -3.9 | 0 | 2.9 | 7.1 | -7.9 | -8
150475 | 02/21/2018 | -14.9 | -6.8 | -21.8 | 5.309 | -14.3 | 24 | -8.1 | -6.5 | -4.1 | 0 | 2.9 | 7.1 | -10.1 | -9.8
150475 | 02/22/2018 | -9.3 | -3.7 | -17 | 5.35 | -10.4 | 24 | -7.3 | -6.6 | -4.4 | 0 | 2.8 | 7.1 | -6.9 | -7.2
150475 | 02/23/2018 | -7 | -0.9 | -16.9 | 4.642 | -8.9 | 24 | -5.6 | -5.2 | -4.1 | 0 | 2.8 | 7.1 | -4.7 | -5
150475 | 02/24/2018 | -11.6 | -3.7 | -20.1 | 6.56 | -11.9 | 24 | -5.7 | -5.1 | -3.8 | 0 | 2.7 | 7.1 | -9.7 | -9.3
150475 | 02/25/2018 | -7 | -1.2 | -11.2 | 3.399 | -6.2 | 24 | -4.8 | -4.6 | -3.5 | 0 | 2.7 | 7.1
150475 | 02/26/2018 | -5.3 | 1.1 | -13.2 | 5.258 | -6.1 | 24 | -4.6 | -4.2 | -3.2 | 0 | 2.7 | 7.1
150475 | 02/27/2018 | -4.2 | 0.8 | -9.9 | 3.789 | -4.6 | 24 | -4.1 | -3.8 | -2.9 | 0 | 2.6 | 7
150475 | 02/28/2018 | -4.5 | 0.7 | -10.9 | 3.917 | -5.1 | 24 | -4.2 | -3.7 | -2.7 | 0 | 2.6 | 7 | -1.4 | -2.2
150475 | 03/01/2018 | -5.8 | 1.6 | -12.8 | 4.654 | -5.6 | 24 | -4 | -3.6 | -2.6 | 0 | 2.6 | 7 | -3.4 | -3.6
150475 | 03/02/2018 | -5.3 | 0.2 | -11.4 | 4.11 | -5.6 | 24 | -4 | -3.6 | -2.6 | 0 | 2.5 | 7 | -3.6 | -3.8
150475 | 03/03/2018 | -0.1 | 4.9 | -4.2 | 3.089 | 0.4 | 24 | -1.8 | -2.4 | -2.3 | 0 | 2.5 | 7 | 0.2 | -0.6
150475 | 03/04/2018 | 1.3 | 5.8 | -1 | 2.24 | 2.4 | 24 | -0.4 | -0.9 | -1.5 | 0 | 2.5 | 7 | 1.7 | 0.7
150475 | 03/05/2018 | -0.5 | 1.2 | -2.5 | 1.253 | -0.7 | 24 | -0.1 | -0.4 | -0.9 | 0 | 2.4 | 7 | 0.2 | -0.6
150475 | 03/06/2018 | -3.6 | -0.7 | -11.4 | 2.732 | -6.1 | 24 | -0.3 | -0.3 | -0.5 | 0 | 2.4 | 7 | -1.5 | -1.9
150475 | 03/07/2018 | -10.9 | -4.4 | -16.4 | 4.239 | -10.4 | 24 | -3.3 | -1.8 | -0.6 | 0 | 2.4 | 7 | -5.9 | -5.9
150475 | 03/08/2018 | -8.3 | -2.4 | -14.4 | 4.45 | -8.4 | 24 | -4.4 | -3.2 | -1.4 | 0 | 2.4 | 7 | -4.8 | -4.9
150475 | 03/09/2018 | -5.7 | -0.2 | -11.6 | 3.767 | -5.9 | 24 | -4 | -3.3 | -1.9 | 0 | 2.3 | 7 | -3.5 | -3.6
150475 | 03/10/2018 | -2.9 | 2.2 | -7.3 | 3.504 | -2.6 | 24 | -2.6 | -2.7 | -2 | 0 | 2.3 | 7 | -1.6 | -2
150475 | 03/11/2018 | -1.7 | 2.5 | -5.4 | 2.826 | -1.5 | 24 | -1.6 | -1.9 | -1.7 | 0 | 2.3 | 7 | -1 | -1.2
150475 | 03/12/2018 | -2.7 | 3.5 | -7.5 | 3.925 | -2 | 24 | -1.9 | -1.8 | -1.4 | 0 | 2.2 | 7 | -1.6 | -2.1
150475 | 03/13/2018 | -3.3 | 1.7 | -8.7 | 3.56 | -3.5 | 24 | -2.1 | -1.8 | -1.3 | 0 | 2.2 | 7 | -2.2 | -2.5
150475 | 03/14/2018 | -0.3 | 7 | -6.2 | 4.502 | 0.4 | 24 | -1.4 | -1.5 | -1.2 | 0 | 2.2 | 7 | 0.3 | -0.4
150475 | 03/15/2018 | -1.8 | 3.1 | -5.3 | 2.767 | -1.1 | 24 | -0.2 | -0.5 | -0.8 | 0 | 2.2 | 7 | -0.6 | -1.3
150475 | 03/16/2018 | -1.5 | 5.1 | -7.3 | 4.063 | -1.1 | 24 | -1.2 | -1 | -0.7 | 0 | 2.1 | 7 | -0.9 | -1.4
150475 | 03/17/2018 | 1.5 | 8.7 | -5.4 | 4.744 | 1.7 | 24 | -0.6 | -0.6 | -0.6 | 0 | 2.1 | 7 | 1.3 | 0.7
150475 | 03/18/2018 | 2 | 6.3 | -1.5 | 2.919 | 2.4 | 24 | 0 | -0.2 | -0.4 | 0 | 2.1 | 7 | 1.6 | 1.2
150475 | 03/19/2018 | 0.8 | 6 | -3.1 | 3.209 | 1.5 | 24 | 0.3 | -0.1 | -0.2 | 0 | 2.1 | 7 | 1.7 | 0.7
150475 | 03/20/2018 | -2.5 | -1 | -4.3 | 1.011 | -2.7 | 24 | 0 | 0 | -0.1 | 0 | 2.1 | 7 | -1.6 | -1.8
150475 | 03/21/2018 | -0.9 | 3.9 | -4.8 | 3.181 | -0.5 | 24 | 0 | 0 | 0 | 0 | 2 | 7 | 0.4 | 0.1
150475 | 03/22/2018 | 0.8 | 5.5 | -2.8 | 3.136 | 1.4 | 24 | 0.2 | 0 | 0 | 0 | 2 | 7 | 1.3 | 1
150475 | 03/23/2018 | 0.4 | 3.9 | -2.9 | 2.372 | 0.5 | 24 | 0 | 0 | 0 | 0 | 2 | 7 | 0.1 | -0.6
150475 | 03/24/2018 | -0.8 | 3.3 | -3 | 2.142 | 0.2 | 24 | 0 | 0 | 0 | 0 | 2 | 7 | -0.6 | -1.1
150475 | 03/25/2018 | 0.5 | 6.8 | -3.7 | 3.803 | 1.6 | 24 | 0 | 0 | 0 | 0 | 2 | 7 | 1 | -0.2
150475 | 03/26/2018 | 0.2 | 3.8 | -1.9 | 1.792 | 1 | 24 | 0 | 0 | 0 | 0 | 1.9 | 7 | 0.5 | 0
150475 | 03/27/2018 | 2.4 | 9.9 | -3 | 4.524 | 3.5 | 24 | 1.2 | 0 | 0 | 0 | 1.9 | 6.9 | 3.2 | 2.4
150475 | 03/28/2018 | 1.7 | 9 | -4.8 | 4.348 | 2.1 | 24 | 1.2 | 0 | 0 | 0 | 1.9 | 6.9 | 2 | 1.2
150475 | 03/29/2018 | -1.9 | 4.1 | -6.4 | 3.75 | -1.2 | 24 | 0 | 0 | 0 | 0 | 1.9 | 6.9 | -0.6 | -1.3
150475 | 03/30/2018 | -1.5 | 2.2 | -4.3 | 2.179 | -1.1 | 24 | 0 | 0 | 0 | 0 | 1.9 | 6.9 | -0.5 | -0.9
150475 | 03/31/2018 | -6.4 | -2.9 | -13 | 3.265 | -8 | 24 | 0 | 0 | 0 | 0 | 1.9 | 6.9 | -3.6 | -4.3
150475 | 04/01/2018 | -7.5 | -0.7 | -13.8 | 4.787 | -7.3 | 24 | -1.5 | -0.2 | -0.1 | 0 | 1.9 | 6.9 | -3.9 | -4.3
150475 | 04/02/2018 | -3.8 | -0.7 | -8.2 | 2.749 | -4.5 | 24 | -1.9 | -0.5 | -0.2 | 0 | 1.8 | 6.9 | -2.4 | -2.6
150475 | 04/03/2018 | -4.3 | -1.4 | -9.5 | 2.454 | -5.5 | 24 | -1.9 | -1 | -0.4 | 0 | 1.8 | 6.9 | -3.1 | -3.4
150475 | 04/04/2018 | -8.2 | -1.6 | -16.7 | 5.126 | -9.2 | 24 | -3.7 | -2.5 | -0.9 | 0 | 1.8 | 6.9 | -4.6 | -5
150475 | 04/05/2018 | -5.2 | 1.4 | -12 | 4.839 | -5.3 | 24 | -3.2 | -2.8 | -1.5 | 0 | 1.8 | 6.9 | -2.6 | -3
150475 | 04/06/2018 | -9.5 | -6.8 | -13.2 | 1.839 | -10 | 24 | -5.4 | -3.5 | -1.8 | 0 | 1.8 | 6.9 | -7.1 | -7.5
150475 | 04/07/2018 | -7.8 | -0.4 | -14.8 | 5.179 | -7.6 | 24 | -5.3 | -4.6 | -2.5 | 0 | 1.8 | 6.9 | -5.2 | -5.6
150475 | 04/08/2018 | -5.6 | -1.3 | -10.9 | 3.502 | -6.1 | 24 | -4.8 | -4.2 | -2.8 | 0 | 1.8 | 6.9 | -4.7 | -4.9
150475 | 04/09/2018 | -2.4 | 2.7 | -8.1 | 3.727 | -2.7 | 24 | -2.1 | -2.8 | -2.6 | 0 | 1.7 | 6.9 | -0.8 | -1.4
150475 | 04/10/2018 | -0.5 | 4.8 | -5.6 | 3.675 | -0.4 | 24 | -1.3 | -1.7 | -1.9 | 0 | 1.7 | 6.9 | -0.2 | -0.6
150475 | 04/11/2018 | 1.8 | 6.4 | -2.5 | 2.994 | 2 | 24 | -0.1 | -0.6 | -1.2 | 0 | 1.7 | 6.9 | 2.1 | 1.3
150475 | 04/12/2018 | 3 | 8 | -1 | 3.154 | 3.5 | 24 | 0.1 | -0.3 | -0.6 | 0 | 1.7 | 6.9 | 3.2 | 2.5
150475 | 04/13/2018 | 1.2 | 6.5 | -2.4 | 2.704 | 2.1 | 24 | 0.7 | -0.1 | -0.3 | 0 | 1.7 | 6.9 | 1.5 | 0.6
150475 | 04/14/2018 | -2.9 | 0.4 | -5.7 | 1.895 | -2.7 | 24 | 0 | 0 | -0.1 | 0 | 1.7 | 6.9 | -2 | -3
150475 | 04/15/2018 | -3.3 | -1.2 | -5 | 1.08 | -3.1 | 24 | 0 | 0 | -0.1 | 0 | 1.7 | 6.9 | -2 | -2.7
150475 | 04/16/2018 | -2.2 | 2.1 | -5.3 | 2.716 | -1.6 | 24 | 0 | 0 | 0 | 0 | 1.7 | 6.9 | -0.4 | -1
150475 | 04/17/2018 | 0.2 | 6.7 | -6.3 | 4.555 | 0.2 | 24 | 0 | 0 | 0 | 0 | 1.7 | 6.9 | 2.1 | 1.1
150475 | 04/18/2018 | 0.8 | 5 | -2.8 | 2.841 | 1.1 | 24 | 0 | 0 | 0 | 0 | 1.6 | 6.9 | 1 | 0.5
150475 | 04/19/2018 | 4.7 | 12.5 | -2.4 | 5.806 | 5.1 | 24 | 1.6 | 0 | 0 | 0 | 1.6 | 6.9 | 4.6 | 3.7
150475 | 04/20/2018 | 5 | 12.6 | -2.9 | 5.633 | 4.9 | 24 | 2.9 | 0 | 0 | 0 | 1.6 | 6.9 | 5.3 | 4.3
150475 | 04/21/2018 | 7.9 | 15.1 | 1.1 | 5.216 | 8.1 | 24 | 4.5 | 0 | 0 | 0 | 1.6 | 6.8 | 7.3 | 6.3
150475 | 04/22/2018 | 9.1 | 17.2 | 1.2 | 5.913 | 9.2 | 24 | 4.9 | 0 | 0 | 0 | 1.6 | 6.8 | 8.1 | 6.9
150475 | 04/23/2018 | 11.6 | 20 | 1.8 | 6.865 | 10.9 | 24 | 6.5 | 0 | 0 | 0 | 1.6 | 6.8 | 10.3 | 9.1
150475 | 04/24/2018 | 8.3 | 14 | 2 | 4.399 | 8 | 24 | 5.8 | 1 | 0 | 0 | 1.6 | 6.8 | 8.1 | 6.5
150475 | 04/25/2018 | 6.3 | 14.8 | -3.2 | 6.067 | 5.8 | 24 | 5.8 | 2.6 | 0 | 0 | 1.6 | 6.8 | 7.8 | 6.7
150475 | 04/26/2018 | 8.4 | 16.3 | 2.2 | 5.285 | 9.3 | 24 | 6.9 | 3.8 | 0 | 0 | 1.6 | 6.8 | 8.5 | 6.7
150475 | 04/27/2018 | 8.1 | 14.7 | 2.1 | 4.747 | 8.4 | 24 | 6.6 | 3.9 | 0 | 0 | 1.6 | 6.8 | 8.4 | 6.3
150475 | 04/28/2018 | 6.5 | 13.9 | -1.2 | 5.407 | 6.4 | 24 | 6.6 | 3.9 | 0 | 0 | 1.6 | 6.8 | 8.2 | 7.1
150475 | 04/29/2018 | 10.5 | 19.1 | 0.3 | 6.82 | 9.7 | 24 | 7.9 | 4.2 | 0 | 0 | 1.6 | 6.8 | 11 | 8.1
150475 | 04/30/2018 | 16.8 | 25.7 | 7.9 | 6.549 | 16.8 | 24 | 12.4 | 6.1 | 0 | 0 | 1.5 | 6.8 | 16.9 | 14.2
150475 | 05/01/2018 | 14 | 18 | 9.2 | 2.752 | 13.6 | 24 | 13.3 | 8.2 | 0 | 0 | 1.5 | 6.8 | 15.3 | 13.1
150475 | 05/02/2018 | 11.6 | 17.3 | 4.4 | 4.491 | 10.9 | 24 | 10.3 | 7.1 | 0 | 0 | 1.5 | 6.8 | 11.6 | 10.7
150475 | 05/03/2018 | 14.5 | 22.4 | 6.2 | 5.797 | 14.3 | 24 | 11.4 | 6.7 | 0 | 0 | 1.5 | 6.8 | 14.4 | 13.1
150475 | 05/04/2018 | 15.7 | 23 | 7.4 | 5.636 | 15.2 | 24 | 12.5 | 7.5 | 0 | 0 | 1.5 | 6.8 | 15.3 | 13.3
150475 | 05/05/2018 | 16.3 | 25.7 | 7.1 | 6.826 | 16.4 | 24 | 13.9 | 8.3 | 0 | 0 | 1.5 | 6.8 | 16.8 | 15.8
150475 | 05/06/2018 | 15.5 | 22.7 | 7.8 | 5.67 | 15.3 | 24 | 13.4 | 8.8 | 0 | 0 | 1.5 | 6.8 | 15.9 | 14.5
150475 | 05/07/2018 | 19.2 | 28 | 9.6 | 6.481 | 18.8 | 24 | 15.6 | 9.4 | 0 | 0 | 1.5 | 6.8 | 19.2 | 18
150475 | 05/08/2018 | 15.5 | 19 | 12.4 | 2.29 | 15.7 | 24 | 13.9 | 9.9 | 0.3 | 0 | 1.5 | 6.8 | 15.4 | 14.8
150475 | 01/01/2019 | -23.9 | -17.4 | -30.4 | 3.882 | -23.9 | 24 | -2.4 | -1.6 | -0.5 | 1.8 | 5.8 | 6.9
150475 | 01/02/2019 | -15.4 | -8.6 | -28 | 7.147 | -18.3 | 24 | -3.4 | -2.4 | -0.6 | 1.7 | 5.7 | 6.9
150475 | 01/03/2019 | -5.5 | 0.6 | -11.4 | 4.557 | -5.4 | 24 | -2.7 | -2.2 | -0.7 | 1.7 | 5.7 | 6.9
150475 | 05/10/2019 | 8.3 | 14.5 | 0.5 | 4.993 | 7.5 | 24 | 7.5 | 5.5 | 3.5 | 0 | 1.5 | 6.5 | 8.7 | 8
150475 | 01/04/2019 | -2.9 | 0.7 | -5.9 | 2.377 | -2.6 | 24 | -2.2 | -1.7 | -0.7 | 1.6 | 5.6 | 6.9 | -2.2 | -2.1
150475 | 01/05/2019 | -3.6 | 0.9 | -9.4 | 3.01 | -4.3 | 24 | -2.1 | -1.6 | -0.7 | 1.6 | 5.5 | 6.9 | -2.3 | -2.2
150475 | 01/06/2019 | -6.3 | 0.2 | -11.7 | 4.451 | -5.8 | 24 | -3.1 | -2.2 | -0.7 | 1.5 | 5.4 | 6.9 | -4.7 | -4.6
150475 | 01/07/2019 | -0.3 | 1.6 | -3.7 | 1.783 | -1.1 | 24 | -1.4 | -1.4 | -0.7 | 1.5 | 5.4 | 6.9 | -0.1 | -0.3
150475 | 01/08/2019 | -7.9 | -0.7 | -14.9 | 4.501 | -7.8 | 24 | -3.6 | -1.9 | -0.6 | 1.4 | 5.3 | 6.9 | -6.9 | -6.8
150475 | 01/09/2019 | -15.9 | -12.7 | -18.2 | 1.806 | -15.5 | 24 | -8.6 | -5.4 | -1.3 | 1.4 | 5.2 | 6.9 | -12.9 | -12.5
150475 | 01/10/2019 | -11.7 | -7.3 | -17.3 | 3.438 | -12.3 | 24 | -8.2 | -6.5 | -2.9 | 1.2 | 5.2 | 6.9 | -9.6 | -9.5
150475 | 01/11/2019 | -8.1 | -3.6 | -11.8 | 3.004 | -7.7 | 24 | -6.2 | -5.7 | -3.6 | 1 | 5.1 | 6.9 | -6.3 | -6.3
150475 | 01/12/2019 | -6.1 | -2.1 | -8.4 | 2.02 | -5.3 | 24 | -4.9 | -4.6 | -3.5 | 0.7 | 5 | 6.9 | -5 | -5.1
150475 | 01/13/2019 | -4.8 | -0.5 | -9.1 | 3.243 | -4.8 | 24 | -4.4 | -4.2 | -3.2 | 0.5 | 5 | 6.9 | -4.2 | -4.2
150475 | 01/14/2019 | -4.6 | -1.2 | -6.7 | 1.983 | -4 | 24 | -3.6 | -3.4 | -2.9 | 0.4 | 4.9 | 6.9 | -3.8 | -3.7
150475 | 01/15/2019 | -6.7 | 0.3 | -16.8 | 4.615 | -8.3 | 24 | -4.3 | -3.5 | -2.6 | 0.3 | 4.8 | 6.9 | -5.4 | -5.4
150475 | 01/16/2019 | -16.7 | -11.5 | -22 | 3.198 | -16.8 | 24 | -9 | -6.1 | -3.1 | 0.3 | 4.7 | 6.9 | -12.4 | -11.9
150475 | 01/17/2019 | -14.6 | -8.8 | -18.6 | 3.143 | -13.7 | 24 | -9.6 | -7.6 | -4.3 | 0.2 | 4.7 | 6.9 | -11.6 | -11.2
150475 | 01/18/2019 | -19.2 | -17.4 | -21.9 | 1.412 | -19.7 | 24 | -12.4 | -9.3 | -5.3 | 0 | 4.6 | 6.9 | -16.3 | -15.8
150475 | 01/19/2019 | -21.6 | -16.6 | -26.7 | 2.837 | -21.7 | 24 | -14.1 | -11.2 | -6.6 | 0 | 4.5 | 6.9 | -17.7 | -17.2
150475 | 01/20/2019 | -22.5 | -16 | -26.9 | 3.469 | -21.5 | 24 | -15.8 | -12.9 | -7.9 | 0 | 4.4 | 6.9 | -18.9 | -18.2
150475 | 01/21/2019 | -15.5 | -10.5 | -22.9 | 4.615 | -16.7 | 24 | -14 | -12.7 | -8.7 | 0 | 4.4 | 6.9 | -14.2 | -14.3
150475 | 01/22/2019 | -11.2 | -7.6 | -15.8 | 2.338 | -11.7 | 24 | -10.2 | -10.2 | -8.4 | 0 | 4.3 | 6.9 | -9.9 | -10
150475 | 01/23/2019 | -12.9 | -7.8 | -17.6 | 3.409 | -12.7 | 24 | -10.1 | -9.4 | -7.6 | 0 | 4.2 | 6.9 | -10.4 | -10.4
150475 | 01/24/2019 | -18.7 | -10.4 | -27.4 | 5.305 | -18.9 | 24 | -11.8 | -9.5 | -7 | 0 | 4.2 | 6.9 | -16.2 | -15.7
150475 | 01/25/2019 | -22.6 | -18.7 | -27 | 2.654 | -22.9 | 24 | -15.1 | -12.3 | -7.6 | 0 | 4.1 | 6.9 | -18.3 | -17.6
150475 | 01/26/2019 | -19.9 | -14.5 | -26.2 | 3.897 | -20.4 | 24 | -14.7 | -12.7 | -8.5 | 0 | 4 | 6.9 | -16.9 | -16.6
150475 | 01/27/2019 | -22.6 | -17.2 | -29.7 | 5.354 | -23.5 | 24 | -16 | -13.4 | -9 | 0 | 4 | 6.9 | -18.9 | -18.5
150475 | 01/28/2019 | -17.6 | -12.6 | -26.6 | 3.564 | -19.6 | 24 | -13.4 | -12.4 | -9.2 | 0 | 3.9 | 6.9 | -15.4 | -15.4
150475 | 01/29/2019 | -28.6 | -25.1 | -35.7 | 3.507 | -30.4 | 24 | -15.2 | -12.5 | -8.9 | 0 | 3.8 | 6.9 | -24 | -22.8
150475 | 01/30/2019 | -34.9 | -27.6 | -40.3 | 4.04 | -34 | 24 | -18.9 | -15.2 | -9.6 | 0 | 3.8 | 6.9 | -28.1 | -26.7
150475 | 01/31/2019 | -29.4 | -22.3 | -37.6 | 6.528 | -30 | 24 | -19.2 | -16.3 | -10.6 | 0 | 3.7 | 6.9 | -24.1 | -23.3
150475 | 02/01/2019 | -15.5 | -9 | -23.4 | 5.606 | -16.2 | 24 | -15.2 | -14.6 | -10.9 | 0 | 3.7 | 6.9 | -14.3 | -14.7
150475 | 02/02/2019 | -6.4 | -0.1 | -12.7 | 5.134 | -6.4 | 24 | -10.9 | -11.4 | -9.9 | 0 | 3.6 | 6.9 | -7.9 | -8.8
150475 | 02/03/2019 | -1.3 | 1.1 | -3.2 | 1.538 | -1.1 | 24 | -6.8 | -8.1 | -8.1 | 0 | 3.5 | 6.9 | -3.5 | -4.5
150475 | 02/04/2019 | -10.7 | -3.3 | -21.2 | 5.702 | -12.3 | 24 | -7 | -6.4 | -6.2 | 0 | 3.5 | 6.9 | -9.3 | -9.2
150475 | 02/05/2019 | -16.8 | -12.9 | -24 | 4.104 | -18.5 | 24 | -11 | -8.9 | -5.8 | 0 | 3.4 | 6.8 | -13.8 | -13.4
150475 | 02/06/2019 | -10.9 | -7.3 | -14.8 | 2.842 | -11.1 | 24 | -8.8 | -8.2 | -6 | 0 | 3.4 | 6.8 | -8.5 | -8.8
150475 | 02/07/2019 | -11.8 | -7.8 | -21.7 | 3.856 | -14.8 | 24 | -7.4 | -7 | -5.6 | 0 | 3.3 | 6.8 | -8.3 | -8.2
150475 | 02/08/2019 | -25.3 | -19.8 | -32 | 3.537 | -25.9 | 24 | -7.3 | -6.5 | -5 | 0 | 3.3 | 6.8
150475 | 02/09/2019 | -24.1 | -16.3 | -32.3 | 6.134 | -24.3 | 24 | -8.1 | -6.9 | -4.9 | 0 | 3.2 | 6.8
150475 | 02/10/2019 | -14.6 | -10.3 | -19.1 | 2.911 | -14.7 | 24 | -7.5 | -6.7 | -4.8 | 0 | 3.2 | 6.8
150475 | 02/11/2019 | -9.3 | -4.4 | -15 | 4.056 | -9.7 | 24 | -6.8 | -6.2 | -4.7 | 0 | 3.1 | 6.8
150475 | 02/12/2019 | -7.2 | -5.2 | -10.7 | 1.363 | -8 | 24 | -5.7 | -5.5 | -4.3 | 0 | 3.1 | 6.8
150475 | 02/13/2019 | -12 | -8 | -18.2 | 3.3 | -13.1 | 24 | -5.2 | -4.8 | -3.9 | 0 | 3 | 6.8
150475 | 02/14/2019 | -12.5 | -8.6 | -18.5 | 3.462 | -13.6 | 24 | -4.7 | -4.5 | -3.5 | 0 | 3 | 6.8
150475 | 02/15/2019 | -17.8 | -10.9 | -22.6 | 3.591 | -16.8 | 24 | -4.9 | -4.3 | -3.2 | 0 | 3 | 6.8
150475 | 02/16/2019 | -16.1 | -7.7 | -23.9 | 5.33 | -15.8 | 24 | -5.3 | -4.5 | -3.1 | 0 | 2.9 | 6.8
150475 | 02/17/2019 | -11.6 | -6.2 | -16.8 | 3.912 | -11.5 | 24 | -5 | -4.5 | -3.2 | 0 | 2.9 | 6.8
150475 | 02/18/2019 | -13.8 | -7.6 | -18.1 | 3.78 | -12.9 | 24 | -4.8 | -4.3 | -3.1 | 0 | 2.8 | 6.8
150475 | 02/19/2019 | -16 | -9 | -22.7 | 4.399 | -15.9 | 24 | -5 | -4.3 | -3 | 0 | 2.8 | 6.8
150475 | 02/20/2019 | -8.5 | -3.7 | -12.9 | 3.034 | -8.3 | 24 | -4.8 | -4.3 | -3 | 0 | 2.8 | 6.8
150475 | 02/21/2019 | -10 | -5.5 | -13.5 | 2.784 | -9.5 | 24 | -4.2 | -3.9 | -2.9 | 0 | 2.7 | 6.8
150475 | 02/22/2019 | -9.5 | -4.9 | -15.3 | 3.632 | -10.1 | 24 | -4 | -3.6 | -2.7 | 0 | 2.7 | 6.8
150475 | 02/23/2019 | -3.5 | -0.7 | -6.4 | 1.961 | -3.6 | 24 | -3.8 | -3.5 | -2.6 | 0 | 2.6 | 6.8
150475 | 02/24/2019 | -13.1 | -4.9 | -21.1 | 4.646 | -13 | 24 | -2.3 | -2.5 | -2.3 | 0 | 2.6 | 6.8
150475 | 02/25/2019 | -22.7 | -16.8 | -27.7 | 3.665 | -22.3 | 24 | -3.2 | -2.5 | -1.9 | 0 | 2.6 | 6.8
150475 | 02/26/2019 | -19.1 | -14.5 | -26.8 | 4.267 | -20.7 | 24 | -4.3 | -3.3 | -2 | 0 | 2.5 | 6.8
150475 | 02/27/2019 | -16.4 | -11.7 | -20.8 | 2.912 | -16.3 | 24 | -4.2 | -3.6 | -2.3 | 0 | 2.5 | 6.8
150475 | 02/28/2019 | -16 | -6.3 | -24.8 | 6.564 | -15.6 | 24 | -4.4 | -3.6 | -2.4 | 0 | 2.5 | 6.8
150475 | 03/01/2019 | -12.2 | -8.5 | -15.7 | 2.509 | -12.1 | 24 | -4.3 | -3.8 | -2.5 | 0 | 2.4 | 6.8
150475 | 03/02/2019 | -15.4 | -10.2 | -21.9 | 3.536 | -16.1 | 24 | -3.8 | -3.5 | -2.5 | 0 | 2.4 | 6.8
150475 | 03/03/2019 | -24 | -19.6 | -31.1 | 3.822 | -25.4 | 24 | -3.7 | -3.2 | -2.4 | 0 | 2.4 | 6.8
150475 | 03/04/2019 | -18.4 | -13.9 | -25.2 | 4.844 | -19.6 | 24 | -4.8 | -3.8 | -2.4 | 0 | 2.4 | 6.8
150475 | 03/05/2019 | -14.8 | -11 | -18.2 | 2.551 | -14.6 | 24 | -4.7 | -4 | -2.6 | 0 | 2.3 | 6.8
150475 | 03/06/2019 | -13.7 | -7.1 | -19.4 | 4.736 | -13.3 | 24 | -4.6 | -4 | -2.7 | 0 | 2.3 | 6.8
150475 | 03/07/2019 | -15.7 | -7.2 | -24.3 | 6.29 | -15.8 | 24 | -4.7 | -4 | -2.7 | 0 | 2.3 | 6.8
150475 | 03/08/2019 | -7.6 | -1.1 | -16.1 | 5.402 | -8.6 | 24 | -4.8 | -4.2 | -2.8 | 0 | 2.3 | 6.8
150475 | 03/09/2019 | -2 | 0.4 | -5.2 | 1.9 | -2.4 | 24 | -3.9 | -3.7 | -2.8 | 0 | 2.2 | 6.8
150475 | 03/10/2019 | -5.9 | -2.3 | -14.6 | 4.063 | -8.5 | 24 | -3 | -3.1 | -2.5 | 0 | 2.2 | 6.7
150475 | 03/11/2019 | -10.5 | -2 | -17.6 | 5.265 | -9.8 | 24 | -2.9 | -2.6 | -2.1 | 0 | 2.2 | 6.7
150475 | 03/12/2019 | -3.2 | 0.9 | -10.1 | 4.751 | -4.6 | 24 | -3.4 | -2.8 | -2 | 0 | 2.2 | 6.7
150475 | 03/13/2019 | 0.7 | 1.3 | 0.4 | 0.298 | 0.9 | 24 | -2.8 | -2.6 | -1.9 | 0 | 2.1 | 6.7
150475 | 03/14/2019 | 0.2 | 0.9 | -2.8 | 0.979 | -1 | 24 | -2.6 | -2.4 | -1.8 | 0 | 2.1 | 6.7 | -0.9 | -1.4
150475 | 03/15/2019 | -3.7 | -0.2 | -9.7 | 2.743 | -5 | 24 | -3.3 | -2.6 | -1.8 | 0 | 2.1 | 6.7 | -2.5 | -2.9
150475 | 03/16/2019 | -6.8 | -0.1 | -13 | 4.723 | -6.6 | 24 | -4.8 | -3.7 | -2.1 | 0 | 2.1 | 6.7 | -4.1 | -4.4
150475 | 03/17/2019 | -2.7 | 3.7 | -7.1 | 3.896 | -1.7 | 24 | -3 | -3.2 | -2.3 | 0 | 2 | 6.7 | -1.5 | -1.8
150475 | 03/18/2019 | -1.5 | 3.8 | -6.2 | 3.303 | -1.2 | 24 | -1.7 | -2.1 | -2 | 0 | 2 | 6.7 | -0.9 | -1.2
150475 | 03/19/2019 | 1.5 | 9.4 | -4.9 | 4.828 | 2.3 | 24 | -1 | -1.3 | -1.4 | 0 | 2 | 6.7 | 1.9 | 1.1
150475 | 03/20/2019 | 1.8 | 8.7 | -1.9 | 4.176 | 3.4 | 24 | 0.1 | -0.4 | -0.9 | 0 | 2 | 6.7 | 2.5 | 1.6
150475 | 03/21/2019 | 3.3 | 13.3 | -2.4 | 5.913 | 5.5 | 24 | 1.8 | -0.1 | -0.5 | 0 | 2 | 6.7 | 3.9 | 2.8
150475 | 03/22/2019 | 2.1 | 9.5 | -2.8 | 4.827 | 3.4 | 24 | 1.9 | 0 | -0.2 | 0 | 1.9 | 6.7 | 2.9 | 2.3
150475 | 03/23/2019 | 3.4 | 12.3 | -3.8 | 5.946 | 4.3 | 24 | 1.8 | 0 | -0.1 | 0 | 1.9 | 6.7 | 3.4 | 2.9
150475 | 03/24/2019 | 2.4 | 9.9 | -4.7 | 4.454 | 2.6 | 24 | 2 | 0 | 0 | 0 | 1.9 | 6.7 | 3.1 | 2
150475 | 03/25/2019 | -0.3 | 6.3 | -5.9 | 4.552 | 0.2 | 24 | 0.6 | 0 | 0 | 0 | 1.9 | 6.7 | 0.7 | 0
150475 | 03/26/2019 | 3.4 | 10.2 | -3.9 | 4.982 | 3.2 | 24 | 1.4 | 0 | 0 | 0 | 1.9 | 6.7 | 3.7 | 2.8
150475 | 03/27/2019 | 9.2 | 18.1 | 3.4 | 5.407 | 10.8 | 24 | 5.8 | 0 | 0 | 0 | 1.9 | 6.7 | 9.4 | 7.9
150475 | 03/28/2019 | 3.5 | 9.9 | -3.3 | 4.054 | 3.3 | 24 | 3 | 0 | 0 | 0 | 1.8 | 6.7 | 3.8 | 2.9
150475 | 03/29/2019 | 0.8 | 7.6 | -4.7 | 4.346 | 1.5 | 24 | 1.3 | 0 | 0 | 0 | 1.8 | 6.7 | 2.1 | 1.2
150475 | 03/30/2019 | -2 | 2.1 | -4.8 | 2.366 | -1.4 | 24 | 0 | 0 | 0 | 0 | 1.8 | 6.7 | -0.9 | -2.1
150475 | 03/31/2019 | -1.3 | 3.2 | -5.2 | 3.098 | -1 | 24 | 0 | 0 | 0 | 0 | 1.8 | 6.7 | -0.1 | -0.7
150475 | 04/01/2019 | 0.6 | 5 | -3.4 | 2.864 | 0.8 | 24 | 0.1 | 0 | 0 | 0 | 1.8 | 6.7 | 1.2 | 0.6
150475 | 04/02/2019 | 1.7 | 8.3 | -4 | 4.676 | 2.2 | 24 | 1 | 0 | 0 | 0 | 1.8 | 6.7 | 1.9 | 0.9
150475 | 04/03/2019 | 1.3 | 8.4 | -4.1 | 4.766 | 2.2 | 24 | 1.3 | 0.1 | 0 | 0 | 1.8 | 6.7 | 2.2 | 1.4
150475 | 04/04/2019 | 1.9 | 6.1 | -2.7 | 3.337 | 1.7 | 24 | 0.9 | 0.2 | 0 | 0 | 1.7 | 6.7 | 2 | 1.2
150475 | 04/05/2019 | 6 | 11.6 | 1.8 | 3.338 | 6.7 | 24 | 4.4 | 1.2 | 0 | 0 | 1.7 | 6.7 | 6.7 | 6
150475 | 04/06/2019 | 8.3 | 11.5 | 4.6 | 2.486 | 8.1 | 24 | 6.2 | 2.9 | 0 | 0 | 1.7 | 6.7 | 8.2 | 7.9
150475 | 04/07/2019 | 11 | 16.1 | 5.7 | 3.391 | 10.9 | 24 | 8.6 | 4.2 | 0 | 0 | 1.7 | 6.6 | 10.5 | 10.1
150475 | 04/08/2019 | 9 | 18.6 | 3.7 | 5.162 | 11.2 | 24 | 7.2 | 4.3 | 0 | 0 | 1.7 | 6.6 | 8.7 | 7.6
150475 | 04/09/2019 | 3.2 | 8.4 | -3.4 | 3.622 | 2.5 | 24 | 4.1 | 3.6 | 0 | 0 | 1.7 | 6.6 | 3.5 | 2.6
150475 | 04/10/2019 | -1.2 | 2 | -4.5 | 2.114 | -1.3 | 24 | 0 | 1.2 | 0 | 0 | 1.7 | 6.6 | -1 | -1.4
150475 | 04/11/2019 | -0.5 | 1.9 | -2.3 | 1.51 | -0.2 | 24 | 0 | 0.2 | 0 | 0 | 1.7 | 6.6 | 0.3 | -0.4
150475 | 04/12/2019 | -0.9 | 1.3 | -3.2 | 1.687 | -1 | 24 | 0 | 0 | 0 | 0 | 1.7 | 6.6 | 0.5 | 0.1
150475 | 04/13/2019 | -0.9 | 3.4 | -6.2 | 3.234 | -1.4 | 24 | 0 | 0 | 0 | 0 | 1.6 | 6.6 | 0.5 | 0.1
150475 | 04/14/2019 | 1.3 | 7.8 | -5 | 4.501 | 1.4 | 24 | 0.7 | 0.2 | 0 | 0 | 1.6 | 6.6 | 2.4 | 2
150475 | 04/15/2019 | 4.2 | 9.8 | -3.4 | 5.003 | 3.2 | 24 | 2.4 | 0.7 | 0 | 0 | 1.6 | 6.6 | 4.4 | 3.7
150475 | 04/16/2019 | 10.7 | 19 | 3.1 | 5.863 | 11.1 | 24 | 7.7 | 3 | 0 | 0 | 1.6 | 6.6 | 11 | 9.9
150475 | 04/17/2019 | 6.9 | 9.1 | 4.8 | 1.413 | 7 | 24 | 6.3 | 4.4 | 0 | 0 | 1.6 | 6.6 | 6.7 | 6.4
150475 | 04/18/2019 | 7.2 | 12.2 | 2.4 | 3.469 | 7.3 | 24 | 6.5 | 3.9 | 0 | 0 | 1.6 | 6.6 | 7.7 | 6.7
150475 | 04/19/2019 | 8.4 | 16.5 | -0.8 | 6.26 | 7.9 | 24 | 6.8 | 3.8 | 0 | 0 | 1.6 | 6.6 | 8.8 | 7.9
150475 | 04/20/2019 | 13.7 | 23.8 | 3.6 | 7.376 | 13.7 | 24 | 9.8 | 5 | 0 | 0 | 1.6 | 6.6 | 13.5 | 11.8
150475 | 04/21/2019 | 12.2 | 19.6 | 5.6 | 4.597 | 12.6 | 24 | 11.2 | 6.9 | 0 | 0 | 1.6 | 6.6 | 12.7 | 11.5
150475 | 04/22/2019 | 6.9 | 10.9 | 1.9 | 2.612 | 6.4 | 24 | 6.9 | 5.6 | 0 | 0 | 1.6 | 6.6 | 6.9 | 6.3
150475 | 04/23/2019 | 9.5 | 17.8 | -0.2 | 6.533 | 8.8 | 24 | 7.4 | 4.3 | 0 | 0 | 1.6 | 6.6 | 9.8 | 8.9
150475 | 04/24/2019 | 14.5 | 22.2 | 5.9 | 5.706 | 14.1 | 24 | 10.7 | 5.9 | 0 | 0 | 1.6 | 6.6 | 14 | 12.5
150475 | 04/25/2019 | 13.4 | 20.4 | 6 | 4.779 | 13.2 | 24 | 11.6 | 7.4 | 0 | 0 | 1.5 | 6.6 | 13.3 | 11.6
150475 | 04/26/2019 | 7.3 | 12.9 | 1.9 | 3.876 | 7.4 | 24 | 7.6 | 6.1 | 0 | 0 | 1.5 | 6.6 | 8.1 | 6.4
150475 | 04/27/2019 | 5.2 | 10.3 | 1.9 | 3.009 | 6.1 | 24 | 5 | 4.3 | 0 | 0 | 1.5 | 6.6 | 4.8 | 4.3
150475 | 04/28/2019 | 5.3 | 11.9 | -2.5 | 4.565 | 4.7 | 24 | 4 | 2.8 | 0 | 0 | 1.5 | 6.6 | 5.1 | 4.2
150475 | 04/29/2019 | 6.8 | 12.2 | 3 | 3.432 | 7.6 | 24 | 6 | 3.5 | 0.1 | 0 | 1.5 | 6.6 | 7.4 | 6.6
150475 | 04/30/2019 | 4.6 | 8.1 | -0.2 | 2.81 | 4 | 24 | 4.4 | 3.4 | 0.3 | 0 | 1.5 | 6.6 | 5 | 4.5
150475 | 05/01/2019 | 6 | 9.8 | 2.7 | 2.485 | 6.3 | 24 | 5.7 | 3.6 | 0.8 | 0 | 1.5 | 6.6 | 6.9 | 6.2
150475 | 05/02/2019 | 7.8 | 13.2 | 3.2 | 3.674 | 8.2 | 24 | 7.1 | 4.5 | 1.3 | 0 | 1.5 | 6.6 | 8.4 | 7.5
150475 | 05/03/2019 | 8.5 | 15.6 | -0.5 | 5.342 | 7.6 | 24 | 6.9 | 4.9 | 1.9 | 0 | 1.5 | 6.5 | 8.5 | 7.6
150475 | 05/04/2019 | 12 | 20.3 | 3.1 | 6.417 | 11.7 | 24 | 9.5 | 6.1 | 2.3 | 0 | 1.5 | 6.5 | 11.6 | 10.8
150475 | 05/05/2019 | 10.1 | 15.7 | 5.2 | 3.853 | 10.5 | 24 | 9.8 | 7.4 | 2.9 | 0 | 1.5 | 6.5 | 11.1 | 9.3
150475 | 05/06/2019 | 7.6 | 12.5 | 2.6 | 3.098 | 7.6 | 24 | 8.1 | 7.1 | 3.4 | 0 | 1.5 | 6.5 | 8.3 | 7
150475 | 05/07/2019 | 8.4 | 15.7 | -0.8 | 5.753 | 7.5 | 24 | 8 | 6.3 | 3.6 | 0 | 1.5 | 6.5 | 9.6 | 8.3
150475 | 05/08/2019 | 4.7 | 7.9 | 0.7 | 2.71 | 4.3 | 24 | 6.1 | 6.5 | 3.8 | 0 | 1.5 | 6.5 | 4.8 | 4.5
150475 | 05/09/2019 | 6 | 11.7 | 0.7 | 4.057 | 6.2 | 24 | 5.5 | 4.8 | 3.7 | 0 | 1.5 | 6.5 | 7 | 6
150475 | 09/14/2019 | 15.6 | 21.8 | 8.2 | 5.096 | 15 | 24 | 14.4 | 14.1 | 14.9 | 13.9 | 10.7 | 6.4 | 15.3 | 15
150475 | 05/11/2019 | 10.3 | 17.4 | 2.3 | 5.313 | 9.9 | 24 | 8.7 | 6.4 | 3.6 | 0 | 1.5 | 6.5 | 10.6 | 9.2
150475 | 05/12/2019 | 10.8 | 16.5 | 5.5 | 4.284 | 11 | 24 | 10.2 | 7.6 | 3.9 | 0 | 1.4 | 6.5 | 11.6 | 10.6
150475 | 05/13/2019 | 12.1 | 18.4 | 4.7 | 4.883 | 11.6 | 24 | 10.4 | 8 | 4.3 | 0 | 1.4 | 6.5 | 12.1 | 11.1
150475 | 05/14/2019 | 15.8 | 22.6 | 6.7 | 5.58 | 14.7 | 24 | 13.5 | 9.4 | 4.7 | 0 | 1.4 | 6.5 | 16.4 | 15.2
150475 | 05/15/2019 | 15.4 | 22.3 | 6.3 | 5.172 | 14.3 | 24 | 14.1 | 10.8 | 5.4 | 0 | 1.4 | 6.5 | 16 | 14.7
150475 | 05/16/2019 | 17 | 21.8 | 9.9 | 3.711 | 15.9 | 24 | 15.6 | 12 | 6.1 | 0 | 1.4 | 6.5 | 17.1 | 15.6
150475 | 05/17/2019 | 12.3 | 18.4 | 5.3 | 4.204 | 11.9 | 24 | 11.9 | 10.9 | 6.6 | 0 | 1.4 | 6.5 | 12.7 | 11
150475 | 05/18/2019 | 7.5 | 10.6 | 5.9 | 1.294 | 8.3 | 24 | 8.8 | 9.6 | 6.6 | 0 | 1.4 | 6.5 | 7.6 | 7.2
150475 | 05/19/2019 | 4.5 | 6.1 | 3.2 | 0.982 | 4.7 | 24 | 5.7 | 7.1 | 6.1 | 0 | 1.4 | 6.5 | 4.5 | 4.3
150475 | 05/20/2019 | 9.9 | 17.1 | 1.2 | 5.85 | 9.2 | 24 | 8.5 | 6.3 | 5.3 | 0 | 1.4 | 6.5 | 10.5 | 9.9
150475 | 05/21/2019 | 10.6 | 16.8 | 5.7 | 4.143 | 11.3 | 24 | 9.9 | 8 | 5.1 | 0 | 1.4 | 6.5 | 10.9 | 9.4
150475 | 05/22/2019 | 10.9 | 14.9 | 7.1 | 2.963 | 11 | 24 | 9.5 | 8 | 5.1 | 0 | 1.4 | 6.5 | 10.7 | 10.1
150475 | 05/23/2019 | 11.8 | 15.9 | 7.8 | 2.931 | 11.9 | 24 | 10.9 | 8.6 | 5.2 | 0 | 1.4 | 6.5 | 12.2 | 11.3
150475 | 05/24/2019 | 14.4 | 21.7 | 8.7 | 4.553 | 15.2 | 24 | 12.3 | 9.2 | 5.4 | 0 | 1.4 | 6.5 | 14.5 | 13.8
150475 | 05/25/2019 | 14.3 | 19.1 | 9 | 3.433 | 14.1 | 24 | 13.5 | 10.6 | 5.8 | 0 | 1.4 | 6.5 | 14.7 | 13.5
150475 | 05/26/2019 | 15.3 | 22.1 | 6.5 | 5.478 | 14.3 | 24 | 13.9 | 10.7 | 6.2 | 0 | 1.4 | 6.5 | 16 | 15.5
150475 | 05/27/2019 | 11.7 | 15 | 6.6 | 2.3 | 10.8 | 24 | 12 | 11.1 | 6.6 | 0 | 1.4 | 6.5 | 11.7 | 11.4
150475 | 05/28/2019 | 12.5 | 19.8 | 6 | 5.231 | 12.9 | 24 | 12 | 9.9 | 6.6 | 0 | 1.4 | 6.5 | 13.6 | 12.8
150475 | 05/29/2019 | 17 | 23.3 | 8.3 | 5.561 | 15.8 | 24 | 14.6 | 11 | 6.7 | 0 | 1.4 | 6.4 | 16.6 | 16.2
150475 | 05/30/2019 | 19.2 | 26.9 | 10.5 | 5.892 | 18.7 | 24 | 16.5 | 12.5 | 7 | 0 | 1.4 | 6.4 | 18.9 | 18.4
150475 | 05/31/2019 | 20.9 | 28.2 | 14.1 | 5.298 | 21.2 | 24 | 18.3 | 14 | 7.6 | 0 | 1.4 | 6.4 | 20.6 | 19.9
150475 | 06/01/2019 | 14.7 | 20.8 | 9.6 | 4.044 | 15.2 | 24 | 15.2 | 13.9 | 8.2 | 0 | 1.4 | 6.4 | 15.1 | 13.9
150475 | 06/02/2019 | 15.1 | 21.4 | 8.8 | 4.566 | 15.1 | 24 | 14.1 | 12.5 | 8.4 | 0 | 1.4 | 6.4 | 15.1 | 14.3
150475 | 06/03/2019 | 18 | 25.9 | 9.4 | 5.874 | 17.7 | 24 | 15.7 | 12.6 | 8.3 | 0 | 1.4 | 6.4 | 18.2 | 16.8
150475 | 06/04/2019 | 20.5 | 26.6 | 15 | 3.917 | 20.8 | 24 | 18.2 | 14.2 | 8.5 | 0 | 1.4 | 6.4 | 20.5 | 19.9
150475 | 06/05/2019 | 20.8 | 25.8 | 15.4 | 3.484 | 20.6 | 24 | 19.4 | 15.4 | 9 | 0 | 1.4 | 6.4 | 21.2 | 20.5
150475 | 06/06/2019 | 20.9 | 28 | 11.4 | 5.926 | 19.7 | 24 | 19 | 15.5 | 9.5 | 0.3 | 1.4 | 6.4 | 21.2 | 20.4
150475 | 06/07/2019 | 23.6 | 29.5 | 17.5 | 4.47 | 23.5 | 24 | 21 | 16.6 | 9.9 | 0.7 | 1.4 | 6.4 | 23.5 | 22
150475 | 06/08/2019 | 22.7 | 28.3 | 16.9 | 4.167 | 22.6 | 24 | 20.8 | 17.3 | 10.6 | 1.4 | 1.4 | 6.4 | 22.6 | 21.2
150475 | 06/09/2019 | 16.6 | 20 | 10.5 | 2.497 | 15.3 | 24 | 17.3 | 16.5 | 11.1 | 2 | 1.5 | 6.4 | 16.8 | 15.5
150475 | 06/10/2019 | 16.3 | 23 | 8.4 | 5.416 | 15.7 | 24 | 15.5 | 14.4 | 11 | 2.6 | 1.5 | 6.4 | 16.3 | 15.3
150475 | 06/11/2019 | 13.9 | 17.4 | 10.8 | 2.352 | 14.1 | 24 | 14 | 13.7 | 10.8 | 3.2 | 1.5 | 6.4 | 13.7 | 13.5
150475 | 06/12/2019 | 13.8 | 18.7 | 8.2 | 3.695 | 13.5 | 24 | 13.8 | 12.9 | 10.5 | 3.7 | 1.6 | 6.4 | 14.3 | 12.9
150475 | 06/13/2019 | 14.4 | 20.6 | 6 | 5.272 | 13.3 | 24 | 13.7 | 12.4 | 10.2 | 4.1 | 1.7 | 6.4 | 15 | 14.2
150475 | 06/14/2019 | 20.9 | 26.4 | 12.7 | 5.098 | 19.6 | 24 | 17.6 | 13.8 | 10.1 | 4.4 | 1.7 | 6.4 | 20.5 | 19.5
150475 | 06/15/2019 | 17.1 | 20.9 | 13.4 | 2.446 | 17.2 | 24 | 17 | 15.1 | 10.6 | 4.7 | 1.8 | 6.4 | 17.5 | 16.4
150475 | 06/16/2019 | 17 | 22.1 | 13 | 3.459 | 17.6 | 24 | 16.5 | 14.6 | 10.9 | 5.1 | 1.9 | 6.4 | 17.7 | 16.9
150475 | 06/17/2019 | 17.2 | 22.4 | 11.4 | 4.09 | 16.9 | 24 | 16.7 | 14.7 | 11.1 | 5.4 | 2 | 6.4 | 17.6 | 16.9
150475 | 06/18/2019 | 17 | 22 | 10.3 | 4.185 | 16.2 | 24 | 16.6 | 14.7 | 11.3 | 5.7 | 2.1 | 6.4 | 17.7 | 17.1
150475 | 06/19/2019 | 17.8 | 22.9 | 10.8 | 4.204 | 16.9 | 24 | 16.9 | 14.9 | 11.5 | 5.9 | 2.2 | 6.4 | 18.1 | 17.1
150475 | 06/20/2019 | 17.1 | 21.2 | 13.2 | 2.799 | 17.2 | 24 | 16.6 | 15.2 | 11.7 | 6.2 | 2.3 | 6.4 | 17.2 | 16.4
150475 | 06/21/2019 | 17.8 | 22.2 | 14.4 | 2.883 | 18.3 | 24 | 16.5 | 14.9 | 11.8 | 6.5 | 2.4 | 6.4 | 17.5 | 16.8
150475 | 06/22/2019 | 18.9 | 23.6 | 12.9 | 3.724 | 18.3 | 24 | 17.5 | 15.2 | 12 | 6.7 | 2.5 | 6.4 | 19.2 | 17.9
150475 | 06/23/2019 | 18.5 | 20.9 | 15.5 | 1.68 | 18.2 | 24 | 17.7 | 15.9 | 12.2 | 6.9 | 2.6 | 6.4 | 18.3 | 18.2
150475 | 06/24/2019 | 17.8 | 21.2 | 14.2 | 2.576 | 17.7 | 24 | 17.2 | 15.7 | 12.4 | 7.2 | 2.7 | 6.4 | 17.8 | 17.5
150475 | 06/25/2019 | 19.4 | 24.6 | 13.9 | 4.121 | 19.3 | 24 | 17.8 | 15.7 | 12.6 | 7.4 | 2.8 | 6.4 | 19.4 | 18.1
150475 | 06/26/2019 | 20.7 | 27.1 | 13.4 | 4.697 | 20.3 | 24 | 18.7 | 16.3 | 12.8 | 7.6 | 2.9 | 6.3 | 20.4 | 19.8
150475 | 06/27/2019 | 21.1 | 24.5 | 16.9 | 2.775 | 20.7 | 24 | 19.7 | 17.2 | 13.1 | 7.8 | 3 | 6.3 | 21 | 20.7
150475 | 06/28/2019 | 22 | 27.1 | 16.8 | 3.738 | 22 | 24 | 20.8 | 17.8 | 13.5 | 8 | 3.1 | 6.3 | 22.4 | 21.8
150475 | 06/29/2019 | 23.8 | 29.2 | 16.3 | 4.476 | 22.8 | 24 | 21.8 | 18.6 | 14 | 8.3 | 3.2 | 6.3 | 23.8 | 23.1
150475 | 06/30/2019 | 24.6 | 28.2 | 22 | 2.153 | 25.1 | 24 | 22.9 | 19.8 | 14.6 | 8.5 | 3.3 | 6.3 | 24.4 | 24.1
150475 | 07/01/2019 | 20.6 | 22.6 | 17.5 | 1.498 | 20.1 | 24 | 20.6 | 19.5 | 15.1 | 8.8 | 3.4 | 6.3 | 20.4 | 20.4
150475 | 07/02/2019 | 22.5 | 28.4 | 15.1 | 4.766 | 21.8 | 24 | 20.8 | 18.6 | 15.2 | 9 | 3.6 | 6.3 | 22.1 | 22.2
150475 | 07/03/2019 | 23.3 | 28 | 18.2 | 3.551 | 23.1 | 24 | 21.3 | 19.1 | 15.4 | 9.3 | 3.7 | 6.3 | 22.6 | 22.5
150475 | 07/04/2019 | 23 | 26.2 | 19.7 | 2.399 | 23 | 24 | 21.9 | 19.7 | 15.6 | 9.5 | 3.8 | 6.3 | 22.8 | 22.8
150475 | 07/05/2019 | 21.9 | 26.6 | 17.8 | 3.19 | 22.2 | 24 | 21.2 | 19.6 | 15.9 | 9.8 | 3.9 | 6.3 | 21.9 | 21.6
150475 | 07/06/2019 | 20.8 | 25.8 | 16.1 | 3.567 | 21 | 24 | 20.5 | 19.2 | 16 | 10 | 4 | 6.3 | 20.9 | 20.3
150475 | 07/07/2019 | 21.7 | 27 | 14.2 | 4.913 | 20.6 | 24 | 20.6 | 18.9 | 16 | 10.2 | 4.2 | 6.3 | 21.7 | 21.6
150475 | 07/08/2019 | 23.3 | 27.5 | 17.7 | 3.503 | 22.6 | 24 | 21.7 | 19.5 | 16.1 | 10.4 | 4.3 | 6.3 | 23.3 | 22.2
150475 | 07/09/2019 | 23.4 | 26.9 | 20.3 | 2.315 | 23.6 | 24 | 22.3 | 20.1 | 16.3 | 10.6 | 4.4 | 6.3 | 23.4 | 22.6
150475 | 07/10/2019 | 20.7 | 24.2 | 16.3 | 2.479 | 20.3 | 24 | 20.7 | 19.8 | 16.5 | 10.8 | 4.6 | 6.3 | 20.9 | 20.1
150475 | 07/11/2019 | 21.1 | 26.1 | 14.4 | 4.069 | 20.3 | 24 | 20.7 | 19.2 | 16.5 | 11 | 4.7 | 6.3 | 21.4 | 21.2
150475 | 07/12/2019 | 23.2 | 29.1 | 17.2 | 4.286 | 23.2 | 24 | 21.8 | 19.6 | 16.5 | 11.1 | 4.8 | 6.3 | 23.2 | 22.4
150475 | 07/13/2019 | 22.2 | 25.5 | 17.3 | 2.936 | 21.4 | 24 | 21.5 | 20 | 16.7 | 11.3 | 4.9 | 6.3 | 22.2 | 21.8
150475 | 07/14/2019 | 24.7 | 29.8 | 19.4 | 3.662 | 24.6 | 24 | 22.8 | 20.3 | 16.9 | 11.5 | 5.1 | 6.3 | 24.5 | 23.9
150475 | 07/15/2019 | 26.1 | 30.1 | 21.7 | 3.129 | 25.9 | 24 | 24.3 | 21.3 | 17.2 | 11.6 | 5.2 | 6.3 | 25.9 | 25.6
150475 | 07/16/2019 | 24.2 | 28.6 | 18.8 | 3.355 | 23.7 | 24 | 23.5 | 21.7 | 17.6 | 11.8 | 5.3 | 6.3 | 24 | 24
150475 | 07/17/2019 | 24.5 | 28.7 | 20 | 3.016 | 24.4 | 24 | 23.3 | 21.4 | 17.8 | 12 | 5.5 | 6.3 | 24.4 | 23.9
150475 | 07/18/2019 | 25.9 | 29.5 | 22.1 | 2.792 | 25.8 | 24 | 24.4 | 21.9 | 18 | 12.2 | 5.6 | 6.3 | 25.7 | 25.3
150475 | 07/19/2019 | 26.4 | 31.5 | 21 | 3.958 | 26.3 | 24 | 24.5 | 22.2 | 18.3 | 12.4 | 5.7 | 6.3 | 25.8 | 25.1
150475 | 07/20/2019 | 20.1 | 21.9 | 17.4 | 1.019 | 19.7 | 24 | 21 | 21.5 | 18.5 | 12.6 | 5.8 | 6.3 | 19.8 | 19.6
150475 | 07/21/2019 | 20 | 24.6 | 14.4 | 3.581 | 19.5 | 24 | 19.7 | 19.7 | 18.3 | 12.7 | 6 | 6.3 | 20 | 19.4
150475 | 07/22/2019 | 19.2 | 24.4 | 13.3 | 3.877 | 18.9 | 24 | 19.2 | 19.1 | 17.9 | 12.9 | 6.1 | 6.3 | 19.2 | 18.3
150475 | 07/23/2019 | 20.6 | 26.5 | 13.7 | 4.805 | 20.1 | 24 | 19.6 | 18.8 | 17.5 | 13 | 6.2 | 6.3 | 20.2 | 19.8
150475 | 07/24/2019 | 21.3 | 26.9 | 14.8 | 4.382 | 20.9 | 24 | 20.3 | 19.1 | 17.3 | 13.1 | 6.4 | 6.3 | 21 | 20.6
150475 | 07/25/2019 | 21.1 | 25.7 | 16.6 | 3.145 | 21.2 | 24 | 20.5 | 19.4 | 17.3 | 13.1 | 6.5 | 6.3 | 21.3 | 20.1
150475 | 07/26/2019 | 23.2 | 28.5 | 18.6 | 3.817 | 23.6 | 24 | 21.9 | 19.9 | 17.3 | 13.2 | 6.6 | 6.3 | 23.2 | 22.6
150475 | 07/27/2019 | 22.6 | 27.5 | 16.2 | 4.073 | 21.9 | 24 | 21.5 | 20.2 | 17.5 | 13.2 | 6.7 | 6.3 | 22.1 | 21.7
150475 | 07/28/2019 | 20.7 | 23 | 16.9 | 1.895 | 20 | 24 | 20.2 | 19.9 | 17.6 | 13.3 | 6.9 | 6.3 | 20 | 20
150475 | 07/29/2019 | 18.7 | 23.4 | 13.6 | 3.452 | 18.5 | 24 | 19.1 | 19 | 17.5 | 13.4 | 7 | 6.3 | 18.7 | 18
150475 | 07/30/2019 | 17.8 | 23 | 10.9 | 4.211 | 17 | 24 | 17.8 | 18 | 17.2 | 13.4 | 7.1 | 6.3 | 17.7 | 17.7
150475 | 07/31/2019 | 18 | 23.7 | 12.2 | 3.84 | 18 | 24 | 17.5 | 17.5 | 16.9 | 13.5 | 7.2 | 6.3 | 17.7 | 17.4
150475 | 08/01/2019 | 21.6 | 27.2 | 15.5 | 4.31 | 21.4 | 24 | 20 | 18.1 | 16.7 | 13.5 | 7.3 | 6.3 | 21.5 | 21
150475 | 08/02/2019 | 22.7 | 27.3 | 18.3 | 3.36 | 22.8 | 24 | 21.3 | 19.3 | 16.8 | 13.5 | 7.4 | 6.3 | 22.3 | 22
150475 | 08/03/2019 | 24.1 | 28.9 | 19.8 | 3.477 | 24.4 | 24 | 22.5 | 20.1 | 17.1 | 13.5 | 7.6 | 6.3 | 23.9 | 23.6
150475 | 08/04/2019 | 24.2 | 28.3 | 19.2 | 3.241 | 23.8 | 24 | 22.7 | 20.7 | 17.5 | 13.6 | 7.7 | 6.3 | 23.9 | 23.3
150475 | 08/05/2019 | 22.9 | 27.9 | 17.8 | 3.134 | 22.9 | 24 | 22.3 | 21 | 17.8 | 13.7 | 7.8 | 6.3 | 22.4 | 22.1
150475 | 08/06/2019 | 22.5 | 27.8 | 16.8 | 4.156 | 22.3 | 24 | 21.4 | 20.4 | 18 | 13.8 | 7.9 | 6.3 | 22.3 | 21.7
150475 | 08/07/2019 | 22 | 27.4 | 15.6 | 3.759 | 21.5 | 24 | 21.6 | 20.5 | 18.1 | 13.8 | 8 | 6.3 | 21.9 | 20.8
150475 | 08/08/2019 | 17.9 | 23.8 | 12 | 4.374 | 17.9 | 24 | 18.6 | 19.3 | 18 | 13.9 | 8.1 | 6.3 | 17.8 | 16.9
150475 | 08/09/2019 | 19.1 | 24.6 | 11.6 | 4.741 | 18.1 | 24 | 18.3 | 18.2 | 17.7 | 14 | 8.2 | 6.3 | 18.8 | 18.4
150475 | 08/10/2019 | 18.4 | 21.5 | 15.8 | 2.065 | 18.7 | 24 | 18.4 | 18.3 | 17.4 | 14.1 | 8.3 | 6.3 | 18.4 | 17.8
150475 | 08/11/2019 | 21.7 | 26.6 | 15.6 | 4.065 | 21.1 | 24 | 20.2 | 18.5 | 17.2 | 14.1 | 8.4 | 6.3 | 21.6 | 21.2
150475 | 08/12/2019 | 22.6 | 26.7 | 18.3 | 2.962 | 22.5 | 24 | 21.4 | 19.6 | 17.3 | 14.1 | 8.5 | 6.3 | 22.4 | 21.8
150475 | 08/13/2019 | 20.4 | 25.7 | 15.7 | 3.301 | 20.7 | 24 | 20.9 | 19.9 | 17.5 | 14.1 | 8.6 | 6.3 | 20.9 | 20.7
150475 | 08/14/2019 | 19.6 | 24.2 | 14.5 | 3.659 | 19.4 | 24 | 19.3 | 19.2 | 17.6 | 14.2 | 8.7 | 6.3 | 19.3 | 19.1
150475 | 08/15/2019 | 20.5 | 24.6 | 15.9 | 3.014 | 20.3 | 24 | 19.5 | 18.8 | 17.5 | 14.2 | 8.8 | 6.3 | 20.2 | 19.6
150475 | 08/16/2019 | 20.7 | 25.8 | 15.9 | 3.475 | 20.9 | 24 | 20.1 | 19.1 | 17.5 | 14.3 | 8.9 | 6.3 | 20.6 | 20.2
150475 | 08/17/2019 | 21.3 | 27.1 | 14.9 | 4.406 | 21 | 24 | 20.4 | 19.2 | 17.5 | 14.3 | 9 | 6.3 | 21.3 | 20.5
150475 | 08/18/2019 | 18.4 | 22.6 | 12.8 | 3.017 | 17.7 | 24 | 19 | 19.3 | 17.6 | 14.3 | 9 | 6.3 | 18.1 | 17.8
150475 | 08/19/2019 | 18.9 | 26.1 | 10.5 | 5.607 | 18.3 | 24 | 17.9 | 17.8 | 17.4 | 14.4 | 9.1 | 6.3 | 18.8 | 18.1
150475 | 08/20/2019 | 20.8 | 28.2 | 15.1 | 4.316 | 21.7 | 24 | 20 | 18.6 | 17.2 | 14.4 | 9.2 | 6.3 | 20.6 | 20.3
150475 | 08/21/2019 | 17.4 | 23.2 | 12 | 4.31 | 17.6 | 24 | 17.9 | 18.3 | 17.2 | 14.4 | 9.3 | 6.3 | 17.3 | 16.8
150475 | 08/22/2019 | 16.4 | 21.5 | 10.5 | 4.129 | 16 | 24 | 16.7 | 17.2 | 17 | 14.4 | 9.4 | 6.3 | 16.5 | 15.9
150475 | 08/23/2019 | 17.4 | 23.5 | 10.1 | 4.812 | 16.8 | 24 | 17.1 | 16.9 | 16.7 | 14.4 | 9.5 | 6.3 | 17.7 | 17
150475 | 08/24/2019 | 18.4 | 23.5 | 13.2 | 3.732 | 18.4 | 24 | 18.1 | 17.4 | 16.5 | 14.4 | 9.5 | 6.4 | 18.6 | 17.5
150475 | 08/25/2019 | 18.7 | 22.9 | 14.2 | 3.078 | 18.6 | 24 | 18.3 | 17.6 | 16.5 | 14.4 | 9.6 | 6.4 | 19 | 17.6
150475 | 08/26/2019 | 17.9 | 21.6 | 15.7 | 1.99 | 18.7 | 24 | 17.8 | 17.6 | 16.5 | 14.3 | 9.7 | 6.4 | 17.7 | 17.6
150475 | 08/27/2019 | 16.2 | 20.1 | 12.8 | 2.574 | 16.5 | 24 | 16.5 | 17 | 16.4 | 14.3 | 9.8 | 6.4 | 16.2 | 14.9
150475 | 08/28/2019 | 15.5 | 21.1 | 10.3 | 3.846 | 15.7 | 24 | 15.7 | 16.1 | 16.2 | 14.3 | 9.8 | 6.4 | 15.6 | 14.3
150475 | 08/29/2019 | 16.6 | 22.1 | 11.6 | 3.894 | 16.9 | 24 | 16.3 | 16.1 | 15.9 | 14.3 | 9.9 | 6.4 | 16.6 | 15.1
150475 | 08/30/2019 | 16 | 21.9 | 8.8 | 4.71 | 15.4 | 24 | 15.5 | 15.8 | 15.7 | 14.2 | 10 | 6.4 | 15.4 | 15.1
150475 | 08/31/2019 | 16.1 | 22 | 10.8 | 3.81 | 16.4 | 24 | 15.7 | 15.6 | 15.5 | 14.2 | 10 | 6.4 | 16 | 15.5
150475 | 09/01/2019 | 17.9 | 23.1 | 12.2 | 3.778 | 17.7 | 24 | 17.1 | 16.1 | 15.4 | 14.1 | 10.1 | 6.4 | 18 | 17.4
150475 | 09/02/2019 | 19.2 | 24 | 13 | 3.79 | 18.5 | 24 | 18.5 | 16.9 | 15.5 | 14.1 | 10.1 | 6.4 | 19.8 | 18.9
150475 | 09/03/2019 | 18.6 | 22.3 | 12.3 | 2.967 | 17.3 | 24 | 18.8 | 17.9 | 15.8 | 14 | 10.2 | 6.4 | 18.7 | 17.4
150475 | 09/04/2019 | 15.4 | 21.2 | 9.3 | 4.115 | 15.3 | 24 | 16.2 | 16.7 | 16 | 14 | 10.3 | 6.4 | 16.1 | 15.8
150475 | 09/05/2019 | 18.6 | 25.7 | 11.8 | 5.077 | 18.8 | 24 | 17.5 | 16.5 | 15.8 | 14 | 10.3 | 6.4 | 18.7 | 17.5
150475 | 09/06/2019 | 18.6 | 24.8 | 12.8 | 4.206 | 18.8 | 24 | 18.3 | 17.3 | 15.9 | 14 | 10.4 | 6.4 | 18.8 | 17.8
150475 | 09/07/2019 | 15 | 19.7 | 10.2 | 3.338 | 15 | 24 | 16 | 16.8 | 16 | 14 | 10.4 | 6.4 | 15.2 | 14.4
150475 | 09/08/2019 | 13.8 | 18.8 | 9.8 | 3.026 | 14.3 | 24 | 14.6 | 15.5 | 15.8 | 14 | 10.5 | 6.4 | 14.2 | 13.4
150475 | 09/09/2019 | 16.2 | 19.8 | 12.2 | 2.878 | 16 | 24 | 15.4 | 15.2 | 15.4 | 14 | 10.5 | 6.4 | 16.2 | 15.7
150475 | 09/10/2019 | 19.5 | 24.3 | 15.3 | 2.978 | 19.8 | 24 | 18.7 | 16.7 | 15.4 | 14 | 10.6 | 6.4 | 19.5 | 18.9
150475 | 09/11/2019 | 15.6 | 20.8 | 11.6 | 3.034 | 16.2 | 24 | 16.3 | 16.6 | 15.6 | 14 | 10.6 | 6.4 | 15.8 | 14.9
150475 | 09/12/2019 | 15.1 | 19.6 | 11.4 | 2.834 | 15.5 | 24 | 14.8 | 15.5 | 15.5 | 14 | 10.6 | 6.4 | 14.9 | 14.7
150475 | 09/13/2019 | 12.8 | 15.5 | 9.7 | 1.831 | 12.6 | 24 | 13.8 | 15 | 15.2 | 13.9 | 10.7 | 6.4 | 12.7 | 12
150475 | 12/31/2019 | -12 | -8.4 | -15.7 | 2.285 | -12.1 | 18 | 0 | 0 | 0.3 | 2.4 | 5.9 | 6.7
150475 | 09/15/2019 | 20.2 | 27.1 | 14.4 | 4.405 | 20.8 | 24 | 18.2 | 15.8 | 14.8 | 13.9 | 10.8 | 6.4 | 19.6 | 19.5
150475 | 09/16/2019 | 21 | 27.3 | 14.1 | 4.702 | 20.7 | 24 | 19 | 17.1 | 15.1 | 13.8 | 10.8 | 6.4 | 20.6 | 19.6
150475 | 09/17/2019 | 23.6 | 28.4 | 19.6 | 3.226 | 24 | 24 | 21.4 | 18.6 | 15.6 | 13.8 | 10.8 | 6.4 | 23.3 | 22.4
150475 | 09/18/2019 | 22.2 | 26.6 | 17.5 | 2.638 | 22.1 | 24 | 21.5 | 19.7 | 16.3 | 13.9 | 10.9 | 6.4 | 21.8 | 21.1
150475 | 09/19/2019 | 21.1 | 27.5 | 14.9 | 4.679 | 21.2 | 24 | 20.3 | 19.1 | 16.7 | 13.9 | 10.9 | 6.4 | 21 | 20.9
150475 | 09/20/2019 | 21.2 | 25.8 | 15.7 | 3.669 | 20.8 | 24 | 20 | 19.1 | 17 | 14 | 10.9 | 6.4 | 20.9 | 20.5
150475 | 09/21/2019 | 22.2 | 26.7 | 16.4 | 3.09 | 21.6 | 24 | 21.5 | 19.8 | 17.2 | 14.1 | 11 | 6.4 | 21.9 | 21.4
150475 | 09/22/2019 | 15.4 | 19.6 | 12.9 | 2.27 | 16.3 | 24 | 16.9 | 18.5 | 17.3 | 14.3 | 11 | 6.4 | 15.5 | 15
150475 | 09/23/2019 | 16 | 22.9 | 9.8 | 4.703 | 16.4 | 24 | 16 | 16.7 | 17 | 14.4 | 11.1 | 6.4 | 15.8 | 15.3
150475 | 09/24/2019 | 17 | 23.6 | 11.1 | 3.943 | 17.4 | 24 | 16.4 | 16.5 | 16.6 | 14.4 | 11.1 | 6.4 | 16.8 | 16.3
150475 | 09/25/2019 | 14.2 | 19.3 | 9.6 | 3.201 | 14.5 | 24 | 15.2 | 16.2 | 16.3 | 14.4 | 11.1 | 6.4 | 14.2 | 12.7
150475 | 09/26/2019 | 13.3 | 18.9 | 6.9 | 3.995 | 12.9 | 24 | 13.4 | 14.7 | 15.8 | 14.4 | 11.2 | 6.5 | 13.4 | 12.1
150475 | 09/27/2019 | 12.7 | 14.8 | 7.9 | 1.981 | 11.4 | 24 | 13.5 | 14.6 | 15.4 | 14.4 | 11.2 | 6.5 | 12.4 | 12
150475 | 09/28/2019 | 10.4 | 15.9 | 4.5 | 3.738 | 10.2 | 24 | 11.4 | 13.1 | 14.9 | 14.3 | 11.3 | 6.5 | 10.8 | 9.8
150475 | 09/29/2019 | 12.1 | 15.6 | 8.2 | 2.828 | 11.9 | 24 | 12 | 12.7 | 14.3 | 14.2 | 11.3 | 6.5 | 12.2 | 11.7
150475 | 09/30/2019 | 20.2 | 27.9 | 11.3 | 5.394 | 19.6 | 24 | 18 | 14.8 | 14.1 | 14.1 | 11.3 | 6.5 | 20 | 19.4
150475 | 10/01/2019 | 10.3 | 13.6 | 8 | 1.776 | 10.8 | 24 | 12.3 | 14.8 | 14.4 | 14 | 11.3 | 6.5 | 10.4 | 9.9
150475 | 10/02/2019 | 9.2 | 13 | 5.9 | 2.11 | 9.5 | 24 | 10.4 | 12.5 | 14.1 | 14 | 11.4 | 6.5 | 9.4 | 8.9
150475 | 10/03/2019 | 7.5 | 11.3 | 3.2 | 2.496 | 7.3 | 24 | 9.4 | 11.5 | 13.6 | 13.9 | 11.4 | 6.5 | 7.8 | 7.4
150475 | 10/04/2019 | 6.8 | 12.4 | 1.1 | 3.893 | 6.8 | 24 | 7.8 | 9.9 | 12.9 | 13.7 | 11.4 | 6.5 | 7.2 | 6.7
150475 | 10/05/2019 | 9 | 13.6 | 6.4 | 2.161 | 10 | 24 | 9.1 | 10.1 | 12.3 | 13.6 | 11.4 | 6.5 | 8.7 | 8.5
150475 | 10/06/2019 | 10.2 | 16 | 5.4 | 3.951 | 10.7 | 24 | 9.7 | 10.2 | 11.9 | 13.4 | 11.5 | 6.5 | 10 | 8.9
150475 | 10/07/2019 | 10.5 | 17.8 | 4 | 4.682 | 10.9 | 24 | 10.2 | 10.5 | 11.7 | 13.2 | 11.5 | 6.5 | 10.2 | 9.8
150475 | 10/08/2019 | 12.9 | 18.9 | 8.4 | 3.773 | 13.7 | 24 | 11.5 | 11.1 | 11.7 | 13 | 11.5 | 6.5 | 12.5 | 10.9
150475 | 10/09/2019 | 14 | 20.9 | 8.9 | 4.166 | 14.9 | 24 | 12.8 | 12 | 11.8 | 12.9 | 11.5 | 6.5 | 13.6 | 12.2
150475 | 10/10/2019 | 11.8 | 16.1 | 3.6 | 3.379 | 9.9 | 24 | 12.4 | 12.5 | 12 | 12.8 | 11.5 | 6.5 | 11.7 | 11.5
150475 | 10/11/2019 | 1.7 | 4.1 | 0.3 | 1.314 | 2.2 | 24 | 5.2 | 10 | 12 | 12.7 | 11.5 | 6.5 | 1.9 | 1.4
150475 | 10/12/2019 | 1.5 | 4 | -0.7 | 1.668 | 1.7 | 24 | 3.2 | 6.9 | 11.2 | 12.6 | 11.5 | 6.5 | 1.5 | 1
150475 | 10/13/2019 | 2.3 | 7.2 | -1.6 | 2.885 | 2.8 | 24 | 3.6 | 6 | 10.1 | 12.4 | 11.5 | 6.5 | 2.5 | 2.1
150475 | 10/14/2019 | 3.1 | 9.6 | -3.2 | 4.564 | 3.2 | 24 | 3.8 | 5.6 | 9.3 | 12.2 | 11.5 | 6.5 | 3.4 | 3.2
150475 | 10/15/2019 | 5.8 | 10.6 | 3.1 | 2.564 | 6.9 | 24 | 5.8 | 6.4 | 8.9 | 11.9 | 11.4 | 6.5 | 5.9 | 5.2
150475 | 10/16/2019 | 5.3 | 10.3 | 1.8 | 2.986 | 6.1 | 24 | 5.9 | 6.7 | 8.7 | 11.7 | 11.4 | 6.5 | 5.4 | 5.1
150475 | 10/17/2019 | 5.8 | 13.1 | -1 | 4.781 | 6.1 | 24 | 5.5 | 6.5 | 8.5 | 11.4 | 11.4 | 6.5 | 5.6 | 5.1
150475 | 10/18/2019 | 11.1 | 18.2 | 4.2 | 5.322 | 11.2 | 24 | 9 | 7.6 | 8.5 | 11.2 | 11.4 | 6.5 | 11 | 9.4
150475 | 10/19/2019 | 10.3 | 17.5 | 5.3 | 3.75 | 11.4 | 24 | 10.3 | 9.5 | 8.9 | 11.1 | 11.3 | 6.5 | 10 | 9.7
150475 | 10/20/2019 | 9.1 | 16.7 | 2.5 | 4.807 | 9.6 | 24 | 8.1 | 8.8 | 9.2 | 10.9 | 11.3 | 6.5 | 8.3 | 7.9
150475 | 10/21/2019 | 7.8 | 10.4 | 5.4 | 1.576 | 7.9 | 24 | 8.3 | 9 | 9.3 | 10.8 | 11.3 | 6.5 | 7.5 | 7.4
150475 | 10/22/2019 | 4.7 | 7.6 | 1.3 | 1.688 | 4.5 | 24 | 5.8 | 7.9 | 9.3 | 10.7 | 11.3 | 6.5 | 4.5 | 3.8
150475 | 10/23/2019 | 2.5 | 8.2 | -2.7 | 3.622 | 2.8 | 24 | 3.8 | 6.2 | 8.9 | 10.6 | 11.2 | 6.6 | 2.6 | 2.4
150475 | 10/24/2019 | 0.6 | 6.4 | -4.2 | 3.643 | 1.1 | 24 | 2 | 5 | 8.3 | 10.5 | 11.2 | 6.6 | -0.1 | 0.2
150475 | 02/28/2017 | 1.5 | 6.9 | -2.4 | 3.18 | 2.3 | 24 | 0 | 0 | 0 | 0.7 | 3.8 | 7 | 1.8 | 1.1
150475 | 03/01/2017 | -2.6 | 2.6 | -6 | 2.547 | -1.7 | 24 | 0 | 0 | 0 | 0.7 | 3.8 | 7 | -1.3 | -2.2
150475 | 03/02/2017 | -6.7 | -3.1 | -11.7 | 2.43 | -7.4 | 24 | -1.9 | -0.3 | 0 | 0.7 | 3.7 | 7 | -4.9 | -5.2
150475 | 03/03/2017 | -6.5 | -0.7 | -12.8 | 4.679 | -6.8 | 24 | -3.7 | -0.6 | -0.2 | 0.7 | 3.7 | 7 | -4.7 | -5.1
150475 | 03/04/2017 | -1 | 4.6 | -6.6 | 3.896 | -1 | 24 | -1.5 | -0.9 | -0.3 | 0.8 | 3.7 | 7 | -0.4 | -1.2
150475 | 03/05/2017 | 4.6 | 13.5 | -0.7 | 4.519 | 6.4 | 24 | 0 | -0.2 | -0.3 | 0.8 | 3.6 | 7 | 4.2 | 3.3
150475 | 03/06/2017 | 10.8 | 18.6 | 0.3 | 4.857 | 9.5 | 24 | 5.5 | 0 | -0.1 | 0.8 | 3.6 | 7 | 10.2 | 9.4
150475 | 03/07/2017 | 0.6 | 7.3 | -4.5 | 4.116 | 1.4 | 24 | 0.9 | 0 | 0 | 0.8 | 3.5 | 7 | 0.9 | -1.2
150475 | 03/08/2017 | -4 | -0.7 | -7.2 | 1.928 | -4 | 24 | 0 | 0 | 0 | 0.8 | 3.5 | 7 | -3 | -4.2
150475 | 03/09/2017 | -5.8 | -2.9 | -13.3 | 2.887 | -8.1 | 24 | -1.8 | 0 | 0 | 0.9 | 3.5 | 7 | -4.6 | -5.2
150475 | 03/10/2017 | -13.7 | -9.9 | -18.8 | 2.999 | -14.4 | 24 | -8.6 | -1.9 | -0.2 | 0.9 | 3.4 | 7 | -11.8 | -11.7
150475 | 03/11/2017 | -12 | -7.5 | -15.5 | 2.833 | -11.5 | 24 | -9.1 | -6.1 | -1.1 | 0.8 | 3.4 | 7 | -10.5 | -10.6
150475 | 03/12/2017 | -9.6 | -7 | -12.9 | 2.207 | -10 | 24 | -8.3 | -6.3 | -2 | 0.7 | 3.4 | 7 | -8.8 | -9
150475 | 03/13/2017 | -8.3 | -4.7 | -12.1 | 2.363 | -8.4 | 24 | -6.5 | -5.4 | -2.9 | 0.6 | 3.3 | 6.9 | -7.1 | -7.3
150475 | 03/14/2017 | -8.5 | -1.9 | -15.2 | 4.77 | -8.6 | 24 | -6.4 | -5.6 | -3.5 | 0.5 | 3.3 | 6.9 | -6.7 | -6.8
150475 | 03/15/2017 | -6.5 | 0.7 | -12.9 | 4.944 | -6.1 | 24 | -5.4 | -5.1 | -3.7 | 0.4 | 3.3 | 6.9 | -5.1 | -5.5
150475 | 03/16/2017 | -2 | 4.5 | -9.3 | 5.164 | -2.4 | 24 | -2.9 | -3.7 | -3.3 | 0.3 | 3.2 | 6.9 | -1.5 | -2.1
150475 | 03/17/2017 | 1.1 | 5.9 | -3 | 2.82 | 1.5 | 24 | -0.2 | -1.1 | -2.2 | 0.2 | 3.2 | 6.9 | 1.4 | 0.5
150475 | 03/18/2017 | -0.8 | 4.5 | -5.4 | 3.277 | -0.5 | 24 | -0.3 | -0.7 | -1.3 | 0.2 | 3.2 | 6.9 | 0.4 | -0.4
150475 | 03/19/2017 | 3.4 | 11.9 | -2.4 | 5.019 | 4.8 | 24 | 0 | -0.3 | -0.7 | 0.2 | 3.1 | 6.9 | 3.2 | 2
150475 | 03/20/2017 | 4.5 | 11.4 | 0.5 | 4.042 | 6 | 24 | 1.7 | -0.1 | -0.4 | 0.2 | 3.1 | 6.9 | 4.2 | 3
150475 | 03/21/2017 | -2.7 | 2.1 | -6.4 | 2.989 | -2.2 | 24 | 0 | 0 | -0.1 | 0.2 | 3 | 6.9 | -1.6 | -2.5
150475 | 03/22/2017 | -1.3 | 4.1 | -6.4 | 3.849 | -1.2 | 24 | 0 | 0 | 0 | 0.3 | 3 | 6.9 | -0.2 | -1.4
150475 | 03/23/2017 | 2.1 | 5.6 | -0.8 | 2.193 | 2.4 | 24 | 0 | 0 | 0 | 0.3 | 3 | 6.9 | 2.3 | 1.2
150475 | 03/24/2017 | 3.1 | 8.2 | -1.4 | 2.941 | 3.4 | 24 | 1.8 | 0 | 0 | 0.3 | 3 | 6.9 | 3.4 | 2.7
150475 | 03/25/2017 | 4 | 10.2 | -2.1 | 4.479 | 4.1 | 24 | 2.8 | 0 | 0 | 0.3 | 2.9 | 6.9 | 5.3 | 4
150475 | 03/26/2017 | 2.8 | 6 | 0.7 | 1.861 | 3.4 | 24 | 2.1 | 0 | 0 | 0.4 | 2.9 | 6.9 | 2.8 | 2.5
150475 | 03/27/2017 | 6.3 | 14.1 | -0.5 | 5.286 | 6.8 | 24 | 3.7 | 0 | 0 | 0.4 | 2.9 | 6.9 | 6.3 | 5.4
150475 | 03/28/2017 | 8.4 | 16.5 | 0.9 | 5.89 | 8.7 | 24 | 4.7 | 0 | 0 | 0.4 | 2.8 | 6.9 | 7.6 | 6.6
150475 | 03/29/2017 | 4.7 | 9.8 | 0.7 | 3.077 | 5.3 | 24 | 2.8 | 0 | 0 | 0.4 | 2.8 | 6.9 | 3.9 | 3.6
150475 | 03/30/2017 | 4.9 | 10.6 | -0.7 | 4.089 | 5 | 24 | 3.4 | 0.1 | 0 | 0.4 | 2.8 | 6.9 | 5.4 | 4.4
150475 | 03/31/2017 | 5.3 | 11.3 | -1 | 4.334 | 5.2 | 24 | 3.9 | 1.2 | 0 | 0.4 | 2.8 | 6.9 | 5.2 | 4.2
150475 | 04/01/2017 | 9 | 16.2 | 1.3 | 5.411 | 8.8 | 24 | 6.3 | 2.6 | 0 | 0.5 | 2.7 | 6.9 | 8.8 | 7.6
150475 | 04/02/2017 | 8.4 | 13.9 | 0.7 | 4.559 | 7.3 | 24 | 6.5 | 3.6 | 0 | 0.5 | 2.7 | 6.9 | 8.5 | 7.5
150475 | 04/03/2017 | 8.4 | 11.6 | 6.1 | 1.97 | 8.9 | 24 | 7.2 | 4.3 | 0 | 0.5 | 2.7 | 6.9 | 8.4 | 7.8
150475 | 04/04/2017 | 8 | 13.8 | 3.1 | 3.725 | 8.5 | 24 | 6.8 | 4.1 | 0 | 0.6 | 2.7 | 6.9 | 7.8 | 6.7
150475 | 04/05/2017 | 5.5 | 10.8 | 1.1 | 3.754 | 6 | 24 | 4.6 | 3.3 | 0 | 0.6 | 2.7 | 6.9 | 5.2 | 4.2
150475 | 04/06/2017 | 4.3 | 11.5 | -2.3 | 4.943 | 4.6 | 24 | 4.2 | 2.7 | 0 | 0.6 | 2.6 | 6.9 | 4.9 | 3.7
150475 | 04/07/2017 | 6.9 | 14.8 | -0.9 | 5.571 | 7 | 24 | 4.6 | 2.5 | 0 | 0.6 | 2.6 | 6.9 | 6.6 | 5
150475 | 04/08/2017 | 11.6 | 19.4 | 3.2 | 5.954 | 11.3 | 24 | 8.3 | 4 | 0 | 0.6 | 2.6 | 6.9 | 11.5 | 9.8
150475 | 04/09/2017 | 12.4 | 18.2 | 7.8 | 3.584 | 13 | 24 | 10.2 | 5.9 | 0 | 0.7 | 2.6 | 6.9 | 12.3 | 11
150475 | 04/10/2017 | 4.4 | 7.6 | -0.4 | 2.657 | 3.6 | 24 | 5.9 | 5.2 | 0 | 0.7 | 2.6 | 6.9 | 5 | 4.2
150475 | 04/11/2017 | 4.2 | 11.1 | -3.7 | 5.184 | 3.7 | 24 | 4.2 | 2.9 | 0 | 0.7 | 2.6 | 6.9 | 5.1 | 4.2
150475 | 04/12/2017 | 6.5 | 11.7 | 1 | 3.766 | 6.4 | 24 | 4.8 | 2.9 | 0 | 0.7 | 2.5 | 6.9 | 6.2 | 5.6
150475 | 04/13/2017 | 7.6 | 11.8 | 3.5 | 2.985 | 7.7 | 24 | 6.5 | 3.6 | 0 | 0.7 | 2.5 | 6.9 | 8.2 | 7.5
150475 | 04/14/2017 | 10.8 | 16.2 | 5.8 | 3.658 | 11 | 24 | 8.5 | 4.7 | 0 | 0.7 | 2.5 | 6.9 | 11.1 | 10.2
150475 | 04/15/2017 | 13.6 | 20.2 | 8 | 3.533 | 14.1 | 24 | 10.7 | 6.3 | 0 | 0.7 | 2.5 | 6.8 | 12.6 | 12.1
150475 | 04/16/2017 | 10.4 | 17.7 | 3.6 | 4.893 | 10.7 | 24 | 9.1 | 6.2 | 0 | 0.7 | 2.5 | 6.8 | 10.8 | 8.6
150475 | 04/17/2017 | 7.5 | 12.7 | 1 | 3.604 | 6.9 | 24 | 8 | 5.6 | 0 | 0.7 | 2.5 | 6.8 | 9.1 | 7.5
150475 | 04/18/2017 | 9.4 | 18.1 | 3.6 | 4.531 | 10.9 | 24 | 8.1 | 5.5 | 0 | 0.7 | 2.5 | 6.8 | 9.3 | 8.4
150475 | 04/19/2017 | 5.2 | 10.9 | 1.4 | 3.086 | 6.2 | 24 | 5.2 | 4.4 | 0.3 | 0.8 | 2.5 | 6.8 | 5.4 | 4.9
150475 | 04/20/2017 | 4.5 | 9.3 | 1.1 | 2.964 | 5.2 | 24 | 4.4 | 3.5 | 0.9 | 0.8 | 2.4 | 6.8 | 5.1 | 4.7
150475 | 04/21/2017 | 9 | 16.2 | 0.2 | 5.876 | 8.2 | 24 | 6.5 | 3.7 | 1.3 | 0.9 | 2.4 | 6.8 | 8.6 | 7.7
150475 | 04/22/2017 | 11.9 | 19.4 | 2.5 | 5.474 | 11 | 24 | 8.4 | 5.3 | 2 | 1 | 2.4 | 6.8 | 10.7 | 9.4
150475 | 04/23/2017 | 9 | 15.2 | 3.6 | 4.213 | 9.4 | 24 | 8.9 | 6.6 | 2.7 | 1.1 | 2.4 | 6.8 | 10 | 8.5
150475 | 04/24/2017 | 10.9 | 17 | 3.6 | 4.421 | 10.3 | 24 | 8.7 | 6.8 | 3.4 | 1.3 | 2.4 | 6.8 | 10.6 | 9.2
150475 | 04/25/2017 | 11.8 | 16.7 | 5.4 | 3.505 | 11.1 | 24 | 10.9 | 7.9 | 4 | 1.5 | 2.4 | 6.8 | 12.2 | 11.4
150475 | 04/26/2017 | 1.2 | 4.6 | -1.4 | 1.508 | 1.6 | 24 | 4.4 | 6.6 | 4.5 | 1.8 | 2.4 | 6.8 | 2 | 1.6
150475 | 04/27/2017 | -0.6 | 2.4 | -3.2 | 1.992 | -0.4 | 24 | 1.7 | 3.7 | 4.3 | 2 | 2.4 | 6.8 | 0.6 | 0
150475 | 04/28/2017 | 2.9 | 9.1 | -4.5 | 4.936 | 2.3 | 24 | 3 | 2.9 | 3.7 | 2.1 | 2.5 | 6.8 | 4 | 3.2
150475 | 04/29/2017 | 5.3 | 11.9 | -1.4 | 4.891 | 5.3 | 24 | 4.8 | 3.7 | 3.4 | 2.2 | 2.5 | 6.8 | 5.9 | 4.5
150475 | 04/30/2017 | 5.1 | 10.6 | 0.8 | 3.705 | 5.7 | 24 | 5.3 | 4.5 | 3.5 | 2.3 | 2.5 | 6.8 | 5.9 | 4.3
150475 | 05/01/2017 | 2.5 | 4.7 | 0.7 | 1.501 | 2.7 | 24 | 3.4 | 4.2 | 3.6 | 2.4 | 2.5 | 6.8 | 3.5 | 3.1
150475 | 05/02/2017 | 8.7 | 15.3 | 2.3 | 5.016 | 8.8 | 24 | 6.6 | 4.4 | 3.5 | 2.5 | 2.5 | 6.8 | 8.9 | 7.9
150475 | 05/03/2017 | 9.9 | 15.8 | 2.8 | 4.564 | 9.3 | 24 | 8.3 | 6.1 | 3.9 | 2.6 | 2.6 | 6.8 | 9.8 | 8.9
150475 | 05/04/2017 | 12.3 | 19.1 | 4.5 | 5.41 | 11.8 | 24 | 10.4 | 7.4 | 4.4 | 2.7 | 2.6 | 6.8 | 12.4 | 11.3
150475 | 05/05/2017 | 15.9 | 24 | 8.1 | 5.765 | 16.1 | 24 | 12.6 | 9 | 5.1 | 2.8 | 2.6 | 6.8 | 15.2 | 13.6
150475 | 05/06/2017 | 12.1 | 19.9 | 3.9 | 5.583 | 11.9 | 24 | 12.4 | 10.2 | 6 | 3 | 2.6 | 6.8 | 13.2 | 11.9
150475 | 05/07/2017 | 11.8 | 18.4 | 5.7 | 4.58 | 12.1 | 24 | 11.9 | 10.1 | 6.6 | 3.2 | 2.7 | 6.8 | 13.2 | 11.1
150475 | 05/08/2017 | 12.9 | 20.9 | 5.6 | 5.239 | 13.3 | 24 | 12.3 | 10.3 | 7.1 | 3.5 | 2.7 | 6.8 | 14 | 11.7
150475 | 05/09/2017 | 13.8 | 19.6 | 8 | 4.561 | 13.8 | 24 | 13.3 | 11 | 7.5 | 3.7 | 2.7 | 6.8 | 14.6 | 13.2
150475 | 09/14/2017 | 22.3 | 28.6 | 16.5 | 4.168 | 22.6 | 24 | 21 | 19.2 | 16.7 | 14.7 | 12.1 | 6.9 | 22.2 | 21
150475 | 05/11/2017 | 11.3 | 17.9 | 4.6 | 4.672 | 11.3 | 24 | 11.8 | 10.9 | 8.2 | 4.2 | 2.8 | 6.8 | 12.3 | 10.7
150475 | 05/12/2017 | 15.5 | 23.7 | 6.5 | 6.184 | 15.1 | 24 | 13.3 | 10.9 | 8.4 | 4.5 | 2.9 | 6.8 | 15.4 | 14.3
150475 | 05/13/2017 | 17 | 25.2 | 8.9 | 5.625 | 17.1 | 24 | 16.1 | 12.7 | 8.7 | 4.7 | 2.9 | 6.8 | 18.2 | 16.4
150475 | 05/14/2017 | 18 | 26.3 | 9.1 | 6.128 | 17.7 | 24 | 16.6 | 13.7 | 9.3 | 4.9 | 3 | 6.8 | 18.9 | 17.1
150475 | 05/15/2017 | 16.6 | 19.8 | 13.3 | 2.202 | 16.6 | 24 | 16.7 | 14.6 | 10 | 5.2 | 3 | 6.8 | 17.4 | 16.7
150475 | 05/16/2017 | 18.8 | 25 | 13.6 | 4.283 | 19.3 | 24 | 17.3 | 14.6 | 10.5 | 5.5 | 3.1 | 6.7 | 18.9 | 18.2
150475 | 05/17/2017 | 14 | 17.9 | 9.6 | 2.508 | 13.8 | 24 | 14.7 | 14.4 | 10.9 | 5.8 | 3.2 | 6.7 | 14.1 | 13.4
150475 | 05/18/2017 | 9.9 | 15 | 5.6 | 2.818 | 10.3 | 24 | 11.3 | 12.3 | 10.9 | 6 | 3.2 | 6.7 | 10.3 | 9.5
150475 | 05/19/2017 | 7.6 | 11.4 | 3.5 | 2.841 | 7.5 | 24 | 8.5 | 10.2 | 10.4 | 6.3 | 3.3 | 6.7 | 7.6 | 6.6
150475 | 05/20/2017 | 6.7 | 9.5 | 4.7 | 1.726 | 7.1 | 24 | 7.3 | 8.8 | 9.7 | 6.4 | 3.4 | 6.7 | 6.9 | 6.5
150475 | 05/21/2017 | 8.5 | 10.6 | 5.7 | 1.598 | 8.2 | 24 | 8.8 | 8.7 | 9 | 6.5 | 3.5 | 6.7 | 8.9 | 8.4
150475 | 05/22/2017 | 10.7 | 17.4 | 3.6 | 4.917 | 10.5 | 24 | 10.2 | 9 | 8.7 | 6.6 | 3.5 | 6.7 | 11.3 | 10.2
150475 | 05/23/2017 | 11.4 | 15.8 | 6.4 | 3.435 | 11.1 | 24 | 11 | 9.9 | 8.6 | 6.6 | 3.6 | 6.7 | 11.8 | 10.9
150475 | 05/24/2017 | 12 | 17 | 6.6 | 3.832 | 11.8 | 24 | 11.8 | 10.4 | 8.8 | 6.7 | 3.7 | 6.7 | 13 | 12
150475 | 05/25/2017 | 14.9 | 20.6 | 7.8 | 4.347 | 14.2 | 24 | 13.6 | 11.4 | 9 | 6.7 | 3.8 | 6.7 | 15.5 | 14.2
150475 | 05/26/2017 | 17.6 | 24.5 | 12.2 | 4.505 | 18.4 | 24 | 16.1 | 13 | 9.5 | 6.8 | 3.8 | 6.7 | 17.8 | 16.7
150475 | 05/27/2017 | 15 | 21.1 | 9.2 | 3.556 | 15.2 | 24 | 14.2 | 13.2 | 10.1 | 6.9 | 3.9 | 6.7 | 14.7 | 14
150475 | 05/28/2017 | 15.1 | 20.1 | 9.5 | 3.681 | 14.8 | 24 | 14.6 | 13.1 | 10.4 | 7 | 4 | 6.7 | 15.4 | 13.9
150475 | 05/29/2017 | 12.6 | 16.4 | 8.5 | 3.022 | 12.5 | 24 | 13 | 12.7 | 10.6 | 7.2 | 4 | 6.7 | 13.1 | 11.8
150475 | 05/30/2017 | 11.6 | 15.9 | 8.3 | 2.687 | 12.1 | 24 | 12.1 | 11.9 | 10.6 | 7.3 | 4.1 | 6.7 | 12.3 | 10.8
150475 | 05/31/2017 | 14.7 | 21.8 | 6.3 | 5.706 | 14.1 | 24 | 13.4 | 11.9 | 10.5 | 7.4 | 4.2 | 6.7 | 14.7 | 13.2
150475 | 06/01/2017 | 18.1 | 24.4 | 11.8 | 5.037 | 18.1 | 24 | 15.5 | 13 | 10.6 | 7.5 | 4.3 | 6.7 | 17.2 | 16.7
150475 | 06/02/2017 | 20.9 | 29 | 9.7 | 7.009 | 19.4 | 24 | 18 | 14.5 | 11 | 7.6 | 4.3 | 6.7 | 21 | 19.9
150475 | 06/03/2017 | 23.1 | 28 | 16.5 | 3.763 | 22.3 | 24 | 21.1 | 17.1 | 11.8 | 7.8 | 4.4 | 6.7 | 22.8 | 22
150475 | 06/04/2017 | 20.5 | 27.4 | 12.7 | 5.423 | 20.1 | 24 | 19.3 | 17.2 | 12.6 | 8 | 4.5 | 6.7 | 20.2 | 19.3
150475 | 06/05/2017 | 18.6 | 25.1 | 11.5 | 4.818 | 18.3 | 24 | 18.5 | 16.9 | 13.1 | 8.2 | 4.6 | 6.7 | 19.3 | 17.6
150475 | 06/06/2017 | 18.2 | 25.4 | 9 | 5.912 | 17.2 | 24 | 17.9 | 16.5 | 13.4 | 8.4 | 4.7 | 6.7 | 18.7 | 17.7
150475 | 06/07/2017 | 20.9 | 27.6 | 12.5 | 5.46 | 20.1 | 24 | 19 | 16.8 | 13.6 | 8.7 | 4.7 | 6.7 | 20.9 | 19.6
150475 | 12/22/2017 | -10.4 | -6.1 | -13.3 | 2.339 | -9.7 | 24 | -7.1 | -4.9 | 0 | 3.1 | 7.5 | 7.2 | -8.7 | -8.6
150475 | 12/23/2017 | -11.8 | -6.6 | -16.5 | 2.861 | -11.6 | 24 | -7.8 | -5.4 | 0 | 3 | 7.4 | 7.2 | -9.8 | -9.5
150475 | 12/24/2017 | -12.4 | -8.3 | -15.3 | 2.35 | -11.8 | 24 | -8.4 | -5.8 | 0 | 2.9 | 7.4 | 7.2 | -10.5 | -10.4
150475 | 12/25/2017 | -20.7 | -16.3 | -24.8 | 2.591 | -20.6 | 24 | -13.2 | -8 | 0 | 2.9 | 7.3 | 7.2 | -17.9 | -17.3
150475 | 12/26/2017 | -22.9 | -18 | -26 | 2.693 | -22 | 24 | -15.9 | -10.7 | 0 | 2.8 | 7.2 | 7.2 | -19.6 | -19
150475 | 12/27/2017 | -20.7 | -15.5 | -25.1 | 3.584 | -20.3 | 24 | -15 | -10.6 | -0.1 | 2.7 | 7.1 | 7.2 | -17.7 | -17.2
150475 | 12/28/2017 | -15.4 | -13.3 | -17 | 1.203 | -15.2 | 24 | -11.6 | -8.5 | -0.3 | 2.6 | 7 | 7.2 | -13.7 | -13.5
150475 | 12/29/2017 | -18.2 | -16.6 | -21 | 1.158 | -18.8 | 24 | -11.8 | -7.9 | -0.8 | 2.5 | 6.9 | 7.2 | -15.9 | -15.4
150475 | 12/30/2017 | -24 | -21.7 | -26.4 | 1.17 | -24.1 | 24 | -15.4 | -10.3 | -2.5 | 2.3 | 6.9 | 7.2 | -21 | -20.2
150475 | 01/01/2016 | -8.3 | -2.8 | -12.6 | 3.047 | -7.7 | 24 | -5.2 | -3.9 | 0 | 3.5 | 7.7 | 6.8 | -6.6 | -6.5
150475 | 01/02/2016 | -7.5 | -1.3 | -12.9 | 3.566 | -7.1 | 24 | -4.9 | -3.7 | 0 | 3.4 | 7.6 | 6.8 | -6 | -6
150475 | 01/03/2016 | -9.2 | -2.9 | -13.5 | 3.589 | -8.2 | 24 | -4.8 | -3.4 | 0 | 3.3 | 7.5 | 6.8 | -6.4 | -6.3
150475 | 05/09/2016 | 14.1 | 18.8 | 9.4 | 3.128 | 14.1 | 24 | 13.6 | 12.4 | 9.1 | 4.2 | 2.4 | 6.5 | 14.4 | 12.1
150475 | 01/04/2016 | -9.9 | -4.4 | -12.9 | 2.655 | -8.7 | 24 | -5.3 | -3.7 | 0 | 3.2 | 7.4 | 6.8 | -7.1 | -6.9
150475 | 01/05/2016 | -5.8 | -1.8 | -10.4 | 2.46 | -6.1 | 24 | -4.5 | -3.5 | 0 | 3.1 | 7.3 | 6.8 | -4.9 | -5.1
150475 | 01/06/2016 | -3.3 | -1.1 | -5.7 | 1.845 | -3.4 | 24 | -2.6 | -2.2 | 0 | 3.1 | 7.3 | 6.8 | -2.5 | -2.7
150475 | 01/07/2016 | -3.1 | 0.3 | -5.5 | 1.902 | -2.6 | 24 | -1.7 | -1.3 | 0 | 3 | 7.2 | 6.8 | -1.9 | -1.9
150475 | 01/08/2016 | -4.1 | -0.9 | -10.3 | 2.588 | -5.6 | 24 | -1.8 | -1.2 | 0 | 2.9 | 7.1 | 6.8 | -2.9 | -3.1
150475 | 01/09/2016 | -16.4 | -11.2 | -21.7 | 2.867 | -16.5 | 24 | -6.5 | -3.4 | 0 | 2.8 | 7 | 6.8 | -13.3 | -12.7
150475 | 01/10/2016 | -22.7 | -18.1 | -28.3 | 3.106 | -23.2 | 24 | -11 | -7.1 | 0 | 2.8 | 6.9 | 6.8 | -17.1 | -16.1
150475 | 01/11/2016 | -17.8 | -14.9 | -21.7 | 2.7 | -18.3 | 24 | -10.6 | -7.7 | 0 | 2.7 | 6.8 | 6.8 | -14.1 | -13.6
150475 | 01/12/2016 | -20.2 | -16.7 | -25.9 | 2.656 | -21.3 | 24 | -10.4 | -7.2 | 0 | 2.7 | 6.8 | 6.8 | -15.8 | -15.1
150475 | 01/13/2016 | -13.8 | -7.2 | -22.6 | 5.73 | -14.9 | 24 | -9 | -6.8 | 0 | 2.6 | 6.7 | 6.8 | -11 | -10.7
150475 | 01/14/2016 | -8.7 | -5.2 | -12 | 2.101 | -8.6 | 24 | -5.6 | -4.4 | 0 | 2.5 | 6.6 | 6.8 | -6.8 | -6.8
150475 | 01/15/2016 | -11.6 | -7.9 | -18.2 | 3.386 | -13.1 | 24 | -5.4 | -3.6 | 0 | 2.5 | 6.5 | 6.8 | -8.9 | -8.8
150475 | 01/16/2016 | -20.5 | -16.9 | -23.2 | 1.862 | -20.1 | 24 | -9.3 | -5.6 | -0.1 | 2.4 | 6.5 | 6.8 | -16.6 | -15.8
150475 | 01/17/2016 | -23.6 | -19.3 | -27.6 | 2.673 | -23.5 | 24 | -12 | -7.8 | -0.2 | 2.3 | 6.4 | 6.8 | -18.7 | -17.7
150475 | 01/18/2016 | -22.8 | -17.2 | -27.7 | 3.848 | -22.5 | 24 | -12.1 | -8.5 | -1.3 | 2.2 | 6.3 | 6.8 | -17.1 | -16.3
150475 | 01/19/2016 | -18 | -14.3 | -22.7 | 2.84 | -18.5 | 24 | -10.9 | -8.3 | -2.5 | 2 | 6.2 | 6.8 | -13.9 | -13.4
150475 | 01/20/2016 | -11 | -6.1 | -16.2 | 3.26 | -11.2 | 24 | -8.3 | -7 | -3 | 1.8 | 6.2 | 6.8 | -9.1 | -9.1
150475 | 01/21/2016 | -8.7 | -6.3 | -10.5 | 1.347 | -8.4 | 24 | -6 | -5.3 | -3 | 1.5 | 6.1 | 6.8 | -6.7 | -6.8
150475 | 01/22/2016 | -10.5 | -6.4 | -14.9 | 2.619 | -10.7 | 24 | -5.7 | -4.8 | -2.8 | 1.3 | 6 | 6.8 | -7.2 | -7.1
150475 | 01/23/2016 | -9.5 | -6 | -15.7 | 3.362 | -10.9 | 24 | -6.1 | -5 | -2.9 | 1.2 | 5.9 | 6.8 | -7.5 | -7.5
150475 | 01/24/2016 | -4.8 | -0.7 | -8.7 | 2.682 | -4.7 | 24 | -4.4 | -4.3 | -3 | 1 | 5.8 | 6.8 | -3.9 | -4.2
150475 | 01/25/2016 | -4.1 | -1.3 | -7.1 | 1.682 | -4.2 | 24 | -3.3 | -3.3 | -2.7 | 0.9 | 5.7 | 6.8 | -3.1 | -3.4
150475 | 01/26/2016 | -7.5 | -3.2 | -12.2 | 2.795 | -7.7 | 24 | -3.7 | -3.1 | -2.3 | 0.8 | 5.6 | 6.8 | -5.2 | -5.2
150475 | 01/27/2016 | -5.6 | 2.4 | -15.7 | 6.932 | -6.7 | 24 | -4.2 | -3.6 | -2.3 | 0.8 | 5.6 | 6.8 | -4.1 | -4.3
150475 | 01/28/2016 | -5.9 | -1.2 | -13.1 | 3.689 | -7.2 | 24 | -3.2 | -2.8 | -2.2 | 0.7 | 5.5 | 6.8 | -4.1 | -4.2
150475 | 01/29/2016 | -5.5 | -0.1 | -13.8 | 5.081 | -7 | 24 | -4.1 | -3.5 | -2.2 | 0.7 | 5.4 | 6.8 | -4.1 | -4.4
150475 | 01/30/2016 | -1 | 2.4 | -3.6 | 2.116 | -0.6 | 24 | -2 | -2.3 | -2 | 0.6 | 5.3 | 6.8 | -0.8 | -1.2
150475 | 01/31/2016 | -2.3 | 3.5 | -6.5 | 3.193 | -1.5 | 24 | -1.6 | -1.6 | -1.6 | 0.6 | 5.2 | 6.8 | -1.2 | -1.3
150475 | 02/01/2016 | -4.4 | 1.8 | -8.2 | 3.362 | -3.2 | 24 | -2.5 | -2 | -1.3 | 0.6 | 5.1 | 6.8 | -2.7 | -2.6
150475 | 02/02/2016 | -6.6 | -2.6 | -9.9 | 2.229 | -6.3 | 24 | -4.5 | -3.2 | -1.5 | 0.6 | 5.1 | 6.8 | -5.6 | -5.7
150475 | 02/03/2016 | -9.7 | -6.8 | -13.1 | 2.156 | -10 | 24 | -5.5 | -4 | -2.1 | 0.5 | 5 | 6.8 | -7.5 | -7.5
150475 | 02/04/2016 | -10 | -3.2 | -13.6 | 3.756 | -8.4 | 24 | -6.3 | -5 | -2.8 | 0.5 | 4.9 | 6.8 | -7.4 | -7.3
150475 | 02/05/2016 | -8.9 | -2.7 | -14.6 | 4.397 | -8.7 | 24 | -6.8 | -5.6 | -3.3 | 0.4 | 4.8 | 6.8 | -7.4 | -7.3
150475 | 02/06/2016 | -3.9 | 1 | -9.3 | 4.171 | -4.2 | 24 | -4.3 | -4.6 | -3.5 | 0.3 | 4.8 | 6.8 | -3.2 | -3.6
150475 | 02/07/2016 | -3.2 | 3.2 | -12 | 4.776 | -4.4 | 24 | -2.7 | -2.7 | -2.9 | 0.2 | 4.7 | 6.8 | -2.7 | -3.2
150475 | 02/08/2016 | -12.5 | -11.1 | -14.1 | 0.86 | -12.6 | 24 | -8.4 | -5.5 | -2.9 | 0.2 | 4.6 | 6.8 | -11.2 | -11.2
150475 | 02/09/2016 | -14.9 | -10 | -19.9 | 3.008 | -15 | 24 | -10.3 | -7.8 | -4.1 | 0.1 | 4.5 | 6.8 | -12.6 | -12.5
150475 | 02/10/2016 | -15.7 | -11.5 | -19.7 | 2.529 | -15.6 | 24 | -11.2 | -9 | -5.3 | 0 | 4.5 | 6.8 | -12.7 | -12.5
150475 | 02/11/2016 | -13.1 | -7.6 | -18.2 | 3.825 | -12.9 | 24 | -10.6 | -9.3 | -6.1 | 0 | 4.4 | 6.8 | -11 | -11
150475 | 02/12/2016 | -17.7 | -12.7 | -23.7 | 3.089 | -18.2 | 24 | -12 | -9.4 | -6.4 | 0 | 4.3 | 6.8 | -14.8 | -14.5
150475 | 02/13/2016 | -19.3 | -12.6 | -24.7 | 4.289 | -18.7 | 24 | -14.1 | -11.7 | -7.2 | 0 | 4.2 | 6.8 | -15.5 | -15.4
150475 | 02/14/2016 | -11.6 | -7.3 | -17 | 3.099 | -12.2 | 24 | -11.3 | -10.6 | -7.7 | 0 | 4.2 | 6.8 | -11.1 | -11.3
150475 | 02/15/2016 | -5.1 | 1.7 | -11.6 | 4.981 | -5 | 24 | -6.6 | -7.8 | -7.1 | 0 | 4.1 | 6.8 | -4.5 | -5.1
150475 | 02/16/2016 | -5.4 | -0.2 | -12.9 | 3.793 | -6.6 | 24 | -4.4 | -5 | -5.5 | 0 | 4 | 6.8 | -4 | -4.4
150475 | 02/17/2016 | -8.8 | -1.8 | -15.2 | 4.861 | -8.5 | 24 | -6.4 | -5.7 | -4.6 | 0 | 4 | 6.8 | -6.4 | -6.7
150475 | 02/18/2016 | -1.5 | 1.9 | -7.3 | 3.696 | -2.7 | 24 | -3.1 | -4.2 | -4 | 0 | 3.9 | 6.8 | -1.3 | -1.9
150475 | 02/19/2016 | 2.2 | 5.7 | 0.6 | 1.637 | 3.2 | 24 | -0.2 | -1.4 | -2.7 | 0 | 3.9 | 6.8 | 1.8 | 1.2
150475 | 02/20/2016 | 0 | 4.5 | -4.2 | 2.891 | 0.2 | 24 | -0.1 | -0.7 | -1.5 | 0 | 3.8 | 6.8 | 0.2 | -0.1
150475 | 02/21/2016 | -2.5 | 1.8 | -5.4 | 2.503 | -1.8 | 24 | -0.7 | -0.8 | -0.9 | 0 | 3.7 | 6.8 | -1.2 | -1.6
150475 | 02/22/2016 | -4.3 | 0.4 | -9.4 | 3.529 | -4.5 | 24 | -2.9 | -1.9 | -1 | 0 | 3.7 | 6.8 | -3.7 | -3.5
150475 | 02/23/2016 | -0.9 | 4.5 | -5.6 | 3.541 | -0.6 | 24 | -1.8 | -2 | -1.3 | 0 | 3.6 | 6.8 | -1 | -1.3
150475 | 02/24/2016 | -1.8 | 2.7 | -4.6 | 2.644 | -1 | 24 | -1 | -1.1 | -1.1 | 0 | 3.6 | 6.8 | -0.8 | -1.3
150475 | 02/25/2016 | -3.9 | -0.2 | -8 | 2.442 | -4.1 | 24 | -2.2 | -1.4 | -1 | 0 | 3.5 | 6.8 | -3.1 | -3.6
150475 | 02/26/2016 | -2 | 5.7 | -9.2 | 5.235 | -1.8 | 24 | -2.9 | -2.7 | -1.4 | 0 | 3.5 | 6.8 | -1.9 | -2.6
150475 | 02/27/2016 | 3.6 | 12.3 | -1.7 | 4.51 | 5.3 | 24 | -0.2 | -0.7 | -1.2 | 0 | 3.4 | 6.8 | 2.9 | 1.9
150475 | 02/28/2016 | -0.5 | 2.4 | -4 | 1.893 | -0.8 | 24 | 0 | -0.3 | -0.7 | 0 | 3.4 | 6.8 | -0.5 | -0.9
150475 | 02/29/2016 | -6.5 | -1.2 | -10.3 | 2.673 | -5.8 | 24 | -1.5 | -0.6 | -0.4 | 0 | 3.3 | 6.7 | -4.6 | -5.2
150475 | 03/01/2016 | -8.9 | -3.8 | -12.7 | 3.031 | -8.3 | 24 | -6.1 | -3.8 | -1.2 | 0 | 3.3 | 6.7 | -7.4 | -7.7
150475 | 03/02/2016 | -5.9 | -0.3 | -11.8 | 4.28 | -6.1 | 24 | -4.9 | -4.5 | -2.4 | 0 | 3.2 | 6.7 | -4.6 | -5
150475 | 03/03/2016 | -3.1 | 0.7 | -6.3 | 2.577 | -2.8 | 24 | -2.7 | -2.8 | -2.4 | 0 | 3.2 | 6.7 | -2.5 | -2.8
150475 | 03/04/2016 | -2.4 | 2.5 | -7.9 | 3.43 | -2.7 | 24 | -3.5 | -3.2 | -2.3 | 0 | 3.1 | 6.7 | -3.3 | -3.4
150475 | 03/05/2016 | -1.7 | 3.3 | -7.2 | 3.247 | -2 | 24 | -1.5 | -1.9 | -2 | 0 | 3.1 | 6.7 | -0.2 | -0.9
150475 | 03/06/2016 | 4.4 | 14.1 | -2.3 | 5.73 | 5.9 | 24 | -0.1 | -0.7 | -1.3 | 0 | 3 | 6.7 | 4.2 | 2.9
150475 | 03/07/2016 | 8.8 | 17.2 | 1.6 | 5.504 | 9.4 | 24 | 3.8 | -0.2 | -0.7 | 0 | 3 | 6.7 | 8.8 | 7.7
150475 | 03/08/2016 | 11.3 | 19.5 | 3.3 | 4.85 | 11.4 | 24 | 7.4 | 0 | -0.3 | 0 | 3 | 6.7 | 11.4 | 9.9
150475 | 03/09/2016 | 2.2 | 5.2 | -2.3 | 2.129 | 1.5 | 24 | 2.2 | 0 | -0.1 | 0 | 2.9 | 6.7 | 2.4 | 2.1
150475 | 03/10/2016 | 2.1 | 8.6 | -2.7 | 4.023 | 3 | 24 | 1.7 | 0 | -0.1 | 0 | 2.9 | 6.7 | 2.8 | 2.2
150475 | 03/11/2016 | 7 | 17.2 | -2 | 6.993 | 7.6 | 24 | 3.6 | 0 | 0 | 0 | 2.8 | 6.7 | 6.9 | 5.5
150475 | 03/12/2016 | 9.7 | 19.9 | 3.4 | 5.86 | 11.7 | 24 | 6.5 | 0.3 | 0 | 0 | 2.8 | 6.7 | 9.8 | 8.5
150475 | 03/13/2016 | 8.1 | 12.2 | 5.4 | 2.441 | 8.8 | 24 | 5.9 | 2.4 | 0 | 0 | 2.8 | 6.7 | 7.8 | 7
150475 | 03/14/2016 | 10.4 | 16.3 | 5.7 | 3.826 | 11 | 24 | 8.5 | 4 | 0 | 0 | 2.7 | 6.7 | 11.3 | 10.3
150475 | 03/15/2016 | 9 | 11.3 | 5.3 | 1.771 | 8.3 | 24 | 7.7 | 4.9 | 0 | 0 | 2.7 | 6.7 | 8.6 | 8.3
150475 | 03/16/2016 | 3.8 | 5.9 | 1.3 | 1.405 | 3.6 | 24 | 3.8 | 3.4 | 0 | 0 | 2.7 | 6.7 | 3.5 | 2.4
150475 | 03/17/2016 | 1.4 | 4.6 | -1.5 | 2.242 | 1.6 | 24 | 2 | 1.7 | 0 | 0 | 2.6 | 6.7 | 2 | 1.2
150475 | 03/18/2016 | -0.9 | 2.2 | -4.5 | 2.284 | -1.2 | 24 | 0.6 | 0.8 | 0 | 0 | 2.6 | 6.7 | -0.1 | -0.6
150475 | 03/19/2016 | -0.8 | 3.9 | -4.3 | 3.132 | -0.2 | 24 | 0.2 | 0.3 | 0 | 0 | 2.6 | 6.7 | 0.2 | -0.3
150475 | 03/20/2016 | 0.5 | 5.9 | -4.1 | 3.44 | 0.9 | 24 | 0.4 | 0.2 | 0 | 0 | 2.6 | 6.7 | 0.7 | 0.2
150475 | 03/21/2016 | 1.6 | 5.6 | -3.1 | 3.188 | 1.3 | 24 | 0.6 | 0.3 | 0 | 0 | 2.5 | 6.7 | 1.5 | 0.8
150475 | 03/22/2016 | 3 | 10.3 | -1.6 | 4.132 | 4.4 | 24 | 2.8 | 1 | 0 | 0 | 2.5 | 6.7 | 4 | 2.7
150475 | 03/23/2016 | -0.8 | 2.2 | -2.8 | 1.952 | -0.3 | 24 | 0.2 | 0.9 | 0 | 0 | 2.5 | 6.7 | -0.6 | -1.3
150475 | 03/24/2016 | 1 | 7.9 | -3.3 | 4.24 | 2.3 | 24 | 1.2 | 0.5 | 0 | 0 | 2.4 | 6.7 | 1.8 | 0.6
150475 | 03/25/2016 | 1.8 | 8 | -3.3 | 3.951 | 2.4 | 24 | 0.8 | 0.5 | 0 | 0 | 2.4 | 6.7 | 1.6 | 0.9
150475 | 03/26/2016 | 3.3 | 7.9 | 0.4 | 2.709 | 4.2 | 24 | 2.8 | 1.1 | 0 | 0 | 2.4 | 6.7 | 3.8 | 3.2
150475 | 03/27/2016 | 2.7 | 7.7 | -2 | 3.22 | 2.9 | 24 | 2.7 | 1.6 | 0 | 0 | 2.4 | 6.7 | 3.2 | 2.6
150475 | 03/28/2016 | 5.5 | 14.2 | -2.5 | 6.238 | 5.9 | 24 | 3.7 | 1.7 | 0 | 0 | 2.3 | 6.7 | 5.5 | 4.6
150475 | 03/29/2016 | 8.8 | 18 | 1.8 | 5.812 | 9.9 | 24 | 6.2 | 3 | 0 | 0 | 2.3 | 6.7 | 8.9 | 7.1
150475 | 03/30/2016 | 6.3 | 10 | 3.3 | 2.135 | 6.7 | 24 | 6.1 | 4 | 0 | 0 | 2.3 | 6.7 | 6.8 | 6.3
150475 | 03/31/2016 | 4.5 | 8.3 | 1.6 | 2.325 | 5 | 24 | 4.5 | 3.3 | 0 | 0 | 2.3 | 6.7 | 4.7 | 4.2
150475 | 04/01/2016 | 0.3 | 3.4 | -2.6 | 1.848 | 0.4 | 24 | 1.8 | 2 | 0 | 0 | 2.3 | 6.7 | 1.4 | -0.1
150475 | 04/02/2016 | -2.1 | 0.8 | -5 | 1.8 | -2.1 | 24 | 0 | 0.6 | 0 | 0 | 2.2 | 6.7 | -1 | -2.3
150475 | 04/03/2016 | 2.2 | 11.4 | -3.7 | 5.585 | 3.9 | 24 | 1.5 | 0.5 | 0 | 0 | 2.2 | 6.6 | 3.3 | 1.8
150475 | 04/04/2016 | -1.1 | 3.8 | -4.1 | 3.058 | -0.2 | 24 | 0.6 | 0.7 | 0 | 0 | 2.2 | 6.6 | 0.1 | -0.4
150475 | 04/05/2016 | 0.3 | 3.6 | -3.7 | 2.537 | -0.1 | 24 | 0 | 0.3 | 0 | 0 | 2.2 | 6.6 | 0.4 | -0.1
150475 | 04/06/2016 | 2.3 | 5.8 | -1.8 | 2.413 | 2 | 24 | 1.8 | 0.6 | 0 | 0 | 2.2 | 6.6 | 2.9 | 2.1
150475 | 04/07/2016 | 1.9 | 6.3 | -1.8 | 2.863 | 2.3 | 24 | 1.9 | 1 | 0 | 0 | 2.1 | 6.6 | 2.7 | 2
150475 | 04/08/2016 | -2.6 | 0.9 | -6.6 | 2.414 | -2.9 | 24 | 0.1 | 0.7 | 0 | 0 | 2.1 | 6.6 | -1.6 | -2.6
150475 | 04/09/2016 | -1.5 | 2.9 | -6.7 | 3.652 | -1.9 | 24 | 0 | 0.1 | 0 | 0 | 2.1 | 6.6 | -0.8 | -1.9
150475 | 04/10/2016 | 3.8 | 11.4 | -2 | 4.818 | 4.7 | 24 | 1 | 0.2 | 0 | 0.1 | 2.1 | 6.6 | 4 | 2.2
150475 | 04/11/2016 | -0.7 | 4.4 | -4.8 | 3.117 | -0.2 | 24 | 0.5 | 0.5 | 0 | 0.1 | 2.1 | 6.6 | 0.1 | -1.2
150475 | 04/12/2016 | 1.9 | 7.8 | -5 | 4.727 | 1.4 | 24 | 1 | 0.4 | 0 | 0.1 | 2 | 6.6 | 2.7 | 1.6
150475 | 04/13/2016 | 9 | 18.4 | -1.1 | 6.821 | 8.7 | 24 | 6.4 | 2.1 | 0 | 0.1 | 2 | 6.6 | 9.8 | 8.3
150475 | 04/14/2016 | 14.7 | 23.9 | 5.8 | 6.747 | 14.9 | 24 | 11 | 5.3 | 0 | 0.1 | 2 | 6.6 | 15 | 12.2
150475 | 04/15/2016 | 15.2 | 21.9 | 6.3 | 5.47 | 14.1 | 24 | 12.2 | 7.3 | 0 | 0.2 | 2 | 6.6 | 15.4 | 12.6
150475 | 04/16/2016 | 18.4 | 24.7 | 12.5 | 4.35 | 18.6 | 24 | 15.1 | 8.8 | 0 | 0.2 | 2 | 6.6 | 18.8 | 16
150475 | 04/17/2016 | 17.6 | 23.7 | 10.5 | 4.744 | 17.1 | 24 | 15 | 9.6 | 0 | 0.2 | 2 | 6.6 | 17.9 | 16.3
150475 | 04/18/2016 | 14.3 | 20.6 | 6.7 | 4.587 | 13.7 | 24 | 13.5 | 9.6 | 0 | 0.2 | 2 | 6.6 | 14.5 | 13
150475 | 04/19/2016 | 10.8 | 15.8 | 6.5 | 3.348 | 11.2 | 24 | 10 | 7.7 | 1 | 0.2 | 2 | 6.6 | 11.2 | 10.3
150475 | 04/20/2016 | 12.6 | 19 | 6.6 | 4.657 | 12.8 | 24 | 11.2 | 7.6 | 2.3 | 0.3 | 2 | 6.6 | 13.6 | 12.3
150475 | 04/21/2016 | 12.7 | 19.5 | 8.1 | 3.984 | 13.8 | 24 | 12 | 8.7 | 3.3 | 0.4 | 1.9 | 6.6 | 13.6 | 12.1
150475 | 04/22/2016 | 8.3 | 13.5 | 3.6 | 3.44 | 8.6 | 24 | 9.5 | 8.3 | 4 | 0.6 | 1.9 | 6.6 | 9.7 | 8.5
150475 | 04/23/2016 | 12.1 | 21.1 | 1.6 | 7.331 | 11.4 | 24 | 10.3 | 7.7 | 4.4 | 0.8 | 1.9 | 6.6 | 13 | 10.9
150475 | 04/24/2016 | 12.3 | 14.3 | 10.1 | 1.342 | 12.2 | 24 | 11.6 | 9.3 | 5 | 1.1 | 1.9 | 6.6 | 12.4 | 11.9
150475 | 04/25/2016 | 9.6 | 14.8 | 2.6 | 3.799 | 8.7 | 24 | 10.5 | 9.2 | 5.6 | 1.4 | 2 | 6.6 | 10.3 | 9.8
150475 | 04/26/2016 | 6.6 | 12.3 | 2.6 | 3.658 | 7.5 | 24 | 7.3 | 7.5 | 5.8 | 1.7 | 2 | 6.6 | 7.4 | 6.3
150475 | 04/27/2016 | 6.6 | 11.3 | 2.3 | 3.206 | 6.8 | 24 | 6.5 | 6.7 | 5.6 | 2 | 2 | 6.6 | 6.7 | 5.2
150475 | 04/28/2016 | 5.6 | 8.1 | 2.4 | 1.88 | 5.3 | 24 | 6.1 | 6.2 | 5.4 | 2.2 | 2 | 6.6 | 5.9 | 5.1
150475 | 04/29/2016 | 7.7 | 15.2 | -0.4 | 5.632 | 7.4 | 24 | 7.5 | 6 | 5.1 | 2.4 | 2 | 6.6 | 9 | 7.7
150475 | 04/30/2016 | 7 | 13.2 | 2.1 | 4.077 | 7.7 | 24 | 7.2 | 6.7 | 5.1 | 2.5 | 2.1 | 6.6 | 7.4 | 5.8
150475 | 05/01/2016 | 8.4 | 15.9 | 0.6 | 5.673 | 8.3 | 24 | 8.1 | 6.6 | 5.2 | 2.7 | 2.1 | 6.6 | 9.5 | 7.8
150475 | 05/02/2016 | 11.3 | 18.7 | 1.6 | 6.438 | 10.2 | 24 | 10.3 | 7.7 | 5.3 | 2.8 | 2.1 | 6.5 | 12 | 11.1
150475 | 05/03/2016 | 13.1 | 20.5 | 5.9 | 5.417 | 13.2 | 24 | 11.4 | 9.1 | 5.8 | 2.9 | 2.2 | 6.5 | 13.2 | 10.6
150475 | 05/04/2016 | 11.5 | 18.2 | 4.1 | 4.884 | 11.2 | 24 | 11 | 9.5 | 6.3 | 3.1 | 2.2 | 6.5 | 11.8 | 9.9
150475 | 05/05/2016 | 15.7 | 25.9 | 4.3 | 7.529 | 15.1 | 24 | 13 | 9.8 | 6.7 | 3.3 | 2.2 | 6.5 | 16.1 | 14.2
150475 | 05/06/2016 | 20.5 | 30.8 | 11.7 | 6.826 | 21.3 | 24 | 17.6 | 12.6 | 7.4 | 3.5 | 2.3 | 6.5 | 20.8 | 18.1
150475 | 05/07/2016 | 14.3 | 19.7 | 8.1 | 4.089 | 13.9 | 24 | 14.6 | 13.4 | 8.3 | 3.7 | 2.3 | 6.5 | 14.7 | 12.4
150475 | 05/08/2016 | 15 | 22.2 | 6.9 | 5.567 | 14.6 | 24 | 14.2 | 12.3 | 8.8 | 4 | 2.4 | 6.5 | 15.6 | 14.1
150475 | 09/13/2016 | 13.5 | 18.2 | 9 | 3.195 | 13.6 | 24 | 15.3 | 16.9 | 17.2 | 16.1 | 12.9 | 6.7 | 13.9 | 12.8
150475 | 05/10/2016 | 11.3 | 14.6 | 9 | 1.962 | 11.8 | 24 | 11.9 | 11.7 | 9.3 | 4.5 | 2.5 | 6.5 | 11.7 | 11.1
150475 | 05/11/2016 | 10.4 | 13.3 | 7.7 | 2.071 | 10.5 | 24 | 10.9 | 10.8 | 9.1 | 4.7 | 2.6 | 6.5 | 10.5 | 10.4
150475 | 05/12/2016 | 10.7 | 15.9 | 5.1 | 4.039 | 10.5 | 24 | 10.9 | 10.2 | 8.9 | 5 | 2.6 | 6.5 | 11.5 | 9.9
150475 | 05/13/2016 | 6.1 | 10.4 | 1.5 | 2.877 | 6 | 24 | 8 | 9.4 | 8.7 | 5.1 | 2.7 | 6.5 | 7 | 5.1
150475 | 05/14/2016 | 4 | 10.2 | -1.9 | 4.289 | 4.2 | 24 | 5.7 | 7.3 | 8.2 | 5.3 | 2.7 | 6.5 | 5.2 | 3.3
150475 | 05/15/2016 | 9.6 | 17.7 | -1.2 | 6.882 | 8.3 | 24 | 8.3 | 7.1 | 7.5 | 5.4 | 2.8 | 6.5 | 10.3 | 8.3
150475 | 05/16/2016 | 11.9 | 17.9 | 6.3 | 4.316 | 12.1 | 24 | 11.7 | 9.4 | 7.5 | 5.4 | 2.9 | 6.5 | 13.1 | 11.4
150475 | 05/17/2016 | 11.3 | 17.2 | 3.5 | 4.842 | 10.4 | 24 | 11.3 | 10 | 7.8 | 5.5 | 3 | 6.5 | 12.2 | 10.6
150475 | 05/18/2016 | 14.2 | 20.2 | 7.6 | 4.676 | 13.9 | 24 | 12.7 | 10.5 | 8.1 | 5.6 | 3 | 6.5 | 14.2 | 13
150475 | 05/19/2016 | 15.1 | 22.2 | 6 | 5.81 | 14.1 | 24 | 13.7 | 11.5 | 8.5 | 5.7 | 3.1 | 6.5 | 15.5 | 13.8
150475 | 05/20/2016 | 16.2 | 21.9 | 7.6 | 5.006 | 14.8 | 24 | 14.9 | 12.5 | 9 | 5.8 | 3.2 | 6.5 | 16.5 | 15.5
150475 | 05/21/2016 | 18.8 | 25.1 | 12.6 | 4.92 | 18.9 | 24 | 16.9 | 13.6 | 9.6 | 6 | 3.2 | 6.5 | 18.8 | 17.6
150475 | 05/22/2016 | 19.3 | 26.4 | 10 | 5.746 | 18.2 | 24 | 17.3 | 14.5 | 10.2 | 6.1 | 3.3 | 6.5 | 19.6 | 16.8
150475 | 05/23/2016 | 19.4 | 23.1 | 16.2 | 2.485 | 19.7 | 24 | 17.9 | 15.4 | 10.9 | 6.4 | 3.4 | 6.5 | 19.1 | 18
150475 | 05/24/2016 | 21 | 27.3 | 13.8 | 4.915 | 20.6 | 24 | 19.4 | 15.9 | 11.5 | 6.6 | 3.4 | 6.5 | 21.5 | 20.2
150475 | 05/25/2016 | 18.7 | 22.1 | 15.4 | 2.443 | 18.8 | 24 | 18.1 | 16.5 | 12.1 | 6.8 | 3.5 | 6.5 | 18.5 | 17.9
150475 | 05/26/2016 | 20.2 | 25.6 | 14.4 | 4.09 | 20 | 24 | 18.5 | 16.2 | 12.5 | 7.1 | 3.6 | 6.5 | 20 | 18.9
150475 | 05/27/2016 | 17.4 | 19.8 | 14.6 | 1.751 | 17.2 | 24 | 16.9 | 16.1 | 12.7 | 7.4 | 3.7 | 6.5 | 17.2 | 16.7
150475 | 05/28/2016 | 16.7 | 21.6 | 12.8 | 3.15 | 17.2 | 24 | 16.9 | 15.5 | 12.8 | 7.6 | 3.8 | 6.5 | 17.8 | 17.1
150475 | 05/29/2016 | 18.6 | 24.1 | 13.6 | 3.985 | 18.9 | 24 | 17.6 | 15.8 | 12.9 | 7.9 | 3.9 | 6.5 | 18.7 | 17.3
150475 | 05/30/2016 | 19.9 | 25.8 | 13.3 | 4.315 | 19.6 | 24 | 17.7 | 15.9 | 13 | 8.1 | 3.9 | 6.5 | 19.3 | 18.4
150475 | 05/31/2016 | 18.5 | 21.9 | 14.3 | 2.21 | 18.1 | 24 | 18 | 16.6 | 13.2 | 8.3 | 4 | 6.5 | 18.3 | 17.5
150475 | 06/01/2016 | 16.7 | 24.8 | 11.3 | 3.396 | 18.1 | 24 | 17.3 | 16.7 | 14.2 | 9.5 | 4.8 | 6.5 | 17.1 | 15.4
150475 | 06/02/2016 | 18.4 | 24 | 11.2 | 4.286 | 17.6 | 24 | 18.5 | 18.1 | 16.1 | 11.8 | 6.4 | 6.5 | 18.8 | 17
150475 | 06/03/2016 | 16 | 22.4 | 8.4 | 4.94 | 15.4 | 24 | 15.9 | 14.8 | 13.2 | 8.7 | 4.2 | 6.5 | 16.9 | 15.4
150475 | 06/04/2016 | 16.5 | 19.8 | 12.7 | 2.672 | 16.3 | 24 | 15.7 | 15.1 | 13.1 | 8.8 | 4.3 | 6.5 | 16.2 | 15.6
150475 | 06/05/2016 | 16.5 | 20.5 | 11.6 | 3.358 | 16.1 | 24 | 16.4 | 15.1 | 13 | 9 | 4.4 | 6.5 | 16.9 | 16.2
150475 | 06/06/2016 | 18.6 | 26 | 11.5 | 5.288 | 18.8 | 24 | 17.2 | 15.3 | 13.1 | 9.1 | 4.5 | 6.5 | 18.7 | 16.8
150475 | 06/07/2016 | 15.7 | 20.2 | 10.8 | 3.049 | 15.5 | 24 | 16.1 | 15.6 | 13.2 | 9.2 | 4.6 | 6.5 | 16.2 | 14
150475 | 06/08/2016 | 15.2 | 21.7 | 7.5 | 4.946 | 14.6 | 24 | 15.4 | 14.8 | 13.2 | 9.3 | 4.7 | 6.5 | 16 | 14.3
150475 | 06/09/2016 | 17.1 | 24.3 | 7.5 | 5.895 | 15.9 | 24 | 16.5 | 14.9 | 13.1 | 9.4 | 4.8 | 6.5 | 18.1 | 16.6
150475 | 06/10/2016 | 21 | 26.8 | 14.9 | 4.347 | 20.9 | 24 | 19.4 | 16.4 | 13.3 | 9.5 | 4.9 | 6.5 | 21.6 | 19.9
150475 | 06/11/2016 | 24.9 | 32.2 | 17.9 | 5.289 | 25.1 | 24 | 22.4 | 18.3 | 13.8 | 9.7 | 5 | 6.5 | 24.8 | 24
150475 | 06/12/2016 | 23.9 | 30.4 | 16.9 | 4.773 | 23.7 | 24 | 22.3 | 19.5 | 14.6 | 9.8 | 5.1 | 6.5 | 23.8 | 22.8
150475 | 06/13/2016 | 20.1 | 24.6 | 15.1 | 3.106 | 19.9 | 24 | 20.2 | 19.2 | 15.2 | 10 | 5.2 | 6.5 | 20.9 | 18.4
150475 | 06/14/2016 | 21.3 | 25.8 | 15.2 | 3.366 | 20.5 | 24 | 21.1 | 19 | 15.5 | 10.2 | 5.3 | 6.5 | 21.8 | 20.9
150475 | 06/15/2016 | 18.7 | 22.3 | 13.3 | 3.213 | 17.8 | 24 | 18.6 | 18.2 | 15.6 | 10.4 | 5.4 | 6.5 | 19 | 18.3
150475 | 06/16/2016 | 20.1 | 23.8 | 16 | 2.702 | 19.9 | 24 | 19.7 | 18.1 | 15.6 | 10.6 | 5.5 | 6.5 | 20.4 | 19.1
150475 | 06/17/2016 | 20.1 | 26 | 14.1 | 4.256 | 20.1 | 24 | 19.7 | 18.1 | 15.6 | 10.8 | 5.6 | 6.5 | 20.9 | 19.6
150475 | 06/18/2016 | 22.9 | 28.7 | 16.1 | 4.521 | 22.4 | 24 | 21.4 | 18.8 | 15.7 | 10.9 | 5.7 | 6.5 | 23.2 | 22.2
150475 | 06/19/2016 | 23.9 | 28.9 | 19.1 | 3.529 | 24 | 24 | 22.6 | 19.9 | 16 | 11.1 | 5.8 | 6.5 | 24 | 23.3
150475 | 06/20/2016 | 26 | 31.4 | 19.4 | 4.519 | 25.4 | 24 | 23.8 | 20.7 | 16.5 | 11.3 | 5.9 | 6.4 | 26.1 | 23.8
150475 | 06/21/2016 | 19.8 | 24.8 | 14.5 | 3.821 | 19.7 | 24 | 20.8 | 20.6 | 16.9 | 11.5 | 6 | 6.4 | 19.9 | 17.9
150475 | 06/22/2016 | 20.4 | 26.8 | 12.7 | 5.249 | 19.8 | 24 | 19.7 | 19 | 16.9 | 11.7 | 6.1 | 6.4 | 20.5 | 19.1
150475 | 06/23/2016 | 21 | 28.2 | 15.2 | 4.827 | 21.7 | 24 | 20.6 | 19.1 | 16.8 | 11.8 | 6.2 | 6.4 | 21.6 | 20.5
150475 | 06/24/2016 | 19.3 | 25.3 | 12.4 | 4.783 | 18.9 | 24 | 19.7 | 19 | 16.8 | 12 | 6.3 | 6.4 | 20 | 18.6
150475 | 06/25/2016 | 21.2 | 26.7 | 13.5 | 4.5 | 20.1 | 24 | 20.3 | 18.9 | 16.7 | 12.1 | 6.5 | 6.4 | 21.7 | 20
150475 | 06/26/2016 | 24.6 | 29.9 | 17.5 | 4.08 | 23.7 | 24 | 23 | 20.2 | 16.8 | 12.3 | 6.6 | 6.4 | 24.3 | 22.9
150475 | 06/27/2016 | 22.3 | 28.6 | 14.7 | 4.995 | 21.7 | 24 | 21.2 | 20.1 | 17.1 | 12.4 | 6.7 | 6.4 | 22.1 | 19.2
150475 | 06/28/2016 | 19.2 | 24.2 | 14 | 3.65 | 19.1 | 24 | 20.2 | 19.7 | 17.2 | 12.5 | 6.8 | 6.4 | 20 | 18.1
150475 | 06/29/2016 | 18.3 | 24.2 | 11.4 | 4.53 | 17.8 | 24 | 19.4 | 18.8 | 17.1 | 12.6 | 6.9 | 6.4 | 19.8 | 19
150475 | 06/30/2016 | 19.5 | 26.4 | 13.2 | 5.206 | 19.8 | 24 | 19.7 | 18.8 | 17 | 12.8 | 7 | 6.4 | 20.6 | 19.1
150475 | 07/01/2016 | 16.9 | 23.5 | 9 | 4.935 | 16.3 | 24 | 18.1 | 18 | 16.8 | 12.9 | 7.2 | 6.5 | 18.3 | 17
150475 | 07/02/2016 | 19.7 | 25.9 | 11.6 | 5.113 | 18.8 | 24 | 19.5 | 18.1 | 16.6 | 13 | 7.3 | 6.5 | 20.5 | 19.3
150475 | 07/03/2016 | 20.9 | 26.4 | 14 | 4.606 | 20.2 | 24 | 20.6 | 18.9 | 16.7 | 13.1 | 7.4 | 6.5 | 21.7 | 20
150475 | 09/15/2017 | 21.6 | 26.1 | 16.8 | 2.93 | 21.5 | 24 | 21 | 19.6 | 17.1 | 14.7 | 12.2 | 6.9 | 21.7 | 20.3
150475 | 09/16/2017 | 18.8 | 22.2 | 12 | 2.773 | 17.1 | 24 | 20 | 19.6 | 17.4 | 14.8 | 12.2 | 6.9 | 19.5 | 18
150475 | 09/17/2017 | 13.1 | 18.5 | 7.5 | 3.664 | 13 | 24 | 14.9 | 17.3 | 17.4 | 14.9 | 12.2 | 6.9 | 13.4 | 12.4
150475 | 09/18/2017 | 13.4 | 17.2 | 11.1 | 2.09 | 14.2 | 24 | 14.2 | 15.7 | 16.8 | 15 | 12.2 | 6.9 | 13.5 | 12.8
150475 | 09/19/2017 | 18.3 | 25.4 | 10.2 | 5.797 | 17.8 | 24 | 16.5 | 15.5 | 16.3 | 15 | 12.3 | 6.9 | 18.5 | 17
150475 | 09/20/2017 | 18.7 | 22 | 13.9 | 2.226 | 18 | 24 | 18.3 | 17.5 | 16.2 | 15 | 12.3 | 6.9 | 17.6 | 17.1
150475 | 09/21/2017 | 19.2 | 26.3 | 9.4 | 6.477 | 17.9 | 24 | 16.8 | 16.3 | 16.2 | 15 | 12.3 | 6.9 | 18.7 | 17.4
150475 | 09/22/2017 | 25.3 | 30.1 | 21.4 | 3.07 | 25.8 | 24 | 22.6 | 18.9 | 16.4 | 15 | 12.3 | 6.9 | 25 | 23.5
150475 | 09/23/2017 | 23.5 | 27 | 20.1 | 2.222 | 23.6 | 24 | 22.6 | 20.5 | 17.1 | 15 | 12.4 | 6.9 | 23.4 | 22.9
150475 | 09/24/2017 | 22.5 | 29.3 | 14.5 | 4.688 | 21.9 | 24 | 22 | 20.5 | 17.6 | 15.1 | 12.4 | 6.9 | 22.3 | 21
150475 | 09/25/2017 | 13.5 | 14.5 | 12.6 | 0.621 | 13.6 | 24 | 15.9 | 18.7 | 17.9 | 15.2 | 12.4 | 6.9 | 13.5 | 13.5
150475 | 09/26/2017 | 13.5 | 16.4 | 8.5 | 2.048 | 12.5 | 24 | 14.6 | 16.3 | 17.4 | 15.2 | 12.4 | 6.9 | 13.6 | 13
150475 | 09/27/2017 | 11.7 | 18.4 | 5.7 | 4.544 | 12.1 | 24 | 12.8 | 14.7 | 16.7 | 15.3 | 12.5 | 6.9 | 12 | 11.3
150475 | 09/28/2017 | 14.2 | 21.3 | 8.5 | 4.595 | 14.9 | 24 | 14.1 | 14.5 | 16 | 15.2 | 12.5 | 6.9 | 14.3 | 13.3
150475 | 09/29/2017 | 11.1 | 17.2 | 5.8 | 3.96 | 11.5 | 24 | 12.6 | 14.2 | 15.5 | 15.2 | 12.5 | 6.9 | 11.5 | 11.1
150475 | 09/30/2017 | 13.1 | 19.9 | 5.9 | 5.139 | 12.9 | 24 | 12.7 | 13.4 | 15 | 15.1 | 12.5 | 6.9 | 13.3 | 11.8
150475 | 10/01/2017 | 13.1 | 15.5 | 11 | 1.463 | 13.3 | 24 | 13.1 | 13.8 | 14.7 | 15 | 12.6 | 6.9 | 12.7 | 12.2
150475 | 10/02/2017 | 14.7 | 19.1 | 12.1 | 2.33 | 15.6 | 24 | 14.2 | 14 | 14.5 | 14.9 | 12.6 | 6.9 | 14.6 | 13.9
150475 | 10/03/2017 | 13.7 | 19.1 | 7.7 | 3.497 | 13.4 | 24 | 14.2 | 14.4 | 14.5 | 14.8 | 12.6 | 6.9 | 13.5 | 13.3
150475 | 10/04/2017 | 9 | 14.8 | 4.1 | 3.536 | 9.5 | 24 | 10.5 | 12.9 | 14.3 | 14.7 | 12.6 | 7 | 9 | 8.7
150475 | 10/05/2017 | 12.3 | 18 | 6.5 | 4.031 | 12.3 | 24 | 11.5 | 12.1 | 13.9 | 14.6 | 12.6 | 7 | 11.7 | 11.5
150475 | 10/06/2017 | 10.1 | 14.4 | 5.6 | 2.833 | 10 | 24 | 10.4 | 11.9 | 13.5 | 14.4 | 12.6 | 7 | 9.6 | 9.8
150475 | 10/07/2017 | 12.7 | 18.9 | 8.4 | 3.656 | 13.7 | 24 | 12.3 | 12.1 | 13.2 | 14.3 | 12.6 | 7 | 12.9 | 12.2
150475 | 10/08/2017 | 11.7 | 17.9 | 8.1 | 3.692 | 13 | 24 | 12 | 12.5 | 13.2 | 14.1 | 12.6 | 7 | 11.6 | 10.8
150475 | 10/09/2017 | 6.7 | 11.3 | 1.2 | 3.083 | 6.3 | 24 | 8.8 | 11.5 | 13 | 14 | 12.6 | 7 | 6.7 | 6.1
150475 | 10/10/2017 | 4.9 | 11.8 | -1.2 | 4.617 | 5.3 | 24 | 6.1 | 9.1 | 12.4 | 13.9 | 12.6 | 7 | 4.5 | 4.6
150475 | 10/11/2017 | 7.9 | 14.8 | -0.1 | 5.439 | 7.4 | 24 | 7.3 | 8.4 | 11.7 | 13.7 | 12.6 | 7 | 8 | 7.4
150475 | 10/12/2017 | 13.1 | 18.1 | 9.7 | 2.977 | 13.9 | 24 | 11.9 | 10.5 | 11.4 | 13.5 | 12.6 | 7 | 13.1 | 12.1
150475 | 10/13/2017 | 8.6 | 14.5 | 4.2 | 3.545 | 9.4 | 24 | 9.8 | 11 | 11.6 | 13.3 | 12.6 | 7 | 8.3 | 7.9
150475 | 10/14/2017 | 7.3 | 13.6 | 1.7 | 3.935 | 7.7 | 24 | 7.9 | 9.6 | 11.4 | 13.2 | 12.6 | 7 | 7.3 | 6.6
150475 | 10/15/2017 | 5.3 | 9.8 | 1.6 | 2.73 | 5.7 | 24 | 6.6 | 8.8 | 11.1 | 13 | 12.6 | 7 | 5.3 | 5.1
150475 | 10/16/2017 | 8.2 | 16.3 | 0.2 | 5.795 | 8.3 | 24 | 7.3 | 8 | 10.6 | 12.9 | 12.5 | 7 | 7.7 | 7.1
150475 | 10/17/2017 | 12 | 20.5 | 5.6 | 4.937 | 13.1 | 24 | 10.3 | 9.5 | 10.4 | 12.7 | 12.5 | 7 | 11.2 | 10.8
150475 | 10/18/2017 | 11.2 | 19 | 6.2 | 4.13 | 12.6 | 24 | 10.9 | 10.7 | 10.6 | 12.5 | 12.5 | 7 | 10.8 | 9.5
150475 | 10/19/2017 | 11 | 20 | 3.3 | 5.836 | 11.7 | 24 | 10 | 10.2 | 10.8 | 12.4 | 12.5 | 7 | 10.6 | 9.4
150475 | 10/20/2017 | 15.7 | 22.4 | 9.6 | 4.833 | 16 | 24 | 13.4 | 11.4 | 11 | 12.3 | 12.4 | 7 | 15.4 | 13.9
150475 | 10/21/2017 | 15.4 | 20.5 | 9.4 | 3.115 | 15 | 24 | 14.9 | 13.3 | 11.5 | 12.2 | 12.4 | 7 | 15.1 | 14.4
150475 | 10/22/2017 | 10.5 | 16.2 | 6.1 | 3.324 | 11.2 | 24 | 11.2 | 12.4 | 11.9 | 12.2 | 12.4 | 7 | 10.4 | 9.3
150475 | 10/23/2017 | 8.3 | 13 | 2.8 | 2.915 | 7.9 | 24 | 9.5 | 11.2 | 11.9 | 12.2 | 12.3 | 7 | 8.4 | 6.8
150475 | 10/24/2017 | 4.5 | 9.3 | 1.1 | 2.703 | 5.2 | 24 | 6 | 9.1 | 11.5 | 12.2 | 12.3 | 7 | 4.6 | 3.2
150475 | 10/25/2017 | 6.4 | 12.9 | 0.7 | 4.167 | 6.8 | 24 | 6.6 | 8 | 10.8 | 12.1 | 12.3 | 7 | 6.4 | 5.8
150475 | 10/26/2017 | 4.9 | 10.4 | 0.8 | 2.881 | 5.6 | 24 | 6.3 | 8.2 | 10.3 | 12 | 12.3 | 7 | 5.1 | 4.1
150475 | 10/27/2017 | 0.5 | 1.8 | -2.4 | 1.067 | -0.3 | 24 | 2.8 | 6.4 | 9.8 | 11.9 | 12.2 | 7 | 0.5 | 0
150475 | 10/28/2017 | -1.2 | 3 | -4.8 | 2.717 | -0.9 | 24 | 1.3 | 4.6 | 9 | 11.7 | 12.2 | 7.1 | -0.4 | -0.6
150475 | 10/29/2017 | 1.4 | 6.4 | -2.2 | 2.871 | 2.1 | 24 | 1.8 | 3.9 | 8.2 | 11.5 | 12.2 | 7.1 | 1.3 | 0.9
150475 | 10/30/2017 | -0.1 | 2.3 | -2.9 | 1.597 | -0.3 | 24 | 1.5 | 3.9 | 7.6 | 11.3 | 12.1 | 7.1 | -0.1 | -0.8
150475 | 10/31/2017 | -2.6 | 0.5 | -4.7 | 1.753 | -2.1 | 24 | 0 | 2.9 | 7 | 11 | 12.1 | 7.1 | -2.1 | -2.4
150475 | 11/01/2017 | -1 | 1.6 | -4.5 | 1.88 | -1.5 | 24 | 0 | 2.3 | 6.4 | 10.7 | 12 | 7.1 | -0.8 | -1.1
150475 | 11/02/2017 | 0.1 | 3.9 | -3.8 | 2.517 | 0.1 | 24 | 0.5 | 2.2 | 5.9 | 10.5 | 12 | 7.1 | 0.2 | 0.1
150475 | 11/03/2017 | -2.2 | 0.2 | -5.1 | 1.744 | -2.5 | 24 | 0 | 2.1 | 5.6 | 10.2 | 11.9 | 7.1 | -1.9 | -1.8
150475 | 11/04/2017 | 0.8 | 2.7 | -2 | 1.764 | 0.4 | 24 | 0.1 | 1.8 | 5.2 | 9.9 | 11.9 | 7.1 | 0.9 | 0.7
150475 | 11/05/2017 | -2.5 | 1.9 | -8.1 | 3.327 | -3.1 | 24 | 0.5 | 2 | 5 | 9.6 | 11.8 | 7.1 | -1.6 | -1.7
150475 | 11/06/2017 | -4.2 | 0.4 | -8.1 | 2.99 | -3.9 | 24 | 0 | 1.7 | 4.8 | 9.4 | 11.7 | 7.1 | -2.9 | -2.6
150475 | 11/07/2017 | -4.7 | -0.8 | -7.6 | 2.162 | -4.2 | 24 | -0.1 | 1.5 | 4.6 | 9.1 | 11.7 | 7.1 | -2.9 | -2.9
150475 | 11/08/2017 | -3.4 | 0.9 | -6.9 | 2.639 | -3 | 24 | -0.7 | 1 | 4.3 | 8.9 | 11.6 | 7.1 | -2.1 | -2.2
150475 | 11/09/2017 | -9.4 | -4.8 | -13.7 | 2.676 | -9.3 | 24 | -5.1 | 0.2 | 4 | 8.6 | 11.5 | 7.1 | -8.2 | -8.2
150475 | 11/10/2017 | -9.4 | -5.5 | -14.1 | 3.562 | -9.8 | 24 | -6 | 0 | 3.6 | 8.4 | 11.4 | 7.1 | -8.2 | -8.3
150475 | 11/11/2017 | -1.8 | 4.3 | -5.5 | 3.454 | -0.6 | 24 | -1.4 | 0 | 3.2 | 8.1 | 11.4 | 7.1 | -1.5 | -1.7
150475 | 11/12/2017 | -2.5 | 1.6 | -5.7 | 2.343 | -2.1 | 24 | -1.3 | 0 | 3 | 7.9 | 11.3 | 7.1 | -2 | -1.8
150475 | 11/13/2017 | -0.4 | 3.4 | -4.7 | 2.77 | -0.7 | 24 | -1.3 | 0 | 2.8 | 7.7 | 11.2 | 7.1 | -0.8 | -0.9
150475 | 11/14/2017 | 2.7 | 6.1 | 1.1 | 1.523 | 3.6 | 24 | 0 | 0 | 2.7 | 7.4 | 11.1 | 7.1 | 2.4 | 1.8
150475 | 11/15/2017 | -0.5 | 2.4 | -3.1 | 1.737 | -0.4 | 24 | 0 | 0 | 2.6 | 7.2 | 11 | 7.1 | -0.4 | -1
150475 | 11/16/2017 | -2 | 0.2 | -4.1 | 1.515 | -2 | 24 | 0 | 0 | 2.5 | 7 | 10.9 | 7.1 | -1.5 | -1.8
150475 | 11/17/2017 | 0.5 | 2 | -0.6 | 0.787 | 0.7 | 24 | 0 | 0 | 2.4 | 6.8 | 10.8 | 7.1 | 0.1 | -0.1
150475 | 11/18/2017 | -3.9 | -0.9 | -9.6 | 2.674 | -5.3 | 24 | -1.5 | 0 | 2.3 | 6.7 | 10.7 | 7.1 | -3.5 | -3.7
150475 | 11/19/2017 | -4.8 | 3.1 | -11.2 | 5.225 | -4.1 | 24 | -3.8 | 0 | 2.3 | 6.5 | 10.6 | 7.1 | -4.9 | -4.7
150475 | 11/20/2017 | 0.2 | 3.7 | -3.2 | 2.513 | 0.3 | 24 | -1 | 0 | 2.2 | 6.3 | 10.5 | 7.1 | -0.5 | -0.8
150475 | 11/21/2017 | -5.7 | -0.8 | -9.3 | 2.283 | -5.1 | 24 | -3 | 0 | 2.1 | 6.2 | 10.4 | 7.1 | -5.4 | -5.8
150475 | 11/22/2017 | -6.5 | -2.6 | -11.3 | 3.508 | -7 | 24 | -4.8 | -0.1 | 2 | 6.1 | 10.3 | 7.1 | -6.3 | -6.1
150475 | 11/23/2017 | -0.5 | 4.4 | -6.1 | 3.494 | -0.9 | 24 | -1.4 | -0.1 | 1.9 | 5.9 | 10.2 | 7.1 | -0.5 | -0.8
150475 | 11/24/2017 | 2.7 | 8.1 | 0.2 | 2.773 | 4.2 | 24 | 0 | 0 | 1.9 | 5.8 | 10.1 | 7.1 | 2.1 | 1.7
150475 | 11/25/2017 | -1.2 | 1.9 | -3.1 | 1.554 | -0.6 | 24 | 0 | 0 | 1.8 | 5.7 | 10 | 7.1 | -1.7 | -1.5
150475 | 11/26/2017 | 0.3 | 5.9 | -2.8 | 2.707 | 1.6 | 24 | -0.1 | 0 | 1.8 | 5.5 | 9.9 | 7.1 | -0.5 | -0.4
150475 | 11/27/2017 | 3.4 | 8.3 | -1.1 | 3.319 | 3.6 | 24 | 0 | 0 | 1.8 | 5.4 | 9.8 | 7.1 | 2.7 | 2.2
150475 | 11/28/2017 | 2.1 | 7.4 | -4.5 | 3.458 | 1.5 | 24 | 0.4 | 0 | 1.7 | 5.3 | 9.7 | 7.1 | 1.2 | 0.2
150475 | 11/29/2017 | -0.1 | 5.2 | -4.9 | 3.686 | 0.2 | 24 | 0 | 0 | 1.7 | 5.2 | 9.6 | 7.1 | -0.8 | -1.3
150475 | 11/30/2017 | 1.3 | 6.1 | -1.5 | 2.321 | 2.3 | 24 | 0 | 0 | 1.7 | 5.1 | 9.5 | 7.1 | 0.4 | 0.1
150475 | 12/01/2017 | 0 | 3.6 | -2.3 | 1.989 | 0.7 | 24 | 0 | 0 | 1.7 | 5 | 9.5 | 7.2 | -0.8 | -0.6
150475 | 12/02/2017 | -0.3 | 5.1 | -3.2 | 2.539 | 1 | 24 | 0 | 0 | 1.6 | 5 | 9.4 | 7.2 | -1.2 | -0.8
150475 | 12/03/2017 | 1.4 | 4.9 | -1.9 | 2.3 | 1.5 | 24 | 0 | 0 | 1.6 | 4.9 | 9.3 | 7.2 | 0.8 | 0.5
150475 | 12/04/2017 | 3.4 | 7.7 | -4.1 | 3.593 | 1.8 | 24 | 0.5 | 0 | 1.6 | 4.8 | 9.2 | 7.2 | 2.8 | 1.9
150475 | 12/05/2017 | -7.7 | -4.7 | -10.2 | 1.509 | -7.5 | 24 | -1 | 0 | 1.6 | 4.7 | 9.1 | 7.2 | -6.9 | -7.1
150475 | 12/06/2017 | -10.1 | -8.4 | -11.4 | 0.996 | -9.9 | 24 | -6.7 | -0.3 | 1.5 | 4.7 | 9 | 7.2 | -9.5 | -9.6
150475 | 12/07/2017 | -10 | -6.1 | -15.5 | 3.76 | -10.8 | 24 | -6.7 | -0.7 | 1.4 | 4.6 | 8.9 | 7.2 | -9.1 | -9.2
150475 | 12/08/2017 | -4.7 | -2.3 | -7.8 | 1.889 | -5.1 | 24 | -3.2 | -0.9 | 1.3 | 4.5 | 8.8 | 7.2 | -4.2 | -4.4
150475 | 12/09/2017 | -7.2 | -5.4 | -10.3 | 1.528 | -7.9 | 24 | -4.8 | -2.2 | 1 | 4.4 | 8.7 | 7.2 | -6.3 | -6.5
150475 | 12/10/2017 | -4.7 | -1.1 | -7.5 | 1.993 | -4.3 | 24 | -4.2 | -3 | 0.4 | 4.3 | 8.6 | 7.2 | -4.7 | -4.7
150475 | 12/11/2017 | -5 | 0.6 | -13.7 | 3.96 | -6.6 | 24 | -3.5 | -2.4 | 0.1 | 4.2 | 8.5 | 7.2 | -4.6 | -4.7
150475 | 12/12/2017 | -10.4 | -5.5 | -15.1 | 3.576 | -10.3 | 24 | -7.6 | -5 | 0 | 4 | 8.4 | 7.2 | -9 | -8.9
150475 | 12/13/2017 | -6.5 | -4.7 | -10.8 | 1.907 | -7.8 | 24 | -5.1 | -4 | 0 | 3.9 | 8.3 | 7.2 | -6 | -5.9
150475 | 12/14/2017 | -8.9 | -5.8 | -11.5 | 1.972 | -8.7 | 24 | -6.5 | -4.5 | 0 | 3.8 | 8.3 | 7.2 | -7.8 | -7.6
150475 | 12/15/2017 | -7.6 | -3.1 | -11.9 | 2.916 | -7.5 | 24 | -5.9 | -4.5 | 0 | 3.7 | 8.2 | 7.2 | -6.4 | -6.4
150475 | 12/16/2017 | -5.3 | -2.7 | -7.6 | 1.451 | -5.2 | 24 | -4 | -3.2 | 0 | 3.6 | 8.1 | 7.2 | -4.3 | -4.4
150475 | 12/17/2017 | -5.7 | -3.8 | -7.3 | 1.234 | -5.6 | 24 | -3.9 | -2.7 | 0 | 3.5 | 8 | 7.2 | -4.7 | -4.5
150475 | 12/18/2017 | -2.7 | 0.6 | -6.4 | 2.613 | -2.9 | 24 | -2.8 | -2.4 | 0 | 3.4 | 7.9 | 7.2 | -2.8 | -2.8
150475 | 12/19/2017 | -4.4 | -0.9 | -9.2 | 2.668 | -5.1 | 24 | -2.8 | -1.8 | 0 | 3.3 | 7.8 | 7.2 | -3.9 | -3.9
150475 | 12/20/2017 | -10.4 | -8.8 | -12.3 | 1.041 | -10.6 | 24 | -6.4 | -3.8 | 0 | 3.2 | 7.7 | 7.2 | -8.6 | -8.4
150475 | 12/21/2017 | -9 | -6.5 | -12.5 | 1.77 | -9.5 | 24 | -6.7 | -4.8 | 0 | 3.1 | 7.6 | 7.2 | -7.8 | -7.8
150475 | 05/09/2018 | 14.7 | 18.8 | 11.2 | 2.687 | 15 | 24 | 13.2 | 9.4 | 1.8 | 0 | 1.5 | 6.8 | 14.8 | 14
150475 | 09/14/2018 | 24.6 | 29.2 | 20 | 3.066 | 24.6 | 24 | 23.4 | 20.7 | 17.6 | 15 | 11.3 | 6.7 | 25 | 23.9
150475 | 05/11/2018 | 8.9 | 15.4 | 4.2 | 4.014 | 9.8 | 24 | 8.6 | 7.3 | 3.7 | 0 | 1.5 | 6.8 | 9.6 | 8
150475 | 05/12/2018 | 11.3 | 18.4 | 5 | 4.888 | 11.7 | 24 | 9.9 | 7.4 | 4 | 0 | 1.5 | 6.8 | 11.6 | 10.5
150475 | 05/13/2018 | 14.4 | 21.9 | 6.1 | 5.544 | 14 | 24 | 12.4 | 8.6 | 4.3 | 0 | 1.5 | 6.8 | 15.4 | 14
150475 | 05/14/2018 | 17 | 23.2 | 12.3 | 3.825 | 17.8 | 24 | 15.1 | 10.8 | 5 | 0 | 1.5 | 6.8 | 17.3 | 16.6
150475 | 05/15/2018 | 16.4 | 23.2 | 8.7 | 5.064 | 16 | 24 | 15.2 | 11.6 | 5.7 | 0 | 1.5 | 6.8 | 17 | 15.6
150475 | 05/16/2018 | 21.2 | 28.6 | 11.7 | 6.345 | 20.2 | 24 | 17.4 | 12.6 | 6.4 | 0 | 1.5 | 6.8 | 20.9 | 19.7
150475 | 05/17/2018 | 19.1 | 26.3 | 10.3 | 5.262 | 18.3 | 24 | 17.9 | 14 | 7.1 | 0 | 1.5 | 6.7 | 19.9 | 17.5
150475 | 05/18/2018 | 19.3 | 27.1 | 11.4 | 5.194 | 19.3 | 24 | 17.8 | 14.3 | 7.8 | 0 | 1.4 | 6.7 | 19.8 | 17.6
150475 | 05/19/2018 | 13 | 16.6 | 8.1 | 2.419 | 12.4 | 24 | 14.3 | 13.7 | 8.2 | 0 | 1.4 | 6.7 | 13.5 | 12
150475 | 05/20/2018 | 13.3 | 21.2 | 5.6 | 5.654 | 13.4 | 24 | 12.9 | 11.5 | 8 | 0 | 1.4 | 6.7 | 14.1 | 12.2
150475 | 05/21/2018 | 15.5 | 21.5 | 9.7 | 4.121 | 15.6 | 24 | 14.3 | 11.7 | 7.7 | 0 | 1.4 | 6.7 | 16.1 | 15
150475 | 05/22/2018 | 18.2 | 24.3 | 11.8 | 4.611 | 18.1 | 24 | 16.8 | 12.9 | 7.7 | 0 | 1.4 | 6.7 | 19.2 | 18.3
150475 | 05/23/2018 | 20.1 | 25.2 | 13 | 4.28 | 19.1 | 24 | 17.9 | 14.1 | 8.1 | 0 | 1.4 | 6.7 | 20.3 | 19.3
150475 | 05/24/2018 | 23.3 | 27.7 | 19.5 | 3.058 | 23.6 | 24 | 20.3 | 15.5 | 8.6 | 0 | 1.4 | 6.7 | 23.1 | 22
150475 | 05/25/2018 | 23.6 | 29.9 | 19 | 4.009 | 24.5 | 24 | 21.3 | 16.7 | 9.2 | 0 | 1.4 | 6.7 | 23.4 | 22.8
150475 | 05/26/2018 | 25 | 32.1 | 16.5 | 5.667 | 24.3 | 24 | 21.9 | 17.3 | 9.8 | 0 | 1.4 | 6.7 | 24.2 | 23.9
150475 | 05/27/2018 | 23.6 | 30.1 | 16.3 | 4.077 | 23.2 | 24 | 21.2 | 17.7 | 10.3 | 0 | 1.4 | 6.7 | 23.3 | 21.9
150475 | 05/28/2018 | 24.5 | 30.8 | 17.4 | 4.557 | 24.1 | 24 | 22.5 | 18.1 | 10.8 | 0 | 1.4 | 6.7 | 24.8 | 23.7
150475 | 05/29/2018 | 24.5 | 31.2 | 19.9 | 3.954 | 25.6 | 24 | 22.5 | 18.6 | 11.2 | 0 | 1.4 | 6.7 | 24.5 | 23.6
150475 | 05/30/2018 | 21.7 | 24.9 | 17.7 | 2.337 | 21.3 | 24 | 21.1 | 18.4 | 11.5 | 0 | 1.4 | 6.7 | 21.8 | 21.5
150475 | 05/31/2018 | 21.5 | 27.1 | 15.5 | 4.333 | 21.3 | 24 | 20.3 | 17.5 | 11.5 | 0 | 1.4 | 6.7 | 22 | 20.8
150475 | 06/01/2018 | 18.4 | 24.3 | 13.1 | 3.98 | 18.7 | 24 | 18.8 | 17 | 11.4 | 0 | 1.4 | 6.7 | 19.6 | 17.6
150475 | 06/02/2018 | 16 | 21 | 12.4 | 2.665 | 16.7 | 24 | 16.1 | 15.5 | 11.2 | 0 | 1.4 | 6.7 | 16 | 15.4
150475 | 06/03/2018 | 14.9 | 20.3 | 10.2 | 3.733 | 15.3 | 24 | 14.8 | 14 | 10.6 | 0 | 1.4 | 6.7 | 15.3 | 13.2
150475 | 06/04/2018 | 19.4 | 27.7 | 9.2 | 6.67 | 18.5 | 24 | 16.8 | 13.7 | 10 | 0.1 | 1.4 | 6.7 | 19.4 | 18.4
150475 | 06/05/2018 | 18.4 | 24.5 | 11.5 | 4.468 | 18 | 24 | 17.7 | 15 | 9.9 | 0.4 | 1.4 | 6.7 | 19.3 | 16.9
150475 | 06/06/2018 | 18.8 | 25.6 | 13.5 | 4.265 | 19.6 | 24 | 17.9 | 15.2 | 10 | 0.8 | 1.4 | 6.7 | 19.1 | 18
150475 | 06/07/2018 | 17.7 | 23.2 | 10.8 | 4.477 | 17 | 24 | 16.8 | 14.8 | 10.1 | 1.3 | 1.4 | 6.7 | 18 | 16.8
150475 | 06/08/2018 | 18.8 | 23.9 | 14.3 | 3.374 | 19.1 | 24 | 17.7 | 14.9 | 10.2 | 1.8 | 1.5 | 6.7 | 19.4 | 17.9
150475 | 06/09/2018 | 18.9 | 22.4 | 14.7 | 2.72 | 18.6 | 24 | 17.7 | 15.2 | 10.4 | 2.3 | 1.5 | 6.7 | 19.2 | 18.5
150475 | 06/10/2018 | 20.2 | 25.3 | 14.4 | 3.731 | 19.9 | 24 | 19 | 15.7 | 10.6 | 2.8 | 1.5 | 6.7 | 21 | 19.3
150475 | 06/11/2018 | 19.2 | 24.3 | 14.4 | 3.099 | 19.4 | 24 | 18.3 | 16 | 11 | 3.3 | 1.6 | 6.6 | 19.5 | 18.3
150475 | 06/12/2018 | 20.4 | 24.4 | 14.9 | 3.124 | 19.7 | 24 | 19.3 | 16.2 | 11.3 | 3.7 | 1.7 | 6.6 | 20.9 | 19.8
150475 | 06/13/2018 | 18.6 | 24.6 | 10.8 | 5.002 | 17.7 | 24 | 17.8 | 16 | 11.6 | 4.1 | 1.7 | 6.6 | 18.7 | 17.9
150475 | 06/14/2018 | 20.6 | 25.6 | 15.6 | 3.752 | 20.6 | 24 | 18.9 | 16.2 | 11.7 | 4.5 | 1.8 | 6.6 | 21 | 18.9
150475 | 06/15/2018 | 24.6 | 29.7 | 18.1 | 4.401 | 23.9 | 24 | 21.6 | 17.3 | 12.1 | 4.9 | 1.9 | 6.6 | 24.6 | 23.8
150475 | 06/16/2018 | 25.3 | 29.2 | 22.2 | 2.079 | 25.7 | 24 | 23 | 19 | 12.7 | 5.3 | 2 | 6.6 | 25.1 | 24.5
150475 | 06/17/2018 | 24.3 | 27.4 | 19.8 | 2.48 | 23.6 | 24 | 23 | 19.7 | 13.4 | 5.7 | 2.1 | 6.6 | 24.1 | 23.8
150475 | 06/18/2018 | 20.8 | 25.1 | 17.8 | 2.495 | 21.5 | 24 | 20.4 | 18.8 | 13.9 | 6.1 | 2.1 | 6.6 | 21.1 | 20.4
150475 | 06/19/2018 | 19 | 21.9 | 16.9 | 1.644 | 19.4 | 24 | 18.9 | 17.9 | 14.1 | 6.5 | 2.2 | 6.6 | 19.2 | 18.5
150475 | 06/20/2018 | 20.7 | 24.9 | 15.8 | 3.353 | 20.4 | 24 | 19.5 | 17.4 | 14 | 6.8 | 2.4 | 6.6 | 20.7 | 19.9
150475 | 06/21/2018 | 20.2 | 24.8 | 14.7 | 3.587 | 19.8 | 24 | 19.5 | 17.6 | 14 | 7.2 | 2.5 | 6.6 | 20.4 | 19.5
150475 | 06/22/2018 | 20.9 | 26.3 | 13.7 | 4.626 | 20 | 24 | 19.9 | 17.6 | 14.1 | 7.5 | 2.6 | 6.6 | 21.3 | 20.7
150475 | 06/23/2018 | 21.9 | 26.4 | 16.4 | 3.513 | 21.4 | 24 | 20.5 | 18.2 | 14.2 | 7.8 | 2.7 | 6.6 | 21.7 | 21.1
150475 | 06/24/2018 | 21.1 | 25.8 | 16.1 | 3.173 | 21 | 24 | 20 | 18.3 | 14.4 | 8.1 | 2.8 | 6.6 | 21 | 20
150475 | 06/25/2018 | 21.4 | 26.5 | 16.3 | 3.513 | 21.4 | 24 | 20.3 | 18.3 | 14.6 | 8.3 | 2.9 | 6.6 | 21.6 | 20.5
150475 | 06/26/2018 | 19.1 | 22.7 | 16 | 2.299 | 19.4 | 24 | 19.1 | 18.1 | 14.7 | 8.6 | 3.1 | 6.6 | 19.2 | 18.9
150475 | 06/27/2018 | 21.7 | 27.1 | 15.1 | 4.337 | 21.1 | 24 | 20.8 | 18.1 | 14.7 | 8.8 | 3.2 | 6.6 | 22.6 | 22.2
150475 | 06/28/2018 | 24.2 | 28.7 | 17.7 | 3.897 | 23.2 | 24 | 22.4 | 19.3 | 15 | 9.1 | 3.3 | 6.6 | 24.4 | 23.4
150475 | 06/29/2018 | 27.4 | 32.5 | 21.3 | 4.115 | 26.9 | 24 | 24.5 | 20.6 | 15.5 | 9.3 | 3.4 | 6.6 | 27.2 | 25.8
150475 | 06/30/2018 | 26 | 29.4 | 21.3 | 2.437 | 25.4 | 24 | 24.9 | 21.8 | 16.1 | 9.5 | 3.6 | 6.6 | 25.9 | 25.2
150475 | 07/01/2018 | 19.6 | 21.8 | 17.1 | 1.393 | 19.5 | 24 | 20.4 | 20.5 | 16.6 | 9.8 | 3.7 | 6.6 | 19.5 | 19.1
150475 | 07/02/2018 | 23.2 | 28.7 | 16.2 | 4.558 | 22.5 | 24 | 21.5 | 19.3 | 16.5 | 10.1 | 3.8 | 6.6 | 23.4 | 22.4
150475 | 07/03/2018 | 23.6 | 27.8 | 19 | 3.098 | 23.4 | 24 | 22.2 | 20.1 | 16.5 | 10.3 | 4 | 6.6 | 23.5 | 22.7
150475 | 07/04/2018 | 25.4 | 29.9 | 21.8 | 3.064 | 25.9 | 24 | 24 | 20.9 | 16.7 | 10.5 | 4.1 | 6.6 | 25.6 | 25.1
150475 | 07/05/2018 | 21.7 | 25.6 | 16.7 | 3.012 | 21.2 | 24 | 22 | 21 | 17.1 | 10.8 | 4.2 | 6.6 | 21.8 | 21
150475 | 07/06/2018 | 20.5 | 26.2 | 13.7 | 4.256 | 20 | 24 | 20.2 | 19.6 | 17.1 | 11 | 4.4 | 6.6 | 20.7 | 20
150475 | 07/07/2018 | 22.7 | 27.9 | 16.1 | 4.233 | 22 | 24 | 21.3 | 19.5 | 16.9 | 11.2 | 4.5 | 6.6 | 22.9 | 21.1
150475 | 07/08/2018 | 24.8 | 30.9 | 18.4 | 4.451 | 24.7 | 24 | 23.1 | 20.4 | 17 | 11.3 | 4.6 | 6.6 | 25.1 | 22.9
150475 | 07/09/2018 | 24.1 | 29.2 | 18.8 | 3.81 | 24 | 24 | 23.5 | 21.3 | 17.2 | 11.5 | 4.8 | 6.6 | 24.1 | 23.4
150475 | 07/10/2018 | 22.8 | 27.4 | 17 | 3.785 | 22.2 | 24 | 21.9 | 20.7 | 17.5 | 11.7 | 4.9 | 6.6 | 22.6 | 22.1
150475 | 07/11/2018 | 25.5 | 30.5 | 19 | 4.216 | 24.8 | 24 | 23.6 | 21 | 17.6 | 11.9 | 5.1 | 6.6 | 25.6 | 24.1
150475 | 07/12/2018 | 24.4 | 27.8 | 20.6 | 2.402 | 24.2 | 24 | 23.9 | 21.9 | 17.9 | 12 | 5.2 | 6.6 | 24.4 | 24.2
150475 | 07/13/2018 | 23.3 | 28.4 | 19 | 3.688 | 23.7 | 24 | 22.5 | 21.3 | 18.1 | 12.2 | 5.3 | 6.6 | 23 | 22.9
150475 | 07/14/2018 | 24.4 | 29.6 | 17.8 | 4.377 | 23.7 | 24 | 22.9 | 21.1 | 18.1 | 12.4 | 5.5 | 6.6 | 23.9 | 23.7
150475 | 07/15/2018 | 22.2 | 28.5 | 15.6 | 3.838 | 22.1 | 24 | 22.1 | 21.2 | 18.2 | 12.5 | 5.6 | 6.6 | 22.1 | 21.2
150475 | 07/16/2018 | 20.9 | 27.6 | 12.7 | 5.463 | 20.2 | 24 | 20.4 | 20 | 18.1 | 12.7 | 5.7 | 6.6 | 20.8 | 20
150475 | 07/17/2018 | 20.2 | 25.4 | 13.3 | 4.279 | 19.4 | 24 | 20.4 | 19.7 | 17.8 | 12.8 | 5.9 | 6.6 | 20.8 | 20.2
150475 | 07/18/2018 | 21.3 | 27 | 13.9 | 4.508 | 20.5 | 24 | 20.8 | 19.6 | 17.7 | 12.9 | 6 | 6.6 | 21.7 | 20.9
150475 | 07/19/2018 | 19.8 | 23.2 | 17.4 | 1.961 | 20.3 | 24 | 20 | 19.7 | 17.6 | 13 | 6.2 | 6.6 | 19.8 | 19.1
150475 | 07/20/2018 | 19.9 | 22.9 | 17.5 | 1.993 | 20.2 | 24 | 19.5 | 19 | 17.5 | 13.1 | 6.3 | 6.6 | 19.8 | 19.5
150475 | 07/21/2018 | 21.4 | 26.4 | 15.8 | 3.923 | 21.1 | 24 | 20.7 | 19.1 | 17.3 | 13.1 | 6.4 | 6.6 | 21.8 | 21.1
150475 | 07/22/2018 | 21 | 26.8 | 14.8 | 4.114 | 20.8 | 24 | 20.9 | 19.5 | 17.3 | 13.2 | 6.5 | 6.6 | 21.7 | 21
150475 | 07/23/2018 | 21.7 | 27.2 | 16.4 | 4.077 | 21.8 | 24 | 21.4 | 19.9 | 17.4 | 13.3 | 6.7 | 6.6 | 22.2 | 21.2
150475 | 07/24/2018 | 21.2 | 27 | 14.2 | 4.532 | 20.6 | 24 | 20.7 | 19.8 | 17.5 | 13.3 | 6.8 | 6.6 | 21.3 | 20
150475 | 07/25/2018 | 20.1 | 24.2 | 15.3 | 3.055 | 19.8 | 24 | 20.1 | 19.6 | 17.5 | 13.4 | 6.9 | 6.6 | 20.1 | 19.1
150475 | 07/26/2018 | 17 | 21.5 | 12.9 | 3.119 | 17.2 | 24 | 17.8 | 18.4 | 17.4 | 13.4 | 7 | 6.6 | 17.3 | 16
150475 | 07/27/2018 | 18.3 | 24.4 | 10.3 | 5.081 | 17.4 | 24 | 17.9 | 17.6 | 17 | 13.5 | 7.2 | 6.6 | 18.3 | 17.4
150475 | 07/28/2018 | 20.2 | 25.6 | 13.3 | 4.503 | 19.5 | 24 | 19.1 | 18 | 16.8 | 13.5 | 7.3 | 6.6 | 20 | 19.6
150475 | 07/29/2018 | 20.9 | 26.4 | 14 | 4.513 | 20.2 | 24 | 20.1 | 18.6 | 16.7 | 13.5 | 7.4 | 6.6 | 20.9 | 20.5
150475 | 07/30/2018 | 21.9 | 26.9 | 15 | 4.341 | 21 | 24 | 20.8 | 19.2 | 16.9 | 13.5 | 7.5 | 6.6 | 21.7 | 21.2
150475 | 07/31/2018 | 22.1 | 28.1 | 15.3 | 4.643 | 21.7 | 24 | 21.1 | 19.6 | 17.1 | 13.6 | 7.6 | 6.6 | 22 | 21.1
150475 | 08/01/2018 | 19.3 | 24.3 | 13.6 | 3.211 | 19 | 24 | 20.2 | 19.7 | 17.3 | 13.6 | 7.7 | 6.6 | 20 | 18.5
150475 | 08/02/2018 | 16.7 | 22.2 | 11 | 3.864 | 16.6 | 24 | 18.2 | 18.4 | 17.2 | 13.7 | 7.8 | 6.6 | 18.1 | 17.4
150475 | 08/03/2018 | 21 | 26.8 | 13.2 | 5.072 | 20 | 24 | 19.5 | 18.2 | 17 | 13.7 | 7.9 | 6.6 | 21.1 | 19.9
150475 | 08/04/2018 | 21.7 | 24.3 | 19.5 | 1.552 | 21.9 | 24 | 20.8 | 19.4 | 17.1 | 13.7 | 8 | 6.6 | 21.4 | 21.3
150475 | 08/05/2018 | 23 | 27.2 | 18.7 | 3.017 | 23 | 24 | 21.8 | 19.9 | 17.3 | 13.8 | 8.1 | 6.6 | 22.8 | 22.4
150475 | 08/06/2018 | 22 | 26.4 | 16 | 3.606 | 21.2 | 24 | 21.1 | 19.9 | 17.5 | 13.8 | 8.2 | 6.6 | 21.7 | 21
150475 | 08/07/2018 | 20.9 | 24.2 | 17.6 | 2.246 | 20.9 | 24 | 20.3 | 19.7 | 17.6 | 13.9 | 8.3 | 6.6 | 20.4 | 20.2
150475 | 08/08/2018 | 23 | 30.1 | 15.5 | 5.23 | 22.8 | 24 | 21.3 | 19.6 | 17.6 | 14 | 8.4 | 6.6 | 22.7 | 22
150475 | 08/09/2018 | 23.4 | 29.1 | 17.4 | 4.388 | 23.3 | 24 | 22.3 | 20.5 | 17.8 | 14 | 8.5 | 6.6 | 23.1 | 22.6
150475 | 08/10/2018 | 23.5 | 29.1 | 16.3 | 4.685 | 22.7 | 24 | 22.1 | 20.7 | 18 | 14.1 | 8.6 | 6.6 | 22.8 | 22.2
150475 | 08/11/2018 | 23.4 | 29.8 | 16.5 | 4.848 | 23.2 | 24 | 22.2 | 20.8 | 18.2 | 14.2 | 8.7 | 6.6 | 23.1 | 22.6
150475 | 08/12/2018 | 23.4 | 29.5 | 16.8 | 4.555 | 23.2 | 24 | 22.4 | 20.9 | 18.3 | 14.3 | 8.8 | 6.6 | 23.3 | 22.4
150475 | 08/13/2018 | 25.1 | 31 | 18.9 | 4.409 | 25 | 24 | 23.6 | 21.5 | 18.5 | 14.4 | 8.9 | 6.6 | 25 | 23.7
150475 | 08/14/2018 | 22.9 | 26.5 | 20.2 | 2.053 | 23.4 | 24 | 22.9 | 21.9 | 18.8 | 14.5 | 9 | 6.6 | 23 | 22.2
150475 | 08/15/2018 | 22.5 | 28 | 16.7 | 3.903 | 22.4 | 24 | 22.3 | 21.2 | 18.9 | 14.6 | 9.1 | 6.6 | 23 | 21.8
150475 | 08/16/2018 | 23 | 28.4 | 17.5 | 4.06 | 23 | 24 | 22.7 | 21.3 | 19 | 14.7 | 9.2 | 6.6 | 23.3 | 22.5
150475 | 08/17/2018 | 23.2 | 28.6 | 16.2 | 4.448 | 22.4 | 24 | 22.1 | 21.2 | 19 | 14.8 | 9.3 | 6.6 | 22.1 | 22.2
150475 | 08/18/2018 | 22 | 28.1 | 15.6 | 4.291 | 21.9 | 24 | 21.4 | 20.8 | 19 | 14.9 | 9.4 | 6.6 | 21.7 | 21.3
150475 | 08/19/2018 | 22.3 | 27.5 | 17.1 | 3.789 | 22.3 | 24 | 21.7 | 20.7 | 18.9 | 15 | 9.5 | 6.6 | 22.3 | 21.9
150475 | 08/20/2018 | 19.9 | 22.5 | 17.1 | 1.614 | 19.8 | 24 | 20.2 | 20.4 | 18.9 | 15.1 | 9.6 | 6.6 | 19.7 | 19.3
150475 | 08/21/2018 | 18.2 | 23.1 | 13.8 | 2.977 | 18.5 | 24 | 18.9 | 19.3 | 18.7 | 15.2 | 9.7 | 6.6 | 18.2 | 17.5
150475 | 08/22/2018 | 18.7 | 25.9 | 11.6 | 5.233 | 18.8 | 24 | 18.4 | 18.4 | 18.3 | 15.2 | 9.7 | 6.6 | 18.7 | 18
150475 | 08/23/2018 | 19.9 | 26.3 | 12.2 | 4.819 | 19.3 | 24 | 19.1 | 18.5 | 17.9 | 15.2 | 9.8 | 6.6 | 20.1 | 18.2
150475 | 08/24/2018 | 19.1 | 21.7 | 16.5 | 1.684 | 19.1 | 24 | 19.3 | 19 | 17.8 | 15.2 | 9.9 | 6.6 | 19 | 19
150475 | 08/25/2018 | 20.2 | 25.8 | 15.4 | 3.884 | 20.6 | 24 | 19.9 | 18.8 | 17.7 | 15.2 | 10 | 6.6 | 20.6 | 20.4
150475 | 08/26/2018 | 22.1 | 25.9 | 17 | 3.358 | 21.5 | 24 | 20.7 | 19.4 | 17.8 | 15.2 | 10.1 | 6.6 | 22 | 21.5
150475 | 08/27/2018 | 21.7 | 27.5 | 14.6 | 4.337 | 21.1 | 24 | 21.9 | 20.5 | 18 | 15.2 | 10.2 | 6.6 | 21.8 | 21.5
150475 | 08/28/2018 | 15.7 | 19.7 | 12 | 2.247 | 15.9 | 24 | 17.2 | 18.9 | 18.1 | 15.2 | 10.2 | 6.6 | 15.8 | 15.7
150475 | 08/29/2018 | 15.4 | 21.2 | 8.9 | 4.297 | 15.1 | 24 | 16.2 | 17.1 | 17.7 | 15.2 | 10.3 | 6.6 | 15.9 | 15.7
150475 | 08/30/2018 | 18.1 | 24.1 | 11 | 4.749 | 17.6 | 24 | 17.2 | 16.9 | 17.2 | 15.2 | 10.4 | 6.6 | 18.3 | 16.7
150475 | 08/31/2018 | 23.1 | 28.3 | 18.9 | 3.076 | 23.6 | 24 | 21.1 | 18.6 | 17.1 | 15.2 | 10.5 | 6.6 | 23 | 22.2
150475 | 09/01/2018 | 22.8 | 28.4 | 17.9 | 3.761 | 23.2 | 24 | 21.9 | 20 | 17.4 | 15.2 | 10.5 | 6.6 | 22.7 | 22.2
150475 | 09/02/2018 | 21 | 25.5 | 16 | 3.153 | 20.8 | 24 | 20.7 | 20 | 17.8 | 15.2 | 10.6 | 6.6 | 20.7 | 20.2
150475 | 09/03/2018 | 20.3 | 25.8 | 13.9 | 4.092 | 19.9 | 24 | 19.6 | 19.2 | 17.9 | 15.2 | 10.7 | 6.6 | 20.4 | 19.1
150475 | 09/04/2018 | 21.3 | 23.6 | 19 | 1.617 | 21.3 | 24 | 20.5 | 19.6 | 17.9 | 15.2 | 10.7 | 6.6 | 20.7 | 20.8
150475 | 09/05/2018 | 16.8 | 21.5 | 11.2 | 3.144 | 16.4 | 24 | 18 | 18.9 | 17.9 | 15.3 | 10.8 | 6.6 | 16.7 | 16.1
150475 | 09/06/2018 | 15 | 21.4 | 7.3 | 4.896 | 14.4 | 24 | 15.5 | 16.9 | 17.6 | 15.3 | 10.9 | 6.6 | 14.9 | 14.5
150475 | 09/07/2018 | 16.9 | 23.4 | 10.7 | 4.633 | 17.1 | 24 | 16.5 | 16.6 | 17.1 | 15.3 | 10.9 | 6.6 | 16.9 | 16.1
150475 | 09/08/2018 | 16.1 | 22.2 | 10.8 | 4.193 | 16.5 | 24 | 16.4 | 16.7 | 16.8 | 15.2 | 11 | 6.6 | 16.2 | 15.1
150475 | 09/09/2018 | 15.7 | 21 | 10.1 | 3.993 | 15.6 | 24 | 15.7 | 16.2 | 16.5 | 15.2 | 11.1 | 6.7 | 15.7 | 14.7
150475 | 09/10/2018 | 18.3 | 25.1 | 10.5 | 5.348 | 17.8 | 24 | 17.3 | 16.3 | 16.3 | 15.1 | 11.1 | 6.7 | 18.6 | 17.3
150475 | 09/11/2018 | 21.5 | 27 | 14.9 | 4.288 | 21 | 24 | 19.8 | 17.8 | 16.3 | 15.1 | 11.2 | 6.7 | 21.6 | 19.3
150475 | 09/12/2018 | 22.5 | 28.3 | 18.3 | 3.533 | 23.3 | 24 | 21.3 | 19.2 | 16.7 | 15 | 11.2 | 6.7 | 22.6 | 20.5
150475 | 09/13/2018 | 22.5 | 28 | 16.2 | 4.308 | 22.1 | 24 | 21.2 | 19.6 | 17.2 | 15 | 11.3 | 6.7 | 22.6 | 20.6
150475 | 12/31/2018 | -9.2 | -4.9 | -20.2 | 4.521 | -12.6 | 24 | -1.9 | -1.6 | -0.5 | 1.9 | 5.9 | 6.9
150475 | 09/15/2018 | 26.2 | 31.8 | 21.1 | 3.825 | 26.5 | 24 | 24.6 | 21.8 | 18.2 | 15.1 | 11.4 | 6.7 | 26.3 | 24.9
150475 | 09/16/2018 | 25.8 | 30.8 | 21.1 | 3.496 | 26 | 24 | 24.6 | 22.5 | 18.8 | 15.2 | 11.4 | 6.7 | 25.9 | 23.3
150475 | 09/17/2018 | 18.1 | 23.4 | 12.3 | 3.151 | 17.9 | 24 | 20.3 | 21.6 | 19.2 | 15.4 | 11.5 | 6.7 | 18.2 | 17.3
150475 | 09/18/2018 | 15.4 | 20.5 | 11.9 | 3.271 | 16.2 | 24 | 16.8 | 18.6 | 18.9 | 15.5 | 11.5 | 6.7 | 15.9 | 15.4
150475 | 09/19/2018 | 13.6 | 16.3 | 10.4 | 2.131 | 13.4 | 24 | 14.9 | 17 | 18.2 | 15.6 | 11.6 | 6.7 | 13.7 | 13.4
150475 | 09/20/2018 | 14.3 | 19 | 11.2 | 2.698 | 15.1 | 24 | 14.6 | 15.9 | 17.5 | 15.6 | 11.6 | 6.7 | 14.1 | 14.1
150475 | 09/21/2018 | 11.4 | 14.9 | 6.6 | 2.313 | 10.8 | 24 | 13 | 15.2 | 16.8 | 15.6 | 11.7 | 6.7 | 11.1 | 10.6
150475 | 09/22/2018 | 11.4 | 18.2 | 4.7 | 4.843 | 11.5 | 24 | 11.6 | 13.4 | 16 | 15.5 | 11.7 | 6.7 | 11.5 | 10.4
150475 | 09/23/2018 | 15.2 | 22.7 | 7.6 | 5.394 | 15.2 | 24 | 14.3 | 13.9 | 15.4 | 15.4 | 11.8 | 6.7 | 15.4 | 14.1
150475 | 09/24/2018 | 15.6 | 22.3 | 10 | 4.068 | 16.2 | 24 | 15.7 | 15.2 | 15.2 | 15.2 | 11.8 | 6.7 | 15.7 | 14.6
150475 | 09/25/2018 | 9.3 | 13.8 | 6.3 | 2.502 | 10.1 | 24 | 11.5 | 14.2 | 15.1 | 15.1 | 11.8 | 6.7 | 9.4 | 9.2
150475 | 09/26/2018 | 11 | 15.7 | 5.9 | 3.143 | 10.8 | 24 | 11.1 | 12.5 | 14.6 | 15 | 11.9 | 6.7 | 11.4 | 9.6
150475 | 09/27/2018 | 11.3 | 16.2 | 6.7 | 2.786 | 11.5 | 24 | 11.8 | 12.7 | 14.2 | 14.8 | 11.9 | 6.7 | 11.2 | 10
150475 | 09/28/2018 | 6.1 | 11.5 | 0.5 | 3.783 | 6 | 24 | 8.5 | 11.4 | 13.8 | 14.6 | 11.9 | 6.7 | 6.5 | 5.5
150475 | 09/29/2018 | 4.6 | 9.2 | 0.2 | 3.06 | 4.7 | 24 | 6.2 | 9.3 | 13 | 14.5 | 12 | 6.7 | 5.1 | 4.5
150475 | 09/30/2018 | 7.1 | 10.8 | 4 | 2.449 | 7.4 | 24 | 7.6 | 9.1 | 12.2 | 14.2 | 12 | 6.7 | 6.9 | 6.8
150475 | 10/01/2018 | 7.4 | 11.3 | 3.4 | 2.752 | 7.4 | 24 | 7.7 | 9 | 11.7 | 14 | 12 | 6.7 | 7.5 | 6.9
150475 | 10/02/2018 | 9.8 | 14.3 | 5 | 2.969 | 9.7 | 24 | 9.9 | 9.7 | 11.4 | 13.8 | 12 | 6.7 | 10.6 | 9.8
150475 | 10/03/2018 | 13.8 | 24 | 2.2 | 6.897 | 13.1 | 24 | 13.2 | 11.6 | 11.5 | 13.5 | 12 | 6.7 | 13.6 | 12.9
150475 | 10/04/2018 | 3.5 | 7.9 | -1.8 | 3.418 | 3.1 | 24 | 6.3 | 10.1 | 11.7 | 13.3 | 12 | 6.7 | 4 | 3.5
150475 | 10/05/2018 | 5.8 | 9.4 | 1.7 | 2.85 | 5.6 | 24 | 6.3 | 8.3 | 11.2 | 13.2 | 12 | 6.7 | 6 | 6
150475 | 10/06/2018 | 5.3 | 9.9 | 2.1 | 2.715 | 6 | 24 | 6.8 | 8.2 | 10.7 | 13 | 12 | 6.8 | 5.8 | 5.4
150475 | 10/07/2018 | 6.8 | 10.7 | 2.8 | 2.791 | 6.8 | 24 | 6.9 | 8 | 10.3 | 12.8 | 12 | 6.8 | 7.1 | 6.6
150475 | 10/08/2018 | 8.8 | 12.6 | 6.3 | 2.101 | 9.5 | 24 | 8.7 | 8.7 | 10.1 | 12.5 | 12 | 6.8 | 9 | 8.7
150475 | 10/09/2018 | 7 | 8.5 | 5 | 0.942 | 6.8 | 24 | 7.9 | 9 | 10.1 | 12.4 | 12 | 6.8 | 7 | 6.9
150475 | 10/10/2018 | 5.3 | 9 | 0.9 | 2.454 | 5 | 24 | 6.5 | 8.2 | 10 | 12.2 | 12 | 6.8 | 5.3 | 5.3
150475 | 10/11/2018 | 0.2 | 3.9 | -4.4 | 2.501 | -0.3 | 24 | 3 | 6.6 | 9.7 | 12 | 11.9 | 6.8 | 0.5 | 0.2
150475 | 10/12/2018 | 0.1 | 7 | -5.1 | 4.132 | 1 | 24 | 1.4 | 4.5 | 8.9 | 11.8 | 11.9 | 6.8 | 0.3 | 0.1
150475 | 10/13/2018 | 4 | 11.7 | -1.4 | 4.639 | 5.2 | 24 | 3.9 | 4.6 | 8.2 | 11.6 | 11.9 | 6.8 | 4.2 | 3.4
150475 | 10/14/2018 | 0.7 | 4.7 | -3.1 | 2.267 | 0.8 | 24 | 2.7 | 5 | 7.8 | 11.3 | 11.8 | 6.8 | 1 | 0.6
150475 | 10/15/2018 | 0.6 | 6.4 | -4.5 | 3.737 | 1 | 24 | 1.5 | 3.8 | 7.4 | 11.1 | 11.8 | 6.8 | 1 | -0.2
150475 | 10/16/2018 | 4 | 11.2 | -1.6 | 4.591 | 4.8 | 24 | 3.9 | 4.3 | 7 | 10.8 | 11.8 | 6.8 | 4 | 3.1
150475 | 10/17/2018 | 1.8 | 7.8 | -3.2 | 4.059 | 2.3 | 24 | 2.3 | 4.3 | 6.9 | 10.6 | 11.7 | 6.8 | 1.1 | 0.9
150475 | 10/18/2018 | 8.7 | 18.9 | -0.8 | 7.413 | 9.1 | 24 | 5.8 | 4.6 | 6.7 | 10.4 | 11.7 | 6.8 | 8.5 | 7
150475 | 10/19/2018 | 10.7 | 15.8 | 5.7 | 2.837 | 10.8 | 24 | 9.7 | 7.8 | 7 | 10.2 | 11.6 | 6.8 | 10.5 | 8.8
150475 | 10/20/2018 | 1.3 | 5.4 | -1.9 | 2.354 | 1.8 | 24 | 3.9 | 7 | 7.6 | 10 | 11.6 | 6.8 | 1.2 | 0.5
150475 | 10/21/2018 | 3 | 12.4 | -3.7 | 5.724 | 4.4 | 24 | 2.9 | 4.6 | 7.4 | 9.9 | 11.5 | 6.8 | 2.5 | 2.1
150475 | 10/22/2018 | 4.8 | 12.9 | -0.9 | 5.023 | 6 | 24 | 4.2 | 4.8 | 7 | 9.8 | 11.5 | 6.8 | 4.2 | 3.3
150475 | 10/23/2018 | 2.1 | 8.8 | -3.4 | 4.189 | 2.7 | 24 | 3.3 | 4.9 | 6.8 | 9.6 | 11.4 | 6.8 | 2.2 | 2.2
150475 | 10/24/2018 | 3.9 | 10.8 | -3.1 | 4.901 | 3.9 | 24 | 3.4 | 4.3 | 6.6 | 9.5 | 11.3 | 6.8 | 3.8 | 3.2
150475 | 10/25/2018 | 6.7 | 9.4 | 4.5 | 1.714 | 7 | 24 | 5.9 | 5.5 | 6.5 | 9.3 | 11.3 | 6.8 | 6.3 | 6
150475 | 10/26/2018 | 6.6 | 8.9 | 4.7 | 1.417 | 6.8 | 24 | 6.3 | 6.2 | 6.7 | 9.2 | 11.2 | 6.8 | 6.3 | 6.3
150475 | 10/27/2018 | 7.6 | 11.6 | 4.9 | 2.241 | 8.3 | 24 | 7.3 | 6.7 | 6.9 | 9.1 | 11.2 | 6.8 | 7.9 | 7.6
150475 | 10/28/2018 | 6.6 | 11.5 | 1.2 | 3.054 | 6.4 | 24 | 7.2 | 7.3 | 7.2 | 9 | 11.1 | 6.8 | 6.6 | 6
150475 | 10/29/2018 | 3.7 | 7.9 | -0.1 | 2.959 | 3.9 | 24 | 4.7 | 6.2 | 7.3 | 9 | 11 | 6.8 | 4 | 3.9
150475 | 10/30/2018 | 5.8 | 11.2 | 3.2 | 2.696 | 7.2 | 24 | 5.5 | 6 | 7.2 | 8.9 | 11 | 6.8 | 5.3 | 5.1
150475 | 10/31/2018 | 4 | 10.3 | -0.5 | 3.705 | 4.9 | 24 | 4.3 | 5.6 | 7.1 | 8.9 | 10.9 | 6.8 | 3.3 | 3.2
150475 | 11/01/2018 | 2.1 | 7.9 | -3.5 | 3.861 | 2.2 | 24 | 2.9 | 4.6 | 6.8 | 8.8 | 10.9 | 6.8 | 2.2 | 2
150475 | 11/02/2018 | 1.2 | 5.6 | -1.3 | 2.309 | 2.2 | 24 | 2.2 | 4.2 | 6.5 | 8.7 | 10.8 | 6.8 | 0.9 | 1
150475 | 11/03/2018 | 2.3 | 6.5 | -1.8 | 3.089 | 2.4 | 24 | 2.2 | 3.5 | 6.1 | 8.6 | 10.7 | 6.8 | 2.1 | 1.9
150475 | 11/04/2018 | 1.5 | 2.9 | -0.9 | 1.083 | 1 | 24 | 2.4 | 3.8 | 5.8 | 8.5 | 10.7 | 6.9 | 1.4 | 1.4
150475 | 11/05/2018 | 2.2 | 4.4 | -0.8 | 2.067 | 1.8 | 24 | 2.2 | 3.3 | 5.6 | 8.4 | 10.6 | 6.9 | 2.2 | 2.1
150475 | 11/06/2018 | 0.6 | 3 | -2.8 | 2.059 | 0.1 | 24 | 2 | 3.6 | 5.4 | 8.3 | 10.6 | 6.9 | 0.7 | 0.4
150475 | 11/07/2018 | -3.1 | 0.5 | -6.9 | 2.395 | -3.2 | 24 | 0 | 2.4 | 5.2 | 8.1 | 10.5 | 6.9 | -2.7 | -3.1
150475 | 11/08/2018 | -4.9 | -3.3 | -6.8 | 1.085 | -5.1 | 24 | 0 | 1.7 | 4.8 | 8 | 10.4 | 6.9 | -3.8 | -3.8
150475 | 11/09/2018 | -7.7 | -5.1 | -11.6 | 1.994 | -8.4 | 24 | -4.3 | 0.4 | 4.3 | 7.8 | 10.4 | 6.9 | -7.1 | -7.2
150475 | 11/10/2018 | -9.6 | -7.2 | -13.8 | 2.718 | -10.5 | 24 | -6.7 | 0 | 3.7 | 7.7 | 10.3 | 6.9 | -9 | -8.8
150475 | 11/11/2018 | -5.4 | -3.1 | -7.4 | 1.594 | -5.3 | 24 | -3.4 | 0 | 3.2 | 7.5 | 10.2 | 6.9 | -4.8 | -5
150475 | 11/12/2018 | -9.3 | -7.2 | -11.3 | 1.435 | -9.3 | 24 | -5.6 | 0 | 2.9 | 7.2 | 10.2 | 6.9 | -8.3 | -8.3
150475 | 11/13/2018 | -9.3 | -6.1 | -12.3 | 2.3 | -9.2 | 24 | -5.5 | -0.1 | 2.6 | 7 | 10.1 | 6.9 | -8 | -7.8
150475 | 11/14/2018 | -2.8 | 4 | -8.7 | 4.714 | -2.4 | 24 | -2.4 | -0.7 | 2.3 | 6.8 | 10 | 6.9 | -2.5 | -2.9
150475 | 11/15/2018 | 0.4 | 6.8 | -3.4 | 3.163 | 1.7 | 24 | -0.6 | -0.1 | 2 | 6.6 | 9.9 | 6.9 | 0.3 | -0.2
150475 | 11/16/2018 | -3.6 | -0.8 | -5.8 | 1.585 | -3.3 | 24 | -1.1 | -0.1 | 2 | 6.4 | 9.9 | 6.9 | -2.9 | -3.2
150475 | 11/17/2018 | -8.5 | -4.4 | -13.3 | 2.674 | -8.9 | 24 | -5.4 | -2 | 1.7 | 6.2 | 9.8 | 6.9 | -7.7 | -7.6
150475 | 11/18/2018 | -8.6 | -2.3 | -14.7 | 4.709 | -8.5 | 24 | -7.5 | -5.3 | 0.6 | 6 | 9.7 | 6.9 | -8.1 | -8.2
150475 | 11/19/2018 | -7.5 | -4.2 | -13.6 | 2.767 | -8.9 | 24 | -5.8 | -3.9 | 0.1 | 5.7 | 9.6 | 6.9 | -7.2 | -7
150475 | 11/20/2018 | -8.4 | -0.5 | -14.9 | 4.979 | -7.7 | 24 | -7.9 | -5.9 | 0 | 5.4 | 9.5 | 6.9 | -8.5 | -8.3
150475 | 11/21/2018 | -7.4 | -3.4 | -10.1 | 2.253 | -6.8 | 24 | -6.1 | -4.5 | 0 | 5.2 | 9.4 | 6.9 | -6.9 | -7
150475 | 11/22/2018 | -2.6 | 1.3 | -7.7 | 3.378 | -3.2 | 24 | -3.2 | -3.2 | 0 | 5 | 9.3 | 6.9 | -2.5 | -2.9
150475 | 06/08/2017 | 21.1 | 25.8 | 15.3 | 3.748 | 20.6 | 24 | 20.2 | 17.8 | 13.9 | 8.9 | 4.8 | 6.7 | 21.4 | 20.3
150475 | 06/09/2017 | 21.9 | 27.2 | 14.4 | 4.501 | 20.8 | 24 | 20.6 | 18.1 | 14.3 | 9.1 | 4.9 | 6.7 | 22.5 | 20.8
150475 | 06/10/2017 | 24.6 | 30.6 | 18.8 | 4.456 | 24.7 | 24 | 22.6 | 19.3 | 14.7 | 9.3 | 5 | 6.7 | 24.4 | 22.2
150475 | 06/11/2017 | 19.8 | 24.4 | 16.4 | 2.699 | 20.4 | 24 | 19.6 | 19 | 15.2 | 9.6 | 5.1 | 6.7 | 19.7 | 19.2
150475 | 06/12/2017 | 21.1 | 27.4 | 15 | 4.397 | 21.2 | 24 | 20.1 | 18.3 | 15.3 | 9.8 | 5.2 | 6.7 | 21.2 | 20.9
150475 | 06/13/2017 | 23.3 | 28.2 | 17.7 | 3.674 | 23 | 24 | 21.4 | 18.9 | 15.4 | 10.1 | 5.3 | 6.7 | 23.4 | 22.2
150475 | 06/14/2017 | 22.6 | 26.8 | 17.3 | 2.681 | 22.1 | 24 | 21.9 | 19.9 | 15.8 | 10.3 | 5.4 | 6.7 | 22.3 | 21.6
150475 | 06/15/2017 | 20.8 | 26.5 | 14.3 | 4.362 | 20.4 | 24 | 19.9 | 19 | 16 | 10.5 | 5.5 | 6.7 | 20.6 | 18.8
150475 | 06/16/2017 | 20.6 | 27.9 | 14.8 | 4.386 | 21.4 | 24 | 19.7 | 18.6 | 16 | 10.7 | 5.6 | 6.7 | 20.3 | 19.8
150475 | 06/17/2017 | 20 | 26 | 14 | 4.005 | 20 | 24 | 19.4 | 18.4 | 16 | 10.9 | 5.7 | 6.7 | 19.9 | 19.8
150475 | 06/18/2017 | 17.7 | 22 | 13.5 | 2.933 | 17.8 | 24 | 18.1 | 17.9 | 15.9 | 11.1 | 5.8 | 6.7 | 18.2 | 16.8
150475 | 06/19/2017 | 17.2 | 21.7 | 12.7 | 3.262 | 17.2 | 24 | 17.5 | 17.2 | 15.7 | 11.2 | 5.9 | 6.7 | 17.7 | 16.1
150475 | 06/20/2017 | 17.8 | 22.8 | 12.7 | 3.754 | 17.8 | 24 | 17.5 | 16.8 | 15.5 | 11.3 | 6 | 6.7 | 18 | 17
150475 | 06/21/2017 | 20 | 25.5 | 11.3 | 5.109 | 18.4 | 24 | 18.5 | 16.9 | 15.3 | 11.4 | 6.1 | 6.7 | 20.3 | 18.8
150475 | 06/22/2017 | 18.4 | 20.9 | 14.2 | 1.674 | 17.6 | 24 | 18.6 | 17.8 | 15.4 | 11.5 | 6.2 | 6.7 | 18.4 | 18
150475 | 06/23/2017 | 16.2 | 20.7 | 11.1 | 3.625 | 15.9 | 24 | 16.5 | 16.7 | 15.4 | 11.6 | 6.3 | 6.7 | 16.5 | 14.6
150475 | 06/24/2017 | 13.8 | 16.9 | 9.1 | 2.851 | 13 | 24 | 14.7 | 15.6 | 15.1 | 11.7 | 6.4 | 6.7 | 14.4 | 12.5
150475 | 06/25/2017 | 14.2 | 19.1 | 9.2 | 3.814 | 14.2 | 24 | 14.7 | 14.8 | 14.7 | 11.7 | 6.5 | 6.7 | 14.8 | 13
150475 | 06/26/2017 | 15 | 20.6 | 7.7 | 4.72 | 14.2 | 24 | 14.9 | 14.6 | 14.3 | 11.7 | 6.6 | 6.7 | 15.3 | 14.2
150475 | 06/27/2017 | 16.7 | 21.8 | 9.1 | 4.543 | 15.5 | 24 | 15.6 | 14.9 | 14.1 | 11.7 | 6.7 | 6.7 | 16.7 | 15
150475 | 06/28/2017 | 18.8 | 23.2 | 14.6 | 3.195 | 18.9 | 24 | 17.3 | 15.7 | 14.1 | 11.7 | 6.8 | 6.7 | 18.4 | 18.2
150475 | 06/29/2017 | 20 | 25.3 | 13.7 | 3.96 | 19.5 | 24 | 18.9 | 16.7 | 14.3 | 11.7 | 6.9 | 6.7 | 20.4 | 19.5
150475 | 06/30/2017 | 19.5 | 23.1 | 15.5 | 2.825 | 19.3 | 24 | 19.1 | 17.5 | 14.7 | 11.7 | 7 | 6.7 | 19.7 | 19.5
150475 | 07/01/2017 | 18.4 | 23.7 | 11.3 | 4.172 | 17.5 | 24 | 18 | 17.1 | 15 | 11.8 | 7.1 | 6.7 | 18.7 | 17.9
150475 | 07/02/2017 | 19.6 | 24.3 | 15 | 3.436 | 19.7 | 24 | 19.2 | 17.5 | 15.1 | 11.9 | 7.2 | 6.7 | 19.8 | 19
150475 | 07/03/2017 | 20 | 25.2 | 13.3 | 4.206 | 19.3 | 24 | 18.8 | 17.5 | 15.3 | 11.9 | 7.3 | 6.7 | 19.8 | 19.3
150475 | 07/04/2017 | 22.5 | 27 | 16.2 | 3.94 | 21.6 | 24 | 20.7 | 18.3 | 15.5 | 12 | 7.4 | 6.7 | 22.6 | 21.6
150475 | 07/05/2017 | 24.8 | 30.1 | 19.9 | 3.617 | 25 | 24 | 22.8 | 19.7 | 16 | 12.1 | 7.4 | 6.7 | 24.6 | 24.3
150475 | 07/06/2017 | 24.8 | 31.9 | 18.4 | 4.989 | 25.2 | 24 | 23.5 | 20.8 | 16.5 | 12.2 | 7.5 | 6.7 | 24.6 | 23.5
150475 | 07/07/2017 | 21.3 | 26.2 | 15.9 | 3.868 | 21.1 | 24 | 21.2 | 20.5 | 17 | 12.4 | 7.6 | 6.7 | 21.4 | 20
150475 | 07/08/2017 | 21.1 | 26.9 | 13.5 | 4.674 | 20.2 | 24 | 20.4 | 19.5 | 17.2 | 12.6 | 7.7 | 6.7 | 21 | 20.3
150475 | 07/09/2017 | 22.3 | 28.3 | 16.9 | 4.361 | 22.6 | 24 | 21 | 19.5 | 17.2 | 12.7 | 7.8 | 6.7 | 22.2 | 21.3
150475 | 07/10/2017 | 23.3 | 28.1 | 17.3 | 3.891 | 22.7 | 24 | 22.1 | 20.2 | 17.3 | 12.9 | 7.9 | 6.7 | 22.9 | 22.2
150475 | 07/11/2017 | 23.3 | 28.6 | 15.8 | 4.402 | 22.2 | 24 | 22 | 20.3 | 17.5 | 13 | 8 | 6.7 | 23.3 | 22.4
150475 | 07/12/2017 | 23.2 | 27.8 | 17.8 | 3.156 | 22.8 | 24 | 22.8 | 21 | 17.7 | 13.1 | 8.1 | 6.7 | 23.4 | 22.4
150475 | 07/13/2017 | 16.5 | 19.8 | 12.7 | 2.406 | 16.3 | 24 | 18.5 | 19.7 | 17.8 | 13.3 | 8.1 | 6.7 | 17.4 | 16.5
150475 | 07/14/2017 | 18.2 | 24 | 11.3 | 4.475 | 17.7 | 24 | 18.6 | 18.2 | 17.5 | 13.4 | 8.2 | 6.7 | 19.1 | 18.6
150475 | 07/15/2017 | 23 | 30.5 | 15.4 | 5.619 | 23 | 24 | 21.3 | 19 | 17.3 | 13.5 | 8.3 | 6.7 | 23.1 | 22.3
150475 | 07/16/2017 | 21.8 | 26.7 | 16 | 3.825 | 21.4 | 24 | 21.7 | 20.1 | 17.4 | 13.6 | 8.4 | 6.7 | 22.5 | 21.2
150475 | 07/17/2017 | 25.1 | 32.6 | 16.9 | 5.695 | 24.8 | 24 | 23.1 | 20.6 | 17.6 | 13.7 | 8.5 | 6.7 | 25.2 | 24
150475 | 07/18/2017 | 23.2 | 26.6 | 17.7 | 2.783 | 22.2 | 24 | 23 | 21.6 | 18 | 13.8 | 8.6 | 6.7 | 22.8 | 22.9
150475 | 07/19/2017 | 21.6 | 27.8 | 14.5 | 4.52 | 21.2 | 24 | 20.6 | 20.2 | 18.2 | 13.9 | 8.7 | 6.7 | 21.2 | 20.7
150475 | 07/20/2017 | 24 | 30.2 | 16.7 | 4.897 | 23.5 | 24 | 22.6 | 20.6 | 18.2 | 14 | 8.8 | 6.7 | 23.6 | 23.4
150475 | 07/21/2017 | 21.9 | 25.8 | 16.5 | 2.705 | 21.2 | 24 | 21.3 | 20.7 | 18.3 | 14.2 | 8.9 | 6.7 | 21.5 | 21.2
150475 | 07/22/2017 | 23.8 | 30.2 | 18.7 | 4.301 | 24.5 | 24 | 22.7 | 20.8 | 18.4 | 14.3 | 9 | 6.7 | 23.6 | 23
150475 | 07/23/2017 | 19.9 | 24.9 | 14.8 | 3.457 | 19.9 | 24 | 20.7 | 20.5 | 18.5 | 14.4 | 9.1 | 6.7 | 20.6 | 19.3
150475 | 07/24/2017 | 19.2 | 24.2 | 11.7 | 4.446 | 18 | 24 | 19.6 | 19.5 | 18.3 | 14.5 | 9.1 | 6.7 | 20 | 19
150475 | 07/25/2017 | 23.4 | 28.8 | 17.5 | 4.221 | 23.2 | 24 | 21.8 | 20 | 18.2 | 14.6 | 9.2 | 6.7 | 23.5 | 22.5
150475 | 07/26/2017 | 22.6 | 27.3 | 18.6 | 2.959 | 23 | 24 | 22.2 | 20.9 | 18.3 | 14.6 | 9.3 | 6.7 | 22.3 | 22.1
150475 | 07/27/2017 | 22.4 | 27.6 | 16 | 4.271 | 21.8 | 24 | 21.9 | 20.6 | 18.4 | 14.7 | 9.4 | 6.7 | 22.6 | 21.7
150475 | 07/28/2017 | 22 | 27.5 | 15.8 | 4.197 | 21.7 | 24 | 21.6 | 20.6 | 18.5 | 14.8 | 9.5 | 6.7 | 22 | 21.4
150475 | 07/29/2017 | 22.6 | 28.1 | 15.9 | 4.546 | 22 | 24 | 22 | 20.7 | 18.6 | 14.9 | 9.6 | 6.7 | 22.6 | 21.9
150475 | 07/30/2017 | 22.5 | 28.4 | 15.9 | 4.355 | 22.2 | 24 | 21.7 | 20.7 | 18.7 | 14.9 | 9.7 | 6.7 | 22.3 | 21.8
150475 | 07/31/2017 | 23.5 | 28.7 | 17.4 | 4.128 | 23.1 | 24 | 22.8 | 21.1 | 18.7 | 15 | 9.8 | 6.7 | 23.7 | 22.7
150475 | 08/01/2017 | 23.4 | 29.8 | 17.7 | 4.608 | 23.8 | 24 | 22.8 | 21.4 | 18.9 | 15.1 | 9.8 | 6.7 | 23.4 | 22.2
150475 | 08/02/2017 | 20.6 | 25.4 | 15.4 | 3.514 | 20.4 | 24 | 21.3 | 21.1 | 19 | 15.2 | 9.9 | 6.7 | 21.1 | 19.8
150475 | 08/03/2017 | 13.5 | 15 | 12 | 0.861 | 13.5 | 24 | 15.8 | 19 | 18.9 | 15.3 | 10 | 6.7 | 13.4 | 13.2
150475 | 08/04/2017 | 17.4 | 23.9 | 10.8 | 4.846 | 17.4 | 24 | 16.9 | 17 | 18.1 | 15.3 | 10.1 | 6.7 | 17.5 | 16.6
150475 | 08/05/2017 | 18.6 | 24.5 | 11.9 | 4.509 | 18.2 | 24 | 18.1 | 17.6 | 17.6 | 15.3 | 10.2 | 6.7 | 18.7 | 18.2
150475 | 08/06/2017 | 18.2 | 22.3 | 14.6 | 2.856 | 18.5 | 24 | 18.2 | 18 | 17.4 | 15.3 | 10.3 | 6.7 | 18.2 | 17.8
150475 | 08/07/2017 | 19.4 | 25.6 | 12 | 5.031 | 18.8 | 24 | 18.8 | 18 | 17.3 | 15.2 | 10.3 | 6.7 | 19.5 | 19
150475 | 08/08/2017 | 20.8 | 27 | 13.4 | 4.952 | 20.2 | 24 | 19.7 | 18.5 | 17.3 | 15.2 | 10.4 | 6.7 | 20.6 | 19.9
150475 | 08/09/2017 | 19 | 23.6 | 15.5 | 2.407 | 19.6 | 24 | 19.1 | 18.8 | 17.4 | 15.2 | 10.5 | 6.7 | 19.1 | 18.2
150475 | 08/10/2017 | 18.4 | 22.1 | 15.1 | 2.535 | 18.6 | 24 | 18.5 | 18.3 | 17.4 | 15.2 | 10.6 | 6.8 | 18.4 | 18.2
150475 | 08/11/2017 | 19.5 | 24.6 | 12.3 | 4.43 | 18.5 | 24 | 18.5 | 18 | 17.3 | 15.2 | 10.6 | 6.8 | 18.8 | 18.6
150475 | 08/12/2017 | 19.8 | 25.2 | 13.5 | 4.266 | 19.4 | 24 | 18.9 | 18.1 | 17.2 | 15.2 | 10.7 | 6.8 | 19.6 | 19.1
150475 | 08/13/2017 | 18.2 | 21.8 | 15.4 | 2.23 | 18.6 | 24 | 18.3 | 18.3 | 17.2 | 15.1 | 10.8 | 6.8 | 18.3 | 17.4
150475 | 08/14/2017 | 18.2 | 23.2 | 14.1 | 3.346 | 18.7 | 24 | 18.5 | 18 | 17.2 | 15.1 | 10.8 | 6.8 | 18.7 | 18.4
150475 | 08/15/2017 | 19.2 | 24.4 | 12.7 | 4.009 | 18.6 | 24 | 18.5 | 17.9 | 17.1 | 15.1 | 10.9 | 6.8 | 19.1 | 18.3
150475 | 08/16/2017 | 19.8 | 23.7 | 16.3 | 2.526 | 20 | 24 | 19.2 | 18.4 | 17.1 | 15.1 | 10.9 | 6.8 | 19.9 | 19.5
150475 | 08/17/2017 | 19.1 | 22 | 14.8 | 1.911 | 18.4 | 24 | 19.1 | 18.7 | 17.2 | 15.1 | 11 | 6.8 | 18.9 | 18.6
150475 | 08/18/2017 | 18.7 | 24 | 13.5 | 3.891 | 18.8 | 24 | 18.1 | 17.9 | 17.2 | 15.1 | 11.1 | 6.8 | 18.3 | 18.2
150475 | 08/19/2017 | 20.3 | 26.1 | 13.8 | 4.509 | 20 | 24 | 19.5 | 18.2 | 17.1 | 15.1 | 11.1 | 6.8 | 20.5 | 20
150475 | 08/20/2017 | 19.9 | 25.9 | 14.9 | 3.817 | 20.4 | 24 | 19.8 | 18.9 | 17.3 | 15.1 | 11.2 | 6.8 | 19.9 | 19.3
150475 | 08/21/2017 | 19.6 | 25.1 | 13.7 | 4.096 | 19.4 | 24 | 18.9 | 18.5 | 17.3 | 15.1 | 11.2 | 6.8 | 19.5 | 19.1
150475 | 08/22/2017 | 16.8 | 22.5 | 11.3 | 4.078 | 16.9 | 24 | 17.5 | 18.1 | 17.3 | 15.2 | 11.3 | 6.8 | 16.9 | 15.5
150475 | 08/23/2017 | 17.2 | 23.3 | 10.4 | 4.665 | 16.9 | 24 | 17.1 | 17.2 | 17.1 | 15.2 | 11.3 | 6.8 | 17.4 | 16.6
150475 | 08/24/2017 | 17.1 | 22.3 | 11.7 | 3.713 | 17 | 24 | 17.5 | 17.3 | 16.9 | 15.2 | 11.4 | 6.8 | 17.7 | 16.6
150475 | 08/25/2017 | 16.2 | 20.6 | 12.6 | 2.706 | 16.6 | 24 | 16.4 | 16.9 | 16.8 | 15.1 | 11.4 | 6.8 | 16.2 | 15.6
150475 | 08/26/2017 | 17.7 | 21.2 | 15 | 2.228 | 18.1 | 24 | 17.4 | 16.9 | 16.6 | 15.1 | 11.5 | 6.8 | 17.6 | 17.5
150475 | 08/27/2017 | 17.3 | 21.5 | 13.6 | 2.942 | 17.6 | 24 | 17.4 | 17.1 | 16.5 | 15.1 | 11.5 | 6.8 | 17.4 | 17
150475 | 08/28/2017 | 17.7 | 23.2 | 11.7 | 4.118 | 17.5 | 24 | 17.3 | 16.9 | 16.4 | 15.1 | 11.6 | 6.8 | 17.7 | 17.2
150475 | 08/29/2017 | 19.9 | 25.9 | 13.2 | 4.52 | 19.6 | 24 | 18.5 | 17.3 | 16.4 | 15 | 11.6 | 6.8 | 19.5 | 19.2
150475 | 08/30/2017 | 19.8 | 27.1 | 13.4 | 4.87 | 20.3 | 24 | 19.5 | 18.2 | 16.6 | 15 | 11.7 | 6.8 | 20.1 | 18.7
150475 | 08/31/2017 | 15.4 | 21.5 | 9.3 | 4.326 | 15.4 | 24 | 16.5 | 17.5 | 16.7 | 15 | 11.7 | 6.8 | 15.7 | 14.6
150475 | 09/01/2017 | 15.7 | 21.1 | 9.3 | 4.201 | 15.2 | 24 | 15.6 | 16.3 | 16.5 | 15 | 11.7 | 6.8 | 15.9 | 14.6
150475 | 09/02/2017 | 19.2 | 25.2 | 14.6 | 4.098 | 19.9 | 24 | 18.2 | 16.9 | 16.3 | 15 | 11.8 | 6.8 | 18.9 | 17.7
150475 | 09/03/2017 | 20.6 | 27.9 | 12.7 | 5.56 | 20.3 | 24 | 18.8 | 17.4 | 16.4 | 15 | 11.8 | 6.8 | 20.3 | 18.9
150475 | 09/04/2017 | 16.6 | 21.9 | 10.7 | 3.758 | 16.3 | 24 | 17.7 | 18 | 16.6 | 15 | 11.8 | 6.8 | 16.7 | 15.1
150475 | 09/05/2017 | 12.8 | 17.3 | 8.4 | 3.413 | 12.9 | 24 | 14.1 | 16 | 16.5 | 15 | 11.9 | 6.8 | 13.1 | 11.4
150475 | 09/06/2017 | 13.6 | 18.9 | 6.8 | 4.338 | 12.9 | 24 | 13.8 | 14.8 | 16 | 15 | 11.9 | 6.8 | 13.4 | 12.9
150475 | 09/07/2017 | 15.6 | 23.6 | 7.5 | 6.011 | 15.6 | 24 | 14.7 | 14.7 | 15.6 | 14.9 | 11.9 | 6.8 | 15.2 | 14.4
150475 | 09/08/2017 | 13.3 | 19.3 | 8.2 | 3.937 | 13.8 | 24 | 14.3 | 15 | 15.3 | 14.8 | 12 | 6.8 | 13.8 | 12.3
150475 | 09/09/2017 | 15.8 | 23.2 | 8.1 | 5.509 | 15.7 | 24 | 15 | 14.6 | 15.1 | 14.8 | 12 | 6.9 | 16.1 | 14.6
150475 | 09/10/2017 | 19.2 | 25.7 | 13 | 4.435 | 19.4 | 24 | 17.8 | 16 | 15.1 | 14.7 | 12 | 6.9 | 19.3 | 17.6
150475 | 09/11/2017 | 20.7 | 26.9 | 14.3 | 4.42 | 20.6 | 24 | 19.1 | 17.4 | 15.5 | 14.6 | 12.1 | 6.9 | 19.7 | 18.9
150475 | 09/12/2017 | 21 | 28.2 | 13.2 | 4.885 | 20.7 | 24 | 18.9 | 17.6 | 15.8 | 14.6 | 12.1 | 6.9 | 20.1 | 19.2
150475 | 09/13/2017 | 21.7 | 28.1 | 15.2 | 4.536 | 21.7 | 24 | 20.4 | 18.5 | 16.2 | 14.6 | 12.1 | 6.9 | 21.5 | 20.5
150475 | 12/31/2017 | -25.8 | -20.2 | -31.6 | 3.399 | -25.9 | 24 | -17.3 | -12.8 | -5.4 | 1.9 | 6.8 | 7.2 | -21.8 | -21.1
150475 | 11/23/2018 | 1.4 | 3.9 | -0.1 | 1.434 | 1.9 | 24 | -0.1 | -0.4 | 0 | 4.8 | 9.2 | 6.9 | 1.1 | 0.8
150475 | 11/24/2018 | -0.5 | 2.2 | -3.8 | 2.015 | -0.8 | 24 | 0 | 0 | 0 | 4.6 | 9.1 | 6.9 | -0.4 | -0.7
150475 | 11/25/2018 | -8.1 | -4.4 | -12.6 | 2.434 | -8.5 | 24 | -4.7 | -2.1 | 0 | 4.4 | 9 | 6.9 | -7.4 | -7.3
150475 | 11/26/2018 | -11 | -6.7 | -14.7 | 2.679 | -10.7 | 24 | -8.7 | -5.9 | 0 | 4.3 | 8.9 | 6.9 | -10.2 | -10.3
150475 | 11/27/2018 | -10.4 | -5.3 | -14.9 | 3.543 | -10.1 | 24 | -8.9 | -6.5 | 0 | 4.1 | 8.8 | 6.9 | -10.1 | -10
150475 | 11/28/2018 | -7.7 | -4.9 | -12.1 | 2.682 | -8.5 | 24 | -7.4 | -5.8 | 0 | 4 | 8.7 | 6.9 | -7.9 | -7.9
150475 | 11/29/2018 | -3.9 | -0.5 | -6 | 1.813 | -3.3 | 24 | -3.6 | -3.2 | 0 | 3.9 | 8.6 | 6.9 | -3.6 | -3.7
150475 | 11/30/2018 | -2.9 | 0.6 | -5 | 1.796 | -2.2 | 24 | -2.6 | -2.1 | 0 | 3.7 | 8.5 | 6.9 | -2.8 | -2.7
150475 | 12/01/2018 | -2.4 | -0.5 | -4.5 | 1.601 | -2.5 | 24 | -2.2 | -1.7 | 0 | 3.6 | 8.4 | 6.9 | -2.3 | -2.5
150475 | 12/02/2018 | -3.2 | -1.4 | -5.9 | 1.197 | -3.7 | 24 | -2.1 | -1.3 | 0 | 3.5 | 8.3 | 6.9 | -2.7 | -3.2
150475 | 12/03/2018 | -6.1 | -3.7 | -7.8 | 1.415 | -5.8 | 24 | -4 | -2.5 | 0 | 3.5 | 8.2 | 6.9 | -5.1 | -5.1
150475 | 12/04/2018 | -7.1 | -4.9 | -9 | 1.365 | -7 | 24 | -5.1 | -3.5 | 0 | 3.4 | 8.1 | 6.9 | -6.1 | -6
150475 | 12/05/2018 | -7.1 | -3.6 | -9.7 | 2.12 | -6.7 | 24 | -5.2 | -3.6 | 0 | 3.3 | 8 | 6.9 | -6.2 | -6.2
150475 | 12/06/2018 | -12.8 | -9.2 | -16.8 | 2.458 | -13 | 24 | -8.4 | -5.1 | 0 | 3.2 | 7.9 | 6.9 | -11.2 | -10.6
150475 | 12/07/2018 | -11 | -4.3 | -16.1 | 3.789 | -10.2 | 24 | -9.1 | -6.6 | 0 | 3.1 | 7.8 | 6.9 | -10.4 | -10.1
150475 | 12/08/2018 | -9.4 | -3.9 | -13.6 | 3.086 | -8.8 | 24 | -7.8 | -5.8 | 0 | 3.1 | 7.8 | 6.9 | -8.7 | -8.4
150475 | 12/09/2018 | -7 | -2.7 | -10.4 | 2.386 | -6.6 | 24 | -5.4 | -4.2 | 0 | 3 | 7.7 | 6.9 | -5.9 | -5.8
150475 | 12/10/2018 | -6.4 | -1.2 | -8.5 | 2.244 | -4.9 | 24 | -4.6 | -3.2 | 0 | 2.9 | 7.6 | 6.9 | -5.6 | -5.4
150475 | 12/11/2018 | -6.4 | -3.5 | -8.8 | 1.839 | -6.2 | 24 | -4.8 | -3.4 | 0 | 2.9 | 7.5 | 6.9 | -5.5 | -5.4
150475 | 12/12/2018 | -4.5 | -1.2 | -6.8 | 1.883 | -4 | 24 | -3.2 | -2.5 | 0 | 2.8 | 7.4 | 6.9 | -3.6 | -3.5
150475 | 12/13/2018 | -4.8 | 0.3 | -7 | 2.284 | -3.4 | 24 | -3.4 | -2.2 | 0 | 2.7 | 7.3 | 6.9 | -4.4 | -4.1
150475 | 12/14/2018 | -3.3 | 2.9 | -7 | 3.059 | -2.1 | 24 | -3.2 | -2.4 | 0 | 2.7 | 7.2 | 6.9 | -3.4 | -3.3
150475 | 12/15/2018 | -1.9 | 3.3 | -6.1 | 2.981 | -1.4 | 24 | -2.4 | -2 | 0 | 2.6 | 7.1 | 6.9 | -2.3 | -2.5
150475 | 12/16/2018 | -1.2 | 4.1 | -5.5 | 2.707 | -0.7 | 24 | -1.1 | -0.8 | 0 | 2.6 | 7 | 6.9 | -1.2 | -1.4
150475 | 12/17/2018 | -5.1 | -0.3 | -8.6 | 2.466 | -4.5 | 24 | -3.5 | -1.9 | 0 | 2.5 | 6.9 | 6.9 | -4.4 | -4.4
150475 | 12/18/2018 | -2.2 | 2.3 | -6.3 | 2.913 | -2 | 24 | -2.6 | -2.1 | 0 | 2.5 | 6.9 | 6.9 | -2.6 | -2.6
150475 | 12/19/2018 | -0.1 | 2.8 | -2.6 | 1.705 | 0.1 | 24 | -0.8 | -0.9 | 0 | 2.4 | 6.8 | 6.9 | -0.3 | -0.4
150475 | 12/20/2018 | -1.1 | 1.1 | -5.5 | 2.101 | -2.2 | 24 | -0.3 | -0.1 | 0 | 2.4 | 6.7 | 6.9 | -0.9 | -1.2
150475 | 12/21/2018 | -7 | -4.8 | -10 | 1.421 | -7.4 | 24 | -4.7 | -2.4 | 0 | 2.4 | 6.6 | 6.9 | -6.1 | -5.9
150475 | 12/22/2018 | -5 | -0.8 | -8.3 | 2.437 | -4.6 | 24 | -4.5 | -3.3 | 0 | 2.3 | 6.5 | 6.9 | -5 | -4.9
150475 | 12/23/2018 | -6.6 | -4 | -11.2 | 1.811 | -7.6 | 24 | -5 | -3.1 | -0.1 | 2.3 | 6.5 | 6.9 | -6.3 | -6.3
150475 | 12/24/2018 | -9 | -4.4 | -12 | 2.568 | -8.2 | 24 | -7 | -4.6 | -0.1 | 2.2 | 6.4 | 6.9 | -8.3 | -7.9
150475 | 12/25/2018 | -7.6 | -2.6 | -10.7 | 2.625 | -6.7 | 24 | -6.2 | -4.4 | -0.2 | 2.2 | 6.3 | 6.9 | -7.1 | -6.8
150475 | 12/26/2018 | -6.2 | -2.8 | -9.8 | 2.547 | -6.3 | 24 | -5.5 | -4 | -0.3 | 2.1 | 6.2 | 6.9 | -5.9 | -5.9
150475 | 12/27/2018 | -0.9 | 0.5 | -3.2 | 1.318 | -1.4 | 24 | -1.9 | -2 | -0.3 | 2.1 | 6.2 | 6.9 | -1.2 | -1.5
150475 | 12/28/2018 | -12.3 | -4.4 | -24 | 5.351 | -14.2 | 24 | -1.3 | -0.9 | -0.2 | 2 | 6.1 | 6.9 | -8.8 | -8.2
150475 | 12/29/2018 | -18.5 | -13.4 | -23.8 | 3.251 | -18.6 | 24 | -3.1 | -1.8 | -0.2 | 2 | 6 | 6.9 | -11.7 | -10.6
150475 | 12/30/2018 | -8.3 | -3.8 | -15.8 | 4.13 | -9.8 | 24 | -3 | -2.2 | -0.3 | 1.9 | 5.9 | 6.9 | -5.9 | -5.9
150475 | 01/01/2017 | -8.8 | -4.3 | -14.3 | 3.189 | -9.3 | 24 | -1.7 | -1.1 | 0 | 3 | 7.8 | 7
150475 | 01/02/2017 | -4.4 | -2.1 | -7 | 1.966 | -4.6 | 24 | -1.5 | -1.1 | 0 | 2.9 | 7.7 | 7
150475 | 01/03/2017 | -13.6 | -4.4 | -21.4 | 5.048 | -12.9 | 24 | -0.9 | -0.7 | 0 | 2.8 | 7.6 | 7
150475 | 05/10/2017 | 13.7 | 18.6 | 8.8 | 3.681 | 13.7 | 24 | 12.8 | 11.3 | 8 | 4 | 2.8 | 6.8 | 13.6 | 12.9
150475 | 01/04/2017 | -24.3 | -20 | -28.7 | 2.59 | -24.4 | 24 | -2 | -1.1 | 0 | 2.8 | 7.5 | 7
150475 | 01/05/2017 | -26 | -19.9 | -31.2 | 3.352 | -25.6 | 24 | -3.3 | -2.1 | 0 | 2.7 | 7.4 | 7
150475 | 01/06/2017 | -25.7 | -17.1 | -33 | 5.815 | -25.1 | 24 | -4.2 | -2.7 | 0 | 2.7 | 7.3 | 7
150475 | 01/07/2017 | -23.5 | -16.6 | -29 | 3.475 | -22.8 | 24 | -4.1 | -2.9 | 0 | 2.7 | 7.2 | 7
150475 | 01/08/2017 | -19.8 | -11.6 | -30.4 | 7.673 | -21 | 24 | -4.5 | -3.1 | 0 | 2.6 | 7.1 | 7
150475 | 01/09/2017 | -12.1 | -6.8 | -20 | 5.02 | -13.4 | 24 | -3.7 | -2.7 | 0 | 2.6 | 7 | 7
150475 | 01/10/2017 | -10.5 | -6.4 | -18.7 | 4.1 | -12.6 | 24 | -2.3 | -1.9 | 0 | 2.5 | 7 | 7
150475 | 01/11/2017 | -18 | -12.5 | -22.4 | 2.964 | -17.5 | 24 | -2.1 | -1.4 | 0 | 2.5 | 6.9 | 7
150475 | 01/12/2017 | -21.7 | -14.3 | -29.4 | 4.685 | -21.9 | 24 | -2.3 | -1.6 | 0 | 2.4 | 6.8 | 7
150475 | 01/13/2017 | -24.7 | -16.5 | -32.2 | 5.613 | -24.4 | 24 | -3.3 | -2 | 0 | 2.4 | 6.7 | 7
150475 | 01/14/2017 | -17.3 | -9.1 | -22.7 | 4.561 | -15.9 | 24 | -3.5 | -2.4 | 0 | 2.4 | 6.6 | 7
150475 | 01/15/2017 | -14.1 | -6.1 | -20.6 | 5.44 | -13.4 | 24 | -3.2 | -2.3 | 0 | 2.3 | 6.5 | 7
150475 | 01/16/2017 | -8.8 | -4 | -13.3 | 3.341 | -8.7 | 24 | -2.8 | -2 | 0 | 2.3 | 6.5 | 7
150475 | 01/17/2017 | -9.6 | -3.8 | -15.1 | 3.105 | -9.5 | 24 | -2 | -1.5 | 0 | 2.2 | 6.4 | 7
150475 | 01/18/2017 | -4.9 | 0.2 | -8.8 | 3.377 | -4.3 | 24 | -1.9 | -1.3 | 0 | 2.2 | 6.3 | 7
150475 | 01/19/2017 | -1.9 | 0.4 | -4.9 | 2.242 | -2.3 | 24 | -1.5 | -1.1 | 0 | 2.2 | 6.2 | 7
150475 | 01/20/2017 | 0.4 | 0.4 | 0.3 | 0.048 | 0.4 | 24 | -0.9 | -0.7 | 0 | 2.1 | 6.2 | 7
150475 | 01/21/2017 | 0.4 | 0.5 | 0.1 | 0.159 | 0.3 | 24 | -0.8 | -0.6 | 0 | 2.1 | 6.1 | 7
150475 | 01/22/2017 | 0.4 | 0.8 | -1.1 | 0.483 | -0.2 | 24 | -1.3 | -0.8 | 0 | 2.1 | 6 | 7 | -0.8 | -1.1
150475 | 01/23/2017 | -2.4 | 0.1 | -4.3 | 1.35 | -2.1 | 24 | -1.3 | -0.9 | 0 | 2.1 | 6 | 7 | -1.5 | -1.6
150475 | 01/24/2017 | -3.6 | -0.7 | -5.9 | 1.749 | -3.3 | 24 | -1.7 | -1.1 | 0 | 2 | 5.9 | 7 | -1.9 | -2
150475 | 01/25/2017 | -4.1 | -2.7 | -5.2 | 0.684 | -4 | 24 | -1.6 | -1.1 | 0 | 2 | 5.8 | 7 | -2.9 | -3.2
150475 | 01/26/2017 | -8.4 | -4.9 | -12.5 | 2.558 | -8.7 | 24 | -2.1 | -1.3 | 0 | 2 | 5.7 | 7 | -5.7 | -5.8
150475 | 01/27/2017 | -8.9 | -3.2 | -15 | 4.266 | -9.1 | 24 | -3.1 | -2 | 0 | 1.9 | 5.7 | 7 | -6.1 | -6.1
150475 | 01/28/2017 | -7.5 | -3.5 | -10.3 | 2.285 | -6.9 | 24 | -2.8 | -1.9 | -0.1 | 1.9 | 5.6 | 7 | -4.9 | -5.1
150475 | 01/29/2017 | -11.3 | -6.3 | -14.8 | 2.877 | -10.6 | 24 | -3.6 | -2.3 | -0.3 | 1.9 | 5.6 | 7 | -7.4 | -7.2
150475 | 01/30/2017 | -4.9 | 1.9 | -14.1 | 5.479 | -6.1 | 24 | -3.7 | -2.9 | -0.7 | 1.8 | 5.5 | 7 | -2.6 | -3.1
150475 | 01/31/2017 | -1.5 | 1.1 | -7.5 | 2.048 | -3.2 | 24 | -2.1 | -1.8 | -0.7 | 1.7 | 5.4 | 7 | -1 | -1.3
150475 | 02/01/2017 | -14.6 | -9.5 | -19 | 2.981 | -14.3 | 24 | -4.9 | -2.9 | -0.7 | 1.7 | 5.4 | 7 | -10.4 | -10
150475 | 02/02/2017 | -15.9 | -10.9 | -20.3 | 3.124 | -15.6 | 24 | -6.9 | -4.7 | -1.3 | 1.6 | 5.3 | 7 | -11.5 | -11.1
150475 | 02/03/2017 | -15.4 | -6.5 | -22 | 5.479 | -14.3 | 24 | -7.8 | -5.8 | -1.9 | 1.4 | 5.2 | 7 | -11.1 | -10.8
150475 | 02/04/2017 | -6.9 | -0.5 | -16.3 | 5.002 | -8.4 | 24 | -5.9 | -5.2 | -2.2 | 1.3 | 5.2 | 7 | -5.8 | -6.2
150475 | 02/05/2017 | -11.3 | -6.9 | -16 | 2.904 | -11.5 | 24 | -5.2 | -4.1 | -2.1 | 1.1 | 5.1 | 7 | -7.6 | -7.5
150475 | 02/06/2017 | -8.7 | -3.2 | -14.7 | 4.531 | -9 | 24 | -5.4 | -4.5 | -2.1 | 1 | 5 | 7 | -6.2 | -6.4
150475 | 02/07/2017 | -8.5 | -5.7 | -14.8 | 2.916 | -10.3 | 24 | -4.3 | -3.5 | -2 | 1 | 5 | 7 | -6.7 | -6.7
150475 | 02/08/2017 | -17.8 | -11.7 | -24.3 | 3.738 | -18 | 24 | -7.2 | -5 | -2.1 | 0.9 | 4.9 | 7 | -13 | -12.6
150475 | 02/09/2017 | -14.2 | -8.3 | -22.9 | 4.87 | -15.6 | 24 | -7.6 | -6 | -2.6 | 0.9 | 4.8 | 7 | -10.3 | -10.3
150475 | 02/10/2017 | -3 | 3.8 | -9.3 | 5.051 | -2.8 | 24 | -4.3 | -4.4 | -2.6 | 0.9 | 4.8 | 7 | -2.5 | -3.2
150475 | 02/11/2017 | -1.4 | 1.8 | -5.4 | 2.465 | -1.8 | 24 | -2.1 | -2.4 | -2 | 0.9 | 4.7 | 7 | -1.2 | -1.5
150475 | 02/12/2017 | -2.8 | 2 | -6.6 | 2.972 | -2.3 | 24 | -1.9 | -1.7 | -1.5 | 0.9 | 4.7 | 7 | -2.1 | -2.4
150475 | 02/13/2017 | -1.1 | 5.4 | -6.7 | 4.123 | -0.7 | 24 | -2.1 | -2.1 | -1.2 | 0.9 | 4.6 | 7 | -1 | -1.4
150475 | 02/14/2017 | -2 | 3.9 | -8.1 | 3.261 | -2.1 | 24 | -1.2 | -1 | -0.9 | 0.8 | 4.5 | 7 | -1.2 | -1.8
150475 | 02/15/2017 | -6.2 | 0.1 | -12 | 4.194 | -6 | 24 | -3.7 | -2.5 | -0.9 | 0.8 | 4.5 | 7 | -4.2 | -4.4
150475 | 02/16/2017 | -1.7 | 3.2 | -6.4 | 3.565 | -1.6 | 24 | -2.1 | -2.1 | -1 | 0.8 | 4.4 | 7 | -1.5 | -1.9
150475 | 02/17/2017 | 3 | 11.6 | -1.6 | 4.32 | 5 | 24 | -0.3 | -0.6 | -0.8 | 0.8 | 4.4 | 7 | 3 | 2.1
150475 | 02/18/2017 | 4.7 | 12.6 | -0.5 | 4.35 | 6.1 | 24 | 0.7 | -0.2 | -0.4 | 0.8 | 4.3 | 7 | 3.6 | 2.9
150475 | 02/19/2017 | 5.8 | 11.1 | -0.3 | 3.095 | 5.4 | 24 | 1.8 | 0 | -0.2 | 0.7 | 4.3 | 7 | 4.1 | 3.7
150475 | 02/20/2017 | 7.3 | 10.7 | 2.1 | 2.345 | 6.4 | 24 | 4.2 | 0 | -0.1 | 0.7 | 4.2 | 7 | 6.8 | 6.5
150475 | 02/21/2017 | 6.8 | 16.6 | 1.1 | 5.356 | 8.9 | 24 | 3.8 | 0 | 0 | 0.7 | 4.1 | 7 | 6 | 5.1
150475 | 02/22/2017 | 4.5 | 10.4 | 0.3 | 3.027 | 5.4 | 24 | 2.3 | 0 | 0 | 0.7 | 4.1 | 7 | 3.5 | 3.1
150475 | 02/23/2017 | -1.2 | 2.3 | -4 | 1.95 | -0.9 | 24 | 0.1 | 0 | 0 | 0.7 | 4 | 7 | -1 | -1.4
150475 | 02/24/2017 | -4.7 | -3.7 | -6.9 | 0.885 | -5.3 | 24 | 0 | 0 | 0 | 0.7 | 4 | 7 | -3.9 | -4.4
150475 | 02/25/2017 | -5.1 | -0.3 | -11.7 | 4.274 | -6 | 24 | -2.9 | 0 | 0 | 0.7 | 4 | 7 | -4.2 | -4.6
150475 | 02/26/2017 | -3.5 | -1.1 | -5.6 | 1.603 | -3.4 | 24 | -2 | 0 | 0 | 0.7 | 3.9 | 7 | -2.9 | -3.1
150475 | 02/27/2017 | -0.4 | 6.4 | -5.7 | 3.954 | 0.4 | 24 | -1.4 | -0.1 | 0 | 0.7 | 3.9 | 7 | -0.1 | -0.8
150475 | 04/23/2015 | 4.7 | 12.5 | -4.5 | 6.246 | 4 | 24 | 4.2 | 2.9 | 2.2 | 0 | 1.5 | 6.6 | 5.7 | 4.1
150475 | 04/24/2015 | 7.3 | 12.1 | 2.4 | 3.483 | 7.3 | 24 | 6.1 | 4.2 | 2.2 | 0 | 1.5 | 6.6 | 7.6 | 5.9
150475 | 04/25/2015 | 8.1 | 15.3 | 1.7 | 4.487 | 8.5 | 24 | 7.7 | 5.3 | 2.4 | 0 | 1.5 | 6.6 | 9 | 7.2
150475 | 04/26/2015 | 7.2 | 16.3 | -2.2 | 6.752 | 7.1 | 24 | 7.4 | 5.6 | 2.7 | 0 | 1.5 | 6.6 | 8.6 | 6.7
150475 | 04/27/2015 | 12.2 | 20.4 | 2 | 6.922 | 11.2 | 24 | 9.2 | 6.4 | 3 | 0 | 1.5 | 6.6 | 11.3 | 9.8
150475 | 04/28/2015 | 11.9 | 17.6 | 5.5 | 4.269 | 11.6 | 24 | 10.1 | 7.6 | 3.6 | 0 | 1.5 | 6.6 | 11.6 | 10
150475 | 04/29/2015 | 11.6 | 19.1 | 3.3 | 5.525 | 11.2 | 24 | 10.9 | 8.2 | 4.1 | 0 | 1.5 | 6.6 | 12.7 | 10.5
150475 | 04/30/2015 | 11.7 | 18.7 | 3.6 | 5.285 | 11.2 | 24 | 11.3 | 8.7 | 4.5 | 0 | 1.5 | 6.6 | 12.8 | 11
150475 | 05/01/2015 | 14.1 | 21.3 | 7.9 | 4.947 | 14.6 | 24 | 12.5 | 9.5 | 4.9 | 0 | 1.5 | 6.6 | 14.5 | 12.7
150475 | 05/02/2015 | 17.3 | 26 | 7.1 | 6.764 | 16.6 | 24 | 14.8 | 10.6 | 5.4 | 0 | 1.5 | 6.6 | 17.7 | 16.4
150475 | 05/03/2015 | 16.6 | 24.6 | 9.7 | 4.616 | 17.2 | 24 | 15.8 | 12.4 | 6.1 | 0 | 1.5 | 6.6 | 16.9 | 15.5
150475 | 05/04/2015 | 13 | 18.9 | 7.1 | 4.174 | 13 | 24 | 12.6 | 11.4 | 6.6 | 0 | 1.5 | 6.6 | 13 | 11.7
150475 | 05/05/2015 | 14.5 | 22.7 | 5.4 | 5.958 | 14.1 | 24 | 13.2 | 10.7 | 6.7 | 0 | 1.5 | 6.6 | 15.3 | 12.5
150475 | 05/06/2015 | 16.7 | 23.3 | 10.5 | 4.427 | 16.9 | 24 | 14.9 | 11.7 | 6.8 | 0 | 1.4 | 6.5 | 17.2 | 15.5
150475 | 05/07/2015 | 17.6 | 21.1 | 11.8 | 2.674 | 16.5 | 24 | 16 | 12.8 | 7.2 | 0 | 1.4 | 6.5 | 17.3 | 16.9
150475 | 05/08/2015 | 10.7 | 16.3 | 6 | 3.462 | 11.2 | 24 | 12.5 | 11.9 | 7.4 | 0 | 1.4 | 6.5 | 12.2 | 10.3
150475 | 05/09/2015 | 11.2 | 18.4 | 3.3 | 5.469 | 10.9 | 24 | 11.6 | 10.3 | 7.2 | 0 | 1.4 | 6.5 | 13 | 10.5
150475 | 09/14/2015 | 20.3 | 27.9 | 12.3 | 5.558 | 20.1 | 24 | 18.8 | 16.9 | 16.1 | 15.3 | 11.4 | 6.5 | 20.7 | 19
150475 | 05/11/2015 | 10.6 | 14.2 | 4.8 | 2.697 | 9.5 | 24 | 11.2 | 9.9 | 6.7 | 0 | 1.4 | 6.5 | 11.6 | 10.3
150475 | 05/12/2015 | 7.8 | 14.4 | 2.1 | 4.328 | 8.3 | 24 | 8.8 | 8.6 | 6.4 | 0 | 1.4 | 6.5 | 9 | 7.3
150475 | 05/13/2015 | 11.7 | 19.3 | 3.5 | 5.632 | 11.4 | 24 | 10.3 | 8.4 | 6 | 0 | 1.4 | 6.5 | 12.6 | 9.8
150475 | 05/14/2015 | 10.8 | 12.1 | 9.5 | 0.775 | 10.8 | 24 | 10.4 | 9.2 | 5.9 | 0 | 1.4 | 6.5 | 10.6 | 10
150475 | 05/15/2015 | 14.1 | 20.5 | 7.7 | 4.564 | 14.1 | 24 | 13 | 9.5 | 5.9 | 0 | 1.4 | 6.5 | 15.5 | 14.3
150475 | 05/16/2015 | 18.2 | 24.8 | 9.8 | 5.475 | 17.3 | 24 | 15.5 | 11.3 | 6.2 | 0 | 1.4 | 6.5 | 18.6 | 17
150475 | 05/17/2015 | 17.7 | 22.9 | 5.5 | 4.666 | 14.2 | 24 | 16.8 | 13.2 | 6.9 | 0 | 1.4 | 6.5 | 17.7 | 16.5
150475 | 05/18/2015 | 5.6 | 10 | 2.8 | 2.539 | 6.4 | 24 | 8.2 | 10.5 | 7.2 | 0 | 1.4 | 6.5 | 6.3 | 4.6
150475 | 05/19/2015 | 7.6 | 14.1 | -0.2 | 4.976 | 7 | 24 | 8 | 7.9 | 6.7 | 0 | 1.4 | 6.5 | 8.5 | 7
150475 | 05/20/2015 | 9.5 | 15.6 | 2 | 4.879 | 8.8 | 24 | 8.6 | 7.7 | 6.1 | 0 | 1.4 | 6.5 | 9.5 | 8.8
150475 | 05/21/2015 | 13.3 | 20.6 | 5 | 5.982 | 12.8 | 24 | 11.6 | 8.7 | 5.8 | 0 | 1.4 | 6.5 | 13.9 | 11.7
150475 | 05/22/2015 | 14.4 | 22.2 | 4.8 | 6.28 | 13.5 | 24 | 13.1 | 10 | 5.9 | 0 | 1.4 | 6.5 | 15.1 | 13.7
150475 | 05/23/2015 | 15.3 | 21.4 | 7.9 | 4.715 | 14.7 | 24 | 13.6 | 10.9 | 6.3 | 0 | 1.4 | 6.5 | 15.4 | 14.7
150475 | 05/24/2015 | 15.1 | 18.7 | 11.8 | 2.375 | 15.3 | 24 | 14.1 | 11.6 | 6.7 | 0 | 1.4 | 6.5 | 15.3 | 14.3
150475 | 05/25/2015 | 15.7 | 21.1 | 11.4 | 3.419 | 16.3 | 24 | 14.5 | 11.7 | 7 | 0 | 1.4 | 6.5 | 15.9 | 15.1
150475 | 05/26/2015 | 13.7 | 17.3 | 10.7 | 2.485 | 14 | 24 | 13.2 | 11.6 | 7.3 | 0 | 1.4 | 6.5 | 13.7 | 13.4
150475 | 05/27/2015 | 20.2 | 27.9 | 11.4 | 6.237 | 19.7 | 24 | 16.6 | 12.1 | 7.4 | 0.1 | 1.4 | 6.5 | 19.6 | 19.2
150475 | 05/28/2015 | 20.7 | 27.5 | 14 | 4.507 | 20.8 | 24 | 17.8 | 13.9 | 7.9 | 0.3 | 1.4 | 6.5 | 20.4 | 18.4
150475 | 05/29/2015 | 15.5 | 21 | 9.1 | 3.298 | 15.1 | 24 | 15.9 | 14.3 | 8.5 | 0.6 | 1.4 | 6.5 | 15.5 | 14.8
150475 | 05/30/2015 | 10.8 | 16.8 | 5.8 | 3.959 | 11.3 | 24 | 11.9 | 11.9 | 8.7 | 1.1 | 1.4 | 6.5 | 12 | 9.9
150475 | 05/31/2015 | 10 | 15.4 | 2.6 | 4.693 | 9 | 24 | 10.5 | 10.4 | 8.3 | 1.5 | 1.4 | 6.5 | 10.6 | 9.4
150475 | 06/01/2015 | 15.6 | 24.2 | 5.5 | 6.099 | 14.9 | 24 | 14.5 | 12.4 | 9.9 | 3.9 | 2.1 | 6.4 | 16.5 | 14.5
150475 | 06/02/2015 | 18.2 | 23.9 | 12.2 | 4.153 | 18.1 | 24 | 18.4 | 17 | 13.8 | 8.1 | 3.5 | 6.4 | 18.9 | 17.6
150475 | 06/03/2015 | 18.2 | 24.7 | 9.9 | 5.326 | 17.3 | 24 | 15.7 | 12 | 8 | 2.3 | 1.5 | 6.4 | 18.7 | 15.9
150475 | 06/04/2015 | 18.6 | 21.4 | 15.2 | 2.237 | 18.3 | 24 | 17.2 | 13.8 | 8.6 | 2.6 | 1.5 | 6.4 | 18.7 | 18
150475 | 06/05/2015 | 18.9 | 24.8 | 11.6 | 4.709 | 18.2 | 24 | 17.9 | 14.3 | 9.2 | 3 | 1.6 | 6.4 | 20.1 | 18.9
150475 | 06/06/2015 | 18.6 | 23.4 | 13.3 | 3.54 | 18.4 | 24 | 18 | 15.1 | 9.8 | 3.3 | 1.6 | 6.4 | 19.6 | 17.3
150475 | 06/07/2015 | 19.5 | 24.7 | 14.2 | 3.513 | 19.5 | 24 | 17.9 | 15.2 | 10.3 | 3.7 | 1.7 | 6.4 | 19.8 | 18.2
150475 | 06/08/2015 | 20.6 | 26.2 | 14.4 | 4.06 | 20.3 | 24 | 19.2 | 15.9 | 10.8 | 4 | 1.8 | 6.4 | 20.6 | 20
150475 | 06/09/2015 | 20.6 | 25.9 | 14.2 | 4.214 | 20.1 | 24 | 18.9 | 16.2 | 11.2 | 4.4 | 1.8 | 6.4 | 20.3 | 19.3
150475 | 06/10/2015 | 23.9 | 31.4 | 16.1 | 5.774 | 23.8 | 24 | 20.9 | 16.8 | 11.7 | 4.7 | 1.9 | 6.4 | 23.7 | 22.5
150475 | 06/11/2015 | 18.7 | 23.8 | 13.9 | 3.11 | 18.9 | 24 | 19 | 17.5 | 12.2 | 5 | 2 | 6.4 | 19.2 | 17.4
150475 | 06/12/2015 | 16.1 | 19.8 | 12.1 | 2.729 | 16 | 24 | 16.3 | 15.9 | 12.4 | 5.4 | 2.1 | 6.4 | 16 | 15.3
150475 | 06/13/2015 | 18.7 | 25.7 | 9.6 | 5.857 | 17.7 | 24 | 17.3 | 15.2 | 12.3 | 5.7 | 2.1 | 6.4 | 19.2 | 17.9
150475 | 06/14/2015 | 18.1 | 23 | 13.8 | 3.255 | 18.4 | 24 | 17.9 | 15.9 | 12.3 | 6 | 2.2 | 6.4 | 18.9 | 17.8
150475 | 06/15/2015 | 21.7 | 28.3 | 13.1 | 5.616 | 20.7 | 24 | 20.1 | 16.6 | 12.5 | 6.3 | 2.3 | 6.4 | 22.6 | 21.6
150475 | 06/16/2015 | 19 | 25.6 | 13.1 | 4.445 | 19.4 | 24 | 19.2 | 17.5 | 12.9 | 6.6 | 2.4 | 6.4 | 19.4 | 17.5
150475 | 06/17/2015 | 15.7 | 22.3 | 9.9 | 4.131 | 16.1 | 24 | 16.8 | 16.3 | 13.1 | 6.9 | 2.5 | 6.4 | 16.9 | 15.5
150475 | 06/18/2015 | 18 | 23.7 | 12.8 | 4.147 | 18.3 | 24 | 17.4 | 15.7 | 13 | 7.2 | 2.6 | 6.4 | 18.8 | 17.9
150475 | 06/19/2015 | 18.8 | 24.8 | 12.2 | 4.558 | 18.5 | 24 | 18.5 | 16.4 | 13.1 | 7.4 | 2.7 | 6.4 | 19.7 | 18.2
150475 | 06/20/2015 | 19.7 | 26.5 | 12.1 | 5.118 | 19.3 | 24 | 18.5 | 16.5 | 13.2 | 7.7 | 2.9 | 6.4 | 20 | 18.6
150475 | 06/21/2015 | 21.4 | 27.2 | 17.2 | 3.818 | 22.2 | 24 | 20.1 | 17.4 | 13.5 | 7.9 | 3 | 6.4 | 21.5 | 20.5
150475 | 06/22/2015 | 22.2 | 27.8 | 14.7 | 4.842 | 21.3 | 24 | 20.7 | 17.9 | 13.8 | 8.1 | 3.1 | 6.4 | 22.4 | 21.5
150475 | 06/23/2015 | 21 | 26.3 | 15 | 3.534 | 20.7 | 24 | 20.5 | 18.5 | 14.2 | 8.4 | 3.2 | 6.4 | 21.1 | 19.5
150475 | 06/24/2015 | 19.9 | 25.6 | 12 | 4.868 | 18.8 | 24 | 19.2 | 17.8 | 14.5 | 8.6 | 3.3 | 6.4 | 20.1 | 19.3
150475 | 06/25/2015 | 21.3 | 26 | 13.6 | 4.388 | 19.8 | 24 | 19.9 | 17.9 | 14.6 | 8.8 | 3.4 | 6.4 | 21 | 20.7
150475 | 06/26/2015 | 21.2 | 26.4 | 15.8 | 3.898 | 21.1 | 24 | 20.4 | 18.3 | 14.7 | 9.1 | 3.5 | 6.4 | 21.6 | 20.3
150475 | 06/27/2015 | 21.3 | 26.3 | 14.6 | 4.299 | 20.5 | 24 | 20.3 | 18.5 | 14.9 | 9.3 | 3.7 | 6.4 | 21.3 | 20.3
150475 | 06/28/2015 | 21.8 | 27.6 | 14.5 | 4.704 | 21.1 | 24 | 20.9 | 18.7 | 15.1 | 9.5 | 3.8 | 6.4 | 22.3 | 21.2
150475 | 06/29/2015 | 21.3 | 26.1 | 16.2 | 3.563 | 21.2 | 24 | 20.9 | 19.1 | 15.4 | 9.7 | 3.9 | 6.4 | 21.7 | 21
150475 | 06/30/2015 | 21.4 | 28.2 | 14.8 | 4.95 | 21.5 | 24 | 20.5 | 18.9 | 15.6 | 9.9 | 4.1 | 6.4 | 21.4 | 20.5
150475 | 07/01/2015 | 17.7 | 23.5 | 12.1 | 4.072 | 17.8 | 24 | 18.1 | 17.8 | 15.7 | 10.3 | 4.3 | 6.4 | 18.1 | 17.3
150475 | 07/02/2015 | 19.4 | 25.6 | 12.8 | 4.894 | 19.2 | 24 | 18.9 | 17.5 | 15.5 | 10.4 | 4.4 | 6.4 | 19.8 | 18.9
150475 | 07/03/2015 | 20.8 | 27 | 13.1 | 5.208 | 20.1 | 24 | 19.7 | 17.9 | 15.4 | 10.6 | 4.5 | 6.4 | 20.9 | 19.9
150475 | 07/04/2015 | 22.9 | 29.1 | 15.4 | 4.98 | 22.3 | 24 | 21.5 | 18.8 | 15.5 | 10.7 | 4.7 | 6.4 | 23.2 | 22.1
150475 | 07/05/2015 | 24.1 | 30.6 | 16.9 | 4.591 | 23.8 | 24 | 22.5 | 19.8 | 15.9 | 10.8 | 4.8 | 6.4 | 24.3 | 22.2
150475 | 07/06/2015 | 18.2 | 22.5 | 11.4 | 3.37 | 17 | 24 | 19.5 | 19.7 | 16.3 | 11 | 4.9 | 6.4 | 18 | 17.4
150475 | 07/07/2015 | 16.1 | 21.7 | 8.8 | 4.476 | 15.3 | 24 | 16.7 | 17.2 | 16.1 | 11.2 | 5 | 6.4 | 16.8 | 15.9
150475 | 07/08/2015 | 17.6 | 22.1 | 10.5 | 4.146 | 16.3 | 24 | 17.2 | 16.7 | 15.7 | 11.3 | 5.1 | 6.4 | 17.9 | 17
150475 | 07/09/2015 | 20.8 | 27.2 | 12.7 | 5.063 | 20 | 24 | 19.4 | 17.4 | 15.5 | 11.4 | 5.3 | 6.4 | 20.7 | 19.9
150475 | 07/10/2015 | 23.2 | 29.2 | 15 | 4.97 | 22.1 | 24 | 21.1 | 18.5 | 15.6 | 11.4 | 5.4 | 6.4 | 23.2 | 22.2
150475 | 07/11/2015 | 22 | 24.7 | 18.2 | 1.903 | 21.5 | 24 | 21.2 | 19.5 | 16 | 11.5 | 5.5 | 6.4 | 21.9 | 21.2
150475 | 07/12/2015 | 25.2 | 30 | 20.4 | 3.577 | 25.2 | 24 | 23.1 | 20 | 16.3 | 11.6 | 5.6 | 6.4 | 25.2 | 24.7
150475 | 07/13/2015 | 24 | 27.7 | 19.9 | 2.738 | 23.8 | 24 | 23.3 | 21 | 16.8 | 11.8 | 5.8 | 6.4 | 24 | 23.5
150475 | 07/14/2015 | 22.4 | 27.2 | 16.6 | 3.727 | 21.9 | 24 | 22.3 | 20.7 | 17.2 | 11.9 | 5.9 | 6.4 | 22.9 | 21.9
150475 | 07/15/2015 | 21.3 | 27.1 | 15.2 | 4.354 | 21.2 | 24 | 20.9 | 20 | 17.3 | 12.1 | 6 | 6.4 | 21.8 | 20.9
150475 | 07/16/2015 | 20.8 | 24.6 | 16.9 | 2.63 | 20.8 | 24 | 21.1 | 20.1 | 17.3 | 12.2 | 6.1 | 6.4 | 21.3 | 20.7
150475 | 07/17/2015 | 23.7 | 29.7 | 16.4 | 5.006 | 23.1 | 24 | 22.2 | 20 | 17.3 | 12.4 | 6.2 | 6.4 | 24 | 23.3
150475 | 07/18/2015 | 22.9 | 28.2 | 17.4 | 3.586 | 22.8 | 24 | 22.4 | 20.9 | 17.5 | 12.5 | 6.3 | 6.4 | 22.9 | 21.3
150475 | 07/19/2015 | 21.9 | 27.5 | 15.1 | 4.628 | 21.3 | 24 | 21 | 20.1 | 17.6 | 12.7 | 6.5 | 6.4 | 22 | 19.9
150475 | 07/20/2015 | 20.9 | 25.3 | 15.7 | 3.244 | 20.5 | 24 | 21 | 20.1 | 17.6 | 12.8 | 6.6 | 6.4 | 21.2 | 19.1
150475 | 07/21/2015 | 20.7 | 27 | 13 | 5.027 | 20 | 24 | 20.3 | 19.4 | 17.5 | 12.9 | 6.7 | 6.4 | 21 | 20
150475 | 07/22/2015 | 22.7 | 28.2 | 16.9 | 4.235 | 22.6 | 24 | 21.8 | 19.9 | 17.5 | 13 | 6.8 | 6.4 | 23.1 | 21.9
150475 | 07/23/2015 | 23.6 | 29.3 | 16.5 | 4.438 | 22.9 | 24 | 22.7 | 20.6 | 17.6 | 13.1 | 6.9 | 6.4 | 24.1 | 22
150475 | 07/24/2015 | 24.2 | 30 | 19.2 | 4.094 | 24.6 | 24 | 23.4 | 21.3 | 17.9 | 13.2 | 7 | 6.4 | 24.3 | 23.2
150475 | 07/25/2015 | 23.2 | 28.9 | 16.9 | 4.119 | 22.9 | 24 | 22.5 | 21.2 | 18.1 | 13.3 | 7.2 | 6.4 | 23.2 | 22.7
150475 | 07/26/2015 | 24.4 | 30 | 19 | 4.159 | 24.5 | 24 | 23.4 | 21.4 | 18.3 | 13.5 | 7.3 | 6.4 | 24.6 | 23.5
150475 | 07/27/2015 | 24.8 | 29.4 | 19 | 3.812 | 24.2 | 24 | 23.7 | 21.8 | 18.5 | 13.6 | 7.4 | 6.4 | 25 | 23.5
150475 | 07/28/2015 | 23.8 | 28.9 | 18.4 | 3.246 | 23.7 | 24 | 23.5 | 22.1 | 18.8 | 13.7 | 7.5 | 6.4 | 23.7 | 22.7
150475 | 07/29/2015 | 21.9 | 27.2 | 16.4 | 3.92 | 21.8 | 24 | 21.2 | 21 | 18.8 | 13.9 | 7.6 | 6.4 | 21.8 | 18.3
150475 | 07/30/2015 | 22.3 | 28.3 | 16 | 4.511 | 22.2 | 24 | 21.5 | 20.6 | 18.7 | 14 | 7.7 | 6.4 | 22.2 | 20
150475 | 07/31/2015 | 21.5 | 27.2 | 16 | 4.258 | 21.6 | 24 | 21 | 20.4 | 18.6 | 14.1 | 7.8 | 6.4 | 21.3 | 18.9
150475 | 08/01/2015 | 22.3 | 28.9 | 14.1 | 5.32 | 21.5 | 24 | 21.2 | 20.1 | 18.4 | 14.2 | 8 | 6.4 | 22.2 | 21.3
150475 | 08/02/2015 | 22 | 28.2 | 15.3 | 4.496 | 21.8 | 24 | 22 | 20.7 | 18.4 | 14.3 | 8.1 | 6.4 | 22.3 | 20.1
150475 | 08/03/2015 | 19.4 | 25.8 | 13 | 4.746 | 19.4 | 24 | 19.7 | 19.8 | 18.4 | 14.3 | 8.2 | 6.4 | 19.6 | 17.5
150475 | 08/04/2015 | 20.3 | 27.5 | 12.4 | 5.563 | 20 | 24 | 19.9 | 19.3 | 18.1 | 14.4 | 8.3 | 6.4 | 20.3 | 19.7
150475 | 08/05/2015 | 20.3 | 27 | 12.3 | 5.217 | 19.7 | 24 | 20.4 | 19.4 | 18 | 14.4 | 8.4 | 6.4 | 21 | 19.9
150475 | 08/06/2015 | 20 | 23.1 | 15.7 | 2.519 | 19.4 | 24 | 19.7 | 19.4 | 17.9 | 14.5 | 8.5 | 6.4 | 19.9 | 19.2
150475 | 08/07/2015 | 22.8 | 27.2 | 19.1 | 3.187 | 23.2 | 24 | 21.7 | 19.8 | 17.9 | 14.5 | 8.6 | 6.4 | 22.9 | 22.4
150475 | 08/08/2015 | 22.5 | 28.1 | 18.2 | 3.573 | 23.2 | 24 | 21.7 | 20.3 | 18 | 14.5 | 8.7 | 6.4 | 22.6 | 21.8
150475 | 08/09/2015 | 22.4 | 27.7 | 18 | 3.782 | 22.9 | 24 | 22.2 | 20.7 | 18.2 | 14.6 | 8.8 | 6.4 | 22.8 | 22.4
150475 | 08/10/2015 | 21.3 | 26.1 | 16.6 | 3.701 | 21.4 | 24 | 21 | 20.4 | 18.4 | 14.6 | 8.9 | 6.4 | 21.3 | 20.1
150475 | 08/11/2015 | 21.2 | 26.6 | 14.7 | 4.362 | 20.7 | 24 | 20.7 | 20 | 18.3 | 14.7 | 9 | 6.4 | 21.1 | 20.5
150475 | 08/12/2015 | 22.8 | 29.3 | 15.8 | 4.831 | 22.6 | 24 | 21.4 | 20.1 | 18.3 | 14.8 | 9.1 | 6.4 | 22.6 | 21.5
150475 | 08/13/2015 | 23.2 | 27.5 | 18.6 | 3.183 | 23.1 | 24 | 22.2 | 20.8 | 18.4 | 14.8 | 9.2 | 6.4 | 22.8 | 22
150475 | 08/14/2015 | 25.6 | 32 | 18.2 | 5.177 | 25.1 | 24 | 23.8 | 21.3 | 18.6 | 14.9 | 9.3 | 6.4 | 25.5 | 24.9
150475 | 08/15/2015 | 25.8 | 31.6 | 19.9 | 4.243 | 25.8 | 24 | 24.4 | 22.3 | 18.9 | 14.9 | 9.4 | 6.4 | 25.6 | 23.9
150475 | 08/16/2015 | 22.9 | 29.6 | 17.2 | 3.798 | 23.4 | 24 | 23.2 | 22.3 | 19.3 | 15 | 9.5 | 6.4 | 22.9 | 22.2
150475 | 08/17/2015 | 19 | 24 | 14.7 | 3.247 | 19.4 | 24 | 20.2 | 20.9 | 19.3 | 15.1 | 9.6 | 6.4 | 19.4 | 18.6
150475 | 08/18/2015 | 15.5 | 17.7 | 12.9 | 1.624 | 15.3 | 24 | 16.5 | 18.8 | 19 | 15.2 | 9.7 | 6.4 | 15.1 | 15.1
150475 | 08/19/2015 | 15.3 | 18 | 12 | 1.725 | 15 | 24 | 16.1 | 17.4 | 18.3 | 15.3 | 9.7 | 6.4 | 15.3 | 14.8
150475 | 08/20/2015 | 16 | 22.1 | 9.1 | 4.604 | 15.6 | 24 | 15.9 | 16.5 | 17.6 | 15.3 | 9.8 | 6.4 | 16 | 14.9
150475 | 08/21/2015 | 20.4 | 26.9 | 13.5 | 5.016 | 20.2 | 24 | 18.7 | 17.2 | 17.1 | 15.2 | 9.9 | 6.4 | 20.6 | 18.6
150475 | 08/22/2015 | 21.1 | 27 | 13.4 | 4.165 | 20.2 | 24 | 20.4 | 18.9 | 17.1 | 15.2 | 10 | 6.4 | 21 | 19.6
150475 | 08/23/2015 | 15.3 | 19.8 | 10.7 | 3.148 | 15.3 | 24 | 16.3 | 17.8 | 17.2 | 15.1 | 10.1 | 6.4 | 15.5 | 13.6
150475 | 08/24/2015 | 14.5 | 20.2 | 9.8 | 3.6 | 15 | 24 | 15.3 | 16.4 | 16.9 | 15.1 | 10.2 | 6.4 | 14.9 | 12.6
150475 | 08/25/2015 | 15.5 | 22.8 | 8.8 | 5.124 | 15.8 | 24 | 15.5 | 15.8 | 16.5 | 15 | 10.2 | 6.4 | 15.5 | 14.2
150475 | 08/26/2015 | 16.3 | 23.4 | 9 | 5.301 | 16.2 | 24 | 16 | 15.8 | 16.1 | 14.9 | 10.3 | 6.4 | 16.4 | 16
150475 | 08/27/2015 | 17.8 | 23.9 | 11.8 | 4.113 | 17.9 | 24 | 16.9 | 16.4 | 16 | 14.9 | 10.4 | 6.4 | 17.8 | 16.6
150475 | 08/28/2015 | 18.5 | 24.5 | 13.6 | 3.61 | 19.1 | 24 | 18.2 | 17.2 | 16 | 14.8 | 10.4 | 6.4 | 18.6 | 17.7
150475 | 08/29/2015 | 17.8 | 23.8 | 12 | 4.193 | 17.9 | 24 | 17.5 | 17.1 | 16.1 | 14.7 | 10.5 | 6.4 | 18 | 17.3
150475 | 08/30/2015 | 20.9 | 28.1 | 14.8 | 4.816 | 21.5 | 24 | 19.6 | 17.7 | 16.2 | 14.7 | 10.6 | 6.4 | 21 | 19.8
150475 | 08/31/2015 | 22.7 | 28.8 | 16.8 | 4.455 | 22.8 | 24 | 21 | 18.9 | 16.6 | 14.6 | 10.6 | 6.4 | 22.5 | 20.9
150475 | 09/01/2015 | 23.9 | 29.4 | 18.6 | 3.588 | 24 | 24 | 22.5 | 20.1 | 17 | 14.7 | 10.7 | 6.4 | 23.9 | 23.4
150475 | 09/02/2015 | 23.3 | 28 | 20.1 | 2.861 | 24.1 | 24 | 22.8 | 20.8 | 17.6 | 14.7 | 10.7 | 6.4 | 23.8 | 23.1
150475 | 09/03/2015 | 23.4 | 29.7 | 17.5 | 4.378 | 23.6 | 24 | 22.9 | 21 | 18 | 14.8 | 10.8 | 6.4 | 24 | 22.7
150475 | 09/04/2015 | 23.9 | 29 | 18.7 | 3.786 | 23.9 | 24 | 23 | 21.4 | 18.4 | 14.9 | 10.8 | 6.4 | 24 | 22.7
150475 | 09/05/2015 | 25.2 | 30.2 | 21.7 | 2.955 | 26 | 24 | 23.8 | 21.8 | 18.7 | 15 | 10.9 | 6.4 | 25.1 | 23.9
150475 | 09/06/2015 | 25.1 | 30.1 | 18.5 | 3.275 | 24.3 | 24 | 24.3 | 22.4 | 19.1 | 15.1 | 11 | 6.4 | 24.9 | 24.3
150475 | 09/07/2015 | 19.5 | 25.9 | 13.1 | 4.18 | 19.5 | 24 | 20.5 | 21.2 | 19.3 | 15.3 | 11 | 6.5 | 19.7 | 18.9
150475 | 09/08/2015 | 18.5 | 23.7 | 13.9 | 3.718 | 18.8 | 24 | 19 | 19.8 | 19.1 | 15.4 | 11.1 | 6.5 | 18.1 | 17.1
150475 | 09/09/2015 | 16.8 | 22.9 | 11.1 | 4.302 | 17 | 24 | 17.1 | 18.2 | 18.6 | 15.5 | 11.1 | 6.5 | 16.5 | 16.3
150475 | 09/10/2015 | 15.2 | 20.1 | 10.4 | 3.315 | 15.3 | 24 | 16.4 | 17.5 | 18.1 | 15.5 | 11.2 | 6.5 | 15.7 | 14.4
150475 | 09/11/2015 | 12.6 | 17.6 | 7.3 | 3.598 | 12.5 | 24 | 14 | 16.1 | 17.5 | 15.5 | 11.3 | 6.5 | 12.8 | 11.9
150475 | 09/12/2015 | 13.7 | 20.5 | 6.4 | 5.037 | 13.5 | 24 | 14.1 | 15.1 | 16.7 | 15.5 | 11.3 | 6.5 | 14.1 | 13.2
150475 | 09/13/2015 | 16.7 | 24 | 9 | 5.472 | 16.5 | 24 | 15.9 | 15.5 | 16.2 | 15.4 | 11.4 | 6.5 | 17 | 14.4
150475 | 12/31/2015 | -7.8 | -5.1 | -9.4 | 1.54 | -7.3 | 24 | -4.9 | -3.7 | 0 | 3.7 | 7.8 | 6.8 | -6 | -6
150475 | 09/15/2015 | 23 | 28.2 | 17.2 | 3.992 | 22.7 | 24 | 21.2 | 18.7 | 16.4 | 15.2 | 11.5 | 6.5 | 23.1 | 20.1
150475 | 09/16/2015 | 23.6 | 29.9 | 18.1 | 3.949 | 24 | 24 | 22.3 | 20 | 17 | 15.2 | 11.5 | 6.5 | 23.7 | 21.5
150475 | 09/17/2015 | 21.6 | 27.1 | 13.7 | 3.841 | 20.4 | 24 | 21.7 | 20.6 | 17.6 | 15.2 | 11.6 | 6.5 | 21.3 | 20.8
150475 | 09/18/2015 | 14.1 | 19.2 | 10.2 | 2.79 | 14.7 | 24 | 16 | 18.3 | 17.8 | 15.3 | 11.6 | 6.5 | 14.3 | 13.7
150475 | 09/19/2015 | 14.2 | 21.6 | 6.6 | 5.17 | 14.1 | 24 | 14.8 | 16.2 | 17.3 | 15.3 | 11.7 | 6.5 | 14.5 | 13.1
150475 | 09/20/2015 | 15.7 | 22.3 | 9.8 | 4.607 | 16.1 | 24 | 15.7 | 16 | 16.8 | 15.3 | 11.7 | 6.5 | 16 | 13.9
150475 | 09/21/2015 | 19.2 | 26.6 | 11.2 | 5.767 | 18.9 | 24 | 17.7 | 16.5 | 16.4 | 15.3 | 11.7 | 6.5 | 19.4 | 16.9
150475 | 09/22/2015 | 18 | 23 | 14.1 | 3.174 | 18.6 | 24 | 18.4 | 17.8 | 16.5 | 15.2 | 11.8 | 6.5 | 18.4 | 16.8
150475 | 09/23/2015 | 16.8 | 20.8 | 13.2 | 2.695 | 17 | 24 | 16.6 | 17.1 | 16.6 | 15.2 | 11.8 | 6.5 | 16.6 | 16.2
150475 | 09/24/2015 | 18.1 | 21 | 15.4 | 1.639 | 18.2 | 24 | 17.8 | 17.2 | 16.5 | 15.2 | 11.9 | 6.5 | 17.9 | 17.8
150475 | 09/25/2015 | 18.8 | 24.9 | 13.9 | 4.04 | 19.4 | 24 | 18.3 | 17.3 | 16.5 | 15.1 | 11.9 | 6.5 | 19 | 18.3
150475 | 09/26/2015 | 18.3 | 24.7 | 11.6 | 4.648 | 18.2 | 24 | 17.9 | 17.5 | 16.6 | 15.1 | 11.9 | 6.5 | 18.4 | 17.1
150475 | 09/27/2015 | 19.8 | 26.6 | 13.4 | 4.841 | 20 | 24 | 18.7 | 17.7 | 16.6 | 15.1 | 12 | 6.5 | 19.8 | 17.6
150475 | 09/28/2015 | 17.5 | 22.2 | 12 | 3.089 | 17.1 | 24 | 18 | 18 | 16.8 | 15.1 | 12 | 6.5 | 17.3 | 16.1
150475 | 09/29/2015 | 11.2 | 17.1 | 5.8 | 3.837 | 11.5 | 24 | 13.6 | 16.1 | 16.7 | 15.1 | 12 | 6.5 | 11.6 | 10.4
150475 | 09/30/2015 | 10.3 | 17.5 | 3.7 | 4.9 | 10.6 | 24 | 11.5 | 13.9 | 16 | 15.1 | 12.1 | 6.5 | 10.5 | 9.5
150475 | 10/01/2015 | 10.1 | 16.7 | 4.1 | 4.535 | 10.4 | 24 | 11.2 | 13 | 15.3 | 15 | 12.1 | 6.5 | 10.4 | 9.3
150475 | 10/02/2015 | 9.2 | 16.3 | 1.9 | 4.935 | 9.1 | 24 | 10.3 | 12.2 | 14.6 | 14.9 | 12.1 | 6.5 | 9.6 | 8.1
150475 | 10/03/2015 | 9 | 15.4 | 2.9 | 4.189 | 9.2 | 24 | 10.1 | 11.7 | 14 | 14.8 | 12.2 | 6.5 | 9.5 | 7.9
150475 | 10/04/2015 | 9.4 | 15.2 | 3.9 | 3.788 | 9.6 | 24 | 10.5 | 11.5 | 13.5 | 14.6 | 12.2 | 6.6 | 10.1 | 9.2
150475 | 10/05/2015 | 11.6 | 18.5 | 5.9 | 4.344 | 12.2 | 24 | 11.6 | 11.7 | 13.2 | 14.4 | 12.2 | 6.6 | 12.1 | 10.9
150475 | 10/06/2015 | 14 | 21.2 | 7.4 | 4.734 | 14.3 | 24 | 13.7 | 12.9 | 13.1 | 14.3 | 12.2 | 6.6 | 14.2 | 13
150475 | 10/07/2015 | 10.2 | 17.1 | 2.8 | 4.823 | 10 | 24 | 11.1 | 12.4 | 13.2 | 14.1 | 12.2 | 6.6 | 10.7 | 9.3
150475 | 10/08/2015 | 12.1 | 16.1 | 7.4 | 2.404 | 11.8 | 24 | 12.4 | 12.5 | 13.1 | 14 | 12.2 | 6.6 | 12.2 | 11.3
150475 | 10/09/2015 | 9.1 | 15.4 | 3.7 | 4.18 | 9.6 | 24 | 10.5 | 11.8 | 13 | 13.8 | 12.2 | 6.6 | 9.6 | 9.2
150475 | 10/10/2015 | 14.5 | 23.7 | 5.9 | 6.688 | 14.8 | 24 | 12.5 | 11.7 | 12.7 | 13.7 | 12.2 | 6.6 | 14.3 | 12.1
150475 | 10/11/2015 | 18.9 | 27.6 | 11.6 | 5.659 | 19.6 | 24 | 16.8 | 14.1 | 12.9 | 13.6 | 12.2 | 6.6 | 18.9 | 16.8
150475 | 10/12/2015 | 11.4 | 16.1 | 6 | 2.479 | 11.1 | 24 | 13.2 | 14.7 | 13.4 | 13.5 | 12.2 | 6.6 | 11.2 | 8.7
150475 | 10/13/2015 | 8 | 15.2 | 2.9 | 4.189 | 9.1 | 24 | 9.4 | 11.8 | 13.4 | 13.5 | 12.2 | 6.6 | 8.1 | 6.9
150475 | 10/14/2015 | 10.6 | 19.6 | 3.3 | 5.812 | 11.5 | 24 | 10.1 | 10.9 | 12.8 | 13.4 | 12.2 | 6.6 | 10.3 | 8.7
150475 | 10/15/2015 | 8.9 | 14.8 | 2.8 | 3.826 | 8.8 | 24 | 9.8 | 11 | 12.5 | 13.3 | 12.2 | 6.6 | 8.9 | 6.5
150475 | 10/16/2015 | 3 | 8.3 | -1.9 | 3.241 | 3.2 | 24 | 5.4 | 9.2 | 12 | 13.2 | 12.2 | 6.6 | 2.9 | 2
150475 | 10/17/2015 | 5.5 | 12.7 | -1.6 | 5.02 | 5.6 | 24 | 5.3 | 7.6 | 11.2 | 13 | 12.2 | 6.6 | 4.5 | 3.9
150475 | 10/18/2015 | 8.4 | 16.9 | 0.2 | 6.062 | 8.6 | 24 | 7.1 | 7.6 | 10.6 | 12.9 | 12.2 | 6.6 | 8.2 | 5.9
150475 | 10/19/2015 | 14.9 | 23.5 | 8.6 | 5.298 | 16.1 | 24 | 12.7 | 10.1 | 10.4 | 12.7 | 12.2 | 6.6 | 14.7 | 13.4
150475 | 10/20/2015 | 11.9 | 18 | 7.6 | 3.62 | 12.8 | 24 | 12 | 11.6 | 10.9 | 12.5 | 12.2 | 6.6 | 12.1 | 10.8
150475 | 10/21/2015 | 11 | 16.7 | 5.2 | 3.517 | 11 | 24 | 11.5 | 11.7 | 11.2 | 12.4 | 12.1 | 6.6 | 10.8 | 9.9
150475 | 10/22/2015 | 9.2 | 17.1 | 2.2 | 5.136 | 9.7 | 24 | 9.4 | 10.4 | 11.3 | 12.3 | 12.1 | 6.6 | 9.2 | 8.5
150475 | 10/23/2015 | 9.9 | 12.4 | 8.7 | 1.154 | 10.6 | 24 | 9.9 | 10.5 | 11.2 | 12.2 | 12.1 | 6.6 | 9.7 | 9.3
150475 | 10/24/2015 | 8.8 | 13.6 | 4.2 | 2.914 | 8.9 | 24 | 9.6 | 10.4 | 11.1 | 12.1 | 12.1 | 6.6 | 8.7 | 8
150475 | 10/25/2015 | 7.5 | 13.7 | 2.2 | 3.952 | 8 | 24 | 7.9 | 9.2 | 10.9 | 12.1 | 12 | 6.6 | 7.7 | 7.1
150475 | 10/26/2015 | 9.2 | 14.5 | 5.5 | 3.134 | 10 | 24 | 9.1 | 9.4 | 10.7 | 12 | 12 | 6.6 | 9.1 | 8.6
150475 | 10/27/2015 | 9 | 11.6 | 6.9 | 1.706 | 9.3 | 24 | 9 | 9.6 | 10.6 | 11.9 | 12 | 6.6 | 8.9 | 7.9
150475 | 10/28/2015 | 3.7 | 6.6 | 0.8 | 1.901 | 3.7 | 24 | 6 | 8.8 | 10.4 | 11.8 | 12 | 6.6 | 3.7 | 3.4
150475 | 10/29/2015 | 5.2 | 9.8 | 1.1 | 2.665 | 5.5 | 24 | 5.5 | 7.1 | 9.9 | 11.7 | 11.9 | 6.7 | 5.2 | 4.8
150475 | 10/30/2015 | 6.1 | 12 | 2.6 | 3.116 | 7.3 | 24 | 6.1 | 7.1 | 9.5 | 11.5 | 11.9 | 6.7 | 6.2 | 5.4
150475 | 10/31/2015 | 7.7 | 12.8 | 5.4 | 2.426 | 9.1 | 24 | 7.4 | 7.7 | 9.2 | 11.4 | 11.9 | 6.7 | 7.5 | 6.7
150475 | 11/01/2015 | 7.2 | 12.1 | 2.6 | 3.11 | 7.4 | 24 | 7.1 | 7.8 | 9.1 | 11.3 | 11.8 | 6.7 | 7.1 | 6.3
150475 | 11/02/2015 | 12 | 19.5 | 5.5 | 4.339 | 12.5 | 24 | 9.5 | 8.6 | 9.1 | 11.1 | 11.8 | 6.7 | 10.2 | 10
150475 | 11/03/2015 | 12.1 | 19.8 | 6 | 4.358 | 12.9 | 24 | 10.3 | 9.5 | 9.4 | 11 | 11.8 | 6.7 | 11.3 | 10.5
150475 | 11/04/2015 | 14 | 20.2 | 9.4 | 3.539 | 14.8 | 24 | 12.4 | 10.8 | 9.7 | 10.9 | 11.7 | 6.7 | 13.8 | 13.1
150475 | 11/05/2015 | 11.2 | 15.9 | 3.8 | 4.004 | 9.9 | 24 | 12.1 | 11.8 | 10.3 | 10.9 | 11.7 | 6.7 | 11.1 | 10.2
150475 | 11/06/2015 | 4.1 | 8.4 | 1.4 | 2.363 | 4.9 | 24 | 6.2 | 9.3 | 10.5 | 10.9 | 11.6 | 6.7 | 4.2 | 3.6
150475 | 11/07/2015 | 2.5 | 9.2 | -3.1 | 4.004 | 3.1 | 24 | 3.8 | 6.9 | 9.9 | 10.9 | 11.6 | 6.7 | 2.4 | 1.8
150475 | 11/08/2015 | 6.9 | 15.3 | 0.9 | 5.182 | 8.1 | 24 | 5.9 | 6.5 | 9.2 | 10.8 | 11.6 | 6.7 | 6.6 | 4.7
150475 | 11/09/2015 | 8.1 | 16.4 | 2.8 | 4.535 | 9.6 | 24 | 7.5 | 7.5 | 8.9 | 10.7 | 11.5 | 6.7 | 7.8 | 6.4
150475 | 11/10/2015 | 8.6 | 15.7 | 4.6 | 3.866 | 10.2 | 24 | 8 | 8.1 | 8.8 | 10.6 | 11.5 | 6.7 | 8.3 | 6.7
150475 | 11/11/2015 | 7.6 | 13 | 4.1 | 2.924 | 8.6 | 24 | 7.8 | 8.3 | 8.9 | 10.5 | 11.4 | 6.7 | 7.7 | 7.1
150475 | 11/12/2015 | 3.4 | 6.8 | 1.1 | 1.86 | 4 | 24 | 5.3 | 7.6 | 8.9 | 10.4 | 11.4 | 6.7 | 3.5 | 2.5
150475 | 11/13/2015 | 0.6 | 6.7 | -3.3 | 3.15 | 1.7 | 24 | 2.2 | 5.4 | 8.5 | 10.3 | 11.4 | 6.7 | 0.2 | -0.2
150475 | 11/14/2015 | 4.1 | 12.9 | -1.6 | 4.894 | 5.7 | 24 | 3.4 | 4.5 | 7.8 | 10.2 | 11.3 | 6.7 | 3.8 | 3.1
150475 | 11/15/2015 | 7.3 | 15.4 | 2 | 4.265 | 8.7 | 24 | 6.1 | 5.7 | 7.4 | 10.1 | 11.3 | 6.7 | 7 | 6.5
150475 | 11/16/2015 | 9.3 | 9.8 | 8.6 | 0.396 | 9.2 | 24 | 8.3 | 7.4 | 7.6 | 9.9 | 11.2 | 6.7 | 9 | 8.6
150475 | 11/17/2015 | 9.1 | 10.3 | 8 | 0.739 | 9.2 | 24 | 8.5 | 8.1 | 7.9 | 9.8 | 11.2 | 6.7 | 8.7 | 8.6
150475 | 11/18/2015 | 7.6 | 11.1 | 1.2 | 2.966 | 6.2 | 24 | 7.9 | 8.3 | 8.2 | 9.7 | 11.1 | 6.7 | 7.1 | 6.9
150475 | 11/19/2015 | -2.1 | -0.1 | -4.1 | 1.216 | -2.1 | 24 | 1 | 5.6 | 8.1 | 9.7 | 11.1 | 6.7 | -2.3 | -3.3
150475 | 11/20/2015 | -3.9 | -1.9 | -5.9 | 1.403 | -3.9 | 24 | 0 | 3.2 | 7.4 | 9.6 | 11 | 6.7 | -4 | -4
150475 | 11/21/2015 | -5.4 | -2.7 | -7.4 | 1.385 | -5.1 | 24 | -1.2 | 2 | 6.5 | 9.5 | 11 | 6.7 | -4.7 | -4.5
150475 | 11/22/2015 | -4.7 | -0.7 | -8.8 | 2.71 | -4.8 | 24 | -3.5 | 0.1 | 5.5 | 9.3 | 10.9 | 6.7 | -4.8 | -4.6
150475 | 11/23/2015 | -0.5 | 5.8 | -5.4 | 3.484 | 0.2 | 24 | -1.4 | 0 | 4.6 | 9 | 10.9 | 6.7 | -1.1 | -1.2
150475 | 11/24/2015 | 0.9 | 6 | -2.2 | 2.568 | 1.9 | 24 | -0.2 | 0.5 | 4.1 | 8.8 | 10.8 | 6.7 | 0.6 | 0.2
150475 | 11/25/2015 | 1.6 | 4.5 | -0.2 | 1.546 | 2.2 | 24 | 0 | 1 | 3.9 | 8.5 | 10.8 | 6.7 | 1.1 | 0.8
150475 | 11/26/2015 | -2.3 | -0.4 | -6.2 | 1.71 | -3.3 | 24 | -0.1 | 1.2 | 3.7 | 8.2 | 10.7 | 6.7 | -2 | -2.5
150475 | 11/27/2015 | -7.8 | -3.9 | -10.4 | 2.12 | -7.2 | 24 | -3.5 | 0.5 | 3.6 | 8 | 10.6 | 6.8 | -7 | -6.6
150475 | 11/28/2015 | -6.6 | 1.2 | -11.9 | 4.457 | -5.4 | 24 | -5.1 | 0 | 3.3 | 7.8 | 10.6 | 6.8 | -6.7 | -6.3
150475 | 11/29/2015 | -3.1 | 2.1 | -7.1 | 2.904 | -2.5 | 24 | -2.6 | 0 | 3 | 7.5 | 10.5 | 6.8 | -3.4 | -3.2
150475 | 11/30/2015 | -1.5 | 0.8 | -3.6 | 1.659 | -1.4 | 24 | -1.2 | 0 | 2.8 | 7.3 | 10.4 | 6.8 | -1.5 | -1.7
150475 | 12/01/2015 | -2.8 | 1.3 | -11.7 | 4.432 | -5.2 | 24 | -1.4 | -0.8 | 2 | 6.3 | 9.7 | 6.8 | -1.8 | -1.8
150475 | 12/02/2015 | -8.9 | -2.2 | -14 | 4.259 | -8.1 | 24 | -4.5 | -2.9 | 0.6 | 4.5 | 8.4 | 6.8 | -6.6 | -6.4
150475 | 12/03/2015 | -2.5 | 2.3 | -7 | 2.799 | -2.4 | 24 | -1 | 0 | 2.5 | 6.9 | 10.2 | 6.8 | -1.6 | -1.4
150475 | 12/04/2015 | -4.4 | 1.5 | -8.9 | 3.277 | -3.7 | 24 | -2.2 | 0 | 2.4 | 6.7 | 10.2 | 6.8 | -3.2 | -3
150475 | 12/05/2015 | -1.4 | 4.3 | -6.1 | 3.391 | -0.9 | 24 | -1.1 | 0 | 2.3 | 6.5 | 10.1 | 6.8 | -0.8 | -1
150475 | 12/06/2015 | 1.6 | 5.1 | 0.1 | 1.553 | 2.6 | 24 | 0 | 0 | 2.2 | 6.3 | 10 | 6.8 | 1.5 | 1.1
150475 | 12/07/2015 | -0.2 | 4.6 | -3.3 | 2.248 | 0.7 | 24 | 0 | 0 | 2.1 | 6.2 | 9.9 | 6.8 | -0.1 | -0.1
150475 | 12/08/2015 | -0.5 | 4.6 | -3.1 | 2.318 | 0.8 | 24 | 0 | 0 | 2.1 | 6 | 9.8 | 6.8 | -0.6 | -0.7
150475 | 12/09/2015 | 0.3 | 2.2 | -1.7 | 1.245 | 0.3 | 24 | 0 | 0 | 2 | 5.9 | 9.7 | 6.8 | -0.2 | -0.2
150475 | 12/10/2015 | 1 | 4.8 | -2 | 2.205 | 1.4 | 24 | 0 | 0 | 2 | 5.7 | 9.6 | 6.8 | 1 | 0.6
150475 | 12/11/2015 | 1.9 | 5.1 | 0.1 | 1.581 | 2.6 | 24 | 0 | 0 | 1.9 | 5.6 | 9.6 | 6.8 | 1.3 | 1
150475 | 12/12/2015 | -0.1 | 3.8 | -1.9 | 1.959 | 1 | 24 | 0 | 0 | 1.9 | 5.5 | 9.5 | 6.8 | -0.1 | 0
150475 | 12/13/2015 | 0.4 | 2.9 | -1.1 | 1.241 | 0.9 | 24 | 0 | 0 | 1.9 | 5.4 | 9.4 | 6.8 | 0.3 | 0.2
150475 | 12/14/2015 | 1.1 | 2.5 | -0.3 | 0.763 | 1.1 | 24 | 0 | 0.2 | 1.9 | 5.3 | 9.3 | 6.8 | 0.9 | 0.6
150475 | 12/15/2015 | -0.6 | 0.6 | -1.8 | 0.703 | -0.6 | 24 | 0 | 0.3 | 1.9 | 5.2 | 9.2 | 6.8 | -0.4 | -0.9
150475 | 12/16/2015 | -1.5 | 0.2 | -3.1 | 1.034 | -1.5 | 24 | 0 | 0.5 | 1.9 | 5.1 | 9.1 | 6.8 | -0.9 | -1.3
150475 | 12/17/2015 | -1 | 1.7 | -5.7 | 2.54 | -2 | 24 | 0 | 0.6 | 2 | 5 | 9 | 6.8 | -0.9 | -1.1
150475 | 12/18/2015 | -6.4 | -3.3 | -12.3 | 2.722 | -7.8 | 24 | -1.1 | 0.5 | 2 | 4.9 | 8.9 | 6.8 | -5 | -5.1
150475 | 12/19/2015 | -12.3 | -8.2 | -15.3 | 2.294 | -11.8 | 24 | -6.3 | 0 | 1.9 | 4.9 | 8.8 | 6.8 | -10.1 | -9.8
150475 | 12/20/2015 | -10.6 | -5.6 | -15.9 | 4.232 | -10.8 | 24 | -5.9 | -0.1 | 1.8 | 4.8 | 8.8 | 6.8 | -8.4 | -8.4
150475 | 12/21/2015 | -2.4 | 1.4 | -6.7 | 2.583 | -2.7 | 24 | -1.6 | -0.1 | 1.6 | 4.7 | 8.7 | 6.8 | -2.1 | -2.2
150475 | 12/22/2015 | -4.1 | 0.1 | -8.8 | 2.921 | -4.4 | 24 | -2.1 | -0.2 | 1.5 | 4.6 | 8.6 | 6.8 | -3 | -3.1
150475 | 12/23/2015 | -2.4 | -0.3 | -5.4 | 1.886 | -2.9 | 24 | -1.5 | -0.2 | 1.4 | 4.5 | 8.5 | 6.8 | -2 | -2.1
150475 | 12/24/2015 | -1 | 0.9 | -5.1 | 1.718 | -2.1 | 24 | -0.5 | -0.1 | 1.4 | 4.5 | 8.4 | 6.8 | -0.9 | -1.1
150475 | 12/25/2015 | -6.8 | -4.7 | -9.2 | 1.335 | -7 | 24 | -3.2 | -0.3 | 1.3 | 4.4 | 8.3 | 6.8 | -5.3 | -5.4
150475 | 12/26/2015 | -4.5 | -0.3 | -8.6 | 2.555 | -4.5 | 24 | -2.3 | -0.5 | 1.2 | 4.3 | 8.3 | 6.8 | -3.1 | -3.2
150475 | 12/27/2015 | -4 | -1.3 | -6.7 | 1.499 | -4 | 24 | -1.9 | -0.7 | 1.1 | 4.2 | 8.2 | 6.8 | -3.1 | -3.2
150475 | 12/28/2015 | -12.4 | -7.3 | -17.2 | 3.302 | -12.3 | 24 | -5.1 | -1.9 | 0.9 | 4.1 | 8.1 | 6.8 | -8.9 | -8.6
150475 | 12/29/2015 | -11.4 | -7.6 | -17.2 | 3.832 | -12.4 | 24 | -7.2 | -4.6 | 0.4 | 4 | 8 | 6.8 | -9.5 | -9.4
150475 | 12/30/2015 | -7.3 | -5.4 | -9.4 | 1.353 | -7.4 | 24 | -5.2 | -4.1 | 0 | 3.9 | 7.9 | 6.8 | -6.2 | -6.2
150475 | 01/01/2014 | -23.6 | -19 | -28.9 | 3.256 | -24 | 24 | -4.9 | -3.7 | -1.2 | 1.8 | 6.7 | 7
150475 | 01/02/2014 | -25 | -19.3 | -30.1 | 3.09 | -24.7 | 24 | -5 | -3.8 | -1.4 | 1.7 | 6.6 | 7
150475 | 01/03/2014 | -14 | -3.7 | -28.1 | 7.772 | -15.9 | 24 | -5.4 | -4.1 | -1.5 | 1.6 | 6.5 | 7
150475 | 05/10/2014 | 12.1 | 20.4 | 2.5 | 6.181 | 11.5 | 24 | 9.6 | 7 | 3.3 | 0 | 1.6 | 6.7 | 12.2 | 10.6
150475 | 01/04/2014 | -15.2 | -3.7 | -27.4 | 6.557 | -15.6 | 24 | -3.8 | -3.4 | -1.5 | 1.6 | 6.4 | 7
150475 | 01/05/2014 | -30 | -23.2 | -35.5 | 4.007 | -29.4 | 24 | -4.6 | -3.3 | -1.5 | 1.5 | 6.3 | 7
150475 | 01/06/2014 | -31.7 | -27.4 | -34.5 | 2.35 | -31 | 24 | -5.7 | -4.2 | -1.6 | 1.4 | 6.3 | 7
150475 | 01/07/2014 | -23.7 | -17.6 | -32.9 | 4.334 | -25.3 | 24 | -6.1 | -4.7 | -1.8 | 1.3 | 6.2 | 7
150475 | 01/08/2014 | -26.2 | -19.1 | -32.3 | 4.241 | -25.7 | 24 | -6 | -4.7 | -1.9 | 1.3 | 6.1 | 7
150475 | 01/09/2014 | -15.4 | -8.4 | -27.5 | 5.948 | -18 | 24 | -6 | -4.8 | -2 | 1.3 | 6 | 7
150475 | 01/10/2014 | -6.9 | -3.5 | -11 | 2.564 | -7.3 | 24 | -4.7 | -4.1 | -2 | 1.3 | 5.9 | 7
150475 | 01/11/2014 | -7.5 | -2.3 | -12.1 | 2.823 | -7.2 | 24 | -3.7 | -3.3 | -1.9 | 1.3 | 5.8 | 7
150475 | 01/12/2014 | -2.6 | 1.1 | -8.5 | 3.378 | -3.7 | 24 | -3.3 | -2.9 | -1.7 | 1.2 | 5.7 | 7
150475 | 01/13/2014 | -7.1 | -3.4 | -10.1 | 2.067 | -6.8 | 24 | -2.6 | -2.3 | -1.5 | 1.2 | 5.7 | 7
150475 | 01/14/2014 | -10.5 | -7 | -16.4 | 2.362 | -11.7 | 24 | -2.6 | -2.3 | -1.4 | 1.2 | 5.6 | 7
150475 | 01/15/2014 | -15.7 | -4.3 | -24.8 | 7.103 | -14.6 | 24 | -3.2 | -2.4 | -1.3 | 1.2 | 5.5 | 7
150475 | 01/16/2014 | -10.3 | -0.8 | -15.8 | 6.068 | -8.3 | 24 | -2.9 | -2.6 | -1.3 | 1.2 | 5.4 | 7
150475 | 01/17/2014 | -16.3 | -14.2 | -18.9 | 1.546 | -16.6 | 24 | -3.2 | -2.5 | -1.3 | 1.1 | 5.4 | 7
150475 | 01/18/2014 | -11.3 | -8.5 | -14.4 | 2.046 | -11.5 | 24 | -3.6 | -2.8 | -1.3 | 1.1 | 5.3 | 7
150475 | 01/19/2014 | -4 | 0.7 | -8.2 | 3.03 | -3.8 | 24 | -3.1 | -2.7 | -1.3 | 1.1 | 5.2 | 7
150475 | 01/20/2014 | -16.7 | -9.6 | -27.3 | 4.731 | -18.5 | 24 | -2 | -1.9 | -1.2 | 1.1 | 5.1 | 7
150475 | 01/21/2014 | -25.7 | -17.9 | -34.7 | 6.282 | -26.3 | 24 | -3.5 | -2.4 | -1.1 | 1.1 | 5.1 | 7
150475 | 01/22/2014 | -20.9 | -17.8 | -27.9 | 2.901 | -22.9 | 24 | -3.8 | -3 | -1.2 | 1.1 | 5 | 7
150475 | 01/23/2014 | -27.3 | -20.8 | -34.1 | 4.235 | -27.5 | 24 | -4.5 | -3.2 | -1.3 | 1.1 | 4.9 | 7
150475 | 01/24/2014 | -7.7 | -0.9 | -19.2 | 5.92 | -10.1 | 24 | -4.9 | -3.9 | -1.5 | 1 | 4.9 | 7
150475 | 01/25/2014 | -17.5 | -12.5 | -21.3 | 2.039 | -16.9 | 24 | -3.3 | -2.9 | -1.5 | 1 | 4.8 | 7
150475 | 01/26/2014 | -17.4 | -12.4 | -24.3 | 2.912 | -18.4 | 24 | -3.5 | -2.9 | -1.4 | 1 | 4.8 | 7
150475 | 01/27/2014 | -27.7 | -23.4 | -31.5 | 2.581 | -27.5 | 24 | -3.7 | -2.8 | -1.4 | 1 | 4.7 | 7
150475 | 01/28/2014 | -27.3 | -19.3 | -34.6 | 5.497 | -27 | 24 | -5 | -3.7 | -1.5 | 1 | 4.6 | 7
150475 | 01/29/2014 | -15.8 | -5.2 | -26.5 | 8.769 | -15.9 | 24 | -5.4 | -4.1 | -1.6 | 1 | 4.6 | 7
150475 | 01/30/2014 | -13.9 | -7.9 | -25.2 | 5.178 | -16.6 | 24 | -3.9 | -3.6 | -1.8 | 1 | 4.5 | 7
150475 | 01/31/2014 | -22.1 | -12.8 | -28.2 | 5.359 | -20.5 | 24 | -4 | -3.1 | -1.7 | 0.9 | 4.5 | 7
150475 | 02/01/2014 | -15 | -8.5 | -20.9 | 4.003 | -14.7 | 24 | -4.3 | -3.5 | -1.7 | 0.9 | 4.4 | 7
150475 | 02/02/2014 | -20.2 | -11.8 | -25.5 | 4.482 | -18.7 | 24 | -4.1 | -3.3 | -1.7 | 0.9 | 4.3 | 7
150475 | 02/03/2014 | -17.4 | -10.3 | -23.2 | 4.575 | -16.8 | 24 | -4.5 | -3.5 | -1.8 | 0.9 | 4.3 | 7
150475 | 02/04/2014 | -19 | -14.4 | -23 | 2.706 | -18.7 | 24 | -4 | -3.4 | -1.9 | 0.8 | 4.2 | 7
150475 | 02/05/2014 | -19 | -16.2 | -21.5 | 1.96 | -18.9 | 24 | -4.3 | -3.4 | -2 | 0.8 | 4.2 | 6.9
150475 | 02/06/2014 | -20.2 | -16.8 | -24.1 | 2.722 | -20.5 | 24 | -4.4 | -3.6 | -2.1 | 0.8 | 4.1 | 6.9
150475 | 02/07/2014 | -19.9 | -11.8 | -26 | 4.389 | -18.9 | 24 | -4.8 | -3.9 | -2.3 | 0.7 | 4.1 | 6.9
150475 | 02/08/2014 | -18.2 | -10.2 | -24.1 | 5.002 | -17.2 | 24 | -5.4 | -4.4 | -2.6 | 0.7 | 4 | 6.9
150475 | 02/09/2014 | -20.1 | -15.3 | -25 | 3.258 | -20.2 | 24 | -4.9 | -4.3 | -2.8 | 0.6 | 4 | 6.9
150475 | 02/10/2014 | -24.4 | -16.1 | -30.9 | 4.892 | -23.5 | 24 | -5.6 | -4.5 | -2.9 | 0.5 | 3.9 | 6.9
150475 | 02/11/2014 | -18.5 | -9.9 | -29.6 | 7.889 | -19.8 | 24 | -6.6 | -5.3 | -3.2 | 0.4 | 3.9 | 6.9
150475 | 02/12/2014 | -12.3 | -8.7 | -16.1 | 2.117 | -12.4 | 24 | -6 | -5.3 | -3.5 | 0.3 | 3.8 | 6.9
150475 | 02/13/2014 | -9.5 | -5 | -14.7 | 2.48 | -9.9 | 24 | -5.2 | -4.8 | -3.6 | 0.2 | 3.8 | 6.9
150475 | 02/14/2014 | -16.2 | -11.6 | -19.6 | 2.55 | -15.6 | 24 | -4.9 | -4.4 | -3.4 | 0.2 | 3.7 | 6.9
150475 | 02/15/2014 | -14.7 | -7.8 | -22.7 | 4.857 | -15.3 | 24 | -5.6 | -4.7 | -3.3 | 0.1 | 3.7 | 6.9
150475 | 02/16/2014 | -13.7 | -8.4 | -21.6 | 5.228 | -15 | 24 | -5.5 | -4.8 | -3.4 | 0 | 3.6 | 6.9
150475 | 02/17/2014 | -6.5 | -1.3 | -9.2 | 2.727 | -5.3 | 24 | -5.1 | -4.7 | -3.4 | 0 | 3.6 | 6.9
150475 | 02/18/2014 | -4.7 | 0.8 | -10.6 | 3.958 | -4.9 | 24 | -4.6 | -4.3 | -3.3 | 0 | 3.5 | 6.9
150475 | 02/19/2014 | -3.9 | 0.6 | -10.2 | 4.357 | -4.8 | 24 | -4.1 | -3.8 | -3 | 0 | 3.5 | 6.9
150475 | 02/20/2014 | -3 | 0.3 | -11.2 | 3.243 | -5.5 | 24 | -3.3 | -3.3 | -2.8 | 0 | 3.4 | 6.9
150475 | 02/21/2014 | -13.4 | -11.2 | -15.3 | 1.352 | -13.3 | 24 | -2.4 | -2.5 | -2.4 | 0 | 3.4 | 6.9
150475 | 02/22/2014 | -14.7 | -10.2 | -20.1 | 3.232 | -15.2 | 24 | -3.2 | -2.7 | -2.1 | 0 | 3.3 | 6.9
150475 | 02/23/2014 | -15.8 | -10.2 | -21.9 | 4.208 | -16.1 | 24 | -3.5 | -3 | -2.1 | 0 | 3.3 | 6.9
150475 | 02/24/2014 | -17 | -12.8 | -21.4 | 3.043 | -17.1 | 24 | -3.7 | -3.2 | -2.1 | 0 | 3.2 | 6.9
150475 | 02/25/2014 | -20.9 | -15.5 | -26.5 | 3.798 | -21 | 24 | -3.8 | -3.3 | -2.2 | 0 | 3.2 | 6.9
150475 | 02/26/2014 | -18.7 | -7.6 | -28.3 | 6.901 | -18 | 24 | -4.6 | -3.7 | -2.4 | 0 | 3.1 | 6.9
150475 | 02/27/2014 | -26.6 | -19.5 | -33.3 | 4.549 | -26.4 | 24 | -4.6 | -3.8 | -2.6 | 0 | 3.1 | 6.9
150475 | 02/28/2014 | -19 | -9.9 | -28.9 | 6.957 | -19.4 | 24 | -5.8 | -4.6 | -2.9 | 0 | 3 | 6.9
150475 | 03/01/2014 | -22.5 | -18.2 | -27 | 2.436 | -22.6 | 24 | -5.1 | -4.6 | -3.2 | 0 | 3 | 6.9
150475 | 03/02/2014 | -25.1 | -16.4 | -34.2 | 5.883 | -25.3 | 24 | -5.9 | -4.8 | -3.2 | 0 | 3 | 6.9
150475 | 03/03/2014 | -19.5 | -13.9 | -27.6 | 4.988 | -20.8 | 24 | -6.7 | -5.5 | -3.5 | 0 | 2.9 | 6.9
150475 | 03/04/2014 | -13.8 | -9.5 | -18.6 | 3.344 | -14.1 | 24 | -6.4 | -5.6 | -3.8 | 0 | 2.9 | 6.9
150475 | 03/05/2014 | -11.8 | -5.4 | -20.2 | 4.771 | -12.8 | 24 | -6 | -5.3 | -3.9 | 0 | 2.8 | 6.9
150475 | 03/06/2014 | -7.5 | -2.3 | -12.8 | 4.234 | -7.6 | 24 | -5.5 | -5 | -3.8 | 0 | 2.8 | 6.9
150475 | 03/07/2014 | -4.8 | -1.9 | -10.5 | 2.091 | -6.2 | 24 | -4.8 | -4.6 | -3.6 | 0 | 2.8 | 6.9
150475 | 03/08/2014 | -11.2 | -3.9 | -18.9 | 5.018 | -11.4 | 24 | -4.5 | -4.1 | -3.3 | 0 | 2.7 | 6.9
150475 | 03/09/2014 | -2.2 | 1.9 | -11.1 | 4.451 | -4.6 | 24 | -5 | -4.3 | -3.1 | 0 | 2.7 | 6.9
150475 | 03/10/2014 | 1.1 | 2.5 | -0.6 | 0.887 | 1 | 24 | -3.9 | -3.8 | -3 | 0 | 2.7 | 6.9 | 1.5 | 0.1
150475 | 03/11/2014 | -0.9 | 1.3 | -8.9 | 2.88 | -3.8 | 24 | -2.7 | -2.9 | -2.6 | 0 | 2.6 | 6.9 | -1 | -1.6
150475 | 03/12/2014 | -8.6 | -3.8 | -15.6 | 3.824 | -9.7 | 24 | -4.3 | -3.5 | -2.4 | 0 | 2.6 | 6.9 | -4.9 | -5.4
150475 | 03/13/2014 | 0.1 | 7.6 | -7.7 | 5.295 | -0.1 | 24 | -3.7 | -3.5 | -2.5 | 0 | 2.6 | 6.9 | 1.4 | 0
150475 | 03/14/2014 | -0.1 | 4.6 | -7.5 | 3.672 | -1.5 | 24 | -1.2 | -1.9 | -2.2 | 0 | 2.6 | 6.9 | 0.2 | -0.6
150475 | 03/15/2014 | -6.5 | -1.9 | -12.3 | 2.926 | -7.1 | 24 | -2.9 | -2.2 | -1.7 | 0 | 2.5 | 6.8 | -4.5 | -4.9
150475 | 03/16/2014 | -8.6 | -2.7 | -15.7 | 4.785 | -9.2 | 24 | -5.9 | -4.3 | -2.2 | 0 | 2.5 | 6.8 | -6.3 | -6.9
150475 | 03/17/2014 | -2.3 | 2 | -6.2 | 3.096 | -2.1 | 24 | -2.5 | -3 | -2.5 | 0 | 2.5 | 6.8 | -1.3 | -2.2
150475 | 03/18/2014 | -2.4 | 0.4 | -4.5 | 1.775 | -2.1 | 24 | -1.8 | -1.9 | -1.9 | 0 | 2.4 | 6.8 | -1.6 | -2
150475 | 03/19/2014 | -2.1 | 2.4 | -5.7 | 2.82 | -1.7 | 24 | -1.9 | -1.8 | -1.6 | 0 | 2.4 | 6.8 | -1.1 | -1.6
150475 | 03/20/2014 | -0.4 | 5.9 | -6.4 | 4.326 | -0.3 | 24 | -1.6 | -1.8 | -1.4 | 0 | 2.4 | 6.8 | 0.4 | -0.2
150475 | 03/21/2014 | -0.2 | 6.5 | -7.7 | 4.129 | -0.6 | 24 | -0.1 | -0.5 | -1 | 0 | 2.4 | 6.8 | 0.6 | -0.4
150475 | 03/22/2014 | -9.1 | -5 | -12.9 | 2.508 | -9 | 24 | -4.6 | -2.4 | -1 | 0 | 2.3 | 6.8 | -7.2 | -7.7
150475 | 03/23/2014 | -9.3 | -3.4 | -15.2 | 3.921 | -9.3 | 24 | -7.2 | -5.3 | -2.2 | 0 | 2.3 | 6.8 | -8 | -8.1
150475 | 03/24/2014 | -6.4 | -1.4 | -12.2 | 3.763 | -6.8 | 24 | -6 | -5.2 | -3.1 | 0 | 2.3 | 6.8 | -6.2 | -6.7
150475 | 03/25/2014 | -9.4 | -4.5 | -14.7 | 3.238 | -9.6 | 24 | -7.7 | -5.8 | -3.5 | 0 | 2.3 | 6.8 | -8.8 | -9
150475 | 03/26/2014 | -1.9 | 6.7 | -12.7 | 7.411 | -3 | 24 | -4.4 | -5.4 | -4 | 0 | 2.2 | 6.8 | -1.6 | -3.2
150475 | 03/27/2014 | 1.5 | 4.1 | -3 | 2.198 | 0.6 | 24 | 0 | -1.3 | -2.8 | 0 | 2.2 | 6.8 | 1.4 | 0.9
150475 | 03/28/2014 | -1.9 | 2.6 | -6.1 | 2.85 | -1.8 | 24 | -0.2 | -0.7 | -1.6 | 0 | 2.2 | 6.8 | -0.5 | -1.2
150475 | 03/29/2014 | 0.7 | 7 | -4.5 | 3.949 | 1.3 | 24 | -0.5 | -0.7 | -1 | 0 | 2.2 | 6.8 | 1.6 | 0.4
150475 | 03/30/2014 | 5 | 12 | -0.8 | 4.741 | 5.6 | 24 | 1 | -0.2 | -0.6 | 0 | 2.2 | 6.8 | 5.1 | 3.7
150475 | 03/31/2014 | 6.7 | 13.2 | 1.2 | 4.096 | 7.2 | 24 | 3.6 | 0 | -0.3 | 0 | 2.1 | 6.8 | 6.4 | 5.6
150475 | 04/01/2014 | -2.4 | 3.4 | -7.3 | 3.494 | -2 | 24 | 0.2 | 0 | -0.1 | 0 | 2.1 | 6.8 | -1.1 | -2.1
150475 | 04/02/2014 | -0.4 | 5.4 | -5.9 | 4.176 | -0.3 | 24 | 0 | 0 | 0 | 0 | 2.1 | 6.8 | 1 | 0
150475 | 04/03/2014 | 0.3 | 3.7 | -3.8 | 2.303 | -0.1 | 24 | 0.5 | 0 | 0 | 0 | 2.1 | 6.8 | 0.9 | 0
150475 | 04/04/2014 | -0.3 | 5 | -4.2 | 3.374 | 0.4 | 24 | 0.2 | 0 | 0 | 0 | 2.1 | 6.8 | 0.7 | -0.1
150475 | 04/05/2014 | 2.6 | 11.3 | -5.4 | 5.874 | 3 | 24 | 1.4 | 0 | 0 | 0 | 2 | 6.8 | 3.6 | 2.4
150475 | 04/06/2014 | 7.9 | 16.8 | -1.2 | 6.175 | 7.8 | 24 | 4.5 | 0 | 0 | 0 | 2 | 6.8 | 7.7 | 6.3
150475 | 04/07/2014 | 7.9 | 13.7 | 2.4 | 4.479 | 8.1 | 24 | 5 | 0 | 0 | 0 | 2 | 6.8 | 8.1 | 6.2
150475 | 04/08/2014 | 5.1 | 11.5 | -0.1 | 4.139 | 5.7 | 24 | 3.7 | 0 | 0 | 0 | 2 | 6.8 | 5.4 | 3.8
150475 | 04/09/2014 | 11.2 | 22.7 | -0.6 | 8.338 | 11.1 | 24 | 6.3 | 0.7 | 0 | 0 | 2 | 6.8 | 11.3 | 8.3
150475 | 04/10/2014 | 8.9 | 15.1 | 2.8 | 4.407 | 9 | 24 | 7.9 | 3.7 | 0 | 0 | 2 | 6.8 | 9.3 | 6.7
150475 | 04/11/2014 | 9.5 | 15.9 | 2.8 | 4.572 | 9.4 | 24 | 7.5 | 4 | 0 | 0 | 1.9 | 6.8 | 10.1 | 8.3
150475 | 04/12/2014 | 7.7 | 12.2 | 3.7 | 2.778 | 8 | 24 | 7.2 | 4.5 | 0 | 0 | 1.9 | 6.8 | 8.2 | 7.1
150475 | 04/13/2014 | 3.6 | 6.8 | -1.6 | 2.224 | 2.6 | 24 | 4.4 | 3.6 | 0 | 0 | 1.9 | 6.7 | 4.2 | 2.7
150475 | 04/14/2014 | -2.1 | 0.8 | -6 | 2.172 | -2.6 | 24 | 0.5 | 1.4 | 0 | 0 | 1.9 | 6.7 | -0.8 | -2.5
150475 | 04/15/2014 | -2.3 | 2.4 | -7.4 | 3.521 | -2.5 | 24 | 0 | 0.3 | 0 | 0 | 1.9 | 6.7 | 0.2 | -1.2
150475 | 04/16/2014 | -1 | 0.9 | -2.8 | 1.308 | -1 | 24 | 0 | 0.1 | 0 | 0 | 1.9 | 6.7 | -0.5 | -1.1
150475 | 04/17/2014 | -0.1 | 4.6 | -4.1 | 2.905 | 0.3 | 24 | 0 | 0 | 0 | 0 | 1.9 | 6.7 | 1 | 0.6
150475 | 04/18/2014 | 2.7 | 7.9 | -2.9 | 3.772 | 2.5 | 24 | 0.6 | 0.1 | 0 | 0 | 1.8 | 6.7 | 3.5 | 2.5
150475 | 04/19/2014 | 8.4 | 15.3 | 2.4 | 5.012 | 8.9 | 24 | 5.1 | 1.6 | 0 | 0 | 1.8 | 6.7 | 7.7 | 7
150475 | 04/20/2014 | 12.5 | 22.2 | 3.4 | 6.777 | 12.8 | 24 | 9.1 | 4 | 0 | 0 | 1.8 | 6.7 | 12.7 | 11.1
150475 | 04/21/2014 | 11.2 | 17.5 | 3.1 | 4.574 | 10.3 | 24 | 10 | 6 | 0 | 0 | 1.8 | 6.7 | 11.7 | 9.2
150475 | 04/22/2014 | 6.8 | 14 | -0.1 | 4.822 | 7 | 24 | 6.7 | 4.9 | 0 | 0 | 1.8 | 6.7 | 7.6 | 6.3
150475 | 04/23/2014 | 4.5 | 8.4 | 1.9 | 2.196 | 5.2 | 24 | 4.5 | 3.7 | 0 | 0 | 1.8 | 6.7 | 4.7 | 3.8
150475 | 04/24/2014 | 3.3 | 7 | -0.3 | 1.94 | 3.4 | 24 | 3.3 | 2.6 | 0 | 0 | 1.8 | 6.7 | 3.5 | 3.4
150475 | 04/25/2014 | 6.7 | 15.3 | -1.1 | 5.78 | 7.1 | 24 | 5.1 | 2.4 | 0 | 0 | 1.8 | 6.7 | 7.5 | 6.1
150475 | 04/26/2014 | 5.7 | 11.4 | -0.3 | 3.991 | 5.6 | 24 | 5 | 3.2 | 0 | 0 | 1.7 | 6.7 | 6.2 | 4.8
150475 | 04/27/2014 | 4.6 | 7.5 | 1.9 | 1.783 | 4.7 | 24 | 4.4 | 3.2 | 0 | 0 | 1.7 | 6.7 | 4.7 | 4.1
150475 | 04/28/2014 | 4.2 | 6.4 | 2.4 | 1.13 | 4.4 | 24 | 3.6 | 2.6 | 0 | 0 | 1.7 | 6.7 | 4.4 | 4
150475 | 04/29/2014 | 3 | 4.8 | 0.8 | 1.24 | 2.8 | 24 | 2.9 | 2.1 | 0 | 0 | 1.7 | 6.7 | 3.3 | 2.8
150475 | 04/30/2014 | 4.8 | 8.6 | 2.2 | 2.284 | 5.4 | 24 | 3.9 | 2.1 | 0 | 0 | 1.7 | 6.7 | 5.1 | 4.4
150475 | 05/01/2014 | 5.7 | 11.7 | 2.1 | 3.469 | 6.9 | 24 | 4.8 | 2.7 | 0 | 0 | 1.7 | 6.7 | 5.9 | 5.2
150475 | 05/02/2014 | 8.1 | 16.1 | 0.3 | 5.696 | 8.2 | 24 | 6.3 | 3.4 | 0 | 0 | 1.7 | 6.7 | 8.3 | 7.2
150475 | 05/03/2014 | 7.4 | 13.2 | 1.4 | 4.295 | 7.3 | 24 | 6.8 | 4.3 | 0 | 0 | 1.7 | 6.7 | 8 | 6.4
150475 | 05/04/2014 | 7.1 | 14.5 | -1.5 | 5.731 | 6.5 | 24 | 6.6 | 4.1 | 0 | 0 | 1.7 | 6.7 | 8.6 | 7.2
150475 | 05/05/2014 | 11.1 | 17.9 | 2.6 | 5.346 | 10.3 | 24 | 9.8 | 5.4 | 0 | 0 | 1.7 | 6.7 | 12.5 | 10.9
150475 | 05/06/2014 | 11.8 | 17.9 | 6 | 4.262 | 12 | 24 | 10.3 | 6.5 | 0 | 0 | 1.7 | 6.7 | 12.6 | 10.2
150475 | 05/07/2014 | 12.3 | 16.5 | 7.3 | 3.445 | 11.9 | 24 | 10.7 | 7 | 0.3 | 0 | 1.7 | 6.7 | 12.9 | 11.4
150475 | 05/08/2014 | 13.9 | 20.6 | 8.5 | 4.26 | 14.6 | 24 | 11.9 | 7.6 | 1.5 | 0 | 1.6 | 6.7 | 14.4 | 13.9
150475 | 05/09/2014 | 9.4 | 14.1 | 3.9 | 3.068 | 9 | 24 | 9.8 | 8.2 | 2.7 | 0 | 1.6 | 6.7 | 9.3 | 8.6
150475 | 09/14/2014 | 11.2 | 16.7 | 5.5 | 3.644 | 11.1 | 24 | 11.5 | 11.8 | 13.8 | 14.9 | 11.6 | 6.6 | 11.6 | 10.3
150475 | 05/11/2014 | 13.6 | 19.3 | 7.9 | 3.797 | 13.6 | 24 | 12 | 8.6 | 3.8 | 0 | 1.6 | 6.6 | 13.8 | 13.3
150475 | 05/12/2014 | 12.2 | 17.5 | 8.1 | 3.039 | 12.8 | 24 | 12 | 9.4 | 4.5 | 0 | 1.6 | 6.6 | 12.9 | 12.1
150475 | 05/13/2014 | 8.8 | 13.3 | 3.5 | 3.038 | 8.4 | 24 | 9.7 | 8.8 | 5 | 0 | 1.6 | 6.6 | 9.8 | 8.1
150475 | 05/14/2014 | 7.2 | 12.7 | 1 | 4.284 | 6.9 | 24 | 7.9 | 7.5 | 5.1 | 0.1 | 1.6 | 6.6 | 8.3 | 6.7
150475 | 05/15/2014 | 5.3 | 9.3 | 0.6 | 3.172 | 5 | 24 | 6.3 | 6.5 | 4.9 | 0.3 | 1.6 | 6.6 | 6.2 | 5
150475 | 05/16/2014 | 6.8 | 11.8 | -0.3 | 4.294 | 5.8 | 24 | 6.6 | 5.9 | 4.6 | 0.4 | 1.6 | 6.6 | 7.4 | 6.2
150475 | 05/17/2014 | 10.8 | 17.5 | 1.9 | 5.951 | 9.7 | 24 | 8.9 | 6.5 | 4.5 | 0.5 | 1.6 | 6.6 | 11 | 9.5
150475 | 05/18/2014 | 14.3 | 21.4 | 5.1 | 5.805 | 13.3 | 24 | 11.9 | 8.4 | 4.7 | 0.6 | 1.6 | 6.6 | 14.7 | 12.3
150475 | 05/19/2014 | 12.4 | 14.7 | 10.3 | 1.376 | 12.5 | 24 | 11.5 | 9.6 | 5.3 | 0.7 | 1.6 | 6.6 | 12.3 | 11.7
150475 | 05/20/2014 | 16.4 | 23.5 | 10.5 | 4.615 | 17 | 24 | 14.1 | 10.2 | 5.8 | 0.9 | 1.6 | 6.6 | 16.5 | 15.8
150475 | 05/21/2014 | 13.1 | 18.4 | 8 | 3.777 | 13.2 | 24 | 13.2 | 11.1 | 6.4 | 1.1 | 1.6 | 6.6 | 13.9 | 12.4
150475 | 05/22/2014 | 13.3 | 20.3 | 5.1 | 5.344 | 12.7 | 24 | 12.7 | 10.6 | 6.8 | 1.2 | 1.6 | 6.6 | 14.1 | 13
150475 | 05/23/2014 | 16.7 | 24 | 7.5 | 5.965 | 15.8 | 24 | 14.7 | 11.3 | 7.1 | 1.4 | 1.7 | 6.6 | 17.2 | 16
150475 | 05/24/2014 | 18.9 | 25.5 | 11.4 | 5.386 | 18.5 | 24 | 16.9 | 13 | 7.6 | 1.6 | 1.7 | 6.6 | 19.1 | 17.8
150475 | 05/25/2014 | 19.3 | 25.4 | 9.9 | 5.441 | 17.7 | 24 | 17.5 | 13.9 | 8.3 | 1.8 | 1.7 | 6.6 | 19.7 | 18.3
150475 | 05/26/2014 | 20.9 | 25.7 | 16.2 | 3.116 | 21 | 24 | 19 | 15.1 | 9 | 2 | 1.7 | 6.6 | 20.8 | 20.6
150475 | 05/27/2014 | 19 | 22.9 | 12.9 | 2.905 | 17.9 | 24 | 18.2 | 15.5 | 9.7 | 2.3 | 1.8 | 6.6 | 19.1 | 18.4
150475 | 07/04/2016 | 21.6 | 27.9 | 14.5 | 4.683 | 21.2 | 24 | 20.9 | 19.3 | 16.8 | 13.1 | 7.5 | 6.5 | 22.2 | 20.4
150475 | 07/05/2016 | 24.3 | 31.4 | 18 | 4.791 | 24.7 | 24 | 23.1 | 20.4 | 17.1 | 13.2 | 7.6 | 6.5 | 24.6 | 23.8
150475 | 07/06/2016 | 23.3 | 29.3 | 15.8 | 4.823 | 22.6 | 24 | 22.6 | 20.8 | 17.5 | 13.3 | 7.7 | 6.5 | 23.2 | 22.7
150475 | 07/07/2016 | 21.9 | 26.5 | 18 | 2.775 | 22.3 | 24 | 21.8 | 20.8 | 17.8 | 13.4 | 7.8 | 6.5 | 22.1 | 21.3
150475 | 07/08/2016 | 20.4 | 25.7 | 14.7 | 4.015 | 20.2 | 24 | 20.5 | 20 | 17.9 | 13.5 | 7.9 | 6.5 | 20.7 | 19.2
150475 | 07/09/2016 | 21.8 | 27.3 | 14.8 | 4.51 | 21.1 | 24 | 21.3 | 19.8 | 17.8 | 13.6 | 8 | 6.5 | 22.6 | 21
150475 | 07/10/2016 | 22.5 | 27 | 18 | 3.123 | 22.5 | 24 | 21.7 | 20.3 | 17.9 | 13.7 | 8.1 | 6.5 | 22.6 | 22
150475 | 07/11/2016 | 25.1 | 28.2 | 22 | 2.171 | 25.1 | 24 | 23.3 | 21 | 18 | 13.8 | 8.2 | 6.5 | 24.7 | 24.4
150475 | 07/12/2016 | 22.7 | 26.8 | 17.7 | 2.948 | 22.3 | 24 | 22.3 | 21.2 | 18.3 | 13.9 | 8.3 | 6.5 | 22.5 | 20.9
150475 | 07/13/2016 | 21.6 | 26.4 | 15.9 | 3.717 | 21.2 | 24 | 21.2 | 20.5 | 18.4 | 14 | 8.4 | 6.5 | 21.7 | 19.6
150475 | 07/14/2016 | 17.8 | 20.9 | 15.2 | 1.742 | 18.1 | 24 | 18.9 | 19.7 | 18.3 | 14.2 | 8.5 | 6.5 | 18.1 | 17.1
150475 | 07/15/2016 | 19.1 | 24.5 | 13.8 | 3.977 | 19.2 | 24 | 18.8 | 18.5 | 17.9 | 14.2 | 8.6 | 6.5 | 19.3 | 19
150475 | 07/16/2016 | 20.8 | 25.4 | 14.1 | 3.874 | 19.8 | 24 | 20 | 18.9 | 17.7 | 14.3 | 8.7 | 6.5 | 21.1 | 19.9
150475 | 07/17/2016 | 22.2 | 25.9 | 17.5 | 2.954 | 21.7 | 24 | 21.5 | 19.9 | 17.7 | 14.3 | 8.8 | 6.5 | 22.3 | 21.1
150475 | 07/18/2016 | 23.1 | 28.5 | 15.5 | 4.851 | 22 | 24 | 21.8 | 20 | 17.8 | 14.4 | 8.9 | 6.5 | 23 | 22.4
150475 | 07/19/2016 | 24.2 | 29.2 | 17.4 | 4.037 | 23.3 | 24 | 22.8 | 20.8 | 18 | 14.4 | 9 | 6.5 | 24.4 | 22.9
150475 | 07/20/2016 | 27.2 | 32.6 | 21.5 | 4.097 | 27.1 | 24 | 25.2 | 22 | 18.4 | 14.5 | 9.1 | 6.5 | 27.4 | 26.1
150475 | 07/21/2016 | 27.9 | 33.3 | 23 | 3.705 | 28.2 | 24 | 26.7 | 23.5 | 19 | 14.6 | 9.2 | 6.5 | 28 | 27.5
150475 | 07/22/2016 | 27.2 | 33.2 | 20.6 | 4.713 | 26.9 | 24 | 25.8 | 23.7 | 19.6 | 14.7 | 9.3 | 6.5 | 26.7 | 26.5
150475 | 07/23/2016 | 24.2 | 28.5 | 20.9 | 2.172 | 24.7 | 24 | 24 | 23.4 | 20 | 14.9 | 9.4 | 6.5 | 24 | 23.4
150475 | 07/24/2016 | 22.7 | 26.8 | 18.7 | 2.772 | 22.8 | 24 | 22.8 | 22.4 | 20.1 | 15.1 | 9.5 | 6.5 | 22.7 | 21.7
150475 | 07/25/2016 | 23.3 | 28.9 | 16.2 | 4.535 | 22.6 | 24 | 22.5 | 21.6 | 19.9 | 15.2 | 9.5 | 6.5 | 23.4 | 22.4
150475 | 07/26/2016 | 24.8 | 30.5 | 19.4 | 3.996 | 25 | 24 | 23.5 | 22 | 19.8 | 15.3 | 9.6 | 6.5 | 24.6 | 23.7
150475 | 07/27/2016 | 22.4 | 25.9 | 16.3 | 2.685 | 21.1 | 24 | 22.8 | 22.2 | 19.8 | 15.5 | 9.7 | 6.5 | 22.4 | 22.2
150475 | 07/28/2016 | 18.3 | 22.7 | 14.3 | 3.02 | 18.5 | 24 | 19.3 | 20.5 | 19.7 | 15.6 | 9.8 | 6.5 | 18.3 | 17.7
150475 | 07/29/2016 | 18.9 | 24.7 | 11.9 | 4.648 | 18.3 | 24 | 19 | 19.3 | 19.2 | 15.6 | 9.9 | 6.5 | 19.2 | 18.4
150475 | 07/30/2016 | 20.8 | 26.1 | 13.7 | 4.493 | 19.9 | 24 | 20.4 | 19.5 | 18.8 | 15.7 | 10 | 6.5 | 21.3 | 20.7
150475 | 07/31/2016 | 23 | 27.8 | 16.9 | 3.921 | 22.4 | 24 | 22.1 | 20.4 | 18.7 | 15.7 | 10.1 | 6.5 | 23.5 | 22.1
150475 | 08/01/2016 | 24.6 | 29.2 | 20 | 3.202 | 24.6 | 24 | 23.6 | 21.5 | 18.9 | 15.7 | 10.2 | 6.5 | 25.1 | 23.6
150475 | 08/02/2016 | 25.8 | 29.7 | 21.8 | 2.997 | 25.8 | 24 | 24.4 | 22.3 | 19.2 | 15.7 | 10.3 | 6.5 | 25.2 | 24.7
150475 | 08/03/2016 | 25.5 | 30.8 | 18.2 | 4.199 | 24.5 | 24 | 23.9 | 22.3 | 19.6 | 15.8 | 10.4 | 6.5 | 25.1 | 24.2
150475 | 08/04/2016 | 24.2 | 28.4 | 18.9 | 2.877 | 23.7 | 24 | 24 | 22.8 | 19.8 | 15.9 | 10.5 | 6.5 | 24 | 23.2
150475 | 08/05/2016 | 20.5 | 25.6 | 15.8 | 3.62 | 20.7 | 24 | 21.3 | 21.6 | 19.9 | 16 | 10.5 | 6.5 | 21 | 19.3
150475 | 08/06/2016 | 20.8 | 26.8 | 14.4 | 4.551 | 20.6 | 24 | 20.9 | 20.7 | 19.7 | 16.1 | 10.6 | 6.5 | 21.2 | 20.1
150475 | 08/07/2016 | 21.3 | 27.1 | 15 | 4.396 | 21.1 | 24 | 21.3 | 20.6 | 19.5 | 16.1 | 10.7 | 6.5 | 21.8 | 20.9
150475 | 08/08/2016 | 22.3 | 27.3 | 15.7 | 4.13 | 21.5 | 24 | 21.6 | 20.8 | 19.4 | 16.2 | 10.8 | 6.5 | 22.5 | 20.7
150475 | 08/09/2016 | 25.8 | 32.2 | 18.6 | 4.924 | 25.4 | 24 | 24 | 21.6 | 19.4 | 16.2 | 10.9 | 6.5 | 25.5 | 24.4
150475 | 08/10/2016 | 25.6 | 30.6 | 21.3 | 3.208 | 26 | 24 | 24.3 | 22.6 | 19.7 | 16.2 | 10.9 | 6.5 | 25.4 | 24.8
150475 | 08/11/2016 | 25 | 28.3 | 22.4 | 2.161 | 25.4 | 24 | 24.5 | 23 | 20 | 16.3 | 11 | 6.5 | 25.1 | 25
150475 | 08/12/2016 | 22.2 | 25.8 | 18 | 2.41 | 21.9 | 24 | 22.9 | 22.6 | 20.3 | 16.4 | 11.1 | 6.5 | 22.5 | 22.3
150475 | 08/13/2016 | 20.8 | 25.8 | 15.4 | 3.783 | 20.6 | 24 | 21.1 | 21.3 | 20.2 | 16.5 | 11.2 | 6.5 | 21 | 20.5
150475 | 08/14/2016 | 20.8 | 26.1 | 14.6 | 4.153 | 20.4 | 24 | 20.9 | 20.7 | 19.9 | 16.6 | 11.3 | 6.5 | 21 | 20.5
150475 | 08/15/2016 | 21.8 | 26.8 | 15.5 | 4.054 | 21.2 | 24 | 21.2 | 20.6 | 19.7 | 16.6 | 11.3 | 6.5 | 21.8 | 21.2
150475 | 08/16/2016 | 22.7 | 27.8 | 17.1 | 3.935 | 22.5 | 24 | 21.9 | 21 | 19.6 | 16.6 | 11.4 | 6.5 | 22.4 | 22.2
150475 | 08/17/2016 | 23.2 | 28.4 | 17 | 4.241 | 22.7 | 24 | 22.3 | 21.2 | 19.6 | 16.6 | 11.5 | 6.6 | 22.9 | 22.6
150475 | 08/18/2016 | 22.3 | 27.2 | 18 | 2.822 | 22.6 | 24 | 21.5 | 21.2 | 19.6 | 16.7 | 11.6 | 6.6 | 21.6 | 21.5
150475 | 08/19/2016 | 20.7 | 23.6 | 17.7 | 2.124 | 20.7 | 24 | 20.9 | 20.8 | 19.6 | 16.7 | 11.6 | 6.6 | 20.7 | 20.5
150475 | 08/20/2016 | 16.7 | 19.6 | 13.1 | 1.916 | 16.4 | 24 | 18 | 19.6 | 19.4 | 16.7 | 11.7 | 6.6 | 16.6 | 16.3
150475 | 08/21/2016 | 16.9 | 22.2 | 10.1 | 4.3 | 16.2 | 24 | 17.2 | 18 | 18.9 | 16.7 | 11.8 | 6.6 | 17.3 | 16.3
150475 | 08/22/2016 | 21 | 28.2 | 13.4 | 5.261 | 20.8 | 24 | 19.5 | 18.4 | 18.4 | 16.7 | 11.9 | 6.6 | 21.1 | 18.7
150475 | 08/23/2016 | 22 | 27.7 | 17.2 | 3.441 | 22.5 | 24 | 21.1 | 19.8 | 18.4 | 16.6 | 11.9 | 6.6 | 22.1 | 20.4
150475 | 08/24/2016 | 21.1 | 25.9 | 16.4 | 3.045 | 21.2 | 24 | 20.9 | 20.3 | 18.6 | 16.6 | 12 | 6.6 | 20.9 | 20
150475 | 08/25/2016 | 17.8 | 23 | 13.1 | 3.814 | 18.1 | 24 | 18.6 | 19.3 | 18.6 | 16.6 | 12 | 6.6 | 18 | 16.6
150475 | 08/26/2016 | 17.4 | 23.2 | 10.4 | 4.496 | 16.8 | 24 | 17.9 | 18.3 | 18.4 | 16.6 | 12.1 | 6.6 | 18 | 17.2
150475 | 08/27/2016 | 18.2 | 23 | 14.6 | 3.118 | 18.8 | 24 | 18.5 | 18.4 | 18.1 | 16.5 | 12.2 | 6.6 | 18.6 | 18
150475 | 08/28/2016 | 21.6 | 28.4 | 14.4 | 5.175 | 21.4 | 24 | 20.2 | 18.7 | 18 | 16.5 | 12.2 | 6.6 | 21.9 | 20.9
150475 | 08/29/2016 | 22.8 | 25.7 | 19.8 | 2.108 | 22.8 | 24 | 21.7 | 20.2 | 18.2 | 16.4 | 12.3 | 6.6 | 22.4 | 22.4
150475 | 08/30/2016 | 19.2 | 24.5 | 14.9 | 3.409 | 19.7 | 24 | 19.7 | 19.9 | 18.4 | 16.4 | 12.3 | 6.6 | 18.9 | 18.7
150475 | 08/31/2016 | 18.5 | 25 | 12.2 | 4.672 | 18.6 | 24 | 18.4 | 18.8 | 18.4 | 16.4 | 12.4 | 6.6 | 18.3 | 17.9
150475 | 09/01/2016 | 17.6 | 23.4 | 11.4 | 4.329 | 17.4 | 24 | 18 | 18.3 | 18.2 | 16.4 | 12.4 | 6.6 | 17.9 | 17.2
150475 | 09/02/2016 | 17.4 | 23.4 | 10.8 | 4.524 | 17.1 | 24 | 17.5 | 17.9 | 17.9 | 16.4 | 12.5 | 6.6 | 17.7 | 16.4
150475 | 09/03/2016 | 17.8 | 22.7 | 13.1 | 3.578 | 17.9 | 24 | 17.6 | 17.7 | 17.7 | 16.3 | 12.5 | 6.6 | 18 | 16.3
150475 | 09/04/2016 | 19.7 | 24.2 | 15.3 | 3.248 | 19.8 | 24 | 19 | 18.1 | 17.6 | 16.3 | 12.6 | 6.6 | 19.9 | 18.4
150475 | 09/05/2016 | 22.1 | 26.3 | 17.6 | 3.258 | 22 | 24 | 20.7 | 19 | 17.7 | 16.3 | 12.6 | 6.6 | 22.2 | 21.7
150475 | 09/06/2016 | 20.2 | 23.8 | 17.4 | 2.099 | 20.6 | 24 | 20.4 | 19.7 | 17.9 | 16.2 | 12.6 | 6.6 | 20.1 | 19.9
150475 | 09/07/2016 | 19.3 | 24.1 | 16 | 2.689 | 20.1 | 24 | 19.2 | 19 | 18.1 | 16.2 | 12.7 | 6.6 | 19.4 | 18.8
150475 | 09/08/2016 | 18.9 | 23.3 | 14.2 | 2.959 | 18.8 | 24 | 18.9 | 18.8 | 18.1 | 16.2 | 12.7 | 6.6 | 18.7 | 18.1
150475 | 09/09/2016 | 18 | 24.4 | 13.9 | 3.681 | 19.2 | 24 | 18.2 | 18.3 | 17.9 | 16.2 | 12.8 | 6.6 | 18.1 | 17.5
150475 | 09/10/2016 | 16 | 20.9 | 11.1 | 3.379 | 16 | 24 | 16.6 | 17.6 | 17.8 | 16.2 | 12.8 | 6.7 | 16.1 | 15
150475 | 09/11/2016 | 18.3 | 25 | 11.8 | 4.795 | 18.4 | 24 | 17.3 | 17.1 | 17.4 | 16.2 | 12.8 | 6.7 | 18.3 | 16.2
150475 | 09/12/2016 | 17.8 | 24.1 | 13.3 | 3.744 | 18.7 | 24 | 17.9 | 17.7 | 17.3 | 16.2 | 12.9 | 6.7 | 17.9 | 16.8
150475 | 12/31/2016 | -9.9 | -5.1 | -14.2 | 2.447 | -9.7 | 24 | -1.4 | -1 | 0 | 3 | 7.9 | 7
150475 | 09/14/2016 | 12.7 | 19.7 | 5.4 | 4.851 | 12.6 | 24 | 13.9 | 15.3 | 16.7 | 16.1 | 12.9 | 6.7 | 13.5 | 13
150475 | 09/15/2016 | 17.5 | 23.7 | 10.5 | 4.759 | 17.1 | 24 | 16.3 | 15.6 | 16.3 | 16 | 12.9 | 6.7 | 17.6 | 16.7
150475 | 09/16/2016 | 18.7 | 22.7 | 14.5 | 2.533 | 18.6 | 24 | 18.2 | 17.1 | 16.3 | 15.9 | 13 | 6.7 | 18.5 | 18.4
150475 | 09/17/2016 | 16 | 21.2 | 12.3 | 3.3 | 16.8 | 24 | 16.3 | 16.9 | 16.4 | 15.8 | 13 | 6.7 | 15.4 | 14.9
150475 | 09/18/2016 | 18.2 | 25.6 | 10.5 | 5.627 | 18.1 | 24 | 16.6 | 16.1 | 16.3 | 15.8 | 13 | 6.7 | 18 | 16.7
150475 | 09/19/2016 | 18.3 | 24.9 | 14.5 | 3.429 | 19.7 | 24 | 17.4 | 17.1 | 16.4 | 15.7 | 13 | 6.7 | 17 | 16.4
150475 | 09/20/2016 | 18.2 | 25.1 | 10.9 | 4.633 | 18 | 24 | 16.8 | 16.5 | 16.4 | 15.7 | 13.1 | 6.7 | 17.7 | 16.9
150475 | 09/21/2016 | 17.3 | 22.7 | 12.8 | 3.405 | 17.8 | 24 | 17.6 | 17.2 | 16.4 | 15.6 | 13.1 | 6.7 | 17.5 | 16.5
150475 | 09/22/2016 | 16 | 20.8 | 12.4 | 3.065 | 16.6 | 24 | 16.2 | 16.7 | 16.5 | 15.6 | 13.1 | 6.7 | 16.1 | 15.4
150475 | 09/23/2016 | 16.3 | 21.5 | 12.1 | 3.34 | 16.8 | 24 | 16.3 | 16.3 | 16.3 | 15.6 | 13.1 | 6.7 | 16.5 | 15.5
150475 | 09/24/2016 | 18.6 | 24.5 | 13.5 | 3.89 | 19 | 24 | 17.6 | 16.6 | 16.3 | 15.5 | 13.1 | 6.7 | 18.8 | 18.1
150475 | 09/25/2016 | 16.1 | 19.3 | 9.7 | 2.918 | 14.5 | 24 | 17.2 | 17.5 | 16.4 | 15.5 | 13.1 | 6.7 | 16 | 15
150475 | 09/26/2016 | 11.9 | 17.4 | 7 | 3.791 | 12.2 | 24 | 12.9 | 15.2 | 16.3 | 15.5 | 13.2 | 6.7 | 12 | 9.6
150475 | 09/27/2016 | 9.6 | 14.4 | 5.8 | 3.187 | 10.1 | 24 | 11.1 | 13.6 | 15.7 | 15.4 | 13.2 | 6.7 | 9.7 | 8.5
150475 | 09/28/2016 | 10.9 | 16.9 | 6 | 4.047 | 11.5 | 24 | 11.3 | 12.6 | 15 | 15.3 | 13.2 | 6.7 | 11 | 10.5
150475 | 09/29/2016 | 12.1 | 18.8 | 6.7 | 4.482 | 12.8 | 24 | 12.4 | 12.8 | 14.5 | 15.2 | 13.2 | 6.7 | 12.4 | 12.1
150475 | 09/30/2016 | 13.6 | 20.8 | 7.3 | 5.066 | 14.1 | 24 | 13.3 | 13.2 | 14.2 | 15.1 | 13.2 | 6.7 | 13.8 | 13.1
150475 | 10/01/2016 | 14.8 | 21.9 | 8.9 | 4.736 | 15.4 | 24 | 14.6 | 14 | 14.2 | 15 | 13.2 | 6.8 | 15.1 | 14.6
150475 | 10/02/2016 | 15.2 | 22.6 | 8.8 | 4.858 | 15.7 | 24 | 14.9 | 14.5 | 14.3 | 14.8 | 13.2 | 6.8 | 15.2 | 14.8
150475 | 10/03/2016 | 16 | 23.1 | 9.5 | 4.842 | 16.3 | 24 | 15.3 | 14.8 | 14.4 | 14.7 | 13.2 | 6.8 | 16 | 14.7
150475 | 10/04/2016 | 17.2 | 21.7 | 13 | 3.28 | 17.4 | 24 | 16.2 | 15.4 | 14.6 | 14.7 | 13.2 | 6.8 | 17.2 | 15.8
150475 | 10/05/2016 | 13.5 | 16.7 | 9.4 | 2.468 | 13.1 | 24 | 14.6 | 15.5 | 14.9 | 14.6 | 13.2 | 6.8 | 13.5 | 12.2
150475 | 10/06/2016 | 8.3 | 13.7 | 2.2 | 3.738 | 8 | 24 | 10.6 | 13.3 | 14.7 | 14.6 | 13.2 | 6.8 | 8.7 | 7.8
150475 | 10/07/2016 | 3.4 | 7.6 | 0.2 | 2.491 | 3.9 | 24 | 6.6 | 10.8 | 14.1 | 14.5 | 13.2 | 6.8 | 3.8 | 3.5
150475 | 10/08/2016 | 4.1 | 10.8 | -1.9 | 4.433 | 4.5 | 24 | 5.5 | 8.6 | 13 | 14.4 | 13.2 | 6.8 | 4.2 | 4.1
150475 | 10/09/2016 | 7.3 | 14.4 | -0.5 | 5.409 | 7 | 24 | 7.1 | 8.3 | 12 | 14.2 | 13.2 | 6.8 | 7.4 | 6.7
150475 | 10/10/2016 | 13.6 | 21.3 | 7.2 | 5.124 | 14.3 | 24 | 11.7 | 10.2 | 11.6 | 14 | 13.2 | 6.8 | 13.6 | 12.1
150475 | 10/11/2016 | 13.4 | 19.4 | 7.6 | 3.553 | 13.5 | 24 | 13.5 | 12.4 | 11.9 | 13.8 | 13.1 | 6.8 | 13.7 | 12.6
150475 | 10/12/2016 | 5 | 9.5 | 0.4 | 2.849 | 5 | 24 | 8 | 11.2 | 12.1 | 13.7 | 13.1 | 6.8 | 5.4 | 4.6
150475 | 10/13/2016 | 5 | 12.4 | -2 | 5.202 | 5.2 | 24 | 5.8 | 8.4 | 11.7 | 13.5 | 13.1 | 6.8 | 5.1 | 4.3
150475 | 10/14/2016 | 10 | 17 | 2.6 | 5.678 | 9.8 | 24 | 8.6 | 8.6 | 11.1 | 13.4 | 13.1 | 6.8 | 10 | 8.8
150475 | 10/15/2016 | 14.5 | 17.9 | 8.8 | 2.775 | 13.4 | 24 | 13.3 | 11.4 | 11.1 | 13.2 | 13 | 6.8 | 13.8 | 13.5
150475 | 10/16/2016 | 12.2 | 18.3 | 5.7 | 4.035 | 12 | 24 | 10.8 | 11.2 | 11.5 | 13 | 13 | 6.8 | 11.3 | 10.6
150475 | 10/17/2016 | 14.2 | 19.5 | 9.2 | 3.091 | 14.4 | 24 | 13.7 | 12.4 | 11.7 | 12.9 | 13 | 6.8 | 14.2 | 13.3
150475 | 10/18/2016 | 11.1 | 17.4 | 8 | 3.413 | 12.7 | 24 | 11.5 | 12.2 | 12 | 12.9 | 13 | 6.8 | 11 | 10.6
150475 | 10/19/2016 | 6.8 | 12.3 | 1.4 | 3.524 | 6.9 | 24 | 8.7 | 10.9 | 12 | 12.8 | 12.9 | 6.8 | 7 | 6.4
150475 | 10/20/2016 | 4.1 | 10.4 | -1.4 | 4.08 | 4.5 | 24 | 5.6 | 8.7 | 11.6 | 12.7 | 12.9 | 6.8 | 3.7 | 3.6
150475 | 10/21/2016 | 5.9 | 11.6 | 0.5 | 3.99 | 6.1 | 24 | 5.7 | 7.5 | 10.8 | 12.6 | 12.9 | 6.8 | 5.5 | 4.8
150475 | 10/22/2016 | 8.7 | 17.1 | 3.5 | 4.852 | 10.3 | 24 | 8.2 | 8.3 | 10.3 | 12.5 | 12.8 | 6.8 | 8.5 | 8.2
150475 | 10/23/2016 | 7.9 | 12.7 | 3.4 | 2.993 | 8.1 | 24 | 8.3 | 8.9 | 10.2 | 12.4 | 12.8 | 6.9 | 7.9 | 7.2
150475 | 10/24/2016 | 5.8 | 12.3 | 0.7 | 4.075 | 6.5 | 24 | 6.9 | 8.4 | 10.1 | 12.2 | 12.7 | 6.9 | 6.2 | 6
150475 | 10/25/2016 | 5.5 | 9.1 | 3 | 2.342 | 6.1 | 24 | 6.1 | 7.8 | 9.9 | 12.1 | 12.7 | 6.9 | 5.3 | 4.6
150475 | 10/26/2016 | 5.4 | 8.5 | 3.4 | 1.786 | 6 | 24 | 6 | 7.4 | 9.6 | 11.9 | 12.7 | 6.9 | 5.3 | 5.3
150475 | 10/27/2016 | 6.9 | 11.1 | 4.3 | 2.473 | 7.7 | 24 | 7 | 7.5 | 9.3 | 11.8 | 12.6 | 6.9 | 7.1 | 6.7
150475 | 10/28/2016 | 10.5 | 19.8 | 5.1 | 4.91 | 12.5 | 24 | 9.1 | 8.3 | 9.2 | 11.6 | 12.6 | 6.9 | 10.3 | 9.8
150475 | 10/29/2016 | 8.2 | 11.1 | 3.6 | 2.176 | 7.4 | 24 | 8.9 | 9.4 | 9.5 | 11.5 | 12.5 | 6.9 | 7.9 | 7.8
150475 | 10/30/2016 | 3.9 | 9.1 | 0.2 | 3.012 | 4.7 | 24 | 5.8 | 7.9 | 9.5 | 11.4 | 12.5 | 6.9 | 4.4 | 4.4
150475 | 10/31/2016 | 8.4 | 13 | 2.5 | 3.728 | 7.8 | 24 | 7.2 | 7.4 | 9.2 | 11.3 | 12.4 | 6.9 | 8.2 | 7.8
150475 | 11/01/2016 | 9.1 | 15.4 | 4.9 | 3.45 | 10.2 | 24 | 8.8 | 8.6 | 9.2 | 11.2 | 12.4 | 6.9 | 8.4 | 8.3
150475 | 11/02/2016 | 8.4 | 14.1 | 4 | 3.409 | 9.1 | 24 | 7.4 | 8.3 | 9.3 | 11.1 | 12.3 | 6.9 | 7 | 7.2
150475 | 11/03/2016 | 9.2 | 16.6 | 4.6 | 4.234 | 10.6 | 24 | 8.5 | 8.5 | 9.3 | 11 | 12.3 | 6.9 | 8.5 | 8.4
150475 | 11/04/2016 | 9.7 | 19.1 | 3.3 | 5.135 | 11.2 | 24 | 8.4 | 8.6 | 9.3 | 10.9 | 12.2 | 6.9 | 8.6 | 8.5
150475 | 11/05/2016 | 11.7 | 19.9 | 7.5 | 4.048 | 13.7 | 24 | 9 | 8.9 | 9.4 | 10.9 | 12.2 | 6.9 | 9.3 | 9.3
150475 | 11/06/2016 | 11.3 | 19.3 | 5.4 | 4.614 | 12.4 | 24 | 10.1 | 9.5 | 9.5 | 10.8 | 12.1 | 6.9 | 10.8 | 9.9
150475 | 11/07/2016 | 10.8 | 15.6 | 6.9 | 2.519 | 11.3 | 24 | 10.4 | 10.2 | 9.8 | 10.8 | 12.1 | 6.9 | 10.4 | 9.3
150475 | 11/08/2016 | 7.1 | 13.2 | 2.8 | 3.342 | 8 | 24 | 7.8 | 9.3 | 9.9 | 10.7 | 12 | 6.9 | 6.6 | 6.4
150475 | 11/09/2016 | 7.6 | 14.7 | 1.6 | 4.242 | 8.2 | 24 | 7.1 | 8.2 | 9.7 | 10.7 | 12 | 6.9 | 7 | 6.1
150475 | 11/10/2016 | 8.3 | 17.2 | 3.1 | 4.852 | 10.2 | 24 | 8 | 8.3 | 9.5 | 10.7 | 11.9 | 6.9 | 8 | 6.8
150475 | 11/11/2016 | 3.5 | 7.9 | -1.5 | 2.786 | 3.2 | 24 | 5 | 7.7 | 9.3 | 10.6 | 11.9 | 6.9 | 2.6 | 2.8
150475 | 11/12/2016 | 3.6 | 11.6 | -1.9 | 4.683 | 4.9 | 24 | 3.6 | 5.7 | 8.8 | 10.6 | 11.8 | 6.9 | 3.3 | 2.4
150475 | 11/13/2016 | 6.9 | 15.2 | 0.9 | 4.956 | 8.1 | 24 | 5.9 | 6.1 | 8.3 | 10.5 | 11.8 | 6.9 | 6.4 | 5.8
150475 | 11/14/2016 | 6.9 | 11.5 | 3.8 | 2.533 | 7.7 | 24 | 6.6 | 7.1 | 8.2 | 10.4 | 11.7 | 6.9 | 5.9 | 5.9
150475 | 11/15/2016 | 6.6 | 13.9 | 2.6 | 3.779 | 8.3 | 24 | 6.2 | 6.8 | 8.1 | 10.2 | 11.7 | 6.9 | 6.2 | 5.7
150475 | 11/16/2016 | 6.6 | 13.5 | -0.4 | 4.608 | 6.6 | 24 | 5.5 | 6.5 | 8 | 10.1 | 11.6 | 6.9 | 5.7 | 5
150475 | 11/17/2016 | 6.8 | 9.6 | 3.8 | 1.473 | 6.7 | 24 | 6.9 | 7.2 | 8 | 10 | 11.6 | 7 | 6.6 | 6.2
150475 | 11/18/2016 | 1.2 | 3.5 | -2.3 | 2.062 | 0.6 | 24 | 4 | 6.4 | 8 | 10 | 11.5 | 7 | 1.4 | 1
150475 | 11/19/2016 | -5.8 | -2.6 | -9.1 | 2.392 | -5.9 | 24 | 0.5 | 4.2 | 7.6 | 9.9 | 11.5 | 7 | -4.2 | -4.3
150475 | 11/20/2016 | -6.2 | -1.5 | -8.8 | 2.572 | -5.2 | 24 | 0 | 2.7 | 6.8 | 9.7 | 11.4 | 7 | -3.7 | -3.4
150475 | 11/21/2016 | -4 | 1.5 | -8.8 | 3.734 | -3.7 | 24 | 0 | 2.2 | 6.1 | 9.6 | 11.4 | 7 | -2.1 | -2.3
150475 | 11/22/2016 | -0.6 | 1.4 | -2.2 | 1.165 | -0.4 | 24 | 0 | 1.9 | 5.5 | 9.4 | 11.3 | 7 | -0.2 | -0.6
150475 | 11/23/2016 | -1.5 | 1.2 | -4.2 | 1.832 | -1.5 | 24 | 0 | 1.7 | 5.1 | 9.1 | 11.2 | 7 | -0.5 | -0.3
150475 | 11/24/2016 | -2.3 | 1 | -4.4 | 1.859 | -1.7 | 24 | 0 | 1.6 | 4.8 | 8.9 | 11.2 | 7 | -1.1 | -0.8
150475 | 11/25/2016 | -2.7 | 2 | -5 | 2.617 | -1.5 | 24 | 0 | 1.5 | 4.5 | 8.7 | 11.1 | 7 | -1.1 | -0.9
150475 | 11/26/2016 | -0.9 | 3.7 | -3.5 | 2.39 | 0.1 | 24 | 0 | 1.4 | 4.3 | 8.5 | 11.1 | 7 | -0.9 | -0.6
150475 | 11/27/2016 | 0.1 | 2 | -3.3 | 1.857 | -0.7 | 24 | 0 | 1.4 | 4.1 | 8.3 | 11 | 7 | 0.5 | 0.4
150475 | 11/28/2016 | 5.1 | 9.5 | -0.4 | 2.973 | 4.6 | 24 | 2.5 | 2 | 4 | 8 | 10.9 | 7 | 4.7 | 4.6
150475 | 11/29/2016 | 0.5 | 3.3 | -1 | 1.481 | 1.2 | 24 | 1.2 | 2.6 | 4.1 | 7.9 | 10.8 | 7 | 0.2 | 0.3
150475 | 11/30/2016 | 0.5 | 3.4 | -1.3 | 1.554 | 1.1 | 24 | 0.7 | 2 | 4.1 | 7.7 | 10.8 | 7 | 0.2 | 0.3
150475 | 12/01/2016 | -1 | 2.9 | -5.1 | 2.533 | -1.1 | 24 | 0.4 | 1.8 | 4 | 7.6 | 10.7 | 7 | -1.2 | -1
150475 | 12/02/2016 | -3.5 | 1.2 | -6 | 2.541 | -2.4 | 24 | 0 | 1.5 | 3.9 | 7.4 | 10.6 | 7 | -3.4 | -2.7
150475 | 12/03/2016 | -2.5 | 0.4 | -4.6 | 1.543 | -2.1 | 24 | -0.1 | 1.2 | 3.7 | 7.3 | 10.5 | 7 | -1.9 | -1.9
150475 | 12/04/2016 | -0.6 | 2.2 | -2.4 | 1.479 | -0.1 | 24 | -0.2 | 1 | 3.5 | 7.1 | 10.4 | 7 | -0.5 | -0.6
150475 | 12/05/2016 | -0.5 | 2.4 | -3.5 | 2.285 | -0.6 | 24 | -0.3 | 0.8 | 3.3 | 7 | 10.4 | 7 | -0.3 | -0.5
150475 | 12/06/2016 | -6.3 | -1.6 | -9.7 | 2.098 | -5.7 | 24 | -3.2 | 0.4 | 3.1 | 6.8 | 10.3 | 7 | -5.9 | -6.2
150475 | 12/07/2016 | -9.4 | -7.6 | -10.7 | 0.991 | -9.2 | 24 | -6.3 | 0 | 2.8 | 6.7 | 10.2 | 7 | -8.8 | -8.9
150475 | 12/08/2016 | -7.3 | -5.4 | -9.4 | 1.221 | -7.4 | 24 | -4.7 | 0 | 2.6 | 6.5 | 10.1 | 7 | -6.7 | -6.8
150475 | 12/09/2016 | -11.2 | -8.7 | -13.6 | 1.616 | -11.2 | 24 | -6.3 | 0 | 2.4 | 6.4 | 10 | 7 | -9.5 | -9.4
150475 | 12/10/2016 | -12.9 | -10.8 | -15.3 | 1.652 | -13.1 | 24 | -7.3 | -1.4 | 2.1 | 6.2 | 9.9 | 7 | -10.5 | -10.2
150475 | 12/11/2016 | -9.9 | -6.9 | -14.1 | 1.938 | -10.5 | 24 | -6.3 | -4.1 | 1.1 | 6 | 9.9 | 7 | -8.2 | -8
150475 | 12/12/2016 | -14.9 | -13 | -20.6 | 1.82 | -16.8 | 24 | -8.2 | -5.3 | 0.3 | 5.8 | 9.8 | 7 | -12.2 | -11.7
150475 | 12/13/2016 | -17.6 | -11 | -23.5 | 4.144 | -17.3 | 24 | -10.9 | -7.5 | 0 | 5.5 | 9.7 | 7 | -14.7 | -14.3
150475 | 12/14/2016 | -17 | -13.8 | -19.7 | 1.86 | -16.8 | 24 | -11.3 | -7.9 | 0 | 5.2 | 9.6 | 7 | -15.4 | -15.2
150475 | 12/15/2016 | -19.7 | -15.7 | -26.4 | 3.633 | -21.1 | 24 | -12.9 | -9.2 | 0 | 5 | 9.5 | 7 | -16.4 | -16
150475 | 12/16/2016 | -13.5 | -11.4 | -15.8 | 1.464 | -13.6 | 24 | -9.7 | -7.6 | 0 | 4.8 | 9.4 | 7 | -11.5 | -11.4
150475 | 12/17/2016 | -18.6 | -13.8 | -28.3 | 4.049 | -21.1 | 24 | -8.6 | -6.1 | 0 | 4.6 | 9.3 | 7 | -15.1 | -14.5
150475 | 12/18/2016 | -25.8 | -19.1 | -32.2 | 4.549 | -25.7 | 24 | -10.6 | -7.2 | 0 | 4.4 | 9.2 | 7 | -18.6 | -17.8
150475 | 12/19/2016 | -11.7 | -5.1 | -21.5 | 5.697 | -13.3 | 24 | -8.1 | -6.4 | 0 | 4.3 | 9.1 | 7 | -10 | -10
150475 | 12/20/2016 | -4.4 | 1 | -8.9 | 3.167 | -4 | 24 | -4 | -3.5 | 0 | 4.1 | 9 | 7 | -3.9 | -4
150475 | 12/21/2016 | -3.2 | 2 | -9.6 | 3.386 | -3.8 | 24 | -2.5 | -2 | 0 | 4 | 8.9 | 7 | -2.5 | -2.7
150475 | 12/22/2016 | -5.3 | 0.7 | -10.7 | 3.7 | -5 | 24 | -3 | -2 | 0 | 3.8 | 8.8 | 7 | -4.1 | -4
150475 | 12/23/2016 | -2.4 | 0.5 | -4.9 | 1.93 | -2.2 | 24 | -1.9 | -1.5 | 0 | 3.7 | 8.7 | 7 | -2.1 | -2.1
150475 | 12/24/2016 | -4.5 | -1.4 | -8 | 1.868 | -4.7 | 24 | -2.2 | -1.4 | 0 | 3.6 | 8.6 | 7 | -3.1 | -3.1
150475 | 12/25/2016 | -1.8 | 0.5 | -4.4 | 1.95 | -2 | 24 | -1.8 | -1.4 | 0 | 3.5 | 8.5 | 7 | -1.8 | -2
150475 | 12/26/2016 | -7.2 | 0.9 | -11.3 | 4.185 | -5.2 | 24 | -0.3 | -0.4 | 0 | 3.4 | 8.4 | 7
150475 | 12/27/2016 | -13.7 | -9.6 | -18.8 | 2.382 | -14.2 | 24 | -0.9 | -0.4 | 0 | 3.3 | 8.3 | 7
150475 | 12/28/2016 | -6.9 | -1 | -11.7 | 3.689 | -6.4 | 24 | -1.6 | -1 | 0 | 3.2 | 8.2 | 7
150475 | 12/29/2016 | -6.2 | -3.2 | -13.3 | 2.516 | -8.3 | 24 | -1.2 | -0.9 | 0 | 3.2 | 8.1 | 7
150475 | 12/30/2016 | -10.5 | -4.5 | -15.8 | 4.257 | -10.2 | 24 | -1.4 | -0.9 | 0 | 3.1 | 8 | 7
150475 | 01/01/2015 | -9.7 | -2.7 | -15.4 | 3.849 | -9.1 | 24 | -7.9 | -6.3 | -0.3 | 2.3 | 6.4 | 6.9 | -8.7 | -8.8
150475 | 01/02/2015 | -9.8 | -3.2 | -15.7 | 4.746 | -9.5 | 24 | -7.9 | -5.7 | -0.5 | 2.2 | 6.3 | 6.9 | -8.9 | -8.8
150475 | 01/03/2015 | -8.3 | -3.2 | -15.5 | 3.289 | -9.4 | 24 | -5.9 | -4.2 | -1 | 2.1 | 6.2 | 6.9 | -7.4 | -7.5
150475 | 05/10/2015 | 10.7 | 16.9 | 6 | 3.87 | 11.5 | 24 | 10.6 | 10 | 7 | 0 | 1.4 | 6.5 | 11.2 | 9.6
150475 | 01/04/2015 | -20.7 | -16.6 | -25.2 | 2.152 | -20.9 | 24 | -13.6 | -8.1 | -1.8 | 2 | 6.2 | 6.9 | -18.6 | -18.1
150475 | 01/05/2015 | -22 | -18.5 | -26.9 | 3.611 | -22.7 | 24 | -16.6 | -12 | -3.8 | 1.7 | 6.1 | 6.9 | -19.5 | -19.1
150475 | 01/06/2015 | -18.6 | -13.7 | -22.3 | 3.193 | -18 | 24 | -15 | -12 | -6.2 | 1.3 | 6 | 6.9 | -17.2 | -17
150475 | 01/07/2015 | -22.2 | -17.5 | -24.9 | 2.185 | -21.2 | 24 | -17.5 | -13.6 | -7.8 | 0.8 | 5.9 | 6.9 | -20.5 | -20.1
150475 | 01/08/2015 | -16.4 | -12.4 | -20.9 | 2.464 | -16.7 | 24 | -15.2 | -13.5 | -9 | 0.4 | 5.8 | 6.9 | -15.9 | -16.1
150475 | 01/09/2015 | -19.5 | -14.9 | -22.6 | 2.363 | -18.8 | 24 | -15.7 | -13.3 | -9.3 | 0.1 | 5.7 | 6.9 | -17.8 | -17.5
150475 | 01/10/2015 | -19.2 | -10.2 | -24.9 | 4.835 | -17.6 | 24 | -15.7 | -13.8 | -9.7 | 0 | 5.6 | 6.9 | -16.9 | -16.6
150475 | 01/11/2015 | -16.2 | -12.3 | -20.9 | 2.541 | -16.6 | 24 | -13.9 | -12.7 | -9.6 | 0 | 5.5 | 6.9 | -14.7 | -14.5
150475 | 01/12/2015 | -21.2 | -16.4 | -25.4 | 2.705 | -20.9 | 24 | -16 | -13.3 | -9.4 | 0 | 5.4 | 6.9 | -18.6 | -17.9
150475 | 01/13/2015 | -17.8 | -12 | -25.1 | 5.423 | -18.6 | 24 | -16 | -14.3 | -9.9 | 0 | 5.3 | 6.9 | -16.4 | -16.3
150475 | 01/14/2015 | -9.6 | -5.2 | -13.6 | 3.096 | -9.4 | 24 | -10.8 | -11.2 | -9.5 | 0 | 5.2 | 6.9 | -9.6 | -10
150475 | 01/15/2015 | -7.3 | -0.9 | -10.8 | 3.583 | -5.9 | 24 | -7.8 | -8.5 | -8 | 0 | 5.1 | 6.9 | -7.1 | -7.2
150475 | 01/16/2015 | -6.9 | -3.9 | -9.9 | 2.143 | -6.9 | 24 | -7 | -7.1 | -6.6 | 0 | 5 | 6.9 | -6.3 | -6.7
150475 | 01/17/2015 | -2.6 | 2.3 | -5.7 | 3.006 | -1.7 | 24 | -4.2 | -5.2 | -5.3 | 0 | 4.9 | 6.9 | -2.9 | -3.2
150475 | 01/18/2015 | -3.9 | 2.4 | -7.6 | 3.193 | -2.6 | 24 | -3.7 | -3.9 | -4.1 | 0 | 4.9 | 6.9 | -3.5 | -3.6
150475 | 01/19/2015 | -4 | 1.9 | -8.1 | 3.432 | -3.1 | 24 | -3.8 | -3.8 | -3.4 | 0 | 4.8 | 6.9 | -3.3 | -3.6
150475 | 01/20/2015 | -4.7 | -0.8 | -7.3 | 2.12 | -4.1 | 24 | -3.5 | -3.2 | -2.8 | 0 | 4.7 | 6.9 | -3.6 | -3.8
150475 | 01/21/2015 | -5.6 | -1 | -10.9 | 2.833 | -6 | 24 | -3.9 | -3.3 | -2.6 | 0 | 4.6 | 6.9 | -4.4 | -4.4
150475 | 01/22/2015 | -7.7 | -2.1 | -12.7 | 3.856 | -7.4 | 24 | -6 | -4.6 | -2.7 | 0 | 4.5 | 6.9 | -6.7 | -6.6
150475 | 01/23/2015 | -1.4 | 4.1 | -5.4 | 2.982 | -0.7 | 24 | -2.5 | -3.3 | -2.9 | 0 | 4.5 | 6.9 | -1.2 | -1.7
150475 | 01/24/2015 | -1.1 | 2.3 | -4.4 | 2.142 | -1.1 | 24 | -1.2 | -1.7 | -2.1 | 0 | 4.4 | 6.9 | -0.7 | -1
150475 | 01/25/2015 | -6 | -3.7 | -9.4 | 1.549 | -6.6 | 24 | -3.5 | -2.4 | -1.7 | 0 | 4.3 | 6.9 | -4.4 | -4.8
150475 | 01/26/2015 | -1.7 | 5.5 | -6.2 | 4.071 | -0.4 | 24 | -2.3 | -2.6 | -1.9 | 0 | 4.2 | 6.9 | -1.6 | -1.9
150475 | 01/27/2015 | -3.3 | 2.1 | -7.4 | 3.296 | -2.7 | 24 | -2.5 | -2.2 | -1.7 | 0 | 4.2 | 6.9 | -2.7 | -2.8
150475 | 01/28/2015 | -2.5 | 0.2 | -4.5 | 1.614 | -2.2 | 24 | -2.3 | -2 | -1.6 | 0 | 4.1 | 6.9 | -2.3 | -2.4
150475 | 01/29/2015 | -6.6 | -2.4 | -14.2 | 3.784 | -8.3 | 24 | -4.2 | -2.5 | -1.5 | 0 | 4 | 6.9 | -5.8 | -6.2
150475 | 01/30/2015 | -9.8 | -4.3 | -14.5 | 3.482 | -9.4 | 24 | -8 | -5.9 | -2.6 | 0 | 4 | 6.9 | -8.9 | -8.9
150475 | 01/31/2015 | -7.3 | -3.7 | -10 | 2.054 | -6.9 | 24 | -6.2 | -5.3 | -3.4 | 0 | 3.9 | 6.9 | -6.5 | -7
150475 | 02/01/2015 | -12.6 | -10.1 | -18.2 | 2.491 | -14.2 | 24 | -9.5 | -6.7 | -3.8 | 0 | 3.8 | 6.9 | -11.6 | -11.5
150475 | 02/02/2015 | -15.4 | -10.9 | -19.8 | 3.222 | -15.4 | 24 | -13.1 | -10 | -5.2 | 0 | 3.8 | 6.9 | -14.8 | -14.3
150475 | 02/03/2015 | -12.9 | -9.7 | -15.9 | 2.245 | -12.8 | 24 | -11.6 | -10 | -6.4 | 0 | 3.7 | 6.9 | -12.2 | -12.1
150475 | 02/04/2015 | -14.4 | -11.4 | -20 | 2.912 | -15.7 | 24 | -11.6 | -9.6 | -6.7 | 0 | 3.7 | 6.9 | -13.2 | -13
150475 | 02/05/2015 | -12.9 | -3.4 | -21 | 6.457 | -12.2 | 24 | -12.2 | -11 | -7.2 | 0 | 3.6 | 6.8 | -12.2 | -12.4
150475 | 02/06/2015 | -6.2 | -0.6 | -10.8 | 3.404 | -5.7 | 24 | -6.4 | -7.6 | -6.8 | 0 | 3.5 | 6.8 | -5.2 | -5.7
150475 | 02/07/2015 | -3.5 | 1 | -7 | 2.79 | -3 | 24 | -3.9 | -4.9 | -5.3 | 0 | 3.5 | 6.8 | -3 | -3.4
150475 | 02/08/2015 | -4.8 | -1.8 | -9.4 | 2.324 | -5.6 | 24 | -3.5 | -3.5 | -3.9 | 0 | 3.4 | 6.8 | -3.8 | -4.2
150475 | 02/09/2015 | -7 | -1.4 | -11.9 | 3.593 | -6.7 | 24 | -5 | -4.5 | -3.3 | 0 | 3.4 | 6.8 | -5.2 | -5.3
150475 | 02/10/2015 | -4.7 | -1.5 | -7.3 | 2.029 | -4.4 | 24 | -4.5 | -4.2 | -3.1 | 0 | 3.3 | 6.8 | -4.4 | -4.6
150475 | 02/11/2015 | -11.5 | -6.2 | -16.1 | 3.148 | -11.2 | 24 | -7.2 | -4.9 | -3.1 | 0 | 3.3 | 6.8 | -9.8 | -10
150475 | 02/12/2015 | -16.6 | -13.6 | -20.6 | 2.249 | -17.1 | 24 | -11.3 | -8.4 | -4.2 | 0 | 3.2 | 6.8 | -13.3 | -13.2
150475 | 02/13/2015 | -10 | -4.8 | -14 | 3.036 | -9.4 | 24 | -8.7 | -7.9 | -5.2 | 0 | 3.2 | 6.8 | -8.8 | -9.3
150475 | 02/14/2015 | -18.4 | -13.9 | -20.8 | 1.92 | -17.4 | 24 | -12.7 | -9.3 | -5.6 | 0 | 3.1 | 6.8 | -15.7 | -15.6
150475 | 02/15/2015 | -16 | -13 | -19.1 | 1.992 | -16.1 | 24 | -12.9 | -10.9 | -6.7 | 0 | 3.1 | 6.8 | -14 | -14.1
150475 | 02/16/2015 | -11.9 | -7.3 | -14.8 | 2.829 | -11.1 | 24 | -10.3 | -9.7 | -7 | 0 | 3.1 | 6.8 | -10.4 | -10.8
150475 | 02/17/2015 | -16.6 | -13.4 | -20.2 | 2.26 | -16.8 | 24 | -12.4 | -10 | -6.9 | 0 | 3 | 6.8 | -14.5 | -14.4
150475 | 02/18/2015 | -21.1 | -18.5 | -25.1 | 2.182 | -21.8 | 24 | -16 | -12.5 | -7.5 | 0 | 3 | 6.8 | -18.9 | -18.7
150475 | 02/19/2015 | -19.3 | -13.4 | -25.5 | 4.56 | -19.5 | 24 | -15.1 | -13.3 | -8.6 | 0 | 2.9 | 6.8 | -15.7 | -15.8
150475 | 02/20/2015 | -9.9 | -4.6 | -15.1 | 3.611 | -9.9 | 24 | -10.3 | -10.6 | -8.4 | 0 | 2.9 | 6.8 | -9.4 | -9.8
150475 | 02/21/2015 | -13.2 | -8.7 | -21.4 | 3.792 | -15.1 | 24 | -9.7 | -8.7 | -7.3 | 0 | 2.8 | 6.8 | -10.9 | -11.1
150475 | 02/22/2015 | -23.2 | -19.3 | -27 | 2.492 | -23.2 | 24 | -16 | -11.9 | -7.2 | 0 | 2.8 | 6.8 | -19.6 | -19.1
150475 | 02/23/2015 | -15.7 | -6.5 | -27.1 | 8.784 | -16.8 | 24 | -14.4 | -13.2 | -8.4 | 0 | 2.8 | 6.8 | -13.7 | -14.4
150475 | 02/24/2015 | -8.2 | -4.1 | -15.6 | 4.015 | -9.9 | 24 | -7.5 | -8.3 | -7.7 | 0 | 2.7 | 6.8 | -7 | -7.7
150475 | 02/25/2015 | -13.9 | -10.6 | -16.1 | 1.606 | -13.4 | 24 | -10.4 | -8.7 | -6.5 | 0 | 2.7 | 6.8 | -11.5 | -11.8
150475 | 02/26/2015 | -17.4 | -13 | -22.2 | 2.896 | -17.6 | 24 | -12.4 | -10 | -6.5 | 0 | 2.7 | 6.8 | -14.2 | -14.2
150475 | 02/27/2015 | -16.2 | -8.4 | -22.2 | 4.971 | -15.3 | 24 | -12.3 | -10.7 | -7 | 0 | 2.6 | 6.8 | -13.1 | -13.1
150475 | 02/28/2015 | -12.3 | -5 | -19.7 | 5.379 | -12.4 | 24 | -10.6 | -9.8 | -7 | 0 | 2.6 | 6.8 | -10.4 | -10.9
150475 | 03/01/2015 | -8.5 | -2.7 | -13.7 | 3.655 | -8.2 | 24 | -7.5 | -7.6 | -6.4 | 0 | 2.5 | 6.8 | -7.1 | -7.6
150475 | 03/02/2015 | -8.3 | -2.3 | -14.3 | 4.453 | -8.3 | 24 | -6.7 | -6.6 | -5.4 | 0 | 2.5 | 6.8 | -6.2 | -6.7
150475 | 03/03/2015 | -8.4 | -3.8 | -17.3 | 3.859 | -10.6 | 24 | -6 | -5.3 | -4.5 | 0 | 2.5 | 6.8 | -7 | -7.4
150475 | 03/04/2015 | -18.2 | -14.5 | -22.2 | 2.873 | -18.4 | 24 | -11.6 | -8.2 | -4.6 | 0 | 2.4 | 6.8 | -14.9 | -14.6
150475 | 03/05/2015 | -16.5 | -9 | -23.7 | 5.174 | -16.4 | 24 | -12 | -10 | -5.8 | 0 | 2.4 | 6.8 | -12.9 | -13
150475 | 03/06/2015 | -7.3 | 1.1 | -15.8 | 6.124 | -7.4 | 24 | -7.4 | -7.9 | -6 | 0 | 2.4 | 6.8 | -5.9 | -6.6
150475 | 03/07/2015 | -1.8 | 2.8 | -5.9 | 3.112 | -1.6 | 24 | -3 | -4.4 | -4.8 | 0 | 2.3 | 6.8 | -1.2 | -2.1
150475 | 03/08/2015 | 0.7 | 6.9 | -3.8 | 3.762 | 1.6 | 24 | -1.3 | -2.4 | -3.2 | 0 | 2.3 | 6.8 | 0.8 | 0
150475 | 03/09/2015 | 3.9 | 11.9 | -1.5 | 4.79 | 5.2 | 24 | -0.1 | -0.9 | -1.9 | 0 | 2.3 | 6.8 | 2.8 | 1.8
150475 | 03/10/2015 | 4.5 | 15.1 | -1.7 | 6.331 | 6.7 | 24 | 1 | -0.3 | -1 | 0 | 2.3 | 6.8 | 4.4 | 3.1
150475 | 03/11/2015 | 5.1 | 13.2 | -1.7 | 5.537 | 5.8 | 24 | 2.7 | 0 | -0.4 | 0 | 2.2 | 6.7 | 5.3 | 4.1
150475 | 03/12/2015 | 8.3 | 16.6 | 1.5 | 5.529 | 9.1 | 24 | 4.4 | 0 | -0.2 | 0 | 2.2 | 6.7 | 8 | 6.1
150475 | 03/13/2015 | 7.7 | 14.9 | 0.4 | 4.522 | 7.7 | 24 | 5.4 | 0 | -0.1 | 0 | 2.2 | 6.7 | 8 | 6.4
150475 | 03/14/2015 | 6.3 | 15.5 | -1 | 6.31 | 7.3 | 24 | 3.8 | 0 | 0 | 0 | 2.2 | 6.7 | 6 | 4.8
150475 | 03/15/2015 | 11.3 | 22.5 | 3.3 | 6.627 | 12.9 | 24 | 6.4 | 0.1 | 0 | 0 | 2.1 | 6.7 | 10.8 | 8.4
150475 | 03/16/2015 | 6.2 | 10.5 | -2.6 | 3.497 | 4 | 24 | 5 | 1.9 | 0 | 0 | 2.1 | 6.7 | 5.6 | 4.1
150475 | 03/17/2015 | 0.5 | 6.5 | -5.4 | 4.278 | 0.6 | 24 | 1.3 | 1.3 | 0 | 0 | 2.1 | 6.7 | 1.4 | 0.1
150475 | 03/18/2015 | 2 | 6.5 | -1.3 | 2.95 | 2.6 | 24 | 1.5 | 0.9 | 0 | 0 | 2.1 | 6.7 | 2 | 1.4
150475 | 03/19/2015 | 5.1 | 12.2 | -0.8 | 4.745 | 5.7 | 24 | 3.6 | 1.3 | 0 | 0 | 2 | 6.7 | 5.6 | 3.9
150475 | 03/20/2015 | 3.9 | 13 | -1.6 | 4.988 | 5.7 | 24 | 3.9 | 2.2 | 0 | 0 | 2 | 6.7 | 4.5 | 3.5
150475 | 03/21/2015 | -0.9 | 4 | -4.5 | 2.801 | -0.3 | 24 | 1.2 | 1.5 | 0 | 0 | 2 | 6.7 | 0.8 | -0.6
150475 | 03/22/2015 | -0.6 | 3.4 | -2.7 | 2.128 | 0.4 | 24 | 0.3 | 0.6 | 0 | 0 | 2 | 6.7 | 0.2 | -0.9
150475 | 03/23/2015 | -0.3 | 5.2 | -4.4 | 3.588 | 0.4 | 24 | 0.7 | 0.4 | 0 | 0 | 2 | 6.7 | 0.9 | 0.3
150475 | 03/24/2015 | 0.2 | 5.2 | -4.1 | 3.46 | 0.6 | 24 | 0.5 | 0.3 | 0 | 0 | 1.9 | 6.7 | 1.2 | 0.1
150475 | 03/25/2015 | 1.6 | 6.3 | -2.2 | 3.092 | 2.1 | 24 | 1.3 | 0.5 | 0 | 0 | 1.9 | 6.7 | 2.1 | 0.6
150475 | 03/26/2015 | -2.1 | 2.9 | -6.4 | 3.13 | -1.8 | 24 | 0.3 | 0.5 | 0 | 0 | 1.9 | 6.7 | -0.9 | -2
150475 | 03/27/2015 | -2.7 | 2.4 | -6.9 | 3.263 | -2.3 | 24 | 0 | 0.1 | 0 | 0 | 1.9 | 6.7 | -0.4 | -1.1
150475 | 03/28/2015 | 0.5 | 7.1 | -5.6 | 4.525 | 0.8 | 24 | 0 | 0 | 0 | 0 | 1.9 | 6.7 | 1.6 | -0.1
150475 | 03/29/2015 | 4.2 | 11.4 | -1 | 4.673 | 5.2 | 24 | 2.5 | 0.6 | 0 | 0 | 1.8 | 6.7 | 4.4 | 2.5
150475 | 03/30/2015 | 5.1 | 15.9 | -1.7 | 5.996 | 7.1 | 24 | 4 | 1.7 | 0 | 0 | 1.8 | 6.7 | 5.5 | 4.5
150475 | 03/31/2015 | 8.6 | 17.2 | 0.2 | 6.443 | 8.7 | 24 | 6.6 | 3.1 | 0 | 0 | 1.8 | 6.7 | 9.2 | 7.5
150475 | 04/01/2015 | 11.8 | 23.2 | 3.5 | 6.845 | 13.4 | 24 | 8.6 | 4.5 | 0 | 0 | 1.8 | 6.7 | 11.4 | 9.1
150475 | 04/02/2015 | 8.5 | 16.3 | -1.8 | 5.531 | 7.3 | 24 | 8.2 | 5.3 | 0 | 0 | 1.8 | 6.7 | 8.9 | 6.1
150475 | 04/03/2015 | 0.1 | 5.7 | -5.2 | 3.62 | 0.3 | 24 | 2.2 | 3 | 0 | 0 | 1.8 | 6.7 | 1.5 | 0
150475 | 04/04/2015 | 3.6 | 10.6 | -3.2 | 4.484 | 3.7 | 24 | 3.3 | 1.8 | 0 | 0 | 1.7 | 6.7 | 4.6 | 3.1
150475 | 04/05/2015 | 2.6 | 9 | -3.2 | 4.134 | 2.9 | 24 | 2.7 | 1.8 | 0 | 0 | 1.7 | 6.7 | 3.3 | 1.8
150475 | 04/06/2015 | 2.9 | 7.4 | -0.1 | 2.747 | 3.7 | 24 | 3 | 1.9 | 0 | 0 | 1.7 | 6.7 | 3.7 | 2.5
150475 | 04/07/2015 | 2.9 | 6.6 | -0.2 | 2.109 | 3.2 | 24 | 2.4 | 1.7 | 0 | 0 | 1.7 | 6.7 | 3.2 | 2
150475 | 04/08/2015 | 5 | 9.2 | 0.5 | 2.998 | 4.9 | 24 | 4.2 | 2 | 0 | 0 | 1.7 | 6.7 | 5.9 | 4.7
150475 | 04/09/2015 | 4.8 | 9.1 | 1.4 | 2.399 | 5.3 | 24 | 4.5 | 2.8 | 0 | 0 | 1.7 | 6.6 | 5.2 | 4.4
150475 | 04/10/2015 | 5.4 | 13.1 | -1.2 | 4.956 | 6 | 24 | 4.4 | 2.6 | 0 | 0 | 1.7 | 6.6 | 5.6 | 4.4
150475 | 04/11/2015 | 11 | 20.3 | -1 | 7.086 | 9.7 | 24 | 6.9 | 3.3 | 0 | 0 | 1.7 | 6.6 | 10.5 | 7.6
150475 | 04/12/2015 | 14.5 | 23.5 | 6.8 | 6.214 | 15.2 | 24 | 11.4 | 6 | 0 | 0 | 1.6 | 6.6 | 14.7 | 12.2
150475 | 04/13/2015 | 9.6 | 16.1 | 3.6 | 4.772 | 9.9 | 24 | 9.2 | 6.6 | 0 | 0 | 1.6 | 6.6 | 9.8 | 7.3
150475 | 04/14/2015 | 11.9 | 21.4 | 2.5 | 6.683 | 12 | 24 | 8.6 | 5.4 | 0 | 0 | 1.6 | 6.6 | 11.1 | 9.9
150475 | 04/15/2015 | 11.7 | 19.3 | 3.2 | 5.603 | 11.3 | 24 | 9.8 | 6.2 | 0 | 0 | 1.6 | 6.6 | 11.8 | 9.3
150475 | 04/16/2015 | 14.4 | 21.6 | 7.4 | 5.124 | 14.5 | 24 | 12 | 7.1 | 0 | 0 | 1.6 | 6.6 | 14.9 | 13
150475 | 04/17/2015 | 14.3 | 22.2 | 5.9 | 5.711 | 14.1 | 24 | 12.4 | 8 | 0.1 | 0 | 1.6 | 6.6 | 14.7 | 12.7
150475 | 04/18/2015 | 13.4 | 21.1 | 6.3 | 5.264 | 13.7 | 24 | 11.8 | 8 | 1.1 | 0 | 1.6 | 6.6 | 14.3 | 11.4
150475 | 04/19/2015 | 10.1 | 14.5 | 5.3 | 2.834 | 9.9 | 24 | 10.1 | 8.2 | 2.4 | 0 | 1.6 | 6.6 | 10.5 | 9.1
150475 | 04/20/2015 | 4.1 | 7.3 | 1.2 | 2.098 | 4.3 | 24 | 5.8 | 6.2 | 3 | 0 | 1.6 | 6.6 | 5.1 | 3
150475 | 04/21/2015 | 1.7 | 5.1 | -1.5 | 2.06 | 1.8 | 24 | 3.1 | 4.2 | 3 | 0 | 1.6 | 6.6 | 2.4 | 0.7
150475 | 04/22/2015 | 2 | 9.1 | -3.7 | 4.821 | 2.7 | 24 | 2.7 | 2.8 | 2.6 | 0 | 1.5 | 6.6 | 2.9 | 0.8
150475 | 03/15/2013 | -3.5 | -0.8 | -8.9 | 2.257 | -4.9 | 24 | -3.4 | -3.2 | -2.4 | 0 | 2.7 | 6.9 | -2.3 | -2.8
150475 | 03/16/2013 | -11.6 | -7.6 | -20.1 | 3.511 | -13.9 | 24 | -3.6 | -3.1 | -2.3 | 0 | 2.7 | 6.9 | -7.1 | -7.1
150475 | 03/17/2013 | -12.3 | -3.4 | -24.3 | 8.32 | -13.9 | 24 | -4.8 | -3.8 | -2.4 | 0 | 2.7 | 6.9 | -7.1 | -7.5
150475 | 03/18/2013 | -7.1 | -3.7 | -12 | 2.689 | -7.9 | 24 | -3.8 | -3.6 | -2.6 | 0 | 2.6 | 6.9 | -5.5 | -5.8
150475 | 03/19/2013 | -12.3 | -8 | -17.6 | 2.918 | -12.8 | 24 | -4 | -3.4 | -2.5 | 0 | 2.6 | 6.9 | -8.5 | -8.7
150475 | 03/20/2013 | -12.8 | -8.3 | -17.4 | 3.239 | -12.9 | 24 | -4.5 | -3.7 | -2.5 | 0 | 2.6 | 6.9 | -9 | -9.1
150475 | 03/21/2013 | -12.3 | -4.6 | -19.6 | 5.618 | -12.1 | 24 | -5.1 | -4.2 | -2.7 | 0 | 2.6 | 6.9 | -6.4 | -6.6
150475 | 03/22/2013 | -8.2 | -0.8 | -16.9 | 6.06 | -8.9 | 24 | -5.3 | -4.5 | -2.9 | 0 | 2.5 | 6.9 | -4.1 | -4.6
150475 | 03/23/2013 | -4.2 | 0.9 | -11.2 | 4.132 | -5.2 | 24 | -3.9 | -4 | -3 | 0 | 2.5 | 6.8 | -2.4 | -2.8
150475 | 03/24/2013 | -3.2 | -0.8 | -5.3 | 1.659 | -3.1 | 24 | -2.7 | -2.9 | -2.6 | 0 | 2.5 | 6.8 | -1.9 | -2.4
150475 | 03/25/2013 | -2.7 | 1.2 | -8 | 2.936 | -3.4 | 24 | -2.1 | -2.3 | -2.2 | 0 | 2.4 | 6.8 | -0.8 | -1.7
150475 | 03/26/2013 | -2.3 | 2.6 | -7.2 | 3.361 | -2.3 | 24 | -1.5 | -1.7 | -1.7 | 0 | 2.4 | 6.8 | -0.3 | -0.9
150475 | 03/27/2013 | -1 | 5.5 | -6.6 | 4.346 | -0.6 | 24 | -1.7 | -1.7 | -1.4 | 0 | 2.4 | 6.8 | 0.4 | -0.2
150475 | 03/28/2013 | 1.2 | 8.7 | -4 | 4.755 | 2.4 | 24 | -0.4 | -0.8 | -1.1 | 0 | 2.4 | 6.8 | 2 | 1
150475 | 03/29/2013 | 4.9 | 14 | -3.3 | 6.366 | 5.4 | 24 | 1.6 | -0.4 | -0.7 | 0 | 2.3 | 6.8 | 5.6 | 4
150475 | 03/30/2013 | 5.9 | 12.1 | 1.4 | 3.995 | 6.8 | 24 | 3.9 | -0.1 | -0.4 | 0 | 2.3 | 6.8 | 6.7 | 5.3
150475 | 03/31/2013 | -0.1 | 2.8 | -5.1 | 2.629 | -1.2 | 24 | 1.2 | 0 | -0.2 | 0 | 2.3 | 6.8 | 0.9 | -0.5
150475 | 04/01/2013 | -3.1 | 2.5 | -7 | 3.241 | -2.3 | 24 | 0 | 0 | -0.1 | 0 | 2.3 | 6.8 | -1.5 | -2.7
150475 | 04/02/2013 | -2.2 | 2.4 | -6 | 3.102 | -1.8 | 24 | -0.1 | 0 | 0 | 0 | 2.2 | 6.8 | -0.9 | -1.7
150475 | 04/03/2013 | 2.3 | 9.7 | -4.6 | 4.955 | 2.6 | 24 | -0.1 | -0.1 | 0 | 0 | 2.2 | 6.8 | 3 | 1
150475 | 04/04/2013 | 3.3 | 9.6 | -3.8 | 4.412 | 2.9 | 24 | 2.1 | 0 | 0 | 0 | 2.2 | 6.8 | 4 | 2.2
150475 | 04/05/2013 | 0.1 | 4.9 | -4.5 | 3.399 | 0.2 | 24 | 0.2 | 0 | 0 | 0 | 2.2 | 6.8 | 0.6 | -0.3
150475 | 04/06/2013 | 3.5 | 10.9 | -1.9 | 4.475 | 4.5 | 24 | 2.3 | 0 | 0 | 0 | 2.2 | 6.8 | 3.8 | 3
150475 | 04/07/2013 | 3.9 | 11 | -2.5 | 4.857 | 4.3 | 24 | 3.4 | 0 | 0 | 0 | 2.1 | 6.8 | 6.1 | 4.5
150475 | 04/08/2013 | 5.3 | 12 | 1.1 | 4.001 | 6.6 | 24 | 4 | 0 | 0 | 0 | 2.1 | 6.8 | 6.3 | 5.1
150475 | 04/09/2013 | 1.3 | 5 | -1.7 | 1.935 | 1.7 | 24 | 1.2 | 0 | 0 | 0 | 2.1 | 6.8 | 1.7 | 0.7
150475 | 04/10/2013 | 0.7 | 4.6 | -2.2 | 2.374 | 1.2 | 24 | 0.8 | 0 | 0 | 0 | 2.1 | 6.8 | 1.3 | 0
150475 | 04/11/2013 | 0 | 2.7 | -1.8 | 1.647 | 0.5 | 24 | 0.1 | 0 | 0 | 0 | 2.1 | 6.8 | 0.8 | 0
150475 | 04/12/2013 | -0.8 | 2.3 | -3.4 | 2.088 | -0.6 | 24 | 0.3 | 0 | 0 | 0 | 2 | 6.8 | 0.7 | 0.1
150475 | 04/13/2013 | -1.3 | 2.6 | -4.9 | 2.585 | -1.2 | 24 | 0.2 | 0 | 0 | 0 | 2 | 6.8 | 0.2 | -0.3
150475 | 04/14/2013 | -0.6 | 1.8 | -4.3 | 2.099 | -1.3 | 24 | 0 | 0 | 0 | 0 | 2 | 6.8 | 0.2 | -0.5
150475 | 04/15/2013 | 0.4 | 3.5 | -2.9 | 2.219 | 0.3 | 24 | 0 | 0 | 0 | 0 | 2 | 6.8 | 1.1 | 0.4
150475 | 04/16/2013 | 1 | 7.1 | -4.6 | 4.155 | 1.3 | 24 | 1.2 | 0.2 | 0 | 0 | 2 | 6.8 | 2.8 | 1.8
150475 | 04/17/2013 | 2.8 | 8.5 | -2.5 | 4.09 | 3 | 24 | 2.4 | 0.7 | 0 | 0 | 2 | 6.8 | 4 | 2.8
150475 | 04/18/2013 | 0.1 | 2.8 | -1.9 | 1.618 | 0.5 | 24 | 0.9 | 0.9 | 0 | 0 | 1.9 | 6.8 | 1 | 0.3
150475 | 04/19/2013 | -0.9 | 2.4 | -6.3 | 2.618 | -2 | 24 | 0.4 | 0.4 | 0 | 0 | 1.9 | 6.8 | 0.4 | -0.7
150475 | 04/20/2013 | -0.9 | 5 | -7.7 | 4.568 | -1.4 | 24 | 0.8 | 0.3 | 0 | 0 | 1.9 | 6.8 | 2.2 | 1.4
150475 | 04/21/2013 | 3.5 | 8.1 | -1.9 | 3.677 | 3.1 | 24 | 2.2 | 0.7 | 0 | 0 | 1.9 | 6.8 | 3.9 | 3.1
150475 | 04/22/2013 | 1.4 | 7.4 | -2.9 | 3.018 | 2.3 | 24 | 2.2 | 1.3 | 0 | 0 | 1.9 | 6.7 | 2.1 | 1.3
150475 | 04/23/2013 | 0.8 | 6.7 | -4.3 | 4.125 | 1.2 | 24 | 1.8 | 1 | 0 | 0 | 1.9 | 6.7 | 2.4 | 1.2
150475 | 04/24/2013 | 2.6 | 10.4 | -4.4 | 5.343 | 3 | 24 | 2 | 1 | 0 | 0 | 1.9 | 6.7 | 3.3 | 1.9
150475 | 04/25/2013 | 3.9 | 11 | -4.2 | 5.284 | 3.4 | 24 | 3.7 | 1.5 | 0 | 0 | 1.8 | 6.7 | 5.6 | 3.9
150475 | 04/26/2013 | 12.2 | 20.5 | 2.1 | 6.563 | 11.3 | 24 | 8.7 | 3.5 | 0 | 0 | 1.8 | 6.7 | 11.9 | 10.2
150475 | 04/27/2013 | 14.2 | 22.8 | 4.3 | 6.547 | 13.6 | 24 | 10.6 | 5.3 | 0 | 0 | 1.8 | 6.7 | 14.1 | 12.6
150475 | 04/28/2013 | 14.8 | 23.9 | 8.2 | 5.55 | 16.1 | 24 | 12.4 | 7 | 0 | 0 | 1.8 | 6.7 | 15.2 | 13.6
150475 | 04/29/2013 | 13.6 | 22.3 | 3 | 6.474 | 12.7 | 24 | 11.9 | 7.2 | 0 | 0 | 1.8 | 6.7 | 14.7 | 12.6
150475 | 04/30/2013 | 15.2 | 19 | 8.6 | 2.978 | 13.8 | 24 | 13.1 | 8.1 | 0 | 0 | 1.8 | 6.7 | 15.3 | 12.8
150475 | 05/01/2013 | 5.5 | 9 | 2.5 | 2.222 | 5.8 | 24 | 7 | 6.1 | 0 | 0 | 1.8 | 6.7 | 6.5 | 4.7
150475 | 05/02/2013 | 3.8 | 7.7 | 1.1 | 2.545 | 4.4 | 24 | 4.2 | 3.6 | 0 | 0 | 1.8 | 6.7 | 4.5 | 3
150475 | 05/03/2013 | 2.2 | 6.4 | -2.2 | 2.865 | 2.1 | 24 | 2.7 | 2.3 | 0 | 0 | 1.8 | 6.7 | 2.9 | 1.8
150475 | 05/04/2013 | 4.7 | 10.4 | 0.3 | 3.608 | 5.4 | 24 | 4 | 2.1 | 0 | 0 | 1.7 | 6.7 | 5.6 | 4.8
150475 | 05/05/2013 | 8.6 | 17.2 | 2.3 | 5.429 | 9.8 | 24 | 7.1 | 3.4 | 0 | 0 | 1.7 | 6.7 | 9.6 | 8.5
150475 | 05/06/2013 | 13.9 | 22.8 | 3.5 | 7.277 | 13.2 | 24 | 11.2 | 5.7 | 0 | 0 | 1.7 | 6.7 | 15 | 13.5
150475 | 05/07/2013 | 18.1 | 24.7 | 12.1 | 4.875 | 18.4 | 24 | 14.6 | 8.3 | 0 | 0 | 1.7 | 6.7 | 18.3 | 16.6
150475 | 05/08/2013 | 15.3 | 19.5 | 12.2 | 2.619 | 15.9 | 24 | 13.4 | 9.2 | 0 | 0 | 1.7 | 6.7 | 15.1 | 14.5
150475 | 05/09/2013 | 11.1 | 14.4 | 2.4 | 3.664 | 8.4 | 24 | 11.1 | 8.3 | 0.1 | 0 | 1.7 | 6.7 | 11.4 | 10.1
150475 | 09/14/2013 | 14.7 | 21.8 | 9.9 | 3.768 | 15.9 | 24 | 15.6 | 17.6 | 19.1 | 17.3 | 12.2 | 6.7 | 14.6 | 13.6
150475 | 05/11/2013 | 6.1 | 10.4 | 0.6 | 2.98 | 5.5 | 24 | 7.3 | 6.5 | 2.1 | 0 | 1.7 | 6.7 | 6.9 | 4.4
150475 | 05/12/2013 | 6.2 | 14 | -3.1 | 5.942 | 5.5 | 24 | 6.1 | 5 | 2.6 | 0 | 1.7 | 6.7 | 7.2 | 5.4
150475 | 05/13/2013 | 12.4 | 21.6 | 2.3 | 7.042 | 12 | 24 | 9.1 | 5.8 | 2.8 | 0 | 1.7 | 6.7 | 12.2 | 10
150475 | 05/14/2013 | 20.1 | 32.2 | 9.8 | 7.819 | 21 | 24 | 15.3 | 9 | 3.4 | 0 | 1.7 | 6.7 | 19.6 | 16.3
150475 | 05/15/2013 | 17.7 | 25.9 | 8.9 | 5.708 | 17.4 | 24 | 15.9 | 11.5 | 4.5 | 0 | 1.6 | 6.7 | 18.1 | 16.2
150475 | 05/16/2013 | 18.1 | 25.1 | 10.2 | 5.43 | 17.7 | 24 | 16.3 | 12.3 | 5.7 | 0.1 | 1.6 | 6.7 | 18.6 | 16.2
150475 | 05/17/2013 | 13.7 | 16.6 | 11.1 | 1.776 | 13.9 | 24 | 13.8 | 12.3 | 6.6 | 0.1 | 1.6 | 6.7 | 14 | 13
150475 | 05/18/2013 | 18.8 | 25 | 10.9 | 5.45 | 18 | 24 | 15.9 | 11.9 | 7 | 0.1 | 1.6 | 6.7 | 19 | 18
150475 | 05/19/2013 | 20.5 | 24.9 | 17.7 | 2.458 | 21.3 | 24 | 18.2 | 13.9 | 7.6 | 0.2 | 1.6 | 6.6 | 20.4 | 19.8
150475 | 05/20/2013 | 18.6 | 22.3 | 15.5 | 2.05 | 18.9 | 24 | 17.4 | 14.5 | 8.3 | 0.4 | 1.6 | 6.6 | 18.4 | 17.7
150475 | 05/21/2013 | 12 | 14.9 | 6.4 | 2.906 | 10.7 | 24 | 13.4 | 13.3 | 8.7 | 0.6 | 1.6 | 6.6 | 12.4 | 12
150475 | 05/22/2013 | 8.9 | 12 | 6 | 2.362 | 9 | 24 | 9.6 | 10.4 | 8.5 | 0.9 | 1.6 | 6.6 | 9.2 | 8.5
150475 | 05/23/2013 | 10.6 | 17.1 | 5.3 | 4.429 | 11.2 | 24 | 10.7 | 9.6 | 7.9 | 1.1 | 1.6 | 6.6 | 11.6 | 9.8
150475 | 05/24/2013 | 12.2 | 20.2 | 1.7 | 6.373 | 11 | 24 | 11.2 | 9.6 | 7.5 | 1.3 | 1.7 | 6.6 | 13 | 11.1
150475 | 05/25/2013 | 13.2 | 18 | 9.3 | 3.155 | 13.7 | 24 | 12.8 | 10.7 | 7.4 | 1.5 | 1.7 | 6.6 | 13.9 | 12.2
150475 | 05/26/2013 | 12.7 | 18.3 | 7.5 | 3.751 | 12.9 | 24 | 12.3 | 10.7 | 7.5 | 1.9 | 1.7 | 6.6 | 13.5 | 11.4
150475 | 05/27/2013 | 13.5 | 18.7 | 9.6 | 3.328 | 14.2 | 24 | 12.9 | 11 | 7.6 | 2.2 | 1.7 | 6.6 | 14.2 | 12.9
150475 | 05/28/2013 | 14.6 | 19.9 | 9.9 | 3.606 | 14.9 | 24 | 14.1 | 11.5 | 7.9 | 2.6 | 1.8 | 6.6 | 15.6 | 14.6
150475 | 05/29/2013 | 17.9 | 22.5 | 10.1 | 4.599 | 16.3 | 24 | 15.6 | 12.4 | 8.2 | 2.9 | 1.8 | 6.6 | 18.1 | 17.2
150475 | 05/30/2013 | 21 | 25.4 | 17.5 | 2.62 | 21.5 | 24 | 18.9 | 14.5 | 8.8 | 3.3 | 1.9 | 6.6 | 21.3 | 20
150475 | 05/31/2013 | 18 | 24 | 13 | 3.82 | 18.5 | 24 | 17.4 | 15 | 9.6 | 3.7 | 1.9 | 6.6 | 18.3 | 16.4
150475 | 06/01/2013 | 14.5 | 21.1 | 8.3 | 3.861 | 14.7 | 24 | 15.3 | 14.3 | 10.1 | 4 | 2 | 6.6 | 15.3 | 13.6
150475 | 06/02/2013 | 13.3 | 19.4 | 5.3 | 4.887 | 12.4 | 24 | 13.4 | 12.7 | 10.2 | 4.4 | 2 | 6.6 | 14.1 | 12.7
150475 | 06/03/2013 | 15.5 | 21 | 9.5 | 3.912 | 15.3 | 24 | 14.4 | 12.7 | 10.1 | 4.7 | 2.1 | 6.6 | 15.5 | 14.8
150475 | 06/04/2013 | 14.8 | 18.7 | 11.5 | 2.773 | 15.1 | 24 | 14.5 | 13.1 | 10.2 | 5 | 2.2 | 6.6 | 15.3 | 13.8
150475 | 06/05/2013 | 13 | 17.3 | 8.4 | 2.638 | 12.9 | 24 | 13.5 | 12.8 | 10.2 | 5.3 | 2.3 | 6.6 | 13.6 | 13.2
150475 | 06/06/2013 | 11.4 | 15.8 | 8 | 2.791 | 11.9 | 24 | 12 | 11.9 | 10.2 | 5.5 | 2.3 | 6.6 | 12.2 | 11.4
150475 | 06/07/2013 | 13.5 | 18.3 | 7.4 | 3.904 | 12.9 | 24 | 13.3 | 11.8 | 10 | 5.7 | 2.4 | 6.6 | 14.6 | 13.9
150475 | 06/08/2013 | 16.1 | 20.8 | 9.4 | 4.047 | 15.1 | 24 | 14.9 | 12.7 | 10 | 5.9 | 2.5 | 6.6 | 16.4 | 15.2
150475 | 06/09/2013 | 14.7 | 19.1 | 11.7 | 2.399 | 15.4 | 24 | 14.2 | 13.1 | 10.3 | 6.1 | 2.6 | 6.6 | 14.8 | 14.3
150475 | 06/10/2013 | 18.9 | 24.6 | 12.9 | 4.334 | 18.8 | 24 | 17.3 | 13.8 | 10.5 | 6.3 | 2.7 | 6.6 | 19.5 | 18.7
150475 | 06/11/2013 | 18.9 | 25.3 | 13.4 | 4.274 | 19.4 | 24 | 17.7 | 15.1 | 11 | 6.5 | 2.8 | 6.6 | 19.3 | 18.4
150475 | 06/12/2013 | 17.7 | 21.9 | 14.8 | 2.148 | 18.4 | 24 | 16.7 | 15.3 | 11.5 | 6.7 | 2.9 | 6.6 | 17.3 | 16.7
150475 | 06/13/2013 | 18.6 | 24.7 | 11.3 | 4.724 | 18 | 24 | 17.8 | 15.3 | 11.8 | 6.9 | 3 | 6.6 | 19.4 | 18
150475 | 06/14/2013 | 20 | 25.7 | 12.9 | 4.606 | 19.3 | 24 | 18.5 | 16 | 12.1 | 7.1 | 3 | 6.6 | 20.5 | 18.6
150475 | 06/15/2013 | 20.8 | 25.1 | 15.5 | 3.114 | 20.3 | 24 | 19.8 | 17.1 | 12.6 | 7.3 | 3.1 | 6.6 | 20.9 | 20.4
150475 | 06/16/2013 | 21.2 | 28 | 12.6 | 5.492 | 20.3 | 24 | 19.6 | 17.1 | 13 | 7.6 | 3.2 | 6.6 | 21.2 | 20.4
150475 | 06/17/2013 | 19.3 | 25 | 12.8 | 4.593 | 18.9 | 24 | 19.3 | 17.5 | 13.4 | 7.8 | 3.3 | 6.6 | 19.9 | 18.3
150475 | 06/18/2013 | 17.3 | 24 | 9.4 | 5.225 | 16.7 | 24 | 17.8 | 16.7 | 13.6 | 8.1 | 3.4 | 6.6 | 18.5 | 16.7
150475 | 06/19/2013 | 21.6 | 27.3 | 12.9 | 5.3 | 20.1 | 24 | 19.9 | 17.1 | 13.7 | 8.3 | 3.5 | 6.6 | 22.2 | 20.5
150475 | 06/20/2013 | 23.7 | 27.6 | 19.2 | 2.91 | 23.4 | 24 | 21.6 | 18.6 | 14.1 | 8.5 | 3.7 | 6.5 | 23.4 | 22.7
150475 | 06/21/2013 | 22.6 | 26.1 | 16.7 | 2.481 | 21.4 | 24 | 21.8 | 19.3 | 14.6 | 8.8 | 3.8 | 6.5 | 22.6 | 22.3
150475 | 06/22/2013 | 19.1 | 23.7 | 14 | 3.476 | 18.9 | 24 | 18.9 | 18.3 | 14.9 | 9 | 3.9 | 6.5 | 19.2 | 19.1
150475 | 06/23/2013 | 21.7 | 26.2 | 16.7 | 3.218 | 21.5 | 24 | 20.5 | 18.3 | 15 | 9.3 | 4 | 6.5 | 21.5 | 20.9
150475 | 01/06/2012 | 1.5 | 5.8 | -2.3 | 2.345 | 1.8 | 24 | 0 | -0.1 | 0 | 2.4 | 6.6 | 6.7 | 0.8 | 0.2
150475 | 01/07/2012 | -2 | 2.6 | -4.7 | 2.322 | -1.1 | 24 | -0.1 | 0 | 0 | 2.4 | 6.5 | 6.7 | -1.7 | -1.6
150475 | 01/08/2012 | -2.2 | 3.2 | -5.6 | 2.847 | -1.2 | 24 | -1.7 | -1 | 0 | 2.3 | 6.4 | 6.7 | -2.1 | -2.2
150475 | 01/09/2012 | 0.6 | 6.6 | -2.6 | 2.863 | 2 | 24 | -0.7 | -0.6 | 0 | 2.3 | 6.3 | 6.7 | 0 | -0.5
150475 | 01/10/2012 | 1.9 | 7.4 | -1.6 | 2.798 | 2.9 | 24 | -0.2 | -0.2 | 0 | 2.3 | 6.3 | 6.7 | 0.2 | 0.1
150475 | 01/11/2012 | -4.1 | 1.2 | -12.5 | 4.924 | -5.7 | 24 | -1.7 | -0.4 | 0 | 2.2 | 6.2 | 6.7 | -4 | -4.3
150475 | 01/12/2012 | -12.2 | -9.7 | -13.6 | 1.258 | -11.7 | 24 | -9.3 | -5.4 | 0 | 2.2 | 6.1 | 6.7 | -11.4 | -11.6
150475 | 01/13/2012 | -12.3 | -9.8 | -14.1 | 1.417 | -12 | 24 | -9.5 | -6.6 | 0 | 2.2 | 6 | 6.7 | -11 | -10.9
150475 | 01/14/2012 | -10.1 | -6.9 | -12.9 | 2.14 | -9.9 | 24 | -8.7 | -6.2 | 0 | 2.1 | 6 | 6.7 | -9.9 | -9.7
150475 | 01/15/2012 | -4.1 | 3.5 | -10 | 4.677 | -3.3 | 24 | -4.6 | -4.2 | -0.2 | 2.1 | 5.9 | 6.7 | -4.2 | -4.5
150475 | 01/16/2012 | -5.8 | -3.4 | -8.9 | 1.591 | -6.2 | 24 | -4.2 | -2.6 | -0.2 | 2 | 5.8 | 6.7 | -5.3 | -5.6
150475 | 01/17/2012 | -12.9 | -9.4 | -16.7 | 2.123 | -13.1 | 24 | -9.2 | -5.2 | -0.3 | 2 | 5.8 | 6.7 | -11.9 | -11.7
150475 | 01/18/2012 | -14 | -4.7 | -20.6 | 5.18 | -12.7 | 24 | -11.3 | -7.7 | -0.6 | 1.9 | 5.7 | 6.7 | -13.4 | -13.3
150475 | 01/19/2012 | -20.3 | -15.8 | -24.3 | 2.644 | -20.1 | 24 | -15.7 | -10.1 | -1.6 | 1.8 | 5.6 | 6.7 | -18.9 | -18.3
150475 | 01/20/2012 | -15.4 | -12.1 | -18.8 | 1.933 | -15.5 | 24 | -13.1 | -10.5 | -4.6 | 1.5 | 5.6 | 6.7 | -14.2 | -14
150475 | 01/21/2012 | -12.7 | -7.4 | -19.2 | 4.746 | -13.3 | 24 | -11.9 | -10.3 | -6.1 | 1.1 | 5.5 | 6.7 | -12 | -12.1
150475 | 01/22/2012 | -6.5 | -4.1 | -8 | 1.19 | -6.1 | 24 | -6.8 | -7.2 | -6 | 0.7 | 5.4 | 6.7 | -6.5 | -6.6
150475 | 01/23/2012 | -7 | -2.9 | -11.9 | 2.485 | -7.4 | 24 | -6.5 | -6.2 | -5.2 | 0.4 | 5.3 | 6.7 | -6.7 | -6.9
150475 | 01/24/2012 | -9.7 | -4.1 | -15.4 | 4.138 | -9.8 | 24 | -8 | -6.9 | -4.9 | 0.2 | 5.2 | 6.7 | -8.4 | -8.4
150475 | 01/25/2012 | -3.6 | 0.9 | -7.6 | 2.962 | -3.4 | 24 | -4.3 | -5.1 | -4.6 | 0 | 5.1 | 6.7 | -3.3 | -3.7
150475 | 01/26/2012 | -3.1 | 1.9 | -7.7 | 3.305 | -2.9 | 24 | -3.1 | -3.4 | -3.7 | 0 | 5 | 6.7 | -3 | -3.1
150475 | 01/27/2012 | -5 | 0.8 | -8.9 | 3.216 | -4.1 | 24 | -4.8 | -4.1 | -3.1 | 0 | 5 | 6.7 | -5.1 | -5.2
150475 | 01/28/2012 | -6 | -2.1 | -9.3 | 2.051 | -5.7 | 24 | -4.9 | -4.2 | -3.1 | 0 | 4.9 | 6.7 | -5.2 | -5.6
150475 | 01/29/2012 | -10.8 | -7.1 | -16.4 | 2.957 | -11.8 | 24 | -7.2 | -5.4 | -3.3 | 0 | 4.8 | 6.7 | -8.5 | -8.7
150475 | 01/30/2012 | -4.4 | 1.1 | -9.1 | 3.739 | -4 | 24 | -4.9 | -5 | -3.7 | 0 | 4.7 | 6.7 | -4.1 | -4.5
150475 | 01/31/2012 | 0 | 5.2 | -2.9 | 2.748 | 1.2 | 24 | -1.7 | -2.8 | -3.1 | 0 | 4.6 | 6.7 | -0.3 | -0.7
150475 | 02/01/2012 | -0.8 | 1.8 | -2.4 | 1.301 | -0.3 | 24 | -0.7 | -1.4 | -2.1 | 0 | 4.5 | 6.7 | -0.2 | -0.4
150475 | 02/02/2012 | -1.5 | 2.1 | -4 | 1.81 | -1 | 24 | -0.7 | -1 | -1.4 | 0 | 4.5 | 6.7 | -0.4 | -0.6
150475 | 02/03/2012 | -2 | 1.5 | -5 | 1.82 | -1.8 | 24 | -1 | -0.9 | -1 | 0 | 4.4 | 6.7 | -1.3 | -1.3
150475 | 02/04/2012 | -2.7 | 3.5 | -6.2 | 3.172 | -1.4 | 24 | -1.8 | -1.6 | -1 | 0 | 4.3 | 6.7 | -1.8 | -2
150475 | 02/05/2012 | -3 | 2.5 | -5.8 | 2.714 | -1.7 | 24 | -1.8 | -1.5 | -1 | 0 | 4.3 | 6.6 | -1.9 | -2.2
150475 | 02/06/2012 | -1.4 | 4.9 | -5.4 | 3.579 | -0.3 | 24 | -1.6 | -1.6 | -1.1 | 0 | 4.2 | 6.6 | -0.9 | -1.5
150475 | 02/07/2012 | -7 | -3.6 | -11.4 | 2.284 | -7.5 | 24 | -4 | -2.1 | -1.1 | 0 | 4.1 | 6.6 | -6.1 | -6.1
150475 | 02/08/2012 | -8 | -0.8 | -13.9 | 4.464 | -7.4 | 24 | -7 | -5.2 | -2.2 | 0 | 4.1 | 6.6 | -7.7 | -7.8
150475 | 02/09/2012 | -5.2 | 3.2 | -11.8 | 5.299 | -4.3 | 24 | -5.1 | -4.8 | -3.1 | 0 | 4 | 6.6 | -5 | -5.5
150475 | 02/10/2012 | -12.7 | -9.6 | -16.6 | 1.818 | -13.1 | 24 | -9.3 | -6 | -3.3 | 0 | 3.9 | 6.6 | -11.6 | -11.8
150475 | 02/11/2012 | -14.5 | -8.6 | -19.3 | 3.703 | -14 | 24 | -12.3 | -9.5 | -4.9 | 0 | 3.9 | 6.6 | -13.6 | -13.8
150475 | 02/12/2012 | -10.6 | -2.8 | -16.8 | 4.843 | -9.8 | 24 | -9.9 | -9 | -6 | 0 | 3.8 | 6.6 | -10.1 | -10.3
150475 | 02/13/2012 | -7.1 | -1.7 | -12.3 | 3.863 | -7 | 24 | -7.5 | -7.5 | -5.9 | 0 | 3.7 | 6.6 | -7.2 | -7.4
150475 | 02/14/2012 | -3.8 | 1.6 | -9.1 | 3.837 | -3.8 | 24 | -4 | -5.1 | -5.1 | 0 | 3.7 | 6.6 | -3 | -3.6
150475 | 02/15/2012 | -2.1 | 2.8 | -6.1 | 2.927 | -1.7 | 24 | -2.2 | -3.1 | -3.8 | 0 | 3.6 | 6.6 | -1.7 | -1.9
150475 | 02/16/2012 | -2.3 | 2.1 | -6.8 | 3.122 | -2.4 | 24 | -2.6 | -2.7 | -2.8 | 0 | 3.6 | 6.6 | -2.4 | -2.7
150475 | 02/17/2012 | -1.7 | 2.7 | -5.4 | 2.654 | -1.4 | 24 | -1.7 | -2 | -2.1 | 0 | 3.5 | 6.6 | -1.4 | -2.1
150475 | 02/18/2012 | -4 | 1.6 | -9.8 | 3.766 | -4.1 | 24 | -2.9 | -2.5 | -1.9 | 0 | 3.5 | 6.6 | -3.1 | -3.2
150475 | 02/19/2012 | -1.8 | 5.6 | -8.3 | 4.765 | -1.4 | 24 | -2.5 | -2.5 | -1.8 | 0 | 3.4 | 6.6 | -1.8 | -2.4
150475 | 02/20/2012 | -0.3 | 4.5 | -3.9 | 2.85 | 0.3 | 24 | -0.9 | -1.2 | -1.5 | 0 | 3.4 | 6.6 | -0.3 | -1.2
150475 | 02/21/2012 | -0.2 | 3.9 | -4 | 2.488 | -0.1 | 24 | 0 | -0.4 | -0.9 | 0 | 3.3 | 6.6 | 0.4 | -0.4
150475 | 02/22/2012 | -2.9 | 0.8 | -7.2 | 2.695 | -3.2 | 24 | -1.3 | -0.8 | -0.7 | 0 | 3.3 | 6.6 | -2.3 | -2.4
150475 | 02/23/2012 | -2.6 | 1.8 | -7.5 | 3.189 | -2.9 | 24 | -2.5 | -1.9 | -0.9 | 0 | 3.2 | 6.6 | -2.5 | -2.7
150475 | 02/24/2012 | -5.8 | -3.3 | -9.2 | 2.086 | -6.3 | 24 | -3.7 | -2.2 | -1.2 | 0 | 3.2 | 6.6 | -4.8 | -5.4
150475 | 02/25/2012 | -7 | -2.1 | -12.6 | 3.53 | -7.4 | 24 | -4.7 | -3.9 | -1.9 | 0 | 3.1 | 6.6 | -4.8 | -5.4
150475 | 02/26/2012 | -2.8 | 2.6 | -7.1 | 3.273 | -2.3 | 24 | -2.7 | -2.9 | -2.2 | 0 | 3.1 | 6.6 | -2.3 | -3
150475 | 02/27/2012 | -4.4 | -0.1 | -8.7 | 2.52 | -4.4 | 24 | -2.9 | -2.5 | -2 | 0 | 3 | 6.6 | -3 | -3.6
150475 | 02/28/2012 | -1.9 | 2.6 | -5.9 | 2.975 | -1.7 | 24 | -1.9 | -2.2 | -1.9 | 0 | 3 | 6.6 | -1.3 | -2
150475 | 02/29/2012 | -1 | 0.5 | -3.5 | 1.152 | -1.5 | 24 | -1.2 | -1.2 | -1.4 | 0 | 3 | 6.6 | -0.7 | -1.2
150475 | 03/01/2012 | -3.2 | 0.7 | -7.9 | 2.693 | -3.6 | 24 | -2 | -1.6 | -1.2 | 0 | 2.9 | 6.6 | -0.6 | -1.1
150475 | 03/02/2012 | -3.3 | 1.3 | -7.5 | 2.821 | -3.1 | 24 | -2 | -1.8 | -1.3 | 0 | 2.9 | 6.6 | -1.2 | -1.7
150475 | 03/03/2012 | -5.4 | -2 | -11.1 | 2.56 | -6.6 | 24 | -2.7 | -2 | -1.3 | 0 | 2.8 | 6.6 | -3.7 | -4.1
150475 | 03/04/2012 | -8.3 | -1.9 | -14.5 | 4.543 | -8.2 | 24 | -4.1 | -3.2 | -1.7 | 0 | 2.8 | 6.6 | -4.6 | -4.9
150475 | 03/05/2012 | -5.4 | 1 | -12.5 | 5.217 | -5.8 | 24 | -4 | -3.5 | -2.1 | 0 | 2.8 | 6.6 | -3.7 | -4.1
150475 | 03/06/2012 | 0.6 | 7.3 | -6 | 4.604 | 0.7 | 24 | -1.4 | -2.1 | -2.1 | 0 | 2.7 | 6.6 | 0.9 | 0.3
150475 | 03/07/2012 | 0.5 | 2.9 | -3.7 | 1.957 | -0.4 | 24 | 0 | -0.6 | -1.3 | 0 | 2.7 | 6.6 | 0.6 | 0
150475 | 03/08/2012 | -2.4 | 4.3 | -7.8 | 3.797 | -1.8 | 24 | -0.7 | -0.7 | -0.8 | 0 | 2.7 | 6.6 | -1.2 | -2.3
150475 | 03/09/2012 | -6.1 | -1.1 | -12.4 | 3.918 | -6.8 | 24 | -3.7 | -2.4 | -1 | 0 | 2.6 | 6.6 | -4.3 | -5
150475 | 03/10/2012 | 4.3 | 14.9 | -3.7 | 6.279 | 5.6 | 24 | -1.1 | -1.7 | -1.3 | 0 | 2.6 | 6.6 | 3.5 | 1.8
150475 | 03/11/2012 | 7.8 | 18.2 | -0.5 | 6.439 | 8.9 | 24 | 2.8 | -0.3 | -0.9 | 0 | 2.6 | 6.6 | 7.7 | 5.9
150475 | 03/12/2012 | 7.4 | 13.6 | 2.5 | 3.174 | 8.1 | 24 | 4.7 | 0 | -0.4 | 0 | 2.5 | 6.6 | 7.3 | 6.4
150475 | 03/13/2012 | 7.7 | 16.8 | -1.6 | 6.334 | 7.6 | 24 | 4.4 | 0 | -0.2 | 0 | 2.5 | 6.6 | 7.7 | 5.8
150475 | 03/14/2012 | 10.1 | 20.1 | 3.8 | 5.32 | 12 | 24 | 6.6 | 0 | -0.1 | 0 | 2.5 | 6.6 | 10.1 | 8.5
150475 | 03/15/2012 | 7.2 | 15.7 | 1.3 | 5.209 | 8.5 | 24 | 4.6 | 0.1 | 0 | 0 | 2.5 | 6.6 | 7 | 5.7
150475 | 03/16/2012 | 12.1 | 24.7 | 1.1 | 8.591 | 12.9 | 24 | 7.6 | 1.7 | 0 | 0 | 2.4 | 6.5 | 12.2 | 10.6
150475 | 03/17/2012 | 18 | 25.5 | 10.8 | 5.339 | 18.2 | 24 | 13.4 | 6 | 0 | 0 | 2.4 | 6.5 | 17.8 | 16
150475 | 03/18/2012 | 19.5 | 25.8 | 14.6 | 4.111 | 20.2 | 24 | 15.6 | 8.5 | 0 | 0 | 2.4 | 6.5 | 19.6 | 17.2
150475 | 03/19/2012 | 18.7 | 23.8 | 14.6 | 3.226 | 19.2 | 24 | 15.4 | 9.3 | 0 | 0 | 2.4 | 6.5 | 18.5 | 17.2
150475 | 03/20/2012 | 14.7 | 19.2 | 11.2 | 2.484 | 15.2 | 24 | 13.2 | 8.8 | 0 | 0 | 2.3 | 6.5 | 14.6 | 13.9
150475 | 03/21/2012 | 12.3 | 15.5 | 9 | 1.974 | 12.3 | 24 | 10.5 | 7.4 | 0 | 0 | 2.3 | 6.5 | 11.6 | 11.2
150475 | 03/22/2012 | 14.2 | 20 | 8.7 | 3.844 | 14.4 | 24 | 11.2 | 6.7 | 0 | 0 | 2.3 | 6.5 | 14 | 13.4
150475 | 03/23/2012 | 14.9 | 21.1 | 9.8 | 4.288 | 15.5 | 24 | 12.8 | 7.6 | 0 | 0 | 2.3 | 6.5 | 15.5 | 14.5
150475 | 03/24/2012 | 12.8 | 21.9 | 5.1 | 5.689 | 13.5 | 24 | 12.3 | 8 | 0 | 0 | 2.2 | 6.5 | 14.1 | 12.4
150475 | 03/25/2012 | 5.9 | 12.7 | -0.6 | 4.339 | 6.1 | 24 | 7 | 6.2 | 0 | 0 | 2.2 | 6.5 | 7.1 | 5.2
150475 | 03/26/2012 | 4.1 | 9 | 0.4 | 2.718 | 4.7 | 24 | 4.6 | 4.1 | 0 | 0 | 2.2 | 6.5 | 4.9 | 3.1
150475 | 03/27/2012 | 10.6 | 19.6 | 3.3 | 5.602 | 11.5 | 24 | 8.1 | 4.2 | 0 | 0 | 2.2 | 6.5 | 10.9 | 8.2
150475 | 03/28/2012 | 6.2 | 12.5 | 1.7 | 3.932 | 7.1 | 24 | 6.7 | 4.8 | 0 | 0 | 2.2 | 6.5 | 7.3 | 5.7
150475 | 03/29/2012 | 8 | 15.5 | 0.2 | 5.634 | 7.9 | 24 | 6.7 | 4.2 | 0 | 0 | 2.1 | 6.5 | 8.9 | 6.9
150475 | 03/30/2012 | 7.8 | 13.4 | 4.4 | 3.064 | 8.9 | 24 | 8.2 | 5.3 | 0.6 | 0 | 2.1 | 6.5 | 9.4 | 8.6
150475 | 03/31/2012 | 8.8 | 16.6 | 4.2 | 4.32 | 10.4 | 24 | 7.8 | 5.5 | 1.5 | 0 | 2.1 | 6.5 | 9.5 | 8.5
150475 | 04/01/2012 | 11.8 | 18.3 | 7.5 | 3.936 | 12.9 | 24 | 10.4 | 6.7 | 2.3 | 0 | 2.1 | 6.5 | 12.9 | 10.7
150475 | 04/02/2012 | 12.9 | 19.3 | 6.6 | 4.598 | 13 | 24 | 11.2 | 7.9 | 3.1 | 0 | 2.1 | 6.5 | 13.5 | 11.5
150475 | 04/03/2012 | 10.4 | 17.2 | 4.9 | 4.261 | 11.1 | 24 | 10.6 | 8.6 | 4 | 0 | 2 | 6.5 | 11 | 9
150475 | 04/04/2012 | 8.8 | 16.8 | 0.2 | 5.9 | 8.5 | 24 | 8.8 | 7.6 | 4.5 | 0.3 | 2 | 6.5 | 9.8 | 7.6
150475 | 04/05/2012 | 7.6 | 15 | 1.3 | 4.941 | 8.2 | 24 | 8.3 | 7.4 | 4.7 | 0.6 | 2 | 6.5 | 8.7 | 6.7
150475 | 04/06/2012 | 8.4 | 15.9 | -0.6 | 5.838 | 7.7 | 24 | 8 | 6.9 | 4.8 | 0.8 | 2 | 6.5 | 9.4 | 6.9
150475 | 04/07/2012 | 8.9 | 15.3 | 2.7 | 3.533 | 9 | 24 | 8.6 | 7.4 | 4.9 | 1.1 | 2 | 6.5 | 9 | 6.8
150475 | 04/08/2012 | 7.8 | 16 | 0.1 | 5.765 | 8.1 | 24 | 7.5 | 6.8 | 5 | 1.3 | 2 | 6.5 | 8.4 | 5.7
150475 | 04/09/2012 | 2.6 | 7.3 | -3.3 | 3.291 | 2 | 24 | 4.9 | 6.1 | 4.9 | 1.6 | 2 | 6.5 | 3.6 | 1.6
150475 | 04/10/2012 | -0.4 | 5.4 | -5 | 3.827 | 0.2 | 24 | 1.9 | 3.9 | 4.5 | 1.8 | 2 | 6.5 | 0.9 | -0.5
150475 | 04/11/2012 | 4 | 11.9 | -4.6 | 6.081 | 3.7 | 24 | 4.2 | 3.4 | 3.9 | 1.9 | 2.1 | 6.5 | 5.4 | 4.2
150475 | 04/12/2012 | 9.1 | 16.8 | 0.5 | 5.749 | 8.7 | 24 | 6.8 | 4.7 | 3.7 | 2 | 2.1 | 6.5 | 9.1 | 6.9
150475 | 04/13/2012 | 9.9 | 12.4 | 7.3 | 1.752 | 9.9 | 24 | 8.5 | 6.6 | 4 | 2.1 | 2.1 | 6.5 | 9.7 | 8
150475 | 04/14/2012 | 13.8 | 22.8 | 5.6 | 6.192 | 14.2 | 24 | 11.7 | 7.9 | 4.5 | 2.3 | 2.1 | 6.5 | 14.2 | 13
150475 | 04/15/2012 | 11.3 | 18.4 | 4.6 | 3.752 | 11.5 | 24 | 11 | 9.2 | 5.3 | 2.4 | 2.2 | 6.5 | 11.4 | 10.9
150475 | 04/16/2012 | 3.3 | 7.4 | -0.4 | 2.703 | 3.5 | 24 | 5.8 | 7.5 | 5.7 | 2.6 | 2.2 | 6.5 | 4 | 2.8
150475 | 04/17/2012 | 7.4 | 15.3 | -2.3 | 6.52 | 6.5 | 24 | 6.4 | 5.6 | 5.5 | 2.8 | 2.2 | 6.4 | 8.5 | 6.9
150475 | 04/18/2012 | 11.5 | 15.9 | 5.8 | 2.992 | 10.9 | 24 | 10.8 | 8 | 5.5 | 2.9 | 2.2 | 6.4 | 12.3 | 10.4
150475 | 04/19/2012 | 6.1 | 9.8 | 1.5 | 2.587 | 5.7 | 24 | 7.2 | 7.7 | 5.8 | 3 | 2.3 | 6.4 | 6.4 | 5.2
150475 | 04/20/2012 | 7.5 | 14.3 | -1.4 | 5.569 | 6.5 | 24 | 7.4 | 6.6 | 5.7 | 3.2 | 2.3 | 6.4 | 8.7 | 6.9
150475 | 04/21/2012 | 6.6 | 9.3 | 4.3 | 1.638 | 6.8 | 24 | 7 | 7 | 5.7 | 3.3 | 2.3 | 6.4 | 6.9 | 6.2
150475 | 04/22/2012 | 7.4 | 12.8 | 4 | 3.379 | 8.4 | 24 | 7.9 | 6.8 | 5.7 | 3.4 | 2.4 | 6.4 | 8.4 | 7.4
150475 | 04/23/2012 | 10.9 | 18.9 | 0.8 | 6.375 | 9.9 | 24 | 9.2 | 7.2 | 5.7 | 3.5 | 2.4 | 6.4 | 11.4 | 9.9
150475 | 04/24/2012 | 13.4 | 21.1 | 6.5 | 4.927 | 13.8 | 24 | 12.1 | 9.2 | 6.1 | 3.6 | 2.5 | 6.4 | 14.1 | 12.3
150475 | 04/25/2012 | 13.6 | 20 | 8.8 | 4.182 | 14.4 | 24 | 13 | 10.4 | 6.7 | 3.8 | 2.5 | 6.4 | 14.6 | 12.9
150475 | 04/26/2012 | 7.8 | 13.4 | 3.2 | 3.404 | 8.3 | 24 | 9.8 | 10 | 7.2 | 3.9 | 2.6 | 6.4 | 9 | 7.2
150475 | 04/27/2012 | 8.2 | 14.2 | 1 | 4.687 | 7.6 | 24 | 8.1 | 8.3 | 7.3 | 4.1 | 2.6 | 6.4 | 8.8 | 6.4
150475 | 04/28/2012 | 6.9 | 9.8 | 4.5 | 1.599 | 7.2 | 24 | 7.6 | 7.9 | 7.1 | 4.3 | 2.7 | 6.4 | 7.5 | 6.2
150475 | 04/29/2012 | 9.2 | 14 | 4.7 | 3.173 | 9.4 | 24 | 9 | 7.9 | 6.9 | 4.4 | 2.7 | 6.4 | 10 | 8.7
150475 | 04/30/2012 | 11.4 | 18.7 | 5.2 | 4.838 | 12 | 24 | 10.4 | 8.6 | 6.9 | 4.5 | 2.8 | 6.4 | 11.8 | 10.8
150475 | 05/01/2012 | 16 | 22.8 | 8.8 | 5.119 | 15.8 | 24 | 13.5 | 10.2 | 7.2 | 4.7 | 2.8 | 6.4 | 16.2 | 14.8
150475 | 05/02/2012 | 18.7 | 24 | 12.9 | 3.923 | 18.5 | 24 | 16.5 | 12.4 | 7.9 | 4.8 | 2.9 | 6.4 | 18.8 | 18.3
150475 | 05/03/2012 | 17.9 | 23.5 | 12.6 | 3.372 | 18.1 | 24 | 16.5 | 13.7 | 8.8 | 5 | 2.9 | 6.4 | 17.6 | 16.9
150475 | 05/04/2012 | 13.8 | 21.2 | 7.7 | 4.397 | 14.5 | 24 | 14.2 | 13.2 | 9.5 | 5.2 | 3 | 6.4 | 14.6 | 12.9
150475 | 05/05/2012 | 13.7 | 16.9 | 10.2 | 2.229 | 13.6 | 24 | 13.7 | 12.6 | 9.8 | 5.4 | 3 | 6.4 | 14.4 | 13.7
150475 | 05/06/2012 | 13.5 | 17.1 | 10.9 | 2.129 | 14 | 24 | 13.6 | 12.5 | 9.9 | 5.7 | 3.1 | 6.4 | 13.9 | 13.5
150475 | 05/07/2012 | 12.7 | 19.4 | 6.5 | 4.57 | 13 | 24 | 12.7 | 11.9 | 10 | 5.9 | 3.2 | 6.4 | 13.4 | 11.6
150475 | 05/08/2012 | 10.9 | 13.6 | 7.2 | 2.398 | 10.4 | 24 | 11.3 | 11.4 | 9.9 | 6.1 | 3.2 | 6.4 | 11.3 | 10.3
150475 | 09/13/2012 | 16.1 | 23.2 | 9.6 | 4.855 | 16.4 | 24 | 17 | 17.8 | 18.4 | 17.1 | 13.6 | 6.6 | 16.5 | 15.4
150475 | 05/10/2012 | 15 | 22.3 | 5.8 | 5.76 | 14.1 | 24 | 13.5 | 11.7 | 9.8 | 6.4 | 3.4 | 6.4 | 15.4 | 13.3
150475 | 05/11/2012 | 13.9 | 18.7 | 8.6 | 3.257 | 13.7 | 24 | 14.1 | 12.8 | 10 | 6.5 | 3.5 | 6.4 | 14.5 | 12.1
150475 | 05/12/2012 | 13.5 | 20.4 | 5.1 | 5.532 | 12.8 | 24 | 13.2 | 12.2 | 10.2 | 6.7 | 3.5 | 6.4 | 13.9 | 12.6
150475 | 05/13/2012 | 15.5 | 23.1 | 6.6 | 6.019 | 14.9 | 24 | 14 | 12.4 | 10.2 | 6.8 | 3.6 | 6.4 | 15.6 | 14.1
150475 | 05/14/2012 | 19.6 | 28.4 | 10.1 | 6.65 | 19.3 | 24 | 17.1 | 13.7 | 10.5 | 6.9 | 3.7 | 6.4 | 19.7 | 18
150475 | 05/15/2012 | 16.1 | 21.1 | 8.7 | 3.814 | 14.9 | 24 | 16.5 | 15 | 11.1 | 7.1 | 3.8 | 6.4 | 16.7 | 13.7
150475 | 05/16/2012 | 13.7 | 20.9 | 5.4 | 5.437 | 13.2 | 24 | 14.4 | 13.7 | 11.4 | 7.3 | 3.8 | 6.4 | 15.2 | 13.6
150475 | 05/17/2012 | 18.8 | 27.3 | 10.6 | 5.725 | 19 | 24 | 16.2 | 14 | 11.5 | 7.4 | 3.9 | 6.4 | 18.8 | 15
150475 | 05/18/2012 | 23.6 | 31.6 | 14.6 | 5.897 | 23.1 | 24 | 20.5 | 16.1 | 11.8 | 7.6 | 4 | 6.4 | 23.9 | 19.8
150475 | 05/19/2012 | 20.9 | 26.6 | 13.6 | 4.029 | 20.1 | 24 | 20.4 | 17.8 | 12.6 | 7.8 | 4.1 | 6.4 | 20.9 | 19.2
150475 | 05/20/2012 | 13 | 17.5 | 10.6 | 2.057 | 14.1 | 24 | 14.3 | 15.8 | 13.1 | 8 | 4.2 | 6.4 | 12.5 | 11.8
150475 | 05/21/2012 | 16.3 | 23.4 | 8.3 | 5.52 | 15.9 | 24 | 15.3 | 14 | 12.8 | 8.3 | 4.2 | 6.4 | 16.9 | 15.7
150475 | 05/22/2012 | 19.6 | 27.6 | 10.8 | 6.047 | 19.2 | 24 | 17.5 | 15.2 | 12.7 | 8.4 | 4.3 | 6.4 | 19.9 | 16.3
150475 | 05/23/2012 | 20.2 | 28.2 | 15.2 | 4.396 | 21.7 | 24 | 18.9 | 16.6 | 13 | 8.6 | 4.4 | 6.4 | 20.2 | 18
150475 | 05/24/2012 | 14.7 | 16.6 | 11.5 | 1.442 | 14.1 | 24 | 15.5 | 16 | 13.3 | 8.8 | 4.5 | 6.4 | 14.5 | 14.2
150475 | 05/25/2012 | 14.9 | 19.4 | 8.4 | 3.978 | 13.9 | 24 | 14.7 | 14.4 | 13.2 | 8.9 | 4.6 | 6.4 | 15.1 | 14.6
150475 | 05/26/2012 | 15.6 | 19 | 11.1 | 2.665 | 15.1 | 24 | 14.8 | 14.2 | 12.9 | 9.1 | 4.7 | 6.4 | 15.6 | 15.1
150475 | 05/27/2012 | 23.3 | 29.3 | 17.7 | 4.307 | 23.5 | 24 | 20.2 | 15.9 | 12.9 | 9.2 | 4.8 | 6.4 | 23.2 | 22.3
150475 | 05/28/2012 | 17.7 | 24 | 10.3 | 4.485 | 17.2 | 24 | 18.4 | 17.2 | 13.4 | 9.3 | 4.9 | 6.4 | 18 | 16.8
150475 | 05/29/2012 | 12.9 | 17.3 | 8.1 | 3.421 | 12.7 | 24 | 14.2 | 15.3 | 13.6 | 9.5 | 5 | 6.4 | 13.5 | 11.6
150475 | 05/30/2012 | 10.8 | 14.3 | 6.2 | 2.854 | 10.3 | 24 | 12.1 | 13.4 | 13.3 | 9.6 | 5.1 | 6.4 | 11.6 | 10.8
150475 | 05/31/2012 | 13.7 | 17.9 | 8.9 | 3.299 | 13.4 | 24 | 13.3 | 12.9 | 12.8 | 9.7 | 5.2 | 6.4 | 13.6 | 12.9
150475 | 06/01/2012 | 15.2 | 21.2 | 8.3 | 4.692 | 14.8 | 24 | 14.3 | 13.2 | 12.5 | 9.7 | 5.2 | 6.4 | 15.3 | 14.6
150475 | 06/02/2012 | 16.6 | 22.9 | 8.2 | 5.217 | 15.6 | 24 | 15.5 | 14 | 12.4 | 9.7 | 5.3 | 6.3 | 16.7 | 15.7
150475 | 06/03/2012 | 18.8 | 24.3 | 11.5 | 4.674 | 17.9 | 24 | 17.1 | 15 | 12.6 | 9.8 | 5.4 | 6.3 | 18.6 | 18.3
150475 | 06/04/2012 | 20.8 | 27.1 | 14.9 | 4.774 | 21 | 24 | 19.1 | 16.3 | 13 | 9.8 | 5.5 | 6.3 | 20.7 | 19.8
150475 | 06/05/2012 | 20.4 | 26.7 | 12.2 | 5.178 | 19.5 | 24 | 19.2 | 17 | 13.5 | 9.9 | 5.6 | 6.3 | 20.7 | 19.5
150475 | 06/06/2012 | 20.5 | 26.3 | 12.7 | 4.808 | 19.5 | 24 | 19.7 | 17.6 | 14 | 10 | 5.7 | 6.3 | 21 | 19.8
150475 | 06/07/2012 | 21.8 | 27.6 | 13.7 | 4.901 | 20.7 | 24 | 20.5 | 18 | 14.4 | 10.2 | 5.8 | 6.3 | 22.2 | 21
150475 | 06/08/2012 | 23.9 | 28.7 | 18.4 | 3.821 | 23.6 | 24 | 22.1 | 19.1 | 14.9 | 10.4 | 5.9 | 6.3 | 24 | 21.7
150475 | 06/09/2012 | 24.1 | 30.1 | 17.4 | 4.586 | 23.8 | 24 | 22.6 | 19.9 | 15.5 | 10.5 | 6 | 6.3 | 24.2 | 21.5
150475 | 06/10/2012 | 23.2 | 30 | 14 | 5.429 | 22 | 24 | 22.3 | 20.2 | 16 | 10.7 | 6 | 6.3 | 23.1 | 21
150475 | 06/11/2012 | 16.6 | 22.6 | 10.4 | 4.348 | 16.5 | 24 | 18 | 18.9 | 16.2 | 11 | 6.1 | 6.3 | 17.2 | 15.1
150475 | 06/12/2012 | 13.9 | 19.5 | 7.8 | 4.138 | 13.7 | 24 | 15.3 | 16.5 | 15.9 | 11.2 | 6.2 | 6.3 | 14.9 | 13.4
150475 | 06/13/2012 | 17.1 | 23.2 | 10 | 4.775 | 16.6 | 24 | 16.2 | 15.8 | 15.4 | 11.3 | 6.3 | 6.3 | 17.2 | 15.3
150475 | 06/14/2012 | 19.9 | 25.3 | 14.6 | 3.945 | 20 | 24 | 18.3 | 16.6 | 15.1 | 11.4 | 6.4 | 6.3 | 19.7 | 18.5
150475 | 06/15/2012 | 20.1 | 24.6 | 14.9 | 3.516 | 19.8 | 24 | 18.9 | 17.4 | 15.1 | 11.5 | 6.5 | 6.3 | 19.6 | 19.9
150475 | 06/16/2012 | 20.6 | 26.9 | 14.6 | 4.188 | 20.8 | 24 | 20 | 18.1 | 15.3 | 11.6 | 6.6 | 6.3 | 20.8 | 19.7
150475 | 06/17/2012 | 19.5 | 25.4 | 12.2 | 4.683 | 18.8 | 24 | 18.6 | 17.7 | 15.5 | 11.7 | 6.7 | 6.3 | 19.7 | 17.9
150475 | 06/18/2012 | 24.3 | 30.4 | 18.7 | 4.33 | 24.6 | 24 | 22 | 18.8 | 15.7 | 11.8 | 6.8 | 6.3 | 23.8 | 23.7
150475 | 06/19/2012 | 23.6 | 30.9 | 16.8 | 4.99 | 23.9 | 24 | 21.7 | 19.6 | 16.1 | 11.9 | 6.9 | 6.3 | 23.5 | 22.3
150475 | 06/20/2012 | 21 | 24.5 | 15.6 | 2.866 | 20.1 | 24 | 21.5 | 20.3 | 16.5 | 12 | 7 | 6.3 | 21 | 20.3
150475 | 06/21/2012 | 18.7 | 23.7 | 13.8 | 3.684 | 18.8 | 24 | 18.8 | 18.6 | 16.7 | 12.2 | 7.1 | 6.3 | 19.1 | 18
150475 | 06/22/2012 | 20.2 | 25.3 | 13 | 4.44 | 19.2 | 24 | 19.3 | 18.3 | 16.5 | 12.3 | 7.2 | 6.3 | 20 | 19.3
150475 | 06/23/2012 | 20.8 | 25.9 | 16.3 | 3.565 | 21.1 | 24 | 19.9 | 18.6 | 16.5 | 12.4 | 7.3 | 6.3 | 21 | 19.7
150475 | 06/24/2012 | 21.8 | 27.2 | 16 | 4.17 | 21.6 | 24 | 21.2 | 19.3 | 16.6 | 12.5 | 7.4 | 6.3 | 22.3 | 20.9
150475 | 06/25/2012 | 18.8 | 24.6 | 11.6 | 4.523 | 18.1 | 24 | 19.2 | 18.9 | 16.7 | 12.6 | 7.5 | 6.3 | 19.4 | 18.2
150475 | 06/26/2012 | 19.7 | 24.7 | 13.4 | 4.039 | 19.1 | 24 | 19 | 18.4 | 16.7 | 12.7 | 7.5 | 6.4 | 19.9 | 17.7
150475 | 06/27/2012 | 24.1 | 30.8 | 16 | 5.468 | 23.4 | 24 | 21.9 | 19.1 | 16.6 | 12.8 | 7.6 | 6.4 | 24.3 | 22.8
150475 | 06/28/2012 | 23.6 | 28.9 | 18.5 | 3.857 | 23.7 | 24 | 22.8 | 20.6 | 17 | 12.9 | 7.7 | 6.4 | 23.3 | 22.9
150475 | 06/29/2012 | 23.5 | 30.2 | 15.4 | 5.407 | 22.8 | 24 | 22.2 | 20.5 | 17.4 | 13 | 7.8 | 6.4 | 23.1 | 23
150475 | 06/30/2012 | 23.7 | 29.2 | 16.2 | 4.672 | 22.7 | 24 | 22.6 | 20.8 | 17.6 | 13.2 | 7.9 | 6.4 | 23.6 | 23
150475 | 07/01/2012 | 26 | 32 | 18.1 | 5.106 | 25.1 | 24 | 24.1 | 21.4 | 17.9 | 13.3 | 8 | 6.4 | 26 | 25.3
150475 | 07/02/2012 | 28 | 34.1 | 20.8 | 4.673 | 27.5 | 24 | 25.9 | 22.7 | 18.4 | 13.5 | 8.1 | 6.4 | 27.8 | 26.7
150475 | 07/03/2012 | 26.7 | 32.3 | 20.3 | 4.315 | 26.3 | 24 | 25.9 | 23.4 | 18.9 | 13.6 | 8.2 | 6.4 | 27.1 | 26.3
150475 | 07/04/2012 | 29.3 | 35.2 | 23.2 | 4.188 | 29.2 | 24 | 27.2 | 24.1 | 19.4 | 13.8 | 8.3 | 6.4 | 29 | 28.2
150475 | 07/05/2012 | 25.8 | 30.2 | 21.8 | 3.228 | 26 | 24 | 25.7 | 24.3 | 19.9 | 14.1 | 8.4 | 6.4 | 25.7 | 25.4
150475 | 07/06/2012 | 25.8 | 34.9 | 18.9 | 5.338 | 26.9 | 24 | 25.3 | 23.6 | 20.2 | 14.3 | 8.5 | 6.4 | 26.2 | 24.9
150475 | 07/07/2012 | 22.9 | 28.1 | 17.2 | 4.002 | 22.7 | 24 | 23.2 | 22.9 | 20.2 | 14.5 | 8.6 | 6.4 | 23.2 | 21.8
150475 | 07/08/2012 | 24.2 | 29.8 | 18.7 | 4.313 | 24.3 | 24 | 23.7 | 22.4 | 20.1 | 14.7 | 8.7 | 6.4 | 24.4 | 23.4
150475 | 07/09/2012 | 22.7 | 27.8 | 15.6 | 4.319 | 21.7 | 24 | 22.5 | 22.1 | 20 | 14.9 | 8.8 | 6.4 | 22.5 | 21.7
150475 | 07/10/2012 | 24 | 29.4 | 17 | 4.401 | 23.2 | 24 | 22.9 | 21.7 | 19.8 | 15 | 8.9 | 6.4 | 23.5 | 23
150475 | 07/11/2012 | 23.7 | 29.9 | 16.2 | 4.958 | 23.1 | 24 | 23 | 21.9 | 19.7 | 15.1 | 9 | 6.4 | 23.6 | 23.2
150475 | 07/12/2012 | 24.5 | 30.5 | 17.2 | 4.55 | 23.9 | 24 | 23.4 | 22.1 | 19.7 | 15.2 | 9.1 | 6.4 | 24.4 | 22.6
150475 | 07/13/2012 | 24.7 | 30.7 | 18.9 | 4.337 | 24.8 | 24 | 24.2 | 22.5 | 19.8 | 15.3 | 9.2 | 6.4 | 25 | 24.3
150475 | 07/14/2012 | 26 | 31.8 | 18.6 | 4.835 | 25.2 | 24 | 24.7 | 22.8 | 19.9 | 15.4 | 9.3 | 6.4 | 25.9 | 25.1
150475 | 07/15/2012 | 25.9 | 30.7 | 20.9 | 3.535 | 25.8 | 24 | 24.9 | 23.3 | 20.1 | 15.5 | 9.4 | 6.4 | 25.6 | 25.1
150475 | 07/16/2012 | 28.6 | 35.7 | 21.3 | 5.389 | 28.5 | 24 | 26.2 | 23.7 | 20.4 | 15.7 | 9.5 | 6.4 | 28 | 25.8
150475 | 07/17/2012 | 25.3 | 29.4 | 20.7 | 3.27 | 25.1 | 24 | 25.6 | 24.2 | 20.7 | 15.8 | 9.6 | 6.4 | 25.9 | 24.4
150475 | 07/18/2012 | 23.8 | 28.3 | 18.7 | 3.484 | 23.5 | 24 | 24 | 23.4 | 20.9 | 15.9 | 9.7 | 6.4 | 24.3 | 23.5
150475 | 10/01/2013 | 17 | 22.9 | 11.2 | 3.92 | 17.1 | 24 | 17.3 | 17.1 | 16.5 | 15.6 | 12.9 | 6.7 | 16.9 | 14.5
150475 | 10/02/2013 | 15.4 | 24.3 | 8.6 | 5.54 | 16.5 | 24 | 15.3 | 16.1 | 16.4 | 15.5 | 12.9 | 6.7 | 15.1 | 14.3
150475 | 10/03/2013 | 12.2 | 15.1 | 10.5 | 1.515 | 12.8 | 24 | 13.4 | 15.3 | 16.1 | 15.5 | 13 | 6.7 | 12.1 | 12
150475 | 10/04/2013 | 12.8 | 16.4 | 10 | 2.148 | 13.2 | 24 | 13.3 | 14.3 | 15.7 | 15.4 | 13 | 6.7 | 13 | 12.3
150475 | 10/05/2013 | 12.4 | 16.5 | 7.3 | 2.756 | 11.9 | 24 | 13.5 | 14.3 | 15.3 | 15.3 | 13 | 6.8 | 12.7 | 12.3
150475 | 10/06/2013 | 8.5 | 12.2 | 6.3 | 1.6 | 9.3 | 24 | 10 | 12.9 | 14.9 | 15.2 | 13 | 6.8 | 8.3 | 8
150475 | 10/07/2013 | 11.5 | 18.7 | 4.5 | 4.996 | 11.6 | 24 | 11 | 11.8 | 14.3 | 15.1 | 13 | 6.8 | 11.2 | 10.4
150475 | 10/08/2013 | 15.6 | 23.6 | 7.5 | 5.953 | 15.6 | 24 | 13.6 | 12.7 | 13.9 | 15 | 13 | 6.8 | 15.5 | 12.2
150475 | 10/09/2013 | 16.7 | 24.4 | 11.5 | 4.536 | 18 | 24 | 16 | 14.6 | 14 | 14.8 | 13 | 6.8 | 16.7 | 14.8
150475 | 10/10/2013 | 16.4 | 25.1 | 9.4 | 5.549 | 17.3 | 24 | 15.7 | 15 | 14.3 | 14.7 | 13 | 6.8 | 16.5 | 14
150475 | 10/11/2013 | 16.8 | 23 | 11.3 | 4.184 | 17.2 | 24 | 16.2 | 15.5 | 14.6 | 14.6 | 13 | 6.8 | 16.7 | 14.8
150475 | 10/12/2013 | 9 | 11.8 | 4.9 | 2.182 | 8.4 | 24 | 11.6 | 14.5 | 14.7 | 14.6 | 13 | 6.8 | 8.9 | 7.7
150475 | 10/13/2013 | 8.3 | 14.8 | 1.4 | 4.578 | 8.1 | 24 | 9.2 | 11.7 | 14.3 | 14.5 | 13 | 6.8 | 8 | 7.4
150475 | 10/14/2013 | 8.2 | 12.8 | 4.4 | 2.817 | 8.6 | 24 | 8.5 | 10.7 | 13.5 | 14.4 | 13 | 6.8 | 7.9 | 7
150475 | 10/15/2013 | 7.4 | 9.9 | 4.9 | 1.653 | 7.4 | 24 | 8.5 | 10.4 | 12.9 | 14.3 | 13 | 6.8 | 7.3 | 7.2
150475 | 10/16/2013 | 7.3 | 12.6 | 4.3 | 3.064 | 8.5 | 24 | 8.3 | 9.8 | 12.4 | 14.1 | 13 | 6.8 | 7.6 | 7
150475 | 10/17/2013 | 6.8 | 12.9 | 3.8 | 3.07 | 8.4 | 24 | 7.7 | 9.4 | 11.9 | 13.9 | 13 | 6.8 | 7.1 | 6.6
150475 | 10/18/2013 | 5.1 | 9.6 | 0.4 | 3.072 | 5 | 24 | 6.4 | 8.7 | 11.5 | 13.8 | 13 | 6.8 | 5.3 | 4.8
150475 | 10/19/2013 | 3.2 | 7.7 | -0.2 | 2.562 | 3.8 | 24 | 5.2 | 7.8 | 11 | 13.6 | 13 | 6.8 | 3.3 | 3.3
150475 | 10/20/2013 | 1.3 | 4 | -2.8 | 1.541 | 0.6 | 24 | 3 | 6.3 | 10.3 | 13.3 | 13 | 6.8 | 1.2 | 1.3
150475 | 10/21/2013 | -1.4 | 3.5 | -4.9 | 3.022 | -0.7 | 24 | 1.3 | 4.9 | 9.6 | 13.1 | 12.9 | 6.8 | -0.9 | -1.2
150475 | 10/22/2013 | 0.3 | 5.1 | -4.2 | 3.323 | 0.5 | 24 | 1.5 | 4 | 8.7 | 12.8 | 12.9 | 6.8 | 0.8 | 0.5
150475 | 10/23/2013 | -0.4 | 2.9 | -3.6 | 2.319 | -0.4 | 24 | 1.2 | 3.8 | 8.1 | 12.5 | 12.9 | 6.8 | -0.1 | -0.6
150475 | 10/24/2013 | 0.6 | 5.9 | -3.5 | 3.383 | 1.2 | 24 | 1.6 | 3.6 | 7.5 | 12.2 | 12.8 | 6.8 | 0.7 | 0.3
150475 | 10/25/2013 | 4.5 | 13 | -3.7 | 6.415 | 4.7 | 24 | 3.3 | 3.7 | 7.1 | 11.8 | 12.8 | 6.8 | 4.4 | 3.3
150475 | 10/26/2013 | 2.7 | 7.5 | -1.5 | 2.939 | 3 | 24 | 4 | 5.1 | 7.1 | 11.5 | 12.7 | 6.8 | 2.7 | 2
150475 | 10/27/2013 | 3.4 | 11.2 | -2 | 4.77 | 4.6 | 24 | 3.5 | 4.6 | 7 | 11.3 | 12.7 | 6.8 | 3.5 | 2.4
150475 | 10/28/2013 | 0.3 | 5.5 | -4 | 3.047 | 0.8 | 24 | 2.1 | 4.4 | 7 | 11 | 12.6 | 6.9 | 0.6 | -0.1
150475 | 10/29/2013 | 1.2 | 4.6 | -1.9 | 2.21 | 1.4 | 24 | 2 | 3.7 | 6.7 | 10.8 | 12.6 | 6.9 | 1.5 | 1.1
150475 | 10/30/2013 | 4.3 | 7.6 | 1.1 | 2.608 | 4.4 | 24 | 3.8 | 4.1 | 6.5 | 10.5 | 12.5 | 6.9 | 4.3 | 4.1
150475 | 10/31/2013 | 4.3 | 6.8 | 2.3 | 1.528 | 4.6 | 24 | 4.7 | 5.1 | 6.6 | 10.3 | 12.4 | 6.9 | 4.4 | 4
150475 | 11/01/2013 | 4 | 8.9 | 0.9 | 2.654 | 4.9 | 24 | 4.4 | 5.1 | 6.7 | 10.1 | 12.4 | 6.9 | 4 | 3.5
150475 | 11/02/2013 | 3 | 9.1 | -1.2 | 3.811 | 4 | 24 | 3.6 | 4.9 | 6.7 | 10 | 12.3 | 6.9 | 2.8 | 2.5
150475 | 11/03/2013 | 5.5 | 11.9 | -0.7 | 4.553 | 5.6 | 24 | 4.4 | 4.7 | 6.6 | 9.8 | 12.2 | 6.9 | 5.4 | 3.6
150475 | 11/04/2013 | 4.8 | 8.8 | -0.4 | 2.661 | 4.2 | 24 | 5.4 | 5.9 | 6.7 | 9.7 | 12.2 | 6.9 | 4.4 | 3.8
150475 | 11/05/2013 | -0.4 | 3.3 | -3.7 | 2.233 | -0.2 | 24 | 1.1 | 4.2 | 6.7 | 9.6 | 12.1 | 6.9 | -0.7 | -0.5
150475 | 11/06/2013 | 0 | 5.5 | -3.7 | 2.88 | 0.9 | 24 | 1.3 | 3.2 | 6.3 | 9.4 | 12 | 6.9 | 0.4 | -0.2
150475 | 11/07/2013 | -1.6 | 3.6 | -4.6 | 2.955 | -0.5 | 24 | 0.1 | 2.6 | 5.8 | 9.3 | 11.9 | 6.9 | -2.1 | -1.7
150475 | 11/08/2013 | 0.4 | 3.4 | -4.3 | 2.879 | -0.5 | 24 | 0 | 2 | 5.4 | 9.1 | 11.9 | 6.9 | 0 | -0.3
150475 | 11/09/2013 | 2.4 | 5.9 | -0.2 | 1.89 | 2.9 | 24 | 2 | 2.4 | 5 | 8.9 | 11.8 | 6.9 | 2.3 | 1.4
150475 | 11/10/2013 | 0.6 | 5.6 | -4.4 | 2.903 | 0.6 | 24 | 1.2 | 2.6 | 4.9 | 8.7 | 11.7 | 6.9 | 0.6 | 0.1
150475 | 11/11/2013 | -6.1 | -3.1 | -8.9 | 1.804 | -6 | 24 | 0 | 2.1 | 4.8 | 8.6 | 11.6 | 6.9 | -5.3 | -6
150475 | 11/12/2013 | -7.2 | -2.1 | -11.5 | 2.924 | -6.8 | 24 | -3.6 | 0.5 | 4.4 | 8.4 | 11.5 | 6.9 | -6.4 | -6.6
150475 | 11/13/2013 | -0.8 | 8.2 | -7.9 | 5.724 | 0.2 | 24 | -2.4 | 0 | 3.8 | 8.2 | 11.5 | 6.9 | -1.2 | -2
150475 | 11/14/2013 | 1.9 | 8.5 | -0.9 | 2.859 | 3.8 | 24 | 0 | 0 | 3.4 | 8 | 11.4 | 6.9 | 1.5 | 1.1
150475 | 11/15/2013 | 3 | 9.6 | -1.2 | 3.466 | 4.2 | 24 | 0.4 | 0.4 | 3.2 | 7.8 | 11.3 | 6.9 | 3 | 2.2
150475 | 11/16/2013 | 3.6 | 5.4 | 1.2 | 1.227 | 3.3 | 24 | 2.4 | 1.7 | 3.2 | 7.6 | 11.2 | 6.9 | 3.1 | 3.1
150475 | 11/17/2013 | 2.4 | 5.6 | -4 | 3.01 | 0.8 | 24 | 2.9 | 2.9 | 3.5 | 7.4 | 11.1 | 6.9 | 2.2 | 1.7
150475 | 11/18/2013 | -3.1 | 0.7 | -5 | 1.934 | -2.2 | 24 | 0 | 1.9 | 3.7 | 7.3 | 11 | 6.9 | -3.3 | -3.3
150475 | 11/19/2013 | 0.7 | 6.1 | -4.6 | 4.24 | 0.8 | 24 | 0 | 1.3 | 3.6 | 7.2 | 10.9 | 6.9 | 0.6 | -0.6
150475 | 11/20/2013 | 3 | 5.7 | -0.1 | 1.581 | 2.8 | 24 | 0.9 | 1.4 | 3.5 | 7 | 10.8 | 6.9 | 2.5 | 1.4
150475 | 11/21/2013 | -2.6 | 0.3 | -5.3 | 1.709 | -2.5 | 24 | 0.2 | 1.6 | 3.5 | 6.9 | 10.7 | 6.9 | -2.3 | -2.9
150475 | 11/22/2013 | -6 | 0.8 | -11.6 | 3.567 | -5.4 | 24 | -0.9 | 1.1 | 3.4 | 6.8 | 10.7 | 6.9 | -5.3 | -5.8
150475 | 11/23/2013 | -12.1 | -8.3 | -15.1 | 2.1 | -11.7 | 24 | -8.1 | 0 | 3.1 | 6.7 | 10.6 | 6.9 | -11.6 | -11.1
150475 | 11/24/2013 | -6.5 | 1 | -13.7 | 5.951 | -6.4 | 24 | -5.1 | 0 | 2.7 | 6.6 | 10.5 | 6.9 | -6.3 | -6.9
150475 | 11/25/2013 | -0.6 | 3.4 | -3.6 | 2.221 | -0.1 | 24 | -0.8 | 0 | 2.5 | 6.4 | 10.4 | 6.9 | -0.7 | -1.4
150475 | 11/26/2013 | -7.9 | -3.5 | -11 | 1.731 | -7.3 | 24 | -4.8 | 0 | 2.3 | 6.3 | 10.3 | 7 | -7.6 | -7.8
150475 | 11/27/2013 | -9.1 | -6.3 | -12.9 | 2.691 | -9.6 | 24 | -6.3 | -0.6 | 2.1 | 6.1 | 10.2 | 7 | -8.7 | -8.5
150475 | 11/28/2013 | -7.1 | -3.7 | -10.5 | 2.028 | -7.1 | 24 | -5.2 | -2.4 | 1.6 | 6 | 10.1 | 7 | -7 | -6.8
150475 | 11/29/2013 | -5.9 | -0.7 | -11.3 | 3.728 | -6 | 24 | -6 | -4.4 | 0.7 | 5.8 | 10 | 7 | -6.2 | -6.6
150475 | 11/30/2013 | -3.4 | 2.1 | -6.7 | 2.824 | -2.3 | 24 | -3.3 | -2.6 | 0.2 | 5.5 | 9.9 | 7 | -3.7 | -3.6
150475 | 12/01/2013 | -4.4 | 1.2 | -8.5 | 3.318 | -3.7 | 24 | -4 | -2.9 | 0.1 | 5.3 | 9.8 | 7 | -4.5 | -4.4
150475 | 12/02/2013 | -2 | -0.5 | -3.9 | 1.52 | -2.2 | 24 | -2.3 | -2 | 0 | 5.1 | 9.7 | 7 | -2.2 | -2.2
150475 | 12/03/2013 | -0.6 | 1 | -1.9 | 0.89 | -0.5 | 24 | -0.7 | -0.7 | 0.2 | 4.9 | 9.6 | 7 | -0.6 | -0.7
150475 | 12/04/2013 | -4.1 | -2.3 | -10.2 | 2.148 | -6.3 | 24 | -1.7 | -0.9 | 0.4 | 4.7 | 9.5 | 7 | -3.4 | -3.4
150475 | 12/05/2013 | -14.4 | -11.1 | -16.8 | 1.353 | -14 | 24 | -5.1 | -2.7 | 0.3 | 4.6 | 9.4 | 7 | -11.9 | -11.5
150475 | 12/06/2013 | -19.4 | -16.3 | -23.9 | 2.201 | -20.1 | 24 | -8 | -5.2 | 0.1 | 4.5 | 9.3 | 7 | -15 | -14.4
150475 | 12/07/2013 | -22.5 | -17.1 | -25.8 | 2.786 | -21.5 | 24 | -10.1 | -6.9 | 0 | 4.3 | 9.2 | 7 | -16.9 | -16.1
150475 | 12/08/2013 | -17.1 | -13.9 | -22.5 | 2.573 | -18.2 | 24 | -9.5 | -7.1 | 0 | 4.2 | 9.1 | 7 | -13.6 | -13.1
150475 | 12/09/2013 | -19.4 | -15.7 | -25.1 | 2.485 | -20.4 | 24 | -8.2 | -6 | 0 | 4 | 9 | 7 | -15.1 | -14.4
150475 | 12/10/2013 | -17 | -13.1 | -21.5 | 2.727 | -17.3 | 24 | -7.8 | -5.8 | 0 | 3.9 | 8.9 | 7 | -13.5 | -13
150475 | 12/11/2013 | -23.3 | -17.4 | -30.5 | 4.536 | -24 | 24 | -8.1 | -5.6 | 0 | 3.8 | 8.8 | 7 | -16.4 | -15.5
150475 | 12/12/2013 | -13.9 | -8.2 | -17.5 | 3.339 | -12.9 | 24 | -6.5 | -5 | 0 | 3.7 | 8.7 | 7 | -9.7 | -9.4
150475 | 12/13/2013 | -15 | -13.2 | -16.2 | 0.92 | -14.7 | 24 | -5.9 | -4.1 | 0 | 3.6 | 8.6 | 7 | -11.6 | -11.2
150475 | 12/14/2013 | -15.5 | -12 | -22.5 | 2.657 | -17.3 | 24 | -5.5 | -4 | 0 | 3.5 | 8.5 | 7 | -11.8 | -11.2
150475 | 12/15/2013 | -22.2 | -18 | -27.5 | 2.828 | -22.8 | 24 | -6.6 | -4.3 | 0 | 3.4 | 8.4 | 7 | -15.9 | -15
150475 | 12/16/2013 | -13.8 | -4.4 | -22.2 | 5.579 | -13.3 | 24 | -5.7 | -4.2 | 0 | 3.3 | 8.3 | 7 | -10.4 | -10.2
150475 | 12/17/2013 | -8.8 | -2.8 | -17.8 | 5.231 | -10.3 | 24 | -3.5 | -2.7 | 0 | 3.2 | 8.2 | 7 | -6.8 | -6.8
150475 | 12/18/2013 | -8.8 | -1.2 | -15.9 | 4.705 | -8.6 | 24 | -3.4 | -2.4 | 0 | 3.2 | 8.1 | 7 | -6 | -6
150475 | 12/19/2013 | -13.5 | -9.7 | -16.8 | 1.652 | -13.3 | 24 | -3.4 | -2.2 | 0 | 3.1 | 8 | 7 | -10.6 | -10.2
150475 | 12/20/2013 | -12.9 | -8.6 | -16.4 | 2.76 | -12.5 | 24 | -3.4 | -2.4 | -0.2 | 3 | 7.9 | 7 | -9.3 | -8.9
150475 | 12/21/2013 | -13.2 | -8.7 | -17.4 | 2.703 | -13.1 | 24 | -3.3 | -2.4 | -0.5 | 2.9 | 7.8 | 7 | -9 | -8.6
150475 | 12/22/2013 | -12.9 | -11.6 | -16.7 | 1.616 | -14.2 | 24 | -3.3 | -2.5 | -0.7 | 2.8 | 7.7 | 7 | -10.5 | -10
150475 | 12/23/2013 | -20.7 | -17.1 | -26.4 | 2.464 | -21.8 | 24 | -3.8 | -2.7 | -0.9 | 2.7 | 7.6 | 7 | -16.4 | -15.2
150475 | 12/24/2013 | -20.2 | -12.9 | -30.6 | 7.218 | -21.8 | 24 | -5.1 | -3.6 | -1.1 | 2.6 | 7.5 | 7 | -15.7 | -14.7
150475 | 12/25/2013 | -12.7 | -5.8 | -17.8 | 3.6 | -11.8 | 24 | -4.1 | -3.4 | -1.3 | 2.4 | 7.4 | 7
150475 | 12/26/2013 | -11.1 | -6.3 | -14.3 | 2.595 | -10.3 | 24 | -3.7 | -3 | -1.3 | 2.3 | 7.3 | 7
150475 | 12/27/2013 | -5.2 | 0.7 | -12.2 | 4.23 | -5.8 | 24 | -3.2 | -2.7 | -1.2 | 2.2 | 7.2 | 7
150475 | 12/28/2013 | -5.8 | -0.3 | -13 | 3.651 | -6.7 | 24 | -2.4 | -2.1 | -1.1 | 2.1 | 7.1 | 7
150475 | 12/29/2013 | -25.3 | -14.7 | -31.4 | 4.776 | -23.1 | 24 | -2.3 | -1.7 | -0.9 | 2 | 7 | 7
150475 | 12/30/2013 | -24.2 | -19.1 | -29.8 | 3.952 | -24.5 | 24 | -4.4 | -3 | -1 | 2 | 6.9 | 7
150475 | 01/01/2012 | -4.9 | -1.3 | -8.8 | 2.084 | -5.1 | 24 | -3 | -1.4 | 0 | 2.6 | 7 | 6.7 | -4.6 | -5.2
150475 | 01/02/2012 | -11.2 | -8.6 | -13.5 | 1.693 | -11.1 | 24 | -7.9 | -4.6 | 0 | 2.6 | 6.9 | 6.7 | -10.3 | -10.2
150475 | 01/03/2012 | -9.3 | -3.8 | -14.6 | 4.112 | -9.2 | 24 | -8.2 | -6.1 | 0 | 2.5 | 6.8 | 6.7 | -9 | -9
150475 | 05/09/2012 | 12.8 | 17.9 | 6.8 | 4.04 | 12.4 | 24 | 12.7 | 11.3 | 9.8 | 6.2 | 3.3 | 6.4 | 13.6 | 12.6
150475 | 01/04/2012 | -3.5 | 3.1 | -7.8 | 3.218 | -2.4 | 24 | -3.7 | -3.4 | 0 | 2.5 | 6.7 | 6.7 | -3.4 | -3.6
150475 | 01/05/2012 | 1 | 6.2 | -2.9 | 3.092 | 1.7 | 24 | -1.1 | -1.3 | 0 | 2.5 | 6.7 | 6.7 | 0.7 | 0
150475 | 05/28/2014 | 19 | 26.5 | 9.7 | 6.063 | 18.1 | 24 | 17.7 | 14.9 | 10.1 | 2.5 | 1.8 | 6.6 | 19.5 | 18.8
150475 | 05/29/2014 | 20.3 | 27 | 12.3 | 5.285 | 19.7 | 24 | 18.6 | 15.6 | 10.4 | 2.7 | 1.8 | 6.6 | 20.3 | 19.6
150475 | 05/30/2014 | 22.6 | 28.3 | 14.6 | 5.053 | 21.5 | 24 | 20.2 | 16.4 | 10.8 | 3.1 | 1.9 | 6.6 | 22.8 | 21.7
150475 | 05/31/2014 | 22.2 | 25.4 | 19.3 | 2.134 | 22.4 | 24 | 20.6 | 17.4 | 11.4 | 3.6 | 1.9 | 6.6 | 22 | 21.7
150475 | 06/01/2014 | 21.6 | 25.4 | 19.2 | 2.228 | 22.3 | 24 | 20.5 | 17.5 | 11.9 | 4.1 | 2 | 6.6 | 21.8 | 21.5
150475 | 06/02/2014 | 19.8 | 25 | 13.6 | 3.625 | 19.3 | 24 | 19.4 | 17.4 | 12.3 | 4.6 | 2.1 | 6.6 | 20 | 18.6
150475 | 06/03/2014 | 17.8 | 23.2 | 11 | 4.187 | 17.1 | 24 | 17.4 | 16.2 | 12.5 | 5.1 | 2.1 | 6.6 | 18.1 | 17.2
150475 | 06/04/2014 | 20.1 | 24.8 | 14 | 4.069 | 19.4 | 24 | 18.8 | 16.2 | 12.5 | 5.5 | 2.2 | 6.6 | 20.4 | 19.4
150475 | 06/05/2014 | 18.1 | 22.2 | 14.2 | 2.592 | 18.2 | 24 | 17.6 | 16.4 | 12.6 | 5.9 | 2.3 | 6.6 | 17.8 | 17.2
150475 | 06/06/2014 | 19.4 | 26.1 | 12.6 | 4.976 | 19.4 | 24 | 18.3 | 16.1 | 12.6 | 6.2 | 2.4 | 6.6 | 19.7 | 18.9
150475 | 06/07/2014 | 13.6 | 17.9 | 10.1 | 2.498 | 14 | 24 | 14.5 | 15.3 | 12.7 | 6.5 | 2.5 | 6.5 | 13.4 | 12.9
150475 | 06/08/2014 | 15.3 | 21.1 | 7 | 4.947 | 14.1 | 24 | 14.5 | 13.8 | 12.3 | 6.8 | 2.6 | 6.5 | 15.2 | 14.7
150475 | 06/09/2014 | 16.5 | 22 | 11.3 | 3.909 | 16.7 | 24 | 15.6 | 14.1 | 12.1 | 7.1 | 2.7 | 6.5 | 16.5 | 16.1
150475 | 06/10/2014 | 18.6 | 24 | 12.7 | 4.43 | 18.4 | 24 | 16.9 | 14.8 | 12 | 7.3 | 2.8 | 6.5 | 18.4 | 17.5
150475 | 06/11/2014 | 19.7 | 25 | 11.8 | 4.799 | 18.4 | 24 | 18.1 | 15.6 | 12.2 | 7.4 | 2.9 | 6.5 | 19.8 | 19
150475 | 06/12/2014 | 14.6 | 18.5 | 10.3 | 2.867 | 14.4 | 24 | 15.9 | 15.7 | 12.5 | 7.6 | 3 | 6.5 | 15.2 | 13.5
150475 | 06/13/2014 | 16.5 | 23.2 | 7.6 | 5.576 | 15.4 | 24 | 15.8 | 14.5 | 12.5 | 7.8 | 3.1 | 6.5 | 17.1 | 16.2
150475 | 06/14/2014 | 16.6 | 21.8 | 12.6 | 2.879 | 17.2 | 24 | 16 | 14.9 | 12.5 | 8 | 3.2 | 6.5 | 16.6 | 15.6
150475 | 06/15/2014 | 17.7 | 22 | 14.4 | 2.743 | 18.2 | 24 | 16.6 | 15 | 12.5 | 8.1 | 3.3 | 6.5 | 17.7 | 16.6
150475 | 06/16/2014 | 20.2 | 27.2 | 12 | 5.116 | 19.6 | 24 | 18.2 | 15.6 | 12.7 | 8.3 | 3.4 | 6.5 | 20.1 | 19.4
150475 | 06/17/2014 | 21.7 | 25.8 | 17.1 | 2.904 | 21.5 | 24 | 20.4 | 17.2 | 13 | 8.4 | 3.6 | 6.5 | 22 | 21.6
150475 | 06/18/2014 | 20 | 24.5 | 15.6 | 3.005 | 20.1 | 24 | 19.4 | 17.6 | 13.6 | 8.6 | 3.7 | 6.5 | 20.2 | 19.4
150475 | 06/19/2014 | 19.3 | 21.9 | 16.1 | 2.07 | 19 | 24 | 18.6 | 17.2 | 13.9 | 8.8 | 3.8 | 6.5 | 19.2 | 18.9
150475 | 06/20/2014 | 21.2 | 27.1 | 13.8 | 4.753 | 20.5 | 24 | 19.8 | 17.3 | 14.1 | 9 | 3.9 | 6.5 | 21.3 | 20.9
150475 | 06/21/2014 | 21.3 | 27.5 | 14.5 | 4.78 | 21 | 24 | 20.4 | 18.1 | 14.3 | 9.2 | 4 | 6.5 | 21.6 | 21.1
150475 | 06/22/2014 | 21.1 | 24.9 | 16.9 | 3.06 | 20.9 | 24 | 20.3 | 18.5 | 14.7 | 9.4 | 4.1 | 6.5 | 21.1 | 20.9
150475 | 06/23/2014 | 21 | 25.4 | 15.5 | 3.517 | 20.5 | 24 | 20.2 | 18.4 | 14.9 | 9.6 | 4.2 | 6.5 | 21.2 | 20.6
150475 | 06/24/2014 | 20.8 | 25.8 | 13.5 | 4.219 | 19.7 | 24 | 20.4 | 18.5 | 15.1 | 9.8 | 4.3 | 6.5 | 21.1 | 20.5
150475 | 06/25/2014 | 16.2 | 21.4 | 10.7 | 3.842 | 16.1 | 24 | 17.8 | 17.7 | 15.2 | 10 | 4.4 | 6.5 | 17.7 | 16.8
150475 | 06/26/2014 | 20.2 | 26.6 | 11.5 | 5.554 | 19.1 | 24 | 19 | 17.3 | 15.1 | 10.1 | 4.6 | 6.5 | 20.8 | 19.8
150475 | 06/27/2014 | 22.8 | 26.4 | 19.4 | 2.466 | 22.9 | 24 | 21.3 | 18.6 | 15.2 | 10.3 | 4.7 | 6.5 | 22.9 | 22
150475 | 06/28/2014 | 23.4 | 27.3 | 18.7 | 2.798 | 23 | 24 | 22.2 | 19.6 | 15.6 | 10.5 | 4.8 | 6.5 | 23.3 | 22.6
150475 | 06/29/2014 | 21.9 | 26.2 | 16.8 | 3.476 | 21.5 | 24 | 20.9 | 19.5 | 15.9 | 10.6 | 4.9 | 6.5 | 21.8 | 20
150475 | 06/30/2014 | 21.1 | 26.1 | 15.5 | 3.855 | 20.8 | 24 | 20.2 | 19.1 | 16.1 | 10.8 | 5 | 6.5 | 21 | 18.6
150475 | 07/01/2014 | 17.3 | 21.7 | 12.6 | 2.674 | 17.2 | 24 | 18.3 | 18.4 | 16.1 | 11 | 5.2 | 6.5 | 17.7 | 16.3
150475 | 07/02/2014 | 16.4 | 21.9 | 11.3 | 3.92 | 16.6 | 24 | 16.8 | 16.9 | 15.8 | 11.1 | 5.3 | 6.5 | 17 | 15.7
150475 | 07/03/2014 | 18.8 | 23.8 | 10.9 | 4.611 | 17.4 | 24 | 17.7 | 16.7 | 15.5 | 11.2 | 5.4 | 6.5 | 18.5 | 18.1
150475 | 07/04/2014 | 19.6 | 24.9 | 11.7 | 4.37 | 18.3 | 24 | 18.1 | 17 | 15.3 | 11.3 | 5.5 | 6.5 | 19.4 | 17.9
150475 | 07/05/2014 | 22.6 | 27.6 | 17.1 | 4.019 | 22.4 | 24 | 20.9 | 18.2 | 15.4 | 11.4 | 5.6 | 6.5 | 22.8 | 21.6
150475 | 07/06/2014 | 24 | 29.2 | 19 | 3.654 | 24.1 | 24 | 22.5 | 19.6 | 15.7 | 11.5 | 5.7 | 6.5 | 24 | 22.7
150475 | 07/07/2014 | 20.6 | 24.8 | 16.8 | 2.749 | 20.8 | 24 | 20.4 | 19.6 | 16.2 | 11.6 | 5.9 | 6.5 | 20.4 | 20.3
150475 | 07/08/2014 | 18.5 | 22.8 | 14.4 | 3.184 | 18.6 | 24 | 18.8 | 18.5 | 16.3 | 11.7 | 6 | 6.5 | 18.9 | 17.4
150475 | 07/09/2014 | 19.1 | 24 | 12.1 | 4.248 | 18.1 | 24 | 18.8 | 17.9 | 16.2 | 11.8 | 6.1 | 6.5 | 19.4 | 18.9
150475 | 07/10/2014 | 21.3 | 27.3 | 12.8 | 5.013 | 20.1 | 24 | 19.7 | 18.1 | 16.1 | 11.9 | 6.2 | 6.5 | 21.3 | 20.2
150475 | 07/11/2014 | 22.9 | 27 | 19.3 | 2.875 | 23.2 | 24 | 21.5 | 19.2 | 16.2 | 12 | 6.3 | 6.5 | 22.8 | 22.3
150475 | 07/12/2014 | 21.2 | 26.2 | 17.9 | 2.732 | 22.1 | 24 | 21 | 19.7 | 16.5 | 12.1 | 6.4 | 6.5 | 21.2 | 21
150475 | 07/13/2014 | 18.3 | 23.1 | 13.7 | 3.35 | 18.4 | 24 | 18.9 | 18.8 | 16.7 | 12.3 | 6.5 | 6.5 | 18.6 | 17.6
150475 | 07/14/2014 | 14.3 | 17 | 11.1 | 1.845 | 14.1 | 24 | 15.7 | 17.2 | 16.5 | 12.4 | 6.6 | 6.5 | 14.7 | 13.5
150475 | 07/15/2014 | 16.1 | 21.2 | 9.9 | 4.013 | 15.6 | 24 | 16.1 | 16 | 15.9 | 12.4 | 6.7 | 6.5 | 16.6 | 15.6
150475 | 07/16/2014 | 18.3 | 23.7 | 10.4 | 4.646 | 17.1 | 24 | 17.6 | 16.4 | 15.6 | 12.5 | 6.8 | 6.5 | 18.5 | 18.2
150475 | 07/17/2014 | 19.5 | 24.8 | 12.3 | 4.432 | 18.6 | 24 | 18.5 | 17.2 | 15.5 | 12.5 | 7 | 6.5 | 19.6 | 18.9
150475 | 07/18/2014 | 20.4 | 25.1 | 13.8 | 3.946 | 19.5 | 24 | 19.3 | 17.8 | 15.6 | 12.5 | 7.1 | 6.5 | 20.6 | 18.7
150475 | 07/19/2014 | 21.9 | 26.1 | 17.1 | 3.138 | 21.6 | 24 | 20.7 | 18.6 | 15.9 | 12.5 | 7.2 | 6.5 | 22.2 | 20.8
150475 | 07/20/2014 | 23.9 | 29.2 | 17.9 | 4.026 | 23.6 | 24 | 22.2 | 19.5 | 16.2 | 12.6 | 7.3 | 6.5 | 24.1 | 22.5
150475 | 07/21/2014 | 25.4 | 30.3 | 20 | 3.624 | 25.2 | 24 | 23.7 | 20.7 | 16.7 | 12.7 | 7.4 | 6.5 | 25.5 | 24.5
150475 | 07/22/2014 | 22.8 | 26.3 | 17.1 | 2.676 | 21.7 | 24 | 22.9 | 21.4 | 17.3 | 12.8 | 7.5 | 6.5 | 22.9 | 21.5
150475 | 07/23/2014 | 20.4 | 26 | 14.5 | 4.258 | 20.3 | 24 | 20.6 | 20.1 | 17.6 | 12.9 | 7.5 | 6.5 | 20.6 | 19.9
150475 | 07/24/2014 | 20.9 | 26.4 | 13.1 | 4.598 | 19.8 | 24 | 20.1 | 19.3 | 17.5 | 13.1 | 7.6 | 6.5 | 20.9 | 20.2
150475 | 07/25/2014 | 22.6 | 27.9 | 17.2 | 3.732 | 22.6 | 24 | 21.6 | 19.8 | 17.5 | 13.2 | 7.7 | 6.5 | 23 | 22.1
150475 | 07/26/2014 | 23 | 29.2 | 15.3 | 4.92 | 22.3 | 24 | 22.3 | 20.5 | 17.6 | 13.3 | 7.8 | 6.5 | 23 | 22.1
150475 | 07/27/2014 | 19.2 | 23.9 | 15.4 | 2.949 | 19.7 | 24 | 19.9 | 20 | 17.8 | 13.4 | 7.9 | 6.5 | 19.6 | 18.2
150475 | 07/28/2014 | 19.2 | 23.9 | 14 | 3.558 | 19 | 24 | 19.4 | 19.1 | 17.6 | 13.5 | 8 | 6.5 | 19.6 | 18.5
150475 | 07/29/2014 | 19.5 | 24.9 | 13.1 | 4.393 | 19 | 24 | 19.4 | 18.7 | 17.4 | 13.6 | 8.1 | 6.5 | 19.9 | 18.6
150475 | 07/30/2014 | 20 | 25.9 | 13.5 | 4.637 | 19.7 | 24 | 19.7 | 18.8 | 17.3 | 13.7 | 8.2 | 6.5 | 20.2 | 19.1
150475 | 07/31/2014 | 20.7 | 26.9 | 13.4 | 4.954 | 20.2 | 24 | 19.9 | 18.9 | 17.2 | 13.7 | 8.3 | 6.5 | 20.6 | 19.9
150475 | 08/01/2014 | 22.1 | 27.4 | 14.9 | 4.586 | 21.2 | 24 | 20.8 | 19.3 | 17.3 | 13.8 | 8.4 | 6.5 | 21.5 | 21.1
150475 | 08/02/2014 | 22.3 | 28 | 15.2 | 4.459 | 21.6 | 24 | 21.1 | 19.7 | 17.4 | 13.9 | 8.5 | 6.5 | 21.8 | 21.4
150475 | 08/03/2014 | 22.8 | 27.7 | 17 | 4.01 | 22.4 | 24 | 21.6 | 20 | 17.5 | 13.9 | 8.6 | 6.5 | 22.6 | 22.1
150475 | 08/04/2014 | 21.2 | 25.7 | 16.6 | 3.234 | 21.2 | 24 | 21.5 | 20.3 | 17.8 | 14 | 8.7 | 6.5 | 21.8 | 20.6
150475 | 08/05/2014 | 20.3 | 25.3 | 13.5 | 4.113 | 19.4 | 24 | 20.1 | 19.7 | 17.8 | 14.1 | 8.8 | 6.5 | 20.1 | 19.7
150475 | 08/06/2014 | 21.4 | 26 | 16.4 | 3.716 | 21.2 | 24 | 20.3 | 19.4 | 17.8 | 14.2 | 8.9 | 6.5 | 20.8 | 20.6
150475 | 08/07/2014 | 21 | 26.8 | 13.9 | 4.643 | 20.4 | 24 | 20.6 | 19.5 | 17.8 | 14.2 | 9 | 6.5 | 21.2 | 20.4
150475 | 08/08/2014 | 22.1 | 27.3 | 16.6 | 3.963 | 22 | 24 | 21.3 | 19.9 | 17.8 | 14.3 | 9.1 | 6.5 | 22.2 | 21.2
150475 | 08/09/2014 | 20.7 | 24.3 | 16.4 | 2.952 | 20.4 | 24 | 20.4 | 19.9 | 17.9 | 14.4 | 9.1 | 6.5 | 20.6 | 20.1
150475 | 08/10/2014 | 21 | 25.6 | 17.2 | 2.98 | 21.4 | 24 | 20.5 | 19.7 | 17.9 | 14.4 | 9.2 | 6.5 | 20.9 | 20.4
150475 | 08/11/2014 | 19 | 23.8 | 14.9 | 3.396 | 19.4 | 24 | 19.4 | 19.3 | 17.9 | 14.5 | 9.3 | 6.5 | 19.2 | 18.1
150475 | 08/12/2014 | 19.2 | 25 | 12.3 | 4.517 | 18.7 | 24 | 18.9 | 18.6 | 17.7 | 14.5 | 9.4 | 6.5 | 19.4 | 18.1
150475 | 08/13/2014 | 20.4 | 26.2 | 14.3 | 4.498 | 20.3 | 24 | 20.2 | 19 | 17.6 | 14.6 | 9.5 | 6.5 | 21 | 19.7
150475 | 08/14/2014 | 19.8 | 26 | 13 | 4.824 | 19.5 | 24 | 19.8 | 19 | 17.6 | 14.6 | 9.6 | 6.5 | 20.5 | 19
150475 | 08/15/2014 | 22.6 | 28.7 | 16 | 4.685 | 22.4 | 24 | 21.6 | 19.7 | 17.6 | 14.6 | 9.7 | 6.5 | 23.1 | 21.8
150475 | 08/16/2014 | 23.3 | 28.3 | 18.3 | 3.632 | 23.3 | 24 | 22.7 | 20.7 | 17.9 | 14.7 | 9.7 | 6.5 | 23.8 | 23.2
150475 | 08/17/2014 | 20.6 | 25.1 | 16.5 | 2.815 | 20.8 | 24 | 21.1 | 20.6 | 18.2 | 14.7 | 9.8 | 6.5 | 21 | 20.3
150475 | 08/18/2014 | 22.2 | 27.7 | 18.2 | 3.583 | 23 | 24 | 21.6 | 20.3 | 18.3 | 14.8 | 9.9 | 6.5 | 22.2 | 21.6
150475 | 08/19/2014 | 21.2 | 25.7 | 16.3 | 3.411 | 21 | 24 | 21 | 20.3 | 18.4 | 14.9 | 10 | 6.5 | 21.4 | 20.6
150475 | 08/20/2014 | 21.6 | 26.2 | 15.3 | 3.86 | 20.8 | 24 | 21.1 | 20.1 | 18.4 | 15 | 10 | 6.5 | 21.8 | 21
150475 | 08/21/2014 | 24.1 | 28.9 | 18.8 | 3.807 | 23.9 | 24 | 22.8 | 20.7 | 18.4 | 15 | 10.1 | 6.5 | 24.2 | 23.7
150475 | 08/22/2014 | 23.4 | 28.3 | 19 | 3.452 | 23.7 | 24 | 23.3 | 21.5 | 18.7 | 15.1 | 10.2 | 6.6 | 24 | 23.4
150475 | 08/23/2014 | 21.6 | 26 | 17.1 | 2.929 | 21.6 | 24 | 21.7 | 21.2 | 18.9 | 15.2 | 10.3 | 6.6 | 22 | 21.1
150475 | 08/24/2014 | 24.9 | 30.1 | 19.4 | 3.551 | 24.8 | 24 | 23.6 | 21.5 | 19 | 15.3 | 10.3 | 6.6 | 24.8 | 23.8
150475 | 08/25/2014 | 19.8 | 24.5 | 14.3 | 3.223 | 19.4 | 24 | 20.7 | 21.1 | 19.2 | 15.4 | 10.4 | 6.6 | 19.9 | 18.3
150475 | 08/26/2014 | 16.9 | 22.8 | 10.2 | 4.238 | 16.5 | 24 | 18.2 | 19.3 | 18.9 | 15.5 | 10.5 | 6.6 | 17.8 | 16.5
150475 | 08/27/2014 | 18.1 | 24.5 | 12 | 4.271 | 18.3 | 24 | 18.9 | 18.7 | 18.5 | 15.5 | 10.6 | 6.6 | 19 | 18.4
150475 | 08/28/2014 | 18.1 | 21.6 | 14.7 | 2.458 | 18.2 | 24 | 18.2 | 18.6 | 18.2 | 15.5 | 10.7 | 6.6 | 18 | 17.6
150475 | 08/29/2014 | 20.4 | 23.4 | 17.2 | 2.184 | 20.3 | 24 | 19.6 | 18.7 | 18 | 15.6 | 10.7 | 6.6 | 20.1 | 20
150475 | 08/30/2014 | 19.9 | 24.3 | 15.6 | 3.109 | 20 | 24 | 19.9 | 19 | 17.9 | 15.5 | 10.8 | 6.6 | 20.4 | 20.1
150475 | 08/31/2014 | 20.8 | 27 | 15.5 | 4.226 | 21.3 | 24 | 20 | 19.2 | 17.9 | 15.5 | 10.9 | 6.6 | 20.5 | 19.9
150475 | 09/01/2014 | 18.2 | 23.2 | 14.9 | 2.974 | 19.1 | 24 | 18.6 | 18.9 | 17.9 | 15.5 | 10.9 | 6.6 | 18.1 | 17.5
150475 | 09/02/2014 | 18.7 | 24.4 | 12.2 | 4.194 | 18.3 | 24 | 18.3 | 18.2 | 17.8 | 15.5 | 11 | 6.6 | 18.7 | 17.6
150475 | 09/03/2014 | 20.7 | 26.1 | 14.1 | 4.272 | 20.1 | 24 | 19.4 | 18.4 | 17.6 | 15.5 | 11.1 | 6.6 | 20.6 | 19.7
150475 | 09/04/2014 | 21.5 | 27.7 | 14.5 | 4.085 | 21.1 | 24 | 21.1 | 19.6 | 17.7 | 15.5 | 11.1 | 6.6 | 21.2 | 20.7
150475 | 09/05/2014 | 14.1 | 17.7 | 11.1 | 2.317 | 14.4 | 24 | 15.8 | 18.1 | 17.8 | 15.5 | 11.2 | 6.6 | 14.1 | 13.4
150475 | 09/06/2014 | 16.4 | 23.3 | 8.7 | 5.224 | 16 | 24 | 16 | 16.4 | 17.3 | 15.5 | 11.3 | 6.6 | 16.5 | 15.3
150475 | 09/07/2014 | 17.7 | 24.7 | 11 | 4.816 | 17.9 | 24 | 17.1 | 16.8 | 16.9 | 15.5 | 11.3 | 6.6 | 17.7 | 16
150475 | 09/08/2014 | 18.7 | 25.2 | 13.2 | 4.285 | 19.2 | 24 | 18 | 17.3 | 16.8 | 15.4 | 11.4 | 6.6 | 18.9 | 17.1
150475 | 09/09/2014 | 19.3 | 24.4 | 13.4 | 3.732 | 18.9 | 24 | 18.7 | 17.8 | 16.8 | 15.4 | 11.4 | 6.6 | 19.5 | 19.2
150475 | 09/10/2014 | 10.6 | 18.1 | 8 | 2.332 | 13.1 | 24 | 13.8 | 16.9 | 16.8 | 15.3 | 11.5 | 6.6 | 10.8 | 10.2
150475 | 09/11/2014 | 9.5 | 14 | 5.9 | 3.042 | 10 | 24 | 11.5 | 13.9 | 16.2 | 15.3 | 11.5 | 6.6 | 10.3 | 9.3
150475 | 09/12/2014 | 7.8 | 10.5 | 3.9 | 2.159 | 7.2 | 24 | 9.5 | 12.5 | 15.4 | 15.2 | 11.6 | 6.6 | 7.7 | 7.3
150475 | 09/13/2014 | 9.1 | 15.5 | 0.9 | 5.19 | 8.2 | 24 | 9.2 | 11 | 14.5 | 15 | 11.6 | 6.6 | 9.3 | 7.9
150475 | 12/31/2014 | -16.7 | -10.1 | -23.7 | 4.631 | -16.9 | 24 | -13.5 | -9.8 | -0.1 | 2.3 | 6.5 | 6.9 | -15.2 | -15.1
150475 | 09/15/2014 | 10.6 | 16 | 6.6 | 3.564 | 11.3 | 24 | 11.3 | 12.1 | 13.5 | 14.7 | 11.7 | 6.6 | 10.7 | 10
150475 | 09/16/2014 | 11.9 | 19.5 | 4.1 | 5.633 | 11.8 | 24 | 11.4 | 11.8 | 13.2 | 14.5 | 11.7 | 6.6 | 11.8 | 10.9
150475 | 09/17/2014 | 14.9 | 23.2 | 7.6 | 5.845 | 15.4 | 24 | 14.1 | 12.9 | 13.1 | 14.3 | 11.7 | 6.6 | 15.3 | 14.6
150475 | 09/18/2014 | 14.6 | 22.9 | 6.1 | 6.003 | 14.5 | 24 | 14.3 | 13.7 | 13.3 | 14.1 | 11.8 | 6.6 | 15.2 | 13.8
150475 | 09/19/2014 | 18.1 | 24.9 | 12.4 | 4.359 | 18.7 | 24 | 16.5 | 14.9 | 13.7 | 14 | 11.8 | 6.6 | 17.9 | 16.6
150475 | 09/20/2014 | 17.5 | 23.1 | 12.3 | 3.774 | 17.7 | 24 | 17.3 | 16 | 14.1 | 13.9 | 11.8 | 6.6 | 17.6 | 16.2
150475 | 09/21/2014 | 13.3 | 18.9 | 9.2 | 3.601 | 14.1 | 24 | 14.3 | 15.2 | 14.5 | 13.8 | 11.8 | 6.7 | 13.6 | 12.7
150475 | 09/22/2014 | 14.3 | 22.4 | 6.8 | 5.628 | 14.6 | 24 | 14 | 14.2 | 14.4 | 13.8 | 11.8 | 6.7 | 14.2 | 13.6
150475 | 09/23/2014 | 15.7 | 22.1 | 8.4 | 5.032 | 15.3 | 24 | 14.9 | 14.4 | 14.3 | 13.8 | 11.8 | 6.7 | 15.7 | 14.5
150475 | 09/24/2014 | 16.2 | 20 | 13.6 | 2.319 | 16.8 | 24 | 15.9 | 15.2 | 14.4 | 13.8 | 11.8 | 6.7 | 16.3 | 15.4
150475 | 09/25/2014 | 18.6 | 25.5 | 12.7 | 4.687 | 19.1 | 24 | 17.6 | 15.8 | 14.5 | 13.7 | 11.9 | 6.7 | 18.9 | 18.1
150475 | 09/26/2014 | 19.2 | 26 | 12.2 | 4.941 | 19.1 | 24 | 18.2 | 16.7 | 14.9 | 13.7 | 11.9 | 6.7 | 19.3 | 18
150475 | 09/27/2014 | 21 | 27.2 | 16.6 | 4.125 | 21.9 | 24 | 19.7 | 17.7 | 15.3 | 13.8 | 11.9 | 6.7 | 21 | 19.6
150475 | 09/28/2014 | 20.1 | 26.9 | 14 | 4.814 | 20.5 | 24 | 19.5 | 18.1 | 15.7 | 13.8 | 11.9 | 6.7 | 19.9 | 19.7
150475 | 09/29/2014 | 10.9 | 14.4 | 4.8 | 2.732 | 9.6 | 24 | 14.1 | 16.8 | 16 | 13.9 | 11.9 | 6.7 | 11.3 | 10.5
150475 | 09/30/2014 | 9 | 14.3 | 3.2 | 4.277 | 8.8 | 24 | 10.4 | 13.3 | 15.5 | 14 | 11.9 | 6.7 | 9.6 | 8.2
150475 | 10/01/2014 | 12 | 16.9 | 9 | 2.494 | 13 | 24 | 12.2 | 12.9 | 14.7 | 14 | 11.9 | 6.7 | 12.1 | 11.6
150475 | 10/02/2014 | 11.2 | 15.8 | 7.4 | 2.656 | 11.6 | 24 | 11.8 | 12.9 | 14.2 | 13.9 | 11.9 | 6.7 | 10.6 | 10.8
150475 | 10/03/2014 | 5.7 | 8.7 | 3.2 | 1.676 | 6 | 24 | 7.8 | 11.3 | 13.7 | 13.9 | 12 | 6.7 | 5.7 | 4.3
150475 | 10/04/2014 | 4.7 | 10.2 | 1.2 | 3.186 | 5.7 | 24 | 6.4 | 9.2 | 12.8 | 13.7 | 12 | 6.7 | 5.1 | 3.6
150475 | 10/05/2014 | 4.6 | 11.8 | -1 | 4.626 | 5.4 | 24 | 5.9 | 8.2 | 11.9 | 13.6 | 12 | 6.7 | 4.9 | 3.9
150475 | 10/06/2014 | 7.3 | 16.1 | -0.2 | 5.933 | 8 | 24 | 7 | 8.1 | 11.2 | 13.4 | 12 | 6.7 | 7.3 | 5.8
150475 | 10/07/2014 | 7.8 | 13.7 | 2.9 | 4.085 | 8.3 | 24 | 8.1 | 8.9 | 10.8 | 13.2 | 12 | 6.7 | 7.8 | 6.3
150475 | 10/08/2014 | 6.3 | 12.3 | 1.6 | 3.718 | 7 | 24 | 7.3 | 8.7 | 10.6 | 12.9 | 12 | 6.7 | 6.5 | 5.3
150475 | 10/09/2014 | 4.8 | 12.4 | -1.6 | 4.884 | 5.4 | 24 | 6 | 7.9 | 10.3 | 12.7 | 12 | 6.7 | 5.1 | 4.6
150475 | 10/10/2014 | 5.4 | 12 | -1.4 | 4.677 | 5.3 | 24 | 5.8 | 7.4 | 10 | 12.5 | 11.9 | 6.7 | 4.9 | 4.7
150475 | 10/11/2014 | 6.7 | 14.2 | -0.9 | 4.993 | 6.7 | 24 | 6 | 7.1 | 9.6 | 12.3 | 11.9 | 6.7 | 6.2 | 5.2
150475 | 10/12/2014 | 9.3 | 16.9 | 2.9 | 4.988 | 9.9 | 24 | 8.5 | 8.1 | 9.4 | 12.1 | 11.9 | 6.7 | 9.3 | 7.7
150475 | 10/13/2014 | 9.5 | 12.3 | 7.2 | 1.863 | 9.8 | 24 | 9.2 | 9.2 | 9.6 | 11.9 | 11.9 | 6.7 | 9.2 | 9
150475 | 10/14/2014 | 10.5 | 17.5 | 6.2 | 4.221 | 11.9 | 24 | 10.1 | 9.6 | 9.8 | 11.7 | 11.9 | 6.7 | 10.5 | 9.2
150475 | 10/15/2014 | 9.4 | 17.7 | 2.4 | 5.312 | 10.1 | 24 | 9.4 | 9.6 | 10 | 11.6 | 11.8 | 6.7 | 9.3 | 8.8
150475 | 10/16/2014 | 11.6 | 20.9 | 3.6 | 6.201 | 12.3 | 24 | 10.3 | 9.8 | 10.1 | 11.5 | 11.8 | 6.7 | 11.4 | 10
150475 | 10/17/2014 | 10.6 | 14.4 | 5.4 | 2.644 | 9.9 | 24 | 10.9 | 10.8 | 10.3 | 11.4 | 11.8 | 6.8 | 10.7 | 9.1
150475 | 10/18/2014 | 6.6 | 12.5 | 1.4 | 3.528 | 7 | 24 | 8.3 | 9.8 | 10.4 | 11.4 | 11.7 | 6.8 | 7.3 | 6.7
150475 | 10/19/2014 | 10.9 | 19.5 | 4.4 | 5.397 | 12 | 24 | 9.9 | 9.5 | 10.3 | 11.3 | 11.7 | 6.8 | 10.9 | 9.3
150475 | 10/20/2014 | 9.1 | 15.9 | 4.6 | 4.103 | 10.3 | 24 | 9.7 | 10.1 | 10.3 | 11.3 | 11.7 | 6.8 | 9.1 | 8.6
150475 | 10/21/2014 | 7.7 | 14.2 | 3 | 3.868 | 8.6 | 24 | 8.4 | 9.4 | 10.3 | 11.2 | 11.6 | 6.8 | 8.1 | 7
150475 | 10/22/2014 | 9.5 | 15.4 | 3.4 | 4.394 | 9.4 | 24 | 8.8 | 9.1 | 10.2 | 11.1 | 11.6 | 6.8 | 9.5 | 8
150475 | 10/23/2014 | 12.3 | 20 | 7.5 | 4.16 | 13.8 | 24 | 11.6 | 10.3 | 10.1 | 11.1 | 11.6 | 6.8 | 12.1 | 11.7
150475 | 10/24/2014 | 12.5 | 20 | 6.4 | 4.379 | 13.2 | 24 | 11.6 | 10.9 | 10.4 | 11.1 | 11.5 | 6.8 | 12.4 | 11.3
150475 | 10/25/2014 | 9.7 | 16 | 4.6 | 3.821 | 10.3 | 24 | 10.4 | 11 | 10.6 | 11 | 11.5 | 6.8 | 9.2 | 7.7
150475 | 10/26/2014 | 9.2 | 16 | 2.9 | 4.185 | 9.5 | 24 | 7.9 | 9.3 | 10.6 | 11 | 11.5 | 6.8 | 7.8 | 6.6
150475 | 10/27/2014 | 9.1 | 16.1 | 4.7 | 3.457 | 10.4 | 24 | 9 | 9.4 | 10.3 | 11 | 11.5 | 6.8 | 8.6 | 8.2
150475 | 10/28/2014 | 4.3 | 7.9 | 1.1 | 2.211 | 4.5 | 24 | 6.1 | 8.6 | 10.1 | 11 | 11.4 | 6.8 | 4.4 | 3.4
150475 | 10/29/2014 | 3.2 | 8.6 | -1.8 | 3.45 | 3.4 | 24 | 4.6 | 6.8 | 9.6 | 10.9 | 11.4 | 6.8 | 3.7 | 3.2
150475 | 10/30/2014 | 3.4 | 8.2 | -2.6 | 3.208 | 2.8 | 24 | 4.7 | 6.5 | 9 | 10.8 | 11.4 | 6.8 | 3.4 | 2.5
150475 | 10/31/2014 | -1.6 | 3.9 | -5.1 | 3.199 | -0.6 | 24 | 1 | 4.8 | 8.5 | 10.7 | 11.3 | 6.8 | -1.7 | -1.8
150475 | 11/01/2014 | -0.3 | 5.5 | -4.7 | 3.597 | 0.4 | 24 | 0.4 | 3.3 | 7.6 | 10.5 | 11.3 | 6.8 | -0.4 | -1.2
150475 | 11/02/2014 | 5.6 | 13.7 | -0.9 | 5.169 | 6.4 | 24 | 4 | 3.7 | 6.9 | 10.3 | 11.3 | 6.8 | 5.5 | 3.7
150475 | 11/03/2014 | 6 | 9.9 | 3.8 | 1.996 | 6.9 | 24 | 5.8 | 5.7 | 6.8 | 10.1 | 11.2 | 6.8 | 5.9 | 5.6
150475 | 11/04/2014 | 4.3 | 10.5 | -1 | 3.734 | 4.8 | 24 | 4.9 | 5.8 | 7 | 9.9 | 11.2 | 6.8 | 4.1 | 3.2
150475 | 11/05/2014 | 0.7 | 1.8 | -1.5 | 0.99 | 0.2 | 24 | 1.9 | 4.6 | 6.9 | 9.7 | 11.1 | 6.8 | 0.4 | 0.6
150475 | 11/06/2014 | 0.9 | 5.2 | -3.3 | 2.765 | 1 | 24 | 1.7 | 3.6 | 6.6 | 9.6 | 11.1 | 6.8 | 0.6 | 0.5
150475 | 11/07/2014 | 1.9 | 5.6 | -2.7 | 2.979 | 1.5 | 24 | 1.6 | 3.1 | 6.1 | 9.4 | 11 | 6.8 | 1.6 | 1
150475 | 11/08/2014 | 0.9 | 2.9 | -2 | 1.416 | 0.5 | 24 | 1.7 | 3.3 | 5.8 | 9.2 | 11 | 6.8 | 0.8 | -0.3
150475 | 11/09/2014 | -0.7 | 0.8 | -2.9 | 1.272 | -1.1 | 24 | 0.9 | 2.9 | 5.6 | 9 | 10.9 | 6.8 | -0.6 | -1.1
150475 | 11/10/2014 | -3.9 | -2.1 | -6.2 | 1.255 | -4.2 | 24 | 0 | 2.1 | 5.2 | 8.8 | 10.9 | 6.8 | -2.9 | -3.4
150475 | 11/11/2014 | -8.2 | -5.2 | -15.7 | 3.572 | -10.5 | 24 | 0 | 1.7 | 4.9 | 8.6 | 10.8 | 6.8 | -5.2 | -5.4
150475 | 11/12/2014 | -10.2 | -5 | -17.4 | 4.883 | -11.2 | 24 | 0 | 1.6 | 4.5 | 8.4 | 10.7 | 6.8 | -5.9 | -5.9
150475 | 11/13/2014 | -9.3 | -6.2 | -15.7 | 2.48 | -11 | 24 | 0 | 1.4 | 4.3 | 8.2 | 10.7 | 6.8 | -6 | -6
150475 | 11/14/2014 | -14 | -6.8 | -19.1 | 4.447 | -13 | 24 | -0.3 | 1.3 | 4 | 8 | 10.6 | 6.8 | -7.4 | -7
150475 | 11/15/2014 | -11.3 | -6.7 | -17.6 | 4.192 | -12.2 | 24 | -1.7 | 0.7 | 3.8 | 7.8 | 10.5 | 6.8 | -6.7 | -6.3
150475 | 11/16/2014 | -12.2 | -9 | -19.5 | 3.074 | -14.3 | 24 | -1.7 | 0.6 | 3.5 | 7.6 | 10.5 | 6.8 | -8.3 | -8
150475 | 11/17/2014 | -12.7 | -9.5 | -15.3 | 1.826 | -12.4 | 24 | -2.2 | 0.5 | 3.3 | 7.4 | 10.4 | 6.9 | -9.6 | -9.3
150475 | 11/18/2014 | -11.8 | -9 | -16.8 | 2.549 | -12.9 | 24 | -2.3 | 0.4 | 3.1 | 7.2 | 10.3 | 6.9 | -8 | -7.8
150475 | 11/19/2014 | -8.8 | -5.2 | -15 | 2.765 | -10.1 | 24 | -2 | 0.1 | 2.9 | 7 | 10.2 | 6.9 | -6 | -6.2
150475 | 11/20/2014 | -15.2 | -9.4 | -20 | 3.316 | -14.7 | 24 | -3.5 | 0 | 2.7 | 6.9 | 10.2 | 6.9 | -9.5 | -9.1
150475 | 11/21/2014 | -9 | -1.1 | -20.1 | 7.688 | -10.6 | 24 | -2.8 | 0 | 2.5 | 6.7 | 10.1 | 6.9 | -5.6 | -5.7
150475 | 11/22/2014 | -1 | 1.4 | -4.4 | 2.19 | -1.5 | 24 | -0.5 | 0 | 2.3 | 6.5 | 10 | 6.9 | 0 | -0.2
150475 | 11/23/2014 | 1 | 2.7 | -1.4 | 1.305 | 0.7 | 24 | 0 | 0 | 2.2 | 6.3 | 9.9 | 6.9 | 1 | 0.7
150475 | 11/24/2014 | -6.5 | -1.7 | -12.3 | 2.427 | -7 | 24 | -2.5 | 0 | 2.1 | 6.1 | 9.8 | 6.9 | -5.5 | -5.7
150475 | 11/25/2014 | -9.7 | -4 | -15.3 | 4.122 | -9.7 | 24 | -4.6 | -0.2 | 2 | 6 | 9.7 | 6.9 | -7 | -7.1
150475 | 11/26/2014 | -8.2 | -3.8 | -18 | 4.293 | -10.9 | 24 | -3.8 | -1 | 1.8 | 5.8 | 9.7 | 6.9 | -6.3 | -6.4
150475 | 11/27/2014 | -16.4 | -12.4 | -21.7 | 3.655 | -17.1 | 24 | -8.7 | -3.2 | 1.2 | 5.7 | 9.6 | 6.9 | -12.6 | -12.3
150475 | 11/28/2014 | -9.4 | -6.2 | -13.1 | 2.522 | -9.7 | 24 | -6.2 | -3.6 | 0.9 | 5.5 | 9.5 | 6.9 | -7.8 | -7.9
150475 | 11/29/2014 | -5.1 | 0.9 | -10.4 | 3.172 | -4.8 | 24 | -3.3 | -2.3 | 0.8 | 5.3 | 9.4 | 6.9 | -3.8 | -4
150475 | 11/30/2014 | -13.9 | -10.3 | -18.2 | 2.693 | -14.3 | 24 | -7.4 | -4 | 0.5 | 5.1 | 9.3 | 6.9 | -11.2 | -11.1
150475 | 12/01/2014 | -19.7 | -15.1 | -24.2 | 2.502 | -19.7 | 24 | -11.9 | -7.7 | 0.1 | 4.9 | 9.2 | 6.9 | -15.8 | -15.5
150475 | 12/02/2014 | -11.9 | -6.5 | -18.7 | 3.217 | -12.6 | 24 | -10 | -7.8 | 0 | 4.7 | 9.1 | 6.9 | -11 | -10.9
150475 | 12/03/2014 | -11.7 | -7 | -15.4 | 2.617 | -11.2 | 24 | -8.3 | -6.2 | 0 | 4.5 | 9 | 6.9 | -10 | -9.7
150475 | 12/04/2014 | -7.7 | -1.3 | -13 | 3.645 | -7.2 | 24 | -6.3 | -5.1 | 0 | 4.3 | 8.9 | 6.9 | -6.5 | -6.8
150475 | 12/05/2014 | -4.6 | 0.4 | -8.7 | 2.757 | -4.2 | 24 | -3.5 | -2.9 | 0 | 4.2 | 8.8 | 6.9 | -3.7 | -3.6
150475 | 12/06/2014 | -8.1 | -2.3 | -12.7 | 3.123 | -7.5 | 24 | -4.8 | -3.2 | 0 | 4 | 8.7 | 6.9 | -6 | -5.9
150475 | 12/07/2014 | -3.1 | -0.2 | -7.1 | 2.533 | -3.7 | 24 | -3.3 | -2.8 | 0 | 3.9 | 8.6 | 6.9 | -3 | -3.2
150475 | 12/08/2014 | -3.7 | -0.7 | -10.5 | 2.738 | -5.6 | 24 | -2 | -1.3 | 0 | 3.8 | 8.5 | 6.9 | -3 | -3.3
150475 | 12/09/2014 | -9.9 | -6.4 | -13.8 | 2.51 | -10.1 | 24 | -5.3 | -3.2 | 0 | 3.7 | 8.4 | 6.9 | -7.1 | -7
150475 | 06/24/2013 | 21.3 | 27.2 | 13.8 | 4.484 | 20.5 | 24 | 20.1 | 18.3 | 15.1 | 9.5 | 4.1 | 6.5 | 21.3 | 21.1
150475 | 06/25/2013 | 23.5 | 27.9 | 19.8 | 3.071 | 23.9 | 24 | 21.9 | 19.1 | 15.3 | 9.7 | 4.2 | 6.5 | 23.7 | 23.1
150475 | 06/26/2013 | 24.3 | 29.2 | 20.3 | 3.372 | 24.8 | 24 | 22.9 | 20.1 | 15.7 | 9.9 | 4.3 | 6.5 | 24.3 | 23.3
150475 | 06/27/2013 | 23.6 | 28.1 | 19.1 | 3.423 | 23.6 | 24 | 22.3 | 20.3 | 16.1 | 10.1 | 4.5 | 6.5 | 23.6 | 21.4
150475 | 06/28/2013 | 20.9 | 24.3 | 17.3 | 2.572 | 20.8 | 24 | 20.8 | 19.8 | 16.3 | 10.4 | 4.6 | 6.5 | 21.3 | 19.4
150475 | 06/29/2013 | 19.5 | 24 | 15.2 | 3.086 | 19.6 | 24 | 19.6 | 19 | 16.4 | 10.6 | 4.7 | 6.5 | 19.7 | 18.5
150475 | 06/30/2013 | 20.4 | 26.4 | 13.1 | 4.808 | 19.8 | 24 | 19.3 | 18.2 | 16.2 | 10.8 | 4.8 | 6.5 | 20.2 | 19.5
150475 | 07/01/2013 | 21.5 | 27.1 | 15.4 | 4.34 | 21.3 | 24 | 20.4 | 18.7 | 16.1 | 11 | 4.9 | 6.5 | 21.4 | 20.4
150475 | 07/02/2013 | 20.6 | 27.1 | 13.3 | 5.354 | 20.2 | 24 | 20.2 | 18.8 | 16.1 | 11.1 | 5.1 | 6.5 | 21.1 | 20
150475 | 07/03/2013 | 21.8 | 27.7 | 15.6 | 4.899 | 21.7 | 24 | 20.8 | 19.1 | 16.2 | 11.2 | 5.2 | 6.5 | 21.6 | 20.9
150475 | 07/04/2013 | 22.8 | 29.1 | 13.9 | 5.487 | 21.5 | 24 | 21.3 | 19.3 | 16.3 | 11.4 | 5.3 | 6.5 | 23 | 20.9
150475 | 07/05/2013 | 24.4 | 29.6 | 18.5 | 4.007 | 24.1 | 24 | 22.8 | 20.2 | 16.6 | 11.5 | 5.4 | 6.5 | 24.5 | 21.9
150475 | 07/06/2013 | 24.9 | 30.1 | 19.8 | 3.586 | 25 | 24 | 23.5 | 21 | 16.9 | 11.7 | 5.6 | 6.5 | 25.1 | 23.7
150475 | 07/07/2013 | 26.1 | 31.2 | 20.6 | 3.738 | 25.9 | 24 | 25 | 21.9 | 17.4 | 11.8 | 5.7 | 6.5 | 26.6 | 25.6
150475 | 07/08/2013 | 23.4 | 29.5 | 16.4 | 4.618 | 23 | 24 | 23.6 | 21.9 | 17.8 | 12 | 5.8 | 6.5 | 24.4 | 23.2
150475 | 07/09/2013 | 23 | 28 | 17.5 | 3.434 | 22.8 | 24 | 22.7 | 21.6 | 18.1 | 12.2 | 5.9 | 6.5 | 22.8 | 21.9
150475 | 07/10/2013 | 20.4 | 25.8 | 14.3 | 4.048 | 20.1 | 24 | 20.6 | 20.4 | 18.1 | 12.4 | 6 | 6.5 | 20.6 | 19.3
150475 | 07/11/2013 | 22.5 | 27.7 | 16.6 | 4.007 | 22.2 | 24 | 20.8 | 19.7 | 17.9 | 12.6 | 6.2 | 6.5 | 22 | 20.6
150475 | 07/12/2013 | 24.8 | 30 | 19.2 | 3.824 | 24.6 | 24 | 23.1 | 20.7 | 17.8 | 12.7 | 6.3 | 6.5 | 25.1 | 21.9
150475 | 07/13/2013 | 23.3 | 28.1 | 19.8 | 2.936 | 24 | 24 | 23.2 | 21.4 | 18 | 12.9 | 6.4 | 6.5 | 23.8 | 22.4
150475 | 07/14/2013 | 22.6 | 26.8 | 19.6 | 2.524 | 23.2 | 24 | 22.1 | 21 | 18.2 | 13 | 6.5 | 6.5 | 22.7 | 21.9
150475 | 07/15/2013 | 24.8 | 29.8 | 18.5 | 4.069 | 24.2 | 24 | 23.5 | 21.2 | 18.2 | 13.1 | 6.7 | 6.5 | 25.1 | 24
150475 | 07/16/2013 | 27.1 | 32.1 | 21.7 | 3.901 | 26.9 | 24 | 25.4 | 22.4 | 18.5 | 13.3 | 6.8 | 6.5 | 27.2 | 26
150475 | 07/17/2013 | 27.4 | 32.6 | 21.2 | 4.123 | 26.9 | 24 | 25.8 | 23.2 | 18.9 | 13.4 | 6.9 | 6.5 | 27.4 | 25.9
150475 | 07/18/2013 | 28.6 | 33.4 | 23.3 | 3.623 | 28.4 | 24 | 26.7 | 23.8 | 19.3 | 13.6 | 7 | 6.5 | 28.6 | 25.4
150475 | 07/19/2013 | 24.7 | 28.2 | 20.5 | 2.518 | 24.4 | 24 | 25.1 | 23.9 | 19.8 | 13.8 | 7.2 | 6.5 | 25.1 | 22.9
150475 | 07/20/2013 | 21.5 | 26 | 16.9 | 3.141 | 21.5 | 24 | 22.5 | 22.4 | 19.9 | 14 | 7.3 | 6.5 | 22.4 | 20.9
150475 | 07/21/2013 | 21.3 | 26.7 | 14.5 | 4.382 | 20.6 | 24 | 21.9 | 21.4 | 19.6 | 14.2 | 7.4 | 6.5 | 22.4 | 20.9
150475 | 07/22/2013 | 22.8 | 28.5 | 16.4 | 4.095 | 22.5 | 24 | 22.8 | 21.6 | 19.4 | 14.3 | 7.5 | 6.5 | 23.3 | 21.1
150475 | 07/23/2013 | 19.4 | 24.8 | 13.2 | 4.006 | 19 | 24 | 20.5 | 20.8 | 19.3 | 14.4 | 7.7 | 6.5 | 20.2 | 18.6
150475 | 07/24/2013 | 20.4 | 25.5 | 15 | 3.798 | 20.3 | 24 | 20.6 | 20.1 | 18.9 | 14.5 | 7.8 | 6.5 | 21 | 19.9
150475 | 07/25/2013 | 21.4 | 27 | 15.1 | 4.271 | 21.1 | 24 | 21.2 | 20.2 | 18.7 | 14.6 | 7.9 | 6.5 | 21.6 | 20.7
150475 | 07/26/2013 | 16.2 | 20.5 | 10.4 | 3.084 | 15.5 | 24 | 18.3 | 19.5 | 18.5 | 14.6 | 8 | 6.5 | 17 | 15
150475 | 07/27/2013 | 14.3 | 20.3 | 8.5 | 4.274 | 14.4 | 24 | 15.8 | 17.4 | 18 | 14.6 | 8.1 | 6.5 | 15 | 12.9
150475 | 07/28/2013 | 16.3 | 22.9 | 8.1 | 5.331 | 15.5 | 24 | 16.5 | 16.7 | 17.3 | 14.6 | 8.3 | 6.5 | 16.9 | 15.6
150475 | 07/29/2013 | 19.2 | 25.2 | 11.2 | 4.953 | 18.2 | 24 | 18.4 | 17.3 | 16.9 | 14.6 | 8.4 | 6.5 | 19.6 | 18
150475 | 07/30/2013 | 20.5 | 25.8 | 15.9 | 3.499 | 20.9 | 24 | 20.2 | 18.6 | 16.9 | 14.5 | 8.5 | 6.5 | 21.1 | 20.1
150475 | 07/31/2013 | 19.9 | 26.7 | 13.5 | 4.99 | 20.1 | 24 | 19.9 | 19 | 17.1 | 14.5 | 8.6 | 6.5 | 20.2 | 17.9
150475 | 08/01/2013 | 20.2 | 27.2 | 12.8 | 5.346 | 20 | 24 | 19.9 | 18.9 | 17.2 | 14.5 | 8.7 | 6.5 | 20.5 | 19
150475 | 08/02/2013 | 19.3 | 25.1 | 13.6 | 4.191 | 19.4 | 24 | 19.4 | 18.9 | 17.3 | 14.5 | 8.8 | 6.5 | 19.5 | 18.2
150475 | 08/03/2013 | 18.9 | 25.4 | 12.4 | 4.96 | 18.9 | 24 | 19.1 | 18.6 | 17.3 | 14.5 | 8.9 | 6.5 | 19.4 | 18
150475 | 08/04/2013 | 17.6 | 24.1 | 10.7 | 4.451 | 17.4 | 24 | 18.1 | 18.1 | 17.2 | 14.5 | 9 | 6.5 | 18.1 | 17.3
150475 | 08/05/2013 | 20.4 | 26.4 | 15.2 | 4.394 | 20.8 | 24 | 20.1 | 18.5 | 17.1 | 14.4 | 9.1 | 6.5 | 21.2 | 20
150475 | 08/06/2013 | 20.2 | 26.7 | 13.2 | 4.813 | 20 | 24 | 19.8 | 18.9 | 17.2 | 14.4 | 9.2 | 6.5 | 20.4 | 19.3
150475 | 08/07/2013 | 19.2 | 24.3 | 13.7 | 3.798 | 19 | 24 | 19.4 | 19 | 17.3 | 14.5 | 9.2 | 6.5 | 19.1 | 18.1
150475 | 08/08/2013 | 19.2 | 24.1 | 13.9 | 3.905 | 19 | 24 | 18.6 | 18.3 | 17.3 | 14.5 | 9.3 | 6.6 | 18.9 | 18.2
150475 | 08/09/2013 | 18.1 | 24 | 11.8 | 4.471 | 17.9 | 24 | 18.5 | 18.2 | 17.2 | 14.5 | 9.4 | 6.6 | 18.7 | 16.7
150475 | 08/10/2013 | 19.1 | 25 | 12 | 4.637 | 18.5 | 24 | 19.1 | 18.2 | 17.1 | 14.5 | 9.5 | 6.6 | 19.8 | 18.8
150475 | 08/11/2013 | 20.8 | 27.1 | 12.9 | 4.958 | 20 | 24 | 20.5 | 18.8 | 17.1 | 14.5 | 9.6 | 6.6 | 21.6 | 20.3
150475 | 08/12/2013 | 20.4 | 26.6 | 13.9 | 4.626 | 20.3 | 24 | 20.5 | 19.4 | 17.3 | 14.5 | 9.7 | 6.6 | 20.8 | 18.9
150475 | 08/13/2013 | 18.6 | 24.5 | 11 | 4.703 | 17.8 | 24 | 19.2 | 19 | 17.4 | 14.5 | 9.7 | 6.6 | 18.7 | 17.7
150475 | 08/14/2013 | 19 | 25.9 | 11.3 | 5.316 | 18.6 | 24 | 18.9 | 18.4 | 17.4 | 14.6 | 9.8 | 6.6 | 19.1 | 18.1
150475 | 08/15/2013 | 19.8 | 26.3 | 12.6 | 5.175 | 19.5 | 24 | 19.7 | 18.7 | 17.3 | 14.6 | 9.9 | 6.6 | 20.3 | 19.1
150475 | 08/16/2013 | 20.2 | 27 | 12.8 | 5.288 | 19.9 | 24 | 20.3 | 19.1 | 17.4 | 14.6 | 10 | 6.6 | 20.8 | 19.2
150475 | 08/17/2013 | 21.2 | 28.1 | 13.6 | 5.301 | 20.9 | 24 | 20.7 | 19.4 | 17.5 | 14.7 | 10 | 6.6 | 21.6 | 19
150475 | 08/18/2013 | 21.7 | 28.1 | 14.2 | 4.864 | 21.2 | 24 | 21.1 | 19.8 | 17.7 | 14.7 | 10.1 | 6.6 | 21.9 | 19.1
150475 | 08/19/2013 | 23.9 | 29.6 | 18.6 | 4.276 | 24.1 | 24 | 22.8 | 20.5 | 17.9 | 14.8 | 10.2 | 6.6 | 24.4 | 21.8
150475 | 08/20/2013 | 26.6 | 33.5 | 19.8 | 4.845 | 26.7 | 24 | 25.3 | 22 | 18.3 | 14.8 | 10.2 | 6.6 | 27.1 | 25.2
150475 | 08/21/2013 | 26 | 32.5 | 20.4 | 4.453 | 26.5 | 24 | 25.5 | 23.1 | 18.9 | 14.9 | 10.3 | 6.6 | 26.2 | 24.3
150475 | 08/22/2013 | 23.3 | 29.9 | 17.8 | 4.606 | 23.9 | 24 | 23.8 | 22.8 | 19.4 | 15.1 | 10.4 | 6.6 | 23.6 | 21.8
150475 | 08/23/2013 | 23.2 | 30.7 | 14.7 | 5.604 | 22.7 | 24 | 23.1 | 22.1 | 19.6 | 15.2 | 10.5 | 6.6 | 23.9 | 21.8
150475 | 08/24/2013 | 25.8 | 32.2 | 19.4 | 4.507 | 25.8 | 24 | 24.7 | 22.6 | 19.7 | 15.4 | 10.5 | 6.6 | 26.1 | 22.7
150475 | 08/25/2013 | 28.4 | 35.7 | 22.2 | 4.609 | 29 | 24 | 26.5 | 23.6 | 20 | 15.5 | 10.6 | 6.6 | 28.3 | 25.7
150475 | 08/26/2013 | 29.4 | 35.3 | 23.3 | 4.256 | 29.3 | 24 | 28.3 | 25 | 20.5 | 15.7 | 10.7 | 6.6 | 29.7 | 27.5
150475 | 08/27/2013 | 28.4 | 34.8 | 22.8 | 4.579 | 28.8 | 24 | 28.2 | 25.6 | 21.1 | 15.9 | 10.8 | 6.6 | 28.9 | 27.2
150475 | 08/28/2013 | 26.7 | 33 | 19.5 | 4.845 | 26.3 | 24 | 26.8 | 25.3 | 21.5 | 16.1 | 10.8 | 6.6 | 27.2 | 25.7
150475 | 08/29/2013 | 28.6 | 36.1 | 22.4 | 5.111 | 29.3 | 24 | 27.8 | 25.4 | 21.8 | 16.3 | 10.9 | 6.6 | 28.8 | 26.7
150475 | 08/30/2013 | 24.6 | 30.3 | 18.8 | 3.634 | 24.6 | 24 | 26 | 25.4 | 22 | 16.5 | 11 | 6.6 | 25.4 | 22.6
150475 | 08/31/2013 | 24.3 | 32.9 | 16 | 6.159 | 24.5 | 24 | 24.7 | 24 | 22 | 16.7 | 11.1 | 6.6 | 25 | 23.5
150475 | 09/01/2013 | 20.1 | 25.1 | 14.7 | 3.302 | 19.9 | 24 | 22.3 | 23.3 | 21.8 | 16.9 | 11.2 | 6.6 | 20.8 | 18.6
150475 | 09/02/2013 | 16.5 | 22.5 | 11.2 | 3.979 | 16.9 | 24 | 18.9 | 20.9 | 21.3 | 17 | 11.3 | 6.6 | 17.2 | 15.9
150475 | 09/03/2013 | 18.6 | 27.1 | 11 | 5.791 | 19.1 | 24 | 18.9 | 19.5 | 20.5 | 17.1 | 11.4 | 6.6 | 19.1 | 17.5
150475 | 09/04/2013 | 22.7 | 30.2 | 15.6 | 5.299 | 22.9 | 24 | 22.2 | 20.5 | 19.9 | 17.1 | 11.4 | 6.6 | 23.4 | 21.4
150475 | 09/05/2013 | 22 | 29.2 | 14.2 | 5.206 | 21.7 | 24 | 22.3 | 21.3 | 19.9 | 17.1 | 11.5 | 6.6 | 22.9 | 20.8
150475 | 09/06/2013 | 26.5 | 34.3 | 19.7 | 5.392 | 27 | 24 | 24.9 | 22.3 | 20 | 17.1 | 11.6 | 6.6 | 26.5 | 24.6
150475 | 09/07/2013 | 26.1 | 32.4 | 20.1 | 4.598 | 26.3 | 24 | 25.8 | 23.6 | 20.4 | 17.1 | 11.7 | 6.6 | 26.6 | 24.8
150475 | 09/08/2013 | 20.9 | 26.4 | 17.1 | 3.098 | 21.8 | 24 | 22.4 | 22.9 | 20.7 | 17.1 | 11.8 | 6.6 | 21.5 | 19.9
150475 | 09/09/2013 | 24.1 | 32.5 | 18.5 | 4.969 | 25.5 | 24 | 23.1 | 22 | 20.7 | 17.2 | 11.8 | 6.6 | 24 | 22.6
150475 | 09/10/2013 | 22.5 | 27.7 | 19 | 3.119 | 23.4 | 24 | 22.7 | 22.3 | 20.6 | 17.3 | 11.9 | 6.6 | 22.5 | 21
150475 | 09/11/2013 | 22 | 28.3 | 16.5 | 4.471 | 22.4 | 24 | 22.2 | 21.8 | 20.5 | 17.3 | 12 | 6.6 | 22.1 | 20.3
150475 | 09/12/2013 | 16.9 | 22.4 | 12 | 3.853 | 17.2 | 24 | 19.1 | 20.7 | 20.3 | 17.3 | 12.1 | 6.7 | 17.5 | 15.5
150475 | 09/13/2013 | 15.1 | 21.7 | 8.7 | 4.643 | 15.2 | 24 | 17.1 | 18.8 | 19.8 | 17.3 | 12.1 | 6.7 | 16.2 | 14.9
150475 | 12/31/2013 | -24.9 | -19.6 | -31.9 | 3.616 | -25.8 | 24 | -4.4 | -3.3 | -1.1 | 1.9 | 6.8 | 7
150475 | 09/15/2013 | 13.9 | 19.3 | 8.2 | 3.562 | 13.8 | 24 | 15.4 | 16.9 | 18.4 | 17.2 | 12.3 | 6.7 | 14.1 | 13.5
150475 | 09/16/2013 | 11.6 | 19.2 | 4.3 | 4.976 | 11.8 | 24 | 13.1 | 15.3 | 17.7 | 17.1 | 12.4 | 6.7 | 12.1 | 11.2
150475 | 09/17/2013 | 13.9 | 22 | 6.4 | 5.489 | 14.2 | 24 | 14.1 | 14.9 | 17 | 17 | 12.4 | 6.7 | 14.4 | 12.6
150475 | 09/18/2013 | 20.7 | 28.4 | 13.7 | 4.853 | 21.1 | 24 | 18.6 | 16.4 | 16.6 | 16.8 | 12.5 | 6.7 | 20.9 | 19.8
150475 | 09/19/2013 | 19.4 | 24.3 | 14.4 | 2.825 | 19.4 | 24 | 19.5 | 18.6 | 16.9 | 16.6 | 12.5 | 6.7 | 19.2 | 18.8
150475 | 09/20/2013 | 13.7 | 17.8 | 8.4 | 2.78 | 13.1 | 24 | 15.6 | 17.3 | 17.1 | 16.5 | 12.6 | 6.7 | 14.1 | 12.7
150475 | 09/21/2013 | 10.9 | 17.3 | 5.3 | 4.147 | 11.3 | 24 | 12.9 | 15.1 | 16.8 | 16.4 | 12.6 | 6.7 | 11.7 | 11
150475 | 09/22/2013 | 14.6 | 23.8 | 6 | 6.411 | 14.9 | 24 | 14 | 14.4 | 16.2 | 16.3 | 12.7 | 6.7 | 14.9 | 12.6
150475 | 09/23/2013 | 16.4 | 23.7 | 9.8 | 4.771 | 16.8 | 24 | 16.1 | 15.6 | 15.9 | 16.1 | 12.7 | 6.7 | 16.6 | 14.1
150475 | 09/24/2013 | 15.8 | 23.9 | 9.4 | 5.098 | 16.7 | 24 | 16 | 15.9 | 15.9 | 16 | 12.7 | 6.7 | 16.1 | 15.2
150475 | 09/25/2013 | 16.4 | 24 | 9.5 | 5.16 | 16.8 | 24 | 16.3 | 16.1 | 15.9 | 15.9 | 12.8 | 6.7 | 16.6 | 15
150475 | 09/26/2013 | 19.1 | 27 | 11.1 | 5.921 | 19.1 | 24 | 17.7 | 16.5 | 16 | 15.8 | 12.8 | 6.7 | 19.3 | 16.5
150475 | 09/27/2013 | 22.3 | 28.2 | 16.6 | 4.136 | 22.4 | 24 | 20.4 | 18.1 | 16.3 | 15.7 | 12.8 | 6.7 | 22.2 | 19.1
150475 | 09/28/2013 | 15.8 | 21.6 | 9.7 | 3.739 | 15.7 | 24 | 17.8 | 18.7 | 16.8 | 15.6 | 12.9 | 6.7 | 15.7 | 14.2
150475 | 09/29/2013 | 15.4 | 24.4 | 6.2 | 6.508 | 15.3 | 24 | 15.1 | 16 | 16.7 | 15.6 | 12.9 | 6.7 | 15.6 | 13.7
150475 | 09/30/2013 | 17.9 | 25.6 | 11.7 | 4.407 | 18.7 | 24 | 17.2 | 16.5 | 16.5 | 15.6 | 12.9 | 6.7 | 17.9 | 15.3
150475 | 12/10/2014 | -5.4 | -1.4 | -8.8 | 2.47 | -5.1 | 24 | -4 | -3.2 | 0 | 3.6 | 8.3 | 6.9 | -4.3 | -4.4
150475 | 12/11/2014 | -3.4 | -0.5 | -4.9 | 1.553 | -2.7 | 24 | -2.5 | -2 | 0 | 3.5 | 8.2 | 6.9 | -2.7 | -2.7
150475 | 12/12/2014 | -1 | 1.6 | -3.7 | 2.038 | -1.1 | 24 | -1.3 | -1.2 | 0 | 3.4 | 8.1 | 6.9 | -0.6 | -0.9
150475 | 12/13/2014 | 2.7 | 4.2 | 1.3 | 1.01 | 2.8 | 24 | 0 | -0.1 | 0 | 3.3 | 8 | 6.9 | 2.4 | 1.8
150475 | 12/14/2014 | 4 | 5.1 | 2.8 | 0.842 | 4 | 24 | 0 | 0 | 0 | 3.2 | 7.9 | 6.9 | 3.4 | 2.6
150475 | 12/15/2014 | 1 | 3.6 | -3.8 | 2.06 | -0.1 | 24 | 0.2 | 0 | 0 | 3.1 | 7.8 | 6.9 | 0.8 | 0.4
150475 | 12/16/2014 | -7.1 | -4.4 | -10.7 | 1.678 | -7.6 | 24 | -0.1 | 0 | 0 | 3.1 | 7.7 | 6.9 | -5.4 | -5.6
150475 | 12/17/2014 | -10.3 | -7.2 | -13.9 | 2.021 | -10.6 | 24 | -4.5 | -2 | 0 | 3 | 7.7 | 6.9 | -7.8 | -7.5
150475 | 12/18/2014 | -8.4 | -5.7 | -10.6 | 1.735 | -8.2 | 24 | -6 | -4.2 | 0 | 2.9 | 7.6 | 6.9 | -7.2 | -7
150475 | 12/19/2014 | -5.6 | -1.2 | -9.9 | 3.2 | -5.6 | 24 | -4.8 | -3.8 | 0 | 2.9 | 7.5 | 6.9 | -5 | -5
150475 | 12/20/2014 | -2.4 | 0.9 | -4.7 | 1.773 | -1.9 | 24 | -2.2 | -2 | 0 | 2.8 | 7.4 | 6.9 | -2.1 | -2.3
150475 | 12/21/2014 | -0.5 | 1.5 | -2.7 | 1.536 | -0.6 | 24 | -1 | -1 | 0 | 2.8 | 7.3 | 6.9 | -0.6 | -0.8
150475 | 12/22/2014 | 0.8 | 1.4 | 0.1 | 0.451 | 0.8 | 24 | 0 | -0.1 | 0 | 2.7 | 7.2 | 6.9 | 0.5 | 0.4
150475 | 12/23/2014 | -0.2 | 1.5 | -1.5 | 1.001 | 0 | 24 | 0 | 0 | 0 | 2.7 | 7.1 | 6.9 | -0.3 | -0.4
150475 | 12/24/2014 | -1.7 | 1.9 | -4.1 | 1.989 | -1.1 | 24 | -0.6 | -0.2 | 0 | 2.6 | 7 | 6.9 | -1.2 | -1.1
150475 | 12/25/2014 | -2.2 | 0.7 | -4.3 | 1.656 | -1.8 | 24 | -1.7 | -1.1 | 0 | 2.6 | 6.9 | 6.9 | -2 | -2.1
150475 | 12/26/2014 | -3.4 | 0.2 | -6.3 | 1.946 | -3.1 | 24 | -2.1 | -1.3 | 0 | 2.6 | 6.9 | 6.9 | -2.7 | -2.9
150475 | 12/27/2014 | -8.3 | -5 | -11.6 | 2.229 | -8.3 | 24 | -4.8 | -2.7 | 0 | 2.5 | 6.8 | 6.9 | -6.7 | -6.8
150475 | 12/28/2014 | -11.7 | -8.7 | -15.9 | 2.269 | -12.3 | 24 | -7.4 | -4.7 | 0 | 2.5 | 6.7 | 6.9 | -9.6 | -9.4
150475 | 12/29/2014 | -18.2 | -14.9 | -21.8 | 2.03 | -18.4 | 24 | -11.8 | -7.3 | 0 | 2.4 | 6.6 | 6.9 | -15.3 | -14.9
150475 | 12/30/2014 | -21.2 | -16.5 | -23.9 | 2.617 | -20.2 | 24 | -14.8 | -9.8 | 0 | 2.4 | 6.5 | 6.9 | -18.3 | -17.7
150475 | 01/01/2013 | -18.3 | -10.2 | -27.8 | 7.223 | -19 | 24 | -4.2 | -2.7 | 0.4 | 3.3 | 7.4 | 7 | -12.2 | -11.4
150475 | 01/02/2013 | -10.6 | -8.6 | -12.6 | 1.28 | -10.6 | 24 | -3.3 | -2.5 | 0.2 | 3.2 | 7.4 | 7 | -7.3 | -7.1
150475 | 01/03/2013 | -12.5 | -9.7 | -15.2 | 1.429 | -12.5 | 24 | -2.8 | -2 | 0.2 | 3.2 | 7.3 | 7 | -9 | -8.6
150475 | 05/10/2013 | 9.7 | 19.2 | -0.8 | 7.07 | 9.2 | 24 | 9 | 6.3 | 1.1 | 0 | 1.7 | 6.7 | 11.3 | 9.3
150475 | 01/04/2013 | -10 | -4 | -14.2 | 3.294 | -9.1 | 24 | -2.8 | -2 | 0.1 | 3.1 | 7.2 | 7 | -6.7 | -6.5
150475 | 01/05/2013 | -10.7 | -8 | -13.3 | 2.025 | -10.7 | 24 | -2.5 | -1.8 | 0.1 | 3 | 7.1 | 7 | -6.3 | -6.1
150475 | 01/06/2013 | -12.7 | -8.4 | -18.6 | 2.962 | -13.5 | 24 | -2.7 | -1.8 | 0.1 | 2.9 | 7 | 7 | -8 | -7.7
150475 | 01/07/2013 | -5.7 | -0.1 | -9.7 | 3.276 | -4.9 | 24 | -2.4 | -1.8 | 0 | 2.9 | 7 | 7 | -4.1 | -4
150475 | 01/08/2013 | -5.8 | -0.9 | -11.1 | 3.761 | -6 | 24 | -2 | -1.5 | 0 | 2.8 | 6.9 | 7 | -3.4 | -3.4
150475 | 01/09/2013 | -4.6 | -1.1 | -9.4 | 2.353 | -5.3 | 24 | -1.6 | -1.2 | 0 | 2.7 | 6.8 | 7 | -2.8 | -2.8
150475 | 01/10/2013 | -2.2 | 1 | -6.7 | 3.14 | -2.9 | 24 | -1.8 | -1.3 | 0 | 2.7 | 6.7 | 7 | -1.3 | -1.8
150475 | 01/11/2013 | 0.5 | 1 | 0.1 | 0.298 | 0.6 | 24 | -0.9 | -0.8 | 0 | 2.6 | 6.7 | 7 | 0.4 | 0.1
150475 | 01/12/2013 | -12.1 | -0.1 | -18 | 4.558 | -9.1 | 24 | -3.2 | -1.5 | 0 | 2.6 | 6.6 | 7 | -9.2 | -8.8
150475 | 01/13/2013 | -18.9 | -15.4 | -21.8 | 2.261 | -18.6 | 24 | -7.4 | -4.6 | 0 | 2.5 | 6.5 | 7 | -13.9 | -13.1
150475 | 01/14/2013 | -18.8 | -14.1 | -23 | 3.315 | -18.6 | 24 | -8.5 | -5.9 | 0 | 2.5 | 6.4 | 7 | -13.2 | -12.7
150475 | 01/15/2013 | -12 | -4.1 | -19.4 | 5.345 | -11.8 | 24 | -7.1 | -5.4 | 0 | 2.4 | 6.4 | 7 | -8.6 | -8.8
150475 | 01/16/2013 | -9 | -3.1 | -20.8 | 5.695 | -12 | 24 | -4.6 | -3.6 | 0 | 2.4 | 6.3 | 7 | -6.5 | -6.8
150475 | 01/17/2013 | -15.1 | -9.6 | -21.3 | 4.026 | -15.5 | 24 | -6.8 | -4.4 | 0 | 2.4 | 6.2 | 7 | -10.4 | -10.2
150475 | 01/18/2013 | -5 | 1.3 | -12.1 | 4.238 | -5.4 | 24 | -4.5 | -3.7 | 0 | 2.3 | 6.2 | 7 | -3.9 | -4.3
150475 | 01/19/2013 | -8.2 | -0.8 | -17.4 | 5.724 | -9.1 | 24 | -3.7 | -2.4 | 0 | 2.3 | 6.1 | 7 | -6.5 | -6.6
150475 | 01/20/2013 | -19.3 | -14.8 | -24.8 | 3.066 | -19.8 | 24 | -9 | -5.3 | 0 | 2.2 | 6 | 7 | -15.2 | -14.6
150475 | 01/21/2013 | -24.5 | -21.6 | -29.8 | 2.671 | -25.7 | 24 | -12.5 | -8 | -0.1 | 2.2 | 5.9 | 7 | -19.8 | -18.9
150475 | 01/22/2013 | -23.6 | -17 | -30.9 | 5.859 | -24 | 24 | -13.4 | -9.4 | -1.2 | 2.1 | 5.9 | 7 | -18 | -17.4
150475 | 01/23/2013 | -18.9 | -13.2 | -29.4 | 5.041 | -21.3 | 24 | -10.9 | -8.2 | -2.3 | 1.9 | 5.8 | 7 | -15.3 | -14.9
150475 | 01/24/2013 | -20.6 | -13.5 | -30.3 | 6.155 | -21.9 | 24 | -13.1 | -9.7 | -3.1 | 1.6 | 5.7 | 7 | -17 | -16.7
150475 | 01/25/2013 | -14.1 | -11.3 | -22.2 | 3.076 | -16.8 | 24 | -9.7 | -8.1 | -3.5 | 1.4 | 5.7 | 7 | -12.2 | -12.2
150475 | 01/26/2013 | -14.9 | -8.5 | -23.3 | 6.328 | -15.9 | 24 | -10.1 | -8.1 | -3.5 | 1.2 | 5.6 | 7 | -12.2 | -12.2
150475 | 01/27/2013 | -5.7 | -2.3 | -11.3 | 3.318 | -6.8 | 24 | -6.3 | -6.1 | -3.5 | 1 | 5.5 | 7 | -6.1 | -6.3
150475 | 01/28/2013 | -3 | 0.4 | -6.2 | 2.243 | -2.9 | 24 | -4.1 | -4.2 | -3.2 | 1 | 5.4 | 7 | -3.1 | -3.5
150475 | 01/29/2013 | -3.7 | 0.3 | -9.9 | 2.526 | -4.8 | 24 | -3.1 | -3.1 | -2.6 | 1 | 5.4 | 7 | -2.8 | -3.2
150475 | 01/30/2013 | -12.7 | -11.1 | -15.4 | 1.149 | -13.3 | 24 | -6 | -4.1 | -2.4 | 0.9 | 5.3 | 7 | -10 | -9.9
150475 | 01/31/2013 | -18.6 | -16.1 | -23.3 | 1.958 | -19.7 | 24 | -9.7 | -6.7 | -3.1 | 0.9 | 5.2 | 7 | -15.9 | -15.4
150475 | 02/01/2013 | -22.2 | -17.3 | -30 | 5.13 | -23.7 | 24 | -12.6 | -9.5 | -4.7 | 0.7 | 5.1 | 7 | -17.2 | -16.7
150475 | 02/02/2013 | -17.4 | -13.1 | -22.8 | 3.518 | -18 | 24 | -11 | -9.4 | -5.8 | 0.6 | 5 | 7 | -13.2 | -13.1
150475 | 02/03/2013 | -15.6 | -11.9 | -22.1 | 3.011 | -17 | 24 | -10 | -8.8 | -6.1 | 0.4 | 5 | 7 | -12.1 | -12.1
150475 | 02/04/2013 | -15.7 | -9.9 | -24.2 | 4.929 | -17.1 | 24 | -9.6 | -8.5 | -6.1 | 0.2 | 4.9 | 7 | -11.3 | -11.6
150475 | 02/05/2013 | -10.1 | -6.7 | -14.9 | 2.926 | -10.8 | 24 | -7.8 | -7.4 | -5.8 | 0.2 | 4.8 | 7 | -8.3 | -8.4
150475 | 02/06/2013 | -11.1 | -6.3 | -17.5 | 3.942 | -11.9 | 24 | -8.2 | -7.3 | -5.4 | 0.2 | 4.7 | 7 | -9.2 | -9.2
150475 | 02/07/2013 | -7.3 | -3.1 | -11.3 | 2.767 | -7.2 | 24 | -6.4 | -6.3 | -5 | 0.2 | 4.7 | 7 | -6.1 | -6.5
150475 | 02/08/2013 | -10.4 | -4.2 | -15.3 | 3.718 | -9.8 | 24 | -6.2 | -5.7 | -4.5 | 0.2 | 4.6 | 7 | -7 | -7.1
150475 | 02/09/2013 | -4.6 | -0.2 | -10 | 3.232 | -5.1 | 24 | -5.3 | -5.2 | -4.1 | 0.2 | 4.5 | 7 | -4.3 | -4.8
150475 | 02/10/2013 | -3.8 | -0.7 | -6.5 | 1.918 | -3.6 | 24 | -4.4 | -4.2 | -3.6 | 0.2 | 4.4 | 7 | -5.4 | -5.3
150475 | 02/11/2013 | -7.5 | -3.3 | -15.9 | 3.796 | -9.6 | 24 | -3.8 | -3.7 | -3.1 | 0.2 | 4.4 | 7
150475 | 02/12/2013 | -8.3 | -1.2 | -15.5 | 4.492 | -8.4 | 24 | -4.1 | -3.6 | -2.8 | 0.2 | 4.3 | 7
150475 | 02/13/2013 | -3.5 | 0.2 | -8.5 | 3.725 | -4.2 | 24 | -3.8 | -3.5 | -2.6 | 0.2 | 4.2 | 7
150475 | 02/14/2013 | -8.3 | -1.7 | -17.6 | 4.36 | -9.7 | 24 | -2.8 | -2.9 | -2.4 | 0.1 | 4.2 | 6.9
150475 | 02/15/2013 | -15.7 | -10 | -20.4 | 3.373 | -15.2 | 24 | -3.3 | -2.8 | -2.1 | 0.1 | 4.1 | 6.9
150475 | 02/16/2013 | -15.3 | -9.5 | -19.5 | 3.447 | -14.5 | 24 | -3.8 | -3.2 | -2.1 | 0.1 | 4 | 6.9
150475 | 02/17/2013 | -9.2 | -1.7 | -18.2 | 6.585 | -10 | 24 | -4.1 | -3.4 | -2.2 | 0.1 | 4 | 6.9
150475 | 02/18/2013 | -7.6 | -2.3 | -14.6 | 3.889 | -8.5 | 24 | -3.3 | -3.1 | -2.3 | 0.1 | 3.9 | 6.9
150475 | 02/19/2013 | -18.2 | -15 | -24.4 | 2.503 | -19.7 | 24 | -3.4 | -2.9 | -2.2 | 0.1 | 3.9 | 6.9
150475 | 02/20/2013 | -19 | -11.2 | -27.4 | 6.334 | -19.3 | 24 | -4.6 | -3.6 | -2.2 | 0.1 | 3.8 | 6.9
150475 | 02/21/2013 | -13.9 | -8 | -22.1 | 5.865 | -15.1 | 24 | -4.8 | -4 | -2.5 | 0.1 | 3.7 | 6.9
150475 | 02/22/2013 | -7.1 | -3.9 | -10.9 | 2.099 | -7.4 | 24 | -4.3 | -3.9 | -2.7 | 0.1 | 3.7 | 6.9
150475 | 02/23/2013 | -7 | -1.3 | -11.1 | 3.527 | -6.2 | 24 | -4.1 | -3.7 | -2.7 | 0.1 | 3.6 | 6.9
150475 | 02/24/2013 | -6.5 | -0.7 | -11.3 | 3.642 | -6 | 24 | -4.1 | -3.6 | -2.6 | 0.1 | 3.6 | 6.9
150475 | 02/25/2013 | -6.8 | -0.7 | -12.7 | 4.07 | -6.7 | 24 | -4.5 | -3.8 | -2.6 | 0.1 | 3.5 | 6.9
150475 | 02/26/2013 | -5.5 | 0.3 | -12.4 | 4.938 | -6.1 | 24 | -4.8 | -4.1 | -2.7 | 0.1 | 3.5 | 6.9
150475 | 02/27/2013 | -3.3 | 0.6 | -7.7 | 2.881 | -3.6 | 24 | -4.4 | -3.9 | -2.8 | 0.1 | 3.4 | 6.9 | -1.4 | -2.1
150475 | 02/28/2013 | -4.6 | -2.2 | -7.3 | 1.615 | -4.8 | 24 | -3.7 | -3.5 | -2.8 | 0 | 3.4 | 6.9 | -3 | -3.5
150475 | 03/01/2013 | -7.5 | -3.3 | -14.7 | 3.356 | -9 | 24 | -3.9 | -3.4 | -2.6 | 0 | 3.3 | 6.9 | -4.3 | -4.8
150475 | 03/02/2013 | -9.9 | -3.4 | -16.9 | 4.941 | -10.2 | 24 | -5.5 | -4.4 | -2.7 | 0 | 3.3 | 6.9 | -5.7 | -6
150475 | 03/03/2013 | -7.1 | -1 | -12.2 | 3.859 | -6.6 | 24 | -4.8 | -4.3 | -3 | 0 | 3.2 | 6.9 | -4.3 | -5
150475 | 03/04/2013 | -6.1 | -3.2 | -8.1 | 1.734 | -5.7 | 24 | -4.5 | -4 | -2.9 | 0 | 3.2 | 6.9 | -4.7 | -5.1
150475 | 03/05/2013 | -6 | -2.9 | -12.3 | 2.343 | -7.6 | 24 | -3.9 | -3.6 | -2.8 | 0 | 3.1 | 6.9 | -5.5 | -5.4
150475 | 03/06/2013 | -9.6 | -3.7 | -15.4 | 4.319 | -9.6 | 24 | -4.3 | -3.6 | -2.6 | 0 | 3.1 | 6.9
150475 | 03/07/2013 | -8.9 | -1.7 | -15.7 | 5.133 | -8.7 | 24 | -4.9 | -4.1 | -2.7 | 0 | 3.1 | 6.9
150475 | 03/08/2013 | -4.5 | 0.1 | -10.5 | 3.901 | -5.2 | 24 | -4.6 | -4 | -2.8 | 0 | 3 | 6.9 | -1.7 | -2.5
150475 | 03/09/2013 | -0.2 | 0.4 | -1.5 | 0.628 | -0.6 | 24 | -3.5 | -3.5 | -2.8 | 0 | 3 | 6.9 | -3.1 | -3.3
150475 | 03/10/2013 | -2.8 | -0.4 | -5.4 | 1.589 | -2.9 | 24 | -3.1 | -2.9 | -2.5 | 0 | 2.9 | 6.9
150475 | 03/11/2013 | -6.1 | -2.2 | -11.1 | 2.878 | -6.7 | 24 | -3 | -2.8 | -2.2 | 0 | 2.9 | 6.9
150475 | 03/12/2013 | -8.7 | -4.2 | -14 | 3.769 | -9.1 | 24 | -3.1 | -2.7 | -2.1 | 0 | 2.9 | 6.9
150475 | 03/13/2013 | -9.5 | -2 | -16.1 | 5.075 | -9.1 | 24 | -3.8 | -3 | -2.1 | 0 | 2.8 | 6.9
150475 | 03/14/2013 | -4.2 | -0.3 | -8.9 | 2.887 | -4.6 | 24 | -4.2 | -3.5 | -2.2 | 0 | 2.8 | 6.9 | -1.1 | -2
150475 | 05/14/2011 | 7.1 | 9.5 | 5.4 | 1.115 | 7.5 | 24 | 7.9 | 8.8 | 7.2 | 2.7 | 2 | 6.2 | 7 | 6.3
150475 | 05/15/2011 | 9.6 | 15.9 | 4 | 4.612 | 10 | 24 | 9.1 | 7.9 | 6.9 | 2.9 | 2 | 6.2 | 10.1 | 8.2
150475 | 05/16/2011 | 10.5 | 18.5 | 2 | 6.143 | 10.3 | 24 | 9.6 | 8.3 | 6.7 | 3.2 | 2 | 6.2 | 10.8 | 9.6
150475 | 05/17/2011 | 11.4 | 18.8 | 2.3 | 5.897 | 10.6 | 24 | 10.6 | 9 | 6.8 | 3.4 | 2.1 | 6.2 | 11.7 | 10.5
150475 | 05/18/2011 | 13.9 | 20.9 | 6.2 | 5.321 | 13.6 | 24 | 12 | 9.7 | 7 | 3.6 | 2.1 | 6.2 | 13.8 | 12.4
150475 | 05/19/2011 | 16.2 | 20.9 | 10.4 | 3.886 | 15.7 | 24 | 14.4 | 11.2 | 7.4 | 3.8 | 2.2 | 6.2 | 16.6 | 15.3
150475 | 05/20/2011 | 17.3 | 21.9 | 12.1 | 3.125 | 17 | 24 | 15.4 | 12.4 | 8.1 | 4 | 2.2 | 6.2 | 17.2 | 16.4
150475 | 05/21/2011 | 17.5 | 20.6 | 14.7 | 1.939 | 17.7 | 24 | 16.1 | 13.3 | 8.8 | 4.3 | 2.3 | 6.2 | 17.4 | 17
150475 | 05/22/2011 | 17.1 | 21.2 | 14.5 | 2.377 | 17.9 | 24 | 16.1 | 13.7 | 9.4 | 4.5 | 2.3 | 6.2 | 17.2 | 16.6
150475 | 05/23/2011 | 17.5 | 22.2 | 13.2 | 3.449 | 17.7 | 24 | 16.5 | 13.9 | 9.9 | 4.8 | 2.4 | 6.2 | 18 | 16.8
150475 | 05/24/2011 | 14.3 | 18.7 | 9.5 | 3.364 | 14.1 | 24 | 14.8 | 13.8 | 10.2 | 5.1 | 2.5 | 6.2 | 15 | 13.9
150475 | 05/25/2011 | 12.2 | 17.4 | 6.8 | 3.862 | 12.1 | 24 | 12.7 | 12.6 | 10.3 | 5.4 | 2.5 | 6.2 | 12.7 | 11
150475 | 05/26/2011 | 10.8 | 16.6 | 5 | 3.959 | 10.8 | 24 | 11.7 | 11.6 | 10.2 | 5.6 | 2.6 | 6.2 | 11.9 | 10.3
150475 | 05/27/2011 | 10.4 | 15.5 | 5.6 | 3.342 | 10.6 | 24 | 10.5 | 10.8 | 9.9 | 5.8 | 2.7 | 6.2 | 10.6 | 9.8
150475 | 05/28/2011 | 14.3 | 21.4 | 8.2 | 5.213 | 14.8 | 24 | 13.2 | 11.1 | 9.6 | 6 | 2.8 | 6.2 | 14.6 | 13.6
150475 | 05/29/2011 | 14.6 | 20.3 | 8 | 4.328 | 14.2 | 24 | 13.6 | 12 | 9.7 | 6.1 | 2.9 | 6.2 | 14.7 | 14.3
150475 | 05/30/2011 | 21 | 26.8 | 12.3 | 5.625 | 19.6 | 24 | 17.5 | 13.4 | 10 | 6.3 | 2.9 | 6.2 | 20.9 | 20
150475 | 05/31/2011 | 18 | 21.7 | 11.7 | 2.836 | 16.7 | 24 | 17.9 | 15.6 | 10.7 | 6.4 | 3 | 6.2 | 18.3 | 15.9
150475 | 06/01/2011 | 15.2 | 21.5 | 8.2 | 4.656 | 14.9 | 24 | 14.9 | 14.2 | 11.2 | 6.6 | 3.1 | 6.2 | 15.6 | 14
150475 | 06/02/2011 | 16.9 | 21 | 11.6 | 3.338 | 16.3 | 24 | 15.6 | 14 | 11.3 | 6.8 | 3.2 | 6.2 | 17.2 | 15.5
150475 | 06/03/2011 | 22.6 | 28.6 | 15.8 | 4.114 | 22.2 | 24 | 19.9 | 15.7 | 11.6 | 7 | 3.3 | 6.2 | 22.3 | 21.3
150475 | 06/04/2011 | 18.6 | 24.8 | 11.9 | 4.813 | 18.4 | 24 | 18 | 16.3 | 12.2 | 7.2 | 3.4 | 6.2 | 18.6 | 17.7
150475 | 06/05/2011 | 19.3 | 25.8 | 11.2 | 5.176 | 18.5 | 24 | 18.2 | 16.1 | 12.5 | 7.5 | 3.4 | 6.2 | 19.8 | 18.7
150475 | 06/06/2011 | 24.7 | 32 | 16.2 | 5.711 | 24.1 | 24 | 22 | 17.5 | 12.9 | 7.7 | 3.5 | 6.2 | 25 | 24.2
150475 | 06/07/2011 | 25.8 | 32 | 19.6 | 4.555 | 25.8 | 24 | 23.4 | 19.5 | 13.7 | 8 | 3.6 | 6.2 | 25.5 | 23.6
150475 | 06/08/2011 | 17.6 | 21.6 | 10.7 | 3.256 | 16.2 | 24 | 19.2 | 19 | 14.4 | 8.2 | 3.7 | 6.2 | 18.3 | 16.5
150475 | 06/09/2011 | 13.1 | 18.6 | 8 | 3.68 | 13.3 | 24 | 14.8 | 16.1 | 14.4 | 8.5 | 3.8 | 6.2 | 14.1 | 12.4
150475 | 06/10/2011 | 13 | 17.8 | 7.9 | 3.53 | 12.9 | 24 | 14 | 14.4 | 13.9 | 8.7 | 3.9 | 6.2 | 14 | 13.3
150475 | 06/11/2011 | 14.2 | 20.1 | 7.1 | 4.584 | 13.6 | 24 | 14.7 | 14.1 | 13.4 | 8.9 | 4 | 6.2 | 15.2 | 14.1
150475 | 06/12/2011 | 14.7 | 20.6 | 8.6 | 4.071 | 14.6 | 24 | 14.6 | 14.2 | 13 | 9 | 4.1 | 6.2 | 14.9 | 14
150475 | 06/13/2011 | 17.4 | 23.5 | 10.3 | 4.735 | 16.9 | 24 | 16.1 | 14.5 | 12.8 | 9.1 | 4.2 | 6.1 | 17.6 | 15.9
150475 | 06/14/2011 | 17.7 | 24.1 | 13.2 | 3.616 | 18.7 | 24 | 17.1 | 15.5 | 12.9 | 9.2 | 4.3 | 6.1 | 18 | 16.8
150475 | 06/15/2011 | 16.2 | 20.5 | 13 | 2.627 | 16.8 | 24 | 16.1 | 15.3 | 13.1 | 9.3 | 4.5 | 6.1 | 16.4 | 16.2
150475 | 06/16/2011 | 18 | 23.4 | 12.7 | 3.825 | 18.1 | 24 | 17.6 | 15.6 | 13.2 | 9.4 | 4.6 | 6.1 | 18.8 | 18.2
150475 | 06/17/2011 | 18.7 | 22.9 | 11.5 | 4.343 | 17.2 | 24 | 17.4 | 15.9 | 13.4 | 9.5 | 4.7 | 6.1 | 18.7 | 18.2
150475 | 06/18/2011 | 20.5 | 23.7 | 17.3 | 2.053 | 20.5 | 24 | 19.4 | 17 | 13.6 | 9.6 | 4.8 | 6.1 | 20.3 | 20.2
150475 | 06/19/2011 | 20.3 | 25.4 | 13.4 | 3.916 | 19.4 | 24 | 19.8 | 17.4 | 14 | 9.8 | 4.9 | 6.1 | 21 | 20.3
150475 | 06/20/2011 | 16.6 | 23.2 | 10.8 | 4.557 | 17 | 24 | 17.4 | 17 | 14.3 | 9.9 | 5 | 6.1 | 17.4 | 16.2
150475 | 06/21/2011 | 18.1 | 23.6 | 12.1 | 3.759 | 17.9 | 24 | 17.1 | 16.2 | 14.3 | 10 | 5.1 | 6.1 | 18 | 17.7
150475 | 06/22/2011 | 15.1 | 18 | 12.5 | 1.95 | 15.3 | 24 | 16.3 | 16.2 | 14.3 | 10.2 | 5.2 | 6.1 | 15.5 | 15.1
150475 | 06/23/2011 | 14.6 | 18 | 11.4 | 2.255 | 14.7 | 24 | 14.9 | 15 | 14.1 | 10.3 | 5.3 | 6.1 | 14.8 | 14.2
150475 | 06/24/2011 | 17.8 | 23.6 | 9 | 5.194 | 16.3 | 24 | 16.4 | 14.9 | 13.8 | 10.4 | 5.4 | 6.1 | 17.8 | 17.3
150475 | 06/25/2011 | 18.8 | 23.7 | 13.5 | 3.486 | 18.6 | 24 | 17.8 | 16 | 13.8 | 10.4 | 5.5 | 6.1 | 18.7 | 18.1
150475 | 06/26/2011 | 19.3 | 23.5 | 13.3 | 3.609 | 18.4 | 24 | 18 | 16.4 | 14 | 10.5 | 5.6 | 6.1 | 19.3 | 18.8
150475 | 06/27/2011 | 18.6 | 22.2 | 13.8 | 2.428 | 18 | 24 | 18.5 | 17.1 | 14.3 | 10.6 | 5.7 | 6.1 | 18.7 | 17.7
150475 | 06/28/2011 | 18.1 | 23.6 | 11.5 | 4.341 | 17.6 | 24 | 17.6 | 16.5 | 14.4 | 10.7 | 5.8 | 6.1 | 18.3 | 17.9
150475 | 06/29/2011 | 21.6 | 27.4 | 14.1 | 4.896 | 20.8 | 24 | 19.5 | 17.1 | 14.5 | 10.8 | 5.8 | 6.1 | 21.7 | 20.3
150475 | 06/30/2011 | 25.8 | 30.9 | 19.1 | 4.388 | 25 | 24 | 23.1 | 19 | 14.9 | 10.9 | 5.9 | 6.1 | 25.9 | 24.8
150475 | 07/01/2011 | 26.1 | 32.4 | 16.7 | 4.629 | 24.6 | 24 | 24.8 | 21 | 15.7 | 11 | 6 | 6.1 | 26 | 25.7
150475 | 07/02/2011 | 21.3 | 26.5 | 15.3 | 4.271 | 20.9 | 24 | 21.1 | 20.4 | 16.4 | 11.2 | 6.1 | 6.1 | 21 | 20.7
150475 | 07/03/2011 | 22.4 | 27.9 | 16.7 | 4.221 | 22.3 | 24 | 21.1 | 19.6 | 16.6 | 11.4 | 6.2 | 6.1 | 22.1 | 21.8
150475 | 07/04/2011 | 23.4 | 28.5 | 16.5 | 4.232 | 22.5 | 24 | 22 | 19.9 | 16.7 | 11.6 | 6.3 | 6.1 | 23.5 | 22.7
150475 | 07/05/2011 | 22.8 | 26.2 | 18.1 | 2.777 | 22.2 | 24 | 22.3 | 20.6 | 17 | 11.8 | 6.4 | 6.1 | 22.6 | 22.2
150475 | 07/06/2011 | 22.4 | 27.6 | 14.5 | 4.583 | 21.1 | 24 | 21.5 | 20 | 17.1 | 11.9 | 6.5 | 6.1 | 22.5 | 22.2
150475 | 07/07/2011 | 23.3 | 27.4 | 18.8 | 3.107 | 23.1 | 24 | 22.2 | 20.4 | 17.3 | 12.1 | 6.6 | 6.1 | 23 | 22.9
150475 | 07/08/2011 | 24.7 | 29.1 | 19.3 | 3.48 | 24.2 | 24 | 23.2 | 20.8 | 17.4 | 12.3 | 6.7 | 6.1 | 24.7 | 24.2
150475 | 07/09/2011 | 24.7 | 28.7 | 21.1 | 2.753 | 24.9 | 24 | 23.4 | 21.4 | 17.7 | 12.5 | 6.8 | 6.1 | 24.6 | 23.7
150475 | 07/10/2011 | 26.3 | 30.9 | 21.5 | 3.419 | 26.2 | 24 | 24.9 | 22 | 18 | 12.7 | 6.9 | 6.1 | 26.5 | 26.2
150475 | 07/11/2011 | 23.4 | 27.6 | 19.1 | 2.958 | 23.4 | 24 | 23.4 | 22.2 | 18.4 | 12.9 | 7.1 | 6.1 | 23.4 | 22.6
150475 | 07/12/2011 | 19.7 | 24.4 | 15.1 | 3.081 | 19.8 | 24 | 20.6 | 20.8 | 18.5 | 13 | 7.2 | 6.1 | 20.1 | 19.5
150475 | 07/13/2011 | 18.1 | 22.8 | 12.3 | 3.488 | 17.6 | 24 | 18.7 | 19.3 | 18.2 | 13.2 | 7.3 | 6.1 | 18.5 | 17.8
150475 | 07/14/2011 | 18.3 | 22 | 15.5 | 2.304 | 18.8 | 24 | 18.2 | 18.4 | 17.8 | 13.3 | 7.4 | 6.1 | 18.3 | 18.1
150475 | 07/15/2011 | 23.9 | 27.4 | 18.9 | 2.656 | 23.2 | 24 | 21.8 | 19.2 | 17.4 | 13.4 | 7.5 | 6.1 | 23.9 | 23.7
150475 | 07/16/2011 | 26.8 | 30.5 | 23.3 | 2.724 | 26.9 | 24 | 25.1 | 21.3 | 17.6 | 13.5 | 7.6 | 6.1 | 27.2 | 27
150475 | 07/17/2011 | 27.9 | 31.4 | 23.9 | 2.705 | 27.7 | 24 | 26.1 | 22.9 | 18.2 | 13.6 | 7.7 | 6.1 | 27.8 | 27.7
150475 | 07/18/2011 | 28.6 | 32.9 | 24.4 | 3.287 | 28.7 | 24 | 26.9 | 23.8 | 18.9 | 13.7 | 7.8 | 6.1 | 28.4 | 28.1
150475 | 07/19/2011 | 27.4 | 30.3 | 23.9 | 2.353 | 27.1 | 24 | 26 | 23.9 | 19.5 | 13.9 | 7.9 | 6.1 | 27 | 26.6
150475 | 07/20/2011 | 26.7 | 31.9 | 19.7 | 4.078 | 25.8 | 24 | 25.8 | 23.9 | 19.9 | 14.1 | 8 | 6.1 | 26.3 | 25.4
150475 | 07/21/2011 | 22.5 | 27.4 | 16.4 | 3.823 | 21.9 | 24 | 22.5 | 22.7 | 20 | 14.3 | 8.1 | 6.2 | 22.2 | 21.8
150475 | 07/22/2011 | 24.6 | 29.6 | 17.8 | 4.172 | 23.7 | 24 | 23.5 | 22 | 19.9 | 14.5 | 8.2 | 6.2 | 24.7 | 24.5
150475 | 07/23/2011 | 25.1 | 29 | 19 | 3.059 | 24 | 24 | 24.6 | 22.8 | 19.8 | 14.7 | 8.3 | 6.2 | 25.3 | 25.1
150475 | 07/24/2011 | 20.6 | 26.2 | 14.4 | 4.328 | 20.3 | 24 | 21.4 | 21.9 | 19.8 | 14.8 | 8.5 | 6.2 | 20.7 | 20.4
150475 | 07/25/2011 | 22.4 | 28.3 | 17.5 | 4.235 | 22.9 | 24 | 21.7 | 21 | 19.6 | 14.9 | 8.6 | 6.2 | 22.2 | 21.8
150475 | 07/26/2011 | 21.8 | 26.7 | 15 | 4.054 | 20.9 | 24 | 21.3 | 20.8 | 19.4 | 15 | 8.7 | 6.2 | 21.9 | 21.1
150475 | 07/27/2011 | 24.4 | 28.6 | 20.1 | 2.877 | 24.4 | 24 | 23 | 21.3 | 19.2 | 15.1 | 8.8 | 6.2 | 24.1 | 23.9
150475 | 07/28/2011 | 23.9 | 28.6 | 19.2 | 3.422 | 23.9 | 24 | 23.3 | 21.9 | 19.3 | 15.2 | 8.9 | 6.2 | 23.6 | 23.4
150475 | 07/29/2011 | 23.8 | 28.8 | 17.1 | 4.149 | 23 | 24 | 22.6 | 21.6 | 19.4 | 15.2 | 9 | 6.2 | 23.3 | 23.1
150475 | 07/30/2011 | 25.1 | 29.6 | 19.6 | 3.517 | 24.6 | 24 | 23.6 | 21.9 | 19.4 | 15.3 | 9.1 | 6.2 | 24.7 | 24.3
150475 | 07/31/2011 | 25.7 | 30.2 | 21.1 | 3.311 | 25.7 | 24 | 24.6 | 22.6 | 19.6 | 15.4 | 9.2 | 6.2 | 25.7 | 25.4
150475 | 08/01/2011 | 24.6 | 26.5 | 22.7 | 1.275 | 24.6 | 24 | 23.9 | 22.8 | 19.9 | 15.5 | 9.3 | 6.2 | 24.3 | 24.3
150475 | 08/02/2011 | 24.6 | 28.7 | 18.1 | 3.176 | 23.4 | 24 | 24.1 | 22.7 | 20 | 15.6 | 9.4 | 6.2 | 24.4 | 23.8
150475 | 08/03/2011 | 22.3 | 28 | 15.3 | 4.712 | 21.7 | 24 | 22 | 21.8 | 20 | 15.7 | 9.5 | 6.2 | 22 | 21.8
150475 | 08/04/2011 | 23.4 | 28.3 | 18.5 | 3.742 | 23.4 | 24 | 22.3 | 21.5 | 19.9 | 15.8 | 9.6 | 6.2 | 22.8 | 22.6
150475 | 08/05/2011 | 23.1 | 27 | 18.9 | 3.096 | 23 | 24 | 22.2 | 21.5 | 19.8 | 15.8 | 9.7 | 6.2 | 22.5 | 22.5
150475 | 08/06/2011 | 23.2 | 27.3 | 19.4 | 2.926 | 23.4 | 24 | 22.4 | 21.5 | 19.7 | 15.9 | 9.8 | 6.2 | 22.8 | 22.7
150475 | 08/07/2011 | 21 | 25 | 17.1 | 2.854 | 21.1 | 24 | 21.3 | 21.1 | 19.6 | 15.9 | 9.9 | 6.2 | 21.1 | 20.9
150475 | 08/08/2011 | 21.4 | 25.4 | 16.3 | 3.257 | 20.9 | 24 | 20.8 | 20.5 | 19.5 | 16 | 10 | 6.2 | 21 | 20.5
150475 | 08/09/2011 | 18.1 | 22.6 | 14.3 | 3.09 | 18.5 | 24 | 19 | 19.9 | 19.2 | 16 | 10.1 | 6.2 | 18.3 | 16.9
150475 | 08/10/2011 | 18.9 | 24.7 | 11.7 | 4.787 | 18.2 | 24 | 18.6 | 18.8 | 18.8 | 16 | 10.2 | 6.2 | 18.8 | 18.4
150475 | 08/11/2011 | 20.6 | 26 | 14 | 4.424 | 20 | 24 | 19.8 | 19.1 | 18.5 | 16 | 10.3 | 6.2 | 20.5 | 19.8
150475 | 08/12/2011 | 19.6 | 22.7 | 16.4 | 2.144 | 19.6 | 24 | 19.7 | 19.4 | 18.4 | 16 | 10.4 | 6.2 | 19.6 | 19.3
150475 | 08/13/2011 | 19.8 | 24.2 | 16.1 | 3.082 | 20.2 | 24 | 19.6 | 19.2 | 18.3 | 15.9 | 10.5 | 6.2 | 19.8 | 19.6
150475 | 08/14/2011 | 21 | 26.4 | 15 | 4.332 | 20.7 | 24 | 20.2 | 19.2 | 18.2 | 15.9 | 10.5 | 6.2 | 20.9 | 20.7
150475 | 08/15/2011 | 20.1 | 22.8 | 16.6 | 2.176 | 19.7 | 24 | 19.7 | 19.4 | 18.2 | 15.9 | 10.6 | 6.2 | 19.8 | 19.3
150475 | 08/16/2011 | 21.4 | 26.3 | 16.5 | 3.216 | 21.4 | 24 | 20.6 | 19.5 | 18.2 | 15.9 | 10.7 | 6.2 | 21.3 | 20.8
150475 | 08/17/2011 | 18.8 | 24.8 | 12.2 | 4.442 | 18.5 | 24 | 19.1 | 19.3 | 18.2 | 15.8 | 10.8 | 6.2 | 18.5 | 18.3
150475 | 08/18/2011 | 20.6 | 26.8 | 12.7 | 4.996 | 19.8 | 24 | 19.3 | 18.7 | 18.1 | 15.8 | 10.8 | 6.2 | 20.3 | 19.7
150475 | 08/19/2011 | 19.4 | 22.7 | 15 | 2.41 | 18.9 | 24 | 19.7 | 19.4 | 18.1 | 15.8 | 10.9 | 6.2 | 19.4 | 18.7
150475 | 08/20/2011 | 17.8 | 23.3 | 11.6 | 4.154 | 17.5 | 24 | 18.1 | 18.4 | 18 | 15.8 | 11 | 6.2 | 17.9 | 17.7
150475 | 08/21/2011 | 18.8 | 23.7 | 13.3 | 3.966 | 18.5 | 24 | 18.3 | 18.1 | 17.8 | 15.8 | 11.1 | 6.2 | 18.4 | 18.1
150475 | 08/22/2011 | 21.1 | 27.1 | 13.2 | 4.628 | 20.2 | 24 | 19.3 | 18.3 | 17.6 | 15.7 | 11.1 | 6.2 | 20.5 | 19.9
150475 | 08/23/2011 | 24.1 | 28.5 | 20.3 | 3.073 | 24.4 | 24 | 22.4 | 19.9 | 17.7 | 15.7 | 11.2 | 6.2 | 24 | 23.5
150475 | 08/24/2011 | 21.2 | 24.8 | 16.6 | 2.633 | 20.7 | 24 | 21 | 20.4 | 18.1 | 15.7 | 11.2 | 6.2 | 21 | 18.9
150475 | 08/25/2011 | 20.2 | 26.2 | 13.6 | 4.538 | 19.9 | 24 | 20 | 19.6 | 18.3 | 15.7 | 11.3 | 6.2 | 20.3 | 19.9
150475 | 08/26/2011 | 20.8 | 28.4 | 15.7 | 4.499 | 22.1 | 24 | 20.2 | 19.6 | 18.3 | 15.7 | 11.4 | 6.3 | 20.5 | 19.4
150475 | 08/27/2011 | 19.5 | 24.8 | 11.8 | 4.508 | 18.3 | 24 | 19 | 19.1 | 18.2 | 15.8 | 11.4 | 6.3 | 19.1 | 18.7
150475 | 08/28/2011 | 19.9 | 24.5 | 15 | 3.265 | 19.8 | 24 | 19.5 | 19.1 | 18.1 | 15.8 | 11.5 | 6.3 | 19.5 | 19.2
150475 | 08/29/2011 | 19.7 | 25.8 | 12.5 | 4.556 | 19.2 | 24 | 18.9 | 18.7 | 18 | 15.8 | 11.5 | 6.3 | 19.3 | 18.9
150475 | 08/30/2011 | 19.4 | 24.5 | 15.7 | 3.176 | 20.1 | 24 | 19.1 | 18.8 | 17.9 | 15.8 | 11.6 | 6.3 | 19.4 | 18.5
150475 | 08/31/2011 | 21.5 | 27.9 | 15.7 | 4.36 | 21.8 | 24 | 20.4 | 19 | 17.9 | 15.8 | 11.6 | 6.3 | 21.7 | 21.2
150475 | 09/01/2011 | 25.3 | 30.7 | 20.1 | 4.006 | 25.4 | 24 | 23.2 | 20.5 | 18.1 | 15.8 | 11.7 | 6.3 | 25 | 24.5
150475 | 09/02/2011 | 21.4 | 25.4 | 17.6 | 2.76 | 21.5 | 24 | 21.5 | 21 | 18.5 | 15.8 | 11.7 | 6.3 | 21 | 20.4
150475 | 09/03/2011 | 18.2 | 22.9 | 13.3 | 3.166 | 18.1 | 24 | 19 | 19.7 | 18.6 | 15.9 | 11.8 | 6.3 | 18.3 | 16.9
150475 | 09/04/2011 | 14.3 | 19.2 | 10.1 | 3.398 | 14.7 | 24 | 15.9 | 17.8 | 18.3 | 15.9 | 11.8 | 6.3 | 14.6 | 13.3
150475 | 09/05/2011 | 13.9 | 20.4 | 6.8 | 4.881 | 13.6 | 24 | 15.1 | 16.3 | 17.7 | 15.9 | 11.9 | 6.3 | 14.6 | 14.3
150475 | 09/06/2011 | 15.1 | 22 | 7.8 | 5.108 | 14.9 | 24 | 15.4 | 16 | 17.1 | 15.9 | 11.9 | 6.3 | 15.4 | 14.5
150475 | 09/07/2011 | 17.6 | 24.3 | 9.3 | 5.569 | 16.8 | 24 | 16.7 | 16.3 | 16.7 | 15.8 | 12 | 6.3 | 17.2 | 16.8
150475 | 09/08/2011 | 20 | 26.9 | 13 | 5.143 | 20 | 24 | 18.6 | 17.3 | 16.6 | 15.7 | 12 | 6.3 | 19.8 | 19
150475 | 09/09/2011 | 21.4 | 29.6 | 14.4 | 5.545 | 22 | 24 | 20 | 18.4 | 16.8 | 15.7 | 12.1 | 6.3 | 21 | 20.6
150475 | 09/10/2011 | 21.1 | 28.7 | 13 | 5.644 | 20.9 | 24 | 20.2 | 18.9 | 17.1 | 15.6 | 12.1 | 6.3 | 20.9 | 20.4
150475 | 09/11/2011 | 21.5 | 28.7 | 14.9 | 5 | 21.8 | 24 | 20.5 | 19.3 | 17.4 | 15.6 | 12.2 | 6.3 | 21 | 20.7
150475 | 09/12/2011 | 20.5 | 28.4 | 13.4 | 4.771 | 20.9 | 24 | 20.2 | 19.5 | 17.7 | 15.6 | 12.2 | 6.3 | 20.4 | 17.7
150475 | 09/13/2011 | 14.8 | 20.3 | 8.7 | 4.043 | 14.5 | 24 | 16.3 | 18 | 17.7 | 15.7 | 12.2 | 6.3 | 15.2 | 13.2
150475 | 12/31/2011 | -1.1 | 3.5 | -6.6 | 3.198 | -1.6 | 24 | -2 | -1.9 | 0 | 2.7 | 7.1 | 6.7 | -1.4 | -1.7
150475 | 09/15/2011 | 7.8 | 14.3 | 0.6 | 4.747 | 7.5 | 24 | 9.8 | 12.8 | 16.3 | 15.6 | 12.3 | 6.3 | 8.6 | 8.5
150475 | 09/16/2011 | 10.3 | 15.6 | 5.7 | 3.712 | 10.7 | 24 | 11.1 | 12.5 | 15.3 | 15.5 | 12.3 | 6.3 | 10.8 | 9.2
150475 | 09/17/2011 | 11.7 | 18.1 | 5.3 | 4.492 | 11.7 | 24 | 11.5 | 12.4 | 14.6 | 15.4 | 12.4 | 6.3 | 11.9 | 10.5
150475 | 09/18/2011 | 12.9 | 16.7 | 9.5 | 2.337 | 13.1 | 24 | 12.9 | 13.2 | 14.3 | 15.2 | 12.4 | 6.3 | 12.5 | 12.4
150475 | 09/19/2011 | 14.5 | 21.5 | 7.2 | 4.833 | 14.4 | 24 | 13.7 | 13.4 | 14.1 | 15 | 12.4 | 6.4 | 14.5 | 13.7
150475 | 09/20/2011 | 14.4 | 19.3 | 10.8 | 2.993 | 15.1 | 24 | 14.2 | 14.1 | 14.2 | 14.9 | 12.4 | 6.4 | 14.4 | 12.7
150475 | 09/21/2011 | 10.8 | 14 | 6.2 | 1.819 | 10.1 | 24 | 12.2 | 13.6 | 14.2 | 14.7 | 12.4 | 6.4 | 10.9 | 10.2
150475 | 09/22/2011 | 8.9 | 14.6 | 3.9 | 3.77 | 9.3 | 24 | 10.4 | 12.1 | 13.9 | 14.6 | 12.5 | 6.4 | 9.4 | 9
150475 | 09/23/2011 | 9.6 | 15.7 | 4.1 | 4.358 | 9.9 | 24 | 10.3 | 11.5 | 13.5 | 14.5 | 12.5 | 6.4 | 9.9 | 9.7
150475 | 09/24/2011 | 9.6 | 16.6 | 4.1 | 4.474 | 10.4 | 24 | 10.5 | 11.4 | 13.1 | 14.3 | 12.5 | 6.4 | 10.1 | 9.8
150475 | 09/25/2011 | 11.8 | 18.4 | 5.7 | 4.694 | 12.1 | 24 | 11.5 | 11.6 | 12.8 | 14.1 | 12.5 | 6.4 | 12.1 | 11.2
150475 | 09/26/2011 | 15.3 | 21.4 | 9.3 | 4.269 | 15.4 | 24 | 14 | 12.8 | 12.8 | 14 | 12.5 | 6.4 | 15.5 | 13.4
150475 | 09/27/2011 | 16.9 | 23.6 | 11.3 | 4.447 | 17.5 | 24 | 15.6 | 14.2 | 13.1 | 13.9 | 12.5 | 6.4 | 16.2 | 15.6
150475 | 09/28/2011 | 17.3 | 25 | 10.7 | 4.939 | 17.9 | 24 | 15.8 | 14.7 | 13.5 | 13.8 | 12.5 | 6.4 | 16.7 | 16.2
150475 | 09/29/2011 | 14.9 | 18.3 | 10.8 | 2.242 | 14.6 | 24 | 15.1 | 15.1 | 13.9 | 13.7 | 12.5 | 6.4 | 15 | 12.3
150475 | 09/30/2011 | 9.8 | 15.5 | 4.6 | 3.527 | 10.1 | 24 | 11.8 | 13.6 | 14 | 13.7 | 12.5 | 6.4 | 10.2 | 8.9
150475 | 10/01/2011 | 8.6 | 16.7 | 1.1 | 5.304 | 8.9 | 24 | 9.5 | 11.6 | 13.6 | 13.7 | 12.5 | 6.4 | 8.8 | 7.7
150475 | 10/02/2011 | 13.6 | 23.9 | 5.5 | 6.405 | 14.7 | 24 | 12.3 | 11.8 | 13.1 | 13.6 | 12.4 | 6.4 | 13.4 | 12.2
150475 | 10/03/2011 | 15.1 | 24.8 | 7.4 | 6.008 | 16.1 | 24 | 14 | 13.1 | 13 | 13.5 | 12.4 | 6.4 | 14.7 | 13.9
150475 | 10/04/2011 | 16.1 | 25.6 | 7.7 | 6.203 | 16.7 | 24 | 14.7 | 13.8 | 13.2 | 13.4 | 12.4 | 6.4 | 15.7 | 14.2
150475 | 10/05/2011 | 19 | 28 | 13.4 | 5.118 | 20.7 | 24 | 17.1 | 15.1 | 13.5 | 13.4 | 12.4 | 6.4 | 18.5 | 16.9
150475 | 10/06/2011 | 17.8 | 25.4 | 9.8 | 5.142 | 17.6 | 24 | 16.6 | 15.7 | 14 | 13.4 | 12.4 | 6.4 | 17.6 | 14.8
150475 | 10/07/2011 | 21.5 | 27 | 16 | 4.098 | 21.5 | 24 | 18.9 | 16.5 | 14.4 | 13.4 | 12.4 | 6.4 | 21.3 | 17.5
150475 | 10/08/2011 | 21.2 | 26.1 | 16 | 2.75 | 21.1 | 24 | 20.2 | 18 | 15 | 13.5 | 12.4 | 6.4 | 21.1 | 19.1
150475 | 10/09/2011 | 18 | 25.7 | 12.5 | 4.458 | 19.1 | 24 | 18 | 17.6 | 15.5 | 13.6 | 12.4 | 6.4 | 18.1 | 17.1
150475 | 10/10/2011 | 15.8 | 22.2 | 11 | 3.583 | 16.6 | 24 | 16.1 | 16.7 | 15.7 | 13.7 | 12.4 | 6.4 | 15.5 | 14.2
150475 | 10/11/2011 | 16.1 | 23 | 9.9 | 4.506 | 16.5 | 24 | 15.7 | 15.8 | 15.5 | 13.8 | 12.4 | 6.5 | 16.1 | 14.8
150475 | 10/12/2011 | 14.9 | 16.9 | 12.1 | 1.406 | 14.5 | 24 | 15.4 | 15.8 | 15.4 | 13.8 | 12.4 | 6.5 | 14.7 | 14.6
150475 | 10/13/2011 | 11.8 | 16.3 | 8.2 | 2.617 | 12.3 | 24 | 13.1 | 14.6 | 15.2 | 13.9 | 12.4 | 6.5 | 12 | 10.8
150475 | 10/14/2011 | 8.8 | 13.1 | 4.8 | 2.653 | 9 | 24 | 10.3 | 12.8 | 14.7 | 13.9 | 12.4 | 6.5 | 9 | 7.4
150475 | 10/15/2011 | 8.9 | 14.5 | 3.5 | 3.61 | 9 | 24 | 9.7 | 11.5 | 13.9 | 13.9 | 12.4 | 6.5 | 9.1 | 7.5
150475 | 10/16/2011 | 7.5 | 12.6 | 3.7 | 3.096 | 8.2 | 24 | 8.8 | 10.9 | 13.3 | 13.8 | 12.4 | 6.5 | 7.6 | 5.6
150475 | 10/17/2011 | 6.9 | 13.5 | 1.5 | 4.065 | 7.5 | 24 | 7.7 | 9.8 | 12.6 | 13.7 | 12.4 | 6.5 | 6.9 | 4.8
150475 | 10/18/2011 | 4 | 9.1 | -0.1 | 3.117 | 4.5 | 24 | 6 | 8.8 | 12 | 13.5 | 12.4 | 6.5 | 4.2 | 3.1
150475 | 10/19/2011 | 3.4 | 9.4 | -0.9 | 3.765 | 4.3 | 24 | 4.8 | 7.4 | 11.2 | 13.4 | 12.4 | 6.5 | 3.6 | 3
150475 | 10/20/2011 | 4.1 | 11.3 | 0.2 | 4.14 | 5.8 | 24 | 5.1 | 7 | 10.5 | 13.1 | 12.3 | 6.5 | 4 | 3.3
150475 | 10/21/2011 | 6.9 | 15.6 | -0.4 | 5.463 | 7.6 | 24 | 5.8 | 6.8 | 9.9 | 12.9 | 12.3 | 6.5 | 6.3 | 5.7
150475 | 10/22/2011 | 8.3 | 15.3 | 3.7 | 4.084 | 9.5 | 24 | 8.3 | 8.2 | 9.7 | 12.7 | 12.3 | 6.5 | 8.6 | 7.8
150475 | 10/23/2011 | 8 | 12.8 | 4.7 | 2.503 | 8.8 | 24 | 8.2 | 8.8 | 9.8 | 12.4 | 12.3 | 6.5 | 7.8 | 7.5
150475 | 10/24/2011 | 8.5 | 15.6 | 3.4 | 4.28 | 9.5 | 24 | 8.3 | 8.5 | 9.8 | 12.3 | 12.3 | 6.5 | 8.8 | 8.4
150475 | 10/25/2011 | 6.8 | 11.4 | 2.1 | 2.914 | 6.8 | 24 | 8 | 9.1 | 9.9 | 12.1 | 12.2 | 6.5 | 6.8 | 6
150475 | 10/26/2011 | 5.1 | 9.8 | 2.1 | 2.977 | 6 | 24 | 6.1 | 7.8 | 9.8 | 11.9 | 12.2 | 6.5 | 5.4 | 5
150475 | 10/27/2011 | 4.4 | 8.7 | 0.6 | 2.93 | 4.7 | 24 | 5 | 7 | 9.5 | 11.8 | 12.2 | 6.5 | 3.9 | 3.7
150475 | 10/28/2011 | 4.9 | 11.1 | 0.5 | 3.641 | 5.8 | 24 | 5.3 | 6.6 | 9.1 | 11.6 | 12.1 | 6.5 | 4.9 | 3.8
150475 | 10/29/2011 | 4.6 | 11 | -2.1 | 4.3 | 4.5 | 24 | 4.9 | 6.3 | 8.7 | 11.4 | 12.1 | 6.5 | 4.7 | 3.9
150475 | 10/30/2011 | 5.4 | 10.9 | 0.6 | 3.016 | 5.8 | 24 | 6.1 | 6.8 | 8.5 | 11.3 | 12.1 | 6.5 | 5.6 | 4.8
150475 | 10/31/2011 | 4.1 | 10.6 | -0.8 | 4.007 | 4.9 | 24 | 4.7 | 6.2 | 8.4 | 11.1 | 12 | 6.5 | 4.4 | 3.7
150475 | 11/01/2011 | 6.3 | 11.6 | 2.9 | 2.649 | 7.3 | 24 | 6.2 | 6.6 | 8.2 | 10.9 | 12 | 6.5 | 6.2 | 5.5
150475 | 11/02/2011 | 4.6 | 9.5 | -1.4 | 3.006 | 4.1 | 24 | 5.4 | 6.7 | 8.2 | 10.8 | 11.9 | 6.5 | 4.3 | 3.5
150475 | 11/03/2011 | 2.6 | 10.8 | -3.3 | 5.035 | 3.8 | 24 | 2.9 | 5.3 | 8 | 10.6 | 11.9 | 6.5 | 1.5 | 1.7
150475 | 11/04/2011 | 3.2 | 12 | -2.8 | 5.17 | 4.6 | 24 | 3 | 4.6 | 7.5 | 10.5 | 11.8 | 6.6 | 2.8 | 1.6
150475 | 11/05/2011 | 6.7 | 13.9 | 0.3 | 4.926 | 7.1 | 24 | 5.5 | 5.2 | 7.2 | 10.3 | 11.8 | 6.6 | 6.7 | 5.2
150475 | 11/06/2011 | 7.3 | 11.1 | 2.8 | 2.506 | 7 | 24 | 7.2 | 6.9 | 7.3 | 10.1 | 11.7 | 6.6 | 7.1 | 5.5
150475 | 11/07/2011 | 2.5 | 8.2 | -1.5 | 3.099 | 3.4 | 24 | 3.8 | 6 | 7.5 | 10 | 11.7 | 6.6 | 2.5 | 1.6
150475 | 11/08/2011 | 2.9 | 8.6 | -2.2 | 3.425 | 3.2 | 24 | 3.3 | 4.9 | 7.3 | 9.9 | 11.6 | 6.6 | 2.5 | 2.3
150475 | 11/09/2011 | 2.6 | 7.9 | -1.1 | 2.7 | 3.4 | 24 | 2.8 | 4.5 | 7 | 9.7 | 11.5 | 6.6 | 2.1 | 1.1
150475 | 11/10/2011 | 0.2 | 5 | -3.1 | 2.61 | 1 | 24 | 1.8 | 4 | 6.6 | 9.6 | 11.5 | 6.6 | 0.1 | -0.3
150475 | 11/11/2011 | 1.9 | 8.6 | -2.4 | 3.649 | 3.1 | 24 | 1.7 | 3.2 | 6.2 | 9.4 | 11.4 | 6.6 | 1.5 | 0.8
150475 | 11/12/2011 | 4.9 | 14.4 | -2.2 | 5.547 | 6.1 | 24 | 3.4 | 3.5 | 5.9 | 9.3 | 11.4 | 6.6 | 4.3 | 3.3
150475 | 11/13/2011 | 3.6 | 8.3 | 0.4 | 2.556 | 4.4 | 24 | 4.2 | 4.8 | 5.9 | 9.1 | 11.3 | 6.6 | 3.3 | 2.9
150475 | 11/14/2011 | 2.7 | 10.1 | -1.2 | 3.947 | 4.5 | 24 | 2.9 | 4.2 | 5.9 | 9 | 11.2 | 6.6 | 2.2 | 1.4
150475 | 11/15/2011 | 1.4 | 7.7 | -3 | 3.49 | 2.4 | 24 | 1.9 | 3.6 | 5.8 | 8.8 | 11.2 | 6.6 | 1.1 | 0.2
150475 | 11/16/2011 | -3.5 | 1 | -5.8 | 2.249 | -2.4 | 24 | 0 | 2.7 | 5.6 | 8.7 | 11.1 | 6.6 | -3.3 | -3.9
150475 | 11/17/2011 | -3.7 | -0.5 | -6.5 | 1.897 | -3.5 | 24 | 0 | 1.8 | 5.1 | 8.5 | 11 | 6.6 | -3 | -3.5
150475 | 11/18/2011 | 0.7 | 5.5 | -2.8 | 2.6 | 1.4 | 24 | -0.1 | 1.4 | 4.7 | 8.4 | 11 | 6.6 | 0 | -0.4
150475 | 11/19/2011 | -3.3 | -1.9 | -7.6 | 1.582 | -4.8 | 24 | -0.5 | 1.3 | 4.3 | 8.2 | 10.9 | 6.6 | -2.8 | -3.1
150475 | 11/20/2011 | -9 | -4.7 | -12.1 | 2.517 | -8.4 | 24 | -4.6 | 0.1 | 3.9 | 8 | 10.8 | 6.6 | -7.2 | -6.9
150475 | 11/21/2011 | -4.9 | 1.9 | -10.9 | 4.371 | -4.5 | 24 | -3.2 | 0 | 3.4 | 7.8 | 10.7 | 6.6 | -4.1 | -3.9
150475 | 11/22/2011 | -1 | 4.2 | -4.5 | 2.794 | -0.2 | 24 | -1.1 | 0 | 3.1 | 7.6 | 10.7 | 6.6 | -1 | -1
150475 | 11/23/2011 | 1.4 | 6.9 | -1.5 | 2.684 | 2.7 | 24 | -0.1 | 0 | 2.9 | 7.3 | 10.6 | 6.6 | 1.2 | 0.8
150475 | 11/24/2011 | 2.5 | 9.5 | -0.6 | 3.323 | 4.5 | 24 | 0 | 0 | 2.7 | 7.1 | 10.5 | 6.6 | 1.8 | 1.3
150475 | 11/25/2011 | 2.3 | 3.7 | -0.4 | 1.388 | 1.7 | 24 | 0 | 0 | 2.6 | 6.9 | 10.4 | 6.6 | 1.1 | 0.8
150475 | 11/26/2011 | 2 | 4.1 | -1.7 | 1.732 | 1.2 | 24 | 0.2 | 0.2 | 2.5 | 6.7 | 10.3 | 6.6 | 1.2 | 0.7
150475 | 11/27/2011 | -2.1 | 1.8 | -4.5 | 2.014 | -1.4 | 24 | 0 | 0.6 | 2.5 | 6.6 | 10.2 | 6.6 | -2.5 | -2.4
150475 | 11/28/2011 | -0.9 | 4.6 | -4.5 | 3.191 | 0.1 | 24 | 0 | 0.7 | 2.5 | 6.4 | 10.1 | 6.6 | -1.1 | -1.4
150475 | 11/29/2011 | -2.4 | 2.4 | -5.4 | 2.296 | -1.5 | 24 | -0.3 | 0.7 | 2.6 | 6.3 | 10.1 | 6.6 | -2.6 | -2.3
150475 | 11/30/2011 | -1.6 | 1.5 | -3.7 | 1.738 | -1.1 | 24 | -1.2 | 0.2 | 2.5 | 6.1 | 10 | 6.6 | -1.6 | -1.9
150475 | 12/01/2011 | -4.9 | -1.5 | -10.5 | 2.893 | -6 | 24 | -3 | 0.1 | 2.4 | 6 | 9.9 | 6.6 | -4.8 | -4.8
150475 | 12/02/2011 | -5.3 | 1.3 | -10.8 | 4.511 | -4.8 | 24 | -4.3 | 0 | 2.2 | 5.9 | 9.8 | 6.6 | -5.3 | -5.8
150475 | 12/03/2011 | -2.9 | 0.3 | -5.2 | 1.752 | -2.5 | 24 | -2.1 | 0 | 2.1 | 5.8 | 9.7 | 6.6 | -3 | -2.9
150475 | 12/04/2011 | -6.1 | -2.2 | -9.8 | 2.397 | -6 | 24 | -3.7 | 0 | 2 | 5.6 | 9.6 | 6.6 | -5.7 | -5.4
150475 | 12/05/2011 | -9.5 | -6.4 | -12.3 | 1.867 | -9.4 | 24 | -6 | 0 | 1.9 | 5.5 | 9.5 | 6.6 | -8.8 | -8.5
150475 | 12/06/2011 | -10.3 | -6.1 | -13.5 | 2.452 | -9.8 | 24 | -6.8 | -1 | 1.7 | 5.4 | 9.4 | 6.6 | -9.5 | -9.3
150475 | 12/07/2011 | -6.7 | -0.4 | -11.1 | 3.324 | -5.8 | 24 | -5.4 | -3.4 | 1 | 5.3 | 9.3 | 6.6 | -6.3 | -6.4
150475 | 12/08/2011 | -9.6 | -6.5 | -13.6 | 2.118 | -10.1 | 24 | -7.5 | -4.6 | 0.3 | 5.1 | 9.2 | 6.7 | -9.5 | -9.3
150475 | 12/09/2011 | -13.9 | -8.9 | -17.3 | 2.59 | -13.1 | 24 | -11.4 | -7.6 | 0 | 4.9 | 9.2 | 6.7 | -13.6 | -13.1
150475 | 12/10/2011 | -9.4 | -2 | -15.4 | 4.558 | -8.7 | 24 | -9.2 | -7.5 | 0 | 4.7 | 9.1 | 6.7 | -9.5 | -9.5
150475 | 12/11/2011 | -3 | 4.3 | -7.6 | 4.121 | -1.7 | 24 | -3.6 | -3.7 | 0 | 4.5 | 9 | 6.7 | -3 | -3.3
150475 | 12/12/2011 | -1 | 3.5 | -3.1 | 2.219 | 0.2 | 24 | -1.5 | -1.4 | 0 | 4.3 | 8.9 | 6.7 | -1.5 | -1.5
150475 | 12/13/2011 | -0.2 | 1.9 | -2 | 1.418 | -0.1 | 24 | -0.8 | -0.7 | 0 | 4.2 | 8.8 | 6.7 | -0.4 | -0.5
150475 | 12/14/2011 | 0.5 | 2.6 | -0.5 | 1.043 | 1.1 | 24 | 0 | -0.1 | 0 | 4 | 8.7 | 6.7 | 0.2 | 0.1
150475 | 12/15/2011 | -3.9 | 0.2 | -10.4 | 3.066 | -5.1 | 24 | -2 | -0.7 | 0 | 3.9 | 8.6 | 6.7 | -3.7 | -4.1
150475 | 12/16/2011 | -7.7 | -4.7 | -10.7 | 1.817 | -7.7 | 24 | -6 | -3.9 | 0 | 3.8 | 8.5 | 6.7 | -6.9 | -6.9
150475 | 12/17/2011 | -6.1 | 0.4 | -10 | 3.275 | -4.8 | 24 | -5.5 | -4 | 0 | 3.7 | 8.4 | 6.7 | -6.4 | -6
150475 | 12/18/2011 | -1.8 | 5.7 | -8.1 | 4.711 | -1.2 | 24 | -3 | -3.1 | 0 | 3.6 | 8.3 | 6.7 | -2.2 | -2.5
150475 | 12/19/2011 | -3.4 | -0.1 | -6.7 | 2.297 | -3.4 | 24 | -2.7 | -1.3 | 0 | 3.5 | 8.2 | 6.7 | -4.1 | -3.9
150475 | 12/20/2011 | -6.6 | -0.8 | -10.9 | 3.185 | -5.9 | 24 | -6.3 | -4.2 | 0 | 3.4 | 8.1 | 6.7 | -7.2 | -7
150475 | 12/21/2011 | -5.2 | -1.2 | -8.6 | 2.825 | -4.9 | 24 | -4.7 | -3.7 | 0 | 3.3 | 8 | 6.7 | -4.9 | -5
150475 | 12/22/2011 | -7.4 | -2.7 | -10.9 | 2.478 | -6.8 | 24 | -5.8 | -3.6 | 0 | 3.2 | 7.9 | 6.7 | -7.3 | -7.1
150475 | 12/23/2011 | -6 | 1.2 | -9.3 | 3.384 | -4.1 | 24 | -5.6 | -4.1 | 0 | 3.2 | 7.8 | 6.7 | -6.3 | -6.3
150475 | 12/24/2011 | -3.9 | 3.2 | -10.5 | 4.804 | -3.7 | 24 | -4.7 | -3.8 | 0 | 3.1 | 7.7 | 6.7 | -4.6 | -4.7
150475 | 12/25/2011 | -2.1 | 2.7 | -4.3 | 2.29 | -0.8 | 24 | -2.2 | -1.7 | 0 | 3 | 7.6 | 6.7 | -2.6 | -2.6
150475 | 12/26/2011 | 0.2 | 6.4 | -4.5 | 3.919 | 1 | 24 | -1.7 | -1.6 | 0 | 3 | 7.5 | 6.7 | -0.6 | -1.4
150475 | 12/27/2011 | -4.2 | 0.3 | -7 | 2.135 | -3.4 | 24 | -2 | -0.8 | 0 | 2.9 | 7.4 | 6.7 | -3.7 | -4.2
150475 | 12/28/2011 | -3.1 | 2 | -7.2 | 3.371 | -2.6 | 24 | -3.1 | -2.5 | 0 | 2.8 | 7.3 | 6.7 | -3 | -3.4
150475 | 12/29/2011 | -1.8 | 1.6 | -3.8 | 1.701 | -1.1 | 24 | -1.6 | -1.2 | 0 | 2.8 | 7.2 | 6.7 | -1.9 | -2
150475 | 12/30/2011 | -4.1 | -1.5 | -6 | 1.187 | -3.8 | 24 | -3 | -1.8 | 0 | 2.7 | 7.2 | 6.7 | -3.8 | -3.8
150475 | 01/01/2010 | -23.4 | -17.6 | -33.7 | 4.707 | -25.7 | 24 | -2.1 | -1.4 | 0 | 2.5 | 6.8 | 7
150475 | 01/02/2010 | -30.1 | -21.7 | -36.1 | 5.004 | -28.9 | 24 | -3.4 | -2 | 0 | 2.4 | 6.7 | 7
150475 | 01/03/2010 | -24.4 | -15.5 | -29 | 4.945 | -22.3 | 24 | -4 | -2.7 | 0 | 2.4 | 6.7 | 7
150475 | 05/10/2010 | 8.8 | 15.7 | 4.5 | 3.561 | 10.1 | 24 | 8.6 | 7.9 | 6.9 | 5.4 | 3.1 | 6.7 | 9.1 | 7.7
150475 | 01/04/2010 | -25.4 | -17.2 | -31.5 | 4.293 | -24.4 | 24 | -3.9 | -2.7 | -0.1 | 2.3 | 6.6 | 7
150475 | 01/05/2010 | -23.5 | -14.4 | -29.6 | 5.156 | -22 | 24 | -4 | -2.7 | -0.1 | 2.3 | 6.5 | 7
150475 | 01/06/2010 | -16 | -11.5 | -22.1 | 3.874 | -16.8 | 24 | -3.7 | -2.6 | -0.1 | 2.2 | 6.4 | 7
150475 | 01/07/2010 | -16 | -14.2 | -18.7 | 1.142 | -16.5 | 24 | -2.7 | -2 | -0.2 | 2.2 | 6.4 | 7
150475 | 01/08/2010 | -20.5 | -14.9 | -26 | 3.333 | -20.5 | 24 | -2.8 | -1.9 | -0.2 | 2.1 | 6.3 | 7
150475 | 01/09/2010 | -22.8 | -17.5 | -28.1 | 3.579 | -22.8 | 24 | -3.5 | -2.3 | -0.2 | 2.1 | 6.2 | 7
150475 | 01/10/2010 | -15.1 | -9.8 | -20.5 | 4.313 | -15.2 | 24 | -3.4 | -2.4 | -0.2 | 2 | 6.1 | 7
150475 | 01/11/2010 | -12.3 | -9.1 | -15.8 | 1.813 | -12.5 | 24 | -2.8 | -2.1 | -0.3 | 2 | 6.1 | 7
150475 | 01/12/2010 | -12.6 | -6.5 | -19.3 | 5.196 | -12.9 | 24 | -3.1 | -2.1 | -0.4 | 1.9 | 6 | 7
150475 | 01/13/2010 | -6.7 | -3.8 | -9.4 | 1.872 | -6.6 | 24 | -2.5 | -2 | -0.5 | 1.9 | 5.9 | 7
150475 | 01/14/2010 | -7.3 | -3.3 | -14.6 | 3.315 | -9 | 24 | -1.9 | -1.6 | -0.6 | 1.8 | 5.8 | 7
150475 | 01/15/2010 | -9.9 | -4.9 | -15.4 | 3.601 | -10.2 | 24 | -2.4 | -1.7 | -0.6 | 1.7 | 5.8 | 7
150475 | 01/16/2010 | -6.2 | 0.1 | -11.5 | 4.162 | -5.7 | 24 | -2.2 | -1.7 | -0.6 | 1.7 | 5.7 | 7
150475 | 01/17/2010 | -6.7 | -0.2 | -11.3 | 3.468 | -5.8 | 24 | -1.8 | -1.5 | -0.6 | 1.6 | 5.6 | 7
150475 | 01/18/2010 | -8.5 | -0.9 | -13.2 | 4.552 | -7.1 | 24 | -2.3 | -1.6 | -0.6 | 1.6 | 5.6 | 7
150475 | 01/19/2010 | -9.9 | -7.1 | -11.9 | 1.532 | -9.5 | 24 | -2.5 | -1.9 | -0.6 | 1.5 | 5.5 | 7
150475 | 01/20/2010 | -7.7 | -5.4 | -11.3 | 2.212 | -8.4 | 24 | -2.4 | -1.8 | -0.7 | 1.5 | 5.4 | 7
150475 | 01/21/2010 | -4.8 | -2.1 | -8.5 | 2.538 | -5.3 | 24 | -2.2 | -1.7 | -0.7 | 1.4 | 5.3 | 7
150475 | 01/22/2010 | -1.9 | -0.5 | -3.3 | 0.921 | -1.9 | 24 | -1.7 | -1.5 | -0.7 | 1.4 | 5.3 | 7
150475 | 01/23/2010 | -0.3 | 0.5 | -2 | 0.927 | -0.8 | 24 | -1.3 | -1.2 | -0.6 | 1.4 | 5.2 | 7
150475 | 01/24/2010 | -1.4 | 0.2 | -3.3 | 0.708 | -1.6 | 24 | -0.5 | -0.7 | -0.5 | 1.3 | 5.2 | 7
150475 | 01/25/2010 | -9.4 | -4.4 | -14.1 | 2.394 | -9.3 | 24 | -0.2 | -0.3 | -0.3 | 1.3 | 5.1 | 7
150475 | 01/26/2010 | -17.4 | -14.4 | -21.2 | 2.064 | -17.8 | 24 | -0.8 | -0.4 | -0.1 | 1.3 | 5 | 7
150475 | 01/27/2010 | -19 | -14.6 | -24.1 | 2.96 | -19.4 | 24 | -1.9 | -1.2 | -0.2 | 1.3 | 5 | 7
150475 | 01/28/2010 | -23.3 | -16.9 | -28.2 | 3.704 | -22.6 | 24 | -2.7 | -1.7 | -0.4 | 1.3 | 4.9 | 7
150475 | 01/29/2010 | -21.5 | -15.2 | -27 | 4.293 | -21.1 | 24 | -3.9 | -2.6 | -0.7 | 1.3 | 4.8 | 6.9
150475 | 01/30/2010 | -18.1 | -11.3 | -23.6 | 4.259 | -17.5 | 24 | -4.2 | -3.1 | -1.1 | 1.2 | 4.8 | 6.9
150475 | 01/31/2010 | -18.4 | -13.2 | -21.9 | 2.735 | -17.6 | 24 | -4 | -3.1 | -1.6 | 1.1 | 4.7 | 6.9
150475 | 02/01/2010 | -16.4 | -11.9 | -22.6 | 3.857 | -17.3 | 24 | -4.4 | -3.5 | -1.9 | 1 | 4.7 | 6.9
150475 | 02/02/2010 | -12.2 | -7.7 | -15.1 | 2.491 | -11.4 | 24 | -4.2 | -3.6 | -2.1 | 0.9 | 4.6 | 6.9
150475 | 02/03/2010 | -14.6 | -7.5 | -21.2 | 4.463 | -14.4 | 24 | -4.1 | -3.5 | -2.2 | 0.8 | 4.6 | 6.9
150475 | 02/04/2010 | -8.1 | -3.7 | -13.8 | 4.29 | -8.8 | 24 | -4.2 | -3.6 | -2.3 | 0.7 | 4.5 | 6.9
150475 | 02/05/2010 | -3.2 | -1 | -5.1 | 1.278 | -3.1 | 24 | -3.6 | -3.3 | -2.4 | 0.6 | 4.4 | 6.9
150475 | 02/06/2010 | -7.4 | -5.6 | -9.3 | 1.193 | -7.5 | 24 | -2.9 | -2.7 | -2.2 | 0.5 | 4.4 | 6.9
150475 | 02/07/2010 | -8.5 | -6 | -11.4 | 1.954 | -8.7 | 24 | -2.9 | -2.6 | -2 | 0.4 | 4.3 | 6.9
150475 | 02/08/2010 | -6.2 | -4.5 | -7.5 | 1.133 | -6 | 24 | -2.9 | -2.5 | -1.8 | 0.4 | 4.2 | 6.9
150475 | 02/09/2010 | -10.5 | -6.9 | -19 | 3.697 | -13 | 24 | -2.4 | -2.3 | -1.7 | 0.3 | 4.2 | 6.9
150475 | 02/10/2010 | -15.7 | -8 | -22.7 | 4.953 | -15.4 | 24 | -2.7 | -2.2 | -1.6 | 0.3 | 4.1 | 6.9
150475 | 02/11/2010 | -14.8 | -7.5 | -21.4 | 4.325 | -14.5 | 24 | -3.5 | -2.8 | -1.7 | 0.3 | 4.1 | 6.9
150475 | 02/12/2010 | -13.3 | -7.1 | -19.7 | 3.9 | -13.4 | 24 | -3.7 | -3.1 | -1.9 | 0.2 | 4 | 6.9
150475 | 02/13/2010 | -12.5 | -5.3 | -17.8 | 4.104 | -11.6 | 24 | -3.8 | -3.2 | -2.1 | 0.2 | 4 | 6.9
150475 | 02/14/2010 | -12.3 | -6.9 | -18.8 | 5.02 | -12.9 | 24 | -3.7 | -3.1 | -2.2 | 0.2 | 3.9 | 6.9
150475 | 02/15/2010 | -6.9 | -4.1 | -9.4 | 1.588 | -6.8 | 24 | -3.8 | -3.3 | -2.3 | 0.1 | 3.8 | 6.9
150475 | 02/16/2010 | -8.2 | -2.1 | -13.9 | 3.61 | -8 | 24 | -3.3 | -3.1 | -2.3 | 0.1 | 3.8 | 6.9
150475 | 02/17/2010 | -9.4 | -1.6 | -13.2 | 4.007 | -7.4 | 24 | -3.3 | -2.9 | -2.2 | 0.1 | 3.7 | 6.9
150475 | 02/18/2010 | -11.3 | -1.4 | -18.2 | 5.492 | -9.8 | 24 | -3.5 | -3 | -2.2 | 0 | 3.7 | 6.9
150475 | 02/19/2010 | -10.8 | -3.8 | -18 | 5.805 | -10.9 | 24 | -3.6 | -3.1 | -2.2 | 0 | 3.6 | 6.9
150475 | 02/20/2010 | -7.2 | -1.3 | -11.5 | 3.412 | -6.4 | 24 | -3.8 | -3.4 | -2.3 | 0 | 3.6 | 6.9
150475 | 02/21/2010 | -8.3 | -2.6 | -12.1 | 3.303 | -7.4 | 24 | -3.5 | -3.2 | -2.3 | 0 | 3.5 | 6.9
150475 | 02/22/2010 | -8.8 | -2.4 | -14 | 3.581 | -8.2 | 24 | -3.3 | -3 | -2.3 | 0 | 3.5 | 6.9
150475 | 02/23/2010 | -11.9 | -8 | -21 | 3.769 | -14.5 | 24 | -3.1 | -2.9 | -2.2 | 0 | 3.4 | 6.9
150475 | 02/24/2010 | -18.4 | -9.5 | -25.2 | 5.44 | -17.4 | 24 | -3.7 | -2.9 | -2.1 | 0 | 3.4 | 6.9
150475 | 02/25/2010 | -13.6 | -5.9 | -20.8 | 5.837 | -13.4 | 24 | -4.8 | -3.8 | -2.3 | 0 | 3.3 | 6.9
150475 | 02/26/2010 | -11.1 | -2.8 | -16.4 | 4.903 | -9.6 | 24 | -5.1 | -4.2 | -2.7 | 0 | 3.3 | 6.9
150475 | 02/27/2010 | -9.1 | 0.4 | -16.3 | 5.976 | -8 | 24 | -4.9 | -4.2 | -2.9 | 0 | 3.2 | 6.9
150475 | 02/28/2010 | -7.3 | 0.3 | -14.4 | 5.288 | -7.1 | 24 | -4.8 | -4.2 | -3 | 0 | 3.2 | 6.9
150475 | 03/01/2010 | -6.2 | 0.3 | -13.3 | 4.836 | -6.5 | 24 | -4.7 | -4.1 | -3 | 0 | 3.1 | 6.9
150475 | 03/02/2010 | -4.2 | 0.5 | -8.5 | 3.267 | -4 | 24 | -4.8 | -4.2 | -3 | 0 | 3.1 | 6.9
150475 | 03/03/2010 | -4.9 | 0.3 | -10.2 | 3.957 | -5 | 24 | -5.2 | -4.4 | -3.1 | 0 | 3.1 | 6.9 | -6.5 | -6.5
150475 | 03/04/2010 | -5.7 | 0.3 | -11.1 | 3.901 | -5.4 | 24 | -5.9 | -4.9 | -3.2 | 0 | 3 | 6.9 | -4.6 | -5
150475 | 03/05/2010 | -5.3 | 0.9 | -10.6 | 4.217 | -4.9 | 24 | -5.7 | -5 | -3.5 | 0 | 3 | 6.9 | -4 | -4.4
150475 | 03/06/2010 | -4.3 | 2 | -12 | 5.196 | -5 | 24 | -5 | -4.8 | -3.5 | 0 | 2.9 | 6.9 | -2.7 | -3.3
150475 | 03/07/2010 | 0 | 5.4 | -3.7 | 3.133 | 0.9 | 24 | -2.7 | -3.4 | -3.2 | 0 | 2.9 | 6.9 | -0.2 | -0.8
150475 | 03/08/2010 | 0.3 | 4 | -3.4 | 2.584 | 0.3 | 24 | -0.8 | -1.7 | -2.4 | 0 | 2.9 | 6.9 | 1.1 | 0.5
150475 | 03/09/2010 | 2.2 | 6.8 | -0.1 | 2.286 | 3.4 | 24 | -0.1 | -0.7 | -1.4 | 0 | 2.8 | 6.9 | 2.8 | 2
150475 | 03/10/2010 | 3.2 | 5.5 | 1.2 | 1.368 | 3.4 | 24 | 0.7 | -0.3 | -0.8 | 0 | 2.8 | 6.9 | 2.9 | 2.5
150475 | 03/11/2010 | 4.3 | 8.9 | -0.8 | 3.334 | 4.1 | 24 | 1.6 | -0.1 | -0.4 | 0 | 2.8 | 6.9 | 4 | 3.7
150475 | 03/12/2010 | 4.2 | 6.2 | 2.6 | 1.036 | 4.4 | 24 | 2.5 | 0 | -0.2 | 0 | 2.7 | 6.8 | 4.1 | 3.8
150475 | 03/13/2010 | 5.2 | 9.2 | 1.9 | 2.546 | 5.6 | 24 | 3.2 | 0 | -0.1 | 0 | 2.7 | 6.8 | 5.3 | 4.7
150475 | 03/14/2010 | 8.3 | 16.2 | 2.5 | 5.059 | 9.4 | 24 | 5.3 | 0 | 0 | 0 | 2.7 | 6.8 | 8.8 | 7.7
150475 | 03/15/2010 | 6.9 | 12.7 | 3.3 | 3.251 | 8 | 24 | 4.9 | 0 | 0 | 0 | 2.6 | 6.8 | 7.4 | 6.5
150475 | 03/16/2010 | 6.1 | 11.7 | 2.2 | 3.381 | 7 | 24 | 4.4 | 0.2 | 0 | 0 | 2.6 | 6.8 | 6.3 | 5.7
150475 | 03/17/2010 | 6.1 | 13.3 | 0.7 | 4.668 | 7 | 24 | 4.9 | 1.2 | 0 | 0 | 2.6 | 6.8 | 7.2 | 5.9
150475 | 03/18/2010 | 7.2 | 16 | 0.6 | 5.343 | 8.3 | 24 | 5.9 | 2.5 | 0 | 0 | 2.6 | 6.8 | 8 | 6.3
150475 | 03/19/2010 | -0.8 | 2.9 | -4.2 | 2.103 | -0.7 | 24 | 1.6 | 2.3 | 0 | 0 | 2.5 | 6.8 | -0.2 | -1.1
150475 | 03/20/2010 | -2.4 | 3.3 | -6.1 | 3.384 | -1.4 | 24 | 0.1 | 0.5 | 0 | 0 | 2.5 | 6.8 | -1 | -1.6
150475 | 03/21/2010 | 1.6 | 10.3 | -4.5 | 5.613 | 2.9 | 24 | 0.5 | 0.2 | 0 | 0 | 2.5 | 6.8 | 2.1 | 1.1
150475 | 03/22/2010 | 3.3 | 11.5 | -3.2 | 5.301 | 4.2 | 24 | 1.7 | 0.6 | 0 | 0 | 2.4 | 6.8 | 3 | 2
150475 | 03/23/2010 | 5.5 | 14.4 | -1.6 | 5.992 | 6.4 | 24 | 4.4 | 1.7 | 0 | 0 | 2.4 | 6.8 | 6.4 | 4.7
150475 | 03/24/2010 | 3.1 | 11.6 | -4.5 | 5.541 | 3.6 | 24 | 3.8 | 2.4 | 0 | 0 | 2.4 | 6.8 | 4.4 | 3.1
150475 | 03/25/2010 | -3.5 | 1.1 | -7.6 | 2.757 | -3.3 | 24 | 0.2 | 1.3 | 0 | 0 | 2.4 | 6.8 | -1.8 | -2.8
150475 | 03/26/2010 | 2.8 | 10 | -5 | 5.554 | 2.5 | 24 | 1 | 0.4 | 0 | 0 | 2.3 | 6.8 | 3.4 | 1.4
150475 | 03/27/2010 | 5.7 | 11.1 | 1.4 | 3.644 | 6.3 | 24 | 4.5 | 1.7 | 0 | 0 | 2.3 | 6.8 | 6.3 | 5.3
150475 | 03/28/2010 | 3.6 | 10.2 | -3.1 | 4.717 | 3.6 | 24 | 3.4 | 2.3 | 0 | 0 | 2.3 | 6.8 | 3.6 | 2.6
150475 | 03/29/2010 | 6.8 | 15.4 | -2.2 | 6.407 | 6.6 | 24 | 4.6 | 2.2 | 0 | 0 | 2.3 | 6.8 | 7.1 | 5.1
150475 | 03/30/2010 | 13 | 19.2 | 6.1 | 4.828 | 12.7 | 24 | 9.3 | 4.3 | 0 | 0 | 2.3 | 6.8 | 13 | 10.5
150475 | 03/31/2010 | 13.1 | 19.5 | 7.3 | 4.396 | 13.4 | 24 | 11 | 6.3 | 0 | 0 | 2.2 | 6.8 | 12.7 | 11.8
150475 | 04/01/2010 | 14.5 | 24.7 | 4.8 | 7.309 | 14.8 | 24 | 10.9 | 6.3 | 0 | 0 | 2.2 | 6.8 | 14.5 | 12.6
150475 | 04/02/2010 | 15.1 | 20.6 | 4.7 | 4.152 | 12.7 | 24 | 13.1 | 8 | 0 | 0 | 2.2 | 6.8 | 14.8 | 13.3
150475 | 04/03/2010 | 8.6 | 15.1 | 2.9 | 4.445 | 9 | 24 | 8.2 | 6.3 | 0 | 0 | 2.2 | 6.8 | 9.2 | 7.2
150475 | 04/04/2010 | 10.6 | 17.8 | 3.7 | 4.4 | 10.8 | 24 | 9.1 | 5.7 | 0 | 0.1 | 2.2 | 6.8 | 11.1 | 9.3
150475 | 04/05/2010 | 7.7 | 14.3 | 1.1 | 4.046 | 7.7 | 24 | 7 | 5.2 | 0 | 0.1 | 2.1 | 6.8 | 7.4 | 6.9
150475 | 04/06/2010 | 8.3 | 14.4 | 3.5 | 3.955 | 9 | 24 | 6.9 | 4.5 | 0 | 0.1 | 2.1 | 6.8 | 8.3 | 6.8
150475 | 04/07/2010 | 5.5 | 11.7 | 0.3 | 4.289 | 6 | 24 | 5.8 | 4.2 | 0 | 0.1 | 2.1 | 6.8 | 6.5 | 4.4
150475 | 04/08/2010 | 3.3 | 10.3 | -3.8 | 4.736 | 3.3 | 24 | 3.7 | 3.1 | 0 | 0.2 | 2.1 | 6.8 | 3.8 | 2.7
150475 | 04/09/2010 | 8.8 | 17.6 | -0.1 | 6.374 | 8.8 | 24 | 5.4 | 2.8 | 0 | 0.2 | 2.1 | 6.8 | 8.2 | 6.4
150475 | 04/10/2010 | 9.5 | 16.6 | 4.2 | 4.785 | 10.4 | 24 | 8.3 | 4.8 | 0 | 0.2 | 2.1 | 6.8 | 9.8 | 8.3
150475 | 04/11/2010 | 10.3 | 19.6 | 0.1 | 7.065 | 9.9 | 24 | 8.1 | 5 | 0.2 | 0.3 | 2.1 | 6.7 | 10.1 | 9
150475 | 04/12/2010 | 9.3 | 14.4 | 3.4 | 3.79 | 8.9 | 24 | 7.6 | 5.5 | 0.8 | 0.3 | 2 | 6.7 | 8.9 | 8.2
150475 | 04/13/2010 | 11.5 | 19.6 | 6.1 | 4.86 | 12.9 | 24 | 9.5 | 6 | 1.3 | 0.4 | 2 | 6.7 | 11.9 | 10.7
150475 | 04/14/2010 | 15.5 | 21.3 | 10.5 | 3.824 | 15.9 | 24 | 12.7 | 8 | 2.4 | 0.6 | 2 | 6.7 | 15.4 | 14.4
150475 | 04/15/2010 | 14.8 | 19.9 | 8 | 3.446 | 14 | 24 | 13.6 | 9.8 | 3.7 | 0.8 | 2 | 6.7 | 15.3 | 13.1
150475 | 04/16/2010 | 8.3 | 14.5 | 3.3 | 4.069 | 8.9 | 24 | 9.2 | 8.8 | 4.7 | 1.1 | 2 | 6.7 | 9 | 6.6
150475 | 04/17/2010 | 8.8 | 17.2 | -0.3 | 6.274 | 8.5 | 24 | 8.3 | 7.4 | 5 | 1.3 | 2 | 6.7 | 9.2 | 7.6
150475 | 04/18/2010 | 10.6 | 18.9 | 1.3 | 6.248 | 10.1 | 24 | 9.6 | 7.7 | 5.2 | 1.6 | 2.1 | 6.7 | 11.3 | 9.7
150475 | 04/19/2010 | 11.9 | 19.1 | 4.5 | 5.332 | 11.8 | 24 | 11 | 8.6 | 5.5 | 1.9 | 2.1 | 6.7 | 12.6 | 11.3
150475 | 04/20/2010 | 15.1 | 21.6 | 7.6 | 5.102 | 14.6 | 24 | 12.9 | 9.8 | 5.9 | 2.1 | 2.1 | 6.7 | 14.7 | 13.3
150475 | 04/21/2010 | 8.1 | 14.8 | 1.8 | 4.386 | 8.3 | 24 | 10 | 9.7 | 6.5 | 2.4 | 2.1 | 6.7 | 9.7 | 7.6
150475 | 04/22/2010 | 8.6 | 18.1 | -0.9 | 7.157 | 8.6 | 24 | 9.2 | 8.4 | 6.6 | 2.6 | 2.1 | 6.7 | 10.2 | 8.7
150475 | 04/23/2010 | 12.1 | 19.7 | 3 | 5.921 | 11.4 | 24 | 10.5 | 8.9 | 6.6 | 2.8 | 2.2 | 6.7 | 12.1 | 10.5
150475 | 04/24/2010 | 11.6 | 15.8 | 8.6 | 2.493 | 12.2 | 24 | 11.3 | 9.7 | 6.8 | 3.1 | 2.2 | 6.7 | 11.9 | 10.9
150475 | 04/25/2010 | 8.8 | 12.6 | 5.3 | 2.452 | 9 | 24 | 9.2 | 9.2 | 7 | 3.3 | 2.3 | 6.7 | 8.9 | 7.7
150475 | 04/26/2010 | 9.3 | 16.1 | 4.1 | 4.499 | 10.1 | 24 | 8.9 | 8.2 | 7 | 3.5 | 2.3 | 6.7 | 9.7 | 8
150475 | 04/27/2010 | 8.9 | 15.7 | 1.4 | 5.121 | 8.6 | 24 | 9.4 | 8.4 | 6.9 | 3.7 | 2.3 | 6.7 | 10 | 8.4
150475 | 04/28/2010 | 11.4 | 18.8 | 2.6 | 5.936 | 10.7 | 24 | 9.9 | 8.5 | 6.9 | 3.9 | 2.4 | 6.7 | 11.8 | 9.3
150475 | 04/29/2010 | 14.1 | 19.9 | 9.1 | 3.764 | 14.5 | 24 | 12.4 | 9.9 | 7.1 | 4 | 2.4 | 6.7 | 14 | 12.7
150475 | 04/30/2010 | 13.7 | 19.1 | 8.9 | 3.61 | 14 | 24 | 13.1 | 10.9 | 7.5 | 4.2 | 2.5 | 6.7 | 14.1 | 12.8
150475 | 05/01/2010 | 11.4 | 16.5 | 5.9 | 3.692 | 11.2 | 24 | 11.3 | 10.6 | 7.9 | 4.4 | 2.6 | 6.7 | 12.1 | 9.5
150475 | 05/02/2010 | 9.7 | 15.1 | 4.5 | 3.727 | 9.8 | 24 | 10.4 | 10 | 8.1 | 4.6 | 2.6 | 6.7 | 10.6 | 8.2
150475 | 05/03/2010 | 9.3 | 14.3 | 3.8 | 3.723 | 9.1 | 24 | 9.7 | 9.4 | 8 | 4.8 | 2.7 | 6.7 | 9.9 | 8.4
150475 | 05/04/2010 | 11.9 | 21.5 | 2.5 | 6.714 | 12 | 24 | 10.3 | 9.2 | 7.9 | 4.9 | 2.7 | 6.7 | 11.5 | 9.6
150475 | 05/05/2010 | 8.3 | 12.1 | 4.7 | 2.646 | 8.4 | 24 | 8.8 | 9.2 | 7.9 | 5.1 | 2.8 | 6.7 | 8.6 | 6.8
150475 | 05/06/2010 | 8.2 | 14.6 | 1.9 | 4.466 | 8.3 | 24 | 8.9 | 8.5 | 7.8 | 5.2 | 2.9 | 6.7 | 9.4 | 8.4
150475 | 05/07/2010 | 5.6 | 8.4 | 1.2 | 2.308 | 4.8 | 24 | 7.1 | 8.2 | 7.6 | 5.3 | 2.9 | 6.7 | 5.8 | 5.8
150475 | 05/08/2010 | 5.5 | 11.7 | 1 | 4.044 | 6.4 | 24 | 6.3 | 6.8 | 7.3 | 5.3 | 3 | 6.7 | 6.4 | 5
150475 | 05/09/2010 | 7.7 | 14.3 | -1.4 | 5.761 | 6.5 | 24 | 7.7 | 6.9 | 6.9 | 5.4 | 3 | 6.7 | 9 | 7.7
150475 | 09/14/2010 | 14.2 | 20.2 | 10.1 | 3.6 | 15.2 | 24 | 14.6 | 15.1 | 15.6 | 15.8 | 13.3 | 6.8 | 14.6 | 14
150475 | 05/11/2010 | 5.3 | 7.9 | 3 | 1.643 | 5.5 | 24 | 6.3 | 7.3 | 6.9 | 5.4 | 3.2 | 6.7 | 5.5 | 5.2
150475 | 05/12/2010 | 8.4 | 13.7 | 2.9 | 3.945 | 8.3 | 24 | 8 | 6.9 | 6.7 | 5.4 | 3.2 | 6.7 | 9.3 | 8.2
150475 | 05/13/2010 | 9.4 | 12.8 | 7.1 | 1.973 | 10 | 24 | 9.1 | 8 | 6.8 | 5.5 | 3.3 | 6.6 | 9.7 | 9.1
150475 | 05/14/2010 | 13.2 | 20.2 | 6.3 | 5.245 | 13.3 | 24 | 11.5 | 8.9 | 7 | 5.5 | 3.3 | 6.6 | 13.5 | 11.8
150475 | 05/15/2010 | 16.1 | 22.7 | 7.4 | 5.408 | 15.1 | 24 | 13.5 | 10.5 | 7.5 | 5.5 | 3.4 | 6.6 | 15.7 | 14.8
150475 | 05/16/2010 | 16.1 | 22.1 | 9.8 | 4.544 | 16 | 24 | 14.9 | 12.1 | 8.2 | 5.6 | 3.5 | 6.6 | 16.4 | 15.5
150475 | 05/17/2010 | 17.4 | 23.6 | 10.9 | 4.979 | 17.3 | 24 | 15.7 | 12.9 | 8.9 | 5.7 | 3.5 | 6.6 | 17.4 | 16.2
150475 | 05/18/2010 | 17.5 | 24.6 | 9.7 | 5.509 | 17.2 | 24 | 16.2 | 13.6 | 9.6 | 5.9 | 3.6 | 6.6 | 17.6 | 16.4
150475 | 05/19/2010 | 18.1 | 25.1 | 10 | 5.676 | 17.6 | 24 | 16.3 | 14 | 10.2 | 6.1 | 3.6 | 6.6 | 17.6 | 16.7
150475 | 05/20/2010 | 20.1 | 26.8 | 12.3 | 4.929 | 19.6 | 24 | 17.3 | 14.6 | 10.7 | 6.3 | 3.7 | 6.6 | 19.2 | 19
150475 | 05/21/2010 | 16.5 | 19.9 | 12 | 2.766 | 16 | 24 | 16.5 | 15.2 | 11.2 | 6.6 | 3.8 | 6.6 | 16.6 | 15.8
150475 | 05/22/2010 | 19.2 | 24.8 | 9.7 | 5.775 | 17.3 | 24 | 17.1 | 14.7 | 11.5 | 6.8 | 3.8 | 6.6 | 19.7 | 17.9
150475 | 05/23/2010 | 23.9 | 28.6 | 20.1 | 2.944 | 24.4 | 24 | 21.6 | 17.1 | 12 | 7 | 3.9 | 6.6 | 24.1 | 23
150475 | 05/24/2010 | 24.6 | 29.2 | 19 | 3.647 | 24.1 | 24 | 21.9 | 18.3 | 12.8 | 7.3 | 4 | 6.6 | 24.4 | 22.5
150475 | 05/25/2010 | 23.3 | 28.3 | 18.2 | 3.296 | 23.3 | 24 | 22.5 | 19.3 | 13.6 | 7.6 | 4.1 | 6.6 | 23.5 | 23
150475 | 05/26/2010 | 20 | 25.5 | 15.1 | 3.692 | 20.3 | 24 | 19.9 | 18.6 | 14.2 | 7.9 | 4.1 | 6.6 | 20.3 | 19
150475 | 05/27/2010 | 19.8 | 26.5 | 12.1 | 5.117 | 19.3 | 24 | 19.3 | 17.8 | 14.4 | 8.3 | 4.2 | 6.6 | 20.4 | 18.8
150475 | 05/28/2010 | 21.1 | 28.6 | 13 | 5.536 | 20.8 | 24 | 20.1 | 18 | 14.5 | 8.6 | 4.3 | 6.6 | 21.4 | 20.3
150475 | 05/29/2010 | 22.4 | 29.9 | 13 | 5.983 | 21.5 | 24 | 20.9 | 18.4 | 14.7 | 8.8 | 4.4 | 6.6 | 22.6 | 20.6
150475 | 05/30/2010 | 18.9 | 23.9 | 12.4 | 3.371 | 18.2 | 24 | 19.6 | 18.7 | 15 | 9.1 | 4.5 | 6.6 | 19.4 | 17.3
150475 | 05/31/2010 | 18.6 | 25.3 | 9.3 | 5.699 | 17.3 | 24 | 18.3 | 17.3 | 15 | 9.3 | 4.6 | 6.6 | 19.5 | 17.9
150475 | 06/01/2010 | 19.9 | 25.1 | 15.4 | 3.787 | 20.3 | 24 | 19.6 | 17.9 | 14.9 | 9.6 | 4.7 | 6.6 | 20.5 | 18.5
150475 | 06/02/2010 | 17 | 22.2 | 11.8 | 3.437 | 17 | 24 | 17.4 | 17.2 | 15 | 9.8 | 4.8 | 6.6 | 17.2 | 15.8
150475 | 06/03/2010 | 18.4 | 24.1 | 11.4 | 4.181 | 17.8 | 24 | 17.8 | 16.6 | 14.8 | 10 | 4.9 | 6.6 | 18.9 | 17.8
150475 | 06/04/2010 | 20.5 | 26.3 | 15.5 | 4.071 | 20.9 | 24 | 19.5 | 17.4 | 14.7 | 10.1 | 5 | 6.6 | 20.8 | 19.3
150475 | 06/05/2010 | 17.7 | 20.5 | 14.9 | 2.075 | 17.7 | 24 | 17.9 | 17.4 | 14.9 | 10.3 | 5.1 | 6.6 | 17.9 | 17.2
150475 | 06/06/2010 | 17.6 | 22.8 | 12 | 4.047 | 17.4 | 24 | 17.7 | 16.8 | 14.8 | 10.4 | 5.2 | 6.6 | 18.2 | 16.9
150475 | 06/07/2010 | 17.7 | 23.1 | 10.5 | 4.488 | 16.8 | 24 | 18 | 16.7 | 14.8 | 10.5 | 5.3 | 6.6 | 19.2 | 17.8
150475 | 06/08/2010 | 17.1 | 21.2 | 14.1 | 2.299 | 17.7 | 24 | 17.2 | 16.9 | 14.8 | 10.7 | 5.4 | 6.6 | 17 | 16.7
150475 | 06/09/2010 | 16.9 | 21.4 | 11.8 | 3.347 | 16.6 | 24 | 17 | 16.3 | 14.7 | 10.8 | 5.6 | 6.6 | 17.6 | 15.4
150475 | 06/10/2010 | 15.2 | 18.7 | 10.1 | 3.08 | 14.4 | 24 | 15.3 | 15.6 | 14.5 | 10.9 | 5.7 | 6.6 | 15.5 | 14.8
150475 | 06/11/2010 | 17.3 | 21.4 | 12.5 | 2.648 | 17 | 24 | 17 | 15.8 | 14.3 | 10.9 | 5.8 | 6.6 | 17.5 | 17
150475 | 06/12/2010 | 14.6 | 18.6 | 11 | 2.867 | 14.8 | 24 | 15.4 | 15.4 | 14.3 | 11 | 5.9 | 6.6 | 15.2 | 14.7
150475 | 06/13/2010 | 16.1 | 20.3 | 11.4 | 3.228 | 15.9 | 24 | 15.8 | 15.1 | 14.1 | 11 | 6 | 6.6 | 16.5 | 16.1
150475 | 06/14/2010 | 17.2 | 20.7 | 12.8 | 2.759 | 16.8 | 24 | 16.6 | 15.5 | 14 | 11.1 | 6.1 | 6.6 | 17.5 | 16.8
150475 | 06/15/2010 | 18.8 | 23.5 | 15.1 | 3.04 | 19.3 | 24 | 18 | 16.2 | 14.1 | 11.1 | 6.2 | 6.6 | 19 | 18.6
150475 | 07/19/2012 | 22.8 | 28.1 | 16.5 | 4.051 | 22.3 | 24 | 23.5 | 22.8 | 20.8 | 16 | 9.8 | 6.4 | 23.8 | 22.6
150475 | 07/20/2012 | 25 | 30.7 | 18.8 | 4.375 | 24.8 | 24 | 24.1 | 22.8 | 20.7 | 16.2 | 9.9 | 6.4 | 25.2 | 24.1
150475 | 07/21/2012 | 23.5 | 27.9 | 20.4 | 2.676 | 24.2 | 24 | 23.9 | 23 | 20.7 | 16.3 | 10 | 6.4 | 24.1 | 23.5
150475 | 07/22/2012 | 25.3 | 30.3 | 19.8 | 4.048 | 25.1 | 24 | 24.1 | 22.8 | 20.7 | 16.4 | 10.1 | 6.4 | 25.1 | 24.7
150475 | 07/23/2012 | 25.8 | 31.5 | 20.6 | 3.695 | 26.1 | 24 | 25 | 23.3 | 20.7 | 16.4 | 10.2 | 6.4 | 25.7 | 25.1
150475 | 07/24/2012 | 23.9 | 28.5 | 19.8 | 2.997 | 24.2 | 24 | 23.8 | 23.1 | 20.8 | 16.5 | 10.3 | 6.4 | 24.2 | 23.4
150475 | 07/25/2012 | 25.2 | 29.3 | 21.2 | 3.099 | 25.3 | 24 | 24.5 | 23.1 | 20.8 | 16.6 | 10.4 | 6.4 | 25.3 | 24.5
150475 | 07/26/2012 | 22.1 | 27.6 | 16.7 | 3.839 | 22.2 | 24 | 22.8 | 22.7 | 20.9 | 16.7 | 10.5 | 6.4 | 22.3 | 20.7
150475 | 07/27/2012 | 20.7 | 25.7 | 15.6 | 3.704 | 20.7 | 24 | 21.5 | 21.6 | 20.7 | 16.8 | 10.6 | 6.4 | 21.4 | 20.3
150475 | 07/28/2012 | 21.9 | 28 | 15 | 4.53 | 21.5 | 24 | 21.4 | 21 | 20.3 | 16.8 | 10.7 | 6.4 | 22 | 21.1
150475 | 07/29/2012 | 23.5 | 28.8 | 19 | 3.537 | 23.9 | 24 | 23.2 | 21.7 | 20.2 | 16.8 | 10.8 | 6.4 | 24.1 | 23.2
150475 | 07/30/2012 | 24.2 | 29.3 | 19.2 | 3.843 | 24.3 | 24 | 23.8 | 22.4 | 20.2 | 16.9 | 10.9 | 6.4 | 24.5 | 22.9
150475 | 07/31/2012 | 23.9 | 30 | 17 | 4.609 | 23.5 | 24 | 23.8 | 22.5 | 20.3 | 16.9 | 11 | 6.4 | 24.6 | 23.5
150475 | 08/01/2012 | 25.9 | 33.6 | 18.5 | 5.518 | 26.1 | 24 | 24.6 | 22.9 | 20.5 | 16.9 | 11.1 | 6.4 | 25.8 | 24.1
150475 | 08/02/2012 | 25.3 | 30.4 | 20.2 | 3.771 | 25.3 | 24 | 25 | 23.5 | 20.7 | 17 | 11.2 | 6.4 | 25.4 | 24.2
150475 | 08/03/2012 | 25.1 | 30.9 | 19 | 4.427 | 25 | 24 | 24.4 | 23.3 | 20.9 | 17 | 11.3 | 6.4 | 25 | 23.7
150475 | 08/04/2012 | 20.9 | 25.9 | 15.9 | 3.197 | 20.9 | 24 | 22.1 | 22.7 | 21 | 17.1 | 11.4 | 6.4 | 21.2 | 19.5
150475 | 08/05/2012 | 18.9 | 25.6 | 12.1 | 4.625 | 18.9 | 24 | 20 | 20.9 | 20.7 | 17.2 | 11.4 | 6.4 | 19.3 | 17.9
150475 | 08/06/2012 | 23 | 31 | 13.2 | 6.561 | 22.1 | 24 | 21.5 | 20.5 | 20.2 | 17.2 | 11.5 | 6.4 | 22.5 | 22.1
150475 | 08/07/2012 | 23.3 | 28.8 | 17.2 | 4.146 | 23 | 24 | 22.9 | 21.7 | 20.1 | 17.2 | 11.6 | 6.4 | 23.4 | 22.3
150475 | 08/08/2012 | 20.2 | 25.2 | 16.8 | 2.779 | 21 | 24 | 21.2 | 21.4 | 20.1 | 17.2 | 11.7 | 6.5 | 20.7 | 19.7
150475 | 08/09/2012 | 19.5 | 24.2 | 14.3 | 3.745 | 19.3 | 24 | 20.6 | 20.7 | 20 | 17.2 | 11.8 | 6.5 | 20.3 | 18.4
150475 | 08/10/2012 | 18.3 | 24.4 | 12.6 | 4.595 | 18.5 | 24 | 19.4 | 19.9 | 19.7 | 17.2 | 11.9 | 6.5 | 19 | 17.4
150475 | 08/11/2012 | 19.5 | 25.5 | 12.2 | 4.841 | 18.9 | 24 | 19.4 | 19.4 | 19.4 | 17.2 | 11.9 | 6.5 | 19.6 | 18.8
150475 | 08/12/2012 | 18.1 | 21.5 | 14.9 | 2.339 | 18.2 | 24 | 18.5 | 19.3 | 19.1 | 17.1 | 12 | 6.5 | 17.8 | 17.5
150475 | 08/13/2012 | 19.9 | 26.6 | 12.9 | 5.068 | 19.8 | 24 | 19.7 | 19 | 18.8 | 17.1 | 12.1 | 6.5 | 20.3 | 19
150475 | 08/14/2012 | 20 | 25.3 | 14.6 | 4.078 | 20 | 24 | 20.2 | 19.6 | 18.7 | 17 | 12.1 | 6.5 | 20.5 | 19.6
150475 | 08/15/2012 | 22.2 | 29.5 | 16.6 | 4.74 | 23.1 | 24 | 21.3 | 20 | 18.8 | 17 | 12.2 | 6.5 | 22.4 | 20.6
150475 | 08/16/2012 | 17.4 | 22.5 | 12.1 | 3.493 | 17.3 | 24 | 19.2 | 20 | 18.9 | 16.9 | 12.3 | 6.5 | 18 | 15.6
150475 | 08/17/2012 | 16.7 | 23.2 | 8.7 | 5.14 | 16 | 24 | 17.4 | 18.4 | 18.7 | 16.9 | 12.3 | 6.5 | 16.9 | 15.7
150475 | 08/18/2012 | 18.9 | 25.4 | 11.2 | 5.193 | 18.3 | 24 | 18.6 | 18.2 | 18.3 | 16.9 | 12.4 | 6.5 | 19.3 | 18.1
150475 | 08/19/2012 | 18.5 | 24.1 | 12.6 | 3.901 | 18.4 | 24 | 19 | 18.8 | 18.2 | 16.8 | 12.4 | 6.5 | 18.5 | 17.3
150475 | 08/20/2012 | 19.1 | 25.4 | 11.8 | 4.829 | 18.6 | 24 | 18 | 18.2 | 18.1 | 16.7 | 12.5 | 6.5 | 18 | 17.3
150475 | 08/21/2012 | 19.4 | 27.2 | 11 | 5.808 | 19.1 | 24 | 18.8 | 18.3 | 18 | 16.7 | 12.6 | 6.5 | 19.2 | 18.6
150475 | 08/22/2012 | 20.9 | 29.2 | 12.4 | 5.796 | 20.8 | 24 | 20.1 | 19 | 18 | 16.6 | 12.6 | 6.5 | 21 | 19.5
150475 | 08/23/2012 | 24 | 30.4 | 18.8 | 4.176 | 24.6 | 24 | 22.2 | 20.1 | 18.2 | 16.6 | 12.6 | 6.5 | 23.8 | 21.9
150475 | 08/24/2012 | 25.1 | 31.7 | 17.4 | 4.976 | 24.6 | 24 | 24 | 21.4 | 18.6 | 16.6 | 12.7 | 6.5 | 25.4 | 24
150475 | 08/25/2012 | 20.3 | 21.8 | 17.7 | 1.213 | 19.8 | 24 | 21.2 | 21.6 | 19.1 | 16.6 | 12.7 | 6.5 | 20.1 | 19.4
150475 | 08/26/2012 | 21.9 | 29.5 | 15.6 | 5.171 | 22.6 | 24 | 21.4 | 20.4 | 19.2 | 16.6 | 12.8 | 6.5 | 21.8 | 21.2
150475 | 08/27/2012 | 22 | 29.2 | 14.1 | 5.574 | 21.7 | 24 | 21.3 | 20.5 | 19.2 | 16.7 | 12.8 | 6.5 | 21.8 | 21
150475 | 08/28/2012 | 21 | 27.4 | 16.3 | 3.623 | 21.9 | 24 | 20.6 | 20.4 | 19.2 | 16.7 | 12.9 | 6.5 | 20.9 | 19.7
150475 | 08/29/2012 | 24.5 | 32.2 | 16.8 | 5.506 | 24.5 | 24 | 23.1 | 21 | 19.2 | 16.8 | 12.9 | 6.5 | 24.6 | 22.8
150475 | 08/30/2012 | 24.5 | 30.4 | 18.7 | 4.141 | 24.6 | 24 | 23.9 | 22.1 | 19.5 | 16.8 | 13 | 6.5 | 24.4 | 22.7
150475 | 08/31/2012 | 21.4 | 28.6 | 14.7 | 5.064 | 21.7 | 24 | 21.9 | 21.7 | 19.8 | 16.9 | 13 | 6.6 | 21.5 | 20.6
150475 | 09/01/2012 | 21.9 | 29.2 | 14.7 | 5.22 | 22 | 24 | 21.7 | 21.2 | 19.8 | 16.9 | 13 | 6.6 | 21.9 | 20.2
150475 | 09/02/2012 | 22.9 | 30.8 | 13.8 | 5.86 | 22.3 | 24 | 21.9 | 21 | 19.8 | 17 | 13.1 | 6.6 | 23 | 20.4
150475 | 09/03/2012 | 25.1 | 32 | 17.1 | 5.006 | 24.6 | 24 | 24.1 | 22.1 | 19.9 | 17.1 | 13.1 | 6.6 | 24.4 | 24.6
150475 | 09/04/2012 | 23.7 | 32.2 | 16.4 | 5.649 | 24.3 | 24 | 23.1 | 22.2 | 20.1 | 17.1 | 13.2 | 6.6 | 23.3 | 22.3
150475 | 09/05/2012 | 20.4 | 27.3 | 15.2 | 4.437 | 21.3 | 24 | 21.3 | 21.7 | 20.2 | 17.2 | 13.2 | 6.6 | 20.5 | 19
150475 | 09/06/2012 | 19.4 | 27.4 | 12.4 | 5.499 | 19.9 | 24 | 20.2 | 20.5 | 20 | 17.3 | 13.3 | 6.6 | 19.9 | 18.5
150475 | 09/07/2012 | 15.9 | 20.2 | 11.3 | 2.805 | 15.8 | 24 | 18 | 19.6 | 19.7 | 17.3 | 13.3 | 6.6 | 16.6 | 14.6
150475 | 09/08/2012 | 15.6 | 23.5 | 9 | 5.242 | 16.3 | 24 | 16.5 | 18 | 19.2 | 17.3 | 13.4 | 6.6 | 16 | 13.1
150475 | 09/09/2012 | 16.1 | 23.2 | 9 | 4.971 | 16.1 | 24 | 17.2 | 17.6 | 18.6 | 17.3 | 13.4 | 6.6 | 17.1 | 15.5
150475 | 09/10/2012 | 19.9 | 28.4 | 11 | 6.419 | 19.7 | 24 | 18.6 | 17.9 | 18.2 | 17.2 | 13.4 | 6.6 | 19.9 | 15.6
150475 | 09/11/2012 | 23.9 | 33.9 | 16.1 | 6.451 | 25 | 24 | 22.1 | 19.7 | 18.2 | 17.2 | 13.5 | 6.6 | 23.7 | 19
150475 | 09/12/2012 | 16.4 | 20.8 | 12.9 | 2.64 | 16.9 | 24 | 18.3 | 19.8 | 18.6 | 17.1 | 13.5 | 6.6 | 16.3 | 14.7
150475 | 12/31/2012 | -19.1 | -11.9 | -25.4 | 4.195 | -18.7 | 24 | -2.8 | -1.7 | 0.5 | 3.4 | 7.5 | 7 | -12.2 | -11.4
150475 | 09/14/2012 | 15.4 | 23.2 | 7.5 | 5.504 | 15.4 | 24 | 16.5 | 17.2 | 18 | 17 | 13.6 | 6.6 | 16 | 14.2
150475 | 09/15/2012 | 18.3 | 28.2 | 7.8 | 7.282 | 18 | 24 | 17.6 | 17.1 | 17.7 | 17 | 13.6 | 6.6 | 18.7 | 15.9
150475 | 09/16/2012 | 18.3 | 26 | 11.5 | 4.764 | 18.8 | 24 | 19.2 | 18.5 | 17.6 | 16.9 | 13.6 | 6.6 | 18.9 | 16.3
150475 | 09/17/2012 | 11.8 | 17 | 7.8 | 2.947 | 12.4 | 24 | 14.5 | 17.1 | 17.6 | 16.8 | 13.7 | 6.6 | 12.5 | 10.6
150475 | 09/18/2012 | 10.3 | 16 | 3.8 | 4.054 | 9.9 | 24 | 12.4 | 14.8 | 17.1 | 16.8 | 13.7 | 6.6 | 11.2 | 9.4
150475 | 09/19/2012 | 14 | 21.3 | 8.9 | 4.666 | 15.1 | 24 | 14.3 | 14.7 | 16.4 | 16.7 | 13.7 | 6.6 | 14.5 | 11.2
150475 | 09/20/2012 | 12.4 | 18.3 | 7.5 | 3.77 | 12.9 | 24 | 13.4 | 14.6 | 16.1 | 16.5 | 13.7 | 6.7 | 12.9 | 10.4
150475 | 09/21/2012 | 11.1 | 16.1 | 5.1 | 3.613 | 10.6 | 24 | 12.8 | 14.1 | 15.7 | 16.4 | 13.8 | 6.7 | 11.8 | 9.7
150475 | 09/22/2012 | 7.8 | 14 | 2.8 | 4.128 | 8.4 | 24 | 10.2 | 12.9 | 15.3 | 16.2 | 13.8 | 6.7 | 8.5 | 6.7
150475 | 09/23/2012 | 7.9 | 15.6 | 1.1 | 5.224 | 8.4 | 24 | 9.3 | 11.5 | 14.6 | 16 | 13.8 | 6.7 | 8.1 | 7.1
150475 | 09/24/2012 | 13.4 | 24.4 | 4.2 | 7.455 | 14.3 | 24 | 12 | 11.7 | 14 | 15.8 | 13.8 | 6.7 | 13.3 | 10.4
150475 | 09/25/2012 | 11.3 | 18.6 | 4.3 | 5.039 | 11.5 | 24 | 12.5 | 13 | 13.9 | 15.6 | 13.8 | 6.7 | 11.7 | 10.5
150475 | 09/26/2012 | 9.7 | 17.2 | 2.5 | 5.124 | 9.9 | 24 | 11 | 12.4 | 13.8 | 15.4 | 13.8 | 6.7 | 10.1 | 9.2
150475 | 09/27/2012 | 11.9 | 19.8 | 3 | 6.018 | 11.4 | 24 | 11.3 | 12 | 13.6 | 15.3 | 13.8 | 6.7 | 11.3 | 10.6
150475 | 09/28/2012 | 15.6 | 23.8 | 7.1 | 5.631 | 15.5 | 24 | 13.4 | 12.7 | 13.5 | 15.1 | 13.8 | 6.7 | 14.5 | 13.7
150475 | 09/29/2012 | 17.6 | 27 | 9.8 | 6.106 | 18.4 | 24 | 16.6 | 14.5 | 13.7 | 14.9 | 13.8 | 6.7 | 17.7 | 16.6
150475 | 09/30/2012 | 16.6 | 26.4 | 7.9 | 6.395 | 17.2 | 24 | 16.2 | 15.3 | 14.2 | 14.8 | 13.8 | 6.7 | 16.7 | 15.7
150475 | 10/01/2012 | 14.9 | 21.7 | 8.8 | 4.189 | 15.3 | 24 | 15.6 | 15.6 | 14.6 | 14.7 | 13.8 | 6.7 | 15 | 12.7
150475 | 10/02/2012 | 13.2 | 21.9 | 6.1 | 5.699 | 14 | 24 | 13.4 | 14.4 | 14.7 | 14.7 | 13.7 | 6.7 | 13 | 12.1
150475 | 10/03/2012 | 15.8 | 24.5 | 6.7 | 6.213 | 15.6 | 24 | 14.9 | 14.3 | 14.6 | 14.7 | 13.7 | 6.7 | 15.8 | 14.3
150475 | 10/04/2012 | 8 | 14.4 | 3.6 | 3.045 | 9 | 24 | 11.4 | 14.2 | 14.6 | 14.6 | 13.7 | 6.7 | 8.4 | 6.1
150475 | 10/05/2012 | 3.5 | 8 | -0.2 | 2.565 | 3.9 | 24 | 6.5 | 10.7 | 14 | 14.6 | 13.7 | 6.7 | 4 | 2.2
150475 | 10/06/2012 | 2.9 | 7.8 | -1.1 | 2.998 | 3.4 | 24 | 5.4 | 8.7 | 13 | 14.5 | 13.7 | 6.7 | 3.3 | 2.6
150475 | 10/07/2012 | 4.1 | 11.8 | -1.9 | 5.005 | 5 | 24 | 4.8 | 7.5 | 12 | 14.3 | 13.7 | 6.7 | 4.1 | 2.6
150475 | 10/08/2012 | 7.5 | 15 | 1.6 | 4.78 | 8.3 | 24 | 7.1 | 7.9 | 11.2 | 14.1 | 13.6 | 6.7 | 7.3 | 5.6
150475 | 10/09/2012 | 5.9 | 9 | 0.4 | 2.555 | 4.7 | 24 | 7.4 | 8.8 | 10.9 | 13.8 | 13.6 | 6.7 | 6.1 | 4.3
150475 | 10/10/2012 | 4.9 | 10.4 | -2 | 4.445 | 4.2 | 24 | 5.6 | 7.6 | 10.6 | 13.6 | 13.6 | 6.8 | 5.2 | 3.7
150475 | 10/11/2012 | 4.3 | 9.4 | -1.1 | 3.25 | 4.2 | 24 | 6.2 | 7.8 | 10.2 | 13.4 | 13.5 | 6.8 | 4.7 | 3.5
150475 | 10/12/2012 | 4.5 | 11.4 | -2.7 | 5.043 | 4.4 | 24 | 4.6 | 6.6 | 9.9 | 13.2 | 13.5 | 6.8 | 4.4 | 2.8
150475 | 10/13/2012 | 9.8 | 17.7 | 5.4 | 4.13 | 11.6 | 24 | 9.2 | 8.1 | 9.6 | 12.9 | 13.5 | 6.8 | 10.4 | 9
150475 | 10/14/2012 | 9.3 | 15 | 5.4 | 3.379 | 10.2 | 24 | 9.7 | 9.5 | 9.8 | 12.7 | 13.4 | 6.8 | 9.7 | 8.2
150475 | 10/15/2012 | 9.2 | 16.7 | 1.3 | 5.405 | 9 | 24 | 9.2 | 9.4 | 10.1 | 12.5 | 13.4 | 6.8 | 9.6 | 8.3
150475 | 10/16/2012 | 13.3 | 20.7 | 10 | 3.611 | 15.4 | 24 | 12.4 | 10.8 | 10.3 | 12.4 | 13.3 | 6.8 | 13.5 | 12.1
150475 | 10/17/2012 | 11 | 15.7 | 5.5 | 2.636 | 10.6 | 24 | 11.4 | 11.5 | 10.8 | 12.3 | 13.3 | 6.8 | 10.9 | 9.8
150475 | 10/18/2012 | 8.3 | 12.6 | 5.2 | 2.534 | 8.9 | 24 | 9.3 | 10.5 | 11 | 12.3 | 13.2 | 6.8 | 8.7 | 8.3
150475 | 10/19/2012 | 8.4 | 13.2 | 4.8 | 2.725 | 9 | 24 | 8.9 | 9.9 | 11 | 12.2 | 13.2 | 6.8 | 7.9 | 7.8
150475 | 10/20/2012 | 7.5 | 14.2 | 3.7 | 3.801 | 9 | 24 | 7.9 | 9.1 | 10.7 | 12.1 | 13.1 | 6.8 | 7.6 | 6.9
150475 | 10/21/2012 | 10.5 | 18.5 | 5.1 | 4.655 | 11.8 | 24 | 9.7 | 9.4 | 10.5 | 12.1 | 13.1 | 6.8 | 10.5 | 9.5
150475 | 10/22/2012 | 11.7 | 18.3 | 7.2 | 3.808 | 12.8 | 24 | 11.4 | 10.6 | 10.6 | 12 | 13 | 6.8 | 12 | 10.6
150475 | 10/23/2012 | 13.2 | 19.6 | 9.2 | 3.516 | 14.4 | 24 | 12.4 | 11.4 | 10.9 | 11.9 | 13 | 6.8 | 13.1 | 12.7
150475 | 10/24/2012 | 10 | 13.8 | 5.8 | 2.319 | 9.8 | 24 | 10.9 | 11.6 | 11.2 | 11.9 | 12.9 | 6.8 | 9.9 | 9.4
150475 | 10/25/2012 | 2.9 | 5.3 | 0.6 | 1.357 | 3 | 24 | 6 | 9.5 | 11.1 | 11.9 | 12.9 | 6.8 | 3.2 | 2.5
150475 | 10/26/2012 | 1 | 5.1 | -2.2 | 2.382 | 1.5 | 24 | 3.5 | 6.9 | 10.5 | 11.9 | 12.8 | 6.8 | 1.5 | 0.6
150475 | 10/27/2012 | 0.1 | 6.3 | -5 | 3.989 | 0.7 | 24 | 1.9 | 5.3 | 9.6 | 11.8 | 12.8 | 6.8 | -0.1 | 0.1
150475 | 10/28/2012 | 0.6 | 6.9 | -4.3 | 3.868 | 1.3 | 24 | 1.6 | 4.3 | 8.7 | 11.6 | 12.7 | 6.8 | 0.5 | 0.3
150475 | 10/29/2012 | 1.7 | 8.3 | -2.9 | 3.975 | 2.7 | 24 | 2.2 | 4.1 | 7.9 | 11.4 | 12.7 | 6.8 | 1.5 | 0.9
150475 | 10/30/2012 | 1.5 | 9.3 | -3.1 | 4.258 | 3.1 | 24 | 2.3 | 4.1 | 7.4 | 11.2 | 12.6 | 6.8 | 1.3 | 1
150475 | 10/31/2012 | 2.5 | 10.5 | -4.4 | 5.351 | 3.1 | 24 | 2.2 | 3.8 | 7 | 11 | 12.6 | 6.8 | 2 | 1.6
150475 | 11/01/2012 | 1.8 | 6.3 | -3.9 | 3.006 | 1.2 | 24 | 3.2 | 4.4 | 6.8 | 10.7 | 12.5 | 6.8 | 2 | 1.2
150475 | 11/02/2012 | -1 | 3.1 | -4.7 | 2.926 | -0.8 | 24 | 0.4 | 3.3 | 6.6 | 10.5 | 12.5 | 6.9 | -1 | -1
150475 | 11/03/2012 | 0.9 | 6.5 | -3.8 | 3.574 | 1.4 | 24 | 1.5 | 2.8 | 6.2 | 10.3 | 12.4 | 6.9 | 1.1 | 0.8
150475 | 11/04/2012 | 1.6 | 7.8 | -3.5 | 3.868 | 2.2 | 24 | 2.1 | 3.1 | 5.9 | 10.1 | 12.3 | 6.9 | 1.9 | 1.4
150475 | 11/05/2012 | 2.4 | 6.7 | -1.6 | 2.956 | 2.6 | 24 | 2.7 | 3.5 | 5.8 | 9.8 | 12.3 | 6.9 | 2.6 | 2.1
150475 | 11/06/2012 | 2.8 | 5.7 | 0.8 | 1.493 | 3.3 | 24 | 3.4 | 4.1 | 5.8 | 9.6 | 12.2 | 6.9 | 2.8 | 2.4
150475 | 11/07/2012 | 2.8 | 8.3 | -1.2 | 3.11 | 3.6 | 24 | 3.3 | 4 | 5.8 | 9.5 | 12.1 | 6.9 | 3.1 | 2.8
150475 | 11/08/2012 | 4.7 | 10.8 | 0.4 | 3.54 | 5.6 | 24 | 4.4 | 4.4 | 5.9 | 9.3 | 12 | 6.9 | 4.8 | 4
150475 | 11/09/2012 | 5.7 | 11.1 | 1.8 | 3.159 | 6.5 | 24 | 5.5 | 5.2 | 6 | 9.1 | 12 | 6.9 | 5.9 | 4.9
150475 | 11/10/2012 | 8.9 | 16 | 4.3 | 3.841 | 10.2 | 24 | 7.1 | 6.1 | 6.3 | 9 | 11.9 | 6.9 | 8.4 | 8
150475 | 11/11/2012 | -1.2 | 10.1 | -7.1 | 4.205 | 1.5 | 24 | 3.2 | 6.1 | 6.7 | 9 | 11.8 | 6.9 | -0.9 | -1.4
150475 | 11/12/2012 | -4.6 | -2.2 | -6.8 | 1.309 | -4.5 | 24 | 0 | 3.1 | 6.4 | 8.9 | 11.7 | 6.9 | -4.1 | -4.6
150475 | 11/13/2012 | -1.7 | 4.1 | -6 | 3.545 | -1 | 24 | -0.2 | 1.9 | 5.7 | 8.8 | 11.6 | 6.9 | -1.4 | -1.9
150475 | 11/14/2012 | 1 | 7 | -2.7 | 3.161 | 2.2 | 24 | 0 | 1.6 | 5.1 | 8.7 | 11.6 | 6.9 | 0.2 | 0.1
150475 | 11/15/2012 | 0.6 | 6.8 | -4 | 3.432 | 1.4 | 24 | 0 | 1.5 | 4.7 | 8.5 | 11.5 | 6.9 | 0.1 | -0.3
150475 | 11/16/2012 | -1.1 | 4.7 | -4.7 | 3.18 | 0 | 24 | 0 | 1.4 | 4.4 | 8.3 | 11.4 | 6.9 | -1.2 | -1.5
150475 | 11/17/2012 | 3.2 | 7.8 | -1.9 | 3.827 | 3 | 24 | 0 | 1.3 | 4.1 | 8.1 | 11.3 | 6.9 | 2.5 | 1.3
150475 | 11/18/2012 | 7.2 | 13.3 | 1.7 | 3.398 | 7.5 | 24 | 4.2 | 2.5 | 4 | 8 | 11.2 | 6.9 | 6.7 | 5
150475 | 11/19/2012 | 8.4 | 14.9 | 2.1 | 3.603 | 8.5 | 24 | 7 | 5.1 | 4.5 | 7.8 | 11.2 | 6.9 | 7.9 | 7
150475 | 11/20/2012 | 3 | 10 | -1.8 | 3.502 | 4.1 | 24 | 4 | 5.1 | 5.1 | 7.7 | 11.1 | 6.9 | 3.2 | 2.9
150475 | 11/21/2012 | 6.2 | 12.7 | 0.2 | 3.96 | 6.5 | 24 | 4.7 | 4.6 | 5.3 | 7.7 | 11 | 6.9 | 5.5 | 5
150475 | 11/22/2012 | 3.1 | 7.6 | -6 | 4.572 | 0.8 | 24 | 4.7 | 5.4 | 5.5 | 7.6 | 10.9 | 6.9 | 2.9 | 2.2
150475 | 11/23/2012 | -5.6 | -2.7 | -7 | 1.422 | -4.9 | 24 | 0 | 3.1 | 5.5 | 7.6 | 10.8 | 6.9 | -4.9 | -5.6
150475 | 11/24/2012 | -5 | -2.2 | -8.5 | 2.466 | -5.4 | 24 | -1.4 | 1.3 | 5 | 7.5 | 10.7 | 6.9 | -4.2 | -4.4
150475 | 11/25/2012 | -5.1 | -0.1 | -9.1 | 2.747 | -4.6 | 24 | -3.4 | 0.1 | 4.2 | 7.4 | 10.7 | 6.9 | -5 | -5
150475 | 11/26/2012 | -9.6 | -5.8 | -12.9 | 2.141 | -9.4 | 24 | -6.5 | 0 | 3.6 | 7.3 | 10.6 | 6.9 | -9 | -8.8
150475 | 11/27/2012 | -4.8 | 2.3 | -9.7 | 3.796 | -3.7 | 24 | -3.6 | 0 | 3.1 | 7.1 | 10.5 | 6.9 | -4.8 | -4.8
150475 | 11/28/2012 | -3.4 | 1.8 | -8.8 | 3.663 | -3.5 | 24 | -2.6 | 0 | 2.8 | 7 | 10.4 | 6.9 | -3.3 | -3.3
150475 | 11/29/2012 | -1.9 | 2.4 | -5.7 | 2.45 | -1.7 | 24 | -1.5 | 0 | 2.6 | 6.8 | 10.3 | 6.9 | -2.1 | -2.2
150475 | 11/30/2012 | -0.8 | 1.7 | -2.6 | 1.453 | -0.5 | 24 | -0.7 | 0 | 2.4 | 6.6 | 10.3 | 6.9 | -0.6 | -1
150475 | 12/01/2012 | 1.3 | 5 | -1 | 1.483 | 2 | 24 | 0 | 0 | 2.3 | 6.4 | 10.2 | 6.9 | 0.4 | 0.3
150475 | 12/02/2012 | 0.5 | 5.2 | -2.2 | 2.318 | 1.5 | 24 | -0.1 | 0 | 2.2 | 6.3 | 10.1 | 6.9 | 0.4 | 0.3
150475 | 12/03/2012 | 3.6 | 8 | -0.6 | 2.58 | 3.7 | 24 | 0 | 0 | 2.1 | 6.1 | 10 | 6.9 | 2.7 | 2
150475 | 12/04/2012 | -3.4 | -0.8 | -5.8 | 1.708 | -3.3 | 24 | 0 | 0 | 2 | 6 | 9.9 | 7 | -3.2 | -3.5
150475 | 12/05/2012 | -2.4 | 1.6 | -7.4 | 3.591 | -2.9 | 24 | -1.3 | 0 | 2 | 5.8 | 9.8 | 7 | -2.3 | -3.2
150475 | 12/06/2012 | 0.7 | 3.7 | -3.1 | 2.433 | 0.3 | 24 | 0 | 0 | 1.9 | 5.7 | 9.7 | 7 | 0.2 | -0.3
150475 | 12/07/2012 | -3.2 | -2.1 | -5.3 | 1.035 | -3.7 | 24 | -1.6 | 0 | 1.9 | 5.6 | 9.6 | 7 | -2.9 | -2.9
150475 | 12/08/2012 | -3.4 | 1.1 | -7.2 | 2.764 | -3.1 | 24 | -2.2 | 0 | 1.8 | 5.4 | 9.5 | 7 | -2.9 | -3.1
150475 | 12/09/2012 | -3.7 | -1.7 | -9.5 | 2.332 | -5.6 | 24 | -1.4 | -0.1 | 1.8 | 5.3 | 9.5 | 7 | -3 | -3.1
150475 | 12/10/2012 | -14.1 | -9.7 | -20.5 | 3.066 | -15.1 | 24 | -3 | -0.3 | 1.7 | 5.2 | 9.4 | 7 | -8.9 | -8.5
150475 | 12/11/2012 | -13 | -8.1 | -17.9 | 2.768 | -13 | 24 | -3.3 | -0.5 | 1.6 | 5.1 | 9.3 | 7 | -8.1 | -7.6
150475 | 12/12/2012 | -6 | 1 | -16.6 | 5.806 | -7.8 | 24 | -2.3 | -0.5 | 1.5 | 5 | 9.2 | 7 | -4 | -4
150475 | 12/13/2012 | -5.7 | -1.3 | -11 | 2.811 | -6.2 | 24 | -1.4 | -0.3 | 1.5 | 4.9 | 9.1 | 7 | -3.1 | -2.8
150475 | 12/14/2012 | -5.4 | 0.2 | -11.8 | 4.53 | -5.8 | 24 | -1.8 | -0.3 | 1.4 | 4.8 | 9 | 7 | -3.1 | -3.1
150475 | 12/15/2012 | -0.3 | 0.5 | -1.9 | 0.911 | -0.7 | 24 | -0.4 | -0.2 | 1.4 | 4.7 | 8.9 | 7 | -0.1 | -0.2
150475 | 12/16/2012 | -7.5 | -2.3 | -13.5 | 2.845 | -7.9 | 24 | -0.7 | -0.1 | 1.4 | 4.6 | 8.8 | 7 | -4.5 | -4.3
150475 | 12/17/2012 | -11.1 | -5.6 | -17.1 | 4.012 | -11.4 | 24 | -1.5 | -0.2 | 1.3 | 4.5 | 8.7 | 7 | -5.6 | -5.2
150475 | 12/18/2012 | -9.1 | -4.7 | -14.5 | 3.349 | -9.6 | 24 | -1.4 | -0.3 | 1.2 | 4.5 | 8.6 | 7 | -4.5 | -4.2
150475 | 12/19/2012 | -7.8 | -3.2 | -11.8 | 2.513 | -7.5 | 24 | -1.2 | -0.3 | 1.2 | 4.4 | 8.6 | 7 | -4.4 | -4.1
150475 | 12/20/2012 | -8.9 | -5.4 | -14.7 | 2.371 | -10.1 | 24 | -1.3 | -0.5 | 1.1 | 4.3 | 8.5 | 7 | -6.4 | -6.1
150475 | 12/21/2012 | -15.4 | -9.9 | -19.6 | 2.876 | -14.8 | 24 | -2.7 | -1.3 | 1 | 4.2 | 8.4 | 7 | -9.7 | -9
150475 | 12/22/2012 | -13.8 | -7.4 | -17.5 | 3.568 | -12.5 | 24 | -3.2 | -1.9 | 0.7 | 4.1 | 8.3 | 7 | -7.8 | -7.4
150475 | 12/23/2012 | -14.8 | -10.7 | -18.6 | 2.758 | -14.7 | 24 | -3.5 | -2.2 | 0.6 | 4 | 8.2 | 7 | -9.6 | -9
150475 | 12/24/2012 | -15.7 | -12.2 | -23.3 | 3.967 | -17.8 | 24 | -3.6 | -2.3 | 0.6 | 3.9 | 8.1 | 7 | -10.4 | -9.9
150475 | 12/25/2012 | -21.5 | -15.1 | -26.4 | 3.635 | -20.8 | 24 | -5 | -2.9 | 0.5 | 3.8 | 8 | 7 | -13.1 | -12.3
150475 | 12/26/2012 | -16.9 | -11.5 | -20.1 | 2.805 | -15.8 | 24 | -4.7 | -3.1 | 0.5 | 3.7 | 8 | 7 | -10.5 | -9.8
150475 | 12/27/2012 | -12 | -7.1 | -20.3 | 4.076 | -13.7 | 24 | -4 | -2.7 | 0.5 | 3.7 | 7.9 | 7 | -7.8 | -7.5
150475 | 12/28/2012 | -9.6 | -6 | -12.3 | 2.019 | -9.2 | 24 | -2.6 | -1.9 | 0.5 | 3.6 | 7.8 | 7 | -6 | -5.8
150475 | 12/29/2012 | -12.9 | -9.3 | -16.2 | 2.209 | -12.8 | 24 | -2.3 | -1.5 | 0.5 | 3.5 | 7.7 | 7 | -8.4 | -7.9
150475 | 12/30/2012 | -12.6 | -4.9 | -18.3 | 4.512 | -11.6 | 24 | -2.5 | -1.6 | 0.5 | 3.4 | 7.6 | 7 | -8.2 | -7.6
150475 | 01/01/2011 | -17 | -13.7 | -19.1 | 1.754 | -16.4 | 24 | -0.9 | -0.5 | 0 | 2.5 | 6.9 | 6.5
150475 | 01/02/2011 | -19.9 | -13.6 | -28.2 | 5.182 | -20.9 | 24 | -2.3 | -1.3 | 0 | 2.5 | 6.8 | 6.5
150475 | 01/03/2011 | -15.8 | -12.5 | -19.3 | 2.032 | -15.9 | 24 | -2.7 | -1.9 | 0 | 2.5 | 6.7 | 6.5
150475 | 05/10/2011 | 18.5 | 27.2 | 9.7 | 6.486 | 18.5 | 24 | 15.4 | 10.7 | 5.2 | 1.3 | 1.9 | 6.2 | 18.5 | 17.6
150475 | 01/04/2011 | -18.5 | -15.4 | -21.6 | 1.839 | -18.5 | 24 | -2.7 | -1.8 | 0 | 2.4 | 6.6 | 6.5
150475 | 01/05/2011 | -13.2 | -7.6 | -16.6 | 2.904 | -12.1 | 24 | -3 | -2.1 | 0 | 2.4 | 6.6 | 6.5
150475 | 01/06/2011 | -14.7 | -11 | -18.6 | 2.057 | -14.8 | 24 | -2.8 | -2 | 0 | 2.4 | 6.5 | 6.5
150475 | 01/07/2011 | -15.2 | -12.8 | -17.1 | 1.308 | -15 | 24 | -2.5 | -1.8 | 0 | 2.3 | 6.4 | 6.5
150475 | 01/08/2011 | -19.9 | -14.7 | -25.2 | 3.087 | -20 | 24 | -2.9 | -1.9 | 0 | 2.3 | 6.3 | 6.5
150475 | 01/09/2011 | -17.1 | -12.8 | -21.9 | 3.591 | -17.4 | 24 | -3.7 | -2.5 | 0 | 2.3 | 6.3 | 6.5
150475 | 01/10/2011 | -11.1 | -8.7 | -14 | 2.018 | -11.4 | 24 | -3.3 | -2.4 | 0 | 2.2 | 6.2 | 6.5
150475 | 01/11/2011 | -9 | -6.4 | -10.1 | 1.152 | -8.3 | 24 | -2.5 | -1.9 | 0 | 2.2 | 6.1 | 6.5
150475 | 01/12/2011 | -12 | -7.5 | -15.5 | 2.276 | -11.5 | 24 | -2 | -1.4 | 0 | 2.2 | 6 | 6.5
150475 | 01/13/2011 | -14 | -9.9 | -17.5 | 2.437 | -13.7 | 24 | -2.2 | -1.5 | 0 | 2.1 | 6 | 6.5
150475 | 01/14/2011 | -13.4 | -9.8 | -17.4 | 2.754 | -13.6 | 24 | -2.4 | -1.6 | 0 | 2.1 | 5.9 | 6.5
150475 | 01/15/2011 | -17.6 | -13 | -22.9 | 3.243 | -18 | 24 | -1.9 | -1.4 | 0 | 2.1 | 5.8 | 6.5
150475 | 01/16/2011 | -17 | -13.1 | -21.6 | 3.482 | -17.4 | 24 | -2.6 | -1.6 | 0 | 2 | 5.8 | 6.5
150475 | 01/17/2011 | -9.1 | -5.4 | -13.2 | 2.47 | -9.3 | 24 | -2.7 | -1.9 | 0 | 2 | 5.7 | 6.5
150475 | 01/18/2011 | -18.3 | -14.5 | -21.7 | 2.121 | -18.1 | 24 | -1.7 | -1.3 | 0 | 2 | 5.6 | 6.5
150475 | 01/19/2011 | -19 | -13.6 | -22.2 | 2.823 | -17.9 | 24 | -2.4 | -1.6 | 0 | 2 | 5.6 | 6.5
150475 | 01/20/2011 | -22 | -17 | -32.5 | 4.299 | -24.8 | 24 | -2.4 | -1.7 | 0 | 1.9 | 5.5 | 6.5
150475 | 01/21/2011 | -26.6 | -19.4 | -35 | 6.541 | -27.2 | 24 | -3.5 | -2.1 | 0 | 1.9 | 5.4 | 6.5
150475 | 01/22/2011 | -23.8 | -17.9 | -28.4 | 3.35 | -23.2 | 24 | -3.7 | -2.6 | 0 | 1.9 | 5.4 | 6.5
150475 | 01/23/2011 | -20.3 | -13.7 | -28.2 | 6.161 | -21 | 24 | -4 | -2.6 | 0 | 1.9 | 5.3 | 6.5
150475 | 01/24/2011 | -11.4 | -3.4 | -16.7 | 4.469 | -10.1 | 24 | -3.6 | -2.6 | 0 | 1.8 | 5.2 | 6.5
150475 | 01/25/2011 | -13.3 | -8.7 | -19.7 | 3.92 | -14.2 | 24 | -2.7 | -2 | 0 | 1.8 | 5.2 | 6.5
150475 | 01/26/2011 | -10 | -5.4 | -15.6 | 3.129 | -10.5 | 24 | -2.5 | -1.8 | 0 | 1.8 | 5.1 | 6.5
150475 | 01/27/2011 | -5.5 | -1.9 | -8.3 | 2.279 | -5.1 | 24 | -2.2 | -1.6 | 0 | 1.7 | 5.1 | 6.5
150475 | 01/28/2011 | -5.5 | -2 | -10.2 | 3.048 | -6.1 | 24 | -1.6 | -1.2 | 0 | 1.7 | 5 | 6.5
150475 | 01/29/2011 | -9.2 | -3.3 | -12.5 | 2.576 | -7.9 | 24 | -1 | -0.8 | 0 | 1.7 | 5 | 6.5
150475 | 01/30/2011 | -12.3 | -9.3 | -15.1 | 1.814 | -12.2 | 24 | -1.3 | -0.8 | 0 | 1.7 | 4.9 | 6.5
150475 | 01/31/2011 | -11.4 | -9.1 | -14.4 | 1.422 | -11.8 | 24 | -1.6 | -1.1 | 0 | 1.6 | 4.9 | 6.5
150475 | 02/01/2011 | -17.4 | -14.7 | -21.3 | 2.03 | -18 | 24 | -1.2 | -0.9 | 0 | 1.6 | 4.8 | 6.5
150475 | 02/02/2011 | -22.3 | -15.6 | -28.4 | 3.66 | -22 | 24 | -1.8 | -1.1 | 0 | 1.6 | 4.7 | 6.5
150475 | 02/03/2011 | -13.5 | -6.7 | -23.2 | 6.039 | -15 | 24 | -3.1 | -1.9 | -0.1 | 1.6 | 4.7 | 6.5
150475 | 02/04/2011 | -5.9 | 0.1 | -10.9 | 4.176 | -5.4 | 24 | -2.8 | -2 | -0.1 | 1.5 | 4.6 | 6.5
150475 | 02/05/2011 | -6.5 | -3.2 | -10.4 | 2.201 | -6.8 | 24 | -1.8 | -1.4 | -0.1 | 1.5 | 4.6 | 6.5
150475 | 02/06/2011 | -6.6 | -3.4 | -9.2 | 1.831 | -6.3 | 24 | -1.4 | -1.1 | -0.1 | 1.5 | 4.5 | 6.5
150475 | 02/07/2011 | -17.3 | -10.1 | -24.1 | 3.379 | -17.1 | 24 | -0.6 | -0.5 | -0.1 | 1.5 | 4.5 | 6.5
150475 | 02/08/2011 | -22.5 | -14.7 | -30 | 5.13 | -22.4 | 24 | -1.8 | -0.9 | -0.1 | 1.4 | 4.4 | 6.5
150475 | 02/09/2011 | -22.5 | -16.5 | -26.7 | 3.252 | -21.6 | 24 | -2.7 | -1.7 | -0.1 | 1.4 | 4.4 | 6.5
150475 | 02/10/2011 | -20.2 | -14.3 | -24.3 | 3.645 | -19.3 | 24 | -3.6 | -2.4 | -0.2 | 1.4 | 4.4 | 6.5
150475 | 02/11/2011 | -11 | -1.3 | -21.1 | 7.806 | -11.2 | 24 | -3.8 | -2.6 | -0.3 | 1.4 | 4.3 | 6.5
150475 | 02/12/2011 | -5.4 | 0.3 | -9.7 | 3.418 | -4.7 | 24 | -2.9 | -2.3 | -0.3 | 1.3 | 4.3 | 6.5
150475 | 02/13/2011 | -0.5 | 2.6 | -4.5 | 2.446 | -1 | 24 | -2.8 | -1.9 | -0.4 | 1.3 | 4.2 | 6.5
150475 | 02/14/2011 | -2.7 | 1.1 | -7.7 | 2.672 | -3.3 | 24 | -2 | -1.6 | -0.4 | 1.2 | 4.2 | 6.5
150475 | 02/15/2011 | -2.3 | 0.8 | -5.3 | 2.395 | -2.3 | 24 | -2.4 | -1.6 | -0.4 | 1.2 | 4.1 | 6.5
150475 | 02/16/2011 | -1.2 | 0.6 | -4 | 1.868 | -1.7 | 24 | -2.3 | -1.8 | -0.6 | 1.2 | 4.1 | 6.5
150475 | 02/17/2011 | 0.1 | 1.7 | -6.6 | 2.307 | -2.5 | 24 | -1.9 | -1.5 | -0.6 | 1.1 | 4 | 6.5 | 0.3 | -0.3
150475 | 02/18/2011 | -11.6 | -7.4 | -18.6 | 3.323 | -13 | 24 | -4.7 | -2.8 | -0.8 | 1.1 | 4 | 6.5 | -8.5 | -8.4
150475 | 02/19/2011 | -14 | -5.4 | -21.6 | 5.749 | -13.5 | 24 | -7.3 | -5.1 | -1.8 | 1 | 4 | 6.5 | -9.6 | -9.4
150475 | 02/20/2011 | -7.8 | -4.5 | -10.7 | 2.156 | -7.6 | 24 | -5.9 | -5 | -2.7 | 0.8 | 3.9 | 6.5 | -6.8 | -6.9
150475 | 02/21/2011 | -8.7 | -7 | -15 | 2.277 | -11 | 24 | -4.6 | -4.2 | -2.9 | 0.7 | 3.9 | 6.5
150475 | 02/22/2011 | -10.2 | -5.5 | -15.8 | 4.254 | -10.7 | 24 | -4.8 | -4.1 | -2.9 | 0.5 | 3.8 | 6.5
150475 | 02/23/2011 | -5.3 | -0.1 | -10.3 | 3.863 | -5.2 | 24 | -4.3 | -4 | -2.9 | 0.4 | 3.8 | 6.5
150475 | 02/24/2011 | -12.8 | -7.9 | -17.5 | 3.144 | -12.7 | 24 | -4.1 | -3.6 | -2.7 | 0.2 | 3.7 | 6.5
150475 | 02/25/2011 | -17.2 | -14.3 | -20.2 | 1.753 | -17.3 | 24 | -4.7 | -3.9 | -2.7 | 0.2 | 3.7 | 6.5
150475 | 02/26/2011 | -19.9 | -15.8 | -23.2 | 2.719 | -19.5 | 24 | -5.6 | -4.5 | -2.9 | 0.1 | 3.6 | 6.5
150475 | 02/27/2011 | -13 | -4.3 | -22.6 | 6.066 | -13.5 | 24 | -6 | -5 | -3.2 | 0.1 | 3.6 | 6.5
150475 | 02/28/2011 | -12.6 | -5 | -21.2 | 5.814 | -13.1 | 24 | -5.8 | -5 | -3.5 | 0 | 3.5 | 6.5
150475 | 03/01/2011 | -10.2 | -2.1 | -20.6 | 4.914 | -11.4 | 24 | -5.3 | -4.8 | -3.5 | 0 | 3.4 | 6.5
150475 | 03/02/2011 | -17.9 | -12.6 | -24.5 | 4.643 | -18.6 | 24 | -6 | -5 | -3.5 | 0 | 3.4 | 6.4
150475 | 03/03/2011 | -6.6 | -1.1 | -13.9 | 4.397 | -7.5 | 24 | -5.9 | -5.2 | -3.7 | 0 | 3.3 | 6.4
150475 | 03/04/2011 | -6 | -2.1 | -9.3 | 2.474 | -5.7 | 24 | -5 | -4.7 | -3.6 | 0 | 3.3 | 6.4 | -4.5 | -5
150475 | 03/05/2011 | -10.8 | -5.4 | -15.5 | 3.431 | -10.5 | 24 | -5.1 | -4.5 | -3.4 | 0 | 3.3 | 6.4 | -6.8 | -6.9
150475 | 03/06/2011 | -9 | -3.6 | -15.2 | 4.672 | -9.4 | 24 | -5.6 | -4.9 | -3.4 | 0 | 3.2 | 6.4 | -6.2 | -6.7
150475 | 03/07/2011 | -7.2 | -3.3 | -11.7 | 2.769 | -7.5 | 24 | -4.9 | -4.5 | -3.4 | 0 | 3.2 | 6.4
150475 | 03/08/2011 | -5.7 | 0.2 | -12.4 | 4.623 | -6.1 | 24 | -5.2 | -4.5 | -3.3 | 0 | 3.1 | 6.4 | -2.3 | -3
150475 | 03/09/2011 | -2.4 | 0.6 | -5.3 | 2.276 | -2.4 | 24 | -4.3 | -4.2 | -3.2 | 0 | 3.1 | 6.4 | -1.8 | -2.3
150475 | 03/10/2011 | -4.6 | -0.6 | -8.9 | 2.944 | -4.8 | 24 | -3.8 | -3.6 | -3 | 0 | 3 | 6.4 | -2.7 | -2.9
150475 | 03/11/2011 | -1.1 | 6 | -7.3 | 4.475 | -0.7 | 24 | -2.8 | -3.3 | -2.7 | 0 | 3 | 6.4 | -0.5 | -1.2
150475 | 03/12/2011 | -8.1 | -2.9 | -10.8 | 2.123 | -6.9 | 24 | -4.7 | -3.2 | -2.4 | 0 | 2.9 | 6.4 | -6.6 | -6.8
150475 | 03/13/2011 | -7.3 | -1.7 | -12.4 | 4.041 | -7.1 | 24 | -5.1 | -4.6 | -2.8 | 0 | 2.9 | 6.4 | -5 | -5.3
150475 | 03/14/2011 | -2.8 | 5.4 | -9.4 | 5.147 | -2 | 24 | -3.1 | -3.6 | -2.9 | 0 | 2.9 | 6.4 | -1.7 | -2.2
150475 | 03/15/2011 | 0.9 | 5.9 | -1.9 | 2.323 | 2 | 24 | -0.7 | -1.4 | -2.1 | 0 | 2.8 | 6.4 | 0.6 | 0.3
150475 | 03/16/2011 | 3.7 | 10.1 | -2.1 | 4.289 | 4 | 24 | -0.1 | -0.6 | -1.3 | 0 | 2.8 | 6.4 | 3.4 | 2.7
150475 | 03/17/2011 | 5.4 | 14.1 | -0.8 | 4.903 | 6.7 | 24 | 2 | -0.2 | -0.7 | 0 | 2.8 | 6.4 | 5.5 | 4.4
150475 | 03/18/2011 | -0.2 | 6 | -3.5 | 3.371 | 1.3 | 24 | 0.8 | 0 | -0.3 | 0 | 2.7 | 6.4 | 0.5 | -0.1
150475 | 03/19/2011 | 2.9 | 11.3 | -3.9 | 5.387 | 3.7 | 24 | 1.2 | 0 | -0.1 | 0 | 2.7 | 6.4 | 3.2 | 2.1
150475 | 03/20/2011 | 4.5 | 8.8 | 1.3 | 2.48 | 5.1 | 24 | 2.6 | 0 | -0.1 | 0 | 2.7 | 6.4 | 4.4 | 4
150475 | 03/21/2011 | 3.4 | 8.7 | 0.4 | 2.767 | 4.6 | 24 | 2.7 | 0 | 0 | 0 | 2.6 | 6.4 | 4.4 | 3.6
150475 | 03/22/2011 | 0.2 | 1.1 | -1.9 | 0.846 | -0.4 | 24 | 0.3 | 0 | 0 | 0 | 2.6 | 6.4 | 0.4 | 0.1
150475 | 03/23/2011 | -5.6 | -2.4 | -16.3 | 4.571 | -9.4 | 24 | 0 | 0 | 0 | 0 | 2.6 | 6.4 | -3.2 | -3.6
150475 | 03/24/2011 | -9.6 | -2.2 | -17.2 | 5.777 | -9.7 | 24 | 0 | 0 | 0 | 0 | 2.5 | 6.4 | -2.1 | -2.1
150475 | 03/25/2011 | -9 | -1.5 | -15.4 | 5.145 | -8.5 | 24 | 0 | 0 | 0 | 0 | 2.5 | 6.4 | -1.1 | -1.6
150475 | 03/26/2011 | -10.3 | -2.3 | -18.7 | 5.696 | -10.5 | 24 | -0.2 | 0 | 0 | 0 | 2.5 | 6.4 | -3.5 | -4
150475 | 03/27/2011 | -7.3 | -1.1 | -14.9 | 5.076 | -8 | 24 | -0.2 | 0 | 0 | 0 | 2.4 | 6.4 | -2.4 | -2.4
150475 | 03/28/2011 | -4.5 | 0.9 | -10.8 | 4.34 | -5 | 24 | -0.2 | -0.1 | 0 | 0 | 2.4 | 6.4 | -1.2 | -1.1
150475 | 03/29/2011 | -1.5 | 4.4 | -7.4 | 4.282 | -1.5 | 24 | -0.6 | -0.1 | -0.1 | 0 | 2.4 | 6.4 | 0.2 | 0.1
150475 | 03/30/2011 | 0.3 | 5.7 | -5.1 | 3.921 | 0.3 | 24 | -0.4 | 0 | 0 | 0 | 2.4 | 6.4 | 0.9 | 0.6
150475 | 03/31/2011 | 2 | 7 | -1.4 | 3.269 | 2.8 | 24 | 0 | 0 | 0 | 0 | 2.3 | 6.4 | 2.2 | 1.5
150475 | 04/01/2011 | 2.6 | 8 | -1 | 3.448 | 3.5 | 24 | 0.8 | 0 | 0 | 0 | 2.3 | 6.4 | 3.1 | 2.3
150475 | 04/02/2011 | 4.4 | 11.6 | -2.2 | 5.174 | 4.7 | 24 | 3.1 | 0 | 0 | 0 | 2.3 | 6.4 | 5.7 | 4.5
150475 | 04/03/2011 | 4.3 | 9.8 | 0.8 | 3.174 | 5.3 | 24 | 3.1 | 0 | 0 | 0 | 2.3 | 6.4 | 4.6 | 4.1
150475 | 04/04/2011 | 1.9 | 5.7 | -3.2 | 2.675 | 1.3 | 24 | 1.7 | 0 | 0 | 0 | 2.2 | 6.4 | 2.3 | 1.2
150475 | 04/05/2011 | 3.6 | 12.2 | -3.9 | 5.906 | 4.2 | 24 | 2 | 0 | 0 | 0 | 2.2 | 6.4 | 3.6 | 2.8
150475 | 04/06/2011 | 5.8 | 12.9 | -2.1 | 5.422 | 5.4 | 24 | 3.9 | 0.1 | 0 | 0 | 2.2 | 6.4 | 6.2 | 5.3
150475 | 04/07/2011 | 8.2 | 17.3 | -0.9 | 6.547 | 8.2 | 24 | 5.2 | 1.3 | 0 | 0 | 2.2 | 6.3 | 8 | 6.5
150475 | 04/08/2011 | 9.8 | 17.3 | 2.3 | 5.292 | 9.8 | 24 | 7.6 | 3.3 | 0 | 0 | 2.2 | 6.3 | 10.5 | 8.9
150475 | 04/09/2011 | 10.1 | 14.4 | 6.1 | 2.814 | 10.3 | 24 | 8.5 | 4.5 | 0 | 0 | 2.1 | 6.3 | 10.5 | 9.9
150475 | 04/10/2011 | 12.2 | 21.4 | 6.8 | 5.105 | 14.1 | 24 | 10.4 | 5.6 | 0 | 0 | 2.1 | 6.3 | 12.6 | 11.6
150475 | 04/11/2011 | 9.5 | 15.9 | 4.2 | 4.139 | 10.1 | 24 | 8.5 | 5.5 | 0 | 0.1 | 2.1 | 6.3 | 9.7 | 8.2
150475 | 04/12/2011 | 11.2 | 19.3 | 1.8 | 5.452 | 10.6 | 24 | 7.9 | 4.7 | 0 | 0.1 | 2.1 | 6.3 | 10.2 | 9.4
150475 | 04/13/2011 | 8.4 | 14.7 | 0.8 | 4.146 | 7.8 | 24 | 8.1 | 5.3 | 0 | 0.1 | 2.1 | 6.3 | 8.9 | 7.1
150475 | 04/14/2011 | 2.8 | 7.7 | -2.5 | 3.714 | 2.6 | 24 | 3.3 | 3.3 | 0 | 0.1 | 2.1 | 6.3 | 3.3 | 1.7
150475 | 04/15/2011 | 1.9 | 5.6 | -1.6 | 2.291 | 2 | 24 | 1.9 | 1.8 | 0 | 0.1 | 2 | 6.3 | 2 | 0.9
150475 | 04/16/2011 | 1.6 | 6.2 | -1.7 | 2.816 | 2.3 | 24 | 2 | 1.3 | 0 | 0.1 | 2 | 6.3 | 2.4 | 1.3
150475 | 04/17/2011 | 2 | 8.1 | -3.3 | 4.089 | 2.4 | 24 | 2.3 | 1.2 | 0 | 0.2 | 2 | 6.3 | 3.3 | 2.1
150475 | 04/18/2011 | 3.1 | 7.8 | -2.8 | 3.596 | 2.5 | 24 | 3.2 | 1.7 | 0 | 0.2 | 2 | 6.3 | 4.3 | 3.5
150475 | 04/19/2011 | 2.8 | 7.2 | -1.1 | 2.81 | 3.1 | 24 | 2.9 | 2 | 0 | 0.2 | 2 | 6.3 | 3.2 | 2.4
150475 | 04/20/2011 | 2 | 7 | -2.2 | 3.246 | 2.4 | 24 | 2.5 | 1.7 | 0 | 0.2 | 2 | 6.3 | 2.9 | 2.4
150475 | 04/21/2011 | 2.9 | 7.5 | -2.9 | 3.803 | 2.3 | 24 | 1.9 | 1.3 | 0 | 0.2 | 2 | 6.3 | 2.6 | 2.2
150475 | 04/22/2011 | 4.4 | 8.5 | 1.3 | 2.593 | 4.9 | 24 | 3.6 | 1.8 | 0 | 0.2 | 1.9 | 6.3 | 4.8 | 4.2
150475 | 04/23/2011 | 5.9 | 11.2 | 1.7 | 3.781 | 6.5 | 24 | 5.4 | 2.8 | 0 | 0.2 | 1.9 | 6.3 | 6.8 | 5.9
150475 | 04/24/2011 | 7.6 | 15.1 | -1.2 | 6.082 | 7 | 24 | 6 | 3.4 | 0 | 0.2 | 1.9 | 6.3 | 7.9 | 6.7
150475 | 04/25/2011 | 10.2 | 17.7 | 0.8 | 6.158 | 9.3 | 24 | 8 | 4.4 | 0 | 0.2 | 1.9 | 6.3 | 10.5 | 9.2
150475 | 04/26/2011 | 5.6 | 7.8 | 2.9 | 1.611 | 5.4 | 24 | 5.9 | 4.8 | 0 | 0.2 | 1.9 | 6.3 | 5.4 | 5.2
150475 | 04/27/2011 | 3.1 | 6 | 1.3 | 1.609 | 3.7 | 24 | 3.5 | 3 | 0 | 0.3 | 1.9 | 6.3 | 3.6 | 3.1
150475 | 04/28/2011 | 6.9 | 13.3 | 1.9 | 4.342 | 7.6 | 24 | 5.1 | 2.8 | 0 | 0.3 | 1.9 | 6.3 | 6.7 | 5.5
150475 | 04/29/2011 | 8.9 | 17.3 | -0.6 | 6.156 | 8.4 | 24 | 6.4 | 3.5 | 0 | 0.3 | 1.9 | 6.3 | 8.9 | 7.5
150475 | 04/30/2011 | 9.3 | 15.4 | 2.7 | 3.08 | 9.1 | 24 | 8.1 | 5 | 0 | 0.3 | 1.9 | 6.3 | 9.4 | 8
150475 | 05/01/2011 | 1.3 | 5.5 | -2.1 | 2.662 | 1.7 | 24 | 2.9 | 3.5 | 0 | 0.4 | 1.9 | 6.3 | 1.9 | 0.8
150475 | 05/02/2011 | 1.6 | 6.3 | -2.7 | 3.049 | 1.8 | 24 | 1.7 | 1.6 | 0 | 0.4 | 1.9 | 6.3 | 1.6 | 1
150475 | 05/03/2011 | 6.6 | 14.2 | -2.3 | 5.913 | 6 | 24 | 4.5 | 1.9 | 0.1 | 0.4 | 1.9 | 6.3 | 6.8 | 5.8
150475 | 05/04/2011 | 8.7 | 15.4 | -0.4 | 5.555 | 7.5 | 24 | 6.1 | 3.4 | 0.3 | 0.4 | 1.8 | 6.3 | 8.5 | 6.8
150475 | 05/05/2011 | 8.5 | 14.5 | 3.3 | 3.851 | 8.9 | 24 | 7.6 | 4.9 | 1.1 | 0.5 | 1.8 | 6.3 | 8.8 | 8
150475 | 05/06/2011 | 11.5 | 18 | 3.2 | 5.46 | 10.6 | 24 | 9.1 | 5.8 | 1.8 | 0.6 | 1.8 | 6.3 | 11.3 | 10.6
150475 | 05/07/2011 | 13.1 | 20.1 | 4.7 | 5.424 | 12.4 | 24 | 11.4 | 7.4 | 2.7 | 0.7 | 1.8 | 6.2 | 13.9 | 12.8
150475 | 05/08/2011 | 12.4 | 18.4 | 8.6 | 2.824 | 13.5 | 24 | 11.2 | 8.7 | 3.6 | 0.9 | 1.8 | 6.2 | 12.3 | 11.7
150475 | 05/09/2011 | 14.5 | 19.5 | 8.3 | 4.06 | 13.9 | 24 | 12.4 | 9 | 4.4 | 1.1 | 1.8 | 6.2 | 14.8 | 13.9
150475 | 09/14/2011 | 8.3 | 13.1 | 3.3 | 3.196 | 8.2 | 24 | 11.8 | 15.5 | 17.3 | 15.7 | 12.3 | 6.3 | 9 | 7.2
150475 | 05/11/2011 | 17 | 21.4 | 13 | 2.592 | 17.2 | 24 | 15.4 | 12.3 | 6.3 | 1.6 | 1.9 | 6.2 | 16.3 | 16
150475 | 05/12/2011 | 11.2 | 15.1 | 8.6 | 1.892 | 11.9 | 24 | 11.7 | 11.3 | 7.1 | 2 | 1.9 | 6.2 | 11.4 | 10.6
150475 | 05/13/2011 | 10.4 | 14 | 6.8 | 2.458 | 10.4 | 24 | 10.6 | 9.9 | 7.3 | 2.3 | 1.9 | 6.2 | 11.2 | 9.8
150475 | 04/10/2009 | 2.9 | 10.1 | -4.1 | 5.219 | 3 | 24 | 3.1 | 1.7 | 0 | 0 | 1.8 | 6.8 | 4 | 2.6
150475 | 04/11/2009 | 4.6 | 12.9 | -3.9 | 6.091 | 4.5 | 24 | 3.9 | 1.9 | 0 | 0 | 1.8 | 6.8 | 5.5 | 3.9
150475 | 04/12/2009 | 6.4 | 13.9 | -0.5 | 5.119 | 6.7 | 24 | 5 | 2.6 | 0 | 0 | 1.8 | 6.8 | 6.7 | 5.2
150475 | 04/13/2009 | 6.3 | 12.8 | 1.3 | 4.302 | 7.1 | 24 | 5.5 | 3.1 | 0 | 0 | 1.8 | 6.8 | 6.5 | 5.5
150475 | 04/14/2009 | 7.7 | 17.3 | -0.8 | 6.827 | 8.3 | 24 | 6.1 | 3.2 | 0 | 0 | 1.8 | 6.8 | 8.1 | 6.6
150475 | 04/15/2009 | 9.3 | 18.7 | -1 | 7.072 | 8.9 | 24 | 7.5 | 4.1 | 0 | 0 | 1.8 | 6.8 | 9.8 | 7.8
150475 | 04/16/2009 | 11.8 | 20.7 | 1.6 | 6.77 | 11.2 | 24 | 9.3 | 5.1 | 0 | 0 | 1.8 | 6.8 | 12.2 | 10.2
150475 | 04/17/2009 | 14.7 | 21.4 | 8 | 4.913 | 14.7 | 24 | 12 | 6.7 | 0 | 0 | 1.7 | 6.8 | 15.1 | 13.2
150475 | 04/18/2009 | 9.6 | 14.4 | 5.4 | 2.851 | 9.9 | 24 | 9.7 | 6.8 | 0 | 0 | 1.7 | 6.8 | 10.7 | 9.2
150475 | 04/19/2009 | 5.4 | 10.7 | 2.1 | 3.18 | 6.4 | 24 | 6 | 5 | 0 | 0 | 1.7 | 6.8 | 5.8 | 5.1
150475 | 04/20/2009 | 5.1 | 9 | 0.5 | 3.098 | 4.8 | 24 | 4.8 | 3.4 | 0 | 0 | 1.7 | 6.8 | 5.8 | 4.1
150475 | 04/21/2009 | 7 | 13.7 | -0.1 | 4.966 | 6.8 | 24 | 5.7 | 3.3 | 0 | 0 | 1.7 | 6.8 | 7.5 | 5.3
150475 | 04/22/2009 | 7.6 | 14.3 | -0.5 | 4.864 | 6.9 | 24 | 6.9 | 4 | 0 | 0 | 1.7 | 6.8 | 8.8 | 6.8
150475 | 04/23/2009 | 16 | 27.5 | 4.5 | 8.456 | 16 | 24 | 11.4 | 5.5 | 0 | 0 | 1.7 | 6.8 | 16.5 | 12.9
150475 | 04/24/2009 | 11.5 | 18.5 | 4.7 | 4.341 | 11.6 | 24 | 11.8 | 8.1 | 0 | 0 | 1.7 | 6.8 | 12.4 | 10.4
150475 | 04/25/2009 | 6.6 | 12.6 | 1.1 | 4.026 | 6.9 | 24 | 7.1 | 5.8 | 0 | 0 | 1.7 | 6.8 | 7.8 | 6.5
150475 | 04/26/2009 | 6.9 | 10.5 | 3.5 | 2.468 | 7 | 24 | 6 | 4.5 | 0 | 0 | 1.7 | 6.8 | 7 | 6.5
150475 | 04/27/2009 | 6.4 | 11.7 | 1.9 | 3.287 | 6.8 | 24 | 6.5 | 4.3 | 0 | 0 | 1.7 | 6.8 | 7.1 | 5.8
150475 | 04/28/2009 | 8.5 | 16.6 | -1 | 6.268 | 7.8 | 24 | 6.9 | 4.1 | 0.3 | 0 | 1.6 | 6.8 | 9.2 | 7.3
150475 | 04/29/2009 | 9.5 | 12.8 | 4.9 | 2.748 | 8.9 | 24 | 7.9 | 5.3 | 1 | 0 | 1.6 | 6.8 | 9.7 | 8.5
150475 | 04/30/2009 | 11.9 | 17.2 | 5 | 3.504 | 11.1 | 24 | 10.6 | 6.7 | 1.9 | 0 | 1.6 | 6.8 | 12.6 | 10.5
150475 | 05/01/2009 | 8.1 | 14.3 | 1.1 | 4.777 | 7.7 | 24 | 8.1 | 6.7 | 2.7 | 0 | 1.6 | 6.8 | 9.1 | 6.9
150475 | 05/02/2009 | 10.2 | 16.2 | 3.5 | 4.743 | 9.9 | 24 | 9.1 | 6.7 | 3.1 | 0 | 1.6 | 6.8 | 11 | 8.6
150475 | 05/03/2009 | 11.1 | 19 | 2.8 | 5.795 | 10.9 | 24 | 10.3 | 7.5 | 3.5 | 0 | 1.6 | 6.8 | 11.9 | 10
150475 | 05/04/2009 | 12.3 | 19.9 | 2.6 | 6.228 | 11.3 | 24 | 10.7 | 8 | 4 | 0 | 1.6 | 6.8 | 12.8 | 11.2
150475 | 05/05/2009 | 15.8 | 21.8 | 10.8 | 3.909 | 16.3 | 24 | 13.6 | 9.6 | 4.6 | 0 | 1.6 | 6.8 | 15.9 | 14.1
150475 | 05/06/2009 | 15.6 | 21.9 | 10 | 4.402 | 16 | 24 | 13.5 | 10.5 | 5.3 | 0 | 1.6 | 6.7 | 15 | 14.1
150475 | 05/07/2009 | 15 | 22.5 | 7.6 | 5.557 | 15.1 | 24 | 13.8 | 10.9 | 5.9 | 0 | 1.6 | 6.7 | 15.5 | 13.3
150475 | 05/08/2009 | 10.9 | 18.5 | 4.3 | 4.571 | 11.4 | 24 | 11.8 | 10.6 | 6.3 | 0 | 1.6 | 6.7 | 12.2 | 10.5
150475 | 05/09/2009 | 8.4 | 13.2 | 4.3 | 3.068 | 8.8 | 24 | 9.6 | 9.4 | 6.4 | 0 | 1.6 | 6.7 | 9.6 | 7.9
150475 | 09/14/2009 | 21.2 | 25.6 | 16.6 | 3.319 | 21.1 | 24 | 20.2 | 19.7 | 17.8 | 14.9 | 11.4 | 6.7 | 20.1 | 20
150475 | 05/11/2009 | 11.6 | 17.8 | 3.2 | 5.126 | 10.5 | 24 | 10.3 | 8.4 | 5.9 | 0 | 1.6 | 6.7 | 12.1 | 10.4
150475 | 05/12/2009 | 14.4 | 20.9 | 7.3 | 4.277 | 14.1 | 24 | 12.4 | 9.6 | 5.9 | 0 | 1.6 | 6.7 | 14.6 | 12.3
150475 | 05/13/2009 | 16.1 | 21.6 | 9 | 4.124 | 15.3 | 24 | 14.7 | 11.1 | 6.2 | 0 | 1.6 | 6.7 | 16.5 | 13.7
150475 | 05/14/2009 | 10.1 | 16.2 | 3.1 | 4.199 | 9.7 | 24 | 11.2 | 10.5 | 6.6 | 0 | 1.5 | 6.7 | 11.6 | 9.4
150475 | 05/15/2009 | 12.7 | 21.9 | 3.2 | 5.963 | 12.6 | 24 | 12.3 | 10.3 | 6.6 | 0 | 1.5 | 6.7 | 13 | 11.2
150475 | 05/16/2009 | 6.2 | 12.9 | 0.4 | 4.389 | 6.7 | 24 | 7.6 | 8.6 | 6.5 | 0 | 1.5 | 6.7 | 7.1 | 4.9
150475 | 05/17/2009 | 11.2 | 18 | 2 | 5.65 | 10 | 24 | 10.2 | 8 | 6.1 | 0 | 1.5 | 6.7 | 12.3 | 10.3
150475 | 05/18/2009 | 16.8 | 25.7 | 8.3 | 6.339 | 17 | 24 | 14.1 | 9.9 | 6 | 0.2 | 1.5 | 6.7 | 17.4 | 15
150475 | 05/19/2009 | 17.5 | 28.2 | 8.2 | 6.972 | 18.2 | 24 | 15.3 | 11.7 | 6.5 | 0.4 | 1.5 | 6.7 | 17.9 | 15.3
150475 | 05/20/2009 | 22.7 | 30.7 | 15.8 | 5.574 | 23.3 | 24 | 19.4 | 13.9 | 7.3 | 0.7 | 1.5 | 6.7 | 22.8 | 18.6
150475 | 05/21/2009 | 16 | 20.5 | 9.5 | 3.436 | 15 | 24 | 16.7 | 14.6 | 8.3 | 1.2 | 1.6 | 6.7 | 16.8 | 14.6
150475 | 05/22/2009 | 15.1 | 22.7 | 6.5 | 5.585 | 14.6 | 24 | 14.5 | 13 | 8.7 | 1.6 | 1.6 | 6.7 | 15.9 | 13.7
150475 | 05/23/2009 | 14.8 | 20.6 | 8.1 | 4.138 | 14.4 | 24 | 15.2 | 13.1 | 8.9 | 2.1 | 1.6 | 6.7 | 15.9 | 13.6
150475 | 05/24/2009 | 14.3 | 22.1 | 4.5 | 6.228 | 13.3 | 24 | 14 | 12.4 | 9 | 2.5 | 1.6 | 6.7 | 15.4 | 13.3
150475 | 05/25/2009 | 17.2 | 24.3 | 10 | 5.207 | 17.2 | 24 | 15.6 | 13 | 9.1 | 2.9 | 1.7 | 6.7 | 17.7 | 14.3
150475 | 05/26/2009 | 15.5 | 21.4 | 11.7 | 3.376 | 16.6 | 24 | 15.8 | 13.7 | 9.4 | 3.2 | 1.7 | 6.7 | 16.8 | 14.9
150475 | 05/27/2009 | 10.9 | 13.4 | 7 | 1.948 | 10.2 | 24 | 12.4 | 12.7 | 9.6 | 3.5 | 1.8 | 6.7 | 11.6 | 10.3
150475 | 05/28/2009 | 15.9 | 25.3 | 4.5 | 7.348 | 14.9 | 24 | 14.3 | 11.7 | 9.4 | 3.8 | 1.9 | 6.7 | 17 | 14.7
150475 | 05/29/2009 | 16 | 23.2 | 9 | 4.732 | 16.1 | 24 | 15.7 | 13.4 | 9.6 | 4.1 | 1.9 | 6.7 | 16.7 | 14.9
150475 | 05/30/2009 | 13.9 | 19.2 | 8.3 | 3.749 | 13.8 | 24 | 14.4 | 13.3 | 9.8 | 4.4 | 2 | 6.7 | 14.7 | 12.3
150475 | 05/31/2009 | 16.1 | 25.3 | 5.4 | 6.705 | 15.4 | 24 | 14.3 | 12.6 | 9.9 | 4.7 | 2.1 | 6.7 | 16.3 | 13.8
150475 | 06/01/2009 | 14.8 | 21.7 | 7.9 | 4.74 | 14.8 | 24 | 15.2 | 13.4 | 10 | 5 | 2.1 | 6.7 | 15.8 | 14.1
150475 | 06/02/2009 | 14.6 | 19.8 | 8.6 | 4.265 | 14.2 | 24 | 14.9 | 13.4 | 10.2 | 5.2 | 2.2 | 6.6 | 15.6 | 13
150475 | 06/03/2009 | 13 | 18.9 | 4.7 | 5.013 | 11.8 | 24 | 13.4 | 12.7 | 10.3 | 5.5 | 2.3 | 6.6 | 13.9 | 12.5
150475 | 06/04/2009 | 16.5 | 24.1 | 7.3 | 6.148 | 15.7 | 24 | 15.2 | 12.9 | 10.3 | 5.7 | 2.4 | 6.6 | 17.1 | 15
150475 | 06/05/2009 | 14 | 18.8 | 7.2 | 3.756 | 13 | 24 | 14.9 | 13.7 | 10.5 | 5.9 | 2.5 | 6.6 | 15.1 | 12.1
150475 | 06/06/2009 | 8.4 | 10.6 | 5.8 | 1.806 | 8.2 | 24 | 10.1 | 11.9 | 10.6 | 6.1 | 2.5 | 6.6 | 8.8 | 7.9
150475 | 06/07/2009 | 10.2 | 14.4 | 5.8 | 3.092 | 10.1 | 24 | 10.5 | 10.4 | 10.1 | 6.3 | 2.6 | 6.6 | 11 | 9.9
150475 | 06/08/2009 | 11.2 | 15.9 | 8.2 | 2.658 | 12.1 | 24 | 11.4 | 10.6 | 9.8 | 6.4 | 2.7 | 6.6 | 11.8 | 11.3
150475 | 06/09/2009 | 13.6 | 18 | 7.6 | 3.89 | 12.8 | 24 | 12.8 | 11.1 | 9.6 | 6.5 | 2.8 | 6.6 | 14.1 | 13.4
150475 | 06/10/2009 | 14.8 | 19 | 9.8 | 3.401 | 14.4 | 24 | 14.4 | 12.3 | 9.8 | 6.6 | 2.9 | 6.6 | 15.6 | 14.4
150475 | 06/11/2009 | 15.1 | 20.6 | 7.8 | 4.619 | 14.2 | 24 | 14.8 | 12.9 | 10.1 | 6.7 | 3 | 6.6 | 16 | 14.2
150475 | 06/12/2009 | 15.6 | 22.1 | 10.2 | 4.56 | 16.2 | 24 | 14.9 | 13.2 | 10.4 | 6.8 | 3.1 | 6.6 | 15.8 | 14.7
150475 | 06/13/2009 | 17.7 | 24.9 | 7.8 | 6.209 | 16.4 | 24 | 16.2 | 13.7 | 10.7 | 7 | 3.2 | 6.6 | 18.3 | 16.8
150475 | 06/14/2009 | 20.7 | 27.4 | 11.4 | 5.688 | 19.4 | 24 | 19 | 15.3 | 11.2 | 7.1 | 3.3 | 6.6 | 21.4 | 19.8
150475 | 06/15/2009 | 20.4 | 26.5 | 13.4 | 4.59 | 20 | 24 | 19.2 | 16.6 | 11.9 | 7.3 | 3.4 | 6.6 | 20.5 | 19
150475 | 06/16/2009 | 19.2 | 23 | 15.6 | 2.884 | 19.3 | 24 | 18.3 | 16.6 | 12.5 | 7.5 | 3.4 | 6.6 | 18.9 | 18.3
150475 | 06/17/2009 | 19.7 | 25.7 | 13.3 | 4.329 | 19.5 | 24 | 18.6 | 16.3 | 12.8 | 7.7 | 3.5 | 6.6 | 20.4 | 19.3
150475 | 06/18/2009 | 22.5 | 27.6 | 17.5 | 3.788 | 22.6 | 24 | 20.8 | 17.5 | 13.2 | 7.9 | 3.6 | 6.6 | 22.6 | 22.1
150475 | 06/19/2009 | 21.7 | 25.2 | 17.9 | 2.708 | 21.6 | 24 | 20.5 | 18.2 | 13.7 | 8.2 | 3.7 | 6.6 | 21.6 | 20.6
150475 | 06/20/2009 | 22.8 | 28.6 | 15.5 | 4.603 | 22.1 | 24 | 21.4 | 18.5 | 14.1 | 8.4 | 3.8 | 6.6 | 23.1 | 21.9
150475 | 06/21/2009 | 22 | 27.6 | 17.1 | 3.39 | 22.4 | 24 | 20.9 | 18.9 | 14.6 | 8.7 | 3.9 | 6.6 | 22.1 | 20.8
150475 | 06/22/2009 | 25.5 | 31.2 | 20.3 | 4.052 | 25.8 | 24 | 23.4 | 19.6 | 15 | 8.9 | 4 | 6.6 | 25.6 | 24.8
150475 | 06/23/2009 | 25.4 | 31.7 | 18.9 | 4.583 | 25.3 | 24 | 23.7 | 20.6 | 15.5 | 9.2 | 4.1 | 6.6 | 25.2 | 24.6
150475 | 06/24/2009 | 23.5 | 29.5 | 18 | 4.081 | 23.8 | 24 | 23.1 | 20.8 | 16 | 9.5 | 4.3 | 6.6 | 24.1 | 23.2
150475 | 06/25/2009 | 23.7 | 30 | 18 | 4.585 | 24 | 24 | 23.2 | 20.8 | 16.4 | 9.8 | 4.4 | 6.6 | 24.3 | 23
150475 | 06/26/2009 | 23.1 | 29.5 | 14.6 | 5.201 | 22.1 | 24 | 22.2 | 20.5 | 16.6 | 10.1 | 4.5 | 6.6 | 23.3 | 21.9
150475 | 06/27/2009 | 21.9 | 26.1 | 16.4 | 3.023 | 21.3 | 24 | 21.7 | 20.5 | 16.8 | 10.3 | 4.6 | 6.6 | 22 | 20
150475 | 06/28/2009 | 19.2 | 24.6 | 13 | 4.005 | 18.8 | 24 | 19.4 | 19.2 | 16.7 | 10.6 | 4.7 | 6.6 | 19.9 | 16.6
150475 | 06/29/2009 | 17.9 | 22.4 | 12.8 | 3.326 | 17.6 | 24 | 18.6 | 18.4 | 16.5 | 10.8 | 4.8 | 6.6 | 18.8 | 16.2
150475 | 06/30/2009 | 17.7 | 23.4 | 12.7 | 3.798 | 18.1 | 24 | 18.2 | 17.7 | 16.2 | 11 | 5 | 6.6 | 18.8 | 16.1
150475 | 07/01/2009 | 18.2 | 24.2 | 11.2 | 4.56 | 17.7 | 24 | 18.5 | 17.6 | 15.9 | 11.1 | 5.1 | 6.6 | 19.3 | 17.5
150475 | 07/02/2009 | 20.3 | 26.3 | 13.2 | 4.855 | 19.8 | 24 | 19.7 | 18 | 15.8 | 11.3 | 5.2 | 6.6 | 20.8 | 19.3
150475 | 07/03/2009 | 21.2 | 25.6 | 16.5 | 3.212 | 21.1 | 24 | 20.5 | 18.7 | 15.8 | 11.4 | 5.3 | 6.6 | 21.6 | 20.7
150475 | 07/04/2009 | 21.9 | 27.5 | 16.3 | 4.258 | 21.9 | 24 | 21.6 | 19.3 | 16.1 | 11.5 | 5.5 | 6.6 | 22.6 | 21.1
150475 | 07/05/2009 | 21.3 | 27.6 | 13.7 | 5.044 | 20.7 | 24 | 21 | 19.4 | 16.3 | 11.6 | 5.6 | 6.6 | 22 | 20.1
150475 | 07/06/2009 | 20.7 | 26.2 | 15.2 | 3.863 | 20.7 | 24 | 20.5 | 19.3 | 16.5 | 11.7 | 5.7 | 6.6 | 21 | 19.8
150475 | 07/07/2009 | 20.5 | 25.6 | 13.6 | 4.218 | 19.6 | 24 | 20.1 | 19 | 16.6 | 11.9 | 5.8 | 6.6 | 20.7 | 19.9
150475 | 07/08/2009 | 21.1 | 26.6 | 16 | 4.073 | 21.3 | 24 | 21.1 | 19.3 | 16.6 | 12 | 5.9 | 6.6 | 22 | 19.2
150475 | 07/09/2009 | 21.6 | 27.7 | 14 | 4.759 | 20.9 | 24 | 20.8 | 19.3 | 16.7 | 12.1 | 6.1 | 6.6 | 22.1 | 20
150475 | 07/10/2009 | 21.7 | 28 | 14.5 | 4.707 | 21.3 | 24 | 21.6 | 19.9 | 16.8 | 12.2 | 6.2 | 6.6 | 22 | 20.4
150475 | 07/11/2009 | 18.4 | 23.8 | 12.9 | 3.885 | 18.4 | 24 | 19.4 | 19.3 | 17 | 12.3 | 6.3 | 6.6 | 19.1 | 16.6
150475 | 07/12/2009 | 17.5 | 22.6 | 12.9 | 3.077 | 17.8 | 24 | 17.8 | 18 | 16.8 | 12.4 | 6.4 | 6.6 | 17.7 | 16.8
150475 | 07/13/2009 | 18.7 | 24.5 | 10.5 | 4.985 | 17.5 | 24 | 18.7 | 17.8 | 16.5 | 12.5 | 6.5 | 6.6 | 19.3 | 17.7
150475 | 07/14/2009 | 20.5 | 26.8 | 14 | 4.538 | 20.4 | 24 | 19 | 18 | 16.4 | 12.6 | 6.6 | 6.6 | 19.9 | 19
150475 | 07/15/2009 | 18.6 | 23.4 | 14.5 | 3.158 | 19 | 24 | 19 | 18.3 | 16.3 | 12.6 | 6.8 | 6.6 | 19 | 16.9
150475 | 07/16/2009 | 16.3 | 20.1 | 11.2 | 2.921 | 15.7 | 24 | 17.1 | 17.4 | 16.3 | 12.7 | 6.9 | 6.6 | 17.1 | 14.3
150475 | 07/17/2009 | 15 | 18.9 | 11.2 | 2.756 | 15.1 | 24 | 15.9 | 16.5 | 16 | 12.7 | 7 | 6.6 | 15.6 | 13.7
150475 | 07/18/2009 | 16 | 20.9 | 10.6 | 3.706 | 15.8 | 24 | 16.5 | 16.1 | 15.6 | 12.7 | 7.1 | 6.6 | 16.7 | 15.2
150475 | 07/19/2009 | 17.7 | 23.6 | 11.3 | 4.598 | 17.5 | 24 | 17.5 | 16.3 | 15.4 | 12.7 | 7.2 | 6.6 | 18.5 | 17.4
150475 | 01/30/2008 | -24.3 | -19.7 | -29.6 | 2.983 | -24.7 | 24 | -13.6 | -9.1 | -2.4 | 1.1 | 5.3 | 7.2 | -19.6 | -18.9
150475 | 01/31/2008 | -17.5 | -11.3 | -21.3 | 3.349 | -16.3 | 24 | -11.5 | -9.4 | -4.4 | 1 | 5.3 | 7.2 | -13.7 | -13.7
150475 | 02/01/2008 | -11.1 | -4 | -18.5 | 5.585 | -11.3 | 24 | -9.5 | -8.5 | -5.3 | 0.9 | 5.2 | 7.2 | -9.8 | -10
150475 | 02/02/2008 | -6.8 | -1.6 | -9.8 | 2.787 | -5.7 | 24 | -6.1 | -6.2 | -5.1 | 0.7 | 5.1 | 7.2 | -5.4 | -5.7
150475 | 02/03/2008 | -7.1 | -0.9 | -12 | 3.726 | -6.5 | 24 | -5.8 | -5.5 | -4.4 | 0.5 | 5 | 7.2 | -5.6 | -5.8
150475 | 02/04/2008 | -4.8 | -1.2 | -8 | 1.984 | -4.6 | 24 | -4.4 | -4.4 | -3.8 | 0.4 | 5 | 7.2 | -4.3 | -4.4
150475 | 02/05/2008 | -7.4 | -3.4 | -9.9 | 2.235 | -6.7 | 24 | -4.8 | -4.2 | -3.3 | 0.3 | 4.9 | 7.2 | -5.6 | -5.7
150475 | 02/06/2008 | -9.6 | -5.2 | -12.5 | 2.483 | -8.9 | 24 | -5.6 | -4.6 | -3.1 | 0.3 | 4.8 | 7.2 | -7 | -6.8
150475 | 02/07/2008 | -10.2 | -5.7 | -14.1 | 2.918 | -9.9 | 24 | -6.9 | -5.6 | -3.4 | 0.2 | 4.7 | 7.2 | -7.8 | -7.7
150475 | 02/08/2008 | -6.8 | -3.2 | -8.9 | 2.027 | -6.1 | 24 | -5.2 | -4.9 | -3.6 | 0.2 | 4.7 | 7.2 | -5.3 | -5.4
150475 | 02/09/2008 | -14 | -7 | -24.5 | 6.168 | -15.8 | 24 | -7.4 | -5.3 | -3.5 | 0.1 | 4.6 | 7.2 | -11.7 | -11.4
150475 | 02/10/2008 | -24.6 | -20.7 | -27.7 | 2.008 | -24.2 | 24 | -14.7 | -10.2 | -4.8 | 0.1 | 4.5 | 7.1 | -20.8 | -20.2
150475 | 02/11/2008 | -19.3 | -13.9 | -24.3 | 3.408 | -19.1 | 24 | -13.7 | -11.5 | -6.7 | 0.1 | 4.4 | 7.1 | -15.6 | -15.5
150475 | 02/12/2008 | -14.5 | -9.1 | -17.9 | 3.168 | -13.5 | 24 | -11.2 | -10.3 | -7.4 | 0.1 | 4.4 | 7.1 | -11.4 | -11.6
150475 | 02/13/2008 | -12.6 | -9.4 | -16.6 | 2.144 | -13 | 24 | -10 | -9.3 | -7.1 | 0 | 4.3 | 7.1 | -10.4 | -10.6
150475 | 02/14/2008 | -16.1 | -12.4 | -24.7 | 4.008 | -18.6 | 24 | -9.8 | -8.6 | -6.7 | 0 | 4.2 | 7.1 | -12.6 | -12.6
150475 | 02/15/2008 | -20.1 | -13.3 | -29.2 | 6.328 | -21.3 | 24 | -12.3 | -10.1 | -6.8 | 0 | 4.2 | 7.1 | -15.3 | -15.1
150475 | 02/16/2008 | -7.3 | 0.6 | -14.6 | 5.651 | -7 | 24 | -8.8 | -8.9 | -6.9 | 0 | 4.1 | 7.1 | -6.7 | -7.3
150475 | 02/17/2008 | -5.5 | -0.1 | -14.1 | 3.68 | -7.1 | 24 | -6.1 | -6.4 | -6 | 0 | 4 | 7.1 | -5.1 | -5.6
150475 | 02/18/2008 | -16.6 | -14.7 | -20.1 | 1.438 | -17.4 | 24 | -9.4 | -7.3 | -5.3 | 0 | 4 | 7.1 | -14.2 | -13.9
150475 | 02/19/2008 | -20.2 | -13.3 | -27.5 | 5.025 | -20.4 | 24 | -11.8 | -9.4 | -5.8 | 0 | 3.9 | 7.1 | -15.6 | -15.3
150475 | 02/20/2008 | -22.1 | -15.9 | -30.3 | 4.575 | -23.1 | 24 | -13.3 | -10.7 | -6.7 | 0 | 3.8 | 7.1 | -17.1 | -16.7
150475 | 02/21/2008 | -16.4 | -7.9 | -24.3 | 5.507 | -16.1 | 24 | -12.1 | -10.8 | -7.3 | 0 | 3.8 | 7.1 | -12.7 | -12.7
150475 | 02/22/2008 | -10.6 | -4.6 | -16.7 | 4.186 | -10.7 | 24 | -9.6 | -9.3 | -7.2 | 0 | 3.7 | 7.1 | -8.6 | -8.9
150475 | 02/23/2008 | -8.4 | 0.1 | -13.9 | 4.923 | -6.9 | 24 | -8 | -7.9 | -6.5 | 0 | 3.7 | 7.1 | -6.7 | -7
150475 | 02/24/2008 | -4.8 | 0.8 | -10.6 | 4.095 | -4.9 | 24 | -5.9 | -6.3 | -5.6 | 0 | 3.6 | 7.1 | -4.2 | -4.7
150475 | 02/25/2008 | -4.5 | 0.7 | -10.8 | 3.356 | -5.1 | 24 | -4.5 | -4.8 | -4.6 | 0 | 3.6 | 7.1 | -3.8 | -4.3
150475 | 02/26/2008 | -8.8 | -5.7 | -12.6 | 2.514 | -9.2 | 24 | -6.4 | -5.3 | -4 | 0 | 3.5 | 7.1 | -7.2 | -7.6
150475 | 02/27/2008 | -8.9 | -3.9 | -13.2 | 3.142 | -8.6 | 24 | -6.5 | -5.6 | -4 | 0 | 3.5 | 7.1 | -7 | -7.1
150475 | 02/28/2008 | -6.3 | -2.1 | -10.1 | 2.937 | -6.1 | 24 | -6.1 | -5.6 | -4 | 0 | 3.4 | 7.1 | -5.9 | -6.1
150475 | 02/29/2008 | -6.8 | -1.5 | -14.4 | 3.991 | -8 | 24 | -4.8 | -4.4 | -3.7 | 0 | 3.4 | 7.1 | -5.1 | -5.6
150475 | 03/01/2008 | -8.3 | -1.3 | -14.4 | 4.677 | -7.9 | 24 | -6.2 | -5.4 | -3.6 | 0 | 3.3 | 7.1 | -6 | -6.6
150475 | 03/02/2008 | -4.4 | -0.6 | -9 | 2.817 | -4.8 | 24 | -4.1 | -4.2 | -3.5 | 0 | 3.3 | 7.1 | -3.8 | -4.3
150475 | 03/03/2008 | -11.9 | -7 | -14.9 | 2.696 | -11 | 24 | -7.2 | -5.2 | -3.3 | 0 | 3.2 | 7.1 | -9.3 | -9.6
150475 | 03/04/2008 | -8.1 | -1.3 | -15.5 | 5.279 | -8.4 | 24 | -7 | -6.3 | -3.9 | 0 | 3.2 | 7.1 | -6.6 | -7.2
150475 | 03/05/2008 | -8 | -4.4 | -15.6 | 3.612 | -10 | 24 | -5.2 | -4.6 | -3.8 | 0 | 3.1 | 7.1 | -5.9 | -6.3
150475 | 03/06/2008 | -15.4 | -10.3 | -21.8 | 3.674 | -16.1 | 24 | -9.5 | -6.9 | -3.9 | 0 | 3.1 | 7.1 | -12 | -12
150475 | 03/07/2008 | -18.2 | -12 | -24.8 | 4.527 | -18.4 | 24 | -12 | -9.4 | -5.1 | 0 | 3 | 7.1 | -13.7 | -13.6
150475 | 03/08/2008 | -12.9 | -6.2 | -20 | 4.91 | -13.1 | 24 | -10.8 | -9.5 | -6.1 | 0 | 3 | 7.1 | -11.1 | -11.5
150475 | 03/09/2008 | -9 | -4.1 | -14.1 | 3.509 | -9.1 | 24 | -7.7 | -7.6 | -6 | 0 | 2.9 | 7.1 | -7.4 | -7.7
150475 | 03/10/2008 | -5.6 | 2.1 | -13.8 | 5.498 | -5.9 | 24 | -5.7 | -6.2 | -5.3 | 0 | 2.9 | 7.1 | -4.2 | -5
150475 | 03/11/2008 | 1.6 | 9.2 | -3.9 | 4.442 | 2.7 | 24 | -1.7 | -3.3 | -4.1 | 0 | 2.9 | 7.1 | 1.2 | 0.2
150475 | 03/12/2008 | 1.5 | 5.8 | -1.6 | 2.336 | 2.1 | 24 | -0.3 | -1.3 | -2.5 | 0 | 2.8 | 7.1 | 0.8 | 0.4
150475 | 03/13/2008 | 2.8 | 9.9 | -2.1 | 4.525 | 3.9 | 24 | 0 | -0.6 | -1.4 | 0 | 2.8 | 7.1 | 2.9 | 1.7
150475 | 03/14/2008 | -0.5 | 5 | -4.2 | 3.365 | 0.4 | 24 | 0 | -0.3 | -0.8 | 0 | 2.8 | 7.1 | 0.4 | -0.5
150475 | 03/15/2008 | -2.6 | 1.6 | -5.1 | 2.41 | -1.8 | 24 | 0 | -0.2 | -0.4 | 0 | 2.7 | 7.1 | -1.1 | -1.6
150475 | 03/16/2008 | -1.2 | 4.2 | -6.1 | 3.473 | -1 | 24 | -0.2 | -0.2 | -0.3 | 0 | 2.7 | 7.1 | 0.5 | -0.6
150475 | 03/17/2008 | 0.7 | 4.4 | -1.6 | 2.011 | 1.4 | 24 | 0 | -0.1 | -0.2 | 0 | 2.7 | 7.1 | 1.1 | 0.4
150475 | 03/18/2008 | 1.4 | 7.9 | -3.8 | 3.809 | 2.1 | 24 | 0.3 | 0 | -0.1 | 0 | 2.6 | 7 | 2.2 | 1.6
150475 | 03/19/2008 | 1.2 | 8.4 | -3.9 | 5.065 | 2.3 | 24 | 0.7 | 0 | 0 | 0 | 2.6 | 7 | 1.8 | 1
150475 | 03/20/2008 | -0.7 | 3.6 | -5.4 | 3.157 | -0.9 | 24 | 0 | 0 | 0 | 0 | 2.6 | 7 | 0.1 | -0.8
150475 | 03/21/2008 | -1.2 | 0.6 | -3.5 | 1.249 | -1.5 | 24 | 0 | 0 | 0 | 0 | 2.5 | 7 | -0.5 | -1
150475 | 03/22/2008 | -1.7 | 1.1 | -3.6 | 1.602 | -1.3 | 24 | 0 | 0 | 0 | 0 | 2.5 | 7 | -0.2 | -0.7
150475 | 03/23/2008 | -2.5 | 1.4 | -6.9 | 2.493 | -2.8 | 24 | 0 | 0 | 0 | 0 | 2.5 | 7 | -0.7 | -1.3
150475 | 03/24/2008 | -2 | 2.9 | -9.2 | 4.57 | -3.2 | 24 | -0.2 | -0.1 | 0 | 0 | 2.4 | 7 | -0.7 | -1.5
150475 | 03/25/2008 | 1.1 | 6.1 | -3.6 | 3.366 | 1.3 | 24 | 0 | 0 | 0 | 0 | 2.4 | 7 | 1.5 | 0.6
150475 | 03/26/2008 | 0.5 | 6.3 | -3.4 | 3.736 | 1.5 | 24 | 0 | 0 | 0 | 0 | 2.4 | 7 | 1.5 | 0.3
150475 | 03/27/2008 | -0.7 | 4.9 | -4.6 | 3.313 | 0.2 | 24 | 0.1 | 0 | 0 | 0 | 2.4 | 7 | 0.4 | -0.6
150475 | 03/28/2008 | 0.5 | 7.1 | -4.5 | 4.425 | 1.3 | 24 | 0.4 | 0 | 0 | 0 | 2.3 | 7 | 1.8 | 0.8
150475 | 03/29/2008 | 2.4 | 7.7 | -3.9 | 4.409 | 1.9 | 24 | 1.1 | 0 | 0 | 0 | 2.3 | 7 | 2.8 | 0.9
150475 | 03/30/2008 | 3.6 | 10.2 | -0.2 | 3.631 | 5 | 24 | 2.6 | 0 | 0 | 0 | 2.3 | 7 | 4.4 | 2.9
150475 | 03/31/2008 | 0.1 | 2.1 | -1.3 | 1.109 | 0.4 | 24 | 0.3 | 0 | 0 | 0 | 2.3 | 7 | 0.4 | -0.3
150475 | 04/01/2008 | 0.7 | 5.9 | -4.2 | 3.418 | 0.9 | 24 | 1.1 | 0 | 0 | 0 | 2.2 | 7 | 1.9 | 0.8
150475 | 04/02/2008 | 0.9 | 6.5 | -5.1 | 4.597 | 0.7 | 24 | 0.4 | 0 | 0 | 0 | 2.2 | 7 | 1.4 | 0.6
150475 | 04/03/2008 | 6.1 | 14.4 | -1.9 | 6.195 | 6.3 | 24 | 3.7 | 0 | 0 | 0 | 2.2 | 7 | 6.4 | 5.2
150475 | 04/04/2008 | 7.4 | 16.3 | 0.7 | 6.082 | 8.5 | 24 | 3.9 | 0 | 0 | 0 | 2.2 | 7 | 6.4 | 4.8
150475 | 04/05/2008 | 7.8 | 16.2 | -0.8 | 5.795 | 7.7 | 24 | 4.5 | 0 | 0 | 0 | 2.2 | 7 | 7.7 | 6.2
150475 | 04/06/2008 | 6.9 | 11.5 | 2.6 | 3.05 | 7.1 | 24 | 4.9 | 0.4 | 0 | 0 | 2.1 | 7 | 6.8 | 6.1
150475 | 04/07/2008 | 2.6 | 6.6 | -2 | 2.753 | 2.3 | 24 | 3.2 | 1.6 | 0 | 0 | 2.1 | 7 | 3.4 | 2.5
150475 | 04/08/2008 | 1.8 | 6.6 | -3 | 3.57 | 1.8 | 24 | 2.1 | 1.2 | 0 | 0 | 2.1 | 7 | 2.7 | 2
150475 | 04/09/2008 | 3.8 | 11.1 | -3.7 | 5.293 | 3.7 | 24 | 3.8 | 1.5 | 0 | 0 | 2.1 | 7 | 5.8 | 4.4
150475 | 04/10/2008 | 2 | 5 | 0.4 | 1.435 | 2.7 | 24 | 2.5 | 2 | 0 | 0 | 2.1 | 7 | 2.2 | 1.4
150475 | 04/11/2008 | 0.1 | 0.9 | -1.8 | 0.874 | -0.5 | 24 | 0.7 | 0.9 | 0 | 0 | 2 | 7 | 1 | 0.4
150475 | 04/12/2008 | -2 | 1.6 | -7.5 | 2.466 | -3 | 24 | 0 | 0.2 | 0 | 0 | 2 | 7 | -0.5 | -1.1
150475 | 04/13/2008 | -0.8 | 5.4 | -7.9 | 4.453 | -1.3 | 24 | 0.2 | 0.1 | 0 | 0 | 2 | 7 | 1 | 0.4
150475 | 04/14/2008 | 3 | 10.6 | -5.7 | 5.691 | 2.5 | 24 | 1.4 | 0.3 | 0 | 0 | 2 | 7 | 3.8 | 2.5
150475 | 04/15/2008 | 10.7 | 19.4 | 1.4 | 6.815 | 10.4 | 24 | 6.7 | 2.1 | 0 | 0 | 2 | 7 | 11.1 | 7.6
150475 | 04/16/2008 | 11.5 | 18.1 | 3.9 | 4.324 | 11 | 24 | 10.1 | 5.3 | 0 | 0 | 2 | 6.9 | 12 | 10.1
150475 | 04/17/2008 | 7.7 | 14.5 | 2.7 | 4.111 | 8.6 | 24 | 6.7 | 4.7 | 0 | 0 | 1.9 | 6.9 | 7.6 | 7
150475 | 04/18/2008 | 6.7 | 11.5 | 1 | 3.778 | 6.3 | 24 | 5.6 | 3.8 | 0 | 0 | 1.9 | 6.9 | 6.7 | 5.4
150475 | 04/19/2008 | 6.8 | 10.4 | 3.9 | 2.489 | 7.2 | 24 | 6.1 | 3.7 | 0 | 0 | 1.9 | 6.9 | 7.4 | 6.3
150475 | 04/20/2008 | 11.2 | 21.1 | 3.2 | 6.648 | 12.2 | 24 | 8.6 | 4.2 | 0 | 0 | 1.9 | 6.9 | 12.1 | 10.3
150475 | 04/21/2008 | 13.8 | 23.9 | 3.7 | 6.721 | 13.8 | 24 | 12.2 | 6.7 | 0 | 0 | 1.9 | 6.9 | 14.5 | 12.7
150475 | 04/22/2008 | 8.7 | 17.4 | 1.3 | 5.554 | 9.4 | 24 | 8.2 | 6 | 0 | 0 | 1.9 | 6.9 | 9.1 | 7.7
150475 | 04/23/2008 | 13.4 | 23 | 2.6 | 7.065 | 12.8 | 24 | 9.6 | 5.4 | 0 | 0 | 1.9 | 6.9 | 13 | 10.9
150475 | 04/24/2008 | 13.6 | 20 | 4.2 | 4.777 | 12.1 | 24 | 12 | 7.3 | 0 | 0 | 1.8 | 6.9 | 13.8 | 12.4
150475 | 04/25/2008 | 3.6 | 7.3 | 0.6 | 2.167 | 4 | 24 | 5 | 5.3 | 0 | 0 | 1.8 | 6.9 | 3.9 | 3.6
150475 | 04/26/2008 | 0.2 | 3.1 | -2.1 | 1.671 | 0.5 | 24 | 1.5 | 2.4 | 0 | 0 | 1.8 | 6.9 | 0.7 | -0.3
150475 | 04/27/2008 | 0.8 | 7.4 | -4.9 | 4.236 | 1.3 | 24 | 1.4 | 1.1 | 0 | 0 | 1.8 | 6.9 | 1.8 | 0.9
150475 | 04/28/2008 | 0.5 | 4.8 | -4 | 3.169 | 0.4 | 24 | 0.9 | 0.8 | 0 | 0 | 1.8 | 6.9 | 1 | 0.4
150475 | 04/29/2008 | 4.4 | 11.5 | -2.4 | 5.013 | 4.6 | 24 | 3.4 | 1.2 | 0 | 0 | 1.8 | 6.9 | 5.6 | 4.1
150475 | 04/30/2008 | 8.3 | 16.1 | -1.4 | 6.309 | 7.4 | 24 | 5.9 | 2.8 | 0 | 0 | 1.8 | 6.9 | 8.7 | 6.6
150475 | 05/01/2008 | 11.7 | 17.9 | 5.2 | 4.555 | 11.6 | 24 | 9.2 | 5 | 0 | 0 | 1.8 | 6.9 | 12.1 | 9.9
150475 | 05/02/2008 | 7.1 | 9.1 | 4.7 | 1.367 | 6.9 | 24 | 7.3 | 5.6 | 0 | 0 | 1.8 | 6.9 | 7.3 | 6.8
150475 | 05/03/2008 | 6.8 | 12.7 | 2.3 | 3.818 | 7.5 | 24 | 6.1 | 4.3 | 0 | 0 | 1.7 | 6.9 | 7.3 | 5.3
150475 | 05/04/2008 | 10.5 | 19.4 | 2.4 | 6.441 | 10.9 | 24 | 8.3 | 4.6 | 0.4 | 0 | 1.7 | 6.9 | 11.3 | 8.7
150475 | 05/05/2008 | 10.5 | 18.7 | 2.1 | 5.953 | 10.4 | 24 | 9.6 | 6.1 | 1.4 | 0 | 1.7 | 6.9 | 12 | 10.4
150475 | 05/06/2008 | 15.3 | 23.6 | 8.9 | 4.68 | 16.3 | 24 | 12 | 7.9 | 2.4 | 0 | 1.7 | 6.9 | 14.5 | 13.6
150475 | 05/07/2008 | 12 | 18 | 6.2 | 4.167 | 12.1 | 24 | 11.7 | 8.9 | 3.4 | 0 | 1.7 | 6.9 | 12.8 | 10.6
150475 | 05/08/2008 | 9.4 | 15.7 | 2.7 | 4.362 | 9.2 | 24 | 9.3 | 8 | 4 | 0 | 1.7 | 6.9 | 10 | 9
150475 | 09/13/2008 | 14.7 | 19.5 | 10.9 | 3.034 | 15.2 | 24 | 15.1 | 15.8 | 15.6 | 15.1 | 11.9 | 6.8 | 14.4 | 14.6
150475 | 05/10/2008 | 8.7 | 13.7 | 1.7 | 3.495 | 7.7 | 24 | 8.9 | 8.1 | 4.7 | 0 | 1.7 | 6.9 | 8.8 | 8.1
150475 | 05/11/2008 | 7.3 | 14.1 | 0.8 | 4.893 | 7.5 | 24 | 7.7 | 7 | 4.7 | 0 | 1.7 | 6.9 | 8.2 | 6.8
150475 | 05/12/2008 | 10.2 | 16.8 | 3.9 | 4.686 | 10.4 | 24 | 8.6 | 6.9 | 4.6 | 0 | 1.7 | 6.9 | 10.5 | 8.4
150475 | 05/13/2008 | 10.8 | 15.9 | 5.1 | 3.106 | 10.5 | 24 | 10.4 | 8.2 | 4.7 | 0 | 1.7 | 6.8 | 11.2 | 9.9
150475 | 05/14/2008 | 11.6 | 18.6 | 2.3 | 5.838 | 10.5 | 24 | 10.5 | 8.1 | 4.9 | 0 | 1.7 | 6.8 | 12.3 | 10.9
150475 | 05/15/2008 | 14.2 | 21.8 | 5 | 5.944 | 13.4 | 24 | 12.3 | 9.2 | 5.2 | 0 | 1.6 | 6.8 | 14.4 | 12.8
150475 | 05/16/2008 | 16.6 | 25.2 | 7.7 | 6.414 | 16.5 | 24 | 14.4 | 10.6 | 5.6 | 0 | 1.6 | 6.8 | 16.9 | 14.5
150475 | 05/17/2008 | 13.7 | 19.9 | 7.2 | 4.665 | 13.6 | 24 | 13.3 | 11.2 | 6.2 | 0 | 1.6 | 6.8 | 14.2 | 11.5
150475 | 05/18/2008 | 10.3 | 16.1 | 3.7 | 4.255 | 9.9 | 24 | 11 | 10.2 | 6.5 | 0 | 1.6 | 6.8 | 11.4 | 9.5
150475 | 05/19/2008 | 10.4 | 16.2 | 5.4 | 4.04 | 10.8 | 24 | 10.9 | 9.6 | 6.5 | 0 | 1.6 | 6.8 | 11.5 | 10.2
150475 | 05/20/2008 | 10.9 | 17.4 | 4.8 | 4.852 | 11.1 | 24 | 10.7 | 9.3 | 6.4 | 0 | 1.6 | 6.8 | 11.8 | 9.4
150475 | 05/21/2008 | 11.5 | 18.9 | 2.6 | 5.684 | 10.8 | 24 | 11.1 | 9.3 | 6.3 | 0 | 1.6 | 6.8 | 12.5 | 10.7
150475 | 05/22/2008 | 13.3 | 20.4 | 5.4 | 5.44 | 12.9 | 24 | 12.4 | 9.9 | 6.3 | 0.2 | 1.6 | 6.8 | 14.2 | 11.9
150475 | 05/23/2008 | 13.6 | 20.8 | 5.7 | 5.445 | 13.3 | 24 | 13.1 | 10.6 | 6.5 | 0.4 | 1.6 | 6.8 | 14.8 | 12.3
150475 | 05/24/2008 | 15.3 | 21.4 | 6.9 | 5.332 | 14.2 | 24 | 13.7 | 11 | 6.8 | 0.7 | 1.6 | 6.8 | 15.9 | 13
150475 | 05/25/2008 | 19.2 | 25.8 | 13.5 | 4.752 | 19.7 | 24 | 17 | 12.6 | 7.3 | 0.9 | 1.6 | 6.8 | 19.4 | 18.1
150475 | 05/26/2008 | 12.9 | 16.6 | 5.1 | 3.269 | 10.9 | 24 | 14 | 13 | 7.9 | 1.2 | 1.6 | 6.8 | 13.5 | 11.6
150475 | 05/27/2008 | 9.2 | 15.9 | 1.5 | 4.928 | 8.7 | 24 | 10.1 | 10.4 | 8 | 1.4 | 1.7 | 6.8 | 10 | 8.5
150475 | 05/28/2008 | 13.9 | 20.9 | 5.7 | 5.378 | 13.3 | 24 | 12.5 | 10.2 | 7.7 | 1.7 | 1.7 | 6.8 | 14.5 | 12.9
150475 | 05/29/2008 | 13.6 | 17.5 | 8.9 | 3.223 | 13.2 | 24 | 13 | 11.2 | 7.8 | 2.1 | 1.7 | 6.8 | 14 | 12.8
150475 | 05/30/2008 | 16 | 22 | 10.1 | 4.32 | 16.1 | 24 | 14.6 | 11.7 | 7.9 | 2.4 | 1.7 | 6.8 | 16.5 | 15.6
150475 | 05/31/2008 | 17.7 | 22.9 | 10.1 | 4.662 | 16.5 | 24 | 16 | 12.8 | 8.3 | 2.8 | 1.8 | 6.8 | 17.6 | 16.6
150475 | 06/01/2008 | 19.9 | 26 | 11.7 | 4.936 | 18.9 | 24 | 17 | 13.7 | 8.9 | 3.2 | 1.8 | 6.8 | 19.2 | 18.2
150475 | 06/02/2008 | 14.8 | 19.4 | 11.3 | 2.629 | 15.4 | 24 | 14.9 | 13.9 | 9.4 | 3.6 | 1.9 | 6.8 | 15 | 13.4
150475 | 06/03/2008 | 13.8 | 19 | 10.4 | 3.155 | 14.7 | 24 | 13.7 | 12.7 | 9.6 | 3.9 | 1.9 | 6.8 | 14.3 | 12.9
150475 | 06/04/2008 | 15.5 | 21.3 | 9.1 | 4.356 | 15.2 | 24 | 14.8 | 12.6 | 9.7 | 4.3 | 2 | 6.8 | 16.4 | 15.4
150475 | 06/05/2008 | 16.6 | 21.1 | 11.8 | 3.251 | 16.5 | 24 | 15.6 | 13.4 | 9.8 | 4.6 | 2.1 | 6.8 | 17.1 | 15.9
150475 | 06/06/2008 | 20 | 22.2 | 15.2 | 2.093 | 18.7 | 24 | 18.2 | 14.8 | 10.2 | 4.9 | 2.1 | 6.8 | 19.9 | 18.2
150475 | 06/07/2008 | 20.1 | 25.8 | 14.7 | 4.513 | 20.3 | 24 | 18.6 | 15.4 | 10.8 | 5.2 | 2.2 | 6.8 | 20.5 | 19.2
150475 | 06/08/2008 | 17.8 | 24 | 12.4 | 4.093 | 18.2 | 24 | 17.2 | 15.5 | 11.2 | 5.5 | 2.3 | 6.7 | 17.9 | 17.8
150475 | 06/09/2008 | 17 | 22.3 | 12.1 | 4.091 | 17.2 | 24 | 16.6 | 15.1 | 11.5 | 5.8 | 2.4 | 6.7 | 17.5 | 15.6
150475 | 06/10/2008 | 16 | 21.1 | 9.6 | 4.069 | 15.4 | 24 | 16 | 14.7 | 11.7 | 6.1 | 2.5 | 6.7 | 17 | 15.5
150475 | 06/11/2008 | 16.9 | 21.7 | 10.8 | 3.894 | 16.3 | 24 | 15.8 | 14.5 | 11.7 | 6.4 | 2.6 | 6.7 | 17.1 | 16.1
150475 | 06/12/2008 | 18.8 | 24.5 | 12.5 | 4.141 | 18.5 | 24 | 17.8 | 15.3 | 11.8 | 6.6 | 2.7 | 6.7 | 18.9 | 18.1
150475 | 06/13/2008 | 15.9 | 20.3 | 11.1 | 3.19 | 15.7 | 24 | 15.8 | 15.1 | 12 | 6.8 | 2.8 | 6.7 | 16.2 | 14.4
150475 | 06/14/2008 | 18.1 | 23.6 | 10.9 | 4.596 | 17.3 | 24 | 16.7 | 14.8 | 12.1 | 7.1 | 2.9 | 6.7 | 18.3 | 16.9
150475 | 06/15/2008 | 16.7 | 22 | 11.2 | 4.003 | 16.6 | 24 | 16.7 | 15.3 | 12.2 | 7.3 | 3 | 6.7 | 17.3 | 15.7
150475 | 06/16/2008 | 15.2 | 21 | 8.6 | 4.523 | 14.8 | 24 | 15.2 | 14.6 | 12.3 | 7.5 | 3.1 | 6.7 | 15.7 | 13.8
150475 | 06/17/2008 | 17.8 | 24 | 9.4 | 5.45 | 16.7 | 24 | 16.5 | 14.6 | 12.2 | 7.7 | 3.2 | 6.7 | 18.1 | 16.7
150475 | 06/18/2008 | 18.8 | 24.7 | 10 | 5 | 17.4 | 24 | 17.4 | 15.4 | 12.4 | 7.8 | 3.3 | 6.7 | 18.6 | 17.6
150475 | 06/19/2008 | 21.1 | 27.6 | 12.3 | 5.202 | 20 | 24 | 18.9 | 16.1 | 12.6 | 8 | 3.4 | 6.7 | 20.9 | 20
150475 | 06/20/2008 | 21.3 | 27.8 | 14.6 | 4.874 | 21.2 | 24 | 20.2 | 17.4 | 13.1 | 8.2 | 3.5 | 6.7 | 21.5 | 20.3
150475 | 06/21/2008 | 19.7 | 24.7 | 13.4 | 4.189 | 19.1 | 24 | 19.2 | 17.5 | 13.6 | 8.4 | 3.6 | 6.7 | 20.1 | 17.8
150475 | 06/22/2008 | 18.8 | 24 | 12.1 | 4.276 | 18.1 | 24 | 18.5 | 17.1 | 13.8 | 8.6 | 3.7 | 6.7 | 19.2 | 17.3
150475 | 06/23/2008 | 20.7 | 25.7 | 14 | 4.178 | 19.9 | 24 | 19.2 | 17.1 | 14 | 8.8 | 3.8 | 6.7 | 20.8 | 19.6
150475 | 06/24/2008 | 23.2 | 28.7 | 16.2 | 4.358 | 22.5 | 24 | 21.3 | 18.2 | 14.2 | 9 | 3.9 | 6.7 | 23.5 | 21.4
150475 | 06/25/2008 | 23.8 | 29.8 | 18.2 | 4.372 | 24 | 24 | 22.6 | 19.5 | 14.7 | 9.2 | 4 | 6.7 | 24.1 | 22
150475 | 06/26/2008 | 22.6 | 28.1 | 15.4 | 4.529 | 21.8 | 24 | 21.9 | 19.6 | 15.2 | 9.4 | 4.1 | 6.7 | 23 | 21.9
150475 | 06/27/2008 | 19.5 | 24.5 | 16.2 | 2.711 | 20.4 | 24 | 19.5 | 19 | 15.6 | 9.7 | 4.3 | 6.7 | 19.4 | 19.1
150475 | 06/28/2008 | 16.7 | 21.3 | 11.5 | 2.979 | 16.4 | 24 | 17.5 | 17.6 | 15.5 | 9.9 | 4.4 | 6.7 | 17.2 | 16
150475 | 06/29/2008 | 19.4 | 24.8 | 14.3 | 4.078 | 19.6 | 24 | 18.5 | 17.1 | 15.2 | 10.1 | 4.5 | 6.7 | 19.6 | 17.5
150475 | 06/30/2008 | 20.6 | 26.8 | 11.6 | 5.404 | 19.2 | 24 | 19.5 | 17.6 | 15.1 | 10.2 | 4.6 | 6.7 | 20.7 | 19.8
150475 | 07/01/2008 | 23.6 | 30.4 | 14.6 | 5.569 | 22.5 | 24 | 21.2 | 18.4 | 15.2 | 10.4 | 4.7 | 6.7 | 23.6 | 21.5
150475 | 07/02/2008 | 20.6 | 24.4 | 14.1 | 2.866 | 19.3 | 24 | 21.1 | 19.6 | 15.6 | 10.5 | 4.8 | 6.7 | 21.1 | 18.5
150475 | 07/03/2008 | 18 | 23.6 | 10 | 4.622 | 16.8 | 24 | 18.6 | 18.1 | 15.8 | 10.7 | 5 | 6.7 | 18.8 | 17.7
150475 | 07/04/2008 | 20.5 | 26.6 | 12.3 | 5.046 | 19.5 | 24 | 19.6 | 18 | 15.7 | 10.9 | 5.1 | 6.7 | 20.8 | 19.7
150475 | 07/05/2008 | 23.8 | 29.4 | 17.1 | 4.49 | 23.3 | 24 | 21.9 | 19.1 | 15.8 | 11 | 5.2 | 6.7 | 24.2 | 21.1
150475 | 07/06/2008 | 25.3 | 31.9 | 19.6 | 4.728 | 25.8 | 24 | 24 | 20.6 | 16.2 | 11.1 | 5.3 | 6.7 | 25.9 | 24
150475 | 07/07/2008 | 22.1 | 27.2 | 16 | 3.515 | 21.6 | 24 | 21.8 | 20.7 | 16.7 | 11.3 | 5.4 | 6.7 | 22 | 21.3
150475 | 07/08/2008 | 21.1 | 25.7 | 15.1 | 3.414 | 20.4 | 24 | 21.1 | 20 | 16.9 | 11.5 | 5.6 | 6.7 | 21.4 | 19.2
150475 | 07/09/2008 | 21.2 | 27.1 | 12.9 | 5.247 | 20 | 24 | 20.4 | 19.3 | 16.9 | 11.7 | 5.7 | 6.7 | 21.3 | 20
150475 | 07/10/2008 | 22.1 | 27.9 | 15.8 | 4.152 | 21.9 | 24 | 21.2 | 19.6 | 16.9 | 11.8 | 5.8 | 6.7 | 22.4 | 21
150475 | 07/11/2008 | 25 | 31.9 | 16.5 | 5.151 | 24.2 | 24 | 23.3 | 20.5 | 17 | 12 | 5.9 | 6.7 | 24.8 | 23.4
150475 | 07/12/2008 | 19.4 | 25 | 13.1 | 4.258 | 19.1 | 24 | 19.8 | 20 | 17.2 | 12.1 | 6 | 6.7 | 19.7 | 16.3
150475 | 07/13/2008 | 19.9 | 25.1 | 15.2 | 3.861 | 20.2 | 24 | 19.8 | 19.1 | 17.1 | 12.3 | 6.2 | 6.7 | 20.3 | 17.2
150475 | 07/14/2008 | 22.3 | 29.5 | 13.4 | 5.954 | 21.5 | 24 | 20.9 | 19 | 17 | 12.4 | 6.3 | 6.7 | 22.5 | 20.9
150475 | 07/15/2008 | 24.2 | 31 | 16.3 | 5.159 | 23.7 | 24 | 23 | 20.3 | 17.1 | 12.5 | 6.4 | 6.7 | 24.5 | 23.4
150475 | 07/16/2008 | 24.4 | 30.4 | 17.4 | 4.533 | 23.9 | 24 | 23.1 | 21 | 17.4 | 12.6 | 6.5 | 6.7 | 24.4 | 23.3
150475 | 07/17/2008 | 24 | 28.4 | 19.5 | 3.11 | 24 | 24 | 23.5 | 21.5 | 17.8 | 12.8 | 6.6 | 6.7 | 24.2 | 23.3
150475 | 07/18/2008 | 22.1 | 27.9 | 16 | 4.311 | 22 | 24 | 22.3 | 21.1 | 18 | 12.9 | 6.7 | 6.7 | 22.7 | 21.4
150475 | 07/19/2008 | 21.6 | 27.2 | 15.3 | 3.941 | 21.3 | 24 | 21 | 20.5 | 18.1 | 13.1 | 6.9 | 6.7 | 21.5 | 20.9
150475 | 07/20/2008 | 22.1 | 28.3 | 15.6 | 4.266 | 22 | 24 | 22 | 20.4 | 18 | 13.2 | 7 | 6.7 | 22.8 | 21.5
150475 | 07/21/2008 | 22.3 | 27.3 | 16.7 | 3.87 | 22 | 24 | 22.2 | 20.7 | 18.1 | 13.3 | 7.1 | 6.7 | 23 | 21.4
150475 | 07/22/2008 | 20.7 | 26.5 | 14 | 4.606 | 20.3 | 24 | 21.2 | 20.4 | 18.1 | 13.4 | 7.2 | 6.7 | 21.6 | 19.7
150475 | 07/23/2008 | 21.2 | 27.6 | 12.1 | 5.452 | 19.9 | 24 | 20.9 | 20 | 18 | 13.5 | 7.3 | 6.7 | 21.7 | 19.8
150475 | 07/24/2008 | 22.6 | 27.6 | 17.6 | 3.594 | 22.6 | 24 | 22 | 20.4 | 18 | 13.6 | 7.4 | 6.7 | 23.1 | 21.4
150475 | 07/25/2008 | 23.6 | 29.4 | 18.1 | 4.162 | 23.8 | 24 | 23 | 21.1 | 18.1 | 13.7 | 7.6 | 6.7 | 23.8 | 21.7
150475 | 07/26/2008 | 22.2 | 29.1 | 14.6 | 5.278 | 21.9 | 24 | 21.9 | 20.8 | 18.3 | 13.8 | 7.7 | 6.7 | 22.4 | 21.4
150475 | 07/27/2008 | 23.3 | 29.2 | 16 | 4.908 | 22.6 | 24 | 22.8 | 21 | 18.4 | 13.9 | 7.8 | 6.7 | 23.7 | 22.6
150475 | 07/28/2008 | 24.3 | 30.7 | 16.7 | 4.673 | 23.7 | 24 | 23.2 | 21.4 | 18.5 | 14 | 7.9 | 6.7 | 24.4 | 22.9
150475 | 07/29/2008 | 25.5 | 30.9 | 19.2 | 4.12 | 25.1 | 24 | 24.6 | 22.4 | 18.8 | 14.1 | 8 | 6.7 | 25.3 | 24
150475 | 07/30/2008 | 24 | 30.9 | 16.5 | 5.219 | 23.7 | 24 | 23.5 | 22.1 | 19.1 | 14.3 | 8.1 | 6.7 | 24.2 | 22.9
150475 | 07/31/2008 | 23.6 | 29.7 | 16.1 | 4.822 | 22.9 | 24 | 23.2 | 21.9 | 19.2 | 14.4 | 8.2 | 6.7 | 23.8 | 23
150475 | 08/01/2008 | 23.4 | 29.2 | 18.2 | 4.125 | 23.7 | 24 | 23.4 | 22.1 | 19.3 | 14.5 | 8.3 | 6.7 | 23.4 | 22.3
150475 | 08/02/2008 | 22.1 | 28.6 | 14.6 | 4.917 | 21.6 | 24 | 21.7 | 21.3 | 19.3 | 14.6 | 8.5 | 6.7 | 21.9 | 20.5
150475 | 08/03/2008 | 22.8 | 27.1 | 18.1 | 3.356 | 22.6 | 24 | 22.4 | 21.3 | 19.2 | 14.7 | 8.6 | 6.7 | 23.1 | 21.6
150475 | 08/04/2008 | 24.2 | 29.8 | 18.6 | 4.097 | 24.2 | 24 | 23.6 | 21.7 | 19.2 | 14.8 | 8.7 | 6.7 | 24.7 | 23.6
150475 | 08/05/2008 | 23.4 | 29.3 | 16.4 | 4.65 | 22.9 | 24 | 23.1 | 21.9 | 19.3 | 14.9 | 8.8 | 6.7 | 23.2 | 22.3
150475 | 08/06/2008 | 22.5 | 28.9 | 16.5 | 4.868 | 22.7 | 24 | 22.2 | 21.5 | 19.4 | 15 | 8.9 | 6.7 | 22.3 | 21.1
150475 | 08/07/2008 | 21.3 | 27 | 14.7 | 4.449 | 20.9 | 24 | 21.5 | 21.1 | 19.3 | 15.1 | 9 | 6.7 | 21.5 | 20
150475 | 08/08/2008 | 20.5 | 25.8 | 15.2 | 3.753 | 20.5 | 24 | 20.4 | 20.4 | 19.2 | 15.2 | 9.1 | 6.7 | 20.3 | 20
150475 | 08/09/2008 | 21.6 | 28.4 | 15.5 | 4.702 | 22 | 24 | 21.6 | 20.4 | 19 | 15.3 | 9.2 | 6.7 | 22.2 | 20.5
150475 | 08/10/2008 | 18.5 | 25.3 | 11.3 | 4.902 | 18.3 | 24 | 19.8 | 20 | 18.8 | 15.3 | 9.3 | 6.7 | 19.4 | 17.6
150475 | 08/11/2008 | 20.3 | 26.7 | 13 | 4.657 | 19.9 | 24 | 20.3 | 19.7 | 18.6 | 15.3 | 9.4 | 6.7 | 20.8 | 19.2
150475 | 08/12/2008 | 20.9 | 26.3 | 17.1 | 3.256 | 21.7 | 24 | 20.5 | 19.9 | 18.5 | 15.3 | 9.5 | 6.7 | 20.6 | 20.2
150475 | 08/13/2008 | 22.3 | 28.9 | 14.4 | 5.248 | 21.7 | 24 | 21.1 | 19.9 | 18.4 | 15.4 | 9.6 | 6.7 | 21.7 | 21.7
150475 | 08/14/2008 | 21 | 26.8 | 14.9 | 4.277 | 20.9 | 24 | 21.2 | 20.2 | 18.5 | 15.4 | 9.7 | 6.7 | 21.6 | 19.8
150475 | 08/15/2008 | 20.8 | 27.3 | 13.3 | 5.102 | 20.3 | 24 | 21.2 | 20.2 | 18.5 | 15.4 | 9.8 | 6.7 | 21.6 | 20.3
150475 | 07/20/2009 | 20.3 | 27.3 | 12.3 | 5.224 | 19.8 | 24 | 19.1 | 17.3 | 15.4 | 12.7 | 7.3 | 6.6 | 20.6 | 18.7
150475 | 07/21/2009 | 19.9 | 23.8 | 15.3 | 2.829 | 19.6 | 24 | 19.5 | 18.2 | 15.7 | 12.7 | 7.4 | 6.6 | 19.6 | 19.6
150475 | 07/22/2009 | 20.2 | 25.3 | 12.9 | 4.78 | 19.1 | 24 | 19.1 | 17.9 | 15.9 | 12.8 | 7.5 | 6.6 | 19.9 | 19.5
150475 | 07/23/2009 | 21.9 | 28.2 | 14 | 5.053 | 21.1 | 24 | 20.3 | 18.4 | 16 | 12.8 | 7.6 | 6.6 | 21.9 | 20.7
150475 | 07/24/2009 | 21.4 | 26.3 | 17 | 3.56 | 21.7 | 24 | 21 | 19.3 | 16.3 | 12.9 | 7.7 | 6.6 | 21.8 | 19.7
150475 | 07/25/2009 | 20.3 | 24.9 | 14.7 | 3.647 | 19.8 | 24 | 20.1 | 19.1 | 16.6 | 12.9 | 7.8 | 6.6 | 20.9 | 18.4
150475 | 07/26/2009 | 22 | 27.6 | 14.9 | 4.39 | 21.3 | 24 | 21.2 | 19.3 | 16.8 | 13 | 7.9 | 6.6 | 22.4 | 20.8
150475 | 07/27/2009 | 22.2 | 27.6 | 16.3 | 3.792 | 22 | 24 | 21.8 | 20 | 17 | 13.1 | 8 | 6.6 | 22.6 | 21
150475 | 07/28/2009 | 18.6 | 23.8 | 13.7 | 3.703 | 18.8 | 24 | 19.6 | 19.5 | 17.2 | 13.2 | 8 | 6.6 | 19.3 | 17
150475 | 07/29/2009 | 18 | 24.4 | 11.9 | 4.745 | 18.2 | 24 | 18.5 | 18.4 | 17.1 | 13.3 | 8.1 | 6.6 | 18.5 | 17.2
150475 | 07/30/2009 | 17.3 | 22 | 12.2 | 3.835 | 17.1 | 24 | 17.8 | 17.8 | 16.9 | 13.4 | 8.2 | 6.6 | 17.7 | 16.6
150475 | 07/31/2009 | 19.4 | 25.9 | 11.6 | 5.165 | 18.8 | 24 | 18.8 | 17.7 | 16.7 | 13.4 | 8.3 | 6.6 | 19.8 | 18.3
150475 | 08/01/2009 | 16.5 | 21.2 | 12 | 3.483 | 16.6 | 24 | 17.6 | 17.8 | 16.6 | 13.5 | 8.4 | 6.6 | 17 | 15.2
150475 | 08/02/2009 | 20 | 28.4 | 10.6 | 6.312 | 19.5 | 24 | 18.7 | 17.3 | 16.4 | 13.5 | 8.5 | 6.6 | 20.1 | 19.2
150475 | 08/03/2009 | 21.7 | 28.5 | 15.6 | 4.639 | 22.1 | 24 | 20.8 | 18.7 | 16.5 | 13.5 | 8.6 | 6.6 | 22.2 | 20.4
150475 | 08/04/2009 | 18.3 | 23.7 | 12.8 | 3.893 | 18.3 | 24 | 19.3 | 18.9 | 16.7 | 13.6 | 8.7 | 6.6 | 19 | 17.4
150475 | 08/05/2009 | 19.1 | 25 | 13 | 4.326 | 19 | 24 | 19.1 | 18.3 | 16.8 | 13.6 | 8.8 | 6.6 | 19.9 | 18.2
150475 | 08/06/2009 | 19.8 | 25.6 | 12.5 | 4.628 | 19.1 | 24 | 19.8 | 18.5 | 16.8 | 13.7 | 8.8 | 6.6 | 20.6 | 19.1
150475 | 08/07/2009 | 18.8 | 23.1 | 15.3 | 2.66 | 19.2 | 24 | 18.9 | 18.6 | 16.9 | 13.7 | 8.9 | 6.6 | 18.9 | 18.3
150475 | 08/08/2009 | 23.7 | 28.3 | 17.4 | 3.832 | 22.9 | 24 | 21.6 | 19.1 | 16.9 | 13.8 | 9 | 6.6 | 23.7 | 23.3
150475 | 08/09/2009 | 22 | 26.5 | 17.8 | 3.078 | 22.2 | 24 | 21.9 | 20.2 | 17.2 | 13.8 | 9.1 | 6.6 | 22.4 | 21.6
150475 | 08/10/2009 | 20.9 | 26.4 | 14.9 | 4.123 | 20.7 | 24 | 20.8 | 19.9 | 17.5 | 13.9 | 9.2 | 6.6 | 21.2 | 20.3
150475 | 08/11/2009 | 21.6 | 27.7 | 14.5 | 4.98 | 21.1 | 24 | 20.8 | 19.7 | 17.6 | 14 | 9.2 | 6.6 | 21.5 | 20.9
150475 | 08/12/2009 | 23.6 | 30.7 | 15.9 | 5.494 | 23.3 | 24 | 22.1 | 20.1 | 17.7 | 14.1 | 9.3 | 6.6 | 23.6 | 22.7
150475 | 08/13/2009 | 24.3 | 30.3 | 18.8 | 4.327 | 24.6 | 24 | 23.4 | 21.2 | 18 | 14.2 | 9.4 | 6.6 | 24.6 | 23.5
150475 | 08/14/2009 | 25.6 | 32.8 | 17.7 | 5.373 | 25.3 | 24 | 24.1 | 21.7 | 18.4 | 14.3 | 9.5 | 6.6 | 25.7 | 23.7
150475 | 08/15/2009 | 22.9 | 25.8 | 20.5 | 1.694 | 23.2 | 24 | 22.9 | 22.1 | 18.8 | 14.4 | 9.6 | 6.6 | 22.8 | 21.8
150475 | 08/16/2009 | 21.7 | 25.4 | 15.9 | 2.644 | 20.7 | 24 | 21.9 | 21.3 | 18.9 | 14.6 | 9.6 | 6.6 | 21.8 | 20.8
150475 | 08/17/2009 | 19.2 | 25.4 | 13.3 | 4.586 | 19.4 | 24 | 19.5 | 19.9 | 18.8 | 14.7 | 9.7 | 6.6 | 19.5 | 17.5
150475 | 08/18/2009 | 18.4 | 24.7 | 11.8 | 4.482 | 18.3 | 24 | 18.7 | 19 | 18.5 | 14.8 | 9.8 | 6.6 | 18.7 | 17
150475 | 08/19/2009 | 18 | 20.1 | 15.8 | 1.558 | 18 | 24 | 18.1 | 18.5 | 18.1 | 14.9 | 9.9 | 6.6 | 17.8 | 17.5
150475 | 08/20/2009 | 17 | 19.8 | 14.9 | 1.916 | 17.4 | 24 | 17.4 | 17.9 | 17.7 | 14.9 | 10 | 6.6 | 17 | 16.7
150475 | 08/21/2009 | 17.1 | 21.7 | 12.8 | 3.088 | 17.3 | 24 | 17.3 | 17.4 | 17.4 | 14.9 | 10 | 6.6 | 17.3 | 16.2
150475 | 08/22/2009 | 16.6 | 23.1 | 9.4 | 4.924 | 16.3 | 24 | 17 | 17 | 17 | 14.9 | 10.1 | 6.6 | 17.1 | 16.6
150475 | 08/23/2009 | 18.7 | 25.2 | 11 | 5.17 | 18.1 | 24 | 18 | 17.3 | 16.8 | 14.9 | 10.2 | 6.6 | 18.9 | 17.8
150475 | 08/24/2009 | 20.9 | 26 | 13.7 | 4.436 | 19.9 | 24 | 19.4 | 18 | 16.8 | 14.8 | 10.3 | 6.6 | 20.9 | 18.8
150475 | 08/25/2009 | 20 | 25.5 | 14.9 | 3.271 | 20.2 | 24 | 20 | 19 | 17 | 14.8 | 10.3 | 6.6 | 20 | 19.1
150475 | 08/26/2009 | 18.7 | 25 | 11.5 | 4.815 | 18.3 | 24 | 18.5 | 18.2 | 17.1 | 14.8 | 10.4 | 6.6 | 18.8 | 17.9
150475 | 08/27/2009 | 19.7 | 25.5 | 13.5 | 4.259 | 19.5 | 24 | 19.3 | 18.3 | 17.1 | 14.8 | 10.5 | 6.6 | 20 | 19.2
150475 | 08/28/2009 | 18.1 | 23.4 | 13.9 | 3.34 | 18.7 | 24 | 18.7 | 18.5 | 17.2 | 14.8 | 10.5 | 6.6 | 18.6 | 16.9
150475 | 08/29/2009 | 14.2 | 19.9 | 9.3 | 3.62 | 14.6 | 24 | 16 | 17.3 | 17.1 | 14.8 | 10.6 | 6.6 | 14.9 | 13.1
150475 | 08/30/2009 | 14.7 | 20.6 | 8.4 | 4.616 | 14.5 | 24 | 15.2 | 16 | 16.7 | 14.8 | 10.6 | 6.7 | 14.9 | 14.3
150475 | 08/31/2009 | 14.9 | 21.8 | 8.6 | 5.007 | 15.2 | 24 | 15.2 | 15.7 | 16.2 | 14.8 | 10.7 | 6.7 | 15.2 | 14.2
150475 | 09/01/2009 | 15.4 | 22.6 | 7.7 | 5.306 | 15.2 | 24 | 15.5 | 15.6 | 15.9 | 14.7 | 10.8 | 6.7 | 15.7 | 14.4
150475 | 09/02/2009 | 16.6 | 24 | 8.9 | 5.392 | 16.5 | 24 | 16.5 | 15.9 | 15.7 | 14.7 | 10.8 | 6.7 | 17.1 | 16
150475 | 09/03/2009 | 17.7 | 24.2 | 10.3 | 4.964 | 17.3 | 24 | 17.4 | 16.5 | 15.7 | 14.6 | 10.9 | 6.7 | 17.9 | 17.1
150475 | 09/04/2009 | 18.1 | 24.5 | 12.4 | 4.547 | 18.5 | 24 | 17.3 | 16.8 | 15.8 | 14.6 | 10.9 | 6.7 | 17.6 | 16.9
150475 | 09/05/2009 | 18.3 | 25.7 | 10 | 5.663 | 17.9 | 24 | 17.6 | 16.8 | 15.9 | 14.5 | 11 | 6.7 | 18.5 | 17.2
150475 | 09/06/2009 | 19.5 | 26.5 | 12.6 | 5.107 | 19.6 | 24 | 19 | 17.6 | 16 | 14.5 | 11 | 6.7 | 19.8 | 18.5
150475 | 09/07/2009 | 19.3 | 26.4 | 11.6 | 5.2 | 19 | 24 | 18.9 | 17.9 | 16.3 | 14.5 | 11.1 | 6.7 | 19.6 | 18
150475 | 09/08/2009 | 20.4 | 26.7 | 14.4 | 4.509 | 20.6 | 24 | 19.7 | 18.4 | 16.5 | 14.5 | 11.1 | 6.7 | 20.6 | 18.6
150475 | 09/09/2009 | 20.5 | 25.2 | 16.5 | 3.119 | 20.9 | 24 | 19.8 | 18.7 | 16.8 | 14.5 | 11.2 | 6.7 | 20.4 | 19.4
150475 | 09/10/2009 | 21.3 | 27 | 15.6 | 4.138 | 21.3 | 24 | 20.5 | 19 | 17 | 14.6 | 11.2 | 6.7 | 21.3 | 20.3
150475 | 09/11/2009 | 20.9 | 26.4 | 15.2 | 3.986 | 20.8 | 24 | 20.3 | 19.3 | 17.2 | 14.6 | 11.2 | 6.7 | 20.9 | 19.9
150475 | 09/12/2009 | 21.2 | 27 | 15.1 | 4.318 | 21.1 | 24 | 20.7 | 19.4 | 17.4 | 14.7 | 11.3 | 6.7 | 21.3 | 20.5
150475 | 09/13/2009 | 22.2 | 28 | 16.5 | 4.233 | 22.3 | 24 | 21 | 19.7 | 17.6 | 14.8 | 11.3 | 6.7 | 21.8 | 20.9
150475 | 12/31/2009 | -16.9 | -13.2 | -19.3 | 2.107 | -16.3 | 24 | -1.9 | -1.3 | 0 | 2.5 | 6.9 | 7
150475 | 09/15/2009 | 21.6 | 27.8 | 15 | 4.409 | 21.4 | 24 | 20.1 | 19.2 | 17.8 | 14.9 | 11.4 | 6.7 | 20.8 | 19.7
150475 | 09/16/2009 | 18.6 | 24.6 | 12.9 | 4.115 | 18.8 | 24 | 19.6 | 19.3 | 17.8 | 15 | 11.5 | 6.7 | 19.5 | 18.3
150475 | 09/17/2009 | 20.8 | 28.2 | 12.9 | 5.575 | 20.6 | 24 | 19.9 | 19 | 17.8 | 15.1 | 11.5 | 6.7 | 20.7 | 19.6
150475 | 09/18/2009 | 21 | 27.8 | 14.3 | 4.834 | 21.1 | 24 | 20.7 | 19.5 | 17.8 | 15.2 | 11.6 | 6.7 | 21.4 | 19.9
150475 | 09/19/2009 | 21.1 | 28.3 | 14.6 | 5.06 | 21.5 | 24 | 20.9 | 19.8 | 17.9 | 15.2 | 11.6 | 6.7 | 21.5 | 20.5
150475 | 09/20/2009 | 20.2 | 24.7 | 15.4 | 3.498 | 20.1 | 24 | 20.2 | 19.7 | 18.1 | 15.3 | 11.6 | 6.7 | 20.5 | 18.2
150475 | 09/21/2009 | 17.7 | 22 | 13.5 | 2.83 | 17.8 | 24 | 18.4 | 19 | 18.1 | 15.4 | 11.7 | 6.7 | 17.8 | 16.8
150475 | 09/22/2009 | 17.6 | 22.7 | 13.5 | 3.208 | 18.1 | 24 | 18.4 | 18.3 | 17.9 | 15.4 | 11.7 | 6.7 | 18.4 | 17.8
150475 | 09/23/2009 | 18.6 | 24.5 | 13.7 | 3.906 | 19.1 | 24 | 18.6 | 18.3 | 17.7 | 15.4 | 11.8 | 6.7 | 18.7 | 17.7
150475 | 09/24/2009 | 18.7 | 25.6 | 12.8 | 4.596 | 19.2 | 24 | 18 | 17.9 | 17.5 | 15.5 | 11.8 | 6.7 | 18.3 | 17.4
150475 | 09/25/2009 | 16.5 | 22.5 | 12 | 3.124 | 17.3 | 24 | 17.2 | 17.8 | 17.4 | 15.5 | 11.9 | 6.7 | 16.4 | 15.9
150475 | 09/26/2009 | 15.8 | 22.4 | 9.1 | 4.818 | 15.8 | 24 | 16.1 | 16.7 | 17.1 | 15.5 | 11.9 | 6.7 | 16.3 | 14.8
150475 | 09/27/2009 | 14.5 | 20.4 | 10.7 | 3.555 | 15.6 | 24 | 15.6 | 16.6 | 16.8 | 15.5 | 12 | 6.7 | 14.8 | 12.1
150475 | 09/28/2009 | 11.5 | 15.4 | 7.7 | 2.302 | 11.6 | 24 | 12.9 | 15 | 16.4 | 15.4 | 12 | 6.7 | 11.7 | 9.1
150475 | 09/29/2009 | 8.5 | 14.5 | 3.6 | 3.574 | 9.1 | 24 | 10.9 | 13.3 | 15.7 | 15.3 | 12 | 6.8 | 9.4 | 8.2
150475 | 09/30/2009 | 8.5 | 15.7 | 1.8 | 4.754 | 8.8 | 24 | 9.8 | 12 | 14.9 | 15.2 | 12.1 | 6.8 | 9 | 7
150475 | 10/01/2009 | 7.5 | 9.7 | 6 | 1.271 | 7.9 | 24 | 8.8 | 11.4 | 14.2 | 15.1 | 12.1 | 6.8 | 7.3 | 6.9
150475 | 10/02/2009 | 7.5 | 9.2 | 6 | 0.902 | 7.6 | 24 | 8.4 | 10.5 | 13.5 | 14.9 | 12.1 | 6.8 | 7.3 | 7.2
150475 | 10/03/2009 | 7.4 | 11 | 5 | 2.163 | 8 | 24 | 8.4 | 10 | 12.9 | 14.7 | 12.2 | 6.8 | 7.6 | 7.2
150475 | 10/04/2009 | 7.8 | 11.7 | 4.7 | 2.78 | 8.2 | 24 | 8.5 | 9.8 | 12.3 | 14.4 | 12.2 | 6.8 | 7.8 | 7.5
150475 | 10/05/2009 | 6.9 | 11.1 | 3.4 | 2.453 | 7.3 | 24 | 7.7 | 9.4 | 11.9 | 14.2 | 12.2 | 6.8 | 7.1 | 7.2
150475 | 10/06/2009 | 5.8 | 8.4 | 2.6 | 1.384 | 5.5 | 24 | 7 | 9.1 | 11.6 | 13.9 | 12.2 | 6.8 | 5.6 | 5.7
150475 | 10/07/2009 | 7.8 | 16.4 | 1.6 | 5.367 | 9 | 24 | 7.6 | 8.4 | 11.1 | 13.7 | 12.2 | 6.8 | 8 | 6.8
150475 | 10/08/2009 | 5.2 | 10.7 | -0.5 | 3.407 | 5.1 | 24 | 7.1 | 8.8 | 10.8 | 13.4 | 12.2 | 6.8 | 5.6 | 4.7
150475 | 10/09/2009 | 2.1 | 8.7 | -4.2 | 4.382 | 2.3 | 24 | 4.1 | 7.2 | 10.5 | 13.2 | 12.2 | 6.8 | 2.6 | 2.3
150475 | 10/10/2009 | -1.2 | 2.7 | -5.7 | 2.549 | -1.5 | 24 | 1.6 | 5.6 | 9.8 | 13 | 12.2 | 6.8 | -0.7 | -1.6
150475 | 10/11/2009 | 0.7 | 4.8 | -2.6 | 2.744 | 1.1 | 24 | 2.1 | 4.5 | 9 | 12.7 | 12.2 | 6.8 | 1.3 | 0.7
150475 | 10/12/2009 | -0.6 | 2.7 | -4.2 | 2.074 | -0.8 | 24 | 1.6 | 4.3 | 8.3 | 12.4 | 12.2 | 6.8 | -0.1 | 0
150475 | 10/13/2009 | 0.1 | 4.6 | -5.2 | 3.689 | -0.3 | 24 | 1.2 | 3.5 | 7.7 | 12.1 | 12.1 | 6.8 | 0.4 | 0.6
150475 | 10/14/2009 | 2.3 | 6.4 | -3 | 2.897 | 1.7 | 24 | 2.6 | 3.7 | 7.2 | 11.7 | 12.1 | 6.8 | 2.5 | 2.2
150475 | 10/15/2009 | 1.9 | 4.6 | 0.3 | 1.385 | 2.5 | 24 | 3 | 4.3 | 7 | 11.4 | 12.1 | 6.8 | 2.2 | 2.3
150475 | 10/16/2009 | 2.1 | 6 | -1.7 | 2.698 | 2.2 | 24 | 2.4 | 4 | 6.8 | 11.1 | 12 | 6.8 | 1.4 | 1.9
150475 | 10/17/2009 | 2.6 | 8.4 | -2.2 | 3.597 | 3.1 | 24 | 3.1 | 4 | 6.6 | 10.8 | 12 | 6.8 | 3.2 | 2.9
150475 | 10/18/2009 | 7.5 | 14.8 | 0.6 | 5.069 | 7.7 | 24 | 5.8 | 5 | 6.6 | 10.6 | 11.9 | 6.8 | 7.3 | 6.1
150475 | 10/19/2009 | 8.3 | 13.3 | 6.2 | 2.521 | 9.8 | 24 | 8.2 | 7.1 | 7 | 10.4 | 11.9 | 6.8 | 8.7 | 7.8
150475 | 10/20/2009 | 7.7 | 12.2 | 4.7 | 2.603 | 8.5 | 24 | 7.8 | 7.5 | 7.5 | 10.2 | 11.8 | 6.8 | 8 | 7.4
150475 | 10/21/2009 | 3.9 | 5.4 | 0.5 | 1.618 | 3 | 24 | 5.5 | 7.2 | 7.8 | 10.1 | 11.8 | 6.8 | 3.8 | 3.9
150475 | 10/22/2009 | 2 | 6.4 | -1.4 | 2.638 | 2.5 | 24 | 3.2 | 5.4 | 7.7 | 10 | 11.7 | 6.8 | 2.2 | 1.8
150475 | 10/23/2009 | 2.8 | 6.7 | 0.1 | 2.442 | 3.4 | 24 | 3.5 | 4.8 | 7.3 | 9.9 | 11.7 | 6.8 | 3 | 2.5
150475 | 10/24/2009 | 3.8 | 8.8 | -1.3 | 3.802 | 3.8 | 24 | 3.8 | 4.7 | 7 | 9.7 | 11.6 | 6.8 | 3.9 | 3.6
150475 | 10/25/2009 | 6.1 | 9.4 | 3.9 | 1.901 | 6.7 | 24 | 5.8 | 5.6 | 6.9 | 9.6 | 11.5 | 6.9 | 6 | 5.9
150475 | 10/26/2009 | 4.7 | 9.4 | 1.3 | 2.759 | 5.4 | 24 | 5.5 | 6.1 | 7 | 9.5 | 11.5 | 6.9 | 4.9 | 4.5
150475 | 10/27/2009 | 5.2 | 12.7 | -0.2 | 4.817 | 6.3 | 24 | 5 | 5.6 | 7 | 9.4 | 11.4 | 6.9 | 5.1 | 4
150475 | 10/28/2009 | 6.3 | 10.5 | 1.3 | 3.548 | 5.9 | 24 | 5.6 | 5.8 | 7 | 9.3 | 11.4 | 6.9 | 6.2 | 5.9
150475 | 10/29/2009 | 9.5 | 11.3 | 8.3 | 0.903 | 9.8 | 24 | 8.4 | 7.2 | 7.1 | 9.2 | 11.3 | 6.9 | 9.2 | 9
150475 | 10/30/2009 | 6.9 | 13.3 | 1.1 | 3.934 | 7.2 | 24 | 7.8 | 8 | 7.5 | 9.1 | 11.2 | 6.9 | 6.8 | 6.3
150475 | 10/31/2009 | 1.8 | 6.7 | -1.2 | 2.677 | 2.8 | 24 | 3.3 | 6 | 7.6 | 9.1 | 11.2 | 6.9 | 1.8 | 1.1
150475 | 11/01/2009 | 4.3 | 11.6 | -0.7 | 4.012 | 5.5 | 24 | 3.7 | 4.8 | 7.2 | 9 | 11.1 | 6.9 | 3.8 | 3.5
150475 | 11/02/2009 | 1.3 | 7 | -4.5 | 3.611 | 1.3 | 24 | 3.1 | 4.9 | 6.9 | 9 | 11.1 | 6.9 | 1.3 | 0.7
150475 | 11/03/2009 | 0 | 5.8 | -4.6 | 3.437 | 0.6 | 24 | 0.6 | 3.4 | 6.5 | 8.9 | 11 | 6.9 | -0.2 | -0.2
150475 | 11/04/2009 | 1.6 | 6.4 | -1 | 2.736 | 2.7 | 24 | 2 | 3.2 | 6 | 8.8 | 10.9 | 6.9 | 1.4 | 1.3
150475 | 11/05/2009 | 2.8 | 9.7 | -2.5 | 4.242 | 3.6 | 24 | 2.5 | 3.2 | 5.6 | 8.6 | 10.9 | 6.9 | 2.9 | 2.3
150475 | 11/06/2009 | 7.5 | 13.9 | 2.6 | 3.746 | 8.3 | 24 | 5.6 | 4.5 | 5.6 | 8.5 | 10.8 | 6.9 | 6.9 | 6.6
150475 | 11/07/2009 | 8.3 | 15.6 | 4.3 | 3.785 | 10 | 24 | 7.5 | 6.4 | 5.9 | 8.4 | 10.7 | 6.9 | 7.6 | 6.9
150475 | 11/08/2009 | 7.8 | 13.3 | 3.8 | 2.875 | 8.6 | 24 | 6.1 | 6.2 | 6.3 | 8.3 | 10.7 | 6.9 | 6.6 | 5.8
150475 | 11/09/2009 | 6.5 | 14.2 | 1 | 4.187 | 7.6 | 24 | 5.6 | 6.3 | 6.5 | 8.3 | 10.6 | 6.9 | 4.6 | 4.8
150475 | 11/10/2009 | 6.2 | 13.9 | 1.6 | 3.998 | 7.8 | 24 | 4.1 | 5.2 | 6.5 | 8.2 | 10.6 | 6.9 | 4 | 3.6
150475 | 11/11/2009 | 7.4 | 12.9 | 3.3 | 3.442 | 8.1 | 24 | 6.2 | 5.7 | 6.5 | 8.2 | 10.5 | 6.9 | 7.3 | 5.8
150475 | 11/12/2009 | 7.7 | 10.4 | 4.4 | 2.059 | 7.4 | 24 | 7 | 6.6 | 6.6 | 8.1 | 10.4 | 6.9 | 7.5 | 6
150475 | 11/13/2009 | 7.8 | 9.2 | 5.4 | 1.129 | 7.3 | 24 | 7.7 | 7.2 | 6.9 | 8.1 | 10.4 | 6.9 | 7.5 | 7.3
150475 | 11/14/2009 | 3.8 | 8.4 | -2.2 | 2.986 | 3.1 | 24 | 5.3 | 6.7 | 7.1 | 8.1 | 10.3 | 6.9 | 3.7 | 3.5
150475 | 11/15/2009 | 1.2 | 8.2 | -3.7 | 4.271 | 2.3 | 24 | 1.7 | 4.6 | 6.8 | 8.1 | 10.3 | 6.9 | -0.1 | 0.3
150475 | 11/16/2009 | 0.6 | 8 | -3.4 | 3.905 | 2.3 | 24 | 1 | 3.3 | 6.3 | 8.1 | 10.2 | 6.9 | -0.4 | 0
150475 | 11/17/2009 | 0.4 | 8.2 | -3.4 | 4.166 | 2.4 | 24 | 0.5 | 2.6 | 5.7 | 8 | 10.1 | 6.9 | -0.7 | -0.3
150475 | 11/18/2009 | 0.9 | 8.2 | -3.9 | 3.965 | 2.2 | 24 | 0.5 | 2.2 | 5.2 | 7.9 | 10.1 | 6.9 | 0.3 | 0.4
150475 | 11/19/2009 | 5 | 9.5 | 1.3 | 2.465 | 5.4 | 24 | 3.5 | 2.9 | 4.8 | 7.8 | 10 | 6.9 | 4.5 | 4.2
150475 | 11/20/2009 | 3.9 | 9.8 | -0.1 | 3.064 | 4.9 | 24 | 3.8 | 4.1 | 4.9 | 7.6 | 10 | 6.9 | 2.9 | 3.1
150475 | 11/21/2009 | 2.7 | 9.8 | -2.4 | 4.056 | 3.7 | 24 | 2.1 | 3.3 | 4.9 | 7.5 | 9.9 | 6.9 | 2 | 1.8
150475 | 11/22/2009 | 7.3 | 9.3 | 2.9 | 2.019 | 6.1 | 24 | 5.4 | 4.3 | 4.9 | 7.4 | 9.8 | 6.9 | 6.8 | 6.5
150475 | 11/23/2009 | 8.1 | 11.1 | 6.5 | 1.584 | 8.8 | 24 | 7.2 | 5.9 | 5.3 | 7.4 | 9.8 | 6.9 | 7.9 | 7.5
150475 | 11/24/2009 | 5.7 | 7.2 | 3.6 | 0.905 | 5.4 | 24 | 6 | 6.2 | 5.8 | 7.3 | 9.7 | 6.9 | 5.5 | 5.6
150475 | 11/25/2009 | 1.6 | 4.8 | -2.6 | 2.037 | 1.1 | 24 | 3.2 | 5.1 | 5.9 | 7.3 | 9.7 | 6.9 | 1.5 | 1.1
150475 | 11/26/2009 | -2.4 | 1.8 | -4.6 | 2.136 | -1.4 | 24 | 0.1 | 3.1 | 5.6 | 7.3 | 9.6 | 6.9 | -2.4 | -2.4
150475 | 11/27/2009 | -1 | 3.3 | -4.2 | 2.293 | -0.5 | 24 | 0 | 2 | 5.1 | 7.2 | 9.6 | 6.9 | -1.2 | -1.2
150475 | 11/28/2009 | 1.1 | 5.5 | -1 | 2.183 | 2.3 | 24 | 0.5 | 1.7 | 4.5 | 7.1 | 9.5 | 6.9 | 1.3 | 0.9
150475 | 11/29/2009 | 0.3 | 3.6 | -1.7 | 1.803 | 1 | 24 | 0.8 | 1.9 | 4.2 | 7 | 9.4 | 6.9 | 0.2 | 0.1
150475 | 11/30/2009 | -0.4 | 5.2 | -4.6 | 3.257 | 0.3 | 24 | 0.2 | 1.7 | 4 | 6.9 | 9.4 | 6.9 | -0.8 | -0.8
150475 | 12/01/2009 | 0.9 | 5 | -1.5 | 2.272 | 1.8 | 24 | 0.8 | 1.6 | 3.7 | 6.8 | 9.3 | 6.9 | 0.7 | 0.4
150475 | 12/02/2009 | -2.7 | 0.4 | -4.7 | 1.635 | -2.2 | 24 | 0 | 1.5 | 3.6 | 6.6 | 9.3 | 6.9 | -2.6 | -2.6
150475 | 12/03/2009 | -5.8 | -4.2 | -7.8 | 1.092 | -6 | 24 | -0.8 | 1.1 | 3.4 | 6.5 | 9.2 | 6.9 | -4.9 | -5.1
150475 | 12/04/2009 | -7.6 | -6.6 | -8.8 | 0.729 | -7.7 | 24 | -5.3 | 0.1 | 3.1 | 6.4 | 9.1 | 7 | -7.2 | -7.3
150475 | 12/05/2009 | -7.6 | -4.2 | -10.6 | 2.174 | -7.4 | 24 | -5.1 | 0 | 2.7 | 6.2 | 9.1 | 7 | -7.2 | -6.8
150475 | 12/06/2009 | -8.8 | -6.3 | -11.9 | 1.841 | -9.1 | 24 | -5.8 | 0 | 2.4 | 6.1 | 9 | 7 | -8.1 | -7.9
150475 | 12/07/2009 | -7.3 | -6 | -8.2 | 0.788 | -7.1 | 24 | -4.6 | 0 | 2.2 | 5.9 | 8.9 | 7 | -6.5 | -6.5
150475 | 12/08/2009 | -9.2 | -8 | -11.8 | 1.025 | -9.9 | 24 | -5.7 | -1 | 1.9 | 5.7 | 8.9 | 7 | -8.3 | -8.3
150475 | 12/09/2009 | -14.3 | -12.3 | -17 | 1.33 | -14.7 | 24 | -10 | -5.4 | 1 | 5.6 | 8.8 | 7 | -13.3 | -13.3
150475 | 12/10/2009 | -17.8 | -14.2 | -21.5 | 2.458 | -17.9 | 24 | -13.1 | -8.9 | 0.1 | 5.3 | 8.7 | 7 | -16 | -15.6
150475 | 12/11/2009 | -15.9 | -9.7 | -21.4 | 4.356 | -15.6 | 24 | -13 | -9.7 | 0 | 5 | 8.6 | 7 | -14.5 | -14.3
150475 | 12/12/2009 | -9.2 | -2.3 | -14.2 | 4.03 | -8.3 | 24 | -8.4 | -7 | 0 | 4.8 | 8.6 | 7 | -8.6 | -8.6
150475 | 12/13/2009 | -13.2 | -7.6 | -16.4 | 2.063 | -12 | 24 | -9.2 | -6 | 0 | 4.6 | 8.5 | 7 | -11.7 | -11.7
150475 | 12/14/2009 | -14.9 | -12.2 | -20 | 2.479 | -16.1 | 24 | -10.5 | -7.2 | 0 | 4.4 | 8.4 | 7 | -13.1 | -12.9
150475 | 12/15/2009 | -17.7 | -13.9 | -21.3 | 2.127 | -17.6 | 24 | -12.4 | -8.4 | 0 | 4.2 | 8.3 | 7 | -15.3 | -15
150475 | 12/16/2009 | -14.1 | -10.8 | -17.8 | 2.586 | -14.3 | 24 | -10.8 | -8.1 | 0 | 4 | 8.2 | 7 | -12.1 | -12.1
150475 | 12/17/2009 | -9.6 | -5.1 | -12.2 | 2.332 | -8.7 | 24 | -7.5 | -5.8 | 0 | 3.9 | 8.1 | 7 | -8.4 | -8.3
150475 | 12/18/2009 | -7.8 | -4.1 | -10.6 | 2.128 | -7.4 | 24 | -5.8 | -4.4 | 0 | 3.7 | 8.1 | 7 | -6.4 | -6.4
150475 | 12/19/2009 | -7.8 | -5 | -10.7 | 1.523 | -7.9 | 24 | -5.1 | -3.5 | 0 | 3.6 | 8 | 7 | -6.2 | -6.2
150475 | 12/20/2009 | -8.1 | -5.3 | -10.1 | 1.511 | -7.7 | 24 | -5.1 | -3.5 | 0 | 3.4 | 7.9 | 7 | -6.3 | -6.2
150475 | 12/21/2009 | -7 | -4.3 | -8.9 | 1.415 | -6.6 | 24 | -4.5 | -3.2 | 0 | 3.3 | 7.8 | 7 | -5.3 | -5.4
150475 | 12/22/2009 | -6.8 | -3.4 | -9.5 | 1.789 | -6.5 | 24 | -4.4 | -3 | 0 | 3.2 | 7.7 | 7 | -5.3 | -5.6
150475 | 12/23/2009 | -4.7 | -2.9 | -7.1 | 1.612 | -5 | 24 | -3.7 | -2.7 | 0 | 3.1 | 7.6 | 7 | -4.1 | -4.4
150475 | 12/24/2009 | -3.2 | -1.3 | -5.1 | 1.236 | -3.2 | 24 | -2.3 | -1.8 | 0 | 3 | 7.5 | 7 | -2.5 | -2.7
150475 | 12/25/2009 | -0.4 | 0.5 | -2.4 | 1.008 | -1 | 24 | -1.2 | -1 | 0 | 2.9 | 7.4 | 7 | -1.9 | -2
150475 | 12/26/2009 | -8.3 | -0.1 | -15.2 | 4.059 | -7.7 | 24 | -0.3 | -0.3 | 0 | 2.9 | 7.3 | 7
150475 | 12/27/2009 | -11.7 | -4.3 | -20.7 | 5.332 | -12.5 | 24 | -0.9 | -0.5 | 0 | 2.8 | 7.3 | 7
150475 | 12/28/2009 | -14.3 | -10.1 | -22.1 | 4.121 | -16.1 | 24 | -1.1 | -0.7 | 0 | 2.7 | 7.2 | 7
150475 | 12/29/2009 | -16.9 | -11.7 | -21.8 | 3.5 | -16.8 | 24 | -2 | -1.2 | 0 | 2.6 | 7.1 | 7
150475 | 12/30/2009 | -12.3 | -9.1 | -17.2 | 2.317 | -13.2 | 24 | -2.1 | -1.4 | 0 | 2.6 | 7 | 7
150475 | 01/01/2008 | -17.3 | -12.9 | -21.3 | 2.268 | -17.1 | 24 | -2.4 | -1.7 | 0 | 2.9 | 7.6 | 7.2 | -12.7 | -11.8
150475 | 01/02/2008 | -18.7 | -13.8 | -22.3 | 2.931 | -18.1 | 24 | -3.3 | -2.2 | 0 | 2.8 | 7.5 | 7.2 | -11.8 | -11.2
150475 | 01/03/2008 | -10.1 | -3.5 | -15.8 | 3.866 | -9.7 | 24 | -3.3 | -2.4 | 0 | 2.8 | 7.4 | 7.2 | -7.2 | -7
150475 | 05/09/2008 | 11 | 17.2 | 5.1 | 4.373 | 11.2 | 24 | 10.5 | 8.1 | 4.3 | 0 | 1.7 | 6.9 | 12 | 10.3
150475 | 01/04/2008 | -6.3 | -2.5 | -11 | 3.143 | -6.8 | 24 | -2.6 | -2 | 0 | 2.8 | 7.3 | 7.2 | -4.4 | -4.3
150475 | 01/05/2008 | -3.7 | -0.2 | -6.6 | 2.228 | -3.4 | 24 | -1.9 | -1.5 | 0 | 2.7 | 7.2 | 7.2 | -2.3 | -2.5
150475 | 01/06/2008 | -0.5 | 0.8 | -2.8 | 1.095 | -1 | 24 | -1.6 | -1.2 | 0 | 2.7 | 7.1 | 7.2 | -0.8 | -1
150475 | 01/07/2008 | -3.1 | 0.3 | -5.4 | 1.669 | -2.6 | 24 | -2 | -1.3 | 0 | 2.6 | 7 | 7.2 | -2.3 | -2.2
150475 | 01/08/2008 | -6.2 | -1.3 | -12.7 | 3.377 | -7 | 24 | -2.2 | -1.5 | 0 | 2.6 | 6.9 | 7.2 | -4.2 | -4
150475 | 01/09/2008 | -10.8 | -6.3 | -16 | 4.008 | -11.2 | 24 | -4 | -2.6 | 0 | 2.6 | 6.9 | 7.2 | -7.1 | -6.8
150475 | 01/10/2008 | -4.7 | -1.8 | -9.4 | 1.815 | -5.6 | 24 | -2.9 | -2.3 | 0 | 2.5 | 6.8 | 7.2 | -3.6 | -3.7
150475 | 01/11/2008 | -9.5 | -5.1 | -13.5 | 2.753 | -9.3 | 24 | -3.1 | -2.1 | 0 | 2.5 | 6.7 | 7.2 | -6 | -5.8
150475 | 01/12/2008 | -9.1 | -3.5 | -12.8 | 2.915 | -8.2 | 24 | -3.4 | -2.4 | 0 | 2.5 | 6.6 | 7.2 | -5.7 | -5.7
150475 | 01/13/2008 | -10.4 | -5.5 | -13.6 | 2.645 | -9.6 | 24 | -3.7 | -2.5 | 0 | 2.4 | 6.6 | 7.2 | -6.9 | -6.8
150475 | 01/14/2008 | -16.9 | -13.6 | -20.4 | 1.919 | -17 | 24 | -5.3 | -3.4 | 0 | 2.4 | 6.5 | 7.2 | -12.5 | -11.8
150475 | 01/15/2008 | -12.2 | -7.1 | -17.2 | 3.861 | -12.2 | 24 | -5.6 | -4.1 | 0 | 2.4 | 6.4 | 7.2 | -8.6 | -8.4
150475 | 01/16/2008 | -8.7 | -6 | -14 | 2.306 | -10 | 24 | -4.1 | -3.1 | 0 | 2.3 | 6.3 | 7.2 | -6.6 | -6.7
150475 | 01/17/2008 | -16.8 | -14.2 | -19.3 | 1.522 | -16.8 | 24 | -5.6 | -3.6 | 0 | 2.3 | 6.3 | 7.2 | -11.6 | -10.9
150475 | 01/18/2008 | -19.9 | -13.4 | -25.3 | 3.507 | -19.4 | 24 | -7.2 | -4.7 | 0 | 2.3 | 6.2 | 7.2 | -15.5 | -14.6
150475 | 01/19/2008 | -26.7 | -19.1 | -31.8 | 4.285 | -25.5 | 24 | -10 | -6.5 | 0 | 2.2 | 6.1 | 7.2 | -18.7 | -17.6
150475 | 01/20/2008 | -24.3 | -17.1 | -31.9 | 5.518 | -24.5 | 24 | -10.6 | -7.3 | 0 | 2.2 | 6 | 7.2 | -17.1 | -16.2
150475 | 01/21/2008 | -16.2 | -13.1 | -19.8 | 2.447 | -16.5 | 24 | -8.3 | -6.2 | 0 | 2.1 | 6 | 7.2 | -11.7 | -11.4
150475 | 01/22/2008 | -17.3 | -12.1 | -24.2 | 4.019 | -18.2 | 24 | -7.6 | -5.4 | -0.5 | 2.1 | 5.9 | 7.2 | -12.8 | -12.3
150475 | 01/23/2008 | -22.9 | -18.4 | -28.1 | 3.017 | -23.3 | 24 | -8.7 | -5.9 | -1.3 | 2 | 5.8 | 7.2 | -16.1 | -15.2
150475 | 01/24/2008 | -21.4 | -12 | -28.8 | 5.996 | -20.4 | 24 | -10.1 | -7.3 | -2 | 1.8 | 5.8 | 7.2 | -15.3 | -14.7
150475 | 01/25/2008 | -12.7 | -6.5 | -19.2 | 4.777 | -12.9 | 24 | -8.1 | -6.7 | -2.4 | 1.6 | 5.7 | 7.2 | -10 | -10
150475 | 01/26/2008 | -9.2 | -4.3 | -12.3 | 2.502 | -8.3 | 24 | -5.7 | -5 | -2.4 | 1.4 | 5.6 | 7.2 | -6.5 | -6.5
150475 | 01/27/2008 | -6.6 | 0.6 | -13 | 4.818 | -6.2 | 24 | -4.8 | -4.2 | -2.2 | 1.3 | 5.6 | 7.2 | -4.7 | -5
150475 | 01/28/2008 | -1 | 1.6 | -4.7 | 2.186 | -1.6 | 24 | -2.6 | -2.8 | -1.9 | 1.1 | 5.5 | 7.2 | -1.3 | -1.7
150475 | 01/29/2008 | -17.5 | -4.3 | -25 | 6.162 | -14.7 | 24 | -7.3 | -3.9 | -1.6 | 1.1 | 5.4 | 7.2 | -15 | -14.4
150475 | 06/16/2010 | 20.2 | 25.9 | 13.3 | 4.488 | 19.6 | 24 | 19.5 | 17 | 14.3 | 11.1 | 6.3 | 6.6 | 21.2 | 20.6
150475 | 06/17/2010 | 22 | 27.1 | 15.7 | 4.515 | 21.4 | 24 | 20.5 | 18.2 | 14.7 | 11.2 | 6.4 | 6.6 | 21.8 | 20.3
150475 | 06/18/2010 | 20.1 | 27.4 | 12.1 | 5.271 | 19.8 | 24 | 19.2 | 18.1 | 15.2 | 11.3 | 6.4 | 6.6 | 20.1 | 17.7
150475 | 06/19/2010 | 19.3 | 24.4 | 13.9 | 3.691 | 19.2 | 24 | 19.2 | 18 | 15.4 | 11.4 | 6.5 | 6.6 | 19.8 | 18.3
150475 | 06/20/2010 | 20.8 | 26.2 | 14 | 4.335 | 20.1 | 24 | 19.8 | 18 | 15.5 | 11.5 | 6.6 | 6.6 | 21.3 | 20.5
150475 | 06/21/2010 | 20.8 | 25.3 | 16.8 | 2.804 | 21.1 | 24 | 19.9 | 18.6 | 15.7 | 11.6 | 6.7 | 6.6 | 20.7 | 20.4
150475 | 06/22/2010 | 24.7 | 29.1 | 18.1 | 3.804 | 23.6 | 24 | 22.4 | 19.3 | 16 | 11.8 | 6.8 | 6.6 | 24.4 | 23.7
150475 | 06/23/2010 | 20.5 | 24.7 | 15.9 | 2.705 | 20.3 | 24 | 20.8 | 19.9 | 16.4 | 11.9 | 6.9 | 6.6 | 20.5 | 19.9
150475 | 06/24/2010 | 21 | 26.9 | 13.7 | 4.715 | 20.3 | 24 | 20.2 | 18.9 | 16.5 | 12 | 7 | 6.6 | 21.3 | 20.5
150475 | 06/25/2010 | 21.8 | 26.4 | 15.6 | 3.734 | 21 | 24 | 20.8 | 19.3 | 16.6 | 12.2 | 7.1 | 6.6 | 21.9 | 21.1
150475 | 06/26/2010 | 21.5 | 27.3 | 15.6 | 3.802 | 21.5 | 24 | 21.2 | 19.6 | 16.8 | 12.3 | 7.2 | 6.6 | 22.1 | 21.6
150475 | 06/27/2010 | 21.6 | 26.8 | 16.9 | 3.573 | 21.9 | 24 | 21 | 19.7 | 16.9 | 12.5 | 7.3 | 6.6 | 21.5 | 20.2
150475 | 06/28/2010 | 18.2 | 22.6 | 13.6 | 3.069 | 18.1 | 24 | 18.9 | 19 | 17 | 12.6 | 7.4 | 6.6 | 18.6 | 17
150475 | 06/29/2010 | 16.8 | 22 | 10.3 | 4.009 | 16.2 | 24 | 17.4 | 17.7 | 16.8 | 12.7 | 7.5 | 6.6 | 17.3 | 16.5
150475 | 06/30/2010 | 18.9 | 24.7 | 11.8 | 4.506 | 18.3 | 24 | 17.9 | 17.3 | 16.4 | 12.8 | 7.6 | 6.6 | 18.9 | 17.5
150475 | 07/01/2010 | 22.3 | 28.2 | 15.3 | 4.81 | 21.8 | 24 | 20.7 | 18.3 | 16.3 | 12.9 | 7.7 | 6.6 | 22.7 | 20.6
150475 | 07/02/2010 | 23.6 | 28.3 | 17.1 | 3.999 | 22.7 | 24 | 22 | 19.6 | 16.6 | 12.9 | 7.8 | 6.6 | 23.9 | 21.6
150475 | 07/03/2010 | 26.1 | 30.7 | 20.9 | 3.416 | 25.8 | 24 | 24.2 | 20.9 | 17 | 13 | 7.9 | 6.6 | 26.4 | 24.2
150475 | 07/04/2010 | 24 | 27.3 | 20.1 | 2.061 | 23.7 | 24 | 23.4 | 21.8 | 17.6 | 13.1 | 8 | 6.6 | 23.4 | 22.7
150475 | 07/05/2010 | 23.2 | 28.2 | 17.9 | 3.583 | 23.1 | 24 | 21.9 | 20.7 | 17.9 | 13.3 | 8.1 | 6.6 | 22.9 | 22.4
150475 | 07/06/2010 | 23.6 | 28.1 | 19.4 | 3.307 | 23.8 | 24 | 22.9 | 21.1 | 18.1 | 13.4 | 8.1 | 6.6 | 23.6 | 23.2
150475 | 07/07/2010 | 22.4 | 27.7 | 17.9 | 3.552 | 22.8 | 24 | 22 | 20.9 | 18.2 | 13.6 | 8.2 | 6.6 | 22.6 | 21.9
150475 | 07/08/2010 | 22.3 | 27.9 | 15.6 | 4.422 | 21.8 | 24 | 21.7 | 20.6 | 18.3 | 13.7 | 8.3 | 6.6 | 22.3 | 21.4
150475 | 07/09/2010 | 23.1 | 28.2 | 16.7 | 4.19 | 22.5 | 24 | 21.9 | 20.6 | 18.3 | 13.9 | 8.4 | 6.6 | 22.6 | 22.1
150475 | 07/10/2010 | 23.3 | 28.1 | 17.4 | 3.593 | 22.8 | 24 | 21.9 | 20.7 | 18.3 | 14 | 8.5 | 6.6 | 22.9 | 21.9
150475 | 07/11/2010 | 22.2 | 27.1 | 16 | 3.339 | 21.6 | 24 | 22.1 | 21 | 18.4 | 14.1 | 8.6 | 6.6 | 22.3 | 21.3
150475 | 07/12/2010 | 19.6 | 24.8 | 13.2 | 4.037 | 19 | 24 | 20 | 20 | 18.4 | 14.2 | 8.7 | 6.6 | 19.9 | 19.1
150475 | 07/13/2010 | 22.2 | 28.1 | 14 | 5.007 | 21.1 | 24 | 20.9 | 19.7 | 18.2 | 14.3 | 8.8 | 6.6 | 22.6 | 21
150475 | 07/14/2010 | 25.5 | 31.4 | 19.1 | 3.868 | 25.3 | 24 | 24 | 21.3 | 18.3 | 14.4 | 8.9 | 6.6 | 25.3 | 24.3
150475 | 07/15/2010 | 22.2 | 27.9 | 14.7 | 4.552 | 21.3 | 24 | 21.7 | 21.1 | 18.6 | 14.5 | 9 | 6.6 | 22.2 | 20.2
150475 | 07/16/2010 | 24.5 | 30.7 | 17.7 | 4.884 | 24.2 | 24 | 23.1 | 21.2 | 18.7 | 14.6 | 9.1 | 6.6 | 24.3 | 23.2
150475 | 07/17/2010 | 24.8 | 31.6 | 16.6 | 4.996 | 24.1 | 24 | 23.7 | 21.7 | 18.9 | 14.7 | 9.2 | 6.6 | 25 | 24.2
150475 | 07/18/2010 | 22.4 | 26.6 | 18.1 | 3.193 | 22.4 | 24 | 22.9 | 22 | 19.1 | 14.8 | 9.3 | 6.6 | 22.7 | 21.7
150475 | 07/19/2010 | 21.2 | 25 | 14.9 | 3.438 | 20 | 24 | 20.8 | 20.9 | 19.1 | 14.9 | 9.4 | 6.6 | 20.5 | 20.7
150475 | 07/20/2010 | 21.8 | 27.2 | 17.3 | 3.693 | 22.3 | 24 | 21.1 | 20.3 | 19 | 15 | 9.5 | 6.6 | 21.7 | 20.9
150475 | 07/21/2010 | 23.4 | 28.9 | 15.7 | 4.703 | 22.3 | 24 | 22.4 | 20.7 | 18.8 | 15.1 | 9.6 | 6.6 | 23.7 | 22.7
150475 | 07/22/2010 | 21.1 | 24.2 | 19.6 | 1.613 | 21.9 | 24 | 21.3 | 21 | 18.9 | 15.2 | 9.6 | 6.6 | 21.1 | 20.7
150475 | 07/23/2010 | 22.6 | 27.5 | 17.6 | 3.328 | 22.6 | 24 | 22.3 | 20.8 | 18.9 | 15.2 | 9.7 | 6.6 | 23.2 | 22.3
150475 | 07/24/2010 | 21.5 | 25.8 | 17.2 | 3.19 | 21.5 | 24 | 21.7 | 21 | 19 | 15.3 | 9.8 | 6.6 | 21.8 | 21.1
150475 | 07/25/2010 | 21.8 | 27.6 | 14.4 | 4.68 | 21 | 24 | 21.5 | 20.6 | 18.9 | 15.4 | 9.9 | 6.6 | 22.2 | 21.5
150475 | 07/26/2010 | 23.6 | 28.7 | 18 | 4.027 | 23.4 | 24 | 22.6 | 21 | 18.9 | 15.4 | 10 | 6.6 | 23.9 | 22.4
150475 | 07/27/2010 | 25 | 30.2 | 21.1 | 3.412 | 25.7 | 24 | 23.8 | 21.9 | 19.1 | 15.5 | 10.1 | 6.6 | 24.9 | 24.3
150475 | 07/28/2010 | 21 | 26.1 | 15.7 | 3.581 | 20.9 | 24 | 21.7 | 21.5 | 19.3 | 15.6 | 10.2 | 6.6 | 21.3 | 20.4
150475 | 07/29/2010 | 22 | 27.3 | 14.7 | 4.458 | 21 | 24 | 21.7 | 20.8 | 19.3 | 15.6 | 10.3 | 6.7 | 22.5 | 21.9
150475 | 07/30/2010 | 22.1 | 26.4 | 18.3 | 2.887 | 22.4 | 24 | 22.3 | 21.2 | 19.3 | 15.7 | 10.3 | 6.7 | 22.9 | 22
150475 | 07/31/2010 | 24 | 28.8 | 18.3 | 3.921 | 23.6 | 24 | 23.3 | 21.5 | 19.3 | 15.8 | 10.4 | 6.7 | 24.5 | 23.6
150475 | 08/01/2010 | 24.3 | 28.5 | 18.3 | 3.534 | 23.4 | 24 | 23.4 | 22 | 19.5 | 15.8 | 10.5 | 6.7 | 24.3 | 23.4
150475 | 08/02/2010 | 26.2 | 31 | 21.8 | 3.356 | 26.4 | 24 | 24.9 | 22.7 | 19.7 | 15.9 | 10.6 | 6.7 | 26.1 | 25.5
150475 | 08/03/2010 | 25.7 | 31.7 | 20.8 | 4.072 | 26.3 | 24 | 24.8 | 23.1 | 20 | 16 | 10.7 | 6.7 | 25.7 | 24.6
150475 | 08/04/2010 | 24 | 29 | 19.1 | 3.854 | 24.1 | 24 | 23.8 | 22.9 | 20.3 | 16.1 | 10.8 | 6.7 | 24.1 | 22.3
150475 | 08/05/2010 | 20.5 | 25.6 | 15.8 | 3.585 | 20.7 | 24 | 21.4 | 21.9 | 20.3 | 16.2 | 10.8 | 6.7 | 20.8 | 18.9
150475 | 08/06/2010 | 21.8 | 26.9 | 15.1 | 4.414 | 21 | 24 | 21.4 | 21 | 20 | 16.3 | 10.9 | 6.7 | 21.8 | 21
150475 | 08/07/2010 | 24 | 30.6 | 17.3 | 4.634 | 24 | 24 | 22.6 | 21.3 | 19.8 | 16.4 | 11 | 6.7 | 24.1 | 23
150475 | 08/08/2010 | 26.4 | 31.7 | 21.4 | 3.348 | 26.6 | 24 | 24.9 | 22.6 | 19.9 | 16.4 | 11.1 | 6.7 | 25.8 | 25.5
150475 | 08/09/2010 | 26.7 | 33 | 19.6 | 4.674 | 26.3 | 24 | 25.2 | 23.1 | 20.2 | 16.5 | 11.2 | 6.7 | 26.6 | 25.9
150475 | 08/10/2010 | 25.3 | 28.6 | 21.5 | 2.389 | 25.1 | 24 | 24.6 | 23.5 | 20.5 | 16.6 | 11.3 | 6.7 | 25.1 | 24.3
150475 | 08/11/2010 | 26.6 | 32 | 22.1 | 3.644 | 27.1 | 24 | 25.7 | 23.7 | 20.8 | 16.7 | 11.3 | 6.7 | 26.5 | 26.1
150475 | 08/12/2010 | 25.9 | 30.6 | 20 | 3.719 | 25.3 | 24 | 24.8 | 23.6 | 21 | 16.8 | 11.4 | 6.7 | 25.7 | 25.1
150475 | 08/13/2010 | 24.8 | 28.4 | 19.5 | 2.571 | 24 | 24 | 24.9 | 23.8 | 21.1 | 16.9 | 11.5 | 6.7 | 24.9 | 24.9
150475 | 08/14/2010 | 21.6 | 26.2 | 16.8 | 3.517 | 21.5 | 24 | 22 | 22.6 | 21.1 | 17 | 11.6 | 6.7 | 21.4 | 20.5
150475 | 08/15/2010 | 18.1 | 22.6 | 13.9 | 3.202 | 18.3 | 24 | 19.3 | 20.9 | 20.8 | 17.1 | 11.7 | 6.7 | 18.4 | 16.6
150475 | 08/16/2010 | 17.1 | 22.9 | 11.6 | 4.35 | 17.3 | 24 | 18 | 19.4 | 20.2 | 17.1 | 11.7 | 6.7 | 17.4 | 15.9
150475 | 08/17/2010 | 17.8 | 24.2 | 9.6 | 5.252 | 16.9 | 24 | 17.8 | 18.4 | 19.5 | 17.1 | 11.8 | 6.7 | 18.1 | 17.1
150475 | 08/18/2010 | 20.6 | 25 | 15.8 | 3.165 | 20.4 | 24 | 20 | 19.2 | 19 | 17.1 | 11.9 | 6.7 | 20.9 | 20.2
150475 | 08/19/2010 | 20.8 | 25.7 | 15 | 3.48 | 20.4 | 24 | 20.6 | 19.8 | 18.9 | 17 | 12 | 6.7 | 21.3 | 20.4
150475 | 08/20/2010 | 24 | 28.5 | 19.9 | 2.973 | 24.2 | 24 | 22.8 | 20.8 | 19 | 17 | 12 | 6.7 | 23.9 | 23.4
150475 | 08/21/2010 | 22.7 | 28.5 | 17 | 4.151 | 22.8 | 24 | 22.6 | 21.3 | 19.3 | 17 | 12.1 | 6.7 | 23.3 | 22.9
150475 | 08/22/2010 | 23.8 | 29.4 | 17.2 | 4.241 | 23.3 | 24 | 22.8 | 21.5 | 19.5 | 17 | 12.2 | 6.7 | 24 | 22.8
150475 | 08/23/2010 | 25.1 | 29.7 | 20.5 | 3.357 | 25.1 | 24 | 24.2 | 22.3 | 19.8 | 17 | 12.2 | 6.7 | 25.2 | 23.6
150475 | 08/24/2010 | 19.3 | 23.2 | 15 | 2.798 | 19.1 | 24 | 20.6 | 21.6 | 20 | 17 | 12.3 | 6.7 | 19.3 | 17.7
150475 | 08/25/2010 | 16.9 | 22 | 11.7 | 3.512 | 16.9 | 24 | 17.9 | 19.5 | 19.8 | 17.1 | 12.4 | 6.7 | 16.9 | 15.8
150475 | 08/26/2010 | 18.7 | 24.9 | 10.4 | 4.59 | 17.7 | 24 | 17.9 | 18.3 | 19.2 | 17.1 | 12.4 | 6.7 | 18.4 | 17.4
150475 | 08/27/2010 | 22.1 | 28.6 | 14.7 | 5.085 | 21.7 | 24 | 20.6 | 19.2 | 18.8 | 17 | 12.5 | 6.8 | 22.1 | 19.7
150475 | 08/28/2010 | 23.2 | 29.9 | 16.3 | 4.635 | 23.1 | 24 | 22 | 20.4 | 18.9 | 17 | 12.5 | 6.8 | 23.2 | 20.2
150475 | 08/29/2010 | 24.5 | 30 | 17.6 | 4.453 | 23.8 | 24 | 22.8 | 21.1 | 19.1 | 17 | 12.6 | 6.8 | 24.5 | 21.5
150475 | 08/30/2010 | 25.7 | 30.1 | 22.9 | 2.37 | 26.5 | 24 | 24.4 | 22.3 | 19.5 | 17 | 12.7 | 6.8 | 25.4 | 24.1
150475 | 08/31/2010 | 23.7 | 28.9 | 17.1 | 3.315 | 23 | 24 | 23.7 | 22.6 | 19.9 | 17 | 12.7 | 6.8 | 23.8 | 22.7
150475 | 09/01/2010 | 18.8 | 24 | 12.8 | 3.528 | 18.4 | 24 | 19.9 | 21 | 20 | 17.1 | 12.8 | 6.8 | 19.1 | 18.4
150475 | 09/02/2010 | 17.2 | 20.8 | 13.7 | 2.066 | 17.3 | 24 | 18.2 | 19.6 | 19.7 | 17.1 | 12.8 | 6.8 | 17.1 | 16.5
150475 | 09/03/2010 | 13.5 | 18.1 | 9.6 | 2.731 | 13.9 | 24 | 15.2 | 17.7 | 19.2 | 17.1 | 12.9 | 6.8 | 13.7 | 11.9
150475 | 09/04/2010 | 13.6 | 19.4 | 7.6 | 4.19 | 13.5 | 24 | 14.3 | 16.1 | 18.4 | 17.1 | 12.9 | 6.8 | 13.6 | 12.7
150475 | 09/05/2010 | 14.8 | 20.5 | 7.3 | 4.603 | 13.9 | 24 | 14.6 | 15.6 | 17.6 | 17 | 13 | 6.8 | 14.8 | 13.7
150475 | 09/06/2010 | 16.3 | 22.4 | 11.1 | 3.629 | 16.8 | 24 | 16.2 | 16.2 | 17.1 | 16.9 | 13 | 6.8 | 16.3 | 15.7
150475 | 09/07/2010 | 12.1 | 16 | 7.9 | 2.496 | 12 | 24 | 13.7 | 15.7 | 16.9 | 16.8 | 13.1 | 6.8 | 12.3 | 11.3
150475 | 09/08/2010 | 12.4 | 18.8 | 5.2 | 4.775 | 12 | 24 | 13.2 | 14.4 | 16.4 | 16.6 | 13.1 | 6.8 | 13 | 12.7
150475 | 09/09/2010 | 13.8 | 19 | 8.5 | 3.612 | 13.8 | 24 | 14 | 14.6 | 15.9 | 16.5 | 13.1 | 6.8 | 14.1 | 13.2
150475 | 09/10/2010 | 15.7 | 21.1 | 10.3 | 3.827 | 15.7 | 24 | 15 | 14.9 | 15.7 | 16.3 | 13.2 | 6.8 | 15.8 | 14.6
150475 | 09/11/2010 | 15.5 | 20.9 | 11.4 | 3.364 | 16.2 | 24 | 15.7 | 15.6 | 15.7 | 16.1 | 13.2 | 6.8 | 15.6 | 14.5
150475 | 09/12/2010 | 16.4 | 23.6 | 9.9 | 4.979 | 16.8 | 24 | 15.8 | 15.6 | 15.7 | 16 | 13.2 | 6.8 | 16.5 | 14.9
150475 | 09/13/2010 | 14.7 | 21.1 | 8.4 | 4.579 | 14.8 | 24 | 15.2 | 15.6 | 15.7 | 15.9 | 13.2 | 6.8 | 14.8 | 14.1
150475 | 12/31/2010 | -10.8 | -3.1 | -15.1 | 3.384 | -9.1 | 24 | -0.2 | -0.3 | 0 | 2.6 | 7.1 | 7
150475 | 09/15/2010 | 12.1 | 16.5 | 7.6 | 2.72 | 12.1 | 24 | 13.5 | 14.8 | 15.5 | 15.7 | 13.3 | 6.8 | 12.2 | 12.1
150475 | 09/16/2010 | 10.4 | 15.8 | 7 | 3.06 | 11.4 | 24 | 11.9 | 13.5 | 15.2 | 15.6 | 13.3 | 6.8 | 11.2 | 10.9
150475 | 09/17/2010 | 12.7 | 18.5 | 8.5 | 3.607 | 13.5 | 24 | 13.1 | 13.4 | 14.8 | 15.4 | 13.3 | 6.8 | 13.2 | 12
150475 | 09/18/2010 | 9.6 | 14.8 | 4.9 | 3.059 | 9.9 | 24 | 11.1 | 12.9 | 14.5 | 15.3 | 13.3 | 6.9 | 10.2 | 9.2
150475 | 09/19/2010 | 11.1 | 17.1 | 6 | 4.04 | 11.6 | 24 | 11.5 | 12.3 | 14.1 | 15.2 | 13.3 | 6.9 | 11.4 | 10.5
150475 | 09/20/2010 | 15.9 | 24.2 | 7.5 | 6.523 | 15.9 | 24 | 13.8 | 12.8 | 13.8 | 15 | 13.3 | 6.9 | 16 | 15
150475 | 09/21/2010 | 15 | 19.8 | 8.5 | 3.656 | 14.2 | 24 | 16 | 15 | 14 | 14.9 | 13.3 | 6.9 | 15.3 | 14.3
150475 | 09/22/2010 | 12.8 | 18.3 | 6.3 | 4.234 | 12.3 | 24 | 12.9 | 13.9 | 14.2 | 14.8 | 13.3 | 6.9 | 13 | 12.4
150475 | 09/23/2010 | 13.6 | 15.9 | 11.4 | 1.561 | 13.7 | 24 | 13.8 | 14 | 14.2 | 14.7 | 13.3 | 6.9 | 13.4 | 13.4
150475 | 09/24/2010 | 11.2 | 14.6 | 7.2 | 2.311 | 10.9 | 24 | 12.1 | 13.4 | 14.2 | 14.6 | 13.3 | 6.9 | 11.1 | 10.4
150475 | 09/25/2010 | 9.9 | 16 | 6 | 3.406 | 11 | 24 | 10.7 | 12.2 | 13.9 | 14.5 | 13.3 | 6.9 | 9.7 | 9.9
150475 | 09/26/2010 | 9.8 | 17.5 | 2.4 | 5.209 | 10 | 24 | 10.2 | 11.4 | 13.4 | 14.4 | 13.3 | 6.9 | 9.8 | 9.6
150475 | 09/27/2010 | 13.5 | 21.6 | 6.1 | 5.619 | 13.9 | 24 | 12.2 | 11.8 | 13.1 | 14.3 | 13.3 | 6.9 | 13.6 | 12.4
150475 | 09/28/2010 | 13.3 | 18.7 | 9.1 | 3.298 | 13.9 | 24 | 13.8 | 13.3 | 13.1 | 14.2 | 13.3 | 6.9 | 13.7 | 13.5
150475 | 09/29/2010 | 14.9 | 21.9 | 10 | 4.494 | 16 | 24 | 14.2 | 13.5 | 13.3 | 14.1 | 13.2 | 6.9 | 14.9 | 13.5
150475 | 09/30/2010 | 13.7 | 20.5 | 7.6 | 4.559 | 14.1 | 24 | 13.6 | 13.7 | 13.5 | 14 | 13.2 | 6.9 | 13.3 | 12.8
150475 | 10/01/2010 | 11.6 | 17.3 | 6.4 | 3.826 | 11.9 | 24 | 11.8 | 13 | 13.5 | 13.9 | 13.2 | 6.9 | 10.9 | 10.2
150475 | 10/02/2010 | 7.7 | 12.8 | 2.4 | 3.345 | 7.6 | 24 | 9.2 | 11.6 | 13.3 | 13.9 | 13.2 | 6.9 | 7.6 | 7.1
150475 | 10/03/2010 | 7.4 | 14.7 | 0.6 | 4.893 | 7.7 | 24 | 8.1 | 10.1 | 12.7 | 13.8 | 13.2 | 6.9 | 7.4 | 6.8
150475 | 10/04/2010 | 9.2 | 17.1 | 2.1 | 5.383 | 9.6 | 24 | 9.1 | 9.9 | 12.2 | 13.7 | 13.2 | 6.9 | 9.2 | 8.2
150475 | 10/05/2010 | 12.5 | 21.2 | 4.6 | 5.938 | 12.9 | 24 | 11.3 | 10.7 | 11.9 | 13.5 | 13.1 | 6.9 | 12.5 | 11
150475 | 10/06/2010 | 13.5 | 18.9 | 9 | 3.399 | 14 | 24 | 13.1 | 12.3 | 12 | 13.4 | 13.1 | 6.9 | 13.4 | 12.1
150475 | 10/07/2010 | 12.7 | 21.3 | 5 | 5.564 | 13.2 | 24 | 12.2 | 12.2 | 12.2 | 13.3 | 13.1 | 6.9 | 12.6 | 11.8
150475 | 10/08/2010 | 17.9 | 25.4 | 9.9 | 5.905 | 17.7 | 24 | 14.8 | 13.1 | 12.4 | 13.2 | 13.1 | 6.9 | 16.2 | 15.4
150475 | 10/09/2010 | 17.7 | 24.8 | 11.5 | 4.506 | 18.2 | 24 | 16.1 | 14.5 | 12.9 | 13.2 | 13 | 7 | 17.1 | 16.8
150475 | 10/10/2010 | 16.1 | 21.2 | 11.9 | 3.024 | 16.6 | 24 | 15.3 | 14.8 | 13.4 | 13.2 | 13 | 7 | 15.6 | 15.4
150475 | 10/11/2010 | 17.8 | 23.6 | 11.2 | 4.23 | 17.4 | 24 | 16.1 | 15 | 13.7 | 13.2 | 13 | 7 | 16.5 | 16.4
150475 | 10/12/2010 | 13.8 | 19 | 7.4 | 3.381 | 13.2 | 24 | 14.1 | 14.8 | 13.9 | 13.2 | 12.9 | 7 | 13.2 | 11.9
150475 | 10/13/2010 | 10 | 17.4 | 4.1 | 4.729 | 10.8 | 24 | 11 | 12.9 | 13.8 | 13.3 | 12.9 | 7 | 9.9 | 8.9
150475 | 10/14/2010 | 10.3 | 17.8 | 6.2 | 4.223 | 12 | 24 | 10.6 | 11.9 | 13.4 | 13.3 | 12.9 | 7 | 10.3 | 8.4
150475 | 10/15/2010 | 8.4 | 14.9 | 2.3 | 4.238 | 8.6 | 24 | 9.4 | 11.1 | 12.9 | 13.2 | 12.9 | 7 | 8.5 | 8.1
150475 | 10/16/2010 | 9.2 | 15.8 | 4.5 | 4.212 | 10.2 | 24 | 9.5 | 10.7 | 12.5 | 13.2 | 12.9 | 7 | 9 | 7.6
150475 | 10/17/2010 | 6.8 | 12.9 | 1.6 | 3.706 | 7.3 | 24 | 7.8 | 9.8 | 12 | 13.1 | 12.8 | 7 | 6.8 | 6.3
150475 | 10/18/2010 | 6.3 | 12.7 | 0.7 | 3.896 | 6.7 | 24 | 7.5 | 9.1 | 11.5 | 13 | 12.8 | 7 | 6.5 | 6.1
150475 | 10/19/2010 | 8.4 | 14.9 | 3.2 | 4.089 | 9.1 | 24 | 8.2 | 8.9 | 11.1 | 12.9 | 12.8 | 7 | 8.4 | 7.3
150475 | 10/20/2010 | 9.5 | 16.9 | 3.6 | 4.222 | 10.3 | 24 | 9.4 | 9.6 | 10.9 | 12.7 | 12.8 | 7 | 9.5 | 7.2
150475 | 10/21/2010 | 5.3 | 11 | 0.6 | 3.484 | 5.8 | 24 | 6.4 | 8.8 | 10.7 | 12.6 | 12.7 | 7 | 4.8 | 4.3
150475 | 10/22/2010 | 8.5 | 18.3 | 1 | 6.172 | 9.7 | 24 | 7.3 | 7.9 | 10.3 | 12.5 | 12.7 | 7 | 7.9 | 7.1
150475 | 10/23/2010 | 8.8 | 11.6 | 7.4 | 1.494 | 9.5 | 24 | 8.7 | 9 | 10.2 | 12.3 | 12.7 | 7 | 8.6 | 8.4
150475 | 10/24/2010 | 10.6 | 15.5 | 7.5 | 2.574 | 11.5 | 24 | 10.1 | 9.6 | 10.2 | 12.2 | 12.6 | 7 | 10.7 | 10.6
150475 | 10/25/2010 | 11.4 | 14.1 | 7.5 | 2.456 | 10.8 | 24 | 10.5 | 10.2 | 10.4 | 12.1 | 12.6 | 7 | 11.1 | 10.9
150475 | 10/26/2010 | 6.4 | 13.6 | 2.7 | 3.659 | 8.2 | 24 | 8.4 | 10.2 | 10.6 | 12 | 12.6 | 7 | 6.2 | 5.7
150475 | 10/27/2010 | 2.8 | 5.4 | 0.2 | 1.365 | 2.8 | 24 | 4.3 | 7.5 | 10.3 | 11.9 | 12.5 | 7 | 2.6 | 2
150475 | 10/28/2010 | -0.8 | 5 | -4.6 | 3.066 | 0.2 | 24 | 1.8 | 5.6 | 9.6 | 11.8 | 12.5 | 7 | -0.6 | -1.2
150475 | 10/29/2010 | 1.8 | 9 | -4.6 | 4.826 | 2.2 | 24 | 1.6 | 4.1 | 8.7 | 11.6 | 12.4 | 7 | 1.4 | 1.2
150475 | 10/30/2010 | 3.9 | 9.3 | -1.1 | 3.169 | 4.1 | 24 | 4.3 | 5 | 8 | 11.4 | 12.4 | 7 | 3.8 | 3.4
150475 | 10/31/2010 | 1.7 | 8.4 | -3.8 | 4.391 | 2.3 | 24 | 2.3 | 4.6 | 7.7 | 11.2 | 12.3 | 7 | 1.1 | 1.4
150475 | 11/01/2010 | 2.9 | 10.8 | -2.6 | 4.82 | 4.1 | 24 | 2.8 | 4.2 | 7.3 | 11 | 12.3 | 7 | 2.5 | 2.4
150475 | 11/02/2010 | 5.4 | 12.6 | -1.2 | 5.051 | 5.7 | 24 | 4.4 | 4.7 | 7 | 10.7 | 12.2 | 7.1 | 5.1 | 4.3
150475 | 11/03/2010 | 7 | 11.9 | 3.7 | 2.832 | 7.8 | 24 | 6.7 | 6.2 | 7.1 | 10.5 | 12.2 | 7.1 | 7 | 5.9
150475 | 11/04/2010 | 2.1 | 6 | -3.5 | 2.621 | 1.3 | 24 | 3.8 | 5.9 | 7.3 | 10.3 | 12.1 | 7.1 | 2 | 1.2
150475 | 11/05/2010 | 0.2 | 6.9 | -4.6 | 4.052 | 1.2 | 24 | 1.2 | 4 | 7.1 | 10.2 | 12.1 | 7.1 | -0.1 | -0.1
150475 | 11/06/2010 | 3.6 | 10.7 | -2.3 | 4.787 | 4.2 | 24 | 2.7 | 3.6 | 6.6 | 10 | 12 | 7.1 | 3.1 | 2
150475 | 11/07/2010 | 6.2 | 13.5 | 0.9 | 4.101 | 7.2 | 24 | 5.4 | 4.8 | 6.4 | 9.8 | 11.9 | 7.1 | 6.3 | 5.8
150475 | 11/08/2010 | 7.8 | 14.6 | 4.3 | 3.422 | 9.5 | 24 | 7.1 | 6.4 | 6.7 | 9.7 | 11.9 | 7.1 | 7.5 | 7.1
150475 | 11/09/2010 | 10.2 | 17.7 | 4.5 | 4.363 | 11.1 | 24 | 8.6 | 7.2 | 7.1 | 9.6 | 11.8 | 7.1 | 10.2 | 9.4
150475 | 11/10/2010 | 11.4 | 17.6 | 5.8 | 3.628 | 11.7 | 24 | 10.6 | 8.9 | 7.6 | 9.5 | 11.7 | 7.1 | 11.4 | 10.5
150475 | 11/11/2010 | 3.4 | 9.3 | -0.5 | 3.239 | 4.4 | 24 | 5.4 | 8 | 8.1 | 9.4 | 11.7 | 7.1 | 3.1 | 2.9
150475 | 11/12/2010 | 2.6 | 7.7 | 0.4 | 2.219 | 4.1 | 24 | 3.3 | 5.7 | 7.9 | 9.4 | 11.6 | 7.1 | 2.1 | 2.1
150475 | 11/13/2010 | 0.7 | 1.5 | 0.2 | 0.402 | 0.9 | 24 | 2.2 | 4.6 | 7.4 | 9.4 | 11.5 | 7.1 | 0.8 | 0.7
150475 | 11/14/2010 | -0.4 | 2.1 | -2.8 | 1.511 | -0.4 | 24 | 1.6 | 3.8 | 6.9 | 9.3 | 11.5 | 7.1 | 0 | 0
150475 | 11/15/2010 | -1 | 4.4 | -3.9 | 2.926 | 0.3 | 24 | 0.8 | 3 | 6.3 | 9.2 | 11.4 | 7.1 | -0.6 | -0.2
150475 | 11/16/2010 | -1.5 | 2.4 | -3.7 | 2.088 | -0.7 | 24 | 0.2 | 2.4 | 5.8 | 9 | 11.4 | 7.1 | -0.9 | -0.8
150475 | 11/17/2010 | -2.1 | 2.4 | -6.2 | 2.876 | -1.9 | 24 | 0 | 2 | 5.3 | 8.9 | 11.3 | 7.1 | -1.8 | -1.7
150475 | 11/18/2010 | -4 | -0.7 | -6.7 | 2.08 | -3.7 | 24 | 0 | 1.7 | 4.9 | 8.7 | 11.2 | 7.1 | -3 | -3
150475 | 11/19/2010 | -2.3 | 1.9 | -8 | 3.037 | -3.1 | 24 | 0 | 1.5 | 4.6 | 8.5 | 11.1 | 7.1 | -1.8 | -2.5
150475 | 11/20/2010 | -7.7 | -5.2 | -10.1 | 1.619 | -7.7 | 24 | -3.6 | 0.5 | 4.2 | 8.3 | 11.1 | 7.1 | -6.5 | -6.6
150475 | 11/21/2010 | -2.2 | 0.9 | -4.8 | 1.784 | -2 | 24 | -1.6 | 0 | 3.7 | 8.1 | 11 | 7.1 | -2 | -2.1
150475 | 11/22/2010 | -6.3 | -3.7 | -9.5 | 1.753 | -6.6 | 24 | -3.7 | 0 | 3.3 | 7.9 | 10.9 | 7.1 | -5.6 | -5.6
150475 | 11/23/2010 | -8.1 | -4.2 | -10.2 | 1.952 | -7.2 | 24 | -4.7 | 0 | 3 | 7.6 | 10.8 | 7.1 | -6.7 | -6.7
150475 | 11/24/2010 | -4.7 | -0.8 | -8.7 | 2.864 | -4.8 | 24 | -3.1 | 0 | 2.8 | 7.4 | 10.8 | 7.1 | -4.3 | -4.3
150475 | 11/25/2010 | -11.7 | -6.9 | -17.2 | 2.322 | -12.1 | 24 | -6.1 | 0 | 2.6 | 7.2 | 10.7 | 7.1 | -10.2 | -10.2
150475 | 11/26/2010 | -9.7 | -3.6 | -13.9 | 3.537 | -8.8 | 24 | -4.9 | -0.2 | 2.4 | 7 | 10.6 | 7.1 | -7.7 | -7.7
150475 | 11/27/2010 | -8.6 | -2.4 | -14.3 | 4.295 | -8.4 | 24 | -4.9 | -1.9 | 2 | 6.8 | 10.5 | 7.1 | -6.6 | -6.5
150475 | 11/28/2010 | -1 | 3.1 | -4.8 | 2.961 | -0.9 | 24 | -1.6 | -1.2 | 1.5 | 6.6 | 10.4 | 7.1 | -1.1 | -1.4
150475 | 11/29/2010 | 0.2 | 2.1 | -1 | 0.932 | 0.6 | 24 | -0.1 | -0.1 | 1.5 | 6.3 | 10.3 | 7.1 | 0.1 | 0.1
150475 | 11/30/2010 | -6.7 | -0.8 | -9.8 | 2.719 | -5.3 | 24 | -3 | -0.6 | 1.6 | 6.1 | 10.2 | 7.1 | -5.9 | -5.9
150475 | 12/01/2010 | -10 | -6.2 | -11.9 | 1.832 | -9.1 | 24 | -6.3 | -3.7 | 1 | 6 | 10.1 | 7.1 | -8.5 | -8.4
150475 | 12/02/2010 | -12.7 | -8.4 | -16.8 | 2.418 | -12.6 | 24 | -8 | -5.3 | 0.2 | 5.7 | 10 | 7.1 | -10.3 | -9.9
150475 | 12/03/2010 | -10.6 | -7.9 | -14.5 | 2.435 | -11.2 | 24 | -8.1 | -6 | 0 | 5.5 | 9.9 | 7.1 | -9.3 | -9.2
150475 | 12/04/2010 | -9.6 | -5.9 | -14.7 | 2.792 | -10.3 | 24 | -5.8 | -4.5 | 0 | 5.2 | 9.8 | 7.1 | -7.5 | -7.4
150475 | 12/05/2010 | -11.8 | -8 | -17.2 | 2.69 | -12.6 | 24 | -6.4 | -4.5 | 0 | 5 | 9.7 | 7.2 | -9 | -8.8
150475 | 12/06/2010 | -12.2 | -7.1 | -18.4 | 3.279 | -12.8 | 24 | -6 | -4.3 | 0 | 4.8 | 9.6 | 7.2 | -8.6 | -8.4
150475 | 12/07/2010 | -15.6 | -8.8 | -20.2 | 3.928 | -14.5 | 24 | -7.5 | -5.2 | 0 | 4.7 | 9.5 | 7.2 | -10.8 | -10.4
150475 | 12/08/2010 | -12.9 | -8.6 | -15.5 | 2.332 | -12.1 | 24 | -7 | -5.1 | 0 | 4.5 | 9.4 | 7.2 | -9.3 | -9
150475 | 12/09/2010 | -6.8 | -2.2 | -12.1 | 3.843 | -7.2 | 24 | -5.6 | -4.4 | 0 | 4.3 | 9.3 | 7.2 | -6.3 | -6.3
150475 | 12/10/2010 | -10.4 | -5.7 | -14.2 | 2.502 | -10 | 24 | -4.8 | -3.3 | 0 | 4.2 | 9.2 | 7.2 | -7.5 | -7.4
150475 | 12/11/2010 | -13.6 | -10.4 | -19.5 | 2.692 | -15 | 24 | -4.9 | -3.6 | 0 | 4.1 | 9.1 | 7.2 | -11.6 | -11.1
150475 | 12/12/2010 | -22.1 | -16.5 | -25.8 | 2.889 | -21.2 | 24 | -4.1 | -3 | 0 | 3.9 | 9 | 7.2 | -16.2 | -14.5
150475 | 12/13/2010 | -24.6 | -16.4 | -30.2 | 4.509 | -23.3 | 24 | -4.5 | -3.1 | 0 | 3.8 | 8.9 | 7.2 | -14.3 | -13.6
150475 | 12/14/2010 | -20.7 | -13.8 | -25.9 | 4.109 | -19.9 | 24 | -4.5 | -3.2 | 0 | 3.7 | 8.8 | 7.2 | -13.5 | -12.6
150475 | 12/15/2010 | -15.3 | -10.7 | -20.1 | 3.46 | -15.4 | 24 | -3.9 | -2.9 | 0 | 3.6 | 8.7 | 7.2 | -10.7 | -10.1
150475 | 12/16/2010 | -12.8 | -8.7 | -15.2 | 1.973 | -12 | 24 | -3.1 | -2.3 | 0 | 3.5 | 8.6 | 7.2 | -9.5 | -9
150475 | 12/17/2010 | -15.7 | -11.8 | -19.9 | 2.318 | -15.9 | 24 | -2.7 | -1.9 | 0 | 3.4 | 8.5 | 7.2 | -10.7 | -10.1
150475 | 12/18/2010 | -13.4 | -10 | -15.7 | 1.734 | -12.9 | 24 | -2.5 | -1.8 | 0 | 3.4 | 8.4 | 7.2 | -9.4 | -8.9
150475 | 12/19/2010 | -16 | -11.9 | -19.8 | 2.232 | -15.9 | 24 | -2.5 | -1.8 | 0 | 3.3 | 8.3 | 7.2 | -10.3 | -9.5
150475 | 12/20/2010 | -12.3 | -8.2 | -17.9 | 3.664 | -13.1 | 24 | -2.7 | -1.9 | 0 | 3.2 | 8.2 | 7.2 | -10.2 | -9.5
150475 | 12/21/2010 | -8 | -6.7 | -9.2 | 0.622 | -8 | 24 | -2.1 | -1.6 | 0 | 3.1 | 8.1 | 7.2
150475 | 12/22/2010 | -7.1 | -3.4 | -9 | 1.596 | -6.2 | 24 | -1.7 | -1.2 | 0 | 3.1 | 8 | 7.2
150475 | 12/23/2010 | -9.7 | -7 | -13.1 | 1.99 | -10.1 | 24 | -1.5 | -1 | 0 | 3 | 7.9 | 7.2
150475 | 12/24/2010 | -7.6 | -4 | -11 | 1.997 | -7.5 | 24 | -1.4 | -1 | 0 | 3 | 7.8 | 7.2
150475 | 12/25/2010 | -12.3 | -8.2 | -14.9 | 2.123 | -11.6 | 24 | -1.2 | -0.8 | 0 | 2.9 | 7.7 | 7.2
150475 | 12/26/2010 | -13.4 | -8.7 | -16.9 | 2.848 | -12.8 | 24 | -1.6 | -1 | 0 | 2.9 | 7.6 | 7.2
150475 | 12/27/2010 | -11.2 | -7.1 | -15 | 2.684 | -11.1 | 24 | -1.7 | -1.2 | 0 | 2.8 | 7.5 | 7.2
150475 | 12/28/2010 | -8 | -2.1 | -13.6 | 3.731 | -7.9 | 24 | -1.7 | -1.2 | 0 | 2.8 | 7.4 | 7.2
150475 | 12/29/2010 | -3.6 | 0.3 | -8.8 | 3.558 | -4.3 | 24 | -1.5 | -1.1 | 0 | 2.7 | 7.3 | 7.2
150475 | 12/30/2010 | 0.5 | 1 | -0.6 | 0.322 | 0.2 | 24 | -1 | -0.8 | 0 | 2.7 | 7.2 | 7.2
150475 | 01/01/2009 | -10 | -3.4 | -17 | 3.785 | -10.2 | 24 | -5.3 | -4.7 | -3.2 | 0.8 | 6.7 | 7.1
150475 | 01/02/2009 | -19 | -14.8 | -26.2 | 3.719 | -20.5 | 24 | -4.9 | -4.3 | -3.1 | 0.7 | 6.6 | 7.1
150475 | 01/03/2009 | -10.8 | -6.8 | -16.2 | 3.703 | -11.5 | 24 | -5 | -4.4 | -3 | 0.6 | 6.5 | 7.1
150475 | 05/10/2009 | 9 | 14.7 | 1.9 | 4.379 | 8.3 | 24 | 9.4 | 8.4 | 6.1 | 0 | 1.6 | 6.7 | 9.9 | 8.4
150475 | 01/04/2009 | -20.5 | -11.2 | -25.3 | 3.384 | -18.3 | 24 | -4.3 | -3.9 | -2.9 | 0.5 | 6.4 | 7.1
150475 | 01/05/2009 | -18.5 | -10.4 | -25.1 | 5.123 | -17.8 | 24 | -5.2 | -4.3 | -2.9 | 0.4 | 6.3 | 7.1
150475 | 01/06/2009 | -10.3 | -6.2 | -13.3 | 1.981 | -9.8 | 24 | -4.8 | -4.3 | -3 | 0.3 | 6.2 | 7.1
150475 | 01/07/2009 | -14.5 | -12.1 | -16.6 | 1.358 | -14.4 | 24 | -4.3 | -3.9 | -2.9 | 0.3 | 6.1 | 7.1
150475 | 01/08/2009 | -18.8 | -14.2 | -25.9 | 3.123 | -20.1 | 24 | -4.7 | -4 | -2.8 | 0.2 | 5.9 | 7.1
150475 | 01/09/2009 | -15.7 | -11.2 | -19.9 | 2.263 | -15.6 | 24 | -4.9 | -4.2 | -2.9 | 0.2 | 5.8 | 7.1
150475 | 01/10/2009 | -19 | -13.5 | -24.8 | 3.874 | -19.2 | 24 | -5.2 | -4.4 | -3 | 0.1 | 5.7 | 7.1
150475 | 01/11/2009 | -14.8 | -10.1 | -20 | 3.07 | -15.1 | 24 | -5.1 | -4.5 | -3.1 | 0.1 | 5.6 | 7.1
150475 | 01/12/2009 | -17.9 | -11.8 | -27.5 | 4.076 | -19.7 | 24 | -5.1 | -4.5 | -3.2 | 0 | 5.5 | 7.1
150475 | 01/13/2009 | -28.7 | -22.8 | -38.2 | 5.775 | -30.5 | 24 | -5.5 | -4.5 | -3.2 | 0 | 5.4 | 7.1
150475 | 01/14/2009 | -26 | -22.5 | -33.5 | 3.57 | -28 | 24 | -5.8 | -5 | -3.4 | 0 | 5.3 | 7.1
150475 | 01/15/2009 | -31.1 | -21.3 | -37.5 | 5.117 | -29.4 | 24 | -6.5 | -5.3 | -3.6 | 0 | 5.3 | 7.1
150475 | 01/16/2009 | -24.8 | -15.4 | -36.5 | 9.025 | -26 | 24 | -7.4 | -6 | -3.9 | 0 | 5.2 | 7.1
150475 | 01/17/2009 | -13 | -10.7 | -16.6 | 2.093 | -13.7 | 24 | -6.7 | -6 | -4.2 | 0 | 5.1 | 7.1
150475 | 01/18/2009 | -11.5 | -4.5 | -18.3 | 4.777 | -11.4 | 24 | -6.2 | -5.6 | -4.2 | 0 | 5 | 7.1
150475 | 01/19/2009 | -13.2 | -7.4 | -19.7 | 3.91 | -13.6 | 24 | -5.8 | -5.3 | -4 | 0 | 4.9 | 7.1
150475 | 01/20/2009 | -14.3 | -9.7 | -20.8 | 3.798 | -15.3 | 24 | -5.7 | -5.1 | -3.9 | 0 | 4.8 | 7.1
150475 | 01/21/2009 | -9.2 | -3.5 | -12.9 | 2.861 | -8.2 | 24 | -5.5 | -5 | -3.8 | 0 | 4.7 | 7.1
150475 | 01/22/2009 | -10.1 | -6.3 | -14.7 | 2.842 | -10.5 | 24 | -5.1 | -4.6 | -3.6 | 0 | 4.7 | 7.1
150475 | 01/23/2009 | -15.2 | -8.5 | -24 | 4.888 | -16.3 | 24 | -4.4 | -4.2 | -3.4 | 0 | 4.6 | 7.1
150475 | 01/24/2009 | -25.1 | -17.9 | -30.8 | 4.274 | -24.4 | 24 | -5.5 | -4.5 | -3.2 | 0 | 4.5 | 7.1
150475 | 01/25/2009 | -24.1 | -16.6 | -29.4 | 3.982 | -23 | 24 | -6.3 | -5.2 | -3.4 | 0 | 4.4 | 7.1
150475 | 01/26/2009 | -24.8 | -17.5 | -29.9 | 3.632 | -23.7 | 24 | -6.7 | -5.6 | -3.7 | 0 | 4.4 | 7.1
150475 | 01/27/2009 | -20.7 | -12.3 | -26.5 | 4.799 | -19.4 | 24 | -7.1 | -6 | -4 | 0 | 4.3 | 7.1
150475 | 01/28/2009 | -15.9 | -10.5 | -22.2 | 4.499 | -16.4 | 24 | -6.9 | -6 | -4.2 | 0 | 4.2 | 7.1
150475 | 01/29/2009 | -15.4 | -11.8 | -21.8 | 2.851 | -16.8 | 24 | -6.2 | -5.7 | -4.2 | 0 | 4.2 | 7.1
150475 | 01/30/2009 | -18.9 | -8.6 | -26.9 | 6.633 | -17.8 | 24 | -6.8 | -5.7 | -4.1 | 0 | 4.1 | 7.1
150475 | 01/31/2009 | -3.8 | 1.3 | -8.4 | 3.824 | -3.6 | 24 | -6.4 | -5.9 | -4.2 | 0 | 4 | 7.1
150475 | 02/01/2009 | -5.1 | -0.8 | -8.6 | 2.553 | -4.7 | 24 | -5.2 | -5 | -4 | 0 | 4 | 7.1
150475 | 02/02/2009 | -16 | -8.5 | -20.5 | 3.011 | -14.5 | 24 | -4.9 | -4.5 | -3.7 | 0 | 3.9 | 7.1
150475 | 02/03/2009 | -20.3 | -15.1 | -24.4 | 3.104 | -19.8 | 24 | -6 | -5 | -3.5 | 0 | 3.8 | 7.1
150475 | 02/04/2009 | -17.7 | -11.3 | -23.2 | 4.349 | -17.3 | 24 | -7.3 | -5.9 | -3.8 | 0 | 3.8 | 7.1
150475 | 02/05/2009 | -9.8 | -2.1 | -16.1 | 4.675 | -9.1 | 24 | -6.7 | -5.9 | -4.1 | 0 | 3.7 | 7.1
150475 | 02/06/2009 | -4.6 | 0.9 | -12 | 5.546 | -5.6 | 24 | -6 | -5.6 | -4.1 | 0 | 3.7 | 7.1
150475 | 02/07/2009 | -3.4 | -0.1 | -12.5 | 3.253 | -6.3 | 24 | -4.3 | -4.3 | -3.8 | 0 | 3.6 | 7
150475 | 02/08/2009 | -9.4 | -0.9 | -17.1 | 5.785 | -9 | 24 | -5.1 | -4.4 | -3.4 | 0 | 3.6 | 7
150475 | 02/09/2009 | 0.6 | 3.6 | -2.6 | 2.033 | 0.5 | 24 | -4.3 | -4.2 | -3.2 | 0 | 3.5 | 7 | 1.9 | 1.3
150475 | 02/10/2009 | 1.8 | 3.4 | -1.3 | 1.302 | 1.1 | 24 | -0.6 | -2 | -2.7 | 0 | 3.5 | 7 | 1.3 | 1
150475 | 02/11/2009 | -0.9 | 3.7 | -4.4 | 2.599 | -0.4 | 24 | -0.8 | -1.2 | -1.7 | 0 | 3.4 | 7 | -0.7 | -0.9
150475 | 02/12/2009 | -4.6 | -2.1 | -7.5 | 1.581 | -4.8 | 24 | -2.9 | -1.9 | -1.3 | 0 | 3.4 | 7 | -3.8 | -4.1
150475 | 02/13/2009 | -8.1 | -4.2 | -12.2 | 2.463 | -8.2 | 24 | -5.6 | -3.9 | -1.8 | 0 | 3.3 | 7 | -6.6 | -6.7
150475 | 02/14/2009 | -11.1 | -6.4 | -14.8 | 2.887 | -10.6 | 24 | -8 | -5.7 | -2.8 | 0 | 3.3 | 7 | -9.5 | -9.4
150475 | 02/15/2009 | -11.7 | -5 | -17.5 | 4.334 | -11.3 | 24 | -9.1 | -7.3 | -4 | 0 | 3.2 | 7 | -9.9 | -9.8
150475 | 02/16/2009 | -4.3 | 2.2 | -10.3 | 4.44 | -4.1 | 24 | -5.2 | -5.8 | -4.4 | 0 | 3.2 | 7 | -4.3 | -4.9
150475 | 02/17/2009 | -2.3 | 3.6 | -8 | 3.799 | -2.2 | 24 | -2.8 | -3.6 | -3.7 | 0 | 3.1 | 7 | -2 | -2.3
150475 | 02/18/2009 | -8.4 | -2.3 | -15.1 | 3.884 | -8.7 | 24 | -5.2 | -3.4 | -2.8 | 0 | 3.1 | 7 | -7 | -7.4
150475 | 02/19/2009 | -13.5 | -7.8 | -18.2 | 3.509 | -13 | 24 | -10.3 | -7.5 | -3.7 | 0 | 3 | 7 | -11.8 | -11.7
150475 | 02/20/2009 | -9.3 | -4.2 | -15.3 | 4.174 | -9.8 | 24 | -8.8 | -7.9 | -4.8 | 0 | 3 | 7 | -8.7 | -8.9
150475 | 02/21/2009 | -9.4 | -6.9 | -12.3 | 1.704 | -9.6 | 24 | -7.3 | -6.4 | -4.8 | 0 | 3 | 7 | -8.1 | -8.5
150475 | 02/22/2009 | -11.8 | -7.8 | -15.9 | 2.639 | -11.9 | 24 | -8.8 | -7.3 | -4.9 | 0 | 2.9 | 7 | -9.7 | -9.8
150475 | 02/23/2009 | -10.3 | -4.5 | -16.5 | 4.528 | -10.5 | 24 | -8.5 | -7.7 | -5.2 | 0 | 2.9 | 7 | -8.4 | -8.8
150475 | 02/24/2009 | -3.4 | 3.6 | -10.4 | 4.89 | -3.4 | 24 | -4.3 | -5.4 | -4.9 | 0 | 2.8 | 7 | -2.6 | -3.2
150475 | 02/25/2009 | -2.6 | 1.3 | -9.1 | 3.406 | -3.9 | 24 | -1.9 | -2.6 | -3.5 | 0 | 2.8 | 7 | -1.6 | -2.3
150475 | 02/26/2009 | -8.4 | -4.3 | -13.8 | 2.693 | -9.1 | 24 | -6.1 | -4.4 | -2.9 | 0 | 2.8 | 7 | -7.6 | -7.6
150475 | 02/27/2009 | -15.8 | -11 | -20.2 | 2.787 | -15.6 | 24 | -9.8 | -7 | -3.6 | 0 | 2.7 | 7 | -12.5 | -12.4
150475 | 02/28/2009 | -14.3 | -6.6 | -19.6 | 4.635 | -13.1 | 24 | -10.3 | -8.4 | -4.8 | 0 | 2.7 | 7 | -11.2 | -11.5
150475 | 03/01/2009 | -15.1 | -10 | -22 | 4.161 | -16 | 24 | -10.4 | -8.7 | -5.5 | 0 | 2.7 | 7 | -11.2 | -11.5
150475 | 03/02/2009 | -12 | -4.5 | -18.9 | 4.923 | -11.7 | 24 | -9.2 | -8.3 | -5.9 | 0 | 2.6 | 7 | -9.2 | -9.5
150475 | 03/03/2009 | -6.8 | -0.8 | -11.9 | 4.029 | -6.4 | 24 | -6.6 | -6.8 | -5.6 | 0 | 2.6 | 7 | -5.5 | -6.3
150475 | 03/04/2009 | -2.6 | 3.3 | -8.3 | 4.256 | -2.5 | 24 | -3.8 | -4.7 | -4.7 | 0 | 2.6 | 7 | -2.1 | -2.7
150475 | 03/05/2009 | 1.2 | 5 | -2.4 | 2.678 | 1.3 | 24 | -1 | -2.3 | -3.3 | 0 | 2.5 | 7 | 1.1 | 0.4
150475 | 03/06/2009 | 1.1 | 6.6 | -3.4 | 3.118 | 1.6 | 24 | 0 | -0.8 | -1.9 | 0 | 2.5 | 7 | 1.9 | 1
150475 | 03/07/2009 | -3 | 1.8 | -6 | 2.624 | -2.1 | 24 | -0.3 | -0.5 | -1.1 | 0 | 2.5 | 7 | -1.3 | -2.1
150475 | 03/08/2009 | -2.2 | 4.6 | -8 | 4.291 | -1.7 | 24 | -1.6 | -1.4 | -0.9 | 0 | 2.5 | 7 | -1.6 | -1.9
150475 | 03/09/2009 | 0 | 5.4 | -4.5 | 3.281 | 0.5 | 24 | -0.8 | -0.9 | -0.8 | 0 | 2.4 | 7 | 0.6 | 0.1
150475 | 03/10/2009 | -2.7 | 2 | -15.6 | 5.353 | -6.8 | 24 | -0.1 | -0.3 | -0.6 | 0 | 2.4 | 7 | -1.5 | -2
150475 | 03/11/2009 | -17.7 | -14.3 | -20.6 | 1.978 | -17.5 | 24 | -10 | -4.9 | -1.2 | 0 | 2.4 | 7 | -15.1 | -14.9
150475 | 03/12/2009 | -14.6 | -7.2 | -21.3 | 5.008 | -14.3 | 24 | -11 | -8.7 | -3.7 | 0 | 2.4 | 6.9 | -11.8 | -11.9
150475 | 03/13/2009 | -6 | 3.1 | -14.4 | 6.493 | -5.7 | 24 | -6.4 | -6.8 | -4.8 | 0 | 2.3 | 6.9 | -5.1 | -5.7
150475 | 03/14/2009 | 0.8 | 10.7 | -6.8 | 6.249 | 2 | 24 | -2.4 | -3.8 | -4 | 0 | 2.3 | 6.9 | 0.8 | -0.5
150475 | 03/15/2009 | 4.6 | 13.7 | -2.1 | 5.666 | 5.8 | 24 | 0 | -1.2 | -2.5 | 0 | 2.3 | 6.9 | 4.7 | 3
150475 | 03/16/2009 | 7.9 | 18.5 | 0.4 | 6.46 | 9.5 | 24 | 3.7 | -0.3 | -1.3 | 0 | 2.3 | 6.9 | 7 | 5.8
150475 | 03/17/2009 | 5.7 | 13.9 | -1.4 | 5.279 | 6.3 | 24 | 3.4 | 0 | -0.6 | 0 | 2.2 | 6.9 | 5.3 | 3.8
150475 | 03/18/2009 | 1.6 | 7.9 | -5.8 | 4.415 | 1.1 | 24 | 1.6 | 0 | -0.2 | 0 | 2.2 | 6.9 | 2.2 | 0.6
150475 | 03/19/2009 | -3.1 | 2.6 | -7 | 3.349 | -2.2 | 24 | 0 | 0 | -0.1 | 0 | 2.2 | 6.9 | -0.9 | -1.6
150475 | 03/20/2009 | 0.6 | 4.8 | -3.7 | 2.867 | 0.6 | 24 | 0 | 0 | 0 | 0 | 2.2 | 6.9 | 0.7 | 0.1
150475 | 03/21/2009 | 4.6 | 13 | -0.7 | 4.773 | 6.2 | 24 | 2.5 | 0 | 0 | 0 | 2.1 | 6.9 | 5.9 | 4.7
150475 | 03/22/2009 | 7.1 | 14.9 | 1 | 5.13 | 8 | 24 | 4.4 | 0 | 0 | 0 | 2.1 | 6.9 | 7.6 | 5.9
150475 | 03/23/2009 | 6.6 | 9.8 | 4.4 | 1.59 | 7.1 | 24 | 4.2 | 0 | 0 | 0 | 2.1 | 6.9 | 6.3 | 5.9
150475 | 03/24/2009 | 8.3 | 11 | 1.4 | 2.866 | 6.2 | 24 | 5.6 | 0.4 | 0 | 0 | 2.1 | 6.9 | 7.7 | 7.6
150475 | 03/25/2009 | -0.3 | 1.4 | -3.6 | 1.711 | -1.1 | 24 | 1.1 | 1 | 0 | 0 | 2.1 | 6.9 | 0.3 | -0.3
150475 | 03/26/2009 | -3.9 | -1.9 | -6 | 1.31 | -4 | 24 | 0 | 0.3 | 0 | 0 | 2 | 6.9 | -2.8 | -3.4
150475 | 03/27/2009 | -3.9 | -1 | -6.4 | 1.867 | -3.7 | 24 | -0.2 | 0 | 0 | 0 | 2 | 6.9 | -2 | -2.6
150475 | 03/28/2009 | -2.3 | 3.5 | -8.3 | 3.953 | -2.4 | 24 | -1.6 | 0 | 0 | 0 | 2 | 6.9 | -0.6 | -1.3
150475 | 03/29/2009 | -0.6 | 5.3 | -5.3 | 3.776 | 0 | 24 | -0.1 | 0 | 0 | 0 | 2 | 6.9 | 0.9 | -0.1
150475 | 03/30/2009 | 1.9 | 6.7 | -1.9 | 2.984 | 2.4 | 24 | 0 | 0 | 0 | 0 | 2 | 6.9 | 2.2 | 0.6
150475 | 03/31/2009 | 1 | 5.2 | -1.7 | 2.227 | 1.8 | 24 | 0 | 0 | 0 | 0 | 2 | 6.9 | 1.8 | 1.2
150475 | 04/01/2009 | -0.1 | 3 | -2.9 | 2.022 | 0.1 | 24 | 0.1 | 0 | 0 | 0 | 1.9 | 6.9 | 0.7 | 0.1
150475 | 04/02/2009 | -0.4 | 5.7 | -5.5 | 4.109 | 0.1 | 24 | 0.5 | 0 | 0 | 0 | 1.9 | 6.9 | 1.1 | 0.5
150475 | 04/03/2009 | 0.6 | 7.3 | -4.4 | 4.467 | 1.5 | 24 | 0.9 | 0.1 | 0 | 0 | 1.9 | 6.9 | 1.8 | 1.1
150475 | 04/04/2009 | 1.1 | 5.3 | -3.7 | 3.302 | 0.8 | 24 | 0.7 | 0.2 | 0 | 0 | 1.9 | 6.9 | 1.5 | 0.9
150475 | 04/05/2009 | 0.9 | 4.8 | -2.3 | 2.366 | 1.3 | 24 | 1.1 | 0.4 | 0 | 0 | 1.9 | 6.9 | 1.8 | 0.4
150475 | 04/06/2009 | 0 | 6.1 | -4.3 | 3.953 | 0.9 | 24 | 0.8 | 0.4 | 0 | 0 | 1.9 | 6.9 | 1 | -0.5
150475 | 04/07/2009 | 1.4 | 9.1 | -4.8 | 5.186 | 2.2 | 24 | 1.4 | 0.6 | 0 | 0 | 1.9 | 6.9 | 2.3 | 1.3
150475 | 04/08/2009 | 2.7 | 9.3 | -2.9 | 4.662 | 3.2 | 24 | 2.3 | 0.9 | 0 | 0 | 1.8 | 6.9 | 3.5 | 2.1
150475 | 04/09/2009 | 3.2 | 10.5 | -3.3 | 5.153 | 3.6 | 24 | 3.3 | 1.5 | 0 | 0 | 1.8 | 6.8 | 4.5 | 3.1
150475 | 06/04/2007 | 17.9 | 23.2 | 11.7 | 4.088 | 17.5 | 24 | 17.8 | 16.5 | 13.6 | 8.2 | 3.3 | 6.6 | 18.4 | 16.1
150475 | 06/05/2007 | 15.8 | 21.8 | 8.5 | 4.609 | 15.2 | 24 | 16.5 | 15.9 | 13.6 | 8.4 | 3.5 | 6.6 | 16.8 | 15.2
150475 | 06/06/2007 | 18.4 | 25 | 11 | 4.688 | 18 | 24 | 16.4 | 15.3 | 13.5 | 8.6 | 3.6 | 6.6 | 18.4 | 15.7
150475 | 06/07/2007 | 22.2 | 29.3 | 11.4 | 5.747 | 20.4 | 24 | 21.1 | 17.5 | 13.6 | 8.8 | 3.7 | 6.6 | 22.6 | 18.6
150475 | 06/08/2007 | 16.3 | 22.4 | 9.2 | 4.607 | 15.8 | 24 | 16.9 | 16.7 | 13.9 | 9 | 3.8 | 6.6 | 17.2 | 14
150475 | 06/09/2007 | 20.5 | 28.8 | 11.4 | 6.237 | 20.1 | 24 | 18.9 | 16.6 | 13.9 | 9.1 | 3.9 | 6.6 | 20.7 | 18
150475 | 06/10/2007 | 23.6 | 31 | 15.3 | 5.524 | 23.2 | 24 | 21.2 | 17.9 | 14.1 | 9.3 | 4 | 6.6 | 23.5 | 21.8
150475 | 06/11/2007 | 24.7 | 31.7 | 17 | 5.08 | 24.4 | 24 | 22.9 | 19.4 | 14.7 | 9.5 | 4.1 | 6.6 | 25.1 | 22.5
150475 | 06/12/2007 | 25.7 | 31.9 | 19.1 | 4.636 | 25.5 | 24 | 24.3 | 20.7 | 15.3 | 9.7 | 4.2 | 6.6 | 26.3 | 23.4
150475 | 06/13/2007 | 25 | 30.9 | 18.4 | 4.39 | 24.7 | 24 | 24 | 21.2 | 16 | 9.9 | 4.4 | 6.6 | 25.4 | 23.3
150475 | 06/14/2007 | 25.6 | 32.6 | 17.3 | 5.359 | 25 | 24 | 24.5 | 21.5 | 16.6 | 10.2 | 4.5 | 6.6 | 26.1 | 24
150475 | 06/15/2007 | 25.7 | 32.1 | 19.3 | 4.592 | 25.7 | 24 | 24.9 | 22.1 | 17.1 | 10.4 | 4.6 | 6.6 | 26.2 | 24.6
150475 | 06/16/2007 | 23.7 | 30.5 | 15.8 | 5.322 | 23.2 | 24 | 24 | 21.9 | 17.5 | 10.7 | 4.7 | 6.6 | 24.8 | 22.5
150475 | 06/17/2007 | 26.7 | 33 | 18.9 | 5.137 | 26 | 24 | 24.9 | 22.1 | 17.7 | 11 | 4.8 | 6.6 | 27 | 22.9
150475 | 06/18/2007 | 22.4 | 25.3 | 16.6 | 2.629 | 21 | 24 | 23.1 | 22.4 | 18.1 | 11.3 | 5 | 6.6 | 22.4 | 19.4
150475 | 06/19/2007 | 19.5 | 25.2 | 13.3 | 4.217 | 19.3 | 24 | 20 | 20.1 | 18 | 11.5 | 5.1 | 6.6 | 19.9 | 16.3
150475 | 06/20/2007 | 23.3 | 30.2 | 15.5 | 5.723 | 22.9 | 24 | 21.7 | 19.8 | 17.6 | 11.7 | 5.2 | 6.6 | 23.5 | 20.4
150475 | 06/21/2007 | 22.3 | 28.7 | 15.8 | 4.642 | 22.3 | 24 | 22.4 | 20.6 | 17.6 | 11.9 | 5.4 | 6.6 | 22.9 | 21
150475 | 06/22/2007 | 21.3 | 27.5 | 14.2 | 4.732 | 20.9 | 24 | 21.7 | 20.5 | 17.6 | 12.1 | 5.5 | 6.6 | 22.4 | 20.1
150475 | 06/23/2007 | 23.6 | 30.9 | 15.9 | 5.588 | 23.4 | 24 | 23.5 | 20.9 | 17.7 | 12.2 | 5.6 | 6.6 | 25.2 | 23
150475 | 06/24/2007 | 24.5 | 31.5 | 16.9 | 5.122 | 24.2 | 24 | 24.3 | 21.8 | 17.9 | 12.4 | 5.8 | 6.6 | 25.3 | 22.9
150475 | 06/25/2007 | 25.8 | 33.4 | 16.9 | 5.89 | 25.2 | 24 | 24.9 | 22.2 | 18.2 | 12.6 | 5.9 | 6.6 | 26.6 | 23.4
150475 | 06/26/2007 | 27 | 33.4 | 18.7 | 4.33 | 26.1 | 24 | 26.4 | 23.6 | 18.7 | 12.8 | 6 | 6.6 | 27.2 | 23.9
150475 | 06/27/2007 | 20.8 | 26.8 | 14.7 | 4.386 | 20.8 | 24 | 22.5 | 22.5 | 19.1 | 12.9 | 6.2 | 6.6 | 21.8 | 18.1
150475 | 06/28/2007 | 18.4 | 24.6 | 11.7 | 4.598 | 18.2 | 24 | 20.5 | 20.7 | 18.9 | 13.1 | 6.3 | 6.6 | 20.1 | 17.6
150475 | 06/29/2007 | 20.6 | 27.7 | 11.2 | 5.88 | 19.5 | 24 | 21 | 20 | 18.5 | 13.3 | 6.4 | 6.6 | 21.5 | 19.5
150475 | 06/30/2007 | 23.1 | 30 | 14.3 | 5.365 | 22.2 | 24 | 23 | 20.8 | 18.3 | 13.4 | 6.6 | 6.6 | 24.1 | 21.6
150475 | 07/01/2007 | 23.4 | 30.1 | 15 | 5.346 | 22.6 | 24 | 23.4 | 21.6 | 18.5 | 13.5 | 6.7 | 6.6 | 24.5 | 20.8
150475 | 07/02/2007 | 23.5 | 28.5 | 17.9 | 3.59 | 23.2 | 24 | 23.2 | 21.8 | 18.7 | 13.6 | 6.8 | 6.6 | 23.7 | 21.5
150475 | 07/03/2007 | 24.5 | 29.4 | 19.8 | 3.077 | 24.6 | 24 | 23.9 | 22.1 | 18.8 | 13.8 | 6.9 | 6.6 | 24.5 | 24
150475 | 07/04/2007 | 24.6 | 31 | 17.3 | 5.008 | 24.2 | 24 | 24 | 22.1 | 19 | 13.9 | 7.1 | 6.6 | 24.9 | 23.3
150475 | 07/05/2007 | 24.8 | 31 | 18.1 | 4.805 | 24.6 | 24 | 24.4 | 22.5 | 19.2 | 14 | 7.2 | 6.6 | 25.2 | 23.2
150475 | 07/06/2007 | 24.8 | 31.4 | 16.5 | 5.265 | 24 | 24 | 24.9 | 22.7 | 19.4 | 14.1 | 7.3 | 6.6 | 25.6 | 23.8
150475 | 07/07/2007 | 28.5 | 37.3 | 17 | 7.246 | 27.2 | 24 | 26.6 | 23.4 | 19.6 | 14.3 | 7.5 | 6.6 | 28.6 | 26.7
150475 | 07/08/2007 | 25.3 | 33.4 | 17.4 | 5.017 | 25.4 | 24 | 26.4 | 24.8 | 20.1 | 14.4 | 7.6 | 6.6 | 25.5 | 23.7
150475 | 07/09/2007 | 23.8 | 29.6 | 17.1 | 4.646 | 23.4 | 24 | 24 | 23.1 | 20.3 | 14.6 | 7.7 | 6.6 | 24.6 | 22.5
150475 | 07/10/2007 | 21.4 | 25.2 | 15.7 | 2.843 | 20.5 | 24 | 22.7 | 22.7 | 20.3 | 14.8 | 7.8 | 6.6 | 22.1 | 18.2
150475 | 07/11/2007 | 19.4 | 25.1 | 13.3 | 4.265 | 19.2 | 24 | 20.7 | 21.1 | 20 | 14.9 | 8 | 6.6 | 20.3 | 17
150475 | 07/12/2007 | 19.8 | 26.1 | 12.4 | 4.962 | 19.3 | 24 | 20.5 | 20.4 | 19.5 | 15 | 8.1 | 6.6 | 20.5 | 16.9
150475 | 07/13/2007 | 21.4 | 29 | 11.4 | 6.223 | 20.2 | 24 | 21.4 | 20.3 | 19.2 | 15.1 | 8.2 | 6.6 | 22.4 | 19.3
150475 | 07/14/2007 | 21.3 | 26.2 | 16.3 | 3.513 | 21.3 | 24 | 22.2 | 21.1 | 19.1 | 15.1 | 8.3 | 6.6 | 22.1 | 19.5
150475 | 07/15/2007 | 22.5 | 29.2 | 14.7 | 5.097 | 22 | 24 | 22.8 | 21.2 | 19.1 | 15.1 | 8.5 | 6.6 | 23.5 | 21.1
150475 | 07/16/2007 | 23.2 | 29.8 | 16 | 5.111 | 22.9 | 24 | 23.5 | 21.7 | 19.2 | 15.2 | 8.6 | 6.6 | 24.4 | 22
150475 | 07/17/2007 | 26.4 | 32.4 | 18.9 | 4.854 | 25.7 | 24 | 26.2 | 22.9 | 19.4 | 15.2 | 8.7 | 6.6 | 27.6 | 25.4
150475 | 07/18/2007 | 27.3 | 33.6 | 22 | 4.376 | 27.8 | 24 | 27.1 | 24.3 | 19.9 | 15.3 | 8.8 | 6.6 | 27.9 | 25.9
150475 | 07/19/2007 | 22.8 | 27.5 | 16.7 | 3.579 | 22.1 | 24 | 24.5 | 24 | 20.4 | 15.4 | 8.9 | 6.6 | 23.5 | 20.3
150475 | 07/20/2007 | 20.8 | 27.8 | 12.4 | 5.397 | 20.1 | 24 | 22.4 | 22.3 | 20.5 | 15.6 | 9 | 6.6 | 22 | 19.5
150475 | 07/21/2007 | 23.3 | 30.9 | 13.9 | 5.946 | 22.4 | 24 | 23.2 | 22 | 20.3 | 15.7 | 9.1 | 6.6 | 24 | 21
150475 | 07/22/2007 | 25.1 | 31.5 | 19.3 | 4.155 | 25.4 | 24 | 24.4 | 22.7 | 20.2 | 15.8 | 9.3 | 6.6 | 25.4 | 22.6
150475 | 07/23/2007 | 27.8 | 34.3 | 20.4 | 4.962 | 27.4 | 24 | 27.6 | 24 | 20.4 | 15.9 | 9.4 | 6.6 | 29.1 | 26.6
150475 | 07/24/2007 | 28.2 | 33.6 | 21.3 | 4.47 | 27.5 | 24 | 28.2 | 25.3 | 20.9 | 16 | 9.5 | 6.6 | 29.1 | 27.1
150475 | 07/25/2007 | 29.5 | 36 | 22.1 | 4.93 | 29.1 | 24 | 29 | 26 | 21.5 | 16.1 | 9.6 | 6.6 | 30.1 | 27.9
150475 | 07/26/2007 | 27.5 | 35.3 | 19.7 | 5.283 | 27.5 | 24 | 28.4 | 26.6 | 22 | 16.3 | 9.7 | 6.6 | 27.9 | 26.6
150475 | 07/27/2007 | 25.8 | 32.3 | 19.3 | 4.764 | 25.8 | 24 | 26.1 | 25.3 | 22.3 | 16.5 | 9.8 | 6.6 | 26.3 | 24.4
150475 | 07/28/2007 | 26.4 | 33 | 18.9 | 5.074 | 26 | 24 | 26.9 | 25.1 | 22.2 | 16.6 | 9.9 | 6.6 | 27.2 | 25
150475 | 07/29/2007 | 26.1 | 33.1 | 18.4 | 5.208 | 25.8 | 24 | 26.9 | 25.3 | 22.3 | 16.8 | 10 | 6.6 | 26.9 | 25
150475 | 07/30/2007 | 26.8 | 34.5 | 18.4 | 5.719 | 26.5 | 24 | 27.2 | 25.4 | 22.4 | 16.9 | 10.2 | 6.6 | 27.4 | 26.2
150475 | 07/31/2007 | 27.9 | 35 | 20.8 | 5.165 | 27.9 | 24 | 27.9 | 25.9 | 22.5 | 17.1 | 10.3 | 6.6 | 28.5 | 25.7
150475 | 08/01/2007 | 27.2 | 34.8 | 20.3 | 5.108 | 27.6 | 24 | 27.3 | 25.9 | 22.7 | 17.2 | 10.4 | 6.6 | 27.6 | 24.2
150475 | 08/02/2007 | 24.3 | 31.9 | 16.2 | 5.611 | 24.1 | 24 | 25.6 | 25.2 | 22.7 | 17.4 | 10.5 | 6.6 | 24.8 | 22.3
150475 | 08/03/2007 | 24.4 | 31.5 | 15 | 5.876 | 23.3 | 24 | 25 | 24.4 | 22.6 | 17.5 | 10.6 | 6.6 | 24.7 | 23.4
150475 | 08/04/2007 | 19.7 | 21.5 | 16.3 | 1.734 | 18.9 | 24 | 21.7 | 23.5 | 22.4 | 17.6 | 10.7 | 6.6 | 19.9 | 18.2
150475 | 08/05/2007 | 22.1 | 30.5 | 15.4 | 5.465 | 23 | 24 | 22.7 | 22 | 21.8 | 17.7 | 10.8 | 6.6 | 23.4 | 21.8
150475 | 08/06/2007 | 24.1 | 30 | 19.3 | 3.81 | 24.7 | 24 | 24.1 | 22.9 | 21.5 | 17.7 | 10.9 | 6.6 | 24.7 | 22.9
150475 | 08/07/2007 | 26.2 | 33.3 | 19.9 | 5.127 | 26.6 | 24 | 26.1 | 23.9 | 21.5 | 17.7 | 11.1 | 6.6 | 26.6 | 24.3
150475 | 08/08/2007 | 25 | 32.8 | 16.8 | 5.535 | 24.8 | 24 | 24.9 | 23.9 | 21.6 | 17.8 | 11.2 | 6.6 | 25.1 | 23.9
150475 | 08/09/2007 | 26.6 | 33.7 | 20.3 | 4.81 | 27 | 24 | 26.3 | 24.4 | 21.8 | 17.8 | 11.3 | 6.6 | 26.9 | 24.3
150475 | 08/10/2007 | 28.6 | 36 | 21.4 | 5.354 | 28.7 | 24 | 27.5 | 25 | 22 | 17.9 | 11.4 | 6.6 | 28.4 | 27.1
150475 | 08/11/2007 | 26.2 | 31.1 | 21.2 | 3.454 | 26.2 | 24 | 26.5 | 25.5 | 22.3 | 17.9 | 11.5 | 6.6 | 26.4 | 25.3
150475 | 08/12/2007 | 21.5 | 26.3 | 16.9 | 3.038 | 21.6 | 24 | 23.2 | 24.2 | 22.4 | 18 | 11.6 | 6.7 | 21.6 | 20
150475 | 08/13/2007 | 23.9 | 31.9 | 14.6 | 6.055 | 23.3 | 24 | 23.1 | 22.6 | 22.1 | 18.1 | 11.7 | 6.7 | 24.1 | 22
150475 | 08/14/2007 | 23.3 | 28 | 18.5 | 2.68 | 23.3 | 24 | 23.7 | 23.3 | 21.8 | 18.1 | 11.8 | 6.7 | 23.1 | 22.4
150475 | 08/15/2007 | 23 | 30.1 | 16.2 | 4.942 | 23.2 | 24 | 22.9 | 22.5 | 21.6 | 18.2 | 11.9 | 6.7 | 23.3 | 21.3
150475 | 08/16/2007 | 20.7 | 27 | 14.7 | 4.311 | 20.9 | 24 | 22.2 | 22.4 | 21.4 | 18.2 | 12 | 6.7 | 21.4 | 19.2
150475 | 08/17/2007 | 18.5 | 25 | 11.9 | 4.383 | 18.5 | 24 | 20 | 21.1 | 21.1 | 18.2 | 12.1 | 6.7 | 19.2 | 17.2
150475 | 08/18/2007 | 16.1 | 18.3 | 14.6 | 1.182 | 16.5 | 24 | 17.8 | 19.9 | 20.6 | 18.2 | 12.1 | 6.7 | 16.4 | 15.1
150475 | 08/19/2007 | 16.5 | 19.3 | 13.8 | 2.088 | 16.6 | 24 | 17.2 | 18.5 | 19.9 | 18.1 | 12.2 | 6.7 | 16.7 | 16.1
150475 | 08/20/2007 | 18.3 | 23.9 | 13.3 | 3.653 | 18.6 | 24 | 18.2 | 18.3 | 19.3 | 18 | 12.3 | 6.7 | 18.6 | 18.1
150475 | 08/21/2007 | 21.1 | 26.7 | 16.2 | 3.846 | 21.5 | 24 | 20.5 | 19.3 | 19 | 17.9 | 12.4 | 6.7 | 21.3 | 20.8
150475 | 08/22/2007 | 19.9 | 27.1 | 14.6 | 3.756 | 20.9 | 24 | 19.7 | 19.7 | 19 | 17.8 | 12.5 | 6.7 | 19.6 | 18.8
150475 | 08/23/2007 | 18.2 | 22.3 | 15.1 | 2.305 | 18.7 | 24 | 18.6 | 19.2 | 19 | 17.7 | 12.5 | 6.7 | 17.9 | 17.7
150475 | 08/24/2007 | 18.6 | 24.8 | 13.3 | 4.085 | 19.1 | 24 | 18.3 | 18.5 | 18.8 | 17.6 | 12.6 | 6.7 | 18.5 | 17.8
150475 | 08/25/2007 | 18.6 | 24.6 | 12.5 | 4.367 | 18.6 | 24 | 18.9 | 18.6 | 18.6 | 17.5 | 12.7 | 6.7 | 19.1 | 17.9
150475 | 08/26/2007 | 21.8 | 28.5 | 14.3 | 5.227 | 21.4 | 24 | 20.4 | 19.1 | 18.5 | 17.4 | 12.7 | 6.7 | 22.2 | 19.4
150475 | 08/27/2007 | 23.3 | 28 | 18.7 | 3.174 | 23.4 | 24 | 22.4 | 20.5 | 18.7 | 17.3 | 12.8 | 6.7 | 23.5 | 22.2
150475 | 08/28/2007 | 21.7 | 24.2 | 16.6 | 2.012 | 20.4 | 24 | 21.8 | 21.1 | 19.1 | 17.2 | 12.9 | 6.7 | 21.5 | 20.9
150475 | 08/29/2007 | 18.3 | 24.8 | 12.3 | 4.498 | 18.6 | 24 | 19.5 | 20 | 19.2 | 17.2 | 12.9 | 6.7 | 18.8 | 17.1
150475 | 08/30/2007 | 17.9 | 25.1 | 10.5 | 5.272 | 17.8 | 24 | 18.5 | 18.9 | 19 | 17.2 | 13 | 6.7 | 18.4 | 17.2
150475 | 08/31/2007 | 22 | 29.4 | 14.1 | 5.733 | 21.8 | 24 | 21 | 19.4 | 18.8 | 17.2 | 13 | 6.7 | 22.5 | 20.6
150475 | 09/01/2007 | 22.7 | 29.4 | 16 | 4.784 | 22.7 | 24 | 22.2 | 20.7 | 18.9 | 17.1 | 13.1 | 6.7 | 23.1 | 20.1
150475 | 09/02/2007 | 22.9 | 31 | 16.9 | 5.318 | 24 | 24 | 22.9 | 21.4 | 19.2 | 17.1 | 13.1 | 6.7 | 23.2 | 21.7
150475 | 09/03/2007 | 23.5 | 32.8 | 13.7 | 6.836 | 23.3 | 24 | 22.5 | 21.2 | 19.5 | 17.1 | 13.2 | 6.7 | 23.7 | 21.7
150475 | 09/04/2007 | 26.2 | 34.9 | 18.3 | 5.833 | 26.6 | 24 | 25.1 | 22.5 | 19.8 | 17.2 | 13.2 | 6.7 | 26.3 | 24.5
150475 | 09/05/2007 | 26.4 | 33.5 | 19 | 5.228 | 26.3 | 24 | 25.5 | 23.4 | 20.2 | 17.2 | 13.2 | 6.8 | 26.7 | 23
150475 | 09/06/2007 | 25.7 | 31.8 | 20.6 | 4.078 | 26.2 | 24 | 25.6 | 23.9 | 20.7 | 17.3 | 13.3 | 6.8 | 26.1 | 23.6
150475 | 09/07/2007 | 19.1 | 25.5 | 14.1 | 4.085 | 19.8 | 24 | 21.2 | 22.6 | 21 | 17.4 | 13.3 | 6.8 | 19.3 | 17.3
150475 | 09/08/2007 | 16.2 | 22.3 | 11.5 | 4.139 | 16.9 | 24 | 18.1 | 20.1 | 20.6 | 17.5 | 13.4 | 6.8 | 16.8 | 15.5
150475 | 09/09/2007 | 14.2 | 19.9 | 9.1 | 3.663 | 14.5 | 24 | 16.4 | 18.4 | 19.9 | 17.6 | 13.4 | 6.8 | 15.2 | 13.6
150475 | 09/10/2007 | 15.6 | 21.2 | 10.3 | 3.879 | 15.8 | 24 | 16.7 | 17.6 | 19.1 | 17.6 | 13.5 | 6.8 | 16.6 | 14.4
150475 | 09/11/2007 | 11.2 | 14.8 | 5.9 | 2.793 | 10.4 | 24 | 14.2 | 16.9 | 18.5 | 17.5 | 13.5 | 6.8 | 11.8 | 9.4
150475 | 09/12/2007 | 12.1 | 20.3 | 3.1 | 6.084 | 11.7 | 24 | 13 | 14.8 | 17.7 | 17.4 | 13.6 | 6.8 | 13 | 10.8
150475 | 09/13/2007 | 13.8 | 18.5 | 8.1 | 2.988 | 13.3 | 24 | 14.8 | 15.5 | 17.1 | 17.3 | 13.6 | 6.8 | 14.1 | 11.5
150475 | 12/31/2007 | -11.8 | -9.2 | -14.6 | 1.433 | -11.9 | 24 | -2.2 | -1.6 | 0 | 2.9 | 7.6 | 7.2 | -7.9 | -7.4
150475 | 09/15/2007 | 10.4 | 18.3 | 0.8 | 5.86 | 9.6 | 24 | 10.3 | 12.2 | 15.8 | 16.9 | 13.7 | 6.8 | 10.4 | 8.3
150475 | 09/16/2007 | 15.3 | 23.9 | 6.3 | 6.285 | 15.1 | 24 | 14.5 | 13.5 | 15.2 | 16.7 | 13.7 | 6.8 | 16 | 13.8
150475 | 09/17/2007 | 19 | 23.8 | 13 | 4.243 | 18.4 | 24 | 17.2 | 15.6 | 15.2 | 16.5 | 13.7 | 6.8 | 18.8 | 18
150475 | 09/18/2007 | 20.6 | 23.2 | 14.9 | 2.317 | 19.1 | 24 | 19.7 | 17.7 | 15.7 | 16.3 | 13.7 | 6.8 | 20.2 | 20
150475 | 09/19/2007 | 14.3 | 20.3 | 9.8 | 3.623 | 15.1 | 24 | 15.8 | 16.9 | 16.2 | 16.2 | 13.8 | 6.8 | 14.6 | 13.8
150475 | 09/20/2007 | 17.3 | 25.1 | 8.2 | 6.404 | 16.7 | 24 | 15.8 | 15.7 | 16.2 | 16.1 | 13.8 | 6.8 | 17.3 | 15.7
150475 | 09/21/2007 | 19.8 | 26.6 | 11.5 | 4.509 | 19.1 | 24 | 19.4 | 17.8 | 16.3 | 16 | 13.8 | 6.8 | 19.5 | 17.9
150475 | 09/22/2007 | 16 | 24 | 7.7 | 5.766 | 15.9 | 24 | 15.9 | 16.6 | 16.5 | 16 | 13.8 | 6.8 | 16.2 | 14.7
150475 | 09/23/2007 | 20.7 | 29.1 | 12.1 | 6.232 | 20.6 | 24 | 18.7 | 17 | 16.5 | 15.9 | 13.8 | 6.8 | 20.8 | 17.9
150475 | 09/24/2007 | 22.3 | 27.6 | 17 | 3.487 | 22.3 | 24 | 21.5 | 19.2 | 16.8 | 15.9 | 13.8 | 6.8 | 22.3 | 20.9
150475 | 09/25/2007 | 12.4 | 16 | 8.3 | 2.321 | 12.2 | 24 | 15.2 | 17.9 | 17.2 | 15.9 | 13.8 | 6.8 | 12.4 | 11.7
150475 | 09/26/2007 | 12.5 | 20.2 | 4.5 | 5.312 | 12.4 | 24 | 12.7 | 14.7 | 16.8 | 15.9 | 13.8 | 6.9 | 12.3 | 11.4
150475 | 09/27/2007 | 14 | 21 | 9 | 4.645 | 15 | 24 | 14.3 | 14.8 | 16.2 | 15.9 | 13.8 | 6.9 | 14 | 12.7
150475 | 09/28/2007 | 13.4 | 20.6 | 6 | 5.201 | 13.3 | 24 | 13.6 | 14.4 | 15.8 | 15.8 | 13.8 | 6.9 | 13.7 | 12.1
150475 | 09/29/2007 | 16.2 | 22.5 | 11 | 4.491 | 16.8 | 24 | 15 | 14.7 | 15.5 | 15.7 | 13.8 | 6.9 | 16.1 | 14.4
150475 | 09/30/2007 | 16.9 | 19.6 | 12 | 1.977 | 15.8 | 24 | 16.8 | 16.1 | 15.5 | 15.6 | 13.8 | 6.9 | 16.6 | 15.8
150475 | 10/01/2007 | 13.8 | 20.4 | 7.6 | 4.181 | 14 | 24 | 14.7 | 15.4 | 15.6 | 15.6 | 13.8 | 6.9 | 14.4 | 13.7
150475 | 10/02/2007 | 16.4 | 21.8 | 11 | 3.476 | 16.4 | 24 | 15.9 | 15.5 | 15.5 | 15.5 | 13.8 | 6.9 | 16.2 | 14.9
150475 | 10/03/2007 | 14.9 | 22.9 | 6.6 | 5.837 | 14.8 | 24 | 14.5 | 15 | 15.5 | 15.4 | 13.8 | 6.9 | 14.9 | 12.6
150475 | 10/04/2007 | 16.5 | 23.3 | 10.5 | 4.414 | 16.9 | 24 | 16.3 | 15.6 | 15.4 | 15.4 | 13.8 | 6.9 | 17 | 15.4
150475 | 10/05/2007 | 19.2 | 25.4 | 12.7 | 4.502 | 19.1 | 24 | 17.5 | 16.3 | 15.5 | 15.3 | 13.8 | 6.9 | 18.9 | 18.3
150475 | 10/06/2007 | 23.7 | 29.1 | 19 | 3.572 | 24.1 | 24 | 21.4 | 18.2 | 15.9 | 15.3 | 13.8 | 6.9 | 23.6 | 22
150475 | 10/07/2007 | 22.4 | 26 | 17.9 | 2.472 | 22 | 24 | 21.6 | 19.8 | 16.6 | 15.3 | 13.8 | 6.9 | 22.2 | 21.9
150475 | 10/08/2007 | 13.5 | 16.9 | 10.3 | 2.237 | 13.6 | 24 | 16 | 18.3 | 17.1 | 15.4 | 13.8 | 6.9 | 13.7 | 12.7
150475 | 10/09/2007 | 8 | 11.4 | 4.4 | 2.33 | 7.9 | 24 | 10.9 | 14.8 | 16.7 | 15.4 | 13.8 | 6.9 | 8.4 | 6.7
150475 | 10/10/2007 | 6.5 | 11.3 | 3.4 | 3.04 | 7.4 | 24 | 8.7 | 12.1 | 15.7 | 15.4 | 13.8 | 6.9 | 7 | 6
150475 | 10/11/2007 | 6.5 | 12.5 | 1.9 | 3.784 | 7.2 | 24 | 8.2 | 10.8 | 14.6 | 15.4 | 13.8 | 6.9 | 7.2 | 6.6
150475 | 10/12/2007 | 7 | 11.8 | 2.6 | 3.291 | 7.2 | 24 | 8.6 | 10.5 | 13.8 | 15.2 | 13.8 | 6.9 | 7.7 | 7.4
150475 | 10/13/2007 | 9.4 | 16.2 | 4.1 | 4.166 | 10.2 | 24 | 9.3 | 10.3 | 13.1 | 15 | 13.8 | 6.9 | 9.3 | 8.6
150475 | 10/14/2007 | 8.9 | 13 | 4.7 | 2.609 | 8.9 | 24 | 9.5 | 10.7 | 12.7 | 14.8 | 13.8 | 6.9 | 9.1 | 7.8
150475 | 10/15/2007 | 8.1 | 10.6 | 6.5 | 1.408 | 8.6 | 24 | 8.9 | 10.4 | 12.5 | 14.7 | 13.8 | 6.9 | 8.2 | 7.6
150475 | 10/16/2007 | 10.4 | 14 | 7.4 | 2.304 | 10.7 | 24 | 10 | 10.4 | 12.2 | 14.5 | 13.8 | 7 | 10.1 | 10.1
150475 | 10/17/2007 | 12.7 | 18.7 | 8.2 | 3.511 | 13.5 | 24 | 11.8 | 11.2 | 12.1 | 14.3 | 13.7 | 7 | 12.8 | 11.9
150475 | 10/18/2007 | 13.3 | 15.3 | 10.2 | 1.744 | 12.8 | 24 | 13.1 | 12.5 | 12.3 | 14.1 | 13.7 | 7 | 13.2 | 12.9
150475 | 10/19/2007 | 10.4 | 14.2 | 6.5 | 2.215 | 10.4 | 24 | 11 | 12.1 | 12.6 | 14 | 13.7 | 7 | 10.1 | 9
150475 | 10/20/2007 | 10.8 | 18.3 | 3.5 | 5.218 | 10.9 | 24 | 10.2 | 11 | 12.4 | 13.9 | 13.7 | 7 | 10.3 | 9.7
150475 | 10/21/2007 | 9.4 | 12.1 | 6.4 | 1.643 | 9.3 | 24 | 10.2 | 11.3 | 12.3 | 13.7 | 13.6 | 7 | 9.3 | 8.4
150475 | 10/22/2007 | 6.6 | 12.6 | 3 | 3.523 | 7.8 | 24 | 8 | 10.1 | 12.1 | 13.6 | 13.6 | 7 | 6.4 | 5.9
150475 | 10/23/2007 | 7.7 | 17.1 | 1.2 | 5.562 | 9.2 | 24 | 7.4 | 8.9 | 11.6 | 13.5 | 13.6 | 7 | 7.5 | 5.7
150475 | 10/24/2007 | 5.9 | 11.9 | 1.1 | 3.596 | 6.5 | 24 | 7.1 | 8.9 | 11.2 | 13.4 | 13.5 | 7 | 6 | 5.5
150475 | 10/25/2007 | 6.9 | 14.4 | 1.5 | 4.559 | 8 | 24 | 7 | 8.3 | 10.8 | 13.2 | 13.5 | 7 | 6.8 | 5.6
150475 | 10/26/2007 | 6.5 | 14.8 | 0.9 | 4.649 | 7.9 | 24 | 7.3 | 8.3 | 10.5 | 13 | 13.5 | 7 | 7.1 | 6.4
150475 | 10/27/2007 | 4.8 | 11.1 | -0.6 | 3.914 | 5.3 | 24 | 6.3 | 8.2 | 10.3 | 12.9 | 13.4 | 7 | 4.9 | 4
150475 | 10/28/2007 | 5.2 | 13.5 | -3.6 | 6.173 | 5 | 24 | 5 | 6.8 | 9.9 | 12.7 | 13.4 | 7 | 4.9 | 3.7
150475 | 10/29/2007 | 8 | 15.5 | 2.9 | 4.154 | 9.2 | 24 | 8 | 7.9 | 9.6 | 12.5 | 13.3 | 7 | 8.4 | 7.9
150475 | 10/30/2007 | 11.9 | 18.3 | 7 | 3.945 | 12.7 | 24 | 10.3 | 9.1 | 9.7 | 12.3 | 13.3 | 7 | 11.9 | 10.9
150475 | 10/31/2007 | 5.9 | 11.3 | 0.3 | 2.797 | 5.8 | 24 | 8.1 | 9.7 | 10 | 12.2 | 13.2 | 7 | 6 | 4.2
150475 | 11/01/2007 | 5.1 | 13.3 | -1.6 | 5.381 | 5.9 | 24 | 5 | 7.3 | 9.9 | 12.1 | 13.2 | 7 | 4.5 | 3.3
150475 | 11/02/2007 | 6 | 11.9 | 1.8 | 3.457 | 6.9 | 24 | 6.3 | 7.4 | 9.5 | 11.9 | 13.1 | 7 | 5.8 | 4.1
150475 | 11/03/2007 | 3.2 | 9.6 | -2.8 | 4.135 | 3.4 | 24 | 4.1 | 6.5 | 9.2 | 11.8 | 13.1 | 7 | 2.7 | 2.6
150475 | 11/04/2007 | 3.3 | 10.1 | -3 | 4.115 | 3.6 | 24 | 3.5 | 5.6 | 8.7 | 11.6 | 13 | 7 | 2.8 | 2.7
150475 | 11/05/2007 | 2 | 4.6 | -0.5 | 1.674 | 2.1 | 24 | 3.4 | 5.5 | 8.3 | 11.5 | 13 | 7 | 2 | 0.9
150475 | 11/06/2007 | -1.3 | 3 | -4.3 | 2.551 | -0.7 | 24 | 1.1 | 4.2 | 7.9 | 11.3 | 12.9 | 7 | -1.4 | -1.5
150475 | 11/07/2007 | -0.9 | 3.5 | -4.3 | 2.567 | -0.4 | 24 | 0.1 | 3 | 7.2 | 11.1 | 12.8 | 7.1 | -1.2 | -1.4
150475 | 11/08/2007 | -0.6 | 3.7 | -3.5 | 2.474 | 0.1 | 24 | 0.2 | 2.5 | 6.6 | 10.8 | 12.8 | 7.1 | -0.8 | -0.8
150475 | 11/09/2007 | 0.6 | 5.5 | -3.1 | 2.845 | 1.2 | 24 | 0.5 | 2.3 | 6.1 | 10.6 | 12.7 | 7.1 | 0 | 0.1
150475 | 11/10/2007 | 1.7 | 5.6 | -1.7 | 2.582 | 2 | 24 | 1.4 | 2.5 | 5.7 | 10.3 | 12.6 | 7.1 | 1.4 | 1.1
150475 | 11/11/2007 | 5.5 | 11.7 | 0.9 | 3.583 | 6.3 | 24 | 4.3 | 3.6 | 5.6 | 10.1 | 12.6 | 7.1 | 5.4 | 4.8
150475 | 11/12/2007 | 4.7 | 11.5 | 1.7 | 3.048 | 6.6 | 24 | 4.5 | 5 | 5.9 | 9.9 | 12.5 | 7.1 | 3.9 | 3.2
150475 | 11/13/2007 | 5.6 | 12.3 | 1.1 | 3.699 | 6.7 | 24 | 4.5 | 4.7 | 6.1 | 9.7 | 12.4 | 7.1 | 5.1 | 3.4
150475 | 11/14/2007 | 2.6 | 4.6 | -2.6 | 2.141 | 1 | 24 | 3.7 | 5.1 | 6.3 | 9.5 | 12.3 | 7.1 | 2.4 | 0.7
150475 | 11/15/2007 | -0.5 | 3.6 | -3.9 | 2.355 | -0.2 | 24 | 0.7 | 3.4 | 6.2 | 9.4 | 12.3 | 7.1 | -0.7 | -1
150475 | 11/16/2007 | 0.7 | 6 | -2.1 | 2.648 | 2 | 24 | 1.2 | 2.7 | 5.8 | 9.3 | 12.2 | 7.1 | 0.7 | 0
150475 | 11/17/2007 | -0.7 | 3.2 | -5 | 2.481 | -0.9 | 24 | 0.9 | 2.6 | 5.5 | 9.1 | 12.1 | 7.1 | -0.7 | -1
150475 | 11/18/2007 | -0.5 | 3.7 | -5.1 | 3.199 | -0.7 | 24 | 0 | 2.1 | 5.2 | 8.9 | 12 | 7.1 | -0.5 | -0.8
150475 | 11/19/2007 | 2.8 | 10 | -1.9 | 3.447 | 4.1 | 24 | 2.3 | 2.4 | 4.9 | 8.8 | 11.9 | 7.1 | 2.6 | 2.3
150475 | 11/20/2007 | 0.6 | 6.3 | -3.8 | 3.252 | 1.3 | 24 | 1.3 | 2.7 | 4.8 | 8.6 | 11.8 | 7.1 | 0.5 | -0.1
150475 | 11/21/2007 | -2.8 | -0.7 | -4 | 1.196 | -2.4 | 24 | 0 | 2.1 | 4.7 | 8.4 | 11.8 | 7.1 | -2.6 | -3
150475 | 11/22/2007 | -5.3 | -3.1 | -6.9 | 1.232 | -5 | 24 | -0.4 | 1.5 | 4.4 | 8.3 | 11.7 | 7.1 | -4.4 | -4.6
150475 | 11/23/2007 | -3.4 | 0.9 | -7.1 | 2.993 | -3.1 | 24 | -2.4 | 0.3 | 4 | 8.1 | 11.6 | 7.1 | -3.5 | -3.7
150475 | 11/24/2007 | -2.3 | 1.9 | -6 | 2.366 | -2.1 | 24 | -1.8 | 0.1 | 3.6 | 7.9 | 11.5 | 7.1 | -2.4 | -2.6
150475 | 11/25/2007 | -0.1 | 5.2 | -3.6 | 3.073 | 0.8 | 24 | -1.1 | 0.1 | 3.3 | 7.7 | 11.4 | 7.1 | -0.6 | -1.2
150475 | 11/26/2007 | -2 | 1.2 | -5.3 | 1.843 | -2.1 | 24 | -0.8 | 0.3 | 3 | 7.5 | 11.3 | 7.1 | -1.9 | -2.3
150475 | 11/27/2007 | -11.5 | -8.5 | -15.9 | 2.577 | -12.2 | 24 | -7.3 | 0 | 2.9 | 7.4 | 11.2 | 7.1 | -10.3 | -10.4
150475 | 11/28/2007 | -6.4 | -3.1 | -10.3 | 2.237 | -6.7 | 24 | -4.3 | 0 | 2.7 | 7.2 | 11.1 | 7.1 | -5.9 | -6.4
150475 | 11/29/2007 | -10 | -8 | -13.3 | 1.855 | -10.7 | 24 | -6.6 | -0.1 | 2.5 | 7 | 11 | 7.1 | -9.2 | -9.6
150475 | 11/30/2007 | -11.8 | -8 | -15.8 | 2.432 | -11.9 | 24 | -8.1 | -1.5 | 2.2 | 6.8 | 10.9 | 7.1 | -11.3 | -11.1
150475 | 12/01/2007 | -8.1 | -6.8 | -9.6 | 0.854 | -8.2 | 24 | -6.5 | -4.3 | 1.3 | 6.6 | 10.8 | 7.1 | -7.6 | -7.7
150475 | 12/02/2007 | -8.7 | -5.1 | -14.4 | 2.276 | -9.8 | 24 | -4.9 | -3.6 | 0.5 | 6.3 | 10.7 | 7.1 | -7.2 | -7.1
150475 | 12/03/2007 | -13.4 | -8.3 | -17.9 | 3.209 | -13.1 | 24 | -6.4 | -4.3 | 0.1 | 6.1 | 10.6 | 7.1 | -9.6 | -9.3
150475 | 12/04/2007 | -8.5 | -6 | -11.3 | 1.827 | -8.7 | 24 | -5.3 | -4.1 | 0 | 5.8 | 10.5 | 7.1 | -6.9 | -6.9
150475 | 12/05/2007 | -17.2 | -10.2 | -22.4 | 3.755 | -16.3 | 24 | -3.6 | -2.8 | 0 | 5.6 | 10.4 | 7.1 | -11.4 | -10.5
150475 | 12/06/2007 | -12.5 | -4.3 | -22.3 | 5.876 | -13.3 | 24 | -3.5 | -2.6 | 0 | 5.3 | 10.3 | 7.2 | -8.3 | -7.9
150475 | 12/07/2007 | -19.7 | -14.3 | -24.4 | 3.105 | -19.4 | 24 | -2.9 | -2.1 | 0 | 5.1 | 10.2 | 7.2 | -12 | -11.5
150475 | 12/08/2007 | -21.4 | -16.1 | -27.9 | 3.951 | -22 | 24 | -3.4 | -2.4 | 0 | 4.9 | 10.1 | 7.2 | -12.7 | -12.1
150475 | 12/09/2007 | -18.8 | -13.8 | -23.9 | 3.236 | -18.9 | 24 | -3.5 | -2.5 | 0 | 4.8 | 10 | 7.2 | -11.7 | -10.7
150475 | 12/10/2007 | -13.1 | -6.9 | -20.5 | 5.476 | -13.7 | 24 | -3.4 | -2.5 | 0 | 4.6 | 9.9 | 7.2 | -8.3 | -7.9
150475 | 12/11/2007 | -10.7 | -8 | -16.9 | 2.043 | -12.5 | 24 | -2.6 | -2.1 | 0 | 4.5 | 9.7 | 7.2 | -7 | -6.7
150475 | 12/12/2007 | -13.8 | -7.7 | -19.4 | 3.851 | -13.6 | 24 | -2.7 | -1.9 | 0 | 4.3 | 9.6 | 7.2 | -9.5 | -8.9
150475 | 12/13/2007 | -10.7 | -2.8 | -19.4 | 4.189 | -11.1 | 24 | -2.3 | -1.8 | 0 | 4.2 | 9.5 | 7.2 | -7.8 | -7.5
150475 | 12/14/2007 | -17.6 | -13.9 | -19.6 | 2.009 | -16.8 | 24 | -2.9 | -1.9 | 0 | 4.1 | 9.4 | 7.2 | -10.9 | -9.9
150475 | 12/15/2007 | -15.8 | -9.2 | -21.3 | 4.091 | -15.3 | 24 | -3.9 | -2.6 | 0 | 4 | 9.3 | 7.2 | -9.3 | -8.6
150475 | 12/16/2007 | -12.1 | -6.9 | -14.9 | 2.597 | -10.9 | 24 | -3.5 | -2.6 | 0 | 3.9 | 9.2 | 7.2 | -7.3 | -7
150475 | 12/17/2007 | -8.9 | -2.6 | -14.2 | 3.485 | -8.4 | 24 | -3 | -2.3 | 0 | 3.8 | 9.1 | 7.2 | -5.9 | -5.7
150475 | 12/18/2007 | -8.5 | -4.4 | -10.7 | 1.842 | -7.6 | 24 | -2.4 | -1.8 | 0 | 3.7 | 9 | 7.2 | -4.9 | -4.7
150475 | 12/19/2007 | -8.2 | -4.3 | -12.4 | 3.124 | -8.4 | 24 | -2.4 | -1.8 | 0 | 3.6 | 8.9 | 7.2 | -5 | -4.8
150475 | 12/20/2007 | -4.3 | -0.9 | -8.4 | 2.492 | -4.7 | 24 | -1.9 | -1.5 | 0 | 3.6 | 8.7 | 7.2 | -2.8 | -2.9
150475 | 12/21/2007 | -0.3 | 0.6 | -1.8 | 0.901 | -0.6 | 24 | -1.3 | -1.1 | 0 | 3.5 | 8.6 | 7.2 | -0.3 | -0.6
150475 | 12/22/2007 | -8.1 | 0.3 | -19.2 | 6.63 | -9.5 | 24 | -1 | -0.6 | 0 | 3.4 | 8.5 | 7.2 | -5.8 | -5.5
150475 | 12/23/2007 | -14.7 | -12.1 | -19.3 | 2.287 | -15.7 | 24 | -3.1 | -1.9 | 0 | 3.4 | 8.4 | 7.2 | -11.7 | -11
150475 | 12/24/2007 | -12.9 | -9.6 | -16 | 2.017 | -12.8 | 24 | -3.1 | -2.2 | 0 | 3.3 | 8.3 | 7.2 | -9.2 | -8.7
150475 | 12/25/2007 | -7.4 | -4.5 | -9.6 | 1.773 | -7.1 | 24 | -2.6 | -2 | 0 | 3.2 | 8.2 | 7.2 | -4.9 | -4.8
150475 | 12/26/2007 | -6.6 | -3 | -9 | 1.784 | -6 | 24 | -2 | -1.5 | 0 | 3.2 | 8.1 | 7.2
150475 | 12/27/2007 | -9.9 | -5.7 | -12.9 | 2.202 | -9.3 | 24 | -1.8 | -1.3 | 0 | 3.1 | 8 | 7.2 | -5.2 | -4.9
150475 | 12/28/2007 | -13.1 | -8.8 | -15.6 | 2.151 | -12.2 | 24 | -2 | -1.4 | 0 | 3.1 | 7.9 | 7.2 | -8 | -7.3
150475 | 12/29/2007 | -11.4 | -5.5 | -16.3 | 3.494 | -10.9 | 24 | -2.4 | -1.7 | 0 | 3 | 7.8 | 7.2 | -6 | -5.7
150475 | 12/30/2007 | -10.5 | -8.4 | -14.2 | 1.852 | -11.3 | 24 | -2.3 | -1.7 | 0 | 3 | 7.7 | 7.2 | -6.4 | -6.1
150475 | 01/01/2006 | -4.2 | 0.1 | -8 | 2.709 | -4 | 24 | -3 | -2.1 | 0 | 2.6 | 7.4 | 6.7 | -3.4 | -3.4
150475 | 01/02/2006 | -2.2 | 0.9 | -3.9 | 1.505 | -1.5 | 24 | -1.8 | -1.4 | 0 | 2.6 | 7.3 | 6.7 | -1.9 | -1.9
150475 | 01/03/2006 | -0.5 | 2.5 | -3.6 | 1.756 | -0.6 | 24 | -0.8 | -0.8 | 0 | 2.5 | 7.2 | 6.7 | -0.1 | -0.4
150475 | 05/10/2006 | 12.6 | 17.1 | 8.4 | 2.816 | 12.8 | 24 | 13.7 | 12.8 | 9 | 3.9 | 2.1 | 6.4 | 13.8 | 11.5
150475 | 01/04/2006 | -1.5 | 1.7 | -5 | 1.926 | -1.7 | 24 | -0.4 | -0.2 | 0 | 2.5 | 7.1 | 6.7 | -0.9 | -1.2
150475 | 01/05/2006 | -6.3 | -1.7 | -9.9 | 2.605 | -5.8 | 24 | -3.4 | -1.8 | 0 | 2.4 | 7 | 6.7 | -4.8 | -4.7
150475 | 01/06/2006 | -4.8 | -1.7 | -7.2 | 1.903 | -4.5 | 24 | -3.7 | -2.5 | 0 | 2.4 | 6.9 | 6.7 | -4.2 | -4.2
150475 | 01/07/2006 | -3.5 | 1 | -6.5 | 2.311 | -2.8 | 24 | -2.5 | -1.9 | -0.1 | 2.4 | 6.9 | 6.7 | -2.6 | -2.8
150475 | 01/08/2006 | -3.2 | -0.6 | -6.9 | 1.503 | -3.8 | 24 | -2.2 | -1.5 | -0.1 | 2.3 | 6.8 | 6.7 | -2.9 | -2.9
150475 | 01/09/2006 | -9.5 | -3.4 | -14.3 | 3.137 | -8.9 | 24 | -5.5 | -3.2 | -0.1 | 2.3 | 6.7 | 6.7 | -7.5 | -7.4
150475 | 01/10/2006 | -5.5 | 1.7 | -9.8 | 3.712 | -4.1 | 24 | -4.6 | -3.5 | -0.2 | 2.2 | 6.6 | 6.7 | -5 | -5.2
150475 | 01/11/2006 | -3.6 | 1.7 | -8.2 | 3.612 | -3.3 | 24 | -3.1 | -2.5 | -0.2 | 2.2 | 6.5 | 6.7 | -3 | -3.2
150475 | 01/12/2006 | -1.5 | 2.1 | -4.3 | 2.055 | -1.1 | 24 | -1.1 | -1 | -0.2 | 2.1 | 6.4 | 6.7 | -1.1 | -1.3
150475 | 01/13/2006 | -6.3 | -0.8 | -10.3 | 3.239 | -5.6 | 24 | -3.8 | -2.1 | -0.2 | 2.1 | 6.4 | 6.7 | -5.3 | -5.4
150475 | 01/14/2006 | -5.3 | -1.3 | -9.4 | 3.313 | -5.4 | 24 | -4.1 | -3 | -0.3 | 2 | 6.3 | 6.7 | -4.5 | -4.7
150475 | 01/15/2006 | -1.8 | 2.6 | -4.1 | 2.33 | -0.8 | 24 | -1.8 | -1.7 | -0.4 | 2 | 6.2 | 6.7 | -1.7 | -2.1
150475 | 01/16/2006 | -3.1 | 1 | -6.5 | 2.412 | -2.8 | 24 | -1.9 | -1.3 | -0.4 | 1.9 | 6.1 | 6.7 | -2.3 | -2.6
150475 | 01/17/2006 | -8.8 | -6.2 | -11.1 | 1.66 | -8.7 | 24 | -5.7 | -3.2 | -0.6 | 1.9 | 6 | 6.7 | -7.6 | -7.7
150475 | 01/18/2006 | -8.5 | -3.7 | -13.5 | 3.348 | -8.6 | 24 | -6.2 | -4.6 | -1.3 | 1.8 | 6 | 6.7 | -6.8 | -6.9
150475 | 01/19/2006 | -7.2 | -3 | -10.4 | 2.015 | -6.7 | 24 | -5.4 | -4.1 | -1.9 | 1.6 | 5.9 | 6.7 | -6.4 | -6.3
150475 | 01/20/2006 | -7.3 | -1.3 | -10.6 | 3.148 | -6 | 24 | -5.5 | -4.5 | -2.4 | 1.5 | 5.8 | 6.7 | -6 | -6
150475 | 01/21/2006 | -6.4 | 0.3 | -12.9 | 4.583 | -6.3 | 24 | -5.8 | -4.9 | -2.8 | 1.3 | 5.7 | 6.7 | -6 | -6
150475 | 01/22/2006 | -9.3 | -5.1 | -15.3 | 3.432 | -10.2 | 24 | -5.9 | -4.4 | -2.8 | 1.1 | 5.6 | 6.7 | -7.5 | -7.5
150475 | 01/23/2006 | -6.8 | -0.4 | -15.4 | 5.993 | -7.9 | 24 | -6.7 | -6 | -3.4 | 0.9 | 5.6 | 6.7 | -6.2 | -6.6
150475 | 01/24/2006 | -1.5 | 1.3 | -7.8 | 2.382 | -3.3 | 24 | -2.1 | -2.8 | -3.1 | 0.7 | 5.5 | 6.7 | -1.5 | -2.1
150475 | 01/25/2006 | -6.2 | 0.1 | -10.9 | 3.67 | -5.4 | 24 | -4.3 | -3.5 | -2.5 | 0.6 | 5.4 | 6.7 | -4.8 | -4.9
150475 | 01/26/2006 | -0.3 | 7.2 | -6.6 | 5.236 | 0.3 | 24 | -2.5 | -3 | -2.4 | 0.5 | 5.3 | 6.7 | -0.3 | -1.3
150475 | 01/27/2006 | 3 | 7.7 | 0.6 | 2.152 | 4.2 | 24 | 0 | -0.8 | -1.6 | 0.5 | 5.2 | 6.7 | 1.7 | 1.2
150475 | 01/28/2006 | 0.9 | 5.2 | -2 | 2.258 | 1.6 | 24 | 0 | -0.4 | -0.8 | 0.5 | 5.1 | 6.7 | 0.8 | 0.5
150475 | 01/29/2006 | 0.1 | 2.8 | -1.5 | 1.358 | 0.7 | 24 | 0 | -0.2 | -0.4 | 0.6 | 5.1 | 6.7 | 0.3 | -0.1
150475 | 01/30/2006 | -2.5 | 2.5 | -5.3 | 2.486 | -1.4 | 24 | -0.2 | -0.1 | -0.1 | 0.6 | 5 | 6.7 | -1.8 | -2
150475 | 01/31/2006 | -1.4 | 2.9 | -5.1 | 2.76 | -1.1 | 24 | -0.6 | -0.4 | -0.1 | 0.7 | 4.9 | 6.7 | -1 | -1.3
150475 | 02/01/2006 | -3.1 | -0.1 | -7 | 2.052 | -3.6 | 24 | -0.8 | -0.4 | -0.2 | 0.8 | 4.8 | 6.7 | -1.7 | -1.9
150475 | 02/02/2006 | -1.5 | 5.3 | -6.7 | 4.048 | -0.7 | 24 | -1.7 | -1.4 | -0.3 | 0.8 | 4.8 | 6.7 | -0.9 | -1.2
150475 | 02/03/2006 | -7.1 | -1.7 | -11.5 | 2.917 | -6.6 | 24 | -3.4 | -1.5 | -0.4 | 0.9 | 4.7 | 6.7 | -5.7 | -5.9
150475 | 02/04/2006 | -11 | -6.1 | -14.2 | 2.54 | -10.2 | 24 | -7.5 | -4.9 | -1.6 | 0.9 | 4.6 | 6.7 | -9.2 | -9.3
150475 | 02/05/2006 | -11.1 | -3.8 | -15.9 | 4.195 | -9.9 | 24 | -8.2 | -6.3 | -3 | 0.7 | 4.6 | 6.7 | -9.2 | -9.4
150475 | 02/06/2006 | -9.8 | -2.3 | -16 | 4.614 | -9.2 | 24 | -7.8 | -6.6 | -3.9 | 0.5 | 4.5 | 6.7 | -8.3 | -8.6
150475 | 02/07/2006 | -7.8 | -3.6 | -11 | 2.628 | -7.3 | 24 | -6.6 | -5.8 | -4.1 | 0.3 | 4.5 | 6.7 | -7 | -7.1
150475 | 02/08/2006 | -10.4 | -3.4 | -16.3 | 4.204 | -9.9 | 24 | -7.9 | -6.4 | -4.3 | 0.1 | 4.4 | 6.7 | -9.1 | -9
150475 | 02/09/2006 | -9.4 | -6.3 | -13.7 | 2.594 | -10 | 24 | -8.9 | -7.4 | -4.7 | 0 | 4.3 | 6.7 | -9.4 | -9.3
150475 | 02/10/2006 | -6.5 | -3.5 | -10.6 | 1.906 | -7.1 | 24 | -5.9 | -6 | -4.8 | 0 | 4.2 | 6.7 | -5.6 | -5.8
150475 | 02/11/2006 | -7.4 | -3.1 | -10.3 | 2.485 | -6.7 | 24 | -5.8 | -5.3 | -4.4 | 0 | 4.2 | 6.7 | -6.1 | -6.4
150475 | 02/12/2006 | -9.7 | -5.7 | -12.3 | 2.214 | -9 | 24 | -6.9 | -5.8 | -4.2 | 0 | 4.1 | 6.7 | -7.7 | -8
150475 | 02/13/2006 | -7.8 | -1.5 | -12.6 | 3.743 | -7.1 | 24 | -6.6 | -6 | -4.3 | 0 | 4 | 6.7 | -6.6 | -7
150475 | 02/14/2006 | -3.7 | 2.7 | -11.5 | 4.252 | -4.4 | 24 | -4.1 | -4.5 | -4 | 0 | 4 | 6.7 | -3.6 | -4.1
150475 | 02/15/2006 | -12.4 | -8.6 | -17 | 2.756 | -12.8 | 24 | -8.1 | -5.8 | -3.7 | 0 | 3.9 | 6.7 | -9.6 | -9.9
150475 | 02/16/2006 | -12.1 | -9.5 | -15.5 | 1.488 | -12.5 | 24 | -9.4 | -7.3 | -4.4 | 0 | 3.9 | 6.7 | -10.9 | -11.1
150475 | 02/17/2006 | -22.5 | -16.1 | -26.1 | 2.704 | -21.1 | 24 | -16 | -10.9 | -5.6 | 0 | 3.8 | 6.7 | -20.1 | -19.7
150475 | 02/18/2006 | -18.9 | -10.4 | -26.5 | 6.011 | -18.5 | 24 | -16.1 | -13.7 | -7.9 | 0 | 3.7 | 6.7 | -16.8 | -16.9
150475 | 02/19/2006 | -13.5 | -4.5 | -21.2 | 5.878 | -12.9 | 24 | -12.4 | -11.7 | -8.6 | 0 | 3.7 | 6.7 | -12.2 | -12.6
150475 | 02/20/2006 | -9 | 0.4 | -17 | 6.171 | -8.3 | 24 | -8.8 | -9.3 | -8 | 0 | 3.6 | 6.7 | -8 | -8.7
150475 | 02/21/2006 | -8.8 | -4.1 | -15.4 | 4.389 | -9.8 | 24 | -8.3 | -7.9 | -6.8 | 0 | 3.6 | 6.7 | -8.3 | -8.4
150475 | 02/22/2006 | -5.2 | 1.1 | -10.8 | 3.967 | -4.9 | 24 | -5.2 | -6 | -5.8 | 0 | 3.5 | 6.7 | -4.5 | -4.9
150475 | 02/23/2006 | -8.9 | -4 | -12.7 | 3.007 | -8.4 | 24 | -6.6 | -5.6 | -4.7 | 0 | 3.5 | 6.7 | -7.5 | -7.7
150475 | 02/24/2006 | -6.1 | 1.7 | -11.1 | 4.608 | -4.7 | 24 | -5.6 | -5.7 | -4.5 | 0 | 3.4 | 6.7 | -5 | -5.7
150475 | 02/25/2006 | -10.5 | -5.1 | -14.9 | 3.123 | -10 | 24 | -7.6 | -5.8 | -4.1 | 0 | 3.4 | 6.7 | -9 | -9
150475 | 02/26/2006 | -7.6 | 0.3 | -15.6 | 5.44 | -7.7 | 24 | -7.4 | -6.9 | -4.5 | 0 | 3.3 | 6.7 | -7.1 | -7.6
150475 | 02/27/2006 | -5.2 | -0.5 | -8.8 | 2.802 | -4.7 | 24 | -4.2 | -4.6 | -4.2 | 0 | 3.3 | 6.7 | -3.7 | -4.6
150475 | 02/28/2006 | -3.1 | 2.7 | -9 | 4.155 | -3.2 | 24 | -2.9 | -3.6 | -3.4 | 0 | 3.2 | 6.7 | -1.9 | -2.9
150475 | 03/01/2006 | -0.8 | 4.6 | -4.6 | 3.083 | 0 | 24 | -1.3 | -2 | -2.5 | 0 | 3.2 | 6.6 | -0.2 | -1.1
150475 | 03/02/2006 | -1.7 | 1.4 | -5.1 | 2.004 | -1.9 | 24 | -0.5 | -0.9 | -1.6 | 0 | 3.1 | 6.6 | -0.6 | -1.3
150475 | 03/03/2006 | -3.8 | 1.6 | -8.5 | 3.34 | -3.5 | 24 | -2 | -1.7 | -1.3 | 0 | 3.1 | 6.6 | -2 | -2.4
150475 | 03/04/2006 | -1.8 | 4.9 | -8.1 | 4.554 | -1.6 | 24 | -2 | -1.8 | -1.3 | 0 | 3 | 6.6 | -0.8 | -1.7
150475 | 03/05/2006 | -0.5 | 2.1 | -3.5 | 1.493 | -0.7 | 24 | -0.1 | -0.5 | -0.9 | 0 | 3 | 6.6 | -0.3 | -0.5
150475 | 03/06/2006 | -1.5 | 4.4 | -6.5 | 3.631 | -1.1 | 24 | -0.8 | -0.8 | -0.7 | 0 | 2.9 | 6.6 | -0.2 | -0.8
150475 | 03/07/2006 | -0.1 | 3.3 | -3.2 | 2.192 | 0.1 | 24 | 0 | -0.3 | -0.5 | 0 | 2.9 | 6.6 | 0.2 | -0.3
150475 | 03/08/2006 | 1.8 | 5.1 | -1.5 | 2.256 | 1.8 | 24 | 0 | -0.1 | -0.3 | 0 | 2.9 | 6.6 | 1.2 | 0.7
150475 | 03/09/2006 | 1.9 | 8.4 | -2.9 | 4.026 | 2.8 | 24 | 0 | -0.1 | -0.1 | 0 | 2.8 | 6.6 | 2 | 1.3
150475 | 03/10/2006 | 4.1 | 13.2 | -2.8 | 5.46 | 5.2 | 24 | 0.9 | 0 | -0.1 | 0 | 2.8 | 6.6 | 3.5 | 2.5
150475 | 03/11/2006 | 3 | 9.8 | -3.4 | 4.329 | 3.2 | 24 | 2.1 | 0 | 0 | 0 | 2.8 | 6.6 | 3 | 2.2
150475 | 03/12/2006 | 1.2 | 9.9 | -3.6 | 4.16 | 3.2 | 24 | 0.6 | 0 | 0 | 0 | 2.7 | 6.6 | 1.4 | 0.8
150475 | 03/13/2006 | -3.1 | -1.7 | -6.1 | 0.992 | -3.9 | 24 | 0 | 0 | 0 | 0 | 2.7 | 6.6 | -2.5 | -3.3
150475 | 03/14/2006 | -4.8 | 0.3 | -8.1 | 2.967 | -3.9 | 24 | -0.1 | 0 | 0 | 0 | 2.6 | 6.6 | -2.8 | -3.7
150475 | 03/15/2006 | -5.5 | -1.8 | -11.3 | 3.359 | -6.6 | 24 | -2.2 | -0.2 | 0 | 0 | 2.6 | 6.6 | -3.4 | -3.8
150475 | 03/16/2006 | -1.8 | 2 | -4.4 | 2.282 | -1.2 | 24 | -1 | -0.2 | -0.1 | 0 | 2.6 | 6.6 | -1 | -1.8
150475 | 03/17/2006 | -2.6 | 3.1 | -8.6 | 3.849 | -2.8 | 24 | -1.2 | -0.6 | -0.2 | 0 | 2.6 | 6.6 | -0.7 | -1.2
150475 | 03/18/2006 | -2.1 | 3.6 | -6.9 | 3.454 | -1.7 | 24 | -0.7 | -0.6 | -0.3 | 0 | 2.5 | 6.6 | -0.8 | -1.3
150475 | 03/19/2006 | -1.3 | 4.9 | -7.5 | 4.066 | -1.3 | 24 | -1 | -0.8 | -0.4 | 0 | 2.5 | 6.6 | -0.3 | -1.3
150475 | 08/16/2008 | 23.3 | 30.2 | 15.8 | 5.341 | 23 | 24 | 22.3 | 20.6 | 18.6 | 15.4 | 9.9 | 6.7 | 23.5 | 21.7
150475 | 08/17/2008 | 24.8 | 31.3 | 17.4 | 5.101 | 24.4 | 24 | 23.7 | 21.6 | 18.8 | 15.5 | 10 | 6.7 | 25 | 22.3
150475 | 08/18/2008 | 25.3 | 32.9 | 16.9 | 5.765 | 24.9 | 24 | 24.7 | 22.3 | 19.2 | 15.5 | 10.1 | 6.7 | 25.6 | 24.8
150475 | 08/19/2008 | 24.3 | 31.8 | 16.5 | 5.574 | 24.2 | 24 | 24.5 | 22.8 | 19.6 | 15.6 | 10.2 | 6.7 | 25.1 | 22.8
150475 | 08/20/2008 | 24.5 | 30.2 | 18.7 | 4.228 | 24.5 | 24 | 24.5 | 23 | 19.9 | 15.7 | 10.2 | 6.7 | 25 | 22
150475 | 08/21/2008 | 23.5 | 29.7 | 18.1 | 4.265 | 23.9 | 24 | 23.8 | 22.8 | 20.1 | 15.8 | 10.3 | 6.7 | 24.1 | 21.2
150475 | 08/22/2008 | 24.3 | 32.2 | 18.6 | 5.048 | 25.4 | 24 | 24 | 22.7 | 20.2 | 15.9 | 10.4 | 6.7 | 24.5 | 21.2
150475 | 08/23/2008 | 18.5 | 25.1 | 13 | 4.363 | 19.1 | 24 | 20.6 | 21.6 | 20.2 | 16 | 10.5 | 6.7 | 19.2 | 16.2
150475 | 08/24/2008 | 17.9 | 25.3 | 10.2 | 5.347 | 17.8 | 24 | 19.2 | 19.9 | 19.8 | 16.1 | 10.6 | 6.7 | 18.7 | 17.2
150475 | 08/25/2008 | 18.3 | 26.1 | 9.9 | 5.782 | 18 | 24 | 19.2 | 19.4 | 19.3 | 16.2 | 10.7 | 6.7 | 18.9 | 17.2
150475 | 08/26/2008 | 19.9 | 27.4 | 12.1 | 5.506 | 19.8 | 24 | 19.8 | 19.4 | 18.9 | 16.2 | 10.8 | 6.7 | 20.4 | 17.5
150475 | 08/27/2008 | 19.2 | 24.5 | 14.2 | 3.419 | 19.4 | 24 | 19.7 | 19.6 | 18.8 | 16.2 | 10.9 | 6.7 | 19.5 | 18.8
150475 | 08/28/2008 | 17.8 | 24.9 | 11.5 | 4.723 | 18.2 | 24 | 18.2 | 18.9 | 18.6 | 16.2 | 10.9 | 6.7 | 17.6 | 17.1
150475 | 08/29/2008 | 19.2 | 28.2 | 11 | 6.158 | 19.6 | 24 | 18.3 | 18.2 | 18.2 | 16.1 | 11 | 6.8 | 18.5 | 17.9
150475 | 08/30/2008 | 21.6 | 28.9 | 14.7 | 5.204 | 21.8 | 24 | 19.3 | 18.5 | 18 | 16.1 | 11.1 | 6.8 | 20.5 | 19.3
150475 | 08/31/2008 | 22.3 | 28.9 | 15.4 | 4.588 | 22.2 | 24 | 21.1 | 19.6 | 18 | 16 | 11.2 | 6.8 | 22.2 | 19.4
150475 | 09/01/2008 | 25.3 | 31.6 | 18.8 | 4.59 | 25.2 | 24 | 23.4 | 20.7 | 18.3 | 16 | 11.2 | 6.8 | 25.6 | 22.2
150475 | 09/02/2008 | 19.8 | 24 | 12.9 | 3.605 | 18.5 | 24 | 21.3 | 21.5 | 18.8 | 16 | 11.3 | 6.8 | 19.7 | 18.5
150475 | 09/03/2008 | 14.5 | 20.6 | 8.8 | 3.985 | 14.7 | 24 | 16.4 | 18.5 | 18.7 | 16.1 | 11.4 | 6.8 | 15.2 | 13.9
150475 | 09/04/2008 | 14.3 | 19.2 | 9.4 | 3.703 | 14.3 | 24 | 15.6 | 17 | 18.1 | 16.1 | 11.4 | 6.8 | 14.9 | 13.8
150475 | 09/05/2008 | 14.6 | 20.9 | 8.4 | 4.67 | 14.7 | 24 | 15.3 | 16.3 | 17.5 | 16 | 11.5 | 6.8 | 15 | 13.5
150475 | 09/06/2008 | 14.7 | 20.7 | 8.2 | 4.549 | 14.5 | 24 | 15.3 | 16 | 17 | 15.9 | 11.6 | 6.8 | 15.2 | 13.9
150475 | 09/07/2008 | 13.2 | 18.7 | 9.4 | 3.067 | 14.1 | 24 | 14.3 | 15.6 | 16.6 | 15.8 | 11.6 | 6.8 | 13.4 | 12.2
150475 | 09/08/2008 | 11.9 | 17.4 | 7.5 | 3.703 | 12.5 | 24 | 13.2 | 14.7 | 16.1 | 15.7 | 11.7 | 6.8 | 12.5 | 11.3
150475 | 09/09/2008 | 13.6 | 21.1 | 5.2 | 5.653 | 13.2 | 24 | 13.7 | 14.1 | 15.6 | 15.6 | 11.7 | 6.8 | 14 | 12.4
150475 | 09/10/2008 | 16.1 | 21.3 | 11.2 | 3.65 | 16.3 | 24 | 15.5 | 15 | 15.4 | 15.5 | 11.8 | 6.8 | 16.3 | 13.8
150475 | 09/11/2008 | 17.6 | 24.8 | 12.9 | 4.091 | 18.9 | 24 | 17 | 16 | 15.4 | 15.3 | 11.8 | 6.8 | 17.5 | 16.8
150475 | 09/12/2008 | 16.1 | 22.9 | 9.7 | 4.632 | 16.3 | 24 | 16.5 | 16.1 | 15.6 | 15.2 | 11.9 | 6.8 | 16.6 | 15.9
150475 | 12/31/2008 | -24 | -14 | -32.7 | 6.232 | -23.4 | 24 | -5.6 | -4.6 | -3 | 0.9 | 6.8 | 7.1
150475 | 09/14/2008 | 12.2 | 15.9 | 9.7 | 1.97 | 12.8 | 24 | 13.2 | 14.8 | 15.5 | 15 | 11.9 | 6.8 | 12.1 | 12.1
150475 | 09/15/2008 | 12.8 | 20 | 5.5 | 4.981 | 12.8 | 24 | 13 | 13.7 | 15.1 | 14.9 | 12 | 6.8 | 13.2 | 12.1
150475 | 09/16/2008 | 17.3 | 27.6 | 8.5 | 6.864 | 18.1 | 24 | 15.8 | 14.6 | 14.8 | 14.8 | 12 | 6.8 | 17.1 | 15.7
150475 | 09/17/2008 | 16.5 | 23.9 | 9.4 | 5.107 | 16.7 | 24 | 16.3 | 15.6 | 14.9 | 14.7 | 12 | 6.8 | 16.8 | 15.6
150475 | 09/18/2008 | 19.4 | 27.1 | 11.3 | 5.834 | 19.2 | 24 | 17.8 | 16.2 | 15.1 | 14.7 | 12.1 | 6.8 | 19.7 | 16.8
150475 | 09/19/2008 | 20.5 | 27.4 | 15.1 | 4.427 | 21.3 | 24 | 19.5 | 17.6 | 15.5 | 14.6 | 12.1 | 6.8 | 20.4 | 18.5
150475 | 09/20/2008 | 17.3 | 23.3 | 12.4 | 3.96 | 17.9 | 24 | 17.9 | 17.7 | 15.9 | 14.6 | 12.1 | 6.8 | 17.7 | 16
150475 | 09/21/2008 | 18.8 | 27.2 | 10 | 6.346 | 18.6 | 24 | 17.9 | 17.1 | 16.1 | 14.6 | 12.1 | 6.8 | 19.1 | 17.1
150475 | 09/22/2008 | 20.5 | 25.7 | 16.2 | 3.422 | 21 | 24 | 19.5 | 18 | 16.3 | 14.6 | 12.2 | 6.8 | 20.6 | 18.3
150475 | 09/23/2008 | 19.5 | 24.1 | 14.9 | 2.485 | 19.5 | 24 | 19.3 | 18.5 | 16.6 | 14.7 | 12.2 | 6.8 | 19.3 | 18.4
150475 | 09/24/2008 | 14.6 | 20 | 9.9 | 3.523 | 15 | 24 | 15.7 | 17.2 | 16.7 | 14.7 | 12.2 | 6.8 | 14.1 | 13.4
150475 | 09/25/2008 | 16.2 | 22.3 | 10.6 | 4.327 | 16.5 | 24 | 15.2 | 15.7 | 16.3 | 14.8 | 12.2 | 6.8 | 15.8 | 14.1
150475 | 09/26/2008 | 21.2 | 28.9 | 14.5 | 5.237 | 21.7 | 24 | 19 | 16.8 | 16.1 | 14.8 | 12.2 | 6.9 | 21.1 | 18.4
150475 | 09/27/2008 | 15.8 | 20.1 | 9.6 | 3.24 | 14.9 | 24 | 17.5 | 17.8 | 16.3 | 14.8 | 12.3 | 6.9 | 16.3 | 15.3
150475 | 09/28/2008 | 13.6 | 20.3 | 8.1 | 4.311 | 14.2 | 24 | 14.6 | 15.9 | 16.2 | 14.8 | 12.3 | 6.9 | 14.3 | 13.4
150475 | 09/29/2008 | 11.4 | 16.3 | 6.6 | 3.243 | 11.5 | 24 | 13.3 | 15 | 15.9 | 14.8 | 12.3 | 6.9 | 11.7 | 10.6
150475 | 09/30/2008 | 9.2 | 15.8 | 3.7 | 4.291 | 9.8 | 24 | 10.9 | 13.2 | 15.3 | 14.8 | 12.3 | 6.9 | 9.7 | 8.7
150475 | 10/01/2008 | 8.8 | 15 | 3.9 | 4.069 | 9.5 | 24 | 10.2 | 12.2 | 14.6 | 14.7 | 12.4 | 6.9 | 9.2 | 8.5
150475 | 10/02/2008 | 11.5 | 20.2 | 4.9 | 5.767 | 12.6 | 24 | 11.3 | 11.9 | 14 | 14.6 | 12.4 | 6.9 | 11.7 | 10.4
150475 | 10/03/2008 | 8.5 | 14.9 | 4.1 | 4.014 | 9.5 | 24 | 10.5 | 12 | 13.6 | 14.4 | 12.4 | 6.9 | 9.1 | 8.4
150475 | 10/04/2008 | 9.6 | 17.5 | 2 | 5.452 | 9.8 | 24 | 9.8 | 11.1 | 13.2 | 14.3 | 12.4 | 6.9 | 9.8 | 8.4
150475 | 10/05/2008 | 10 | 14.1 | 6.2 | 2.395 | 10.2 | 24 | 10.3 | 11.3 | 12.8 | 14.1 | 12.4 | 6.9 | 9.9 | 9.3
150475 | 10/06/2008 | 13.9 | 20 | 9.9 | 3.309 | 15 | 24 | 12.7 | 11.8 | 12.6 | 14 | 12.4 | 6.9 | 13.8 | 13.1
150475 | 10/07/2008 | 11.2 | 14 | 6 | 2.558 | 10 | 24 | 12 | 12.7 | 12.8 | 13.8 | 12.4 | 6.9 | 10.6 | 10.6
150475 | 10/08/2008 | 11.3 | 19.7 | 3.5 | 5.497 | 11.6 | 24 | 10.6 | 11.4 | 12.7 | 13.7 | 12.4 | 6.9 | 11 | 9.4
150475 | 10/09/2008 | 9.3 | 15.1 | 4.1 | 3.605 | 9.6 | 24 | 9.8 | 11.2 | 12.5 | 13.6 | 12.4 | 6.9 | 9.1 | 7.2
150475 | 10/10/2008 | 11.2 | 17.9 | 6.3 | 4.144 | 12.1 | 24 | 10.4 | 10.7 | 12.2 | 13.4 | 12.4 | 6.9 | 11.1 | 9.8
150475 | 10/11/2008 | 16.5 | 24.2 | 9.5 | 5.023 | 16.9 | 24 | 14.6 | 12.3 | 12.2 | 13.3 | 12.4 | 6.9 | 16.6 | 15.1
150475 | 10/12/2008 | 19 | 23.5 | 16 | 2.605 | 19.8 | 24 | 17 | 14.6 | 12.6 | 13.2 | 12.4 | 6.9 | 18.6 | 17.6
150475 | 10/13/2008 | 11.5 | 19 | 4.4 | 4.803 | 11.7 | 24 | 13.9 | 15 | 13.3 | 13.2 | 12.4 | 6.9 | 11.5 | 10.7
150475 | 10/14/2008 | 7.5 | 13.2 | 1.4 | 4.035 | 7.3 | 24 | 8.8 | 11.5 | 13.2 | 13.2 | 12.4 | 6.9 | 7.8 | 6.6
150475 | 10/15/2008 | 7.7 | 12 | 2.9 | 2.711 | 7.5 | 24 | 9 | 10.7 | 12.7 | 13.1 | 12.4 | 6.9 | 8 | 6.4
150475 | 10/16/2008 | 6.4 | 12.8 | 0.4 | 4.414 | 6.6 | 24 | 7.4 | 9.4 | 12.1 | 13 | 12.3 | 6.9 | 6.7 | 6.4
150475 | 10/17/2008 | 7.3 | 11.7 | 3.5 | 2.65 | 7.6 | 24 | 7.9 | 9.3 | 11.5 | 12.9 | 12.3 | 6.9 | 6.9 | 6.8
150475 | 10/18/2008 | 7.7 | 14.5 | 1.2 | 4.718 | 7.9 | 24 | 7.5 | 8.7 | 11.1 | 12.8 | 12.3 | 6.9 | 7.7 | 6.5
150475 | 10/19/2008 | 10.5 | 17.3 | 6 | 4.041 | 11.7 | 24 | 10.3 | 9.7 | 10.8 | 12.6 | 12.3 | 6.9 | 11 | 9.9
150475 | 10/20/2008 | 6.4 | 12.5 | 1 | 3.89 | 6.8 | 24 | 8.2 | 9.9 | 10.8 | 12.5 | 12.3 | 6.9 | 6.5 | 5.8
150475 | 10/21/2008 | 4.7 | 11.4 | -2.1 | 4.646 | 4.7 | 24 | 5.6 | 8 | 10.6 | 12.4 | 12.3 | 7 | 4.9 | 3.8
150475 | 10/22/2008 | 5.3 | 8.5 | 3.7 | 1.484 | 6.1 | 24 | 6.1 | 7.7 | 10.1 | 12.2 | 12.2 | 7 | 5.2 | 4.8
150475 | 10/23/2008 | 7.7 | 12.8 | 3.7 | 3.2 | 8.3 | 24 | 7.3 | 7.6 | 9.7 | 12.1 | 12.2 | 7 | 7.8 | 6.6
150475 | 10/24/2008 | 6.9 | 9.1 | 4.6 | 1.436 | 6.9 | 24 | 7.5 | 8.3 | 9.6 | 11.9 | 12.2 | 7 | 6.9 | 6.7
150475 | 10/25/2008 | 8.2 | 15.4 | 2.8 | 4.416 | 9.1 | 24 | 7.8 | 8.1 | 9.5 | 11.7 | 12.1 | 7 | 8.4 | 6.7
150475 | 10/26/2008 | 3.1 | 5.4 | 1.2 | 1.103 | 3.3 | 24 | 5.1 | 7.8 | 9.5 | 11.6 | 12.1 | 7 | 3 | 1.6
150475 | 10/27/2008 | 0.4 | 4.2 | -3.5 | 2.343 | 0.4 | 24 | 2.5 | 5.7 | 9 | 11.4 | 12.1 | 7 | 0.5 | -0.4
150475 | 10/28/2008 | 1.6 | 9.3 | -3.8 | 4.716 | 2.8 | 24 | 2 | 4.4 | 8.3 | 11.3 | 12 | 7 | 1.4 | 0.8
150475 | 10/29/2008 | 4.2 | 12.3 | -2.9 | 5.205 | 4.7 | 24 | 3.9 | 4.6 | 7.7 | 11.1 | 12 | 7 | 4.3 | 3.4
150475 | 10/30/2008 | 10.1 | 21 | 2.1 | 6.661 | 11.6 | 24 | 7.9 | 6.3 | 7.6 | 10.8 | 12 | 7 | 9.7 | 8.1
150475 | 10/31/2008 | 7.7 | 14.7 | 3 | 3.99 | 8.9 | 24 | 8 | 8 | 7.9 | 10.7 | 11.9 | 7 | 7.4 | 6.7
150475 | 11/01/2008 | 6.3 | 13.4 | 1 | 4.187 | 7.2 | 24 | 6.4 | 7.3 | 8.2 | 10.5 | 11.9 | 7 | 6.3 | 5.3
150475 | 11/02/2008 | 9.5 | 16.3 | 5.8 | 3.449 | 11.1 | 24 | 8.5 | 7.8 | 8.3 | 10.4 | 11.8 | 7 | 9.1 | 8.6
150475 | 11/03/2008 | 14.8 | 22 | 8.3 | 5.011 | 15.2 | 24 | 11.9 | 9.3 | 8.6 | 10.3 | 11.8 | 7 | 14.4 | 12.8
150475 | 11/04/2008 | 13.3 | 18.8 | 7.8 | 3.671 | 13.3 | 24 | 12.3 | 11 | 9.2 | 10.3 | 11.7 | 7 | 13.1 | 12.2
150475 | 11/05/2008 | 15.3 | 17.4 | 13.4 | 1.095 | 15.4 | 24 | 13.8 | 12 | 9.9 | 10.3 | 11.7 | 7 | 15 | 13.7
150475 | 11/06/2008 | 10.8 | 15 | 5.4 | 3.022 | 10.2 | 24 | 11.9 | 12.2 | 10.5 | 10.3 | 11.6 | 7 | 10.6 | 10.3
150475 | 11/07/2008 | 4.1 | 5.1 | 2 | 0.729 | 3.6 | 24 | 6.4 | 9.5 | 10.6 | 10.4 | 11.6 | 7 | 4.3 | 4.3
150475 | 11/08/2008 | -0.2 | 2.3 | -4.5 | 1.907 | -1.1 | 24 | 2.8 | 6.8 | 9.9 | 10.4 | 11.5 | 7 | 0 | -0.7
150475 | 11/09/2008 | -3.6 | -0.2 | -5.4 | 1.694 | -2.8 | 24 | 0 | 4.2 | 8.9 | 10.4 | 11.5 | 7 | -3.2 | -3.6
150475 | 11/10/2008 | -3 | 1.6 | -5.5 | 2.478 | -2 | 24 | 0 | 2.9 | 7.8 | 10.3 | 11.4 | 7 | -2.2 | -2.1
150475 | 11/11/2008 | -1.6 | 0.5 | -3.9 | 1.427 | -1.7 | 24 | 0 | 2.4 | 6.8 | 10.1 | 11.4 | 7 | -1.3 | -1.5
150475 | 11/12/2008 | 0.5 | 4.5 | -1.8 | 2.247 | 1.4 | 24 | 0 | 2.1 | 6.1 | 9.9 | 11.3 | 7 | 0.9 | 0.6
150475 | 11/13/2008 | 1.3 | 6.2 | -1.9 | 2.128 | 2.2 | 24 | 0.6 | 2.1 | 5.6 | 9.7 | 11.3 | 7 | 0.9 | 0.9
150475 | 11/14/2008 | -0.2 | 4.8 | -2.8 | 2.618 | 1 | 24 | 0.8 | 2.2 | 5.3 | 9.4 | 11.2 | 7 | 0.2 | -0.3
150475 | 11/15/2008 | -2 | 2.1 | -5.5 | 2.29 | -1.7 | 24 | 0.1 | 2 | 5 | 9.2 | 11.2 | 7 | -1.6 | -2.1
150475 | 11/16/2008 | -2.1 | 0.8 | -4.2 | 1.501 | -1.7 | 24 | 0 | 1.7 | 4.7 | 8.9 | 11.1 | 7 | -1.6 | -1.9
150475 | 11/17/2008 | -4.5 | -2 | -7.4 | 1.657 | -4.7 | 24 | -0.2 | 1.5 | 4.5 | 8.7 | 11.1 | 7 | -3.7 | -4
150475 | 11/18/2008 | -4.2 | -1.3 | -7.8 | 2.713 | -4.6 | 24 | -2.3 | 0.5 | 4.1 | 8.5 | 11 | 7 | -3.8 | -4.2
150475 | 11/19/2008 | -2.2 | 1.2 | -4.6 | 1.832 | -1.7 | 24 | -1.4 | 0.2 | 3.7 | 8.2 | 10.9 | 7 | -2 | -2.5
150475 | 11/20/2008 | -7.4 | -5 | -12.6 | 2.51 | -8.8 | 24 | -4.7 | 0 | 3.4 | 8 | 10.9 | 7.1 | -6.9 | -7.2
150475 | 11/21/2008 | -9.6 | -4.6 | -14 | 3.325 | -9.3 | 24 | -6.4 | 0 | 3.1 | 7.8 | 10.8 | 7.1 | -8.6 | -8.4
150475 | 11/22/2008 | -3.6 | 2.2 | -7.7 | 3.329 | -2.8 | 24 | -2.6 | 0 | 2.9 | 7.5 | 10.7 | 7.1 | -3.3 | -3.6
150475 | 03/20/2006 | -1.2 | 2.7 | -3.7 | 2.276 | -0.5 | 24 | -0.1 | -0.2 | -0.4 | 0 | 2.5 | 6.6 | -0.3 | -1.6
150475 | 03/21/2006 | -1.7 | 3.1 | -5.9 | 2.979 | -1.4 | 24 | -0.7 | -0.6 | -0.3 | 0 | 2.4 | 6.6 | -0.5 | -1.6
150475 | 03/22/2006 | 0.9 | 7.5 | -4.6 | 4.137 | 1.5 | 24 | -0.3 | -0.4 | -0.3 | 0 | 2.4 | 6.6 | 1.7 | 0.2
150475 | 03/23/2006 | 0.2 | 3.5 | -2.7 | 2.237 | 0.4 | 24 | 0 | -0.1 | -0.2 | 0 | 2.4 | 6.6 | 0.8 | 0
150475 | 03/24/2006 | 0.6 | 4.9 | -2.7 | 2.793 | 1.1 | 24 | 0 | 0 | -0.1 | 0 | 2.4 | 6.6 | 1.5 | 0.5
150475 | 03/25/2006 | 1.3 | 7.1 | -3.5 | 4.221 | 1.8 | 24 | 1.3 | 0 | -0.1 | 0 | 2.3 | 6.6 | 2.6 | 1.9
150475 | 03/26/2006 | 2.1 | 9.3 | -4.2 | 5.088 | 2.6 | 24 | 1.4 | 0 | 0 | 0 | 2.3 | 6.6 | 2.9 | 1.6
150475 | 03/27/2006 | 2.8 | 9.1 | -1.9 | 4.23 | 3.6 | 24 | 1.7 | 0 | 0 | 0 | 2.3 | 6.6 | 2.7 | 2
150475 | 03/28/2006 | 4.3 | 12.3 | -1.4 | 5.254 | 5.5 | 24 | 3.1 | 0 | 0 | 0 | 2.3 | 6.6 | 5.5 | 4
150475 | 03/29/2006 | 7.2 | 16.5 | -1.3 | 6.455 | 7.6 | 24 | 4.3 | 0 | 0 | 0 | 2.2 | 6.6 | 7.9 | 5.7
150475 | 03/30/2006 | 9.9 | 16.1 | 4.6 | 3.869 | 10.4 | 24 | 6.1 | 0 | 0 | 0 | 2.2 | 6.6 | 9.9 | 8.9
150475 | 03/31/2006 | 7.8 | 15.4 | 0.8 | 3.757 | 8.1 | 24 | 6.2 | 0.3 | 0 | 0 | 2.2 | 6.6 | 8.3 | 7.1
150475 | 04/01/2006 | 4.7 | 11.4 | -2.7 | 4.877 | 4.4 | 24 | 4.3 | 1.5 | 0 | 0 | 2.2 | 6.6 | 6.2 | 4.7
150475 | 04/02/2006 | 3.9 | 6.4 | 1.3 | 1.564 | 3.9 | 24 | 3.7 | 2.3 | 0 | 0 | 2.1 | 6.6 | 4.2 | 3.8
150475 | 04/03/2006 | 3.1 | 9.8 | -3.3 | 4.487 | 3.3 | 24 | 3.4 | 2 | 0 | 0 | 2.1 | 6.6 | 3.9 | 2.1
150475 | 04/04/2006 | 3.9 | 13 | -4.4 | 6.222 | 4.3 | 24 | 3.5 | 1.9 | 0 | 0 | 2.1 | 6.5 | 4.6 | 3.2
150475 | 04/05/2006 | 7 | 15.2 | -0.1 | 5.511 | 7.6 | 24 | 4.7 | 2.3 | 0 | 0 | 2.1 | 6.5 | 7.1 | 5.4
150475 | 04/06/2006 | 10.3 | 16.2 | 4.5 | 4.123 | 10.4 | 24 | 8.1 | 4 | 0 | 0 | 2.1 | 6.5 | 10.5 | 9.1
150475 | 04/07/2006 | 4.3 | 9.3 | -2.1 | 3.526 | 3.6 | 24 | 5.5 | 4.1 | 0 | 0 | 2 | 6.5 | 5.3 | 2.9
150475 | 04/08/2006 | 3.6 | 11.6 | -4.5 | 5.811 | 3.6 | 24 | 4 | 2.6 | 0 | 0 | 2 | 6.5 | 5.2 | 3.9
150475 | 04/09/2006 | 7.7 | 16.5 | -1.4 | 6.499 | 7.6 | 24 | 5.5 | 2.8 | 0 | 0 | 2 | 6.5 | 8.1 | 5.8
150475 | 04/10/2006 | 13.6 | 23.5 | 2.2 | 7.563 | 12.9 | 24 | 10.3 | 4.8 | 0 | 0 | 2 | 6.5 | 14.5 | 11.6
150475 | 04/11/2006 | 16.3 | 22.3 | 11.4 | 3.556 | 16.9 | 24 | 13.5 | 7.6 | 0 | 0 | 2 | 6.5 | 16.5 | 14.3
150475 | 04/12/2006 | 14 | 20.9 | 8.1 | 4.73 | 14.5 | 24 | 12.5 | 7.9 | 0 | 0 | 2 | 6.5 | 14.4 | 12.3
150475 | 04/13/2006 | 15.4 | 27 | 6.2 | 7.539 | 16.6 | 24 | 12.1 | 7.4 | 0 | 0 | 1.9 | 6.5 | 15.3 | 12.8
150475 | 04/14/2006 | 15.3 | 21.4 | 9.3 | 4.271 | 15.4 | 24 | 13.4 | 8.5 | 0 | 0 | 1.9 | 6.5 | 15.6 | 13.1
150475 | 04/15/2006 | 16.2 | 25.3 | 6.9 | 6.609 | 16.1 | 24 | 13.1 | 8.2 | 0 | 0 | 1.9 | 6.5 | 16.4 | 12.9
150475 | 04/16/2006 | 12.4 | 18.5 | 7.3 | 4.01 | 12.9 | 24 | 11.6 | 8.3 | 0 | 0 | 1.9 | 6.5 | 12.6 | 10.5
150475 | 04/17/2006 | 12.6 | 21.2 | 4.7 | 5.813 | 13 | 24 | 11 | 7.2 | 0 | 0 | 1.9 | 6.5 | 13.4 | 10.2
150475 | 04/18/2006 | 12.7 | 20.4 | 3.5 | 5.995 | 12 | 24 | 11 | 7.2 | 0.2 | 0 | 1.9 | 6.5 | 13.6 | 9.7
150475 | 04/19/2006 | 11.9 | 17.7 | 6.8 | 3.582 | 12.3 | 24 | 11.4 | 7.9 | 1.6 | 0 | 1.9 | 6.5 | 13 | 10
150475 | 04/20/2006 | 8.4 | 11.8 | 5 | 2.339 | 8.4 | 24 | 8.9 | 7.5 | 2.7 | 0 | 1.8 | 6.5 | 9.1 | 7.8
150475 | 04/21/2006 | 8.4 | 13.4 | 2.6 | 3.624 | 8 | 24 | 7.7 | 6.5 | 3.3 | 0 | 1.8 | 6.5 | 8.3 | 7.5
150475 | 04/22/2006 | 11.1 | 17.8 | 3.8 | 5.016 | 10.8 | 24 | 9.6 | 6.8 | 3.6 | 0 | 1.8 | 6.5 | 11.6 | 9.9
150475 | 04/23/2006 | 14.6 | 22.8 | 5 | 6.459 | 13.9 | 24 | 12.2 | 8.4 | 4.1 | 0 | 1.8 | 6.5 | 14.8 | 12.8
150475 | 04/24/2006 | 9.4 | 12.8 | 3.5 | 2.751 | 8.2 | 24 | 10.1 | 9.2 | 4.8 | 0 | 1.8 | 6.5 | 9.9 | 7.8
150475 | 04/25/2006 | 7.6 | 15.4 | -1.6 | 5.804 | 6.9 | 24 | 8.5 | 7.6 | 5 | 0 | 1.8 | 6.5 | 9.3 | 7.1
150475 | 04/26/2006 | 11.5 | 20.2 | 2.7 | 6.578 | 11.5 | 24 | 10.3 | 7.9 | 5 | 0.1 | 1.8 | 6.5 | 12.2 | 9.8
150475 | 04/27/2006 | 14 | 22.2 | 3.9 | 6.457 | 13.1 | 24 | 12.6 | 9.2 | 5.3 | 0.3 | 1.8 | 6.5 | 15.3 | 12.5
150475 | 04/28/2006 | 12 | 15.1 | 10.1 | 1.656 | 12.6 | 24 | 11.7 | 10.3 | 5.8 | 0.6 | 1.8 | 6.5 | 12 | 10.9
150475 | 04/29/2006 | 8.5 | 10.7 | 6.9 | 1.23 | 8.8 | 24 | 9 | 9 | 6.1 | 0.9 | 1.8 | 6.5 | 8.5 | 8.1
150475 | 04/30/2006 | 11 | 14.6 | 7.4 | 2.319 | 11 | 24 | 9.7 | 8.2 | 6 | 1.3 | 1.8 | 6.5 | 11 | 10.5
150475 | 05/01/2006 | 13.2 | 18.5 | 10.2 | 2.846 | 14.4 | 24 | 11.9 | 9.2 | 6.1 | 1.6 | 1.8 | 6.5 | 13.6 | 12.4
150475 | 05/02/2006 | 15 | 21.5 | 6.7 | 5.127 | 14.1 | 24 | 13.8 | 10.3 | 6.4 | 1.9 | 1.8 | 6.5 | 16.4 | 14.2
150475 | 05/03/2006 | 12.2 | 17.7 | 6.3 | 3.71 | 12 | 24 | 12.9 | 11.2 | 7 | 2.2 | 1.8 | 6.5 | 13.3 | 10.4
150475 | 05/04/2006 | 9.3 | 14.9 | 4.2 | 3.866 | 9.6 | 24 | 10.5 | 10.1 | 7.3 | 2.5 | 1.9 | 6.4 | 10.6 | 8.3
150475 | 05/05/2006 | 7.9 | 14 | 1.4 | 4.368 | 7.7 | 24 | 8.9 | 8.9 | 7.3 | 2.7 | 1.9 | 6.4 | 8.9 | 7.2
150475 | 05/06/2006 | 13.3 | 22.2 | 3.2 | 6.889 | 12.7 | 24 | 11.3 | 8.9 | 7.1 | 3 | 1.9 | 6.4 | 14.1 | 11.3
150475 | 05/07/2006 | 16 | 22.4 | 7.5 | 5.234 | 15 | 24 | 14.7 | 11.1 | 7.3 | 3.2 | 2 | 6.4 | 17.1 | 13.9
150475 | 05/08/2006 | 16 | 21.5 | 10.1 | 4.075 | 15.8 | 24 | 14.9 | 12.3 | 7.9 | 3.4 | 2 | 6.4 | 16.5 | 15
150475 | 05/09/2006 | 16.4 | 21.6 | 10.5 | 4.012 | 16.1 | 24 | 15.8 | 13 | 8.5 | 3.7 | 2.1 | 6.4 | 17.2 | 16
150475 | 09/14/2006 | 20.4 | 29.3 | 11.7 | 6.346 | 20.5 | 24 | 19.5 | 18.1 | 17.4 | 17.4 | 14.3 | 6.6 | 20.7 | 16.9
150475 | 05/11/2006 | 9.4 | 13.1 | 5.9 | 2.482 | 9.5 | 24 | 10.6 | 11.1 | 9.1 | 4.2 | 2.2 | 6.4 | 10.3 | 7.5
150475 | 05/12/2006 | 6 | 8.3 | 3.4 | 1.382 | 5.9 | 24 | 7.7 | 9.4 | 8.8 | 4.5 | 2.3 | 6.4 | 6.3 | 5.1
150475 | 05/13/2006 | 7.8 | 12.5 | 3.3 | 3.061 | 7.9 | 24 | 7.9 | 7.9 | 8.2 | 4.7 | 2.3 | 6.4 | 8.4 | 7.2
150475 | 05/14/2006 | 10.8 | 15.9 | 4.9 | 3.704 | 10.4 | 24 | 9.7 | 8.5 | 7.8 | 4.8 | 2.4 | 6.4 | 11 | 10.1
150475 | 05/15/2006 | 14 | 18.4 | 9.3 | 3.354 | 13.9 | 24 | 12.5 | 10 | 7.8 | 4.9 | 2.4 | 6.4 | 14.5 | 12.7
150475 | 05/16/2006 | 16.4 | 22.7 | 10.4 | 4.807 | 16.6 | 24 | 15.2 | 11.8 | 8.2 | 5.1 | 2.5 | 6.4 | 17.4 | 14.8
150475 | 05/17/2006 | 15.1 | 20.1 | 10.1 | 3.953 | 15.1 | 24 | 14.7 | 12.7 | 8.8 | 5.2 | 2.6 | 6.4 | 16 | 12.7
150475 | 05/18/2006 | 12.3 | 19 | 5.8 | 4.339 | 12.4 | 24 | 13 | 12.2 | 9.3 | 5.4 | 2.7 | 6.4 | 13.3 | 11.1
150475 | 05/19/2006 | 15 | 21.4 | 8.4 | 4.784 | 14.9 | 24 | 14.6 | 12.3 | 9.5 | 5.6 | 2.7 | 6.4 | 16.3 | 14.1
150475 | 05/20/2006 | 13.3 | 19.4 | 5.6 | 4.645 | 12.5 | 24 | 13.7 | 12.8 | 9.8 | 5.8 | 2.8 | 6.4 | 13.8 | 11.6
150475 | 05/21/2006 | 9.5 | 14.7 | 2.9 | 4.215 | 8.8 | 24 | 10.6 | 11.3 | 9.9 | 6 | 2.9 | 6.4 | 10 | 8.7
150475 | 05/22/2006 | 13.5 | 21.8 | 3.8 | 6.199 | 12.8 | 24 | 12 | 10.6 | 9.6 | 6.1 | 3 | 6.4 | 13.8 | 11.8
150475 | 05/23/2006 | 20.5 | 29 | 9.5 | 7.176 | 19.3 | 24 | 17.3 | 12.9 | 9.7 | 6.2 | 3 | 6.4 | 21.1 | 17.9
150475 | 05/24/2006 | 22 | 26.6 | 16.8 | 3.4 | 21.7 | 24 | 20.4 | 16.1 | 10.5 | 6.4 | 3.1 | 6.4 | 22.6 | 20
150475 | 05/25/2006 | 20.1 | 25.7 | 14.6 | 3.973 | 20.2 | 24 | 19.2 | 16.5 | 11.4 | 6.6 | 3.2 | 6.4 | 20.7 | 18.7
150475 | 05/26/2006 | 22.1 | 28.7 | 15 | 4.984 | 21.9 | 24 | 21.2 | 17.3 | 12.1 | 6.9 | 3.3 | 6.4 | 23.6 | 21.4
150475 | 05/27/2006 | 23.3 | 29.8 | 15.9 | 4.642 | 22.9 | 24 | 21.6 | 18.4 | 12.9 | 7.1 | 3.4 | 6.4 | 23.6 | 21.2
150475 | 05/28/2006 | 26.9 | 32.5 | 20.9 | 4.344 | 26.7 | 24 | 23.9 | 19.5 | 13.6 | 7.4 | 3.4 | 6.4 | 26.9 | 23.3
150475 | 05/29/2006 | 26.1 | 32.9 | 19.4 | 4.487 | 26.2 | 24 | 24.7 | 20.9 | 14.5 | 7.8 | 3.5 | 6.4 | 26.4 | 23.4
150475 | 05/30/2006 | 21.6 | 27.4 | 15.5 | 4.171 | 21.5 | 24 | 21.5 | 20.2 | 15.2 | 8.1 | 3.6 | 6.4 | 21.6 | 20.9
150475 | 05/31/2006 | 22.8 | 29 | 15.8 | 4.584 | 22.4 | 24 | 22 | 19.6 | 15.4 | 8.5 | 3.7 | 6.4 | 23.5 | 22
150475 | 06/01/2006 | 21.7 | 27.2 | 15.1 | 4.175 | 21.2 | 24 | 21.6 | 19.8 | 15.6 | 8.8 | 3.8 | 6.4 | 22.2 | 20.3
150475 | 06/02/2006 | 21.6 | 27.7 | 15.5 | 4.637 | 21.6 | 24 | 21.2 | 19.4 | 15.8 | 9.1 | 3.9 | 6.4 | 22.2 | 20.2
150475 | 06/03/2006 | 21.7 | 28.7 | 13 | 5.61 | 20.9 | 24 | 21.4 | 19.4 | 15.9 | 9.4 | 4.1 | 6.4 | 22.6 | 20.5
150475 | 06/04/2006 | 23.2 | 30 | 16.8 | 4.94 | 23.4 | 24 | 22.3 | 19.9 | 16 | 9.7 | 4.2 | 6.4 | 23.9 | 20.5
150475 | 06/05/2006 | 22.8 | 30.2 | 16.6 | 4.726 | 23.4 | 24 | 22.3 | 20.3 | 16.2 | 9.9 | 4.3 | 6.4 | 23.3 | 20.5
150475 | 06/06/2006 | 22.9 | 28.5 | 17.8 | 3.934 | 23.2 | 24 | 22.5 | 20.4 | 16.5 | 10.2 | 4.4 | 6.4 | 23.7 | 20.8
150475 | 06/07/2006 | 23.8 | 31.6 | 15.7 | 5.764 | 23.7 | 24 | 23.2 | 20.6 | 16.7 | 10.4 | 4.5 | 6.4 | 24.6 | 22.4
150475 | 06/08/2006 | 20.5 | 26.4 | 14.2 | 4.007 | 20.3 | 24 | 21.3 | 20.5 | 16.9 | 10.7 | 4.7 | 6.4 | 21.6 | 18.4
150475 | 06/09/2006 | 15.7 | 19.1 | 9.7 | 2.957 | 14.4 | 24 | 17.9 | 19.1 | 16.9 | 10.9 | 4.8 | 6.4 | 16.3 | 13.6
150475 | 06/10/2006 | 13.7 | 18 | 8.8 | 3.447 | 13.4 | 24 | 14.8 | 16.4 | 16.3 | 11.1 | 4.9 | 6.4 | 14.1 | 12
150475 | 06/11/2006 | 14.8 | 20.5 | 9.5 | 3.637 | 15 | 24 | 15.3 | 15.5 | 15.6 | 11.2 | 5 | 6.4 | 15.2 | 14
150475 | 06/12/2006 | 18.8 | 25.4 | 10 | 5.515 | 17.7 | 24 | 17.8 | 15.9 | 15 | 11.3 | 5.2 | 6.4 | 19.5 | 17.8
150475 | 06/13/2006 | 20.6 | 28.3 | 13.8 | 5.298 | 21.1 | 24 | 19.7 | 17.5 | 15 | 11.3 | 5.3 | 6.4 | 21 | 19.4
150475 | 06/14/2006 | 21.2 | 28.3 | 13.1 | 5.149 | 20.7 | 24 | 20.3 | 18.2 | 15.3 | 11.4 | 5.4 | 6.4 | 21.7 | 20.1
150475 | 06/15/2006 | 23 | 30.6 | 16.8 | 4.465 | 23.7 | 24 | 21.6 | 19.1 | 15.6 | 11.5 | 5.5 | 6.4 | 23.2 | 20.5
150475 | 06/16/2006 | 24.5 | 30.6 | 20.8 | 3.483 | 25.7 | 24 | 23.2 | 20.3 | 16.1 | 11.6 | 5.6 | 6.4 | 24.7 | 22.7
150475 | 06/17/2006 | 22.2 | 27.2 | 16.7 | 3.525 | 22 | 24 | 22.4 | 20.7 | 16.6 | 11.7 | 5.8 | 6.4 | 22.7 | 22
150475 | 06/18/2006 | 22.4 | 28.7 | 16.3 | 4.84 | 22.5 | 24 | 21.6 | 20 | 16.9 | 11.8 | 5.9 | 6.4 | 22.8 | 19.5
150475 | 06/19/2006 | 20.6 | 26.2 | 14.5 | 3.989 | 20.4 | 24 | 20.8 | 19.8 | 17 | 12 | 6 | 6.4 | 21.1 | 18.7
150475 | 06/20/2006 | 20.5 | 25.8 | 13.1 | 4.015 | 19.5 | 24 | 20.2 | 19.3 | 17 | 12.1 | 6.1 | 6.4 | 20.9 | 19.5
150475 | 06/21/2006 | 22.7 | 28.2 | 15.9 | 4.296 | 22.1 | 24 | 21.7 | 19.7 | 17 | 12.3 | 6.2 | 6.4 | 23 | 19.8
150475 | 06/22/2006 | 20.9 | 26.3 | 15.8 | 3.915 | 21.1 | 24 | 21.7 | 20.2 | 17.2 | 12.4 | 6.3 | 6.4 | 22.1 | 19.5
150475 | 06/23/2006 | 22 | 28.6 | 13.4 | 5.602 | 21 | 24 | 21.9 | 20.1 | 17.3 | 12.5 | 6.5 | 6.4 | 23 | 21.2
150475 | 06/24/2006 | 21.9 | 28 | 16.7 | 4.066 | 22.4 | 24 | 22.3 | 20.7 | 17.5 | 12.7 | 6.6 | 6.4 | 22.6 | 21.4
150475 | 06/25/2006 | 21.2 | 27.6 | 15.4 | 4.736 | 21.5 | 24 | 21.1 | 20.2 | 17.6 | 12.8 | 6.7 | 6.4 | 21.4 | 20
150475 | 06/26/2006 | 21.9 | 28.9 | 15.5 | 4.997 | 22.2 | 24 | 21.3 | 20 | 17.6 | 12.9 | 6.8 | 6.4 | 21.9 | 20.7
150475 | 06/27/2006 | 19.5 | 24.7 | 13.5 | 4.017 | 19.1 | 24 | 20.4 | 19.9 | 17.6 | 13 | 6.9 | 6.4 | 20.2 | 18.4
150475 | 06/28/2006 | 21.3 | 27.5 | 12.9 | 5.082 | 20.2 | 24 | 21 | 19.5 | 17.5 | 13.1 | 7 | 6.4 | 21.6 | 20
150475 | 11/23/2008 | -1.2 | 1.3 | -2.9 | 1.392 | -0.8 | 24 | -0.9 | 0 | 2.7 | 7.3 | 10.6 | 7.1 | -1.3 | -1.2
150475 | 11/24/2008 | -3.4 | 1.3 | -8 | 2.681 | -3.4 | 24 | -2 | 0 | 2.5 | 7.1 | 10.5 | 7.1 | -3.1 | -3.3
150475 | 11/25/2008 | -6 | -0.6 | -10 | 3.128 | -5.3 | 24 | -4.2 | -0.1 | 2.4 | 6.9 | 10.5 | 7.1 | -6 | -5.6
150475 | 11/26/2008 | -3.2 | 2.1 | -6.7 | 2.966 | -2.3 | 24 | -2.4 | -0.2 | 2.2 | 6.7 | 10.4 | 7.1 | -3.3 | -3.1
150475 | 11/27/2008 | -0.9 | 4.2 | -4 | 2.804 | 0.1 | 24 | -1.3 | -0.2 | 2.1 | 6.5 | 10.3 | 7.1 | -1.3 | -1.8
150475 | 11/28/2008 | -1.6 | 3.6 | -5.6 | 2.975 | -1 | 24 | -1.6 | -0.2 | 2 | 6.3 | 10.2 | 7.1 | -2.7 | -2.4
150475 | 11/29/2008 | -2 | 2.9 | -5.4 | 2.561 | -1.3 | 24 | -2.2 | -0.4 | 1.9 | 6.1 | 10.1 | 7.1 | -2.7 | -2.7
150475 | 11/30/2008 | -4.9 | -2.3 | -7.1 | 1.522 | -4.7 | 24 | -2.9 | -0.4 | 1.7 | 6 | 10 | 7.1 | -4.4 | -4.7
150475 | 12/01/2008 | -8 | -3.7 | -10.4 | 2.09 | -7.1 | 24 | -5.8 | -2.6 | 1.4 | 5.8 | 9.9 | 7.1 | -7.7 | -7.6
150475 | 12/02/2008 | -3.8 | 2.8 | -9.1 | 4.421 | -3.2 | 24 | -4.2 | -3.7 | 0.5 | 5.6 | 9.8 | 7.1 | -3.9 | -4.3
150475 | 12/03/2008 | -8.2 | -3.7 | -11.4 | 2.306 | -7.6 | 24 | -5.8 | -3.1 | 0.3 | 5.4 | 9.7 | 7.1 | -7.8 | -7.8
150475 | 12/04/2008 | -10.9 | -9 | -12.7 | 1.113 | -10.9 | 24 | -9 | -6.1 | 0 | 5.2 | 9.6 | 7.1 | -10.6 | -10.6
150475 | 12/05/2008 | -10.4 | -5.9 | -15.9 | 3.979 | -10.9 | 24 | -9.6 | -7.2 | 0 | 5 | 9.5 | 7.1 | -10.4 | -10.3
150475 | 12/06/2008 | -11.3 | -7.4 | -16.3 | 2.77 | -11.9 | 24 | -8.8 | -5.9 | 0 | 4.8 | 9.4 | 7.1 | -10.9 | -10.8
150475 | 12/07/2008 | -12.9 | -9.8 | -16.1 | 2.109 | -13 | 24 | -10.9 | -7.8 | 0 | 4.6 | 9.3 | 7.1 | -12.3 | -12.1
150475 | 12/08/2008 | -9 | -6.1 | -12.3 | 2.38 | -9.2 | 24 | -8 | -6.4 | 0 | 4.4 | 9.2 | 7.1 | -8.4 | -8.5
150475 | 12/09/2008 | -10.6 | -7.6 | -14.7 | 2.36 | -11.2 | 24 | -7.4 | -5 | 0 | 4.3 | 9.1 | 7.1 | -9.4 | -9.3
150475 | 12/10/2008 | -9 | -3 | -15.2 | 4.797 | -9.1 | 24 | -8 | -6.1 | 0 | 4.1 | 9 | 7.1 | -8.6 | -8.6
150475 | 12/11/2008 | -12.6 | -8.2 | -17 | 2.696 | -12.6 | 24 | -8.5 | -5.4 | 0 | 4 | 8.9 | 7.1 | -11 | -10.9
150475 | 12/12/2008 | -12.9 | -5.9 | -19.3 | 5.048 | -12.6 | 24 | -10.3 | -7.3 | 0 | 3.8 | 8.8 | 7.1 | -11.6 | -11.5
150475 | 12/13/2008 | -2.5 | 1.3 | -5.7 | 2.337 | -2.2 | 24 | -3.5 | -3.7 | 0 | 3.7 | 8.7 | 7.1 | -2.7 | -2.9
150475 | 12/14/2008 | -6.2 | 0.4 | -20.6 | 7.176 | -10.1 | 24 | -2.7 | -1.5 | 0 | 3.6 | 8.6 | 7.1 | -5.4 | -5.3
150475 | 12/15/2008 | -22.4 | -19.6 | -25.2 | 1.579 | -22.4 | 24 | -12 | -6.6 | 0 | 3.5 | 8.5 | 7.1 | -19.4 | -18.6
150475 | 12/16/2008 | -20.9 | -17.1 | -26.7 | 3.988 | -21.9 | 24 | -13.3 | -9.2 | 0 | 3.4 | 8.4 | 7.1 | -17.3 | -16.7
150475 | 12/17/2008 | -17.7 | -12.5 | -20.5 | 2.539 | -16.5 | 24 | -10.4 | -7.5 | 0 | 3.3 | 8.3 | 7.1 | -13.6 | -13.2
150475 | 12/18/2008 | -14.6 | -10.8 | -19.4 | 2.933 | -15.1 | 24 | -9 | -6.4 | 0 | 3.2 | 8.2 | 7.1 | -11.5 | -11.3
150475 | 12/19/2008 | -9.6 | -5.5 | -13.2 | 2.585 | -9.4 | 24 | -6.5 | -4.9 | -0.2 | 3.1 | 8.1 | 7.1 | -7.7 | -7.8
150475 | 12/20/2008 | -12.5 | -7.6 | -22 | 4.979 | -14.8 | 24 | -5.2 | -3.7 | -0.3 | 3 | 8 | 7.1 | -10.3 | -9.9
150475 | 12/21/2008 | -21.5 | -14.3 | -26.7 | 3.549 | -20.5 | 24 | -6.7 | -4.4 | -0.7 | 2.9 | 7.9 | 7.1 | -16.9 | -16.1
150475 | 12/22/2008 | -24.7 | -17.2 | -32.3 | 5.456 | -24.8 | 24 | -8.4 | -5.8 | -1.8 | 2.7 | 7.8 | 7.1 | -17 | -16.1
150475 | 12/23/2008 | -12.6 | -7 | -16.9 | 3.194 | -12 | 24 | -6.9 | -5.8 | -2.9 | 2.4 | 7.7 | 7.1 | -9.9 | -9.5
150475 | 12/24/2008 | -18.7 | -13.4 | -23.3 | 3.229 | -18.4 | 24 | -5.7 | -4.9 | -3.1 | 2.2 | 7.6 | 7.1 | -13.2 | -12.4
150475 | 12/25/2008 | -15.1 | -8.1 | -23 | 6.128 | -15.6 | 24 | -5.8 | -4.9 | -3 | 1.9 | 7.5 | 7.1 | -11.2 | -10.7
150475 | 12/26/2008 | -2.4 | 0.7 | -8.1 | 3.626 | -3.7 | 24 | -4.4 | -4.3 | -3 | 1.7 | 7.4 | 7.1 | -2.9 | -3.4
150475 | 12/27/2008 | -8.2 | 0.1 | -15.5 | 4.563 | -7.7 | 24 | -3.6 | -3.2 | -2.5 | 1.5 | 7.3 | 7.1 | -6.4 | -6.2
150475 | 12/28/2008 | -13.8 | -6.3 | -20.9 | 5.595 | -13.6 | 24 | -6.2 | -4.6 | -2.5 | 1.4 | 7.2 | 7.1 | -10.2 | -9.7
150475 | 12/29/2008 | -10.3 | -2.8 | -17.8 | 4.393 | -10.3 | 24 | -5.4 | -4.5 | -2.8 | 1.2 | 7 | 7.1 | -7.7 | -7.6
150475 | 12/30/2008 | -15.7 | -12.5 | -25.7 | 4.194 | -19.1 | 24 | -5.6 | -4.8 | -3 | 1.1 | 6.9 | 7.1 | -10.8 | -10.3
150475 | 01/01/2007 | -6.6 | 0.1 | -10.5 | 2.952 | -5.2 | 24 | -3 | -1.5 | 0 | 2.8 | 7.2 | 7 | -4.9 | -4.9
150475 | 01/02/2007 | -4.5 | 0.3 | -8.8 | 3.256 | -4.3 | 24 | -3.3 | -2.5 | 0 | 2.7 | 7.1 | 7 | -3.6 | -3.8
150475 | 01/03/2007 | -1.3 | 1.9 | -4.2 | 2.229 | -1.2 | 24 | -1.5 | -1.4 | 0 | 2.7 | 7 | 7 | -1.1 | -1.4
150475 | 05/10/2007 | 21 | 30.3 | 13.1 | 6.525 | 21.7 | 24 | 19.4 | 15.2 | 8.6 | 0.1 | 1.6 | 6.7 | 21.6 | 19.5
150475 | 01/04/2007 | 0.2 | 3.4 | -2.1 | 1.485 | 0.7 | 24 | -0.4 | -0.5 | 0 | 2.6 | 7 | 7 | 0.2 | 0
150475 | 01/05/2007 | -1.1 | 2.5 | -3.7 | 1.855 | -0.6 | 24 | -0.1 | -0.1 | 0 | 2.6 | 6.9 | 7 | -0.3 | -0.5
150475 | 01/06/2007 | -3.4 | 1.2 | -6.2 | 2.217 | -2.5 | 24 | -1.8 | -0.9 | 0 | 2.6 | 6.8 | 7 | -2.4 | -2.6
150475 | 01/07/2007 | -4 | -0.4 | -10.1 | 2.776 | -5.3 | 24 | -2.5 | -1.5 | 0 | 2.5 | 6.7 | 7 | -3.5 | -3.6
150475 | 01/08/2007 | -5.6 | -0.3 | -10.4 | 3.117 | -5.4 | 24 | -3.8 | -2.7 | 0 | 2.5 | 6.6 | 7 | -4.1 | -4.3
150475 | 01/09/2007 | -9 | -5.7 | -12.1 | 2.406 | -8.9 | 24 | -5.7 | -3.3 | 0 | 2.5 | 6.6 | 7 | -7.8 | -7.8
150475 | 01/10/2007 | -4.6 | 0.3 | -10.8 | 4.376 | -5.3 | 24 | -5.1 | -4.3 | 0 | 2.4 | 6.5 | 7 | -4.7 | -5.1
150475 | 01/11/2007 | -5.4 | -1.2 | -12.4 | 3.506 | -6.8 | 24 | -3.4 | -2.2 | 0 | 2.4 | 6.4 | 7 | -4.8 | -5.1
150475 | 01/12/2007 | -16 | -13.1 | -18.9 | 1.51 | -16 | 24 | -10.4 | -6 | 0 | 2.4 | 6.3 | 7 | -14 | -13.8
150475 | 01/13/2007 | -15.7 | -10.9 | -20.3 | 3.283 | -15.6 | 24 | -11.5 | -8.3 | 0 | 2.3 | 6.3 | 7 | -13.2 | -13
150475 | 01/14/2007 | -12.6 | -9.2 | -15 | 2.101 | -12.1 | 24 | -9.6 | -7 | 0 | 2.3 | 6.2 | 7 | -11 | -11.1
150475 | 01/15/2007 | -14.7 | -10.6 | -19.7 | 2.563 | -15.2 | 24 | -10 | -6.7 | 0 | 2.2 | 6.1 | 7 | -12.6 | -12.5
150475 | 01/16/2007 | -17 | -10.4 | -21.5 | 3.797 | -16 | 24 | -11.8 | -8 | 0 | 2.2 | 6 | 7 | -14.2 | -14
150475 | 01/17/2007 | -10.4 | -2.3 | -16.9 | 5.14 | -9.6 | 24 | -8.9 | -6.8 | -0.1 | 2.2 | 6 | 7 | -9.5 | -9.7
150475 | 01/18/2007 | -8.6 | -4.1 | -12.6 | 2.594 | -8.4 | 24 | -6.4 | -4.6 | -0.2 | 2.1 | 5.9 | 7 | -7.7 | -7.6
150475 | 01/19/2007 | -13.1 | -8.7 | -16 | 2.293 | -12.4 | 24 | -8.5 | -5.4 | -0.3 | 2.1 | 5.8 | 7 | -10.9 | -10.6
150475 | 01/20/2007 | -10.1 | -2.8 | -16.5 | 5.061 | -9.7 | 24 | -8.1 | -6 | -0.5 | 2 | 5.8 | 7 | -8.8 | -9
150475 | 01/21/2007 | -6.6 | -3.3 | -9.1 | 1.678 | -6.2 | 24 | -5 | -3.9 | -0.7 | 1.9 | 5.7 | 7 | -5.6 | -5.6
150475 | 01/22/2007 | -7.2 | -2.6 | -11.7 | 3.086 | -7.2 | 24 | -5 | -3.7 | -1.1 | 1.8 | 5.6 | 7 | -5.7 | -5.9
150475 | 01/23/2007 | -7.2 | -2.5 | -10.5 | 2.622 | -6.5 | 24 | -4.6 | -3.4 | -1.3 | 1.7 | 5.6 | 7 | -5.6 | -5.8
150475 | 01/24/2007 | -7.9 | -3.6 | -12.1 | 2.697 | -7.9 | 24 | -5.4 | -4.1 | -1.8 | 1.5 | 5.5 | 7 | -6.3 | -6.4
150475 | 01/25/2007 | -9.5 | -4 | -14.3 | 3.623 | -9.2 | 24 | -6.4 | -4.9 | -2.4 | 1.4 | 5.4 | 7 | -7.2 | -7.4
150475 | 01/26/2007 | -3.1 | 2.3 | -6.6 | 3.187 | -2.2 | 24 | -3.3 | -3.6 | -2.7 | 1.2 | 5.4 | 7 | -2.7 | -3.2
150475 | 01/27/2007 | -12.3 | -6.9 | -15.3 | 3.204 | -11.1 | 24 | -8 | -4.9 | -2.5 | 1 | 5.3 | 7 | -10.9 | -10.9
150475 | 01/28/2007 | -16.6 | -12.8 | -23.2 | 3.665 | -18 | 24 | -12.1 | -8.9 | -4 | 0.9 | 5.2 | 7 | -14.1 | -14.1
150475 | 01/29/2007 | -11.8 | -9.5 | -13.8 | 1.312 | -11.7 | 24 | -10 | -8.6 | -5.3 | 0.6 | 5.1 | 7 | -10.9 | -11.1
150475 | 01/30/2007 | -14.7 | -10.9 | -17.3 | 1.863 | -14.1 | 24 | -11.4 | -9.3 | -5.9 | 0.3 | 5.1 | 7 | -12.9 | -13
150475 | 01/31/2007 | -12.8 | -7.8 | -18.1 | 3.295 | -13 | 24 | -10.8 | -9.6 | -6.5 | 0.1 | 5 | 7 | -11.4 | -11.6
150475 | 02/01/2007 | -15.9 | -11.5 | -20.2 | 3.03 | -15.9 | 24 | -12.3 | -10 | -6.8 | 0 | 4.9 | 7 | -14.1 | -14
150475 | 02/02/2007 | -18.2 | -13.3 | -23.5 | 3.738 | -18.4 | 24 | -14.6 | -11.8 | -7.5 | 0 | 4.8 | 7 | -16.4 | -16.2
150475 | 02/03/2007 | -23.1 | -19.3 | -27.3 | 1.969 | -23.3 | 24 | -17.8 | -13.8 | -8.5 | 0 | 4.7 | 7 | -20.9 | -20.6
150475 | 02/04/2007 | -24.3 | -20.5 | -28.2 | 2.292 | -24.4 | 24 | -19.2 | -15.6 | -9.8 | 0 | 4.6 | 7 | -21.8 | -21.4
150475 | 02/05/2007 | -23.6 | -17.5 | -29.2 | 4.115 | -23.4 | 24 | -19.5 | -16.7 | -11 | 0 | 4.6 | 7 | -21.1 | -20.6
150475 | 02/06/2007 | -18.6 | -14.4 | -22.5 | 2.651 | -18.5 | 24 | -16.5 | -15.3 | -11.3 | 0 | 4.5 | 7 | -16.7 | -16.8
150475 | 02/07/2007 | -20.4 | -13 | -26.1 | 4.259 | -19.6 | 24 | -16.5 | -14.6 | -10.9 | 0 | 4.4 | 7 | -17.9 | -17.8
150475 | 02/08/2007 | -19.2 | -11.4 | -25 | 4.689 | -18.2 | 24 | -16.1 | -14.4 | -10.7 | 0 | 4.3 | 7 | -17 | -17
150475 | 02/09/2007 | -19.2 | -12.4 | -23.6 | 3.963 | -18 | 24 | -15.7 | -13.9 | -10.3 | 0 | 4.3 | 7 | -16.9 | -16.8
150475 | 02/10/2007 | -17.9 | -12 | -23.6 | 4.469 | -17.8 | 24 | -15.3 | -13.8 | -10.1 | 0 | 4.2 | 7 | -15.8 | -15.9
150475 | 02/11/2007 | -11.3 | -4 | -16.9 | 4.547 | -10.5 | 24 | -10.9 | -11.2 | -9.5 | 0 | 4.1 | 7 | -10.2 | -10.5
150475 | 02/12/2007 | -13.3 | -7.9 | -18.1 | 3.575 | -13 | 24 | -10.9 | -10 | -8.2 | 0 | 4.1 | 7 | -11.3 | -11.7
150475 | 02/13/2007 | -13.6 | -8.3 | -19.6 | 3.214 | -14 | 24 | -10.5 | -9.5 | -7.5 | 0 | 4 | 7 | -11.4 | -11.6
150475 | 02/14/2007 | -17.5 | -11.8 | -22.6 | 3.881 | -17.2 | 24 | -13.1 | -10.8 | -7.3 | 0 | 3.9 | 7 | -14.6 | -14.6
150475 | 02/15/2007 | -17.1 | -10.7 | -22.6 | 4.036 | -16.7 | 24 | -13.4 | -11.4 | -7.7 | 0 | 3.9 | 7 | -14.5 | -14.5
150475 | 02/16/2007 | -11.4 | -6.5 | -17.5 | 4.059 | -12 | 24 | -10.4 | -10.2 | -7.7 | 0 | 3.8 | 7 | -9.9 | -10.4
150475 | 02/17/2007 | -10 | -5.2 | -13.3 | 2.734 | -9.3 | 24 | -8.4 | -8.1 | -6.9 | 0 | 3.7 | 7 | -8.6 | -9
150475 | 02/18/2007 | -9.1 | -3.9 | -14.1 | 3.472 | -9 | 24 | -7.5 | -7.5 | -6.1 | 0 | 3.7 | 6.9 | -7.1 | -7.8
150475 | 02/19/2007 | -2.6 | 6.2 | -8.3 | 4.941 | -1.1 | 24 | -3.5 | -5 | -5.1 | 0 | 3.6 | 6.9 | -1.7 | -2.5
150475 | 02/20/2007 | -1.6 | 5.5 | -7.2 | 4.382 | -0.9 | 24 | -2 | -2.9 | -3.6 | 0 | 3.6 | 6.9 | -0.8 | -1.5
150475 | 02/21/2007 | 1.2 | 9.2 | -5.1 | 4.496 | 2.1 | 24 | -0.5 | -1.3 | -2.3 | 0 | 3.5 | 6.9 | 1.5 | 0.3
150475 | 02/22/2007 | -4.6 | -0.2 | -9.4 | 2.887 | -4.8 | 24 | -1.5 | -1.3 | -1.4 | 0 | 3.4 | 6.9 | -3.1 | -3.7
150475 | 02/23/2007 | -3.4 | -0.4 | -5.4 | 1.706 | -2.9 | 24 | -2.6 | -2 | -1.3 | 0 | 3.4 | 6.9 | -2.8 | -3.7
150475 | 02/24/2007 | -4 | -2.4 | -5.2 | 0.861 | -3.8 | 24 | -3 | -2.4 | -1.5 | 0 | 3.3 | 6.9 | -3.4 | -3.9
150475 | 02/25/2007 | -4.2 | -1.3 | -7.7 | 1.966 | -4.5 | 24 | -2.5 | -2.2 | -1.6 | 0 | 3.3 | 6.9 | -2.8 | -3.3
150475 | 02/26/2007 | -5.4 | -0.7 | -10.3 | 3.308 | -5.5 | 24 | -2.7 | -2.2 | -1.5 | 0 | 3.2 | 6.9 | -2.5 | -3
150475 | 02/27/2007 | -5.6 | -1 | -9.4 | 3.118 | -5.2 | 24 | -2.9 | -2.4 | -1.6 | 0 | 3.2 | 6.9 | -2.7 | -3
150475 | 02/28/2007 | -3.9 | 0.5 | -10 | 4.022 | -4.8 | 24 | -3.1 | -2.7 | -1.7 | 0 | 3.1 | 6.9 | -2.3 | -2.8
150475 | 03/01/2007 | -2.8 | -1.7 | -5.4 | 1.244 | -3.6 | 24 | -2.2 | -2.2 | -1.7 | 0 | 3.1 | 6.9 | -2.1 | -2.5
150475 | 03/02/2007 | -6.6 | -5.6 | -9.2 | 1.176 | -7.4 | 24 | -2.1 | -1.9 | -1.5 | 0 | 3.1 | 6.9
150475 | 03/03/2007 | -10.9 | -5.3 | -17 | 3.537 | -11.2 | 24 | -2.2 | -1.9 | -1.4 | 0 | 3 | 6.9
150475 | 03/04/2007 | -8.5 | -0.3 | -17.4 | 6.558 | -8.9 | 24 | -2.7 | -2.2 | -1.4 | 0 | 3 | 6.9
150475 | 03/05/2007 | -14.7 | -9.6 | -19.8 | 3.261 | -14.7 | 24 | -2.5 | -2.2 | -1.5 | 0 | 2.9 | 6.9
150475 | 03/06/2007 | -14.1 | -7.6 | -22.5 | 5.05 | -15.1 | 24 | -3.4 | -2.6 | -1.6 | 0 | 2.9 | 6.9
150475 | 03/07/2007 | -11.1 | -5.1 | -16.6 | 4.244 | -10.9 | 24 | -3.5 | -2.9 | -1.8 | 0 | 2.8 | 6.9
150475 | 03/08/2007 | -4.1 | 0.2 | -10.3 | 4.131 | -5.1 | 24 | -3.6 | -3 | -2 | 0 | 2.8 | 6.9 | -2.4 | -2.6
150475 | 03/09/2007 | 0 | 1.9 | -2.8 | 1.284 | -0.5 | 24 | -2.8 | -2.7 | -2 | 0 | 2.8 | 6.9 | 0.1 | -0.6
150475 | 03/10/2007 | -1.1 | 5.6 | -6.3 | 3.943 | -0.4 | 24 | -1.8 | -2.1 | -1.9 | 0 | 2.7 | 6.9 | 0 | -0.4
150475 | 03/11/2007 | 2.4 | 9.8 | -4.2 | 4.743 | 2.8 | 24 | -1 | -1.4 | -1.5 | 0 | 2.7 | 6.9 | 2.4 | 1.4
150475 | 03/12/2007 | 6.3 | 15.1 | -0.4 | 5.101 | 7.4 | 24 | 1.4 | -0.3 | -0.9 | 0 | 2.7 | 6.9 | 6.7 | 5.3
150475 | 03/13/2007 | 7.7 | 16.4 | 1.2 | 4.616 | 8.8 | 24 | 4.5 | 0 | -0.4 | 0 | 2.6 | 6.9 | 7.2 | 6.3
150475 | 03/14/2007 | 2.2 | 5.9 | -1.9 | 2.315 | 2 | 24 | 1.4 | 0 | -0.2 | 0 | 2.6 | 6.9 | 2.1 | 0.9
150475 | 03/15/2007 | -0.6 | 4.9 | -4.2 | 3.327 | 0.4 | 24 | 0.2 | 0 | -0.1 | 0 | 2.6 | 6.9 | 0.1 | -1.1
150475 | 03/16/2007 | -2.1 | 3 | -5.7 | 2.952 | -1.4 | 24 | 0.2 | 0 | 0 | 0 | 2.5 | 6.9 | -0.2 | -0.9
150475 | 03/17/2007 | -0.3 | 5.4 | -4.6 | 3.458 | 0.4 | 24 | 0.5 | 0 | 0 | 0 | 2.5 | 6.9 | 1.4 | 0.5
150475 | 03/18/2007 | 1.3 | 5.6 | -3.7 | 3.375 | 1 | 24 | 0.3 | 0 | 0 | 0 | 2.5 | 6.9 | 1.3 | 0.1
150475 | 03/19/2007 | -0.4 | 3.8 | -5.9 | 3.241 | -1.1 | 24 | 1 | 0 | 0 | 0 | 2.4 | 6.9 | 0.6 | -0.9
150475 | 03/20/2007 | 1.5 | 9.3 | -5.9 | 5.62 | 1.7 | 24 | 0.4 | 0 | 0 | 0 | 2.4 | 6.9 | 2.4 | 0.1
150475 | 03/21/2007 | 8.1 | 17 | 2.9 | 4.499 | 10 | 24 | 4.8 | 0 | 0 | 0 | 2.4 | 6.9 | 8.2 | 6.9
150475 | 03/22/2007 | 5.5 | 12.8 | -3.4 | 5.422 | 4.7 | 24 | 4.1 | 0 | 0 | 0 | 2.3 | 6.9 | 6.6 | 4.3
150475 | 03/23/2007 | 9.1 | 18 | 1.1 | 6.279 | 9.6 | 24 | 6.1 | 0.4 | 0 | 0 | 2.3 | 6.9 | 9.2 | 7.6
150475 | 03/24/2007 | 10.9 | 20.3 | 3.2 | 6.14 | 11.8 | 24 | 7.8 | 2.8 | 0 | 0 | 2.3 | 6.9 | 11.7 | 9.9
150475 | 03/25/2007 | 14.9 | 22 | 8.3 | 4.352 | 15.2 | 24 | 11.7 | 5.7 | 0 | 0 | 2.3 | 6.8 | 14.6 | 13.2
150475 | 03/26/2007 | 14.6 | 27.2 | 6.1 | 7.734 | 16.7 | 24 | 11.9 | 6.5 | 0 | 0 | 2.2 | 6.8 | 15.1 | 13
150475 | 03/27/2007 | 9.9 | 17.2 | 2.5 | 4.627 | 9.9 | 24 | 9.6 | 6.5 | 0 | 0 | 2.2 | 6.8 | 11 | 8
150475 | 03/28/2007 | 6.6 | 9.8 | 4.9 | 1.512 | 7.4 | 24 | 6.6 | 5.1 | 0 | 0 | 2.2 | 6.8 | 6.7 | 5.6
150475 | 03/29/2007 | 9.7 | 16.5 | 4.8 | 4.189 | 10.7 | 24 | 8 | 4.3 | 0 | 0 | 2.2 | 6.8 | 10.6 | 8.8
150475 | 03/30/2007 | 5.9 | 8.1 | 3.8 | 1.322 | 6 | 24 | 5.9 | 4.5 | 0 | 0 | 2.2 | 6.8 | 5.9 | 5.6
150475 | 03/31/2007 | 6.9 | 12.1 | 2.8 | 3.187 | 7.5 | 24 | 5.6 | 3.5 | 0 | 0 | 2.1 | 6.8 | 6.9 | 6.5
150475 | 04/01/2007 | 5.3 | 8.7 | 0.8 | 2.574 | 4.8 | 24 | 5.5 | 3.8 | 0 | 0 | 2.1 | 6.8 | 5.7 | 5.1
150475 | 04/02/2007 | 4.1 | 9.4 | -1.3 | 3.602 | 4.1 | 24 | 4.2 | 2.7 | 0 | 0 | 2.1 | 6.8 | 5.3 | 4.1
150475 | 04/03/2007 | -0.5 | 3.5 | -6.9 | 3.459 | -1.7 | 24 | 1.9 | 2.2 | 0 | 0 | 2.1 | 6.8 | 0.4 | -0.3
150475 | 04/04/2007 | -5.1 | -1.5 | -7.6 | 2.155 | -4.6 | 24 | 0 | 0.6 | 0 | 0 | 2.1 | 6.8 | -3.7 | -4.5
150475 | 04/05/2007 | -5.6 | -0.8 | -9.5 | 2.85 | -5.2 | 24 | -1.2 | 0 | 0 | 0 | 2 | 6.8 | -3.3 | -4.3
150475 | 04/06/2007 | -6.6 | -2.8 | -9.9 | 2.23 | -6.4 | 24 | -3.5 | 0 | 0 | 0 | 2 | 6.8 | -4.8 | -5.9
150475 | 04/07/2007 | -4.6 | 1.7 | -9.6 | 4.035 | -4 | 24 | -2.5 | 0 | 0 | 0 | 2 | 6.8 | -2.8 | -4
150475 | 04/08/2007 | -2.9 | 2.9 | -8.7 | 3.945 | -2.9 | 24 | -1.4 | 0 | 0 | 0 | 2 | 6.8 | -1.1 | -2
150475 | 04/09/2007 | -0.7 | 5 | -6.3 | 3.944 | -0.7 | 24 | -0.6 | 0 | 0 | 0 | 2 | 6.8 | 1.1 | 0.3
150475 | 04/10/2007 | 1.1 | 5.7 | -2.8 | 2.985 | 1.5 | 24 | 0 | 0 | 0 | 0 | 1.9 | 6.8 | 1.5 | 0.1
150475 | 04/11/2007 | 0 | 2.5 | -2 | 1.43 | 0.3 | 24 | 0 | 0 | 0 | 0 | 1.9 | 6.8 | 0.4 | -0.5
150475 | 04/12/2007 | 1.4 | 7 | -2.6 | 3.682 | 2.2 | 24 | 0.5 | 0 | 0 | 0 | 1.9 | 6.8 | 2.3 | 1
150475 | 04/13/2007 | 3.7 | 11.6 | -4 | 5.827 | 3.8 | 24 | 2.5 | 0 | 0 | 0 | 1.9 | 6.8 | 4.6 | 3.2
150475 | 04/14/2007 | 5.9 | 14.2 | -1.3 | 5.957 | 6.5 | 24 | 3.7 | 0 | 0 | 0 | 1.9 | 6.8 | 6.2 | 4.8
150475 | 04/15/2007 | 7.4 | 16.6 | -1.9 | 6.867 | 7.4 | 24 | 5.1 | 0.3 | 0 | 0 | 1.9 | 6.8 | 8.1 | 6.4
150475 | 04/16/2007 | 11.6 | 22.6 | -0.8 | 8.516 | 10.9 | 24 | 7.9 | 2.3 | 0 | 0 | 1.9 | 6.8 | 12.1 | 10.1
150475 | 04/17/2007 | 9.6 | 17.4 | 3.5 | 5.118 | 10.5 | 24 | 9.3 | 5.4 | 0 | 0 | 1.8 | 6.8 | 10.8 | 8.4
150475 | 04/18/2007 | 8.7 | 17.7 | -0.3 | 6.536 | 8.7 | 24 | 8.2 | 5.3 | 0 | 0 | 1.8 | 6.8 | 10 | 7.5
150475 | 04/19/2007 | 11 | 18.5 | 2.3 | 5.972 | 10.4 | 24 | 9.5 | 5.6 | 0 | 0 | 1.8 | 6.8 | 12.3 | 9.6
150475 | 04/20/2007 | 14.3 | 22 | 6.1 | 5.752 | 14.1 | 24 | 12 | 7 | 0 | 0 | 1.8 | 6.8 | 15.3 | 12.4
150475 | 04/21/2007 | 17.6 | 23.9 | 10.9 | 4.783 | 17.4 | 24 | 13.9 | 8.4 | 0 | 0 | 1.8 | 6.8 | 17.4 | 14.8
150475 | 04/22/2007 | 16.4 | 22.5 | 10.5 | 3.462 | 16.5 | 24 | 14.7 | 9.7 | 0.6 | 0 | 1.8 | 6.7 | 16.7 | 15.6
150475 | 04/23/2007 | 12.3 | 18.5 | 6.4 | 4.507 | 12.5 | 24 | 12 | 9.1 | 2.2 | 0 | 1.8 | 6.7 | 13.1 | 11.1
150475 | 04/24/2007 | 10.6 | 17.4 | 3.7 | 4.589 | 10.6 | 24 | 10 | 8.2 | 3.3 | 0 | 1.8 | 6.7 | 11.1 | 9.4
150475 | 04/25/2007 | 10.2 | 15.6 | 5.1 | 3.818 | 10.4 | 24 | 9.5 | 7.9 | 3.8 | 0 | 1.7 | 6.7 | 10.3 | 9
150475 | 04/26/2007 | 12.2 | 19.2 | 5.2 | 5.224 | 12.2 | 24 | 11 | 8 | 4.1 | 0 | 1.7 | 6.7 | 13 | 11.3
150475 | 04/27/2007 | 15.2 | 24 | 6.6 | 6.296 | 15.3 | 24 | 13.1 | 9.3 | 4.6 | 0 | 1.7 | 6.7 | 15.8 | 13.5
150475 | 04/28/2007 | 16.4 | 24.5 | 7.3 | 6.093 | 15.9 | 24 | 14.6 | 10.8 | 5.3 | 0 | 1.7 | 6.7 | 16.9 | 15.1
150475 | 04/29/2007 | 18.1 | 27.1 | 10.9 | 5.998 | 19 | 24 | 16.3 | 12.2 | 6.1 | 0 | 1.7 | 6.7 | 18.6 | 15.7
150475 | 04/30/2007 | 13.8 | 21.7 | 8.1 | 4.754 | 14.9 | 24 | 13.6 | 11.9 | 6.7 | 0 | 1.7 | 6.7 | 14.5 | 12.1
150475 | 05/01/2007 | 12.2 | 18.9 | 6.6 | 4.429 | 12.8 | 24 | 12.6 | 11.2 | 7 | 0 | 1.7 | 6.7 | 13.1 | 10.6
150475 | 05/02/2007 | 11.9 | 19.8 | 4.1 | 5.62 | 12 | 24 | 12 | 10.4 | 7 | 0 | 1.7 | 6.7 | 13.4 | 10.9
150475 | 05/03/2007 | 14.4 | 22.3 | 6.1 | 5.658 | 14.2 | 24 | 13.4 | 10.8 | 6.9 | 0 | 1.7 | 6.7 | 15.5 | 12.2
150475 | 05/04/2007 | 13.3 | 17 | 9.8 | 1.905 | 13.4 | 24 | 12.8 | 11.3 | 7.1 | 0 | 1.7 | 6.7 | 13.5 | 11.6
150475 | 05/05/2007 | 14.5 | 19.5 | 9.9 | 3.401 | 14.7 | 24 | 13.2 | 10.9 | 7.1 | 0 | 1.7 | 6.7 | 14.7 | 12.4
150475 | 05/06/2007 | 15.2 | 20.5 | 10.5 | 3.615 | 15.5 | 24 | 13.8 | 11.3 | 7.2 | 0 | 1.6 | 6.7 | 15.6 | 12.7
150475 | 05/07/2007 | 16.5 | 20.9 | 12.5 | 2.92 | 16.7 | 24 | 15.1 | 12.1 | 7.4 | 0 | 1.6 | 6.7 | 16.6 | 15.7
150475 | 05/08/2007 | 17.5 | 23.4 | 9.7 | 5.063 | 16.6 | 24 | 16.2 | 12.7 | 7.6 | 0 | 1.6 | 6.7 | 18.4 | 16.9
150475 | 05/09/2007 | 20 | 27.4 | 11.8 | 5.534 | 19.6 | 24 | 18 | 13.8 | 8 | 0 | 1.6 | 6.7 | 20.4 | 18.6
150475 | 09/14/2007 | 7.8 | 12.9 | 4 | 3.185 | 8.5 | 24 | 10.8 | 14.1 | 16.6 | 17.1 | 13.6 | 6.8 | 8.4 | 6.6
150475 | 05/11/2007 | 14.6 | 20.8 | 9.1 | 4.165 | 15 | 24 | 15.8 | 14.7 | 9.2 | 0.4 | 1.6 | 6.7 | 15.9 | 12.5
150475 | 05/12/2007 | 15.4 | 22.8 | 7.5 | 5.528 | 15.2 | 24 | 14.9 | 13.2 | 9.2 | 0.9 | 1.6 | 6.7 | 16.5 | 13.7
150475 | 05/13/2007 | 21.3 | 31.5 | 10.6 | 7.618 | 21.1 | 24 | 18.3 | 14 | 9.3 | 1.4 | 1.6 | 6.7 | 21.8 | 17.8
150475 | 05/14/2007 | 23.2 | 30.6 | 16.1 | 4.838 | 23.4 | 24 | 21.2 | 16.5 | 9.8 | 1.9 | 1.7 | 6.7 | 23.7 | 19.7
150475 | 05/15/2007 | 13.4 | 17 | 9.1 | 2.555 | 13.1 | 24 | 15.5 | 15.6 | 10.5 | 2.4 | 1.7 | 6.7 | 14.2 | 11.7
150475 | 05/16/2007 | 10.8 | 15 | 7.5 | 2.908 | 11.3 | 24 | 12.1 | 12.7 | 10.3 | 2.9 | 1.7 | 6.7 | 11.6 | 9.6
150475 | 05/17/2007 | 14.4 | 21.8 | 5.6 | 5.589 | 13.7 | 24 | 13 | 11.6 | 9.8 | 3.3 | 1.8 | 6.7 | 14.8 | 11.9
150475 | 05/18/2007 | 19.7 | 28.2 | 9.3 | 6.853 | 18.8 | 24 | 16.9 | 13.1 | 9.7 | 3.6 | 1.8 | 6.7 | 20.3 | 15.7
150475 | 05/19/2007 | 18.2 | 26.8 | 6.3 | 6.409 | 16.6 | 24 | 19 | 15.6 | 10.1 | 3.9 | 1.9 | 6.7 | 19.7 | 16.2
150475 | 05/20/2007 | 11.6 | 19 | 4.1 | 5.398 | 11.6 | 24 | 13.3 | 13.7 | 10.5 | 4.3 | 2 | 6.6 | 13.4 | 10.8
150475 | 05/21/2007 | 21 | 27.6 | 10.1 | 6.594 | 18.9 | 24 | 17.8 | 14 | 10.5 | 4.6 | 2 | 6.6 | 21.4 | 17.9
150475 | 05/22/2007 | 22.2 | 27.2 | 17.2 | 3.456 | 22.2 | 24 | 20.3 | 16.4 | 11 | 4.9 | 2.1 | 6.6 | 22.4 | 19.4
150475 | 05/23/2007 | 20.5 | 25.3 | 15.5 | 3.001 | 20.4 | 24 | 19.8 | 17.1 | 11.7 | 5.2 | 2.2 | 6.6 | 20.6 | 18.9
150475 | 05/24/2007 | 12.4 | 16.9 | 7.9 | 2.815 | 12.4 | 24 | 14.4 | 15.4 | 12 | 5.6 | 2.3 | 6.6 | 13 | 11.3
150475 | 05/25/2007 | 13.8 | 21.3 | 4.1 | 5.908 | 12.7 | 24 | 14 | 13.2 | 11.7 | 5.9 | 2.4 | 6.6 | 15.2 | 13
150475 | 05/26/2007 | 13.5 | 22.4 | 6.9 | 5.141 | 14.7 | 24 | 14.3 | 13.6 | 11.5 | 6.2 | 2.4 | 6.6 | 14.3 | 11.7
150475 | 05/27/2007 | 13.1 | 21.2 | 4.8 | 5.947 | 13 | 24 | 13.2 | 12.7 | 11.2 | 6.4 | 2.5 | 6.6 | 14 | 11.6
150475 | 05/28/2007 | 20.2 | 28.3 | 9.2 | 6.984 | 18.8 | 24 | 17.1 | 13.7 | 11.1 | 6.6 | 2.6 | 6.6 | 20.7 | 17.5
150475 | 05/29/2007 | 21.4 | 26.3 | 17.8 | 3.1 | 22.1 | 24 | 19.7 | 16.3 | 11.6 | 6.8 | 2.7 | 6.6 | 21.5 | 20
150475 | 05/30/2007 | 21.2 | 25.9 | 15.6 | 3.035 | 20.8 | 24 | 19.8 | 17.1 | 12.2 | 7 | 2.8 | 6.6 | 21.1 | 20.2
150475 | 05/31/2007 | 19 | 25.2 | 12.2 | 4.64 | 18.7 | 24 | 18.7 | 16.7 | 12.7 | 7.3 | 2.9 | 6.6 | 20 | 18
150475 | 06/01/2007 | 19.8 | 25.2 | 14.3 | 4.191 | 19.8 | 24 | 19.3 | 17.1 | 13.1 | 7.5 | 3 | 6.6 | 20.4 | 18.5
150475 | 06/02/2007 | 19 | 24.2 | 14.6 | 3.684 | 19.4 | 24 | 19 | 17.1 | 13.4 | 7.8 | 3.1 | 6.6 | 19.9 | 18.9
150475 | 06/03/2007 | 18 | 22.2 | 13.4 | 3.223 | 17.8 | 24 | 17.9 | 16.8 | 13.6 | 8 | 3.2 | 6.6 | 18.4 | 17.2
150475 | 02/04/2004 | -16.6 | -10.5 | -23.2 | 5.286 | -16.9 | 24 | -12.9 | -11.5 | -8.1 | 0 | 3.8 | 6.5 | -13.6 | -13.6
150475 | 02/05/2004 | -8.5 | -4.4 | -11.6 | 2.483 | -8 | 24 | -9.1 | -9.3 | -7.7 | 0 | 3.7 | 6.5 | -8 | -8.4
150475 | 02/06/2004 | -8.2 | -6.3 | -10.2 | 1.275 | -8.3 | 24 | -7.4 | -7.4 | -6.5 | 0 | 3.7 | 6.5 | -7.3 | -7.6
150475 | 02/07/2004 | -11.7 | -6.9 | -15.9 | 2.85 | -11.4 | 24 | -7.7 | -7 | -5.7 | 0 | 3.6 | 6.5 | -8.4 | -8.5
150475 | 02/08/2004 | -9.9 | -5.4 | -13.9 | 2.799 | -9.7 | 24 | -8 | -7.2 | -5.3 | 0 | 3.6 | 6.5 | -8.6 | -8.8
150475 | 02/09/2004 | -7.8 | -2.7 | -14.3 | 3.569 | -8.5 | 24 | -6.4 | -6.2 | -4.9 | 0 | 3.5 | 6.5 | -6.6 | -6.7
150475 | 02/10/2004 | -11.1 | -7.7 | -14.5 | 2.109 | -11.1 | 24 | -7.2 | -6.2 | -4.5 | 0 | 3.4 | 6.5 | -8.4 | -8.6
150475 | 02/11/2004 | -9 | -7 | -11.4 | 1.57 | -9.2 | 24 | -6.7 | -6 | -4.4 | 0 | 3.4 | 6.5 | -7.4 | -7.5
150475 | 02/12/2004 | -12 | -7.3 | -17.7 | 2.923 | -12.5 | 24 | -6.9 | -5.9 | -4.2 | 0 | 3.3 | 6.5 | -9 | -9.1
150475 | 02/13/2004 | -9.4 | -1.2 | -15.4 | 5.073 | -8.3 | 24 | -6.9 | -6.2 | -4.3 | 0 | 3.3 | 6.5 | -7.3 | -7.6
150475 | 02/14/2004 | -17 | -11.5 | -24.4 | 3.885 | -18 | 24 | -8.1 | -6.3 | -4.3 | 0 | 3.2 | 6.5 | -12.1 | -11.8
150475 | 02/15/2004 | -19.2 | -11.4 | -27.1 | 5.726 | -19.3 | 24 | -10.4 | -8.3 | -4.9 | 0 | 3.2 | 6.5 | -13.1 | -13
150475 | 02/16/2004 | -10.4 | -3.1 | -17.2 | 4.89 | -10.2 | 24 | -8.2 | -7.7 | -5.3 | 0 | 3.1 | 6.5 | -8.1 | -8.4
150475 | 02/17/2004 | -6.8 | -1.6 | -12.5 | 3.436 | -7.1 | 24 | -5.8 | -6 | -5 | 0 | 3.1 | 6.5 | -4.4 | -5
150475 | 02/18/2004 | -1.9 | 4.5 | -6.5 | 3.479 | -1 | 24 | -3.2 | -4.1 | -4.1 | 0 | 3 | 6.5 | -1.1 | -1.8
150475 | 02/19/2004 | -1.4 | 1.8 | -3.6 | 1.88 | -0.9 | 24 | -2.1 | -2.6 | -3 | 0 | 3 | 6.5 | -1.2 | -1.6
150475 | 02/20/2004 | -0.8 | 1.2 | -2.4 | 1.298 | -0.6 | 24 | -1.3 | -1.7 | -2.1 | 0 | 2.9 | 6.5 | -0.6 | -1
150475 | 02/21/2004 | -2.4 | 2.9 | -7.6 | 3.4 | -2.4 | 24 | -1.6 | -1.6 | -1.5 | 0 | 2.9 | 6.5 | -1.3 | -1.6
150475 | 02/22/2004 | -1.2 | 2.3 | -5.4 | 2.691 | -1.6 | 24 | -1.3 | -1.4 | -1.3 | 0 | 2.8 | 6.5 | -0.7 | -0.9
150475 | 02/23/2004 | -1.4 | 3.2 | -4.6 | 2.705 | -0.7 | 24 | -0.7 | -0.9 | -1 | 0 | 2.8 | 6.5 | -0.1 | -0.5
150475 | 02/24/2004 | -0.6 | 3.5 | -3.7 | 2.506 | -0.1 | 24 | -0.5 | -0.6 | -0.7 | 0 | 2.8 | 6.5 | 0.5 | 0.1
150475 | 02/25/2004 | -1.6 | 3.7 | -4.8 | 3.107 | -0.6 | 24 | -0.3 | -0.4 | -0.5 | 0 | 2.7 | 6.5 | -0.6 | -0.9
150475 | 02/26/2004 | -0.4 | 6.1 | -4 | 3.569 | 1.1 | 24 | -0.5 | -0.5 | -0.4 | 0 | 2.7 | 6.5 | 0 | -0.6
150475 | 02/27/2004 | 0.8 | 7.2 | -3 | 3.511 | 2.1 | 24 | -0.1 | -0.2 | -0.3 | 0 | 2.6 | 6.5 | 0.8 | -0.1
150475 | 02/28/2004 | 2.3 | 9.5 | -1.8 | 3.977 | 3.9 | 24 | 0 | -0.1 | -0.2 | 0 | 2.6 | 6.5 | 2.4 | 1.4
150475 | 02/29/2004 | 3.9 | 11.8 | -0.2 | 4.022 | 5.8 | 24 | 1.4 | 0 | -0.1 | 0 | 2.6 | 6.5 | 4.2 | 3.3
150475 | 03/01/2004 | 4 | 7.8 | 1.1 | 2.42 | 4.5 | 24 | 2.5 | 0 | 0 | 0 | 2.5 | 6.5 | 4.2 | 3.7
150475 | 03/02/2004 | 0.8 | 6.3 | -4 | 3.482 | 1.2 | 24 | 1.4 | 0 | 0 | 0 | 2.5 | 6.5 | 1.3 | 0.7
150475 | 03/03/2004 | -0.6 | 3.9 | -4 | 2.645 | -0.1 | 24 | 0 | 0 | 0 | 0 | 2.5 | 6.5 | -0.5 | -0.6
150475 | 03/04/2004 | -0.8 | 4.5 | -4.9 | 3.207 | -0.2 | 24 | 0 | 0 | 0 | 0 | 2.4 | 6.5 | 0.5 | -0.2
150475 | 03/05/2004 | 0.1 | 3.4 | -2.6 | 1.985 | 0.4 | 24 | 0.1 | 0 | 0 | 0 | 2.4 | 6.5 | 0.6 | 0
150475 | 03/06/2004 | -0.4 | 4.9 | -4.4 | 3.127 | 0.3 | 24 | 0.1 | 0 | 0 | 0 | 2.4 | 6.5 | 0.8 | 0
150475 | 03/07/2004 | -0.9 | 3.1 | -4.6 | 2.474 | -0.8 | 24 | 0.2 | 0 | 0 | 0 | 2.3 | 6.5 | -0.4 | -1.4
150475 | 03/08/2004 | -0.4 | 5.8 | -5.3 | 4.002 | 0.3 | 24 | 0.2 | 0 | 0 | 0 | 2.3 | 6.4 | 0.5 | -0.1
150475 | 03/09/2004 | 2.1 | 8.9 | -3.2 | 4.196 | 2.9 | 24 | 1.3 | 0 | 0 | 0 | 2.3 | 6.4 | 3.5 | 2.2
150475 | 03/10/2004 | 1.8 | 9 | -3.6 | 3.377 | 2.7 | 24 | 1.2 | 0 | 0 | 0 | 2.3 | 6.4 | 1.8 | 0.5
150475 | 03/11/2004 | -10.1 | -5.5 | -12.7 | 1.884 | -9.1 | 24 | -1.9 | 0 | 0 | 0 | 2.2 | 6.4 | -8.4 | -8.7
150475 | 03/12/2004 | -5.9 | 1.2 | -13.1 | 5.428 | -6 | 24 | -3.4 | -0.3 | -0.1 | 0 | 2.2 | 6.4 | -3.5 | -4.5
150475 | 03/13/2004 | 1.6 | 8.6 | -2.7 | 3.965 | 3 | 24 | -0.2 | -0.1 | -0.1 | 0 | 2.2 | 6.4 | 1.2 | 0.1
150475 | 03/14/2004 | -1.4 | 1.7 | -3.4 | 1.623 | -0.9 | 24 | -0.1 | -0.1 | -0.1 | 0 | 2.2 | 6.4 | -0.9 | -2.1
150475 | 03/15/2004 | -2.8 | 2.2 | -7.4 | 3.023 | -2.6 | 24 | -0.8 | -0.3 | -0.1 | 0 | 2.1 | 6.4 | -1.8 | -2.1
150475 | 03/16/2004 | -1.5 | 4.6 | -6.9 | 3.856 | -1.2 | 24 | -1.4 | -0.3 | -0.2 | 0 | 2.1 | 6.4 | -0.5 | -1.4
150475 | 03/17/2004 | 1.1 | 5.7 | -3 | 3.215 | 1.4 | 24 | 0 | -0.1 | -0.1 | 0 | 2.1 | 6.4 | 1.7 | 0.8
150475 | 03/18/2004 | 0.9 | 5.4 | -2.6 | 2.995 | 1.4 | 24 | 0 | 0 | -0.1 | 0 | 2.1 | 6.4 | 1.1 | 0.3
150475 | 03/19/2004 | 4.8 | 15.5 | -2.8 | 6.329 | 6.4 | 24 | 1.5 | 0 | 0 | 0 | 2 | 6.4 | 4.6 | 2.9
150475 | 03/20/2004 | -0.6 | 3.6 | -5.4 | 2.735 | -0.9 | 24 | 0.8 | 0 | 0 | 0 | 2 | 6.4 | 0.1 | -1.7
150475 | 03/21/2004 | -3.9 | 0.7 | -7.4 | 2.662 | -3.4 | 24 | 0 | 0 | 0 | 0 | 2 | 6.4 | -2 | -3.1
150475 | 03/22/2004 | -0.5 | 7.3 | -6.1 | 4.757 | 0.6 | 24 | -0.1 | -0.1 | 0 | 0 | 2 | 6.4 | 0.3 | -0.8
150475 | 03/23/2004 | 2 | 9.6 | -2.9 | 4.374 | 3.4 | 24 | 0 | 0 | 0 | 0 | 2 | 6.4 | 2.8 | 1.4
150475 | 03/24/2004 | 7.6 | 18.5 | -1.4 | 6.562 | 8.6 | 24 | 3.8 | 0 | 0 | 0 | 1.9 | 6.4 | 7.6 | 6.3
150475 | 03/25/2004 | 10 | 17.6 | 3.7 | 4.99 | 10.7 | 24 | 5.6 | 0 | 0 | 0 | 1.9 | 6.4 | 9.1 | 8.5
150475 | 03/26/2004 | 8.4 | 18.4 | 0.8 | 6.475 | 9.6 | 24 | 5.9 | 0 | 0 | 0 | 1.9 | 6.4 | 9.2 | 7.4
150475 | 03/27/2004 | 10.1 | 16.1 | 3.1 | 4.783 | 9.6 | 24 | 6.3 | 0.4 | 0 | 0 | 1.9 | 6.4 | 10.3 | 9.3
150475 | 03/28/2004 | 8.8 | 14.9 | 4.2 | 3.018 | 9.6 | 24 | 7.6 | 3.3 | 0 | 0 | 1.9 | 6.4 | 8.9 | 7.6
150475 | 03/29/2004 | 2.7 | 6.5 | -2.1 | 2.654 | 2.2 | 24 | 3.6 | 2.7 | 0 | 0 | 1.9 | 6.4 | 3.5 | 2.2
150475 | 03/30/2004 | 0.4 | 6.7 | -4.1 | 4.02 | 1.3 | 24 | 1.7 | 1.4 | 0 | 0 | 1.8 | 6.4 | 1.6 | 0.5
150475 | 03/31/2004 | 2.1 | 9.6 | -4.3 | 5.154 | 2.7 | 24 | 2.4 | 1.2 | 0 | 0 | 1.8 | 6.4 | 3.6 | 2.3
150475 | 04/01/2004 | 3.1 | 12.5 | -4.7 | 6.359 | 3.9 | 24 | 3.4 | 1.6 | 0 | 0 | 1.8 | 6.4 | 4.7 | 3.2
150475 | 04/02/2004 | 5.7 | 16.4 | -4.9 | 7.661 | 5.8 | 24 | 4.7 | 2.3 | 0 | 0 | 1.8 | 6.4 | 7 | 5
150475 | 04/03/2004 | 4.9 | 12 | -1 | 4.376 | 5.5 | 24 | 5.2 | 3.2 | 0 | 0 | 1.8 | 6.4 | 5.7 | 3.4
150475 | 04/04/2004 | 3.4 | 11.2 | -4.3 | 5.534 | 3.5 | 24 | 4.2 | 2.6 | 0 | 0 | 1.8 | 6.4 | 5.3 | 3.8
150475 | 04/05/2004 | 9.9 | 21.3 | -1.6 | 8.635 | 9.9 | 24 | 6.7 | 3.1 | 0 | 0 | 1.7 | 6.4 | 10.1 | 7.4
150475 | 04/06/2004 | 11.1 | 19.1 | 4.1 | 5.303 | 11.6 | 24 | 9.5 | 5.3 | 0 | 0 | 1.7 | 6.4 | 11.2 | 9.2
150475 | 04/07/2004 | 11 | 21.7 | 5.2 | 6.095 | 13.5 | 24 | 8.8 | 5.4 | 0 | 0 | 1.7 | 6.4 | 10.9 | 8.6
150475 | 04/08/2004 | 5.5 | 11.6 | -0.4 | 4.099 | 5.6 | 24 | 6.6 | 4.9 | 0 | 0 | 1.7 | 6.3 | 6.9 | 4.5
150475 | 04/09/2004 | 2.2 | 8 | -2.8 | 3.969 | 2.6 | 24 | 3.5 | 3.1 | 0 | 0 | 1.7 | 6.3 | 3.4 | 1.8
150475 | 04/10/2004 | 0 | 5.7 | -4.6 | 3.736 | 0.6 | 24 | 1.6 | 1.7 | 0 | 0 | 1.7 | 6.3 | 1.3 | -0.1
150475 | 04/11/2004 | 0.3 | 5.5 | -5.6 | 4.12 | -0.1 | 24 | 1.5 | 1 | 0 | 0 | 1.7 | 6.3 | 2.2 | 1
150475 | 04/12/2004 | 2.9 | 9.5 | -4.8 | 5.183 | 2.4 | 24 | 3.1 | 1.4 | 0 | 0 | 1.7 | 6.3 | 4.1 | 3.1
150475 | 04/13/2004 | 7.6 | 15.7 | -1.1 | 5.81 | 7.3 | 24 | 5.2 | 2.4 | 0 | 0 | 1.6 | 6.3 | 7.5 | 5.9
150475 | 04/14/2004 | 9.1 | 17.9 | 1.1 | 5.984 | 9.5 | 24 | 7.7 | 4 | 0 | 0 | 1.6 | 6.3 | 10.4 | 7.6
150475 | 04/15/2004 | 14.2 | 24.3 | 4.4 | 7.298 | 14.4 | 24 | 11 | 5.8 | 0 | 0 | 1.6 | 6.3 | 14.9 | 11.8
150475 | 04/16/2004 | 10 | 14.5 | 4 | 3.644 | 9.3 | 24 | 9.3 | 6.8 | 0 | 0 | 1.6 | 6.3 | 9.5 | 8.9
150475 | 04/17/2004 | 10.6 | 17.8 | 2.7 | 5.078 | 10.3 | 24 | 8.6 | 5.6 | 0 | 0 | 1.6 | 6.3 | 10.9 | 9.1
150475 | 04/18/2004 | 18.1 | 30.3 | 7.9 | 8.137 | 19.1 | 24 | 14.3 | 7.5 | 0 | 0 | 1.6 | 6.3 | 18.4 | 15.5
150475 | 04/19/2004 | 9 | 14.9 | 4.4 | 3.777 | 9.7 | 24 | 9.9 | 7.9 | 0 | 0 | 1.6 | 6.3 | 10 | 8.3
150475 | 04/20/2004 | 6.8 | 11.2 | 2.4 | 2.995 | 6.8 | 24 | 6.6 | 5.7 | 0.4 | 0 | 1.6 | 6.3 | 6.9 | 6
150475 | 04/21/2004 | 6.9 | 13.6 | 1.5 | 4.556 | 7.6 | 24 | 6.5 | 4.7 | 1.2 | 0 | 1.6 | 6.3 | 7.4 | 6.4
150475 | 04/22/2004 | 6.7 | 14.2 | -2.5 | 5.943 | 5.9 | 24 | 6.2 | 4.5 | 1.8 | 0 | 1.6 | 6.3 | 7.4 | 5.9
150475 | 04/23/2004 | 8.6 | 16 | 1.7 | 5.261 | 8.9 | 24 | 7.5 | 5.3 | 2.2 | 0 | 1.5 | 6.3 | 8.9 | 6.6
150475 | 04/24/2004 | 6.9 | 15.3 | -2.5 | 6.14 | 6.4 | 24 | 6.4 | 5.2 | 2.5 | 0 | 1.5 | 6.3 | 7.6 | 5.7
150475 | 04/25/2004 | 9.1 | 16.7 | 2.4 | 5.449 | 9.6 | 24 | 8.2 | 5.8 | 2.8 | 0 | 1.5 | 6.3 | 10 | 7.5
150475 | 04/26/2004 | 5.6 | 11 | -0.4 | 3.632 | 5.3 | 24 | 6.7 | 6.1 | 3.1 | 0 | 1.5 | 6.3 | 6.6 | 4
150475 | 04/27/2004 | 8.7 | 19.5 | -0.9 | 6.79 | 9.3 | 24 | 6.9 | 5.2 | 3.2 | 0 | 1.5 | 6.3 | 9.2 | 7.3
150475 | 04/28/2004 | 19 | 30.3 | 7.5 | 8.36 | 18.9 | 24 | 14.7 | 8.2 | 3.5 | 0 | 1.5 | 6.3 | 19.4 | 16
150475 | 04/29/2004 | 8.4 | 12.9 | 4.9 | 2.312 | 8.9 | 24 | 10.6 | 10 | 4.5 | 0 | 1.5 | 6.3 | 9.4 | 7.9
150475 | 04/30/2004 | 9.5 | 17.3 | 3 | 4.929 | 10.2 | 24 | 9.5 | 8.1 | 4.9 | 0 | 1.5 | 6.3 | 10.4 | 8.1
150475 | 05/01/2004 | 6.6 | 12.2 | -1 | 4.645 | 5.6 | 24 | 7.9 | 7.4 | 4.9 | 0 | 1.5 | 6.3 | 8.4 | 6.5
150475 | 05/02/2004 | 7.2 | 11.8 | 1.9 | 3.432 | 6.9 | 24 | 7.9 | 7.1 | 4.8 | 0 | 1.5 | 6.3 | 8.1 | 6.2
150475 | 05/03/2004 | 9 | 14.9 | 0.3 | 5.394 | 7.6 | 24 | 7.6 | 6.5 | 4.6 | 0 | 1.5 | 6.3 | 9.2 | 6.5
150475 | 05/04/2004 | 9.7 | 16.4 | 3.3 | 4.601 | 9.9 | 24 | 9.7 | 7.5 | 4.6 | 0 | 1.5 | 6.3 | 10.6 | 7.9
150475 | 05/05/2004 | 13.5 | 27.7 | 1.8 | 9.767 | 14.8 | 24 | 10.3 | 7.5 | 4.7 | 0 | 1.5 | 6.3 | 13.5 | 10.6
150475 | 05/06/2004 | 12.5 | 18.4 | 6.7 | 4.208 | 12.6 | 24 | 12.8 | 9.9 | 5.1 | 0 | 1.5 | 6.3 | 13.6 | 10.5
150475 | 05/07/2004 | 9.9 | 18.1 | 3.6 | 4.757 | 10.9 | 24 | 9.8 | 8.9 | 5.5 | 0 | 1.4 | 6.2 | 10.7 | 7.9
150475 | 05/08/2004 | 13.4 | 22.2 | 5.4 | 5.99 | 13.8 | 24 | 12.9 | 9.4 | 5.6 | 0 | 1.4 | 6.2 | 15.1 | 13.1
150475 | 09/13/2004 | 23.5 | 29.5 | 17.3 | 4.481 | 23.4 | 24 | 21.9 | 20 | 17.4 | 14.8 | 11 | 6.2 | 23.5 | 19.8
150475 | 05/10/2004 | 14.8 | 20.6 | 9 | 3.68 | 14.8 | 24 | 15.3 | 12.9 | 6.8 | 0 | 1.4 | 6.2 | 15.6 | 12.7
150475 | 05/11/2004 | 18 | 26.6 | 7 | 7.553 | 16.8 | 24 | 15.4 | 12.1 | 7.2 | 0 | 1.4 | 6.2 | 18.8 | 15.3
150475 | 05/12/2004 | 16.8 | 22.5 | 5.5 | 4.607 | 14 | 24 | 17.1 | 14 | 7.7 | 0 | 1.4 | 6.2 | 17.4 | 15.2
150475 | 05/13/2004 | 6.5 | 10.8 | 2 | 2.904 | 6.4 | 24 | 9.1 | 11 | 8 | 0 | 1.4 | 6.2 | 7.6 | 5.9
150475 | 05/14/2004 | 7.7 | 13.8 | 2.9 | 4.087 | 8.4 | 24 | 9.1 | 8.9 | 7.3 | 0 | 1.4 | 6.2 | 9.2 | 7
150475 | 05/15/2004 | 8.4 | 14.6 | -0.3 | 5.042 | 7.2 | 24 | 8.2 | 8.1 | 6.7 | 0 | 1.4 | 6.2 | 8.7 | 7.6
150475 | 05/16/2004 | 13.5 | 22 | 5.7 | 5.522 | 13.9 | 24 | 11.5 | 8.7 | 6.2 | 0 | 1.4 | 6.2 | 14 | 12.5
150475 | 05/17/2004 | 13.9 | 18 | 8.7 | 2.926 | 13.4 | 24 | 13.3 | 10.5 | 6.3 | 0.2 | 1.4 | 6.2 | 14.3 | 13.3
150475 | 05/18/2004 | 14.7 | 22.3 | 6.2 | 5.873 | 14.3 | 24 | 13.8 | 10.8 | 6.6 | 0.4 | 1.4 | 6.2 | 15.9 | 14.7
150475 | 05/19/2004 | 16.4 | 22.5 | 7.8 | 5.109 | 15.2 | 24 | 14.3 | 11.5 | 7 | 0.8 | 1.4 | 6.2 | 16.5 | 14.7
150475 | 05/20/2004 | 17 | 22.1 | 12.1 | 3.37 | 17.1 | 24 | 16.2 | 12.8 | 7.5 | 1.2 | 1.4 | 6.2 | 17.8 | 15.5
150475 | 05/21/2004 | 12.5 | 15.3 | 10 | 1.901 | 12.7 | 24 | 13 | 12.2 | 8 | 1.6 | 1.5 | 6.2 | 13.1 | 11.7
150475 | 05/22/2004 | 11.1 | 15.7 | 6 | 3.072 | 10.9 | 24 | 11.8 | 11 | 8.1 | 2 | 1.5 | 6.2 | 11.9 | 11.1
150475 | 05/23/2004 | 7.3 | 10.8 | 3.9 | 2.104 | 7.4 | 24 | 8.7 | 9.7 | 7.9 | 2.4 | 1.5 | 6.2 | 7.7 | 7.3
150475 | 05/24/2004 | 9.1 | 15.6 | 3.5 | 4.14 | 9.6 | 24 | 8.7 | 8.2 | 7.5 | 2.7 | 1.6 | 6.2 | 9.9 | 8.9
150475 | 05/25/2004 | 10.9 | 15.8 | 5.9 | 3.169 | 10.9 | 24 | 10.9 | 9.2 | 7.2 | 2.9 | 1.6 | 6.2 | 11.6 | 10.3
150475 | 05/26/2004 | 13.6 | 20.6 | 4 | 5.908 | 12.3 | 24 | 11.7 | 9.5 | 7.2 | 3.1 | 1.7 | 6.2 | 14.1 | 12.3
150475 | 05/27/2004 | 13.8 | 18.5 | 8 | 3.32 | 13.3 | 24 | 13.7 | 11.2 | 7.5 | 3.3 | 1.7 | 6.2 | 14.4 | 13.4
150475 | 05/28/2004 | 14.4 | 21.9 | 4.3 | 6.181 | 13.1 | 24 | 13.6 | 11.2 | 7.9 | 3.5 | 1.8 | 6.2 | 15.6 | 14.4
150475 | 05/29/2004 | 15.2 | 18.9 | 12.7 | 2.207 | 15.8 | 24 | 14.3 | 12.2 | 8.3 | 3.7 | 1.8 | 6.2 | 15.4 | 14.8
150475 | 05/30/2004 | 16.5 | 22.6 | 11.6 | 3.444 | 17.1 | 24 | 15.2 | 12.7 | 8.7 | 3.9 | 1.9 | 6.2 | 16.3 | 15.8
150475 | 05/31/2004 | 13.8 | 17.5 | 9.5 | 2.651 | 13.5 | 24 | 13.5 | 12.5 | 9.1 | 4.2 | 1.9 | 6.2 | 13.9 | 13.1
150475 | 06/01/2004 | 12.4 | 15 | 8.5 | 1.85 | 11.8 | 24 | 12.6 | 11.9 | 9.3 | 4.4 | 2 | 6.2 | 12.7 | 12.1
150475 | 06/02/2004 | 14.4 | 21.1 | 6.3 | 5.59 | 13.7 | 24 | 13.4 | 11.5 | 9.2 | 4.6 | 2.1 | 6.2 | 15 | 13.5
150475 | 06/03/2004 | 16.5 | 23.3 | 7.6 | 5.677 | 15.5 | 24 | 15.4 | 12.6 | 9.3 | 4.8 | 2.1 | 6.2 | 17.3 | 16.3
150475 | 06/04/2004 | 18.9 | 25.3 | 10.3 | 5.35 | 17.8 | 24 | 17.1 | 13.9 | 9.8 | 5 | 2.2 | 6.2 | 19.4 | 17.8
150475 | 06/05/2004 | 18.5 | 22.9 | 15.3 | 2.825 | 19.1 | 24 | 17.1 | 14.9 | 10.3 | 5.3 | 2.3 | 6.2 | 17.9 | 17.6
150475 | 06/06/2004 | 20.2 | 25.9 | 12.7 | 4.537 | 19.3 | 24 | 18.5 | 15.1 | 10.8 | 5.6 | 2.4 | 6.2 | 20.9 | 19.7
150475 | 06/07/2004 | 25.2 | 31.3 | 18.5 | 4.784 | 24.9 | 24 | 21.8 | 17.1 | 11.5 | 5.8 | 2.4 | 6.1 | 25.1 | 23
150475 | 06/08/2004 | 19.7 | 23.8 | 13.9 | 2.784 | 18.9 | 24 | 20.1 | 18.1 | 12.3 | 6.2 | 2.5 | 6.1 | 20.3 | 18.6
150475 | 06/09/2004 | 14.9 | 19.4 | 9.9 | 2.98 | 14.7 | 24 | 16.1 | 16.2 | 12.8 | 6.5 | 2.6 | 6.1 | 15.6 | 14.6
150475 | 06/10/2004 | 15 | 21.4 | 8.1 | 4.674 | 14.8 | 24 | 15 | 14.5 | 12.6 | 6.8 | 2.7 | 6.1 | 15.8 | 14.4
150475 | 06/11/2004 | 17.1 | 23.2 | 11.7 | 3.907 | 17.5 | 24 | 16.5 | 14.8 | 12.4 | 7 | 2.8 | 6.1 | 17.7 | 16.8
150475 | 06/12/2004 | 20.4 | 26.5 | 14 | 4.426 | 20.3 | 24 | 18.7 | 15.8 | 12.4 | 7.3 | 2.9 | 6.1 | 20.6 | 19.7
150475 | 06/13/2004 | 20.3 | 25.6 | 15.7 | 3.775 | 20.7 | 24 | 19.5 | 16.9 | 12.8 | 7.5 | 3 | 6.1 | 20.7 | 19.2
150475 | 06/14/2004 | 18.2 | 22.9 | 13 | 3.685 | 18 | 24 | 18.1 | 16.8 | 13.1 | 7.7 | 3.1 | 6.1 | 18.7 | 17.3
150475 | 06/15/2004 | 19.7 | 25.9 | 10.9 | 5.191 | 18.4 | 24 | 18.1 | 16.3 | 13.3 | 7.9 | 3.2 | 6.1 | 19.8 | 18.6
150475 | 06/16/2004 | 18.7 | 22.8 | 14.6 | 2.764 | 18.7 | 24 | 18.4 | 16.9 | 13.5 | 8.2 | 3.3 | 6.1 | 18.8 | 18.2
150475 | 06/17/2004 | 18 | 23.7 | 11.7 | 4.091 | 17.7 | 24 | 17.6 | 16.3 | 13.6 | 8.4 | 3.4 | 6.1 | 18.5 | 17.4
150475 | 06/18/2004 | 14.2 | 17.7 | 11.1 | 2.289 | 14.4 | 24 | 15.5 | 15.8 | 13.6 | 8.6 | 3.5 | 6.1 | 15 | 12.7
150475 | 06/19/2004 | 15.3 | 21.1 | 7.1 | 4.857 | 14.1 | 24 | 15.4 | 14.6 | 13.3 | 8.7 | 3.6 | 6.1 | 16.3 | 14.8
150475 | 06/20/2004 | 16.7 | 22.2 | 9.4 | 4.374 | 15.8 | 24 | 16.3 | 15 | 13.1 | 8.9 | 3.8 | 6.1 | 17.6 | 15.4
150475 | 06/21/2004 | 16.5 | 21 | 11 | 3.698 | 16 | 24 | 16.8 | 15.5 | 13.2 | 9 | 3.9 | 6.1 | 17.3 | 15
150475 | 06/22/2004 | 16.5 | 23.5 | 8.3 | 5.291 | 15.9 | 24 | 16 | 15.1 | 13.2 | 9.1 | 4 | 6.1 | 17 | 15
150475 | 06/23/2004 | 14.1 | 20.8 | 8.7 | 3.963 | 14.8 | 24 | 14.9 | 14.9 | 13.1 | 9.2 | 4.1 | 6.1 | 14.6 | 13.3
150475 | 06/24/2004 | 12.8 | 18.3 | 7.6 | 4.01 | 13 | 24 | 13.7 | 13.9 | 13 | 9.3 | 4.2 | 6.1 | 13.8 | 11.7
150475 | 06/25/2004 | 14.4 | 19.9 | 7.9 | 4.365 | 13.9 | 24 | 14.3 | 13.6 | 12.7 | 9.4 | 4.3 | 6.1 | 15.2 | 13
150475 | 06/26/2004 | 15.3 | 21.2 | 7.7 | 4.723 | 14.5 | 24 | 15.1 | 14 | 12.6 | 9.4 | 4.4 | 6.1 | 15.9 | 14.7
150475 | 06/27/2004 | 14.6 | 18.6 | 11.5 | 2.532 | 15.1 | 24 | 14.6 | 14.2 | 12.6 | 9.5 | 4.5 | 6.1 | 14.7 | 14.5
150475 | 06/28/2004 | 18.3 | 25.1 | 9.2 | 5.702 | 17.2 | 24 | 16.6 | 14.4 | 12.6 | 9.5 | 4.6 | 6.1 | 18.5 | 16.8
150475 | 06/29/2004 | 21.1 | 28.1 | 13.4 | 5.497 | 20.8 | 24 | 19.2 | 16.1 | 12.8 | 9.6 | 4.7 | 6.1 | 21.1 | 20.2
150475 | 06/30/2004 | 22.1 | 28.5 | 14.6 | 5.073 | 21.6 | 24 | 20.5 | 17.5 | 13.4 | 9.6 | 4.8 | 6.1 | 22.3 | 21
150475 | 07/01/2004 | 21.2 | 27.5 | 14.6 | 4.529 | 21.1 | 24 | 20.6 | 18.2 | 14 | 9.8 | 4.9 | 6.1 | 22 | 19.8
150475 | 07/02/2004 | 22.5 | 28.6 | 15.3 | 5.003 | 22 | 24 | 21.2 | 18.6 | 14.6 | 9.9 | 5 | 6.1 | 23 | 21.5
150475 | 07/03/2004 | 21.6 | 24.5 | 18.9 | 2.044 | 21.7 | 24 | 21 | 19.2 | 15.1 | 10.1 | 5.1 | 6.1 | 21.3 | 21.2
150475 | 07/04/2004 | 22.1 | 27 | 16.5 | 3.958 | 21.8 | 24 | 21.1 | 18.9 | 15.4 | 10.3 | 5.2 | 6.1 | 22.5 | 21
150475 | 07/05/2004 | 18.1 | 23.3 | 13.5 | 3.411 | 18.4 | 24 | 19.3 | 18.7 | 15.7 | 10.5 | 5.3 | 6.1 | 19.2 | 17.5
150475 | 07/06/2004 | 15.3 | 19.7 | 11.6 | 3.069 | 15.7 | 24 | 16.6 | 17.3 | 15.6 | 10.7 | 5.4 | 6.1 | 15.8 | 15.4
150475 | 07/07/2004 | 15.8 | 20.3 | 10.8 | 3.514 | 15.6 | 24 | 16.1 | 16.1 | 15.2 | 10.8 | 5.5 | 6.1 | 16.2 | 15.6
150475 | 07/08/2004 | 18.8 | 25.3 | 10.7 | 5.183 | 18 | 24 | 17.6 | 16.1 | 14.9 | 10.9 | 5.6 | 6.1 | 19.1 | 17.8
150475 | 07/09/2004 | 21.7 | 27.6 | 15.5 | 4.534 | 21.6 | 24 | 20.5 | 17.6 | 14.9 | 11 | 5.7 | 6.1 | 22.4 | 21.3
150475 | 07/10/2004 | 22.9 | 27.2 | 17.3 | 3.42 | 22.3 | 24 | 21.6 | 19 | 15.3 | 11.1 | 5.8 | 6.1 | 23.2 | 22.2
150475 | 07/11/2004 | 23.1 | 27 | 20.2 | 2.415 | 23.6 | 24 | 22 | 19.8 | 15.8 | 11.2 | 5.9 | 6.1 | 22.7 | 22.4
150475 | 07/12/2004 | 23.4 | 29.3 | 16.5 | 4.476 | 22.9 | 24 | 21.8 | 19.6 | 16.2 | 11.4 | 6 | 6.1 | 23.3 | 22.8
150475 | 07/13/2004 | 22.3 | 25.6 | 18.1 | 2.306 | 21.9 | 24 | 21.8 | 20.2 | 16.5 | 11.5 | 6.1 | 6.1 | 22.6 | 20.5
150475 | 07/14/2004 | 22.2 | 27.6 | 15.7 | 4.233 | 21.7 | 24 | 21.4 | 19.8 | 16.7 | 11.7 | 6.2 | 6.1 | 22.5 | 21.5
150475 | 07/15/2004 | 23 | 27.7 | 16.9 | 4.065 | 22.3 | 24 | 21.9 | 20 | 16.9 | 11.9 | 6.3 | 6.1 | 23.1 | 22.3
150475 | 07/16/2004 | 22.5 | 27.4 | 17.6 | 3.592 | 22.5 | 24 | 22.1 | 20.4 | 17.1 | 12 | 6.4 | 6.1 | 22.8 | 21.4
150475 | 07/17/2004 | 21.3 | 26.6 | 14.7 | 4.328 | 20.7 | 24 | 21.1 | 20 | 17.2 | 12.2 | 6.6 | 6.1 | 21.4 | 20.8
150475 | 07/18/2004 | 21.6 | 27.4 | 14.3 | 4.653 | 20.9 | 24 | 20.9 | 19.7 | 17.3 | 12.4 | 6.7 | 6.1 | 22 | 20.7
150475 | 07/19/2004 | 25.1 | 31.2 | 18.1 | 4.913 | 24.7 | 24 | 23.4 | 20.6 | 17.3 | 12.5 | 6.8 | 6.1 | 25.3 | 24.4
150475 | 07/20/2004 | 26.2 | 31.3 | 19.8 | 4.063 | 25.6 | 24 | 24.6 | 21.8 | 17.7 | 12.7 | 6.9 | 6.1 | 26.2 | 25.6
150475 | 07/21/2004 | 27.3 | 33.5 | 22.2 | 4.207 | 27.9 | 24 | 25.7 | 22.7 | 18.2 | 12.8 | 7 | 6.1 | 27.3 | 26.2
150475 | 07/22/2004 | 20.8 | 26.2 | 15.6 | 3.642 | 20.9 | 24 | 22.4 | 22.2 | 18.6 | 13 | 7.1 | 6.1 | 21.6 | 19.4
150475 | 07/23/2004 | 17.9 | 23.5 | 12.3 | 4.035 | 17.9 | 24 | 19.4 | 20.2 | 18.6 | 13.2 | 7.2 | 6.1 | 18.7 | 16.9
150475 | 07/24/2004 | 18.3 | 24.2 | 12.2 | 4.528 | 18.2 | 24 | 18.7 | 18.9 | 18.1 | 13.4 | 7.3 | 6.1 | 18.6 | 17.7
150475 | 07/25/2004 | 19.5 | 26.3 | 11.3 | 5.484 | 18.8 | 24 | 19.3 | 18.6 | 17.7 | 13.5 | 7.4 | 6.1 | 20 | 18.7
150475 | 07/26/2004 | 20.1 | 26.2 | 13.2 | 4.836 | 19.7 | 24 | 20 | 19 | 17.5 | 13.5 | 7.5 | 6.1 | 20.5 | 19.1
150475 | 07/27/2004 | 20.9 | 27 | 13.2 | 4.912 | 20.1 | 24 | 20.2 | 19.1 | 17.4 | 13.6 | 7.6 | 6.1 | 21.3 | 18.6
150475 | 07/28/2004 | 19.8 | 23.9 | 16.8 | 2.352 | 20.4 | 24 | 19.8 | 19.4 | 17.4 | 13.7 | 7.7 | 6.1 | 19.8 | 18.9
150475 | 07/29/2004 | 19.2 | 24.4 | 13.6 | 3.846 | 19 | 24 | 19 | 18.7 | 17.3 | 13.7 | 7.8 | 6.1 | 18.9 | 18
150475 | 07/30/2004 | 16.6 | 20.1 | 13.8 | 2.195 | 17 | 24 | 16.8 | 17.7 | 17.1 | 13.8 | 8 | 6.1 | 16.1 | 16
150475 | 07/31/2004 | 20.5 | 27.4 | 12.2 | 5.474 | 19.8 | 24 | 18.8 | 17.3 | 16.8 | 13.8 | 8.1 | 6.1 | 20.5 | 19.7
150475 | 08/01/2004 | 23.4 | 29 | 17.2 | 4.388 | 23.1 | 24 | 21.9 | 19.2 | 16.8 | 13.8 | 8.2 | 6.1 | 23.5 | 23
150475 | 08/02/2004 | 23.9 | 29.4 | 18.6 | 3.875 | 24 | 24 | 23.1 | 20.6 | 17.2 | 13.8 | 8.2 | 6.1 | 24.3 | 23.6
150475 | 08/03/2004 | 21.6 | 27.5 | 16.2 | 3.89 | 21.9 | 24 | 21.4 | 20.6 | 17.6 | 13.9 | 8.3 | 6.1 | 21.5 | 21.1
150475 | 08/04/2004 | 19.6 | 24.9 | 14.6 | 3.869 | 19.8 | 24 | 19.9 | 19.7 | 17.8 | 13.9 | 8.4 | 6.1 | 19.9 | 18.2
150475 | 08/05/2004 | 19 | 24.7 | 11.8 | 4.615 | 18.3 | 24 | 19.1 | 18.9 | 17.7 | 14 | 8.5 | 6.1 | 19 | 18.3
150475 | 08/06/2004 | 19.7 | 25.6 | 12.5 | 4.632 | 19.1 | 24 | 18.9 | 18.5 | 17.5 | 14.1 | 8.6 | 6.1 | 19.7 | 18.2
150475 | 08/07/2004 | 19.8 | 25.6 | 15.1 | 3.877 | 20.4 | 24 | 19.4 | 18.7 | 17.3 | 14.1 | 8.7 | 6.1 | 19.9 | 18.5
150475 | 08/08/2004 | 21.6 | 28.1 | 14.9 | 4.833 | 21.5 | 24 | 21 | 19.2 | 17.3 | 14.1 | 8.8 | 6.1 | 22.1 | 20.8
150475 | 08/09/2004 | 17.8 | 23.2 | 12.9 | 3.193 | 18.1 | 24 | 19 | 19.2 | 17.4 | 14.2 | 8.9 | 6.1 | 18.3 | 16.5
150475 | 08/10/2004 | 13.7 | 17 | 9.4 | 2.227 | 13.2 | 24 | 15.7 | 17.4 | 17.3 | 14.2 | 9 | 6.1 | 14.4 | 12.6
150475 | 08/11/2004 | 12.1 | 16.3 | 8 | 3.078 | 12.2 | 24 | 13.3 | 15.4 | 16.7 | 14.2 | 9.1 | 6.1 | 12.2 | 11.3
150475 | 08/12/2004 | 15.8 | 21.7 | 8.5 | 4.775 | 15.1 | 24 | 15.4 | 15 | 16 | 14.2 | 9.2 | 6.1 | 16.3 | 14.7
150475 | 08/13/2004 | 16.9 | 22.7 | 9.7 | 4.737 | 16.2 | 24 | 16.8 | 16 | 15.6 | 14.1 | 9.2 | 6.1 | 17.3 | 16.3
150475 | 08/14/2004 | 17.6 | 23.7 | 11.1 | 4.64 | 17.4 | 24 | 17.3 | 16.5 | 15.6 | 14.1 | 9.3 | 6.1 | 17.9 | 16.8
150475 | 08/15/2004 | 18.9 | 25.4 | 11.2 | 5.237 | 18.3 | 24 | 18.1 | 16.9 | 15.7 | 14 | 9.4 | 6.1 | 19.3 | 17.1
150475 | 08/16/2004 | 19.3 | 24.8 | 14.1 | 3.996 | 19.5 | 24 | 19.1 | 17.7 | 15.9 | 14 | 9.5 | 6.1 | 19.7 | 19.2
150475 | 08/17/2004 | 20.3 | 25.9 | 15 | 3.981 | 20.5 | 24 | 19.7 | 18.2 | 16.1 | 13.9 | 9.5 | 6.1 | 20.6 | 19.4
150475 | 08/18/2004 | 16.8 | 22.2 | 8.9 | 4.013 | 15.6 | 24 | 17.9 | 18.1 | 16.4 | 14 | 9.6 | 6.1 | 17.1 | 14.6
150475 | 08/19/2004 | 15.1 | 22.9 | 6.4 | 6.084 | 14.7 | 24 | 15.2 | 16.2 | 16.3 | 14 | 9.7 | 6.1 | 15.4 | 12.8
150475 | 08/20/2004 | 13.3 | 19 | 8 | 3.903 | 13.5 | 24 | 15 | 15.8 | 15.9 | 14 | 9.7 | 6.2 | 14 | 12.1
150475 | 08/21/2004 | 14.9 | 21.8 | 6.8 | 5.491 | 14.3 | 24 | 14.3 | 14.7 | 15.5 | 13.9 | 9.8 | 6.2 | 15.1 | 13
150475 | 11/02/2005 | 8.7 | 18.9 | 0.8 | 5.787 | 9.9 | 24 | 7.5 | 7.9 | 9.5 | 11.5 | 12.8 | 6.6 | 7.8 | 6.6
150475 | 11/03/2005 | 5.4 | 8.6 | 2.4 | 2.034 | 5.5 | 24 | 6.6 | 8.1 | 9.4 | 11.4 | 12.8 | 6.6 | 5.2 | 4.8
150475 | 11/04/2005 | 6 | 10.2 | 3.4 | 2.392 | 6.8 | 24 | 6.5 | 7.5 | 9.2 | 11.3 | 12.7 | 6.6 | 6.1 | 5.8
150475 | 11/05/2005 | 5.9 | 11.3 | 1.6 | 3.101 | 6.5 | 24 | 6 | 7.1 | 9 | 11.2 | 12.6 | 6.6 | 5.6 | 5.5
150475 | 11/06/2005 | 5.2 | 10.3 | 2.8 | 2.281 | 6.6 | 24 | 6.3 | 7.2 | 8.8 | 11.1 | 12.6 | 6.6 | 5.6 | 5.1
150475 | 11/07/2005 | 7.6 | 16.3 | 1.6 | 5.002 | 9 | 24 | 7 | 7.1 | 8.7 | 10.9 | 12.5 | 6.6 | 7.5 | 6.8
150475 | 11/08/2005 | 8 | 13.4 | 2 | 3.662 | 7.7 | 24 | 7.5 | 7.7 | 8.7 | 10.8 | 12.5 | 6.6 | 7.7 | 6.4
150475 | 11/09/2005 | 3.2 | 7 | -2.1 | 2.756 | 2.5 | 24 | 5.4 | 7.5 | 8.7 | 10.7 | 12.4 | 6.6 | 3.1 | 1.7
150475 | 11/10/2005 | 3.6 | 13.4 | -3.1 | 5.462 | 5.2 | 24 | 3.6 | 5.5 | 8.4 | 10.7 | 12.3 | 6.6 | 3.1 | 2.8
150475 | 11/11/2005 | 6.7 | 14.5 | 0.2 | 4.631 | 7.4 | 24 | 5.4 | 5.8 | 8 | 10.5 | 12.3 | 6.6 | 5.8 | 5.1
150475 | 11/12/2005 | 9 | 13.8 | 3.5 | 3.776 | 8.7 | 24 | 7.6 | 6.9 | 7.9 | 10.4 | 12.2 | 6.6 | 8.6 | 8.4
150475 | 11/13/2005 | 2.5 | 7.2 | -2.2 | 2.791 | 2.5 | 24 | 5 | 7.2 | 8.1 | 10.3 | 12.2 | 6.6 | 2.2 | 1.6
150475 | 11/14/2005 | 1.4 | 5 | -1.8 | 2.244 | 1.6 | 24 | 1.9 | 4.7 | 7.8 | 10.2 | 12.1 | 6.6 | 0.9 | 0.5
150475 | 11/15/2005 | -0.1 | 2.4 | -5.2 | 2.133 | -1.4 | 24 | 1.8 | 4.1 | 7.3 | 10.1 | 12 | 6.6 | 0.1 | 0
150475 | 11/16/2005 | -8.1 | -5.5 | -11.6 | 1.691 | -8.6 | 24 | -0.3 | 2.9 | 6.7 | 9.9 | 12 | 6.6 | -7.2 | -7.6
150475 | 11/17/2005 | -9.6 | -6 | -14.7 | 3.301 | -10.4 | 24 | -6 | 0.3 | 5.8 | 9.7 | 11.9 | 6.6 | -8.5 | -8.4
150475 | 11/18/2005 | -1.4 | 5.1 | -7.4 | 4.526 | -1.2 | 24 | -2 | 0 | 4.9 | 9.5 | 11.8 | 6.6 | -1.3 | -1.7
150475 | 11/19/2005 | 1.4 | 5.5 | -1.9 | 2.165 | 1.8 | 24 | 0 | 0 | 4.3 | 9.2 | 11.8 | 6.6 | 1.3 | 0.8
150475 | 11/20/2005 | 0.1 | 5.5 | -2.9 | 2.841 | 1.3 | 24 | 0 | 0.3 | 3.9 | 9 | 11.7 | 6.6 | 0.1 | -0.2
150475 | 11/21/2005 | 1 | 5 | -2.6 | 2.117 | 1.2 | 24 | 0 | 0.9 | 3.7 | 8.7 | 11.6 | 6.6 | 0.7 | 0.2
150475 | 11/22/2005 | -1.1 | 3 | -4.2 | 2.267 | -0.6 | 24 | 0 | 1.1 | 3.6 | 8.4 | 11.5 | 6.6 | -0.8 | -0.8
150475 | 11/23/2005 | -0.4 | 5.2 | -9 | 4.015 | -1.9 | 24 | 0 | 1.1 | 3.6 | 8.2 | 11.4 | 6.6 | -0.5 | -1.3
150475 | 11/24/2005 | -10.4 | -7.1 | -13.7 | 2.207 | -10.4 | 24 | -4.3 | 0.5 | 3.5 | 8 | 11.4 | 6.6 | -9.6 | -9.7
150475 | 11/25/2005 | -8.2 | -5.9 | -10.2 | 1.402 | -8.1 | 24 | -5.7 | 0 | 3.2 | 7.8 | 11.3 | 6.6 | -7.7 | -7.6
150475 | 11/26/2005 | -5.9 | -0.9 | -10.3 | 3.398 | -5.6 | 24 | -4 | 0 | 2.9 | 7.6 | 11.2 | 6.7 | -5.4 | -5.6
150475 | 11/27/2005 | 1.2 | 4.5 | -4.8 | 2.712 | -0.2 | 24 | -0.7 | 0 | 2.7 | 7.4 | 11.1 | 6.7 | 0.9 | 0.4
150475 | 11/28/2005 | 2.8 | 6.3 | -1.7 | 2.112 | 2.3 | 24 | 0 | 0 | 2.6 | 7.2 | 11 | 6.7 | 2 | 1.6
150475 | 11/29/2005 | -6.3 | -2.4 | -9.7 | 1.795 | -6.1 | 24 | -0.9 | 0 | 2.5 | 7 | 10.9 | 6.7 | -5.4 | -5.6
150475 | 11/30/2005 | -8.2 | -5.3 | -11.8 | 2.399 | -8.6 | 24 | -4.8 | 0 | 2.4 | 6.8 | 10.8 | 6.7 | -6.8 | -6.6
150475 | 12/01/2005 | -8.4 | -6.4 | -10.9 | 1.404 | -8.7 | 24 | -4.9 | -0.2 | 2.2 | 6.6 | 10.7 | 6.7 | -7.4 | -7.5
150475 | 12/02/2005 | -10.8 | -8.2 | -14.4 | 2.017 | -11.3 | 24 | -6.4 | -1.3 | 2 | 6.4 | 10.6 | 6.7 | -9.1 | -8.9
150475 | 12/03/2005 | -10.4 | -9 | -12.7 | 0.917 | -10.9 | 24 | -7.4 | -4.1 | 1.2 | 6.2 | 10.5 | 6.7 | -9.4 | -9.3
150475 | 12/04/2005 | -13 | -9 | -15.9 | 2.193 | -12.5 | 24 | -10 | -6.6 | 0.2 | 6 | 10.4 | 6.7 | -11.9 | -11.7
150475 | 12/05/2005 | -14.3 | -11.8 | -17.6 | 1.767 | -14.7 | 24 | -11.1 | -7.6 | 0 | 5.7 | 10.3 | 6.7 | -13.2 | -13.1
150475 | 12/06/2005 | -14.8 | -11.9 | -18.4 | 2.527 | -15.2 | 24 | -12.4 | -9 | 0 | 5.5 | 10.2 | 6.7 | -14.1 | -13.8
150475 | 12/07/2005 | -9.5 | -5.2 | -12.4 | 2.674 | -8.8 | 24 | -8.4 | -6.8 | 0 | 5.3 | 10.1 | 6.7 | -9 | -8.8
150475 | 12/08/2005 | -10.5 | -5.6 | -13.8 | 2.562 | -9.7 | 24 | -8.6 | -6.1 | 0 | 5 | 10 | 6.7 | -10 | -9.6
150475 | 12/09/2005 | -10.7 | -7.2 | -14.4 | 2.525 | -10.8 | 24 | -8.7 | -6.2 | 0 | 4.8 | 9.9 | 6.7 | -9.8 | -9.8
150475 | 12/10/2005 | -5.1 | -1 | -9.3 | 2.979 | -5.2 | 24 | -4.9 | -4.2 | 0 | 4.7 | 9.8 | 6.7 | -5.1 | -5.5
150475 | 12/11/2005 | -10.6 | -8.4 | -12.7 | 1.332 | -10.6 | 24 | -7.7 | -4.7 | 0 | 4.5 | 9.6 | 6.7 | -9.7 | -9.3
150475 | 12/12/2005 | -7 | -0.9 | -10.2 | 3.139 | -5.6 | 24 | -6.2 | -4.8 | 0 | 4.3 | 9.5 | 6.7 | -6.8 | -6.6
150475 | 12/13/2005 | -3.4 | 1.4 | -8.5 | 3.602 | -3.6 | 24 | -4 | -3.5 | 0 | 4.2 | 9.4 | 6.7 | -3.6 | -3.8
150475 | 12/14/2005 | -2.3 | -1 | -3.4 | 0.681 | -2.2 | 24 | -1.7 | -1.3 | 0 | 4 | 9.3 | 6.7 | -2 | -2.1
150475 | 12/15/2005 | -5.1 | -3.2 | -7.3 | 1.162 | -5.3 | 24 | -2.8 | -1.7 | 0 | 3.9 | 9.2 | 6.7 | -4 | -4
150475 | 12/16/2005 | -9.1 | -6.2 | -12.7 | 2.044 | -9.5 | 24 | -5.1 | -3 | 0 | 3.8 | 9.1 | 6.7 | -7.4 | -7.3
150475 | 12/17/2005 | -13.3 | -9.4 | -16.7 | 2.222 | -13.1 | 24 | -8.2 | -5.2 | 0 | 3.7 | 9 | 6.7 | -10.8 | -10.6
150475 | 12/18/2005 | -15.2 | -13.1 | -17.6 | 1.638 | -15.4 | 24 | -9.7 | -6.3 | 0 | 3.6 | 8.9 | 6.7 | -12.9 | -12.6
150475 | 12/19/2005 | -14.3 | -7.3 | -19.6 | 4.141 | -13.5 | 24 | -10.2 | -7.2 | 0 | 3.5 | 8.7 | 6.7 | -12.3 | -12.1
150475 | 12/20/2005 | -11.3 | -6.9 | -16.1 | 3.059 | -11.5 | 24 | -7.8 | -5.8 | 0 | 3.4 | 8.6 | 6.7 | -8.9 | -8.9
150475 | 12/21/2005 | -10.5 | -7.1 | -12.7 | 1.785 | -9.9 | 24 | -6.6 | -4.6 | 0 | 3.3 | 8.5 | 6.7 | -8 | -7.9
150475 | 12/22/2005 | -2.2 | 2.6 | -7.6 | 3.537 | -2.5 | 24 | -3.2 | -3 | 0 | 3.2 | 8.4 | 6.7 | -2.3 | -2.6
150475 | 12/23/2005 | 0.3 | 2.7 | -3.2 | 1.519 | -0.3 | 24 | -0.7 | -0.8 | 0 | 3.1 | 8.3 | 6.7 | -0.1 | -0.2
150475 | 12/24/2005 | 0.7 | 2.8 | -1.3 | 1.152 | 0.8 | 24 | 0 | 0 | 0 | 3.1 | 8.2 | 6.7 | 0.8 | 0.5
150475 | 12/25/2005 | -1.1 | 1.9 | -2.5 | 1.447 | -0.3 | 24 | 0 | 0 | 0 | 3 | 8.1 | 6.7 | -0.4 | -0.5
150475 | 12/26/2005 | -2 | 1 | -3.7 | 1.463 | -1.4 | 24 | -1 | -0.5 | 0 | 2.9 | 8 | 6.7 | -1.7 | -1.6
150475 | 12/27/2005 | -1.8 | 0.7 | -3.5 | 1.359 | -1.4 | 24 | -1 | -0.8 | 0 | 2.9 | 7.9 | 6.7 | -1 | -1.1
150475 | 12/28/2005 | -1.2 | 1.7 | -2.4 | 1.468 | -0.4 | 24 | -0.8 | -0.5 | 0 | 2.8 | 7.8 | 6.7 | -1 | -1
150475 | 12/29/2005 | -2 | -0.4 | -4.1 | 1.271 | -2.3 | 24 | -2 | -1.2 | 0 | 2.8 | 7.7 | 6.7 | -2.4 | -2.3
150475 | 12/30/2005 | -1.7 | 0.1 | -3.9 | 1.144 | -1.9 | 24 | -1.2 | -0.9 | 0 | 2.7 | 7.6 | 6.7 | -1.5 | -1.5
150475 | 01/01/2004 | -5.9 | -0.9 | -10.1 | 3.15 | -5.5 | 24 | -6.1 | -4.7 | 0 | 2.5 | 6.5 | 6.6 | -6.5 | -6.6
150475 | 01/02/2004 | -3.8 | 1.4 | -8.9 | 2.811 | -3.8 | 24 | -4.3 | -3.3 | 0 | 2.4 | 6.5 | 6.6 | -4.6 | -4.7
150475 | 01/03/2004 | -12.7 | -9.6 | -16.6 | 2.229 | -13.1 | 24 | -8.8 | -4.9 | 0 | 2.4 | 6.4 | 6.6 | -11.6 | -11.6
150475 | 05/09/2004 | 19.4 | 29.3 | 9.3 | 7.516 | 19.3 | 24 | 16.3 | 11.4 | 6 | 0 | 1.4 | 6.2 | 19.8 | 18.3
150475 | 01/04/2004 | -16.3 | -14.1 | -18.3 | 1.258 | -16.2 | 24 | -12.4 | -8 | 0 | 2.3 | 6.3 | 6.6 | -14.8 | -14.8
150475 | 01/05/2004 | -20.2 | -16.6 | -22.9 | 1.709 | -19.8 | 24 | -15.2 | -9.7 | -0.1 | 2.3 | 6.2 | 6.6 | -18.7 | -18.3
150475 | 01/06/2004 | -14.9 | -10.8 | -19.6 | 2.906 | -15.2 | 24 | -13.1 | -9.7 | -0.5 | 2.2 | 6.2 | 6.6 | -14.5 | -14.5
150475 | 01/07/2004 | -13 | -7 | -17 | 3.437 | -12 | 24 | -10.6 | -7.9 | -2 | 2.1 | 6.1 | 6.6 | -12 | -11.6
150475 | 01/08/2004 | -11.6 | -7.1 | -14.2 | 2.379 | -10.7 | 24 | -9.8 | -7.6 | -3.5 | 1.8 | 6 | 6.6 | -10.9 | -10.7
150475 | 01/09/2004 | -9.2 | -5.3 | -13.5 | 2.834 | -9.4 | 24 | -8.1 | -7.2 | -4.4 | 1.4 | 5.9 | 6.6 | -8.2 | -8.3
150475 | 01/10/2004 | -6 | -0.4 | -9.8 | 3.051 | -5.1 | 24 | -6.1 | -5.9 | -4.4 | 1.1 | 5.8 | 6.6 | -5.9 | -6
150475 | 01/11/2004 | -4.3 | 0.3 | -7.4 | 2.432 | -3.6 | 24 | -4.3 | -4.4 | -3.8 | 0.9 | 5.8 | 6.6 | -4.2 | -4.4
150475 | 01/12/2004 | -6.3 | -1.4 | -10.9 | 3.349 | -6.2 | 24 | -5.5 | -4.7 | -3.4 | 0.7 | 5.7 | 6.6 | -5.9 | -6
150475 | 01/13/2004 | -9.6 | -7 | -13.6 | 1.917 | -10.3 | 24 | -7 | -5.3 | -3.4 | 0.5 | 5.6 | 6.6 | -8.1 | -8.2
150475 | 01/14/2004 | -8.4 | -5.2 | -13.5 | 2.817 | -9.4 | 24 | -6.8 | -5.6 | -3.7 | 0.4 | 5.5 | 6.6 | -7.8 | -7.8
150475 | 01/15/2004 | -8.9 | -3.8 | -13 | 3.387 | -8.4 | 24 | -8 | -6.9 | -4.2 | 0.2 | 5.4 | 6.6 | -8.3 | -8.5
150475 | 01/16/2004 | -6.2 | -2.8 | -9.9 | 2.59 | -6.4 | 24 | -6.2 | -5.9 | -4.4 | 0.1 | 5.3 | 6.6 | -6.1 | -6.3
150475 | 01/17/2004 | -6.9 | -1.2 | -16.1 | 4.314 | -8.7 | 24 | -5.5 | -4.8 | -4 | 0.1 | 5.2 | 6.6 | -6.4 | -6.8
150475 | 01/18/2004 | -20.2 | -17 | -22.2 | 1.508 | -19.6 | 24 | -14.8 | -9.6 | -4.6 | 0 | 5.1 | 6.6 | -18.4 | -18
150475 | 01/19/2004 | -18.6 | -15 | -23.3 | 3.665 | -19.2 | 24 | -15.5 | -12.7 | -6.9 | 0 | 5 | 6.6 | -16.6 | -16.5
150475 | 01/20/2004 | -11.9 | -7.7 | -15.8 | 2.897 | -11.8 | 24 | -11.3 | -10.8 | -7.8 | 0 | 4.9 | 6.6 | -11.1 | -11.3
150475 | 01/21/2004 | -12.4 | -6 | -22.4 | 5.703 | -14.2 | 24 | -10.4 | -8.9 | -7.3 | 0 | 4.8 | 6.6 | -11.9 | -12.1
150475 | 01/22/2004 | -19.8 | -15.6 | -24.9 | 3.559 | -20.3 | 24 | -16.6 | -13.1 | -7.8 | 0 | 4.8 | 6.6 | -18.3 | -18.1
150475 | 01/23/2004 | -14.4 | -11.4 | -17.1 | 1.621 | -14.3 | 24 | -12.9 | -11.9 | -8.6 | 0 | 4.7 | 6.6 | -13.4 | -13.5
150475 | 01/24/2004 | -14.5 | -9.9 | -19.2 | 3.199 | -14.6 | 24 | -12.5 | -11.4 | -8.5 | 0 | 4.6 | 6.6 | -12.7 | -13
150475 | 01/25/2004 | -11.6 | -10 | -13.3 | 1.25 | -11.7 | 24 | -10.9 | -10.1 | -8 | 0 | 4.5 | 6.6 | -11.1 | -11.3
150475 | 01/26/2004 | -10 | -8.2 | -11.4 | 1.105 | -9.8 | 24 | -9.5 | -9 | -7.4 | 0 | 4.4 | 6.5 | -9.6 | -9.7
150475 | 01/27/2004 | -15.5 | -12.1 | -18.5 | 1.989 | -15.3 | 24 | -11.4 | -9.5 | -6.9 | 0 | 4.4 | 6.5 | -13.4 | -13.4
150475 | 01/28/2004 | -23.1 | -16.7 | -27.7 | 3.35 | -22.2 | 24 | -15.9 | -11.9 | -7.3 | 0 | 4.3 | 6.5 | -20.4 | -19.8
150475 | 01/29/2004 | -25.7 | -20.9 | -28.4 | 2.516 | -24.7 | 24 | -19.2 | -15.2 | -8.9 | 0 | 4.2 | 6.5 | -22.4 | -22
150475 | 01/30/2004 | -26.1 | -18.8 | -32.3 | 4.179 | -25.6 | 24 | -20.1 | -16.7 | -10.4 | 0 | 4.1 | 6.5 | -22.7 | -22.3
150475 | 01/31/2004 | -20.1 | -14.6 | -27.1 | 5.117 | -20.9 | 24 | -17.8 | -16.2 | -11.3 | 0 | 4.1 | 6.5 | -18.1 | -18.1
150475 | 02/01/2004 | -12.4 | -9.8 | -14.8 | 1.75 | -12.3 | 24 | -12.9 | -12.9 | -10.7 | 0 | 4 | 6.5 | -12.3 | -12.5
150475 | 02/02/2004 | -10.6 | -7.4 | -15.4 | 2.048 | -11.4 | 24 | -10.7 | -10.7 | -9.3 | 0 | 3.9 | 6.5 | -10.4 | -10.6
150475 | 02/03/2004 | -18.9 | -13 | -22.8 | 3.354 | -17.9 | 24 | -12.5 | -10.7 | -8.2 | 0 | 3.9 | 6.5 | -15.2 | -15
150475 | 06/29/2006 | 22.9 | 29.6 | 14.6 | 5.335 | 22.1 | 24 | 21.9 | 20 | 17.5 | 13.2 | 7.1 | 6.4 | 23 | 21.5
150475 | 06/30/2006 | 26.1 | 33.7 | 16.6 | 5.928 | 25.2 | 24 | 24.5 | 21.3 | 17.8 | 13.3 | 7.3 | 6.4 | 26.6 | 24.6
150475 | 07/01/2006 | 25.9 | 32 | 19.9 | 4.622 | 26 | 24 | 25.7 | 22.8 | 18.3 | 13.4 | 7.4 | 6.4 | 26.5 | 23.6
150475 | 07/02/2006 | 26 | 32.8 | 17.8 | 5.31 | 25.3 | 24 | 25.4 | 23 | 18.8 | 13.6 | 7.5 | 6.4 | 26.1 | 24.7
150475 | 07/03/2006 | 24.5 | 31.4 | 18.2 | 5.009 | 24.8 | 24 | 24.9 | 23.1 | 19.2 | 13.8 | 7.6 | 6.4 | 25.1 | 22.5
150475 | 07/04/2006 | 21.2 | 27.3 | 15 | 4.413 | 21.2 | 24 | 22.7 | 22.3 | 19.4 | 13.9 | 7.7 | 6.4 | 22.3 | 19.3
150475 | 07/05/2006 | 22.3 | 28.9 | 13.7 | 5.392 | 21.3 | 24 | 22.5 | 21.5 | 19.3 | 14.1 | 7.8 | 6.4 | 22.7 | 20.9
150475 | 07/06/2006 | 23.6 | 30.5 | 15.1 | 5.53 | 22.8 | 24 | 23.4 | 21.7 | 19.2 | 14.2 | 7.9 | 6.4 | 24.1 | 22.5
150475 | 07/07/2006 | 24.6 | 31.1 | 17.7 | 4.684 | 24.4 | 24 | 24.2 | 22.3 | 19.3 | 14.4 | 8 | 6.4 | 25 | 20.2
150475 | 07/08/2006 | 26.4 | 36.2 | 19.5 | 6.191 | 27.9 | 24 | 25.6 | 23 | 19.5 | 14.5 | 8.2 | 6.4 | 26.6 | 23.9
150475 | 07/09/2006 | 23.8 | 29.7 | 18.2 | 4.249 | 24 | 24 | 24.7 | 23.3 | 19.8 | 14.6 | 8.3 | 6.4 | 24.7 | 21.8
150475 | 07/10/2006 | 20.4 | 26.3 | 14.2 | 3.986 | 20.3 | 24 | 21.8 | 22.1 | 19.9 | 14.8 | 8.4 | 6.4 | 21.3 | 19.1
150475 | 07/11/2006 | 25.8 | 32.2 | 18.4 | 5.032 | 25.3 | 24 | 25.4 | 22.4 | 19.8 | 14.9 | 8.5 | 6.4 | 27.1 | 24.3
150475 | 07/12/2006 | 27.2 | 34.1 | 18.9 | 5.376 | 26.5 | 24 | 27.1 | 24 | 20 | 15 | 8.6 | 6.4 | 28.3 | 25.7
150475 | 07/13/2006 | 27.7 | 34.4 | 20 | 4.975 | 27.2 | 24 | 27.4 | 24.8 | 20.5 | 15.2 | 8.7 | 6.4 | 28.3 | 25.2
150475 | 07/14/2006 | 28.3 | 36.1 | 20.9 | 5.602 | 28.5 | 24 | 27.9 | 25.3 | 21 | 15.4 | 8.8 | 6.4 | 28.5 | 27
150475 | 07/15/2006 | 31.5 | 39.9 | 21.1 | 6.768 | 30.5 | 24 | 29.4 | 25.9 | 21.4 | 15.5 | 8.9 | 6.4 | 31.3 | 25.2
150475 | 07/16/2006 | 31.8 | 38.3 | 24.9 | 4.759 | 31.6 | 24 | 30.8 | 27.4 | 22 | 15.7 | 9.1 | 6.4 | 31.7 | 28.4
150475 | 07/17/2006 | 28 | 32.7 | 20 | 3.915 | 26.4 | 24 | 29.2 | 27.5 | 22.6 | 16 | 9.2 | 6.4 | 28.4 | 23.8
150475 | 07/18/2006 | 25.8 | 33.9 | 17.1 | 5.77 | 25.5 | 24 | 26.6 | 25.9 | 22.8 | 16.2 | 9.3 | 6.4 | 26.4 | 24.4
150475 | 07/19/2006 | 26.5 | 33.2 | 19.9 | 4.314 | 26.6 | 24 | 26.6 | 25.5 | 22.7 | 16.4 | 9.4 | 6.4 | 27 | 24.4
150475 | 07/20/2006 | 25.8 | 31.7 | 19.7 | 4.196 | 25.7 | 24 | 26.7 | 25.4 | 22.6 | 16.6 | 9.5 | 6.4 | 26.4 | 24.4
150475 | 07/21/2006 | 23.2 | 29.2 | 19 | 3.718 | 24.1 | 24 | 24.4 | 24.5 | 22.5 | 16.8 | 9.7 | 6.4 | 23.8 | 21.8
150475 | 07/22/2006 | 25.2 | 31.5 | 17 | 5.037 | 24.3 | 24 | 25.4 | 24.1 | 22.2 | 16.9 | 9.8 | 6.4 | 25.7 | 23.8
150475 | 07/23/2006 | 27.7 | 35 | 18.8 | 5.791 | 26.9 | 24 | 27 | 24.7 | 22.1 | 17 | 9.9 | 6.4 | 27.9 | 26.5
150475 | 07/24/2006 | 28.3 | 36.1 | 20.4 | 5.613 | 28.3 | 24 | 28.1 | 25.8 | 22.2 | 17.1 | 10 | 6.4 | 28.6 | 27.4
150475 | 07/25/2006 | 28.1 | 35.6 | 19.1 | 6.013 | 27.4 | 24 | 28.4 | 26.1 | 22.5 | 17.3 | 10.1 | 6.4 | 29.1 | 26.7
150475 | 07/26/2006 | 27 | 32.8 | 21.7 | 4.144 | 27.3 | 24 | 28.1 | 26.5 | 22.8 | 17.4 | 10.3 | 6.4 | 27.8 | 25.8
150475 | 07/27/2006 | 28 | 34.9 | 19.7 | 5.503 | 27.3 | 24 | 28.1 | 26.1 | 23 | 17.5 | 10.4 | 6.4 | 28.7 | 27.1
150475 | 07/28/2006 | 31.6 | 39.6 | 22.4 | 6.307 | 31 | 24 | 30.4 | 27.1 | 23.2 | 17.7 | 10.5 | 6.4 | 31.8 | 29.9
150475 | 07/29/2006 | 30.9 | 38.4 | 23.8 | 5.113 | 31.1 | 24 | 30.7 | 28.1 | 23.6 | 17.8 | 10.6 | 6.4 | 31.3 | 29.4
150475 | 07/30/2006 | 33.4 | 40.2 | 25.3 | 5.511 | 32.8 | 24 | 32.1 | 28.8 | 24.1 | 18 | 10.7 | 6.4 | 33.6 | 29.4
150475 | 07/31/2006 | 33.8 | 41.3 | 26.5 | 5.01 | 33.9 | 24 | 33.1 | 29.9 | 24.6 | 18.2 | 10.8 | 6.4 | 33.8 | 28.1
150475 | 08/01/2006 | 24.2 | 30.6 | 18.9 | 3.893 | 24.8 | 24 | 27.1 | 28.4 | 25 | 18.4 | 11 | 6.4 | 24.9 | 23.3
150475 | 08/02/2006 | 23.6 | 30.9 | 18 | 4.872 | 24.5 | 24 | 24.8 | 25.7 | 24.6 | 18.6 | 11.1 | 6.4 | 23.9 | 22.6
150475 | 08/03/2006 | 25.3 | 33 | 17.1 | 5.651 | 25.1 | 24 | 25.3 | 24.9 | 24 | 18.7 | 11.2 | 6.4 | 25 | 24.1
150475 | 08/04/2006 | 26 | 32.4 | 20.2 | 4.331 | 26.3 | 24 | 25.3 | 24.8 | 23.6 | 18.8 | 11.3 | 6.4 | 25.5 | 23.9
150475 | 08/05/2006 | 25.1 | 29.2 | 20.3 | 3.009 | 24.8 | 24 | 25.3 | 24.8 | 23.3 | 18.9 | 11.5 | 6.4 | 25.4 | 22
150475 | 08/06/2006 | 25 | 31.5 | 18.9 | 4.353 | 25.2 | 24 | 25.6 | 24.8 | 23.1 | 18.9 | 11.6 | 6.4 | 25.3 | 22.7
150475 | 08/07/2006 | 23 | 30.3 | 15.5 | 5.215 | 22.9 | 24 | 24.3 | 24.2 | 23 | 19 | 11.7 | 6.4 | 23.9 | 21.6
150475 | 08/08/2006 | 24.2 | 31.6 | 15.9 | 5.59 | 23.8 | 24 | 24.7 | 23.9 | 22.7 | 19 | 11.8 | 6.4 | 25 | 22.6
150475 | 08/09/2006 | 23.7 | 30.1 | 18.5 | 4.107 | 24.3 | 24 | 24.6 | 24 | 22.6 | 19 | 11.9 | 6.4 | 24.5 | 22.8
150475 | 08/10/2006 | 24.4 | 30.8 | 18.1 | 4.601 | 24.5 | 24 | 25 | 24.1 | 22.5 | 19 | 12 | 6.5 | 25.1 | 23.1
150475 | 08/11/2006 | 23.5 | 30.1 | 18.3 | 4.268 | 24.2 | 24 | 24.5 | 24 | 22.4 | 19 | 12.1 | 6.5 | 24.6 | 21.5
150475 | 08/12/2006 | 23.5 | 28.8 | 17.2 | 3.883 | 23 | 24 | 23.8 | 23.7 | 22.4 | 19 | 12.2 | 6.5 | 23.8 | 21.3
150475 | 08/13/2006 | 22 | 25.8 | 16.3 | 2.629 | 21.1 | 24 | 23 | 23.3 | 22.2 | 19 | 12.3 | 6.5 | 22.1 | 20.9
150475 | 08/14/2006 | 20.8 | 28 | 14 | 5.326 | 21 | 24 | 21.4 | 21.9 | 21.9 | 19 | 12.4 | 6.5 | 21 | 18
150475 | 08/15/2006 | 22.5 | 30.3 | 13.5 | 6.094 | 21.9 | 24 | 22.4 | 21.7 | 21.5 | 18.9 | 12.5 | 6.5 | 23.1 | 21.2
150475 | 08/16/2006 | 25.3 | 32.2 | 19.3 | 4.525 | 25.8 | 24 | 24.7 | 23 | 21.4 | 18.9 | 12.6 | 6.5 | 25.5 | 21.5
150475 | 08/17/2006 | 22.7 | 28.6 | 17.6 | 3.741 | 23.1 | 24 | 23.8 | 23.3 | 21.5 | 18.8 | 12.7 | 6.5 | 23.7 | 21.7
150475 | 08/18/2006 | 23.2 | 29 | 17.6 | 4.105 | 23.3 | 24 | 23.8 | 23.1 | 21.6 | 18.8 | 12.8 | 6.5 | 24.1 | 22.6
150475 | 08/19/2006 | 20.7 | 27.5 | 14.6 | 4.637 | 21.1 | 24 | 22.4 | 22.6 | 21.6 | 18.8 | 12.9 | 6.5 | 21.3 | 19.6
150475 | 08/20/2006 | 22.1 | 29.7 | 14.1 | 5.777 | 21.9 | 24 | 22.2 | 21.8 | 21.4 | 18.8 | 13 | 6.5 | 22.4 | 20.4
150475 | 08/21/2006 | 22.9 | 30.5 | 16.8 | 5.249 | 23.7 | 24 | 23.5 | 22.5 | 21.2 | 18.7 | 13 | 6.5 | 23.4 | 21.4
150475 | 08/22/2006 | 21.8 | 29.3 | 13.4 | 5.598 | 21.4 | 24 | 22.7 | 22.3 | 21.2 | 18.7 | 13.1 | 6.5 | 22.7 | 20.5
150475 | 08/23/2006 | 21.6 | 27.9 | 15.5 | 4.109 | 21.7 | 24 | 22.3 | 22.2 | 21.2 | 18.7 | 13.2 | 6.5 | 22.1 | 20.5
150475 | 08/24/2006 | 18.6 | 22.4 | 15.8 | 2.15 | 19.1 | 24 | 20 | 21.4 | 21.1 | 18.7 | 13.3 | 6.5 | 18.7 | 18
150475 | 08/25/2006 | 20.3 | 25.4 | 15.6 | 3.524 | 20.5 | 24 | 20.4 | 20.3 | 20.7 | 18.6 | 13.3 | 6.5 | 20.7 | 19.9
150475 | 08/26/2006 | 21 | 27.5 | 14.1 | 4.727 | 20.8 | 24 | 21.1 | 20.7 | 20.4 | 18.6 | 13.4 | 6.5 | 21.2 | 20.2
150475 | 08/27/2006 | 22.5 | 29.6 | 13.9 | 5.841 | 21.8 | 24 | 22 | 21 | 20.2 | 18.5 | 13.5 | 6.5 | 22.8 | 22
150475 | 08/28/2006 | 21.3 | 24.7 | 18.3 | 2.088 | 21.5 | 24 | 21.6 | 21.5 | 20.3 | 18.5 | 13.5 | 6.5 | 21.4 | 19.5
150475 | 08/29/2006 | 19.8 | 26.7 | 13.2 | 4.709 | 20 | 24 | 20.9 | 20.8 | 20.3 | 18.4 | 13.6 | 6.5 | 20.7 | 18.1
150475 | 08/30/2006 | 20.7 | 28.5 | 12.4 | 5.833 | 20.5 | 24 | 21 | 20.6 | 20.1 | 18.4 | 13.7 | 6.5 | 21.5 | 19.2
150475 | 08/31/2006 | 20.5 | 27.2 | 14.3 | 4.534 | 20.8 | 24 | 21.2 | 20.9 | 20.1 | 18.3 | 13.7 | 6.5 | 21 | 18.3
150475 | 09/01/2006 | 20.4 | 27.2 | 13 | 5.023 | 20.1 | 24 | 21 | 20.6 | 20 | 18.3 | 13.8 | 6.6 | 21.3 | 19.5
150475 | 09/02/2006 | 19.6 | 26 | 15.5 | 3.575 | 20.8 | 24 | 20.5 | 20.7 | 20 | 18.2 | 13.8 | 6.6 | 19.9 | 18.9
150475 | 09/03/2006 | 17.2 | 21.7 | 13.6 | 2.906 | 17.7 | 24 | 18.3 | 19.6 | 19.8 | 18.2 | 13.9 | 6.6 | 17.4 | 17.1
150475 | 09/04/2006 | 19.9 | 27.1 | 13.8 | 4.999 | 20.5 | 24 | 19.5 | 19.1 | 19.5 | 18.2 | 13.9 | 6.6 | 19.9 | 19
150475 | 09/05/2006 | 21 | 28.6 | 13.5 | 5.461 | 21.1 | 24 | 20.7 | 19.8 | 19.3 | 18.1 | 14 | 6.6 | 21.2 | 20.1
150475 | 09/06/2006 | 21.2 | 28.7 | 13.5 | 5.435 | 21.1 | 24 | 21 | 20.3 | 19.3 | 18 | 14 | 6.6 | 21.3 | 20.5
150475 | 09/07/2006 | 22.4 | 30.4 | 16 | 5.436 | 23.2 | 24 | 21.8 | 20.7 | 19.5 | 18 | 14 | 6.6 | 22.4 | 21
150475 | 09/08/2006 | 16.3 | 20.8 | 9.4 | 3.389 | 15.1 | 24 | 19.1 | 20.4 | 19.6 | 18 | 14.1 | 6.6 | 17.2 | 15.2
150475 | 09/09/2006 | 12.8 | 19.8 | 6.4 | 4.687 | 13.1 | 24 | 15.1 | 17.7 | 19.2 | 17.9 | 14.1 | 6.6 | 13.6 | 11.7
150475 | 09/10/2006 | 13.5 | 17.8 | 10.3 | 2.487 | 14.1 | 24 | 14.8 | 16.6 | 18.6 | 17.9 | 14.2 | 6.6 | 14 | 12.2
150475 | 09/11/2006 | 14.5 | 21.6 | 7.8 | 4.993 | 14.7 | 24 | 15.5 | 16.1 | 17.9 | 17.7 | 14.2 | 6.6 | 15.3 | 13.7
150475 | 09/12/2006 | 15.8 | 23 | 8.8 | 4.861 | 15.9 | 24 | 16.2 | 16.5 | 17.5 | 17.6 | 14.2 | 6.6 | 15.9 | 14.7
150475 | 09/13/2006 | 18.2 | 26.7 | 9.6 | 6.137 | 18.2 | 24 | 17.4 | 16.8 | 17.3 | 17.5 | 14.2 | 6.6 | 18.4 | 16.7
150475 | 12/31/2006 | -0.9 | 1.6 | -4.8 | 2.072 | -1.6 | 24 | 0 | 0 | 0 | 2.8 | 7.3 | 7 | -0.9 | -1.1
150475 | 09/15/2006 | 21.1 | 27.9 | 14.5 | 4.871 | 21.2 | 24 | 20.6 | 19.3 | 17.7 | 17.3 | 14.3 | 6.6 | 21.4 | 17.6
150475 | 09/16/2006 | 22.3 | 28.8 | 16.3 | 4.692 | 22.6 | 24 | 21.2 | 19.8 | 18.1 | 17.2 | 14.3 | 6.6 | 22.4 | 19.9
150475 | 09/17/2006 | 15.4 | 21 | 10.8 | 2.614 | 15.9 | 24 | 18.1 | 19.6 | 18.4 | 17.2 | 14.3 | 6.6 | 15.9 | 13.7
150475 | 09/18/2006 | 9.1 | 11 | 6.8 | 1.291 | 8.9 | 24 | 12.1 | 16.3 | 18.1 | 17.1 | 14.4 | 6.6 | 9.3 | 8.2
150475 | 09/19/2006 | 8.5 | 13.7 | 4.8 | 3.318 | 9.3 | 24 | 10.7 | 13.6 | 17.2 | 17.1 | 14.4 | 6.6 | 9.1 | 7.4
150475 | 09/20/2006 | 9.4 | 16.8 | 1.4 | 5.358 | 9.1 | 24 | 10.7 | 12.6 | 16.2 | 17 | 14.4 | 6.7 | 10 | 9
150475 | 09/21/2006 | 11.1 | 17.6 | 4.3 | 4.05 | 11 | 24 | 11.4 | 12.8 | 15.4 | 16.8 | 14.4 | 6.7 | 11.2 | 10
150475 | 09/22/2006 | 12.4 | 15.8 | 10.4 | 1.802 | 13.1 | 24 | 12.4 | 13.2 | 15 | 16.6 | 14.4 | 6.7 | 12 | 12
150475 | 09/23/2006 | 12.2 | 16 | 9.7 | 2.151 | 12.9 | 24 | 12.3 | 13.2 | 14.7 | 16.4 | 14.4 | 6.7 | 11.8 | 11.6
150475 | 09/24/2006 | 11.8 | 19 | 5 | 4.866 | 12 | 24 | 12.3 | 12.9 | 14.5 | 16.2 | 14.4 | 6.7 | 12.3 | 10.6
150475 | 09/25/2006 | 12.9 | 19.2 | 8.5 | 3.827 | 13.9 | 24 | 13.2 | 13.4 | 14.4 | 16 | 14.4 | 6.7 | 13.2 | 11.3
150475 | 09/26/2006 | 14.7 | 23.6 | 7.7 | 5.953 | 15.7 | 24 | 13.7 | 13.5 | 14.3 | 15.8 | 14.4 | 6.7 | 14.5 | 12.4
150475 | 09/27/2006 | 10.2 | 14.4 | 6.6 | 2.591 | 10.5 | 24 | 12.1 | 13.7 | 14.4 | 15.7 | 14.4 | 6.7 | 10.6 | 9.2
150475 | 09/28/2006 | 8.1 | 12.8 | 4.2 | 2.745 | 8.5 | 24 | 10.1 | 12.1 | 14.2 | 15.5 | 14.4 | 6.7 | 9 | 8
150475 | 09/29/2006 | 10.3 | 17.7 | 5 | 4.388 | 11.4 | 24 | 10.6 | 11.6 | 13.7 | 15.4 | 14.4 | 6.7 | 10.3 | 9.4
150475 | 09/30/2006 | 12.4 | 19.5 | 7 | 4.716 | 13.3 | 24 | 12.3 | 12.2 | 13.5 | 15.2 | 14.3 | 6.7 | 12.6 | 11.2
150475 | 10/01/2006 | 17 | 28.7 | 6.9 | 7.779 | 17.8 | 24 | 14.6 | 13.1 | 13.4 | 15.1 | 14.3 | 6.7 | 16.7 | 14.1
150475 | 10/02/2006 | 17.6 | 26.8 | 10.7 | 5.109 | 18.8 | 24 | 16.4 | 15 | 13.8 | 14.9 | 14.3 | 6.7 | 17 | 16
150475 | 10/03/2006 | 15.8 | 22.5 | 9.7 | 4.179 | 16.1 | 24 | 16.1 | 15.6 | 14.3 | 14.8 | 14.3 | 6.7 | 15.9 | 14.2
150475 | 10/04/2006 | 11.1 | 17.1 | 6.8 | 3.665 | 12 | 24 | 12.8 | 14.4 | 14.6 | 14.8 | 14.2 | 6.7 | 11.4 | 10.2
150475 | 10/05/2006 | 10.5 | 18.4 | 3.4 | 5.168 | 10.9 | 24 | 11.4 | 12.8 | 14.3 | 14.8 | 14.2 | 6.7 | 10.9 | 9.8
150475 | 10/06/2006 | 13.7 | 21.5 | 6.3 | 5.568 | 13.9 | 24 | 12.8 | 12.8 | 14 | 14.7 | 14.2 | 6.7 | 13.8 | 10.3
150475 | 10/07/2006 | 19.2 | 27.4 | 11.9 | 5.585 | 19.7 | 24 | 16.8 | 14.5 | 14 | 14.6 | 14.2 | 6.7 | 19.3 | 14.5
150475 | 10/08/2006 | 14.1 | 17.8 | 9.2 | 2.498 | 13.5 | 24 | 15.5 | 15.8 | 14.4 | 14.6 | 14.1 | 6.8 | 14.1 | 11.9
150475 | 10/09/2006 | 7.7 | 12.3 | 3.6 | 2.516 | 8 | 24 | 10.4 | 13.4 | 14.5 | 14.5 | 14.1 | 6.8 | 7.9 | 6.9
150475 | 10/10/2006 | 8 | 14 | 2.4 | 3.922 | 8.2 | 24 | 9 | 11.2 | 13.9 | 14.5 | 14.1 | 6.8 | 8.3 | 7.1
150475 | 10/11/2006 | 1.2 | 5.9 | -2.3 | 2.365 | 1.8 | 24 | 5.2 | 9.8 | 13.2 | 14.4 | 14.1 | 6.8 | 1.6 | 0.5
150475 | 10/12/2006 | -0.2 | 4.4 | -5.5 | 3.537 | -0.6 | 24 | 2 | 6.5 | 12.1 | 14.3 | 14 | 6.8 | 0.1 | -1.3
150475 | 10/13/2006 | 2.7 | 7.7 | -0.6 | 2.957 | 3.6 | 24 | 3.8 | 6 | 10.9 | 14.1 | 14 | 6.8 | 2.9 | 0.7
150475 | 10/14/2006 | 1.7 | 9.2 | -3.6 | 4.373 | 2.8 | 24 | 3.3 | 5.9 | 10.1 | 13.8 | 14 | 6.8 | 1.8 | 0.6
150475 | 10/15/2006 | 5.7 | 15.7 | -3.2 | 6.817 | 6.3 | 24 | 4.7 | 5.6 | 9.5 | 13.5 | 13.9 | 6.8 | 5.6 | 4.7
150475 | 10/16/2006 | 10.4 | 13.8 | 7.4 | 2.207 | 10.6 | 24 | 9.2 | 8 | 9.3 | 13.3 | 13.9 | 6.8 | 10.3 | 9.7
150475 | 10/17/2006 | 8.3 | 14.3 | 1.9 | 3.509 | 8.1 | 24 | 9.3 | 9.4 | 9.7 | 13 | 13.8 | 6.8 | 8.4 | 7.6
150475 | 10/18/2006 | 1.9 | 5.4 | -1.3 | 2.016 | 2.1 | 24 | 4.4 | 7.7 | 9.8 | 12.8 | 13.8 | 6.8 | 2.1 | 1.3
150475 | 10/19/2006 | 0.8 | 6.8 | -4.9 | 3.823 | 1 | 24 | 2.8 | 5.7 | 9.4 | 12.6 | 13.7 | 6.8 | 1.3 | 1
150475 | 10/20/2006 | 3.2 | 9.7 | -0.9 | 3.933 | 4.4 | 24 | 4 | 5.4 | 8.8 | 12.4 | 13.7 | 6.8 | 3.6 | 3
150475 | 10/21/2006 | 1.4 | 5.4 | -1.5 | 2.378 | 2 | 24 | 3.3 | 5.4 | 8.4 | 12.2 | 13.6 | 6.8 | 2.1 | 0.9
150475 | 10/22/2006 | 0.1 | 5.4 | -5.2 | 3.373 | 0.1 | 24 | 1.9 | 4.4 | 8 | 12 | 13.6 | 6.8 | 0.7 | -0.3
150475 | 10/23/2006 | 0.3 | 5.4 | -3.9 | 3.038 | 0.8 | 24 | 1.9 | 4 | 7.6 | 11.7 | 13.5 | 6.8 | 0.5 | 0
150475 | 10/24/2006 | 1.2 | 7.5 | -4 | 3.748 | 1.8 | 24 | 1.7 | 3.6 | 7.2 | 11.5 | 13.4 | 6.8 | 1.3 | 0.7
150475 | 10/25/2006 | 3.3 | 11.2 | -3.1 | 4.923 | 4.1 | 24 | 3.3 | 3.9 | 6.8 | 11.2 | 13.4 | 6.8 | 3.4 | 2.2
150475 | 10/26/2006 | 4.6 | 10.9 | 0.5 | 3.726 | 5.7 | 24 | 4.5 | 4.9 | 6.8 | 11 | 13.3 | 6.8 | 4.5 | 3.8
150475 | 10/27/2006 | 6.2 | 15 | -0.9 | 5.393 | 7.1 | 24 | 5.5 | 5.5 | 6.9 | 10.8 | 13.2 | 6.8 | 5.9 | 4.2
150475 | 10/28/2006 | 3.5 | 9.1 | -1 | 3.503 | 4.1 | 24 | 4.6 | 5.9 | 7.1 | 10.6 | 13.1 | 6.9 | 3.4 | 1.8
150475 | 10/29/2006 | 4 | 13 | -3.1 | 5.674 | 5 | 24 | 4 | 5 | 7.1 | 10.4 | 13.1 | 6.9 | 4 | 3.2
150475 | 10/30/2006 | 5.3 | 19 | -1.4 | 6.938 | 8.8 | 24 | 5.5 | 5.6 | 7 | 10.3 | 13 | 6.9 | 5.5 | 4.1
150475 | 10/31/2006 | -2.3 | 1.9 | -5.5 | 2.452 | -1.8 | 24 | 1.1 | 4.8 | 7.1 | 10.2 | 12.9 | 6.9 | -2 | -2.9
150475 | 11/01/2006 | -3.2 | 0.3 | -6.2 | 2.384 | -3 | 24 | 0 | 2.9 | 6.6 | 10 | 12.8 | 6.9 | -2.8 | -3.6
150475 | 11/02/2006 | -2.6 | 0.7 | -5.1 | 1.94 | -2.2 | 24 | 0 | 2.1 | 6 | 9.9 | 12.7 | 6.9 | -2.2 | -2.9
150475 | 11/03/2006 | -1.8 | 2.4 | -5.7 | 2.839 | -1.7 | 24 | -0.1 | 1.7 | 5.5 | 9.7 | 12.6 | 6.9 | -1.1 | -1.6
150475 | 11/04/2006 | 2.5 | 10.2 | -1.8 | 4.044 | 4.2 | 24 | 0 | 1.6 | 5.1 | 9.5 | 12.6 | 6.9 | 1.6 | 0.8
150475 | 11/05/2006 | 4.8 | 14.1 | -0.3 | 4.665 | 6.9 | 24 | 1.5 | 1.9 | 4.8 | 9.2 | 12.5 | 6.9 | 3.8 | 3
150475 | 11/06/2006 | 6.1 | 11.2 | 2.8 | 2.529 | 7 | 24 | 4.7 | 3.6 | 4.8 | 9 | 12.4 | 6.9 | 5.6 | 5.4
150475 | 11/07/2006 | 7.4 | 11.4 | 3.2 | 2.81 | 7.3 | 24 | 5.7 | 4.9 | 5.2 | 8.9 | 12.3 | 6.9 | 6.7 | 6.1
150475 | 11/08/2006 | 12.9 | 22.6 | 6.8 | 5.249 | 14.7 | 24 | 10.1 | 6.9 | 5.8 | 8.8 | 12.2 | 6.9 | 12.7 | 10.9
150475 | 11/09/2006 | 2.6 | 8.2 | -1 | 2.537 | 3.6 | 24 | 5.6 | 7.5 | 6.6 | 8.7 | 12.1 | 6.9 | 3 | 1.6
150475 | 11/10/2006 | -1.1 | 3.1 | -6 | 2.456 | -1.5 | 24 | 1.7 | 4.8 | 6.7 | 8.7 | 12 | 6.9 | -0.7 | -1.7
150475 | 11/11/2006 | -3.2 | 1.7 | -6.7 | 2.891 | -2.5 | 24 | 0 | 2.9 | 6.2 | 8.6 | 11.9 | 6.9 | -2.4 | -2.9
150475 | 11/12/2006 | -0.4 | 3.5 | -3.5 | 2.253 | 0 | 24 | 0 | 2.1 | 5.6 | 8.6 | 11.8 | 6.9 | -0.5 | -1.2
150475 | 11/13/2006 | 0.7 | 5.9 | -2.5 | 2.498 | 1.7 | 24 | 0.4 | 1.9 | 5.1 | 8.4 | 11.8 | 6.9 | 0.9 | 0.5
150475 | 11/14/2006 | 1.6 | 8.7 | -1 | 3.65 | 3.9 | 24 | 1.8 | 2.3 | 4.7 | 8.3 | 11.7 | 6.9 | 1.8 | 1.1
150475 | 11/15/2006 | -0.7 | 4 | -3.9 | 2.344 | 0.1 | 24 | 0.6 | 2.4 | 4.6 | 8.2 | 11.6 | 6.9 | -1 | -0.8
150475 | 11/16/2006 | -2 | 2.9 | -5.4 | 2.728 | -1.3 | 24 | 0 | 1.8 | 4.4 | 8 | 11.5 | 6.9 | -1.4 | -1.4
150475 | 11/17/2006 | 0.5 | 6 | -2.3 | 2.964 | 1.9 | 24 | 0.3 | 1.6 | 4.2 | 7.9 | 11.4 | 6.9 | 0.8 | 0.2
150475 | 11/18/2006 | -1.6 | 3.7 | -4.4 | 2.849 | -0.4 | 24 | 0 | 1.5 | 4 | 7.8 | 11.3 | 6.9 | -2.3 | -2
150475 | 11/19/2006 | -0.8 | 5.1 | -3.2 | 2.95 | 1 | 24 | 0 | 1.3 | 3.8 | 7.6 | 11.2 | 6.9 | -1.6 | -1.3
150475 | 11/20/2006 | 0.8 | 6.9 | -4.2 | 3.913 | 1.4 | 24 | 0 | 1.2 | 3.7 | 7.5 | 11.1 | 6.9 | 0.4 | -0.4
150475 | 11/21/2006 | 2.7 | 9.8 | -1.6 | 3.508 | 4.1 | 24 | 0.6 | 1.3 | 3.5 | 7.3 | 11.1 | 6.9 | 2.2 | 1.4
150475 | 11/22/2006 | 3.6 | 12.1 | -1.2 | 4.36 | 5.5 | 24 | 2.2 | 2 | 3.5 | 7.2 | 11 | 6.9 | 2.8 | 2.4
150475 | 11/23/2006 | 3.7 | 11 | -2 | 4.204 | 4.5 | 24 | 2.8 | 2.7 | 3.7 | 7.1 | 10.9 | 6.9 | 3.5 | 2.9
150475 | 11/24/2006 | 5.6 | 12 | 2.5 | 2.995 | 7.3 | 24 | 4.5 | 4 | 4 | 7 | 10.8 | 6.9 | 4.1 | 3.9
150475 | 11/25/2006 | 1.1 | 6.3 | -2.5 | 2.639 | 1.9 | 24 | 0.7 | 2.9 | 4.3 | 6.9 | 10.7 | 7 | -0.7 | -0.4
150475 | 11/26/2006 | 0 | 6.2 | -3.9 | 3.248 | 1.2 | 24 | 0.6 | 2 | 4.1 | 6.8 | 10.6 | 7 | 0.2 | -0.1
150475 | 11/27/2006 | 1.7 | 4.1 | -0.2 | 1.528 | 2 | 24 | 1.7 | 2.1 | 3.9 | 6.8 | 10.5 | 7 | 1.9 | 1.4
150475 | 11/28/2006 | 4.8 | 11.8 | -3.2 | 3.958 | 4.3 | 24 | 4.2 | 3.3 | 4 | 6.7 | 10.4 | 7 | 4.5 | 4.2
150475 | 11/29/2006 | -7.8 | -4 | -12.4 | 2.312 | -8.2 | 24 | -0.1 | 2.6 | 4.1 | 6.7 | 10.3 | 7 | -6.9 | -7.2
150475 | 11/30/2006 | -11.3 | -7.8 | -13.9 | 1.783 | -10.9 | 24 | -7.1 | 0.2 | 3.7 | 6.6 | 10.2 | 7 | -10.6 | -10.2
150475 | 12/01/2006 | -8.7 | -3.8 | -13.3 | 3.6 | -8.6 | 24 | -6.2 | 0 | 3.2 | 6.5 | 10.2 | 7 | -8.3 | -7.9
150475 | 12/02/2006 | -8.6 | -5.3 | -10.2 | 1.513 | -7.8 | 24 | -5.6 | 0 | 2.7 | 6.4 | 10.1 | 7 | -8 | -8.4
150475 | 12/03/2006 | -10 | -7.9 | -11.5 | 1.041 | -9.7 | 24 | -6.3 | -0.2 | 2.4 | 6.2 | 10 | 7 | -9.1 | -9.2
150475 | 12/04/2006 | -11.1 | -6.8 | -15.6 | 2.613 | -11.2 | 24 | -8 | -3.5 | 1.7 | 6.1 | 9.9 | 7 | -10.7 | -10.7
150475 | 12/05/2006 | -8.6 | -2.5 | -15.8 | 5.162 | -9.2 | 24 | -8.5 | -6.7 | 0.3 | 5.9 | 9.8 | 7 | -8.8 | -8.9
150475 | 12/06/2006 | -10.4 | -6.8 | -16.7 | 3.047 | -11.8 | 24 | -8.2 | -5.2 | 0 | 5.6 | 9.7 | 7 | -10.3 | -10.4
150475 | 12/07/2006 | -15.4 | -10.7 | -19.6 | 2.733 | -15.2 | 24 | -12.9 | -8.7 | 0 | 5.3 | 9.6 | 7 | -15 | -14.7
150475 | 12/08/2006 | -7.5 | -0.9 | -15.2 | 5.038 | -8.1 | 24 | -7.9 | -7.1 | 0 | 5.1 | 9.5 | 7 | -7.4 | -8
150475 | 12/09/2006 | -2.1 | 5.3 | -7.4 | 4.044 | -1.1 | 24 | -2.9 | -3 | 0 | 4.9 | 9.4 | 7 | -2.5 | -2.7
150475 | 12/10/2006 | -0.3 | 5.2 | -2.7 | 2.498 | 1.3 | 24 | -1 | -1 | 0 | 4.7 | 9.3 | 7 | -0.8 | -0.8
150475 | 12/11/2006 | 0.7 | 4.9 | -2.3 | 2.348 | 1.3 | 24 | -0.6 | -0.4 | 0 | 4.5 | 9.2 | 7 | 0.6 | 0.2
150475 | 12/12/2006 | 0.4 | 3.9 | -2.8 | 2.024 | 0.6 | 24 | 0 | 0 | 0 | 4.4 | 9.1 | 7 | 0 | 0
150475 | 12/13/2006 | -0.5 | 6.1 | -3.6 | 3.144 | 1.3 | 24 | -0.1 | -0.1 | 0 | 4.2 | 9 | 7 | -0.7 | -0.8
150475 | 12/14/2006 | 1.2 | 6.7 | -2.4 | 2.706 | 2.2 | 24 | 0 | 0 | 0 | 4.1 | 8.9 | 7 | 0.8 | 0.2
150475 | 12/15/2006 | -2.1 | 0.3 | -4.3 | 1.33 | -2 | 24 | -0.3 | -0.1 | 0 | 4 | 8.8 | 7 | -1.7 | -2
150475 | 12/16/2006 | 0.8 | 6.9 | -1.8 | 2.623 | 2.6 | 24 | -0.5 | -0.4 | 0 | 3.8 | 8.7 | 7 | 0.1 | -0.5
150475 | 12/17/2006 | -2.3 | 1.3 | -6.9 | 2.185 | -2.8 | 24 | -1.2 | -0.4 | 0 | 3.7 | 8.6 | 7 | -2.5 | -2.7
150475 | 12/18/2006 | -6.6 | -1.2 | -11.2 | 2.961 | -6.2 | 24 | -5.6 | -3.4 | 0 | 3.6 | 8.5 | 7 | -6.9 | -6.6
150475 | 12/19/2006 | -3.4 | 4.4 | -8.1 | 4.132 | -1.9 | 24 | -3.8 | -3.3 | 0 | 3.6 | 8.4 | 7 | -3.8 | -4.1
150475 | 12/20/2006 | -0.8 | 4.2 | -3.3 | 2.366 | 0.5 | 24 | -1.5 | -1.5 | 0 | 3.5 | 8.3 | 7 | -1.2 | -1.6
150475 | 12/21/2006 | -3 | -1 | -5.4 | 1.615 | -3.2 | 24 | -2.6 | -1.5 | 0 | 3.4 | 8.2 | 7 | -3.1 | -3.2
150475 | 12/22/2006 | -0.9 | 1.3 | -3.4 | 1.179 | -1.1 | 24 | -0.9 | -0.9 | 0 | 3.3 | 8.1 | 7 | -0.9 | -1
150475 | 12/23/2006 | -4.6 | 0.7 | -7.5 | 2.291 | -3.4 | 24 | -3 | -1.6 | 0 | 3.3 | 8 | 7 | -4.2 | -4
150475 | 12/24/2006 | -3.7 | 1.4 | -8.7 | 3.357 | -3.7 | 24 | -3.4 | -2.6 | 0 | 3.2 | 7.9 | 7 | -3.7 | -3.6
150475 | 12/25/2006 | -6.6 | -2 | -9.8 | 2.533 | -5.9 | 24 | -4.2 | -2.5 | 0 | 3.1 | 7.8 | 7 | -5.7 | -5.5
150475 | 12/26/2006 | -5.5 | 2.2 | -10.3 | 3.888 | -4.1 | 24 | -4.8 | -3.6 | 0 | 3.1 | 7.7 | 7 | -5.3 | -5.2
150475 | 12/27/2006 | -1.6 | 1.8 | -5.1 | 2.428 | -1.7 | 24 | -2.5 | -2.3 | 0 | 3 | 7.7 | 7 | -2.1 | -2.2
150475 | 12/28/2006 | -0.4 | 1.2 | -1.4 | 0.83 | -0.1 | 24 | -0.6 | -0.7 | 0 | 3 | 7.6 | 7 | -0.4 | -0.6
150475 | 12/29/2006 | -0.7 | 1.3 | -1.9 | 1.062 | -0.3 | 24 | -0.5 | -0.4 | 0 | 2.9 | 7.5 | 7 | -0.4 | -0.6
150475 | 12/30/2006 | 0.3 | 2.8 | -2.3 | 1.98 | 0.3 | 24 | -0.4 | -0.3 | 0 | 2.9 | 7.4 | 7 | 0.4 | 0.1
150475 | 01/01/2005 | -7.8 | -5.2 | -11.4 | 2.263 | -8.3 | 24 | -6.7 | -4.8 | -0.9 | 2.4 | 7 | 6.5 | -7.3 | -7.5
150475 | 01/02/2005 | -11.5 | -6.6 | -16.8 | 2.907 | -11.7 | 24 | -7.3 | -4.9 | -1.7 | 2.3 | 6.9 | 6.5 | -9.6 | -9.5
150475 | 01/03/2005 | -15.2 | -11.8 | -18.6 | 2.505 | -15.2 | 24 | -10.6 | -7.5 | -3.1 | 2 | 6.8 | 6.5 | -12.6 | -12.5
150475 | 05/10/2005 | 15.8 | 22 | 10.5 | 4.076 | 16.3 | 24 | 15.6 | 12.8 | 7.5 | 0 | 1.5 | 6.2 | 17.3 | 14.9
150475 | 01/04/2005 | -14.4 | -12.1 | -18.2 | 1.639 | -15.2 | 24 | -10.8 | -8.3 | -4.4 | 1.7 | 6.7 | 6.5 | -12.9 | -12.8
150475 | 01/05/2005 | -18.8 | -16.2 | -22.3 | 2.115 | -19.3 | 24 | -14.4 | -10.8 | -5.6 | 1.3 | 6.6 | 6.5 | -17 | -16.8
150475 | 01/06/2005 | -15.9 | -10.8 | -19.8 | 2.83 | -15.3 | 24 | -13 | -11.2 | -6.9 | 0.9 | 6.5 | 6.5 | -14 | -13.9
150475 | 01/07/2005 | -12 | -7.3 | -14.3 | 2.214 | -10.8 | 24 | -10.8 | -10 | -7.3 | 0.4 | 6.4 | 6.5 | -11.1 | -11.2
150475 | 01/08/2005 | -12.5 | -8.4 | -17.5 | 3.113 | -13 | 24 | -11 | -9.7 | -7.1 | 0.1 | 6.3 | 6.5 | -11.6 | -11.4
150475 | 01/09/2005 | -9.2 | -4.2 | -15.4 | 3.435 | -9.8 | 24 | -8.5 | -8.2 | -6.8 | 0 | 6.2 | 6.5 | -8.9 | -9
150475 | 01/10/2005 | -14.1 | -10.8 | -17.8 | 2.51 | -14.3 | 24 | -11 | -9.1 | -6.5 | 0 | 6 | 6.5 | -12.3 | -12
150475 | 07/26/2005 | 17.2 | 21.5 | 13.6 | 3.028 | 17.6 | 24 | 19.5 | 21.9 | 21.6 | 16.4 | 8.9 | 6.1 | 17.9 | 15.7
150475 | 07/27/2005 | 19.3 | 26.5 | 11 | 5.322 | 18.8 | 24 | 20 | 20.3 | 20.8 | 16.5 | 9.1 | 6.1 | 20.2 | 18.1
150475 | 07/28/2005 | 20.6 | 28.1 | 13.5 | 5.227 | 20.8 | 24 | 21.1 | 20.6 | 20.2 | 16.5 | 9.2 | 6.1 | 21.3 | 18.9
150475 | 07/29/2005 | 21.1 | 27.3 | 12.9 | 5.029 | 20.1 | 24 | 21.4 | 20.7 | 19.9 | 16.5 | 9.3 | 6.1 | 22.1 | 19.7
150475 | 07/30/2005 | 26 | 34.7 | 17.1 | 6.427 | 25.9 | 24 | 24.6 | 21.9 | 19.8 | 16.5 | 9.4 | 6.1 | 26.2 | 24.1
150475 | 07/31/2005 | 27.3 | 35.3 | 18.6 | 6.079 | 27 | 24 | 26.2 | 23.5 | 20.1 | 16.5 | 9.5 | 6.1 | 27.4 | 25.4
150475 | 08/01/2005 | 27.4 | 34.4 | 19.3 | 5.301 | 26.9 | 24 | 27.3 | 24.5 | 20.6 | 16.5 | 9.7 | 6.1 | 28.4 | 26.4
150475 | 08/02/2005 | 29.2 | 37.8 | 21 | 5.988 | 29.4 | 24 | 28.3 | 25.4 | 21.2 | 16.6 | 9.8 | 6.1 | 29.3 | 27.1
150475 | 08/03/2005 | 27.8 | 34.1 | 22.5 | 4.034 | 28.3 | 24 | 27.7 | 25.9 | 21.7 | 16.7 | 9.9 | 6.1 | 28.1 | 26.2
150475 | 08/04/2005 | 23.3 | 29 | 17.5 | 3.999 | 23.3 | 24 | 25 | 25 | 22 | 16.8 | 10 | 6.1 | 23.8 | 19.4
150475 | 08/05/2005 | 22.9 | 31.4 | 13.9 | 6.307 | 22.7 | 24 | 23.8 | 23.4 | 21.9 | 16.9 | 10.1 | 6.2 | 23.5 | 21.6
150475 | 08/06/2005 | 24.1 | 32.5 | 15.4 | 6.295 | 24 | 24 | 24.1 | 23.2 | 21.6 | 17 | 10.2 | 6.2 | 24.3 | 21.8
150475 | 08/07/2005 | 27.3 | 35.7 | 17.8 | 6.686 | 26.8 | 24 | 26.3 | 23.9 | 21.5 | 17.1 | 10.3 | 6.2 | 27.7 | 24.8
150475 | 08/08/2005 | 29.5 | 37.2 | 22.3 | 5.719 | 29.8 | 24 | 28.1 | 25.4 | 21.8 | 17.2 | 10.4 | 6.2 | 29.2 | 25
150475 | 08/09/2005 | 24.7 | 28.8 | 19.5 | 2.74 | 24.2 | 24 | 25.8 | 25.5 | 22.1 | 17.3 | 10.6 | 6.2 | 24.8 | 23.5
150475 | 08/10/2005 | 23.1 | 29.7 | 16.7 | 4.633 | 23.2 | 24 | 24.2 | 23.9 | 22.1 | 17.4 | 10.7 | 6.2 | 24 | 21.5
150475 | 08/11/2005 | 22.7 | 28.9 | 17.1 | 4.096 | 23 | 24 | 23.4 | 23.3 | 21.9 | 17.5 | 10.8 | 6.2 | 23.3 | 21.1
150475 | 08/12/2005 | 22 | 29 | 15.7 | 4.591 | 22.4 | 24 | 23.2 | 22.9 | 21.7 | 17.5 | 10.9 | 6.2 | 22.7 | 19.5
150475 | 08/13/2005 | 18.9 | 24 | 13.9 | 3.772 | 19 | 24 | 20.9 | 21.9 | 21.4 | 17.6 | 11 | 6.2 | 19.7 | 17.2
150475 | 08/14/2005 | 19.1 | 26.6 | 10.7 | 5.619 | 18.7 | 24 | 20.5 | 20.8 | 20.9 | 17.6 | 11.1 | 6.2 | 20 | 18.1
150475 | 08/15/2005 | 21.4 | 28.7 | 13 | 5.746 | 20.9 | 24 | 21.5 | 20.9 | 20.5 | 17.6 | 11.2 | 6.2 | 21.9 | 20.1
150475 | 08/16/2005 | 23.9 | 31 | 15.7 | 5.509 | 23.4 | 24 | 23.6 | 21.8 | 20.3 | 17.6 | 11.3 | 6.2 | 24.6 | 23
150475 | 08/17/2005 | 23 | 27.3 | 18.8 | 3.296 | 23.1 | 24 | 23 | 22.4 | 20.5 | 17.5 | 11.4 | 6.2 | 22.8 | 20.7
150475 | 08/18/2005 | 21.6 | 26.2 | 17.4 | 3.415 | 21.8 | 24 | 22.2 | 21.9 | 20.5 | 17.5 | 11.5 | 6.2 | 22 | 20.8
150475 | 08/19/2005 | 21.9 | 29.1 | 15.9 | 4.813 | 22.5 | 24 | 22.3 | 21.6 | 20.4 | 17.5 | 11.6 | 6.2 | 22.6 | 20.7
150475 | 08/20/2005 | 20.2 | 26.8 | 13.8 | 4.731 | 20.3 | 24 | 21.2 | 21.3 | 20.3 | 17.5 | 11.6 | 6.2 | 20.6 | 17.8
150475 | 08/21/2005 | 18.2 | 24.5 | 13 | 4.124 | 18.8 | 24 | 19.8 | 20.5 | 20.1 | 17.5 | 11.7 | 6.2 | 19.1 | 16.3
150475 | 08/22/2005 | 16.7 | 24.3 | 9.1 | 5.378 | 16.7 | 24 | 18.7 | 19.4 | 19.8 | 17.5 | 11.8 | 6.2 | 18.1 | 16
150475 | 08/23/2005 | 18.1 | 26.5 | 8.3 | 6.523 | 17.4 | 24 | 18.8 | 19 | 19.3 | 17.4 | 11.9 | 6.2 | 18.9 | 16.4
150475 | 08/24/2005 | 19.2 | 24 | 12.7 | 4.092 | 18.4 | 24 | 19.5 | 19.3 | 19.1 | 17.3 | 12 | 6.2 | 19.7 | 16.8
150475 | 08/25/2005 | 22.6 | 28.7 | 16.9 | 4.169 | 22.8 | 24 | 21.6 | 20.1 | 19 | 17.3 | 12 | 6.2 | 22.8 | 21.2
150475 | 08/26/2005 | 20.6 | 25.3 | 15.3 | 2.745 | 20.3 | 24 | 20.8 | 20.6 | 19.1 | 17.2 | 12.1 | 6.2 | 20 | 20
150475 | 08/27/2005 | 19.1 | 25.8 | 12.5 | 4.799 | 19.2 | 24 | 19.2 | 19.5 | 19.1 | 17.2 | 12.2 | 6.2 | 19.4 | 17.2
150475 | 08/28/2005 | 20 | 26.1 | 12.9 | 4.743 | 19.5 | 24 | 19.8 | 19.3 | 18.9 | 17.1 | 12.3 | 6.2 | 20.5 | 18.6
150475 | 08/29/2005 | 20.2 | 26.5 | 13.4 | 4.46 | 20 | 24 | 20.4 | 19.8 | 18.9 | 17.1 | 12.3 | 6.2 | 20.6 | 19.3
150475 | 08/30/2005 | 19.5 | 26.1 | 13.1 | 4.624 | 19.6 | 24 | 20.1 | 19.7 | 18.9 | 17 | 12.4 | 6.2 | 20.4 | 18.8
150475 | 08/31/2005 | 19.1 | 27.8 | 12.6 | 5.327 | 20.2 | 24 | 19.6 | 19.6 | 18.8 | 17 | 12.4 | 6.2 | 19.5 | 17.5
150475 | 09/01/2005 | 18.9 | 25.4 | 12.9 | 4.885 | 19.2 | 24 | 18.9 | 19.1 | 18.7 | 17 | 12.5 | 6.3 | 19 | 14.9
150475 | 09/02/2005 | 17.9 | 25.7 | 10.7 | 5.287 | 18.2 | 24 | 18.4 | 18.7 | 18.5 | 16.9 | 12.5 | 6.3 | 18.1 | 16.4
150475 | 09/03/2005 | 19 | 27.8 | 11.4 | 5.836 | 19.6 | 24 | 18.8 | 18.5 | 18.3 | 16.9 | 12.6 | 6.3 | 19.2 | 18.1
150475 | 09/04/2005 | 22.4 | 31.4 | 14.4 | 6.094 | 22.9 | 24 | 21.1 | 19.3 | 18.3 | 16.8 | 12.7 | 6.3 | 22.7 | 20.3
150475 | 09/05/2005 | 23.7 | 30.7 | 18 | 4.542 | 24.4 | 24 | 22.4 | 20.7 | 18.5 | 16.8 | 12.7 | 6.3 | 23.5 | 21.2
150475 | 09/06/2005 | 21.5 | 27.3 | 15.8 | 3.71 | 21.6 | 24 | 22 | 21.1 | 18.9 | 16.8 | 12.7 | 6.3 | 21.8 | 20.2
150475 | 09/07/2005 | 17.9 | 23.6 | 13.9 | 3.29 | 18.8 | 24 | 18.9 | 19.8 | 19 | 16.8 | 12.8 | 6.3 | 18.4 | 17.4
150475 | 09/08/2005 | 18.9 | 25.2 | 14.3 | 3.94 | 19.8 | 24 | 19.1 | 19.1 | 18.8 | 16.8 | 12.8 | 6.3 | 19.2 | 18
150475 | 09/09/2005 | 22.5 | 30.5 | 14.6 | 5.733 | 22.6 | 24 | 21 | 19.4 | 18.7 | 16.8 | 12.9 | 6.3 | 22.7 | 20.5
150475 | 09/10/2005 | 25.5 | 32.1 | 18.7 | 4.886 | 25.4 | 24 | 23.6 | 21.1 | 18.8 | 16.8 | 12.9 | 6.3 | 25.4 | 21.1
150475 | 09/11/2005 | 25.3 | 30.8 | 20.8 | 3.503 | 25.8 | 24 | 24.2 | 22.3 | 19.3 | 16.8 | 13 | 6.3 | 25.1 | 22.2
150475 | 09/12/2005 | 21.9 | 23.5 | 20.2 | 1.094 | 21.9 | 24 | 22.2 | 22.1 | 19.7 | 16.9 | 13 | 6.3 | 21.7 | 21.2
150475 | 09/13/2005 | 17.4 | 22.5 | 11.9 | 3.434 | 17.2 | 24 | 19.2 | 20.5 | 19.8 | 16.9 | 13.1 | 6.3 | 17.8 | 16.4
150475 | 12/31/2005 | -4.7 | -1.5 | -7.5 | 1.999 | -4.5 | 24 | -2.6 | -1.5 | 0 | 2.7 | 7.5 | 6.7 | -3.7 | -3.5
150475 | 09/15/2005 | 17.8 | 25.4 | 11 | 5.22 | 18.2 | 24 | 17.4 | 17.8 | 18.7 | 17 | 13.1 | 6.3 | 17.9 | 15
150475 | 09/16/2005 | 18.6 | 27.1 | 10.9 | 5.581 | 19 | 24 | 18.5 | 18.1 | 18.3 | 17 | 13.2 | 6.3 | 19 | 17.3
150475 | 09/17/2005 | 17.7 | 23.1 | 12.5 | 3.657 | 17.8 | 24 | 18 | 18.3 | 18.2 | 16.9 | 13.2 | 6.3 | 17.9 | 15.6
150475 | 09/18/2005 | 19.6 | 26.5 | 12.2 | 5.046 | 19.4 | 24 | 19.2 | 18.3 | 18 | 16.9 | 13.3 | 6.3 | 20.1 | 19
150475 | 09/19/2005 | 18.4 | 24 | 14.5 | 3.421 | 19.3 | 24 | 18.7 | 18.8 | 18 | 16.8 | 13.3 | 6.3 | 18.3 | 17.1
150475 | 09/20/2005 | 20.4 | 29.3 | 12.2 | 6.019 | 20.8 | 24 | 18.9 | 18.4 | 18 | 16.8 | 13.3 | 6.3 | 19.3 | 18.8
150475 | 09/21/2005 | 21 | 27.9 | 13.1 | 5.235 | 20.5 | 24 | 19.4 | 18.6 | 18 | 16.7 | 13.4 | 6.3 | 20.2 | 19.4
150475 | 09/22/2005 | 15.2 | 20.2 | 9.6 | 3.106 | 14.9 | 24 | 17.2 | 18.5 | 18 | 16.7 | 13.4 | 6.4 | 15.4 | 13.5
150475 | 09/23/2005 | 13.6 | 20.8 | 6.3 | 5.135 | 13.6 | 24 | 14.6 | 16.4 | 17.7 | 16.7 | 13.4 | 6.4 | 14.1 | 12
150475 | 09/24/2005 | 16 | 22 | 11 | 3.86 | 16.5 | 24 | 15.9 | 16.2 | 17.2 | 16.6 | 13.4 | 6.4 | 16.4 | 15.2
150475 | 09/25/2005 | 14.4 | 17.9 | 10.8 | 2.033 | 14.4 | 24 | 15.4 | 16.4 | 16.9 | 16.5 | 13.5 | 6.4 | 14.3 | 14.2
150475 | 09/26/2005 | 13.6 | 21.3 | 6.6 | 4.858 | 14 | 24 | 14.2 | 15.3 | 16.6 | 16.4 | 13.5 | 6.4 | 13.7 | 12.8
150475 | 09/27/2005 | 16.7 | 24.7 | 8.7 | 5.912 | 16.7 | 24 | 15.6 | 15.3 | 16.2 | 16.3 | 13.5 | 6.4 | 16.7 | 14.7
150475 | 09/28/2005 | 11.1 | 15.2 | 4.9 | 2.901 | 10.1 | 24 | 13.4 | 15.5 | 16.1 | 16.2 | 13.5 | 6.4 | 11.2 | 9.1
150475 | 09/29/2005 | 10.9 | 17.8 | 2.7 | 5.6 | 10.3 | 24 | 11.2 | 13.1 | 15.6 | 16.1 | 13.6 | 6.4 | 11.3 | 8.5
150475 | 09/30/2005 | 16.1 | 24.9 | 7.8 | 5.816 | 16.4 | 24 | 14.8 | 13.9 | 15.1 | 16 | 13.6 | 6.4 | 16.2 | 13.5
150475 | 10/01/2005 | 19.4 | 28.3 | 10.8 | 6.067 | 19.6 | 24 | 17.7 | 15.7 | 15.2 | 15.8 | 13.6 | 6.4 | 19.5 | 17.6
150475 | 10/02/2005 | 21.5 | 27.4 | 16.5 | 3.821 | 22 | 24 | 20 | 17.7 | 15.6 | 15.7 | 13.6 | 6.4 | 21.8 | 19.4
150475 | 10/03/2005 | 22 | 27.6 | 16.2 | 3.692 | 21.9 | 24 | 21.1 | 19 | 16.3 | 15.6 | 13.6 | 6.4 | 22.2 | 20.9
150475 | 10/04/2005 | 17 | 21.4 | 12.5 | 2.775 | 17 | 24 | 18.3 | 18.8 | 16.9 | 15.6 | 13.6 | 6.4 | 17 | 16.9
150475 | 10/05/2005 | 13.6 | 20.5 | 5.1 | 4.677 | 12.8 | 24 | 15.4 | 17.2 | 17 | 15.7 | 13.6 | 6.4 | 13.7 | 12.3
150475 | 10/06/2005 | 5.2 | 7.9 | 3.1 | 1.597 | 5.5 | 24 | 8.6 | 13.5 | 16.4 | 15.7 | 13.6 | 6.4 | 5.8 | 4.4
150475 | 10/07/2005 | 4.4 | 10.5 | -1.4 | 3.872 | 4.6 | 24 | 7.1 | 10.7 | 15.2 | 15.6 | 13.6 | 6.4 | 5.2 | 4.7
150475 | 10/08/2005 | 6.2 | 13.9 | -0.5 | 5.048 | 6.7 | 24 | 7.3 | 9.7 | 14 | 15.5 | 13.6 | 6.4 | 6.5 | 5.7
150475 | 10/09/2005 | 7.7 | 15.1 | 1.9 | 4.679 | 8.5 | 24 | 8.4 | 9.9 | 13.2 | 15.3 | 13.6 | 6.4 | 7.9 | 7.3
150475 | 10/10/2005 | 9.4 | 17.4 | 2.5 | 5.14 | 10 | 24 | 9.2 | 10.1 | 12.7 | 15 | 13.6 | 6.4 | 9.1 | 8.6
150475 | 10/11/2005 | 9.6 | 16.7 | 2.9 | 4.89 | 9.8 | 24 | 9.9 | 10.5 | 12.4 | 14.8 | 13.6 | 6.4 | 10 | 9.2
150475 | 10/12/2005 | 12.3 | 17.1 | 8.1 | 2.945 | 12.6 | 24 | 11.8 | 11.4 | 12.3 | 14.6 | 13.6 | 6.5 | 12.3 | 11.9
150475 | 10/13/2005 | 12.2 | 17.3 | 8.5 | 2.953 | 12.9 | 24 | 12.4 | 12.2 | 12.5 | 14.4 | 13.6 | 6.5 | 12.3 | 11.7
150475 | 10/14/2005 | 13 | 20.5 | 7.9 | 4.57 | 14.2 | 24 | 12.5 | 12.3 | 12.6 | 14.2 | 13.6 | 6.5 | 12.9 | 10.5
150475 | 10/15/2005 | 9.3 | 16.6 | 4.1 | 4.413 | 10.4 | 24 | 10.3 | 11.9 | 12.7 | 14.1 | 13.5 | 6.5 | 9.2 | 8.1
150475 | 10/16/2005 | 10.9 | 18.5 | 2.9 | 5.722 | 10.7 | 24 | 10.1 | 10.8 | 12.5 | 14 | 13.5 | 6.5 | 10.8 | 8.9
150475 | 10/17/2005 | 12.5 | 18.3 | 8.8 | 3.322 | 13.6 | 24 | 12.4 | 12 | 12.4 | 13.9 | 13.5 | 6.5 | 12.3 | 10.8
150475 | 10/18/2005 | 12.4 | 22.8 | 5.2 | 6.063 | 14 | 24 | 11.5 | 11.8 | 12.5 | 13.7 | 13.5 | 6.5 | 11.7 | 10.4
150475 | 10/19/2005 | 7.3 | 13.8 | 1.9 | 3.891 | 7.9 | 24 | 9.1 | 11.2 | 12.4 | 13.6 | 13.4 | 6.5 | 7.3 | 6.9
150475 | 10/20/2005 | 7.3 | 14.7 | 1.3 | 4.485 | 8 | 24 | 8 | 9.8 | 12.1 | 13.5 | 13.4 | 6.5 | 7.4 | 7
150475 | 10/21/2005 | 6.7 | 12.8 | 1.6 | 3.23 | 7.2 | 24 | 7.7 | 9.5 | 11.7 | 13.4 | 13.4 | 6.5 | 6.5 | 6.1
150475 | 10/22/2005 | 3.5 | 7.9 | -1.2 | 3.309 | 3.4 | 24 | 5.1 | 8.1 | 11.2 | 13.3 | 13.3 | 6.5 | 3.6 | 3
150475 | 10/23/2005 | 5 | 10 | 0.8 | 2.979 | 5.4 | 24 | 6 | 7.6 | 10.6 | 13.1 | 13.3 | 6.5 | 5.2 | 4.4
150475 | 10/24/2005 | 3.7 | 10.2 | -0.9 | 4.034 | 4.7 | 24 | 4.9 | 7 | 10.1 | 12.9 | 13.3 | 6.5 | 3.8 | 3.5
150475 | 10/25/2005 | 5.2 | 11.6 | 0.1 | 4.078 | 5.9 | 24 | 5.1 | 6.5 | 9.6 | 12.7 | 13.2 | 6.5 | 4.8 | 4.5
150475 | 10/26/2005 | 5.9 | 12.7 | 1.6 | 4.115 | 7.2 | 24 | 5.7 | 6.8 | 9.3 | 12.5 | 13.2 | 6.5 | 5 | 4.8
150475 | 10/27/2005 | 4.9 | 13.3 | -1.3 | 5.039 | 6 | 24 | 5.5 | 6.7 | 9.1 | 12.3 | 13.1 | 6.5 | 5 | 4.6
150475 | 10/28/2005 | 7.5 | 16.7 | 0.1 | 5.808 | 8.4 | 24 | 6.7 | 7 | 8.9 | 12.1 | 13.1 | 6.5 | 7.3 | 5.7
150475 | 10/29/2005 | 12.1 | 16.7 | 6.4 | 3.701 | 11.6 | 24 | 10 | 8.5 | 9 | 11.9 | 13 | 6.5 | 11.9 | 9.5
150475 | 10/30/2005 | 10.7 | 16.2 | 7.2 | 2.852 | 11.7 | 24 | 11.1 | 10.3 | 9.5 | 11.7 | 13 | 6.5 | 10.8 | 10.2
150475 | 10/31/2005 | 6.1 | 10.3 | 1.6 | 2.8 | 6 | 24 | 7.7 | 9.4 | 9.9 | 11.6 | 12.9 | 6.5 | 6.1 | 5.6
150475 | 11/01/2005 | 6.7 | 14.3 | 1.3 | 4.494 | 7.8 | 24 | 6.6 | 7.8 | 9.7 | 11.6 | 12.9 | 6.6 | 6.6 | 5.5
150475 | 01/11/2005 | -11.3 | -7.1 | -16.2 | 3.171 | -11.7 | 24 | -10.7 | -9.5 | -6.7 | 0 | 5.9 | 6.5 | -11.1 | -10.9
150475 | 01/12/2005 | -6.2 | -2.3 | -9.4 | 2.221 | -5.9 | 24 | -7.2 | -7.5 | -6.4 | 0 | 5.8 | 6.5 | -6.6 | -6.8
150475 | 01/13/2005 | -17.8 | -9.1 | -25.7 | 4.865 | -17.4 | 24 | -11.2 | -8.2 | -5.8 | 0 | 5.7 | 6.5 | -15.5 | -15.1
150475 | 01/14/2005 | -24.4 | -17.3 | -29.6 | 4.222 | -23.5 | 24 | -16.5 | -12.6 | -7 | 0 | 5.6 | 6.5 | -20.2 | -19.6
150475 | 01/15/2005 | -23.4 | -16.9 | -28.2 | 3.775 | -22.6 | 24 | -17.1 | -14 | -8.6 | 0 | 5.5 | 6.5 | -19.8 | -19.2
150475 | 01/16/2005 | -22.8 | -15.9 | -26.5 | 3.385 | -21.2 | 24 | -17.1 | -14.5 | -9.6 | 0 | 5.4 | 6.5 | -19.4 | -18.8
150475 | 01/17/2005 | -23.8 | -18.6 | -27.9 | 2.99 | -23.3 | 24 | -17.8 | -15.1 | -10.2 | 0 | 5.3 | 6.5 | -20 | -19.5
150475 | 01/18/2005 | -11.8 | -3.7 | -23.3 | 7.291 | -13.5 | 24 | -14.1 | -13.9 | -10.5 | 0 | 5.2 | 6.5 | -12.4 | -12.8
150475 | 01/19/2005 | -12.2 | -8.8 | -15.2 | 1.473 | -12 | 24 | -10.9 | -10.6 | -9.3 | 0 | 5.1 | 6.5 | -11.3 | -11.5
150475 | 01/20/2005 | -10.6 | -7.1 | -14.9 | 2.348 | -11 | 24 | -9.5 | -9.4 | -8.1 | 0 | 5 | 6.5 | -9.4 | -9.5
150475 | 01/21/2005 | -8.8 | -6 | -14.5 | 2.425 | -10.3 | 24 | -8.8 | -8.6 | -7.1 | 0 | 4.9 | 6.5 | -8.5 | -8.6
150475 | 01/22/2005 | -12.3 | -7.2 | -17 | 3.371 | -12.1 | 24 | -8.8 | -8 | -6.4 | 0 | 4.8 | 6.5 | -10.4 | -10.5
150475 | 01/23/2005 | -9.8 | -4.4 | -15.4 | 3.672 | -9.9 | 24 | -8.2 | -7.7 | -5.9 | 0 | 4.8 | 6.5 | -8.3 | -8.6
150475 | 01/24/2005 | -6.1 | -0.7 | -11.8 | 4.239 | -6.3 | 24 | -6.4 | -6.5 | -5.4 | 0 | 4.7 | 6.5 | -5.4 | -5.8
150475 | 01/25/2005 | -2.5 | 1.9 | -6.8 | 2.931 | -2.5 | 24 | -4.1 | -4.8 | -4.6 | 0 | 4.6 | 6.5 | -2.4 | -2.9
150475 | 01/26/2005 | -9.4 | -5.1 | -15.4 | 2.83 | -10.3 | 24 | -5.3 | -4.4 | -3.7 | 0 | 4.5 | 6.5 | -7 | -7.1
150475 | 01/27/2005 | -11.1 | -3.4 | -17.1 | 4.802 | -10.3 | 24 | -7.4 | -6 | -3.8 | 0 | 4.4 | 6.5 | -8.5 | -8.6
150475 | 01/28/2005 | -6.4 | -1.8 | -9.9 | 2.889 | -5.9 | 24 | -6 | -5.6 | -4 | 0 | 4.3 | 6.5 | -5.8 | -6.2
150475 | 01/29/2005 | -4.3 | -0.2 | -6.7 | 2.185 | -3.5 | 24 | -3.9 | -4.1 | -3.7 | 0 | 4.3 | 6.5 | -3.1 | -3.4
150475 | 01/30/2005 | -3.8 | 1.4 | -7.7 | 3.245 | -3.2 | 24 | -3.3 | -3.4 | -3.1 | 0 | 4.2 | 6.5 | -2.7 | -2.9
150475 | 01/31/2005 | -1.6 | 2.4 | -5 | 2.506 | -1.3 | 24 | -2.2 | -2.5 | -2.5 | 0 | 4.1 | 6.5 | -1.7 | -1.8
150475 | 02/01/2005 | -2.3 | 3.5 | -6.1 | 3.273 | -1.3 | 24 | -2.2 | -2.3 | -2 | 0 | 4.1 | 6.5 | -1.7 | -1.9
150475 | 02/02/2005 | -0.1 | 5.5 | -4.2 | 3.31 | 0.7 | 24 | -1.3 | -1.6 | -1.6 | 0 | 4 | 6.5 | 0 | -0.5
150475 | 02/03/2005 | 1.2 | 6.8 | -2.9 | 3.307 | 2 | 24 | -0.2 | -0.6 | -1.1 | 0 | 3.9 | 6.5 | 0.9 | 0.4
150475 | 02/04/2005 | 2.4 | 8.4 | -1.1 | 3.333 | 3.7 | 24 | 0 | -0.3 | -0.6 | 0 | 3.8 | 6.5 | 1.4 | 1
150475 | 02/05/2005 | 4.1 | 12 | -2 | 4.596 | 5 | 24 | 0.1 | -0.1 | -0.3 | 0 | 3.8 | 6.5 | 3.7 | 2.2
150475 | 02/06/2005 | -5.2 | 1.4 | -10.8 | 2.692 | -4.7 | 24 | -0.1 | -0.1 | -0.2 | 0 | 3.7 | 6.5 | -4.2 | -4.6
150475 | 02/07/2005 | -11.1 | -7.1 | -14.3 | 2.298 | -10.7 | 24 | -6 | -2.8 | -0.6 | 0 | 3.7 | 6.5 | -9.2 | -9.3
150475 | 02/08/2005 | -9.9 | -7.3 | -12.8 | 2.19 | -10.1 | 24 | -8.2 | -5.9 | -2.3 | 0 | 3.6 | 6.5 | -9.1 | -9.2
150475 | 02/09/2005 | -7.5 | -4.2 | -9.8 | 1.974 | -7 | 24 | -6.2 | -5.5 | -3.4 | 0 | 3.5 | 6.5 | -6.6 | -6.7
150475 | 02/10/2005 | -6.3 | -1.7 | -11.6 | 3.764 | -6.7 | 24 | -6.2 | -5.5 | -3.7 | 0 | 3.5 | 6.5 | -6.2 | -6.4
150475 | 02/11/2005 | -1 | 8.1 | -7.5 | 5.202 | 0.3 | 24 | -2.6 | -3.7 | -3.4 | 0 | 3.4 | 6.5 | -1.2 | -1.9
150475 | 02/12/2005 | 1.1 | 8.9 | -3.4 | 3.879 | 2.8 | 24 | -1 | -1.7 | -2.4 | 0 | 3.4 | 6.5 | 0.7 | 0.1
150475 | 02/13/2005 | 0.4 | 3.1 | -1.3 | 1.345 | 0.9 | 24 | 0 | -0.7 | -1.5 | 0 | 3.3 | 6.5 | 0.3 | 0
150475 | 02/14/2005 | 0.4 | 6.8 | -4.3 | 3.433 | 1.3 | 24 | 0 | -0.3 | -0.8 | 0 | 3.3 | 6.5 | 1 | 0.4
150475 | 02/15/2005 | -4.3 | -0.2 | -6.5 | 2.033 | -3.4 | 24 | -0.5 | -0.3 | -0.4 | 0 | 3.2 | 6.5 | -2.9 | -3
150475 | 02/16/2005 | -8.1 | -5.6 | -12 | 2.144 | -8.8 | 24 | -5.2 | -2.8 | -0.8 | 0 | 3.2 | 6.5 | -6.9 | -7.3
150475 | 02/17/2005 | -11.9 | -8.9 | -16.1 | 1.99 | -12.5 | 24 | -8.5 | -5.7 | -2.2 | 0 | 3.1 | 6.5 | -10.3 | -10.3
150475 | 02/18/2005 | -11.4 | -2.6 | -18.1 | 5.456 | -10.4 | 24 | -9.8 | -7.8 | -3.9 | 0 | 3.1 | 6.5 | -10.7 | -10.5
150475 | 02/19/2005 | -9.9 | -4.3 | -15.9 | 4.172 | -10.1 | 24 | -8.2 | -7.3 | -4.7 | 0 | 3 | 6.5 | -8.3 | -8.6
150475 | 02/20/2005 | -4.2 | 0.6 | -8.6 | 3.001 | -4 | 24 | -4.4 | -5 | -4.5 | 0 | 3 | 6.5 | -3.7 | -4.1
150475 | 02/21/2005 | -8.7 | -2.8 | -13.8 | 3.564 | -8.3 | 24 | -5.7 | -4.8 | -3.8 | 0 | 2.9 | 6.5 | -6.5 | -6.6
150475 | 02/22/2005 | -6.8 | -1.8 | -10.3 | 2.999 | -6.1 | 24 | -5.4 | -4.9 | -3.6 | 0 | 2.9 | 6.5 | -5.4 | -5.7
150475 | 02/23/2005 | -6.9 | -1.2 | -12.6 | 3.995 | -6.9 | 24 | -4.9 | -4.7 | -3.5 | 0 | 2.9 | 6.5 | -4.7 | -4.9
150475 | 02/24/2005 | -4.7 | -0.8 | -7.9 | 2.534 | -4.4 | 24 | -3.8 | -3.7 | -3.1 | 0 | 2.8 | 6.5 | -3.6 | -3.8
150475 | 02/25/2005 | -5 | -0.2 | -8.8 | 3.084 | -4.5 | 24 | -3.3 | -3.2 | -2.7 | 0 | 2.8 | 6.5 | -3.2 | -3.5
150475 | 02/26/2005 | -5.1 | 1.2 | -11.9 | 4.578 | -5.4 | 24 | -3.8 | -3.5 | -2.5 | 0 | 2.7 | 6.5 | -3.6 | -4.2
150475 | 02/27/2005 | -2 | 1.2 | -5.8 | 1.982 | -2.3 | 24 | -1.6 | -2 | -2.1 | 0 | 2.7 | 6.5 | -1.1 | -1.8
150475 | 02/28/2005 | -6.1 | -3.3 | -9.4 | 1.665 | -6.4 | 24 | -4.1 | -2.8 | -1.8 | 0 | 2.7 | 6.5 | -5.1 | -5.6
150475 | 03/01/2005 | -8 | -3 | -13.2 | 3.312 | -8.1 | 24 | -5.2 | -4.1 | -2.3 | 0 | 2.6 | 6.5 | -5.8 | -6.2
150475 | 03/02/2005 | -8.3 | -2.6 | -13.7 | 3.631 | -8.2 | 24 | -5.6 | -4.5 | -2.7 | 0 | 2.6 | 6.5 | -6.3 | -6.3
150475 | 03/03/2005 | -5.3 | 2.8 | -13.5 | 6.156 | -5.4 | 24 | -4.8 | -4.7 | -3.1 | 0 | 2.6 | 6.4 | -3.8 | -4.5
150475 | 03/04/2005 | 0.9 | 6.2 | -3.1 | 3.071 | 1.6 | 24 | -0.9 | -1.9 | -2.5 | 0 | 2.5 | 6.4 | 1.4 | 0.4
150475 | 03/05/2005 | 1.1 | 6.9 | -3.2 | 3.373 | 1.9 | 24 | 0 | -0.7 | -1.5 | 0 | 2.5 | 6.4 | 2.1 | 1
150475 | 03/06/2005 | 4.9 | 12.7 | -0.9 | 4.284 | 5.9 | 24 | 0.6 | -0.3 | -0.8 | 0 | 2.5 | 6.4 | 4 | 2.8
150475 | 03/07/2005 | -2.8 | 1.8 | -6.2 | 2.597 | -2.2 | 24 | 0.1 | 0 | -0.4 | 0 | 2.4 | 6.4 | -1.5 | -2.7
150475 | 03/08/2005 | -5.9 | -3.2 | -7.8 | 1.473 | -5.5 | 24 | -0.2 | -0.1 | -0.2 | 0 | 2.4 | 6.4 | -3.5 | -4.3
150475 | 03/09/2005 | -4.9 | -0.4 | -11.8 | 4.095 | -6.1 | 24 | -2.7 | -1.7 | -0.5 | 0 | 2.4 | 6.4 | -3.3 | -4
150475 | 03/10/2005 | 0.3 | 4.2 | -3.2 | 2.622 | 0.5 | 24 | -0.6 | -0.8 | -0.7 | 0 | 2.3 | 6.4 | 0.5 | -0.6
150475 | 03/11/2005 | -4.3 | 1.7 | -12.4 | 4.294 | -5.4 | 24 | -1.9 | -0.9 | -0.6 | 0 | 2.3 | 6.4 | -3.7 | -4.4
150475 | 03/12/2005 | -9.5 | -3.2 | -13.3 | 3.537 | -8.3 | 24 | -6.5 | -4.2 | -1.4 | 0 | 2.3 | 6.4 | -7.5 | -8.1
150475 | 03/13/2005 | -7.1 | -0.3 | -13.2 | 4.738 | -6.8 | 24 | -5.7 | -4.8 | -2.5 | 0 | 2.3 | 6.4 | -5.9 | -6.4
150475 | 03/14/2005 | -7.5 | -4.4 | -11.1 | 2.376 | -7.8 | 24 | -5.8 | -4.8 | -3 | 0 | 2.2 | 6.4 | -6.2 | -6.5
150475 | 03/15/2005 | -3.6 | 2.7 | -10 | 4.325 | -3.7 | 24 | -3.3 | -4 | -3.1 | 0 | 2.2 | 6.4 | -2.2 | -3.2
150475 | 03/16/2005 | -3.4 | 0.3 | -7.3 | 2.236 | -3.5 | 24 | -1.9 | -2 | -2.4 | 0 | 2.2 | 6.4 | -2 | -2.6
150475 | 03/17/2005 | -2.5 | 3.5 | -7.6 | 3.958 | -2.1 | 24 | -2.1 | -2.2 | -1.9 | 0 | 2.2 | 6.4 | -1.4 | -2.4
150475 | 03/18/2005 | -3.1 | 0.3 | -6.1 | 2.226 | -2.9 | 24 | -2 | -1.6 | -1.5 | 0 | 2.1 | 6.4 | -2.6 | -3.4
150475 | 03/19/2005 | -2.5 | 4.2 | -8.3 | 4.519 | -2.1 | 24 | -2.3 | -2.3 | -1.5 | 0 | 2.1 | 6.4 | -1.2 | -2.2
150475 | 03/20/2005 | -1.2 | 4.5 | -6.9 | 3.835 | -1.2 | 24 | -0.9 | -1.1 | -1.2 | 0 | 2.1 | 6.4 | 0 | -0.7
150475 | 03/21/2005 | 0 | 6.2 | -4.1 | 3.83 | 1.1 | 24 | -0.1 | -0.4 | -0.8 | 0 | 2.1 | 6.4 | 1.1 | 0
150475 | 03/22/2005 | 0.8 | 6.8 | -4.2 | 4.006 | 1.3 | 24 | 0 | -0.2 | -0.4 | 0 | 2 | 6.4 | 1.5 | 0.5
150475 | 03/23/2005 | 2.9 | 9.4 | -1.7 | 3.986 | 3.9 | 24 | 1.1 | -0.1 | -0.2 | 0 | 2 | 6.4 | 4.1 | 2.5
150475 | 03/24/2005 | 2 | 8.9 | -3.6 | 4.303 | 2.7 | 24 | 1.6 | 0 | -0.1 | 0 | 2 | 6.4 | 2.5 | 1.2
150475 | 03/25/2005 | 0.1 | 6.6 | -5.5 | 4.362 | 0.6 | 24 | 1 | 0 | 0 | 0 | 2 | 6.4 | 1.2 | 0.2
150475 | 03/26/2005 | 3 | 10.8 | -3.3 | 5.106 | 3.8 | 24 | 1.4 | 0 | 0 | 0 | 2 | 6.4 | 3 | 1.8
150475 | 03/27/2005 | 5.9 | 14.2 | -1.7 | 5.933 | 6.3 | 24 | 2.8 | 0 | 0 | 0 | 1.9 | 6.4 | 5.4 | 3.6
150475 | 03/28/2005 | 8.7 | 18.2 | 0.2 | 6.373 | 9.2 | 24 | 5.2 | 0 | 0 | 0 | 1.9 | 6.4 | 8.8 | 7.1
150475 | 03/29/2005 | 12.1 | 20.8 | 4.3 | 6.327 | 12.6 | 24 | 7.6 | 0 | 0 | 0 | 1.9 | 6.4 | 12.3 | 9.7
150475 | 03/30/2005 | 5.9 | 9 | 3.2 | 1.892 | 6.1 | 24 | 4.6 | 0.7 | 0 | 0 | 1.9 | 6.4 | 5.7 | 5.1
150475 | 03/31/2005 | 6.5 | 13.9 | 2 | 4.519 | 8 | 24 | 5 | 2 | 0 | 0 | 1.9 | 6.4 | 6.9 | 4.8
150475 | 04/01/2005 | 4.3 | 10.8 | -1.9 | 4.629 | 4.5 | 24 | 4.1 | 2.5 | 0 | 0 | 1.9 | 6.4 | 4.7 | 2.8
150475 | 04/02/2005 | 5.3 | 13.7 | -2.6 | 5.82 | 5.6 | 24 | 4.3 | 2.3 | 0 | 0 | 1.8 | 6.4 | 5.9 | 4.6
150475 | 04/03/2005 | 10.4 | 19.4 | 2.2 | 6.342 | 10.8 | 24 | 7.6 | 3.4 | 0 | 0 | 1.8 | 6.4 | 10.8 | 8.5
150475 | 04/04/2005 | 13 | 22.4 | 5.1 | 6.284 | 13.8 | 24 | 10 | 5.3 | 0 | 0 | 1.8 | 6.4 | 13 | 10.3
150475 | 04/05/2005 | 12.9 | 20.1 | 7.3 | 4.429 | 13.7 | 24 | 11 | 6.5 | 0 | 0 | 1.8 | 6.3 | 13.1 | 12.2
150475 | 04/06/2005 | 8.4 | 15.6 | 2.6 | 4.062 | 9.1 | 24 | 8.3 | 5.9 | 0 | 0 | 1.8 | 6.3 | 8.9 | 7.5
150475 | 04/07/2005 | 10.2 | 19.3 | 0.8 | 6.959 | 10.1 | 24 | 8.1 | 4.8 | 0 | 0 | 1.8 | 6.3 | 10.3 | 8.8
150475 | 04/08/2005 | 12.6 | 21.3 | 2.6 | 6.642 | 12 | 24 | 9.8 | 5.5 | 0 | 0 | 1.8 | 6.3 | 12.9 | 9.9
150475 | 04/09/2005 | 15.2 | 24.2 | 5.9 | 6.639 | 15.1 | 24 | 12.1 | 6.8 | 0 | 0 | 1.7 | 6.3 | 15.8 | 12.4
150475 | 04/10/2005 | 16.3 | 21.6 | 10.1 | 4.1 | 15.9 | 24 | 13.7 | 8.3 | 0 | 0 | 1.7 | 6.3 | 16.5 | 15
150475 | 04/11/2005 | 14.2 | 20 | 10.7 | 3.155 | 15.4 | 24 | 12.5 | 8.4 | 0 | 0 | 1.7 | 6.3 | 14 | 12.9
150475 | 04/12/2005 | 8.1 | 11.3 | 3.7 | 1.906 | 7.5 | 24 | 8.2 | 6.8 | 0 | 0 | 1.7 | 6.3 | 7.9 | 7.1
150475 | 04/13/2005 | 8.3 | 17.2 | -0.8 | 6.406 | 8.2 | 24 | 7.4 | 4.8 | 0 | 0 | 1.7 | 6.3 | 9 | 7.2
150475 | 04/14/2005 | 11 | 20.1 | 1.4 | 6.821 | 10.8 | 24 | 8.6 | 5.1 | 0 | 0 | 1.7 | 6.3 | 11 | 9.2
150475 | 04/15/2005 | 11.7 | 19.9 | 3.4 | 5.802 | 11.7 | 24 | 9.6 | 6 | 0 | 0 | 1.7 | 6.3 | 11.9 | 10.5
150475 | 04/16/2005 | 9.5 | 15.2 | 4.6 | 3.064 | 9.9 | 24 | 9 | 6.5 | 0.4 | 0 | 1.7 | 6.3 | 9.5 | 9.3
150475 | 04/17/2005 | 12.8 | 21 | 4.6 | 5.86 | 12.8 | 24 | 10.3 | 6.4 | 1.5 | 0 | 1.6 | 6.3 | 13.6 | 12
150475 | 04/18/2005 | 18.9 | 25.6 | 12 | 5.169 | 18.8 | 24 | 15.1 | 9.1 | 2.6 | 0 | 1.6 | 6.3 | 18.9 | 16.4
150475 | 04/19/2005 | 16.1 | 19.7 | 11.9 | 2.861 | 15.8 | 24 | 14.5 | 10.9 | 3.9 | 0 | 1.6 | 6.3 | 16 | 15.3
150475 | 04/20/2005 | 11.5 | 17.5 | 5.2 | 3.893 | 11.4 | 24 | 12.3 | 10.4 | 5 | 0 | 1.6 | 6.3 | 12.7 | 10.3
150475 | 04/21/2005 | 10.3 | 17.8 | 2.5 | 5.608 | 10.2 | 24 | 10.7 | 9.2 | 5.4 | 0 | 1.6 | 6.3 | 11.9 | 10
150475 | 04/22/2005 | 6.8 | 10.8 | 0.7 | 2.817 | 5.8 | 24 | 8.3 | 8.6 | 5.5 | 0 | 1.6 | 6.3 | 7.4 | 5.6
150475 | 04/23/2005 | 3.5 | 9.6 | -3.4 | 4.455 | 3.1 | 24 | 5 | 6.1 | 5.2 | 0 | 1.6 | 6.3 | 4.7 | 2.3
150475 | 04/24/2005 | 7.3 | 14.9 | -2 | 6.121 | 6.5 | 24 | 6.7 | 5.5 | 4.6 | 0 | 1.6 | 6.3 | 8.3 | 6.1
150475 | 04/25/2005 | 7.6 | 11.3 | 4.6 | 2.321 | 8 | 24 | 7.9 | 6.6 | 4.4 | 0 | 1.6 | 6.3 | 8.6 | 6.7
150475 | 04/26/2005 | 4.6 | 7.6 | 2.2 | 1.732 | 4.9 | 24 | 5.5 | 5.9 | 4.3 | 0 | 1.6 | 6.3 | 5 | 3.8
150475 | 04/27/2005 | 2.3 | 7.6 | -3 | 3.457 | 2.3 | 24 | 4 | 4.5 | 3.9 | 0 | 1.5 | 6.3 | 3.6 | 1.8
150475 | 04/28/2005 | 3.7 | 9.7 | -3.1 | 4.731 | 3.3 | 24 | 4.3 | 3.9 | 3.5 | 0 | 1.5 | 6.3 | 4.7 | 3.2
150475 | 04/29/2005 | 5.5 | 10.7 | -0.4 | 3.986 | 5.2 | 24 | 4.6 | 4 | 3.1 | 0 | 1.5 | 6.3 | 5.3 | 3.6
150475 | 04/30/2005 | 3.7 | 8.3 | -1.5 | 3.496 | 3.4 | 24 | 4.2 | 4 | 3 | 0 | 1.5 | 6.3 | 4.4 | 2.9
150475 | 05/01/2005 | 2.3 | 7.3 | -1.5 | 2.787 | 2.9 | 24 | 3.4 | 3.7 | 2.8 | 0 | 1.5 | 6.3 | 3 | 1.3
150475 | 05/02/2005 | 1.5 | 8.4 | -4.5 | 4.396 | 2 | 24 | 2.5 | 2.8 | 2.5 | 0 | 1.5 | 6.3 | 2.6 | 0.9
150475 | 05/03/2005 | 5.1 | 13 | -4.5 | 6.283 | 4.3 | 24 | 4.3 | 3 | 2.2 | 0 | 1.5 | 6.3 | 5.6 | 3.9
150475 | 05/04/2005 | 11.2 | 19.6 | -0.7 | 7.095 | 9.5 | 24 | 8 | 4.5 | 2.3 | 0 | 1.5 | 6.2 | 11.4 | 9.2
150475 | 05/05/2005 | 15.7 | 23.1 | 9.5 | 5.081 | 16.3 | 24 | 12.8 | 7.9 | 3 | 0 | 1.5 | 6.2 | 15.9 | 13
150475 | 05/06/2005 | 15.4 | 22.4 | 7.6 | 5.327 | 15 | 24 | 14 | 9.8 | 4 | 0 | 1.5 | 6.2 | 16.7 | 14.1
150475 | 05/07/2005 | 16.7 | 22.1 | 10.1 | 4.367 | 16.1 | 24 | 14.5 | 10.9 | 5 | 0 | 1.5 | 6.2 | 17 | 14.5
150475 | 05/08/2005 | 19.2 | 23.1 | 14.4 | 2.952 | 18.8 | 24 | 16.9 | 12.4 | 6 | 0 | 1.5 | 6.2 | 19.4 | 17.6
150475 | 05/09/2005 | 17.3 | 21.7 | 13 | 2.47 | 17.4 | 24 | 16.4 | 13.2 | 6.9 | 0 | 1.5 | 6.2 | 17.7 | 16.2
150475 | 09/14/2005 | 16 | 22.6 | 8.8 | 4.947 | 15.7 | 24 | 16.7 | 18.4 | 19.3 | 17 | 13.1 | 6.3 | 15.9 | 14.8
150475 | 05/11/2005 | 9.9 | 15.1 | 2.8 | 3.484 | 9 | 24 | 12.1 | 12.2 | 7.8 | 0 | 1.5 | 6.2 | 11 | 8.5
150475 | 05/12/2005 | 2.9 | 4.8 | 1.2 | 0.997 | 3 | 24 | 5.3 | 8.4 | 7.4 | 0 | 1.5 | 6.2 | 3.4 | 2.3
150475 | 05/13/2005 | 7 | 13.2 | 2.3 | 3.822 | 7.8 | 24 | 7.1 | 6.6 | 6.4 | 0.1 | 1.4 | 6.2 | 8 | 7
150475 | 05/14/2005 | 6.5 | 11.2 | 2.6 | 3.098 | 6.9 | 24 | 6.7 | 6.6 | 5.8 | 0.3 | 1.4 | 6.2 | 6.9 | 5.6
150475 | 05/15/2005 | 8.4 | 14.7 | 1.9 | 4.547 | 8.3 | 24 | 8.4 | 6.8 | 5.3 | 0.6 | 1.5 | 6.2 | 9.6 | 7.7
150475 | 05/16/2005 | 10.6 | 18.1 | 3.4 | 5.031 | 10.8 | 24 | 9.7 | 7.7 | 5.2 | 0.9 | 1.5 | 6.2 | 11.5 | 9.6
150475 | 05/17/2005 | 15.9 | 23.6 | 7.6 | 5.825 | 15.6 | 24 | 13.5 | 9.4 | 5.5 | 1.1 | 1.5 | 6.2 | 16.7 | 13.9
150475 | 05/18/2005 | 14.8 | 18.9 | 12.4 | 1.929 | 15.7 | 24 | 13.6 | 11 | 6.2 | 1.4 | 1.5 | 6.2 | 14.7 | 14.2
150475 | 05/19/2005 | 15.9 | 21.7 | 9.9 | 4.333 | 15.8 | 24 | 15 | 11.5 | 6.8 | 1.8 | 1.5 | 6.2 | 17 | 15.2
150475 | 05/20/2005 | 16.1 | 22.9 | 9.3 | 4.756 | 16.1 | 24 | 15.6 | 12.3 | 7.4 | 2.1 | 1.5 | 6.2 | 17.7 | 16
150475 | 05/21/2005 | 18.2 | 25.1 | 12 | 4.684 | 18.6 | 24 | 16.6 | 13.3 | 8.1 | 2.4 | 1.6 | 6.2 | 18.6 | 16.3
150475 | 05/22/2005 | 17.2 | 23.4 | 11.5 | 4.322 | 17.5 | 24 | 16.1 | 13.6 | 8.7 | 2.7 | 1.6 | 6.2 | 17.8 | 13.8
150475 | 05/23/2005 | 17.1 | 23.1 | 10.4 | 4.59 | 16.8 | 24 | 16.8 | 13.9 | 9.2 | 3.1 | 1.7 | 6.2 | 18.4 | 15.9
150475 | 05/24/2005 | 17.3 | 25.4 | 8.6 | 5.642 | 17 | 24 | 16.7 | 14.2 | 9.7 | 3.4 | 1.7 | 6.2 | 18.2 | 16.5
150475 | 05/25/2005 | 15.8 | 22.3 | 10.7 | 3.421 | 16.5 | 24 | 15.6 | 14.3 | 10.1 | 3.8 | 1.8 | 6.2 | 15.7 | 14.4
150475 | 05/26/2005 | 14 | 18.5 | 8.8 | 3.495 | 13.7 | 24 | 14 | 13.2 | 10.2 | 4.1 | 1.8 | 6.2 | 14.5 | 12.2
150475 | 05/27/2005 | 11.5 | 16.5 | 6.4 | 3.351 | 11.5 | 24 | 12 | 12 | 10 | 4.4 | 1.9 | 6.2 | 12.2 | 10.6
150475 | 05/28/2005 | 12.3 | 17 | 6.8 | 3.774 | 11.9 | 24 | 12.4 | 11.5 | 9.8 | 4.6 | 2 | 6.2 | 13 | 11.7
150475 | 05/29/2005 | 14 | 19.2 | 6.8 | 4.38 | 13 | 24 | 13.7 | 11.8 | 9.6 | 4.9 | 2 | 6.2 | 15.2 | 13.6
150475 | 05/30/2005 | 17.5 | 23.6 | 9.8 | 5.04 | 16.7 | 24 | 16.4 | 13.1 | 9.7 | 5.1 | 2.1 | 6.2 | 18.8 | 17
150475 | 05/31/2005 | 19 | 25.2 | 11.2 | 4.958 | 18.2 | 24 | 17.8 | 14.7 | 10.2 | 5.3 | 2.2 | 6.2 | 19.6 | 17.6
150475 | 06/01/2005 | 18.1 | 23.3 | 13.8 | 3.063 | 18.6 | 24 | 17 | 15 | 10.8 | 5.5 | 2.3 | 6.2 | 18.1 | 16.8
150475 | 06/02/2005 | 21.6 | 28.1 | 14 | 4.956 | 21.1 | 24 | 19.3 | 15.6 | 11.2 | 5.8 | 2.4 | 6.2 | 22 | 19.4
150475 | 06/03/2005 | 20.4 | 26.2 | 16.7 | 2.865 | 21.5 | 24 | 19.5 | 16.9 | 11.8 | 6.1 | 2.4 | 6.1 | 20.8 | 18.7
150475 | 06/04/2005 | 19.2 | 22.7 | 15.9 | 2.174 | 19.3 | 24 | 18.5 | 16.7 | 12.3 | 6.4 | 2.5 | 6.1 | 19.2 | 18.9
150475 | 06/05/2005 | 19.1 | 23.5 | 15 | 3.299 | 19.3 | 24 | 18.4 | 16.4 | 12.6 | 6.7 | 2.6 | 6.1 | 19.3 | 18.2
150475 | 06/06/2005 | 20.4 | 27.3 | 12.1 | 5.371 | 19.7 | 24 | 19.2 | 16.5 | 12.8 | 7 | 2.7 | 6.1 | 21.2 | 19.6
150475 | 06/07/2005 | 21.3 | 26.1 | 15.7 | 3.841 | 20.9 | 24 | 19.7 | 17.4 | 13.1 | 7.2 | 2.8 | 6.1 | 21 | 20.5
150475 | 06/08/2005 | 20.4 | 27.9 | 15 | 4.93 | 21.5 | 24 | 19.6 | 17.5 | 13.5 | 7.5 | 2.9 | 6.1 | 20.4 | 19.1
150475 | 06/09/2005 | 19.6 | 26.2 | 11.9 | 4.97 | 19.1 | 24 | 19.1 | 17.3 | 13.7 | 7.8 | 3 | 6.1 | 20.4 | 19
150475 | 06/10/2005 | 20.5 | 25.1 | 16.1 | 3.224 | 20.6 | 24 | 19.4 | 17.6 | 13.9 | 8 | 3.1 | 6.1 | 20.5 | 19.6
150475 | 06/11/2005 | 21.8 | 25.9 | 17.3 | 3.211 | 21.6 | 24 | 20.4 | 17.9 | 14.1 | 8.3 | 3.3 | 6.1 | 22 | 20.4
150475 | 06/12/2005 | 20 | 25.4 | 13.1 | 4.348 | 19.3 | 24 | 19.9 | 18 | 14.4 | 8.5 | 3.4 | 6.1 | 21 | 19.3
150475 | 06/13/2005 | 20.8 | 25.3 | 16 | 3.434 | 20.7 | 24 | 19.9 | 18.1 | 14.6 | 8.8 | 3.5 | 6.1 | 20.7 | 19.9
150475 | 06/14/2005 | 19 | 22 | 15.5 | 2.204 | 18.8 | 24 | 19 | 18 | 14.7 | 9 | 3.6 | 6.1 | 19.4 | 18.4
150475 | 06/15/2005 | 18 | 23.6 | 13.2 | 3.924 | 18.4 | 24 | 18.4 | 17.3 | 14.7 | 9.2 | 3.7 | 6.1 | 18.9 | 17.2
150475 | 06/16/2005 | 18.7 | 25.4 | 11.2 | 5.365 | 18.3 | 24 | 18.3 | 17 | 14.6 | 9.4 | 3.8 | 6.1 | 19.1 | 17.8
150475 | 06/17/2005 | 20.3 | 27.3 | 12.6 | 5.673 | 20 | 24 | 19.3 | 17.3 | 14.6 | 9.6 | 3.9 | 6.1 | 20.7 | 19.4
150475 | 06/18/2005 | 21.8 | 29.6 | 12 | 6.226 | 20.8 | 24 | 20.5 | 18.1 | 14.7 | 9.7 | 4.1 | 6.1 | 22.4 | 20.5
150475 | 06/19/2005 | 24.5 | 31 | 16.2 | 5.27 | 23.6 | 24 | 22.6 | 19.3 | 15.1 | 9.9 | 4.2 | 6.1 | 24.9 | 21.9
150475 | 06/20/2005 | 24.2 | 28.9 | 20 | 3.149 | 24.5 | 24 | 23.1 | 20.5 | 15.7 | 10.1 | 4.3 | 6.1 | 24.3 | 23.3
150475 | 06/21/2005 | 23.9 | 29.6 | 16.9 | 4.44 | 23.3 | 24 | 23.1 | 20.6 | 16.1 | 10.3 | 4.4 | 6.1 | 24.2 | 23.3
150475 | 06/22/2005 | 25.7 | 31.7 | 17.8 | 4.541 | 24.8 | 24 | 23.4 | 20.8 | 16.5 | 10.5 | 4.5 | 6.1 | 25.3 | 23.9
150475 | 06/23/2005 | 29 | 35.3 | 23.2 | 4.493 | 29.3 | 24 | 26 | 22.1 | 17 | 10.7 | 4.7 | 6.1 | 28.8 | 24.6
150475 | 06/24/2005 | 22.5 | 28.1 | 18 | 3.267 | 23.1 | 24 | 23.3 | 22.3 | 17.6 | 11 | 4.8 | 6.1 | 22.8 | 21.3
150475 | 06/25/2005 | 22.5 | 28.8 | 14.8 | 4.97 | 21.8 | 24 | 22.2 | 20.9 | 17.7 | 11.2 | 4.9 | 6.1 | 23 | 21.8
150475 | 06/26/2005 | 25.2 | 30.7 | 18.7 | 4.195 | 24.7 | 24 | 23.6 | 21.2 | 17.7 | 11.5 | 5 | 6.1 | 25.5 | 23.5
150475 | 06/27/2005 | 25.6 | 29.3 | 20.3 | 2.707 | 24.8 | 24 | 24.5 | 22.1 | 17.9 | 11.7 | 5.2 | 6.1 | 25.6 | 23.6
150475 | 06/28/2005 | 23.2 | 29 | 17 | 4.222 | 23 | 24 | 23.4 | 21.8 | 18.2 | 11.9 | 5.3 | 6.1 | 24.2 | 22.6
150475 | 06/29/2005 | 23.9 | 28.2 | 17.8 | 3.67 | 23 | 24 | 23 | 21.6 | 18.3 | 12.1 | 5.4 | 6.1 | 24 | 22
150475 | 06/30/2005 | 19.5 | 22.7 | 16.1 | 2.235 | 19.4 | 24 | 20.6 | 20.8 | 18.3 | 12.3 | 5.6 | 6.1 | 20 | 17
150475 | 07/01/2005 | 18.8 | 24.5 | 12.3 | 4.292 | 18.4 | 24 | 19.6 | 19.3 | 17.9 | 12.5 | 5.7 | 6.1 | 19.7 | 17.7
150475 | 07/02/2005 | 21.1 | 27.6 | 12.8 | 5.239 | 20.2 | 24 | 20.1 | 19.1 | 17.6 | 12.6 | 5.8 | 6.1 | 21.3 | 18.6
150475 | 07/03/2005 | 23.4 | 30 | 17.2 | 4.729 | 23.6 | 24 | 22.5 | 20.1 | 17.5 | 12.7 | 6 | 6.1 | 24.1 | 21.8
150475 | 07/04/2005 | 21.7 | 27.5 | 14.5 | 4.498 | 21 | 24 | 21.9 | 20.6 | 17.6 | 12.8 | 6.1 | 6.1 | 22.5 | 19.9
150475 | 07/05/2005 | 19.7 | 24.3 | 14.8 | 3.442 | 19.6 | 24 | 20.8 | 20.2 | 17.7 | 12.9 | 6.2 | 6.1 | 20.8 | 19.1
150475 | 07/06/2005 | 20 | 26.7 | 11.6 | 5.355 | 19.2 | 24 | 20.7 | 19.6 | 17.6 | 13 | 6.3 | 6.1 | 21.4 | 19.6
150475 | 07/07/2005 | 23.8 | 30 | 15.4 | 5.276 | 22.7 | 24 | 22.7 | 20.3 | 17.6 | 13.1 | 6.5 | 6.1 | 24.6 | 21.9
150475 | 07/08/2005 | 25.1 | 31.2 | 19.1 | 4.215 | 25.2 | 24 | 24.1 | 21.6 | 17.9 | 13.2 | 6.6 | 6.1 | 25.4 | 23
150475 | 07/09/2005 | 27.1 | 34.3 | 18.8 | 5.64 | 26.6 | 24 | 25.6 | 22.4 | 18.3 | 13.3 | 6.7 | 6.1 | 27.5 | 25.2
150475 | 07/10/2005 | 28.1 | 34.5 | 20.8 | 5.04 | 27.7 | 24 | 26.8 | 23.6 | 18.8 | 13.5 | 6.8 | 6.1 | 28.3 | 24.6
150475 | 07/11/2005 | 28.1 | 34.5 | 21.3 | 4.8 | 27.9 | 24 | 27.2 | 24.3 | 19.4 | 13.6 | 7 | 6.1 | 28.4 | 25.9
150475 | 07/12/2005 | 27.3 | 32.4 | 22 | 3.721 | 27.2 | 24 | 27.4 | 24.8 | 20 | 13.8 | 7.1 | 6.1 | 28.3 | 26.3
150475 | 07/13/2005 | 27.6 | 34.1 | 20.8 | 4.917 | 27.5 | 24 | 27.5 | 24.9 | 20.4 | 14 | 7.2 | 6.1 | 28.2 | 26.5
150475 | 07/14/2005 | 27.9 | 34.5 | 19.6 | 5.365 | 27.1 | 24 | 27.9 | 25.2 | 20.7 | 14.3 | 7.3 | 6.1 | 28.8 | 26.8
150475 | 07/15/2005 | 29.2 | 35 | 22.4 | 4.552 | 28.7 | 24 | 28.5 | 25.8 | 21.1 | 14.5 | 7.5 | 6.1 | 29.3 | 28.8
150475 | 07/16/2005 | 30.7 | 37.6 | 23 | 5.279 | 30.3 | 24 | 29.5 | 26.3 | 21.5 | 14.7 | 7.6 | 6.1 | 30.9 | 28.8
150475 | 07/17/2005 | 29.6 | 37 | 22.6 | 5.092 | 29.8 | 24 | 29.4 | 27 | 21.9 | 15 | 7.7 | 6.1 | 29.8 | 24.9
150475 | 07/18/2005 | 22.8 | 27.5 | 16.5 | 3.454 | 22 | 24 | 25 | 25.6 | 22.2 | 15.2 | 7.9 | 6.1 | 23.6 | 19.6
150475 | 07/19/2005 | 24.5 | 34.8 | 13.7 | 7.645 | 24.3 | 24 | 24.2 | 23.5 | 21.8 | 15.4 | 8 | 6.1 | 25 | 21.8
150475 | 07/20/2005 | 26.7 | 35.4 | 20.1 | 5.469 | 27.8 | 24 | 26.6 | 24.5 | 21.6 | 15.6 | 8.1 | 6.1 | 27.2 | 24.8
150475 | 07/21/2005 | 25.7 | 32.7 | 18.7 | 5.02 | 25.7 | 24 | 26.2 | 24.7 | 21.6 | 15.8 | 8.3 | 6.1 | 26.3 | 24.6
150475 | 07/22/2005 | 25.6 | 32.8 | 17.9 | 5.078 | 25.4 | 24 | 25.9 | 24.5 | 21.6 | 15.9 | 8.4 | 6.1 | 26.4 | 23.8
150475 | 07/23/2005 | 27.3 | 33.1 | 22.6 | 3.218 | 27.9 | 24 | 26.6 | 24.8 | 21.7 | 16.1 | 8.5 | 6.1 | 27.4 | 25
150475 | 07/24/2005 | 28 | 33.1 | 22.7 | 4.088 | 27.9 | 24 | 27.6 | 25.3 | 21.8 | 16.2 | 8.7 | 6.1 | 27.9 | 26.8
150475 | 07/25/2005 | 23.1 | 28.7 | 15.4 | 4.12 | 22.1 | 24 | 24.3 | 24.6 | 21.9 | 16.3 | 8.8 | 6.1 | 23 | 22.3
150475 | 06/09/2003 | 16.5 | 22.3 | 8.4 | 4.995 | 15.4 | 24 | 15.2 | 12.3 | 8.3 | 1.5 | 1.4 | 6.3 | 17.3 | 16.3
150475 | 06/10/2003 | 16 | 20.7 | 9.3 | 3.569 | 15 | 24 | 15.7 | 13.3 | 8.6 | 1.9 | 1.4 | 6.3 | 16.5 | 15.6
150475 | 06/11/2003 | 14.7 | 20.7 | 6.9 | 5.014 | 13.8 | 24 | 14.4 | 12.7 | 8.9 | 2.3 | 1.4 | 6.3 | 15.6 | 14.6
150475 | 06/12/2003 | 17.4 | 23.6 | 11.7 | 4.208 | 17.7 | 24 | 15.9 | 13.1 | 9 | 2.7 | 1.5 | 6.2 | 17.6 | 17
150475 | 06/13/2003 | 20 | 25.9 | 12.5 | 4.732 | 19.2 | 24 | 17.9 | 14.3 | 9.4 | 3.1 | 1.5 | 6.2 | 20.1 | 18.8
150475 | 06/14/2003 | 20 | 26.2 | 11.8 | 5.183 | 19 | 24 | 18.6 | 15.2 | 9.9 | 3.4 | 1.6 | 6.2 | 20.5 | 19.2
150475 | 06/15/2003 | 21 | 27.8 | 11.8 | 5.772 | 19.8 | 24 | 19.6 | 16 | 10.5 | 3.8 | 1.6 | 6.2 | 21.6 | 20.7
150475 | 06/16/2003 | 23.4 | 30.2 | 15.1 | 5.427 | 22.7 | 24 | 21.2 | 17.1 | 11.2 | 4.1 | 1.7 | 6.2 | 23.7 | 22.6
150475 | 06/17/2003 | 22.5 | 27.8 | 16.9 | 3.804 | 22.4 | 24 | 21.1 | 18 | 11.9 | 4.5 | 1.8 | 6.2 | 22.4 | 21.4
150475 | 06/18/2003 | 20.6 | 25.7 | 14.7 | 3.907 | 20.2 | 24 | 20 | 17.8 | 12.4 | 4.9 | 1.8 | 6.2 | 20.8 | 19.1
150475 | 06/19/2003 | 18.8 | 25.1 | 11.1 | 5.121 | 18.1 | 24 | 18.5 | 16.9 | 12.7 | 5.2 | 1.9 | 6.2 | 19.4 | 17.9
150475 | 06/20/2003 | 19.5 | 26.2 | 11 | 5.347 | 18.6 | 24 | 18.4 | 16.6 | 12.8 | 5.6 | 2 | 6.2 | 19.7 | 17.5
150475 | 06/21/2003 | 20.7 | 28.7 | 11.1 | 6.16 | 19.9 | 24 | 18.9 | 16.7 | 12.8 | 6 | 2.1 | 6.2 | 20.7 | 18.2
150475 | 06/22/2003 | 22.6 | 27.6 | 16.5 | 3.881 | 22.1 | 24 | 20.7 | 17.6 | 13.1 | 6.3 | 2.2 | 6.2 | 22.7 | 21.3
150475 | 06/23/2003 | 23 | 25.5 | 20.7 | 1.528 | 23.1 | 24 | 21.3 | 18.4 | 13.5 | 6.7 | 2.3 | 6.2 | 22.7 | 22.4
150475 | 06/24/2003 | 23.8 | 27 | 20.2 | 2.273 | 23.6 | 24 | 21.8 | 18.8 | 13.9 | 7 | 2.4 | 6.2 | 23.4 | 23.1
150475 | 06/25/2003 | 20.7 | 26.1 | 12.6 | 4.079 | 19.4 | 24 | 21 | 19.3 | 14.3 | 7.3 | 2.5 | 6.2 | 20.6 | 20.2
150475 | 06/26/2003 | 15.3 | 19.6 | 10 | 3.385 | 14.8 | 24 | 15.9 | 16.7 | 14.4 | 7.7 | 2.6 | 6.2 | 15.6 | 14.1
150475 | 06/27/2003 | 17 | 22 | 11.3 | 3.788 | 16.7 | 24 | 17 | 15.8 | 14 | 8 | 2.7 | 6.2 | 17.8 | 17.3
150475 | 06/28/2003 | 18.3 | 23.2 | 13.6 | 3.652 | 18.4 | 24 | 17.8 | 16.3 | 13.8 | 8.2 | 2.9 | 6.2 | 18.7 | 18.2
150475 | 06/29/2003 | 18.9 | 25.1 | 11.2 | 5.091 | 18.2 | 24 | 17.9 | 16.4 | 13.7 | 8.4 | 3 | 6.2 | 19 | 18.1
150475 | 06/30/2003 | 21.5 | 27.1 | 13.5 | 5.032 | 20.3 | 24 | 19.5 | 17 | 13.8 | 8.6 | 3.1 | 6.2 | 21.1 | 20.6
150475 | 07/01/2003 | 22.6 | 28.2 | 14.8 | 4.714 | 21.5 | 24 | 20.7 | 18 | 14.1 | 8.8 | 3.2 | 6.2 | 22.5 | 21.6
150475 | 07/02/2003 | 24.2 | 29.6 | 18.4 | 4.22 | 24 | 24 | 22.2 | 19 | 14.5 | 9 | 3.3 | 6.2 | 23.9 | 23
150475 | 07/03/2003 | 24.9 | 30 | 18.7 | 4.22 | 24.4 | 24 | 23.1 | 19.9 | 15 | 9.2 | 3.5 | 6.2 | 24.9 | 24.4
150475 | 07/04/2003 | 22 | 28.1 | 16.4 | 4.057 | 22.3 | 24 | 21.7 | 20.1 | 15.5 | 9.4 | 3.6 | 6.2 | 22 | 21.1
150475 | 07/05/2003 | 22.9 | 28.5 | 17.2 | 4.319 | 22.9 | 24 | 20.9 | 19.3 | 15.8 | 9.6 | 3.7 | 6.2 | 21.9 | 21.9
150475 | 07/06/2003 | 23.4 | 28.8 | 17.2 | 4.2 | 23 | 24 | 22.1 | 19.7 | 15.9 | 9.9 | 3.8 | 6.2 | 23.5 | 22.6
150475 | 07/07/2003 | 20.8 | 25.3 | 15.3 | 3.474 | 20.3 | 24 | 20.9 | 19.8 | 16.2 | 10.1 | 4 | 6.2 | 20.9 | 19.6
150475 | 07/08/2003 | 18.5 | 24.8 | 14.4 | 3.852 | 19.6 | 24 | 18.6 | 18.4 | 16.1 | 10.3 | 4.1 | 6.2 | 18.7 | 18.3
150475 | 07/09/2003 | 18.1 | 21.7 | 13.9 | 2.626 | 17.8 | 24 | 18.2 | 17.8 | 15.9 | 10.5 | 4.2 | 6.2 | 18.3 | 17.7
150475 | 07/10/2003 | 17.4 | 21.3 | 14.2 | 2.624 | 17.8 | 24 | 17.6 | 17.2 | 15.6 | 10.6 | 4.4 | 6.2 | 17.6 | 16.7
150475 | 07/11/2003 | 18.4 | 22.8 | 13.2 | 3.713 | 18 | 24 | 17.9 | 16.9 | 15.4 | 10.8 | 4.5 | 6.2 | 18.7 | 17.7
150475 | 07/12/2003 | 20.4 | 25.7 | 12.4 | 4.832 | 19.1 | 24 | 19.3 | 17.4 | 15.2 | 10.9 | 4.6 | 6.2 | 20.5 | 20.1
150475 | 07/13/2003 | 22.6 | 27.9 | 15.6 | 4.202 | 21.8 | 24 | 20.5 | 18.3 | 15.3 | 11 | 4.7 | 6.2 | 22.2 | 20.8
150475 | 07/14/2003 | 21.9 | 27.9 | 17.1 | 3.559 | 22.5 | 24 | 20.9 | 19 | 15.6 | 11.1 | 4.9 | 6.2 | 21.8 | 21
150475 | 07/15/2003 | 20.4 | 25.1 | 16.1 | 3.427 | 20.6 | 24 | 20.2 | 19 | 15.9 | 11.2 | 5 | 6.2 | 20.4 | 19.7
150475 | 07/16/2003 | 22.6 | 27.9 | 15 | 4.729 | 21.5 | 24 | 20.5 | 18.6 | 16 | 11.3 | 5.1 | 6.2 | 22.2 | 20.9
150475 | 07/17/2003 | 21.1 | 25.6 | 15.6 | 3.271 | 20.6 | 24 | 21.2 | 19.5 | 16.2 | 11.4 | 5.2 | 6.2 | 21.6 | 20.1
150475 | 07/18/2003 | 19.9 | 25.7 | 12 | 4.987 | 18.9 | 24 | 19.5 | 18.7 | 16.3 | 11.5 | 5.4 | 6.2 | 20.1 | 19
150475 | 07/19/2003 | 22.3 | 29.2 | 14.3 | 5.133 | 21.8 | 24 | 20.6 | 18.7 | 16.3 | 11.7 | 5.5 | 6.2 | 22.1 | 21.4
150475 | 07/20/2003 | 22.8 | 28.6 | 17 | 4.29 | 22.8 | 24 | 21.7 | 19.7 | 16.5 | 11.8 | 5.6 | 6.2 | 22.5 | 21.7
150475 | 07/21/2003 | 19.2 | 23 | 14.5 | 3.078 | 18.8 | 24 | 19.6 | 19.3 | 16.7 | 11.9 | 5.7 | 6.2 | 19.4 | 18.3
150475 | 07/22/2003 | 18.3 | 23.3 | 12.8 | 3.86 | 18.1 | 24 | 18.7 | 18.3 | 16.6 | 12 | 5.8 | 6.2 | 18.9 | 17.9
150475 | 07/23/2003 | 19.9 | 25.5 | 14.4 | 4.316 | 20 | 24 | 19.3 | 18.1 | 16.4 | 12.1 | 6 | 6.2 | 20.2 | 19.5
150475 | 07/24/2003 | 21.1 | 27.2 | 14.9 | 4.382 | 21.1 | 24 | 20 | 18.6 | 16.4 | 12.2 | 6.1 | 6.2 | 21.3 | 19
150475 | 07/25/2003 | 22.8 | 28 | 16.7 | 3.886 | 22.4 | 24 | 21.1 | 19.2 | 16.5 | 12.3 | 6.2 | 6.2 | 22.6 | 20.9
150475 | 07/26/2003 | 25.7 | 32 | 19.9 | 4.638 | 26 | 24 | 24 | 20.6 | 16.8 | 12.4 | 6.3 | 6.2 | 25.8 | 24.1
150475 | 07/27/2003 | 22.5 | 27.7 | 16.8 | 3.695 | 22.3 | 24 | 22.3 | 21 | 17.2 | 12.5 | 6.4 | 6.2 | 22.6 | 21.3
150475 | 07/28/2003 | 23.3 | 28.7 | 17 | 4.221 | 22.9 | 24 | 21.8 | 20.4 | 17.5 | 12.6 | 6.5 | 6.2 | 22.5 | 22
150475 | 07/29/2003 | 23.8 | 30 | 15.9 | 5.01 | 23 | 24 | 22.4 | 20.5 | 17.6 | 12.7 | 6.7 | 6.2 | 23.7 | 23
150475 | 07/30/2003 | 23.4 | 29.1 | 17.8 | 3.793 | 23.5 | 24 | 22.7 | 21.1 | 17.8 | 12.9 | 6.8 | 6.2 | 23.3 | 22.3
150475 | 07/31/2003 | 21.5 | 25.6 | 17.5 | 3.046 | 21.6 | 24 | 21.7 | 20.8 | 18 | 13 | 6.9 | 6.2 | 21.9 | 21.2
150475 | 08/01/2003 | 21 | 25.9 | 14.8 | 3.979 | 20.4 | 24 | 20.9 | 20.1 | 18 | 13.1 | 7 | 6.2 | 21.4 | 20
150475 | 08/02/2003 | 20.4 | 24.7 | 15.9 | 3.398 | 20.3 | 24 | 20.6 | 19.9 | 17.9 | 13.3 | 7.1 | 6.2 | 20.8 | 19.7
150475 | 08/03/2003 | 20.3 | 25.3 | 15 | 3.78 | 20.2 | 24 | 20.5 | 19.6 | 17.8 | 13.4 | 7.2 | 6.2 | 21 | 20
150475 | 08/04/2003 | 20.6 | 26.2 | 13.3 | 4.571 | 19.8 | 24 | 20.6 | 19.5 | 17.7 | 13.5 | 7.3 | 6.2 | 21.3 | 20.4
150475 | 08/05/2003 | 21.2 | 24.9 | 17.6 | 2.617 | 21.3 | 24 | 20.8 | 19.8 | 17.6 | 13.5 | 7.5 | 6.2 | 21.3 | 20.8
150475 | 08/06/2003 | 22.6 | 27.8 | 16.7 | 4.184 | 22.3 | 24 | 21.9 | 20 | 17.7 | 13.6 | 7.6 | 6.2 | 23.1 | 21.9
150475 | 08/07/2003 | 22.9 | 28.9 | 17.1 | 4.473 | 23 | 24 | 22.5 | 20.7 | 17.8 | 13.7 | 7.7 | 6.2 | 23.4 | 21.8
150475 | 08/08/2003 | 22 | 28.2 | 15.4 | 4.764 | 21.8 | 24 | 21.8 | 20.7 | 18 | 13.8 | 7.8 | 6.2 | 22.4 | 21.2
150475 | 08/09/2003 | 23.2 | 29.2 | 16.9 | 4.738 | 23.1 | 24 | 22.3 | 20.7 | 18.1 | 13.9 | 7.9 | 6.2 | 23.2 | 22.3
150475 | 08/10/2003 | 22.9 | 27.8 | 18.8 | 3.315 | 23.3 | 24 | 22 | 20.9 | 18.3 | 14 | 8 | 6.2 | 22.4 | 22.2
150475 | 08/11/2003 | 21.4 | 27.3 | 14.1 | 4.379 | 20.7 | 24 | 21.9 | 20.8 | 18.4 | 14.1 | 8.1 | 6.2 | 21.9 | 20
150475 | 08/12/2003 | 20 | 27.8 | 10.8 | 6.173 | 19.3 | 24 | 20.3 | 19.9 | 18.3 | 14.2 | 8.2 | 6.2 | 20.7 | 19.7
150475 | 08/13/2003 | 22.4 | 29 | 15.2 | 5.162 | 22.1 | 24 | 21.6 | 20.1 | 18.2 | 14.2 | 8.3 | 6.2 | 22.6 | 21.2
150475 | 08/14/2003 | 24.3 | 30.9 | 17 | 4.951 | 24 | 24 | 23.1 | 20.9 | 18.3 | 14.3 | 8.4 | 6.2 | 24.5 | 22.3
150475 | 08/15/2003 | 26.4 | 33.8 | 18.6 | 5.468 | 26.2 | 24 | 24.7 | 22 | 18.6 | 14.4 | 8.5 | 6.2 | 26.1 | 24.6
150475 | 08/16/2003 | 26.3 | 33.2 | 19.2 | 5.291 | 26.2 | 24 | 25.3 | 22.9 | 19 | 14.5 | 8.6 | 6.2 | 26.1 | 26.2
150475 | 08/17/2003 | 25.5 | 32 | 18 | 4.986 | 25 | 24 | 24.7 | 22.9 | 19.4 | 14.6 | 8.7 | 6.2 | 25.7 | 23.9
150475 | 08/18/2003 | 28.3 | 36.1 | 21.1 | 4.984 | 28.6 | 24 | 26.6 | 23.6 | 19.8 | 14.8 | 8.8 | 6.2 | 28.4 | 26.1
150475 | 08/19/2003 | 26.7 | 31.9 | 22.5 | 3.141 | 27.2 | 24 | 26.4 | 24.4 | 20.2 | 14.9 | 8.9 | 6.2 | 26.9 | 24.9
150475 | 08/20/2003 | 27 | 33.2 | 22.3 | 3.949 | 27.8 | 24 | 26 | 24.1 | 20.5 | 15.1 | 9 | 6.2 | 27 | 24.4
150475 | 08/21/2003 | 22.8 | 27.9 | 16.8 | 3.528 | 22.4 | 24 | 23.9 | 23.7 | 20.7 | 15.3 | 9.1 | 6.2 | 23 | 20.2
150475 | 08/22/2003 | 22.5 | 29.7 | 14.3 | 5.465 | 22 | 24 | 22.4 | 22.1 | 20.6 | 15.4 | 9.2 | 6.2 | 22.6 | 21.7
150475 | 08/23/2003 | 24.3 | 31 | 17.2 | 4.831 | 24.1 | 24 | 23.2 | 22.1 | 20.3 | 15.6 | 9.3 | 6.2 | 24.3 | 20.7
150475 | 08/24/2003 | 26.7 | 34.9 | 20.5 | 5.11 | 27.7 | 24 | 25.3 | 23 | 20.3 | 15.7 | 9.4 | 6.2 | 26.3 | 24.6
150475 | 08/25/2003 | 24.3 | 29.6 | 19.4 | 3.641 | 24.5 | 24 | 24.1 | 23.2 | 20.4 | 15.8 | 9.5 | 6.2 | 24.1 | 23
150475 | 08/26/2003 | 25.2 | 33.1 | 18.5 | 5.443 | 25.8 | 24 | 24.6 | 23 | 20.5 | 15.9 | 9.6 | 6.2 | 25.1 | 24.1
150475 | 08/27/2003 | 21 | 28.2 | 13 | 4.995 | 20.6 | 24 | 22.1 | 22.3 | 20.5 | 16 | 9.7 | 6.2 | 21.6 | 19.2
150475 | 08/28/2003 | 22.9 | 30.8 | 16.9 | 4.506 | 23.9 | 24 | 22.6 | 21.9 | 20.3 | 16.1 | 9.8 | 6.2 | 22.8 | 19.5
150475 | 08/29/2003 | 17.6 | 22.8 | 12.7 | 3.467 | 17.8 | 24 | 19.6 | 20.9 | 20.1 | 16.2 | 9.9 | 6.2 | 18.3 | 16.6
150475 | 08/30/2003 | 18.1 | 25.2 | 10.4 | 5.184 | 17.8 | 24 | 18.9 | 19.4 | 19.6 | 16.2 | 10 | 6.2 | 18.5 | 17.1
150475 | 08/31/2003 | 19.2 | 25.9 | 11.6 | 5.089 | 18.8 | 24 | 19.4 | 19.2 | 19.1 | 16.2 | 10.1 | 6.2 | 19.7 | 18.1
150475 | 09/01/2003 | 20 | 26.8 | 12.4 | 5.068 | 19.6 | 24 | 20.2 | 19.5 | 18.8 | 16.2 | 10.2 | 6.2 | 20.6 | 18.7
150475 | 09/02/2003 | 21.5 | 30.8 | 15.1 | 5.813 | 23 | 24 | 21 | 20 | 18.7 | 16.2 | 10.3 | 6.2 | 21.5 | 17.7
150475 | 09/03/2003 | 16.8 | 22.4 | 12.3 | 3.442 | 17.4 | 24 | 18.2 | 19.4 | 18.7 | 16.1 | 10.4 | 6.2 | 17.1 | 14.6
150475 | 09/04/2003 | 16.7 | 24.2 | 8.5 | 5.532 | 16.4 | 24 | 17.8 | 18.2 | 18.4 | 16.1 | 10.5 | 6.2 | 17.4 | 16.5
150475 | 09/05/2003 | 21.3 | 31 | 11 | 7.334 | 21 | 24 | 19.6 | 18.3 | 18 | 16 | 10.6 | 6.2 | 21.2 | 19.1
150475 | 09/06/2003 | 23.4 | 31.3 | 15.9 | 5.372 | 23.6 | 24 | 22.5 | 20.2 | 18.1 | 16 | 10.7 | 6.2 | 23.3 | 22.5
150475 | 09/07/2003 | 24.7 | 33.2 | 17 | 5.933 | 25.1 | 24 | 23.1 | 21.1 | 18.5 | 16 | 10.8 | 6.2 | 24.1 | 22.8
150475 | 09/08/2003 | 24.2 | 31.7 | 17.6 | 4.904 | 24.7 | 24 | 23.3 | 21.6 | 18.9 | 16 | 10.8 | 6.2 | 24 | 22.1
150475 | 09/09/2003 | 22.8 | 29.8 | 15.3 | 4.769 | 22.6 | 24 | 22.4 | 21.6 | 19.2 | 16 | 10.9 | 6.2 | 22.7 | 19.2
150475 | 09/10/2003 | 23 | 30 | 17.5 | 4.382 | 23.8 | 24 | 22.3 | 21.4 | 19.3 | 16.1 | 11 | 6.3 | 22.6 | 19.1
150475 | 09/11/2003 | 18.1 | 22.6 | 14.3 | 2.413 | 18.5 | 24 | 19.8 | 20.7 | 19.4 | 16.1 | 11.1 | 6.3 | 18.6 | 18.1
150475 | 09/12/2003 | 17.6 | 23.6 | 12.2 | 3.847 | 17.9 | 24 | 18.2 | 19 | 19.1 | 16.2 | 11.1 | 6.3 | 17.9 | 17.1
150475 | 09/13/2003 | 16 | 21.1 | 11.6 | 3.336 | 16.4 | 24 | 17 | 18.1 | 18.6 | 16.2 | 11.2 | 6.3 | 16.2 | 15.1
150475 | 12/31/2003 | -10.1 | -6.5 | -13.4 | 1.891 | -10 | 24 | -7.8 | -5.1 | 0 | 2.5 | 6.6 | 6.6 | -9.5 | -9.4
150475 | 09/15/2003 | 15.4 | 22.9 | 7.8 | 5.414 | 15.4 | 24 | 15.6 | 16.3 | 17.5 | 16.1 | 11.3 | 6.3 | 15.5 | 14.9
150475 | 09/16/2003 | 18.6 | 27.3 | 8.8 | 6.478 | 18.1 | 24 | 17.2 | 16.5 | 17 | 16 | 11.4 | 6.3 | 18.8 | 16.7
150475 | 09/17/2003 | 22.3 | 28.4 | 16.5 | 4.088 | 22.5 | 24 | 20.6 | 18.4 | 17 | 15.9 | 11.5 | 6.3 | 22.4 | 19.3
150475 | 09/18/2003 | 14.3 | 21.4 | 8.6 | 4.446 | 15 | 24 | 17 | 18.7 | 17.3 | 15.8 | 11.5 | 6.3 | 14.4 | 13.6
150475 | 09/19/2003 | 11.1 | 17 | 6 | 3.962 | 11.5 | 24 | 12.5 | 15.2 | 17 | 15.8 | 11.6 | 6.3 | 11.1 | 10
150475 | 09/20/2003 | 15 | 24 | 6.7 | 6.323 | 15.4 | 24 | 13.7 | 14.2 | 16.3 | 15.7 | 11.6 | 6.3 | 14.8 | 12.1
150475 | 09/21/2003 | 13.8 | 18.2 | 9.8 | 2.995 | 14 | 24 | 14.3 | 15 | 15.8 | 15.6 | 11.7 | 6.3 | 13.8 | 12.5
150475 | 09/22/2003 | 12 | 16.6 | 8.1 | 2.829 | 12.4 | 24 | 13.3 | 14.5 | 15.5 | 15.4 | 11.7 | 6.3 | 12.4 | 10.9
150475 | 09/23/2003 | 13.6 | 20.1 | 6 | 4.947 | 13.1 | 24 | 13.3 | 13.8 | 15.1 | 15.3 | 11.8 | 6.3 | 14 | 12.3
150475 | 09/24/2003 | 11.5 | 15.4 | 6.5 | 2.7 | 11 | 24 | 13 | 14.1 | 14.9 | 15.2 | 11.8 | 6.3 | 11.9 | 8.9
150475 | 09/25/2003 | 8.1 | 11.9 | 2.8 | 3.149 | 7.4 | 24 | 9.8 | 12.3 | 14.5 | 15 | 11.9 | 6.3 | 8.5 | 7.5
150475 | 09/26/2003 | 11.5 | 17.4 | 7.3 | 3.696 | 12.4 | 24 | 11.6 | 12.1 | 14 | 14.8 | 11.9 | 6.3 | 11.7 | 9.9
150475 | 09/27/2003 | 9.3 | 13.3 | 6.3 | 2.596 | 9.8 | 24 | 10.4 | 11.9 | 13.6 | 14.7 | 11.9 | 6.3 | 9.8 | 7.9
150475 | 09/28/2003 | 7.2 | 12.9 | 2.5 | 3.671 | 7.7 | 24 | 9 | 11.1 | 13.2 | 14.5 | 11.9 | 6.3 | 7.7 | 6.2
150475 | 09/29/2003 | 5.9 | 10.3 | 2.3 | 2.906 | 6.3 | 24 | 7.3 | 9.9 | 12.7 | 14.3 | 12 | 6.3 | 6.1 | 5.1
150475 | 09/30/2003 | 5 | 10.6 | -0.8 | 3.874 | 4.9 | 24 | 6.5 | 8.8 | 12.1 | 14.1 | 12 | 6.3 | 5.4 | 4
150475 | 10/01/2003 | 2.9 | 8.9 | -2.1 | 3.694 | 3.4 | 24 | 5.1 | 7.9 | 11.4 | 13.8 | 12 | 6.3 | 3.3 | 2.6
150475 | 10/02/2003 | 5.9 | 13.4 | -3.3 | 6.283 | 5.1 | 24 | 5.2 | 6.9 | 10.7 | 13.6 | 12 | 6.3 | 5.9 | 4.1
150475 | 10/03/2003 | 9.5 | 13 | 4.5 | 2.38 | 8.8 | 24 | 9.4 | 8.9 | 10.4 | 13.3 | 12 | 6.3 | 9.6 | 7.7
150475 | 10/04/2003 | 9.6 | 17.3 | 3.7 | 5.038 | 10.5 | 24 | 9.5 | 9.3 | 10.4 | 13 | 12 | 6.3 | 10 | 9
150475 | 10/05/2003 | 10.8 | 19.6 | 2.8 | 5.923 | 11.2 | 24 | 10.4 | 10 | 10.5 | 12.8 | 12 | 6.3 | 11.1 | 9.7
150475 | 10/06/2003 | 13.4 | 24.1 | 4.7 | 6.594 | 14.4 | 24 | 12.3 | 11 | 10.8 | 12.6 | 12 | 6.4 | 13.4 | 12.1
150475 | 10/07/2003 | 16.4 | 27.2 | 6.9 | 7.128 | 17.1 | 24 | 14.4 | 12.3 | 11.2 | 12.5 | 12 | 6.4 | 16.2 | 14.5
150475 | 10/08/2003 | 19.4 | 26.3 | 13.7 | 4.652 | 20 | 24 | 17.3 | 14.4 | 11.9 | 12.4 | 11.9 | 6.4 | 19.3 | 16.7
150475 | 10/09/2003 | 19.7 | 26.5 | 14.6 | 4.165 | 20.6 | 24 | 18.4 | 15.9 | 12.8 | 12.4 | 11.9 | 6.4 | 19.7 | 17.1
150475 | 10/10/2003 | 18.5 | 23.9 | 13.1 | 3.686 | 18.5 | 24 | 17.6 | 16.2 | 13.5 | 12.4 | 11.9 | 6.4 | 18.6 | 15.8
150475 | 10/11/2003 | 13.4 | 17.3 | 9.3 | 2.735 | 13.3 | 24 | 14.8 | 15.8 | 14 | 12.5 | 11.9 | 6.4 | 12.9 | 12.3
150475 | 10/12/2003 | 12.2 | 19 | 5.6 | 4.392 | 12.3 | 24 | 12.3 | 13.4 | 13.9 | 12.6 | 11.9 | 6.4 | 12.1 | 10.7
150475 | 10/13/2003 | 10.7 | 15.4 | 7.2 | 2.792 | 11.3 | 24 | 11.3 | 12.7 | 13.6 | 12.6 | 11.9 | 6.4 | 10.4 | 9.2
150475 | 10/14/2003 | 9.3 | 15.2 | 4.7 | 3.84 | 10 | 24 | 10.3 | 11.7 | 13.1 | 12.7 | 11.8 | 6.4 | 9.4 | 7.8
150475 | 10/15/2003 | 6.3 | 11.1 | 2.2 | 2.974 | 6.7 | 24 | 8 | 10.5 | 12.6 | 12.6 | 11.8 | 6.4 | 6.7 | 5.1
150475 | 10/16/2003 | 5.9 | 12.7 | 0.2 | 4.337 | 6.5 | 24 | 7.1 | 9.2 | 11.9 | 12.6 | 11.8 | 6.4 | 5.9 | 5.2
150475 | 10/17/2003 | 8.8 | 15.8 | 1 | 5.021 | 8.4 | 24 | 7.5 | 8.6 | 11.2 | 12.5 | 11.8 | 6.4 | 8 | 6.8
150475 | 10/18/2003 | 13.2 | 22.1 | 6.9 | 5.57 | 14.5 | 24 | 11.9 | 10.3 | 10.9 | 12.4 | 11.8 | 6.4 | 13 | 11.9
150475 | 10/19/2003 | 14 | 24.3 | 4.8 | 6.487 | 14.6 | 24 | 12.5 | 11.4 | 11.1 | 12.2 | 11.8 | 6.4 | 13.8 | 12.4
150475 | 10/20/2003 | 15.9 | 23.6 | 10 | 4.985 | 16.8 | 24 | 14.6 | 13 | 11.5 | 12.2 | 11.8 | 6.4 | 15.5 | 12.5
150475 | 10/21/2003 | 10 | 14.8 | 5.6 | 2.811 | 10.2 | 24 | 11.5 | 12.7 | 12 | 12.1 | 11.8 | 6.4 | 10.1 | 9.2
150475 | 10/22/2003 | 10.2 | 20.7 | 2.6 | 5.995 | 11.7 | 24 | 10 | 11 | 11.9 | 12.1 | 11.7 | 6.4 | 10 | 8.4
150475 | 10/23/2003 | 7 | 12.7 | 2.8 | 3.271 | 7.8 | 24 | 8.9 | 10.5 | 11.7 | 12.1 | 11.7 | 6.4 | 7.5 | 6.7
150475 | 10/24/2003 | 8.4 | 15.9 | 3.9 | 4.416 | 9.9 | 24 | 8.6 | 9.6 | 11.3 | 12 | 11.7 | 6.4 | 8.4 | 6.9
150475 | 10/25/2003 | 4 | 7.3 | -1.2 | 2.306 | 3.1 | 24 | 6.2 | 8.9 | 10.9 | 11.9 | 11.7 | 6.4 | 4.1 | 3
150475 | 10/26/2003 | -0.6 | 2.2 | -4 | 2.167 | -0.9 | 24 | 1.8 | 6.3 | 10.3 | 11.8 | 11.7 | 6.4 | -1.1 | -0.9
150475 | 10/27/2003 | 1.3 | 6.2 | -2.4 | 2.736 | 1.9 | 24 | 1.5 | 4.4 | 9.2 | 11.7 | 11.6 | 6.4 | 0.9 | 0.6
150475 | 10/28/2003 | 3 | 6.3 | -0.5 | 1.734 | 2.9 | 24 | 3.7 | 5 | 8.4 | 11.5 | 11.6 | 6.4 | 2.8 | 2.3
150475 | 10/29/2003 | 0.9 | 4.5 | -2 | 2.229 | 1.3 | 24 | 2.4 | 4.5 | 7.9 | 11.2 | 11.6 | 6.4 | 1.3 | 1.1
150475 | 10/30/2003 | 2.3 | 5.2 | 0.2 | 1.694 | 2.7 | 24 | 2.9 | 4.4 | 7.5 | 11 | 11.5 | 6.4 | 2.7 | 2.5
150475 | 10/31/2003 | 0.9 | 5.2 | -4 | 2.674 | 0.6 | 24 | 2.7 | 4.5 | 7.2 | 10.8 | 11.5 | 6.5 | 1.4 | 0.9
150475 | 11/01/2003 | -1.4 | 3.2 | -5.3 | 3.119 | -1.1 | 24 | 0.6 | 3.4 | 6.8 | 10.5 | 11.5 | 6.5 | -0.8 | -0.9
150475 | 11/02/2003 | 0.4 | 6.8 | -3.6 | 3.813 | 1.6 | 24 | 1.5 | 3 | 6.4 | 10.3 | 11.4 | 6.5 | 0.8 | 0.5
150475 | 11/03/2003 | -2.2 | -0.3 | -3.6 | 1.063 | -2 | 24 | 0 | 2.6 | 6 | 10 | 11.4 | 6.5 | -1.7 | -2.1
150475 | 11/04/2003 | -0.8 | 2.5 | -3.6 | 1.883 | -0.6 | 24 | 0.3 | 2.1 | 5.6 | 9.8 | 11.3 | 6.5 | -0.1 | -0.5
150475 | 11/05/2003 | -4.5 | 0.3 | -9.7 | 3.209 | -4.7 | 24 | 0 | 1.9 | 5.2 | 9.5 | 11.3 | 6.5 | -3 | -3.3
150475 | 11/06/2003 | -5.2 | 1.4 | -10.4 | 4.211 | -4.5 | 24 | 0 | 1.7 | 4.9 | 9.3 | 11.2 | 6.5 | -3.5 | -4.1
150475 | 11/07/2003 | -8.5 | -5.1 | -11.9 | 2.331 | -8.5 | 24 | -2.9 | 0.8 | 4.6 | 9 | 11.1 | 6.5 | -6.7 | -6.9
150475 | 11/08/2003 | -7.8 | -2.6 | -11.9 | 3.047 | -7.3 | 24 | -4.4 | 0 | 4.1 | 8.8 | 11.1 | 6.5 | -6.1 | -6.3
150475 | 11/09/2003 | -2.2 | 5.5 | -8.9 | 5.328 | -1.7 | 24 | -2.3 | 0 | 3.6 | 8.5 | 11 | 6.5 | -1.7 | -2.7
150475 | 11/10/2003 | 1 | 3.2 | -1 | 1.502 | 1.1 | 24 | 0 | 0 | 3.3 | 8.2 | 10.9 | 6.5 | 0.9 | 0.4
150475 | 11/11/2003 | 3.1 | 10.3 | -1.4 | 3.708 | 4.5 | 24 | 0 | 0 | 3.1 | 8 | 10.9 | 6.5 | 1.7 | 1.2
150475 | 11/12/2003 | 0.1 | 2.2 | -2.8 | 1.524 | -0.3 | 24 | 0 | 0 | 2.9 | 7.7 | 10.8 | 6.5 | -0.4 | -0.9
150475 | 11/13/2003 | -2.1 | 3 | -5.9 | 2.702 | -1.5 | 24 | 0 | 0.2 | 2.8 | 7.5 | 10.7 | 6.5 | -1.7 | -2.2
150475 | 11/14/2003 | 1.1 | 8.6 | -3 | 3.926 | 2.8 | 24 | -0.2 | 0.6 | 2.8 | 7.3 | 10.6 | 6.5 | 1 | 0.4
150475 | 11/15/2003 | 1.4 | 4.3 | -0.6 | 1.549 | 1.9 | 24 | 0 | 0.7 | 2.8 | 7.1 | 10.5 | 6.5 | 1.3 | 0.9
150475 | 11/16/2003 | 2.2 | 5.9 | -0.3 | 1.831 | 2.8 | 24 | 0.4 | 0.9 | 2.8 | 6.9 | 10.5 | 6.5 | 2 | 1.7
150475 | 11/17/2003 | 6.4 | 11.8 | 1.7 | 3.67 | 6.8 | 24 | 3.8 | 2 | 2.9 | 6.7 | 10.4 | 6.5 | 6 | 5.5
150475 | 11/18/2003 | 4.8 | 10.2 | -0.7 | 3.303 | 4.8 | 24 | 5.1 | 4.2 | 3.5 | 6.6 | 10.3 | 6.5 | 4.8 | 4.1
150475 | 11/19/2003 | 3.9 | 10.1 | 0.5 | 3.025 | 5.3 | 24 | 3.2 | 3.7 | 4 | 6.5 | 10.2 | 6.5 | 3.1 | 2.4
150475 | 11/20/2003 | 3.5 | 9.4 | -4.1 | 3.731 | 2.7 | 24 | 3.4 | 3.7 | 4.2 | 6.5 | 10.1 | 6.5 | 3 | 1.9
150475 | 11/21/2003 | -2.6 | 0.8 | -5.6 | 2.097 | -2.4 | 24 | 0 | 2.5 | 4.3 | 6.5 | 10 | 6.5 | -2.4 | -2.4
150475 | 11/22/2003 | -1.7 | 0.5 | -3.4 | 1.253 | -1.5 | 24 | 0 | 1.5 | 4 | 6.4 | 9.9 | 6.5 | -1.6 | -2.1
150475 | 11/23/2003 | -5.5 | -2.3 | -9.2 | 2.278 | -5.8 | 24 | -0.1 | 1.2 | 3.6 | 6.4 | 9.8 | 6.5 | -4.4 | -4.7
150475 | 11/24/2003 | -10.3 | -6.2 | -12.7 | 1.958 | -9.5 | 24 | -3.2 | 0.5 | 3.3 | 6.3 | 9.8 | 6.5 | -7.8 | -7.9
150475 | 11/25/2003 | -4.9 | 1.2 | -9.7 | 3.963 | -4.3 | 24 | -2.6 | 0 | 2.9 | 6.2 | 9.7 | 6.5 | -3.7 | -4.1
150475 | 11/26/2003 | -4.1 | 2.3 | -11 | 4.951 | -4.4 | 24 | -2.1 | 0 | 2.6 | 6.1 | 9.6 | 6.5 | -2.6 | -2.8
150475 | 11/27/2003 | -3.3 | -0.6 | -5.5 | 1.465 | -3.1 | 24 | -1.3 | 0 | 2.4 | 5.9 | 9.5 | 6.5 | -2.4 | -2.5
150475 | 11/28/2003 | -7 | -3.4 | -10.7 | 2.417 | -7.1 | 24 | -3.3 | 0 | 2.2 | 5.8 | 9.4 | 6.5 | -5.6 | -5.6
150475 | 11/29/2003 | -4.5 | 1.8 | -11.1 | 4.134 | -4.7 | 24 | -2.6 | 0 | 2.1 | 5.7 | 9.4 | 6.5 | -3.6 | -3.8
150475 | 11/30/2003 | -0.3 | 4.4 | -3.8 | 2.878 | 0.3 | 24 | -0.7 | 0 | 2 | 5.5 | 9.3 | 6.5 | -0.3 | -1
150475 | 12/01/2003 | -4.3 | -1 | -9 | 2.667 | -5 | 24 | -2.1 | 0 | 1.9 | 5.4 | 9.2 | 6.5 | -3.9 | -4.3
150475 | 12/02/2003 | -5.6 | -0.6 | -11.1 | 3.838 | -5.9 | 24 | -3.6 | 0 | 1.8 | 5.3 | 9.1 | 6.5 | -4.9 | -5
150475 | 12/03/2003 | -2.3 | 2.5 | -6.2 | 2.9 | -1.9 | 24 | -1.4 | 0 | 1.7 | 5.2 | 9 | 6.5 | -1.8 | -2.1
150475 | 12/04/2003 | -1.5 | 1.1 | -3.4 | 1.399 | -1.2 | 24 | -0.8 | 0 | 1.7 | 5.1 | 8.9 | 6.5 | -1.2 | -1.2
150475 | 12/05/2003 | -2.2 | 1.6 | -4.1 | 1.884 | -1.3 | 24 | -1 | 0 | 1.6 | 5 | 8.8 | 6.5 | -1.6 | -1.7
150475 | 12/06/2003 | -2.7 | 0.5 | -6.5 | 2.485 | -3 | 24 | -1.7 | -0.1 | 1.5 | 4.9 | 8.8 | 6.5 | -2.4 | -2.5
150475 | 12/07/2003 | -1.7 | 2 | -3.6 | 1.674 | -0.8 | 24 | -1.1 | -0.1 | 1.5 | 4.8 | 8.7 | 6.5 | -1.5 | -1.6
150475 | 12/08/2003 | -1.6 | 0.6 | -3.8 | 1.218 | -1.6 | 24 | -0.9 | -0.1 | 1.4 | 4.7 | 8.6 | 6.6 | -1.4 | -1.4
150475 | 12/09/2003 | -5.9 | -4.3 | -7.8 | 1.014 | -6.1 | 24 | -3.1 | -0.3 | 1.4 | 4.6 | 8.5 | 6.6 | -5 | -5.4
150475 | 12/10/2003 | -9 | -6.2 | -12.1 | 1.622 | -9.2 | 24 | -5.2 | -1.7 | 1.2 | 4.5 | 8.4 | 6.6 | -7.8 | -8.1
150475 | 12/11/2003 | -15.2 | -11.5 | -18 | 2.078 | -14.8 | 24 | -9.8 | -5.6 | 0.5 | 4.4 | 8.3 | 6.6 | -13.2 | -12.9
150475 | 12/12/2003 | -13.7 | -7 | -19.2 | 4.471 | -13.1 | 24 | -10.9 | -8.1 | 0 | 4.2 | 8.2 | 6.6 | -12.3 | -12.1
150475 | 12/13/2003 | -9 | -2.8 | -15 | 4.596 | -8.9 | 24 | -7.9 | -6.3 | 0 | 4 | 8.2 | 6.6 | -8.3 | -8.4
150475 | 12/14/2003 | -4.5 | -0.8 | -6.5 | 1.808 | -3.7 | 24 | -4.1 | -3.6 | 0 | 3.9 | 8.1 | 6.6 | -4.1 | -4.3
150475 | 12/15/2003 | -4.2 | -1.6 | -6.1 | 1.505 | -3.9 | 24 | -3.2 | -2.5 | 0 | 3.8 | 8 | 6.6 | -3.7 | -3.8
150475 | 12/16/2003 | -7.6 | -4.3 | -13.5 | 2.827 | -8.9 | 24 | -4.4 | -2.7 | 0 | 3.6 | 7.9 | 6.6 | -6.4 | -6.6
150475 | 12/17/2003 | -10.6 | -6.8 | -15 | 3.153 | -10.9 | 24 | -6.8 | -4.7 | 0 | 3.5 | 7.8 | 6.6 | -8.2 | -8.1
150475 | 12/18/2003 | -5 | -0.3 | -8.2 | 2.627 | -4.3 | 24 | -4.2 | -3.5 | 0 | 3.4 | 7.7 | 6.6 | -4.4 | -4.7
150475 | 12/19/2003 | -9.6 | -4.8 | -13.6 | 2.469 | -9.2 | 24 | -5.6 | -3.5 | 0 | 3.3 | 7.6 | 6.6 | -7.9 | -7.7
150475 | 12/20/2003 | -5.4 | 1 | -11.3 | 4.105 | -5.2 | 24 | -4.6 | -3.8 | 0 | 3.2 | 7.5 | 6.6 | -4.6 | -4.8
150475 | 12/21/2003 | -2.6 | 3.1 | -6.7 | 3.183 | -1.8 | 24 | -2.3 | -2 | 0 | 3.1 | 7.5 | 6.6 | -2 | -2.2
150475 | 12/22/2003 | -1.4 | 2.4 | -4.5 | 2.018 | -1.1 | 24 | -1.4 | -1.1 | 0 | 3.1 | 7.4 | 6.6 | -1.4 | -1.5
150475 | 12/23/2003 | -7.6 | -3 | -11 | 2.469 | -7 | 24 | -4.1 | -2.2 | 0 | 3 | 7.3 | 6.6 | -6.1 | -5.8
150475 | 12/24/2003 | -8.1 | -2.3 | -10.8 | 2.744 | -6.6 | 24 | -6 | -4 | 0 | 2.9 | 7.2 | 6.6 | -7.5 | -7
150475 | 12/25/2003 | -6.5 | -0.4 | -12.1 | 4.206 | -6.3 | 24 | -5.3 | -4.1 | 0 | 2.8 | 7.1 | 6.6 | -5.6 | -5.6
150475 | 12/26/2003 | -1 | 2.4 | -5.3 | 2.9 | -1.5 | 24 | -1.8 | -2 | 0 | 2.8 | 7 | 6.6 | -0.8 | -1.3
150475 | 12/27/2003 | 2.9 | 5.6 | -0.1 | 1.506 | 2.8 | 24 | 0 | -0.1 | 0 | 2.7 | 6.9 | 6.6 | 2.5 | 2
150475 | 12/28/2003 | -1.1 | 1.6 | -3.4 | 1.671 | -0.9 | 24 | 0 | 0 | 0 | 2.7 | 6.9 | 6.6 | -1.2 | -1.5
150475 | 12/29/2003 | -5.2 | -3.8 | -7.9 | 1.029 | -5.9 | 24 | -2.1 | -0.8 | 0 | 2.6 | 6.8 | 6.6 | -4.2 | -4.4
150475 | 12/30/2003 | -8.8 | -5.7 | -12.3 | 2.35 | -9 | 24 | -6.7 | -4.1 | 0 | 2.6 | 6.7 | 6.6 | -8.3 | -8
150475 | 01/01/2002 | -12.8 | -8.9 | -15.6 | 2.001 | -12.3 | 24 | -9.5 | -6.9 | 0 | 3.6 | 7.8 | 6.7 | -11.3 | -11.1
150475 | 01/02/2002 | -14.4 | -8.8 | -17.1 | 2.677 | -13 | 24 | -10.4 | -7.2 | 0 | 3.5 | 7.7 | 6.7 | -12.4 | -12
150475 | 01/03/2002 | -9.9 | -3 | -15.3 | 4.533 | -9.2 | 24 | -8.4 | -6.5 | 0 | 3.4 | 7.6 | 6.7 | -9 | -9.2
150475 | 05/10/2002 | 8 | 16 | -1.8 | 6.378 | 7.1 | 24 | 7.1 | 5.2 | 3.6 | 0.1 | 1.7 | 6.4 | 8.7 | 7.3
150475 | 01/04/2002 | -5 | 0.6 | -9.7 | 3.725 | -4.6 | 24 | -4.6 | -3.9 | 0 | 3.2 | 7.5 | 6.7 | -4.3 | -4.6
150475 | 01/05/2002 | -2.3 | 3.1 | -5.5 | 2.867 | -1.2 | 24 | -1.9 | -1.7 | 0 | 3.1 | 7.5 | 6.7 | -1.8 | -2
150475 | 01/06/2002 | -10.7 | -6.6 | -14.1 | 2.223 | -10.4 | 24 | -6.5 | -3.2 | 0 | 3.1 | 7.4 | 6.7 | -9.3 | -9.1
150475 | 01/07/2002 | -8.2 | -1.6 | -15 | 5.243 | -8.3 | 24 | -7.2 | -5.4 | 0 | 3 | 7.3 | 6.7 | -7.6 | -7.7
150475 | 01/08/2002 | 0.9 | 6.2 | -3.6 | 3.385 | 1.3 | 24 | -1.6 | -2.1 | 0 | 2.9 | 7.2 | 6.7 | 0.4 | -0.2
150475 | 01/09/2002 | 2 | 7.8 | -0.8 | 2.551 | 3.5 | 24 | 0 | -0.1 | 0 | 2.8 | 7.1 | 6.7 | 1.4 | 1.1
150475 | 01/10/2002 | -1.1 | 2.7 | -3.8 | 2.091 | -0.6 | 24 | 0 | 0 | 0 | 2.7 | 7 | 6.7 | -0.9 | -1
150475 | 01/11/2002 | -0.1 | 5.9 | -3.8 | 3.176 | 1.1 | 24 | -0.2 | -0.1 | 0 | 2.7 | 6.9 | 6.7 | 0 | -0.3
150475 | 01/12/2002 | -1.2 | 3.1 | -3.8 | 2.184 | -0.4 | 24 | -0.2 | -0.1 | 0 | 2.6 | 6.9 | 6.7 | -1.3 | -1.5
150475 | 01/13/2002 | -2.1 | 1.1 | -4.6 | 1.548 | -1.8 | 24 | -1.7 | -1 | 0 | 2.6 | 6.8 | 6.7 | -2.2 | -2.6
150475 | 01/14/2002 | -2.7 | -0.5 | -4.3 | 1.249 | -2.4 | 24 | -1.9 | -1.3 | 0 | 2.5 | 6.7 | 6.7 | -2.2 | -2.5
150475 | 01/15/2002 | -6.4 | -4 | -8.8 | 1.733 | -6.4 | 24 | -4.2 | -2.2 | 0 | 2.4 | 6.6 | 6.7 | -5.6 | -5.6
150475 | 01/16/2002 | -8 | -6.1 | -9.4 | 0.982 | -7.8 | 24 | -6 | -3.9 | 0 | 2.4 | 6.5 | 6.7 | -7.2 | -7
150475 | 01/17/2002 | -8.4 | -5 | -14.5 | 2.479 | -9.8 | 24 | -6.1 | -4 | 0 | 2.4 | 6.5 | 6.7 | -7.5 | -7.6
150475 | 01/18/2002 | -14.8 | -9.6 | -19.9 | 3.163 | -14.8 | 24 | -10.5 | -6.5 | -0.1 | 2.3 | 6.4 | 6.7 | -12.9 | -12.6
150475 | 01/19/2002 | -7.5 | 0.6 | -13.1 | 4.64 | -6.3 | 24 | -6.9 | -5.7 | -0.3 | 2.2 | 6.3 | 6.7 | -7.1 | -7.4
150475 | 01/20/2002 | -6.9 | -2.2 | -10.9 | 3.231 | -6.6 | 24 | -5.6 | -4 | -0.4 | 2.2 | 6.2 | 6.7 | -6.2 | -6.3
150475 | 01/21/2002 | -6.6 | -0.3 | -11.9 | 3.757 | -6.1 | 24 | -5.5 | -3.9 | -0.5 | 2.1 | 6.2 | 6.7 | -6.4 | -6.1
150475 | 01/22/2002 | -1.4 | 6.7 | -7.2 | 4.276 | -0.3 | 24 | -2.6 | -2.6 | -0.6 | 2 | 6.1 | 6.7 | -1.9 | -2.2
150475 | 01/23/2002 | -7.2 | -3.2 | -13.1 | 2.901 | -8.2 | 24 | -4 | -2 | -0.5 | 1.9 | 6 | 6.7 | -5.9 | -6.1
150475 | 01/24/2002 | -8.4 | -0.2 | -15 | 5.18 | -7.6 | 24 | -7 | -5 | -1.1 | 1.8 | 5.9 | 6.7 | -7.8 | -7.7
150475 | 01/25/2002 | -0.9 | 5.9 | -6.7 | 4.11 | -0.4 | 24 | -2.5 | -3.1 | -1.8 | 1.7 | 5.9 | 6.7 | -1.4 | -2
150475 | 01/26/2002 | -0.7 | 5.6 | -5.4 | 3.603 | 0.1 | 24 | -1.3 | -1.4 | -1.3 | 1.6 | 5.8 | 6.7 | -0.7 | -0.9
150475 | 01/27/2002 | -1.9 | 1.4 | -6.3 | 2.021 | -2.5 | 24 | -0.5 | -0.6 | -0.7 | 1.5 | 5.7 | 6.7 | -1 | -1.3
150475 | 01/28/2002 | -8.8 | -6 | -11.4 | 1.757 | -8.7 | 24 | -5.7 | -2.9 | -0.8 | 1.5 | 5.6 | 6.7 | -7.6 | -7.8
150475 | 01/29/2002 | -9.7 | -6.4 | -13 | 2.453 | -9.7 | 24 | -7.8 | -5.6 | -2.1 | 1.4 | 5.6 | 6.7 | -8.9 | -8.9
150475 | 01/30/2002 | -9.6 | -6.6 | -13.7 | 2.115 | -10.2 | 24 | -7.6 | -6 | -3.1 | 1.2 | 5.5 | 6.7 | -8.5 | -8.4
150475 | 01/31/2002 | -7.4 | -3.9 | -10.2 | 2.236 | -7.1 | 24 | -6.7 | -5.8 | -3.7 | 1 | 5.4 | 6.7 | -7 | -7.1
150475 | 02/01/2002 | -9.2 | -2.4 | -14.3 | 3.806 | -8.4 | 24 | -7.6 | -6.1 | -3.9 | 0.8 | 5.3 | 6.7 | -8.6 | -8.6
150475 | 02/02/2002 | -7.6 | -2.9 | -11.8 | 3.099 | -7.4 | 24 | -7.3 | -6.4 | -4.2 | 0.5 | 5.2 | 6.7 | -7.5 | -7.5
150475 | 02/03/2002 | -10.2 | -7.2 | -16.6 | 2.774 | -11.9 | 24 | -7.8 | -6.1 | -4.3 | 0.3 | 5.2 | 6.6 | -9.1 | -9.2
150475 | 02/04/2002 | -12.1 | -4.8 | -17.8 | 4.615 | -11.3 | 24 | -10.1 | -8.3 | -4.9 | 0.2 | 5.1 | 6.6 | -10.7 | -10.9
150475 | 02/05/2002 | -7.4 | -1 | -11.9 | 3.836 | -6.5 | 24 | -6.8 | -6.8 | -5.3 | 0.1 | 5 | 6.6 | -6.3 | -6.6
150475 | 02/06/2002 | -1.4 | 6.8 | -7.7 | 4.934 | -0.5 | 24 | -3 | -4.5 | -4.6 | 0 | 4.9 | 6.6 | -1.5 | -2.2
150475 | 02/07/2002 | -0.4 | 6.8 | -5.1 | 3.752 | 0.9 | 24 | -1.5 | -2.3 | -3.2 | 0 | 4.8 | 6.6 | -0.5 | -0.9
150475 | 02/08/2002 | 1 | 6.2 | -3.6 | 2.909 | 1.3 | 24 | -0.5 | -1.2 | -2.1 | 0 | 4.7 | 6.6 | 0.9 | 0.4
150475 | 02/09/2002 | -0.2 | 1.2 | -2.1 | 0.869 | -0.5 | 24 | 0 | -0.5 | -1.2 | 0 | 4.6 | 6.6 | -0.1 | -0.5
150475 | 02/10/2002 | -5 | -0.7 | -9.4 | 2.562 | -5.1 | 24 | -1.8 | -1 | -0.8 | 0 | 4.6 | 6.6 | -3.9 | -4
150475 | 02/11/2002 | -0.2 | 8.2 | -7.1 | 5.098 | 0.6 | 24 | -2.2 | -2.2 | -1.2 | 0 | 4.5 | 6.6 | -0.4 | -1.7
150475 | 02/12/2002 | -5.1 | -1.2 | -10.5 | 3.075 | -5.9 | 24 | -2.2 | -1.1 | -1 | 0 | 4.4 | 6.6 | -4.3 | -4.6
150475 | 02/13/2002 | -2.4 | 7.1 | -11.1 | 6.21 | -2 | 24 | -3.5 | -3.4 | -1.6 | 0 | 4.3 | 6.6 | -2.4 | -3.2
150475 | 02/14/2002 | 0.4 | 6.8 | -4 | 3.457 | 1.4 | 24 | -1 | -1.4 | -1.5 | 0 | 4.3 | 6.6 | -0.1 | -0.7
150475 | 02/15/2002 | 1.1 | 7.3 | -2.9 | 3.276 | 2.2 | 24 | -0.1 | -0.5 | -1 | 0 | 4.2 | 6.6 | 1.2 | 0.3
150475 | 02/16/2002 | -0.1 | 4.2 | -3.8 | 2.679 | 0.2 | 24 | 0 | -0.2 | -0.6 | 0.1 | 4.1 | 6.6 | -0.1 | -0.5
150475 | 02/17/2002 | -0.1 | 6.3 | -5 | 3.913 | 0.7 | 24 | -0.3 | -0.3 | -0.4 | 0.1 | 4.1 | 6.6 | 0.3 | -0.5
150475 | 02/18/2002 | 1.7 | 6.2 | -1.6 | 2.537 | 2.3 | 24 | 0 | -0.1 | -0.2 | 0.1 | 4 | 6.6 | 1.3 | 0.7
150475 | 02/19/2002 | 1.1 | 3.1 | -0.6 | 1.048 | 1.3 | 24 | 0 | 0 | -0.1 | 0.2 | 3.9 | 6.6 | 1 | 0.7
150475 | 02/20/2002 | -1.8 | -0.8 | -2.6 | 0.49 | -1.7 | 24 | 0 | 0 | 0 | 0.3 | 3.9 | 6.6 | -1.3 | -1.8
150475 | 02/21/2002 | -3.7 | 0.6 | -7.9 | 2.313 | -3.7 | 24 | -0.2 | -0.1 | 0 | 0.4 | 3.8 | 6.6 | -2.2 | -2.6
150475 | 02/22/2002 | -1.6 | 2.1 | -5.1 | 2.752 | -1.5 | 24 | -0.9 | -0.6 | -0.1 | 0.4 | 3.8 | 6.6 | -1.5 | -1.8
150475 | 02/23/2002 | 2.7 | 10.3 | -0.6 | 3.648 | 4.9 | 24 | -0.1 | -0.2 | -0.2 | 0.5 | 3.7 | 6.6 | 2.8 | 1.7
150475 | 02/24/2002 | -2.8 | -0.2 | -7.3 | 2.132 | -3.8 | 24 | 0 | 0 | -0.1 | 0.5 | 3.7 | 6.6 | -2.1 | -2.4
150475 | 02/25/2002 | -9.3 | -7.5 | -11.4 | 1.255 | -9.5 | 24 | -3 | -1.2 | -0.1 | 0.6 | 3.6 | 6.6 | -7 | -7.1
150475 | 02/26/2002 | -10.5 | -7.9 | -16.1 | 2.141 | -12 | 24 | -6.6 | -4.1 | -1 | 0.6 | 3.6 | 6.6 | -8.9 | -9.1
150475 | 02/27/2002 | -12.2 | -5.2 | -20.9 | 5.68 | -13.1 | 24 | -7.8 | -6 | -2.6 | 0.5 | 3.6 | 6.6 | -8.6 | -9
150475 | 02/28/2002 | -10.2 | -7.2 | -16.6 | 2.556 | -11.9 | 24 | -6.6 | -5.3 | -3.3 | 0.4 | 3.5 | 6.6 | -7.8 | -8.2
150475 | 03/01/2002 | -15.7 | -11.2 | -21.9 | 3.952 | -16.6 | 24 | -9.9 | -7.4 | -4.1 | 0.2 | 3.5 | 6.6 | -11.7 | -11.8
150475 | 03/02/2002 | -12.2 | -7.7 | -17.9 | 2.922 | -12.8 | 24 | -8.8 | -7.5 | -4.9 | 0 | 3.4 | 6.6 | -9.8 | -10.4
150475 | 03/03/2002 | -19 | -13.9 | -23.9 | 3.071 | -18.9 | 24 | -12.8 | -9.5 | -5.6 | 0 | 3.4 | 6.6 | -15.5 | -15.4
150475 | 03/04/2002 | -12.2 | -6.5 | -19.7 | 4.185 | -13.1 | 24 | -10.8 | -10 | -6.6 | 0 | 3.3 | 6.6 | -10.6 | -10.9
150475 | 03/05/2002 | -8.1 | -3 | -13.9 | 3.653 | -8.5 | 24 | -6.9 | -7.4 | -6.4 | 0 | 3.3 | 6.6 | -5.7 | -6.3
150475 | 03/06/2002 | -10.5 | -7.8 | -13.2 | 1.557 | -10.5 | 24 | -7.4 | -6.5 | -5.5 | 0 | 3.2 | 6.6 | -8.3 | -8.5
150475 | 03/07/2002 | -9.1 | -5.1 | -15.5 | 4.048 | -10.3 | 24 | -7.7 | -7 | -5.2 | 0 | 3.2 | 6.6 | -7.7 | -8.1
150475 | 03/08/2002 | -4.6 | -0.9 | -9 | 2.783 | -5 | 24 | -5.1 | -5.5 | -4.8 | 0 | 3.1 | 6.6 | -3.5 | -4.1
150475 | 03/09/2002 | -9.6 | -4.2 | -16 | 3.227 | -10.1 | 24 | -4.5 | -4.3 | -4 | 0 | 3.1 | 6.6 | -7.9 | -8
150475 | 03/10/2002 | -13.9 | -7.8 | -21.5 | 4.46 | -14.7 | 24 | -5.5 | -4.7 | -3.6 | 0 | 3 | 6.6 | -9 | -9.1
150475 | 03/11/2002 | -7.7 | -1.4 | -12.3 | 3.856 | -6.9 | 24 | -5.5 | -4.8 | -3.5 | 0 | 3 | 6.6 | -5 | -5.4
150475 | 03/12/2002 | -3.1 | 3.5 | -11.4 | 5.506 | -4 | 24 | -4.5 | -4.5 | -3.5 | 0 | 3 | 6.6 | -2.1 | -2.7
150475 | 03/13/2002 | -2.3 | 1.3 | -7 | 2.656 | -2.9 | 24 | -2.1 | -2.7 | -2.9 | 0 | 2.9 | 6.6 | -0.9 | -1.6
150475 | 03/14/2002 | -4.1 | -1.9 | -5.9 | 1.441 | -3.9 | 24 | -2.9 | -2.7 | -2.3 | 0 | 2.9 | 6.6 | -3 | -3.5
150475 | 03/15/2002 | -4.4 | -0.4 | -7.1 | 2.285 | -3.8 | 24 | -3.3 | -2.7 | -2 | 0 | 2.8 | 6.6 | -2.3 | -2.6
150475 | 03/16/2002 | -5.4 | 0.9 | -10.5 | 4.013 | -4.8 | 24 | -4.2 | -3.5 | -2.2 | 0 | 2.8 | 6.6 | -2.9 | -3.2
150475 | 03/17/2002 | -2.1 | 2 | -5.4 | 2.649 | -1.7 | 24 | -2.4 | -2.7 | -2.3 | 0 | 2.8 | 6.6 | -1 | -1.5
150475 | 03/18/2002 | -0.8 | 4.7 | -6 | 3.759 | -0.7 | 24 | -1.5 | -1.9 | -1.9 | 0 | 2.7 | 6.6 | 0.5 | -0.1
150475 | 03/19/2002 | -1.8 | 1.8 | -7.3 | 2.725 | -2.8 | 24 | -0.1 | -0.6 | -1.2 | 0 | 2.7 | 6.6 | 0 | -0.6
150475 | 03/20/2002 | -7.1 | -1.8 | -11.6 | 3.464 | -6.7 | 24 | -3.2 | -1.8 | -1 | 0 | 2.7 | 6.6 | -4.6 | -5.1
150475 | 03/21/2002 | -12 | -8.6 | -17 | 2.438 | -12.8 | 24 | -8.2 | -5.2 | -1.9 | 0 | 2.6 | 6.6 | -10.2 | -10.6
150475 | 03/22/2002 | -8.3 | -0.7 | -15.4 | 4.876 | -8.1 | 24 | -6.6 | -5.9 | -3.3 | 0 | 2.6 | 6.5 | -6.5 | -7.3
150475 | 03/23/2002 | -5.6 | 1.5 | -12.3 | 5.087 | -5.4 | 24 | -4.4 | -4.4 | -3.5 | 0 | 2.6 | 6.5 | -3.9 | -4.5
150475 | 03/24/2002 | -9.4 | -4.4 | -14.9 | 3.323 | -9.7 | 24 | -6.1 | -4.6 | -3.2 | 0 | 2.5 | 6.5 | -7.2 | -7.6
150475 | 08/22/2004 | 19.5 | 27 | 13.3 | 4.904 | 20.2 | 24 | 18.5 | 16.3 | 15.3 | 13.9 | 9.8 | 6.2 | 19.9 | 17.5
150475 | 08/23/2004 | 18 | 25.4 | 10 | 5.578 | 17.7 | 24 | 17.8 | 16.9 | 15.5 | 13.9 | 9.9 | 6.2 | 18.8 | 16.8
150475 | 08/24/2004 | 20.7 | 25.6 | 15.4 | 3.705 | 20.5 | 24 | 19.8 | 17.9 | 15.7 | 13.8 | 10 | 6.2 | 20.9 | 20
150475 | 08/25/2004 | 21.2 | 26.3 | 15.3 | 3.718 | 20.8 | 24 | 20.3 | 18.6 | 16.1 | 13.8 | 10 | 6.2 | 21.3 | 20.6
150475 | 08/26/2004 | 20.7 | 24.6 | 16.7 | 2.271 | 20.7 | 24 | 20.2 | 19 | 16.5 | 13.9 | 10.1 | 6.2 | 20.5 | 19.5
150475 | 08/27/2004 | 18.5 | 24.8 | 14 | 3.975 | 19.4 | 24 | 18.9 | 18.5 | 16.7 | 13.9 | 10.1 | 6.2 | 19 | 17.4
150475 | 08/28/2004 | 16.4 | 21 | 11.5 | 3.63 | 16.3 | 24 | 17.6 | 17.8 | 16.7 | 14 | 10.2 | 6.2 | 17.1 | 16.1
150475 | 08/29/2004 | 16.3 | 22.1 | 9.4 | 4.535 | 15.8 | 24 | 16.5 | 16.9 | 16.5 | 14.1 | 10.2 | 6.2 | 16.7 | 15.7
150475 | 08/30/2004 | 18.9 | 25.2 | 11.8 | 4.81 | 18.5 | 24 | 17.9 | 17.1 | 16.3 | 14.1 | 10.3 | 6.2 | 18.4 | 17.3
150475 | 08/31/2004 | 20.3 | 28 | 14.3 | 4.892 | 21.2 | 24 | 18.8 | 17.5 | 16.3 | 14.1 | 10.3 | 6.2 | 20 | 19.2
150475 | 09/01/2004 | 21.7 | 29.8 | 13.5 | 5.574 | 21.7 | 24 | 21.1 | 18.7 | 16.4 | 14.1 | 10.4 | 6.2 | 22.5 | 21.1
150475 | 09/02/2004 | 24.3 | 32 | 16.9 | 5.568 | 24.5 | 24 | 22.6 | 20 | 16.9 | 14.2 | 10.4 | 6.2 | 24.3 | 21.1
150475 | 09/03/2004 | 23.6 | 30.6 | 16.7 | 4.913 | 23.7 | 24 | 22.8 | 20.8 | 17.4 | 14.3 | 10.5 | 6.2 | 23.8 | 21.1
150475 | 09/04/2004 | 24 | 30.7 | 18.4 | 4.594 | 24.6 | 24 | 23 | 21.1 | 17.9 | 14.4 | 10.5 | 6.2 | 24.1 | 21.3
150475 | 09/05/2004 | 22.1 | 26.3 | 19.1 | 2.056 | 22.7 | 24 | 21.7 | 21 | 18.3 | 14.5 | 10.6 | 6.2 | 21.8 | 21.3
150475 | 09/06/2004 | 17.2 | 21.9 | 13 | 2.943 | 17.5 | 24 | 18.7 | 19.6 | 18.3 | 14.6 | 10.7 | 6.2 | 17.7 | 15.5
150475 | 09/07/2004 | 14.7 | 20.7 | 9.3 | 3.979 | 15 | 24 | 16.4 | 17.8 | 18 | 14.7 | 10.7 | 6.2 | 15.4 | 14.1
150475 | 09/08/2004 | 13.7 | 20 | 8.4 | 3.792 | 14.2 | 24 | 14.5 | 16.2 | 17.3 | 14.8 | 10.8 | 6.2 | 13.9 | 13.3
150475 | 09/09/2004 | 18.3 | 26 | 10.4 | 5.826 | 18.2 | 24 | 17.2 | 16.2 | 16.7 | 14.8 | 10.8 | 6.2 | 18.5 | 16.2
150475 | 09/10/2004 | 20.7 | 28.3 | 13.5 | 5.172 | 20.9 | 24 | 19.3 | 17.7 | 16.6 | 14.8 | 10.9 | 6.2 | 20.8 | 18.1
150475 | 09/11/2004 | 20.2 | 26.4 | 15.7 | 3.85 | 21.1 | 24 | 20.2 | 18.8 | 16.8 | 14.8 | 10.9 | 6.2 | 20.7 | 19.3
150475 | 09/12/2004 | 22.1 | 29.8 | 14.6 | 5.699 | 22.2 | 24 | 20.6 | 19 | 17 | 14.8 | 11 | 6.2 | 22.3 | 19.4
150475 | 12/31/2004 | -7.2 | 0.5 | -12 | 3.566 | -5.8 | 24 | -3.9 | -1.6 | -0.3 | 2.6 | 7.1 | 6.5 | -6.5 | -6.9
150475 | 09/14/2004 | 19.5 | 23.6 | 16.8 | 2.092 | 20.2 | 24 | 20.4 | 20.2 | 17.7 | 14.9 | 11.1 | 6.2 | 19.7 | 19.4
150475 | 09/15/2004 | 15.7 | 22.3 | 9.7 | 3.414 | 16 | 24 | 17.2 | 18.6 | 17.8 | 15 | 11.1 | 6.2 | 15.6 | 15.1
150475 | 09/16/2004 | 14.1 | 20.9 | 7 | 5.009 | 14 | 24 | 14.8 | 16.3 | 17.3 | 15 | 11.2 | 6.2 | 14.6 | 13.4
150475 | 09/17/2004 | 16.7 | 23.3 | 12.1 | 4.288 | 17.7 | 24 | 16.4 | 16.3 | 16.8 | 15 | 11.2 | 6.2 | 16.8 | 15.3
150475 | 09/18/2004 | 18.5 | 26 | 10.9 | 5.467 | 18.5 | 24 | 17.5 | 16.7 | 16.5 | 15 | 11.3 | 6.2 | 18.7 | 16.9
150475 | 09/19/2004 | 22.5 | 30.2 | 16 | 5.209 | 23.1 | 24 | 20.5 | 18.1 | 16.5 | 15 | 11.3 | 6.2 | 22.7 | 19.8
150475 | 09/20/2004 | 20.3 | 26.9 | 17 | 3.251 | 22 | 24 | 20 | 19.2 | 16.9 | 15 | 11.4 | 6.3 | 20.3 | 17.1
150475 | 09/21/2004 | 16.8 | 19.3 | 14.5 | 1.511 | 16.9 | 24 | 17.6 | 18.3 | 17.1 | 15 | 11.4 | 6.3 | 16.8 | 16.6
150475 | 09/22/2004 | 19.3 | 27.4 | 13.6 | 4.954 | 20.5 | 24 | 18.2 | 17.5 | 17 | 15 | 11.5 | 6.3 | 19.2 | 17.8
150475 | 09/23/2004 | 17 | 23.4 | 12.4 | 3.515 | 17.9 | 24 | 17.5 | 17.7 | 16.9 | 15 | 11.5 | 6.3 | 17.1 | 15.7
150475 | 09/24/2004 | 14.1 | 18.7 | 10.6 | 2.908 | 14.7 | 24 | 15.1 | 16.5 | 16.8 | 15 | 11.5 | 6.3 | 14.2 | 12.8
150475 | 09/25/2004 | 15.2 | 23.2 | 8.3 | 5.514 | 15.8 | 24 | 15 | 15.5 | 16.3 | 15 | 11.6 | 6.3 | 15.1 | 14.3
150475 | 09/26/2004 | 17.2 | 25.4 | 9.4 | 5.89 | 17.4 | 24 | 16.2 | 15.7 | 16 | 15 | 11.6 | 6.3 | 17.3 | 15.1
150475 | 09/27/2004 | 15.8 | 21.9 | 8.9 | 3.985 | 15.4 | 24 | 16.6 | 16.6 | 15.9 | 14.9 | 11.7 | 6.3 | 16.1 | 14.1
150475 | 09/28/2004 | 11.3 | 18.5 | 4.6 | 4.896 | 11.6 | 24 | 12.9 | 15 | 15.8 | 14.9 | 11.7 | 6.3 | 11.4 | 11.1
150475 | 09/29/2004 | 11.6 | 20.5 | 3.5 | 5.958 | 12 | 24 | 11.9 | 13.5 | 15.3 | 14.8 | 11.7 | 6.3 | 11.5 | 10.4
150475 | 09/30/2004 | 14.5 | 21.4 | 7.8 | 4.727 | 14.6 | 24 | 13.7 | 13.6 | 14.8 | 14.7 | 11.8 | 6.3 | 14.6 | 12.8
150475 | 10/01/2004 | 8.4 | 15.2 | 0.4 | 4.895 | 7.8 | 24 | 11.2 | 13.8 | 14.6 | 14.6 | 11.8 | 6.3 | 8 | 7.5
150475 | 10/02/2004 | 6.2 | 14.9 | -1.8 | 6.072 | 6.6 | 24 | 7.1 | 10.3 | 13.9 | 14.5 | 11.8 | 6.3 | 6.4 | 4.6
150475 | 10/03/2004 | 9.6 | 18.3 | 3.7 | 5.437 | 11 | 24 | 9.9 | 10.5 | 13.1 | 14.3 | 11.8 | 6.3 | 10 | 7.6
150475 | 10/04/2004 | 3.8 | 9.9 | -1.6 | 3.657 | 4.2 | 24 | 6.5 | 9.8 | 12.6 | 14.1 | 11.9 | 6.3 | 4.3 | 3.3
150475 | 10/05/2004 | 10.3 | 21.1 | 0.4 | 7.583 | 10.8 | 24 | 8.7 | 8.9 | 11.9 | 13.9 | 11.9 | 6.3 | 10.4 | 7.8
150475 | 10/06/2004 | 16.1 | 25.4 | 8.3 | 6.059 | 16.9 | 24 | 14 | 11.6 | 11.7 | 13.7 | 11.9 | 6.3 | 16.1 | 13.6
150475 | 10/07/2004 | 16.1 | 22.1 | 10.8 | 3.729 | 16.5 | 24 | 15.1 | 13.6 | 12.2 | 13.5 | 11.9 | 6.3 | 16.2 | 14.6
150475 | 10/08/2004 | 14.5 | 19 | 9 | 2.857 | 14 | 24 | 14.7 | 14.2 | 12.8 | 13.4 | 11.9 | 6.3 | 14.5 | 12.6
150475 | 10/09/2004 | 12.1 | 19.8 | 5.1 | 5.066 | 12.5 | 24 | 12.7 | 13.2 | 13.1 | 13.3 | 11.9 | 6.3 | 12.4 | 11.4
150475 | 10/10/2004 | 12.7 | 21.3 | 5.6 | 5.495 | 13.5 | 24 | 12.5 | 12.8 | 13.1 | 13.2 | 11.9 | 6.3 | 12.6 | 11.4
150475 | 10/11/2004 | 12.2 | 19.5 | 6.9 | 4.36 | 13.2 | 24 | 12.3 | 12.7 | 13 | 13.2 | 11.9 | 6.3 | 12.1 | 11.3
150475 | 10/12/2004 | 10 | 14.6 | 5.4 | 2.998 | 10 | 24 | 10.8 | 12.1 | 12.9 | 13.1 | 11.9 | 6.3 | 9.8 | 9.5
150475 | 10/13/2004 | 8.7 | 11.5 | 3.7 | 2.103 | 7.6 | 24 | 9.7 | 11.3 | 12.6 | 13 | 11.9 | 6.3 | 8.6 | 7.6
150475 | 10/14/2004 | 4.1 | 9.1 | -1.6 | 3.396 | 3.8 | 24 | 6.8 | 9.6 | 12.1 | 12.9 | 11.9 | 6.3 | 5.2 | 4.9
150475 | 10/15/2004 | 3.9 | 7.4 | 1.7 | 2.009 | 4.6 | 24 | 5.5 | 8.3 | 11.5 | 12.8 | 11.9 | 6.3 | 3.9 | 3.5
150475 | 10/16/2004 | 1.9 | 6.6 | -2.3 | 2.728 | 2.2 | 24 | 4 | 7 | 10.7 | 12.7 | 11.9 | 6.4 | 2.2 | 1
150475 | 10/17/2004 | 1.1 | 6.4 | -4.2 | 3.787 | 1.1 | 24 | 2.9 | 5.6 | 9.9 | 12.5 | 11.8 | 6.4 | 2 | 1.6
150475 | 10/18/2004 | 5.3 | 10.8 | 0.1 | 3.976 | 5.5 | 24 | 5.1 | 5.9 | 9.2 | 12.2 | 11.8 | 6.4 | 5.4 | 4.5
150475 | 10/19/2004 | 5.9 | 10.5 | 3.1 | 2.31 | 6.8 | 24 | 6.2 | 6.9 | 8.9 | 12 | 11.8 | 6.4 | 5.7 | 5.6
150475 | 10/20/2004 | 8.5 | 14.6 | 5.3 | 3.399 | 10 | 24 | 8.3 | 7.7 | 8.8 | 11.8 | 11.8 | 6.4 | 9.2 | 8.4
150475 | 10/21/2004 | 9 | 13.7 | 6.2 | 2.379 | 10 | 24 | 8.7 | 8.6 | 9 | 11.6 | 11.8 | 6.4 | 9.1 | 8.3
150475 | 10/22/2004 | 12.6 | 15.5 | 9.4 | 2.478 | 12.5 | 24 | 11 | 9.5 | 9.3 | 11.4 | 11.7 | 6.4 | 12.6 | 12
150475 | 10/23/2004 | 12.1 | 15.8 | 5.2 | 3.201 | 10.5 | 24 | 12.3 | 11.2 | 9.9 | 11.3 | 11.7 | 6.4 | 11.9 | 11.3
150475 | 10/24/2004 | 9 | 16.2 | 2.6 | 4.986 | 9.4 | 24 | 8.7 | 9.7 | 10.2 | 11.2 | 11.7 | 6.4 | 8.7 | 7.7
150475 | 10/25/2004 | 7 | 13 | 2.4 | 3.211 | 7.7 | 24 | 8.4 | 9.5 | 10.2 | 11.1 | 11.6 | 6.4 | 7.2 | 6.4
150475 | 10/26/2004 | 7.4 | 12.1 | 4.2 | 2.782 | 8.2 | 24 | 7.6 | 8.6 | 10 | 11.1 | 11.6 | 6.4 | 7.5 | 5.8
150475 | 10/27/2004 | 7.6 | 11.1 | 4.3 | 2.439 | 7.7 | 24 | 7.9 | 8.5 | 9.8 | 11 | 11.6 | 6.4 | 8 | 7.3
150475 | 10/28/2004 | 11.1 | 13.8 | 8.4 | 2.049 | 11.1 | 24 | 9.9 | 9.2 | 9.7 | 10.9 | 11.5 | 6.4 | 10.9 | 10.7
150475 | 10/29/2004 | 16 | 23.7 | 9.3 | 4.669 | 16.5 | 24 | 13.9 | 11.1 | 9.9 | 10.9 | 11.5 | 6.4 | 15.6 | 14.8
150475 | 10/30/2004 | 7.8 | 12 | 3.9 | 2.511 | 8 | 24 | 9.3 | 11.1 | 10.4 | 10.9 | 11.4 | 6.4 | 7.6 | 6.9
150475 | 10/31/2004 | 5.1 | 9.9 | 1.1 | 2.76 | 5.5 | 24 | 7.1 | 9.2 | 10.4 | 10.8 | 11.4 | 6.4 | 5.5 | 5.5
150475 | 11/01/2004 | 5.9 | 10.7 | 2 | 3 | 6.4 | 24 | 6.4 | 7.9 | 9.9 | 10.8 | 11.4 | 6.4 | 6.2 | 5.7
150475 | 11/02/2004 | 5.2 | 9.8 | 0.1 | 2.627 | 5 | 24 | 6.1 | 7.7 | 9.5 | 10.8 | 11.3 | 6.4 | 4.7 | 4.4
150475 | 11/03/2004 | 3.8 | 11.8 | -1.7 | 4.793 | 5.1 | 24 | 4.2 | 6.3 | 9.1 | 10.7 | 11.3 | 6.4 | 3.5 | 2.8
150475 | 11/04/2004 | 4 | 9.5 | 0.2 | 3.35 | 4.9 | 24 | 4.5 | 6.1 | 8.6 | 10.6 | 11.3 | 6.4 | 3.7 | 2.5
150475 | 11/05/2004 | 5.4 | 14.1 | -0.6 | 5.096 | 6.8 | 24 | 4.9 | 5.7 | 8.2 | 10.4 | 11.2 | 6.4 | 5.3 | 4
150475 | 11/06/2004 | 8.6 | 17.5 | 2.2 | 5.257 | 9.9 | 24 | 7.3 | 6.7 | 8 | 10.3 | 11.2 | 6.4 | 8.3 | 6.7
150475 | 11/07/2004 | 3.2 | 6.9 | -2.4 | 3.11 | 2.3 | 24 | 5.3 | 7.2 | 8.1 | 10.2 | 11.2 | 6.4 | 3 | 2.3
150475 | 11/08/2004 | 0.5 | 5.8 | -2.7 | 3.063 | 1.6 | 24 | 2.2 | 4.9 | 7.8 | 10 | 11.1 | 6.4 | 0.9 | 0.5
150475 | 11/09/2004 | 6 | 15.1 | -2.1 | 6.546 | 6.5 | 24 | 4.4 | 4.5 | 7.3 | 9.9 | 11.1 | 6.4 | 5.9 | 4.5
150475 | 11/10/2004 | 5.9 | 10.4 | -3.8 | 4.408 | 3.3 | 24 | 6.8 | 6.8 | 7.2 | 9.8 | 11 | 6.4 | 5.7 | 4.6
150475 | 11/11/2004 | -2.5 | 3.5 | -6.5 | 3.305 | -1.5 | 24 | 0.3 | 4.4 | 7.2 | 9.6 | 11 | 6.4 | -3.1 | -2.6
150475 | 11/12/2004 | -1.1 | 4.6 | -3.7 | 2.998 | 0.5 | 24 | 0 | 2.7 | 6.6 | 9.5 | 10.9 | 6.5 | -1.7 | -1.5
150475 | 11/13/2004 | -0.2 | 7.7 | -4.2 | 4.142 | 1.8 | 24 | 0 | 2.1 | 5.9 | 9.3 | 10.9 | 6.5 | -0.6 | -1.1
150475 | 11/14/2004 | 0 | 6.6 | -3.7 | 3.355 | 1.5 | 24 | 0 | 1.9 | 5.4 | 9.1 | 10.8 | 6.5 | -0.4 | -0.7
150475 | 11/15/2004 | 2.7 | 10.9 | -2.8 | 4.68 | 4.1 | 24 | 1.3 | 2 | 5 | 8.9 | 10.8 | 6.5 | 2.5 | 2.1
150475 | 11/16/2004 | 5.3 | 11.5 | 1.9 | 2.9 | 6.7 | 24 | 4.1 | 3.4 | 4.9 | 8.7 | 10.7 | 6.5 | 4.9 | 4.7
150475 | 11/17/2004 | 4.6 | 7.9 | 2.9 | 1.486 | 5.4 | 24 | 4.3 | 4.4 | 5.1 | 8.5 | 10.6 | 6.5 | 4.3 | 4.2
150475 | 11/18/2004 | 4.4 | 8.9 | 2.4 | 2.026 | 5.7 | 24 | 4.3 | 4.6 | 5.4 | 8.3 | 10.6 | 6.5 | 4 | 3.7
150475 | 11/19/2004 | 2.5 | 3.2 | 2.1 | 0.41 | 2.7 | 24 | 3 | 4.3 | 5.5 | 8.2 | 10.5 | 6.5 | 2.4 | 2.2
150475 | 11/20/2004 | 1.3 | 5.2 | -3.9 | 2.357 | 0.7 | 24 | 2.4 | 3.8 | 5.5 | 8.1 | 10.5 | 6.5 | 1.2 | 0.9
150475 | 11/21/2004 | -1.1 | 5.4 | -4.5 | 3.292 | 0.5 | 24 | 0.1 | 2.6 | 5.2 | 8 | 10.4 | 6.5 | -1.5 | -1.6
150475 | 11/22/2004 | 0.5 | 6.7 | -3.4 | 3.583 | 1.7 | 24 | 0.4 | 1.9 | 4.8 | 7.9 | 10.3 | 6.5 | 0.3 | -0.1
150475 | 11/23/2004 | -2.1 | 1.6 | -5.2 | 2.348 | -1.8 | 24 | 0.1 | 1.8 | 4.5 | 7.7 | 10.3 | 6.5 | -2.3 | -2.3
150475 | 11/24/2004 | -2.8 | 2 | -5.5 | 2.636 | -1.8 | 24 | 0 | 1.5 | 4.2 | 7.6 | 10.2 | 6.5 | -3.1 | -2.4
150475 | 11/25/2004 | -2.5 | 0.7 | -5.2 | 1.953 | -2.3 | 24 | -0.5 | 1.1 | 3.9 | 7.4 | 10.1 | 6.5 | -2.3 | -2.2
150475 | 11/26/2004 | -1.3 | 0.8 | -3.8 | 1.417 | -1.5 | 24 | -1 | 0.5 | 3.5 | 7.2 | 10.1 | 6.5 | -1.4 | -1.4
150475 | 11/27/2004 | -1.4 | 1.2 | -5.5 | 1.643 | -2.2 | 24 | -0.7 | 0.6 | 3.3 | 7.1 | 10 | 6.5 | -1.5 | -1.8
150475 | 11/28/2004 | -3.4 | 2.3 | -7.4 | 3.311 | -2.6 | 24 | -2.2 | 0 | 3 | 6.9 | 9.9 | 6.5 | -2.9 | -2.9
150475 | 03/25/2002 | -8.8 | -0.7 | -17.6 | 6.303 | -9.2 | 24 | -6.6 | -5.9 | -3.7 | 0 | 2.5 | 6.5 | -6.5 | -7
150475 | 03/26/2002 | -3.8 | 3.2 | -11.5 | 5.669 | -4.2 | 24 | -3.3 | -4.2 | -3.6 | 0 | 2.5 | 6.5 | -1.6 | -2.2
150475 | 03/27/2002 | 2.4 | 11.1 | -6.1 | 5.955 | 2.5 | 24 | -1 | -1.8 | -2.6 | 0 | 2.5 | 6.5 | 2.8 | 1
150475 | 03/28/2002 | 5 | 11.6 | 0.1 | 4.261 | 5.9 | 24 | 1.4 | -0.5 | -1.6 | 0 | 2.4 | 6.5 | 5.2 | 3.2
150475 | 03/29/2002 | 3.3 | 9.5 | -3.1 | 4.769 | 3.2 | 24 | 2.1 | 0 | -0.7 | 0 | 2.4 | 6.5 | 3.8 | 2.3
150475 | 03/30/2002 | 1.9 | 7.2 | -3.2 | 3.664 | 2 | 24 | 1.6 | 0 | -0.3 | 0 | 2.4 | 6.5 | 2.5 | 0.8
150475 | 03/31/2002 | -1.9 | 1.8 | -5 | 2.243 | -1.6 | 24 | 0 | 0 | -0.1 | 0 | 2.3 | 6.5 | -1.3 | -2
150475 | 04/01/2002 | -1.9 | 0.5 | -4.4 | 1.891 | -2 | 24 | 0 | 0 | -0.1 | 0 | 2.3 | 6.5 | -0.9 | -1.4
150475 | 04/02/2002 | -1.6 | 1.8 | -5.8 | 2.252 | -2 | 24 | 0 | 0 | 0 | 0 | 2.3 | 6.5 | -0.5 | -1.2
150475 | 04/03/2002 | -3.5 | -0.2 | -6.6 | 2.182 | -3.4 | 24 | 0 | 0 | 0 | 0 | 2.3 | 6.5 | -1.2 | -2.1
150475 | 04/04/2002 | -2.8 | 0.5 | -4.9 | 2.015 | -2.2 | 24 | -0.3 | 0 | 0 | 0 | 2.2 | 6.5 | -1 | -1.4
150475 | 04/05/2002 | -2.2 | 3.1 | -8.1 | 3.851 | -2.5 | 24 | -1.3 | -0.1 | 0 | 0 | 2.2 | 6.5 | -0.9 | -1.4
150475 | 04/06/2002 | 2.3 | 8.6 | -5.3 | 4.929 | 1.7 | 24 | -0.4 | -0.1 | -0.1 | 0 | 2.2 | 6.5 | 2.8 | 1
150475 | 04/07/2002 | 8 | 15 | 2.4 | 4.12 | 8.7 | 24 | 3.8 | 0 | 0 | 0 | 2.2 | 6.5 | 8.6 | 7
150475 | 04/08/2002 | 4.6 | 12.1 | -1.8 | 4.983 | 5.2 | 24 | 3.4 | 0 | 0 | 0 | 2.2 | 6.5 | 5.4 | 3.9
150475 | 04/09/2002 | 4.2 | 12.3 | -4.2 | 5.754 | 4.1 | 24 | 3.2 | 0 | 0 | 0 | 2.1 | 6.5 | 5.8 | 4.4
150475 | 04/10/2002 | 6.7 | 11.8 | 3 | 2.72 | 7.4 | 24 | 4 | 0 | 0 | 0 | 2.1 | 6.5 | 6.4 | 5.9
150475 | 04/11/2002 | 5.5 | 10.1 | 1.8 | 2.258 | 6 | 24 | 3.9 | 0 | 0 | 0 | 2.1 | 6.5 | 5.6 | 5.1
150475 | 04/12/2002 | 9.5 | 19.5 | 0.3 | 7.201 | 9.9 | 24 | 6.5 | 1 | 0 | 0 | 2.1 | 6.5 | 10.3 | 8.8
150475 | 04/13/2002 | 11.1 | 19.7 | 2.9 | 5.541 | 11.3 | 24 | 8.3 | 3.7 | 0 | 0 | 2.1 | 6.5 | 11.3 | 9.5
150475 | 04/14/2002 | 15.6 | 23.9 | 7.5 | 5.803 | 15.7 | 24 | 11.7 | 5.7 | 0 | 0 | 2 | 6.5 | 15.2 | 13.3
150475 | 04/15/2002 | 19.4 | 29.3 | 8.6 | 7.639 | 19 | 24 | 14.3 | 7.4 | 0 | 0 | 2 | 6.5 | 19.4 | 16.7
150475 | 04/16/2002 | 21.9 | 26.8 | 16.8 | 3.339 | 21.8 | 24 | 17.7 | 10 | 0 | 0 | 2 | 6.5 | 21.9 | 19.1
150475 | 04/17/2002 | 13.1 | 19.4 | 7.2 | 4.134 | 13.3 | 24 | 13.1 | 9.4 | 0 | 0 | 2 | 6.5 | 13.7 | 11.6
150475 | 04/18/2002 | 15.3 | 26.4 | 5.1 | 7.276 | 15.8 | 24 | 13.3 | 8.2 | 0 | 0 | 2 | 6.5 | 16.1 | 14.1
150475 | 04/19/2002 | 5.1 | 10 | 1.1 | 3.087 | 5.6 | 24 | 7.1 | 6.5 | 0 | 0 | 2 | 6.5 | 6.5 | 4.4
150475 | 04/20/2002 | 4.2 | 10.3 | -1.9 | 4.345 | 4.2 | 24 | 4.8 | 3.8 | 0 | 0 | 1.9 | 6.5 | 5.7 | 3.5
150475 | 04/21/2002 | 0.7 | 3.2 | -1.6 | 1.777 | 0.8 | 24 | 2.2 | 2.6 | 0 | 0 | 1.9 | 6.5 | 1.8 | 0.8
150475 | 04/22/2002 | 1.9 | 8.5 | -4.9 | 4.53 | 1.8 | 24 | 3 | 1.6 | 0 | 0 | 1.9 | 6.5 | 4.2 | 3.4
150475 | 04/23/2002 | 9.6 | 20.1 | -1.8 | 8.214 | 9.2 | 24 | 6.6 | 2.7 | 0 | 0 | 1.9 | 6.4 | 10.4 | 8.1
150475 | 04/24/2002 | 7.2 | 11.5 | 0.3 | 3.248 | 5.9 | 24 | 7.7 | 5.2 | 0 | 0 | 1.9 | 6.4 | 7.9 | 5.5
150475 | 04/25/2002 | 1.1 | 6.4 | -3 | 3.278 | 1.7 | 24 | 2.7 | 3.1 | 0 | 0 | 1.9 | 6.4 | 2.3 | 0.2
150475 | 04/26/2002 | 4.2 | 11.3 | -4.2 | 5.553 | 3.6 | 24 | 4.1 | 2.1 | 0 | 0 | 1.9 | 6.4 | 6.2 | 4.5
150475 | 04/27/2002 | 2.1 | 4.3 | 0.3 | 1.302 | 2.3 | 24 | 2.8 | 2.6 | 0 | 0 | 1.8 | 6.4 | 2.4 | 1.9
150475 | 04/28/2002 | 4 | 9.4 | -0.3 | 3.579 | 4.6 | 24 | 3.7 | 2 | 0 | 0 | 1.8 | 6.4 | 5.3 | 4.5
150475 | 04/29/2002 | 8 | 16.9 | 0.8 | 6.262 | 8.9 | 24 | 6.2 | 3.1 | 0 | 0 | 1.8 | 6.4 | 8.6 | 6.3
150475 | 04/30/2002 | 8.4 | 16 | 0.2 | 5.694 | 8.1 | 24 | 7.3 | 4.3 | 0 | 0 | 1.8 | 6.4 | 9.4 | 7.5
150475 | 05/01/2002 | 6.4 | 12 | 1 | 3.985 | 6.5 | 24 | 6.5 | 4.7 | 0.3 | 0 | 1.8 | 6.4 | 7.1 | 5.8
150475 | 05/02/2002 | 2.8 | 9.5 | -4.1 | 4.688 | 2.7 | 24 | 3.8 | 3.6 | 1 | 0 | 1.8 | 6.4 | 3.6 | 1.8
150475 | 05/03/2002 | 8.3 | 18.3 | -3.3 | 7.887 | 7.5 | 24 | 6 | 3.4 | 1.3 | 0 | 1.8 | 6.4 | 9 | 6.4
150475 | 05/04/2002 | 8.9 | 14.8 | 3.8 | 3.561 | 9.3 | 24 | 8.3 | 5.7 | 1.9 | 0 | 1.8 | 6.4 | 9 | 7.6
150475 | 05/05/2002 | 10.8 | 19.5 | -0.6 | 7.068 | 9.5 | 24 | 7.8 | 5.5 | 2.4 | 0 | 1.7 | 6.4 | 10.3 | 9
150475 | 05/06/2002 | 8.8 | 14.3 | 4 | 3.607 | 9.2 | 24 | 9 | 6.8 | 2.9 | 0 | 1.7 | 6.4 | 9.6 | 8.5
150475 | 05/07/2002 | 8 | 13.9 | 2 | 4.272 | 8 | 24 | 8.3 | 6.6 | 3.4 | 0 | 1.7 | 6.4 | 9.4 | 7.6
150475 | 05/08/2002 | 7 | 11.3 | 3.8 | 2.487 | 7.6 | 24 | 7.2 | 6.5 | 3.7 | 0 | 1.7 | 6.4 | 7.2 | 6.9
150475 | 05/09/2002 | 5.1 | 8.3 | 1.4 | 2.537 | 4.9 | 24 | 5.6 | 5.6 | 3.7 | 0 | 1.7 | 6.4 | 5.7 | 3.8
150475 | 09/14/2002 | 15.7 | 20.2 | 9.7 | 3.104 | 15 | 24 | 16.8 | 17.8 | 17.9 | 16.2 | 12.2 | 6.4 | 15.9 | 14.4
150475 | 05/11/2002 | 8 | 12.3 | 4.8 | 2.478 | 8.6 | 24 | 7.4 | 6.2 | 3.7 | 0.2 | 1.7 | 6.4 | 7.9 | 7.2
150475 | 05/12/2002 | 8.5 | 13.9 | 3.8 | 3.723 | 8.9 | 24 | 8.2 | 6.4 | 3.9 | 0.4 | 1.7 | 6.4 | 9.3 | 8.1
150475 | 05/13/2002 | 10 | 16 | 2.9 | 4.917 | 9.5 | 24 | 8.8 | 6.9 | 4.1 | 0.6 | 1.7 | 6.4 | 10.3 | 8.6
150475 | 05/14/2002 | 10.9 | 18.6 | 3.2 | 5.571 | 10.9 | 24 | 10.5 | 7.7 | 4.5 | 0.8 | 1.7 | 6.4 | 12.7 | 10.9
150475 | 05/15/2002 | 16 | 23.3 | 10.3 | 4.644 | 16.8 | 24 | 13.5 | 9.6 | 5 | 1 | 1.7 | 6.4 | 16.2 | 13.6
150475 | 05/16/2002 | 9.8 | 14.8 | 4.6 | 3.42 | 9.7 | 24 | 11.1 | 10 | 5.8 | 1.3 | 1.7 | 6.4 | 11.1 | 8.7
150475 | 05/17/2002 | 7.5 | 13.5 | 1.6 | 4.273 | 7.6 | 24 | 8.8 | 8.5 | 6.1 | 1.6 | 1.7 | 6.4 | 9.1 | 7
150475 | 05/18/2002 | 7.8 | 14.1 | 1.1 | 4.729 | 7.6 | 24 | 8.6 | 7.9 | 6 | 1.9 | 1.7 | 6.4 | 9.1 | 7.1
150475 | 05/19/2002 | 7.6 | 13.8 | 0.1 | 4.92 | 7 | 24 | 8.2 | 7.6 | 5.9 | 2.1 | 1.8 | 6.4 | 8.8 | 6.8
150475 | 05/20/2002 | 8.8 | 16.8 | -0.8 | 6.294 | 8 | 24 | 9 | 7.6 | 5.9 | 2.4 | 1.8 | 6.4 | 10.3 | 8.9
150475 | 05/21/2002 | 12.1 | 19.7 | 2.7 | 5.942 | 11.2 | 24 | 10.9 | 8.6 | 6 | 2.6 | 1.8 | 6.4 | 12.9 | 9.8
150475 | 05/22/2002 | 16 | 23.1 | 6.6 | 6.039 | 14.9 | 24 | 13.4 | 10 | 6.4 | 2.7 | 1.9 | 6.3 | 16.4 | 13.4
150475 | 05/23/2002 | 11.8 | 17 | 4.3 | 3.571 | 10.7 | 24 | 13.1 | 11.5 | 7 | 3 | 1.9 | 6.3 | 12.8 | 10.5
150475 | 05/24/2002 | 9 | 15.4 | 0.6 | 4.959 | 8 | 24 | 10.2 | 9.7 | 7.4 | 3.2 | 2 | 6.3 | 10.9 | 9.4
150475 | 05/25/2002 | 13.2 | 19.2 | 6.6 | 4.746 | 12.9 | 24 | 12.3 | 10.1 | 7.5 | 3.4 | 2 | 6.3 | 13.9 | 12.3
150475 | 05/26/2002 | 13.7 | 19 | 8.9 | 3.379 | 14 | 24 | 12.6 | 10.8 | 7.7 | 3.6 | 2.1 | 6.3 | 13.7 | 12.8
150475 | 05/27/2002 | 17.6 | 25.5 | 9 | 6 | 17.3 | 24 | 15.3 | 11.7 | 8 | 3.8 | 2.1 | 6.3 | 18 | 16.7
150475 | 05/28/2002 | 17.8 | 22.2 | 12.8 | 3.44 | 17.5 | 24 | 16.3 | 13.4 | 8.7 | 4 | 2.2 | 6.3 | 17.6 | 17.2
150475 | 05/29/2002 | 21.7 | 28.4 | 13.8 | 5.503 | 21.1 | 24 | 19 | 14.4 | 9.3 | 4.2 | 2.2 | 6.3 | 22 | 21
150475 | 05/30/2002 | 23.1 | 30.5 | 15.6 | 5.558 | 23.1 | 24 | 20.6 | 16.4 | 10.2 | 4.5 | 2.3 | 6.3 | 23 | 20.7
150475 | 05/31/2002 | 21.8 | 28.4 | 15.6 | 4.83 | 22 | 24 | 20.2 | 17.1 | 11.1 | 4.9 | 2.3 | 6.3 | 21.5 | 20.2
150475 | 06/01/2002 | 21.2 | 27.2 | 15.6 | 4.541 | 21.4 | 24 | 20 | 17.2 | 11.8 | 5.2 | 2.4 | 6.3 | 21.4 | 19.1
150475 | 06/02/2002 | 13.8 | 18.7 | 9.6 | 2.675 | 14.2 | 24 | 15.2 | 15.8 | 12.2 | 5.6 | 2.5 | 6.3 | 14.1 | 12.6
150475 | 06/03/2002 | 12.6 | 16.4 | 9.1 | 2.919 | 12.8 | 24 | 13.4 | 13.7 | 12 | 6 | 2.6 | 6.3 | 13.2 | 12.3
150475 | 06/04/2002 | 11.7 | 18.6 | 7 | 4.009 | 12.8 | 24 | 12.1 | 12.5 | 11.6 | 6.3 | 2.7 | 6.3 | 11.8 | 11.2
150475 | 06/05/2002 | 17.1 | 24.4 | 7.1 | 6.454 | 15.8 | 24 | 15.2 | 12.8 | 11.1 | 6.5 | 2.7 | 6.3 | 17.3 | 16.2
150475 | 06/06/2002 | 19.6 | 26.4 | 11.2 | 5.402 | 18.8 | 24 | 17.5 | 14.5 | 11.2 | 6.7 | 2.8 | 6.3 | 19.8 | 17
150475 | 06/07/2002 | 19.3 | 26.3 | 14.3 | 4.075 | 20.3 | 24 | 18.7 | 15.9 | 11.7 | 6.9 | 2.9 | 6.3 | 19.8 | 18.7
150475 | 06/08/2002 | 17.4 | 24 | 12.7 | 3.968 | 18.4 | 24 | 16.8 | 15.5 | 12.1 | 7.1 | 3 | 6.3 | 17.6 | 16.6
150475 | 06/09/2002 | 24 | 30.2 | 16.4 | 5.254 | 23.3 | 24 | 20.9 | 16.6 | 12.4 | 7.3 | 3.1 | 6.3 | 24.3 | 21.6
150475 | 06/10/2002 | 24.6 | 29.2 | 19.5 | 3.348 | 24.4 | 24 | 22.7 | 18.8 | 13.1 | 7.6 | 3.2 | 6.3 | 24.8 | 23.3
150475 | 06/11/2002 | 20.6 | 27.1 | 15 | 4.411 | 21.1 | 24 | 20.7 | 18.8 | 13.8 | 7.8 | 3.3 | 6.3 | 21 | 19.7
150475 | 06/12/2002 | 18.7 | 26.4 | 11.5 | 5.062 | 19 | 24 | 19.2 | 17.9 | 14.2 | 8.1 | 3.4 | 6.3 | 19.6 | 18.4
150475 | 06/13/2002 | 16.2 | 20.8 | 11.5 | 3.213 | 16.2 | 24 | 17.1 | 17 | 14.3 | 8.4 | 3.5 | 6.3 | 17 | 15.1
150475 | 06/14/2002 | 18 | 24.2 | 10.9 | 4.819 | 17.6 | 24 | 17.3 | 16.1 | 14.1 | 8.6 | 3.6 | 6.3 | 18.5 | 16.4
150475 | 06/15/2002 | 17.6 | 23.2 | 12.2 | 4.072 | 17.7 | 24 | 17.5 | 16.4 | 14 | 8.8 | 3.7 | 6.3 | 18.1 | 15.8
150475 | 06/16/2002 | 19.2 | 26.1 | 12 | 5.457 | 19.1 | 24 | 18 | 16.4 | 13.9 | 9 | 3.9 | 6.3 | 19.2 | 17.8
150475 | 06/17/2002 | 18.6 | 25.3 | 10.6 | 5.325 | 18 | 24 | 18.1 | 16.6 | 14 | 9.2 | 4 | 6.3 | 19.3 | 17.2
150475 | 06/18/2002 | 20.5 | 26.3 | 13.2 | 4.648 | 19.8 | 24 | 19.1 | 17.1 | 14.1 | 9.3 | 4.1 | 6.3 | 20.7 | 18.8
150475 | 06/19/2002 | 24.3 | 28.6 | 19.4 | 3.653 | 24 | 24 | 22 | 18.4 | 14.4 | 9.5 | 4.2 | 6.3 | 24.4 | 22.3
150475 | 06/20/2002 | 20.2 | 25.2 | 15.5 | 3.279 | 20.4 | 24 | 20.4 | 19 | 14.9 | 9.7 | 4.3 | 6.3 | 20.5 | 19.3
150475 | 06/21/2002 | 17.4 | 20.1 | 14.7 | 1.632 | 17.4 | 24 | 17.4 | 17.6 | 15.1 | 9.9 | 4.4 | 6.3 | 17.1 | 17.1
150475 | 06/22/2002 | 24 | 30 | 16.8 | 4.819 | 23.4 | 24 | 21.2 | 17.8 | 15 | 10 | 4.5 | 6.3 | 23.7 | 22.9
150475 | 06/23/2002 | 24.8 | 29.2 | 18.8 | 3.939 | 24 | 24 | 22.9 | 19.6 | 15.3 | 10.2 | 4.6 | 6.3 | 24.9 | 24.1
150475 | 06/24/2002 | 24.4 | 29.7 | 18.5 | 3.96 | 24.1 | 24 | 23.1 | 20.4 | 15.9 | 10.4 | 4.8 | 6.3 | 24.4 | 23.6
150475 | 06/25/2002 | 24.6 | 29.9 | 19.2 | 4.039 | 24.6 | 24 | 23.5 | 20.8 | 16.4 | 10.6 | 4.9 | 6.3 | 24.7 | 24.3
150475 | 06/26/2002 | 22.8 | 26.9 | 18.8 | 3.029 | 22.9 | 24 | 22.3 | 20.8 | 16.8 | 10.8 | 5 | 6.3 | 22.9 | 21.6
150475 | 06/27/2002 | 24 | 29.2 | 17.6 | 4.168 | 23.4 | 24 | 22.5 | 20.5 | 17 | 11 | 5.1 | 6.3 | 23.5 | 23.4
150475 | 06/28/2002 | 24 | 29.5 | 17.4 | 4.316 | 23.5 | 24 | 22.6 | 20.6 | 17.1 | 11.2 | 5.2 | 6.3 | 23.8 | 23
150475 | 06/29/2002 | 26.4 | 32.7 | 18.5 | 5.121 | 25.6 | 24 | 24.2 | 21.2 | 17.3 | 11.5 | 5.3 | 6.3 | 26.5 | 24.1
150475 | 06/30/2002 | 28 | 34.1 | 21.9 | 4.424 | 28 | 24 | 25.9 | 22.6 | 17.7 | 11.7 | 5.5 | 6.3 | 27.8 | 25.6
150475 | 07/01/2002 | 27.6 | 32.7 | 20.8 | 4.117 | 26.8 | 24 | 25.8 | 23.1 | 18.2 | 11.9 | 5.6 | 6.3 | 27.5 | 24.7
150475 | 07/02/2002 | 25.4 | 30.5 | 20.3 | 3.588 | 25.4 | 24 | 25.3 | 23.3 | 18.7 | 12.1 | 5.7 | 6.3 | 25.8 | 24.8
150475 | 07/03/2002 | 24 | 30.8 | 18 | 4.634 | 24.4 | 24 | 23.8 | 22.6 | 18.9 | 12.4 | 5.8 | 6.3 | 23.8 | 23.8
150475 | 11/29/2004 | -4.8 | -0.3 | -9.3 | 2.461 | -4.8 | 24 | -2.9 | 0 | 2.7 | 6.7 | 9.8 | 6.5 | -4.3 | -4.4
150475 | 11/30/2004 | -3.7 | 3.2 | -8.2 | 3.668 | -2.5 | 24 | -2.6 | 0 | 2.6 | 6.5 | 9.8 | 6.5 | -3.5 | -3.8
150475 | 12/01/2004 | -4.5 | -1 | -7.8 | 1.952 | -4.4 | 24 | -2.9 | 0 | 2.4 | 6.4 | 9.7 | 6.5 | -4.3 | -4.3
150475 | 12/02/2004 | -4.8 | -0.9 | -9.1 | 2.821 | -5 | 24 | -3.2 | 0 | 2.3 | 6.2 | 9.6 | 6.5 | -4.7 | -4.6
150475 | 12/03/2004 | -2.6 | 3.7 | -8.7 | 4.939 | -2.5 | 24 | -2.5 | 0 | 2.2 | 6 | 9.5 | 6.5 | -2.4 | -2.9
150475 | 12/04/2004 | -0.4 | 2.7 | -6.1 | 2.948 | -1.7 | 24 | 0 | 0 | 2.1 | 5.9 | 9.4 | 6.5 | -0.5 | -1.1
150475 | 12/05/2004 | -4.5 | -0.2 | -8.7 | 3.217 | -4.5 | 24 | -2.6 | 0 | 2 | 5.7 | 9.4 | 6.5 | -3.8 | -4.4
150475 | 12/06/2004 | -1 | 2.1 | -3.1 | 1.699 | -0.5 | 24 | -0.8 | 0 | 1.9 | 5.6 | 9.3 | 6.5 | -0.9 | -1
150475 | 12/07/2004 | -1.1 | 3.3 | -3.8 | 2.241 | -0.3 | 24 | -0.5 | 0 | 1.8 | 5.5 | 9.2 | 6.5 | -1.2 | -1
150475 | 12/08/2004 | -1.7 | 2.5 | -4.3 | 2.151 | -0.9 | 24 | -1.6 | 0 | 1.8 | 5.3 | 9.1 | 6.5 | -2.1 | -1.9
150475 | 12/09/2004 | -0.6 | 1.5 | -2.6 | 1.459 | -0.6 | 24 | -0.6 | 0 | 1.7 | 5.2 | 9 | 6.5 | -0.6 | -0.7
150475 | 12/10/2004 | -2.1 | 0.7 | -6.5 | 2.268 | -2.9 | 24 | -0.8 | 0 | 1.7 | 5.1 | 8.9 | 6.5 | -1.7 | -1.8
150475 | 12/11/2004 | -3.7 | 0.5 | -8.4 | 3.374 | -4 | 24 | -2.4 | -0.1 | 1.6 | 5 | 8.8 | 6.5 | -3.2 | -3.2
150475 | 12/12/2004 | -2.9 | 2.9 | -10.1 | 4.198 | -3.6 | 24 | -1.6 | -0.1 | 1.6 | 4.9 | 8.8 | 6.5 | -2.9 | -3.5
150475 | 12/13/2004 | -12.5 | -9.8 | -15.6 | 1.824 | -12.7 | 24 | -7.5 | -0.9 | 1.4 | 4.8 | 8.7 | 6.5 | -11.4 | -11.2
150475 | 12/14/2004 | -10.2 | -3.1 | -16.3 | 4.974 | -9.7 | 24 | -8.2 | -5.1 | 0.7 | 4.7 | 8.6 | 6.5 | -9.5 | -9.4
150475 | 12/15/2004 | -2.7 | 3.5 | -6.9 | 3.499 | -1.7 | 24 | -3.6 | -3.5 | 0 | 4.5 | 8.5 | 6.5 | -3 | -3.4
150475 | 12/16/2004 | -5.5 | -0.9 | -11.1 | 2.783 | -6 | 24 | -3.6 | -2.1 | 0 | 4.3 | 8.4 | 6.5 | -4.9 | -5.2
150475 | 12/17/2004 | -8.4 | -2.9 | -14.1 | 4.105 | -8.5 | 24 | -7.3 | -5.1 | 0 | 4.2 | 8.3 | 6.5 | -8.3 | -8.2
150475 | 12/18/2004 | -10.2 | -1.4 | -21.5 | 5.989 | -11.5 | 24 | -7.2 | -4.4 | 0 | 4 | 8.2 | 6.5 | -9.8 | -9.9
150475 | 12/19/2004 | -18.7 | -12 | -24.3 | 4.586 | -18.2 | 24 | -14.9 | -10 | 0 | 3.9 | 8.2 | 6.5 | -17.2 | -17
150475 | 12/20/2004 | -7.2 | -3.2 | -11.3 | 2.212 | -7.3 | 24 | -7.7 | -6.9 | 0 | 3.7 | 8.1 | 6.5 | -7.4 | -7.6
150475 | 12/21/2004 | -13.3 | -2.7 | -17.3 | 3.894 | -10 | 24 | -9.4 | -5.8 | 0 | 3.6 | 8 | 6.5 | -12.3 | -12.3
150475 | 12/22/2004 | -18.5 | -16.4 | -20.3 | 1.174 | -18.4 | 24 | -13.9 | -9.2 | 0 | 3.5 | 7.9 | 6.5 | -16.9 | -16.6
150475 | 12/23/2004 | -21.9 | -18.7 | -24.4 | 1.791 | -21.6 | 24 | -16.7 | -11.1 | 0 | 3.4 | 7.8 | 6.5 | -20.2 | -19.6
150475 | 12/24/2004 | -18.7 | -13.4 | -24.4 | 4.618 | -18.9 | 24 | -15.7 | -11.5 | 0 | 3.3 | 7.7 | 6.5 | -17.5 | -17.2
150475 | 12/25/2004 | -14 | -8.9 | -17.4 | 2.969 | -13.2 | 24 | -11.4 | -8.4 | 0 | 3.2 | 7.6 | 6.5 | -12.9 | -12.6
150475 | 12/26/2004 | -11.7 | -7.9 | -15.6 | 2.646 | -11.8 | 24 | -9.5 | -6.9 | 0 | 3.1 | 7.5 | 6.5 | -10.6 | -10.6
150475 | 12/27/2004 | -6.5 | -2.7 | -10.1 | 2.478 | -6.4 | 24 | -5.7 | -4.6 | -0.2 | 3 | 7.4 | 6.5 | -5.8 | -6.1
150475 | 12/28/2004 | -4.8 | -0.5 | -7.2 | 2.105 | -3.9 | 24 | -3.6 | -2.7 | -0.2 | 2.9 | 7.3 | 6.5 | -4 | -4
150475 | 12/29/2004 | -5.8 | -2.1 | -8.3 | 1.869 | -5.2 | 24 | -4.4 | -2.9 | -0.3 | 2.7 | 7.3 | 6.5 | -5.2 | -5.1
150475 | 12/30/2004 | 0.3 | 4.9 | -4.7 | 3.543 | 0.1 | 24 | -1.7 | -1.9 | -0.4 | 2.6 | 7.2 | 6.5 | -0.3 | -0.5
150475 | 01/01/2003 | -7.7 | -4.5 | -10.2 | 1.66 | -7.4 | 24 | -5.8 | -4 | -0.1 | 2.1 | 6.1 | 6.7 | -6.8 | -6.9
150475 | 01/02/2003 | -7.3 | -2.7 | -10.3 | 2.306 | -6.5 | 24 | -5.9 | -3.9 | -0.2 | 2.1 | 6 | 6.7 | -7.1 | -6.8
150475 | 01/03/2003 | -6 | -0.9 | -9.4 | 2.628 | -5.2 | 24 | -5.9 | -4.3 | -0.3 | 2 | 5.9 | 6.7 | -6.5 | -6.4
150475 | 05/10/2003 | 9.8 | 15 | 6.2 | 3.066 | 10.6 | 24 | 10.3 | 9 | 5.6 | 0 | 1.4 | 6.4 | 10.9 | 10
150475 | 01/04/2003 | -3.3 | 0.8 | -6.4 | 2.338 | -2.8 | 24 | -3.1 | -2.7 | -0.3 | 2 | 5.8 | 6.7 | -3 | -3.1
150475 | 01/05/2003 | -3.7 | 0.3 | -6 | 2.019 | -2.9 | 24 | -2.6 | -1.8 | -0.3 | 1.9 | 5.8 | 6.7 | -3.1 | -3.4
150475 | 01/06/2003 | -7 | -3.2 | -11.9 | 3.023 | -7.6 | 24 | -5 | -3.2 | -0.3 | 1.9 | 5.7 | 6.7 | -6.1 | -6
150475 | 01/07/2003 | -0.3 | 5.1 | -4.4 | 3.36 | 0.4 | 24 | -1.7 | -1.9 | -0.4 | 1.8 | 5.6 | 6.7 | -0.5 | -1
150475 | 01/08/2003 | 1.2 | 6.9 | -2.1 | 2.998 | 2.4 | 24 | -0.2 | -0.3 | -0.3 | 1.8 | 5.6 | 6.7 | 0.7 | 0.2
150475 | 01/09/2003 | -4.1 | -1.1 | -8.6 | 2.867 | -4.9 | 24 | -1.6 | -0.5 | -0.1 | 1.7 | 5.5 | 6.7 | -3.7 | -4.2
150475 | 01/10/2003 | -12.5 | -8.3 | -17.2 | 2.57 | -12.8 | 24 | -9 | -4.8 | -0.4 | 1.7 | 5.4 | 6.7 | -11.9 | -11.8
150475 | 01/11/2003 | -16.4 | -11.6 | -20.1 | 2.693 | -15.9 | 24 | -13.3 | -8.9 | -2.3 | 1.6 | 5.4 | 6.7 | -15.6 | -15.2
150475 | 01/12/2003 | -13.2 | -3.3 | -18.1 | 5.161 | -10.7 | 24 | -11.8 | -9.6 | -4.7 | 1.3 | 5.3 | 6.7 | -12.9 | -12.9
150475 | 01/13/2003 | -16.6 | -13.7 | -19.5 | 2.012 | -16.6 | 24 | -13.8 | -10.6 | -6 | 0.9 | 5.2 | 6.7 | -15.5 | -15.3
150475 | 01/14/2003 | -16.4 | -10.7 | -19.5 | 2.865 | -15.1 | 24 | -14.1 | -11.5 | -7.1 | 0.5 | 5.1 | 6.7 | -15.7 | -15.5
150475 | 01/15/2003 | -15.9 | -9.4 | -21.9 | 4.477 | -15.7 | 24 | -14.5 | -12.4 | -8.1 | 0.1 | 5.1 | 6.7 | -15.2 | -15.1
150475 | 01/16/2003 | -12.8 | -6.9 | -18.1 | 3.351 | -12.5 | 24 | -11.8 | -10.8 | -8.2 | 0 | 5 | 6.7 | -12.5 | -12.7
150475 | 01/17/2003 | -13.6 | -7.1 | -20.9 | 5.408 | -14 | 24 | -12.9 | -11.6 | -8.2 | 0 | 4.9 | 6.7 | -13.1 | -13.3
150475 | 01/18/2003 | -13.8 | -9.4 | -17.8 | 2.403 | -13.6 | 24 | -11.8 | -10.1 | -7.9 | 0 | 4.8 | 6.7 | -13.2 | -13.1
150475 | 01/19/2003 | -13.8 | -8.2 | -18.5 | 3.589 | -13.4 | 24 | -12.9 | -11.3 | -7.9 | 0 | 4.7 | 6.7 | -13.7 | -13.6
150475 | 01/20/2003 | -15.8 | -11.2 | -19.5 | 2.556 | -15.4 | 24 | -13.7 | -11.6 | -8.1 | 0 | 4.6 | 6.7 | -15 | -14.8
150475 | 01/21/2003 | -18.1 | -13.8 | -22.5 | 2.878 | -18.2 | 24 | -15.9 | -13.1 | -8.6 | 0 | 4.6 | 6.7 | -17.4 | -16.9
150475 | 01/22/2003 | -20.3 | -17.6 | -23.9 | 1.965 | -20.8 | 24 | -17.1 | -13.9 | -9.2 | 0 | 4.5 | 6.7 | -19.2 | -18.9
150475 | 01/23/2003 | -21.3 | -15.6 | -27.3 | 4.228 | -21.5 | 24 | -19 | -16 | -10.3 | 0 | 4.4 | 6.7 | -20.3 | -20.1
150475 | 01/24/2003 | -14.2 | -10.6 | -17.6 | 2.47 | -14.1 | 24 | -14.2 | -13.8 | -10.5 | 0 | 4.3 | 6.7 | -14 | -14.1
150475 | 01/25/2003 | -14.4 | -11.7 | -20.1 | 2.391 | -15.9 | 24 | -13 | -11.9 | -9.6 | 0 | 4.3 | 6.7 | -13.9 | -13.9
150475 | 01/26/2003 | -19.7 | -15.5 | -23.9 | 2.531 | -19.7 | 24 | -16.9 | -13.8 | -9.4 | 0 | 4.2 | 6.7 | -18.6 | -18.2
150475 | 01/27/2003 | -11.5 | -6 | -18 | 4.42 | -12 | 24 | -12.8 | -12.8 | -9.6 | 0 | 4.1 | 6.7 | -11.9 | -12.3
150475 | 01/28/2003 | -9.7 | -6.6 | -15.3 | 2.877 | -11 | 24 | -9.1 | -9.2 | -8.4 | 0 | 4 | 6.7 | -9.2 | -9.5
150475 | 01/29/2003 | -14.6 | -9.7 | -19.6 | 2.892 | -14.7 | 24 | -11.7 | -10.1 | -7.5 | 0 | 4 | 6.7 | -12.6 | -12.5
150475 | 01/30/2003 | -7.5 | -3 | -14 | 4.277 | -8.5 | 24 | -8.5 | -8.9 | -7.1 | 0 | 3.9 | 6.7 | -7.5 | -7.8
150475 | 01/31/2003 | -3.3 | 1.2 | -6.4 | 2.559 | -2.6 | 24 | -4.4 | -5.6 | -5.9 | 0 | 3.8 | 6.7 | -3.2 | -3.6
150475 | 02/01/2003 | -2.4 | 2.2 | -5.4 | 2.529 | -1.6 | 24 | -3 | -3.8 | -4.3 | 0 | 3.8 | 6.7 | -2.2 | -2.5
150475 | 02/02/2003 | -1.8 | 1 | -4 | 1.578 | -1.5 | 24 | -2.3 | -2.8 | -3.1 | 0 | 3.7 | 6.7 | -1.7 | -2
150475 | 02/03/2003 | -5.4 | -1.9 | -12.9 | 3.806 | -7.4 | 24 | -2.9 | -2.4 | -2.3 | 0 | 3.7 | 6.7 | -4.5 | -4.6
150475 | 02/04/2003 | -15.7 | -11.9 | -18.9 | 2.164 | -15.4 | 24 | -7.7 | -5.1 | -2.5 | 0 | 3.6 | 6.7 | -12 | -11.8
150475 | 02/05/2003 | -14.1 | -10.1 | -17.7 | 2.696 | -13.9 | 24 | -8.7 | -6.8 | -3.6 | 0 | 3.5 | 6.7 | -10.9 | -10.6
150475 | 02/06/2003 | -17.6 | -13.2 | -24.9 | 3.566 | -19.1 | 24 | -9.5 | -7.4 | -4.4 | 0 | 3.5 | 6.7 | -13.1 | -12.9
150475 | 02/07/2003 | -16.3 | -7.4 | -28 | 8.169 | -17.7 | 24 | -11 | -9 | -5.3 | 0 | 3.4 | 6.7 | -12.7 | -12.7
150475 | 02/08/2003 | -15 | -7.7 | -23.5 | 4.344 | -15.6 | 24 | -9.5 | -8.1 | -5.7 | 0 | 3.4 | 6.7 | -11.9 | -11.9
150475 | 02/09/2003 | -15.9 | -6.9 | -25.7 | 6.965 | -16.3 | 24 | -11.1 | -9.4 | -6 | 0 | 3.3 | 6.7 | -12.5 | -12.5
150475 | 02/10/2003 | -21.5 | -16.6 | -27.8 | 3.292 | -22.2 | 24 | -12.3 | -9.8 | -6.4 | 0 | 3.3 | 6.7 | -16.4 | -16
150475 | 02/11/2003 | -15.4 | -8.2 | -25.3 | 5.293 | -16.8 | 24 | -11.6 | -10.2 | -6.9 | 0 | 3.2 | 6.7 | -13.3 | -13.4
150475 | 02/12/2003 | -18.5 | -10.7 | -25.5 | 4.715 | -18.1 | 24 | -12.6 | -10.7 | -7.1 | 0 | 3.2 | 6.7 | -14.4 | -14.3
150475 | 02/13/2003 | -11.6 | -5.8 | -17.8 | 3.676 | -11.8 | 24 | -9.9 | -9.5 | -7.1 | 0 | 3.1 | 6.7 | -9.5 | -9.8
150475 | 02/14/2003 | -11.8 | -7.7 | -16.6 | 3.455 | -12.2 | 24 | -9.3 | -8.5 | -6.5 | 0 | 3.1 | 6.7 | -9.8 | -10
150475 | 02/15/2003 | -15.3 | -9.5 | -20.5 | 3.846 | -15 | 24 | -9.9 | -8.5 | -6.2 | 0 | 3 | 6.7 | -11.6 | -11.5
150475 | 02/16/2003 | -13.5 | -5 | -20.2 | 5.33 | -12.6 | 24 | -9.5 | -8.5 | -6.1 | 0 | 3 | 6.7 | -10 | -10.1
150475 | 02/17/2003 | -7.9 | -1.1 | -15.4 | 5.59 | -8.3 | 24 | -7.6 | -7.5 | -5.8 | 0 | 2.9 | 6.7 | -6.6 | -7.2
150475 | 02/18/2003 | -7.2 | -3.1 | -12.7 | 2.94 | -7.9 | 24 | -5.6 | -5.5 | -4.9 | 0 | 2.9 | 6.7 | -6 | -6.3
150475 | 02/19/2003 | -6.5 | 2 | -14.6 | 5.979 | -6.3 | 24 | -5.7 | -5.5 | -4.3 | 0 | 2.9 | 6.6 | -4.7 | -5.1
150475 | 02/20/2003 | -2.3 | 4.2 | -6.7 | 3.685 | -1.3 | 24 | -2.8 | -3.6 | -3.6 | 0 | 2.8 | 6.6 | -1.4 | -1.8
150475 | 02/21/2003 | -6.3 | -1.9 | -9.6 | 2.633 | -5.8 | 24 | -4 | -3.2 | -2.8 | 0 | 2.8 | 6.6 | -4.7 | -5
150475 | 02/22/2003 | -10.2 | -7.2 | -15.6 | 2.274 | -11.4 | 24 | -6.6 | -4.7 | -2.8 | 0 | 2.7 | 6.6 | -8.1 | -8.4
150475 | 02/23/2003 | -15.2 | -13 | -18.5 | 1.891 | -15.8 | 24 | -10.6 | -7.5 | -3.7 | 0 | 2.7 | 6.6 | -12.8 | -12.7
150475 | 02/24/2003 | -18.6 | -15.5 | -22.7 | 2.333 | -19.1 | 24 | -13.3 | -9.8 | -5.1 | 0 | 2.7 | 6.6 | -16 | -15.8
150475 | 02/25/2003 | -15.5 | -6.9 | -23.5 | 5.967 | -15.2 | 24 | -12.9 | -11.1 | -6.5 | 0 | 2.6 | 6.6 | -13.5 | -13.6
150475 | 02/26/2003 | -11.2 | -2.5 | -19 | 5.682 | -10.8 | 24 | -9.7 | -9.3 | -6.8 | 0 | 2.6 | 6.6 | -9.5 | -9.7
150475 | 02/27/2003 | -5.9 | 3 | -13.1 | 5.886 | -5.1 | 24 | -6.1 | -6.8 | -6 | 0 | 2.5 | 6.6 | -5 | -5.4
150475 | 02/28/2003 | -5.4 | 1 | -10.9 | 4.077 | -5 | 24 | -4.8 | -5 | -4.7 | 0 | 2.5 | 6.6 | -4.6 | -4.7
150475 | 03/01/2003 | -4.9 | 4.4 | -13.7 | 5.674 | -4.7 | 24 | -4.3 | -4.3 | -3.8 | 0 | 2.5 | 6.6 | -4.2 | -4.9
150475 | 03/02/2003 | -17.1 | -13.1 | -22.6 | 2.955 | -17.9 | 24 | -11.7 | -7.6 | -3.8 | 0 | 2.4 | 6.6 | -14.4 | -14.3
150475 | 03/03/2003 | -9.8 | -2.6 | -15.2 | 4.62 | -8.9 | 24 | -9 | -8.3 | -5 | 0 | 2.4 | 6.6 | -8.9 | -9.4
150475 | 03/04/2003 | -14.2 | -9.6 | -17.9 | 2.674 | -13.8 | 24 | -10.3 | -8.1 | -5.2 | 0 | 2.4 | 6.6 | -11.8 | -12
150475 | 03/05/2003 | -15 | -8.6 | -21.3 | 4.231 | -15 | 24 | -11.2 | -9.3 | -5.7 | 0 | 2.3 | 6.6 | -12.1 | -12
150475 | 03/06/2003 | -8 | -1.7 | -15.4 | 5.071 | -8.6 | 24 | -7.9 | -8 | -5.9 | 0 | 2.3 | 6.6 | -7 | -7.6
150475 | 03/07/2003 | -11 | -5.5 | -15.2 | 2.699 | -10.4 | 24 | -7.7 | -6.4 | -5.1 | 0 | 2.3 | 6.6 | -8.9 | -9.3
150475 | 03/08/2003 | -14.5 | -12.2 | -19.4 | 1.836 | -15.8 | 24 | -10.3 | -8 | -5 | 0 | 2.3 | 6.6 | -12.3 | -12.5
150475 | 03/09/2003 | -17.2 | -11.1 | -22.8 | 3.837 | -17 | 24 | -12.8 | -10.1 | -5.8 | 0 | 2.2 | 6.6 | -14.7 | -14.9
150475 | 03/10/2003 | -14 | -7.7 | -21.7 | 4.949 | -14.7 | 24 | -10.9 | -9.9 | -6.5 | -0.1 | 2.2 | 6.6 | -10.9 | -11.3
150475 | 03/11/2003 | -5.6 | 3 | -12.9 | 5.279 | -5 | 24 | -5.9 | -6.8 | -6 | -0.1 | 2.2 | 6.6 | -4.4 | -5.1
150475 | 03/12/2003 | -6.8 | -2.2 | -11.2 | 2.695 | -6.7 | 24 | -4.6 | -4.8 | -4.6 | -0.2 | 2.1 | 6.6 | -4.1 | -4.9
150475 | 03/13/2003 | -4.5 | 2 | -12.7 | 5.473 | -5.4 | 24 | -3.6 | -4.1 | -3.7 | -0.2 | 2.1 | 6.6 | -2.5 | -3.1
150475 | 03/14/2003 | 3.6 | 12.5 | -1.8 | 5.048 | 5.4 | 24 | -0.9 | -1.9 | -2.6 | -0.2 | 2.1 | 6.6 | 3.4 | 2.4
150475 | 03/15/2003 | 6.8 | 17.7 | -0.3 | 5.895 | 8.7 | 24 | 1.8 | -0.5 | -1.5 | -0.2 | 2 | 6.6 | 6.9 | 5.7
150475 | 03/16/2003 | 7.6 | 15.6 | 4.1 | 3.916 | 9.9 | 24 | 4.8 | 0 | -0.7 | -0.2 | 2 | 6.6 | 8.1 | 7.2
150475 | 03/17/2003 | 5.3 | 11.7 | -1.5 | 3.797 | 5.1 | 24 | 3.9 | 0 | -0.3 | -0.2 | 2 | 6.6 | 5.7 | 4.9
150475 | 03/18/2003 | 4 | 8.5 | -1 | 3.149 | 3.8 | 24 | 2.4 | 0 | -0.2 | -0.1 | 2 | 6.6 | 4.4 | 3.5
150475 | 03/19/2003 | 4.6 | 9.3 | 0.4 | 2.871 | 4.9 | 24 | 3.3 | 0 | -0.1 | -0.1 | 1.9 | 6.6 | 5 | 3.9
150475 | 03/20/2003 | 2.5 | 9.3 | -0.5 | 3.25 | 4.4 | 24 | 1.9 | 0 | -0.1 | -0.1 | 1.9 | 6.6 | 3.1 | 2.1
150475 | 03/21/2003 | 2.7 | 7.1 | -0.6 | 2.815 | 3.3 | 24 | 1.7 | 0 | 0 | -0.1 | 1.9 | 6.6 | 2.9 | 2.1
150475 | 03/22/2003 | 5.9 | 14 | -2.1 | 5.808 | 6 | 24 | 3.7 | 0 | 0 | -0.1 | 1.9 | 6.5 | 6.2 | 4.9
150475 | 03/23/2003 | 9.2 | 17.8 | -0.2 | 6.199 | 8.8 | 24 | 5.8 | 1.5 | 0 | 0 | 1.8 | 6.5 | 9.1 | 7.4
150475 | 03/24/2003 | 9 | 15.6 | 3.2 | 4.298 | 9.4 | 24 | 7.3 | 3.6 | 0 | 0 | 1.8 | 6.5 | 9.1 | 6.4
150475 | 03/25/2003 | 4.4 | 11.4 | -2.6 | 4.721 | 4.4 | 24 | 4.7 | 3.2 | 0 | 0 | 1.8 | 6.5 | 5.3 | 3.8
150475 | 03/26/2003 | 4.8 | 11.6 | -1.9 | 4.882 | 4.9 | 24 | 4.6 | 2.7 | 0 | 0 | 1.8 | 6.5 | 5.9 | 4.8
150475 | 03/27/2003 | 2 | 4.1 | -0.5 | 1.422 | 1.8 | 24 | 2.4 | 2.3 | 0 | 0 | 1.8 | 6.5 | 1.9 | 1.7
150475 | 03/28/2003 | 1.8 | 6.3 | -1.2 | 2.736 | 2.6 | 24 | 2 | 1.3 | 0 | 0 | 1.8 | 6.5 | 2.6 | 1.1
150475 | 03/29/2003 | 0.8 | 6.4 | -3.5 | 3.426 | 1.5 | 24 | 1.6 | 1.1 | 0 | 0 | 1.7 | 6.5 | 1.9 | 0.4
150475 | 03/30/2003 | 0.8 | 6.9 | -5.2 | 4.579 | 0.9 | 24 | 1.4 | 0.9 | 0 | 0 | 1.7 | 6.5 | 1.8 | 1.1
150475 | 03/31/2003 | 5 | 14 | -2.3 | 5.458 | 5.9 | 24 | 2.4 | 0.9 | 0 | 0 | 1.7 | 6.5 | 4.7 | 3.3
150475 | 04/01/2003 | 8.6 | 15.4 | 3.5 | 4.438 | 9.5 | 24 | 7.4 | 3.2 | 0 | 0 | 1.7 | 6.5 | 9.8 | 7.8
150475 | 04/02/2003 | 2.9 | 7.5 | -2.3 | 3.088 | 2.6 | 24 | 4.3 | 3.5 | 0 | 0 | 1.7 | 6.5 | 3.9 | 2.4
150475 | 04/03/2003 | -1 | 1.2 | -3.2 | 1.462 | -1 | 24 | 0.4 | 1.4 | 0 | 0 | 1.7 | 6.5 | -0.6 | -1.4
150475 | 04/04/2003 | -3.7 | -1.8 | -5.7 | 1.209 | -3.8 | 24 | 0 | 0.3 | 0 | 0 | 1.7 | 6.5 | -2.8 | -3.4
150475 | 04/05/2003 | -2.2 | 2.8 | -5.4 | 3.003 | -1.3 | 24 | -0.1 | 0 | 0 | 0 | 1.6 | 6.5 | -0.2 | -1.1
150475 | 04/06/2003 | -0.2 | 5.1 | -5.3 | 3.613 | -0.1 | 24 | -0.1 | 0 | 0 | 0 | 1.6 | 6.5 | 0.7 | -0.4
150475 | 04/07/2003 | -0.5 | 3.2 | -4 | 2.321 | -0.4 | 24 | 0 | 0 | 0 | 0 | 1.6 | 6.5 | -0.2 | -1.2
150475 | 04/08/2003 | 1.3 | 9.2 | -5.1 | 5.238 | 2.1 | 24 | 0.1 | 0 | 0 | 0 | 1.6 | 6.5 | 2.7 | 1.5
150475 | 04/09/2003 | 5.9 | 16.5 | -3.5 | 7.157 | 6.5 | 24 | 3.4 | 0.7 | 0 | 0 | 1.6 | 6.5 | 6.6 | 4.1
150475 | 04/10/2003 | 10.4 | 21.7 | 0.8 | 7.657 | 11.3 | 24 | 7.7 | 3.2 | 0 | 0 | 1.6 | 6.5 | 10.8 | 8.7
150475 | 04/11/2003 | 10.2 | 19.1 | 1.7 | 6.263 | 10.4 | 24 | 8.8 | 5.1 | 0 | 0 | 1.6 | 6.5 | 10.8 | 8.8
150475 | 04/12/2003 | 9.2 | 17.6 | 0.4 | 5.944 | 9 | 24 | 8.3 | 5.2 | 0 | 0 | 1.6 | 6.5 | 10.2 | 8
150475 | 04/13/2003 | 14.5 | 25 | 4 | 7.709 | 14.5 | 24 | 10.8 | 5.8 | 0 | 0 | 1.5 | 6.5 | 14.9 | 11
150475 | 04/14/2003 | 20.1 | 29 | 11.2 | 5.98 | 20.1 | 24 | 16 | 8.6 | 0 | 0 | 1.5 | 6.5 | 20.3 | 17.3
150475 | 04/15/2003 | 11.5 | 17.9 | 3.6 | 4.569 | 10.8 | 24 | 12.3 | 9.2 | 0 | 0 | 1.5 | 6.5 | 12.3 | 10.7
150475 | 04/16/2003 | 0.8 | 3.4 | -1.9 | 1.448 | 0.8 | 24 | 3.7 | 5.3 | 0 | 0 | 1.5 | 6.5 | 1.3 | 1
150475 | 04/17/2003 | 0.2 | 4.3 | -3.7 | 2.695 | 0.3 | 24 | 1.8 | 2 | 0 | 0 | 1.5 | 6.5 | 2.3 | 1.9
150475 | 04/18/2003 | 1.9 | 7.2 | -5 | 4.17 | 1.1 | 24 | 1.5 | 1 | 0 | 0 | 1.5 | 6.5 | 3 | 2.5
150475 | 04/19/2003 | 7.8 | 13.3 | 2.3 | 3.734 | 7.8 | 24 | 5.5 | 2.3 | 0 | 0 | 1.5 | 6.4 | 8.1 | 7.6
150475 | 04/20/2003 | 5.8 | 8.3 | 3.2 | 1.738 | 5.8 | 24 | 5.4 | 3.6 | 0 | 0 | 1.5 | 6.4 | 6.1 | 5.5
150475 | 04/21/2003 | 8.6 | 15.6 | 2.9 | 4.629 | 9.3 | 24 | 7.2 | 4 | 0 | 0 | 1.5 | 6.4 | 9.1 | 7.2
150475 | 04/22/2003 | 8.1 | 16.4 | -1.3 | 6.242 | 7.6 | 24 | 7.5 | 4.6 | 0.1 | 0 | 1.5 | 6.4 | 9.4 | 8
150475 | 04/23/2003 | 11.4 | 20.9 | 1.1 | 7.135 | 11 | 24 | 9.2 | 5.5 | 0.7 | 0 | 1.5 | 6.4 | 11.9 | 9.9
150475 | 04/24/2003 | 12 | 18.8 | 4.2 | 5.21 | 11.5 | 24 | 10.2 | 6.9 | 1.8 | 0 | 1.4 | 6.4 | 11.9 | 10.4
150475 | 04/25/2003 | 10.4 | 18.3 | 3.4 | 5.398 | 10.9 | 24 | 10 | 7.4 | 2.6 | 0 | 1.4 | 6.4 | 11.7 | 9.5
150475 | 04/26/2003 | 12.5 | 21.5 | 1.4 | 7.434 | 11.5 | 24 | 10.9 | 7.7 | 3.2 | 0 | 1.4 | 6.4 | 13.5 | 11.6
150475 | 04/27/2003 | 15.1 | 21.2 | 8 | 4.338 | 14.6 | 24 | 13.5 | 9.5 | 3.8 | 0 | 1.4 | 6.4 | 15.7 | 12.3
150475 | 04/28/2003 | 8.6 | 15.5 | 1.3 | 4.807 | 8.4 | 24 | 9.7 | 8.9 | 4.4 | 0 | 1.4 | 6.4 | 9.9 | 7.9
150475 | 04/29/2003 | 9.5 | 14.8 | 5.4 | 3.167 | 10.1 | 24 | 9.4 | 8 | 4.6 | 0 | 1.4 | 6.4 | 10.2 | 9.1
150475 | 04/30/2003 | 8.7 | 13.7 | 3.9 | 3.761 | 8.8 | 24 | 8 | 7.3 | 4.6 | 0 | 1.4 | 6.4 | 8.4 | 7.8
150475 | 05/01/2003 | 11.7 | 19.5 | 3.5 | 5.792 | 11.5 | 24 | 10.4 | 7.6 | 4.5 | 0 | 1.4 | 6.4 | 12.4 | 10
150475 | 05/02/2003 | 9.9 | 17.8 | 2 | 5.674 | 9.9 | 24 | 10 | 8.2 | 4.7 | 0 | 1.4 | 6.4 | 11 | 8.9
150475 | 05/03/2003 | 12.9 | 19 | 5 | 5.336 | 12 | 24 | 11.2 | 8.5 | 4.8 | 0 | 1.4 | 6.4 | 13.5 | 10.9
150475 | 05/04/2003 | 8.5 | 11.4 | 4.7 | 1.66 | 8.1 | 24 | 9.1 | 8.8 | 5.1 | 0 | 1.4 | 6.4 | 8.6 | 7.5
150475 | 05/05/2003 | 7.2 | 10.3 | 4.3 | 2.229 | 7.3 | 24 | 7.2 | 7.1 | 4.9 | 0 | 1.4 | 6.4 | 7.3 | 6.9
150475 | 05/06/2003 | 11.2 | 16.9 | 5.1 | 4.469 | 11 | 24 | 10.2 | 7.3 | 4.7 | 0 | 1.4 | 6.4 | 12.4 | 11.3
150475 | 05/07/2003 | 12.8 | 19.3 | 5.7 | 4.965 | 12.5 | 24 | 12 | 8.9 | 4.8 | 0 | 1.4 | 6.4 | 13.8 | 12.9
150475 | 05/08/2003 | 12.9 | 19 | 6.4 | 4.314 | 12.7 | 24 | 11.8 | 9.5 | 5.2 | 0 | 1.4 | 6.4 | 13.4 | 11.6
150475 | 05/09/2003 | 11.9 | 16.8 | 7.4 | 2.999 | 12.1 | 24 | 11.4 | 9.6 | 5.5 | 0 | 1.4 | 6.4 | 12.1 | 11.3
150475 | 09/14/2003 | 14.3 | 20 | 8.6 | 3.882 | 14.3 | 24 | 15.5 | 17 | 18.1 | 16.1 | 11.3 | 6.3 | 14.8 | 13.5
150475 | 05/11/2003 | 9.9 | 15 | 6.5 | 2.737 | 10.8 | 24 | 9.2 | 8.4 | 5.5 | 0 | 1.3 | 6.4 | 9.8 | 8.5
150475 | 05/12/2003 | 11.4 | 18.2 | 4.1 | 5.191 | 11.2 | 24 | 10.4 | 8.3 | 5.3 | 0 | 1.3 | 6.4 | 11.8 | 10.3
150475 | 05/13/2003 | 13.7 | 20.9 | 6 | 5.456 | 13.5 | 24 | 11.7 | 9 | 5.3 | 0 | 1.3 | 6.4 | 13.8 | 12.6
150475 | 05/14/2003 | 12.4 | 16.6 | 7.2 | 2.691 | 11.9 | 24 | 12 | 10 | 5.6 | 0 | 1.3 | 6.4 | 12.7 | 11.5
150475 | 05/15/2003 | 14.3 | 22.3 | 5.4 | 6.296 | 13.9 | 24 | 12.8 | 9.8 | 5.8 | 0 | 1.3 | 6.4 | 15.1 | 13.8
150475 | 05/16/2003 | 16 | 22.1 | 8 | 5.14 | 15.1 | 24 | 14.4 | 11 | 6.1 | 0 | 1.3 | 6.3 | 16.6 | 15.2
150475 | 05/17/2003 | 16.9 | 23.5 | 8.8 | 5.2 | 16.2 | 24 | 15.6 | 12 | 6.5 | 0 | 1.3 | 6.3 | 17.7 | 15.7
150475 | 05/18/2003 | 16.9 | 22.4 | 11 | 3.979 | 16.7 | 24 | 15.4 | 12.5 | 7 | 0 | 1.3 | 6.3 | 17.2 | 15.6
150475 | 05/19/2003 | 14.5 | 18.6 | 6.5 | 3.673 | 12.6 | 24 | 14.8 | 12.8 | 7.4 | 0 | 1.3 | 6.3 | 14.7 | 13.8
150475 | 05/20/2003 | 9.9 | 16 | 3.3 | 4.404 | 9.7 | 24 | 10.5 | 10.5 | 7.4 | 0 | 1.3 | 6.3 | 10.5 | 9
150475 | 05/21/2003 | 11.6 | 18 | 4.7 | 4.891 | 11.4 | 24 | 10.9 | 9.6 | 7 | 0 | 1.3 | 6.3 | 12.3 | 10.6
150475 | 05/22/2003 | 10.7 | 13.7 | 7.2 | 2.47 | 10.5 | 24 | 10.9 | 9.8 | 6.7 | 0 | 1.3 | 6.3 | 11.1 | 10.7
150475 | 05/23/2003 | 12.5 | 18.6 | 5.4 | 4.545 | 12 | 24 | 11.8 | 9.6 | 6.5 | 0 | 1.3 | 6.3 | 13.2 | 12.1
150475 | 05/24/2003 | 14 | 20 | 8 | 4.134 | 14 | 24 | 12.2 | 10.1 | 6.4 | 0 | 1.3 | 6.3 | 13.2 | 13.1
150475 | 05/25/2003 | 14.6 | 23.3 | 4.2 | 6.99 | 13.8 | 24 | 13.2 | 10.4 | 6.5 | 0 | 1.3 | 6.3 | 15 | 14.1
150475 | 05/26/2003 | 15.2 | 23.3 | 5.3 | 6.43 | 14.3 | 24 | 13.7 | 11.1 | 6.7 | 0 | 1.3 | 6.3 | 15.1 | 14.3
150475 | 05/27/2003 | 18.2 | 26.3 | 8.4 | 6.247 | 17.4 | 24 | 15.5 | 11.9 | 6.9 | 0 | 1.3 | 6.3 | 18 | 17.3
150475 | 05/28/2003 | 18 | 24.3 | 12.1 | 4.469 | 18.2 | 24 | 16.6 | 13.2 | 7.4 | 0 | 1.3 | 6.3 | 18.2 | 15.7
150475 | 05/29/2003 | 19 | 25.7 | 10.6 | 5.355 | 18.2 | 24 | 16.4 | 13.2 | 7.8 | 0 | 1.3 | 6.3 | 18.6 | 17.5
150475 | 05/30/2003 | 16.8 | 21.9 | 10.5 | 3.831 | 16.2 | 24 | 16.5 | 14 | 8.2 | 0 | 1.3 | 6.3 | 17.3 | 14.7
150475 | 05/31/2003 | 12.3 | 18.4 | 6.5 | 4.123 | 12.5 | 24 | 13 | 12.4 | 8.4 | 0 | 1.3 | 6.3 | 13.2 | 11.7
150475 | 06/01/2003 | 14.7 | 21.8 | 6.4 | 5.584 | 14.1 | 24 | 13.6 | 11.6 | 8.1 | 0 | 1.3 | 6.3 | 15.2 | 14.1
150475 | 06/02/2003 | 15 | 20.6 | 9.7 | 4.063 | 15.2 | 24 | 14.2 | 12.1 | 8 | 0 | 1.3 | 6.3 | 15.2 | 14.1
150475 | 06/03/2003 | 15.4 | 21.6 | 8.3 | 4.927 | 15 | 24 | 14.1 | 12 | 8 | 0 | 1.3 | 6.3 | 15.5 | 14.6
150475 | 06/04/2003 | 17.1 | 21.7 | 12 | 3.632 | 16.9 | 24 | 15.3 | 12.5 | 8 | 0 | 1.3 | 6.3 | 16.8 | 16
150475 | 06/05/2003 | 17.2 | 20.7 | 12.4 | 3.119 | 16.6 | 24 | 15.1 | 12.8 | 8.1 | 0 | 1.3 | 6.3 | 16.1 | 16
150475 | 06/06/2003 | 14.8 | 17.3 | 11.9 | 1.667 | 14.6 | 24 | 13.9 | 12.5 | 8.2 | 0.2 | 1.3 | 6.3 | 14.3 | 14.2
150475 | 06/07/2003 | 14.4 | 18.5 | 10.4 | 2.737 | 14.5 | 24 | 13.9 | 12 | 8.2 | 0.7 | 1.3 | 6.3 | 15 | 14.3
150475 | 06/08/2003 | 14.7 | 20.2 | 9.3 | 4.107 | 14.8 | 24 | 14.2 | 12.1 | 8.2 | 1.1 | 1.3 | 6.3 | 15.2 | 14.2
150475 | 07/04/2002 | 22.2 | 28.5 | 14.5 | 4.995 | 21.5 | 24 | 22.1 | 21.5 | 18.9 | 12.6 | 6 | 6.3 | 22.7 | 20.8
150475 | 07/05/2002 | 23.6 | 29.5 | 17.4 | 4.396 | 23.5 | 24 | 23 | 21.4 | 18.7 | 12.8 | 6.1 | 6.3 | 24.2 | 22.2
150475 | 07/06/2002 | 27 | 33.3 | 20.3 | 4.9 | 26.8 | 24 | 25.3 | 22.3 | 18.8 | 13 | 6.2 | 6.3 | 27.1 | 26.7
150475 | 07/07/2002 | 25.1 | 28.8 | 21.6 | 2.717 | 25.2 | 24 | 24.5 | 22.9 | 19 | 13.2 | 6.4 | 6.3 | 25 | 24.8
150475 | 07/08/2002 | 24.9 | 28.4 | 21 | 2.747 | 24.7 | 24 | 24.4 | 22.7 | 19.2 | 13.4 | 6.5 | 6.3 | 25.1 | 24.2
150475 | 07/09/2002 | 24.9 | 30.4 | 18.4 | 4.316 | 24.4 | 24 | 24.2 | 22.5 | 19.3 | 13.5 | 6.6 | 6.3 | 25.4 | 24.1
150475 | 07/10/2002 | 18.9 | 21.9 | 16.7 | 1.481 | 19.3 | 24 | 20.3 | 21.6 | 19.4 | 13.7 | 6.8 | 6.3 | 18.6 | 18.4
150475 | 07/11/2002 | 19.7 | 24.4 | 13.8 | 3.831 | 19.1 | 24 | 19.3 | 19.5 | 18.9 | 13.8 | 6.9 | 6.3 | 19.2 | 18.7
150475 | 07/12/2002 | 21.5 | 26 | 15.8 | 3.47 | 20.9 | 24 | 20 | 19.3 | 18.4 | 13.9 | 7 | 6.3 | 20.5 | 20.4
150475 | 07/13/2002 | 22.4 | 27 | 16.2 | 3.706 | 21.6 | 24 | 20.8 | 19.6 | 18.1 | 14 | 7.1 | 6.3 | 21.6 | 21.2
150475 | 07/14/2002 | 22.4 | 28.4 | 14.5 | 4.941 | 21.5 | 24 | 21.4 | 20 | 18 | 14 | 7.3 | 6.3 | 22.2 | 21.7
150475 | 07/15/2002 | 22.8 | 28.8 | 15.5 | 4.747 | 22.2 | 24 | 21.8 | 20.4 | 18.1 | 14.1 | 7.4 | 6.3 | 22.8 | 21.6
150475 | 07/16/2002 | 24.5 | 31.6 | 16.5 | 5.441 | 24.1 | 24 | 23 | 20.9 | 18.2 | 14.1 | 7.5 | 6.3 | 24.4 | 23.4
150475 | 07/17/2002 | 26.8 | 33 | 18.3 | 5.291 | 25.7 | 24 | 24.7 | 21.9 | 18.5 | 14.2 | 7.6 | 6.3 | 26.4 | 26.2
150475 | 07/18/2002 | 23.9 | 27.8 | 20.4 | 2.6 | 24.1 | 24 | 24 | 22.6 | 18.9 | 14.3 | 7.7 | 6.3 | 24.3 | 23.2
150475 | 07/19/2002 | 23.9 | 29.4 | 17.7 | 4.256 | 23.6 | 24 | 23.7 | 22.1 | 19.1 | 14.4 | 7.9 | 6.3 | 24.6 | 23.1
150475 | 07/20/2002 | 25.3 | 30.9 | 19.9 | 4.084 | 25.4 | 24 | 23.9 | 22.2 | 19.3 | 14.5 | 8 | 6.3 | 25.1 | 24.3
150475 | 07/21/2002 | 25.1 | 31.6 | 19.2 | 3.904 | 25.4 | 24 | 24.7 | 22.8 | 19.5 | 14.6 | 8.1 | 6.3 | 25.2 | 24.4
150475 | 07/22/2002 | 19.4 | 24.2 | 14.1 | 3.582 | 19.2 | 24 | 20.8 | 21.6 | 19.6 | 14.7 | 8.2 | 6.3 | 19.7 | 18.1
150475 | 07/23/2002 | 18.4 | 23.8 | 11.1 | 4.423 | 17.5 | 24 | 19.3 | 19.8 | 19.2 | 14.8 | 8.3 | 6.3 | 19.4 | 18.5
150475 | 07/24/2002 | 19.1 | 23.4 | 15.2 | 2.923 | 19.3 | 24 | 19.2 | 19.4 | 18.8 | 14.9 | 8.4 | 6.3 | 19.2 | 18.4
150475 | 07/25/2002 | 22 | 27.1 | 16.6 | 4.049 | 21.9 | 24 | 21 | 19.6 | 18.5 | 14.9 | 8.6 | 6.3 | 22.2 | 20.9
150475 | 07/26/2002 | 24 | 30.2 | 18.1 | 4.551 | 24.2 | 24 | 22.5 | 20.5 | 18.4 | 15 | 8.7 | 6.3 | 23.9 | 23
150475 | 07/27/2002 | 23.6 | 27.9 | 18.8 | 3.344 | 23.4 | 24 | 22.8 | 21.3 | 18.6 | 15 | 8.8 | 6.3 | 23.5 | 23.1
150475 | 07/28/2002 | 24.1 | 30.7 | 18.2 | 4.732 | 24.5 | 24 | 23.4 | 21.6 | 18.8 | 15 | 8.9 | 6.3 | 24.4 | 23.6
150475 | 07/29/2002 | 22.9 | 28.1 | 17 | 3.9 | 22.6 | 24 | 22.6 | 21.6 | 19.1 | 15.1 | 9 | 6.3 | 23.1 | 22.2
150475 | 07/30/2002 | 25.3 | 33.2 | 17.4 | 5.731 | 25.3 | 24 | 24 | 21.8 | 19.2 | 15.2 | 9.1 | 6.3 | 25.3 | 25
150475 | 07/31/2002 | 25.7 | 32 | 19.2 | 4.671 | 25.6 | 24 | 24.5 | 22.6 | 19.4 | 15.2 | 9.2 | 6.3 | 25.6 | 24.6
150475 | 08/01/2002 | 21 | 24.1 | 14.6 | 2.93 | 19.4 | 24 | 22.2 | 22.3 | 19.7 | 15.3 | 9.3 | 6.3 | 21.1 | 19
150475 | 08/02/2002 | 19.3 | 25 | 11.8 | 4.631 | 18.4 | 24 | 19.7 | 20.3 | 19.5 | 15.4 | 9.4 | 6.3 | 19.6 | 18.6
150475 | 08/03/2002 | 20.2 | 25.7 | 14.3 | 3.803 | 20 | 24 | 19.6 | 19.6 | 19.1 | 15.5 | 9.5 | 6.3 | 20 | 19.6
150475 | 08/04/2002 | 21.3 | 26.3 | 17.1 | 3.46 | 21.7 | 24 | 21.3 | 20.1 | 18.8 | 15.5 | 9.6 | 6.3 | 21.7 | 21.1
150475 | 08/05/2002 | 19.9 | 25.5 | 14.1 | 4.229 | 19.8 | 24 | 20 | 19.9 | 18.7 | 15.5 | 9.7 | 6.3 | 20.2 | 18.3
150475 | 08/06/2002 | 18.3 | 23.3 | 12.9 | 3.664 | 18.1 | 24 | 18.7 | 19.2 | 18.5 | 15.5 | 9.8 | 6.3 | 18.8 | 16.9
150475 | 08/07/2002 | 20.4 | 26.4 | 14.3 | 4.416 | 20.4 | 24 | 19.8 | 19 | 18.3 | 15.5 | 9.9 | 6.3 | 20.8 | 19.1
150475 | 08/08/2002 | 21.5 | 27.5 | 16 | 4.175 | 21.8 | 24 | 20.7 | 19.6 | 18.2 | 15.5 | 10 | 6.3 | 21.6 | 20
150475 | 08/09/2002 | 21.4 | 27.2 | 16.3 | 4.001 | 21.8 | 24 | 21 | 20 | 18.3 | 15.5 | 10.1 | 6.3 | 21.4 | 20.4
150475 | 08/10/2002 | 20.8 | 26.5 | 16.3 | 3.807 | 21.4 | 24 | 20.5 | 19.9 | 18.3 | 15.5 | 10.1 | 6.3 | 20.8 | 19.6
150475 | 08/11/2002 | 22.5 | 30.4 | 14.9 | 5.367 | 22.7 | 24 | 21.3 | 19.9 | 18.4 | 15.5 | 10.2 | 6.3 | 22.5 | 21.7
150475 | 08/12/2002 | 20.1 | 22.9 | 14.8 | 2.142 | 18.9 | 24 | 20.6 | 20.4 | 18.5 | 15.6 | 10.3 | 6.3 | 20 | 19.2
150475 | 08/13/2002 | 18.7 | 24.5 | 12.1 | 4.59 | 18.3 | 24 | 18.9 | 19.1 | 18.4 | 15.6 | 10.4 | 6.3 | 18.8 | 17.9
150475 | 08/14/2002 | 20.7 | 27.4 | 13.2 | 5.012 | 20.3 | 24 | 19.5 | 18.8 | 18.2 | 15.6 | 10.5 | 6.3 | 20.6 | 18
150475 | 08/15/2002 | 19.2 | 24.7 | 14.8 | 3.574 | 19.8 | 24 | 19.4 | 19.2 | 18.1 | 15.6 | 10.5 | 6.3 | 19.2 | 18
150475 | 08/16/2002 | 20.1 | 27.5 | 12.7 | 5.308 | 20.1 | 24 | 19.4 | 18.8 | 18 | 15.6 | 10.6 | 6.3 | 20.1 | 19.4
150475 | 08/17/2002 | 16.8 | 20.4 | 10.9 | 3.115 | 15.7 | 24 | 17.9 | 18.8 | 17.9 | 15.6 | 10.7 | 6.3 | 16.8 | 14.8
150475 | 08/18/2002 | 15.5 | 22.3 | 8.1 | 5.173 | 15.2 | 24 | 16.2 | 17 | 17.6 | 15.6 | 10.8 | 6.3 | 16.1 | 15.1
150475 | 08/19/2002 | 17 | 24.5 | 8.8 | 5.591 | 16.7 | 24 | 17 | 16.9 | 17.2 | 15.5 | 10.8 | 6.3 | 17.4 | 16.6
150475 | 08/20/2002 | 18.3 | 25.4 | 10.7 | 4.987 | 18.1 | 24 | 17.8 | 17.3 | 17 | 15.5 | 10.9 | 6.3 | 18.5 | 17.3
150475 | 08/21/2002 | 21.1 | 25.6 | 17.5 | 3.059 | 21.6 | 24 | 20.1 | 18.4 | 17 | 15.4 | 11 | 6.3 | 21.3 | 21
150475 | 08/22/2002 | 19.2 | 23.7 | 14.6 | 3.129 | 19.2 | 24 | 19.5 | 18.8 | 17.2 | 15.4 | 11 | 6.4 | 19.8 | 19.1
150475 | 08/23/2002 | 20 | 24.4 | 15.5 | 3.294 | 20 | 24 | 19.8 | 18.9 | 17.4 | 15.3 | 11.1 | 6.4 | 20.2 | 19.8
150475 | 08/24/2002 | 22.1 | 28 | 15.5 | 4.662 | 21.8 | 24 | 20.6 | 19.1 | 17.5 | 15.3 | 11.1 | 6.4 | 21.7 | 21.2
150475 | 08/25/2002 | 22 | 27.7 | 14 | 4.862 | 20.9 | 24 | 20.6 | 19.6 | 17.7 | 15.3 | 11.2 | 6.4 | 21.1 | 20.8
150475 | 08/26/2002 | 22.8 | 28.4 | 18.1 | 3.875 | 23.3 | 24 | 21.3 | 19.9 | 17.9 | 15.4 | 11.3 | 6.4 | 22.2 | 21.6
150475 | 08/27/2002 | 21 | 26.3 | 14.8 | 4.145 | 20.6 | 24 | 20.7 | 20 | 18.1 | 15.4 | 11.3 | 6.4 | 21 | 20.4
150475 | 08/28/2002 | 20.9 | 25.4 | 15.7 | 3.419 | 20.6 | 24 | 20.4 | 19.8 | 18.2 | 15.5 | 11.4 | 6.4 | 20.7 | 20.4
150475 | 08/29/2002 | 21.2 | 25.1 | 17.2 | 2.882 | 21.2 | 24 | 20.6 | 19.8 | 18.3 | 15.5 | 11.4 | 6.4 | 21 | 20.7
150475 | 08/30/2002 | 21.1 | 26.1 | 16.1 | 3.486 | 21.1 | 24 | 20.7 | 19.8 | 18.3 | 15.6 | 11.5 | 6.4 | 21.3 | 19.8
150475 | 08/31/2002 | 22.5 | 28.1 | 16.9 | 4.069 | 22.5 | 24 | 21.3 | 20 | 18.3 | 15.6 | 11.5 | 6.4 | 22.5 | 20.3
150475 | 09/01/2002 | 22.5 | 27.5 | 17.3 | 3.713 | 22.4 | 24 | 21.6 | 20.4 | 18.5 | 15.7 | 11.6 | 6.4 | 22.3 | 21
150475 | 09/02/2002 | 20.1 | 25.4 | 14 | 3.326 | 19.7 | 24 | 20.5 | 20.4 | 18.6 | 15.7 | 11.6 | 6.4 | 20 | 18.8
150475 | 09/03/2002 | 19.4 | 26 | 11.5 | 5.334 | 18.8 | 24 | 18.3 | 18.9 | 18.5 | 15.8 | 11.7 | 6.4 | 18.1 | 17.2
150475 | 09/04/2002 | 21.2 | 28.3 | 12.4 | 5.156 | 20.4 | 24 | 19.2 | 18.6 | 18.2 | 15.8 | 11.7 | 6.4 | 20.4 | 18.9
150475 | 09/05/2002 | 21.4 | 26.9 | 16 | 3.851 | 21.5 | 24 | 20.6 | 19.5 | 18.1 | 15.8 | 11.8 | 6.4 | 21.3 | 20.4
150475 | 09/06/2002 | 22.3 | 29.4 | 15.5 | 4.933 | 22.5 | 24 | 21.1 | 19.8 | 18.2 | 15.9 | 11.8 | 6.4 | 22.3 | 21
150475 | 09/07/2002 | 24.8 | 31.7 | 18.1 | 4.826 | 24.9 | 24 | 23 | 20.8 | 18.4 | 15.9 | 11.9 | 6.4 | 24.6 | 22.5
150475 | 09/08/2002 | 24.4 | 31.4 | 17.4 | 4.997 | 24.4 | 24 | 23 | 21.4 | 18.8 | 15.9 | 11.9 | 6.4 | 24.2 | 21.6
150475 | 09/09/2002 | 23.2 | 28 | 17.9 | 3.029 | 23 | 24 | 23.1 | 21.8 | 19.1 | 16 | 12 | 6.4 | 23.4 | 22.2
150475 | 09/10/2002 | 17.8 | 22.8 | 14.1 | 3.163 | 18.5 | 24 | 19.3 | 20.6 | 19.3 | 16.1 | 12 | 6.4 | 17.8 | 17.2
150475 | 09/11/2002 | 17.7 | 24.2 | 11 | 4.723 | 17.6 | 24 | 17.6 | 18.6 | 18.9 | 16.2 | 12.1 | 6.4 | 17.3 | 16.7
150475 | 09/12/2002 | 18.9 | 26.5 | 11.6 | 5.29 | 19.1 | 24 | 18.3 | 18.2 | 18.5 | 16.2 | 12.1 | 6.4 | 18.8 | 17.6
150475 | 09/13/2002 | 17.5 | 23.4 | 14.1 | 3.015 | 18.8 | 24 | 17.9 | 18.3 | 18.2 | 16.2 | 12.2 | 6.4 | 17.5 | 16.9
150475 | 12/31/2002 | -9 | -6 | -13.3 | 2.298 | -9.7 | 24 | -6.1 | -3.5 | 0 | 2.2 | 6.1 | 6.7 | -7.7 | -7.7
150475 | 09/15/2002 | 13.6 | 20.3 | 6.8 | 4.827 | 13.6 | 24 | 14.6 | 16.2 | 17.5 | 16.2 | 12.3 | 6.4 | 14 | 13.1
150475 | 09/16/2002 | 17.7 | 27.2 | 9.1 | 6.409 | 18.2 | 24 | 16.5 | 16 | 16.9 | 16.1 | 12.3 | 6.4 | 17.6 | 16.1
150475 | 09/17/2002 | 18.5 | 25.6 | 10.6 | 5.129 | 18.1 | 24 | 17.7 | 17.1 | 16.8 | 16 | 12.4 | 6.5 | 18.5 | 16.3
150475 | 09/18/2002 | 20.2 | 25.7 | 15.9 | 3.218 | 20.8 | 24 | 19.3 | 18 | 16.9 | 15.9 | 12.4 | 6.5 | 20.3 | 19
150475 | 09/19/2002 | 18.1 | 22 | 12.9 | 2.534 | 17.5 | 24 | 18.7 | 18.4 | 17.1 | 15.9 | 12.5 | 6.5 | 18.4 | 17.3
150475 | 09/20/2002 | 16.4 | 23.1 | 10.1 | 4.664 | 16.6 | 24 | 16.9 | 17.4 | 17.1 | 15.8 | 12.5 | 6.5 | 16.8 | 15.3
150475 | 09/21/2002 | 12.6 | 18.3 | 8.8 | 3.572 | 13.6 | 24 | 14 | 16.2 | 16.9 | 15.8 | 12.5 | 6.5 | 12.6 | 10.5
150475 | 09/22/2002 | 10 | 14.4 | 6 | 2.823 | 10.2 | 24 | 11.7 | 14.3 | 16.4 | 15.8 | 12.6 | 6.5 | 9.9 | 8.4
150475 | 09/23/2002 | 8.3 | 11.9 | 4 | 2.384 | 8 | 24 | 9.9 | 12.7 | 15.6 | 15.7 | 12.6 | 6.5 | 8.4 | 7.6
150475 | 09/24/2002 | 9.5 | 16.7 | 1.5 | 5.286 | 9.1 | 24 | 9.6 | 11.4 | 14.7 | 15.5 | 12.6 | 6.5 | 9.5 | 8.4
150475 | 09/25/2002 | 8.3 | 10.9 | 6.1 | 1.357 | 8.5 | 24 | 9.7 | 11.7 | 14.1 | 15.3 | 12.6 | 6.5 | 8.2 | 8.3
150475 | 09/26/2002 | 9.8 | 16.4 | 5.5 | 4.052 | 11 | 24 | 9.9 | 11 | 13.5 | 15.1 | 12.7 | 6.5 | 9.4 | 9.4
150475 | 09/27/2002 | 11.2 | 18.9 | 3.4 | 5.43 | 11.2 | 24 | 10.1 | 10.9 | 13.1 | 14.9 | 12.7 | 6.5 | 10.2 | 9.9
150475 | 09/28/2002 | 9.7 | 14.9 | 5.4 | 3.066 | 10.2 | 24 | 10.2 | 11.3 | 12.8 | 14.7 | 12.7 | 6.5 | 9.6 | 9.7
150475 | 09/29/2002 | 12.6 | 19 | 7.2 | 4.201 | 13.1 | 24 | 11.9 | 11.5 | 12.7 | 14.5 | 12.7 | 6.5 | 12.9 | 12.6
150475 | 09/30/2002 | 18.8 | 27.3 | 12.4 | 5.546 | 19.9 | 24 | 16.3 | 13.6 | 12.8 | 14.3 | 12.7 | 6.5 | 18.3 | 17.1
150475 | 10/01/2002 | 15.1 | 21.9 | 9.1 | 4.382 | 15.5 | 24 | 15.5 | 15 | 13.4 | 14.1 | 12.7 | 6.5 | 15.3 | 13.9
150475 | 10/02/2002 | 6.8 | 9.9 | 4.2 | 1.84 | 7.1 | 24 | 9.5 | 13 | 13.7 | 14.1 | 12.7 | 6.5 | 6.9 | 6.5
150475 | 10/03/2002 | 9.3 | 15.6 | 3.4 | 4.477 | 9.5 | 24 | 9.6 | 10.8 | 13.2 | 14 | 12.7 | 6.5 | 9.9 | 9
150475 | 10/04/2002 | 8.3 | 10.1 | 3 | 2.141 | 6.6 | 24 | 9.6 | 11.2 | 12.8 | 13.8 | 12.7 | 6.5 | 8 | 7.8
150475 | 10/05/2002 | 7.3 | 13.1 | 2.1 | 3.927 | 7.6 | 24 | 8 | 9.8 | 12.3 | 13.7 | 12.7 | 6.5 | 7.7 | 7.2
150475 | 10/06/2002 | 4.6 | 7.9 | -0.4 | 2.277 | 3.8 | 24 | 6.7 | 9.3 | 11.9 | 13.6 | 12.7 | 6.5 | 4.5 | 4.4
150475 | 10/07/2002 | 3.6 | 8 | -1.7 | 3.501 | 3.2 | 24 | 4.4 | 7.3 | 11.2 | 13.4 | 12.6 | 6.5 | 3.5 | 3.2
150475 | 10/08/2002 | 7.9 | 17.2 | 1.8 | 4.815 | 9.5 | 24 | 8.1 | 8.1 | 10.6 | 13.2 | 12.6 | 6.5 | 8.2 | 7.5
150475 | 10/09/2002 | 6 | 13.3 | -1.1 | 5.02 | 6.1 | 24 | 6.7 | 8.1 | 10.3 | 13 | 12.6 | 6.6 | 6.5 | 6.2
150475 | 10/10/2002 | 11.7 | 19 | 5.6 | 4.75 | 12.3 | 24 | 10.3 | 9.1 | 10.2 | 12.8 | 12.6 | 6.6 | 11.9 | 11.4
150475 | 10/11/2002 | 14.9 | 21.4 | 9.3 | 4.142 | 15.4 | 24 | 12.9 | 11.1 | 10.5 | 12.6 | 12.6 | 6.6 | 14.4 | 12.8
150475 | 10/12/2002 | 7.2 | 11.6 | 0.2 | 3.397 | 5.9 | 24 | 9.8 | 11.5 | 11 | 12.4 | 12.5 | 6.6 | 7.5 | 6.4
150475 | 10/13/2002 | 3 | 9.7 | -2.6 | 4.243 | 3.6 | 24 | 4.7 | 8.3 | 10.9 | 12.3 | 12.5 | 6.6 | 3 | 2
150475 | 10/14/2002 | 7.6 | 16.6 | 0.5 | 5.836 | 8.6 | 24 | 6.7 | 7.4 | 10.2 | 12.2 | 12.5 | 6.6 | 7.4 | 5.6
150475 | 10/15/2002 | 2.2 | 7.1 | -2.8 | 3.231 | 2.2 | 24 | 4.8 | 7.6 | 9.9 | 12.1 | 12.4 | 6.6 | 2.2 | 1.8
150475 | 10/16/2002 | -0.2 | 3.7 | -2.9 | 2.577 | 0.4 | 24 | 1.3 | 5.1 | 9.3 | 11.9 | 12.4 | 6.6 | -0.6 | -0.4
150475 | 10/17/2002 | 1.2 | 5.4 | -3.3 | 2.78 | 1.1 | 24 | 1.8 | 4.1 | 8.4 | 11.7 | 12.3 | 6.6 | 1.2 | 1.2
150475 | 10/18/2002 | 2.8 | 6.1 | -0.6 | 2.105 | 2.8 | 24 | 3.4 | 4.6 | 7.8 | 11.5 | 12.3 | 6.6 | 2.9 | 2.6
150475 | 10/19/2002 | -0.2 | 5.1 | -3.9 | 3.254 | 0.6 | 24 | 1.8 | 4.3 | 7.5 | 11.2 | 12.3 | 6.6 | 0.1 | -0.2
150475 | 10/20/2002 | -0.9 | 2 | -3.5 | 2.009 | -0.8 | 24 | 0.7 | 3.3 | 7 | 11 | 12.2 | 6.6 | -0.3 | -0.4
150475 | 10/21/2002 | -0.5 | 2.5 | -3.1 | 1.799 | -0.3 | 24 | 1.1 | 3 | 6.5 | 10.7 | 12.2 | 6.6 | 0.1 | -0.1
150475 | 10/22/2002 | -1.7 | 1.8 | -4.6 | 2.151 | -1.4 | 24 | 0.4 | 2.7 | 6.2 | 10.5 | 12.1 | 6.6 | -1.1 | -1.5
150475 | 10/23/2002 | -2.9 | 1.5 | -6.6 | 2.829 | -2.6 | 24 | 0 | 2.2 | 5.8 | 10.2 | 12 | 6.6 | -1.9 | -1.8
150475 | 10/24/2002 | -1 | 4.4 | -5.5 | 3.506 | -0.6 | 24 | 0 | 1.9 | 5.4 | 9.9 | 12 | 6.6 | -1 | -0.6
150475 | 10/25/2002 | 1.5 | 6.5 | -1.8 | 2.907 | 2.4 | 24 | 0.7 | 1.9 | 5.1 | 9.7 | 11.9 | 6.6 | 1.4 | 1.4
150475 | 10/26/2002 | -0.3 | 4.2 | -3.9 | 2.925 | 0.2 | 24 | 0.5 | 2.1 | 4.9 | 9.4 | 11.8 | 6.6 | -0.4 | -0.3
150475 | 10/27/2002 | 0.7 | 5.4 | -2.6 | 2.924 | 1.4 | 24 | 0.6 | 2 | 4.7 | 9.2 | 11.8 | 6.6 | 0.3 | 0.4
150475 | 10/28/2002 | 1.6 | 5.8 | -1.8 | 2.653 | 2 | 24 | 1.5 | 2.2 | 4.6 | 9 | 11.7 | 6.6 | 1.7 | 1.5
150475 | 10/29/2002 | 3.1 | 7.4 | 0.1 | 2.543 | 3.8 | 24 | 3 | 3 | 4.6 | 8.7 | 11.6 | 6.6 | 3.3 | 3
150475 | 10/30/2002 | -0.5 | 2.4 | -4.3 | 2.009 | -1 | 24 | 1.4 | 3.2 | 4.8 | 8.6 | 11.5 | 6.6 | -0.3 | -0.7
150475 | 10/31/2002 | -3.1 | 2.2 | -6.2 | 2.877 | -2 | 24 | 0 | 2.1 | 4.7 | 8.4 | 11.5 | 6.6 | -2.6 | -3.1
150475 | 11/01/2002 | -1.8 | 4 | -5.9 | 3.335 | -1 | 24 | 0 | 1.5 | 4.4 | 8.2 | 11.4 | 6.6 | -1.5 | -2.4
150475 | 11/02/2002 | 0.1 | 5.6 | -3.9 | 3.267 | 0.9 | 24 | 0 | 1.3 | 4.2 | 8.1 | 11.3 | 6.6 | -0.6 | -0.8
150475 | 11/03/2002 | -0.9 | 5.2 | -4.1 | 3.382 | 0.6 | 24 | 0 | 1.2 | 3.9 | 7.9 | 11.2 | 6.7 | -0.8 | -1.1
150475 | 11/04/2002 | -1.8 | 2.4 | -4.9 | 2.53 | -1.3 | 24 | -0.2 | 1.1 | 3.8 | 7.7 | 11.1 | 6.7 | -1.1 | -1.2
150475 | 11/05/2002 | -0.4 | 3.3 | -2 | 1.807 | 0.7 | 24 | 0 | 1.1 | 3.6 | 7.6 | 11 | 6.7 | -0.2 | -0.3
150475 | 11/06/2002 | -0.2 | 5.3 | -2.7 | 2.981 | 1.3 | 24 | 0 | 1 | 3.4 | 7.4 | 10.9 | 6.7 | -0.4 | -0.5
150475 | 11/07/2002 | 3.7 | 13.4 | -2.3 | 5.136 | 5.6 | 24 | 0.1 | 1 | 3.3 | 7.2 | 10.9 | 6.7 | 3 | 1.9
150475 | 11/08/2002 | 1.9 | 5.8 | -1.4 | 2.281 | 2.2 | 24 | 0.8 | 1.3 | 3.3 | 7.1 | 10.8 | 6.7 | 1.3 | 1.3
150475 | 11/09/2002 | 4.2 | 11.7 | 1.3 | 3.365 | 6.5 | 24 | 3 | 2.3 | 3.4 | 6.9 | 10.7 | 6.7 | 3.7 | 3.5
150475 | 11/10/2002 | 1.7 | 6.8 | -2.9 | 2.776 | 2 | 24 | 2.4 | 3 | 3.6 | 6.8 | 10.6 | 6.7 | 1.7 | 1.4
150475 | 11/11/2002 | -2.2 | 2.8 | -4.8 | 2.542 | -1 | 24 | 0.1 | 2.1 | 3.8 | 6.7 | 10.5 | 6.7 | -2.3 | -2.1
150475 | 11/12/2002 | -1.5 | 5.1 | -5.1 | 3.648 | 0 | 24 | 0 | 1.4 | 3.6 | 6.7 | 10.4 | 6.7 | -1.6 | -1.6
150475 | 11/13/2002 | -1.4 | 3.3 | -5 | 2.61 | -0.9 | 24 | 0 | 1.1 | 3.4 | 6.6 | 10.3 | 6.7 | -1.3 | -1.5
150475 | 11/14/2002 | -3.8 | -0.8 | -5.8 | 1.678 | -3.3 | 24 | -0.5 | 0.9 | 3.2 | 6.5 | 10.2 | 6.7 | -3.1 | -3
150475 | 11/15/2002 | -6 | -2.3 | -9.8 | 2.502 | -6.1 | 24 | -3.8 | 0.1 | 3 | 6.4 | 10.1 | 6.7 | -5.6 | -5.3
150475 | 11/16/2002 | -4.1 | 0.4 | -7.7 | 2.857 | -3.7 | 24 | -3.1 | 0 | 2.6 | 6.2 | 10 | 6.7 | -4.1 | -4
150475 | 11/17/2002 | -3.2 | 1.8 | -7.5 | 3.365 | -2.9 | 24 | -2.6 | 0 | 2.4 | 6.1 | 10 | 6.7 | -3.3 | -3.5
150475 | 11/18/2002 | -0.2 | 6.2 | -3.7 | 3.203 | 1.3 | 24 | -1.1 | 0 | 2.3 | 6 | 9.9 | 6.7 | -0.5 | -0.8
150475 | 11/19/2002 | 1.6 | 6.6 | -1.5 | 2.459 | 2.6 | 24 | 0 | 0 | 2.1 | 5.9 | 9.8 | 6.7 | 0.7 | 0.3
150475 | 11/20/2002 | 1.2 | 5.8 | -1.1 | 2.236 | 2.4 | 24 | 0 | 0 | 2 | 5.7 | 9.7 | 6.7 | 0.4 | 0.3
150475 | 11/21/2002 | -0.2 | 4.1 | -3.1 | 2.358 | 0.5 | 24 | 0 | 0 | 2 | 5.6 | 9.6 | 6.7 | -0.2 | -0.5
150475 | 11/22/2002 | -2.4 | 0.3 | -5.4 | 2.016 | -2.6 | 24 | -0.3 | 0 | 1.9 | 5.5 | 9.5 | 6.7 | -1.9 | -2
150475 | 11/23/2002 | -0.7 | 3.7 | -4.3 | 2.577 | -0.3 | 24 | -0.8 | 0 | 1.9 | 5.4 | 9.4 | 6.7 | -0.8 | -1.5
150475 | 11/24/2002 | -4.9 | -2.2 | -6.8 | 1.381 | -4.5 | 24 | -2.9 | 0 | 1.8 | 5.3 | 9.3 | 6.7 | -4.4 | -4.8
150475 | 11/25/2002 | -7.6 | -3.5 | -11.4 | 2.318 | -7.5 | 24 | -4.7 | 0 | 1.8 | 5.2 | 9.2 | 6.7 | -6.8 | -6.3
150475 | 11/26/2002 | -7 | -3 | -9.7 | 2.147 | -6.4 | 24 | -4.6 | -0.1 | 1.7 | 5.1 | 9.1 | 6.7 | -6.5 | -6.2
150475 | 11/27/2002 | -6 | -1.3 | -10.9 | 3.657 | -6.1 | 24 | -4.5 | -0.4 | 1.6 | 5 | 9 | 6.7 | -6 | -5.8
150475 | 11/28/2002 | -2.3 | 2.7 | -7.7 | 4.119 | -2.5 | 24 | -2.2 | -0.4 | 1.4 | 4.9 | 9 | 6.7 | -2.2 | -2.5
150475 | 11/29/2002 | 0.6 | 5.6 | -4.9 | 3.422 | 0.4 | 24 | 0 | 0 | 1.4 | 4.8 | 8.9 | 6.7 | 0.3 | -0.7
150475 | 11/30/2002 | -8.8 | -5 | -12.4 | 2.093 | -8.7 | 24 | -5.2 | -1 | 1.3 | 4.7 | 8.8 | 6.7 | -8.3 | -8.4
150475 | 12/01/2002 | -4.6 | 1 | -8.5 | 2.928 | -3.8 | 24 | -4 | -3 | 0.7 | 4.6 | 8.7 | 6.7 | -4.3 | -4.6
150475 | 12/02/2002 | -11.5 | -6.4 | -15.1 | 2.395 | -10.8 | 24 | -8.3 | -4.6 | 0.2 | 4.4 | 8.6 | 6.7 | -10.9 | -10.7
150475 | 12/03/2002 | -11.9 | -6.6 | -17.3 | 3.981 | -12 | 24 | -10.5 | -7.7 | 0 | 4.3 | 8.5 | 6.7 | -11.6 | -11.2
150475 | 12/04/2002 | -9.9 | -6.4 | -14.4 | 2.33 | -10.4 | 24 | -8.3 | -6 | 0 | 4.1 | 8.4 | 6.7 | -9.6 | -9.3
150475 | 12/05/2002 | -11.7 | -5.8 | -15.2 | 3.248 | -10.5 | 24 | -10 | -7.1 | 0 | 4 | 8.3 | 6.7 | -11.5 | -11.2
150475 | 12/06/2002 | -7.9 | -2.2 | -13.6 | 4.454 | -7.9 | 24 | -8 | -6.4 | 0 | 3.8 | 8.2 | 6.7 | -8.4 | -8.2
150475 | 12/07/2002 | -5.3 | -0.2 | -9 | 2.729 | -4.6 | 24 | -4.8 | -3.7 | 0 | 3.7 | 8.1 | 6.7 | -5.3 | -5.5
150475 | 12/08/2002 | -11.6 | -8.3 | -14.7 | 1.836 | -11.5 | 24 | -9.1 | -5.4 | 0 | 3.6 | 8.1 | 6.7 | -11.4 | -10.9
150475 | 12/09/2002 | -5.3 | 1.8 | -11.5 | 5.02 | -4.9 | 24 | -6.1 | -5.5 | 0 | 3.5 | 8 | 6.7 | -5.6 | -6
150475 | 12/10/2002 | -2 | 3.4 | -5.7 | 2.885 | -1.2 | 24 | -2.2 | -2.1 | 0 | 3.4 | 7.9 | 6.7 | -2.1 | -2.2
150475 | 12/11/2002 | -1.5 | 2.4 | -3.9 | 2.027 | -0.8 | 24 | -1.4 | -1.1 | 0 | 3.3 | 7.8 | 6.7 | -1.5 | -1.6
150475 | 12/12/2002 | -1.1 | 4.2 | -3.6 | 2.353 | 0.3 | 24 | -1.1 | -0.8 | 0 | 3.2 | 7.7 | 6.7 | -1.3 | -1.2
150475 | 12/13/2002 | -1.6 | 3.6 | -4.1 | 2.308 | -0.3 | 24 | -1.3 | -0.9 | 0 | 3.1 | 7.6 | 6.7 | -1.5 | -1.4
150475 | 12/14/2002 | -0.4 | 5.7 | -4.4 | 3.11 | 0.7 | 24 | -1.2 | -1 | 0 | 3 | 7.5 | 6.7 | -0.8 | -1
150475 | 12/15/2002 | -1.2 | 1.5 | -5.1 | 1.762 | -1.8 | 24 | -0.5 | -0.2 | 0 | 3 | 7.4 | 6.7 | -1.3 | -1.5
150475 | 12/16/2002 | -5.7 | -4.4 | -7.3 | 1.055 | -5.9 | 24 | -4.6 | -2.5 | 0 | 2.9 | 7.3 | 6.7 | -5.7 | -6
150475 | 12/17/2002 | -1.4 | 2.1 | -5 | 2.522 | -1.5 | 24 | -2 | -2.2 | 0 | 2.8 | 7.2 | 6.7 | -1.4 | -2.1
150475 | 12/18/2002 | 0.8 | 3 | -1.3 | 1.206 | 0.9 | 24 | -0.1 | -0.2 | 0 | 2.8 | 7.2 | 6.7 | 0.6 | 0.3
150475 | 12/19/2002 | -1.5 | 1 | -3.9 | 1.335 | -1.5 | 24 | -0.5 | -0.2 | 0 | 2.7 | 7.1 | 6.7 | -1.3 | -1.4
150475 | 12/20/2002 | -4.2 | -2.3 | -5.2 | 0.899 | -3.8 | 24 | -3 | -1.6 | 0 | 2.7 | 7 | 6.7 | -4 | -4.2
150475 | 12/21/2002 | -5.8 | -2.8 | -8.5 | 1.748 | -5.7 | 24 | -4.4 | -2.8 | 0 | 2.6 | 6.9 | 6.7 | -5.4 | -5.5
150475 | 12/22/2002 | -7.3 | -4.7 | -10.3 | 1.738 | -7.5 | 24 | -5.6 | -3.7 | 0 | 2.6 | 6.8 | 6.7 | -6.7 | -6.9
150475 | 12/23/2002 | -9.6 | -4.9 | -12.9 | 2.554 | -8.9 | 24 | -7.2 | -4.7 | 0 | 2.5 | 6.7 | 6.7 | -8.9 | -9
150475 | 12/24/2002 | -9.2 | -5.8 | -11.7 | 2.07 | -8.8 | 24 | -7 | -5 | 0 | 2.5 | 6.7 | 6.7 | -8 | -7.9
150475 | 12/25/2002 | -9.7 | -6.9 | -11.7 | 1.518 | -9.3 | 24 | -6.9 | -4.6 | 0 | 2.4 | 6.6 | 6.7 | -8.4 | -8.1
150475 | 12/26/2002 | -7.9 | -1.4 | -11.8 | 3.434 | -6.6 | 24 | -6.5 | -4.8 | 0 | 2.4 | 6.5 | 6.7 | -7.2 | -7
150475 | 12/27/2002 | -5.3 | -0.8 | -9.5 | 2.959 | -5.2 | 24 | -4.8 | -3.7 | 0 | 2.3 | 6.4 | 6.7 | -5.1 | -5.1
150475 | 12/28/2002 | -1.3 | 3 | -4.1 | 2.19 | -0.6 | 24 | -1.9 | -1.8 | 0 | 2.3 | 6.3 | 6.7 | -1.8 | -1.8
150475 | 12/29/2002 | -1.2 | 2 | -5.4 | 2.464 | -1.7 | 24 | -1.7 | -1.4 | 0 | 2.3 | 6.3 | 6.7 | -1.6 | -1.8
150475 | 12/30/2002 | -2.1 | 1.1 | -6.9 | 2.412 | -2.9 | 24 | -1.3 | -0.6 | 0 | 2.2 | 6.2 | 6.7 | -1.9 | -2.3
150475 | 01/01/2001 | -18.2 | -12.3 | -22.5 | 2.815 | -17.4 | 24 | -6.1 | -5.5 | -4.1 | 0.4 | 6.8 | 6.6
150475 | 01/02/2001 | -13.5 | -7.6 | -20.3 | 5.283 | -14 | 24 | -6.1 | -5.4 | -4 | 0.3 | 6.7 | 6.6
150475 | 01/03/2001 | -8.2 | -4.5 | -10.2 | 1.74 | -7.4 | 24 | -5.4 | -5.1 | -3.8 | 0.3 | 6.6 | 6.6
150475 | 05/10/2001 | 14.1 | 18 | 9.7 | 2.866 | 13.9 | 24 | 13.4 | 10.9 | 6.1 | 0 | 1.5 | 6.3 | 13.9 | 13.3
150475 | 01/04/2001 | -3.7 | 1.3 | -9 | 3.846 | -3.9 | 24 | -4.7 | -4.5 | -3.6 | 0.2 | 6.5 | 6.6
150475 | 01/05/2001 | -7.8 | -2.4 | -14.5 | 4.032 | -8.5 | 24 | -3.8 | -3.7 | -3.2 | 0.2 | 6.3 | 6.6
150475 | 01/06/2001 | -5.1 | 0.6 | -11.7 | 4.408 | -5.6 | 24 | -4.3 | -3.8 | -2.9 | 0.2 | 6.2 | 6.6
150475 | 01/07/2001 | -14.5 | -10.4 | -19 | 2.403 | -14.7 | 24 | -4.1 | -3.6 | -2.7 | 0.2 | 6.1 | 6.6
150475 | 01/08/2001 | -11.6 | -6.8 | -16.3 | 2.817 | -11.6 | 24 | -4.7 | -4 | -2.7 | 0.2 | 6 | 6.6
150475 | 01/09/2001 | -10.2 | -4.2 | -17.3 | 4.904 | -10.8 | 24 | -4.9 | -4.2 | -2.8 | 0.2 | 5.9 | 6.6
150475 | 01/10/2001 | -4.8 | -0.2 | -8.1 | 2.406 | -4.2 | 24 | -4.2 | -3.9 | -2.9 | 0.1 | 5.8 | 6.6
150475 | 01/11/2001 | -3.7 | -1 | -7.1 | 2.424 | -4.1 | 24 | -3.7 | -3.5 | -2.7 | 0.1 | 5.7 | 6.6
150475 | 01/12/2001 | -5.5 | -2.7 | -8.5 | 1.784 | -5.6 | 24 | -3.3 | -3.1 | -2.5 | 0.1 | 5.6 | 6.6
150475 | 01/13/2001 | -4.2 | -1.2 | -7.3 | 2.363 | -4.3 | 24 | -3.4 | -3.1 | -2.3 | 0.1 | 5.5 | 6.6
150475 | 01/14/2001 | -0.6 | 0.4 | -2.7 | 0.912 | -1.2 | 24 | -2.9 | -2.8 | -2.2 | 0.1 | 5.4 | 6.6
150475 | 01/15/2001 | -6.8 | -3.9 | -13.3 | 2.922 | -8.6 | 24 | -2.4 | -2.4 | -2 | 0.1 | 5.3 | 6.6
150475 | 04/29/2001 | 19.8 | 26.1 | 13.1 | 4.724 | 19.6 | 24 | 15.9 | 9.4 | 0 | 0 | 1.6 | 6.3 | 19.9 | 16.5
150475 | 04/30/2001 | 15.6 | 19.8 | 10.3 | 2.785 | 15.1 | 24 | 14.2 | 10.1 | 0.4 | 0 | 1.6 | 6.3 | 15.3 | 14.8
150475 | 05/01/2001 | 15.6 | 25.9 | 8.7 | 6.013 | 17.3 | 24 | 13.1 | 9.2 | 2.1 | 0 | 1.6 | 6.3 | 15.3 | 13.9
150475 | 05/02/2001 | 13 | 18.3 | 8.5 | 3.343 | 13.4 | 24 | 11.7 | 9.3 | 3.3 | 0 | 1.6 | 6.3 | 12.6 | 11.7
150475 | 05/03/2001 | 12 | 17.3 | 7.8 | 3.607 | 12.6 | 24 | 10.8 | 8.8 | 4.1 | 0 | 1.5 | 6.3 | 11.9 | 10.7
150475 | 05/04/2001 | 11.7 | 17.6 | 5.6 | 4.447 | 11.6 | 24 | 10.6 | 8.5 | 4.6 | 0 | 1.5 | 6.3 | 12 | 10.3
150475 | 05/05/2001 | 9.6 | 12.6 | 5.8 | 2.099 | 9.2 | 24 | 9.2 | 8.3 | 5 | 0 | 1.5 | 6.3 | 9.6 | 8.9
150475 | 05/06/2001 | 15 | 19.9 | 9.6 | 3.232 | 14.8 | 24 | 12.5 | 8.9 | 5.1 | 0 | 1.5 | 6.3 | 14.9 | 14.2
150475 | 05/07/2001 | 11.2 | 17.3 | 5.9 | 4.012 | 11.6 | 24 | 11.2 | 9.6 | 5.5 | 0 | 1.5 | 6.3 | 11.7 | 9.7
150475 | 05/08/2001 | 11.8 | 17.7 | 4.9 | 4.498 | 11.3 | 24 | 10.5 | 9 | 5.7 | 0 | 1.5 | 6.3 | 11.6 | 9.5
150475 | 05/09/2001 | 15.3 | 24.7 | 5.6 | 6.542 | 15.2 | 24 | 12.2 | 9.2 | 5.8 | 0 | 1.5 | 6.3 | 15.1 | 13.6
150475 | 09/14/2001 | 10.8 | 13.4 | 8.1 | 1.806 | 10.8 | 24 | 12.4 | 14.9 | 16.4 | 15.8 | 12.3 | 6.3 | 10.8 | 10.4
150475 | 05/11/2001 | 11.2 | 15.9 | 6.7 | 3.48 | 11.3 | 24 | 11.7 | 10.3 | 6.4 | 0 | 1.5 | 6.3 | 12.1 | 10.8
150475 | 05/12/2001 | 13.1 | 19.9 | 5.6 | 5.375 | 12.8 | 24 | 12 | 9.8 | 6.5 | 0.1 | 1.5 | 6.3 | 14 | 12.3
150475 | 05/13/2001 | 16.1 | 24 | 6.9 | 5.977 | 15.5 | 24 | 14.4 | 10.9 | 6.6 | 0.3 | 1.5 | 6.3 | 16.9 | 15.1
150475 | 05/14/2001 | 20.8 | 29.7 | 11.7 | 6.669 | 20.7 | 24 | 17.6 | 12.7 | 7.1 | 0.5 | 1.5 | 6.2 | 21.2 | 19.2
150475 | 05/15/2001 | 23.6 | 30.6 | 16.3 | 5.375 | 23.5 | 24 | 21 | 15.4 | 8 | 0.7 | 1.5 | 6.2 | 23.9 | 21.6
150475 | 05/16/2001 | 18 | 23.8 | 12.5 | 4.049 | 18.2 | 24 | 17.7 | 15.6 | 9 | 0.9 | 1.5 | 6.2 | 18.1 | 17.3
150475 | 05/17/2001 | 17.2 | 23 | 11.7 | 4.346 | 17.4 | 24 | 16.3 | 14.4 | 9.4 | 1.2 | 1.5 | 6.2 | 17.2 | 15.3
150475 | 05/18/2001 | 17.2 | 23.8 | 9.3 | 5.438 | 16.6 | 24 | 15.9 | 13.8 | 9.6 | 1.7 | 1.5 | 6.2 | 17.3 | 16.1
150475 | 05/19/2001 | 17.6 | 23.3 | 11.3 | 4.415 | 17.3 | 24 | 16.2 | 14 | 9.7 | 2.2 | 1.6 | 6.2 | 17.7 | 16.9
150475 | 05/20/2001 | 15.9 | 21.8 | 8.4 | 3.386 | 15.1 | 24 | 15.8 | 14.2 | 9.9 | 2.7 | 1.6 | 6.2 | 16 | 15.1
150475 | 05/21/2001 | 11.3 | 17.1 | 6.7 | 3.893 | 11.9 | 24 | 12.4 | 12.6 | 9.9 | 3.1 | 1.7 | 6.2 | 12.2 | 10.6
150475 | 05/22/2001 | 6.2 | 7.8 | 3.6 | 1.243 | 5.7 | 24 | 8.1 | 10.4 | 9.5 | 3.6 | 1.7 | 6.2 | 6.3 | 5.8
150475 | 05/23/2001 | 6.2 | 9.4 | 3.2 | 2.306 | 6.3 | 24 | 6.8 | 8.1 | 8.7 | 3.9 | 1.8 | 6.2 | 6.5 | 5.9
150475 | 05/24/2001 | 10.2 | 14.7 | 5.4 | 3.557 | 10.1 | 24 | 9.1 | 8.1 | 7.9 | 4.1 | 1.8 | 6.2 | 10.5 | 9.5
150475 | 05/25/2001 | 12.3 | 14.6 | 9.3 | 1.894 | 12 | 24 | 11.1 | 9.4 | 7.7 | 4.3 | 1.9 | 6.2 | 12.1 | 11.7
150475 | 05/26/2001 | 10.2 | 13.9 | 7 | 2.469 | 10.5 | 24 | 10.5 | 9.7 | 7.8 | 4.5 | 2 | 6.2 | 10.6 | 10.3
150475 | 05/27/2001 | 11.6 | 18.5 | 6.8 | 4.36 | 12.7 | 24 | 11.5 | 9.7 | 7.8 | 4.6 | 2 | 6.2 | 12.9 | 12.1
150475 | 05/28/2001 | 15.2 | 21.6 | 5.8 | 5.593 | 13.7 | 24 | 13.8 | 10.9 | 8 | 4.7 | 2.1 | 6.2 | 15.8 | 14.6
150475 | 05/29/2001 | 15.4 | 20.9 | 10 | 4.191 | 15.5 | 24 | 14.9 | 12.3 | 8.5 | 4.9 | 2.2 | 6.2 | 16.2 | 14.8
150475 | 05/30/2001 | 15.2 | 21.5 | 7.2 | 5.072 | 14.4 | 24 | 14.5 | 12.5 | 9 | 5.1 | 2.3 | 6.2 | 15.8 | 14.4
150475 | 05/31/2001 | 13.8 | 17.9 | 10.4 | 2.706 | 14.2 | 24 | 13.5 | 12.6 | 9.4 | 5.3 | 2.3 | 6.2 | 13.5 | 13.4
150475 | 06/01/2001 | 11.7 | 15.3 | 8.2 | 2.609 | 11.8 | 24 | 11.9 | 11.7 | 9.6 | 5.5 | 2.4 | 6.2 | 11.9 | 11.2
150475 | 06/02/2001 | 13.2 | 17.9 | 8.3 | 3.855 | 13.1 | 24 | 12.7 | 11.4 | 9.5 | 5.7 | 2.5 | 6.2 | 13.8 | 12.6
150475 | 06/03/2001 | 12.9 | 18.8 | 6.6 | 4.615 | 12.7 | 24 | 13.1 | 11.6 | 9.5 | 5.8 | 2.6 | 6.2 | 14.2 | 12.7
150475 | 06/04/2001 | 13.1 | 19.3 | 5.8 | 4.714 | 12.6 | 24 | 13 | 11.9 | 9.6 | 6 | 2.7 | 6.2 | 14 | 12.1
150475 | 06/05/2001 | 13 | 16.4 | 9.6 | 2.589 | 13 | 24 | 13 | 12.1 | 9.8 | 6.1 | 2.7 | 6.2 | 13.4 | 12.7
150475 | 06/06/2001 | 14.4 | 19.6 | 9.9 | 3.513 | 14.8 | 24 | 14.1 | 12.2 | 9.9 | 6.3 | 2.8 | 6.2 | 15.4 | 14.6
150475 | 06/07/2001 | 16.5 | 20.5 | 11.9 | 3.222 | 16.2 | 24 | 15.4 | 13.1 | 10.1 | 6.4 | 2.9 | 6.2 | 16.7 | 16.1
150475 | 06/08/2001 | 19.3 | 24.2 | 13.1 | 4.072 | 18.7 | 24 | 17 | 14 | 10.5 | 6.6 | 3 | 6.2 | 19.2 | 18.3
150475 | 06/09/2001 | 21 | 26.2 | 16.3 | 3.724 | 21.3 | 24 | 19.1 | 15.6 | 11.1 | 6.7 | 3.1 | 6.2 | 21.1 | 20.8
150475 | 06/10/2001 | 22.1 | 26.5 | 17.9 | 3.453 | 22.2 | 24 | 20.4 | 17 | 11.8 | 6.9 | 3.2 | 6.2 | 22.1 | 21.1
150475 | 06/11/2001 | 22.7 | 27.7 | 15.3 | 4.481 | 21.5 | 24 | 20.3 | 17.4 | 12.5 | 7.2 | 3.2 | 6.2 | 22 | 21.2
150475 | 06/12/2001 | 19.2 | 25.2 | 11.7 | 4.626 | 18.5 | 24 | 18.9 | 17.3 | 13.1 | 7.4 | 3.3 | 6.2 | 19.5 | 19
150475 | 06/13/2001 | 22.8 | 26.9 | 18.1 | 2.443 | 22.5 | 24 | 20.5 | 17.6 | 13.4 | 7.7 | 3.4 | 6.2 | 22.6 | 22.1
150475 | 06/14/2001 | 21.7 | 25 | 15.1 | 2.83 | 20.1 | 24 | 20.9 | 18.5 | 13.9 | 8 | 3.5 | 6.2 | 21.3 | 21.1
150475 | 06/15/2001 | 17.1 | 22.1 | 12.2 | 3.37 | 17.2 | 24 | 17.4 | 17.2 | 14.1 | 8.2 | 3.6 | 6.2 | 17.4 | 16.1
150475 | 06/16/2001 | 17.5 | 22.8 | 10.8 | 4.477 | 16.8 | 24 | 17.1 | 16.3 | 14 | 8.5 | 3.7 | 6.2 | 17.6 | 16.5
150475 | 06/17/2001 | 18.9 | 24.5 | 12.6 | 4.43 | 18.6 | 24 | 17.8 | 16.2 | 13.9 | 8.7 | 3.8 | 6.2 | 19 | 18.4
150475 | 06/18/2001 | 20.4 | 27.7 | 12.8 | 4.842 | 20.3 | 24 | 19.3 | 17 | 13.9 | 8.9 | 3.9 | 6.2 | 20.5 | 19.8
150475 | 06/19/2001 | 16.7 | 22.4 | 9.1 | 4.643 | 15.8 | 24 | 17 | 16.6 | 14.1 | 9.1 | 4 | 6.1 | 17.2 | 15.7
150475 | 06/20/2001 | 18.5 | 24.4 | 12.2 | 4.567 | 18.3 | 24 | 17.8 | 16.4 | 14 | 9.3 | 4.2 | 6.1 | 18.6 | 17.9
150475 | 06/21/2001 | 16.3 | 20 | 12.3 | 2.824 | 16.2 | 24 | 16.7 | 16.3 | 14 | 9.4 | 4.3 | 6.1 | 16.7 | 15.8
150475 | 06/22/2001 | 17.9 | 23.6 | 11.2 | 4.639 | 17.4 | 24 | 17.2 | 15.8 | 13.9 | 9.6 | 4.4 | 6.1 | 18.3 | 17.9
150475 | 06/23/2001 | 19.5 | 25.4 | 11.7 | 4.747 | 18.6 | 24 | 18.1 | 16.4 | 13.9 | 9.7 | 4.5 | 6.1 | 19.6 | 17.9
150475 | 06/24/2001 | 22.1 | 26.7 | 14.5 | 4.32 | 20.6 | 24 | 19.9 | 17.3 | 14.1 | 9.8 | 4.6 | 6.1 | 22.1 | 20.3
150475 | 06/25/2001 | 26.2 | 30.5 | 21.6 | 3.215 | 26.1 | 24 | 23.5 | 19.3 | 14.6 | 9.9 | 4.7 | 6.1 | 26.2 | 23.6
150475 | 06/26/2001 | 24.6 | 28 | 20.9 | 2.503 | 24.5 | 24 | 23.2 | 20.4 | 15.3 | 10.1 | 4.8 | 6.1 | 24.4 | 23.6
150475 | 06/27/2001 | 25.9 | 30.6 | 20.6 | 3.738 | 25.6 | 24 | 23.9 | 20.8 | 16 | 10.3 | 4.9 | 6.1 | 25.8 | 25
150475 | 06/28/2001 | 24.7 | 29.1 | 19.4 | 3.482 | 24.3 | 24 | 23.6 | 21.2 | 16.5 | 10.5 | 5 | 6.1 | 24.8 | 23.1
150475 | 06/29/2001 | 23.7 | 28.8 | 18 | 3.675 | 23.4 | 24 | 22.7 | 20.9 | 16.9 | 10.8 | 5.1 | 6.1 | 23.7 | 22.9
150475 | 06/30/2001 | 22.6 | 28.4 | 14.9 | 4.194 | 21.7 | 24 | 22.6 | 21 | 17.1 | 11 | 5.2 | 6.1 | 22.9 | 21
150475 | 07/01/2001 | 14.2 | 17.8 | 9.4 | 2.96 | 13.6 | 24 | 16.6 | 18.8 | 17.1 | 11.3 | 5.4 | 6.1 | 14.7 | 13.5
150475 | 07/02/2001 | 16 | 21.9 | 9.8 | 4.034 | 15.9 | 24 | 15.8 | 16.4 | 16.5 | 11.4 | 5.5 | 6.1 | 16.1 | 15.3
150475 | 07/03/2001 | 20.8 | 27 | 13.2 | 5.088 | 20.1 | 24 | 19.3 | 17.2 | 15.9 | 11.6 | 5.6 | 6.1 | 20.9 | 19.6
150475 | 07/04/2001 | 18.7 | 23.4 | 13.1 | 3.655 | 18.3 | 24 | 18.9 | 18 | 15.8 | 11.7 | 5.7 | 6.1 | 19 | 16.9
150475 | 07/05/2001 | 17.4 | 23.4 | 9.4 | 4.869 | 16.4 | 24 | 17.8 | 17.3 | 15.8 | 11.7 | 5.8 | 6.1 | 18.1 | 17.3
150475 | 07/06/2001 | 21.9 | 29.5 | 12.3 | 6.33 | 20.9 | 24 | 19.6 | 17.5 | 15.7 | 11.8 | 5.9 | 6.1 | 21.9 | 20.1
150475 | 07/07/2001 | 23.9 | 29.3 | 16.8 | 4.317 | 23.1 | 24 | 22.2 | 19.4 | 15.9 | 11.9 | 6.1 | 6.1 | 23.3 | 22.9
150475 | 07/08/2001 | 24.8 | 30.2 | 18.8 | 4.1 | 24.5 | 24 | 22.9 | 20.3 | 16.3 | 12 | 6.2 | 6.1 | 24.3 | 23.3
150475 | 07/09/2001 | 24.8 | 31 | 18 | 4.769 | 24.5 | 24 | 22.9 | 20.6 | 16.8 | 12.1 | 6.3 | 6.1 | 24 | 23.4
150475 | 07/10/2001 | 21.8 | 26.5 | 16.3 | 3.945 | 21.4 | 24 | 21.8 | 20.7 | 17.2 | 12.2 | 6.4 | 6.1 | 21.9 | 20.4
150475 | 07/11/2001 | 20 | 25.4 | 12.9 | 4.302 | 19.2 | 24 | 20.2 | 19.7 | 17.3 | 12.4 | 6.5 | 6.1 | 20.5 | 19.4
150475 | 07/12/2001 | 21.4 | 27.3 | 14.3 | 4.732 | 20.8 | 24 | 20.7 | 19.4 | 17.2 | 12.5 | 6.6 | 6.1 | 21.6 | 20.7
150475 | 07/13/2001 | 23.6 | 28.8 | 16.5 | 4.559 | 22.7 | 24 | 21.9 | 19.9 | 17.2 | 12.6 | 6.7 | 6.1 | 23.2 | 22.5
150475 | 07/14/2001 | 24.1 | 29.8 | 17 | 4.378 | 23.4 | 24 | 22.7 | 20.6 | 17.4 | 12.8 | 6.8 | 6.1 | 23.9 | 23.1
150475 | 07/15/2001 | 24.2 | 29.5 | 19 | 3.862 | 24.3 | 24 | 23.2 | 21.2 | 17.7 | 12.9 | 6.9 | 6.1 | 24.2 | 22.7
150475 | 07/16/2001 | 22.9 | 26.4 | 17.1 | 3.257 | 21.8 | 24 | 22.3 | 21.1 | 18 | 13 | 7.1 | 6.1 | 23.1 | 21.5
150475 | 07/17/2001 | 26.3 | 31.2 | 20.6 | 3.91 | 25.9 | 24 | 24.7 | 21.6 | 18.1 | 13.2 | 7.2 | 6.1 | 26.6 | 26
150475 | 07/18/2001 | 26.7 | 31.6 | 22.5 | 3.503 | 27.1 | 24 | 25.4 | 22.7 | 18.5 | 13.3 | 7.3 | 6.1 | 26.8 | 26.1
150475 | 07/19/2001 | 26.5 | 30.7 | 21.6 | 3.238 | 26.2 | 24 | 25.6 | 23.2 | 19 | 13.5 | 7.4 | 6.1 | 26.8 | 26.2
150475 | 07/20/2001 | 26.3 | 30.7 | 21.6 | 3.287 | 26.2 | 24 | 25.5 | 23.4 | 19.4 | 13.7 | 7.5 | 6.1 | 26.4 | 25.8
150475 | 07/21/2001 | 27 | 31.7 | 21.3 | 3.67 | 26.5 | 24 | 25.7 | 23.5 | 19.7 | 13.9 | 7.6 | 6.1 | 26.9 | 26.2
150475 | 07/22/2001 | 26.6 | 31.4 | 22.2 | 3.399 | 26.8 | 24 | 25.5 | 23.7 | 19.9 | 14.1 | 7.7 | 6.1 | 26.3 | 26
150475 | 07/23/2001 | 25.3 | 29.8 | 20.3 | 3.435 | 25.1 | 24 | 24.9 | 23.6 | 20.1 | 14.3 | 7.8 | 6.1 | 25.3 | 24.5
150475 | 07/24/2001 | 21.2 | 25.4 | 16.6 | 3.065 | 21 | 24 | 22.3 | 22.5 | 20.1 | 14.5 | 8 | 6.1 | 21.8 | 20.5
150475 | 07/25/2001 | 20.1 | 25.9 | 13.7 | 4.466 | 19.8 | 24 | 20.8 | 21 | 19.8 | 14.6 | 8.1 | 6.1 | 20.8 | 19.1
150475 | 07/26/2001 | 19.6 | 24.7 | 13.2 | 4.123 | 19 | 24 | 20.2 | 20.3 | 19.4 | 14.7 | 8.2 | 6.1 | 20.4 | 18.4
150475 | 07/27/2001 | 18.7 | 21.8 | 16.2 | 1.836 | 19 | 24 | 19.1 | 19.7 | 19 | 14.8 | 8.3 | 6.1 | 18.6 | 17.8
150475 | 07/28/2001 | 20.8 | 26.2 | 16.2 | 3.926 | 21.2 | 24 | 20.5 | 19.4 | 18.6 | 14.9 | 8.4 | 6.2 | 21.3 | 20.5
150475 | 07/29/2001 | 22.3 | 29.1 | 13.8 | 5.426 | 21.5 | 24 | 21.3 | 19.9 | 18.4 | 14.9 | 8.5 | 6.2 | 22.9 | 21.4
150475 | 07/30/2001 | 26.3 | 32.4 | 19.9 | 4.511 | 26.2 | 24 | 24.3 | 21.4 | 18.5 | 14.9 | 8.6 | 6.2 | 26.3 | 25
150475 | 07/31/2001 | 28.4 | 33.5 | 23.7 | 3.518 | 28.6 | 24 | 26.1 | 23 | 19 | 15 | 8.7 | 6.2 | 28 | 26.2
150475 | 08/01/2001 | 25.7 | 29.9 | 20.5 | 2.699 | 25.2 | 24 | 25.3 | 23.6 | 19.6 | 15 | 8.9 | 6.2 | 25.6 | 25.1
150475 | 08/02/2001 | 23.4 | 28.9 | 16.8 | 4.232 | 22.9 | 24 | 23.3 | 22.6 | 19.9 | 15.2 | 9 | 6.2 | 23.5 | 22.9
150475 | 08/03/2001 | 25 | 30.8 | 17.6 | 4.757 | 24.2 | 24 | 23.8 | 22.3 | 19.9 | 15.3 | 9.1 | 6.2 | 25.1 | 24.3
150475 | 08/04/2001 | 27.8 | 33.1 | 22 | 3.874 | 27.6 | 24 | 26.1 | 23.3 | 20 | 15.4 | 9.2 | 6.2 | 28 | 26.7
150475 | 08/05/2001 | 28.9 | 35 | 23.3 | 4.244 | 29.2 | 24 | 27.1 | 24.4 | 20.4 | 15.5 | 9.3 | 6.2 | 28.7 | 26.3
150475 | 01/16/2001 | -13.5 | -9.1 | -16.1 | 2.254 | -12.6 | 24 | -3.2 | -2.6 | -1.8 | 0.1 | 5.2 | 6.6
150475 | 01/17/2001 | -12 | -4.6 | -19 | 5.494 | -11.8 | 24 | -3.9 | -3.1 | -2 | 0.1 | 5.1 | 6.6
150475 | 01/18/2001 | -9.1 | -4.6 | -16.6 | 4.125 | -10.6 | 24 | -3.5 | -3.1 | -2.2 | 0.1 | 5 | 6.6
150475 | 01/19/2001 | -21.5 | -16.1 | -26.6 | 3.36 | -21.4 | 24 | -4.4 | -3.4 | -2.2 | 0.1 | 4.9 | 6.6
150475 | 01/20/2001 | -17.7 | -10 | -24.5 | 4.526 | -17.3 | 24 | -5.6 | -4.4 | -2.6 | 0.1 | 4.8 | 6.6
150475 | 01/21/2001 | -14.6 | -8 | -18.6 | 3.369 | -13.3 | 24 | -5.6 | -4.7 | -3 | 0.1 | 4.8 | 6.6
150475 | 01/22/2001 | -8.4 | -0.5 | -14.6 | 5.26 | -7.6 | 24 | -5.3 | -4.7 | -3.2 | 0.1 | 4.7 | 6.6
150475 | 01/23/2001 | -7.9 | -1.9 | -12.5 | 3.425 | -7.2 | 24 | -4.6 | -4.2 | -3.2 | 0 | 4.6 | 6.6
150475 | 01/24/2001 | -14.6 | -10.7 | -22 | 3.574 | -16.4 | 24 | -4.6 | -4 | -3.1 | 0 | 4.5 | 6.6
150475 | 01/25/2001 | -14.5 | -5.4 | -23.5 | 6.83 | -14.5 | 24 | -5.8 | -4.8 | -3.1 | 0 | 4.4 | 6.6
150475 | 01/26/2001 | -8.6 | -4.6 | -19.3 | 3.794 | -12 | 24 | -5 | -4.6 | -3.3 | 0 | 4.4 | 6.6
150475 | 01/27/2001 | -12.6 | -0.6 | -23.8 | 8.289 | -12.2 | 24 | -5.4 | -4.6 | -3.3 | 0 | 4.3 | 6.6
150475 | 01/28/2001 | -9.6 | -6.9 | -11.7 | 1.556 | -9.3 | 24 | -5.1 | -4.5 | -3.3 | 0 | 4.2 | 6.6
150475 | 01/29/2001 | -6.9 | -2.2 | -12.6 | 4.131 | -7.4 | 24 | -4.9 | -4.4 | -3.3 | 0 | 4.2 | 6.6
150475 | 01/30/2001 | -1.1 | 0.3 | -4.2 | 1.167 | -2 | 24 | -4.1 | -4 | -3.1 | 0 | 4.1 | 6.6
150475 | 01/31/2001 | -8.2 | -2.8 | -13.4 | 3.16 | -8.1 | 24 | -3.2 | -3.2 | -2.8 | 0 | 4 | 6.6
150475 | 02/01/2001 | -19.6 | -13.5 | -23.2 | 2.575 | -18.4 | 24 | -3.2 | -2.9 | -2.4 | 0 | 4 | 6.6
150475 | 02/02/2001 | -23 | -18.8 | -29.7 | 4.148 | -24.3 | 24 | -4.4 | -3.5 | -2.3 | 0 | 3.9 | 6.6
150475 | 02/03/2001 | -12.1 | -6.1 | -19.1 | 5.259 | -12.6 | 24 | -5 | -4.1 | -2.6 | 0 | 3.8 | 6.6
150475 | 02/04/2001 | -8.1 | -4.5 | -10.4 | 2.021 | -7.5 | 24 | -4.4 | -4 | -2.8 | 0 | 3.8 | 6.6
150475 | 02/05/2001 | -7.3 | -3.1 | -9.5 | 2.063 | -6.3 | 24 | -4 | -3.7 | -2.8 | 0 | 3.7 | 6.6
150475 | 02/06/2001 | -7.6 | -1.1 | -13.8 | 3.847 | -7.5 | 24 | -3.8 | -3.5 | -2.7 | 0 | 3.7 | 6.6
150475 | 02/07/2001 | -11.8 | -9.1 | -14.3 | 2.142 | -11.7 | 24 | -3.7 | -3.3 | -2.5 | 0 | 3.6 | 6.5
150475 | 02/08/2001 | -6.9 | -3.5 | -9.5 | 2.077 | -6.5 | 24 | -3.8 | -3.4 | -2.4 | 0 | 3.5 | 6.5
150475 | 02/09/2001 | -13.6 | -9.7 | -21.7 | 3.614 | -15.7 | 24 | -3 | -2.9 | -2.3 | 0 | 3.5 | 6.5
150475 | 02/10/2001 | -22.1 | -16.8 | -28.9 | 4.283 | -22.9 | 24 | -3.7 | -2.9 | -2.2 | 0 | 3.4 | 6.5
150475 | 02/11/2001 | -16.5 | -10.1 | -25.1 | 5.83 | -17.6 | 24 | -4.4 | -3.6 | -2.3 | 0 | 3.4 | 6.5
150475 | 02/12/2001 | -9.2 | -2.7 | -14.4 | 3.699 | -8.6 | 24 | -4.5 | -3.9 | -2.6 | 0 | 3.3 | 6.5
150475 | 02/13/2001 | -8.8 | -2.5 | -13.8 | 3.814 | -8.2 | 24 | -4 | -3.6 | -2.6 | 0 | 3.3 | 6.5
150475 | 02/14/2001 | -16.8 | -11.7 | -23.4 | 3.697 | -17.6 | 24 | -3.4 | -3.2 | -2.5 | 0 | 3.2 | 6.5
150475 | 02/15/2001 | -18.6 | -10.4 | -27.1 | 5.972 | -18.8 | 24 | -4.4 | -3.5 | -2.4 | 0 | 3.2 | 6.5
150475 | 02/16/2001 | -16.1 | -11 | -20.7 | 2.604 | -15.9 | 24 | -4.1 | -3.7 | -2.6 | 0 | 3.1 | 6.5
150475 | 02/17/2001 | -20.5 | -13.6 | -27 | 4.058 | -20.3 | 24 | -4.5 | -3.7 | -2.6 | 0 | 3.1 | 6.5
150475 | 02/18/2001 | -14.4 | -4.4 | -24.7 | 8.309 | -14.6 | 24 | -5.2 | -4.2 | -2.8 | 0 | 3.1 | 6.5
150475 | 02/19/2001 | -9.8 | -6.5 | -17.6 | 3.696 | -12.1 | 24 | -4.6 | -4.3 | -3 | 0 | 3 | 6.5
150475 | 02/20/2001 | -18 | -11.7 | -26.7 | 4.324 | -19.2 | 24 | -4.2 | -3.8 | -2.9 | 0 | 3 | 6.5
150475 | 02/21/2001 | -22.2 | -14 | -31.8 | 6.891 | -22.9 | 24 | -5.2 | -4.1 | -2.8 | 0 | 2.9 | 6.5
150475 | 02/22/2001 | -11.6 | -6.7 | -15.4 | 3.016 | -11.1 | 24 | -5.4 | -4.7 | -3.1 | 0 | 2.9 | 6.5
150475 | 02/23/2001 | -13.7 | -9.4 | -21.8 | 4.382 | -15.6 | 24 | -5.1 | -4.4 | -3.2 | 0 | 2.9 | 6.5
150475 | 02/24/2001 | -4.3 | 0.2 | -10.5 | 4.45 | -5.2 | 24 | -5 | -4.5 | -3.2 | 0 | 2.8 | 6.5
150475 | 02/25/2001 | -6.8 | -2 | -13.7 | 2.921 | -7.9 | 24 | -3.5 | -3.7 | -3.1 | 0 | 2.8 | 6.5
150475 | 02/26/2001 | -15.4 | -10.3 | -22.3 | 3.788 | -16.3 | 24 | -2.9 | -2.9 | -2.6 | 0 | 2.7 | 6.5
150475 | 02/27/2001 | -20.5 | -12.4 | -25.2 | 4.358 | -18.8 | 24 | -3.1 | -2.7 | -2.2 | 0 | 2.7 | 6.5
150475 | 02/28/2001 | -13.9 | -3.3 | -23.4 | 7.931 | -13.4 | 24 | -4.1 | -3.2 | -2.2 | 0 | 2.7 | 6.5
150475 | 03/01/2001 | -6.2 | -0.4 | -13.2 | 4.784 | -6.8 | 24 | -4.4 | -3.8 | -2.4 | 0 | 2.6 | 6.5
150475 | 03/02/2001 | -3.9 | 0.6 | -8.1 | 3.227 | -3.8 | 24 | -3.9 | -3.6 | -2.5 | 0 | 2.6 | 6.5
150475 | 03/03/2001 | -5.4 | 0.6 | -11 | 4.244 | -5.2 | 24 | -3.4 | -3.1 | -2.4 | 0 | 2.6 | 6.5
150475 | 03/04/2001 | -10.5 | -4.4 | -18.4 | 4.906 | -11.4 | 24 | -2.9 | -2.7 | -2.2 | 0 | 2.5 | 6.5
150475 | 03/05/2001 | -11.7 | -6 | -18.3 | 3.997 | -12.2 | 24 | -3.3 | -2.9 | -2.1 | 0 | 2.5 | 6.5
150475 | 03/06/2001 | -8.4 | -0.1 | -16.4 | 6.026 | -8.3 | 24 | -4 | -3.3 | -2.1 | 0 | 2.5 | 6.5
150475 | 03/07/2001 | -4.5 | 0.2 | -10 | 3.763 | -4.9 | 24 | -3.6 | -3.2 | -2.3 | 0 | 2.4 | 6.5
150475 | 03/08/2001 | -5.7 | -1.7 | -9.9 | 2.706 | -5.8 | 24 | -3 | -2.9 | -2.2 | 0 | 2.4 | 6.5
150475 | 03/09/2001 | -8.3 | -1.5 | -15.2 | 4.832 | -8.4 | 24 | -3.6 | -3 | -2.1 | 0 | 2.4 | 6.5
150475 | 03/10/2001 | -7.2 | 0.4 | -13.4 | 4.37 | -6.5 | 24 | -3.2 | -3 | -2.2 | 0 | 2.4 | 6.5
150475 | 03/11/2001 | -11.6 | -3.3 | -22.4 | 6.703 | -12.9 | 24 | -3.6 | -2.9 | -2.1 | 0 | 2.3 | 6.5
150475 | 03/12/2001 | -5.2 | -1.9 | -7.9 | 1.98 | -4.9 | 24 | -3.6 | -3.2 | -2.2 | 0 | 2.3 | 6.5
150475 | 03/13/2001 | -4.4 | 0.5 | -9.7 | 3.781 | -4.6 | 24 | -3.7 | -3.1 | -2.2 | 0 | 2.3 | 6.5
150475 | 03/14/2001 | -2.6 | 0.9 | -6.2 | 2.791 | -2.7 | 24 | -4.3 | -3.5 | -2.3 | 0 | 2.3 | 6.5
150475 | 03/15/2001 | -3.4 | 0.5 | -8.2 | 3.107 | -3.9 | 24 | -4.7 | -3.9 | -2.5 | 0 | 2.2 | 6.5
150475 | 03/16/2001 | -4.3 | 0.3 | -7.9 | 2.989 | -3.8 | 24 | -4.9 | -4.1 | -2.7 | 0 | 2.2 | 6.4 | -3.2 | -3.6
150475 | 03/17/2001 | -4.5 | 3 | -11.4 | 5.02 | -4.2 | 24 | -4.9 | -4.3 | -3 | 0 | 2.2 | 6.4 | -2.9 | -3.3
150475 | 03/18/2001 | -2.7 | 4.5 | -10 | 5.307 | -2.8 | 24 | -3.3 | -3.7 | -3 | 0 | 2.2 | 6.4 | -1.6 | -2.2
150475 | 03/19/2001 | 1.2 | 7.1 | -2.5 | 3.359 | 2.3 | 24 | -0.9 | -1.7 | -2.3 | 0 | 2.1 | 6.4 | 1.6 | 0.8
150475 | 03/20/2001 | 2.8 | 11.5 | -1.8 | 4.575 | 4.9 | 24 | 0 | -0.6 | -1.4 | 0 | 2.1 | 6.4 | 3.2 | 2.2
150475 | 03/21/2001 | 2.6 | 11.2 | -3.4 | 5.501 | 3.9 | 24 | 1.2 | -0.2 | -0.7 | 0 | 2.1 | 6.4 | 3.2 | 2.3
150475 | 03/22/2001 | 0.7 | 6.9 | -4.3 | 3.991 | 1.3 | 24 | 1.1 | 0 | -0.3 | 0 | 2.1 | 6.4 | 1.9 | 1
150475 | 03/23/2001 | -2.8 | 1.3 | -8.1 | 2.957 | -3.4 | 24 | 0 | 0 | -0.1 | 0 | 2.1 | 6.4 | -1.7 | -2.7
150475 | 03/24/2001 | -8.4 | -5.8 | -10.1 | 1.382 | -8 | 24 | -2.7 | -0.3 | -0.1 | 0 | 2 | 6.4 | -6.8 | -7.3
150475 | 03/25/2001 | -9.3 | -4.3 | -13.5 | 2.971 | -8.9 | 24 | -6.8 | -4.1 | -1 | 0 | 2 | 6.4 | -8.1 | -8.6
150475 | 03/26/2001 | -6.6 | 0.6 | -13.4 | 4.793 | -6.4 | 24 | -5.1 | -4.6 | -2.4 | 0 | 2 | 6.4 | -5.1 | -5.6
150475 | 03/27/2001 | -2.6 | 5.2 | -10 | 5.423 | -2.4 | 24 | -3.2 | -3.5 | -2.6 | 0 | 2 | 6.4 | -1.7 | -2.7
150475 | 03/28/2001 | 0.9 | 5.5 | -1.8 | 2.776 | 1.9 | 24 | -0.2 | -1 | -1.9 | 0 | 2 | 6.4 | 1.2 | 0.3
150475 | 03/29/2001 | 1.9 | 7 | -1.7 | 3.181 | 2.7 | 24 | 0 | -0.4 | -1.1 | 0 | 1.9 | 6.4 | 2.6 | 1.8
150475 | 03/30/2001 | 3.1 | 8.4 | -0.1 | 3.283 | 4.2 | 24 | 1.2 | -0.2 | -0.6 | 0 | 1.9 | 6.4 | 3.9 | 3
150475 | 03/31/2001 | 1.2 | 6.4 | -4.2 | 3.277 | 1.1 | 24 | 1 | 0 | -0.3 | 0 | 1.9 | 6.4 | 1.7 | 0.9
150475 | 04/01/2001 | 1.2 | 7.4 | -4.7 | 4.567 | 1.4 | 24 | 0.8 | 0 | -0.1 | 0 | 1.9 | 6.4 | 2.1 | 1.2
150475 | 04/02/2001 | 2.4 | 8.5 | -1.7 | 4.008 | 3.4 | 24 | 2 | 0 | 0 | 0 | 1.9 | 6.4 | 3.5 | 2.2
150475 | 04/03/2001 | 3.3 | 11.3 | -2.2 | 4.96 | 4.6 | 24 | 2.2 | 0 | 0 | 0 | 1.9 | 6.4 | 4.1 | 2.8
150475 | 04/04/2001 | 5 | 11.2 | -2.5 | 5.04 | 4.4 | 24 | 2.8 | 0 | 0 | 0 | 1.9 | 6.4 | 5.1 | 3.8
150475 | 04/05/2001 | 5.3 | 8.1 | 2.4 | 1.757 | 5.3 | 24 | 3.5 | 0 | 0 | 0 | 1.8 | 6.4 | 5.2 | 4.6
150475 | 04/06/2001 | 5.4 | 10.9 | 1 | 3.343 | 6 | 24 | 3.5 | 0 | 0 | 0 | 1.8 | 6.4 | 5.9 | 5
150475 | 04/07/2001 | 8 | 15 | 2.7 | 3.683 | 8.9 | 24 | 5.4 | 0 | 0 | 0 | 1.8 | 6.4 | 7.8 | 7.2
150475 | 04/08/2001 | 6 | 12.5 | 1.2 | 4.17 | 6.9 | 24 | 5.1 | 1.1 | 0 | 0 | 1.8 | 6.4 | 7.5 | 6
150475 | 04/09/2001 | 4.8 | 11.3 | 0.4 | 4.018 | 5.9 | 24 | 4.9 | 2.5 | 0 | 0 | 1.8 | 6.4 | 6 | 5.1
150475 | 04/10/2001 | 6.4 | 14 | 1.3 | 4.249 | 7.7 | 24 | 5.4 | 2.8 | 0 | 0 | 1.8 | 6.4 | 7.3 | 6.4
150475 | 04/11/2001 | 7.4 | 14.9 | 4 | 3.123 | 9.5 | 24 | 5.9 | 3.4 | 0 | 0 | 1.8 | 6.4 | 7.1 | 6.9
150475 | 04/12/2001 | 5.7 | 10.7 | 0.7 | 3.072 | 5.7 | 24 | 5.3 | 3.4 | 0 | 0 | 1.7 | 6.4 | 5.9 | 4.8
150475 | 04/13/2001 | 6.4 | 14.4 | -1.8 | 5.702 | 6.3 | 24 | 5 | 2.8 | 0 | 0 | 1.7 | 6.4 | 6.6 | 5.3
150475 | 04/14/2001 | 8.6 | 17.3 | -1.4 | 6.585 | 8 | 24 | 6.9 | 3.6 | 0 | 0 | 1.7 | 6.4 | 9.2 | 7.6
150475 | 04/15/2001 | 3.8 | 9.8 | -4.5 | 4.101 | 2.7 | 24 | 5.3 | 4.2 | 0 | 0 | 1.7 | 6.4 | 4.6 | 3.3
150475 | 04/16/2001 | -1.7 | 3.1 | -6.4 | 3.265 | -1.7 | 24 | 0 | 1.4 | 0 | 0 | 1.7 | 6.3 | -1.2 | -2.2
150475 | 04/17/2001 | 2.5 | 9 | -4.1 | 4.624 | 2.5 | 24 | 1.5 | 0.6 | 0 | 0 | 1.7 | 6.3 | 3 | 1.9
150475 | 04/18/2001 | 6.6 | 14.1 | -2.7 | 5.658 | 5.7 | 24 | 4.1 | 1.5 | 0 | 0 | 1.7 | 6.3 | 6.9 | 5.2
150475 | 04/19/2001 | 9.7 | 17.6 | 1.9 | 5.353 | 9.8 | 24 | 7.1 | 3.4 | 0 | 0 | 1.7 | 6.3 | 9.7 | 8.4
150475 | 04/20/2001 | 13.5 | 19.8 | 8.7 | 3.934 | 14.3 | 24 | 11 | 5.7 | 0 | 0 | 1.7 | 6.3 | 14 | 12.8
150475 | 04/21/2001 | 7.9 | 10.7 | 1.7 | 2.535 | 6.2 | 24 | 8.3 | 6.1 | 0 | 0 | 1.6 | 6.3 | 8.4 | 7.6
150475 | 04/22/2001 | 1.5 | 3.2 | -0.5 | 1.146 | 1.4 | 24 | 2.5 | 3.3 | 0 | 0 | 1.6 | 6.3 | 1.9 | 1.9
150475 | 04/23/2001 | 1.9 | 5.6 | -1 | 1.718 | 2.3 | 24 | 1.8 | 1.6 | 0 | 0 | 1.6 | 6.3 | 2.1 | 1.8
150475 | 04/24/2001 | 5.6 | 14.3 | -3.3 | 6.393 | 5.5 | 24 | 3.9 | 1.6 | 0 | 0 | 1.6 | 6.3 | 5.9 | 5.4
150475 | 04/25/2001 | 11.9 | 20.6 | 2.2 | 6.991 | 11.4 | 24 | 7.6 | 3.3 | 0 | 0 | 1.6 | 6.3 | 11.3 | 9.7
150475 | 04/26/2001 | 13.8 | 21.2 | 6.9 | 5.437 | 14.1 | 24 | 11.5 | 6.4 | 0 | 0 | 1.6 | 6.3 | 14 | 12.3
150475 | 04/27/2001 | 13 | 21.7 | 2.8 | 6.778 | 12.3 | 24 | 10.8 | 6.7 | 0 | 0 | 1.6 | 6.3 | 13.5 | 11.9
150475 | 04/28/2001 | 15.9 | 23.3 | 7.4 | 5.693 | 15.4 | 24 | 12.7 | 7.6 | 0 | 0 | 1.6 | 6.3 | 16.2 | 13.2
150475 | 11/13/2001 | 9.6 | 16.2 | 5 | 3.163 | 10.6 | 24 | 8.8 | 7.8 | 7.7 | 9.5 | 11 | 6.5 | 9.1 | 8.9
150475 | 11/14/2001 | 12.3 | 19.3 | 8.4 | 3.591 | 13.9 | 24 | 10.4 | 8.8 | 8 | 9.4 | 10.9 | 6.6 | 11.6 | 11.4
150475 | 11/15/2001 | 9.4 | 17 | 5.8 | 3.649 | 11.4 | 24 | 9.1 | 9.2 | 8.5 | 9.4 | 10.9 | 6.6 | 8.6 | 8.6
150475 | 11/16/2001 | 9 | 17 | 3.1 | 4.527 | 10.1 | 24 | 8.4 | 8.6 | 8.7 | 9.4 | 10.8 | 6.6 | 8.7 | 8.2
150475 | 11/17/2001 | 12.8 | 20.3 | 7.2 | 4.777 | 13.8 | 24 | 10.8 | 9.3 | 8.8 | 9.4 | 10.8 | 6.6 | 12.4 | 11.2
150475 | 11/18/2001 | 8.7 | 13.8 | 2.5 | 3.495 | 8.2 | 24 | 9.9 | 10.3 | 9.2 | 9.4 | 10.7 | 6.6 | 8.6 | 7.8
150475 | 11/19/2001 | -0.2 | 4.2 | -3.8 | 2.825 | 0.2 | 24 | 3 | 7.3 | 9.1 | 9.4 | 10.7 | 6.6 | -0.3 | -0.7
150475 | 11/20/2001 | 1.8 | 10.2 | -3 | 4.098 | 3.6 | 24 | 1.8 | 4.5 | 8.3 | 9.4 | 10.6 | 6.6 | 1 | 0.5
150475 | 11/21/2001 | 5.5 | 14.8 | -1.3 | 5.545 | 6.8 | 24 | 3.6 | 4.5 | 7.5 | 9.4 | 10.6 | 6.6 | 3.3 | 3.3
150475 | 11/22/2001 | 4.3 | 9.6 | 0.1 | 2.653 | 4.9 | 24 | 3.6 | 4.8 | 7.1 | 9.3 | 10.5 | 6.6 | 3.2 | 3.2
150475 | 11/23/2001 | 4.7 | 8.6 | 1.1 | 2.191 | 4.9 | 24 | 4.5 | 5 | 6.8 | 9.1 | 10.5 | 6.6 | 4.5 | 4.3
150475 | 11/24/2001 | 4.9 | 6.4 | 1.8 | 1.344 | 4.1 | 24 | 5.2 | 5.6 | 6.7 | 9 | 10.5 | 6.6 | 4.8 | 4.7
150475 | 11/25/2001 | 0.1 | 1.6 | -3.6 | 1.531 | -1 | 24 | 2.1 | 4.7 | 6.7 | 8.9 | 10.4 | 6.6 | 0.2 | -0.4
150475 | 11/26/2001 | -1.8 | -0.2 | -4 | 1.081 | -2.1 | 24 | 0.1 | 2.9 | 6.2 | 8.8 | 10.4 | 6.6 | -1.6 | -1.8
150475 | 11/27/2001 | -1.8 | -0.2 | -3.9 | 1.121 | -2.1 | 24 | 0.8 | 2.4 | 5.7 | 8.6 | 10.3 | 6.6 | -1 | -1.3
150475 | 11/28/2001 | -4 | -1.1 | -6.1 | 1.534 | -3.6 | 24 | 1.7 | 2.7 | 5.3 | 8.5 | 10.3 | 6.6 | -1.7 | -1.7
150475 | 11/29/2001 | -5.2 | -1.2 | -8.4 | 2.189 | -4.8 | 24 | 1.8 | 2.9 | 5.1 | 8.3 | 10.2 | 6.6 | -1.3 | -1.2
150475 | 11/30/2001 | -2.9 | 0.4 | -5.9 | 2.208 | -2.8 | 24 | 1.5 | 2.8 | 4.9 | 8.1 | 10.2 | 6.6 | -0.4 | -0.4
150475 | 12/01/2001 | -7.6 | -3 | -11.6 | 2.746 | -7.3 | 24 | 1.4 | 2.6 | 4.8 | 8 | 10.1 | 6.6 | -4.4 | -4
150475 | 12/02/2001 | -3.1 | 2 | -8.9 | 3.479 | -3.5 | 24 | 0.9 | 2.3 | 4.6 | 7.8 | 10 | 6.6 | -1.4 | -1.3
150475 | 12/03/2001 | -1.8 | 2.6 | -6.9 | 3.798 | -2.2 | 24 | 0.7 | 2.1 | 4.4 | 7.7 | 10 | 6.6 | -0.3 | -0.2
150475 | 12/04/2001 | 0.9 | 2.8 | -0.6 | 0.969 | 1.1 | 24 | 1.1 | 2 | 4.2 | 7.5 | 9.9 | 6.6 | 1.8 | 1.6
150475 | 12/05/2001 | 3.7 | 10.3 | -1.9 | 3.794 | 4.2 | 24 | 2.8 | 2.7 | 4.1 | 7.3 | 9.9 | 6.6 | 4 | 3.5
150475 | 12/06/2001 | -2.6 | 4.2 | -5.9 | 3.193 | -0.9 | 24 | 0.1 | 2.2 | 4.2 | 7.2 | 9.8 | 6.6 | -2.5 | -2
150475 | 12/07/2001 | -2.7 | 2.1 | -6.5 | 2.971 | -2.2 | 24 | 0 | 1.5 | 4 | 7.1 | 9.7 | 6.6 | -2 | -2
150475 | 12/08/2001 | -4.5 | -1.6 | -6.5 | 1.633 | -4.1 | 24 | -0.2 | 1.2 | 3.7 | 6.9 | 9.7 | 6.6 | -3.6 | -3.6
150475 | 12/09/2001 | -1.1 | 5.1 | -5.6 | 3.651 | -0.3 | 24 | -1.1 | 0.5 | 3.4 | 6.8 | 9.6 | 6.6 | -1.2 | -1.7
150475 | 12/10/2001 | -1.4 | 2.6 | -3 | 1.885 | -0.2 | 24 | -0.3 | 0.7 | 3.1 | 6.6 | 9.5 | 6.6 | -1.3 | -1.1
150475 | 12/11/2001 | 0.6 | 6.2 | -3.8 | 3.283 | 1.2 | 24 | -0.9 | 0.3 | 2.9 | 6.5 | 9.5 | 6.6 | 0.2 | -0.4
150475 | 12/12/2001 | -0.7 | 3.3 | -3.9 | 2.339 | -0.3 | 24 | 0 | 0.7 | 2.8 | 6.3 | 9.4 | 6.6 | -0.6 | -0.7
150475 | 12/13/2001 | -4.9 | -2.3 | -7.5 | 1.431 | -4.9 | 24 | -1.9 | 0.4 | 2.7 | 6.2 | 9.3 | 6.6 | -4.2 | -4
150475 | 12/14/2001 | -4 | 2 | -7.5 | 3.063 | -2.8 | 24 | -2.9 | 0 | 2.5 | 6 | 9.2 | 6.6 | -3.8 | -3.8
150475 | 12/15/2001 | 0.4 | 6.3 | -4.1 | 3.566 | 1.1 | 24 | -1.1 | 0 | 2.3 | 5.9 | 9.2 | 6.6 | 0.2 | -0.2
150475 | 12/16/2001 | 1.4 | 5.7 | -3 | 2.909 | 1.4 | 24 | 0 | 0 | 2.2 | 5.8 | 9.1 | 6.6 | 1 | 0.9
150475 | 12/17/2001 | -0.7 | 5 | -4.2 | 2.877 | 0.4 | 24 | 0 | 0 | 2.1 | 5.6 | 9 | 6.6 | -0.8 | -0.8
150475 | 12/18/2001 | -0.4 | 3.9 | -5.1 | 2.593 | -0.6 | 24 | 0 | 0 | 2 | 5.5 | 8.9 | 6.6 | -0.7 | -1.1
150475 | 12/19/2001 | -4.4 | 1.6 | -7.9 | 3.06 | -3.2 | 24 | -2.5 | 0.1 | 1.9 | 5.4 | 8.9 | 6.6 | -4.7 | -4.8
150475 | 12/20/2001 | -4.4 | 1.9 | -8 | 3.153 | -3.1 | 24 | -3.3 | 0 | 1.9 | 5.2 | 8.8 | 6.6 | -4.6 | -4.4
150475 | 12/21/2001 | -5 | -1.1 | -10.1 | 3.539 | -5.6 | 24 | -3.9 | 0 | 1.8 | 5.1 | 8.7 | 6.6 | -5 | -5.2
150475 | 12/22/2001 | -1.9 | 0.4 | -5.2 | 2.005 | -2.4 | 24 | -1.2 | 0 | 1.7 | 5 | 8.6 | 6.6 | -1.9 | -2.1
150475 | 12/23/2001 | -7.7 | -3.9 | -12.9 | 2.537 | -8.4 | 24 | -4.2 | 0 | 1.7 | 4.9 | 8.5 | 6.6 | -6.9 | -7.1
150475 | 12/24/2001 | -12.2 | -7.5 | -15.3 | 2.529 | -11.4 | 24 | -7.1 | -0.5 | 1.6 | 4.8 | 8.5 | 6.6 | -10.8 | -10.7
150475 | 12/25/2001 | -12 | -8 | -16.7 | 2.573 | -12.4 | 24 | -7.4 | -2.8 | 1.2 | 4.7 | 8.4 | 6.6 | -10.3 | -10.3
150475 | 12/26/2001 | -10 | -6.7 | -13.2 | 2.34 | -10 | 24 | -7.9 | -5.5 | 0.3 | 4.5 | 8.3 | 6.6 | -9.3 | -9.3
150475 | 12/27/2001 | -9.6 | -5.6 | -13.7 | 2.535 | -9.7 | 24 | -7.5 | -5.5 | 0 | 4.4 | 8.2 | 6.6 | -8.8 | -8.7
150475 | 12/28/2001 | -12.1 | -10.1 | -14.1 | 1.25 | -12.1 | 24 | -8.8 | -5.9 | 0 | 4.2 | 8.1 | 6.7 | -10.9 | -10.8
150475 | 12/29/2001 | -12.7 | -9.4 | -15.8 | 2.19 | -12.6 | 24 | -9.7 | -7 | 0 | 4 | 8.1 | 6.7 | -11.3 | -11.3
150475 | 12/30/2001 | -13.1 | -9.6 | -17.5 | 2.389 | -13.6 | 24 | -9.6 | -6.7 | 0 | 3.9 | 8 | 6.7 | -11.7 | -11.5
150475 | 01/01/2000 | -5.4 | -2.6 | -9.5 | 2.11 | -6.1 | 24 | -3.7 | -2 | 0 | 2.9 | 7.3 | 6.8 | -4.9 | -4.9
150475 | 01/02/2000 | -3 | 0.8 | -6.7 | 2.06 | -3 | 24 | -2.4 | -1.9 | 0 | 2.8 | 7.2 | 6.8 | -2.7 | -2.9
150475 | 01/03/2000 | -6 | -4 | -7.5 | 1.204 | -5.8 | 24 | -4.5 | -2.7 | 0 | 2.8 | 7.1 | 6.8 | -5.5 | -5.4
150475 | 05/09/2000 | 13.1 | 18.8 | 6.9 | 3.867 | 12.9 | 24 | 13.3 | 13.7 | 11.1 | 3.5 | 1.8 | 6.5 | 12.7 | 11.5
150475 | 01/04/2000 | -10.4 | -6.5 | -13.9 | 2.11 | -10.2 | 24 | -7.3 | -4.2 | 0 | 2.7 | 7 | 6.8 | -9.6 | -9.3
150475 | 01/05/2000 | -8.6 | -4.9 | -14 | 3.452 | -9.5 | 24 | -8 | -5.9 | 0 | 2.6 | 6.9 | 6.8 | -8.5 | -8.6
150475 | 01/06/2000 | -8.4 | -5.2 | -14.1 | 2.55 | -9.7 | 24 | -6.1 | -4.1 | 0 | 2.6 | 6.8 | 6.8 | -7.7 | -7.8
150475 | 01/07/2000 | -10.6 | -5.7 | -15.8 | 3.837 | -10.8 | 24 | -8.6 | -5.7 | -0.1 | 2.5 | 6.8 | 6.8 | -10 | -9.8
150475 | 01/08/2000 | -3.2 | 3.5 | -7.2 | 3.541 | -1.9 | 24 | -3.9 | -3.5 | -0.2 | 2.5 | 6.7 | 6.8 | -3.8 | -3.8
150475 | 01/09/2000 | -2.2 | 1.9 | -7.1 | 3.181 | -2.6 | 24 | -2.8 | -2.3 | -0.2 | 2.4 | 6.6 | 6.8 | -2.5 | -2.6
150475 | 01/10/2000 | -0.7 | 3.4 | -3.4 | 1.899 | 0 | 24 | -0.6 | -0.7 | -0.2 | 2.3 | 6.5 | 6.8 | -0.2 | -0.6
150475 | 01/11/2000 | -12 | -6.1 | -14.6 | 2.243 | -10.4 | 24 | -6.8 | -3.1 | -0.2 | 2.3 | 6.4 | 6.8 | -10.2 | -10.2
150475 | 01/12/2000 | -12.9 | -10.8 | -15.1 | 1.745 | -13 | 24 | -9.7 | -6.4 | -0.4 | 2.2 | 6.4 | 6.8 | -11.6 | -11.6
150475 | 01/13/2000 | -12.4 | -7 | -15.9 | 2.949 | -11.5 | 24 | -7.9 | -5.8 | -1.1 | 2.1 | 6.3 | 6.8 | -9.7 | -9.5
150475 | 01/14/2000 | -9.1 | -1.1 | -16.3 | 4.747 | -8.7 | 24 | -7.5 | -6 | -2.5 | 1.9 | 6.2 | 6.8 | -8.2 | -8.1
150475 | 01/15/2000 | -5.9 | 1.1 | -14.4 | 3.974 | -6.7 | 24 | -4.8 | -4.5 | -3 | 1.7 | 6.1 | 6.8 | -4.9 | -5.3
150475 | 01/16/2000 | -13.3 | -9.2 | -18.3 | 2.631 | -13.8 | 24 | -8.8 | -6.2 | -3.2 | 1.4 | 6 | 6.8 | -11 | -11
150475 | 01/17/2000 | -7.8 | -2.3 | -12 | 3.334 | -7.2 | 24 | -7.2 | -6.4 | -3.9 | 1.2 | 6 | 6.8 | -7.3 | -7.5
150475 | 01/18/2000 | -11.1 | -6.6 | -15.1 | 2.747 | -10.9 | 24 | -7.7 | -6.1 | -4 | 0.9 | 5.9 | 6.8 | -9.3 | -9.1
150475 | 01/19/2000 | -14.6 | -11.2 | -23.4 | 3.742 | -17.3 | 24 | -9.7 | -7.5 | -4.5 | 0.7 | 5.8 | 6.8 | -12.5 | -12.2
150475 | 01/20/2000 | -20.4 | -12.9 | -25.7 | 4.699 | -19.3 | 24 | -12.6 | -9.7 | -5.5 | 0.4 | 5.7 | 6.8 | -15.7 | -15.3
150475 | 01/21/2000 | -20.4 | -16.4 | -25.2 | 3.74 | -20.8 | 24 | -13.8 | -11.2 | -6.7 | 0.1 | 5.6 | 6.8 | -16.3 | -15.9
150475 | 01/22/2000 | -12.8 | -8 | -17.2 | 3.455 | -12.6 | 24 | -11.3 | -10.4 | -7.4 | 0 | 5.5 | 6.8 | -11.5 | -11.7
150475 | 01/23/2000 | -17.5 | -15 | -22.5 | 2.432 | -18.8 | 24 | -12.1 | -10.1 | -7.3 | 0 | 5.4 | 6.8 | -14.9 | -14.6
150475 | 01/24/2000 | -14.1 | -8.4 | -22.5 | 4.842 | -15.5 | 24 | -12 | -10.8 | -7.6 | 0 | 5.3 | 6.8 | -12.4 | -12.5
150475 | 01/25/2000 | -14.4 | -11.5 | -19.1 | 2.857 | -15.3 | 24 | -10.7 | -9.6 | -7.4 | 0 | 5.2 | 6.8 | -12.1 | -11.9
150475 | 01/26/2000 | -16.6 | -10.5 | -20.7 | 3.535 | -15.6 | 24 | -11.8 | -10.2 | -7.3 | 0 | 5.1 | 6.8 | -13 | -12.7
150475 | 01/27/2000 | -15.8 | -8.8 | -20.3 | 3.826 | -14.6 | 24 | -11.5 | -10.1 | -7.3 | 0 | 5 | 6.8 | -12.5 | -12.3
150475 | 01/28/2000 | -13.1 | -5.7 | -18.1 | 4.209 | -11.9 | 24 | -10.4 | -9.6 | -7.2 | 0 | 4.9 | 6.8 | -10.7 | -10.6
150475 | 01/29/2000 | -12.1 | -5.1 | -16.7 | 3.735 | -10.9 | 24 | -9.5 | -8.8 | -6.8 | 0 | 4.8 | 6.8 | -9.9 | -9.8
150475 | 01/30/2000 | -11 | -3.1 | -16.9 | 4.472 | -10 | 24 | -8.8 | -8.2 | -6.4 | 0 | 4.8 | 6.8 | -8.9 | -8.9
150475 | 01/31/2000 | -8.8 | -3.4 | -12.9 | 3.526 | -8.2 | 24 | -7.7 | -7.3 | -5.9 | 0 | 4.7 | 6.8 | -7.6 | -7.9
150475 | 02/01/2000 | -10.5 | -4.4 | -16 | 3.584 | -10.2 | 24 | -7.5 | -6.7 | -5.4 | 0 | 4.6 | 6.8 | -8.2 | -8.1
150475 | 02/02/2000 | -5.3 | -0.2 | -11.7 | 4.084 | -6 | 24 | -6.4 | -6.3 | -5 | 0 | 4.5 | 6.8 | -5.7 | -5.9
150475 | 02/03/2000 | -5.1 | -2.6 | -6.5 | 1.139 | -4.6 | 24 | -4.8 | -4.8 | -4.4 | 0 | 4.4 | 6.8 | -4.9 | -5.3
150475 | 02/04/2000 | -7.7 | -3.2 | -12.2 | 2.915 | -7.7 | 24 | -5.1 | -4.7 | -3.8 | 0 | 4.4 | 6.8 | -5.7 | -5.9
150475 | 02/05/2000 | -7.8 | -0.4 | -11.9 | 4.074 | -6.2 | 24 | -5.7 | -5.1 | -3.7 | 0 | 4.3 | 6.8 | -6 | -6.2
150475 | 02/06/2000 | -5.6 | 2.5 | -11.2 | 4.58 | -4.4 | 24 | -4.6 | -4.5 | -3.5 | 0 | 4.2 | 6.8 | -4 | -4.3
150475 | 02/07/2000 | -8.6 | -5 | -12.1 | 2.197 | -8.6 | 24 | -5.3 | -4.3 | -3.3 | 0 | 4.1 | 6.8 | -6.5 | -6.4
150475 | 02/08/2000 | -5.2 | 2.4 | -13.5 | 6.694 | -5.6 | 24 | -5.5 | -5.2 | -3.4 | 0 | 4.1 | 6.8 | -4.7 | -5.1
150475 | 02/09/2000 | -3.2 | 0.3 | -6.1 | 2.017 | -2.9 | 24 | -2.7 | -3 | -3.1 | 0 | 4 | 6.8 | -2.2 | -2.6
150475 | 02/10/2000 | -8.3 | -4.8 | -18.1 | 4.552 | -11.5 | 24 | -4.4 | -3.2 | -2.5 | 0 | 3.9 | 6.8 | -6.3 | -6.4
150475 | 02/11/2000 | -15.8 | -9.7 | -21.4 | 4.036 | -15.6 | 24 | -8.9 | -6.3 | -3.1 | 0 | 3.9 | 6.8 | -11.5 | -11.2
150475 | 02/12/2000 | -11.1 | -6.4 | -15.6 | 2.982 | -11 | 24 | -8.5 | -7.1 | -4.2 | 0 | 3.8 | 6.8 | -9.1 | -9.1
150475 | 02/13/2000 | -11.2 | -5.6 | -17.5 | 3.678 | -11.6 | 24 | -7.8 | -6.8 | -4.6 | 0 | 3.8 | 6.8 | -8.7 | -8.9
150475 | 02/14/2000 | -8.5 | -2.8 | -12.4 | 3.611 | -7.6 | 24 | -6.4 | -6.1 | -4.6 | 0 | 3.7 | 6.8 | -6.5 | -6.7
150475 | 02/15/2000 | -8.3 | -5.2 | -13 | 2.395 | -9.1 | 24 | -6.3 | -5.6 | -4.3 | 0 | 3.6 | 6.8 | -7.1 | -7.1
150475 | 02/16/2000 | -14.9 | -9.5 | -20.8 | 3.514 | -15.2 | 24 | -7.4 | -6.1 | -4.2 | 0 | 3.6 | 6.8 | -9.6 | -9.6
150475 | 02/17/2000 | -10.1 | -4.7 | -16.5 | 3.657 | -10.6 | 24 | -7.3 | -6.5 | -4.4 | 0 | 3.5 | 6.8 | -7.7 | -7.9
150475 | 02/18/2000 | -9.6 | -3.4 | -14.1 | 3.708 | -8.8 | 24 | -6.1 | -5.7 | -4.3 | 0 | 3.5 | 6.8 | -6.3 | -6.5
150475 | 02/19/2000 | -9.4 | -0.2 | -18.1 | 6.06 | -9.2 | 24 | -6 | -5.5 | -4.1 | 0 | 3.4 | 6.8 | -6 | -6.3
150475 | 02/20/2000 | -6.1 | 2.6 | -14.8 | 6.045 | -6.1 | 24 | -5.2 | -4.9 | -3.9 | 0 | 3.4 | 6.8 | -4.5 | -4.9
150475 | 02/21/2000 | -2.6 | 4.4 | -9.3 | 4.619 | -2.5 | 24 | -3.5 | -4 | -3.5 | 0 | 3.3 | 6.8 | -1.8 | -2.2
150475 | 02/22/2000 | 1.9 | 7.2 | -2.1 | 2.996 | 2.6 | 24 | -1 | -2 | -2.6 | 0 | 3.3 | 6.7 | 1.3 | 0.7
150475 | 02/23/2000 | 1.4 | 3 | -0.3 | 0.982 | 1.4 | 24 | -0.1 | -0.8 | -1.6 | 0 | 3.2 | 6.7 | 1.2 | 0.9
150475 | 02/24/2000 | 3.1 | 7.2 | 0.8 | 1.944 | 4 | 24 | 0 | -0.4 | -0.9 | 0 | 3.2 | 6.7 | 3.2 | 2.4
150475 | 02/25/2000 | 8 | 13.1 | 3.4 | 3.766 | 8.3 | 24 | 2.5 | -0.1 | -0.5 | 0 | 3.1 | 6.7 | 7.3 | 6.9
150475 | 02/26/2000 | 4.2 | 7.8 | -2.3 | 2.825 | 2.8 | 24 | 2.9 | 0 | -0.2 | 0 | 3.1 | 6.7 | 3.7 | 2.8
150475 | 02/27/2000 | 1.5 | 8.8 | -3.2 | 4.511 | 2.8 | 24 | 0.9 | 0 | -0.1 | 0 | 3 | 6.7 | 0.9 | 0.1
150475 | 02/28/2000 | 5.3 | 10.9 | -1.7 | 5.161 | 4.6 | 24 | 1.6 | 0 | 0 | 0 | 3 | 6.7 | 4.5 | 2.7
150475 | 02/29/2000 | 6.2 | 13.1 | -1.6 | 4.309 | 5.8 | 24 | 4.4 | 0 | 0 | 0 | 3 | 6.7 | 6.2 | 4.6
150475 | 03/01/2000 | -0.1 | 5.7 | -4.2 | 3.529 | 0.8 | 24 | 0.6 | 0 | 0 | 0 | 2.9 | 6.7 | 0.3 | -0.6
150475 | 03/02/2000 | -0.1 | 5.7 | -4.6 | 3.596 | 0.6 | 24 | 0.3 | 0 | 0 | 0 | 2.9 | 6.7 | 0.4 | -0.2
150475 | 03/03/2000 | 4.9 | 14.5 | -2.4 | 6.045 | 6.1 | 24 | 2 | 0 | 0 | 0 | 2.8 | 6.7 | 4.5 | 3.3
150475 | 03/04/2000 | 6.5 | 15 | -2.1 | 6.032 | 6.5 | 24 | 3.8 | 0 | 0 | 0 | 2.8 | 6.7 | 5.8 | 4.9
150475 | 03/05/2000 | 8.7 | 19.7 | 0.2 | 6.544 | 10 | 24 | 5.1 | 0.2 | 0 | 0 | 2.8 | 6.7 | 8.3 | 6.7
150475 | 03/06/2000 | 10.3 | 20.2 | 2.4 | 5.989 | 11.3 | 24 | 6.8 | 2.3 | 0 | 0 | 2.7 | 6.7 | 9.8 | 7.7
150475 | 03/07/2000 | 12 | 21.4 | 2.5 | 6.418 | 12 | 24 | 8.9 | 4.2 | 0 | 0 | 2.7 | 6.7 | 11.7 | 10.4
150475 | 03/08/2000 | 12.5 | 18.9 | 1.1 | 4.838 | 10 | 24 | 10.6 | 5.9 | 0 | 0 | 2.7 | 6.7 | 12.4 | 11.5
150475 | 03/09/2000 | -4.3 | -0.3 | -7 | 1.805 | -3.7 | 24 | 1.4 | 3.4 | 0 | 0 | 2.6 | 6.7 | -2.3 | -3.3
150475 | 03/10/2000 | -4.4 | -0.6 | -7.9 | 2.466 | -4.3 | 24 | 0 | 0.6 | 0 | 0 | 2.6 | 6.7 | -1.3 | -2
150475 | 03/11/2000 | -2.3 | 4 | -6.9 | 4.146 | -1.5 | 24 | 0 | 0.1 | 0 | 0 | 2.6 | 6.7 | -0.8 | -1.4
150475 | 03/12/2000 | -3.7 | -0.7 | -5.8 | 1.742 | -3.3 | 24 | 0 | 0 | 0 | 0 | 2.5 | 6.7 | -2.2 | -2.5
150475 | 03/13/2000 | -1.2 | 6.4 | -6.9 | 4.462 | -0.3 | 24 | -1.1 | 0 | 0 | 0 | 2.5 | 6.7 | -0.6 | -1.1
150475 | 03/14/2000 | 0.5 | 7 | -3.2 | 3.629 | 1.9 | 24 | 0 | 0 | 0 | 0 | 2.5 | 6.7 | 1.5 | 0.5
150475 | 03/15/2000 | -3 | 0.2 | -7.4 | 2.232 | -3.6 | 24 | -0.1 | 0 | 0 | 0 | 2.4 | 6.7 | -1.6 | -2.5
150475 | 03/16/2000 | -5.3 | -1 | -10.4 | 3.098 | -5.7 | 24 | -1.8 | 0 | 0 | 0 | 2.4 | 6.7 | -3.3 | -3.9
150475 | 03/17/2000 | -3.9 | 1.2 | -10.5 | 4.153 | -4.7 | 24 | -2.7 | 0 | 0 | 0 | 2.4 | 6.7 | -3.4 | -4.1
150475 | 03/18/2000 | 0.1 | 3.5 | -2.2 | 2.003 | 0.7 | 24 | -0.5 | 0 | 0 | 0 | 2.4 | 6.7 | 0.3 | -0.3
150475 | 03/19/2000 | 0.7 | 7.4 | -2.6 | 3.884 | 2.4 | 24 | 0 | 0 | 0 | 0 | 2.3 | 6.7 | 2.1 | 1.2
150475 | 03/20/2000 | 2.5 | 8.4 | -2.5 | 3.729 | 3 | 24 | 0.3 | 0 | 0 | 0 | 2.3 | 6.7 | 3.3 | 2.2
150475 | 03/21/2000 | 5 | 9.8 | 1.8 | 3.136 | 5.8 | 24 | 3 | 0 | 0 | 0 | 2.3 | 6.7 | 4.9 | 4.1
150475 | 03/22/2000 | 7.7 | 15.6 | 0.1 | 5.555 | 7.9 | 24 | 5 | 0.2 | 0 | 0 | 2.3 | 6.7 | 8.2 | 6.7
150475 | 03/23/2000 | 11.3 | 18.2 | 5.5 | 4.663 | 11.9 | 24 | 8.2 | 2.8 | 0 | 0 | 2.2 | 6.7 | 11.9 | 9.9
150475 | 03/24/2000 | 9.7 | 13 | 4 | 2.519 | 8.5 | 24 | 8.4 | 4.9 | 0 | 0 | 2.2 | 6.7 | 9.4 | 8.7
150475 | 03/25/2000 | 5.4 | 11.5 | 0.8 | 4.14 | 6.2 | 24 | 5.1 | 3.9 | 0 | 0 | 2.2 | 6.7 | 5.4 | 3.5
150475 | 03/26/2000 | 5.3 | 14 | -0.5 | 4.726 | 6.8 | 24 | 4 | 2.7 | 0 | 0 | 2.2 | 6.7 | 5.2 | 3.4
150475 | 03/27/2000 | 1.5 | 6.8 | -2.8 | 2.925 | 2 | 24 | 2.4 | 2.2 | 0 | 0 | 2.1 | 6.6 | 1.8 | 0.4
150475 | 03/28/2000 | 1.7 | 9.4 | -3.6 | 4.847 | 2.9 | 24 | 2 | 1.2 | 0 | 0 | 2.1 | 6.6 | 2.7 | 1.3
150475 | 03/29/2000 | 3.8 | 12.1 | -3.7 | 5.903 | 4.2 | 24 | 3.7 | 1.7 | 0 | 0 | 2.1 | 6.6 | 5.3 | 4.3
150475 | 03/30/2000 | 7.3 | 15.6 | -2 | 6.559 | 6.8 | 24 | 4.9 | 2.6 | 0 | 0 | 2.1 | 6.6 | 6.5 | 5.6
150475 | 03/31/2000 | 6.6 | 13.8 | 0.4 | 4.267 | 7.1 | 24 | 5.2 | 3.2 | 0 | 0 | 2.1 | 6.6 | 6.4 | 5
150475 | 04/01/2000 | 7.5 | 14.5 | 0.9 | 5.175 | 7.7 | 24 | 6.4 | 3.6 | 0 | 0 | 2.1 | 6.6 | 8.3 | 6.4
150475 | 04/02/2000 | 5.5 | 12.1 | -0.2 | 4.131 | 6 | 24 | 4.7 | 3.6 | 0 | 0 | 2 | 6.6 | 5 | 4.2
150475 | 04/03/2000 | 3.1 | 6.2 | -1.6 | 2.398 | 2.3 | 24 | 3.5 | 2.8 | 0 | 0 | 2 | 6.6 | 3.5 | 1.9
150475 | 04/04/2000 | 2.8 | 9.7 | -4.2 | 4.904 | 2.8 | 24 | 2.6 | 1.8 | 0 | 0 | 2 | 6.6 | 3.4 | 1.7
150475 | 04/05/2000 | 7.6 | 19.4 | 0.4 | 6.63 | 9.9 | 24 | 5.4 | 2.4 | 0 | 0 | 2 | 6.6 | 8 | 5
150475 | 04/06/2000 | 2.9 | 8.2 | -2.1 | 3.305 | 3.1 | 24 | 4.1 | 3.2 | 0 | 0 | 2 | 6.6 | 4.2 | 1.9
150475 | 04/07/2000 | -1.3 | 1 | -4.5 | 1.587 | -1.8 | 24 | 0.5 | 1.6 | 0 | 0 | 1.9 | 6.6 | -1.1 | -2
150475 | 04/08/2000 | 3.7 | 10.4 | -4.7 | 5.786 | 2.9 | 24 | 2.2 | 0.8 | 0 | 0 | 1.9 | 6.6 | 4.7 | 2.5
150475 | 04/09/2000 | 2.6 | 9 | -3.2 | 4.263 | 2.9 | 24 | 3.3 | 1.9 | 0 | 0 | 1.9 | 6.6 | 3.7 | 1.8
150475 | 04/10/2000 | 1.6 | 7.8 | -3.3 | 4.084 | 2.3 | 24 | 2.5 | 1.8 | 0 | 0 | 1.9 | 6.6 | 3.2 | 1.5
150475 | 04/11/2000 | 0.6 | 6 | -4 | 3.327 | 1 | 24 | 1.7 | 1.5 | 0 | 0 | 1.9 | 6.6 | 1.6 | 0.4
150475 | 04/12/2000 | -0.2 | 4.6 | -5.2 | 3.346 | -0.3 | 24 | 0.3 | 0.7 | 0 | 0 | 1.9 | 6.6 | 0.2 | -0.3
150475 | 04/13/2000 | 6.9 | 15.4 | -1.8 | 6.227 | 6.8 | 24 | 3.8 | 1.1 | 0 | 0 | 1.9 | 6.6 | 6.3 | 5.4
150475 | 04/14/2000 | 5 | 11 | -1.1 | 3.816 | 5 | 24 | 4.8 | 2.9 | 0 | 0 | 1.8 | 6.6 | 5.4 | 4.2
150475 | 04/15/2000 | 0.5 | 5 | -2.7 | 2.795 | 1.2 | 24 | 1.8 | 2 | 0 | 0 | 1.8 | 6.6 | 1.6 | 0.4
150475 | 04/16/2000 | -0.2 | 2.2 | -2.7 | 1.873 | -0.3 | 24 | 0.5 | 0.9 | 0 | 0 | 1.8 | 6.6 | 0.4 | -0.4
150475 | 04/17/2000 | 1.6 | 6.4 | -1.6 | 2.872 | 2.4 | 24 | 1.9 | 0.8 | 0 | 0 | 1.8 | 6.6 | 2.9 | 2.3
150475 | 04/18/2000 | 6.9 | 14.3 | -0.9 | 5.437 | 6.7 | 24 | 5.2 | 2.1 | 0 | 0 | 1.8 | 6.6 | 8.1 | 6.9
150475 | 04/19/2000 | 6.2 | 11.2 | 1.3 | 3.58 | 6.3 | 24 | 5.5 | 3.6 | 0 | 0 | 1.8 | 6.6 | 6.5 | 5.3
150475 | 04/20/2000 | 4.4 | 9.8 | -1.5 | 4.005 | 4.2 | 24 | 4.8 | 3.5 | 0 | 0 | 1.8 | 6.6 | 5 | 3.4
150475 | 04/21/2000 | 8.1 | 17.6 | -2.5 | 7.457 | 7.6 | 24 | 6.1 | 3.2 | 0.3 | 0 | 1.8 | 6.6 | 8.7 | 7.2
150475 | 04/22/2000 | 13.3 | 24.7 | 2.2 | 8.169 | 13.5 | 24 | 10.4 | 5.5 | 1 | 0 | 1.8 | 6.6 | 13.9 | 12.1
150475 | 04/23/2000 | 12.5 | 20.4 | 5.5 | 5.69 | 13 | 24 | 11.6 | 7.8 | 2.1 | 0 | 1.7 | 6.6 | 13.6 | 11.1
150475 | 04/24/2000 | 12.8 | 21.3 | 3.9 | 6.544 | 12.6 | 24 | 11.6 | 8.4 | 3.1 | 0 | 1.7 | 6.6 | 13.6 | 11.7
150475 | 04/25/2000 | 13.9 | 22.4 | 4.4 | 6.63 | 13.4 | 24 | 12.6 | 9.2 | 3.9 | 0 | 1.7 | 6.5 | 14.5 | 12.8
150475 | 04/26/2000 | 14.9 | 23.1 | 5.3 | 6.447 | 14.2 | 24 | 13.2 | 9.9 | 4.6 | 0 | 1.7 | 6.5 | 15.4 | 14.1
150475 | 04/27/2000 | 14.5 | 20.8 | 8.4 | 4.437 | 14.6 | 24 | 13.3 | 10.6 | 5.2 | 0 | 1.7 | 6.5 | 14.7 | 13.3
150475 | 04/28/2000 | 11.5 | 17.3 | 4 | 4.111 | 10.7 | 24 | 12.3 | 10.5 | 5.8 | 0 | 1.7 | 6.5 | 12.7 | 9.8
150475 | 04/29/2000 | 9.1 | 17.4 | 0.5 | 6.064 | 9 | 24 | 9.7 | 9 | 6 | 0 | 1.7 | 6.5 | 10.4 | 8.5
150475 | 04/30/2000 | 12.5 | 22.2 | 4.3 | 6.254 | 13.3 | 24 | 11.6 | 9.2 | 6 | 0 | 1.7 | 6.5 | 13.3 | 11.4
150475 | 05/01/2000 | 12.8 | 20.6 | 4.7 | 5.983 | 12.7 | 24 | 12.3 | 9.9 | 6.1 | 0 | 1.7 | 6.5 | 13.7 | 11.3
150475 | 05/02/2000 | 14.4 | 23.4 | 4 | 6.953 | 13.7 | 24 | 13.6 | 10.5 | 6.4 | 0.2 | 1.7 | 6.5 | 15.8 | 13.8
150475 | 05/03/2000 | 19.8 | 27.7 | 9.5 | 6.773 | 18.6 | 24 | 16.6 | 12.1 | 6.8 | 0.6 | 1.7 | 6.5 | 20.2 | 16.2
150475 | 05/04/2000 | 22.2 | 30 | 13.4 | 5.47 | 21.7 | 24 | 20 | 14.6 | 7.7 | 1 | 1.7 | 6.5 | 23.3 | 20.3
150475 | 05/05/2000 | 23.7 | 30.9 | 16 | 5.416 | 23.5 | 24 | 21.1 | 16.3 | 8.8 | 1.5 | 1.7 | 6.5 | 24 | 19.3
150475 | 05/06/2000 | 22.9 | 29.8 | 15.8 | 4.982 | 22.8 | 24 | 21.2 | 17.1 | 9.8 | 2 | 1.7 | 6.5 | 23.6 | 20
150475 | 05/07/2000 | 20.8 | 26.1 | 15.5 | 3.637 | 20.8 | 24 | 20.2 | 17.3 | 10.7 | 2.5 | 1.7 | 6.5 | 21.6 | 19.7
150475 | 05/08/2000 | 15.8 | 20.4 | 10.7 | 2.973 | 15.6 | 24 | 17 | 16.3 | 11.2 | 3 | 1.8 | 6.5 | 16.4 | 14.6
150475 | 09/13/2000 | 17.1 | 26.6 | 11.1 | 5.438 | 18.9 | 24 | 17.6 | 17.4 | 17.1 | 16 | 12.5 | 6.6 | 17.4 | 16.4
150475 | 05/10/2000 | 13.4 | 19.8 | 7.9 | 3.779 | 13.9 | 24 | 12.5 | 12.3 | 10.6 | 3.9 | 1.9 | 6.5 | 13.2 | 11.8
150475 | 05/11/2000 | 14.4 | 18.2 | 11.3 | 2.602 | 14.8 | 24 | 13.9 | 12.5 | 10.2 | 4.2 | 2 | 6.5 | 14.6 | 13.8
150475 | 05/12/2000 | 13.5 | 20 | 5.3 | 4.669 | 12.7 | 24 | 14 | 12.7 | 10.1 | 4.5 | 2 | 6.5 | 14.5 | 11.5
150475 | 05/13/2000 | 6.9 | 11.2 | 3.3 | 2.933 | 7.3 | 24 | 9.1 | 11 | 9.9 | 4.7 | 2.1 | 6.5 | 7.9 | 5.4
150475 | 05/14/2000 | 9.5 | 16.7 | 0.8 | 5.689 | 8.8 | 24 | 9.5 | 9.4 | 9.3 | 5 | 2.2 | 6.5 | 10.2 | 7.8
150475 | 05/15/2000 | 14 | 22.1 | 5.3 | 6.202 | 13.7 | 24 | 12.7 | 10.3 | 8.9 | 5.2 | 2.2 | 6.5 | 14.9 | 13.3
150475 | 05/16/2000 | 14.5 | 20.5 | 8.5 | 4.274 | 14.5 | 24 | 14.6 | 12.1 | 9 | 5.3 | 2.3 | 6.5 | 15.9 | 14.3
150475 | 05/17/2000 | 15 | 20.8 | 9.9 | 4.111 | 15.4 | 24 | 14.5 | 12.7 | 9.4 | 5.5 | 2.4 | 6.5 | 15.6 | 14
150475 | 05/18/2000 | 9 | 13.7 | 2.2 | 3.341 | 8 | 24 | 11 | 11.8 | 9.7 | 5.7 | 2.5 | 6.5 | 9.8 | 7.5
150475 | 05/19/2000 | 9.5 | 18.2 | -1.1 | 6.892 | 8.6 | 24 | 10.1 | 10 | 9.4 | 5.8 | 2.6 | 6.5 | 11 | 9.3
150475 | 05/20/2000 | 14.9 | 23.3 | 4.8 | 6.744 | 14.1 | 24 | 13.3 | 10.9 | 9.2 | 6 | 2.6 | 6.5 | 15.8 | 13.5
150475 | 05/21/2000 | 18 | 24.2 | 10.5 | 4.746 | 17.4 | 24 | 16.5 | 13.1 | 9.5 | 6.1 | 2.7 | 6.5 | 18.6 | 16.9
150475 | 05/22/2000 | 18.6 | 25.6 | 13.3 | 4.03 | 19.5 | 24 | 17.5 | 14.5 | 10.2 | 6.2 | 2.8 | 6.5 | 19.2 | 17.5
150475 | 05/23/2000 | 17.9 | 23.6 | 12.4 | 3.811 | 18 | 24 | 17.1 | 15 | 10.8 | 6.4 | 2.9 | 6.5 | 18.2 | 15.6
150475 | 05/24/2000 | 15.2 | 20.4 | 10 | 4.03 | 15.2 | 24 | 15.3 | 14.5 | 11.2 | 6.6 | 3 | 6.5 | 15.8 | 12.1
150475 | 05/25/2000 | 15.3 | 22.1 | 7.4 | 5.07 | 14.8 | 24 | 15.2 | 13.9 | 11.4 | 6.8 | 3.1 | 6.5 | 16.2 | 13.8
150475 | 05/26/2000 | 16.5 | 22.4 | 9.8 | 4.732 | 16.1 | 24 | 15.7 | 14.1 | 11.5 | 7 | 3.2 | 6.4 | 17.1 | 14.1
150475 | 05/27/2000 | 11.8 | 14.4 | 8.4 | 1.659 | 11.4 | 24 | 13 | 13.6 | 11.6 | 7.2 | 3.2 | 6.4 | 11.9 | 11.3
150475 | 05/28/2000 | 13.2 | 19.4 | 7 | 4.675 | 13.2 | 24 | 13.6 | 12.5 | 11.3 | 7.4 | 3.3 | 6.4 | 14.6 | 13.3
150475 | 05/29/2000 | 15.7 | 22.7 | 8.7 | 4.924 | 15.7 | 24 | 15.2 | 13.3 | 11.2 | 7.5 | 3.4 | 6.4 | 16.7 | 15.1
150475 | 05/30/2000 | 16.9 | 22 | 12 | 3.508 | 17 | 24 | 16.3 | 14.3 | 11.4 | 7.6 | 3.5 | 6.4 | 17.5 | 16.4
150475 | 05/31/2000 | 16.3 | 22.9 | 11.1 | 3.564 | 17 | 24 | 15.8 | 14.5 | 11.7 | 7.7 | 3.6 | 6.4 | 16.6 | 15.2
150475 | 06/01/2000 | 14.8 | 19.4 | 10.4 | 3.271 | 14.9 | 24 | 15.1 | 14.3 | 11.9 | 7.9 | 3.7 | 6.4 | 15.1 | 14.1
150475 | 06/02/2000 | 13.9 | 18.8 | 8.4 | 3.652 | 13.6 | 24 | 14.2 | 13.7 | 11.9 | 8 | 3.8 | 6.4 | 14.4 | 12.9
150475 | 06/03/2000 | 14.1 | 21.1 | 7 | 4.438 | 14.1 | 24 | 13.9 | 13.3 | 11.8 | 8.1 | 3.9 | 6.4 | 14.6 | 13.6
150475 | 06/04/2000 | 10.1 | 11.8 | 5.3 | 1.867 | 8.6 | 24 | 11.4 | 12.7 | 11.7 | 8.3 | 4 | 6.4 | 9.9 | 9.8
150475 | 06/05/2000 | 13.5 | 20.9 | 3.1 | 6.436 | 12 | 24 | 12.5 | 11.4 | 11.3 | 8.3 | 4.1 | 6.4 | 14 | 12.9
150475 | 06/06/2000 | 16 | 23.2 | 7 | 5.58 | 15.1 | 24 | 14.9 | 12.9 | 11.2 | 8.4 | 4.2 | 6.4 | 16.6 | 14.8
150475 | 06/07/2000 | 20.2 | 28.5 | 11.8 | 5.878 | 20.2 | 24 | 17.8 | 14.5 | 11.4 | 8.4 | 4.3 | 6.4 | 20.5 | 18.6
150475 | 06/08/2000 | 24.9 | 32.6 | 15.5 | 6.321 | 24.1 | 24 | 21.6 | 16.9 | 12.1 | 8.5 | 4.4 | 6.4 | 24.8 | 23.8
150475 | 06/09/2000 | 24.9 | 31.7 | 15.6 | 5.453 | 23.7 | 24 | 22.7 | 18.9 | 13.1 | 8.7 | 4.4 | 6.4 | 25.1 | 21.9
150475 | 06/10/2000 | 25.3 | 30.9 | 18.2 | 4.106 | 24.6 | 24 | 23.8 | 20.1 | 14.1 | 8.9 | 4.5 | 6.4 | 25.5 | 22.4
150475 | 06/11/2000 | 19.5 | 26.4 | 12.2 | 4.873 | 19.3 | 24 | 20.5 | 19.4 | 14.9 | 9.1 | 4.6 | 6.4 | 20.8 | 18.6
150475 | 06/12/2000 | 18.4 | 24.5 | 10.7 | 4.905 | 17.6 | 24 | 18.9 | 18.2 | 15.1 | 9.4 | 4.7 | 6.4 | 19.3 | 16.9
150475 | 06/13/2000 | 19.2 | 23.4 | 13.7 | 3.504 | 18.6 | 24 | 18.5 | 17.6 | 15.1 | 9.6 | 4.8 | 6.4 | 19.3 | 18.6
150475 | 06/14/2000 | 17.6 | 22.5 | 12.6 | 3.093 | 17.6 | 24 | 18.4 | 17.6 | 15.1 | 9.8 | 4.9 | 6.4 | 18.3 | 16.6
150475 | 06/15/2000 | 15.8 | 20.7 | 10.5 | 3.309 | 15.6 | 24 | 16 | 16.3 | 14.9 | 10 | 5 | 6.4 | 16.1 | 15.1
150475 | 06/16/2000 | 12.9 | 16.3 | 7.7 | 2.426 | 12 | 24 | 14.7 | 15.4 | 14.6 | 10.2 | 5.1 | 6.4 | 13.8 | 12.2
150475 | 06/17/2000 | 13.9 | 19.3 | 6.4 | 4.567 | 12.9 | 24 | 13.9 | 14.1 | 14 | 10.3 | 5.2 | 6.4 | 14.7 | 13.6
150475 | 06/18/2000 | 16.9 | 22.6 | 10.8 | 4.238 | 16.7 | 24 | 16.4 | 14.9 | 13.7 | 10.4 | 5.3 | 6.4 | 17.4 | 16
150475 | 06/19/2000 | 19.9 | 25.2 | 11.6 | 4.979 | 18.4 | 24 | 18 | 15.8 | 13.7 | 10.4 | 5.4 | 6.4 | 20.2 | 17.8
150475 | 06/20/2000 | 21.4 | 26.2 | 15.9 | 3.119 | 21.1 | 24 | 20.4 | 17.7 | 14 | 10.5 | 5.5 | 6.4 | 21.5 | 19.6
150475 | 06/21/2000 | 17.7 | 21.5 | 12.5 | 2.83 | 17 | 24 | 17.2 | 17 | 14.4 | 10.6 | 5.6 | 6.4 | 17.7 | 14.9
150475 | 06/22/2000 | 20.3 | 25.9 | 14.3 | 4.144 | 20.1 | 24 | 19.2 | 17 | 14.5 | 10.7 | 5.7 | 6.4 | 20.6 | 18.6
150475 | 06/23/2000 | 20.4 | 26.7 | 14.6 | 4.473 | 20.7 | 24 | 19 | 17.4 | 14.7 | 10.8 | 5.8 | 6.4 | 20.1 | 19.5
150475 | 06/24/2000 | 20.5 | 25.8 | 14.5 | 4.298 | 20.2 | 24 | 19.9 | 18 | 15 | 10.9 | 5.9 | 6.4 | 20.6 | 19.9
150475 | 06/25/2000 | 18.8 | 26.3 | 12.6 | 5.079 | 19.5 | 24 | 18.8 | 17.9 | 15.2 | 11 | 6 | 6.4 | 19.1 | 18.3
150475 | 06/26/2000 | 17.9 | 22.9 | 12.8 | 3.954 | 17.9 | 24 | 17.9 | 17.4 | 15.3 | 11.1 | 6.1 | 6.4 | 18.3 | 16.2
150475 | 06/27/2000 | 16.9 | 22.3 | 9.9 | 4.384 | 16.1 | 24 | 17.2 | 16.8 | 15.2 | 11.3 | 6.2 | 6.4 | 17.6 | 16.1
150475 | 06/28/2000 | 17.1 | 23 | 10.4 | 4.682 | 16.7 | 24 | 17.2 | 16.6 | 15.1 | 11.3 | 6.3 | 6.4 | 17.7 | 15.7
150475 | 06/29/2000 | 19.2 | 26 | 9.2 | 5.909 | 17.6 | 24 | 18 | 16.6 | 15 | 11.4 | 6.4 | 6.4 | 19.1 | 17.8
150475 | 06/30/2000 | 21.7 | 28.4 | 13.9 | 5.289 | 21.2 | 24 | 19.9 | 17.6 | 15.1 | 11.5 | 6.5 | 6.4 | 21.7 | 20.3
150475 | 07/01/2000 | 24.1 | 31.9 | 15.2 | 6.021 | 23.6 | 24 | 22 | 19 | 15.4 | 11.6 | 6.6 | 6.4 | 24.1 | 20.9
150475 | 07/02/2000 | 18.9 | 22.8 | 13.4 | 2.636 | 18.1 | 24 | 19.8 | 19.3 | 15.9 | 11.7 | 6.7 | 6.4 | 19.2 | 18.4
150475 | 07/03/2000 | 19.7 | 26.8 | 11.5 | 5.588 | 19.2 | 24 | 19.5 | 18.2 | 16 | 11.8 | 6.8 | 6.4 | 20.9 | 19.5
150475 | 07/04/2000 | 22.9 | 27.6 | 17.8 | 3.645 | 22.7 | 24 | 21.7 | 19.3 | 16.2 | 12 | 6.9 | 6.4 | 23.2 | 22.2
150475 | 07/05/2000 | 23.6 | 28.4 | 17.7 | 3.795 | 23.1 | 24 | 22.4 | 20 | 16.5 | 12.1 | 7 | 6.4 | 23.7 | 23.3
150475 | 07/06/2000 | 22 | 27.7 | 15.9 | 4.045 | 21.8 | 24 | 21.9 | 20.3 | 16.9 | 12.2 | 7.1 | 6.4 | 22.8 | 21.4
150475 | 07/07/2000 | 22.6 | 27.9 | 17.2 | 3.497 | 22.6 | 24 | 21.6 | 20.2 | 17.1 | 12.4 | 7.2 | 6.4 | 22.8 | 21.5
150475 | 07/08/2000 | 26.6 | 31.7 | 22.2 | 3.421 | 27 | 24 | 24.4 | 21.1 | 17.4 | 12.5 | 7.3 | 6.4 | 26.3 | 26
150475 | 07/09/2000 | 25 | 29.4 | 20.6 | 3.176 | 25 | 24 | 24.4 | 22.1 | 17.8 | 12.7 | 7.4 | 6.4 | 25.3 | 24.8
150475 | 07/10/2000 | 23.1 | 28.6 | 17.7 | 4.112 | 23.2 | 24 | 23 | 21.7 | 18.2 | 12.9 | 7.5 | 6.4 | 23.7 | 22.2
150475 | 07/11/2000 | 22.3 | 28.2 | 14.1 | 5.1 | 21.2 | 24 | 22.1 | 21.1 | 18.3 | 13.1 | 7.6 | 6.4 | 22.9 | 21.4
150475 | 07/12/2000 | 23.6 | 28.3 | 19.5 | 3.328 | 23.9 | 24 | 22.9 | 21.3 | 18.4 | 13.3 | 7.7 | 6.4 | 23.6 | 22.6
150475 | 07/13/2000 | 24.9 | 30.5 | 19.3 | 4.155 | 24.9 | 24 | 23.6 | 21.5 | 18.5 | 13.4 | 7.8 | 6.4 | 25 | 23.4
150475 | 07/14/2000 | 23.7 | 29.7 | 17.1 | 4.623 | 23.4 | 24 | 23.1 | 21.7 | 18.6 | 13.6 | 7.9 | 6.4 | 23.7 | 22.7
150475 | 07/15/2000 | 23 | 28.8 | 16.4 | 4.47 | 22.6 | 24 | 22.7 | 21.4 | 18.7 | 13.8 | 8 | 6.4 | 23.5 | 22.1
150475 | 07/16/2000 | 22.7 | 29.8 | 16.3 | 4.356 | 23.1 | 24 | 22.6 | 21.5 | 18.8 | 13.9 | 8.1 | 6.4 | 22.9 | 20.7
150475 | 07/17/2000 | 18.3 | 23 | 14 | 3.192 | 18.5 | 24 | 19.6 | 20.3 | 18.8 | 14 | 8.2 | 6.4 | 19 | 16.3
150475 | 07/18/2000 | 13.8 | 17.3 | 11.7 | 1.956 | 14.5 | 24 | 16 | 18.2 | 18.3 | 14.2 | 8.3 | 6.4 | 14.5 | 13.8
150475 | 07/19/2000 | 17.1 | 23 | 9.8 | 4.625 | 16.4 | 24 | 17.5 | 17.1 | 17.6 | 14.2 | 8.4 | 6.4 | 18.3 | 16.6
150475 | 07/20/2000 | 17.9 | 22.9 | 13.3 | 3.49 | 18.1 | 24 | 18.5 | 17.9 | 17.2 | 14.2 | 8.5 | 6.4 | 18.7 | 16.6
150475 | 07/21/2000 | 18.7 | 24.6 | 11.6 | 4.73 | 18.1 | 24 | 18.5 | 17.9 | 17 | 14.2 | 8.6 | 6.4 | 19.2 | 17.2
150475 | 07/22/2000 | 19.9 | 24.6 | 14.3 | 4.054 | 19.5 | 24 | 19.6 | 18.4 | 16.9 | 14.2 | 8.7 | 6.4 | 20.4 | 19.4
150475 | 07/23/2000 | 21.3 | 27.4 | 13.4 | 5.083 | 20.4 | 24 | 20.6 | 19 | 17 | 14.2 | 8.8 | 6.4 | 21.8 | 20.3
150475 | 07/24/2000 | 22 | 28.3 | 15.7 | 4.591 | 22 | 24 | 21.2 | 19.7 | 17.2 | 14.2 | 8.9 | 6.4 | 22.1 | 20
150475 | 07/25/2000 | 20.6 | 23.3 | 17.4 | 2.136 | 20.4 | 24 | 20.3 | 19.7 | 17.5 | 14.3 | 9 | 6.4 | 20.4 | 20.2
150475 | 07/26/2000 | 20.1 | 24.9 | 14.2 | 3.816 | 19.6 | 24 | 19.7 | 19.1 | 17.5 | 14.3 | 9 | 6.4 | 20 | 19.5
150475 | 07/27/2000 | 22.2 | 27.9 | 15.5 | 4.466 | 21.7 | 24 | 21.2 | 19.4 | 17.5 | 14.4 | 9.1 | 6.4 | 22.5 | 21.5
150475 | 07/28/2000 | 20.9 | 25.9 | 15.4 | 3.759 | 20.7 | 24 | 21 | 20 | 17.7 | 14.4 | 9.2 | 6.4 | 21.6 | 20
150475 | 07/29/2000 | 21.7 | 27.9 | 14.9 | 4.853 | 21.4 | 24 | 21.4 | 20 | 17.8 | 14.5 | 9.3 | 6.4 | 22.3 | 20.6
150475 | 07/30/2000 | 22.8 | 29.1 | 14.5 | 5.421 | 21.8 | 24 | 21.9 | 20.3 | 18 | 14.5 | 9.4 | 6.4 | 22.9 | 21.9
150475 | 07/31/2000 | 24.8 | 31.7 | 17.5 | 5.143 | 24.6 | 24 | 23.3 | 21 | 18.2 | 14.6 | 9.5 | 6.4 | 24.8 | 24.1
150475 | 08/01/2000 | 24.3 | 30.2 | 18.7 | 4.256 | 24.5 | 24 | 23.9 | 21.9 | 18.6 | 14.7 | 9.6 | 6.4 | 24.8 | 22.5
150475 | 08/02/2000 | 22.1 | 27.5 | 16.9 | 3.846 | 22.2 | 24 | 22.4 | 21.6 | 18.9 | 14.8 | 9.6 | 6.4 | 22.3 | 20.7
150475 | 08/03/2000 | 20.6 | 26.4 | 14.5 | 4.579 | 20.5 | 24 | 21 | 20.7 | 18.9 | 14.9 | 9.7 | 6.5 | 21.1 | 20.2
150475 | 08/04/2000 | 22.6 | 28.9 | 15.2 | 5.047 | 22.1 | 24 | 22 | 20.6 | 18.8 | 15 | 9.8 | 6.5 | 23.2 | 21.3
150475 | 08/05/2000 | 22.4 | 27.9 | 18.5 | 3.271 | 23.2 | 24 | 22.1 | 21.1 | 18.9 | 15.1 | 9.9 | 6.5 | 22.6 | 21.5
150475 | 08/06/2000 | 22.7 | 27 | 18.8 | 2.983 | 22.9 | 24 | 22.5 | 21.2 | 19 | 15.2 | 10 | 6.5 | 23.2 | 20.8
150475 | 08/07/2000 | 23.8 | 30.9 | 16.2 | 5.172 | 23.6 | 24 | 23.2 | 21.4 | 19.1 | 15.3 | 10.1 | 6.5 | 24.2 | 22.6
150475 | 08/08/2000 | 23.7 | 30.7 | 18.5 | 4.505 | 24.6 | 24 | 23.5 | 22 | 19.3 | 15.3 | 10.1 | 6.5 | 23.9 | 22.6
150475 | 08/09/2000 | 22.8 | 29.6 | 15.8 | 4.998 | 22.7 | 24 | 22.5 | 21.7 | 19.4 | 15.4 | 10.2 | 6.5 | 22.6 | 21.4
150475 | 08/10/2000 | 24.8 | 32.8 | 17 | 5.863 | 24.9 | 24 | 23.3 | 21.6 | 19.4 | 15.5 | 10.3 | 6.5 | 24.4 | 23.8
150475 | 08/11/2000 | 25.7 | 32.5 | 17.9 | 5.245 | 25.2 | 24 | 24.6 | 22.5 | 19.6 | 15.6 | 10.4 | 6.5 | 25.9 | 23.5
150475 | 08/12/2000 | 26.5 | 31.8 | 20.7 | 3.906 | 26.3 | 24 | 25.6 | 23.4 | 20 | 15.7 | 10.5 | 6.5 | 26.6 | 24.7
150475 | 08/13/2000 | 23.5 | 30.2 | 16.9 | 4.581 | 23.6 | 24 | 24.1 | 23.2 | 20.3 | 15.9 | 10.6 | 6.5 | 23.8 | 22
150475 | 08/14/2000 | 25.7 | 33.4 | 16 | 6.386 | 24.7 | 24 | 24.3 | 22.7 | 20.4 | 16 | 10.6 | 6.5 | 25.8 | 22.9
150475 | 08/15/2000 | 20.8 | 26.3 | 13.8 | 4.114 | 20.1 | 24 | 22.6 | 22.8 | 20.5 | 16.1 | 10.7 | 6.5 | 21 | 18.7
150475 | 08/16/2000 | 17.2 | 23.5 | 11.7 | 4.345 | 17.6 | 24 | 18.6 | 20.5 | 20.2 | 16.2 | 10.8 | 6.5 | 17.4 | 16.6
150475 | 08/17/2000 | 17.8 | 22.6 | 13.3 | 3.258 | 18 | 24 | 18.4 | 19.1 | 19.6 | 16.3 | 10.9 | 6.5 | 18.3 | 17.3
150475 | 08/18/2000 | 19.4 | 25.1 | 12.3 | 4.45 | 18.7 | 24 | 19.3 | 19 | 19.1 | 16.3 | 11 | 6.5 | 19.4 | 18.5
150475 | 08/19/2000 | 19.1 | 25 | 12.6 | 4.492 | 18.8 | 24 | 19.1 | 19 | 18.7 | 16.3 | 11 | 6.5 | 19.5 | 17.6
150475 | 08/20/2000 | 19.8 | 25.5 | 14.1 | 4.086 | 19.8 | 24 | 19.6 | 19.2 | 18.5 | 16.3 | 11.1 | 6.5 | 20.3 | 17.8
150475 | 08/21/2000 | 20.6 | 26.1 | 15.2 | 4.058 | 20.7 | 24 | 20.4 | 19.5 | 18.4 | 16.3 | 11.2 | 6.5 | 20.7 | 19.5
150475 | 08/22/2000 | 19.7 | 24.9 | 12.4 | 4.371 | 18.7 | 24 | 19.3 | 19.3 | 18.4 | 16.2 | 11.3 | 6.5 | 19 | 18.6
150475 | 08/23/2000 | 21 | 28.3 | 14.2 | 5.184 | 21.3 | 24 | 20.3 | 19.3 | 18.4 | 16.2 | 11.3 | 6.5 | 20.8 | 19.9
150475 | 08/24/2000 | 21.7 | 29.4 | 12.9 | 5.725 | 21.2 | 24 | 20.7 | 19.6 | 18.4 | 16.2 | 11.4 | 6.5 | 21.6 | 20.9
150475 | 08/25/2000 | 21.9 | 26.1 | 17.9 | 2.89 | 22 | 24 | 21.2 | 20.4 | 18.5 | 16.2 | 11.5 | 6.5 | 21.5 | 20.8
150475 | 08/26/2000 | 22.9 | 29.3 | 18 | 4.357 | 23.7 | 24 | 22.2 | 20.5 | 18.7 | 16.2 | 11.5 | 6.5 | 23.1 | 21.8
150475 | 08/27/2000 | 21.8 | 28.1 | 15.7 | 4.632 | 21.9 | 24 | 21.7 | 20.8 | 18.9 | 16.2 | 11.6 | 6.5 | 22.4 | 20.2
150475 | 08/28/2000 | 22.6 | 30.4 | 15.6 | 5.384 | 23 | 24 | 22.4 | 21.1 | 19 | 16.2 | 11.7 | 6.5 | 23 | 20.3
150475 | 08/29/2000 | 18.9 | 26.3 | 10.4 | 5.408 | 18.4 | 24 | 20 | 20.4 | 19.1 | 16.3 | 11.7 | 6.5 | 19.4 | 17.9
150475 | 08/30/2000 | 22.6 | 30.7 | 14.4 | 6.009 | 22.6 | 24 | 21.1 | 20 | 19 | 16.3 | 11.8 | 6.5 | 22.7 | 19.8
150475 | 08/31/2000 | 21.7 | 25.1 | 16.4 | 2.729 | 20.8 | 24 | 22.4 | 21.3 | 19.1 | 16.3 | 11.9 | 6.5 | 22.2 | 20.2
150475 | 09/01/2000 | 17 | 22.3 | 12.1 | 3.359 | 17.2 | 24 | 18.9 | 20 | 19.2 | 16.4 | 11.9 | 6.5 | 17.8 | 16.1
150475 | 08/06/2001 | 28.2 | 34.4 | 22.2 | 4.769 | 28.3 | 24 | 27.3 | 25 | 20.8 | 15.6 | 9.4 | 6.2 | 28.1 | 27.7
150475 | 08/07/2001 | 27.5 | 34.7 | 18.8 | 5.805 | 26.8 | 24 | 26.3 | 24.6 | 21.2 | 15.8 | 9.5 | 6.2 | 27.3 | 27.7
150475 | 08/08/2001 | 27.4 | 34 | 22 | 4.414 | 28 | 24 | 26.5 | 24.9 | 21.4 | 16 | 9.6 | 6.2 | 27 | 25.2
150475 | 08/09/2001 | 21.5 | 25.5 | 14.9 | 3.196 | 20.2 | 24 | 23.2 | 23.9 | 21.5 | 16.1 | 9.7 | 6.2 | 21.9 | 19.2
150475 | 08/10/2001 | 18.3 | 24.3 | 12 | 4.408 | 18.2 | 24 | 19.5 | 21.3 | 21.1 | 16.3 | 9.8 | 6.2 | 18.5 | 17.5
150475 | 08/11/2001 | 19.7 | 26.8 | 11.8 | 5.399 | 19.3 | 24 | 19.9 | 20.1 | 20.4 | 16.4 | 9.9 | 6.2 | 20.1 | 18.7
150475 | 08/12/2001 | 19.8 | 26.1 | 13.9 | 4.648 | 20 | 24 | 20.4 | 20.3 | 19.9 | 16.4 | 10 | 6.2 | 20.2 | 18
150475 | 08/13/2001 | 18.8 | 25.2 | 10.8 | 5.194 | 18 | 24 | 19.4 | 19.7 | 19.5 | 16.4 | 10.1 | 6.2 | 19.3 | 18.2
150475 | 08/14/2001 | 21 | 27.1 | 13.7 | 4.964 | 20.4 | 24 | 20.2 | 19.7 | 19.1 | 16.4 | 10.2 | 6.2 | 21.1 | 18.5
150475 | 08/15/2001 | 20.4 | 25.2 | 16.5 | 3.053 | 20.9 | 24 | 20.5 | 20.1 | 19 | 16.4 | 10.3 | 6.2 | 20.4 | 19.7
150475 | 08/16/2001 | 18.5 | 23.9 | 13.9 | 3.718 | 18.9 | 24 | 19.1 | 19.5 | 18.9 | 16.3 | 10.4 | 6.2 | 18.7 | 17.2
150475 | 08/17/2001 | 20.5 | 27.2 | 12.7 | 5.371 | 20 | 24 | 19.6 | 19 | 18.6 | 16.3 | 10.5 | 6.2 | 20.4 | 19.8
150475 | 08/18/2001 | 18.4 | 23.3 | 14.7 | 3.194 | 19 | 24 | 19.1 | 19.2 | 18.5 | 16.2 | 10.6 | 6.2 | 18.7 | 17.8
150475 | 08/19/2001 | 19.2 | 25.3 | 12.1 | 4.776 | 18.7 | 24 | 19.2 | 18.8 | 18.3 | 16.2 | 10.7 | 6.2 | 19.4 | 18.5
150475 | 08/20/2001 | 20.5 | 26.9 | 12.8 | 5.172 | 19.9 | 24 | 19.8 | 19 | 18.2 | 16.1 | 10.8 | 6.2 | 20.7 | 19.4
150475 | 08/21/2001 | 19.8 | 24.3 | 15.9 | 2.948 | 20.1 | 24 | 19.7 | 19.4 | 18.2 | 16.1 | 10.8 | 6.2 | 19.8 | 18.6
150475 | 08/22/2001 | 23.4 | 29.8 | 16.5 | 5.014 | 23.2 | 24 | 21.9 | 19.8 | 18.2 | 16.1 | 10.9 | 6.2 | 23.6 | 22.6
150475 | 08/23/2001 | 22.8 | 29.3 | 16.8 | 4.695 | 23.1 | 24 | 22.7 | 21 | 18.5 | 16 | 11 | 6.2 | 23.4 | 21.3
150475 | 08/24/2001 | 22.2 | 28.1 | 15.7 | 4.612 | 21.9 | 24 | 22.2 | 21.1 | 18.8 | 16 | 11.1 | 6.2 | 23 | 21
150475 | 08/25/2001 | 22.8 | 29.2 | 17.3 | 4.662 | 23.3 | 24 | 22.7 | 21.3 | 19 | 16.1 | 11.1 | 6.2 | 23.1 | 21.7
150475 | 08/26/2001 | 20.9 | 27.8 | 14.9 | 4.01 | 21.4 | 24 | 20.6 | 20.7 | 19.2 | 16.1 | 11.2 | 6.2 | 20.7 | 19.4
150475 | 08/27/2001 | 21.4 | 28.1 | 15.6 | 4.676 | 21.9 | 24 | 21.4 | 20.6 | 19.1 | 16.2 | 11.3 | 6.2 | 21.3 | 20.7
150475 | 08/28/2001 | 21.3 | 28.1 | 13.1 | 5.571 | 20.6 | 24 | 20.8 | 20.2 | 19.1 | 16.2 | 11.3 | 6.2 | 21 | 20
150475 | 08/29/2001 | 21.3 | 28.6 | 14.9 | 4.346 | 21.8 | 24 | 20.4 | 20.1 | 19 | 16.2 | 11.4 | 6.2 | 20.9 | 19.6
150475 | 08/30/2001 | 19.5 | 25.4 | 13.8 | 4.079 | 19.6 | 24 | 20.1 | 20 | 18.9 | 16.2 | 11.5 | 6.2 | 19.7 | 18
150475 | 08/31/2001 | 15.9 | 21.7 | 10.3 | 3.904 | 16 | 24 | 17.7 | 18.9 | 18.7 | 16.3 | 11.5 | 6.2 | 16.7 | 15.5
150475 | 09/01/2001 | 18.1 | 25.4 | 9.6 | 5.785 | 17.5 | 24 | 17.4 | 17.8 | 18.3 | 16.3 | 11.6 | 6.3 | 18.2 | 15.5
150475 | 09/02/2001 | 22 | 30.8 | 13.4 | 6.179 | 22.1 | 24 | 20.3 | 18.7 | 18 | 16.2 | 11.7 | 6.3 | 22 | 19.3
150475 | 09/03/2001 | 19.7 | 26.4 | 13.6 | 4.627 | 20 | 24 | 20.2 | 19.7 | 18.1 | 16.2 | 11.7 | 6.3 | 19.5 | 18.8
150475 | 09/04/2001 | 19.6 | 27.9 | 10.6 | 6.09 | 19.3 | 24 | 19.1 | 18.8 | 18.1 | 16.2 | 11.8 | 6.3 | 19.7 | 18.6
150475 | 09/05/2001 | 23.1 | 31.5 | 15.4 | 5.774 | 23.5 | 24 | 21.5 | 19.6 | 18.1 | 16.1 | 11.8 | 6.3 | 23.2 | 19.4
150475 | 09/06/2001 | 21.8 | 27 | 18 | 2.86 | 22.5 | 24 | 21.4 | 20.6 | 18.4 | 16.1 | 11.9 | 6.3 | 21.7 | 20.3
150475 | 09/07/2001 | 19.5 | 23.4 | 13.5 | 2.692 | 18.5 | 24 | 20.1 | 20.2 | 18.6 | 16.2 | 12 | 6.3 | 19.4 | 19
150475 | 09/08/2001 | 15.2 | 20.2 | 11.8 | 3.175 | 16 | 24 | 16.8 | 18.4 | 18.5 | 16.2 | 12 | 6.3 | 15.7 | 14.5
150475 | 09/09/2001 | 15 | 20.4 | 10.2 | 3.917 | 15.3 | 24 | 15.9 | 17 | 18 | 16.2 | 12.1 | 6.3 | 15.4 | 14.6
150475 | 09/10/2001 | 15 | 21.3 | 9 | 4.362 | 15.2 | 24 | 15.2 | 16.3 | 17.4 | 16.1 | 12.1 | 6.3 | 14.4 | 13.3
150475 | 09/11/2001 | 18.2 | 28.2 | 9.9 | 6.533 | 19.1 | 24 | 16.7 | 16.2 | 17 | 16.1 | 12.2 | 6.3 | 18 | 16.7
150475 | 09/12/2001 | 16 | 21.8 | 11.2 | 3.946 | 16.5 | 24 | 17 | 17.1 | 16.8 | 16 | 12.2 | 6.3 | 16.6 | 14.4
150475 | 09/13/2001 | 13.9 | 19.2 | 9 | 3.636 | 14.1 | 24 | 15.2 | 16.3 | 16.7 | 15.9 | 12.2 | 6.3 | 14.8 | 12.6
150475 | 12/31/2001 | -14.8 | -9.4 | -19.8 | 3.546 | -14.6 | 24 | -11.3 | -8 | 0 | 3.7 | 7.9 | 6.7 | -13.1 | -13
150475 | 09/15/2001 | 13 | 18.4 | 8.8 | 3.536 | 13.6 | 24 | 13.5 | 14 | 15.8 | 15.7 | 12.3 | 6.3 | 13.5 | 12.8
150475 | 09/16/2001 | 13.7 | 18.3 | 9.8 | 2.904 | 14.1 | 24 | 13.9 | 14.3 | 15.4 | 15.6 | 12.4 | 6.3 | 14 | 13
150475 | 09/17/2001 | 15.5 | 19.7 | 11.4 | 3.045 | 15.6 | 24 | 15.5 | 14.9 | 15.2 | 15.4 | 12.4 | 6.3 | 16.1 | 15.3
150475 | 09/18/2001 | 15.1 | 18.8 | 11.5 | 2.436 | 15.2 | 24 | 15.2 | 15.3 | 15.2 | 15.3 | 12.4 | 6.3 | 15.2 | 14.6
150475 | 09/19/2001 | 15.2 | 19.8 | 11.6 | 3.091 | 15.7 | 24 | 15.3 | 15.3 | 15.2 | 15.2 | 12.4 | 6.3 | 15.2 | 15
150475 | 09/20/2001 | 15.3 | 20.5 | 10 | 3.78 | 15.3 | 24 | 14.8 | 15 | 15.2 | 15.1 | 12.5 | 6.3 | 15 | 14.7
150475 | 09/21/2001 | 15.2 | 20.3 | 10.4 | 3.465 | 15.4 | 24 | 15.4 | 15.3 | 15.2 | 15 | 12.5 | 6.3 | 15.2 | 14.7
150475 | 09/22/2001 | 12.3 | 16.9 | 7.7 | 2.844 | 12.3 | 24 | 12.7 | 14.3 | 15.1 | 14.9 | 12.5 | 6.3 | 11.9 | 11.9
150475 | 09/23/2001 | 9.8 | 14.5 | 4 | 3.106 | 9.3 | 24 | 11.8 | 13.5 | 14.8 | 14.9 | 12.5 | 6.3 | 10.2 | 9.1
150475 | 09/24/2001 | 7.4 | 14.7 | 1.1 | 4.836 | 7.9 | 24 | 9.2 | 11.7 | 14.2 | 14.7 | 12.5 | 6.3 | 8 | 7.4
150475 | 09/25/2001 | 9.7 | 17.4 | 3 | 5.368 | 10.2 | 24 | 9.7 | 11 | 13.6 | 14.6 | 12.5 | 6.4 | 9.4 | 8.9
150475 | 09/26/2001 | 13.2 | 21.3 | 5.1 | 5.825 | 13.2 | 24 | 11.7 | 11.6 | 13.1 | 14.4 | 12.6 | 6.4 | 12.3 | 11.8
150475 | 09/27/2001 | 14.1 | 21.6 | 7.8 | 4.84 | 14.7 | 24 | 12.7 | 12.4 | 13 | 14.3 | 12.6 | 6.4 | 13 | 12.2
150475 | 09/28/2001 | 11.1 | 19.9 | 3.3 | 5.814 | 11.6 | 24 | 11.8 | 12.5 | 13.1 | 14.1 | 12.6 | 6.4 | 11.5 | 10.5
150475 | 09/29/2001 | 12.9 | 20.9 | 7 | 5.203 | 14 | 24 | 12.7 | 12.6 | 13 | 14 | 12.6 | 6.4 | 13.3 | 11.7
150475 | 09/30/2001 | 14.9 | 23.7 | 8 | 5.669 | 15.9 | 24 | 14.1 | 13.3 | 13.1 | 13.9 | 12.6 | 6.4 | 15 | 13.9
150475 | 10/01/2001 | 14.5 | 23.3 | 6.1 | 5.641 | 14.7 | 24 | 14.2 | 13.8 | 13.3 | 13.8 | 12.6 | 6.4 | 14.4 | 13.6
150475 | 10/02/2001 | 17.1 | 28.7 | 8.2 | 6.885 | 18.5 | 24 | 15.3 | 14.1 | 13.5 | 13.7 | 12.5 | 6.4 | 16.6 | 14.4
150475 | 10/03/2001 | 12.8 | 17.6 | 10 | 2.664 | 13.8 | 24 | 14.3 | 14.7 | 13.8 | 13.7 | 12.5 | 6.4 | 13.5 | 11.8
150475 | 10/04/2001 | 9.5 | 13.4 | 5.2 | 2.655 | 9.3 | 24 | 11 | 13.1 | 13.8 | 13.6 | 12.5 | 6.4 | 9.6 | 7.6
150475 | 10/05/2001 | 4.5 | 9.3 | 0.1 | 3.156 | 4.7 | 24 | 7.4 | 10.8 | 13.3 | 13.6 | 12.5 | 6.4 | 5 | 3.5
150475 | 10/06/2001 | 2.5 | 8.6 | -3.4 | 4.194 | 2.6 | 24 | 4.5 | 8.4 | 12.4 | 13.5 | 12.5 | 6.4 | 2.1 | 1.7
150475 | 10/07/2001 | 5.9 | 13.9 | -2.1 | 5.856 | 5.9 | 24 | 5.6 | 7.3 | 11.4 | 13.4 | 12.5 | 6.4 | 6.1 | 4.1
150475 | 10/08/2001 | 9.1 | 14.2 | 4.3 | 3.591 | 9.3 | 24 | 8.2 | 8.5 | 10.8 | 13.2 | 12.5 | 6.4 | 8.6 | 7.5
150475 | 10/09/2001 | 12.5 | 18.5 | 6.5 | 3.962 | 12.5 | 24 | 11.1 | 9.9 | 10.7 | 13 | 12.5 | 6.4 | 12.3 | 11.9
150475 | 10/10/2001 | 12.4 | 16.5 | 6.8 | 2.826 | 11.7 | 24 | 12.4 | 11.8 | 11 | 12.8 | 12.4 | 6.4 | 12.1 | 11.4
150475 | 10/11/2001 | 10.4 | 18.5 | 2.8 | 5.557 | 10.7 | 24 | 10.3 | 10.8 | 11.3 | 12.7 | 12.4 | 6.4 | 10.5 | 9.6
150475 | 10/12/2001 | 11.9 | 18.3 | 6.9 | 4.121 | 12.6 | 24 | 11.3 | 11.1 | 11.4 | 12.6 | 12.4 | 6.4 | 11.7 | 10.5
150475 | 10/13/2001 | 8.2 | 11.2 | 4.4 | 2.112 | 7.8 | 24 | 9.3 | 11 | 11.5 | 12.5 | 12.4 | 6.4 | 7.6 | 7.9
150475 | 10/14/2001 | 7.5 | 11.4 | 3.9 | 2.654 | 7.7 | 24 | 7.9 | 9.4 | 11.2 | 12.4 | 12.3 | 6.4 | 7.4 | 6.6
150475 | 10/15/2001 | 5.8 | 8.7 | 2.6 | 1.796 | 5.7 | 24 | 7 | 8.9 | 10.9 | 12.3 | 12.3 | 6.4 | 5.7 | 5
150475 | 10/16/2001 | 3.8 | 9.4 | -1.1 | 3.371 | 4.2 | 24 | 5 | 7.6 | 10.4 | 12.2 | 12.3 | 6.4 | 3.3 | 2.7
150475 | 10/17/2001 | 6.4 | 13.6 | -0.5 | 5.019 | 6.6 | 24 | 5.2 | 6.5 | 9.8 | 12 | 12.3 | 6.4 | 5.9 | 4.2
150475 | 10/18/2001 | 7.4 | 14.5 | 3.4 | 3.541 | 9 | 24 | 7.4 | 7.8 | 9.4 | 11.9 | 12.2 | 6.5 | 7 | 6.2
150475 | 10/19/2001 | 7 | 15.2 | 1.3 | 4.732 | 8.3 | 24 | 6.7 | 7.6 | 9.3 | 11.7 | 12.2 | 6.5 | 6.6 | 5.3
150475 | 10/20/2001 | 8.1 | 17.4 | 2.1 | 5.477 | 9.8 | 24 | 7.6 | 7.8 | 9.2 | 11.5 | 12.2 | 6.5 | 7.8 | 6.9
150475 | 10/21/2001 | 7.6 | 15 | 1.7 | 4.732 | 8.4 | 24 | 7.3 | 8 | 9.2 | 11.4 | 12.1 | 6.5 | 6.9 | 6.5
150475 | 10/22/2001 | 8 | 15.6 | 1.3 | 5.119 | 8.5 | 24 | 7.5 | 7.9 | 9.2 | 11.3 | 12.1 | 6.5 | 7.9 | 7
150475 | 10/23/2001 | 11.4 | 18.5 | 5.9 | 4.1 | 12.2 | 24 | 10.6 | 9.2 | 9.2 | 11.1 | 12 | 6.5 | 11.6 | 10.7
150475 | 10/24/2001 | 3.9 | 8.5 | -0.4 | 3.121 | 4.1 | 24 | 6.8 | 9.2 | 9.5 | 11.1 | 12 | 6.5 | 4.4 | 3.1
150475 | 10/25/2001 | 1 | 4.4 | -0.8 | 1.856 | 1.8 | 24 | 2.9 | 6.3 | 9.3 | 11 | 11.9 | 6.5 | 1.2 | -0.1
150475 | 10/26/2001 | 0 | 4.6 | -3.2 | 2.746 | 0.7 | 24 | 1.8 | 4.7 | 8.5 | 10.9 | 11.9 | 6.5 | 0.2 | -0.8
150475 | 10/27/2001 | 0.9 | 7.1 | -4.7 | 4.098 | 1.2 | 24 | 1.5 | 3.8 | 7.8 | 10.7 | 11.8 | 6.5 | 0.9 | 0.2
150475 | 10/28/2001 | 6.3 | 15 | -0.5 | 5.641 | 7.3 | 24 | 4.8 | 4.5 | 7.2 | 10.5 | 11.8 | 6.5 | 6 | 4.6
150475 | 10/29/2001 | 5.7 | 11.1 | 2.3 | 2.947 | 6.7 | 24 | 6 | 6.1 | 7.2 | 10.3 | 11.7 | 6.5 | 6 | 4.4
150475 | 10/30/2001 | 5.9 | 9.9 | 2.6 | 2.551 | 6.3 | 24 | 5.7 | 6.2 | 7.3 | 10.2 | 11.7 | 6.5 | 6 | 5
150475 | 10/31/2001 | 11.3 | 15.1 | 7 | 3.029 | 11.1 | 24 | 9.1 | 7.4 | 7.5 | 10 | 11.6 | 6.5 | 10.8 | 9.7
150475 | 11/01/2001 | 11.5 | 18.1 | 7.2 | 3.603 | 12.7 | 24 | 10.6 | 9.1 | 8 | 9.9 | 11.6 | 6.5 | 11.2 | 9
150475 | 11/02/2001 | 7.6 | 14.1 | 3.2 | 3.523 | 8.7 | 24 | 7.8 | 8.8 | 8.5 | 9.9 | 11.5 | 6.5 | 6.7 | 5.1
150475 | 11/03/2001 | 8.8 | 19.3 | 2.2 | 5.864 | 10.8 | 24 | 7.5 | 7.7 | 8.6 | 9.8 | 11.5 | 6.5 | 8.1 | 7.3
150475 | 11/04/2001 | 6.9 | 14.6 | 0.6 | 4.396 | 7.6 | 24 | 7.1 | 7.9 | 8.6 | 9.8 | 11.4 | 6.5 | 6.6 | 6.2
150475 | 11/05/2001 | 10.8 | 20.3 | 3.2 | 6.199 | 11.8 | 24 | 8.9 | 8 | 8.5 | 9.8 | 11.4 | 6.5 | 10.5 | 8.1
150475 | 11/06/2001 | 11.4 | 18.5 | 6.6 | 3.708 | 12.6 | 24 | 11 | 9.7 | 8.8 | 9.7 | 11.3 | 6.5 | 11.2 | 10.4
150475 | 11/07/2001 | 9.2 | 18.2 | 3.7 | 4.865 | 11 | 24 | 9.1 | 9.4 | 9.1 | 9.7 | 11.3 | 6.5 | 9.1 | 8.5
150475 | 11/08/2001 | 3.2 | 7.9 | 0.1 | 2.495 | 4 | 24 | 5.7 | 8.4 | 9.2 | 9.7 | 11.2 | 6.5 | 3.1 | 2.3
150475 | 11/09/2001 | 4.5 | 11 | -2 | 4.573 | 4.5 | 24 | 4.4 | 6.2 | 8.7 | 9.7 | 11.2 | 6.5 | 4.2 | 3.1
150475 | 11/10/2001 | 4.7 | 11.2 | 0.4 | 3.461 | 5.8 | 24 | 5.3 | 6.4 | 8.3 | 9.7 | 11.1 | 6.5 | 4.4 | 3.8
150475 | 11/11/2001 | 4.2 | 13.7 | -2.5 | 5.465 | 5.6 | 24 | 4.2 | 5.6 | 7.9 | 9.6 | 11.1 | 6.5 | 3.9 | 3.6
150475 | 11/12/2001 | 7.8 | 14.9 | 1.7 | 4.947 | 8.3 | 24 | 6.4 | 6.1 | 7.6 | 9.6 | 11 | 6.5 | 7.5 | 6.6
150475 | 06/24/1999 | 22.4 | 28.6 | 14 | 5.151 | 21.3 | 24 | 21 | 18.9 | 15.4 | 10.8 | 5.7 | 6.3 | 22.1 | 21.7
150475 | 06/25/1999 | 24.8 | 30 | 16.9 | 4.395 | 23.5 | 24 | 22.1 | 19.4 | 15.7 | 10.9 | 5.8 | 6.3 | 24.3 | 22.4
150475 | 06/26/1999 | 24.7 | 29.9 | 17.9 | 3.851 | 23.9 | 24 | 23.5 | 20.6 | 16.2 | 11.1 | 5.9 | 6.3 | 24.8 | 23.5
150475 | 06/27/1999 | 16.8 | 19.9 | 13 | 1.726 | 16.5 | 24 | 18.3 | 19.5 | 16.6 | 11.3 | 6 | 6.3 | 16.6 | 16.4
150475 | 06/28/1999 | 15 | 18.4 | 11.1 | 2.538 | 14.8 | 24 | 15.9 | 17 | 16.3 | 11.5 | 6.1 | 6.3 | 15.2 | 14.6
150475 | 06/29/1999 | 16.5 | 21.9 | 9.2 | 4.407 | 15.6 | 24 | 16.1 | 16 | 15.7 | 11.6 | 6.2 | 6.3 | 16.9 | 15.9
150475 | 06/30/1999 | 18.4 | 22.8 | 13.9 | 3.387 | 18.4 | 24 | 17.7 | 16.6 | 15.4 | 11.7 | 6.3 | 6.3 | 18.4 | 17.9
150475 | 07/01/1999 | 19 | 23.3 | 13.7 | 3.217 | 18.5 | 24 | 18.1 | 17 | 15.3 | 11.8 | 6.4 | 6.3 | 18.6 | 18.6
150475 | 07/02/1999 | 19.4 | 23 | 13.5 | 3.249 | 18.3 | 24 | 18.1 | 17 | 15.3 | 11.8 | 6.5 | 6.3 | 19.3 | 18.9
150475 | 07/03/1999 | 26.2 | 30.3 | 22.8 | 2.693 | 26.6 | 24 | 23.2 | 18.9 | 15.5 | 11.9 | 6.6 | 6.3 | 26.1 | 25.1
150475 | 07/04/1999 | 27.5 | 31.5 | 23.3 | 3.049 | 27.4 | 24 | 25 | 21.1 | 16.2 | 12 | 6.7 | 6.3 | 27.3 | 26.3
150475 | 07/05/1999 | 25.2 | 30.8 | 16.7 | 3.977 | 23.8 | 24 | 24.7 | 22.2 | 17 | 12.1 | 6.8 | 6.3 | 25.2 | 23.8
150475 | 07/06/1999 | 20.3 | 26.2 | 14.1 | 4.459 | 20.2 | 24 | 20.3 | 20.4 | 17.5 | 12.3 | 6.9 | 6.3 | 20.1 | 18.7
150475 | 07/07/1999 | 21.7 | 28.2 | 14.6 | 5.061 | 21.4 | 24 | 20.7 | 19.5 | 17.4 | 12.5 | 7 | 6.3 | 21.8 | 20.7
150475 | 07/08/1999 | 21.8 | 28.2 | 16 | 4.487 | 22.1 | 24 | 20.9 | 19.7 | 17.4 | 12.6 | 7.1 | 6.3 | 21.6 | 21
150475 | 07/09/1999 | 17.8 | 22.9 | 12.2 | 3.544 | 17.6 | 24 | 19 | 19.4 | 17.3 | 12.8 | 7.2 | 6.3 | 18.1 | 17.1
150475 | 07/10/1999 | 19.2 | 24.9 | 11.7 | 4.962 | 18.3 | 24 | 18.4 | 18 | 17.1 | 12.9 | 7.3 | 6.3 | 19 | 18.5
150475 | 07/11/1999 | 20.3 | 25.8 | 13.1 | 4.524 | 19.5 | 24 | 19.2 | 18.2 | 16.8 | 13 | 7.4 | 6.3 | 19.9 | 19.4
150475 | 07/12/1999 | 21.1 | 26.9 | 13.3 | 4.859 | 20.1 | 24 | 20 | 18.6 | 16.7 | 13 | 7.5 | 6.3 | 21.2 | 19.7
150475 | 07/13/1999 | 22.5 | 28.3 | 15.8 | 4.435 | 22.1 | 24 | 21.3 | 19.3 | 16.8 | 13.1 | 7.6 | 6.3 | 22.7 | 21.5
150475 | 07/14/1999 | 25.5 | 30.9 | 18.1 | 4.594 | 24.5 | 24 | 23.6 | 20.5 | 17.1 | 13.2 | 7.7 | 6.3 | 25.4 | 24.6
150475 | 07/15/1999 | 26.6 | 31 | 21.1 | 3.533 | 26.1 | 24 | 24.4 | 21.7 | 17.6 | 13.3 | 7.8 | 6.3 | 26.2 | 24.5
150475 | 07/16/1999 | 21.8 | 25.6 | 16.1 | 2.729 | 20.9 | 24 | 22.4 | 21.8 | 18.1 | 13.4 | 7.9 | 6.3 | 21.6 | 21.1
150475 | 07/17/1999 | 20.1 | 25.9 | 12.8 | 4.446 | 19.4 | 24 | 20.4 | 20.1 | 18.2 | 13.6 | 8 | 6.3 | 20.8 | 19.9
150475 | 07/18/1999 | 20.8 | 25.8 | 15.4 | 3.712 | 20.6 | 24 | 20.7 | 19.9 | 18.1 | 13.7 | 8.1 | 6.3 | 21.3 | 20.2
150475 | 07/19/1999 | 22 | 27.8 | 15.6 | 4.375 | 21.7 | 24 | 21.6 | 20.1 | 18 | 13.8 | 8.2 | 6.3 | 22.5 | 21.5
150475 | 07/20/1999 | 20.4 | 25.7 | 15.3 | 3.004 | 20.5 | 24 | 20.7 | 20.3 | 18 | 13.9 | 8.3 | 6.3 | 20.4 | 19.9
150475 | 07/21/1999 | 22 | 28.7 | 13.1 | 5.738 | 20.9 | 24 | 21.1 | 19.6 | 18 | 14 | 8.4 | 6.3 | 22.4 | 22
150475 | 07/22/1999 | 25.1 | 30.8 | 18 | 4.715 | 24.4 | 24 | 23.1 | 20.7 | 18 | 14.1 | 8.5 | 6.3 | 25 | 24.2
150475 | 07/23/1999 | 26.9 | 32.1 | 23 | 3.435 | 27.6 | 24 | 25.4 | 22.3 | 18.4 | 14.2 | 8.6 | 6.3 | 26.8 | 26.4
150475 | 07/24/1999 | 27 | 33.3 | 19.5 | 5.018 | 26.4 | 24 | 25.4 | 22.9 | 18.9 | 14.3 | 8.7 | 6.3 | 26.5 | 27.2
150475 | 07/25/1999 | 26.4 | 32 | 20.2 | 4.153 | 26.1 | 24 | 24.9 | 23.1 | 19.4 | 14.4 | 8.8 | 6.3 | 26 | 25.2
150475 | 07/26/1999 | 22.8 | 27.2 | 18.4 | 3.243 | 22.8 | 24 | 23.2 | 22.8 | 19.7 | 14.6 | 8.9 | 6.3 | 22.4 | 21.9
150475 | 07/27/1999 | 23.7 | 29.4 | 17 | 4.291 | 23.2 | 24 | 21.8 | 21.3 | 19.6 | 14.8 | 9 | 6.3 | 22.8 | 21.6
150475 | 07/28/1999 | 24.8 | 30.8 | 18.4 | 4.304 | 24.6 | 24 | 23.6 | 21.8 | 19.5 | 14.9 | 9.1 | 6.3 | 24.7 | 23.8
150475 | 07/29/1999 | 27.5 | 34.2 | 20.1 | 5.194 | 27.2 | 24 | 25.4 | 22.7 | 19.6 | 15 | 9.2 | 6.3 | 26.8 | 27.3
150475 | 07/30/1999 | 26.5 | 33.5 | 19.1 | 4.812 | 26.3 | 24 | 25.6 | 23.6 | 19.9 | 15.1 | 9.3 | 6.3 | 26.2 | 26.3
150475 | 07/31/1999 | 20.1 | 25 | 15 | 3.438 | 20 | 24 | 21.3 | 22.4 | 20.1 | 15.3 | 9.4 | 6.3 | 20.2 | 18.8
150475 | 08/01/1999 | 18.5 | 24.1 | 13 | 3.959 | 18.6 | 24 | 19.1 | 20.2 | 19.8 | 15.4 | 9.5 | 6.3 | 18.6 | 17.7
150475 | 08/02/1999 | 20.5 | 25.9 | 14.4 | 4.289 | 20.2 | 24 | 19.6 | 19.4 | 19.2 | 15.5 | 9.6 | 6.3 | 20.2 | 19.6
150475 | 08/03/1999 | 20.4 | 25 | 15.8 | 3.481 | 20.4 | 24 | 20.4 | 19.9 | 18.9 | 15.5 | 9.7 | 6.3 | 20.6 | 19.7
150475 | 08/04/1999 | 20.1 | 26.1 | 13.5 | 4.806 | 19.8 | 24 | 19.8 | 19.5 | 18.7 | 15.5 | 9.8 | 6.3 | 20 | 18.7
150475 | 08/05/1999 | 22.4 | 29 | 14.7 | 5.117 | 21.9 | 24 | 20.8 | 19.6 | 18.5 | 15.6 | 9.9 | 6.3 | 21.7 | 21.4
150475 | 08/06/1999 | 23.2 | 29 | 17 | 4.409 | 23 | 24 | 22.3 | 20.5 | 18.5 | 15.6 | 10 | 6.4 | 23.4 | 22.4
150475 | 08/07/1999 | 21 | 27.2 | 14.9 | 4.077 | 21.1 | 24 | 21.6 | 20.9 | 18.7 | 15.6 | 10.1 | 6.4 | 21.5 | 19.8
150475 | 08/08/1999 | 18.7 | 24.5 | 11.5 | 4.414 | 18 | 24 | 19.7 | 19.8 | 18.7 | 15.6 | 10.1 | 6.4 | 19.8 | 18.8
150475 | 08/09/1999 | 19.3 | 25.9 | 15 | 3.748 | 20.5 | 24 | 19.2 | 19.3 | 18.6 | 15.6 | 10.2 | 6.4 | 19.2 | 18.7
150475 | 08/10/1999 | 21.7 | 26.8 | 16.4 | 3.708 | 21.6 | 24 | 20.7 | 19.5 | 18.4 | 15.6 | 10.3 | 6.4 | 21.4 | 20.4
150475 | 08/11/1999 | 22.8 | 28.6 | 16.6 | 4.316 | 22.6 | 24 | 21.4 | 20 | 18.4 | 15.6 | 10.4 | 6.4 | 22.5 | 21.6
150475 | 08/12/1999 | 20.4 | 24.1 | 13.2 | 3.019 | 18.7 | 24 | 20.7 | 20.3 | 18.5 | 15.7 | 10.5 | 6.4 | 20.5 | 20.2
150475 | 08/13/1999 | 16.3 | 21.6 | 12 | 3.712 | 16.8 | 24 | 17.6 | 19 | 18.4 | 15.7 | 10.5 | 6.4 | 16.6 | 15.6
150475 | 08/14/1999 | 18.5 | 23.9 | 12.6 | 4.2 | 18.3 | 24 | 18 | 17.9 | 18.1 | 15.7 | 10.6 | 6.4 | 18.7 | 17.5
150475 | 08/15/1999 | 19.3 | 24.6 | 13.8 | 3.809 | 19.2 | 24 | 18.5 | 18.2 | 17.8 | 15.7 | 10.7 | 6.4 | 19.2 | 17.4
150475 | 08/16/1999 | 21.9 | 27.1 | 17 | 3.356 | 22.1 | 24 | 20.8 | 19.1 | 17.7 | 15.6 | 10.8 | 6.4 | 21.7 | 19.8
150475 | 08/17/1999 | 20.9 | 26.7 | 14.2 | 4.457 | 20.5 | 24 | 20.3 | 19.3 | 17.8 | 15.6 | 10.8 | 6.4 | 21.1 | 20
150475 | 08/18/1999 | 19.7 | 24.4 | 16.8 | 2.565 | 20.6 | 24 | 20 | 19.6 | 18 | 15.6 | 10.9 | 6.4 | 20 | 19.4
150475 | 08/19/1999 | 19.8 | 24.7 | 15.4 | 3.326 | 20.1 | 24 | 20.2 | 19.3 | 18 | 15.6 | 11 | 6.4 | 20.7 | 20.3
150475 | 08/20/1999 | 19.8 | 24.7 | 15 | 3.491 | 19.9 | 24 | 19.9 | 19.4 | 18 | 15.6 | 11 | 6.4 | 20.2 | 19.7
150475 | 08/21/1999 | 19.9 | 24.3 | 16.1 | 2.943 | 20.2 | 24 | 19.7 | 19.2 | 18.1 | 15.6 | 11.1 | 6.4 | 20.1 | 19.7
150475 | 08/22/1999 | 20.5 | 24.8 | 17 | 2.682 | 20.9 | 24 | 20 | 19.3 | 18 | 15.6 | 11.2 | 6.4 | 20.5 | 20.1
150475 | 08/23/1999 | 20.3 | 24.4 | 17.7 | 2.423 | 21.1 | 24 | 20 | 19.4 | 18.1 | 15.6 | 11.2 | 6.4 | 20.4 | 19.4
150475 | 08/24/1999 | 21 | 25.7 | 16 | 3.52 | 20.9 | 24 | 20.7 | 19.5 | 18.1 | 15.7 | 11.3 | 6.4 | 21.3 | 20.6
150475 | 08/25/1999 | 21.7 | 27.2 | 15.9 | 4.155 | 21.6 | 24 | 21.1 | 19.9 | 18.2 | 15.7 | 11.4 | 6.4 | 21.9 | 21.3
150475 | 08/26/1999 | 23.2 | 30.1 | 16 | 4.981 | 23.1 | 24 | 21.9 | 20.3 | 18.3 | 15.7 | 11.4 | 6.4 | 23.2 | 22
150475 | 08/27/1999 | 25.4 | 31.9 | 17.4 | 5.277 | 24.7 | 24 | 23.4 | 21.3 | 18.6 | 15.7 | 11.5 | 6.4 | 24.5 | 24.2
150475 | 08/28/1999 | 20.3 | 25 | 15.9 | 2.584 | 20.5 | 24 | 20.9 | 21.2 | 18.9 | 15.8 | 11.5 | 6.4 | 20.2 | 19.2
150475 | 08/29/1999 | 16.9 | 21.9 | 11.3 | 3.627 | 16.6 | 24 | 18.1 | 19.3 | 18.9 | 15.9 | 11.6 | 6.4 | 17.4 | 15.2
150475 | 08/30/1999 | 16.8 | 22.2 | 12.8 | 3.344 | 17.5 | 24 | 17 | 18 | 18.4 | 15.9 | 11.6 | 6.4 | 16.9 | 15.5
150475 | 08/31/1999 | 21.3 | 28.3 | 15.9 | 4.622 | 22.1 | 24 | 19.9 | 18.4 | 18 | 15.9 | 11.7 | 6.4 | 21.5 | 18.4
150475 | 09/01/1999 | 22.6 | 30.3 | 15.2 | 5.333 | 22.8 | 24 | 21.2 | 19.5 | 18 | 15.9 | 11.8 | 6.4 | 22.7 | 20.8
150475 | 09/02/1999 | 24.3 | 30.4 | 18.8 | 4.259 | 24.6 | 24 | 23.1 | 20.8 | 18.3 | 15.9 | 11.8 | 6.4 | 24.3 | 23.3
150475 | 09/03/1999 | 23.9 | 30.4 | 17.6 | 4.532 | 24 | 24 | 22.9 | 21.4 | 18.7 | 16 | 11.9 | 6.4 | 23.8 | 22.9
150475 | 09/04/1999 | 21.5 | 26.1 | 15 | 3.478 | 20.6 | 24 | 21.7 | 21.3 | 19 | 16 | 11.9 | 6.4 | 21.2 | 20.6
150475 | 09/05/1999 | 15.5 | 20.6 | 11.1 | 3.266 | 15.9 | 24 | 17.6 | 19.4 | 19 | 16.1 | 12 | 6.5 | 16 | 14.9
150475 | 09/06/1999 | 17.3 | 24.8 | 8.9 | 5.763 | 16.9 | 24 | 17 | 17.7 | 18.5 | 16.1 | 12 | 6.5 | 17.6 | 16
150475 | 09/07/1999 | 20.2 | 28.9 | 15 | 4.926 | 22 | 24 | 19.4 | 18.5 | 18.1 | 16.1 | 12.1 | 6.5 | 20.2 | 18.1
150475 | 09/08/1999 | 15.1 | 19.3 | 11.3 | 2.841 | 15.3 | 24 | 16.6 | 18.1 | 18 | 16.1 | 12.1 | 6.5 | 15.5 | 13.5
150475 | 09/09/1999 | 12.1 | 15.8 | 7.6 | 2.801 | 11.7 | 24 | 13.7 | 16.1 | 17.5 | 16.1 | 12.2 | 6.5 | 12.5 | 10.7
150475 | 09/10/1999 | 13.3 | 19.6 | 7.9 | 4.439 | 13.8 | 24 | 14.1 | 15.1 | 16.8 | 16 | 12.2 | 6.5 | 13.6 | 12
150475 | 09/11/1999 | 14.5 | 21.8 | 7.2 | 5.334 | 14.5 | 24 | 14 | 14.7 | 16.3 | 15.9 | 12.3 | 6.5 | 14.6 | 13.8
150475 | 09/12/1999 | 13.8 | 19 | 9.6 | 3.332 | 14.3 | 24 | 14.9 | 15.4 | 15.9 | 15.8 | 12.3 | 6.5 | 14.3 | 12.9
150475 | 09/13/1999 | 11.5 | 15.5 | 8 | 2.633 | 11.8 | 24 | 12.8 | 14.5 | 15.7 | 15.7 | 12.3 | 6.5 | 11.8 | 10.6
150475 | 12/31/1999 | -2.3 | 2.4 | -6.9 | 3.568 | -2.3 | 24 | -2.2 | -1.6 | 0 | 3 | 7.4 | 6.8 | -2.2 | -2.6
150475 | 09/15/1999 | 12.5 | 18.8 | 5.9 | 4.62 | 12.4 | 24 | 12.5 | 13.2 | 14.8 | 15.4 | 12.4 | 6.5 | 12.1 | 11.5
150475 | 09/16/1999 | 14.2 | 21.3 | 6.5 | 5.098 | 13.9 | 24 | 13 | 13.2 | 14.5 | 15.2 | 12.4 | 6.5 | 13.6 | 12.6
150475 | 09/17/1999 | 16.4 | 24.1 | 9.4 | 5.436 | 16.8 | 24 | 15.4 | 14.3 | 14.4 | 15.1 | 12.5 | 6.5 | 16.5 | 14.5
150475 | 09/18/1999 | 17.1 | 25.2 | 9.5 | 5.609 | 17.4 | 24 | 16.2 | 15.2 | 14.6 | 14.9 | 12.5 | 6.5 | 17.1 | 15.3
150475 | 09/19/1999 | 12.7 | 17.8 | 6.6 | 3.013 | 12.2 | 24 | 14.4 | 15.4 | 14.8 | 14.8 | 12.5 | 6.5 | 13 | 11.7
150475 | 09/20/1999 | 8 | 13.7 | 3.4 | 3.619 | 8.6 | 24 | 10.4 | 13.1 | 14.7 | 14.8 | 12.5 | 6.5 | 8.4 | 7.8
150475 | 09/21/1999 | 11.1 | 19.2 | 1.6 | 5.855 | 10.4 | 24 | 10.3 | 11.5 | 14.1 | 14.6 | 12.5 | 6.5 | 10.8 | 9.4
150475 | 09/22/1999 | 15.9 | 25.4 | 7.6 | 6.243 | 16.5 | 24 | 14.4 | 13 | 13.7 | 14.5 | 12.5 | 6.5 | 15.7 | 14.6
150475 | 09/23/1999 | 14.4 | 20.1 | 8.1 | 3.874 | 14.1 | 24 | 14.7 | 14.4 | 13.8 | 14.4 | 12.5 | 6.5 | 14.5 | 13
150475 | 09/24/1999 | 12.7 | 20 | 5.1 | 5.277 | 12.6 | 24 | 12.8 | 13.5 | 13.9 | 14.3 | 12.5 | 6.5 | 13 | 11.3
150475 | 09/25/1999 | 15.8 | 23.8 | 8.1 | 5.474 | 16 | 24 | 14.4 | 13.7 | 13.9 | 14.2 | 12.5 | 6.5 | 15.5 | 14.3
150475 | 09/26/1999 | 14.8 | 19.3 | 8.5 | 3.039 | 13.9 | 24 | 15.4 | 15 | 14 | 14.1 | 12.5 | 6.5 | 14.8 | 13.5
150475 | 09/27/1999 | 10.8 | 16.5 | 6.4 | 3.73 | 11.5 | 24 | 12.2 | 13.6 | 14.1 | 14.1 | 12.5 | 6.5 | 11.2 | 10.5
150475 | 09/28/1999 | 10.7 | 17.1 | 5.9 | 4.302 | 11.5 | 24 | 11.2 | 12.5 | 13.8 | 14 | 12.5 | 6.6 | 10.7 | 9.4
150475 | 09/29/1999 | 9.7 | 16.8 | 2.5 | 5.032 | 9.7 | 24 | 10.3 | 11.7 | 13.4 | 13.9 | 12.5 | 6.6 | 10 | 8.7
150475 | 09/30/1999 | 9.4 | 13.6 | 4.7 | 2.915 | 9.2 | 24 | 10.4 | 11.6 | 13.1 | 13.8 | 12.5 | 6.6 | 9.7 | 7.3
150475 | 10/01/1999 | 3.3 | 6.7 | 0.5 | 1.995 | 3.6 | 24 | 5.9 | 9.8 | 12.6 | 13.7 | 12.5 | 6.6 | 3.3 | 2.9
150475 | 10/02/1999 | 3 | 8.9 | -2.9 | 3.839 | 3 | 24 | 4.9 | 7.7 | 11.8 | 13.6 | 12.5 | 6.6 | 3.6 | 2.8
150475 | 10/03/1999 | 4.5 | 10.6 | 0.1 | 3.936 | 5.4 | 24 | 6 | 7.6 | 11 | 13.4 | 12.5 | 6.6 | 5.2 | 4.7
150475 | 10/04/1999 | 5.8 | 14.1 | -1.6 | 5.62 | 6.3 | 24 | 6 | 7.4 | 10.4 | 13.1 | 12.5 | 6.6 | 5.8 | 4.9
150475 | 10/05/1999 | 7.2 | 14.9 | 1.6 | 5.196 | 8.3 | 24 | 7.5 | 8 | 10.1 | 12.9 | 12.5 | 6.6 | 7.4 | 6.2
150475 | 10/06/1999 | 6 | 12.8 | -1.6 | 5.125 | 5.6 | 24 | 6.5 | 7.9 | 9.9 | 12.7 | 12.5 | 6.6 | 6.4 | 4.7
150475 | 10/07/1999 | 12.8 | 23 | 6.3 | 5.424 | 14.7 | 24 | 10.4 | 9 | 9.8 | 12.5 | 12.4 | 6.6 | 12.2 | 11.2
150475 | 10/08/1999 | 13.1 | 21.3 | 8.1 | 4.583 | 14.7 | 24 | 12.5 | 11.1 | 10.2 | 12.3 | 12.4 | 6.6 | 13 | 11.8
150475 | 10/09/1999 | 14.5 | 23.9 | 6.1 | 6.103 | 15 | 24 | 12.3 | 11.4 | 10.7 | 12.2 | 12.4 | 6.6 | 13.7 | 11.7
150475 | 10/10/1999 | 11.4 | 18.4 | 6.3 | 4.393 | 12.4 | 24 | 12 | 12 | 11.1 | 12.1 | 12.3 | 6.6 | 11.5 | 10.2
150475 | 10/11/1999 | 10.8 | 17.9 | 4.1 | 5.019 | 11 | 24 | 10.6 | 11.1 | 11.3 | 12 | 12.3 | 6.6 | 10.9 | 9.5
150475 | 10/12/1999 | 11 | 15.5 | 5.7 | 2.91 | 10.6 | 24 | 11.2 | 11.4 | 11.4 | 12 | 12.3 | 6.6 | 11 | 9.3
150475 | 10/13/1999 | 7.3 | 12.8 | 3.7 | 3.289 | 8.3 | 24 | 8.6 | 10.4 | 11.4 | 12 | 12.2 | 6.6 | 7.3 | 6.4
150475 | 10/14/1999 | 10.9 | 19.3 | 4.9 | 5.098 | 12.1 | 24 | 9.8 | 9.7 | 11.1 | 11.9 | 12.2 | 6.6 | 10.9 | 8.9
150475 | 10/15/1999 | 10.9 | 16.3 | 7.4 | 3.016 | 11.9 | 24 | 10.9 | 10.7 | 11 | 11.9 | 12.2 | 6.6 | 11.1 | 9.8
150475 | 10/16/1999 | 7.8 | 12.1 | 4.9 | 2.422 | 8.5 | 24 | 9.2 | 10.4 | 11 | 11.8 | 12.1 | 6.6 | 8.2 | 6.6
150475 | 10/17/1999 | 5 | 9.4 | 1.8 | 2.587 | 5.6 | 24 | 6.4 | 8.9 | 10.8 | 11.8 | 12.1 | 6.6 | 4.7 | 4.1
150475 | 10/18/1999 | 4.1 | 8.7 | 1.3 | 2.475 | 5 | 24 | 5 | 7.5 | 10.3 | 11.7 | 12.1 | 6.6 | 3.7 | 3.5
150475 | 10/19/1999 | 3 | 7.9 | -2.4 | 3.03 | 2.8 | 24 | 4.4 | 6.6 | 9.6 | 11.6 | 12 | 6.6 | 3.2 | 2.6
150475 | 10/20/1999 | 4.6 | 13.1 | -4.3 | 6.423 | 4.4 | 24 | 4.2 | 5.7 | 9 | 11.4 | 12 | 6.6 | 4.6 | 3.1
150475 | 10/21/1999 | 9.7 | 17.8 | 4 | 4.799 | 10.9 | 24 | 8.3 | 7.3 | 8.7 | 11.3 | 12 | 6.6 | 9.4 | 7.2
150475 | 10/22/1999 | 3.7 | 7.5 | -0.7 | 2.33 | 3.4 | 24 | 5.7 | 7.7 | 8.8 | 11.1 | 11.9 | 6.7 | 3.9 | 2
150475 | 10/23/1999 | 1.2 | 7.9 | -4.1 | 3.933 | 1.9 | 24 | 2.7 | 5.6 | 8.5 | 11 | 11.9 | 6.7 | 0.9 | 0.5
150475 | 10/24/1999 | 5.4 | 13.5 | -2.9 | 5.557 | 5.3 | 24 | 3.7 | 4.8 | 8 | 10.8 | 11.8 | 6.7 | 4.5 | 3
150475 | 10/25/1999 | 8.6 | 17.2 | 2.3 | 5.336 | 9.8 | 24 | 7.4 | 6.5 | 7.7 | 10.6 | 11.8 | 6.7 | 8.3 | 5.7
150475 | 10/26/1999 | 6.6 | 13.9 | 0.8 | 4.351 | 7.4 | 24 | 6.8 | 7.2 | 7.9 | 10.5 | 11.8 | 6.7 | 6.7 | 5.6
150475 | 10/27/1999 | 10.1 | 20.3 | 2.5 | 6.31 | 11.4 | 24 | 8.6 | 7.7 | 8.1 | 10.3 | 11.7 | 6.7 | 9.9 | 7.5
150475 | 10/28/1999 | 5.2 | 12.5 | -1.5 | 4.237 | 5.5 | 24 | 6.7 | 8 | 8.3 | 10.2 | 11.7 | 6.7 | 5.4 | 4.5
150475 | 10/29/1999 | 10.1 | 19.7 | 1.6 | 6.394 | 10.7 | 24 | 8.3 | 7.5 | 8.4 | 10.2 | 11.6 | 6.7 | 10 | 9.2
150475 | 10/30/1999 | 9.2 | 14.4 | 6.3 | 2.783 | 10.4 | 24 | 9.7 | 9.2 | 8.6 | 10.1 | 11.6 | 6.7 | 9.2 | 8.5
150475 | 10/31/1999 | 10 | 19.5 | 3.3 | 5.397 | 11.4 | 24 | 9.1 | 8.8 | 8.9 | 10 | 11.5 | 6.7 | 9.9 | 8.5
150475 | 11/01/1999 | 6.5 | 9.3 | 0.7 | 2.438 | 5 | 24 | 7.6 | 8.9 | 9.1 | 10 | 11.4 | 6.7 | 6.3 | 3.9
150475 | 11/02/1999 | 0.5 | 6.1 | -4 | 3.28 | 1.1 | 24 | 2.5 | 6.3 | 8.8 | 10 | 11.4 | 6.7 | -0.2 | -0.7
150475 | 11/03/1999 | 2.4 | 10.8 | -3.3 | 4.895 | 3.8 | 24 | 1.5 | 4.3 | 8.1 | 9.9 | 11.4 | 6.7 | 0.3 | 0.6
150475 | 11/04/1999 | 4.7 | 11.7 | -1.5 | 4.213 | 5.1 | 24 | 2.5 | 3.8 | 7.3 | 9.8 | 11.3 | 6.7 | 2.9 | 2
150475 | 11/05/1999 | 3.6 | 9.1 | -1.9 | 3.528 | 3.6 | 24 | 4.2 | 5 | 6.9 | 9.7 | 11.2 | 6.7 | 3.2 | 2.1
150475 | 11/06/1999 | 3.3 | 11.8 | -2.3 | 4.87 | 4.8 | 24 | 2.7 | 4.2 | 6.7 | 9.5 | 11.2 | 6.7 | 2.5 | 2.1
150475 | 11/07/1999 | 6.6 | 16.3 | -1.3 | 6.011 | 7.5 | 24 | 5 | 4.7 | 6.5 | 9.4 | 11.1 | 6.7 | 6.2 | 5.2
150475 | 11/08/1999 | 11.1 | 20.2 | 4.4 | 5.598 | 12.3 | 24 | 8.7 | 6.7 | 6.6 | 9.2 | 11.1 | 6.7 | 10.8 | 9.3
150475 | 11/09/1999 | 10.7 | 18 | 5.1 | 3.899 | 11.6 | 24 | 9.9 | 8.6 | 7.2 | 9.1 | 11 | 6.7 | 10.2 | 9.7
150475 | 11/10/1999 | 4.4 | 7.7 | -1.8 | 3.008 | 3 | 24 | 6.5 | 8.2 | 7.8 | 9.1 | 11 | 6.7 | 4.4 | 3.9
150475 | 11/11/1999 | 2.1 | 8.6 | -2.7 | 3.709 | 3 | 24 | 2.9 | 5.4 | 7.7 | 9.1 | 10.9 | 6.7 | 1.9 | 1.9
150475 | 11/12/1999 | 6.3 | 14.6 | 1.4 | 4.269 | 8 | 24 | 5.9 | 5.6 | 7.3 | 9 | 10.9 | 6.7 | 6.7 | 6.2
150475 | 11/13/1999 | 9.8 | 20.3 | 4.4 | 5.373 | 12.4 | 24 | 8.2 | 7 | 7.3 | 9 | 10.8 | 6.7 | 9.3 | 7.3
150475 | 11/14/1999 | 2.5 | 8.1 | -1.4 | 3.062 | 3.4 | 24 | 4.5 | 6.9 | 7.5 | 8.9 | 10.8 | 6.7 | 2.3 | 1.8
150475 | 11/15/1999 | 2.9 | 11.2 | -2 | 4.433 | 4.6 | 24 | 2.9 | 4.8 | 7.2 | 8.9 | 10.7 | 6.7 | 2.1 | 2
150475 | 11/16/1999 | 1.6 | 8.2 | -3.5 | 3.881 | 2.4 | 24 | 2.2 | 4.1 | 6.8 | 8.8 | 10.6 | 6.7 | 1.3 | 1.2
150475 | 11/17/1999 | 3 | 11.9 | -2.8 | 4.946 | 4.6 | 24 | 2.8 | 3.8 | 6.3 | 8.7 | 10.6 | 6.7 | 2.5 | 2
150475 | 11/18/1999 | 5.1 | 12.5 | -0.7 | 4.709 | 5.9 | 24 | 4.3 | 4.4 | 6.1 | 8.6 | 10.5 | 6.7 | 5 | 4.2
150475 | 11/19/1999 | 2.5 | 6.7 | -2.9 | 2.57 | 1.9 | 24 | 4 | 5.2 | 6.1 | 8.5 | 10.5 | 6.7 | 2.4 | 1.9
150475 | 11/20/1999 | 0.7 | 5.1 | -3.5 | 3.223 | 0.8 | 24 | 1.1 | 3.4 | 5.9 | 8.4 | 10.4 | 6.7 | 0.3 | -0.1
150475 | 11/21/1999 | 4 | 8.9 | 0.2 | 2.691 | 4.6 | 24 | 3.3 | 3.6 | 5.6 | 8.3 | 10.4 | 6.7 | 3.4 | 3.1
150475 | 11/22/1999 | 2.1 | 7.8 | -1 | 2.964 | 3.4 | 24 | 2.9 | 3.9 | 5.5 | 8.1 | 10.3 | 6.8 | 2.1 | 1.9
150475 | 11/23/1999 | 0.1 | 2.6 | -1.3 | 1.424 | 0.7 | 24 | 1.2 | 3.2 | 5.4 | 8 | 10.2 | 6.8 | 0.1 | -0.3
150475 | 11/24/1999 | 1 | 6.7 | -2.6 | 2.976 | 2.1 | 24 | 1.4 | 2.6 | 5.1 | 7.9 | 10.2 | 6.8 | 1.2 | 0.4
150475 | 11/25/1999 | 0.6 | 4 | -4.5 | 2.865 | -0.3 | 24 | 1.1 | 2.5 | 4.8 | 7.8 | 10.1 | 6.8 | 0.6 | -0.3
150475 | 11/26/1999 | 0.7 | 6.1 | -3.1 | 3.009 | 1.5 | 24 | 1.5 | 2.5 | 4.6 | 7.6 | 10.1 | 6.8 | 0.5 | 0.2
150475 | 11/27/1999 | -1.5 | 3.9 | -4.2 | 2.858 | -0.2 | 24 | 0.2 | 2 | 4.4 | 7.5 | 10 | 6.8 | -1.6 | -1.6
150475 | 11/28/1999 | -1.9 | 4.6 | -4.7 | 3.146 | -0.1 | 24 | 0 | 1.6 | 4.2 | 7.4 | 9.9 | 6.8 | -2.2 | -2
150475 | 11/29/1999 | -3.3 | 0.6 | -5.9 | 2.118 | -2.7 | 24 | 0 | 1.3 | 3.9 | 7.2 | 9.9 | 6.8 | -2.9 | -2.7
150475 | 11/30/1999 | -0.8 | 5.2 | -4.2 | 3.239 | 0.5 | 24 | -0.7 | 0.8 | 3.6 | 7.1 | 9.8 | 6.8 | -0.8 | -1.6
150475 | 12/01/1999 | 1.2 | 5.5 | -1.2 | 2.013 | 2.2 | 24 | 0 | 0.9 | 3.3 | 6.9 | 9.7 | 6.8 | 0.6 | 0
150475 | 12/02/1999 | 1.6 | 5.6 | -1 | 2.052 | 2.3 | 24 | 0 | 1 | 3.2 | 6.8 | 9.7 | 6.8 | 1 | 0.6
150475 | 12/03/1999 | 1.6 | 7.2 | -0.9 | 2.571 | 3.2 | 24 | 0 | 1 | 3.1 | 6.6 | 9.6 | 6.8 | 1 | 0.8
150475 | 12/04/1999 | -0.5 | 4.1 | -5.8 | 3.115 | -0.9 | 24 | 0.2 | 1.1 | 3 | 6.5 | 9.5 | 6.8 | -0.8 | -0.9
150475 | 12/05/1999 | -4.3 | -0.5 | -5.9 | 1.655 | -3.2 | 24 | -0.2 | 1 | 3 | 6.3 | 9.5 | 6.8 | -3.9 | -3.7
150475 | 12/06/1999 | -2.3 | 3.3 | -7.1 | 3.295 | -1.9 | 24 | -1.4 | 0.3 | 2.8 | 6.2 | 9.4 | 6.8 | -2.3 | -2.6
150475 | 12/07/1999 | -1.4 | 3.4 | -5.7 | 2.556 | -1.2 | 24 | -1.2 | 0.1 | 2.6 | 6.1 | 9.3 | 6.8 | -1.6 | -1.6
150475 | 12/08/1999 | 0.4 | 6.5 | -1.4 | 2.578 | 2.6 | 24 | -0.2 | 0.3 | 2.4 | 5.9 | 9.2 | 6.8 | 0.4 | 0
150475 | 12/09/1999 | -1 | 3.1 | -4 | 2 | -0.5 | 24 | -0.1 | 0.6 | 2.4 | 5.8 | 9.2 | 6.8 | -1.1 | -1.1
150475 | 12/10/1999 | -4.9 | -0.8 | -7.8 | 2.038 | -4.3 | 24 | -3 | 0.1 | 2.3 | 5.7 | 9.1 | 6.8 | -4.5 | -4.3
150475 | 12/11/1999 | -2 | 2.8 | -4.6 | 2.406 | -0.9 | 24 | -1.8 | 0 | 2.1 | 5.5 | 9 | 6.8 | -2.3 | -2.6
150475 | 12/12/1999 | -2.2 | 3.6 | -6.1 | 3.18 | -1.3 | 24 | -2 | 0 | 2 | 5.4 | 8.9 | 6.8 | -2.6 | -2.4
150475 | 12/13/1999 | -1.5 | 3.4 | -4.7 | 2.636 | -0.7 | 24 | -1.4 | 0 | 1.9 | 5.3 | 8.8 | 6.8 | -1.6 | -1.6
150475 | 12/14/1999 | -1.6 | 1 | -3.1 | 1.183 | -1.1 | 24 | -0.9 | 0 | 1.9 | 5.2 | 8.8 | 6.8 | -1.7 | -1.6
150475 | 12/15/1999 | -4.9 | -1.9 | -12.7 | 3.548 | -7.3 | 24 | -3 | 0 | 1.8 | 5.1 | 8.7 | 6.8 | -4.7 | -5.1
150475 | 12/16/1999 | -13.2 | -9.3 | -17.6 | 3.014 | -13.5 | 24 | -8.3 | -0.1 | 1.7 | 5 | 8.6 | 6.8 | -11.8 | -11.5
150475 | 12/17/1999 | -10.1 | -7 | -12.5 | 1.711 | -9.8 | 24 | -6.2 | -0.6 | 1.5 | 4.9 | 8.5 | 6.8 | -8.8 | -8.6
150475 | 12/18/1999 | -6.4 | -0.9 | -10.9 | 3.648 | -5.9 | 24 | -5.3 | -3 | 1.1 | 4.7 | 8.5 | 6.8 | -6.1 | -6.5
150475 | 12/19/1999 | -4.2 | 0.3 | -10.3 | 2.807 | -5 | 24 | -3.3 | -2.3 | 0.5 | 4.6 | 8.4 | 6.8 | -4 | -4.5
150475 | 12/20/1999 | -16.2 | -10.9 | -20.9 | 3.061 | -15.9 | 24 | -11.4 | -6.1 | 0.1 | 4.4 | 8.3 | 6.8 | -15.3 | -15.1
150475 | 12/21/1999 | -18.1 | -13.7 | -22 | 3.143 | -17.9 | 24 | -14.8 | -10.6 | 0 | 4.2 | 8.2 | 6.8 | -17 | -16.4
150475 | 12/22/1999 | -18.7 | -13.7 | -22.2 | 2.706 | -18 | 24 | -15.2 | -10.7 | 0 | 4.1 | 8.1 | 6.8 | -17.8 | -17
150475 | 12/23/1999 | -13.8 | -7.8 | -19.3 | 3.876 | -13.6 | 24 | -12.3 | -9.6 | 0 | 3.9 | 8 | 6.8 | -13.3 | -13
150475 | 12/24/1999 | -11 | -6.2 | -15.8 | 3.604 | -11 | 24 | -9.4 | -7.3 | 0 | 3.8 | 8 | 6.8 | -10.2 | -10.2
150475 | 12/25/1999 | -2.9 | 4.7 | -8.8 | 5.052 | -2.1 | 24 | -3.9 | -4 | 0 | 3.6 | 7.9 | 6.8 | -3 | -3.6
150475 | 12/26/1999 | -6.7 | -3 | -10.5 | 2.104 | -6.8 | 24 | -4.8 | -2.8 | 0 | 3.5 | 7.8 | 6.8 | -6.2 | -6.7
150475 | 12/27/1999 | -10.7 | -8 | -13.9 | 1.465 | -11 | 24 | -7.4 | -4.6 | 0 | 3.4 | 7.7 | 6.8 | -9.3 | -9.5
150475 | 12/28/1999 | -2.7 | 2.3 | -6.5 | 2.886 | -2.1 | 24 | -3.4 | -3.3 | 0 | 3.3 | 7.6 | 6.8 | -2.9 | -3.2
150475 | 12/29/1999 | 0.9 | 7.5 | -4.1 | 3.642 | 1.7 | 24 | -1.3 | -1.4 | 0 | 3.2 | 7.5 | 6.8 | 0.4 | -0.3
150475 | 12/30/1999 | -2.7 | 1.7 | -6.2 | 2.276 | -2.3 | 24 | -1 | -0.5 | 0 | 3.1 | 7.4 | 6.8 | -2.5 | -2.3
150475 | 01/01/1998 | -3.6 | 3.4 | -8.7 | 3.846 | -2.7 | 24 | -4.7 | -4.5 | 0 | 2.4 | 6.4 | 6.5 | -4.2 | -4.3
150475 | 01/02/1998 | -1.8 | 4.4 | -5 | 3.051 | -0.3 | 24 | -2 | -1.9 | 0 | 2.3 | 6.3 | 6.5 | -1.8 | -2
150475 | 01/03/1998 | -11.1 | -5.9 | -14.4 | 2.006 | -10.2 | 24 | -7 | -3.5 | 0 | 2.3 | 6.2 | 6.5 | -9.8 | -10
150475 | 05/10/1998 | 15.7 | 22.2 | 8.3 | 5.346 | 15.3 | 24 | 15 | 12.4 | 8.9 | 4 | 2 | 6.2 | 16.7 | 15.4
150475 | 01/04/1998 | -8.6 | -2.7 | -14.2 | 4.392 | -8.5 | 24 | -7.2 | -5.5 | 0 | 2.2 | 6.1 | 6.5 | -7.5 | -7.7
150475 | 01/05/1998 | -4 | -0.8 | -6.1 | 1.786 | -3.5 | 24 | -3.5 | -2.9 | 0 | 2.2 | 6.1 | 6.5 | -3.7 | -3.7
150475 | 01/06/1998 | -4.7 | -0.1 | -10.5 | 3.071 | -5.3 | 24 | -3.1 | -2 | 0 | 2.2 | 6 | 6.5 | -4 | -3.9
150475 | 01/07/1998 | -7.3 | -0.5 | -11.8 | 3.778 | -6.2 | 24 | -5.3 | -3.4 | 0 | 2.1 | 5.9 | 6.5 | -6.3 | -5.9
150475 | 01/08/1998 | -5.9 | -0.7 | -8.3 | 2.424 | -4.5 | 24 | -4.1 | -2.9 | 0 | 2.1 | 5.9 | 6.5 | -4.9 | -4.7
150475 | 01/09/1998 | -11.7 | -6 | -19.5 | 5.058 | -12.8 | 24 | -7.3 | -3.9 | 0 | 2 | 5.8 | 6.5 | -10.6 | -10.4
150475 | 01/10/1998 | -18.6 | -16.3 | -20.9 | 1.401 | -18.6 | 24 | -13.8 | -8.6 | -0.2 | 2 | 5.7 | 6.5 | -17.3 | -17
150475 | 01/11/1998 | -16.5 | -14.1 | -19 | 2.032 | -16.6 | 24 | -12.3 | -8.9 | -1 | 1.9 | 5.7 | 6.5 | -14.2 | -14
150475 | 01/12/1998 | -18.7 | -14.4 | -26.2 | 4.166 | -20.3 | 24 | -12 | -8.5 | -3.3 | 1.7 | 5.6 | 6.5 | -15.7 | -15.3
150475 | 01/13/1998 | -21.4 | -16.4 | -27.6 | 4.621 | -22 | 24 | -14.8 | -11.3 | -5.4 | 1.3 | 5.5 | 6.5 | -17.4 | -17.1
150475 | 01/14/1998 | -15.2 | -12.3 | -17.8 | 1.639 | -15.1 | 24 | -12 | -10.5 | -6.7 | 0.8 | 5.4 | 6.5 | -13.2 | -13.1
150475 | 01/15/1998 | -13 | -8 | -19 | 4.615 | -13.5 | 24 | -10.8 | -9.8 | -7 | 0.4 | 5.3 | 6.5 | -11 | -11
150475 | 01/16/1998 | -7.3 | -4.9 | -11.9 | 1.538 | -8.4 | 24 | -8 | -8 | -6.6 | 0.1 | 5.3 | 6.5 | -7.4 | -7.5
150475 | 01/17/1998 | -13.4 | -7.8 | -19 | 3.504 | -13.4 | 24 | -8.3 | -7.5 | -6 | 0 | 5.2 | 6.5 | -10.2 | -10.1
150475 | 01/18/1998 | -10.7 | -5.7 | -13.4 | 2.609 | -9.6 | 24 | -7.8 | -7.2 | -5.7 | 0 | 5.1 | 6.5 | -8.4 | -8.5
150475 | 01/19/1998 | -13 | -6.4 | -17.8 | 3.525 | -12.1 | 24 | -7.7 | -6.9 | -5.3 | 0 | 5 | 6.5 | -9.3 | -9.1
150475 | 01/20/1998 | -12.3 | -7.2 | -19.2 | 5.003 | -13.2 | 24 | -8.2 | -7.2 | -5.2 | 0 | 4.9 | 6.5 | -9.7 | -9.6
150475 | 01/21/1998 | -7.4 | -4.3 | -9.2 | 1.606 | -6.8 | 24 | -6.7 | -6.4 | -5 | 0 | 4.8 | 6.5 | -6.5 | -6.7
150475 | 01/22/1998 | -7.3 | -3.4 | -11.8 | 2.963 | -7.6 | 24 | -6 | -5.7 | -4.6 | 0 | 4.7 | 6.5 | -6.1 | -6.3
150475 | 01/23/1998 | -7 | -2.9 | -10.9 | 2.263 | -6.9 | 24 | -5.4 | -5.1 | -4.2 | 0 | 4.6 | 6.5 | -5.6 | -5.5
150475 | 01/24/1998 | -8.3 | -4.5 | -11.8 | 2.676 | -8.2 | 24 | -5.1 | -4.7 | -3.8 | 0 | 4.6 | 6.5 | -5.3 | -5.6
150475 | 01/25/1998 | -6.4 | -4.4 | -7.6 | 1.116 | -6 | 24 | -4.5 | -4.3 | -3.5 | 0 | 4.5 | 6.5
150475 | 01/26/1998 | -7.6 | -4.4 | -10 | 1.799 | -7.2 | 24 | -4.2 | -3.9 | -3.2 | 0 | 4.4 | 6.5
150475 | 01/27/1998 | -6.4 | -1.8 | -10.9 | 3.22 | -6.4 | 24 | -4.1 | -3.7 | -2.9 | 0 | 4.3 | 6.5
150475 | 01/28/1998 | -4 | -0.5 | -6.4 | 1.822 | -3.5 | 24 | -3.6 | -3.4 | -2.7 | 0 | 4.3 | 6.5
150475 | 01/29/1998 | -6.3 | -2.7 | -9.4 | 2.144 | -6.1 | 24 | -3.2 | -3 | -2.5 | 0 | 4.2 | 6.5
150475 | 01/30/1998 | -6.1 | -2.4 | -9.8 | 3.21 | -6.1 | 24 | -3.3 | -3 | -2.3 | 0 | 4.1 | 6.5
150475 | 01/31/1998 | -2 | 0.3 | -5.6 | 1.674 | -2.7 | 24 | -3.1 | -2.8 | -2.2 | 0 | 4.1 | 6.5
150475 | 02/01/1998 | -7 | -2.5 | -9.9 | 2.59 | -6.2 | 24 | -2.9 | -2.6 | -2.1 | 0 | 4 | 6.5
150475 | 02/02/1998 | -9 | -5.3 | -11.8 | 2.011 | -8.6 | 24 | -3.1 | -2.7 | -2 | 0 | 3.9 | 6.5
150475 | 02/03/1998 | -11.6 | -4.6 | -16.8 | 4.003 | -10.7 | 24 | -3.7 | -3 | -2 | 0 | 3.9 | 6.5
150475 | 02/04/1998 | -12.5 | -7.2 | -17.3 | 3.401 | -12.3 | 24 | -4.2 | -3.5 | -2.2 | 0 | 3.8 | 6.5
150475 | 02/05/1998 | -9.3 | -2.8 | -12.8 | 3.44 | -7.8 | 24 | -4.3 | -3.7 | -2.4 | 0 | 3.7 | 6.5
150475 | 02/06/1998 | -8.6 | -1 | -14.5 | 4.164 | -7.8 | 24 | -4.4 | -3.8 | -2.6 | 0 | 3.7 | 6.5
150475 | 02/07/1998 | -7.9 | -0.7 | -12.7 | 3.703 | -6.7 | 24 | -4.4 | -3.8 | -2.7 | 0 | 3.6 | 6.4
150475 | 02/08/1998 | -5.3 | 0.3 | -10.1 | 3.593 | -4.9 | 24 | -4.5 | -3.9 | -2.7 | 0 | 3.6 | 6.4 | -2.5 | -2.9
150475 | 02/09/1998 | -2.7 | 1.6 | -7.1 | 2.723 | -2.8 | 24 | -3.7 | -3.6 | -2.7 | 0 | 3.5 | 6.4 | -2 | -2.5
150475 | 02/10/1998 | -3.2 | 0.2 | -6.1 | 1.931 | -3 | 24 | -2.8 | -2.8 | -2.5 | 0 | 3.5 | 6.4 | -2.3 | -2.5
150475 | 02/11/1998 | -6.3 | -0.5 | -10.8 | 3.636 | -5.7 | 24 | -3.8 | -3.1 | -2.3 | 0 | 3.4 | 6.4 | -4 | -4.1
150475 | 02/12/1998 | -6 | 1.5 | -10.9 | 4.376 | -4.7 | 24 | -4 | -3.5 | -2.4 | 0 | 3.4 | 6.4 | -3.8 | -4
150475 | 02/13/1998 | -5.3 | -1.5 | -7.9 | 2.447 | -4.7 | 24 | -3.5 | -3.1 | -2.4 | 0 | 3.3 | 6.4 | -3.6 | -3.9
150475 | 02/14/1998 | -3.8 | -0.4 | -8 | 2.929 | -4.2 | 24 | -3.3 | -3.1 | -2.3 | 0 | 3.3 | 6.4 | -2.8 | -3.2
150475 | 02/15/1998 | 1.4 | 4 | -0.6 | 1.298 | 1.7 | 24 | -0.9 | -1.7 | -2 | 0 | 3.2 | 6.4 | 1.4 | 0.8
150475 | 02/16/1998 | 1.7 | 4.4 | 0.4 | 1.371 | 2.4 | 24 | 0 | -0.6 | -1.2 | 0 | 3.2 | 6.4 | 1.9 | 1.4
150475 | 02/17/1998 | 1.4 | 3.5 | 0.4 | 1.035 | 2 | 24 | 0 | -0.3 | -0.7 | 0 | 3.1 | 6.4 | 1.3 | 0.8
150475 | 02/18/1998 | 1.1 | 3.5 | -0.5 | 1.425 | 1.5 | 24 | 0 | -0.2 | -0.4 | 0 | 3.1 | 6.4 | 1.3 | 0.9
150475 | 02/19/1998 | 1 | 5.3 | -1.9 | 2.504 | 1.7 | 24 | 0 | -0.1 | -0.2 | 0 | 3 | 6.4 | 1.2 | 0.8
150475 | 02/20/1998 | 1.1 | 5.3 | -2.3 | 2.67 | 1.5 | 24 | 0.3 | 0 | -0.1 | 0 | 3 | 6.4 | 1.5 | 1.1
150475 | 02/21/1998 | 1.1 | 5.7 | -2.9 | 2.993 | 1.4 | 24 | 0.9 | 0 | 0 | 0 | 2.9 | 6.4 | 1.4 | 1.1
150475 | 02/22/1998 | 3.4 | 10.4 | -2.2 | 4.603 | 4.1 | 24 | 1.5 | 0 | 0 | 0 | 2.9 | 6.4 | 3.8 | 2.9
150475 | 02/23/1998 | 4.6 | 10.2 | 1.7 | 2.219 | 6 | 24 | 2.7 | 0 | 0 | 0 | 2.9 | 6.4 | 4.3 | 3.8
150475 | 02/24/1998 | 4.3 | 12.1 | -1.8 | 4.99 | 5.2 | 24 | 2.6 | 0 | 0 | 0 | 2.8 | 6.4 | 4.4 | 3.5
150475 | 02/25/1998 | 5 | 8.8 | 1.4 | 2.368 | 5.1 | 24 | 2.6 | 0 | 0 | 0 | 2.8 | 6.4 | 4.6 | 3.2
150475 | 02/26/1998 | 6.6 | 9.6 | 3.8 | 1.792 | 6.7 | 24 | 4.1 | 0 | 0 | 0 | 2.8 | 6.4 | 6.2 | 5.8
150475 | 02/27/1998 | 1.9 | 4.4 | -1.2 | 1.471 | 1.6 | 24 | 1.7 | 0 | 0 | 0 | 2.7 | 6.4 | 2.1 | 1.9
150475 | 02/28/1998 | -1.3 | 1.6 | -3.1 | 1.624 | -0.8 | 24 | 0 | 0 | 0 | 0 | 2.7 | 6.4 | -0.6 | -1
150475 | 03/01/1998 | -0.2 | 3.1 | -3.1 | 2.155 | 0 | 24 | 0 | 0 | 0 | 0 | 2.7 | 6.4 | 0.7 | 0.2
150475 | 03/02/1998 | 0.1 | 3.8 | -2.6 | 2.276 | 0.6 | 24 | 0.2 | 0 | 0 | 0 | 2.6 | 6.4 | 0.6 | -0.1
150475 | 03/03/1998 | -3.7 | -1.9 | -6.2 | 1.429 | -4.1 | 24 | 0 | 0 | 0 | 0 | 2.6 | 6.4 | -2.2 | -2.7
150475 | 03/04/1998 | -3 | 0.3 | -6.2 | 2.166 | -3 | 24 | 0 | 0 | 0 | 0 | 2.6 | 6.4 | -1.4 | -1.7
150475 | 03/05/1998 | -2.4 | 0.6 | -5 | 1.843 | -2.2 | 24 | 0 | 0 | 0 | 0 | 2.5 | 6.4 | -0.6 | -1.1
150475 | 03/06/1998 | -3.1 | -1.2 | -5.1 | 1.285 | -3.2 | 24 | -0.3 | 0 | 0 | 0 | 2.5 | 6.4 | -1.4 | -1.7
150475 | 03/07/1998 | -2.5 | 1 | -6.5 | 2.5 | -2.8 | 24 | -1.3 | 0 | 0 | 0 | 2.5 | 6.4 | -1.4 | -1.7
150475 | 03/08/1998 | -2.7 | 1.2 | -7.5 | 2.368 | -3.2 | 24 | -1 | 0 | 0 | 0 | 2.4 | 6.4 | -1.7 | -2.4
150475 | 03/09/1998 | -11.4 | -7.7 | -14.7 | 2.387 | -11.2 | 24 | -6.3 | 0 | 0 | 0 | 2.4 | 6.4 | -9.6 | -10
150475 | 03/10/1998 | -13.3 | -8 | -18.3 | 3.298 | -13.2 | 24 | -7.1 | -0.7 | -0.1 | 0 | 2.4 | 6.4 | -10.4 | -10.6
150475 | 03/11/1998 | -13.2 | -6.3 | -19.7 | 4.455 | -13 | 24 | -8.8 | -5.4 | -1.4 | 0 | 2.4 | 6.4 | -10.7 | -10.9
150475 | 03/12/1998 | -10.5 | -3.7 | -17.9 | 5.06 | -10.8 | 24 | -8.6 | -6.9 | -3.3 | 0 | 2.3 | 6.4 | -9.1 | -9.5
150475 | 03/13/1998 | -6.2 | 2.8 | -11.2 | 4.312 | -4.2 | 24 | -5.4 | -5.1 | -3.9 | 0 | 2.3 | 6.4 | -5.5 | -6.2
150475 | 03/14/1998 | -8.1 | -1.9 | -15 | 4.64 | -8.5 | 24 | -6.3 | -5.6 | -3.9 | 0 | 2.3 | 6.4 | -6.3 | -6.8
150475 | 03/15/1998 | -6.2 | -3.3 | -8.9 | 1.792 | -6.1 | 24 | -5.1 | -4.6 | -3.7 | 0 | 2.3 | 6.4 | -5.3 | -5.6
150475 | 03/16/1998 | -5 | 0.9 | -10.4 | 4.036 | -4.8 | 24 | -4.2 | -4.3 | -3.5 | 0 | 2.2 | 6.4 | -3.8 | -4.2
150475 | 03/17/1998 | -2.1 | 2.5 | -8.3 | 4.248 | -2.9 | 24 | -2.7 | -3.3 | -3 | 0 | 2.2 | 6.3 | -1.7 | -2.3
150475 | 03/18/1998 | -0.4 | 2.4 | -2.4 | 1.606 | 0 | 24 | -0.7 | -1.4 | -2.1 | 0 | 2.2 | 6.3 | 0 | -0.8
150475 | 03/19/1998 | -1 | 4.2 | -4.3 | 3.131 | -0.1 | 24 | -0.8 | -1.1 | -1.4 | 0 | 2.2 | 6.3 | 0.2 | -0.6
150475 | 03/20/1998 | 0 | 6.5 | -6.7 | 4.577 | -0.1 | 24 | -0.9 | -1 | -1 | 0 | 2.1 | 6.3 | 0.5 | -0.1
150475 | 03/21/1998 | 0.6 | 4.8 | -3 | 2.706 | 0.9 | 24 | 0 | -0.3 | -0.7 | 0 | 2.1 | 6.3 | 0.5 | 0.2
150475 | 03/22/1998 | 1.2 | 5 | -1.5 | 2.285 | 1.8 | 24 | 0 | -0.2 | -0.4 | 0 | 2.1 | 6.3 | 1.5 | 0.9
150475 | 03/23/1998 | 0 | 4.9 | -3.4 | 3.192 | 0.8 | 24 | 0 | -0.1 | -0.2 | 0 | 2.1 | 6.3 | 0.5 | 0
150475 | 03/24/1998 | 0.3 | 5.5 | -4.2 | 3.18 | 0.7 | 24 | 0 | 0 | -0.1 | 0 | 2.1 | 6.3 | 0.6 | 0
150475 | 03/25/1998 | 4.7 | 10.4 | -0.8 | 3.82 | 4.8 | 24 | 1.3 | 0 | -0.1 | 0 | 2 | 6.3 | 4.5 | 3.7
150475 | 03/26/1998 | 10.2 | 20.5 | 5.5 | 5.248 | 13 | 24 | 5.8 | 0 | 0 | 0 | 2 | 6.3 | 9.6 | 8.8
150475 | 03/27/1998 | 6.6 | 10.5 | 3.4 | 2.358 | 7 | 24 | 3.9 | 0 | 0 | 0 | 2 | 6.3 | 6.1 | 5.7
150475 | 03/28/1998 | 9.1 | 16.7 | 2.9 | 4.984 | 9.8 | 24 | 5.7 | 0 | 0 | 0 | 2 | 6.3 | 9 | 7.7
150475 | 03/29/1998 | 5.9 | 10.4 | 1.7 | 3.03 | 6.1 | 24 | 3.8 | 0 | 0 | 0 | 2 | 6.3 | 5.4 | 5.1
150475 | 03/30/1998 | 3.2 | 7 | -1.2 | 2.514 | 2.9 | 24 | 2.5 | 0.1 | 0 | 0 | 2 | 6.3 | 3.4 | 2.8
150475 | 03/31/1998 | 0.6 | 4.4 | -1.7 | 1.741 | 1.4 | 24 | 0.4 | 0.2 | 0 | 0 | 1.9 | 6.3 | 0.8 | 0.3
150475 | 04/01/1998 | 1.1 | 3.8 | -1.4 | 1.599 | 1.2 | 24 | 0.5 | 0.2 | 0 | 0 | 1.9 | 6.3 | 2.6 | 2.1
150475 | 04/02/1998 | 1.3 | 6.8 | -3 | 3.726 | 1.9 | 24 | 1.5 | 0.5 | 0 | 0 | 1.9 | 6.3 | 2.9 | 2.4
150475 | 04/03/1998 | 3.3 | 11.2 | -3.1 | 5.412 | 4.1 | 24 | 2.7 | 1.1 | 0 | 0 | 1.9 | 6.3 | 4.2 | 3.1
150475 | 04/04/1998 | 4.6 | 13.1 | -3.8 | 6.19 | 4.7 | 24 | 3.8 | 1.7 | 0 | 0 | 1.9 | 6.3 | 5.4 | 4.4
150475 | 04/05/1998 | 7.7 | 14.3 | 1 | 4.731 | 7.7 | 24 | 5.9 | 2.8 | 0 | 0 | 1.9 | 6.3 | 8.3 | 6.5
150475 | 04/06/1998 | 10.2 | 16.9 | 4.3 | 4.59 | 10.6 | 24 | 8 | 4.1 | 0 | 0 | 1.9 | 6.3 | 10.5 | 9.4
150475 | 04/07/1998 | 7.8 | 12 | 3.6 | 2.384 | 7.8 | 24 | 7.1 | 4.7 | 0 | 0 | 1.8 | 6.3 | 7.6 | 7.3
150475 | 04/08/1998 | 4.7 | 9.6 | 1 | 3.161 | 5.3 | 24 | 4.6 | 3.4 | 0 | 0 | 1.8 | 6.3 | 4.9 | 3.7
150475 | 04/09/1998 | 5.1 | 11.3 | -0.3 | 4.291 | 5.5 | 24 | 4.3 | 2.6 | 0 | 0 | 1.8 | 6.3 | 5.5 | 4
150475 | 04/10/1998 | 7.7 | 16 | -1.1 | 6.372 | 7.5 | 24 | 5.8 | 2.9 | 0 | 0 | 1.8 | 6.3 | 8.1 | 6.8
150475 | 04/11/1998 | 11.8 | 20.7 | 1.5 | 6.655 | 11.1 | 24 | 9 | 4.5 | 0 | 0 | 1.8 | 6.3 | 12.2 | 10.5
150475 | 04/12/1998 | 15.2 | 21.9 | 9.3 | 4.002 | 15.6 | 24 | 11.8 | 6.6 | 0 | 0 | 1.8 | 6.3 | 15.2 | 12.6
150475 | 04/13/1998 | 12.5 | 17.6 | 6.3 | 3.295 | 12 | 24 | 11.7 | 7.5 | 0 | 0 | 1.8 | 6.3 | 13.2 | 11.4
150475 | 04/14/1998 | 8.1 | 15.1 | 2.4 | 4.608 | 8.8 | 24 | 8 | 5.9 | 0 | 0 | 1.8 | 6.3 | 9 | 7.2
150475 | 04/15/1998 | 4.3 | 7.7 | 1.6 | 2.137 | 4.7 | 24 | 4.8 | 4.3 | 0 | 0 | 1.7 | 6.3 | 4.7 | 3.3
150475 | 04/16/1998 | 4.4 | 10.9 | -0.9 | 4.172 | 5 | 24 | 4.4 | 3 | 0 | 0 | 1.7 | 6.3 | 5.3 | 3.3
150475 | 04/17/1998 | 7.2 | 15.4 | -2.4 | 6.537 | 6.5 | 24 | 5.4 | 3 | 0 | 0 | 1.7 | 6.2 | 7.4 | 5.5
150475 | 04/18/1998 | 8.8 | 15.5 | 2.3 | 4.841 | 8.9 | 24 | 7.4 | 4.2 | 0 | 0 | 1.7 | 6.2 | 9.3 | 8
150475 | 04/19/1998 | 7.5 | 12.4 | 1.5 | 3.994 | 7 | 24 | 6.4 | 4.4 | 0 | 0 | 1.7 | 6.2 | 7.3 | 6.9
150475 | 04/20/1998 | 8.9 | 14.6 | 4.1 | 4.276 | 9.4 | 24 | 7.5 | 4.6 | 0 | 0 | 1.7 | 6.2 | 9.3 | 8.1
150475 | 04/21/1998 | 9.8 | 18 | 0.9 | 6.28 | 9.5 | 24 | 8.3 | 5 | 0 | 0 | 1.7 | 6.2 | 10.4 | 8.8
150475 | 04/22/1998 | 12.2 | 20.2 | 1.9 | 6.568 | 11.1 | 24 | 9.6 | 5.8 | 0 | 0 | 1.7 | 6.2 | 11.8 | 10.6
150475 | 04/23/1998 | 14.7 | 23.7 | 4.2 | 6.653 | 14 | 24 | 11.1 | 6.7 | 0.1 | 0 | 1.7 | 6.2 | 13.9 | 13.2
150475 | 04/24/1998 | 14.9 | 23.9 | 5.3 | 6.595 | 14.6 | 24 | 12.6 | 8.1 | 1.4 | 0 | 1.6 | 6.2 | 15.4 | 13.8
150475 | 04/25/1998 | 12.8 | 20.7 | 6.6 | 4.993 | 13.7 | 24 | 12 | 8.9 | 2.8 | 0 | 1.6 | 6.2 | 13.6 | 11.2
150475 | 04/26/1998 | 10.6 | 18.7 | 3.9 | 5.62 | 11.3 | 24 | 10.6 | 8.6 | 3.7 | 0 | 1.6 | 6.2 | 11.5 | 8.8
150475 | 04/27/1998 | 8.7 | 16.4 | -0.1 | 5.611 | 8.2 | 24 | 9 | 7.8 | 4.3 | 0.1 | 1.6 | 6.2 | 9.8 | 8
150475 | 04/28/1998 | 11.6 | 19.9 | 2 | 6.146 | 11 | 24 | 10.3 | 7.9 | 4.6 | 0.2 | 1.6 | 6.2 | 12 | 10.6
150475 | 04/29/1998 | 13.7 | 21.4 | 6.3 | 5.847 | 13.9 | 24 | 11.7 | 8.9 | 5 | 0.5 | 1.6 | 6.2 | 13.6 | 12.1
150475 | 04/30/1998 | 15 | 23.3 | 5.6 | 6.596 | 14.5 | 24 | 13.1 | 9.9 | 5.5 | 0.8 | 1.6 | 6.2 | 15.2 | 13.7
150475 | 05/01/1998 | 16.4 | 24.6 | 8.1 | 6.021 | 16.4 | 24 | 14.7 | 11.2 | 6.2 | 1.1 | 1.6 | 6.2 | 16.9 | 15.4
150475 | 05/02/1998 | 12.2 | 15.9 | 8.8 | 2.749 | 12.4 | 24 | 12.4 | 11.4 | 6.9 | 1.5 | 1.6 | 6.2 | 12.3 | 11.4
150475 | 05/03/1998 | 14.4 | 22.2 | 5.6 | 6.12 | 13.9 | 24 | 13.5 | 10.7 | 7.2 | 1.8 | 1.7 | 6.2 | 15.6 | 13.9
150475 | 05/04/1998 | 16.6 | 26.7 | 8.5 | 6.641 | 17.6 | 24 | 15 | 11.9 | 7.5 | 2.2 | 1.7 | 6.2 | 17 | 14.1
150475 | 05/05/1998 | 14.7 | 21.6 | 5.7 | 5.655 | 13.7 | 24 | 13.7 | 12.1 | 8 | 2.5 | 1.7 | 6.2 | 14.2 | 13.2
150475 | 05/06/1998 | 16.7 | 25 | 7.1 | 6.456 | 16.1 | 24 | 14.8 | 12.1 | 8.3 | 2.8 | 1.8 | 6.2 | 16.9 | 15.8
150475 | 05/07/1998 | 13.4 | 18.4 | 7.9 | 3.708 | 13.2 | 24 | 13.7 | 12.7 | 8.7 | 3.1 | 1.8 | 6.2 | 13.4 | 12.7
150475 | 05/08/1998 | 11.1 | 16.5 | 7.5 | 3.184 | 12 | 24 | 11.1 | 11.1 | 8.8 | 3.5 | 1.9 | 6.2 | 11.3 | 10.5
150475 | 05/09/1998 | 15.2 | 22.1 | 9.2 | 5.033 | 15.7 | 24 | 14 | 11.3 | 8.7 | 3.8 | 1.9 | 6.2 | 16.2 | 14.1
150475 | 09/14/1998 | 21.4 | 25.5 | 17.4 | 2.63 | 21.5 | 24 | 22.1 | 21.6 | 19.2 | 16.3 | 12.6 | 6.3 | 21.9 | 20.2
150475 | 05/11/1998 | 18.1 | 23.6 | 11.1 | 4.619 | 17.4 | 24 | 16.3 | 13.4 | 9.3 | 4.3 | 2 | 6.2 | 18.3 | 16.6
150475 | 05/12/1998 | 14.9 | 20.5 | 9.5 | 3.492 | 15 | 24 | 15.3 | 13.9 | 9.8 | 4.6 | 2.1 | 6.2 | 15.5 | 13.4
150475 | 05/13/1998 | 15 | 22.8 | 5.8 | 5.927 | 14.3 | 24 | 14 | 12.7 | 10 | 4.9 | 2.2 | 6.2 | 15.5 | 13.4
150475 | 05/14/1998 | 22.2 | 29.2 | 13.7 | 5.711 | 21.5 | 24 | 18.6 | 14.2 | 10.2 | 5.2 | 2.3 | 6.2 | 22.2 | 19.6
150475 | 05/15/1998 | 21 | 25.8 | 14 | 3.627 | 19.9 | 24 | 19.8 | 16.5 | 10.9 | 5.4 | 2.3 | 6.2 | 20.7 | 20
150475 | 05/16/1998 | 17.8 | 23.2 | 13.5 | 3.678 | 18.4 | 24 | 17 | 15.7 | 11.5 | 5.7 | 2.4 | 6.2 | 18 | 14.9
150475 | 05/17/1998 | 21.3 | 29.2 | 12.9 | 6.157 | 21.1 | 24 | 18.6 | 15.6 | 11.8 | 6 | 2.5 | 6.1 | 21.4 | 18.7
150475 | 05/18/1998 | 22.9 | 27.7 | 16.9 | 3.883 | 22.3 | 24 | 20.9 | 17.2 | 12.2 | 6.3 | 2.6 | 6.1 | 22.9 | 21.8
150475 | 05/19/1998 | 19.9 | 26.1 | 13.2 | 4.622 | 19.7 | 24 | 19.6 | 17.6 | 12.8 | 6.6 | 2.7 | 6.1 | 20.1 | 18.5
150475 | 05/20/1998 | 17.8 | 23.8 | 10.8 | 4.484 | 17.3 | 24 | 17.9 | 16.7 | 13.1 | 7 | 2.8 | 6.1 | 18.6 | 17
150475 | 05/21/1998 | 16.5 | 22.2 | 11.5 | 3.708 | 16.9 | 24 | 17 | 16.2 | 13.2 | 7.2 | 2.9 | 6.1 | 17.4 | 15
150475 | 05/22/1998 | 13 | 18.1 | 8.8 | 3.093 | 13.5 | 24 | 13.9 | 14.7 | 13 | 7.5 | 3 | 6.1 | 13.5 | 11.6
150475 | 05/23/1998 | 15.1 | 21.3 | 7.8 | 4.737 | 14.6 | 24 | 14.8 | 13.9 | 12.6 | 7.7 | 3.1 | 6.1 | 15.8 | 13.4
150475 | 05/24/1998 | 12.8 | 17.4 | 9.1 | 2.732 | 13.3 | 24 | 13.6 | 13.7 | 12.4 | 7.9 | 3.2 | 6.1 | 13.2 | 12.5
150475 | 05/25/1998 | 17.8 | 24.8 | 9.9 | 5.382 | 17.4 | 24 | 16 | 13.7 | 12.1 | 8 | 3.3 | 6.1 | 18 | 16.7
150475 | 05/26/1998 | 19.5 | 26 | 11.9 | 5.115 | 19 | 24 | 18.4 | 15.5 | 12.2 | 8.2 | 3.4 | 6.1 | 20.2 | 18.8
150475 | 05/27/1998 | 20.6 | 26.8 | 11.6 | 5.215 | 19.2 | 24 | 19.2 | 16.5 | 12.7 | 8.3 | 3.5 | 6.1 | 21.3 | 19.1
150475 | 05/28/1998 | 22.6 | 28.6 | 16.8 | 4.137 | 22.7 | 24 | 21.1 | 17.9 | 13.2 | 8.4 | 3.6 | 6.1 | 22.6 | 20.7
150475 | 05/29/1998 | 16.9 | 22.4 | 11 | 4.001 | 16.7 | 24 | 17.9 | 17.4 | 13.8 | 8.6 | 3.7 | 6.1 | 17.7 | 15.6
150475 | 05/30/1998 | 17.5 | 23.3 | 10.9 | 4.795 | 17.1 | 24 | 16.6 | 16 | 13.8 | 8.8 | 3.8 | 6.1 | 17.4 | 16.8
150475 | 05/31/1998 | 12.8 | 16.9 | 7.7 | 2.74 | 12.3 | 24 | 14.9 | 15.5 | 13.7 | 9 | 3.9 | 6.1 | 13.7 | 11.8
150475 | 06/01/1998 | 15.6 | 22.2 | 7.1 | 5.488 | 14.7 | 24 | 14.2 | 13.9 | 13.3 | 9.1 | 4 | 6.1 | 15.6 | 13.5
150475 | 06/02/1998 | 11.6 | 16.6 | 5.2 | 3.607 | 10.9 | 24 | 13.9 | 14.2 | 13 | 9.2 | 4.1 | 6.1 | 13 | 10.8
150475 | 06/03/1998 | 10 | 16.5 | 3.4 | 4.69 | 10 | 24 | 11.3 | 12.4 | 12.6 | 9.3 | 4.2 | 6.1 | 11 | 8.8
150475 | 06/04/1998 | 11.2 | 16.9 | 4.2 | 4.258 | 10.6 | 24 | 11.5 | 11.8 | 12.1 | 9.4 | 4.3 | 6.1 | 11.8 | 10.4
150475 | 06/05/1998 | 11.3 | 15.6 | 6.8 | 3.185 | 11.2 | 24 | 12.1 | 12 | 11.7 | 9.4 | 4.4 | 6.1 | 12.4 | 10.9
150475 | 06/06/1998 | 11.8 | 15.9 | 7.1 | 3.291 | 11.5 | 24 | 12.2 | 12 | 11.5 | 9.3 | 4.6 | 6.1 | 12.4 | 11.2
150475 | 06/07/1998 | 13.8 | 19.9 | 5.6 | 4.877 | 12.8 | 24 | 13.4 | 12.2 | 11.3 | 9.3 | 4.6 | 6.1 | 14.6 | 13.6
150475 | 06/08/1998 | 13.7 | 18.9 | 7.1 | 4.236 | 13 | 24 | 13.3 | 12.7 | 11.4 | 9.3 | 4.7 | 6.1 | 13.8 | 12.4
150475 | 06/09/1998 | 12 | 14.6 | 9.5 | 1.741 | 12.1 | 24 | 12.3 | 12.5 | 11.4 | 9.3 | 4.8 | 6.1 | 12.1 | 11.5
150475 | 06/10/1998 | 15.6 | 20.2 | 10.3 | 3.681 | 15.3 | 24 | 14.7 | 12.7 | 11.4 | 9.3 | 4.9 | 6.1 | 16.5 | 15.5
150475 | 06/11/1998 | 18.1 | 21.8 | 15 | 2.551 | 18.4 | 24 | 16.7 | 14.4 | 11.7 | 9.3 | 5 | 6.1 | 17.9 | 17.8
150475 | 06/12/1998 | 17.7 | 21.6 | 13.1 | 3.115 | 17.4 | 24 | 17 | 15 | 12.1 | 9.3 | 5.1 | 6.1 | 18.1 | 17.3
150475 | 06/13/1998 | 20.2 | 26.4 | 13 | 4.966 | 19.7 | 24 | 19 | 15.9 | 12.6 | 9.4 | 5.2 | 6.1 | 21.1 | 20.2
150475 | 06/14/1998 | 20.5 | 24 | 16.1 | 2.991 | 20.1 | 24 | 19.4 | 17.1 | 13.2 | 9.5 | 5.3 | 6.1 | 20.6 | 19.6
150475 | 06/15/1998 | 19.8 | 23.7 | 15.5 | 3.013 | 19.6 | 24 | 18.8 | 17.1 | 13.7 | 9.6 | 5.4 | 6.1 | 19.6 | 19.3
150475 | 06/16/1998 | 19.3 | 22.9 | 15.1 | 3.032 | 19 | 24 | 18.7 | 17.1 | 14 | 9.8 | 5.4 | 6.1 | 19.2 | 18.9
150475 | 06/17/1998 | 20.1 | 24.5 | 14.2 | 3.577 | 19.4 | 24 | 18.6 | 17 | 14.2 | 9.9 | 5.5 | 6.1 | 20 | 19.3
150475 | 06/18/1998 | 21.2 | 24.7 | 16.2 | 2.489 | 20.5 | 24 | 20.1 | 17.9 | 14.5 | 10.1 | 5.6 | 6.1 | 20.9 | 20.7
150475 | 06/19/1998 | 18.4 | 23.5 | 13.1 | 3.374 | 18.3 | 24 | 18.1 | 17.4 | 14.7 | 10.2 | 5.7 | 6.1 | 18.3 | 17.6
150475 | 06/20/1998 | 20.1 | 25.2 | 14.4 | 3.89 | 19.8 | 24 | 18.9 | 17.3 | 14.8 | 10.4 | 5.8 | 6.1 | 19.9 | 19.2
150475 | 06/21/1998 | 18.9 | 24.4 | 12.8 | 4.135 | 18.6 | 24 | 18.4 | 17.3 | 14.9 | 10.6 | 5.9 | 6.1 | 19.3 | 17.6
150475 | 06/22/1998 | 19 | 24 | 13.3 | 3.954 | 18.7 | 24 | 18.6 | 17.3 | 14.9 | 10.7 | 6 | 6.1 | 19.4 | 18.2
150475 | 06/23/1998 | 20.7 | 26.6 | 12.4 | 4.884 | 19.5 | 24 | 19.5 | 17.5 | 15 | 10.8 | 6.1 | 6.1 | 21.2 | 20.2
150475 | 06/24/1998 | 23.3 | 28.3 | 18.5 | 3.414 | 23.4 | 24 | 21.8 | 18.9 | 15.3 | 11 | 6.2 | 6.1 | 23.6 | 23.2
150475 | 06/25/1998 | 23.1 | 25.5 | 20.6 | 1.351 | 23.1 | 24 | 21.8 | 19.8 | 15.8 | 11.1 | 6.3 | 6.1 | 22.4 | 21.9
150475 | 06/26/1998 | 23.4 | 28.6 | 16.7 | 3.941 | 22.7 | 24 | 21.7 | 19.5 | 16.1 | 11.3 | 6.3 | 6.1 | 23.3 | 22.2
150475 | 06/27/1998 | 24.2 | 29 | 18.7 | 3.416 | 23.9 | 24 | 23.2 | 20.5 | 16.5 | 11.5 | 6.4 | 6.1 | 24.5 | 24
150475 | 06/28/1998 | 21.1 | 26.4 | 16 | 3.755 | 21.2 | 24 | 20.6 | 20 | 16.8 | 11.7 | 6.5 | 6.1 | 20.8 | 19.4
150475 | 06/29/1998 | 20.9 | 26.8 | 14.5 | 4.327 | 20.7 | 24 | 20.1 | 19.2 | 16.9 | 11.8 | 6.6 | 6.1 | 20.8 | 19.3
150475 | 06/30/1998 | 20.9 | 25.2 | 16.1 | 3.357 | 20.7 | 24 | 20.5 | 19.2 | 16.8 | 12 | 6.7 | 6.1 | 21.2 | 20.4
150475 | 07/01/1998 | 21.6 | 26.3 | 15 | 4.185 | 20.7 | 24 | 20.7 | 19.3 | 16.8 | 12.2 | 6.8 | 6.1 | 21.5 | 21.1
150475 | 07/02/1998 | 22.6 | 27.2 | 17 | 3.698 | 22.1 | 24 | 21.3 | 19.6 | 16.9 | 12.3 | 6.9 | 6.1 | 22.5 | 22
150475 | 07/03/1998 | 22.1 | 26.2 | 16.3 | 3.18 | 21.3 | 24 | 21.8 | 20.1 | 17.1 | 12.4 | 7 | 6.1 | 22.4 | 21.6
150475 | 07/04/1998 | 19.3 | 24.3 | 13.8 | 3.867 | 19.1 | 24 | 19.7 | 19.4 | 17.2 | 12.6 | 7.1 | 6.1 | 19.8 | 18.7
150475 | 07/05/1998 | 21.2 | 25.4 | 16.2 | 3.198 | 20.8 | 24 | 20.3 | 19.1 | 17.1 | 12.7 | 7.2 | 6.1 | 21.6 | 20.5
150475 | 07/06/1998 | 21.8 | 25.1 | 18.1 | 2.168 | 21.6 | 24 | 21.6 | 19.8 | 17.1 | 12.8 | 7.3 | 6.1 | 22.4 | 21.9
150475 | 07/07/1998 | 21.9 | 26.6 | 16.6 | 3.64 | 21.6 | 24 | 21.4 | 19.9 | 17.3 | 12.9 | 7.4 | 6.1 | 22.3 | 21.8
150475 | 07/08/1998 | 22.3 | 27.2 | 15.8 | 4.036 | 21.5 | 24 | 21.9 | 20.1 | 17.4 | 13.1 | 7.5 | 6.1 | 23.1 | 22.6
150475 | 07/09/1998 | 23.8 | 28.5 | 18.7 | 3.698 | 23.6 | 24 | 23 | 20.8 | 17.6 | 13.2 | 7.6 | 6.1 | 24.2 | 23.6
150475 | 07/10/1998 | 23.7 | 28.5 | 17.3 | 4.055 | 22.9 | 24 | 23.2 | 21.2 | 17.9 | 13.3 | 7.7 | 6.1 | 24.3 | 23.3
150475 | 07/11/1998 | 24.5 | 28.8 | 18.7 | 3.611 | 23.8 | 24 | 23.7 | 21.6 | 18.2 | 13.4 | 7.8 | 6.1 | 25 | 23.7
150475 | 07/12/1998 | 24.6 | 28.9 | 19.4 | 3.192 | 24.2 | 24 | 23.6 | 21.9 | 18.5 | 13.6 | 7.9 | 6.1 | 24.7 | 23.3
150475 | 07/13/1998 | 26.6 | 32.2 | 19.6 | 4.356 | 25.9 | 24 | 24.9 | 22.3 | 18.8 | 13.7 | 8 | 6.1 | 26.3 | 25.6
150475 | 07/14/1998 | 26 | 30.4 | 22.2 | 3.038 | 26.3 | 24 | 24.8 | 22.9 | 19.1 | 13.9 | 8.1 | 6.1 | 25.7 | 24.9
150475 | 07/15/1998 | 24 | 28.4 | 18.3 | 3.094 | 23.4 | 24 | 23.8 | 22.7 | 19.4 | 14.1 | 8.2 | 6.1 | 23.8 | 23.2
150475 | 07/16/1998 | 20.4 | 25.1 | 15 | 3.607 | 20.1 | 24 | 21 | 21.3 | 19.4 | 14.3 | 8.3 | 6.1 | 20.9 | 19.7
150475 | 07/17/1998 | 20.4 | 25.2 | 13.8 | 4.064 | 19.5 | 24 | 20.3 | 20.3 | 19.1 | 14.4 | 8.4 | 6.1 | 20.3 | 19.9
150475 | 07/18/1998 | 23 | 27.3 | 18.1 | 3.328 | 22.7 | 24 | 21.3 | 20.2 | 18.8 | 14.5 | 8.5 | 6.1 | 22.6 | 21.7
150475 | 07/19/1998 | 24.3 | 29.5 | 18.4 | 3.914 | 24 | 24 | 23.1 | 21.1 | 18.7 | 14.6 | 8.6 | 6.1 | 23.9 | 24.1
150475 | 07/20/1998 | 25 | 29.8 | 18.8 | 3.915 | 24.3 | 24 | 23.6 | 21.6 | 18.9 | 14.7 | 8.7 | 6.1 | 24.9 | 23.9
150475 | 07/21/1998 | 21.8 | 27.6 | 15.8 | 4.263 | 21.7 | 24 | 22.1 | 21.6 | 19 | 14.8 | 8.8 | 6.1 | 21.8 | 20.3
150475 | 07/22/1998 | 19.7 | 24.5 | 14.3 | 3.734 | 19.4 | 24 | 20.3 | 20.5 | 19 | 14.9 | 8.9 | 6.1 | 20 | 18.3
150475 | 07/23/1998 | 18 | 23.3 | 12.5 | 4 | 17.9 | 24 | 18.8 | 19.3 | 18.7 | 14.9 | 9 | 6.1 | 18.5 | 16.7
150475 | 07/24/1998 | 18.8 | 24.8 | 11.8 | 4.692 | 18.3 | 24 | 18.9 | 18.7 | 18.3 | 15 | 9.1 | 6.1 | 19.1 | 18.1
150475 | 09/02/2000 | 17.5 | 24.4 | 11.6 | 4.401 | 18 | 24 | 17.9 | 18.5 | 18.8 | 16.4 | 12 | 6.5 | 18.1 | 17.3
150475 | 09/03/2000 | 18.6 | 24.7 | 12.1 | 3.879 | 18.4 | 24 | 19.6 | 18.9 | 18.5 | 16.4 | 12 | 6.6 | 19.5 | 18.1
150475 | 09/04/2000 | 15.4 | 22.2 | 9.4 | 4.499 | 15.8 | 24 | 17.1 | 18.2 | 18.3 | 16.4 | 12.1 | 6.6 | 16.3 | 14.5
150475 | 09/05/2000 | 16.3 | 23.4 | 9.1 | 4.941 | 16.3 | 24 | 16.7 | 17.3 | 17.9 | 16.4 | 12.1 | 6.6 | 16.8 | 14.1
150475 | 09/06/2000 | 17.5 | 25.4 | 10.5 | 5.067 | 18 | 24 | 17.2 | 17.2 | 17.6 | 16.3 | 12.2 | 6.6 | 17.6 | 14.2
150475 | 09/07/2000 | 17.9 | 24.3 | 13.5 | 4.12 | 18.9 | 24 | 18 | 17.7 | 17.4 | 16.2 | 12.3 | 6.6 | 17.7 | 15.7
150475 | 09/08/2000 | 18.5 | 25.8 | 10.4 | 5.234 | 18.1 | 24 | 17.2 | 17.2 | 17.3 | 16.2 | 12.3 | 6.6 | 17.7 | 16
150475 | 09/09/2000 | 22.7 | 30.7 | 15.1 | 5.728 | 22.9 | 24 | 20.5 | 18.3 | 17.2 | 16.1 | 12.3 | 6.6 | 22.4 | 18.9
150475 | 09/10/2000 | 17.7 | 25 | 10.7 | 4.846 | 17.9 | 24 | 18.7 | 18.9 | 17.5 | 16.1 | 12.4 | 6.6 | 17.6 | 17.2
150475 | 09/11/2000 | 17.1 | 26.5 | 10.8 | 5.538 | 18.7 | 24 | 17.6 | 18 | 17.5 | 16 | 12.4 | 6.6 | 17.1 | 15.2
150475 | 09/12/2000 | 16.5 | 24.7 | 7.1 | 6.225 | 15.9 | 24 | 16.5 | 17 | 17.3 | 16 | 12.5 | 6.6 | 16.8 | 14.2
150475 | 12/31/2000 | -14.8 | -12.1 | -18.5 | 1.549 | -15.3 | 24 | -6.5 | -6 | -4.7 | 0.3 | 7 | 6.8
150475 | 09/14/2000 | 14.5 | 20.2 | 9.6 | 3.917 | 14.9 | 24 | 15.8 | 16.9 | 17 | 15.9 | 12.5 | 6.6 | 14.8 | 12.6
150475 | 09/15/2000 | 12.3 | 18.4 | 5.3 | 4.719 | 11.9 | 24 | 13.9 | 15.5 | 16.7 | 15.9 | 12.6 | 6.6 | 12.8 | 11.9
150475 | 09/16/2000 | 17 | 28.2 | 7.6 | 7.378 | 17.9 | 24 | 15.7 | 15.2 | 16.2 | 15.8 | 12.6 | 6.6 | 16.9 | 14.3
150475 | 09/17/2000 | 18.9 | 27 | 9.8 | 5.898 | 18.4 | 24 | 18.2 | 16.7 | 16.1 | 15.7 | 12.6 | 6.6 | 19.2 | 17.2
150475 | 09/18/2000 | 23.3 | 33 | 16 | 6.137 | 24.5 | 24 | 21.1 | 18.4 | 16.4 | 15.6 | 12.7 | 6.6 | 23 | 18.9
150475 | 09/19/2000 | 17.6 | 22.2 | 13.4 | 2.549 | 17.8 | 24 | 18.7 | 19 | 16.9 | 15.6 | 12.7 | 6.6 | 17.5 | 15.4
150475 | 09/20/2000 | 10.9 | 13.3 | 7.6 | 1.505 | 10.5 | 24 | 13.6 | 16.6 | 17 | 15.6 | 12.7 | 6.6 | 11.1 | 8.8
150475 | 09/21/2000 | 10.6 | 16.9 | 3.9 | 4.513 | 10.4 | 24 | 12 | 14 | 16.3 | 15.6 | 12.8 | 6.6 | 11.1 | 9.9
150475 | 09/22/2000 | 10.1 | 13.5 | 8 | 1.653 | 10.8 | 24 | 11.3 | 13.3 | 15.6 | 15.5 | 12.8 | 6.6 | 10.2 | 9.4
150475 | 09/23/2000 | 8.8 | 13.1 | 3.5 | 2.673 | 8.3 | 24 | 10.7 | 12.6 | 15 | 15.4 | 12.8 | 6.6 | 9.2 | 8
150475 | 09/24/2000 | 7.6 | 16.1 | -0.5 | 5.761 | 7.8 | 24 | 8.9 | 11.1 | 14.2 | 15.2 | 12.8 | 6.6 | 8 | 6.7
150475 | 09/25/2000 | 10.7 | 19.7 | 2.4 | 6.192 | 11.1 | 24 | 10.6 | 11.2 | 13.6 | 15.1 | 12.8 | 6.6 | 10.9 | 9.6
150475 | 09/26/2000 | 14.1 | 25.1 | 4.6 | 7.213 | 14.9 | 24 | 13.2 | 12.3 | 13.3 | 14.9 | 12.8 | 6.6 | 14.3 | 12.5
150475 | 09/27/2000 | 10 | 16.5 | 4.3 | 4.042 | 10.4 | 24 | 12.1 | 13 | 13.4 | 14.7 | 12.9 | 6.7 | 10.9 | 9.4
150475 | 09/28/2000 | 14.9 | 26.4 | 4.8 | 7.885 | 15.6 | 24 | 13.4 | 12.6 | 13.4 | 14.5 | 12.9 | 6.7 | 15.1 | 12.2
150475 | 09/29/2000 | 18.3 | 27.7 | 11.6 | 5.823 | 19.7 | 24 | 16.6 | 14.7 | 13.6 | 14.4 | 12.9 | 6.7 | 17.7 | 14.8
150475 | 09/30/2000 | 18.7 | 26.8 | 10.8 | 5.294 | 18.8 | 24 | 17 | 15.6 | 14.1 | 14.3 | 12.9 | 6.7 | 17.9 | 16.4
150475 | 10/01/2000 | 17.4 | 27.2 | 12.1 | 4.947 | 19.7 | 24 | 17.1 | 16.2 | 14.5 | 14.2 | 12.9 | 6.7 | 17.1 | 16.5
150475 | 10/02/2000 | 13.6 | 20.4 | 6.9 | 4.092 | 13.7 | 24 | 14.7 | 15.5 | 14.8 | 14.2 | 12.9 | 6.7 | 14 | 12.2
150475 | 10/03/2000 | 9.7 | 15.1 | 4.2 | 3.294 | 9.7 | 24 | 11.7 | 14 | 14.7 | 14.2 | 12.8 | 6.7 | 9.6 | 8.5
150475 | 10/04/2000 | 7.5 | 14.1 | 1.1 | 4.674 | 7.6 | 24 | 9.3 | 11.8 | 14.2 | 14.2 | 12.8 | 6.7 | 8.1 | 7.1
150475 | 10/05/2000 | 5 | 8.7 | 0.9 | 2.236 | 4.8 | 24 | 7.5 | 10.6 | 13.5 | 14.1 | 12.8 | 6.7 | 5.2 | 4.3
150475 | 10/06/2000 | 1.4 | 5 | -2.6 | 2.505 | 1.2 | 24 | 4.1 | 8.2 | 12.6 | 14 | 12.8 | 6.7 | 1.8 | 0.5
150475 | 10/07/2000 | 1.4 | 6 | -3 | 2.982 | 1.5 | 24 | 3.6 | 6.8 | 11.5 | 13.8 | 12.8 | 6.7 | 1.6 | 0.9
150475 | 10/08/2000 | 1.9 | 9.6 | -4.7 | 5.062 | 2.5 | 24 | 3.1 | 5.8 | 10.5 | 13.6 | 12.8 | 6.7 | 2.2 | 1.7
150475 | 10/09/2000 | 5.2 | 15.5 | -3.8 | 6.585 | 5.9 | 24 | 5.2 | 6.1 | 9.7 | 13.3 | 12.8 | 6.7 | 5.2 | 4.1
150475 | 10/10/2000 | 7.2 | 18.4 | -2 | 6.872 | 8.2 | 24 | 6.9 | 7.2 | 9.4 | 13 | 12.8 | 6.7 | 7.1 | 5.8
150475 | 10/11/2000 | 9.5 | 20 | -0.8 | 7.262 | 9.6 | 24 | 8.4 | 8 | 9.4 | 12.8 | 12.8 | 6.7 | 9.4 | 7.2
150475 | 10/12/2000 | 14 | 22.6 | 6.4 | 5.499 | 14.5 | 24 | 12 | 10 | 9.7 | 12.5 | 12.7 | 6.7 | 13.9 | 11.9
150475 | 10/13/2000 | 17.8 | 25 | 12 | 4.423 | 18.5 | 24 | 15.8 | 12.5 | 10.4 | 12.4 | 12.7 | 6.7 | 18 | 16.6
150475 | 10/14/2000 | 10.7 | 15.7 | 6.7 | 2.965 | 11.2 | 24 | 12.7 | 13.2 | 11.3 | 12.3 | 12.7 | 6.7 | 11.2 | 10
150475 | 10/15/2000 | 7.8 | 13.3 | 3.4 | 3.079 | 8.4 | 24 | 9.6 | 11.3 | 11.6 | 12.2 | 12.6 | 6.7 | 8.2 | 7.8
150475 | 10/16/2000 | 7.6 | 13.9 | 2.5 | 4.174 | 8.2 | 24 | 7.6 | 9.5 | 11.4 | 12.2 | 12.6 | 6.7 | 6.9 | 6.7
150475 | 10/17/2000 | 10.5 | 17.4 | 5 | 4.28 | 11.2 | 24 | 9.7 | 9.6 | 11 | 12.1 | 12.5 | 6.7 | 10.2 | 9.5
150475 | 10/18/2000 | 12 | 21.4 | 3.6 | 5.945 | 12.5 | 24 | 11.2 | 10.5 | 10.9 | 12.1 | 12.5 | 6.7 | 11.9 | 10.9
150475 | 10/19/2000 | 16.2 | 27.8 | 7.4 | 7.206 | 17.6 | 24 | 13.9 | 11.8 | 11.1 | 12 | 12.5 | 6.7 | 15.9 | 12.5
150475 | 10/20/2000 | 12.8 | 19.4 | 7.8 | 3.918 | 13.6 | 24 | 13.4 | 13.1 | 11.6 | 12 | 12.4 | 6.8 | 12.7 | 11.1
150475 | 10/21/2000 | 10.1 | 17.7 | 2.6 | 5.014 | 10.2 | 24 | 10.4 | 11.6 | 11.8 | 12 | 12.4 | 6.8 | 10.1 | 8.2
150475 | 10/22/2000 | 13.4 | 20 | 7.3 | 4.036 | 13.7 | 24 | 12.4 | 11.7 | 11.8 | 12 | 12.4 | 6.8 | 13.3 | 11.9
150475 | 10/23/2000 | 15.4 | 21 | 11.8 | 3.35 | 16.4 | 24 | 14.2 | 12.9 | 11.9 | 12 | 12.3 | 6.8 | 14.7 | 14.3
150475 | 10/24/2000 | 15.4 | 21.5 | 10.3 | 3.721 | 15.9 | 24 | 13.8 | 13.1 | 12.2 | 12 | 12.3 | 6.8 | 14.7 | 14
150475 | 10/25/2000 | 17.9 | 22.3 | 15.3 | 2.55 | 18.8 | 24 | 16.4 | 14.3 | 12.5 | 12 | 12.3 | 6.8 | 17.7 | 16.7
150475 | 10/26/2000 | 15.6 | 20.4 | 9.8 | 3.06 | 15.1 | 24 | 15.7 | 15 | 13 | 12.1 | 12.2 | 6.8 | 15.5 | 14.5
150475 | 10/27/2000 | 7.7 | 11.2 | 2.2 | 2.669 | 6.7 | 24 | 10.6 | 13.2 | 13.2 | 12.2 | 12.2 | 6.8 | 8.2 | 7
150475 | 10/28/2000 | 6.3 | 13.1 | 1.6 | 4.024 | 7.4 | 24 | 7.6 | 10.3 | 12.7 | 12.2 | 12.2 | 6.8 | 6.6 | 5.3
150475 | 10/29/2000 | 8.3 | 13.9 | 3.1 | 3.875 | 8.5 | 24 | 8.4 | 9.6 | 12 | 12.2 | 12.2 | 6.8 | 8.3 | 6.6
150475 | 10/30/2000 | 10 | 14.7 | 6.6 | 2.719 | 10.7 | 24 | 9.7 | 10 | 11.5 | 12.2 | 12.1 | 6.8 | 9.8 | 9.2
150475 | 10/31/2000 | 13.2 | 20.6 | 7 | 4.622 | 13.8 | 24 | 11.6 | 10.7 | 11.3 | 12.1 | 12.1 | 6.8 | 12.8 | 12.1
150475 | 11/01/2000 | 16.4 | 19.3 | 12.3 | 1.844 | 15.8 | 24 | 14.8 | 12.7 | 11.5 | 12.1 | 12.1 | 6.8 | 15.9 | 15.6
150475 | 11/02/2000 | 8.1 | 12 | 4.5 | 2.346 | 8.3 | 24 | 10.1 | 12.2 | 11.9 | 12 | 12.1 | 6.8 | 8.1 | 6.1
150475 | 11/03/2000 | 4.5 | 9.8 | 0.7 | 2.741 | 5.3 | 24 | 6.5 | 9.6 | 11.6 | 12 | 12 | 6.8 | 4.5 | 3.5
150475 | 11/04/2000 | 4.5 | 13 | -1.8 | 5.001 | 5.6 | 24 | 5.1 | 7.6 | 10.9 | 12 | 12 | 6.8 | 4.2 | 3.7
150475 | 11/05/2000 | 7.6 | 14.5 | 3 | 3.72 | 8.8 | 24 | 6.9 | 7.6 | 10.2 | 11.9 | 12 | 6.8 | 7.2 | 6.1
150475 | 11/06/2000 | 6.7 | 8 | 5.5 | 0.616 | 6.8 | 24 | 7.1 | 8.2 | 9.9 | 11.7 | 12 | 6.8 | 6.4 | 6.2
150475 | 11/07/2000 | 3.6 | 7.8 | -0.7 | 3.052 | 3.6 | 24 | 5.6 | 7.7 | 9.7 | 11.6 | 11.9 | 6.8 | 3.7 | 3.4
150475 | 11/08/2000 | -2.4 | -0.5 | -3.8 | 1.006 | -2.2 | 24 | 1 | 5.2 | 9.1 | 11.5 | 11.9 | 6.8 | -1.7 | -2.2
150475 | 11/09/2000 | -1.6 | 1.4 | -3.9 | 1.875 | -1.3 | 24 | 0.4 | 3.5 | 8.2 | 11.3 | 11.9 | 6.8 | -0.9 | -1.4
150475 | 11/10/2000 | -1.6 | 3.1 | -5 | 2.591 | -1 | 24 | 0.5 | 3 | 7.4 | 11.1 | 11.8 | 6.8 | -1.1 | -1.1
150475 | 11/11/2000 | -0.6 | 2.6 | -2.9 | 1.71 | -0.2 | 24 | 0.2 | 2.6 | 6.7 | 10.8 | 11.8 | 6.8 | -0.7 | -0.6
150475 | 11/12/2000 | 0.6 | 2 | -0.5 | 0.786 | 0.8 | 24 | 1 | 2.5 | 6.2 | 10.5 | 11.7 | 6.8 | 0.7 | 0.6
150475 | 11/13/2000 | -0.8 | 1.5 | -3.9 | 1.741 | -1.2 | 24 | 1.2 | 2.8 | 5.9 | 10.3 | 11.7 | 6.8 | -0.1 | -0.2
150475 | 11/14/2000 | -4.8 | 0.2 | -10.1 | 3.242 | -5 | 24 | 0 | 2.3 | 5.6 | 10 | 11.6 | 6.8 | -3.1 | -3.4
150475 | 11/15/2000 | -4.7 | 0.6 | -9.8 | 3.697 | -4.6 | 24 | 0 | 1.9 | 5.3 | 9.7 | 11.6 | 6.8 | -2.8 | -2.9
150475 | 11/16/2000 | -4.3 | -2.4 | -5.8 | 1.133 | -4.1 | 24 | 0 | 1.7 | 4.9 | 9.5 | 11.5 | 6.9 | -2.8 | -3.3
150475 | 11/17/2000 | -6.2 | -2.8 | -10.3 | 2.202 | -6.6 | 24 | -0.3 | 1.4 | 4.7 | 9.2 | 11.5 | 6.9 | -3.6 | -4
150475 | 11/18/2000 | -6.4 | -3.9 | -7.9 | 1.242 | -5.9 | 24 | -2.2 | 0.6 | 4.3 | 8.9 | 11.4 | 6.9 | -4.5 | -4.8
150475 | 11/19/2000 | -4.4 | -2.3 | -6.2 | 1.147 | -4.3 | 24 | -2.2 | 0 | 3.9 | 8.7 | 11.3 | 6.9 | -3.5 | -3.8
150475 | 11/20/2000 | -9.5 | -6.9 | -12.6 | 1.686 | -9.8 | 24 | -4.3 | 0 | 3.5 | 8.4 | 11.2 | 6.9 | -7.7 | -7.8
150475 | 11/21/2000 | -10.4 | -3.6 | -15.2 | 3.46 | -9.4 | 24 | -4.4 | 0 | 3.2 | 8.2 | 11.2 | 6.9 | -7.2 | -7.1
150475 | 11/22/2000 | -9 | -5.3 | -10.8 | 2.006 | -8.1 | 24 | -3.8 | 0 | 3 | 7.9 | 11.1 | 6.9 | -6.3 | -6.3
150475 | 11/23/2000 | -7.1 | -1.1 | -11.4 | 3.341 | -6.3 | 24 | -2.9 | 0 | 2.8 | 7.7 | 11 | 6.9 | -4.7 | -4.6
150475 | 11/24/2000 | -4.3 | 2.5 | -8.2 | 3.508 | -2.9 | 24 | -1.8 | 0 | 2.6 | 7.4 | 10.9 | 6.9 | -2.7 | -2.5
150475 | 11/25/2000 | -3 | 1.5 | -5.3 | 2.305 | -1.9 | 24 | -1.2 | 0 | 2.5 | 7.2 | 10.8 | 6.9 | -1.7 | -1.7
150475 | 11/26/2000 | -3.4 | 0.3 | -5.9 | 1.93 | -2.8 | 24 | -1.3 | 0 | 2.4 | 7 | 10.7 | 6.9 | -2 | -2
150475 | 11/27/2000 | -3.2 | 2.7 | -7.3 | 3.52 | -2.3 | 24 | -1.5 | 0 | 2.3 | 6.8 | 10.7 | 6.9 | -2.3 | -2.2
150475 | 11/28/2000 | -3.1 | -0.7 | -5.9 | 2.053 | -3.3 | 24 | -1.5 | 0 | 2.2 | 6.6 | 10.6 | 6.9 | -2.3 | -2.3
150475 | 11/29/2000 | -2.2 | 1.6 | -5.2 | 2.329 | -1.8 | 24 | -1 | 0 | 2.1 | 6.4 | 10.5 | 6.9 | -1.6 | -1.6
150475 | 11/30/2000 | -5.4 | -1.1 | -10 | 2.973 | -5.6 | 24 | -2.3 | 0 | 2.1 | 6.3 | 10.4 | 6.9 | -3.9 | -3.9
150475 | 12/01/2000 | -5.5 | -1.9 | -11.8 | 2.699 | -6.9 | 24 | -2.1 | 0 | 2 | 6.1 | 10.3 | 6.9 | -3.9 | -4
150475 | 12/02/2000 | -9.4 | -2.4 | -13.1 | 3.646 | -7.8 | 24 | -4.7 | -1.2 | 1.8 | 6 | 10.2 | 6.9 | -7.1 | -6.8
150475 | 12/03/2000 | -5 | 0.1 | -10.5 | 3.953 | -5.2 | 24 | -3.8 | -2.3 | 1.2 | 5.8 | 10.1 | 6.9 | -4.4 | -4.7
150475 | 12/04/2000 | -7 | -0.7 | -15.7 | 4.651 | -8.2 | 24 | -3.9 | -2 | 0.8 | 5.6 | 10 | 6.9 | -6.1 | -6.4
150475 | 12/05/2000 | -17.7 | -14.2 | -21.1 | 2.034 | -17.7 | 24 | -11.4 | -6.7 | 0.2 | 5.4 | 9.9 | 6.9 | -15.2 | -14.7
150475 | 12/06/2000 | -12.1 | -8.8 | -17.9 | 2.517 | -13.4 | 24 | -10 | -7.8 | 0 | 5.2 | 9.8 | 6.9 | -10.9 | -11.1
150475 | 12/07/2000 | -9.5 | -5 | -12.6 | 2.344 | -8.8 | 24 | -7.1 | -5.7 | 0 | 5 | 9.7 | 6.9 | -8 | -8.2
150475 | 12/08/2000 | -13.7 | -11 | -15.5 | 1.31 | -13.3 | 24 | -8.7 | -5.8 | 0 | 4.8 | 9.6 | 6.9 | -11.2 | -11
150475 | 12/09/2000 | -8.4 | -3.6 | -13.2 | 3.354 | -8.4 | 24 | -7.1 | -5.7 | 0 | 4.6 | 9.5 | 6.9 | -7.6 | -7.8
150475 | 12/10/2000 | -19.6 | -11.8 | -23.6 | 2.942 | -17.7 | 24 | -11.7 | -6.9 | 0 | 4.4 | 9.4 | 6.9 | -17 | -16.6
150475 | 12/11/2000 | -19.4 | -17.4 | -20.6 | 1.099 | -19 | 24 | -14 | -9.7 | 0 | 4.3 | 9.3 | 6.9 | -17.6 | -17.2
150475 | 12/12/2000 | -21 | -17.4 | -22.8 | 1.722 | -20.1 | 24 | -14.4 | -10 | 0 | 4.1 | 9.2 | 6.9 | -17.8 | -17.4
150475 | 12/13/2000 | -15.5 | -12.4 | -20 | 2.91 | -16.2 | 24 | -12 | -9.1 | 0 | 4 | 9 | 6.9 | -13.6 | -13.4
150475 | 12/14/2000 | -13.2 | -10.1 | -15.5 | 1.734 | -12.8 | 24 | -9.2 | -6.7 | 0 | 3.9 | 8.9 | 6.9 | -11.1 | -10.9
150475 | 12/15/2000 | -9.7 | -6.9 | -13.1 | 2.485 | -10 | 24 | -7.3 | -5.5 | 0 | 3.7 | 8.8 | 6.9 | -8.4 | -8.4
150475 | 12/16/2000 | -11.8 | -8.1 | -17 | 3.335 | -12.6 | 24 | -6.7 | -4.3 | 0 | 3.6 | 8.7 | 6.9 | -10.2 | -10
150475 | 12/17/2000 | -18.4 | -17 | -20.7 | 1.181 | -18.9 | 24 | -10.4 | -6.5 | 0 | 3.5 | 8.6 | 6.9 | -15.2 | -14.6
150475 | 12/18/2000 | -14.7 | -13.1 | -17 | 1.266 | -15.1 | 24 | -8.7 | -6.3 | 0 | 3.4 | 8.5 | 6.9 | -12.2 | -11.9
150475 | 12/19/2000 | -18.4 | -15 | -23.2 | 2.289 | -19.1 | 24 | -7.5 | -5.2 | -0.4 | 3.3 | 8.4 | 6.9 | -13.5 | -12.8
150475 | 12/20/2000 | -14.4 | -9.2 | -17.2 | 2.577 | -13.2 | 24 | -6.9 | -5.1 | -1.2 | 3.1 | 8.3 | 6.9 | -11.7 | -11.2
150475 | 12/21/2000 | -19.7 | -17.3 | -21 | 0.83 | -19.2 | 24 | -7.8 | -5.5 | -2 | 2.9 | 8.2 | 6.9 | -16.6 | -15.6
150475 | 12/22/2000 | -21.4 | -17.6 | -27.2 | 2.787 | -22.4 | 24 | -8.9 | -6.7 | -3 | 2.6 | 8.1 | 6.9 | -15.4 | -14.5
150475 | 12/23/2000 | -17.1 | -13.2 | -20.8 | 2.264 | -17 | 24 | -8.5 | -6.9 | -3.8 | 2.3 | 8 | 6.9 | -13.5 | -13
150475 | 12/24/2000 | -22.8 | -18.7 | -25.7 | 2.181 | -22.2 | 24 | -9.7 | -7.5 | -4.3 | 1.9 | 7.9 | 6.9 | -17.3 | -16.2
150475 | 12/25/2000 | -21.2 | -13.8 | -29.2 | 5.813 | -21.5 | 24 | -10.8 | -8.7 | -5 | 1.6 | 7.7 | 6.9 | -15.9 | -15.2
150475 | 12/26/2000 | -18.6 | -14.9 | -22.7 | 2.387 | -18.8 | 24 | -9.9 | -8.4 | -5.5 | 1.2 | 7.6 | 6.9 | -13.9 | -13.6
150475 | 12/27/2000 | -17 | -13.7 | -20.8 | 1.907 | -17.3 | 24 | -9.4 | -8.3 | -5.7 | 0.9 | 7.5 | 6.9 | -12.8 | -12.5
150475 | 12/28/2000 | -15.2 | -13.3 | -17.1 | 1.565 | -15.2 | 24 | -8.8 | -7.9 | -5.7 | 0.6 | 7.4 | 6.9 | -14.4 | -13.8
150475 | 12/29/2000 | -13.6 | -10.8 | -18.4 | 1.886 | -14.6 | 24 | -7.6 | -7.1 | -5.4 | 0.5 | 7.2 | 6.9
150475 | 12/30/2000 | -15.7 | -11 | -20.9 | 3.28 | -16 | 24 | -7.1 | -6.5 | -5.1 | 0.3 | 7.1 | 6.9
150475 | 01/01/1999 | -17.4 | -14 | -22.7 | 3.442 | -18.4 | 24 | -13.5 | -9.3 | 0 | 3.3 | 7.7 | 6.7 | -15.8 | -15.7
150475 | 01/02/1999 | -11.5 | -9 | -13.9 | 1.854 | -11.5 | 24 | -9.3 | -7 | -0.1 | 3.2 | 7.6 | 6.7 | -10.7 | -10.7
150475 | 01/03/1999 | -15.6 | -13 | -22.2 | 2.84 | -17.6 | 24 | -9.6 | -6.1 | -0.3 | 3.1 | 7.5 | 6.7 | -14 | -13.8
150475 | 05/10/1999 | 14.9 | 20.6 | 9 | 4.146 | 14.8 | 24 | 13.2 | 10.8 | 7.8 | 2.8 | 1.8 | 6.4 | 14.9 | 13.8
150475 | 01/04/1999 | -22.3 | -17.8 | -26.1 | 2.176 | -22 | 24 | -13.9 | -9.1 | -2.1 | 2.9 | 7.4 | 6.7 | -18.8 | -18.1
150475 | 01/05/1999 | -17.7 | -14.7 | -22.5 | 2.272 | -18.6 | 24 | -13.2 | -10.3 | -4.6 | 2.5 | 7.3 | 6.7 | -15.5 | -15.2
150475 | 01/06/1999 | -20.4 | -14.9 | -27 | 4.206 | -21 | 24 | -13.3 | -10.3 | -5.8 | 2 | 7.2 | 6.7 | -17.3 | -16.8
150475 | 01/07/1999 | -22.5 | -16.3 | -29.1 | 4.543 | -22.7 | 24 | -15.2 | -12.3 | -7 | 1.5 | 7.1 | 6.7 | -18 | -17.6
150475 | 01/08/1999 | -17.5 | -13.2 | -26.8 | 4.204 | -20 | 24 | -12.7 | -11.3 | -7.8 | 0.9 | 7 | 6.7 | -14.7 | -14.5
150475 | 01/09/1999 | -23.4 | -17.9 | -30.3 | 5.078 | -24.1 | 24 | -14.6 | -12.1 | -8 | 0.4 | 6.9 | 6.7 | -18.4 | -17.8
150475 | 01/10/1999 | -21.9 | -18.1 | -24.5 | 1.901 | -21.3 | 24 | -14.4 | -12.3 | -8.5 | 0.1 | 6.8 | 6.7 | -18.7 | -18.1
150475 | 01/11/1999 | -19.6 | -15.9 | -23.1 | 2.223 | -19.5 | 24 | -14 | -12.5 | -8.9 | 0 | 6.6 | 6.7 | -16.6 | -16.2
150475 | 01/12/1999 | -21.8 | -17.5 | -29 | 3.428 | -23.3 | 24 | -12.8 | -11.6 | -8.8 | 0 | 6.5 | 6.7 | -17.7 | -17.1
150475 | 01/13/1999 | -19.8 | -14.9 | -30.4 | 5.797 | -22.7 | 24 | -12.3 | -11.2 | -8.5 | 0 | 6.4 | 6.7 | -16.3 | -16
150475 | 01/14/1999 | -14.2 | -10.9 | -15.6 | 1.6 | -13.3 | 24 | -10.6 | -10.1 | -8 | 0 | 6.3 | 6.7 | -12.9 | -12.8
150475 | 01/15/1999 | -10.2 | -0.1 | -16.7 | 5.577 | -8.4 | 24 | -9.5 | -9 | -7.4 | 0 | 6.2 | 6.7 | -11.2 | -11.3
150475 | 01/16/1999 | -2.9 | 0.5 | -6.5 | 2.584 | -3 | 24 | -7.9 | -7.9 | -6.6 | 0 | 6 | 6.7 | -6.1 | -6.6
150475 | 01/17/1999 | -2.9 | -0.6 | -5.4 | 1.259 | -3 | 24 | -6.7 | -6.7 | -5.8 | 0 | 5.9 | 6.7 | -5.5 | -6.1
150475 | 01/18/1999 | -9.3 | -2.5 | -20.1 | 5.158 | -11.3 | 24 | -5.8 | -5.8 | -5 | 0 | 5.8 | 6.7 | -4.5 | -4.9
150475 | 01/19/1999 | -15.7 | -9.1 | -22.9 | 4.604 | -16 | 24 | -6.1 | -5.5 | -4.4 | 0 | 5.7 | 6.7
150475 | 01/20/1999 | -11 | -7.9 | -13.3 | 1.544 | -10.6 | 24 | -5.8 | -5.3 | -4.1 | 0 | 5.6 | 6.7
150475 | 01/21/1999 | -5.5 | -2.4 | -9.3 | 2.289 | -5.9 | 24 | -5.3 | -4.9 | -3.9 | 0 | 5.5 | 6.7
150475 | 01/22/1999 | -4.2 | -0.9 | -7.5 | 2.452 | -4.2 | 24 | -4.6 | -4.4 | -3.6 | 0 | 5.4 | 6.7
150475 | 01/23/1999 | -6.7 | -2.4 | -12.2 | 2.633 | -7.3 | 24 | -4 | -3.9 | -3.2 | 0 | 5.3 | 6.7
150475 | 01/24/1999 | -11.4 | -7.3 | -14.9 | 2.047 | -11.1 | 24 | -4 | -3.6 | -2.9 | 0 | 5.2 | 6.7
150475 | 01/25/1999 | -14.5 | -10.2 | -20.3 | 2.706 | -15.3 | 24 | -4.3 | -3.7 | -2.7 | 0 | 5.1 | 6.7
150475 | 01/26/1999 | -8.5 | -4 | -14.6 | 4.02 | -9.3 | 24 | -4.4 | -3.9 | -2.7 | 0 | 5 | 6.7
150475 | 01/27/1999 | -5 | -0.6 | -8 | 2.418 | -4.3 | 24 | -3.8 | -3.6 | -2.7 | 0 | 4.9 | 6.7
150475 | 01/28/1999 | -9 | -3.5 | -13.4 | 2.941 | -8.5 | 24 | -3.5 | -3.2 | -2.5 | 0 | 4.8 | 6.7
150475 | 01/29/1999 | -9.8 | -2.9 | -15.4 | 3.837 | -9.2 | 24 | -3.7 | -3.2 | -2.4 | 0 | 4.8 | 6.7
150475 | 01/30/1999 | -9.9 | -3.8 | -13.6 | 3.027 | -8.7 | 24 | -3.6 | -3.2 | -2.4 | 0 | 4.7 | 6.7
150475 | 01/31/1999 | -9 | -1 | -15.4 | 4.528 | -8.2 | 24 | -3.7 | -3.3 | -2.3 | 0 | 4.6 | 6.7
150475 | 02/01/1999 | -2.6 | 0.3 | -8.8 | 3.412 | -4.3 | 24 | -3.4 | -3.1 | -2.3 | 0 | 4.5 | 6.7
150475 | 02/02/1999 | -5.1 | 0.5 | -11.8 | 3.575 | -5.7 | 24 | -2.6 | -2.5 | -2.1 | 0 | 4.4 | 6.7
150475 | 02/03/1999 | -3.9 | 0.7 | -14.5 | 4.483 | -6.9 | 24 | -3 | -2.6 | -2 | 0 | 4.4 | 6.7
150475 | 02/04/1999 | -16.8 | -13.6 | -19.8 | 1.845 | -16.7 | 24 | -3.3 | -2.7 | -1.9 | 0 | 4.3 | 6.7
150475 | 02/05/1999 | -6.1 | 0.3 | -14.5 | 4.822 | -7.1 | 24 | -3.8 | -3.2 | -2.1 | 0 | 4.2 | 6.7
150475 | 02/06/1999 | -11.1 | -5.3 | -17.5 | 3.553 | -11.4 | 24 | -3.6 | -3 | -2.2 | 0 | 4.1 | 6.7
150475 | 02/07/1999 | -6 | 0.1 | -13 | 4.58 | -6.5 | 24 | -3.9 | -3.3 | -2.3 | 0 | 4.1 | 6.7
150475 | 02/08/1999 | -0.4 | 2.7 | -4.2 | 2.123 | -0.8 | 24 | -3.8 | -3.3 | -2.3 | 0 | 4 | 6.7 | -0.9 | -1.7
150475 | 02/09/1999 | -3.1 | 1.9 | -7.7 | 2.695 | -2.9 | 24 | -3.5 | -3.2 | -2.4 | 0 | 3.9 | 6.7 | -2.5 | -2.8
150475 | 02/10/1999 | 1.4 | 3.7 | -1.9 | 2.292 | 0.9 | 24 | -1.5 | -2.3 | -2.2 | 0 | 3.9 | 6.7 | 1.1 | 0.4
150475 | 02/11/1999 | -5.3 | 2.5 | -9.4 | 2.961 | -3.5 | 24 | -2.9 | -1.8 | -1.6 | 0 | 3.8 | 6.7 | -4.5 | -4.9
150475 | 02/12/1999 | -11.6 | -10.1 | -14.8 | 1.123 | -12.5 | 24 | -8.4 | -5.4 | -2.2 | 0 | 3.8 | 6.7 | -10.8 | -10.9
150475 | 02/13/1999 | -9.2 | -0.7 | -17.8 | 6.454 | -9.3 | 24 | -7.9 | -7 | -3.8 | 0 | 3.7 | 6.7 | -7.6 | -8.2
150475 | 02/14/1999 | -1.7 | 6.1 | -8.1 | 5.003 | -1 | 24 | -3.3 | -4.2 | -3.8 | 0 | 3.6 | 6.7 | -2.2 | -2.5
150475 | 02/15/1999 | -1.4 | 3.6 | -4.6 | 2.659 | -0.5 | 24 | -1.8 | -2.5 | -2.9 | 0 | 3.6 | 6.7 | -1.1 | -1.6
150475 | 02/16/1999 | -6.9 | -4.7 | -10.3 | 1.591 | -7.5 | 24 | -4.6 | -3 | -2.3 | 0 | 3.5 | 6.7 | -5.8 | -6.1
150475 | 02/17/1999 | -9 | -5.5 | -12.2 | 2.269 | -8.9 | 24 | -6.2 | -4.9 | -2.8 | 0 | 3.5 | 6.7 | -6.7 | -6.9
150475 | 02/18/1999 | -7.8 | -3.4 | -10.7 | 2.511 | -7.1 | 24 | -5.8 | -4.9 | -3.2 | 0 | 3.4 | 6.7 | -6.2 | -6.3
150475 | 02/19/1999 | -7.7 | -2.4 | -13.9 | 3.821 | -8.2 | 24 | -6.1 | -5.2 | -3.5 | 0 | 3.4 | 6.7 | -6.3 | -6.6
150475 | 02/20/1999 | -6.2 | -1.3 | -9.7 | 2.92 | -5.5 | 24 | -4.9 | -4.5 | -3.5 | 0 | 3.3 | 6.6 | -5.2 | -5.4
150475 | 02/21/1999 | -6.6 | 0.6 | -13.2 | 4.851 | -6.3 | 24 | -5.6 | -4.9 | -3.5 | 0 | 3.3 | 6.6 | -5.7 | -5.7
150475 | 02/22/1999 | -4 | 0.8 | -8.4 | 3.322 | -3.8 | 24 | -4.1 | -4.1 | -3.3 | 0 | 3.2 | 6.6 | -3.6 | -4.4
150475 | 02/23/1999 | -2.9 | 1.2 | -7.3 | 2.585 | -3.1 | 24 | -2.4 | -2.9 | -2.8 | 0 | 3.2 | 6.6 | -1.9 | -2.7
150475 | 02/24/1999 | -1 | 6.4 | -4.7 | 3.764 | 0.9 | 24 | -1.4 | -2 | -2.1 | 0 | 3.1 | 6.6 | -0.4 | -1
150475 | 02/25/1999 | -1 | 5.6 | -5.8 | 3.851 | -0.1 | 24 | -1.2 | -1.4 | -1.5 | 0 | 3.1 | 6.6 | 0.1 | -0.6
150475 | 02/26/1999 | 2 | 8.2 | -1.4 | 3.173 | 3.4 | 24 | 0 | -0.5 | -1 | 0 | 3 | 6.6 | 2.4 | 1.4
150475 | 02/27/1999 | 1.3 | 5.3 | -1.7 | 2.385 | 1.8 | 24 | 0 | -0.2 | -0.6 | 0 | 3 | 6.6 | 1.5 | 0.7
150475 | 02/28/1999 | 0 | 5.9 | -4.1 | 3.341 | 0.9 | 24 | 0.2 | -0.1 | -0.3 | 0 | 3 | 6.6 | 0.4 | -0.5
150475 | 03/01/1999 | 2.4 | 11.2 | -3.8 | 4.992 | 3.7 | 24 | 0.8 | 0 | -0.1 | 0 | 2.9 | 6.6 | 2.5 | 1.7
150475 | 03/02/1999 | -1.6 | 2 | -6.5 | 2.644 | -2.3 | 24 | 0.2 | 0 | -0.1 | 0 | 2.9 | 6.6 | -1 | -2.1
150475 | 03/03/1999 | -4.1 | 0.7 | -7.2 | 2.697 | -3.3 | 24 | 0 | 0 | 0 | 0 | 2.8 | 6.6 | -2.5 | -2.9
150475 | 03/04/1999 | -2.7 | -0.6 | -4.6 | 1.385 | -2.6 | 24 | -0.6 | -0.1 | 0 | 0 | 2.8 | 6.6 | -1.7 | -2.4
150475 | 03/05/1999 | -4.5 | -1.2 | -7.1 | 2.018 | -4.2 | 24 | -2.6 | -1 | -0.2 | 0 | 2.8 | 6.6 | -3.5 | -4
150475 | 03/06/1999 | -6 | -1.9 | -9.8 | 2.602 | -5.9 | 24 | -3.7 | -2.6 | -1 | 0 | 2.7 | 6.6 | -4.2 | -4.6
150475 | 03/07/1999 | -4.6 | 1.4 | -11.8 | 4.721 | -5.2 | 24 | -3.8 | -3.2 | -1.7 | 0 | 2.7 | 6.6 | -3.5 | -4.3
150475 | 03/08/1999 | -4.2 | -2.7 | -5.9 | 0.987 | -4.3 | 24 | -3.2 | -2.5 | -1.8 | 0 | 2.7 | 6.6 | -3.6 | -4
150475 | 03/09/1999 | -3.8 | -1 | -6.8 | 1.732 | -3.9 | 24 | -2.9 | -2.5 | -1.8 | 0 | 2.6 | 6.6 | -2.4 | -2.8
150475 | 03/10/1999 | -4.5 | 0.5 | -9.3 | 3.355 | -4.4 | 24 | -3.1 | -2.7 | -1.8 | 0 | 2.6 | 6.6 | -2 | -2.5
150475 | 03/11/1999 | -4.5 | 1.3 | -11.5 | 4.208 | -5.1 | 24 | -3.1 | -2.7 | -1.9 | 0 | 2.6 | 6.6 | -2.7 | -2.9
150475 | 03/12/1999 | -3.3 | 2.5 | -8.9 | 4.259 | -3.2 | 24 | -3.2 | -3 | -2 | 0 | 2.5 | 6.6 | -2.7 | -2.8
150475 | 03/13/1999 | -0.5 | 4.7 | -4.9 | 3.462 | -0.1 | 24 | -2 | -2.3 | -1.9 | 0 | 2.5 | 6.6 | -0.6 | -1.1
150475 | 03/14/1999 | 0.7 | 6.6 | -3.1 | 3.519 | 1.8 | 24 | -0.8 | -1.1 | -1.4 | 0 | 2.5 | 6.6 | 0.8 | 0.1
150475 | 03/15/1999 | 2.7 | 12.1 | -3 | 5.515 | 4.6 | 24 | 0 | -0.4 | -0.9 | 0 | 2.4 | 6.6 | 2.8 | 1.4
150475 | 03/16/1999 | 5.4 | 14.5 | -1.5 | 5.57 | 6.5 | 24 | 2.4 | -0.1 | -0.5 | 0 | 2.4 | 6.6 | 6.1 | 4.8
150475 | 03/17/1999 | 2.3 | 5.8 | -3.5 | 2.938 | 1.2 | 24 | 2.2 | 0 | -0.2 | 0 | 2.4 | 6.6 | 2.7 | 1.3
150475 | 03/18/1999 | -0.3 | 6.9 | -4.3 | 4.245 | 1.3 | 24 | 0.4 | 0 | -0.1 | 0 | 2.4 | 6.6 | 0.5 | -0.6
150475 | 03/19/1999 | 1.8 | 10.1 | -4.7 | 5.409 | 2.7 | 24 | 1.1 | 0 | 0 | 0 | 2.3 | 6.6 | 2.7 | 1.7
150475 | 03/20/1999 | 2.6 | 9.3 | -2.8 | 4.555 | 3.3 | 24 | 1.9 | 0 | 0 | 0 | 2.3 | 6.6 | 3.2 | 1.5
150475 | 03/21/1999 | 0.4 | 8 | -4.6 | 4.811 | 1.7 | 24 | 0.9 | 0 | 0 | 0 | 2.3 | 6.6 | 1.1 | -0.1
150475 | 03/22/1999 | 1.4 | 8.6 | -4.7 | 4.936 | 2 | 24 | 1.2 | 0 | 0 | 0 | 2.3 | 6.6 | 2.1 | 1.3
150475 | 03/23/1999 | 2.2 | 10.4 | -3.8 | 5.102 | 3.3 | 24 | 1.4 | 0 | 0 | 0 | 2.2 | 6.6 | 2.5 | 0.9
150475 | 03/24/1999 | -1 | 5.4 | -5.4 | 4.07 | 0 | 24 | 0.3 | 0 | 0 | 0 | 2.2 | 6.6 | 0.1 | -1
150475 | 03/25/1999 | 0.7 | 7.4 | -5.3 | 4.818 | 1.1 | 24 | 0.9 | 0 | 0 | 0 | 2.2 | 6.6 | 1.8 | 0.9
150475 | 03/26/1999 | 4 | 12.5 | -3.5 | 5.956 | 4.5 | 24 | 2.1 | 0 | 0 | 0 | 2.2 | 6.5 | 4.4 | 2.4
150475 | 03/27/1999 | 6.7 | 15.3 | -1.8 | 6.211 | 6.8 | 24 | 4 | 0 | 0 | 0 | 2.1 | 6.5 | 7.1 | 4.6
150475 | 03/28/1999 | 5.6 | 10.2 | 1.3 | 2.485 | 5.8 | 24 | 4 | 0 | 0 | 0 | 2.1 | 6.5 | 5.5 | 4.1
150475 | 03/29/1999 | 6.1 | 13.9 | -1.8 | 5.764 | 6.1 | 24 | 4.2 | 0.9 | 0 | 0 | 2.1 | 6.5 | 6.4 | 4.5
150475 | 03/30/1999 | 11.7 | 20.1 | -0.2 | 7.448 | 10 | 24 | 6.8 | 2.6 | 0 | 0 | 2.1 | 6.5 | 10.7 | 7.9
150475 | 03/31/1999 | 13.8 | 20.3 | 8.7 | 3.776 | 14.5 | 24 | 11.1 | 5.6 | 0 | 0 | 2.1 | 6.5 | 13.6 | 12.2
150475 | 04/01/1999 | 11.9 | 15.4 | 8.4 | 2.532 | 11.9 | 24 | 9.6 | 5.9 | 0 | 0 | 2.1 | 6.5 | 11.6 | 10.9
150475 | 04/02/1999 | 8.2 | 11 | 4.3 | 1.949 | 7.7 | 24 | 8.4 | 5.6 | 0 | 0 | 2 | 6.5 | 9.1 | 8.1
150475 | 04/03/1999 | 6.8 | 13 | 2.6 | 3.485 | 7.8 | 24 | 6.3 | 4.3 | 0 | 0 | 2 | 6.5 | 7.5 | 6.4
150475 | 04/04/1999 | 6.9 | 12.1 | 1.4 | 3.53 | 6.8 | 24 | 6.4 | 4 | 0 | 0 | 2 | 6.5 | 7.2 | 6.1
150475 | 04/05/1999 | 3.8 | 7.8 | 0.7 | 2.791 | 4.3 | 24 | 3.7 | 3 | 0 | 0 | 2 | 6.5 | 3.9 | 3.3
150475 | 04/06/1999 | 4.7 | 11.8 | 0.1 | 4.028 | 6 | 24 | 3.8 | 2.4 | 0 | 0 | 2 | 6.5 | 5.6 | 4.7
150475 | 04/07/1999 | 9.4 | 18.9 | 2.9 | 6.13 | 10.9 | 24 | 6.9 | 3.3 | 0 | 0 | 1.9 | 6.5 | 9.6 | 8
150475 | 04/08/1999 | 8 | 15.7 | -0.3 | 4.801 | 7.7 | 24 | 5.9 | 3.8 | 0 | 0 | 1.9 | 6.5 | 7.3 | 5.8
150475 | 04/09/1999 | 7.7 | 15.1 | 1.6 | 4.875 | 8.4 | 24 | 6.9 | 4.1 | 0 | 0 | 1.9 | 6.5 | 8.4 | 6.2
150475 | 04/10/1999 | 3.7 | 11.1 | -1.7 | 4.015 | 4.7 | 24 | 4.1 | 3.5 | 0 | 0 | 1.9 | 6.5 | 4.1 | 2.9
150475 | 04/11/1999 | 3.4 | 7.6 | 0.4 | 2.707 | 4 | 24 | 3.5 | 2.5 | 0 | 0 | 1.9 | 6.5 | 4.2 | 3.5
150475 | 04/12/1999 | 7.2 | 15.5 | -0.6 | 5.998 | 7.5 | 24 | 5.5 | 2.6 | 0 | 0 | 1.9 | 6.5 | 7.6 | 6.6
150475 | 04/13/1999 | 9.2 | 16.3 | 0.8 | 5.545 | 8.6 | 24 | 7.4 | 4.1 | 0 | 0 | 1.9 | 6.5 | 9.7 | 8.4
150475 | 04/14/1999 | 8.4 | 15.3 | 3.7 | 3.835 | 9.5 | 24 | 7.6 | 5 | 0 | 0 | 1.8 | 6.5 | 8.7 | 7.6
150475 | 04/15/1999 | 3.4 | 5.1 | 0.9 | 1.319 | 3 | 24 | 4 | 3.9 | 0 | 0 | 1.8 | 6.5 | 3.5 | 2.8
150475 | 04/16/1999 | 4.1 | 9.2 | 0.7 | 3.059 | 5 | 24 | 3.6 | 2.4 | 0 | 0 | 1.8 | 6.5 | 4.7 | 3.4
150475 | 04/17/1999 | 3.9 | 9.2 | -0.8 | 3.799 | 4.2 | 24 | 4.2 | 2.6 | 0 | 0 | 1.8 | 6.5 | 5.1 | 3.9
150475 | 04/18/1999 | 5.3 | 11.9 | -2.7 | 5.075 | 4.6 | 24 | 5 | 2.8 | 0 | 0 | 1.8 | 6.5 | 6.8 | 5.6
150475 | 04/19/1999 | 7.4 | 13.9 | 0.9 | 4.765 | 7.4 | 24 | 6.9 | 4 | 0 | 0 | 1.8 | 6.5 | 8.6 | 7
150475 | 04/20/1999 | 7.2 | 11.8 | 1.5 | 3.368 | 6.7 | 24 | 6.6 | 4.3 | 0 | 0 | 1.8 | 6.5 | 8.2 | 7.2
150475 | 04/21/1999 | 7.9 | 11.8 | 4.8 | 2.564 | 8.3 | 24 | 6.9 | 4.6 | 0.1 | 0 | 1.8 | 6.5 | 8 | 7
150475 | 04/22/1999 | 4.5 | 8.8 | -0.1 | 2.867 | 4.4 | 24 | 4.8 | 4.1 | 0.6 | 0 | 1.7 | 6.5 | 4.8 | 2.9
150475 | 04/23/1999 | 6 | 14.7 | -1.1 | 5.852 | 6.8 | 24 | 5.2 | 3.4 | 1.2 | 0 | 1.7 | 6.5 | 6.9 | 4.7
150475 | 04/24/1999 | 8.3 | 18.1 | -2.5 | 7.595 | 7.8 | 24 | 7.4 | 4.5 | 1.6 | 0 | 1.7 | 6.5 | 9.5 | 8
150475 | 04/25/1999 | 11.2 | 19.7 | 2 | 6.477 | 10.9 | 24 | 9.6 | 6.2 | 2.2 | 0 | 1.7 | 6.4 | 11.8 | 10.1
150475 | 04/26/1999 | 13.1 | 20.6 | 5.1 | 5.635 | 12.9 | 24 | 10.8 | 7.5 | 2.9 | 0 | 1.7 | 6.4 | 13.1 | 11.2
150475 | 04/27/1999 | 11 | 15.6 | 6.8 | 2.811 | 11.2 | 24 | 10 | 8.2 | 3.7 | 0 | 1.7 | 6.4 | 10.9 | 9.4
150475 | 04/28/1999 | 11.8 | 19.9 | 5.7 | 5.238 | 12.8 | 24 | 10.9 | 8.2 | 4.2 | 0 | 1.7 | 6.4 | 12.5 | 10.3
150475 | 04/29/1999 | 11.9 | 20.8 | 1.9 | 6.745 | 11.4 | 24 | 10.9 | 8.6 | 4.7 | 0 | 1.7 | 6.4 | 12.4 | 10.7
150475 | 04/30/1999 | 16.1 | 23.9 | 7.1 | 6.202 | 15.5 | 24 | 13.1 | 9.5 | 5.1 | 0 | 1.7 | 6.4 | 15.5 | 14
150475 | 05/01/1999 | 16 | 24 | 7.2 | 6.033 | 15.6 | 24 | 14.3 | 10.9 | 5.7 | 0 | 1.7 | 6.4 | 16.5 | 14.8
150475 | 05/02/1999 | 16.5 | 23.6 | 8.2 | 5.605 | 15.9 | 24 | 14.9 | 11.7 | 6.4 | 0 | 1.7 | 6.4 | 17.2 | 13.7
150475 | 05/03/1999 | 18.7 | 24.3 | 11.9 | 4.565 | 18.1 | 24 | 16.4 | 12.6 | 7 | 0.1 | 1.6 | 6.4 | 19.1 | 15.8
150475 | 05/04/1999 | 17.9 | 21.2 | 14.2 | 2.296 | 17.7 | 24 | 16.5 | 13.5 | 7.6 | 0.4 | 1.6 | 6.4 | 17.9 | 16.6
150475 | 05/05/1999 | 16.5 | 20.9 | 10.5 | 2.807 | 15.7 | 24 | 15.9 | 13.5 | 8.2 | 0.9 | 1.6 | 6.4 | 16.7 | 15.4
150475 | 05/06/1999 | 13.3 | 18.3 | 8.5 | 3.412 | 13.4 | 24 | 13.5 | 12.3 | 8.5 | 1.3 | 1.7 | 6.4 | 14.5 | 12.9
150475 | 05/07/1999 | 10.8 | 13.1 | 7.3 | 1.873 | 10.2 | 24 | 11.7 | 11.6 | 8.5 | 1.8 | 1.7 | 6.4 | 10.9 | 10.3
150475 | 05/08/1999 | 9.6 | 15.4 | 4.6 | 3.657 | 10 | 24 | 10.6 | 10.1 | 8.2 | 2.2 | 1.7 | 6.4 | 10.9 | 9
150475 | 05/09/1999 | 11.8 | 20.1 | 2.2 | 6.339 | 11.2 | 24 | 11 | 9.6 | 7.9 | 2.5 | 1.7 | 6.4 | 12.9 | 10.9
150475 | 09/14/1999 | 11 | 16.7 | 5.8 | 3.865 | 11.3 | 24 | 11.9 | 13.4 | 15.2 | 15.6 | 12.4 | 6.5 | 11.4 | 10.1
150475 | 05/11/1999 | 13.1 | 15.9 | 10.3 | 1.773 | 13.1 | 24 | 13.2 | 11.7 | 8.1 | 3.1 | 1.8 | 6.4 | 13.4 | 13
150475 | 05/12/1999 | 10.9 | 12.2 | 9.4 | 0.861 | 10.8 | 24 | 10.9 | 10.7 | 8.2 | 3.4 | 1.9 | 6.4 | 10.8 | 10.7
150475 | 05/13/1999 | 9.4 | 14 | 6.9 | 2.475 | 10.5 | 24 | 9.9 | 9.7 | 8.1 | 3.6 | 1.9 | 6.4 | 9.8 | 9.2
150475 | 05/14/1999 | 12 | 17.7 | 4.9 | 4.723 | 11.3 | 24 | 10.8 | 9.4 | 7.9 | 3.8 | 2 | 6.4 | 12.2 | 10.9
150475 | 05/15/1999 | 14.2 | 18.2 | 9.6 | 3.135 | 13.9 | 24 | 12.6 | 10.4 | 7.9 | 4 | 2 | 6.4 | 14.3 | 13.7
150475 | 05/16/1999 | 17.2 | 22.2 | 12.9 | 3.325 | 17.6 | 24 | 15.5 | 12 | 8.2 | 4.2 | 2.1 | 6.4 | 17.4 | 16.9
150475 | 05/17/1999 | 14.5 | 19.8 | 10.2 | 3.275 | 15 | 24 | 14.2 | 12.7 | 8.8 | 4.4 | 2.2 | 6.4 | 14.7 | 13.4
150475 | 05/18/1999 | 12.9 | 19.3 | 6 | 4.68 | 12.7 | 24 | 12.8 | 11.9 | 9.1 | 4.7 | 2.2 | 6.4 | 13.4 | 11.8
150475 | 05/19/1999 | 16.3 | 24.3 | 8.1 | 5.644 | 16.2 | 24 | 14 | 11.9 | 9.2 | 4.9 | 2.3 | 6.4 | 16.2 | 14.2
150475 | 05/20/1999 | 16.2 | 19.4 | 13.5 | 1.979 | 16.5 | 24 | 15.3 | 13.1 | 9.5 | 5.1 | 2.4 | 6.4 | 16.1 | 15.5
150475 | 05/21/1999 | 15.7 | 21.6 | 10.4 | 4.295 | 16 | 24 | 15.4 | 13.3 | 9.9 | 5.3 | 2.4 | 6.4 | 16.5 | 15.2
150475 | 05/22/1999 | 16.1 | 24.2 | 8.6 | 5.602 | 16.4 | 24 | 15.2 | 13.3 | 10.2 | 5.6 | 2.5 | 6.4 | 16.6 | 15.5
150475 | 05/23/1999 | 10.4 | 14.3 | 6.6 | 2.57 | 10.5 | 24 | 12.1 | 12.8 | 10.4 | 5.8 | 2.6 | 6.4 | 11 | 9.4
150475 | 05/24/1999 | 11.5 | 17.7 | 4.8 | 4.73 | 11.3 | 24 | 11.6 | 11.2 | 10.2 | 6 | 2.7 | 6.4 | 12.4 | 10.4
150475 | 05/25/1999 | 12.7 | 19.3 | 5.7 | 5.037 | 12.5 | 24 | 12.3 | 11.4 | 9.9 | 6.2 | 2.8 | 6.3 | 13.1 | 10.9
150475 | 05/26/1999 | 15.3 | 22.8 | 6.1 | 6.151 | 14.5 | 24 | 13.9 | 11.9 | 9.9 | 6.3 | 2.8 | 6.3 | 15.5 | 14.4
150475 | 05/27/1999 | 17.1 | 25 | 9.8 | 5.208 | 17.4 | 24 | 15.5 | 13.1 | 10.1 | 6.4 | 2.9 | 6.3 | 17 | 16.1
150475 | 05/28/1999 | 20.4 | 27.6 | 11.7 | 5.994 | 19.7 | 24 | 17.4 | 14.1 | 10.5 | 6.6 | 3 | 6.3 | 19.8 | 19
150475 | 05/29/1999 | 21.8 | 27.4 | 15.6 | 4.433 | 21.5 | 24 | 19.8 | 16.1 | 11.2 | 6.8 | 3.1 | 6.3 | 21.9 | 19.8
150475 | 05/30/1999 | 21.6 | 27 | 14.5 | 4.572 | 20.8 | 24 | 20 | 16.9 | 11.9 | 7 | 3.2 | 6.3 | 22.1 | 19.5
150475 | 05/31/1999 | 14.8 | 19.8 | 9.9 | 3.349 | 14.9 | 24 | 16.9 | 16.5 | 12.5 | 7.2 | 3.3 | 6.3 | 16.3 | 14.2
150475 | 06/01/1999 | 9.9 | 14.1 | 6.1 | 2.579 | 10.1 | 24 | 12.3 | 14 | 12.6 | 7.5 | 3.4 | 6.3 | 10.9 | 9.8
150475 | 06/02/1999 | 14.1 | 22.4 | 4.1 | 6.706 | 13.3 | 24 | 13.8 | 12.6 | 12 | 7.7 | 3.5 | 6.3 | 15.4 | 14.1
150475 | 06/03/1999 | 17.9 | 23.6 | 10.4 | 4.563 | 17 | 24 | 16.6 | 14.2 | 11.9 | 7.8 | 3.6 | 6.3 | 18.4 | 16.3
150475 | 06/04/1999 | 20.8 | 26.3 | 15.4 | 3.864 | 20.9 | 24 | 18.8 | 15.7 | 12.1 | 8 | 3.7 | 6.3 | 21 | 20
150475 | 06/05/1999 | 25 | 30.1 | 21 | 3.41 | 25.6 | 24 | 22.3 | 17.8 | 12.7 | 8.1 | 3.8 | 6.3 | 25 | 24.2
150475 | 06/06/1999 | 23.7 | 27.1 | 18 | 2.64 | 22.6 | 24 | 22.2 | 19.2 | 13.6 | 8.3 | 3.8 | 6.3 | 23.5 | 22.3
150475 | 06/07/1999 | 20.9 | 26.2 | 13.9 | 4.306 | 20.1 | 24 | 20 | 18.5 | 14.2 | 8.6 | 3.9 | 6.3 | 20.7 | 19.5
150475 | 06/08/1999 | 21.8 | 26.1 | 16.8 | 3.472 | 21.5 | 24 | 20.1 | 18.2 | 14.5 | 8.8 | 4 | 6.3 | 21.5 | 20.9
150475 | 06/09/1999 | 23.4 | 28.2 | 19.7 | 2.939 | 24 | 24 | 21.7 | 18.9 | 14.8 | 9.1 | 4.2 | 6.3 | 23.3 | 22.5
150475 | 06/10/1999 | 18.6 | 24.5 | 13.2 | 3.819 | 18.9 | 24 | 19.1 | 18.5 | 15.1 | 9.3 | 4.3 | 6.3 | 18.7 | 17.8
150475 | 06/11/1999 | 17.1 | 21.7 | 13.6 | 3.009 | 17.7 | 24 | 17.6 | 17.3 | 15.1 | 9.5 | 4.4 | 6.3 | 17.7 | 16.6
150475 | 06/12/1999 | 19.6 | 25.5 | 11.8 | 4.968 | 18.7 | 24 | 18.5 | 16.9 | 14.8 | 9.7 | 4.5 | 6.3 | 19.9 | 19.1
150475 | 06/13/1999 | 17 | 21.7 | 11.9 | 3.012 | 16.8 | 24 | 17.6 | 17.2 | 14.8 | 9.9 | 4.6 | 6.3 | 17.4 | 15.4
150475 | 06/14/1999 | 12.9 | 17.3 | 8.3 | 3.159 | 12.8 | 24 | 14.5 | 15.6 | 14.6 | 10.1 | 4.7 | 6.3 | 13.8 | 12
150475 | 06/15/1999 | 13.8 | 18.2 | 8.2 | 3.424 | 13.2 | 24 | 13.8 | 14.2 | 14.1 | 10.2 | 4.8 | 6.3 | 13.8 | 13.2
150475 | 06/16/1999 | 13.9 | 19.2 | 7.9 | 3.969 | 13.6 | 24 | 14.3 | 14.1 | 13.6 | 10.2 | 4.9 | 6.3 | 14.4 | 13.1
150475 | 06/17/1999 | 16.2 | 21.8 | 10 | 4.437 | 15.9 | 24 | 15.2 | 14.1 | 13.3 | 10.3 | 5 | 6.3 | 16.3 | 15.3
150475 | 06/18/1999 | 16 | 20.7 | 11.4 | 3.314 | 16.1 | 24 | 15.6 | 14.8 | 13.3 | 10.3 | 5.1 | 6.3 | 16.2 | 14.9
150475 | 06/19/1999 | 15.8 | 18.8 | 13.1 | 2.151 | 16 | 24 | 15.3 | 14.7 | 13.3 | 10.3 | 5.2 | 6.3 | 15.8 | 15.2
150475 | 06/20/1999 | 20.2 | 25 | 14.2 | 3.908 | 19.6 | 24 | 18.4 | 15.5 | 13.3 | 10.4 | 5.3 | 6.3 | 20.7 | 19.3
150475 | 06/21/1999 | 22.4 | 27.3 | 17.4 | 3.563 | 22.4 | 24 | 20.5 | 17.4 | 13.7 | 10.4 | 5.4 | 6.3 | 22.5 | 20.7
150475 | 06/22/1999 | 22.8 | 27.4 | 19.6 | 2.784 | 23.5 | 24 | 21.4 | 18.6 | 14.4 | 10.5 | 5.5 | 6.3 | 22.8 | 21.9
150475 | 06/23/1999 | 22.2 | 27.1 | 18.4 | 3.05 | 22.8 | 24 | 21.1 | 19 | 15 | 10.6 | 5.6 | 6.3 | 22.1 | 21.4
150475 | 05/24/1997 | 13.9 | 17.9 | 8.5 | 2.841 | 13.2 | 24 | 13.9 | 12.3 | 8.8 | 5 | 2.9 | 6 | 14.2 | 13.3
150475 | 05/25/1997 | 11.3 | 18 | 5.5 | 4.752 | 11.8 | 24 | 12.1 | 11.5 | 9.1 | 5.2 | 2.9 | 6 | 12.5 | 9.9
150475 | 05/26/1997 | 11.3 | 17.9 | 3 | 5.489 | 10.5 | 24 | 11.2 | 10.7 | 9.1 | 5.4 | 3 | 6 | 12.1 | 9.7
150475 | 05/27/1997 | 13.3 | 20.1 | 5 | 5.072 | 12.6 | 24 | 12.6 | 11.1 | 9.1 | 5.6 | 3.1 | 6 | 13.9 | 12.1
150475 | 05/28/1997 | 13.8 | 19.6 | 7.3 | 4.326 | 13.5 | 24 | 13.3 | 11.7 | 9.2 | 5.7 | 3.1 | 6 | 14.3 | 12.7
150475 | 05/29/1997 | 12.2 | 16.1 | 9.4 | 2.247 | 12.8 | 24 | 12.2 | 11.7 | 9.4 | 5.9 | 3.2 | 6 | 12.3 | 11.7
150475 | 05/30/1997 | 17.7 | 24.8 | 8.4 | 6.181 | 16.6 | 24 | 15.2 | 12.1 | 9.5 | 6.1 | 3.3 | 6 | 17.4 | 16.3
150475 | 05/31/1997 | 20.1 | 27.4 | 11 | 5.892 | 19.2 | 24 | 17.6 | 14 | 10 | 6.2 | 3.3 | 6 | 19.8 | 19
150475 | 06/01/1997 | 21.1 | 28.1 | 12.5 | 5.59 | 20.3 | 24 | 18.9 | 15.4 | 10.7 | 6.4 | 3.4 | 6 | 21.2 | 19.7
150475 | 06/02/1997 | 20.4 | 26.6 | 13.6 | 4.432 | 20.1 | 24 | 19.4 | 16.5 | 11.5 | 6.6 | 3.5 | 6 | 20.5 | 19.6
150475 | 06/03/1997 | 19.1 | 24.5 | 11.7 | 4.353 | 18.1 | 24 | 18.1 | 16.3 | 12.1 | 6.9 | 3.5 | 6 | 18.9 | 18.7
150475 | 06/04/1997 | 21.5 | 27.1 | 14 | 4.562 | 20.6 | 24 | 19.4 | 16.5 | 12.5 | 7.2 | 3.6 | 6 | 21.3 | 20.4
150475 | 06/05/1997 | 19.7 | 24.9 | 13.6 | 4.119 | 19.3 | 24 | 19.3 | 17.2 | 12.9 | 7.4 | 3.7 | 6 | 20.2 | 18.4
150475 | 06/06/1997 | 18.2 | 23.9 | 11.1 | 4.527 | 17.5 | 24 | 18.2 | 16.7 | 13.2 | 7.7 | 3.8 | 6 | 19.1 | 17.3
150475 | 06/07/1997 | 17.2 | 22.1 | 10.9 | 3.975 | 16.5 | 24 | 17.6 | 16.4 | 13.4 | 8 | 3.9 | 6 | 18.2 | 16.1
150475 | 06/08/1997 | 18.8 | 25.6 | 10.5 | 5.486 | 18.1 | 24 | 18.2 | 16.3 | 13.4 | 8.2 | 4 | 6 | 19.6 | 17.8
150475 | 06/09/1997 | 20 | 27 | 10.9 | 5.732 | 19 | 24 | 19.1 | 16.9 | 13.6 | 8.4 | 4.1 | 6 | 20.4 | 19.3
150475 | 06/10/1997 | 21.6 | 27.5 | 14.4 | 4.973 | 21 | 24 | 20.4 | 17.7 | 13.9 | 8.6 | 4.2 | 6 | 21.9 | 20.8
150475 | 06/11/1997 | 21.9 | 28.1 | 13.7 | 5.318 | 20.9 | 24 | 20.9 | 18.3 | 14.2 | 8.9 | 4.2 | 6 | 22.4 | 21.4
150475 | 06/12/1997 | 23.2 | 29.2 | 16.5 | 4.837 | 22.9 | 24 | 21.5 | 18.9 | 14.7 | 9.1 | 4.3 | 6 | 23.2 | 21.9
150475 | 06/13/1997 | 20.4 | 26.3 | 13.8 | 4.575 | 20.1 | 24 | 20.7 | 19.2 | 15.1 | 9.3 | 4.4 | 6 | 21.1 | 18.6
150475 | 06/14/1997 | 20.2 | 27 | 11.1 | 5.573 | 19.1 | 24 | 19.7 | 18.4 | 15.3 | 9.6 | 4.5 | 6 | 20.9 | 19
150475 | 06/15/1997 | 20.6 | 24.8 | 15.7 | 2.746 | 20.3 | 24 | 20 | 18.6 | 15.4 | 9.8 | 4.7 | 6 | 20.4 | 18.7
150475 | 06/16/1997 | 17.3 | 22.4 | 12.5 | 3.43 | 17.5 | 24 | 17.9 | 17.7 | 15.4 | 10 | 4.8 | 6 | 17.7 | 16
150475 | 06/17/1997 | 18.7 | 24.8 | 11.4 | 4.704 | 18.1 | 24 | 17.5 | 16.8 | 15.2 | 10.2 | 4.9 | 6 | 18.6 | 17.3
150475 | 06/18/1997 | 17.4 | 21.3 | 13.5 | 2.669 | 17.4 | 24 | 18.2 | 17.2 | 15 | 10.4 | 5 | 6 | 18.4 | 17.1
150475 | 06/19/1997 | 18.5 | 24.5 | 11.9 | 4.331 | 18.2 | 24 | 18.1 | 16.9 | 14.9 | 10.5 | 5.1 | 6 | 19.2 | 18.5
150475 | 06/20/1997 | 21.6 | 27.5 | 15.1 | 4.598 | 21.3 | 24 | 20.3 | 17.8 | 15 | 10.6 | 5.2 | 6 | 21.9 | 21
150475 | 06/21/1997 | 22.2 | 28.2 | 16.6 | 4.476 | 22.4 | 24 | 20.9 | 18.7 | 15.3 | 10.7 | 5.3 | 6 | 21.9 | 21.4
150475 | 06/22/1997 | 24.4 | 30.8 | 16.5 | 5.261 | 23.7 | 24 | 22.7 | 19.5 | 15.6 | 10.9 | 5.4 | 6 | 25.1 | 23.5
150475 | 06/23/1997 | 26.9 | 32.7 | 21.3 | 4.319 | 27 | 24 | 24.7 | 21.1 | 16.2 | 11 | 5.5 | 6 | 27 | 24.5
150475 | 06/24/1997 | 23 | 27.3 | 17.6 | 2.492 | 22.5 | 24 | 22.8 | 21.5 | 16.9 | 11.2 | 5.6 | 6 | 22.6 | 21.8
150475 | 06/25/1997 | 20.3 | 25.9 | 14.8 | 4.027 | 20.4 | 24 | 20.3 | 19.9 | 17.1 | 11.4 | 5.7 | 6 | 20.6 | 18.4
150475 | 06/26/1997 | 21.5 | 28.1 | 12.8 | 5.444 | 20.5 | 24 | 20.5 | 19.2 | 17 | 11.6 | 5.8 | 6 | 21.8 | 20.5
150475 | 06/27/1997 | 24.1 | 29.5 | 17.9 | 4.257 | 23.7 | 24 | 22.5 | 20.1 | 17 | 11.8 | 6 | 6 | 24.1 | 22
150475 | 06/28/1997 | 23 | 26.2 | 19.4 | 2.526 | 22.8 | 24 | 22.1 | 20.6 | 17.2 | 12 | 6.1 | 6 | 22.9 | 22.5
150475 | 06/29/1997 | 22 | 24.9 | 19.1 | 1.995 | 22 | 24 | 21.6 | 20.4 | 17.4 | 12.1 | 6.2 | 6 | 22 | 21.8
150475 | 06/30/1997 | 23.5 | 28.7 | 17.4 | 4.082 | 23.1 | 24 | 22.4 | 20.3 | 17.4 | 12.3 | 6.3 | 6 | 23.8 | 23.4
150475 | 07/01/1997 | 23.6 | 27.7 | 19.4 | 2.697 | 23.6 | 24 | 22.2 | 20.7 | 17.6 | 12.5 | 6.4 | 6 | 22.9 | 22.6
150475 | 07/02/1997 | 16.8 | 22.8 | 12.8 | 3.372 | 17.8 | 24 | 18.3 | 19.5 | 17.6 | 12.6 | 6.5 | 6 | 16.9 | 15.8
150475 | 07/03/1997 | 14.2 | 18.1 | 11.3 | 2.39 | 14.7 | 24 | 15.8 | 17.4 | 17.2 | 12.7 | 6.6 | 6 | 14.8 | 13.7
150475 | 07/04/1997 | 15.5 | 21.4 | 10.7 | 4.16 | 16.1 | 24 | 15.4 | 16 | 16.5 | 12.8 | 6.7 | 6 | 15.4 | 15
150475 | 07/05/1997 | 17.2 | 23.4 | 11.3 | 4.608 | 17.4 | 24 | 16.6 | 16.1 | 15.9 | 12.8 | 6.9 | 6 | 17.2 | 15.6
150475 | 07/06/1997 | 14.8 | 20 | 7.6 | 4.261 | 13.8 | 24 | 15.6 | 16 | 15.6 | 12.8 | 7 | 6 | 15.2 | 14.2
150475 | 07/07/1997 | 14 | 18.4 | 7.9 | 3.346 | 13.2 | 24 | 14 | 15.1 | 15.3 | 12.8 | 7.1 | 6 | 13.7 | 13.6
150475 | 07/08/1997 | 16 | 20.4 | 11.4 | 3.564 | 15.9 | 24 | 16 | 15.2 | 14.9 | 12.8 | 7.2 | 6 | 16.7 | 16.1
150475 | 07/09/1997 | 17.3 | 23.1 | 10.2 | 4.671 | 16.7 | 24 | 16.9 | 15.7 | 14.8 | 12.7 | 7.3 | 6 | 17.9 | 17
150475 | 07/10/1997 | 19.8 | 26 | 12.1 | 4.932 | 19.1 | 24 | 18.5 | 16.6 | 14.9 | 12.7 | 7.4 | 6 | 20.2 | 18.8
150475 | 07/11/1997 | 23.1 | 28.9 | 16.6 | 4.498 | 22.8 | 24 | 21.1 | 18.2 | 15.2 | 12.6 | 7.5 | 6 | 23.3 | 22.1
150475 | 07/12/1997 | 24.5 | 28.7 | 20.6 | 2.911 | 24.7 | 24 | 22.7 | 19.7 | 15.8 | 12.7 | 7.6 | 6 | 24.4 | 23.8
150475 | 07/13/1997 | 25.3 | 29.3 | 21.5 | 2.938 | 25.4 | 24 | 24.1 | 20.9 | 16.5 | 12.7 | 7.6 | 6 | 25.6 | 25.2
150475 | 07/14/1997 | 21.5 | 25.7 | 16.1 | 3.251 | 20.9 | 24 | 21.6 | 20.8 | 17.1 | 12.8 | 7.7 | 6 | 21.7 | 20.6
150475 | 07/15/1997 | 24.4 | 30.2 | 17.2 | 4.825 | 23.7 | 24 | 22.6 | 20.3 | 17.4 | 13 | 7.8 | 6 | 24.3 | 23.5
150475 | 07/16/1997 | 26.2 | 31.6 | 19.2 | 4.39 | 25.4 | 24 | 24.1 | 21.4 | 17.7 | 13.1 | 7.9 | 6 | 25.5 | 24.9
150475 | 07/17/1997 | 25 | 30.8 | 19.8 | 4.221 | 25.3 | 24 | 23.8 | 21.9 | 18.1 | 13.3 | 8 | 6 | 24.7 | 24.5
150475 | 07/18/1997 | 24.3 | 29.8 | 18.4 | 3.909 | 24.1 | 24 | 23.5 | 21.9 | 18.4 | 13.4 | 8.1 | 6 | 24.3 | 23.3
150475 | 07/19/1997 | 22.6 | 25.5 | 20.2 | 1.917 | 22.9 | 24 | 22.5 | 21.6 | 18.6 | 13.6 | 8.2 | 6 | 22.8 | 22.4
150475 | 07/20/1997 | 23.6 | 27.3 | 19.8 | 2.591 | 23.6 | 24 | 22.9 | 21.4 | 18.7 | 13.8 | 8.3 | 6 | 23.6 | 23.3
150475 | 07/21/1997 | 20.2 | 23.3 | 15.6 | 2.298 | 19.5 | 24 | 20.9 | 20.9 | 18.7 | 13.9 | 8.4 | 6 | 20.5 | 19.8
150475 | 07/22/1997 | 18.6 | 22.6 | 14.7 | 2.706 | 18.7 | 24 | 19 | 19.5 | 18.5 | 14.1 | 8.5 | 6 | 19 | 18.7
150475 | 07/23/1997 | 21.1 | 26.4 | 16.4 | 3.641 | 21.4 | 24 | 20.7 | 19.4 | 18.2 | 14.2 | 8.6 | 6 | 21.6 | 21.2
150475 | 07/24/1997 | 22.8 | 27 | 17.8 | 3.095 | 22.4 | 24 | 21.6 | 20.1 | 18.1 | 14.2 | 8.7 | 6 | 22.8 | 22.4
150475 | 07/25/1997 | 25 | 28.7 | 21.2 | 2.883 | 25 | 24 | 23.8 | 21.2 | 18.2 | 14.3 | 8.8 | 6 | 25.2 | 25
150475 | 07/26/1997 | 25.4 | 30.2 | 20.9 | 3.437 | 25.6 | 24 | 24.3 | 22 | 18.6 | 14.4 | 8.8 | 6 | 25.5 | 25.3
150475 | 07/27/1997 | 23.8 | 28.1 | 19.8 | 3.092 | 24 | 24 | 23.4 | 22.1 | 18.9 | 14.5 | 8.9 | 6 | 23.8 | 23.1
150475 | 07/28/1997 | 20.8 | 25 | 15.8 | 3.216 | 20.4 | 24 | 21.3 | 21.3 | 19.1 | 14.6 | 9 | 6 | 21.1 | 20
150475 | 07/29/1997 | 20.3 | 23.5 | 15.9 | 2.863 | 19.7 | 24 | 20.4 | 20.3 | 18.9 | 14.8 | 9.1 | 6 | 20.2 | 19.9
150475 | 07/30/1997 | 20.2 | 24.9 | 14.8 | 3.796 | 19.9 | 24 | 19.8 | 19.6 | 18.7 | 14.8 | 9.2 | 6 | 20.1 | 19.6
150475 | 07/31/1997 | 19.2 | 23 | 13.7 | 3.217 | 18.4 | 24 | 19.1 | 19.2 | 18.4 | 14.9 | 9.3 | 6 | 19.2 | 18.2
150475 | 08/01/1997 | 22.3 | 29.6 | 16.3 | 4.948 | 23 | 24 | 21.1 | 19.5 | 18.2 | 14.9 | 9.4 | 6 | 22.2 | 21.7
150475 | 08/02/1997 | 24.5 | 30.4 | 17.7 | 4.458 | 24.1 | 24 | 22.4 | 20.4 | 18.2 | 15 | 9.5 | 6 | 23.9 | 23.7
150475 | 08/03/1997 | 23.1 | 25.9 | 19.5 | 2.106 | 22.7 | 24 | 22.6 | 21.3 | 18.5 | 15 | 9.6 | 6 | 22.9 | 22.6
150475 | 08/04/1997 | 20.7 | 24.3 | 15.7 | 2.9 | 20 | 24 | 20.9 | 20.7 | 18.7 | 15.1 | 9.7 | 6 | 20.7 | 20
150475 | 08/05/1997 | 19 | 24.9 | 12.1 | 4.277 | 18.5 | 24 | 19.3 | 19.5 | 18.6 | 15.1 | 9.7 | 6 | 19.4 | 18.9
150475 | 08/06/1997 | 20.6 | 25.4 | 16.2 | 3.572 | 20.8 | 24 | 20.5 | 19.5 | 18.4 | 15.2 | 9.8 | 6 | 20.9 | 20.7
150475 | 08/07/1997 | 21.1 | 26.5 | 14 | 4.48 | 20.3 | 24 | 20.5 | 19.6 | 18.3 | 15.2 | 9.9 | 6 | 21.4 | 20.4
150475 | 08/08/1997 | 22 | 27.1 | 17.3 | 3.535 | 22.2 | 24 | 21.4 | 20.2 | 18.3 | 15.2 | 10 | 6 | 22.1 | 19.8
150475 | 08/09/1997 | 19.7 | 26.9 | 15.3 | 4.318 | 21.1 | 24 | 20.1 | 19.9 | 18.4 | 15.3 | 10.1 | 6 | 20 | 18.5
150475 | 08/10/1997 | 15.4 | 20.8 | 9.9 | 3.595 | 15.4 | 24 | 17.1 | 18.5 | 18.2 | 15.3 | 10.2 | 6 | 16.1 | 15.1
150475 | 08/11/1997 | 17.3 | 22.7 | 11.7 | 4.032 | 17.2 | 24 | 17.6 | 17.6 | 17.8 | 15.3 | 10.2 | 6 | 18 | 17
150475 | 08/12/1997 | 17.7 | 22.9 | 12.8 | 3.344 | 17.9 | 24 | 18 | 17.8 | 17.5 | 15.3 | 10.3 | 6 | 18 | 17.2
150475 | 08/13/1997 | 16.1 | 21.8 | 9.4 | 4.353 | 15.6 | 24 | 16.9 | 17.3 | 17.2 | 15.3 | 10.4 | 6 | 16.7 | 15.9
150475 | 08/14/1997 | 15.6 | 20.6 | 11.3 | 3.128 | 16 | 24 | 15.7 | 16.6 | 16.9 | 15.2 | 10.5 | 6 | 15.4 | 15.2
150475 | 08/15/1997 | 20.7 | 27.1 | 14.9 | 4.883 | 21 | 24 | 19.1 | 17.2 | 16.7 | 15.2 | 10.5 | 6 | 20.4 | 19.7
150475 | 08/16/1997 | 19.1 | 25.8 | 13.3 | 4.662 | 19.6 | 24 | 19.1 | 18.2 | 16.8 | 15.1 | 10.6 | 6.1 | 19.5 | 18.7
150475 | 08/17/1997 | 15.6 | 20.4 | 11.5 | 3.134 | 16 | 24 | 17.1 | 17.7 | 16.9 | 15.1 | 10.7 | 6.1 | 16.3 | 15.3
150475 | 08/18/1997 | 15.4 | 20.4 | 9.2 | 3.894 | 14.8 | 24 | 15.9 | 16.5 | 16.7 | 15 | 10.7 | 6.1 | 15.9 | 15.6
150475 | 08/19/1997 | 16.5 | 19.7 | 13.5 | 2.075 | 16.6 | 24 | 16.3 | 16.4 | 16.4 | 15 | 10.8 | 6.1 | 16.4 | 16.3
150475 | 08/20/1997 | 17.2 | 21.4 | 12.8 | 2.918 | 17.1 | 24 | 17.2 | 16.6 | 16.3 | 14.9 | 10.8 | 6.1 | 17.4 | 16.8
150475 | 08/21/1997 | 17.6 | 23.3 | 11.6 | 4.388 | 17.5 | 24 | 17.2 | 16.7 | 16.2 | 14.9 | 10.9 | 6.1 | 17.7 | 16.9
150475 | 08/22/1997 | 17 | 22.2 | 11.2 | 4.02 | 16.7 | 24 | 17 | 16.8 | 16.2 | 14.8 | 10.9 | 6.1 | 17.1 | 17
150475 | 08/23/1997 | 19.7 | 28.1 | 14 | 5.105 | 21.1 | 24 | 18.5 | 17.1 | 16.2 | 14.8 | 11 | 6.1 | 19.8 | 19.4
150475 | 08/24/1997 | 20 | 26.2 | 13.8 | 4.448 | 20 | 24 | 19.6 | 18.2 | 16.4 | 14.8 | 11 | 6.1 | 20.4 | 19.9
150475 | 08/25/1997 | 20.2 | 24.8 | 15.6 | 3.371 | 20.2 | 24 | 19.6 | 18.6 | 16.7 | 14.7 | 11.1 | 6.1 | 20.5 | 19.4
150475 | 08/26/1997 | 22.1 | 27.9 | 16.2 | 4.296 | 22.1 | 24 | 20.9 | 19.1 | 16.9 | 14.8 | 11.1 | 6.1 | 21.8 | 21.9
150475 | 08/27/1997 | 21.9 | 28.5 | 17.1 | 4.328 | 22.8 | 24 | 20.8 | 19.5 | 17.3 | 14.8 | 11.2 | 6.1 | 21.5 | 21.1
150475 | 08/28/1997 | 19.1 | 25.4 | 12.2 | 4.55 | 18.8 | 24 | 19.5 | 19.2 | 17.5 | 14.9 | 11.2 | 6.1 | 19.5 | 18.4
150475 | 08/29/1997 | 20.1 | 25.6 | 14.9 | 3.757 | 20.3 | 24 | 19.6 | 18.9 | 17.5 | 14.9 | 11.3 | 6.1 | 20.5 | 19.6
150475 | 08/30/1997 | 22 | 28.1 | 17 | 3.867 | 22.6 | 24 | 21.4 | 19.7 | 17.6 | 15 | 11.3 | 6.1 | 22.1 | 21.4
150475 | 08/31/1997 | 21.1 | 27.6 | 14.3 | 4.862 | 21 | 24 | 20.3 | 19.6 | 17.8 | 15 | 11.3 | 6.1 | 20.9 | 20.2
150475 | 03/16/1996 | 0.8 | 7.9 | -4.5 | 4.672 | 1.7 | 24 | -0.2 | -0.5 | -0.5 | 0 | 1.9 | 6.3 | 1.3 | 0.7
150475 | 03/17/1996 | -0.9 | 5 | -4.7 | 3.807 | 0.2 | 24 | -0.2 | -0.4 | -0.4 | 0 | 1.9 | 6.3 | -0.3 | -0.7
150475 | 03/18/1996 | -3.8 | -1.2 | -5.5 | 1.51 | -3.4 | 24 | -0.5 | -0.4 | -0.3 | 0 | 1.9 | 6.3 | -2.5 | -2.9
150475 | 03/19/1996 | -2.1 | 0.6 | -5.3 | 2.16 | -2.4 | 24 | -0.4 | -0.4 | -0.3 | 0 | 1.9 | 6.3 | -1.3 | -1.9
150475 | 03/20/1996 | -4.7 | 0.4 | -9.8 | 3.081 | -4.7 | 24 | -2 | -0.7 | -0.3 | 0 | 1.9 | 6.3 | -3.2 | -3.9
150475 | 03/21/1996 | -6.5 | -0.2 | -13.8 | 4.884 | -7 | 24 | -4.4 | -3 | -1 | 0 | 1.9 | 6.3 | -4.8 | -5.2
150475 | 03/22/1996 | -3.1 | 4.4 | -9.8 | 5.019 | -2.7 | 24 | -2.8 | -2.7 | -1.6 | 0 | 1.8 | 6.2 | -2 | -2.5
150475 | 03/23/1996 | -1.5 | 2.7 | -6.1 | 3.113 | -1.7 | 24 | -1.3 | -1.5 | -1.5 | 0 | 1.8 | 6.2 | -1.3 | -1.5
150475 | 03/24/1996 | -1.1 | 1 | -6.9 | 1.871 | -3 | 24 | -0.6 | -0.8 | -1 | 0 | 1.8 | 6.2 | -0.4 | -0.9
150475 | 03/25/1996 | -12.4 | -8.6 | -18.2 | 2.408 | -13.4 | 24 | -4.3 | -2.4 | -1 | 0 | 1.8 | 6.2 | -9.4 | -9.6
150475 | 03/26/1996 | -18.4 | -11.9 | -28.2 | 5.009 | -20.1 | 24 | -8.1 | -5.5 | -2.1 | 0 | 1.8 | 6.2 | -12.6 | -12.4
150475 | 03/27/1996 | -6.8 | 1.4 | -17 | 6.615 | -7.8 | 24 | -6.6 | -5.8 | -3.4 | 0 | 1.8 | 6.2 | -5.2 | -5.6
150475 | 03/28/1996 | -3.1 | 3.5 | -9.4 | 4.686 | -3 | 24 | -3.5 | -4.1 | -3.4 | 0 | 1.8 | 6.2 | -1.6 | -2.2
150475 | 03/29/1996 | 1 | 7.5 | -5.4 | 4.699 | 1.1 | 24 | -1.4 | -2.2 | -2.6 | 0 | 1.7 | 6.2 | 2 | 0.7
150475 | 03/30/1996 | 1.2 | 6.1 | -4.5 | 3.067 | 0.8 | 24 | 0 | -0.8 | -1.6 | 0 | 1.7 | 6.2 | 1.5 | 0.7
150475 | 03/31/1996 | -1.8 | 3.4 | -5.8 | 3.214 | -1.2 | 24 | -0.1 | -0.5 | -0.9 | 0 | 1.7 | 6.2 | -0.4 | -1.2
150475 | 04/01/1996 | -0.4 | 3.6 | -3.7 | 2.604 | -0.1 | 24 | -0.1 | -0.3 | -0.5 | 0 | 1.7 | 6.2 | 0.9 | 0.3
150475 | 04/02/1996 | 1.2 | 7.6 | -2.5 | 3.634 | 2.6 | 24 | 0.1 | -0.1 | -0.3 | 0 | 1.7 | 6.2 | 2.1 | 1
150475 | 04/03/1996 | -1.8 | 0.9 | -4.8 | 1.673 | -2 | 24 | -0.1 | -0.1 | -0.2 | 0 | 1.7 | 6.2 | -1.2 | -1.8
150475 | 04/04/1996 | -1.9 | 2.3 | -6.2 | 2.971 | -2 | 24 | -0.2 | -0.2 | -0.1 | 0 | 1.7 | 6.2 | -0.4 | -1.4
150475 | 04/05/1996 | -1 | 3.3 | -4.2 | 2.772 | -0.5 | 24 | -0.1 | -0.1 | -0.1 | 0 | 1.7 | 6.2 | 0.1 | -0.6
150475 | 04/06/1996 | -0.6 | 3.2 | -3.9 | 2.587 | -0.4 | 24 | -0.1 | -0.1 | -0.1 | 0 | 1.6 | 6.2 | 0.2 | -0.3
150475 | 04/07/1996 | -1.1 | 3.5 | -4.8 | 3.154 | -0.7 | 24 | -0.1 | -0.1 | -0.1 | 0 | 1.6 | 6.2 | 0.2 | -0.3
150475 | 04/08/1996 | 0.8 | 7.7 | -4.6 | 4.823 | 1.6 | 24 | 0.4 | -0.1 | -0.1 | 0 | 1.6 | 6.2 | 2.1 | 1.2
150475 | 04/09/1996 | 3.7 | 11.5 | -3.9 | 5.69 | 3.8 | 24 | 1.9 | 0 | 0 | 0 | 1.6 | 6.2 | 4.5 | 3.3
150475 | 04/10/1996 | 9.1 | 18.7 | -1.1 | 7.18 | 8.8 | 24 | 4.9 | 0 | 0 | 0 | 1.6 | 6.2 | 9.1 | 7
150475 | 04/11/1996 | 6.7 | 13.7 | 1.4 | 3.904 | 7.6 | 24 | 5 | 0 | 0 | 0 | 1.6 | 6.2 | 7.3 | 6.2
150475 | 04/12/1996 | -1.1 | 1.6 | -5.8 | 2.389 | -2.1 | 24 | 0.5 | 0 | 0 | 0 | 1.6 | 6.2 | -0.5 | -1.2
150475 | 04/13/1996 | -0.8 | 4.4 | -6.4 | 4.028 | -1 | 24 | 0.1 | 0 | 0 | 0 | 1.6 | 6.2 | 1.1 | 0.3
150475 | 04/14/1996 | 0.4 | 5.1 | -3.5 | 2.903 | 0.8 | 24 | 0.7 | 0 | 0 | 0 | 1.6 | 6.2 | 1.5 | 1
150475 | 04/15/1996 | 3.2 | 10.7 | -2.2 | 4.831 | 4.3 | 24 | 2.3 | 0 | 0 | 0 | 1.6 | 6.2 | 4.2 | 2.7
150475 | 04/16/1996 | 3.7 | 11.3 | -3.3 | 5.392 | 4 | 24 | 2.8 | 0 | 0 | 0 | 1.5 | 6.2 | 4.6 | 3.3
150475 | 04/17/1996 | 9.4 | 18.8 | -0.5 | 7.138 | 9.2 | 24 | 5.5 | 0.3 | 0 | 0 | 1.5 | 6.2 | 9.8 | 7.4
150475 | 04/18/1996 | 10.7 | 14.9 | 6.1 | 3.064 | 10.5 | 24 | 8.1 | 3.1 | 0 | 0 | 1.5 | 6.2 | 10.5 | 9.9
150475 | 04/19/1996 | 10.2 | 18.1 | 3.3 | 5.305 | 10.7 | 24 | 8.8 | 4.5 | 0 | 0 | 1.5 | 6.2 | 10.9 | 9.2
150475 | 04/20/1996 | 5 | 10 | 0.8 | 3.21 | 5.4 | 24 | 5.6 | 4.2 | 0 | 0 | 1.5 | 6.1 | 5.7 | 4.5
150475 | 04/21/1996 | 5.6 | 13.1 | -1.4 | 5.056 | 5.9 | 24 | 4.6 | 2.9 | 0 | 0 | 1.5 | 6.1 | 5.8 | 4.9
150475 | 04/22/1996 | 2.2 | 8.4 | -2.7 | 3.994 | 2.9 | 24 | 3.2 | 2.4 | 0 | 0 | 1.5 | 6.1 | 3.2 | 2.1
150475 | 04/23/1996 | 6.3 | 15.6 | -2.9 | 6.59 | 6.4 | 24 | 4.5 | 2.1 | 0 | 0 | 1.5 | 6.1 | 6.7 | 5.2
150475 | 04/24/1996 | 8.6 | 16 | 1.3 | 5.32 | 8.7 | 24 | 6.9 | 3.5 | 0 | 0 | 1.5 | 6.1 | 9.5 | 8
150475 | 04/25/1996 | 9.4 | 15.4 | 0.1 | 4.35 | 7.8 | 24 | 8.7 | 5.1 | 0 | 0 | 1.5 | 6.1 | 9.9 | 8
150475 | 04/26/1996 | 1.9 | 8.3 | -3.4 | 4.293 | 2.5 | 24 | 3.6 | 3.4 | 0 | 0 | 1.5 | 6.1 | 3.2 | 1.6
150475 | 04/27/1996 | 3.6 | 10.6 | -3.2 | 5.07 | 3.7 | 24 | 3.8 | 2.3 | 0 | 0 | 1.5 | 6.1 | 5 | 4
150475 | 04/28/1996 | 5.9 | 12.3 | -2.1 | 5.269 | 5.1 | 24 | 4.7 | 2.6 | 0 | 0 | 1.5 | 6.1 | 6.4 | 5.2
150475 | 04/29/1996 | 6.3 | 11.9 | 1.5 | 4.094 | 6.7 | 24 | 5.6 | 3.4 | 0 | 0 | 1.5 | 6.1 | 6.6 | 5.5
150475 | 04/30/1996 | 7.1 | 13.2 | 1 | 4.577 | 7.1 | 24 | 6 | 3.5 | 0 | 0 | 1.4 | 6.1 | 7.7 | 5.9
150475 | 05/01/1996 | 6.3 | 13.7 | -0.6 | 5.259 | 6.6 | 24 | 5.8 | 3.7 | 0 | 0 | 1.4 | 6.1 | 7 | 5.2
150475 | 05/02/1996 | 5.7 | 13 | -0.8 | 4.776 | 6.1 | 24 | 5.1 | 3.5 | 0 | 0 | 1.4 | 6.1 | 5.9 | 5.5
150475 | 05/03/1996 | 6.7 | 13.2 | -1.6 | 5.161 | 5.8 | 24 | 5.5 | 3.3 | 0 | 0 | 1.4 | 6.1 | 6.9 | 6.2
150475 | 05/04/1996 | 8.4 | 15.4 | 1 | 5.133 | 8.2 | 24 | 7.3 | 4.1 | 0 | 0 | 1.4 | 6.1 | 9.4 | 7.8
150475 | 05/05/1996 | 4.7 | 7.9 | 0.9 | 2.013 | 4.4 | 24 | 5.3 | 4.2 | 0 | 0 | 1.4 | 6.1 | 5.1 | 4.9
150475 | 05/06/1996 | 5.1 | 9.9 | -1 | 4.184 | 4.5 | 24 | 4.4 | 3 | 0 | 0 | 1.4 | 6.1 | 5.5 | 4.7
150475 | 05/07/1996 | 9.8 | 16.9 | 1.8 | 5.439 | 9.4 | 24 | 8.3 | 4 | 0 | 0 | 1.4 | 6.1 | 11.4 | 10.3
150475 | 05/08/1996 | 11.1 | 15.9 | 7.6 | 2.999 | 11.8 | 24 | 9.6 | 5.9 | 0 | 0 | 1.4 | 6.1 | 11.5 | 10.8
150475 | 09/13/1996 | 11.4 | 18.2 | 5.6 | 4.536 | 11.9 | 24 | 13.5 | 15.7 | 17.2 | 15.5 | 10.9 | 6 | 11.7 | 10.5
150475 | 05/10/1996 | 7.9 | 13.1 | 4.8 | 3.092 | 9 | 24 | 7.9 | 5.7 | 0.1 | 0 | 1.4 | 6.1 | 8.9 | 7.6
150475 | 05/11/1996 | 7 | 12.3 | 1.3 | 3.915 | 6.8 | 24 | 7.2 | 5.2 | 0.6 | 0 | 1.4 | 6.1 | 8.1 | 6.3
150475 | 05/12/1996 | 7.4 | 13.7 | -0.3 | 5.096 | 6.7 | 24 | 6.8 | 4.8 | 1.4 | 0 | 1.4 | 6.1 | 8.2 | 7
150475 | 05/13/1996 | 9.1 | 14.7 | 0.3 | 5.158 | 7.5 | 24 | 7.6 | 5.3 | 2 | 0 | 1.4 | 6.1 | 9.5 | 8.1
150475 | 05/14/1996 | 8 | 10.6 | 6.3 | 1.262 | 8.5 | 24 | 7.5 | 6.1 | 2.5 | 0 | 1.4 | 6.1 | 8.1 | 7.5
150475 | 05/15/1996 | 13.8 | 22.3 | 6.2 | 5.958 | 14.3 | 24 | 11.1 | 6.7 | 2.9 | 0 | 1.4 | 6.1 | 14.7 | 13.4
150475 | 05/16/1996 | 18.3 | 24.9 | 12 | 4.616 | 18.5 | 24 | 15.4 | 9.9 | 3.7 | 0 | 1.4 | 6.1 | 18.9 | 17.6
150475 | 05/17/1996 | 22.1 | 27.3 | 17.4 | 3.813 | 22.4 | 24 | 18.7 | 12.6 | 5 | 0 | 1.4 | 6.1 | 22.3 | 21
150475 | 05/18/1996 | 20.2 | 26.5 | 13.9 | 4.263 | 20.2 | 24 | 18.2 | 14 | 6.3 | 0 | 1.4 | 6 | 20.1 | 18.7
150475 | 05/19/1996 | 18.9 | 23.9 | 13.8 | 3.339 | 18.9 | 24 | 17.6 | 14.3 | 7.4 | 0 | 1.4 | 6 | 19 | 17.5
150475 | 05/20/1996 | 16.1 | 21.6 | 10.4 | 4.042 | 16 | 24 | 15.3 | 13.3 | 7.9 | 0 | 1.4 | 6 | 16.2 | 14.8
150475 | 05/21/1996 | 15.6 | 21 | 9.1 | 4.347 | 15.1 | 24 | 14.6 | 12.6 | 8.1 | 0 | 1.3 | 6 | 16 | 14.3
150475 | 05/22/1996 | 14.5 | 19.8 | 9.1 | 3.501 | 14.5 | 24 | 14.2 | 12.4 | 8.1 | 0 | 1.3 | 6 | 15.1 | 13.5
150475 | 05/23/1996 | 12.6 | 18.1 | 7.8 | 3.659 | 13 | 24 | 12.9 | 11.8 | 8 | 0 | 1.3 | 6 | 13.5 | 11.3
150475 | 05/24/1996 | 10.7 | 16 | 6.1 | 3.615 | 11.1 | 24 | 10.9 | 10.5 | 7.7 | 0 | 1.3 | 6 | 11.4 | 9.4
150475 | 05/25/1996 | 12.1 | 16.2 | 8 | 3.048 | 12.1 | 24 | 11.5 | 10.1 | 7.3 | 0 | 1.3 | 6 | 12.4 | 11.2
150475 | 05/26/1996 | 12.7 | 18.3 | 6.5 | 4.311 | 12.4 | 24 | 11.7 | 10.1 | 7.1 | 0 | 1.3 | 6 | 12.8 | 11.6
150475 | 05/27/1996 | 12 | 16.4 | 7.4 | 3.294 | 11.9 | 24 | 11.1 | 10 | 6.9 | 0 | 1.3 | 6 | 11.8 | 10.1
150475 | 05/28/1996 | 13.3 | 21.2 | 6.3 | 5.669 | 13.8 | 24 | 12.3 | 10 | 6.8 | 0 | 1.3 | 6 | 13.9 | 11.6
150475 | 05/29/1996 | 12.7 | 20.2 | 3.9 | 5.931 | 12.1 | 24 | 12.2 | 10.3 | 6.7 | 0 | 1.3 | 6 | 13.5 | 12
150475 | 05/30/1996 | 15.6 | 23.1 | 6.2 | 6.096 | 14.7 | 24 | 13.7 | 10.8 | 6.8 | 0 | 1.3 | 6 | 15.8 | 14.4
150475 | 05/31/1996 | 16.1 | 21.2 | 8.6 | 4.104 | 14.9 | 24 | 14.4 | 11.7 | 7.1 | 0 | 1.3 | 6 | 16.2 | 14.6
150475 | 06/01/1996 | 17.5 | 21.9 | 13.7 | 2.836 | 17.8 | 24 | 15.8 | 12.6 | 7.4 | 0.1 | 1.3 | 6 | 17 | 16.6
150475 | 06/02/1996 | 15.2 | 20.1 | 9.4 | 3.673 | 14.8 | 24 | 14.3 | 12.4 | 7.8 | 0.5 | 1.3 | 6 | 15.4 | 14.1
150475 | 06/03/1996 | 12.3 | 16.7 | 6.8 | 2.994 | 11.8 | 24 | 12.9 | 11.8 | 8 | 1 | 1.3 | 6 | 13.1 | 11.6
150475 | 06/04/1996 | 12.7 | 19 | 4.5 | 5.141 | 11.8 | 24 | 12.4 | 10.9 | 7.9 | 1.4 | 1.4 | 6 | 13.6 | 12.6
150475 | 06/05/1996 | 14.8 | 20 | 8.4 | 4.086 | 14.2 | 24 | 13.2 | 11.2 | 7.9 | 1.9 | 1.4 | 6 | 14.5 | 13.8
150475 | 06/06/1996 | 16.3 | 22.9 | 10.2 | 4.292 | 16.6 | 24 | 14.9 | 12.1 | 8.1 | 2.3 | 1.4 | 6 | 16.3 | 15.8
150475 | 06/07/1996 | 15.5 | 21.4 | 8.8 | 4.684 | 15.1 | 24 | 14.5 | 12.4 | 8.4 | 2.6 | 1.5 | 6 | 15.7 | 14.3
150475 | 06/08/1996 | 18.1 | 24.9 | 10.9 | 5.434 | 17.9 | 24 | 15.7 | 12.7 | 8.7 | 3 | 1.5 | 6 | 17.5 | 17
150475 | 06/09/1996 | 19.7 | 26.3 | 10.8 | 5.765 | 18.6 | 24 | 17.1 | 13.8 | 9.1 | 3.3 | 1.6 | 6 | 18.9 | 18.3
150475 | 06/10/1996 | 21.3 | 27.6 | 15.4 | 4.842 | 21.5 | 24 | 18.3 | 14.8 | 9.7 | 3.7 | 1.6 | 6 | 20.1 | 19.8
150475 | 06/11/1996 | 21.9 | 28.4 | 14 | 5.419 | 21.2 | 24 | 19.4 | 15.7 | 10.3 | 4 | 1.7 | 6 | 21.6 | 20.8
150475 | 06/12/1996 | 23.4 | 30.8 | 15.1 | 5.58 | 23 | 24 | 21.2 | 17.1 | 11 | 4.4 | 1.8 | 6 | 23.5 | 23.1
150475 | 06/13/1996 | 20.8 | 26.3 | 14.4 | 4.144 | 20.4 | 24 | 20.2 | 17.6 | 11.8 | 4.8 | 1.8 | 6 | 21 | 20.3
150475 | 06/14/1996 | 22 | 28.2 | 14.2 | 5.104 | 21.2 | 24 | 20.5 | 17.5 | 12.3 | 5.2 | 1.9 | 6 | 22.2 | 21.2
150475 | 06/15/1996 | 21.7 | 27.6 | 16.8 | 3.767 | 22.2 | 24 | 20.1 | 17.8 | 12.8 | 5.6 | 2 | 6 | 21.5 | 20.6
150475 | 06/16/1996 | 19.5 | 22.1 | 15.5 | 1.857 | 18.8 | 24 | 19.3 | 17.7 | 13.1 | 6 | 2.1 | 5.9 | 19.5 | 19.3
150475 | 06/17/1996 | 14.1 | 16.4 | 12.1 | 1.361 | 14.3 | 24 | 15.2 | 15.9 | 13.2 | 6.4 | 2.2 | 5.9 | 14.1 | 13.8
150475 | 06/18/1996 | 16.7 | 21.4 | 11.7 | 3.558 | 16.6 | 24 | 15.9 | 14.6 | 12.8 | 6.7 | 2.3 | 5.9 | 17.3 | 16.4
150475 | 06/19/1996 | 19.8 | 25.7 | 12.6 | 4.737 | 19.2 | 24 | 18.7 | 15.7 | 12.6 | 7 | 2.4 | 5.9 | 20.9 | 20
150475 | 06/20/1996 | 20.1 | 25.3 | 12.8 | 4.113 | 19.1 | 24 | 19.2 | 16.9 | 12.9 | 7.2 | 2.5 | 5.9 | 20.3 | 19.3
150475 | 06/21/1996 | 18.8 | 24.4 | 13.8 | 3.038 | 19.1 | 24 | 18.4 | 17 | 13.2 | 7.5 | 2.6 | 5.9 | 18.8 | 18.2
150475 | 06/22/1996 | 15.3 | 20.6 | 9.6 | 3.522 | 15.1 | 24 | 16.1 | 15.8 | 13.3 | 7.7 | 2.7 | 5.9 | 16.2 | 15.1
150475 | 06/23/1996 | 15.7 | 20.4 | 12.6 | 2.702 | 16.5 | 24 | 15.4 | 15 | 13.1 | 7.9 | 2.8 | 5.9 | 15.6 | 15.5
150475 | 06/24/1996 | 16.4 | 21.6 | 10.2 | 4.187 | 15.9 | 24 | 16.2 | 14.9 | 12.9 | 8.1 | 2.9 | 5.9 | 17 | 16
150475 | 06/25/1996 | 20.2 | 26.7 | 10.6 | 5.828 | 18.7 | 24 | 18 | 15.4 | 12.9 | 8.3 | 3.1 | 5.9 | 20.5 | 19.2
150475 | 06/26/1996 | 24.1 | 29.1 | 18.8 | 3.682 | 24 | 24 | 21.6 | 17.6 | 13.2 | 8.4 | 3.2 | 5.9 | 24.1 | 23
150475 | 06/27/1996 | 26.3 | 31.1 | 20.8 | 3.756 | 26 | 24 | 23.8 | 19.5 | 13.9 | 8.6 | 3.3 | 5.9 | 26.4 | 24.7
150475 | 06/28/1996 | 26.8 | 32.3 | 22 | 3.437 | 27.2 | 24 | 24.4 | 20.7 | 14.8 | 8.8 | 3.4 | 5.9 | 26.5 | 25.2
150475 | 06/29/1996 | 26.5 | 30.3 | 20.9 | 2.929 | 25.6 | 24 | 25 | 21.6 | 15.6 | 9.1 | 3.5 | 5.9 | 26.4 | 25.1
150475 | 06/30/1996 | 21.6 | 26.5 | 16.2 | 3.688 | 21.4 | 24 | 21.7 | 20.7 | 16.2 | 9.4 | 3.6 | 5.9 | 21.6 | 20
150475 | 07/01/1996 | 20.9 | 27.8 | 15.6 | 4.036 | 21.7 | 24 | 19.9 | 19.2 | 16.3 | 9.6 | 3.8 | 5.9 | 20.1 | 20.1
150475 | 07/02/1996 | 21.1 | 26.9 | 15 | 4.258 | 21 | 24 | 20.4 | 18.9 | 16.1 | 9.9 | 3.9 | 5.9 | 21.2 | 20.4
150475 | 07/03/1996 | 22.4 | 27.7 | 16.4 | 4.313 | 22.1 | 24 | 21 | 19.1 | 16.1 | 10.1 | 4 | 5.9 | 22.2 | 21.6
150475 | 07/04/1996 | 22.8 | 27.7 | 16.7 | 4.078 | 22.2 | 24 | 21.8 | 19.6 | 16.2 | 10.3 | 4.1 | 5.9 | 23.1 | 22
150475 | 07/05/1996 | 23.6 | 29.3 | 17.2 | 4.403 | 23.3 | 24 | 22.5 | 20.1 | 16.4 | 10.5 | 4.3 | 5.9 | 23.9 | 22.5
150475 | 07/06/1996 | 21 | 28.1 | 15.9 | 4.06 | 22 | 24 | 21 | 20.1 | 16.6 | 10.7 | 4.4 | 5.9 | 20.9 | 20.2
150475 | 07/07/1996 | 20.1 | 27 | 12.4 | 5.118 | 19.7 | 24 | 19.5 | 18.9 | 16.6 | 10.9 | 4.5 | 5.9 | 19.9 | 18.9
150475 | 07/08/1996 | 17.5 | 21.5 | 13.6 | 2.589 | 17.6 | 24 | 18.2 | 18.2 | 16.4 | 11.1 | 4.7 | 5.9 | 18.2 | 16.4
150475 | 07/09/1996 | 17.1 | 22.5 | 11.6 | 3.872 | 17.1 | 24 | 17.4 | 17.3 | 16.1 | 11.2 | 4.8 | 5.9 | 17.3 | 16.1
150475 | 07/10/1996 | 19.1 | 24.7 | 13.4 | 4.142 | 19.1 | 24 | 17.6 | 16.8 | 15.7 | 11.3 | 4.9 | 5.9 | 18.6 | 17.6
150475 | 07/11/1996 | 19.6 | 24.2 | 15 | 3.324 | 19.6 | 24 | 18.6 | 17.4 | 15.5 | 11.4 | 5 | 5.9 | 19.5 | 18.3
150475 | 07/12/1996 | 19.1 | 23.4 | 15 | 2.985 | 19.2 | 24 | 19 | 17.7 | 15.5 | 11.5 | 5.2 | 5.9 | 19.5 | 18.6
150475 | 07/13/1996 | 18.7 | 22.8 | 14.1 | 3.228 | 18.5 | 24 | 18.5 | 17.6 | 15.6 | 11.5 | 5.3 | 5.9 | 18.8 | 18.3
150475 | 07/14/1996 | 19.1 | 23.7 | 13.1 | 3.784 | 18.4 | 24 | 18.7 | 17.5 | 15.5 | 11.6 | 5.4 | 5.9 | 19.5 | 18.8
150475 | 07/15/1996 | 20.5 | 26 | 13.8 | 4.417 | 19.9 | 24 | 19.5 | 17.9 | 15.6 | 11.7 | 5.5 | 5.9 | 20.6 | 19.4
150475 | 07/16/1996 | 23.2 | 30.8 | 14.8 | 5.729 | 22.8 | 24 | 21.2 | 18.6 | 15.7 | 11.7 | 5.7 | 5.9 | 23 | 22.6
150475 | 07/17/1996 | 22.1 | 25.4 | 17.9 | 2.466 | 21.7 | 24 | 21.3 | 19.6 | 16.1 | 11.8 | 5.8 | 5.9 | 22.2 | 21.3
150475 | 07/18/1996 | 25.2 | 29.2 | 21 | 2.821 | 25.1 | 24 | 23.4 | 20.3 | 16.5 | 11.9 | 5.9 | 5.9 | 25.1 | 23.8
150475 | 07/19/1996 | 20.6 | 24.9 | 14.6 | 3.058 | 19.8 | 24 | 21.4 | 20.4 | 16.9 | 12 | 6 | 5.9 | 21.3 | 19.7
150475 | 07/20/1996 | 19 | 24.7 | 13.7 | 4.082 | 19.2 | 24 | 19.4 | 19.1 | 17 | 12.2 | 6.1 | 5.9 | 19.7 | 18
150475 | 07/21/1996 | 21.3 | 25.9 | 15.9 | 3.702 | 20.9 | 24 | 20.3 | 19 | 16.9 | 12.3 | 6.2 | 5.9 | 21.3 | 20.5
150475 | 07/22/1996 | 20.3 | 25 | 14.4 | 3.721 | 19.7 | 24 | 20.1 | 19.1 | 16.9 | 12.4 | 6.3 | 5.9 | 20.4 | 18.7
150475 | 07/23/1996 | 19.4 | 25 | 13.3 | 4.527 | 19.2 | 24 | 19 | 18.6 | 16.8 | 12.5 | 6.5 | 5.9 | 19.4 | 17.7
150475 | 07/24/1996 | 17.7 | 21.1 | 13.2 | 2.882 | 17.2 | 24 | 18 | 18 | 16.7 | 12.6 | 6.6 | 5.9 | 18 | 16.5
150475 | 07/25/1996 | 19.4 | 25.4 | 12.8 | 4.686 | 19.1 | 24 | 18.8 | 17.8 | 16.4 | 12.7 | 6.7 | 5.9 | 19.6 | 18.3
150475 | 07/26/1996 | 19.5 | 24.4 | 12.8 | 4.314 | 18.6 | 24 | 18.9 | 18 | 16.3 | 12.7 | 6.8 | 5.9 | 19.4 | 19
150475 | 07/27/1996 | 19.6 | 25.4 | 14.1 | 3.94 | 19.8 | 24 | 19 | 18.1 | 16.3 | 12.8 | 6.9 | 5.9 | 19.6 | 19.2
150475 | 07/28/1996 | 19.4 | 23.8 | 14.3 | 3.382 | 19.1 | 24 | 19.4 | 18.3 | 16.3 | 12.8 | 7 | 5.9 | 19.8 | 19.4
150475 | 07/29/1996 | 16.2 | 21.1 | 11.3 | 3.503 | 16.2 | 24 | 17.4 | 17.7 | 16.3 | 12.8 | 7.1 | 5.9 | 16.8 | 16.2
150475 | 07/30/1996 | 18.2 | 23.8 | 11 | 4.827 | 17.4 | 24 | 17.6 | 17 | 16.1 | 12.9 | 7.2 | 5.9 | 18.4 | 17.2
150475 | 07/31/1996 | 19.8 | 25 | 12.3 | 4.544 | 18.7 | 24 | 18.8 | 17.5 | 16 | 12.9 | 7.3 | 5.9 | 19.6 | 18.7
150475 | 08/01/1996 | 21.9 | 26.8 | 15.2 | 4.178 | 21 | 24 | 20.3 | 18.3 | 16.1 | 12.9 | 7.4 | 5.9 | 21.6 | 21
150475 | 08/02/1996 | 22.5 | 27.6 | 17.3 | 3.898 | 22.5 | 24 | 21.1 | 19.2 | 16.3 | 13 | 7.5 | 5.9 | 22.1 | 21
150475 | 08/03/1996 | 21.6 | 27.3 | 16 | 3.641 | 21.7 | 24 | 20.8 | 19.5 | 16.7 | 13 | 7.6 | 5.9 | 21.8 | 19.6
150475 | 08/04/1996 | 24 | 28.6 | 20.1 | 3.13 | 24.4 | 24 | 22.4 | 20 | 16.9 | 13.1 | 7.7 | 5.9 | 24.1 | 22.1
150475 | 08/05/1996 | 23.8 | 28.4 | 20 | 3.015 | 24.2 | 24 | 22.9 | 20.8 | 17.3 | 13.2 | 7.8 | 5.9 | 23.9 | 23.3
150475 | 08/06/1996 | 25.9 | 32.2 | 18 | 4.994 | 25.1 | 24 | 23.9 | 21.2 | 17.7 | 13.3 | 7.9 | 5.9 | 25.8 | 24.8
150475 | 08/07/1996 | 21.9 | 26.5 | 15.6 | 3.545 | 21.1 | 24 | 22.3 | 21.6 | 18.1 | 13.4 | 8 | 5.9 | 21.9 | 20.6
150475 | 08/08/1996 | 19.7 | 25.5 | 13.9 | 4.367 | 19.7 | 24 | 20 | 20.1 | 18.2 | 13.6 | 8.1 | 5.9 | 19.7 | 17.9
150475 | 08/09/1996 | 18 | 24.1 | 11.5 | 4.614 | 17.8 | 24 | 18.6 | 18.8 | 17.9 | 13.7 | 8.2 | 5.9 | 18.4 | 17.7
150475 | 08/10/1996 | 18.7 | 24.1 | 12.5 | 4.201 | 18.3 | 24 | 18.4 | 18.3 | 17.6 | 13.8 | 8.3 | 5.9 | 18.7 | 18.3
150475 | 08/11/1996 | 21.4 | 27.1 | 15.8 | 4.109 | 21.5 | 24 | 20.5 | 18.8 | 17.3 | 13.9 | 8.4 | 5.9 | 21.8 | 20.4
150475 | 08/12/1996 | 22.4 | 29 | 15.1 | 4.981 | 22.1 | 24 | 21.5 | 19.6 | 17.4 | 13.9 | 8.5 | 5.9 | 22.7 | 21.2
150475 | 08/13/1996 | 23.7 | 31.8 | 17.3 | 5.442 | 24.6 | 24 | 22.8 | 20.6 | 17.6 | 14 | 8.5 | 5.9 | 23.9 | 22.2
150475 | 08/14/1996 | 19.9 | 24.6 | 15.4 | 3.323 | 20 | 24 | 20.5 | 20.4 | 17.9 | 14 | 8.6 | 5.9 | 20.4 | 18.2
150475 | 08/15/1996 | 20.3 | 26.7 | 12.2 | 5.144 | 19.5 | 24 | 20 | 19.4 | 17.9 | 14.1 | 8.7 | 5.9 | 20.2 | 19.4
150475 | 08/16/1996 | 20.3 | 27.1 | 14.3 | 4.627 | 20.7 | 24 | 19.9 | 19.3 | 17.8 | 14.2 | 8.8 | 5.9 | 20.2 | 19.5
150475 | 08/17/1996 | 20.6 | 27.7 | 13.4 | 5.195 | 20.6 | 24 | 20.2 | 19.3 | 17.7 | 14.3 | 8.9 | 5.9 | 20.8 | 19.6
150475 | 08/18/1996 | 20.8 | 27 | 12.9 | 5.057 | 20 | 24 | 20.3 | 19.3 | 17.7 | 14.3 | 9 | 5.9 | 21.1 | 19.5
150475 | 08/19/1996 | 20.8 | 26.9 | 15.4 | 3.569 | 21.2 | 24 | 20.7 | 19.8 | 17.7 | 14.4 | 9.1 | 5.9 | 20.7 | 19.9
150475 | 08/20/1996 | 19.1 | 26 | 11.6 | 5.151 | 18.8 | 24 | 19.4 | 19 | 17.7 | 14.4 | 9.2 | 5.9 | 19.5 | 18.7
150475 | 08/21/1996 | 23 | 30.3 | 14.9 | 5.796 | 22.6 | 24 | 21 | 19.2 | 17.7 | 14.5 | 9.3 | 5.9 | 23 | 21.1
150475 | 08/22/1996 | 21 | 25.6 | 16.7 | 3.193 | 21.2 | 24 | 21.3 | 20.4 | 17.8 | 14.5 | 9.3 | 5.9 | 20.7 | 19.7
150475 | 08/23/1996 | 20 | 26.7 | 12.5 | 5.18 | 19.6 | 24 | 19.4 | 19.2 | 17.9 | 14.6 | 9.4 | 6 | 19.7 | 18.9
150475 | 08/24/1996 | 21.1 | 28.3 | 14 | 5.189 | 21.2 | 24 | 20.2 | 19.2 | 17.8 | 14.6 | 9.5 | 6 | 21.1 | 18.4
150475 | 08/25/1996 | 22.1 | 29.7 | 13.7 | 5.716 | 21.7 | 24 | 21.5 | 19.7 | 17.8 | 14.7 | 9.6 | 6 | 22.8 | 21.4
150475 | 08/26/1996 | 19.4 | 25.5 | 13.2 | 4.413 | 19.4 | 24 | 20.6 | 20.1 | 18 | 14.7 | 9.7 | 6 | 20.1 | 18.2
150475 | 08/27/1996 | 17.1 | 24.2 | 9.6 | 5.237 | 16.9 | 24 | 18.3 | 18.9 | 17.9 | 14.8 | 9.7 | 6 | 17.6 | 16.5
150475 | 08/28/1996 | 18.9 | 26.8 | 10.1 | 6.03 | 18.5 | 24 | 18.6 | 18.2 | 17.7 | 14.8 | 9.8 | 6 | 19.1 | 18
150475 | 08/29/1996 | 21.3 | 28.1 | 14.1 | 5.341 | 21.1 | 24 | 20.4 | 18.9 | 17.5 | 14.8 | 9.9 | 6 | 21.4 | 20.3
150475 | 08/30/1996 | 20.9 | 28 | 13.6 | 5.292 | 20.8 | 24 | 20.8 | 19.6 | 17.6 | 14.8 | 10 | 6 | 21.4 | 20.2
150475 | 08/31/1996 | 21.7 | 28.1 | 14.7 | 4.884 | 21.4 | 24 | 21.2 | 19.9 | 17.8 | 14.9 | 10 | 6 | 22.1 | 20.5
150475 | 09/01/1996 | 21.4 | 28.3 | 14.7 | 4.843 | 21.5 | 24 | 21.1 | 20.1 | 18 | 14.9 | 10.1 | 6 | 21.6 | 19.5
150475 | 09/02/1996 | 22.2 | 28.7 | 16.8 | 4.269 | 22.8 | 24 | 21.3 | 20.1 | 18.1 | 15 | 10.2 | 6 | 21.8 | 20.4
150475 | 09/03/1996 | 21.6 | 26.1 | 15.6 | 3.635 | 20.9 | 24 | 20.6 | 20 | 18.2 | 15 | 10.3 | 6 | 21.1 | 20.6
150475 | 09/04/1996 | 23.7 | 29.7 | 18 | 4.321 | 23.9 | 24 | 22.7 | 20.5 | 18.3 | 15.1 | 10.3 | 6 | 24.1 | 22.7
150475 | 09/05/1996 | 24.1 | 30.4 | 18.6 | 4.395 | 24.5 | 24 | 23.3 | 21.4 | 18.6 | 15.1 | 10.4 | 6 | 24.3 | 21.3
150475 | 09/06/1996 | 22.7 | 29.8 | 15.9 | 4.993 | 22.9 | 24 | 22.4 | 21.4 | 18.8 | 15.2 | 10.5 | 6 | 22.9 | 21
150475 | 09/07/1996 | 20.5 | 26.2 | 16 | 3.489 | 21.1 | 24 | 21.2 | 20.9 | 19 | 15.3 | 10.5 | 6 | 21 | 20.2
150475 | 09/08/1996 | 19 | 25.9 | 13.2 | 4.436 | 19.6 | 24 | 20.2 | 20.2 | 18.9 | 15.4 | 10.6 | 6 | 19.8 | 18.4
150475 | 09/09/1996 | 18.9 | 27.2 | 11.1 | 5.809 | 19.2 | 24 | 19 | 19.1 | 18.7 | 15.5 | 10.7 | 6 | 19.2 | 18
150475 | 09/10/1996 | 20.9 | 29.7 | 14.2 | 5.687 | 22 | 24 | 20.5 | 19.5 | 18.4 | 15.5 | 10.7 | 6 | 21.1 | 19.2
150475 | 09/11/1996 | 14.3 | 18.6 | 9.2 | 3.163 | 13.9 | 24 | 16.7 | 18.7 | 18.3 | 15.5 | 10.8 | 6 | 14.9 | 12.6
150475 | 09/12/1996 | 14.5 | 20.6 | 9.5 | 4.209 | 15.1 | 24 | 15.7 | 16.9 | 17.8 | 15.6 | 10.9 | 6 | 15.2 | 13.4
150475 | 12/31/1996 | -11.5 | -7.3 | -16.3 | 3.68 | -11.8 | 24 | -3 | -2.2 | 0 | 2.3 | 6.1 | 6.3
150475 | 09/14/1996 | 12.4 | 20.3 | 3.2 | 5.762 | 11.8 | 24 | 12.7 | 14.2 | 16.4 | 15.5 | 11 | 6 | 12.4 | 11.4
150475 | 09/15/1996 | 15.8 | 21.8 | 10.7 | 4.196 | 16.3 | 24 | 16 | 15.2 | 15.9 | 15.3 | 11.1 | 6 | 16.7 | 15.6
150475 | 09/16/1996 | 13.8 | 20.7 | 7.4 | 4.812 | 14.1 | 24 | 14.9 | 15.4 | 15.7 | 15.2 | 11.1 | 6 | 14.7 | 13
150475 | 09/17/1996 | 14.1 | 20.8 | 9.2 | 4.366 | 15 | 24 | 15.1 | 15.3 | 15.5 | 15.1 | 11.2 | 6 | 15 | 13.6
150475 | 09/18/1996 | 14.8 | 22.8 | 7.6 | 5.521 | 15.2 | 24 | 15.1 | 15.2 | 15.4 | 15 | 11.2 | 6 | 15.3 | 14
150475 | 09/19/1996 | 14.6 | 22.2 | 7.6 | 5.171 | 14.9 | 24 | 14.8 | 15.1 | 15.3 | 14.9 | 11.3 | 6 | 14.7 | 12.8
150475 | 09/20/1996 | 12.9 | 16.4 | 10.4 | 2.185 | 13.4 | 24 | 13.5 | 14.7 | 15.2 | 14.8 | 11.3 | 6 | 12.6 | 12.1
150475 | 09/21/1996 | 12.4 | 16.3 | 9 | 2.472 | 12.7 | 24 | 12.8 | 13.8 | 14.9 | 14.7 | 11.4 | 6 | 12.3 | 12.1
150475 | 09/22/1996 | 13.8 | 20.6 | 8.1 | 4.278 | 14.4 | 24 | 13.7 | 13.8 | 14.6 | 14.6 | 11.4 | 6 | 13.7 | 12.8
150475 | 09/23/1996 | 13.7 | 19.6 | 8.1 | 3.343 | 13.9 | 24 | 13.3 | 13.8 | 14.4 | 14.4 | 11.4 | 6.1 | 13 | 12.2
150475 | 09/24/1996 | 11.5 | 19.1 | 4.2 | 5.31 | 11.7 | 24 | 12 | 13.1 | 14.2 | 14.3 | 11.5 | 6.1 | 11.7 | 10.5
150475 | 09/25/1996 | 13.4 | 20.5 | 8 | 4.385 | 14.3 | 24 | 13.2 | 13.2 | 13.9 | 14.2 | 11.5 | 6.1 | 13.5 | 11.9
150475 | 09/26/1996 | 10.4 | 12.7 | 8.6 | 1.475 | 10.7 | 24 | 11.3 | 12.9 | 13.8 | 14.1 | 11.5 | 6.1 | 10.2 | 10.2
150475 | 09/27/1996 | 9.1 | 12.2 | 6.3 | 2.002 | 9.3 | 24 | 10.2 | 11.8 | 13.5 | 14 | 11.5 | 6.1 | 9.3 | 8.8
150475 | 09/28/1996 | 10.7 | 18.5 | 5.4 | 4.588 | 12 | 24 | 11 | 11.5 | 13 | 13.8 | 11.5 | 6.1 | 10.9 | 9.5
150475 | 09/29/1996 | 8 | 13.2 | 2 | 3.56 | 7.6 | 24 | 9.3 | 11 | 12.7 | 13.7 | 11.6 | 6.1 | 8.4 | 7.6
150475 | 09/30/1996 | 12.4 | 20.4 | 4.8 | 5.542 | 12.6 | 24 | 11.4 | 11 | 12.4 | 13.5 | 11.6 | 6.1 | 12.7 | 11.3
150475 | 10/01/1996 | 17.9 | 25.5 | 11.8 | 4.992 | 18.7 | 24 | 15.9 | 13.2 | 12.4 | 13.4 | 11.6 | 6.1 | 17.9 | 15.3
150475 | 10/02/1996 | 6.3 | 10.7 | 0.7 | 3.227 | 5.7 | 24 | 10.1 | 13 | 12.8 | 13.2 | 11.6 | 6.1 | 6.8 | 5.2
150475 | 12/07/1997 | -6 | -1.9 | -8.1 | 2.239 | -5 | 24 | -4.6 | -3.3 | 0 | 4 | 8.6 | 6.5 | -5.4 | -5.1
150475 | 12/08/1997 | -4.7 | -1.6 | -6.3 | 1.612 | -4 | 24 | -3.9 | -3 | 0 | 3.9 | 8.5 | 6.5 | -4.1 | -4.2
150475 | 12/09/1997 | -4.4 | -1.2 | -6.2 | 1.762 | -3.7 | 24 | -3.3 | -2.5 | 0 | 3.7 | 8.4 | 6.5 | -3.8 | -3.8
150475 | 12/10/1997 | -4.1 | -0.1 | -7.8 | 2.215 | -4 | 24 | -3.1 | -2.3 | 0 | 3.6 | 8.3 | 6.5 | -3.6 | -3.7
150475 | 12/11/1997 | -6.2 | -1.2 | -9.6 | 2.557 | -5.4 | 24 | -4.2 | -2.8 | 0 | 3.5 | 8.2 | 6.5 | -5.3 | -5.1
150475 | 12/12/1997 | -4.9 | 1.4 | -10.7 | 4.188 | -4.7 | 24 | -4.4 | -3.4 | 0 | 3.5 | 8.1 | 6.5 | -4.5 | -4.7
150475 | 12/13/1997 | -3.1 | 2.2 | -6 | 2.568 | -1.9 | 24 | -2.5 | -2 | 0 | 3.4 | 8 | 6.5 | -2.9 | -2.8
150475 | 12/14/1997 | -2 | 4.3 | -6.2 | 3.435 | -1 | 24 | -2.2 | -1.9 | 0 | 3.3 | 7.9 | 6.5 | -2.1 | -2.2
150475 | 12/15/1997 | -0.7 | 4.6 | -4.3 | 2.757 | 0.2 | 24 | -1.1 | -0.9 | 0 | 3.2 | 7.8 | 6.5 | -0.7 | -1
150475 | 12/16/1997 | 0.3 | 4.7 | -3.2 | 2.356 | 0.8 | 24 | -0.1 | -0.1 | 0 | 3.1 | 7.7 | 6.5 | 0 | -0.3
150475 | 12/17/1997 | -0.5 | 4.7 | -4.3 | 2.655 | 0.2 | 24 | -0.9 | -0.6 | 0 | 3.1 | 7.6 | 6.5 | -0.7 | -1.1
150475 | 12/18/1997 | 0.8 | 5.7 | -1.4 | 2.104 | 2.2 | 24 | -0.1 | -0.1 | 0 | 3 | 7.5 | 6.5 | 0.5 | 0.2
150475 | 12/19/1997 | -2.3 | -0.7 | -5.6 | 1.513 | -3.2 | 24 | -0.8 | -0.2 | 0 | 3 | 7.5 | 6.5 | -2.1 | -2.2
150475 | 12/20/1997 | -7 | -1.1 | -11.1 | 3.047 | -6.1 | 24 | -5.4 | -3.1 | 0 | 2.9 | 7.4 | 6.5 | -6.9 | -6.4
150475 | 12/21/1997 | -6.2 | -0.1 | -9.9 | 3.149 | -5 | 24 | -5.6 | -4.1 | 0 | 2.9 | 7.3 | 6.5 | -6.3 | -6.2
150475 | 12/22/1997 | -4.4 | -1.1 | -6.7 | 2.014 | -3.9 | 24 | -4.1 | -3.2 | 0 | 2.8 | 7.2 | 6.5 | -4.5 | -4.3
150475 | 12/23/1997 | -6.3 | -0.3 | -9 | 2.708 | -4.7 | 24 | -4.8 | -3.3 | 0 | 2.8 | 7.1 | 6.5 | -5.7 | -5.6
150475 | 12/24/1997 | -6.5 | -2.5 | -9.3 | 2.238 | -5.9 | 24 | -5.1 | -3.7 | 0 | 2.7 | 7 | 6.5 | -5.7 | -5.7
150475 | 12/25/1997 | -5 | -2.2 | -6.1 | 1.159 | -4.2 | 24 | -4.3 | -3.1 | 0 | 2.7 | 6.9 | 6.5 | -4.8 | -4.8
150475 | 12/26/1997 | -6.3 | -1.1 | -13 | 3.54 | -7.1 | 24 | -4.7 | -3 | 0 | 2.6 | 6.8 | 6.5 | -6 | -6.1
150475 | 12/27/1997 | -7.5 | -1.6 | -13.7 | 4.844 | -7.7 | 24 | -7.1 | -5.2 | 0 | 2.6 | 6.8 | 6.5 | -7.6 | -7.6
150475 | 12/28/1997 | -4.6 | -1.8 | -7.7 | 1.574 | -4.8 | 24 | -3.9 | -3 | 0 | 2.5 | 6.7 | 6.5 | -4.4 | -4.5
150475 | 12/29/1997 | -6.4 | -2.7 | -9.9 | 2.489 | -6.3 | 24 | -5.4 | -3.6 | 0 | 2.5 | 6.6 | 6.5 | -6.5 | -6.1
150475 | 12/30/1997 | -8.8 | -4 | -16.6 | 3.815 | -10.3 | 24 | -6 | -3.8 | 0 | 2.4 | 6.5 | 6.5 | -7.8 | -7.7
150475 | 01/01/1996 | -5.1 | -1.8 | -8.5 | 2.044 | -5.2 | 24 | -3.2 | -3 | -2.2 | 0.5 | 5.5 | 6.4
150475 | 01/02/1996 | -16.6 | -9.1 | -26.1 | 5.111 | -17.6 | 24 | -3 | -2.6 | -2 | 0.4 | 5.4 | 6.4
150475 | 01/03/1996 | -20.6 | -13.5 | -28.1 | 5.933 | -20.8 | 24 | -4.7 | -3.5 | -2.1 | 0.4 | 5.3 | 6.4
150475 | 05/09/1996 | 10.6 | 15.5 | 6.7 | 3.095 | 11.1 | 24 | 9.3 | 6.2 | 0 | 0 | 1.4 | 6.1 | 10.8 | 10.2
150475 | 01/04/1996 | -15.8 | -9.2 | -27.2 | 4.823 | -18.2 | 24 | -4.5 | -3.9 | -2.4 | 0.4 | 5.2 | 6.4
150475 | 01/05/1996 | -29 | -21.3 | -34.5 | 4.038 | -27.9 | 24 | -5.3 | -4.1 | -2.6 | 0.3 | 5.1 | 6.4
150475 | 01/06/1996 | -28.1 | -18.6 | -33.7 | 4.873 | -26.2 | 24 | -6.7 | -5.2 | -3 | 0.2 | 5 | 6.4
150475 | 01/07/1996 | -25.9 | -15.7 | -33.4 | 6.179 | -24.6 | 24 | -7.5 | -6 | -3.6 | 0.1 | 4.9 | 6.4
150475 | 01/08/1996 | -10.5 | -6.4 | -14.7 | 2.754 | -10.6 | 24 | -6.9 | -6.1 | -4.1 | 0.1 | 4.9 | 6.4
150475 | 01/09/1996 | -7.3 | -4.3 | -13.4 | 2.8 | -8.9 | 24 | -5.7 | -5.4 | -4.1 | 0.1 | 4.8 | 6.4
150475 | 01/10/1996 | -10.1 | -6.1 | -17 | 4.195 | -11.6 | 24 | -5.7 | -5.1 | -3.9 | 0.1 | 4.7 | 6.4
150475 | 01/11/1996 | -6.4 | -2.9 | -10.9 | 2.288 | -6.9 | 24 | -5.1 | -4.8 | -3.7 | 0.1 | 4.6 | 6.4
150475 | 01/12/1996 | -3.4 | 0.7 | -7.6 | 3.274 | -3.5 | 24 | -4.5 | -4.3 | -3.5 | 0.1 | 4.5 | 6.4
150475 | 01/13/1996 | -2.6 | 0.1 | -5.4 | 1.865 | -2.7 | 24 | -3.8 | -3.7 | -3.1 | 0.1 | 4.5 | 6.4
150475 | 01/14/1996 | -12.8 | -4.5 | -22.9 | 5.176 | -13.7 | 24 | -3.2 | -3.1 | -2.7 | 0.1 | 4.4 | 6.4
150475 | 01/15/1996 | -18.4 | -6.3 | -26.8 | 7.235 | -16.6 | 24 | -4.7 | -3.6 | -2.5 | 0 | 4.3 | 6.4
150475 | 01/16/1996 | -5.6 | -1.1 | -16.2 | 4.069 | -8.7 | 24 | -4.3 | -4 | -2.7 | 0 | 4.2 | 6.4
150475 | 01/17/1996 | -12.6 | -8.6 | -17.6 | 3.717 | -13.1 | 24 | -4 | -3.5 | -2.7 | 0 | 4.2 | 6.4
150475 | 01/18/1996 | -19.2 | -10.6 | -26.6 | 3.877 | -18.6 | 24 | -3.2 | -3.2 | -2.6 | 0 | 4.1 | 6.4
150475 | 01/19/1996 | -32.3 | -24.6 | -36.9 | 3.958 | -30.8 | 24 | -3.6 | -3 | -2.3 | 0 | 4 | 6.4
150475 | 01/20/1996 | -25.1 | -17.2 | -33.9 | 6.437 | -25.6 | 24 | -5.1 | -4 | -2.5 | 0 | 4 | 6.4
150475 | 01/21/1996 | -14.1 | -5.5 | -23.4 | 6.903 | -14.5 | 24 | -5.5 | -4.5 | -2.8 | 0 | 3.9 | 6.4
150475 | 01/22/1996 | -20.4 | -12.1 | -29.7 | 5.296 | -20.9 | 24 | -4.4 | -4.2 | -3 | 0 | 3.9 | 6.4
150475 | 01/23/1996 | -24.6 | -17.3 | -31.6 | 5.5 | -24.5 | 24 | -4.8 | -4 | -2.9 | 0 | 3.8 | 6.4
150475 | 01/24/1996 | -22 | -17.2 | -29.9 | 4.236 | -23.6 | 24 | -5.1 | -4.4 | -3 | 0 | 3.7 | 6.4
150475 | 01/25/1996 | -24.4 | -17.1 | -29.2 | 3.957 | -23.2 | 24 | -5.3 | -4.5 | -3.1 | 0 | 3.7 | 6.4
150475 | 01/26/1996 | -21.7 | -14 | -30.2 | 6.638 | -22.1 | 24 | -5.6 | -4.7 | -3.2 | 0 | 3.6 | 6.4
150475 | 01/27/1996 | -22.7 | -16.1 | -29.3 | 4.037 | -22.7 | 24 | -5.4 | -4.8 | -3.4 | 0 | 3.6 | 6.4
150475 | 01/28/1996 | -18.4 | -12 | -28.3 | 6.023 | -20.2 | 24 | -5.9 | -4.9 | -3.4 | 0 | 3.5 | 6.4
150475 | 01/29/1996 | -21.2 | -12.2 | -29.2 | 5.078 | -20.7 | 24 | -5.1 | -4.8 | -3.5 | 0 | 3.5 | 6.4
150475 | 01/30/1996 | -31.2 | -24.4 | -36.3 | 3.78 | -30.4 | 24 | -5.2 | -4.4 | -3.4 | 0 | 3.4 | 6.4
150475 | 01/31/1996 | -30.3 | -20.2 | -37.2 | 6.358 | -28.7 | 24 | -6.1 | -5.2 | -3.4 | 0 | 3.4 | 6.4
150475 | 02/01/1996 | -34.7 | -25.5 | -42.3 | 5.554 | -33.9 | 24 | -6 | -5.1 | -3.6 | 0 | 3.3 | 6.4
150475 | 02/02/1996 | -37.8 | -28.4 | -44.9 | 5.509 | -36.7 | 24 | -7.1 | -5.9 | -3.8 | 0 | 3.3 | 6.4
150475 | 02/03/1996 | -34.6 | -25.1 | -41.4 | 5.837 | -33.3 | 24 | -7.5 | -6.3 | -4.2 | 0 | 3.2 | 6.4
150475 | 02/04/1996 | -27.2 | -18.2 | -37.1 | 7.925 | -27.7 | 24 | -7.9 | -6.6 | -4.4 | 0 | 3.2 | 6.4
150475 | 02/05/1996 | -20.4 | -15.2 | -25.3 | 3.174 | -20.3 | 24 | -7.7 | -6.8 | -4.7 | 0 | 3.1 | 6.4
150475 | 02/06/1996 | -11.7 | -2.7 | -21.5 | 7.882 | -12.1 | 24 | -7.6 | -6.6 | -4.7 | 0 | 3.1 | 6.4
150475 | 02/07/1996 | -1.1 | 0.7 | -5.4 | 2.098 | -2.4 | 24 | -6.8 | -6.5 | -4.8 | 0 | 3 | 6.4
150475 | 02/08/1996 | -0.7 | 1 | -4.8 | 1.655 | -1.9 | 24 | -4.8 | -5 | -4.3 | 0 | 3 | 6.4
150475 | 02/09/1996 | -2.5 | 0.7 | -7 | 2.99 | -3.2 | 24 | -4.1 | -4.1 | -3.7 | 0 | 2.9 | 6.4
150475 | 02/10/1996 | -0.6 | 0.5 | -3.4 | 0.948 | -1.5 | 24 | -3.5 | -3.5 | -3.1 | 0 | 2.9 | 6.4
150475 | 02/11/1996 | -5.6 | -3.2 | -9.6 | 1.716 | -6.4 | 24 | -2.8 | -2.9 | -2.6 | 0 | 2.9 | 6.4
150475 | 02/12/1996 | -9.8 | -5.1 | -14.6 | 3.437 | -9.9 | 24 | -3.3 | -2.9 | -2.3 | 0 | 2.8 | 6.4
150475 | 02/13/1996 | -4 | -0.1 | -8.6 | 2.949 | -4.4 | 24 | -3.6 | -3.1 | -2.2 | 0 | 2.8 | 6.4
150475 | 02/14/1996 | -6.9 | -3.3 | -11.8 | 2.539 | -7.6 | 24 | -2.9 | -2.8 | -2.2 | 0 | 2.7 | 6.4
150475 | 02/15/1996 | -12.2 | -6.8 | -20.7 | 3.368 | -13.8 | 24 | -2.9 | -2.6 | -2 | 0 | 2.7 | 6.4
150475 | 02/16/1996 | -16.6 | -7.3 | -27.6 | 8.128 | -17.5 | 24 | -3.8 | -2.9 | -2 | 0 | 2.7 | 6.4
150475 | 02/17/1996 | -13.9 | -8.5 | -22.3 | 4.378 | -15.4 | 24 | -3.9 | -3.4 | -2.2 | 0 | 2.6 | 6.4
150475 | 02/18/1996 | -15 | -7 | -25.2 | 7.126 | -16.1 | 24 | -5.2 | -3.9 | -2.4 | 0 | 2.6 | 6.4
150475 | 02/19/1996 | -4.1 | 1.2 | -10.8 | 5.179 | -4.8 | 24 | -4.9 | -4.3 | -2.8 | 0 | 2.6 | 6.3
150475 | 02/20/1996 | -6.8 | -0.2 | -14 | 4.419 | -7.1 | 24 | -2.7 | -3 | -2.7 | 0 | 2.5 | 6.3
150475 | 02/21/1996 | -11.7 | -4.7 | -18.9 | 4.99 | -11.8 | 24 | -4.1 | -3.2 | -2.3 | 0 | 2.5 | 6.3
150475 | 02/22/1996 | -5.6 | 0.4 | -12.8 | 5.994 | -6.2 | 24 | -4.4 | -3.8 | -2.5 | 0 | 2.5 | 6.3
150475 | 02/23/1996 | -0.3 | 0.9 | -4.6 | 1.519 | -1.9 | 24 | -3.4 | -3.2 | -2.5 | 0 | 2.5 | 6.3
150475 | 02/24/1996 | -3.6 | 1.6 | -8.4 | 3.578 | -3.4 | 24 | -4.5 | -3.5 | -2.4 | 0 | 2.4 | 6.3
150475 | 02/25/1996 | -9.1 | -4.1 | -13.5 | 3.193 | -8.8 | 24 | -4.7 | -4 | -2.6 | 0 | 2.4 | 6.3
150475 | 02/26/1996 | -9.9 | -6.7 | -12.8 | 1.894 | -9.8 | 24 | -4.6 | -4 | -2.8 | 0 | 2.4 | 6.3
150475 | 02/27/1996 | -10.5 | -7.1 | -15.6 | 2.523 | -11.4 | 24 | -4.4 | -3.9 | -2.8 | 0 | 2.3 | 6.3
150475 | 02/28/1996 | -17.7 | -14 | -26.4 | 3.409 | -20.2 | 24 | -4.6 | -3.9 | -2.8 | 0 | 2.3 | 6.3
150475 | 02/29/1996 | -17.4 | -8 | -28.5 | 7.862 | -18.3 | 24 | -6.1 | -4.8 | -3 | 0 | 2.3 | 6.3
150475 | 03/01/1996 | -11.4 | -7.5 | -17.2 | 3.154 | -12.4 | 24 | -5.8 | -5 | -3.3 | 0 | 2.3 | 6.3
150475 | 03/02/1996 | -18.9 | -13.8 | -21.8 | 1.903 | -17.8 | 24 | -5.6 | -4.8 | -3.4 | 0 | 2.2 | 6.3
150475 | 03/03/1996 | -16.3 | -6.2 | -26.5 | 7.234 | -16.4 | 24 | -6.8 | -5.5 | -3.6 | 0 | 2.2 | 6.3
150475 | 03/04/1996 | -10.8 | -6.2 | -16.3 | 3.756 | -11.3 | 24 | -7.1 | -6 | -3.9 | 0 | 2.2 | 6.3
150475 | 03/05/1996 | -11.8 | -8.2 | -16 | 2.532 | -12.1 | 24 | -6 | -5.5 | -4 | 0 | 2.2 | 6.3
150475 | 03/06/1996 | -17.1 | -14.1 | -21.5 | 2.243 | -17.8 | 24 | -5.8 | -5.2 | -3.8 | 0 | 2.1 | 6.3
150475 | 03/07/1996 | -20.3 | -16.8 | -23.8 | 2.553 | -20.3 | 24 | -6.3 | -5.3 | -3.8 | 0 | 2.1 | 6.3
150475 | 03/08/1996 | -16.1 | -9.3 | -23.1 | 4.632 | -16.2 | 24 | -6.7 | -5.7 | -3.9 | 0 | 2.1 | 6.3
150475 | 03/09/1996 | -12.7 | -4.5 | -18.8 | 4.813 | -11.7 | 24 | -6.6 | -5.7 | -4 | 0 | 2.1 | 6.3
150475 | 03/10/1996 | -4.6 | 2 | -14.8 | 6.236 | -6.4 | 24 | -6.6 | -5.8 | -4 | 0 | 2.1 | 6.3 | -3.2 | -4.2
150475 | 03/11/1996 | -0.2 | 3.4 | -3.3 | 2.251 | 0.1 | 24 | -4.8 | -4.9 | -3.9 | 0 | 2 | 6.3 | -0.6 | -1.7
150475 | 03/12/1996 | 2.8 | 9.4 | -0.5 | 3.474 | 4.5 | 24 | -1.6 | -2.8 | -3.2 | 0 | 2 | 6.3 | 2.7 | 1.8
150475 | 03/13/1996 | 3.2 | 13 | -1.2 | 4.726 | 5.9 | 24 | -0.4 | -1.2 | -2.1 | 0 | 2 | 6.3 | 4.3 | 3.4
150475 | 03/14/1996 | -0.1 | 3.3 | -3.9 | 2.177 | -0.3 | 24 | -0.2 | -0.7 | -1.2 | 0 | 2 | 6.3 | 1 | 0.3
150475 | 03/15/1996 | -0.6 | 4.1 | -4 | 2.869 | 0.1 | 24 | -0.2 | -0.5 | -0.8 | 0 | 2 | 6.3 | 0.4 | -0.2
150475 | 07/25/1998 | 20.1 | 26.1 | 12.7 | 4.764 | 19.4 | 24 | 19.7 | 18.9 | 18 | 15 | 9.2 | 6.1 | 20.4 | 19.6
150475 | 07/26/1998 | 22.4 | 28 | 15.9 | 4.403 | 22 | 24 | 21.1 | 19.5 | 17.9 | 15 | 9.3 | 6.1 | 22.6 | 20.6
150475 | 07/27/1998 | 21.5 | 27.6 | 15 | 4.446 | 21.3 | 24 | 21.3 | 20.2 | 18.1 | 15 | 9.4 | 6.1 | 21.2 | 20.4
150475 | 07/28/1998 | 21 | 27.1 | 15.5 | 4.523 | 21.3 | 24 | 20.4 | 19.8 | 18.2 | 15 | 9.5 | 6.1 | 20.9 | 18.5
150475 | 07/29/1998 | 20 | 26 | 14 | 4.073 | 20 | 24 | 19.6 | 19.4 | 18.1 | 15.1 | 9.6 | 6.1 | 19.8 | 18.6
150475 | 07/30/1998 | 19.3 | 25.3 | 12.3 | 4.605 | 18.8 | 24 | 19.6 | 19.1 | 18 | 15.1 | 9.7 | 6.1 | 19.7 | 18.5
150475 | 07/31/1998 | 20 | 25.8 | 12.7 | 4.695 | 19.3 | 24 | 19.9 | 19.1 | 17.9 | 15.1 | 9.8 | 6.2 | 20.4 | 19.4
150475 | 08/01/1998 | 21.8 | 27.3 | 14.5 | 4.625 | 20.9 | 24 | 20.8 | 19.5 | 17.9 | 15.1 | 9.9 | 6.2 | 22.1 | 20.2
150475 | 08/02/1998 | 21.3 | 25.1 | 16.9 | 3.083 | 21 | 24 | 21.1 | 20.1 | 18 | 15.1 | 9.9 | 6.2 | 21.4 | 19.8
150475 | 08/03/1998 | 18.6 | 21.8 | 15.6 | 2.156 | 18.7 | 24 | 19 | 19.4 | 18.1 | 15.1 | 10 | 6.2 | 18.7 | 17.9
150475 | 08/04/1998 | 21.2 | 26.4 | 17.1 | 3.529 | 21.8 | 24 | 20.2 | 19.1 | 18 | 15.2 | 10.1 | 6.2 | 21.3 | 19.6
150475 | 08/05/1998 | 20.5 | 24.3 | 17.8 | 2.304 | 21.1 | 24 | 20.2 | 19.5 | 18 | 15.2 | 10.2 | 6.2 | 20.3 | 19.6
150475 | 08/06/1998 | 22.2 | 27.9 | 16.7 | 4.14 | 22.3 | 24 | 21 | 19.6 | 18 | 15.2 | 10.2 | 6.2 | 22.2 | 20.2
150475 | 08/07/1998 | 21.1 | 25.6 | 17.1 | 2.991 | 21.4 | 24 | 21.1 | 20.1 | 18.1 | 15.2 | 10.3 | 6.2 | 21.5 | 21.1
150475 | 08/08/1998 | 22.2 | 26.7 | 17.8 | 3.265 | 22.3 | 24 | 21.8 | 20.3 | 18.3 | 15.3 | 10.4 | 6.2 | 22.6 | 21.9
150475 | 08/09/1998 | 23.7 | 30.8 | 18 | 4.896 | 24.4 | 24 | 23 | 21 | 18.5 | 15.3 | 10.5 | 6.2 | 24 | 22.9
150475 | 08/10/1998 | 22.5 | 29.6 | 15.5 | 5.348 | 22.6 | 24 | 21.8 | 21 | 18.7 | 15.4 | 10.5 | 6.2 | 22.1 | 22.2
150475 | 08/11/1998 | 21.7 | 27.9 | 14.6 | 4.808 | 21.3 | 24 | 21.4 | 20.6 | 18.8 | 15.4 | 10.6 | 6.2 | 21.9 | 20.9
150475 | 08/12/1998 | 21.7 | 25.8 | 17.7 | 2.97 | 21.8 | 24 | 21.4 | 20.7 | 18.9 | 15.5 | 10.7 | 6.2 | 21.8 | 20.8
150475 | 08/13/1998 | 22.5 | 28 | 15.8 | 4.357 | 21.9 | 24 | 22.1 | 20.7 | 18.9 | 15.6 | 10.8 | 6.2 | 23.1 | 22
150475 | 08/14/1998 | 23.1 | 29.4 | 16.2 | 4.401 | 22.8 | 24 | 22.8 | 21.4 | 19 | 15.6 | 10.8 | 6.2 | 23 | 21.3
150475 | 08/15/1998 | 19.5 | 25.3 | 13 | 4.403 | 19.2 | 24 | 20.2 | 20.5 | 19.1 | 15.7 | 10.9 | 6.2 | 20.1 | 18.8
150475 | 08/16/1998 | 22.8 | 30.6 | 15.5 | 5.217 | 23.1 | 24 | 21.4 | 20.2 | 19 | 15.8 | 11 | 6.2 | 22.8 | 21.1
150475 | 08/17/1998 | 21.1 | 26.5 | 14.5 | 3.637 | 20.5 | 24 | 21.9 | 21 | 19 | 15.8 | 11 | 6.2 | 21.7 | 20.2
150475 | 08/18/1998 | 19.5 | 26 | 12.3 | 4.962 | 19.2 | 24 | 19.8 | 20 | 19 | 15.9 | 11.1 | 6.2 | 20.2 | 18.3
150475 | 08/19/1998 | 23.8 | 31.5 | 16.9 | 5.433 | 24.2 | 24 | 22.2 | 20.4 | 18.8 | 15.9 | 11.2 | 6.2 | 23.8 | 22.7
150475 | 08/20/1998 | 23.1 | 28.5 | 18.3 | 3.735 | 23.4 | 24 | 22.8 | 21.5 | 19 | 16 | 11.2 | 6.2 | 22.8 | 22.8
150475 | 08/21/1998 | 21.8 | 28.1 | 15.3 | 4.669 | 21.7 | 24 | 21.6 | 20.9 | 19.2 | 16 | 11.3 | 6.2 | 22 | 21
150475 | 08/22/1998 | 21.2 | 26.6 | 16.7 | 3.342 | 21.7 | 24 | 20.8 | 20.6 | 19.2 | 16.1 | 11.4 | 6.2 | 21 | 20.8
150475 | 08/23/1998 | 23.3 | 29.1 | 18.6 | 4.1 | 23.9 | 24 | 22.2 | 20.8 | 19.2 | 16.1 | 11.4 | 6.2 | 23.1 | 21.9
150475 | 08/24/1998 | 20.4 | 25.1 | 16.3 | 3.172 | 20.7 | 24 | 20.5 | 20.6 | 19.2 | 16.2 | 11.5 | 6.2 | 20.2 | 19.5
150475 | 08/25/1998 | 21.1 | 27.7 | 14.1 | 4.832 | 20.9 | 24 | 20.5 | 20 | 19.1 | 16.2 | 11.6 | 6.2 | 20.6 | 20.6
150475 | 08/26/1998 | 22.3 | 28.8 | 15.3 | 4.866 | 22.1 | 24 | 21.2 | 20.1 | 19 | 16.3 | 11.6 | 6.2 | 22.2 | 21.2
150475 | 08/27/1998 | 21.8 | 26.4 | 16.9 | 3.257 | 21.7 | 24 | 21.5 | 20.6 | 19 | 16.3 | 11.7 | 6.2 | 22 | 20.8
150475 | 08/28/1998 | 22.7 | 30.4 | 15 | 5.536 | 22.7 | 24 | 21.8 | 20.6 | 19 | 16.3 | 11.7 | 6.2 | 22.4 | 21.6
150475 | 08/29/1998 | 20.4 | 26.5 | 15.1 | 4.493 | 20.8 | 24 | 20.7 | 20.6 | 19.1 | 16.3 | 11.8 | 6.2 | 20.1 | 19.5
150475 | 08/30/1998 | 20.4 | 27.3 | 13.5 | 5.228 | 20.4 | 24 | 19.6 | 19.7 | 19 | 16.4 | 11.9 | 6.3 | 19.5 | 19.4
150475 | 08/31/1998 | 20 | 25.6 | 16.1 | 3.586 | 20.9 | 24 | 18.9 | 19.2 | 18.8 | 16.4 | 11.9 | 6.3 | 18.9 | 18.4
150475 | 09/01/1998 | 18.6 | 24.3 | 12.3 | 4.114 | 18.3 | 24 | 19.1 | 19.2 | 18.6 | 16.4 | 12 | 6.3 | 18.8 | 16.6
150475 | 09/02/1998 | 16.5 | 22.7 | 9.2 | 4.962 | 16 | 24 | 16.8 | 18 | 18.3 | 16.4 | 12 | 6.3 | 16.3 | 16
150475 | 09/03/1998 | 19 | 26.6 | 11.2 | 5.475 | 18.9 | 24 | 18.3 | 17.8 | 18 | 16.4 | 12.1 | 6.3 | 18.8 | 18.4
150475 | 09/04/1998 | 21.2 | 29.8 | 12.5 | 6.291 | 21.2 | 24 | 20 | 18.6 | 17.8 | 16.3 | 12.1 | 6.3 | 21.2 | 20.3
150475 | 09/05/1998 | 24 | 33.4 | 16.4 | 6.184 | 24.9 | 24 | 22.3 | 20 | 18 | 16.3 | 12.2 | 6.3 | 23.8 | 21.9
150475 | 09/06/1998 | 21.5 | 28.5 | 15.7 | 4.69 | 22.1 | 24 | 21.7 | 20.8 | 18.4 | 16.3 | 12.2 | 6.3 | 21.6 | 20
150475 | 09/07/1998 | 16.6 | 23 | 11.4 | 4.12 | 17.2 | 24 | 18.1 | 19.5 | 18.6 | 16.3 | 12.3 | 6.3 | 16.9 | 14.6
150475 | 09/08/1998 | 15 | 22.2 | 8 | 4.94 | 15.1 | 24 | 16.5 | 17.7 | 18.3 | 16.3 | 12.3 | 6.3 | 15.8 | 14.4
150475 | 09/09/1998 | 17.2 | 25.4 | 8.6 | 5.92 | 17 | 24 | 16.9 | 17.1 | 17.8 | 16.3 | 12.4 | 6.3 | 17.5 | 14.8
150475 | 09/10/1998 | 22.4 | 32.3 | 13.8 | 6.653 | 23.1 | 24 | 20.3 | 18.3 | 17.6 | 16.2 | 12.4 | 6.3 | 22.4 | 18.3
150475 | 09/11/1998 | 24.1 | 31.6 | 17.7 | 4.882 | 24.7 | 24 | 22.8 | 20.3 | 17.8 | 16.2 | 12.5 | 6.3 | 24.2 | 22.3
150475 | 09/12/1998 | 23.5 | 29.7 | 18.1 | 4.276 | 23.9 | 24 | 23.2 | 21.3 | 18.4 | 16.2 | 12.5 | 6.3 | 24.2 | 22
150475 | 09/13/1998 | 23.6 | 30.7 | 17.3 | 4.709 | 24 | 24 | 23 | 21.5 | 18.8 | 16.2 | 12.6 | 6.3 | 23.9 | 22.7
150475 | 12/31/1998 | -16.7 | -12.7 | -22.6 | 2.892 | -17.7 | 24 | -12.2 | -8.6 | 0 | 3.4 | 7.8 | 6.7 | -14.7 | -14.5
150475 | 09/15/1998 | 18.6 | 25.3 | 13.2 | 4.384 | 19.3 | 24 | 19.7 | 20.3 | 19.3 | 16.4 | 12.6 | 6.3 | 18.8 | 17.5
150475 | 09/16/1998 | 19.1 | 28.2 | 9.8 | 6.649 | 19 | 24 | 18.7 | 19 | 19 | 16.4 | 12.7 | 6.3 | 18.8 | 18.4
150475 | 09/17/1998 | 20.7 | 28.7 | 13.1 | 5.611 | 20.9 | 24 | 20.1 | 19.3 | 18.7 | 16.5 | 12.7 | 6.3 | 20.7 | 19.3
150475 | 09/18/1998 | 22.3 | 30.2 | 14.4 | 5.739 | 22.3 | 24 | 21.3 | 19.9 | 18.7 | 16.5 | 12.8 | 6.3 | 22.4 | 20.5
150475 | 09/19/1998 | 23.1 | 31.3 | 17.1 | 5.214 | 24.2 | 24 | 22.4 | 20.9 | 18.8 | 16.5 | 12.8 | 6.3 | 23.1 | 20.7
150475 | 09/20/1998 | 15.8 | 21.6 | 9.7 | 3.64 | 15.7 | 24 | 18.2 | 20 | 19 | 16.6 | 12.8 | 6.3 | 16.1 | 13.8
150475 | 09/21/1998 | 10.4 | 14.8 | 5.8 | 3.136 | 10.3 | 24 | 13.1 | 16.8 | 18.5 | 16.6 | 12.9 | 6.4 | 10.7 | 9.9
150475 | 09/22/1998 | 12.2 | 20.3 | 4 | 5.88 | 12.2 | 24 | 12.8 | 14.7 | 17.6 | 16.6 | 12.9 | 6.4 | 12.1 | 11.3
150475 | 09/23/1998 | 13.1 | 20.3 | 6.7 | 4.863 | 13.5 | 24 | 13.3 | 14.5 | 16.7 | 16.5 | 13 | 6.4 | 13.1 | 11.2
150475 | 09/24/1998 | 15.8 | 23.7 | 9 | 5.358 | 16.4 | 24 | 15.4 | 15 | 16.2 | 16.3 | 13 | 6.4 | 16.4 | 14.6
150475 | 09/25/1998 | 18.2 | 24.7 | 11.2 | 4.314 | 18 | 24 | 17.6 | 16.4 | 16.1 | 16.2 | 13 | 6.4 | 18.4 | 16.7
150475 | 09/26/1998 | 20 | 25.8 | 14.7 | 3.991 | 20.3 | 24 | 19.2 | 17.6 | 16.3 | 16.1 | 13.1 | 6.4 | 20.2 | 18.9
150475 | 09/27/1998 | 15.3 | 21.4 | 10.4 | 3.785 | 15.9 | 24 | 16.4 | 17.4 | 16.6 | 16 | 13.1 | 6.4 | 15.3 | 13.8
150475 | 09/28/1998 | 17.3 | 25.9 | 8.7 | 6.178 | 17.3 | 24 | 16.2 | 16.2 | 16.5 | 16 | 13.1 | 6.4 | 17.1 | 15.6
150475 | 09/29/1998 | 16 | 22.7 | 11.1 | 4.224 | 16.9 | 24 | 16.7 | 16.8 | 16.5 | 15.9 | 13.1 | 6.4 | 16 | 15.2
150475 | 09/30/1998 | 10.4 | 14.9 | 4.7 | 2.822 | 9.8 | 24 | 12.7 | 15.4 | 16.3 | 15.8 | 13.1 | 6.4 | 10.5 | 9.1
150475 | 10/01/1998 | 7.8 | 15 | 1.9 | 4.632 | 8.5 | 24 | 9.7 | 12.8 | 15.7 | 15.8 | 13.2 | 6.4 | 8.1 | 7
150475 | 10/02/1998 | 7 | 11.9 | 1.5 | 3.671 | 6.7 | 24 | 8.2 | 11.2 | 14.8 | 15.6 | 13.2 | 6.4 | 7 | 6.3
150475 | 10/03/1998 | 8.1 | 13 | 4.9 | 2.859 | 9 | 24 | 8.9 | 10.8 | 14 | 15.4 | 13.2 | 6.4 | 8.1 | 7.1
150475 | 10/04/1998 | 10.3 | 15.3 | 4.9 | 3.897 | 10.1 | 24 | 9.7 | 10.6 | 13.3 | 15.2 | 13.2 | 6.4 | 10.2 | 8.5
150475 | 10/05/1998 | 12.8 | 15.8 | 9.3 | 2.299 | 12.6 | 24 | 12.2 | 11.8 | 13.1 | 15 | 13.2 | 6.4 | 12.6 | 12.2
150475 | 10/06/1998 | 10 | 14.1 | 5.7 | 3.008 | 9.9 | 24 | 10.9 | 12 | 13 | 14.8 | 13.2 | 6.4 | 10.1 | 9.2
150475 | 10/07/1998 | 8.8 | 14.9 | 4.3 | 3.685 | 9.6 | 24 | 10 | 11.4 | 12.9 | 14.6 | 13.2 | 6.4 | 9 | 8
150475 | 10/08/1998 | 8.8 | 16.4 | 1.3 | 5.275 | 8.9 | 24 | 9 | 10.4 | 12.6 | 14.4 | 13.2 | 6.4 | 8.8 | 7.7
150475 | 10/09/1998 | 12.9 | 22 | 5.4 | 5.889 | 13.7 | 24 | 11.7 | 11.1 | 12.3 | 14.3 | 13.2 | 6.4 | 13 | 11
150475 | 10/10/1998 | 13.7 | 22.3 | 6.1 | 5.429 | 14.2 | 24 | 13.2 | 12.4 | 12.4 | 14.1 | 13.2 | 6.4 | 13.9 | 12.7
150475 | 10/11/1998 | 12.4 | 18.2 | 7.2 | 3.831 | 12.7 | 24 | 12.6 | 12.9 | 12.7 | 13.9 | 13.2 | 6.4 | 12.2 | 11
150475 | 10/12/1998 | 6.2 | 11.4 | 2 | 2.678 | 6.7 | 24 | 8.6 | 11.5 | 12.8 | 13.8 | 13.1 | 6.5 | 6.3 | 5
150475 | 10/13/1998 | 4.2 | 10.9 | -1.1 | 3.979 | 4.9 | 24 | 6.1 | 9.1 | 12.3 | 13.7 | 13.1 | 6.5 | 4.5 | 3.9
150475 | 10/14/1998 | 6 | 11.9 | 1 | 3.8 | 6.5 | 24 | 6.6 | 8.3 | 11.5 | 13.6 | 13.1 | 6.5 | 6.4 | 5.5
150475 | 10/15/1998 | 10.3 | 14.1 | 6.5 | 2.806 | 10.3 | 24 | 9.3 | 9.2 | 11.1 | 13.4 | 13.1 | 6.5 | 10.2 | 9.7
150475 | 10/16/1998 | 16.3 | 17.8 | 14.4 | 1.098 | 16.1 | 24 | 14 | 11.4 | 11.2 | 13.2 | 13 | 6.5 | 16 | 15.7
150475 | 10/17/1998 | 14.4 | 20.1 | 4.4 | 5.457 | 12.3 | 24 | 14.9 | 13.6 | 11.8 | 13.1 | 13 | 6.5 | 14.5 | 13.5
150475 | 10/18/1998 | 6.4 | 12.3 | 2.1 | 3.247 | 7.2 | 24 | 8.2 | 11.2 | 12.1 | 13 | 13 | 6.5 | 6.6 | 5.6
150475 | 10/19/1998 | 6.3 | 12.4 | 1.6 | 3.87 | 7 | 24 | 7.3 | 9.4 | 11.7 | 12.9 | 13 | 6.5 | 6.2 | 4.7
150475 | 10/20/1998 | 6 | 14.1 | -0.4 | 5.152 | 6.9 | 24 | 6.7 | 8.4 | 11.2 | 12.8 | 12.9 | 6.5 | 6 | 5.3
150475 | 10/21/1998 | 5.6 | 12.2 | -0.8 | 4.488 | 5.7 | 24 | 6 | 8 | 10.7 | 12.7 | 12.9 | 6.5 | 4.7 | 4.6
150475 | 10/22/1998 | 9.1 | 18.8 | 1.9 | 6.028 | 10.4 | 24 | 7.7 | 7.9 | 10.2 | 12.5 | 12.9 | 6.5 | 8.8 | 7.5
150475 | 10/23/1998 | 11.2 | 19.8 | 3.9 | 5.521 | 11.9 | 24 | 10 | 9.3 | 10.1 | 12.4 | 12.8 | 6.5 | 11 | 9.1
150475 | 10/24/1998 | 12.2 | 20 | 5.7 | 4.729 | 12.9 | 24 | 11.4 | 10.5 | 10.4 | 12.2 | 12.8 | 6.5 | 12.4 | 11.1
150475 | 10/25/1998 | 12.3 | 19.8 | 7.5 | 4.159 | 13.7 | 24 | 12.1 | 11.4 | 10.7 | 12.1 | 12.7 | 6.5 | 12.1 | 11.7
150475 | 10/26/1998 | 10.9 | 16.5 | 7.4 | 3.188 | 12 | 24 | 11.1 | 11.3 | 11 | 12.1 | 12.7 | 6.5 | 11.2 | 11.1
150475 | 10/27/1998 | 13.1 | 20.2 | 6.8 | 4.098 | 13.5 | 24 | 12.6 | 11.7 | 11.3 | 12 | 12.7 | 6.5 | 12.8 | 12
150475 | 10/28/1998 | 8.9 | 16.7 | 2.8 | 4.63 | 9.8 | 24 | 9.5 | 11 | 11.4 | 12 | 12.6 | 6.5 | 8.7 | 8.1
150475 | 10/29/1998 | 10.1 | 13.4 | 7 | 2.261 | 10.2 | 24 | 9.8 | 10.4 | 11.3 | 12 | 12.6 | 6.5 | 10 | 9.2
150475 | 10/30/1998 | 8 | 10.9 | 4.4 | 1.818 | 7.7 | 24 | 9.2 | 10.3 | 11.2 | 11.9 | 12.5 | 6.5 | 8 | 7.2
150475 | 10/31/1998 | 5.1 | 10.9 | 1.5 | 3.346 | 6.2 | 24 | 6.6 | 8.9 | 10.9 | 11.9 | 12.5 | 6.5 | 5.1 | 4.8
150475 | 11/01/1998 | 4.7 | 12.3 | -0.9 | 4.633 | 5.7 | 24 | 5.4 | 7.5 | 10.3 | 11.8 | 12.4 | 6.5 | 4.7 | 4
150475 | 11/02/1998 | 2.6 | 7.4 | -1.9 | 2.692 | 2.8 | 24 | 4.6 | 7 | 9.8 | 11.7 | 12.4 | 6.5 | 3.1 | 2.1
150475 | 11/03/1998 | -0.1 | 6.3 | -4.2 | 3.63 | 1.1 | 24 | 2.2 | 5.4 | 9.2 | 11.6 | 12.4 | 6.6 | 0.4 | -0.1
150475 | 11/04/1998 | -1.7 | 3.5 | -5.5 | 3.166 | -1 | 24 | 0.7 | 4.1 | 8.4 | 11.4 | 12.3 | 6.6 | -1.1 | -1.1
150475 | 11/05/1998 | -2.3 | 2.1 | -5.1 | 2.501 | -1.5 | 24 | 0.2 | 3.1 | 7.6 | 11.2 | 12.3 | 6.6 | -1.8 | -1.7
150475 | 11/06/1998 | -2.4 | 1.4 | -5.1 | 2.134 | -1.9 | 24 | 0 | 2.5 | 6.9 | 11 | 12.2 | 6.6 | -2.3 | -1.9
150475 | 11/07/1998 | -1.2 | 2.8 | -4.1 | 2.275 | -0.7 | 24 | 0 | 2.2 | 6.3 | 10.7 | 12.2 | 6.6 | -1.6 | -1.3
150475 | 11/08/1998 | -0.4 | 3.5 | -2.6 | 2.166 | 0.5 | 24 | 0 | 1.9 | 5.8 | 10.4 | 12.1 | 6.6 | -0.2 | -0.2
150475 | 11/09/1998 | 0.4 | 4.1 | -2.4 | 2.046 | 0.9 | 24 | 0 | 1.8 | 5.4 | 10.1 | 12.1 | 6.6 | 0.3 | 0.1
150475 | 11/10/1998 | 0.1 | 1.1 | -3.2 | 1.189 | -1.1 | 24 | 0 | 1.7 | 5.1 | 9.8 | 12 | 6.6 | 0.2 | 0
150475 | 11/11/1998 | -4.6 | -0.2 | -7.7 | 2.371 | -4 | 24 | 0 | 1.7 | 4.8 | 9.6 | 11.9 | 6.6 | -2.9 | -3.1
150475 | 11/12/1998 | -7.8 | -3 | -14.5 | 3.473 | -8.8 | 24 | 0 | 1.6 | 4.6 | 9.3 | 11.8 | 6.6 | -4 | -4.1
150475 | 11/13/1998 | -2.2 | 2.5 | -6.5 | 3.151 | -2 | 24 | 0 | 1.5 | 4.4 | 9.1 | 11.8 | 6.6 | -0.6 | -0.9
150475 | 11/14/1998 | -0.9 | 3 | -5.8 | 2.427 | -1.4 | 24 | 0 | 1.4 | 4.3 | 8.8 | 11.7 | 6.6 | -0.2 | -0.4
150475 | 11/15/1998 | -2.9 | 1.6 | -7.7 | 3.5 | -3.1 | 24 | 0 | 1.4 | 4.1 | 8.6 | 11.6 | 6.6 | -1.8 | -1.8
150475 | 11/16/1998 | -0.7 | 2.6 | -3.1 | 1.755 | -0.3 | 24 | 0 | 1.3 | 4 | 8.4 | 11.5 | 6.6 | -0.3 | -0.4
150475 | 11/17/1998 | -0.9 | 2.2 | -4.2 | 2.298 | -1 | 24 | 0 | 1.3 | 3.9 | 8.2 | 11.4 | 6.6 | -0.5 | -0.3
150475 | 11/18/1998 | 0.9 | 3.3 | -2.1 | 1.635 | 0.6 | 24 | 0 | 1.2 | 3.8 | 8 | 11.4 | 6.6 | 0.9 | 0.7
150475 | 11/19/1998 | -3.9 | -1.5 | -5.8 | 1.405 | -3.7 | 24 | 0 | 1.2 | 3.7 | 7.8 | 11.3 | 6.6 | -3.1 | -3.5
150475 | 11/20/1998 | -5.7 | -1.9 | -9.4 | 2.057 | -5.7 | 24 | -0.4 | 1.1 | 3.5 | 7.6 | 11.2 | 6.6 | -4.1 | -4
150475 | 11/21/1998 | -0.3 | 4.9 | -6.9 | 3.946 | -1 | 24 | -1 | 0.5 | 3.4 | 7.5 | 11.1 | 6.6 | -0.2 | -0.7
150475 | 11/22/1998 | 2.8 | 8 | 0.4 | 2.262 | 4.2 | 24 | 0 | 0.7 | 3.2 | 7.3 | 11 | 6.6 | 2.2 | 1.6
150475 | 11/23/1998 | 2.2 | 7.8 | -1.6 | 2.808 | 3.1 | 24 | 0.3 | 1 | 3.1 | 7.1 | 10.9 | 6.6 | 1.7 | 1.3
150475 | 11/24/1998 | 2.8 | 8.1 | -1.9 | 3.881 | 3.1 | 24 | 1.5 | 1.4 | 3.1 | 7 | 10.8 | 6.6 | 2.6 | 1.8
150475 | 11/25/1998 | 3.5 | 9.8 | -0.4 | 3.207 | 4.7 | 24 | 3 | 2.6 | 3.3 | 6.8 | 10.7 | 6.6 | 3.1 | 2.7
150475 | 11/26/1998 | 3.9 | 12.1 | -1.7 | 4.574 | 5.2 | 24 | 2.5 | 2.8 | 3.6 | 6.7 | 10.6 | 6.6 | 2.2 | 2.2
150475 | 11/27/1998 | 4.1 | 12.9 | -0.5 | 4.294 | 6.2 | 24 | 2.8 | 2.9 | 3.8 | 6.7 | 10.5 | 6.6 | 3 | 3
150475 | 11/28/1998 | 3.9 | 8 | 1 | 2.302 | 4.5 | 24 | 3.3 | 3.3 | 4 | 6.6 | 10.4 | 6.6 | 3.7 | 3.6
150475 | 11/29/1998 | 8.5 | 13.1 | 3.7 | 2.679 | 8.4 | 24 | 6.8 | 4.8 | 4.3 | 6.6 | 10.3 | 6.6 | 8.1 | 7.8
150475 | 11/30/1998 | 2 | 5.9 | -0.9 | 2.01 | 2.5 | 24 | 3.3 | 4.8 | 4.8 | 6.6 | 10.3 | 6.6 | 1.7 | 1.5
150475 | 12/01/1998 | 4.9 | 14.9 | -1.3 | 5.525 | 6.8 | 24 | 3.5 | 3.6 | 4.8 | 6.6 | 10.2 | 6.7 | 4.2 | 3.7
150475 | 12/02/1998 | 5 | 10.4 | 2 | 2.698 | 6.2 | 24 | 4.8 | 4.6 | 4.8 | 6.6 | 10.1 | 6.7 | 4.8 | 4.7
150475 | 12/03/1998 | 6.5 | 15.3 | 1.6 | 3.912 | 8.5 | 24 | 5.8 | 5.2 | 5.1 | 6.6 | 10 | 6.7 | 6 | 5.8
150475 | 12/04/1998 | 3.4 | 9.7 | -2.1 | 3.858 | 3.8 | 24 | 3.5 | 4.6 | 5.2 | 6.6 | 9.9 | 6.7 | 3.4 | 2.5
150475 | 12/05/1998 | 4.2 | 7.7 | -3.1 | 3.283 | 2.3 | 24 | 4.8 | 5 | 5.3 | 6.6 | 9.8 | 6.7 | 4.1 | 3.7
150475 | 12/06/1998 | -2.8 | 1 | -5 | 1.97 | -2 | 24 | 0.1 | 3.2 | 5.2 | 6.6 | 9.8 | 6.7 | -3.1 | -2.6
150475 | 12/07/1998 | -1.6 | 4.4 | -4.9 | 2.877 | -0.3 | 24 | 0 | 1.9 | 4.7 | 6.6 | 9.7 | 6.7 | -2.2 | -1.9
150475 | 12/08/1998 | -1.1 | 4.6 | -4.3 | 2.804 | 0.2 | 24 | 0 | 1.4 | 4.2 | 6.6 | 9.6 | 6.7 | -1.7 | -1.5
150475 | 12/09/1998 | -0.4 | 4.6 | -3.5 | 2.329 | 0.6 | 24 | -0.1 | 1.2 | 3.8 | 6.5 | 9.5 | 6.7 | -0.9 | -0.9
150475 | 12/10/1998 | -2 | 4.1 | -6.4 | 3.217 | -1.2 | 24 | -0.8 | 0.7 | 3.4 | 6.4 | 9.5 | 6.7 | -2.1 | -2.3
150475 | 12/11/1998 | -0.8 | 5.5 | -5.1 | 3.457 | 0.2 | 24 | -1.3 | 0.3 | 3.1 | 6.3 | 9.4 | 6.7 | -1.4 | -1.6
150475 | 12/12/1998 | 0.4 | 6.3 | -3.5 | 2.729 | 1.4 | 24 | -0.5 | 0.4 | 2.8 | 6.2 | 9.3 | 6.7 | -0.4 | -0.4
150475 | 12/13/1998 | 1.8 | 6 | -1.1 | 2.177 | 2.5 | 24 | 0 | 0.7 | 2.7 | 6 | 9.3 | 6.7 | 0 | 0
150475 | 12/14/1998 | 2.7 | 8.5 | -0.4 | 2.907 | 4.1 | 24 | 0 | 0.7 | 2.6 | 5.9 | 9.2 | 6.7 | 1.8 | 1.2
150475 | 12/15/1998 | -0.4 | 3.9 | -2.7 | 2.171 | 0.6 | 24 | 0 | 0.8 | 2.5 | 5.8 | 9.1 | 6.7 | -0.9 | -0.9
150475 | 12/16/1998 | -2.1 | 0.4 | -4 | 1.347 | -1.8 | 24 | -0.1 | 0.8 | 2.5 | 5.7 | 9 | 6.7 | -2.2 | -2
150475 | 12/17/1998 | -5.3 | -3.7 | -8.4 | 1.445 | -6.1 | 24 | -2.5 | 0.2 | 2.4 | 5.6 | 9 | 6.7 | -4.6 | -4.5
150475 | 12/18/1998 | -2.7 | 0.8 | -5.5 | 1.879 | -2.4 | 24 | -1.8 | 0 | 2.2 | 5.5 | 8.9 | 6.7 | -2.5 | -2.8
150475 | 12/19/1998 | -11.9 | -5.9 | -13.8 | 2.441 | -9.9 | 24 | -7 | 0 | 2.1 | 5.3 | 8.8 | 6.7 | -10.4 | -10.3
150475 | 12/20/1998 | -12.4 | -10.2 | -16.6 | 1.94 | -13.4 | 24 | -7.1 | 0 | 1.9 | 5.2 | 8.7 | 6.7 | -10.7 | -10.4
150475 | 12/21/1998 | -16.7 | -13.6 | -19 | 1.595 | -16.3 | 24 | -10.2 | -2 | 1.6 | 5.1 | 8.6 | 6.7 | -15 | -14.7
150475 | 12/22/1998 | -16.5 | -11.3 | -22.6 | 3.859 | -17 | 24 | -12.9 | -8.5 | 0.4 | 4.9 | 8.6 | 6.7 | -15.5 | -15.3
150475 | 12/23/1998 | -14.4 | -10.4 | -18.3 | 2.715 | -14.4 | 24 | -12 | -8.8 | 0 | 4.7 | 8.5 | 6.7 | -13.6 | -13.5
150475 | 12/24/1998 | -13.8 | -7.9 | -18.7 | 3.52 | -13.3 | 24 | -11.5 | -8.4 | 0 | 4.5 | 8.4 | 6.7 | -13.1 | -12.8
150475 | 12/25/1998 | -12.2 | -7.5 | -16 | 2.568 | -11.8 | 24 | -10 | -7.4 | 0 | 4.3 | 8.3 | 6.7 | -11.6 | -11.2
150475 | 12/26/1998 | -13.4 | -9.2 | -19.1 | 3.848 | -14.2 | 24 | -10.9 | -7.8 | 0 | 4.1 | 8.2 | 6.7 | -12.3 | -12.2
150475 | 12/27/1998 | -8.9 | -4.2 | -11.9 | 2.449 | -8.1 | 24 | -7.4 | -5.6 | 0 | 4 | 8.2 | 6.7 | -8.5 | -8.3
150475 | 12/28/1998 | -6.4 | -0.3 | -12.5 | 4.22 | -6.4 | 24 | -6.2 | -5 | 0 | 3.8 | 8.1 | 6.7 | -6.4 | -6.4
150475 | 12/29/1998 | -17.5 | -10.2 | -21.8 | 3.281 | -16 | 24 | -11.4 | -6.3 | 0 | 3.7 | 8 | 6.7 | -15.9 | -15.5
150475 | 12/30/1998 | -18.7 | -15.5 | -22.2 | 2.491 | -18.9 | 24 | -14.4 | -10 | 0 | 3.6 | 7.9 | 6.7 | -16.8 | -16.4
150475 | 01/01/1997 | -6.9 | -2.7 | -12.4 | 3.331 | -7.6 | 24 | -2.6 | -2 | 0 | 2.3 | 6 | 6.3
150475 | 01/02/1997 | -1.7 | 0.6 | -3.6 | 1.636 | -1.5 | 24 | -2 | -1.6 | 0 | 2.2 | 5.9 | 6.3
150475 | 01/03/1997 | -5.3 | -3 | -9.2 | 2.07 | -6.1 | 24 | -0.7 | -0.7 | 0 | 2.2 | 5.9 | 6.3
150475 | 05/10/1997 | 14 | 22.5 | 4.1 | 6.279 | 13.3 | 24 | 10.8 | 8.1 | 5.8 | 2.7 | 2.3 | 6 | 13.6 | 11.8
150475 | 01/04/1997 | -4.5 | -1.9 | -12.4 | 3.116 | -7.2 | 24 | -0.7 | -0.5 | 0 | 2.2 | 5.8 | 6.3
150475 | 01/05/1997 | -16.3 | -13 | -21.4 | 2.181 | -17.2 | 24 | 0 | -0.1 | 0 | 2.1 | 5.7 | 6.3
150475 | 01/06/1997 | -22.7 | -15.8 | -27.3 | 3.301 | -21.6 | 24 | 0 | 0 | 0 | 2.1 | 5.7 | 6.3
150475 | 01/07/1997 | -23.8 | -16.4 | -32.3 | 5.896 | -24.4 | 24 | -1 | -0.5 | 0 | 2.1 | 5.6 | 6.3
150475 | 01/08/1997 | -9.7 | -4.5 | -15.4 | 3.115 | -10 | 24 | -2.5 | -1.5 | 0 | 2.1 | 5.5 | 6.3
150475 | 01/09/1997 | -8.7 | -5.4 | -12.3 | 2.129 | -8.9 | 24 | -2.4 | -1.8 | 0 | 2 | 5.5 | 6.3
150475 | 01/10/1997 | -14.6 | -11.2 | -24.4 | 3.462 | -17.8 | 24 | -1.1 | -1.1 | 0 | 2 | 5.4 | 6.3
150475 | 01/11/1997 | -25.1 | -20 | -30.5 | 3.75 | -25.3 | 24 | -0.5 | -0.4 | 0 | 2 | 5.4 | 6.3
150475 | 01/12/1997 | -22.1 | -19 | -24.7 | 1.963 | -21.9 | 24 | -1.9 | -1.1 | 0 | 2 | 5.3 | 6.3
150475 | 01/13/1997 | -22.7 | -15.6 | -27.5 | 3.652 | -21.6 | 24 | -2.3 | -1.6 | 0 | 1.9 | 5.2 | 6.3
150475 | 01/14/1997 | -20.2 | -12.7 | -29.3 | 6.153 | -21 | 24 | -2.4 | -1.6 | 0 | 1.9 | 5.2 | 6.3
150475 | 01/15/1997 | -12 | -9.2 | -17.9 | 2.135 | -13.6 | 24 | -3.2 | -2.3 | 0 | 1.9 | 5.1 | 6.3
150475 | 01/16/1997 | -25.2 | -20 | -29.7 | 2.994 | -24.9 | 24 | -1.5 | -1.2 | 0 | 1.9 | 5.1 | 6.3
150475 | 01/17/1997 | -27.3 | -20.8 | -32.8 | 3.834 | -26.8 | 24 | -2.5 | -1.6 | 0 | 1.8 | 5 | 6.3
150475 | 01/18/1997 | -20.5 | -14.3 | -28.7 | 5.862 | -21.5 | 24 | -3.1 | -2.1 | 0 | 1.8 | 5 | 6.3
150475 | 01/19/1997 | -6.3 | -0.1 | -16.5 | 5.514 | -8.3 | 24 | -4.1 | -2.7 | 0 | 1.8 | 4.9 | 6.3
150475 | 01/20/1997 | -7.2 | -3.1 | -10.6 | 2.224 | -6.9 | 24 | -3 | -2.4 | 0 | 1.8 | 4.9 | 6.3
150475 | 01/21/1997 | -2.9 | 0.6 | -7.5 | 3.599 | -3.5 | 24 | -2.2 | -1.7 | 0 | 1.7 | 4.8 | 6.3
150475 | 01/22/1997 | -8.5 | -0.8 | -16.4 | 4.65 | -8.6 | 24 | -0.9 | -1 | 0 | 1.7 | 4.7 | 6.3
150475 | 01/23/1997 | -14.8 | -9.1 | -21.6 | 4.319 | -15.4 | 24 | -0.3 | -0.2 | 0 | 1.7 | 4.7 | 6.3
150475 | 01/24/1997 | -14 | -9 | -19.1 | 3.114 | -14.1 | 24 | -0.9 | -0.6 | 0 | 1.7 | 4.6 | 6.3
150475 | 01/25/1997 | -25.6 | -19.8 | -33.4 | 4.28 | -26.6 | 24 | -0.5 | -0.2 | 0 | 1.7 | 4.6 | 6.3
150475 | 01/26/1997 | -26 | -18.1 | -33.4 | 5.647 | -25.8 | 24 | -1.9 | -1.1 | 0 | 1.6 | 4.6 | 6.3
150475 | 01/27/1997 | -20.5 | -17.8 | -28.5 | 3.005 | -23.2 | 24 | -2.3 | -1.6 | 0 | 1.6 | 4.5 | 6.3
150475 | 01/28/1997 | -24.6 | -19.2 | -31.1 | 4.228 | -25.2 | 24 | -2.2 | -1.4 | 0 | 1.6 | 4.5 | 6.3
150475 | 01/29/1997 | -18.8 | -15.2 | -22.2 | 2.35 | -18.7 | 24 | -3.3 | -2.2 | 0 | 1.6 | 4.4 | 6.3
150475 | 01/30/1997 | -12.2 | -3.7 | -18.9 | 4.714 | -11.3 | 24 | -3.6 | -2.4 | 0 | 1.6 | 4.4 | 6.3
150475 | 01/31/1997 | -3.4 | 0.9 | -10.8 | 4.336 | -5 | 24 | -3.8 | -2.8 | 0 | 1.5 | 4.3 | 6.3
150475 | 02/01/1997 | -6.5 | -0.6 | -11.8 | 4.369 | -6.2 | 24 | -2.3 | -1.8 | 0 | 1.5 | 4.3 | 6.3
150475 | 02/02/1997 | -10.8 | -4.7 | -15.9 | 3.318 | -10.3 | 24 | -1.4 | -1.2 | 0 | 1.5 | 4.2 | 6.3
150475 | 02/03/1997 | -10.8 | -4.4 | -17.2 | 4.982 | -10.8 | 24 | -1.4 | -0.9 | 0 | 1.5 | 4.2 | 6.3
150475 | 02/04/1997 | -6.6 | -4 | -8.4 | 1.56 | -6.2 | 24 | -1.6 | -1.2 | 0 | 1.5 | 4.2 | 6.3
150475 | 02/05/1997 | -7 | -2.8 | -8.9 | 2.01 | -5.9 | 24 | -1.4 | -1.1 | 0 | 1.5 | 4.1 | 6.3
150475 | 02/06/1997 | -8.5 | -4.4 | -12.3 | 2.382 | -8.4 | 24 | -1 | -0.8 | 0 | 1.4 | 4.1 | 6.3
150475 | 02/07/1997 | -10.4 | -3.3 | -17.1 | 4.188 | -10.2 | 24 | -1.1 | -0.8 | 0 | 1.4 | 4 | 6.3
150475 | 02/08/1997 | -15.4 | -7.5 | -20.8 | 4.288 | -14.2 | 24 | -0.8 | -0.6 | 0 | 1.4 | 4 | 6.3
150475 | 02/09/1997 | -12.6 | -6.5 | -19.7 | 4.883 | -13.1 | 24 | -1.6 | -0.9 | 0 | 1.4 | 4 | 6.3
150475 | 09/01/1997 | 21 | 27.9 | 15.6 | 4.415 | 21.8 | 24 | 20.6 | 19.7 | 17.9 | 15.1 | 11.4 | 6.1 | 20.9 | 20.2
150475 | 09/02/1997 | 15.3 | 21 | 9.7 | 3.871 | 15.4 | 24 | 17.2 | 18.6 | 17.9 | 15.2 | 11.4 | 6.1 | 15.7 | 14.4
150475 | 09/03/1997 | 14 | 20.2 | 6.7 | 4.87 | 13.5 | 24 | 15 | 16.5 | 17.5 | 15.2 | 11.5 | 6.1 | 14.4 | 14
150475 | 09/04/1997 | 14.9 | 20.1 | 9.7 | 3.369 | 14.9 | 24 | 15.2 | 16 | 16.9 | 15.2 | 11.5 | 6.1 | 15.1 | 13.9
150475 | 09/05/1997 | 20.7 | 28.9 | 14.1 | 5.397 | 21.5 | 24 | 18.7 | 16.8 | 16.5 | 15.2 | 11.6 | 6.1 | 20.6 | 18.8
150475 | 09/06/1997 | 19.8 | 25.3 | 13.8 | 3.983 | 19.6 | 24 | 19.2 | 18.1 | 16.6 | 15.2 | 11.6 | 6.1 | 19.7 | 18.7
150475 | 09/07/1997 | 16.6 | 20.7 | 14.3 | 2.263 | 17.5 | 24 | 17 | 17.7 | 16.8 | 15.1 | 11.7 | 6.1 | 16.2 | 16.3
150475 | 09/08/1997 | 18.8 | 24.5 | 12.6 | 4.547 | 18.6 | 24 | 18 | 17.2 | 16.7 | 15.1 | 11.7 | 6.1 | 18.8 | 18.4
150475 | 09/09/1997 | 16 | 21.9 | 11 | 3.98 | 16.5 | 24 | 16.8 | 17.2 | 16.7 | 15.1 | 11.7 | 6.1 | 16.1 | 14.9
150475 | 09/10/1997 | 15.3 | 21.9 | 8.9 | 4.704 | 15.4 | 24 | 15.7 | 16.3 | 16.5 | 15.1 | 11.8 | 6.1 | 15.4 | 14.7
150475 | 09/11/1997 | 15.7 | 22.5 | 8.6 | 5.086 | 15.6 | 24 | 15.6 | 15.8 | 16.2 | 15.1 | 11.8 | 6.1 | 15.8 | 15
150475 | 09/12/1997 | 17.2 | 23.9 | 10 | 5.044 | 17 | 24 | 16.4 | 16 | 16 | 15 | 11.8 | 6.2 | 17.3 | 15.4
150475 | 09/13/1997 | 17.6 | 23.4 | 12.9 | 3.651 | 18.2 | 24 | 17.5 | 16.8 | 16 | 15 | 11.9 | 6.2 | 17.8 | 16.9
150475 | 12/31/1997 | -14.3 | -9.4 | -19.9 | 4.277 | -14.7 | 24 | -10.4 | -6.8 | 0 | 2.4 | 6.4 | 6.5 | -12.5 | -12.3
150475 | 09/15/1997 | 18.6 | 21.8 | 16.2 | 1.824 | 19 | 24 | 18.3 | 17.8 | 16.3 | 14.9 | 11.9 | 6.2 | 18.3 | 18.2
150475 | 09/16/1997 | 18.3 | 21.8 | 13.2 | 2.789 | 17.5 | 24 | 18.1 | 17.7 | 16.5 | 14.9 | 12 | 6.2 | 17.7 | 17.4
150475 | 09/17/1997 | 16.4 | 22.9 | 10.3 | 4.515 | 16.6 | 24 | 16.1 | 16.7 | 16.5 | 14.9 | 12 | 6.2 | 16.1 | 14.7
150475 | 09/18/1997 | 20 | 28 | 11.4 | 6.038 | 19.7 | 24 | 18.1 | 16.7 | 16.3 | 14.9 | 12 | 6.2 | 19.9 | 18.4
150475 | 09/19/1997 | 15.6 | 20.4 | 9.6 | 3.039 | 15 | 24 | 17.2 | 17.6 | 16.4 | 14.9 | 12 | 6.2 | 16.1 | 14.8
150475 | 09/20/1997 | 10.8 | 15.9 | 6.4 | 3.323 | 11.2 | 24 | 12.8 | 15.4 | 16.2 | 14.9 | 12.1 | 6.2 | 10.9 | 10
150475 | 09/21/1997 | 11.8 | 18.4 | 4.3 | 4.603 | 11.4 | 24 | 11.6 | 13.4 | 15.6 | 14.9 | 12.1 | 6.2 | 11.3 | 10.4
150475 | 09/22/1997 | 11.4 | 15.7 | 8.4 | 2.587 | 12.1 | 24 | 11.9 | 13.2 | 15 | 14.8 | 12.1 | 6.2 | 11.2 | 10.8
150475 | 09/23/1997 | 12.2 | 19 | 5.6 | 4.698 | 12.3 | 24 | 12.4 | 13 | 14.5 | 14.7 | 12.1 | 6.2 | 12.1 | 11.6
150475 | 09/24/1997 | 14.7 | 22.2 | 5.8 | 6.048 | 14 | 24 | 13.3 | 13.1 | 14.1 | 14.6 | 12.2 | 6.2 | 14.8 | 12.3
150475 | 09/25/1997 | 18.1 | 25.5 | 11.2 | 5.036 | 18.4 | 24 | 16.4 | 14.8 | 14.1 | 14.5 | 12.2 | 6.2 | 16.9 | 16.6
150475 | 09/26/1997 | 16.9 | 24.4 | 9.3 | 5.23 | 16.9 | 24 | 15.8 | 15.2 | 14.4 | 14.4 | 12.2 | 6.2 | 16.8 | 15.2
150475 | 09/27/1997 | 18.4 | 25.1 | 13.2 | 4.055 | 19.2 | 24 | 17.5 | 16.1 | 14.7 | 14.3 | 12.2 | 6.2 | 18.3 | 17.1
150475 | 09/28/1997 | 15.7 | 21.6 | 10.2 | 4.004 | 15.9 | 24 | 15.5 | 15.9 | 15 | 14.3 | 12.2 | 6.2 | 15.6 | 12.5
150475 | 09/29/1997 | 15.1 | 18.8 | 11.8 | 2.107 | 15.3 | 24 | 15.1 | 15.4 | 15 | 14.2 | 12.2 | 6.2 | 15.1 | 11.8
150475 | 09/30/1997 | 12.4 | 19.4 | 7.4 | 4.443 | 13.4 | 24 | 13.4 | 14.5 | 14.9 | 14.2 | 12.2 | 6.2 | 12.6 | 11.2
150475 | 10/01/1997 | 12.4 | 19.4 | 5 | 5.112 | 12.2 | 24 | 12.3 | 13.4 | 14.6 | 14.2 | 12.2 | 6.2 | 12.7 | 11.2
150475 | 10/02/1997 | 18.1 | 27.2 | 9.8 | 5.621 | 18.5 | 24 | 16.6 | 14.6 | 14.3 | 14.1 | 12.3 | 6.2 | 18.2 | 17.2
150475 | 10/03/1997 | 19.2 | 27.2 | 13 | 4.996 | 20.1 | 24 | 18.1 | 16.3 | 14.6 | 14.1 | 12.3 | 6.2 | 19 | 17.4
150475 | 10/04/1997 | 15.3 | 22.9 | 7.5 | 5.096 | 15.2 | 24 | 15.6 | 16 | 15 | 14.1 | 12.3 | 6.2 | 15.5 | 14.1
150475 | 10/05/1997 | 17 | 23.5 | 12.7 | 4.281 | 18.1 | 24 | 16.3 | 15.9 | 15.1 | 14.1 | 12.3 | 6.3 | 16.4 | 14.1
150475 | 10/06/1997 | 13.1 | 17 | 9.2 | 2.407 | 13.1 | 24 | 12.9 | 14.7 | 15 | 14.1 | 12.3 | 6.3 | 11.8 | 11.5
150475 | 10/07/1997 | 18.2 | 26.7 | 9.6 | 6.774 | 18.2 | 24 | 15.9 | 14.4 | 14.7 | 14.1 | 12.3 | 6.3 | 18.3 | 16.3
150475 | 10/08/1997 | 21.5 | 26 | 18.5 | 2.561 | 22.3 | 24 | 19.9 | 17.1 | 14.9 | 14.1 | 12.3 | 6.3 | 21.5 | 19.6
150475 | 10/09/1997 | 9.7 | 14.7 | 4.6 | 2.941 | 9.7 | 24 | 13.2 | 16.2 | 15.3 | 14.1 | 12.3 | 6.3 | 9.9 | 8.2
150475 | 10/10/1997 | 11.5 | 20.4 | 3 | 6.304 | 11.7 | 24 | 10.9 | 12.8 | 14.9 | 14.1 | 12.3 | 6.3 | 11.3 | 9.4
150475 | 10/11/1997 | 19.3 | 25.4 | 13.6 | 4.533 | 19.5 | 24 | 16.5 | 14.3 | 14.4 | 14.1 | 12.3 | 6.3 | 19.1 | 16.4
150475 | 10/12/1997 | 18.3 | 20.1 | 12.2 | 1.797 | 16.2 | 24 | 17.8 | 16.5 | 14.7 | 14 | 12.3 | 6.3 | 17.9 | 17
150475 | 10/13/1997 | 4.8 | 9.8 | -0.7 | 2.968 | 4.6 | 24 | 9.4 | 14 | 14.8 | 14 | 12.3 | 6.3 | 5.2 | 3.9
150475 | 10/14/1997 | 3.9 | 9.9 | -0.6 | 3.617 | 4.7 | 24 | 5.8 | 9.9 | 13.9 | 14 | 12.3 | 6.3 | 3.9 | 3.1
150475 | 10/15/1997 | 7.8 | 16.6 | 1 | 5.718 | 8.8 | 24 | 7.5 | 8.9 | 12.8 | 13.9 | 12.3 | 6.3 | 7.5 | 7.1
150475 | 10/16/1997 | 7.5 | 15.5 | 1.2 | 5.084 | 8.4 | 24 | 8.2 | 9.5 | 12.1 | 13.7 | 12.3 | 6.3 | 7.5 | 7.3
150475 | 10/17/1997 | 9.2 | 16.3 | 3.9 | 4.43 | 10.1 | 24 | 8.7 | 9.5 | 11.6 | 13.5 | 12.3 | 6.3 | 9 | 7.7
150475 | 10/18/1997 | 11.7 | 18.7 | 5.4 | 4.671 | 12.1 | 24 | 10.6 | 10.3 | 11.4 | 13.3 | 12.3 | 6.3 | 11.5 | 9.8
150475 | 10/19/1997 | 7 | 11.1 | 0.9 | 3.191 | 6 | 24 | 9.1 | 10.7 | 11.5 | 13.2 | 12.3 | 6.3 | 7.3 | 5.8
150475 | 10/20/1997 | 3.5 | 11.4 | -2.7 | 4.909 | 4.4 | 24 | 5.2 | 8.3 | 11.2 | 13 | 12.3 | 6.3 | 3.6 | 2.6
150475 | 10/21/1997 | 0.6 | 5.2 | -3 | 2.629 | 1.1 | 24 | 3.2 | 6.8 | 10.5 | 12.8 | 12.3 | 6.3 | 1 | 0.4
150475 | 10/22/1997 | 0.5 | 6.6 | -5.1 | 4.081 | 0.8 | 24 | 1.9 | 5.1 | 9.7 | 12.6 | 12.2 | 6.3 | 0.7 | 0.5
150475 | 10/23/1997 | 3.3 | 8.3 | -0.3 | 3.113 | 4 | 24 | 3.8 | 5.1 | 8.9 | 12.4 | 12.2 | 6.3 | 3.8 | 3.1
150475 | 10/24/1997 | 2.4 | 7.2 | -1.8 | 2.889 | 2.7 | 24 | 3.9 | 5.6 | 8.5 | 12.1 | 12.2 | 6.3 | 2.9 | 1.9
150475 | 10/25/1997 | -1.7 | 2.3 | -5 | 2.609 | -1.4 | 24 | 1.1 | 4.5 | 8.1 | 11.8 | 12.2 | 6.3 | -1.3 | -1.7
150475 | 10/26/1997 | -2.8 | 2.9 | -5.9 | 3.288 | -1.5 | 24 | 0 | 3.1 | 7.5 | 11.6 | 12.1 | 6.3 | -2.3 | -2.4
150475 | 10/27/1997 | -0.7 | 5.2 | -5.3 | 3.63 | -0.1 | 24 | 0 | 2.4 | 6.8 | 11.3 | 12.1 | 6.3 | -0.5 | -1
150475 | 10/28/1997 | 2.7 | 12.6 | -2.3 | 5.007 | 5.2 | 24 | 1.7 | 2.6 | 6.3 | 11 | 12 | 6.4 | 2.6 | 1.7
150475 | 10/29/1997 | 2.9 | 8.3 | -2 | 3.709 | 3.2 | 24 | 2.7 | 3.4 | 6.1 | 10.7 | 12 | 6.4 | 2.9 | 2.1
150475 | 10/30/1997 | 5.9 | 9.8 | 2.3 | 2.05 | 6.1 | 24 | 4.9 | 4.6 | 6.1 | 10.4 | 11.9 | 6.4 | 5.3 | 5.3
150475 | 10/31/1997 | 4.4 | 8.7 | -0.6 | 3.07 | 4.1 | 24 | 4.1 | 4.9 | 6.3 | 10.1 | 11.9 | 6.4 | 3.8 | 3.9
150475 | 11/01/1997 | 2.5 | 4.5 | -0.3 | 1.466 | 2.1 | 24 | 3.7 | 5 | 6.4 | 9.9 | 11.8 | 6.4 | 2.4 | 2
150475 | 11/02/1997 | -0.8 | 1.9 | -2.2 | 1.199 | -0.2 | 24 | 0.9 | 3.6 | 6.4 | 9.8 | 11.7 | 6.4 | -0.6 | -1.2
150475 | 11/03/1997 | -1.3 | 1.5 | -4.9 | 1.705 | -1.7 | 24 | 0.6 | 2.7 | 6 | 9.6 | 11.7 | 6.4 | -0.7 | -1.3
150475 | 11/04/1997 | -2.7 | 0.7 | -6.2 | 2.506 | -2.8 | 24 | 0 | 2.2 | 5.6 | 9.4 | 11.6 | 6.4 | -1.9 | -1.6
150475 | 11/05/1997 | -1.1 | 4 | -4.3 | 2.955 | -0.2 | 24 | 0.1 | 1.9 | 5.2 | 9.2 | 11.5 | 6.4 | -0.5 | -0.6
150475 | 11/06/1997 | -0.1 | 5.5 | -4.2 | 3.283 | 0.7 | 24 | 0.3 | 1.8 | 4.8 | 9 | 11.5 | 6.4 | 0.2 | 0.2
150475 | 11/07/1997 | 1.8 | 7.7 | -1.1 | 3.09 | 3.3 | 24 | 1.5 | 2.1 | 4.6 | 8.7 | 11.4 | 6.4 | 1.7 | 1.5
150475 | 11/08/1997 | 1.3 | 4.6 | -1.1 | 2.064 | 1.8 | 24 | 1.7 | 2.5 | 4.6 | 8.5 | 11.3 | 6.4 | 1.7 | 1.4
150475 | 11/09/1997 | 0.3 | 4.4 | -3.8 | 2.459 | 0.3 | 24 | 1.6 | 2.8 | 4.6 | 8.4 | 11.2 | 6.4 | 0.5 | 0
150475 | 11/10/1997 | -3 | -0.2 | -5.7 | 1.701 | -3 | 24 | 0 | 2 | 4.5 | 8.2 | 11.2 | 6.4 | -2.7 | -2.7
150475 | 11/11/1997 | -5.2 | -3.5 | -8.8 | 1.48 | -6.2 | 24 | -0.2 | 1.5 | 4.3 | 8 | 11.1 | 6.4 | -4.2 | -4.5
150475 | 11/12/1997 | -6.9 | -1.7 | -12.5 | 3.759 | -7.1 | 24 | -4.4 | 0.2 | 3.9 | 7.9 | 11 | 6.4 | -6.2 | -6.4
150475 | 11/13/1997 | -2.9 | -0.3 | -5.5 | 1.866 | -2.9 | 24 | -2.1 | 0 | 3.4 | 7.7 | 10.9 | 6.4 | -2.7 | -3
150475 | 11/14/1997 | -2.1 | 0.6 | -4 | 1.45 | -1.7 | 24 | -1.1 | 0 | 3.1 | 7.5 | 10.8 | 6.4 | -1.7 | -2
150475 | 11/15/1997 | -8.4 | -4.3 | -12.6 | 3.068 | -8.5 | 24 | -3.6 | 0 | 2.9 | 7.3 | 10.7 | 6.4 | -6.1 | -6.3
150475 | 11/16/1997 | -9.1 | -1.6 | -14.8 | 4.522 | -8.2 | 24 | -4.3 | 0 | 2.7 | 7.1 | 10.7 | 6.4 | -6.6 | -6.7
150475 | 11/17/1997 | -6.6 | -0.5 | -11.1 | 3.666 | -5.8 | 24 | -3.1 | 0 | 2.5 | 6.9 | 10.6 | 6.4 | -4.6 | -4.4
150475 | 11/18/1997 | -6.4 | -2.8 | -8.6 | 1.836 | -5.7 | 24 | -2.8 | 0 | 2.4 | 6.7 | 10.5 | 6.4 | -4.6 | -4.8
150475 | 11/19/1997 | -5.8 | -1.4 | -10.9 | 3.248 | -6.2 | 24 | -2.8 | 0 | 2.3 | 6.5 | 10.4 | 6.4 | -4.3 | -4.2
150475 | 11/20/1997 | -5.1 | -1.5 | -8.9 | 2.453 | -5.2 | 24 | -1.9 | 0 | 2.1 | 6.4 | 10.3 | 6.4 | -3.3 | -3.3
150475 | 11/21/1997 | -5.9 | -1.3 | -11.8 | 3.883 | -6.6 | 24 | -2.8 | -0.1 | 2 | 6.2 | 10.2 | 6.4 | -4.2 | -4.3
150475 | 11/22/1997 | -6.6 | -2.7 | -13.6 | 3.765 | -8.2 | 24 | -2.2 | -0.2 | 1.9 | 6 | 10.1 | 6.4 | -4.5 | -4.6
150475 | 11/23/1997 | -11.3 | -6.5 | -15 | 2.885 | -10.8 | 24 | -4.7 | -1.6 | 1.6 | 5.9 | 10 | 6.4 | -7.9 | -7.7
150475 | 11/24/1997 | -8.3 | -0.9 | -16.8 | 6.37 | -8.9 | 24 | -5.9 | -4.1 | 0.8 | 5.7 | 9.9 | 6.4 | -6.7 | -6.7
150475 | 11/25/1997 | 0 | 2.5 | -2.5 | 1.676 | 0 | 24 | -1.4 | -1.8 | 0.4 | 5.5 | 9.8 | 6.4 | -0.1 | -0.5
150475 | 11/26/1997 | -0.2 | 3.2 | -4 | 1.967 | -0.4 | 24 | -0.4 | -0.2 | 0.6 | 5.3 | 9.7 | 6.5 | -0.1 | -0.5
150475 | 11/27/1997 | 0.6 | 5.2 | -2.9 | 2.201 | 1.2 | 24 | -0.1 | -0.1 | 0.9 | 5.1 | 9.6 | 6.5 | 0.4 | 0.1
150475 | 11/28/1997 | -0.4 | 4.4 | -4.2 | 2.969 | 0.1 | 24 | -0.4 | -0.1 | 1.1 | 5 | 9.5 | 6.5 | -0.9 | -0.7
150475 | 11/29/1997 | -1 | 2.8 | -3.3 | 1.859 | -0.3 | 24 | -1 | -0.2 | 1.2 | 4.9 | 9.4 | 6.5 | -1.2 | -1
150475 | 11/30/1997 | -2.8 | 1.2 | -5 | 2.062 | -1.9 | 24 | -1.4 | -0.3 | 1.2 | 4.8 | 9.3 | 6.5 | -2.3 | -2.3
150475 | 12/01/1997 | -2.1 | 1.1 | -4.6 | 1.96 | -1.8 | 24 | -1.8 | -1.1 | 1 | 4.7 | 9.2 | 6.5 | -2 | -2.1
150475 | 12/02/1997 | -1 | 2.2 | -3.2 | 1.658 | -0.5 | 24 | -0.9 | -0.5 | 1 | 4.6 | 9.1 | 6.5 | -1.1 | -1.1
150475 | 12/03/1997 | -3.9 | 0.1 | -8.4 | 2.377 | -4.2 | 24 | -2.3 | -1 | 0.9 | 4.5 | 9 | 6.5 | -3.4 | -3.3
150475 | 12/04/1997 | -6.4 | -1.8 | -10 | 2.815 | -5.9 | 24 | -4.9 | -3 | 0.5 | 4.4 | 8.9 | 6.5 | -5.9 | -6
150475 | 12/05/1997 | -6.4 | -3.5 | -8.7 | 1.836 | -6.1 | 24 | -5.3 | -3.7 | 0.1 | 4.2 | 8.8 | 6.5 | -6.2 | -6.3
150475 | 12/06/1997 | -5.3 | -0.2 | -7.8 | 2.599 | -4 | 24 | -4.4 | -3.3 | 0 | 4.1 | 8.7 | 6.5 | -4.9 | -4.9
150475 | 02/10/1997 | -8.9 | -5.3 | -11.8 | 2.217 | -8.6 | 24 | -2.2 | -1.5 | 0 | 1.4 | 3.9 | 6.3
150475 | 02/11/1997 | -14 | -10.9 | -19 | 2.963 | -15 | 24 | -1.1 | -0.9 | 0 | 1.4 | 3.9 | 6.3
150475 | 02/12/1997 | -19.4 | -12.4 | -25.8 | 4.107 | -19.1 | 24 | -1.1 | -0.8 | 0 | 1.3 | 3.8 | 6.3
150475 | 02/13/1997 | -11.3 | -5.9 | -18.3 | 4.978 | -12.1 | 24 | -2.3 | -1.3 | 0 | 1.3 | 3.8 | 6.3
150475 | 02/14/1997 | -9.2 | -6.1 | -16.3 | 2.855 | -11.2 | 24 | -2.4 | -1.9 | 0 | 1.3 | 3.8 | 6.3
150475 | 02/15/1997 | -15.8 | -10.7 | -22 | 3.958 | -16.4 | 24 | -1.6 | -1.1 | 0 | 1.3 | 3.7 | 6.3
150475 | 02/16/1997 | -16.7 | -11.8 | -24.5 | 4.634 | -18.2 | 24 | -1.7 | -1.1 | 0 | 1.3 | 3.7 | 6.3
150475 | 02/17/1997 | -4.7 | 0.2 | -12 | 4.95 | -5.9 | 24 | -3.1 | -1.9 | 0 | 1.3 | 3.7 | 6.3
150475 | 02/18/1997 | -1.8 | 0.8 | -7.9 | 2.263 | -3.6 | 24 | -2.1 | -1.7 | 0 | 1.3 | 3.6 | 6.2
150475 | 02/19/1997 | -9.1 | -3.8 | -16 | 3.568 | -9.9 | 24 | -0.4 | -0.5 | 0 | 1.2 | 3.6 | 6.2
150475 | 02/20/1997 | -1.7 | 0.4 | -5.8 | 2.148 | -2.7 | 24 | -1.6 | -0.9 | 0 | 1.2 | 3.6 | 6.2
150475 | 02/21/1997 | -6.7 | -3.6 | -13.9 | 2.755 | -8.8 | 24 | -0.3 | -0.5 | 0 | 1.2 | 3.5 | 6.2
150475 | 02/22/1997 | -10.9 | -3.9 | -18.2 | 5.213 | -11.1 | 24 | -0.9 | -0.5 | 0 | 1.2 | 3.5 | 6.2
150475 | 02/23/1997 | -16.4 | -10.6 | -22.3 | 3.878 | -16.5 | 24 | -0.9 | -0.6 | 0 | 1.2 | 3.5 | 6.2
150475 | 02/24/1997 | -16.7 | -12 | -22.1 | 2.868 | -17.1 | 24 | -2 | -1.2 | 0 | 1.2 | 3.4 | 6.2
150475 | 02/25/1997 | -6.9 | 0.5 | -16.9 | 6.883 | -8.2 | 24 | -3.1 | -1.9 | 0 | 1.2 | 3.4 | 6.2
150475 | 02/26/1997 | -2.6 | 0.1 | -7 | 2.262 | -3.5 | 24 | -2 | -1.7 | 0 | 1.2 | 3.4 | 6.2
150475 | 02/27/1997 | -7.1 | -1.8 | -12.1 | 3.271 | -7 | 24 | -1.2 | -0.9 | 0 | 1.1 | 3.4 | 6.2
150475 | 02/28/1997 | -4.1 | 0.4 | -10.4 | 4.522 | -5 | 24 | -1.6 | -1 | 0 | 1.1 | 3.3 | 6.2
150475 | 03/01/1997 | -1.1 | 0.6 | -6.8 | 2.253 | -3.1 | 24 | -1.8 | -1.3 | 0 | 1.1 | 3.3 | 6.2
150475 | 03/02/1997 | -7.3 | -3.8 | -10.3 | 2.049 | -7.1 | 24 | -0.8 | -0.7 | 0 | 1.1 | 3.3 | 6.2
150475 | 03/03/1997 | -3.9 | -0.8 | -7.5 | 2.525 | -4.2 | 24 | -1.1 | -0.7 | 0 | 1.1 | 3.3 | 6.2
150475 | 03/04/1997 | -4 | -0.6 | -10.4 | 2.78 | -5.5 | 24 | -1 | -0.8 | 0 | 1.1 | 3.2 | 6.2
150475 | 03/05/1997 | -13.9 | -7.1 | -20.9 | 4.439 | -14 | 24 | -0.3 | -0.3 | 0 | 1.1 | 3.2 | 6.2
150475 | 03/06/1997 | -12.6 | -8.3 | -16.8 | 2.685 | -12.6 | 24 | -1 | -0.5 | 0 | 1.1 | 3.2 | 6.2
150475 | 03/07/1997 | -11.6 | -4.4 | -20.1 | 5.157 | -12.3 | 24 | -2.1 | -1.2 | 0 | 1.1 | 3.1 | 6.2
150475 | 03/08/1997 | -5 | 0.8 | -12.1 | 5.507 | -5.7 | 24 | -2.8 | -1.8 | 0 | 1 | 3.1 | 6.2
150475 | 03/09/1997 | -0.9 | 0.8 | -5 | 1.708 | -2.1 | 24 | -2.3 | -1.7 | 0 | 1 | 3.1 | 6.2
150475 | 03/10/1997 | -2.3 | 0.9 | -5.7 | 2.54 | -2.4 | 24 | -2.3 | -1.5 | 0 | 1 | 3.1 | 6.2
150475 | 03/11/1997 | -4.8 | 0.2 | -11.9 | 4.065 | -5.9 | 24 | -2.3 | -1.6 | 0 | 1 | 3.1 | 6.2
150475 | 03/12/1997 | -5.5 | -2.5 | -8 | 1.839 | -5.3 | 24 | -1.8 | -1.4 | 0 | 1 | 3 | 6.2
150475 | 03/13/1997 | -8 | -6.9 | -9.2 | 0.678 | -8.1 | 24 | -1.3 | -1 | 0 | 1 | 3 | 6.2
150475 | 03/14/1997 | -11.6 | -9.2 | -15.8 | 2.119 | -12.5 | 24 | -1.2 | -0.8 | 0 | 1 | 3 | 6.2
150475 | 03/15/1997 | -15.7 | -11 | -20.3 | 3.155 | -15.7 | 24 | -1.7 | -1 | 0 | 1 | 3 | 6.2
150475 | 03/16/1997 | -6.4 | 1.5 | -21.2 | 8.55 | -9.9 | 24 | -3.4 | -2 | 0 | 1 | 2.9 | 6.2
150475 | 03/17/1997 | -2.3 | -0.3 | -4.7 | 1.286 | -2.5 | 24 | -2.3 | -1.8 | -0.1 | 0.9 | 2.9 | 6.2
150475 | 03/18/1997 | -3.9 | -0.3 | -9.1 | 2.542 | -4.7 | 24 | -2.2 | -1.5 | -0.3 | 0.9 | 2.9 | 6.2
150475 | 03/19/1997 | -2.6 | 1.3 | -9.9 | 3.819 | -4.3 | 24 | -3.3 | -2.2 | -0.5 | 0.9 | 2.9 | 6.2
150475 | 03/20/1997 | -0.1 | 2.6 | -3.5 | 2.065 | -0.5 | 24 | -3.2 | -2.5 | -0.7 | 0.8 | 2.8 | 6.2 | 2.9 | 1.5
150475 | 03/21/1997 | 0.6 | 1.8 | -1.8 | 0.912 | 0 | 24 | -1.1 | -1.4 | -0.7 | 0.8 | 2.8 | 6.2 | 1 | 0.6
150475 | 03/22/1997 | -0.7 | 5 | -5.3 | 3.166 | -0.2 | 24 | -1 | -0.9 | -0.4 | 0.7 | 2.8 | 6.2 | 0.2 | -0.2
150475 | 03/23/1997 | -1.9 | 2.3 | -6.3 | 2.891 | -2 | 24 | -0.8 | -0.7 | -0.2 | 0.7 | 2.8 | 6.2 | -0.1 | -0.6
150475 | 03/24/1997 | -0.9 | 1.4 | -3.9 | 1.812 | -1.3 | 24 | -0.4 | -0.4 | -0.2 | 0.7 | 2.8 | 6.2 | -0.3 | -0.6
150475 | 03/25/1997 | -0.6 | 2.4 | -4 | 2.24 | -0.8 | 24 | -0.3 | -0.2 | -0.1 | 0.7 | 2.7 | 6.2 | 0.3 | -0.1
150475 | 03/26/1997 | 3.9 | 15.4 | -3.6 | 6.769 | 5.9 | 24 | -0.6 | -0.5 | -0.1 | 0.7 | 2.7 | 6.2 | 4.1 | 2.9
150475 | 03/27/1997 | 9.5 | 20.6 | -0.7 | 7.521 | 10 | 24 | 3.9 | -0.1 | -0.1 | 0.7 | 2.7 | 6.2 | 9.1 | 7.5
150475 | 03/28/1997 | 5.8 | 9.3 | 2 | 2.623 | 5.7 | 24 | 4.1 | 0 | 0 | 0.7 | 2.7 | 6.2 | 6 | 5.4
150475 | 03/29/1997 | 4.8 | 10.8 | -1.1 | 3.914 | 4.9 | 24 | 3.3 | 0 | 0 | 0.7 | 2.7 | 6.2 | 5.5 | 4.4
150475 | 03/30/1997 | 0.3 | 3.9 | -4.2 | 3.056 | -0.2 | 24 | 1.2 | 0 | 0 | 0.7 | 2.6 | 6.2 | 0.8 | 0.3
150475 | 03/31/1997 | 4.3 | 13.4 | -4.3 | 6.372 | 4.6 | 24 | 2.2 | 0 | 0 | 0.7 | 2.6 | 6.2 | 5.1 | 3.3
150475 | 04/01/1997 | 10.5 | 19.8 | 3 | 6.14 | 11.4 | 24 | 6.3 | 0 | 0 | 0.8 | 2.6 | 6.2 | 10.6 | 8.1
150475 | 04/02/1997 | 7.9 | 14.4 | 0.8 | 4.256 | 7.6 | 24 | 6.3 | 1.6 | 0 | 0.8 | 2.6 | 6.1 | 8.2 | 7.1
150475 | 04/03/1997 | 7.3 | 15.4 | -1.8 | 6.608 | 6.8 | 24 | 5.7 | 2.7 | 0 | 0.8 | 2.6 | 6.1 | 8.4 | 6.5
150475 | 04/04/1997 | 11.7 | 15.2 | 7.9 | 2.759 | 11.6 | 24 | 9 | 4.5 | 0 | 0.8 | 2.5 | 6.1 | 11.6 | 11
150475 | 04/05/1997 | 11.3 | 15.7 | 3.2 | 3.436 | 9.5 | 24 | 9.8 | 5.6 | 0 | 0.8 | 2.5 | 6.1 | 11.3 | 10.7
150475 | 04/06/1997 | -4.9 | 1.3 | -10.1 | 3.826 | -4.4 | 24 | 1.1 | 3.2 | 0 | 0.8 | 2.5 | 6.1 | -4.1 | -4.8
150475 | 04/07/1997 | -8.7 | -5.3 | -11.7 | 1.778 | -8.5 | 24 | -3.5 | 0.3 | 0 | 0.8 | 2.5 | 6.1 | -7.3 | -7.9
150475 | 04/08/1997 | -6 | 0.1 | -12.1 | 4.373 | -6 | 24 | -3.7 | 0 | 0 | 0.8 | 2.5 | 6.1 | -4.4 | -5.3
150475 | 04/09/1997 | -3.3 | 2.6 | -10.2 | 4.372 | -3.8 | 24 | -2.2 | 0 | 0 | 0.8 | 2.5 | 6.1 | -0.9 | -1.7
150475 | 04/10/1997 | -1.9 | -0.4 | -2.9 | 0.881 | -1.7 | 24 | 0 | 0 | 0 | 0.8 | 2.5 | 6.1 | -0.8 | -1
150475 | 04/11/1997 | -0.4 | 4.8 | -5.3 | 3.415 | -0.3 | 24 | -0.3 | 0 | 0 | 0.8 | 2.4 | 6.1 | 0.9 | -0.2
150475 | 04/12/1997 | 1.1 | 6.4 | -2.1 | 3.296 | 2.2 | 24 | 0 | 0 | 0 | 0.8 | 2.4 | 6.1 | 1.7 | 0.6
150475 | 04/13/1997 | 3.1 | 10.3 | -2.4 | 4.961 | 4 | 24 | 1.6 | 0 | 0 | 0.8 | 2.4 | 6.1 | 4.2 | 3
150475 | 04/14/1997 | 4.9 | 12.7 | -3.9 | 5.939 | 4.4 | 24 | 2.9 | 0 | 0 | 0.8 | 2.4 | 6.1 | 5.5 | 3.7
150475 | 04/15/1997 | 4.1 | 9.6 | -3.4 | 3.909 | 3.1 | 24 | 3.5 | 0 | 0 | 0.8 | 2.4 | 6.1 | 4.8 | 3.1
150475 | 04/16/1997 | -0.3 | 5.4 | -5.2 | 3.984 | 0.1 | 24 | 0.5 | 0 | 0 | 0.8 | 2.4 | 6.1 | 0.5 | -0.5
150475 | 04/17/1997 | 4.5 | 11.9 | -2.3 | 5.295 | 4.8 | 24 | 2.7 | 0.1 | 0 | 0.8 | 2.4 | 6.1 | 5.3 | 4.1
150475 | 04/18/1997 | 7.6 | 16.8 | 1.7 | 5.285 | 9.3 | 24 | 5.4 | 1.6 | 0 | 0.8 | 2.4 | 6.1 | 7.8 | 7
150475 | 04/19/1997 | 9 | 15.9 | 2.7 | 5.181 | 9.3 | 24 | 7.3 | 3.6 | 0 | 0.8 | 2.3 | 6.1 | 9.5 | 8.3
150475 | 04/20/1997 | 8.9 | 16.1 | 0.9 | 5.348 | 8.5 | 24 | 8 | 4.6 | 0 | 0.8 | 2.3 | 6.1 | 10.1 | 8.4
150475 | 04/21/1997 | 7.6 | 15 | -0.4 | 5.563 | 7.3 | 24 | 7.5 | 4.8 | 0 | 0.8 | 2.3 | 6.1 | 8.9 | 6.7
150475 | 04/22/1997 | 6.7 | 14.6 | -1.6 | 5.946 | 6.5 | 24 | 6.8 | 4.4 | 0 | 0.8 | 2.3 | 6.1 | 8.2 | 6.3
150475 | 04/23/1997 | 5.9 | 11.6 | 0.4 | 4.331 | 6 | 24 | 6 | 4.2 | 0 | 0.8 | 2.3 | 6.1 | 6.8 | 5.4
150475 | 04/24/1997 | 7.3 | 13.9 | -1 | 5.52 | 6.5 | 24 | 6 | 3.7 | 0 | 0.8 | 2.3 | 6.1 | 7.5 | 6.3
150475 | 04/25/1997 | 10 | 15.9 | 1.9 | 5.238 | 8.9 | 24 | 7.8 | 4.5 | 0 | 0.8 | 2.3 | 6.1 | 10 | 8.8
150475 | 04/26/1997 | 9.9 | 15.5 | 4.7 | 3.935 | 10.1 | 24 | 7.8 | 5.1 | 0 | 0.8 | 2.3 | 6.1 | 9.3 | 8.5
150475 | 04/27/1997 | 9.2 | 14.9 | 3.6 | 3.912 | 9.3 | 24 | 8.5 | 5.4 | 0 | 0.8 | 2.3 | 6.1 | 9.8 | 8.8
150475 | 04/28/1997 | 11.5 | 19 | 1.6 | 6.418 | 10.3 | 24 | 9 | 5.3 | 0.1 | 0.8 | 2.2 | 6.1 | 12.2 | 10
150475 | 04/29/1997 | 11.4 | 19 | 3.8 | 5.046 | 11.4 | 24 | 10.5 | 6.9 | 0.6 | 0.8 | 2.2 | 6.1 | 11.9 | 9.5
150475 | 04/30/1997 | 3.8 | 7.9 | 0.4 | 2.608 | 4.2 | 24 | 5.1 | 5.4 | 1.2 | 0.8 | 2.2 | 6.1 | 4.1 | 3.1
150475 | 05/01/1997 | 7.6 | 15 | -2.8 | 6.39 | 6.1 | 24 | 6.4 | 4.1 | 1.7 | 0.9 | 2.2 | 6.1 | 8.6 | 7.1
150475 | 05/02/1997 | 7.4 | 10.1 | 4.5 | 1.921 | 7.3 | 24 | 6.7 | 5.3 | 2.3 | 1 | 2.2 | 6.1 | 7.2 | 6.7
150475 | 05/03/1997 | 7.9 | 14.8 | 0.8 | 5.027 | 7.8 | 24 | 7.4 | 5.4 | 2.7 | 1.2 | 2.2 | 6.1 | 8.6 | 6.4
150475 | 05/04/1997 | 11.2 | 19.9 | -0.1 | 7.283 | 9.9 | 24 | 8.7 | 5.9 | 3.1 | 1.4 | 2.2 | 6.1 | 11.5 | 9.1
150475 | 05/05/1997 | 11.7 | 17 | 4.1 | 3.928 | 10.6 | 24 | 10.9 | 8.1 | 3.8 | 1.5 | 2.2 | 6.1 | 12.2 | 9.4
150475 | 05/06/1997 | 11.3 | 19.4 | 1.6 | 6.586 | 10.5 | 24 | 10.2 | 7.9 | 4.5 | 1.7 | 2.2 | 6.1 | 12.2 | 10.5
150475 | 05/07/1997 | 11.6 | 17.4 | 6.5 | 3.551 | 12 | 24 | 10.7 | 8.8 | 5.1 | 2 | 2.2 | 6 | 11.7 | 10.9
150475 | 05/08/1997 | 8.1 | 12.9 | 3.8 | 2.586 | 8.4 | 24 | 8.8 | 8.4 | 5.6 | 2.2 | 2.3 | 6 | 8.6 | 6.9
150475 | 05/09/1997 | 8.9 | 16.4 | 0.8 | 5.651 | 8.6 | 24 | 8.3 | 7.3 | 5.7 | 2.5 | 2.3 | 6 | 9.2 | 7.2
150475 | 09/14/1997 | 19.9 | 26.6 | 13.2 | 4.715 | 19.9 | 24 | 18.6 | 17.2 | 16.1 | 14.9 | 11.9 | 6.2 | 19.9 | 19.1
150475 | 05/11/1997 | 9.2 | 13.1 | 3.4 | 2.259 | 8.3 | 24 | 10.1 | 9.4 | 6.2 | 2.9 | 2.3 | 6 | 9.5 | 7.5
150475 | 05/12/1997 | 5.3 | 11.4 | -0.2 | 4.175 | 5.6 | 24 | 6.9 | 7.5 | 6.3 | 3.1 | 2.4 | 6 | 6.6 | 4.4
150475 | 05/13/1997 | 4.6 | 10.4 | -1.5 | 3.701 | 4.5 | 24 | 5.1 | 6.1 | 6.1 | 3.3 | 2.4 | 6 | 5 | 4.3
150475 | 05/14/1997 | 5.6 | 10.3 | 2 | 3.092 | 6.2 | 24 | 6.3 | 6.1 | 5.7 | 3.5 | 2.4 | 6 | 6.5 | 4.7
150475 | 05/15/1997 | 6.2 | 11.7 | -0.1 | 4.014 | 5.8 | 24 | 6.4 | 5.9 | 5.5 | 3.6 | 2.5 | 6 | 7.1 | 5.6
150475 | 05/16/1997 | 12.9 | 23.4 | 4.7 | 7.18 | 14.1 | 24 | 10.2 | 7.2 | 5.5 | 3.7 | 2.5 | 6 | 13 | 10.7
150475 | 05/17/1997 | 13.8 | 19.6 | 5.7 | 4.778 | 12.7 | 24 | 11.9 | 9.1 | 6 | 3.8 | 2.6 | 6 | 14.1 | 12.7
150475 | 05/18/1997 | 16.5 | 23.7 | 10.1 | 4.002 | 16.9 | 24 | 15.2 | 11.4 | 6.7 | 3.9 | 2.6 | 6 | 17.1 | 15.5
150475 | 05/19/1997 | 8.7 | 14 | 4.4 | 3.421 | 9.2 | 24 | 10.5 | 10.7 | 7.5 | 4.1 | 2.6 | 6 | 9.8 | 7.8
150475 | 05/20/1997 | 8.8 | 14.9 | 2.4 | 4.504 | 8.7 | 24 | 9.4 | 9.2 | 7.6 | 4.3 | 2.7 | 6 | 9.8 | 8.1
150475 | 05/21/1997 | 11.9 | 18.8 | 3.9 | 5.333 | 11.4 | 24 | 11.1 | 9.2 | 7.6 | 4.5 | 2.7 | 6 | 12.9 | 11.6
150475 | 05/22/1997 | 15 | 21.3 | 8.5 | 4.717 | 14.9 | 24 | 13 | 10.6 | 7.8 | 4.6 | 2.8 | 6 | 15.1 | 12.5
150475 | 05/23/1997 | 15.8 | 21 | 11.1 | 3.367 | 16.1 | 24 | 14.4 | 11.8 | 8.3 | 4.8 | 2.8 | 6 | 16 | 14.8
150475 | 07/26/1995 | 21.5 | 28 | 14 | 4.968 | 21 | 24 | 21.2 | 19.9 | 17.7 | 13.5 | 7.4 | 6 | 22.2 | 21.4
150475 | 07/27/1995 | 22.1 | 25.9 | 18 | 3.016 | 22 | 24 | 21.4 | 20.3 | 17.8 | 13.6 | 7.5 | 6 | 21.9 | 21.2
150475 | 07/28/1995 | 22.2 | 29 | 15.4 | 5.077 | 22.2 | 24 | 21.4 | 20.2 | 17.8 | 13.6 | 7.7 | 6 | 21.9 | 21
150475 | 07/29/1995 | 21.2 | 27.8 | 12.6 | 5.43 | 20.2 | 24 | 20.5 | 19.7 | 17.8 | 13.7 | 7.8 | 6 | 21.4 | 20.3
150475 | 07/30/1995 | 26.6 | 32.6 | 19.7 | 4.859 | 26.2 | 24 | 23.9 | 20.8 | 17.9 | 13.8 | 7.9 | 6 | 26.4 | 24.4
150475 | 07/31/1995 | 17.6 | 21.4 | 13.5 | 1.94 | 17.5 | 24 | 19.6 | 20.8 | 18.2 | 13.9 | 8 | 6 | 17.5 | 17.1
150475 | 08/01/1995 | 18.3 | 24.1 | 10.8 | 4.69 | 17.5 | 24 | 18.5 | 18.6 | 18 | 14 | 8.1 | 6 | 18.6 | 18.2
150475 | 08/02/1995 | 20.8 | 26.7 | 13 | 4.732 | 19.9 | 24 | 19.5 | 18.6 | 17.6 | 14 | 8.2 | 6 | 20.7 | 19.6
150475 | 08/03/1995 | 23.8 | 28.4 | 18.3 | 3.815 | 23.4 | 24 | 22.4 | 19.9 | 17.6 | 14.1 | 8.3 | 6 | 24 | 23.3
150475 | 08/04/1995 | 21.9 | 26.9 | 17 | 3.523 | 22 | 24 | 21.8 | 20.6 | 17.8 | 14.1 | 8.4 | 6 | 21.9 | 21.8
150475 | 08/05/1995 | 21.3 | 26.2 | 15.1 | 3.982 | 20.7 | 24 | 20.9 | 20.1 | 18 | 14.2 | 8.5 | 6 | 21.5 | 21
150475 | 08/06/1995 | 21.2 | 23.3 | 18.6 | 1.552 | 21 | 24 | 20.6 | 20 | 18 | 14.3 | 8.6 | 6 | 21 | 20.9
150475 | 08/07/1995 | 23.4 | 26.4 | 20.6 | 1.973 | 23.5 | 24 | 22.1 | 20.3 | 18.1 | 14.3 | 8.7 | 6 | 23.3 | 22.8
150475 | 08/08/1995 | 24.8 | 28.1 | 21 | 2.625 | 24.6 | 24 | 23.3 | 21.1 | 18.2 | 14.4 | 8.8 | 6 | 24.9 | 23.8
150475 | 08/09/1995 | 23.1 | 27.2 | 18.3 | 2.606 | 22.8 | 24 | 22.7 | 21.5 | 18.5 | 14.5 | 8.9 | 6 | 22.7 | 22.1
150475 | 08/10/1995 | 23.6 | 29.3 | 17.2 | 4.094 | 23.3 | 24 | 22.2 | 21 | 18.7 | 14.6 | 9 | 6 | 22.9 | 22.6
150475 | 08/11/1995 | 23.5 | 29.8 | 18.6 | 3.815 | 24.2 | 24 | 22.7 | 21.3 | 18.8 | 14.7 | 9 | 6.1 | 23.4 | 23
150475 | 08/12/1995 | 22.8 | 28.1 | 18 | 3.737 | 23.1 | 24 | 22 | 21 | 18.9 | 14.8 | 9.1 | 6.1 | 23 | 22.6
150475 | 08/13/1995 | 24.3 | 28.9 | 19.5 | 3.133 | 24.2 | 24 | 23.4 | 21.6 | 18.9 | 14.9 | 9.2 | 6.1 | 24.4 | 24.1
150475 | 08/14/1995 | 19.4 | 24.1 | 13.6 | 3.556 | 18.9 | 24 | 20.4 | 21 | 19.1 | 15 | 9.3 | 6.1 | 19.2 | 18.1
150475 | 08/15/1995 | 20.2 | 27 | 12.5 | 5 | 19.8 | 24 | 19.7 | 19.6 | 18.8 | 15 | 9.4 | 6.1 | 20.1 | 19.7
150475 | 08/16/1995 | 22.9 | 27.9 | 17.7 | 3.765 | 22.8 | 24 | 21.9 | 20.2 | 18.6 | 15.1 | 9.5 | 6.1 | 23.2 | 22.4
150475 | 08/17/1995 | 24.2 | 29.2 | 18.8 | 3.838 | 24 | 24 | 23.2 | 21.1 | 18.7 | 15.1 | 9.6 | 6.1 | 24.5 | 23.7
150475 | 08/18/1995 | 25.8 | 30 | 21.4 | 3.169 | 25.7 | 24 | 24.2 | 22 | 19 | 15.2 | 9.7 | 6.1 | 25.6 | 24.9
150475 | 08/19/1995 | 19.5 | 25.3 | 14 | 3.975 | 19.7 | 24 | 20.7 | 21.4 | 19.2 | 15.3 | 9.8 | 6.1 | 19.3 | 18.7
150475 | 08/20/1995 | 20 | 26.8 | 13 | 5.085 | 19.9 | 24 | 19.6 | 19.7 | 19 | 15.4 | 9.9 | 6.1 | 19.7 | 19.2
150475 | 08/21/1995 | 22.4 | 29.9 | 14.2 | 5.772 | 22.1 | 24 | 21.2 | 19.9 | 18.7 | 15.4 | 9.9 | 6.1 | 22.1 | 21.8
150475 | 08/22/1995 | 22.1 | 28.4 | 15.4 | 4.755 | 21.9 | 24 | 21.4 | 20.4 | 18.7 | 15.5 | 10 | 6.1 | 22.1 | 20.9
150475 | 08/23/1995 | 22.5 | 28.7 | 17.2 | 4.472 | 23 | 24 | 22.1 | 20.8 | 18.8 | 15.5 | 10.1 | 6.1 | 22.8 | 22.1
150475 | 08/24/1995 | 20.3 | 24.2 | 16.4 | 2.921 | 20.3 | 24 | 20.1 | 20.3 | 18.8 | 15.5 | 10.2 | 6.1 | 20.1 | 19.6
150475 | 08/25/1995 | 22.3 | 26.4 | 19.3 | 2.376 | 22.9 | 24 | 21.5 | 20.3 | 18.8 | 15.6 | 10.3 | 6.1 | 22.1 | 21.8
150475 | 08/26/1995 | 19.5 | 21.7 | 15.7 | 1.878 | 18.7 | 24 | 20.2 | 20.3 | 18.8 | 15.6 | 10.4 | 6.1 | 19.6 | 19.2
150475 | 08/27/1995 | 20.3 | 26.2 | 14.3 | 4.307 | 20.3 | 24 | 20 | 19.3 | 18.6 | 15.6 | 10.4 | 6.1 | 20.9 | 20.3
150475 | 08/28/1995 | 22.5 | 27.9 | 18.7 | 3.436 | 23.3 | 24 | 21.8 | 20.3 | 18.5 | 15.7 | 10.5 | 6.1 | 22.6 | 22.2
150475 | 08/29/1995 | 20.9 | 25.2 | 14.5 | 3.657 | 19.9 | 24 | 20.4 | 20 | 18.6 | 15.7 | 10.6 | 6.1 | 20.9 | 20.5
150475 | 08/30/1995 | 24.6 | 30.7 | 17.5 | 4.258 | 24.1 | 24 | 23.3 | 21 | 18.7 | 15.7 | 10.7 | 6.1 | 24.5 | 22.8
150475 | 08/31/1995 | 18.3 | 24.4 | 13 | 4.187 | 18.7 | 24 | 19.4 | 20.4 | 18.9 | 15.8 | 10.7 | 6.1 | 18.3 | 17
150475 | 09/01/1995 | 19.3 | 25.4 | 13.6 | 4.282 | 19.5 | 24 | 18.3 | 18.7 | 18.6 | 15.8 | 10.8 | 6.1 | 18.7 | 17.5
150475 | 09/02/1995 | 20.8 | 27.7 | 13.1 | 5.146 | 20.4 | 24 | 20.1 | 19 | 18.3 | 15.8 | 10.9 | 6.1 | 21.1 | 20.4
150475 | 09/03/1995 | 22.4 | 27.9 | 16.1 | 4.177 | 22 | 24 | 21.6 | 20 | 18.3 | 15.8 | 11 | 6.1 | 22.6 | 22
150475 | 09/04/1995 | 22.8 | 29 | 15.9 | 4.69 | 22.5 | 24 | 22 | 20.6 | 18.5 | 15.8 | 11 | 6.1 | 22.8 | 22.2
150475 | 09/05/1995 | 22.1 | 26.8 | 17.1 | 3.349 | 22 | 24 | 21.5 | 20.8 | 18.7 | 15.8 | 11.1 | 6.1 | 21.9 | 21.2
150475 | 09/06/1995 | 21.8 | 27.4 | 14.8 | 3.676 | 21.1 | 24 | 21.7 | 20.8 | 18.8 | 15.9 | 11.2 | 6.1 | 21.9 | 20.4
150475 | 09/07/1995 | 11.6 | 15.6 | 6.5 | 2.915 | 11.1 | 24 | 15.1 | 18.7 | 18.8 | 15.9 | 11.2 | 6.1 | 12 | 10.9
150475 | 09/08/1995 | 11.8 | 18.2 | 5.8 | 4.682 | 12 | 24 | 13 | 15.4 | 17.9 | 15.9 | 11.3 | 6.1 | 12 | 11.9
150475 | 09/09/1995 | 12.9 | 20 | 5.3 | 5.255 | 12.7 | 24 | 13.6 | 14.8 | 17 | 15.9 | 11.4 | 6.1 | 13.4 | 12.6
150475 | 09/10/1995 | 14.5 | 21.8 | 6.1 | 5.672 | 14 | 24 | 14.6 | 15 | 16.3 | 15.8 | 11.4 | 6.1 | 15 | 14
150475 | 09/11/1995 | 16.4 | 22.9 | 9.6 | 4.684 | 16.3 | 24 | 16 | 15.7 | 16 | 15.6 | 11.5 | 6.1 | 16.6 | 14.8
150475 | 09/12/1995 | 18.7 | 25.1 | 12.3 | 4.745 | 18.7 | 24 | 17.8 | 16.5 | 16 | 15.5 | 11.5 | 6.2 | 19 | 17.7
150475 | 09/13/1995 | 18.5 | 24.6 | 13.3 | 4.303 | 19 | 24 | 18.1 | 17.4 | 16.2 | 15.4 | 11.6 | 6.2 | 18.5 | 15.9
150475 | 12/31/1995 | -4.9 | -2 | -7.4 | 1.593 | -4.7 | 24 | -3.8 | -3.4 | -2.3 | 0.5 | 5.6 | 6.4
150475 | 09/15/1995 | 15.2 | 23.2 | 9.7 | 4.805 | 16.5 | 24 | 14.4 | 15.2 | 16 | 15.3 | 11.7 | 6.2 | 14.9 | 13.8
150475 | 09/16/1995 | 16 | 19.6 | 9.1 | 3.206 | 14.4 | 24 | 16.5 | 16.1 | 15.8 | 15.2 | 11.7 | 6.2 | 16.1 | 14.4
150475 | 09/17/1995 | 12.3 | 18.6 | 4.5 | 4.777 | 11.6 | 24 | 13.4 | 14.8 | 15.7 | 15.1 | 11.7 | 6.2 | 12.7 | 12.4
150475 | 09/18/1995 | 14.8 | 20.8 | 10.3 | 3.802 | 15.6 | 24 | 14.2 | 14.5 | 15.3 | 15 | 11.8 | 6.2 | 14.4 | 13.6
150475 | 09/19/1995 | 9.3 | 12.4 | 4.6 | 2.246 | 8.5 | 24 | 11.4 | 14 | 15.1 | 14.9 | 11.8 | 6.2 | 9.2 | 8.7
150475 | 09/20/1995 | 6 | 11 | 1.2 | 3.411 | 6.1 | 24 | 7.9 | 11.3 | 14.4 | 14.8 | 11.8 | 6.2 | 5.8 | 5.5
150475 | 09/21/1995 | 3.6 | 7.7 | 0.5 | 2.184 | 4.1 | 24 | 5.9 | 9.5 | 13.5 | 14.6 | 11.9 | 6.2 | 3.9 | 3.7
150475 | 09/22/1995 | 4.1 | 9.9 | -1.8 | 3.687 | 4.1 | 24 | 5.5 | 8.1 | 12.5 | 14.4 | 11.9 | 6.2 | 4.6 | 3.8
150475 | 09/23/1995 | 6.6 | 11.5 | 2.7 | 3.163 | 7.1 | 24 | 6.6 | 8.1 | 11.7 | 14.1 | 11.9 | 6.2 | 6.4 | 5.4
150475 | 09/24/1995 | 7.8 | 12.4 | 4.1 | 2.887 | 8.3 | 24 | 8 | 8.8 | 11.2 | 13.9 | 11.9 | 6.2 | 7.5 | 7.3
150475 | 09/25/1995 | 10.9 | 20.5 | 3.1 | 6.326 | 11.8 | 24 | 9.5 | 9.2 | 10.9 | 13.6 | 11.9 | 6.2 | 10.5 | 9.7
150475 | 09/26/1995 | 13.7 | 22.3 | 6 | 5.897 | 14.2 | 24 | 12.1 | 10.8 | 11 | 13.4 | 11.9 | 6.2 | 13.1 | 12.6
150475 | 09/27/1995 | 15.3 | 23.5 | 8.4 | 5.273 | 16 | 24 | 13.3 | 12 | 11.4 | 13.2 | 11.9 | 6.2 | 14.3 | 13.7
150475 | 09/28/1995 | 17.1 | 25.4 | 9.6 | 5.81 | 17.5 | 24 | 15.1 | 13.3 | 11.9 | 13 | 11.9 | 6.2 | 16.9 | 15.3
150475 | 09/29/1995 | 16.1 | 17.7 | 14.4 | 1.081 | 16.1 | 24 | 15.4 | 14.4 | 12.5 | 12.9 | 11.9 | 6.2 | 15.8 | 15.6
150475 | 09/30/1995 | 18.3 | 23.2 | 13 | 2.759 | 18.1 | 24 | 17 | 15 | 13.1 | 12.9 | 11.9 | 6.2 | 17.9 | 17.6
150475 | 10/01/1995 | 12.7 | 17.6 | 7.7 | 3.059 | 12.7 | 24 | 13.7 | 14.6 | 13.5 | 12.9 | 11.9 | 6.2 | 12.5 | 12
150475 | 10/02/1995 | 10.1 | 16.5 | 4.3 | 4.014 | 10.4 | 24 | 10.8 | 12.6 | 13.4 | 12.9 | 11.9 | 6.2 | 10 | 9.8
150475 | 10/03/1995 | 9.1 | 13.2 | 6.1 | 2.377 | 9.7 | 24 | 10.4 | 11.8 | 13.1 | 12.9 | 11.9 | 6.2 | 9.3 | 9.1
150475 | 10/04/1995 | 10.7 | 15.5 | 5.3 | 3.714 | 10.4 | 24 | 10.1 | 10.9 | 12.6 | 12.8 | 11.9 | 6.2 | 10.2 | 9.8
150475 | 10/05/1995 | 10.3 | 15.7 | 7.1 | 3.094 | 11.4 | 24 | 10.9 | 11.4 | 12.3 | 12.8 | 11.9 | 6.2 | 10.7 | 9.5
150475 | 10/06/1995 | 7.4 | 8.5 | 5.5 | 0.939 | 7 | 24 | 8.7 | 10.7 | 12.1 | 12.7 | 11.8 | 6.3 | 7.3 | 7.2
150475 | 10/07/1995 | 6.9 | 12 | 4.4 | 2.717 | 8.2 | 24 | 7.8 | 9.5 | 11.6 | 12.6 | 11.8 | 6.3 | 6.7 | 6.6
150475 | 10/08/1995 | 8.2 | 13.6 | 3.3 | 3.685 | 8.5 | 24 | 7.3 | 8.6 | 11.1 | 12.5 | 11.8 | 6.3 | 7.4 | 7.3
150475 | 10/09/1995 | 10.9 | 15.8 | 7.8 | 2.757 | 11.8 | 24 | 10.5 | 9.8 | 10.8 | 12.4 | 11.8 | 6.3 | 11 | 10.6
150475 | 10/10/1995 | 11.6 | 19.3 | 5.3 | 4.884 | 12.3 | 24 | 10.8 | 10.5 | 10.8 | 12.2 | 11.8 | 6.3 | 11.3 | 10.9
150475 | 10/11/1995 | 15 | 23.9 | 7.3 | 5.266 | 15.6 | 24 | 13.2 | 11.6 | 11 | 12.1 | 11.8 | 6.3 | 14.8 | 13.8
150475 | 10/12/1995 | 18.7 | 25.3 | 12.1 | 5.122 | 18.7 | 24 | 16 | 13.3 | 11.5 | 12 | 11.7 | 6.3 | 18.4 | 16.5
150475 | 10/13/1995 | 12.2 | 15.9 | 5.3 | 3.05 | 10.6 | 24 | 13.8 | 14.2 | 12.2 | 12 | 11.7 | 6.3 | 12.2 | 11.1
150475 | 10/14/1995 | 5.8 | 10.1 | 2.7 | 2.28 | 6.4 | 24 | 8 | 11.3 | 12.3 | 12 | 11.7 | 6.3 | 6 | 4.7
150475 | 10/15/1995 | 4.2 | 10.6 | -0.5 | 3.737 | 5.1 | 24 | 5.9 | 8.8 | 11.7 | 12 | 11.7 | 6.3 | 4.4 | 3.6
150475 | 10/16/1995 | 6.7 | 14.1 | -1 | 5.489 | 6.6 | 24 | 6.4 | 7.8 | 10.9 | 11.9 | 11.7 | 6.3 | 6.7 | 5.5
150475 | 10/17/1995 | 10.1 | 17.2 | 4.5 | 4.142 | 10.9 | 24 | 9.5 | 9.1 | 10.4 | 11.8 | 11.6 | 6.3 | 9.9 | 8.1
150475 | 10/18/1995 | 6.8 | 11.5 | 0.5 | 3.867 | 6 | 24 | 7 | 8.7 | 10.3 | 11.7 | 11.6 | 6.3 | 6.5 | 5.8
150475 | 10/19/1995 | 8.2 | 15 | 4.5 | 3.443 | 9.8 | 24 | 8.7 | 8.9 | 10.1 | 11.6 | 11.6 | 6.3 | 8.4 | 7.4
150475 | 10/20/1995 | 3.6 | 6.3 | -0.3 | 1.738 | 3 | 24 | 5.5 | 8.1 | 9.9 | 11.5 | 11.6 | 6.3 | 3.7 | 2.7
150475 | 10/21/1995 | 1 | 4.9 | -1.5 | 2.271 | 1.7 | 24 | 2.9 | 6.1 | 9.4 | 11.4 | 11.5 | 6.3 | 1.2 | 0.8
150475 | 10/22/1995 | 2.5 | 8.9 | -2.4 | 4.068 | 3.3 | 24 | 3.3 | 5.1 | 8.7 | 11.2 | 11.5 | 6.3 | 2.8 | 2.4
150475 | 10/23/1995 | 1.2 | 3.4 | -0.2 | 0.938 | 1.6 | 24 | 2.6 | 5 | 8.1 | 11 | 11.5 | 6.3 | 1.4 | 1.4
150475 | 10/24/1995 | 2.2 | 6.3 | -0.2 | 2.012 | 3.1 | 24 | 3 | 4.6 | 7.6 | 10.8 | 11.4 | 6.3 | 2.7 | 2.4
150475 | 10/25/1995 | 3.7 | 10.3 | -1.7 | 3.459 | 4.3 | 24 | 3.6 | 4.6 | 7.3 | 10.6 | 11.4 | 6.3 | 3.6 | 3.5
150475 | 10/26/1995 | 6.3 | 11 | 2.2 | 2.515 | 6.6 | 24 | 5 | 5.2 | 7.1 | 10.4 | 11.4 | 6.3 | 5.6 | 5.4
150475 | 10/27/1995 | 6 | 9.6 | 3.3 | 1.668 | 6.5 | 24 | 6.2 | 6.2 | 7.2 | 10.2 | 11.3 | 6.3 | 6.1 | 5.9
150475 | 10/28/1995 | 3.7 | 7.6 | 0.8 | 2.179 | 4.2 | 24 | 4.6 | 5.9 | 7.3 | 10 | 11.3 | 6.3 | 3.5 | 3.4
150475 | 10/29/1995 | 1.2 | 6.6 | -3.5 | 3.178 | 1.6 | 24 | 2.8 | 4.9 | 7.1 | 9.9 | 11.2 | 6.3 | 1.3 | 1.2
150475 | 10/30/1995 | 0.1 | 6 | -5.3 | 4.044 | 0.4 | 24 | 1.2 | 3.7 | 6.8 | 9.7 | 11.2 | 6.3 | 0.3 | 0.5
150475 | 10/31/1995 | 0.7 | 3.9 | -1.2 | 1.765 | 1.4 | 24 | 1.4 | 3.2 | 6.3 | 9.5 | 11.1 | 6.3 | 0.5 | 0.6
150475 | 11/01/1995 | 0.3 | 1.6 | -0.7 | 0.687 | 0.5 | 24 | 1.4 | 3.1 | 5.9 | 9.3 | 11.1 | 6.4 | 0.6 | 0.6
150475 | 03/13/1993 | -14.5 | -9.3 | -20.3 | 3.645 | -14.8 | 24 | -9.7 | -6.8 | -2.8 | 0 | 2.2 | 6.4 | -11.3 | -11.4
150475 | 11/02/1995 | -3 | -1.1 | -5.2 | 1.344 | -3.2 | 24 | 0.3 | 2.6 | 5.6 | 9.2 | 11 | 6.4 | -2.2 | -2.8
150475 | 11/03/1995 | -5.3 | -3.3 | -7.2 | 1.428 | -5.3 | 24 | 0 | 1.9 | 5.2 | 9 | 10.9 | 6.4 | -4.2 | -4.7
150475 | 11/04/1995 | -5.6 | 0.4 | -11.5 | 3.701 | -5.6 | 24 | -0.1 | 1.6 | 4.8 | 8.7 | 10.9 | 6.4 | -3.5 | -3.7
150475 | 11/05/1995 | -0.6 | 3.9 | -5.5 | 3.454 | -0.8 | 24 | -0.6 | 1 | 4.4 | 8.5 | 10.8 | 6.4 | -0.2 | -0.4
150475 | 11/06/1995 | -0.1 | 3.8 | -3.6 | 2.311 | 0.1 | 24 | 0 | 1.2 | 4.1 | 8.3 | 10.8 | 6.4 | 0.1 | -0.1
150475 | 11/07/1995 | -4.6 | -1.1 | -7.7 | 2.102 | -4.4 | 24 | -0.9 | 1.1 | 3.9 | 8.1 | 10.7 | 6.4 | -3.7 | -4
150475 | 11/08/1995 | -6.7 | -3.4 | -10.3 | 1.825 | -6.9 | 24 | -4 | 0.1 | 3.6 | 7.9 | 10.6 | 6.4 | -5.6 | -5.7
150475 | 11/09/1995 | -2.4 | 2.2 | -6.7 | 3.29 | -2.3 | 24 | -1.9 | 0 | 3.2 | 7.7 | 10.5 | 6.4 | -1.9 | -2.4
150475 | 11/10/1995 | -5.6 | -1.2 | -8.7 | 1.93 | -5 | 24 | -3.3 | 0 | 3 | 7.4 | 10.5 | 6.4 | -5.2 | -5.6
150475 | 11/11/1995 | -9.2 | -5.1 | -13.6 | 2.446 | -9.4 | 24 | -5.7 | 0 | 2.8 | 7.2 | 10.4 | 6.4 | -8.1 | -8.1
150475 | 11/12/1995 | -5.6 | -2.3 | -8.3 | 2.065 | -5.3 | 24 | -3.3 | 0 | 2.6 | 7 | 10.3 | 6.4 | -4.6 | -4.7
150475 | 11/13/1995 | -5.1 | -2.9 | -7.4 | 1.473 | -5.2 | 24 | -3.3 | 0 | 2.4 | 6.8 | 10.2 | 6.4 | -4.9 | -4.5
150475 | 11/14/1995 | -3.6 | 1.5 | -8.1 | 3.355 | -3.3 | 24 | -2.3 | 0 | 2.3 | 6.6 | 10.1 | 6.4 | -3.3 | -3
150475 | 11/15/1995 | -2.7 | 2.1 | -6 | 3.022 | -2 | 24 | -1.7 | 0 | 2.1 | 6.4 | 10 | 6.4 | -2.4 | -2.4
150475 | 11/16/1995 | -3.9 | 1 | -8.3 | 3.293 | -3.7 | 24 | -2.1 | -0.1 | 2 | 6.2 | 10 | 6.4 | -2.9 | -3
150475 | 11/17/1995 | -1.4 | 2.3 | -3.9 | 2.022 | -0.8 | 24 | -0.8 | -0.1 | 1.9 | 6.1 | 9.9 | 6.4 | -0.9 | -1
150475 | 11/18/1995 | -2.1 | 2 | -5.5 | 2.407 | -1.8 | 24 | -1 | -0.1 | 1.8 | 5.9 | 9.8 | 6.4 | -1.4 | -1.4
150475 | 11/19/1995 | 0.1 | 5.2 | -2.6 | 2.402 | 1.3 | 24 | -0.6 | -0.1 | 1.8 | 5.8 | 9.7 | 6.4 | 0 | -0.2
150475 | 11/20/1995 | -0.6 | 1.7 | -3.9 | 1.698 | -1.1 | 24 | -0.1 | 0 | 1.7 | 5.6 | 9.6 | 6.4 | -0.8 | -1.5
150475 | 11/21/1995 | -6.4 | -2.7 | -10 | 2.025 | -6.4 | 24 | -4.1 | -0.6 | 1.6 | 5.5 | 9.5 | 6.4 | -6.2 | -6.2
150475 | 11/22/1995 | -5.3 | 0.8 | -11 | 3.499 | -5.1 | 24 | -4.1 | -2.3 | 1.2 | 5.3 | 9.4 | 6.4 | -5 | -5.5
150475 | 11/23/1995 | -12.9 | -9 | -15.9 | 2.007 | -12.5 | 24 | -9.8 | -5.6 | 0.4 | 5.2 | 9.3 | 6.4 | -12.4 | -12
150475 | 11/24/1995 | -6.5 | 0.8 | -14.8 | 6.019 | -7 | 24 | -7.3 | -6.6 | 0 | 4.9 | 9.2 | 6.4 | -6.7 | -7.1
150475 | 11/25/1995 | -5.6 | -0.7 | -10.7 | 3.169 | -5.7 | 24 | -4.4 | -3.4 | 0 | 4.7 | 9.1 | 6.4 | -5 | -5
150475 | 11/26/1995 | -4.2 | -2.2 | -6.3 | 1.309 | -4.3 | 24 | -3.3 | -2.5 | 0 | 4.6 | 9 | 6.4 | -3.7 | -3.8
150475 | 11/27/1995 | -11.1 | -5.5 | -16.3 | 2.749 | -10.9 | 24 | -6.8 | -3.8 | 0 | 4.4 | 8.9 | 6.4 | -9.9 | -9.8
150475 | 11/28/1995 | -14.4 | -9.5 | -17 | 2.567 | -13.3 | 24 | -9.9 | -6.8 | 0 | 4.2 | 8.8 | 6.4 | -12.1 | -11.7
150475 | 11/29/1995 | -9.6 | -4 | -14.9 | 3.952 | -9.5 | 24 | -8 | -6.4 | 0 | 4.1 | 8.7 | 6.4 | -8.6 | -8.6
150475 | 11/30/1995 | -1.3 | 4 | -7.5 | 4.369 | -1.8 | 24 | -2.7 | -3.2 | 0 | 3.9 | 8.6 | 6.4 | -1.1 | -1.6
150475 | 12/01/1995 | -7.6 | -4 | -10.4 | 1.895 | -7.2 | 24 | -4.3 | -2.3 | 0 | 3.8 | 8.5 | 6.4 | -6.4 | -6.4
150475 | 12/02/1995 | -4.6 | 0.3 | -7.7 | 2.504 | -3.7 | 24 | -4.2 | -3.2 | 0 | 3.7 | 8.4 | 6.4 | -4.6 | -4.6
150475 | 12/03/1995 | -4.2 | 2.4 | -10.3 | 3.736 | -4 | 24 | -3.1 | -2.3 | 0 | 3.6 | 8.3 | 6.4 | -3.7 | -3.7
150475 | 12/04/1995 | -5.7 | -1.3 | -11.2 | 3.788 | -6.3 | 24 | -5.4 | -3.7 | 0 | 3.5 | 8.2 | 6.4 | -5.9 | -5.8
150475 | 12/05/1995 | -8.4 | -2.8 | -12.1 | 2.648 | -7.5 | 24 | -6 | -3.6 | 0 | 3.4 | 8.1 | 6.4 | -8.1 | -8.6
150475 | 12/06/1995 | -12.2 | -8.3 | -15.5 | 2.063 | -11.9 | 24 | -9.3 | -6 | 0 | 3.3 | 8 | 6.4 | -11.4 | -11.5
150475 | 12/07/1995 | -14 | -8.1 | -18.5 | 3.336 | -13.3 | 24 | -10.6 | -7.4 | 0 | 3.2 | 7.9 | 6.4 | -12.4 | -12.1
150475 | 12/08/1995 | -13.9 | -6.2 | -22.4 | 5.964 | -14.3 | 24 | -9 | -6.3 | 0 | 3.1 | 7.8 | 6.4 | -12.8 | -12.6
150475 | 12/09/1995 | -22.7 | -19.7 | -24.8 | 1.509 | -22.3 | 24 | -13.7 | -8.7 | 0 | 3.1 | 7.7 | 6.4 | -20.5 | -19.8
150475 | 12/10/1995 | -24.2 | -18.6 | -27.4 | 2.962 | -23 | 24 | -14.1 | -9.6 | 0 | 3 | 7.6 | 6.4 | -19.7 | -19
150475 | 12/11/1995 | -22.9 | -21.3 | -25.1 | 1.244 | -23.2 | 24 | -14 | -9.6 | 0 | 2.9 | 7.5 | 6.4 | -19.4 | -18.7
150475 | 12/12/1995 | -20.5 | -16 | -25.2 | 3.256 | -20.6 | 24 | -12.2 | -8.6 | -0.4 | 2.8 | 7.4 | 6.4 | -16.9 | -16.3
150475 | 12/13/1995 | -9.5 | -5.1 | -15.3 | 3.65 | -10.2 | 24 | -8.2 | -6.8 | -2.4 | 2.6 | 7.4 | 6.4 | -11.4 | -11.2
150475 | 12/14/1995 | -8.6 | -2.8 | -18 | 4.232 | -10.4 | 24 | -5.4 | -5 | -3 | 2.3 | 7.3 | 6.4
150475 | 12/15/1995 | -16.8 | -11.4 | -21.4 | 3.13 | -16.4 | 24 | -4.6 | -4.1 | -2.8 | 2 | 7.2 | 6.4
150475 | 12/16/1995 | -15.3 | -10.2 | -21.8 | 3.823 | -16 | 24 | -4.6 | -4 | -2.5 | 1.8 | 7.1 | 6.4
150475 | 12/17/1995 | -7.9 | -3.7 | -11.9 | 2.159 | -7.8 | 24 | -4.2 | -3.7 | -2.4 | 1.6 | 7 | 6.4
150475 | 12/18/1995 | -6.5 | -2 | -9.1 | 2.232 | -5.6 | 24 | -3.6 | -3.3 | -2.2 | 1.5 | 6.8 | 6.4
150475 | 12/19/1995 | -11.9 | -7.5 | -14.6 | 2.346 | -11.1 | 24 | -3.2 | -2.8 | -2 | 1.4 | 6.7 | 6.4
150475 | 12/20/1995 | -15.3 | -10.1 | -20.1 | 3.511 | -15.1 | 24 | -3.5 | -2.9 | -1.8 | 1.3 | 6.6 | 6.4
150475 | 12/21/1995 | -13.7 | -8 | -19.2 | 3.218 | -13.6 | 24 | -3.6 | -3 | -1.8 | 1.2 | 6.5 | 6.4
150475 | 12/22/1995 | -13 | -6.3 | -19 | 3.737 | -12.7 | 24 | -3.7 | -3.1 | -1.9 | 1.1 | 6.4 | 6.4
150475 | 12/23/1995 | -13 | -8 | -19.5 | 4.31 | -13.8 | 24 | -3.8 | -3.1 | -1.9 | 1.1 | 6.3 | 6.4
150475 | 12/24/1995 | -10.2 | -6.5 | -16.5 | 2.44 | -11.5 | 24 | -3.5 | -3.1 | -1.9 | 1 | 6.2 | 6.4
150475 | 12/25/1995 | -17 | -8.9 | -23.2 | 4.183 | -16.1 | 24 | -3.7 | -3 | -1.9 | 0.9 | 6.1 | 6.4
150475 | 12/26/1995 | -8.3 | -5.2 | -10.9 | 1.841 | -8.1 | 24 | -3.7 | -3.2 | -2 | 0.9 | 6 | 6.4
150475 | 12/27/1995 | -12.6 | -7.7 | -17.3 | 2.821 | -12.5 | 24 | -3.6 | -3 | -2 | 0.8 | 5.9 | 6.4
150475 | 12/28/1995 | -12.9 | -6.7 | -17.5 | 3.16 | -12.1 | 24 | -3.9 | -3.2 | -2 | 0.7 | 5.8 | 6.4
150475 | 12/29/1995 | -10.2 | -5.8 | -13.5 | 2.639 | -9.7 | 24 | -3.9 | -3.3 | -2.1 | 0.7 | 5.7 | 6.4
150475 | 12/30/1995 | -10 | -6.5 | -14 | 2.687 | -10.3 | 24 | -4.2 | -3.5 | -2.2 | 0.6 | 5.7 | 6.4
150475 | 01/01/1994 | -14.2 | -4.5 | -20.5 | 5.237 | -12.5 | 24 | -2.6 | -1.8 | 0 | 2.1 | 5.6 | 6.4 | -9.5 | -8.9
150475 | 01/02/1994 | -18.3 | -13.8 | -27.6 | 3.988 | -20.7 | 24 | -3.5 | -2.3 | 0 | 2.1 | 5.6 | 6.4 | -12.7 | -11.7
150475 | 01/03/1994 | -19.1 | -12.5 | -27.6 | 5.952 | -20.1 | 24 | -4.3 | -2.8 | 0 | 2 | 5.5 | 6.4 | -11.5 | -10.6
150475 | 05/10/1994 | 15.3 | 22.3 | 5.2 | 5.772 | 13.8 | 24 | 11.4 | 8.4 | 4.9 | 0.7 | 1.6 | 6.1 | 14.5 | 12.6
150475 | 01/04/1994 | -16.7 | -13.1 | -23.1 | 3.098 | -18.1 | 24 | -3.5 | -2.6 | 0 | 2 | 5.5 | 6.4 | -11.2 | -10.5
150475 | 01/05/1994 | -19.5 | -14.7 | -26.2 | 4.605 | -20.5 | 24 | -3.5 | -2.4 | 0 | 1.9 | 5.4 | 6.4 | -14.9 | -14.1
150475 | 01/06/1994 | -15.7 | -11.5 | -20.3 | 2.435 | -15.9 | 24 | -2.9 | -2.1 | -0.1 | 1.9 | 5.3 | 6.4
150475 | 01/07/1994 | -17.9 | -14.1 | -20.7 | 1.949 | -17.4 | 24 | -2.5 | -1.8 | -0.1 | 1.9 | 5.3 | 6.4
150475 | 01/08/1994 | -19.4 | -14.4 | -23.5 | 2.9 | -19 | 24 | -2.7 | -1.8 | -0.1 | 1.8 | 5.2 | 6.4
150475 | 01/09/1994 | -19.4 | -11.4 | -29.6 | 7.168 | -20.5 | 24 | -2.9 | -1.9 | -0.1 | 1.8 | 5.2 | 6.4
150475 | 01/10/1994 | -10.8 | -3.9 | -21.7 | 4.975 | -12.8 | 24 | -2.5 | -2 | -0.3 | 1.8 | 5.1 | 6.4
150475 | 01/11/1994 | -22.4 | -13.8 | -30.5 | 5.48 | -22.2 | 24 | -2.5 | -1.7 | -0.3 | 1.7 | 5 | 6.4
150475 | 01/12/1994 | -15.9 | -11.5 | -22.3 | 3.733 | -16.9 | 24 | -2.7 | -2.1 | -0.5 | 1.6 | 5 | 6.4
150475 | 01/13/1994 | -24.7 | -21 | -34.1 | 4.702 | -27.6 | 24 | -3 | -2.1 | -0.5 | 1.6 | 4.9 | 6.4
150475 | 01/14/1994 | -32 | -25.8 | -35.8 | 3.813 | -30.8 | 24 | -4.2 | -2.8 | -0.7 | 1.5 | 4.9 | 6.4
150475 | 01/15/1994 | -34 | -28.3 | -40.8 | 4.62 | -34.6 | 24 | -5.1 | -3.6 | -0.9 | 1.5 | 4.8 | 6.4
150475 | 01/16/1994 | -23.4 | -19.9 | -27.7 | 2.363 | -23.8 | 24 | -5.1 | -3.9 | -1.2 | 1.4 | 4.8 | 6.4
150475 | 01/17/1994 | -28.6 | -23.6 | -36.1 | 3.297 | -29.9 | 24 | -4.8 | -3.7 | -1.4 | 1.3 | 4.7 | 6.4
150475 | 01/18/1994 | -35.9 | -27.9 | -40.8 | 4.131 | -34.4 | 24 | -5.3 | -4 | -1.5 | 1.2 | 4.6 | 6.4
150475 | 01/19/1994 | -31.5 | -21.6 | -39.2 | 5.782 | -30.4 | 24 | -5.8 | -4.5 | -1.7 | 1 | 4.6 | 6.4
150475 | 01/20/1994 | -25.6 | -18 | -33.6 | 5.836 | -25.8 | 24 | -5.8 | -4.5 | -1.9 | 1 | 4.5 | 6.4
150475 | 01/21/1994 | -15.6 | -7.6 | -22.7 | 5.664 | -15.2 | 24 | -5.5 | -4.4 | -2 | 0.9 | 4.5 | 6.4
150475 | 01/22/1994 | -10.6 | -5.3 | -15.6 | 3.392 | -10.5 | 24 | -4.6 | -4 | -2.1 | 0.8 | 4.4 | 6.4
150475 | 01/23/1994 | -8.2 | -1 | -13 | 3.738 | -7 | 24 | -3.9 | -3.4 | -2 | 0.8 | 4.3 | 6.4
150475 | 01/24/1994 | -13.1 | -8.9 | -17.2 | 2.532 | -13.1 | 24 | -3.3 | -2.9 | -1.8 | 0.8 | 4.3 | 6.4
150475 | 01/25/1994 | -11.8 | -9 | -16.8 | 2.322 | -12.9 | 24 | -3.3 | -2.8 | -1.7 | 0.8 | 4.2 | 6.4
150475 | 01/26/1994 | -14.7 | -9.5 | -19.9 | 3.599 | -14.7 | 24 | -3.4 | -2.8 | -1.6 | 0.8 | 4.2 | 6.4
150475 | 01/27/1994 | -10.9 | -8.4 | -14.3 | 2.302 | -11.4 | 24 | -3.5 | -2.9 | -1.6 | 0.7 | 4.1 | 6.4
150475 | 01/28/1994 | -9.2 | -6 | -11.9 | 1.982 | -9 | 24 | -3.1 | -2.7 | -1.6 | 0.7 | 4.1 | 6.4
150475 | 01/29/1994 | -17.8 | -12 | -26.9 | 4.24 | -19.5 | 24 | -2.5 | -2.3 | -1.5 | 0.7 | 4 | 6.4
150475 | 01/30/1994 | -27.1 | -20.3 | -30.1 | 3.158 | -25.2 | 24 | -3.3 | -2.5 | -1.4 | 0.7 | 4 | 6.4
150475 | 01/31/1994 | -23.9 | -15.2 | -30.3 | 4.795 | -22.8 | 24 | -4.4 | -3.2 | -1.4 | 0.7 | 3.9 | 6.4
150475 | 02/01/1994 | -19.1 | -14.7 | -23.7 | 3.637 | -19.2 | 24 | -4.5 | -3.5 | -1.6 | 0.7 | 3.9 | 6.4
150475 | 02/02/1994 | -18.5 | -14 | -22.9 | 2.426 | -18.5 | 24 | -4 | -3.3 | -1.6 | 0.7 | 3.8 | 6.4
150475 | 02/03/1994 | -19.6 | -15.8 | -24.7 | 2.995 | -20.3 | 24 | -4.1 | -3.2 | -1.6 | 0.7 | 3.8 | 6.4
150475 | 02/04/1994 | -19.5 | -13.5 | -26.5 | 3.863 | -20 | 24 | -4.1 | -3.3 | -1.7 | 0.7 | 3.7 | 6.4
150475 | 02/05/1994 | -15.9 | -12.8 | -20.9 | 2.314 | -16.9 | 24 | -4.3 | -3.4 | -1.8 | 0.7 | 3.7 | 6.4
150475 | 02/06/1994 | -20.1 | -14.9 | -29.3 | 3.829 | -22.1 | 24 | -3.8 | -3.3 | -2 | 0.6 | 3.6 | 6.4
150475 | 02/07/1994 | -27.6 | -24.1 | -31.7 | 2.844 | -27.9 | 24 | -4.5 | -3.5 | -2.1 | 0.6 | 3.6 | 6.4
150475 | 02/08/1994 | -23 | -18.7 | -27.7 | 3.312 | -23.2 | 24 | -5.2 | -4.1 | -2.4 | 0.6 | 3.5 | 6.4
150475 | 02/09/1994 | -23.1 | -16.5 | -28.4 | 3.519 | -22.5 | 24 | -5.3 | -4.4 | -2.7 | 0.5 | 3.5 | 6.4
150475 | 02/10/1994 | -15.5 | -9 | -21.5 | 4.031 | -15.3 | 24 | -5.5 | -4.5 | -2.9 | 0.4 | 3.5 | 6.4
150475 | 02/11/1994 | -14.4 | -7.6 | -22.8 | 5.192 | -15.2 | 24 | -5.2 | -4.5 | -3 | 0.3 | 3.4 | 6.4
150475 | 02/12/1994 | -8 | -3.7 | -14.2 | 2.916 | -9 | 24 | -4.9 | -4.4 | -3.1 | 0.3 | 3.4 | 6.4
150475 | 02/13/1994 | -10.1 | -5.3 | -15 | 3.682 | -10.2 | 24 | -4.3 | -3.9 | -3 | 0.2 | 3.3 | 6.4
150475 | 02/14/1994 | -7.1 | 0.4 | -14.2 | 5.173 | -6.9 | 24 | -4.1 | -3.7 | -2.8 | 0.2 | 3.3 | 6.3
150475 | 02/15/1994 | -10.5 | -3.6 | -17.8 | 4.453 | -10.7 | 24 | -3.6 | -3.4 | -2.7 | 0.1 | 3.2 | 6.3
150475 | 02/16/1994 | -5.2 | 0.5 | -10.9 | 4.402 | -5.2 | 24 | -3.9 | -3.4 | -2.5 | 0.1 | 3.2 | 6.3
150475 | 02/17/1994 | -3.3 | 0.3 | -8.6 | 2.857 | -4.2 | 24 | -3.3 | -3.1 | -2.4 | 0.1 | 3.1 | 6.3
150475 | 02/18/1994 | 0.6 | 2 | -1.5 | 1.225 | 0.3 | 24 | -3.4 | -2.9 | -2.3 | 0 | 3.1 | 6.3
150475 | 02/19/1994 | -2.3 | 2.4 | -11.5 | 4.792 | -4.6 | 24 | -3 | -2.8 | -2.2 | 0 | 3.1 | 6.3 | -1.7 | -2.1
150475 | 02/20/1994 | -12.8 | -8.9 | -18.7 | 3.079 | -13.8 | 24 | -7.3 | -5 | -2.5 | 0 | 3 | 6.3 | -9.8 | -9.8
150475 | 02/21/1994 | -15.5 | -13 | -18.4 | 1.803 | -15.7 | 24 | -9.3 | -6.8 | -3.6 | 0 | 3 | 6.3 | -12.2 | -12
150475 | 02/22/1994 | -13 | -7.3 | -19.3 | 4.719 | -13.3 | 24 | -10.1 | -8.3 | -4.8 | 0 | 2.9 | 6.3 | -11.3 | -11.4
150475 | 02/23/1994 | -10.9 | -7.9 | -13 | 1.709 | -10.5 | 24 | -8.7 | -7.6 | -5.3 | 0 | 2.9 | 6.3 | -9.7 | -9.8
150475 | 02/24/1994 | -10.4 | -5.5 | -16.8 | 4.058 | -11.2 | 24 | -8.1 | -7.4 | -5.4 | 0 | 2.9 | 6.3 | -8 | -8.3
150475 | 02/25/1994 | -11.4 | -8.4 | -18.4 | 3.179 | -13.4 | 24 | -7.6 | -6.6 | -5.1 | 0 | 2.8 | 6.3 | -9.4 | -9.4
150475 | 02/26/1994 | -13.4 | -8 | -19.6 | 4.46 | -13.8 | 24 | -9.1 | -7.7 | -5.2 | 0 | 2.8 | 6.3 | -9.8 | -9.8
150475 | 02/27/1994 | -9.9 | -4.1 | -15.8 | 4.105 | -10 | 24 | -7.9 | -7.3 | -5.3 | 0 | 2.7 | 6.3 | -7.6 | -7.9
150475 | 02/28/1994 | -6.1 | -1.4 | -10.5 | 3.219 | -6 | 24 | -6 | -6 | -5 | 0 | 2.7 | 6.3 | -4.7 | -5.1
150475 | 03/01/1994 | -4.1 | 1.7 | -8.9 | 3.68 | -3.6 | 24 | -4.7 | -4.9 | -4.4 | 0 | 2.7 | 6.3 | -3 | -3.5
150475 | 03/02/1994 | -1.5 | 3.9 | -5.7 | 3.155 | -0.9 | 24 | -2.5 | -3.4 | -3.6 | 0 | 2.6 | 6.3 | -0.6 | -1
150475 | 03/03/1994 | 2.4 | 10.7 | -2.3 | 4.375 | 4.2 | 24 | -0.8 | -1.7 | -2.5 | 0 | 2.6 | 6.3 | 2.9 | 2
150475 | 03/04/1994 | 2.4 | 10.3 | -2.1 | 4.184 | 4.1 | 24 | -0.1 | -0.7 | -1.5 | 0 | 2.6 | 6.3 | 2.4 | 1.7
150475 | 03/05/1994 | 2.8 | 9.1 | -0.2 | 3.394 | 4.5 | 24 | 0.5 | -0.3 | -0.8 | 0 | 2.5 | 6.3 | 2.2 | 2
150475 | 03/06/1994 | 0.3 | 5.5 | -3.3 | 2.82 | 1.1 | 24 | 0.6 | 0 | -0.4 | 0 | 2.5 | 6.3 | 0.7 | 0
150475 | 03/07/1994 | -3.6 | -1 | -7.1 | 1.869 | -4.1 | 24 | -0.2 | -0.1 | -0.2 | 0 | 2.5 | 6.3 | -3 | -4
150475 | 03/08/1994 | -8.5 | -3.9 | -12 | 2.552 | -8 | 24 | -4 | -1.5 | -0.4 | 0 | 2.5 | 6.3 | -6.9 | -7
150475 | 03/09/1994 | -6.6 | 0.5 | -13.9 | 5.158 | -6.7 | 24 | -5.4 | -4.2 | -1.6 | 0 | 2.4 | 6.3 | -5.4 | -5.7
150475 | 03/10/1994 | -5.9 | -1.6 | -10.2 | 2.683 | -5.9 | 24 | -4.5 | -3.5 | -2.2 | 0 | 2.4 | 6.3 | -5.1 | -5.3
150475 | 03/11/1994 | -2.3 | 3.6 | -8.9 | 4.573 | -2.7 | 24 | -3 | -3.5 | -2.5 | 0 | 2.4 | 6.3 | -2.2 | -2.8
150475 | 03/12/1994 | 0.5 | 6.4 | -4.6 | 3.606 | 0.9 | 24 | -1.1 | -1.6 | -2 | 0 | 2.3 | 6.3 | 0.8 | 0.1
150475 | 03/13/1994 | 1.5 | 7.4 | -2.3 | 3.336 | 2.6 | 24 | 0 | -0.5 | -1.2 | 0 | 2.3 | 6.3 | 1.9 | 1
150475 | 03/14/1994 | 5.3 | 13 | 0.5 | 4.473 | 6.8 | 24 | 1.4 | -0.2 | -0.7 | 0 | 2.3 | 6.3 | 5.2 | 3.4
150475 | 03/15/1994 | -0.8 | 4.5 | -5 | 3.282 | -0.3 | 24 | 0.5 | 0 | -0.3 | 0 | 2.3 | 6.3 | -0.2 | -1
150475 | 03/16/1994 | -1.8 | 4 | -6.1 | 3.475 | -1.1 | 24 | 0 | 0 | -0.1 | 0 | 2.2 | 6.3 | -0.2 | -0.8
150475 | 03/17/1994 | 0.6 | 4.7 | -2.6 | 2.531 | 1.1 | 24 | 0 | 0 | -0.1 | 0 | 2.2 | 6.3 | 0.4 | -0.4
150475 | 03/18/1994 | 0.9 | 5.8 | -2.7 | 2.803 | 1.6 | 24 | 0.4 | 0 | 0 | 0 | 2.2 | 6.3 | 1.2 | 0.7
150475 | 03/19/1994 | 1.9 | 5.7 | -2.5 | 2.743 | 1.6 | 24 | 0.7 | 0 | 0 | 0 | 2.2 | 6.3 | 2.1 | 1.7
150475 | 03/20/1994 | 1.3 | 4.3 | -1.2 | 1.542 | 1.6 | 24 | 1 | 0 | 0 | 0 | 2.1 | 6.3 | 1.3 | 1.2
150475 | 03/21/1994 | 4.5 | 12.9 | -3 | 5.765 | 5 | 24 | 2.3 | 0 | 0 | 0 | 2.1 | 6.3 | 4.7 | 3.3
150475 | 03/22/1994 | 6.5 | 14.8 | -0.4 | 5.629 | 7.2 | 24 | 4 | 0 | 0 | 0 | 2.1 | 6.2 | 6.6 | 4.9
150475 | 03/23/1994 | -1.3 | 3.1 | -4.9 | 2.637 | -0.9 | 24 | 0.3 | 0 | 0 | 0 | 2.1 | 6.2 | -0.7 | -1.4
150475 | 03/24/1994 | -2.3 | 1.8 | -5.5 | 2.507 | -1.9 | 24 | 0 | 0 | 0 | 0 | 2.1 | 6.2 | -0.8 | -1.4
150475 | 03/25/1994 | -0.9 | 4.5 | -6.9 | 4.256 | -1.2 | 24 | 0 | 0 | 0 | 0 | 2 | 6.2 | 0.6 | 0.1
150475 | 03/26/1994 | 0.5 | 4.6 | -2.9 | 2.56 | 0.9 | 24 | 0 | 0 | 0 | 0 | 2 | 6.2 | 0.8 | 0.6
150475 | 03/27/1994 | 0.8 | 5.3 | -2.8 | 2.91 | 1.3 | 24 | 0.4 | 0 | 0 | 0 | 2 | 6.2 | 1.5 | 0.8
150475 | 03/28/1994 | -1.2 | 2.3 | -4.3 | 2.52 | -1 | 24 | 0.1 | 0 | 0 | 0 | 2 | 6.2 | -0.4 | -0.8
150475 | 03/29/1994 | -1.9 | 1 | -4.4 | 2.162 | -1.7 | 24 | 0 | 0 | 0 | 0 | 2 | 6.2 | -1.2 | -1.5
150475 | 03/30/1994 | 0.1 | 6.8 | -5.2 | 4.286 | 0.8 | 24 | 0 | 0 | 0 | 0 | 2 | 6.2 | 0.9 | 0
150475 | 03/31/1994 | 3.8 | 13.5 | -3.5 | 6.198 | 5 | 24 | 1.7 | 0 | 0 | 0 | 1.9 | 6.2 | 4.3 | 3.1
150475 | 04/01/1994 | 7.6 | 17.1 | -1.9 | 6.653 | 7.6 | 24 | 4.1 | 0 | 0 | 0 | 1.9 | 6.2 | 7.6 | 6
150475 | 04/02/1994 | 0.4 | 4.4 | -4.7 | 2.764 | -0.2 | 24 | 1.5 | 0 | 0 | 0 | 1.9 | 6.2 | 0.8 | -0.1
150475 | 04/03/1994 | 1.3 | 8.6 | -5.5 | 5.015 | 1.6 | 24 | 0.6 | 0 | 0 | 0 | 1.9 | 6.2 | 1.8 | 0.8
150475 | 04/04/1994 | -0.2 | 2.1 | -5.3 | 2.102 | -1.6 | 24 | 0.2 | 0 | 0 | 0 | 1.9 | 6.2 | -0.4 | -1.2
150475 | 04/05/1994 | -2.9 | 2.7 | -7.4 | 3.493 | -2.4 | 24 | 0 | 0 | 0 | 0 | 1.9 | 6.2 | -1.4 | -2.2
150475 | 04/06/1994 | 0.8 | 7.2 | -4.7 | 4.242 | 1.3 | 24 | 0 | 0 | 0 | 0 | 1.8 | 6.2 | 2 | 1.1
150475 | 04/07/1994 | 3.4 | 9.8 | -3.3 | 4.625 | 3.3 | 24 | 1.5 | 0 | 0 | 0 | 1.8 | 6.2 | 3.7 | 2.2
150475 | 04/08/1994 | 6.1 | 12.8 | 2.8 | 3.027 | 7.8 | 24 | 3.6 | 0.4 | 0 | 0 | 1.8 | 6.2 | 5.8 | 4.5
150475 | 04/09/1994 | 5.1 | 10.6 | -0.6 | 3.715 | 5 | 24 | 4.7 | 1.9 | 0 | 0 | 1.8 | 6.2 | 5.8 | 4.3
150475 | 04/10/1994 | 6.1 | 13.8 | -3.8 | 6.416 | 5 | 24 | 4.4 | 2.1 | 0 | 0 | 1.8 | 6.2 | 6 | 4.9
150475 | 04/11/1994 | 7.5 | 15.2 | -1.2 | 5.785 | 7 | 24 | 5.5 | 2.7 | 0 | 0 | 1.8 | 6.2 | 7.5 | 6.1
150475 | 04/12/1994 | 5.7 | 13.7 | 0.2 | 4.149 | 7 | 24 | 4.9 | 3.1 | 0 | 0 | 1.8 | 6.2 | 5.7 | 4.4
150475 | 04/13/1994 | 8.9 | 18.4 | -0.1 | 6.38 | 9.2 | 24 | 7.1 | 3.4 | 0 | 0 | 1.8 | 6.2 | 9.8 | 8.2
150475 | 04/14/1994 | 11.1 | 17.5 | 4.4 | 4.879 | 11 | 24 | 8.9 | 4.9 | 0 | 0 | 1.7 | 6.2 | 11.1 | 10.3
150475 | 04/15/1994 | 5.7 | 9.9 | 1.6 | 2.445 | 5.8 | 24 | 5.6 | 4.5 | 0 | 0 | 1.7 | 6.2 | 5.5 | 4.3
150475 | 04/16/1994 | 7.5 | 15.2 | 0.2 | 5.601 | 7.7 | 24 | 5.9 | 3.3 | 0 | 0 | 1.7 | 6.2 | 7.9 | 5.6
150475 | 04/17/1994 | 9.6 | 18.8 | -1.1 | 6.894 | 8.9 | 24 | 7.7 | 4 | 0 | 0 | 1.7 | 6.2 | 10.3 | 8.9
150475 | 04/18/1994 | 13.9 | 25.8 | 6.1 | 7.012 | 16 | 24 | 11.2 | 6 | 0 | 0 | 1.7 | 6.2 | 14.2 | 11.3
150475 | 04/19/1994 | 7 | 13 | 0.5 | 4.363 | 6.8 | 24 | 7.2 | 5.7 | 0 | 0 | 1.7 | 6.2 | 7.3 | 5.2
150475 | 04/20/1994 | 3.4 | 8.2 | -1.7 | 3.314 | 3.3 | 24 | 3.6 | 3.4 | 0 | 0 | 1.7 | 6.2 | 3.5 | 3.1
150475 | 04/21/1994 | 6.8 | 14.2 | -1.6 | 5.815 | 6.3 | 24 | 5.3 | 2.8 | 0 | 0 | 1.7 | 6.1 | 7 | 5.8
150475 | 04/22/1994 | 8.9 | 17.5 | -1.6 | 6.927 | 8 | 24 | 7 | 3.7 | 0 | 0 | 1.7 | 6.1 | 9.7 | 8.1
150475 | 04/23/1994 | 14.4 | 22.9 | 5.9 | 6.024 | 14.4 | 24 | 10.8 | 5.7 | 0 | 0 | 1.6 | 6.1 | 14.5 | 12.4
150475 | 04/24/1994 | 13.9 | 18.1 | 9 | 2.923 | 13.6 | 24 | 12.3 | 7.6 | 0 | 0 | 1.6 | 6.1 | 14.4 | 12.6
150475 | 04/25/1994 | 7.8 | 11.2 | 4 | 2.402 | 7.6 | 24 | 8 | 6.5 | 0 | 0 | 1.6 | 6.1 | 8.1 | 7.6
150475 | 04/26/1994 | 9 | 17.2 | 1.8 | 4.552 | 9.5 | 24 | 8 | 5.3 | 0 | 0 | 1.6 | 6.1 | 9.1 | 8.6
150475 | 04/27/1994 | 3.3 | 8.5 | -1.4 | 3.333 | 3.6 | 24 | 4.7 | 4.2 | 0 | 0 | 1.6 | 6.1 | 4.6 | 3.3
150475 | 04/28/1994 | -0.2 | 4.6 | -4.2 | 2.877 | 0.2 | 24 | 1.2 | 2.1 | 0.1 | 0 | 1.6 | 6.1 | 0.7 | 0
150475 | 04/29/1994 | 1.4 | 6.9 | -3.2 | 3.678 | 1.9 | 24 | 1.9 | 1.2 | 0.1 | 0 | 1.6 | 6.1 | 3 | 2.4
150475 | 04/30/1994 | 3.9 | 9.7 | -2.3 | 4.405 | 3.7 | 24 | 2.9 | 1.5 | 0.1 | 0 | 1.6 | 6.1 | 4.1 | 3.6
150475 | 05/01/1994 | 6.1 | 11.9 | -1.9 | 5.17 | 5 | 24 | 4.2 | 2.3 | 0.2 | 0 | 1.6 | 6.1 | 5.6 | 4.9
150475 | 05/02/1994 | 8.7 | 15.1 | 0.5 | 5.242 | 7.8 | 24 | 6.6 | 3.5 | 0.6 | 0 | 1.6 | 6.1 | 9.2 | 7.8
150475 | 05/03/1994 | 11.3 | 16.3 | 4.3 | 4.005 | 10.3 | 24 | 9.3 | 5.6 | 1.3 | 0 | 1.6 | 6.1 | 11.9 | 10.1
150475 | 05/04/1994 | 11.9 | 18.1 | 3.4 | 4.327 | 10.8 | 24 | 11.2 | 7.5 | 2.3 | 0 | 1.6 | 6.1 | 12.7 | 11.1
150475 | 05/05/1994 | 7.1 | 13.6 | 0.5 | 4.666 | 7.1 | 24 | 7.8 | 6.9 | 3.1 | 0.1 | 1.6 | 6.1 | 8.2 | 6.9
150475 | 05/06/1994 | 6.3 | 11.4 | -0.4 | 4.281 | 5.5 | 24 | 6.6 | 5.9 | 3.4 | 0.2 | 1.6 | 6.1 | 7.1 | 6.3
150475 | 05/07/1994 | 10.1 | 17.4 | 1.8 | 5.53 | 9.6 | 24 | 9.2 | 6.4 | 3.6 | 0.3 | 1.5 | 6.1 | 11.3 | 9.9
150475 | 05/08/1994 | 11.7 | 19.9 | 4.5 | 5.279 | 12.2 | 24 | 10.1 | 7.6 | 4 | 0.4 | 1.5 | 6.1 | 11.7 | 9.7
150475 | 05/09/1994 | 11.1 | 18.4 | 2.7 | 5.726 | 10.6 | 24 | 10 | 8.1 | 4.5 | 0.5 | 1.6 | 6.1 | 11.2 | 9.3
150475 | 09/14/1994 | 23 | 28.1 | 18.9 | 3.155 | 23.5 | 24 | 21.6 | 19.9 | 17.4 | 14.6 | 11.5 | 6.2 | 22.9 | 22.2
150475 | 05/11/1994 | 15.7 | 19.8 | 9.2 | 3.325 | 14.5 | 24 | 14.4 | 10.8 | 5.5 | 0.8 | 1.6 | 6.1 | 16 | 13.6
150475 | 05/12/1994 | 12.9 | 19.5 | 5.1 | 4.919 | 12.3 | 24 | 13 | 10.7 | 6.2 | 0.9 | 1.6 | 6.1 | 14.4 | 13.4
150475 | 05/13/1994 | 17.1 | 24.8 | 7.7 | 6.194 | 16.3 | 24 | 14.3 | 11.1 | 6.7 | 1.1 | 1.6 | 6.1 | 17.3 | 15
150475 | 05/14/1994 | 16.1 | 19.1 | 10.5 | 2.354 | 14.8 | 24 | 15.3 | 12.6 | 7.3 | 1.3 | 1.6 | 6.1 | 15.9 | 15.3
150475 | 05/15/1994 | 13.7 | 19.6 | 8.3 | 4.154 | 14 | 24 | 13.4 | 11.8 | 7.7 | 1.5 | 1.6 | 6.1 | 14.2 | 12.4
150475 | 05/16/1994 | 13 | 19.5 | 6.6 | 4.739 | 13.1 | 24 | 12.7 | 11.2 | 7.9 | 1.7 | 1.6 | 6.1 | 14 | 12.3
150475 | 05/17/1994 | 15.9 | 22.7 | 9.2 | 4.871 | 16 | 24 | 14.3 | 11.7 | 8 | 2.1 | 1.7 | 6.1 | 16.5 | 14
150475 | 05/18/1994 | 17.8 | 25.1 | 9.8 | 5.565 | 17.5 | 24 | 16 | 12.7 | 8.3 | 2.4 | 1.7 | 6.1 | 18.2 | 16.3
150475 | 05/19/1994 | 19.8 | 27.5 | 10.8 | 5.943 | 19.2 | 24 | 17.7 | 13.9 | 8.8 | 2.8 | 1.7 | 6.1 | 20.1 | 18.8
150475 | 05/20/1994 | 19 | 25.6 | 11.9 | 4.69 | 18.8 | 24 | 17.6 | 14.8 | 9.5 | 3.2 | 1.8 | 6 | 19 | 17.8
150475 | 05/21/1994 | 19.6 | 27.2 | 12 | 5.317 | 19.6 | 24 | 18.1 | 15.1 | 10 | 3.6 | 1.8 | 6 | 19.9 | 18.4
150475 | 05/22/1994 | 19.5 | 26.2 | 11.4 | 5.289 | 18.8 | 24 | 18.4 | 15.5 | 10.5 | 4 | 1.9 | 6 | 19.8 | 19.1
150475 | 05/23/1994 | 17.6 | 22.2 | 12.6 | 3.241 | 17.4 | 24 | 16.9 | 15.5 | 11 | 4.5 | 2 | 6 | 17.3 | 16.9
150475 | 05/24/1994 | 18.2 | 22.6 | 14.4 | 3.245 | 18.5 | 24 | 17.1 | 15.1 | 11.2 | 4.8 | 2 | 6 | 18.2 | 17.3
150475 | 05/25/1994 | 14.6 | 18.7 | 8 | 3.385 | 13.4 | 24 | 15.3 | 14.7 | 11.4 | 5.2 | 2.1 | 6 | 15 | 14
150475 | 05/26/1994 | 12.3 | 18.4 | 6.3 | 4.473 | 12.4 | 24 | 13.3 | 13.1 | 11.2 | 5.5 | 2.2 | 6 | 13.6 | 12.3
150475 | 05/27/1994 | 14.8 | 22.3 | 4.8 | 6.369 | 13.6 | 24 | 14.1 | 12.7 | 10.9 | 5.8 | 2.3 | 6 | 15.6 | 14.3
150475 | 05/28/1994 | 19.3 | 26.7 | 9.6 | 6.084 | 18.2 | 24 | 17.2 | 14 | 10.9 | 6 | 2.4 | 6 | 19.7 | 17.8
150475 | 05/29/1994 | 20.1 | 25.6 | 14.7 | 4.151 | 20.2 | 24 | 18.9 | 15.8 | 11.3 | 6.3 | 2.4 | 6 | 20.1 | 19
150475 | 05/30/1994 | 19.8 | 28.2 | 12.3 | 5.37 | 20.3 | 24 | 18.3 | 16.1 | 11.8 | 6.5 | 2.5 | 6 | 19.6 | 17.6
150475 | 05/31/1994 | 16.5 | 22.6 | 9.7 | 4.751 | 16.2 | 24 | 16.2 | 15.4 | 12.2 | 6.8 | 2.6 | 6 | 16.8 | 14.2
150475 | 06/01/1994 | 15.2 | 20.8 | 9 | 4.101 | 14.9 | 24 | 15.6 | 14.8 | 12.2 | 7 | 2.7 | 6 | 15.9 | 14.6
150475 | 06/02/1994 | 13.9 | 20.7 | 4.7 | 5.535 | 12.7 | 24 | 14.2 | 13.9 | 12.1 | 7.2 | 2.8 | 6 | 14.3 | 13.1
150475 | 06/03/1994 | 16.9 | 23.9 | 7.3 | 5.831 | 15.6 | 24 | 15.7 | 13.9 | 11.9 | 7.4 | 2.9 | 6 | 17.4 | 16.1
150475 | 06/04/1994 | 19.8 | 26.3 | 10.9 | 5.448 | 18.6 | 24 | 18 | 15.2 | 12 | 7.6 | 3 | 6 | 20.2 | 18.3
150475 | 06/05/1994 | 20.5 | 25.8 | 16.6 | 2.972 | 21.2 | 24 | 19.2 | 16.6 | 12.4 | 7.7 | 3.1 | 6 | 20.3 | 19.8
150475 | 06/06/1994 | 21 | 27.7 | 13.5 | 5.187 | 20.6 | 24 | 19.6 | 17 | 12.9 | 7.9 | 3.2 | 6 | 21 | 20.2
150475 | 06/07/1994 | 15.3 | 20.4 | 8.2 | 3.389 | 14.3 | 24 | 16.5 | 16.5 | 13.3 | 8.1 | 3.3 | 6 | 15.7 | 14.3
150475 | 06/08/1994 | 13 | 20.2 | 4.2 | 5.525 | 12.2 | 24 | 13.7 | 14.3 | 13.2 | 8.3 | 3.4 | 6 | 13.6 | 12.2
150475 | 06/09/1994 | 15.7 | 21.8 | 8.6 | 4.217 | 15.2 | 24 | 14.9 | 14 | 12.8 | 8.5 | 3.6 | 6 | 15.9 | 14.8
150475 | 06/10/1994 | 17.9 | 23.9 | 10.8 | 4.671 | 17.4 | 24 | 16.9 | 14.9 | 12.7 | 8.6 | 3.7 | 6 | 18.3 | 16.5
150475 | 06/11/1994 | 17.1 | 21.7 | 11.1 | 3.91 | 16.4 | 24 | 16.7 | 15.4 | 12.8 | 8.7 | 3.8 | 6 | 17.5 | 15.9
150475 | 06/12/1994 | 17.6 | 24.4 | 11.3 | 4.621 | 17.9 | 24 | 16.7 | 15.4 | 12.9 | 8.8 | 3.9 | 6 | 17.5 | 17.1
150475 | 06/13/1994 | 20.2 | 25.8 | 11.9 | 4.821 | 18.9 | 24 | 18.7 | 16 | 13.1 | 8.9 | 4 | 6 | 20.8 | 19.8
150475 | 06/14/1994 | 26.2 | 32.1 | 18.2 | 4.996 | 25.2 | 24 | 22.8 | 18.1 | 13.5 | 9.1 | 4.1 | 6 | 26.1 | 24.2
150475 | 06/15/1994 | 20 | 24 | 15.6 | 2.814 | 19.8 | 24 | 20.6 | 19.2 | 14.3 | 9.2 | 4.2 | 6 | 20.3 | 19.3
150475 | 06/16/1994 | 21.2 | 27.3 | 14.5 | 4.806 | 20.9 | 24 | 19.9 | 18 | 14.7 | 9.4 | 4.3 | 6 | 21.6 | 21.1
150475 | 06/17/1994 | 23.4 | 28.3 | 19.6 | 2.654 | 24 | 24 | 22.3 | 19.3 | 15 | 9.6 | 4.4 | 6 | 23.4 | 23
150475 | 06/18/1994 | 20.8 | 25.1 | 17.6 | 2.462 | 21.4 | 24 | 20.4 | 19.1 | 15.4 | 9.8 | 4.5 | 6 | 21.2 | 20.3
150475 | 06/19/1994 | 23.5 | 26.8 | 18.6 | 3.016 | 22.7 | 24 | 21.7 | 19.2 | 15.6 | 10.1 | 4.6 | 6 | 23.5 | 23
150475 | 06/20/1994 | 23.3 | 27.2 | 17.2 | 2.767 | 22.2 | 24 | 22.4 | 20.1 | 15.9 | 10.3 | 4.7 | 6 | 23 | 22.7
150475 | 06/21/1994 | 21.6 | 27 | 13.8 | 4.612 | 20.4 | 24 | 20.7 | 19.4 | 16.2 | 10.5 | 4.8 | 6 | 21.4 | 20.9
150475 | 06/22/1994 | 22.5 | 27 | 16.5 | 3.545 | 21.8 | 24 | 20.8 | 19.3 | 16.2 | 10.7 | 5 | 6 | 21.8 | 21.5
150475 | 06/23/1994 | 21.4 | 24.1 | 18 | 2.134 | 21.1 | 24 | 20.5 | 19.3 | 16.3 | 10.9 | 5.1 | 6 | 20.8 | 20.7
150475 | 06/24/1994 | 21.5 | 25.9 | 15 | 3.659 | 20.5 | 24 | 20.5 | 19 | 16.3 | 11.1 | 5.2 | 6 | 21.3 | 21.2
150475 | 06/25/1994 | 21.3 | 27.4 | 16 | 4.011 | 21.7 | 24 | 20.7 | 19.3 | 16.4 | 11.2 | 5.3 | 6 | 21.3 | 20.6
150475 | 06/26/1994 | 20.3 | 25.3 | 14.5 | 3.833 | 19.9 | 24 | 20 | 18.9 | 16.4 | 11.4 | 5.4 | 6 | 20.7 | 19.8
150475 | 06/27/1994 | 20.8 | 25.7 | 14.9 | 3.594 | 20.3 | 24 | 19.9 | 18.8 | 16.4 | 11.5 | 5.5 | 6 | 20.8 | 19.2
150475 | 06/28/1994 | 19.9 | 24 | 15.5 | 2.643 | 19.8 | 24 | 19.6 | 18.7 | 16.4 | 11.7 | 5.7 | 6 | 20.2 | 18.4
150475 | 06/29/1994 | 20 | 25 | 15.1 | 3.65 | 20.1 | 24 | 19.9 | 18.6 | 16.4 | 11.8 | 5.8 | 6 | 20.5 | 19
150475 | 06/30/1994 | 20.8 | 26.3 | 13.1 | 4.633 | 19.7 | 24 | 19.8 | 18.5 | 16.3 | 11.9 | 5.9 | 6 | 21.1 | 20
150475 | 07/01/1994 | 17.6 | 22.3 | 12.9 | 3.229 | 17.6 | 24 | 18.6 | 18.5 | 16.3 | 12 | 6 | 6 | 18 | 16.4
150475 | 07/02/1994 | 16.9 | 22.8 | 9.5 | 4.591 | 16.2 | 24 | 17.2 | 17.2 | 16.2 | 12.1 | 6.1 | 6 | 17.5 | 16.1
150475 | 07/03/1994 | 18.6 | 23.3 | 11.8 | 4.052 | 17.6 | 24 | 17.9 | 17.1 | 15.9 | 12.2 | 6.2 | 6 | 18.8 | 17.4
150475 | 07/04/1994 | 21.4 | 25.8 | 17.3 | 3.007 | 21.6 | 24 | 20 | 17.9 | 15.8 | 12.2 | 6.3 | 6 | 21.4 | 21.3
150475 | 07/05/1994 | 24.3 | 28.7 | 20.3 | 2.895 | 24.5 | 24 | 22.4 | 19.4 | 16.1 | 12.3 | 6.5 | 6 | 24.2 | 24
150475 | 07/06/1994 | 22.8 | 25.5 | 20.1 | 1.874 | 22.8 | 24 | 22 | 20.2 | 16.5 | 12.3 | 6.6 | 6 | 22.7 | 22.3
150475 | 07/07/1994 | 22.9 | 26.4 | 19.6 | 2.322 | 23 | 24 | 21.9 | 20.1 | 16.9 | 12.4 | 6.7 | 6 | 22.9 | 22.6
150475 | 07/08/1994 | 18.5 | 21.1 | 15.8 | 1.912 | 18.5 | 24 | 19.6 | 19.5 | 17.1 | 12.6 | 6.8 | 6 | 19 | 18.7
150475 | 07/09/1994 | 18.9 | 22.7 | 15.3 | 2.622 | 19 | 24 | 19 | 18.5 | 17 | 12.7 | 6.9 | 6 | 19.3 | 18.4
150475 | 07/10/1994 | 19.8 | 24.2 | 14.3 | 3.611 | 19.3 | 24 | 19.3 | 18.3 | 16.8 | 12.8 | 7 | 6 | 20.3 | 19.1
150475 | 07/11/1994 | 22.1 | 27.9 | 16.3 | 4.605 | 22.1 | 24 | 21 | 19.1 | 16.8 | 12.8 | 7.1 | 6 | 22.2 | 20.9
150475 | 07/12/1994 | 20.9 | 26.6 | 13.8 | 4.699 | 20.2 | 24 | 20.2 | 19.2 | 16.9 | 12.9 | 7.2 | 6 | 20.8 | 20.4
150475 | 07/13/1994 | 17.5 | 21.2 | 14.2 | 2.475 | 17.7 | 24 | 18.3 | 18.7 | 16.9 | 13 | 7.3 | 6 | 17.6 | 17.1
150475 | 07/14/1994 | 18.8 | 23.7 | 12 | 4.164 | 17.9 | 24 | 18.8 | 17.9 | 16.7 | 13.1 | 7.4 | 6 | 19.6 | 19.1
150475 | 07/15/1994 | 20.8 | 26.3 | 13.6 | 4.494 | 20 | 24 | 20 | 18.4 | 16.6 | 13.1 | 7.5 | 6 | 21 | 20.5
150475 | 07/16/1994 | 20.9 | 25 | 17.2 | 3.036 | 21.1 | 24 | 20.4 | 19.1 | 16.7 | 13.2 | 7.6 | 6 | 21.1 | 20.6
150475 | 07/17/1994 | 20 | 25.1 | 14 | 3.887 | 19.6 | 24 | 19.7 | 18.9 | 16.9 | 13.2 | 7.7 | 6 | 19.9 | 19.2
150475 | 07/18/1994 | 21.5 | 26.4 | 14.3 | 3.823 | 20.4 | 24 | 19.7 | 18.6 | 16.9 | 13.3 | 7.8 | 6 | 20.7 | 20.5
150475 | 07/19/1994 | 21.9 | 26.1 | 15.5 | 3.285 | 20.8 | 24 | 21.3 | 19.5 | 17 | 13.4 | 7.9 | 6 | 21.7 | 21.5
150475 | 07/20/1994 | 20.5 | 26.2 | 14.3 | 4.524 | 20.3 | 24 | 19.8 | 19.1 | 17.1 | 13.4 | 8 | 6 | 20.4 | 19.6
150475 | 07/21/1994 | 19.4 | 23.6 | 16 | 2.437 | 19.8 | 24 | 19.3 | 18.9 | 17.1 | 13.5 | 8.1 | 6 | 19.4 | 19
150475 | 07/22/1994 | 21.1 | 26.1 | 16.1 | 3.76 | 21.1 | 24 | 20.3 | 18.9 | 17.1 | 13.6 | 8.2 | 6 | 21.3 | 20.4
150475 | 07/23/1994 | 21 | 26.1 | 16.2 | 3.882 | 21.2 | 24 | 20.4 | 19.3 | 17.1 | 13.6 | 8.3 | 6 | 21 | 19.9
150475 | 07/24/1994 | 20.1 | 25.5 | 15 | 4.204 | 20.3 | 24 | 19.7 | 19.1 | 17.2 | 13.7 | 8.4 | 6 | 20.2 | 18.8
150475 | 07/25/1994 | 17 | 21.9 | 11.7 | 3.602 | 16.8 | 24 | 17.6 | 18.2 | 17.1 | 13.7 | 8.5 | 6 | 17.3 | 15.7
150475 | 07/26/1994 | 17.8 | 23.6 | 12.1 | 4.13 | 17.9 | 24 | 17.6 | 17.4 | 16.9 | 13.8 | 8.5 | 6 | 18.1 | 16.5
150475 | 07/27/1994 | 18.3 | 24.2 | 11.2 | 4.613 | 17.7 | 24 | 18.1 | 17.5 | 16.6 | 13.8 | 8.6 | 6 | 18.5 | 17.7
150475 | 07/28/1994 | 21.1 | 27.5 | 13.9 | 5.068 | 20.7 | 24 | 19.9 | 18.1 | 16.6 | 13.8 | 8.7 | 6 | 21.2 | 20.5
150475 | 07/29/1994 | 21.5 | 26.6 | 15.7 | 4.185 | 21.2 | 24 | 20.7 | 19 | 16.7 | 13.8 | 8.8 | 6 | 21.7 | 20.9
150475 | 07/30/1994 | 20.9 | 25.3 | 15.3 | 3.578 | 20.3 | 24 | 20.3 | 19.3 | 17 | 13.9 | 8.9 | 6 | 20.9 | 19.7
150475 | 07/31/1994 | 22.8 | 28.3 | 18 | 3.909 | 23.2 | 24 | 21.9 | 19.8 | 17.2 | 13.9 | 9 | 6 | 23.3 | 22.3
150475 | 08/01/1994 | 23.2 | 28.4 | 17.3 | 4.075 | 22.9 | 24 | 22.4 | 20.5 | 17.5 | 14 | 9 | 6 | 23.4 | 22.6
150475 | 08/02/1994 | 22.2 | 27.5 | 16 | 4.091 | 21.8 | 24 | 21.8 | 20.6 | 17.8 | 14.1 | 9.1 | 6 | 22.4 | 21.6
150475 | 08/03/1994 | 22.4 | 27 | 18.6 | 2.903 | 22.8 | 24 | 21.6 | 20.5 | 18 | 14.2 | 9.2 | 6 | 22.2 | 22.1
150475 | 08/04/1994 | 18.2 | 21.5 | 11.4 | 2.99 | 16.5 | 24 | 19.8 | 20.1 | 18.1 | 14.3 | 9.3 | 6 | 18.6 | 17.4
150475 | 08/05/1994 | 16.4 | 22.7 | 9.7 | 4.816 | 16.2 | 24 | 17 | 18 | 17.9 | 14.4 | 9.4 | 6 | 16.8 | 16
150475 | 08/06/1994 | 17.4 | 23.1 | 10.3 | 4.534 | 16.7 | 24 | 17.2 | 17.4 | 17.4 | 14.4 | 9.4 | 6 | 17.6 | 15.8
150475 | 08/07/1994 | 20.2 | 28 | 13.6 | 5.14 | 20.8 | 24 | 19.1 | 17.8 | 17.1 | 14.4 | 9.5 | 6 | 20.3 | 19.3
150475 | 08/08/1994 | 15.7 | 20.4 | 11.6 | 3.051 | 16 | 24 | 17.5 | 18.1 | 17 | 14.4 | 9.6 | 6 | 16.2 | 15.6
150475 | 08/09/1994 | 13.7 | 17.9 | 9.1 | 2.86 | 13.5 | 24 | 14.7 | 16.3 | 16.7 | 14.4 | 9.7 | 6 | 14 | 13.7
150475 | 08/10/1994 | 17 | 22.4 | 12.4 | 3.755 | 17.4 | 24 | 16.6 | 16 | 16.3 | 14.4 | 9.7 | 6 | 17.2 | 16.9
150475 | 08/11/1994 | 19.1 | 25.1 | 11.9 | 4.784 | 18.5 | 24 | 18.6 | 17 | 16.1 | 14.4 | 9.8 | 6 | 19.8 | 19.4
150475 | 08/12/1994 | 19.8 | 25.3 | 15.6 | 3.378 | 20.5 | 24 | 19.3 | 18 | 16.2 | 14.3 | 9.9 | 6 | 20.2 | 19.7
150475 | 08/13/1994 | 18 | 22 | 10.9 | 3.356 | 16.5 | 24 | 18.7 | 18.4 | 16.5 | 14.3 | 9.9 | 6 | 18.2 | 16.8
150475 | 08/14/1994 | 15.2 | 21.4 | 8.8 | 4.691 | 15.1 | 24 | 15.7 | 16.7 | 16.5 | 14.3 | 10 | 6 | 15.4 | 13.8
150475 | 08/15/1994 | 17.4 | 23.8 | 10.6 | 5.001 | 17.2 | 24 | 16.8 | 16.3 | 16.2 | 14.3 | 10.1 | 6.1 | 17.5 | 16.6
150475 | 08/16/1994 | 19.4 | 26.6 | 11.3 | 5.583 | 19 | 24 | 18.5 | 17.1 | 16.1 | 14.3 | 10.1 | 6.1 | 19.7 | 18.8
150475 | 08/17/1994 | 20.2 | 26.3 | 15 | 4.13 | 20.7 | 24 | 19.6 | 18.1 | 16.2 | 14.3 | 10.2 | 6.1 | 20.5 | 19.8
150475 | 08/18/1994 | 20.7 | 27.8 | 13.2 | 5.221 | 20.5 | 24 | 20.4 | 18.7 | 16.5 | 14.3 | 10.2 | 6.1 | 21.4 | 20.7
150475 | 08/19/1994 | 20.7 | 24.9 | 17.2 | 2.706 | 21.1 | 24 | 20.4 | 19.3 | 16.8 | 14.3 | 10.3 | 6.1 | 20.9 | 19.4
150475 | 08/20/1994 | 18.8 | 24 | 14.1 | 3.647 | 19.1 | 24 | 19 | 18.8 | 17.1 | 14.3 | 10.4 | 6.1 | 18.8 | 17.6
150475 | 08/21/1994 | 18.7 | 25.3 | 11.4 | 5.126 | 18.4 | 24 | 18.5 | 18.1 | 17 | 14.4 | 10.4 | 6.1 | 18.9 | 18.3
150475 | 08/22/1994 | 19.9 | 26.2 | 12.4 | 4.907 | 19.3 | 24 | 19.1 | 18.2 | 17 | 14.4 | 10.5 | 6.1 | 20 | 18.6
150475 | 08/23/1994 | 20.6 | 27.5 | 14.5 | 4.574 | 21 | 24 | 19.8 | 18.7 | 17 | 14.5 | 10.5 | 6.1 | 20.4 | 19.5
150475 | 08/24/1994 | 23 | 30.5 | 16.1 | 5.397 | 23.3 | 24 | 21.3 | 19.3 | 17.2 | 14.5 | 10.6 | 6.1 | 22.4 | 22.2
150475 | 08/25/1994 | 23.4 | 29.6 | 17.2 | 3.704 | 23.4 | 24 | 21.5 | 19.9 | 17.5 | 14.6 | 10.6 | 6.1 | 22.5 | 22.2
150475 | 08/26/1994 | 21.8 | 25.7 | 19 | 2.327 | 22.4 | 24 | 21.6 | 20.4 | 17.8 | 14.7 | 10.7 | 6.1 | 21.8 | 21.6
150475 | 08/27/1994 | 23.2 | 29.6 | 16.1 | 4.153 | 22.9 | 24 | 21.9 | 20.3 | 18 | 14.7 | 10.7 | 6.1 | 23 | 21.4
150475 | 10/03/1996 | 5.2 | 12.2 | -0.2 | 4.439 | 6 | 24 | 6.4 | 9.5 | 12.4 | 13.1 | 11.6 | 6.1 | 5 | 4.5
150475 | 10/04/1996 | 9.4 | 16.9 | 2.2 | 5.554 | 9.6 | 24 | 8.8 | 9.2 | 11.7 | 13 | 11.6 | 6.1 | 9.7 | 7.5
150475 | 10/05/1996 | 15.8 | 23.8 | 7.8 | 6.007 | 15.8 | 24 | 13.4 | 11.2 | 11.5 | 12.9 | 11.6 | 6.1 | 16 | 12.9
150475 | 10/06/1996 | 12.6 | 16.5 | 6 | 3.316 | 11.3 | 24 | 13.7 | 13.3 | 11.9 | 12.7 | 11.6 | 6.1 | 12.9 | 10.8
150475 | 10/07/1996 | 7.4 | 14 | 2.1 | 3.975 | 8.1 | 24 | 9.1 | 11.3 | 12.1 | 12.6 | 11.6 | 6.1 | 7.4 | 6.8
150475 | 10/08/1996 | 8.4 | 15.8 | 2.2 | 4.869 | 9 | 24 | 8.4 | 9.8 | 11.8 | 12.6 | 11.6 | 6.1 | 8.4 | 7.5
150475 | 10/09/1996 | 8.1 | 12.7 | 2.3 | 2.995 | 7.5 | 24 | 9.4 | 10.2 | 11.4 | 12.5 | 11.6 | 6.1 | 8.5 | 7.1
150475 | 10/10/1996 | 5.1 | 12.5 | -2 | 4.721 | 5.3 | 24 | 6.9 | 8.9 | 11.1 | 12.3 | 11.6 | 6.1 | 6 | 5.3
150475 | 10/11/1996 | 10.2 | 18.7 | 2.5 | 5.972 | 10.6 | 24 | 8.9 | 8.9 | 10.7 | 12.2 | 11.6 | 6.1 | 10.1 | 7.6
150475 | 10/12/1996 | 14.4 | 25.1 | 7.1 | 6.258 | 16.1 | 24 | 12.5 | 10.7 | 10.6 | 12.1 | 11.5 | 6.1 | 13.9 | 13.2
150475 | 10/13/1996 | 13.5 | 21 | 8.6 | 4.59 | 14.8 | 24 | 13 | 12.2 | 11 | 12 | 11.5 | 6.1 | 13.1 | 12.1
150475 | 10/14/1996 | 13.4 | 20.8 | 6.7 | 5.061 | 13.8 | 24 | 12.3 | 11.9 | 11.4 | 11.9 | 11.5 | 6.1 | 13.4 | 11
150475 | 10/15/1996 | 13.8 | 20.4 | 8.1 | 4.045 | 14.3 | 24 | 13.7 | 12.8 | 11.7 | 11.9 | 11.5 | 6.1 | 13.4 | 12.8
150475 | 10/16/1996 | 13.4 | 22 | 7.4 | 5.157 | 14.7 | 24 | 13.1 | 12.5 | 11.9 | 11.8 | 11.5 | 6.1 | 13.7 | 12.3
150475 | 10/17/1996 | 8.5 | 16.4 | 3.5 | 4.393 | 10 | 24 | 10.4 | 12.4 | 12.1 | 11.8 | 11.4 | 6.1 | 8.4 | 7.8
150475 | 10/18/1996 | 4.1 | 9.6 | 0.5 | 3.215 | 5.1 | 24 | 5.9 | 9.3 | 11.7 | 11.8 | 11.4 | 6.1 | 4 | 2.5
150475 | 10/19/1996 | 8 | 17.4 | 1 | 5.956 | 9.2 | 24 | 6.9 | 7.9 | 10.9 | 11.8 | 11.4 | 6.2 | 7.8 | 5.2
150475 | 10/20/1996 | 9.5 | 14.8 | 5.1 | 3.141 | 10 | 24 | 9 | 9.1 | 10.5 | 11.7 | 11.4 | 6.2 | 9.7 | 6.8
150475 | 10/21/1996 | 7.2 | 11.7 | 1.7 | 2.867 | 6.7 | 24 | 8.7 | 9.5 | 10.4 | 11.6 | 11.4 | 6.2 | 7.5 | 6.4
150475 | 10/22/1996 | 3.2 | 7.8 | -0.9 | 2.799 | 3.5 | 24 | 5 | 7.8 | 10.1 | 11.5 | 11.4 | 6.2 | 3.6 | 3
150475 | 10/23/1996 | 3.8 | 8.6 | 1.9 | 2.033 | 5.3 | 24 | 4.7 | 6.8 | 9.6 | 11.4 | 11.3 | 6.2 | 3.5 | 3.3
150475 | 10/24/1996 | 4.6 | 10.7 | 0.9 | 3.255 | 5.8 | 24 | 5.3 | 6.4 | 9 | 11.2 | 11.3 | 6.2 | 5.1 | 4.4
150475 | 10/25/1996 | 8.2 | 12.1 | 3.6 | 3.394 | 7.9 | 24 | 7.1 | 7 | 8.7 | 11.1 | 11.3 | 6.2 | 8.1 | 7.5
150475 | 10/26/1996 | 13.7 | 20 | 9.5 | 4.018 | 14.8 | 24 | 11.5 | 9.1 | 8.8 | 10.9 | 11.2 | 6.2 | 13.4 | 11.9
150475 | 10/27/1996 | 6.1 | 10.2 | 0.6 | 2.803 | 5.4 | 24 | 8.2 | 9.7 | 9.3 | 10.8 | 11.2 | 6.2 | 6.3 | 5
150475 | 10/28/1996 | 4.1 | 12.5 | -2.3 | 5.14 | 5.1 | 24 | 4.9 | 7.3 | 9.2 | 10.7 | 11.2 | 6.2 | 3.9 | 3.4
150475 | 10/29/1996 | 5.3 | 8.6 | 2 | 2.14 | 5.3 | 24 | 5.4 | 6.7 | 8.8 | 10.6 | 11.1 | 6.2 | 4.9 | 4.9
150475 | 10/30/1996 | -3.7 | 3.5 | -7.8 | 2.777 | -2.2 | 24 | 0.9 | 5.3 | 8.4 | 10.5 | 11.1 | 6.2 | -3.3 | -4.3
150475 | 10/31/1996 | -3.5 | 1.7 | -7.6 | 2.936 | -3 | 24 | 0 | 3 | 7.6 | 10.3 | 11.1 | 6.2 | -3.1 | -4.1
150475 | 11/01/1996 | -4.7 | -1.5 | -7.4 | 1.75 | -4.5 | 24 | -1 | 2.1 | 6.7 | 10.1 | 11 | 6.2 | -4 | -4.5
150475 | 11/02/1996 | -4 | 1.6 | -9.4 | 3.896 | -3.9 | 24 | -2.9 | 0.3 | 5.8 | 9.9 | 11 | 6.2 | -3.6 | -4.1
150475 | 11/03/1996 | 0.9 | 9.8 | -4.5 | 4.781 | 2.7 | 24 | -1.2 | 0.3 | 4.9 | 9.6 | 10.9 | 6.2 | 0.6 | -0.2
150475 | 11/04/1996 | 1.9 | 6.2 | -1 | 2.358 | 2.6 | 24 | 0 | 1.1 | 4.5 | 9.3 | 10.9 | 6.2 | 1.7 | 1.2
150475 | 11/05/1996 | 3.9 | 8.4 | 0.4 | 2.655 | 4.4 | 24 | 1.9 | 1.7 | 4.3 | 9 | 10.8 | 6.2 | 3.7 | 3.3
150475 | 11/06/1996 | 4 | 6.3 | -0.2 | 1.799 | 3.1 | 24 | 3.8 | 3.5 | 4.5 | 8.7 | 10.8 | 6.2 | 3.6 | 3.3
150475 | 11/07/1996 | 1.5 | 9.7 | -3.7 | 4.392 | 3 | 24 | 2 | 3.2 | 4.7 | 8.5 | 10.7 | 6.2 | 1.5 | 1
150475 | 11/08/1996 | -0.1 | 4.6 | -4.5 | 2.82 | 0.1 | 24 | 1.2 | 2.8 | 4.8 | 8.3 | 10.7 | 6.2 | 0.1 | -0.7
150475 | 11/09/1996 | -2.7 | 0.2 | -4.9 | 1.774 | -2.4 | 24 | 0 | 2.1 | 4.6 | 8.1 | 10.6 | 6.2 | -2.5 | -3.1
150475 | 11/10/1996 | -4.2 | -2.2 | -5.2 | 0.949 | -3.7 | 24 | -0.1 | 1.5 | 4.4 | 8 | 10.5 | 6.2 | -3.3 | -4
150475 | 11/11/1996 | -7 | -3.5 | -10.7 | 2.142 | -7.1 | 24 | -3.9 | 0.3 | 4 | 7.8 | 10.4 | 6.2 | -6.5 | -6.5
150475 | 11/12/1996 | -8.7 | -3.3 | -13.2 | 3.34 | -8.3 | 24 | -6.1 | 0 | 3.5 | 7.6 | 10.4 | 6.2 | -8.3 | -7.9
150475 | 11/13/1996 | -7.1 | -1.9 | -10.7 | 3.071 | -6.3 | 24 | -4.7 | 0 | 3.1 | 7.4 | 10.3 | 6.2 | -6.6 | -6.3
150475 | 11/14/1996 | -7.1 | -2 | -12.5 | 3.891 | -7.3 | 24 | -5 | 0 | 2.8 | 7.2 | 10.2 | 6.2 | -6.7 | -6.9
150475 | 11/15/1996 | -1.8 | 0.6 | -5.3 | 2.22 | -2.4 | 24 | -1.4 | 0 | 2.6 | 7 | 10.1 | 6.2 | -3.6 | -3.8
150475 | 11/16/1996 | 1.1 | 2.4 | 0.3 | 0.688 | 1.4 | 24 | -0.7 | 0 | 2.4 | 6.8 | 10.1 | 6.2 | 3.4 | 2.6
150475 | 11/17/1996 | -6.1 | 2.3 | -12.8 | 3.796 | -5.3 | 24 | -1.9 | 0 | 2.3 | 6.6 | 10 | 6.3 | -4.9 | -4.8
150475 | 11/18/1996 | -13 | -6.8 | -16.7 | 3.394 | -11.8 | 24 | -3.8 | -0.1 | 2.1 | 6.4 | 9.9 | 6.3 | -9 | -8.5
150475 | 11/19/1996 | -12.2 | -7.4 | -17.2 | 2.931 | -12.3 | 24 | -4.3 | -1.3 | 1.8 | 6.2 | 9.8 | 6.3 | -8.4 | -8.1
150475 | 11/20/1996 | -7.3 | -3.8 | -11.9 | 2.684 | -7.9 | 24 | -3.6 | -2.2 | 1.3 | 6 | 9.7 | 6.3 | -5.6 | -5.6
150475 | 11/21/1996 | -9 | -4.8 | -17.2 | 3.394 | -11 | 24 | -2.6 | -1.7 | 0.9 | 5.8 | 9.6 | 6.3 | -5.6 | -5.5
150475 | 11/22/1996 | -13.1 | -7.6 | -19.6 | 5.011 | -13.6 | 24 | -4 | -2.4 | 0.7 | 5.6 | 9.5 | 6.3 | -8.6 | -8.4
150475 | 11/23/1996 | -10.7 | -8.4 | -12.4 | 1.144 | -10.4 | 24 | -3.3 | -2.3 | 0.6 | 5.4 | 9.5 | 6.3 | -7.9 | -7.8
150475 | 11/24/1996 | -12.9 | -8.6 | -15.8 | 2.235 | -12.2 | 24 | -3 | -2.1 | 0.5 | 5.2 | 9.4 | 6.3 | -9.1 | -8.6
150475 | 11/25/1996 | -17.7 | -13.6 | -21.2 | 2.25 | -17.4 | 24 | -3.3 | -2.2 | 0.5 | 5 | 9.3 | 6.3 | -12.5 | -11.6
150475 | 11/26/1996 | -17.6 | -12.8 | -21.5 | 2.811 | -17.2 | 24 | -4 | -2.7 | 0.4 | 4.8 | 9.2 | 6.3 | -12.6 | -11.8
150475 | 11/27/1996 | -14.6 | -8.5 | -21 | 4.813 | -14.8 | 24 | -4.1 | -2.9 | 0.2 | 4.6 | 9.1 | 6.3 | -10.7 | -10
150475 | 11/28/1996 | -7.4 | -2.8 | -11.5 | 3.601 | -7.2 | 24 | -3.3 | -2.5 | 0.1 | 4.5 | 9 | 6.3 | -9 | -8.4
150475 | 11/29/1996 | -2.5 | 0.4 | -6.5 | 2.984 | -3.1 | 24 | -2 | -1.7 | 0.1 | 4.3 | 8.9 | 6.3
150475 | 11/30/1996 | -5 | -1.6 | -9.9 | 2.704 | -5.8 | 24 | -0.8 | -0.8 | 0.2 | 4.2 | 8.8 | 6.3
150475 | 12/01/1996 | -10.3 | -8 | -13.9 | 1.678 | -11 | 24 | -1.1 | -0.6 | 0.3 | 4.1 | 8.7 | 6.3
150475 | 12/02/1996 | -13.7 | -9.4 | -17.5 | 2.924 | -13.5 | 24 | -1.7 | -1 | 0.4 | 4 | 8.6 | 6.3
150475 | 12/03/1996 | -13.2 | -7.4 | -17 | 3.006 | -12.2 | 24 | -2.1 | -1.3 | 0.4 | 3.9 | 8.5 | 6.3
150475 | 12/04/1996 | -12.1 | -6.7 | -17.3 | 4.377 | -12 | 24 | -2.5 | -1.6 | 0.3 | 3.8 | 8.4 | 6.3
150475 | 12/05/1996 | -6 | -1.7 | -9.3 | 2.502 | -5.5 | 24 | -2.3 | -1.7 | 0.2 | 3.7 | 8.3 | 6.3
150475 | 12/06/1996 | -6.4 | -2.7 | -9.1 | 1.789 | -5.9 | 24 | -1.7 | -1.3 | 0.2 | 3.6 | 8.2 | 6.3
150475 | 12/07/1996 | -7.8 | -4.2 | -11.6 | 2.516 | -7.9 | 24 | -1.5 | -1 | 0.2 | 3.5 | 8.1 | 6.3
150475 | 12/08/1996 | -9.1 | -4.8 | -13.9 | 2.602 | -9.4 | 24 | -1.4 | -1 | 0.3 | 3.5 | 8 | 6.3
150475 | 12/09/1996 | -8.5 | -3.2 | -15.1 | 4.526 | -9.2 | 24 | -2.2 | -1.4 | 0.3 | 3.4 | 7.9 | 6.3
150475 | 12/10/1996 | -5.1 | -3.3 | -6.3 | 0.966 | -4.8 | 24 | -1.7 | -1.3 | 0.2 | 3.3 | 7.8 | 6.3
150475 | 12/11/1996 | -3 | 0.1 | -8.1 | 2.87 | -4 | 24 | -1.4 | -1 | 0.2 | 3.3 | 7.7 | 6.3
150475 | 12/12/1996 | -3.8 | -0.1 | -8.8 | 3.13 | -4.5 | 24 | -0.8 | -0.7 | 0.3 | 3.2 | 7.6 | 6.3
150475 | 12/13/1996 | -9.7 | -3.6 | -15.8 | 3.219 | -9.7 | 24 | -1 | -0.6 | 0.3 | 3.1 | 7.5 | 6.3
150475 | 12/14/1996 | -14.3 | -7 | -21.7 | 4.647 | -14.4 | 24 | -1.7 | -0.9 | 0.3 | 3.1 | 7.4 | 6.3
150475 | 12/15/1996 | -11.2 | -5.7 | -18.9 | 3.857 | -12.3 | 24 | -1.6 | -1.2 | 0.3 | 3.1 | 7.3 | 6.3
150475 | 12/16/1996 | -13.5 | -4.3 | -20.9 | 5.328 | -12.6 | 24 | -1.9 | -1.1 | 0.2 | 3 | 7.3 | 6.3
150475 | 12/17/1996 | -16.6 | -12.2 | -20.2 | 2.669 | -16.2 | 24 | -2 | -1.3 | 0.2 | 3 | 7.2 | 6.3
150475 | 12/18/1996 | -13.7 | -10.6 | -16.5 | 2.281 | -13.6 | 24 | -2.2 | -1.5 | 0.1 | 2.9 | 7.1 | 6.3
150475 | 12/19/1996 | -19.3 | -16.4 | -23.9 | 1.966 | -20.2 | 24 | -1.9 | -1.4 | 0.1 | 2.8 | 7 | 6.3
150475 | 12/20/1996 | -18.3 | -9.4 | -26.2 | 6.21 | -17.8 | 24 | -2.9 | -1.9 | 0 | 2.8 | 6.9 | 6.3
150475 | 12/21/1996 | -10.4 | -7.7 | -15.9 | 2.311 | -11.8 | 24 | -2.8 | -2.2 | 0 | 2.7 | 6.8 | 6.3
150475 | 12/22/1996 | -14.9 | -11.9 | -18.1 | 2.608 | -15 | 24 | -2.3 | -1.6 | 0 | 2.7 | 6.8 | 6.3
150475 | 12/23/1996 | -13.9 | -12.5 | -18.5 | 1.969 | -15.5 | 24 | -2.1 | -1.7 | 0 | 2.6 | 6.7 | 6.3
150475 | 12/24/1996 | -23.7 | -19.1 | -29 | 2.608 | -24.1 | 24 | -1.7 | -1.2 | 0 | 2.6 | 6.6 | 6.3
150475 | 12/25/1996 | -27.1 | -21.8 | -33.2 | 3.383 | -27.5 | 24 | -2.7 | -1.8 | 0 | 2.6 | 6.5 | 6.3
150475 | 12/26/1996 | -29.3 | -21.6 | -36.2 | 4.552 | -28.9 | 24 | -3.3 | -2.2 | 0 | 2.5 | 6.4 | 6.3
150475 | 12/27/1996 | -18.9 | -14.6 | -25.9 | 3.714 | -20.3 | 24 | -3.7 | -2.6 | 0 | 2.5 | 6.4 | 6.3
150475 | 12/28/1996 | -15.7 | -11.5 | -21.1 | 2.504 | -16.3 | 24 | -3.3 | -2.5 | 0 | 2.4 | 6.3 | 6.3
150475 | 12/29/1996 | -20 | -16.7 | -23.3 | 2.242 | -20 | 24 | -2.6 | -1.9 | 0 | 2.4 | 6.2 | 6.3
150475 | 12/30/1996 | -15.6 | -10.3 | -22.8 | 4.002 | -16.6 | 24 | -3 | -2.1 | 0 | 2.4 | 6.1 | 6.3
150475 | 01/01/1995 | -13.6 | -10.7 | -15 | 1.226 | -12.9 | 24 | -8.8 | -6 | 0 | 2.7 | 6.9 | 6.5 | -11.2 | -11
150475 | 01/02/1995 | -11.7 | -8 | -14.4 | 2.02 | -11.2 | 24 | -8.4 | -6 | 0 | 2.6 | 6.8 | 6.5 | -10.4 | -10.4
150475 | 01/03/1995 | -18.4 | -15 | -21.3 | 1.901 | -18.2 | 24 | -11.9 | -7.4 | 0 | 2.6 | 6.7 | 6.5 | -16.2 | -15.8
150475 | 05/10/1995 | 9.1 | 15.3 | 3.7 | 4.348 | 9.5 | 24 | 8.6 | 6.9 | 4.2 | 0 | 1.5 | 6.2 | 9.8 | 8.6
150475 | 01/04/1995 | -21.8 | -16.8 | -27.4 | 3.014 | -22.1 | 24 | -14.7 | -9.9 | 0 | 2.5 | 6.6 | 6.5 | -18.6 | -18.1
150475 | 01/05/1995 | -11.6 | -3.9 | -19 | 5.894 | -11.5 | 24 | -10.6 | -8.5 | 0 | 2.5 | 6.6 | 6.5 | -11.1 | -11.2
150475 | 01/06/1995 | -12.8 | -7.4 | -21.1 | 4.554 | -14.3 | 24 | -7.8 | -5.2 | 0 | 2.4 | 6.5 | 6.5 | -10.6 | -10.4
150475 | 01/07/1995 | -16.2 | -10.4 | -22 | 4.908 | -16.2 | 24 | -11.1 | -7.3 | 0 | 2.3 | 6.4 | 6.5 | -13.6 | -13.3
150475 | 01/08/1995 | -14.7 | -9.6 | -19.8 | 3.267 | -14.7 | 24 | -9.8 | -6.7 | -0.4 | 2.3 | 6.3 | 6.5 | -12.3 | -11.9
150475 | 01/09/1995 | -14.7 | -11.7 | -19 | 2.638 | -15.4 | 24 | -10.4 | -7.3 | -1.9 | 2.1 | 6.3 | 6.5 | -12.9 | -12.4
150475 | 01/10/1995 | -9.4 | -5 | -14.8 | 3.549 | -9.9 | 24 | -8 | -6.9 | -3.4 | 1.9 | 6.2 | 6.5 | -8.4 | -8.5
150475 | 01/11/1995 | -2.6 | 0.1 | -6.8 | 2.532 | -3.4 | 24 | -4.4 | -4.8 | -3.6 | 1.5 | 6.1 | 6.5 | -3.2 | -3.5
150475 | 01/12/1995 | -1.2 | 0.8 | -4.2 | 1.392 | -1.7 | 24 | -2.1 | -2.7 | -2.8 | 1.3 | 6 | 6.5 | -1.3 | -1.6
150475 | 01/13/1995 | -6.5 | -3.6 | -13.3 | 2.896 | -8.5 | 24 | -3.1 | -2.5 | -2 | 1.1 | 5.9 | 6.5 | -4.3 | -4.4
150475 | 01/14/1995 | -13.6 | -7.3 | -16.7 | 3.168 | -12 | 24 | -6.1 | -4.2 | -2.1 | 1 | 5.8 | 6.5 | -9.2 | -8.9
150475 | 01/15/1995 | -10.9 | -4.9 | -16.6 | 4.154 | -10.8 | 24 | -6.7 | -5.4 | -2.8 | 0.9 | 5.7 | 6.5 | -8.1 | -8.1
150475 | 01/16/1995 | -4.7 | -2 | -8.3 | 2.497 | -5.2 | 24 | -4.9 | -4.7 | -3.2 | 0.7 | 5.7 | 6.5 | -4.6 | -4.8
150475 | 01/17/1995 | -2.6 | 0.5 | -8.6 | 2.738 | -4.1 | 24 | -3 | -3.2 | -2.9 | 0.6 | 5.6 | 6.5 | -2.5 | -2.8
150475 | 01/18/1995 | -10.7 | -4.9 | -16.1 | 3.346 | -10.5 | 24 | -4.7 | -3.6 | -2.5 | 0.5 | 5.5 | 6.5 | -7.4 | -7
150475 | 01/19/1995 | -10.7 | -6.1 | -15.2 | 2.559 | -10.7 | 24 | -5.4 | -4.4 | -2.7 | 0.4 | 5.4 | 6.5 | -7.5 | -7.3
150475 | 01/20/1995 | -14.3 | -10.9 | -19.2 | 3.243 | -15.1 | 24 | -6.9 | -5.3 | -3.1 | 0.3 | 5.3 | 6.5 | -11 | -10.7
150475 | 01/21/1995 | -11.4 | -7.9 | -14.3 | 2.063 | -11.1 | 24 | -6.9 | -5.8 | -3.7 | 0.2 | 5.2 | 6.5 | -9.4 | -9.4
150475 | 01/22/1995 | -13 | -11.5 | -15.6 | 1.005 | -13.6 | 24 | -7.3 | -6 | -4 | 0.1 | 5.1 | 6.5 | -10.7 | -10.6
150475 | 01/23/1995 | -20.1 | -14.4 | -25.5 | 3.303 | -20 | 24 | -9.2 | -7.2 | -4.4 | 0.1 | 5 | 6.5 | -14.8 | -14.1
150475 | 01/24/1995 | -18.2 | -12.5 | -23.5 | 4.486 | -18 | 24 | -9.9 | -8.2 | -5.2 | 0.1 | 4.9 | 6.5 | -12.7 | -12.4
150475 | 01/25/1995 | -13.8 | -7.8 | -18.9 | 3.603 | -13.4 | 24 | -8.8 | -7.8 | -5.6 | 0.1 | 4.9 | 6.5 | -10.6 | -10.3
150475 | 01/26/1995 | -10.5 | -3.3 | -18 | 5.074 | -10.7 | 24 | -8.1 | -7.5 | -5.6 | 0 | 4.8 | 6.5 | -8.1 | -8.2
150475 | 01/27/1995 | -7.2 | -2.3 | -10.1 | 2.49 | -6.2 | 24 | -6.2 | -6.1 | -5.2 | 0 | 4.7 | 6.5 | -5.9 | -6.1
150475 | 01/28/1995 | -7.2 | -2.5 | -11.2 | 3.033 | -6.9 | 24 | -5.8 | -5.5 | -4.6 | 0 | 4.6 | 6.5 | -6 | -6.1
150475 | 01/29/1995 | -11.1 | -7.7 | -17.3 | 2.861 | -12.5 | 24 | -6 | -5.3 | -4.2 | 0 | 4.5 | 6.5 | -7.8 | -7.8
150475 | 01/30/1995 | -9.5 | -2.4 | -17.4 | 5.948 | -9.9 | 24 | -6.6 | -5.8 | -4.1 | 0 | 4.4 | 6.5 | -7.3 | -7.4
150475 | 01/31/1995 | -1.9 | 0.7 | -4.6 | 1.745 | -2 | 24 | -4.2 | -4.5 | -3.9 | 0 | 4.4 | 6.5 | -2.7 | -3
150475 | 02/01/1995 | -8 | -3 | -12.6 | 3.04 | -7.8 | 24 | -4.2 | -3.9 | -3.4 | 0 | 4.3 | 6.5 | -4.7 | -4.9
150475 | 02/02/1995 | -7.5 | -1.4 | -14.8 | 4.442 | -8.1 | 24 | -4.7 | -4.1 | -3.1 | 0 | 4.2 | 6.5 | -4.8 | -5
150475 | 02/03/1995 | -6.8 | -3.5 | -12.1 | 2.631 | -7.8 | 24 | -4.3 | -3.8 | -3 | 0 | 4.2 | 6.5 | -5.4 | -5.7
150475 | 02/04/1995 | -14.1 | -11.9 | -20.6 | 2.021 | -16.3 | 24 | -7.2 | -5.3 | -3.1 | 0 | 4.1 | 6.5 | -10.8 | -10.7
150475 | 02/05/1995 | -23.3 | -14.8 | -31.7 | 5.388 | -23.3 | 24 | -11.4 | -8.1 | -4.1 | 0 | 4 | 6.5 | -16.8 | -16.1
150475 | 02/06/1995 | -16.6 | -10.9 | -23.1 | 5.175 | -17 | 24 | -11.5 | -9.6 | -5.6 | 0 | 4 | 6.5 | -13.3 | -13.1
150475 | 02/07/1995 | -16.7 | -12.9 | -22.1 | 2.903 | -17.5 | 24 | -10.7 | -9 | -6.2 | 0 | 3.9 | 6.5 | -13.9 | -13.7
150475 | 02/08/1995 | -12.8 | -3 | -24.7 | 8.778 | -13.9 | 24 | -10.9 | -9.8 | -6.6 | 0 | 3.8 | 6.5 | -11.2 | -11.5
150475 | 02/09/1995 | -3.8 | -0.6 | -7.6 | 2.059 | -4.1 | 24 | -6.1 | -6.9 | -6.2 | 0 | 3.8 | 6.5 | -3.9 | -4.5
150475 | 02/10/1995 | -14.9 | -2.2 | -20.6 | 5.334 | -11.4 | 24 | -8 | -6.4 | -5.2 | 0 | 3.7 | 6.5 | -12.4 | -12.1
150475 | 02/11/1995 | -22 | -16.8 | -31.5 | 4.727 | -24.2 | 24 | -13.1 | -9.9 | -5.7 | 0 | 3.7 | 6.5 | -18.5 | -18
150475 | 02/12/1995 | -19.1 | -14 | -24.6 | 3.531 | -19.3 | 24 | -12.4 | -10.6 | -6.7 | 0 | 3.6 | 6.4 | -15.3 | -15.1
150475 | 02/13/1995 | -20.3 | -13.9 | -26.4 | 4.225 | -20.2 | 24 | -13 | -11 | -7.3 | 0 | 3.5 | 6.4 | -15.8 | -15.6
150475 | 02/14/1995 | -13.8 | -7.1 | -22.5 | 6.288 | -14.8 | 24 | -11.7 | -10.7 | -7.6 | 0 | 3.5 | 6.4 | -11.9 | -12.1
150475 | 02/15/1995 | -11.7 | -6.7 | -21.9 | 5.013 | -14.3 | 24 | -8.8 | -8.6 | -7.1 | 0 | 3.4 | 6.4 | -9.7 | -9.8
150475 | 02/16/1995 | -14 | -5 | -21.8 | 5.807 | -13.4 | 24 | -9.4 | -8.4 | -6.5 | 0 | 3.4 | 6.4 | -10.8 | -10.6
150475 | 02/17/1995 | -8 | -1.3 | -14 | 4.153 | -7.7 | 24 | -7.6 | -7.5 | -6 | 0 | 3.3 | 6.4 | -6.1 | -6.6
150475 | 02/18/1995 | -3.5 | 0.5 | -8.6 | 3.192 | -4.1 | 24 | -5.6 | -6 | -5.3 | 0 | 3.3 | 6.4 | -3.5 | -4.1
150475 | 02/19/1995 | -6 | 0.5 | -13 | 5.256 | -6.3 | 24 | -4.9 | -5 | -4.4 | 0 | 3.2 | 6.4 | -3.9 | -4.4
150475 | 02/20/1995 | -5.4 | 0.7 | -15.9 | 4.745 | -7.6 | 24 | -3.4 | -3.6 | -3.6 | 0 | 3.2 | 6.4 | -3.9 | -4.2
150475 | 02/21/1995 | -7.1 | 1.1 | -16.7 | 6.657 | -7.8 | 24 | -5.2 | -4.5 | -3.2 | 0 | 3.1 | 6.4 | -4.8 | -5.3
150475 | 02/22/1995 | -1.8 | 1.1 | -5.2 | 1.929 | -2.1 | 24 | -2.5 | -3 | -2.9 | 0 | 3.1 | 6.4 | -1.1 | -1.4
150475 | 02/23/1995 | -4.9 | -1.3 | -11.9 | 3.124 | -6.6 | 24 | -3 | -2.7 | -2.3 | 0 | 3 | 6.4 | -3.3 | -3.6
150475 | 02/24/1995 | -6.4 | -0.2 | -13.3 | 4.72 | -6.8 | 24 | -4.5 | -3.7 | -2.3 | 0 | 3 | 6.4 | -4.8 | -4.8
150475 | 02/25/1995 | -5.2 | -2.9 | -7.8 | 1.448 | -5.4 | 24 | -3.4 | -3.1 | -2.3 | 0 | 2.9 | 6.4 | -3.7 | -4.1
150475 | 02/26/1995 | -7.1 | -3.7 | -10.7 | 2.42 | -7.2 | 24 | -4.4 | -3.6 | -2.4 | 0 | 2.9 | 6.4 | -4.9 | -5.3
150475 | 02/27/1995 | -9.8 | -5 | -16.5 | 3.128 | -10.8 | 24 | -5.1 | -3.9 | -2.5 | 0 | 2.9 | 6.4 | -7 | -7.3
150475 | 02/28/1995 | -18.6 | -13.2 | -24.6 | 3.756 | -18.9 | 24 | -10.1 | -6.9 | -3.3 | 0 | 2.8 | 6.4 | -14.5 | -14.2
150475 | 03/01/1995 | -20.1 | -15 | -25.7 | 3.773 | -20.4 | 24 | -12.4 | -9.3 | -4.8 | 0 | 2.8 | 6.4 | -16.1 | -15.8
150475 | 03/02/1995 | -14.5 | -5.9 | -23.3 | 6.379 | -14.6 | 24 | -11.1 | -9.8 | -6.1 | 0 | 2.7 | 6.4 | -11.7 | -11.9
150475 | 03/03/1995 | -8 | 0.7 | -14 | 5.658 | -6.7 | 24 | -7.1 | -7.4 | -6 | 0 | 2.7 | 6.4 | -6.1 | -6.7
150475 | 03/04/1995 | -10.7 | -4.6 | -17 | 4.992 | -10.8 | 24 | -8.1 | -7 | -5.3 | 0 | 2.7 | 6.4 | -9 | -9.2
150475 | 03/05/1995 | -6.2 | -2.9 | -11.6 | 2.501 | -7.3 | 24 | -5.9 | -5.9 | -4.9 | 0 | 2.6 | 6.4 | -5 | -5.4
150475 | 03/06/1995 | -8 | -5 | -11.5 | 2.203 | -8.3 | 24 | -5.6 | -5.2 | -4.3 | 0 | 2.6 | 6.4 | -8.6 | -8.3
150475 | 03/07/1995 | -10.4 | -6.7 | -15.4 | 2.491 | -11.1 | 24 | -5 | -4.7 | -3.8 | 0 | 2.6 | 6.4
150475 | 03/08/1995 | -17 | -10.4 | -24.8 | 4.331 | -17.6 | 24 | -5 | -4.4 | -3.4 | 0 | 2.5 | 6.4
150475 | 03/09/1995 | -10.8 | -4.2 | -21.1 | 6.374 | -12.7 | 24 | -5.5 | -4.7 | -3.3 | 0 | 2.5 | 6.4
150475 | 03/10/1995 | -1.9 | 4.1 | -6.6 | 3.712 | -1.3 | 24 | -4.2 | -4.2 | -3.2 | 0 | 2.5 | 6.4 | 1.6 | 0.5
150475 | 03/11/1995 | 2.9 | 10.2 | -2.7 | 4.227 | 3.8 | 24 | -1.5 | -2.5 | -2.7 | 0 | 2.4 | 6.4 | 3.5 | 2.5
150475 | 03/12/1995 | 9.3 | 14.8 | 3 | 4.675 | 8.9 | 24 | 2.1 | -0.7 | -1.7 | 0 | 2.4 | 6.4 | 9 | 8.1
150475 | 03/13/1995 | 10.6 | 15.4 | 4.1 | 3.32 | 9.8 | 24 | 6.4 | 0 | -0.8 | 0 | 2.4 | 6.4 | 10 | 9.1
150475 | 03/14/1995 | 7.1 | 15.8 | 2.4 | 4.382 | 9.1 | 24 | 4 | 0 | -0.3 | 0 | 2.3 | 6.4 | 6.2 | 5.6
150475 | 03/15/1995 | 6.3 | 15.9 | 0.5 | 5.411 | 8.2 | 24 | 4 | 0 | -0.1 | 0 | 2.3 | 6.4 | 6.2 | 5.5
150475 | 03/16/1995 | 6.5 | 12.7 | 1.5 | 4.03 | 7.1 | 24 | 4.2 | 0 | -0.1 | 0 | 2.3 | 6.4 | 6.7 | 5.9
150475 | 03/17/1995 | 5.9 | 12.9 | 0.9 | 4.154 | 6.9 | 24 | 4.3 | 0.3 | 0 | 0 | 2.3 | 6.4 | 6.1 | 5.2
150475 | 03/18/1995 | 3.6 | 10.3 | -1 | 3.841 | 4.7 | 24 | 3.6 | 1.5 | 0 | 0 | 2.2 | 6.4 | 4.4 | 3.9
150475 | 03/19/1995 | 4.6 | 11.2 | -1.3 | 4.551 | 5 | 24 | 3.9 | 1.8 | 0 | 0 | 2.2 | 6.4 | 5.7 | 4.5
150475 | 03/20/1995 | 3.3 | 7.1 | -0.8 | 2.191 | 3.2 | 24 | 3.5 | 2.3 | 0 | 0 | 2.2 | 6.4 | 3.4 | 2.7
150475 | 03/21/1995 | 2.8 | 10 | -2.5 | 4.68 | 3.8 | 24 | 2.7 | 1.6 | 0 | 0 | 2.2 | 6.3 | 3.3 | 2.4
150475 | 03/22/1995 | 2.7 | 7.4 | -2.7 | 3.693 | 2.4 | 24 | 1.9 | 1.3 | 0 | 0 | 2.1 | 6.3 | 2.5 | 2
150475 | 03/23/1995 | 3.4 | 10 | -0.8 | 3.639 | 4.6 | 24 | 3.5 | 1.7 | 0 | 0 | 2.1 | 6.3 | 4.5 | 3.9
150475 | 03/24/1995 | 4.4 | 12.5 | -3.7 | 5.791 | 4.4 | 24 | 3.6 | 1.9 | 0 | 0 | 2.1 | 6.3 | 5.1 | 3.8
150475 | 03/25/1995 | 2.2 | 3.2 | 1.1 | 0.531 | 2.2 | 24 | 2.3 | 2 | 0 | 0 | 2.1 | 6.3 | 2.1 | 1.7
150475 | 03/26/1995 | 2.6 | 6.2 | 0.3 | 1.992 | 3.3 | 24 | 2 | 1.2 | 0 | 0 | 2 | 6.3 | 2.9 | 2.3
150475 | 03/27/1995 | 0.6 | 1.6 | -1.6 | 0.894 | 0 | 24 | 1 | 1 | 0 | 0 | 2 | 6.3 | 1.1 | 0.9
150475 | 03/28/1995 | 0.4 | 5.6 | -4.2 | 3.395 | 0.7 | 24 | 1 | 0.5 | 0 | 0 | 2 | 6.3 | 2.1 | 1.6
150475 | 03/29/1995 | -0.5 | 3.5 | -4.6 | 3.11 | -0.6 | 24 | 0.6 | 0.5 | 0 | 0 | 2 | 6.3 | 0.8 | 0.5
150475 | 03/30/1995 | -0.9 | 3.1 | -4.2 | 2.778 | -0.6 | 24 | 0.4 | 0.3 | 0 | 0 | 2 | 6.3 | 0.2 | -0.4
150475 | 03/31/1995 | -0.7 | 4.2 | -5.4 | 3.166 | -0.6 | 24 | 0.3 | 0.2 | 0 | 0 | 2 | 6.3 | 0.8 | 0.1
150475 | 04/01/1995 | 1.3 | 6.7 | -2.4 | 3.541 | 2.2 | 24 | 1.3 | 0.5 | 0 | 0 | 1.9 | 6.3 | 1.8 | 0.9
150475 | 04/02/1995 | 4.3 | 14.2 | -3.1 | 5.691 | 5.6 | 24 | 2.1 | 0.8 | 0 | 0 | 1.9 | 6.3 | 4 | 3
150475 | 04/03/1995 | -0.9 | 9.7 | -11.9 | 6.721 | -1.1 | 24 | 2 | 1.5 | 0 | 0 | 1.9 | 6.3 | -0.4 | -1.4
150475 | 04/04/1995 | -8 | -2.3 | -12 | 3.492 | -7.2 | 24 | -2 | 0.3 | 0 | 0 | 1.9 | 6.3 | -6 | -6.5
150475 | 04/05/1995 | 0.1 | 8.7 | -7.5 | 5.593 | 0.6 | 24 | -2.2 | 0 | 0 | 0 | 1.9 | 6.3 | -0.4 | -1.2
150475 | 04/06/1995 | 1.4 | 6.4 | -2.8 | 3.002 | 1.8 | 24 | 0 | 0 | 0 | 0 | 1.8 | 6.3 | 2.1 | 1.2
150475 | 04/07/1995 | 1.3 | 4.3 | -1.3 | 2.145 | 1.5 | 24 | 0.2 | 0 | 0 | 0 | 1.8 | 6.3 | 1.4 | 1
150475 | 04/08/1995 | 0.7 | 6.3 | -3.6 | 3.055 | 1.4 | 24 | 0.9 | 0 | 0 | 0 | 1.8 | 6.3 | 1.5 | 0.3
150475 | 04/09/1995 | -1.2 | 3.8 | -5 | 2.948 | -0.6 | 24 | 0 | 0 | 0 | 0 | 1.8 | 6.3 | -0.7 | -1.8
150475 | 04/10/1995 | -0.2 | 4.4 | -4.2 | 2.858 | 0.1 | 24 | 0 | 0 | 0 | 0 | 1.8 | 6.3 | 0.4 | -0.5
150475 | 04/11/1995 | 0.4 | 1.4 | -0.4 | 0.57 | 0.5 | 24 | 0 | 0 | 0 | 0 | 1.8 | 6.3 | 0.7 | 0.2
150475 | 04/12/1995 | 0.6 | 3.1 | -2.2 | 1.554 | 0.5 | 24 | 0.1 | 0 | 0 | 0 | 1.8 | 6.3 | 1.4 | 1.2
150475 | 04/13/1995 | 4.2 | 12 | -3.5 | 5.665 | 4.3 | 24 | 1.9 | 0 | 0 | 0 | 1.7 | 6.3 | 4.7 | 3.7
150475 | 04/14/1995 | 7 | 14.3 | -0.4 | 5.371 | 7 | 24 | 4.4 | 0.6 | 0 | 0 | 1.7 | 6.3 | 7.3 | 5.5
150475 | 04/15/1995 | 4.2 | 6.4 | 1.7 | 1.486 | 4.1 | 24 | 3.4 | 2.1 | 0 | 0 | 1.7 | 6.3 | 4.1 | 3.2
150475 | 04/16/1995 | 4.2 | 7.5 | 1.4 | 1.944 | 4.5 | 24 | 3.8 | 2.1 | 0 | 0 | 1.7 | 6.3 | 4.5 | 4.2
150475 | 04/17/1995 | 5.1 | 11.1 | -1.4 | 4.379 | 4.9 | 24 | 5 | 2.4 | 0 | 0 | 1.7 | 6.3 | 6.9 | 5.9
150475 | 04/18/1995 | 2.2 | 3.9 | 0.5 | 1.199 | 2.2 | 24 | 3 | 2.7 | 0 | 0 | 1.7 | 6.3 | 2.5 | 2.1
150475 | 04/19/1995 | 5.5 | 12 | -1.5 | 5.1 | 5.3 | 24 | 4.1 | 1.9 | 0 | 0 | 1.7 | 6.3 | 6.1 | 5.3
150475 | 04/20/1995 | 3.9 | 9.8 | -0.7 | 3.328 | 4.6 | 24 | 3.3 | 2.3 | 0 | 0 | 1.7 | 6.2 | 4 | 3.4
150475 | 04/21/1995 | 5.7 | 11.1 | 0.8 | 3.836 | 6 | 24 | 4.8 | 2.5 | 0 | 0 | 1.7 | 6.2 | 6.5 | 5.1
150475 | 04/22/1995 | 6.7 | 13.6 | -1.1 | 5.297 | 6.3 | 24 | 5.6 | 3.2 | 0 | 0 | 1.6 | 6.2 | 7.1 | 5.7
150475 | 04/23/1995 | 8.7 | 16.5 | 1.1 | 5.808 | 8.8 | 24 | 7 | 3.9 | 0 | 0 | 1.6 | 6.2 | 9.2 | 7.5
150475 | 04/24/1995 | 5.9 | 9.2 | 2.5 | 2.396 | 5.9 | 24 | 5.6 | 4.1 | 0 | 0 | 1.6 | 6.2 | 5.9 | 5.1
150475 | 04/25/1995 | 6.2 | 11.5 | 2.4 | 3.296 | 7 | 24 | 5.4 | 3.4 | 0 | 0 | 1.6 | 6.2 | 6.6 | 5.7
150475 | 04/26/1995 | 4.9 | 10.5 | 0.4 | 3.788 | 5.5 | 24 | 5.1 | 3.3 | 0 | 0 | 1.6 | 6.2 | 6.1 | 4.6
150475 | 04/27/1995 | 5.1 | 9.9 | -2.1 | 4.326 | 3.9 | 24 | 4.4 | 3 | 0 | 0 | 1.6 | 6.2 | 5.2 | 4.3
150475 | 04/28/1995 | 8.7 | 14.6 | 3 | 4.019 | 8.8 | 24 | 6.7 | 3.5 | 0 | 0 | 1.6 | 6.2 | 9.3 | 7.8
150475 | 04/29/1995 | 6.7 | 10 | 3.8 | 2.092 | 6.9 | 24 | 5.9 | 4.3 | 0 | 0 | 1.6 | 6.2 | 6.5 | 6.1
150475 | 04/30/1995 | 7.7 | 14.7 | 0.3 | 5.257 | 7.5 | 24 | 6.9 | 4 | 0 | 0 | 1.6 | 6.2 | 8.6 | 6.9
150475 | 05/01/1995 | 6.9 | 12.4 | -0.9 | 4.685 | 5.8 | 24 | 6.2 | 4.2 | 0 | 0 | 1.6 | 6.2 | 7.3 | 6.3
150475 | 05/02/1995 | 10.1 | 16 | 3.8 | 4.315 | 9.9 | 24 | 8.1 | 4.7 | 0 | 0 | 1.6 | 6.2 | 10.3 | 9
150475 | 05/03/1995 | 9.6 | 15.4 | 3.7 | 4.426 | 9.6 | 24 | 8.5 | 5.5 | 0 | 0 | 1.5 | 6.2 | 10 | 9
150475 | 05/04/1995 | 10.6 | 16.3 | 3.3 | 4.848 | 9.8 | 24 | 9 | 5.7 | 0.4 | 0 | 1.5 | 6.2 | 11 | 10.1
150475 | 05/05/1995 | 10.7 | 17.2 | 5.3 | 4.553 | 11.3 | 24 | 9.8 | 6.6 | 1.5 | 0 | 1.5 | 6.2 | 11.5 | 10.1
150475 | 05/06/1995 | 11.1 | 18.7 | 3.7 | 5.251 | 11.2 | 24 | 9.2 | 6.7 | 2.4 | 0 | 1.5 | 6.2 | 11.2 | 9.8
150475 | 05/07/1995 | 14.2 | 18.3 | 10 | 3.034 | 14.2 | 24 | 11.9 | 8.1 | 3.1 | 0 | 1.5 | 6.2 | 14.3 | 13.3
150475 | 05/08/1995 | 10.6 | 14.1 | 5.2 | 2.692 | 9.7 | 24 | 10.6 | 8.9 | 3.8 | 0 | 1.5 | 6.2 | 10.5 | 9.8
150475 | 05/09/1995 | 7.2 | 14.4 | 2.3 | 4.264 | 8.4 | 24 | 7.6 | 7.1 | 4.2 | 0 | 1.5 | 6.2 | 7.9 | 7.1
150475 | 09/14/1995 | 13.3 | 19.4 | 7.8 | 3.9 | 13.6 | 24 | 15.2 | 16.5 | 16.3 | 15.3 | 11.6 | 6.2 | 14 | 12.9
150475 | 05/11/1995 | 13.4 | 20.1 | 6.4 | 5.047 | 13.3 | 24 | 11.5 | 8 | 4.4 | 0 | 1.5 | 6.2 | 14 | 12.6
150475 | 05/12/1995 | 14.6 | 20.9 | 7.1 | 4.875 | 14 | 24 | 12.8 | 9.5 | 4.9 | 0 | 1.5 | 6.2 | 15.3 | 13.2
150475 | 05/13/1995 | 11.8 | 14.4 | 7.9 | 1.694 | 11.2 | 24 | 11.4 | 10 | 5.4 | 0 | 1.5 | 6.2 | 11.6 | 11.3
150475 | 05/14/1995 | 11.9 | 17.7 | 7.8 | 3.498 | 12.8 | 24 | 11.1 | 9.3 | 5.7 | 0 | 1.5 | 6.2 | 12.2 | 10.7
150475 | 05/15/1995 | 14.8 | 22 | 6.5 | 5.797 | 14.3 | 24 | 12.7 | 9.6 | 5.8 | 0 | 1.5 | 6.2 | 15.5 | 13.6
150475 | 05/16/1995 | 14.9 | 22.2 | 6.7 | 4.916 | 14.5 | 24 | 14.4 | 11.4 | 6.2 | 0 | 1.5 | 6.2 | 15.4 | 13.3
150475 | 05/17/1995 | 10.9 | 17.7 | 3.2 | 5.242 | 10.5 | 24 | 11.2 | 10.3 | 6.5 | 0 | 1.5 | 6.2 | 11.8 | 10.4
150475 | 05/18/1995 | 13.4 | 20.3 | 4.4 | 5.736 | 12.4 | 24 | 12.1 | 9.9 | 6.5 | 0 | 1.4 | 6.2 | 13.5 | 12.6
150475 | 05/19/1995 | 15.7 | 23 | 6.9 | 5.866 | 15 | 24 | 13.7 | 10.7 | 6.6 | 0 | 1.4 | 6.1 | 15.9 | 14.6
150475 | 05/20/1995 | 12.2 | 17.7 | 7.1 | 3.832 | 12.4 | 24 | 12.5 | 11.1 | 6.8 | 0 | 1.4 | 6.1 | 12.9 | 10.4
150475 | 05/21/1995 | 12.5 | 19.4 | 3.5 | 5.654 | 11.5 | 24 | 11.9 | 10.2 | 6.9 | 0.1 | 1.4 | 6.1 | 13.4 | 11.7
150475 | 05/22/1995 | 12.3 | 16.7 | 8.4 | 2.71 | 12.6 | 24 | 11.7 | 10.4 | 6.9 | 0.1 | 1.4 | 6.1 | 12.2 | 11.2
150475 | 05/23/1995 | 10 | 15.7 | 5.2 | 3.841 | 10.5 | 24 | 10.1 | 9.5 | 6.8 | 0.2 | 1.4 | 6.1 | 10.3 | 9
150475 | 05/24/1995 | 11.1 | 16.9 | 3.6 | 4.661 | 10.3 | 24 | 10.7 | 9.1 | 6.5 | 0.2 | 1.4 | 6.1 | 12 | 11
150475 | 05/25/1995 | 12.5 | 18 | 4.9 | 4.82 | 11.5 | 24 | 11.9 | 9.7 | 6.4 | 0.2 | 1.4 | 6.1 | 13.3 | 12.3
150475 | 05/26/1995 | 13.1 | 17.5 | 8.7 | 3.14 | 13.1 | 24 | 12 | 10.1 | 6.5 | 0.3 | 1.4 | 6.1 | 13.1 | 12.3
150475 | 05/27/1995 | 12.4 | 16.5 | 9.3 | 2.54 | 12.9 | 24 | 11.7 | 10.3 | 6.7 | 0.3 | 1.4 | 6.1 | 12.3 | 11.4
150475 | 05/28/1995 | 10.3 | 13.3 | 7.4 | 1.981 | 10.4 | 24 | 10.4 | 9.6 | 6.7 | 0.5 | 1.4 | 6.1 | 10.6 | 9.8
150475 | 05/29/1995 | 16.1 | 23.1 | 7.5 | 6.032 | 15.3 | 24 | 13.3 | 9.8 | 6.6 | 0.8 | 1.4 | 6.1 | 16.1 | 15.1
150475 | 05/30/1995 | 17.7 | 24.2 | 9.8 | 5.325 | 17 | 24 | 15.5 | 11.8 | 6.9 | 1.2 | 1.5 | 6.1 | 17.7 | 16.8
150475 | 05/31/1995 | 18.8 | 24.6 | 11.2 | 4.613 | 17.9 | 24 | 16.7 | 13.1 | 7.6 | 1.6 | 1.5 | 6.1 | 18.9 | 18
150475 | 06/01/1995 | 17.7 | 21.4 | 12.9 | 2.787 | 17.2 | 24 | 16.5 | 13.8 | 8.3 | 2.1 | 1.5 | 6.1 | 17.7 | 17.1
150475 | 06/02/1995 | 19.9 | 24.7 | 12.9 | 4.139 | 18.8 | 24 | 17.2 | 13.9 | 8.9 | 2.5 | 1.5 | 6.1 | 19.3 | 18.5
150475 | 06/03/1995 | 20 | 26.6 | 12.6 | 5.127 | 19.6 | 24 | 18.5 | 14.9 | 9.5 | 2.9 | 1.6 | 6.1 | 20.5 | 19.1
150475 | 06/04/1995 | 20.4 | 26.1 | 13.1 | 4.718 | 19.6 | 24 | 18.6 | 15.5 | 10.1 | 3.4 | 1.6 | 6.1 | 20.3 | 19.8
150475 | 06/05/1995 | 20.6 | 25.2 | 17 | 2.998 | 21.1 | 24 | 19.2 | 16.1 | 10.7 | 3.8 | 1.7 | 6.1 | 20.6 | 20.2
150475 | 06/06/1995 | 21 | 25.6 | 16.6 | 3.229 | 21.1 | 24 | 19.6 | 16.5 | 11.2 | 4.3 | 1.8 | 6.1 | 21 | 20.7
150475 | 06/07/1995 | 13.6 | 20 | 4.9 | 4.91 | 12.5 | 24 | 15.6 | 15.9 | 11.6 | 4.7 | 1.8 | 6.1 | 13.9 | 13.3
150475 | 06/08/1995 | 9.5 | 15.5 | 3.4 | 4.259 | 9.5 | 24 | 10.7 | 12.2 | 11.4 | 5.1 | 1.9 | 6.1 | 10.3 | 8.9
150475 | 06/09/1995 | 12.9 | 19.1 | 4.7 | 5.206 | 11.9 | 24 | 12.6 | 11.6 | 10.7 | 5.4 | 2 | 6.1 | 14 | 12.9
150475 | 06/10/1995 | 12.9 | 15.8 | 9.5 | 1.774 | 12.7 | 24 | 12.8 | 12.3 | 10.4 | 5.6 | 2.1 | 6.1 | 12.6 | 12.4
150475 | 06/11/1995 | 15.3 | 20.8 | 8.1 | 4.656 | 14.5 | 24 | 13.9 | 12.1 | 10.2 | 5.8 | 2.2 | 6.1 | 15.3 | 14.5
150475 | 06/12/1995 | 16.9 | 23.7 | 8.3 | 5.718 | 16 | 24 | 15.2 | 12.9 | 10.3 | 6 | 2.3 | 6.1 | 16.7 | 16
150475 | 06/13/1995 | 19.4 | 25.9 | 10.4 | 5.595 | 18.2 | 24 | 17.1 | 14.1 | 10.5 | 6.2 | 2.4 | 6.1 | 19.2 | 18.5
150475 | 06/14/1995 | 21.9 | 27.7 | 15.1 | 4.557 | 21.4 | 24 | 19.7 | 15.9 | 11.1 | 6.4 | 2.5 | 6.1 | 22.1 | 21
150475 | 06/15/1995 | 22.7 | 27.7 | 15.6 | 4.29 | 21.7 | 24 | 20.6 | 17.1 | 11.8 | 6.6 | 2.5 | 6.1 | 22.8 | 20.9
150475 | 06/16/1995 | 24.3 | 28.2 | 19.2 | 3.341 | 23.7 | 24 | 22.1 | 18.2 | 12.6 | 6.9 | 2.6 | 6.1 | 24.5 | 22.7
150475 | 06/17/1995 | 26 | 31.2 | 20.6 | 3.961 | 25.9 | 24 | 23.6 | 19.5 | 13.4 | 7.1 | 2.7 | 6.1 | 25.9 | 24.8
150475 | 06/18/1995 | 25.4 | 30.4 | 19.6 | 3.912 | 25 | 24 | 23.7 | 20.3 | 14.2 | 7.5 | 2.8 | 6 | 25.5 | 24.4
150475 | 06/19/1995 | 25.1 | 30.8 | 18.1 | 4.602 | 24.5 | 24 | 23.7 | 20.6 | 14.9 | 7.8 | 3 | 6 | 25.2 | 24.4
150475 | 06/20/1995 | 25.6 | 31.1 | 18.4 | 4.636 | 24.8 | 24 | 24 | 20.9 | 15.5 | 8.2 | 3.1 | 6 | 25.6 | 25.3
150475 | 06/21/1995 | 26.3 | 31.9 | 19.4 | 4.611 | 25.7 | 24 | 24.6 | 21.4 | 16 | 8.5 | 3.2 | 6 | 26.3 | 25.7
150475 | 06/22/1995 | 25 | 29.6 | 21 | 3.087 | 25.3 | 24 | 23.8 | 21.6 | 16.4 | 8.9 | 3.3 | 6 | 24.6 | 24.5
150475 | 06/23/1995 | 24.6 | 30 | 19.2 | 3.94 | 24.6 | 24 | 23.7 | 21.4 | 16.7 | 9.2 | 3.4 | 6 | 24.8 | 24
150475 | 06/24/1995 | 22.5 | 27.2 | 17.6 | 3.368 | 22.4 | 24 | 22.3 | 21 | 16.9 | 9.6 | 3.5 | 6 | 22.9 | 21.7
150475 | 06/25/1995 | 21.1 | 24.7 | 16.6 | 2.821 | 20.7 | 24 | 21 | 20.2 | 16.9 | 9.9 | 3.7 | 6 | 21.2 | 20.3
150475 | 06/26/1995 | 19.7 | 25.1 | 14.6 | 3.968 | 19.9 | 24 | 19.7 | 19.2 | 16.7 | 10.1 | 3.8 | 6 | 20 | 19.5
150475 | 06/27/1995 | 19.1 | 22.5 | 15.4 | 2.688 | 19 | 24 | 18.9 | 18.5 | 16.5 | 10.4 | 3.9 | 6 | 19.1 | 18.8
150475 | 06/28/1995 | 21.3 | 25.7 | 16.2 | 3.333 | 21 | 24 | 20.3 | 18.5 | 16.2 | 10.6 | 4.1 | 6 | 21.5 | 21.1
150475 | 06/29/1995 | 20.2 | 24.3 | 14.8 | 3.015 | 19.6 | 24 | 20.3 | 19 | 16.2 | 10.7 | 4.2 | 6 | 20.8 | 18.9
150475 | 06/30/1995 | 15 | 19.4 | 10.4 | 3.055 | 14.9 | 24 | 16.6 | 17.7 | 16.1 | 10.9 | 4.3 | 6 | 15.7 | 13.7
150475 | 07/01/1995 | 15.7 | 21.8 | 7.8 | 4.962 | 14.8 | 24 | 15.9 | 16.1 | 15.6 | 11 | 4.5 | 6 | 16.3 | 15.2
150475 | 07/02/1995 | 17.9 | 22.9 | 11.9 | 4.026 | 17.4 | 24 | 16.7 | 16.1 | 15.2 | 11.1 | 4.6 | 6 | 17.8 | 16.4
150475 | 07/03/1995 | 21.4 | 26.3 | 16 | 3.763 | 21.2 | 24 | 19.8 | 17.2 | 15 | 11.1 | 4.7 | 6 | 21.6 | 20.2
150475 | 07/04/1995 | 20.1 | 22 | 18.3 | 1.465 | 20.2 | 24 | 19.5 | 18.2 | 15.2 | 11.2 | 4.9 | 6 | 19.9 | 19.7
150475 | 07/05/1995 | 18.7 | 22.3 | 13.8 | 2.625 | 18.1 | 24 | 18.7 | 17.9 | 15.4 | 11.3 | 5 | 6 | 18.6 | 18.2
150475 | 07/06/1995 | 17 | 21.6 | 12.8 | 3.371 | 17.2 | 24 | 16.8 | 16.8 | 15.4 | 11.3 | 5.1 | 6 | 17.2 | 15.4
150475 | 07/07/1995 | 18.9 | 25.1 | 10.8 | 5.049 | 18 | 24 | 17.9 | 16.6 | 15.2 | 11.4 | 5.2 | 6 | 18.9 | 18.3
150475 | 07/08/1995 | 20.6 | 27.2 | 14.2 | 4.702 | 20.7 | 24 | 19.1 | 17.3 | 15.2 | 11.4 | 5.4 | 6 | 20.5 | 19.5
150475 | 07/09/1995 | 21.3 | 26.4 | 14.6 | 4.115 | 20.5 | 24 | 20.3 | 18.2 | 15.3 | 11.5 | 5.5 | 6 | 21.7 | 20.9
150475 | 07/10/1995 | 23.6 | 29.5 | 17.6 | 4.603 | 23.6 | 24 | 22.1 | 19.3 | 15.7 | 11.6 | 5.6 | 6 | 23.5 | 22.7
150475 | 07/11/1995 | 24.4 | 30.3 | 16.7 | 4.705 | 23.5 | 24 | 22.4 | 19.9 | 16.1 | 11.7 | 5.7 | 6 | 24.2 | 23.5
150475 | 07/12/1995 | 25.8 | 29.4 | 22.7 | 2.565 | 26.1 | 24 | 24.2 | 21.1 | 16.7 | 11.8 | 5.8 | 6 | 25.7 | 25.4
150475 | 07/13/1995 | 27.8 | 33.1 | 21.8 | 4.08 | 27.5 | 24 | 25.5 | 22 | 17.2 | 11.9 | 5.9 | 6 | 27.5 | 26.8
150475 | 07/14/1995 | 25.4 | 28.7 | 21.8 | 2.331 | 25.3 | 24 | 24.7 | 22.6 | 17.9 | 12.1 | 6.1 | 6 | 25.3 | 25
150475 | 07/15/1995 | 21 | 25 | 16.2 | 2.725 | 20.6 | 24 | 21.8 | 21.5 | 18.2 | 12.3 | 6.2 | 6 | 21.2 | 21
150475 | 07/16/1995 | 20.7 | 26.6 | 13.5 | 4.658 | 20.1 | 24 | 20.8 | 20.1 | 18.1 | 12.5 | 6.3 | 6 | 21.4 | 20.9
150475 | 07/17/1995 | 20.1 | 23.9 | 15.1 | 3.236 | 19.5 | 24 | 20.1 | 19.8 | 17.9 | 12.7 | 6.4 | 6 | 20.3 | 18.6
150475 | 07/18/1995 | 20.9 | 26.1 | 14.6 | 4.125 | 20.4 | 24 | 20.3 | 19.4 | 17.7 | 12.8 | 6.5 | 6 | 20.7 | 19.8
150475 | 07/19/1995 | 20.4 | 25.1 | 15.6 | 3.503 | 20.4 | 24 | 19.7 | 19.2 | 17.5 | 12.9 | 6.6 | 6 | 19.9 | 19.3
150475 | 07/20/1995 | 20.3 | 26.1 | 13.1 | 4.584 | 19.6 | 24 | 19.8 | 18.9 | 17.3 | 13 | 6.8 | 6 | 20.3 | 19.7
150475 | 07/21/1995 | 21.7 | 26.9 | 14.5 | 4.5 | 20.7 | 24 | 20.4 | 19 | 17.2 | 13.1 | 6.9 | 6 | 21.7 | 20.4
150475 | 07/22/1995 | 21.4 | 26.2 | 16.8 | 3.632 | 21.5 | 24 | 21.1 | 19.7 | 17.2 | 13.2 | 7 | 6 | 21.4 | 20.8
150475 | 07/23/1995 | 21.9 | 26.9 | 16.5 | 3.872 | 21.7 | 24 | 20.7 | 19.5 | 17.3 | 13.2 | 7.1 | 6 | 21.5 | 21
150475 | 07/24/1995 | 23.1 | 29.3 | 16.6 | 4.683 | 23 | 24 | 22 | 20 | 17.4 | 13.3 | 7.2 | 6 | 23.2 | 22.1
150475 | 07/25/1995 | 20.7 | 26.3 | 14.5 | 4.148 | 20.4 | 24 | 21.2 | 20.2 | 17.6 | 13.4 | 7.3 | 6 | 21.5 | 20.6
150475 | 04/13/1992 | 2 | 8.5 | -3.5 | 4.151 | 2.5 | 24 | 0.8 | 0.2 | 0 | 0.7 | 2.3 | 6.2 | 3.2 | 2
150475 | 04/14/1992 | 5.1 | 11.7 | -1.5 | 4.626 | 5.1 | 24 | 3.8 | 1.2 | 0 | 0.7 | 2.3 | 6.2 | 6.2 | 5
150475 | 04/15/1992 | 5.7 | 9.5 | 3 | 2.023 | 6.3 | 24 | 5.1 | 2.9 | 0 | 0.7 | 2.3 | 6.2 | 6 | 5.5
150475 | 04/16/1992 | 6 | 13.2 | 0.7 | 4.489 | 7 | 24 | 5.7 | 3.2 | 0 | 0.7 | 2.3 | 6.2 | 7 | 5.9
150475 | 04/17/1992 | 5.7 | 12.8 | -1.2 | 5.038 | 5.8 | 24 | 5.2 | 3.2 | 0 | 0.7 | 2.3 | 6.2 | 6.7 | 5.4
150475 | 04/18/1992 | 10.3 | 16.1 | 4.1 | 4.448 | 10.1 | 24 | 7.5 | 4 | 0 | 0.7 | 2.3 | 6.2 | 10.3 | 9.5
150475 | 04/19/1992 | 13.4 | 19 | 8.9 | 3.164 | 14 | 24 | 11.6 | 6.3 | 0 | 0.7 | 2.3 | 6.2 | 14.1 | 12.9
150475 | 04/20/1992 | 7.1 | 10.7 | 2.8 | 2.5 | 6.8 | 24 | 7.4 | 6 | 0 | 0.7 | 2.2 | 6.2 | 7.2 | 6.8
150475 | 04/21/1992 | 5.3 | 9.3 | 2.1 | 2.321 | 5.7 | 24 | 5.4 | 4 | 0 | 0.7 | 2.2 | 6.2 | 6.4 | 5.7
150475 | 04/22/1992 | 3.3 | 7.3 | 0.2 | 2.48 | 3.8 | 24 | 3.7 | 3 | 0 | 0.7 | 2.2 | 6.2 | 3.9 | 3.2
150475 | 04/23/1992 | 3.3 | 9.6 | -3.2 | 4.382 | 3.2 | 24 | 3.7 | 2.3 | 0 | 0.7 | 2.2 | 6.2 | 4.4 | 3.8
150475 | 04/24/1992 | 2.9 | 8.8 | -2.1 | 3.993 | 3.4 | 24 | 3.2 | 2.3 | 0 | 0.7 | 2.2 | 6.2 | 3.7 | 2.7
150475 | 04/25/1992 | 3 | 7.7 | -2 | 3.575 | 2.9 | 24 | 2.9 | 2 | 0 | 0.7 | 2.2 | 6.2 | 3.7 | 2.7
150475 | 04/26/1992 | 4.7 | 10.1 | -0.2 | 3.931 | 5 | 24 | 4.4 | 2.4 | 0.2 | 0.7 | 2.2 | 6.2 | 5.5 | 4.5
150475 | 04/27/1992 | 7.4 | 14.3 | -1.1 | 5.187 | 6.6 | 24 | 6 | 3.2 | 0.5 | 0.8 | 2.2 | 6.2 | 8.3 | 6.9
150475 | 04/28/1992 | 12.2 | 20.8 | 3.8 | 6.287 | 12.3 | 24 | 9.4 | 5.2 | 0.8 | 0.8 | 2.2 | 6.2 | 12.5 | 10.3
150475 | 04/29/1992 | 14 | 22.3 | 6.5 | 5.672 | 14.4 | 24 | 12 | 7.3 | 1.2 | 0.9 | 2.2 | 6.2 | 14.5 | 13.3
150475 | 04/30/1992 | 17.2 | 25.8 | 8 | 6.555 | 16.9 | 24 | 13.9 | 8.7 | 1.9 | 1 | 2.2 | 6.1 | 17.7 | 15.2
150475 | 05/01/1992 | 19.8 | 27.1 | 14 | 4.792 | 20.6 | 24 | 17.1 | 11.3 | 3.3 | 1.1 | 2.2 | 6.1 | 20 | 17.8
150475 | 05/02/1992 | 12.7 | 17.9 | 4.8 | 4.102 | 11.4 | 24 | 13.1 | 11.3 | 4.7 | 1.4 | 2.2 | 6.1 | 13.4 | 9.7
150475 | 05/03/1992 | 8.5 | 15.9 | 1.1 | 5.143 | 8.5 | 24 | 9.4 | 9 | 5.4 | 1.7 | 2.2 | 6.1 | 9.7 | 7.8
150475 | 05/04/1992 | 8.7 | 14.7 | 3.1 | 4.149 | 8.9 | 24 | 9.2 | 8.3 | 5.6 | 2 | 2.2 | 6.1 | 9.6 | 7.9
150475 | 05/05/1992 | 8.4 | 16.6 | -0.4 | 6.212 | 8.1 | 24 | 8.6 | 7.7 | 5.7 | 2.2 | 2.2 | 6.1 | 9.4 | 8.1
150475 | 05/06/1992 | 12.4 | 20.5 | 3.5 | 6.397 | 12 | 24 | 10.7 | 8.3 | 5.8 | 2.5 | 2.2 | 6.1 | 13 | 10.2
150475 | 05/07/1992 | 15.7 | 24.5 | 6.1 | 6.704 | 15.3 | 24 | 13.4 | 9.9 | 6.2 | 2.7 | 2.3 | 6.1 | 16.1 | 12.8
150475 | 05/08/1992 | 17 | 24.8 | 8.5 | 6.001 | 16.7 | 24 | 15.4 | 11.7 | 6.9 | 3 | 2.3 | 6.1 | 17.6 | 15.5
150475 | 09/13/1992 | 18.8 | 25.5 | 15.1 | 3.451 | 20.3 | 24 | 17.7 | 16.3 | 14.6 | 13.9 | 11.3 | 6.2 | 18.5 | 17.4
150475 | 05/10/1992 | 19.2 | 25.8 | 13 | 4.349 | 19.4 | 24 | 17.3 | 13.9 | 8.5 | 3.6 | 2.4 | 6.1 | 19.4 | 17.1
150475 | 05/11/1992 | 18.3 | 21.1 | 14.8 | 1.975 | 18 | 24 | 17.1 | 14.5 | 9.3 | 3.9 | 2.4 | 6.1 | 18.1 | 17.6
150475 | 05/12/1992 | 14.7 | 20.2 | 7.3 | 3.931 | 13.8 | 24 | 15.1 | 13.9 | 9.9 | 4.3 | 2.5 | 6.1 | 15.3 | 12.8
150475 | 05/13/1992 | 10.1 | 15.6 | 2.8 | 4.304 | 9.2 | 24 | 11.5 | 12.1 | 10 | 4.6 | 2.5 | 6.1 | 11.1 | 9.7
150475 | 05/14/1992 | 13.1 | 19.7 | 3.7 | 5.749 | 11.7 | 24 | 12.2 | 11.1 | 9.7 | 4.9 | 2.6 | 6.1 | 13.8 | 12.2
150475 | 05/15/1992 | 18 | 24.7 | 11.9 | 4.672 | 18.3 | 24 | 16.2 | 12.8 | 9.6 | 5.1 | 2.6 | 6.1 | 18.5 | 16.8
150475 | 05/16/1992 | 18.8 | 23.5 | 12.9 | 3.568 | 18.2 | 24 | 17.1 | 14.3 | 10.1 | 5.4 | 2.7 | 6.1 | 18.6 | 17.4
150475 | 05/17/1992 | 14.5 | 20.1 | 9 | 3.846 | 14.6 | 24 | 15.3 | 14.2 | 10.6 | 5.6 | 2.8 | 6.1 | 15.4 | 13.7
150475 | 05/18/1992 | 15.1 | 22 | 5.9 | 5.618 | 14 | 24 | 14.4 | 13.2 | 10.7 | 5.9 | 2.8 | 6.1 | 15.8 | 13.7
150475 | 05/19/1992 | 19.5 | 27 | 10.7 | 6.027 | 18.9 | 24 | 17.4 | 14.2 | 10.8 | 6.1 | 2.9 | 6.1 | 19.9 | 17.3
150475 | 05/20/1992 | 21.7 | 27.3 | 13.9 | 4.892 | 20.6 | 24 | 19.7 | 16 | 11.3 | 6.4 | 3 | 6.1 | 22.3 | 19.8
150475 | 05/21/1992 | 21.5 | 26.2 | 17 | 3.098 | 21.6 | 24 | 20.5 | 17.3 | 12 | 6.6 | 3.1 | 6.1 | 22.1 | 20.1
150475 | 05/22/1992 | 17 | 24.4 | 7.9 | 5.113 | 16.2 | 24 | 18 | 17.2 | 12.7 | 6.9 | 3.2 | 6.1 | 17.4 | 15.8
150475 | 05/23/1992 | 10 | 15.8 | 4.9 | 3.993 | 10.4 | 24 | 12.4 | 14.1 | 12.7 | 7.2 | 3.2 | 6.1 | 11.5 | 9
150475 | 05/24/1992 | 7.5 | 12.7 | 2 | 3.684 | 7.4 | 24 | 10 | 11.8 | 12.1 | 7.4 | 3.3 | 6.1 | 9.1 | 7.6
150475 | 05/25/1992 | 6.2 | 8.9 | 3.6 | 1.971 | 6.3 | 24 | 7.9 | 10.1 | 11.3 | 7.6 | 3.4 | 6.1 | 6.4 | 6.3
150475 | 05/26/1992 | 10.3 | 17 | 1.8 | 5.459 | 9.4 | 24 | 9.8 | 9.3 | 10.4 | 7.7 | 3.5 | 6.1 | 11 | 10.1
150475 | 05/27/1992 | 13.5 | 19.6 | 5.5 | 4.894 | 12.6 | 24 | 12.7 | 10.9 | 10 | 7.7 | 3.6 | 6.1 | 14.2 | 12.8
150475 | 05/28/1992 | 15 | 20.7 | 8 | 4.761 | 14.4 | 24 | 14.3 | 12.3 | 10.1 | 7.7 | 3.7 | 6.1 | 15.7 | 13.8
150475 | 05/29/1992 | 15.3 | 21.8 | 7.3 | 5.191 | 14.6 | 24 | 14.7 | 13 | 10.4 | 7.7 | 3.8 | 6.1 | 15.9 | 14.1
150475 | 05/30/1992 | 17.3 | 24.2 | 8.3 | 5.819 | 16.3 | 24 | 16.2 | 13.7 | 10.8 | 7.8 | 3.9 | 6.1 | 17.9 | 16.6
150475 | 05/31/1992 | 19 | 25.6 | 10.2 | 5.57 | 17.9 | 24 | 17.6 | 14.8 | 11.3 | 7.9 | 4 | 6.1 | 19.5 | 18.1
150475 | 06/01/1992 | 19.2 | 25 | 12.4 | 4.629 | 18.7 | 24 | 18.4 | 15.9 | 11.9 | 8 | 4.1 | 6.1 | 19.7 | 18.6
150475 | 06/02/1992 | 19.3 | 24.9 | 11.8 | 4.843 | 18.4 | 24 | 18.4 | 16.2 | 12.4 | 8.2 | 4.1 | 6.1 | 19.8 | 18.4
150475 | 06/03/1992 | 21.2 | 26.6 | 15.2 | 4.281 | 20.9 | 24 | 19.9 | 17 | 12.9 | 8.3 | 4.2 | 6.1 | 21.7 | 20
150475 | 06/04/1992 | 19.2 | 24.4 | 14.3 | 3.598 | 19.4 | 24 | 19.2 | 17.4 | 13.4 | 8.5 | 4.3 | 6.1 | 19.7 | 17.9
150475 | 06/05/1992 | 17.7 | 24.8 | 10 | 5.115 | 17.4 | 24 | 17.5 | 16.6 | 13.7 | 8.8 | 4.4 | 6.1 | 18 | 16.8
150475 | 06/06/1992 | 14.9 | 20.8 | 8.9 | 3.917 | 14.9 | 24 | 16.1 | 16 | 13.7 | 8.9 | 4.5 | 6.1 | 15.9 | 14.2
150475 | 06/07/1992 | 14.3 | 21.7 | 5.8 | 5.381 | 13.8 | 24 | 14.9 | 14.7 | 13.5 | 9.1 | 4.6 | 6.1 | 15.5 | 14
150475 | 06/08/1992 | 15 | 20.4 | 10.6 | 3.718 | 15.5 | 24 | 15.6 | 14.8 | 13.3 | 9.3 | 4.7 | 6.1 | 16 | 15.1
150475 | 06/09/1992 | 18.5 | 23.7 | 12.2 | 4.275 | 18 | 24 | 17.2 | 15.2 | 13.2 | 9.4 | 4.8 | 6.1 | 19 | 18
150475 | 06/10/1992 | 22.2 | 27.6 | 14.5 | 4.597 | 21.1 | 24 | 20.4 | 16.9 | 13.4 | 9.5 | 4.9 | 6.1 | 22.4 | 21.3
150475 | 06/11/1992 | 24.2 | 28.7 | 18.3 | 3.931 | 23.5 | 24 | 21.8 | 18.4 | 14 | 9.6 | 5 | 6.1 | 23.7 | 22.8
150475 | 06/12/1992 | 25.2 | 30.5 | 19 | 4.254 | 24.8 | 24 | 22.9 | 19.5 | 14.7 | 9.8 | 5.1 | 6.1 | 24.9 | 24.5
150475 | 06/13/1992 | 25.3 | 29.7 | 19.2 | 3.764 | 24.5 | 24 | 23.3 | 20.4 | 15.4 | 10 | 5.2 | 6.1 | 24.6 | 24.5
150475 | 06/14/1992 | 20.7 | 25.4 | 15.4 | 3.146 | 20.4 | 24 | 21.1 | 20.1 | 15.9 | 10.2 | 5.3 | 6.1 | 20.9 | 19.6
150475 | 06/15/1992 | 17.4 | 23.4 | 14 | 3.121 | 18.7 | 24 | 17.8 | 18.2 | 16 | 10.5 | 5.4 | 6.1 | 17.7 | 16.4
150475 | 06/16/1992 | 18.9 | 22.7 | 14.1 | 2.991 | 18.4 | 24 | 18.2 | 17.4 | 15.8 | 10.7 | 5.5 | 6.1 | 18.9 | 18.5
150475 | 06/17/1992 | 19.7 | 22.5 | 15.8 | 2.045 | 19.2 | 24 | 19.3 | 18 | 15.6 | 10.8 | 5.6 | 6.1 | 19.6 | 18.6
150475 | 06/18/1992 | 19.5 | 24.8 | 14.5 | 3.88 | 19.7 | 24 | 18.8 | 17.6 | 15.6 | 11 | 5.7 | 6.1 | 19.8 | 18.4
150475 | 06/19/1992 | 12.2 | 16.7 | 5.9 | 3.048 | 11.3 | 24 | 15 | 16.7 | 15.5 | 11.1 | 5.8 | 6.1 | 12.9 | 12
150475 | 06/20/1992 | 11.7 | 18.3 | 3.9 | 5.321 | 11.1 | 24 | 12.9 | 14.2 | 14.9 | 11.2 | 5.9 | 6.1 | 12.7 | 11.5
150475 | 06/21/1992 | 11.8 | 18.4 | 4.4 | 4.578 | 11.4 | 24 | 12.3 | 13.3 | 14.2 | 11.3 | 6 | 6.1 | 12.2 | 11.3
150475 | 06/22/1992 | 13.5 | 17.3 | 8.8 | 3.192 | 13.1 | 24 | 13.4 | 13.4 | 13.6 | 11.3 | 6.1 | 6.1 | 13.7 | 13.2
150475 | 06/23/1992 | 17.2 | 22.2 | 10.6 | 4.4 | 16.4 | 24 | 16 | 14.2 | 13.4 | 11.2 | 6.2 | 6.1 | 17.5 | 16.5
150475 | 06/24/1992 | 17.9 | 22.7 | 13 | 3.467 | 17.9 | 24 | 17.2 | 15.5 | 13.5 | 11.2 | 6.3 | 6.1 | 18.2 | 16.9
150475 | 06/25/1992 | 16.3 | 21.1 | 10.7 | 3.313 | 15.9 | 24 | 16.5 | 15.8 | 13.7 | 11.2 | 6.4 | 6.1 | 17 | 14.9
150475 | 06/26/1992 | 15.1 | 20.5 | 7.3 | 4.511 | 13.9 | 24 | 15.2 | 15 | 13.8 | 11.2 | 6.5 | 6.1 | 15.3 | 14.2
150475 | 06/27/1992 | 17.8 | 23.7 | 9.7 | 4.576 | 16.7 | 24 | 16.1 | 14.9 | 13.8 | 11.2 | 6.5 | 6.1 | 17.6 | 16
150475 | 06/28/1992 | 20 | 26.8 | 13.1 | 4.865 | 20 | 24 | 18.6 | 16.3 | 13.9 | 11.2 | 6.6 | 6.1 | 20.2 | 18.5
150475 | 06/29/1992 | 16.6 | 21.7 | 12 | 3.339 | 16.9 | 24 | 17.7 | 16.8 | 14.3 | 11.3 | 6.7 | 6.1 | 17.7 | 16.3
150475 | 06/30/1992 | 15.1 | 20.4 | 10.3 | 3.337 | 15.4 | 24 | 15.4 | 15.7 | 14.4 | 11.3 | 6.8 | 6.1 | 15.3 | 14.3
150475 | 07/01/1992 | 19.2 | 26.9 | 12.9 | 5.362 | 19.9 | 24 | 17.7 | 15.7 | 14.3 | 11.4 | 6.9 | 6.1 | 19.3 | 18.8
150475 | 07/02/1992 | 15.7 | 20.7 | 10.3 | 3.471 | 15.5 | 24 | 16.5 | 16.3 | 14.4 | 11.4 | 7 | 6.1 | 16.3 | 15.6
150475 | 07/03/1992 | 16.3 | 21.1 | 12.1 | 3.286 | 16.6 | 24 | 16.2 | 15.8 | 14.4 | 11.5 | 7 | 6.1 | 16.7 | 15
150475 | 07/04/1992 | 15.7 | 21.8 | 9.6 | 4.363 | 15.7 | 24 | 15.9 | 15.5 | 14.3 | 11.5 | 7.1 | 6.1 | 16.2 | 14.8
150475 | 07/05/1992 | 16.3 | 22.2 | 9.2 | 4.458 | 15.7 | 24 | 15.8 | 15.3 | 14.3 | 11.6 | 7.2 | 6.1 | 16.1 | 15.4
150475 | 07/06/1992 | 18.6 | 24 | 12.2 | 4.353 | 18.1 | 24 | 16.9 | 15.5 | 14.2 | 11.6 | 7.3 | 6.1 | 18.3 | 17.3
150475 | 07/07/1992 | 21.2 | 27 | 14.9 | 4.191 | 21 | 24 | 19.5 | 16.9 | 14.4 | 11.6 | 7.4 | 6.1 | 21.3 | 20.5
150475 | 07/08/1992 | 21.9 | 27.1 | 17.1 | 3.482 | 22.1 | 24 | 20.7 | 18.3 | 14.8 | 11.7 | 7.4 | 6.1 | 21.9 | 20.7
150475 | 07/09/1992 | 20.9 | 26.6 | 14.5 | 4.286 | 20.6 | 24 | 20.3 | 18.5 | 15.3 | 11.8 | 7.5 | 6.1 | 21.3 | 20.5
150475 | 07/10/1992 | 19.4 | 23.5 | 15.8 | 2.857 | 19.7 | 24 | 19.6 | 18.6 | 15.7 | 11.9 | 7.6 | 6.1 | 19.9 | 19.3
150475 | 07/11/1992 | 17.6 | 20.8 | 14.4 | 2.151 | 17.6 | 24 | 18 | 17.8 | 15.8 | 12 | 7.7 | 6.1 | 17.9 | 17.6
150475 | 07/12/1992 | 18 | 21.9 | 14.4 | 2.82 | 18.2 | 24 | 17.5 | 17.1 | 15.8 | 12.1 | 7.7 | 6.1 | 17.7 | 17.2
150475 | 07/13/1992 | 18.5 | 22.6 | 13.8 | 2.899 | 18.2 | 24 | 17.6 | 16.9 | 15.6 | 12.2 | 7.8 | 6.1 | 17.9 | 17.6
150475 | 07/14/1992 | 18.3 | 24.3 | 10.9 | 4.716 | 17.6 | 24 | 18.1 | 16.9 | 15.5 | 12.3 | 7.9 | 6.1 | 18.9 | 18.6
150475 | 07/15/1992 | 18.2 | 22.7 | 13.8 | 3.089 | 18.3 | 24 | 18 | 17.3 | 15.5 | 12.4 | 8 | 6.1 | 18.2 | 17.7
150475 | 07/16/1992 | 18.2 | 24.4 | 10.9 | 4.81 | 17.7 | 24 | 17.7 | 17 | 15.5 | 12.4 | 8 | 6.1 | 18.2 | 17.3
150475 | 07/17/1992 | 18.8 | 23.7 | 12.8 | 3.989 | 18.3 | 24 | 18.4 | 17.2 | 15.5 | 12.5 | 8.1 | 6.1 | 19.2 | 18.3
150475 | 07/18/1992 | 19 | 23.9 | 12.1 | 4.181 | 18 | 24 | 18.6 | 17.4 | 15.6 | 12.6 | 8.2 | 6.1 | 19.4 | 18.9
150475 | 07/19/1992 | 18.7 | 24 | 14.1 | 3.079 | 19.1 | 24 | 18.4 | 17.6 | 15.7 | 12.6 | 8.3 | 6.1 | 18.7 | 17.1
150475 | 07/20/1992 | 17 | 21.7 | 10.1 | 3.916 | 15.9 | 24 | 17.3 | 17 | 15.7 | 12.7 | 8.3 | 6.1 | 17.5 | 16.6
150475 | 07/21/1992 | 18.7 | 23.5 | 12.4 | 3.733 | 18 | 24 | 18.5 | 17.2 | 15.7 | 12.8 | 8.4 | 6.1 | 19.3 | 18.7
150475 | 07/22/1992 | 16.1 | 18.4 | 12.5 | 1.653 | 15.5 | 24 | 16.8 | 17.1 | 15.7 | 12.8 | 8.5 | 6.1 | 16 | 15.8
150475 | 07/23/1992 | 16.4 | 22.2 | 9.4 | 4.478 | 15.8 | 24 | 16.6 | 16.2 | 15.5 | 12.9 | 8.5 | 6.1 | 17.1 | 16.2
150475 | 07/24/1992 | 17.9 | 24.4 | 10.4 | 4.711 | 17.4 | 24 | 17.5 | 16.5 | 15.4 | 12.9 | 8.6 | 6.1 | 18.5 | 17.6
150475 | 07/25/1992 | 20.5 | 25.7 | 15.9 | 3.673 | 20.8 | 24 | 19.5 | 17.5 | 15.5 | 12.9 | 8.7 | 6.1 | 20.7 | 20.2
150475 | 07/26/1992 | 20.1 | 26.2 | 13.5 | 4.54 | 19.9 | 24 | 19.6 | 18.2 | 15.8 | 13 | 8.8 | 6.1 | 20.2 | 18.6
150475 | 07/27/1992 | 20.8 | 27.6 | 12.6 | 5.516 | 20.1 | 24 | 19.5 | 18.1 | 16 | 13 | 8.8 | 6.1 | 20.8 | 19.7
150475 | 07/28/1992 | 19.7 | 24.8 | 15.3 | 3.592 | 20.1 | 24 | 19.8 | 18.7 | 16.2 | 13.1 | 8.9 | 6.1 | 20 | 17.9
150475 | 07/29/1992 | 17.7 | 22.8 | 11.6 | 3.698 | 17.2 | 24 | 18.4 | 18.1 | 16.4 | 13.2 | 9 | 6.1 | 18.6 | 17.7
150475 | 07/30/1992 | 17.5 | 22.3 | 13.1 | 3.34 | 17.7 | 24 | 17.8 | 17.6 | 16.3 | 13.2 | 9 | 6.1 | 17.7 | 17.1
150475 | 07/31/1992 | 19.9 | 25.9 | 12.2 | 4.93 | 19.1 | 24 | 18.8 | 17.5 | 16.2 | 13.3 | 9.1 | 6.1 | 20.2 | 18.4
150475 | 08/01/1992 | 21.5 | 28.1 | 15.4 | 4.705 | 21.8 | 24 | 20.5 | 18.5 | 16.3 | 13.4 | 9.2 | 6.1 | 21.5 | 20.3
150475 | 08/02/1992 | 18.5 | 24.6 | 12.7 | 4.337 | 18.7 | 24 | 19 | 18.6 | 16.5 | 13.4 | 9.2 | 6.1 | 18.9 | 17.5
150475 | 08/03/1992 | 16.7 | 21.8 | 10.9 | 4.083 | 16.4 | 24 | 17.3 | 17.6 | 16.5 | 13.5 | 9.3 | 6.1 | 17 | 15.9
150475 | 08/04/1992 | 17.3 | 23.6 | 9.7 | 4.989 | 16.7 | 24 | 17 | 16.9 | 16.3 | 13.6 | 9.4 | 6.1 | 17.2 | 16.5
150475 | 08/05/1992 | 18.7 | 25.2 | 11.1 | 5.186 | 18.2 | 24 | 18.1 | 17.1 | 16.1 | 13.6 | 9.4 | 6.1 | 19 | 17.9
150475 | 08/06/1992 | 19.2 | 25.8 | 14.2 | 3.93 | 20 | 24 | 18.4 | 17.6 | 16.1 | 13.6 | 9.5 | 6.1 | 19.3 | 18.3
150475 | 08/07/1992 | 20.2 | 24.6 | 17.2 | 2.836 | 20.9 | 24 | 19.4 | 18.1 | 16.3 | 13.7 | 9.5 | 6.1 | 20 | 19.7
150475 | 08/08/1992 | 23.5 | 30.2 | 15.4 | 5.384 | 22.8 | 24 | 21.4 | 18.8 | 16.4 | 13.7 | 9.6 | 6.1 | 23.5 | 22.9
150475 | 08/09/1992 | 26.7 | 32.9 | 21 | 4.471 | 27 | 24 | 24.3 | 20.8 | 16.9 | 13.8 | 9.7 | 6.1 | 26.5 | 25.8
150475 | 08/10/1992 | 21.2 | 25.5 | 15.7 | 3.189 | 20.6 | 24 | 21.8 | 21.2 | 17.6 | 13.9 | 9.7 | 6.1 | 21.1 | 18.9
150475 | 08/11/1992 | 18.2 | 25 | 12.3 | 4.674 | 18.7 | 24 | 18.8 | 19.3 | 17.8 | 14 | 9.8 | 6.1 | 18.3 | 16.8
150475 | 08/12/1992 | 15.7 | 21 | 11.1 | 3.637 | 16.1 | 24 | 16.9 | 17.9 | 17.5 | 14.1 | 9.9 | 6.1 | 16.1 | 15.2
150475 | 08/13/1992 | 15.1 | 20.2 | 9.5 | 4.117 | 14.9 | 24 | 15.9 | 16.7 | 17 | 14.2 | 9.9 | 6.1 | 15.4 | 15.1
150475 | 08/14/1992 | 16.6 | 22.7 | 11.2 | 4.464 | 17 | 24 | 16.4 | 16.3 | 16.5 | 14.2 | 10 | 6.1 | 16.8 | 16.3
150475 | 08/15/1992 | 16.7 | 23.3 | 9.9 | 4.92 | 16.6 | 24 | 17 | 16.7 | 16.3 | 14.2 | 10 | 6.1 | 17.3 | 16.2
150475 | 08/16/1992 | 17.4 | 24.2 | 9.9 | 5.141 | 17.1 | 24 | 17.2 | 16.7 | 16.1 | 14.2 | 10.1 | 6.1 | 17.9 | 16.4
150475 | 08/17/1992 | 18.4 | 24.8 | 12.4 | 4.635 | 18.6 | 24 | 18 | 17.2 | 16.1 | 14.2 | 10.2 | 6.1 | 18.5 | 17.6
150475 | 08/18/1992 | 18.2 | 25 | 11.4 | 5.081 | 18.2 | 24 | 18 | 17.4 | 16.2 | 14.2 | 10.2 | 6.1 | 18.1 | 17.4
150475 | 08/19/1992 | 19 | 25.4 | 12.9 | 4.713 | 19.2 | 24 | 17.9 | 17.2 | 16.2 | 14.2 | 10.3 | 6.1 | 18.6 | 17.5
150475 | 08/20/1992 | 20.8 | 27.9 | 12.6 | 5.501 | 20.3 | 24 | 19.6 | 17.9 | 16.3 | 14.2 | 10.3 | 6.2 | 21.1 | 18.7
150475 | 08/21/1992 | 21.6 | 27.2 | 16.6 | 3.724 | 21.9 | 24 | 21.1 | 19.1 | 16.6 | 14.2 | 10.4 | 6.2 | 22.2 | 21.3
150475 | 08/22/1992 | 22.2 | 28 | 16.7 | 4.121 | 22.4 | 24 | 21.4 | 19.7 | 17 | 14.3 | 10.4 | 6.2 | 22.4 | 19.4
150475 | 08/23/1992 | 23.2 | 30.3 | 16 | 5.176 | 23.2 | 24 | 21.8 | 20 | 17.3 | 14.3 | 10.5 | 6.2 | 23.3 | 20.5
150475 | 08/24/1992 | 18 | 20.4 | 15.6 | 1.312 | 18 | 24 | 19.2 | 19.9 | 17.6 | 14.4 | 10.5 | 6.2 | 18 | 17.9
150475 | 08/25/1992 | 14.6 | 16.9 | 10.9 | 1.808 | 13.9 | 24 | 16.1 | 17.7 | 17.5 | 14.5 | 10.6 | 6.2 | 14.5 | 14.5
150475 | 08/26/1992 | 14.2 | 19 | 8.5 | 3.676 | 13.8 | 24 | 14.7 | 16 | 16.9 | 14.6 | 10.6 | 6.2 | 14.1 | 13.8
150475 | 08/27/1992 | 15.5 | 20.8 | 9.6 | 4.069 | 15.2 | 24 | 15.5 | 15.6 | 16.4 | 14.6 | 10.7 | 6.2 | 15.6 | 15.3
150475 | 08/28/1992 | 16 | 21.4 | 9.3 | 4.406 | 15.4 | 24 | 15.4 | 15.6 | 16 | 14.5 | 10.8 | 6.2 | 15.7 | 14.9
150475 | 08/29/1992 | 17.5 | 26.1 | 11.8 | 4.993 | 19 | 24 | 17.1 | 16.2 | 15.8 | 14.5 | 10.8 | 6.2 | 17.8 | 15.6
150475 | 08/30/1992 | 16.2 | 21 | 12.1 | 3.298 | 16.6 | 24 | 16.2 | 16.3 | 15.8 | 14.5 | 10.8 | 6.2 | 16.5 | 13.8
150475 | 08/31/1992 | 14.8 | 21.2 | 8.8 | 4.262 | 15 | 24 | 15.5 | 15.8 | 15.7 | 14.4 | 10.9 | 6.2 | 15 | 14.1
150475 | 09/01/1992 | 15.8 | 22.6 | 9 | 4.81 | 15.8 | 24 | 15 | 15.2 | 15.5 | 14.4 | 10.9 | 6.2 | 15.5 | 14.7
150475 | 09/02/1992 | 19.5 | 25.6 | 13 | 3.718 | 19.3 | 24 | 18.3 | 16.4 | 15.4 | 14.3 | 11 | 6.2 | 19.4 | 18.3
150475 | 09/03/1992 | 15.9 | 22.1 | 9.3 | 4.411 | 15.7 | 24 | 16.2 | 16.4 | 15.6 | 14.3 | 11 | 6.2 | 16.2 | 14.9
150475 | 09/04/1992 | 18.7 | 26.9 | 12.3 | 4.922 | 19.6 | 24 | 17.3 | 16.3 | 15.6 | 14.3 | 11.1 | 6.2 | 18.5 | 16.9
150475 | 09/05/1992 | 19 | 24.2 | 14.8 | 3.295 | 19.5 | 24 | 18.2 | 17.2 | 15.7 | 14.2 | 11.1 | 6.2 | 18.6 | 17.4
150475 | 09/06/1992 | 15.7 | 22.8 | 8.6 | 4.511 | 15.7 | 24 | 16.5 | 16.7 | 15.8 | 14.2 | 11.1 | 6.2 | 16.3 | 15.5
150475 | 09/07/1992 | 14.2 | 20.6 | 9.5 | 3.741 | 15.1 | 24 | 15.1 | 16 | 15.8 | 14.2 | 11.2 | 6.2 | 14.3 | 13.6
150475 | 09/08/1992 | 12.2 | 18 | 5.4 | 4.263 | 11.7 | 24 | 13 | 14.6 | 15.5 | 14.2 | 11.2 | 6.2 | 12.5 | 11.2
150475 | 09/09/1992 | 14 | 21.4 | 9 | 4.245 | 15.2 | 24 | 14.1 | 14.3 | 15 | 14.2 | 11.2 | 6.2 | 14.2 | 12.3
150475 | 09/10/1992 | 12.2 | 18.2 | 7 | 4.095 | 12.6 | 24 | 12.8 | 13.9 | 14.7 | 14.1 | 11.3 | 6.2 | 12.2 | 10.9
150475 | 09/11/1992 | 15.1 | 21.6 | 6.2 | 5.414 | 13.9 | 24 | 13.4 | 13.4 | 14.4 | 14.1 | 11.3 | 6.2 | 14.7 | 12.7
150475 | 09/12/1992 | 18.3 | 24.9 | 12.5 | 4.314 | 18.7 | 24 | 17 | 15.1 | 14.3 | 14 | 11.3 | 6.2 | 18.6 | 15.9
150475 | 12/31/1992 | -22.4 | -19.4 | -29.2 | 2.437 | -24.3 | 24 | -5.3 | -3.2 | 0 | 2.2 | 6.2 | 6.5 | -16.5 | -15.4
150475 | 09/14/1992 | 17.4 | 24.4 | 11.5 | 4.631 | 18 | 24 | 17.2 | 16.5 | 15 | 13.9 | 11.4 | 6.2 | 17.1 | 16.8
150475 | 09/15/1992 | 18.4 | 24.2 | 10.8 | 5.074 | 17.5 | 24 | 16.7 | 16.1 | 15.1 | 13.9 | 11.4 | 6.2 | 18.1 | 17.7
150475 | 09/16/1992 | 21.7 | 28.3 | 12.3 | 4.77 | 20.3 | 24 | 20.8 | 18 | 15.4 | 13.9 | 11.4 | 6.2 | 21.7 | 20.5
150475 | 09/17/1992 | 14.7 | 20.4 | 9.1 | 4.17 | 14.8 | 24 | 16 | 17.1 | 15.8 | 13.9 | 11.4 | 6.3 | 15.4 | 14.6
150475 | 09/18/1992 | 11 | 16 | 5.6 | 3.284 | 10.8 | 24 | 13.4 | 15.5 | 15.7 | 14 | 11.5 | 6.3 | 11.3 | 9.9
150475 | 09/19/1992 | 11.5 | 19.1 | 5.4 | 4.994 | 12.3 | 24 | 11.3 | 13.1 | 15.1 | 14 | 11.5 | 6.3 | 11.2 | 9.5
150475 | 09/20/1992 | 15.7 | 24.3 | 7.7 | 6.104 | 16 | 24 | 14.5 | 13.6 | 14.5 | 14 | 11.5 | 6.3 | 16 | 14.2
150475 | 09/21/1992 | 16 | 24.1 | 7.9 | 4.716 | 16 | 24 | 16.1 | 15.3 | 14.5 | 13.9 | 11.5 | 6.3 | 16 | 13.8
150475 | 09/22/1992 | 8.6 | 14.7 | 2.7 | 3.986 | 8.7 | 24 | 10.8 | 13.6 | 14.4 | 13.9 | 11.5 | 6.3 | 8.8 | 7.6
150475 | 09/23/1992 | 12.3 | 20.7 | 4.2 | 6.143 | 12.5 | 24 | 11.5 | 12.1 | 13.9 | 13.8 | 11.6 | 6.3 | 12.6 | 9.9
150475 | 09/24/1992 | 14.9 | 21.6 | 9.6 | 4.307 | 15.6 | 24 | 14.1 | 13.4 | 13.6 | 13.7 | 11.6 | 6.3 | 15 | 11.4
150475 | 09/25/1992 | 15.9 | 23.3 | 7.7 | 5.446 | 15.5 | 24 | 14.8 | 14 | 13.6 | 13.6 | 11.6 | 6.3 | 16.1 | 13.3
150475 | 09/26/1992 | 13.3 | 17.7 | 7.8 | 2.613 | 12.8 | 24 | 14.2 | 14.5 | 13.8 | 13.6 | 11.6 | 6.3 | 13.1 | 12.1
150475 | 09/27/1992 | 11.6 | 22 | 3.3 | 6.834 | 12.7 | 24 | 12.1 | 13.1 | 13.8 | 13.5 | 11.6 | 6.3 | 11.8 | 9.4
150475 | 09/28/1992 | 6.8 | 13.7 | 0.7 | 4.178 | 7.2 | 24 | 8.8 | 11.8 | 13.4 | 13.5 | 11.6 | 6.3 | 6.7 | 5.4
150475 | 09/29/1992 | 10 | 17.7 | 0.9 | 5.492 | 9.3 | 24 | 8.8 | 10.1 | 12.8 | 13.4 | 11.6 | 6.3 | 9.3 | 8
150475 | 09/30/1992 | 13.7 | 23.8 | 5.2 | 6.438 | 14.5 | 24 | 12.7 | 11.5 | 12.3 | 13.2 | 11.6 | 6.3 | 13.8 | 12.9
150475 | 10/01/1992 | 17.4 | 27.6 | 9.5 | 6.365 | 18.6 | 24 | 15 | 13.2 | 12.5 | 13.1 | 11.6 | 6.3 | 16.3 | 16
150475 | 10/02/1992 | 19.3 | 29.8 | 11.5 | 6.328 | 20.7 | 24 | 17.2 | 14.9 | 12.9 | 13 | 11.7 | 6.3 | 18.9 | 17.3
150475 | 10/03/1992 | 14.6 | 21.6 | 9 | 4.482 | 15.3 | 24 | 15.5 | 15.4 | 13.5 | 13 | 11.7 | 6.3 | 14.8 | 13.3
150475 | 10/04/1992 | 12.7 | 20 | 5.7 | 4.949 | 12.9 | 24 | 13.1 | 14 | 13.7 | 13 | 11.7 | 6.3 | 12.9 | 11.4
150475 | 10/05/1992 | 15.6 | 23.2 | 9 | 4.872 | 16.1 | 24 | 14.8 | 13.9 | 13.7 | 13 | 11.7 | 6.3 | 15.8 | 14
150475 | 10/06/1992 | 9.6 | 13.6 | 6.6 | 2.098 | 10.1 | 24 | 11.8 | 13.7 | 13.7 | 13 | 11.7 | 6.3 | 9.8 | 9.3
150475 | 10/07/1992 | 5.8 | 7.4 | 3.6 | 1.229 | 5.5 | 24 | 8 | 11.2 | 13.3 | 13 | 11.7 | 6.3 | 5.9 | 5.9
150475 | 10/08/1992 | 7.6 | 11.1 | 4.7 | 2.293 | 7.9 | 24 | 8.1 | 9.8 | 12.5 | 12.9 | 11.7 | 6.3 | 7.7 | 7.3
150475 | 10/09/1992 | 9 | 14.1 | 6.1 | 2.472 | 10.1 | 24 | 9.2 | 10 | 11.9 | 12.8 | 11.6 | 6.3 | 8.8 | 8.3
150475 | 10/10/1992 | 8.9 | 15.2 | 5.1 | 3.872 | 10.2 | 24 | 9 | 9.9 | 11.6 | 12.7 | 11.6 | 6.3 | 8.8 | 7.2
150475 | 10/11/1992 | 9.7 | 17 | 2.3 | 5.222 | 9.7 | 24 | 8.9 | 9.6 | 11.2 | 12.6 | 11.6 | 6.3 | 9.3 | 7.7
150475 | 10/12/1992 | 6.6 | 10.9 | 2.7 | 2.744 | 6.8 | 24 | 8.1 | 9.7 | 11.1 | 12.4 | 11.6 | 6.3 | 6.7 | 4.5
150475 | 10/13/1992 | 6 | 12.2 | -0.3 | 4.122 | 6 | 24 | 6.8 | 8.4 | 10.7 | 12.3 | 11.6 | 6.4 | 6.4 | 5.2
150475 | 10/14/1992 | 2.6 | 7.8 | -0.7 | 2.957 | 3.6 | 24 | 5 | 7.7 | 10.3 | 12.2 | 11.6 | 6.4 | 3.1 | 2.3
150475 | 10/15/1992 | 2 | 8.2 | -3.7 | 3.839 | 2.3 | 24 | 3.5 | 6.1 | 9.7 | 12 | 11.6 | 6.4 | 2.4 | 2.1
150475 | 10/16/1992 | 1 | 5.4 | -2.3 | 2.584 | 1.6 | 24 | 3.1 | 5.6 | 9 | 11.8 | 11.6 | 6.4 | 1.2 | 0.9
150475 | 10/17/1992 | -0.3 | 6.2 | -5.4 | 3.645 | 0.4 | 24 | 1.3 | 4.3 | 8.4 | 11.6 | 11.5 | 6.4 | -0.3 | -0.6
150475 | 10/18/1992 | -2.2 | 3.8 | -6.7 | 3.531 | -1.5 | 24 | 0.1 | 3.3 | 7.7 | 11.3 | 11.5 | 6.4 | -2.5 | -2.5
150475 | 10/19/1992 | -0.8 | 3.2 | -3.6 | 2.073 | -0.2 | 24 | 0 | 2.6 | 6.9 | 11 | 11.5 | 6.4 | -0.8 | -1.2
150475 | 10/20/1992 | 0.7 | 7.4 | -2.8 | 3.781 | 2.3 | 24 | 0.8 | 2.4 | 6.3 | 10.7 | 11.5 | 6.4 | 0.9 | 0.6
150475 | 10/21/1992 | 4.5 | 12.4 | -2.5 | 5.249 | 5 | 24 | 3.1 | 3 | 6 | 10.4 | 11.4 | 6.4 | 4.6 | 3.8
150475 | 10/22/1992 | 15 | 24.5 | 5.5 | 7.205 | 15 | 24 | 10.8 | 6.3 | 6.1 | 10.2 | 11.4 | 6.4 | 14.8 | 13.5
150475 | 10/23/1992 | 12.8 | 19.6 | 8.6 | 3.606 | 14.1 | 24 | 12.1 | 9.9 | 7.2 | 9.9 | 11.3 | 6.4 | 12.5 | 11.6
150475 | 10/24/1992 | 8.9 | 14.6 | 5.1 | 3.1 | 9.9 | 24 | 9.2 | 9.5 | 8.1 | 9.8 | 11.3 | 6.4 | 8.6 | 8.5
150475 | 10/25/1992 | 11.3 | 20.8 | 5.6 | 5.369 | 13.2 | 24 | 10.2 | 9.1 | 8.6 | 9.8 | 11.2 | 6.4 | 11.4 | 9.7
150475 | 10/26/1992 | 6.3 | 12.4 | 1.2 | 3.57 | 6.8 | 24 | 7.3 | 9 | 8.9 | 9.8 | 11.2 | 6.4 | 5.5 | 5.1
150475 | 10/27/1992 | 7.1 | 15.5 | -0.6 | 4.997 | 7.5 | 24 | 5.7 | 7.1 | 8.7 | 9.7 | 11.1 | 6.4 | 5.6 | 4.7
150475 | 09/29/1993 | 5.1 | 11.5 | -0.9 | 4.312 | 5.3 | 24 | 6.2 | 8.2 | 10.7 | 12 | 11.2 | 6.2 | 5.3 | 4.5
150475 | 01/04/1992 | -7.3 | -5.4 | -10.3 | 1.658 | -7.9 | 24 | -1.4 | -1 | 0 | 2.1 | 5.8 | 6.4
150475 | 01/05/1992 | -3.1 | -1.2 | -5.9 | 1.481 | -3.6 | 24 | -1.4 | -1 | 0 | 2.1 | 5.7 | 6.4
150475 | 01/06/1992 | -7.7 | -4.1 | -10.2 | 2.095 | -7.2 | 24 | -1.3 | -0.9 | 0 | 2.1 | 5.7 | 6.4
150475 | 01/07/1992 | -6.5 | -0.9 | -12 | 4.138 | -6.5 | 24 | -1.9 | -1.3 | 0 | 2.1 | 5.6 | 6.4
150475 | 01/08/1992 | -2.1 | 0.2 | -10.1 | 3.369 | -5 | 24 | -1.2 | -1.1 | 0 | 2 | 5.5 | 6.4
150475 | 01/09/1992 | -15.6 | -11.1 | -20.2 | 2.889 | -15.7 | 24 | -0.8 | -0.5 | 0 | 2 | 5.5 | 6.4
150475 | 01/10/1992 | -9.3 | -1.7 | -16.5 | 6.111 | -9.1 | 24 | -2.2 | -1.3 | 0 | 2 | 5.4 | 6.4
150475 | 01/11/1992 | -4.5 | -0.4 | -8.1 | 2.648 | -4.3 | 24 | -1.9 | -1.4 | 0 | 2 | 5.4 | 6.4
150475 | 01/12/1992 | -5.1 | -2.5 | -8.5 | 1.659 | -5.5 | 24 | -1.2 | -1 | 0 | 1.9 | 5.3 | 6.4
150475 | 01/13/1992 | -15 | -9.8 | -23.3 | 4.064 | -16.6 | 24 | -1 | -0.7 | 0 | 1.9 | 5.2 | 6.4
150475 | 01/14/1992 | -18.6 | -11.9 | -25.9 | 4.42 | -18.9 | 24 | -2.2 | -1.3 | 0 | 1.9 | 5.2 | 6.4
150475 | 01/15/1992 | -29 | -24.1 | -35.9 | 4.141 | -30 | 24 | -2.8 | -1.7 | 0 | 1.9 | 5.1 | 6.4
150475 | 01/16/1992 | -13.5 | -3.6 | -22.9 | 6.278 | -13.3 | 24 | -4.3 | -2.9 | 0 | 1.8 | 5.1 | 6.4
150475 | 01/17/1992 | -18.3 | -13.8 | -24.1 | 2.59 | -19 | 24 | -2.8 | -2.2 | 0 | 1.8 | 5 | 6.4
150475 | 01/18/1992 | -27.1 | -21.5 | -31.7 | 3.009 | -26.6 | 24 | -3.5 | -2.2 | 0 | 1.8 | 5 | 6.4
150475 | 01/19/1992 | -13.5 | -6.4 | -25.9 | 5.771 | -16.2 | 24 | -4.5 | -3.1 | 0 | 1.8 | 4.9 | 6.4
150475 | 01/20/1992 | -8.7 | -0.1 | -17.2 | 6.526 | -8.7 | 24 | -3.6 | -2.7 | 0 | 1.7 | 4.9 | 6.4
150475 | 01/21/1992 | -9.2 | -3.2 | -14.1 | 3.186 | -8.7 | 24 | -2.7 | -2 | 0 | 1.7 | 4.8 | 6.4
150475 | 01/22/1992 | -3.8 | -0.9 | -8.2 | 2.526 | -4.6 | 24 | -2.2 | -1.6 | 0 | 1.7 | 4.8 | 6.4
150475 | 01/23/1992 | -12.6 | -2.9 | -20.9 | 4.167 | -11.9 | 24 | -1 | -0.9 | 0 | 1.7 | 4.7 | 6.4
150475 | 01/24/1992 | -20.8 | -14.6 | -28.5 | 5.19 | -21.6 | 24 | -2.2 | -1.2 | 0 | 1.7 | 4.7 | 6.4
150475 | 01/25/1992 | -15 | -11.2 | -20.7 | 2.515 | -16 | 24 | -2.9 | -1.9 | 0 | 1.6 | 4.6 | 6.4
150475 | 01/26/1992 | -10.7 | -5.1 | -15.7 | 4.155 | -10.4 | 24 | -3 | -2 | 0 | 1.6 | 4.6 | 6.4
150475 | 01/27/1992 | -11.6 | -7 | -16.9 | 2.77 | -12 | 24 | -2.3 | -1.7 | 0 | 1.6 | 4.5 | 6.4
150475 | 01/28/1992 | -9.1 | -1.6 | -16.4 | 5.774 | -9 | 24 | -2.5 | -1.7 | 0 | 1.6 | 4.5 | 6.4
150475 | 01/29/1992 | -2.6 | 1.8 | -6.9 | 3.51 | -2.6 | 24 | -2.1 | -1.6 | 0 | 1.5 | 4.4 | 6.4
150475 | 01/30/1992 | -3 | 0.1 | -5.5 | 1.705 | -2.7 | 24 | -1.2 | -1 | 0 | 1.5 | 4.4 | 6.4
150475 | 01/31/1992 | -5.1 | -1.2 | -8.8 | 2.391 | -5 | 24 | -1.1 | -0.8 | 0 | 1.5 | 4.3 | 6.4
150475 | 02/01/1992 | -5.4 | -0.1 | -10.3 | 3.907 | -5.2 | 24 | -1.3 | -0.8 | 0 | 1.5 | 4.3 | 6.4
150475 | 02/02/1992 | -2.3 | 0.2 | -5.7 | 2.359 | -2.8 | 24 | -1.5 | -1 | 0 | 1.5 | 4.2 | 6.4
150475 | 02/03/1992 | -0.9 | 0.5 | -4.3 | 1.319 | -1.9 | 24 | -1.3 | -0.9 | 0 | 1.5 | 4.2 | 6.4
150475 | 02/04/1992 | -7.3 | -3.8 | -12.9 | 2.708 | -8.4 | 24 | -1.2 | -0.8 | 0 | 1.4 | 4.2 | 6.4
150475 | 02/05/1992 | -4.7 | 0.8 | -12.2 | 4.552 | -5.7 | 24 | -2.4 | -1.5 | 0 | 1.4 | 4.1 | 6.4 | -1.6 | -1.9
150475 | 02/06/1992 | -4.1 | -0.4 | -11.8 | 3.212 | -6.1 | 24 | -1.9 | -1.4 | 0 | 1.4 | 4.1 | 6.4 | -2.5 | -2.8
150475 | 02/07/1992 | -11.9 | -9.4 | -15.6 | 1.73 | -12.5 | 24 | -2.8 | -1.7 | 0 | 1.4 | 4 | 6.4 | -8.6 | -8.5
150475 | 02/08/1992 | -17.4 | -12.8 | -23.2 | 3.152 | -18 | 24 | -4.5 | -2.7 | 0 | 1.4 | 4 | 6.4 | -11.5 | -11
150475 | 02/09/1992 | -14.4 | -6.7 | -23.8 | 6.915 | -15.3 | 24 | -5.7 | -3.8 | -0.2 | 1.3 | 4 | 6.4 | -9.8 | -9.6
150475 | 02/10/1992 | -9.7 | -6.1 | -15.9 | 3.364 | -11 | 24 | -4.2 | -3.3 | -0.8 | 1.3 | 3.9 | 6.4 | -7.2 | -7.3
150475 | 02/11/1992 | -18.3 | -14.8 | -22 | 2.587 | -18.4 | 24 | -5.3 | -3.6 | -1.1 | 1.2 | 3.9 | 6.4 | -13 | -12.5
150475 | 02/12/1992 | -12.7 | -4.6 | -22.8 | 7.114 | -13.7 | 24 | -6.3 | -4.7 | -1.6 | 1.1 | 3.8 | 6.4 | -9.5 | -9.6
150475 | 02/13/1992 | -5.8 | -1.2 | -9 | 2.486 | -5.1 | 24 | -4.2 | -3.8 | -1.7 | 0.9 | 3.8 | 6.4 | -4.8 | -5.1
150475 | 02/14/1992 | -6.1 | -2.1 | -10.9 | 3.277 | -6.5 | 24 | -3.7 | -3.1 | -1.6 | 0.8 | 3.8 | 6.3 | -4.6 | -4.8
150475 | 02/15/1992 | -3.6 | -0.4 | -6.3 | 2.089 | -3.4 | 24 | -3 | -2.6 | -1.4 | 0.8 | 3.7 | 6.3 | -3.1 | -3.3
150475 | 02/16/1992 | -4.5 | -0.6 | -8.8 | 2.672 | -4.7 | 24 | -3 | -2.5 | -1.3 | 0.8 | 3.7 | 6.3 | -2.5 | -2.9
150475 | 02/17/1992 | -0.7 | 0.7 | -2.9 | 1.298 | -1.1 | 24 | -2 | -1.9 | -1.1 | 0.7 | 3.6 | 6.3 | 0 | -0.5
150475 | 02/18/1992 | -0.8 | 0.4 | -2.1 | 0.87 | -0.9 | 24 | -1.3 | -1.3 | -0.8 | 0.7 | 3.6 | 6.3 | -0.3 | -0.6
150475 | 02/19/1992 | -3.9 | -1.4 | -9.8 | 2.415 | -5.6 | 24 | -1.7 | -1.2 | -0.6 | 0.7 | 3.5 | 6.3 | -2.5 | -2.6
150475 | 02/20/1992 | -4.8 | -1 | -8.7 | 2.461 | -4.9 | 24 | -2.5 | -1.8 | -0.6 | 0.7 | 3.5 | 6.3 | -3.1 | -3.6
150475 | 02/21/1992 | -6.9 | -2.6 | -10.8 | 2.844 | -6.7 | 24 | -3.1 | -2.2 | -0.8 | 0.7 | 3.5 | 6.3 | -4.8 | -4.8
150475 | 02/22/1992 | -4 | -0.2 | -7.5 | 2.515 | -3.9 | 24 | -2.8 | -2.3 | -0.9 | 0.7 | 3.4 | 6.3 | -2 | -2.3
150475 | 02/23/1992 | -2.6 | 0.4 | -5.8 | 2.411 | -2.7 | 24 | -2.4 | -2 | -0.9 | 0.7 | 3.4 | 6.3 | -1.6 | -1.9
150475 | 02/24/1992 | -3.4 | -1.7 | -8.1 | 1.95 | -4.9 | 24 | -2.1 | -1.6 | -0.7 | 0.7 | 3.4 | 6.3 | -2.8 | -3.1
150475 | 02/25/1992 | -7.1 | -0.7 | -12.3 | 3.575 | -6.5 | 24 | -3.1 | -2.2 | -0.8 | 0.6 | 3.3 | 6.3 | -4.1 | -4.6
150475 | 02/26/1992 | 0.1 | 4.4 | -5.2 | 2.632 | -0.4 | 24 | -2 | -1.9 | -0.9 | 0.6 | 3.3 | 6.3 | 0.7 | -0.1
150475 | 02/27/1992 | 1.6 | 5.2 | -1.7 | 2.312 | 1.8 | 24 | -0.4 | -0.8 | -0.7 | 0.6 | 3.2 | 6.3 | 2.1 | 1.4
150475 | 02/28/1992 | 0.4 | 3.6 | -5.7 | 2.934 | -1.1 | 24 | 0 | -0.2 | -0.4 | 0.6 | 3.2 | 6.3 | 0.8 | 0.2
150475 | 02/29/1992 | -0.1 | 9.1 | -7.3 | 5.714 | 0.9 | 24 | -0.7 | -0.5 | -0.3 | 0.6 | 3.2 | 6.3 | 0.4 | -0.2
150475 | 03/01/1992 | 3.3 | 13.5 | -1.6 | 5.283 | 6 | 24 | 1.3 | -0.1 | -0.2 | 0.6 | 3.1 | 6.3 | 4.3 | 3.4
150475 | 03/02/1992 | 1.3 | 7.8 | -2 | 3.516 | 2.9 | 24 | 1.2 | 0 | -0.1 | 0.6 | 3.1 | 6.3 | 2.5 | 1.8
150475 | 03/03/1992 | 0.8 | 6 | -3 | 3.148 | 1.5 | 24 | 1 | 0 | 0 | 0.6 | 3.1 | 6.3 | 2.1 | 1.4
150475 | 03/04/1992 | 3.9 | 9.2 | 0.9 | 2.813 | 5.1 | 24 | 2.4 | 0 | 0 | 0.6 | 3 | 6.3 | 4.5 | 3.9
150475 | 03/05/1992 | 3.8 | 6.7 | 1.4 | 1.778 | 4.1 | 24 | 2.4 | 0 | 0 | 0.6 | 3 | 6.3 | 3.9 | 3.5
150475 | 03/06/1992 | 5.7 | 7.6 | 3.1 | 1.303 | 5.4 | 24 | 3.4 | 0 | 0 | 0.6 | 3 | 6.3 | 5.5 | 5.2
150475 | 03/07/1992 | 3.9 | 6.9 | 2 | 1.753 | 4.5 | 24 | 2.6 | 0 | 0 | 0.6 | 3 | 6.3 | 4 | 3.7
150475 | 03/08/1992 | 3.3 | 8.1 | -0.5 | 2.803 | 3.8 | 24 | 2.5 | 0 | 0 | 0.7 | 2.9 | 6.3 | 3.8 | 3.1
150475 | 03/09/1992 | -5.2 | -1.5 | -9.2 | 1.968 | -5.4 | 24 | 0 | 0 | 0 | 0.7 | 2.9 | 6.3 | -4.4 | -5.1
150475 | 03/10/1992 | -7.3 | -2.9 | -11.5 | 3.003 | -7.2 | 24 | -2.8 | 0 | 0 | 0.7 | 2.9 | 6.3 | -5.1 | -5.5
150475 | 03/11/1992 | -5.7 | -3.5 | -7.2 | 1.336 | -5.4 | 24 | -3 | 0 | 0 | 0.7 | 2.8 | 6.3 | -4.3 | -4.7
150475 | 03/12/1992 | -5.8 | -1.5 | -11.6 | 3.318 | -6.6 | 24 | -2.7 | -0.2 | 0 | 0.7 | 2.8 | 6.3 | -3.3 | -3.9
150475 | 03/13/1992 | -3.6 | 0.1 | -6.2 | 2.049 | -3.1 | 24 | -1.9 | -0.2 | -0.1 | 0.7 | 2.8 | 6.3 | -2.6 | -2.7
150475 | 03/14/1992 | -2.1 | 1 | -4.6 | 2.1 | -1.8 | 24 | -1.2 | -0.2 | -0.1 | 0.7 | 2.8 | 6.3 | -1.2 | -1.6
150475 | 03/15/1992 | -2.8 | 1.8 | -7.5 | 2.917 | -2.9 | 24 | -1.3 | -0.2 | -0.1 | 0.7 | 2.8 | 6.3 | -1 | -1.5
150475 | 03/16/1992 | 1.8 | 9.6 | -4.1 | 5.139 | 2.8 | 24 | -0.4 | -0.2 | -0.1 | 0.7 | 2.7 | 6.3 | 2.1 | 1
150475 | 03/17/1992 | -2.5 | 1.6 | -5.2 | 2.314 | -1.8 | 24 | 0 | 0 | -0.1 | 0.7 | 2.7 | 6.3 | -1.2 | -1.7
150475 | 03/18/1992 | -1.9 | 3.5 | -5.3 | 3.016 | -0.9 | 24 | -0.2 | -0.1 | -0.1 | 0.7 | 2.7 | 6.3 | -0.8 | -1.3
150475 | 03/19/1992 | 0.4 | 6.7 | -5.1 | 4.025 | 0.8 | 24 | -0.6 | -0.2 | -0.1 | 0.7 | 2.7 | 6.3 | 0.9 | 0
150475 | 03/20/1992 | -2 | 2.2 | -5.1 | 2.372 | -1.5 | 24 | 0 | -0.1 | -0.1 | 0.7 | 2.7 | 6.3 | -0.5 | -1.2
150475 | 03/21/1992 | -3.5 | -1.1 | -6.5 | 1.535 | -3.8 | 24 | -0.4 | -0.2 | -0.1 | 0.7 | 2.6 | 6.3 | -2.4 | -2.6
150475 | 03/22/1992 | -2.2 | 4.7 | -9.3 | 4.968 | -2.3 | 24 | -2.1 | -1 | -0.1 | 0.7 | 2.6 | 6.3 | -1.4 | -1.9
150475 | 03/23/1992 | 3.1 | 11.2 | -3.5 | 5.435 | 3.9 | 24 | -0.4 | -0.4 | -0.1 | 0.7 | 2.6 | 6.3 | 2.6 | 1.7
150475 | 03/24/1992 | 5.7 | 15.2 | -2.4 | 6.47 | 6.4 | 24 | 1.8 | 0 | -0.1 | 0.7 | 2.6 | 6.3 | 5.5 | 4.4
150475 | 03/25/1992 | 1.2 | 7.2 | -4.3 | 4.165 | 1.5 | 24 | 1.4 | 0 | 0 | 0.7 | 2.6 | 6.3 | 1.8 | 0.3
150475 | 03/26/1992 | -2.2 | 3.7 | -5.8 | 3.516 | -1.1 | 24 | 0 | 0 | 0 | 0.7 | 2.6 | 6.2 | -1.3 | -2.1
150475 | 03/27/1992 | 0.5 | 7.2 | -4.7 | 4.3 | 1.3 | 24 | 0 | 0 | 0 | 0.7 | 2.5 | 6.2 | 1.5 | 0.5
150475 | 03/28/1992 | 2.1 | 6.1 | -0.6 | 2.417 | 2.8 | 24 | 0.9 | 0 | 0 | 0.7 | 2.5 | 6.2 | 2.5 | 1.6
150475 | 03/29/1992 | 2.6 | 8.9 | -2.9 | 3.967 | 3 | 24 | 2 | 0 | 0 | 0.7 | 2.5 | 6.2 | 3.2 | 2.6
150475 | 03/30/1992 | 3.7 | 12.3 | -3.5 | 6.003 | 4.4 | 24 | 2.1 | 0 | 0 | 0.8 | 2.5 | 6.2 | 4 | 2.4
150475 | 03/31/1992 | -0.7 | 4.4 | -4.4 | 3.086 | 0 | 24 | 0.2 | 0 | 0 | 0.8 | 2.5 | 6.2 | -0.3 | -1.3
150475 | 04/01/1992 | -2.2 | 1.9 | -4.9 | 2.44 | -1.5 | 24 | 0 | 0 | 0 | 0.8 | 2.5 | 6.2 | -1.3 | -2.1
150475 | 04/02/1992 | 0.6 | 6.8 | -4.8 | 4.061 | 1 | 24 | 0 | 0 | 0 | 0.8 | 2.5 | 6.2 | 1.7 | 0.6
150475 | 04/03/1992 | 4.8 | 12.8 | -1.9 | 5.468 | 5.5 | 24 | 2.8 | 0 | 0 | 0.8 | 2.4 | 6.2 | 5.3 | 3.2
150475 | 04/04/1992 | 3.1 | 11.3 | -4.1 | 5.522 | 3.6 | 24 | 2.6 | 0 | 0 | 0.8 | 2.4 | 6.2 | 4.4 | 3
150475 | 04/05/1992 | 8 | 17.1 | -0.8 | 6.636 | 8.2 | 24 | 4.6 | 0 | 0 | 0.7 | 2.4 | 6.2 | 8.3 | 5.8
150475 | 04/06/1992 | 6.9 | 11 | 1.3 | 2.654 | 6.2 | 24 | 5.2 | 0.7 | 0 | 0.7 | 2.4 | 6.2 | 6.5 | 6.1
150475 | 04/07/1992 | 5.1 | 10.9 | 0.6 | 3.943 | 5.8 | 24 | 4.3 | 1.9 | 0 | 0.7 | 2.4 | 6.2 | 5.6 | 4.4
150475 | 04/08/1992 | 4 | 11.2 | -2.1 | 4.411 | 4.6 | 24 | 2.8 | 1.8 | 0 | 0.7 | 2.4 | 6.2 | 3.6 | 3
150475 | 04/09/1992 | 4.8 | 11 | 0.4 | 3.945 | 5.7 | 24 | 4.4 | 2.2 | 0 | 0.7 | 2.4 | 6.2 | 5.9 | 4.3
150475 | 04/10/1992 | 0.1 | 1.4 | -1.8 | 1.094 | -0.2 | 24 | 1.2 | 1.7 | 0 | 0.7 | 2.3 | 6.2 | 0.6 | 0.3
150475 | 04/11/1992 | -1.3 | 3.6 | -8.6 | 3.635 | -2.5 | 24 | 0.7 | 0.7 | 0 | 0.7 | 2.3 | 6.2 | 0 | -0.8
150475 | 08/28/1994 | 16.1 | 21.9 | 10.8 | 3.927 | 16.4 | 24 | 17.8 | 19.3 | 18.1 | 14.8 | 10.8 | 6.1 | 16.5 | 14.9
150475 | 08/29/1994 | 17.1 | 23.6 | 10.4 | 4.465 | 17 | 24 | 16.9 | 17.6 | 17.7 | 14.9 | 10.8 | 6.1 | 17 | 15.9
150475 | 08/30/1994 | 15.3 | 19.9 | 10 | 3.007 | 15 | 24 | 16.5 | 17.4 | 17.3 | 15 | 10.9 | 6.1 | 15.4 | 14.9
150475 | 08/31/1994 | 13.5 | 18.4 | 8.9 | 3.689 | 13.7 | 24 | 14.5 | 15.9 | 16.9 | 15 | 11 | 6.1 | 13.8 | 13.1
150475 | 09/01/1994 | 13.2 | 17.8 | 7.2 | 3.891 | 12.5 | 24 | 13.6 | 15 | 16.3 | 14.9 | 11 | 6.1 | 12.9 | 12.9
150475 | 09/02/1994 | 13 | 16.9 | 10.2 | 2.613 | 13.6 | 24 | 12.7 | 14.2 | 15.7 | 14.9 | 11.1 | 6.1 | 12.2 | 12
150475 | 09/03/1994 | 15.2 | 21 | 10.3 | 3.897 | 15.7 | 24 | 14.5 | 14.2 | 15.2 | 14.8 | 11.1 | 6.1 | 15.4 | 14.5
150475 | 09/04/1994 | 15.3 | 18.7 | 13.2 | 1.913 | 16 | 24 | 15.3 | 15.1 | 15.1 | 14.7 | 11.2 | 6.1 | 15.3 | 14.6
150475 | 09/05/1994 | 16.9 | 22.1 | 11.5 | 3.745 | 16.8 | 24 | 16.2 | 15.4 | 15 | 14.6 | 11.2 | 6.1 | 17 | 15.8
150475 | 09/06/1994 | 16.8 | 23 | 10.4 | 4.487 | 16.7 | 24 | 16.4 | 15.9 | 15.1 | 14.5 | 11.2 | 6.1 | 16.7 | 15.9
150475 | 09/07/1994 | 18.2 | 25.3 | 10.1 | 5.317 | 17.7 | 24 | 16.7 | 16 | 15.2 | 14.4 | 11.3 | 6.1 | 17.2 | 17.3
150475 | 09/08/1994 | 19 | 26.6 | 11.7 | 5.445 | 19.2 | 24 | 17.7 | 16.5 | 15.4 | 14.4 | 11.3 | 6.1 | 18.5 | 18
150475 | 09/09/1994 | 20.5 | 27.9 | 13.2 | 5.261 | 20.6 | 24 | 19.2 | 17.4 | 15.6 | 14.3 | 11.3 | 6.1 | 20.7 | 19.7
150475 | 09/10/1994 | 20.9 | 27.3 | 14.7 | 4.19 | 21 | 24 | 19.7 | 18.2 | 16 | 14.3 | 11.4 | 6.1 | 20.7 | 19.7
150475 | 09/11/1994 | 22.2 | 27.2 | 18.5 | 3.164 | 22.9 | 24 | 20.9 | 19 | 16.4 | 14.4 | 11.4 | 6.1 | 22.2 | 19.8
150475 | 09/12/1994 | 20.6 | 24.9 | 16.9 | 2.537 | 20.9 | 24 | 20.2 | 19.2 | 16.8 | 14.4 | 11.4 | 6.1 | 20.7 | 20.2
150475 | 09/13/1994 | 22 | 26.6 | 18.1 | 2.815 | 22.4 | 24 | 21.1 | 19.5 | 17.1 | 14.5 | 11.5 | 6.2 | 22 | 21.7
150475 | 12/31/1994 | -12.3 | -9.2 | -14.6 | 1.722 | -11.9 | 24 | -7 | -4.2 | 0 | 2.7 | 7 | 6.5 | -9.6 | -9.5
150475 | 09/15/1994 | 21.8 | 25.7 | 16.1 | 2.631 | 20.9 | 24 | 21.6 | 20.4 | 17.8 | 14.7 | 11.5 | 6.2 | 21.5 | 20.8
150475 | 09/16/1994 | 16.6 | 19.9 | 11.2 | 2.67 | 15.6 | 24 | 17.8 | 19 | 17.9 | 14.8 | 11.6 | 6.2 | 16.8 | 15.2
150475 | 09/17/1994 | 16.6 | 25 | 8.6 | 5.974 | 16.8 | 24 | 16.5 | 17.2 | 17.5 | 14.9 | 11.6 | 6.2 | 16.6 | 16.1
150475 | 09/18/1994 | 19.8 | 26.1 | 12 | 5.196 | 19.1 | 24 | 18.1 | 17.5 | 17.1 | 14.9 | 11.6 | 6.2 | 18.4 | 18.2
150475 | 09/19/1994 | 19.7 | 26.4 | 14.2 | 4.515 | 20.3 | 24 | 18.3 | 17.7 | 17 | 15 | 11.7 | 6.2 | 18.8 | 18.4
150475 | 09/20/1994 | 17.3 | 22 | 12.7 | 3.137 | 17.4 | 24 | 17.2 | 17.6 | 16.9 | 15 | 11.7 | 6.2 | 17.1 | 16.7
150475 | 09/21/1994 | 17.6 | 24.8 | 11.9 | 4.515 | 18.4 | 24 | 18 | 17.5 | 16.8 | 15 | 11.7 | 6.2 | 17.9 | 17.3
150475 | 09/22/1994 | 11.2 | 12.3 | 10 | 0.521 | 11.2 | 24 | 13.1 | 16 | 16.7 | 15 | 11.8 | 6.2 | 11.2 | 10.8
150475 | 09/23/1994 | 15 | 21.5 | 9.7 | 4.402 | 15.6 | 24 | 14.7 | 14.7 | 16 | 15 | 11.8 | 6.2 | 15.4 | 14.8
150475 | 09/24/1994 | 17 | 22.4 | 12 | 3.634 | 17.2 | 24 | 16.2 | 15.6 | 15.7 | 14.9 | 11.8 | 6.2 | 16.6 | 16.6
150475 | 09/25/1994 | 13.5 | 21.1 | 5.5 | 4.416 | 13.3 | 24 | 14.9 | 15.8 | 15.7 | 14.9 | 11.9 | 6.2 | 13.5 | 12.7
150475 | 09/26/1994 | 7.8 | 14.1 | 3.1 | 3.898 | 8.6 | 24 | 10.2 | 13.3 | 15.3 | 14.8 | 11.9 | 6.2 | 8.4 | 7.7
150475 | 09/27/1994 | 10.6 | 19 | 4.3 | 4.865 | 11.7 | 24 | 10.3 | 11.9 | 14.5 | 14.7 | 11.9 | 6.2 | 10.4 | 8.9
150475 | 09/28/1994 | 11.1 | 17.8 | 6 | 4.042 | 11.9 | 24 | 11.7 | 12.3 | 14 | 14.6 | 12 | 6.2 | 11.3 | 10.2
150475 | 09/29/1994 | 12.6 | 20.2 | 5.5 | 5.159 | 12.9 | 24 | 11.9 | 12.2 | 13.6 | 14.4 | 12 | 6.2 | 12.3 | 11.7
150475 | 09/30/1994 | 11.5 | 15.2 | 9 | 2.043 | 12.1 | 24 | 12 | 12.8 | 13.5 | 14.3 | 12 | 6.2 | 11.4 | 10.9
150475 | 10/01/1994 | 10.3 | 16.3 | 5.5 | 3.813 | 10.9 | 24 | 11.2 | 12.2 | 13.3 | 14.1 | 12 | 6.2 | 10.7 | 9.7
150475 | 10/02/1994 | 7.6 | 11.4 | 4.9 | 2.191 | 8.2 | 24 | 8.9 | 11.2 | 13 | 14 | 12 | 6.2 | 7.7 | 6.7
150475 | 10/03/1994 | 7.2 | 9.3 | 5.8 | 1.297 | 7.6 | 24 | 8.1 | 10.1 | 12.6 | 13.8 | 12 | 6.2 | 7.1 | 7
150475 | 10/04/1994 | 8.7 | 14.4 | 4.4 | 3.698 | 9.4 | 24 | 9.3 | 9.9 | 12 | 13.7 | 12 | 6.2 | 9.1 | 8.9
150475 | 10/05/1994 | 10.2 | 16.5 | 4.2 | 4.406 | 10.4 | 24 | 9.5 | 10 | 11.7 | 13.5 | 12 | 6.2 | 10.1 | 9.7
150475 | 10/06/1994 | 16.2 | 20.2 | 11.4 | 3.105 | 15.8 | 24 | 13.9 | 11.8 | 11.7 | 13.3 | 12 | 6.2 | 15.9 | 15
150475 | 10/07/1994 | 13.1 | 17.5 | 7.3 | 2.669 | 12.4 | 24 | 13.7 | 13.4 | 12.2 | 13.2 | 12 | 6.3 | 13.1 | 12.1
150475 | 10/08/1994 | 8.4 | 13.5 | 5 | 2.938 | 9.3 | 24 | 9.9 | 11.7 | 12.4 | 13.1 | 12 | 6.3 | 8.9 | 7.5
150475 | 10/09/1994 | 6.5 | 12.1 | 2.3 | 3.187 | 7.2 | 24 | 7.9 | 10.2 | 12.1 | 13 | 12 | 6.3 | 6.2 | 5.6
150475 | 10/10/1994 | 8 | 15.8 | 0.5 | 5.305 | 8.2 | 24 | 7.4 | 8.8 | 11.5 | 12.9 | 12 | 6.3 | 7.6 | 6.3
150475 | 10/11/1994 | 9.8 | 17 | 4 | 4.586 | 10.5 | 24 | 9.4 | 9.6 | 11.1 | 12.7 | 12 | 6.3 | 9.8 | 7.9
150475 | 10/12/1994 | 9.2 | 17.5 | 2.4 | 5.137 | 10 | 24 | 9.3 | 9.8 | 11 | 12.6 | 12 | 6.3 | 9.1 | 8.1
150475 | 10/13/1994 | 9.9 | 18.6 | 2.5 | 5.597 | 10.6 | 24 | 9.6 | 9.9 | 10.9 | 12.4 | 12 | 6.3 | 9.7 | 9.4
150475 | 10/14/1994 | 10.8 | 17.2 | 4.4 | 4.618 | 10.8 | 24 | 10.2 | 10.2 | 10.9 | 12.3 | 11.9 | 6.3 | 10.9 | 9.8
150475 | 10/15/1994 | 12.2 | 14.5 | 10.2 | 1.266 | 12.4 | 24 | 11.6 | 11.2 | 11 | 12.2 | 11.9 | 6.3 | 11.9 | 11.6
150475 | 10/16/1994 | 15.1 | 19.9 | 12 | 2.749 | 16 | 24 | 13.7 | 12 | 11.3 | 12.1 | 11.9 | 6.3 | 15.1 | 14.5
150475 | 10/17/1994 | 17.5 | 22.4 | 13.4 | 3.082 | 17.9 | 24 | 15.9 | 13.5 | 11.7 | 12.1 | 11.9 | 6.3 | 17.4 | 16.9
150475 | 10/18/1994 | 15.7 | 18.3 | 12.4 | 1.692 | 15.4 | 24 | 15.4 | 14.5 | 12.4 | 12 | 11.8 | 6.3 | 15.6 | 14.1
150475 | 10/19/1994 | 12.3 | 15.4 | 8.8 | 1.785 | 12.1 | 24 | 13 | 13.6 | 12.7 | 12.1 | 11.8 | 6.3 | 12.4 | 11
150475 | 10/20/1994 | 9.3 | 15.6 | 4.7 | 3.705 | 10.2 | 24 | 10.4 | 12 | 12.7 | 12.1 | 11.8 | 6.3 | 9.4 | 8.9
150475 | 10/21/1994 | 11.3 | 19.1 | 5.4 | 4.851 | 12.3 | 24 | 10.4 | 11.1 | 12.3 | 12.1 | 11.8 | 6.3 | 10.3 | 10.1
150475 | 10/22/1994 | 10.1 | 13.6 | 6.8 | 2.068 | 10.2 | 24 | 10.3 | 11.2 | 12 | 12.1 | 11.8 | 6.3 | 9.6 | 9
150475 | 10/23/1994 | 6.3 | 10 | 2.4 | 2.377 | 6.2 | 24 | 7.8 | 10 | 11.7 | 12.1 | 11.7 | 6.3 | 6.4 | 5
150475 | 10/24/1994 | 3.4 | 6 | 0.9 | 1.513 | 3.5 | 24 | 5 | 8.1 | 11.1 | 12 | 11.7 | 6.3 | 3.5 | 2.1
150475 | 10/25/1994 | 1.9 | 7.9 | -1.9 | 3.371 | 3 | 24 | 3.7 | 6.6 | 10.3 | 11.9 | 11.7 | 6.3 | 2 | 1.6
150475 | 10/26/1994 | 3.9 | 10.6 | -2.8 | 4.384 | 3.9 | 24 | 3.5 | 5.6 | 9.5 | 11.8 | 11.7 | 6.3 | 3.3 | 2.5
150475 | 10/27/1994 | 8.8 | 17.3 | 0.7 | 6.034 | 9 | 24 | 7 | 6.5 | 8.9 | 11.6 | 11.6 | 6.3 | 8.7 | 7
150475 | 10/28/1994 | 11.2 | 18.3 | 7.8 | 3.231 | 13.1 | 24 | 10.3 | 9 | 9 | 11.4 | 11.6 | 6.3 | 11 | 9.8
150475 | 10/29/1994 | 7.8 | 14.1 | 3.4 | 3.689 | 8.8 | 24 | 8.2 | 9.1 | 9.3 | 11.2 | 11.6 | 6.3 | 7.5 | 6
150475 | 10/30/1994 | 4.7 | 12.1 | 0.3 | 4.224 | 6.2 | 24 | 5.7 | 7.8 | 9.3 | 11.1 | 11.6 | 6.3 | 4.3 | 3.4
150475 | 10/31/1994 | 3.6 | 11.4 | -1.6 | 4.749 | 4.9 | 24 | 3.8 | 6.2 | 9 | 11 | 11.5 | 6.4 | 2.3 | 2.5
150475 | 11/01/1994 | 3.4 | 8.1 | -1.6 | 3.776 | 3.3 | 24 | 3.1 | 5.2 | 8.4 | 10.8 | 11.5 | 6.4 | 2.9 | 1.9
150475 | 11/02/1994 | 5.9 | 11 | 2.7 | 2.659 | 6.9 | 24 | 5.8 | 5.9 | 8 | 10.7 | 11.4 | 6.4 | 5.7 | 5.1
150475 | 11/03/1994 | 2 | 5.2 | -1.1 | 1.858 | 2.1 | 24 | 3.5 | 5.7 | 7.8 | 10.5 | 11.4 | 6.4 | 1.9 | 1.3
150475 | 11/04/1994 | 2.2 | 7.9 | -1.9 | 3.49 | 3 | 24 | 2.6 | 4.6 | 7.5 | 10.3 | 11.4 | 6.4 | 1.4 | 1.4
150475 | 11/05/1994 | 1.9 | 8.4 | -2.6 | 3.715 | 2.9 | 24 | 2.2 | 4 | 7 | 10.2 | 11.3 | 6.4 | 1.5 | 1.5
150475 | 11/06/1994 | 2.6 | 8.6 | -1.6 | 3.614 | 3.5 | 24 | 2.5 | 3.9 | 6.7 | 10 | 11.3 | 6.4 | 2.1 | 1.8
150475 | 11/07/1994 | 6.6 | 15 | 1.4 | 4.735 | 8.2 | 24 | 5.2 | 4.7 | 6.5 | 9.8 | 11.2 | 6.4 | 6.1 | 5.2
150475 | 11/08/1994 | 4.2 | 7.1 | 2 | 1.595 | 4.6 | 24 | 4.5 | 5.5 | 6.6 | 9.6 | 11.2 | 6.4 | 3.6 | 3.3
150475 | 11/09/1994 | 3.5 | 10.9 | -1 | 4.24 | 5 | 24 | 3.6 | 4.8 | 6.6 | 9.4 | 11.1 | 6.4 | 2.6 | 2.5
150475 | 11/10/1994 | 1.2 | 8.1 | -4.2 | 4.209 | 2 | 24 | 1.4 | 3.7 | 6.4 | 9.3 | 11.1 | 6.4 | 0.6 | 0.2
150475 | 11/11/1994 | 3.6 | 10.1 | -1.7 | 4.138 | 4.2 | 24 | 3 | 3.6 | 6 | 9.1 | 11 | 6.4 | 3.4 | 2.6
150475 | 11/12/1994 | 5.8 | 10.5 | 2.3 | 2.798 | 6.4 | 24 | 5.2 | 4.8 | 6 | 9 | 10.9 | 6.4 | 6 | 5.4
150475 | 11/13/1994 | 10.5 | 16.1 | 4.9 | 3.207 | 10.5 | 24 | 8.8 | 6.7 | 6.2 | 8.8 | 10.9 | 6.4 | 10.1 | 9.3
150475 | 11/14/1994 | 3.5 | 8.8 | -2.5 | 3.302 | 3.2 | 24 | 5.1 | 6.8 | 6.8 | 8.7 | 10.8 | 6.4 | 3.2 | 2.4
150475 | 11/15/1994 | -0.4 | 6.9 | -4.5 | 4.026 | 1.2 | 24 | 1 | 4.2 | 6.7 | 8.7 | 10.8 | 6.4 | -1.1 | -0.8
150475 | 11/16/1994 | 1.4 | 6.6 | -3.4 | 3.444 | 1.6 | 24 | 1 | 2.9 | 6.1 | 8.6 | 10.7 | 6.4 | 1.1 | -0.2
150475 | 11/17/1994 | 6.3 | 10 | 3.2 | 2.538 | 6.6 | 24 | 4.6 | 3.9 | 5.7 | 8.5 | 10.6 | 6.4 | 6 | 5
150475 | 11/18/1994 | 0.2 | 7.7 | -5.2 | 3.466 | 1.3 | 24 | 2.7 | 4.6 | 5.8 | 8.4 | 10.6 | 6.4 | 0 | -0.6
150475 | 11/19/1994 | -1.9 | 2.8 | -5.1 | 2.537 | -1.2 | 24 | 0 | 2.6 | 5.6 | 8.2 | 10.5 | 6.4 | -1.7 | -1.8
150475 | 11/20/1994 | 0.9 | 3.9 | -1.3 | 1.606 | 1.3 | 24 | 0.2 | 1.9 | 5.1 | 8.1 | 10.4 | 6.4 | 0.7 | 0.4
150475 | 11/21/1994 | -2.1 | 0.6 | -8 | 2.971 | -3.7 | 24 | 0.5 | 2 | 4.7 | 8 | 10.4 | 6.4 | -1.7 | -2.3
150475 | 11/22/1994 | -4.2 | 1.8 | -9.6 | 4.174 | -3.9 | 24 | 0 | 1.6 | 4.4 | 7.8 | 10.3 | 6.4 | -3 | -3.7
150475 | 11/23/1994 | -3 | 3.1 | -7 | 3.374 | -2 | 24 | 0 | 1.4 | 4.1 | 7.6 | 10.2 | 6.4 | -1.8 | -2
150475 | 11/24/1994 | -2 | 3.4 | -4.9 | 2.991 | -0.8 | 24 | -0.1 | 1.2 | 3.8 | 7.5 | 10.2 | 6.4 | -1.5 | -1.6
150475 | 11/25/1994 | -5.5 | -0.2 | -10.7 | 3.104 | -5.5 | 24 | -1.9 | 0.7 | 3.6 | 7.3 | 10.1 | 6.4 | -4.3 | -4.2
150475 | 11/26/1994 | -6.3 | -3 | -10.9 | 2.77 | -7 | 24 | -4.2 | 0 | 3.2 | 7.1 | 10 | 6.4 | -5.6 | -5.9
150475 | 11/27/1994 | -2.4 | -1.3 | -3.5 | 0.762 | -2.4 | 24 | -1.4 | 0 | 2.9 | 6.9 | 10 | 6.4 | -2.1 | -2.4
150475 | 11/28/1994 | -4.8 | -2.5 | -10.7 | 2.071 | -6.6 | 24 | -0.9 | 0 | 2.7 | 6.8 | 9.9 | 6.4 | -3.4 | -3.5
150475 | 11/29/1994 | -10 | -4 | -14.5 | 3.349 | -9.3 | 24 | -2 | 0 | 2.5 | 6.6 | 9.8 | 6.4 | -5.5 | -5.4
150475 | 11/30/1994 | -7.9 | -2.6 | -13.6 | 3.683 | -8.1 | 24 | -1.7 | 0 | 2.4 | 6.4 | 9.7 | 6.4 | -4.4 | -4.3
150475 | 12/01/1994 | -2.4 | 1 | -6.9 | 2.817 | -3 | 24 | -0.9 | 0 | 2.3 | 6.2 | 9.6 | 6.4 | -1.4 | -1.5
150475 | 12/02/1994 | -2 | 1 | -4.9 | 1.743 | -2 | 24 | -0.5 | 0 | 2.2 | 6.1 | 9.6 | 6.5 | -0.7 | -0.8
150475 | 12/03/1994 | -1.9 | 1.9 | -3.6 | 1.986 | -0.9 | 24 | -0.8 | 0 | 2.1 | 5.9 | 9.5 | 6.5 | -1.1 | -1
150475 | 12/04/1994 | -3.7 | -0.8 | -9.5 | 2.784 | -5.2 | 24 | -1.4 | 0 | 2 | 5.8 | 9.4 | 6.5 | -2.8 | -2.8
150475 | 12/05/1994 | -11.8 | -9.6 | -14.7 | 1.537 | -12.2 | 24 | -5.2 | 0 | 2 | 5.6 | 9.3 | 6.5 | -9.4 | -9.2
150475 | 12/06/1994 | -12.7 | -10.2 | -15.7 | 1.983 | -13 | 24 | -5.5 | 0 | 1.9 | 5.5 | 9.2 | 6.5 | -9.7 | -9.4
150475 | 12/07/1994 | -9.9 | -6 | -12.5 | 2.06 | -9.3 | 24 | -3.9 | -0.1 | 1.8 | 5.4 | 9.1 | 6.5 | -7.1 | -6.9
150475 | 12/08/1994 | -6.4 | -3.3 | -10.9 | 2.335 | -7.1 | 24 | -2.6 | -0.4 | 1.6 | 5.2 | 9.1 | 6.5 | -4.3 | -4.2
150475 | 12/09/1994 | -7.9 | -2.1 | -11.4 | 3.007 | -6.8 | 24 | -3 | -1.3 | 1.4 | 5.1 | 9 | 6.5 | -5.1 | -4.9
150475 | 12/10/1994 | -11.3 | -7 | -20.6 | 4.258 | -13.8 | 24 | -4.9 | -2.5 | 0.9 | 5 | 8.9 | 6.5 | -9.1 | -8.8
150475 | 12/11/1994 | -18.2 | -13.3 | -22 | 3.138 | -17.7 | 24 | -9.6 | -6.1 | 0.2 | 4.8 | 8.8 | 6.5 | -13.8 | -13.3
150475 | 12/12/1994 | -12.3 | -6.3 | -17.1 | 3.956 | -11.7 | 24 | -8.3 | -6.5 | 0 | 4.6 | 8.7 | 6.5 | -9.6 | -9.4
150475 | 12/13/1994 | -11.5 | -6 | -14.5 | 2.82 | -10.3 | 24 | -6.7 | -5 | 0 | 4.4 | 8.6 | 6.5 | -8.4 | -8.1
150475 | 12/14/1994 | -9.1 | -5.6 | -14.3 | 3.264 | -10 | 24 | -6.2 | -4.7 | 0 | 4.2 | 8.5 | 6.5 | -7.2 | -7.2
150475 | 12/15/1994 | -5.4 | -3.3 | -6.6 | 1.073 | -5 | 24 | -4 | -3.3 | 0 | 4.1 | 8.4 | 6.5 | -4.4 | -4.5
150475 | 12/16/1994 | -5.2 | -0.3 | -9.7 | 2.977 | -5 | 24 | -2.8 | -2.2 | 0 | 3.9 | 8.3 | 6.5 | -3.6 | -3.4
150475 | 12/17/1994 | -6 | -0.6 | -11.1 | 3.07 | -5.9 | 24 | -2.7 | -1.9 | 0 | 3.8 | 8.2 | 6.5 | -4.2 | -4.2
150475 | 12/18/1994 | -10.5 | -7.1 | -12.9 | 1.739 | -10 | 24 | -3.9 | -2.5 | 0 | 3.7 | 8.1 | 6.5 | -7 | -6.8
150475 | 12/19/1994 | -7.1 | -2.3 | -10.9 | 3.199 | -6.6 | 24 | -3.9 | -2.9 | 0 | 3.6 | 8.1 | 6.5 | -5.4 | -5.3
150475 | 12/20/1994 | -5 | 0.3 | -8.3 | 2.59 | -4 | 24 | -2.8 | -2.2 | 0 | 3.5 | 8 | 6.5 | -3.4 | -3.3
150475 | 12/21/1994 | -2.8 | 0.6 | -6.9 | 2.65 | -3.2 | 24 | -2.1 | -1.7 | 0 | 3.4 | 7.9 | 6.5 | -2.1 | -2.2
150475 | 12/22/1994 | -3.4 | 1 | -6.5 | 2.269 | -2.8 | 24 | -1.6 | -1.1 | 0 | 3.3 | 7.8 | 6.5 | -2.2 | -2
150475 | 12/23/1994 | -4.7 | 0.9 | -8.9 | 2.728 | -4 | 24 | -2.6 | -1.7 | 0 | 3.2 | 7.7 | 6.5 | -3.5 | -3.1
150475 | 12/24/1994 | -3.3 | 1.4 | -6.2 | 2.364 | -2.4 | 24 | -2.2 | -1.7 | 0 | 3.1 | 7.6 | 6.5 | -2.5 | -2.5
150475 | 12/25/1994 | -2.3 | 1.6 | -4.8 | 2.079 | -1.6 | 24 | -1.7 | -1.3 | 0 | 3.1 | 7.5 | 6.5 | -1.8 | -1.8
150475 | 12/26/1994 | -2.3 | 1.6 | -4.9 | 2.05 | -1.7 | 24 | -1.5 | -1.1 | 0 | 3 | 7.4 | 6.5 | -1.6 | -1.7
150475 | 12/27/1994 | -0.7 | 3.6 | -3.7 | 2.314 | -0.1 | 24 | -0.8 | -0.7 | 0 | 2.9 | 7.3 | 6.5 | -0.4 | -0.6
150475 | 12/28/1994 | -5.9 | -2 | -9.1 | 2.117 | -5.6 | 24 | -2.8 | -1.4 | 0 | 2.9 | 7.2 | 6.5 | -4.3 | -4.3
150475 | 12/29/1994 | -6.5 | -2.2 | -10.2 | 2.7 | -6.2 | 24 | -4.4 | -3 | 0 | 2.8 | 7.1 | 6.5 | -5.5 | -5.5
150475 | 12/30/1994 | -5.4 | -2.2 | -11.4 | 2.519 | -6.8 | 24 | -3.6 | -2.6 | 0 | 2.8 | 7.1 | 6.5 | -4.5 | -4.6
150475 | 01/01/1993 | -27 | -19.5 | -34.1 | 5.306 | -26.8 | 24 | -7.3 | -4.6 | -0.1 | 2.2 | 6.1 | 6.5 | -16.8 | -15.8
150475 | 01/02/1993 | -10.6 | -5.3 | -18.9 | 4.779 | -12.1 | 24 | -5.8 | -4.4 | -0.2 | 2.1 | 6 | 6.5 | -8.6 | -8.5
150475 | 01/03/1993 | -7.9 | -3.3 | -15.1 | 3.101 | -9.2 | 24 | -3.5 | -2.9 | -0.7 | 2.1 | 6 | 6.5 | -5.4 | -5.4
150475 | 05/10/1993 | 13 | 15.5 | 10.7 | 1.59 | 13.1 | 24 | 12.9 | 12.4 | 7.8 | 0 | 1.5 | 6.2 | 12.9 | 11.5
150475 | 01/04/1993 | -19.5 | -14.4 | -24.9 | 3.088 | -19.7 | 24 | -4.2 | -2.8 | -0.8 | 2 | 5.9 | 6.5 | -13.2 | -12.2
150475 | 01/05/1993 | -18.5 | -11.8 | -25.1 | 4.46 | -18.5 | 24 | -5.4 | -3.8 | -1.2 | 1.8 | 5.8 | 6.5 | -12.1 | -11.3
150475 | 01/06/1993 | -16.9 | -12.2 | -21.1 | 2.919 | -16.7 | 24 | -5.3 | -4 | -1.5 | 1.7 | 5.7 | 6.5 | -11.7 | -11
150475 | 01/07/1993 | -17.1 | -11.1 | -21.4 | 3.312 | -16.3 | 24 | -5.3 | -4.1 | -1.8 | 1.6 | 5.7 | 6.5 | -10.7 | -10
150475 | 01/08/1993 | -18.4 | -15.2 | -21.4 | 1.934 | -18.3 | 24 | -5.9 | -4.5 | -2.1 | 1.4 | 5.6 | 6.5 | -12.2 | -11.4
150475 | 01/09/1993 | -19.4 | -15.9 | -22.4 | 1.741 | -19.2 | 24 | -6.5 | -5 | -2.6 | 1.2 | 5.5 | 6.5 | -14.3 | -13.4
150475 | 01/10/1993 | -17.5 | -11.5 | -21.8 | 3.122 | -16.7 | 24 | -6.8 | -5.5 | -3.2 | 1 | 5.4 | 6.5 | -11.6 | -10.9
150475 | 01/11/1993 | -14.2 | -10 | -21.7 | 4.137 | -15.9 | 24 | -6.7 | -5.6 | -3.5 | 0.8 | 5.4 | 6.5 | -11.4 | -11
150475 | 01/12/1993 | -7.8 | -6 | -9.8 | 1.439 | -7.9 | 24 | -5.5 | -5.1 | -3.6 | 0.6 | 5.3 | 6.5
150475 | 01/13/1993 | -8.3 | -6.4 | -11.5 | 1.359 | -9 | 24 | -4.6 | -4.4 | -3.4 | 0.5 | 5.2 | 6.5
150475 | 01/14/1993 | -11.8 | -6.8 | -15 | 2.468 | -10.9 | 24 | -4.3 | -4 | -3.1 | 0.5 | 5.1 | 6.5
150475 | 01/15/1993 | -15 | -11 | -19.7 | 2.768 | -15.4 | 24 | -4.2 | -3.8 | -2.9 | 0.4 | 5 | 6.5
150475 | 01/16/1993 | -12.2 | -8 | -17.7 | 2.602 | -12.9 | 24 | -4.1 | -3.7 | -2.7 | 0.4 | 4.9 | 6.5
150475 | 01/17/1993 | -20.3 | -13.7 | -24.4 | 3.165 | -19.1 | 24 | -4.1 | -3.5 | -2.6 | 0.3 | 4.9 | 6.5
150475 | 01/18/1993 | -15.6 | -8.8 | -23.8 | 4.756 | -16.3 | 24 | -4.8 | -4 | -2.6 | 0.3 | 4.8 | 6.5
150475 | 01/19/1993 | -13.8 | -7.4 | -17.2 | 3.152 | -12.3 | 24 | -4.5 | -4 | -2.8 | 0.3 | 4.7 | 6.5
150475 | 01/20/1993 | -12.5 | -5.3 | -19.9 | 5.57 | -12.6 | 24 | -4.5 | -3.9 | -2.8 | 0.2 | 4.6 | 6.5
150475 | 01/21/1993 | -5.9 | -2.2 | -9.3 | 2.448 | -5.8 | 24 | -4.2 | -3.8 | -2.8 | 0.2 | 4.6 | 6.5
150475 | 01/22/1993 | -4 | -0.3 | -8 | 1.941 | -4.2 | 24 | -3.6 | -3.4 | -2.6 | 0.2 | 4.5 | 6.5
150475 | 01/23/1993 | -4.2 | -0.7 | -13.6 | 3.636 | -7.2 | 24 | -3 | -3 | -2.4 | 0.1 | 4.4 | 6.5
150475 | 01/24/1993 | -16.2 | -9.7 | -23.8 | 3.95 | -16.8 | 24 | -2.7 | -2.5 | -2.1 | 0.1 | 4.3 | 6.5
150475 | 01/25/1993 | -17.9 | -9.7 | -24 | 4.655 | -16.9 | 24 | -3.6 | -2.9 | -2 | 0.1 | 4.3 | 6.5
150475 | 01/26/1993 | -5.7 | -0.3 | -15.1 | 4.257 | -7.7 | 24 | -3.9 | -3.4 | -2.2 | 0.1 | 4.2 | 6.5
150475 | 01/27/1993 | -14.7 | -10.6 | -19.9 | 3.602 | -15.3 | 24 | -3.3 | -2.9 | -2.2 | 0.1 | 4.1 | 6.5
150475 | 01/28/1993 | -15.4 | -7.4 | -24.5 | 5.347 | -16 | 24 | -3.2 | -3 | -2.2 | 0.1 | 4.1 | 6.5
150475 | 01/29/1993 | -19.4 | -11.2 | -27.7 | 6.228 | -19.5 | 24 | -3.9 | -3.1 | -2.1 | 0.1 | 4 | 6.5
150475 | 01/30/1993 | -5.4 | 0.5 | -14.4 | 5.184 | -7 | 24 | -4.5 | -3.7 | -2.4 | 0.1 | 3.9 | 6.5
150475 | 01/31/1993 | -0.6 | 1.3 | -3.9 | 1.371 | -1.3 | 24 | -3.8 | -3.5 | -2.5 | 0 | 3.9 | 6.5
150475 | 02/01/1993 | -4.2 | 0.3 | -7.5 | 2.522 | -3.6 | 24 | -3.2 | -3 | -2.4 | 0 | 3.8 | 6.5
150475 | 02/02/1993 | -3.6 | 0.3 | -7.4 | 2.716 | -3.6 | 24 | -3 | -2.8 | -2.2 | 0 | 3.8 | 6.5
150475 | 02/03/1993 | -4.4 | 0.2 | -7.7 | 2.618 | -3.8 | 24 | -2.9 | -2.6 | -2.1 | 0 | 3.7 | 6.5
150475 | 02/04/1993 | -5.3 | -0.6 | -10.9 | 3.979 | -5.8 | 24 | -3.3 | -2.8 | -2 | 0 | 3.6 | 6.5
150475 | 02/05/1993 | -4.2 | -1.2 | -7.6 | 1.848 | -4.4 | 24 | -2.8 | -2.6 | -2 | 0 | 3.6 | 6.5
150475 | 02/06/1993 | -6.8 | -2.1 | -11.5 | 3.251 | -6.8 | 24 | -2.9 | -2.5 | -1.9 | 0 | 3.5 | 6.5
150475 | 02/07/1993 | -6.6 | -1.6 | -14.4 | 3.634 | -8 | 24 | -3 | -2.6 | -1.9 | 0 | 3.5 | 6.5
150475 | 02/08/1993 | -11.3 | -5.8 | -18 | 4.612 | -11.9 | 24 | -3.7 | -3 | -2 | 0 | 3.4 | 6.5
150475 | 02/09/1993 | -4.7 | -0.2 | -9 | 3.266 | -4.6 | 24 | -3.7 | -3.2 | -2.1 | 0 | 3.4 | 6.5
150475 | 02/10/1993 | -7.9 | -4.3 | -10.5 | 1.87 | -7.4 | 24 | -3.3 | -2.9 | -2.2 | 0 | 3.3 | 6.5
150475 | 02/11/1993 | -10.1 | -8.1 | -12 | 1.448 | -10.1 | 24 | -3.5 | -3 | -2.2 | 0 | 3.3 | 6.5
150475 | 02/12/1993 | -8.7 | -5 | -13 | 2.74 | -9 | 24 | -3.8 | -3.2 | -2.2 | 0 | 3.2 | 6.5
150475 | 02/13/1993 | -8.7 | -4.4 | -12.1 | 2.528 | -8.3 | 24 | -3.7 | -3.2 | -2.3 | 0 | 3.2 | 6.4
150475 | 02/14/1993 | -13.8 | -8.1 | -18.1 | 3.443 | -13.1 | 24 | -4.1 | -3.4 | -2.3 | 0 | 3.1 | 6.4
150475 | 02/15/1993 | -17.7 | -12.4 | -22.1 | 3.418 | -17.3 | 24 | -4.8 | -3.9 | -2.5 | 0 | 3.1 | 6.4
150475 | 02/16/1993 | -18.2 | -13.8 | -24.4 | 2.886 | -19.1 | 24 | -5.5 | -4.5 | -2.8 | 0 | 3.1 | 6.4
150475 | 02/17/1993 | -23.2 | -16.3 | -31.5 | 5.448 | -23.9 | 24 | -6.5 | -5.1 | -3.2 | 0 | 3 | 6.4
150475 | 02/18/1993 | -17.5 | -9 | -23.4 | 5.084 | -16.2 | 24 | -6.9 | -5.7 | -3.6 | 0 | 3 | 6.4
150475 | 02/19/1993 | -15.4 | -7.8 | -22.4 | 5.259 | -15.1 | 24 | -7.4 | -6.2 | -4 | 0 | 2.9 | 6.4
150475 | 02/20/1993 | -11.3 | -6.9 | -16.6 | 3.307 | -11.8 | 24 | -7 | -6.2 | -4.3 | 0 | 2.9 | 6.4
150475 | 02/21/1993 | -7.5 | -4.2 | -10.7 | 2.433 | -7.5 | 24 | -6.1 | -5.7 | -4.3 | 0 | 2.8 | 6.4
150475 | 02/22/1993 | -12.9 | -7.8 | -20.9 | 3.413 | -14.4 | 24 | -5.3 | -5 | -4 | 0 | 2.8 | 6.4
150475 | 02/23/1993 | -20.1 | -14.5 | -25.3 | 3.747 | -19.9 | 24 | -6 | -5.1 | -3.8 | 0 | 2.8 | 6.4
150475 | 02/24/1993 | -18.4 | -11.8 | -23.2 | 3.896 | -17.5 | 24 | -6.7 | -5.6 | -3.8 | 0 | 2.7 | 6.4
150475 | 02/25/1993 | -13.5 | -6.9 | -21.9 | 4.78 | -14.4 | 24 | -7 | -6 | -4.1 | 0 | 2.7 | 6.4
150475 | 02/26/1993 | -13.9 | -5.8 | -21.3 | 4.834 | -13.6 | 24 | -6.6 | -5.8 | -4.2 | 0 | 2.7 | 6.4
150475 | 02/27/1993 | -9 | -4.3 | -14.3 | 3.308 | -9.3 | 24 | -6.4 | -5.8 | -4.2 | 0 | 2.6 | 6.4
150475 | 02/28/1993 | -5.9 | 0.4 | -11.5 | 4.209 | -5.6 | 24 | -5.9 | -5.4 | -4.1 | 0 | 2.6 | 6.4
150475 | 03/01/1993 | -2.7 | 2.2 | -7.8 | 3.752 | -2.8 | 24 | -5.7 | -5.1 | -3.9 | 0 | 2.6 | 6.4 | -0.1 | -1.3
150475 | 03/02/1993 | -2.7 | 1.5 | -6.7 | 2.705 | -2.6 | 24 | -4.6 | -4.6 | -3.7 | 0 | 2.5 | 6.4 | -1.7 | -2.4
150475 | 03/03/1993 | -2.6 | 3.5 | -7.4 | 3.569 | -2 | 24 | -2.9 | -3.4 | -3.2 | 0 | 2.5 | 6.4 | -1.3 | -1.8
150475 | 03/04/1993 | -1.4 | 5.5 | -6.3 | 4.115 | -0.4 | 24 | -1.9 | -2.4 | -2.5 | 0 | 2.5 | 6.4 | -0.4 | -0.8
150475 | 03/05/1993 | 1 | 9.8 | -4 | 4.826 | 2.9 | 24 | -0.8 | -1.3 | -1.8 | 0 | 2.4 | 6.4 | 1.4 | 0.7
150475 | 03/06/1993 | 1.8 | 10.4 | -2.4 | 4.668 | 4 | 24 | 0 | -0.5 | -1.1 | 0 | 2.4 | 6.4 | 2.3 | 1.6
150475 | 03/07/1993 | 2.3 | 7.9 | -1 | 3.089 | 3.5 | 24 | 0.4 | -0.2 | -0.6 | 0 | 2.4 | 6.4 | 2.3 | 1.4
150475 | 03/08/1993 | -0.1 | 4.3 | -4.4 | 3.015 | -0.1 | 24 | 0.4 | -0.1 | -0.3 | 0 | 2.4 | 6.4 | 0.2 | -0.2
150475 | 03/09/1993 | -1.6 | 0.7 | -3.9 | 1.58 | -1.6 | 24 | 0 | 0 | -0.1 | 0 | 2.3 | 6.4 | -1.3 | -1.2
150475 | 03/10/1993 | -3 | -0.3 | -9.4 | 3.098 | -4.9 | 24 | 0 | 0 | -0.1 | 0 | 2.3 | 6.4 | -1.5 | -2.2
150475 | 03/11/1993 | -9.1 | -4.1 | -13.9 | 3 | -9 | 24 | -2.5 | -0.7 | -0.1 | 0 | 2.3 | 6.4 | -5.8 | -5.9
150475 | 03/12/1993 | -10.2 | -6.7 | -16.2 | 2.611 | -11.5 | 24 | -6.4 | -3.8 | -1.1 | 0 | 2.3 | 6.4 | -8.2 | -8.5
150475 | 11/25/1991 | -12.5 | -7 | -16.3 | 3.187 | -11.7 | 24 | -6.9 | 0 | 2.2 | 5.6 | 9.1 | 6.6 | -10.3 | -9.7
150475 | 09/30/1993 | 9.9 | 18.3 | 1.5 | 6.412 | 9.9 | 24 | 8.3 | 8.1 | 10.2 | 11.9 | 11.2 | 6.2 | 9.9 | 8.2
150475 | 10/01/1993 | 7 | 10.8 | 0.5 | 3.04 | 5.7 | 24 | 8.6 | 9.5 | 10.1 | 11.7 | 11.1 | 6.2 | 7.3 | 5.3
150475 | 10/02/1993 | 3.6 | 10.4 | -5.1 | 5.399 | 2.7 | 24 | 4.5 | 7.3 | 9.9 | 11.6 | 11.1 | 6.2 | 3.8 | 2.6
150475 | 10/03/1993 | 13.3 | 22.3 | 5.1 | 6.268 | 13.7 | 24 | 10.5 | 8.3 | 9.5 | 11.4 | 11.1 | 6.3 | 13.2 | 11.2
150475 | 10/04/1993 | 7.6 | 12.8 | 3.2 | 3.481 | 8 | 24 | 9.3 | 10.1 | 9.8 | 11.3 | 11.1 | 6.3 | 7.6 | 6.5
150475 | 10/05/1993 | 9.3 | 16.8 | 1.1 | 5.581 | 9 | 24 | 7.8 | 8.5 | 9.8 | 11.2 | 11.1 | 6.3 | 8.6 | 7.6
150475 | 10/06/1993 | 16.1 | 25.1 | 9.1 | 5.666 | 17.1 | 24 | 13.5 | 10.5 | 9.8 | 11.1 | 11 | 6.3 | 15.9 | 15.5
150475 | 10/07/1993 | 10.4 | 15.1 | 2.4 | 4.576 | 8.8 | 24 | 11.9 | 12.3 | 10.4 | 11 | 11 | 6.3 | 10.2 | 9.8
150475 | 10/08/1993 | 2.5 | 5.8 | -1 | 1.736 | 2.4 | 24 | 5 | 8.9 | 10.6 | 11 | 11 | 6.3 | 2.6 | 2.2
150475 | 10/09/1993 | 0.3 | 6.3 | -5 | 3.797 | 0.7 | 24 | 2.7 | 6.1 | 9.8 | 10.9 | 11 | 6.3 | 0.8 | 0.4
150475 | 10/10/1993 | 3.6 | 12.1 | -3.7 | 5.608 | 4.2 | 24 | 3.7 | 5.3 | 8.9 | 10.8 | 11 | 6.3 | 3.7 | 2.9
150475 | 10/11/1993 | 7 | 15.6 | 1.3 | 5.215 | 8.5 | 24 | 6.5 | 6.3 | 8.4 | 10.7 | 10.9 | 6.3 | 7.1 | 5.9
150475 | 10/12/1993 | 2.2 | 8.5 | -2.6 | 3.805 | 3 | 24 | 4.2 | 6.4 | 8.2 | 10.5 | 10.9 | 6.3 | 2.4 | 2.1
150475 | 10/13/1993 | 3.9 | 11.5 | -3.3 | 5.438 | 4.1 | 24 | 3.7 | 5.1 | 7.9 | 10.4 | 10.9 | 6.3 | 3.9 | 3.3
150475 | 10/14/1993 | 6.9 | 14.9 | 3.1 | 3.993 | 9 | 24 | 6.6 | 6.3 | 7.6 | 10.2 | 10.8 | 6.3 | 6.8 | 6.6
150475 | 10/15/1993 | 6.3 | 10.5 | 2 | 3.042 | 6.3 | 24 | 5.9 | 6.6 | 7.7 | 10 | 10.8 | 6.3 | 6 | 6
150475 | 10/16/1993 | 8.7 | 14.5 | 4.7 | 3.025 | 9.6 | 24 | 8.4 | 7.4 | 7.8 | 9.9 | 10.8 | 6.3 | 8.9 | 8.6
150475 | 10/17/1993 | 6.6 | 12 | 0.5 | 4.079 | 6.3 | 24 | 6.9 | 7.5 | 8 | 9.8 | 10.7 | 6.3 | 6.8 | 6.4
150475 | 10/18/1993 | 9.7 | 14.6 | 5.8 | 3.166 | 10.2 | 24 | 8.7 | 8 | 8.1 | 9.7 | 10.7 | 6.3 | 9.2 | 9.2
150475 | 10/19/1993 | 9.4 | 15.5 | 6.2 | 3.181 | 10.9 | 24 | 9.1 | 8.6 | 8.4 | 9.6 | 10.6 | 6.3 | 9.4 | 9.2
150475 | 10/20/1993 | 5.7 | 7.3 | 0.5 | 1.674 | 3.9 | 24 | 6.8 | 8.3 | 8.6 | 9.6 | 10.6 | 6.3 | 5.3 | 5.3
150475 | 10/21/1993 | 2.1 | 8.4 | -2 | 3.723 | 3.2 | 24 | 3.5 | 6.2 | 8.4 | 9.5 | 10.6 | 6.3 | 1.8 | 1.2
150475 | 10/22/1993 | 5.4 | 14.6 | -2.2 | 5.659 | 6.2 | 24 | 4.1 | 5.1 | 7.8 | 9.5 | 10.5 | 6.3 | 4.5 | 4.4
150475 | 10/23/1993 | 10.4 | 18.5 | 5.6 | 4.506 | 12.1 | 24 | 8.7 | 6.9 | 7.6 | 9.4 | 10.5 | 6.3 | 10.3 | 9.7
150475 | 10/24/1993 | 10.7 | 18.9 | 3.8 | 4.955 | 11.4 | 24 | 9.6 | 8.5 | 7.8 | 9.3 | 10.4 | 6.3 | 10.3 | 10
150475 | 10/25/1993 | 10.3 | 15.2 | 6.7 | 2.625 | 11 | 24 | 10 | 9.3 | 8.3 | 9.2 | 10.4 | 6.3 | 10.2 | 9.1
150475 | 10/26/1993 | 4.3 | 7.7 | 1.3 | 1.87 | 4.5 | 24 | 6.2 | 8.3 | 8.6 | 9.2 | 10.3 | 6.3 | 4.6 | 3.2
150475 | 10/27/1993 | 2.4 | 7.2 | -4.2 | 3.923 | 1.5 | 24 | 3.4 | 5.9 | 8.3 | 9.2 | 10.3 | 6.3 | 2.6 | 1.6
150475 | 10/28/1993 | 3.5 | 6.3 | -3.3 | 3.293 | 1.5 | 24 | 4.6 | 5.9 | 7.8 | 9.2 | 10.3 | 6.3 | 3.5 | 1.9
150475 | 10/29/1993 | -1.8 | 0.6 | -3.3 | 1.35 | -1.4 | 24 | 0.4 | 4 | 7.3 | 9.1 | 10.2 | 6.3 | -1.6 | -2.4
150475 | 10/30/1993 | -2.8 | 0.2 | -4.6 | 1.666 | -2.2 | 24 | 0 | 2.7 | 6.5 | 9 | 10.2 | 6.3 | -2.4 | -2.6
150475 | 10/31/1993 | -2.5 | 1.9 | -4.9 | 2.364 | -1.5 | 24 | 0 | 2.1 | 5.8 | 8.8 | 10.1 | 6.3 | -2 | -1.9
150475 | 11/01/1993 | 1 | 6.6 | -3.6 | 3.547 | 1.5 | 24 | 0 | 1.8 | 5.2 | 8.6 | 10.1 | 6.3 | 0.8 | 0
150475 | 11/02/1993 | 2.7 | 8.7 | -0.4 | 3.278 | 4.2 | 24 | 1.1 | 1.9 | 4.8 | 8.4 | 10 | 6.3 | 2.4 | 1.6
150475 | 11/03/1993 | 3.2 | 7.8 | -2.2 | 3.176 | 2.8 | 24 | 2.4 | 2.6 | 4.6 | 8.2 | 10 | 6.4 | 3 | 2.7
150475 | 11/04/1993 | 2.2 | 4.7 | -1.2 | 1.816 | 1.8 | 24 | 2.9 | 3.5 | 4.7 | 8 | 9.9 | 6.4 | 2.1 | 2
150475 | 11/05/1993 | -4.1 | -1.7 | -7.9 | 1.882 | -4.8 | 24 | 0.2 | 2.5 | 4.7 | 7.9 | 9.9 | 6.4 | -3.1 | -3.6
150475 | 11/06/1993 | -6.7 | -4 | -8.8 | 1.542 | -6.4 | 24 | 0 | 1.7 | 4.4 | 7.7 | 9.8 | 6.4 | -4.5 | -4.7
150475 | 11/07/1993 | -3.1 | 2.3 | -7.2 | 3.289 | -2.5 | 24 | -0.1 | 1.3 | 4.1 | 7.5 | 9.8 | 6.4 | -1.9 | -2.1
150475 | 11/08/1993 | -5.8 | -1 | -10.1 | 2.99 | -5.6 | 24 | -2.3 | 0.4 | 3.8 | 7.4 | 9.7 | 6.4 | -4.3 | -4.1
150475 | 11/09/1993 | -3.2 | 2.1 | -6.8 | 3.071 | -2.4 | 24 | -1.9 | 0 | 3.3 | 7.2 | 9.6 | 6.4 | -2.5 | -2.3
150475 | 11/10/1993 | -3.4 | 1.8 | -9.5 | 4.297 | -3.9 | 24 | -2.3 | 0 | 3 | 7 | 9.6 | 6.4 | -2.8 | -2.7
150475 | 11/11/1993 | -2 | 1.4 | -5.6 | 1.973 | -2.1 | 24 | -0.8 | 0 | 2.7 | 6.8 | 9.5 | 6.4 | -1.6 | -1.4
150475 | 11/12/1993 | -2.3 | 2.1 | -7.7 | 3.811 | -2.8 | 24 | -2 | 0 | 2.5 | 6.6 | 9.4 | 6.4 | -2.1 | -2.2
150475 | 11/13/1993 | -0.8 | 1.1 | -5.9 | 2.35 | -2.4 | 24 | 0 | 0 | 2.4 | 6.4 | 9.4 | 6.4 | 0 | 0
150475 | 11/14/1993 | -3.7 | 0.4 | -7.5 | 2.761 | -3.6 | 24 | -1 | 0 | 2.3 | 6.2 | 9.3 | 6.4 | -2 | -1.9
150475 | 11/15/1993 | -3.5 | 1.8 | -9.9 | 3.62 | -4.1 | 24 | -1.1 | 0 | 2.2 | 6 | 9.2 | 6.4 | -1.8 | -1.8
150475 | 11/16/1993 | -1.9 | 2.8 | -4.6 | 2.465 | -0.9 | 24 | -0.9 | 0 | 2.1 | 5.9 | 9.2 | 6.4 | -1.2 | -1.2
150475 | 11/17/1993 | -3.3 | 2 | -7.3 | 2.887 | -2.7 | 24 | -1.4 | 0 | 2.1 | 5.7 | 9.1 | 6.4 | -2 | -1.9
150475 | 11/18/1993 | 0 | 3.6 | -3.2 | 2.355 | 0.2 | 24 | -0.8 | 0 | 2 | 5.6 | 9 | 6.4 | -0.1 | -0.3
150475 | 11/19/1993 | -3.8 | -0.3 | -8.1 | 2.383 | -4.2 | 24 | -1.5 | 0 | 1.9 | 5.4 | 8.9 | 6.4 | -3.3 | -3.7
150475 | 11/20/1993 | -2.2 | 4.2 | -8.7 | 4.698 | -2.3 | 24 | -2.1 | 0 | 1.9 | 5.3 | 8.8 | 6.4 | -1.8 | -2.2
150475 | 11/21/1993 | 0.5 | 5.7 | -4.5 | 2.767 | 0.6 | 24 | 0 | 0 | 1.8 | 5.2 | 8.8 | 6.4 | 0.5 | 0.1
150475 | 11/22/1993 | -4.3 | -2.2 | -6.7 | 1.419 | -4.5 | 24 | -2 | 0 | 1.8 | 5.1 | 8.7 | 6.4 | -3.8 | -4.1
150475 | 11/23/1993 | -3.1 | -0.8 | -5.9 | 1.447 | -3.4 | 24 | -1.9 | 0 | 1.7 | 5 | 8.6 | 6.4 | -2.7 | -3
150475 | 11/24/1993 | -4.3 | 0.7 | -8.7 | 3.153 | -4 | 24 | -2.7 | 0 | 1.7 | 4.9 | 8.5 | 6.4 | -3.7 | -4.1
150475 | 11/25/1993 | -4.3 | -0.1 | -11.2 | 2.899 | -5.7 | 24 | -1.7 | 0 | 1.6 | 4.8 | 8.4 | 6.4 | -3.1 | -3.2
150475 | 11/26/1993 | -11.8 | -6.9 | -17.6 | 3.329 | -12.3 | 24 | -3.1 | 0 | 1.6 | 4.7 | 8.4 | 6.4 | -7.6 | -7.2
150475 | 11/27/1993 | -10.8 | -6.9 | -16.7 | 3.088 | -11.8 | 24 | -3.2 | 0 | 1.5 | 4.6 | 8.3 | 6.4 | -6.9 | -6.5
150475 | 11/28/1993 | -9 | -4.8 | -11.9 | 2.261 | -8.4 | 24 | -2.6 | -0.1 | 1.5 | 4.5 | 8.2 | 6.4 | -6 | -5.8
150475 | 11/29/1993 | -10 | -5.4 | -14.8 | 2.963 | -10.1 | 24 | -2.5 | -0.2 | 1.4 | 4.4 | 8.1 | 6.4 | -5.9 | -5.7
150475 | 11/30/1993 | -5.5 | -0.3 | -12.9 | 3.97 | -6.6 | 24 | -2.3 | -0.6 | 1.2 | 4.3 | 8 | 6.4 | -4.1 | -4.1
150475 | 12/01/1993 | -2.1 | -0.4 | -3.6 | 1.064 | -2 | 24 | -1.1 | -0.5 | 1.1 | 4.2 | 8 | 6.4 | -1.7 | -1.7
150475 | 12/02/1993 | -4.1 | -1.1 | -7.7 | 2.09 | -4.4 | 24 | -1.1 | -0.4 | 1 | 4.1 | 7.9 | 6.4 | -2.3 | -2.4
150475 | 12/03/1993 | -6.4 | -2.7 | -9.5 | 2.253 | -6.1 | 24 | -2.2 | -1.1 | 0.9 | 4 | 7.8 | 6.4 | -3.8 | -3.6
150475 | 12/04/1993 | -3.8 | 0.4 | -7.1 | 2.599 | -3.4 | 24 | -2 | -1.3 | 0.6 | 3.9 | 7.7 | 6.4 | -2.2 | -2.2
150475 | 12/05/1993 | -1.3 | 0.4 | -2.7 | 0.934 | -1.2 | 24 | -1 | -0.8 | 0.5 | 3.8 | 7.6 | 6.4 | -1.1 | -1.2
150475 | 12/06/1993 | -9.6 | -4.1 | -14.4 | 3.069 | -9.3 | 24 | -2.6 | -1.2 | 0.5 | 3.7 | 7.6 | 6.4 | -6.5 | -6.3
150475 | 12/07/1993 | -7.1 | -2.8 | -11.2 | 2.66 | -7 | 24 | -3.5 | -2.4 | 0.2 | 3.6 | 7.5 | 6.4 | -5.1 | -4.9
150475 | 12/08/1993 | -7.5 | -1.6 | -14.5 | 4.466 | -8.1 | 24 | -3.7 | -2.7 | 0 | 3.5 | 7.4 | 6.4 | -5.4 | -5.2
150475 | 12/09/1993 | -2.7 | 0.9 | -5.7 | 2.004 | -2.4 | 24 | -2.1 | -1.9 | 0 | 3.4 | 7.3 | 6.4 | -1.8 | -2
150475 | 12/10/1993 | -10.9 | -3 | -21.9 | 6.462 | -12.5 | 24 | -3.5 | -1.9 | 0 | 3.3 | 7.2 | 6.4 | -7.9 | -7.6
150475 | 12/11/1993 | -12.4 | -4.8 | -21 | 6.675 | -12.9 | 24 | -6.9 | -4.7 | 0 | 3.2 | 7.2 | 6.4 | -9.5 | -9.3
150475 | 12/12/1993 | -2.1 | 0.8 | -6.4 | 2.9 | -2.8 | 24 | -3.3 | -3.2 | 0 | 3.1 | 7.1 | 6.4 | -2.5 | -2.7
150475 | 12/13/1993 | -1.4 | 0.2 | -2.7 | 0.888 | -1.3 | 24 | -1 | -1.1 | 0 | 3 | 7 | 6.4 | -0.8 | -1
150475 | 12/14/1993 | -0.5 | 0.7 | -2.8 | 1.208 | -1.1 | 24 | -0.8 | -0.7 | 0 | 3 | 6.9 | 6.4 | -0.4 | -0.6
150475 | 12/15/1993 | -0.8 | 1.1 | -2.4 | 1.159 | -0.7 | 24 | -0.5 | -0.4 | 0 | 2.9 | 6.9 | 6.4 | -0.2 | -0.4
150475 | 12/16/1993 | -1.9 | 0.5 | -3.4 | 1.258 | -1.5 | 24 | -0.9 | -0.6 | 0 | 2.8 | 6.8 | 6.4 | -1 | -1.1
150475 | 12/17/1993 | -1.7 | 0.1 | -3.2 | 0.963 | -1.6 | 24 | -0.9 | -0.6 | 0 | 2.8 | 6.7 | 6.4 | -1.2 | -1.1
150475 | 12/18/1993 | -4.8 | -0.9 | -9 | 2.128 | -5 | 24 | -1.3 | -0.8 | 0 | 2.7 | 6.6 | 6.4 | -2.4 | -2.3
150475 | 12/19/1993 | -6.6 | -3.1 | -11 | 2.309 | -7.1 | 24 | -2.2 | -1.4 | 0 | 2.7 | 6.5 | 6.4 | -4 | -3.9
150475 | 12/20/1993 | -12.8 | -10.1 | -19.9 | 3.223 | -15 | 24 | -3.9 | -2.3 | 0 | 2.6 | 6.5 | 6.4 | -9.1 | -8.6
150475 | 12/21/1993 | -12.5 | -8.1 | -19.8 | 3.596 | -14 | 24 | -5.4 | -3.8 | 0 | 2.6 | 6.4 | 6.4 | -9 | -8.5
150475 | 12/22/1993 | -14.1 | -11.4 | -18.7 | 2.44 | -15.1 | 24 | -4.3 | -3.3 | 0 | 2.5 | 6.3 | 6.4 | -10.3 | -9.7
150475 | 12/23/1993 | -19.3 | -14.1 | -24.7 | 3.116 | -19.4 | 24 | -5 | -3.4 | 0 | 2.5 | 6.3 | 6.4 | -13.5 | -12.7
150475 | 12/24/1993 | -18.3 | -12.9 | -25.5 | 4.699 | -19.2 | 24 | -5.6 | -3.9 | 0 | 2.4 | 6.2 | 6.4 | -12.6 | -12
150475 | 12/25/1993 | -24.5 | -15.1 | -32.6 | 4.677 | -23.9 | 24 | -6 | -4.1 | 0 | 2.4 | 6.1 | 6.4 | -18.7 | -17.2
150475 | 12/26/1993 | -25.4 | -22.7 | -29.9 | 2.038 | -26.3 | 24 | -7 | -4.8 | 0 | 2.3 | 6 | 6.4 | -18.9 | -17.5
150475 | 12/27/1993 | -29.2 | -22 | -35 | 3.976 | -28.5 | 24 | -7.6 | -5.2 | 0 | 2.3 | 6 | 6.4 | -20.9 | -19.5
150475 | 12/28/1993 | -22.9 | -9.7 | -35.3 | 10.475 | -22.5 | 24 | -8.1 | -5.7 | 0 | 2.3 | 5.9 | 6.4 | -17.4 | -16.6
150475 | 12/29/1993 | -19.3 | -10.3 | -26.7 | 4.485 | -18.5 | 24 | -6.1 | -4.5 | 0 | 2.2 | 5.8 | 6.4 | -15.1 | -14.4
150475 | 12/30/1993 | -13.5 | -6.1 | -26.4 | 7.265 | -16.3 | 24 | -5.9 | -4.3 | 0 | 2.2 | 5.8 | 6.4 | -10.9 | -10.5
150475 | 01/01/1992 | -2.8 | -0.2 | -5.9 | 2.02 | -3.1 | 24 | -1.5 | -1.1 | 0 | 2.2 | 6 | 6.4
150475 | 01/02/1992 | -2.7 | -0.1 | -4.5 | 1.491 | -2.3 | 24 | -1.2 | -0.9 | 0 | 2.2 | 5.9 | 6.4
150475 | 01/03/1992 | -3.2 | -0.2 | -5.8 | 1.606 | -3 | 24 | -1.2 | -0.9 | 0 | 2.2 | 5.9 | 6.4
150475 | 05/09/1992 | 18.2 | 25.4 | 9.5 | 5.659 | 17.5 | 24 | 16 | 12.7 | 7.7 | 3.2 | 2.3 | 6.1 | 18.4 | 16
150475 | 03/14/1993 | -12.3 | -5.3 | -19.2 | 4.543 | -12.3 | 24 | -8.9 | -7.4 | -4.2 | 0 | 2.2 | 6.4 | -9.3 | -9.6
150475 | 03/15/1993 | -5.2 | 2.6 | -12.3 | 5.367 | -4.9 | 24 | -5.3 | -5.9 | -4.6 | 0 | 2.2 | 6.4 | -3.9 | -4.6
150475 | 03/16/1993 | -6.9 | -0.8 | -16.4 | 4.761 | -8.6 | 24 | -4.5 | -3.7 | -3.6 | 0 | 2.2 | 6.4 | -5.6 | -6.4
150475 | 03/17/1993 | -13.8 | -7.3 | -19.8 | 4.365 | -13.6 | 24 | -9.5 | -7.2 | -4 | 0 | 2.1 | 6.4 | -10.7 | -10.7
150475 | 03/18/1993 | -9 | -0.6 | -18.4 | 6.525 | -9.5 | 24 | -8 | -7.4 | -4.8 | 0 | 2.1 | 6.4 | -7.4 | -8.2
150475 | 03/19/1993 | -2 | 2.6 | -6.4 | 3.372 | -1.9 | 24 | -2.9 | -4.2 | -4.3 | 0 | 2.1 | 6.4 | -1.5 | -2.1
150475 | 03/20/1993 | -2.7 | 2.5 | -7.8 | 3.453 | -2.7 | 24 | -1.9 | -2.5 | -3.1 | 0 | 2.1 | 6.4 | -1.4 | -1.9
150475 | 03/21/1993 | -3.3 | 2 | -9.4 | 3.891 | -3.7 | 24 | -2.7 | -2.6 | -2.4 | 0 | 2.1 | 6.3 | -2.6 | -2.9
150475 | 03/22/1993 | -1.8 | 4.6 | -6.5 | 3.898 | -1 | 24 | -2 | -2.2 | -2 | 0 | 2 | 6.3 | -1 | -1.6
150475 | 03/23/1993 | 1.6 | 8.6 | -4.5 | 4.502 | 2.1 | 24 | -0.7 | -1.1 | -1.4 | 0 | 2 | 6.3 | 1.8 | 0.9
150475 | 03/24/1993 | 4.6 | 12.4 | -1.1 | 5.069 | 5.7 | 24 | 1.2 | -0.3 | -0.9 | 0 | 2 | 6.3 | 5.3 | 4.1
150475 | 03/25/1993 | 4.5 | 13.3 | -0.6 | 4.915 | 6.4 | 24 | 3.3 | 0 | -0.4 | 0 | 2 | 6.3 | 5.6 | 4.2
150475 | 03/26/1993 | 5.5 | 14.4 | 0.1 | 5.258 | 7.3 | 24 | 3.8 | 0 | -0.2 | 0 | 2 | 6.3 | 6.6 | 5.2
150475 | 03/27/1993 | 6 | 16.1 | 0.8 | 5.387 | 8.5 | 24 | 4.3 | 0 | -0.1 | 0 | 1.9 | 6.3 | 6.9 | 5.7
150475 | 03/28/1993 | 7.6 | 17.3 | 1.3 | 5.955 | 9.3 | 24 | 5.3 | 0 | 0 | 0 | 1.9 | 6.3 | 8.4 | 7.1
150475 | 03/29/1993 | 8.2 | 17.3 | -0.5 | 6.196 | 8.4 | 24 | 5.3 | 0 | 0 | 0 | 1.9 | 6.3 | 8.6 | 7.1
150475 | 03/30/1993 | 5.3 | 8.8 | 1.4 | 2.334 | 5.1 | 24 | 4 | 1.1 | 0 | 0 | 1.9 | 6.3 | 5 | 4.8
150475 | 03/31/1993 | -0.6 | 1.2 | -3.9 | 1.825 | -1.4 | 24 | 1 | 1.3 | 0 | 0 | 1.9 | 6.3 | -0.4 | -1.1
150475 | 04/01/1993 | -2.4 | 3.3 | -6.1 | 3.477 | -1.4 | 24 | 0 | 0.3 | 0 | 0 | 1.9 | 6.3 | -1.2 | -2.3
150475 | 04/02/1993 | -0.6 | 6 | -6.1 | 4.443 | -0.1 | 24 | 0 | 0 | 0 | 0 | 1.8 | 6.3 | 0.1 | -0.7
150475 | 04/03/1993 | 2.4 | 8.9 | -4.3 | 4.621 | 2.3 | 24 | 0.3 | 0.1 | 0 | 0 | 1.8 | 6.3 | 1.8 | 1
150475 | 04/04/1993 | 4.7 | 11.3 | -1.1 | 4.636 | 5.1 | 24 | 2.2 | 0.6 | 0 | 0 | 1.8 | 6.3 | 4.1 | 3.3
150475 | 04/05/1993 | 4.3 | 11.3 | -1.6 | 4.981 | 4.9 | 24 | 3.4 | 1.5 | 0 | 0 | 1.8 | 6.3 | 4.9 | 3.5
150475 | 04/06/1993 | 4.2 | 10.5 | -3 | 4.811 | 3.8 | 24 | 4.1 | 2.1 | 0 | 0 | 1.8 | 6.3 | 5.6 | 4.3
150475 | 04/07/1993 | 4.5 | 8 | 1.1 | 2.229 | 4.6 | 24 | 4.1 | 2.6 | 0 | 0 | 1.8 | 6.3 | 4.9 | 4.4
150475 | 04/08/1993 | 4.7 | 6.9 | 2 | 1.423 | 4.5 | 24 | 4.3 | 2.6 | 0 | 0 | 1.8 | 6.3 | 4.9 | 4.5
150475 | 04/09/1993 | 5 | 11.4 | 0.5 | 4.234 | 6 | 24 | 4.6 | 2.5 | 0 | 0 | 1.8 | 6.3 | 5.6 | 4.5
150475 | 04/10/1993 | 2.9 | 6.2 | -0.6 | 2.238 | 2.8 | 24 | 2.2 | 1.9 | 0 | 0 | 1.7 | 6.3 | 2.3 | 2.1
150475 | 04/11/1993 | 1.4 | 5.6 | -4.2 | 2.874 | 0.7 | 24 | 2.1 | 1.5 | 0 | 0 | 1.7 | 6.3 | 2.2 | 1.7
150475 | 04/12/1993 | 1.5 | 8.4 | -5 | 5.012 | 1.7 | 24 | 2.2 | 1.2 | 0 | 0 | 1.7 | 6.3 | 3.2 | 2.6
150475 | 04/13/1993 | 1.8 | 7.6 | -3.8 | 4.091 | 1.9 | 24 | 1.6 | 1.1 | 0 | 0 | 1.7 | 6.3 | 2.3 | 1.6
150475 | 04/14/1993 | 3.2 | 8.7 | -0.3 | 3.299 | 4.2 | 24 | 2.9 | 1.5 | 0 | 0 | 1.7 | 6.3 | 4.1 | 2.9
150475 | 04/15/1993 | 2.4 | 6 | -0.8 | 2.513 | 2.6 | 24 | 2 | 1.5 | 0 | 0 | 1.7 | 6.3 | 2.5 | 1.1
150475 | 04/16/1993 | 6 | 13.4 | -0.1 | 4.753 | 6.7 | 24 | 4.1 | 1.8 | 0 | 0 | 1.7 | 6.3 | 5.7 | 4
150475 | 04/17/1993 | 10.7 | 18.6 | 3 | 5.657 | 10.8 | 24 | 7.3 | 3.3 | 0 | 0 | 1.7 | 6.3 | 10.9 | 8.6
150475 | 04/18/1993 | 12.3 | 19.5 | 4.9 | 4.915 | 12.2 | 24 | 10.6 | 5.6 | 0 | 0 | 1.6 | 6.3 | 13.4 | 11.2
150475 | 04/19/1993 | 3.8 | 7.1 | 0.2 | 2.04 | 3.7 | 24 | 5.1 | 5 | 0 | 0 | 1.6 | 6.3 | 4 | 2.1
150475 | 04/20/1993 | 4.8 | 12.1 | -1.8 | 5.185 | 5.2 | 24 | 4.3 | 2.8 | 0 | 0 | 1.6 | 6.2 | 5.5 | 3.5
150475 | 04/21/1993 | 6.6 | 14.7 | -2.7 | 6.337 | 6 | 24 | 5.4 | 3 | 0 | 0 | 1.6 | 6.2 | 7.3 | 5.5
150475 | 04/22/1993 | 10.2 | 17.7 | 2.1 | 5.607 | 9.9 | 24 | 8.1 | 4.2 | 0 | 0 | 1.6 | 6.2 | 11.1 | 8.6
150475 | 04/23/1993 | 10.1 | 14.4 | 5.1 | 3.254 | 9.8 | 24 | 8.2 | 5.2 | 0 | 0 | 1.6 | 6.2 | 10.1 | 8.5
150475 | 04/24/1993 | 9 | 11.5 | 5 | 1.909 | 8.3 | 24 | 8.3 | 5.5 | 0 | 0 | 1.6 | 6.2 | 9 | 8.2
150475 | 04/25/1993 | 5.7 | 12.1 | -0.3 | 4.371 | 5.9 | 24 | 6.2 | 4.4 | 0 | 0 | 1.6 | 6.2 | 6.9 | 5.2
150475 | 04/26/1993 | 6.5 | 14.3 | -3 | 6.122 | 5.7 | 24 | 5.2 | 3.5 | 0 | 0 | 1.6 | 6.2 | 7.1 | 5.4
150475 | 04/27/1993 | 13 | 20.8 | 7.7 | 4.785 | 14.3 | 24 | 10.1 | 5.3 | 0 | 0 | 1.6 | 6.2 | 13.1 | 11.8
150475 | 04/28/1993 | 13 | 21.5 | 4.2 | 5.979 | 12.9 | 24 | 10.7 | 6.5 | 0 | 0 | 1.6 | 6.2 | 13.3 | 11.2
150475 | 04/29/1993 | 9.5 | 14.6 | 3.1 | 3.853 | 8.9 | 24 | 9.7 | 6.9 | 0 | 0 | 1.6 | 6.2 | 10.4 | 8.7
150475 | 04/30/1993 | 8 | 14.1 | -0.2 | 5.024 | 7 | 24 | 7.6 | 5.6 | 0.5 | 0 | 1.5 | 6.2 | 8.9 | 8.1
150475 | 05/01/1993 | 7.3 | 12.7 | 4.3 | 2.567 | 8.5 | 24 | 6.7 | 5.3 | 1.4 | 0 | 1.5 | 6.2 | 7.3 | 7
150475 | 05/02/1993 | 7.1 | 12.3 | 3.7 | 3.077 | 8 | 24 | 6.8 | 5.1 | 2 | 0 | 1.5 | 6.2 | 7.2 | 6.9
150475 | 05/03/1993 | 10.1 | 17.8 | 3.4 | 5.422 | 10.6 | 24 | 8.1 | 5.4 | 2.4 | 0 | 1.5 | 6.2 | 10.4 | 9.3
150475 | 05/04/1993 | 12.1 | 19.5 | 5.1 | 5.449 | 12.3 | 24 | 10.6 | 7.1 | 2.9 | 0 | 1.5 | 6.2 | 12.5 | 11.4
150475 | 05/05/1993 | 16.3 | 24.9 | 6.5 | 6.612 | 15.7 | 24 | 12.9 | 8.5 | 3.7 | 0 | 1.5 | 6.2 | 16.1 | 14.8
150475 | 05/06/1993 | 16.1 | 19.3 | 12.7 | 2.261 | 16 | 24 | 14.1 | 10.6 | 4.7 | 0 | 1.5 | 6.2 | 15.9 | 15.2
150475 | 05/07/1993 | 17.7 | 22.7 | 12.2 | 3.522 | 17.5 | 24 | 15.3 | 11.3 | 5.6 | 0 | 1.5 | 6.2 | 17.6 | 16.7
150475 | 05/08/1993 | 20 | 24.1 | 16.5 | 2.808 | 20.3 | 24 | 17.2 | 12.7 | 6.4 | 0 | 1.5 | 6.2 | 19.9 | 18.9
150475 | 05/09/1993 | 17.9 | 21.1 | 12.6 | 2.532 | 16.9 | 24 | 17 | 13.7 | 7.3 | 0 | 1.5 | 6.2 | 18.2 | 16.9
150475 | 09/14/1993 | 7.9 | 11.3 | 3.9 | 2.25 | 7.6 | 24 | 10.4 | 13.4 | 14.4 | 13.8 | 11 | 6.2 | 8.2 | 7.7
150475 | 05/11/1993 | 17.2 | 25.9 | 7.8 | 6.464 | 16.9 | 24 | 15.1 | 11.7 | 7.7 | 0 | 1.5 | 6.2 | 17.4 | 16.6
150475 | 05/12/1993 | 15.5 | 21 | 7 | 4.479 | 14 | 24 | 15.1 | 12.9 | 7.9 | 0.1 | 1.5 | 6.2 | 16 | 13.2
150475 | 05/13/1993 | 15.4 | 23.8 | 4.8 | 6.673 | 14.3 | 24 | 13.7 | 11.8 | 8 | 0.4 | 1.5 | 6.2 | 15.8 | 13.6
150475 | 05/14/1993 | 16.4 | 22.9 | 8.9 | 4.716 | 15.9 | 24 | 15.7 | 12.9 | 8.1 | 0.6 | 1.5 | 6.2 | 17.1 | 14
150475 | 05/15/1993 | 9.1 | 14.4 | 4 | 3.801 | 9.2 | 24 | 11 | 11.6 | 8.3 | 0.8 | 1.5 | 6.2 | 10.1 | 8
150475 | 05/16/1993 | 10 | 15.8 | 2.6 | 4.737 | 9.2 | 24 | 9.7 | 9.6 | 7.9 | 1.2 | 1.5 | 6.2 | 10.2 | 8.2
150475 | 05/17/1993 | 11.6 | 18.8 | 5.1 | 4.76 | 12 | 24 | 10.4 | 9.3 | 7.4 | 1.6 | 1.5 | 6.2 | 11.7 | 10.6
150475 | 05/18/1993 | 9.7 | 14.7 | 4.6 | 3.564 | 9.7 | 24 | 10.3 | 9.6 | 7.3 | 1.9 | 1.5 | 6.2 | 10.5 | 8.9
150475 | 05/19/1993 | 9.3 | 14.3 | 4.5 | 3.691 | 9.4 | 24 | 9.9 | 9.1 | 7.1 | 2.2 | 1.6 | 6.1 | 10.4 | 8.6
150475 | 05/20/1993 | 10.3 | 15.3 | 3.2 | 4.414 | 9.3 | 24 | 9.7 | 8.8 | 7 | 2.5 | 1.6 | 6.1 | 10.8 | 9.1
150475 | 05/21/1993 | 14 | 20.5 | 5.6 | 5.253 | 13.1 | 24 | 12.4 | 9.6 | 7 | 2.7 | 1.7 | 6.1 | 14.6 | 12.8
150475 | 05/22/1993 | 14 | 18.6 | 9 | 3.125 | 13.8 | 24 | 12.5 | 10.7 | 7.3 | 3 | 1.7 | 6.1 | 13.7 | 13.2
150475 | 05/23/1993 | 15.3 | 18.7 | 11.8 | 2.218 | 15.3 | 24 | 14.1 | 11.5 | 7.7 | 3.2 | 1.7 | 6.1 | 15.2 | 15
150475 | 05/24/1993 | 10.9 | 13 | 8.8 | 1.065 | 10.9 | 24 | 11.1 | 11 | 8.1 | 3.5 | 1.8 | 6.1 | 10.7 | 10
150475 | 05/25/1993 | 13.6 | 19.6 | 7.1 | 4.496 | 13.4 | 24 | 12.4 | 10.3 | 8.1 | 3.8 | 1.9 | 6.1 | 14.3 | 12.2
150475 | 05/26/1993 | 13.3 | 19.6 | 7.7 | 4.114 | 13.7 | 24 | 13.4 | 11.3 | 8.2 | 4 | 1.9 | 6.1 | 14.8 | 13.5
150475 | 05/27/1993 | 16.1 | 24.7 | 10 | 5.304 | 17.4 | 24 | 15.1 | 12.3 | 8.6 | 4.2 | 2 | 6.1 | 16.8 | 15.2
150475 | 05/28/1993 | 11.8 | 16.6 | 6.7 | 3.242 | 11.7 | 24 | 12.6 | 12.1 | 9 | 4.5 | 2 | 6.1 | 12.6 | 11.4
150475 | 05/29/1993 | 12.3 | 17.3 | 6.9 | 3.63 | 12.1 | 24 | 12 | 11.2 | 9.1 | 4.7 | 2.1 | 6.1 | 13 | 11.6
150475 | 05/30/1993 | 10.6 | 12.4 | 7.5 | 1.338 | 10 | 24 | 11.1 | 11.1 | 9.1 | 4.9 | 2.2 | 6.1 | 10.5 | 10.3
150475 | 05/31/1993 | 9.5 | 13.8 | 4.3 | 3.544 | 9.1 | 24 | 10 | 9.9 | 8.9 | 5.1 | 2.3 | 6.1 | 10.1 | 9
150475 | 06/01/1993 | 10.4 | 17.4 | 3 | 4.963 | 10.2 | 24 | 10.5 | 9.7 | 8.6 | 5.3 | 2.3 | 6.1 | 11.2 | 10.5
150475 | 06/02/1993 | 12.2 | 17.9 | 4.9 | 5.051 | 11.4 | 24 | 11.5 | 10.1 | 8.5 | 5.4 | 2.4 | 6.1 | 12.5 | 11.9
150475 | 06/03/1993 | 12.9 | 19.1 | 5.1 | 4.939 | 12.1 | 24 | 12.5 | 10.8 | 8.6 | 5.5 | 2.5 | 6.1 | 13.8 | 12.5
150475 | 06/04/1993 | 13.5 | 18.3 | 6.9 | 4.221 | 12.6 | 24 | 13.1 | 11.4 | 8.9 | 5.6 | 2.6 | 6.1 | 14 | 13.1
150475 | 06/05/1993 | 15.5 | 20.7 | 8.4 | 4.585 | 14.6 | 24 | 13.9 | 11.9 | 9.1 | 5.8 | 2.6 | 6.1 | 15.5 | 14.7
150475 | 06/06/1993 | 17.2 | 22.9 | 12.8 | 3.93 | 17.9 | 24 | 15.6 | 13 | 9.5 | 5.9 | 2.7 | 6.1 | 17.4 | 16.5
150475 | 06/07/1993 | 15.6 | 19.4 | 11.5 | 2.799 | 15.5 | 24 | 14.7 | 13.3 | 10 | 6.1 | 2.8 | 6.1 | 15.5 | 15.1
150475 | 06/08/1993 | 19.2 | 25 | 13.5 | 3.67 | 19.3 | 24 | 17.5 | 14.3 | 10.4 | 6.3 | 2.9 | 6.1 | 19.2 | 17.6
150475 | 06/09/1993 | 17.4 | 22.8 | 12.7 | 3.841 | 17.8 | 24 | 16.6 | 14.6 | 10.9 | 6.4 | 3 | 6.1 | 17.9 | 16.4
150475 | 06/10/1993 | 20.2 | 26.5 | 12.2 | 5.257 | 19.4 | 24 | 18.6 | 15.3 | 11.3 | 6.7 | 3 | 6.1 | 20.7 | 19.9
150475 | 06/11/1993 | 22 | 28.4 | 13.7 | 5.266 | 21.1 | 24 | 20 | 16.6 | 11.9 | 6.9 | 3.1 | 6.1 | 22.2 | 21.1
150475 | 06/12/1993 | 21.1 | 25.5 | 15.8 | 3.333 | 20.7 | 24 | 20 | 17.4 | 12.6 | 7.1 | 3.2 | 6.1 | 21.2 | 20.2
150475 | 06/13/1993 | 19.6 | 24.2 | 14.4 | 2.821 | 19.3 | 24 | 19.1 | 17.4 | 13.1 | 7.4 | 3.3 | 6.1 | 19.4 | 18.6
150475 | 06/14/1993 | 15.2 | 18.4 | 10.4 | 2.507 | 14.4 | 24 | 16 | 16.1 | 13.3 | 7.7 | 3.4 | 6.1 | 15.8 | 13.4
150475 | 06/15/1993 | 14.4 | 20.6 | 6.5 | 4.815 | 13.6 | 24 | 15 | 14.6 | 13.1 | 7.9 | 3.5 | 6.1 | 15.7 | 14.3
150475 | 06/16/1993 | 17.9 | 24.5 | 12.2 | 4.624 | 18.4 | 24 | 16.4 | 14.8 | 12.8 | 8.1 | 3.6 | 6.1 | 17.8 | 17.4
150475 | 06/17/1993 | 16.4 | 19.6 | 12.5 | 2.184 | 16.1 | 24 | 16.7 | 15.6 | 12.9 | 8.3 | 3.7 | 6.1 | 16.4 | 16.1
150475 | 06/18/1993 | 15.3 | 20.8 | 10.4 | 3.557 | 15.6 | 24 | 15.1 | 14.6 | 12.9 | 8.4 | 3.8 | 6.1 | 15.7 | 14.9
150475 | 06/19/1993 | 14.1 | 17.1 | 11.4 | 2.082 | 14.3 | 24 | 14.3 | 14.2 | 12.7 | 8.6 | 3.9 | 6.1 | 14 | 13.9
150475 | 06/20/1993 | 16.6 | 23.7 | 10.3 | 4.994 | 17 | 24 | 15.5 | 14 | 12.5 | 8.7 | 4 | 6.1 | 16.6 | 16.2
150475 | 06/21/1993 | 21.2 | 28.1 | 12.3 | 5.764 | 20.2 | 24 | 18.7 | 15.4 | 12.6 | 8.8 | 4.1 | 6.1 | 21 | 20.5
150475 | 06/22/1993 | 22.4 | 27.8 | 15.8 | 4.34 | 21.8 | 24 | 20.1 | 17.1 | 13 | 8.9 | 4.2 | 6.1 | 22 | 21.1
150475 | 06/23/1993 | 22.1 | 25 | 18.8 | 2.172 | 21.9 | 24 | 20.6 | 18.1 | 13.7 | 9.1 | 4.3 | 6.1 | 21.9 | 21.5
150475 | 06/24/1993 | 18.6 | 22.1 | 13.3 | 2.861 | 17.7 | 24 | 18.9 | 18 | 14.2 | 9.2 | 4.4 | 6.1 | 18.5 | 17.9
150475 | 06/25/1993 | 16.8 | 22.1 | 11.3 | 3.83 | 16.7 | 24 | 16.4 | 16.3 | 14.3 | 9.4 | 4.5 | 6.1 | 16.8 | 15.1
150475 | 06/26/1993 | 16.3 | 21.9 | 10.5 | 4.268 | 16.2 | 24 | 16.2 | 15.7 | 14.1 | 9.6 | 4.6 | 6.1 | 16.6 | 15.1
150475 | 06/27/1993 | 14.5 | 20.4 | 8.4 | 4.246 | 14.4 | 24 | 15 | 15.1 | 13.9 | 9.7 | 4.7 | 6.1 | 15 | 13.8
150475 | 06/28/1993 | 14.4 | 20.4 | 7 | 4.648 | 13.7 | 24 | 14.8 | 14.5 | 13.6 | 9.8 | 4.8 | 6.1 | 15.5 | 14.5
150475 | 06/29/1993 | 16.7 | 22.4 | 9.8 | 4.436 | 16.1 | 24 | 16 | 14.8 | 13.4 | 9.9 | 4.9 | 6.1 | 17 | 15.8
150475 | 06/30/1993 | 16.2 | 19.3 | 12.5 | 2.451 | 15.9 | 24 | 15.9 | 15.2 | 13.4 | 10 | 5 | 6.1 | 16.2 | 16
150475 | 07/01/1993 | 19.3 | 24.6 | 13.1 | 3.772 | 18.9 | 24 | 17.9 | 15.6 | 13.4 | 10 | 5.1 | 6.1 | 19.7 | 19.3
150475 | 07/02/1993 | 20.1 | 23.6 | 16.1 | 2.383 | 19.9 | 24 | 18.9 | 16.9 | 13.7 | 10.1 | 5.2 | 6.1 | 19.5 | 19.4
150475 | 07/03/1993 | 20.8 | 24.1 | 14.7 | 3.401 | 19.4 | 24 | 18.6 | 16.9 | 14 | 10.2 | 5.3 | 6.1 | 20.4 | 19.9
150475 | 07/04/1993 | 22.7 | 25.9 | 16.7 | 2.47 | 21.3 | 24 | 21.3 | 18.4 | 14.4 | 10.3 | 5.4 | 6 | 22.4 | 21.4
150475 | 07/05/1993 | 19.2 | 23.5 | 15 | 3.114 | 19.3 | 24 | 18.8 | 17.9 | 14.9 | 10.5 | 5.5 | 6 | 19.2 | 18.1
150475 | 07/06/1993 | 18.3 | 22 | 14.8 | 2.611 | 18.4 | 24 | 18 | 17.3 | 15 | 10.6 | 5.6 | 6 | 18.4 | 17.1
150475 | 07/07/1993 | 17.9 | 22.1 | 12.5 | 3.227 | 17.3 | 24 | 17.3 | 16.7 | 14.9 | 10.7 | 5.7 | 6 | 17.7 | 17.7
150475 | 07/08/1993 | 18.5 | 24 | 13.6 | 3.415 | 18.8 | 24 | 17.9 | 16.7 | 14.9 | 10.8 | 5.8 | 6 | 18.6 | 18.4
150475 | 07/09/1993 | 19.4 | 24.4 | 14.1 | 3.861 | 19.3 | 24 | 18.6 | 17.1 | 14.9 | 10.9 | 5.9 | 6 | 19.3 | 18.8
150475 | 07/10/1993 | 21.1 | 26.3 | 13.9 | 4.33 | 20.1 | 24 | 19.5 | 17.5 | 15 | 11.1 | 6 | 6 | 21.1 | 20.7
150475 | 07/11/1993 | 17.8 | 22.1 | 12.7 | 3.331 | 17.4 | 24 | 18.5 | 17.9 | 15.2 | 11.2 | 6.1 | 6 | 18.1 | 17.1
150475 | 07/12/1993 | 16.8 | 22.4 | 10 | 4.231 | 16.2 | 24 | 16.8 | 16.6 | 15.2 | 11.3 | 6.2 | 6 | 17.1 | 16.3
150475 | 07/13/1993 | 14.9 | 18.5 | 12.7 | 1.934 | 15.6 | 24 | 15.4 | 16 | 15 | 11.4 | 6.3 | 6 | 14.8 | 14.8
150475 | 07/14/1993 | 17.1 | 22.2 | 10.1 | 4.359 | 16.2 | 24 | 16.6 | 15.5 | 14.7 | 11.4 | 6.4 | 6 | 17.3 | 17
150475 | 07/15/1993 | 19.1 | 24.7 | 11.9 | 4.617 | 18.3 | 24 | 17.8 | 16.2 | 14.6 | 11.5 | 6.5 | 6 | 19.3 | 18.6
150475 | 07/16/1993 | 22.1 | 26.4 | 17.2 | 3.37 | 21.8 | 24 | 20.4 | 17.6 | 14.8 | 11.5 | 6.6 | 6 | 22.3 | 21.5
150475 | 07/17/1993 | 22.8 | 26.6 | 19.3 | 2.481 | 23 | 24 | 21.4 | 18.9 | 15.2 | 11.6 | 6.7 | 6 | 22.7 | 22.4
150475 | 07/18/1993 | 23.2 | 27.8 | 17.5 | 3.611 | 22.7 | 24 | 22.1 | 19.5 | 15.8 | 11.7 | 6.7 | 6.1 | 23.5 | 23
150475 | 07/19/1993 | 20.5 | 23.7 | 15 | 2.559 | 19.4 | 24 | 20.8 | 19.8 | 16.2 | 11.8 | 6.8 | 6.1 | 20.8 | 19.5
150475 | 07/20/1993 | 18.5 | 24 | 11.7 | 4.398 | 17.9 | 24 | 18.7 | 18.4 | 16.4 | 12 | 6.9 | 6.1 | 18.8 | 18.2
150475 | 07/21/1993 | 18.7 | 23.7 | 12 | 4.16 | 17.9 | 24 | 18.4 | 17.9 | 16.3 | 12.1 | 7 | 6.1 | 18.9 | 18
150475 | 07/22/1993 | 17.8 | 22.1 | 14 | 2.842 | 18.1 | 24 | 17.7 | 17.6 | 16.1 | 12.2 | 7.1 | 6.1 | 17.7 | 16.9
150475 | 07/23/1993 | 18.6 | 25 | 13.2 | 4.004 | 19.1 | 24 | 18.2 | 17.2 | 15.9 | 12.3 | 7.2 | 6.1 | 19.1 | 18.4
150475 | 07/24/1993 | 20.9 | 25.6 | 16.1 | 3.2 | 20.9 | 24 | 19.5 | 17.9 | 15.9 | 12.4 | 7.3 | 6.1 | 20.7 | 20.5
150475 | 07/25/1993 | 22.3 | 24.9 | 19.1 | 1.866 | 22 | 24 | 21.2 | 19 | 16.1 | 12.4 | 7.4 | 6.1 | 22.2 | 21.2
150475 | 07/26/1993 | 21.7 | 26.6 | 16.7 | 3.703 | 21.7 | 24 | 20.7 | 19.2 | 16.4 | 12.5 | 7.5 | 6.1 | 21.6 | 20.4
150475 | 07/27/1993 | 21.6 | 26.7 | 17.9 | 3.241 | 22.3 | 24 | 20.6 | 19.2 | 16.6 | 12.6 | 7.6 | 6.1 | 21.5 | 20.6
150475 | 07/28/1993 | 20.1 | 25 | 15.2 | 3.398 | 20.1 | 24 | 20 | 19.1 | 16.7 | 12.7 | 7.7 | 6.1 | 20.4 | 18.6
150475 | 07/29/1993 | 19.9 | 25.2 | 13.8 | 4.079 | 19.5 | 24 | 19.6 | 18.7 | 16.8 | 12.8 | 7.7 | 6.1 | 20 | 19.2
150475 | 07/30/1993 | 21.9 | 27.7 | 13.5 | 4.895 | 20.6 | 24 | 20.4 | 18.7 | 16.7 | 12.9 | 7.8 | 6.1 | 22 | 21.2
150475 | 07/31/1993 | 23.1 | 27.6 | 19.2 | 2.782 | 23.4 | 24 | 22.1 | 20.1 | 16.9 | 13 | 7.9 | 6.1 | 22.6 | 22.6
150475 | 08/01/1993 | 19.8 | 23.9 | 14.9 | 2.925 | 19.4 | 24 | 19.8 | 19.5 | 17.2 | 13.1 | 8 | 6.1 | 19.8 | 18.1
150475 | 08/02/1993 | 17 | 21.6 | 11.9 | 3.485 | 16.8 | 24 | 17.5 | 18.1 | 17.1 | 13.2 | 8.1 | 6.1 | 17.2 | 16.1
150475 | 08/03/1993 | 15.5 | 19.6 | 11.4 | 2.914 | 15.5 | 24 | 16.4 | 17.1 | 16.8 | 13.3 | 8.2 | 6.1 | 16 | 14.9
150475 | 08/04/1993 | 15.7 | 20.5 | 8.7 | 4.219 | 14.6 | 24 | 15.8 | 16.2 | 16.3 | 13.4 | 8.3 | 6.1 | 16 | 15.3
150475 | 08/05/1993 | 16.4 | 21.2 | 11.6 | 3.344 | 16.4 | 24 | 16.6 | 16.4 | 15.9 | 13.4 | 8.4 | 6.1 | 16.5 | 15.8
150475 | 08/06/1993 | 16.1 | 21.5 | 9.7 | 4.351 | 15.6 | 24 | 16.3 | 16.1 | 15.7 | 13.4 | 8.4 | 6.1 | 16.7 | 16.2
150475 | 08/07/1993 | 16.9 | 22.5 | 10.1 | 4.393 | 16.3 | 24 | 16.8 | 16.2 | 15.5 | 13.4 | 8.5 | 6.1 | 17.2 | 16.6
150475 | 08/08/1993 | 20.1 | 26 | 14 | 4.315 | 20 | 24 | 18.5 | 16.8 | 15.5 | 13.3 | 8.6 | 6.1 | 20.1 | 19.4
150475 | 08/09/1993 | 24.7 | 30.1 | 20.5 | 3.89 | 25.3 | 24 | 22.5 | 18.9 | 15.8 | 13.3 | 8.7 | 6.1 | 24.5 | 24.2
150475 | 08/10/1993 | 23.9 | 29.6 | 17.1 | 4.388 | 23.4 | 24 | 22.3 | 20 | 16.4 | 13.4 | 8.8 | 6.1 | 23.4 | 23.1
150475 | 08/11/1993 | 24.5 | 29.6 | 20.2 | 3.409 | 24.9 | 24 | 22.8 | 20.6 | 17 | 13.4 | 8.8 | 6.1 | 24 | 23.6
150475 | 08/12/1993 | 23.1 | 28.3 | 16.7 | 3.898 | 22.5 | 24 | 22.7 | 21 | 17.5 | 13.5 | 8.9 | 6.1 | 23.2 | 22.1
150475 | 08/13/1993 | 19.8 | 25 | 13.6 | 4.128 | 19.3 | 24 | 20.1 | 20 | 17.7 | 13.7 | 9 | 6.1 | 20.1 | 19.5
150475 | 08/14/1993 | 21.3 | 24.9 | 16.6 | 3.113 | 20.8 | 24 | 20.3 | 19.5 | 17.7 | 13.8 | 9.1 | 6.1 | 21.1 | 21
150475 | 08/15/1993 | 23.3 | 27.3 | 20.3 | 2.586 | 23.8 | 24 | 22.2 | 20.2 | 17.7 | 13.9 | 9.1 | 6.1 | 23.3 | 23.1
150475 | 08/16/1993 | 20.7 | 25.2 | 17.3 | 2.844 | 21.3 | 24 | 20.9 | 20.3 | 17.9 | 14 | 9.2 | 6.1 | 20.5 | 20.2
150475 | 08/17/1993 | 21.5 | 27.5 | 13.9 | 4.597 | 20.7 | 24 | 20.2 | 19.4 | 17.9 | 14.1 | 9.3 | 6.1 | 21.1 | 20.9
150475 | 08/18/1993 | 22 | 24.9 | 18 | 2.098 | 21.5 | 24 | 21.4 | 20.1 | 17.9 | 14.2 | 9.4 | 6.1 | 21.6 | 21.7
150475 | 08/19/1993 | 20.7 | 26.6 | 15.3 | 4.065 | 21 | 24 | 20.1 | 19.6 | 17.9 | 14.3 | 9.4 | 6.1 | 20.3 | 19.5
150475 | 08/20/1993 | 19.3 | 24.3 | 14.5 | 3.603 | 19.4 | 24 | 19.5 | 19.2 | 17.8 | 14.4 | 9.5 | 6.1 | 19.5 | 19.2
150475 | 08/21/1993 | 19.4 | 24.8 | 12.5 | 4.441 | 18.7 | 24 | 19.1 | 18.7 | 17.7 | 14.4 | 9.6 | 6.1 | 19.6 | 19.2
150475 | 08/22/1993 | 19.5 | 21.7 | 16.9 | 1.677 | 19.3 | 24 | 19 | 18.7 | 17.6 | 14.5 | 9.7 | 6.1 | 19.3 | 19.2
150475 | 08/23/1993 | 21.7 | 25.5 | 18.7 | 2.53 | 22.1 | 24 | 20.8 | 19.2 | 17.5 | 14.5 | 9.7 | 6.1 | 21.6 | 20.9
150475 | 08/24/1993 | 23.1 | 29.4 | 16.7 | 4.761 | 23.1 | 24 | 21.6 | 19.7 | 17.6 | 14.6 | 9.8 | 6.1 | 22.9 | 22.6
150475 | 08/25/1993 | 24.7 | 30.2 | 18.5 | 4.153 | 24.4 | 24 | 23 | 20.7 | 17.9 | 14.6 | 9.9 | 6.1 | 24.6 | 23.8
150475 | 08/26/1993 | 24.9 | 29.1 | 20.7 | 2.92 | 24.9 | 24 | 23.8 | 21.7 | 18.3 | 14.7 | 10 | 6.1 | 24.9 | 24.5
150475 | 08/27/1993 | 19.1 | 23.3 | 14.7 | 2.94 | 19 | 24 | 20.2 | 20.9 | 18.6 | 14.8 | 10 | 6.1 | 18.9 | 18.4
150475 | 08/28/1993 | 17.9 | 22.3 | 13.2 | 3.439 | 17.8 | 24 | 17.9 | 18.8 | 18.4 | 14.9 | 10.1 | 6.1 | 17.5 | 17.3
150475 | 08/29/1993 | 19.3 | 23.8 | 13.6 | 3.545 | 18.7 | 24 | 18.8 | 18.4 | 18 | 15 | 10.2 | 6.1 | 19.5 | 19
150475 | 08/30/1993 | 17.5 | 19.6 | 11.8 | 2.411 | 15.7 | 24 | 18.3 | 18.7 | 17.8 | 15 | 10.3 | 6.1 | 17.3 | 16.6
150475 | 08/31/1993 | 14.4 | 20.3 | 8.3 | 4.184 | 14.3 | 24 | 15.4 | 16.8 | 17.5 | 15 | 10.3 | 6.1 | 14.6 | 14
150475 | 09/01/1993 | 16.4 | 22.3 | 9.7 | 4.649 | 16 | 24 | 15.9 | 16.1 | 16.9 | 15 | 10.4 | 6.1 | 16.6 | 15.2
150475 | 09/02/1993 | 17.9 | 23.7 | 12.9 | 3.626 | 18.3 | 24 | 17.5 | 16.9 | 16.6 | 15 | 10.5 | 6.1 | 17.9 | 16.9
150475 | 09/03/1993 | 14.6 | 20.5 | 7.6 | 4.184 | 14.1 | 24 | 15.4 | 16.3 | 16.4 | 14.9 | 10.5 | 6.1 | 15 | 13.9
150475 | 09/04/1993 | 14.6 | 20.1 | 9.1 | 3.691 | 14.6 | 24 | 15.3 | 15.9 | 16.1 | 14.9 | 10.6 | 6.1 | 14.9 | 13.4
150475 | 09/05/1993 | 11.9 | 16.9 | 5.4 | 3.811 | 11.2 | 24 | 13 | 14.7 | 15.8 | 14.8 | 10.6 | 6.1 | 12.4 | 11.8
150475 | 09/06/1993 | 13 | 19.3 | 6.3 | 4.429 | 12.8 | 24 | 13.4 | 14.1 | 15.3 | 14.7 | 10.7 | 6.2 | 12.9 | 12.4
150475 | 09/07/1993 | 13.6 | 20.2 | 7.4 | 4.934 | 13.8 | 24 | 13.2 | 13.8 | 14.9 | 14.6 | 10.7 | 6.2 | 13 | 12.7
150475 | 09/08/1993 | 14.7 | 20.6 | 7 | 4.714 | 13.8 | 24 | 13.4 | 13.7 | 14.6 | 14.5 | 10.8 | 6.2 | 14.2 | 12.6
150475 | 09/09/1993 | 14.6 | 18.8 | 8.7 | 3.094 | 13.8 | 24 | 14.9 | 14.6 | 14.5 | 14.3 | 10.8 | 6.2 | 14.7 | 12.5
150475 | 09/10/1993 | 11.2 | 17 | 5.3 | 3.947 | 11.2 | 24 | 11.9 | 13.5 | 14.4 | 14.2 | 10.9 | 6.2 | 11.1 | 10
150475 | 09/11/1993 | 14.3 | 21.1 | 7.6 | 4.864 | 14.4 | 24 | 13 | 13 | 14 | 14.1 | 10.9 | 6.2 | 14.1 | 13.2
150475 | 09/12/1993 | 19 | 26 | 12.9 | 4.663 | 19.5 | 24 | 17.2 | 14.8 | 14 | 14 | 11 | 6.2 | 18.8 | 18.3
150475 | 09/13/1993 | 14.6 | 17.4 | 8.7 | 2.613 | 13.1 | 24 | 15.5 | 15.8 | 14.4 | 13.9 | 11 | 6.2 | 14.4 | 14.3
150475 | 12/31/1993 | -5.4 | -2.4 | -8.9 | 2.423 | -5.7 | 24 | -3.5 | -2.8 | 0 | 2.1 | 5.7 | 6.4 | -4.5 | -4.5
150475 | 09/15/1993 | 8.2 | 15.2 | 2.2 | 4.754 | 8.7 | 24 | 9.4 | 11.2 | 13.7 | 13.7 | 11 | 6.2 | 8.9 | 8.3
150475 | 09/16/1993 | 11.8 | 18.9 | 5.7 | 4.922 | 12.3 | 24 | 11.5 | 11.5 | 13.1 | 13.6 | 11.1 | 6.2 | 12.1 | 11
150475 | 09/17/1993 | 10 | 15.8 | 5.5 | 3.486 | 10.7 | 24 | 10.9 | 11.9 | 12.9 | 13.5 | 11.1 | 6.2 | 9.9 | 9.8
150475 | 09/18/1993 | 10.8 | 18.5 | 2.7 | 5.829 | 10.6 | 24 | 10.8 | 11.3 | 12.6 | 13.3 | 11.1 | 6.2 | 10.6 | 10.5
150475 | 09/19/1993 | 9.5 | 13.1 | 5.6 | 2.498 | 9.4 | 24 | 9.5 | 11 | 12.4 | 13.2 | 11.1 | 6.2 | 9 | 8.9
150475 | 09/20/1993 | 10 | 13.2 | 7.5 | 2.023 | 10.4 | 24 | 10.3 | 10.8 | 12.1 | 13.1 | 11.1 | 6.2 | 10 | 10
150475 | 09/21/1993 | 12.2 | 17.6 | 7.4 | 3.415 | 12.5 | 24 | 11.6 | 11.2 | 11.9 | 12.9 | 11.2 | 6.2 | 12.3 | 12
150475 | 09/22/1993 | 12.4 | 16.9 | 5.6 | 3.289 | 11.3 | 24 | 12.7 | 12.3 | 12 | 12.8 | 11.2 | 6.2 | 12.5 | 11.4
150475 | 09/23/1993 | 8.5 | 16.1 | 1.9 | 5.1 | 9 | 24 | 9.4 | 11.1 | 12 | 12.7 | 11.2 | 6.2 | 8.6 | 7.9
150475 | 09/24/1993 | 10.2 | 18.4 | 2.5 | 5.692 | 10.5 | 24 | 9.8 | 10.4 | 11.8 | 12.6 | 11.2 | 6.2 | 10 | 9.5
150475 | 09/25/1993 | 12 | 19.6 | 5.1 | 5.242 | 12.4 | 24 | 11.4 | 11 | 11.6 | 12.5 | 11.2 | 6.2 | 12.1 | 11.7
150475 | 09/26/1993 | 9.7 | 13.7 | 3.5 | 2.849 | 8.6 | 24 | 10.8 | 11.6 | 11.7 | 12.4 | 11.2 | 6.2 | 9.9 | 8.8
150475 | 09/27/1993 | 7.7 | 15.1 | 0.6 | 5.06 | 7.9 | 24 | 8.2 | 9.9 | 11.5 | 12.3 | 11.2 | 6.2 | 7.8 | 6.9
150475 | 09/28/1993 | 6.6 | 10.9 | 2.2 | 2.719 | 6.6 | 24 | 7.9 | 9.5 | 11.2 | 12.2 | 11.2 | 6.2 | 6.7 | 5.8
150475 | 04/12/1992 | -3.4 | 2.3 | -9.6 | 4.325 | -3.7 | 24 | 0 | 0.3 | 0 | 0.7 | 2.3 | 6.2 | -0.5 | -1.5
150475 | 08/18/1991 | 17.2 | 22.3 | 11.4 | 3.602 | 16.9 | 24 | 18.5 | 19.2 | 17.9 | 14.5 | 9.8 | 6.3 | 17.5 | 16.3
150475 | 08/19/1991 | 15.6 | 22.3 | 8.5 | 5.078 | 15.4 | 24 | 16.7 | 17.5 | 17.5 | 14.5 | 9.9 | 6.3 | 16.2 | 15.8
150475 | 08/20/1991 | 15.5 | 20.1 | 9.7 | 3.52 | 14.9 | 24 | 15.7 | 16.7 | 17.1 | 14.6 | 9.9 | 6.3 | 15.6 | 14.6
150475 | 08/21/1991 | 20.5 | 28.9 | 12.5 | 5.964 | 20.7 | 24 | 19.2 | 17.2 | 16.7 | 14.6 | 10 | 6.3 | 20.7 | 19.5
150475 | 08/22/1991 | 20.3 | 26.1 | 14.5 | 4.282 | 20.3 | 24 | 19.4 | 18.3 | 16.7 | 14.6 | 10.1 | 6.3 | 19.9 | 19.5
150475 | 08/23/1991 | 21 | 26.7 | 15.2 | 4.068 | 21 | 24 | 20.3 | 18.8 | 16.9 | 14.6 | 10.2 | 6.3 | 21.4 | 20.6
150475 | 08/24/1991 | 23.1 | 28.9 | 18.1 | 3.84 | 23.5 | 24 | 21.7 | 19.7 | 17.2 | 14.6 | 10.2 | 6.3 | 23 | 21.9
150475 | 08/25/1991 | 24.9 | 30.6 | 19.8 | 4.027 | 25.2 | 24 | 23.1 | 20.6 | 17.6 | 14.6 | 10.3 | 6.3 | 24.8 | 22.8
150475 | 08/26/1991 | 25.9 | 32 | 20.8 | 4.071 | 26.4 | 24 | 24.1 | 21.6 | 18.1 | 14.7 | 10.3 | 6.3 | 25.7 | 22.9
150475 | 08/27/1991 | 25.3 | 32.1 | 19.3 | 4.698 | 25.7 | 24 | 24 | 22 | 18.6 | 14.8 | 10.4 | 6.3 | 25.1 | 23.4
150475 | 08/28/1991 | 25.3 | 31.3 | 18.5 | 4.617 | 24.9 | 24 | 24 | 22.2 | 19 | 14.9 | 10.5 | 6.3 | 25.3 | 23.3
150475 | 08/29/1991 | 26 | 31.7 | 20.9 | 3.976 | 26.3 | 24 | 25 | 22.8 | 19.3 | 15.1 | 10.5 | 6.3 | 26 | 24.9
150475 | 08/30/1991 | 23.5 | 31.3 | 16.8 | 5.283 | 24.1 | 24 | 23.2 | 22.5 | 19.6 | 15.2 | 10.6 | 6.3 | 23 | 22.2
150475 | 08/31/1991 | 18.3 | 23.6 | 12.7 | 3.65 | 18.2 | 24 | 20.1 | 21.1 | 19.6 | 15.4 | 10.7 | 6.3 | 19 | 16.9
150475 | 09/01/1991 | 17.9 | 24.8 | 10.7 | 5.159 | 17.8 | 24 | 18.5 | 19.3 | 19.2 | 15.5 | 10.7 | 6.3 | 18.6 | 17
150475 | 09/02/1991 | 22.6 | 29.1 | 15.9 | 4.917 | 22.5 | 24 | 21.2 | 19.7 | 18.8 | 15.6 | 10.8 | 6.3 | 22.9 | 20.8
150475 | 09/03/1991 | 18.7 | 22.5 | 12.1 | 3.366 | 17.3 | 24 | 19.9 | 20.3 | 18.8 | 15.6 | 10.9 | 6.3 | 18.7 | 16.9
150475 | 09/04/1991 | 17.5 | 25 | 10 | 5.605 | 17.5 | 24 | 17.3 | 18.3 | 18.5 | 15.7 | 10.9 | 6.3 | 16.8 | 16.5
150475 | 09/05/1991 | 17.1 | 22.7 | 12.1 | 3.664 | 17.4 | 24 | 17.5 | 17.9 | 18.1 | 15.7 | 11 | 6.3 | 17.4 | 15.7
150475 | 09/06/1991 | 18.1 | 26.1 | 8.7 | 6.12 | 17.4 | 24 | 17.7 | 17.5 | 17.7 | 15.7 | 11.1 | 6.3 | 18.5 | 17.7
150475 | 09/07/1991 | 20.1 | 23.7 | 17.4 | 2.076 | 20.6 | 24 | 19.2 | 18.4 | 17.5 | 15.6 | 11.1 | 6.3 | 19.7 | 19.2
150475 | 09/08/1991 | 20.7 | 24.3 | 17.9 | 2.205 | 21.1 | 24 | 19.7 | 18.7 | 17.5 | 15.6 | 11.2 | 6.3 | 20.5 | 20.3
150475 | 09/09/1991 | 21.4 | 25.7 | 16 | 2.83 | 20.9 | 24 | 21 | 19.6 | 17.7 | 15.6 | 11.3 | 6.3 | 21.4 | 20.7
150475 | 09/10/1991 | 15.6 | 19.5 | 11.8 | 2.449 | 15.7 | 24 | 17 | 18.5 | 17.8 | 15.6 | 11.3 | 6.3 | 15.8 | 15.4
150475 | 09/11/1991 | 14.6 | 19 | 11.2 | 2.513 | 15.1 | 24 | 15.2 | 16.7 | 17.5 | 15.6 | 11.4 | 6.4 | 14.6 | 14.4
150475 | 09/12/1991 | 18.8 | 24.1 | 14 | 3.64 | 19.1 | 24 | 17.7 | 16.7 | 17 | 15.6 | 11.4 | 6.4 | 18.6 | 18.4
150475 | 09/13/1991 | 19.7 | 24.5 | 14.5 | 3.307 | 19.5 | 24 | 19.1 | 17.8 | 16.9 | 15.5 | 11.5 | 6.4 | 20 | 19.3
150475 | 12/31/1991 | -4.3 | -0.7 | -7 | 2.133 | -3.9 | 24 | -1.7 | -1.3 | 0 | 2.3 | 6.1 | 6.6
150475 | 09/15/1991 | 19.9 | 25.2 | 14.6 | 3.495 | 19.9 | 24 | 19.7 | 18.9 | 17.3 | 15.4 | 11.6 | 6.4 | 20 | 19.4
150475 | 09/16/1991 | 13.7 | 18.6 | 9.9 | 2.979 | 14.3 | 24 | 15.4 | 17.6 | 17.3 | 15.4 | 11.6 | 6.4 | 13.7 | 12.6
150475 | 09/17/1991 | 11.8 | 16.8 | 5.2 | 3.417 | 11 | 24 | 13.3 | 15.5 | 16.9 | 15.4 | 11.7 | 6.4 | 11.6 | 11.2
150475 | 09/18/1991 | 5.3 | 9.4 | 2 | 2.426 | 5.7 | 24 | 8.4 | 12.8 | 16.1 | 15.4 | 11.7 | 6.4 | 5.9 | 4.3
150475 | 09/19/1991 | 5 | 10.4 | 0.5 | 3.638 | 5.5 | 24 | 6.9 | 10.4 | 14.9 | 15.3 | 11.8 | 6.4 | 5.1 | 4.4
150475 | 09/20/1991 | 8.2 | 16.3 | 0.4 | 5.849 | 8.4 | 24 | 8 | 9.6 | 13.7 | 15.1 | 11.8 | 6.4 | 8.4 | 6.8
150475 | 09/21/1991 | 11.3 | 18.3 | 3.9 | 5.214 | 11.1 | 24 | 10.7 | 10.7 | 13 | 14.8 | 11.8 | 6.4 | 11.6 | 9.1
150475 | 09/22/1991 | 10.5 | 15 | 6.3 | 2.74 | 10.7 | 24 | 11.1 | 11.7 | 12.8 | 14.6 | 11.9 | 6.4 | 10.7 | 8.6
150475 | 09/23/1991 | 8.3 | 13.3 | 2.6 | 3.534 | 8 | 24 | 8.9 | 10.8 | 12.7 | 14.4 | 11.9 | 6.4 | 7.8 | 7.5
150475 | 09/24/1991 | 9.4 | 14.9 | 4.2 | 3.672 | 9.6 | 24 | 9.8 | 10.4 | 12.3 | 14.1 | 11.9 | 6.4 | 9.9 | 9.1
150475 | 09/25/1991 | 10.4 | 14.8 | 5.6 | 3.121 | 10.2 | 24 | 10.6 | 11 | 12.2 | 13.9 | 11.9 | 6.4 | 10.7 | 8.4
150475 | 09/26/1991 | 5.8 | 12.2 | 0.4 | 4.014 | 6.3 | 24 | 7.6 | 10 | 12 | 13.7 | 11.9 | 6.4 | 6.2 | 4.8
150475 | 09/27/1991 | 7.7 | 15 | 1.7 | 5.015 | 8.4 | 24 | 7.8 | 9.1 | 11.6 | 13.5 | 11.9 | 6.4 | 7.3 | 7.2
150475 | 09/28/1991 | 8.9 | 16.7 | 1.5 | 5.481 | 9.1 | 24 | 8.7 | 9.3 | 11.2 | 13.3 | 11.9 | 6.4 | 8.8 | 8.2
150475 | 09/29/1991 | 11.4 | 18.5 | 4 | 5.223 | 11.3 | 24 | 10.2 | 9.9 | 11.1 | 13.1 | 11.9 | 6.4 | 11.3 | 9.9
150475 | 09/30/1991 | 11.8 | 17 | 8.4 | 2.85 | 12.7 | 24 | 11.8 | 11.3 | 11.2 | 12.9 | 11.9 | 6.4 | 11.8 | 10.4
150475 | 10/01/1991 | 12.3 | 19.1 | 7.7 | 3.907 | 13.4 | 24 | 11.5 | 11.3 | 11.4 | 12.8 | 11.9 | 6.4 | 12.2 | 11.3
150475 | 10/02/1991 | 12.3 | 18.7 | 7.3 | 4.281 | 13 | 24 | 12.3 | 11.9 | 11.6 | 12.7 | 11.9 | 6.4 | 12.2 | 11.1
150475 | 10/03/1991 | 9.4 | 15.5 | 4.8 | 4.017 | 10.2 | 24 | 10 | 11.2 | 11.7 | 12.6 | 11.9 | 6.4 | 9.1 | 8.8
150475 | 10/04/1991 | 6.5 | 9.9 | 3.3 | 1.956 | 6.6 | 24 | 7.2 | 9.8 | 11.6 | 12.5 | 11.9 | 6.4 | 5.7 | 5.8
150475 | 10/05/1991 | 3.8 | 6.2 | 0.4 | 1.652 | 3.3 | 24 | 5.6 | 8.3 | 11 | 12.4 | 11.9 | 6.4 | 4 | 3
150475 | 10/06/1991 | 3.2 | 9 | -1.4 | 3.609 | 3.8 | 24 | 4.7 | 7 | 10.4 | 12.2 | 11.8 | 6.5 | 3.6 | 2.7
150475 | 10/07/1991 | 7 | 14.8 | -0.9 | 5.403 | 7 | 24 | 6.3 | 6.9 | 9.7 | 12.1 | 11.8 | 6.5 | 7.1 | 5.8
150475 | 10/08/1991 | 12.2 | 21.4 | 5.9 | 5.633 | 13.7 | 24 | 10.7 | 8.9 | 9.5 | 11.9 | 11.8 | 6.5 | 12.3 | 10.5
150475 | 10/09/1991 | 9 | 15.9 | 4.1 | 4.508 | 10 | 24 | 9.3 | 9.9 | 9.8 | 11.7 | 11.8 | 6.5 | 8.6 | 7.2
150475 | 10/10/1991 | 8.2 | 14 | 1.5 | 4.428 | 7.8 | 24 | 7.7 | 8.8 | 9.9 | 11.6 | 11.8 | 6.5 | 7.8 | 6.9
150475 | 10/11/1991 | 11.7 | 19.2 | 5.9 | 4.752 | 12.6 | 24 | 10.7 | 9.7 | 9.9 | 11.5 | 11.7 | 6.5 | 11.6 | 9.3
150475 | 10/12/1991 | 6.9 | 12.7 | 1 | 3.772 | 6.9 | 24 | 8.2 | 9.5 | 10.1 | 11.4 | 11.7 | 6.5 | 7.4 | 6.7
150475 | 10/13/1991 | 7.9 | 14 | 3.8 | 3.534 | 8.9 | 24 | 8 | 8.9 | 10 | 11.3 | 11.7 | 6.5 | 7.8 | 6.7
150475 | 10/14/1991 | 4 | 6.9 | -1.6 | 2.268 | 2.7 | 24 | 5.9 | 8.2 | 9.8 | 11.2 | 11.6 | 6.5 | 4.1 | 2.7
150475 | 10/15/1991 | 1.7 | 8.7 | -4.9 | 4.582 | 1.9 | 24 | 3 | 6 | 9.3 | 11.1 | 11.6 | 6.5 | 2 | 1
150475 | 10/16/1991 | 12.3 | 23.1 | 2.4 | 7.477 | 12.8 | 24 | 9 | 6.9 | 8.7 | 11 | 11.6 | 6.5 | 12 | 9.7
150475 | 10/17/1991 | 10.5 | 18.7 | 1.7 | 4.919 | 10.2 | 24 | 10.8 | 9.9 | 9 | 10.8 | 11.5 | 6.5 | 10.4 | 8
150475 | 10/18/1991 | 0.7 | 6.1 | -3.6 | 2.708 | 1.3 | 24 | 3.6 | 7.7 | 9.2 | 10.8 | 11.5 | 6.5 | 0.5 | 0.1
150475 | 10/19/1991 | 2.2 | 11.5 | -4.3 | 5.51 | 3.6 | 24 | 2.5 | 5.1 | 8.7 | 10.7 | 11.4 | 6.5 | 1.7 | 1.2
150475 | 10/20/1991 | 5.3 | 11.2 | -1.2 | 4.297 | 5 | 24 | 4.2 | 5 | 8 | 10.5 | 11.4 | 6.5 | 4.7 | 3.8
150475 | 10/21/1991 | 7.5 | 13.8 | 1.8 | 3.583 | 7.8 | 24 | 7.4 | 6.6 | 7.8 | 10.4 | 11.4 | 6.5 | 7.9 | 6.7
150475 | 10/22/1991 | 11.3 | 21.6 | 4 | 6.178 | 12.8 | 24 | 9.3 | 7.8 | 7.9 | 10.2 | 11.3 | 6.5 | 11.1 | 9.9
150475 | 10/23/1991 | 7.2 | 12.6 | 2.4 | 3.104 | 7.5 | 24 | 8.3 | 8.8 | 8.4 | 10.1 | 11.3 | 6.5 | 7.7 | 6.2
150475 | 10/24/1991 | 4.6 | 6.2 | 2.4 | 0.934 | 4.3 | 24 | 6.1 | 7.8 | 8.6 | 10 | 11.2 | 6.5 | 4.8 | 4.4
150475 | 10/25/1991 | 1.9 | 7.1 | -2.9 | 3.327 | 2.1 | 24 | 3.8 | 6.1 | 8.3 | 10 | 11.2 | 6.5 | 2.5 | 2.4
150475 | 10/26/1991 | 4.4 | 10.7 | 1.1 | 3.271 | 5.9 | 24 | 4.9 | 5.7 | 7.9 | 9.9 | 11.1 | 6.5 | 4.8 | 4.4
150475 | 10/27/1991 | 5.5 | 11 | 1.9 | 3.221 | 6.5 | 24 | 5.6 | 6 | 7.7 | 9.8 | 11.1 | 6.5 | 5.9 | 5.4
150475 | 10/28/1991 | 8.8 | 12.5 | 6.1 | 2.056 | 9.3 | 24 | 7.7 | 7 | 7.6 | 9.7 | 11 | 6.5 | 8.6 | 8.4
150475 | 10/29/1991 | -0.1 | 7.6 | -6.2 | 3.681 | 0.7 | 24 | 3.9 | 6.7 | 7.8 | 9.6 | 11 | 6.5 | 0.2 | -0.5
150475 | 10/30/1991 | -3.8 | -0.4 | -6.8 | 2.294 | -3.6 | 24 | 0 | 3.7 | 7.3 | 9.5 | 10.9 | 6.5 | -3 | -3.5
150475 | 10/31/1991 | -1.9 | 0.7 | -4.3 | 1.54 | -1.8 | 24 | 0 | 2.4 | 6.5 | 9.4 | 10.9 | 6.5 | -1.2 | -1.5
150475 | 11/01/1991 | -4.1 | -2.4 | -6.8 | 1.363 | -4.6 | 24 | 0 | 2 | 5.8 | 9.2 | 10.8 | 6.5 | -2.5 | -2.5
150475 | 11/02/1991 | -10.9 | -7.2 | -12.7 | 1.387 | -10 | 24 | 0 | 1.8 | 5.3 | 9 | 10.8 | 6.5
150475 | 11/03/1991 | -13 | -9 | -18.5 | 3.092 | -13.8 | 24 | 0.2 | 1.8 | 4.9 | 8.8 | 10.7 | 6.6
150475 | 11/04/1991 | -15.1 | -11.4 | -19.2 | 2.944 | -15.3 | 24 | 0.4 | 1.8 | 4.6 | 8.6 | 10.7 | 6.6
150475 | 11/05/1991 | -9.4 | -3.2 | -14.8 | 3.721 | -9 | 24 | 0.3 | 1.7 | 4.4 | 8.3 | 10.6 | 6.6
150475 | 11/06/1991 | -16.7 | -10.6 | -22.8 | 4.26 | -16.7 | 24 | 0.6 | 1.8 | 4.2 | 8.1 | 10.5 | 6.6
150475 | 11/07/1991 | -17.9 | -9 | -24.4 | 5.353 | -16.7 | 24 | 0.4 | 1.7 | 4.1 | 7.9 | 10.5 | 6.6
150475 | 11/08/1991 | -12.8 | -6.6 | -19.7 | 5.557 | -13.2 | 24 | 0.3 | 1.6 | 4 | 7.7 | 10.4 | 6.6
150475 | 11/09/1991 | -4.7 | -1.2 | -8.4 | 2.783 | -4.8 | 24 | 0.3 | 1.5 | 3.8 | 7.6 | 10.3 | 6.6
150475 | 11/10/1991 | -5.4 | -1.8 | -10 | 2.548 | -5.9 | 24 | 0.7 | 1.5 | 3.7 | 7.4 | 10.3 | 6.6
150475 | 11/11/1991 | -6.5 | -1 | -11.3 | 3.504 | -6.2 | 24 | 1 | 1.8 | 3.7 | 7.2 | 10.2 | 6.6
150475 | 11/12/1991 | -3.8 | -0.1 | -8.2 | 3.233 | -4.2 | 24 | 1.1 | 1.9 | 3.7 | 7.1 | 10.1 | 6.6
150475 | 11/13/1991 | -0.7 | 0.2 | -2.4 | 0.649 | -1.1 | 24 | 0.8 | 1.9 | 3.6 | 7 | 10 | 6.6 | -0.2 | -0.2
150475 | 11/14/1991 | -1.4 | 0.5 | -4.3 | 1.976 | -1.9 | 24 | 0.7 | 1.7 | 3.6 | 6.8 | 10 | 6.6 | 0.1 | -0.1
150475 | 11/15/1991 | -2.2 | 1 | -9 | 2.705 | -4 | 24 | 0.8 | 1.7 | 3.5 | 6.7 | 9.9 | 6.6 | -1.3 | -1.1
150475 | 11/16/1991 | -8.8 | -2.5 | -12.6 | 2.834 | -7.6 | 24 | 0.8 | 1.7 | 3.5 | 6.6 | 9.8 | 6.6 | -3.6 | -3.4
150475 | 11/17/1991 | -2.9 | 0.7 | -10 | 4.425 | -4.7 | 24 | 0.4 | 1.5 | 3.4 | 6.5 | 9.7 | 6.6 | -1.4 | -1.5
150475 | 11/18/1991 | 0.1 | 1.9 | -2.5 | 1.286 | -0.3 | 24 | 0.1 | 1.3 | 3.3 | 6.4 | 9.7 | 6.6 | 0.3 | 0.4
150475 | 11/19/1991 | -0.8 | 3.3 | -3.1 | 1.956 | 0.1 | 24 | 0 | 1.1 | 3.2 | 6.3 | 9.6 | 6.6 | -0.3 | -0.2
150475 | 11/20/1991 | -0.5 | 4.7 | -5.3 | 3.333 | -0.3 | 24 | 0 | 1 | 3 | 6.2 | 9.5 | 6.6 | 0 | 0
150475 | 11/21/1991 | 0.3 | 2.4 | -2.2 | 1.317 | 0.1 | 24 | 0 | 1 | 2.9 | 6 | 9.4 | 6.6 | 0.1 | 0.1
150475 | 11/22/1991 | -4 | -1.6 | -6.6 | 1.341 | -4.1 | 24 | 0 | 0.9 | 2.8 | 5.9 | 9.3 | 6.6 | -3.1 | -3.3
150475 | 11/23/1991 | -7.5 | -6.1 | -9.5 | 0.887 | -7.8 | 24 | -2.4 | 0.5 | 2.7 | 5.8 | 9.3 | 6.6 | -6.5 | -6.6
150475 | 11/24/1991 | -10.9 | -6.4 | -14.3 | 2.374 | -10.4 | 24 | -6.3 | 0 | 2.5 | 5.7 | 9.2 | 6.6 | -9.6 | -9.6
150475 | 03/28/1989 | 5.8 | 10.7 | 0.4 | 3.253 | 5.6 | 24 | 4.8 | 0 | 0 | 0 | 2.2 | 6.8 | 6.5 | 5.4
150475 | 11/26/1991 | -7.2 | -3.6 | -13.8 | 3.56 | -8.7 | 24 | -4.4 | 0 | 2 | 5.5 | 9 | 6.6 | -6.2 | -6.2
150475 | 11/27/1991 | -6.4 | -3.7 | -9.6 | 1.927 | -6.7 | 24 | -3.1 | -0.1 | 1.9 | 5.4 | 8.9 | 6.6 | -5.3 | -5.2
150475 | 11/28/1991 | -8.7 | -4.8 | -11.3 | 1.995 | -8.1 | 24 | -4.8 | -1.8 | 1.5 | 5.2 | 8.9 | 6.6 | -6.9 | -6.5
150475 | 11/29/1991 | -6.4 | -2.6 | -10.4 | 3.226 | -6.5 | 24 | -4.6 | -3.2 | 0.7 | 5.1 | 8.8 | 6.6 | -5.4 | -5.4
150475 | 11/30/1991 | -11.5 | -4.5 | -19.9 | 5.215 | -12.2 | 24 | -3.2 | -2.2 | 0.4 | 4.9 | 8.7 | 6.6 | -8.6 | -8.5
150475 | 12/01/1991 | -15.7 | -8.6 | -20.8 | 4.096 | -14.7 | 24 | -4.9 | -3.2 | 0.3 | 4.7 | 8.6 | 6.6 | -11.2 | -10.9
150475 | 12/02/1991 | -17.8 | -14 | -21.6 | 2.709 | -17.8 | 24 | -6.3 | -4.3 | 0.1 | 4.5 | 8.5 | 6.6 | -13.7 | -13.2
150475 | 12/03/1991 | -15.6 | -12 | -20.6 | 2.468 | -16.3 | 24 | -5.8 | -4.3 | 0 | 4.3 | 8.4 | 6.6 | -13.2 | -12.7
150475 | 12/04/1991 | -21.6 | -17.1 | -28.7 | 4.105 | -22.9 | 24 | -6.7 | -4.6 | 0 | 4.2 | 8.4 | 6.6 | -16.3 | -15.4
150475 | 12/05/1991 | -18.3 | -15.5 | -21.1 | 1.799 | -18.3 | 24 | -5.5 | -4.2 | 0 | 4 | 8.3 | 6.6 | -15.1 | -14.2
150475 | 12/06/1991 | -10 | 0.2 | -21.5 | 8.017 | -10.7 | 24 | -4.8 | -3.6 | 0 | 3.9 | 8.2 | 6.6
150475 | 12/07/1991 | -3.8 | -2 | -5.7 | 1.105 | -3.9 | 24 | -2.9 | -2.5 | 0 | 3.7 | 8.1 | 6.6
150475 | 12/08/1991 | -5.6 | -0.9 | -12.8 | 3.655 | -6.9 | 24 | -1.9 | -1.6 | 0 | 3.6 | 8 | 6.6
150475 | 12/09/1991 | -7.7 | -1.9 | -14 | 3.506 | -8 | 24 | -2.1 | -1.4 | 0 | 3.5 | 7.9 | 6.6
150475 | 12/10/1991 | -4.2 | 0.6 | -7.4 | 2.656 | -3.4 | 24 | -1.8 | -1.4 | 0 | 3.4 | 7.8 | 6.6
150475 | 12/11/1991 | -5.7 | -1.7 | -10.8 | 2.543 | -6.3 | 24 | -1.6 | -1.2 | 0 | 3.3 | 7.7 | 6.6
150475 | 12/12/1991 | -3 | 0.3 | -13.1 | 3.798 | -6.4 | 24 | -1.3 | -1.1 | 0 | 3.2 | 7.6 | 6.6
150475 | 12/13/1991 | -7.9 | -0.2 | -14 | 4.625 | -7.1 | 24 | -1.5 | -1 | 0 | 3.2 | 7.5 | 6.6
150475 | 12/14/1991 | -13.9 | -9.3 | -17.8 | 2.361 | -13.6 | 24 | -1.5 | -1 | 0 | 3.1 | 7.5 | 6.6
150475 | 12/15/1991 | -20.7 | -15.5 | -26 | 3.135 | -20.8 | 24 | -2.8 | -1.7 | 0 | 3 | 7.4 | 6.6
150475 | 12/16/1991 | -11.1 | -6 | -16.3 | 3.815 | -11.2 | 24 | -3.5 | -2.5 | 0 | 3 | 7.3 | 6.6
150475 | 12/17/1991 | -10 | -5.8 | -19.4 | 4.99 | -12.6 | 24 | -2.5 | -2 | 0 | 2.9 | 7.2 | 6.6
150475 | 12/18/1991 | -22.2 | -16.1 | -27.2 | 3.187 | -21.7 | 24 | -3.5 | -2.2 | 0 | 2.8 | 7.1 | 6.6
150475 | 12/19/1991 | -12.7 | -4.5 | -22.1 | 6.669 | -13.3 | 24 | -4.1 | -2.9 | 0 | 2.8 | 7 | 6.6
150475 | 12/20/1991 | -3.6 | -1.6 | -7.4 | 1.896 | -4.5 | 24 | -2.7 | -2.3 | 0 | 2.7 | 6.9 | 6.6
150475 | 12/21/1991 | -5.4 | 0.4 | -11 | 4.182 | -5.3 | 24 | -2.2 | -1.6 | 0 | 2.7 | 6.9 | 6.6
150475 | 12/22/1991 | -5 | -1.2 | -9.4 | 2.432 | -5.3 | 24 | -1.8 | -1.3 | 0 | 2.6 | 6.8 | 6.6
150475 | 12/23/1991 | -8.5 | -4.5 | -11.9 | 2.343 | -8.2 | 24 | -1.7 | -1.2 | 0 | 2.6 | 6.7 | 6.6
150475 | 12/24/1991 | -7.4 | -3.3 | -10.8 | 2.071 | -7.1 | 24 | -2 | -1.4 | 0 | 2.5 | 6.6 | 6.6
150475 | 12/25/1991 | -9 | -3.3 | -15.7 | 4.515 | -9.5 | 24 | -2.7 | -1.8 | 0 | 2.5 | 6.5 | 6.6
150475 | 12/26/1991 | -6.7 | -3 | -9.7 | 2.122 | -6.4 | 24 | -2.1 | -1.6 | 0 | 2.5 | 6.5 | 6.6
150475 | 12/27/1991 | -7.8 | -1.7 | -11.2 | 3.018 | -6.5 | 24 | -2.6 | -1.7 | 0 | 2.4 | 6.4 | 6.6
150475 | 12/28/1991 | -5.7 | -2.3 | -8.6 | 1.951 | -5.5 | 24 | -2.3 | -1.7 | 0 | 2.4 | 6.3 | 6.6
150475 | 12/29/1991 | -5.3 | -2.7 | -7.1 | 1.537 | -4.9 | 24 | -2 | -1.5 | 0 | 2.3 | 6.2 | 6.6
150475 | 12/30/1991 | -5.4 | -2.2 | -9.3 | 2.368 | -5.8 | 24 | -2 | -1.4 | 0 | 2.3 | 6.2 | 6.6
150475 | 01/01/1990 | -11.4 | -5.9 | -17.5 | 4.478 | -11.7 | 24 | -9 | -7.4 | -5.1 | 0 | 5.9 | 6.9 | -10.1 | -10
150475 | 01/02/1990 | -6.2 | -1.5 | -10.5 | 3.364 | -6 | 24 | -6.5 | -6.5 | -5.1 | 0 | 5.8 | 6.9 | -6 | -6.2
150475 | 01/03/1990 | -6.7 | -2.7 | -14.4 | 3.263 | -8.6 | 24 | -5.3 | -5 | -4.4 | 0 | 5.7 | 6.9 | -5.9 | -5.9
150475 | 05/10/1990 | 7.4 | 14.4 | 1.7 | 4.568 | 8.1 | 24 | 8.2 | 8.1 | 6.2 | 0 | 1.4 | 6.5 | 8.4 | 6.1
150475 | 01/04/1990 | -11.2 | -6.6 | -15.8 | 3.334 | -11.2 | 24 | -8.1 | -6.5 | -4.3 | 0 | 5.5 | 6.9 | -9.3 | -9.1
150475 | 01/05/1990 | -10.5 | -6.2 | -16.2 | 3.225 | -11.2 | 24 | -7.6 | -6.4 | -4.5 | 0 | 5.4 | 6.9 | -8.9 | -8.8
150475 | 01/06/1990 | -8.8 | -1 | -17.6 | 6.933 | -9.3 | 24 | -8.2 | -7.4 | -4.8 | 0 | 5.3 | 6.9 | -7.9 | -8.1
150475 | 01/07/1990 | -3 | 2.2 | -7.3 | 3.054 | -2.6 | 24 | -4.1 | -4.8 | -4.5 | 0 | 5.2 | 6.9 | -3 | -3.4
150475 | 01/08/1990 | -0.2 | 4.7 | -3.4 | 2.322 | 0.7 | 24 | -1.6 | -2.7 | -3.4 | 0 | 5.1 | 6.9 | -0.3 | -0.7
150475 | 01/09/1990 | -6.8 | -2.9 | -12.4 | 3.227 | -7.7 | 24 | -4 | -2.8 | -2.4 | 0 | 5.1 | 6.9 | -5.5 | -5.5
150475 | 01/10/1990 | -3.5 | 4.7 | -12.2 | 6.091 | -3.8 | 24 | -4.5 | -4.4 | -2.7 | 0 | 5 | 6.9 | -3.5 | -4.2
150475 | 01/11/1990 | -3.4 | -1.1 | -7.8 | 2.421 | -4.5 | 24 | -2.7 | -2.3 | -2.3 | 0 | 4.9 | 6.9 | -3.2 | -4.3
150475 | 01/12/1990 | -10.8 | -7.1 | -15.2 | 2.403 | -11.2 | 24 | -7.7 | -5 | -2.5 | 0 | 4.8 | 6.9 | -9.8 | -9.8
150475 | 01/13/1990 | -10.1 | -5.2 | -15.8 | 4.208 | -10.5 | 24 | -9.2 | -7.4 | -3.8 | 0 | 4.7 | 6.9 | -9.7 | -9.8
150475 | 01/14/1990 | -5.2 | -0.8 | -8.3 | 2.526 | -4.6 | 24 | -5.1 | -5.4 | -4.2 | 0 | 4.6 | 6.9 | -4.7 | -5
150475 | 01/15/1990 | -5.6 | 1.2 | -9.8 | 3.488 | -4.3 | 24 | -4.8 | -4.5 | -3.7 | 0 | 4.5 | 6.9 | -5.1 | -5.1
150475 | 01/16/1990 | -5.7 | 0.2 | -12.1 | 4.804 | -6 | 24 | -5.4 | -5 | -3.6 | 0 | 4.5 | 6.9 | -5.1 | -5.3
150475 | 01/17/1990 | -4.1 | 0.1 | -9.6 | 2.72 | -4.8 | 24 | -3.2 | -3.2 | -3.1 | 0 | 4.4 | 6.9 | -3.5 | -3.8
150475 | 01/18/1990 | -7.9 | -2.5 | -11.6 | 2.906 | -7.1 | 24 | -6.2 | -4.6 | -2.9 | 0 | 4.3 | 6.9 | -7.4 | -7.3
150475 | 01/19/1990 | -5.6 | 3.1 | -11.4 | 4.97 | -4.2 | 24 | -5.9 | -5.3 | -3.4 | 0 | 4.2 | 6.9 | -5.8 | -6
150475 | 01/20/1990 | -6.8 | -1.2 | -10.8 | 3.095 | -6 | 24 | -5.7 | -4.8 | -3.4 | 0 | 4.2 | 6.9 | -6.1 | -6.1
150475 | 01/21/1990 | -4.7 | 1.2 | -8.2 | 3.002 | -3.5 | 24 | -4.9 | -4.6 | -3.4 | 0 | 4.1 | 6.9 | -4.8 | -4.9
150475 | 01/22/1990 | -2 | 2.4 | -5.4 | 2.243 | -1.5 | 24 | -2.5 | -3 | -3 | 0 | 4 | 6.9 | -2.1 | -2.4
150475 | 01/23/1990 | -2.4 | 1 | -4.3 | 1.649 | -1.7 | 24 | -2.6 | -2.5 | -2.3 | 0 | 4 | 6.9 | -2.8 | -2.8
150475 | 01/24/1990 | -5.3 | -3 | -7.9 | 1.475 | -5.5 | 24 | -4 | -3.1 | -2.1 | 0 | 3.9 | 6.9 | -4.6 | -4.9
150475 | 01/25/1990 | -8.6 | -2.6 | -12.4 | 3.206 | -7.5 | 24 | -6.3 | -4.5 | -2.5 | 0 | 3.8 | 6.9 | -7.6 | -7.4
150475 | 01/26/1990 | -5 | 2.7 | -12.6 | 5.172 | -5 | 24 | -5.6 | -5.2 | -3.2 | 0 | 3.8 | 6.9 | -5.2 | -5.5
150475 | 01/27/1990 | -8 | -2.9 | -12.7 | 3.213 | -7.8 | 24 | -6 | -4.3 | -3.1 | 0 | 3.7 | 6.9 | -7.5 | -7.6
150475 | 01/28/1990 | -4.6 | 4.2 | -10.8 | 5.167 | -3.3 | 24 | -5.4 | -5.5 | -3.5 | 0 | 3.6 | 6.9 | -4.6 | -5.5
150475 | 01/29/1990 | -2.4 | 4 | -8.8 | 4.727 | -2.4 | 24 | -3 | -3.6 | -3.2 | 0 | 3.6 | 6.9 | -2.2 | -2.9
150475 | 01/30/1990 | -14.6 | -4 | -18.7 | 3.708 | -11.4 | 24 | -9.4 | -5.4 | -2.9 | 0 | 3.5 | 6.9 | -12.8 | -12.8
150475 | 01/31/1990 | -10 | -4.8 | -16.6 | 3.969 | -10.7 | 24 | -9.6 | -8.2 | -4.4 | 0 | 3.5 | 6.9 | -9.7 | -10
150475 | 02/01/1990 | -14.7 | -10.2 | -17.5 | 1.799 | -13.9 | 24 | -10.9 | -8.2 | -5.1 | 0 | 3.4 | 6.9 | -12.9 | -13.1
150475 | 02/02/1990 | -11.4 | -6.6 | -16.5 | 3.731 | -11.6 | 24 | -9.8 | -9 | -5.9 | 0 | 3.4 | 6.9 | -9.7 | -10.1
150475 | 02/03/1990 | -6.8 | -0.4 | -11.8 | 3.449 | -6.1 | 24 | -6.4 | -6.7 | -5.6 | 0 | 3.3 | 6.9 | -5.8 | -6.2
150475 | 02/04/1990 | -3.1 | 6.4 | -9.8 | 5.292 | -1.7 | 24 | -4 | -4.9 | -4.7 | 0 | 3.3 | 6.9 | -3 | -3.4
150475 | 02/05/1990 | -3.2 | 4.5 | -8.9 | 4.009 | -2.2 | 24 | -2.9 | -3.2 | -3.5 | 0 | 3.2 | 6.9 | -2.6 | -3
150475 | 02/06/1990 | -6.1 | 1.8 | -12.6 | 4.81 | -5.4 | 24 | -4.9 | -4 | -2.9 | 0 | 3.2 | 6.9 | -5.4 | -5.3
150475 | 02/07/1990 | -1 | 7.9 | -7 | 5.128 | 0.5 | 24 | -2.6 | -3.3 | -2.8 | 0 | 3.1 | 6.9 | -1.5 | -2
150475 | 02/08/1990 | -0.5 | 4.9 | -3.6 | 2.934 | 0.7 | 24 | -1 | -1.5 | -2 | 0 | 3.1 | 6.9 | -0.9 | -1.1
150475 | 02/09/1990 | -1.9 | 1.4 | -5 | 1.945 | -1.8 | 24 | -1.6 | -1.4 | -1.4 | 0 | 3 | 6.9 | -1.8 | -3
150475 | 02/10/1990 | -6.9 | -1.7 | -12.2 | 3.224 | -7 | 24 | -4.6 | -3.1 | -1.5 | 0 | 3 | 6.9 | -5.5 | -5.9
150475 | 02/11/1990 | -2.5 | 3.8 | -7.3 | 3.966 | -1.8 | 24 | -2.6 | -2.9 | -2 | 0 | 2.9 | 6.9 | -2 | -2.5
150475 | 02/12/1990 | 0.2 | 7.5 | -7.8 | 4.297 | -0.2 | 24 | -0.9 | -1.3 | -1.6 | 0 | 2.9 | 6.8 | -0.1 | -1
150475 | 02/13/1990 | -13.8 | -9 | -17.2 | 2.065 | -13.1 | 24 | -8.5 | -4.3 | -1.6 | 0 | 2.9 | 6.8 | -12.1 | -12.2
150475 | 02/14/1990 | -14.7 | -10 | -20 | 4.047 | -15 | 24 | -11.6 | -8.8 | -3.7 | 0 | 2.8 | 6.8 | -12.7 | -12.9
150475 | 02/15/1990 | -8.4 | -4.3 | -12.2 | 2.788 | -8.3 | 24 | -8.1 | -7.5 | -4.9 | 0 | 2.8 | 6.8 | -8.1 | -8.4
150475 | 02/16/1990 | -10.7 | -7.8 | -16.2 | 2.482 | -12 | 24 | -7.9 | -6.6 | -4.8 | 0 | 2.7 | 6.8 | -9.3 | -9.4
150475 | 02/17/1990 | -12.4 | -7.2 | -20.2 | 4.906 | -13.7 | 24 | -9.8 | -8.2 | -5.1 | 0 | 2.7 | 6.8 | -10.7 | -10.8
150475 | 02/18/1990 | -8.7 | -4.6 | -12.4 | 2.209 | -8.5 | 24 | -7.2 | -6.8 | -5.2 | 0 | 2.7 | 6.8 | -7.4 | -7.9
150475 | 02/19/1990 | -12.4 | -5.1 | -19.2 | 4.371 | -12.2 | 24 | -8.7 | -7.3 | -5 | 0 | 2.6 | 6.8 | -9.8 | -9.9
150475 | 02/20/1990 | -4.5 | 4.6 | -13 | 6.751 | -4.2 | 24 | -5.5 | -6.2 | -4.9 | 0 | 2.6 | 6.8 | -3.7 | -4.9
150475 | 02/21/1990 | 0.6 | 4 | -3 | 2.239 | 0.5 | 24 | -1.2 | -2.7 | -3.7 | 0 | 2.6 | 6.8 | 0.3 | -0.7
150475 | 02/22/1990 | -3.7 | 1.4 | -7.5 | 2.931 | -3.1 | 24 | -2.2 | -2 | -2.4 | 0 | 2.5 | 6.8 | -2.7 | -2.9
150475 | 02/23/1990 | -3.9 | 2.6 | -11.2 | 3.725 | -4.3 | 24 | -3.2 | -2.7 | -2 | 0 | 2.5 | 6.8 | -3.3 | -3.9
150475 | 02/24/1990 | -15.5 | -12.3 | -19.8 | 2.338 | -16.1 | 24 | -9.9 | -5.9 | -2.5 | 0 | 2.5 | 6.8 | -13.5 | -13.5
150475 | 02/25/1990 | -14.8 | -9 | -21.5 | 4.972 | -15.3 | 24 | -11.1 | -8.9 | -4.3 | 0 | 2.4 | 6.8 | -12 | -12.3
150475 | 02/26/1990 | -3.9 | 4.5 | -10.3 | 5.274 | -2.9 | 24 | -5.1 | -6.2 | -4.9 | 0 | 2.4 | 6.8 | -3.5 | -4.5
150475 | 02/27/1990 | -8.6 | -3.2 | -13.4 | 3.101 | -8.3 | 24 | -5.9 | -4.9 | -4 | 0 | 2.4 | 6.8 | -7 | -7.3
150475 | 02/28/1990 | -4 | 4.6 | -12 | 6.177 | -3.7 | 24 | -4.5 | -4.9 | -3.8 | 0 | 2.3 | 6.8 | -3.3 | -4.2
150475 | 03/01/1990 | 1.4 | 11.7 | -6.4 | 6.209 | 2.7 | 24 | -1.9 | -2.7 | -3 | 0 | 2.3 | 6.8 | 1.2 | -0.6
150475 | 03/02/1990 | -2.3 | 1.2 | -8.3 | 2.679 | -3.6 | 24 | -0.1 | -0.9 | -1.8 | 0 | 2.3 | 6.8 | -1.4 | -2.5
150475 | 03/03/1990 | -7 | -0.7 | -13.1 | 4.467 | -6.9 | 24 | -3.9 | -2.7 | -1.5 | 0 | 2.3 | 6.8 | -4.6 | -5.4
150475 | 03/04/1990 | -3.4 | 3.5 | -8.1 | 4.155 | -2.3 | 24 | -2.3 | -2.4 | -1.7 | 0 | 2.2 | 6.8 | -2.1 | -3.3
150475 | 03/05/1990 | -5.4 | 1.8 | -11.7 | 4.622 | -5 | 24 | -3.8 | -2.8 | -1.7 | 0 | 2.2 | 6.8 | -4.2 | -5.1
150475 | 03/06/1990 | -4.1 | 3.9 | -11.2 | 5.066 | -3.7 | 24 | -3.4 | -3.1 | -2 | 0 | 2.2 | 6.8 | -3.2 | -4.2
150475 | 03/07/1990 | -3.8 | 0.5 | -9.3 | 3.463 | -4.4 | 24 | -3.1 | -2.7 | -1.9 | 0 | 2.2 | 6.8 | -3.1 | -3.7
150475 | 03/08/1990 | -1.2 | 0.7 | -2.8 | 1.329 | -1.1 | 24 | -1.4 | -1.6 | -1.6 | 0 | 2.1 | 6.8 | -0.7 | -1.1
150475 | 03/09/1990 | 0.9 | 6.5 | -3.2 | 3.255 | 1.7 | 24 | -0.7 | -1.1 | -1.2 | 0 | 2.1 | 6.8 | 1.5 | 0.9
150475 | 03/10/1990 | 1.2 | 6.1 | -2.7 | 2.773 | 1.7 | 24 | -0.1 | -0.4 | -0.7 | 0 | 2.1 | 6.8 | 1.8 | 1.1
150475 | 03/11/1990 | 4.6 | 8.7 | 1.3 | 2.671 | 5 | 24 | 0.3 | -0.2 | -0.4 | 0 | 2.1 | 6.8 | 4.6 | 3.8
150475 | 03/12/1990 | 11 | 18.5 | 4.6 | 4.241 | 11.6 | 24 | 5.8 | 0 | -0.2 | 0 | 2 | 6.8 | 10.5 | 9.4
150475 | 03/13/1990 | 7.2 | 12.8 | -0.6 | 4.932 | 6.1 | 24 | 4 | 0 | -0.1 | 0 | 2 | 6.8 | 6.8 | 6.2
150475 | 03/14/1990 | 7.9 | 12.3 | 3 | 2.954 | 7.7 | 24 | 5.4 | 0 | 0 | 0 | 2 | 6.8 | 7.7 | 7.2
150475 | 03/15/1990 | 1.3 | 4.5 | -2.5 | 1.78 | 1 | 24 | 1.3 | 0 | 0 | 0 | 2 | 6.8 | 1.5 | 1
150475 | 03/16/1990 | -1.2 | 2.2 | -3.6 | 1.998 | -0.7 | 24 | 0 | 0 | 0 | 0 | 2 | 6.7 | -0.6 | -1.4
150475 | 03/17/1990 | -1.7 | 0.4 | -3.8 | 1.043 | -1.7 | 24 | 0 | 0 | 0 | 0 | 1.9 | 6.7 | -1.1 | -2.1
150475 | 03/18/1990 | -6.9 | -5 | -8.7 | 1.038 | -6.9 | 24 | -0.7 | 0 | 0 | 0 | 1.9 | 6.7 | -5 | -5.4
150475 | 03/19/1990 | -5.1 | 1.7 | -12.3 | 4.379 | -5.3 | 24 | -2.3 | 0 | 0 | 0 | 1.9 | 6.7 | -2.6 | -3.3
150475 | 03/20/1990 | 1.4 | 7.8 | -5.4 | 4.867 | 1.2 | 24 | -0.9 | 0 | 0 | 0 | 1.9 | 6.7 | 1 | 0
150475 | 03/21/1990 | 4.7 | 13.2 | -1.2 | 5.003 | 6 | 24 | 1 | 0 | 0 | 0 | 1.9 | 6.7 | 5.5 | 4.2
150475 | 03/22/1990 | -2 | 2.3 | -9.2 | 3.653 | -3.5 | 24 | 0.6 | 0 | 0 | 0 | 1.9 | 6.7 | -0.9 | -2.4
150475 | 03/23/1990 | -7.8 | -2.2 | -12.6 | 3.455 | -7.4 | 24 | -1.4 | 0 | 0 | 0 | 1.8 | 6.7 | -5.7 | -6.5
150475 | 03/24/1990 | -4 | 2.9 | -11 | 4.632 | -4.1 | 24 | -2.6 | 0 | 0 | 0 | 1.8 | 6.7 | -2.8 | -3.9
150475 | 03/25/1990 | -1 | 6.1 | -6 | 4.355 | 0.1 | 24 | -1 | -0.1 | 0 | 0 | 1.8 | 6.7 | -0.3 | -2.1
150475 | 03/26/1990 | -3 | 3.3 | -9.2 | 4.132 | -3 | 24 | -0.9 | -0.1 | 0 | 0 | 1.8 | 6.7 | -1.6 | -2.4
150475 | 03/27/1990 | 2.6 | 12 | -4.7 | 5.837 | 3.7 | 24 | -0.5 | -0.1 | -0.1 | 0 | 1.8 | 6.7 | 2.9 | 1.1
150475 | 03/28/1990 | 4.1 | 10 | -0.7 | 4.136 | 4.7 | 24 | 1.9 | 0 | 0 | 0 | 1.8 | 6.7 | 4.6 | 3.4
150475 | 03/29/1990 | 5 | 11.8 | -2.5 | 5.317 | 4.7 | 24 | 3.2 | 0 | 0 | 0 | 1.7 | 6.7 | 5.3 | 4.1
150475 | 03/30/1990 | 6.2 | 15.1 | -2.4 | 6.457 | 6.4 | 24 | 4.1 | 0 | 0 | 0 | 1.7 | 6.7 | 6.8 | 5
150475 | 03/31/1990 | 7 | 15.9 | -1.7 | 6.249 | 7.1 | 24 | 4.9 | 0 | 0 | 0 | 1.7 | 6.7 | 7.9 | 6.3
150475 | 04/01/1990 | 3.4 | 6.7 | -2.7 | 2.37 | 2 | 24 | 2.9 | 0.5 | 0 | 0 | 1.7 | 6.7 | 3.4 | 2.4
150475 | 04/02/1990 | -0.2 | 7 | -4.9 | 4.47 | 1.1 | 24 | 1 | 0.5 | 0 | 0 | 1.7 | 6.7 | 1 | -0.3
150475 | 04/03/1990 | 2.6 | 11.1 | -5.4 | 5.992 | 2.9 | 24 | 1.8 | 0.6 | 0 | 0 | 1.7 | 6.7 | 3.3 | 2.2
150475 | 04/04/1990 | 4.7 | 11.5 | -1 | 4.596 | 5.3 | 24 | 4.1 | 1.6 | 0 | 0 | 1.7 | 6.7 | 5.9 | 3.6
150475 | 04/05/1990 | -2.6 | 2 | -6.8 | 2.843 | -2.4 | 24 | 0.5 | 1.3 | 0 | 0 | 1.7 | 6.7 | -1.2 | -2.8
150475 | 04/06/1990 | -3.9 | 0.7 | -7.4 | 2.826 | -3.4 | 24 | 0 | 0.2 | 0 | 0 | 1.7 | 6.7 | -2.2 | -3.4
150475 | 04/07/1990 | 1.2 | 9.4 | -5 | 5.22 | 2.2 | 24 | -0.1 | 0 | 0 | 0 | 1.6 | 6.7 | 2.2 | 0.5
150475 | 04/08/1990 | 5.5 | 13.5 | -3.3 | 6.167 | 5.1 | 24 | 3.4 | 0.7 | 0 | 0 | 1.6 | 6.7 | 7 | 5.2
150475 | 04/09/1990 | 6.2 | 10.1 | -1.3 | 3.123 | 4.4 | 24 | 5.5 | 2.7 | 0 | 0 | 1.6 | 6.7 | 6.3 | 5.4
150475 | 04/10/1990 | 0.7 | 6.4 | -5.1 | 3.732 | 0.7 | 24 | 1.9 | 1.8 | 0 | 0 | 1.6 | 6.7 | 1.4 | 0
150475 | 04/11/1990 | -2.6 | 3 | -6.4 | 3.411 | -1.7 | 24 | 0 | 0.6 | 0 | 0 | 1.6 | 6.7 | -1.3 | -2.5
150475 | 04/12/1990 | 2.5 | 9.9 | -4.7 | 5.161 | 2.6 | 24 | 1.1 | 0.3 | 0 | 0 | 1.6 | 6.7 | 3 | 1.3
150475 | 04/13/1990 | 4.2 | 11.9 | -2.9 | 5.258 | 4.5 | 24 | 2.6 | 0.9 | 0 | 0 | 1.6 | 6.6 | 4.1 | 3.1
150475 | 04/14/1990 | 6.8 | 18.3 | -1.9 | 7.034 | 8.2 | 24 | 5.1 | 2.1 | 0 | 0 | 1.6 | 6.6 | 7.2 | 4.9
150475 | 04/15/1990 | 4.7 | 13.2 | -4.8 | 6.177 | 4.2 | 24 | 4.7 | 2.8 | 0 | 0 | 1.6 | 6.6 | 6.2 | 3.9
150475 | 04/16/1990 | 1.9 | 6.8 | -4.6 | 3.106 | 1.1 | 24 | 3.2 | 2.7 | 0 | 0 | 1.6 | 6.6 | 2.8 | 1.2
150475 | 04/17/1990 | 1.1 | 9.4 | -6.3 | 5.572 | 1.6 | 24 | 1.8 | 1.4 | 0 | 0 | 1.5 | 6.6 | 2.5 | 0.8
150475 | 04/18/1990 | 6.6 | 15.5 | -3.4 | 6.842 | 6.1 | 24 | 4.7 | 1.8 | 0 | 0 | 1.5 | 6.6 | 7.5 | 4.5
150475 | 04/19/1990 | 10 | 16.3 | 2.5 | 5.061 | 9.4 | 24 | 7.7 | 3.8 | 0 | 0 | 1.5 | 6.6 | 10.4 | 8.3
150475 | 04/20/1990 | 14 | 22.5 | 6.6 | 6.084 | 14.6 | 24 | 11.6 | 5.9 | 0 | 0 | 1.5 | 6.6 | 14.9 | 13
150475 | 04/21/1990 | 16.7 | 24.5 | 5.9 | 6.962 | 15.2 | 24 | 13.2 | 7.3 | 0 | 0 | 1.5 | 6.6 | 17.4 | 14.5
150475 | 04/22/1990 | 18.5 | 25.4 | 10.5 | 5.133 | 18 | 24 | 15.6 | 9.2 | 0 | 0 | 1.5 | 6.6 | 19.1 | 16.1
150475 | 04/23/1990 | 20.1 | 26.5 | 14.1 | 4.508 | 20.3 | 24 | 16.6 | 10.2 | 0 | 0 | 1.5 | 6.6 | 20.2 | 17.9
150475 | 04/24/1990 | 19.6 | 24.4 | 16.5 | 2.818 | 20.5 | 24 | 16.6 | 10.7 | 0 | 0 | 1.5 | 6.6 | 19.4 | 18.4
150475 | 04/25/1990 | 19.7 | 24.8 | 14.9 | 3.451 | 19.9 | 24 | 16.7 | 10.8 | 0 | 0 | 1.5 | 6.6 | 19.8 | 18
150475 | 04/26/1990 | 18.1 | 23 | 10.1 | 3.597 | 16.6 | 24 | 16 | 10.9 | 0.3 | 0 | 1.5 | 6.6 | 18 | 16.9
150475 | 04/27/1990 | 11.4 | 15.8 | 8.1 | 2.737 | 12 | 24 | 11.5 | 9.4 | 2.1 | 0 | 1.5 | 6.6 | 12 | 11.1
150475 | 04/28/1990 | 6.2 | 8.3 | 1 | 2.081 | 4.7 | 24 | 7.7 | 7.6 | 3.1 | 0 | 1.5 | 6.6 | 6.5 | 6.2
150475 | 04/29/1990 | 1.8 | 5.1 | -3 | 2.226 | 1.1 | 24 | 3.5 | 4.9 | 3.3 | 0 | 1.5 | 6.6 | 2.8 | 2.9
150475 | 04/30/1990 | 1.8 | 7.7 | -3.1 | 4.02 | 2.3 | 24 | 2.8 | 3.3 | 2.9 | 0 | 1.5 | 6.6 | 2.9 | 1.4
150475 | 05/01/1990 | 2.1 | 7.6 | -4 | 4.366 | 1.8 | 24 | 2.4 | 2.6 | 2.4 | 0 | 1.4 | 6.6 | 2.5 | 1.3
150475 | 05/02/1990 | 7 | 16.1 | -3.1 | 6.842 | 6.5 | 24 | 5.1 | 3 | 2.1 | 0 | 1.4 | 6.6 | 7.4 | 6.3
150475 | 05/03/1990 | 11.7 | 20.8 | 0.5 | 7.408 | 10.7 | 24 | 9.6 | 5.4 | 2.3 | 0 | 1.4 | 6.6 | 12.7 | 10.9
150475 | 05/04/1990 | 13.5 | 20.3 | 5.3 | 5.301 | 12.8 | 24 | 12 | 8 | 3 | 0 | 1.4 | 6.6 | 14.4 | 12.8
150475 | 05/05/1990 | 12 | 18.1 | 5.9 | 4.513 | 12 | 24 | 11.8 | 9.1 | 3.9 | 0 | 1.4 | 6.6 | 12.8 | 10.8
150475 | 05/06/1990 | 13.5 | 22.4 | 3.6 | 6.813 | 13 | 24 | 11.5 | 8.8 | 4.5 | 0 | 1.4 | 6.6 | 13.8 | 11.9
150475 | 05/07/1990 | 19.5 | 29.5 | 9.6 | 7.143 | 19.6 | 24 | 15.9 | 10.7 | 5.1 | 0 | 1.4 | 6.6 | 19.8 | 16
150475 | 05/08/1990 | 15 | 20.5 | 10.1 | 3.745 | 15.3 | 24 | 15 | 12.3 | 6 | 0 | 1.4 | 6.6 | 15.7 | 13.8
150475 | 05/09/1990 | 8.4 | 11.7 | 3.7 | 2.271 | 7.7 | 24 | 10 | 10.6 | 6.5 | 0 | 1.4 | 6.5 | 8.7 | 7.7
150475 | 09/14/1990 | 14.6 | 20.3 | 9.8 | 3.443 | 15.1 | 24 | 17.1 | 19.3 | 18.5 | 15.7 | 11.2 | 6.5 | 15 | 13.7
150475 | 05/11/1990 | 12.3 | 20.6 | 2.6 | 6.532 | 11.6 | 24 | 10.2 | 7.9 | 5.7 | 0 | 1.4 | 6.5 | 12.5 | 10.5
150475 | 05/12/1990 | 12.9 | 19.6 | 6.3 | 4.854 | 13 | 24 | 12.4 | 9.6 | 5.7 | 0 | 1.4 | 6.5 | 13.8 | 12
150475 | 05/13/1990 | 13.7 | 19.7 | 5.8 | 4.891 | 12.8 | 24 | 12 | 9.9 | 5.9 | 0 | 1.4 | 6.5 | 13.8 | 11.9
150475 | 05/14/1990 | 11.7 | 16.7 | 7 | 2.863 | 11.9 | 24 | 11.7 | 10.2 | 6.1 | 0 | 1.4 | 6.5 | 12.1 | 11.4
150475 | 05/15/1990 | 10.6 | 15.8 | 6 | 3.705 | 10.9 | 24 | 10.4 | 9.4 | 6.2 | 0 | 1.4 | 6.5 | 11.2 | 10.1
150475 | 05/16/1990 | 13 | 19.5 | 6.9 | 4.473 | 13.2 | 24 | 12.1 | 9.6 | 6.1 | 0 | 1.4 | 6.5 | 13.8 | 11.4
150475 | 05/17/1990 | 8.7 | 15.2 | 4.1 | 3.901 | 9.7 | 24 | 9.3 | 9.1 | 6.1 | 0 | 1.4 | 6.5 | 9.3 | 6.9
150475 | 05/18/1990 | 9.1 | 16.7 | 0.6 | 5.527 | 8.7 | 24 | 9.4 | 8.2 | 5.9 | 0 | 1.4 | 6.5 | 10.5 | 8.6
150475 | 05/19/1990 | 6.3 | 9.2 | 3.4 | 1.272 | 6.3 | 24 | 7.3 | 7.9 | 5.7 | 0 | 1.4 | 6.5 | 6.3 | 5.9
150475 | 05/20/1990 | 10.8 | 19 | 1.7 | 6.382 | 10.4 | 24 | 9.5 | 7.1 | 5.3 | 0 | 1.4 | 6.5 | 12 | 10
150475 | 05/21/1990 | 11.6 | 16.7 | 6.3 | 3.853 | 11.5 | 24 | 11 | 8.7 | 5.3 | 0 | 1.4 | 6.5 | 12.1 | 11.5
150475 | 05/22/1990 | 14.3 | 22.1 | 5.5 | 5.908 | 13.8 | 24 | 12.7 | 9.4 | 5.5 | 0 | 1.4 | 6.5 | 15.1 | 13.8
150475 | 05/23/1990 | 15.6 | 22 | 8.3 | 5.034 | 15.2 | 24 | 14.5 | 10.9 | 5.9 | 0 | 1.4 | 6.5 | 16.7 | 15.4
150475 | 05/24/1990 | 16 | 22.4 | 7.8 | 5.14 | 15.1 | 24 | 14.9 | 11.8 | 6.5 | 0 | 1.4 | 6.5 | 16.8 | 14.8
150475 | 05/25/1990 | 14.6 | 18.5 | 11 | 2.744 | 14.8 | 24 | 13.9 | 11.9 | 7 | 0 | 1.4 | 6.5 | 14.5 | 14
150475 | 05/26/1990 | 13.9 | 18.2 | 9.7 | 3.264 | 14 | 24 | 13.4 | 11.5 | 7.2 | 0 | 1.4 | 6.5 | 14.2 | 14
150475 | 05/27/1990 | 15.3 | 21.3 | 6.8 | 5.257 | 14.1 | 24 | 13.8 | 11.3 | 7.3 | 0 | 1.4 | 6.5 | 15.3 | 14.1
150475 | 05/28/1990 | 17.6 | 26.2 | 8.9 | 6.543 | 17.6 | 24 | 15.9 | 12.2 | 7.4 | 0 | 1.4 | 6.5 | 18.3 | 16.5
150475 | 05/29/1990 | 14.2 | 21.5 | 7.2 | 5.349 | 14.4 | 24 | 14.5 | 12.6 | 7.8 | 0 | 1.4 | 6.5 | 15.4 | 12.6
150475 | 05/30/1990 | 14.4 | 23.1 | 3.4 | 7.11 | 13.3 | 24 | 14 | 12 | 7.9 | 0.2 | 1.4 | 6.5 | 15.6 | 13.7
150475 | 05/31/1990 | 16.5 | 22.8 | 8 | 5.306 | 15.4 | 24 | 15.2 | 12.5 | 8 | 0.5 | 1.4 | 6.5 | 17 | 15
150475 | 06/01/1990 | 19.6 | 26.3 | 12.8 | 4.575 | 19.6 | 24 | 17.3 | 13.5 | 8.3 | 1 | 1.4 | 6.5 | 20.1 | 18.5
150475 | 06/02/1990 | 18.3 | 24.5 | 8.2 | 4.897 | 16.4 | 24 | 17.9 | 14.9 | 8.9 | 1.4 | 1.4 | 6.5 | 18.2 | 17.7
150475 | 06/03/1990 | 8.1 | 13.8 | 4 | 3.403 | 8.9 | 24 | 9.8 | 11.9 | 9.2 | 1.9 | 1.4 | 6.5 | 8.1 | 7.3
150475 | 06/04/1990 | 12.5 | 19.4 | 4.1 | 5.563 | 11.8 | 24 | 11.7 | 10.2 | 8.6 | 2.3 | 1.5 | 6.5 | 13.5 | 12.2
150475 | 06/05/1990 | 15.6 | 23.3 | 9.9 | 4.738 | 16.6 | 24 | 13.9 | 11.5 | 8.4 | 2.7 | 1.5 | 6.4 | 15.6 | 14
150475 | 06/06/1990 | 16.5 | 22.6 | 9.8 | 4.771 | 16.2 | 24 | 15 | 12.4 | 8.6 | 3 | 1.6 | 6.4 | 16.5 | 14.8
150475 | 06/07/1990 | 15.8 | 20.8 | 10 | 3.728 | 15.4 | 24 | 14.3 | 12.5 | 8.9 | 3.3 | 1.6 | 6.4 | 15.6 | 14.4
150475 | 06/08/1990 | 18.6 | 24.8 | 12.1 | 4.808 | 18.5 | 24 | 16.7 | 13.4 | 9.2 | 3.6 | 1.7 | 6.4 | 18.9 | 16.1
150475 | 06/09/1990 | 18.8 | 25.3 | 10.8 | 5.146 | 18.1 | 24 | 17.1 | 14.2 | 9.6 | 3.9 | 1.7 | 6.4 | 18.9 | 17.2
150475 | 06/10/1990 | 21.7 | 28 | 13.4 | 5.122 | 20.7 | 24 | 18.9 | 15.1 | 10.1 | 4.1 | 1.8 | 6.4 | 21.5 | 19.9
150475 | 06/11/1990 | 20.9 | 24.6 | 16.9 | 3.044 | 20.8 | 24 | 19 | 16.2 | 10.8 | 4.4 | 1.9 | 6.4 | 20.8 | 19.7
150475 | 06/12/1990 | 24.8 | 28.3 | 21.5 | 2.597 | 24.9 | 24 | 22 | 17.4 | 11.4 | 4.8 | 1.9 | 6.4 | 24.3 | 23.7
150475 | 06/13/1990 | 21.8 | 27.6 | 15.3 | 3.728 | 21.5 | 24 | 20.4 | 17.9 | 12.2 | 5.1 | 2 | 6.4 | 21.2 | 20.1
150475 | 06/14/1990 | 19.9 | 26.7 | 11.9 | 5.533 | 19.3 | 24 | 19.1 | 17.2 | 12.6 | 5.5 | 2.1 | 6.4 | 20 | 19.8
150475 | 06/15/1990 | 18.5 | 23.9 | 12.8 | 3.734 | 18.4 | 24 | 18.2 | 16.8 | 12.8 | 5.8 | 2.2 | 6.4 | 18.9 | 18.1
150475 | 06/16/1990 | 18.4 | 23 | 15.5 | 2.659 | 19.3 | 24 | 18 | 16.4 | 12.9 | 6.2 | 2.3 | 6.4 | 18.8 | 18.5
150475 | 06/17/1990 | 21.6 | 24.9 | 16.9 | 2.408 | 20.9 | 24 | 20 | 17.1 | 13 | 6.5 | 2.4 | 6.4 | 21.8 | 20.3
150475 | 06/18/1990 | 20.6 | 26.3 | 13.6 | 4.613 | 20 | 24 | 19.5 | 17.2 | 13.2 | 6.9 | 2.5 | 6.4 | 20.8 | 19.9
150475 | 06/19/1990 | 18.9 | 24 | 15.9 | 2.591 | 20 | 24 | 18.4 | 17.2 | 13.5 | 7.2 | 2.6 | 6.4 | 18.8 | 18.1
150475 | 06/20/1990 | 18.4 | 22.9 | 13.1 | 3.643 | 18 | 24 | 17.9 | 16.6 | 13.5 | 7.5 | 2.7 | 6.4 | 18.6 | 16.9
150475 | 06/21/1990 | 18.1 | 23.2 | 11.5 | 4.015 | 17.4 | 24 | 17.4 | 16.2 | 13.5 | 7.7 | 2.8 | 6.4 | 18.3 | 17.2
150475 | 06/22/1990 | 17.7 | 21.3 | 13.5 | 2.793 | 17.4 | 24 | 17.4 | 16.2 | 13.5 | 7.9 | 2.9 | 6.4 | 18.1 | 16.7
150475 | 06/23/1990 | 18.7 | 23.5 | 12.7 | 4.026 | 18.1 | 24 | 17.9 | 16.2 | 13.5 | 8.2 | 3 | 6.4 | 19 | 17.9
150475 | 06/24/1990 | 20.8 | 26 | 15.2 | 4.058 | 20.6 | 24 | 18.9 | 16.7 | 13.5 | 8.4 | 3.2 | 6.4 | 20.4 | 19.9
150475 | 06/25/1990 | 23.7 | 29.8 | 15.1 | 5.384 | 22.5 | 24 | 21.4 | 17.8 | 13.8 | 8.5 | 3.3 | 6.4 | 23.9 | 22.8
150475 | 06/26/1990 | 24.4 | 29.8 | 17.6 | 4.426 | 23.7 | 24 | 22.8 | 19.4 | 14.4 | 8.7 | 3.4 | 6.4 | 24.4 | 23.7
150475 | 06/27/1990 | 22.1 | 26.2 | 16.9 | 3.102 | 21.6 | 24 | 21.3 | 19.5 | 14.9 | 9 | 3.5 | 6.4 | 22.2 | 21.6
150475 | 06/28/1990 | 25.4 | 29.6 | 21.6 | 2.965 | 25.6 | 24 | 23.4 | 20 | 15.3 | 9.2 | 3.6 | 6.4 | 25.4 | 24.9
150475 | 06/29/1990 | 24.6 | 29.3 | 19.5 | 3.426 | 24.4 | 24 | 23.6 | 20.7 | 15.8 | 9.5 | 3.7 | 6.4 | 24.8 | 24.3
150475 | 06/30/1990 | 23.4 | 27.7 | 18.3 | 3.633 | 23 | 24 | 22.6 | 20.7 | 16.3 | 9.7 | 3.9 | 6.4 | 23.3 | 22.3
150475 | 07/01/1990 | 22.7 | 28.2 | 15.2 | 4.508 | 21.7 | 24 | 21.8 | 20.1 | 16.5 | 10 | 4 | 6.4 | 23.1 | 21.9
150475 | 07/02/1990 | 24.4 | 29.7 | 18.2 | 3.926 | 24 | 24 | 23 | 20.5 | 16.6 | 10.3 | 4.1 | 6.4 | 24.6 | 23.1
150475 | 07/03/1990 | 27.9 | 35.2 | 19.9 | 5.584 | 27.6 | 24 | 25.3 | 21.5 | 16.9 | 10.5 | 4.3 | 6.4 | 27.9 | 26
150475 | 07/04/1990 | 22.8 | 27.6 | 17.2 | 3.165 | 22.4 | 24 | 23.3 | 22.1 | 17.4 | 10.7 | 4.4 | 6.4 | 22.7 | 21.4
150475 | 07/05/1990 | 19.7 | 24.9 | 13.4 | 3.982 | 19.2 | 24 | 20.4 | 20.2 | 17.5 | 11 | 4.5 | 6.4 | 20.5 | 18.9
150475 | 07/06/1990 | 19.5 | 25.2 | 12.5 | 4.315 | 18.9 | 24 | 19.8 | 19.2 | 17.2 | 11.2 | 4.6 | 6.4 | 20.4 | 18.4
150475 | 07/07/1990 | 23.3 | 30.4 | 17.8 | 4.531 | 24.1 | 24 | 21.5 | 19.5 | 17 | 11.4 | 4.8 | 6.4 | 23.3 | 22.5
150475 | 07/08/1990 | 22.8 | 26.7 | 17 | 2.491 | 21.9 | 24 | 22.4 | 20.6 | 17.1 | 11.6 | 4.9 | 6.4 | 22.7 | 21.8
150475 | 07/09/1990 | 20.4 | 24.7 | 15.1 | 3.445 | 19.9 | 24 | 20.1 | 19.6 | 17.1 | 11.7 | 5.1 | 6.4 | 20.3 | 19.9
150475 | 07/10/1990 | 20.8 | 25.3 | 14.6 | 3.869 | 20 | 24 | 20.4 | 19.3 | 17 | 11.9 | 5.2 | 6.4 | 21.1 | 20.3
150475 | 07/11/1990 | 16.7 | 20.1 | 12.4 | 2.562 | 16.3 | 24 | 17.7 | 18.6 | 16.9 | 12 | 5.3 | 6.4 | 16.5 | 16.6
150475 | 07/12/1990 | 15.6 | 21.3 | 9.7 | 4.376 | 15.5 | 24 | 16.2 | 16.8 | 16.5 | 12.1 | 5.5 | 6.4 | 15.9 | 14.6
150475 | 07/13/1990 | 17.6 | 24.2 | 9.5 | 5.618 | 16.9 | 24 | 16.7 | 16.2 | 15.9 | 12.1 | 5.6 | 6.4 | 17.4 | 17.2
150475 | 07/14/1990 | 20 | 26.1 | 11.6 | 5.33 | 18.9 | 24 | 18.6 | 17.1 | 15.6 | 12.2 | 5.7 | 6.4 | 19.7 | 19.1
150475 | 07/15/1990 | 20.6 | 26.4 | 13.2 | 4.541 | 19.8 | 24 | 19.4 | 17.8 | 15.7 | 12.2 | 5.8 | 6.4 | 20.4 | 19.7
150475 | 07/16/1990 | 21.4 | 26.3 | 15.9 | 3.952 | 21.1 | 24 | 20.4 | 18.5 | 15.9 | 12.2 | 6 | 6.4 | 21.4 | 20.5
150475 | 07/17/1990 | 23.8 | 30.8 | 17.5 | 5.021 | 24.2 | 24 | 21.9 | 19.3 | 16.1 | 12.3 | 6.1 | 6.4 | 23.6 | 22.6
150475 | 07/18/1990 | 22.7 | 28.9 | 14.5 | 4.876 | 21.7 | 24 | 21.9 | 19.9 | 16.5 | 12.3 | 6.2 | 6.4 | 23 | 22.2
150475 | 07/19/1990 | 19.2 | 24.3 | 14.9 | 3.288 | 19.6 | 24 | 19.8 | 19.7 | 16.8 | 12.4 | 6.3 | 6.4 | 19 | 18.9
150475 | 07/20/1990 | 19.4 | 24.8 | 12.9 | 4.393 | 18.9 | 24 | 19 | 18.4 | 16.8 | 12.5 | 6.4 | 6.4 | 19.6 | 18.6
150475 | 07/21/1990 | 18.6 | 22.5 | 14.1 | 3.028 | 18.3 | 24 | 18.7 | 18.3 | 16.7 | 12.6 | 6.6 | 6.4 | 18.8 | 18
150475 | 07/22/1990 | 18.2 | 23 | 12.3 | 3.757 | 17.7 | 24 | 18.2 | 17.8 | 16.5 | 12.7 | 6.7 | 6.4 | 18.3 | 17.3
150475 | 07/23/1990 | 19.6 | 25.3 | 11.5 | 5.019 | 18.4 | 24 | 18.6 | 17.6 | 16.3 | 12.7 | 6.8 | 6.4 | 19.4 | 18.7
150475 | 07/24/1990 | 20.4 | 25.9 | 13.1 | 4.501 | 19.5 | 24 | 19.5 | 18.1 | 16.3 | 12.8 | 6.9 | 6.4 | 20.6 | 19.6
150475 | 07/25/1990 | 21.7 | 26.1 | 17.3 | 3.12 | 21.7 | 24 | 20.6 | 18.8 | 16.4 | 12.8 | 7 | 6.4 | 21.7 | 21.4
150475 | 07/26/1990 | 20.3 | 22 | 18.8 | 0.923 | 20.4 | 24 | 19.9 | 19.1 | 16.6 | 12.9 | 7.1 | 6.4 | 20.1 | 20
150475 | 07/27/1990 | 23.1 | 27.8 | 18.3 | 3.526 | 23.1 | 24 | 21.5 | 19.2 | 16.7 | 12.9 | 7.2 | 6.4 | 23.2 | 23
150475 | 07/28/1990 | 23.6 | 26.6 | 20.5 | 2.109 | 23.6 | 24 | 22.5 | 20.3 | 17 | 13 | 7.3 | 6.4 | 23.4 | 23.2
150475 | 07/29/1990 | 21.8 | 25.9 | 16.2 | 3.168 | 21.1 | 24 | 21.6 | 20.4 | 17.3 | 13.1 | 7.4 | 6.4 | 22 | 20.6
150475 | 07/30/1990 | 18.2 | 23.2 | 12.9 | 3.818 | 18.1 | 24 | 18.9 | 19.2 | 17.4 | 13.2 | 7.5 | 6.4 | 18.3 | 17.3
150475 | 07/31/1990 | 18.2 | 23.9 | 12 | 4.572 | 18 | 24 | 17.8 | 17.9 | 17.2 | 13.3 | 7.6 | 6.4 | 18 | 17.5
150475 | 08/01/1990 | 19.2 | 25.5 | 11.8 | 4.973 | 18.7 | 24 | 18.7 | 17.9 | 16.9 | 13.3 | 7.7 | 6.4 | 19.6 | 18.1
150475 | 08/02/1990 | 20.6 | 26.2 | 14.9 | 4.042 | 20.6 | 24 | 19.5 | 18.3 | 16.8 | 13.4 | 7.8 | 6.4 | 20.6 | 19.7
150475 | 08/03/1990 | 23.2 | 28 | 17.7 | 3.851 | 22.9 | 24 | 21.9 | 19.4 | 16.8 | 13.4 | 7.9 | 6.4 | 23.3 | 23
150475 | 08/04/1990 | 19.8 | 24.1 | 14.6 | 3.056 | 19.4 | 24 | 20.2 | 19.7 | 17.1 | 13.5 | 8 | 6.4 | 20 | 18.1
150475 | 08/05/1990 | 17.6 | 23 | 12 | 3.925 | 17.5 | 24 | 17.9 | 18.4 | 17.1 | 13.6 | 8.1 | 6.4 | 17.6 | 16.2
150475 | 08/06/1990 | 18.9 | 24.8 | 11.3 | 4.771 | 18.1 | 24 | 18 | 17.6 | 16.9 | 13.6 | 8.2 | 6.4 | 18.5 | 17.7
150475 | 08/07/1990 | 18.9 | 24.7 | 11.9 | 4.758 | 18.3 | 24 | 18.6 | 17.9 | 16.7 | 13.6 | 8.3 | 6.4 | 19.3 | 17.8
150475 | 08/08/1990 | 19.7 | 26 | 12.6 | 5.015 | 19.3 | 24 | 19.2 | 18.1 | 16.6 | 13.7 | 8.4 | 6.4 | 20.1 | 18.5
150475 | 08/09/1990 | 21.4 | 29.1 | 14.3 | 5.53 | 21.7 | 24 | 20.5 | 18.8 | 16.7 | 13.7 | 8.5 | 6.4 | 21.7 | 20.5
150475 | 08/10/1990 | 20.8 | 27 | 14.3 | 4.755 | 20.7 | 24 | 20.5 | 19.3 | 16.9 | 13.7 | 8.6 | 6.4 | 21 | 19.6
150475 | 08/11/1990 | 17.4 | 22.9 | 11.9 | 3.87 | 17.4 | 24 | 18.5 | 18.7 | 17 | 13.8 | 8.7 | 6.4 | 18.3 | 16.6
150475 | 08/12/1990 | 16.4 | 21.8 | 11.5 | 3.751 | 16.7 | 24 | 17.4 | 17.7 | 16.9 | 13.8 | 8.8 | 6.4 | 17 | 16.2
150475 | 08/13/1990 | 17.6 | 23.8 | 10.1 | 5.106 | 17 | 24 | 17.6 | 17.2 | 16.7 | 13.9 | 8.8 | 6.4 | 18.3 | 16.9
150475 | 08/14/1990 | 22 | 30.1 | 14.2 | 6.009 | 22.2 | 24 | 20.5 | 18.2 | 16.5 | 13.9 | 8.9 | 6.4 | 22.2 | 20.7
150475 | 08/15/1990 | 20.3 | 25.9 | 13.8 | 4.307 | 19.9 | 24 | 20.4 | 19.2 | 16.8 | 13.9 | 9 | 6.4 | 20.7 | 19.5
150475 | 08/16/1990 | 23.3 | 29.8 | 16 | 5.235 | 22.9 | 24 | 21.7 | 19.5 | 17 | 13.9 | 9.1 | 6.4 | 23.6 | 22.1
150475 | 08/17/1990 | 23.5 | 27.9 | 19.1 | 3.038 | 23.5 | 24 | 22.5 | 20.6 | 17.4 | 14 | 9.2 | 6.4 | 23.6 | 23.2
150475 | 08/18/1990 | 21.6 | 28.5 | 12.8 | 5.201 | 20.7 | 24 | 22.3 | 21 | 17.8 | 14.1 | 9.2 | 6.4 | 22 | 21.2
150475 | 08/19/1990 | 14.8 | 18.9 | 12.3 | 2.33 | 15.6 | 24 | 16.3 | 18.6 | 17.9 | 14.2 | 9.3 | 6.4 | 14.9 | 14.5
150475 | 08/20/1990 | 15.9 | 19.8 | 12.8 | 2.528 | 16.3 | 24 | 16 | 16.9 | 17.4 | 14.2 | 9.4 | 6.4 | 15.9 | 15.6
150475 | 08/21/1990 | 19.4 | 25.1 | 13.1 | 4.343 | 19.1 | 24 | 18.7 | 17.3 | 16.9 | 14.3 | 9.5 | 6.4 | 20 | 19.4
150475 | 08/22/1990 | 20.9 | 26.2 | 15.4 | 3.656 | 20.8 | 24 | 20 | 18.4 | 16.8 | 14.3 | 9.6 | 6.4 | 21.3 | 20.1
150475 | 08/23/1990 | 21.6 | 26.5 | 18.1 | 2.936 | 22.3 | 24 | 20.6 | 19.1 | 17 | 14.3 | 9.6 | 6.4 | 21.6 | 21
150475 | 08/24/1990 | 22.6 | 25.9 | 20 | 1.99 | 23 | 24 | 21.4 | 19.7 | 17.3 | 14.3 | 9.7 | 6.4 | 22.2 | 22.1
150475 | 08/25/1990 | 24.5 | 28.7 | 20.3 | 2.929 | 24.5 | 24 | 23 | 20.5 | 17.6 | 14.4 | 9.8 | 6.4 | 24.5 | 24.2
150475 | 08/26/1990 | 24.6 | 29 | 20.5 | 2.974 | 24.8 | 24 | 23.8 | 21.4 | 18 | 14.5 | 9.8 | 6.4 | 24.9 | 24.6
150475 | 08/27/1990 | 25.4 | 30.6 | 20.6 | 3.625 | 25.6 | 24 | 24.3 | 22 | 18.5 | 14.6 | 9.9 | 6.4 | 25.6 | 25.3
150475 | 08/28/1990 | 21.7 | 26.2 | 17 | 3.271 | 21.6 | 24 | 22.1 | 21.7 | 18.9 | 14.7 | 10 | 6.4 | 21.7 | 21
150475 | 08/29/1990 | 20.6 | 26.5 | 13.9 | 4.475 | 20.2 | 24 | 20.3 | 20.3 | 18.9 | 14.8 | 10.1 | 6.4 | 20.1 | 19.7
150475 | 08/30/1990 | 21.8 | 29 | 14.3 | 5.205 | 21.7 | 24 | 20.7 | 19.9 | 18.7 | 14.9 | 10.1 | 6.4 | 21.7 | 20.3
150475 | 08/31/1990 | 23.2 | 30.5 | 17.4 | 4.766 | 24 | 24 | 22.2 | 20.6 | 18.6 | 15 | 10.2 | 6.4 | 23 | 22.1
150475 | 09/01/1990 | 21.4 | 28.2 | 15.7 | 4.72 | 22 | 24 | 21.1 | 20.6 | 18.7 | 15.1 | 10.3 | 6.4 | 20.9 | 20.8
150475 | 09/02/1990 | 20.1 | 26.4 | 13.5 | 4.498 | 20 | 24 | 20.1 | 19.9 | 18.6 | 15.2 | 10.4 | 6.4 | 20.3 | 19.1
150475 | 09/03/1990 | 21.2 | 27.4 | 17.1 | 3.717 | 22.3 | 24 | 20.2 | 19.7 | 18.5 | 15.3 | 10.4 | 6.4 | 20.9 | 19.9
150475 | 09/04/1990 | 23.1 | 28.6 | 17.8 | 3.742 | 23.2 | 24 | 22.3 | 20.5 | 18.4 | 15.3 | 10.5 | 6.4 | 23.1 | 22
150475 | 09/05/1990 | 24.2 | 30.8 | 16 | 5.473 | 23.4 | 24 | 22.4 | 20.7 | 18.6 | 15.4 | 10.6 | 6.4 | 24.3 | 22.6
150475 | 09/06/1990 | 23.2 | 27.1 | 20 | 2.374 | 23.6 | 24 | 23 | 21.7 | 18.9 | 15.4 | 10.6 | 6.4 | 22.8 | 22.1
150475 | 09/07/1990 | 18.2 | 21.7 | 14 | 2.197 | 17.9 | 24 | 19.2 | 20.3 | 19 | 15.5 | 10.7 | 6.4 | 18.2 | 17.3
150475 | 09/08/1990 | 19.2 | 26.1 | 12.8 | 4.887 | 19.5 | 24 | 19.1 | 19 | 18.7 | 15.6 | 10.8 | 6.4 | 19.5 | 18.9
150475 | 09/09/1990 | 20.8 | 28.1 | 14.3 | 5.07 | 21.2 | 24 | 20.2 | 19.3 | 18.4 | 15.6 | 10.9 | 6.5 | 20.7 | 20.4
150475 | 09/10/1990 | 17.6 | 23.4 | 13 | 3.755 | 18.2 | 24 | 18.7 | 19.2 | 18.3 | 15.6 | 10.9 | 6.5 | 18.1 | 16.6
150475 | 09/11/1990 | 21.1 | 29.6 | 13 | 6.163 | 21.3 | 24 | 19.6 | 18.6 | 18.1 | 15.7 | 11 | 6.5 | 21.2 | 18.8
150475 | 09/12/1990 | 23.7 | 31 | 16.6 | 4.913 | 23.8 | 24 | 22.4 | 20.1 | 18.1 | 15.7 | 11.1 | 6.5 | 23.9 | 22.3
150475 | 09/13/1990 | 22.3 | 29.1 | 16.2 | 4.793 | 22.7 | 24 | 21.9 | 20.8 | 18.4 | 15.7 | 11.1 | 6.5 | 22.3 | 19.6
150475 | 12/31/1990 | -17.7 | -9.4 | -26.3 | 6.327 | -17.9 | 24 | -14.6 | -12.2 | -6.3 | 1.7 | 6.6 | 6.7 | -15.7 | -15.6
150475 | 09/15/1990 | 15 | 22.9 | 9.6 | 4.894 | 16.3 | 24 | 15.7 | 17.1 | 18 | 15.7 | 11.3 | 6.5 | 15.3 | 12.9
150475 | 09/16/1990 | 11.8 | 17.8 | 6.9 | 3.877 | 12.4 | 24 | 13.9 | 15.9 | 17.4 | 15.7 | 11.3 | 6.5 | 12.7 | 11.4
150475 | 10/28/1992 | 3 | 8.9 | -1.9 | 3.295 | 3.5 | 24 | 4.8 | 6.8 | 8.5 | 9.7 | 11.1 | 6.4 | 3 | 2.6
150475 | 10/29/1992 | 0.1 | 7.1 | -4.8 | 4.274 | 1.2 | 24 | 1.9 | 5 | 8 | 9.7 | 11 | 6.4 | -0.1 | 0
150475 | 10/30/1992 | 0.8 | 6.9 | -4.8 | 4.054 | 1.1 | 24 | 1.3 | 3.7 | 7.3 | 9.6 | 11 | 6.4 | 0.6 | 0.5
150475 | 10/31/1992 | 2.8 | 7.3 | -0.6 | 2.725 | 3.4 | 24 | 2.9 | 3.8 | 6.7 | 9.4 | 10.9 | 6.4 | 2.8 | 2.2
150475 | 11/01/1992 | 1.6 | 3.7 | -0.4 | 1.156 | 1.7 | 24 | 2.6 | 4.1 | 6.4 | 9.3 | 10.9 | 6.4 | 1.7 | 1.5
150475 | 11/02/1992 | -0.2 | 0.7 | -1.3 | 0.723 | -0.3 | 24 | 1.8 | 3.6 | 6.1 | 9.1 | 10.8 | 6.4 | 0.4 | 0.3
150475 | 11/03/1992 | -1.1 | 0.7 | -2.6 | 1.089 | -1 | 24 | 1.7 | 3.2 | 5.8 | 9 | 10.8 | 6.4 | -0.1 | -0.3
150475 | 11/04/1992 | -2.6 | 0.1 | -6.1 | 1.842 | -3 | 24 | 1.1 | 2.8 | 5.5 | 8.8 | 10.7 | 6.4 | -1.2 | -1.5
150475 | 11/05/1992 | -5.5 | -1.4 | -9.3 | 2.662 | -5.4 | 24 | 0.1 | 2.2 | 5.2 | 8.6 | 10.6 | 6.4 | -2.9 | -3.2
150475 | 11/06/1992 | -6.3 | -2.5 | -9.9 | 2.481 | -6.2 | 24 | 0 | 1.8 | 4.8 | 8.4 | 10.6 | 6.4 | -2.9 | -3.1
150475 | 11/07/1992 | -7.3 | -3 | -11.2 | 2.842 | -7.1 | 24 | 0 | 1.6 | 4.5 | 8.2 | 10.5 | 6.4 | -3.8 | -3.9
150475 | 11/08/1992 | -4 | 0.8 | -11.2 | 4.703 | -5.2 | 24 | 0 | 1.4 | 4.2 | 8 | 10.5 | 6.4 | -1.9 | -2.1
150475 | 11/09/1992 | 2 | 4.5 | -0.5 | 1.601 | 2 | 24 | 0 | 1.3 | 4 | 7.8 | 10.4 | 6.4 | 2.5 | 1.9
150475 | 11/10/1992 | 1 | 4.3 | -5 | 2.797 | -0.4 | 24 | 0.6 | 1.5 | 3.8 | 7.7 | 10.3 | 6.4 | 1.2 | 0.9
150475 | 11/11/1992 | -0.4 | 7.3 | -4.8 | 4.119 | 1.3 | 24 | 0.2 | 1.5 | 3.7 | 7.5 | 10.3 | 6.4 | -0.1 | -0.3
150475 | 11/12/1992 | 0.4 | 3.9 | -2.1 | 1.932 | 0.9 | 24 | 0.5 | 1.5 | 3.6 | 7.3 | 10.2 | 6.5 | 0.4 | -0.5
150475 | 11/13/1992 | -2.6 | -0.8 | -4 | 0.95 | -2.4 | 24 | 0 | 1.4 | 3.5 | 7.1 | 10.1 | 6.5 | -2.2 | -3.1
150475 | 11/14/1992 | -3.6 | -1.4 | -5.2 | 1.244 | -3.3 | 24 | 0 | 1.2 | 3.4 | 7 | 10 | 6.5 | -2.8 | -3.1
150475 | 11/15/1992 | -4.3 | -1.6 | -7.3 | 1.801 | -4.5 | 24 | -0.9 | 0.8 | 3.3 | 6.8 | 10 | 6.5 | -3 | -3
150475 | 11/16/1992 | -1.3 | 2.3 | -3.9 | 2.072 | -0.8 | 24 | -1 | 0.2 | 3 | 6.7 | 9.9 | 6.5 | -1 | -1.3
150475 | 11/17/1992 | -2 | 1.8 | -5.8 | 2.524 | -2 | 24 | -1 | 0.2 | 2.8 | 6.5 | 9.8 | 6.5 | -1.5 | -1.5
150475 | 11/18/1992 | -1.3 | 1.1 | -2.9 | 1.375 | -0.9 | 24 | -0.8 | 0.2 | 2.6 | 6.4 | 9.7 | 6.5 | -1.1 | -1.1
150475 | 11/19/1992 | -1.3 | 0.9 | -4 | 1.678 | -1.6 | 24 | -0.7 | 0.3 | 2.5 | 6.2 | 9.6 | 6.5 | -1.1 | -1.2
150475 | 11/20/1992 | 0.3 | 1.6 | -1 | 0.819 | 0.3 | 24 | -0.1 | 0.5 | 2.4 | 6.1 | 9.6 | 6.5 | 0.4 | 0.2
150475 | 11/21/1992 | -1.4 | 1.2 | -3.9 | 1.497 | -1.4 | 24 | -0.1 | 0.6 | 2.4 | 5.9 | 9.5 | 6.5 | -0.8 | -1
150475 | 11/22/1992 | -2.6 | 0.8 | -5.1 | 1.949 | -2.2 | 24 | -0.8 | 0.3 | 2.4 | 5.8 | 9.4 | 6.5 | -1.4 | -1.6
150475 | 11/23/1992 | -2.3 | 0.4 | -5.1 | 1.848 | -2.4 | 24 | -1 | 0.1 | 2.3 | 5.7 | 9.3 | 6.5 | -1.4 | -1.4
150475 | 11/24/1992 | -1.6 | 1.3 | -3.9 | 1.775 | -1.3 | 24 | -0.8 | 0.1 | 2.1 | 5.6 | 9.2 | 6.5 | -1.2 | -1.2
150475 | 11/25/1992 | -2.7 | 0.6 | -4.9 | 1.794 | -2.2 | 24 | -1.2 | 0.1 | 2.1 | 5.5 | 9.1 | 6.5 | -2 | -2.3
150475 | 11/26/1992 | -5 | 0.3 | -8.5 | 2.549 | -4.1 | 24 | -2.6 | 0 | 2 | 5.3 | 9.1 | 6.5 | -4 | -3.9
150475 | 11/27/1992 | -6.2 | -0.1 | -10 | 3.369 | -5.1 | 24 | -3.5 | 0 | 1.9 | 5.2 | 9 | 6.5 | -5.1 | -4.7
150475 | 11/28/1992 | -4.4 | 2.2 | -8.7 | 3.564 | -3.3 | 24 | -2.6 | 0 | 1.8 | 5.1 | 8.9 | 6.5 | -3.6 | -3.4
150475 | 11/29/1992 | -4 | -1.7 | -6.1 | 1.583 | -3.9 | 24 | -2.2 | 0 | 1.8 | 5 | 8.8 | 6.5 | -3.2 | -3.3
150475 | 11/30/1992 | -5.5 | -1.1 | -8.7 | 2.333 | -4.9 | 24 | -2.8 | 0 | 1.7 | 4.9 | 8.7 | 6.5 | -4.3 | -4.3
150475 | 12/01/1992 | -1.4 | 4.5 | -6.3 | 3.46 | -0.9 | 24 | -1.5 | 0 | 1.6 | 4.8 | 8.6 | 6.5 | -1.3 | -1.8
150475 | 12/02/1992 | -4.4 | -0.8 | -6.6 | 1.827 | -3.7 | 24 | -2.3 | 0 | 1.6 | 4.7 | 8.6 | 6.5 | -4 | -4.2
150475 | 12/03/1992 | -4.4 | -1.1 | -9.9 | 2.345 | -5.5 | 24 | -2.5 | 0 | 1.5 | 4.6 | 8.5 | 6.5 | -3.8 | -3.7
150475 | 12/04/1992 | -9.9 | -6.4 | -13.7 | 2.151 | -10.1 | 24 | -5.2 | -0.4 | 1.4 | 4.6 | 8.4 | 6.5 | -8.3 | -8.2
150475 | 12/05/1992 | -10 | -2.2 | -15.3 | 4.466 | -8.8 | 24 | -6.9 | -3.7 | 0.9 | 4.5 | 8.3 | 6.5 | -8.7 | -8.6
150475 | 12/06/1992 | -6 | -2.5 | -9.5 | 2.249 | -6 | 24 | -5.2 | -4 | 0.1 | 4.3 | 8.2 | 6.5 | -5.8 | -5.7
150475 | 12/07/1992 | -8.7 | -4.5 | -11.7 | 2.256 | -8.1 | 24 | -6.1 | -4.2 | 0 | 4.1 | 8.1 | 6.5 | -7.2 | -7.1
150475 | 12/08/1992 | -5.7 | -0.4 | -10.7 | 3.669 | -5.6 | 24 | -4.9 | -4 | 0 | 4 | 8.1 | 6.5 | -5.1 | -5.1
150475 | 12/09/1992 | -1 | 1.8 | -3.3 | 1.721 | -0.8 | 24 | -1.5 | -1.7 | 0 | 3.8 | 8 | 6.5 | -1.1 | -1.2
150475 | 12/10/1992 | -2.6 | 0.4 | -7.2 | 1.938 | -3.4 | 24 | -1.5 | -0.8 | 0 | 3.7 | 7.9 | 6.5 | -2.1 | -2.3
150475 | 12/11/1992 | -6.4 | -1.9 | -10.5 | 2.969 | -6.2 | 24 | -4.7 | -2.9 | 0 | 3.6 | 7.8 | 6.5 | -5.7 | -5.5
150475 | 12/12/1992 | -3.5 | -0.6 | -5.4 | 1.713 | -3 | 24 | -3.1 | -2.5 | 0 | 3.5 | 7.7 | 6.5 | -3.2 | -3.4
150475 | 12/13/1992 | -2 | -0.2 | -3.2 | 1.044 | -1.7 | 24 | -1.8 | -1.5 | 0 | 3.4 | 7.6 | 6.5 | -1.8 | -1.9
150475 | 12/14/1992 | -2.8 | -0.6 | -4.8 | 1.141 | -2.7 | 24 | -1.6 | -1.1 | 0 | 3.3 | 7.5 | 6.5 | -1.9 | -1.8
150475 | 12/15/1992 | -2.2 | -0.9 | -4.8 | 1.108 | -2.9 | 24 | -1.3 | -1 | 0 | 3.2 | 7.5 | 6.5 | -1.7 | -1.8
150475 | 12/16/1992 | -6.9 | -2.5 | -13.3 | 3.413 | -7.9 | 24 | -2.6 | -1.5 | 0 | 3.1 | 7.4 | 6.5 | -4.4 | -4.5
150475 | 12/17/1992 | -13 | -9.7 | -16.6 | 1.975 | -13.2 | 24 | -6.1 | -3.7 | 0 | 3.1 | 7.3 | 6.5 | -9.2 | -8.8
150475 | 12/18/1992 | -10.3 | -7.9 | -14.7 | 2.455 | -11.3 | 24 | -6.5 | -4.7 | 0 | 3 | 7.2 | 6.5 | -8.3 | -8.2
150475 | 12/19/1992 | -14.2 | -7.6 | -21.7 | 4.32 | -14.7 | 24 | -6.6 | -4.5 | 0 | 2.9 | 7.1 | 6.5 | -10.9 | -10.5
150475 | 12/20/1992 | -15.3 | -10 | -22.7 | 4.71 | -16.4 | 24 | -8.4 | -5.9 | 0 | 2.9 | 7 | 6.5 | -11.5 | -11.1
150475 | 12/21/1992 | -8.2 | -2.1 | -17.6 | 4.926 | -9.9 | 24 | -5.4 | -4.4 | 0 | 2.8 | 6.9 | 6.5 | -6.6 | -6.7
150475 | 12/22/1992 | -11.9 | -3.6 | -17.3 | 4.387 | -10.5 | 24 | -6.3 | -4.3 | 0 | 2.7 | 6.9 | 6.5 | -8.9 | -8.6
150475 | 12/23/1992 | -19.6 | -13.9 | -27.5 | 4.454 | -20.7 | 24 | -8.4 | -5.2 | 0 | 2.7 | 6.8 | 6.5 | -15.3 | -14.5
150475 | 12/24/1992 | -15.7 | -4.2 | -27.7 | 8.973 | -16 | 24 | -10.2 | -7.3 | 0 | 2.6 | 6.7 | 6.5 | -12.9 | -12.6
150475 | 12/25/1992 | -16.1 | -8.5 | -19.6 | 2.377 | -14.1 | 24 | -8.4 | -5.8 | 0 | 2.6 | 6.6 | 6.5 | -13.8 | -13.5
150475 | 12/26/1992 | -18.5 | -13.8 | -22.8 | 2.937 | -18.3 | 24 | -10.1 | -6.8 | 0 | 2.5 | 6.5 | 6.5 | -15.1 | -14.4
150475 | 12/27/1992 | -11.3 | -6.1 | -16.3 | 3.215 | -11.2 | 24 | -7.3 | -5.7 | 0 | 2.5 | 6.5 | 6.5 | -8.5 | -8.3
150475 | 12/28/1992 | -12.3 | -9.2 | -16.2 | 2.617 | -12.7 | 24 | -6.5 | -4.5 | 0 | 2.4 | 6.4 | 6.5 | -9.5 | -9.4
150475 | 12/29/1992 | -7.6 | -3.7 | -9.8 | 1.993 | -6.8 | 24 | -4.4 | -3.5 | 0 | 2.3 | 6.3 | 6.5 | -5.3 | -5.3
150475 | 12/30/1992 | -11.7 | -7.9 | -20.4 | 4.546 | -14.2 | 24 | -3.3 | -2.4 | 0 | 2.3 | 6.2 | 6.5 | -8.5 | -8.1
150475 | 01/01/1991 | -15.3 | -10.4 | -23.4 | 4.119 | -16.9 | 24 | -11.7 | -10.1 | -7 | 1.2 | 6.5 | 6.7 | -13.6 | -13.4
150475 | 01/02/1991 | -22.2 | -15.5 | -26.4 | 3.49 | -21 | 24 | -15.5 | -12.2 | -7.5 | 0.7 | 6.4 | 6.7 | -18.6 | -18.2
150475 | 01/03/1991 | -20.6 | -14.8 | -23.8 | 3.189 | -19.3 | 24 | -15.9 | -13.3 | -8.5 | 0.3 | 6.3 | 6.7 | -18.1 | -17.8
150475 | 05/10/1991 | 18.8 | 24.8 | 12.7 | 4.311 | 18.8 | 24 | 16.5 | 11.3 | 4.7 | 0 | 1.4 | 6.4 | 19.2 | 17.6
150475 | 01/04/1991 | -18.4 | -10.7 | -23.5 | 4.026 | -17.1 | 24 | -15.3 | -13.5 | -9.2 | 0 | 6.1 | 6.7 | -16.5 | -16.3
150475 | 01/05/1991 | -14 | -9.6 | -18.4 | 2.519 | -14 | 24 | -12.5 | -11.9 | -9.2 | 0 | 6 | 6.7 | -12.6 | -12.7
150475 | 01/06/1991 | -20.6 | -14 | -24.7 | 3.604 | -19.4 | 24 | -14.6 | -12.1 | -8.8 | 0 | 5.9 | 6.7 | -17.1 | -16.7
150475 | 01/07/1991 | -18.8 | -14.6 | -23.8 | 3.675 | -19.2 | 24 | -15.3 | -13.3 | -9.1 | 0 | 5.8 | 6.7 | -16.6 | -16.5
150475 | 01/08/1991 | -12 | -7.6 | -18 | 2.953 | -12.8 | 24 | -11.6 | -11.3 | -9 | 0 | 5.7 | 6.7 | -11.5 | -11.7
150475 | 01/09/1991 | -19.3 | -16 | -23.6 | 2.163 | -19.8 | 24 | -14.1 | -11.7 | -8.5 | 0 | 5.6 | 6.7 | -16.3 | -16.1
150475 | 01/10/1991 | -14.1 | -9.3 | -19.5 | 3.816 | -14.4 | 24 | -13 | -11.9 | -8.6 | 0 | 5.5 | 6.7 | -13.2 | -13.3
150475 | 01/11/1991 | -8.7 | -4.7 | -13.6 | 2.404 | -9.2 | 24 | -9.2 | -9.5 | -8.1 | 0 | 5.4 | 6.7 | -8.6 | -8.7
150475 | 01/12/1991 | -13.1 | -7.2 | -17.3 | 3.104 | -12.3 | 24 | -9.7 | -8.8 | -7.1 | 0 | 5.3 | 6.7 | -10.6 | -10.5
150475 | 01/13/1991 | -6.4 | -0.5 | -11.8 | 4.311 | -6.2 | 24 | -8 | -8 | -6.5 | 0 | 5.2 | 6.7 | -7 | -7.3
150475 | 01/14/1991 | -10.1 | -5.1 | -13.6 | 2.651 | -9.4 | 24 | -7.3 | -6.8 | -5.7 | 0 | 5.1 | 6.7 | -8.1 | -8
150475 | 01/15/1991 | -8.4 | -2.9 | -11.8 | 2.96 | -7.4 | 24 | -6.8 | -6.5 | -5.2 | 0 | 5 | 6.7 | -6.7 | -6.8
150475 | 01/16/1991 | -6.2 | 0.2 | -9.7 | 3.293 | -4.8 | 24 | -5.6 | -5.5 | -4.7 | 0 | 4.9 | 6.7 | -5 | -5.2
150475 | 01/17/1991 | -10 | -6.5 | -13.4 | 2.329 | -10 | 24 | -6.2 | -5.3 | -4.1 | 0 | 4.8 | 6.7 | -7.4 | -7.4
150475 | 01/18/1991 | -3.6 | 2.1 | -9.3 | 4.372 | -3.6 | 24 | -5 | -5.2 | -4 | 0 | 4.8 | 6.7 | -3.6 | -4.1
150475 | 01/19/1991 | -3.5 | 1.7 | -15.6 | 4.937 | -7 | 24 | -3 | -3.2 | -3.3 | 0 | 4.7 | 6.7 | -3.2 | -3.6
150475 | 01/20/1991 | -17.2 | -13.3 | -24.9 | 3.491 | -19.1 | 24 | -10.1 | -6.4 | -3.3 | 0 | 4.6 | 6.7 | -14.4 | -14
150475 | 01/21/1991 | -20.6 | -13.7 | -27.1 | 4.61 | -20.4 | 24 | -13.9 | -10.3 | -5.1 | 0 | 4.5 | 6.7 | -16.6 | -16.3
150475 | 01/22/1991 | -10.5 | 0.2 | -17 | 5.911 | -8.4 | 24 | -10.6 | -9.9 | -6.4 | 0 | 4.4 | 6.7 | -10.4 | -10.7
150475 | 01/23/1991 | -15.9 | -12.1 | -24 | 3.412 | -18.1 | 24 | -11 | -8.9 | -6.4 | 0 | 4.4 | 6.7 | -13.7 | -13.6
150475 | 01/24/1991 | -21.9 | -16.1 | -26.7 | 3.832 | -21.4 | 24 | -14.8 | -11.6 | -7 | 0 | 4.3 | 6.7 | -17.9 | -17.3
150475 | 01/25/1991 | -18.1 | -10.7 | -25.5 | 5.402 | -18.1 | 24 | -14.5 | -12.5 | -8 | 0 | 4.2 | 6.7 | -15.6 | -15.5
150475 | 01/26/1991 | -9.9 | -6.7 | -12.9 | 2.019 | -9.8 | 24 | -10.2 | -10.2 | -8 | 0 | 4.1 | 6.7 | -9.4 | -9.9
150475 | 01/27/1991 | -6.2 | -3.1 | -9.3 | 1.95 | -6.2 | 24 | -7.3 | -7.8 | -7 | 0 | 4.1 | 6.7 | -6.2 | -6.7
150475 | 01/28/1991 | -16.7 | -6.9 | -23 | 4.804 | -15 | 24 | -9.5 | -7.6 | -5.9 | 0 | 4 | 6.7 | -13.1 | -12.7
150475 | 01/29/1991 | -18.9 | -14.1 | -22.2 | 2.76 | -18.2 | 24 | -12.5 | -10.1 | -6.3 | 0 | 3.9 | 6.7 | -15 | -14.8
150475 | 01/30/1991 | -13.5 | -7.3 | -18.7 | 3.717 | -13 | 24 | -11.4 | -10.1 | -6.8 | 0 | 3.9 | 6.7 | -12.3 | -12.5
150475 | 01/31/1991 | -12.8 | -4.1 | -19.4 | 5.291 | -11.8 | 24 | -10.7 | -9.6 | -6.9 | 0 | 3.8 | 6.7 | -11.6 | -11.5
150475 | 02/01/1991 | -7.3 | 0.2 | -13.3 | 4.675 | -6.6 | 24 | -8.1 | -8.2 | -6.5 | 0 | 3.7 | 6.7 | -7.1 | -7.4
150475 | 02/02/1991 | -1.7 | 4.4 | -7.1 | 3.857 | -1.4 | 24 | -4.2 | -5.5 | -5.5 | 0 | 3.7 | 6.7 | -1.9 | -2.5
150475 | 02/03/1991 | 0.2 | 5.3 | -3.7 | 2.995 | 0.8 | 24 | -1.7 | -3 | -3.9 | 0 | 3.6 | 6.7 | 0.1 | -0.4
150475 | 02/04/1991 | 0.9 | 6.1 | -1.8 | 2.697 | 2.2 | 24 | -0.4 | -1.3 | -2.4 | 0 | 3.5 | 6.7 | 1.1 | 0.7
150475 | 02/05/1991 | -0.2 | 5 | -3.2 | 2.715 | 0.9 | 24 | -0.2 | -0.7 | -1.4 | 0 | 3.5 | 6.7 | 0.6 | 0.3
150475 | 02/06/1991 | 0.7 | 7.1 | -3.3 | 3.252 | 1.9 | 24 | 0 | -0.4 | -0.8 | 0 | 3.4 | 6.7 | 0.8 | 0.5
150475 | 02/07/1991 | 0.1 | 7.5 | -4.6 | 4.137 | 1.5 | 24 | -0.2 | -0.3 | -0.5 | 0 | 3.4 | 6.7 | 0.2 | -0.4
150475 | 02/08/1991 | 1.3 | 9.5 | -2.5 | 4.21 | 3.5 | 24 | 0 | -0.1 | -0.3 | 0 | 3.3 | 6.7 | 1.2 | 0.4
150475 | 02/09/1991 | -0.6 | 5.7 | -4.6 | 3.56 | 0.6 | 24 | 0 | -0.1 | -0.1 | 0 | 3.3 | 6.7 | -0.5 | -1
150475 | 02/10/1991 | -6.7 | -3.9 | -11.2 | 2.045 | -7.6 | 24 | -2.5 | -0.9 | -0.2 | 0 | 3.2 | 6.7 | -5.7 | -6.2
150475 | 02/11/1991 | -10.9 | -5.6 | -16 | 3.312 | -10.8 | 24 | -8 | -5.1 | -1.5 | 0 | 3.2 | 6.7 | -9.6 | -9.5
150475 | 02/12/1991 | -4.3 | 2.7 | -11 | 4.676 | -4.2 | 24 | -4.7 | -4.9 | -2.8 | 0 | 3.1 | 6.7 | -4 | -4.5
150475 | 02/13/1991 | -3.5 | 1.2 | -6 | 2.458 | -2.4 | 24 | -3 | -2.9 | -2.6 | 0 | 3.1 | 6.7 | -3.1 | -3.3
150475 | 02/14/1991 | -13.1 | -6.2 | -18.1 | 3.336 | -12.2 | 24 | -8.7 | -5.1 | -2.6 | 0 | 3 | 6.7 | -11.9 | -12
150475 | 02/15/1991 | -16.4 | -9.4 | -21.3 | 3.892 | -15.4 | 24 | -12.7 | -9.5 | -4.4 | 0 | 3 | 6.7 | -14.5 | -14.5
150475 | 02/16/1991 | -7.3 | 0.5 | -15.9 | 5.6 | -7.7 | 24 | -7.9 | -8.2 | -5.6 | 0 | 2.9 | 6.7 | -6.9 | -7.5
150475 | 02/17/1991 | -5.9 | -0.6 | -11.4 | 4.047 | -6 | 24 | -5.4 | -5.6 | -5 | 0 | 2.9 | 6.7 | -4.8 | -5.2
150475 | 02/18/1991 | -4.2 | -1.9 | -6 | 1.341 | -4 | 24 | -4 | -4.1 | -4 | 0 | 2.9 | 6.7 | -3.9 | -4
150475 | 02/19/1991 | -6.5 | -2.2 | -10.6 | 2.632 | -6.4 | 24 | -4.1 | -3.8 | -3.3 | 0 | 2.8 | 6.7 | -4.4 | -4.7
150475 | 02/20/1991 | -2.6 | 4.1 | -7.9 | 4.123 | -1.9 | 24 | -3 | -3.4 | -2.9 | 0 | 2.8 | 6.7 | -1.7 | -2.2
150475 | 02/21/1991 | -1.5 | 5.9 | -7.2 | 4.119 | -0.7 | 24 | -1.8 | -2.2 | -2.3 | 0 | 2.7 | 6.7 | -0.9 | -1.5
150475 | 02/22/1991 | -11.4 | -7.4 | -15.8 | 2.524 | -11.6 | 24 | -7 | -4.2 | -2.1 | 0 | 2.7 | 6.6 | -9.2 | -9.4
150475 | 02/23/1991 | -9.9 | -4.8 | -13.5 | 2.596 | -9.2 | 24 | -7.9 | -6.2 | -3.2 | 0 | 2.7 | 6.6 | -8.9 | -9
150475 | 02/24/1991 | -14.9 | -8.6 | -20.5 | 4.02 | -14.6 | 24 | -8.7 | -6.8 | -4 | 0 | 2.6 | 6.6 | -10.7 | -10.7
150475 | 02/25/1991 | -12 | -5.6 | -18.5 | 4.837 | -12.1 | 24 | -8.4 | -7.3 | -4.6 | 0 | 2.6 | 6.6 | -8.8 | -8.9
150475 | 02/26/1991 | -9.1 | -4.8 | -12.5 | 2.849 | -8.7 | 24 | -6.9 | -6.4 | -4.6 | 0 | 2.6 | 6.6 | -7.1 | -7.4
150475 | 02/27/1991 | -8.3 | -4.3 | -11.9 | 2.63 | -8.1 | 24 | -5.9 | -5.6 | -4.3 | 0 | 2.5 | 6.6 | -5.8 | -6.1
150475 | 02/28/1991 | -5.1 | 2.5 | -11.6 | 4.564 | -4.6 | 24 | -4.9 | -4.8 | -3.9 | 0 | 2.5 | 6.6 | -3.9 | -4.2
150475 | 03/01/1991 | -2.5 | 2.4 | -9 | 3.358 | -3.3 | 24 | -2.6 | -3.2 | -3.2 | 0 | 2.5 | 6.6 | -1.8 | -2.2
150475 | 03/02/1991 | -13.9 | -10.1 | -17.3 | 1.982 | -13.7 | 24 | -8.3 | -5.3 | -2.9 | 0 | 2.4 | 6.6 | -11.3 | -11.5
150475 | 03/03/1991 | -11.4 | -5.2 | -16.9 | 4.158 | -11.1 | 24 | -7.8 | -6.8 | -3.9 | 0 | 2.4 | 6.6 | -7.9 | -8.2
150475 | 03/04/1991 | -2.5 | 6.7 | -11.9 | 6.505 | -2.6 | 24 | -3.7 | -4.8 | -4 | 0 | 2.4 | 6.6 | -1.7 | -2.6
150475 | 03/05/1991 | 3.2 | 12 | -3.9 | 4.511 | 4.1 | 24 | -0.5 | -1.6 | -2.7 | 0 | 2.3 | 6.6 | 3 | 2
150475 | 03/06/1991 | -7.1 | -3.2 | -12.9 | 2.515 | -8.1 | 24 | -2.5 | -1.5 | -1.6 | 0 | 2.3 | 6.6 | -6 | -6.5
150475 | 03/07/1991 | -7.6 | 1.2 | -16.8 | 6.745 | -7.8 | 24 | -6.2 | -4.9 | -2.2 | 0 | 2.3 | 6.6 | -6.3 | -6.9
150475 | 03/08/1991 | -1.2 | 3.4 | -6.5 | 3.083 | -1.6 | 24 | -2 | -2.6 | -2.4 | 0 | 2.3 | 6.6 | -1.3 | -2.1
150475 | 03/09/1991 | -4.1 | 3.5 | -11.7 | 5.255 | -4.1 | 24 | -3.4 | -2.8 | -2 | 0 | 2.2 | 6.6 | -3.5 | -4.2
150475 | 03/10/1991 | -0.2 | 6.1 | -6.8 | 4.629 | -0.4 | 24 | -2 | -2.3 | -1.9 | 0 | 2.2 | 6.6 | -0.3 | -1.9
150475 | 03/11/1991 | 2.4 | 8.7 | -1.8 | 3.733 | 3.5 | 24 | 0 | -0.6 | -1.2 | 0 | 2.2 | 6.6 | 2.7 | 1
150475 | 03/12/1991 | -0.5 | 2.5 | -3.3 | 1.528 | -0.4 | 24 | 0 | -0.3 | -0.7 | 0 | 2.1 | 6.6 | -0.2 | -1.3
150475 | 03/13/1991 | -1.8 | 3.1 | -5 | 2.809 | -1 | 24 | -0.1 | -0.2 | -0.4 | 0 | 2.1 | 6.6 | -1 | -1.7
150475 | 03/14/1991 | -1.2 | 5.3 | -6 | 4.022 | -0.4 | 24 | -0.2 | -0.2 | -0.2 | 0 | 2.1 | 6.6 | -0.2 | -0.6
150475 | 03/15/1991 | 0.5 | 7 | -4.6 | 4.321 | 1.2 | 24 | -0.1 | -0.1 | -0.2 | 0 | 2.1 | 6.6 | 1.3 | 0.4
150475 | 03/16/1991 | 1.3 | 5.8 | -1 | 2.584 | 2.4 | 24 | 0 | 0 | -0.1 | 0 | 2.1 | 6.6 | 1.5 | 0.9
150475 | 03/17/1991 | 2.2 | 7.2 | -1.1 | 3.04 | 3.1 | 24 | 0.8 | 0 | 0 | 0 | 2 | 6.6 | 2.9 | 2.2
150475 | 03/18/1991 | 2.7 | 9.5 | -2.3 | 4.206 | 3.6 | 24 | 1.6 | 0 | 0 | 0 | 2 | 6.6 | 2.8 | 2
150475 | 03/19/1991 | 6 | 16.8 | -2.3 | 7.041 | 7.3 | 24 | 3.4 | 0 | 0 | 0 | 2 | 6.6 | 6 | 4.7
150475 | 03/20/1991 | 4.8 | 8.9 | -0.1 | 3.3 | 4.4 | 24 | 2.6 | 0 | 0 | 0 | 2 | 6.6 | 4.6 | 3.9
150475 | 03/21/1991 | 2.7 | 6 | -0.1 | 1.833 | 3 | 24 | 2.2 | 0 | 0 | 0 | 1.9 | 6.6 | 3 | 2.5
150475 | 03/22/1991 | 3.8 | 10.4 | -0.1 | 3.799 | 5.2 | 24 | 2.3 | 0 | 0 | 0 | 1.9 | 6.6 | 3.9 | 3.4
150475 | 03/23/1991 | 1 | 3 | -0.4 | 1.091 | 1.3 | 24 | 0.7 | 0 | 0 | 0 | 1.9 | 6.6 | 1.5 | 1
150475 | 03/24/1991 | 3.2 | 9.9 | -2.7 | 4.2 | 3.6 | 24 | 1.8 | 0 | 0 | 0 | 1.9 | 6.6 | 3.6 | 2.7
150475 | 03/25/1991 | 6.1 | 14.5 | -2.7 | 5.718 | 5.9 | 24 | 3 | 0 | 0 | 0 | 1.9 | 6.5 | 5.7 | 4.7
150475 | 03/26/1991 | 8.7 | 15.9 | 4.5 | 3.934 | 10.2 | 24 | 5.7 | 0.3 | 0 | 0 | 1.9 | 6.5 | 8.8 | 8
150475 | 03/27/1991 | -0.9 | 3.9 | -5.6 | 2.333 | -0.9 | 24 | 1.3 | 1.1 | 0 | 0 | 1.8 | 6.5 | -0.5 | -1.3
150475 | 03/28/1991 | -4.2 | 1.3 | -7.9 | 3.34 | -3.3 | 24 | 0 | 0.2 | 0 | 0 | 1.8 | 6.5 | -2.1 | -3.3
150475 | 03/29/1991 | -4.6 | 0.6 | -8.6 | 3.089 | -4 | 24 | -0.1 | 0 | 0 | 0 | 1.8 | 6.5 | -2.2 | -2.8
150475 | 03/30/1991 | -1.6 | 2.8 | -8.1 | 3.922 | -2.7 | 24 | -1 | 0 | 0 | 0 | 1.8 | 6.5 | -1.1 | -1.6
150475 | 03/31/1991 | 1.8 | 8 | -2.9 | 4.319 | 2.6 | 24 | -0.1 | 0 | 0 | 0 | 1.8 | 6.5 | 2.1 | 0.9
150475 | 04/01/1991 | 2.4 | 10.4 | -3.7 | 5.298 | 3.4 | 24 | 0.5 | 0 | 0 | 0 | 1.8 | 6.5 | 3.5 | 2.5
150475 | 04/02/1991 | 7.8 | 17.7 | -0.7 | 6.807 | 8.5 | 24 | 4.6 | 0.8 | 0 | 0 | 1.8 | 6.5 | 8.3 | 5.9
150475 | 04/03/1991 | 11.3 | 18.9 | 4.3 | 5.386 | 11.6 | 24 | 8.5 | 3.5 | 0 | 0 | 1.7 | 6.5 | 11.9 | 10.2
150475 | 04/04/1991 | 13.7 | 21.4 | 7.5 | 5.127 | 14.5 | 24 | 11.1 | 5.7 | 0 | 0 | 1.7 | 6.5 | 13.6 | 12.2
150475 | 04/05/1991 | 15.2 | 26.2 | 7.3 | 6.664 | 16.8 | 24 | 11.4 | 6.3 | 0 | 0 | 1.7 | 6.5 | 14.9 | 13.2
150475 | 04/06/1991 | 17.9 | 26.9 | 9 | 6.606 | 18 | 24 | 13.7 | 7.7 | 0 | 0 | 1.7 | 6.5 | 16.6 | 15.4
150475 | 04/07/1991 | 14.4 | 22.4 | 8.2 | 5.046 | 15.3 | 24 | 12.6 | 8 | 0 | 0 | 1.7 | 6.5 | 14.9 | 12.5
150475 | 04/08/1991 | 5 | 7.4 | 1.2 | 1.959 | 4.3 | 24 | 6.6 | 6.2 | 0 | 0 | 1.7 | 6.5 | 5.5 | 4.6
150475 | 04/09/1991 | 3.3 | 8.5 | -0.5 | 3.097 | 4 | 24 | 3.7 | 3.2 | 0 | 0 | 1.7 | 6.5 | 3.8 | 2.7
150475 | 04/10/1991 | 4.8 | 12.6 | -3.7 | 5.63 | 4.5 | 24 | 4.5 | 2.4 | 0 | 0 | 1.7 | 6.5 | 6.3 | 4.9
150475 | 04/11/1991 | 3.2 | 7.3 | -0.3 | 2.582 | 3.5 | 24 | 3.3 | 2.7 | 0 | 0 | 1.6 | 6.5 | 3.3 | 1.9
150475 | 04/12/1991 | 0.5 | 1.7 | -0.9 | 0.792 | 0.4 | 24 | 1 | 1.4 | 0 | 0 | 1.6 | 6.5 | 0.8 | 0.2
150475 | 04/13/1991 | 1.6 | 4 | 0.1 | 1.415 | 2.1 | 24 | 0.7 | 0.6 | 0 | 0 | 1.6 | 6.5 | 2.5 | 2
150475 | 04/14/1991 | 0.3 | 2.3 | -3.3 | 1.738 | -0.5 | 24 | 0.7 | 0.5 | 0 | 0 | 1.6 | 6.5 | 1.5 | 1.4
150475 | 04/15/1991 | 0.5 | 4.9 | -3.5 | 2.605 | 0.7 | 24 | 0.5 | 0.3 | 0 | 0 | 1.6 | 6.5 | 1.7 | 1.5
150475 | 04/16/1991 | 3.8 | 10.9 | -3 | 4.93 | 4 | 24 | 2.4 | 0.8 | 0 | 0 | 1.6 | 6.5 | 4.9 | 4
150475 | 04/17/1991 | 6.4 | 14.1 | -2.1 | 5.831 | 6 | 24 | 4.9 | 2.1 | 0 | 0 | 1.6 | 6.5 | 7.3 | 6.4
150475 | 04/18/1991 | 7.1 | 12 | 3.1 | 3.36 | 7.6 | 24 | 5.7 | 3.5 | 0 | 0 | 1.6 | 6.5 | 7 | 6.3
150475 | 04/19/1991 | 5.4 | 12.6 | -2.3 | 4.85 | 5.2 | 24 | 5.7 | 3.7 | 0 | 0 | 1.6 | 6.5 | 6.5 | 4.7
150475 | 04/20/1991 | 2.8 | 11.3 | -5.1 | 6.112 | 3.1 | 24 | 3.8 | 2.9 | 0 | 0 | 1.6 | 6.5 | 4.4 | 2.9
150475 | 04/21/1991 | 5 | 13.6 | -5 | 7.093 | 4.3 | 24 | 4.7 | 2.7 | 0 | 0 | 1.5 | 6.5 | 6.2 | 5.2
150475 | 04/22/1991 | 6.2 | 11.9 | 1.7 | 3.912 | 6.8 | 24 | 5.2 | 3.4 | 0 | 0 | 1.5 | 6.4 | 6.2 | 5
150475 | 04/23/1991 | 6.3 | 14.9 | 0.1 | 5.496 | 7.5 | 24 | 5.5 | 3.3 | 0 | 0 | 1.5 | 6.4 | 6.9 | 5.4
150475 | 04/24/1991 | 10.6 | 19 | 1.8 | 6.407 | 10.4 | 24 | 7.5 | 4 | 0 | 0 | 1.5 | 6.4 | 10.5 | 8.3
150475 | 04/25/1991 | 12.8 | 19 | 5.9 | 4.659 | 12.5 | 24 | 10.7 | 6.1 | 0 | 0 | 1.5 | 6.4 | 13.5 | 11.4
150475 | 04/26/1991 | 12.2 | 15.6 | 7.5 | 3.076 | 11.6 | 24 | 10.4 | 6.9 | 0.3 | 0 | 1.5 | 6.4 | 12.4 | 10.9
150475 | 04/27/1991 | 13.4 | 17.7 | 7.6 | 3.159 | 12.7 | 24 | 11.8 | 7.8 | 1.5 | 0 | 1.5 | 6.4 | 13.7 | 11.7
150475 | 04/28/1991 | 13.3 | 22.2 | 3.7 | 6.427 | 13 | 24 | 11.1 | 7.9 | 2.6 | 0 | 1.5 | 6.4 | 13.4 | 11.3
150475 | 04/29/1991 | 12.2 | 18.2 | 6.2 | 3.399 | 12.2 | 24 | 11.1 | 8.6 | 3.4 | 0 | 1.5 | 6.4 | 11.9 | 11.6
150475 | 04/30/1991 | 4.4 | 5.6 | 1.9 | 1.017 | 3.8 | 24 | 5.9 | 7.1 | 4 | 0 | 1.5 | 6.4 | 4.5 | 3.8
150475 | 05/01/1991 | 5.4 | 10.6 | 0.6 | 3.58 | 5.6 | 24 | 5.4 | 5 | 3.8 | 0 | 1.5 | 6.4 | 6 | 4.4
150475 | 05/02/1991 | 3.5 | 7.9 | -1.9 | 3.531 | 3 | 24 | 4.5 | 4.6 | 3.5 | 0 | 1.5 | 6.4 | 4.3 | 3.4
150475 | 05/03/1991 | 5.2 | 10.2 | -0.2 | 3.492 | 5 | 24 | 4.2 | 3.9 | 3.2 | 0 | 1.5 | 6.4 | 5 | 4.5
150475 | 05/04/1991 | 8.7 | 14.6 | 2.9 | 3.928 | 8.8 | 24 | 7.7 | 5 | 3 | 0 | 1.5 | 6.4 | 9.6 | 9
150475 | 05/05/1991 | 3.7 | 6.7 | 1.6 | 1.679 | 4.2 | 24 | 5.2 | 5.6 | 3.2 | 0 | 1.4 | 6.4 | 4.1 | 4
150475 | 05/06/1991 | 5.5 | 9.5 | 2.1 | 2.781 | 5.8 | 24 | 5.2 | 4.4 | 3.1 | 0 | 1.4 | 6.4 | 6.2 | 5.1
150475 | 05/07/1991 | 7.6 | 14.3 | 1.4 | 4.755 | 7.9 | 24 | 7.3 | 5 | 3 | 0 | 1.4 | 6.4 | 9 | 8
150475 | 05/08/1991 | 9.4 | 14.4 | 2.6 | 3.923 | 8.5 | 24 | 8.7 | 6.3 | 3.3 | 0 | 1.4 | 6.4 | 10.3 | 9.1
150475 | 05/09/1991 | 16.8 | 23.6 | 8.6 | 5.777 | 16.1 | 24 | 13.4 | 8.2 | 3.7 | 0 | 1.4 | 6.4 | 17.6 | 15.7
150475 | 09/14/1991 | 20.8 | 25.7 | 17.7 | 2.779 | 21.7 | 24 | 19.9 | 18.7 | 17.1 | 15.5 | 11.5 | 6.4 | 20.4 | 20.2
150475 | 05/11/1991 | 20.9 | 27.3 | 13.6 | 5.05 | 20.5 | 24 | 18.3 | 13 | 5.8 | 0 | 1.4 | 6.4 | 21.4 | 20.2
150475 | 05/12/1991 | 22 | 27.4 | 15.4 | 4.283 | 21.4 | 24 | 19.5 | 14.6 | 6.9 | 0 | 1.4 | 6.4 | 22.4 | 21.1
150475 | 05/13/1991 | 20.5 | 26.7 | 14.1 | 4.292 | 20.4 | 24 | 19.2 | 15.5 | 7.9 | 0 | 1.4 | 6.4 | 20.3 | 19.8
150475 | 05/14/1991 | 20.6 | 29.3 | 12 | 6.301 | 20.7 | 24 | 18.1 | 14.8 | 8.6 | 0 | 1.4 | 6.4 | 20.1 | 19.7
150475 | 05/15/1991 | 20.4 | 23.8 | 16.3 | 2.644 | 20.1 | 24 | 18.7 | 15.4 | 9 | 0 | 1.4 | 6.4 | 20.3 | 19.7
150475 | 05/16/1991 | 19.6 | 23.8 | 12.9 | 3.112 | 18.4 | 24 | 18.6 | 15.5 | 9.3 | 0 | 1.4 | 6.4 | 19.8 | 19.4
150475 | 05/17/1991 | 10.5 | 15 | 5.5 | 3.091 | 10.3 | 24 | 12.5 | 13.6 | 9.4 | 0 | 1.4 | 6.4 | 11 | 9
150475 | 05/18/1991 | 9.7 | 16.4 | 3.3 | 4.871 | 9.9 | 24 | 10.7 | 10.8 | 8.8 | 0 | 1.4 | 6.4 | 11 | 9
150475 | 05/19/1991 | 12.9 | 20.8 | 4 | 6.005 | 12.4 | 24 | 12.3 | 10.4 | 8 | 0 | 1.4 | 6.3 | 14.1 | 12.6
150475 | 05/20/1991 | 17.4 | 24.2 | 8.7 | 5.593 | 16.5 | 24 | 15.5 | 11.8 | 7.7 | 0 | 1.4 | 6.3 | 18.2 | 16.6
150475 | 05/21/1991 | 21.6 | 26.6 | 15.7 | 4.046 | 21.2 | 24 | 19 | 14.1 | 8 | 0 | 1.4 | 6.3 | 22.2 | 20.6
150475 | 05/22/1991 | 22.6 | 26.8 | 19 | 2.97 | 22.9 | 24 | 20.3 | 15.8 | 8.7 | 0 | 1.4 | 6.3 | 22.7 | 21.5
150475 | 05/23/1991 | 21.6 | 25.4 | 16.8 | 2.678 | 21.1 | 24 | 19.9 | 16.4 | 9.4 | 0 | 1.4 | 6.3 | 21.4 | 20.7
150475 | 05/24/1991 | 19.4 | 24.2 | 15.7 | 3.27 | 20 | 24 | 18.5 | 15.9 | 9.8 | 0 | 1.4 | 6.3 | 19.7 | 18.4
150475 | 05/25/1991 | 18.3 | 23.4 | 13.7 | 3.39 | 18.6 | 24 | 17.6 | 15.3 | 10 | 0 | 1.4 | 6.3 | 18.9 | 17.1
150475 | 05/26/1991 | 18.3 | 23 | 14.7 | 3.042 | 18.9 | 24 | 17.3 | 14.9 | 10 | 0.2 | 1.4 | 6.3 | 18.6 | 18.1
150475 | 05/27/1991 | 20.6 | 25.1 | 15.8 | 3.649 | 20.5 | 24 | 19.1 | 15.5 | 10 | 0.6 | 1.4 | 6.3 | 21 | 20.5
150475 | 05/28/1991 | 21.2 | 26.7 | 14.9 | 4.275 | 20.8 | 24 | 19.6 | 16.1 | 10.3 | 1.2 | 1.4 | 6.3 | 21.7 | 21
150475 | 05/29/1991 | 21.3 | 24.3 | 17.4 | 2.157 | 20.9 | 24 | 19.7 | 16.8 | 10.7 | 1.8 | 1.4 | 6.3 | 20.7 | 20
150475 | 05/30/1991 | 20.2 | 24.3 | 15.6 | 3.188 | 20 | 24 | 18.5 | 16.1 | 11 | 2.4 | 1.5 | 6.3 | 19.9 | 19.5
150475 | 05/31/1991 | 20.8 | 26.7 | 16.4 | 4.021 | 21.6 | 24 | 19.4 | 16.4 | 11.3 | 2.9 | 1.5 | 6.3 | 21.1 | 20.6
150475 | 06/01/1991 | 21.3 | 24.7 | 16.7 | 3.046 | 20.7 | 24 | 19.7 | 16.8 | 11.6 | 3.4 | 1.6 | 6.3 | 21 | 20.9
150475 | 06/02/1991 | 22.7 | 27.3 | 17.6 | 3.48 | 22.5 | 24 | 20.8 | 17.3 | 11.9 | 3.8 | 1.6 | 6.3 | 22.7 | 22.4
150475 | 06/03/1991 | 20.2 | 24.3 | 14.6 | 3.081 | 19.5 | 24 | 19.8 | 17.7 | 12.3 | 4.2 | 1.7 | 6.3 | 20.4 | 19.2
150475 | 06/04/1991 | 15.9 | 18.7 | 12.5 | 2.074 | 15.6 | 24 | 16 | 16.1 | 12.5 | 4.7 | 1.8 | 6.3 | 15.9 | 14.5
150475 | 06/05/1991 | 16.9 | 22 | 12.1 | 3.694 | 17.1 | 24 | 16.3 | 14.9 | 12.2 | 5 | 1.9 | 6.3 | 17.1 | 16
150475 | 06/06/1991 | 18.2 | 24.2 | 10.8 | 4.952 | 17.5 | 24 | 17.2 | 15.1 | 12 | 5.4 | 1.9 | 6.3 | 18.5 | 17.4
150475 | 06/07/1991 | 18.9 | 24.8 | 11.1 | 5.006 | 18 | 24 | 17.7 | 15.6 | 12 | 5.7 | 2 | 6.3 | 19.1 | 18.1
150475 | 06/08/1991 | 19.8 | 24.8 | 12.9 | 4.332 | 18.9 | 24 | 18.4 | 16 | 12.2 | 6 | 2.1 | 6.3 | 20 | 18.7
150475 | 06/09/1991 | 22.1 | 26.8 | 16.9 | 3.511 | 21.9 | 24 | 20.1 | 16.9 | 12.5 | 6.3 | 2.2 | 6.3 | 22.1 | 21.1
150475 | 06/10/1991 | 20.1 | 25 | 14.2 | 3.576 | 19.6 | 24 | 19.5 | 17.4 | 12.9 | 6.6 | 2.3 | 6.3 | 19.8 | 19
150475 | 06/11/1991 | 21.3 | 26.9 | 12.8 | 5.109 | 19.9 | 24 | 19.1 | 16.9 | 13.2 | 6.9 | 2.4 | 6.3 | 20.6 | 19.9
150475 | 06/12/1991 | 23.1 | 29.5 | 15.5 | 4.918 | 22.5 | 24 | 20.8 | 17.7 | 13.4 | 7.2 | 2.5 | 6.3 | 23.1 | 21.8
150475 | 06/13/1991 | 23.1 | 26.2 | 20.1 | 2.267 | 23.2 | 24 | 21.5 | 18.8 | 13.9 | 7.5 | 2.6 | 6.3 | 22.8 | 22
150475 | 06/14/1991 | 22.1 | 25.1 | 19 | 2.093 | 22.1 | 24 | 20.9 | 18.8 | 14.3 | 7.8 | 2.7 | 6.3 | 21.6 | 21.5
150475 | 06/15/1991 | 19.5 | 22.6 | 13.2 | 2.752 | 17.9 | 24 | 19.2 | 18.3 | 14.5 | 8.1 | 2.9 | 6.3 | 19.1 | 18.3
150475 | 06/16/1991 | 19.3 | 26 | 10.9 | 5.622 | 18.5 | 24 | 18.3 | 17 | 14.5 | 8.3 | 3 | 6.3 | 19.4 | 18.7
150475 | 06/17/1991 | 20.9 | 26.3 | 14 | 4.664 | 20.2 | 24 | 19.4 | 17.4 | 14.4 | 8.6 | 3.1 | 6.3 | 20.9 | 19.1
150475 | 06/18/1991 | 21 | 26.2 | 16 | 3.748 | 21.1 | 24 | 19.9 | 18 | 14.5 | 8.8 | 3.2 | 6.3 | 20.6 | 20.3
150475 | 06/19/1991 | 20.5 | 25.3 | 13.3 | 4.236 | 19.3 | 24 | 19.2 | 17.7 | 14.6 | 9 | 3.3 | 6.2 | 20.2 | 20.1
150475 | 06/20/1991 | 21.7 | 25.9 | 18.6 | 2.764 | 22.3 | 24 | 20.6 | 18.3 | 14.8 | 9.2 | 3.5 | 6.2 | 21.8 | 21.4
150475 | 06/21/1991 | 16.1 | 18.9 | 9.7 | 2.799 | 14.3 | 24 | 17.7 | 17.9 | 15 | 9.4 | 3.6 | 6.2 | 16.6 | 15.7
150475 | 06/22/1991 | 14.6 | 21.1 | 7.3 | 5.052 | 14.2 | 24 | 15.1 | 15.6 | 14.7 | 9.6 | 3.7 | 6.2 | 15.4 | 13.8
150475 | 06/23/1991 | 16.5 | 22.4 | 9.7 | 4.55 | 16.1 | 24 | 16 | 15.3 | 14.2 | 9.7 | 3.8 | 6.2 | 16.9 | 15.9
150475 | 06/24/1991 | 20.5 | 25.8 | 14.4 | 4.175 | 20.1 | 24 | 18.9 | 16.4 | 14.1 | 9.8 | 4 | 6.2 | 20.9 | 19.8
150475 | 06/25/1991 | 23.4 | 28.5 | 16.3 | 4.36 | 22.4 | 24 | 21.1 | 17.9 | 14.3 | 9.9 | 4.1 | 6.2 | 23.6 | 22
150475 | 06/26/1991 | 26.2 | 31.4 | 20.8 | 3.963 | 26.1 | 24 | 23.7 | 19.7 | 14.9 | 10.1 | 4.2 | 6.2 | 26 | 24.9
150475 | 06/27/1991 | 25.4 | 29.4 | 21.6 | 2.758 | 25.5 | 24 | 23.9 | 20.9 | 15.6 | 10.2 | 4.3 | 6.2 | 25.2 | 24.7
150475 | 06/28/1991 | 25.6 | 30.8 | 19.7 | 3.967 | 25.3 | 24 | 23.8 | 21 | 16.2 | 10.4 | 4.5 | 6.2 | 25.7 | 24.5
150475 | 06/29/1991 | 24.4 | 27.9 | 19.3 | 2.49 | 23.6 | 24 | 24 | 21.6 | 16.8 | 10.6 | 4.6 | 6.2 | 24.7 | 24.1
150475 | 06/30/1991 | 22.2 | 28.3 | 15.2 | 4.745 | 21.8 | 24 | 21.6 | 20.6 | 17.1 | 10.9 | 4.7 | 6.2 | 22.5 | 21.5
150475 | 07/01/1991 | 23.9 | 27 | 20.1 | 2.277 | 23.6 | 24 | 23.2 | 21 | 17.2 | 11.1 | 4.8 | 6.2 | 24 | 23
150475 | 07/02/1991 | 20.2 | 23.8 | 16.1 | 2.712 | 20 | 24 | 20.5 | 20.2 | 17.3 | 11.3 | 5 | 6.2 | 20.5 | 19
150475 | 07/03/1991 | 18.8 | 23.2 | 14.7 | 3.116 | 19 | 24 | 19 | 18.9 | 17.1 | 11.5 | 5.1 | 6.2 | 19.1 | 18.2
150475 | 07/04/1991 | 19.6 | 23.8 | 15.4 | 3.157 | 19.6 | 24 | 19.4 | 18.5 | 16.8 | 11.7 | 5.2 | 6.2 | 20.1 | 19.3
150475 | 07/05/1991 | 22.4 | 27.6 | 14.9 | 4.465 | 21.3 | 24 | 20.9 | 18.9 | 16.6 | 11.8 | 5.3 | 6.2 | 22.6 | 21.5
150475 | 07/06/1991 | 22 | 27 | 14.8 | 4.119 | 20.9 | 24 | 21.4 | 19.7 | 16.7 | 11.9 | 5.5 | 6.2 | 22 | 21.4
150475 | 07/07/1991 | 20 | 26.1 | 15.9 | 3.522 | 21 | 24 | 19.7 | 19.2 | 16.8 | 12 | 5.6 | 6.2 | 19.7 | 18.7
150475 | 07/08/1991 | 18.9 | 23.3 | 12.6 | 3.684 | 18 | 24 | 19 | 18.5 | 16.7 | 12.1 | 5.7 | 6.2 | 19.1 | 18.4
150475 | 07/09/1991 | 19.2 | 23.1 | 14.8 | 2.915 | 19 | 24 | 18.8 | 18.2 | 16.6 | 12.2 | 5.9 | 6.2 | 19.3 | 18.9
150475 | 07/10/1991 | 21.1 | 25.8 | 14.2 | 4.151 | 20 | 24 | 20.2 | 18.4 | 16.4 | 12.3 | 6 | 6.2 | 21.3 | 21
150475 | 07/11/1991 | 21.4 | 25.3 | 16.6 | 2.797 | 21 | 24 | 20.4 | 19 | 16.5 | 12.4 | 6.1 | 6.2 | 21.2 | 20.9
150475 | 07/12/1991 | 21.1 | 25.2 | 16.3 | 3.14 | 20.8 | 24 | 20.9 | 19.3 | 16.6 | 12.4 | 6.2 | 6.2 | 21.5 | 21
150475 | 07/13/1991 | 19.9 | 24.2 | 15.6 | 3.276 | 19.9 | 24 | 20 | 19.1 | 16.8 | 12.5 | 6.3 | 6.2 | 20.3 | 19.6
150475 | 07/14/1991 | 20.1 | 25.5 | 13.2 | 4.438 | 19.4 | 24 | 19.7 | 18.7 | 16.8 | 12.6 | 6.5 | 6.2 | 20.4 | 19.4
150475 | 07/15/1991 | 23.1 | 29 | 15.6 | 4.959 | 22.3 | 24 | 21.3 | 19.1 | 16.8 | 12.7 | 6.6 | 6.2 | 23.3 | 21.5
150475 | 07/16/1991 | 26.4 | 32.3 | 20.1 | 4.288 | 26.2 | 24 | 24.1 | 20.8 | 17 | 12.8 | 6.7 | 6.2 | 26.4 | 25
150475 | 07/17/1991 | 26.5 | 31 | 21.8 | 3.246 | 26.4 | 24 | 25.2 | 22.2 | 17.6 | 12.9 | 6.8 | 6.2 | 26.6 | 25.9
150475 | 07/18/1991 | 26.4 | 31.3 | 21.2 | 3.608 | 26.3 | 24 | 24.8 | 22.5 | 18.2 | 13 | 6.9 | 6.2 | 26.2 | 24.6
150475 | 07/19/1991 | 24.3 | 28.4 | 19.2 | 3.279 | 23.8 | 24 | 23.8 | 22.4 | 18.6 | 13.2 | 7 | 6.2 | 24 | 23.8
150475 | 07/20/1991 | 24.6 | 29.2 | 19.7 | 3.61 | 24.5 | 24 | 23.3 | 21.8 | 18.8 | 13.4 | 7.1 | 6.2 | 24.5 | 23.8
150475 | 07/21/1991 | 24.4 | 28.7 | 18.5 | 3.507 | 23.6 | 24 | 23.7 | 22.1 | 18.9 | 13.5 | 7.3 | 6.2 | 24.7 | 24
150475 | 07/22/1991 | 23.4 | 28 | 16.9 | 3.47 | 22.5 | 24 | 23.3 | 22.2 | 19 | 13.7 | 7.4 | 6.2 | 23.2 | 21.9
150475 | 07/23/1991 | 19.3 | 24.4 | 13.5 | 3.869 | 19 | 24 | 19.8 | 20.5 | 19 | 13.8 | 7.5 | 6.2 | 19.4 | 17.5
150475 | 07/24/1991 | 18.5 | 23.2 | 13.3 | 3.969 | 18.3 | 24 | 18.9 | 19.3 | 18.6 | 14 | 7.6 | 6.2 | 18.7 | 16.7
150475 | 07/25/1991 | 17.8 | 22.4 | 12.1 | 3.713 | 17.3 | 24 | 18.2 | 18.5 | 18.1 | 14 | 7.7 | 6.2 | 18 | 17.4
150475 | 07/26/1991 | 18.4 | 23.8 | 11.7 | 4.412 | 17.8 | 24 | 18.2 | 18.1 | 17.6 | 14.1 | 7.8 | 6.2 | 18.5 | 18.1
150475 | 07/27/1991 | 16.1 | 18.5 | 14.6 | 1.343 | 16.6 | 24 | 16.7 | 17.7 | 17.3 | 14.1 | 7.9 | 6.2 | 16 | 15.9
150475 | 07/28/1991 | 16.9 | 21.4 | 12.2 | 3.026 | 16.8 | 24 | 17.3 | 17.1 | 16.9 | 14.1 | 8 | 6.2 | 17.4 | 17
150475 | 07/29/1991 | 16.3 | 22.1 | 9.3 | 4.605 | 15.7 | 24 | 16.9 | 16.8 | 16.6 | 14.1 | 8.2 | 6.2 | 17.1 | 16.6
150475 | 07/30/1991 | 19.9 | 25.9 | 11 | 5.327 | 18.5 | 24 | 18.6 | 17.2 | 16.4 | 14 | 8.3 | 6.2 | 20.3 | 19.1
150475 | 07/31/1991 | 21.1 | 26 | 16 | 3.509 | 21 | 24 | 20.3 | 18.6 | 16.5 | 14 | 8.4 | 6.2 | 20.9 | 19.8
150475 | 08/01/1991 | 20.2 | 26.7 | 15.3 | 4.349 | 21 | 24 | 19.8 | 18.8 | 16.7 | 14 | 8.5 | 6.2 | 20.4 | 19.8
150475 | 08/02/1991 | 18.4 | 23 | 14.8 | 3.14 | 18.9 | 24 | 18.7 | 18.5 | 16.8 | 14 | 8.5 | 6.2 | 18.7 | 18.3
150475 | 08/03/1991 | 17.2 | 21.9 | 12.2 | 3.402 | 17.1 | 24 | 18 | 17.9 | 16.8 | 14 | 8.6 | 6.2 | 17.8 | 17.5
150475 | 08/04/1991 | 17.7 | 23.1 | 11.2 | 4.261 | 17.2 | 24 | 17.7 | 17.4 | 16.7 | 14 | 8.7 | 6.2 | 18.1 | 17.8
150475 | 08/05/1991 | 18.7 | 22.9 | 13 | 3.735 | 18 | 24 | 18.1 | 17.5 | 16.5 | 14 | 8.8 | 6.2 | 18.8 | 18
150475 | 08/06/1991 | 17.2 | 21.5 | 13.4 | 2.95 | 17.5 | 24 | 17.6 | 17.5 | 16.5 | 14 | 8.9 | 6.2 | 17.5 | 16.5
150475 | 08/07/1991 | 17.8 | 21.7 | 13.5 | 2.853 | 17.6 | 24 | 17.6 | 17.1 | 16.4 | 14 | 9 | 6.3 | 18.1 | 17.5
150475 | 08/08/1991 | 18.7 | 23.9 | 13.3 | 3.663 | 18.6 | 24 | 18.5 | 17.5 | 16.3 | 14 | 9.1 | 6.3 | 18.8 | 18
150475 | 08/09/1991 | 19.6 | 26.6 | 10.7 | 5.926 | 18.7 | 24 | 18.4 | 17.5 | 16.3 | 14 | 9.1 | 6.3 | 19.2 | 18.9
150475 | 08/10/1991 | 22 | 27.6 | 16.1 | 4.325 | 21.9 | 24 | 20.3 | 18.4 | 16.4 | 14 | 9.2 | 6.3 | 21.4 | 21.1
150475 | 08/11/1991 | 22.3 | 27.7 | 15.7 | 4.528 | 21.7 | 24 | 20.4 | 18.9 | 16.7 | 14 | 9.3 | 6.3 | 21.2 | 20.9
150475 | 08/12/1991 | 22.3 | 28.3 | 15.9 | 4.702 | 22.1 | 24 | 21 | 19.4 | 16.9 | 14 | 9.4 | 6.3 | 21.8 | 21.5
150475 | 08/13/1991 | 22.6 | 28.1 | 17.5 | 4.085 | 22.8 | 24 | 21.1 | 19.6 | 17.2 | 14.1 | 9.4 | 6.3 | 22 | 21.4
150475 | 08/14/1991 | 22.9 | 28.5 | 18 | 4.067 | 23.3 | 24 | 22.1 | 20.3 | 17.5 | 14.1 | 9.5 | 6.3 | 23.1 | 21.8
150475 | 08/15/1991 | 21.4 | 27.4 | 15.9 | 4.065 | 21.7 | 24 | 20.9 | 20.1 | 17.7 | 14.2 | 9.6 | 6.3 | 21.4 | 20.6
150475 | 08/16/1991 | 21.2 | 25.6 | 18 | 2.676 | 21.8 | 24 | 20.8 | 20 | 17.9 | 14.3 | 9.7 | 6.3 | 20.9 | 20.7
150475 | 08/17/1991 | 21.2 | 27.3 | 15 | 4.414 | 21.2 | 24 | 20.7 | 19.7 | 17.9 | 14.4 | 9.7 | 6.3 | 21.3 | 20.1
150475 | 07/08/1989 | 25 | 34 | 16.5 | 6.444 | 25.3 | 24 | 23.9 | 22.2 | 18.7 | 11.9 | 5.3 | 6.5 | 25 | 24.2
150475 | 07/09/1989 | 27.7 | 37.2 | 18.5 | 6.023 | 27.9 | 24 | 26 | 23 | 18.8 | 12.1 | 5.4 | 6.5 | 27.7 | 26.3
150475 | 07/10/1989 | 26.2 | 32 | 19.8 | 4.337 | 25.9 | 24 | 26.1 | 23.7 | 19.1 | 12.4 | 5.6 | 6.5 | 26.9 | 25.1
150475 | 07/11/1989 | 24.3 | 30.1 | 18.7 | 4.326 | 24.4 | 24 | 24.7 | 23.4 | 19.4 | 12.6 | 5.7 | 6.5 | 25 | 22.6
150475 | 07/12/1989 | 23.9 | 31.3 | 16.5 | 5.485 | 23.9 | 24 | 24.3 | 22.8 | 19.4 | 12.9 | 5.8 | 6.5 | 25 | 22.9
150475 | 07/13/1989 | 22 | 27.8 | 16.2 | 4.082 | 22 | 24 | 23.2 | 22.4 | 19.4 | 13.1 | 6 | 6.5 | 23 | 20.9
150475 | 07/14/1989 | 22.1 | 28.2 | 14.8 | 4.67 | 21.5 | 24 | 22.4 | 21.6 | 19.3 | 13.3 | 6.1 | 6.5 | 22.6 | 21.4
150475 | 07/15/1989 | 23.1 | 28.9 | 14.6 | 5.126 | 21.8 | 24 | 23 | 21.5 | 19.1 | 13.4 | 6.3 | 6.5 | 23.6 | 22.2
150475 | 07/16/1989 | 24.4 | 31 | 17.1 | 4.998 | 24.1 | 24 | 24 | 22.1 | 19.1 | 13.6 | 6.4 | 6.5 | 24.6 | 23.5
150475 | 07/17/1989 | 23.8 | 30.6 | 16.1 | 5.264 | 23.4 | 24 | 23.7 | 22.2 | 19.2 | 13.7 | 6.5 | 6.5 | 24.1 | 22.9
150475 | 07/18/1989 | 19.2 | 22.3 | 16.6 | 1.909 | 19.5 | 24 | 20.2 | 21.3 | 19.2 | 13.8 | 6.7 | 6.5 | 19 | 18.3
150475 | 07/19/1989 | 21.5 | 28.2 | 14.9 | 4.932 | 21.6 | 24 | 21 | 20 | 18.8 | 14 | 6.8 | 6.5 | 21.6 | 20
150475 | 07/20/1989 | 23.3 | 31 | 15.9 | 5.476 | 23.5 | 24 | 21.9 | 20.4 | 18.6 | 14 | 6.9 | 6.5 | 22.9 | 22.4
150475 | 07/21/1989 | 23.6 | 30.6 | 16.9 | 5.365 | 23.8 | 24 | 23.1 | 21.2 | 18.6 | 14.1 | 7.1 | 6.5 | 23.7 | 23.3
150475 | 07/22/1989 | 23.7 | 30.7 | 15.9 | 5.537 | 23.3 | 24 | 23.4 | 21.6 | 18.7 | 14.2 | 7.2 | 6.5 | 24.2 | 22.8
150475 | 07/23/1989 | 24.8 | 31.3 | 17.4 | 5.041 | 24.4 | 24 | 24.3 | 22.1 | 18.9 | 14.3 | 7.3 | 6.5 | 25.4 | 23.6
150475 | 07/24/1989 | 25.2 | 31.3 | 17.8 | 4.728 | 24.6 | 24 | 24.8 | 22.7 | 19.2 | 14.4 | 7.5 | 6.5 | 25.8 | 23.2
150475 | 07/25/1989 | 26.4 | 32.8 | 19 | 4.928 | 25.9 | 24 | 25.7 | 23.2 | 19.5 | 14.5 | 7.6 | 6.5 | 27 | 24.4
150475 | 07/26/1989 | 27.3 | 32.6 | 21.1 | 4.211 | 26.9 | 24 | 26.5 | 24 | 19.9 | 14.6 | 7.7 | 6.5 | 27.5 | 25.2
150475 | 07/27/1989 | 25.1 | 31 | 18.5 | 3.954 | 24.8 | 24 | 25.8 | 24.2 | 20.3 | 14.7 | 7.8 | 6.5 | 25.6 | 23.4
150475 | 07/28/1989 | 21.9 | 29.1 | 14.7 | 5.081 | 21.9 | 24 | 23 | 22.8 | 20.4 | 14.9 | 8 | 6.5 | 22.8 | 20.3
150475 | 07/29/1989 | 22 | 28.7 | 16.7 | 4.177 | 22.7 | 24 | 22.6 | 22.2 | 20.2 | 15 | 8.1 | 6.5 | 22.5 | 21.7
150475 | 07/30/1989 | 23.4 | 29.7 | 17.7 | 4.291 | 23.7 | 24 | 23.6 | 22.1 | 20 | 15.1 | 8.2 | 6.5 | 24.5 | 23.2
150475 | 07/31/1989 | 24.8 | 31.3 | 17.4 | 4.945 | 24.4 | 24 | 24.8 | 22.7 | 20 | 15.2 | 8.3 | 6.5 | 25.7 | 24.2
150475 | 08/01/1989 | 26.7 | 34 | 19 | 5.443 | 26.5 | 24 | 25.7 | 23.5 | 20.2 | 15.3 | 8.5 | 6.5 | 26.9 | 24.1
150475 | 08/02/1989 | 26.5 | 33.4 | 18.5 | 5.156 | 26 | 24 | 25.5 | 23.7 | 20.4 | 15.4 | 8.6 | 6.5 | 26.7 | 22.6
150475 | 08/03/1989 | 27.8 | 31.1 | 24.2 | 2.844 | 27.7 | 24 | 26.8 | 24.5 | 20.7 | 15.6 | 8.7 | 6.5 | 27.7 | 25.5
150475 | 08/04/1989 | 28.6 | 35.4 | 21.2 | 5.193 | 28.3 | 24 | 27.6 | 24.9 | 21 | 15.7 | 8.8 | 6.5 | 28.4 | 28.2
150475 | 08/05/1989 | 23.5 | 28.6 | 17.8 | 3.478 | 23.2 | 24 | 24.9 | 24.7 | 21.4 | 15.8 | 9 | 6.5 | 24 | 19.8
150475 | 08/06/1989 | 17.4 | 23.1 | 11.6 | 3.822 | 17.4 | 24 | 20.4 | 22.2 | 21.2 | 16 | 9.1 | 6.5 | 18.5 | 15.4
150475 | 08/07/1989 | 19.2 | 26.9 | 10.4 | 5.862 | 18.7 | 24 | 20 | 20.4 | 20.5 | 16.1 | 9.2 | 6.5 | 19.8 | 17.8
150475 | 08/08/1989 | 22.1 | 29.9 | 14.5 | 5.747 | 22.2 | 24 | 21.9 | 20.8 | 20 | 16.1 | 9.3 | 6.5 | 22.1 | 21.3
150475 | 08/09/1989 | 23 | 31.1 | 14.7 | 6.139 | 22.9 | 24 | 22.8 | 21.4 | 19.8 | 16.2 | 9.4 | 6.5 | 23.2 | 22.5
150475 | 08/10/1989 | 24.3 | 32.9 | 14.2 | 6.696 | 23.6 | 24 | 23.8 | 22 | 19.8 | 16.2 | 9.5 | 6.5 | 24.5 | 23.6
150475 | 08/11/1989 | 22.7 | 27.5 | 17 | 3.447 | 22.3 | 24 | 22.9 | 22.4 | 20 | 16.2 | 9.7 | 6.5 | 22.8 | 20.6
150475 | 08/12/1989 | 22.8 | 28.8 | 17.7 | 3.714 | 23.3 | 24 | 22.7 | 22 | 20.1 | 16.2 | 9.8 | 6.5 | 22.9 | 21.4
150475 | 08/13/1989 | 22.5 | 27.6 | 17.1 | 3.797 | 22.4 | 24 | 22.3 | 21.7 | 20 | 16.3 | 9.9 | 6.5 | 22.5 | 22
150475 | 08/14/1989 | 20.4 | 25.5 | 16.3 | 3.364 | 20.9 | 24 | 21.3 | 21.3 | 19.9 | 16.3 | 10 | 6.5 | 20.8 | 19.9
150475 | 08/15/1989 | 18.8 | 24.6 | 12.4 | 4.229 | 18.5 | 24 | 20.3 | 20.4 | 19.7 | 16.3 | 10.1 | 6.5 | 19.9 | 18.8
150475 | 08/16/1989 | 19.9 | 26.9 | 12.5 | 5.281 | 19.7 | 24 | 20.7 | 20.1 | 19.4 | 16.3 | 10.2 | 6.5 | 21 | 19.5
150475 | 08/17/1989 | 20.5 | 27.5 | 12.9 | 5.257 | 20.2 | 24 | 20.9 | 20.3 | 19.2 | 16.3 | 10.3 | 6.6 | 21.1 | 19.1
150475 | 08/18/1989 | 21.7 | 28.5 | 14.4 | 5.197 | 21.5 | 24 | 21.4 | 20.5 | 19.2 | 16.3 | 10.4 | 6.6 | 22 | 18.4
150475 | 08/19/1989 | 19 | 23.9 | 15 | 2.78 | 19.5 | 24 | 19.5 | 20.2 | 19.2 | 16.3 | 10.5 | 6.6 | 18.6 | 17.9
150475 | 08/20/1989 | 18.4 | 23.9 | 13.7 | 3.744 | 18.8 | 24 | 18.8 | 19.1 | 18.9 | 16.3 | 10.6 | 6.6 | 18.5 | 17.4
150475 | 08/21/1989 | 19.8 | 26.2 | 11.6 | 5.349 | 18.9 | 24 | 19 | 18.7 | 18.6 | 16.3 | 10.7 | 6.6 | 19.9 | 19.1
150475 | 08/22/1989 | 23.8 | 29.1 | 18.5 | 3.749 | 23.8 | 24 | 22.2 | 20.1 | 18.5 | 16.2 | 10.7 | 6.6 | 23.3 | 22.9
150475 | 08/23/1989 | 20.6 | 26.5 | 15.1 | 3.927 | 20.8 | 24 | 20.8 | 20.4 | 18.7 | 16.2 | 10.8 | 6.6 | 21 | 19.6
150475 | 08/24/1989 | 19.7 | 25.9 | 13.6 | 4.441 | 19.8 | 24 | 20.2 | 19.9 | 18.7 | 16.2 | 10.9 | 6.6 | 20.3 | 18.8
150475 | 08/25/1989 | 19.6 | 24.6 | 13.1 | 4.128 | 18.9 | 24 | 19.4 | 19.4 | 18.6 | 16.2 | 11 | 6.6 | 19.8 | 18.2
150475 | 08/26/1989 | 20.6 | 24.8 | 16.8 | 2.593 | 20.8 | 24 | 20.2 | 19.6 | 18.5 | 16.2 | 11.1 | 6.6 | 20.2 | 20.2
150475 | 08/27/1989 | 19.9 | 26.4 | 13.1 | 4.563 | 19.8 | 24 | 19.6 | 19.3 | 18.4 | 16.1 | 11.1 | 6.6 | 20 | 19.3
150475 | 08/28/1989 | 21.6 | 27.6 | 15.2 | 4.318 | 21.4 | 24 | 20.9 | 19.6 | 18.4 | 16.1 | 11.2 | 6.6 | 21.9 | 20.4
150475 | 08/29/1989 | 18.5 | 24.6 | 13.2 | 4.124 | 18.9 | 24 | 19.3 | 19.6 | 18.4 | 16.1 | 11.3 | 6.6 | 18.7 | 16.5
150475 | 08/30/1989 | 17.4 | 23 | 11.3 | 3.743 | 17.2 | 24 | 17.5 | 18.4 | 18.3 | 16.1 | 11.4 | 6.6 | 17.2 | 16.7
150475 | 08/31/1989 | 22.7 | 29 | 16.5 | 4.33 | 22.8 | 24 | 21.1 | 19 | 18.1 | 16.1 | 11.4 | 6.6 | 22.8 | 22.4
150475 | 09/01/1989 | 17.4 | 23.2 | 12.7 | 3.849 | 18 | 24 | 18.6 | 19.2 | 18.1 | 16.1 | 11.5 | 6.6 | 17.6 | 17
150475 | 09/02/1989 | 18 | 24.1 | 11.8 | 4.595 | 18 | 24 | 18 | 18.1 | 18 | 16 | 11.6 | 6.6 | 18.2 | 17.6
150475 | 09/03/1989 | 18.3 | 22.8 | 13.9 | 2.962 | 18.4 | 24 | 18 | 18.1 | 17.8 | 16 | 11.6 | 6.6 | 18.2 | 16.9
150475 | 09/04/1989 | 18.3 | 23.4 | 14.4 | 3.283 | 18.9 | 24 | 18.2 | 18.1 | 17.6 | 16 | 11.7 | 6.6 | 18.1 | 17.2
150475 | 09/05/1989 | 18.7 | 26.6 | 11.2 | 5.543 | 18.9 | 24 | 18 | 17.7 | 17.5 | 15.9 | 11.7 | 6.6 | 18.5 | 17.7
150475 | 09/06/1989 | 20.1 | 27.2 | 12.5 | 5.493 | 19.9 | 24 | 19.1 | 18.1 | 17.4 | 15.9 | 11.8 | 6.6 | 20.4 | 18.9
150475 | 09/07/1989 | 19.5 | 23.8 | 15.5 | 3.035 | 19.7 | 24 | 19.8 | 19.1 | 17.5 | 15.9 | 11.8 | 6.6 | 19.7 | 18.9
150475 | 09/08/1989 | 16.5 | 22 | 12.8 | 3.372 | 17.4 | 24 | 17.4 | 18.2 | 17.6 | 15.8 | 11.9 | 6.6 | 16.8 | 15.6
150475 | 09/09/1989 | 14.2 | 19.9 | 9.2 | 3.636 | 14.6 | 24 | 15.5 | 16.9 | 17.4 | 15.8 | 11.9 | 6.6 | 14.6 | 13.3
150475 | 09/10/1989 | 11.7 | 17.2 | 5.9 | 3.702 | 11.6 | 24 | 13.3 | 15.4 | 16.9 | 15.8 | 12 | 6.6 | 12.2 | 11.7
150475 | 09/11/1989 | 10.1 | 14.5 | 6.4 | 2.513 | 10.5 | 24 | 11.8 | 14.1 | 16.2 | 15.7 | 12 | 6.6 | 10.3 | 9.1
150475 | 09/12/1989 | 10.7 | 18 | 3.6 | 5.149 | 10.8 | 24 | 11.6 | 13 | 15.5 | 15.6 | 12.1 | 6.6 | 11.3 | 10.3
150475 | 09/13/1989 | 12.3 | 18.9 | 5.8 | 4.69 | 12.4 | 24 | 12.6 | 13.2 | 14.9 | 15.4 | 12.1 | 6.6 | 12.7 | 11.7
150475 | 12/31/1989 | -7.9 | -4.7 | -13 | 2.129 | -8.9 | 24 | -6.9 | -6.5 | -5.3 | 0 | 6 | 6.9 | -7.3 | -7.4
150475 | 09/15/1989 | 14.2 | 21.9 | 6.1 | 5.647 | 14 | 24 | 13.8 | 13.8 | 14.4 | 15.1 | 12.2 | 6.7 | 14.4 | 12.3
150475 | 09/16/1989 | 16.8 | 26.1 | 8.4 | 6.364 | 17.3 | 24 | 15.8 | 14.6 | 14.4 | 14.9 | 12.2 | 6.7 | 17.1 | 15.3
150475 | 09/17/1989 | 19.9 | 28.6 | 11.7 | 6.191 | 20.2 | 24 | 18.3 | 16.1 | 14.7 | 14.8 | 12.2 | 6.7 | 20 | 17.6
150475 | 09/18/1989 | 21.1 | 27.5 | 14.7 | 4.717 | 21.1 | 24 | 19.5 | 17.5 | 15.2 | 14.7 | 12.3 | 6.7 | 21.1 | 18
150475 | 09/19/1989 | 18.6 | 21.3 | 16.1 | 1.644 | 18.7 | 24 | 18.7 | 18.1 | 15.8 | 14.7 | 12.3 | 6.7 | 18.4 | 17.6
150475 | 09/20/1989 | 18.1 | 23.3 | 14.8 | 2.723 | 19.1 | 24 | 17.8 | 17.4 | 16.1 | 14.7 | 12.3 | 6.7 | 18 | 17.6
150475 | 09/21/1989 | 19.6 | 26.2 | 12.9 | 4.548 | 19.6 | 24 | 18.6 | 17.4 | 16.2 | 14.7 | 12.3 | 6.7 | 19.8 | 18.3
150475 | 09/22/1989 | 10.3 | 17 | 3.5 | 4.015 | 10.3 | 24 | 14.2 | 16.9 | 16.4 | 14.8 | 12.3 | 6.7 | 10.9 | 8.6
150475 | 09/23/1989 | 6.1 | 12.9 | -0.2 | 4.446 | 6.4 | 24 | 8.8 | 12.7 | 15.7 | 14.8 | 12.4 | 6.7 | 6.8 | 5.9
150475 | 09/24/1989 | 10 | 17.4 | 2.2 | 5.581 | 9.8 | 24 | 9.8 | 11.4 | 14.7 | 14.7 | 12.4 | 6.7 | 10.3 | 7
150475 | 09/25/1989 | 9.9 | 15.2 | 4.4 | 3.816 | 9.8 | 24 | 11.2 | 12.1 | 14 | 14.6 | 12.4 | 6.7 | 10.3 | 8.6
150475 | 09/26/1989 | 8 | 15.2 | 1.3 | 4.925 | 8.3 | 24 | 9.6 | 11.3 | 13.5 | 14.5 | 12.4 | 6.7 | 8.9 | 8.3
150475 | 09/27/1989 | 13.1 | 22.4 | 4.7 | 6.545 | 13.6 | 24 | 11.7 | 11.4 | 13.1 | 14.3 | 12.4 | 6.7 | 13.2 | 9.6
150475 | 09/28/1989 | 16.1 | 26.2 | 9.9 | 5.608 | 18.1 | 24 | 14.9 | 13.3 | 13 | 14.1 | 12.4 | 6.7 | 16 | 13.5
150475 | 09/29/1989 | 14.2 | 21.7 | 6.9 | 5.186 | 14.3 | 24 | 14.3 | 14 | 13.3 | 14 | 12.4 | 6.7 | 14.6 | 13.2
150475 | 09/30/1989 | 17.8 | 26.5 | 10 | 6.041 | 18.3 | 24 | 16 | 14.5 | 13.6 | 13.9 | 12.4 | 6.7 | 17.8 | 13.7
150475 | 10/01/1989 | 18 | 27.8 | 5.5 | 6.678 | 16.7 | 24 | 17.7 | 16 | 14 | 13.9 | 12.4 | 6.7 | 18 | 15
150475 | 10/02/1989 | 4.6 | 10.1 | -0.2 | 3.25 | 5 | 24 | 9.1 | 13.7 | 14.3 | 13.8 | 12.4 | 6.7 | 5.4 | 3.5
150475 | 10/03/1989 | 2.6 | 9.9 | -3.6 | 4.53 | 3.2 | 24 | 5.4 | 9.7 | 13.6 | 13.8 | 12.4 | 6.7 | 3 | 2.2
150475 | 10/04/1989 | 5.5 | 12.1 | -1.7 | 5.073 | 5.2 | 24 | 5.6 | 8.1 | 12.4 | 13.7 | 12.4 | 6.7 | 5.3 | 4.5
150475 | 10/05/1989 | 10 | 16.5 | 5.6 | 3.894 | 11.1 | 24 | 9.6 | 9.3 | 11.6 | 13.5 | 12.4 | 6.7 | 10.2 | 8.4
150475 | 10/06/1989 | 6 | 11.7 | 1.1 | 3.434 | 6.4 | 24 | 7.8 | 9.6 | 11.4 | 13.3 | 12.4 | 6.7 | 6.4 | 4.5
150475 | 10/07/1989 | 4.2 | 11.7 | -1.8 | 4.873 | 5 | 24 | 5.6 | 8.2 | 11 | 13.2 | 12.4 | 6.7 | 4.1 | 3.3
150475 | 10/08/1989 | 4 | 11.6 | -3.4 | 5.19 | 4.1 | 24 | 4.9 | 7.1 | 10.4 | 13 | 12.4 | 6.7 | 3.9 | 3.5
150475 | 10/09/1989 | 7 | 16 | -0.8 | 5.994 | 7.6 | 24 | 6.6 | 7.2 | 9.9 | 12.7 | 12.4 | 6.7 | 7.1 | 5.6
150475 | 10/10/1989 | 9.8 | 17 | 4.2 | 4.737 | 10.6 | 24 | 9.3 | 8.6 | 9.8 | 12.5 | 12.3 | 6.8 | 10.3 | 8.4
150475 | 10/11/1989 | 11.6 | 18.6 | 5.9 | 4.534 | 12.3 | 24 | 11.1 | 10.1 | 10 | 12.3 | 12.3 | 6.8 | 11.7 | 9.4
150475 | 10/12/1989 | 11.7 | 21.8 | 3.5 | 6.645 | 12.7 | 24 | 10.5 | 10.3 | 10.3 | 12.2 | 12.3 | 6.8 | 10.9 | 9
150475 | 10/13/1989 | 14.4 | 23.2 | 9.2 | 4.9 | 16.2 | 24 | 11.9 | 10.9 | 10.6 | 12.1 | 12.3 | 6.8 | 12.6 | 12.4
150475 | 04/29/1988 | 13.6 | 21.5 | 4.7 | 6.036 | 13.1 | 24 | 10.6 | 6.9 | 3 | 1.4 | 2.5 | 6.4 | 13.1 | 11.5
150475 | 04/30/1988 | 13.8 | 20.4 | 5.7 | 5.279 | 13.1 | 24 | 11.3 | 8.4 | 3.8 | 1.6 | 2.5 | 6.4 | 13.6 | 11.4
150475 | 05/01/1988 | 16.7 | 22.5 | 10.7 | 4.512 | 16.6 | 24 | 14.2 | 10 | 4.7 | 1.8 | 2.5 | 6.4 | 17 | 13
150475 | 05/02/1988 | 17 | 24.4 | 10.2 | 5.353 | 17.3 | 24 | 15.2 | 11.3 | 5.7 | 2.1 | 2.5 | 6.4 | 17.7 | 13.9
150475 | 05/03/1988 | 16.3 | 23.9 | 8.5 | 5.76 | 16.2 | 24 | 15.4 | 12.2 | 6.7 | 2.4 | 2.5 | 6.4 | 16.9 | 14.9
150475 | 05/04/1988 | 17.7 | 25.7 | 8.8 | 6.007 | 17.3 | 24 | 15.6 | 12.5 | 7.6 | 2.7 | 2.5 | 6.4 | 17.5 | 16.3
150475 | 05/05/1988 | 17.6 | 25.8 | 8.8 | 6.346 | 17.3 | 24 | 16.5 | 13.3 | 8.3 | 3.1 | 2.6 | 6.4 | 18.5 | 16.5
150475 | 05/06/1988 | 19 | 26.7 | 10.7 | 5.691 | 18.7 | 24 | 17.1 | 14 | 9 | 3.5 | 2.6 | 6.4 | 19.3 | 15.9
150475 | 05/07/1988 | 19.5 | 24.5 | 14.2 | 3.792 | 19.4 | 24 | 17.6 | 14.7 | 9.6 | 3.8 | 2.6 | 6.4 | 19.5 | 15.7
150475 | 05/08/1988 | 17.8 | 22.2 | 13.6 | 2.717 | 17.9 | 24 | 17 | 15 | 10.2 | 4.2 | 2.7 | 6.4 | 17.5 | 16.8
150475 | 09/13/1988 | 15 | 24.6 | 6.1 | 6.526 | 15.4 | 24 | 15.7 | 17.2 | 18.1 | 17.1 | 14.5 | 6.6 | 15.2 | 13.5
150475 | 05/10/1988 | 14.5 | 21.8 | 6.8 | 5.688 | 14.3 | 24 | 13.9 | 12.5 | 10.4 | 5 | 2.8 | 6.4 | 15 | 13
150475 | 05/11/1988 | 15.7 | 22.1 | 7.6 | 5.206 | 14.9 | 24 | 14 | 12.6 | 10.3 | 5.3 | 2.8 | 6.4 | 15.2 | 13.4
150475 | 05/12/1988 | 17.3 | 27.8 | 8.2 | 6.815 | 18 | 24 | 15.9 | 13.4 | 10.3 | 5.5 | 2.9 | 6.4 | 17.7 | 14.5
150475 | 05/13/1988 | 10.3 | 17.7 | 2.9 | 4.896 | 10.3 | 24 | 12.8 | 13 | 10.5 | 5.8 | 3 | 6.3 | 12.4 | 10.3
150475 | 05/14/1988 | 16.6 | 28.1 | 6.2 | 7.579 | 17.2 | 24 | 14.4 | 12.4 | 10.4 | 6 | 3 | 6.3 | 16.8 | 13.1
150475 | 05/15/1988 | 15 | 21.9 | 9.1 | 4.483 | 15.5 | 24 | 15.1 | 13.7 | 10.6 | 6.2 | 3.1 | 6.3 | 15.7 | 12
150475 | 05/16/1988 | 10.9 | 16.6 | 6.3 | 3.717 | 11.5 | 24 | 12.8 | 12.8 | 10.7 | 6.4 | 3.2 | 6.3 | 12.7 | 10.2
150475 | 05/17/1988 | 12.2 | 20.4 | 2.3 | 6.322 | 11.4 | 24 | 12.5 | 11.8 | 10.5 | 6.6 | 3.3 | 6.3 | 13.7 | 10.8
150475 | 05/18/1988 | 18.4 | 27.9 | 8.1 | 7.236 | 18 | 24 | 16.3 | 13 | 10.5 | 6.8 | 3.4 | 6.3 | 19.2 | 15.4
150475 | 05/19/1988 | 18.8 | 24.5 | 12.1 | 4.524 | 18.3 | 24 | 17.4 | 14.8 | 10.9 | 6.9 | 3.4 | 6.3 | 18.9 | 17.1
150475 | 05/20/1988 | 20.9 | 27.3 | 13 | 5.158 | 20.2 | 24 | 19.2 | 15.8 | 11.5 | 7.1 | 3.5 | 6.3 | 21.3 | 20.4
150475 | 05/21/1988 | 21.2 | 27.2 | 15 | 4.282 | 21.1 | 24 | 20 | 17 | 12.2 | 7.3 | 3.6 | 6.3 | 21.8 | 20.2
150475 | 05/22/1988 | 17 | 21.6 | 12.5 | 2.774 | 17.1 | 24 | 17.7 | 16.8 | 12.8 | 7.5 | 3.7 | 6.3 | 17.4 | 15.6
150475 | 05/23/1988 | 18.9 | 26.8 | 8.8 | 6.413 | 17.8 | 24 | 18 | 15.9 | 12.9 | 7.8 | 3.8 | 6.3 | 19.7 | 18
150475 | 05/24/1988 | 15.6 | 22 | 8.4 | 4.928 | 15.2 | 24 | 17 | 16.2 | 13.1 | 8 | 3.9 | 6.3 | 17 | 14
150475 | 05/25/1988 | 17 | 25.8 | 5.4 | 7.336 | 15.6 | 24 | 16.4 | 15.2 | 13.1 | 8.2 | 4 | 6.3 | 18 | 14.7
150475 | 05/26/1988 | 21.6 | 28.6 | 13.9 | 5.165 | 21.3 | 24 | 19.8 | 16.7 | 13.2 | 8.4 | 4 | 6.3 | 21.8 | 20.1
150475 | 05/27/1988 | 23 | 29.8 | 16.5 | 4.954 | 23.2 | 24 | 21.6 | 18.1 | 13.6 | 8.6 | 4.1 | 6.3 | 23.8 | 21.3
150475 | 05/28/1988 | 23.8 | 31.5 | 14.8 | 5.834 | 23.2 | 24 | 22.3 | 19.1 | 14.3 | 8.8 | 4.2 | 6.3 | 24.3 | 22.3
150475 | 05/29/1988 | 25.5 | 31.3 | 19.5 | 4.301 | 25.4 | 24 | 23.7 | 20.2 | 14.9 | 9.1 | 4.3 | 6.3 | 26 | 22
150475 | 05/30/1988 | 25.2 | 30.2 | 19.6 | 3.642 | 24.9 | 24 | 23.9 | 20.9 | 15.6 | 9.4 | 4.4 | 6.3 | 25.6 | 21.5
150475 | 05/31/1988 | 26 | 32.1 | 19.1 | 4.676 | 25.6 | 24 | 24.6 | 21.3 | 16.1 | 9.6 | 4.5 | 6.3 | 26.4 | 23.5
150475 | 06/01/1988 | 25.7 | 31.6 | 18.6 | 4.614 | 25.1 | 24 | 24.8 | 21.8 | 16.7 | 9.9 | 4.7 | 6.3 | 26.3 | 24.7
150475 | 06/02/1988 | 22.6 | 27.9 | 15.4 | 3.267 | 21.7 | 24 | 23.6 | 22 | 17.2 | 10.2 | 4.8 | 6.3 | 23.7 | 21
150475 | 06/03/1988 | 20.4 | 28.7 | 13.1 | 5.733 | 20.9 | 24 | 21.6 | 20.5 | 17.3 | 10.5 | 4.9 | 6.3 | 22.3 | 19.7
150475 | 06/04/1988 | 23.4 | 30.6 | 14.4 | 6.048 | 22.5 | 24 | 23.2 | 20.7 | 17.3 | 10.8 | 5 | 6.3 | 24.8 | 22.7
150475 | 06/05/1988 | 25.5 | 32.4 | 17.3 | 5.522 | 24.9 | 24 | 24.7 | 21.8 | 17.5 | 11.1 | 5.1 | 6.3 | 26.2 | 24.5
150475 | 06/06/1988 | 24.7 | 32.4 | 16.3 | 5.739 | 24.4 | 24 | 24.4 | 22.2 | 17.8 | 11.3 | 5.2 | 6.3 | 25.1 | 23.7
150475 | 06/07/1988 | 26 | 34.5 | 15.4 | 6.993 | 25 | 24 | 25.2 | 22.3 | 18.1 | 11.6 | 5.4 | 6.3 | 26.7 | 26.1
150475 | 06/08/1988 | 16.6 | 22 | 8.7 | 3.934 | 15.4 | 24 | 20.4 | 21.7 | 18.3 | 11.8 | 5.5 | 6.3 | 18 | 14.3
150475 | 06/09/1988 | 16 | 24.1 | 5.7 | 6.597 | 14.9 | 24 | 17.5 | 18.5 | 17.9 | 12.1 | 5.6 | 6.3 | 17.3 | 14.9
150475 | 06/10/1988 | 19.7 | 28.1 | 9.3 | 6.656 | 18.7 | 24 | 19.4 | 18.3 | 17.3 | 12.2 | 5.7 | 6.3 | 20.5 | 18.8
150475 | 06/11/1988 | 23.6 | 32.5 | 13.4 | 6.782 | 23 | 24 | 22.2 | 19.6 | 17.1 | 12.3 | 5.9 | 6.3 | 23.9 | 21
150475 | 06/12/1988 | 26.6 | 35.8 | 16.4 | 7.002 | 26.1 | 24 | 24.8 | 21.2 | 17.3 | 12.5 | 6 | 6.3 | 27 | 24
150475 | 06/13/1988 | 24.6 | 29.3 | 19.1 | 3.206 | 24.2 | 24 | 24.3 | 22.4 | 17.9 | 12.6 | 6.1 | 6.3 | 24.9 | 22.5
150475 | 06/14/1988 | 24.7 | 31.6 | 16.8 | 4.954 | 24.2 | 24 | 24.3 | 22.3 | 18.3 | 12.7 | 6.2 | 6.3 | 24.9 | 21.1
150475 | 06/15/1988 | 20.7 | 26.2 | 14.2 | 4.218 | 20.2 | 24 | 21.7 | 21.3 | 18.5 | 12.9 | 6.4 | 6.3 | 21.7 | 19.2
150475 | 06/16/1988 | 20.7 | 26.7 | 13.5 | 4.425 | 20.1 | 24 | 21.8 | 20.7 | 18.4 | 13.1 | 6.5 | 6.3 | 22.3 | 19.2
150475 | 06/17/1988 | 21.1 | 28.4 | 13.4 | 5.471 | 20.9 | 24 | 21.5 | 20.5 | 18.3 | 13.2 | 6.6 | 6.3 | 22.2 | 19.4
150475 | 06/18/1988 | 26.8 | 35.9 | 16.2 | 7.058 | 26.1 | 24 | 24.6 | 21.3 | 18.3 | 13.3 | 6.7 | 6.3 | 27.2 | 23.6
150475 | 06/19/1988 | 30.3 | 38.1 | 22.8 | 5.845 | 30.5 | 24 | 28.5 | 23.9 | 18.7 | 13.5 | 6.9 | 6.3 | 30.2 | 28.2
150475 | 06/20/1988 | 27.6 | 35.4 | 18.7 | 5.96 | 27.1 | 24 | 27.6 | 24.8 | 19.5 | 13.6 | 7 | 6.3 | 28.2 | 26.9
150475 | 06/21/1988 | 30.5 | 41.4 | 19.3 | 7.828 | 30.4 | 24 | 28.4 | 25.1 | 20.1 | 13.8 | 7.1 | 6.3 | 30.1 | 26.8
150475 | 06/22/1988 | 26.1 | 31.8 | 19.4 | 4.017 | 25.6 | 24 | 27.4 | 25.7 | 20.6 | 14.1 | 7.2 | 6.3 | 26.9 | 23.6
150475 | 06/23/1988 | 22.5 | 28.5 | 16.3 | 4.04 | 22.4 | 24 | 23.6 | 23.8 | 20.9 | 14.3 | 7.4 | 6.3 | 23 | 21.2
150475 | 06/24/1988 | 31.2 | 41.7 | 20.5 | 7.776 | 31.1 | 24 | 28 | 23.9 | 20.7 | 14.5 | 7.5 | 6.3 | 31 | 27.6
150475 | 06/25/1988 | 25.4 | 30 | 19.3 | 3.312 | 24.7 | 24 | 27.1 | 25.6 | 21 | 14.7 | 7.6 | 6.3 | 26.3 | 21.7
150475 | 06/26/1988 | 22.3 | 28.5 | 15.8 | 4.377 | 22.2 | 24 | 24.2 | 23.9 | 21.2 | 14.9 | 7.8 | 6.3 | 23.9 | 20.8
150475 | 06/27/1988 | 24.4 | 32.3 | 15.3 | 6.048 | 23.8 | 24 | 24.8 | 23.3 | 21 | 15.1 | 7.9 | 6.3 | 25.4 | 22.8
150475 | 06/28/1988 | 22.9 | 29.9 | 16.5 | 4.884 | 23.2 | 24 | 24.1 | 23.5 | 20.9 | 15.2 | 8 | 6.3 | 23.6 | 20.2
150475 | 06/29/1988 | 19.8 | 27.5 | 13.4 | 5.258 | 20.5 | 24 | 21.6 | 22.1 | 20.7 | 15.4 | 8.1 | 6.3 | 20.8 | 17
150475 | 06/30/1988 | 19.4 | 28.2 | 10 | 6.41 | 19.1 | 24 | 20.8 | 20.9 | 20.2 | 15.5 | 8.3 | 6.3 | 20.6 | 17.4
150475 | 07/01/1988 | 20.3 | 27.5 | 11.8 | 5.389 | 19.7 | 24 | 21.2 | 20.8 | 19.8 | 15.6 | 8.4 | 6.3 | 21.2 | 19
150475 | 07/02/1988 | 23.1 | 30.3 | 15.5 | 5.516 | 22.9 | 24 | 23.3 | 21.3 | 19.6 | 15.6 | 8.5 | 6.3 | 24 | 21.8
150475 | 07/03/1988 | 24.5 | 31.9 | 15.4 | 5.843 | 23.7 | 24 | 24.2 | 22.2 | 19.6 | 15.6 | 8.7 | 6.3 | 25.1 | 23
150475 | 07/04/1988 | 28.5 | 37.4 | 17.4 | 7.263 | 27.4 | 24 | 26.7 | 23.3 | 19.9 | 15.7 | 8.8 | 6.3 | 28.8 | 24.3
150475 | 07/05/1988 | 30.8 | 38.6 | 22.3 | 5.871 | 30.5 | 24 | 29.4 | 25.5 | 20.5 | 15.7 | 8.9 | 6.3 | 30.9 | 26.1
150475 | 07/06/1988 | 31.4 | 38.9 | 23.1 | 5.743 | 31 | 24 | 30.2 | 26.7 | 21.3 | 15.9 | 9 | 6.3 | 31.6 | 25.8
150475 | 07/07/1988 | 31 | 38.3 | 23.3 | 5.449 | 30.8 | 24 | 30.3 | 27.3 | 22 | 16 | 9.1 | 6.3 | 31.2 | 27.6
150475 | 07/08/1988 | 26.5 | 31.3 | 22.7 | 2.976 | 27 | 24 | 27.9 | 27 | 22.6 | 16.2 | 9.3 | 6.3 | 27.3 | 25
150475 | 07/09/1988 | 23.7 | 27.5 | 19.2 | 2.978 | 23.4 | 24 | 24.8 | 25.2 | 22.6 | 16.4 | 9.4 | 6.3 | 24 | 23
150475 | 07/10/1988 | 23.6 | 29.4 | 17.2 | 4.069 | 23.3 | 24 | 24.8 | 24.2 | 22.3 | 16.6 | 9.5 | 6.3 | 24.5 | 21.1
150475 | 07/11/1988 | 20.4 | 26.5 | 13.7 | 4.552 | 20.1 | 24 | 22.6 | 23.1 | 22 | 16.8 | 9.6 | 6.3 | 21.8 | 19.3
150475 | 07/12/1988 | 22.8 | 30.1 | 13.1 | 6.154 | 21.6 | 24 | 23.1 | 22.4 | 21.5 | 16.9 | 9.7 | 6.3 | 23.8 | 20.7
150475 | 07/13/1988 | 25.7 | 34.6 | 17.6 | 6.3 | 26.1 | 24 | 24.8 | 23.2 | 21.3 | 16.9 | 9.9 | 6.3 | 25.4 | 23.4
150475 | 07/14/1988 | 26.7 | 34 | 17.1 | 5.802 | 25.6 | 24 | 26 | 23.9 | 21.3 | 17 | 10 | 6.3 | 27.1 | 25.3
150475 | 07/15/1988 | 31.2 | 40.1 | 23.8 | 6.011 | 32 | 24 | 29.3 | 25.7 | 21.6 | 17 | 10.1 | 6.3 | 30.9 | 26.9
150475 | 07/16/1988 | 26.1 | 32.7 | 18.7 | 4.815 | 25.7 | 24 | 27.1 | 25.9 | 22.1 | 17.1 | 10.2 | 6.3 | 26.5 | 24.9
150475 | 07/17/1988 | 26.7 | 34.4 | 18.6 | 5.714 | 26.5 | 24 | 26.9 | 25.3 | 22.3 | 17.2 | 10.3 | 6.4 | 27.1 | 26
150475 | 07/18/1988 | 25.1 | 32.1 | 17.8 | 5.251 | 25 | 24 | 26.2 | 25.2 | 22.4 | 17.4 | 10.4 | 6.4 | 25.8 | 24
150475 | 07/19/1988 | 20.2 | 23.5 | 16 | 2.612 | 19.8 | 24 | 21.9 | 23.8 | 22.4 | 17.5 | 10.5 | 6.4 | 19.9 | 19.3
150475 | 07/20/1988 | 18.5 | 23.2 | 13.9 | 3.493 | 18.6 | 24 | 20 | 21.5 | 21.8 | 17.6 | 10.7 | 6.4 | 18.9 | 18.3
150475 | 07/21/1988 | 22.7 | 28.8 | 13.3 | 5.577 | 21.1 | 24 | 21.9 | 21 | 21.1 | 17.6 | 10.8 | 6.4 | 22.6 | 21.3
150475 | 07/22/1988 | 24.7 | 31.2 | 16.4 | 5.358 | 23.8 | 24 | 24.1 | 22.3 | 20.8 | 17.6 | 10.9 | 6.4 | 24.9 | 23.3
150475 | 07/23/1988 | 25.4 | 32.1 | 16.7 | 5.448 | 24.4 | 24 | 25.1 | 23.3 | 20.9 | 17.6 | 11 | 6.4 | 25.8 | 24
150475 | 07/24/1988 | 24.6 | 31.3 | 18.5 | 4.691 | 24.9 | 24 | 25.2 | 23.8 | 21.2 | 17.6 | 11.1 | 6.4 | 25.3 | 22.4
150475 | 07/25/1988 | 23.8 | 30.9 | 15.6 | 5.258 | 23.3 | 24 | 24.5 | 23.6 | 21.3 | 17.6 | 11.2 | 6.4 | 24.4 | 22.9
150475 | 07/26/1988 | 27 | 35.3 | 17.6 | 6.087 | 26.5 | 24 | 25.6 | 23.7 | 21.4 | 17.7 | 11.3 | 6.4 | 26.4 | 24.7
150475 | 07/27/1988 | 29.9 | 38.6 | 21.1 | 6.385 | 29.9 | 24 | 28.4 | 25.1 | 21.7 | 17.7 | 11.4 | 6.4 | 29.7 | 26.6
150475 | 07/28/1988 | 29.8 | 37.6 | 20.5 | 6.077 | 29.1 | 24 | 28.8 | 26.2 | 22.2 | 17.8 | 11.5 | 6.4 | 29.7 | 24.5
150475 | 07/29/1988 | 28.4 | 34.9 | 22.3 | 4.721 | 28.6 | 24 | 28.4 | 26.6 | 22.7 | 17.9 | 11.6 | 6.4 | 28.6 | 25.3
150475 | 07/30/1988 | 27.1 | 33.9 | 19.4 | 5.177 | 26.7 | 24 | 27.7 | 26.3 | 23 | 18 | 11.7 | 6.4 | 27.5 | 26.9
150475 | 07/31/1988 | 29.1 | 39.9 | 19 | 7.454 | 29.5 | 24 | 27.7 | 26 | 23.1 | 18.1 | 11.8 | 6.4 | 28.3 | 24.6
150475 | 08/01/1988 | 29.2 | 37.4 | 20.9 | 5.801 | 29.2 | 24 | 28.5 | 26.5 | 23.3 | 18.3 | 11.9 | 6.4 | 29.2 | 26.5
150475 | 08/02/1988 | 27.6 | 34.3 | 23.7 | 3.548 | 29 | 24 | 27.8 | 26.7 | 23.5 | 18.4 | 12 | 6.4 | 27.6 | 25.7
150475 | 08/03/1988 | 26.1 | 30.7 | 21.2 | 3.33 | 26 | 24 | 26.4 | 25.9 | 23.6 | 18.5 | 12.1 | 6.4 | 26.2 | 25.4
150475 | 08/04/1988 | 22.2 | 27.9 | 17.3 | 3.59 | 22.6 | 24 | 23.8 | 24.6 | 23.4 | 18.7 | 12.2 | 6.4 | 22.7 | 21.5
150475 | 08/05/1988 | 22.7 | 29.2 | 15.7 | 4.798 | 22.5 | 24 | 23.1 | 23.4 | 22.9 | 18.8 | 12.3 | 6.4 | 23.1 | 20.3
150475 | 08/06/1988 | 26.6 | 34.5 | 18.1 | 5.978 | 26.3 | 24 | 25.5 | 23.7 | 22.5 | 18.8 | 12.4 | 6.4 | 26.6 | 24.4
150475 | 10/15/1989 | 9.1 | 12.8 | 6.1 | 2.046 | 9.5 | 24 | 10.3 | 11.5 | 11.3 | 11.9 | 12.2 | 6.8 | 9.1 | 8.3
150475 | 10/16/1989 | 4.2 | 9.9 | -1.7 | 3.456 | 4.1 | 24 | 7 | 9.7 | 11.2 | 11.9 | 12.2 | 6.8 | 4.6 | 3.7
150475 | 10/17/1989 | 1.8 | 8.1 | -3 | 4.138 | 2.6 | 24 | 3.9 | 7.2 | 10.6 | 11.8 | 12.1 | 6.8 | 2.1 | 1.7
150475 | 10/18/1989 | 1.6 | 8.6 | -3.7 | 4.168 | 2.5 | 24 | 3.5 | 6.1 | 9.8 | 11.7 | 12.1 | 6.8 | 1.9 | 1.3
150475 | 10/19/1989 | 0.8 | 8.6 | -4.6 | 4.743 | 2 | 24 | 2.1 | 5 | 9 | 11.6 | 12.1 | 6.8 | 0.7 | 0.7
150475 | 10/20/1989 | 4.2 | 14.2 | -3.5 | 6.048 | 5.4 | 24 | 3.8 | 4.8 | 8.3 | 11.4 | 12 | 6.8 | 4.1 | 3.2
150475 | 10/21/1989 | 6.7 | 15.7 | -1.3 | 5.91 | 7.2 | 24 | 5.9 | 5.9 | 7.9 | 11.2 | 12 | 6.8 | 6.6 | 5.7
150475 | 10/22/1989 | 9.8 | 15.6 | 3.7 | 4.495 | 9.7 | 24 | 8.3 | 7.4 | 8 | 11 | 12 | 6.8 | 9.4 | 7.6
150475 | 10/23/1989 | 12.7 | 21.3 | 4.9 | 5.916 | 13.1 | 24 | 10 | 8.7 | 8.4 | 10.8 | 11.9 | 6.8 | 10.6 | 10.3
150475 | 10/24/1989 | 14.6 | 23.1 | 7.1 | 4.882 | 15.1 | 24 | 11.1 | 9.6 | 8.9 | 10.7 | 11.9 | 6.8 | 12.7 | 11.6
150475 | 10/25/1989 | 17.5 | 25.7 | 11.2 | 5.302 | 18.5 | 24 | 15 | 11.7 | 9.5 | 10.6 | 11.8 | 6.8 | 17.3 | 15.6
150475 | 10/26/1989 | 18.8 | 25.1 | 13.7 | 3.838 | 19.4 | 24 | 16.8 | 13.8 | 10.5 | 10.6 | 11.8 | 6.8 | 18.6 | 15.9
150475 | 10/27/1989 | 14.2 | 17.7 | 7.5 | 2.926 | 12.6 | 24 | 14.9 | 14.4 | 11.4 | 10.7 | 11.7 | 6.8 | 14.1 | 11.6
150475 | 10/28/1989 | 10.7 | 18.9 | 3.6 | 5.211 | 11.3 | 24 | 10.8 | 12.1 | 11.7 | 10.8 | 11.7 | 6.8 | 10.5 | 10.1
150475 | 10/29/1989 | 10.9 | 14.8 | 3.4 | 3.399 | 9.1 | 24 | 11.8 | 12 | 11.7 | 10.9 | 11.6 | 6.8 | 10.8 | 10.2
150475 | 10/30/1989 | 2.6 | 6.6 | -1 | 2.332 | 2.8 | 24 | 5.4 | 9.4 | 11.4 | 11 | 11.6 | 6.8 | 2.8 | 2.2
150475 | 10/31/1989 | 2.1 | 7.1 | -1.8 | 3.073 | 2.7 | 24 | 4.1 | 7.1 | 10.6 | 11 | 11.6 | 6.8 | 2.2 | 2
150475 | 11/01/1989 | -0.7 | 2.7 | -3.6 | 2.225 | -0.5 | 24 | 1.5 | 5.3 | 9.6 | 10.9 | 11.5 | 6.8 | -0.6 | -0.9
150475 | 11/02/1989 | -4 | -0.6 | -7.1 | 2.103 | -3.9 | 24 | 0 | 3.8 | 8.5 | 10.8 | 11.5 | 6.8 | -3.6 | -3.6
150475 | 11/03/1989 | -3.9 | -1.2 | -6.9 | 2.029 | -4.1 | 24 | 0 | 2.7 | 7.5 | 10.7 | 11.5 | 6.8 | -3.4 | -3.5
150475 | 11/04/1989 | 0.8 | 4.3 | -3.1 | 2.967 | 0.6 | 24 | 0 | 2.2 | 6.7 | 10.4 | 11.4 | 6.8 | 0.8 | 0.4
150475 | 11/05/1989 | 1.3 | 5.1 | -3.9 | 2.549 | 0.6 | 24 | 0.1 | 2 | 6 | 10.2 | 11.4 | 6.8 | 0.7 | 0.5
150475 | 11/06/1989 | 1.7 | 9.2 | -4.2 | 4.714 | 2.5 | 24 | 0.8 | 2.1 | 5.6 | 9.9 | 11.3 | 6.9 | 1.8 | 1.5
150475 | 11/07/1989 | 3.3 | 5.6 | 2 | 1.14 | 3.8 | 24 | 3 | 3.1 | 5.4 | 9.6 | 11.3 | 6.9 | 3.2 | 2.9
150475 | 11/08/1989 | 1.7 | 6.4 | -4.3 | 3.041 | 1.1 | 24 | 2.8 | 3.7 | 5.4 | 9.4 | 11.2 | 6.9 | 1.8 | 1
150475 | 11/09/1989 | -0.9 | 4.2 | -5.3 | 3.294 | -0.6 | 24 | 0.4 | 2.8 | 5.4 | 9.2 | 11.2 | 6.9 | -0.9 | -1.3
150475 | 11/10/1989 | 0.8 | 5.2 | -4.7 | 4.103 | 0.3 | 24 | 0.5 | 2.1 | 5.1 | 9 | 11.1 | 6.9 | 0.7 | -0.2
150475 | 11/11/1989 | 0.7 | 4.1 | -5.6 | 3.239 | -0.8 | 24 | 1.9 | 2.7 | 4.9 | 8.8 | 11.1 | 6.9 | 0.5 | -0.4
150475 | 11/12/1989 | -1.2 | 4.4 | -5.6 | 3.072 | -0.6 | 24 | 0 | 2.1 | 4.8 | 8.6 | 11 | 6.9 | -1.2 | -2.1
150475 | 11/13/1989 | -0.7 | 6.2 | -3.9 | 3.519 | 1.2 | 24 | 0 | 1.6 | 4.5 | 8.4 | 10.9 | 6.9 | -0.7 | -1
150475 | 11/14/1989 | -1.7 | 1.4 | -4 | 1.828 | -1.3 | 24 | 0 | 1.5 | 4.3 | 8.2 | 10.9 | 6.9 | -1.8 | -1.3
150475 | 11/15/1989 | -2.5 | 2.2 | -9.2 | 3.249 | -3.5 | 24 | 0 | 1.4 | 4 | 8 | 10.8 | 6.9 | -2.1 | -2.5
150475 | 11/16/1989 | -11.3 | -8.6 | -13.3 | 1.327 | -11 | 24 | -5.3 | 0.4 | 3.8 | 7.8 | 10.7 | 6.9 | -10 | -10.1
150475 | 11/17/1989 | -9.5 | -6.6 | -11.5 | 1.587 | -9.1 | 24 | -6.2 | 0 | 3.3 | 7.6 | 10.6 | 6.9 | -8.6 | -8.9
150475 | 11/18/1989 | -9 | -5.3 | -13 | 2.55 | -9.2 | 24 | -5.5 | 0 | 3 | 7.4 | 10.6 | 6.9 | -7.8 | -8
150475 | 11/19/1989 | -0.7 | 7.4 | -7.9 | 4.942 | -0.3 | 24 | -1.9 | 0 | 2.7 | 7.2 | 10.5 | 6.9 | -0.8 | -1.4
150475 | 11/20/1989 | -0.2 | 2.9 | -5 | 2.512 | -1.1 | 24 | 0 | 0 | 2.5 | 7 | 10.4 | 6.9 | -0.2 | -0.9
150475 | 11/21/1989 | -5.2 | -4.2 | -6.7 | 0.848 | -5.5 | 24 | -1.9 | 0 | 2.4 | 6.8 | 10.3 | 6.9 | -4.2 | -4.4
150475 | 11/22/1989 | -8.1 | -5 | -12.8 | 2.5 | -8.9 | 24 | -3.8 | 0 | 2.3 | 6.6 | 10.2 | 6.9 | -6.3 | -6.4
150475 | 11/23/1989 | -10.4 | -7.3 | -13.6 | 1.988 | -10.5 | 24 | -5.4 | -0.6 | 2.1 | 6.4 | 10.1 | 6.9 | -8.6 | -8.6
150475 | 11/24/1989 | -7.1 | -0.5 | -14.2 | 5.214 | -7.4 | 24 | -5.5 | -3.5 | 1.3 | 6.2 | 10.1 | 6.9 | -6.3 | -6.5
150475 | 11/25/1989 | -2.7 | 2.9 | -5.4 | 2.786 | -1.3 | 24 | -2.4 | -1.8 | 0.8 | 6 | 10 | 6.9 | -2.6 | -2.5
150475 | 11/26/1989 | -2 | 3.6 | -7.1 | 3.751 | -1.8 | 24 | -2.1 | -1.7 | 0.7 | 5.7 | 9.9 | 6.9 | -1.7 | -1.8
150475 | 11/27/1989 | -3.7 | 0.5 | -14.2 | 4.777 | -6.9 | 24 | -1.5 | -0.4 | 0.8 | 5.5 | 9.8 | 6.9 | -3.3 | -3.5
150475 | 11/28/1989 | -16.4 | -11.5 | -19.7 | 2.596 | -15.6 | 24 | -9.9 | -5.5 | 0.4 | 5.3 | 9.7 | 6.9 | -13.8 | -13.4
150475 | 11/29/1989 | -8.4 | 0.1 | -18.9 | 6.674 | -9.4 | 24 | -8 | -6.8 | 0 | 5.1 | 9.6 | 6.9 | -7.8 | -8
150475 | 11/30/1989 | -4.7 | 2.2 | -9.1 | 3.656 | -3.5 | 24 | -4 | -3.4 | 0 | 4.9 | 9.5 | 6.9 | -4.1 | -4.1
150475 | 12/01/1989 | -4.2 | 0.3 | -8.1 | 3.091 | -3.9 | 24 | -3.5 | -2.7 | 0 | 4.7 | 9.4 | 6.9 | -3.8 | -3.9
150475 | 12/02/1989 | -11.1 | -4.3 | -16.9 | 3.045 | -10.6 | 24 | -7 | -3.9 | 0 | 4.6 | 9.3 | 6.9 | -10 | -10.3
150475 | 12/03/1989 | -12.9 | -8.1 | -18.4 | 4.306 | -13.3 | 24 | -10.1 | -7.1 | 0 | 4.4 | 9.2 | 6.9 | -11.7 | -11.7
150475 | 12/04/1989 | -3.3 | 1.7 | -8.6 | 3.581 | -3.5 | 24 | -4.2 | -4.3 | 0 | 4.2 | 9.1 | 6.9 | -3.3 | -3.5
150475 | 12/05/1989 | -1.1 | 4.8 | -6.6 | 3.099 | -0.9 | 24 | -1.1 | -1.2 | 0 | 4.1 | 9 | 6.9 | -0.7 | -1.2
150475 | 12/06/1989 | -13.2 | -7.7 | -17.1 | 2.515 | -12.4 | 24 | -8.1 | -3.9 | 0 | 4 | 8.9 | 6.9 | -11.7 | -11.5
150475 | 12/07/1989 | -16.6 | -12 | -19.9 | 2.399 | -16 | 24 | -12.5 | -8.3 | 0 | 3.9 | 8.8 | 6.9 | -15.2 | -14.5
150475 | 12/08/1989 | -11.9 | -5.5 | -18.2 | 4.792 | -11.9 | 24 | -10.8 | -8.4 | 0 | 3.7 | 8.7 | 6.9 | -11.4 | -11.3
150475 | 12/09/1989 | -6.7 | -2 | -10.3 | 2.24 | -6.2 | 24 | -5.8 | -4.8 | 0 | 3.6 | 8.6 | 6.9 | -6.3 | -6.5
150475 | 12/10/1989 | -12.1 | -9.2 | -14.2 | 1.578 | -11.7 | 24 | -8.7 | -5.4 | 0 | 3.5 | 8.5 | 6.9 | -11 | -10.8
150475 | 12/11/1989 | -16.1 | -14.5 | -18.2 | 1.22 | -16.4 | 24 | -11.9 | -7.6 | 0 | 3.4 | 8.4 | 6.9 | -14.8 | -14.6
150475 | 12/12/1989 | -16 | -12.1 | -19.8 | 2.71 | -16 | 24 | -12.7 | -8.9 | 0 | 3.3 | 8.3 | 6.9 | -14.6 | -14.5
150475 | 12/13/1989 | -16.4 | -14.1 | -22.7 | 2.892 | -18.4 | 24 | -12.1 | -8 | 0 | 3.2 | 8.2 | 6.9 | -14.9 | -14.8
150475 | 12/14/1989 | -20.9 | -16.2 | -25.2 | 3.441 | -20.7 | 24 | -16.2 | -10.6 | 0 | 3.2 | 8.1 | 6.9 | -19.3 | -18.9
150475 | 12/15/1989 | -19.4 | -16.2 | -23.3 | 2.386 | -19.8 | 24 | -15.2 | -10.3 | -0.9 | 3 | 8 | 6.9 | -18.2 | -17.8
150475 | 12/16/1989 | -15.2 | -10 | -20.1 | 3.316 | -15.1 | 24 | -13 | -10.1 | -3.8 | 2.7 | 7.9 | 6.9 | -14.3 | -14
150475 | 12/17/1989 | -14.5 | -11.7 | -20.1 | 2.145 | -15.9 | 24 | -11.9 | -9.5 | -5.3 | 2.3 | 7.8 | 6.9 | -13.5 | -13.4
150475 | 12/18/1989 | -21.2 | -16.7 | -25.2 | 2.566 | -21 | 24 | -16.4 | -12.1 | -6.4 | 1.8 | 7.6 | 6.9 | -19.4 | -18.8
150475 | 12/19/1989 | -23.9 | -20.6 | -27.8 | 2.225 | -24.2 | 24 | -18.9 | -14.5 | -8.1 | 1.2 | 7.5 | 6.9 | -22 | -21.5
150475 | 12/20/1989 | -27.7 | -23.9 | -30.8 | 2.076 | -27.4 | 24 | -22.6 | -17.6 | -10.1 | 0.6 | 7.4 | 6.9 | -26.1 | -25.5
150475 | 12/21/1989 | -29.1 | -23.6 | -32.8 | 3.016 | -28.2 | 24 | -25.1 | -20.3 | -12.3 | 0.1 | 7.3 | 6.9 | -27.9 | -27.5
150475 | 12/22/1989 | -27.1 | -20.4 | -31.5 | 3.643 | -26 | 24 | -24 | -20.7 | -13.9 | 0 | 7.1 | 6.9 | -25.7 | -25.2
150475 | 12/23/1989 | -21.3 | -15.5 | -28 | 5.511 | -21.8 | 24 | -20.9 | -19.5 | -14.3 | 0 | 7 | 6.9 | -20.7 | -20.9
150475 | 12/24/1989 | -11.4 | -6.5 | -16 | 3.643 | -11.3 | 24 | -13.3 | -14.7 | -13.1 | 0 | 6.8 | 6.9 | -11.5 | -12.1
150475 | 12/25/1989 | -10.1 | -4.7 | -21.3 | 5.213 | -13 | 24 | -9.8 | -10.4 | -10.6 | 0 | 6.7 | 6.9 | -10 | -10.2
150475 | 12/26/1989 | -17.7 | -13.9 | -23.1 | 3.557 | -18.5 | 24 | -14.9 | -12.5 | -9.2 | 0 | 6.6 | 6.9 | -16.4 | -16.1
150475 | 12/27/1989 | -9.1 | -4.1 | -15.3 | 3.302 | -9.7 | 24 | -10.6 | -10.9 | -8.9 | 0 | 6.5 | 6.9 | -9.6 | -9.9
150475 | 12/28/1989 | -6.6 | -4 | -8.5 | 1.516 | -6.3 | 24 | -7.8 | -8.3 | -7.6 | 0 | 6.3 | 6.9 | -6.9 | -7.1
150475 | 12/29/1989 | -9.9 | -6.1 | -12.6 | 2.042 | -9.4 | 24 | -8.1 | -7.4 | -6.4 | 0 | 6.2 | 6.9 | -8.8 | -8.9
150475 | 12/30/1989 | -9 | -5.9 | -11.8 | 1.935 | -8.9 | 24 | -7.9 | -7.4 | -5.8 | 0 | 6.1 | 6.9 | -8 | -8.1
150475 | 01/01/1988 | -20.5 | -14.4 | -27 | 3.93 | -20.7 | 24 | -1.7 | 0 | 1.2 | 3.6 | 7.1 | 6.6
150475 | 01/02/1988 | -16.5 | -10.3 | -23.3 | 4.932 | -16.8 | 24 | -1.5 | 0 | 1.2 | 3.5 | 7 | 6.6
150475 | 01/03/1988 | -15.8 | -10.5 | -21.4 | 3.52 | -16 | 24 | -1 | 0 | 1.1 | 3.5 | 6.9 | 6.6
150475 | 05/09/1988 | 13.2 | 16.9 | 9.4 | 2.001 | 13.2 | 24 | 13.5 | 13.7 | 10.5 | 4.6 | 2.7 | 6.4 | 13 | 11.8
150475 | 01/04/1988 | -23.6 | -19.5 | -25.6 | 1.627 | -22.6 | 24 | -1.7 | 0 | 1.1 | 3.4 | 6.9 | 6.6
150475 | 01/05/1988 | -28.8 | -23.8 | -33.7 | 3.206 | -28.8 | 24 | -2.2 | 0 | 1.1 | 3.4 | 6.8 | 6.6
150475 | 01/06/1988 | -31.4 | -24.4 | -35.7 | 3.578 | -30.1 | 24 | -2.8 | 0 | 1.1 | 3.3 | 6.7 | 6.6
150475 | 01/07/1988 | -21.7 | -13.3 | -31.5 | 7.744 | -22.4 | 24 | -2.8 | -0.8 | 0.9 | 3.3 | 6.7 | 6.6
150475 | 01/08/1988 | -21 | -17.1 | -29.5 | 3.512 | -23.3 | 24 | -2.1 | -1 | 0.7 | 3.2 | 6.6 | 6.6
150475 | 01/09/1988 | -26.9 | -19.6 | -33.6 | 5.243 | -26.6 | 24 | -3.5 | -1.6 | 0.6 | 3.2 | 6.5 | 6.6
150475 | 01/10/1988 | -18.5 | -10.5 | -26.4 | 7.031 | -18.5 | 24 | -3.5 | -1.8 | 0.5 | 3.1 | 6.5 | 6.6
150475 | 01/11/1988 | -11.2 | -7.1 | -16.4 | 3.265 | -11.8 | 24 | -2.6 | -1.6 | 0.5 | 3 | 6.4 | 6.6
150475 | 01/12/1988 | -14.3 | -7.3 | -28.3 | 6.849 | -17.8 | 24 | -1.4 | -1.1 | 0.5 | 3 | 6.3 | 6.6
150475 | 01/13/1988 | -25.1 | -17.1 | -30.8 | 4.59 | -24 | 24 | -2.2 | -1.1 | 0.5 | 2.9 | 6.3 | 6.6
150475 | 01/14/1988 | -16.4 | -9.6 | -26.3 | 6.127 | -18 | 24 | -3.1 | -1.8 | 0.4 | 2.9 | 6.2 | 6.6
150475 | 01/15/1988 | -8.6 | -2.9 | -15.5 | 5.077 | -9.2 | 24 | -2.8 | -2 | 0.2 | 2.8 | 6.2 | 6.6
150475 | 01/16/1988 | -2.4 | 0.5 | -7 | 2.111 | -3.3 | 24 | -2 | -1.7 | 0.1 | 2.7 | 6.1 | 6.6
150475 | 01/17/1988 | -8 | -3.8 | -12.1 | 2.377 | -8 | 24 | -1.4 | -1 | 0.1 | 2.7 | 6 | 6.6
150475 | 01/18/1988 | -8.7 | -3.9 | -15 | 4.746 | -9.5 | 24 | -2 | -1.3 | 0.1 | 2.6 | 6 | 6.6
150475 | 01/19/1988 | -4.2 | -3.4 | -4.9 | 0.557 | -4.2 | 24 | -1.6 | -1.3 | 0 | 2.5 | 5.9 | 6.6
150475 | 01/20/1988 | -7.2 | -3.8 | -13.9 | 2.415 | -8.9 | 24 | -1.1 | -0.9 | 0 | 2.5 | 5.8 | 6.6
150475 | 01/21/1988 | -17 | -11.5 | -21.6 | 3.343 | -16.6 | 24 | -1.4 | -0.8 | 0.1 | 2.4 | 5.8 | 6.6
150475 | 01/22/1988 | -13.7 | -8.9 | -18.7 | 2.64 | -13.8 | 24 | -1.9 | -1.4 | 0.1 | 2.4 | 5.7 | 6.6
150475 | 01/23/1988 | -16.5 | -12.6 | -19.8 | 2.754 | -16.2 | 24 | -2.3 | -1.5 | 0 | 2.3 | 5.7 | 6.6
150475 | 01/24/1988 | -16.7 | -9.1 | -22.1 | 4.053 | -15.6 | 24 | -2.6 | -1.8 | 0 | 2.3 | 5.6 | 6.6
150475 | 01/25/1988 | -22.3 | -18.9 | -26 | 2.369 | -22.5 | 24 | -2.3 | -1.7 | 0 | 2.2 | 5.5 | 6.6
150475 | 01/26/1988 | -25.9 | -20 | -32.8 | 3.846 | -26.4 | 24 | -3.2 | -2.1 | 0 | 2.2 | 5.5 | 6.6
150475 | 01/27/1988 | -17.1 | -9.8 | -25.4 | 5.051 | -17.6 | 24 | -4 | -2.7 | 0 | 2.1 | 5.4 | 6.6
150475 | 01/28/1988 | -12.5 | -6.3 | -19.7 | 5.498 | -13 | 24 | -3.5 | -2.6 | 0 | 2.1 | 5.4 | 6.6
150475 | 01/29/1988 | -3.2 | 0.1 | -6.4 | 2.576 | -3.2 | 24 | -2.9 | -2.3 | 0 | 2.1 | 5.3 | 6.6
150475 | 01/30/1988 | -1.9 | 0.1 | -4.8 | 1.668 | -2.4 | 24 | -2 | -1.6 | 0 | 2 | 5.3 | 6.6
150475 | 01/31/1988 | -13.7 | -4 | -24.9 | 7.244 | -14.5 | 24 | -0.3 | -0.6 | 0 | 2 | 5.2 | 6.6
150475 | 02/01/1988 | -25.3 | -22.5 | -30.7 | 2.079 | -26.6 | 24 | -1.8 | -0.9 | 0 | 2 | 5.2 | 6.6
150475 | 02/02/1988 | -27.1 | -18.9 | -35 | 5.612 | -27 | 24 | -3.9 | -2.4 | 0 | 1.9 | 5.1 | 6.6
150475 | 02/03/1988 | -22.8 | -18.1 | -28.3 | 3.076 | -23.2 | 24 | -4.2 | -3 | 0 | 1.9 | 5 | 6.6
150475 | 02/04/1988 | -22.7 | -18.7 | -28.4 | 2.905 | -23.6 | 24 | -4.2 | -3 | 0 | 1.9 | 5 | 6.6
150475 | 02/05/1988 | -23.6 | -20.5 | -29.9 | 2.999 | -25.2 | 24 | -4.2 | -2.9 | 0 | 1.9 | 4.9 | 6.6
150475 | 02/06/1988 | -22.4 | -13.8 | -30.2 | 4.916 | -22 | 24 | -4.5 | -3.1 | 0 | 1.8 | 4.9 | 6.6
150475 | 02/07/1988 | -16.9 | -10.1 | -22.6 | 3.506 | -16.4 | 24 | -3.8 | -2.9 | 0 | 1.8 | 4.8 | 6.6
150475 | 02/08/1988 | -19.1 | -14.8 | -24.6 | 3.127 | -19.7 | 24 | -3.9 | -2.7 | 0 | 1.8 | 4.8 | 6.6
150475 | 02/09/1988 | -19.8 | -17.2 | -25.2 | 1.85 | -21.2 | 24 | -3.5 | -2.6 | 0 | 1.7 | 4.7 | 6.6
150475 | 02/10/1988 | -27.2 | -21.4 | -31.9 | 3.436 | -26.7 | 24 | -3.3 | -2.3 | 0 | 1.7 | 4.7 | 6.6
150475 | 02/11/1988 | -27.5 | -18.6 | -35.9 | 6.119 | -27.3 | 24 | -4.5 | -2.9 | 0 | 1.7 | 4.6 | 6.6
150475 | 02/12/1988 | -23.8 | -16.3 | -31.8 | 6.103 | -24.1 | 24 | -5.3 | -3.6 | 0 | 1.7 | 4.6 | 6.6
150475 | 02/13/1988 | -12.7 | -6.4 | -20 | 5.572 | -13.2 | 24 | -4.9 | -3.5 | 0 | 1.6 | 4.6 | 6.6
150475 | 02/14/1988 | -8.2 | -5.8 | -13 | 1.709 | -9.4 | 24 | -3.2 | -2.6 | 0 | 1.6 | 4.5 | 6.6
150475 | 02/15/1988 | -15.9 | -11.4 | -22.8 | 3.981 | -17.1 | 24 | -2.4 | -1.7 | 0 | 1.6 | 4.5 | 6.6
150475 | 02/16/1988 | -7.4 | -0.3 | -13 | 4.953 | -6.7 | 24 | -2.9 | -2 | 0 | 1.6 | 4.4 | 6.6
150475 | 02/17/1988 | -8.2 | 0.2 | -19 | 7.348 | -9.4 | 24 | -2.4 | -1.7 | 0 | 1.6 | 4.4 | 6.6
150475 | 02/18/1988 | -5 | 0.3 | -11.1 | 3.935 | -5.4 | 24 | -2.1 | -1.5 | 0 | 1.5 | 4.3 | 6.6
150475 | 02/19/1988 | -3.8 | 0.7 | -11.8 | 3.542 | -5.6 | 24 | -1.7 | -1.3 | 0 | 1.5 | 4.3 | 6.6
150475 | 02/20/1988 | -19.3 | -13.8 | -23.7 | 2.541 | -18.8 | 24 | -1.3 | -0.8 | 0 | 1.5 | 4.2 | 6.6
150475 | 02/21/1988 | -8.4 | 0.5 | -25.5 | 9.274 | -12.5 | 24 | -3.6 | -2.1 | 0 | 1.5 | 4.2 | 6.6
150475 | 02/22/1988 | -6.5 | -0.4 | -13.9 | 4.615 | -7.2 | 24 | -1.8 | -1.6 | 0 | 1.5 | 4.2 | 6.5
150475 | 02/23/1988 | -12.1 | -6.5 | -15.8 | 3.18 | -11.2 | 24 | -2.1 | -1.3 | 0 | 1.4 | 4.1 | 6.5
150475 | 02/24/1988 | -15.1 | -8.9 | -20.8 | 3.612 | -14.9 | 24 | -2.7 | -1.7 | 0 | 1.4 | 4.1 | 6.5
150475 | 02/25/1988 | -14.1 | -4.8 | -24.9 | 8.212 | -14.9 | 24 | -3.7 | -2.3 | 0 | 1.4 | 4 | 6.5
150475 | 02/26/1988 | -2.8 | 0.6 | -6.9 | 2.494 | -3.2 | 24 | -3.7 | -2.5 | 0 | 1.4 | 4 | 6.5
150475 | 02/27/1988 | -6.6 | -0.2 | -14 | 4.751 | -7.1 | 24 | -3.6 | -2.4 | 0 | 1.4 | 4 | 6.5
150475 | 02/28/1988 | -1.9 | 1.6 | -6.9 | 2.631 | -2.7 | 24 | -3.3 | -2.3 | 0 | 1.3 | 3.9 | 6.5 | 0.2 | -0.4
150475 | 02/29/1988 | -5.7 | 0.3 | -10.6 | 3.893 | -5.2 | 24 | -3.4 | -2.3 | 0 | 1.3 | 3.9 | 6.5 | -3 | -3.3
150475 | 03/01/1988 | -2.9 | 5.2 | -8.5 | 4.804 | -1.7 | 24 | -2.7 | -2.1 | 0 | 1.3 | 3.9 | 6.5 | -1.8 | -2.4
150475 | 03/02/1988 | -7.5 | -3.3 | -13.2 | 2.726 | -8.3 | 24 | -3.8 | -2.2 | 0 | 1.3 | 3.8 | 6.5 | -5.1 | -5.5
150475 | 03/03/1988 | -8.8 | -1.1 | -15.9 | 5.502 | -8.5 | 24 | -5.5 | -3.6 | -0.1 | 1.3 | 3.8 | 6.5 | -6 | -6.2
150475 | 03/04/1988 | -4.9 | 1.9 | -11.8 | 5.089 | -5 | 24 | -4.2 | -3.3 | -0.6 | 1.2 | 3.7 | 6.5 | -3.7 | -3.9
150475 | 03/05/1988 | -0.8 | 7 | -8.4 | 5.429 | -0.7 | 24 | -2.3 | -2.1 | -0.7 | 1.1 | 3.7 | 6.5 | -0.6 | -1.6
150475 | 03/06/1988 | 2.2 | 8.9 | -2 | 4.011 | 3.5 | 24 | -0.1 | -0.4 | -0.5 | 1.1 | 3.7 | 6.5 | 2.3 | 1.2
150475 | 03/07/1988 | 3.2 | 8.4 | -1.3 | 3.531 | 3.6 | 24 | 0.4 | -0.1 | -0.2 | 1.1 | 3.6 | 6.5 | 3.1 | 2
150475 | 03/08/1988 | 2.4 | 5.4 | -1.4 | 1.937 | 2 | 24 | 1.6 | 0 | 0 | 1 | 3.6 | 6.5 | 2.6 | 1.9
150475 | 03/09/1988 | 2 | 10.1 | -4.2 | 5.187 | 3 | 24 | 1.7 | 0 | 0 | 1 | 3.6 | 6.5 | 3.1 | 2
150475 | 03/10/1988 | 3.8 | 11.8 | -2.6 | 4.837 | 4.6 | 24 | 1.9 | 0 | 0 | 1 | 3.5 | 6.5 | 3.8 | 2.4
150475 | 03/11/1988 | 3.6 | 10.9 | -1.4 | 4.445 | 4.8 | 24 | 2.4 | 0 | 0 | 1 | 3.5 | 6.5 | 3.9 | 2.3
150475 | 03/12/1988 | -6.7 | -1.7 | -9.9 | 2.326 | -5.8 | 24 | 0.1 | 0 | 0 | 1 | 3.5 | 6.5 | -5.2 | -5.6
150475 | 03/13/1988 | -8.6 | -6.1 | -10.3 | 1.495 | -8.2 | 24 | -1.9 | 0 | 0 | 1 | 3.4 | 6.5 | -6.2 | -6.6
150475 | 03/14/1988 | -8 | -3.8 | -12.5 | 3.017 | -8.2 | 24 | -3.7 | -0.3 | 0 | 1 | 3.4 | 6.5 | -5.7 | -6.4
150475 | 03/15/1988 | -6 | -1 | -10.8 | 3.494 | -5.9 | 24 | -2.5 | -0.5 | -0.1 | 1 | 3.4 | 6.5 | -3.3 | -3.9
150475 | 03/16/1988 | -3.4 | 2.4 | -9.5 | 4.385 | -3.6 | 24 | -1.7 | -1.2 | -0.2 | 1 | 3.4 | 6.5 | -1.1 | -1.7
150475 | 03/17/1988 | -1.9 | 3.6 | -7.1 | 3.854 | -1.8 | 24 | -1 | -0.8 | -0.2 | 1 | 3.3 | 6.5 | -0.7 | -1.5
150475 | 03/18/1988 | -3.6 | 1.5 | -9 | 3.24 | -3.8 | 24 | -1.4 | -0.9 | -0.2 | 1 | 3.3 | 6.5 | -1.9 | -2.8
150475 | 03/19/1988 | -4 | 0.2 | -9 | 2.748 | -4.4 | 24 | -2.2 | -1.3 | -0.2 | 1 | 3.3 | 6.5 | -2.9 | -3.5
150475 | 03/20/1988 | -6.8 | -2.2 | -10 | 2.846 | -6.1 | 24 | -3.9 | -2.4 | -0.3 | 0.9 | 3.2 | 6.5 | -4.7 | -5.1
150475 | 03/21/1988 | -3.2 | 5.3 | -11.6 | 6.225 | -3.2 | 24 | -3.3 | -2.8 | -0.6 | 0.9 | 3.2 | 6.5 | -2.1 | -3.1
150475 | 03/22/1988 | 3.7 | 12.5 | -2.3 | 5.025 | 5.1 | 24 | -0.1 | -0.5 | -0.5 | 0.9 | 3.2 | 6.5 | 3.8 | 2.4
150475 | 03/23/1988 | 3.7 | 10.1 | -1.3 | 3.971 | 4.4 | 24 | 1.6 | -0.1 | -0.2 | 0.9 | 3.2 | 6.5 | 4.4 | 3.2
150475 | 03/24/1988 | 3.1 | 6.8 | 1.1 | 1.885 | 4 | 24 | 1.7 | 0 | -0.1 | 0.8 | 3.1 | 6.5 | 2.8 | 2.5
150475 | 03/25/1988 | 4.7 | 12.4 | -1.4 | 5.138 | 5.5 | 24 | 2.8 | 0 | 0 | 0.8 | 3.1 | 6.5 | 5 | 2.4
150475 | 03/26/1988 | -3 | 1.9 | -5.9 | 2.59 | -2 | 24 | 0 | 0 | 0 | 0.8 | 3.1 | 6.5 | -2.3 | -3.2
150475 | 03/27/1988 | 0.7 | 7.8 | -5.7 | 4.969 | 1.1 | 24 | 0 | 0 | 0 | 0.9 | 3 | 6.5 | 1.6 | -0.1
150475 | 03/28/1988 | 3.2 | 7.9 | -1.9 | 2.771 | 3 | 24 | 1.2 | 0 | 0 | 0.9 | 3 | 6.5 | 2.7 | 1.9
150475 | 03/29/1988 | -0.2 | 5.5 | -4.3 | 3.523 | 0.6 | 24 | 0.6 | 0 | 0 | 0.9 | 3 | 6.5 | 0.5 | -0.8
150475 | 03/30/1988 | 3.1 | 11.6 | -4.1 | 5.916 | 3.8 | 24 | 1.6 | 0 | 0 | 0.9 | 3 | 6.5 | 3.7 | 2.4
150475 | 03/31/1988 | -0.1 | 4.2 | -3.6 | 2.638 | 0.3 | 24 | 0.7 | 0 | 0 | 0.9 | 2.9 | 6.5 | 0.6 | -0.5
150475 | 04/01/1988 | 4.3 | 13.8 | -4 | 6.605 | 4.9 | 24 | 3 | 0 | 0 | 0.9 | 2.9 | 6.5 | 5.9 | 4.2
150475 | 04/02/1988 | 5.3 | 10.6 | -0.6 | 3.698 | 5 | 24 | 3.3 | 0 | 0 | 0.9 | 2.9 | 6.5 | 5.3 | 4.5
150475 | 04/03/1988 | 5.4 | 9.9 | 2.9 | 2.276 | 6.4 | 24 | 3.6 | 0 | 0 | 0.9 | 2.9 | 6.5 | 5.1 | 4.7
150475 | 04/04/1988 | 10.4 | 21.6 | 1.6 | 7.212 | 11.6 | 24 | 6.7 | 0.9 | 0 | 0.9 | 2.9 | 6.5 | 11 | 8.9
150475 | 04/05/1988 | 7.7 | 11.7 | 3.5 | 2.567 | 7.6 | 24 | 6.3 | 3.3 | 0 | 0.9 | 2.8 | 6.5 | 7.3 | 6.3
150475 | 04/06/1988 | 8.2 | 16.4 | -1.2 | 6.168 | 7.6 | 24 | 6.3 | 3.3 | 0 | 0.9 | 2.8 | 6.5 | 8.2 | 6.1
150475 | 04/07/1988 | 12.6 | 24.1 | 1.4 | 7.817 | 12.8 | 24 | 9.7 | 4.5 | 0 | 0.9 | 2.8 | 6.4 | 13.6 | 11.4
150475 | 04/08/1988 | 16.3 | 24.3 | 9.6 | 5.72 | 17 | 24 | 12.7 | 6.9 | 0 | 0.9 | 2.8 | 6.4 | 16.6 | 12.6
150475 | 04/09/1988 | 6.1 | 11.3 | 0.8 | 3.035 | 6.1 | 24 | 7.8 | 6.5 | 0 | 0.9 | 2.8 | 6.4 | 6.9 | 5
150475 | 04/10/1988 | 4.5 | 12.7 | -4 | 6.132 | 4.4 | 24 | 4.8 | 3.7 | 0 | 0.9 | 2.7 | 6.4 | 5.2 | 3.7
150475 | 04/11/1988 | 7.4 | 15.6 | -0.2 | 6.001 | 7.7 | 24 | 5.8 | 3.2 | 0 | 0.9 | 2.7 | 6.4 | 7.8 | 6.4
150475 | 04/12/1988 | 10.5 | 20 | 0.8 | 6.92 | 10.4 | 24 | 8.1 | 4.4 | 0 | 0.9 | 2.7 | 6.4 | 10.7 | 9
150475 | 04/13/1988 | 7.9 | 14.2 | -0.3 | 4.078 | 7 | 24 | 7.9 | 5.3 | 0 | 0.9 | 2.7 | 6.4 | 8.7 | 6
150475 | 04/14/1988 | 1.2 | 7.1 | -4.5 | 3.993 | 1.3 | 24 | 3 | 3.3 | 0 | 0.9 | 2.7 | 6.4 | 2.4 | 0.6
150475 | 04/15/1988 | 3.7 | 11.7 | -4.4 | 5.883 | 3.7 | 24 | 3.2 | 2.1 | 0 | 0.9 | 2.7 | 6.4 | 4.2 | 2.7
150475 | 04/16/1988 | 9.9 | 19.8 | -1.8 | 7.685 | 9 | 24 | 6.3 | 2.8 | 0 | 0.9 | 2.6 | 6.4 | 9.9 | 6.5
150475 | 04/17/1988 | 5 | 9.2 | -2.7 | 3.434 | 3.3 | 24 | 6.3 | 4.6 | 0 | 0.9 | 2.6 | 6.4 | 5.9 | 3.7
150475 | 04/18/1988 | 0.7 | 7.9 | -5.7 | 4.939 | 1.1 | 24 | 2.2 | 2.5 | 0 | 0.9 | 2.6 | 6.4 | 2 | 0.2
150475 | 04/19/1988 | 3.5 | 11.8 | -4.9 | 6.175 | 3.5 | 24 | 3 | 1.7 | 0 | 0.9 | 2.6 | 6.4 | 4.4 | 2.5
150475 | 04/20/1988 | 3.1 | 9.1 | -2.3 | 3.916 | 3.4 | 24 | 3.7 | 2.3 | 0 | 0.9 | 2.6 | 6.4 | 4.3 | 2.3
150475 | 04/21/1988 | 4.3 | 11.2 | -3.2 | 5.149 | 4 | 24 | 4.1 | 2.3 | 0 | 0.9 | 2.6 | 6.4 | 5.8 | 3.8
150475 | 04/22/1988 | 3.5 | 9 | -2.6 | 3.765 | 3.2 | 24 | 3.6 | 2.7 | 0 | 0.9 | 2.6 | 6.4 | 4.1 | 2.9
150475 | 04/23/1988 | 6.1 | 13 | -0.4 | 4.869 | 6.3 | 24 | 5.1 | 2.8 | 0 | 0.9 | 2.5 | 6.4 | 6.6 | 5.2
150475 | 04/24/1988 | 9 | 17.4 | -1.2 | 6.444 | 8.1 | 24 | 7.1 | 3.8 | 0.3 | 0.9 | 2.5 | 6.4 | 9.8 | 7.6
150475 | 04/25/1988 | 7.4 | 13.6 | 1.3 | 3.966 | 7.5 | 24 | 7.3 | 5.1 | 1 | 0.9 | 2.5 | 6.4 | 8.3 | 5.9
150475 | 04/26/1988 | 2.8 | 5.3 | 0.6 | 1.472 | 3 | 24 | 3.8 | 4.3 | 1.8 | 1 | 2.5 | 6.4 | 3 | 2.5
150475 | 04/27/1988 | 6.7 | 12 | 0.8 | 4.276 | 6.4 | 24 | 5.2 | 3.6 | 2 | 1.1 | 2.5 | 6.4 | 6.7 | 5.1
150475 | 04/28/1988 | 11.8 | 18.7 | 1.8 | 5.999 | 10.3 | 24 | 8.5 | 5.1 | 2.4 | 1.2 | 2.5 | 6.4 | 10.7 | 9.2
150475 | 09/17/1990 | 11.4 | 17.3 | 5.5 | 4.274 | 11.4 | 24 | 12.4 | 14.5 | 16.6 | 15.7 | 11.4 | 6.5 | 11.7 | 10.3
150475 | 09/18/1990 | 11.7 | 14.8 | 9 | 1.734 | 11.9 | 24 | 12.5 | 14 | 15.9 | 15.5 | 11.4 | 6.5 | 11.5 | 11.5
150475 | 09/19/1990 | 13.5 | 21 | 6.7 | 5.029 | 13.9 | 24 | 13.3 | 13.7 | 15.4 | 15.4 | 11.5 | 6.5 | 13.4 | 12.9
150475 | 09/20/1990 | 14.7 | 20.5 | 10.2 | 3.271 | 15.4 | 24 | 14.1 | 14.2 | 15 | 15.2 | 11.5 | 6.5 | 14.5 | 13.8
150475 | 09/21/1990 | 13 | 17.9 | 8.6 | 3.02 | 13.3 | 24 | 13.9 | 14.4 | 14.9 | 15.1 | 11.6 | 6.5 | 13.4 | 11.5
150475 | 09/22/1990 | 8 | 13.2 | 4.2 | 2.99 | 8.7 | 24 | 10.1 | 12.9 | 14.6 | 14.9 | 11.6 | 6.5 | 8.3 | 6.9
150475 | 09/23/1990 | 8 | 15 | 1.3 | 4.665 | 8.2 | 24 | 9.2 | 11.3 | 14 | 14.8 | 11.7 | 6.5 | 8.5 | 7.1
150475 | 09/24/1990 | 14.3 | 24.2 | 4.7 | 7.012 | 14.5 | 24 | 12.5 | 11.7 | 13.4 | 14.6 | 11.7 | 6.5 | 14.4 | 11.8
150475 | 09/25/1990 | 17.7 | 26.9 | 10.2 | 5.931 | 18.6 | 24 | 16.1 | 14.1 | 13.4 | 14.4 | 11.7 | 6.5 | 17.5 | 15
150475 | 09/26/1990 | 16.8 | 25 | 10 | 5.404 | 17.5 | 24 | 15.6 | 14.9 | 13.8 | 14.3 | 11.7 | 6.5 | 16.1 | 15.4
150475 | 09/27/1990 | 14.4 | 19.9 | 10.1 | 3.412 | 15 | 24 | 14.8 | 15 | 14.2 | 14.2 | 11.8 | 6.5 | 14.4 | 12.8
150475 | 09/28/1990 | 11.2 | 17.8 | 5.8 | 4.329 | 11.8 | 24 | 12.6 | 13.9 | 14.2 | 14.1 | 11.8 | 6.5 | 11.6 | 10.5
150475 | 09/29/1990 | 8.6 | 14.5 | 4.2 | 3.893 | 9.4 | 24 | 10.4 | 12.5 | 13.9 | 14 | 11.8 | 6.5 | 8.9 | 8.4
150475 | 09/30/1990 | 10.9 | 17.4 | 4 | 4.881 | 10.7 | 24 | 10.8 | 11.5 | 13.4 | 13.9 | 11.8 | 6.5 | 11.6 | 10.4
150475 | 10/01/1990 | 12.2 | 20 | 4.9 | 5.041 | 12.5 | 24 | 12.1 | 12.3 | 13.1 | 13.8 | 11.8 | 6.5 | 11.7 | 10.5
150475 | 10/02/1990 | 15.6 | 24.5 | 6.6 | 6.43 | 15.6 | 24 | 13.4 | 12.5 | 13 | 13.7 | 11.8 | 6.5 | 15.4 | 13.2
150475 | 10/03/1990 | 12.4 | 18 | 7.9 | 3.002 | 13 | 24 | 13.5 | 14 | 13.2 | 13.5 | 11.8 | 6.5 | 12.1 | 11.4
150475 | 10/04/1990 | 10.7 | 17 | 5.2 | 4.16 | 11.1 | 24 | 10.8 | 12.1 | 13.2 | 13.5 | 11.9 | 6.5 | 10.6 | 8.2
150475 | 10/05/1990 | 14.6 | 24.2 | 6.2 | 6.166 | 15.2 | 24 | 12.9 | 12.1 | 12.9 | 13.4 | 11.9 | 6.5 | 14.2 | 13.5
150475 | 10/06/1990 | 9.3 | 13.6 | 4.5 | 2.424 | 9.1 | 24 | 11.2 | 12.8 | 12.9 | 13.3 | 11.9 | 6.6 | 9.5 | 7.8
150475 | 10/07/1990 | 5.9 | 11.7 | 2 | 3.362 | 6.9 | 24 | 7.9 | 10.5 | 12.6 | 13.2 | 11.9 | 6.6 | 6.5 | 5.6
150475 | 10/08/1990 | 5.3 | 10.9 | 1.7 | 3.083 | 6.3 | 24 | 6.7 | 9.1 | 12 | 13.1 | 11.9 | 6.6 | 5.5 | 5
150475 | 10/09/1990 | 4.9 | 11.7 | -2 | 4.747 | 4.9 | 24 | 5.8 | 8.1 | 11.3 | 12.9 | 11.9 | 6.6 | 4.4 | 4.4
150475 | 10/10/1990 | 4.2 | 11.6 | -2.2 | 4.942 | 4.7 | 24 | 4.8 | 7.2 | 10.6 | 12.8 | 11.9 | 6.6 | 3.6 | 3.5
150475 | 10/11/1990 | 6 | 14.6 | -0.2 | 5.219 | 7.2 | 24 | 6.3 | 7.1 | 10 | 12.6 | 11.8 | 6.6 | 6.7 | 5.5
150475 | 10/12/1990 | 6.7 | 13.9 | -0.8 | 4.649 | 6.6 | 24 | 7.3 | 7.9 | 9.7 | 12.3 | 11.8 | 6.6 | 7.3 | 6.2
150475 | 10/13/1990 | 9.5 | 16.4 | 4.5 | 4.228 | 10.5 | 24 | 8.6 | 8.6 | 9.7 | 12.1 | 11.8 | 6.6 | 9.1 | 7.6
150475 | 10/14/1990 | 8 | 12.2 | 3.2 | 3.001 | 7.7 | 24 | 8.2 | 8.9 | 9.8 | 12 | 11.8 | 6.6 | 7.8 | 6.5
150475 | 10/15/1990 | 7.1 | 14.5 | 1.5 | 4.565 | 8 | 24 | 7.3 | 8.3 | 9.7 | 11.8 | 11.8 | 6.6 | 7 | 5.8
150475 | 10/16/1990 | 6.7 | 11.2 | 0.1 | 3.577 | 5.7 | 24 | 7 | 8 | 9.6 | 11.6 | 11.7 | 6.6 | 6.9 | 6.3
150475 | 10/17/1990 | 6.2 | 10.6 | 0.5 | 3.827 | 5.6 | 24 | 7.5 | 8.5 | 9.5 | 11.5 | 11.7 | 6.6 | 6.1 | 5.9
150475 | 10/18/1990 | 0.2 | 5.8 | -3.7 | 3.222 | 1.1 | 24 | 2.8 | 6.4 | 9.3 | 11.4 | 11.7 | 6.6 | 0.6 | 0.2
150475 | 10/19/1990 | 2.1 | 7.8 | -3.1 | 3.627 | 2.4 | 24 | 2.3 | 4.7 | 8.6 | 11.2 | 11.7 | 6.6 | 2 | 1.2
150475 | 10/20/1990 | 2.8 | 5.2 | 1.2 | 1.159 | 3.2 | 24 | 3.5 | 5 | 8 | 11 | 11.6 | 6.6 | 2.8 | 2.9
150475 | 10/21/1990 | 2.3 | 8.4 | -1.8 | 3.486 | 3.3 | 24 | 3.3 | 4.9 | 7.6 | 10.8 | 11.6 | 6.6 | 2.3 | 2
150475 | 10/22/1990 | 4.8 | 11.2 | -1.1 | 4.449 | 5.1 | 24 | 4 | 4.7 | 7.3 | 10.6 | 11.5 | 6.6 | 4.7 | 3.7
150475 | 10/23/1990 | 6.2 | 13.4 | 0.8 | 3.929 | 7.1 | 24 | 6.1 | 6 | 7.2 | 10.4 | 11.5 | 6.6 | 6.1 | 5.3
150475 | 10/24/1990 | 1.9 | 8.4 | -3 | 4.1 | 2.7 | 24 | 3.4 | 5.5 | 7.3 | 10.2 | 11.4 | 6.6 | 1.8 | 1.4
150475 | 10/25/1990 | 2.4 | 9.9 | -3.2 | 4.553 | 3.4 | 24 | 2.7 | 4.4 | 7 | 10 | 11.4 | 6.6 | 2.5 | 1.8
150475 | 10/26/1990 | 8.1 | 17 | 0.4 | 6.011 | 8.7 | 24 | 6.2 | 5.2 | 6.8 | 9.9 | 11.3 | 6.6 | 8 | 6.4
150475 | 10/27/1990 | 6.1 | 10.3 | -0.8 | 2.996 | 4.8 | 24 | 6.8 | 7 | 7 | 9.7 | 11.3 | 6.6 | 5.9 | 4.1
150475 | 10/28/1990 | 2.6 | 10.1 | -3.8 | 4.713 | 3.2 | 24 | 3.3 | 5.4 | 7.1 | 9.6 | 11.2 | 6.6 | 2.6 | 1.9
150475 | 10/29/1990 | 6.3 | 13.7 | -0.3 | 4.789 | 6.7 | 24 | 5.4 | 5.4 | 7 | 9.5 | 11.2 | 6.6 | 5.9 | 5.1
150475 | 10/30/1990 | 7.3 | 16 | 0.8 | 4.847 | 8.4 | 24 | 6.6 | 6.3 | 7 | 9.3 | 11.1 | 6.6 | 6.8 | 6.5
150475 | 10/31/1990 | 9.2 | 17.2 | 1.7 | 5.068 | 9.5 | 24 | 7.8 | 6.9 | 7.2 | 9.2 | 11.1 | 6.6 | 8.9 | 8.3
150475 | 11/01/1990 | 13.4 | 20 | 9.2 | 3.695 | 14.6 | 24 | 11.3 | 8.9 | 7.6 | 9.2 | 11 | 6.6 | 13.2 | 12
150475 | 11/02/1990 | 7.5 | 11.7 | 3 | 2.64 | 7.4 | 24 | 9.1 | 9.6 | 8.2 | 9.1 | 11 | 6.6 | 7.9 | 6.8
150475 | 11/03/1990 | 0.5 | 2.9 | -3.7 | 2.082 | -0.4 | 24 | 3.4 | 7.1 | 8.4 | 9.2 | 10.9 | 6.7 | 0.4 | 0.3
150475 | 11/04/1990 | -1.8 | 3.3 | -4.9 | 2.919 | -0.8 | 24 | 0.6 | 4.1 | 7.8 | 9.1 | 10.9 | 6.7 | -1.8 | -1.5
150475 | 11/05/1990 | -1.6 | 4.1 | -4.8 | 3.16 | -0.4 | 24 | 0.1 | 2.9 | 6.9 | 9.1 | 10.8 | 6.7 | -1.4 | -1.2
150475 | 11/06/1990 | -1.9 | 2 | -5.7 | 2.375 | -1.9 | 24 | 0 | 2.3 | 6.1 | 9 | 10.7 | 6.7 | -2.2 | -2.1
150475 | 11/07/1990 | -3.1 | 2 | -5.9 | 2.763 | -2 | 24 | 0 | 1.9 | 5.5 | 8.8 | 10.7 | 6.7 | -2.7 | -2.9
150475 | 11/08/1990 | -0.6 | 4.6 | -4.9 | 3.32 | -0.2 | 24 | -0.2 | 1.5 | 5 | 8.6 | 10.6 | 6.7 | -0.5 | -1.3
150475 | 11/09/1990 | 0.6 | 6.3 | -2.1 | 3.024 | 2.1 | 24 | 0 | 1.4 | 4.6 | 8.4 | 10.6 | 6.7 | 0.5 | -0.1
150475 | 11/10/1990 | -1 | 2.7 | -3.2 | 1.84 | -0.3 | 24 | 0 | 1.4 | 4.3 | 8.2 | 10.5 | 6.7 | -1.3 | -1.4
150475 | 11/11/1990 | -0.5 | 3 | -4 | 2.402 | -0.5 | 24 | 0 | 1.3 | 4 | 8 | 10.5 | 6.7 | -0.3 | -1.2
150475 | 11/12/1990 | -2.3 | 2.8 | -5.5 | 2.735 | -1.4 | 24 | -0.3 | 1.1 | 3.8 | 7.8 | 10.4 | 6.7 | -1.6 | -1.9
150475 | 11/13/1990 | -0.4 | 5.7 | -4.5 | 3.331 | 0.6 | 24 | -0.4 | 0.9 | 3.6 | 7.6 | 10.3 | 6.7 | -0.4 | -1.2
150475 | 11/14/1990 | 4.6 | 14.1 | -1.6 | 4.874 | 6.3 | 24 | 0 | 1 | 3.4 | 7.4 | 10.2 | 6.7 | 3.6 | 2.7
150475 | 11/15/1990 | 3.7 | 9.1 | 0.8 | 2.7 | 5 | 24 | 2.4 | 1.7 | 3.4 | 7.2 | 10.2 | 6.7 | 3.5 | 3.1
150475 | 11/16/1990 | 1.2 | 8.5 | -2.6 | 3.79 | 3 | 24 | 1.7 | 2.5 | 3.6 | 7.1 | 10.1 | 6.7 | 0.8 | 0.5
150475 | 11/17/1990 | 1.3 | 7.2 | -3.2 | 3.44 | 2 | 24 | 0.9 | 2 | 3.7 | 6.9 | 10 | 6.7 | 0.8 | -0.1
150475 | 11/18/1990 | 2.1 | 8 | -1.7 | 3.232 | 3.2 | 24 | 1.7 | 2.1 | 3.6 | 6.8 | 9.9 | 6.7 | 1.6 | 1.4
150475 | 11/19/1990 | 3 | 10 | -2.8 | 4.503 | 3.6 | 24 | 2.1 | 2.3 | 3.7 | 6.7 | 9.9 | 6.7 | 2.5 | 2.2
150475 | 11/20/1990 | 6.6 | 12.3 | 3.4 | 3.008 | 7.9 | 24 | 4.7 | 3.5 | 3.8 | 6.6 | 9.8 | 6.7 | 6.3 | 5.9
150475 | 11/21/1990 | 10.2 | 15.4 | -0.1 | 5.164 | 7.7 | 24 | 9.2 | 6.4 | 4.4 | 6.5 | 9.7 | 6.7 | 9.8 | 8.5
150475 | 11/22/1990 | 2.2 | 8.2 | -3 | 3.51 | 2.6 | 24 | 2.9 | 4.9 | 5.1 | 6.5 | 9.6 | 6.7 | 2.1 | 0.8
150475 | 11/23/1990 | -2.6 | 1.5 | -5.2 | 2.121 | -1.9 | 24 | 0.6 | 3.3 | 5 | 6.5 | 9.6 | 6.7 | -2.6 | -3.5
150475 | 11/24/1990 | -0.6 | 7.8 | -6.2 | 4.605 | 0.8 | 24 | 0 | 1.9 | 4.6 | 6.5 | 9.5 | 6.7 | -0.6 | -1.6
150475 | 11/25/1990 | -6 | -4.1 | -8 | 1.161 | -6.1 | 24 | -0.4 | 1.4 | 4.1 | 6.5 | 9.4 | 6.7 | -4.8 | -5.1
150475 | 11/26/1990 | -3 | 0.5 | -7.9 | 3.294 | -3.7 | 24 | -2 | 0.3 | 3.6 | 6.4 | 9.4 | 6.7 | -2.9 | -3
150475 | 11/27/1990 | -2.4 | -0.2 | -5.4 | 1.594 | -2.8 | 24 | -0.9 | 0.3 | 3.1 | 6.3 | 9.3 | 6.7 | -1.7 | -2.2
150475 | 11/28/1990 | -7.6 | -2.2 | -11.4 | 2.853 | -6.8 | 24 | -3.9 | 0 | 2.8 | 6.1 | 9.2 | 6.7 | -6.1 | -6.2
150475 | 11/29/1990 | -5.5 | 2.9 | -12.1 | 5.343 | -4.6 | 24 | -3.2 | 0 | 2.5 | 6 | 9.1 | 6.7 | -4.3 | -4.5
150475 | 11/30/1990 | -1.8 | 2.7 | -5.6 | 3.01 | -1.5 | 24 | -1.4 | 0 | 2.3 | 5.9 | 9.1 | 6.7 | -1.5 | -1.9
150475 | 12/01/1990 | -6.2 | -1.9 | -10.7 | 2.902 | -6.3 | 24 | -3 | 0 | 2.2 | 5.7 | 9 | 6.7 | -5.3 | -5
150475 | 12/02/1990 | -9 | -6.1 | -12.5 | 2.622 | -9.3 | 24 | -5.4 | 0 | 2 | 5.6 | 8.9 | 6.7 | -7.9 | -7.8
150475 | 12/03/1990 | -6.3 | -3.4 | -12.3 | 2.475 | -7.9 | 24 | -3.4 | 0 | 1.9 | 5.4 | 8.8 | 6.7 | -5.5 | -5.7
150475 | 12/04/1990 | -10.1 | -4.6 | -15.1 | 3.811 | -9.9 | 24 | -5.2 | -0.5 | 1.7 | 5.3 | 8.8 | 6.7 | -7.7 | -7.7
150475 | 12/05/1990 | -2.7 | 3.5 | -6.2 | 3.579 | -1.4 | 24 | -2.1 | -1 | 1.4 | 5.2 | 8.7 | 6.7 | -2.4 | -2.9
150475 | 12/06/1990 | -4 | 2.6 | -9.9 | 3.802 | -3.7 | 24 | -2.6 | -1.2 | 1.2 | 5 | 8.6 | 6.7 | -3.4 | -3.6
150475 | 12/07/1990 | -1.1 | 3.9 | -4.6 | 2.714 | -0.4 | 24 | -1.4 | -1 | 1 | 4.9 | 8.5 | 6.7 | -1.1 | -1.4
150475 | 12/08/1990 | -0.8 | 5.2 | -4.2 | 2.969 | 0.5 | 24 | -1 | -0.5 | 0.9 | 4.7 | 8.5 | 6.7 | -0.9 | -1
150475 | 12/09/1990 | 0.3 | 6 | -2.6 | 2.787 | 1.7 | 24 | -0.4 | -0.1 | 1 | 4.6 | 8.4 | 6.7 | -0.1 | -0.3
150475 | 12/10/1990 | -0.9 | 3.6 | -3.5 | 2.275 | 0.1 | 24 | -0.2 | 0 | 1.1 | 4.5 | 8.3 | 6.7 | -0.8 | -1.1
150475 | 12/11/1990 | -1.4 | 1.7 | -3.4 | 1.637 | -0.9 | 24 | -0.7 | -0.1 | 1.1 | 4.4 | 8.2 | 6.7 | -0.9 | -1.1
150475 | 12/12/1990 | -1 | 2.7 | -5.4 | 2.045 | -1.4 | 24 | -0.5 | -0.1 | 1.2 | 4.3 | 8.1 | 6.7 | -0.9 | -1.4
150475 | 12/13/1990 | -9.2 | -6.5 | -11.4 | 1.498 | -9 | 24 | -6 | -2.4 | 0.9 | 4.2 | 8.1 | 6.7 | -8.6 | -8.3
150475 | 12/14/1990 | -4.4 | 0.7 | -10.5 | 3.408 | -4.9 | 24 | -4.9 | -4.3 | 0.1 | 4.1 | 8 | 6.7 | -4.6 | -4.9
150475 | 12/15/1990 | -3.1 | 1.9 | -7.7 | 2.621 | -2.9 | 24 | -2.6 | -2 | 0 | 3.9 | 7.9 | 6.7 | -3.1 | -3
150475 | 12/16/1990 | -3.6 | 1.7 | -8.1 | 3.479 | -3.2 | 24 | -3.4 | -2.6 | 0 | 3.8 | 7.8 | 6.7 | -3.3 | -3.5
150475 | 12/17/1990 | -6.6 | -0.9 | -14.2 | 3.822 | -7.6 | 24 | -3.9 | -2.1 | 0 | 3.7 | 7.7 | 6.7 | -5.7 | -5.7
150475 | 12/18/1990 | -10.5 | -5.7 | -15.1 | 3.436 | -10.4 | 24 | -8 | -5.4 | 0 | 3.5 | 7.6 | 6.7 | -9.2 | -9.1
150475 | 12/19/1990 | -7.3 | -4.5 | -9.7 | 1.663 | -7.1 | 24 | -6.2 | -4.7 | 0 | 3.4 | 7.6 | 6.7 | -6.8 | -6.8
150475 | 12/20/1990 | -12.8 | -7.1 | -17.4 | 3.133 | -12.3 | 24 | -7.6 | -4.8 | 0 | 3.3 | 7.5 | 6.7 | -10.8 | -10.7
150475 | 12/21/1990 | -17.6 | -14.7 | -20.7 | 1.71 | -17.7 | 24 | -11.3 | -7.5 | 0 | 3.2 | 7.4 | 6.7 | -15 | -14.7
150475 | 12/22/1990 | -23.7 | -20.7 | -26.5 | 1.892 | -23.6 | 24 | -15.4 | -10.1 | 0 | 3.1 | 7.3 | 6.7 | -20.8 | -20.1
150475 | 12/23/1990 | -22.8 | -15.9 | -28.8 | 4.646 | -22.4 | 24 | -15.8 | -11.3 | 0 | 3.1 | 7.2 | 6.7 | -19.2 | -18.7
150475 | 12/24/1990 | -15.6 | -10.6 | -20.3 | 3.419 | -15.5 | 24 | -12 | -9.2 | 0 | 3 | 7.1 | 6.7 | -13.6 | -13.4
150475 | 12/25/1990 | -20.9 | -11.5 | -26.7 | 3.937 | -19.1 | 24 | -13 | -8.3 | 0 | 2.9 | 7.1 | 6.7 | -18.3 | -17.8
150475 | 12/26/1990 | -21.8 | -17.1 | -27.6 | 4.622 | -22.4 | 24 | -14.9 | -10.3 | 0 | 2.8 | 7 | 6.7 | -18.3 | -17.8
150475 | 12/27/1990 | -12.5 | -8.3 | -18.3 | 3.938 | -13.3 | 24 | -10.5 | -8 | -0.1 | 2.7 | 6.9 | 6.7 | -11.6 | -11.6
150475 | 12/28/1990 | -8 | -4.8 | -14 | 2.463 | -9.4 | 24 | -6 | -4.7 | -0.4 | 2.6 | 6.8 | 6.7 | -7.1 | -7.1
150475 | 12/29/1990 | -20.5 | -14.8 | -23.8 | 2.503 | -19.3 | 24 | -11.9 | -6.8 | -1.2 | 2.5 | 6.7 | 6.7 | -18.1 | -17.5
150475 | 12/30/1990 | -24.6 | -21.1 | -29 | 2.07 | -25.1 | 24 | -16.1 | -11.2 | -3.7 | 2.2 | 6.7 | 6.7 | -20.8 | -20.1
150475 | 01/01/1989 | -13.4 | -6.9 | -23.5 | 4.72 | -15.2 | 24 | -5.2 | -3.8 | -1.2 | 2.5 | 7.2 | 7 | -10.5 | -10.1
150475 | 01/02/1989 | -21 | -13.9 | -29.7 | 6.159 | -21.8 | 24 | -8 | -5.5 | -1.5 | 2.4 | 7.1 | 7 | -14.7 | -14
150475 | 01/03/1989 | -14.3 | -9 | -19.3 | 2.754 | -14.2 | 24 | -6.9 | -5.4 | -2 | 2.2 | 7 | 7 | -11.2 | -10.9
150475 | 05/10/1989 | 15.4 | 22.3 | 8.6 | 5.363 | 15.5 | 24 | 12.8 | 8.7 | 4 | 0.1 | 1.6 | 6.7 | 15.6 | 13.5
150475 | 01/04/1989 | -12 | -3.4 | -19.6 | 5.801 | -11.5 | 24 | -6.8 | -5.4 | -2.2 | 2 | 6.9 | 7 | -9 | -8.8
150475 | 01/05/1989 | -7.8 | -4.3 | -11.5 | 1.955 | -7.9 | 24 | -4.9 | -4.3 | -2.2 | 1.8 | 6.8 | 7 | -6.1 | -6.1
150475 | 01/06/1989 | -7.7 | -4.1 | -11.6 | 3.14 | -7.9 | 24 | -4.6 | -3.9 | -2 | 1.7 | 6.7 | 7 | -6.2 | -6.2
150475 | 01/07/1989 | -7 | -1.5 | -19.7 | 6.016 | -10.6 | 24 | -3.2 | -3.1 | -1.9 | 1.5 | 6.6 | 7 | -5 | -4.9
150475 | 01/08/1989 | -19.9 | -16.4 | -26.7 | 2.507 | -21.6 | 24 | -3.1 | -2.6 | -1.7 | 1.4 | 6.5 | 7
150475 | 01/09/1989 | -24.3 | -14.7 | -33 | 7.076 | -23.9 | 24 | -4 | -3 | -1.6 | 1.4 | 6.4 | 7
150475 | 01/10/1989 | -22.5 | -18.2 | -27.6 | 2.652 | -22.9 | 24 | -4 | -3.2 | -1.6 | 1.3 | 6.3 | 7
150475 | 01/11/1989 | -11.9 | -7 | -21.4 | 4.867 | -14.2 | 24 | -4.3 | -3.4 | -1.7 | 1.2 | 6.2 | 7
150475 | 01/12/1989 | -16.4 | -11.2 | -19.3 | 2.806 | -15.3 | 24 | -3.5 | -3 | -1.7 | 1.2 | 6.2 | 7
150475 | 01/13/1989 | -11 | -3.1 | -18.6 | 5.972 | -10.9 | 24 | -3.7 | -3 | -1.6 | 1.1 | 6.1 | 7
150475 | 01/14/1989 | -5.3 | -0.4 | -9.3 | 2.93 | -4.9 | 24 | -3.2 | -2.8 | -1.6 | 1.1 | 6 | 7
150475 | 01/15/1989 | -9.6 | -3.8 | -17.8 | 4.007 | -10.8 | 24 | -2.6 | -2.3 | -1.5 | 1.1 | 5.9 | 7
150475 | 01/16/1989 | -10.3 | -1.2 | -22.6 | 8.148 | -11.9 | 24 | -2.9 | -2.3 | -1.4 | 1.1 | 5.8 | 7
150475 | 01/17/1989 | -7.4 | -4.2 | -11.6 | 2.418 | -7.9 | 24 | -2.6 | -2.3 | -1.3 | 1.1 | 5.7 | 7
150475 | 01/18/1989 | -6 | -2.6 | -9 | 1.955 | -5.8 | 24 | -2.4 | -2.1 | -1.3 | 1.1 | 5.6 | 7
150475 | 01/19/1989 | -3.8 | -0.7 | -8.1 | 2.27 | -4.4 | 24 | -2.3 | -2 | -1.2 | 1 | 5.6 | 7
150475 | 01/20/1989 | -13.9 | -9.3 | -18.4 | 2.645 | -13.9 | 24 | -2.2 | -1.8 | -1.1 | 1 | 5.5 | 7
150475 | 01/21/1989 | -5.5 | 1.1 | -13.5 | 4.66 | -6.2 | 24 | -2.9 | -2.3 | -1.1 | 1 | 5.4 | 7
150475 | 01/22/1989 | -3.9 | 0.8 | -9.1 | 3.616 | -4.2 | 24 | -2.6 | -2.2 | -1.2 | 1 | 5.3 | 7
150475 | 01/23/1989 | -3.8 | -0.6 | -6.8 | 1.896 | -3.7 | 24 | -2.2 | -1.9 | -1.2 | 1 | 5.2 | 7
150475 | 01/24/1989 | -7.4 | -3.9 | -11.3 | 2.071 | -7.6 | 24 | -2 | -1.7 | -1.1 | 1 | 5.2 | 7
150475 | 01/25/1989 | -8.6 | -4.7 | -13.4 | 2.776 | -9.1 | 24 | -2.3 | -1.9 | -1.1 | 0.9 | 5.1 | 7
150475 | 01/26/1989 | -11.2 | -6.6 | -15.7 | 3.669 | -11.2 | 24 | -2.6 | -2 | -1.1 | 0.9 | 5 | 7
150475 | 01/27/1989 | -4 | 2.1 | -10.8 | 4.358 | -4.4 | 24 | -3 | -2.4 | -1.2 | 0.9 | 5 | 7
150475 | 01/28/1989 | -5.7 | -0.6 | -11.6 | 2.939 | -6.1 | 24 | -2.5 | -2.2 | -1.3 | 0.9 | 4.9 | 7
150475 | 01/29/1989 | -9 | -1.6 | -16 | 5.261 | -8.8 | 24 | -2.9 | -2.3 | -1.3 | 0.8 | 4.8 | 7
150475 | 01/30/1989 | -2.3 | 2.2 | -8.1 | 4.13 | -3 | 24 | -3.1 | -2.5 | -1.4 | 0.8 | 4.8 | 7 | -0.5 | -1.1
150475 | 01/31/1989 | -2.3 | 1.2 | -11.9 | 3.742 | -5.4 | 24 | -2 | -1.9 | -1.4 | 0.8 | 4.7 | 7 | -1.5 | -1.9
150475 | 02/01/1989 | -22.4 | -13.9 | -25.2 | 2.867 | -19.6 | 24 | -9.8 | -5.4 | -1.9 | 0.7 | 4.6 | 7 | -18.6 | -17.6
150475 | 02/02/1989 | -24.4 | -21.6 | -28.9 | 1.91 | -25.3 | 24 | -12.9 | -9.4 | -4 | 0.7 | 4.6 | 7 | -20.5 | -19.6
150475 | 02/03/1989 | -30.7 | -25.1 | -37.6 | 3.826 | -31.4 | 24 | -15.9 | -11.8 | -6 | 0.5 | 4.5 | 7 | -25.1 | -23.8
150475 | 02/04/1989 | -25.6 | -21 | -31.3 | 3.435 | -26.2 | 24 | -15.9 | -13.1 | -7.7 | 0.3 | 4.4 | 7 | -21 | -20.4
150475 | 02/05/1989 | -20.9 | -16.2 | -27.9 | 4.255 | -22.1 | 24 | -14.7 | -12.9 | -8.5 | 0.2 | 4.4 | 7 | -17.6 | -17.5
150475 | 02/06/1989 | -15.7 | -10.2 | -21.8 | 3.788 | -16 | 24 | -12.5 | -11.6 | -8.5 | 0.2 | 4.3 | 7 | -13.6 | -13.7
150475 | 02/07/1989 | -11.1 | -4.9 | -18.1 | 3.952 | -11.5 | 24 | -10.1 | -9.9 | -7.9 | 0.2 | 4.2 | 7 | -10.5 | -10.8
150475 | 02/08/1989 | -19.8 | -17.4 | -21.6 | 1.338 | -19.5 | 24 | -11.8 | -9.8 | -7.2 | 0.2 | 4.2 | 7 | -16.9 | -16.6
150475 | 02/09/1989 | -15.6 | -8.1 | -24.8 | 6.004 | -16.5 | 24 | -11.8 | -10.6 | -7.3 | 0.2 | 4.1 | 7 | -13.4 | -13.6
150475 | 02/10/1989 | -10 | -0.4 | -19 | 6.017 | -9.7 | 24 | -9.4 | -9.1 | -7.1 | 0.2 | 4 | 7 | -9 | -9.4
150475 | 02/11/1989 | -8.9 | -4.5 | -13.6 | 2.912 | -9.1 | 24 | -7.5 | -7.4 | -6.2 | 0.2 | 4 | 7 | -7.6 | -7.9
150475 | 02/12/1989 | -7.3 | 0.5 | -14.6 | 5.25 | -7.1 | 24 | -6.7 | -6.5 | -5.4 | 0.2 | 3.9 | 7 | -5.9 | -6.4
150475 | 02/13/1989 | -5.3 | -1.7 | -14.7 | 3.525 | -8.2 | 24 | -4.8 | -5 | -4.6 | 0.2 | 3.9 | 7 | -4.4 | -4.9
150475 | 02/14/1989 | -8 | -0.7 | -16.3 | 5.496 | -8.5 | 24 | -5.7 | -5.1 | -4 | 0.2 | 3.8 | 7 | -5.5 | -6.1
150475 | 02/15/1989 | -18.3 | -7 | -27.1 | 4.977 | -17.1 | 24 | -7.7 | -5.6 | -3.7 | 0.2 | 3.7 | 7 | -13.1 | -12.7
150475 | 02/16/1989 | -20.9 | -15.8 | -27.8 | 4.999 | -21.8 | 24 | -11.3 | -8.6 | -4.6 | 0.2 | 3.7 | 7 | -15.2 | -14.9
150475 | 02/17/1989 | -18.4 | -15.5 | -20.6 | 1.761 | -18.1 | 24 | -10.6 | -8.8 | -5.5 | 0.2 | 3.6 | 7 | -14.2 | -14
150475 | 02/18/1989 | -17 | -11.7 | -20.3 | 3.038 | -16 | 24 | -10.3 | -8.9 | -5.9 | 0.2 | 3.6 | 7 | -12.8 | -12.7
150475 | 02/19/1989 | -15.8 | -11.9 | -19.1 | 2.587 | -15.5 | 24 | -10 | -8.7 | -6 | 0.2 | 3.5 | 6.9 | -12.2 | -12.2
150475 | 02/20/1989 | -13.2 | -7.5 | -18.8 | 3.847 | -13.2 | 24 | -9 | -8.2 | -5.9 | 0.2 | 3.5 | 6.9 | -9.4 | -9.6
150475 | 02/21/1989 | -11.3 | -7.4 | -15.7 | 2.272 | -11.6 | 24 | -7.8 | -7.2 | -5.5 | 0.2 | 3.4 | 6.9 | -9 | -9.3
150475 | 02/22/1989 | -18.8 | -14.5 | -23.6 | 2.667 | -19.1 | 24 | -9.7 | -7.8 | -5.2 | 0.2 | 3.4 | 6.9 | -14.3 | -14
150475 | 02/23/1989 | -15.2 | -6.7 | -23.9 | 6.624 | -15.3 | 24 | -10.4 | -8.9 | -5.6 | 0.2 | 3.3 | 6.9 | -11.5 | -11.9
150475 | 02/24/1989 | -5.2 | 2.4 | -12.5 | 5.695 | -5.1 | 24 | -7 | -7.2 | -5.6 | 0.1 | 3.3 | 6.9 | -4.8 | -5.6
150475 | 02/25/1989 | -4.9 | 0.3 | -10 | 3.034 | -4.9 | 24 | -4.4 | -4.8 | -4.6 | 0.1 | 3.2 | 6.9 | -3.8 | -4.4
150475 | 02/26/1989 | -14 | -10.7 | -20 | 2.24 | -15.4 | 24 | -8.1 | -5.9 | -4 | 0.1 | 3.2 | 6.9 | -11.6 | -11.5
150475 | 02/27/1989 | -15 | -9 | -23 | 5.868 | -16 | 24 | -10.5 | -8.4 | -4.7 | 0.1 | 3.2 | 6.9 | -12.3 | -12.3
150475 | 02/28/1989 | -12.4 | -9.1 | -16.8 | 2.215 | -13 | 24 | -8.6 | -7.5 | -5.2 | 0.1 | 3.1 | 6.9 | -10.4 | -10.7
150475 | 03/01/1989 | -19.7 | -16.4 | -23.5 | 2.29 | -20 | 24 | -11.8 | -9 | -5.5 | 0.1 | 3.1 | 6.9 | -16.2 | -16
150475 | 03/02/1989 | -17.8 | -15.7 | -20.7 | 1.76 | -18.2 | 24 | -12 | -10.1 | -6.2 | 0.1 | 3 | 6.9 | -14.4 | -14.3
150475 | 03/03/1989 | -13.8 | -11.1 | -16 | 1.803 | -13.6 | 24 | -10.3 | -9.3 | -6.5 | 0.1 | 3 | 6.9 | -13.2 | -13.2
150475 | 03/04/1989 | -12.1 | -9.2 | -14.5 | 1.679 | -11.9 | 24 | -8.7 | -8.2 | -6.2 | 0.1 | 2.9 | 6.9
150475 | 03/05/1989 | -15.9 | -8.7 | -21.3 | 4.314 | -15 | 24 | -7.9 | -7.3 | -5.7 | 0.1 | 2.9 | 6.9
150475 | 03/06/1989 | -14.7 | -6.3 | -22.8 | 6.347 | -14.6 | 24 | -7.7 | -7 | -5.2 | 0.1 | 2.9 | 6.9
150475 | 03/07/1989 | -8.8 | -3 | -14.2 | 3.815 | -8.6 | 24 | -6.8 | -6.4 | -4.9 | 0.1 | 2.8 | 6.9
150475 | 03/08/1989 | -3.6 | 0.3 | -8.9 | 3.376 | -4.3 | 24 | -6.5 | -5.9 | -4.5 | 0.1 | 2.8 | 6.9
150475 | 03/09/1989 | -2.3 | 1.9 | -4.9 | 2.413 | -1.5 | 24 | -5.3 | -5.2 | -4.1 | 0.1 | 2.8 | 6.9 | 0.3 | -1
150475 | 03/10/1989 | 0.6 | 6.8 | -4.5 | 4.051 | 1.2 | 24 | -2.2 | -3.4 | -3.5 | 0.1 | 2.7 | 6.9 | 1.1 | 0.4
150475 | 03/11/1989 | 0.8 | 4.9 | -1.9 | 2.167 | 1.5 | 24 | -0.5 | -1.3 | -2.2 | 0.1 | 2.7 | 6.9 | 1.9 | 1.2
150475 | 03/12/1989 | -1.4 | 1.6 | -3.7 | 1.673 | -1.1 | 24 | -0.3 | -0.8 | -1.3 | 0.1 | 2.6 | 6.9 | -0.5 | -1
150475 | 03/13/1989 | 0.6 | 4.3 | -3 | 2.556 | 0.7 | 24 | -0.2 | -0.5 | -0.8 | 0.1 | 2.6 | 6.9 | 1.7 | 0.8
150475 | 03/14/1989 | -3.4 | 0.9 | -9.3 | 2.849 | -4.2 | 24 | -0.3 | -0.4 | -0.5 | 0 | 2.6 | 6.9 | -2.2 | -2.7
150475 | 03/15/1989 | -9.5 | -4.9 | -15.9 | 3.888 | -10.4 | 24 | -4.2 | -2.3 | -0.7 | 0 | 2.5 | 6.9 | -6.3 | -6.8
150475 | 03/16/1989 | -9.9 | -5.4 | -13 | 2.545 | -9.2 | 24 | -5.5 | -3.7 | -1.6 | 0 | 2.5 | 6.9 | -7.5 | -7.8
150475 | 03/17/1989 | -11.7 | -10 | -13.7 | 1.244 | -11.9 | 24 | -7.9 | -5.7 | -2.6 | 0 | 2.5 | 6.9 | -9.5 | -9.7
150475 | 03/18/1989 | -11.7 | -5 | -18.4 | 4.174 | -11.7 | 24 | -8 | -6.5 | -3.7 | 0 | 2.5 | 6.9 | -9 | -9
150475 | 03/19/1989 | -6.1 | 2.9 | -15.4 | 6.711 | -6.3 | 24 | -5.6 | -5.8 | -4.1 | 0 | 2.4 | 6.9 | -4.1 | -4.7
150475 | 03/20/1989 | -7.1 | -4.4 | -13.3 | 2.548 | -8.9 | 24 | -4.5 | -4 | -3.5 | 0 | 2.4 | 6.9 | -5.1 | -5.8
150475 | 03/21/1989 | -8.6 | -1.4 | -15.4 | 5.226 | -8.4 | 24 | -6.1 | -5.3 | -3.5 | 0 | 2.4 | 6.9 | -6.2 | -6.5
150475 | 03/22/1989 | -2.7 | 6.3 | -10.7 | 6.278 | -2.2 | 24 | -3.7 | -4.3 | -3.4 | 0 | 2.3 | 6.9 | -2.2 | -3.1
150475 | 03/23/1989 | 3.2 | 10.7 | -1.8 | 4.5 | 4.5 | 24 | -0.6 | -1.6 | -2.4 | 0 | 2.3 | 6.9 | 3.2 | 2
150475 | 03/24/1989 | 3 | 8.9 | -1.3 | 3.509 | 3.8 | 24 | 0.3 | -0.5 | -1.4 | 0 | 2.3 | 6.9 | 3.3 | 2.5
150475 | 03/25/1989 | 2 | 7.5 | -2.6 | 3.665 | 2.5 | 24 | 1.5 | -0.1 | -0.7 | 0 | 2.3 | 6.8 | 3 | 2.2
150475 | 03/26/1989 | 10 | 21.1 | -0.1 | 7.82 | 10.5 | 24 | 5.3 | 0 | -0.3 | 0 | 2.2 | 6.8 | 10.3 | 8.9
150475 | 03/27/1989 | 13 | 20.2 | 7.8 | 4.292 | 14 | 24 | 8.4 | 0 | -0.1 | 0 | 2.2 | 6.8 | 13.2 | 12
150475 | 09/24/1982 | 12.1 | 15.6 | 5.9 | 2.722 | 10.8 | 24 | 13.2 | 13.8 | 13.3 | 13.8 | 12 | 6.2 | 12.3 | 11.1
150475 | 08/07/1988 | 26.4 | 35.2 | 19.1 | 5.641 | 27.2 | 24 | 25.8 | 24.6 | 22.5 | 18.8 | 12.5 | 6.4 | 26.2 | 23.4
150475 | 08/08/1988 | 21.3 | 26.1 | 17.4 | 2.965 | 21.8 | 24 | 23 | 24 | 22.5 | 18.9 | 12.5 | 6.4 | 21.5 | 20.6
150475 | 08/09/1988 | 22.5 | 29.3 | 14.6 | 5.208 | 22 | 24 | 22.6 | 22.5 | 22.2 | 18.9 | 12.6 | 6.4 | 22.7 | 21.6
150475 | 08/10/1988 | 25.2 | 31.5 | 18 | 5.082 | 24.8 | 24 | 24.2 | 23 | 21.9 | 18.9 | 12.7 | 6.4 | 25.1 | 21.7
150475 | 08/11/1988 | 25.8 | 33.5 | 18.8 | 5.59 | 26.2 | 24 | 24.9 | 23.6 | 21.9 | 18.9 | 12.8 | 6.4 | 25.5 | 25.1
150475 | 08/12/1988 | 26.3 | 32.8 | 20.5 | 4.313 | 26.7 | 24 | 25.2 | 24 | 22 | 18.9 | 12.9 | 6.4 | 26 | 24.6
150475 | 08/13/1988 | 24 | 28 | 21.2 | 2.094 | 24.6 | 24 | 24 | 23.9 | 22.1 | 18.9 | 13 | 6.5 | 23.8 | 23.5
150475 | 08/14/1988 | 23.9 | 29.1 | 18.8 | 3.716 | 24 | 24 | 23.7 | 23.3 | 22.1 | 18.9 | 13.1 | 6.5 | 23.9 | 22.8
150475 | 08/15/1988 | 26.9 | 35.1 | 18.1 | 5.837 | 26.6 | 24 | 24.8 | 23.3 | 21.9 | 18.9 | 13.1 | 6.5 | 26.3 | 25
150475 | 08/16/1988 | 30.8 | 37.4 | 23.4 | 5.158 | 30.4 | 24 | 28 | 24.9 | 22.1 | 18.9 | 13.2 | 6.5 | 30.2 | 26
150475 | 08/17/1988 | 28 | 35 | 17.3 | 5.434 | 26.2 | 24 | 28.8 | 26.6 | 22.6 | 19 | 13.3 | 6.5 | 28.7 | 25.9
150475 | 08/18/1988 | 20.1 | 25.1 | 16.6 | 3.152 | 20.9 | 24 | 22.4 | 24.5 | 22.9 | 19 | 13.4 | 6.5 | 20.9 | 18.7
150475 | 08/19/1988 | 21.1 | 27 | 15 | 4.426 | 21 | 24 | 22.5 | 22.7 | 22.5 | 19.1 | 13.5 | 6.5 | 22.3 | 20.5
150475 | 08/20/1988 | 22.9 | 30.9 | 14.4 | 5.882 | 22.7 | 24 | 23.1 | 22.6 | 22.1 | 19.1 | 13.5 | 6.5 | 23.5 | 21.9
150475 | 08/21/1988 | 21.8 | 29.6 | 16.3 | 4.009 | 23 | 24 | 22 | 22.6 | 21.9 | 19.1 | 13.6 | 6.5 | 21.4 | 19.5
150475 | 08/22/1988 | 18.9 | 21.7 | 17 | 1.281 | 19.4 | 24 | 19.8 | 21.5 | 21.6 | 19.1 | 13.7 | 6.5 | 18.2 | 18.3
150475 | 08/23/1988 | 20.3 | 26.3 | 13.4 | 4.619 | 19.9 | 24 | 19.8 | 20.1 | 21.1 | 19.1 | 13.7 | 6.5 | 20.3 | 17.6
150475 | 08/24/1988 | 21 | 27 | 14.6 | 4.205 | 20.8 | 24 | 20.7 | 20.5 | 20.7 | 19 | 13.8 | 6.5 | 21.3 | 17.8
150475 | 08/25/1988 | 19 | 24.2 | 13.4 | 3.769 | 18.8 | 24 | 20.1 | 20.5 | 20.4 | 19 | 13.9 | 6.5 | 19.4 | 16.1
150475 | 08/26/1988 | 18.9 | 26.6 | 11.8 | 5.246 | 19.2 | 24 | 19.5 | 19.8 | 20.2 | 18.9 | 13.9 | 6.5 | 19.5 | 17.6
150475 | 08/27/1988 | 16.4 | 21.5 | 11.2 | 3.403 | 16.4 | 24 | 18.3 | 19.5 | 19.9 | 18.8 | 14 | 6.5 | 17 | 14.6
150475 | 08/28/1988 | 14.5 | 20 | 8.5 | 4.145 | 14.3 | 24 | 16 | 18 | 19.5 | 18.7 | 14 | 6.5 | 15 | 13.1
150475 | 08/29/1988 | 16.5 | 23.5 | 10.2 | 5.031 | 16.9 | 24 | 16.9 | 17.4 | 18.9 | 18.5 | 14.1 | 6.5 | 16.8 | 15.5
150475 | 08/30/1988 | 17.3 | 24.7 | 8.9 | 5.647 | 16.8 | 24 | 17.5 | 17.7 | 18.5 | 18.4 | 14.1 | 6.5 | 17.4 | 16.7
150475 | 08/31/1988 | 20.7 | 29.6 | 11.9 | 6.38 | 20.8 | 24 | 19.2 | 18.3 | 18.4 | 18.2 | 14.2 | 6.5 | 20.5 | 18.1
150475 | 09/01/1988 | 20.5 | 28.6 | 15 | 5.014 | 21.8 | 24 | 20.3 | 19.4 | 18.5 | 18.1 | 14.2 | 6.6 | 20.3 | 19.7
150475 | 09/02/1988 | 18.2 | 24.9 | 13 | 3.557 | 19 | 24 | 18.4 | 19 | 18.6 | 18 | 14.3 | 6.6 | 17.8 | 16.5
150475 | 09/03/1988 | 17.8 | 21.9 | 13.7 | 3.117 | 17.8 | 24 | 18 | 18.4 | 18.6 | 17.9 | 14.3 | 6.6 | 18.1 | 15.8
150475 | 09/04/1988 | 17.1 | 23.4 | 10.2 | 4.358 | 16.8 | 24 | 18.1 | 18.3 | 18.4 | 17.8 | 14.3 | 6.6 | 17.6 | 14.8
150475 | 09/05/1988 | 13.9 | 20.9 | 7.8 | 4.872 | 14.4 | 24 | 15.5 | 17.2 | 18.2 | 17.7 | 14.4 | 6.6 | 14.3 | 12.9
150475 | 09/06/1988 | 15.4 | 23.5 | 6.2 | 6.188 | 14.9 | 24 | 15.5 | 16.3 | 17.7 | 17.6 | 14.4 | 6.6 | 15.4 | 14.2
150475 | 09/07/1988 | 19.2 | 27.4 | 10.3 | 6.18 | 18.9 | 24 | 17.8 | 16.9 | 17.4 | 17.5 | 14.4 | 6.6 | 19.3 | 14.6
150475 | 09/08/1988 | 18.9 | 26 | 12.5 | 4.737 | 19.3 | 24 | 19.3 | 18.4 | 17.5 | 17.4 | 14.4 | 6.6 | 19.2 | 15.7
150475 | 09/09/1988 | 17.7 | 27.2 | 9.8 | 6.596 | 18.5 | 24 | 17.8 | 18 | 17.7 | 17.3 | 14.5 | 6.6 | 17.6 | 14.2
150475 | 09/10/1988 | 19.6 | 29.3 | 9.5 | 7.104 | 19.4 | 24 | 18.7 | 17.9 | 17.7 | 17.2 | 14.5 | 6.6 | 19.6 | 17.6
150475 | 09/11/1988 | 22.9 | 31.7 | 14.9 | 6.241 | 23.3 | 24 | 21.3 | 19.3 | 17.8 | 17.2 | 14.5 | 6.6 | 22.8 | 18.7
150475 | 09/12/1988 | 16.3 | 21.3 | 8.9 | 3.7 | 15.1 | 24 | 18.9 | 19.8 | 18.2 | 17.1 | 14.5 | 6.6 | 16.7 | 14.9
150475 | 12/31/1988 | -12.4 | -8.1 | -16.9 | 3.282 | -12.5 | 24 | -5.6 | -4.2 | -0.9 | 2.7 | 7.3 | 7 | -8.7 | -8.4
150475 | 09/14/1988 | 16.3 | 24 | 8.8 | 4.988 | 16.4 | 24 | 16.9 | 17.1 | 17.7 | 17.1 | 14.5 | 6.6 | 16.9 | 15
150475 | 09/15/1988 | 14.8 | 18 | 11.7 | 1.932 | 14.9 | 24 | 15.5 | 16.8 | 17.5 | 17 | 14.5 | 6.6 | 14.5 | 13.4
150475 | 09/16/1988 | 16.5 | 22.1 | 12 | 3.649 | 17.1 | 24 | 16.1 | 16.3 | 17.2 | 17 | 14.5 | 6.6 | 16.1 | 15.3
150475 | 09/17/1988 | 20.5 | 29.8 | 11.6 | 6.686 | 20.7 | 24 | 18.5 | 17 | 17 | 16.9 | 14.6 | 6.6 | 20 | 19.9
150475 | 09/18/1988 | 23.2 | 30.3 | 16.7 | 4.984 | 23.5 | 24 | 21.2 | 18.9 | 17.2 | 16.8 | 14.6 | 6.6 | 23.1 | 21.4
150475 | 09/19/1988 | 17.5 | 22 | 8 | 4.478 | 15 | 24 | 19.4 | 19.8 | 17.7 | 16.8 | 14.6 | 6.7 | 17.6 | 17
150475 | 09/20/1988 | 10.4 | 17.1 | 7.1 | 3.611 | 12.1 | 24 | 12.8 | 16.4 | 17.7 | 16.8 | 14.6 | 6.7 | 10.7 | 9.5
150475 | 09/21/1988 | 12.3 | 18.9 | 5.3 | 4.741 | 12.1 | 24 | 12.5 | 14.3 | 17 | 16.7 | 14.6 | 6.7 | 12.5 | 11.5
150475 | 09/22/1988 | 15.2 | 21.9 | 9.2 | 3.977 | 15.6 | 24 | 15.3 | 15.2 | 16.4 | 16.6 | 14.6 | 6.7 | 15.3 | 13.6
150475 | 09/23/1988 | 12.9 | 20.3 | 5.9 | 5.186 | 13.1 | 24 | 13.3 | 14.7 | 16.1 | 16.5 | 14.6 | 6.7 | 12.6 | 11.1
150475 | 09/24/1988 | 15.4 | 23.4 | 8.6 | 5.485 | 16 | 24 | 14.4 | 14.5 | 15.8 | 16.4 | 14.6 | 6.7 | 15.3 | 12.1
150475 | 09/25/1988 | 13.9 | 20.2 | 8.4 | 4.028 | 14.3 | 24 | 14.7 | 15.1 | 15.6 | 16.3 | 14.6 | 6.7 | 14.4 | 12.7
150475 | 09/26/1988 | 17.2 | 25.9 | 10.2 | 5.736 | 18.1 | 24 | 16.2 | 15.3 | 15.6 | 16.2 | 14.6 | 6.7 | 17.2 | 15.9
150475 | 09/27/1988 | 12.8 | 17.4 | 7.9 | 2.915 | 12.7 | 24 | 14.7 | 15.7 | 15.7 | 16.1 | 14.6 | 6.7 | 13.6 | 11.6
150475 | 09/28/1988 | 8.3 | 11.5 | 5.4 | 1.938 | 8.5 | 24 | 10.2 | 13.5 | 15.5 | 16 | 14.6 | 6.7 | 8.3 | 8.1
150475 | 09/29/1988 | 13.7 | 20.4 | 8.9 | 4.143 | 14.7 | 24 | 13.1 | 12.9 | 14.9 | 15.9 | 14.5 | 6.7 | 13.9 | 13.4
150475 | 09/30/1988 | 16.2 | 23.2 | 10.4 | 4.58 | 16.8 | 24 | 15.3 | 14.3 | 14.7 | 15.8 | 14.5 | 6.7 | 16.3 | 15
150475 | 10/01/1988 | 13.6 | 20.4 | 8.3 | 4.179 | 14.4 | 24 | 14.5 | 14.9 | 14.9 | 15.7 | 14.5 | 6.7 | 13.9 | 12
150475 | 10/02/1988 | 8.8 | 14.8 | 3.8 | 3.932 | 9.3 | 24 | 10.8 | 13.4 | 14.8 | 15.6 | 14.5 | 6.7 | 8.9 | 7.8
150475 | 10/03/1988 | 6.5 | 10.9 | 2.8 | 3.025 | 6.9 | 24 | 8.3 | 11.4 | 14.3 | 15.5 | 14.5 | 6.7 | 6.8 | 5
150475 | 10/04/1988 | 3.5 | 10 | -1.3 | 3.997 | 4.4 | 24 | 6.1 | 9.6 | 13.5 | 15.3 | 14.5 | 6.7 | 3.9 | 2.8
150475 | 10/05/1988 | 3.4 | 10.6 | -2.9 | 4.767 | 3.9 | 24 | 5.2 | 8.1 | 12.6 | 15.1 | 14.4 | 6.7 | 3.8 | 3.6
150475 | 10/06/1988 | 6.6 | 15 | -1.5 | 5.488 | 6.8 | 24 | 6.9 | 8.1 | 11.8 | 14.9 | 14.4 | 6.7 | 6.8 | 5.8
150475 | 10/07/1988 | 9.3 | 17.6 | 2.6 | 5.337 | 10.1 | 24 | 8.9 | 9 | 11.4 | 14.6 | 14.4 | 6.8 | 9.5 | 7.7
150475 | 10/08/1988 | 11.3 | 19.9 | 2.5 | 6.15 | 11.2 | 24 | 10.5 | 10.2 | 11.3 | 14.4 | 14.4 | 6.8 | 10.9 | 10.4
150475 | 10/09/1988 | 12.9 | 20.6 | 5.8 | 5.077 | 13.2 | 24 | 11.3 | 11 | 11.5 | 14.2 | 14.3 | 6.8 | 12.2 | 10.9
150475 | 10/10/1988 | 10 | 14.9 | 4.3 | 3.18 | 9.6 | 24 | 11.1 | 11.7 | 11.8 | 14 | 14.3 | 6.8 | 10.2 | 7.7
150475 | 10/11/1988 | 4.6 | 10.7 | -0.1 | 3.759 | 5.3 | 24 | 7 | 9.9 | 11.8 | 13.9 | 14.2 | 6.8 | 5 | 3.8
150475 | 10/12/1988 | 3.6 | 11.1 | -3.3 | 4.932 | 3.9 | 24 | 5.3 | 8 | 11.4 | 13.7 | 14.2 | 6.8 | 4.1 | 3.5
150475 | 10/13/1988 | 9.3 | 18.1 | 1.7 | 6.101 | 9.9 | 24 | 8.2 | 8.2 | 10.8 | 13.5 | 14.1 | 6.8 | 9.4 | 6.6
150475 | 10/14/1988 | 12.1 | 22.5 | 4 | 6.283 | 13.3 | 24 | 11.2 | 10 | 10.7 | 13.4 | 14.1 | 6.8 | 12.1 | 11.2
150475 | 10/15/1988 | 13.1 | 20 | 6.3 | 4.57 | 13.2 | 24 | 12.3 | 11.4 | 11 | 13.2 | 14 | 6.8 | 13 | 12.2
150475 | 10/16/1988 | 10.9 | 16.1 | 7.5 | 2.854 | 11.8 | 24 | 11.6 | 11.9 | 11.5 | 13.1 | 14 | 6.8 | 10.8 | 9.6
150475 | 10/17/1988 | 7.3 | 12 | 1.4 | 2.842 | 6.7 | 24 | 8.7 | 10.7 | 11.6 | 13 | 13.9 | 6.8 | 7.1 | 6.3
150475 | 10/18/1988 | 4.9 | 10.4 | -0.5 | 4.036 | 5 | 24 | 6.1 | 8.7 | 11.3 | 13 | 13.9 | 6.8 | 4.8 | 3.9
150475 | 10/19/1988 | 4.9 | 12.3 | -1.5 | 4.839 | 5.4 | 24 | 5.9 | 7.8 | 10.7 | 12.8 | 13.8 | 6.8 | 5.1 | 4.7
150475 | 10/20/1988 | 3.1 | 4.5 | 1.4 | 1.07 | 3 | 24 | 4.4 | 7.2 | 10.2 | 12.7 | 13.8 | 6.8 | 2.6 | 2.8
150475 | 10/21/1988 | 4.3 | 10.2 | -0.6 | 3.463 | 4.8 | 24 | 5.2 | 6.6 | 9.7 | 12.6 | 13.7 | 6.8 | 4.4 | 3.6
150475 | 10/22/1988 | 4.7 | 11.3 | -3.1 | 5.313 | 4.1 | 24 | 4.2 | 5.9 | 9.2 | 12.4 | 13.7 | 6.8 | 4.3 | 2.9
150475 | 10/23/1988 | 1.9 | 5 | -2.1 | 2.175 | 1.5 | 24 | 3.9 | 6.2 | 8.9 | 12.2 | 13.6 | 6.8 | 1.9 | 0.8
150475 | 10/24/1988 | -0.3 | 6.5 | -4.6 | 3.83 | 1 | 24 | 1.5 | 4.6 | 8.4 | 12 | 13.6 | 6.8 | -0.1 | -1.3
150475 | 10/25/1988 | -1.2 | 4.7 | -4.9 | 3.568 | -0.1 | 24 | 0.7 | 3.6 | 7.8 | 11.8 | 13.5 | 6.8 | -1 | -2
150475 | 10/26/1988 | 0.1 | 6.3 | -5.4 | 4.238 | 0.5 | 24 | 0.9 | 3 | 7.2 | 11.5 | 13.4 | 6.8 | 0.7 | -0.3
150475 | 10/27/1988 | 2.2 | 7.1 | -3.5 | 3.257 | 1.8 | 24 | 2.8 | 3.7 | 6.8 | 11.3 | 13.4 | 6.9 | 2.2 | 1
150475 | 10/28/1988 | -3.2 | 1.9 | -5.8 | 2.608 | -2 | 24 | 0 | 3.1 | 6.5 | 11 | 13.3 | 6.9 | -2.9 | -3.9
150475 | 10/29/1988 | -2.6 | 2.6 | -6 | 2.789 | -1.7 | 24 | 0 | 2.2 | 6.1 | 10.8 | 13.2 | 6.9 | -2.5 | -2.8
150475 | 10/30/1988 | -0.2 | 5.8 | -3.8 | 3.415 | 1 | 24 | 0 | 1.9 | 5.7 | 10.5 | 13.1 | 6.9 | -0.2 | -1.5
150475 | 10/31/1988 | 2 | 8.5 | -2.4 | 4.109 | 3.1 | 24 | 0.2 | 1.8 | 5.3 | 10.2 | 13.1 | 6.9 | 1.8 | 0.7
150475 | 11/01/1988 | 1.1 | 8.2 | -2.3 | 3.925 | 3 | 24 | 1.3 | 2.2 | 5.1 | 10 | 13 | 6.9 | 1.4 | 0.9
150475 | 11/02/1988 | 1.8 | 6.8 | -2 | 3.276 | 2.4 | 24 | 1.6 | 2.5 | 5 | 9.7 | 12.9 | 6.9 | 1.9 | 0.8
150475 | 11/03/1988 | 3.5 | 11.4 | -2.1 | 4.374 | 4.7 | 24 | 3 | 3.2 | 5 | 9.5 | 12.8 | 6.9 | 3.1 | 3
150475 | 11/04/1988 | 2.5 | 4.6 | 0.6 | 1.109 | 2.6 | 24 | 2.9 | 3.8 | 5.2 | 9.3 | 12.7 | 6.9 | 2.5 | 2.4
150475 | 11/05/1988 | -1.2 | 0.4 | -3.5 | 0.954 | -1.6 | 24 | 0.8 | 3.1 | 5.3 | 9.2 | 12.6 | 6.9 | -1.1 | -2
150475 | 11/06/1988 | -0.8 | 5.6 | -4.3 | 3.429 | 0.7 | 24 | 0.2 | 2.1 | 5.1 | 9 | 12.5 | 6.9 | -0.9 | -1.7
150475 | 11/07/1988 | 0.3 | 4.5 | -2 | 2.254 | 1.3 | 24 | 0.4 | 1.9 | 4.8 | 8.8 | 12.4 | 6.9 | 0 | 0.1
150475 | 11/08/1988 | 3.3 | 11.8 | -2.1 | 4.773 | 4.9 | 24 | 2.1 | 2.2 | 4.6 | 8.7 | 12.3 | 6.9 | 3.2 | 2.4
150475 | 11/09/1988 | 4.8 | 9.8 | 1.1 | 2.731 | 5.5 | 24 | 4.4 | 3.7 | 4.7 | 8.5 | 12.2 | 6.9 | 4.8 | 3.7
150475 | 11/10/1988 | -1.8 | 3.6 | -5.3 | 3.088 | -0.9 | 24 | 0.9 | 3.3 | 4.9 | 8.4 | 12.1 | 6.9 | -1.9 | -2
150475 | 11/11/1988 | -0.9 | 4.9 | -5.4 | 3.69 | -0.3 | 24 | 0 | 2 | 4.8 | 8.3 | 12 | 6.9 | -0.9 | -1.4
150475 | 11/12/1988 | -1.5 | 1.1 | -5.4 | 2.096 | -2.2 | 24 | 0 | 1.6 | 4.5 | 8.1 | 11.9 | 6.9 | -1 | -0.9
150475 | 10/14/1989 | 13.5 | 22.1 | 6.8 | 5.29 | 14.5 | 24 | 12.5 | 11.7 | 11 | 12 | 12.2 | 6.8 | 13 | 12.4
150475 | 03/29/1989 | 3.2 | 9.8 | -2.3 | 4.47 | 3.8 | 24 | 2.3 | 0 | 0 | 0 | 2.2 | 6.8 | 3.7 | 2.5
150475 | 03/30/1989 | 1.4 | 7.5 | -4.3 | 3.734 | 1.6 | 24 | 2.2 | 0.6 | 0 | 0 | 2.1 | 6.8 | 2.6 | 1
150475 | 03/31/1989 | -0.5 | 6.5 | -5 | 4.221 | 0.8 | 24 | 0.8 | 0.7 | 0 | 0 | 2.1 | 6.8 | 0.8 | -0.2
150475 | 04/01/1989 | 2.9 | 12.9 | -3.3 | 5.291 | 4.8 | 24 | 1.4 | 0.6 | 0 | 0 | 2.1 | 6.8 | 3 | 1.8
150475 | 04/02/1989 | 7 | 15.9 | -2.5 | 6.555 | 6.7 | 24 | 4.9 | 1.6 | 0 | 0 | 2.1 | 6.8 | 7.7 | 5.7
150475 | 04/03/1989 | 5.3 | 8.9 | 1.9 | 2.188 | 5.4 | 24 | 4.9 | 2.9 | 0 | 0 | 2.1 | 6.8 | 5.5 | 4.6
150475 | 04/04/1989 | 4.9 | 10.1 | 1.3 | 3.228 | 5.7 | 24 | 4.4 | 2.5 | 0 | 0 | 2 | 6.8 | 5.6 | 4.1
150475 | 04/05/1989 | 3.9 | 10.8 | -3.7 | 5.021 | 3.6 | 24 | 4 | 2.4 | 0 | 0 | 2 | 6.8 | 4.7 | 3.4
150475 | 04/06/1989 | 2.6 | 9.5 | -3 | 4.844 | 3.3 | 24 | 3.1 | 2.1 | 0 | 0 | 2 | 6.8 | 3.7 | 2
150475 | 04/07/1989 | 2 | 9.6 | -4.3 | 4.846 | 2.7 | 24 | 2.3 | 1.6 | 0 | 0 | 2 | 6.8 | 3 | 1.8
150475 | 04/08/1989 | -4.3 | -0.7 | -7.1 | 2.167 | -3.9 | 24 | 0.1 | 0.9 | 0 | 0 | 2 | 6.8 | -2.8 | -4.2
150475 | 04/09/1989 | -3.6 | -1 | -6.4 | 2.002 | -3.7 | 24 | -0.1 | 0.1 | 0 | 0 | 1.9 | 6.8 | -2.5 | -3.5
150475 | 04/10/1989 | -1.1 | 5.2 | -8.3 | 4.518 | -1.6 | 24 | -1.1 | 0 | 0 | 0 | 1.9 | 6.8 | 0.3 | -1.1
150475 | 04/11/1989 | 0.7 | 5.4 | -3.7 | 3.249 | 0.9 | 24 | 0 | 0 | 0 | 0 | 1.9 | 6.8 | 1.8 | 0.2
150475 | 04/12/1989 | 1 | 7 | -4.2 | 4.133 | 1.4 | 24 | 0.6 | 0 | 0 | 0 | 1.9 | 6.8 | 2.2 | 0.8
150475 | 04/13/1989 | 5 | 13.4 | -3.6 | 6.219 | 4.9 | 24 | 2.6 | 0.4 | 0 | 0 | 1.9 | 6.8 | 5.2 | 3.3
150475 | 04/14/1989 | 5.5 | 12.8 | -1 | 5.554 | 5.9 | 24 | 4.7 | 1.9 | 0 | 0 | 1.9 | 6.8 | 6.1 | 4.2
150475 | 04/15/1989 | 7.2 | 15.2 | -2.9 | 6.867 | 6.2 | 24 | 5.2 | 2.6 | 0 | 0 | 1.8 | 6.8 | 7.9 | 5.2
150475 | 04/16/1989 | 10.9 | 18.6 | 3.6 | 5.036 | 11.1 | 24 | 9.4 | 4.7 | 0 | 0 | 1.8 | 6.8 | 12.1 | 9.4
150475 | 04/17/1989 | 1.7 | 7 | -4.3 | 3.666 | 1.4 | 24 | 4.3 | 4 | 0 | 0 | 1.8 | 6.8 | 3.6 | 1.7
150475 | 04/18/1989 | 5 | 13.3 | -2 | 5.481 | 5.7 | 24 | 4.6 | 2.8 | 0 | 0 | 1.8 | 6.8 | 5.7 | 3.7
150475 | 04/19/1989 | 9.2 | 20.5 | -2.5 | 7.99 | 9 | 24 | 6.6 | 3.2 | 0 | 0 | 1.8 | 6.8 | 9.5 | 7.6
150475 | 04/20/1989 | 10.5 | 19.7 | 2.7 | 6.097 | 11.2 | 24 | 8.9 | 4.9 | 0 | 0 | 1.8 | 6.8 | 11.3 | 8.9
150475 | 04/21/1989 | 12.3 | 21 | 4.2 | 6.207 | 12.6 | 24 | 10.7 | 6.1 | 0 | 0 | 1.8 | 6.8 | 13.8 | 11.2
150475 | 04/22/1989 | 11.5 | 14.8 | 8.5 | 2.222 | 11.7 | 24 | 10.1 | 6.8 | 0 | 0 | 1.8 | 6.7 | 11.6 | 10.2
150475 | 04/23/1989 | 10.9 | 17.3 | 5.4 | 4.075 | 11.4 | 24 | 9.5 | 6.2 | 0 | 0 | 1.7 | 6.7 | 11.5 | 9.5
150475 | 04/24/1989 | 14.9 | 24.5 | 6.1 | 6.364 | 15.3 | 24 | 12.3 | 6.9 | 0 | 0 | 1.7 | 6.7 | 15.8 | 13.5
150475 | 04/25/1989 | 15.2 | 20.6 | 10.8 | 3.526 | 15.7 | 24 | 13.5 | 8.5 | 0 | 0 | 1.7 | 6.7 | 15.9 | 14.4
150475 | 04/26/1989 | 13.4 | 20.8 | 7.5 | 5.01 | 14.2 | 24 | 12.1 | 8.2 | 0 | 0 | 1.7 | 6.7 | 14 | 12.8
150475 | 04/27/1989 | 9.4 | 15.1 | 3.9 | 3.938 | 9.5 | 24 | 9.5 | 7.4 | 0.4 | 0 | 1.7 | 6.7 | 9.9 | 8.7
150475 | 04/28/1989 | 4.9 | 8.5 | 1 | 2.231 | 4.8 | 24 | 5.8 | 5.6 | 1.5 | 0 | 1.7 | 6.7 | 5.5 | 5
150475 | 04/29/1989 | 2.6 | 6 | 0.6 | 2.052 | 3.3 | 24 | 3.6 | 3.9 | 1.9 | 0 | 1.7 | 6.7 | 3.4 | 2.8
150475 | 04/30/1989 | 4.2 | 9.1 | 0.1 | 3.404 | 4.6 | 24 | 4.4 | 3.3 | 1.9 | 0 | 1.7 | 6.7 | 5.1 | 4.1
150475 | 05/01/1989 | 5.4 | 10.7 | -0.7 | 4.175 | 5 | 24 | 4.9 | 3.6 | 2 | 0 | 1.7 | 6.7 | 6.1 | 5.2
150475 | 05/02/1989 | 8.5 | 15.1 | 0.4 | 5.334 | 7.8 | 24 | 7.2 | 4.6 | 2.1 | 0 | 1.7 | 6.7 | 9.1 | 7.5
150475 | 05/03/1989 | 11.3 | 19.3 | 2 | 6.377 | 10.7 | 24 | 9.5 | 6.1 | 2.5 | 0 | 1.6 | 6.7 | 12.1 | 9.6
150475 | 05/04/1989 | 9.3 | 13.7 | 4.7 | 2.856 | 9.2 | 24 | 8.7 | 7.1 | 3 | 0 | 1.6 | 6.7 | 9.2 | 8.6
150475 | 05/05/1989 | -0.2 | 3.5 | -4.5 | 2.646 | -0.5 | 24 | 3.4 | 5.4 | 3.3 | 0 | 1.6 | 6.7 | 1 | -0.9
150475 | 05/06/1989 | 3.9 | 12.6 | -4.6 | 6.104 | 4 | 24 | 3.5 | 3.1 | 3 | 0 | 1.6 | 6.7 | 4.8 | 3.1
150475 | 05/07/1989 | 9.7 | 18.8 | -0.6 | 6.425 | 9.1 | 24 | 7.7 | 4.5 | 2.7 | 0.1 | 1.6 | 6.7 | 10.5 | 8.9
150475 | 05/08/1989 | 8.7 | 13.3 | 3.8 | 2.928 | 8.6 | 24 | 8.2 | 6.5 | 3.1 | 0.1 | 1.6 | 6.7 | 8.7 | 8.2
150475 | 05/09/1989 | 12 | 20.3 | 1.3 | 7.056 | 10.8 | 24 | 9.9 | 6.7 | 3.4 | 0.1 | 1.6 | 6.7 | 12.3 | 11.1
150475 | 09/14/1989 | 13 | 20.5 | 5.5 | 5.247 | 13 | 24 | 13.2 | 13.5 | 14.6 | 15.3 | 12.2 | 6.6 | 13.2 | 11.8
150475 | 05/11/1989 | 14.8 | 22.5 | 6.4 | 5.844 | 14.5 | 24 | 13.7 | 10.2 | 4.8 | 0.1 | 1.6 | 6.7 | 15.6 | 13.6
150475 | 05/12/1989 | 13.6 | 22.7 | 4.3 | 6.734 | 13.5 | 24 | 13.1 | 10.5 | 5.5 | 0.1 | 1.6 | 6.7 | 14.5 | 12.5
150475 | 05/13/1989 | 14.1 | 21.1 | 4.8 | 6.151 | 13 | 24 | 13 | 10.5 | 6 | 0.2 | 1.6 | 6.7 | 15 | 12.8
150475 | 05/14/1989 | 17.1 | 23 | 10.4 | 4.523 | 16.7 | 24 | 15.8 | 11.8 | 6.4 | 0.2 | 1.6 | 6.7 | 18 | 16.6
150475 | 05/15/1989 | 18.9 | 26.3 | 10.5 | 5.83 | 18.4 | 24 | 16.9 | 12.9 | 7 | 0.2 | 1.6 | 6.7 | 19.5 | 17.9
150475 | 05/16/1989 | 20.3 | 26.9 | 11.2 | 5.693 | 19.1 | 24 | 18.3 | 14.1 | 7.6 | 0.3 | 1.6 | 6.7 | 21.1 | 18.8
150475 | 05/17/1989 | 20.1 | 26.1 | 14 | 4.354 | 20.1 | 24 | 18.3 | 14.9 | 8.3 | 0.3 | 1.6 | 6.7 | 20.3 | 17.4
150475 | 05/18/1989 | 16.7 | 19.5 | 14.9 | 1.599 | 17.2 | 24 | 16.4 | 14.6 | 8.8 | 0.4 | 1.6 | 6.7 | 16.8 | 16.3
150475 | 05/19/1989 | 19.1 | 23.6 | 14.2 | 3.677 | 18.9 | 24 | 17.7 | 14.2 | 9 | 0.4 | 1.6 | 6.6 | 19.8 | 18.6
150475 | 05/20/1989 | 15.5 | 22.5 | 7.3 | 5.51 | 14.9 | 24 | 15.6 | 14.1 | 9.2 | 0.5 | 1.6 | 6.6 | 16.1 | 13.5
150475 | 05/21/1989 | 17.7 | 25.5 | 7.8 | 6.434 | 16.7 | 24 | 16.2 | 13.5 | 9.1 | 0.5 | 1.6 | 6.6 | 18.3 | 17.1
150475 | 05/22/1989 | 17.5 | 23.7 | 11.7 | 4.195 | 17.7 | 24 | 16.6 | 14.2 | 9.2 | 0.5 | 1.6 | 6.6 | 17.7 | 16.3
150475 | 05/23/1989 | 19.3 | 26.6 | 11.6 | 5.581 | 19.1 | 24 | 17.7 | 14.4 | 9.3 | 0.6 | 1.6 | 6.6 | 19.9 | 18.4
150475 | 05/24/1989 | 18 | 24 | 10.4 | 4.292 | 17.2 | 24 | 17.2 | 14.9 | 9.5 | 0.6 | 1.6 | 6.6 | 17.8 | 16.7
150475 | 05/25/1989 | 15 | 22.9 | 6.1 | 6.245 | 14.5 | 24 | 14.6 | 13.5 | 9.5 | 0.6 | 1.6 | 6.6 | 15.5 | 12
150475 | 05/26/1989 | 10.7 | 15.7 | 6.5 | 3.278 | 11.1 | 24 | 12 | 12.3 | 9.2 | 0.7 | 1.6 | 6.6 | 11.5 | 9.1
150475 | 05/27/1989 | 14 | 21.7 | 3.5 | 6.574 | 12.6 | 24 | 13.1 | 11.2 | 8.7 | 0.9 | 1.6 | 6.6 | 15 | 12.8
150475 | 05/28/1989 | 15.8 | 22.1 | 9.5 | 4.471 | 15.8 | 24 | 14.5 | 12.2 | 8.5 | 1.2 | 1.6 | 6.6 | 16.1 | 13.8
150475 | 05/29/1989 | 14 | 19.3 | 6.5 | 4.36 | 12.9 | 24 | 14.1 | 12.5 | 8.6 | 1.4 | 1.6 | 6.6 | 14.3 | 13.6
150475 | 05/30/1989 | 11.4 | 16.3 | 6.8 | 3.625 | 11.6 | 24 | 11.7 | 11.3 | 8.5 | 1.6 | 1.7 | 6.6 | 12.1 | 10.7
150475 | 05/31/1989 | 15 | 20.8 | 7.2 | 5.069 | 14 | 24 | 13.9 | 11.3 | 8.3 | 1.8 | 1.7 | 6.6 | 15.9 | 14.3
150475 | 06/01/1989 | 15.9 | 22.5 | 7.9 | 5.092 | 15.2 | 24 | 15.1 | 12.4 | 8.4 | 2.2 | 1.7 | 6.6 | 16.6 | 14.6
150475 | 06/02/1989 | 16.9 | 24.4 | 10.4 | 4.734 | 17.4 | 24 | 15.4 | 13 | 8.7 | 2.6 | 1.7 | 6.6 | 17.1 | 15.3
150475 | 06/03/1989 | 15.9 | 21.7 | 9.2 | 4.713 | 15.5 | 24 | 15.6 | 13.3 | 9.1 | 2.9 | 1.8 | 6.6 | 16.8 | 15
150475 | 06/04/1989 | 14.7 | 21.1 | 8 | 4.728 | 14.6 | 24 | 14.7 | 13.1 | 9.3 | 3.3 | 1.8 | 6.6 | 15.6 | 13.4
150475 | 06/05/1989 | 18.1 | 26.3 | 9.8 | 6.241 | 18.1 | 24 | 16.1 | 13.3 | 9.5 | 3.7 | 1.9 | 6.6 | 18.3 | 16
150475 | 06/06/1989 | 20.2 | 28.2 | 10.5 | 6.373 | 19.4 | 24 | 18.7 | 14.7 | 9.9 | 4.1 | 2 | 6.6 | 21.3 | 19.6
150475 | 06/07/1989 | 21.3 | 27.4 | 13 | 5.03 | 20.2 | 24 | 19.7 | 16.3 | 10.6 | 4.4 | 2 | 6.6 | 21.4 | 18.7
150475 | 06/08/1989 | 10.5 | 13.8 | 6.3 | 2.039 | 10.1 | 24 | 13.5 | 14.8 | 11.1 | 4.8 | 2.1 | 6.6 | 11.6 | 10.1
150475 | 06/09/1989 | 13.3 | 20.5 | 4.7 | 5.74 | 12.6 | 24 | 13.2 | 12.5 | 10.9 | 5.2 | 2.2 | 6.6 | 14.1 | 12.4
150475 | 06/10/1989 | 16.2 | 23.5 | 6.5 | 6.036 | 15 | 24 | 15.5 | 13.1 | 10.6 | 5.5 | 2.2 | 6.6 | 17.3 | 15.5
150475 | 06/11/1989 | 18.6 | 26.6 | 9.1 | 6.128 | 17.9 | 24 | 17.3 | 14.4 | 10.8 | 5.7 | 2.3 | 6.6 | 19.5 | 17.2
150475 | 06/12/1989 | 19.1 | 24.9 | 10.8 | 4.125 | 17.9 | 24 | 18.7 | 15.9 | 11.3 | 6 | 2.4 | 6.6 | 19.7 | 17.8
150475 | 06/13/1989 | 12.5 | 17.2 | 7.1 | 3.652 | 12.2 | 24 | 14.5 | 14.7 | 11.6 | 6.2 | 2.5 | 6.6 | 13.9 | 12.8
150475 | 06/14/1989 | 10.9 | 16.8 | 6.8 | 3.852 | 11.8 | 24 | 11.9 | 12.8 | 11.5 | 6.5 | 2.6 | 6.6 | 11.3 | 10
150475 | 06/15/1989 | 14.9 | 21.8 | 6 | 5.948 | 13.9 | 24 | 13.8 | 12.2 | 11.1 | 6.7 | 2.7 | 6.6 | 15.3 | 13.9
150475 | 06/16/1989 | 16.8 | 23.7 | 7.8 | 5.782 | 15.8 | 24 | 16.2 | 13.7 | 11 | 6.8 | 2.8 | 6.6 | 18 | 16.2
150475 | 06/17/1989 | 20.3 | 28.1 | 9.1 | 6.843 | 18.6 | 24 | 18.3 | 15 | 11.3 | 7 | 2.9 | 6.6 | 21 | 19.4
150475 | 06/18/1989 | 22.1 | 27.4 | 17.5 | 3.797 | 22.5 | 24 | 20.5 | 17 | 11.9 | 7.2 | 3 | 6.5 | 22 | 20.7
150475 | 06/19/1989 | 24.1 | 30.5 | 17.3 | 4.918 | 23.9 | 24 | 21 | 17.5 | 12.7 | 7.4 | 3.1 | 6.5 | 23.4 | 22.2
150475 | 06/20/1989 | 25.3 | 32.8 | 17.1 | 5.569 | 25 | 24 | 22.7 | 18.9 | 13.4 | 7.6 | 3.2 | 6.5 | 25.3 | 20.4
150475 | 06/21/1989 | 23 | 28 | 17.4 | 3.847 | 22.7 | 24 | 22 | 19.6 | 14.1 | 7.9 | 3.3 | 6.5 | 22.7 | 21
150475 | 06/22/1989 | 20.2 | 24 | 15.9 | 2.861 | 20 | 24 | 20.1 | 18.8 | 14.6 | 8.2 | 3.4 | 6.5 | 20.5 | 20
150475 | 06/23/1989 | 20.8 | 25.1 | 15.5 | 3.515 | 20.3 | 24 | 20 | 18.3 | 14.8 | 8.5 | 3.5 | 6.5 | 20.8 | 19.7
150475 | 06/24/1989 | 21.2 | 26.8 | 15.5 | 3.886 | 21.2 | 24 | 19.6 | 18 | 14.8 | 8.8 | 3.6 | 6.5 | 20.5 | 20.7
150475 | 06/25/1989 | 19.8 | 24.8 | 16.4 | 3.144 | 20.6 | 24 | 19.3 | 18 | 14.9 | 9 | 3.7 | 6.5 | 19.6 | 19.4
150475 | 06/26/1989 | 17.7 | 22.8 | 13.4 | 2.621 | 18.1 | 24 | 17.7 | 17.3 | 14.9 | 9.3 | 3.8 | 6.5 | 17.4 | 17.1
150475 | 06/27/1989 | 19.2 | 26.6 | 10 | 6.038 | 18.3 | 24 | 18.1 | 16.6 | 14.7 | 9.5 | 4 | 6.5 | 19.2 | 18.5
150475 | 06/28/1989 | 20.2 | 26.4 | 13.9 | 4.612 | 20.2 | 24 | 19.4 | 17.4 | 14.6 | 9.6 | 4.1 | 6.5 | 20.9 | 18.9
150475 | 06/29/1989 | 22.6 | 29.2 | 13.8 | 5.56 | 21.5 | 24 | 20.7 | 18.2 | 14.8 | 9.8 | 4.2 | 6.5 | 22.8 | 20
150475 | 06/30/1989 | 24.1 | 28.6 | 18.7 | 3.487 | 23.7 | 24 | 22.4 | 19.4 | 15.2 | 10 | 4.3 | 6.5 | 24 | 22.4
150475 | 07/01/1989 | 24.9 | 29.9 | 18.2 | 4.201 | 24.1 | 24 | 23.4 | 20.2 | 15.6 | 10.1 | 4.4 | 6.5 | 25.4 | 23.8
150475 | 07/02/1989 | 25.7 | 31.5 | 18.6 | 4.475 | 25.1 | 24 | 24.3 | 21.1 | 16.2 | 10.3 | 4.6 | 6.5 | 25.8 | 24.6
150475 | 07/03/1989 | 26 | 31.2 | 20.3 | 4.102 | 25.8 | 24 | 24.5 | 21.7 | 16.8 | 10.6 | 4.7 | 6.5 | 25.5 | 25
150475 | 07/04/1989 | 26.2 | 33.8 | 17.5 | 5.766 | 25.7 | 24 | 24.3 | 21.6 | 17.2 | 10.8 | 4.8 | 6.5 | 25.7 | 26
150475 | 07/05/1989 | 27.9 | 35.4 | 18.8 | 6.022 | 27.1 | 24 | 25.8 | 22.5 | 17.6 | 11.1 | 4.9 | 6.5 | 27.8 | 24.9
150475 | 07/06/1989 | 26.9 | 33.6 | 20.5 | 4.927 | 27.1 | 24 | 26.4 | 23.4 | 18.1 | 11.3 | 5 | 6.5 | 27.3 | 24.8
150475 | 07/07/1989 | 24 | 30.7 | 17.3 | 4.81 | 24 | 24 | 24.6 | 23 | 18.5 | 11.6 | 5.2 | 6.5 | 24.9 | 22.9
150475 | 04/13/1981 | 6.2 | 12.5 | -0.9 | 3.482 | 5.8 | 24 | 6.6 | 4.8 | 0 | 0 | 1.5 | 6.3 | 6.4 | 6
150475 | 04/14/1981 | 1 | 8.2 | -5.8 | 4.84 | 1.2 | 24 | 2.1 | 2.5 | 0 | 0 | 1.5 | 6.3 | 1.6 | 0.1
150475 | 04/15/1981 | 7.1 | 16.8 | -3.2 | 7.432 | 6.8 | 24 | 4.5 | 2 | 0 | 0 | 1.5 | 6.3 | 7.5 | 4.6
150475 | 04/16/1981 | 10.5 | 19.3 | 3.3 | 5.657 | 11.3 | 24 | 7.8 | 4 | 0 | 0 | 1.5 | 6.3 | 10.4 | 8.5
150475 | 04/17/1981 | 11.3 | 19.3 | 2.1 | 5.384 | 10.7 | 24 | 9.6 | 5.8 | 0 | 0 | 1.5 | 6.3 | 11.3 | 8.3
150475 | 04/18/1981 | 6.5 | 15.3 | -2.3 | 5.836 | 6.5 | 24 | 6.9 | 5.1 | 0.1 | 0 | 1.5 | 6.3 | 8 | 6.7
150475 | 04/19/1981 | 8.1 | 14.1 | 0.3 | 4.225 | 7.2 | 24 | 7.9 | 5.4 | 0.6 | 0 | 1.5 | 6.3 | 8.9 | 7
150475 | 04/20/1981 | 3.9 | 11.2 | -4.4 | 5.298 | 3.4 | 24 | 5 | 4.3 | 1.3 | 0 | 1.5 | 6.3 | 5.7 | 3.7
150475 | 04/21/1981 | 4.9 | 8.5 | 0.2 | 2.82 | 4.4 | 24 | 4.2 | 3.8 | 1.7 | 0 | 1.5 | 6.2 | 4.7 | 4
150475 | 04/22/1981 | 9.2 | 12.8 | 5.2 | 2.567 | 9 | 24 | 7.6 | 4.7 | 1.9 | 0 | 1.4 | 6.2 | 9.2 | 8.8
150475 | 04/23/1981 | 5.7 | 10.6 | 2.1 | 2.723 | 6.4 | 24 | 5.7 | 5 | 2.3 | 0 | 1.4 | 6.2 | 5.8 | 4.7
150475 | 04/24/1981 | 7.4 | 15.3 | 0.7 | 5.28 | 8 | 24 | 7 | 4.8 | 2.4 | 0 | 1.4 | 6.2 | 8.6 | 6.8
150475 | 04/25/1981 | 8.3 | 16.1 | 2.8 | 4.637 | 9.5 | 24 | 7.6 | 5.6 | 2.7 | 0 | 1.4 | 6.2 | 9.1 | 7.3
150475 | 04/26/1981 | 13 | 22.5 | 3.6 | 6.714 | 13.1 | 24 | 11.3 | 7.1 | 3.1 | 0 | 1.4 | 6.2 | 14.3 | 12.7
150475 | 04/27/1981 | 14.6 | 22.8 | 6.5 | 5.776 | 14.7 | 24 | 13.2 | 9.3 | 3.9 | 0 | 1.4 | 6.2 | 15.3 | 13.5
150475 | 04/28/1981 | 10.5 | 16.9 | 5.3 | 4.253 | 11.1 | 24 | 11 | 9.4 | 4.7 | 0 | 1.4 | 6.2 | 11.9 | 10.2
150475 | 04/29/1981 | 9.6 | 14.2 | 6.1 | 2.626 | 10.2 | 24 | 9.9 | 8.9 | 5.1 | 0 | 1.4 | 6.2 | 9.8 | 9.3
150475 | 04/30/1981 | 8.8 | 14 | 2.8 | 3.935 | 8.4 | 24 | 8.3 | 7.6 | 5.1 | 0 | 1.4 | 6.2 | 8.8 | 7.8
150475 | 05/01/1981 | 9 | 16 | 0.1 | 5.461 | 8.1 | 24 | 9.2 | 7.4 | 4.9 | 0 | 1.4 | 6.2 | 10.5 | 8.5
150475 | 05/02/1981 | 15.3 | 24.9 | 4.2 | 7.45 | 14.6 | 24 | 12.2 | 8.5 | 4.9 | 0 | 1.4 | 6.2 | 15.9 | 11.5
150475 | 05/03/1981 | 16.1 | 20 | 12.4 | 2.678 | 16.2 | 24 | 14.5 | 10.9 | 5.4 | 0 | 1.4 | 6.2 | 16.1 | 15
150475 | 05/04/1981 | 13.3 | 20.2 | 9.3 | 3.663 | 14.8 | 24 | 13.1 | 11 | 6 | 0 | 1.4 | 6.2 | 13.8 | 12.7
150475 | 05/05/1981 | 10.9 | 17.1 | 5.2 | 4.494 | 11.2 | 24 | 11.4 | 10.1 | 6.3 | 0 | 1.4 | 6.2 | 11.8 | 9.7
150475 | 05/06/1981 | 9.7 | 17.1 | 1.2 | 5.678 | 9.2 | 24 | 10.3 | 9.2 | 6.2 | 0 | 1.4 | 6.2 | 11 | 9.4
150475 | 05/07/1981 | 10.1 | 16.8 | 2.4 | 5.064 | 9.6 | 24 | 9.9 | 8.8 | 6 | 0 | 1.4 | 6.2 | 10.8 | 9.1
150475 | 05/08/1981 | 11.7 | 18.1 | 5.3 | 4.602 | 11.7 | 24 | 10.9 | 9 | 5.9 | 0 | 1.4 | 6.2 | 12.2 | 10.3
150475 | 05/09/1981 | 7.9 | 12.7 | 0.9 | 3.392 | 6.8 | 24 | 9.3 | 8.9 | 5.9 | 0 | 1.4 | 6.2 | 9 | 6.8
150475 | 09/14/1981 | 16.1 | 22.8 | 10.1 | 4.186 | 16.5 | 24 | 17.1 | 18 | 17 | 14.8 | 11.4 | 6.2 | 16.3 | 14.4
150475 | 05/11/1981 | 7 | 15.4 | -2 | 6.557 | 6.7 | 24 | 7.5 | 6.6 | 5.1 | 0 | 1.3 | 6.2 | 8.6 | 6.2
150475 | 05/12/1981 | 9 | 16.3 | -0.6 | 6.02 | 7.9 | 24 | 8.2 | 6.9 | 4.8 | 0 | 1.3 | 6.2 | 9.2 | 7.6
150475 | 05/13/1981 | 12 | 20.1 | 1.9 | 6.608 | 11 | 24 | 10.8 | 7.8 | 4.8 | 0 | 1.3 | 6.2 | 12.9 | 10.9
150475 | 05/14/1981 | 13.8 | 21.1 | 3.8 | 6.423 | 12.5 | 24 | 12.1 | 9.2 | 5.1 | 0 | 1.3 | 6.2 | 13.9 | 12.4
150475 | 05/15/1981 | 16.6 | 23.7 | 8.3 | 5.636 | 16 | 24 | 14.1 | 10.4 | 5.5 | 0 | 1.3 | 6.2 | 16.6 | 15.1
150475 | 05/16/1981 | 15.4 | 23.5 | 8 | 5.558 | 15.8 | 24 | 14.6 | 11.5 | 6.1 | 0 | 1.3 | 6.2 | 16.3 | 13.9
150475 | 05/17/1981 | 11.7 | 16.6 | 6.5 | 3.621 | 11.6 | 24 | 12.3 | 11.2 | 6.6 | 0 | 1.3 | 6.2 | 12.7 | 10.2
150475 | 05/18/1981 | 11.1 | 19.2 | 2.6 | 6.172 | 10.9 | 24 | 11.4 | 10.1 | 6.7 | 0 | 1.3 | 6.2 | 12.3 | 9.9
150475 | 05/19/1981 | 14.6 | 22.1 | 5 | 6.626 | 13.6 | 24 | 12.9 | 10.2 | 6.6 | 0 | 1.3 | 6.2 | 14.8 | 13.3
150475 | 05/20/1981 | 17 | 25.4 | 7.1 | 6.72 | 16.3 | 24 | 15.1 | 11.5 | 6.8 | 0 | 1.3 | 6.1 | 17.3 | 16.3
150475 | 05/21/1981 | 18.2 | 25.8 | 8.1 | 6.273 | 17 | 24 | 16 | 12.6 | 7.2 | 0 | 1.3 | 6.1 | 18.6 | 15
150475 | 05/22/1981 | 19.7 | 25.7 | 12.9 | 4.495 | 19.3 | 24 | 17.6 | 13.7 | 7.8 | 0 | 1.3 | 6.1 | 20 | 17.2
150475 | 05/23/1981 | 18.9 | 23.7 | 14 | 2.582 | 18.9 | 24 | 17.5 | 14.5 | 8.4 | 0.2 | 1.3 | 6.1 | 18.7 | 18
150475 | 05/24/1981 | 14.5 | 19.1 | 10.2 | 3.064 | 14.7 | 24 | 15.1 | 13.7 | 8.7 | 0.4 | 1.3 | 6.1 | 15.2 | 14
150475 | 05/25/1981 | 13.6 | 19.7 | 8.6 | 3.925 | 14.2 | 24 | 13.9 | 12.5 | 8.8 | 0.9 | 1.3 | 6.1 | 14.9 | 13.7
150475 | 05/26/1981 | 13.8 | 17.6 | 9.1 | 3.028 | 13.4 | 24 | 14.1 | 12.4 | 8.7 | 1.3 | 1.4 | 6.1 | 14.8 | 13.5
150475 | 05/27/1981 | 14.4 | 21 | 6.2 | 5.446 | 13.6 | 24 | 14.1 | 12.1 | 8.7 | 1.7 | 1.4 | 6.1 | 15.4 | 14.7
150475 | 05/28/1981 | 15.3 | 20.6 | 11.3 | 3.428 | 16 | 24 | 14.4 | 12.5 | 8.7 | 2.1 | 1.4 | 6.1 | 15.3 | 14.9
150475 | 05/29/1981 | 17.6 | 25.6 | 9.7 | 5.591 | 17.7 | 24 | 15.8 | 12.9 | 8.8 | 2.5 | 1.4 | 6.1 | 17.8 | 15.2
150475 | 05/30/1981 | 13.9 | 19.6 | 7.9 | 4.067 | 13.8 | 24 | 14.6 | 13.2 | 9.1 | 2.8 | 1.5 | 6.1 | 15.1 | 13.1
150475 | 05/31/1981 | 16.3 | 24.5 | 7.3 | 6.095 | 15.9 | 24 | 14.8 | 12.6 | 9.3 | 3.2 | 1.5 | 6.1 | 16.9 | 14.8
150475 | 06/01/1981 | 19.7 | 25 | 15.3 | 3.535 | 20.2 | 24 | 17.5 | 14.1 | 9.5 | 3.5 | 1.6 | 6.1 | 19.5 | 17.2
150475 | 06/02/1981 | 18.7 | 26.7 | 12.4 | 5.129 | 19.6 | 24 | 17.8 | 14.9 | 10 | 3.8 | 1.7 | 6.1 | 18.9 | 18.1
150475 | 06/03/1981 | 17.8 | 24 | 11.6 | 4.738 | 17.8 | 24 | 17.1 | 14.9 | 10.4 | 4.1 | 1.7 | 6.1 | 18.6 | 16.9
150475 | 06/04/1981 | 19.6 | 25.9 | 12.2 | 4.973 | 19.1 | 24 | 18 | 15.1 | 10.8 | 4.4 | 1.8 | 6.1 | 20 | 18.1
150475 | 06/05/1981 | 20.9 | 27.2 | 14.6 | 4.737 | 20.9 | 24 | 19.4 | 16.2 | 11.2 | 4.7 | 1.9 | 6.1 | 21.1 | 18.4
150475 | 06/06/1981 | 19.7 | 27.1 | 10.2 | 6.11 | 18.7 | 24 | 18.6 | 16.3 | 11.6 | 5 | 1.9 | 6.1 | 19.8 | 18.4
150475 | 06/07/1981 | 20.9 | 29.4 | 13.2 | 5.509 | 21.3 | 24 | 19.1 | 16.5 | 12 | 5.3 | 2 | 6.1 | 20.9 | 18.4
150475 | 06/08/1981 | 18.1 | 22.9 | 13.1 | 3.672 | 18 | 24 | 18.1 | 16.6 | 12.3 | 5.6 | 2.1 | 6.1 | 18.2 | 16.8
150475 | 06/09/1981 | 17.7 | 24.3 | 10.9 | 4.669 | 17.6 | 24 | 16.8 | 15.6 | 12.4 | 6 | 2.2 | 6.1 | 17.7 | 16.6
150475 | 06/10/1981 | 17.5 | 23.5 | 9.9 | 4.949 | 16.7 | 24 | 17.3 | 15.6 | 12.4 | 6.3 | 2.3 | 6.1 | 18.2 | 16.2
150475 | 06/11/1981 | 19.7 | 26.3 | 12.3 | 5.123 | 19.3 | 24 | 18.3 | 15.9 | 12.5 | 6.6 | 2.4 | 6.1 | 19.9 | 18.6
150475 | 06/12/1981 | 20.8 | 26.8 | 14.4 | 4.349 | 20.6 | 24 | 19.8 | 16.9 | 12.7 | 6.8 | 2.5 | 6.1 | 21.6 | 20.6
150475 | 06/13/1981 | 23.7 | 28.6 | 18.4 | 3.674 | 23.5 | 24 | 21.3 | 17.9 | 13.2 | 7.1 | 2.6 | 6.1 | 23.6 | 23
150475 | 06/14/1981 | 22.6 | 28.9 | 14.3 | 4.399 | 21.6 | 24 | 21.8 | 19 | 13.7 | 7.4 | 2.7 | 6.1 | 22.4 | 21.6
150475 | 06/15/1981 | 16.8 | 22.4 | 12.6 | 3.482 | 17.5 | 24 | 17.4 | 17.5 | 14.1 | 7.7 | 2.8 | 6.1 | 17.1 | 15.7
150475 | 06/16/1981 | 16.3 | 23.2 | 9.2 | 4.917 | 16.2 | 24 | 16.2 | 15.9 | 13.9 | 8 | 2.9 | 6.1 | 16.6 | 14.8
150475 | 06/17/1981 | 18.8 | 26 | 12.4 | 4.682 | 19.2 | 24 | 17.3 | 15.9 | 13.7 | 8.2 | 3 | 6.1 | 18.6 | 15.5
150475 | 06/18/1981 | 15.9 | 21.3 | 11 | 3.867 | 16.2 | 24 | 16.1 | 15.7 | 13.6 | 8.4 | 3.1 | 6.1 | 16.2 | 13.8
150475 | 06/19/1981 | 14.5 | 20.5 | 9.4 | 3.564 | 15 | 24 | 14.2 | 14.6 | 13.3 | 8.6 | 3.3 | 6.1 | 14 | 13.9
150475 | 06/20/1981 | 16.4 | 21.6 | 9.5 | 4.158 | 15.6 | 24 | 15.5 | 14.3 | 13 | 8.7 | 3.4 | 6.1 | 16.4 | 15.8
150475 | 06/21/1981 | 15.2 | 19.3 | 11.7 | 2.627 | 15.5 | 24 | 14.9 | 14.5 | 12.9 | 8.8 | 3.5 | 6.1 | 15 | 14.8
150475 | 06/22/1981 | 15.4 | 19.6 | 10.9 | 3.067 | 15.3 | 24 | 14.9 | 14.2 | 12.7 | 8.9 | 3.6 | 6.1 | 15.2 | 14.8
150475 | 06/23/1981 | 18.5 | 24.8 | 9.4 | 5.365 | 17.1 | 24 | 16.3 | 14.4 | 12.6 | 9 | 3.7 | 6 | 18.3 | 17.3
150475 | 06/24/1981 | 19.9 | 24.4 | 15.3 | 3.342 | 19.9 | 24 | 18.8 | 16.1 | 12.8 | 9.1 | 3.8 | 6 | 20.1 | 18.2
150475 | 06/25/1981 | 18.9 | 25 | 11.7 | 4.848 | 18.4 | 24 | 18 | 16.3 | 13.2 | 9.2 | 3.9 | 6 | 19.2 | 17.1
150475 | 06/26/1981 | 19.6 | 25.8 | 12 | 5.043 | 18.9 | 24 | 18.8 | 16.7 | 13.5 | 9.3 | 4.1 | 6 | 20.3 | 19.1
150475 | 06/27/1981 | 21.3 | 27.3 | 14.3 | 4.481 | 20.8 | 24 | 19.5 | 17.3 | 13.8 | 9.4 | 4.2 | 6 | 21.3 | 18.8
150475 | 06/28/1981 | 22 | 25.3 | 17 | 2.794 | 21.2 | 24 | 20.7 | 18.2 | 14.3 | 9.5 | 4.3 | 6 | 21.9 | 21.4
150475 | 06/29/1981 | 19.9 | 26.3 | 13.6 | 4.797 | 20 | 24 | 19.7 | 18.1 | 14.6 | 9.7 | 4.4 | 6 | 20.2 | 18.9
150475 | 06/30/1981 | 19.5 | 25.8 | 11.4 | 5.144 | 18.6 | 24 | 19.3 | 17.8 | 14.8 | 9.9 | 4.5 | 6 | 20.3 | 19.1
150475 | 07/01/1981 | 20.4 | 25.9 | 13.6 | 4.448 | 19.8 | 24 | 19.8 | 18 | 15 | 10 | 4.6 | 6 | 21 | 19.1
150475 | 07/02/1981 | 21.6 | 27.9 | 12.9 | 5.341 | 20.4 | 24 | 20.6 | 18.4 | 15.2 | 10.2 | 4.7 | 6 | 22.3 | 20.7
150475 | 07/03/1981 | 23.7 | 28.8 | 17.7 | 4.089 | 23.3 | 24 | 22.5 | 19.5 | 15.5 | 10.4 | 4.8 | 6 | 24.2 | 23.1
150475 | 07/04/1981 | 23.5 | 28.6 | 17.8 | 4.061 | 23.2 | 24 | 22.8 | 20.3 | 15.9 | 10.5 | 4.9 | 6 | 23.7 | 22.6
150475 | 07/05/1981 | 24 | 29.8 | 17.2 | 4.75 | 23.5 | 24 | 22.6 | 20.3 | 16.3 | 10.7 | 5.1 | 6 | 23.9 | 23
150475 | 07/06/1981 | 25.3 | 32.2 | 16.8 | 5.523 | 24.5 | 24 | 23.7 | 20.9 | 16.7 | 11 | 5.2 | 6 | 25.3 | 24.6
150475 | 07/07/1981 | 26.2 | 32.5 | 18.6 | 4.932 | 25.6 | 24 | 24.5 | 21.7 | 17.1 | 11.2 | 5.3 | 6 | 26.4 | 23.3
150475 | 07/08/1981 | 25.9 | 33.8 | 16.2 | 5.284 | 25 | 24 | 25.2 | 22.5 | 17.6 | 11.4 | 5.4 | 6 | 26 | 23.4
150475 | 07/09/1981 | 22 | 28.8 | 12.7 | 5.831 | 20.8 | 24 | 22 | 21.4 | 17.9 | 11.6 | 5.5 | 6 | 22.1 | 21.1
150475 | 07/10/1981 | 23.5 | 31.7 | 14.4 | 5.905 | 23.1 | 24 | 22.3 | 20.8 | 17.9 | 11.9 | 5.6 | 6 | 23.3 | 22.4
150475 | 07/11/1981 | 24.3 | 30.5 | 18.3 | 4.585 | 24.4 | 24 | 23.3 | 21.2 | 17.9 | 12.1 | 5.8 | 6 | 24.6 | 24.1
150475 | 07/12/1981 | 24.8 | 29 | 19.4 | 3.509 | 24.2 | 24 | 23.7 | 21.7 | 18.1 | 12.3 | 5.9 | 6 | 24.8 | 24.4
150475 | 07/13/1981 | 23.3 | 27.6 | 17.9 | 3.502 | 22.8 | 24 | 22.8 | 21.6 | 18.3 | 12.5 | 6 | 6 | 23 | 22.7
150475 | 07/14/1981 | 23 | 28.2 | 18.6 | 3.513 | 23.4 | 24 | 22.1 | 21 | 18.3 | 12.6 | 6.1 | 6 | 23.1 | 21.3
150475 | 07/15/1981 | 19.8 | 24.3 | 16.2 | 2.763 | 20.3 | 24 | 21 | 20.6 | 18.2 | 12.8 | 6.3 | 6 | 20.8 | 19.8
150475 | 02/28/1985 | 2.4 | 10.3 | -4 | 4.798 | 3.2 | 24 | -1.3 | -2 | -1.9 | 0 | 2.3 | 6.6 | 1.7 | 0.2
150475 | 07/03/1983 | 23.4 | 27.6 | 15.7 | 3.144 | 21.7 | 24 | 22.6 | 20.1 | 16 | 11.5 | 6 | 6.1 | 23.1 | 22.9
150475 | 07/04/1983 | 17.2 | 23 | 11.8 | 3.995 | 17.4 | 24 | 18.1 | 18.7 | 16.3 | 11.6 | 6.1 | 6.1 | 17.4 | 16
150475 | 07/05/1983 | 15.3 | 20.8 | 7.3 | 4.61 | 14.1 | 24 | 16.2 | 16.9 | 16.1 | 11.8 | 6.2 | 6.1 | 15.8 | 15.5
150475 | 07/06/1983 | 20 | 26.7 | 10.8 | 5.839 | 18.8 | 24 | 18.2 | 16.7 | 15.7 | 11.9 | 6.3 | 6.1 | 20.2 | 18.9
150475 | 07/07/1983 | 23.2 | 27.9 | 16.9 | 3.899 | 22.4 | 24 | 21.4 | 18.5 | 15.7 | 11.9 | 6.5 | 6.1 | 23.3 | 21.8
150475 | 07/08/1983 | 25.8 | 30.8 | 19.2 | 4.323 | 25 | 24 | 23.6 | 20.1 | 16.1 | 12 | 6.6 | 6.1 | 25.8 | 25
150475 | 11/01/1981 | 8.1 | 15.4 | 2.2 | 4.569 | 8.8 | 24 | 5.1 | 6.3 | 7.1 | 8.7 | 10.8 | 6.4 | 4.3 | 4.6
150475 | 11/02/1981 | 7.2 | 16.2 | 0.5 | 4.946 | 8.4 | 24 | 5.3 | 5.8 | 7 | 8.7 | 10.8 | 6.4 | 5.4 | 5.3
150475 | 11/03/1981 | 8 | 16.4 | 1.8 | 5.095 | 9.1 | 24 | 6.6 | 6.3 | 7 | 8.6 | 10.7 | 6.4 | 7.2 | 7
150475 | 11/04/1981 | 10.9 | 17.6 | 5.6 | 4.29 | 11.6 | 24 | 9.1 | 7.6 | 7.2 | 8.6 | 10.7 | 6.4 | 10.5 | 10.1
150475 | 11/05/1981 | 6.1 | 10.1 | 0.1 | 2.956 | 5.1 | 24 | 7.6 | 8.4 | 7.6 | 8.6 | 10.6 | 6.4 | 6.2 | 5
150475 | 11/06/1981 | 3.6 | 11 | -2.6 | 4.735 | 4.2 | 24 | 3.9 | 6.1 | 7.6 | 8.6 | 10.5 | 6.4 | 2.9 | 2.6
150475 | 11/07/1981 | 7 | 15.7 | -0.3 | 5.491 | 7.7 | 24 | 5.3 | 5.5 | 7.2 | 8.6 | 10.5 | 6.4 | 6.2 | 5.1
150475 | 11/08/1981 | 1.1 | 5.4 | -5.1 | 3.148 | 0.2 | 24 | 3.7 | 6 | 7.1 | 8.5 | 10.4 | 6.4 | 1.1 | 0.1
150475 | 11/09/1981 | -2 | 3.4 | -6.3 | 3.386 | -1.5 | 24 | 0 | 3.4 | 6.7 | 8.5 | 10.4 | 6.4 | -1.8 | -2.2
150475 | 11/10/1981 | 1 | 8.1 | -3.4 | 4.057 | 2.4 | 24 | 1.2 | 2.6 | 6 | 8.4 | 10.3 | 6.4 | 1 | 0.2
150475 | 11/11/1981 | 1 | 7.6 | -3.6 | 3.907 | 2 | 24 | 1.1 | 2.6 | 5.5 | 8.3 | 10.3 | 6.4 | 0.7 | 0.6
150475 | 11/12/1981 | 3.9 | 11.9 | -1.3 | 4.697 | 5.3 | 24 | 3 | 3 | 5.1 | 8.1 | 10.2 | 6.4 | 3.7 | 2.5
150475 | 11/13/1981 | 6.4 | 14.5 | 1 | 4.768 | 7.8 | 24 | 5.1 | 4.3 | 5.1 | 8 | 10.1 | 6.4 | 6.3 | 5.1
150475 | 11/14/1981 | 8.2 | 14.3 | 4.8 | 2.943 | 9.6 | 24 | 7.2 | 6 | 5.5 | 7.9 | 10.1 | 6.4 | 8 | 7.4
150475 | 11/15/1981 | 8 | 10.9 | 3.3 | 1.926 | 7.1 | 24 | 7.4 | 6.7 | 6 | 7.8 | 10 | 6.4 | 7.6 | 7.4
150475 | 11/16/1981 | 4 | 12.1 | -0.5 | 4.026 | 5.8 | 24 | 4.7 | 6 | 6.3 | 7.8 | 10 | 6.4 | 3.6 | 3.4
150475 | 11/17/1981 | 2.4 | 8.1 | -1.5 | 3.285 | 3.3 | 24 | 3.3 | 4.8 | 6.3 | 7.8 | 9.9 | 6.4 | 2.5 | 2.4
150475 | 11/18/1981 | 1.1 | 4.5 | -0.6 | 1.693 | 2 | 24 | 2.4 | 4.2 | 6 | 7.7 | 9.8 | 6.4 | 1.3 | 0.8
150475 | 11/19/1981 | -1.8 | -0.7 | -3.8 | 0.879 | -2.3 | 24 | 0.6 | 3.1 | 5.7 | 7.7 | 9.8 | 6.4 | -1.5 | -2
150475 | 11/20/1981 | -4.9 | -1.3 | -7.3 | 1.995 | -4.3 | 24 | 0 | 2.1 | 5.1 | 7.6 | 9.7 | 6.4 | -3.8 | -4
150475 | 11/21/1981 | -4.9 | -0.6 | -7.3 | 2.232 | -4 | 24 | -0.2 | 1.6 | 4.6 | 7.5 | 9.7 | 6.4 | -3.5 | -3.2
150475 | 11/22/1981 | -4.5 | 1.7 | -8.8 | 3.525 | -3.6 | 24 | -1.9 | 0.6 | 4.1 | 7.3 | 9.6 | 6.4 | -3.4 | -3.3
150475 | 11/23/1981 | -3.1 | -1 | -5.8 | 1.487 | -3.4 | 24 | -1.8 | 0.1 | 3.6 | 7.2 | 9.6 | 6.4 | -2.6 | -2.5
150475 | 11/24/1981 | -2.1 | 1.4 | -4.6 | 2.043 | -1.6 | 24 | -1.2 | 0.1 | 3.2 | 7 | 9.5 | 6.4 | -1.5 | -1.5
150475 | 11/25/1981 | -0.4 | 1.1 | -2 | 0.963 | -0.5 | 24 | -0.4 | 0.3 | 2.9 | 6.8 | 9.4 | 6.4 | -0.3 | -0.4
150475 | 11/26/1981 | -1.1 | 0.9 | -3.7 | 1.346 | -1.4 | 24 | -0.1 | 0.6 | 2.8 | 6.6 | 9.4 | 6.4 | -0.6 | -0.8
150475 | 11/27/1981 | -5.2 | -1 | -8.7 | 2.332 | -4.9 | 24 | -1.9 | 0.2 | 2.7 | 6.4 | 9.3 | 6.4 | -3.7 | -3.8
150475 | 11/28/1981 | -5.8 | -1.1 | -10.1 | 2.994 | -5.6 | 24 | -2.4 | 0 | 2.5 | 6.2 | 9.2 | 6.4 | -3.7 | -3.5
150475 | 11/29/1981 | -4.3 | 0.4 | -7.2 | 2.731 | -3.4 | 24 | -1.7 | 0 | 2.3 | 6.1 | 9.2 | 6.4 | -2.6 | -2.6
150475 | 11/30/1981 | -4 | -0.4 | -8.1 | 2.724 | -4.3 | 24 | -1.9 | 0 | 2.2 | 5.9 | 9.1 | 6.4 | -2.8 | -2.9
150475 | 12/01/1981 | -2.3 | 0.4 | -6.1 | 1.893 | -2.9 | 24 | -0.8 | 0 | 2.1 | 5.8 | 9 | 6.4 | -1.5 | -1.6
150475 | 12/02/1981 | -5 | 0.5 | -9.7 | 2.956 | -4.6 | 24 | -1.6 | 0 | 2 | 5.6 | 8.9 | 6.4 | -2.9 | -2.8
150475 | 12/03/1981 | -7.3 | -2.6 | -10.8 | 2.639 | -6.7 | 24 | -2.6 | 0 | 1.9 | 5.5 | 8.9 | 6.4 | -4.8 | -4.6
150475 | 12/04/1981 | -8.2 | -1.9 | -11.6 | 3.163 | -6.8 | 24 | -2.4 | 0 | 1.9 | 5.3 | 8.8 | 6.4 | -4.9 | -4.6
150475 | 12/05/1981 | -7.7 | -3.9 | -12.3 | 3.004 | -8.1 | 24 | -2.6 | 0 | 1.8 | 5.2 | 8.7 | 6.4 | -5 | -4.8
150475 | 12/06/1981 | -3.4 | 0.5 | -6.7 | 2.507 | -3.1 | 24 | -1.3 | 0 | 1.7 | 5.1 | 8.6 | 6.4 | -2.2 | -2.3
150475 | 12/07/1981 | -2.8 | -0.2 | -9.3 | 2.813 | -4.8 | 24 | -0.8 | 0 | 1.7 | 5 | 8.5 | 6.4 | -1.8 | -1.9
150475 | 12/08/1981 | -7.6 | -2.7 | -11.2 | 3.025 | -7 | 24 | -2.5 | 0 | 1.6 | 4.9 | 8.5 | 6.4 | -4.7 | -4.7
150475 | 12/09/1981 | -10.7 | -6.2 | -15 | 2.618 | -10.6 | 24 | -3.4 | 0 | 1.6 | 4.8 | 8.4 | 6.4 | -6.9 | -6.5
150475 | 12/10/1981 | -9.4 | -5.7 | -14.7 | 3.85 | -10.2 | 24 | -3.7 | -0.4 | 1.5 | 4.7 | 8.3 | 6.4 | -6.4 | -6.4
150475 | 12/11/1981 | -5.8 | -1.7 | -8.3 | 2.098 | -5 | 24 | -2 | -0.5 | 1.3 | 4.6 | 8.2 | 6.4 | -3.3 | -3.6
150475 | 12/12/1981 | -4.4 | 0.7 | -6.8 | 2.439 | -3.1 | 24 | -1.7 | -0.7 | 1.2 | 4.5 | 8.2 | 6.5 | -2.4 | -2.5
150475 | 12/13/1981 | -5.3 | -2.6 | -6.9 | 1.43 | -4.8 | 24 | -2 | -1 | 1 | 4.3 | 8.1 | 6.5 | -3 | -3
150475 | 12/14/1981 | -14.4 | -7.8 | -17.8 | 2.897 | -12.8 | 24 | -5.5 | -2.8 | 0.7 | 4.2 | 8 | 6.5 | -10.2 | -9.7
150475 | 12/15/1981 | -17.2 | -12.2 | -20.4 | 2.904 | -16.3 | 24 | -8.6 | -5.7 | 0.1 | 4.1 | 7.9 | 6.5 | -12.5 | -12
150475 | 12/16/1981 | -18.2 | -13.3 | -23.5 | 3.415 | -18.4 | 24 | -10.2 | -7.1 | 0 | 3.9 | 7.8 | 6.5 | -13.9 | -13.5
150475 | 12/17/1981 | -16.9 | -13.2 | -21 | 2.276 | -17.1 | 24 | -10.2 | -7.4 | 0 | 3.8 | 7.7 | 6.5 | -13.7 | -13.4
150475 | 12/18/1981 | -17.2 | -13.6 | -19.1 | 1.966 | -16.4 | 24 | -10 | -7.2 | 0 | 3.7 | 7.7 | 6.5 | -13.3 | -12.9
150475 | 12/19/1981 | -18.1 | -13.2 | -20.9 | 2.62 | -17.1 | 24 | -10 | -7.1 | 0 | 3.5 | 7.6 | 6.5 | -13.5 | -13.1
150475 | 12/20/1981 | -10.8 | -4.4 | -19.8 | 5.311 | -12.1 | 24 | -8.9 | -6.8 | 0 | 3.4 | 7.5 | 6.5 | -10.1 | -10
150475 | 12/21/1981 | -5.4 | -0.4 | -9.3 | 2.389 | -4.9 | 24 | -4.6 | -4 | 0 | 3.3 | 7.4 | 6.5 | -4.8 | -4.8
150475 | 12/22/1981 | -9.5 | -6.6 | -17.1 | 3.188 | -11.9 | 24 | -4.3 | -2.9 | 0 | 3.2 | 7.3 | 6.5 | -6.8 | -6.7
150475 | 12/23/1981 | -13.6 | -9 | -19.3 | 3.486 | -14.2 | 24 | -6.8 | -4.3 | 0 | 3.1 | 7.2 | 6.5 | -10.6 | -10.4
150475 | 12/24/1981 | -13.1 | -6.4 | -17.4 | 3.391 | -11.9 | 24 | -7.1 | -5 | 0 | 3 | 7.2 | 6.5 | -9.8 | -9.4
150475 | 12/25/1981 | -10.7 | -7.9 | -14.3 | 2.694 | -11.1 | 24 | -6.4 | -4.6 | 0 | 2.9 | 7.1 | 6.5 | -8.2 | -8.1
150475 | 12/26/1981 | -8.3 | -6 | -10.7 | 1.206 | -8.4 | 24 | -4.5 | -3.5 | 0 | 2.8 | 7 | 6.5 | -6.4 | -6.3
150475 | 12/27/1981 | -10.2 | -6.8 | -13.8 | 2.315 | -10.3 | 24 | -3.4 | -2.5 | 0 | 2.8 | 6.9 | 6.5 | -7.1 | -6.8
150475 | 12/28/1981 | -17.9 | -11 | -23.4 | 3.671 | -17.2 | 24 | -3.2 | -2.1 | 0 | 2.7 | 6.8 | 6.5 | -11.8 | -10.8
150475 | 12/29/1981 | -20.5 | -16.1 | -23.5 | 2.639 | -19.8 | 24 | -4 | -2.7 | 0 | 2.6 | 6.8 | 6.5 | -12.4 | -11.2
150475 | 12/30/1981 | -16.3 | -10 | -21.2 | 4.304 | -15.6 | 24 | -3.5 | -2.5 | 0 | 2.6 | 6.7 | 6.5
150475 | 01/01/1980 | -6.6 | -3.8 | -8.5 | 1.36 | -6.2 | 24 | -4.6 | -2.7 | -0.1 | 2.2 | 6.1 | 6.6 | -5.7 | -5.6
150475 | 01/02/1980 | -10.5 | -6.9 | -14.6 | 2.323 | -10.8 | 24 | -7.3 | -4.4 | -0.2 | 2.1 | 6 | 6.6 | -9.4 | -9.2
150475 | 01/03/1980 | -11.1 | -6.4 | -14.8 | 2.771 | -10.6 | 24 | -8.7 | -6 | -0.4 | 2.1 | 6 | 6.6 | -9.9 | -9.8
150475 | 05/09/1980 | 12.2 | 19.6 | 4 | 5.759 | 11.8 | 24 | 10.4 | 8 | 5.8 | 0 | 1.4 | 6.3 | 12.7 | 10.8
150475 | 01/04/1980 | -7.1 | -3.6 | -10.4 | 2.489 | -7 | 24 | -6.3 | -4.9 | -0.5 | 2 | 5.9 | 6.6 | -6.7 | -6.9
150475 | 01/05/1980 | -6.9 | -3.5 | -9.9 | 2.056 | -6.7 | 24 | -5.4 | -3.9 | -0.7 | 1.9 | 5.8 | 6.6 | -6.1 | -6.4
150475 | 01/06/1980 | -6.5 | -3.6 | -12.6 | 2.088 | -8.1 | 24 | -4.7 | -3.6 | -1.3 | 1.8 | 5.7 | 6.6 | -6 | -6.1
150475 | 01/07/1980 | -18.2 | -13.7 | -20.7 | 1.734 | -17.2 | 24 | -9.2 | -5.7 | -2.1 | 1.6 | 5.7 | 6.6 | -15.6 | -15
150475 | 01/08/1980 | -23.5 | -19.1 | -27.3 | 2.682 | -23.2 | 24 | -13.2 | -9.2 | -3.9 | 1.4 | 5.6 | 6.6 | -19.4 | -18.6
150475 | 01/09/1980 | -23.2 | -16 | -31 | 5.949 | -23.5 | 24 | -15.2 | -11.9 | -6 | 1 | 5.5 | 6.6 | -18.8 | -18.3
150475 | 01/10/1980 | -8.3 | -0.3 | -15.9 | 6.391 | -8.1 | 24 | -10.6 | -10.5 | -7.2 | 0.6 | 5.4 | 6.6 | -8.7 | -9.1
150475 | 01/11/1980 | -18.2 | -1.9 | -22.8 | 4.918 | -12.4 | 24 | -11.2 | -8.9 | -6.8 | 0.2 | 5.3 | 6.6 | -16.5 | -16.1
150475 | 01/12/1980 | -17.5 | -6 | -28.3 | 8.357 | -17.2 | 24 | -14 | -11.8 | -7.4 | 0 | 5.3 | 6.6 | -15.3 | -15.2
150475 | 01/13/1980 | -4 | 1.6 | -14.7 | 4.284 | -6.6 | 24 | -7 | -8.3 | -7.4 | 0 | 5.2 | 6.6 | -4.5 | -5.1
150475 | 01/14/1980 | -10.7 | -5.1 | -18.8 | 5.054 | -12 | 24 | -8.5 | -7.6 | -6.3 | 0 | 5.1 | 6.6 | -8.9 | -9.1
150475 | 01/15/1980 | -2.2 | 0.3 | -5 | 1.845 | -2.4 | 24 | -5.8 | -6.2 | -5.6 | 0 | 5 | 6.6 | -3.7 | -4.3
150475 | 01/16/1980 | -3.7 | -1.4 | -9.1 | 2.669 | -5.3 | 24 | -4.6 | -4.8 | -4.6 | 0 | 4.9 | 6.6 | -4 | -4.2
150475 | 01/17/1980 | -11.5 | -6.5 | -15.3 | 2.71 | -10.9 | 24 | -5.8 | -5 | -4 | 0 | 4.8 | 6.6 | -8.2 | -7.9
150475 | 01/18/1980 | -12.4 | -8.6 | -16.5 | 2.843 | -12.6 | 24 | -6.6 | -5.6 | -3.9 | 0 | 4.7 | 6.6 | -8.2 | -8.1
150475 | 01/19/1980 | -12.2 | -6.6 | -17.2 | 3.094 | -11.9 | 24 | -6.7 | -5.7 | -4 | 0 | 4.6 | 6.6 | -8.8 | -8.7
150475 | 01/20/1980 | -12.5 | -4 | -20.3 | 5.909 | -12.2 | 24 | -7.3 | -6.2 | -4.2 | 0 | 4.6 | 6.6 | -8.8 | -8.8
150475 | 01/21/1980 | -8.6 | -3.4 | -13.4 | 3.453 | -8.4 | 24 | -6.4 | -5.8 | -4.3 | 0 | 4.5 | 6.6 | -6.9 | -7
150475 | 01/22/1980 | -16.5 | -6.6 | -27.5 | 5.442 | -17.1 | 24 | -7.4 | -5.9 | -4.2 | 0 | 4.4 | 6.6 | -12.9 | -12.5
150475 | 01/23/1980 | -24.2 | -15.9 | -33.9 | 6.622 | -24.9 | 24 | -11.3 | -8.6 | -4.8 | 0 | 4.3 | 6.6 | -17.4 | -16.6
150475 | 01/24/1980 | -12.1 | -6 | -15.6 | 3.244 | -10.8 | 24 | -9.1 | -8.4 | -5.7 | 0 | 4.3 | 6.6 | -9.6 | -9.8
150475 | 01/25/1980 | -18.9 | -14 | -29.8 | 5.49 | -21.9 | 24 | -8.1 | -7.3 | -5.6 | 0 | 4.2 | 6.6 | -14.2 | -13.5
150475 | 09/17/1985 | 21 | 27.6 | 16.5 | 3.949 | 22.1 | 24 | 18.7 | 15.6 | 13.7 | 13.1 | 10.1 | 6.2 | 20.7 | 19.8
150475 | 12/19/1984 | -11.9 | -6.8 | -16.4 | 3.618 | -11.6 | 24 | -10 | -7.4 | 0 | 2.8 | 7.2 | 6.8 | -11.2 | -11
150475 | 12/20/1984 | -8.8 | -4 | -12.5 | 3.013 | -8.3 | 24 | -7.2 | -5.5 | 0 | 2.8 | 7.2 | 6.8 | -8 | -8
150475 | 12/21/1984 | -7.6 | -1.7 | -15.1 | 3.823 | -8.4 | 24 | -5.7 | -4 | 0 | 2.7 | 7.1 | 6.8 | -7.1 | -7.1
150475 | 12/22/1984 | -15.4 | -12.4 | -19.4 | 2.242 | -15.9 | 24 | -11.1 | -6.6 | 0 | 2.6 | 7 | 6.8 | -13.9 | -13.7
150475 | 12/23/1984 | -15 | -13.5 | -18.5 | 1.514 | -16 | 24 | -10.7 | -7.1 | -0.3 | 2.5 | 6.9 | 6.8 | -13.3 | -13.1
150475 | 12/24/1984 | -20.3 | -16.6 | -23 | 2.02 | -19.8 | 24 | -14.6 | -9.3 | -1.2 | 2.4 | 6.8 | 6.8 | -18.4 | -18
150475 | 05/05/1980 | 15.9 | 20.6 | 8.8 | 3.798 | 14.7 | 24 | 16 | 14.3 | 7.8 | 0 | 1.4 | 6.3 | 16.1 | 12.9
150475 | 05/06/1980 | 9 | 13.3 | 3.7 | 3.052 | 8.5 | 24 | 11 | 11.7 | 8 | 0 | 1.4 | 6.3 | 10.1 | 7
150475 | 05/07/1980 | 5.1 | 9.6 | 1 | 3.021 | 5.3 | 24 | 7.2 | 8.7 | 7.4 | 0 | 1.4 | 6.3 | 6.3 | 4.2
150475 | 05/08/1980 | 7.6 | 14.8 | -1.1 | 5.682 | 6.9 | 24 | 7.8 | 7.3 | 6.4 | 0 | 1.4 | 6.3 | 8.6 | 6.6
150475 | 09/13/1980 | 16.4 | 20.1 | 12.6 | 2.247 | 16.4 | 24 | 17 | 17 | 16.4 | 15.2 | 11.6 | 6.3 | 16.8 | 15.7
150475 | 05/10/1980 | 11.1 | 15.7 | 4.6 | 3.113 | 10.2 | 24 | 10.8 | 9.3 | 5.7 | 0 | 1.4 | 6.3 | 11.1 | 9.9
150475 | 05/11/1980 | 9.1 | 16.3 | 1.2 | 5.239 | 8.8 | 24 | 9.2 | 8.3 | 5.7 | 0 | 1.4 | 6.3 | 9.7 | 7.6
150475 | 05/12/1980 | 9.7 | 15.8 | 2.5 | 4.778 | 9.2 | 24 | 9.2 | 8 | 5.5 | 0 | 1.4 | 6.3 | 10.2 | 8.9
150475 | 05/13/1980 | 8.3 | 13.8 | 3.8 | 3.847 | 8.8 | 24 | 9 | 8 | 5.4 | 0 | 1.4 | 6.3 | 9.3 | 7.8
150475 | 05/14/1980 | 9.1 | 15.4 | 1.6 | 5.075 | 8.5 | 24 | 8.8 | 7.6 | 5.2 | 0 | 1.4 | 6.3 | 9.6 | 8.1
150475 | 05/15/1980 | 11.7 | 18.6 | 3.8 | 5.353 | 11.2 | 24 | 10.6 | 8 | 5.1 | 0 | 1.4 | 6.3 | 12.5 | 11
150475 | 05/16/1980 | 12.6 | 19.9 | 4.5 | 5.2 | 12.2 | 24 | 11.3 | 9.1 | 5.3 | 0 | 1.4 | 6.3 | 12.8 | 11
150475 | 05/17/1980 | 11.7 | 15.8 | 7.4 | 2.892 | 11.6 | 24 | 10.9 | 9.3 | 5.5 | 0 | 1.4 | 6.3 | 11.8 | 10.8
150475 | 05/18/1980 | 14 | 20.2 | 8.6 | 3.966 | 14.4 | 24 | 12.4 | 9.6 | 5.7 | 0 | 1.4 | 6.3 | 14.2 | 13.2
150475 | 05/19/1980 | 18.5 | 26.6 | 9.6 | 6.282 | 18.1 | 24 | 16 | 11.2 | 6 | 0 | 1.4 | 6.3 | 19.3 | 17.5
150475 | 05/20/1980 | 18.6 | 25.9 | 10.1 | 5.791 | 18 | 24 | 17.2 | 13.1 | 6.7 | 0 | 1.3 | 6.2 | 19.1 | 18
150475 | 05/21/1980 | 19.9 | 27.7 | 11.1 | 6.143 | 19.4 | 24 | 17.8 | 13.8 | 7.5 | 0 | 1.3 | 6.2 | 20.3 | 19
150475 | 05/22/1980 | 21.3 | 29 | 12.4 | 6.023 | 20.7 | 24 | 19.1 | 14.9 | 8.1 | 0 | 1.3 | 6.2 | 21.5 | 20
150475 | 05/23/1980 | 21.2 | 28.2 | 12.3 | 5.671 | 20.3 | 24 | 19.6 | 15.6 | 8.8 | 0 | 1.3 | 6.2 | 21.8 | 20.1
150475 | 05/24/1980 | 21.7 | 28.9 | 13.5 | 5.7 | 21.2 | 24 | 20.3 | 16.2 | 9.4 | 0 | 1.3 | 6.2 | 22.5 | 20.8
150475 | 05/25/1980 | 23 | 29.1 | 14.9 | 5.197 | 22 | 24 | 21 | 16.9 | 9.9 | 0 | 1.3 | 6.2 | 23.7 | 20.5
150475 | 05/26/1980 | 22.7 | 29.2 | 15.5 | 4.728 | 22.4 | 24 | 21.2 | 17.5 | 10.4 | 0 | 1.3 | 6.2 | 23.3 | 20
150475 | 05/27/1980 | 23.1 | 29 | 16.9 | 4.227 | 23 | 24 | 21.5 | 17.8 | 10.9 | 0 | 1.3 | 6.2 | 23.2 | 21.8
150475 | 05/28/1980 | 24 | 31.5 | 17.1 | 5.056 | 24.3 | 24 | 21.8 | 18 | 11.2 | 0 | 1.3 | 6.2 | 23.9 | 22.9
150475 | 05/29/1980 | 20.9 | 25 | 16.1 | 3.17 | 20.6 | 24 | 20.3 | 17.9 | 11.5 | 0.2 | 1.3 | 6.2 | 21.3 | 20.6
150475 | 05/30/1980 | 17.8 | 19.5 | 13.2 | 1.821 | 16.4 | 24 | 17.9 | 16.9 | 11.6 | 0.9 | 1.3 | 6.2 | 17.5 | 17
150475 | 05/31/1980 | 18.2 | 24 | 10.5 | 4.755 | 17.3 | 24 | 17.4 | 15.3 | 11.3 | 1.5 | 1.4 | 6.2 | 19 | 17.5
150475 | 06/01/1980 | 16.3 | 19.7 | 11.8 | 2.798 | 15.8 | 24 | 16.3 | 15.2 | 11.2 | 2.1 | 1.4 | 6.2 | 16.5 | 16
150475 | 06/02/1980 | 16.6 | 22.6 | 9.3 | 4.542 | 16 | 24 | 15.8 | 14.3 | 10.9 | 2.7 | 1.4 | 6.2 | 16.6 | 15.8
150475 | 06/03/1980 | 18.7 | 26.1 | 9.8 | 5.854 | 18 | 24 | 17.4 | 14.5 | 10.8 | 3.3 | 1.5 | 6.2 | 19.7 | 17.9
150475 | 06/04/1980 | 17.5 | 21.8 | 11.6 | 3.421 | 16.7 | 24 | 16.5 | 15.1 | 10.9 | 3.7 | 1.5 | 6.2 | 17.3 | 15.8
150475 | 06/05/1980 | 20.3 | 26.3 | 15.4 | 3.888 | 20.9 | 24 | 18.7 | 15.4 | 11.1 | 4.2 | 1.6 | 6.2 | 20.8 | 20.3
150475 | 06/06/1980 | 20.3 | 26.7 | 14.5 | 4.534 | 20.6 | 24 | 19.4 | 16.3 | 11.4 | 4.6 | 1.7 | 6.2 | 20.8 | 20.3
150475 | 06/07/1980 | 15.4 | 21.3 | 8.3 | 4.045 | 14.8 | 24 | 16.5 | 16 | 11.8 | 5 | 1.8 | 6.2 | 15.9 | 13.7
150475 | 06/08/1980 | 15 | 22 | 5.7 | 6.061 | 13.9 | 24 | 14.3 | 13.9 | 11.7 | 5.4 | 1.9 | 6.2 | 15.4 | 12.1
150475 | 06/09/1980 | 17.6 | 24 | 11.7 | 4.58 | 17.9 | 24 | 16.4 | 14.3 | 11.5 | 5.7 | 1.9 | 6.2 | 18 | 15.2
150475 | 06/10/1980 | 15.9 | 22.5 | 6.6 | 5.36 | 14.6 | 24 | 15.5 | 14.4 | 11.5 | 6 | 2 | 6.2 | 15.9 | 14.5
150475 | 06/11/1980 | 18.3 | 25.7 | 7.7 | 6.474 | 16.7 | 24 | 16.6 | 14.4 | 11.5 | 6.2 | 2.1 | 6.2 | 18.7 | 17.1
150475 | 06/12/1980 | 20.7 | 28.4 | 13.3 | 5.151 | 20.9 | 24 | 18.3 | 15.6 | 11.7 | 6.4 | 2.2 | 6.2 | 20.3 | 18.7
150475 | 06/13/1980 | 21.9 | 26.5 | 16.7 | 3.429 | 21.6 | 24 | 20.5 | 17 | 12.2 | 6.7 | 2.3 | 6.2 | 22 | 21.7
150475 | 06/14/1980 | 21.4 | 28.5 | 12.1 | 5.172 | 20.3 | 24 | 20.2 | 17.5 | 12.8 | 6.9 | 2.4 | 6.2 | 21.4 | 20.4
150475 | 06/15/1980 | 13.9 | 20.5 | 8 | 4.543 | 14.3 | 24 | 15.8 | 16.3 | 13.1 | 7.2 | 2.5 | 6.2 | 15.1 | 13.1
150475 | 06/16/1980 | 16.4 | 23.4 | 7.9 | 5.843 | 15.7 | 24 | 15.9 | 14.9 | 13 | 7.5 | 2.7 | 6.2 | 17 | 15.7
150475 | 06/17/1980 | 19.4 | 24.5 | 11.2 | 4.99 | 17.9 | 24 | 17.7 | 15.6 | 12.8 | 7.7 | 2.8 | 6.2 | 19.2 | 17.9
150475 | 06/18/1980 | 16.2 | 22.2 | 9.6 | 3.916 | 15.9 | 24 | 16.9 | 16 | 13 | 7.9 | 2.9 | 6.2 | 16.7 | 15.5
150475 | 06/19/1980 | 15.3 | 22.6 | 6.1 | 5.911 | 14.4 | 24 | 15.3 | 14.8 | 12.9 | 8.1 | 3 | 6.2 | 15.8 | 14.5
150475 | 06/20/1980 | 16.7 | 22.3 | 10.1 | 4.235 | 16.2 | 24 | 15.4 | 14.6 | 12.8 | 8.2 | 3.1 | 6.2 | 16.3 | 15.8
150475 | 06/21/1980 | 20.9 | 29.2 | 11.4 | 6.386 | 20.3 | 24 | 18.8 | 15.6 | 12.7 | 8.4 | 3.2 | 6.1 | 21.1 | 19.4
150475 | 06/22/1980 | 22.2 | 27.6 | 16.2 | 4.356 | 21.9 | 24 | 20.1 | 17.2 | 13.1 | 8.5 | 3.3 | 6.1 | 21.8 | 21.6
150475 | 06/23/1980 | 24.2 | 30.3 | 16.9 | 4.769 | 23.6 | 24 | 22.1 | 18.4 | 13.7 | 8.7 | 3.4 | 6.1 | 24.4 | 22.9
150475 | 06/24/1980 | 23.6 | 30.7 | 17.3 | 4.678 | 24 | 24 | 22.4 | 19.5 | 14.4 | 8.9 | 3.5 | 6.1 | 23.7 | 22.6
150475 | 06/25/1980 | 25.3 | 32.2 | 16.8 | 5.618 | 24.5 | 24 | 23.2 | 19.9 | 15 | 9.1 | 3.7 | 6.1 | 25.4 | 24.5
150475 | 06/26/1980 | 23.6 | 29.5 | 18.2 | 3.994 | 23.9 | 24 | 23.4 | 20.7 | 15.6 | 9.3 | 3.8 | 6.1 | 24.4 | 22.1
150475 | 06/27/1980 | 20.9 | 26.5 | 15.1 | 3.993 | 20.8 | 24 | 20.9 | 19.9 | 16 | 9.6 | 3.9 | 6.1 | 21.4 | 19.6
150475 | 06/28/1980 | 20 | 26.5 | 12 | 4.932 | 19.3 | 24 | 19.7 | 19 | 16 | 9.8 | 4 | 6.1 | 20 | 16.9
150475 | 06/29/1980 | 17.2 | 23 | 11.7 | 4.039 | 17.4 | 24 | 18.1 | 18 | 15.9 | 10.1 | 4.1 | 6.1 | 17.9 | 15.5
150475 | 06/30/1980 | 20.7 | 27.1 | 10.9 | 5.799 | 19 | 24 | 19.1 | 17.5 | 15.6 | 10.3 | 4.3 | 6.1 | 20.9 | 19.2
150475 | 07/01/1980 | 20 | 24.8 | 13.6 | 3.635 | 19.2 | 24 | 20.1 | 18.6 | 15.6 | 10.4 | 4.4 | 6.1 | 20.3 | 18.3
150475 | 07/02/1980 | 19.6 | 25.9 | 11.5 | 5.303 | 18.7 | 24 | 19.1 | 17.9 | 15.6 | 10.6 | 4.5 | 6.1 | 20.1 | 19
150475 | 07/03/1980 | 22.1 | 28.7 | 14.1 | 5.186 | 21.4 | 24 | 20.7 | 18.5 | 15.6 | 10.7 | 4.6 | 6.1 | 22 | 21.8
150475 | 07/04/1980 | 23.8 | 29.7 | 17 | 4.734 | 23.4 | 24 | 22.1 | 19.4 | 15.8 | 10.9 | 4.8 | 6.1 | 23.9 | 22.2
150475 | 07/05/1980 | 22.4 | 28.7 | 16.5 | 4.406 | 22.6 | 24 | 22.5 | 20.2 | 16.2 | 11 | 4.9 | 6.1 | 23.4 | 21.1
150475 | 07/06/1980 | 23.5 | 31.9 | 14.1 | 6.426 | 23 | 24 | 22.3 | 20.1 | 16.5 | 11.2 | 5 | 6.1 | 24 | 21.5
150475 | 07/07/1980 | 26.9 | 34.6 | 20.3 | 5.317 | 27.5 | 24 | 24.8 | 21.4 | 16.9 | 11.3 | 5.1 | 6.1 | 26.4 | 24.6
150475 | 07/08/1980 | 22.5 | 27.3 | 15.3 | 3.983 | 21.3 | 24 | 22.7 | 21.5 | 17.4 | 11.5 | 5.3 | 6.1 | 22.9 | 21.8
150475 | 07/09/1980 | 24.3 | 30.3 | 16.2 | 4.904 | 23.3 | 24 | 23.3 | 21.1 | 17.6 | 11.7 | 5.4 | 6.1 | 24.3 | 23.3
150475 | 07/10/1980 | 27.8 | 36.1 | 17.6 | 6.555 | 26.9 | 24 | 25.3 | 21.9 | 17.8 | 11.9 | 5.5 | 6.1 | 27.3 | 26.9
150475 | 07/11/1980 | 27.4 | 34 | 20.4 | 4.851 | 27.2 | 24 | 26.1 | 23.2 | 18.3 | 12.1 | 5.6 | 6.1 | 27.2 | 26.4
150475 | 07/12/1980 | 26.2 | 33 | 18.1 | 5.098 | 25.6 | 24 | 25.3 | 23.3 | 18.7 | 12.4 | 5.8 | 6.1 | 25.5 | 24.8
150475 | 07/13/1980 | 26.4 | 33.4 | 18.2 | 5.233 | 25.8 | 24 | 24.6 | 22.8 | 19 | 12.6 | 5.9 | 6.1 | 25.8 | 23.9
150475 | 07/14/1980 | 26.6 | 32.4 | 22.3 | 3.32 | 27.4 | 24 | 25.6 | 23.3 | 19.2 | 12.8 | 6 | 6.1 | 26.7 | 24.9
150475 | 07/15/1980 | 26.1 | 33.5 | 17.7 | 5.873 | 25.6 | 24 | 25.9 | 23.5 | 19.4 | 13 | 6.2 | 6.1 | 26.3 | 26
150475 | 07/16/1980 | 23.2 | 29.6 | 17.5 | 4.499 | 23.6 | 24 | 23.4 | 23 | 19.6 | 13.2 | 6.3 | 6.1 | 23.3 | 21
150475 | 07/17/1980 | 24.3 | 31.4 | 17.4 | 5.139 | 24.4 | 24 | 23.8 | 22.3 | 19.5 | 13.4 | 6.4 | 6.1 | 24.6 | 23.4
150475 | 07/18/1980 | 23.5 | 29.6 | 18.6 | 4.317 | 24.1 | 24 | 23.4 | 22.3 | 19.5 | 13.6 | 6.6 | 6.1 | 23.7 | 21.9
150475 | 07/19/1980 | 22.4 | 29.1 | 16.2 | 5.151 | 22.7 | 24 | 22.2 | 21.7 | 19.4 | 13.8 | 6.7 | 6.1 | 21.9 | 21.9
150475 | 07/20/1980 | 20.9 | 26 | 16.4 | 3.773 | 21.2 | 24 | 21.3 | 20.9 | 19.2 | 13.9 | 6.8 | 6.1 | 21.5 | 20.3
150475 | 07/21/1980 | 20.9 | 26.3 | 14.6 | 4.077 | 20.5 | 24 | 21.1 | 20.5 | 18.9 | 14 | 7 | 6.1 | 21.5 | 19.6
150475 | 07/22/1980 | 19.8 | 24.1 | 14 | 3.439 | 19.1 | 24 | 20.2 | 20.1 | 18.7 | 14.1 | 7.1 | 6.1 | 19.9 | 18.4
150475 | 07/23/1980 | 21.7 | 28.5 | 13.6 | 5.176 | 21.1 | 24 | 21 | 19.8 | 18.4 | 14.2 | 7.2 | 6.1 | 22.1 | 20.7
150475 | 07/24/1980 | 23.7 | 33.7 | 14.5 | 6.881 | 24.1 | 24 | 22.4 | 20.5 | 18.3 | 14.2 | 7.3 | 6.1 | 23.6 | 21.9
150475 | 07/25/1980 | 20.6 | 26.6 | 15.5 | 3.946 | 21.1 | 24 | 21.3 | 20.9 | 18.4 | 14.3 | 7.5 | 6.1 | 20.9 | 19.5
150475 | 07/26/1980 | 19.4 | 25.7 | 12.1 | 4.922 | 18.9 | 24 | 20.3 | 19.9 | 18.4 | 14.3 | 7.6 | 6.1 | 20.2 | 18.9
150475 | 07/27/1980 | 22 | 30.3 | 12.1 | 6.484 | 21.2 | 24 | 21.1 | 19.8 | 18.2 | 14.4 | 7.7 | 6.1 | 22.2 | 21
150475 | 07/28/1980 | 21.8 | 28.7 | 15.3 | 5.061 | 22 | 24 | 21.7 | 20.5 | 18.2 | 14.4 | 7.8 | 6.1 | 21.9 | 20.1
150475 | 07/29/1980 | 23.3 | 30.6 | 14.6 | 5.704 | 22.6 | 24 | 22.3 | 20.5 | 18.3 | 14.4 | 7.9 | 6.1 | 23.6 | 22
150475 | 07/30/1980 | 24.6 | 31.8 | 18.7 | 4.727 | 25.3 | 24 | 23.7 | 21.6 | 18.5 | 14.5 | 8.1 | 6.1 | 24.5 | 22.5
150475 | 07/31/1980 | 22.1 | 29.6 | 14.7 | 4.907 | 22.2 | 24 | 22.3 | 21.5 | 18.8 | 14.6 | 8.2 | 6.1 | 22.3 | 20.2
150475 | 08/01/1980 | 23.5 | 30.8 | 14.2 | 5.93 | 22.5 | 24 | 22.7 | 21.2 | 18.9 | 14.6 | 8.3 | 6.1 | 23.4 | 22.4
150475 | 08/02/1980 | 21.3 | 28.1 | 15.7 | 4.797 | 21.9 | 24 | 21.9 | 21.2 | 18.9 | 14.7 | 8.4 | 6.1 | 21.6 | 20
150475 | 08/03/1980 | 23.1 | 30.4 | 13.9 | 5.856 | 22.2 | 24 | 22.3 | 20.9 | 18.9 | 14.8 | 8.5 | 6.1 | 23.6 | 21
150475 | 08/04/1980 | 21.5 | 26.7 | 17.5 | 3.259 | 22.1 | 24 | 22 | 21.4 | 19 | 14.9 | 8.6 | 6.1 | 21.7 | 18.2
150475 | 08/05/1980 | 21.8 | 28.6 | 15.3 | 4.62 | 22 | 24 | 21.4 | 20.7 | 18.9 | 14.9 | 8.7 | 6.1 | 21.7 | 18.6
150475 | 08/06/1980 | 23.5 | 32.2 | 14.2 | 5.944 | 23.2 | 24 | 21.9 | 20.6 | 18.9 | 15 | 8.8 | 6.1 | 22.8 | 22.3
150475 | 08/07/1980 | 23.3 | 27.1 | 20 | 2.454 | 23.6 | 24 | 22.6 | 21.3 | 18.9 | 15 | 8.9 | 6.1 | 23.2 | 23
150475 | 08/08/1980 | 21.9 | 25.8 | 17.7 | 2.774 | 21.8 | 24 | 21.9 | 21.3 | 19 | 15.1 | 9 | 6.1 | 21.8 | 21
150475 | 08/09/1980 | 18.2 | 23.6 | 13.6 | 3.002 | 18.6 | 24 | 19.2 | 20 | 19 | 15.2 | 9.1 | 6.2 | 18.4 | 17.7
150475 | 08/10/1980 | 20.1 | 25.3 | 14.2 | 3.94 | 19.8 | 24 | 19.6 | 19.1 | 18.6 | 15.2 | 9.2 | 6.2 | 20.4 | 19.8
150475 | 04/05/1984 | 5.3 | 13 | -2 | 5.686 | 5.5 | 24 | 3.3 | 0.5 | 0 | 0.3 | 2.6 | 6.5 | 5.2 | 4
150475 | 04/06/1984 | 6.2 | 14.2 | -2 | 6.152 | 6.1 | 24 | 4.9 | 1.8 | 0 | 0.4 | 2.6 | 6.5 | 7 | 5.6
150475 | 12/25/1984 | -15.3 | -10.5 | -22.3 | 3.168 | -16.4 | 24 | -13 | -10.3 | -4 | 2.2 | 6.7 | 6.8 | -14.1 | -14
150475 | 12/26/1984 | -13.3 | -9.9 | -18.1 | 3.306 | -14 | 24 | -11.7 | -9.7 | -5.5 | 1.7 | 6.6 | 6.8 | -12.7 | -12.7
150475 | 12/27/1984 | -5 | -0.8 | -10.5 | 3.849 | -5.7 | 24 | -7.1 | -7.7 | -5.8 | 1.3 | 6.5 | 6.8 | -5.9 | -6.1
150475 | 12/28/1984 | -2.6 | 0.9 | -14.1 | 3.83 | -6.6 | 24 | -3.3 | -4.2 | -4.6 | 0.9 | 6.4 | 6.8 | -3 | -3.3
150475 | 12/29/1984 | -18.7 | -15.9 | -20.8 | 1.534 | -18.4 | 24 | -12.7 | -8 | -4.2 | 0.7 | 6.3 | 6.8 | -16.8 | -16.2
150475 | 12/30/1984 | -19.7 | -17.7 | -22.1 | 1.782 | -19.9 | 24 | -15.4 | -11.8 | -6.1 | 0.4 | 6.2 | 6.8 | -17.7 | -17.3
150475 | 01/01/1983 | -9.2 | -5 | -14.3 | 2.639 | -9.7 | 24 | -1.9 | -1.4 | 0 | 2.3 | 6.3 | 6.5
150475 | 01/02/1983 | -17.3 | -11.6 | -22.1 | 3.01 | -16.9 | 24 | -1.6 | -1.1 | 0 | 2.2 | 6.3 | 6.5
150475 | 01/03/1983 | -11.6 | -6.4 | -18.1 | 4.769 | -12.3 | 24 | -2.1 | -1.3 | 0 | 2.2 | 6.2 | 6.5
150475 | 05/10/1983 | 13.6 | 20.8 | 5.7 | 5.597 | 13.3 | 24 | 11.1 | 7.8 | 4.2 | 1.6 | 2.1 | 6.2 | 13.8 | 11.6
150475 | 01/04/1983 | -5 | -0.4 | -7.7 | 2.358 | -4.1 | 24 | -1.8 | -1.4 | 0 | 2.1 | 6.1 | 6.5
150475 | 01/05/1983 | -9.8 | -6.4 | -14.2 | 2.625 | -10.3 | 24 | -1.2 | -0.9 | 0 | 2.1 | 6 | 6.5
150475 | 01/06/1983 | -6.1 | -2.8 | -10.7 | 2.188 | -6.8 | 24 | -1.3 | -0.9 | 0 | 2.1 | 6 | 6.5
150475 | 01/07/1983 | -12.2 | -7.9 | -16.9 | 2.245 | -12.4 | 24 | -1 | -0.7 | 0 | 2 | 5.9 | 6.5
150475 | 01/08/1983 | -14.5 | -6 | -21.6 | 5.87 | -13.8 | 24 | -1.5 | -0.9 | 0 | 2 | 5.8 | 6.5
150475 | 01/09/1983 | -1 | 0.4 | -4.8 | 1.561 | -2.2 | 24 | -1.9 | -1.4 | 0 | 2 | 5.7 | 6.5
150475 | 01/10/1983 | -4.8 | 0.2 | -12.3 | 3.603 | -6.1 | 24 | -0.7 | -0.7 | 0 | 1.9 | 5.7 | 6.5
150475 | 01/11/1983 | -13.8 | -7.5 | -26.5 | 5.639 | -17 | 24 | -0.4 | -0.3 | 0 | 1.9 | 5.6 | 6.5
150475 | 01/12/1983 | -16.8 | -10.3 | -26.5 | 5.334 | -18.4 | 24 | -1.4 | -0.6 | 0 | 1.9 | 5.5 | 6.5
150475 | 01/13/1983 | -9.9 | -4.8 | -14.6 | 3.338 | -9.7 | 24 | -2 | -1.3 | 0 | 1.9 | 5.5 | 6.5
150475 | 01/14/1983 | -9.4 | -6.1 | -17.6 | 3.208 | -11.9 | 24 | -1.5 | -1.2 | 0 | 1.8 | 5.4 | 6.5
150475 | 01/15/1983 | -21.4 | -17.4 | -25.8 | 2.607 | -21.6 | 24 | -1.2 | -0.8 | 0 | 1.8 | 5.4 | 6.5
150475 | 01/16/1983 | -15.9 | -9.1 | -23.4 | 5.276 | -16.3 | 24 | -2.4 | -1.5 | 0 | 1.8 | 5.3 | 6.5
150475 | 01/17/1983 | -19.6 | -15.3 | -28.7 | 4.419 | -22 | 24 | -2 | -1.5 | -0.1 | 1.8 | 5.2 | 6.5
150475 | 01/18/1983 | -23.7 | -15.1 | -30.6 | 5.608 | -22.9 | 24 | -2.7 | -1.6 | -0.1 | 1.7 | 5.2 | 6.5
150475 | 01/19/1983 | -13.6 | -8.3 | -20.1 | 4.815 | -14.2 | 24 | -3.2 | -2.2 | -0.1 | 1.7 | 5.1 | 6.5
150475 | 01/20/1983 | -9.4 | -6 | -12.5 | 2.052 | -9.3 | 24 | -2.7 | -2 | -0.1 | 1.7 | 5.1 | 6.5
150475 | 01/21/1983 | -10.5 | -3.8 | -15.3 | 3.373 | -9.6 | 24 | -2.2 | -1.6 | -0.2 | 1.6 | 5 | 6.5
150475 | 01/22/1983 | -11.1 | -6.6 | -14.9 | 2.687 | -10.8 | 24 | -2 | -1.4 | -0.2 | 1.6 | 4.9 | 6.5
150475 | 01/23/1983 | -11.4 | -6 | -16 | 2.77 | -11 | 24 | -2 | -1.4 | -0.2 | 1.6 | 4.9 | 6.5
150475 | 01/24/1983 | -13.3 | -10.1 | -17 | 2.212 | -13.6 | 24 | -1.7 | -1.3 | -0.2 | 1.6 | 4.8 | 6.5
150475 | 01/25/1983 | -21.1 | -17.5 | -28.3 | 3.108 | -22.9 | 24 | -1.8 | -1.2 | -0.2 | 1.5 | 4.8 | 6.5
150475 | 01/26/1983 | -26.4 | -19.4 | -33.6 | 4.814 | -26.5 | 24 | -3 | -1.8 | -0.2 | 1.5 | 4.7 | 6.5
150475 | 01/01/1987 | -8.5 | -5.3 | -10.4 | 1.729 | -7.9 | 24 | -6.5 | -4.7 | -2.3 | 0.9 | 5.6 | 6.4 | -7.6 | -7.5
150475 | 01/02/1987 | -7 | -0.6 | -10 | 3.008 | -5.3 | 24 | -6 | -5 | -2.9 | 0.8 | 5.5 | 6.4 | -6.5 | -6.2
150475 | 01/03/1987 | -5 | -1.5 | -7.7 | 2.159 | -4.6 | 24 | -4.9 | -4.6 | -3.1 | 0.6 | 5.4 | 6.4 | -4.8 | -4.8
150475 | 05/10/1987 | 21.3 | 29.5 | 11.8 | 6.299 | 20.7 | 24 | 19.2 | 15.3 | 9 | 2.7 | 1.6 | 6.1 | 21.5 | 20.1
150475 | 01/04/1987 | -2.4 | 0.9 | -5.8 | 2.369 | -2.5 | 24 | -3.1 | -3.4 | -2.9 | 0.5 | 5.3 | 6.4 | -2.7 | -2.8
150475 | 01/05/1987 | -1.8 | -0.5 | -2.7 | 0.726 | -1.6 | 24 | -2.1 | -2.3 | -2.3 | 0.4 | 5.2 | 6.4 | -1.9 | -2
150475 | 01/06/1987 | -2.3 | 1 | -7.3 | 2.097 | -3.2 | 24 | -2 | -1.9 | -1.8 | 0.4 | 5.2 | 6.4 | -2.3 | -2.4
150475 | 01/07/1987 | -7.5 | -4 | -9.7 | 1.873 | -6.9 | 24 | -5.1 | -3.5 | -1.8 | 0.4 | 5.1 | 6.4 | -6.5 | -6.3
150475 | 01/08/1987 | -6.3 | 0.3 | -10.6 | 3.548 | -5.2 | 24 | -5.3 | -4.4 | -2.5 | 0.3 | 5 | 6.4 | -5.8 | -5.6
150475 | 01/09/1987 | -7.3 | -3.4 | -10.5 | 1.958 | -7 | 24 | -5.3 | -4.3 | -2.8 | 0.3 | 4.9 | 6.4 | -6.2 | -6.1
150475 | 01/10/1987 | -8.9 | -5.2 | -11.6 | 2.073 | -8.4 | 24 | -7 | -5.5 | -3.2 | 0.2 | 4.8 | 6.4 | -8.1 | -7.9
150475 | 01/11/1987 | -5.1 | 1.2 | -10.4 | 4.022 | -4.6 | 24 | -5.4 | -5.3 | -3.7 | 0.1 | 4.7 | 6.4 | -5 | -5.2
150475 | 01/12/1987 | -1.6 | 4.2 | -5.9 | 2.998 | -0.9 | 24 | -2.4 | -3.2 | -3.3 | 0 | 4.7 | 6.4 | -1.5 | -1.7
150475 | 01/13/1987 | -0.6 | 4.1 | -3.2 | 2.198 | 0.5 | 24 | -1.2 | -1.9 | -2.4 | 0 | 4.6 | 6.4 | -0.7 | -0.8
150475 | 01/14/1987 | -3.2 | -0.1 | -9.1 | 2.359 | -4.6 | 24 | -2.6 | -1.9 | -1.7 | 0 | 4.5 | 6.4 | -3.3 | -3.3
150475 | 01/15/1987 | -14 | -9.9 | -18.5 | 2.703 | -14.2 | 24 | -9.4 | -5.5 | -2.3 | 0 | 4.4 | 6.4 | -12.4 | -12
150475 | 01/16/1987 | -15.4 | -9 | -20.3 | 3.88 | -14.7 | 24 | -12.4 | -9.3 | -4.3 | 0 | 4.4 | 6.4 | -14.1 | -13.6
150475 | 01/17/1987 | -11 | -7.7 | -12.9 | 1.887 | -10.3 | 24 | -10.3 | -8.9 | -5.6 | 0 | 4.3 | 6.4 | -11 | -10.8
150475 | 01/18/1987 | -12 | -7.4 | -15.5 | 2.554 | -11.5 | 24 | -10.4 | -9 | -6.1 | 0 | 4.2 | 6.4 | -11.1 | -10.8
150475 | 01/19/1987 | -9.3 | -4.2 | -14.1 | 2.795 | -9.2 | 24 | -8.5 | -8 | -6.1 | 0 | 4.1 | 6.4 | -8.8 | -9
150475 | 01/20/1987 | -14.4 | -9.8 | -20 | 3.343 | -14.9 | 24 | -11.5 | -9.1 | -6.1 | 0 | 4.1 | 6.4 | -13.5 | -13
150475 | 01/21/1987 | -7.7 | -0.4 | -13.4 | 4.219 | -6.9 | 24 | -8.2 | -8.4 | -6.4 | 0 | 4 | 6.4 | -7.5 | -7.8
150475 | 01/22/1987 | -17.6 | -12.8 | -26 | 4.069 | -19.4 | 24 | -12.3 | -8.9 | -6.1 | 0 | 3.9 | 6.4 | -15.8 | -15.4
150475 | 01/23/1987 | -24.4 | -19 | -28.8 | 3.139 | -23.9 | 24 | -18.1 | -13.7 | -7.5 | 0 | 3.9 | 6.4 | -21.4 | -20.6
150475 | 01/24/1987 | -22.8 | -18.7 | -27.5 | 3.395 | -23.1 | 24 | -18.1 | -15.2 | -9.3 | 0 | 3.8 | 6.4 | -19.7 | -19.3
150475 | 01/25/1987 | -17.3 | -12.8 | -21.2 | 3.001 | -17 | 24 | -15.1 | -13.9 | -10 | 0 | 3.8 | 6.4 | -15.6 | -15.5
150475 | 01/26/1987 | -10.9 | -5.2 | -18.2 | 5.291 | -11.7 | 24 | -11.7 | -11.9 | -9.6 | 0 | 3.7 | 6.4 | -10.8 | -11
150475 | 01/27/1987 | -6.7 | -2.5 | -9.7 | 2.252 | -6.1 | 24 | -7.4 | -8.3 | -8.1 | 0 | 3.6 | 6.4 | -6.6 | -6.9
150475 | 01/28/1987 | -8.2 | -2.6 | -13.5 | 3.867 | -8.1 | 24 | -7.5 | -7.5 | -6.6 | 0 | 3.6 | 6.4 | -7.3 | -7.4
150475 | 01/29/1987 | -5 | -2.4 | -6.1 | 1.262 | -4.3 | 24 | -5.5 | -5.8 | -5.5 | 0 | 3.5 | 6.4 | -5 | -5.1
150475 | 01/30/1987 | -7.4 | -4 | -10.5 | 2.171 | -7.3 | 24 | -5.6 | -5.2 | -4.6 | 0 | 3.5 | 6.4 | -6.4 | -6.2
150475 | 01/31/1987 | -4.6 | 0.9 | -11.5 | 4.453 | -5.3 | 24 | -5.5 | -5.3 | -4.2 | 0 | 3.4 | 6.4 | -4.7 | -4.9
150475 | 02/01/1987 | -3.3 | 0.6 | -6.1 | 2.185 | -2.8 | 24 | -3.6 | -3.8 | -3.6 | 0 | 3.4 | 6.4 | -3.3 | -3.3
150475 | 02/02/1987 | -2.2 | 4 | -8.9 | 3.664 | -2.5 | 24 | -2.8 | -3.1 | -2.9 | 0 | 3.3 | 6.4 | -1.9 | -2.4
150475 | 02/03/1987 | -7.6 | -0.4 | -14.5 | 4.804 | -7.5 | 24 | -5.5 | -4.3 | -2.7 | 0 | 3.3 | 6.4 | -6.4 | -6.3
150475 | 02/04/1987 | -9.1 | -2.8 | -15 | 3.923 | -8.9 | 24 | -5.9 | -4.7 | -3 | 0 | 3.2 | 6.4 | -6.9 | -6.6
150475 | 02/05/1987 | -2.9 | 4.1 | -8.8 | 4.501 | -2.4 | 24 | -3.8 | -4.2 | -3.2 | 0 | 3.2 | 6.4 | -2.9 | -3
150475 | 02/06/1987 | -1 | 4.1 | -4.9 | 2.941 | -0.4 | 24 | -1.8 | -2.4 | -2.6 | 0 | 3.1 | 6.4 | -1.1 | -1.3
150475 | 02/07/1987 | 0.9 | 6.7 | -3.9 | 3.831 | 1.4 | 24 | -1.1 | -1.6 | -1.9 | 0 | 3.1 | 6.4 | 0.7 | 0
150475 | 02/08/1987 | -7.3 | -3.3 | -10.7 | 2.147 | -7 | 24 | -4 | -2.1 | -1.4 | 0 | 3 | 6.4 | -6.7 | -6.5
150475 | 02/09/1987 | -3.2 | 5.1 | -9.5 | 4.703 | -2.2 | 24 | -4.1 | -4 | -2.1 | 0 | 3 | 6.4 | -3.6 | -3.9
150475 | 02/10/1987 | -2 | 3.8 | -7.3 | 3.873 | -1.8 | 24 | -2.4 | -2.6 | -2.2 | 0 | 2.9 | 6.4 | -1.8 | -1.9
150475 | 02/11/1987 | -0.2 | 5.4 | -4 | 3.034 | 0.7 | 24 | -0.9 | -1.3 | -1.6 | 0 | 2.9 | 6.4 | -0.1 | -0.4
150475 | 02/12/1987 | -1.2 | 2.7 | -3.4 | 1.945 | -0.4 | 24 | -0.3 | -0.6 | -1.1 | 0 | 2.9 | 6.4 | -0.6 | -0.9
150475 | 02/13/1987 | -1.2 | 4.4 | -5 | 3.041 | -0.3 | 24 | -0.9 | -0.8 | -0.8 | 0 | 2.8 | 6.4 | -1.1 | -1.3
150475 | 02/14/1987 | -4.5 | -1.7 | -8.5 | 1.826 | -5.1 | 24 | -3 | -1.7 | -0.8 | 0 | 2.8 | 6.4 | -3.9 | -4.1
150475 | 02/15/1987 | -8.3 | -4.6 | -12.4 | 2.575 | -8.5 | 24 | -6.6 | -4.3 | -1.7 | 0 | 2.7 | 6.4 | -7.7 | -7.7
150475 | 02/16/1987 | -7.3 | -2.2 | -10.2 | 2.819 | -6.2 | 24 | -5.7 | -4.7 | -2.6 | 0 | 2.7 | 6.4 | -6.4 | -6.4
150475 | 02/17/1987 | -6.2 | -0.5 | -11.5 | 4.116 | -6 | 24 | -6 | -5.1 | -3.2 | 0 | 2.7 | 6.4 | -6.4 | -6.2
150475 | 02/18/1987 | -4 | 2.2 | -8.8 | 3.834 | -3.3 | 24 | -4.8 | -4.6 | -3.3 | 0 | 2.6 | 6.3 | -4.6 | -4.6
150475 | 02/19/1987 | -2.3 | 4 | -7.3 | 4.11 | -1.7 | 24 | -3.4 | -3.6 | -3 | 0 | 2.6 | 6.3 | -3.1 | -3.1
150475 | 08/24/1986 | 15.4 | 19.8 | 11.2 | 2.939 | 15.5 | 24 | 15 | 15.6 | 15.9 | 14.6 | 10.7 | 6.1 | 15.1 | 14.6
150475 | 08/25/1986 | 20.2 | 26.9 | 13.9 | 4.866 | 20.4 | 24 | 18.5 | 16.4 | 15.7 | 14.5 | 10.8 | 6.1 | 20.1 | 19.6
150475 | 08/26/1986 | 16.1 | 20.9 | 8.3 | 3.601 | 14.6 | 24 | 17.1 | 17.3 | 15.9 | 14.5 | 10.8 | 6.1 | 15.9 | 15.2
150475 | 08/27/1986 | 10.5 | 15.7 | 4.8 | 3.995 | 10.3 | 24 | 12.3 | 14.9 | 15.8 | 14.4 | 10.9 | 6.1 | 10.6 | 10.1
150475 | 08/28/1986 | 12.1 | 18.8 | 4.8 | 5.117 | 11.8 | 24 | 12 | 13.3 | 15.2 | 14.4 | 10.9 | 6.1 | 11.9 | 11.5
150475 | 08/29/1986 | 13.8 | 20.3 | 6.5 | 4.844 | 13.4 | 24 | 13.4 | 13.5 | 14.6 | 14.3 | 11 | 6.1 | 13.9 | 12.7
150475 | 08/30/1986 | 16.8 | 21.5 | 10.8 | 4.075 | 16.2 | 24 | 15.6 | 14.5 | 14.4 | 14.2 | 11 | 6.1 | 17 | 15.7
150475 | 08/31/1986 | 20.6 | 26 | 15.2 | 3.857 | 20.6 | 24 | 18.7 | 16.3 | 14.6 | 14.1 | 11 | 6.1 | 20.4 | 19.1
150475 | 09/01/1986 | 20.7 | 26.7 | 14.4 | 4.287 | 20.6 | 24 | 19.5 | 17.5 | 15.1 | 14.1 | 11.1 | 6.1 | 20.6 | 19.8
150475 | 09/02/1986 | 18.8 | 23.4 | 13.3 | 3.503 | 18.4 | 24 | 18.4 | 17.7 | 15.6 | 14 | 11.1 | 6.1 | 18.7 | 17.8
150475 | 09/03/1986 | 19 | 23.8 | 14.8 | 2.906 | 19.3 | 24 | 18.5 | 17.6 | 15.9 | 14.1 | 11.1 | 6.1 | 18.8 | 18.5
150475 | 09/04/1986 | 15.1 | 19.7 | 10.7 | 3.313 | 15.2 | 24 | 15.9 | 16.8 | 16 | 14.1 | 11.2 | 6.1 | 15.1 | 13.8
150475 | 07/09/1983 | 25.6 | 29.9 | 21.1 | 3.047 | 25.5 | 24 | 24.3 | 21.5 | 16.8 | 12.1 | 6.7 | 6.1 | 25.7 | 25
150475 | 07/10/1983 | 25.6 | 30.4 | 20.3 | 3.697 | 25.4 | 24 | 24.2 | 21.7 | 17.4 | 12.3 | 6.8 | 6.1 | 25.7 | 24.3
150475 | 07/11/1983 | 22.3 | 25.6 | 16.7 | 2.573 | 21.2 | 24 | 22.5 | 21.6 | 17.8 | 12.5 | 6.9 | 6.1 | 22.3 | 21
150475 | 07/12/1983 | 22.4 | 28.5 | 14.1 | 5.208 | 21.3 | 24 | 21.3 | 20.3 | 17.9 | 12.7 | 7 | 6.1 | 22.1 | 22
150475 | 07/13/1983 | 24.7 | 30.4 | 16.6 | 4.892 | 23.5 | 24 | 22.9 | 20.7 | 17.9 | 12.8 | 7.1 | 6.1 | 24.6 | 23.4
150475 | 07/14/1983 | 26.4 | 31.1 | 20.9 | 3.676 | 26 | 24 | 24.8 | 21.9 | 18.1 | 13 | 7.2 | 6.1 | 26.5 | 25.2
150475 | 07/15/1983 | 24.5 | 27.9 | 21.1 | 2.346 | 24.5 | 24 | 23.9 | 22.4 | 18.5 | 13.2 | 7.3 | 6.1 | 24.5 | 23.5
150475 | 07/16/1983 | 23.9 | 26.7 | 21.2 | 2.131 | 24 | 24 | 23.2 | 21.9 | 18.7 | 13.3 | 7.4 | 6.1 | 23.6 | 23.5
150475 | 07/17/1983 | 23.8 | 27.6 | 19.4 | 3.028 | 23.5 | 24 | 23 | 21.6 | 18.8 | 13.5 | 7.5 | 6.1 | 23.6 | 23.6
150475 | 07/18/1983 | 24 | 28.4 | 19.3 | 3.15 | 23.9 | 24 | 23.1 | 21.6 | 18.8 | 13.7 | 7.6 | 6.1 | 23.9 | 23.7
150475 | 07/19/1983 | 25.8 | 30 | 20.9 | 3.347 | 25.5 | 24 | 24.1 | 21.9 | 18.9 | 13.8 | 7.7 | 6.1 | 25.6 | 25.3
150475 | 07/20/1983 | 25.3 | 29.4 | 20 | 3.195 | 24.7 | 24 | 24.5 | 22.6 | 19.1 | 14 | 7.8 | 6.1 | 25.5 | 25
150475 | 07/21/1983 | 26.5 | 30.4 | 22.2 | 3.106 | 26.3 | 24 | 25.4 | 23 | 19.4 | 14.1 | 7.9 | 6.1 | 26.6 | 26.1
150475 | 07/22/1983 | 24.5 | 30.6 | 19 | 4.129 | 24.8 | 24 | 24.4 | 23 | 19.6 | 14.3 | 8 | 6.1 | 24.9 | 23.9
150475 | 07/23/1983 | 22.2 | 26.2 | 17.5 | 2.921 | 21.9 | 24 | 22.2 | 22.1 | 19.7 | 14.5 | 8.2 | 6.1 | 22.1 | 20.8
150475 | 07/24/1983 | 21.6 | 25.6 | 16.3 | 3.194 | 21 | 24 | 21.6 | 21.2 | 19.5 | 14.6 | 8.3 | 6.1 | 21.7 | 21.1
150475 | 07/25/1983 | 21.2 | 25.4 | 15.9 | 3.541 | 20.7 | 24 | 21.2 | 20.7 | 19.3 | 14.7 | 8.4 | 6.1 | 21.3 | 21
150475 | 07/26/1983 | 22.2 | 27.5 | 15 | 4.499 | 21.3 | 24 | 21.3 | 20.4 | 19 | 14.8 | 8.5 | 6.1 | 22.2 | 21.3
150475 | 07/27/1983 | 23.1 | 26.6 | 18.3 | 2.988 | 22.5 | 24 | 22.2 | 20.9 | 18.9 | 14.9 | 8.6 | 6.1 | 23 | 22.3
150475 | 07/28/1983 | 25.3 | 29.8 | 20.7 | 3.201 | 25.3 | 24 | 23.8 | 21.6 | 19 | 14.9 | 8.7 | 6.1 | 25.1 | 24.8
150475 | 07/29/1983 | 26.1 | 31.5 | 21.5 | 3.754 | 26.5 | 24 | 24.6 | 22.4 | 19.2 | 15 | 8.8 | 6.1 | 25.6 | 25.7
150475 | 07/30/1983 | 22.7 | 25.5 | 19.5 | 1.824 | 22.5 | 24 | 22.4 | 22.2 | 19.5 | 15.1 | 8.9 | 6.1 | 21.9 | 22
150475 | 07/31/1983 | 20.9 | 25.2 | 17.1 | 2.918 | 21.2 | 24 | 21 | 21 | 19.5 | 15.2 | 9 | 6.1 | 21 | 19.7
150475 | 08/01/1983 | 21.3 | 27.1 | 14.9 | 4.489 | 21 | 24 | 21.1 | 20.4 | 19.2 | 15.3 | 9.1 | 6.1 | 21.6 | 21
150475 | 08/02/1983 | 21.7 | 25.5 | 15.6 | 3.579 | 20.6 | 24 | 20.8 | 20.3 | 19 | 15.3 | 9.2 | 6.1 | 21.5 | 20.9
150475 | 08/03/1983 | 26 | 30.6 | 21.8 | 3.261 | 26.2 | 24 | 24.2 | 21.4 | 19 | 15.4 | 9.3 | 6.1 | 25.9 | 25.3
150475 | 08/04/1983 | 24.5 | 28.9 | 19.5 | 3.431 | 24.2 | 24 | 24.1 | 22.3 | 19.3 | 15.4 | 9.4 | 6.1 | 24.9 | 24.2
150475 | 08/05/1983 | 25 | 29.7 | 18.5 | 4.048 | 24.1 | 24 | 24 | 22.4 | 19.6 | 15.5 | 9.5 | 6.2 | 24.8 | 24.7
150475 | 08/06/1983 | 26 | 31.2 | 20.2 | 4.08 | 25.7 | 24 | 24.8 | 22.9 | 19.8 | 15.6 | 9.6 | 6.2 | 25.4 | 25.5
150475 | 08/07/1983 | 26 | 33.3 | 17.6 | 5.795 | 25.5 | 24 | 24.3 | 22.7 | 20 | 15.7 | 9.7 | 6.2 | 25.7 | 24.1
150475 | 08/08/1983 | 23 | 27.8 | 17.7 | 3.248 | 22.8 | 24 | 23.4 | 22.9 | 20.2 | 15.8 | 9.8 | 6.2 | 22.7 | 21.9
150475 | 08/09/1983 | 20.2 | 23.8 | 16.5 | 2.573 | 20.2 | 24 | 20.6 | 21.4 | 20.1 | 15.9 | 9.9 | 6.2 | 20.3 | 19.7
150475 | 08/10/1983 | 22.5 | 27.9 | 17.6 | 4.073 | 22.8 | 24 | 21.9 | 20.9 | 19.8 | 16 | 10 | 6.2 | 22.7 | 20.4
150475 | 08/11/1983 | 19.2 | 25 | 14.3 | 3.937 | 19.7 | 24 | 20.3 | 20.6 | 19.6 | 16 | 10.1 | 6.2 | 19.9 | 18.8
150475 | 08/12/1983 | 19.3 | 25.3 | 12.1 | 4.795 | 18.7 | 24 | 19.5 | 19.7 | 19.3 | 16 | 10.2 | 6.2 | 19.7 | 18.7
150475 | 08/13/1983 | 22 | 28.3 | 16.2 | 4.443 | 22.3 | 24 | 21.2 | 20 | 19 | 16.1 | 10.3 | 6.2 | 22 | 21.5
150475 | 08/14/1983 | 22.8 | 28.6 | 15 | 4.962 | 21.8 | 24 | 21.9 | 20.6 | 19 | 16.1 | 10.4 | 6.2 | 22.6 | 21.9
150475 | 08/15/1983 | 24 | 29.5 | 16.5 | 4.802 | 23 | 24 | 22.7 | 21.1 | 19.1 | 16.1 | 10.5 | 6.2 | 23.9 | 23.2
150475 | 07/17/1987 | 26.2 | 31 | 21.9 | 3.408 | 26.5 | 24 | 24.5 | 21.6 | 18.2 | 14.6 | 8.7 | 6 | 26.3 | 24.1
150475 | 07/18/1987 | 25.5 | 29.8 | 21.6 | 2.734 | 25.7 | 24 | 24.5 | 22.4 | 18.7 | 14.6 | 8.8 | 6 | 25.7 | 24
150475 | 07/19/1987 | 26.5 | 31.5 | 22.3 | 3.307 | 26.9 | 24 | 25.2 | 22.8 | 19.1 | 14.7 | 8.9 | 6 | 26.3 | 25.3
150475 | 07/20/1987 | 25.8 | 30 | 21.2 | 3.155 | 25.6 | 24 | 24.4 | 22.9 | 19.5 | 14.8 | 9 | 6 | 25.3 | 25.2
150475 | 07/21/1987 | 26.6 | 30.7 | 23.2 | 2.653 | 27 | 24 | 25.5 | 23.2 | 19.8 | 15 | 9.1 | 6 | 26.8 | 25.5
150475 | 07/22/1987 | 26.6 | 31.8 | 21.1 | 3.85 | 26.5 | 24 | 25.5 | 23.5 | 20.1 | 15.1 | 9.2 | 6 | 26.6 | 24.5
150475 | 07/23/1987 | 26.6 | 31.6 | 21.4 | 3.636 | 26.5 | 24 | 25.6 | 23.7 | 20.3 | 15.3 | 9.3 | 6 | 26.6 | 25.4
150475 | 07/24/1987 | 23.8 | 29.2 | 18.1 | 3.994 | 23.7 | 24 | 24.1 | 23.4 | 20.5 | 15.4 | 9.4 | 6 | 23.9 | 23.5
150475 | 07/25/1987 | 23.1 | 26.6 | 18.1 | 2.953 | 22.4 | 24 | 22.8 | 22.5 | 20.5 | 15.6 | 9.5 | 6 | 23.1 | 22.7
150475 | 07/26/1987 | 23.9 | 28 | 20.5 | 2.744 | 24.3 | 24 | 23.4 | 22.3 | 20.3 | 15.7 | 9.6 | 6 | 24 | 23.3
150475 | 07/27/1987 | 22.7 | 26.7 | 19.7 | 2.493 | 23.2 | 24 | 22.9 | 22.2 | 20.2 | 15.8 | 9.7 | 6 | 23.2 | 22.2
150475 | 07/28/1987 | 25.4 | 32 | 19.1 | 4.913 | 25.6 | 24 | 24.1 | 22.2 | 20.2 | 15.9 | 9.8 | 6.1 | 25.6 | 25.1
150475 | 07/29/1987 | 26.8 | 31.7 | 21.1 | 3.938 | 26.4 | 24 | 25.6 | 23.3 | 20.3 | 16 | 9.9 | 6.1 | 26.9 | 26.3
150475 | 07/30/1987 | 27.3 | 31.9 | 22.2 | 3.572 | 27.1 | 24 | 26.3 | 24 | 20.6 | 16.1 | 10 | 6.1 | 27.6 | 26.6
150475 | 07/31/1987 | 28.3 | 34 | 21.8 | 4.411 | 27.9 | 24 | 26.9 | 24.5 | 20.9 | 16.2 | 10.1 | 6.1 | 28.4 | 27.2
150475 | 08/01/1987 | 27.7 | 33.1 | 22.6 | 3.914 | 27.9 | 24 | 27.2 | 25.1 | 21.3 | 16.3 | 10.2 | 6.1 | 27.9 | 26.9
150475 | 08/02/1987 | 27.1 | 32.6 | 20.9 | 4.336 | 26.8 | 24 | 26.4 | 24.9 | 21.6 | 16.5 | 10.3 | 6.1 | 27.2 | 26.3
150475 | 08/03/1987 | 23.5 | 29.5 | 18.6 | 3.401 | 24.1 | 24 | 24.2 | 24.3 | 21.7 | 16.6 | 10.4 | 6.1 | 23.4 | 21.9
150475 | 08/04/1987 | 19.6 | 23.2 | 14.6 | 3.189 | 18.9 | 24 | 21.1 | 22.3 | 21.5 | 16.8 | 10.5 | 6.1 | 20.2 | 19
150475 | 08/05/1987 | 20.4 | 26.5 | 13.2 | 4.854 | 19.9 | 24 | 20.8 | 21 | 20.9 | 16.8 | 10.6 | 6.1 | 21.1 | 18.9
150475 | 08/06/1987 | 22 | 28.4 | 16.5 | 4.56 | 22.5 | 24 | 21.7 | 21.2 | 20.5 | 16.9 | 10.7 | 6.1 | 22 | 20.4
150475 | 08/07/1987 | 20.9 | 25.6 | 14.5 | 3.837 | 20.1 | 24 | 21.1 | 21 | 20.2 | 16.9 | 10.8 | 6.1 | 21.2 | 20.5
150475 | 08/08/1987 | 21.1 | 26.4 | 17.3 | 3.359 | 21.9 | 24 | 21.3 | 20.9 | 20 | 16.9 | 10.9 | 6.1 | 21.4 | 20.6
150475 | 08/09/1987 | 22 | 29.4 | 15.5 | 5.133 | 22.5 | 24 | 21.5 | 20.8 | 19.8 | 16.9 | 11 | 6.1 | 22 | 20.8
150475 | 08/10/1987 | 21.8 | 27.3 | 15.2 | 4.307 | 21.3 | 24 | 21.7 | 21 | 19.7 | 16.9 | 11.1 | 6.1 | 22.4 | 20.7
150475 | 08/11/1987 | 22.7 | 27.9 | 16.8 | 4.029 | 22.4 | 24 | 22.1 | 21.2 | 19.7 | 16.9 | 11.1 | 6.1 | 22.7 | 21
150475 | 08/12/1987 | 20.4 | 23 | 17.2 | 1.616 | 20.1 | 24 | 20.9 | 21.1 | 19.8 | 16.9 | 11.2 | 6.1 | 20.3 | 19.8
150475 | 08/13/1987 | 19.1 | 24.4 | 14.9 | 3.19 | 19.7 | 24 | 19.3 | 19.8 | 19.6 | 16.9 | 11.3 | 6.1 | 19.1 | 18.4
150475 | 08/14/1987 | 21.4 | 26.6 | 15.2 | 4.029 | 20.9 | 24 | 20.7 | 19.8 | 19.3 | 16.9 | 11.4 | 6.1 | 21.7 | 20.8
150475 | 08/15/1987 | 25 | 30.9 | 18.7 | 4.34 | 24.8 | 24 | 23.3 | 21 | 19.2 | 16.8 | 11.5 | 6.1 | 25 | 24.2
150475 | 08/16/1987 | 21.8 | 24.3 | 16.6 | 2.249 | 20.5 | 24 | 22.4 | 21.9 | 19.5 | 16.8 | 11.5 | 6.1 | 21.9 | 20.8
150475 | 08/17/1987 | 18.9 | 24 | 13.3 | 3.705 | 18.7 | 24 | 19.4 | 20.2 | 19.6 | 16.8 | 11.6 | 6.1 | 18.9 | 17.7
150475 | 08/18/1987 | 18.5 | 23.6 | 14 | 3.509 | 18.8 | 24 | 18.9 | 19.3 | 19.3 | 16.8 | 11.7 | 6.1 | 18.8 | 17
150475 | 08/19/1987 | 18.4 | 24.2 | 11.2 | 4.705 | 17.7 | 24 | 18.4 | 18.8 | 18.9 | 16.8 | 11.8 | 6.1 | 18.4 | 17.3
150475 | 08/20/1987 | 19.4 | 24.8 | 11.9 | 4.588 | 18.4 | 24 | 19 | 18.7 | 18.6 | 16.8 | 11.8 | 6.1 | 19.7 | 18.6
150475 | 08/21/1987 | 21.4 | 26.2 | 16.4 | 3.515 | 21.3 | 24 | 20.5 | 19.5 | 18.5 | 16.7 | 11.9 | 6.1 | 21.1 | 20.1
150475 | 08/22/1987 | 16.4 | 21 | 11.7 | 3.373 | 16.4 | 24 | 17.8 | 19 | 18.5 | 16.7 | 12 | 6.1 | 16.7 | 14.4
150475 | 08/23/1987 | 14.4 | 20.7 | 7.9 | 4.462 | 14.3 | 24 | 15.7 | 17.3 | 18.2 | 16.6 | 12 | 6.1 | 14.7 | 13.4
150475 | 08/24/1987 | 16.4 | 24.2 | 7.6 | 5.613 | 15.9 | 24 | 15.9 | 16.4 | 17.6 | 16.5 | 12.1 | 6.1 | 16.3 | 15
150475 | 08/25/1987 | 15.6 | 20.4 | 10.8 | 3.306 | 15.6 | 24 | 16.1 | 16.7 | 17.3 | 16.5 | 12.1 | 6.2 | 15.8 | 15
150475 | 08/26/1987 | 16.3 | 20.6 | 12.6 | 2.919 | 16.6 | 24 | 16.5 | 16.6 | 17 | 16.3 | 12.2 | 6.2 | 16.5 | 15.7
150475 | 08/27/1987 | 16.2 | 20.8 | 10.6 | 3.719 | 15.7 | 24 | 16.7 | 16.7 | 16.8 | 16.2 | 12.2 | 6.2 | 16.8 | 16.2
150475 | 08/28/1987 | 17.6 | 23.4 | 11.9 | 4.083 | 17.7 | 24 | 18 | 17.1 | 16.8 | 16.1 | 12.3 | 6.2 | 18.6 | 17.8
150475 | 08/29/1987 | 20.5 | 27.7 | 11.5 | 5.75 | 19.6 | 24 | 19.1 | 17.7 | 16.8 | 16 | 12.3 | 6.2 | 20.7 | 18.3
150475 | 08/30/1987 | 17.1 | 21.7 | 11.5 | 3.295 | 16.6 | 24 | 18.4 | 18.5 | 17.1 | 16 | 12.4 | 6.2 | 17.5 | 15
150475 | 08/31/1987 | 13.8 | 20 | 6.8 | 4.211 | 13.4 | 24 | 14.8 | 16.6 | 17 | 15.9 | 12.4 | 6.2 | 13.7 | 12.2
150475 | 09/01/1987 | 18.4 | 25.7 | 12.2 | 5.141 | 19 | 24 | 17.3 | 16.4 | 16.7 | 15.9 | 12.4 | 6.2 | 18.7 | 15.7
150475 | 09/02/1987 | 16.4 | 22.9 | 9.3 | 4.658 | 16.1 | 24 | 17.5 | 17.1 | 16.6 | 15.8 | 12.5 | 6.2 | 17.5 | 16.2
150475 | 09/03/1987 | 18.6 | 26.1 | 11.3 | 5.269 | 18.7 | 24 | 17.9 | 17.2 | 16.7 | 15.7 | 12.5 | 6.2 | 18.8 | 15.3
150475 | 09/04/1987 | 22.3 | 31.6 | 14.5 | 6.122 | 23.1 | 24 | 20.5 | 18.3 | 16.8 | 15.7 | 12.5 | 6.2 | 22.2 | 19.9
150475 | 09/05/1987 | 21.4 | 29 | 15 | 4.256 | 22 | 24 | 21.1 | 19.6 | 17.2 | 15.7 | 12.6 | 6.2 | 21.4 | 20
150475 | 09/06/1987 | 18.6 | 24 | 12.1 | 4.211 | 18.1 | 24 | 19 | 19 | 17.5 | 15.7 | 12.6 | 6.2 | 18.8 | 17.9
150475 | 09/07/1987 | 19.3 | 25.2 | 13.7 | 4.151 | 19.5 | 24 | 19.1 | 18.6 | 17.6 | 15.7 | 12.6 | 6.2 | 19.5 | 18.6
150475 | 09/08/1987 | 16.8 | 22.6 | 10.1 | 4.097 | 16.4 | 24 | 17.6 | 18.2 | 17.6 | 15.7 | 12.7 | 6.2 | 16.5 | 15.6
150475 | 09/09/1987 | 17.4 | 25.1 | 10.6 | 5.296 | 17.9 | 24 | 17.2 | 17.3 | 17.4 | 15.8 | 12.7 | 6.2 | 17.6 | 15.3
150475 | 03/01/1985 | 0.3 | 5.4 | -5.3 | 3.36 | 0.1 | 24 | 0 | -0.6 | -1.2 | -0.1 | 2.3 | 6.6 | 0.6 | -0.2
150475 | 03/02/1985 | -4.2 | -1.9 | -6.1 | 1.526 | -4 | 24 | -0.5 | -0.4 | -0.6 | 0 | 2.2 | 6.6 | -3 | -3.2
150475 | 03/03/1985 | -6.6 | -5 | -8.2 | 0.922 | -6.6 | 24 | -3.6 | -2.2 | -0.8 | 0 | 2.2 | 6.6 | -5.7 | -6
150475 | 03/04/1985 | -7.3 | -4.8 | -9.9 | 1.409 | -7.4 | 24 | -2.7 | -2.4 | -1.3 | 0 | 2.2 | 6.6 | -8.1 | -8
150475 | 03/05/1985 | -11.1 | -4.2 | -18.5 | 4.43 | -11.4 | 24 | -2.5 | -2.1 | -1.4 | -0.1 | 2.1 | 6.6
150475 | 03/06/1985 | -8 | -0.8 | -19 | 7.002 | -9.9 | 24 | -2.8 | -2.2 | -1.4 | -0.1 | 2.1 | 6.6
150475 | 09/05/1986 | 11.5 | 16.2 | 7.3 | 3.198 | 11.8 | 24 | 13.1 | 15.1 | 15.8 | 14.1 | 11.2 | 6.1 | 11.7 | 10.7
150475 | 09/06/1986 | 10.2 | 15.5 | 5.6 | 3.629 | 10.6 | 24 | 11.4 | 13.4 | 15.2 | 14.1 | 11.2 | 6.1 | 10.6 | 9.3
150475 | 09/07/1986 | 10.9 | 18 | 3.3 | 5.209 | 10.7 | 24 | 11.2 | 12.5 | 14.5 | 14.1 | 11.3 | 6.1 | 11.1 | 10.2
150475 | 09/08/1986 | 12 | 19.1 | 5 | 5.191 | 12.1 | 24 | 12 | 12.6 | 14 | 14 | 11.3 | 6.2 | 11.9 | 10.9
150475 | 09/09/1986 | 11.8 | 15.5 | 6.9 | 2.92 | 11.2 | 24 | 11.5 | 12.4 | 13.6 | 13.9 | 11.3 | 6.2 | 11.5 | 11.4
150475 | 09/10/1986 | 15.2 | 22.9 | 10.5 | 4.544 | 16.7 | 24 | 14.7 | 13.3 | 13.4 | 13.7 | 11.3 | 6.2 | 15.6 | 15.3
150475 | 09/11/1986 | 12.2 | 15.9 | 8.6 | 2.571 | 12.3 | 24 | 13.1 | 13.8 | 13.5 | 13.6 | 11.3 | 6.2 | 12.3 | 12.3
150475 | 09/12/1986 | 13.3 | 21 | 7.3 | 5.227 | 14.2 | 24 | 13 | 13.1 | 13.5 | 13.5 | 11.4 | 6.2 | 13.2 | 12.6
150475 | 09/13/1986 | 8.7 | 13.4 | 3.8 | 3.295 | 8.6 | 24 | 10.4 | 12.4 | 13.3 | 13.5 | 11.4 | 6.2 | 9 | 8.8
150475 | 12/31/1986 | -5 | -0.7 | -9 | 2.372 | -4.9 | 24 | -3.9 | -3 | -1.9 | 1 | 5.7 | 6.4 | -4.6 | -4.7
150475 | 09/15/1986 | 9.9 | 15.8 | 5.7 | 3.511 | 10.8 | 24 | 10.3 | 10.8 | 12.5 | 13.2 | 11.4 | 6.2 | 10 | 9.6
150475 | 09/16/1986 | 8.2 | 11.3 | 4.3 | 2.504 | 7.8 | 24 | 8.6 | 10.3 | 12.1 | 13.1 | 11.4 | 6.2 | 8 | 7.7
150475 | 09/17/1986 | 13.6 | 21.3 | 8.2 | 4.529 | 14.8 | 24 | 12.1 | 10.8 | 11.8 | 13 | 11.4 | 6.2 | 13.5 | 13.3
150475 | 09/18/1986 | 12.7 | 17.3 | 8.2 | 3.08 | 12.8 | 24 | 12.8 | 12.3 | 11.9 | 12.8 | 11.4 | 6.2 | 12.9 | 12.7
150475 | 09/19/1986 | 12.4 | 17.2 | 9.5 | 2.369 | 13.4 | 24 | 12.4 | 12.4 | 12.1 | 12.7 | 11.4 | 6.2 | 12.3 | 12.2
150475 | 09/20/1986 | 13.6 | 19.6 | 7.8 | 4.143 | 13.7 | 24 | 13 | 12.3 | 12.2 | 12.6 | 11.4 | 6.2 | 13.7 | 13.7
150475 | 09/21/1986 | 19.3 | 23.8 | 14.8 | 3.187 | 19.3 | 24 | 16.8 | 14 | 12.5 | 12.6 | 11.4 | 6.2 | 19 | 18.7
150475 | 09/22/1986 | 14.7 | 18.4 | 10 | 2.697 | 14.2 | 24 | 15.5 | 15.2 | 13.1 | 12.5 | 11.4 | 6.2 | 14.3 | 14.5
150475 | 09/23/1986 | 12.7 | 19.8 | 7.3 | 4.107 | 13.6 | 24 | 12.7 | 13.5 | 13.3 | 12.6 | 11.4 | 6.2 | 12.1 | 12.1
150475 | 09/24/1986 | 15.5 | 21.3 | 9.7 | 4.174 | 15.5 | 24 | 14 | 13.3 | 13.2 | 12.6 | 11.4 | 6.2 | 15.2 | 14.8
150475 | 09/25/1986 | 19.3 | 24 | 13.2 | 3.405 | 18.6 | 24 | 17.7 | 15.2 | 13.4 | 12.6 | 11.4 | 6.2 | 18.8 | 18.3
150475 | 09/26/1986 | 18.5 | 25.9 | 12.2 | 5.078 | 19.1 | 24 | 16.8 | 15.6 | 13.8 | 12.6 | 11.4 | 6.2 | 17.6 | 17.5
150475 | 09/27/1986 | 16.3 | 22.6 | 11.4 | 3.93 | 17 | 24 | 15.8 | 15.6 | 14.1 | 12.6 | 11.4 | 6.2 | 15.4 | 15.3
150475 | 09/28/1986 | 14.3 | 20.3 | 8.3 | 4.084 | 14.3 | 24 | 13.8 | 14.5 | 14.2 | 12.7 | 11.4 | 6.2 | 13.7 | 13.7
150475 | 09/29/1986 | 13 | 17.2 | 9 | 2.432 | 13.1 | 24 | 13.6 | 14.2 | 14 | 12.8 | 11.4 | 6.2 | 12.7 | 12.6
150475 | 09/30/1986 | 12.6 | 19.4 | 5.9 | 4.652 | 12.7 | 24 | 12.1 | 13.1 | 13.8 | 12.8 | 11.4 | 6.2 | 11.6 | 11.5
150475 | 10/01/1986 | 12.7 | 18.9 | 7.5 | 3.735 | 13.2 | 24 | 11.8 | 12.5 | 13.4 | 12.8 | 11.4 | 6.2 | 11.8 | 11.8
150475 | 10/02/1986 | 13.6 | 18.8 | 10.5 | 2.949 | 14.7 | 24 | 13.2 | 12.9 | 13.2 | 12.8 | 11.4 | 6.2 | 13.6 | 13.3
150475 | 10/03/1986 | 9.4 | 12.9 | 5.7 | 2.267 | 9.3 | 24 | 11.1 | 12.6 | 13.1 | 12.8 | 11.4 | 6.3 | 9.6 | 9
150475 | 10/04/1986 | 8.2 | 13.2 | 4 | 3.234 | 8.6 | 24 | 9.2 | 10.9 | 12.7 | 12.7 | 11.4 | 6.3 | 8.5 | 8.1
150475 | 10/05/1986 | 6.9 | 10.1 | 0.3 | 3.012 | 5.2 | 24 | 8.5 | 10.4 | 12.2 | 12.7 | 11.4 | 6.3 | 6.9 | 6.2
150475 | 10/06/1986 | 7.1 | 13.3 | -0.7 | 5.158 | 6.3 | 24 | 6.7 | 8.6 | 11.6 | 12.6 | 11.4 | 6.3 | 6.9 | 6.3
150475 | 10/07/1986 | 13.2 | 20.1 | 8.2 | 4.299 | 14.2 | 24 | 11.7 | 10.1 | 11.1 | 12.4 | 11.4 | 6.3 | 13.1 | 12.5
150475 | 10/08/1986 | 7.7 | 12.5 | 1.9 | 3.087 | 7.2 | 24 | 9.5 | 10.9 | 11.2 | 12.3 | 11.4 | 6.3 | 7.9 | 7.3
150475 | 10/09/1986 | 3.3 | 9.8 | -3.2 | 4.254 | 3.3 | 24 | 5.6 | 8.6 | 11 | 12.2 | 11.4 | 6.3 | 3.8 | 4
150475 | 10/10/1986 | 6.2 | 10.4 | 0.7 | 3.98 | 5.6 | 24 | 5.9 | 7.5 | 10.4 | 12 | 11.4 | 6.3 | 6.1 | 5.6
150475 | 10/11/1986 | 4.3 | 8.6 | 1.3 | 2.265 | 5 | 24 | 6 | 7.9 | 10 | 11.9 | 11.3 | 6.3 | 4.2 | 4.2
150475 | 10/12/1986 | 1.8 | 4.7 | -2.8 | 2.144 | 1 | 24 | 3.5 | 6.3 | 9.5 | 11.7 | 11.3 | 6.3 | 1.7 | 1.7
150475 | 10/13/1986 | 0.2 | 4.3 | -3.8 | 2.937 | 0.3 | 24 | 1.8 | 4.8 | 8.8 | 11.5 | 11.3 | 6.3 | 0.4 | 0.6
150475 | 10/14/1986 | 3.1 | 10 | -1 | 4.075 | 4.5 | 24 | 3.2 | 4.5 | 8.1 | 11.3 | 11.3 | 6.3 | 3 | 2.4
150475 | 10/15/1986 | 3.3 | 9 | -2 | 3.844 | 3.5 | 24 | 3.7 | 4.8 | 7.6 | 11 | 11.2 | 6.3 | 3.6 | 3.2
150475 | 10/16/1986 | 7.2 | 14 | 1.9 | 4.094 | 8 | 24 | 6.8 | 6.1 | 7.5 | 10.8 | 11.2 | 6.3 | 7.4 | 6.9
150475 | 10/17/1986 | 5 | 12.4 | 0.4 | 4.274 | 6.4 | 24 | 5.8 | 6.5 | 7.6 | 10.6 | 11.2 | 6.3 | 5.4 | 5.1
150475 | 10/18/1986 | 6.1 | 13 | 0.8 | 4.322 | 6.9 | 24 | 6.1 | 6.5 | 7.7 | 10.4 | 11.1 | 6.3 | 6.1 | 5.8
150475 | 10/19/1986 | 9 | 17.2 | 2.9 | 4.832 | 10.1 | 24 | 7.9 | 7.2 | 7.8 | 10.2 | 11.1 | 6.3 | 8.9 | 8.8
150475 | 10/20/1986 | 12.8 | 20.3 | 6.9 | 4.472 | 13.6 | 24 | 10.7 | 8.9 | 8.1 | 10.1 | 11.1 | 6.3 | 11.5 | 11.6
150475 | 10/21/1986 | 13.3 | 21 | 7.4 | 4.662 | 14.2 | 24 | 11.1 | 9.8 | 8.7 | 10 | 11 | 6.3 | 12.2 | 12
150475 | 10/22/1986 | 12.1 | 17.1 | 9.2 | 2.675 | 13.2 | 24 | 11.4 | 10.7 | 9.2 | 10 | 11 | 6.3 | 11.5 | 11.6
150475 | 10/23/1986 | 10.2 | 13.9 | 7.3 | 2.392 | 10.6 | 24 | 10.3 | 10.3 | 9.6 | 10 | 10.9 | 6.3 | 10.1 | 10
150475 | 10/24/1986 | 7.2 | 9.4 | 4.9 | 1.48 | 7.2 | 24 | 8.2 | 9.5 | 9.8 | 10 | 10.9 | 6.3 | 7.4 | 7.2
150475 | 10/25/1986 | 8.7 | 12.1 | 6.3 | 1.938 | 9.2 | 24 | 8.9 | 9 | 9.6 | 10 | 10.9 | 6.3 | 9 | 8.8
150475 | 10/26/1986 | 8.3 | 13.2 | 4.5 | 2.883 | 8.9 | 24 | 8.9 | 9.2 | 9.5 | 10 | 10.8 | 6.3 | 8.4 | 8.4
150475 | 10/27/1986 | 9 | 16.3 | 3.4 | 4.708 | 9.9 | 24 | 8.2 | 8.7 | 9.4 | 10 | 10.8 | 6.3 | 8.3 | 8.3
150475 | 10/28/1986 | 9.8 | 16.5 | 3.3 | 3.78 | 9.9 | 24 | 9.5 | 9.3 | 9.4 | 10 | 10.7 | 6.3 | 9.4 | 8.8
150475 | 10/29/1986 | 4.1 | 9.9 | -0.1 | 3.42 | 4.9 | 24 | 5.8 | 8.1 | 9.3 | 10 | 10.7 | 6.3 | 4.3 | 4.2
150475 | 10/30/1986 | 5.7 | 11.4 | -1.2 | 4.975 | 5.1 | 24 | 5.4 | 6.7 | 8.9 | 9.9 | 10.7 | 6.4 | 5.7 | 5
150475 | 10/31/1986 | 6.6 | 10.2 | -1.6 | 3.83 | 4.3 | 24 | 7.4 | 7.8 | 8.6 | 9.9 | 10.6 | 6.4 | 6.3 | 5.7
150475 | 11/01/1986 | -3.1 | 1.4 | -6.2 | 2.428 | -2.4 | 24 | 0.5 | 5.2 | 8.3 | 9.8 | 10.6 | 6.4 | -3 | -2.8
150475 | 11/02/1986 | 0.1 | 6.5 | -5.5 | 4.354 | 0.5 | 24 | 0.2 | 3.1 | 7.4 | 9.7 | 10.6 | 6.4 | 0 | -0.4
150475 | 11/03/1986 | 1.2 | 6.6 | -5.5 | 3.684 | 0.6 | 24 | 2.2 | 3.4 | 6.7 | 9.5 | 10.5 | 6.4 | 1.1 | 0.9
150475 | 11/04/1986 | -2.1 | 3.6 | -6.2 | 3.426 | -1.3 | 24 | 0 | 2.7 | 6.2 | 9.4 | 10.5 | 6.4 | -2.1 | -1.9
150475 | 11/05/1986 | 2.3 | 10.8 | -2.6 | 4.389 | 4.1 | 24 | 0.8 | 2.3 | 5.6 | 9.1 | 10.4 | 6.4 | 1.7 | 1.3
150475 | 11/06/1986 | 3.3 | 7.3 | 1 | 1.984 | 4.2 | 24 | 2.6 | 2.9 | 5.3 | 8.9 | 10.4 | 6.4 | 3.1 | 2.9
150475 | 11/07/1986 | 6 | 10.3 | 2.3 | 2.956 | 6.3 | 24 | 4.6 | 4 | 5.3 | 8.7 | 10.3 | 6.4 | 5.8 | 5.6
150475 | 11/08/1986 | -1.9 | 10.8 | -9.2 | 5.354 | 0.8 | 24 | 2.4 | 4.5 | 5.5 | 8.5 | 10.3 | 6.4 | -1.7 | -2.6
150475 | 11/09/1986 | -8.6 | -5.7 | -11.4 | 1.632 | -8.6 | 24 | -2.3 | 1.9 | 5.3 | 8.4 | 10.2 | 6.4 | -7.9 | -7.8
150475 | 11/10/1986 | -10.9 | -8.6 | -14.9 | 1.994 | -11.8 | 24 | -7.4 | 0 | 4.6 | 8.2 | 10.2 | 6.4 | -10.4 | -10
150475 | 11/11/1986 | -10.8 | -5.9 | -16.6 | 4.264 | -11.3 | 24 | -7.3 | 0 | 3.8 | 8 | 10.1 | 6.4 | -9.8 | -9.7
150475 | 11/12/1986 | -13.5 | -8.2 | -15.3 | 2.026 | -11.8 | 24 | -8.4 | 0 | 3.3 | 7.8 | 10.1 | 6.4 | -12.6 | -12.5
150475 | 11/13/1986 | -10.5 | -6.1 | -15 | 3.111 | -10.6 | 24 | -7.8 | -3.5 | 2.4 | 7.5 | 10 | 6.4 | -9.7 | -9.9
150475 | 11/14/1986 | -5.6 | 1 | -9.8 | 3.856 | -4.4 | 24 | -5.1 | -3.9 | 1.1 | 7.2 | 9.9 | 6.4 | -5.5 | -5.6
150475 | 11/15/1986 | -7.2 | -4.3 | -10.3 | 1.493 | -7.3 | 24 | -5.5 | -3.4 | 0.6 | 6.8 | 9.9 | 6.4 | -6.9 | -6.6
150475 | 11/16/1986 | -4.2 | 2.7 | -10.5 | 4.451 | -3.9 | 24 | -4.5 | -3.9 | 0.1 | 6.5 | 9.8 | 6.4 | -4.2 | -4.2
150475 | 11/17/1986 | -6.7 | -3.4 | -10.8 | 2.032 | -7.1 | 24 | -4.8 | -3 | 0 | 6.1 | 9.7 | 6.4 | -6 | -6
150475 | 11/18/1986 | -8.3 | -4.6 | -12.6 | 2.19 | -8.6 | 24 | -6.1 | -4.1 | 0 | 5.8 | 9.6 | 6.4 | -7.7 | -7.4
150475 | 11/19/1986 | -5.9 | -1.5 | -12 | 4.138 | -6.8 | 24 | -5.9 | -4.8 | 0 | 5.5 | 9.5 | 6.4 | -5.8 | -5.9
150475 | 11/20/1986 | -6.4 | -2.4 | -11.2 | 2.788 | -6.8 | 24 | -3.9 | -2.8 | 0 | 5.3 | 9.4 | 6.4 | -5.2 | -5
150475 | 11/21/1986 | -5 | 1.2 | -11 | 4.361 | -4.9 | 24 | -4.2 | -3.3 | 0 | 5.1 | 9.3 | 6.4 | -4.2 | -4.3
150475 | 11/22/1986 | -1.8 | 0.7 | -4.7 | 1.553 | -2 | 24 | -1.5 | -1.4 | 0 | 4.8 | 9.2 | 6.4 | -1.3 | -1.5
150475 | 11/23/1986 | -7.9 | -4 | -13.3 | 2.971 | -8.7 | 24 | -4.3 | -2.3 | 0 | 4.7 | 9.1 | 6.4 | -6.5 | -6.4
150475 | 11/24/1986 | -4.5 | 1.8 | -13.9 | 5.197 | -6.1 | 24 | -4.5 | -3.7 | 0 | 4.5 | 9 | 6.4 | -4.1 | -4.2
150475 | 11/25/1986 | -0.7 | 4.3 | -3.6 | 2.744 | 0.4 | 24 | -1 | -1.3 | 0 | 4.3 | 8.9 | 6.4 | -0.4 | -0.6
150475 | 11/26/1986 | -4.2 | 2.2 | -8.7 | 3.154 | -3.3 | 24 | -2.6 | -1.4 | 0 | 4.2 | 8.8 | 6.4 | -3.6 | -3.4
150475 | 11/27/1986 | -1 | 4.5 | -5.3 | 3.379 | -0.4 | 24 | -1.9 | -1.8 | 0 | 4 | 8.7 | 6.4 | -1.1 | -1.4
150475 | 11/28/1986 | 1.5 | 5.2 | -0.7 | 2.01 | 2.3 | 24 | -0.1 | -0.2 | 0 | 3.9 | 8.6 | 6.4 | 0.1 | 0.2
150475 | 12/30/1982 | -18.7 | -11.3 | -27 | 5.93 | -19.2 | 24 | -2.2 | -1.4 | 0 | 2.3 | 6.5 | 6.5
150475 | 02/20/1987 | -0.7 | 5.2 | -4.4 | 3.34 | 0.4 | 24 | -2 | -2.5 | -2.5 | 0 | 2.6 | 6.3 | -1.3 | -1.6
150475 | 02/21/1987 | 0.2 | 5.2 | -2.2 | 2.622 | 1.5 | 24 | -0.6 | -1.1 | -1.7 | 0 | 2.5 | 6.3 | 0.3 | -0.1
150475 | 02/22/1987 | -0.8 | 2.8 | -2.9 | 2.132 | -0.1 | 24 | -0.2 | -0.5 | -1 | 0 | 2.5 | 6.3 | -0.5 | -0.6
150475 | 02/23/1987 | -0.6 | 2.1 | -2.5 | 1.672 | -0.2 | 24 | -0.8 | -0.7 | -0.7 | 0 | 2.5 | 6.3 | -0.6 | -0.8
150475 | 02/24/1987 | -0.1 | 3.5 | -2.1 | 2.042 | 0.7 | 24 | -0.5 | -0.6 | -0.6 | 0 | 2.4 | 6.3 | -0.4 | -0.6
150475 | 01/20/1982 | -20.4 | -14.9 | -28.6 | 5.597 | -21.8 | 24 | -4.1 | -3.1 | -1.8 | 1.3 | 5.2 | 6.5
150475 | 01/21/1982 | -12.7 | -8.9 | -16 | 2.475 | -12.5 | 24 | -4.3 | -3.5 | -2 | 1.2 | 5.1 | 6.5
150475 | 01/22/1982 | -11.5 | -9.9 | -13.7 | 1.549 | -11.8 | 24 | -3.7 | -3.2 | -2.1 | 1 | 5 | 6.5
150475 | 01/23/1982 | -16.5 | -10.3 | -26.5 | 4.881 | -18.4 | 24 | -3 | -2.9 | -2 | 0.9 | 5 | 6.5
150475 | 01/24/1982 | -29.2 | -24.5 | -36.5 | 4.337 | -30.5 | 24 | -3 | -2.4 | -1.8 | 0.8 | 4.9 | 6.4
150475 | 01/25/1982 | -24.1 | -18.9 | -29.7 | 3.304 | -24.3 | 24 | -4.1 | -3.3 | -1.9 | 0.7 | 4.8 | 6.4
150475 | 01/26/1982 | -22 | -13.4 | -31.6 | 7.525 | -22.5 | 24 | -4.3 | -3.4 | -2.1 | 0.7 | 4.8 | 6.4
150475 | 07/10/1986 | 20.2 | 25 | 15.1 | 3.782 | 20.1 | 24 | 19.7 | 18.9 | 16.8 | 12.6 | 7.1 | 6 | 19.9 | 19.6
150475 | 07/11/1986 | 18.2 | 22.8 | 13.6 | 3.276 | 18.2 | 24 | 18.3 | 18.2 | 16.7 | 12.7 | 7.2 | 6 | 18.4 | 18.4
150475 | 07/12/1986 | 18.8 | 21.7 | 15.5 | 2.24 | 18.6 | 24 | 18.3 | 17.9 | 16.5 | 12.8 | 7.3 | 6 | 18.5 | 18.4
150475 | 07/13/1986 | 19.1 | 24.1 | 13.6 | 3.797 | 18.9 | 24 | 18.6 | 17.7 | 16.4 | 12.8 | 7.4 | 6 | 19.2 | 18.7
150475 | 07/14/1986 | 20.4 | 25.9 | 12.6 | 4.746 | 19.3 | 24 | 19.5 | 18 | 16.3 | 12.9 | 7.5 | 6 | 20.8 | 20.4
150475 | 07/15/1986 | 23.1 | 26.5 | 19 | 2.678 | 22.8 | 24 | 21.6 | 19.3 | 16.5 | 12.9 | 7.6 | 6 | 23 | 22.8
150475 | 07/16/1986 | 25.5 | 30.4 | 20.9 | 3.353 | 25.7 | 24 | 23.3 | 20.4 | 16.8 | 13 | 7.7 | 6 | 25.3 | 24.7
150475 | 07/17/1986 | 26.9 | 31.2 | 22.9 | 3.102 | 27.1 | 24 | 24.9 | 21.7 | 17.4 | 13.1 | 7.7 | 6 | 26.6 | 26.1
150475 | 07/18/1986 | 26.7 | 30.3 | 22.5 | 2.826 | 26.4 | 24 | 25.2 | 22.6 | 18 | 13.2 | 7.8 | 6 | 26.3 | 26.3
150475 | 07/19/1986 | 23.3 | 26.7 | 17.9 | 2.561 | 22.3 | 24 | 23.2 | 22.3 | 18.5 | 13.4 | 7.9 | 6 | 22.9 | 22.2
150475 | 07/20/1986 | 19.7 | 23.4 | 15.2 | 3.009 | 19.3 | 24 | 20.3 | 20.6 | 18.6 | 13.6 | 8 | 6 | 19.9 | 19.4
150475 | 07/21/1986 | 20.1 | 24.8 | 13.6 | 4.016 | 19.2 | 24 | 19.7 | 19.5 | 18.3 | 13.7 | 8.1 | 6 | 20.1 | 19.6
150475 | 07/22/1986 | 22.5 | 27.9 | 15.7 | 4.433 | 21.8 | 24 | 21.3 | 19.7 | 18.1 | 13.9 | 8.2 | 6 | 22.5 | 21.9
150475 | 07/23/1986 | 24 | 28.2 | 19.2 | 3.005 | 23.7 | 24 | 22.5 | 20.6 | 18.1 | 14 | 8.3 | 6 | 23.8 | 22.8
150475 | 07/24/1986 | 22.8 | 26.7 | 19.4 | 1.949 | 23.1 | 24 | 22.4 | 21.2 | 18.3 | 14.1 | 8.4 | 6 | 22.5 | 22.4
150475 | 07/25/1986 | 21 | 25.3 | 15.8 | 3.373 | 20.6 | 24 | 20.8 | 20.4 | 18.4 | 14.2 | 8.5 | 6 | 20.9 | 20.6
150475 | 07/26/1986 | 19.9 | 24.2 | 14.7 | 3.169 | 19.5 | 24 | 19.6 | 19.5 | 18.2 | 14.3 | 8.6 | 6 | 19.8 | 19.7
150475 | 07/27/1986 | 23.1 | 26.3 | 20.2 | 2.237 | 23.3 | 24 | 21.9 | 20.1 | 18.1 | 14.3 | 8.7 | 6 | 22.8 | 22.7
150475 | 07/28/1986 | 22.3 | 26.6 | 17.2 | 3.278 | 21.9 | 24 | 21.8 | 20.5 | 18.2 | 14.4 | 8.8 | 6 | 22.3 | 22.2
150475 | 07/29/1986 | 23 | 27.8 | 18.3 | 3.543 | 23.1 | 24 | 21.7 | 20.5 | 18.3 | 14.5 | 8.9 | 6 | 22.4 | 22.3
150475 | 07/30/1986 | 22.4 | 26.4 | 17.7 | 3.043 | 22.1 | 24 | 21.7 | 20.6 | 18.4 | 14.5 | 9 | 6 | 22.1 | 21.9
150475 | 07/31/1986 | 19.2 | 23.6 | 13.8 | 3.563 | 18.7 | 24 | 19.5 | 19.9 | 18.4 | 14.6 | 9.1 | 6 | 19.1 | 18.1
150475 | 08/01/1986 | 18.8 | 24.4 | 13.2 | 4.006 | 18.8 | 24 | 18.8 | 19 | 18.2 | 14.7 | 9.2 | 6 | 18.7 | 17.7
150475 | 08/02/1986 | 16.8 | 20.9 | 11.7 | 3.275 | 16.3 | 24 | 17.4 | 18.1 | 17.8 | 14.7 | 9.3 | 6 | 17 | 16
150475 | 08/03/1986 | 18.4 | 24 | 11.9 | 4.511 | 18 | 24 | 17.9 | 17.6 | 17.4 | 14.7 | 9.3 | 6 | 18.4 | 17.4
150475 | 08/04/1986 | 19.8 | 26.2 | 13 | 4.848 | 19.6 | 24 | 18.9 | 18 | 17.2 | 14.7 | 9.4 | 6 | 19.7 | 18.9
150475 | 08/05/1986 | 20.4 | 25 | 14.1 | 4.033 | 19.6 | 24 | 19.8 | 18.6 | 17.2 | 14.7 | 9.5 | 6 | 20.4 | 20.4
150475 | 08/06/1986 | 20.3 | 24.7 | 15.5 | 3.331 | 20.1 | 24 | 19.9 | 19 | 17.3 | 14.7 | 9.6 | 6 | 20.2 | 20.3
150475 | 08/07/1986 | 18.9 | 23.1 | 15.3 | 2.584 | 19.2 | 24 | 18.7 | 18.6 | 17.3 | 14.7 | 9.7 | 6 | 18.6 | 18.5
150475 | 08/08/1986 | 19.8 | 24.9 | 13.9 | 4.04 | 19.4 | 24 | 19.1 | 18.4 | 17.3 | 14.7 | 9.7 | 6 | 19.7 | 19
150475 | 08/09/1986 | 19.6 | 25.7 | 15 | 3.972 | 20.4 | 24 | 19.2 | 18.5 | 17.3 | 14.7 | 9.8 | 6 | 19.6 | 19.1
150475 | 08/10/1986 | 14.7 | 19.2 | 10.4 | 3.131 | 14.8 | 24 | 16.3 | 17.7 | 17.2 | 14.7 | 9.9 | 6 | 15 | 14.3
150475 | 08/11/1986 | 15.6 | 21.5 | 8.2 | 4.909 | 14.9 | 24 | 15.4 | 16.2 | 16.8 | 14.7 | 10 | 6.1 | 15.2 | 15
150475 | 08/12/1986 | 16.1 | 21.3 | 10.1 | 3.847 | 15.7 | 24 | 15.7 | 16 | 16.4 | 14.7 | 10 | 6.1 | 16.1 | 15.5
150475 | 08/13/1986 | 18 | 21.9 | 13.2 | 3.145 | 17.6 | 24 | 17.3 | 16.4 | 16.1 | 14.6 | 10.1 | 6.1 | 18.3 | 17.8
150475 | 08/14/1986 | 19.7 | 23.8 | 16.7 | 2.397 | 20.3 | 24 | 18.9 | 17.5 | 16.1 | 14.6 | 10.2 | 6.1 | 19.4 | 19.2
150475 | 08/15/1986 | 21.5 | 27.6 | 14.7 | 4.71 | 21.2 | 24 | 20 | 18.1 | 16.3 | 14.5 | 10.2 | 6.1 | 21.3 | 20.9
150475 | 08/16/1986 | 22.4 | 28.2 | 16.2 | 4.361 | 22.2 | 24 | 21.4 | 19.3 | 16.7 | 14.5 | 10.3 | 6.1 | 22.4 | 21.8
150475 | 08/17/1986 | 18.7 | 23.7 | 14.2 | 3.551 | 19 | 24 | 19 | 19.1 | 17.1 | 14.5 | 10.4 | 6.1 | 18.5 | 18.4
150475 | 08/18/1986 | 18.4 | 23.6 | 12.2 | 4.008 | 17.9 | 24 | 18.2 | 18.1 | 17.1 | 14.6 | 10.4 | 6.1 | 18.3 | 18.1
150475 | 08/19/1986 | 19.8 | 25.9 | 12.8 | 4.752 | 19.4 | 24 | 18.8 | 18 | 17 | 14.6 | 10.5 | 6.1 | 19.7 | 19.1
150475 | 08/20/1986 | 17.7 | 21.8 | 11.9 | 2.907 | 16.9 | 24 | 18.1 | 18.3 | 17 | 14.6 | 10.5 | 6.1 | 17.2 | 17
150475 | 08/21/1986 | 14.7 | 19.9 | 8.8 | 3.759 | 14.4 | 24 | 15.4 | 16.6 | 16.8 | 14.6 | 10.6 | 6.1 | 14.9 | 14.5
150475 | 08/22/1986 | 16.6 | 24.5 | 12.1 | 4.243 | 18.3 | 24 | 16.2 | 16.2 | 16.4 | 14.6 | 10.6 | 6.1 | 16.4 | 16.2
150475 | 06/16/1982 | 17.5 | 24 | 8.1 | 5.754 | 16.1 | 24 | 16 | 14.5 | 12.4 | 8.4 | 3.9 | 6.1 | 17.9 | 16.1
150475 | 06/17/1982 | 17.6 | 21.8 | 12.1 | 3.14 | 17 | 24 | 17.9 | 15.8 | 12.6 | 8.6 | 4 | 6.1 | 18.5 | 16.8
150475 | 06/18/1982 | 14.3 | 20 | 9 | 3.928 | 14.5 | 24 | 15.5 | 15.2 | 12.8 | 8.7 | 4.1 | 6.1 | 15.4 | 14
150475 | 06/19/1982 | 14.4 | 18.4 | 7.4 | 3.94 | 12.9 | 24 | 14.2 | 14.2 | 12.8 | 8.8 | 4.2 | 6.1 | 14.5 | 13.5
150475 | 06/20/1982 | 14.7 | 19.9 | 9.8 | 3.597 | 14.9 | 24 | 14.8 | 14 | 12.6 | 8.9 | 4.3 | 6.1 | 15.4 | 14
150475 | 06/21/1982 | 15.4 | 20.9 | 8.8 | 4.534 | 14.9 | 24 | 15.3 | 14.2 | 12.5 | 9 | 4.4 | 6 | 16.1 | 14.5
150475 | 06/22/1982 | 16.7 | 22.4 | 8.2 | 5.159 | 15.3 | 24 | 16.1 | 14.5 | 12.5 | 9.1 | 4.5 | 6 | 17.3 | 16.2
150475 | 06/23/1982 | 19.9 | 26.9 | 12.1 | 5.276 | 19.5 | 24 | 18 | 15.5 | 12.7 | 9.2 | 4.6 | 6 | 20 | 19
150475 | 06/24/1982 | 19.8 | 25.3 | 14.3 | 3.419 | 19.8 | 24 | 19 | 16.8 | 13.1 | 9.3 | 4.7 | 6 | 19.7 | 18.8
150475 | 06/25/1982 | 15.7 | 20.9 | 10.6 | 3.653 | 15.8 | 24 | 16.7 | 16.2 | 13.5 | 9.4 | 4.8 | 6 | 16.6 | 15.2
150475 | 06/26/1982 | 16.7 | 23.5 | 7 | 5.793 | 15.3 | 24 | 16.4 | 15.4 | 13.5 | 9.6 | 4.9 | 6 | 17.5 | 16.5
150475 | 06/27/1982 | 20.8 | 26.8 | 12.6 | 5.192 | 19.7 | 24 | 19.3 | 16.4 | 13.6 | 9.7 | 5 | 6 | 21.3 | 20.4
150475 | 06/28/1982 | 21.2 | 27.7 | 13.6 | 5.457 | 20.7 | 24 | 20.5 | 17.8 | 14 | 9.8 | 5.1 | 6 | 21.7 | 20.9
150475 | 06/29/1982 | 17.5 | 23.2 | 12.2 | 4.315 | 17.7 | 24 | 18.2 | 17.6 | 14.4 | 10 | 5.2 | 6 | 18.2 | 16.6
150475 | 06/30/1982 | 17.1 | 22.7 | 9 | 4.901 | 15.9 | 24 | 17.2 | 16.6 | 14.5 | 10.1 | 5.3 | 6 | 17.4 | 16.6
150475 | 07/01/1982 | 19.5 | 25.1 | 11.8 | 4.875 | 18.5 | 24 | 18.1 | 16.5 | 14.5 | 10.2 | 5.4 | 6 | 19.6 | 18.3
150475 | 07/02/1982 | 21.2 | 25.5 | 15.7 | 3.491 | 20.6 | 24 | 20 | 17.7 | 14.6 | 10.4 | 5.5 | 6 | 21.6 | 20.3
150475 | 07/03/1982 | 24.4 | 29.8 | 16.9 | 4.649 | 23.4 | 24 | 22 | 18.8 | 15 | 10.5 | 5.6 | 6 | 23.7 | 23.1
150475 | 07/04/1982 | 25.9 | 33.3 | 16.6 | 5.907 | 25 | 24 | 23.4 | 19.9 | 15.5 | 10.7 | 5.7 | 6 | 25.7 | 25.3
150475 | 07/05/1982 | 26.6 | 31.8 | 22.6 | 3.16 | 27.2 | 24 | 24.5 | 21.3 | 16.2 | 10.9 | 5.8 | 6 | 26.2 | 24.7
150475 | 07/06/1982 | 24.2 | 28 | 17.4 | 2.722 | 22.7 | 24 | 23.7 | 21.6 | 16.8 | 11.1 | 5.9 | 6 | 24.1 | 23.8
150475 | 07/07/1982 | 18.6 | 22.6 | 15.2 | 2.973 | 18.9 | 24 | 19.5 | 20.1 | 17.1 | 11.3 | 6 | 6 | 18.4 | 17.4
150475 | 07/08/1982 | 20.4 | 27.1 | 11.9 | 5.378 | 19.5 | 24 | 19 | 18.3 | 16.9 | 11.5 | 6.1 | 6 | 20.4 | 19.3
150475 | 07/09/1982 | 22.3 | 26 | 18.6 | 2.831 | 22.3 | 24 | 21.1 | 19.2 | 16.7 | 11.7 | 6.2 | 6 | 22.1 | 21.8
150475 | 07/10/1982 | 17.1 | 20 | 14.6 | 1.843 | 17.3 | 24 | 18.4 | 18.8 | 16.7 | 11.9 | 6.3 | 6 | 17.6 | 17
150475 | 07/11/1982 | 19.9 | 25.7 | 14.1 | 4.433 | 19.9 | 24 | 19.1 | 17.9 | 16.5 | 12 | 6.4 | 6 | 20.1 | 18.8
150475 | 07/12/1982 | 21.9 | 27.2 | 14.3 | 4.637 | 20.8 | 24 | 20.4 | 18.6 | 16.4 | 12.1 | 6.5 | 6 | 21.6 | 21
150475 | 07/13/1982 | 22.8 | 28 | 16.5 | 4.065 | 22.3 | 24 | 21.2 | 19.3 | 16.5 | 12.2 | 6.6 | 6 | 22.5 | 21.7
150475 | 07/14/1982 | 23.5 | 28.8 | 16.1 | 4.55 | 22.5 | 24 | 22.3 | 20 | 16.7 | 12.3 | 6.7 | 6 | 23.8 | 22.9
150475 | 07/15/1982 | 23 | 26.8 | 20.3 | 2.188 | 23.6 | 24 | 22.2 | 20.6 | 17.1 | 12.5 | 6.8 | 6 | 22.9 | 22.3
150475 | 07/16/1982 | 24.4 | 28.7 | 19.5 | 3.232 | 24.1 | 24 | 22.6 | 20.5 | 17.3 | 12.6 | 6.9 | 6 | 24.1 | 23.4
150475 | 07/17/1982 | 23.5 | 26.3 | 18.6 | 2.414 | 22.5 | 24 | 23.1 | 21.3 | 17.6 | 12.7 | 7 | 6 | 23.5 | 22.2
150475 | 07/18/1982 | 20.3 | 25.6 | 14.4 | 4.049 | 20 | 24 | 20.7 | 20.2 | 17.8 | 12.9 | 7.1 | 6 | 20.7 | 19.5
150475 | 07/19/1982 | 20.3 | 25.9 | 13.8 | 4.221 | 19.9 | 24 | 20 | 19.4 | 17.7 | 13 | 7.2 | 6 | 20.6 | 19.6
150475 | 07/20/1982 | 24.2 | 29.6 | 16.4 | 4.959 | 23 | 24 | 22.7 | 20.1 | 17.6 | 13.1 | 7.3 | 6 | 24.7 | 23.6
150475 | 07/21/1982 | 23.9 | 28.4 | 20.2 | 3.039 | 24.3 | 24 | 23.2 | 21.2 | 17.8 | 13.3 | 7.4 | 6 | 24 | 23.6
150475 | 07/22/1982 | 22.2 | 27.8 | 16.1 | 4.206 | 22 | 24 | 22.4 | 21.1 | 18.1 | 13.4 | 7.5 | 6 | 22.6 | 21.3
150475 | 07/23/1982 | 22.2 | 29.1 | 14.1 | 5.384 | 21.6 | 24 | 21.6 | 20.5 | 18.2 | 13.5 | 7.7 | 6 | 22.5 | 21.4
150475 | 07/24/1982 | 24.8 | 30.8 | 19.3 | 4.341 | 25.1 | 24 | 23.4 | 21.2 | 18.2 | 13.6 | 7.8 | 6.1 | 24.8 | 23.3
150475 | 07/25/1982 | 22.9 | 28.8 | 18 | 3.942 | 23.4 | 24 | 23 | 21.6 | 18.5 | 13.8 | 7.9 | 6.1 | 23.2 | 22.6
150475 | 07/26/1982 | 20.4 | 25.2 | 17.5 | 2.827 | 21.4 | 24 | 20.5 | 20.7 | 18.6 | 13.9 | 8 | 6.1 | 20.1 | 19.8
150475 | 07/27/1982 | 21 | 26.3 | 14.7 | 4.255 | 20.5 | 24 | 20.7 | 19.9 | 18.4 | 14 | 8.1 | 6.1 | 21.2 | 20.2
150475 | 07/28/1982 | 21.9 | 27.5 | 14.9 | 4.534 | 21.2 | 24 | 21.5 | 20.1 | 18.2 | 14.1 | 8.2 | 6.1 | 22.4 | 21.6
150475 | 07/29/1982 | 21.5 | 27.4 | 16.1 | 3.965 | 21.8 | 24 | 21.4 | 20.5 | 18.3 | 14.2 | 8.3 | 6.1 | 21.7 | 20.1
150475 | 07/30/1982 | 20.9 | 26.3 | 14.5 | 4.327 | 20.4 | 24 | 20.7 | 20 | 18.2 | 14.3 | 8.4 | 6.1 | 21.2 | 19.9
150475 | 07/31/1982 | 23.5 | 31 | 15.2 | 5.657 | 23.1 | 24 | 21.9 | 20.2 | 18.2 | 14.3 | 8.5 | 6.1 | 23.3 | 22.5
150475 | 08/01/1982 | 23.6 | 30.2 | 16.4 | 4.758 | 23.3 | 24 | 23.3 | 21.3 | 18.3 | 14.4 | 8.6 | 6.1 | 24 | 22.5
150475 | 08/02/1982 | 24.7 | 33.8 | 13.3 | 7.607 | 23.6 | 24 | 22.8 | 21.1 | 18.6 | 14.5 | 8.7 | 6.1 | 24.8 | 22.1
150475 | 08/03/1982 | 26.2 | 31.6 | 20.7 | 3.629 | 26.2 | 24 | 25.3 | 22.7 | 18.9 | 14.6 | 8.8 | 6.1 | 26.1 | 25
150475 | 08/04/1982 | 26.1 | 32 | 18.1 | 5.153 | 25.1 | 24 | 24.6 | 22.6 | 19.3 | 14.7 | 8.9 | 6.1 | 25.7 | 24.8
150475 | 08/05/1982 | 26 | 31.1 | 21.4 | 3.51 | 26.3 | 24 | 24.9 | 23 | 19.6 | 14.8 | 9 | 6.1 | 25.7 | 24.7
150475 | 08/06/1982 | 25.3 | 31.3 | 17.8 | 4.683 | 24.6 | 24 | 24.5 | 23 | 19.8 | 15 | 9.1 | 6.1 | 25.1 | 24.2
150475 | 08/07/1982 | 24.5 | 30.6 | 18.4 | 4.137 | 24.5 | 24 | 24 | 22.9 | 20 | 15.1 | 9.2 | 6.1 | 24.4 | 23
150475 | 08/08/1982 | 19.8 | 24.5 | 15.6 | 3.301 | 20.1 | 24 | 21.1 | 21.8 | 20 | 15.2 | 9.3 | 6.1 | 20.4 | 17.1
150475 | 08/09/1982 | 16.8 | 21.5 | 11.9 | 3.275 | 16.7 | 24 | 18.6 | 20 | 19.6 | 15.3 | 9.4 | 6.1 | 17.6 | 15.1
150475 | 08/10/1982 | 16.7 | 23.1 | 10.4 | 4.679 | 16.8 | 24 | 18.1 | 18.7 | 19 | 15.4 | 9.5 | 6.1 | 17.5 | 16.2
150475 | 01/27/1982 | -6.5 | 0.7 | -14.5 | 5.053 | -6.9 | 24 | -5 | -4.1 | -2.4 | 0.6 | 4.7 | 6.4
150475 | 01/28/1982 | -17.5 | -11.5 | -21.4 | 2.776 | -16.5 | 24 | -3.4 | -3.3 | -2.5 | 0.5 | 4.6 | 6.4
150475 | 01/29/1982 | -12.4 | -5.9 | -17.3 | 3.666 | -11.6 | 24 | -4.1 | -3.5 | -2.4 | 0.4 | 4.6 | 6.4
150475 | 01/30/1982 | -21 | -15 | -31.4 | 5.221 | -23.2 | 24 | -3.2 | -3.1 | -2.4 | 0.3 | 4.5 | 6.4
150475 | 01/31/1982 | -27.5 | -18.4 | -35.9 | 6.387 | -27.2 | 24 | -4 | -3.1 | -2.2 | 0.2 | 4.4 | 6.4
150475 | 02/01/1982 | -19.6 | -12.9 | -27.4 | 6.004 | -20.2 | 24 | -5.1 | -4 | -2.5 | 0.2 | 4.3 | 6.4
150475 | 02/02/1982 | -18.7 | -13.5 | -29.3 | 5.061 | -21.4 | 24 | -4.6 | -4.2 | -2.8 | 0.1 | 4.3 | 6.4
150475 | 02/03/1982 | -31 | -22.7 | -37 | 4.519 | -29.9 | 24 | -4.2 | -3.6 | -2.7 | 0.1 | 4.2 | 6.4
150475 | 02/04/1982 | -26.8 | -18.1 | -36.3 | 6.071 | -27.2 | 24 | -5.6 | -4.5 | -2.9 | 0 | 4.1 | 6.4
150475 | 02/05/1982 | -28.5 | -21.5 | -35.9 | 4.741 | -28.7 | 24 | -5.6 | -4.7 | -3.2 | 0 | 4.1 | 6.4
150475 | 02/06/1982 | -19.3 | -9.7 | -26.9 | 6.978 | -18.3 | 24 | -6.4 | -5.2 | -3.4 | 0 | 4 | 6.4
150475 | 02/07/1982 | -12.1 | -6.9 | -17.2 | 3.03 | -12.1 | 24 | -6.1 | -5.5 | -3.7 | 0 | 3.9 | 6.4
150475 | 02/08/1982 | -20 | -14.5 | -25.1 | 3.149 | -19.8 | 24 | -5.1 | -4.7 | -3.7 | 0 | 3.9 | 6.4
150475 | 02/09/1982 | -23.1 | -20.7 | -25.1 | 1.518 | -22.9 | 24 | -5.1 | -4.6 | -3.5 | 0 | 3.8 | 6.4
150475 | 02/10/1982 | -20.7 | -15.4 | -25.7 | 3.534 | -20.6 | 24 | -5.9 | -4.9 | -3.5 | 0 | 3.8 | 6.4
150475 | 02/11/1982 | -15.9 | -11.1 | -18.9 | 2.573 | -15 | 24 | -6 | -5.2 | -3.6 | 0 | 3.7 | 6.4
150475 | 02/12/1982 | -15.7 | -10.9 | -19.7 | 3.217 | -15.3 | 24 | -6 | -5.2 | -3.7 | 0 | 3.6 | 6.4
150475 | 02/13/1982 | -12.8 | -9 | -15.6 | 2.279 | -12.3 | 24 | -5.8 | -5.2 | -3.7 | 0 | 3.6 | 6.4
150475 | 02/14/1982 | -6.7 | -1.3 | -12.8 | 4.763 | -7.1 | 24 | -5.5 | -5 | -3.7 | 0 | 3.5 | 6.4
150475 | 02/15/1982 | -5.4 | -2.1 | -9 | 1.986 | -5.6 | 24 | -4.8 | -4.6 | -3.6 | 0 | 3.5 | 6.4
150475 | 02/16/1982 | -5.9 | -0.9 | -9.5 | 3.153 | -5.2 | 24 | -4.3 | -4.1 | -3.3 | 0 | 3.4 | 6.4
150475 | 02/17/1982 | -4.7 | -0.7 | -8.8 | 3.12 | -4.8 | 24 | -3.9 | -3.6 | -3 | 0 | 3.4 | 6.4
150475 | 02/18/1982 | -1.7 | 0.1 | -4.1 | 1.482 | -2 | 24 | -3.9 | -3.6 | -2.8 | 0 | 3.3 | 6.4
150475 | 02/19/1982 | -2.2 | 0.2 | -5.9 | 2.177 | -2.9 | 24 | -3 | -3 | -2.6 | 0 | 3.3 | 6.4
150475 | 02/20/1982 | -1.9 | 0.7 | -5 | 2.017 | -2.2 | 24 | -3.1 | -2.8 | -2.3 | 0 | 3.2 | 6.4
150475 | 02/21/1982 | -4.5 | -0.3 | -9.3 | 2.697 | -4.8 | 24 | -3.2 | -2.9 | -2.2 | 0 | 3.2 | 6.4
150475 | 02/22/1982 | -3.1 | 0.6 | -6.5 | 2.607 | -3 | 24 | -3.3 | -2.9 | -2.1 | 0 | 3.1 | 6.4
150475 | 02/23/1982 | -9.1 | -7.1 | -12 | 1.559 | -9.6 | 24 | -2.9 | -2.6 | -2 | 0 | 3.1 | 6.4
150475 | 02/24/1982 | -9.6 | -6.3 | -13.1 | 2.232 | -9.7 | 24 | -3.3 | -2.8 | -2 | 0 | 3 | 6.4
150475 | 02/25/1982 | -13.1 | -5.4 | -19.9 | 4.74 | -12.7 | 24 | -4.4 | -3.4 | -2.1 | 0 | 3 | 6.4
150475 | 02/26/1982 | -8.4 | 0.3 | -16.3 | 6.273 | -8 | 24 | -5 | -4.1 | -2.5 | 0 | 3 | 6.4
150475 | 02/27/1982 | -5.2 | -0.7 | -8.9 | 2.825 | -4.8 | 24 | -4.4 | -3.9 | -2.7 | 0 | 2.9 | 6.4
150475 | 02/28/1982 | -4.1 | 0.8 | -8.4 | 3.722 | -3.8 | 24 | -4.4 | -3.8 | -2.7 | 0 | 2.9 | 6.4
150475 | 03/01/1982 | -9.2 | -5.6 | -13.7 | 2.581 | -9.7 | 24 | -4.3 | -3.8 | -2.7 | 0 | 2.8 | 6.4
150475 | 03/02/1982 | -12.4 | -8.9 | -19.3 | 2.918 | -14.1 | 24 | -4.4 | -3.8 | -2.7 | 0 | 2.8 | 6.4
150475 | 03/03/1982 | -15.7 | -9.4 | -22.3 | 4.7 | -15.9 | 24 | -5.4 | -4.3 | -2.8 | 0 | 2.8 | 6.4
150475 | 03/04/1982 | -10.5 | -5.2 | -14.8 | 3.706 | -10 | 24 | -5.6 | -4.8 | -3.1 | 0 | 2.7 | 6.4
150475 | 03/05/1982 | -14.3 | -7.1 | -21.3 | 4.742 | -14.2 | 24 | -5.7 | -4.8 | -3.3 | 0 | 2.7 | 6.4
150475 | 03/06/1982 | -14.9 | -8.1 | -23.6 | 4.077 | -15.9 | 24 | -6.2 | -5.2 | -3.5 | 0 | 2.7 | 6.4
150475 | 02/02/1986 | -5 | -0.7 | -8.1 | 2.535 | -4.4 | 24 | -4.4 | -4.1 | -3.1 | 0 | 3.6 | 6.4
150475 | 02/03/1986 | -5.2 | -1.8 | -8.7 | 2.612 | -5.3 | 24 | -3.8 | -3.6 | -2.9 | 0 | 3.5 | 6.4
150475 | 02/04/1986 | -1.7 | 0.1 | -4.2 | 1.275 | -2.1 | 24 | -3.6 | -3.4 | -2.7 | 0 | 3.5 | 6.4
150475 | 02/05/1986 | -4.6 | -0.9 | -7.3 | 1.871 | -4.1 | 24 | -3 | -2.9 | -2.5 | 0 | 3.4 | 6.4
150475 | 02/06/1986 | -6.7 | -2.9 | -10.2 | 2.384 | -6.6 | 24 | -3 | -2.8 | -2.2 | 0 | 3.4 | 6.4
150475 | 02/07/1986 | -8 | -4.8 | -11.2 | 1.999 | -8 | 24 | -3.1 | -2.7 | -2.1 | 0 | 3.3 | 6.4
150475 | 02/08/1986 | -16.8 | -12.2 | -23.1 | 2.979 | -17.7 | 24 | -3 | -2.6 | -2 | 0 | 3.3 | 6.4
150475 | 02/09/1986 | -21.8 | -17.8 | -25.1 | 2.717 | -21.5 | 24 | -4.1 | -3.2 | -2.1 | 0 | 3.2 | 6.4
150475 | 02/10/1986 | -21.9 | -16.1 | -27.3 | 3.811 | -21.7 | 24 | -5.2 | -4.1 | -2.4 | 0 | 3.2 | 6.4
150475 | 02/11/1986 | -21.1 | -16.2 | -26.9 | 3.396 | -21.6 | 24 | -5.7 | -4.6 | -2.9 | 0 | 3.1 | 6.4
150475 | 02/12/1986 | -18.5 | -13.8 | -22.9 | 3.235 | -18.4 | 24 | -6.1 | -5 | -3.3 | 0 | 3.1 | 6.4
150475 | 02/13/1986 | -16.4 | -10.5 | -22.6 | 4.168 | -16.6 | 24 | -6 | -5.2 | -3.5 | 0 | 3.1 | 6.4
150475 | 02/14/1986 | -17.9 | -13.2 | -21.4 | 2.491 | -17.3 | 24 | -5.8 | -5.1 | -3.6 | 0 | 3 | 6.4
150475 | 02/15/1986 | -14.2 | -9.2 | -20.4 | 4.232 | -14.8 | 24 | -6.2 | -5.3 | -3.7 | 0 | 3 | 6.4
150475 | 02/16/1986 | -10.4 | -5.7 | -15.1 | 3.655 | -10.4 | 24 | -5.8 | -5.2 | -3.8 | 0 | 2.9 | 6.4
150475 | 02/17/1986 | -5.5 | -0.9 | -9.7 | 3.194 | -5.3 | 24 | -5.3 | -4.9 | -3.7 | 0 | 2.9 | 6.3
150475 | 02/18/1986 | -6 | -3.8 | -9 | 1.553 | -6.4 | 24 | -4.5 | -4.3 | -3.5 | 0 | 2.9 | 6.3
150475 | 02/19/1986 | -9.2 | -4.3 | -14.9 | 3.368 | -9.6 | 24 | -4.2 | -3.9 | -3.1 | 0 | 2.8 | 6.3
150475 | 02/20/1986 | -19.6 | -12.7 | -26.1 | 3.805 | -19.4 | 24 | -3.3 | -3.3 | -2.8 | 0 | 2.8 | 6.3
150475 | 02/21/1986 | -18.5 | -10.9 | -27.1 | 6.869 | -19 | 24 | -4.8 | -3.8 | -2.6 | 0 | 2.7 | 6.3
150475 | 02/22/1986 | -12.6 | -10.3 | -15.1 | 1.688 | -12.7 | 24 | -4.7 | -4.2 | -2.8 | 0 | 2.7 | 6.3
150475 | 02/23/1986 | -10.8 | -6.1 | -15.1 | 3.203 | -10.6 | 24 | -4.8 | -4.1 | -2.9 | 0 | 2.7 | 6.3
150475 | 02/24/1986 | -10.8 | -6.2 | -14.6 | 3.008 | -10.4 | 24 | -4.5 | -4 | -2.9 | 0 | 2.6 | 6.3
150475 | 02/25/1986 | -4.6 | -0.1 | -13.3 | 4.56 | -6.7 | 24 | -4.5 | -3.9 | -2.9 | 0 | 2.6 | 6.3
150475 | 02/26/1986 | -1.4 | 0.4 | -7.9 | 2.492 | -3.8 | 24 | -3.8 | -3.7 | -2.8 | 0 | 2.6 | 6.3
150475 | 02/27/1986 | -13.2 | -8.5 | -21.3 | 4.363 | -14.9 | 24 | -2.8 | -2.8 | -2.5 | 0 | 2.5 | 6.3
150475 | 02/28/1986 | -12.5 | -2.7 | -23.5 | 8.049 | -13.1 | 24 | -4.1 | -3.2 | -2.3 | 0 | 2.5 | 6.3
150475 | 03/01/1986 | -4.7 | 0.4 | -12 | 4.953 | -5.8 | 24 | -4.1 | -3.6 | -2.4 | 0 | 2.5 | 6.3
150475 | 03/02/1986 | -2.4 | 0.3 | -5.4 | 1.876 | -2.6 | 24 | -3.3 | -3.1 | -2.4 | 0 | 2.5 | 6.3
150475 | 03/03/1986 | -2.9 | 0.2 | -6.4 | 2.352 | -3.1 | 24 | -3.4 | -3 | -2.3 | 0 | 2.4 | 6.3
150475 | 03/04/1986 | -3.8 | -0.5 | -7.8 | 2.369 | -4.2 | 24 | -3.5 | -3.1 | -2.2 | 0 | 2.4 | 6.3
150475 | 03/05/1986 | -5.6 | -3.5 | -10.4 | 2.031 | -7 | 24 | -3.2 | -3 | -2.2 | 0 | 2.4 | 6.3
150475 | 03/06/1986 | -11.6 | -7.6 | -19.6 | 3.775 | -13.6 | 24 | -3.4 | -3 | -2.2 | 0 | 2.3 | 6.3
150475 | 03/07/1986 | -20.1 | -14.2 | -27.9 | 4.353 | -21.1 | 24 | -5 | -3.7 | -2.3 | 0 | 2.3 | 6.3
150475 | 03/08/1986 | -5.6 | 1 | -14.3 | 6.429 | -6.7 | 24 | -5.5 | -4.5 | -2.7 | 0 | 2.3 | 6.3
150475 | 03/09/1986 | -0.6 | 0.5 | -2.7 | 1.14 | -1.1 | 24 | -4.2 | -4 | -2.9 | 0 | 2.3 | 6.3 | -0.1 | -1
150475 | 03/10/1986 | -2.9 | 0.6 | -7.6 | 2.575 | -3.5 | 24 | -3.7 | -3.4 | -2.7 | 0 | 2.2 | 6.3 | -2 | -2.3
150475 | 03/11/1986 | -3.8 | 1.2 | -9.1 | 3.398 | -4 | 24 | -3.8 | -3.5 | -2.6 | 0 | 2.2 | 6.3 | -1.6 | -2.2
150475 | 03/12/1986 | -1.7 | 0.9 | -5.7 | 2.599 | -2.4 | 24 | -2.6 | -2.8 | -2.4 | 0 | 2.2 | 6.3 | -1.2 | -1.5
150475 | 03/13/1986 | -0.7 | 0.6 | -2.4 | 0.959 | -0.9 | 24 | -1.7 | -1.9 | -1.9 | 0 | 2.2 | 6.3 | -0.6 | -0.8
150475 | 03/14/1986 | -0.4 | 1.5 | -2.2 | 1.28 | -0.4 | 24 | -1.3 | -1.5 | -1.5 | 0 | 2.2 | 6.3 | 0.3 | 0
150475 | 03/15/1986 | -0.7 | 5.2 | -5.7 | 3.642 | -0.3 | 24 | -1.3 | -1.4 | -1.2 | 0 | 2.1 | 6.3 | 0.3 | 0
150475 | 03/16/1986 | -0.1 | 4.4 | -3.3 | 2.823 | 0.6 | 24 | -0.5 | -0.8 | -1 | 0 | 2.1 | 6.3 | 0.2 | 0
150475 | 03/17/1986 | 1.7 | 8 | -2.2 | 3.568 | 2.9 | 24 | -0.2 | -0.4 | -0.6 | 0 | 2.1 | 6.3 | 2.7 | 2
150475 | 03/18/1986 | 0.6 | 1.8 | -0.3 | 0.652 | 0.8 | 24 | 0 | -0.2 | -0.4 | 0 | 2.1 | 6.3 | 0.9 | 0.5
150475 | 03/19/1986 | -7.1 | -0.4 | -14.1 | 3.979 | -7.3 | 24 | -0.5 | -0.2 | -0.2 | 0 | 2.1 | 6.3 | -4.9 | -5.2
150475 | 03/20/1986 | -9.3 | -1 | -15.6 | 5.172 | -8.3 | 24 | -5.1 | -3 | -0.8 | 0 | 2 | 6.3 | -6.3 | -6.4
150475 | 03/21/1986 | -2 | 6.4 | -10.7 | 6.457 | -2.2 | 24 | -3 | -3.2 | -1.8 | 0 | 2 | 6.3 | -0.9 | -1.7
150475 | 03/22/1986 | 3.6 | 10.8 | -1.2 | 3.926 | 4.8 | 24 | -0.1 | -0.7 | -1.4 | 0 | 2 | 6.3 | 3.2 | 2.1
150475 | 03/23/1986 | -0.8 | 1.9 | -4.8 | 2.36 | -1.5 | 24 | 0 | -0.3 | -0.8 | 0 | 2 | 6.2 | -0.5 | -1.1
150475 | 03/24/1986 | 1.4 | 9 | -4.9 | 4.813 | 2.1 | 24 | 0 | -0.2 | -0.4 | 0 | 2 | 6.2 | 1.2 | 0.4
150475 | 03/25/1986 | 6.3 | 11.5 | 0.1 | 3.759 | 5.8 | 24 | 2 | -0.1 | -0.2 | 0 | 1.9 | 6.2 | 5.7 | 4.7
150475 | 03/26/1986 | -0.3 | 4.6 | -4.3 | 2.889 | 0.2 | 24 | 0.4 | 0 | -0.1 | 0 | 1.9 | 6.2 | -0.3 | -0.9
150475 | 03/27/1986 | 4.9 | 14.4 | -4.1 | 6.511 | 5.2 | 24 | 2 | 0 | 0 | 0 | 1.9 | 6.2 | 5.1 | 3.8
150475 | 03/28/1986 | 11.5 | 22.7 | 4 | 7.016 | 13.4 | 24 | 6.8 | 0 | 0 | 0 | 1.9 | 6.2 | 11 | 9.9
150475 | 03/29/1986 | 12.3 | 23.7 | 3.3 | 7.222 | 13.5 | 24 | 7.2 | 0 | 0 | 0 | 1.9 | 6.2 | 11.7 | 10
150475 | 03/30/1986 | 7.6 | 15.3 | 2.6 | 4.648 | 9 | 24 | 5.7 | 0.3 | 0 | 0 | 1.9 | 6.2 | 8 | 7
150475 | 02/25/1987 | 0.1 | 3.9 | -1.9 | 2.081 | 1 | 24 | -0.4 | -0.4 | -0.4 | 0 | 2.4 | 6.3 | -0.1 | -0.4
150475 | 02/26/1987 | 0.9 | 7 | -2.7 | 3.523 | 2.2 | 24 | -0.3 | -0.3 | -0.3 | 0 | 2.4 | 6.3 | 0.9 | 0.3
150475 | 02/27/1987 | 0 | 4.3 | -2.7 | 2.217 | 0.8 | 24 | 0 | -0.1 | -0.2 | 0 | 2.4 | 6.3 | 0.1 | -0.2
150475 | 02/28/1987 | 0.3 | 3.4 | -2.1 | 1.913 | 0.7 | 24 | 0 | 0 | -0.1 | 0 | 2.3 | 6.3 | 0.3 | -0.1
150475 | 03/01/1987 | -0.9 | 3.3 | -4.4 | 2.215 | -0.6 | 24 | 0 | 0 | -0.1 | 0 | 2.3 | 6.3 | -0.6 | -1
150475 | 03/02/1987 | -1.6 | 3.3 | -5 | 2.984 | -0.9 | 24 | -0.3 | -0.2 | -0.1 | 0 | 2.3 | 6.3 | -0.8 | -1.2
150475 | 03/03/1987 | -2.5 | 4.6 | -8.9 | 4.362 | -2.2 | 24 | -1.5 | -1 | -0.3 | 0 | 2.3 | 6.3 | -1.3 | -1.7
150475 | 03/07/1985 | -1.7 | 0.3 | -6 | 1.713 | -2.9 | 24 | -3.1 | -2.5 | -1.5 | -0.1 | 2.1 | 6.6 | -3.1 | -3.4
150475 | 03/08/1985 | -5.3 | 0.3 | -9.9 | 3.642 | -4.8 | 24 | -3.1 | -2.6 | -1.7 | -0.1 | 2.1 | 6.6 | -3.2 | -3.4
150475 | 03/09/1985 | -4.9 | 2 | -11 | 4.695 | -4.5 | 24 | -3.2 | -2.8 | -1.8 | -0.2 | 2 | 6.6 | -2.4 | -2.6
150475 | 03/10/1985 | -0.4 | 6.2 | -7.9 | 4.889 | -0.9 | 24 | -1.7 | -2.2 | -1.8 | -0.2 | 2 | 6.6 | 0.5 | -0.1
150475 | 03/11/1985 | 0 | 1.5 | -2.5 | 0.999 | -0.5 | 24 | -0.2 | -0.7 | -1.2 | -0.2 | 2 | 6.6 | 0.1 | -0.2
150475 | 03/12/1985 | -1.4 | 4.3 | -7.6 | 4.037 | -1.7 | 24 | -1.1 | -1 | -0.9 | -0.2 | 1.9 | 6.6 | 0.2 | -0.5
150475 | 03/13/1985 | 1 | 5 | -1.6 | 2.508 | 1.7 | 24 | 0 | -0.3 | -0.6 | -0.2 | 1.9 | 6.6 | 1.7 | 0.8
150475 | 03/14/1985 | -0.4 | 4.3 | -3.7 | 3.196 | 0.3 | 24 | 0 | -0.1 | -0.4 | -0.2 | 1.9 | 6.6 | 0.3 | -0.1
150475 | 03/15/1985 | 2.2 | 10.7 | -3.3 | 4.997 | 3.7 | 24 | 0 | -0.1 | -0.2 | -0.1 | 1.9 | 6.6 | 2.3 | 1.3
150475 | 03/16/1985 | 1 | 8 | -3.6 | 4.251 | 2.2 | 24 | 0.1 | 0 | -0.1 | -0.1 | 1.8 | 6.6 | 1.2 | 0.2
150475 | 03/17/1985 | 0.8 | 7.4 | -3.8 | 4.212 | 1.8 | 24 | 0.7 | 0 | -0.1 | 0 | 1.8 | 6.6 | 1.6 | 1
150475 | 03/18/1985 | 3.6 | 13.9 | -3.9 | 6.491 | 5 | 24 | 1.7 | 0 | 0 | 0 | 1.8 | 6.6 | 3.7 | 2.7
150475 | 03/19/1985 | 3.9 | 13.1 | -3.1 | 6.02 | 5 | 24 | 2.4 | 0 | 0 | 0 | 1.8 | 6.6 | 4.1 | 2.9
150475 | 03/20/1985 | 0.8 | 7.5 | -4.2 | 4.178 | 1.7 | 24 | 1.2 | 0 | 0 | 0 | 1.8 | 6.6 | 1.8 | 0.9
150475 | 03/21/1985 | 5.1 | 14.2 | -2.7 | 6.224 | 5.8 | 24 | 2.6 | 0 | 0 | 0 | 1.8 | 6.6 | 5.2 | 4
150475 | 03/22/1985 | 5.1 | 11.8 | -1.5 | 4.424 | 5.2 | 24 | 3.3 | 0 | 0 | 0 | 1.7 | 6.6 | 5.1 | 4
150475 | 03/23/1985 | 1.4 | 2.7 | -0.3 | 1.056 | 1.2 | 24 | 1.1 | 0 | 0 | 0 | 1.7 | 6.6 | 1.3 | 1.2
150475 | 03/24/1985 | 2.1 | 8.4 | -2.9 | 3.827 | 2.8 | 24 | 1.9 | 0 | 0 | 0 | 1.7 | 6.6 | 3 | 2.1
150475 | 03/25/1985 | 3.2 | 10.3 | -3.1 | 4.873 | 3.6 | 24 | 2.1 | 0 | 0 | 0 | 1.7 | 6.5 | 3.9 | 2.7
150475 | 03/26/1985 | 8.9 | 18.8 | 0.4 | 6.807 | 9.6 | 24 | 5.5 | 0.1 | 0 | 0 | 1.7 | 6.5 | 9.2 | 7.8
150475 | 03/27/1985 | 4.4 | 10 | -0.2 | 3.225 | 4.9 | 24 | 4.2 | 1.3 | 0 | 0 | 1.7 | 6.5 | 5.1 | 4.2
150475 | 03/28/1985 | 1 | 5.9 | -3.4 | 2.737 | 1.3 | 24 | 1.7 | 1.4 | 0 | 0 | 1.7 | 6.5 | 1.4 | 1.2
150475 | 03/29/1985 | 0 | 5.9 | -4.1 | 3.656 | 0.9 | 24 | 1 | 0.8 | 0 | 0 | 1.6 | 6.5 | 1 | 0.5
150475 | 03/30/1985 | -0.4 | 5.4 | -5.4 | 3.632 | 0 | 24 | 0.2 | 0.4 | 0 | 0 | 1.6 | 6.5 | 0.4 | -0.4
150475 | 03/31/1985 | -1.5 | 0.2 | -3.2 | 1.177 | -1.5 | 24 | 0 | 0.1 | 0 | 0 | 1.6 | 6.5 | -1.1 | -1.7
150475 | 04/01/1985 | 0.6 | 5.8 | -5 | 3.918 | 0.4 | 24 | 0 | 0 | 0 | 0 | 1.6 | 6.5 | 0.9 | 0
150475 | 04/02/1985 | 5.1 | 14 | -1.1 | 4.828 | 6.5 | 24 | 2.3 | 0.5 | 0 | 0 | 1.6 | 6.5 | 5.3 | 4.1
150475 | 04/03/1985 | 5.3 | 11.6 | -0.5 | 4.463 | 5.6 | 24 | 4.3 | 1.8 | 0 | 0 | 1.6 | 6.5 | 5.8 | 4.3
150475 | 04/04/1985 | 0.6 | 4.2 | -3.2 | 2.443 | 0.5 | 24 | 1.6 | 1.7 | 0 | 0 | 1.6 | 6.5 | 0.9 | 0.4
150475 | 04/05/1985 | 0.1 | 4.4 | -4.6 | 3.26 | -0.1 | 24 | 0.3 | 0.6 | 0 | 0 | 1.6 | 6.5 | 0.3 | -0.2
150475 | 04/06/1985 | 2.3 | 7.5 | -2.8 | 3.57 | 2.4 | 24 | 1.5 | 0.5 | 0 | 0 | 1.5 | 6.5 | 2.7 | 1.3
150475 | 04/07/1985 | 0.3 | 5.1 | -4.1 | 3.027 | 0.5 | 24 | 1 | 0.8 | 0 | 0 | 1.5 | 6.5 | 1 | -0.3
150475 | 04/08/1985 | -1.9 | 2.2 | -4.7 | 2.388 | -1.3 | 24 | 0 | 0.3 | 0 | 0 | 1.5 | 6.5 | -1.1 | -1.9
150475 | 04/09/1985 | 2.2 | 9 | -4.7 | 4.917 | 2.2 | 24 | 1.2 | 0.3 | 0 | 0 | 1.5 | 6.5 | 3.6 | 2.2
150475 | 04/10/1985 | 6.7 | 16.1 | -0.5 | 6.237 | 7.8 | 24 | 5.1 | 1.8 | 0 | 0 | 1.5 | 6.5 | 7.4 | 5.8
150475 | 04/11/1985 | 8.3 | 17.2 | -2.3 | 6.931 | 7.5 | 24 | 6.6 | 3.2 | 0 | 0 | 1.5 | 6.5 | 9.2 | 7.6
150475 | 04/12/1985 | 12.3 | 21.4 | 5 | 5.674 | 13.2 | 24 | 9.6 | 4.9 | 0 | 0 | 1.5 | 6.5 | 12.5 | 11.5
150475 | 04/13/1985 | 6.8 | 10 | 2.2 | 2.267 | 6.1 | 24 | 7.4 | 5.5 | 0 | 0 | 1.5 | 6.5 | 7 | 6.8
150475 | 04/14/1985 | 6.4 | 13.9 | 0.5 | 4.747 | 7.2 | 24 | 6.6 | 3.9 | 0 | 0 | 1.5 | 6.5 | 8.3 | 7.4
150475 | 04/15/1985 | 11.2 | 20.6 | 3.5 | 6.406 | 12.1 | 24 | 9.2 | 4.8 | 0 | 0 | 1.5 | 6.5 | 12.2 | 10.5
150475 | 04/16/1985 | 3.8 | 7.5 | 0.4 | 1.959 | 4 | 24 | 4.8 | 4.6 | 0 | 0 | 1.5 | 6.5 | 3.9 | 3
150475 | 04/17/1985 | 13.2 | 25 | 3 | 7.846 | 14 | 24 | 8.8 | 3.9 | 0 | 0 | 1.4 | 6.5 | 13.1 | 11.3
150475 | 04/18/1985 | 14.7 | 22.8 | 7.6 | 5.413 | 15.2 | 24 | 11.7 | 6.5 | 0 | 0 | 1.4 | 6.5 | 14.8 | 13.8
150475 | 04/19/1985 | 20 | 25.8 | 15.5 | 3.574 | 20.7 | 24 | 15.8 | 8.8 | 0 | 0 | 1.4 | 6.5 | 19.8 | 18.1
150475 | 04/20/1985 | 17.5 | 22.1 | 13 | 2.805 | 17.6 | 24 | 15.2 | 10 | 0 | 0 | 1.4 | 6.4 | 17.5 | 15.4
150475 | 04/21/1985 | 17.2 | 21.4 | 10.4 | 3.706 | 15.9 | 24 | 14 | 9.3 | 0 | 0 | 1.4 | 6.4 | 16.7 | 16.1
150475 | 04/22/1985 | 16.2 | 19 | 13.9 | 1.57 | 16.5 | 24 | 13.9 | 9.4 | 0.1 | 0 | 1.4 | 6.4 | 15.8 | 15.5
150475 | 04/23/1985 | 11.6 | 15.8 | 5.2 | 3.727 | 10.5 | 24 | 11.5 | 8.9 | 1.1 | 0 | 1.4 | 6.4 | 11.5 | 11.2
150475 | 04/24/1985 | 9.1 | 16.2 | 3.3 | 4.739 | 9.8 | 24 | 8.6 | 6.9 | 2.3 | 0 | 1.4 | 6.4 | 9.6 | 8.5
150475 | 04/25/1985 | 8.5 | 15.2 | 2 | 4.861 | 8.6 | 24 | 8 | 6.4 | 2.8 | 0 | 1.4 | 6.4 | 8.8 | 7.7
150475 | 04/26/1985 | 4.9 | 9.2 | 0.6 | 2.524 | 4.9 | 24 | 5.6 | 5.6 | 3 | 0 | 1.4 | 6.4 | 5.5 | 4.6
150475 | 04/27/1985 | 7.2 | 12.7 | 1.3 | 4.375 | 7 | 24 | 6.8 | 5.1 | 3 | 0 | 1.4 | 6.4 | 7.8 | 7.2
150475 | 04/28/1985 | 12.9 | 21.5 | 3.9 | 6.671 | 12.7 | 24 | 10.3 | 6.4 | 3.1 | 0 | 1.4 | 6.4 | 13.4 | 12.1
150475 | 04/29/1985 | 15.7 | 23.2 | 7.1 | 5.841 | 15.2 | 24 | 13.3 | 8.8 | 3.7 | 0 | 1.4 | 6.4 | 16.2 | 14.7
150475 | 04/30/1985 | 13.7 | 19.9 | 7 | 4.186 | 13.5 | 24 | 13.4 | 10.6 | 4.6 | 0 | 1.4 | 6.4 | 13.9 | 13.1
150475 | 05/01/1985 | 11.1 | 18.8 | 3 | 5.586 | 10.9 | 24 | 10.8 | 9.2 | 5.1 | 0 | 1.4 | 6.4 | 11.9 | 10.5
150475 | 05/02/1985 | 14.6 | 23.4 | 3.9 | 7.193 | 13.7 | 24 | 12.4 | 9.4 | 5.3 | 0 | 1.4 | 6.4 | 14.5 | 13.6
150475 | 05/03/1985 | 17 | 24.9 | 9.9 | 5.329 | 17.4 | 24 | 14.6 | 10.8 | 5.6 | 0 | 1.4 | 6.4 | 17 | 15.4
150475 | 05/04/1985 | 17.8 | 25.4 | 10.8 | 5.115 | 18.1 | 24 | 15.5 | 11.9 | 6.1 | 0 | 1.4 | 6.4 | 18 | 15.5
150475 | 05/05/1985 | 13.6 | 19.1 | 8.3 | 3.628 | 13.7 | 24 | 13.4 | 11.8 | 6.6 | 0 | 1.3 | 6.4 | 13.5 | 13
150475 | 05/06/1985 | 14.2 | 20.8 | 7 | 4.779 | 13.9 | 24 | 13 | 10.9 | 6.7 | 0 | 1.3 | 6.4 | 14.4 | 12.6
150475 | 05/07/1985 | 13.5 | 20.1 | 5.9 | 4.915 | 13 | 24 | 13.1 | 10.9 | 6.7 | 0 | 1.3 | 6.4 | 14.2 | 12.8
150475 | 05/08/1985 | 17.2 | 24.9 | 6.6 | 6.59 | 15.8 | 24 | 14.5 | 11.2 | 6.7 | 0 | 1.3 | 6.4 | 17.4 | 15.6
150475 | 05/09/1985 | 20.7 | 26.6 | 13.5 | 4.823 | 20.1 | 24 | 17.6 | 13.1 | 7 | 0 | 1.3 | 6.4 | 20.2 | 18.9
150475 | 09/14/1985 | 12.8 | 19.8 | 5.1 | 5.027 | 12.5 | 24 | 12.5 | 12.6 | 13.7 | 13.4 | 10 | 6.2 | 13 | 11.9
150475 | 05/11/1985 | 19.7 | 24.6 | 16.1 | 2.885 | 20.4 | 24 | 18.1 | 14.7 | 8.1 | 0 | 1.3 | 6.4 | 19.6 | 18.7
150475 | 05/12/1985 | 13.5 | 18.2 | 6 | 3.178 | 12.1 | 24 | 14.7 | 13.9 | 8.4 | 0 | 1.3 | 6.4 | 13.8 | 12.6
150475 | 05/13/1985 | 12.1 | 18.2 | 4.8 | 4.756 | 11.5 | 24 | 11.7 | 11.3 | 8.2 | 0 | 1.3 | 6.4 | 12.5 | 11.7
150475 | 05/14/1985 | 13.7 | 19.8 | 9.2 | 3.712 | 14.5 | 24 | 12.5 | 10.9 | 7.7 | 0 | 1.3 | 6.4 | 13.8 | 13.3
150475 | 05/15/1985 | 13.8 | 16.3 | 11.3 | 1.682 | 13.8 | 24 | 13.5 | 11.4 | 7.4 | 0 | 1.3 | 6.4 | 14.2 | 13.7
150475 | 05/16/1985 | 12.4 | 15.7 | 8.5 | 2.169 | 12.1 | 24 | 11.9 | 10.8 | 7.3 | 0 | 1.3 | 6.3 | 12.2 | 11.4
150475 | 05/17/1985 | 14.1 | 20.4 | 6 | 5.247 | 13.2 | 24 | 12.8 | 10.4 | 7 | 0 | 1.3 | 6.3 | 14.7 | 13.1
150475 | 05/18/1985 | 16.4 | 23.2 | 8.3 | 5.119 | 15.8 | 24 | 14.9 | 11.5 | 7 | 0 | 1.3 | 6.3 | 17.1 | 15.8
150475 | 05/19/1985 | 15.8 | 21.8 | 8.3 | 4.504 | 15.1 | 24 | 15.2 | 12.6 | 7.3 | 0 | 1.3 | 6.3 | 16.2 | 14.2
150475 | 05/20/1985 | 10.4 | 15.8 | 4.8 | 3.961 | 10.3 | 24 | 11.4 | 11.2 | 7.4 | 0 | 1.3 | 6.3 | 11.4 | 9.8
150475 | 05/21/1985 | 12 | 19.1 | 2.8 | 5.707 | 11 | 24 | 11.8 | 10.1 | 7.1 | 0 | 1.3 | 6.3 | 13 | 12.3
150475 | 05/22/1985 | 14.7 | 21.1 | 7.1 | 5.119 | 14.1 | 24 | 13 | 10.6 | 6.9 | 0 | 1.3 | 6.3 | 14.8 | 13.9
150475 | 05/23/1985 | 15.7 | 21.3 | 11 | 3.879 | 16.2 | 24 | 14.7 | 11.6 | 7 | 0 | 1.3 | 6.3 | 16.1 | 15.4
150475 | 05/24/1985 | 18.1 | 25.6 | 8.2 | 6.332 | 16.9 | 24 | 16 | 12.3 | 7.2 | 0 | 1.3 | 6.3 | 18.5 | 17.6
150475 | 05/25/1985 | 19.4 | 26.6 | 12.4 | 5.009 | 19.5 | 24 | 17.3 | 13.6 | 7.7 | 0 | 1.3 | 6.3 | 19.4 | 18.7
150475 | 05/26/1985 | 15.2 | 21 | 8.8 | 3.92 | 14.9 | 24 | 15.7 | 13.7 | 8.1 | 0 | 1.3 | 6.3 | 16.2 | 14.5
150475 | 05/27/1985 | 15.3 | 20.8 | 9.1 | 4.28 | 15 | 24 | 15 | 12.9 | 8.3 | 0 | 1.3 | 6.3 | 16.1 | 14.7
150475 | 05/28/1985 | 15 | 19.5 | 8.6 | 3.696 | 14.1 | 24 | 14.1 | 12.4 | 8.3 | 0 | 1.3 | 6.3 | 15.2 | 14.2
150475 | 05/29/1985 | 16.6 | 21.3 | 12.9 | 2.93 | 17.1 | 24 | 15 | 12.5 | 8.2 | 0 | 1.3 | 6.3 | 16.4 | 15.1
150475 | 05/30/1985 | 18 | 24.3 | 10.7 | 5.013 | 17.5 | 24 | 16.4 | 13 | 8.2 | 0 | 1.3 | 6.3 | 18.5 | 17.3
150475 | 05/31/1985 | 14 | 19.1 | 9.5 | 3.418 | 14.3 | 24 | 14.1 | 13.1 | 8.4 | 0 | 1.3 | 6.3 | 13.9 | 12.9
150475 | 06/01/1985 | 13.2 | 20.2 | 5.1 | 4.827 | 12.7 | 24 | 13 | 11.9 | 8.3 | 0 | 1.3 | 6.3 | 13.3 | 11.9
150475 | 06/02/1985 | 8.7 | 14.9 | 1.6 | 4.491 | 8.3 | 24 | 9.8 | 10.2 | 7.9 | 0 | 1.3 | 6.3 | 9.5 | 8.6
150475 | 06/03/1985 | 10.6 | 17.6 | 5.1 | 4.266 | 11.4 | 24 | 10.3 | 9.4 | 7.4 | 0 | 1.3 | 6.3 | 11 | 10.6
150475 | 06/04/1985 | 12.4 | 17.2 | 7.2 | 3.974 | 12.2 | 24 | 11.5 | 9.7 | 7 | 0.2 | 1.3 | 6.3 | 12.6 | 11.9
150475 | 06/05/1985 | 13.2 | 20.2 | 3.8 | 5.898 | 12 | 24 | 12.3 | 10 | 6.9 | 0.4 | 1.3 | 6.3 | 13.8 | 12.9
150475 | 06/06/1985 | 17.5 | 24.7 | 8.2 | 5.867 | 16.5 | 24 | 14.6 | 11.2 | 7 | 0.7 | 1.3 | 6.3 | 17.6 | 15.8
150475 | 06/07/1985 | 21.1 | 28.3 | 14.9 | 4.816 | 21.6 | 24 | 18.2 | 13.4 | 7.5 | 1 | 1.3 | 6.3 | 20.8 | 20
150475 | 06/08/1985 | 22.5 | 31.9 | 14.8 | 5.852 | 23.4 | 24 | 19.5 | 15 | 8.4 | 1.5 | 1.4 | 6.3 | 21.9 | 19.8
150475 | 06/09/1985 | 16.8 | 22.3 | 11.7 | 4.004 | 17 | 24 | 16.4 | 14.9 | 9.2 | 1.9 | 1.4 | 6.3 | 17 | 14.5
150475 | 07/16/1981 | 22 | 28.8 | 14.3 | 5.171 | 21.6 | 24 | 21.4 | 20 | 18 | 13 | 6.4 | 6 | 22.6 | 21.8
150475 | 09/10/1987 | 17.3 | 24.7 | 12.8 | 4.423 | 18.8 | 24 | 17.4 | 17.4 | 17.2 | 15.7 | 12.7 | 6.2 | 17.3 | 16.3
150475 | 09/11/1987 | 14.6 | 20.3 | 8.8 | 3.931 | 14.6 | 24 | 16 | 16.9 | 17 | 15.7 | 12.7 | 6.2 | 15.4 | 14.1
150475 | 09/12/1987 | 12.7 | 16.9 | 8.5 | 2.975 | 12.7 | 24 | 14.4 | 15.9 | 16.7 | 15.7 | 12.8 | 6.2 | 13.2 | 12.4
150475 | 09/13/1987 | 13.5 | 20.6 | 5.6 | 5.301 | 13.1 | 24 | 13.8 | 14.8 | 16.2 | 15.7 | 12.8 | 6.2 | 13.4 | 12.8
150475 | 12/31/1987 | -18.6 | -11.6 | -27.5 | 4.208 | -19.6 | 24 | -0.5 | 0 | 1.2 | 3.6 | 7.1 | 6.6
150475 | 09/15/1987 | 17.9 | 24.8 | 11.3 | 4.731 | 18.1 | 24 | 16.9 | 15.9 | 15.7 | 15.5 | 12.8 | 6.2 | 17.8 | 17.1
150475 | 04/07/1984 | 5.7 | 13 | -1.3 | 5.123 | 5.9 | 24 | 4.8 | 2.7 | 0 | 0.4 | 2.6 | 6.5 | 6.3 | 4.6
150475 | 03/04/1987 | 1.6 | 8 | -1.9 | 3.536 | 3.1 | 24 | 0 | -0.2 | -0.4 | 0 | 2.2 | 6.3 | 1.5 | 0.9
150475 | 03/05/1987 | 3.8 | 11.5 | -1.3 | 4.19 | 5.1 | 24 | 0.4 | -0.1 | -0.2 | 0 | 2.2 | 6.3 | 4.4 | 3.4
150475 | 03/06/1987 | 8.7 | 17 | 2.1 | 5.295 | 9.6 | 24 | 4.7 | 0 | -0.1 | 0 | 2.2 | 6.3 | 8.6 | 7.2
150475 | 03/07/1987 | 9.4 | 19.4 | 2.8 | 5.51 | 11.1 | 24 | 5.9 | 0 | 0 | 0 | 2.2 | 6.3 | 9.4 | 8.4
150475 | 03/08/1987 | 2.6 | 7 | -6.5 | 4.015 | 0.3 | 24 | 2.6 | 0 | 0 | 0 | 2.1 | 6.3 | 2.5 | 1.7
150475 | 03/09/1987 | -6.4 | -2.8 | -8.6 | 1.998 | -5.7 | 24 | -0.2 | 0 | 0 | 0 | 2.1 | 6.3 | -4.7 | -5.2
150475 | 03/10/1987 | -5.8 | -1.5 | -11.5 | 3.837 | -6.5 | 24 | -3.2 | 0 | 0 | 0 | 2.1 | 6.3 | -4.3 | -4.6
150475 | 03/11/1987 | -1.6 | 2.3 | -5.3 | 2.745 | -1.5 | 24 | -1.3 | 0 | 0 | 0 | 2.1 | 6.3 | -1.1 | -1.4
150475 | 03/12/1987 | -1.5 | 1.3 | -4.6 | 1.83 | -1.7 | 24 | -0.4 | 0 | 0 | 0 | 2.1 | 6.3 | -0.5 | -0.8
150475 | 03/13/1987 | 0.3 | 4.5 | -2.5 | 2.433 | 1 | 24 | -0.2 | 0 | 0 | 0 | 2 | 6.3 | 0.7 | 0.2
150475 | 03/14/1987 | 0.4 | 5.3 | -3.5 | 2.98 | 0.9 | 24 | 0 | 0 | 0 | 0 | 2 | 6.3 | 0.8 | 0.1
150475 | 03/15/1987 | -0.2 | 5.6 | -4.6 | 3.482 | 0.5 | 24 | 0 | 0 | 0 | 0 | 2 | 6.3 | 0.3 | -0.6
150475 | 03/16/1987 | 0.8 | 6.2 | -2.1 | 2.948 | 2.1 | 24 | 0 | 0 | 0 | 0 | 2 | 6.3 | 1.4 | 0.2
150475 | 03/17/1987 | 1.9 | 9.6 | -3.1 | 4.455 | 3.3 | 24 | 0.2 | 0 | 0 | 0 | 2 | 6.3 | 2.1 | 0.5
150475 | 03/18/1987 | 1.5 | 4.6 | -1.5 | 2.101 | 1.6 | 24 | 0.5 | 0 | 0 | 0 | 1.9 | 6.3 | 1.4 | 0.3
150475 | 03/19/1987 | 3.8 | 7.6 | 1.4 | 2.216 | 4.5 | 24 | 2.1 | 0 | 0 | 0 | 1.9 | 6.3 | 3.7 | 3.1
150475 | 03/20/1987 | 6.8 | 14.1 | 1.4 | 4.445 | 7.8 | 24 | 4.2 | 0 | 0 | 0 | 1.9 | 6.3 | 7 | 5.7
150475 | 03/21/1987 | 4.3 | 9.3 | -1.2 | 3.179 | 4.1 | 24 | 2.6 | 0 | 0 | 0 | 1.9 | 6.3 | 4 | 3.1
150475 | 03/22/1987 | 5.9 | 11.8 | -1.9 | 4.706 | 5 | 24 | 3.6 | 0 | 0 | 0 | 1.9 | 6.2 | 6.1 | 5.2
150475 | 03/23/1987 | 8.2 | 11.4 | 6.1 | 1.708 | 8.8 | 24 | 5.5 | 1 | 0 | 0 | 1.9 | 6.2 | 7.6 | 7.1
150475 | 03/24/1987 | 9.9 | 17.1 | 2.6 | 4.953 | 9.9 | 24 | 7.3 | 2.9 | 0 | 0 | 1.9 | 6.2 | 10.1 | 8.9
150475 | 03/25/1987 | 6 | 10.8 | 2.9 | 2.467 | 6.9 | 24 | 5.7 | 3.7 | 0 | 0 | 1.8 | 6.2 | 6.1 | 5.6
150475 | 03/26/1987 | 2.6 | 6 | -2.5 | 2.409 | 1.8 | 24 | 3.5 | 2.8 | 0 | 0 | 1.8 | 6.2 | 2.8 | 2.5
150475 | 03/27/1987 | 3.1 | 9.9 | -3.2 | 4.781 | 3.4 | 24 | 2.9 | 1.6 | 0 | 0 | 1.8 | 6.2 | 4.3 | 3.3
150475 | 03/28/1987 | -2.8 | 0.9 | -5.8 | 2.179 | -2.5 | 24 | 0.2 | 1.1 | 0 | 0 | 1.8 | 6.2 | -1.8 | -2.8
150475 | 03/29/1987 | -4.2 | -0.1 | -6.9 | 2.338 | -3.5 | 24 | 0 | 0.2 | 0 | 0 | 1.8 | 6.2 | -2.8 | -3.8
150475 | 03/30/1987 | -4.3 | 1.4 | -10 | 3.745 | -4.3 | 24 | -1.6 | 0 | 0 | 0 | 1.8 | 6.2 | -2.8 | -3.3
150475 | 03/31/1987 | 0.9 | 7.2 | -6.6 | 5.03 | 0.3 | 24 | -1.4 | 0 | 0 | 0 | 1.8 | 6.2 | 1.1 | 0.2
150475 | 04/01/1987 | 0 | 3.3 | -3.2 | 2.047 | 0.1 | 24 | 0 | 0 | 0 | 0 | 1.7 | 6.2 | 0.5 | -0.7
150475 | 04/02/1987 | -1.7 | 2.7 | -5 | 2.736 | -1.2 | 24 | 0 | 0 | 0 | 0 | 1.7 | 6.2 | -0.8 | -1.6
150475 | 04/03/1987 | 0.7 | 6.5 | -3.9 | 3.919 | 1.3 | 24 | 0 | 0 | 0 | 0 | 1.7 | 6.2 | 1.6 | 1.1
150475 | 04/04/1987 | 5.1 | 12.9 | -3.5 | 6.221 | 4.7 | 24 | 2 | 0 | 0 | 0 | 1.7 | 6.2 | 4.6 | 3.7
150475 | 04/05/1987 | 7.8 | 16.3 | -0.1 | 5.794 | 8.1 | 24 | 4.2 | 0.5 | 0 | 0 | 1.7 | 6.2 | 6.8 | 5.5
150475 | 04/06/1987 | 7.6 | 18.3 | -3.7 | 7.876 | 7.3 | 24 | 5.5 | 2.2 | 0 | 0 | 1.7 | 6.2 | 7.7 | 6.6
150475 | 01/27/1983 | -18.7 | -6.8 | -28.1 | 7.482 | -17.5 | 24 | -4.3 | -2.7 | -0.2 | 1.5 | 4.7 | 6.5
150475 | 01/28/1983 | -2.2 | 0.1 | -6 | 2.093 | -3 | 24 | -3.7 | -2.8 | -0.3 | 1.4 | 4.6 | 6.5
150475 | 01/29/1983 | -4.7 | -1 | -11.7 | 3.201 | -6.4 | 24 | -1.7 | -1.6 | -0.3 | 1.4 | 4.6 | 6.5
150475 | 01/30/1983 | -14.5 | -10.4 | -20.2 | 3.079 | -15.3 | 24 | -1.2 | -0.8 | -0.3 | 1.4 | 4.5 | 6.5
150475 | 01/31/1983 | -15.7 | -10.2 | -21.8 | 3.711 | -16 | 24 | -2 | -1.3 | -0.3 | 1.4 | 4.5 | 6.5
150475 | 02/01/1983 | -10.9 | -6.1 | -15.8 | 3.543 | -11 | 24 | -2.8 | -1.9 | -0.3 | 1.3 | 4.4 | 6.5
150475 | 02/02/1983 | -9.9 | -7.5 | -12.5 | 1.544 | -10 | 24 | -2.1 | -1.7 | -0.5 | 1.3 | 4.4 | 6.5
150475 | 02/03/1983 | -17.2 | -13.6 | -19.8 | 1.827 | -16.7 | 24 | -1.7 | -1.3 | -0.6 | 1.3 | 4.3 | 6.5
150475 | 02/04/1983 | -22.4 | -15.8 | -26.9 | 3.48 | -21.4 | 24 | -2.7 | -1.8 | -0.6 | 1.2 | 4.3 | 6.5
150475 | 02/05/1983 | -17.5 | -12.6 | -22.5 | 3.731 | -17.6 | 24 | -3.5 | -2.4 | -0.8 | 1.2 | 4.2 | 6.5
150475 | 02/06/1983 | -19.3 | -14.9 | -23.8 | 2.625 | -19.4 | 24 | -3.3 | -2.5 | -1 | 1.1 | 4.2 | 6.5
150475 | 02/07/1983 | -16.3 | -9.6 | -23.6 | 5.896 | -16.6 | 24 | -4.2 | -3 | -1.2 | 1 | 4.1 | 6.5
150475 | 02/08/1983 | -10.8 | -7.2 | -15.2 | 2.859 | -11.2 | 24 | -3.9 | -3.1 | -1.4 | 1 | 4.1 | 6.5
150475 | 02/09/1983 | -7.7 | -4.4 | -10.9 | 2.249 | -7.7 | 24 | -3.4 | -2.9 | -1.5 | 0.9 | 4 | 6.5
150475 | 02/10/1983 | -4.1 | -0.3 | -7.4 | 2.326 | -3.9 | 24 | -3 | -2.7 | -1.7 | 0.8 | 4 | 6.5
150475 | 02/11/1983 | -5.1 | -1.1 | -10.7 | 2.537 | -5.9 | 24 | -2.4 | -2.3 | -1.6 | 0.7 | 3.9 | 6.5
150475 | 02/12/1983 | -8.5 | -3.3 | -14.1 | 4.433 | -8.7 | 24 | -2.5 | -2.1 | -1.5 | 0.7 | 3.9 | 6.5
150475 | 02/13/1983 | -2.5 | 0.4 | -5.1 | 2.185 | -2.4 | 24 | -2.6 | -2.3 | -1.5 | 0.6 | 3.8 | 6.5
150475 | 02/14/1983 | -2.1 | 0.5 | -5.5 | 2.062 | -2.5 | 24 | -2 | -1.9 | -1.4 | 0.6 | 3.8 | 6.5
150475 | 02/15/1983 | -1.4 | 0.2 | -3.9 | 1.181 | -1.9 | 24 | -2 | -1.7 | -1.3 | 0.5 | 3.7 | 6.5
150475 | 02/16/1983 | -2.8 | 0.7 | -5.2 | 1.974 | -2.3 | 24 | -2.1 | -1.8 | -1.2 | 0.5 | 3.7 | 6.4
150475 | 02/17/1983 | -8 | -3.6 | -14.4 | 3.288 | -9 | 24 | -2.1 | -1.7 | -1.2 | 0.5 | 3.6 | 6.4
150475 | 02/18/1983 | -2.4 | -0.3 | -5.3 | 1.988 | -2.8 | 24 | -2.8 | -2.1 | -1.2 | 0.5 | 3.6 | 6.4
150475 | 02/19/1983 | -0.1 | 0.4 | -1 | 0.368 | -0.3 | 24 | -2.5 | -2.2 | -1.4 | 0.4 | 3.6 | 6.4
150475 | 02/20/1983 | -1.7 | 0.2 | -8.3 | 2.701 | -4.1 | 24 | -2.6 | -2.1 | -1.4 | 0.4 | 3.5 | 6.4
150475 | 02/21/1983 | -5.8 | -1.6 | -10.5 | 3.189 | -6.1 | 24 | -3.4 | -2.6 | -1.5 | 0.4 | 3.5 | 6.4 | -2.3 | -2.8
150475 | 02/22/1983 | -3 | 0.9 | -6.7 | 2.382 | -2.9 | 24 | -3.3 | -2.8 | -1.7 | 0.4 | 3.4 | 6.4 | -2.1 | -2.5
150475 | 02/23/1983 | -3.6 | -0.1 | -8.6 | 2.683 | -4.4 | 24 | -3.4 | -3 | -1.9 | 0.3 | 3.4 | 6.4 | -2.7 | -2.9
150475 | 02/24/1983 | -9.5 | -4.4 | -16 | 3.467 | -10.2 | 24 | -4.1 | -3.2 | -2 | 0.3 | 3.3 | 6.4 | -5.9 | -6
150475 | 02/25/1983 | -10 | -4.1 | -16.9 | 4.158 | -10.5 | 24 | -5.4 | -4.2 | -2.4 | 0.2 | 3.3 | 6.4 | -6.8 | -7
150475 | 02/26/1983 | -3.1 | 3 | -10.8 | 5.726 | -3.9 | 24 | -4 | -4 | -2.8 | 0.2 | 3.2 | 6.4 | -2.2 | -2.8
150475 | 02/27/1983 | 3.2 | 9.4 | 0.8 | 2.91 | 5.1 | 24 | -0.8 | -1.8 | -2.3 | 0.1 | 3.2 | 6.4 | 2.7 | 1.9
150475 | 02/28/1983 | 0.8 | 5.8 | -2 | 2.738 | 1.9 | 24 | -0.1 | -0.7 | -1.4 | 0.1 | 3.2 | 6.4 | 1.7 | 1.1
150475 | 03/01/1983 | 0.3 | 4.3 | -1.7 | 2.061 | 1.3 | 24 | -0.1 | -0.4 | -0.8 | 0.1 | 3.1 | 6.4 | 1 | 0.6
150475 | 03/02/1983 | 1.9 | 6.8 | -1.5 | 2.847 | 2.7 | 24 | 0.1 | -0.2 | -0.5 | 0.1 | 3.1 | 6.4 | 2.8 | 2.1
150475 | 03/03/1983 | 4.6 | 10.5 | 1.2 | 3.035 | 5.9 | 24 | 2.4 | 0 | -0.2 | 0.1 | 3 | 6.4 | 5.1 | 4.5
150475 | 03/04/1983 | 9.4 | 15.3 | 6.4 | 2.828 | 10.9 | 24 | 5 | 0 | -0.1 | 0.2 | 3 | 6.4 | 8.8 | 8.1
150475 | 03/05/1983 | 9.7 | 16.1 | 5.1 | 3.254 | 10.6 | 24 | 5.9 | 0 | 0 | 0.2 | 3 | 6.4 | 9.4 | 8.8
150475 | 03/06/1983 | 9.5 | 13.6 | 7.2 | 2.073 | 10.4 | 24 | 6 | 0 | 0 | 0.2 | 2.9 | 6.4 | 9.1 | 8.6
150475 | 03/07/1983 | 1.6 | 5.8 | -5.6 | 2.827 | 0.1 | 24 | 2.3 | 0 | 0 | 0.3 | 2.9 | 6.4 | 1.8 | 1.5
150475 | 03/08/1983 | -5 | -2 | -6.9 | 1.756 | -4.5 | 24 | 0 | 0 | 0 | 0.3 | 2.9 | 6.4 | -4 | -4.3
150475 | 03/09/1983 | -5.3 | -0.4 | -8.7 | 2.785 | -4.6 | 24 | -2.2 | 0 | 0 | 0.3 | 2.8 | 6.4 | -4.1 | -4.8
150475 | 03/10/1983 | -6.9 | -1.1 | -12.2 | 3.648 | -6.7 | 24 | -3.9 | 0 | 0 | 0.4 | 2.8 | 6.4 | -5.3 | -5.6
150475 | 03/11/1983 | -4.1 | 2.8 | -10.7 | 4.761 | -4 | 24 | -2.7 | 0 | 0 | 0.4 | 2.8 | 6.4 | -2.5 | -2.7
150475 | 03/12/1983 | 0.6 | 5.9 | -3.7 | 3.492 | 1.1 | 24 | -0.2 | 0 | 0 | 0.4 | 2.7 | 6.4 | 1.1 | 0.4
150475 | 03/13/1983 | 2 | 9.5 | -2.7 | 4.235 | 3.4 | 24 | 0 | 0 | 0 | 0.5 | 2.7 | 6.4 | 2.5 | 1.5
150475 | 03/14/1983 | -0.1 | 5.4 | -3.3 | 3.217 | 1.1 | 24 | 0.2 | 0 | 0 | 0.5 | 2.7 | 6.4 | 0.9 | -0.1
150475 | 03/15/1983 | -1.6 | 1.5 | -4.4 | 2.026 | -1.5 | 24 | 0 | 0 | 0 | 0.5 | 2.7 | 6.4 | -1.2 | -1.5
150475 | 03/16/1983 | 0 | 4.2 | -2.5 | 2.37 | 0.9 | 24 | 0 | 0 | 0 | 0.5 | 2.6 | 6.4 | 1 | 0.5
150475 | 03/17/1983 | -0.4 | 2.2 | -2.4 | 1.578 | -0.1 | 24 | 0 | 0 | 0 | 0.6 | 2.6 | 6.4 | 0.3 | -0.1
150475 | 03/18/1983 | 0 | 4.4 | -3 | 2.614 | 0.7 | 24 | 0.1 | 0 | 0 | 0.6 | 2.6 | 6.4 | 1 | 0.3
150475 | 03/19/1983 | -2 | 1.9 | -5.7 | 2.313 | -1.9 | 24 | 0 | 0 | 0 | 0.6 | 2.6 | 6.4 | -0.9 | -1.6
150475 | 03/20/1983 | -5.5 | -3.6 | -7.7 | 1.455 | -5.7 | 24 | -0.3 | 0 | 0 | 0.6 | 2.6 | 6.4 | -4.1 | -4.5
150475 | 03/21/1983 | -6.1 | -3.5 | -8.3 | 1.531 | -5.9 | 24 | -3.1 | -0.2 | 0 | 0.6 | 2.6 | 6.4 | -4.4 | -5.1
150475 | 03/22/1983 | -5.1 | -0.4 | -9.5 | 2.963 | -5 | 24 | -2.3 | -0.3 | -0.1 | 0.6 | 2.5 | 6.4 | -2.9 | -3.4
150475 | 03/23/1983 | -4.5 | 0.5 | -10 | 3.521 | -4.8 | 24 | -2.4 | -0.4 | -0.2 | 0.6 | 2.5 | 6.4 | -2.6 | -2.7
150475 | 01/01/1981 | -8.2 | -4 | -14.9 | 2.931 | -9.5 | 24 | -6.2 | -4.5 | -3.1 | 0 | 5.8 | 6.5 | -7.7 | -7.9
150475 | 01/02/1981 | -14.5 | -11.5 | -18.2 | 1.785 | -14.9 | 24 | -10.8 | -7.8 | -4 | 0 | 5.7 | 6.5 | -12.8 | -12.8
150475 | 01/03/1981 | -20.7 | -17.4 | -24.8 | 2.359 | -21.1 | 24 | -16.2 | -11.6 | -5.8 | 0 | 5.6 | 6.5 | -19.1 | -18.8
150475 | 05/10/1981 | 5.4 | 13.4 | -3.3 | 5.812 | 5.1 | 24 | 6.8 | 7 | 5.6 | 0 | 1.4 | 6.2 | 7 | 4.8
150475 | 01/04/1981 | -21.8 | -16.9 | -26.4 | 3.079 | -21.7 | 24 | -18 | -14.2 | -8 | 0 | 5.5 | 6.5 | -20.2 | -19.7
150475 | 01/27/1980 | -23.9 | -17.4 | -29.7 | 4.585 | -23.6 | 24 | -10.3 | -8.7 | -5.9 | 0 | 4.1 | 6.6 | -17.2 | -16.3
150475 | 01/28/1980 | -22.9 | -16.8 | -28.4 | 3.882 | -22.6 | 24 | -10.2 | -8.8 | -6.1 | 0 | 4 | 6.6 | -17 | -16.1
150475 | 01/29/1980 | -26.9 | -20.7 | -34.9 | 4.743 | -27.8 | 24 | -10.8 | -9.1 | -6.3 | 0 | 3.9 | 6.6 | -18.4 | -17.5
150475 | 01/30/1980 | -19.4 | -14.5 | -23.1 | 3.111 | -18.8 | 24 | -10.4 | -9.2 | -6.5 | 0 | 3.9 | 6.6 | -14.3 | -13.8
150475 | 01/31/1980 | -19.8 | -14.4 | -24.6 | 3.796 | -19.5 | 24 | -9.9 | -8.8 | -6.5 | 0 | 3.8 | 6.6 | -13.9 | -13.4
150475 | 02/01/1980 | -18.6 | -12.2 | -23.7 | 4.176 | -18 | 24 | -9.7 | -8.6 | -6.3 | 0 | 3.7 | 6.6 | -12.8 | -12.4
150475 | 04/08/1984 | 5.4 | 9.7 | 1.7 | 2.887 | 5.7 | 24 | 4.6 | 2.9 | 0 | 0.5 | 2.5 | 6.5 | 5.5 | 4.3
150475 | 04/09/1984 | 6.8 | 11.4 | 1.7 | 3.545 | 6.6 | 24 | 5.5 | 2.9 | 0 | 0.5 | 2.5 | 6.5 | 7.3 | 5.8
150475 | 04/10/1984 | 8.7 | 13.3 | 4.4 | 3.081 | 8.9 | 24 | 6.8 | 3.7 | 0 | 0.5 | 2.5 | 6.5 | 8.7 | 7.7
150475 | 04/11/1984 | 7 | 11 | 4 | 2.379 | 7.5 | 24 | 6.1 | 3.9 | 0 | 0.5 | 2.5 | 6.5 | 7 | 6.1
150475 | 04/12/1984 | 5.5 | 7.1 | 4.4 | 0.842 | 5.8 | 24 | 4.8 | 3.4 | 0 | 0.6 | 2.5 | 6.5 | 5.4 | 5
150475 | 04/13/1984 | 7.6 | 12.1 | 4.7 | 2.908 | 8.4 | 24 | 6.2 | 3.3 | 0 | 0.6 | 2.4 | 6.5 | 7.8 | 6.9
150475 | 04/14/1984 | 6.9 | 10.9 | 4.4 | 2.414 | 7.7 | 24 | 5.9 | 3.7 | 0 | 0.6 | 2.4 | 6.5 | 7 | 6.2
150475 | 04/15/1984 | 8.7 | 14 | 3.1 | 4.146 | 8.6 | 24 | 6.9 | 3.8 | 0 | 0.6 | 2.4 | 6.5 | 9 | 7.6
150475 | 04/16/1984 | 7.8 | 14.1 | 1.7 | 4.453 | 7.9 | 24 | 7.1 | 4.4 | 0 | 0.6 | 2.4 | 6.5 | 8.3 | 6.5
150475 | 04/17/1984 | 5.7 | 13.7 | -2.2 | 5.574 | 5.8 | 24 | 5.3 | 3.7 | 0 | 0.6 | 2.4 | 6.5 | 6.3 | 4.6
150475 | 04/18/1984 | 5.7 | 13.2 | -2.5 | 5.541 | 5.4 | 24 | 5.4 | 3.4 | 0 | 0.6 | 2.4 | 6.5 | 6.6 | 5.2
150475 | 04/19/1984 | 6.5 | 14.6 | -1.6 | 6.006 | 6.5 | 24 | 6 | 3.6 | 0 | 0.7 | 2.4 | 6.4 | 7.6 | 6.5
150475 | 04/20/1984 | 8.7 | 15.6 | 1.3 | 5.168 | 8.5 | 24 | 7.6 | 4.3 | 0 | 0.7 | 2.4 | 6.4 | 9.7 | 8.2
150475 | 04/21/1984 | 8.6 | 14.8 | 2.8 | 4.2 | 8.8 | 24 | 7.4 | 4.8 | 0 | 0.7 | 2.3 | 6.4 | 8.9 | 6.9
150475 | 04/22/1984 | 5.7 | 9.9 | 2.2 | 2.921 | 6.1 | 24 | 5.4 | 4.2 | 0 | 0.7 | 2.3 | 6.4 | 5.8 | 4.3
150475 | 04/23/1984 | 8.3 | 16 | -1.3 | 6.448 | 7.4 | 24 | 6.3 | 3.6 | 0 | 0.7 | 2.3 | 6.4 | 8 | 6.7
150475 | 04/24/1984 | 9.9 | 15.5 | 3.6 | 4.279 | 9.6 | 24 | 7.2 | 4.4 | 0 | 0.7 | 2.3 | 6.4 | 9 | 7.7
150475 | 04/25/1984 | 9.3 | 14.9 | 1.1 | 4.991 | 8 | 24 | 7.4 | 4.7 | 0 | 0.7 | 2.3 | 6.4 | 9.1 | 8.5
150475 | 04/26/1984 | 14.7 | 22.8 | 7.5 | 5.924 | 15.2 | 24 | 11 | 5.9 | 0 | 0.7 | 2.3 | 6.4 | 14.6 | 13.6
150475 | 04/27/1984 | 12.9 | 17.8 | 0.9 | 5.525 | 9.4 | 24 | 12.3 | 8.4 | 0.8 | 0.7 | 2.3 | 6.4 | 13 | 11.1
150475 | 04/28/1984 | 3.2 | 10 | -0.8 | 3.931 | 4.6 | 24 | 4.4 | 5.5 | 2.1 | 0.9 | 2.3 | 6.4 | 3.7 | 2
150475 | 04/29/1984 | 4 | 10.9 | -2.4 | 4.669 | 4.3 | 24 | 4.1 | 3.9 | 2.4 | 1 | 2.3 | 6.4 | 4.4 | 3.9
150475 | 04/30/1984 | 0.6 | 3.8 | -1.6 | 1.818 | 1.1 | 24 | 2 | 3.1 | 2.5 | 1.2 | 2.3 | 6.4 | 1.2 | 0.3
150475 | 05/01/1984 | 3.2 | 10.3 | -3.4 | 5.048 | 3.5 | 24 | 3.1 | 2.4 | 2.3 | 1.3 | 2.3 | 6.4 | 4 | 3
150475 | 05/02/1984 | 7.2 | 14.4 | -1 | 5.878 | 6.7 | 24 | 6.1 | 3.6 | 2.3 | 1.4 | 2.3 | 6.4 | 8.3 | 7.3
150475 | 05/03/1984 | 9.3 | 15.3 | 2 | 4.925 | 8.7 | 24 | 8.3 | 5.5 | 2.7 | 1.5 | 2.3 | 6.4 | 10.2 | 9.4
150475 | 05/04/1984 | 9.3 | 13.3 | 5 | 2.907 | 9.2 | 24 | 8.5 | 6.7 | 3.4 | 1.6 | 2.3 | 6.4 | 9.3 | 8.9
150475 | 05/05/1984 | 10.6 | 14.7 | 6.1 | 3.437 | 10.4 | 24 | 9.3 | 7.1 | 4 | 1.8 | 2.3 | 6.4 | 10.5 | 9.6
150475 | 05/06/1984 | 11.2 | 15.8 | 5.9 | 3.375 | 10.9 | 24 | 9.4 | 7.5 | 4.6 | 2 | 2.3 | 6.4 | 11 | 10.3
150475 | 05/07/1984 | 7.3 | 11.4 | 0.7 | 3.105 | 6.1 | 24 | 8.3 | 7.8 | 5 | 2.2 | 2.3 | 6.4 | 7.6 | 6.3
150475 | 05/08/1984 | 4.9 | 10.8 | -1.7 | 4.27 | 4.6 | 24 | 4.9 | 5.7 | 5.1 | 2.4 | 2.3 | 6.4 | 5.2 | 3
150475 | 09/13/1984 | 15.1 | 20.2 | 9.1 | 3.522 | 14.7 | 24 | 15.8 | 15.8 | 15 | 14.7 | 12 | 6.5 | 15.2 | 13.9
150475 | 05/10/1984 | 13.3 | 21.1 | 6.1 | 5.482 | 13.6 | 24 | 11.4 | 8.1 | 5.2 | 2.8 | 2.4 | 6.4 | 13.6 | 12.1
150475 | 05/11/1984 | 12 | 18.9 | 5.3 | 5.164 | 12.1 | 24 | 11.3 | 9.3 | 5.8 | 2.9 | 2.4 | 6.4 | 12.2 | 9.9
150475 | 05/12/1984 | 11.2 | 18.2 | 2.1 | 5.634 | 10.2 | 24 | 10.7 | 9.1 | 6.3 | 3.1 | 2.5 | 6.4 | 12.3 | 11.2
150475 | 05/13/1984 | 12.3 | 17.4 | 7.3 | 3.334 | 12.4 | 24 | 12.1 | 10.1 | 6.7 | 3.4 | 2.5 | 6.4 | 12.8 | 11.7
150475 | 05/14/1984 | 12 | 18.7 | 4.4 | 5.345 | 11.6 | 24 | 11.4 | 9.9 | 7.1 | 3.6 | 2.5 | 6.4 | 12.5 | 11.2
150475 | 05/15/1984 | 12.4 | 19.6 | 4.9 | 5.354 | 12.3 | 24 | 11.6 | 10 | 7.4 | 3.8 | 2.6 | 6.4 | 12.8 | 11.3
150475 | 05/16/1984 | 12.9 | 19.4 | 7.7 | 4.172 | 13.6 | 24 | 11.7 | 10.2 | 7.6 | 4 | 2.6 | 6.4 | 13 | 11.7
150475 | 05/17/1984 | 17.5 | 24.6 | 11.5 | 5.24 | 18.1 | 24 | 15.4 | 11.7 | 8 | 4.2 | 2.7 | 6.4 | 17.6 | 16.1
150475 | 05/18/1984 | 17.2 | 24.9 | 8.1 | 6.119 | 16.5 | 24 | 15.4 | 12.7 | 8.6 | 4.5 | 2.7 | 6.4 | 17.1 | 16.4
150475 | 05/19/1984 | 16.5 | 23.4 | 8.8 | 5.221 | 16.1 | 24 | 15.9 | 13.4 | 9.2 | 4.7 | 2.8 | 6.4 | 17.1 | 15.8
150475 | 05/20/1984 | 16.8 | 24.1 | 7.4 | 5.89 | 15.8 | 24 | 16 | 13.6 | 9.7 | 5 | 2.8 | 6.4 | 17.7 | 16.7
150475 | 05/21/1984 | 16.1 | 22.1 | 12.1 | 3.278 | 17.1 | 24 | 15.7 | 14.2 | 10.2 | 5.2 | 2.9 | 6.4 | 16 | 15.3
150475 | 05/22/1984 | 15.3 | 21.5 | 9.3 | 4.553 | 15.4 | 24 | 14.8 | 13.5 | 10.4 | 5.5 | 2.9 | 6.3 | 15.7 | 13.6
150475 | 05/23/1984 | 14.7 | 21.5 | 5.9 | 5.51 | 13.7 | 24 | 14 | 12.9 | 10.5 | 5.8 | 3 | 6.3 | 15.2 | 13.4
150475 | 05/24/1984 | 15.2 | 22.7 | 10.6 | 3.774 | 16.7 | 24 | 14.5 | 13.2 | 10.6 | 6 | 3.1 | 6.3 | 15.2 | 13.6
150475 | 05/25/1984 | 11.4 | 15.8 | 6.5 | 2.961 | 11.2 | 24 | 12.5 | 12.6 | 10.6 | 6.2 | 3.2 | 6.3 | 12.1 | 10.5
150475 | 05/26/1984 | 10.5 | 16 | 3 | 4.443 | 9.5 | 24 | 11 | 11.2 | 10.4 | 6.4 | 3.2 | 6.3 | 10.9 | 9.7
150475 | 05/27/1984 | 10.4 | 15.4 | 4.6 | 3.49 | 10 | 24 | 10.1 | 10.5 | 10 | 6.6 | 3.3 | 6.3 | 10 | 9.8
150475 | 05/28/1984 | 11.2 | 17 | 4.2 | 4.407 | 10.6 | 24 | 11.3 | 10.5 | 9.7 | 6.7 | 3.4 | 6.3 | 11.7 | 10.4
150475 | 05/29/1984 | 13.6 | 19.6 | 4 | 5.427 | 11.8 | 24 | 11.8 | 10.7 | 9.6 | 6.8 | 3.5 | 6.3 | 12.9 | 12
150475 | 05/30/1984 | 15.3 | 21.7 | 5.9 | 5.605 | 13.8 | 24 | 13.5 | 11.5 | 9.6 | 6.9 | 3.6 | 6.3 | 15.5 | 13.8
150475 | 05/31/1984 | 18.5 | 25.7 | 10.6 | 5.382 | 18.2 | 24 | 16.5 | 13.2 | 9.9 | 7 | 3.6 | 6.3 | 19 | 16.8
150475 | 06/01/1984 | 18.7 | 26 | 12.7 | 4.865 | 19.4 | 24 | 18.1 | 15.1 | 10.6 | 7.1 | 3.7 | 6.3 | 19.2 | 18.2
150475 | 06/02/1984 | 16 | 22.8 | 9.6 | 4.944 | 16.2 | 24 | 15.6 | 14.6 | 11.2 | 7.2 | 3.8 | 6.3 | 16.2 | 14.6
150475 | 06/03/1984 | 18.5 | 25.9 | 9.4 | 6.02 | 17.7 | 24 | 16.7 | 14.5 | 11.5 | 7.4 | 3.9 | 6.3 | 18.4 | 17.2
150475 | 06/04/1984 | 17.6 | 20.3 | 11.9 | 2.995 | 16.1 | 24 | 16.5 | 15.1 | 11.8 | 7.6 | 3.9 | 6.3 | 17.5 | 17
150475 | 06/05/1984 | 22 | 26.9 | 18 | 3.131 | 22.5 | 24 | 19.7 | 16.1 | 12.2 | 7.8 | 4 | 6.3 | 22 | 21.2
150475 | 06/06/1984 | 22 | 25.9 | 17.3 | 2.352 | 21.6 | 24 | 20.5 | 17.5 | 12.8 | 8 | 4.1 | 6.3 | 21.8 | 21.2
150475 | 06/07/1984 | 19.9 | 22.5 | 15.4 | 2.452 | 19 | 24 | 18.6 | 17.2 | 13.3 | 8.2 | 4.2 | 6.3 | 19.5 | 19.2
150475 | 06/08/1984 | 19.2 | 23 | 14.2 | 2.809 | 18.6 | 24 | 18.9 | 17.2 | 13.6 | 8.4 | 4.3 | 6.3 | 19.2 | 18
150475 | 06/09/1984 | 17.2 | 21.9 | 12.2 | 3.284 | 17.1 | 24 | 16.9 | 16.3 | 13.8 | 8.7 | 4.4 | 6.3 | 17.1 | 16.8
150475 | 06/10/1984 | 14.6 | 17.8 | 10.1 | 2.266 | 14 | 24 | 15.3 | 15.5 | 13.7 | 8.9 | 4.5 | 6.3 | 14.6 | 14.5
150475 | 06/11/1984 | 14.7 | 19.2 | 8.4 | 3.642 | 13.8 | 24 | 13.6 | 14 | 13.4 | 9 | 4.6 | 6.3 | 14.3 | 14.1
150475 | 06/12/1984 | 20.6 | 25.3 | 16 | 3.031 | 20.7 | 24 | 18.7 | 15.4 | 13.1 | 9.2 | 4.7 | 6.3 | 20.5 | 20.2
150475 | 06/13/1984 | 17.9 | 22.8 | 12.3 | 3.843 | 17.6 | 24 | 17.7 | 16.3 | 13.4 | 9.3 | 4.8 | 6.3 | 18 | 17.5
150475 | 06/14/1984 | 16.2 | 22.8 | 10 | 3.926 | 16.4 | 24 | 16.2 | 15.7 | 13.5 | 9.4 | 4.8 | 6.3 | 16.5 | 16.1
150475 | 06/15/1984 | 17.9 | 20.9 | 14.2 | 2.602 | 17.6 | 24 | 16.9 | 15.6 | 13.5 | 9.6 | 4.9 | 6.3 | 17.8 | 17.6
150475 | 06/16/1984 | 18.9 | 22.6 | 14.9 | 2.729 | 18.8 | 24 | 17.9 | 16.1 | 13.6 | 9.7 | 5 | 6.3 | 19 | 18.7
150475 | 06/17/1984 | 21.2 | 25.7 | 16.2 | 3.53 | 21 | 24 | 19.8 | 17 | 13.8 | 9.8 | 5.1 | 6.3 | 21.4 | 21.3
150475 | 06/18/1984 | 19.7 | 23.7 | 13.4 | 3.244 | 18.6 | 24 | 19.4 | 17.8 | 14.3 | 9.9 | 5.2 | 6.3 | 19.6 | 18.7
150475 | 06/19/1984 | 16.8 | 21.7 | 11.4 | 3.45 | 16.6 | 24 | 16.5 | 16.6 | 14.4 | 10.1 | 5.3 | 6.3 | 16.5 | 16.4
150475 | 06/20/1984 | 18.8 | 23.9 | 13.6 | 3.779 | 18.8 | 24 | 17.6 | 16.2 | 14.4 | 10.2 | 5.4 | 6.3 | 18.8 | 18.3
150475 | 06/21/1984 | 20.3 | 23.4 | 16.3 | 2.56 | 19.9 | 24 | 19 | 17.1 | 14.4 | 10.3 | 5.5 | 6.3 | 20.2 | 19.7
150475 | 06/22/1984 | 21.7 | 25.8 | 18.2 | 2.726 | 22 | 24 | 20.4 | 17.9 | 14.7 | 10.5 | 5.6 | 6.3 | 21.7 | 21.5
150475 | 06/23/1984 | 19.5 | 23.4 | 13.6 | 2.902 | 18.5 | 24 | 19.5 | 18.3 | 15 | 10.6 | 5.7 | 6.3 | 19.6 | 18.4
150475 | 06/24/1984 | 18 | 23.7 | 11.9 | 4.571 | 17.8 | 24 | 17.6 | 17.2 | 15.1 | 10.8 | 5.8 | 6.3 | 18 | 16.9
150475 | 06/25/1984 | 20.3 | 26.1 | 13.3 | 4.706 | 19.7 | 24 | 18.4 | 16.9 | 15.1 | 10.9 | 5.9 | 6.3 | 19.6 | 19.2
150475 | 06/26/1984 | 21 | 27.8 | 14.7 | 4.321 | 21.3 | 24 | 20 | 18.1 | 15.1 | 11 | 6 | 6.3 | 20.9 | 19.6
150475 | 06/27/1984 | 18.7 | 23.7 | 12.9 | 4.094 | 18.3 | 24 | 18.4 | 17.7 | 15.3 | 11.1 | 6.1 | 6.3 | 19 | 17.7
150475 | 06/28/1984 | 19.4 | 24.3 | 14.3 | 4.096 | 19.3 | 24 | 18.8 | 17.5 | 15.4 | 11.2 | 6.2 | 6.3 | 19.3 | 19.1
150475 | 06/29/1984 | 18.3 | 24.3 | 10.7 | 4.869 | 17.5 | 24 | 18.3 | 17.4 | 15.4 | 11.4 | 6.3 | 6.3 | 18.7 | 18.3
150475 | 06/30/1984 | 18.7 | 24.3 | 10.7 | 4.839 | 17.5 | 24 | 18.3 | 17.3 | 15.4 | 11.5 | 6.4 | 6.3 | 19 | 18.5
150475 | 07/01/1984 | 20.3 | 25.4 | 13.2 | 4.279 | 19.3 | 24 | 19.3 | 17.7 | 15.4 | 11.6 | 6.5 | 6.3 | 20.5 | 19.7
150475 | 07/02/1984 | 22.4 | 27.1 | 16.5 | 3.877 | 21.8 | 24 | 20.8 | 18.5 | 15.6 | 11.7 | 6.6 | 6.3 | 22.5 | 21.6
150475 | 07/03/1984 | 22.3 | 25.6 | 19.2 | 2.262 | 22.4 | 24 | 21.3 | 19.4 | 15.9 | 11.8 | 6.7 | 6.3 | 21.9 | 21.7
150475 | 07/04/1984 | 20.5 | 24.9 | 14.8 | 3.265 | 19.9 | 24 | 20 | 19 | 16.2 | 11.9 | 6.8 | 6.3 | 20.5 | 19.5
150475 | 07/05/1984 | 18.8 | 23.2 | 13.4 | 3.125 | 18.3 | 24 | 19 | 18.5 | 16.3 | 12 | 6.9 | 6.3 | 18.9 | 17.7
150475 | 07/06/1984 | 14.5 | 19.2 | 9.7 | 3.442 | 14.5 | 24 | 16 | 17 | 16.2 | 12.1 | 7 | 6.3 | 15.2 | 14.1
150475 | 07/07/1984 | 16.4 | 21.9 | 9 | 4.646 | 15.5 | 24 | 16 | 15.9 | 15.7 | 12.2 | 7.1 | 6.3 | 16.7 | 15.9
150475 | 07/08/1984 | 19.7 | 25.9 | 13.4 | 4.583 | 19.7 | 24 | 18.3 | 16.6 | 15.4 | 12.3 | 7.2 | 6.3 | 19.9 | 19.2
150475 | 07/09/1984 | 22.4 | 27.3 | 18.2 | 3.3 | 22.8 | 24 | 21 | 18.4 | 15.5 | 12.3 | 7.3 | 6.3 | 22.2 | 22.2
150475 | 07/10/1984 | 18.9 | 21.6 | 15.1 | 1.723 | 18.4 | 24 | 18.7 | 18.5 | 15.9 | 12.4 | 7.3 | 6.3 | 18.2 | 18.2
150475 | 07/11/1984 | 20.8 | 27 | 13.5 | 5.088 | 20.3 | 24 | 19.2 | 17.7 | 16 | 12.5 | 7.4 | 6.3 | 20.3 | 19.8
150475 | 07/12/1984 | 22.7 | 28.6 | 14.8 | 5.049 | 21.7 | 24 | 20.6 | 18.5 | 16 | 12.5 | 7.5 | 6.3 | 22.2 | 21.9
150475 | 07/13/1984 | 23.6 | 28 | 18.8 | 3.286 | 23.4 | 24 | 22.1 | 19.7 | 16.4 | 12.6 | 7.6 | 6.3 | 23.6 | 22.3
150475 | 08/11/1980 | 20.7 | 25.7 | 16.2 | 3.656 | 21 | 24 | 20.6 | 19.7 | 18.4 | 15.2 | 9.3 | 6.2 | 20.9 | 19.8
150475 | 08/12/1980 | 20.8 | 27 | 14.9 | 4.26 | 21 | 24 | 20.2 | 19.6 | 18.3 | 15.2 | 9.4 | 6.2 | 20.8 | 19.6
150475 | 09/16/1987 | 18.1 | 21.7 | 15 | 2.401 | 18.4 | 24 | 17.5 | 16.8 | 15.9 | 15.4 | 12.8 | 6.3 | 17.7 | 17.6
150475 | 02/02/1980 | -16.1 | -11.1 | -21.2 | 3.207 | -16.2 | 24 | -9.1 | -8.2 | -6.1 | 0 | 3.7 | 6.6 | -11.9 | -11.7
150475 | 02/03/1980 | -17.1 | -9.6 | -22.3 | 4.069 | -16 | 24 | -8.8 | -7.9 | -5.9 | 0 | 3.6 | 6.6 | -11.9 | -11.6
150475 | 02/04/1980 | -13.3 | -8.2 | -20.2 | 5.086 | -14.2 | 24 | -8.5 | -7.7 | -5.7 | 0 | 3.6 | 6.6 | -11.8 | -11.6
150475 | 02/05/1980 | -9.2 | -7.1 | -14.8 | 2.006 | -11 | 24 | -7.1 | -6.8 | -5.4 | 0 | 3.5 | 6.6
150475 | 02/06/1980 | -11.9 | -6.4 | -16.4 | 3.417 | -11.4 | 24 | -6.6 | -6.2 | -4.9 | 0 | 3.4 | 6.6
150475 | 02/07/1980 | -9.9 | -4.3 | -13.8 | 3.277 | -9.1 | 24 | -6.3 | -5.8 | -4.5 | 0 | 3.4 | 6.6
150475 | 02/08/1980 | -10.4 | -4.8 | -14.8 | 3.579 | -9.8 | 24 | -6 | -5.5 | -4.2 | 0 | 3.3 | 6.6
150475 | 02/09/1980 | -11.3 | -6.7 | -16.2 | 3.3 | -11.5 | 24 | -5.6 | -5.1 | -3.9 | 0 | 3.3 | 6.6
150475 | 02/10/1980 | -9 | -5.4 | -12.8 | 2.059 | -9.1 | 24 | -5.1 | -4.7 | -3.7 | 0 | 3.2 | 6.6
150475 | 02/11/1980 | -12.4 | -7.1 | -16.2 | 3.111 | -11.7 | 24 | -4.9 | -4.4 | -3.4 | 0 | 3.2 | 6.6
150475 | 02/12/1980 | -13 | -8 | -18.3 | 3.625 | -13.2 | 24 | -4.9 | -4.3 | -3.2 | 0 | 3.1 | 6.6
150475 | 02/13/1980 | -10.6 | -7.1 | -14.5 | 2.141 | -10.8 | 24 | -4.7 | -4.2 | -3.1 | 0 | 3.1 | 6.6
150475 | 02/14/1980 | -14.8 | -10.5 | -21.8 | 3.582 | -16.2 | 24 | -4.7 | -4.1 | -3 | 0 | 3.1 | 6.6
150475 | 02/15/1980 | -14.2 | -11.3 | -17.9 | 1.904 | -14.6 | 24 | -4.7 | -4.2 | -3 | 0 | 3 | 6.6
150475 | 02/16/1980 | -16.7 | -10.6 | -24.1 | 4.034 | -17.4 | 24 | -5 | -4.2 | -2.9 | 0 | 3 | 6.6
150475 | 02/17/1980 | -15.1 | -7.2 | -21.8 | 4.996 | -14.5 | 24 | -5.2 | -4.4 | -3 | 0 | 2.9 | 6.6
150475 | 02/18/1980 | -5.8 | -0.1 | -10.9 | 3.899 | -5.5 | 24 | -4.9 | -4.4 | -3.1 | 0 | 2.9 | 6.6
150475 | 02/19/1980 | -2.8 | -0.3 | -5.7 | 1.83 | -3 | 24 | -4 | -3.8 | -3 | 0 | 2.8 | 6.6
150475 | 02/20/1980 | -2.7 | 0.1 | -6.1 | 1.758 | -3 | 24 | -4.3 | -3.7 | -2.7 | 0 | 2.8 | 6.6 | -3.1 | -3.7
150475 | 02/21/1980 | -1.6 | 0.2 | -3.6 | 1.312 | -1.7 | 24 | -3.6 | -3.5 | -2.7 | 0 | 2.8 | 6.5 | -1.7 | -2.1
150475 | 02/22/1980 | -4.8 | 0.4 | -13.4 | 3.832 | -6.5 | 24 | -3.3 | -3 | -2.4 | 0 | 2.7 | 6.5 | -2.9 | -3.2
150475 | 02/23/1980 | -10.8 | -6.3 | -15.6 | 3.406 | -11 | 24 | -5.4 | -4 | -2.4 | 0 | 2.7 | 6.5 | -7.6 | -7.6
150475 | 02/24/1980 | -10.1 | -7.2 | -14.2 | 1.919 | -10.7 | 24 | -5.5 | -4.5 | -2.8 | 0 | 2.7 | 6.5 | -7.2 | -7.5
150475 | 02/25/1980 | -17.6 | -12.3 | -22 | 2.801 | -17.2 | 24 | -8.1 | -5.8 | -3.3 | 0 | 2.6 | 6.5 | -13.1 | -12.7
150475 | 02/26/1980 | -10.2 | -0.5 | -23.7 | 8.133 | -12.1 | 24 | -8 | -7.1 | -4.2 | 0 | 2.6 | 6.5 | -7.5 | -8.1
150475 | 02/27/1980 | -12.1 | -9.5 | -14.5 | 1.296 | -12 | 24 | -7 | -6 | -4.3 | 0 | 2.5 | 6.5 | -9 | -9
150475 | 02/28/1980 | -16.1 | -11.2 | -25.4 | 3.706 | -18.3 | 24 | -8.1 | -6.6 | -4.4 | 0 | 2.5 | 6.5 | -11.6 | -11.6
150475 | 02/29/1980 | -23.5 | -14.7 | -32.8 | 6.201 | -23.8 | 24 | -11.8 | -8.9 | -5 | 0 | 2.5 | 6.5 | -17.2 | -16.7
150475 | 03/01/1980 | -20.6 | -11.4 | -30.4 | 6.474 | -20.9 | 24 | -12.1 | -10 | -6 | 0 | 2.5 | 6.5 | -15.1 | -14.8
150475 | 03/02/1980 | -10.6 | -2 | -19.4 | 5.652 | -10.7 | 24 | -9.4 | -9 | -6.5 | 0 | 2.4 | 6.5 | -8.4 | -9
150475 | 03/03/1980 | -7.6 | -2 | -11.9 | 3.447 | -7 | 24 | -6.9 | -7 | -5.9 | 0 | 2.4 | 6.5 | -5.5 | -6
150475 | 03/04/1980 | -15.8 | -10.6 | -23.1 | 2.946 | -16.9 | 24 | -8.9 | -7 | -5.1 | 0 | 2.4 | 6.5 | -12.8 | -12.5
150475 | 03/05/1980 | -17.5 | -12.8 | -23.8 | 3.533 | -18.3 | 24 | -11.4 | -9.2 | -5.5 | 0 | 2.3 | 6.5 | -14.3 | -14.1
150475 | 03/06/1980 | -11 | -5.8 | -18.1 | 3.482 | -12 | 24 | -9.4 | -8.7 | -6 | 0 | 2.3 | 6.5 | -9.3 | -9.5
150475 | 03/07/1980 | -10 | -3.1 | -14.9 | 4.067 | -9 | 24 | -7.5 | -7.2 | -5.7 | 0 | 2.3 | 6.5 | -6.8 | -7
150475 | 03/08/1980 | -9.1 | -1.1 | -13.7 | 4.684 | -7.4 | 24 | -6.9 | -6.5 | -5.1 | 0 | 2.2 | 6.5 | -6.3 | -6.6
150475 | 03/09/1980 | -5.2 | 2.2 | -13.1 | 5.594 | -5.5 | 24 | -5.4 | -5.6 | -4.5 | 0 | 2.2 | 6.5 | -3.6 | -4.3
150475 | 03/10/1980 | -13.2 | -1.5 | -18.1 | 4.372 | -9.8 | 24 | -8.3 | -5.9 | -4 | 0 | 2.2 | 6.5 | -11.5 | -11.5
150475 | 03/11/1980 | -14.1 | -8.4 | -21.4 | 5.151 | -14.9 | 24 | -9.7 | -8.2 | -4.8 | 0 | 2.2 | 6.5 | -10.3 | -10.7
150475 | 03/12/1980 | -6.7 | -2.2 | -11.3 | 3.415 | -6.8 | 24 | -6.6 | -6.6 | -4.9 | 0 | 2.1 | 6.5 | -5.8 | -6.4
150475 | 03/13/1980 | -5.9 | -0.9 | -10.5 | 3.053 | -5.7 | 24 | -4.8 | -4.8 | -4.2 | 0 | 2.1 | 6.5 | -3.8 | -4.3
150475 | 03/14/1980 | -5.1 | 1.1 | -9.8 | 3.866 | -4.4 | 24 | -4.2 | -4.3 | -3.6 | 0 | 2.1 | 6.5 | -2.7 | -3.4
150475 | 03/15/1980 | -1.2 | 4.6 | -8.1 | 5.112 | -1.8 | 24 | -2.7 | -3.3 | -3 | 0 | 2.1 | 6.5 | -0.6 | -1.3
150475 | 03/16/1980 | -1 | 1.9 | -7.3 | 3.119 | -2.7 | 24 | -0.5 | -1.1 | -2 | 0 | 2 | 6.5 | -0.8 | -1.2
150475 | 03/17/1980 | -4.9 | 1.3 | -11.6 | 4.085 | -5.2 | 24 | -3.1 | -2.4 | -1.6 | 0 | 2 | 6.5 | -3.3 | -3.9
150475 | 03/18/1980 | -0.1 | 8.8 | -7.3 | 5.706 | 0.8 | 24 | -2.3 | -2.4 | -1.7 | 0 | 2 | 6.5 | 0 | -0.7
150475 | 03/19/1980 | 3.4 | 10.4 | -1.2 | 4.404 | 4.6 | 24 | -0.1 | -0.6 | -1.2 | 0 | 2 | 6.5 | 3.2 | 2.2
150475 | 03/20/1980 | 0.1 | 5.7 | -4.9 | 3.381 | 0.4 | 24 | 0.3 | -0.2 | -0.6 | 0 | 2 | 6.5 | 1.1 | -0.1
150475 | 03/21/1980 | -3.9 | 0.6 | -6.9 | 2.594 | -3.2 | 24 | -0.2 | -0.2 | -0.3 | 0 | 1.9 | 6.5 | -2.4 | -3.1
150475 | 03/22/1980 | -4.3 | -2.1 | -6.3 | 1.572 | -4.2 | 24 | -0.7 | -0.4 | -0.3 | 0 | 1.9 | 6.5 | -2.7 | -3.1
150475 | 03/23/1980 | -2.3 | 2.8 | -7.1 | 3.514 | -2.2 | 24 | -1.3 | -1.1 | -0.5 | 0 | 1.9 | 6.5 | -0.7 | -1.5
150475 | 03/24/1980 | -2.4 | 3.3 | -6.7 | 3.562 | -1.7 | 24 | -1.1 | -1 | -0.6 | 0 | 1.9 | 6.4 | -0.7 | -1.5
150475 | 03/25/1980 | -1 | 4.8 | -6.4 | 3.765 | -0.8 | 24 | -0.9 | -0.8 | -0.6 | 0 | 1.9 | 6.4 | 0.3 | -0.2
150475 | 03/26/1980 | 1.4 | 6.1 | -1.8 | 3.16 | 2.2 | 24 | 0 | -0.2 | -0.4 | 0 | 1.8 | 6.4 | 1.8 | 1
150475 | 03/27/1980 | 1.3 | 7.3 | -2.9 | 3.756 | 2.2 | 24 | 0.2 | -0.1 | -0.2 | 0 | 1.8 | 6.4 | 2.3 | 1.5
150475 | 03/28/1980 | 2.1 | 7.9 | -2.9 | 3.784 | 2.5 | 24 | 1 | 0 | -0.1 | 0 | 1.8 | 6.4 | 2.8 | 1.7
150475 | 03/29/1980 | 2.3 | 8.9 | -2 | 4.02 | 3.5 | 24 | 1.8 | 0 | 0 | 0 | 1.8 | 6.4 | 3.2 | 2.1
150475 | 03/30/1980 | 3 | 10.4 | -3.6 | 5.036 | 3.4 | 24 | 2 | 0 | 0 | 0 | 1.8 | 6.4 | 3.5 | 2.3
150475 | 03/31/1980 | 3.1 | 10.6 | -3.3 | 5.303 | 3.7 | 24 | 2.2 | 0 | 0 | 0 | 1.8 | 6.4 | 3.4 | 2.6
150475 | 04/01/1980 | 4.3 | 12.7 | -3 | 5.555 | 4.9 | 24 | 2.4 | 0 | 0 | 0 | 1.7 | 6.4 | 4.3 | 3.3
150475 | 04/02/1980 | 6 | 14.8 | -2.9 | 6.52 | 6 | 24 | 4 | 0 | 0 | 0 | 1.7 | 6.4 | 6.9 | 5.1
150475 | 04/03/1980 | 2.2 | 4.8 | -1.5 | 1.84 | 1.7 | 24 | 1.7 | 0 | 0 | 0 | 1.7 | 6.4 | 2 | 1
150475 | 04/04/1980 | 3.9 | 11.5 | -2.8 | 5.45 | 4.4 | 24 | 2.7 | 0 | 0 | 0 | 1.7 | 6.4 | 4.6 | 2.8
150475 | 04/05/1980 | 7.2 | 16.1 | -1.7 | 6.614 | 7.2 | 24 | 4.7 | 0 | 0 | 0 | 1.7 | 6.4 | 7.9 | 5.8
150475 | 04/06/1980 | 11.6 | 20.4 | 4.9 | 5.819 | 12.7 | 24 | 7.8 | 2.1 | 0 | 0 | 1.7 | 6.4 | 11.7 | 9.9
150475 | 04/07/1980 | 9 | 12.6 | 5.6 | 1.915 | 9.1 | 24 | 7.8 | 4.4 | 0 | 0 | 1.7 | 6.4 | 9.1 | 8.7
150475 | 04/08/1980 | 2.8 | 5.4 | 0.7 | 1.435 | 3.1 | 24 | 3.9 | 3.4 | 0 | 0 | 1.7 | 6.4 | 3.2 | 2.3
150475 | 04/09/1980 | -0.3 | 2.7 | -2.9 | 1.861 | -0.1 | 24 | 1.1 | 1.4 | 0 | 0 | 1.6 | 6.4 | 0.7 | -0.2
150475 | 04/10/1980 | -0.1 | 4.4 | -4.1 | 2.91 | 0.2 | 24 | 0.7 | 0.6 | 0 | 0 | 1.6 | 6.4 | 0.7 | 0.2
150475 | 04/11/1980 | 0.9 | 7.1 | -4.1 | 4.164 | 1.5 | 24 | 1.2 | 0.6 | 0 | 0 | 1.6 | 6.4 | 2.2 | 1
150475 | 04/12/1980 | 0.7 | 5.9 | -4.2 | 3.994 | 0.9 | 24 | 1.2 | 0.7 | 0 | 0 | 1.6 | 6.4 | 1.7 | 0.2
150475 | 04/13/1980 | -0.6 | 4.3 | -4.3 | 3.33 | 0 | 24 | 0.6 | 0.5 | 0 | 0 | 1.6 | 6.4 | 0.3 | -0.3
150475 | 04/14/1980 | 3 | 11.2 | -5 | 5.829 | 3.1 | 24 | 2.2 | 0.7 | 0 | 0 | 1.6 | 6.4 | 4.1 | 2.7
150475 | 04/15/1980 | 4.9 | 11.6 | -1.2 | 4.614 | 5.2 | 24 | 4.2 | 1.9 | 0 | 0 | 1.6 | 6.4 | 5.6 | 3.8
150475 | 04/16/1980 | 6.9 | 16.2 | -2.6 | 6.549 | 6.8 | 24 | 5.1 | 2.6 | 0 | 0 | 1.6 | 6.4 | 7.4 | 5.7
150475 | 04/17/1980 | 12.6 | 21.7 | 3 | 6.809 | 12.4 | 24 | 9.6 | 4.5 | 0 | 0 | 1.6 | 6.4 | 12.8 | 11.1
150475 | 04/18/1980 | 14.5 | 23 | 5.6 | 6.397 | 14.3 | 24 | 11.5 | 6.3 | 0 | 0 | 1.5 | 6.4 | 14.8 | 12.2
150475 | 04/19/1980 | 14.2 | 23.1 | 7.2 | 6.054 | 15.2 | 24 | 12.3 | 7.4 | 0 | 0 | 1.5 | 6.4 | 14.6 | 12.4
150475 | 04/20/1980 | 16.7 | 26.4 | 6.5 | 7.193 | 16.5 | 24 | 13.1 | 7.6 | 0 | 0 | 1.5 | 6.4 | 16.8 | 15.1
150475 | 04/21/1980 | 20.9 | 31.7 | 10.5 | 7.725 | 21.1 | 24 | 16.5 | 9.4 | 0 | 0 | 1.5 | 6.4 | 20.8 | 18.1
150475 | 04/22/1980 | 17.9 | 26.7 | 9.2 | 5.525 | 18 | 24 | 16.2 | 10.7 | 0 | 0 | 1.5 | 6.3 | 18.5 | 14.6
150475 | 04/23/1980 | 10 | 17.6 | 2.8 | 5.097 | 10.2 | 24 | 10.6 | 8.5 | 0 | 0 | 1.5 | 6.3 | 11.1 | 8
150475 | 04/24/1980 | 6.7 | 15.3 | -2 | 5.94 | 6.7 | 24 | 7.4 | 5.9 | 0 | 0 | 1.5 | 6.3 | 8.3 | 5.9
150475 | 04/25/1980 | 8.9 | 15.1 | 2 | 4.583 | 8.6 | 24 | 8 | 5.3 | 0 | 0 | 1.5 | 6.3 | 9.7 | 8.1
150475 | 04/26/1980 | 8.3 | 14 | 3.1 | 4.107 | 8.6 | 24 | 7.9 | 5.4 | 0.2 | 0 | 1.5 | 6.3 | 9 | 7.6
150475 | 04/27/1980 | 12.3 | 21.5 | 3.3 | 6.928 | 12.4 | 24 | 10.3 | 6.1 | 1.2 | 0 | 1.5 | 6.3 | 13.2 | 10.8
150475 | 04/28/1980 | 10.9 | 19.6 | 1.8 | 6.416 | 10.7 | 24 | 10.1 | 7.2 | 2.2 | 0 | 1.5 | 6.3 | 11.8 | 9.2
150475 | 04/29/1980 | 12.1 | 19.6 | 2.9 | 6.048 | 11.3 | 24 | 10.7 | 7.7 | 2.9 | 0 | 1.4 | 6.3 | 12.8 | 10.8
150475 | 04/30/1980 | 16.2 | 24.1 | 8.7 | 5.977 | 16.4 | 24 | 14 | 9.3 | 3.7 | 0 | 1.4 | 6.3 | 16.9 | 14.8
150475 | 05/01/1980 | 16.7 | 24.9 | 6.8 | 6.66 | 15.9 | 24 | 14.8 | 10.8 | 4.7 | 0 | 1.4 | 6.3 | 17 | 15.9
150475 | 05/02/1980 | 18.1 | 26.1 | 7.9 | 6.458 | 17 | 24 | 15.6 | 11.7 | 5.5 | 0 | 1.4 | 6.3 | 17.7 | 16.9
150475 | 12/25/1985 | -22 | -18.2 | -25.4 | 2.733 | -21.8 | 24 | -3 | -1.9 | 0 | 2.1 | 5.8 | 6.4
150475 | 12/26/1985 | -12 | -4.5 | -17.4 | 3.035 | -11 | 24 | -3.1 | -2.1 | 0 | 2 | 5.7 | 6.4
150475 | 01/05/1981 | -12.2 | -5 | -20.1 | 5.835 | -12.6 | 24 | -13.3 | -13.1 | -9.2 | 0 | 5.4 | 6.5 | -12.5 | -12.9
150475 | 01/06/1981 | -12.7 | -8.3 | -20.8 | 4.171 | -14.6 | 24 | -10.9 | -9.8 | -8.4 | 0 | 5.3 | 6.5 | -12.3 | -12.3
150475 | 01/07/1981 | -19.4 | -16.7 | -22.5 | 1.917 | -19.6 | 24 | -15.9 | -12.9 | -8.4 | 0 | 5.2 | 6.5 | -17.6 | -17.4
150475 | 01/08/1981 | -16.6 | -11.8 | -20.7 | 3.064 | -16.3 | 24 | -15 | -13.2 | -9.1 | 0 | 5.1 | 6.5 | -15.7 | -15.5
150475 | 01/09/1981 | -17.6 | -14.2 | -22.5 | 2.571 | -18.4 | 24 | -14.9 | -12.6 | -9.1 | 0 | 5 | 6.5 | -16.7 | -16.4
150475 | 01/10/1981 | -19.4 | -14.9 | -22.8 | 2.333 | -18.9 | 24 | -17 | -14.3 | -9.5 | 0 | 4.9 | 6.5 | -18.5 | -18.1
150475 | 09/17/1987 | 15.1 | 18.8 | 11.7 | 2.085 | 15.3 | 24 | 15.8 | 16.5 | 16 | 15.4 | 12.9 | 6.3 | 14.9 | 14.9
150475 | 09/18/1987 | 12.2 | 15.5 | 8.6 | 2.215 | 12.1 | 24 | 13.5 | 15.2 | 15.9 | 15.3 | 12.9 | 6.3 | 12 | 12.3
150475 | 09/19/1987 | 10.8 | 13.6 | 7.2 | 2.312 | 10.4 | 24 | 11.5 | 13.6 | 15.4 | 15.3 | 12.9 | 6.3 | 10.6 | 10.5
150475 | 09/20/1987 | 13.3 | 18.1 | 9.3 | 3.199 | 13.7 | 24 | 13.2 | 13.4 | 14.9 | 15.2 | 12.9 | 6.3 | 13.5 | 12.5
150475 | 09/21/1987 | 13.9 | 19.4 | 9 | 3.802 | 14.2 | 24 | 14 | 13.9 | 14.6 | 15.1 | 12.9 | 6.3 | 14.3 | 13.2
150475 | 09/22/1987 | 15.4 | 21.7 | 10 | 4.219 | 15.9 | 24 | 15.2 | 14.5 | 14.6 | 14.9 | 12.9 | 6.3 | 15.8 | 14.5
150475 | 09/23/1987 | 16.7 | 26.3 | 9.1 | 6.205 | 17.7 | 24 | 15.9 | 15 | 14.7 | 14.8 | 12.9 | 6.3 | 16.7 | 15.2
150475 | 09/24/1987 | 13.1 | 19.8 | 7.5 | 4.509 | 13.7 | 24 | 14.3 | 15.1 | 14.8 | 14.8 | 12.9 | 6.3 | 13.4 | 12.2
150475 | 09/25/1987 | 14.4 | 23.2 | 5.3 | 6.254 | 14.3 | 24 | 13.7 | 14 | 14.7 | 14.7 | 12.9 | 6.3 | 14.3 | 13.2
150475 | 09/26/1987 | 18.7 | 27.4 | 10 | 6.277 | 18.7 | 24 | 17 | 15.2 | 14.7 | 14.6 | 12.9 | 6.3 | 18.7 | 16.7
150475 | 09/27/1987 | 21.6 | 28.9 | 15.2 | 5.009 | 22.1 | 24 | 19.7 | 17.1 | 15 | 14.6 | 12.9 | 6.3 | 21.6 | 19.1
150475 | 09/28/1987 | 16.8 | 20.6 | 13.1 | 2.387 | 16.9 | 24 | 17.8 | 17.8 | 15.6 | 14.6 | 12.9 | 6.3 | 17.2 | 15.1
150475 | 09/29/1987 | 15 | 21 | 10.8 | 3.616 | 15.9 | 24 | 15.6 | 16.3 | 15.8 | 14.6 | 12.9 | 6.3 | 15.2 | 12.8
150475 | 09/30/1987 | 12.1 | 16.4 | 7.1 | 2.734 | 11.8 | 24 | 13.4 | 15.1 | 15.6 | 14.6 | 12.9 | 6.3 | 12.3 | 10.6
150475 | 10/01/1987 | 12.6 | 21.6 | 5.2 | 5.654 | 13.4 | 24 | 13.1 | 14.1 | 15.2 | 14.6 | 12.9 | 6.3 | 12.7 | 9.6
150475 | 10/02/1987 | 5.5 | 10.9 | 1.8 | 2.942 | 6.4 | 24 | 8.4 | 12.3 | 14.7 | 14.6 | 12.9 | 6.3 | 5.7 | 4.1
150475 | 10/03/1987 | 8.4 | 16.7 | -0.3 | 5.761 | 8.2 | 24 | 8.2 | 10.2 | 13.8 | 14.5 | 12.9 | 6.3 | 8.1 | 6.3
150475 | 10/04/1987 | 13.7 | 25.7 | 4.4 | 7.314 | 15.1 | 24 | 12.2 | 11.3 | 13.1 | 14.4 | 12.9 | 6.3 | 13.7 | 11.4
150475 | 10/05/1987 | 9.8 | 12.3 | 5.8 | 1.728 | 9.1 | 24 | 11.2 | 12.5 | 13.1 | 14.2 | 12.9 | 6.3 | 9.7 | 7.8
150475 | 10/06/1987 | 6.2 | 12.2 | 1.6 | 3.708 | 6.9 | 24 | 8.3 | 10.7 | 12.8 | 14.1 | 12.9 | 6.3 | 6.6 | 4.7
150475 | 10/07/1987 | 4 | 10.3 | -2.2 | 4.301 | 4.1 | 24 | 5.8 | 8.9 | 12.2 | 13.9 | 12.9 | 6.4 | 4 | 3.4
150475 | 10/08/1987 | 7.7 | 15.5 | 1 | 5.298 | 8.3 | 24 | 7 | 8.2 | 11.5 | 13.8 | 12.9 | 6.4 | 7.6 | 5.1
150475 | 10/09/1987 | 3.6 | 8.8 | -1.8 | 3.061 | 3.5 | 24 | 6.2 | 8.5 | 11.1 | 13.6 | 12.9 | 6.4 | 4 | 2.4
150475 | 10/10/1987 | 0.3 | 6.8 | -5.1 | 4.302 | 0.9 | 24 | 3 | 6.6 | 10.5 | 13.3 | 12.9 | 6.4 | 0.9 | 0.6
150475 | 10/11/1987 | 3.3 | 10.5 | -3.9 | 5.45 | 3.3 | 24 | 3.5 | 5.5 | 9.7 | 13.1 | 12.8 | 6.4 | 3.3 | 1.9
150475 | 10/12/1987 | 6.5 | 15.5 | -2.3 | 6.421 | 6.6 | 24 | 5.9 | 6.3 | 9.2 | 12.8 | 12.8 | 6.4 | 6.1 | 5.4
150475 | 10/13/1987 | 10.1 | 19 | 1.8 | 5.905 | 10.4 | 24 | 8.5 | 7.7 | 9.1 | 12.6 | 12.8 | 6.4 | 9.9 | 7.7
150475 | 10/14/1987 | 8.8 | 15.1 | 4.6 | 3.34 | 9.9 | 24 | 8.7 | 8.9 | 9.4 | 12.3 | 12.7 | 6.4 | 8.2 | 7.9
150475 | 10/15/1987 | 8.3 | 12.1 | 5 | 2.401 | 8.6 | 24 | 8.3 | 8.8 | 9.6 | 12.1 | 12.7 | 6.4 | 8.2 | 8
150475 | 10/16/1987 | 8.4 | 11.9 | 5.4 | 1.627 | 8.7 | 24 | 8.9 | 9.1 | 9.7 | 12 | 12.7 | 6.4 | 8.6 | 8.1
150475 | 10/17/1987 | 6.6 | 12.6 | 3 | 3.181 | 7.8 | 24 | 7.7 | 8.7 | 9.8 | 11.8 | 12.6 | 6.4 | 7.1 | 6.2
150475 | 10/18/1987 | 4.7 | 9.2 | 0.6 | 2.789 | 4.9 | 24 | 5.9 | 7.9 | 9.7 | 11.7 | 12.6 | 6.4 | 4.4 | 3.7
150475 | 10/19/1987 | 3.8 | 11.3 | -2.8 | 4.847 | 4.3 | 24 | 4.7 | 6.5 | 9.3 | 11.6 | 12.5 | 6.4 | 4.1 | 3.2
150475 | 10/20/1987 | 1.7 | 5.6 | -2.6 | 2.603 | 1.5 | 24 | 3.5 | 6 | 8.9 | 11.5 | 12.5 | 6.4 | 1.8 | 1.1
150475 | 10/21/1987 | 0.7 | 5.5 | -3.6 | 3.029 | 1 | 24 | 2.5 | 4.9 | 8.3 | 11.3 | 12.4 | 6.4 | 1.5 | 0.9
150475 | 10/22/1987 | 1.2 | 6.1 | -2.4 | 2.843 | 1.9 | 24 | 2.7 | 4.6 | 7.8 | 11.1 | 12.4 | 6.4 | 1.5 | 1.3
150475 | 10/23/1987 | 0.9 | 5.5 | -2.5 | 2.924 | 1.5 | 24 | 1.4 | 3.8 | 7.4 | 10.9 | 12.3 | 6.4 | 0.3 | 0.4
150475 | 08/16/1983 | 24.6 | 28.4 | 20.5 | 2.986 | 24.5 | 24 | 23.2 | 21.7 | 19.3 | 16.1 | 10.5 | 6.2 | 24.1 | 23.6
150475 | 08/17/1983 | 22.4 | 28.1 | 16.5 | 4.002 | 22.3 | 24 | 22.5 | 21.7 | 19.5 | 16.1 | 10.6 | 6.2 | 22.6 | 22.1
150475 | 08/18/1983 | 24.1 | 29.2 | 20 | 3.39 | 24.6 | 24 | 22.6 | 21.5 | 19.6 | 16.2 | 10.7 | 6.2 | 23.6 | 22.7
150475 | 08/19/1983 | 22.7 | 26.8 | 16.4 | 3.08 | 21.6 | 24 | 22.7 | 21.9 | 19.7 | 16.2 | 10.8 | 6.2 | 22.4 | 21.6
150475 | 08/20/1983 | 19.4 | 25 | 14.9 | 3.576 | 20 | 24 | 19.7 | 20.4 | 19.6 | 16.3 | 10.9 | 6.2 | 19.6 | 18.4
150475 | 08/21/1983 | 23.1 | 28.3 | 18.7 | 3.434 | 23.5 | 24 | 22 | 20.5 | 19.4 | 16.3 | 11 | 6.2 | 23.2 | 22.4
150475 | 08/22/1983 | 20.9 | 25.8 | 15.5 | 3.411 | 20.7 | 24 | 21.2 | 20.9 | 19.4 | 16.3 | 11 | 6.2 | 21 | 20.3
150475 | 08/23/1983 | 19.8 | 24.6 | 14.7 | 3.424 | 19.7 | 24 | 19.6 | 20 | 19.3 | 16.4 | 11.1 | 6.2 | 19.8 | 18.7
150475 | 08/24/1983 | 23.2 | 27.2 | 19.3 | 2.883 | 23.3 | 24 | 22 | 20.4 | 19.1 | 16.4 | 11.2 | 6.2 | 23.2 | 22.5
150475 | 08/25/1983 | 24.6 | 29.8 | 21.1 | 3.125 | 25.5 | 24 | 23.5 | 21.5 | 19.2 | 16.4 | 11.3 | 6.2 | 24.5 | 24.3
150475 | 08/26/1983 | 25.5 | 30.4 | 21 | 3.51 | 25.7 | 24 | 24 | 22.1 | 19.5 | 16.4 | 11.3 | 6.2 | 25 | 24.9
150475 | 08/27/1983 | 24.8 | 29.8 | 20.6 | 3.259 | 25.2 | 24 | 23.9 | 22.5 | 19.8 | 16.5 | 11.4 | 6.2 | 24.6 | 24.1
150475 | 08/28/1983 | 23.9 | 27.6 | 19.6 | 2.75 | 23.6 | 24 | 23.4 | 22.4 | 20.1 | 16.5 | 11.5 | 6.2 | 23.8 | 23.6
150475 | 08/29/1983 | 24.3 | 29.8 | 19.1 | 3.676 | 24.5 | 24 | 23.5 | 22.3 | 20.2 | 16.6 | 11.6 | 6.2 | 24.1 | 24
150475 | 08/30/1983 | 22.3 | 26.6 | 17.6 | 2.597 | 22.1 | 24 | 22.6 | 22.2 | 20.3 | 16.7 | 11.6 | 6.2 | 22.2 | 22
150475 | 08/31/1983 | 20.9 | 26.8 | 15.3 | 4.368 | 21.1 | 24 | 21 | 21.1 | 20.2 | 16.8 | 11.7 | 6.2 | 21 | 20.6
150475 | 09/01/1983 | 22.3 | 28.5 | 15.2 | 4.777 | 21.9 | 24 | 21.5 | 20.8 | 19.9 | 16.8 | 11.8 | 6.2 | 22.4 | 21.2
150475 | 09/02/1983 | 24.6 | 32.1 | 17.6 | 5.114 | 24.9 | 24 | 23.3 | 21.6 | 19.9 | 16.8 | 11.8 | 6.2 | 24.5 | 23.3
150475 | 09/03/1983 | 21.8 | 25.6 | 17.9 | 2.492 | 21.8 | 24 | 21.9 | 21.8 | 20 | 16.9 | 11.9 | 6.2 | 21.6 | 21.2
150475 | 09/04/1983 | 21.1 | 24.6 | 18 | 2.062 | 21.3 | 24 | 21.2 | 21.1 | 19.9 | 16.9 | 12 | 6.3 | 21 | 21
150475 | 09/05/1983 | 19.3 | 24.3 | 14.8 | 3.322 | 19.6 | 24 | 19.9 | 20.3 | 19.8 | 17 | 12 | 6.3 | 19.6 | 19.2
150475 | 09/06/1983 | 16.1 | 21.6 | 11.6 | 3.44 | 16.6 | 24 | 17.3 | 19.1 | 19.4 | 17 | 12.1 | 6.3 | 16.1 | 14.3
150475 | 09/07/1983 | 17.2 | 24 | 9.9 | 4.996 | 17 | 24 | 17.3 | 17.8 | 18.8 | 16.9 | 12.2 | 6.3 | 17.7 | 16.7
150475 | 09/08/1983 | 22.3 | 30.5 | 13.8 | 6.365 | 22.2 | 24 | 19.9 | 18.5 | 18.4 | 16.9 | 12.2 | 6.3 | 21.9 | 20.3
150475 | 09/09/1983 | 22.4 | 27.3 | 18.8 | 2.839 | 23.1 | 24 | 22.1 | 20.4 | 18.5 | 16.8 | 12.3 | 6.3 | 22.6 | 22.1
150475 | 09/10/1983 | 17.5 | 20.7 | 10.1 | 3.42 | 15.4 | 24 | 18.8 | 20 | 18.8 | 16.8 | 12.3 | 6.3 | 17.2 | 16.1
150475 | 09/11/1983 | 12.4 | 19 | 6.9 | 4.155 | 13 | 24 | 14.5 | 17.1 | 18.4 | 16.8 | 12.4 | 6.3 | 13 | 12.5
150475 | 09/12/1983 | 11.6 | 16.7 | 7.1 | 3.564 | 11.9 | 24 | 13.1 | 15.5 | 17.7 | 16.7 | 12.5 | 6.3 | 11.8 | 11.4
150475 | 09/13/1983 | 12.3 | 18 | 7.2 | 4.194 | 12.6 | 24 | 12.7 | 14.5 | 16.9 | 16.6 | 12.5 | 6.3 | 11.9 | 11.6
150475 | 12/31/1983 | -13.7 | -10.7 | -16.9 | 1.79 | -13.8 | 24 | -1 | 0 | 1.1 | 3.5 | 7.1 | 6.6
150475 | 09/15/1983 | 11.1 | 13.3 | 9.7 | 1.139 | 11.5 | 24 | 12 | 13.8 | 15.7 | 16.3 | 12.6 | 6.3 | 10.9 | 10.9
150475 | 09/16/1983 | 11.8 | 16.9 | 7.8 | 3.326 | 12.4 | 24 | 12.7 | 13.3 | 15.2 | 16.1 | 12.6 | 6.3 | 12.4 | 12
150475 | 09/17/1983 | 14.4 | 20.1 | 7.8 | 4.749 | 14 | 24 | 13.5 | 13.5 | 14.9 | 15.9 | 12.7 | 6.3 | 14.4 | 13.3
150475 | 09/18/1983 | 13.1 | 17.5 | 8.2 | 2.797 | 12.9 | 24 | 13.8 | 14.4 | 14.8 | 15.7 | 12.7 | 6.3 | 13 | 11.5
150475 | 09/19/1983 | 9.1 | 12.8 | 6.4 | 2.147 | 9.6 | 24 | 10.4 | 12.9 | 14.6 | 15.5 | 12.7 | 6.3 | 9.1 | 8.6
150475 | 09/20/1983 | 6.8 | 10.7 | 3.4 | 2.665 | 7.1 | 24 | 8.8 | 11.4 | 14.1 | 15.3 | 12.7 | 6.3 | 7.2 | 6.1
150475 | 09/21/1983 | 5.4 | 10.3 | 1 | 3.123 | 5.7 | 24 | 7 | 9.9 | 13.4 | 15.1 | 12.7 | 6.3 | 5.7 | 4.6
150475 | 09/22/1983 | 5.2 | 11 | 0.2 | 3.957 | 5.6 | 24 | 6.6 | 9 | 12.6 | 14.9 | 12.8 | 6.3 | 5.5 | 4.6
150475 | 09/23/1983 | 6.6 | 14.3 | -1.8 | 5.66 | 6.3 | 24 | 6.7 | 8.4 | 11.9 | 14.6 | 12.8 | 6.3 | 6.5 | 5.5
150475 | 09/24/1983 | 11.1 | 20.2 | 3.3 | 6.122 | 11.8 | 24 | 9.8 | 9.4 | 11.5 | 14.4 | 12.8 | 6.3 | 10.7 | 9.5
150475 | 09/25/1983 | 15.4 | 24.6 | 7 | 6.087 | 15.8 | 24 | 12.7 | 11.1 | 11.5 | 14.1 | 12.8 | 6.3 | 14.3 | 13.8
150475 | 09/26/1983 | 16.3 | 25 | 8.2 | 5.83 | 16.6 | 24 | 14.9 | 13.1 | 12 | 13.9 | 12.8 | 6.4 | 16 | 15.5
150475 | 09/27/1983 | 18 | 26.4 | 10.8 | 5.597 | 18.6 | 24 | 16 | 14.2 | 12.6 | 13.7 | 12.7 | 6.4 | 17.7 | 16.6
150475 | 09/28/1983 | 19.1 | 24 | 15 | 3.3 | 19.5 | 24 | 17.8 | 15.7 | 13.3 | 13.6 | 12.7 | 6.4 | 19.1 | 17.6
150475 | 09/29/1983 | 14.7 | 16.3 | 12.8 | 1.174 | 14.6 | 24 | 15.2 | 15.6 | 14 | 13.6 | 12.7 | 6.4 | 14.5 | 14.5
150475 | 09/30/1983 | 18 | 23.5 | 14.8 | 2.792 | 19.2 | 24 | 16.6 | 15.2 | 14.2 | 13.6 | 12.7 | 6.4 | 17.6 | 16.9
150475 | 10/01/1983 | 16.8 | 22 | 11.8 | 3.289 | 16.9 | 24 | 16.7 | 15.9 | 14.5 | 13.6 | 12.7 | 6.4 | 16.9 | 15.9
150475 | 10/02/1983 | 16.4 | 23.9 | 9.9 | 5.163 | 16.9 | 24 | 15.9 | 15.5 | 14.7 | 13.7 | 12.7 | 6.4 | 16.6 | 16
150475 | 10/03/1983 | 11.7 | 14.1 | 9.5 | 1.222 | 11.8 | 24 | 13.5 | 15.1 | 14.7 | 13.7 | 12.7 | 6.4 | 11.9 | 11.2
150475 | 10/04/1983 | 11.5 | 16.6 | 6.8 | 3.413 | 11.7 | 24 | 12.4 | 13.4 | 14.4 | 13.7 | 12.7 | 6.4 | 11.9 | 11.7
150475 | 10/05/1983 | 11.4 | 17.4 | 6.7 | 3.827 | 12.1 | 24 | 11.9 | 13 | 14.1 | 13.7 | 12.6 | 6.4 | 11.5 | 10
150475 | 10/06/1983 | 9 | 14.9 | 3.3 | 3.987 | 9.1 | 24 | 10.2 | 12 | 13.6 | 13.7 | 12.6 | 6.4 | 9.5 | 8.7
150475 | 10/07/1983 | 7.9 | 9.6 | 4.4 | 1.408 | 7 | 24 | 9.3 | 11.3 | 13.2 | 13.6 | 12.6 | 6.4 | 7.8 | 7.8
150475 | 10/08/1983 | 6.5 | 13.2 | 1.9 | 4.09 | 7.6 | 24 | 8.1 | 10.1 | 12.6 | 13.6 | 12.6 | 6.4 | 7 | 6.6
150475 | 10/09/1983 | 6.8 | 12.4 | -0.2 | 4.703 | 6.1 | 24 | 7 | 9 | 12 | 13.4 | 12.6 | 6.4 | 6.6 | 5.9
150475 | 07/17/1981 | 23.3 | 28.8 | 17.8 | 4.072 | 23.3 | 24 | 22.2 | 20.6 | 18 | 13.1 | 6.5 | 6 | 23 | 22.7
150475 | 07/18/1981 | 23.6 | 28.9 | 15.9 | 4.582 | 22.4 | 24 | 22.5 | 20.9 | 18.1 | 13.2 | 6.6 | 6 | 23.4 | 22.5
150475 | 07/19/1981 | 24.3 | 30.1 | 18.6 | 3.986 | 24.4 | 24 | 23 | 21.2 | 18.2 | 13.3 | 6.7 | 6 | 24.2 | 23.5
150475 | 07/20/1981 | 21.7 | 26.5 | 18.5 | 3.027 | 22.5 | 24 | 21.9 | 21.2 | 18.4 | 13.4 | 6.9 | 6 | 21.8 | 21.1
150475 | 07/21/1981 | 19.4 | 24.3 | 15.3 | 3.168 | 19.8 | 24 | 20.5 | 20.3 | 18.3 | 13.5 | 7 | 6 | 20.4 | 19
150475 | 07/22/1981 | 18.6 | 24.5 | 13.3 | 3.891 | 18.9 | 24 | 19.1 | 19.2 | 18.1 | 13.6 | 7.1 | 6 | 19.2 | 17.8
150475 | 08/11/1982 | 16.9 | 23.8 | 9.3 | 5.358 | 16.6 | 24 | 17.7 | 18.1 | 18.4 | 15.4 | 9.6 | 6.1 | 17.6 | 16.5
150475 | 01/11/1981 | -16.6 | -9.4 | -22.3 | 4.364 | -15.9 | 24 | -15.7 | -14.2 | -10 | 0 | 4.9 | 6.5 | -16.1 | -15.9
150475 | 01/12/1981 | -8.8 | -1.2 | -13.3 | 4.041 | -7.3 | 24 | -9.8 | -10.8 | -9.4 | 0 | 4.8 | 6.5 | -8.8 | -9.1
150475 | 01/13/1981 | -9.8 | -4.5 | -14.2 | 3.147 | -9.4 | 24 | -9.3 | -8.9 | -7.9 | 0 | 4.7 | 6.5 | -9.4 | -9.4
150475 | 01/14/1981 | -8.1 | -3.9 | -13.2 | 2.575 | -8.6 | 24 | -7.8 | -7.7 | -6.8 | 0 | 4.6 | 6.5 | -7.8 | -8.1
150475 | 01/15/1981 | -14.5 | -9.8 | -17.8 | 2.559 | -13.8 | 24 | -11.5 | -9 | -6.2 | 0 | 4.5 | 6.5 | -13.3 | -13.2
150475 | 01/16/1981 | -14.5 | -10.1 | -17.4 | 2.397 | -13.8 | 24 | -12.3 | -10.4 | -6.7 | 0 | 4.4 | 6.5 | -13.2 | -13.2
150475 | 01/17/1981 | -7.7 | 0.6 | -14.7 | 5.455 | -7.1 | 24 | -8.6 | -9 | -6.9 | 0 | 4.4 | 6.5 | -7.8 | -8.3
150475 | 01/18/1981 | -6.2 | 1.6 | -11.3 | 3.94 | -4.9 | 24 | -6.4 | -6.6 | -6 | 0 | 4.3 | 6.5 | -6.3 | -6.4
150475 | 01/19/1981 | -5.7 | 0.9 | -9.5 | 3.256 | -4.3 | 24 | -5.5 | -5.5 | -5 | 0 | 4.2 | 6.5 | -5.4 | -5.4
150475 | 01/20/1981 | -7.3 | -1.3 | -10.3 | 3.074 | -5.8 | 24 | -6 | -5.4 | -4.3 | 0 | 4.1 | 6.5 | -6.4 | -6.4
150475 | 01/21/1981 | -5 | 3.9 | -11 | 5.127 | -3.6 | 24 | -5.3 | -5.3 | -4.1 | 0 | 4.1 | 6.5 | -4.8 | -5.1
150475 | 01/22/1981 | -3.7 | 4.7 | -9.3 | 4.425 | -2.3 | 24 | -3.8 | -3.9 | -3.5 | 0 | 4 | 6.5 | -3.5 | -3.8
150475 | 01/23/1981 | -1.3 | 4.6 | -5.2 | 3.059 | -0.3 | 24 | -2.5 | -2.9 | -2.9 | 0 | 3.9 | 6.5 | -2 | -2.2
150475 | 01/24/1981 | 1.7 | 8.3 | -2.9 | 3.286 | 2.7 | 24 | -1.5 | -2 | -2.2 | 0 | 3.9 | 6.5 | 0.4 | -0.2
150475 | 01/25/1981 | 1 | 7.1 | -2.2 | 2.897 | 2.5 | 24 | 0 | -0.6 | -1.4 | 0 | 3.8 | 6.5 | 1.4 | 0.8
150475 | 01/26/1981 | -3.1 | -1.1 | -5.6 | 1.162 | -3.4 | 24 | -0.2 | -0.4 | -0.8 | 0 | 3.7 | 6.5 | -2.2 | -2.9
150475 | 01/27/1981 | -9.2 | -6.1 | -13.2 | 2.097 | -9.7 | 24 | -5.6 | -2.8 | -0.9 | 0 | 3.7 | 6.5 | -7.9 | -8
150475 | 01/28/1981 | -12.8 | -9.6 | -16.1 | 1.807 | -12.9 | 24 | -10.1 | -6.7 | -2.5 | 0 | 3.6 | 6.5 | -12 | -11.8
150475 | 01/29/1981 | -14 | -8.2 | -18.2 | 3.459 | -13.2 | 24 | -11.5 | -8.9 | -4.4 | 0 | 3.5 | 6.5 | -12.9 | -12.5
150475 | 01/30/1981 | -11 | -3.7 | -17.3 | 4.899 | -10.5 | 24 | -10.6 | -9.2 | -5.6 | 0 | 3.5 | 6.5 | -10.8 | -10.8
150475 | 01/31/1981 | -6.9 | -4.3 | -9.5 | 1.803 | -6.9 | 24 | -7.1 | -7.1 | -5.6 | 0 | 3.4 | 6.5 | -6.9 | -7.2
150475 | 02/01/1981 | -12.4 | -7.6 | -20 | 4.064 | -13.8 | 24 | -8.8 | -6.8 | -5 | 0 | 3.4 | 6.5 | -11.3 | -11.3
150475 | 02/02/1981 | -19.2 | -16.8 | -20.5 | 1.189 | -18.7 | 24 | -14.1 | -10.6 | -5.8 | 0 | 3.3 | 6.5 | -17 | -16.8
150475 | 02/03/1981 | -16.7 | -12 | -21.1 | 3.406 | -16.6 | 24 | -13.7 | -11.6 | -7.1 | 0 | 3.3 | 6.5 | -15 | -15.1
150475 | 02/04/1981 | -17.4 | -12.8 | -21.4 | 2.58 | -17.1 | 24 | -13.5 | -11.5 | -7.7 | 0 | 3.2 | 6.5 | -14.9 | -14.9
150475 | 02/05/1981 | -11.5 | -7.2 | -17.8 | 3.862 | -12.5 | 24 | -11.1 | -10.6 | -7.8 | 0 | 3.2 | 6.5 | -10.9 | -11.2
150475 | 02/06/1981 | -9.4 | -3.3 | -15.4 | 4.331 | -9.4 | 24 | -8.8 | -8.7 | -7.1 | 0 | 3.1 | 6.5 | -8.4 | -8.6
150475 | 02/07/1981 | -9.8 | -6.7 | -12.4 | 1.92 | -9.6 | 24 | -7.9 | -7.2 | -6.1 | 0 | 3.1 | 6.5 | -8.9 | -8.9
150475 | 02/08/1981 | -12.8 | -10.5 | -16.2 | 1.684 | -13.4 | 24 | -8.7 | -7.6 | -5.6 | 0 | 3 | 6.5 | -9.8 | -10
150475 | 02/09/1981 | -18.3 | -13.6 | -22.5 | 2.959 | -18.1 | 24 | -10.8 | -8.5 | -5.6 | 0 | 3 | 6.5 | -14 | -13.7
150475 | 02/10/1981 | -22 | -20 | -29.3 | 2.749 | -24.7 | 24 | -13.9 | -10.7 | -6.3 | 0 | 2.9 | 6.5 | -18.8 | -18.2
150475 | 02/11/1981 | -24.1 | -16.1 | -33.1 | 6.437 | -24.6 | 24 | -16 | -12.9 | -7.5 | 0 | 2.9 | 6.5 | -19.1 | -18.7
150475 | 02/12/1981 | -15.3 | -9.1 | -20.5 | 3.993 | -14.8 | 24 | -12.3 | -11.6 | -8.2 | 0 | 2.8 | 6.5 | -12.1 | -12.4
150475 | 02/13/1981 | -9.3 | 0.2 | -18.4 | 6.004 | -9.1 | 24 | -9.7 | -9.6 | -7.6 | 0 | 2.8 | 6.5 | -8.7 | -9.1
150475 | 02/14/1981 | -4 | 1.3 | -11.8 | 5.132 | -5.3 | 24 | -6.4 | -7.3 | -6.5 | 0 | 2.8 | 6.5 | -3.8 | -4.5
150475 | 02/15/1981 | 0.2 | 2.8 | -2.4 | 1.666 | 0.2 | 24 | -2.3 | -3.9 | -4.8 | 0 | 2.7 | 6.5 | -0.2 | -0.8
150475 | 02/16/1981 | 1.7 | 7.6 | -2.9 | 3.24 | 2.4 | 24 | -0.9 | -2 | -3.1 | 0 | 2.7 | 6.5 | 1.7 | 0.9
150475 | 02/17/1981 | 3.2 | 9.5 | -1.4 | 3.551 | 4.1 | 24 | 0 | -0.8 | -1.8 | 0 | 2.6 | 6.5 | 2.9 | 2
150475 | 02/18/1981 | 4.3 | 11.2 | 0.6 | 3.592 | 5.9 | 24 | 0.3 | -0.3 | -0.9 | 0 | 2.6 | 6.5 | 3.3 | 2.5
150475 | 02/19/1981 | 3.4 | 10.1 | -0.8 | 3.788 | 4.7 | 24 | 1.5 | -0.1 | -0.4 | 0 | 2.6 | 6.4 | 3.2 | 2.5
150475 | 02/20/1981 | 3.6 | 10.4 | -1.9 | 4.291 | 4.3 | 24 | 2 | 0 | -0.2 | 0 | 2.5 | 6.4 | 4.2 | 3.2
150475 | 02/21/1981 | 1.4 | 4.3 | -0.1 | 1.239 | 2.1 | 24 | 1.2 | 0 | -0.1 | 0 | 2.5 | 6.4 | 1.7 | 1.5
150475 | 02/22/1981 | 0.9 | 3.7 | -1.3 | 1.632 | 1.2 | 24 | 0.5 | 0 | 0 | 0 | 2.5 | 6.4 | 1 | 0.1
150475 | 02/23/1981 | 0.2 | 5.4 | -2.9 | 3.017 | 1.3 | 24 | 0.4 | 0 | 0 | 0 | 2.4 | 6.4 | 0.7 | -0.6
150475 | 02/24/1981 | -0.2 | 6.2 | -4.1 | 3.916 | 1.1 | 24 | 0.3 | 0 | 0 | 0 | 2.4 | 6.4 | 0 | -0.6
150475 | 02/25/1981 | -2.3 | 3.2 | -6.3 | 3.272 | -1.6 | 24 | 0 | 0 | 0 | 0 | 2.4 | 6.4 | -1.2 | -1.6
150475 | 02/26/1981 | -1.8 | 2.8 | -6.7 | 3.581 | -2 | 24 | 0 | 0 | 0 | 0 | 2.3 | 6.4 | -0.8 | -1.6
150475 | 02/27/1981 | -0.9 | 0.9 | -2.5 | 1.062 | -0.8 | 24 | 0 | 0 | 0 | 0 | 2.3 | 6.4 | -0.3 | -0.6
150475 | 02/28/1981 | -3.3 | 0.6 | -10 | 3.355 | -4.7 | 24 | 0 | 0 | 0 | 0 | 2.3 | 6.4 | -1.1 | -1.6
150475 | 03/01/1981 | -5.6 | 1.2 | -11.6 | 4.544 | -5.2 | 24 | -0.5 | 0 | 0 | 0 | 2.2 | 6.4 | -2.3 | -2.9
150475 | 03/02/1981 | -9.8 | -3.9 | -15.7 | 4.002 | -9.8 | 24 | -3.4 | -0.2 | 0 | 0 | 2.2 | 6.4 | -5.9 | -6
150475 | 03/03/1981 | -3.1 | 7 | -12.2 | 5.989 | -2.6 | 24 | -2.1 | -0.6 | -0.2 | 0 | 2.2 | 6.4 | -1.6 | -2.3
150475 | 03/04/1981 | -3.8 | 1.8 | -8.8 | 3.43 | -3.5 | 24 | -1.3 | -0.9 | -0.4 | 0 | 2.2 | 6.4 | -1.7 | -2.2
150475 | 03/05/1981 | -3.9 | 1.8 | -8.7 | 3.693 | -3.5 | 24 | -2.1 | -1.5 | -0.7 | 0 | 2.1 | 6.4 | -2.1 | -2.9
150475 | 03/06/1981 | -7.4 | -2.1 | -12.7 | 3.278 | -7.4 | 24 | -4 | -2.4 | -1.1 | 0 | 2.1 | 6.4 | -5.2 | -5.4
150475 | 03/07/1981 | -5 | 1.5 | -12.3 | 5.085 | -5.4 | 24 | -3.9 | -3.5 | -1.8 | 0 | 2.1 | 6.4 | -3.7 | -4
150475 | 03/08/1981 | -1.1 | 2.9 | -5.7 | 3.101 | -1.4 | 24 | -2.3 | -2.5 | -1.9 | 0 | 2.1 | 6.4 | -1.4 | -1.8
150475 | 03/09/1981 | -0.6 | 3.7 | -4.6 | 2.755 | -0.5 | 24 | -0.7 | -1 | -1.4 | 0 | 2 | 6.4 | 0.3 | -0.4
150475 | 03/10/1981 | -0.5 | 5.1 | -3.9 | 3.413 | 0.6 | 24 | -0.2 | -0.5 | -0.8 | 0 | 2 | 6.4 | 0.1 | -0.4
150475 | 03/11/1981 | 1.5 | 9.7 | -5.2 | 5.23 | 2.3 | 24 | -0.5 | -0.5 | -0.5 | 0 | 2 | 6.4 | 1.8 | 0.3
150475 | 03/12/1981 | 2.2 | 9.5 | -2.6 | 4.695 | 3.5 | 24 | 0.1 | -0.2 | -0.4 | 0 | 2 | 6.4 | 2.5 | 0.9
150475 | 03/13/1981 | -1.2 | 4.3 | -4.8 | 3.384 | -0.3 | 24 | 0.1 | 0 | -0.2 | 0 | 2 | 6.4 | -0.4 | -1.3
150475 | 03/14/1981 | 5.2 | 15.3 | -3.8 | 6.957 | 5.8 | 24 | 1.8 | 0 | -0.1 | 0 | 1.9 | 6.4 | 5.3 | 2.7
150475 | 03/15/1981 | 2.8 | 9.5 | -5 | 4.681 | 2.3 | 24 | 2.5 | 0 | 0 | 0 | 1.9 | 6.4 | 3.2 | 1.6
150475 | 03/16/1981 | 2.2 | 10.6 | -5.7 | 5.885 | 2.5 | 24 | 1.1 | 0 | 0 | 0 | 1.9 | 6.4 | 2.7 | 1.1
150475 | 03/17/1981 | -1.3 | 3.8 | -5.5 | 3.126 | -0.9 | 24 | 0.5 | 0 | 0 | 0 | 1.9 | 6.4 | -0.2 | -1.7
150475 | 03/18/1981 | -1.7 | 3.2 | -5.8 | 3.307 | -1.3 | 24 | 0 | 0 | 0 | 0 | 1.9 | 6.4 | -0.8 | -2.3
150475 | 03/19/1981 | -0.5 | 4.8 | -3.8 | 3.117 | 0.5 | 24 | 0 | 0 | 0 | 0 | 1.8 | 6.4 | 0.3 | -1.2
150475 | 03/20/1981 | -0.8 | 6 | -5.1 | 4.105 | 0.5 | 24 | 0 | 0 | 0 | 0 | 1.8 | 6.4 | 0.1 | -0.8
150475 | 03/21/1981 | 1.4 | 8.2 | -3.9 | 4.44 | 2.2 | 24 | 0.4 | 0 | 0 | 0 | 1.8 | 6.4 | 2.2 | 1
150475 | 03/22/1981 | 4.3 | 12.4 | -1.6 | 5.499 | 5.4 | 24 | 2.8 | 0 | 0 | 0 | 1.8 | 6.4 | 5.2 | 3.7
150475 | 03/23/1981 | 3.8 | 13.3 | -2.9 | 6.003 | 5.2 | 24 | 3.1 | 0 | 0 | 0 | 1.8 | 6.3 | 5.2 | 3.7
150475 | 03/24/1981 | 5.6 | 15.5 | -3.2 | 6.926 | 6.2 | 24 | 3.7 | 0 | 0 | 0 | 1.8 | 6.3 | 6.3 | 4.6
150475 | 03/25/1981 | 5.7 | 13.6 | 0.2 | 4.808 | 6.9 | 24 | 3.8 | 0 | 0 | 0 | 1.7 | 6.3 | 5.7 | 4.4
150475 | 03/26/1981 | 3.9 | 10.7 | -1.2 | 4.205 | 4.8 | 24 | 3.3 | 0.3 | 0 | 0 | 1.7 | 6.3 | 4.7 | 3.6
150475 | 03/27/1981 | 5.2 | 13.5 | -2.9 | 6.173 | 5.3 | 24 | 3.7 | 1.1 | 0 | 0 | 1.7 | 6.3 | 6.3 | 4
150475 | 03/28/1981 | 12.2 | 18.5 | 6.6 | 4.072 | 12.6 | 24 | 8.7 | 3.5 | 0 | 0 | 1.7 | 6.3 | 11.9 | 10.5
150475 | 03/29/1981 | 12.5 | 20.7 | 7.1 | 5.063 | 13.9 | 24 | 10.2 | 5.3 | 0 | 0 | 1.7 | 6.3 | 12.8 | 11.7
150475 | 03/30/1981 | 5.5 | 8.7 | 3.3 | 1.773 | 6 | 24 | 6.4 | 4.9 | 0 | 0 | 1.7 | 6.3 | 6.3 | 5.8
150475 | 03/31/1981 | 7.3 | 17.1 | 2.4 | 4.925 | 9.8 | 24 | 6.2 | 3.7 | 0 | 0 | 1.7 | 6.3 | 7.8 | 6.2
150475 | 04/01/1981 | 6.3 | 13.3 | 1.3 | 4.071 | 7.3 | 24 | 5.7 | 3.7 | 0 | 0 | 1.6 | 6.3 | 6.3 | 4.8
150475 | 04/02/1981 | 10.2 | 21.8 | 1.2 | 7.683 | 11.5 | 24 | 7.1 | 3.6 | 0 | 0 | 1.6 | 6.3 | 10.1 | 8.1
150475 | 04/03/1981 | 6.3 | 11.5 | 1.7 | 2.785 | 6.6 | 24 | 6.2 | 4.4 | 0 | 0 | 1.6 | 6.3 | 6.5 | 5.5
150475 | 04/04/1981 | 0.6 | 5.2 | -4.4 | 2.934 | 0.4 | 24 | 2.2 | 2.6 | 0 | 0 | 1.6 | 6.3 | 1.5 | 0.6
150475 | 04/05/1981 | 1.3 | 8.2 | -5.4 | 5.149 | 1.4 | 24 | 1.4 | 1.2 | 0 | 0 | 1.6 | 6.3 | 1.6 | 0.7
150475 | 11/29/1986 | -1.4 | 1.1 | -3.2 | 1.297 | -1.1 | 24 | -0.7 | -0.3 | 0 | 3.8 | 8.5 | 6.4 | -1.2 | -1.2
150475 | 03/24/1983 | -2.1 | 3.2 | -6.5 | 3.292 | -1.7 | 24 | -0.9 | -0.3 | -0.2 | 0.6 | 2.5 | 6.4 | -0.7 | -1.5
150475 | 03/25/1983 | -0.4 | 6 | -5.6 | 3.994 | 0.2 | 24 | -0.6 | -0.2 | -0.2 | 0.7 | 2.5 | 6.4 | 0.5 | -0.4
150475 | 03/26/1983 | -0.3 | 2.3 | -1.9 | 1.436 | 0.2 | 24 | 0 | -0.1 | -0.1 | 0.7 | 2.5 | 6.4 | 0.1 | -0.4
150475 | 03/27/1983 | -0.5 | 2.3 | -2.7 | 1.645 | -0.2 | 24 | 0 | 0 | -0.1 | 0.7 | 2.5 | 6.3 | 0.1 | -0.4
150475 | 03/28/1983 | -0.2 | 5.3 | -3.9 | 3.587 | 0.7 | 24 | 0 | 0 | 0 | 0.7 | 2.4 | 6.3 | 1.3 | 0.9
150475 | 03/31/1986 | 12 | 23.3 | 3.8 | 6.914 | 13.6 | 24 | 8 | 2.5 | 0 | 0 | 1.9 | 6.2 | 11.7 | 9.9
150475 | 04/01/1986 | 7.3 | 14.5 | 0.5 | 4.858 | 7.5 | 24 | 6.9 | 4.3 | 0 | 0 | 1.8 | 6.2 | 7.4 | 6.1
150475 | 04/02/1986 | 6.4 | 13.9 | -1.3 | 5.353 | 6.3 | 24 | 5 | 3.2 | 0 | 0 | 1.8 | 6.2 | 6.6 | 5.1
150475 | 04/03/1986 | 4.1 | 7.4 | 1 | 1.884 | 4.2 | 24 | 4.2 | 3 | 0 | 0 | 1.8 | 6.2 | 4.2 | 3.8
150475 | 04/04/1986 | 5.2 | 9.1 | 0.2 | 3.415 | 4.7 | 24 | 3.9 | 2.3 | 0 | 0 | 1.8 | 6.2 | 5.3 | 4.8
150475 | 04/05/1986 | 8.4 | 14.5 | 4.6 | 3.443 | 9.6 | 24 | 6.7 | 3.3 | 0 | 0 | 1.8 | 6.2 | 8.7 | 8.3
150475 | 04/06/1986 | 8.4 | 14.7 | 4.7 | 2.891 | 9.7 | 24 | 6.8 | 4 | 0 | 0 | 1.8 | 6.2 | 8.3 | 7.6
150475 | 08/12/1982 | 18.4 | 26.7 | 9.8 | 5.782 | 18.3 | 24 | 18.2 | 18 | 18 | 15.4 | 9.7 | 6.1 | 18.9 | 16.5
150475 | 08/13/1982 | 20.4 | 27.2 | 14.4 | 4.596 | 20.8 | 24 | 20.2 | 18.8 | 17.8 | 15.4 | 9.8 | 6.1 | 21.2 | 20.1
150475 | 08/14/1982 | 21 | 25.1 | 16.4 | 3.281 | 20.8 | 24 | 20.5 | 19.5 | 17.8 | 15.4 | 9.8 | 6.1 | 21 | 20.2
150475 | 08/15/1982 | 23.7 | 29.4 | 18.5 | 3.992 | 24 | 24 | 22.6 | 20.3 | 18 | 15.3 | 9.9 | 6.1 | 24.1 | 23.1
150475 | 08/16/1982 | 24.4 | 29.5 | 18.6 | 3.948 | 24.1 | 24 | 23 | 21.2 | 18.4 | 15.4 | 10 | 6.1 | 23.8 | 23.5
150475 | 08/17/1982 | 23.6 | 28.5 | 17.7 | 3.939 | 23.1 | 24 | 23 | 21.4 | 18.7 | 15.4 | 10.1 | 6.1 | 23.8 | 22.9
150475 | 08/18/1982 | 25.7 | 31.8 | 19.1 | 4.597 | 25.5 | 24 | 24.2 | 21.9 | 19 | 15.4 | 10.2 | 6.1 | 25.7 | 24.2
150475 | 08/19/1982 | 24 | 29 | 19.6 | 3.163 | 24.3 | 24 | 23.9 | 22.6 | 19.4 | 15.5 | 10.3 | 6.1 | 24.3 | 22.3
150475 | 08/20/1982 | 21.2 | 27.8 | 14.4 | 4.704 | 21.1 | 24 | 21.5 | 21.5 | 19.6 | 15.6 | 10.3 | 6.1 | 21.1 | 19.2
150475 | 08/21/1982 | 23 | 30.1 | 15.6 | 4.824 | 22.9 | 24 | 21.1 | 20.6 | 19.4 | 15.7 | 10.4 | 6.1 | 22 | 20.4
150475 | 08/22/1982 | 21.1 | 26.1 | 16.4 | 3.203 | 21.3 | 24 | 21.4 | 21 | 19.3 | 15.8 | 10.5 | 6.1 | 21 | 19.6
150475 | 08/23/1982 | 19.3 | 24.1 | 15.4 | 3.214 | 19.8 | 24 | 20 | 20.1 | 19.2 | 15.8 | 10.6 | 6.1 | 19.9 | 18.4
150475 | 08/24/1982 | 17.7 | 23.4 | 14.1 | 3.287 | 18.8 | 24 | 18.3 | 19.2 | 18.9 | 15.9 | 10.7 | 6.1 | 17.7 | 17
150475 | 08/25/1982 | 19.2 | 26.5 | 12 | 5.5 | 19.3 | 24 | 18.4 | 18.4 | 18.5 | 15.9 | 10.7 | 6.1 | 18.7 | 17.6
150475 | 08/26/1982 | 16.1 | 25.2 | 10.8 | 4.822 | 18 | 24 | 17.5 | 18.3 | 18.2 | 15.9 | 10.8 | 6.1 | 16.6 | 15.7
150475 | 08/27/1982 | 13.6 | 19.5 | 7.2 | 4.033 | 13.4 | 24 | 15 | 16.8 | 17.7 | 15.8 | 10.9 | 6.1 | 14.1 | 13.1
150475 | 08/28/1982 | 13.5 | 18 | 9.5 | 2.91 | 13.8 | 24 | 14.3 | 15.8 | 17.2 | 15.8 | 11 | 6.1 | 13.7 | 12.7
150475 | 08/29/1982 | 16.9 | 22.8 | 12.4 | 3.64 | 17.6 | 24 | 15.9 | 15.7 | 16.6 | 15.7 | 11 | 6.1 | 16.4 | 16.2
150475 | 08/30/1982 | 15.7 | 21.1 | 9 | 3.905 | 15.1 | 24 | 16.1 | 16.1 | 16.4 | 15.6 | 11.1 | 6.1 | 16.2 | 14.8
150475 | 08/31/1982 | 17.7 | 22.8 | 12.2 | 3.904 | 17.5 | 24 | 16.4 | 16.2 | 16.2 | 15.5 | 11.1 | 6.1 | 17 | 16.6
150475 | 09/01/1982 | 20.2 | 25.6 | 16.3 | 3.221 | 21 | 24 | 18.9 | 17.3 | 16.2 | 15.4 | 11.2 | 6.1 | 19.9 | 19.2
150475 | 09/02/1982 | 16.5 | 21.2 | 11.7 | 3.404 | 16.5 | 24 | 17 | 17.3 | 16.4 | 15.3 | 11.3 | 6.2 | 16.7 | 14.5
150475 | 09/03/1982 | 16.2 | 22.5 | 8.9 | 4.658 | 15.7 | 24 | 15.8 | 16.4 | 16.4 | 15.2 | 11.3 | 6.2 | 15.6 | 14.6
150475 | 09/04/1982 | 19.7 | 27.4 | 10.3 | 6.302 | 18.9 | 24 | 17.7 | 16.4 | 16.2 | 15.2 | 11.4 | 6.2 | 19.7 | 17.7
150475 | 09/05/1982 | 17 | 19.4 | 9.7 | 3.035 | 14.6 | 24 | 18 | 17.8 | 16.3 | 15.1 | 11.4 | 6.2 | 17 | 16.3
150475 | 09/06/1982 | 13 | 19.7 | 6.7 | 4.673 | 13.2 | 24 | 14.3 | 15.9 | 16.3 | 15.1 | 11.5 | 6.2 | 13.7 | 12.1
150475 | 09/07/1982 | 14.8 | 20.3 | 8.7 | 4.24 | 14.5 | 24 | 14.8 | 15.2 | 15.9 | 15 | 11.5 | 6.2 | 15.3 | 14.4
150475 | 09/08/1982 | 19.9 | 26.7 | 14.3 | 4.498 | 20.5 | 24 | 18.3 | 16.3 | 15.7 | 14.9 | 11.5 | 6.2 | 20 | 18.8
150475 | 09/09/1982 | 21 | 27 | 16.9 | 3.26 | 22 | 24 | 19.7 | 17.9 | 16 | 14.9 | 11.6 | 6.2 | 20.9 | 20.2
150475 | 09/10/1982 | 22.1 | 27.2 | 18.9 | 3.129 | 23.1 | 24 | 21.2 | 19 | 16.4 | 14.9 | 11.6 | 6.2 | 22.4 | 21.9
150475 | 09/11/1982 | 21.5 | 27.9 | 15.7 | 4.257 | 21.8 | 24 | 21 | 19.5 | 16.9 | 14.9 | 11.6 | 6.2 | 21.6 | 20.7
150475 | 09/12/1982 | 18.7 | 24 | 12.8 | 3.536 | 18.4 | 24 | 19 | 19.1 | 17.3 | 14.9 | 11.7 | 6.2 | 18.5 | 18.4
150475 | 09/13/1982 | 13.4 | 17.8 | 11.3 | 2.231 | 14.6 | 24 | 15.1 | 17.2 | 17.2 | 15 | 11.7 | 6.2 | 13.8 | 13.1
150475 | 12/31/1982 | -11.9 | -7.1 | -17.1 | 3.6 | -12.1 | 24 | -2.3 | -1.6 | 0 | 2.3 | 6.4 | 6.5
150475 | 09/15/1982 | 9.8 | 14.7 | 6.7 | 2.89 | 10.7 | 24 | 11.4 | 13.6 | 15.9 | 15 | 11.8 | 6.2 | 10.1 | 9.7
150475 | 09/16/1982 | 12.1 | 18.8 | 4.3 | 5.037 | 11.6 | 24 | 11.8 | 12.7 | 15.1 | 14.9 | 11.8 | 6.2 | 12.3 | 11.3
150475 | 09/17/1982 | 13.9 | 18.6 | 8.6 | 3.006 | 13.6 | 24 | 14.2 | 14 | 14.7 | 14.8 | 11.9 | 6.2 | 14.3 | 12.9
150475 | 09/18/1982 | 12.5 | 20 | 4.6 | 5.318 | 12.3 | 24 | 12.8 | 13.5 | 14.5 | 14.7 | 11.9 | 6.2 | 12.8 | 11.6
150475 | 09/19/1982 | 12.1 | 16.3 | 7.6 | 3.004 | 12 | 24 | 12.9 | 13.6 | 14.3 | 14.5 | 11.9 | 6.2 | 12.6 | 10.7
150475 | 09/20/1982 | 8.4 | 13.8 | 3.8 | 3.621 | 8.8 | 24 | 10.4 | 12.5 | 14 | 14.4 | 11.9 | 6.2 | 8.8 | 7.8
150475 | 09/21/1982 | 10.2 | 17 | 2.2 | 5.356 | 9.6 | 24 | 9.8 | 11.2 | 13.5 | 14.3 | 11.9 | 6.2 | 9.4 | 9
150475 | 09/22/1982 | 12.4 | 19.4 | 3.8 | 5.774 | 11.6 | 24 | 11.3 | 11.4 | 13.1 | 14.1 | 12 | 6.2 | 12.3 | 10.5
150475 | 09/23/1982 | 15.5 | 23 | 10.5 | 4.342 | 16.8 | 24 | 14.6 | 13.1 | 13 | 14 | 12 | 6.2 | 15.9 | 14
150475 | 11/13/1988 | -0.3 | 5.3 | -4.2 | 3.011 | 0.6 | 24 | 0 | 1.5 | 4.2 | 8 | 11.8 | 6.9 | 0.2 | -0.2
150475 | 11/14/1988 | -1.8 | 2.1 | -6.5 | 2.367 | -2.2 | 24 | 0 | 1.4 | 4 | 7.9 | 11.7 | 6.9 | -0.7 | -1
150475 | 11/15/1988 | 1.4 | 5 | -0.6 | 1.561 | 2.2 | 24 | 0.9 | 1.5 | 3.8 | 7.7 | 11.6 | 6.9 | 1.5 | 1.1
150475 | 11/16/1988 | -3.7 | -0.7 | -6 | 1.363 | -3.4 | 24 | 0.7 | 1.8 | 3.8 | 7.6 | 11.5 | 6.9 | -2.8 | -3.1
150475 | 11/17/1988 | -8.5 | -3.1 | -13.1 | 2.865 | -8.1 | 24 | 0.2 | 1.6 | 3.8 | 7.5 | 11.4 | 6.9 | -5.2 | -5
150475 | 11/18/1988 | -3.9 | 0.8 | -9.9 | 3.647 | -4.6 | 24 | 0 | 1.3 | 3.6 | 7.3 | 11.4 | 6.9 | -2.3 | -2.5
150475 | 11/19/1988 | -6.3 | -2.2 | -16.1 | 4.568 | -9.2 | 24 | 0.2 | 1.3 | 3.5 | 7.2 | 11.3 | 6.9 | -3.4 | -3.3
150475 | 11/20/1988 | -12.1 | -6.1 | -15.9 | 3.085 | -11 | 24 | 0 | 1.2 | 3.4 | 7.1 | 11.2 | 6.9 | -7.6 | -7.2
150475 | 11/21/1988 | -8.4 | -1 | -14.1 | 4.425 | -7.6 | 24 | -0.2 | 1 | 3.3 | 7 | 11.1 | 6.9 | -4.2 | -4.2
150475 | 11/22/1988 | -4.4 | 0.2 | -8.4 | 2.587 | -4.1 | 24 | -0.5 | 0.8 | 3.2 | 6.8 | 11 | 7 | -2.3 | -2.2
150475 | 11/23/1988 | -2.7 | 1.3 | -6.3 | 2.745 | -2.5 | 24 | -0.4 | 0.6 | 3 | 6.7 | 10.9 | 7 | -1 | -1
150475 | 11/24/1988 | 0.9 | 3.3 | -1.2 | 1.624 | 1.1 | 24 | 0 | 0.8 | 2.9 | 6.6 | 10.8 | 7 | 1.1 | 0.8
150475 | 11/25/1988 | -1 | 2.6 | -3.3 | 1.852 | -0.4 | 24 | 0 | 0.9 | 2.9 | 6.5 | 10.7 | 7 | -0.6 | -0.6
150475 | 11/26/1988 | -0.4 | 0.9 | -1.5 | 0.772 | -0.3 | 24 | 0 | 0.9 | 2.8 | 6.4 | 10.6 | 7 | -0.1 | -0.4
150475 | 11/27/1988 | -5.5 | -1.5 | -13.4 | 3.675 | -7.5 | 24 | 0 | 0.9 | 2.8 | 6.3 | 10.5 | 7 | -4.3 | -4.3
150475 | 11/28/1988 | -15.9 | -7.9 | -23.4 | 4.526 | -15.7 | 24 | -1.9 | 0.6 | 2.7 | 6.2 | 10.4 | 7 | -10.1 | -9.2
150475 | 11/29/1988 | -6 | -2.4 | -8.5 | 1.817 | -5.5 | 24 | -0.9 | 0.5 | 2.6 | 6.1 | 10.3 | 7 | -3.1 | -3.2
150475 | 11/30/1988 | -11.7 | -6.6 | -17.6 | 3.812 | -12.1 | 24 | -1.5 | 0.5 | 2.5 | 6 | 10.2 | 7 | -7.4 | -7.1
150475 | 12/01/1988 | -9.9 | -1.7 | -18.1 | 6.748 | -9.9 | 24 | -1.7 | 0.5 | 2.4 | 5.9 | 10.1 | 7 | -6.1 | -5.9
150475 | 12/02/1988 | -3.4 | 0.8 | -6.3 | 2.366 | -2.8 | 24 | -0.5 | 0.5 | 2.3 | 5.8 | 10 | 7 | -1.9 | -1.9
150475 | 12/03/1988 | -5.6 | -0.4 | -13 | 4.238 | -6.7 | 24 | -0.7 | 0.5 | 2.3 | 5.7 | 9.9 | 7 | -3.2 | -3.1
150475 | 12/04/1988 | -6.1 | 0.5 | -12.9 | 4.635 | -6.2 | 24 | -1.1 | 0.4 | 2.2 | 5.6 | 9.8 | 7 | -3.7 | -3.7
150475 | 12/05/1988 | -3.3 | 1.7 | -6.9 | 2.734 | -2.6 | 24 | -0.5 | 0.4 | 2.2 | 5.5 | 9.7 | 7 | -1.6 | -1.6
150475 | 12/06/1988 | -2.3 | 1.8 | -4.6 | 2.41 | -1.4 | 24 | -0.4 | 0.4 | 2.1 | 5.4 | 9.6 | 7 | -1.4 | -1.4
150475 | 12/07/1988 | -8.5 | -5.3 | -12.2 | 2.095 | -8.8 | 24 | -1.6 | 0.4 | 2.1 | 5.3 | 9.5 | 7 | -5.7 | -5.6
150475 | 12/08/1988 | -11.7 | -8.4 | -17.4 | 2.753 | -12.9 | 24 | -3.9 | 0.1 | 2 | 5.2 | 9.4 | 7 | -8.3 | -8
150475 | 12/09/1988 | -14.8 | -9.1 | -20.1 | 3.548 | -14.6 | 24 | -6.3 | -1.4 | 1.7 | 5.2 | 9.3 | 7 | -10.6 | -10.1
150475 | 12/10/1988 | -22.6 | -18.2 | -26.7 | 2.525 | -22.5 | 24 | -10.8 | -3.9 | 1.1 | 5 | 9.2 | 7 | -17.7 | -16.8
150475 | 12/11/1988 | -20.5 | -14 | -25.7 | 3.737 | -19.9 | 24 | -11 | -5.6 | 0.9 | 4.9 | 9.2 | 7 | -15.9 | -15.2
150475 | 12/12/1988 | -7.9 | -2 | -17 | 5.375 | -9.5 | 24 | -7.5 | -5.8 | 0.5 | 4.7 | 9.1 | 7 | -7.9 | -7.9
150475 | 12/13/1988 | -3.6 | 1 | -6.4 | 2.552 | -2.7 | 24 | -3.3 | -3 | 0.2 | 4.6 | 9 | 7 | -3.3 | -3.3
150475 | 12/14/1988 | -9.1 | -4 | -16.8 | 4.485 | -10.4 | 24 | -4.1 | -2.3 | 0.2 | 4.4 | 8.9 | 7 | -7.4 | -7.3
150475 | 12/15/1988 | -23.7 | -18.6 | -30.8 | 3.766 | -24.7 | 24 | -12.3 | -7.2 | 0.1 | 4.3 | 8.8 | 7 | -19.1 | -18.2
150475 | 12/16/1988 | -11.8 | -7.5 | -18.9 | 3.577 | -13.2 | 24 | -9.6 | -7.7 | 0.1 | 4.1 | 8.7 | 7 | -10.9 | -11
150475 | 12/17/1988 | -11.2 | -9.1 | -12.7 | 1.052 | -10.9 | 24 | -7.2 | -5.3 | 0.1 | 4 | 8.6 | 7 | -9.3 | -9.3
150475 | 12/18/1988 | -6.1 | 0.2 | -10.9 | 3.673 | -5.4 | 24 | -5.1 | -4.2 | 0.1 | 3.9 | 8.5 | 7 | -5.5 | -5.6
150475 | 12/19/1988 | -4.1 | 0.4 | -8.1 | 2.828 | -3.9 | 24 | -3.3 | -2.6 | 0.1 | 3.7 | 8.4 | 7 | -3.7 | -3.7
150475 | 12/20/1988 | -7.6 | -4.3 | -13.3 | 2.983 | -8.8 | 24 | -3.7 | -2.3 | 0.1 | 3.6 | 8.3 | 7 | -5.8 | -5.7
150475 | 12/21/1988 | -7 | -1.2 | -13.1 | 4.776 | -7.2 | 24 | -4.7 | -3.4 | 0.1 | 3.5 | 8.2 | 7 | -5.4 | -5.5
150475 | 12/22/1988 | -1.1 | 1.4 | -4.2 | 2.077 | -1.4 | 24 | -1.7 | -1.7 | 0.1 | 3.4 | 8.1 | 7 | -0.9 | -1.4
150475 | 12/23/1988 | -4.2 | -0.4 | -11.4 | 3.242 | -5.9 | 24 | -1.7 | -0.9 | 0.1 | 3.3 | 8 | 7 | -3.1 | -3.3
150475 | 12/24/1988 | -12.9 | -10 | -15.5 | 1.836 | -12.8 | 24 | -6.6 | -3.6 | 0.1 | 3.2 | 7.9 | 7 | -10.3 | -10.1
150475 | 12/25/1988 | -15.9 | -12.7 | -19.2 | 1.882 | -16 | 24 | -9.3 | -6.1 | 0.1 | 3.2 | 7.8 | 7 | -12.8 | -12.5
150475 | 12/26/1988 | -9.4 | -3.3 | -15.4 | 4.266 | -9.4 | 24 | -7.6 | -5.8 | 0 | 3.1 | 7.7 | 7 | -8.5 | -8.6
150475 | 12/27/1988 | -13.2 | -3.4 | -19 | 3.32 | -11.2 | 24 | -5.3 | -3.8 | 0 | 3 | 7.6 | 7 | -10.9 | -10.5
150475 | 12/28/1988 | -23.1 | -18.2 | -29.8 | 3.773 | -24 | 24 | -7.4 | -4.6 | 0 | 2.9 | 7.5 | 7 | -17 | -15.8
150475 | 12/29/1988 | -17.7 | -10.1 | -29.5 | 6.145 | -19.8 | 24 | -8.2 | -5.7 | -0.1 | 2.9 | 7.5 | 7 | -13 | -12.4
150475 | 12/30/1988 | -13.2 | -8.2 | -17.3 | 2.804 | -12.8 | 24 | -6 | -4.5 | -0.4 | 2.8 | 7.4 | 7 | -9 | -8.6
150475 | 08/13/1980 | 20.6 | 26 | 16.3 | 3.793 | 21.2 | 24 | 20.8 | 19.8 | 18.3 | 15.2 | 9.5 | 6.2 | 21.2 | 20.2
150475 | 08/14/1980 | 19.4 | 25.1 | 13.1 | 4.307 | 19.1 | 24 | 19.8 | 19.5 | 18.3 | 15.3 | 9.6 | 6.2 | 20 | 18.5
150475 | 08/15/1980 | 18.9 | 24.5 | 12.3 | 4.29 | 18.4 | 24 | 19.4 | 19.2 | 18.2 | 15.3 | 9.7 | 6.2 | 19.6 | 17.4
150475 | 08/16/1980 | 14.2 | 17 | 11.9 | 1.735 | 14.5 | 24 | 16 | 18.1 | 18 | 15.3 | 9.8 | 6.2 | 14.2 | 13.6
150475 | 08/17/1980 | 17.6 | 24.5 | 12.5 | 4.537 | 18.5 | 24 | 17.2 | 16.9 | 17.4 | 15.2 | 9.9 | 6.2 | 17.9 | 16.8
150475 | 07/23/1981 | 20.7 | 26.4 | 15.3 | 4.136 | 20.9 | 24 | 20.4 | 19.2 | 17.8 | 13.7 | 7.2 | 6 | 21.4 | 20.6
150475 | 04/07/1986 | 9.5 | 15.6 | 4 | 4.218 | 9.8 | 24 | 7.9 | 4.5 | 0 | 0 | 1.8 | 6.2 | 9.5 | 7.6
150475 | 04/08/1986 | 4.8 | 10.2 | -0.5 | 3.663 | 4.9 | 24 | 4.9 | 3.8 | 0 | 0 | 1.8 | 6.2 | 5.1 | 3.6
150475 | 04/09/1986 | 5.1 | 13.2 | -2.4 | 5.78 | 5.4 | 24 | 4.3 | 2.7 | 0 | 0 | 1.7 | 6.2 | 5.3 | 4.3
150475 | 04/10/1986 | 8.2 | 16.4 | -1.6 | 6.567 | 7.4 | 24 | 5.5 | 3 | 0 | 0 | 1.7 | 6.2 | 7.3 | 6.3
150475 | 04/11/1986 | 10.9 | 19.4 | 1.3 | 6.151 | 10.4 | 24 | 7.8 | 4 | 0 | 0 | 1.7 | 6.2 | 10.4 | 9.4
150475 | 04/12/1986 | 6.7 | 9.1 | 3 | 1.707 | 6.1 | 24 | 6.8 | 4.9 | 0 | 0 | 1.7 | 6.2 | 6.9 | 6.6
150475 | 04/13/1986 | 6.6 | 13.2 | 2.2 | 3.706 | 7.7 | 24 | 5.5 | 3.7 | 0 | 0 | 1.7 | 6.2 | 6.9 | 5.8
150475 | 04/14/1986 | 3.7 | 5.1 | 2 | 0.905 | 3.6 | 24 | 3.9 | 3.3 | 0 | 0 | 1.7 | 6.2 | 3.7 | 3.4
150475 | 04/15/1986 | 6.3 | 12.4 | 1.3 | 3.936 | 6.9 | 24 | 4.9 | 2.7 | 0 | 0 | 1.7 | 6.2 | 6.3 | 5.3
150475 | 04/16/1986 | 6.1 | 13.5 | -1.6 | 5.215 | 6 | 24 | 5.5 | 3.1 | 0 | 0 | 1.7 | 6.2 | 6.9 | 5.8
150475 | 04/17/1986 | 7.4 | 12.8 | 1.3 | 4.216 | 7.1 | 24 | 6 | 3.7 | 0 | 0 | 1.7 | 6.2 | 7.5 | 6.9
150475 | 04/18/1986 | 9.1 | 12.5 | 3.4 | 3.178 | 8 | 24 | 7.1 | 4.2 | 0 | 0 | 1.6 | 6.2 | 9 | 8.4
150475 | 04/19/1986 | 8.7 | 15.7 | 4 | 4.146 | 9.9 | 24 | 7.7 | 4.8 | 0 | 0 | 1.6 | 6.2 | 8.9 | 7.3
150475 | 04/20/1986 | 5.8 | 11 | 0.1 | 3.695 | 5.6 | 24 | 6.1 | 4.5 | 0 | 0 | 1.6 | 6.2 | 6.6 | 5.2
150475 | 04/21/1986 | 1.3 | 7.8 | -4.5 | 4.121 | 1.7 | 24 | 2.6 | 2.8 | 0 | 0 | 1.6 | 6.1 | 2 | 1
150475 | 04/22/1986 | 5.6 | 13.5 | -3.6 | 5.845 | 5 | 24 | 3.5 | 1.9 | 0 | 0 | 1.6 | 6.1 | 5.6 | 4.1
150475 | 04/23/1986 | 12.4 | 21.5 | 1.6 | 7.508 | 11.6 | 24 | 8.5 | 3.8 | 0 | 0 | 1.6 | 6.1 | 12.6 | 10.1
150475 | 04/24/1986 | 10.8 | 14.3 | 4.7 | 2.814 | 9.5 | 24 | 9.9 | 6.5 | 0.5 | 0 | 1.6 | 6.1 | 10.4 | 10.3
150475 | 04/25/1986 | 12 | 17.5 | 4.2 | 5.515 | 10.9 | 24 | 9.2 | 6 | 1.3 | 0 | 1.6 | 6.1 | 12 | 11.4
150475 | 04/26/1986 | 13.1 | 18.4 | 8.3 | 3.479 | 13.4 | 24 | 11.7 | 7.8 | 2.3 | 0 | 1.6 | 6.1 | 13.5 | 12.9
150475 | 04/27/1986 | 16.6 | 20 | 12.4 | 2.593 | 16.2 | 24 | 13.2 | 9 | 3.3 | 0 | 1.6 | 6.1 | 15.8 | 15.4
150475 | 04/28/1986 | 7.3 | 14.8 | 2.3 | 2.845 | 8.6 | 24 | 9.3 | 9.1 | 4.3 | 0 | 1.6 | 6.1 | 7.5 | 7.3
150475 | 04/29/1986 | 11.2 | 19.3 | 0.8 | 6.883 | 10.1 | 24 | 8.9 | 7 | 4.6 | 0 | 1.6 | 6.1 | 10.9 | 10.5
150475 | 04/30/1986 | 12.6 | 18.4 | 5.6 | 4.21 | 12 | 24 | 11.5 | 8.7 | 4.8 | 0 | 1.6 | 6.1 | 12.9 | 11.1
150475 | 05/01/1986 | 5.5 | 10.9 | -0.3 | 3.746 | 5.3 | 24 | 7.1 | 7.8 | 5.1 | 0 | 1.5 | 6.1 | 6.2 | 4.8
150475 | 05/02/1986 | 5.6 | 13.2 | -2.9 | 5.665 | 5.2 | 24 | 5.9 | 5.9 | 4.8 | 0 | 1.5 | 6.1 | 6.2 | 5.3
150475 | 05/03/1986 | 11 | 18.3 | 1.6 | 5.916 | 10 | 24 | 8.2 | 6.1 | 4.5 | 0 | 1.5 | 6.1 | 10.7 | 9.4
150475 | 05/04/1986 | 17.7 | 26.2 | 9.2 | 6.275 | 17.7 | 24 | 14.1 | 9 | 4.7 | 0 | 1.5 | 6.1 | 17.9 | 15.9
150475 | 05/05/1986 | 18.1 | 26 | 10.7 | 5.082 | 18.4 | 24 | 16.1 | 11.8 | 5.5 | 0.1 | 1.5 | 6.1 | 18.2 | 16
150475 | 05/06/1986 | 10.6 | 14.7 | 5.3 | 2.95 | 10 | 24 | 11.4 | 11.1 | 6.4 | 0.4 | 1.5 | 6.1 | 11 | 9.1
150475 | 05/07/1986 | 9.9 | 16.8 | 1.9 | 5.095 | 9.4 | 24 | 10.3 | 9.2 | 6.5 | 0.8 | 1.5 | 6.1 | 11.3 | 10.1
150475 | 05/08/1986 | 12.4 | 19.6 | 5.8 | 5.077 | 12.7 | 24 | 11 | 9.3 | 6.5 | 1.2 | 1.5 | 6.1 | 12.5 | 11.7
150475 | 05/09/1986 | 14.9 | 20.4 | 8.6 | 4.315 | 14.5 | 24 | 13 | 10.2 | 6.7 | 1.6 | 1.6 | 6.1 | 14.9 | 14.1
150475 | 09/14/1986 | 8.4 | 11.1 | 6.1 | 1.716 | 8.6 | 24 | 9 | 11 | 12.9 | 13.4 | 11.4 | 6.2 | 8.2 | 8.3
150475 | 05/11/1986 | 16.7 | 22.5 | 12.6 | 3.725 | 17.6 | 24 | 15.7 | 12.2 | 7.6 | 2.2 | 1.6 | 6.1 | 17.5 | 17.1
150475 | 05/12/1986 | 17.3 | 23 | 11.3 | 4.244 | 17.2 | 24 | 16 | 13 | 8.2 | 2.5 | 1.7 | 6.1 | 17.6 | 17.1
150475 | 05/13/1986 | 15 | 18.8 | 10.1 | 2.995 | 14.5 | 24 | 14.2 | 12.9 | 8.7 | 2.9 | 1.7 | 6.1 | 14.1 | 13.8
150475 | 05/14/1986 | 16.2 | 22.1 | 9.1 | 4.542 | 15.6 | 24 | 13.9 | 12.1 | 8.9 | 3.2 | 1.7 | 6.1 | 15.7 | 14.7
150475 | 03/07/1982 | -20.3 | -12.5 | -29.7 | 6.339 | -21.1 | 24 | -7.5 | -6 | -3.8 | 0 | 2.6 | 6.4
150475 | 03/08/1982 | -13.7 | -6.3 | -21.1 | 3.642 | -13.7 | 24 | -6.9 | -6.1 | -4.2 | 0 | 2.6 | 6.4
150475 | 03/09/1982 | -15.2 | -6 | -24.8 | 7.495 | -15.4 | 24 | -7.4 | -6.2 | -4.3 | 0 | 2.6 | 6.4
150475 | 03/10/1982 | -4.4 | 2.1 | -10.8 | 4.984 | -4.4 | 24 | -6.7 | -6.1 | -4.4 | 0 | 2.5 | 6.4 | -3.3 | -4.4
150475 | 03/11/1982 | -7.2 | -0.7 | -15.3 | 4.603 | -8 | 24 | -6.2 | -5.6 | -4.3 | 0 | 2.5 | 6.4 | -4.4 | -5.2
150475 | 03/12/1982 | -0.9 | 1.5 | -4.1 | 1.96 | -1.3 | 24 | -4.8 | -4.9 | -4 | 0 | 2.5 | 6.4 | -1.5 | -2.1
150475 | 03/13/1982 | -1.2 | 3.3 | -6.9 | 2.867 | -1.8 | 24 | -3 | -3.5 | -3.4 | 0 | 2.4 | 6.3 | -0.6 | -1.8
150475 | 03/14/1982 | -1.3 | 7.2 | -8.9 | 5.452 | -0.9 | 24 | -2.9 | -3.2 | -2.8 | 0 | 2.4 | 6.3 | -0.5 | -1.2
150475 | 03/15/1982 | 0.5 | 4.6 | -2.9 | 2.561 | 0.9 | 24 | -1 | -1.6 | -2.1 | 0 | 2.4 | 6.3 | 0.9 | 0.3
150475 | 03/16/1982 | 0.2 | 1.3 | -1.8 | 1.107 | -0.3 | 24 | -0.3 | -0.8 | -1.3 | 0 | 2.4 | 6.3 | 0.5 | 0.3
150475 | 03/17/1982 | 0.3 | 5.2 | -2.2 | 2.707 | 1.5 | 24 | -0.4 | -0.6 | -0.8 | 0 | 2.3 | 6.3 | 1.4 | 0.9
150475 | 03/18/1982 | 1.3 | 6.9 | -2 | 3.332 | 2.5 | 24 | -0.1 | -0.4 | -0.6 | 0 | 2.3 | 6.3 | 2.4 | 1.4
150475 | 03/19/1982 | -2.3 | 0.7 | -4.6 | 1.479 | -2 | 24 | -0.3 | -0.3 | -0.4 | 0 | 2.3 | 6.3 | -1.3 | -1.9
150475 | 03/20/1982 | -1.2 | 2.7 | -4.9 | 2.68 | -1.1 | 24 | -0.3 | -0.3 | -0.3 | 0 | 2.2 | 6.3 | -0.4 | -0.7
150475 | 03/21/1982 | -1.1 | 4.1 | -4.6 | 3.077 | -0.3 | 24 | -0.2 | -0.2 | -0.2 | 0 | 2.2 | 6.3 | 0.3 | -0.4
150475 | 03/22/1982 | -0.4 | 6.4 | -5.6 | 4.417 | 0.4 | 24 | -0.2 | -0.2 | -0.2 | 0 | 2.2 | 6.3 | 0.8 | 0.3
150475 | 03/23/1982 | 2.2 | 10.3 | -3.4 | 5.33 | 3.5 | 24 | 0 | -0.1 | -0.1 | 0 | 2.2 | 6.3 | 2.5 | 1.2
150475 | 03/24/1982 | -0.6 | 4 | -5.4 | 3.132 | -0.7 | 24 | 0.3 | 0 | -0.1 | 0 | 2.2 | 6.3 | 0 | -1
150475 | 03/25/1982 | -4.1 | 0.3 | -6.8 | 2.581 | -3.3 | 24 | -0.3 | -0.1 | -0.1 | 0 | 2.1 | 6.3 | -2.7 | -3.5
150475 | 03/26/1982 | -5.1 | -0.5 | -8.4 | 2.664 | -4.5 | 24 | -1.2 | -0.6 | -0.2 | 0 | 2.1 | 6.3 | -3 | -3.7
150475 | 03/27/1982 | -4.2 | 3 | -12 | 5.238 | -4.5 | 24 | -3.2 | -2.3 | -0.8 | 0 | 2.1 | 6.3 | -2.8 | -3.8
150475 | 03/28/1982 | 2.8 | 10.7 | -2.7 | 4.862 | 4 | 24 | -0.6 | -0.8 | -0.9 | 0 | 2.1 | 6.3 | 2.9 | 1
150475 | 03/29/1982 | 4.6 | 8.2 | -0.5 | 3.394 | 3.9 | 24 | 0.9 | -0.2 | -0.6 | 0 | 2.1 | 6.3 | 4.4 | 3.2
150475 | 03/30/1982 | 8.9 | 14.1 | 3.3 | 3.118 | 8.7 | 24 | 5.3 | 0 | -0.3 | 0 | 2 | 6.3 | 9 | 7.4
150475 | 03/31/1982 | 3.5 | 10.1 | -3.8 | 4.25 | 3.2 | 24 | 2.7 | 0 | -0.1 | 0 | 2 | 6.3 | 3.9 | 1.6
150475 | 04/01/1982 | 1.3 | 9.7 | -5.6 | 5.427 | 2.1 | 24 | 1 | 0 | 0 | 0 | 2 | 6.3 | 2.4 | 0.6
150475 | 04/02/1982 | 8.9 | 16.2 | 1.8 | 5.015 | 9 | 24 | 4.9 | 0 | 0 | 0 | 2 | 6.3 | 8.7 | 8
150475 | 04/03/1982 | -7.7 | 4 | -10.5 | 3.294 | -3.3 | 24 | 0.6 | 0 | 0 | 0 | 2 | 6.3 | -6.3 | -6.8
150475 | 04/04/1982 | -6.3 | 0.5 | -14.4 | 4.995 | -7 | 24 | -1.8 | 0 | 0 | 0 | 1.9 | 6.3 | -3.2 | -4.1
150475 | 04/05/1982 | -6.4 | -3.6 | -10 | 1.667 | -6.8 | 24 | -2.9 | 0 | 0 | 0 | 1.9 | 6.3 | -4.7 | -5.2
150475 | 04/06/1982 | -5.5 | 0.7 | -12.5 | 4.605 | -5.9 | 24 | -2.4 | -0.1 | 0 | 0 | 1.9 | 6.3 | -2.6 | -3
150475 | 04/07/1982 | -2.6 | 2.6 | -7.8 | 3.506 | -2.6 | 24 | -1.1 | -0.1 | 0 | 0 | 1.9 | 6.3 | -1.2 | -1.7
150475 | 04/08/1982 | -3 | -0.9 | -5.4 | 1.705 | -3.2 | 24 | -1.2 | -0.1 | -0.1 | 0 | 1.9 | 6.3 | -2.3 | -2.2
150475 | 04/09/1982 | -0.2 | 6.4 | -7.4 | 4.741 | -0.5 | 24 | -1.5 | -0.2 | -0.1 | 0 | 1.9 | 6.3 | 0.9 | -0.2
150475 | 04/10/1982 | -1.1 | 2.8 | -4.2 | 2.411 | -0.7 | 24 | 0 | 0 | -0.1 | 0 | 1.8 | 6.3 | -0.3 | -1.1
150475 | 04/11/1982 | 1.8 | 9.4 | -4.4 | 4.821 | 2.5 | 24 | -0.1 | -0.1 | -0.1 | 0 | 1.8 | 6.3 | 2.8 | 1.4
150475 | 04/12/1982 | 5.2 | 12 | 0.3 | 4.229 | 6.2 | 24 | 2.6 | 0 | 0 | 0 | 1.8 | 6.3 | 5.9 | 4.6
150475 | 04/13/1982 | 5.7 | 12.5 | -0.1 | 4.69 | 6.2 | 24 | 4.2 | 0 | 0 | 0 | 1.8 | 6.3 | 6.8 | 5.3
150475 | 04/14/1982 | 10.4 | 20 | -0.1 | 7.294 | 10 | 24 | 6 | 0 | 0 | 0 | 1.8 | 6.2 | 10.7 | 8.3
150475 | 04/15/1982 | 12.8 | 21.2 | 8 | 4.398 | 14.6 | 24 | 8.2 | 0.2 | 0 | 0 | 1.8 | 6.2 | 12.2 | 11.4
150475 | 04/16/1982 | 8 | 11.9 | 3.2 | 2.632 | 7.6 | 24 | 6.2 | 2.7 | 0 | 0 | 1.8 | 6.2 | 7.4 | 6.9
150475 | 04/17/1982 | 5.7 | 12.6 | -1.3 | 4.611 | 5.7 | 24 | 4.7 | 2.6 | 0 | 0 | 1.8 | 6.2 | 5.7 | 4
150475 | 04/18/1982 | 7.8 | 15.3 | 0.5 | 5.53 | 7.9 | 24 | 5.6 | 2.8 | 0 | 0 | 1.7 | 6.2 | 7.8 | 6.4
150475 | 04/19/1982 | 2.1 | 7 | -2 | 2.916 | 2.5 | 24 | 3.3 | 2.8 | 0 | 0 | 1.7 | 6.2 | 2.7 | 1.6
150475 | 04/20/1982 | 1.2 | 6.9 | -3.3 | 3.742 | 1.8 | 24 | 1.9 | 1.5 | 0 | 0 | 1.7 | 6.2 | 2.3 | 0.8
150475 | 04/21/1982 | 4.4 | 11.6 | -3.9 | 5.952 | 3.9 | 24 | 3.3 | 1.5 | 0 | 0 | 1.7 | 6.2 | 4.9 | 3.8
150475 | 04/22/1982 | 6.9 | 14.9 | -2.5 | 6.439 | 6.2 | 24 | 5.2 | 2.4 | 0 | 0 | 1.7 | 6.2 | 7.5 | 5.5
150475 | 04/23/1982 | 12.3 | 22.6 | 1.4 | 7.803 | 12 | 24 | 8.8 | 4.1 | 0 | 0 | 1.7 | 6.2 | 12.5 | 9.1
150475 | 04/24/1982 | 14.6 | 23.1 | 4.9 | 6.476 | 14 | 24 | 11.6 | 6.2 | 0 | 0 | 1.7 | 6.2 | 15.1 | 11.9
150475 | 04/25/1982 | 13 | 19.5 | 6.4 | 4.432 | 13 | 24 | 11.9 | 7.3 | 0 | 0 | 1.7 | 6.2 | 13.9 | 11.4
150475 | 04/26/1982 | 7.8 | 13.7 | 3.1 | 3.895 | 8.4 | 24 | 8.4 | 6.2 | 0 | 0 | 1.7 | 6.2 | 8.8 | 7
150475 | 04/27/1982 | 9 | 16.4 | 0.1 | 6.02 | 8.3 | 24 | 7.7 | 4.8 | 0 | 0 | 1.6 | 6.2 | 9.5 | 8.3
150475 | 04/28/1982 | 8.7 | 15.8 | 0.9 | 5.61 | 8.4 | 24 | 7.6 | 5 | 0 | 0 | 1.6 | 6.2 | 9.1 | 7.5
150475 | 04/29/1982 | 9.5 | 17.3 | 0.6 | 6.094 | 9 | 24 | 7.9 | 4.9 | 0 | 0 | 1.6 | 6.2 | 10.1 | 7.6
150475 | 04/30/1982 | 11.1 | 18.1 | 4.5 | 4.901 | 11.3 | 24 | 9.2 | 5.6 | 0 | 0 | 1.6 | 6.2 | 11 | 9.7
150475 | 05/01/1982 | 13.8 | 21.5 | 4.9 | 6.063 | 13.2 | 24 | 11.1 | 6.3 | 0 | 0 | 1.6 | 6.2 | 14.2 | 12.5
150475 | 05/02/1982 | 15.3 | 23.5 | 5.9 | 6.393 | 14.7 | 24 | 12.6 | 7.6 | 0 | 0 | 1.6 | 6.2 | 15.5 | 14.1
150475 | 03/29/1983 | -0.6 | 2.7 | -4.8 | 2.782 | -1.1 | 24 | 0 | 0 | 0 | 0.7 | 2.4 | 6.3 | -0.1 | -0.4
150475 | 03/30/1983 | 2.7 | 8.5 | -1.3 | 3.4 | 3.6 | 24 | 0.1 | 0 | 0 | 0.7 | 2.4 | 6.3 | 3.3 | 2.4
150475 | 03/31/1983 | 2.2 | 5.6 | 0.4 | 1.692 | 3 | 24 | 0.9 | 0 | 0 | 0.7 | 2.4 | 6.3 | 2.5 | 2.2
150475 | 04/01/1983 | 3.6 | 9.5 | 0.1 | 3.18 | 4.8 | 24 | 2.7 | 0 | 0 | 0.7 | 2.4 | 6.3 | 5.3 | 4.5
150475 | 04/02/1983 | 3.4 | 8.6 | 0.2 | 2.886 | 4.4 | 24 | 2.4 | 0 | 0 | 0.7 | 2.4 | 6.3 | 3.9 | 2.8
150475 | 04/03/1983 | 1.7 | 4.4 | -0.1 | 1.709 | 2.2 | 24 | 1.1 | 0 | 0 | 0.7 | 2.4 | 6.3 | 1.8 | 1.2
150475 | 04/04/1983 | 2.5 | 7.8 | -2.6 | 3.525 | 2.6 | 24 | 1.9 | 0 | 0 | 0.7 | 2.3 | 6.3 | 3 | 2.2
150475 | 07/24/1981 | 21.1 | 26 | 15.7 | 3.675 | 20.9 | 24 | 20.7 | 19.7 | 17.7 | 13.8 | 7.4 | 6 | 21.2 | 20.3
150475 | 07/25/1981 | 18.9 | 23.5 | 15.1 | 3.071 | 19.3 | 24 | 19.7 | 19.4 | 17.7 | 13.8 | 7.5 | 6 | 19.7 | 17.8
150475 | 07/26/1981 | 17.9 | 23.5 | 12.6 | 4.204 | 18.1 | 24 | 18.6 | 18.6 | 17.5 | 13.9 | 7.6 | 6 | 18.4 | 16.9
150475 | 07/27/1981 | 16.7 | 21.6 | 10.1 | 4.199 | 15.9 | 24 | 17.1 | 17.7 | 17.2 | 13.9 | 7.7 | 6 | 16.7 | 16.3
150475 | 07/28/1981 | 17.9 | 23.8 | 12.5 | 4.313 | 18.2 | 24 | 18.4 | 17.5 | 16.9 | 13.9 | 7.8 | 6 | 19.1 | 18
150475 | 07/29/1981 | 18.6 | 24.3 | 10.7 | 4.763 | 17.5 | 24 | 18.4 | 17.8 | 16.7 | 13.9 | 7.9 | 6 | 19.3 | 17.4
150475 | 07/30/1981 | 22.5 | 28.3 | 15.7 | 4.736 | 22 | 24 | 21 | 18.7 | 16.7 | 13.9 | 8 | 6 | 22.8 | 21
150475 | 07/31/1981 | 24.2 | 29.6 | 19 | 3.817 | 24.3 | 24 | 22.8 | 20.2 | 17.1 | 13.9 | 8.1 | 6 | 24.3 | 23.1
150475 | 08/01/1981 | 23.7 | 26.8 | 21 | 2.083 | 23.9 | 24 | 22.7 | 20.9 | 17.5 | 13.9 | 8.2 | 6 | 23.6 | 23.2
150475 | 08/02/1981 | 23.8 | 28.5 | 19.6 | 3.234 | 24.1 | 24 | 23.4 | 21.2 | 17.9 | 14 | 8.3 | 6 | 24.3 | 23.7
150475 | 08/03/1981 | 24.5 | 30.4 | 18.1 | 4.246 | 24.3 | 24 | 22.9 | 21.3 | 18.3 | 14.1 | 8.4 | 6.1 | 23.8 | 23.5
150475 | 08/04/1981 | 23.5 | 28.5 | 18.4 | 3.51 | 23.5 | 24 | 23.1 | 21.5 | 18.5 | 14.2 | 8.5 | 6.1 | 23.9 | 22.8
150475 | 08/05/1981 | 22.7 | 26.9 | 18.6 | 2.903 | 22.8 | 24 | 22.4 | 21.4 | 18.7 | 14.3 | 8.6 | 6.1 | 22.9 | 22.2
150475 | 08/06/1981 | 21.6 | 24.9 | 17.9 | 2.524 | 21.4 | 24 | 21.9 | 21.1 | 18.8 | 14.4 | 8.7 | 6.1 | 22 | 20.4
150475 | 08/07/1981 | 20.3 | 24 | 17.4 | 2.547 | 20.7 | 24 | 20.5 | 20.4 | 18.7 | 14.5 | 8.8 | 6.1 | 20.5 | 19.2
150475 | 08/08/1981 | 20.7 | 26.2 | 14.7 | 4.291 | 20.5 | 24 | 20.5 | 19.9 | 18.5 | 14.6 | 8.9 | 6.1 | 20.9 | 20.1
150475 | 08/09/1981 | 19.3 | 23.9 | 14.6 | 3.544 | 19.3 | 24 | 19.9 | 19.7 | 18.4 | 14.7 | 9 | 6.1 | 20 | 18.3
150475 | 08/10/1981 | 18.6 | 24.1 | 11.9 | 4.389 | 18 | 24 | 19 | 19 | 18.2 | 14.7 | 9.1 | 6.1 | 19 | 17.8
150475 | 08/11/1981 | 22.1 | 28.7 | 15.6 | 4.819 | 22.2 | 24 | 20.7 | 19.3 | 17.9 | 14.8 | 9.2 | 6.1 | 21.9 | 20.8
150475 | 08/12/1981 | 24 | 32.2 | 16.1 | 6.054 | 24.2 | 24 | 22.2 | 20.2 | 18 | 14.8 | 9.3 | 6.1 | 23.3 | 23
150475 | 08/13/1981 | 24.2 | 31.5 | 16.3 | 5.507 | 23.9 | 24 | 23 | 21 | 18.2 | 14.8 | 9.4 | 6.1 | 24.3 | 23.1
150475 | 08/14/1981 | 21.2 | 24 | 19 | 1.5 | 21.5 | 24 | 21.2 | 21.1 | 18.6 | 14.9 | 9.4 | 6.1 | 20.6 | 20.5
150475 | 08/15/1981 | 20.3 | 26 | 14.6 | 3.967 | 20.3 | 24 | 20.6 | 20.1 | 18.6 | 15 | 9.5 | 6.1 | 20.7 | 18.4
150475 | 08/16/1981 | 16.7 | 22.8 | 10 | 4.48 | 16.4 | 24 | 18.3 | 19.1 | 18.4 | 15 | 9.6 | 6.1 | 17.7 | 16.2
150475 | 08/17/1981 | 17.1 | 24.3 | 9.2 | 5.464 | 16.8 | 24 | 18.3 | 18.3 | 18 | 15 | 9.7 | 6.1 | 18.2 | 17
150475 | 08/18/1981 | 17.9 | 24.7 | 10.4 | 5.17 | 17.6 | 24 | 18.4 | 18.2 | 17.7 | 15.1 | 9.8 | 6.1 | 18.4 | 17.2
150475 | 08/19/1981 | 19.2 | 26 | 12.9 | 4.839 | 19.5 | 24 | 18.8 | 18.2 | 17.5 | 15.1 | 9.9 | 6.1 | 19.1 | 17.9
150475 | 08/20/1981 | 20.2 | 27.5 | 12.4 | 5.386 | 20 | 24 | 19.6 | 18.6 | 17.4 | 15 | 10 | 6.1 | 20.5 | 18.9
150475 | 08/21/1981 | 18.2 | 22.4 | 15.7 | 2.229 | 19.1 | 24 | 18.5 | 18.8 | 17.5 | 15 | 10 | 6.1 | 18.1 | 16.7
150475 | 08/22/1981 | 21 | 28.6 | 13.9 | 5.469 | 21.3 | 24 | 19.8 | 18.4 | 17.4 | 15 | 10.1 | 6.1 | 21.1 | 18.9
150475 | 08/23/1981 | 20.5 | 25.3 | 15.3 | 3.541 | 20.3 | 24 | 20.1 | 19.2 | 17.5 | 15 | 10.2 | 6.1 | 20.5 | 19.9
150475 | 08/24/1981 | 20.7 | 24.5 | 17.9 | 2.427 | 21.2 | 24 | 20 | 19.3 | 17.6 | 15 | 10.3 | 6.1 | 20.1 | 20.1
150475 | 08/25/1981 | 18.7 | 20.5 | 16.8 | 1.366 | 18.7 | 24 | 18.6 | 18.8 | 17.6 | 15 | 10.3 | 6.1 | 18.5 | 18.4
150475 | 08/26/1981 | 19.3 | 21.6 | 17.1 | 1.568 | 19.4 | 24 | 18.9 | 18.5 | 17.5 | 15.1 | 10.4 | 6.1 | 19 | 18.9
150475 | 08/27/1981 | 18.1 | 22.3 | 14.4 | 2.719 | 18.4 | 24 | 18.1 | 18.1 | 17.4 | 15.1 | 10.5 | 6.1 | 18 | 17
150475 | 08/28/1981 | 17.1 | 22.1 | 12.3 | 3.375 | 17.2 | 24 | 17.2 | 17.4 | 17.2 | 15.1 | 10.5 | 6.1 | 17.4 | 16.6
150475 | 08/29/1981 | 19.6 | 24.6 | 15.2 | 3.52 | 19.9 | 24 | 19.1 | 17.9 | 17 | 15 | 10.6 | 6.1 | 19.8 | 19.6
150475 | 08/30/1981 | 20 | 25.2 | 13.5 | 4.206 | 19.4 | 24 | 19.3 | 18.3 | 17.1 | 15 | 10.7 | 6.1 | 20.1 | 19.4
150475 | 08/31/1981 | 22 | 29.3 | 13.8 | 4.929 | 21.6 | 24 | 21.4 | 19.4 | 17.2 | 15 | 10.7 | 6.1 | 22.4 | 20.7
150475 | 09/01/1981 | 16 | 22 | 11.8 | 3.904 | 16.9 | 24 | 17.6 | 18.7 | 17.5 | 15 | 10.8 | 6.1 | 16.3 | 15
150475 | 09/02/1981 | 15.4 | 22.9 | 7.1 | 5.337 | 15 | 24 | 15.6 | 16.8 | 17.2 | 15 | 10.8 | 6.1 | 15.5 | 14.2
150475 | 09/03/1981 | 16 | 23.4 | 10.5 | 4.499 | 17 | 24 | 16.5 | 16.6 | 16.8 | 15 | 10.9 | 6.1 | 16.5 | 15
150475 | 09/04/1981 | 14.4 | 21.6 | 7.7 | 4.914 | 14.7 | 24 | 15.4 | 16.2 | 16.5 | 15 | 10.9 | 6.1 | 14.9 | 13.3
150475 | 09/05/1981 | 14.7 | 22.4 | 6.9 | 5.69 | 14.7 | 24 | 15.1 | 15.5 | 16.1 | 14.9 | 11 | 6.1 | 15.4 | 14
150475 | 09/06/1981 | 18.6 | 25.8 | 10.8 | 5.486 | 18.3 | 24 | 17.3 | 16.1 | 15.9 | 14.9 | 11.1 | 6.1 | 18.8 | 17.2
150475 | 09/07/1981 | 16.7 | 21.8 | 12.6 | 3.241 | 17.2 | 24 | 17.4 | 17.1 | 16 | 14.8 | 11.1 | 6.1 | 16.9 | 15.2
150475 | 09/08/1981 | 17.7 | 24.2 | 11.2 | 4.907 | 17.7 | 24 | 16.9 | 16.5 | 16 | 14.8 | 11.1 | 6.2 | 17.3 | 16
150475 | 09/09/1981 | 21 | 29.8 | 12.5 | 6.223 | 21.2 | 24 | 18.9 | 17.1 | 16 | 14.7 | 11.2 | 6.2 | 20.8 | 18.6
150475 | 09/10/1981 | 22.1 | 29.8 | 13.3 | 5.989 | 21.6 | 24 | 20.5 | 18.5 | 16.3 | 14.7 | 11.2 | 6.2 | 21.3 | 21.2
150475 | 09/11/1981 | 20.1 | 26.8 | 14.6 | 4.68 | 20.7 | 24 | 19.8 | 19 | 16.7 | 14.7 | 11.3 | 6.2 | 19.9 | 18.2
150475 | 09/12/1981 | 19.8 | 27.5 | 13.4 | 5.156 | 20.5 | 24 | 18.7 | 18.3 | 16.9 | 14.7 | 11.3 | 6.2 | 18.9 | 18.6
150475 | 09/13/1981 | 19.7 | 29.2 | 11.3 | 6.356 | 20.3 | 24 | 19.3 | 18.3 | 17 | 14.8 | 11.4 | 6.2 | 20 | 18.1
150475 | 12/31/1981 | -16 | -9.7 | -29.2 | 5.664 | -19.5 | 24 | -2.4 | -1.9 | 0 | 2.5 | 6.6 | 6.5
150475 | 09/15/1981 | 12.9 | 18.4 | 8.3 | 3.665 | 13.4 | 24 | 14.7 | 16.4 | 16.8 | 14.8 | 11.4 | 6.2 | 13.4 | 11.7
150475 | 09/16/1981 | 10 | 15 | 5.7 | 3.313 | 10.4 | 24 | 12.1 | 14.6 | 16.2 | 14.8 | 11.5 | 6.2 | 10.5 | 9
150475 | 09/17/1981 | 10.9 | 17.5 | 3.8 | 4.787 | 10.7 | 24 | 11.7 | 13.2 | 15.5 | 14.8 | 11.5 | 6.2 | 11.2 | 10.1
150475 | 09/18/1981 | 14 | 23 | 5.5 | 6.262 | 14.3 | 24 | 13.3 | 13.3 | 14.8 | 14.7 | 11.6 | 6.2 | 14 | 12.5
150475 | 09/19/1981 | 14.5 | 21.8 | 8.5 | 4.978 | 15.2 | 24 | 14.7 | 14.4 | 14.6 | 14.6 | 11.6 | 6.2 | 14.7 | 13
150475 | 09/20/1981 | 13.1 | 20.6 | 5.1 | 5.465 | 12.9 | 24 | 13.6 | 14.1 | 14.5 | 14.5 | 11.6 | 6.2 | 13.7 | 12.1
150475 | 09/21/1981 | 12.7 | 19.4 | 7.4 | 4.265 | 13.4 | 24 | 13.7 | 14.2 | 14.4 | 14.4 | 11.6 | 6.2 | 13.2 | 11.4
150475 | 09/22/1981 | 10.3 | 17.3 | 4 | 4.623 | 10.7 | 24 | 11.6 | 13.2 | 14.2 | 14.3 | 11.7 | 6.2 | 10.8 | 9.5
150475 | 09/23/1981 | 12.3 | 17.8 | 6.5 | 4.281 | 12.2 | 24 | 12.1 | 12.6 | 13.9 | 14.2 | 11.7 | 6.2 | 12.4 | 10.5
150475 | 09/24/1981 | 14.7 | 19.4 | 10.5 | 3.064 | 15 | 24 | 14.3 | 13.5 | 13.7 | 14.1 | 11.7 | 6.2 | 15.1 | 14.2
150475 | 09/25/1981 | 15.4 | 19.5 | 12.6 | 2.467 | 16.1 | 24 | 15.1 | 14.4 | 13.8 | 13.9 | 11.7 | 6.2 | 15.5 | 15.1
150475 | 09/26/1981 | 14.9 | 18.5 | 10.6 | 2.403 | 14.6 | 24 | 14.8 | 14.7 | 14 | 13.9 | 11.7 | 6.2 | 14.7 | 12.8
150475 | 09/27/1981 | 9.5 | 13.6 | 2.8 | 2.82 | 8.2 | 24 | 11.3 | 13.4 | 14 | 13.8 | 11.8 | 6.2 | 9.6 | 7.1
150475 | 09/28/1981 | 7.5 | 14.2 | 0.6 | 5.051 | 7.4 | 24 | 8.8 | 11.1 | 13.5 | 13.7 | 11.8 | 6.2 | 7.9 | 7.1
150475 | 09/29/1981 | 10.6 | 16.5 | 4.6 | 4.465 | 10.6 | 24 | 10.4 | 10.9 | 12.9 | 13.6 | 11.8 | 6.2 | 10.9 | 9.7
150475 | 09/30/1981 | 9.1 | 11.6 | 6.7 | 1.294 | 9.2 | 24 | 10.2 | 11.4 | 12.6 | 13.5 | 11.8 | 6.2 | 9 | 8.9
150475 | 10/01/1981 | 4.8 | 8.8 | -0.7 | 2.658 | 4.1 | 24 | 7.3 | 10 | 12.3 | 13.4 | 11.8 | 6.2 | 5.1 | 4.2
150475 | 10/02/1981 | 4.9 | 13 | -2.7 | 5.586 | 5.2 | 24 | 5.8 | 8.1 | 11.6 | 13.2 | 11.8 | 6.2 | 5.3 | 4.3
150475 | 10/03/1981 | 7.3 | 14.5 | 2.1 | 3.957 | 8.3 | 24 | 7.3 | 8.4 | 11 | 13 | 11.8 | 6.2 | 7.2 | 6.2
150475 | 10/04/1981 | 9.4 | 13.3 | 6.7 | 2.357 | 10 | 24 | 9.1 | 9.1 | 10.7 | 12.8 | 11.8 | 6.3 | 9.5 | 9.3
150475 | 10/05/1981 | 9.6 | 14.3 | 6.4 | 2.751 | 10.4 | 24 | 10 | 9.9 | 10.6 | 12.6 | 11.8 | 6.3 | 10 | 9.7
150475 | 10/06/1981 | 6.7 | 12.2 | 2.2 | 3.298 | 7.2 | 24 | 8.1 | 9.6 | 10.7 | 12.5 | 11.8 | 6.3 | 6.8 | 5.9
150475 | 10/07/1981 | 7.3 | 14.6 | 0.6 | 5.183 | 7.6 | 24 | 7.2 | 8.4 | 10.5 | 12.3 | 11.8 | 6.3 | 7.1 | 6.3
150475 | 10/08/1981 | 8.8 | 15.1 | 2.7 | 4.401 | 8.9 | 24 | 8.3 | 8.7 | 10.2 | 12.1 | 11.7 | 6.3 | 8.8 | 6.6
150475 | 10/09/1981 | 9.4 | 14.3 | 5.2 | 3.075 | 9.8 | 24 | 9.1 | 9.3 | 10.2 | 12 | 11.7 | 6.3 | 9.4 | 8.1
150475 | 10/10/1981 | 10.2 | 18.8 | 6.3 | 4.177 | 12.6 | 24 | 10.3 | 9.9 | 10.2 | 11.8 | 11.7 | 6.3 | 10.4 | 10
150475 | 10/11/1981 | 10 | 17.2 | 3.4 | 4.794 | 10.3 | 24 | 9.7 | 9.9 | 10.3 | 11.7 | 11.7 | 6.3 | 10.1 | 8.9
150475 | 10/12/1981 | 11.6 | 18.3 | 6 | 3.98 | 12.2 | 24 | 10.9 | 10.4 | 10.5 | 11.6 | 11.6 | 6.3 | 11.6 | 9.9
150475 | 10/13/1981 | 13.3 | 18.8 | 10.1 | 2.971 | 14.5 | 24 | 12.4 | 11.3 | 10.7 | 11.6 | 11.6 | 6.3 | 13.2 | 12.8
150475 | 10/14/1981 | 9.8 | 14.3 | 6.5 | 2.444 | 10.4 | 24 | 10.9 | 11.4 | 11 | 11.5 | 11.6 | 6.3 | 10.1 | 9.3
150475 | 10/15/1981 | 7.4 | 13.4 | 1.7 | 3.899 | 7.6 | 24 | 8.3 | 10 | 11 | 11.5 | 11.6 | 6.3 | 7.1 | 6.6
150475 | 10/16/1981 | 9.7 | 17.7 | 2.3 | 5.591 | 10 | 24 | 8.8 | 9.1 | 10.7 | 11.4 | 11.5 | 6.3 | 9.5 | 8.7
150475 | 10/17/1981 | 8.7 | 12.4 | 4.6 | 2.273 | 8.5 | 24 | 9.3 | 9.9 | 10.5 | 11.4 | 11.5 | 6.3 | 8.5 | 8.1
150475 | 10/18/1981 | 1.6 | 4.4 | -4.1 | 2.584 | 0.2 | 24 | 4.6 | 8.3 | 10.3 | 11.3 | 11.5 | 6.3 | 1.7 | 0.5
150475 | 10/19/1981 | 5.7 | 16.9 | -4.7 | 7.563 | 6.1 | 24 | 4.5 | 5.9 | 9.6 | 11.2 | 11.5 | 6.3 | 5.5 | 4.4
150475 | 10/20/1981 | 6.1 | 10.3 | 1.7 | 2.59 | 6 | 24 | 7 | 7.5 | 9.1 | 11.1 | 11.4 | 6.3 | 6.3 | 5.3
150475 | 10/21/1981 | 0.6 | 4.6 | -4.1 | 2.448 | 0.3 | 24 | 3.3 | 6.3 | 8.9 | 11 | 11.4 | 6.3 | 1.1 | 1
150475 | 10/22/1981 | -2.4 | 2 | -5.7 | 2.664 | -1.9 | 24 | 0.2 | 4.2 | 8.2 | 10.8 | 11.4 | 6.3 | -2.1 | -2.6
150475 | 10/23/1981 | -3.9 | -1.4 | -6.2 | 1.5 | -3.8 | 24 | 0 | 2.9 | 7.4 | 10.6 | 11.3 | 6.3 | -3.4 | -3.5
150475 | 06/10/1985 | 14.7 | 20.8 | 10 | 3.748 | 15.4 | 24 | 14.3 | 13.4 | 9.5 | 2.4 | 1.4 | 6.3 | 14.8 | 14.4
150475 | 10/10/1983 | 8.7 | 11.8 | 5.4 | 2.362 | 8.6 | 24 | 8.4 | 9.2 | 11.5 | 13.3 | 12.6 | 6.4 | 8.5 | 8.1
150475 | 10/11/1983 | 7.3 | 11.3 | -0.8 | 3.709 | 5.3 | 24 | 8.6 | 9.8 | 11.2 | 13.1 | 12.6 | 6.4 | 6.9 | 6.4
150475 | 10/12/1983 | 1 | 4.5 | -2 | 2.37 | 1.3 | 24 | 3.3 | 7.3 | 10.8 | 12.9 | 12.5 | 6.4 | 1.2 | 1.1
150475 | 10/13/1983 | 2.4 | 6.8 | -1.6 | 2.67 | 2.6 | 24 | 3.6 | 6 | 10 | 12.8 | 12.5 | 6.4 | 2.7 | 2.6
150475 | 10/14/1983 | 3.8 | 10.8 | -3.7 | 4.896 | 3.6 | 24 | 4.3 | 5.8 | 9.3 | 12.5 | 12.5 | 6.4 | 4.2 | 3.5
150475 | 08/18/1980 | 20.9 | 29.2 | 11.2 | 6.337 | 20.2 | 24 | 19.1 | 17.7 | 17.1 | 15.2 | 10 | 6.2 | 20.9 | 19.7
150475 | 04/05/1983 | 1.4 | 5.1 | -3.6 | 3.034 | 0.8 | 24 | 0.8 | 0 | 0 | 0.7 | 2.3 | 6.3 | 1.3 | 0.8
150475 | 04/06/1983 | 0.1 | 3.3 | -2.7 | 2.005 | 0.3 | 24 | 0.4 | 0 | 0 | 0.7 | 2.3 | 6.3 | 0.7 | 0.3
150475 | 04/07/1983 | 1.1 | 5.2 | -2.9 | 3.093 | 1.2 | 24 | 0.8 | 0 | 0 | 0.7 | 2.3 | 6.3 | 1.3 | 0.8
150475 | 04/08/1983 | 3.5 | 10.3 | -3.1 | 5.091 | 3.6 | 24 | 2.1 | 0 | 0 | 0.7 | 2.3 | 6.3 | 4.4 | 3.3
150475 | 04/09/1983 | 1.3 | 5.5 | -2.2 | 2.55 | 1.7 | 24 | 1.2 | 0 | 0 | 0.7 | 2.3 | 6.3 | 1.8 | 1
150475 | 04/10/1983 | 3.6 | 9.8 | -1.4 | 4.156 | 4.2 | 24 | 2.2 | 0 | 0 | 0.7 | 2.3 | 6.3 | 3.9 | 2.9
150475 | 04/11/1983 | 4.9 | 12.7 | -2.5 | 5.458 | 5.1 | 24 | 3.5 | 0 | 0 | 0.6 | 2.3 | 6.3 | 5.6 | 4.5
150475 | 04/12/1983 | 2 | 6.2 | -2.1 | 2.738 | 2.1 | 24 | 1.7 | 0.4 | 0 | 0.6 | 2.3 | 6.3 | 2.3 | 1.8
150475 | 04/13/1983 | 1.7 | 3.9 | -0.2 | 1.231 | 1.9 | 24 | 1.4 | 0.7 | 0 | 0.6 | 2.2 | 6.3 | 2.1 | 1.7
150475 | 04/14/1983 | -1.8 | 0.4 | -3.7 | 1.149 | -1.7 | 24 | 0.1 | 0.4 | 0 | 0.6 | 2.2 | 6.3 | -1.3 | -2.1
150475 | 04/15/1983 | -1 | 4.5 | -7.8 | 4.102 | -1.7 | 24 | 0 | 0.1 | 0 | 0.6 | 2.2 | 6.3 | 0.4 | -0.6
150475 | 04/16/1983 | -1 | 1.4 | -4.7 | 1.926 | -1.7 | 24 | 0 | 0 | 0 | 0.6 | 2.2 | 6.3 | -0.3 | -0.6
150475 | 04/17/1983 | -1.6 | 3.9 | -6.8 | 3.92 | -1.5 | 24 | 0 | 0 | 0 | 0.6 | 2.2 | 6.3 | 0.1 | -0.5
150475 | 04/18/1983 | 1.1 | 6.7 | -3.7 | 3.947 | 1.5 | 24 | 0.8 | 0.2 | 0 | 0.6 | 2.2 | 6.3 | 2.7 | 2
150475 | 04/19/1983 | 2.7 | 9.8 | -4.3 | 5.23 | 2.8 | 24 | 2.6 | 0.8 | 0 | 0.6 | 2.2 | 6.3 | 4 | 3.2
150475 | 04/20/1983 | 6.2 | 13.4 | -2.4 | 5.866 | 5.5 | 24 | 4.5 | 1.8 | 0 | 0.6 | 2.2 | 6.3 | 6.3 | 5.4
150475 | 04/21/1983 | 9.6 | 16.2 | 1.1 | 5.717 | 8.7 | 24 | 6.7 | 3.1 | 0 | 0.6 | 2.2 | 6.3 | 9.1 | 8.3
150475 | 04/22/1983 | 9.9 | 16.5 | 3.5 | 4.913 | 10 | 24 | 8 | 4.5 | 0 | 0.6 | 2.2 | 6.3 | 9.9 | 8.5
150475 | 04/23/1983 | 7.3 | 13.9 | 1.6 | 4.753 | 7.8 | 24 | 7 | 4.5 | 0 | 0.6 | 2.2 | 6.3 | 8 | 6.7
150475 | 04/24/1983 | 11 | 19.2 | 1.8 | 6.398 | 10.5 | 24 | 7.9 | 4.4 | 0 | 0.6 | 2.1 | 6.3 | 10.5 | 9.3
150475 | 04/25/1983 | 12.5 | 19.8 | 3.3 | 5.861 | 11.6 | 24 | 9.8 | 5.6 | 0 | 0.6 | 2.1 | 6.3 | 12.7 | 10.4
150475 | 04/26/1983 | 14.4 | 21.8 | 7.1 | 5.062 | 14.5 | 24 | 12.1 | 7 | 0 | 0.6 | 2.1 | 6.3 | 14.7 | 12.6
150475 | 04/27/1983 | 9.3 | 15.4 | 1.6 | 4.572 | 8.5 | 24 | 8.6 | 6.3 | 0 | 0.6 | 2.1 | 6.3 | 9.5 | 7.7
150475 | 04/28/1983 | 8.1 | 13.9 | 2.3 | 3.788 | 8.1 | 24 | 7.5 | 5.4 | 0 | 0.6 | 2.1 | 6.2 | 7.9 | 7.5
150475 | 04/29/1983 | 5.5 | 11.5 | -2.9 | 4.96 | 4.3 | 24 | 5.4 | 3.9 | 0 | 0.6 | 2.1 | 6.2 | 6.4 | 5.3
150475 | 04/30/1983 | 8.4 | 14.5 | 0.9 | 4.682 | 7.7 | 24 | 7.5 | 4.3 | 0 | 0.6 | 2.1 | 6.2 | 9.4 | 8.3
150475 | 05/01/1983 | 6.8 | 13 | 1.1 | 4.462 | 7.1 | 24 | 6.4 | 4.6 | 0 | 0.6 | 2.1 | 6.2 | 7.3 | 5.6
150475 | 05/02/1983 | 7 | 14.2 | 1.2 | 4.593 | 7.7 | 24 | 5.6 | 3.9 | 0 | 0.6 | 2.1 | 6.2 | 6.8 | 5.9
150475 | 05/03/1983 | 10.8 | 18.4 | 3.2 | 5.962 | 10.8 | 24 | 8.5 | 4.5 | 0 | 0.7 | 2.1 | 6.2 | 11.2 | 9.5
150475 | 05/04/1983 | 7.5 | 13.8 | 0.3 | 4.424 | 7.1 | 24 | 7.3 | 5.3 | 0.3 | 0.7 | 2.1 | 6.2 | 8.2 | 6.6
150475 | 05/05/1983 | 12.1 | 19.6 | 3.2 | 5.801 | 11.4 | 24 | 9.5 | 5.6 | 1.1 | 0.7 | 2.1 | 6.2 | 12.5 | 11.3
150475 | 05/06/1983 | 11.2 | 16.5 | 5.1 | 3.594 | 10.8 | 24 | 10.5 | 7.5 | 2.2 | 0.8 | 2.1 | 6.2 | 11.6 | 10.3
150475 | 05/07/1983 | 7.2 | 13.8 | 2 | 4.352 | 7.9 | 24 | 7.4 | 6.6 | 3.1 | 1 | 2.1 | 6.2 | 7.6 | 6
150475 | 05/08/1983 | 7.6 | 14.9 | -0.4 | 5.582 | 7.3 | 24 | 7.2 | 5.8 | 3.4 | 1.2 | 2.1 | 6.2 | 8.5 | 7.2
150475 | 04/07/1987 | 11.8 | 21.5 | 1 | 7.214 | 11.3 | 24 | 8.4 | 4.2 | 0 | 0 | 1.7 | 6.2 | 10.8 | 10.1
150475 | 04/08/1987 | 13.7 | 22 | 6.6 | 5.717 | 14.3 | 24 | 9.7 | 5.4 | 0 | 0 | 1.7 | 6.2 | 12.1 | 11.1
150475 | 04/09/1987 | 13 | 22.3 | 4.9 | 6.439 | 13.6 | 24 | 10.5 | 6.2 | 0 | 0 | 1.7 | 6.2 | 13 | 10.6
150475 | 04/10/1987 | 7.9 | 15.3 | 2.8 | 4.629 | 9.1 | 24 | 7.9 | 5.7 | 0 | 0 | 1.6 | 6.2 | 8.5 | 7.4
150475 | 04/11/1987 | 7.8 | 14.2 | 1.4 | 4.436 | 7.8 | 24 | 6.6 | 4.6 | 0 | 0 | 1.6 | 6.2 | 7.5 | 6.7
150475 | 04/12/1987 | 9.2 | 17.4 | 2.4 | 5.652 | 9.9 | 24 | 7.8 | 4.4 | 0 | 0 | 1.6 | 6.2 | 10.2 | 9
150475 | 04/13/1987 | 9.6 | 13.7 | 6.1 | 2.625 | 9.9 | 24 | 8.2 | 5.2 | 0 | 0 | 1.6 | 6.2 | 9.5 | 8.8
150475 | 04/14/1987 | 9 | 15.3 | 4.5 | 3.812 | 9.9 | 24 | 8 | 5.1 | 0 | 0 | 1.6 | 6.2 | 9.4 | 7.8
150475 | 04/15/1987 | 8.2 | 13.4 | 3.7 | 3.627 | 8.6 | 24 | 7.3 | 4.8 | 0 | 0 | 1.6 | 6.2 | 8.4 | 7.8
150475 | 04/16/1987 | 12.4 | 20.8 | 4 | 6.252 | 12.4 | 24 | 9.3 | 5.2 | 0 | 0 | 1.6 | 6.2 | 12.2 | 10.5
150475 | 04/17/1987 | 15.9 | 25.7 | 6.2 | 6.547 | 16 | 24 | 11.9 | 6.7 | 0 | 0 | 1.6 | 6.2 | 15.1 | 13.7
150475 | 04/18/1987 | 18.4 | 27.6 | 8.2 | 6.657 | 17.9 | 24 | 14.3 | 8.4 | 0 | 0 | 1.6 | 6.2 | 17.9 | 16
150475 | 04/19/1987 | 19.6 | 27.1 | 10.6 | 5.953 | 18.9 | 24 | 15.8 | 9.8 | 0.4 | 0 | 1.6 | 6.2 | 19.8 | 17
150475 | 04/20/1987 | 14.9 | 19.5 | 6.6 | 4.009 | 13.1 | 24 | 14.8 | 11.2 | 2.2 | 0 | 1.6 | 6.2 | 15.3 | 13.7
150475 | 04/21/1987 | 7.7 | 14.6 | 1.6 | 4.279 | 8.1 | 24 | 8.8 | 8.5 | 3.5 | 0 | 1.6 | 6.1 | 8.7 | 6.3
150475 | 04/22/1987 | 6.9 | 15.5 | -1 | 6.074 | 7.3 | 24 | 7.5 | 6.6 | 3.9 | 0 | 1.5 | 6.1 | 8.2 | 7.1
150475 | 04/23/1987 | 10.8 | 18.3 | 2.7 | 5.997 | 10.5 | 24 | 9.2 | 6.9 | 4 | 0 | 1.5 | 6.1 | 11.3 | 9.2
150475 | 04/24/1987 | 11.2 | 17.3 | 3.3 | 4.682 | 10.3 | 24 | 9.9 | 7.8 | 4.3 | 0 | 1.5 | 6.1 | 11.6 | 9.1
150475 | 04/25/1987 | 13.1 | 19.4 | 7.6 | 4.193 | 13.5 | 24 | 12.1 | 8.8 | 4.7 | 0 | 1.5 | 6.1 | 14.1 | 12
150475 | 04/26/1987 | 15.3 | 23 | 7 | 6.131 | 15 | 24 | 13.3 | 9.8 | 5.2 | 0 | 1.5 | 6.1 | 15.6 | 14.3
150475 | 04/27/1987 | 10.8 | 16.8 | 4.9 | 4.245 | 10.9 | 24 | 11.3 | 10.2 | 5.8 | 0 | 1.5 | 6.1 | 11.2 | 8.6
150475 | 04/28/1987 | 14.4 | 24.1 | 4.4 | 6.698 | 14.3 | 24 | 11.4 | 9.1 | 5.9 | 0 | 1.5 | 6.1 | 13.8 | 12.2
150475 | 04/29/1987 | 13 | 18.6 | 5.4 | 4.224 | 12 | 24 | 12.8 | 10.5 | 6.1 | 0 | 1.5 | 6.1 | 13.4 | 10.6
150475 | 04/30/1987 | 10.2 | 16.9 | 1.9 | 5.473 | 9.4 | 24 | 10.4 | 9.4 | 6.3 | 0 | 1.5 | 6.1 | 11.5 | 10
150475 | 05/01/1987 | 10.5 | 13.8 | 8.2 | 1.976 | 11 | 24 | 10.3 | 9.3 | 6.3 | 0 | 1.5 | 6.1 | 10.6 | 10
150475 | 05/02/1987 | 11.9 | 19.1 | 5.7 | 4.704 | 12.4 | 24 | 11.3 | 9.2 | 6.2 | 0.1 | 1.5 | 6.1 | 12.5 | 11
150475 | 05/03/1987 | 10.9 | 18.9 | 3.6 | 5.61 | 11.3 | 24 | 10.7 | 9.3 | 6.2 | 0.2 | 1.5 | 6.1 | 11.7 | 9.4
150475 | 05/04/1987 | 11.3 | 20 | 1.8 | 6.467 | 10.9 | 24 | 10.8 | 9.1 | 6.2 | 0.6 | 1.5 | 6.1 | 12.3 | 10.6
150475 | 05/05/1987 | 12.5 | 19.1 | 4.9 | 4.904 | 12 | 24 | 11.8 | 9.7 | 6.3 | 1 | 1.5 | 6.1 | 13.2 | 11.6
150475 | 05/06/1987 | 15.1 | 22.5 | 7.6 | 5.381 | 15.1 | 24 | 13.5 | 10.5 | 6.6 | 1.3 | 1.5 | 6.1 | 15.3 | 13.6
150475 | 05/07/1987 | 16 | 22.2 | 9.6 | 4.795 | 15.9 | 24 | 14 | 11.3 | 7 | 1.7 | 1.5 | 6.1 | 15.7 | 14.1
150475 | 05/08/1987 | 17.7 | 26.2 | 7.5 | 6.723 | 16.9 | 24 | 15.2 | 11.9 | 7.5 | 2 | 1.6 | 6.1 | 17.7 | 16
150475 | 05/09/1987 | 21.6 | 29.9 | 14.5 | 5.681 | 22.2 | 24 | 18.8 | 14 | 8.1 | 2.4 | 1.6 | 6.1 | 21.8 | 19.9
150475 | 09/14/1987 | 15.5 | 24.1 | 6.8 | 6.28 | 15.5 | 24 | 15.1 | 14.9 | 15.8 | 15.6 | 12.8 | 6.2 | 15.8 | 14.9
150475 | 05/11/1987 | 16.2 | 20.9 | 8.6 | 3.862 | 14.8 | 24 | 17.1 | 15.6 | 9.9 | 3.1 | 1.7 | 6.1 | 16.8 | 14
150475 | 05/12/1987 | 14.8 | 22.3 | 5.2 | 6.115 | 13.8 | 24 | 14.1 | 13.4 | 10.1 | 3.5 | 1.7 | 6.1 | 15.4 | 12.6
150475 | 05/13/1987 | 18.7 | 26.7 | 10.9 | 5.572 | 18.8 | 24 | 16.6 | 13.7 | 10.1 | 3.8 | 1.8 | 6.1 | 18.9 | 16.2
150475 | 05/14/1987 | 16.1 | 22.3 | 9.7 | 4.48 | 16 | 24 | 16 | 14.4 | 10.4 | 4.2 | 1.9 | 6.1 | 16.2 | 14.3
150475 | 05/15/1987 | 18.7 | 27.4 | 7.7 | 7.049 | 17.6 | 24 | 16.5 | 14 | 10.5 | 4.5 | 1.9 | 6.1 | 19 | 16.7
150475 | 05/16/1987 | 22.8 | 30.7 | 14.2 | 5.987 | 22.5 | 24 | 20 | 15.8 | 10.9 | 4.9 | 2 | 6.1 | 22.9 | 19
150475 | 05/17/1987 | 18.9 | 28.2 | 10 | 5.794 | 19.1 | 24 | 19.8 | 17.1 | 11.5 | 5.2 | 2.1 | 6.1 | 20.4 | 18
150475 | 05/18/1987 | 11.6 | 15.3 | 7.4 | 2.817 | 11.4 | 24 | 13.3 | 14.8 | 11.9 | 5.6 | 2.2 | 6.1 | 12.2 | 10.9
150475 | 05/19/1987 | 13.2 | 19.9 | 8.1 | 4.163 | 14 | 24 | 13.9 | 13.1 | 11.6 | 5.9 | 2.2 | 6.1 | 14.8 | 13.7
150475 | 05/20/1987 | 16.3 | 21.8 | 9.9 | 4.314 | 15.9 | 24 | 14.9 | 13.4 | 11.3 | 6.1 | 2.3 | 6.1 | 16.3 | 15.9
150475 | 05/21/1987 | 17.8 | 24.2 | 8.5 | 4.582 | 16.4 | 24 | 17.4 | 14.9 | 11.4 | 6.4 | 2.4 | 6 | 17.9 | 16.9
150475 | 05/22/1987 | 8 | 12.9 | 3.4 | 3.152 | 8.2 | 24 | 10.7 | 12.9 | 11.4 | 6.6 | 2.5 | 6 | 9 | 7.8
150475 | 05/23/1987 | 11.1 | 19.1 | 2 | 6.261 | 10.6 | 24 | 11.5 | 11 | 10.9 | 6.8 | 2.6 | 6 | 12.7 | 12
150475 | 05/24/1987 | 13.4 | 18.5 | 8.4 | 3.593 | 13.5 | 24 | 12.9 | 11.9 | 10.6 | 6.9 | 2.7 | 6 | 13.7 | 12.7
150475 | 05/25/1987 | 14.1 | 16.5 | 11 | 2.003 | 13.8 | 24 | 13.3 | 12.3 | 10.5 | 7 | 2.8 | 6 | 14.1 | 13.5
150475 | 05/26/1987 | 19.9 | 26.2 | 14.6 | 4.012 | 20.4 | 24 | 17.6 | 13.7 | 10.6 | 7.1 | 2.9 | 6 | 20.5 | 19.2
150475 | 05/27/1987 | 21.1 | 25 | 16.8 | 2.984 | 20.9 | 24 | 19.2 | 15.8 | 11.2 | 7.2 | 3 | 6 | 21.1 | 20
150475 | 05/28/1987 | 21.3 | 25.3 | 17.5 | 2.945 | 21.4 | 24 | 19.8 | 16.7 | 12 | 7.4 | 3.1 | 6 | 21.6 | 20
150475 | 05/29/1987 | 21.6 | 26.5 | 16.4 | 3.771 | 21.5 | 24 | 20.3 | 17.4 | 12.6 | 7.6 | 3.2 | 6 | 21.9 | 20.8
150475 | 05/30/1987 | 20.4 | 24.7 | 14.2 | 3.721 | 19.5 | 24 | 19.7 | 17.6 | 13.2 | 7.8 | 3.3 | 6 | 20.8 | 19.7
150475 | 05/31/1987 | 21.5 | 26.9 | 14.5 | 4.596 | 20.7 | 24 | 20.4 | 17.7 | 13.6 | 8.1 | 3.4 | 6 | 22 | 20.7
150475 | 06/01/1987 | 21.7 | 30 | 15.3 | 5.365 | 22.7 | 24 | 20.8 | 18.4 | 14 | 8.3 | 3.5 | 6 | 21.9 | 20
150475 | 11/30/1986 | -3.3 | -2.2 | -5.2 | 0.76 | -3.7 | 24 | -2.5 | -1.4 | 0 | 3.7 | 8.4 | 6.4 | -3.3 | -3.3
150475 | 12/01/1986 | -3.7 | 0.4 | -6.3 | 2.132 | -3 | 24 | -3.1 | -2.3 | 0 | 3.6 | 8.3 | 6.4 | -3.5 | -3.5
150475 | 12/02/1986 | -2.6 | 1 | -5.1 | 2.049 | -2.1 | 24 | -2.4 | -1.9 | 0 | 3.5 | 8.2 | 6.4 | -2.6 | -2.7
150475 | 12/03/1986 | -5 | -3.2 | -8.8 | 1.527 | -6 | 24 | -3.7 | -2.2 | 0 | 3.4 | 8.1 | 6.4 | -4.8 | -5.3
150475 | 12/04/1986 | -10.5 | -7.1 | -13.3 | 1.85 | -10.2 | 24 | -7.7 | -4.7 | 0 | 3.3 | 8 | 6.4 | -9.8 | -9.6
150475 | 12/27/1985 | -16.3 | -11.3 | -18 | 1.694 | -14.7 | 24 | -2.2 | -1.6 | 0 | 2 | 5.7 | 6.4
150475 | 12/28/1985 | -14.5 | -10.4 | -18.5 | 2.684 | -14.5 | 24 | -2.4 | -1.6 | 0 | 2 | 5.6 | 6.4
150475 | 12/29/1985 | -18.1 | -12.6 | -22.1 | 2.9 | -17.4 | 24 | -2.2 | -1.5 | 0 | 1.9 | 5.5 | 6.4
150475 | 12/30/1985 | -10.9 | -1.4 | -23.4 | 7.779 | -12.4 | 24 | -2.9 | -1.8 | 0 | 1.9 | 5.5 | 6.4
150475 | 01/01/1984 | -11.2 | -7.7 | -13.4 | 1.924 | -10.6 | 24 | -0.8 | 0 | 1.1 | 3.5 | 7 | 6.6
150475 | 01/02/1984 | -8.7 | -4.7 | -14.4 | 3.066 | -9.6 | 24 | -0.6 | 0 | 1.1 | 3.4 | 6.9 | 6.6
150475 | 01/03/1984 | -2.1 | 0.7 | -7.6 | 2.577 | -3.5 | 24 | -0.6 | 0 | 1 | 3.4 | 6.9 | 6.6
150475 | 08/19/1980 | 25.6 | 31.6 | 20.8 | 3.786 | 26.2 | 24 | 23.5 | 20 | 17.3 | 15.2 | 10.1 | 6.2 | 25.5 | 25.1
150475 | 08/20/1980 | 23.8 | 26.7 | 19.1 | 1.991 | 22.9 | 24 | 23.1 | 21.3 | 17.9 | 15.1 | 10.1 | 6.2 | 23.5 | 22.9
150475 | 08/21/1980 | 20.2 | 25.8 | 15 | 3.994 | 20.4 | 24 | 20.5 | 20.5 | 18.3 | 15.2 | 10.2 | 6.2 | 20.2 | 17.7
150475 | 08/22/1980 | 21.2 | 29 | 12.4 | 6.063 | 20.7 | 24 | 20.1 | 19.4 | 18.3 | 15.2 | 10.3 | 6.2 | 21.1 | 20
150475 | 08/23/1980 | 22.3 | 29.5 | 15.6 | 5.038 | 22.6 | 24 | 21.4 | 20.1 | 18.3 | 15.3 | 10.4 | 6.2 | 22.5 | 19.5
150475 | 08/24/1980 | 23 | 29.6 | 17.7 | 4.302 | 23.7 | 24 | 22.1 | 20.6 | 18.4 | 15.3 | 10.4 | 6.2 | 23 | 21.3
150475 | 08/25/1980 | 22.5 | 29.3 | 18.1 | 3.755 | 23.7 | 24 | 22.2 | 21 | 18.6 | 15.4 | 10.5 | 6.2 | 22.7 | 21.9
150475 | 08/26/1980 | 16.1 | 19.2 | 13.8 | 1.743 | 16.5 | 24 | 17.9 | 19.7 | 18.7 | 15.4 | 10.6 | 6.2 | 16.2 | 15.3
150475 | 08/27/1980 | 17.5 | 23.2 | 12.6 | 3.822 | 17.9 | 24 | 17.9 | 18.1 | 18.3 | 15.5 | 10.6 | 6.2 | 18.2 | 16.5
150475 | 08/28/1980 | 20.4 | 27.8 | 14.1 | 4.865 | 21 | 24 | 19.9 | 18.6 | 17.9 | 15.5 | 10.7 | 6.2 | 21.1 | 19.7
150475 | 08/29/1980 | 24.1 | 31.3 | 17.3 | 5.143 | 24.3 | 24 | 22.3 | 19.9 | 18 | 15.5 | 10.8 | 6.2 | 24.1 | 22.1
150475 | 08/30/1980 | 17.7 | 21.6 | 12.6 | 2.86 | 17.1 | 24 | 19.4 | 20.2 | 18.2 | 15.5 | 10.9 | 6.2 | 17.4 | 17.2
150475 | 08/31/1980 | 13.6 | 17 | 10.4 | 2.282 | 13.7 | 24 | 15 | 17.5 | 18 | 15.5 | 10.9 | 6.2 | 13.3 | 13.1
150475 | 09/01/1980 | 15.5 | 20.9 | 8.9 | 4.379 | 14.9 | 24 | 15.4 | 16 | 17.4 | 15.5 | 11 | 6.2 | 15.8 | 15.3
150475 | 09/02/1980 | 16.6 | 22.9 | 9.7 | 4.481 | 16.3 | 24 | 16.9 | 16.5 | 16.9 | 15.5 | 11 | 6.2 | 17.4 | 16.1
150475 | 09/03/1980 | 21.7 | 29.5 | 14.4 | 5.741 | 22 | 24 | 19.5 | 17.6 | 16.7 | 15.4 | 11.1 | 6.2 | 21.4 | 20.1
150475 | 09/04/1980 | 16.7 | 22.9 | 11.1 | 4.255 | 17 | 24 | 17.5 | 18.1 | 16.9 | 15.3 | 11.2 | 6.2 | 16.5 | 14.7
150475 | 09/05/1980 | 17.1 | 24.6 | 9.8 | 5.356 | 17.2 | 24 | 16.6 | 16.9 | 16.8 | 15.3 | 11.2 | 6.2 | 16.7 | 16
150475 | 09/06/1980 | 19.7 | 27.1 | 10.9 | 5.966 | 19 | 24 | 18.1 | 17.1 | 16.6 | 15.3 | 11.3 | 6.2 | 19.6 | 18
150475 | 09/07/1980 | 21.4 | 29 | 15 | 4.967 | 22 | 24 | 20.7 | 18.6 | 16.8 | 15.2 | 11.3 | 6.2 | 21.9 | 21.1
150475 | 09/08/1980 | 23.6 | 32.6 | 17.4 | 5.965 | 25 | 24 | 22.1 | 19.7 | 17.2 | 15.2 | 11.4 | 6.2 | 23.6 | 21.7
150475 | 09/09/1980 | 15 | 20.6 | 9.7 | 3.863 | 15.2 | 24 | 17.4 | 19.1 | 17.5 | 15.2 | 11.4 | 6.2 | 15.5 | 13
150475 | 09/10/1980 | 16.1 | 24.5 | 7.6 | 6.136 | 16.1 | 24 | 16.1 | 16.9 | 17.3 | 15.2 | 11.5 | 6.2 | 16.2 | 15.2
150475 | 09/11/1980 | 14.8 | 18.6 | 11.5 | 2.319 | 15.1 | 24 | 15.4 | 16.5 | 16.9 | 15.2 | 11.5 | 6.3 | 14.7 | 14.5
150475 | 09/12/1980 | 17.3 | 22.9 | 13 | 3.583 | 18 | 24 | 16.8 | 16.3 | 16.6 | 15.2 | 11.6 | 6.3 | 17.6 | 16.9
150475 | 12/31/1980 | -4.3 | -0.5 | -6.7 | 2.05 | -3.6 | 24 | -4 | -3.9 | -3.4 | 0 | 5.9 | 6.5 | -4 | -4.2
150475 | 09/14/1980 | 13.8 | 19.6 | 9.4 | 3.717 | 14.5 | 24 | 15.2 | 16.1 | 16.3 | 15.1 | 11.7 | 6.3 | 14.6 | 13.3
150475 | 09/15/1980 | 16.4 | 24.2 | 9.6 | 5.309 | 16.9 | 24 | 15.7 | 15.5 | 16 | 15.1 | 11.7 | 6.3 | 16.7 | 15
150475 | 09/16/1980 | 10.6 | 14.7 | 5.4 | 2.869 | 10.1 | 24 | 13.1 | 15.3 | 15.8 | 15 | 11.7 | 6.3 | 10.9 | 9.3
150475 | 09/17/1980 | 11 | 16.7 | 3.1 | 5.261 | 9.9 | 24 | 11 | 12.9 | 15.3 | 14.9 | 11.8 | 6.3 | 11.1 | 9.3
150475 | 09/18/1980 | 11.2 | 16.8 | 6.8 | 3.369 | 11.8 | 24 | 12.5 | 13.3 | 14.7 | 14.8 | 11.8 | 6.3 | 11.7 | 10.7
150475 | 09/19/1980 | 14.2 | 24.2 | 6.1 | 6.538 | 15.2 | 24 | 13 | 13 | 14.3 | 14.7 | 11.8 | 6.3 | 14.1 | 12.7
150475 | 09/20/1980 | 11.8 | 16.6 | 8.5 | 2.523 | 12.6 | 24 | 13.1 | 13.8 | 14.2 | 14.6 | 11.9 | 6.3 | 12.5 | 11.7
150475 | 09/21/1980 | 12.5 | 19.9 | 6.8 | 4.711 | 13.4 | 24 | 13.1 | 13.3 | 14 | 14.4 | 11.9 | 6.3 | 13.4 | 12.6
150475 | 09/22/1980 | 12 | 17.1 | 5.1 | 3.408 | 11.1 | 24 | 13 | 13.6 | 13.9 | 14.3 | 11.9 | 6.3 | 12.2 | 10.3
150475 | 09/23/1980 | 8.8 | 15 | 1.9 | 4.571 | 8.5 | 24 | 10.1 | 12.1 | 13.7 | 14.2 | 11.9 | 6.3 | 9.4 | 8.8
150475 | 09/24/1980 | 12.2 | 19.6 | 6.2 | 4.724 | 12.9 | 24 | 12 | 12.1 | 13.3 | 14.1 | 11.9 | 6.3 | 12.4 | 11.4
150475 | 09/25/1980 | 8.3 | 13.1 | 3.4 | 3.038 | 8.3 | 24 | 10.3 | 12.1 | 13.2 | 13.9 | 11.9 | 6.3 | 8.6 | 7.9
150475 | 09/26/1980 | 9.4 | 17.2 | 1 | 5.612 | 9.1 | 24 | 9 | 10.4 | 12.8 | 13.8 | 12 | 6.3 | 9.2 | 7.9
150475 | 09/27/1980 | 9.7 | 16.4 | 4.2 | 4.156 | 10.3 | 24 | 10.4 | 10.9 | 12.4 | 13.6 | 12 | 6.3 | 10 | 9.1
150475 | 09/28/1980 | 11.2 | 20.4 | 5.4 | 4.973 | 12.9 | 24 | 10.6 | 10.9 | 12.2 | 13.5 | 12 | 6.3 | 11 | 10.2
150475 | 09/29/1980 | 15.8 | 24.5 | 9.2 | 5.49 | 16.9 | 24 | 14.1 | 12.3 | 12.2 | 13.3 | 12 | 6.3 | 15.5 | 14.6
150475 | 09/30/1980 | 16.5 | 21.7 | 11 | 3.933 | 16.4 | 24 | 15.1 | 13.7 | 12.5 | 13.2 | 12 | 6.3 | 16.3 | 15
150475 | 10/01/1980 | 13.7 | 18.3 | 10 | 2.962 | 14.2 | 24 | 14.2 | 14.2 | 13 | 13.1 | 12 | 6.3 | 13.8 | 11.4
150475 | 10/02/1980 | 6.9 | 9.7 | 0.8 | 2.183 | 5.3 | 24 | 9.5 | 12.4 | 13.1 | 13.1 | 12 | 6.3 | 7.1 | 5.8
150475 | 10/03/1980 | 3.6 | 8 | 0.1 | 2.88 | 4.1 | 24 | 5.9 | 9.4 | 12.5 | 13 | 11.9 | 6.3 | 3.9 | 3.9
150475 | 10/04/1980 | 5 | 12 | -1.1 | 4.53 | 5.5 | 24 | 6.4 | 8.2 | 11.7 | 12.9 | 11.9 | 6.3 | 5.7 | 5.3
150475 | 10/05/1980 | 7.9 | 16.7 | -0.7 | 6.388 | 8 | 24 | 7.4 | 8.2 | 11 | 12.8 | 11.9 | 6.3 | 8.1 | 6.5
150475 | 10/06/1980 | 13 | 21.3 | 5.4 | 5.626 | 13.4 | 24 | 11.4 | 10 | 10.7 | 12.6 | 11.9 | 6.4 | 12.5 | 11.8
150475 | 10/07/1980 | 16.5 | 26.9 | 8.3 | 6.411 | 17.6 | 24 | 13.8 | 11.7 | 11 | 12.5 | 11.9 | 6.4 | 16 | 13.6
150475 | 10/08/1980 | 14.6 | 21.5 | 9.2 | 4.356 | 15.4 | 24 | 14.6 | 13.4 | 11.6 | 12.3 | 11.9 | 6.4 | 14.7 | 13.5
150475 | 10/09/1980 | 13.1 | 21.6 | 5.5 | 5.651 | 13.6 | 24 | 12.7 | 12.8 | 12 | 12.3 | 11.9 | 6.4 | 13.2 | 11.2
150475 | 10/10/1980 | 10.1 | 16.4 | 3.8 | 3.866 | 10.1 | 24 | 11.5 | 12.6 | 12.2 | 12.3 | 11.9 | 6.4 | 10.3 | 7.6
150475 | 10/11/1980 | 4 | 9.2 | -1.1 | 3.049 | 4.1 | 24 | 6.8 | 10.2 | 12 | 12.2 | 11.8 | 6.4 | 4.5 | 3
150475 | 10/12/1980 | 2.5 | 9.6 | -3.8 | 4.632 | 2.9 | 24 | 4.7 | 7.8 | 11.3 | 12.2 | 11.8 | 6.4 | 3.2 | 3.3
150475 | 10/13/1980 | 2.2 | 6.7 | -1.5 | 2.991 | 2.6 | 24 | 3.6 | 6.6 | 10.4 | 12.1 | 11.8 | 6.4 | 2.2 | 1.6
150475 | 10/14/1980 | 3.8 | 7.7 | 0.8 | 2.459 | 4.3 | 24 | 4.6 | 6.2 | 9.6 | 11.9 | 11.8 | 6.4 | 4 | 3.6
150475 | 10/15/1980 | 5.5 | 11.9 | 1 | 3.827 | 6.5 | 24 | 5.9 | 6.5 | 9.1 | 11.7 | 11.7 | 6.4 | 5.9 | 5.2
150475 | 10/16/1980 | 9 | 16.7 | 4.3 | 4.527 | 10.5 | 24 | 7.6 | 7.3 | 8.9 | 11.5 | 11.7 | 6.4 | 8.6 | 8.4
150475 | 10/17/1980 | 4.6 | 8.1 | 0.4 | 1.934 | 4.3 | 24 | 6.4 | 8.1 | 9 | 11.4 | 11.7 | 6.4 | 4.4 | 3.5
150475 | 10/18/1980 | 1.7 | 4.9 | -2 | 2.317 | 1.5 | 24 | 3.4 | 6.1 | 8.8 | 11.2 | 11.7 | 6.4 | 1.7 | 1.3
150475 | 10/19/1980 | 4.6 | 12.1 | -2.3 | 5.247 | 4.9 | 24 | 4.2 | 5.2 | 8.3 | 11 | 11.6 | 6.4 | 4.7 | 3.6
150475 | 10/20/1980 | 6.2 | 14.7 | -1.4 | 5.296 | 6.7 | 24 | 5.8 | 6.1 | 8 | 10.8 | 11.6 | 6.4 | 6 | 4.8
150475 | 10/21/1980 | 4 | 9.6 | -0.4 | 3.498 | 4.6 | 24 | 5.2 | 6.5 | 7.9 | 10.7 | 11.5 | 6.4 | 3.9 | 3.7
150475 | 10/22/1980 | 2.4 | 6.3 | -1.4 | 2.707 | 2.5 | 24 | 3.1 | 5.3 | 7.8 | 10.5 | 11.5 | 6.4 | 2.4 | 1.8
150475 | 10/23/1980 | 3.9 | 5.4 | 2.4 | 0.743 | 3.9 | 24 | 4.2 | 5.2 | 7.5 | 10.3 | 11.5 | 6.4 | 3.8 | 3.7
150475 | 10/24/1980 | 1.5 | 5.2 | -1.8 | 2.252 | 1.7 | 24 | 3 | 4.9 | 7.2 | 10.2 | 11.4 | 6.4 | 1.6 | 0.9
150475 | 10/25/1980 | -0.5 | 2.9 | -3.9 | 2.19 | -0.5 | 24 | 1.1 | 3.7 | 6.9 | 10 | 11.4 | 6.4 | -0.4 | -1.2
150475 | 10/26/1980 | -1.2 | 4.6 | -5.1 | 3.531 | -0.3 | 24 | 0.3 | 2.8 | 6.4 | 9.8 | 11.3 | 6.4 | -1.1 | -1.3
150475 | 10/27/1980 | -0.5 | 5.6 | -4.8 | 3.572 | 0.4 | 24 | 0.4 | 2.3 | 5.9 | 9.6 | 11.3 | 6.4 | -0.6 | -1
150475 | 10/28/1980 | -2.3 | 4 | -5.8 | 3.513 | -0.9 | 24 | 0 | 2 | 5.4 | 9.4 | 11.2 | 6.4 | -2.2 | -2.4
150475 | 10/29/1980 | 0.3 | 6.7 | -4.1 | 3.719 | 1.3 | 24 | 0 | 1.7 | 5 | 9.1 | 11.1 | 6.4 | 0.1 | -0.2
150475 | 10/30/1980 | 3.9 | 12 | -1.6 | 4.82 | 5.2 | 24 | 1.9 | 2.1 | 4.7 | 8.9 | 11.1 | 6.4 | 3.8 | 2
150475 | 10/31/1980 | 2.4 | 9.6 | -2.2 | 4.326 | 3.7 | 24 | 2.5 | 3.1 | 4.7 | 8.7 | 11 | 6.4 | 2.1 | 1
150475 | 11/01/1980 | 0.4 | 6.3 | -3.9 | 3.53 | 1.2 | 24 | 1.2 | 2.8 | 4.8 | 8.5 | 10.9 | 6.5 | 0.3 | 0.1
150475 | 11/02/1980 | 3.9 | 9.5 | -1.8 | 4.009 | 3.9 | 24 | 2.7 | 2.8 | 4.7 | 8.3 | 10.9 | 6.5 | 3.7 | 2.5
150475 | 11/03/1980 | 6.6 | 12 | 2.6 | 3.109 | 7.3 | 24 | 5.5 | 4.4 | 4.9 | 8.1 | 10.8 | 6.5 | 6.2 | 5.2
150475 | 11/04/1980 | 2.8 | 8.2 | -1.2 | 2.689 | 3.5 | 24 | 3.5 | 4.6 | 5.2 | 8 | 10.7 | 6.5 | 2.5 | 1.9
150475 | 11/05/1980 | 3.5 | 12.6 | -4.4 | 5.94 | 4.1 | 24 | 2.9 | 3.7 | 5.3 | 7.9 | 10.7 | 6.5 | 3.3 | 2.4
150475 | 11/06/1980 | 5.1 | 11.8 | 2.2 | 3.219 | 7 | 24 | 4.7 | 4.6 | 5.3 | 7.8 | 10.6 | 6.5 | 4.6 | 4.5
150475 | 11/07/1980 | 4.6 | 8.8 | 2 | 2.154 | 5.4 | 24 | 4.9 | 5 | 5.5 | 7.8 | 10.5 | 6.5 | 5 | 4.5
150475 | 11/08/1980 | 6.7 | 14 | 1.6 | 4.564 | 7.8 | 24 | 5.7 | 5.2 | 5.6 | 7.7 | 10.4 | 6.5 | 6.7 | 5.6
150475 | 11/09/1980 | 1.1 | 3.9 | -4.1 | 2.116 | -0.1 | 24 | 3.3 | 5.2 | 5.8 | 7.7 | 10.4 | 6.5 | 1.2 | 0.6
150475 | 11/10/1980 | -3.2 | 2 | -6.6 | 2.881 | -2.3 | 24 | 0 | 3 | 5.6 | 7.6 | 10.3 | 6.5 | -2.7 | -2.6
150475 | 11/11/1980 | -0.3 | 4.5 | -3.4 | 2.722 | 0.6 | 24 | 0 | 2 | 5.1 | 7.6 | 10.2 | 6.5 | 0 | -1
150475 | 11/12/1980 | 1.1 | 3.1 | -0.7 | 1.318 | 1.2 | 24 | 0.9 | 1.9 | 4.6 | 7.5 | 10.2 | 6.5 | 1.2 | 0.9
150475 | 11/13/1980 | 0.3 | 2.5 | -2.7 | 1.381 | -0.1 | 24 | 1.2 | 2.3 | 4.4 | 7.3 | 10.1 | 6.5 | 0.4 | 0
150475 | 11/14/1980 | -2.6 | 1.7 | -5.7 | 2.493 | -2 | 24 | 0.1 | 1.8 | 4.2 | 7.2 | 10 | 6.5 | -2.2 | -2
150475 | 11/15/1980 | -2.1 | 3.4 | -5.6 | 3.065 | -1.1 | 24 | 0 | 1.4 | 3.9 | 7.1 | 9.9 | 6.5 | -2 | -1.7
150475 | 11/16/1980 | -1.1 | 4.4 | -4.1 | 2.91 | 0.2 | 24 | -0.1 | 1.2 | 3.7 | 7 | 9.9 | 6.5 | -1 | -1
150475 | 11/17/1980 | -3.9 | -1 | -6.9 | 1.588 | -4 | 24 | -0.6 | 1 | 3.4 | 6.8 | 9.8 | 6.5 | -3.3 | -3.2
150475 | 07/14/1984 | 23.1 | 28.3 | 17.4 | 3.489 | 22.9 | 24 | 22.2 | 20.4 | 16.8 | 12.7 | 7.7 | 6.3 | 22.6 | 22.3
150475 | 07/15/1984 | 19.4 | 23.9 | 14.6 | 3.481 | 19.3 | 24 | 19.4 | 19.4 | 17.1 | 12.8 | 7.8 | 6.3 | 19.3 | 17.7
150475 | 07/16/1984 | 18.9 | 26.2 | 12.9 | 4.943 | 19.6 | 24 | 18.5 | 18.3 | 17 | 13 | 7.9 | 6.3 | 18.6 | 18.3
150475 | 07/17/1984 | 16.4 | 22 | 10.6 | 4.221 | 16.3 | 24 | 16.8 | 17.5 | 16.7 | 13.1 | 8 | 6.3 | 16.4 | 15.4
150475 | 07/18/1984 | 18.4 | 23.9 | 11.9 | 4.458 | 17.9 | 24 | 17.4 | 16.9 | 16.4 | 13.1 | 8.1 | 6.3 | 17.9 | 17.6
150475 | 07/19/1984 | 21.4 | 27.7 | 12.7 | 5.537 | 20.2 | 24 | 19.8 | 17.7 | 16.2 | 13.2 | 8.1 | 6.3 | 21.5 | 21
150475 | 07/20/1984 | 20.7 | 26.1 | 13.6 | 4.42 | 19.9 | 24 | 20.2 | 18.8 | 16.4 | 13.2 | 8.2 | 6.3 | 20.7 | 20
150475 | 10/15/1983 | 7.7 | 12.9 | 2.9 | 3.678 | 7.9 | 24 | 6.7 | 6.7 | 9 | 12.3 | 12.5 | 6.4 | 7.6 | 7
150475 | 05/09/1984 | 9.1 | 17 | 0.5 | 5.871 | 8.8 | 24 | 8.1 | 6 | 4.9 | 2.6 | 2.4 | 6.4 | 10 | 8.5
150475 | 01/04/1984 | -5 | -2.5 | -7.6 | 1.579 | -5.1 | 24 | 0 | 0 | 1 | 3.3 | 6.8 | 6.6
150475 | 01/05/1984 | -1.3 | 0.3 | -4.2 | 1.772 | -2 | 24 | -0.4 | 0 | 1 | 3.3 | 6.7 | 6.6
150475 | 01/06/1984 | -3.8 | -1.4 | -5.8 | 1.481 | -3.6 | 24 | 0 | 0 | 1 | 3.3 | 6.7 | 6.6
150475 | 01/07/1984 | -6.4 | -1 | -16.3 | 3.943 | -8.7 | 24 | -0.1 | 0 | 1 | 3.2 | 6.6 | 6.6
150475 | 01/08/1984 | -18 | -15.3 | -21.8 | 2.277 | -18.6 | 24 | -0.4 | 0 | 1 | 3.2 | 6.5 | 6.6
150475 | 01/09/1984 | -14.7 | -8.3 | -22.2 | 4.017 | -15.3 | 24 | -0.9 | 0 | 1 | 3.1 | 6.5 | 6.6
150475 | 01/10/1984 | -28.1 | -23.5 | -34.4 | 3.156 | -29 | 24 | -1.1 | 0 | 1 | 3.1 | 6.4 | 6.6
150475 | 01/11/1984 | -21.1 | -16.3 | -27.3 | 4.119 | -21.8 | 24 | -1.8 | -0.2 | 0.9 | 3.1 | 6.3 | 6.6
150475 | 01/12/1984 | -13.5 | -11.3 | -16.1 | 1.853 | -13.7 | 24 | -1.8 | -0.7 | 0.8 | 3 | 6.3 | 6.6
150475 | 01/13/1984 | -10.8 | -8.3 | -13.4 | 1.858 | -10.9 | 24 | -1.6 | -0.9 | 0.6 | 3 | 6.2 | 6.6
150475 | 01/14/1984 | -15.3 | -11.6 | -18.7 | 2.174 | -15.2 | 24 | -1.2 | -0.8 | 0.5 | 2.9 | 6.2 | 6.6
150475 | 01/15/1984 | -15.3 | -11.5 | -19.8 | 2.928 | -15.7 | 24 | -1.8 | -1 | 0.4 | 2.9 | 6.1 | 6.6
150475 | 01/16/1984 | -15 | -12.7 | -23.3 | 2.466 | -18 | 24 | -1.8 | -1.3 | 0.3 | 2.8 | 6 | 6.6
150475 | 01/17/1984 | -24.7 | -18 | -29.3 | 3.55 | -23.7 | 24 | -1.8 | -1.2 | 0.2 | 2.7 | 6 | 6.6
150475 | 01/18/1984 | -25.6 | -20.5 | -31.5 | 3.621 | -26 | 24 | -2.9 | -1.8 | 0.2 | 2.7 | 5.9 | 6.6
150475 | 01/19/1984 | -26.5 | -19.9 | -34.4 | 3.948 | -27.2 | 24 | -3.7 | -2.6 | 0 | 2.6 | 5.9 | 6.6
150475 | 01/20/1984 | -32.4 | -26.5 | -39.7 | 4.921 | -33.1 | 24 | -4.4 | -3 | 0 | 2.5 | 5.8 | 6.6
150475 | 01/21/1984 | -20.8 | -14.3 | -26.5 | 4.404 | -20.4 | 24 | -5 | -3.5 | 0 | 2.5 | 5.7 | 6.6
150475 | 01/22/1984 | -12.4 | -8.3 | -16.1 | 2.711 | -12.2 | 24 | -4.6 | -3.5 | 0 | 2.4 | 5.7 | 6.6
150475 | 01/23/1984 | -7.9 | -3.4 | -11.5 | 3.087 | -7.5 | 24 | -3.6 | -2.8 | 0 | 2.3 | 5.6 | 6.6
150475 | 01/24/1984 | -6 | 0.6 | -13 | 5.046 | -6.2 | 24 | -2.6 | -2.1 | 0 | 2.3 | 5.6 | 6.6
150475 | 01/25/1984 | -11.9 | -7.5 | -13.7 | 1.411 | -10.6 | 24 | -1.6 | -1.3 | 0 | 2.2 | 5.5 | 6.6
150475 | 01/26/1984 | -10.9 | -6.4 | -18.5 | 2.937 | -12.5 | 24 | -1.9 | -1.3 | 0 | 2.2 | 5.5 | 6.6
150475 | 01/27/1984 | -18.4 | -9.3 | -26.3 | 5.513 | -17.8 | 24 | -1.6 | -1 | 0 | 2.2 | 5.4 | 6.6
150475 | 01/28/1984 | -10.5 | -2 | -20.9 | 5.163 | -11.5 | 24 | -2.3 | -1.8 | 0 | 2.1 | 5.3 | 6.6
150475 | 01/29/1984 | -17.1 | -12.5 | -23.2 | 4.196 | -17.9 | 24 | -2.2 | -1.4 | 0 | 2.1 | 5.3 | 6.6
150475 | 01/30/1984 | -15.7 | -12.8 | -19.6 | 2.642 | -16.2 | 24 | -2.5 | -1.8 | 0 | 2 | 5.2 | 6.6
150475 | 01/31/1984 | -9.5 | -5.5 | -14.4 | 3.363 | -10 | 24 | -3 | -2.1 | 0 | 2 | 5.2 | 6.6
150475 | 02/01/1984 | -5.6 | -1.8 | -9.6 | 2.633 | -5.7 | 24 | -2.5 | -1.9 | 0 | 2 | 5.1 | 6.6
150475 | 02/02/1984 | -4.7 | -1.8 | -6.8 | 1.496 | -4.3 | 24 | -1.6 | -1.4 | 0 | 1.9 | 5.1 | 6.6
150475 | 02/03/1984 | -3.9 | 0.4 | -7 | 2.921 | -3.3 | 24 | -1.4 | -1.1 | 0 | 1.9 | 5 | 6.6
150475 | 02/04/1984 | -9.7 | -7.7 | -14.8 | 1.774 | -11.3 | 24 | -0.3 | -0.4 | 0 | 1.9 | 5 | 6.6
150475 | 02/05/1984 | -20.9 | -16.2 | -25.9 | 2.768 | -21.1 | 24 | -0.4 | -0.2 | 0 | 1.9 | 4.9 | 6.6
150475 | 02/06/1984 | -21.6 | -15.2 | -27.2 | 4.236 | -21.2 | 24 | -2.5 | -1.4 | 0 | 1.8 | 4.9 | 6.6
150475 | 02/07/1984 | -17 | -10.2 | -21.2 | 3.738 | -15.7 | 24 | -3.6 | -2.4 | 0 | 1.8 | 4.8 | 6.6
150475 | 02/08/1984 | -12.9 | -6.7 | -19.8 | 5.179 | -13.3 | 24 | -3.7 | -2.6 | 0 | 1.8 | 4.8 | 6.6
150475 | 02/09/1984 | -3.7 | -0.3 | -7.7 | 2.97 | -4 | 24 | -3.3 | -2.5 | 0 | 1.8 | 4.7 | 6.6
150475 | 02/10/1984 | -0.6 | 0.1 | -1.7 | 0.549 | -0.8 | 24 | -2.2 | -1.8 | 0 | 1.7 | 4.7 | 6.6
150475 | 02/11/1984 | -0.3 | 0.2 | -1 | 0.35 | -0.4 | 24 | -1.5 | -1.1 | 0 | 1.7 | 4.6 | 6.6
150475 | 02/12/1984 | 0.3 | 0.6 | 0.1 | 0.128 | 0.4 | 24 | -1.2 | -0.9 | 0 | 1.7 | 4.6 | 6.6
150475 | 02/13/1984 | -1.5 | 0.2 | -3.9 | 1.463 | -1.9 | 24 | -1.2 | -0.9 | 0 | 1.7 | 4.5 | 6.6
150475 | 02/14/1984 | -3.4 | 0.3 | -8.6 | 3.321 | -4.2 | 24 | -1.2 | -0.9 | 0 | 1.6 | 4.5 | 6.6
150475 | 02/15/1984 | 0.3 | 0.5 | 0.2 | 0.097 | 0.4 | 24 | -1.5 | -1 | 0 | 1.6 | 4.4 | 6.6
150475 | 02/16/1984 | 0.2 | 0.5 | -0.4 | 0.196 | 0.1 | 24 | -1.2 | -0.9 | 0 | 1.6 | 4.4 | 6.6
150475 | 02/17/1984 | -0.7 | 0.4 | -2.7 | 0.925 | -1.2 | 24 | -1.8 | -1.1 | 0 | 1.6 | 4.4 | 6.6
150475 | 02/18/1984 | -1.4 | 0.4 | -4.2 | 1.761 | -1.9 | 24 | -1.8 | -1.3 | 0 | 1.6 | 4.3 | 6.6
150475 | 02/19/1984 | -2.9 | -0.4 | -9 | 2.79 | -4.7 | 24 | -1.5 | -1.1 | 0 | 1.5 | 4.3 | 6.6
150475 | 02/20/1984 | -4.3 | 0.3 | -9.2 | 3.042 | -4.5 | 24 | -2.1 | -1.4 | 0 | 1.5 | 4.2 | 6.6
150475 | 02/21/1984 | -3 | 1.7 | -9.3 | 4.309 | -3.8 | 24 | -2.5 | -1.7 | 0 | 1.5 | 4.2 | 6.6 | -0.4 | -0.9
150475 | 02/22/1984 | 0.3 | 5.3 | -3.8 | 2.904 | 0.8 | 24 | -1.1 | -1.2 | 0 | 1.5 | 4.2 | 6.6 | 1.3 | 0.7
150475 | 02/23/1984 | -0.6 | 3 | -3 | 2.148 | 0 | 24 | -0.5 | -0.4 | 0 | 1.5 | 4.1 | 6.6 | 0.2 | -0.1
150475 | 02/24/1984 | -2.9 | 1.4 | -7.9 | 3.025 | -3.3 | 24 | -1.5 | -0.9 | 0 | 1.5 | 4.1 | 6.6 | -1.7 | -1.8
150475 | 02/25/1984 | -4 | -0.3 | -6.9 | 2.056 | -3.6 | 24 | -2.2 | -1.3 | 0 | 1.4 | 4 | 6.6 | -2.9 | -3.1
150475 | 02/26/1984 | -6.8 | -0.9 | -10.9 | 3.551 | -5.9 | 24 | -4 | -2.4 | 0 | 1.4 | 4 | 6.6 | -5 | -5.1
150475 | 02/27/1984 | -6.6 | -0.6 | -13.1 | 4.508 | -6.9 | 24 | -5.1 | -3.6 | 0 | 1.4 | 4 | 6.6 | -5.5 | -5.6
150475 | 02/28/1984 | -4.8 | -1.4 | -7.1 | 1.975 | -4.3 | 24 | -3.4 | -2.6 | 0 | 1.4 | 3.9 | 6.6 | -3.7 | -4.3
150475 | 02/29/1984 | -7.2 | -3.9 | -11.1 | 2.158 | -7.5 | 24 | -4.7 | -3 | 0 | 1.4 | 3.9 | 6.6 | -5.8 | -5.8
150475 | 03/01/1984 | -6.3 | -0.9 | -11.2 | 3.408 | -6.1 | 24 | -3.9 | -2.9 | 0 | 1.4 | 3.9 | 6.6 | -4.4 | -4.7
150475 | 03/02/1984 | -8.6 | -1 | -15.4 | 5.057 | -8.2 | 24 | -5.6 | -3.7 | 0 | 1.3 | 3.8 | 6.6 | -6.6 | -6.6
150475 | 03/03/1984 | -5.4 | 1.7 | -12.9 | 5.321 | -5.6 | 24 | -4.5 | -3.5 | 0 | 1.3 | 3.8 | 6.6 | -4.3 | -4.6
150475 | 03/04/1984 | -4 | -2.9 | -4.8 | 0.71 | -3.9 | 24 | -2.9 | -2 | 0 | 1.3 | 3.8 | 6.6 | -3.4 | -3.6
150475 | 03/05/1984 | -7.6 | -4.2 | -15.4 | 3.876 | -9.8 | 24 | -3.4 | -2 | 0 | 1.3 | 3.7 | 6.6 | -5.6 | -5.8
150475 | 03/06/1984 | -17.4 | -12.5 | -22.4 | 3.154 | -17.5 | 24 | -8.2 | -4.8 | 0 | 1.3 | 3.7 | 6.6 | -12.1 | -11.8
150475 | 03/07/1984 | -14.3 | -10.2 | -19.4 | 3.416 | -14.8 | 24 | -9 | -6.1 | 0 | 1.3 | 3.7 | 6.6 | -11.6 | -11.5
150475 | 03/08/1984 | -12 | -8 | -15.2 | 2.433 | -11.6 | 24 | -7.2 | -5.1 | 0 | 1.2 | 3.6 | 6.6 | -9.1 | -9.1
150475 | 03/09/1984 | -12.6 | -8.6 | -16.9 | 2.744 | -12.8 | 24 | -7 | -4.7 | -0.1 | 1.2 | 3.6 | 6.6 | -9 | -8.9
150475 | 03/10/1984 | -12.4 | -2.2 | -19.9 | 5.277 | -11.1 | 24 | -7.2 | -4.9 | -0.6 | 1.2 | 3.6 | 6.6 | -9.7 | -9.8
150475 | 03/11/1984 | -18.8 | -14.1 | -26.2 | 4.156 | -20.2 | 24 | -10.7 | -7.1 | -2.1 | 1.1 | 3.5 | 6.6 | -14.2 | -14
150475 | 03/12/1984 | -11.5 | -7.1 | -15.9 | 3.353 | -11.5 | 24 | -8.9 | -7.4 | -3.8 | 0.8 | 3.5 | 6.6 | -9.6 | -9.8
150475 | 03/13/1984 | -5.2 | -0.6 | -9.5 | 3.043 | -5.1 | 24 | -5.8 | -5.8 | -4.3 | 0.5 | 3.5 | 6.6 | -4.5 | -4.9
150475 | 03/14/1984 | -0.2 | 5 | -4.8 | 3.41 | 0.1 | 24 | -2.7 | -3.8 | -3.7 | 0.2 | 3.4 | 6.6 | 0.3 | -0.4
150475 | 03/15/1984 | -3.1 | 1.6 | -11 | 3.792 | -4.7 | 24 | -1.8 | -1.7 | -2.6 | 0.1 | 3.4 | 6.5 | -2.4 | -2.7
150475 | 03/16/1984 | -8.9 | -3.6 | -13.8 | 3.483 | -8.7 | 24 | -6.3 | -4.6 | -2.5 | 0.1 | 3.3 | 6.5 | -7 | -7.5
150475 | 03/17/1984 | -7.8 | -2.8 | -10.7 | 2.79 | -6.8 | 24 | -6.3 | -5.1 | -3.1 | 0 | 3.3 | 6.5 | -7 | -7.1
150475 | 03/18/1984 | -6.4 | 0.3 | -12.7 | 4.676 | -6.2 | 24 | -5 | -4.9 | -3.5 | 0 | 3.2 | 6.5 | -4.6 | -4.9
150475 | 03/19/1984 | -4 | 0.7 | -8.4 | 3.371 | -3.9 | 24 | -3.8 | -3.8 | -3.2 | 0 | 3.2 | 6.5 | -3.6 | -3.7
150475 | 03/20/1984 | -1.4 | 1.6 | -5.5 | 2.723 | -2 | 24 | -2.2 | -2.8 | -2.7 | 0 | 3.2 | 6.5 | -1.4 | -1.8
150475 | 03/21/1984 | 0.6 | 3.6 | -1.6 | 1.856 | 1 | 24 | -0.4 | -1.2 | -1.9 | 0 | 3.1 | 6.5 | 0.9 | 0.1
150475 | 03/22/1984 | -0.1 | 4.9 | -3.3 | 3.087 | 0.8 | 24 | -0.3 | -0.7 | -1.2 | 0 | 3.1 | 6.5 | 0.5 | -0.2
150475 | 03/23/1984 | 1.7 | 9.5 | -4.1 | 4.885 | 2.7 | 24 | -0.2 | -0.4 | -0.7 | 0 | 3 | 6.5 | 2.3 | 1.3
150475 | 03/24/1984 | 3.3 | 11.1 | -2.4 | 5.078 | 4.4 | 24 | 1.4 | -0.1 | -0.4 | 0 | 3 | 6.5 | 4.5 | 3.7
150475 | 03/25/1984 | 3.7 | 11.6 | -2.4 | 5.344 | 4.6 | 24 | 2.7 | 0 | -0.2 | 0 | 3 | 6.5 | 4.8 | 3.8
150475 | 03/26/1984 | 2.8 | 8.4 | -1.6 | 3.674 | 3.4 | 24 | 1.8 | 0 | -0.1 | 0 | 2.9 | 6.5 | 3.2 | 2.3
150475 | 03/27/1984 | 1.8 | 6 | -1.6 | 2.599 | 2.2 | 24 | 1.2 | 0 | 0 | 0 | 2.9 | 6.5 | 1.8 | 1.2
150475 | 03/28/1984 | 1.1 | 7.6 | -3.4 | 4.169 | 2.1 | 24 | 1.3 | 0 | 0 | 0 | 2.8 | 6.5 | 2.1 | 0.9
150475 | 03/29/1984 | -0.7 | 4.6 | -4.2 | 3.1 | 0.2 | 24 | 0.5 | 0 | 0 | 0 | 2.8 | 6.5 | 0.3 | -0.3
150475 | 03/30/1984 | 1.1 | 8.1 | -4.1 | 4.648 | 2 | 24 | 0.9 | 0 | 0 | 0.1 | 2.8 | 6.5 | 1.8 | 1.2
150475 | 03/31/1984 | 3.2 | 10.5 | -3.1 | 5.146 | 3.7 | 24 | 1.7 | 0 | 0 | 0.1 | 2.7 | 6.5 | 3.2 | 2.6
150475 | 04/01/1984 | 4 | 10.1 | -2.1 | 4.566 | 4 | 24 | 2.3 | 0 | 0 | 0.1 | 2.7 | 6.5 | 3.8 | 2.9
150475 | 04/02/1984 | 4.9 | 12.7 | -1.9 | 5.435 | 5.4 | 24 | 2.9 | 0 | 0 | 0.2 | 2.7 | 6.5 | 5 | 3.8
150475 | 04/03/1984 | 3 | 8.7 | -1.5 | 3.869 | 3.6 | 24 | 2 | 0 | 0 | 0.2 | 2.7 | 6.5 | 3.1 | 2.3
150475 | 04/04/1984 | 4.4 | 12.5 | -2.4 | 5.57 | 5.1 | 24 | 3.2 | 0.1 | 0 | 0.3 | 2.6 | 6.5 | 4.7 | 3.5
150475 | 05/03/1980 | 21 | 29 | 10.9 | 6.516 | 20 | 24 | 17.3 | 12.8 | 6.3 | 0 | 1.4 | 6.3 | 19.9 | 19.6
150475 | 05/04/1980 | 21.3 | 29.7 | 12.9 | 6.268 | 21.3 | 24 | 18.8 | 14.2 | 7.1 | 0 | 1.4 | 6.3 | 21.3 | 20.4
150475 | 12/05/1986 | -6.9 | -0.4 | -13.7 | 5.246 | -7.1 | 24 | -6.7 | -5.5 | 0 | 3.3 | 7.9 | 6.4 | -6.8 | -6.9
150475 | 12/06/1986 | -10.4 | -7.4 | -15.2 | 2.72 | -11.3 | 24 | -7.3 | -4.8 | 0 | 3.2 | 7.8 | 6.4 | -9 | -8.8
150475 | 12/07/1986 | -7 | -2.7 | -10.5 | 2.306 | -6.6 | 24 | -5.8 | -4.4 | 0 | 3.1 | 7.7 | 6.4 | -6.4 | -6.2
150475 | 12/08/1986 | -6.3 | -2.4 | -9.6 | 2.512 | -6 | 24 | -5 | -3.8 | 0 | 3.1 | 7.6 | 6.4 | -5.8 | -5.6
150475 | 12/09/1986 | -13.4 | -9.8 | -16.3 | 1.841 | -13.1 | 24 | -9.3 | -5.3 | 0 | 3 | 7.5 | 6.4 | -12.4 | -12.1
150475 | 12/10/1986 | -13.2 | -9 | -18.6 | 3.445 | -13.8 | 24 | -11.1 | -8 | 0 | 2.9 | 7.5 | 6.4 | -12.4 | -12.5
150475 | 10/16/1983 | 6.7 | 11.8 | 2.4 | 2.724 | 7.1 | 24 | 7.4 | 7.9 | 9 | 12.1 | 12.4 | 6.4 | 6.8 | 6.1
150475 | 10/17/1983 | 6 | 13.4 | -1.8 | 5.156 | 5.8 | 24 | 6.1 | 7.2 | 9 | 11.9 | 12.4 | 6.5 | 5.7 | 5.5
150475 | 10/18/1983 | 6.7 | 10.2 | 4.9 | 1.69 | 7.6 | 24 | 6.8 | 7.5 | 8.9 | 11.7 | 12.4 | 6.5 | 6.5 | 6.4
150475 | 10/19/1983 | 6.6 | 9.1 | 5.4 | 1.301 | 7.3 | 24 | 7 | 7.6 | 8.9 | 11.5 | 12.3 | 6.5 | 6.7 | 6.4
150475 | 10/20/1983 | 6.2 | 11.9 | 2.2 | 3.254 | 7.1 | 24 | 6.8 | 7.6 | 8.9 | 11.3 | 12.3 | 6.5 | 6.3 | 5.7
150475 | 10/21/1983 | 5.7 | 13 | -0.1 | 4.597 | 6.5 | 24 | 6 | 7 | 8.8 | 11.2 | 12.2 | 6.5 | 5.8 | 5.6
150475 | 10/22/1983 | 6.7 | 13.8 | 2.5 | 4.045 | 8.2 | 24 | 7 | 7.4 | 8.7 | 11.1 | 12.2 | 6.5 | 6.8 | 6.5
150475 | 10/23/1983 | 4.5 | 11.6 | 1.5 | 3.37 | 6.6 | 24 | 5.7 | 7.1 | 8.7 | 10.9 | 12.1 | 6.5 | 4.9 | 4.8
150475 | 10/24/1983 | 5.5 | 10.6 | 2 | 3.024 | 6.3 | 24 | 5.8 | 6.7 | 8.5 | 10.8 | 12.1 | 6.5 | 5.6 | 5.3
150475 | 10/25/1983 | 4.6 | 11.5 | -2.5 | 4.757 | 4.5 | 24 | 4.9 | 6.3 | 8.3 | 10.7 | 12 | 6.5 | 4.5 | 3.5
150475 | 10/26/1983 | 7.1 | 14.4 | 1 | 4.754 | 7.7 | 24 | 6.1 | 6.5 | 8.1 | 10.5 | 12 | 6.5 | 6.2 | 5.7
150475 | 10/27/1983 | 10.5 | 20.6 | 2.7 | 6.065 | 11.7 | 24 | 8.5 | 7.3 | 8.1 | 10.4 | 11.9 | 6.5 | 10.1 | 8.9
150475 | 10/28/1983 | 6.7 | 10.1 | 0.4 | 2.84 | 5.3 | 24 | 7.8 | 8.6 | 8.4 | 10.3 | 11.8 | 6.5 | 6.5 | 5.5
150475 | 10/29/1983 | 2.8 | 9.7 | -2.7 | 4.331 | 3.5 | 24 | 4 | 6.5 | 8.4 | 10.2 | 11.8 | 6.5 | 2.7 | 2.6
150475 | 10/30/1983 | 4.8 | 12.2 | -1.3 | 4.587 | 5.5 | 24 | 4.7 | 5.7 | 8 | 10.2 | 11.7 | 6.5 | 4.6 | 4.2
150475 | 10/31/1983 | 7 | 10.4 | 3.5 | 2.592 | 7 | 24 | 6.4 | 6.4 | 7.8 | 10.1 | 11.7 | 6.5 | 7.1 | 6.6
150475 | 11/01/1983 | 11.8 | 17.2 | 8.4 | 2.992 | 12.8 | 24 | 10 | 8 | 7.9 | 10 | 11.6 | 6.5 | 11.4 | 11.1
150475 | 11/02/1983 | 11.1 | 14.6 | 4.9 | 2.417 | 9.8 | 24 | 10.5 | 9.5 | 8.4 | 9.9 | 11.6 | 6.5 | 10.8 | 10.1
150475 | 11/03/1983 | 1.9 | 4.4 | -0.9 | 1.727 | 1.8 | 24 | 4.6 | 8 | 8.7 | 9.9 | 11.5 | 6.5 | 1.8 | 1.2
150475 | 11/04/1983 | 0.5 | 6.6 | -4.6 | 3.801 | 1 | 24 | 1.8 | 5 | 8.3 | 9.8 | 11.5 | 6.5 | 0.3 | 0.2
150475 | 11/05/1983 | 4.8 | 10.6 | -0.5 | 3.871 | 5.1 | 24 | 3.9 | 4.6 | 7.6 | 9.7 | 11.4 | 6.5 | 4.5 | 4
150475 | 11/06/1983 | 7.1 | 12.6 | 3.1 | 2.825 | 7.9 | 24 | 6.8 | 6.2 | 7.3 | 9.6 | 11.3 | 6.5 | 6.8 | 6.6
150475 | 11/07/1983 | 6 | 11.7 | 0.7 | 3.783 | 6.2 | 24 | 5.5 | 6.2 | 7.4 | 9.5 | 11.3 | 6.5 | 5.5 | 5.3
150475 | 11/08/1983 | 3.5 | 5.6 | 0.6 | 1.556 | 3.1 | 24 | 4.7 | 6.2 | 7.4 | 9.4 | 11.2 | 6.5 | 3.4 | 3.1
150475 | 11/09/1983 | -0.6 | 0.9 | -5.9 | 2.11 | -2.5 | 24 | 2.1 | 4.8 | 7.2 | 9.3 | 11.2 | 6.5 | -0.3 | -0.4
150475 | 11/10/1983 | -4.7 | 0.5 | -7.9 | 2.931 | -3.7 | 24 | 0 | 3.1 | 6.6 | 9.2 | 11.1 | 6.5 | -3.1 | -3
150475 | 11/11/1983 | -5.7 | -0.5 | -8.7 | 3.14 | -4.6 | 24 | 0 | 2.2 | 6 | 9.1 | 11.1 | 6.5 | -3.4 | -3.2
150475 | 11/12/1983 | -4.3 | -1.5 | -7.1 | 1.977 | -4.3 | 24 | 0 | 1.9 | 5.4 | 8.9 | 11 | 6.6 | -2.8 | -3.1
150475 | 11/13/1983 | -1.5 | 1.6 | -3.1 | 1.706 | -0.8 | 24 | 0 | 1.6 | 4.9 | 8.7 | 10.9 | 6.6 | -0.6 | -0.7
150475 | 11/14/1983 | 0.4 | 1.6 | -1.2 | 0.852 | 0.2 | 24 | 0 | 1.5 | 4.6 | 8.5 | 10.9 | 6.6 | 0.5 | 0.4
150475 | 11/15/1983 | -2 | 1.9 | -5.3 | 2.32 | -1.7 | 24 | 0 | 1.4 | 4.3 | 8.3 | 10.8 | 6.6 | -1.2 | -1.4
150475 | 11/16/1983 | -3.4 | 2.6 | -6.6 | 3.341 | -2 | 24 | -0.1 | 1.3 | 4.1 | 8.1 | 10.7 | 6.6 | -2.1 | -1.7
150475 | 11/17/1983 | -1.9 | 1.4 | -5.6 | 2.092 | -2.1 | 24 | -0.2 | 1.1 | 3.9 | 7.9 | 10.7 | 6.6 | -1.3 | -1.4
150475 | 11/18/1983 | -0.6 | 2.7 | -3.4 | 2.213 | -0.4 | 24 | -0.1 | 1 | 3.7 | 7.7 | 10.6 | 6.6 | 0 | -0.2
150475 | 11/19/1983 | 1.2 | 2.1 | 0.5 | 0.54 | 1.3 | 24 | 0 | 1.1 | 3.5 | 7.5 | 10.5 | 6.6 | 0.9 | 0.7
150475 | 11/20/1983 | 0.6 | 2.6 | -1.3 | 1.09 | 0.7 | 24 | 0 | 1.1 | 3.4 | 7.3 | 10.4 | 6.6 | 0.5 | 0.3
150475 | 11/21/1983 | -2.3 | 0.6 | -5.3 | 2.022 | -2.4 | 24 | 0 | 1.1 | 3.3 | 7.2 | 10.3 | 6.6 | -1.9 | -1.9
150475 | 11/22/1983 | -3.9 | -2.3 | -5.7 | 1.047 | -4 | 24 | -0.3 | 1 | 3.2 | 7 | 10.3 | 6.6 | -2.6 | -2.7
150475 | 10/24/1987 | 1.6 | 7.2 | -3 | 3.468 | 2.1 | 24 | 2.2 | 3.7 | 6.9 | 10.7 | 12.3 | 6.4 | 1.2 | 1.2
150475 | 10/25/1987 | 3.3 | 10.5 | -3.2 | 4.922 | 3.7 | 24 | 2.7 | 3.6 | 6.6 | 10.5 | 12.2 | 6.4 | 3.3 | 2.1
150475 | 10/26/1987 | 5.4 | 11.7 | 1.7 | 3.491 | 6.7 | 24 | 4.9 | 4.8 | 6.5 | 10.2 | 12.1 | 6.4 | 5.2 | 3.7
150475 | 10/27/1987 | 3 | 7 | -2.1 | 2.624 | 2.5 | 24 | 4 | 5.2 | 6.6 | 10 | 12.1 | 6.4 | 3.1 | 2
150475 | 10/28/1987 | 1.6 | 8.8 | -3.9 | 4.459 | 2.5 | 24 | 2.5 | 4.2 | 6.5 | 9.9 | 12 | 6.4 | 1.6 | 1.4
150475 | 10/29/1987 | 4.9 | 11.9 | -1.7 | 4.726 | 5.1 | 24 | 3.9 | 4.3 | 6.3 | 9.7 | 11.9 | 6.5 | 4.6 | 3.6
150475 | 10/30/1987 | 5.7 | 11.9 | 1.6 | 3.274 | 6.8 | 24 | 5.7 | 5.4 | 6.4 | 9.5 | 11.9 | 6.5 | 5.8 | 5
150475 | 10/31/1987 | 4.9 | 12 | -0.2 | 4.124 | 5.9 | 24 | 5 | 5.6 | 6.6 | 9.4 | 11.8 | 6.5 | 4.9 | 4.3
150475 | 11/01/1987 | 6 | 9.9 | 2.5 | 2.814 | 6.2 | 24 | 5.7 | 5.8 | 6.7 | 9.3 | 11.7 | 6.5 | 6.1 | 5.8
150475 | 11/02/1987 | 12.5 | 20 | 6.8 | 4.54 | 13.4 | 24 | 9.9 | 7.3 | 6.9 | 9.2 | 11.7 | 6.5 | 12 | 11.5
150475 | 11/03/1987 | 12 | 16.4 | 7.6 | 2.759 | 12 | 24 | 11.4 | 9.6 | 7.6 | 9.2 | 11.6 | 6.5 | 11.9 | 11.3
150475 | 11/04/1987 | 7.1 | 11.9 | 0.9 | 3.014 | 6.4 | 24 | 8.2 | 9.1 | 8.3 | 9.2 | 11.5 | 6.5 | 7.1 | 5.2
150475 | 11/05/1987 | 0.8 | 7 | -4.6 | 3.702 | 1.2 | 24 | 2.9 | 6.4 | 8.3 | 9.2 | 11.4 | 6.5 | 0.5 | 0
150475 | 11/06/1987 | 4.1 | 12.7 | -2.6 | 5.333 | 5.1 | 24 | 3.3 | 4.8 | 7.7 | 9.2 | 11.4 | 6.5 | 2.9 | 2.7
150475 | 11/07/1987 | 4.8 | 12.3 | -1.9 | 4.973 | 5.2 | 24 | 4.2 | 4.9 | 7.2 | 9.1 | 11.3 | 6.5 | 4.4 | 4.1
150475 | 11/08/1987 | 0 | 4 | -5.3 | 3.035 | -0.7 | 24 | 2.6 | 5.1 | 6.9 | 9.1 | 11.3 | 6.5 | 0.1 | -0.6
150475 | 11/09/1987 | -2.1 | 4.8 | -6.1 | 3.972 | -0.7 | 24 | 0 | 3.1 | 6.5 | 9 | 11.2 | 6.5 | -2.2 | -2.5
150475 | 11/10/1987 | -1.6 | 4.6 | -5.1 | 3.419 | -0.3 | 24 | 0 | 2.2 | 5.8 | 8.8 | 11.1 | 6.5 | -1.6 | -1.6
150475 | 11/11/1987 | 0.3 | 8.3 | -4 | 4.059 | 2.2 | 24 | 0 | 1.8 | 5.3 | 8.7 | 11.1 | 6.5 | 0 | -0.6
150475 | 11/12/1987 | 4.3 | 13.1 | -1 | 4.764 | 6.1 | 24 | 2.1 | 2.1 | 4.9 | 8.5 | 11 | 6.5 | 3.9 | 3.3
150475 | 11/13/1987 | 4.5 | 12.1 | -0.3 | 4.095 | 5.9 | 24 | 3.8 | 3.6 | 4.8 | 8.3 | 10.9 | 6.5 | 3.5 | 3.4
150475 | 11/14/1987 | 3.4 | 10.5 | -2.3 | 4.504 | 4.1 | 24 | 2.8 | 3.5 | 5 | 8.2 | 10.8 | 6.5 | 3.1 | 2.1
150475 | 11/15/1987 | 6.9 | 11.4 | 3.3 | 2.799 | 7.4 | 24 | 5.6 | 4.6 | 5.1 | 8.1 | 10.8 | 6.5 | 6.7 | 6.1
150475 | 11/16/1987 | 7 | 11.1 | 2.4 | 2.531 | 6.8 | 24 | 6.8 | 6.1 | 5.5 | 8 | 10.7 | 6.5 | 6.8 | 6.5
150475 | 11/17/1987 | 0 | 1.7 | -3.8 | 1.55 | -1.1 | 24 | 2.3 | 4.9 | 5.9 | 7.9 | 10.6 | 6.5 | 0 | -0.5
150475 | 11/18/1987 | -1.7 | 4.6 | -6.6 | 3.78 | -1 | 24 | 0.1 | 2.8 | 5.6 | 7.8 | 10.6 | 6.5 | -1.3 | -2
150475 | 11/19/1987 | -2.1 | 2.8 | -6.1 | 2.798 | -1.7 | 24 | 0.1 | 2 | 5.1 | 7.8 | 10.5 | 6.5 | -2 | -2.8
150475 | 11/20/1987 | -5.5 | -2 | -7.9 | 1.735 | -5 | 24 | -0.3 | 1.6 | 4.6 | 7.7 | 10.4 | 6.5 | -4.7 | -4.9
150475 | 11/21/1987 | -1.7 | 5.6 | -6.6 | 4.31 | -0.5 | 24 | -1.5 | 0.6 | 4.1 | 7.5 | 10.3 | 6.5 | -1.7 | -2.6
150475 | 11/22/1987 | -0.1 | 3 | -2.9 | 1.824 | 0.1 | 24 | -0.1 | 0.8 | 3.7 | 7.4 | 10.3 | 6.5 | -0.4 | -0.5
150475 | 11/23/1987 | -0.8 | 2.1 | -4.2 | 1.901 | -1.1 | 24 | -0.1 | 0.9 | 3.5 | 7.2 | 10.2 | 6.5 | -0.9 | -0.8
150475 | 11/24/1987 | -3.1 | 2.4 | -7.4 | 3.086 | -2.5 | 24 | -1.7 | 0.3 | 3.2 | 7 | 10.1 | 6.5 | -2.8 | -2.6
150475 | 11/25/1987 | -2.8 | 2 | -6.3 | 2.559 | -2.2 | 24 | -1.9 | 0 | 2.9 | 6.9 | 10 | 6.5 | -2.7 | -2.5
150475 | 11/26/1987 | -2.9 | 1.9 | -6.7 | 2.875 | -2.4 | 24 | -2.3 | 0 | 2.7 | 6.7 | 10 | 6.5 | -3.1 | -2.8
150475 | 11/27/1987 | -2.6 | 2.4 | -5.7 | 2.635 | -1.7 | 24 | -2.1 | 0 | 2.5 | 6.5 | 9.9 | 6.5 | -2.8 | -2.7
150475 | 11/28/1987 | -1.3 | 0.5 | -3.4 | 1.672 | -1.5 | 24 | -1.1 | 0 | 2.4 | 6.3 | 9.8 | 6.5 | -1.2 | -1.4
150475 | 11/29/1987 | -1.4 | 0.4 | -3.7 | 1.171 | -1.7 | 24 | -0.1 | 0 | 2.3 | 6.2 | 9.7 | 6.5 | -0.9 | -1.1
150475 | 11/30/1987 | -6 | -1 | -13.4 | 3.364 | -7.2 | 24 | -0.7 | 0 | 2.2 | 6 | 9.6 | 6.6 | -3.1 | -3.2
150475 | 12/01/1987 | -11 | -3.8 | -16.1 | 4.444 | -10 | 24 | -1.6 | 0 | 2.1 | 5.9 | 9.6 | 6.6 | -5.5 | -5.1
150475 | 12/02/1987 | -9 | -5.3 | -13.9 | 2.583 | -9.6 | 24 | -1.6 | 0 | 2 | 5.7 | 9.5 | 6.6 | -5.1 | -4.9
150475 | 12/03/1987 | -8 | -2.3 | -14 | 3.207 | -8.2 | 24 | -0.8 | 0 | 2 | 5.6 | 9.4 | 6.6 | -4.3 | -4.4
150475 | 12/04/1987 | -12.8 | -5.8 | -17.7 | 3.932 | -11.8 | 24 | -1.3 | 0 | 1.9 | 5.5 | 9.3 | 6.6 | -6.3 | -5.9
150475 | 12/05/1987 | -8.4 | -2.8 | -14.8 | 5.077 | -8.8 | 24 | -1.2 | 0 | 1.9 | 5.4 | 9.2 | 6.6 | -5 | -4.9
150475 | 12/06/1987 | -2.5 | -1.2 | -3.6 | 0.921 | -2.4 | 24 | -0.3 | 0 | 1.8 | 5.2 | 9.1 | 6.6 | -2.5 | -2.5
150475 | 12/07/1987 | -1.7 | -0.2 | -3.6 | 1.034 | -1.9 | 24 | -0.2 | 0 | 1.8 | 5.1 | 9 | 6.6
150475 | 12/08/1987 | -0.3 | 0.4 | -1.8 | 0.853 | -0.7 | 24 | -0.1 | 0.1 | 1.8 | 5 | 8.9 | 6.6
150475 | 12/09/1987 | -4 | -0.2 | -12.3 | 3.734 | -6.3 | 24 | 0 | 0.2 | 1.8 | 4.9 | 8.9 | 6.6
150475 | 12/10/1987 | -6.1 | 0.1 | -12.7 | 5.391 | -6.3 | 24 | -0.3 | 0.2 | 1.8 | 4.9 | 8.8 | 6.6
150475 | 12/11/1987 | -1.9 | 0.9 | -5 | 1.908 | -2.1 | 24 | -0.3 | 0.3 | 1.8 | 4.8 | 8.7 | 6.6
150475 | 12/12/1987 | -7 | -5.8 | -9.1 | 0.826 | -7.5 | 24 | -0.1 | 0.3 | 1.8 | 4.7 | 8.6 | 6.6
150475 | 12/13/1987 | -10.1 | -6.5 | -13.6 | 2.204 | -10.1 | 24 | -0.3 | 0.3 | 1.7 | 4.6 | 8.5 | 6.6
150475 | 12/14/1987 | -11 | -5.4 | -14.2 | 3.014 | -9.8 | 24 | -0.6 | 0.3 | 1.7 | 4.6 | 8.4 | 6.6
150475 | 12/15/1987 | -9.7 | -6.3 | -12.7 | 2.467 | -9.5 | 24 | -0.5 | 0.2 | 1.7 | 4.5 | 8.4 | 6.6
150475 | 12/16/1987 | -11.3 | -8.2 | -14.6 | 1.721 | -11.4 | 24 | -0.5 | 0.2 | 1.7 | 4.4 | 8.3 | 6.6
150475 | 12/17/1987 | -12.1 | -8.2 | -16.3 | 2.951 | -12.3 | 24 | -1.1 | 0.1 | 1.6 | 4.4 | 8.2 | 6.6
150475 | 06/11/1985 | 11.5 | 13.3 | 8.1 | 1.546 | 10.7 | 24 | 12.3 | 12.4 | 9.5 | 2.8 | 1.5 | 6.3 | 11.7 | 11.5
150475 | 06/12/1985 | 12.6 | 18.6 | 5.6 | 4.828 | 12.1 | 24 | 12.2 | 11.1 | 9.2 | 3.1 | 1.5 | 6.2 | 13.2 | 11.9
150475 | 06/13/1985 | 14.6 | 20.3 | 6.2 | 4.983 | 13.3 | 24 | 13.5 | 11.5 | 9 | 3.4 | 1.6 | 6.2 | 14.9 | 14.3
150475 | 06/14/1985 | 14.9 | 18.6 | 9.2 | 3.157 | 13.9 | 24 | 13.8 | 12.1 | 9 | 3.7 | 1.6 | 6.2 | 14.8 | 14.4
150475 | 06/15/1985 | 16.9 | 21.6 | 12 | 3.649 | 16.8 | 24 | 15.8 | 12.9 | 9.2 | 4 | 1.7 | 6.2 | 17.3 | 16.6
150475 | 07/21/1984 | 23.1 | 28.9 | 14.4 | 5.315 | 21.7 | 24 | 21 | 19 | 16.6 | 13.3 | 8.3 | 6.3 | 23 | 21.6
150475 | 12/11/1986 | -11.4 | -6.9 | -18.9 | 4.01 | -12.9 | 24 | -8.5 | -6 | 0 | 2.9 | 7.4 | 6.4 | -10.5 | -10.5
150475 | 12/12/1986 | -19.9 | -17.5 | -21.5 | 1.279 | -19.5 | 24 | -14.2 | -8.9 | 0 | 2.8 | 7.3 | 6.4 | -17.9 | -17.1
150475 | 12/13/1986 | -15.9 | -10.2 | -22.2 | 4.926 | -16.2 | 24 | -13.5 | -9.9 | 0 | 2.7 | 7.2 | 6.4 | -15 | -14.8
150475 | 12/14/1986 | -6.7 | -0.8 | -10.3 | 3.149 | -5.6 | 24 | -6.8 | -5.7 | 0 | 2.7 | 7.1 | 6.4 | -7.2 | -7
150475 | 12/15/1986 | -5.1 | 0.8 | -7.9 | 2.757 | -3.6 | 24 | -4.6 | -3.5 | 0 | 2.6 | 7 | 6.4 | -4.9 | -4.7
150475 | 12/16/1986 | -3.1 | 1.4 | -6.4 | 2.311 | -2.5 | 24 | -2.8 | -2.2 | 0 | 2.6 | 6.9 | 6.4 | -2.8 | -2.7
150475 | 12/17/1986 | -3.8 | -0.9 | -8 | 1.842 | -4.5 | 24 | -2.6 | -1.6 | 0 | 2.5 | 6.8 | 6.4 | -3.4 | -3.5
150475 | 12/18/1986 | -6.5 | -0.4 | -10.9 | 3.488 | -5.7 | 24 | -4.7 | -2.9 | -0.1 | 2.4 | 6.7 | 6.4 | -5.8 | -5.5
150475 | 12/19/1986 | -6.8 | -3.1 | -8.9 | 1.812 | -6 | 24 | -5.1 | -3.2 | -0.1 | 2.4 | 6.7 | 6.4 | -6.4 | -5.9
150475 | 12/20/1986 | -7.2 | -2.3 | -9.9 | 2.646 | -6.1 | 24 | -5.7 | -3.7 | -0.2 | 2.3 | 6.6 | 6.4 | -7 | -6.5
150475 | 12/21/1986 | -7 | -0.9 | -11.8 | 3.617 | -6.4 | 24 | -5.9 | -4.2 | -0.4 | 2.2 | 6.5 | 6.4 | -6.7 | -6.4
150475 | 12/22/1986 | -3.3 | 2.8 | -6.7 | 3.168 | -2 | 24 | -3.3 | -2.8 | -0.8 | 2.1 | 6.4 | 6.4 | -3.3 | -3.3
150475 | 12/23/1986 | -3.7 | -0.2 | -6.4 | 1.658 | -3.3 | 24 | -3.1 | -2.4 | -0.9 | 2 | 6.3 | 6.4 | -3.4 | -3.3
150475 | 12/24/1986 | -4.2 | -1.7 | -6 | 1.279 | -3.9 | 24 | -3.2 | -2.4 | -1 | 1.9 | 6.3 | 6.4 | -3.8 | -3.7
150475 | 12/25/1986 | -5.9 | -2.4 | -8.7 | 2.074 | -5.6 | 24 | -4.2 | -2.8 | -1.2 | 1.8 | 6.2 | 6.4 | -5.3 | -5
150475 | 12/26/1986 | -6.1 | -0.5 | -10.2 | 2.955 | -5.4 | 24 | -5.3 | -4.1 | -1.8 | 1.7 | 6.1 | 6.4 | -6 | -5.7
150475 | 12/27/1986 | -4.5 | 0.4 | -6.9 | 2.313 | -3.3 | 24 | -4.3 | -3.7 | -2.1 | 1.5 | 6 | 6.4 | -4.4 | -4.3
150475 | 12/28/1986 | -4.4 | -1.1 | -7.5 | 1.963 | -4.3 | 24 | -3.7 | -3.3 | -2.1 | 1.4 | 5.9 | 6.4 | -3.9 | -3.9
150475 | 12/29/1986 | -3.8 | 1.1 | -6.7 | 2.401 | -2.8 | 24 | -3.1 | -2.8 | -2 | 1.2 | 5.8 | 6.4 | -3.5 | -3.3
150475 | 12/30/1986 | -4.7 | 0.3 | -8.8 | 2.939 | -4.3 | 24 | -4 | -3.3 | -1.9 | 1.1 | 5.8 | 6.4 | -4.2 | -4.2
150475 | 01/01/1985 | -17.8 | -15.4 | -21.7 | 2.131 | -18.6 | 24 | -14 | -11.8 | -8.1 | 0 | 6 | 6.8 | -16.1 | -15.8
150475 | 01/02/1985 | -20.5 | -14.9 | -23.8 | 2.687 | -19.4 | 24 | -15.9 | -13.2 | -8.7 | 0 | 5.9 | 6.8 | -18 | -17.4
150475 | 01/03/1985 | -12.1 | -4.4 | -18.7 | 5.169 | -11.6 | 24 | -12.6 | -12.3 | -9.1 | 0 | 5.8 | 6.8 | -11.7 | -12
150475 | 05/10/1985 | 20.6 | 24.6 | 16.1 | 3.214 | 20.4 | 24 | 18.3 | 14.3 | 7.6 | 0 | 1.3 | 6.4 | 20.5 | 19.2
150475 | 01/04/1985 | -6 | -0.3 | -9.9 | 3.242 | -5.1 | 24 | -7.6 | -8.7 | -8.2 | 0 | 5.7 | 6.8 | -6.2 | -6.5
150475 | 01/05/1985 | -5.6 | 0.1 | -8.8 | 2.917 | -4.4 | 24 | -6.2 | -6.6 | -6.5 | 0 | 5.6 | 6.8 | -5.7 | -5.7
150475 | 01/06/1985 | -5.9 | -3.3 | -8.6 | 1.811 | -6 | 24 | -5.7 | -5.8 | -5.3 | 0 | 5.5 | 6.8 | -5.6 | -5.7
150475 | 01/07/1985 | -9.1 | -4.2 | -15.4 | 3.548 | -9.8 | 24 | -6.8 | -5.7 | -4.6 | 0 | 5.4 | 6.8 | -8.2 | -8.2
150475 | 01/08/1985 | -17.3 | -13.7 | -21.1 | 2.162 | -17.4 | 24 | -11.7 | -8.5 | -4.9 | 0 | 5.3 | 6.8 | -14.7 | -14.1
150475 | 01/09/1985 | -13.1 | -9.6 | -19 | 3.474 | -14.3 | 24 | -11.5 | -9.9 | -6.1 | 0 | 5.2 | 6.8 | -12 | -11.9
150475 | 01/10/1985 | -9.8 | -7.7 | -11.9 | 1.152 | -9.8 | 24 | -8.8 | -8.3 | -6.3 | 0 | 5.1 | 6.8 | -9.1 | -9.1
150475 | 01/11/1985 | -17.8 | -13.2 | -22.1 | 2.462 | -17.7 | 24 | -12 | -9.3 | -6.2 | 0 | 5 | 6.8 | -15.4 | -15
150475 | 01/12/1985 | -14.1 | -7.6 | -20.2 | 4.681 | -13.9 | 24 | -12.1 | -10.6 | -6.9 | 0 | 4.9 | 6.8 | -12.9 | -12.9
150475 | 01/13/1985 | -7.2 | 0.8 | -15 | 6.25 | -7.1 | 24 | -8.3 | -8.7 | -7 | 0 | 4.8 | 6.8 | -6.9 | -7.3
150475 | 01/14/1985 | -16.5 | -11.4 | -23.9 | 3.923 | -17.7 | 24 | -10.5 | -8.1 | -6.2 | 0 | 4.7 | 6.7 | -14.2 | -13.9
150475 | 01/15/1985 | -17.4 | -11.9 | -23.5 | 4.299 | -17.7 | 24 | -13.6 | -11.1 | -6.8 | 0 | 4.7 | 6.7 | -15.2 | -14.9
150475 | 01/16/1985 | -12.5 | -10.2 | -14.1 | 1.338 | -12.2 | 24 | -10.9 | -10 | -7.2 | 0 | 4.6 | 6.7 | -11.4 | -11.3
150475 | 01/17/1985 | -11.8 | -8.6 | -16 | 2.664 | -12.3 | 24 | -10.1 | -9.3 | -7 | 0 | 4.5 | 6.7 | -10.6 | -10.5
150475 | 01/18/1985 | -20 | -12.9 | -25.8 | 3.391 | -19.4 | 24 | -12.1 | -9.6 | -6.7 | 0 | 4.4 | 6.7 | -17.2 | -16.6
150475 | 01/19/1985 | -31.9 | -27.3 | -34.4 | 1.615 | -30.9 | 24 | -19.3 | -14 | -7.7 | 0 | 4.3 | 6.7 | -28.2 | -26.9
150475 | 01/20/1985 | -25.8 | -19.3 | -32.9 | 5.123 | -26.1 | 24 | -20.3 | -16.9 | -9.9 | 0 | 4.3 | 6.7 | -23.6 | -23.1
150475 | 01/21/1985 | -14.7 | -11.8 | -18.6 | 2.281 | -15.2 | 24 | -15 | -14.4 | -10.6 | 0 | 4.2 | 6.7 | -14.2 | -14.5
150475 | 01/22/1985 | -11.6 | -8.6 | -14.1 | 1.967 | -11.4 | 24 | -11.7 | -11.7 | -9.7 | 0 | 4.1 | 6.7 | -11.3 | -11.5
150475 | 01/23/1985 | -10.5 | -5.6 | -15.7 | 3.612 | -10.7 | 24 | -10.3 | -10.1 | -8.5 | 0 | 4.1 | 6.7 | -9.7 | -9.9
150475 | 01/24/1985 | -11.6 | -5.9 | -18.4 | 4.255 | -12.2 | 24 | -9.2 | -8.8 | -7.4 | 0 | 4 | 6.7 | -10.3 | -10.4
150475 | 01/25/1985 | -20.8 | -18.6 | -23.5 | 1.383 | -21.1 | 24 | -12.6 | -10 | -6.8 | 0 | 3.9 | 6.7 | -17.5 | -16.9
150475 | 01/26/1985 | -15.3 | -7.2 | -24.9 | 6.675 | -16.1 | 24 | -12.2 | -10.9 | -7.3 | 0 | 3.9 | 6.7 | -12.8 | -12.7
150475 | 01/27/1985 | -14.1 | -6.9 | -19.4 | 3.187 | -13.2 | 24 | -10.3 | -9.3 | -7.1 | 0 | 3.8 | 6.7 | -12 | -12
150475 | 01/28/1985 | -17.2 | -12.3 | -23.3 | 4.068 | -17.8 | 24 | -11.5 | -9.9 | -6.9 | 0 | 3.7 | 6.7 | -13.2 | -13.1
150475 | 01/29/1985 | -11.1 | -7.2 | -14 | 2.277 | -10.6 | 24 | -9.5 | -9 | -6.8 | 0 | 3.7 | 6.7 | -9.7 | -9.7
150475 | 01/30/1985 | -24.3 | -14.4 | -31.8 | 5.019 | -23.1 | 24 | -12.8 | -9.7 | -6.5 | 0 | 3.6 | 6.7 | -19.7 | -18.8
150475 | 01/31/1985 | -25.9 | -20.1 | -33.7 | 5.66 | -26.9 | 24 | -16.4 | -13 | -7.5 | 0 | 3.5 | 6.7 | -20.7 | -20
150475 | 02/01/1985 | -25.2 | -21.8 | -29.9 | 2.313 | -25.9 | 24 | -16.1 | -13.4 | -8.5 | 0 | 3.5 | 6.7 | -20.2 | -19.5
150475 | 02/02/1985 | -21.5 | -15.7 | -27.8 | 4.728 | -21.8 | 24 | -15.7 | -13.7 | -9.1 | 0 | 3.4 | 6.7 | -17.5 | -17.1
150475 | 02/03/1985 | -23.8 | -18.1 | -29 | 3.204 | -23.6 | 24 | -15.4 | -13.2 | -9.2 | 0 | 3.4 | 6.7 | -18.8 | -18.2
150475 | 02/04/1985 | -23.8 | -19.1 | -29.2 | 4.076 | -24.2 | 24 | -16.2 | -13.9 | -9.3 | 0 | 3.3 | 6.7 | -18.8 | -18.3
150475 | 02/05/1985 | -17.6 | -14.1 | -21.8 | 2.533 | -18 | 24 | -14.3 | -13 | -9.3 | 0 | 3.3 | 6.7 | -15.3 | -15.1
150475 | 02/06/1985 | -16.4 | -13.5 | -19.2 | 1.979 | -16.4 | 24 | -12.8 | -11.7 | -8.8 | 0 | 3.2 | 6.7 | -14.1 | -13.9
150475 | 02/07/1985 | -17.6 | -12.5 | -22.8 | 3.472 | -17.7 | 24 | -12.6 | -11.3 | -8.2 | 0 | 3.2 | 6.7 | -14.2 | -14
150475 | 02/08/1985 | -16.4 | -12.8 | -22.3 | 3.661 | -17.6 | 24 | -12.3 | -10.9 | -7.8 | 0 | 3.1 | 6.7 | -13.7 | -13.5
150475 | 02/09/1985 | -10.6 | -7.4 | -13.6 | 2.381 | -10.5 | 24 | -10.2 | -9.7 | -7.3 | 0 | 3.1 | 6.7 | -10 | -10.1
150475 | 02/10/1985 | -10.5 | -7.3 | -14.7 | 2.292 | -11 | 24 | -8.5 | -8.1 | -6.5 | 0 | 3 | 6.7 | -8.7 | -8.8
150475 | 02/11/1985 | -15.8 | -9.8 | -20.4 | 3.511 | -15.1 | 24 | -8.8 | -7.8 | -5.8 | 0 | 3 | 6.7 | -12 | -11.8
150475 | 02/12/1985 | -19.4 | -11.4 | -26.2 | 4.621 | -18.8 | 24 | -10 | -8.3 | -5.6 | 0 | 2.9 | 6.7 | -14 | -13.5
150475 | 02/13/1985 | -13.6 | -9.4 | -18.5 | 3.069 | -14 | 24 | -9.2 | -8.2 | -5.6 | 0 | 2.9 | 6.7 | -11 | -10.9
150475 | 02/14/1985 | -17.9 | -13.4 | -21.7 | 2.569 | -17.6 | 24 | -9.8 | -8.2 | -5.5 | 0 | 2.8 | 6.7 | -14.4 | -14
150475 | 02/15/1985 | -18.8 | -13.3 | -27.7 | 4.771 | -20.5 | 24 | -10.6 | -8.8 | -5.7 | 0 | 2.8 | 6.7 | -14.1 | -13.7
150475 | 02/16/1985 | -6.7 | -0.5 | -13.9 | 4.146 | -7.2 | 24 | -7.9 | -7.8 | -5.7 | 0 | 2.7 | 6.7 | -6.2 | -6.7
150475 | 02/17/1985 | -6.5 | 0.5 | -11.4 | 3.983 | -5.5 | 24 | -6.1 | -6.1 | -5 | 0 | 2.7 | 6.7 | -5.2 | -5.6
150475 | 02/18/1985 | -10 | -3.8 | -18.1 | 4.76 | -11 | 24 | -5.7 | -5.2 | -4.2 | 0 | 2.7 | 6.7 | -7.2 | -7.3
150475 | 02/19/1985 | -6.8 | 0.5 | -18.9 | 6.093 | -9.2 | 24 | -6 | -5.5 | -3.9 | 0 | 2.6 | 6.7 | -5.1 | -5.5
150475 | 02/20/1985 | -0.2 | 5.1 | -6.5 | 4.458 | -0.7 | 24 | -2.8 | -3.8 | -3.4 | 0 | 2.6 | 6.7 | 0.5 | -0.2
150475 | 02/21/1985 | 0.3 | 2.4 | -4.7 | 2.017 | -1.2 | 24 | -0.1 | -1.1 | -2.2 | -0.1 | 2.5 | 6.7 | 0.7 | 0.4
150475 | 02/22/1985 | -2.2 | 3.4 | -5.1 | 2.997 | -0.9 | 24 | -0.9 | -1.1 | -1.3 | -0.1 | 2.5 | 6.7 | -0.6 | -0.8
150475 | 02/23/1985 | -1 | 3.5 | -4.1 | 2.642 | -0.3 | 24 | -0.6 | -0.8 | -0.9 | -0.1 | 2.5 | 6.7 | -0.2 | -0.5
150475 | 02/24/1985 | -2.2 | 2 | -5.7 | 2.43 | -1.9 | 24 | -0.8 | -0.8 | -0.7 | 0 | 2.4 | 6.6 | -1 | -1.3
150475 | 02/25/1985 | 1.7 | 8.4 | -1.7 | 3.199 | 3.4 | 24 | -0.3 | -0.4 | -0.5 | 0 | 2.4 | 6.6 | 1.4 | 0.7
150475 | 02/26/1985 | -7.8 | -2.6 | -12.7 | 2.482 | -7.7 | 24 | -3.1 | -1.2 | -0.4 | 0 | 2.4 | 6.6 | -6.3 | -6.6
150475 | 02/27/1985 | -5.7 | 4.1 | -14.2 | 6.727 | -5.1 | 24 | -5.5 | -4.6 | -1.7 | 0 | 2.3 | 6.6 | -5.3 | -5.6
150475 | 04/06/1981 | 6.5 | 17 | -3.9 | 7.807 | 6.6 | 24 | 3.6 | 1.3 | 0 | 0 | 1.6 | 6.3 | 6.6 | 3.9
150475 | 06/02/1987 | 17.5 | 23.5 | 11.2 | 4.252 | 17.4 | 24 | 17.7 | 17.5 | 14.3 | 8.5 | 3.6 | 6 | 17.8 | 14.9
150475 | 06/03/1987 | 14.2 | 19.1 | 9.1 | 3.282 | 14.1 | 24 | 15.4 | 16 | 14.2 | 8.8 | 3.7 | 6 | 14.8 | 12.3
150475 | 06/04/1987 | 17.7 | 26 | 7.7 | 6.93 | 16.9 | 24 | 16 | 14.9 | 13.8 | 9 | 3.8 | 6 | 17.8 | 15.7
150475 | 06/05/1987 | 20.5 | 28.7 | 10.9 | 6.208 | 19.8 | 24 | 19 | 16.3 | 13.6 | 9.1 | 3.9 | 6 | 21 | 19.6
150475 | 06/06/1987 | 25 | 32.3 | 16.6 | 5.612 | 24.5 | 24 | 22.1 | 18.2 | 14 | 9.3 | 4 | 6 | 24.8 | 23.2
150475 | 06/07/1987 | 24.3 | 32.1 | 18.2 | 4.592 | 25.2 | 24 | 23.1 | 19.9 | 14.7 | 9.4 | 4.2 | 6 | 24.4 | 22.8
150475 | 09/18/1985 | 22.7 | 28.8 | 16.6 | 4.213 | 22.7 | 24 | 20.5 | 17.5 | 14.3 | 13 | 10.2 | 6.3 | 22.6 | 21.6
150475 | 09/19/1985 | 22.5 | 27.4 | 13.3 | 3.803 | 20.4 | 24 | 21.5 | 19 | 15.1 | 13.1 | 10.2 | 6.3 | 22.3 | 21
150475 | 09/20/1985 | 9.7 | 13.2 | 6.6 | 2.188 | 9.9 | 24 | 13.3 | 16.7 | 15.6 | 13.1 | 10.2 | 6.3 | 10.3 | 9.3
150475 | 09/21/1985 | 9.5 | 15.4 | 3.1 | 4.174 | 9.3 | 24 | 10.9 | 13.2 | 15.1 | 13.2 | 10.3 | 6.3 | 10.1 | 9.3
150475 | 09/22/1985 | 11.6 | 14.4 | 8.5 | 2.205 | 11.5 | 24 | 11.8 | 12.8 | 14.3 | 13.2 | 10.3 | 6.3 | 11.5 | 11.5
150475 | 09/23/1985 | 6.8 | 10.4 | 3.3 | 2.03 | 6.9 | 24 | 9 | 11.9 | 13.8 | 13.1 | 10.3 | 6.3 | 6.6 | 6.4
150475 | 07/22/1984 | 26.4 | 31.3 | 22.2 | 3.384 | 26.8 | 24 | 24 | 20.7 | 17 | 13.3 | 8.4 | 6.3 | 26.1 | 24.7
150475 | 07/23/1984 | 23 | 27.1 | 18.7 | 2.832 | 22.9 | 24 | 22.8 | 21.4 | 17.6 | 13.4 | 8.5 | 6.3 | 22.9 | 22.1
150475 | 07/24/1984 | 21.1 | 26.1 | 17.2 | 3.392 | 21.7 | 24 | 21.2 | 20.5 | 17.9 | 13.6 | 8.6 | 6.3 | 21.4 | 20.7
150475 | 07/25/1984 | 20.6 | 26.2 | 14.6 | 4.171 | 20.4 | 24 | 20.7 | 19.9 | 17.9 | 13.7 | 8.7 | 6.3 | 21.1 | 20.9
150475 | 07/26/1984 | 20.3 | 24.8 | 15.2 | 3.501 | 20 | 24 | 20.2 | 19.7 | 17.8 | 13.8 | 8.7 | 6.3 | 20.3 | 20
150475 | 07/27/1984 | 18.6 | 22.8 | 13.4 | 3.473 | 18.1 | 24 | 19.2 | 19.1 | 17.7 | 13.9 | 8.8 | 6.3 | 19 | 18.6
150475 | 07/28/1984 | 19.4 | 25.2 | 12.2 | 4.744 | 18.7 | 24 | 19.2 | 18.6 | 17.5 | 14 | 8.9 | 6.3 | 19.6 | 19.3
150475 | 07/29/1984 | 20 | 25.4 | 13.2 | 4.375 | 19.3 | 24 | 19.4 | 18.7 | 17.4 | 14.1 | 9 | 6.3 | 20.1 | 18.8
150475 | 07/30/1984 | 20.9 | 26.5 | 14.8 | 4.337 | 20.7 | 24 | 20 | 18.9 | 17.3 | 14.1 | 9.1 | 6.3 | 21 | 19.3
150475 | 07/31/1984 | 22.6 | 27.9 | 17.3 | 3.729 | 22.6 | 24 | 21.2 | 19.5 | 17.4 | 14.2 | 9.2 | 6.3 | 22.5 | 21.9
150475 | 08/01/1984 | 23.3 | 27.2 | 19.5 | 2.944 | 23.4 | 24 | 22.6 | 20.5 | 17.6 | 14.2 | 9.2 | 6.3 | 23.6 | 23.2
150475 | 08/02/1984 | 22.2 | 27.6 | 17.6 | 3.756 | 22.6 | 24 | 22 | 20.7 | 17.9 | 14.3 | 9.3 | 6.3 | 22.6 | 21.9
150475 | 08/03/1984 | 21.6 | 27.2 | 15.1 | 4.335 | 21.2 | 24 | 21.3 | 20.4 | 18.1 | 14.4 | 9.4 | 6.3 | 22 | 21.2
150475 | 08/04/1984 | 22.5 | 27.7 | 18.1 | 3.347 | 22.9 | 24 | 21.9 | 20.6 | 18.2 | 14.5 | 9.5 | 6.3 | 22.7 | 22.1
150475 | 08/05/1984 | 24.1 | 28.4 | 20.1 | 3.006 | 24.3 | 24 | 23 | 21.1 | 18.4 | 14.6 | 9.6 | 6.3 | 24.1 | 23.9
150475 | 08/06/1984 | 25.8 | 30.3 | 19.6 | 3.908 | 25 | 24 | 24 | 21.7 | 18.7 | 14.7 | 9.6 | 6.3 | 25.4 | 25.1
150475 | 08/07/1984 | 24.1 | 28.3 | 21.2 | 2.348 | 24.8 | 24 | 23.4 | 22.1 | 19 | 14.8 | 9.7 | 6.3 | 23.7 | 23.7
150475 | 08/08/1984 | 23.5 | 28.9 | 18.5 | 3.697 | 23.7 | 24 | 23 | 21.8 | 19.2 | 14.9 | 9.8 | 6.4 | 23.6 | 22.9
150475 | 08/09/1984 | 19.9 | 25 | 14.6 | 3.702 | 19.8 | 24 | 20.5 | 20.9 | 19.2 | 15 | 9.9 | 6.4 | 19.9 | 18.7
150475 | 08/10/1984 | 20.2 | 25.7 | 14.2 | 4.153 | 20 | 24 | 20.3 | 20 | 19 | 15.1 | 10 | 6.4 | 20.7 | 20
150475 | 08/11/1984 | 19 | 24.8 | 12.8 | 4.275 | 18.8 | 24 | 19.7 | 19.7 | 18.7 | 15.2 | 10 | 6.4 | 19.7 | 18.8
150475 | 08/12/1984 | 21 | 26.9 | 13.5 | 4.875 | 20.2 | 24 | 20.4 | 19.5 | 18.5 | 15.3 | 10.1 | 6.4 | 21.4 | 20.4
150475 | 08/13/1984 | 23.9 | 29.6 | 18.7 | 4.047 | 24.2 | 24 | 22.6 | 20.5 | 18.5 | 15.3 | 10.2 | 6.4 | 24.1 | 22.8
150475 | 08/14/1984 | 24.4 | 30.3 | 19.3 | 4.062 | 24.8 | 24 | 23.4 | 21.5 | 18.7 | 15.4 | 10.3 | 6.4 | 24.4 | 23.1
150475 | 08/15/1984 | 24 | 29.6 | 18.6 | 4.163 | 24.1 | 24 | 23.4 | 21.9 | 19 | 15.4 | 10.4 | 6.4 | 23.8 | 23.2
150475 | 08/16/1984 | 21.8 | 28.1 | 14.5 | 4.816 | 21.3 | 24 | 21.7 | 21.2 | 19.2 | 15.5 | 10.4 | 6.4 | 22.1 | 21.2
150475 | 08/17/1984 | 21.5 | 26.6 | 17.4 | 3.023 | 22 | 24 | 21.3 | 20.9 | 19.2 | 15.6 | 10.5 | 6.4 | 21.4 | 21
150475 | 08/18/1984 | 20.7 | 26.3 | 15.3 | 3.965 | 20.8 | 24 | 20.9 | 20.5 | 19.1 | 15.7 | 10.6 | 6.4 | 20.7 | 19.8
150475 | 08/19/1984 | 20.2 | 25.9 | 13.8 | 4.392 | 19.9 | 24 | 20.1 | 20 | 19 | 15.7 | 10.7 | 6.4 | 20.3 | 19.5
150475 | 08/20/1984 | 20.5 | 26.6 | 14.6 | 4.234 | 20.6 | 24 | 20.1 | 19.7 | 18.8 | 15.8 | 10.7 | 6.4 | 20.6 | 18.7
150475 | 08/21/1984 | 20.6 | 26.8 | 16.2 | 3.955 | 21.5 | 24 | 20.3 | 19.8 | 18.7 | 15.8 | 10.8 | 6.4 | 20.3 | 20.1
150475 | 08/22/1984 | 16.1 | 20.6 | 11 | 3.121 | 15.8 | 24 | 17.5 | 18.9 | 18.5 | 15.8 | 10.9 | 6.4 | 16.3 | 14.8
150475 | 08/23/1984 | 15.9 | 22.4 | 8.6 | 4.906 | 15.5 | 24 | 16.5 | 17.3 | 18 | 15.8 | 11 | 6.4 | 16.4 | 16.1
150475 | 08/24/1984 | 16.9 | 22.6 | 10.5 | 4.229 | 16.6 | 24 | 16.6 | 17.1 | 17.6 | 15.8 | 11 | 6.4 | 16.7 | 15.7
150475 | 08/25/1984 | 19.8 | 25.6 | 14.6 | 4.023 | 20.1 | 24 | 18.6 | 17.6 | 17.3 | 15.7 | 11.1 | 6.4 | 19.8 | 18.8
150475 | 08/26/1984 | 21.8 | 25.4 | 17.4 | 2.908 | 21.4 | 24 | 20.4 | 18.8 | 17.3 | 15.7 | 11.2 | 6.4 | 21.5 | 20.7
150475 | 08/27/1984 | 24.8 | 31.7 | 18.5 | 4.698 | 25.1 | 24 | 22.9 | 20.1 | 17.6 | 15.6 | 11.2 | 6.4 | 24.5 | 24.3
150475 | 08/28/1984 | 24.5 | 33.3 | 18.6 | 5.012 | 26 | 24 | 23.1 | 21.1 | 18.1 | 15.6 | 11.3 | 6.4 | 24 | 23.4
150475 | 08/29/1984 | 20.9 | 26.2 | 15.6 | 3.389 | 20.9 | 24 | 21 | 21 | 18.5 | 15.7 | 11.3 | 6.4 | 20.3 | 19.9
150475 | 08/30/1984 | 16.7 | 22.6 | 11.1 | 4.156 | 16.9 | 24 | 17.4 | 19 | 18.5 | 15.7 | 11.4 | 6.4 | 16.4 | 14
150475 | 08/31/1984 | 16.7 | 23.2 | 10.1 | 4.623 | 16.7 | 24 | 16.8 | 17.5 | 18.1 | 15.8 | 11.5 | 6.4 | 16.9 | 15.9
150475 | 09/01/1984 | 16.3 | 21.8 | 11.9 | 3.661 | 16.9 | 24 | 16.9 | 17.4 | 17.7 | 15.8 | 11.5 | 6.4 | 16.7 | 15.1
150475 | 09/02/1984 | 15 | 19.4 | 11.7 | 2.802 | 15.6 | 24 | 15.9 | 16.8 | 17.3 | 15.7 | 11.6 | 6.4 | 15.4 | 14.5
150475 | 09/03/1984 | 14.9 | 20.4 | 9.4 | 3.892 | 14.9 | 24 | 15.1 | 16.1 | 16.9 | 15.7 | 11.6 | 6.4 | 14.4 | 14
150475 | 09/04/1984 | 14.9 | 20.8 | 10.1 | 3.955 | 15.5 | 24 | 14.6 | 15.5 | 16.5 | 15.6 | 11.7 | 6.4 | 14.2 | 13.7
150475 | 09/05/1984 | 14.6 | 19.9 | 9.5 | 3.755 | 14.7 | 24 | 14.3 | 15 | 16.1 | 15.5 | 11.7 | 6.4 | 14.3 | 13.6
150475 | 09/06/1984 | 15.4 | 19.8 | 10.4 | 3.212 | 15.1 | 24 | 15 | 15.2 | 15.8 | 15.4 | 11.8 | 6.4 | 15.5 | 13.7
150475 | 09/07/1984 | 16.4 | 23.5 | 10.2 | 4.07 | 16.9 | 24 | 16.6 | 16 | 15.7 | 15.3 | 11.8 | 6.5 | 16.6 | 15.3
150475 | 09/08/1984 | 14.5 | 21 | 8.9 | 4.301 | 15 | 24 | 14.7 | 15.4 | 15.6 | 15.2 | 11.9 | 6.5 | 14.8 | 13.2
150475 | 09/09/1984 | 14.2 | 21.3 | 8.2 | 4.812 | 14.8 | 24 | 14.7 | 15.1 | 15.5 | 15.1 | 11.9 | 6.5 | 14.3 | 13.3
150475 | 09/10/1984 | 13.2 | 18.9 | 7.9 | 4.149 | 13.4 | 24 | 13.5 | 14.5 | 15.3 | 15 | 11.9 | 6.5 | 13.1 | 12.7
150475 | 09/11/1984 | 13.1 | 19.7 | 5.8 | 4.645 | 12.8 | 24 | 13.7 | 14.1 | 15 | 14.9 | 12 | 6.5 | 13.9 | 13.2
150475 | 09/12/1984 | 17.4 | 26.4 | 10.7 | 5.537 | 18.6 | 24 | 16.1 | 14.9 | 14.8 | 14.8 | 12 | 6.5 | 17.4 | 16.9
150475 | 12/31/1984 | -16.8 | -13.9 | -19.8 | 1.718 | -16.9 | 24 | -13.9 | -12 | -7.6 | 0.1 | 6.1 | 6.8 | -15.2 | -15.2
150475 | 09/14/1984 | 10.7 | 15.1 | 6.5 | 2.983 | 10.8 | 24 | 12.3 | 14.3 | 15 | 14.6 | 12 | 6.5 | 11 | 9.8
150475 | 09/15/1984 | 9.9 | 16.8 | 3.5 | 4.686 | 10.2 | 24 | 10.9 | 12.7 | 14.6 | 14.6 | 12.1 | 6.5 | 10.1 | 9.3
150475 | 09/16/1984 | 11.9 | 19 | 4.9 | 5.216 | 12 | 24 | 11.6 | 12.3 | 14 | 14.4 | 12.1 | 6.5 | 12 | 10.3
150475 | 09/17/1984 | 14.8 | 23.2 | 7.2 | 5.745 | 15.2 | 24 | 13.6 | 12.9 | 13.7 | 14.3 | 12.1 | 6.5 | 14.9 | 12.5
150475 | 09/18/1984 | 18.5 | 28.5 | 10.2 | 6.317 | 19.4 | 24 | 16.5 | 14.6 | 13.8 | 14.2 | 12.1 | 6.5 | 17.9 | 17.1
150475 | 09/19/1984 | 20.9 | 30.4 | 11.9 | 6.428 | 21.2 | 24 | 18.2 | 16 | 14.2 | 14.1 | 12.1 | 6.5 | 20 | 17.9
150475 | 09/20/1984 | 15.7 | 20.9 | 11 | 3.446 | 16 | 24 | 16.6 | 16.7 | 14.8 | 14.1 | 12.1 | 6.5 | 15.8 | 14.3
150475 | 09/21/1984 | 17.9 | 26.6 | 9.8 | 6.071 | 18.2 | 24 | 16.3 | 15.6 | 15 | 14.1 | 12.1 | 6.5 | 17.9 | 14.6
150475 | 09/22/1984 | 14.7 | 17.3 | 9.4 | 2.336 | 13.4 | 24 | 15.6 | 16.2 | 15.1 | 14.1 | 12.1 | 6.5 | 14.4 | 13.7
150475 | 09/23/1984 | 9 | 13.1 | 5.5 | 2.6 | 9.3 | 24 | 11.1 | 13.8 | 15 | 14.1 | 12.2 | 6.5 | 9.3 | 8.6
150475 | 09/24/1984 | 9.4 | 13.8 | 6.5 | 2.627 | 10.2 | 24 | 10.3 | 12.2 | 14.3 | 14 | 12.2 | 6.5 | 9.6 | 9.3
150475 | 09/25/1984 | 4.4 | 7.4 | -0.8 | 2.444 | 3.3 | 24 | 7.4 | 10.9 | 13.7 | 14 | 12.2 | 6.5 | 4.7 | 4
150475 | 09/26/1984 | 3.9 | 10.5 | -3.6 | 4.968 | 3.5 | 24 | 5.3 | 8.4 | 12.7 | 13.8 | 12.2 | 6.5 | 4.4 | 4
150475 | 09/27/1984 | 6 | 11.5 | 1.7 | 3.371 | 6.6 | 24 | 6.8 | 8.4 | 11.8 | 13.7 | 12.2 | 6.5 | 6.2 | 5.7
150475 | 09/28/1984 | 4.2 | 10.4 | -1.3 | 3.941 | 4.6 | 24 | 5.8 | 8 | 11.2 | 13.5 | 12.2 | 6.5 | 4.5 | 3.7
150475 | 09/29/1984 | 5.7 | 14.2 | -2.1 | 5.891 | 6.1 | 24 | 6.1 | 7.5 | 10.6 | 13.2 | 12.2 | 6.5 | 5.7 | 5.1
150475 | 09/30/1984 | 8.4 | 16 | 1 | 5.44 | 8.5 | 24 | 7.3 | 8 | 10.2 | 13 | 12.2 | 6.5 | 7.2 | 6.6
150475 | 10/01/1984 | 10.4 | 18.4 | 2.9 | 5.181 | 10.7 | 24 | 8.1 | 8.3 | 10 | 12.8 | 12.2 | 6.5 | 8.9 | 7.6
150475 | 10/02/1984 | 11.9 | 20 | 6 | 4.954 | 13 | 24 | 10.5 | 9.6 | 10.1 | 12.5 | 12.1 | 6.6 | 11.7 | 9.7
150475 | 10/03/1984 | 11.6 | 17.7 | 5.8 | 4.059 | 11.8 | 24 | 11.1 | 10.6 | 10.4 | 12.4 | 12.1 | 6.6 | 11.3 | 10.2
150475 | 10/04/1984 | 13.5 | 22.5 | 6.9 | 5.33 | 14.7 | 24 | 12.3 | 11.1 | 10.7 | 12.2 | 12.1 | 6.6 | 13.4 | 12.3
150475 | 10/05/1984 | 13 | 19.4 | 6.9 | 4.336 | 13.2 | 24 | 12.5 | 11.9 | 11.1 | 12.1 | 12.1 | 6.6 | 13.1 | 12.2
150475 | 10/06/1984 | 13.6 | 19.9 | 9.4 | 3.136 | 14.7 | 24 | 13.1 | 12.4 | 11.5 | 12.1 | 12 | 6.6 | 13.6 | 13
150475 | 10/07/1984 | 13.7 | 16.8 | 11.4 | 1.716 | 14.1 | 24 | 13.5 | 12.8 | 11.8 | 12 | 12 | 6.6 | 13.8 | 13.4
150475 | 10/08/1984 | 12.6 | 17.8 | 9.8 | 2.694 | 13.8 | 24 | 12.7 | 12.6 | 12.1 | 12 | 12 | 6.6 | 12.7 | 12.2
150475 | 10/09/1984 | 14 | 18.8 | 11.1 | 2.846 | 15 | 24 | 13.6 | 12.8 | 12.2 | 12 | 12 | 6.6 | 14.1 | 13.6
150475 | 10/10/1984 | 15.8 | 20.9 | 11.8 | 3.357 | 16.4 | 24 | 14.6 | 13.4 | 12.4 | 12.1 | 11.9 | 6.6 | 15.8 | 14.7
150475 | 10/11/1984 | 16.2 | 20.5 | 13.3 | 2.454 | 16.9 | 24 | 15.5 | 14.3 | 12.7 | 12.1 | 11.9 | 6.6 | 16.3 | 15.3
150475 | 10/12/1984 | 16.8 | 22.5 | 12.5 | 3.554 | 17.5 | 24 | 16 | 14.7 | 13.1 | 12.1 | 11.9 | 6.6 | 16.9 | 15.8
150475 | 10/13/1984 | 17.1 | 22.9 | 11.9 | 3.789 | 17.4 | 24 | 16.2 | 15 | 13.4 | 12.2 | 11.9 | 6.6 | 17.1 | 16
150475 | 10/14/1984 | 16.3 | 21.3 | 13 | 2.89 | 17.2 | 24 | 15.9 | 15.3 | 13.7 | 12.3 | 11.9 | 6.6 | 16.1 | 15.3
150475 | 10/15/1984 | 13.1 | 17.3 | 5.3 | 4.146 | 11.3 | 24 | 14.1 | 14.9 | 13.9 | 12.4 | 11.8 | 6.6 | 12.7 | 12.5
150475 | 10/16/1984 | 5.4 | 9.6 | 1.1 | 2.718 | 5.4 | 24 | 8.3 | 11.9 | 13.6 | 12.5 | 11.8 | 6.6 | 5.8 | 5.7
150475 | 10/17/1984 | 4.7 | 10.6 | -0.9 | 3.724 | 4.9 | 24 | 6.4 | 9.4 | 12.7 | 12.5 | 11.8 | 6.6 | 5.3 | 4.8
150475 | 10/18/1984 | 4.6 | 7 | 3.7 | 0.772 | 5.4 | 24 | 5.9 | 8.5 | 11.8 | 12.4 | 11.8 | 6.6 | 4.6 | 4.6
150475 | 10/19/1984 | 5 | 9.1 | 1.9 | 1.891 | 5.5 | 24 | 6 | 8 | 11 | 12.3 | 11.8 | 6.6 | 4.8 | 4.3
150475 | 10/20/1984 | 2.8 | 8.2 | -1 | 3.249 | 3.6 | 24 | 4.1 | 6.8 | 10.3 | 12.2 | 11.8 | 6.6 | 2.7 | 2.3
150475 | 11/18/1980 | -3.2 | 4.9 | -9.5 | 4.944 | -2.3 | 24 | -2.8 | 0.1 | 3.1 | 6.7 | 9.7 | 6.5 | -3.6 | -3.5
150475 | 11/19/1980 | -0.6 | 7 | -5.9 | 4.119 | 0.6 | 24 | -1.6 | 0 | 2.8 | 6.5 | 9.7 | 6.5 | -1.3 | -1.4
150475 | 11/20/1980 | -0.3 | 3.2 | -3.5 | 2.163 | -0.2 | 24 | 0 | 0 | 2.6 | 6.4 | 9.6 | 6.5 | -0.5 | -0.9
150475 | 11/21/1980 | -0.4 | 6.5 | -5.9 | 4 | 0.3 | 24 | -1 | 0.1 | 2.4 | 6.2 | 9.5 | 6.5 | -0.6 | -1.3
150475 | 11/22/1980 | 2.4 | 9.7 | -1.3 | 3.917 | 4.2 | 24 | 0 | 0.2 | 2.3 | 6 | 9.4 | 6.5 | 1.7 | 0.3
150475 | 11/23/1980 | -2.7 | -0.4 | -6.5 | 1.751 | -3.5 | 24 | -0.1 | 0.5 | 2.3 | 5.9 | 9.3 | 6.5 | -2.4 | -2.8
150475 | 11/24/1980 | -6.8 | -1.8 | -11.4 | 2.887 | -6.6 | 24 | -4.1 | 0.1 | 2.3 | 5.8 | 9.3 | 6.5 | -6.8 | -6.4
150475 | 06/16/1985 | 17.6 | 25.7 | 10 | 5.827 | 17.9 | 24 | 16 | 13.5 | 9.6 | 4.3 | 1.8 | 6.2 | 17.4 | 16.6
150475 | 09/24/1985 | 3.6 | 7.8 | 0.3 | 2.445 | 4.1 | 24 | 5.4 | 9.2 | 12.9 | 13.1 | 10.4 | 6.3 | 3.1 | 2.9
150475 | 09/25/1985 | 5.5 | 11.9 | -0.3 | 4.398 | 5.8 | 24 | 6 | 7.9 | 11.8 | 12.9 | 10.4 | 6.3 | 5.6 | 5.4
150475 | 09/26/1985 | 5.6 | 12.9 | -1.7 | 5.256 | 5.6 | 24 | 6.2 | 7.9 | 11 | 12.7 | 10.4 | 6.3 | 5.7 | 5.1
150475 | 09/27/1985 | 8.7 | 17.2 | 2.3 | 5.482 | 9.8 | 24 | 8.3 | 8.4 | 10.5 | 12.5 | 10.4 | 6.3 | 8.9 | 7.5
150475 | 09/28/1985 | 5.3 | 8.4 | 3.1 | 1.923 | 5.8 | 24 | 6.7 | 8.6 | 10.3 | 12.3 | 10.5 | 6.3 | 5.4 | 5.2
150475 | 09/29/1985 | 4.2 | 6 | 3.2 | 0.889 | 4.6 | 24 | 5.3 | 7.5 | 10 | 12.1 | 10.5 | 6.3 | 4.2 | 4.3
150475 | 09/30/1985 | 2.7 | 4.4 | 0.1 | 1.163 | 2.3 | 24 | 4.2 | 6.6 | 9.5 | 11.8 | 10.5 | 6.3 | 2.6 | 2.6
150475 | 10/01/1985 | 3.3 | 10.1 | -1.6 | 4.217 | 4.3 | 24 | 3.9 | 5.7 | 8.9 | 11.6 | 10.5 | 6.3 | 3.2 | 2.6
150475 | 10/02/1985 | 7.2 | 16.1 | -1.7 | 6.24 | 7.2 | 24 | 5.8 | 5.9 | 8.5 | 11.4 | 10.5 | 6.3 | 7 | 6.3
150475 | 10/03/1985 | 10 | 16.8 | 5.1 | 3.855 | 11 | 24 | 9.2 | 8 | 8.5 | 11.1 | 10.5 | 6.3 | 10.1 | 9.6
150475 | 10/04/1985 | 8.9 | 11.5 | 6 | 1.405 | 8.8 | 24 | 8.7 | 8.9 | 8.8 | 10.9 | 10.5 | 6.3 | 8.5 | 7.5
150475 | 10/05/1985 | 4.7 | 9 | 0.6 | 2.819 | 4.8 | 24 | 6.3 | 8 | 9 | 10.8 | 10.5 | 6.3 | 4.9 | 4.2
150475 | 10/06/1985 | 5.7 | 14.8 | -1.2 | 5.469 | 6.8 | 24 | 5.7 | 6.8 | 8.8 | 10.6 | 10.4 | 6.3 | 5.5 | 5
150475 | 10/07/1985 | 6.1 | 10.6 | 1 | 3.358 | 5.8 | 24 | 5.6 | 6.7 | 8.5 | 10.5 | 10.4 | 6.3 | 5.9 | 5.8
150475 | 10/08/1985 | 6.6 | 10.1 | -0.9 | 3.516 | 4.6 | 24 | 7.7 | 7.8 | 8.4 | 10.3 | 10.4 | 6.3 | 6.9 | 6
150475 | 10/09/1985 | 0.6 | 6.3 | -3 | 3.15 | 1.7 | 24 | 3 | 6 | 8.3 | 10.2 | 10.4 | 6.3 | 1.2 | 1
150475 | 10/10/1985 | 2.5 | 9.5 | -2.5 | 4.351 | 3.5 | 24 | 3.3 | 4.9 | 7.8 | 10 | 10.3 | 6.3 | 2.7 | 2.6
150475 | 10/11/1985 | 4.4 | 10.9 | -2.8 | 4.855 | 4.1 | 24 | 4 | 4.8 | 7.3 | 9.9 | 10.3 | 6.3 | 4.4 | 4
150475 | 10/12/1985 | 8 | 12.2 | 4.7 | 2.306 | 8.5 | 24 | 7.3 | 6.5 | 7.2 | 9.7 | 10.3 | 6.3 | 7.6 | 7.5
150475 | 10/13/1985 | 6.4 | 12 | 2.6 | 3.325 | 7.3 | 24 | 6.4 | 6.8 | 7.4 | 9.6 | 10.3 | 6.3 | 6 | 6
150475 | 10/14/1985 | 7 | 15.4 | 0.1 | 5.421 | 7.8 | 24 | 6.2 | 6.5 | 7.5 | 9.4 | 10.2 | 6.3 | 6.4 | 5.7
150475 | 10/15/1985 | 2.1 | 5.5 | -2.3 | 2.052 | 1.6 | 24 | 4.1 | 6.3 | 7.5 | 9.3 | 10.2 | 6.3 | 1.9 | 2.3
150475 | 10/16/1985 | 2.9 | 9.2 | -3.6 | 4.522 | 2.8 | 24 | 2.7 | 4.4 | 7.1 | 9.2 | 10.2 | 6.3 | 2.6 | 2.2
150475 | 10/17/1985 | 9 | 17.5 | 2.5 | 5.088 | 10 | 24 | 7.4 | 5.9 | 6.9 | 9.1 | 10.1 | 6.3 | 8.7 | 7.9
150475 | 10/18/1985 | 8.2 | 17.1 | 1.7 | 5.313 | 9.4 | 24 | 6.7 | 6.7 | 7 | 9 | 10.1 | 6.3 | 6.8 | 6.8
150475 | 10/19/1985 | 6.4 | 14.7 | -0.1 | 5.056 | 7.3 | 24 | 6.4 | 6.8 | 7.2 | 8.9 | 10 | 6.3 | 5.9 | 5.8
150475 | 10/20/1985 | 6.8 | 14.7 | 0.6 | 5.028 | 7.7 | 24 | 6.2 | 6.5 | 7.3 | 8.8 | 10 | 6.3 | 6.5 | 6.2
150475 | 10/21/1985 | 7.4 | 12.9 | 3 | 3.509 | 8 | 24 | 7.2 | 7 | 7.3 | 8.7 | 10 | 6.4 | 7.7 | 7.4
150475 | 10/22/1985 | 13.3 | 18 | 8.7 | 3.304 | 13.4 | 24 | 10.8 | 8.4 | 7.6 | 8.7 | 9.9 | 6.4 | 13.1 | 12.1
150475 | 10/23/1985 | 12.1 | 15 | 7.6 | 2.516 | 11.3 | 24 | 11.9 | 10.4 | 8.2 | 8.7 | 9.9 | 6.4 | 11.9 | 11.2
150475 | 10/24/1985 | 8.4 | 14.8 | 3.8 | 3.706 | 9.3 | 24 | 8.7 | 9.4 | 8.7 | 8.7 | 9.8 | 6.4 | 8 | 6.8
150475 | 10/25/1985 | 9.4 | 17.4 | 0.8 | 6.258 | 9.1 | 24 | 7.9 | 8.1 | 8.7 | 8.7 | 9.8 | 6.4 | 8.9 | 7.4
150475 | 10/26/1985 | 9.1 | 16.6 | 2.2 | 4.128 | 9.4 | 24 | 9.5 | 9.2 | 8.7 | 8.8 | 9.8 | 6.4 | 8.8 | 8
150475 | 10/27/1985 | 4.8 | 11.3 | -0.5 | 4.136 | 5.4 | 24 | 5.7 | 7.7 | 8.7 | 8.8 | 9.7 | 6.4 | 4.6 | 4.4
150475 | 10/28/1985 | 6.5 | 13.4 | 0.3 | 4.776 | 6.9 | 24 | 5.9 | 6.7 | 8.3 | 8.8 | 9.7 | 6.4 | 6.3 | 5
150475 | 10/29/1985 | 5.7 | 10.7 | -0.4 | 3.038 | 5.2 | 24 | 6.3 | 7.1 | 8 | 8.8 | 9.7 | 6.4 | 5.2 | 4.8
150475 | 10/30/1985 | 2.6 | 10.5 | -4 | 4.943 | 3.3 | 24 | 3.4 | 5.6 | 7.7 | 8.8 | 9.6 | 6.4 | 2.3 | 2.5
150475 | 10/31/1985 | 5 | 10.3 | 2.7 | 2.459 | 6.5 | 24 | 5 | 5.6 | 7.3 | 8.7 | 9.6 | 6.4 | 5.1 | 4.7
150475 | 11/01/1985 | 4.2 | 7.5 | -1 | 2.374 | 3.3 | 24 | 5 | 5.9 | 7.1 | 8.6 | 9.6 | 6.4 | 4.1 | 3.8
150475 | 11/02/1985 | 1.5 | 8.3 | -2.3 | 3.701 | 3 | 24 | 2.6 | 4.7 | 6.9 | 8.5 | 9.5 | 6.4 | 1.5 | 1.2
150475 | 11/03/1985 | 0.2 | 7.2 | -3.6 | 3.891 | 1.8 | 24 | 1.5 | 3.7 | 6.4 | 8.4 | 9.5 | 6.4 | -0.1 | -0.2
150475 | 11/04/1985 | 0.6 | 8.1 | -4.2 | 4.496 | 2 | 24 | 1 | 2.9 | 5.9 | 8.3 | 9.5 | 6.4 | 0.3 | 0.4
150475 | 11/05/1985 | 3.6 | 10.2 | -2.7 | 5.022 | 3.8 | 24 | 2.4 | 2.8 | 5.4 | 8.2 | 9.4 | 6.4 | 3.4 | 2.2
150475 | 11/06/1985 | 2 | 6.2 | -2.9 | 2.472 | 1.7 | 24 | 3.1 | 4 | 5.3 | 8 | 9.4 | 6.4 | 1.5 | 1.4
150475 | 11/07/1985 | -1 | 4.6 | -5.3 | 3.399 | -0.4 | 24 | 0.5 | 2.8 | 5.2 | 7.9 | 9.3 | 6.4 | -1.1 | -1.2
150475 | 11/08/1985 | -3.9 | -1.3 | -6.9 | 1.689 | -4.1 | 24 | 0 | 1.9 | 4.8 | 7.7 | 9.3 | 6.4 | -3.3 | -3.4
150475 | 11/09/1985 | -3 | -0.7 | -4.6 | 1.147 | -2.7 | 24 | -0.3 | 1.4 | 4.4 | 7.6 | 9.2 | 6.4 | -2.6 | -3.2
150475 | 11/10/1985 | -6.2 | -4.2 | -8.1 | 1.152 | -6.2 | 24 | -4.2 | 0.2 | 3.9 | 7.4 | 9.2 | 6.4 | -5.9 | -6.1
150475 | 11/11/1985 | -4.6 | -0.7 | -8.2 | 2.766 | -4.5 | 24 | -3.5 | 0 | 3.4 | 7.2 | 9.1 | 6.4 | -4.5 | -4.6
150475 | 11/12/1985 | -1.5 | 1.9 | -3.3 | 1.848 | -0.7 | 24 | -1 | 0 | 3 | 7 | 9.1 | 6.4 | -1.3 | -1.3
150475 | 11/13/1985 | -3.5 | -0.2 | -7.5 | 2.132 | -3.9 | 24 | -2.2 | 0 | 2.7 | 6.7 | 9 | 6.4 | -3.2 | -3
150475 | 11/14/1985 | -2.3 | 3 | -5.8 | 2.927 | -1.4 | 24 | -1.8 | 0 | 2.5 | 6.5 | 9 | 6.4 | -2.4 | -2.3
150475 | 11/15/1985 | -2.4 | 3 | -7.4 | 3.418 | -2.2 | 24 | -2 | 0 | 2.4 | 6.3 | 8.9 | 6.4 | -2.4 | -2.4
150475 | 11/16/1985 | -1.1 | 1.8 | -3.1 | 1.56 | -0.7 | 24 | -0.4 | 0 | 2.2 | 6.1 | 8.9 | 6.4 | -0.6 | -0.7
150475 | 11/17/1985 | -1.6 | 1.6 | -4.7 | 2.244 | -1.6 | 24 | -1 | 0 | 2.1 | 6 | 8.8 | 6.4 | -1.3 | -1.3
150475 | 11/18/1985 | 0.8 | 2.2 | -0.5 | 1.04 | 0.9 | 24 | -0.1 | 0 | 2.1 | 5.8 | 8.7 | 6.4 | 0.9 | 0.6
150475 | 11/19/1985 | -7.8 | -0.5 | -13.5 | 3.497 | -7 | 24 | -3.3 | 0 | 2 | 5.6 | 8.7 | 6.4 | -6.8 | -6.7
150475 | 11/20/1985 | -11.5 | -9.9 | -13.5 | 1.272 | -11.7 | 24 | -6.9 | 0 | 1.9 | 5.5 | 8.6 | 6.4 | -10.4 | -10.4
150475 | 11/21/1985 | -10.1 | -6.8 | -14.6 | 3.033 | -10.7 | 24 | -5.5 | -0.3 | 1.8 | 5.3 | 8.5 | 6.4 | -8.3 | -8.1
150475 | 11/22/1985 | -7.5 | -4.3 | -14.6 | 2.699 | -9.5 | 24 | -3.8 | -1.4 | 1.5 | 5.2 | 8.4 | 6.4 | -6 | -6
150475 | 11/23/1985 | -14.6 | -11.6 | -17.8 | 2.069 | -14.7 | 24 | -8.1 | -4.6 | 0.7 | 5 | 8.4 | 6.4 | -11.9 | -11.4
150475 | 11/24/1985 | -17 | -11.1 | -22.5 | 4.159 | -16.8 | 24 | -10.6 | -7.3 | 0 | 4.8 | 8.3 | 6.4 | -13.5 | -13.1
150475 | 11/25/1985 | -11.5 | -8.2 | -17 | 3.126 | -12.6 | 24 | -9.1 | -7 | 0 | 4.6 | 8.2 | 6.4 | -10.4 | -10.3
150475 | 11/26/1985 | -14.9 | -9.4 | -24.3 | 4.983 | -16.9 | 24 | -7.7 | -5.4 | 0 | 4.4 | 8.1 | 6.4 | -11.7 | -11.3
150475 | 11/27/1985 | -19.7 | -14.5 | -25.9 | 4.619 | -20.2 | 24 | -11 | -7.5 | 0 | 4.2 | 8.1 | 6.4 | -15.4 | -14.9
150475 | 11/28/1985 | -18.5 | -15.3 | -25.2 | 2.432 | -20.3 | 24 | -10.1 | -7.3 | 0 | 4 | 8 | 6.4 | -15.2 | -14.6
150475 | 11/29/1985 | -23 | -19 | -28.1 | 3.643 | -23.6 | 24 | -10.2 | -7.4 | 0 | 3.9 | 7.9 | 6.4 | -17.5 | -16.5
150475 | 11/30/1985 | -16 | -12.6 | -20.5 | 3.279 | -16.6 | 24 | -6.9 | -5.5 | 0 | 3.7 | 7.8 | 6.4 | -14.3 | -13.6
150475 | 12/01/1985 | -15.4 | -12.8 | -18.5 | 2.122 | -15.7 | 24 | -4.2 | -3.5 | 0 | 3.6 | 7.7 | 6.4
150475 | 12/02/1985 | -23.1 | -18.9 | -27.4 | 2.591 | -23.2 | 24 | -3.2 | -2.4 | 0 | 3.4 | 7.6 | 6.4
150475 | 12/03/1985 | -19.6 | -15 | -26.3 | 4.326 | -20.7 | 24 | -3.3 | -2.3 | 0 | 3.3 | 7.5 | 6.4
150475 | 12/04/1985 | -12.7 | -8.5 | -16.1 | 2.69 | -12.3 | 24 | -3 | -2.2 | 0 | 3.2 | 7.5 | 6.4
150475 | 12/05/1985 | -17.2 | -12.4 | -22.6 | 3.431 | -17.5 | 24 | -2.1 | -1.6 | 0 | 3.1 | 7.4 | 6.4
150475 | 12/06/1985 | -19 | -14 | -24.9 | 4.4 | -19.5 | 24 | -2.3 | -1.5 | 0 | 3 | 7.3 | 6.4
150475 | 12/07/1985 | -9.2 | -4.9 | -14 | 2.835 | -9.5 | 24 | -2.5 | -1.7 | 0 | 2.9 | 7.2 | 6.4
150475 | 12/08/1985 | -9.4 | -5.6 | -11.8 | 1.927 | -8.7 | 24 | -1.8 | -1.4 | 0 | 2.9 | 7.1 | 6.4
150475 | 12/09/1985 | -9.4 | -4.8 | -12.5 | 2.54 | -8.7 | 24 | -1.6 | -1.1 | 0 | 2.8 | 7 | 6.4
150475 | 12/10/1985 | -11.4 | -6.8 | -16.9 | 3.037 | -11.9 | 24 | -1.3 | -1 | 0 | 2.7 | 6.9 | 6.4
150475 | 12/11/1985 | -18 | -14.3 | -21.7 | 2.218 | -18 | 24 | -1.4 | -0.9 | 0 | 2.7 | 6.9 | 6.4
150475 | 12/12/1985 | -21.8 | -16.3 | -29.7 | 3.731 | -23 | 24 | -1.8 | -1.2 | 0 | 2.6 | 6.8 | 6.4
150475 | 12/13/1985 | -26.8 | -20.8 | -32.6 | 3.954 | -26.7 | 24 | -2.9 | -1.7 | 0 | 2.6 | 6.7 | 6.4
150475 | 12/14/1985 | -22.3 | -14.3 | -28.8 | 5.329 | -21.6 | 24 | -3.5 | -2.3 | 0 | 2.5 | 6.6 | 6.4
150475 | 12/15/1985 | -18.8 | -14.3 | -25.6 | 4.137 | -20 | 24 | -3.2 | -2.3 | 0 | 2.5 | 6.5 | 6.4
150475 | 12/16/1985 | -25.3 | -16 | -29.3 | 3.733 | -22.7 | 24 | -2.8 | -2 | 0 | 2.4 | 6.5 | 6.4
150475 | 12/17/1985 | -26.6 | -20.3 | -32.9 | 4.385 | -26.6 | 24 | -3.6 | -2.4 | 0 | 2.4 | 6.4 | 6.4
150475 | 12/18/1985 | -25.8 | -21.1 | -30.1 | 3.007 | -25.6 | 24 | -3.7 | -2.5 | 0 | 2.3 | 6.3 | 6.4
150475 | 12/19/1985 | -23.4 | -20 | -28.6 | 3.091 | -24.3 | 24 | -3.8 | -2.6 | 0 | 2.3 | 6.2 | 6.4
150475 | 12/20/1985 | -23.9 | -19.2 | -27.5 | 2.505 | -23.4 | 24 | -3.5 | -2.4 | 0 | 2.2 | 6.2 | 6.4
150475 | 12/21/1985 | -16.6 | -4.2 | -26.2 | 7.125 | -15.2 | 24 | -3.7 | -2.5 | 0 | 2.2 | 6.1 | 6.4
150475 | 12/22/1985 | -4.1 | -0.1 | -9.3 | 3.081 | -4.7 | 24 | -2.8 | -2.2 | 0 | 2.2 | 6 | 6.4
150475 | 12/23/1985 | -9.2 | -0.3 | -22.7 | 7.245 | -11.5 | 24 | -1.4 | -1.2 | 0 | 2.1 | 5.9 | 6.4
150475 | 12/24/1985 | -26.6 | -24 | -32.2 | 2.693 | -28.1 | 24 | -1.7 | -0.8 | 0 | 2.1 | 5.9 | 6.4
150475 | 01/26/1980 | -28.9 | -21.7 | -34.9 | 4.14 | -28.3 | 24 | -9.9 | -8.1 | -5.5 | 0 | 4.1 | 6.6 | -20 | -18.8
150475 | 06/17/1985 | 13.7 | 18.6 | 9.1 | 3.508 | 13.9 | 24 | 13.7 | 13.2 | 9.9 | 4.6 | 1.8 | 6.2 | 13.8 | 12.2
150475 | 06/18/1985 | 14.3 | 18 | 10 | 3.066 | 14 | 24 | 13.7 | 12.5 | 9.9 | 4.9 | 1.9 | 6.2 | 14.7 | 13.4
150475 | 06/19/1985 | 15.4 | 20.7 | 7.9 | 4.559 | 14.3 | 24 | 14.6 | 12.7 | 10 | 5.1 | 2 | 6.2 | 15.8 | 14.8
150475 | 06/20/1985 | 18.7 | 25.9 | 9.1 | 5.897 | 17.5 | 24 | 16.3 | 13.4 | 10.1 | 5.4 | 2.1 | 6.2 | 18.7 | 17.2
150475 | 06/21/1985 | 21.3 | 28.2 | 14.5 | 4.621 | 21.4 | 24 | 19.6 | 15.6 | 10.6 | 5.6 | 2.2 | 6.2 | 21.5 | 20.1
150475 | 06/22/1985 | 17.6 | 24.1 | 11.4 | 4.332 | 17.8 | 24 | 17 | 15.5 | 11.2 | 5.8 | 2.3 | 6.2 | 17.9 | 15.8
150475 | 06/23/1985 | 15 | 20.3 | 9.1 | 4.059 | 14.7 | 24 | 15.4 | 14.7 | 11.5 | 6.1 | 2.3 | 6.2 | 15.3 | 14
150475 | 06/24/1985 | 17.7 | 24.6 | 8.4 | 5.717 | 16.5 | 24 | 15.7 | 14 | 11.5 | 6.4 | 2.4 | 6.2 | 17.6 | 16.3
150475 | 06/25/1985 | 22.7 | 29.1 | 16.2 | 4.599 | 22.7 | 24 | 19.6 | 15.7 | 11.7 | 6.6 | 2.5 | 6.2 | 22.3 | 21.6
150475 | 06/26/1985 | 20.2 | 23 | 14.9 | 2.293 | 19 | 24 | 19.9 | 17.4 | 12.3 | 6.8 | 2.6 | 6.2 | 20.4 | 19.9
150475 | 06/27/1985 | 16.6 | 20.1 | 12.2 | 2.382 | 16.2 | 24 | 16.8 | 16.3 | 12.8 | 7.1 | 2.7 | 6.2 | 16.8 | 16.4
150475 | 06/28/1985 | 15 | 19.9 | 9.1 | 3.703 | 14.5 | 24 | 15.8 | 15.1 | 12.7 | 7.3 | 2.8 | 6.2 | 16 | 15.7
150475 | 06/29/1985 | 16.9 | 22.6 | 9.6 | 4.694 | 16.1 | 24 | 16.5 | 14.9 | 12.6 | 7.6 | 2.9 | 6.2 | 17.6 | 17.2
150475 | 06/30/1985 | 18.7 | 24.9 | 10.5 | 5.26 | 17.7 | 24 | 17.6 | 15.5 | 12.6 | 7.8 | 3 | 6.2 | 19 | 18.5
150475 | 07/01/1985 | 21.2 | 26.6 | 13.8 | 4.573 | 20.2 | 24 | 19.4 | 16.6 | 12.9 | 7.9 | 3.2 | 6.2 | 21.3 | 20.5
150475 | 07/02/1985 | 19.5 | 24.4 | 13.2 | 3.93 | 18.8 | 24 | 19 | 17.2 | 13.3 | 8.1 | 3.3 | 6.2 | 19.5 | 18.8
150475 | 07/03/1985 | 21.9 | 28.5 | 13.3 | 5.489 | 20.9 | 24 | 19.4 | 17 | 13.6 | 8.3 | 3.4 | 6.2 | 21.5 | 20.3
150475 | 07/04/1985 | 19.6 | 23.4 | 15.5 | 2.544 | 19.5 | 24 | 19.5 | 17.8 | 13.9 | 8.5 | 3.5 | 6.2 | 19.9 | 18.4
150475 | 07/05/1985 | 20.8 | 26.3 | 14.6 | 4.396 | 20.5 | 24 | 19.5 | 17.5 | 14.1 | 8.8 | 3.6 | 6.2 | 20.9 | 19.6
150475 | 07/06/1985 | 22.9 | 28.8 | 15.4 | 4.761 | 22.1 | 24 | 21 | 18.1 | 14.4 | 9 | 3.7 | 6.2 | 22.8 | 22.3
150475 | 07/07/1985 | 24.8 | 32 | 17.9 | 5.018 | 25 | 24 | 22.5 | 19.3 | 14.8 | 9.2 | 3.8 | 6.2 | 24.4 | 23.3
150475 | 07/08/1985 | 23 | 27.9 | 18.6 | 3.154 | 23.3 | 24 | 21.7 | 19.8 | 15.3 | 9.4 | 3.9 | 6.2 | 22.2 | 21.4
150475 | 07/09/1985 | 21 | 26.7 | 14.5 | 4.016 | 20.6 | 24 | 20.3 | 19.1 | 15.6 | 9.6 | 4 | 6.2 | 20.7 | 19.2
150475 | 07/10/1985 | 19.7 | 25.9 | 11.9 | 5.065 | 18.9 | 24 | 19.1 | 18.2 | 15.6 | 9.9 | 4.2 | 6.2 | 19.8 | 18.9
150475 | 07/11/1985 | 18.7 | 24.1 | 11.5 | 4.315 | 17.8 | 24 | 18.9 | 18 | 15.5 | 10.1 | 4.3 | 6.2 | 19.1 | 18.4
150475 | 07/12/1985 | 22.2 | 29.5 | 13 | 5.923 | 21.3 | 24 | 20.2 | 18 | 15.4 | 10.2 | 4.4 | 6.2 | 22.1 | 21.6
150475 | 07/13/1985 | 23.9 | 31.8 | 18.3 | 4.576 | 25.1 | 24 | 22.4 | 19.6 | 15.6 | 10.4 | 4.5 | 6.2 | 23.8 | 22.9
150475 | 07/14/1985 | 20.6 | 26.6 | 15.5 | 3.657 | 21.1 | 24 | 20.4 | 19.6 | 16 | 10.6 | 4.6 | 6.2 | 20.3 | 19.5
150475 | 07/15/1985 | 18.4 | 23.6 | 11.1 | 4.333 | 17.4 | 24 | 18.4 | 18.2 | 16 | 10.8 | 4.8 | 6.2 | 18.4 | 16.9
150475 | 07/16/1985 | 19.1 | 25.3 | 12.7 | 4.162 | 19 | 24 | 18 | 17.4 | 15.8 | 10.9 | 4.9 | 6.2 | 18.6 | 18.1
150475 | 07/17/1985 | 21.9 | 30 | 14.5 | 5.328 | 22.3 | 24 | 20.1 | 18 | 15.6 | 11 | 5 | 6.2 | 21.6 | 20.6
150475 | 07/18/1985 | 22.5 | 28.4 | 18.2 | 3.905 | 23.3 | 24 | 21.2 | 19 | 15.8 | 11.1 | 5.1 | 6.2 | 22.5 | 21.8
150475 | 07/19/1985 | 20.1 | 24.2 | 15.9 | 3.034 | 20.1 | 24 | 20.1 | 19.2 | 16 | 11.3 | 5.3 | 6.2 | 20.3 | 18.9
150475 | 07/20/1985 | 21.1 | 27.5 | 13.9 | 5.073 | 20.7 | 24 | 19.8 | 18.5 | 16.1 | 11.4 | 5.4 | 6.2 | 20.7 | 20.2
150475 | 07/21/1985 | 18.6 | 23.8 | 12.7 | 3.895 | 18.3 | 24 | 18.9 | 18.5 | 16.1 | 11.5 | 5.5 | 6.2 | 18.8 | 17.3
150475 | 07/22/1985 | 17.5 | 23.9 | 10.2 | 5.08 | 17.1 | 24 | 17.8 | 17.5 | 16 | 11.6 | 5.6 | 6.2 | 18 | 17.5
150475 | 07/23/1985 | 20.8 | 28.4 | 11.3 | 6.15 | 19.9 | 24 | 18.8 | 17.4 | 15.8 | 11.7 | 5.7 | 6.2 | 20.6 | 18.5
150475 | 07/24/1985 | 20.3 | 24.4 | 15.7 | 2.711 | 20.1 | 24 | 19.8 | 18.5 | 15.9 | 11.8 | 5.8 | 6.2 | 20 | 19.2
150475 | 07/25/1985 | 19 | 23.8 | 12.7 | 3.868 | 18.3 | 24 | 18.7 | 18 | 15.9 | 11.9 | 6 | 6.2 | 18.9 | 18.2
150475 | 07/26/1985 | 19.6 | 25 | 12.9 | 4.506 | 19 | 24 | 18.9 | 17.8 | 15.9 | 12 | 6.1 | 6.2 | 19.6 | 19
150475 | 07/27/1985 | 19.9 | 28.1 | 13.6 | 5.192 | 20.9 | 24 | 18.5 | 17.6 | 15.9 | 12 | 6.2 | 6.2 | 19.5 | 18.7
150475 | 07/28/1985 | 20.1 | 25.7 | 14.4 | 3.815 | 20.1 | 24 | 19.6 | 18.3 | 15.9 | 12.1 | 6.3 | 6.2 | 20 | 19.2
150475 | 07/29/1985 | 17.7 | 22.9 | 11.2 | 3.99 | 17.1 | 24 | 18.1 | 17.7 | 15.9 | 12.2 | 6.4 | 6.2 | 18.3 | 17.6
150475 | 07/30/1985 | 16.8 | 20.9 | 13.2 | 2.508 | 17.1 | 24 | 16.9 | 17.1 | 15.9 | 12.2 | 6.5 | 6.2 | 16.8 | 16.4
150475 | 07/31/1985 | 18 | 23 | 12.7 | 3.704 | 17.9 | 24 | 17.8 | 16.8 | 15.7 | 12.3 | 6.6 | 6.2 | 18.4 | 17.7
150475 | 08/01/1985 | 19.5 | 25.3 | 12.7 | 4.695 | 19 | 24 | 18.7 | 17.3 | 15.6 | 12.3 | 6.7 | 6.2 | 19.6 | 19
150475 | 08/02/1985 | 20.1 | 26.9 | 12.2 | 5.184 | 19.6 | 24 | 18.9 | 17.6 | 15.6 | 12.3 | 6.8 | 6.2 | 20.1 | 18.7
150475 | 08/03/1985 | 21.3 | 27.1 | 15.6 | 4.139 | 21.4 | 24 | 20.2 | 18.4 | 15.8 | 12.4 | 6.9 | 6.2 | 21.4 | 19.6
150475 | 08/04/1985 | 20.1 | 26.2 | 14.4 | 4.061 | 20.3 | 24 | 19.3 | 18.4 | 16 | 12.4 | 7 | 6.2 | 19.8 | 19.1
150475 | 08/05/1985 | 21.4 | 26.5 | 15.2 | 4.167 | 20.9 | 24 | 20.3 | 18.6 | 16.2 | 12.5 | 7.1 | 6.2 | 21.3 | 20.2
150475 | 08/06/1985 | 21.4 | 28.5 | 15.3 | 4.858 | 21.9 | 24 | 20.5 | 19 | 16.4 | 12.6 | 7.2 | 6.2 | 21.1 | 19.8
150475 | 08/07/1985 | 22.2 | 28.9 | 12.9 | 5.916 | 20.9 | 24 | 20.3 | 18.8 | 16.5 | 12.7 | 7.3 | 6.2 | 21.7 | 21.7
150475 | 08/08/1985 | 21.4 | 28.6 | 16.8 | 3.718 | 22.7 | 24 | 20.5 | 19.4 | 16.7 | 12.8 | 7.4 | 6.2 | 20.9 | 19.5
150475 | 08/09/1985 | 19.9 | 26.5 | 13.9 | 4.394 | 20.2 | 24 | 20.1 | 19.3 | 16.9 | 12.9 | 7.5 | 6.2 | 19.9 | 18.5
150475 | 08/10/1985 | 15.4 | 21.1 | 9.7 | 3.991 | 15.4 | 24 | 16.5 | 17.6 | 16.8 | 12.9 | 7.6 | 6.2 | 15.5 | 14.9
150475 | 08/11/1985 | 18 | 25 | 10.4 | 5.126 | 17.7 | 24 | 16.8 | 16.5 | 16.3 | 13 | 7.7 | 6.2 | 17.9 | 16.3
150475 | 08/12/1985 | 18.3 | 23.2 | 15.2 | 2.907 | 19.2 | 24 | 17.8 | 17.2 | 16.1 | 13 | 7.8 | 6.2 | 17.9 | 17.7
150475 | 08/13/1985 | 17.9 | 23.8 | 12.7 | 4.121 | 18.3 | 24 | 17.5 | 17.1 | 16 | 13.1 | 7.9 | 6.2 | 17.8 | 16.5
150475 | 08/14/1985 | 16.3 | 22 | 10.5 | 4.185 | 16.3 | 24 | 16.5 | 16.6 | 15.8 | 13.1 | 8 | 6.2 | 16.4 | 15.5
150475 | 08/15/1985 | 17.8 | 24.2 | 9.6 | 5.26 | 16.9 | 24 | 16.7 | 16.3 | 15.6 | 13.1 | 8.1 | 6.2 | 17.3 | 16.8
150475 | 08/16/1985 | 18.8 | 23.7 | 12.6 | 3.799 | 18.2 | 24 | 17.7 | 16.7 | 15.5 | 13.1 | 8.2 | 6.2 | 18.8 | 17.7
150475 | 08/17/1985 | 18.6 | 22.3 | 12.2 | 2.912 | 17.3 | 24 | 18.5 | 17.5 | 15.6 | 13.1 | 8.2 | 6.2 | 18.6 | 17.2
150475 | 08/18/1985 | 13.7 | 19.5 | 8.7 | 3.748 | 14.1 | 24 | 14.9 | 16.1 | 15.6 | 13.1 | 8.3 | 6.2 | 14.1 | 12.5
150475 | 08/19/1985 | 13.5 | 18.9 | 8 | 3.79 | 13.5 | 24 | 14.2 | 14.9 | 15.3 | 13.1 | 8.4 | 6.2 | 14.3 | 13.3
150475 | 08/20/1985 | 15.5 | 20.9 | 10 | 3.765 | 15.5 | 24 | 15.9 | 15.2 | 14.9 | 13.1 | 8.5 | 6.2 | 16.5 | 16.1
150475 | 08/21/1985 | 17.5 | 23.9 | 12.2 | 4.166 | 18.1 | 24 | 16.8 | 15.8 | 14.8 | 13 | 8.6 | 6.2 | 17.8 | 16.4
150475 | 08/22/1985 | 18.2 | 22.5 | 13.7 | 3.16 | 18.1 | 24 | 17.5 | 16.4 | 14.9 | 13 | 8.6 | 6.2 | 18.4 | 17.7
150475 | 08/23/1985 | 20.7 | 24.9 | 16 | 2.687 | 20.5 | 24 | 19.8 | 17.5 | 15.2 | 13 | 8.7 | 6.2 | 20.8 | 20.4
150475 | 08/24/1985 | 16.9 | 20.8 | 13.9 | 2.483 | 17.4 | 24 | 17.5 | 17.4 | 15.5 | 13 | 8.8 | 6.2 | 17.3 | 16.2
150475 | 08/25/1985 | 17.2 | 23 | 11.6 | 4.298 | 17.3 | 24 | 17.3 | 16.8 | 15.5 | 13 | 8.8 | 6.2 | 17.5 | 16.4
150475 | 08/26/1985 | 16.6 | 22.6 | 9.2 | 5.008 | 15.9 | 24 | 16.2 | 16.2 | 15.5 | 13.1 | 8.9 | 6.2 | 16.3 | 16.2
150475 | 08/27/1985 | 18.4 | 25.2 | 12.3 | 4.098 | 18.8 | 24 | 17.5 | 16.4 | 15.4 | 13.1 | 9 | 6.2 | 18.5 | 18.1
150475 | 08/28/1985 | 18.3 | 23.9 | 12.6 | 3.868 | 18.3 | 24 | 17.8 | 16.9 | 15.4 | 13.1 | 9 | 6.2 | 18.3 | 18
150475 | 08/29/1985 | 16.6 | 21 | 11.3 | 2.761 | 16.2 | 24 | 17.1 | 17 | 15.5 | 13.1 | 9.1 | 6.2 | 16.7 | 16.2
150475 | 08/30/1985 | 15.5 | 22.7 | 8.1 | 5.041 | 15.4 | 24 | 15.8 | 15.9 | 15.4 | 13.1 | 9.2 | 6.2 | 16 | 15.4
150475 | 08/31/1985 | 18.7 | 26.1 | 11.7 | 5.154 | 18.9 | 24 | 17.3 | 16.1 | 15.3 | 13.2 | 9.2 | 6.2 | 18.7 | 17.7
150475 | 09/01/1985 | 17.3 | 21.8 | 13.6 | 2.772 | 17.7 | 24 | 17.5 | 17 | 15.4 | 13.2 | 9.3 | 6.2 | 17.1 | 16.7
150475 | 09/02/1985 | 17.8 | 22.9 | 12.4 | 4 | 17.7 | 24 | 16.3 | 16.1 | 15.4 | 13.2 | 9.3 | 6.2 | 17.3 | 17
150475 | 09/03/1985 | 20.9 | 25.4 | 15.7 | 2.979 | 20.6 | 24 | 19.9 | 17.6 | 15.4 | 13.2 | 9.4 | 6.2 | 20.6 | 20.4
150475 | 09/04/1985 | 18.4 | 24.1 | 13.1 | 3.794 | 18.6 | 24 | 17.8 | 17.4 | 15.7 | 13.2 | 9.5 | 6.2 | 18.2 | 18.1
150475 | 09/05/1985 | 19.9 | 24.7 | 15.7 | 3.235 | 20.2 | 24 | 18.9 | 17.5 | 15.8 | 13.3 | 9.5 | 6.2 | 20.1 | 19.4
150475 | 09/06/1985 | 21.8 | 27.3 | 17 | 3.655 | 22.2 | 24 | 20.8 | 18.6 | 16 | 13.3 | 9.6 | 6.2 | 21.8 | 21.1
150475 | 09/07/1985 | 20.5 | 26.5 | 14.6 | 4.398 | 20.6 | 24 | 19.7 | 18.6 | 16.4 | 13.4 | 9.6 | 6.2 | 20.5 | 19.6
150475 | 09/08/1985 | 14.7 | 18 | 12.2 | 2.001 | 15.1 | 24 | 16.5 | 17.8 | 16.5 | 13.5 | 9.7 | 6.2 | 14.8 | 14.6
150475 | 09/09/1985 | 14.5 | 20.5 | 10.9 | 3.337 | 15.7 | 24 | 15.1 | 16 | 16.2 | 13.6 | 9.7 | 6.2 | 14.6 | 14.2
150475 | 09/10/1985 | 13 | 17.7 | 9.3 | 3.245 | 13.5 | 24 | 14 | 15.1 | 15.7 | 13.6 | 9.8 | 6.2 | 13.2 | 13
150475 | 09/11/1985 | 12.6 | 18.8 | 6.9 | 4.279 | 12.9 | 24 | 12.9 | 14.1 | 15.2 | 13.6 | 9.8 | 6.2 | 12.2 | 12.1
150475 | 09/12/1985 | 11.6 | 17.9 | 5.5 | 4.373 | 11.7 | 24 | 12 | 13.3 | 14.6 | 13.5 | 9.9 | 6.2 | 11.7 | 10.5
150475 | 09/13/1985 | 11 | 16.7 | 5.5 | 3.692 | 11.1 | 24 | 11.5 | 12.7 | 14.1 | 13.5 | 10 | 6.2 | 11 | 10
150475 | 12/31/1985 | -12.9 | -9 | -15.3 | 1.747 | -12.2 | 24 | -1.9 | -1.4 | 0 | 1.9 | 5.4 | 6.4
150475 | 09/15/1985 | 13.9 | 19.6 | 7.5 | 4.338 | 13.6 | 24 | 13.3 | 13.1 | 13.4 | 13.3 | 10 | 6.2 | 14 | 11.9
150475 | 09/16/1985 | 16.6 | 20.3 | 12.3 | 2.539 | 16.3 | 24 | 15 | 13.9 | 13.4 | 13.2 | 10.1 | 6.2 | 16.2 | 15.6
150475 | 10/24/1981 | -1.4 | 2.4 | -4.1 | 2.057 | -0.9 | 24 | 0 | 2.3 | 6.6 | 10.4 | 11.3 | 6.3 | -1.3 | -1.5
150475 | 12/18/1987 | -7.1 | -3.9 | -13.8 | 2.781 | -8.9 | 24 | -0.7 | 0 | 1.6 | 4.3 | 8.1 | 6.6
150475 | 12/19/1987 | -10.1 | -6.2 | -15.1 | 3.016 | -10.7 | 24 | -1 | 0 | 1.5 | 4.3 | 8 | 6.6
150475 | 12/20/1987 | -8.3 | -3.9 | -13.1 | 3.548 | -8.5 | 24 | -0.7 | 0 | 1.5 | 4.2 | 8 | 6.6
150475 | 12/21/1987 | -7 | -3.9 | -13 | 2.569 | -8.5 | 24 | -0.7 | 0 | 1.4 | 4.1 | 7.9 | 6.6
150475 | 12/22/1987 | -6.6 | -1.9 | -9.3 | 2.175 | -5.6 | 24 | -0.8 | 0 | 1.4 | 4.1 | 7.8 | 6.6
150475 | 12/23/1987 | -5.8 | -4.3 | -7.9 | 1.056 | -6.1 | 24 | -0.7 | 0 | 1.4 | 4 | 7.7 | 6.6
150475 | 11/25/1980 | -4.5 | 2.4 | -9.7 | 4.007 | -3.7 | 24 | -3.7 | 0 | 2.1 | 5.6 | 9.2 | 6.5 | -4.9 | -4.8
150475 | 11/26/1980 | -1.8 | 2.2 | -5.1 | 2.572 | -1.5 | 24 | -2 | 0 | 2 | 5.5 | 9.1 | 6.5 | -2.5 | -2.6
150475 | 11/27/1980 | -1.9 | 2.7 | -4.9 | 2.345 | -1.1 | 24 | -1.4 | 0 | 1.9 | 5.4 | 9 | 6.5 | -2 | -1.9
150475 | 11/28/1980 | -1.8 | 0.3 | -3.9 | 1.608 | -1.8 | 24 | -1.4 | 0 | 1.8 | 5.3 | 8.9 | 6.5 | -1.9 | -1.9
150475 | 11/29/1980 | 0.1 | 4.5 | -1.9 | 2.188 | 1.3 | 24 | -0.5 | 0 | 1.8 | 5.2 | 8.9 | 6.5 | -0.3 | -0.7
150475 | 11/30/1980 | -0.8 | 4.5 | -4.7 | 2.685 | -0.1 | 24 | -0.6 | 0 | 1.7 | 5 | 8.8 | 6.5 | -1 | -1.2
150475 | 12/01/1980 | -11.5 | -3.3 | -14.4 | 3.043 | -8.9 | 24 | -6.7 | -0.1 | 1.7 | 4.9 | 8.7 | 6.5 | -10.5 | -10.6
150475 | 12/02/1980 | -15 | -11.6 | -18.5 | 1.89 | -15.1 | 24 | -9.7 | -1.8 | 1.4 | 4.8 | 8.6 | 6.5 | -13.7 | -13.4
150475 | 12/03/1980 | -9.4 | -3.8 | -14.9 | 3.385 | -9.4 | 24 | -8.2 | -5.8 | 0.5 | 4.7 | 8.5 | 6.5 | -9 | -9.2
150475 | 12/04/1980 | -5.5 | -0.8 | -9.8 | 2.996 | -5.3 | 24 | -5.4 | -4.5 | 0 | 4.5 | 8.4 | 6.5 | -5.3 | -5.6
150475 | 12/05/1980 | -0.5 | 1.7 | -3.1 | 1.441 | -0.7 | 24 | -1.2 | -1.6 | 0 | 4.3 | 8.4 | 6.5 | -0.7 | -0.9
150475 | 12/06/1980 | -3.1 | -0.1 | -6.4 | 1.696 | -3.3 | 24 | -1.9 | -1.1 | 0 | 4.2 | 8.3 | 6.5 | -2.6 | -2.9
150475 | 12/07/1980 | -5.5 | -1 | -8.6 | 2.442 | -4.8 | 24 | -4.1 | -2.7 | 0 | 4 | 8.2 | 6.5 | -4.9 | -5.4
150475 | 12/08/1980 | -9.8 | -5 | -14.1 | 2.638 | -9.6 | 24 | -7.3 | -4.5 | 0 | 3.9 | 8.1 | 6.5 | -9.2 | -9
150475 | 12/09/1980 | -11.1 | -6.9 | -16.6 | 3.26 | -11.8 | 24 | -8.8 | -5.9 | 0 | 3.7 | 8 | 6.5 | -10.6 | -10.5
150475 | 12/10/1980 | -15.4 | -12.8 | -18.2 | 1.478 | -15.5 | 24 | -12 | -8.1 | 0 | 3.6 | 7.9 | 6.5 | -14.2 | -14.1
150475 | 12/11/1980 | -15 | -11.1 | -19.1 | 3.262 | -15.1 | 24 | -12.4 | -9.1 | 0 | 3.5 | 7.8 | 6.5 | -13.8 | -13.8
150475 | 12/12/1980 | -5.8 | 4.8 | -14.2 | 6.46 | -4.7 | 24 | -5.8 | -5.4 | 0 | 3.4 | 7.7 | 6.5 | -5.7 | -6.2
150475 | 12/13/1980 | -10.7 | -4.6 | -16.5 | 4.463 | -10.6 | 24 | -8.9 | -5.8 | 0 | 3.3 | 7.7 | 6.5 | -10.2 | -10.2
150475 | 12/14/1980 | -10.3 | -7.4 | -12.5 | 1.331 | -10 | 24 | -8.1 | -5.5 | 0 | 3.2 | 7.6 | 6.5 | -9.6 | -9.6
150475 | 12/15/1980 | -6.8 | -1.6 | -10.8 | 3.166 | -6.2 | 24 | -6.4 | -5 | 0 | 3.1 | 7.5 | 6.5 | -6.9 | -7
150475 | 12/16/1980 | -7 | -2 | -10.6 | 2.738 | -6.3 | 24 | -5.9 | -4.2 | 0 | 3 | 7.4 | 6.5 | -6.7 | -6.6
150475 | 12/17/1980 | -2.7 | 1.5 | -7 | 2.915 | -2.8 | 24 | -2.9 | -2.6 | 0 | 2.9 | 7.3 | 6.5 | -3 | -3.3
150475 | 12/18/1980 | -11.9 | -7.2 | -19.6 | 4.37 | -13.4 | 24 | -8.2 | -4.1 | 0 | 2.9 | 7.2 | 6.5 | -11.4 | -11.6
150475 | 12/19/1980 | -18.7 | -15.9 | -21 | 1.509 | -18.5 | 24 | -14.8 | -9.4 | 0 | 2.8 | 7.1 | 6.5 | -17.9 | -17.5
150475 | 12/20/1980 | -18.4 | -13.8 | -22.9 | 3.324 | -18.4 | 24 | -15.4 | -10.7 | -0.2 | 2.7 | 7 | 6.5 | -17.6 | -17
150475 | 12/21/1980 | -12.5 | -9.1 | -16.3 | 2.651 | -12.7 | 24 | -11 | -8.4 | -0.6 | 2.6 | 7 | 6.5 | -11.8 | -12
150475 | 12/22/1980 | -7.3 | -3.7 | -10.2 | 2.112 | -7 | 24 | -6.8 | -5.5 | -1 | 2.5 | 6.9 | 6.5 | -7.2 | -7.4
150475 | 12/23/1980 | -10.6 | -7.4 | -15.4 | 2.132 | -11.4 | 24 | -8 | -5.5 | -2 | 2.3 | 6.8 | 6.5 | -9.8 | -9.9
150475 | 12/24/1980 | -19.9 | -16 | -23.6 | 2.199 | -19.8 | 24 | -15.1 | -9.7 | -3.7 | 2 | 6.7 | 6.5 | -18.7 | -18.3
150475 | 12/25/1980 | -16.3 | -11 | -22.6 | 4.633 | -16.8 | 24 | -15.2 | -12.5 | -6.2 | 1.6 | 6.6 | 6.5 | -16 | -16
150475 | 12/26/1980 | -13.6 | -11 | -15.8 | 1.489 | -13.4 | 24 | -12.2 | -10.7 | -7.2 | 1.1 | 6.5 | 6.5 | -13 | -12.9
150475 | 12/27/1980 | -6.2 | 0.1 | -12 | 4.314 | -6 | 24 | -7.7 | -8.7 | -7.1 | 0.6 | 6.4 | 6.5 | -6.3 | -6.9
150475 | 12/28/1980 | -3.8 | -1.1 | -5.1 | 1.304 | -3.1 | 24 | -4.6 | -5.3 | -5.7 | 0.3 | 6.3 | 6.5 | -4.2 | -4.3
150475 | 12/29/1980 | -6.8 | -2.4 | -10.9 | 2.502 | -6.7 | 24 | -5.9 | -5.3 | -4.6 | 0.1 | 6.2 | 6.5 | -6.3 | -6.4
150475 | 12/30/1980 | -3.7 | 1.4 | -6.8 | 2.585 | -2.7 | 24 | -4.1 | -4.5 | -4.1 | 0 | 6.1 | 6.5 | -3.6 | -3.9
150475 | 10/21/1984 | 2.5 | 7.7 | -1.1 | 3.235 | 3.3 | 24 | 3.7 | 6 | 9.6 | 12 | 11.7 | 6.6 | 2.6 | 2.5
150475 | 10/22/1984 | 1.3 | 5.6 | -1.1 | 2.49 | 2.3 | 24 | 2.8 | 5.3 | 8.9 | 11.8 | 11.7 | 6.6 | 1.5 | 1.4
150475 | 10/23/1984 | 2 | 8.1 | -3.4 | 4.212 | 2.4 | 24 | 2.3 | 4.6 | 8.3 | 11.6 | 11.7 | 6.6 | 1.2 | 1.2
150475 | 10/24/1984 | 5 | 13.9 | -3.3 | 6.229 | 5.3 | 24 | 4 | 4.6 | 7.8 | 11.3 | 11.7 | 6.6 | 4.8 | 3.8
150475 | 10/25/1984 | 5.8 | 10.5 | 3.1 | 2.654 | 6.8 | 24 | 6 | 6.1 | 7.6 | 11.1 | 11.6 | 6.6 | 5.7 | 5.4
150475 | 10/26/1984 | 7.4 | 14 | 3.1 | 3.671 | 8.6 | 24 | 6.5 | 6.5 | 7.7 | 10.9 | 11.6 | 6.6 | 7.3 | 6.9
150475 | 10/27/1984 | 10 | 17.5 | -2.2 | 6.339 | 7.7 | 24 | 9.8 | 8.4 | 8 | 10.7 | 11.6 | 6.7 | 9.7 | 9
150475 | 10/28/1984 | -2.3 | 1.7 | -4.2 | 2.09 | -1.3 | 24 | 1.4 | 6.1 | 8.3 | 10.5 | 11.5 | 6.7 | -2 | -2.1
150475 | 10/29/1984 | 3.2 | 11.8 | -4 | 5.271 | 3.9 | 24 | 2.1 | 4 | 7.7 | 10.4 | 11.5 | 6.7 | 2.4 | 2
150475 | 10/30/1984 | -3.2 | 1 | -6.7 | 2.44 | -2.9 | 24 | 0.6 | 3.7 | 7.1 | 10.2 | 11.4 | 6.7 | -2.8 | -2.8
150475 | 10/31/1984 | -1.3 | 1.7 | -6.6 | 2.964 | -2.5 | 24 | 0 | 2.5 | 6.5 | 10 | 11.4 | 6.7 | -1.1 | -1.3
150475 | 11/01/1984 | -6.5 | 0.2 | -10 | 2.477 | -4.9 | 24 | -0.3 | 2 | 5.9 | 9.8 | 11.3 | 6.7 | -5.5 | -5.9
150475 | 11/02/1984 | -7.7 | -3.3 | -12.2 | 3.533 | -7.8 | 24 | -4.9 | 0.2 | 5.2 | 9.5 | 11.3 | 6.7 | -6.8 | -7.1
150475 | 11/03/1984 | 1 | 4.1 | -2.6 | 2.155 | 0.8 | 24 | -0.6 | 0 | 4.5 | 9.3 | 11.2 | 6.7 | 0.8 | 0.1
150475 | 11/04/1984 | 0 | 4.6 | -4.1 | 2.67 | 0.3 | 24 | 0 | 0.4 | 4 | 9 | 11.2 | 6.7 | 0.1 | -0.2
150475 | 11/05/1984 | -2 | 3 | -4.5 | 2.522 | -0.8 | 24 | -0.1 | 0.9 | 3.8 | 8.7 | 11.1 | 6.7 | -1.7 | -1.7
150475 | 11/06/1984 | 0.1 | 7.2 | -5.8 | 3.992 | 0.7 | 24 | -1.3 | 0.4 | 3.6 | 8.4 | 11 | 6.7 | -0.7 | -0.8
150475 | 11/07/1984 | 3.1 | 5.5 | 0.4 | 1.852 | 3 | 24 | 0 | 0.8 | 3.5 | 8.2 | 10.9 | 6.7 | 2.5 | 1.9
150475 | 11/08/1984 | 3.5 | 11 | -1.4 | 3.719 | 4.8 | 24 | 1.7 | 1.4 | 3.4 | 7.9 | 10.9 | 6.7 | 3.1 | 2.7
150475 | 11/09/1984 | 0.5 | 5.2 | -2.4 | 2.478 | 1.4 | 24 | 1 | 2 | 3.6 | 7.7 | 10.8 | 6.7 | 0.5 | -0.1
150475 | 11/10/1984 | -2.5 | 1.5 | -5.8 | 2.272 | -2.2 | 24 | 0 | 1.6 | 3.7 | 7.5 | 10.7 | 6.7 | -2.4 | -2.6
150475 | 11/11/1984 | -3.3 | 0.1 | -6.1 | 2.317 | -3 | 24 | -0.1 | 1.2 | 3.6 | 7.4 | 10.6 | 6.7 | -2.9 | -2.4
150475 | 11/12/1984 | -1.6 | 3.4 | -5.1 | 2.866 | -0.9 | 24 | -0.4 | 0.9 | 3.4 | 7.2 | 10.5 | 6.7 | -1.3 | -1.4
150475 | 11/13/1984 | 1.2 | 7.2 | -2.6 | 3.311 | 2.3 | 24 | -0.1 | 0.9 | 3.3 | 7.1 | 10.5 | 6.7 | 1 | 0.5
150475 | 11/14/1984 | 3.4 | 5.4 | 0.2 | 1.376 | 2.8 | 24 | 0.1 | 0.9 | 3.1 | 6.9 | 10.4 | 6.7 | 2.7 | 2.3
150475 | 11/15/1984 | -4.2 | -1.2 | -6.6 | 1.285 | -3.9 | 24 | 0 | 1 | 3.1 | 6.8 | 10.3 | 6.7 | -4.1 | -4.5
150475 | 11/16/1984 | -3.8 | 2.3 | -8.2 | 3.377 | -3 | 24 | -1.6 | 0.5 | 3 | 6.6 | 10.2 | 6.7 | -3.8 | -3.9
150475 | 11/17/1984 | -2.8 | 1.7 | -8.5 | 2.647 | -3.4 | 24 | -2 | 0 | 2.7 | 6.5 | 10.1 | 6.7 | -2.9 | -3
150475 | 11/18/1984 | -7.5 | -2 | -11.9 | 3.264 | -7 | 24 | -5.2 | 0 | 2.5 | 6.3 | 10 | 6.7 | -7.1 | -6.8
150475 | 11/19/1984 | -7.3 | -3.6 | -10.3 | 2.08 | -7 | 24 | -4.9 | 0 | 2.3 | 6.2 | 9.9 | 6.7 | -6.9 | -6.7
150475 | 11/20/1984 | -7.1 | -1.6 | -11.9 | 3.629 | -6.8 | 24 | -5.1 | 0 | 2.2 | 6 | 9.9 | 6.7 | -6.9 | -6.6
150475 | 11/21/1984 | -2.7 | 3.5 | -8 | 4.159 | -2.3 | 24 | -2.4 | -0.1 | 2 | 5.9 | 9.8 | 6.7 | -2.7 | -3.2
150475 | 11/22/1984 | -0.3 | 4 | -2.5 | 2.096 | 0.8 | 24 | -0.4 | 0 | 1.9 | 5.8 | 9.7 | 6.7 | -0.8 | -0.7
150475 | 11/23/1984 | 0 | 5.2 | -3 | 2.757 | 1.1 | 24 | -0.7 | 0 | 1.8 | 5.6 | 9.6 | 6.7 | -0.1 | -0.3
150475 | 11/24/1984 | 2.1 | 7.7 | -0.9 | 2.824 | 3.4 | 24 | 0 | 0 | 1.8 | 5.5 | 9.5 | 6.7 | 1.9 | 1.4
150475 | 11/25/1984 | 2.1 | 3.9 | 0.9 | 0.961 | 2.4 | 24 | 0 | 0 | 1.7 | 5.4 | 9.4 | 6.7 | 1.6 | 1.3
150475 | 11/26/1984 | 3.4 | 7.8 | -1 | 2.769 | 3.4 | 24 | 1.3 | 0 | 1.7 | 5.3 | 9.3 | 6.7 | 2.7 | 2.5
150475 | 11/27/1984 | -1.9 | 1 | -4 | 1.575 | -1.5 | 24 | 0 | 0 | 1.7 | 5.1 | 9.2 | 6.7 | -1.7 | -1.8
150475 | 11/28/1984 | -2.4 | 0.8 | -4.1 | 1.59 | -1.7 | 24 | 0 | 0 | 1.7 | 5 | 9.1 | 6.7 | -2.1 | -2.3
150475 | 11/29/1984 | -1.7 | 1.5 | -3.7 | 1.573 | -1.1 | 24 | -0.2 | 0 | 1.6 | 4.9 | 9 | 6.7 | -1.2 | -1.2
150475 | 11/30/1984 | -4.4 | -1.1 | -7.4 | 2.016 | -4.3 | 24 | -2.6 | 0 | 1.6 | 4.9 | 9 | 6.7 | -4.1 | -3.9
150475 | 12/01/1984 | -5.5 | -2.9 | -8.3 | 1.608 | -5.6 | 24 | -3.4 | -0.2 | 1.5 | 4.8 | 8.9 | 6.7 | -4.8 | -4.7
150475 | 12/02/1984 | -8.7 | -6.8 | -13.6 | 2.121 | -10.2 | 24 | -5.1 | -0.5 | 1.4 | 4.7 | 8.8 | 6.7 | -7.8 | -7.8
150475 | 12/03/1984 | -13 | -8.6 | -16.2 | 2.586 | -12.4 | 24 | -8.6 | -3.5 | 1 | 4.6 | 8.7 | 6.7 | -11.6 | -11.4
150475 | 12/04/1984 | -12 | -7.9 | -14 | 2.075 | -11 | 24 | -9.4 | -6.5 | 0.1 | 4.4 | 8.6 | 6.8 | -11.1 | -10.8
150475 | 12/05/1984 | -13.1 | -7.5 | -20.1 | 3.928 | -13.8 | 24 | -10.4 | -7 | 0 | 4.3 | 8.5 | 6.8 | -12.7 | -12.6
150475 | 12/06/1984 | -17.5 | -12.4 | -23 | 4.134 | -17.7 | 24 | -14.2 | -10 | 0 | 4.1 | 8.4 | 6.8 | -16.2 | -16
150475 | 12/07/1984 | -5.6 | 2.4 | -13.1 | 6.082 | -5.4 | 24 | -6.8 | -6.7 | 0 | 4 | 8.3 | 6.8 | -5.9 | -6.2
150475 | 12/08/1984 | -1.5 | 4 | -5.1 | 2.735 | -0.6 | 24 | -2 | -2.1 | 0 | 3.8 | 8.2 | 6.8 | -1.7 | -1.7
150475 | 12/09/1984 | -0.7 | 1.3 | -3.1 | 1.334 | -0.9 | 24 | -0.7 | -0.6 | 0 | 3.7 | 8.1 | 6.8 | -0.9 | -0.8
150475 | 12/10/1984 | -2.9 | 1.1 | -6.9 | 2.361 | -2.9 | 24 | -1.9 | -1.2 | 0 | 3.6 | 8.1 | 6.8 | -2.2 | -2.3
150475 | 12/11/1984 | -0.2 | 2.4 | -6.4 | 2.198 | -2 | 24 | -0.5 | -0.6 | 0 | 3.5 | 8 | 6.8 | -0.5 | -0.6
150475 | 12/12/1984 | -12.7 | -8.2 | -16.3 | 2.05 | -12.3 | 24 | -8.4 | -4 | 0 | 3.4 | 7.9 | 6.8 | -11.8 | -11.5
150475 | 12/13/1984 | -12 | -5.6 | -18 | 4.739 | -11.8 | 24 | -10.5 | -7.7 | 0 | 3.3 | 7.8 | 6.8 | -11.4 | -11.2
150475 | 09/25/1982 | 8.7 | 15.3 | 2.1 | 4.543 | 8.7 | 24 | 10.3 | 12 | 13.2 | 13.7 | 12 | 6.2 | 9.7 | 8.9
150475 | 09/26/1982 | 13 | 20.8 | 5.9 | 5.2 | 13.4 | 24 | 12.4 | 12 | 13 | 13.6 | 12 | 6.2 | 13.2 | 11.3
150475 | 09/27/1982 | 13.3 | 20.1 | 8 | 4.247 | 14.1 | 24 | 13.2 | 12.8 | 12.9 | 13.5 | 12 | 6.3 | 13.7 | 12
150475 | 09/28/1982 | 16.3 | 23.3 | 9.4 | 5.011 | 16.4 | 24 | 14.7 | 13.4 | 13 | 13.4 | 12 | 6.3 | 16.3 | 14.8
150475 | 09/29/1982 | 18.2 | 23.1 | 12.8 | 2.668 | 18 | 24 | 17.2 | 15.2 | 13.4 | 13.4 | 12 | 6.3 | 17.9 | 17.4
150475 | 12/24/1987 | -6.7 | -3.9 | -12.2 | 2.008 | -8.1 | 24 | -0.4 | 0 | 1.4 | 4 | 7.6 | 6.6
150475 | 06/08/1987 | 19 | 23.9 | 13.9 | 3.486 | 18.9 | 24 | 20 | 19.3 | 15.3 | 9.6 | 4.3 | 6 | 20 | 17.6
150475 | 06/09/1987 | 17.1 | 23.3 | 10.9 | 4.391 | 17.1 | 24 | 18.2 | 17.8 | 15.3 | 9.9 | 4.4 | 6 | 18.3 | 16.7
150475 | 06/10/1987 | 15.9 | 20.1 | 11.8 | 2.633 | 16 | 24 | 16 | 16.6 | 15.2 | 10 | 4.5 | 6 | 16.1 | 14.9
150475 | 06/11/1987 | 23.2 | 29.5 | 16.3 | 4.805 | 22.9 | 24 | 20.8 | 17.3 | 14.9 | 10.2 | 4.6 | 6 | 23.2 | 22
150475 | 06/12/1987 | 23.3 | 29.8 | 15.1 | 5.244 | 22.5 | 24 | 21.4 | 18.8 | 15.1 | 10.3 | 4.7 | 6 | 22.8 | 21.7
150475 | 06/13/1987 | 26 | 34.6 | 16.8 | 6.495 | 25.7 | 24 | 23.2 | 19.8 | 15.6 | 10.5 | 4.8 | 6 | 25.2 | 25.1
150475 | 06/14/1987 | 24.8 | 32.6 | 17.8 | 5.592 | 25.2 | 24 | 23.6 | 20.9 | 16.1 | 10.7 | 4.9 | 6 | 24.6 | 23.2
150475 | 06/15/1987 | 23.2 | 30.9 | 14.2 | 5.949 | 22.6 | 24 | 22.3 | 20.5 | 16.6 | 10.9 | 5.1 | 6 | 23.3 | 22.7
150475 | 06/16/1987 | 23.8 | 30.6 | 16.6 | 5.025 | 23.6 | 24 | 22.8 | 20.7 | 16.9 | 11.1 | 5.2 | 6 | 23.8 | 23
150475 | 06/17/1987 | 24 | 29.3 | 17.8 | 4.142 | 23.6 | 24 | 22.5 | 20.8 | 17.1 | 11.3 | 5.3 | 6 | 23.7 | 23
150475 | 06/18/1987 | 25.4 | 30.9 | 21 | 3.923 | 26 | 24 | 24.1 | 21.4 | 17.3 | 11.5 | 5.4 | 6 | 25.4 | 24.8
150475 | 06/19/1987 | 23.6 | 29 | 18.3 | 3.926 | 23.7 | 24 | 23 | 21.4 | 17.6 | 11.7 | 5.5 | 6 | 23.7 | 22.7
150475 | 06/20/1987 | 21.6 | 25.6 | 17.5 | 2.655 | 21.6 | 24 | 21.9 | 21 | 17.8 | 11.9 | 5.7 | 6 | 22.1 | 21.2
150475 | 06/21/1987 | 23.6 | 29.4 | 17.4 | 4.343 | 23.4 | 24 | 23.1 | 20.8 | 17.8 | 12.1 | 5.8 | 6 | 24.6 | 23.6
150475 | 06/22/1987 | 24.6 | 29.8 | 17.5 | 4.516 | 23.7 | 24 | 23.8 | 21.5 | 17.9 | 12.3 | 5.9 | 6 | 25.1 | 24
150475 | 06/23/1987 | 23.2 | 27 | 18.2 | 3.03 | 22.6 | 24 | 23 | 21.8 | 18.2 | 12.5 | 6 | 6 | 23.2 | 22.2
150475 | 06/24/1987 | 22.4 | 27.7 | 15.2 | 4.337 | 21.5 | 24 | 22 | 20.9 | 18.2 | 12.7 | 6.1 | 6 | 22.6 | 22
150475 | 06/25/1987 | 20.5 | 25.3 | 15.4 | 3.6 | 20.4 | 24 | 21 | 20.6 | 18.2 | 12.8 | 6.3 | 6 | 20.9 | 18.3
150475 | 06/26/1987 | 16.8 | 21.6 | 11.6 | 3.639 | 16.6 | 24 | 18.2 | 19.1 | 18 | 13 | 6.4 | 6 | 17.5 | 14.4
150475 | 06/27/1987 | 18.9 | 26.3 | 8.8 | 6.226 | 17.6 | 24 | 18 | 17.8 | 17.4 | 13.1 | 6.5 | 6 | 18.7 | 16.7
150475 | 06/28/1987 | 21.2 | 28.4 | 13.7 | 5.223 | 21.1 | 24 | 20 | 18.5 | 17.1 | 13.1 | 6.6 | 6 | 21 | 20.6
150475 | 06/29/1987 | 20.3 | 26.2 | 14.7 | 4.369 | 20.5 | 24 | 20.4 | 19.2 | 17.1 | 13.2 | 6.8 | 6 | 20.9 | 18.9
150475 | 06/30/1987 | 20.1 | 25.8 | 11.1 | 5.05 | 18.5 | 24 | 19.6 | 18.9 | 17.1 | 13.2 | 6.9 | 6 | 20 | 18.8
150475 | 07/01/1987 | 21.8 | 28.3 | 12.7 | 5.195 | 20.5 | 24 | 20.1 | 18.8 | 17 | 13.3 | 7 | 6 | 21.5 | 19.1
150475 | 07/02/1987 | 21.7 | 27.2 | 15.9 | 4.32 | 21.6 | 24 | 21.4 | 19.7 | 17.1 | 13.3 | 7.1 | 6 | 22.2 | 19.7
150475 | 07/03/1987 | 20.9 | 27.3 | 13.8 | 4.757 | 20.6 | 24 | 21 | 19.7 | 17.3 | 13.4 | 7.2 | 6 | 21.5 | 19.8
150475 | 07/04/1987 | 21.6 | 28.3 | 13 | 5.382 | 20.7 | 24 | 21 | 19.7 | 17.4 | 13.4 | 7.3 | 6 | 22.1 | 20.3
150475 | 07/05/1987 | 21.8 | 27 | 16.8 | 3.67 | 21.9 | 24 | 21.1 | 20 | 17.5 | 13.5 | 7.4 | 6 | 21.8 | 20.9
150475 | 07/06/1987 | 23.8 | 29.4 | 18.3 | 3.934 | 23.9 | 24 | 23 | 20.5 | 17.7 | 13.6 | 7.6 | 6 | 24.4 | 23.2
150475 | 07/07/1987 | 23.2 | 27.6 | 18.6 | 3.066 | 23.1 | 24 | 22.4 | 21 | 17.9 | 13.7 | 7.7 | 6 | 23.1 | 22.1
150475 | 07/08/1987 | 24 | 29.7 | 16.5 | 4.465 | 23.1 | 24 | 23.1 | 21.1 | 18.2 | 13.8 | 7.8 | 6 | 24.1 | 23.1
150475 | 07/09/1987 | 24.3 | 29.6 | 18.2 | 4.19 | 23.9 | 24 | 23.8 | 21.6 | 18.4 | 13.9 | 7.9 | 6 | 25.2 | 23.3
150475 | 07/10/1987 | 25.4 | 29.3 | 22.3 | 2.678 | 25.8 | 24 | 24.3 | 22.3 | 18.7 | 14 | 8 | 6 | 25.3 | 24.9
150475 | 07/11/1987 | 24.4 | 26.8 | 22 | 1.462 | 24.4 | 24 | 23.7 | 22.4 | 19.1 | 14.1 | 8.1 | 6 | 24.1 | 24
150475 | 07/12/1987 | 19.9 | 22.3 | 15.5 | 1.947 | 18.9 | 24 | 21 | 21.4 | 19.2 | 14.3 | 8.2 | 6 | 20 | 18.8
150475 | 07/13/1987 | 17.9 | 22.9 | 13.4 | 3.53 | 18.2 | 24 | 18.9 | 19.5 | 18.9 | 14.4 | 8.3 | 6 | 18.5 | 16.8
150475 | 07/14/1987 | 17.4 | 22.8 | 10.8 | 4.203 | 16.8 | 24 | 18.2 | 18.5 | 18.3 | 14.5 | 8.4 | 6 | 18.2 | 17.5
150475 | 07/15/1987 | 20.5 | 26.1 | 14.5 | 4.325 | 20.3 | 24 | 20.1 | 18.8 | 17.9 | 14.5 | 8.5 | 6 | 21.4 | 19.9
150475 | 07/16/1987 | 24 | 31.5 | 15.2 | 5.872 | 23.4 | 24 | 22.1 | 19.9 | 17.9 | 14.5 | 8.6 | 6 | 24.2 | 21
150475 | 05/09/1983 | 10.1 | 17 | 2.7 | 5.166 | 9.9 | 24 | 9.1 | 6.7 | 3.7 | 1.4 | 2.1 | 6.2 | 11 | 8.4
150475 | 09/14/1983 | 12.1 | 18.7 | 4.6 | 4.897 | 11.7 | 24 | 12.5 | 13.9 | 16.2 | 16.5 | 12.5 | 6.3 | 12.4 | 11.7
150475 | 05/11/1983 | 15.6 | 22 | 9.4 | 4.647 | 15.7 | 24 | 13.5 | 9.7 | 4.8 | 1.8 | 2.1 | 6.2 | 15.9 | 14.7
150475 | 05/12/1983 | 17 | 23.5 | 10.5 | 4.283 | 17 | 24 | 15.3 | 11.3 | 5.8 | 2.1 | 2.1 | 6.2 | 17.1 | 16.2
150475 | 05/13/1983 | 11.6 | 19.4 | 5 | 4.907 | 12.2 | 24 | 12.1 | 11 | 6.7 | 2.4 | 2.1 | 6.2 | 12.2 | 10.5
150475 | 05/14/1983 | 6.3 | 11.5 | 1.8 | 3.436 | 6.7 | 24 | 8 | 9.2 | 7 | 2.7 | 2.2 | 6.2 | 7 | 5.4
150475 | 05/15/1983 | 6 | 11.9 | -1 | 4.464 | 5.5 | 24 | 7 | 7.3 | 6.7 | 2.9 | 2.2 | 6.2 | 7.1 | 6.4
150475 | 05/16/1983 | 7.1 | 13.7 | -0.2 | 4.898 | 6.8 | 24 | 7.9 | 7.2 | 6.4 | 3.2 | 2.2 | 6.2 | 8.4 | 7.4
150475 | 05/17/1983 | 10.7 | 17.5 | 1.4 | 5.935 | 9.5 | 24 | 9.3 | 7.7 | 6.3 | 3.4 | 2.3 | 6.2 | 11.1 | 9.8
150475 | 05/18/1983 | 11.1 | 15.4 | 6.2 | 3.087 | 10.8 | 24 | 10.5 | 8.9 | 6.4 | 3.5 | 2.3 | 6.2 | 11.4 | 10.5
150475 | 05/19/1983 | 9.6 | 12.8 | 6.4 | 2.18 | 9.6 | 24 | 9.5 | 8.9 | 6.7 | 3.7 | 2.4 | 6.2 | 9.6 | 9.1
150475 | 05/20/1983 | 11.6 | 16.9 | 5.8 | 3.963 | 11.4 | 24 | 10.4 | 8.8 | 6.8 | 3.9 | 2.4 | 6.2 | 11.3 | 10.8
150475 | 05/21/1983 | 13.9 | 21.1 | 4.4 | 5.948 | 12.8 | 24 | 11.8 | 9.4 | 7 | 4 | 2.4 | 6.2 | 14.1 | 12.5
150475 | 05/22/1983 | 13.7 | 18.4 | 6.8 | 3.691 | 12.6 | 24 | 13.4 | 11.1 | 7.5 | 4.2 | 2.5 | 6.2 | 14.3 | 12.3
150475 | 05/23/1983 | 14.5 | 22.6 | 4 | 6.658 | 13.3 | 24 | 12.8 | 10.9 | 7.9 | 4.4 | 2.5 | 6.2 | 14.6 | 13.2
150475 | 05/24/1983 | 14.6 | 20.8 | 6.7 | 4.272 | 13.8 | 24 | 14 | 11.9 | 8.3 | 4.6 | 2.6 | 6.2 | 14.9 | 13
150475 | 05/25/1983 | 10 | 15.8 | 2.5 | 4.503 | 9.2 | 24 | 10.8 | 10.9 | 8.7 | 4.8 | 2.7 | 6.2 | 10.5 | 9.1
150475 | 05/26/1983 | 13.2 | 19.4 | 6.1 | 4.731 | 12.8 | 24 | 11.8 | 10.4 | 8.6 | 5 | 2.7 | 6.2 | 13.5 | 12
150475 | 05/27/1983 | 12.9 | 17.8 | 8.7 | 3.218 | 13.3 | 24 | 12.6 | 11.3 | 8.8 | 5.2 | 2.8 | 6.2 | 13.1 | 12.3
150475 | 05/28/1983 | 13.7 | 19.6 | 7.5 | 4.311 | 13.6 | 24 | 12.8 | 11.3 | 8.9 | 5.4 | 2.8 | 6.2 | 13.8 | 12.7
150475 | 05/29/1983 | 10.1 | 14.2 | 6.5 | 2.31 | 10.4 | 24 | 10.6 | 10.9 | 9.1 | 5.5 | 2.9 | 6.2 | 10.4 | 9.2
150475 | 05/30/1983 | 11.2 | 14.5 | 7.3 | 2.478 | 10.9 | 24 | 10.8 | 10.2 | 9 | 5.7 | 3 | 6.2 | 11.5 | 10.2
150475 | 05/31/1983 | 13.8 | 18.7 | 8.2 | 3.773 | 13.5 | 24 | 12.8 | 10.8 | 8.9 | 5.8 | 3 | 6.2 | 14.2 | 12.9
150475 | 06/01/1983 | 15.3 | 20.4 | 8.4 | 4.371 | 14.4 | 24 | 13.7 | 11.6 | 9.1 | 5.9 | 3.1 | 6.2 | 15.2 | 14.4
150475 | 06/02/1983 | 15.1 | 20.9 | 8.5 | 4.197 | 14.7 | 24 | 14.6 | 12.6 | 9.5 | 6.1 | 3.2 | 6.1 | 15.9 | 14.9
150475 | 06/03/1983 | 16 | 20.7 | 11.7 | 3.551 | 16.2 | 24 | 15.1 | 13.2 | 9.9 | 6.2 | 3.3 | 6.1 | 16 | 15
150475 | 06/04/1983 | 14.8 | 19.3 | 10.5 | 3.422 | 14.9 | 24 | 14.4 | 13.1 | 10.2 | 6.4 | 3.3 | 6.1 | 15.6 | 13.5
150475 | 06/05/1983 | 12.4 | 17.5 | 7 | 3.97 | 12.3 | 24 | 13.2 | 12.7 | 10.4 | 6.6 | 3.4 | 6.1 | 13.2 | 11.8
150475 | 06/06/1983 | 14.1 | 20.8 | 5.5 | 5.683 | 13.2 | 24 | 13 | 12 | 10.4 | 6.7 | 3.5 | 6.1 | 14.3 | 12.1
150475 | 06/07/1983 | 16.4 | 23.5 | 7.4 | 5.686 | 15.5 | 24 | 15.1 | 12.8 | 10.4 | 6.9 | 3.6 | 6.1 | 16.7 | 15.5
150475 | 06/08/1983 | 17.6 | 25.5 | 9.1 | 5.693 | 17.3 | 24 | 16.3 | 13.9 | 10.7 | 7 | 3.6 | 6.1 | 17.8 | 16.7
150475 | 06/09/1983 | 17.2 | 24 | 8.4 | 5.341 | 16.2 | 24 | 16.6 | 14.5 | 11.1 | 7.2 | 3.7 | 6.1 | 17.9 | 16.6
150475 | 06/10/1983 | 20.3 | 27.1 | 12 | 5.537 | 19.6 | 24 | 18.1 | 15.3 | 11.6 | 7.3 | 3.8 | 6.1 | 20.4 | 18.6
150475 | 06/11/1983 | 22.3 | 26.7 | 17.1 | 3.504 | 21.9 | 24 | 20.5 | 16.9 | 12.2 | 7.5 | 3.9 | 6.1 | 22.5 | 20.8
150475 | 06/12/1983 | 22.1 | 26.1 | 17.5 | 3.011 | 21.8 | 24 | 20.5 | 17.7 | 12.9 | 7.8 | 4 | 6.1 | 22.2 | 20.9
150475 | 06/13/1983 | 23 | 26.4 | 19.5 | 2.389 | 23 | 24 | 21.3 | 18.3 | 13.5 | 8 | 4 | 6.1 | 22.9 | 21.9
150475 | 06/14/1983 | 16.6 | 18.9 | 12.4 | 2.176 | 15.7 | 24 | 17.7 | 17.7 | 14 | 8.3 | 4.1 | 6.1 | 16.6 | 16.3
150475 | 06/15/1983 | 15.2 | 19.5 | 10.4 | 3.264 | 15 | 24 | 15.7 | 15.8 | 13.9 | 8.5 | 4.2 | 6.1 | 15.8 | 14.4
150475 | 06/16/1983 | 14.4 | 20.4 | 7.7 | 4.46 | 14.1 | 24 | 14.9 | 14.7 | 13.6 | 8.8 | 4.3 | 6.1 | 15.2 | 14.2
150475 | 06/17/1983 | 15.3 | 21.6 | 7.7 | 5.01 | 14.7 | 24 | 15.2 | 14.5 | 13.2 | 8.9 | 4.4 | 6.1 | 15.8 | 15.1
150475 | 06/18/1983 | 18 | 23.5 | 12.1 | 4.219 | 17.8 | 24 | 16.9 | 15.1 | 13.1 | 9.1 | 4.5 | 6.1 | 18.6 | 16.7
150475 | 06/19/1983 | 19.6 | 24.5 | 13.2 | 4.121 | 18.9 | 24 | 18.2 | 16 | 13.2 | 9.2 | 4.6 | 6.1 | 19.8 | 18.6
150475 | 06/20/1983 | 21.5 | 25.5 | 17.6 | 2.753 | 21.6 | 24 | 19.8 | 17.1 | 13.5 | 9.3 | 4.7 | 6.1 | 21.4 | 20.9
150475 | 06/21/1983 | 24.2 | 27.5 | 20.6 | 2.528 | 24.1 | 24 | 22 | 18.4 | 14 | 9.5 | 4.8 | 6.1 | 24.1 | 23.7
150475 | 06/22/1983 | 24.6 | 30 | 16.5 | 4.014 | 23.3 | 24 | 23.2 | 19.9 | 14.7 | 9.7 | 4.9 | 6.1 | 24.4 | 23.5
150475 | 06/23/1983 | 21.5 | 27.1 | 13.5 | 4.96 | 20.3 | 24 | 20.8 | 19.3 | 15.3 | 9.9 | 5 | 6.1 | 21.6 | 21.3
150475 | 06/24/1983 | 22.9 | 27.6 | 17.4 | 3.678 | 22.5 | 24 | 21.5 | 19.4 | 15.6 | 10.1 | 5.1 | 6.1 | 22.8 | 22.4
150475 | 06/25/1983 | 24.9 | 29.1 | 20.9 | 3.152 | 25 | 24 | 22.9 | 20.1 | 15.9 | 10.3 | 5.2 | 6.1 | 24.6 | 24
150475 | 06/26/1983 | 21.9 | 25.2 | 18.2 | 1.803 | 21.7 | 24 | 21.6 | 20.4 | 16.3 | 10.5 | 5.3 | 6.1 | 21.6 | 21.4
150475 | 06/27/1983 | 15.6 | 19.5 | 10.1 | 2.921 | 14.8 | 24 | 17.1 | 18.4 | 16.4 | 10.8 | 5.4 | 6.1 | 15.7 | 14.1
150475 | 06/28/1983 | 14.6 | 19.5 | 9.1 | 3.961 | 14.3 | 24 | 14.7 | 15.9 | 15.9 | 11 | 5.5 | 6.1 | 14.6 | 13.6
150475 | 06/29/1983 | 17.1 | 21.5 | 12.5 | 3.224 | 17 | 24 | 16.2 | 15.6 | 15.2 | 11.1 | 5.6 | 6.1 | 16.9 | 16.6
150475 | 06/30/1983 | 22.1 | 28.4 | 15.6 | 4.755 | 22 | 24 | 20 | 17 | 15 | 11.2 | 5.7 | 6.1 | 22 | 21.3
150475 | 07/01/1983 | 22 | 27.4 | 16.1 | 4.299 | 21.8 | 24 | 20.7 | 18.4 | 15.2 | 11.3 | 5.8 | 6.1 | 21.8 | 21.5
150475 | 07/02/1983 | 22.9 | 26.9 | 16.4 | 3.904 | 21.7 | 24 | 21 | 18.9 | 15.6 | 11.4 | 5.9 | 6.1 | 22.6 | 22.1
150475 | 04/07/1981 | 8.8 | 14.9 | 4 | 3.957 | 9.5 | 24 | 6.3 | 3.3 | 0 | 0 | 1.6 | 6.3 | 7.9 | 7
150475 | 04/08/1981 | 8.4 | 13.5 | 4.1 | 3.38 | 8.8 | 24 | 6.4 | 3.9 | 0 | 0 | 1.6 | 6.3 | 7.4 | 6.1
150475 | 04/09/1981 | 10.8 | 18.6 | 1.8 | 6.295 | 10.2 | 24 | 7.8 | 4.1 | 0 | 0 | 1.6 | 6.3 | 11.1 | 8.3
150475 | 04/10/1981 | 12.5 | 19.8 | 6 | 5.225 | 12.9 | 24 | 10.8 | 6.1 | 0 | 0 | 1.5 | 6.3 | 13 | 10.6
150475 | 04/11/1981 | 4.6 | 8.4 | 0.9 | 2.317 | 4.7 | 24 | 5.5 | 5.2 | 0 | 0 | 1.5 | 6.3 | 4.9 | 4.1
150475 | 04/12/1981 | 8.4 | 16.1 | -0.1 | 6.177 | 8 | 24 | 6.7 | 3.7 | 0 | 0 | 1.5 | 6.3 | 9.3 | 7.8
150475 | 12/25/1987 | -17.2 | -10.5 | -22.4 | 3.621 | -16.5 | 24 | -0.9 | 0 | 1.3 | 3.9 | 7.6 | 6.6
150475 | 12/26/1987 | -14.2 | -7.2 | -21.6 | 5.308 | -14.4 | 24 | -1.5 | 0 | 1.3 | 3.9 | 7.5 | 6.6
150475 | 12/27/1987 | -11 | -6.3 | -16.9 | 3.863 | -11.6 | 24 | -1.2 | 0 | 1.3 | 3.8 | 7.4 | 6.6
150475 | 12/28/1987 | -8.5 | -4.5 | -12.5 | 2.358 | -8.5 | 24 | -0.7 | 0 | 1.3 | 3.7 | 7.3 | 6.6
150475 | 12/29/1987 | -10 | -5.6 | -14.3 | 3.092 | -10 | 24 | -0.9 | 0 | 1.2 | 3.7 | 7.3 | 6.6
150475 | 12/30/1987 | -7 | -3.7 | -10.2 | 2.194 | -7 | 24 | -0.6 | 0 | 1.2 | 3.7 | 7.2 | 6.6
150475 | 01/01/1986 | -13.2 | -8.2 | -17.9 | 3.13 | -13.1 | 24 | -2.5 | -1.6 | 0 | 1.8 | 5.3 | 6.4
150475 | 01/02/1986 | -12 | -8.8 | -15.9 | 2.651 | -12.4 | 24 | -2.2 | -1.5 | 0 | 1.8 | 5.3 | 6.4
150475 | 01/03/1986 | -10.6 | -7.7 | -13.6 | 2.074 | -10.7 | 24 | -2.1 | -1.5 | 0 | 1.8 | 5.2 | 6.4
150475 | 05/10/1986 | 15.6 | 17.9 | 13.5 | 1.397 | 15.7 | 24 | 14.3 | 11.6 | 7.1 | 1.9 | 1.6 | 6.1 | 15.4 | 15.2
150475 | 01/04/1986 | -13.5 | -10.1 | -20.6 | 3.804 | -15.4 | 24 | -1.5 | -1.2 | 0 | 1.8 | 5.2 | 6.4
150475 | 01/05/1986 | -16.3 | -10.3 | -25.9 | 4.211 | -18.1 | 24 | -2 | -1.2 | 0 | 1.7 | 5.1 | 6.4
150475 | 01/06/1986 | -29.6 | -23.9 | -34.3 | 3.136 | -29.1 | 24 | -2.6 | -1.4 | 0 | 1.7 | 5 | 6.4
150475 | 01/07/1986 | -30.6 | -23.5 | -36.4 | 4.321 | -30 | 24 | -4.3 | -2.7 | 0 | 1.7 | 5 | 6.4
150475 | 01/08/1986 | -15.4 | -6.5 | -27.3 | 8.497 | -16.9 | 24 | -4.7 | -3.1 | 0 | 1.7 | 4.9 | 6.4
150475 | 01/09/1986 | -1.7 | 1 | -5.9 | 2.262 | -2.5 | 24 | -3.2 | -2.5 | -0.1 | 1.6 | 4.9 | 6.4
150475 | 01/10/1986 | -4.3 | -1.5 | -7.9 | 2.074 | -4.7 | 24 | -1.6 | -1.3 | -0.1 | 1.6 | 4.8 | 6.4
150475 | 01/11/1986 | -2 | 2 | -6.5 | 3.322 | -2.3 | 24 | -1.6 | -1.1 | -0.2 | 1.6 | 4.8 | 6.4
150475 | 01/12/1986 | -8.3 | -1 | -16.6 | 4.946 | -8.8 | 24 | -0.8 | -0.7 | -0.2 | 1.5 | 4.7 | 6.4
150475 | 01/13/1986 | -13.3 | -8.1 | -19.7 | 4.365 | -13.9 | 24 | -2.3 | -1.3 | -0.2 | 1.5 | 4.7 | 6.4
150475 | 01/14/1986 | -13 | -9.2 | -16.8 | 2.35 | -13 | 24 | -2.7 | -1.9 | -0.6 | 1.4 | 4.6 | 6.4
150475 | 01/15/1986 | -9.3 | -5.3 | -13.1 | 2.908 | -9.2 | 24 | -3.2 | -2.3 | -0.9 | 1.4 | 4.6 | 6.4
150475 | 01/16/1986 | -3.6 | 0.2 | -7.9 | 3.134 | -3.9 | 24 | -2.7 | -2.3 | -1.2 | 1.3 | 4.5 | 6.4
150475 | 01/17/1986 | -1.9 | 0.1 | -5 | 1.752 | -2.5 | 24 | -2.2 | -1.9 | -1.2 | 1.2 | 4.5 | 6.4
150475 | 01/18/1986 | -2.8 | 0.1 | -7.3 | 2.288 | -3.6 | 24 | -2 | -1.7 | -1.1 | 1.1 | 4.4 | 6.4
150475 | 01/19/1986 | -5.2 | -0.9 | -7.8 | 2.353 | -4.4 | 24 | -2.3 | -1.8 | -1 | 1 | 4.3 | 6.4
150475 | 01/20/1986 | -6.5 | -2.8 | -10.3 | 2.97 | -6.6 | 24 | -2.3 | -1.8 | -1.1 | 1 | 4.3 | 6.4
150475 | 01/21/1986 | -5.2 | -2.8 | -14.9 | 3.416 | -8.9 | 24 | -1.9 | -1.7 | -1.1 | 0.9 | 4.2 | 6.4
150475 | 01/22/1986 | -16.9 | -12.4 | -21.9 | 3.247 | -17.2 | 24 | -2.4 | -1.7 | -1 | 0.9 | 4.2 | 6.4
150475 | 01/23/1986 | -14.9 | -9.5 | -22.3 | 4.519 | -15.9 | 24 | -3.9 | -2.8 | -1.2 | 0.8 | 4.1 | 6.4
150475 | 01/24/1986 | -6 | -0.5 | -10 | 3.246 | -5.3 | 24 | -3.6 | -3 | -1.7 | 0.7 | 4.1 | 6.4
150475 | 01/25/1986 | -11.3 | -8.6 | -15.2 | 1.91 | -11.9 | 24 | -2.8 | -2.5 | -1.8 | 0.6 | 4 | 6.4
150475 | 01/26/1986 | -23.7 | -16.7 | -32.4 | 4.216 | -24.6 | 24 | -3.1 | -2.5 | -1.7 | 0.6 | 4 | 6.4
150475 | 01/27/1986 | -28.5 | -21.9 | -37.1 | 6.358 | -29.5 | 24 | -5.2 | -3.8 | -2 | 0.5 | 3.9 | 6.4
150475 | 01/28/1986 | -16.6 | -10.7 | -22.7 | 4.424 | -16.7 | 24 | -5.6 | -4.5 | -2.5 | 0.4 | 3.9 | 6.4
150475 | 01/29/1986 | -17.5 | -14.1 | -21.3 | 2.24 | -17.7 | 24 | -5 | -4.3 | -2.9 | 0.2 | 3.8 | 6.4
150475 | 01/30/1986 | -13.2 | -6.6 | -20.2 | 4.197 | -13.4 | 24 | -5.5 | -4.6 | -3.1 | 0.1 | 3.8 | 6.4
150475 | 01/31/1986 | -13 | -9.8 | -17.7 | 3.099 | -13.8 | 24 | -5 | -4.4 | -3.2 | 0 | 3.7 | 6.4
150475 | 02/01/1986 | -7.8 | -3.1 | -11.4 | 2.745 | -7.3 | 24 | -4.9 | -4.4 | -3.2 | 0 | 3.6 | 6.4
150475 | 11/23/1983 | -6 | -4.8 | -6.9 | 0.742 | -5.9 | 24 | -0.9 | 0.6 | 3.1 | 6.9 | 10.2 | 6.6 | -4.5 | -4.4
150475 | 11/24/1983 | -8.1 | -5.5 | -12 | 1.837 | -8.8 | 24 | -1.1 | 0.4 | 2.9 | 6.7 | 10.1 | 6.6 | -5.4 | -5.4
150475 | 11/25/1983 | -11.3 | -3.8 | -15.4 | 4.18 | -9.6 | 24 | -2.2 | 0 | 2.7 | 6.5 | 10 | 6.6 | -6.4 | -6.1
150475 | 11/26/1983 | -11.9 | -5.5 | -16.9 | 4.002 | -11.2 | 24 | -2.6 | 0 | 2.5 | 6.4 | 9.9 | 6.6 | -7.6 | -7.2
150475 | 11/27/1983 | -7 | -3.5 | -12.2 | 3.232 | -7.9 | 24 | -1.8 | 0 | 2.4 | 6.2 | 9.9 | 6.6 | -5.2 | -5.1
150475 | 11/28/1983 | -4.6 | -2.1 | -8.7 | 1.853 | -5.4 | 24 | -0.4 | 0 | 2.2 | 6.1 | 9.8 | 6.6
150475 | 11/29/1983 | -9.7 | -7.5 | -12.6 | 1.648 | -10.1 | 24 | -0.2 | 0 | 2.2 | 5.9 | 9.7 | 6.6
150475 | 11/30/1983 | -10.4 | -7 | -13.6 | 1.96 | -10.3 | 24 | -0.6 | 0 | 2.1 | 5.8 | 9.6 | 6.6
150475 | 12/01/1983 | -14.3 | -11.2 | -16.6 | 1.617 | -13.9 | 24 | -0.6 | 0 | 2 | 5.7 | 9.5 | 6.6
150475 | 12/02/1983 | -16.6 | -14.2 | -19.2 | 1.329 | -16.7 | 24 | -0.8 | 0 | 2 | 5.5 | 9.4 | 6.6
150475 | 12/03/1983 | -15.5 | -11.5 | -20.3 | 3.567 | -15.9 | 24 | -1.1 | 0 | 1.9 | 5.4 | 9.3 | 6.6
150475 | 12/04/1983 | -14 | -10.8 | -17.6 | 2.268 | -14.2 | 24 | -0.9 | 0 | 1.9 | 5.3 | 9.2 | 6.6
150475 | 12/05/1983 | -13.9 | -9.5 | -17.3 | 2.457 | -13.4 | 24 | -0.8 | 0 | 1.8 | 5.2 | 9.2 | 6.6
150475 | 12/06/1983 | -14.9 | -9.8 | -20.7 | 3.326 | -15.3 | 24 | -1.1 | 0 | 1.8 | 5.1 | 9.1 | 6.6
150475 | 12/07/1983 | -12.2 | -8.2 | -15.2 | 2.102 | -11.7 | 24 | -0.9 | 0 | 1.7 | 5 | 9 | 6.6
150475 | 12/08/1983 | -17.2 | -13 | -22.4 | 2.909 | -17.7 | 24 | -0.9 | 0 | 1.7 | 4.9 | 8.9 | 6.6
150475 | 12/09/1983 | -23.6 | -19 | -31 | 4.07 | -25 | 24 | -1.2 | 0 | 1.7 | 4.8 | 8.8 | 6.6
150475 | 12/10/1983 | -13 | -7.9 | -19.6 | 4.2 | -13.8 | 24 | -1.4 | 0 | 1.6 | 4.7 | 8.7 | 6.6
150475 | 12/11/1983 | -6.1 | -1.8 | -14 | 3.422 | -7.9 | 24 | -0.7 | 0 | 1.6 | 4.7 | 8.6 | 6.6
150475 | 12/12/1983 | -18.4 | -14.4 | -23.9 | 3.015 | -19.2 | 24 | -0.4 | 0 | 1.6 | 4.6 | 8.5 | 6.6
150475 | 12/13/1983 | -10.1 | -6.6 | -14.6 | 3.075 | -10.6 | 24 | -1.2 | 0 | 1.5 | 4.5 | 8.5 | 6.6
150475 | 12/14/1983 | -5.7 | -2.2 | -10.2 | 2.467 | -6.2 | 24 | -0.5 | 0 | 1.5 | 4.4 | 8.4 | 6.6
150475 | 12/15/1983 | -13.7 | -10.2 | -21.9 | 3.111 | -16.1 | 24 | 0 | 0 | 1.5 | 4.4 | 8.3 | 6.6
150475 | 12/16/1983 | -23.3 | -19.2 | -28.7 | 2.925 | -24 | 24 | -0.8 | 0 | 1.5 | 4.3 | 8.2 | 6.6
150475 | 12/17/1983 | -28.2 | -19.6 | -33.9 | 4.986 | -26.8 | 24 | -1.4 | 0 | 1.4 | 4.2 | 8.1 | 6.6
150475 | 12/18/1983 | -32.7 | -26.5 | -38.5 | 3.627 | -32.5 | 24 | -1.6 | 0 | 1.4 | 4.2 | 8 | 6.6
150475 | 12/19/1983 | -34.6 | -27.8 | -40.7 | 4.906 | -34.3 | 24 | -1.9 | 0 | 1.4 | 4.1 | 8 | 6.6
150475 | 12/20/1983 | -28.3 | -20.8 | -36.3 | 5.268 | -28.6 | 24 | -1.8 | 0 | 1.4 | 4.1 | 7.9 | 6.6
150475 | 12/21/1983 | -19.8 | -15.9 | -27.8 | 4.003 | -21.9 | 24 | -1.1 | 0 | 1.3 | 4 | 7.8 | 6.6
150475 | 12/22/1983 | -28.1 | -25.1 | -31.2 | 1.787 | -28.2 | 24 | -1.2 | 0 | 1.3 | 4 | 7.7 | 6.6
150475 | 12/23/1983 | -33.2 | -30 | -37.1 | 2.066 | -33.6 | 24 | -1.6 | 0 | 1.3 | 3.9 | 7.6 | 6.6
150475 | 12/24/1983 | -28.5 | -25.3 | -32.6 | 2.433 | -29 | 24 | -1.6 | 0 | 1.3 | 3.8 | 7.6 | 6.6
150475 | 12/25/1983 | -23.7 | -20.4 | -27 | 2.34 | -23.7 | 24 | -1.3 | 0 | 1.2 | 3.8 | 7.5 | 6.6
150475 | 12/26/1983 | -16 | -12.5 | -20.2 | 2.705 | -16.4 | 24 | -1.2 | 0 | 1.2 | 3.7 | 7.4 | 6.6
150475 | 12/27/1983 | -14.1 | -10.9 | -16.4 | 1.606 | -13.7 | 24 | -0.8 | 0 | 1.2 | 3.7 | 7.3 | 6.6
150475 | 12/28/1983 | -18.5 | -16.7 | -20.9 | 1.18 | -18.8 | 24 | -0.5 | 0 | 1.2 | 3.6 | 7.3 | 6.6
150475 | 12/29/1983 | -20.8 | -18.6 | -23 | 1.471 | -20.8 | 24 | -1 | 0 | 1.1 | 3.6 | 7.2 | 6.6
150475 | 12/30/1983 | -19 | -12.9 | -26.4 | 5.47 | -19.7 | 24 | -1.2 | 0 | 1.1 | 3.5 | 7.1 | 6.6
150475 | 01/01/1982 | -26.5 | -19.9 | -34.1 | 5.476 | -27 | 24 | -2.8 | -1.8 | 0 | 2.4 | 6.5 | 6.5
150475 | 01/02/1982 | -12.5 | -6.9 | -19.2 | 4.267 | -13.1 | 24 | -2.9 | -2.1 | 0 | 2.4 | 6.4 | 6.5
150475 | 01/03/1982 | -24.2 | -19.9 | -31.8 | 4.116 | -25.9 | 24 | -2.2 | -1.5 | 0 | 2.3 | 6.4 | 6.5
150475 | 05/10/1982 | 18.5 | 23.7 | 13.4 | 3.755 | 18.6 | 24 | 15.2 | 10.4 | 5 | 0 | 1.5 | 6.2 | 18.5 | 16.6
150475 | 01/04/1982 | -17.8 | -13.2 | -21 | 2.154 | -17.1 | 24 | -2.6 | -1.8 | 0 | 2.3 | 6.3 | 6.5
150475 | 01/05/1982 | -16.7 | -11.1 | -21.3 | 2.855 | -16.2 | 24 | -2.4 | -1.7 | 0 | 2.2 | 6.2 | 6.5
150475 | 01/06/1982 | -27.2 | -22 | -33.2 | 3.273 | -27.6 | 24 | -2.4 | -1.5 | 0 | 2.2 | 6.1 | 6.5
150475 | 01/07/1982 | -28.4 | -18 | -38.9 | 7.676 | -28.5 | 24 | -3.5 | -2.2 | 0 | 2.2 | 6.1 | 6.5
150475 | 01/08/1982 | -22.7 | -13.1 | -30.9 | 4.856 | -22 | 24 | -3.1 | -2.2 | 0 | 2.1 | 6 | 6.5
150475 | 01/09/1982 | -34.1 | -28 | -39 | 3.105 | -33.5 | 24 | -3.6 | -2.3 | 0 | 2.1 | 5.9 | 6.5
150475 | 01/10/1982 | -32.3 | -24.4 | -40.6 | 6.935 | -32.5 | 24 | -4.3 | -2.8 | 0 | 2.1 | 5.8 | 6.5
150475 | 01/11/1982 | -22.2 | -18.3 | -24.8 | 2.237 | -21.6 | 24 | -3.9 | -2.7 | 0 | 2 | 5.8 | 6.5
150475 | 01/12/1982 | -18.3 | -16.2 | -21.1 | 2.014 | -18.7 | 24 | -3.4 | -2.4 | 0 | 2 | 5.7 | 6.5
150475 | 01/13/1982 | -18.9 | -16.5 | -24.9 | 2.18 | -20.7 | 24 | -2.8 | -2 | -0.1 | 1.9 | 5.6 | 6.5
150475 | 01/14/1982 | -26.9 | -21.2 | -32.6 | 4.004 | -26.9 | 24 | -3.1 | -2 | -0.1 | 1.9 | 5.6 | 6.5
150475 | 01/15/1982 | -21.3 | -15.4 | -30.7 | 4.486 | -23.1 | 24 | -3 | -2.2 | -0.2 | 1.9 | 5.5 | 6.5
150475 | 01/16/1982 | -34.2 | -29.3 | -38.3 | 3.098 | -33.8 | 24 | -3.5 | -2.2 | -0.4 | 1.8 | 5.4 | 6.5
150475 | 01/17/1982 | -26 | -19 | -37.1 | 6.813 | -28.1 | 24 | -4.5 | -3.2 | -0.8 | 1.7 | 5.4 | 6.5
150475 | 01/18/1982 | -17.9 | -13.3 | -23.3 | 4.32 | -18.3 | 24 | -4.3 | -3.3 | -1.4 | 1.6 | 5.3 | 6.5
150475 | 01/19/1982 | -17.9 | -13.5 | -27.7 | 4.523 | -20.6 | 24 | -3.7 | -3.2 | -1.7 | 1.5 | 5.2 | 6.5
150475 | 10/25/1981 | -1.1 | 3 | -4.6 | 2.539 | -0.8 | 24 | 0 | 2 | 6 | 10.1 | 11.2 | 6.3 | -1.2 | -1
150475 | 10/26/1981 | 1 | 8.8 | -4.6 | 4.899 | 2.1 | 24 | -0.1 | 1.7 | 5.5 | 9.8 | 11.2 | 6.3 | 0.9 | 0.1
150475 | 10/27/1981 | 2.9 | 9.7 | -0.9 | 3.85 | 4.4 | 24 | 1.3 | 2 | 5.1 | 9.6 | 11.1 | 6.3 | 3 | 2.4
150475 | 10/28/1981 | 4.5 | 10.9 | -1.4 | 4.128 | 4.8 | 24 | 3.2 | 2.9 | 5 | 9.3 | 11.1 | 6.3 | 4.4 | 3.8
150475 | 10/29/1981 | 9.9 | 15.9 | 4.9 | 3.916 | 10.4 | 24 | 7.8 | 5.3 | 5.3 | 9.1 | 11 | 6.3 | 9.9 | 8.3
150475 | 10/30/1981 | 11.4 | 16 | 7.8 | 3.149 | 11.9 | 24 | 9.8 | 7.6 | 6 | 8.9 | 11 | 6.3 | 11 | 10.2
150475 | 09/30/1982 | 11 | 15.9 | 6.9 | 2.538 | 11.4 | 24 | 12.8 | 14.4 | 13.8 | 13.3 | 12 | 6.3 | 11.3 | 10.6
150475 | 05/03/1982 | 17.4 | 23.8 | 9.2 | 5.641 | 16.5 | 24 | 14.1 | 8.7 | 0 | 0 | 1.6 | 6.2 | 17.6 | 15.3
150475 | 05/04/1982 | 19.3 | 26.7 | 10.4 | 5.305 | 18.6 | 24 | 16.5 | 10.3 | 0.5 | 0 | 1.6 | 6.2 | 19.3 | 17.3
150475 | 05/05/1982 | 10.4 | 15.7 | 7.1 | 2.886 | 11.4 | 24 | 10.7 | 9.4 | 2.4 | 0 | 1.6 | 6.2 | 10.6 | 9.5
150475 | 05/06/1982 | 8.6 | 14.6 | 4.4 | 3.153 | 9.5 | 24 | 8.1 | 7.3 | 3.3 | 0 | 1.6 | 6.2 | 8.5 | 7.5
150475 | 05/07/1982 | 7.5 | 14.1 | -0.4 | 4.894 | 6.9 | 24 | 7.5 | 6.4 | 3.6 | 0 | 1.6 | 6.2 | 8 | 6.2
150475 | 05/08/1982 | 12.4 | 20.4 | 3.3 | 6.23 | 11.9 | 24 | 9.8 | 6.7 | 3.8 | 0 | 1.6 | 6.2 | 12.6 | 10.9
150475 | 05/09/1982 | 13.5 | 20.4 | 7.6 | 4.41 | 14 | 24 | 11.6 | 8.6 | 4.3 | 0 | 1.5 | 6.2 | 13.7 | 12.8
150475 | 09/14/1982 | 11.3 | 15 | 7.8 | 2.26 | 11.4 | 24 | 13 | 15.3 | 16.7 | 15 | 11.8 | 6.2 | 11.4 | 10.8
150475 | 05/11/1982 | 14.6 | 18.8 | 9.2 | 2.984 | 14 | 24 | 14.8 | 11.8 | 5.9 | 0 | 1.5 | 6.2 | 15.7 | 14.2
150475 | 05/12/1982 | 13.2 | 19.4 | 7.6 | 3.943 | 13.5 | 24 | 12.5 | 10.9 | 6.5 | 0 | 1.5 | 6.2 | 13.7 | 12.7
150475 | 05/13/1982 | 17.6 | 21.7 | 14.1 | 2.475 | 17.9 | 24 | 15.4 | 11.7 | 6.8 | 0.1 | 1.5 | 6.1 | 17.7 | 17.3
150475 | 05/14/1982 | 18.5 | 22.1 | 16.1 | 2.105 | 19.1 | 24 | 16.6 | 13 | 7.3 | 0.5 | 1.5 | 6.1 | 18.4 | 17.6
150475 | 05/15/1982 | 17.8 | 22.4 | 13.3 | 2.996 | 17.9 | 24 | 16.4 | 13.4 | 7.9 | 0.9 | 1.5 | 6.1 | 17.9 | 16.6
150475 | 05/16/1982 | 17.9 | 22.6 | 14.2 | 3.112 | 18.4 | 24 | 16.6 | 13.6 | 8.4 | 1.3 | 1.5 | 6.1 | 18.3 | 17.3
150475 | 05/17/1982 | 17.9 | 22.1 | 13.2 | 2.944 | 17.7 | 24 | 16.3 | 13.8 | 8.9 | 1.8 | 1.6 | 6.1 | 17.8 | 17.3
150475 | 05/18/1982 | 17.2 | 21.2 | 12.9 | 2.877 | 17.1 | 24 | 16.7 | 14.1 | 9.3 | 2.2 | 1.6 | 6.1 | 17.8 | 16.5
150475 | 05/19/1982 | 16.2 | 22 | 9.5 | 4.474 | 15.8 | 24 | 15.9 | 13.8 | 9.5 | 2.7 | 1.6 | 6.1 | 17.1 | 15.7
150475 | 05/20/1982 | 11.2 | 16.7 | 5.6 | 3.284 | 11.2 | 24 | 12.9 | 13 | 9.7 | 3 | 1.7 | 6.1 | 12.4 | 10.5
150475 | 05/21/1982 | 10.7 | 18.5 | 2.9 | 5.836 | 10.7 | 24 | 11 | 11.1 | 9.4 | 3.4 | 1.7 | 6.1 | 11.5 | 9.5
150475 | 05/22/1982 | 12.5 | 19 | 5.2 | 5.061 | 12.1 | 24 | 12 | 10.9 | 9.1 | 3.7 | 1.8 | 6.1 | 13 | 11.5
150475 | 05/23/1982 | 15.2 | 21.8 | 8.3 | 5.083 | 15.1 | 24 | 13.8 | 11.5 | 8.9 | 3.9 | 1.8 | 6.1 | 15.5 | 14.2
150475 | 05/24/1982 | 15.7 | 21.5 | 8.5 | 4.69 | 15 | 24 | 14.8 | 12.5 | 9.1 | 4.2 | 1.9 | 6.1 | 16.3 | 15
150475 | 05/25/1982 | 16.1 | 21.4 | 10.9 | 3.977 | 16.2 | 24 | 15.6 | 13.3 | 9.4 | 4.5 | 2 | 6.1 | 16.9 | 15.5
150475 | 05/26/1982 | 14.4 | 17.2 | 10.6 | 2.388 | 13.9 | 24 | 13.8 | 13 | 9.8 | 4.8 | 2 | 6.1 | 14.4 | 13.9
150475 | 05/27/1982 | 17.1 | 22.8 | 12.3 | 3.917 | 17.6 | 24 | 15.9 | 13.2 | 9.9 | 5 | 2.1 | 6.1 | 17.7 | 16.7
150475 | 05/28/1982 | 18.9 | 24.4 | 11.3 | 4.7 | 17.9 | 24 | 17.5 | 14.3 | 10.3 | 5.3 | 2.2 | 6.1 | 19.6 | 18.6
150475 | 05/29/1982 | 19 | 22.8 | 13.3 | 3.04 | 18.1 | 24 | 18 | 15.5 | 10.8 | 5.5 | 2.3 | 6.1 | 19 | 18.5
150475 | 05/30/1982 | 16.1 | 21.9 | 8.8 | 4.419 | 15.4 | 24 | 15.8 | 14.8 | 11.2 | 5.8 | 2.4 | 6.1 | 16.1 | 15.6
150475 | 05/31/1982 | 13.4 | 18.2 | 8.4 | 3.28 | 13.3 | 24 | 14.4 | 14 | 11.4 | 6.1 | 2.4 | 6.1 | 14.3 | 12
150475 | 06/01/1982 | 12.2 | 18.7 | 5.2 | 4.924 | 12 | 24 | 12.8 | 12.7 | 11.2 | 6.3 | 2.5 | 6.1 | 13.1 | 10.8
150475 | 06/02/1982 | 11.4 | 17.4 | 4 | 4.609 | 10.7 | 24 | 12.2 | 12.1 | 10.9 | 6.5 | 2.6 | 6.1 | 12.6 | 10.9
150475 | 06/03/1982 | 12.1 | 18.3 | 3.5 | 5.201 | 10.9 | 24 | 12.7 | 11.9 | 10.6 | 6.7 | 2.7 | 6.1 | 13.4 | 11.9
150475 | 06/04/1982 | 14.3 | 20.8 | 5.5 | 5.58 | 13.2 | 24 | 14.1 | 12.4 | 10.5 | 6.8 | 2.8 | 6.1 | 15.4 | 13.7
150475 | 06/05/1982 | 15.7 | 22.4 | 7.2 | 5.236 | 14.8 | 24 | 14.7 | 13.1 | 10.6 | 6.9 | 2.9 | 6.1 | 16.2 | 13.8
150475 | 06/06/1982 | 18.1 | 23.3 | 12.3 | 3.958 | 17.8 | 24 | 16.3 | 13.9 | 10.9 | 7.1 | 3 | 6.1 | 18 | 16.7
150475 | 06/07/1982 | 16.7 | 22.7 | 11.1 | 4.172 | 16.9 | 24 | 16.5 | 14.6 | 11.2 | 7.2 | 3.1 | 6.1 | 17 | 15.2
150475 | 06/08/1982 | 15.6 | 21.5 | 8.2 | 4.314 | 14.9 | 24 | 15.4 | 14.2 | 11.5 | 7.4 | 3.2 | 6.1 | 16.4 | 15.3
150475 | 06/09/1982 | 15.3 | 22 | 9.9 | 4.148 | 16 | 24 | 15.7 | 14.6 | 11.7 | 7.5 | 3.3 | 6.1 | 15.9 | 14.2
150475 | 06/10/1982 | 14.2 | 20 | 7.4 | 4.37 | 13.7 | 24 | 14 | 13.6 | 11.8 | 7.7 | 3.4 | 6.1 | 14.3 | 12.4
150475 | 06/11/1982 | 16.7 | 23.7 | 7.3 | 5.86 | 15.5 | 24 | 15.2 | 13.5 | 11.7 | 7.8 | 3.5 | 6.1 | 16.8 | 15.7
150475 | 06/12/1982 | 15.6 | 20.4 | 9.6 | 3.786 | 15 | 24 | 15.8 | 14.4 | 11.8 | 7.9 | 3.6 | 6.1 | 16.4 | 14.4
150475 | 06/13/1982 | 18.1 | 24.8 | 10.9 | 5.452 | 17.9 | 24 | 16.6 | 14.6 | 12 | 8 | 3.7 | 6.1 | 18.1 | 16.7
150475 | 06/14/1982 | 17.2 | 21.7 | 12.9 | 2.698 | 17.3 | 24 | 16.2 | 15.1 | 12.2 | 8.2 | 3.8 | 6.1 | 16.6 | 16.2
150475 | 06/15/1982 | 16 | 20.3 | 10.4 | 3.32 | 15.4 | 24 | 16 | 14.9 | 12.4 | 8.3 | 3.9 | 6.1 | 16.5 | 14.9
150475 | 05/15/1986 | 16 | 20.2 | 12.1 | 3.05 | 16.2 | 24 | 15.2 | 12.9 | 9.1 | 3.6 | 1.8 | 6.1 | 16.2 | 16
150475 | 05/16/1986 | 12.6 | 17.8 | 8.5 | 3.311 | 13.2 | 24 | 13 | 12.5 | 9.3 | 3.9 | 1.9 | 6.1 | 12.8 | 11.8
150475 | 05/17/1986 | 11.1 | 16.7 | 4.7 | 4.199 | 10.7 | 24 | 11.6 | 11.3 | 9.3 | 4.2 | 1.9 | 6.1 | 11.9 | 10.5
150475 | 05/18/1986 | 10.3 | 16.5 | 2.7 | 4.623 | 9.6 | 24 | 10.8 | 10.5 | 9.1 | 4.5 | 2 | 6.1 | 11.2 | 10.1
150475 | 05/19/1986 | 9.7 | 16.2 | 3.1 | 4.799 | 9.7 | 24 | 10.6 | 10.2 | 8.8 | 4.7 | 2.1 | 6.1 | 10.7 | 9.4
150475 | 05/20/1986 | 9.1 | 16.7 | 0.4 | 5.949 | 8.6 | 24 | 9.7 | 9.6 | 8.6 | 4.9 | 2.1 | 6 | 10 | 9
150475 | 05/21/1986 | 10 | 18.3 | -0.2 | 6.706 | 9.1 | 24 | 10 | 9.3 | 8.4 | 5.1 | 2.2 | 6 | 10.6 | 9.6
150475 | 05/22/1986 | 11.6 | 19.4 | 1.3 | 6.584 | 10.4 | 24 | 11 | 9.7 | 8.3 | 5.2 | 2.3 | 6 | 12.2 | 10.9
150475 | 05/23/1986 | 12.9 | 17.4 | 7.4 | 3.744 | 12.4 | 24 | 12.3 | 10.7 | 8.4 | 5.3 | 2.4 | 6 | 13.5 | 12.6
150475 | 05/24/1986 | 14.3 | 19.1 | 8.4 | 3.495 | 13.8 | 24 | 13.7 | 11.5 | 8.7 | 5.4 | 2.4 | 6 | 14.8 | 14.5
150475 | 05/25/1986 | 13.6 | 17.1 | 8.9 | 2.737 | 13 | 24 | 12.9 | 11.7 | 9 | 5.6 | 2.5 | 6 | 13.6 | 13.3
150475 | 05/26/1986 | 17.1 | 22.8 | 10.7 | 4.496 | 16.8 | 24 | 15.6 | 12.4 | 9.3 | 5.7 | 2.6 | 6 | 17.7 | 16.7
150475 | 05/27/1986 | 18.8 | 25.1 | 10.7 | 5.232 | 17.9 | 24 | 17 | 13.9 | 9.8 | 5.9 | 2.7 | 6 | 18.9 | 18
150475 | 05/28/1986 | 19.4 | 24.6 | 12.1 | 4.415 | 18.4 | 24 | 17.7 | 14.9 | 10.4 | 6.1 | 2.7 | 6 | 19.2 | 18.5
150475 | 05/29/1986 | 21.5 | 26.9 | 14.3 | 4.776 | 20.6 | 24 | 19.2 | 15.7 | 11.1 | 6.3 | 2.8 | 6 | 21.2 | 20.7
150475 | 05/30/1986 | 22.6 | 29.4 | 15.5 | 5.198 | 22.5 | 24 | 20.5 | 17 | 11.8 | 6.5 | 2.9 | 6 | 22.3 | 22
150475 | 05/31/1986 | 22.9 | 29 | 15.3 | 4.851 | 22.2 | 24 | 20.9 | 17.7 | 12.5 | 6.8 | 3 | 6 | 22.9 | 21.7
150475 | 06/01/1986 | 15.5 | 19 | 7.3 | 3.47 | 13.2 | 24 | 17.7 | 17.5 | 13.1 | 7.1 | 3.1 | 6 | 16.5 | 14.7
150475 | 06/02/1986 | 12.7 | 19.6 | 4.1 | 5.467 | 11.9 | 24 | 13.5 | 14.4 | 13 | 7.4 | 3.2 | 6 | 13.5 | 11.9
150475 | 06/03/1986 | 18.8 | 26.8 | 8.3 | 6.986 | 17.6 | 24 | 16.6 | 14.3 | 12.6 | 7.6 | 3.3 | 6 | 19.1 | 17.4
150475 | 06/04/1986 | 16.7 | 19.8 | 12 | 2.121 | 15.9 | 24 | 17 | 15.8 | 12.7 | 7.8 | 3.4 | 6 | 16.6 | 15.9
150475 | 06/05/1986 | 15.9 | 21.7 | 8.8 | 4.618 | 15.3 | 24 | 15.8 | 14.8 | 12.7 | 8 | 3.5 | 6 | 16.7 | 15.5
150475 | 06/06/1986 | 18.4 | 23.7 | 12.7 | 3.998 | 18.2 | 24 | 17.3 | 15.2 | 12.7 | 8.2 | 3.6 | 6 | 18.9 | 17.8
150475 | 06/07/1986 | 19.7 | 23.9 | 12.6 | 3.512 | 18.3 | 24 | 19 | 16.5 | 12.9 | 8.3 | 3.7 | 6 | 20 | 18.6
150475 | 06/08/1986 | 16.4 | 22 | 9.7 | 4.281 | 15.9 | 24 | 16.5 | 15.9 | 13.2 | 8.5 | 3.8 | 6 | 16.9 | 16
150475 | 06/09/1986 | 18.7 | 25.3 | 10.5 | 5.343 | 17.9 | 24 | 17.5 | 15.7 | 13.2 | 8.7 | 3.9 | 6 | 18.8 | 17.7
150475 | 06/10/1986 | 17.8 | 23.1 | 14.5 | 3.056 | 18.8 | 24 | 17.5 | 16.2 | 13.4 | 8.8 | 4 | 6 | 18 | 17.8
150475 | 06/11/1986 | 14 | 16.7 | 8.4 | 2.241 | 12.6 | 24 | 15.1 | 15.5 | 13.4 | 9 | 4.1 | 6 | 14.2 | 13.5
150475 | 06/12/1986 | 15.8 | 25.4 | 6.8 | 6.665 | 16.1 | 24 | 15.2 | 14.2 | 13.2 | 9.1 | 4.2 | 6 | 16.4 | 15.3
150475 | 06/13/1986 | 15.7 | 20.5 | 9.3 | 3.92 | 14.9 | 24 | 15.3 | 14.6 | 13 | 9.2 | 4.3 | 6 | 15.6 | 14.9
150475 | 06/14/1986 | 17.4 | 22.1 | 10.5 | 3.933 | 16.3 | 24 | 16.4 | 14.8 | 13 | 9.3 | 4.4 | 6 | 17.5 | 17.2
150475 | 06/15/1986 | 20.8 | 25.9 | 13.6 | 4.535 | 19.8 | 24 | 18.6 | 15.9 | 13.1 | 9.4 | 4.5 | 6 | 20.8 | 19.3
150475 | 06/16/1986 | 15.7 | 19.8 | 10.5 | 3.144 | 15.2 | 24 | 17 | 16.5 | 13.5 | 9.5 | 4.6 | 6 | 16.2 | 14.7
150475 | 06/17/1986 | 16.8 | 23 | 9.7 | 4.885 | 16.4 | 24 | 16.1 | 15.2 | 13.5 | 9.6 | 4.7 | 6 | 17.4 | 17.1
150475 | 06/18/1986 | 22.9 | 29.8 | 15.2 | 5.585 | 22.5 | 24 | 20.1 | 16.6 | 13.6 | 9.7 | 4.8 | 6 | 22.8 | 22.3
150475 | 06/19/1986 | 25 | 29.8 | 20.2 | 3.362 | 25 | 24 | 22.7 | 18.9 | 14.2 | 9.8 | 4.9 | 6 | 24.6 | 24.1
150475 | 06/20/1986 | 23.3 | 26.2 | 20.1 | 2.087 | 23.2 | 24 | 22.1 | 19.7 | 14.9 | 10 | 5 | 6 | 23.1 | 22.8
150475 | 06/21/1986 | 24.2 | 27.1 | 21.2 | 2.15 | 24.2 | 24 | 22.6 | 19.9 | 15.5 | 10.2 | 5.1 | 6 | 24.1 | 23.8
150475 | 06/22/1986 | 20.8 | 24.6 | 15.8 | 2.966 | 20.2 | 24 | 20.8 | 19.8 | 15.9 | 10.4 | 5.2 | 6 | 20.6 | 19.6
150475 | 06/23/1986 | 17.4 | 23.4 | 11.7 | 3.845 | 17.6 | 24 | 17.8 | 18.1 | 16 | 10.6 | 5.3 | 6 | 17.4 | 16.6
150475 | 06/24/1986 | 14.6 | 20.6 | 7.4 | 4.442 | 14 | 24 | 16.2 | 16.6 | 15.6 | 10.8 | 5.4 | 6 | 15.9 | 15.9
150475 | 06/25/1986 | 20.5 | 27.1 | 11.1 | 6.123 | 19.1 | 24 | 18.3 | 16.5 | 15.3 | 10.9 | 5.5 | 6 | 20.5 | 19.3
150475 | 06/26/1986 | 24 | 27.4 | 19.9 | 2.551 | 23.7 | 24 | 21.9 | 18.7 | 15.3 | 11 | 5.6 | 6 | 23.8 | 23.1
150475 | 06/27/1986 | 22.6 | 27.7 | 16.5 | 3.785 | 22.1 | 24 | 22 | 19.8 | 15.8 | 11.2 | 5.7 | 6 | 22.6 | 21.9
150475 | 06/28/1986 | 19 | 22.6 | 14.9 | 2.778 | 18.8 | 24 | 19.1 | 18.9 | 16.1 | 11.3 | 5.8 | 6 | 19 | 18.7
150475 | 06/29/1986 | 16.4 | 19.6 | 13.3 | 2.294 | 16.5 | 24 | 17 | 17.6 | 16 | 11.5 | 5.9 | 6 | 16.3 | 16.5
150475 | 06/30/1986 | 16.1 | 20 | 11.6 | 2.932 | 15.8 | 24 | 16.4 | 16.5 | 15.7 | 11.6 | 6.1 | 6 | 16.5 | 16.1
150475 | 07/01/1986 | 18.6 | 23.4 | 13.6 | 3.662 | 18.5 | 24 | 17.8 | 16.6 | 15.4 | 11.7 | 6.2 | 6 | 18.8 | 18.3
150475 | 07/02/1986 | 18.9 | 23.9 | 13.2 | 3.909 | 18.6 | 24 | 18.4 | 17.2 | 15.3 | 11.7 | 6.3 | 6 | 19 | 18.6
150475 | 07/03/1986 | 20.8 | 26 | 12.9 | 4.831 | 19.5 | 24 | 19.3 | 17.4 | 15.3 | 11.8 | 6.4 | 6 | 21.1 | 19.9
150475 | 07/04/1986 | 25.1 | 29.2 | 20.6 | 3.186 | 24.9 | 24 | 22.7 | 19.2 | 15.6 | 11.9 | 6.5 | 6 | 25 | 24.6
150475 | 07/05/1986 | 24.7 | 29.4 | 17.6 | 3.264 | 23.5 | 24 | 23.7 | 20.8 | 16.3 | 11.9 | 6.6 | 6 | 24.5 | 24
150475 | 07/06/1986 | 19.8 | 24.3 | 13.6 | 3.942 | 19 | 24 | 19.9 | 19.8 | 16.7 | 12.1 | 6.7 | 6 | 19.5 | 18.9
150475 | 07/07/1986 | 21.4 | 27.6 | 13.3 | 5.196 | 20.5 | 24 | 20.2 | 18.9 | 16.8 | 12.2 | 6.8 | 6 | 21.2 | 20.8
150475 | 07/08/1986 | 20.8 | 26 | 14.7 | 3.348 | 20.4 | 24 | 20.6 | 19.4 | 16.8 | 12.4 | 6.9 | 6 | 20.9 | 20.5
150475 | 07/09/1986 | 19.9 | 25.5 | 12.2 | 4.79 | 18.9 | 24 | 19.6 | 18.7 | 16.8 | 12.5 | 7 | 6 | 20.2 | 20.1
150475 | 10/01/1982 | 8.7 | 10.1 | 6.6 | 1.109 | 8.4 | 24 | 10 | 12.4 | 13.6 | 13.3 | 12 | 6.3 | 8.7 | 8.2
150475 | 10/02/1982 | 12.2 | 15.3 | 8.1 | 2.529 | 11.7 | 24 | 11.9 | 12 | 13.2 | 13.3 | 12 | 6.3 | 11.9 | 11.6
150475 | 10/03/1982 | 10.8 | 17.5 | 4 | 4.481 | 10.8 | 24 | 11 | 11.7 | 12.9 | 13.2 | 12 | 6.3 | 11.1 | 10.4
150475 | 10/04/1982 | 12.8 | 19.4 | 7.9 | 3.906 | 13.7 | 24 | 12 | 12 | 12.7 | 13.1 | 12 | 6.3 | 12.2 | 11.6
150475 | 10/05/1982 | 13.7 | 20.5 | 7 | 4.658 | 13.8 | 24 | 12.9 | 12.4 | 12.6 | 13.1 | 12 | 6.3 | 13.9 | 12.6
150475 | 10/06/1982 | 14.6 | 22.8 | 4.4 | 5.879 | 13.6 | 24 | 14.9 | 14 | 12.8 | 13 | 12 | 6.3 | 14.3 | 13.9
150475 | 10/07/1982 | 6.7 | 11.5 | 3 | 2.892 | 7.3 | 24 | 8.5 | 11.7 | 12.9 | 12.9 | 12 | 6.3 | 6.6 | 6.3
150475 | 10/08/1982 | 9.8 | 16.3 | 3 | 4.744 | 9.7 | 24 | 9.3 | 10.1 | 12.3 | 12.9 | 11.9 | 6.3 | 9.9 | 9
150475 | 10/09/1982 | 10.5 | 15.5 | 6.6 | 2.794 | 11.1 | 24 | 10.8 | 11.1 | 12 | 12.8 | 11.9 | 6.3 | 10.2 | 10.2
150475 | 10/10/1982 | 8.9 | 13.8 | 5.5 | 2.894 | 9.7 | 24 | 9.8 | 10.7 | 11.8 | 12.7 | 11.9 | 6.3 | 9.3 | 9.1
150475 | 10/11/1982 | 6.6 | 9.1 | 4.9 | 1.439 | 7 | 24 | 7.8 | 9.9 | 11.6 | 12.6 | 11.9 | 6.3 | 6.7 | 6.4
150475 | 10/12/1982 | 7.5 | 9.7 | 5.6 | 1.567 | 7.7 | 24 | 8 | 9.1 | 11.2 | 12.5 | 11.9 | 6.3 | 7.5 | 7.2
150475 | 10/13/1982 | 8.2 | 12.8 | 5.5 | 2.765 | 9.2 | 24 | 8.7 | 9.2 | 10.8 | 12.4 | 11.9 | 6.3 | 8.6 | 7.8
150475 | 10/14/1982 | 10.7 | 19.3 | 4.5 | 5.142 | 11.9 | 24 | 10 | 9.6 | 10.7 | 12.2 | 11.9 | 6.3 | 10.7 | 9.3
150475 | 10/15/1982 | 7.8 | 12 | 2 | 2.951 | 7 | 24 | 8.9 | 10 | 10.7 | 12.1 | 11.8 | 6.3 | 7.8 | 6.6
150475 | 10/16/1982 | 4.8 | 10.3 | -0.7 | 3.825 | 4.8 | 24 | 6.1 | 8.3 | 10.5 | 12 | 11.8 | 6.3 | 5.3 | 5
150475 | 10/17/1982 | 9.5 | 17.4 | 3.6 | 4.778 | 10.5 | 24 | 8.6 | 8.5 | 10.1 | 11.9 | 11.8 | 6.3 | 9.1 | 8.4
150475 | 10/18/1982 | 11.1 | 18 | 7.3 | 3.607 | 12.7 | 24 | 10.4 | 9.7 | 10.1 | 11.7 | 11.8 | 6.3 | 11.1 | 10.5
150475 | 10/19/1982 | 4.7 | 7.4 | 0.6 | 2.412 | 4 | 24 | 7.1 | 9.5 | 10.2 | 11.6 | 11.7 | 6.3 | 4.7 | 4.4
150475 | 10/20/1982 | 0.4 | 4.6 | -4.6 | 2.708 | 0 | 24 | 3.5 | 6.9 | 9.9 | 11.5 | 11.7 | 6.3 | 1 | 0.4
150475 | 10/21/1982 | -0.5 | 6.2 | -5.7 | 4.497 | 0.3 | 24 | 1.7 | 4.9 | 9.1 | 11.4 | 11.7 | 6.4 | 0 | 0.4
150475 | 10/22/1982 | 1.8 | 10.7 | -4.4 | 5.232 | 3.2 | 24 | 2.3 | 4.2 | 8.2 | 11.2 | 11.6 | 6.4 | 1.9 | 1.8
150475 | 10/23/1982 | 5.3 | 12.1 | 0.9 | 3.84 | 6.5 | 24 | 4.7 | 5 | 7.7 | 11 | 11.6 | 6.4 | 5.3 | 4.6
150475 | 10/24/1982 | 6.7 | 13.9 | 2 | 4.046 | 8 | 24 | 6.1 | 6.1 | 7.6 | 10.8 | 11.6 | 6.4 | 6.3 | 5.7
150475 | 10/25/1982 | 7.8 | 14 | 2.5 | 4.057 | 8.3 | 24 | 7 | 6.8 | 7.7 | 10.6 | 11.5 | 6.4 | 7.6 | 7.1
150475 | 10/26/1982 | 9.3 | 15.8 | 5.7 | 3.069 | 10.8 | 24 | 8.5 | 7.8 | 7.9 | 10.4 | 11.5 | 6.4 | 9 | 7.7
150475 | 10/27/1982 | 8.5 | 12.3 | 5.6 | 2.319 | 9 | 24 | 7.9 | 8.1 | 8.3 | 10.3 | 11.4 | 6.4 | 8.4 | 7.2
150475 | 10/28/1982 | 9.4 | 13.4 | 6.1 | 2.006 | 9.8 | 24 | 9.2 | 8.7 | 8.5 | 10.2 | 11.4 | 6.4 | 9.3 | 8.6
150475 | 10/29/1982 | 8.4 | 13.6 | 4.5 | 2.824 | 9.1 | 24 | 8.3 | 8.6 | 8.7 | 10.1 | 11.3 | 6.4 | 8.4 | 6.9
150475 | 10/30/1982 | 3.3 | 8 | -1.9 | 2.968 | 3.1 | 24 | 5 | 7.5 | 8.8 | 10.1 | 11.3 | 6.4 | 2.8 | 2.7
150475 | 10/31/1982 | 3.4 | 6.6 | -0.7 | 2.521 | 3 | 24 | 3.6 | 5.7 | 8.4 | 10 | 11.2 | 6.4 | 2.9 | 3
150475 | 11/01/1982 | 6.3 | 12.9 | 1.4 | 3.866 | 7.2 | 24 | 5.9 | 6 | 7.9 | 9.9 | 11.2 | 6.4 | 6 | 5.8
150475 | 11/02/1982 | 4.5 | 9 | 0.2 | 2.694 | 4.6 | 24 | 4.9 | 6.2 | 7.8 | 9.8 | 11.2 | 6.4 | 3.9 | 4
150475 | 11/03/1982 | -1.9 | 0.7 | -5 | 1.613 | -2.2 | 24 | 1 | 4.7 | 7.5 | 9.7 | 11.1 | 6.4 | -1.7 | -2.7
150475 | 11/04/1982 | -2.6 | 1.7 | -5.3 | 2.289 | -1.8 | 24 | 0 | 2.9 | 6.8 | 9.6 | 11.1 | 6.4 | -2.3 | -3
150475 | 11/05/1982 | -2.7 | 0.8 | -4.9 | 1.991 | -2.1 | 24 | 0 | 2.2 | 6.1 | 9.4 | 11 | 6.4 | -2.4 | -2.5
150475 | 11/06/1982 | -0.9 | 5.7 | -5 | 3.555 | 0.4 | 24 | -0.1 | 1.8 | 5.5 | 9.2 | 10.9 | 6.4 | -0.9 | -1.1
150475 | 11/07/1982 | 1 | 8.8 | -2.8 | 3.524 | 3 | 24 | 0 | 1.6 | 5 | 9 | 10.9 | 6.4 | 0.9 | 0.5
150475 | 11/08/1982 | -0.9 | 3.4 | -4.1 | 2.56 | -0.4 | 24 | 0 | 1.6 | 4.7 | 8.8 | 10.8 | 6.4 | -0.8 | -1
150475 | 11/09/1982 | -0.6 | 1.5 | -1.6 | 1.109 | -0.1 | 24 | 0 | 1.5 | 4.4 | 8.5 | 10.8 | 6.4 | -0.5 | -0.8
150475 | 11/10/1982 | -0.2 | 2.2 | -2 | 1.464 | 0.1 | 24 | 0 | 1.4 | 4.2 | 8.3 | 10.7 | 6.4 | 0.3 | 0.1
150475 | 11/11/1982 | -1.7 | 1.7 | -4.6 | 1.912 | -1.5 | 24 | 0 | 1.3 | 4 | 8.1 | 10.6 | 6.4 | -0.9 | -0.8
150475 | 11/12/1982 | -11.7 | -1.3 | -22.5 | 6.267 | -11.9 | 24 | -0.1 | 1.3 | 3.8 | 7.9 | 10.6 | 6.4 | -8.5 | -8.3
150475 | 11/13/1982 | -15.4 | -12.3 | -22.3 | 3.214 | -17.3 | 24 | -0.4 | 1.1 | 3.7 | 7.7 | 10.5 | 6.4 | -10 | -9.4
150475 | 11/14/1982 | -12.5 | -6.3 | -18.4 | 3.864 | -12.4 | 24 | -0.4 | 1.1 | 3.5 | 7.5 | 10.4 | 6.4 | -7.4 | -7.2
150475 | 11/15/1982 | -7.9 | -0.2 | -15.2 | 6.237 | -7.7 | 24 | -0.3 | 1.1 | 3.4 | 7.3 | 10.3 | 6.4 | -5.3 | -5.1
150475 | 11/16/1982 | -6.7 | -0.7 | -9.7 | 3.271 | -5.2 | 24 | -0.1 | 1 | 3.3 | 7.1 | 10.3 | 6.4 | -3.2 | -2.8
150475 | 11/17/1982 | -4.8 | 0.2 | -10.4 | 4.338 | -5.1 | 24 | -0.2 | 1 | 3.2 | 7 | 10.2 | 6.4 | -3.2 | -3
150475 | 11/18/1982 | -0.8 | 2.2 | -4.5 | 2.683 | -1.2 | 24 | -0.1 | 1 | 3.1 | 6.8 | 10.1 | 6.4 | 0.2 | 0
150475 | 11/19/1982 | 4.4 | 7.8 | 1.3 | 2.234 | 4.6 | 24 | 1 | 1.2 | 3 | 6.7 | 10 | 6.4 | 4.8 | 4.2
150475 | 11/20/1982 | 3.7 | 9.9 | -4.7 | 4.91 | 2.6 | 24 | 3.6 | 2.8 | 3.2 | 6.5 | 9.9 | 6.5 | 3.6 | 3.2
150475 | 11/21/1982 | -3.3 | 0.3 | -6.3 | 2.347 | -3 | 24 | 0 | 1.8 | 3.4 | 6.4 | 9.9 | 6.5 | -2.5 | -2.6
150475 | 11/22/1982 | -4.7 | -1.8 | -9.7 | 2.325 | -5.8 | 24 | -0.1 | 1.2 | 3.3 | 6.3 | 9.8 | 6.5 | -3.1 | -3.3
150475 | 11/23/1982 | -12.1 | -7.6 | -16.3 | 2.539 | -12 | 24 | -4.4 | 0.4 | 3.1 | 6.2 | 9.7 | 6.5 | -9.4 | -9.2
150475 | 11/24/1982 | -9.7 | -0.5 | -17.4 | 5.915 | -9 | 24 | -5.6 | 0 | 2.7 | 6.1 | 9.6 | 6.5 | -8.1 | -7.8
150475 | 11/25/1982 | -7.3 | -2 | -11.8 | 3.507 | -6.9 | 24 | -3.9 | -0.1 | 2.4 | 6 | 9.5 | 6.5 | -5.8 | -5.7
150475 | 11/26/1982 | -12.3 | -8.4 | -16.5 | 2.341 | -12.5 | 24 | -6.4 | -0.4 | 2.1 | 5.9 | 9.4 | 6.5 | -10 | -9.8
150475 | 11/27/1982 | -7.8 | -1.3 | -13.5 | 4.653 | -7.4 | 24 | -4.6 | -0.7 | 1.9 | 5.7 | 9.4 | 6.5 | -6.4 | -6.5
150475 | 11/28/1982 | -3.8 | -1.3 | -6 | 1.427 | -3.7 | 24 | -2.5 | -0.9 | 1.7 | 5.6 | 9.3 | 6.5 | -3.5 | -3.3
150475 | 11/29/1982 | -2.4 | 1.2 | -5.5 | 2.17 | -2.2 | 24 | -1.8 | -0.9 | 1.4 | 5.4 | 9.2 | 6.5 | -1.9 | -2
150475 | 11/30/1982 | 0 | 1.7 | -1.7 | 1.216 | 0 | 24 | -0.5 | -0.2 | 1.3 | 5.3 | 9.1 | 6.5 | 0 | -0.2
150475 | 12/01/1982 | 0.9 | 3.9 | -2 | 2.072 | 1 | 24 | -0.1 | 0 | 1.3 | 5.1 | 9 | 6.5 | 1.1 | 0.8
150475 | 12/02/1982 | 6 | 9.3 | 1 | 2.271 | 5.2 | 24 | 0.4 | 0 | 1.4 | 5 | 8.9 | 6.5 | 5.1 | 4.5
150475 | 12/03/1982 | -1.4 | 3.1 | -3.6 | 2.206 | -0.3 | 24 | 0 | 0 | 1.4 | 4.9 | 8.8 | 6.5 | -1.8 | -1.6
150475 | 12/04/1982 | -0.7 | 5.1 | -3.6 | 2.932 | 0.8 | 24 | 0 | 0 | 1.4 | 4.8 | 8.8 | 6.5 | -1 | -0.7
150475 | 12/05/1982 | -1.5 | 0.8 | -4.1 | 1.46 | -1.7 | 24 | 0 | 0 | 1.4 | 4.7 | 8.7 | 6.5 | -1.6 | -1.7
150475 | 12/06/1982 | -5 | -1.6 | -9.5 | 2.452 | -5.6 | 24 | -2.5 | -0.2 | 1.4 | 4.6 | 8.6 | 6.5 | -4.8 | -4.9
150475 | 12/07/1982 | -11 | -7.9 | -13.3 | 1.696 | -10.6 | 24 | -7.6 | -2.5 | 1.1 | 4.5 | 8.5 | 6.5 | -10.5 | -10
150475 | 12/08/1982 | -15.6 | -13.3 | -19.2 | 2.058 | -16.3 | 24 | -12.4 | -7.6 | 0.2 | 4.3 | 8.4 | 6.5 | -15.2 | -14.7
150475 | 12/09/1982 | -13 | -7.4 | -20.1 | 5.153 | -13.8 | 24 | -12.6 | -9.9 | 0 | 4.2 | 8.3 | 6.5 | -13.2 | -13.2
150475 | 12/10/1982 | -11.1 | -8.1 | -16.8 | 2.761 | -12.5 | 24 | -9.2 | -6.6 | 0 | 4 | 8.2 | 6.5 | -10.9 | -10.9
150475 | 12/11/1982 | -16.3 | -11.9 | -19.5 | 2.367 | -15.7 | 24 | -13.8 | -9.2 | 0 | 3.9 | 8.1 | 6.5 | -16.2 | -15.6
150475 | 12/12/1982 | -12.6 | -7 | -18.3 | 4.077 | -12.7 | 24 | -11.9 | -9.2 | 0 | 3.7 | 8.1 | 6.5 | -12.7 | -12.5
150475 | 12/13/1982 | -6.1 | -2.2 | -9.4 | 2.619 | -5.8 | 24 | -6.3 | -5.4 | 0 | 3.6 | 8 | 6.5 | -6.2 | -6.3
150475 | 12/14/1982 | -3.1 | 0.7 | -5.5 | 2.113 | -2.4 | 24 | -3.2 | -2.8 | 0 | 3.5 | 7.9 | 6.5 | -3.2 | -3.2
150475 | 12/15/1982 | -4.9 | -1.6 | -9.4 | 2.138 | -5.5 | 24 | -3.9 | -2.3 | 0 | 3.4 | 7.8 | 6.5 | -5.1 | -4.8
150475 | 12/16/1982 | -7.5 | -1.8 | -11.7 | 3.226 | -6.8 | 24 | -6.6 | -4.4 | 0 | 3.3 | 7.7 | 6.5 | -7.5 | -7.3
150475 | 12/17/1982 | -3.9 | -0.5 | -6.9 | 2.432 | -3.7 | 24 | -3.9 | -3.3 | 0 | 3.2 | 7.6 | 6.5 | -4 | -4.1
150475 | 12/18/1982 | -2 | 1.4 | -5.1 | 2.173 | -1.9 | 24 | -2 | -1.7 | 0 | 3.1 | 7.5 | 6.5 | -2.1 | -2.2
150475 | 12/19/1982 | -5.9 | -1.3 | -9.1 | 2.426 | -5.2 | 24 | -4.3 | -2.4 | 0 | 3 | 7.4 | 6.5 | -5.7 | -5.5
150475 | 12/20/1982 | -8.5 | -3.3 | -12 | 2.739 | -7.7 | 24 | -6.9 | -4.3 | 0 | 2.9 | 7.3 | 6.5 | -8.4 | -7.9
150475 | 12/21/1982 | -5.7 | -1.1 | -10.2 | 3.281 | -5.7 | 24 | -5.5 | -4.3 | 0 | 2.8 | 7.2 | 6.5 | -5.6 | -5.6
150475 | 12/22/1982 | -2.5 | 1.2 | -4.8 | 2.009 | -1.8 | 24 | -2.6 | -2.3 | 0 | 2.8 | 7.2 | 6.5 | -2.3 | -2.5
150475 | 12/23/1982 | 0.5 | 2.1 | -1.5 | 1.211 | 0.3 | 24 | 0 | -0.3 | 0 | 2.7 | 7.1 | 6.5 | 0.5 | 0.3
150475 | 12/24/1982 | -0.9 | 0.2 | -2.2 | 0.917 | -1 | 24 | -0.5 | -0.2 | 0 | 2.6 | 7 | 6.5 | -0.8 | -0.9
150475 | 12/25/1982 | -6.7 | -1.4 | -16.6 | 4.54 | -9 | 24 | -1.4 | -0.7 | 0 | 2.6 | 6.9 | 6.5 | -4.3 | -4.3
150475 | 12/26/1982 | -12.2 | -7.5 | -17.6 | 3.131 | -12.6 | 24 | -2.9 | -1.7 | 0 | 2.5 | 6.8 | 6.5 | -7.7 | -7.3
150475 | 12/27/1982 | -9 | -6.4 | -12.1 | 2.105 | -9.3 | 24 | -2.7 | -1.9 | 0 | 2.5 | 6.7 | 6.5 | -6.6 | -6.4
150475 | 12/28/1982 | -12.8 | -8.3 | -22.2 | 3.892 | -15.3 | 24 | -1.6 | -1.3 | 0 | 2.4 | 6.6 | 6.5
150475 | 12/29/1982 | -20.7 | -12.9 | -27.1 | 4.758 | -20 | 24 | -1.8 | -1.1 | 0 | 2.4 | 6.6 | 6.5
150475 | 08/23/1986 | 16 | 21 | 9.9 | 3.947 | 15.5 | 24 | 15.9 | 16.2 | 16.2 | 14.6 | 10.7 | 6.1 | 15.5 | 15.5
150475 | 12/14/1984 | -6.8 | -2.8 | -9.1 | 1.973 | -6 | 24 | -6.2 | -4.9 | 0 | 3.2 | 7.7 | 6.8 | -6.8 | -6.7
150475 | 12/15/1984 | -3.1 | 2.1 | -7.6 | 3.409 | -2.8 | 24 | -3.8 | -3.5 | 0 | 3.1 | 7.6 | 6.8 | -3 | -3.3
150475 | 12/16/1984 | -3 | 2.8 | -12.3 | 5.894 | -4.8 | 24 | -1.6 | -0.8 | 0 | 3 | 7.5 | 6.8 | -2.7 | -2.9
150475 | 12/17/1984 | -13.7 | -11 | -19.1 | 2.611 | -15.1 | 24 | -9.2 | -5.1 | 0 | 3 | 7.4 | 6.8 | -12.3 | -12
150475 | 12/18/1984 | -16.4 | -12.9 | -20.1 | 2.946 | -16.5 | 24 | -12.5 | -8.4 | 0 | 2.9 | 7.3 | 6.8 | -14.6 | -14.3
150475 | 10/31/1981 | 6.8 | 14.1 | 1.4 | 4.228 | 7.8 | 24 | 7.2 | 7.8 | 6.8 | 8.8 | 10.9 | 6.4 | 6 | 5.7
150475 | 10/26/2024 | 6.6 | 13.9 | 1 | 4.545 | 7.5 | 24 | 6.7 | 9 | 12 | 13.2 | 13 | 7.4 | 5.9 | 5.3
150475 | 10/27/2024 | 9.5 | 17.7 | 3.5 | 4.804 | 10.6 | 24 | 8.7 | 9.1 | 11.4 | 13.1 | 13 | 7.4 | 9.2 | 7.5
150475 | 10/28/2024 | 14.7 | 21.7 | 7.6 | 5.392 | 14.7 | 24 | 12.3 | 10.6 | 11.2 | 13 | 13 | 7.4 | 14.5 | 12.5
150475 | 10/29/2024 | 15.8 | 21.6 | 11.6 | 2.977 | 16.6 | 24 | 14.3 | 12.7 | 11.6 | 12.8 | 13 | 7.4 | 15 | 14.6
150475 | 10/30/2024 | 10.2 | 14.4 | 6.7 | 1.98 | 10.6 | 24 | 11.6 | 12.7 | 12 | 12.8 | 12.9 | 7.4 | 10.1 | 9.1
150475 | 10/31/2024 | 1.6 | 6.1 | -2.2 | 2.364 | 2 | 24 | 5.8 | 9.9 | 12 | 12.7 | 12.9 | 7.4 | 2.1 | 2.2
150475 | 11/01/2024 | 0.7 | 4.5 | -3.5 | 2.916 | 0.5 | 24 | 3.4 | 7 | 11.2 | 12.7 | 12.9 | 7.4 | 1.4 | 1.7
150475 | 11/02/2024 | 3.7 | 8.3 | 0.1 | 2.519 | 4.2 | 24 | 4.5 | 6.3 | 10.2 | 12.5 | 12.8 | 7.4 | 4.2 | 4.2
150475 | 11/03/2024 | 6.7 | 8.1 | 4 | 1.22 | 6.1 | 24 | 6.2 | 6.9 | 9.6 | 12.3 | 12.8 | 7.4 | 6.6 | 6.4
150475 | 11/04/2024 | 9.2 | 14 | 5.1 | 2.758 | 9.6 | 24 | 8.7 | 8.2 | 9.4 | 12.2 | 12.8 | 7.4 | 9.2 | 8.8
150475 | 11/05/2024 | 3.8 | 7.4 | 0.6 | 2.044 | 4 | 24 | 5.3 | 7.8 | 9.5 | 12 | 12.7 | 7.4 | 3.2 | 3.6
150475 | 11/06/2024 | 3.5 | 9.5 | -0.3 | 3.33 | 4.6 | 24 | 3.7 | 6 | 9.1 | 11.8 | 12.7 | 7.4 | 2.6 | 2.8
150475 | 11/07/2024 | 3.7 | 9.2 | 0.1 | 3.114 | 4.7 | 24 | 4.1 | 5.7 | 8.6 | 11.6 | 12.7 | 7.4 | 3.7 | 2.9
150475 | 11/08/2024 | 4.8 | 12.3 | -0.7 | 4.361 | 5.8 | 24 | 4.7 | 5.8 | 8.3 | 11.5 | 12.6 | 7.4 | 4.4 | 4
150475 | 11/09/2024 | 5.6 | 11.9 | 0.7 | 3.404 | 6.3 | 24 | 5.2 | 6 | 8.1 | 11.3 | 12.6 | 7.4 | 5.4 | 4.7
150475 | 11/10/2024 | 8.2 | 11.4 | 6 | 1.905 | 8.7 | 24 | 7.5 | 7 | 8.1 | 11.1 | 12.5 | 7.4 | 8 | 7.5
150475 | 11/11/2024 | 2.3 | 7.5 | -2.2 | 3.098 | 2.7 | 24 | 4.4 | 6.8 | 8.2 | 10.9 | 12.5 | 7.4 | 2.1 | 1.6
150475 | 11/12/2024 | 1.7 | 8.1 | -3 | 3.957 | 2.6 | 24 | 2.2 | 4.7 | 7.9 | 10.8 | 12.4 | 7.4 | 1.6 | 1
150475 | 11/13/2024 | 3.2 | 6 | 0.9 | 1.698 | 3.5 | 24 | 3.3 | 4.7 | 7.5 | 10.6 | 12.3 | 7.4 | 2.8 | 2.7
150475 | 11/14/2024 | 5.1 | 9.1 | 1.7 | 2.541 | 5.4 | 24 | 4.6 | 5.1 | 7.2 | 10.4 | 12.3 | 7.4 | 4.4 | 4.5
150475 | 11/15/2024 | 4.2 | 11.4 | 0.2 | 3.444 | 5.8 | 24 | 4.1 | 5.2 | 7.1 | 10.3 | 12.2 | 7.4 | 3.7 | 3.7
150475 | 11/16/2024 | 7.8 | 13.4 | 2.9 | 3.848 | 8.2 | 24 | 6.4 | 5.8 | 7.1 | 10.1 | 12.2 | 7.4 | 7.6 | 6.5
150475 | 11/17/2024 | 5.5 | 11.1 | 2.5 | 2.752 | 6.8 | 24 | 6 | 6.7 | 7.3 | 10 | 12.1 | 7.4 | 5.1 | 4.4
150475 | 11/18/2024 | 4.4 | 8.1 | -1.4 | 3.468 | 3.4 | 24 | 4.3 | 5.7 | 7.3 | 9.9 | 12 | 7.4 | 4.1 | 3.9
150475 | 11/19/2024 | 7 | 11.2 | -0.2 | 3.504 | 5.5 | 24 | 7 | 6.7 | 7.3 | 9.8 | 12 | 7.5 | 6.7 | 6.2
150475 | 11/20/2024 | -1.7 | -0.6 | -3.2 | 0.851 | -1.9 | 24 | 1 | 4.9 | 7.3 | 9.7 | 11.9 | 7.5 | -1.7 | -1.9
150475 | 11/21/2024 | -0.6 | 4.9 | -3.5 | 2.946 | 0.7 | 24 | 0.5 | 3 | 6.7 | 9.6 | 11.8 | 7.5 | -0.7 | -1.1
150475 | 11/22/2024 | -1.3 | 3.6 | -4.3 | 2.722 | -0.4 | 24 | 0.1 | 2.4 | 6.1 | 9.4 | 11.8 | 7.5 | -1.1 | -1.1
150475 | 11/23/2024 | 0.3 | 3.9 | -2.5 | 2.031 | 0.7 | 24 | 0.6 | 2.2 | 5.6 | 9.2 | 11.7 | 7.5 | 0.5 | 0.3
150475 | 11/24/2024 | 1.6 | 5.7 | -1.3 | 2.409 | 2.2 | 24 | 1.6 | 2.5 | 5.2 | 9.1 | 11.6 | 7.5 | 1.6 | 0.9
150475 | 11/25/2024 | -3.3 | 0.4 | -7.5 | 2.749 | -3.6 | 24 | 0.5 | 2.5 | 5.1 | 8.9 | 11.6 | 7.5 | -2.9 | -3.3
150475 | 11/26/2024 | -5.9 | -2.7 | -8 | 1.81 | -5.4 | 24 | -0.5 | 1.7 | 4.8 | 8.7 | 11.5 | 7.5 | -4.7 | -4.6
150475 | 11/27/2024 | -7 | -3.9 | -10.5 | 2.208 | -7.2 | 24 | -4.7 | 0.1 | 4.3 | 8.5 | 11.4 | 7.5 | -6.6 | -6.3
150475 | 11/28/2024 | -7.1 | -4.5 | -10.1 | 1.691 | -7.3 | 24 | -4.7 | 0 | 3.8 | 8.3 | 11.3 | 7.5 | -6.7 | -6.9
150475 | 11/29/2024 | -10.9 | -6.8 | -13.4 | 2.107 | -10.1 | 24 | -7.2 | 0 | 3.4 | 8.1 | 11.3 | 7.5 | -10.2 | -10.3
150475 | 11/30/2024 | -12.7 | -9 | -15.5 | 2.001 | -12.3 | 24 | -8.3 | 0 | 3 | 7.8 | 11.2 | 7.5 | -11.9 | -11.7
150475 | 12/01/2024 | -10.6 | -8.1 | -13.2 | 1.842 | -10.7 | 24 | -7.5 | -3 | 2.3 | 7.6 | 11.1 | 7.5 | -9.6 | -9.5
150475 | 12/02/2024 | -8.4 | -4.3 | -10.6 | 2.039 | -7.5 | 24 | -6.7 | -4.5 | 1.1 | 7.3 | 11 | 7.5 | -7.7 | -7.7
150475 | 12/03/2024 | -7.1 | -3.3 | -11.3 | 3.26 | -7.3 | 24 | -6.3 | -4.7 | 0.3 | 7 | 10.9 | 7.5 | -6.7 | -7
150475 | 12/04/2024 | -8.7 | -2.9 | -15.4 | 4.526 | -9.2 | 24 | -6.7 | -4 | 0.1 | 6.6 | 10.8 | 7.5 | -8.7 | -8.8
150475 | 12/05/2024 | -11.9 | -6.6 | -16 | 3.359 | -11.3 | 24 | -10.1 | -7.3 | 0 | 6.3 | 10.7 | 7.5 | -11.4 | -11.3
150475 | 12/06/2024 | -5.9 | -1.1 | -11.2 | 3.652 | -6.2 | 24 | -6.1 | -5.4 | 0 | 6 | 10.6 | 7.5 | -5.8 | -6.2
150475 | 12/07/2024 | 0.1 | 6.2 | -4.5 | 3.631 | 0.9 | 24 | -1.7 | -2.1 | 0 | 5.7 | 10.5 | 7.5 | -0.4 | -0.8
150475 | 12/08/2024 | 0.7 | 3.2 | -0.7 | 1.217 | 1.3 | 24 | 0 | -0.1 | 0 | 5.5 | 10.4 | 7.5 | 0.5 | 0.4
150475 | 12/09/2024 | -1.4 | 3.8 | -5.6 | 2.756 | -0.9 | 24 | 0 | 0 | 0 | 5.3 | 10.3 | 7.5 | -1.1 | -1.5
150475 | 12/10/2024 | -6.4 | -4.3 | -8.6 | 1.271 | -6.5 | 24 | -4.3 | -2.2 | 0 | 5.1 | 10.2 | 7.5 | -5.8 | -5.8
150475 | 12/11/2024 | -15.8 | -7 | -22.2 | 4.071 | -14.6 | 24 | -11.4 | -6.2 | 0 | 4.9 | 10.1 | 7.5 | -15 | -14.9
150475 | 12/12/2024 | -20.1 | -15.5 | -23.2 | 2.617 | -19.4 | 24 | -16.8 | -11.5 | 0 | 4.7 | 10 | 7.5 | -19.5 | -18.8
150475 | 12/13/2024 | -15.1 | -10.3 | -20.9 | 4.416 | -15.6 | 24 | -14.2 | -11.1 | 0 | 4.6 | 9.9 | 7.5 | -15.1 | -15
150475 | 12/14/2024 | -5.5 | -1.7 | -11.3 | 3.374 | -6.5 | 24 | -6.2 | -6 | 0 | 4.4 | 9.7 | 7.5 | -5.5 | -5.9
150475 | 12/15/2024 | -0.3 | 2.6 | -3 | 2.034 | -0.2 | 24 | -1.4 | -1.8 | 0 | 4.3 | 9.6 | 7.5 | -0.6 | -0.9
150475 | 12/16/2024 | -1 | 2.3 | -4.6 | 1.833 | -1.2 | 24 | -0.5 | -0.3 | 0 | 4.1 | 9.5 | 7.5 | -1 | -1.3
150475 | 12/17/2024 | -5.9 | -3.1 | -7.8 | 1.604 | -5.5 | 24 | -4.5 | -2.3 | 0 | 4 | 9.4 | 7.5 | -5.9 | -5.6
150475 | 12/18/2024 | -7.9 | -5.1 | -11.5 | 1.982 | -8.3 | 24 | -6.2 | -3.9 | 0 | 3.9 | 9.3 | 7.5 | -7.5 | -7.5
150475 | 12/19/2024 | -7.4 | -4.5 | -9.6 | 1.573 | -7.1 | 24 | -6.3 | -4.7 | 0 | 3.8 | 9.2 | 7.5 | -7 | -7.2
150475 | 12/20/2024 | -11.5 | -7.7 | -15.7 | 2.698 | -11.7 | 24 | -7.6 | -4.8 | 0 | 3.7 | 9.1 | 7.5 | -9.8 | -9.7
150475 | 12/21/2024 | -12.7 | -8 | -17.9 | 3.922 | -13 | 24 | -9.6 | -6.6 | 0 | 3.6 | 9 | 7.5 | -11.3 | -11.1
150475 | 12/22/2024 | -5.9 | -1 | -10.6 | 3.782 | -5.8 | 24 | -5.7 | -4.8 | 0 | 3.5 | 8.8 | 7.5 | -5.5 | -5.7
150475 | 12/23/2024 | -3.2 | 1.3 | -5.8 | 2.22 | -2.3 | 24 | -2.5 | -2.1 | 0 | 3.4 | 8.7 | 7.5 | -2.7 | -2.7
150475 | 12/24/2024 | -4.1 | -1.4 | -6.2 | 1.678 | -3.8 | 24 | -2.9 | -2 | 0 | 3.3 | 8.6 | 7.5 | -3.3 | -3.3
150475 | 12/25/2024 | -2.5 | 0.9 | -5.1 | 2.02 | -2.1 | 24 | -2 | -1.6 | 0 | 3.3 | 8.5 | 7.5 | -2 | -2.1
150475 | 12/26/2024 | -0.2 | 2.1 | -2.1 | 1.486 | 0 | 24 | -0.8 | -0.8 | 0 | 3.2 | 8.4 | 7.5 | -0.1 | -0.4
150475 | 12/27/2024 | 1.3 | 2.4 | 0.7 | 0.592 | 1.6 | 24 | 0 | 0 | 0 | 3.1 | 8.3 | 7.5 | 0.8 | 0.6
150475 | 12/28/2024 | 1.3 | 5 | -0.6 | 1.554 | 2.2 | 24 | 0 | 0 | 0 | 3.1 | 8.2 | 7.5 | 0.6 | 0.5
150475 | 12/29/2024 | 0.2 | 2 | -1.2 | 0.954 | 0.4 | 24 | 0 | 0 | 0 | 3 | 8.1 | 7.5 | 0.2 | 0.1
150475 | 12/30/2024 | -0.9 | 2.1 | -2.4 | 1.24 | -0.2 | 24 | 0 | 0 | 0 | 2.9 | 8 | 7.5 | -0.4 | -0.4
150475 | 12/31/2024 | -4.1 | -0.9 | -7.1 | 1.938 | -4 | 24 | -1.5 | -0.5 | 0 | 2.9 | 7.9 | 7.5 | -3.3 | -3.6
150475 | 10/30/2020 | 0.1 | 5.6 | -3.6 | 3.122 | 1 | 24 | -0.1 | 1.3 | 4.3 | 8.9 | 11.8 | 6.7 | 0.4 | 0.1
150475 | 10/31/2020 | 2.1 | 9.9 | -2.9 | 4.238 | 3.5 | 24 | 0 | 1.3 | 4.1 | 8.7 | 11.7 | 6.7 | 2 | 0.7
150475 | 11/01/2020 | -2.9 | 1.9 | -5.9 | 2.592 | -2 | 24 | 0 | 1.3 | 4 | 8.5 | 11.6 | 6.7 | -2.5 | -3.2
150475 | 11/02/2020 | 2.3 | 11.3 | -3 | 4.732 | 4.2 | 24 | -0.1 | 1.2 | 3.8 | 8.3 | 11.5 | 6.7 | 1.8 | 0.9
150475 | 11/03/2020 | 7.4 | 18.1 | 0.6 | 5.971 | 9.4 | 24 | 3.7 | 2.1 | 3.8 | 8.1 | 11.4 | 6.7 | 6.4 | 5.7
150475 | 11/04/2020 | 9.8 | 19.6 | 2.9 | 5.525 | 11.3 | 24 | 7.2 | 4.8 | 4.2 | 7.9 | 11.3 | 6.7 | 9.1 | 8.3
150475 | 11/05/2020 | 10.5 | 17.7 | 3.9 | 3.981 | 10.8 | 24 | 8.9 | 6.9 | 5.1 | 7.8 | 11.2 | 6.7 | 10.1 | 9.3
150475 | 11/06/2020 | 12.9 | 21.8 | 6.4 | 4.927 | 14.1 | 24 | 10.5 | 8.1 | 6 | 7.7 | 11.2 | 6.7 | 12.4 | 10.5
150475 | 11/07/2020 | 14.8 | 20.9 | 10.7 | 3.535 | 15.8 | 24 | 12.5 | 9.7 | 6.9 | 7.8 | 11.1 | 6.7 | 14.5 | 13.1
150475 | 11/08/2020 | 16.1 | 21.6 | 11.4 | 3.632 | 16.5 | 24 | 13.9 | 11.1 | 7.9 | 7.9 | 11 | 6.7 | 15.9 | 14
150475 | 11/09/2020 | 7.7 | 15.7 | -3.4 | 6.948 | 6.2 | 24 | 10.6 | 11.6 | 8.8 | 8 | 10.9 | 6.7 | 7.6 | 7.5
150475 | 11/10/2020 | -2.6 | -0.2 | -4.5 | 1.322 | -2.4 | 24 | 1.1 | 6.4 | 8.7 | 8.2 | 10.8 | 6.7 | -2.1 | -2.4
150475 | 11/11/2020 | -2.6 | 4.5 | -8.5 | 4.397 | -2 | 24 | 0.4 | 3.7 | 7.7 | 8.3 | 10.8 | 6.7 | -1.4 | -1.6
150475 | 11/12/2020 | -4.5 | -1.2 | -8.3 | 2.259 | -4.8 | 24 | 0 | 2.7 | 6.7 | 8.3 | 10.7 | 6.7 | -3.3 | -3.5
150475 | 11/13/2020 | -4.1 | 2.1 | -9 | 4.046 | -3.5 | 24 | 0 | 2.1 | 5.9 | 8.2 | 10.6 | 6.7 | -2.8 | -3
150475 | 11/14/2020 | -1.8 | 1.2 | -5.6 | 2.592 | -2.2 | 24 | 0 | 1.7 | 5.2 | 8.1 | 10.6 | 6.8 | -1.4 | -1.6
150475 | 11/15/2020 | -2.2 | 0.7 | -5.9 | 2.171 | -2.6 | 24 | -0.1 | 1.5 | 4.7 | 8 | 10.5 | 6.8 | -1.6 | -2.1
150475 | 11/16/2020 | -3.4 | 1.5 | -8 | 3.067 | -3.3 | 24 | -0.3 | 1.3 | 4.3 | 7.8 | 10.4 | 6.8 | -2.1 | -2.2
150475 | 11/17/2020 | -4.7 | 1.3 | -10.4 | 4.23 | -4.6 | 24 | -1.8 | 0.5 | 3.9 | 7.6 | 10.4 | 6.8 | -3.2 | -3.3
150475 | 11/18/2020 | 0.8 | 6.7 | -4.2 | 3.622 | 1.3 | 24 | -0.9 | 0.3 | 3.5 | 7.5 | 10.3 | 6.8 | 0.5 | -0.1
150475 | 11/19/2020 | 2.6 | 9.2 | -0.4 | 2.956 | 4.4 | 24 | 0 | 0.7 | 3.2 | 7.3 | 10.2 | 6.8 | 1.8 | 1.4
150475 | 11/20/2020 | -1.5 | 2.8 | -5 | 2.574 | -1.1 | 24 | 0 | 0.9 | 3.1 | 7.1 | 10.1 | 6.8 | -1.4 | -1.3
150475 | 11/21/2020 | -1.9 | 3.2 | -5.3 | 2.797 | -1.1 | 24 | -0.1 | 0.9 | 3.1 | 6.9 | 10.1 | 6.8 | -1.7 | -1.5
150475 | 11/22/2020 | -0.5 | 3.6 | -5.4 | 2.574 | -0.9 | 24 | -0.1 | 0.9 | 3 | 6.8 | 10 | 6.8 | -0.4 | -0.6
150475 | 11/23/2020 | -4.4 | 0.7 | -8.3 | 2.73 | -3.8 | 24 | -1.5 | 0.5 | 2.9 | 6.6 | 9.9 | 6.8 | -3.5 | -3.5
150475 | 11/24/2020 | -0.9 | 1.5 | -3.4 | 1.497 | -1 | 24 | -0.9 | 0.1 | 2.7 | 6.4 | 9.8 | 6.8 | -1.1 | -1.1
150475 | 11/25/2020 | -1.3 | 1.6 | -3.2 | 1.779 | -0.8 | 24 | -0.7 | 0.2 | 2.5 | 6.3 | 9.8 | 6.8 | -0.9 | -0.8
150475 | 11/26/2020 | -2.2 | 2.8 | -4.8 | 2.459 | -1 | 24 | -1.3 | 0.1 | 2.4 | 6.1 | 9.7 | 6.8 | -2.1 | -1.9
150475 | 11/27/2020 | -3.1 | 0.9 | -6.6 | 2.167 | -2.9 | 24 | -2.2 | 0 | 2.3 | 6 | 9.6 | 6.8 | -3.1 | -3.1
150475 | 11/28/2020 | -0.1 | 6.2 | -4 | 3.292 | 1.1 | 24 | -1.1 | 0 | 2.2 | 5.9 | 9.5 | 6.8 | -0.4 | -0.8
150475 | 11/29/2020 | -2.1 | 1.3 | -8.8 | 3.125 | -3.8 | 24 | -0.5 | 0 | 2.1 | 5.7 | 9.4 | 6.8 | -1.9 | -2.5
150475 | 11/30/2020 | -8 | -2.8 | -12.1 | 3.102 | -7.5 | 24 | -5.1 | 0 | 2 | 5.6 | 9.3 | 6.8 | -7.4 | -6.8
150475 | 12/01/2020 | -5.7 | 1.4 | -10.5 | 4.005 | -4.6 | 24 | -4.2 | 0 | 1.9 | 5.5 | 9.3 | 6.8 | -5.8 | -5.4
150475 | 12/02/2020 | -3.3 | 2.2 | -7.7 | 3.301 | -2.8 | 24 | -2.5 | 0 | 1.9 | 5.3 | 9.2 | 6.8 | -3.4 | -3.2
150475 | 12/03/2020 | -1.9 | 2.7 | -5.5 | 2.735 | -1.4 | 24 | -1.5 | 0 | 1.8 | 5.2 | 9.1 | 6.8 | -2 | -2.1
150475 | 12/04/2020 | -1.7 | 2.9 | -4.7 | 2.36 | -0.9 | 24 | -1.2 | 0 | 1.7 | 5.1 | 9 | 6.8 | -1.9 | -1.6
150475 | 12/05/2020 | -2.3 | 3.4 | -6.1 | 3.001 | -1.4 | 24 | -1.7 | -0.1 | 1.6 | 5 | 8.9 | 6.8 | -2.4 | -2.2
150475 | 12/06/2020 | -2.1 | 1.9 | -5.3 | 2.338 | -1.7 | 24 | -1.7 | -0.1 | 1.6 | 4.9 | 8.8 | 6.8 | -2.6 | -2.3
150475 | 12/07/2020 | -1.6 | 1.3 | -3.5 | 1.622 | -1.1 | 24 | -1.2 | -0.1 | 1.5 | 4.8 | 8.7 | 6.8 | -1.4 | -1.4
150475 | 12/08/2020 | -0.1 | 3.9 | -2.9 | 2.225 | 0.5 | 24 | -0.7 | -0.1 | 1.4 | 4.7 | 8.7 | 6.8 | -0.2 | -0.4
150475 | 12/09/2020 | 1.8 | 7 | -0.9 | 2.477 | 3.1 | 24 | 0 | 0 | 1.4 | 4.6 | 8.6 | 6.8 | 0.2 | 0.2
150475 | 12/10/2020 | 1.1 | 4.9 | -0.6 | 1.908 | 2.2 | 24 | 0 | 0 | 1.4 | 4.5 | 8.5 | 6.8 | 0.6 | 0.4
150475 | 12/11/2020 | -1 | 1.4 | -3.1 | 1.288 | -0.9 | 24 | -0.1 | 0 | 1.4 | 4.5 | 8.4 | 6.8 | -1.1 | -1.2
150475 | 12/12/2020 | -4 | -0.9 | -7.6 | 1.817 | -4.3 | 24 | -2 | -0.1 | 1.4 | 4.4 | 8.3 | 6.8 | -3.7 | -3.7
150475 | 12/13/2020 | -6.9 | -3.7 | -10.1 | 2.133 | -6.9 | 24 | -4.8 | -0.5 | 1.3 | 4.3 | 8.2 | 6.8 | -7 | -6.6
150475 | 12/14/2020 | -12.8 | -10 | -15.5 | 1.658 | -12.8 | 24 | -9.1 | -3.9 | 0.9 | 4.2 | 8.2 | 6.8 | -12.2 | -11.6
150475 | 12/15/2020 | -10.3 | -5.1 | -15.8 | 3.861 | -10.5 | 24 | -9.5 | -7.2 | 0 | 4.1 | 8.1 | 6.8 | -10.2 | -10.2
150475 | 12/16/2020 | -7.3 | -3.4 | -11.5 | 2.772 | -7.5 | 24 | -7.1 | -5.6 | 0 | 3.9 | 8 | 6.8 | -7.6 | -7.5
150475 | 12/17/2020 | -5.4 | -1.4 | -8.5 | 2.26 | -5 | 24 | -5 | -4 | 0 | 3.8 | 7.9 | 6.8 | -5.4 | -5.3
150475 | 12/18/2020 | -3.5 | 0.7 | -7.7 | 2.695 | -3.5 | 24 | -3.5 | -2.8 | 0 | 3.7 | 7.8 | 6.8 | -3.8 | -3.9
150475 | 12/19/2020 | -8.4 | -2.9 | -12.4 | 2.792 | -7.7 | 24 | -6.5 | -3.9 | 0 | 3.5 | 7.7 | 6.8 | -8.1 | -7.9
150475 | 12/20/2020 | -4 | 1.2 | -9.3 | 3.856 | -4.1 | 24 | -4.5 | -4 | 0 | 3.4 | 7.7 | 6.8 | -4.2 | -4.4
150475 | 12/21/2020 | -2.5 | 0.6 | -8.4 | 2.795 | -3.9 | 24 | -2 | -1.5 | 0 | 3.3 | 7.6 | 6.8 | -2.6 | -2.7
150475 | 12/22/2020 | -2.4 | 2.6 | -8.6 | 4.762 | -3 | 24 | -3 | -2.5 | 0 | 3.2 | 7.5 | 6.8 | -2.6 | -3.1
150475 | 12/23/2020 | -4.7 | 1.2 | -14.7 | 5.747 | -6.8 | 24 | -2.4 | -1 | 0 | 3.2 | 7.4 | 6.8 | -4.5 | -4.6
150475 | 12/24/2020 | -19.1 | -15.3 | -21.7 | 2.281 | -18.5 | 24 | -11.9 | -6.8 | 0 | 3.1 | 7.3 | 6.8 | -16.8 | -16.2
150475 | 12/25/2020 | -14.8 | -6.6 | -21.2 | 5.002 | -13.9 | 24 | -11.6 | -8.7 | 0 | 3 | 7.2 | 6.8 | -13 | -12.7
150475 | 12/26/2020 | -9 | -4.2 | -11.6 | 2.401 | -7.9 | 24 | -7.2 | -5.8 | 0 | 2.9 | 7.2 | 6.8 | -7.8 | -7.6
150475 | 12/27/2020 | -8.4 | -5.4 | -13.6 | 2.204 | -9.5 | 24 | -5.9 | -4.3 | 0 | 2.8 | 7.1 | 6.8 | -7.2 | -7.1
150475 | 12/28/2020 | -12 | -6.9 | -16 | 3.044 | -11.5 | 24 | -7.2 | -4.7 | 0 | 2.8 | 7 | 6.8 | -9.6 | -9.3
150475 | 12/29/2020 | -11.8 | -7.7 | -18.5 | 4.3 | -13.1 | 24 | -8.5 | -6 | 0 | 2.7 | 6.9 | 6.8 | -10.2 | -9.9
150475 | 12/30/2020 | -8.1 | -5.6 | -11.4 | 1.844 | -8.5 | 24 | -5.3 | -4.1 | 0 | 2.6 | 6.8 | 6.8 | -6.5 | -6.5
150475 | 12/31/2020 | -9.6 | -5.5 | -11.4 | 1.85 | -8.5 | 24 | -5 | -3.5 | 0 | 2.6 | 6.7 | 6.8 | -6.9 | -6.8
150475 | 01/01/2021 | -9 | -5.9 | -11.3 | 1.638 | -8.6 | 24 | -4.7 | -3.3 | 0 | 2.5 | 6.7 | 6.8 | -6.4 | -6.1
150475 | 01/02/2021 | -6.7 | -1.8 | -9.9 | 2.333 | -5.9 | 24 | -3.8 | -2.8 | 0 | 2.5 | 6.6 | 6.8 | -4.7 | -4.6
150475 | 01/03/2021 | -5.5 | 0.3 | -8.9 | 2.735 | -4.3 | 24 | -3.2 | -2.3 | 0 | 2.4 | 6.5 | 6.8 | -4 | -4
150475 | 05/10/2021 | 6.9 | 11.6 | 2.1 | 3.522 | 6.9 | 24 | 7.9 | 7.4 | 5.5 | 1.8 | 1.8 | 6.5 | 8.1 | 6.5
150475 | 01/04/2021 | -3.1 | 2.1 | -5.6 | 2.656 | -1.8 | 24 | -2.2 | -1.7 | 0 | 2.4 | 6.4 | 6.8 | -2.4 | -2.5
150475 | 01/05/2021 | -5 | -1.3 | -7.7 | 1.897 | -4.5 | 24 | -2.3 | -1.5 | 0 | 2.3 | 6.4 | 6.8 | -2.9 | -2.9
150475 | 01/06/2021 | -3.9 | -0.8 | -5.8 | 1.608 | -3.3 | 24 | -2.1 | -1.4 | 0 | 2.3 | 6.3 | 6.8 | -2.6 | -2.7
150475 | 01/07/2021 | -7.4 | -4.8 | -8.9 | 1.297 | -6.9 | 24 | -3 | -1.8 | 0 | 2.2 | 6.2 | 6.8 | -4.6 | -4.4
150475 | 01/08/2021 | -9.8 | -6.4 | -12.3 | 1.886 | -9.4 | 24 | -4.4 | -2.7 | -0.1 | 2.2 | 6.1 | 6.8 | -6.5 | -6.2
150475 | 01/09/2021 | -7.6 | -2.5 | -12.3 | 3.386 | -7.4 | 24 | -4.5 | -3.2 | -0.1 | 2.1 | 6.1 | 6.8 | -5.3 | -5.2
150475 | 01/10/2021 | -6.1 | -1 | -9.2 | 2.46 | -5.1 | 24 | -3.3 | -2.4 | -0.1 | 2.1 | 6 | 6.8 | -4 | -3.9
150475 | 01/11/2021 | -4.3 | 0.6 | -7.2 | 2.258 | -3.3 | 24 | -2.7 | -1.9 | -0.1 | 2 | 5.9 | 6.8 | -3.3 | -3.2
150475 | 01/12/2021 | -3.7 | 0.3 | -6.9 | 2.449 | -3.3 | 24 | -2.3 | -1.7 | -0.1 | 2 | 5.9 | 6.8 | -2.6 | -2.6
150475 | 01/13/2021 | -1.6 | 1.9 | -3.8 | 1.805 | -1 | 24 | -1.1 | -1 | -0.1 | 2 | 5.8 | 6.8 | -0.6 | -0.8
150475 | 01/14/2021 | -0.8 | 0.9 | -1.8 | 0.927 | -0.5 | 24 | -0.5 | -0.4 | -0.1 | 1.9 | 5.7 | 6.8 | -0.3 | -0.5
150475 | 01/15/2021 | -0.5 | 0.8 | -3.1 | 1.009 | -1.2 | 24 | -0.5 | -0.3 | 0 | 1.9 | 5.6 | 6.8 | -0.3 | -0.6
150475 | 01/16/2021 | -5.9 | -3.8 | -8.4 | 1.522 | -6.1 | 24 | -1.8 | -0.9 | 0 | 1.9 | 5.6 | 6.8 | -4 | -4
150475 | 01/17/2021 | -9.4 | -5.9 | -13.4 | 2.103 | -9.7 | 24 | -2.9 | -1.8 | -0.1 | 1.8 | 5.5 | 6.8 | -5.3 | -5.2
150475 | 01/18/2021 | -11.5 | -8.3 | -13.6 | 1.779 | -11 | 24 | -4.1 | -2.6 | -0.1 | 1.8 | 5.5 | 6.8 | -7.4 | -7.3
150475 | 01/19/2021 | -15.9 | -12.6 | -20.9 | 2.833 | -16.8 | 24 | -5.7 | -3.6 | -0.4 | 1.8 | 5.4 | 6.8 | -10.8 | -10.2
150475 | 01/20/2021 | -8.5 | 0.2 | -21.9 | 7.525 | -10.9 | 24 | -5.9 | -4.5 | -1.2 | 1.7 | 5.3 | 6.8 | -7.1 | -7.2
150475 | 01/21/2021 | -9.4 | -2.8 | -20.3 | 5.204 | -11.6 | 24 | -4.4 | -3.3 | -1.6 | 1.5 | 5.3 | 6.8 | -7.4 | -7.4
150475 | 01/22/2021 | -17.5 | -9.4 | -24 | 4.991 | -16.7 | 24 | -7.5 | -5.3 | -2.3 | 1.4 | 5.2 | 6.8 | -11.4 | -11
150475 | 01/23/2021 | -12 | -6.3 | -18.9 | 4.874 | -12.6 | 24 | -7.1 | -5.9 | -3.2 | 1.2 | 5.1 | 6.8 | -8.8 | -8.8
150475 | 01/24/2021 | -12.8 | -8.1 | -17 | 2.752 | -12.6 | 24 | -6 | -5.2 | -3.5 | 0.9 | 5.1 | 6.8 | -8.6 | -8.5
150475 | 01/25/2021 | -15.8 | -9.6 | -22.1 | 3.651 | -15.9 | 24 | -6.7 | -5.5 | -3.6 | 0.7 | 5 | 6.8 | -11.5 | -11.1
150475 | 01/26/2021 | -17.5 | -10.8 | -22.2 | 3.454 | -16.5 | 24 | -7.2 | -5.9 | -3.8 | 0.5 | 4.9 | 6.8 | -12.1 | -11.7
150475 | 01/27/2021 | -19.5 | -12.9 | -24.8 | 3.681 | -18.9 | 24 | -7.8 | -6.4 | -4.2 | 0.4 | 4.8 | 6.8 | -12.8 | -12.2
150475 | 01/28/2021 | -13 | -6.6 | -20.7 | 5.397 | -13.7 | 24 | -7.6 | -6.6 | -4.5 | 0.3 | 4.8 | 6.8 | -9.6 | -9.5
150475 | 01/29/2021 | -8.6 | -5.6 | -11.5 | 2.218 | -8.6 | 24 | -6.3 | -5.9 | -4.5 | 0.2 | 4.7 | 6.8 | -7.1 | -7.2
150475 | 01/30/2021 | -4 | -1.1 | -6.9 | 2.004 | -4 | 24 | -5 | -5 | -4.1 | 0.1 | 4.6 | 6.8 | -4.1 | -4.5
150475 | 01/31/2021 | -5.3 | -0.1 | -10.5 | 3.107 | -5.3 | 24 | -4.3 | -4.2 | -3.6 | 0.1 | 4.5 | 6.8 | -3.7 | -4
150475 | 02/01/2021 | -9.2 | -3.6 | -13.4 | 3.428 | -8.5 | 24 | -4.7 | -4.2 | -3.3 | 0 | 4.5 | 6.8 | -5.8 | -5.8
150475 | 02/02/2021 | -8.8 | -4.7 | -12.2 | 2.532 | -8.5 | 24 | -4.7 | -4.2 | -3.2 | 0 | 4.4 | 6.8 | -5.4 | -5.6
150475 | 02/03/2021 | -4.9 | 0.2 | -10.2 | 3.885 | -5 | 24 | -4.3 | -4 | -3.1 | 0 | 4.3 | 6.8 | -3.8 | -4.2
150475 | 02/04/2021 | -8.4 | -2.4 | -15 | 3.833 | -8.7 | 24 | -3.7 | -3.4 | -2.8 | 0 | 4.2 | 6.8 | -7 | -7.1
150475 | 02/05/2021 | -15.4 | -13 | -17.4 | 1.306 | -15.2 | 24 | -5.4 | -4.2 | -2.8 | 0 | 4.2 | 6.8 | -12.4 | -12.2
150475 | 02/06/2021 | -22.3 | -18.1 | -30 | 3.06 | -24.1 | 24 | -7 | -5.3 | -3.2 | 0 | 4.1 | 6.8 | -17.5 | -16.7
150475 | 02/07/2021 | -25.9 | -19.8 | -33.8 | 5.43 | -26.8 | 24 | -9 | -7 | -3.9 | 0 | 4 | 6.8 | -18.4 | -17.7
150475 | 02/08/2021 | -23.2 | -17.7 | -26.8 | 3.34 | -22.3 | 24 | -9.1 | -7.5 | -4.7 | 0 | 4 | 6.8 | -16.9 | -16.5
150475 | 02/09/2021 | -20.5 | -14.6 | -26.8 | 3.932 | -20.7 | 24 | -9.1 | -7.7 | -5.2 | 0 | 3.9 | 6.8 | -15.4 | -15.3
150475 | 02/10/2021 | -22.9 | -16.2 | -29.1 | 4.354 | -22.7 | 24 | -9.7 | -8.1 | -5.5 | 0 | 3.9 | 6.8 | -16.7 | -16.3
150475 | 02/11/2021 | -23.9 | -19.5 | -30 | 4.159 | -24.8 | 24 | -10.5 | -8.8 | -5.9 | 0 | 3.8 | 6.8 | -18.4 | -17.8
150475 | 02/12/2021 | -25.2 | -21 | -31.7 | 3.374 | -26.4 | 24 | -10.8 | -9.2 | -6.2 | 0 | 3.7 | 6.8 | -18.8 | -18.3
150475 | 02/13/2021 | -24.6 | -20.4 | -31 | 3.317 | -25.7 | 24 | -11.2 | -9.5 | -6.5 | 0 | 3.7 | 6.8 | -19.2 | -18.7
150475 | 02/14/2021 | -29.1 | -21.2 | -34.4 | 4.799 | -27.8 | 24 | -12.3 | -10.3 | -6.9 | 0 | 3.6 | 6.8 | -21.8 | -21.1
150475 | 02/15/2021 | -27 | -19.6 | -33 | 4.974 | -26.3 | 24 | -12.7 | -10.8 | -7.3 | 0 | 3.6 | 6.8 | -19.2 | -18.8
150475 | 02/16/2021 | -22.2 | -13.5 | -30.1 | 6.32 | -21.8 | 24 | -12.4 | -10.8 | -7.6 | 0 | 3.5 | 6.8 | -17.1 | -16.8
150475 | 02/17/2021 | -17.8 | -13 | -23.2 | 3.756 | -18.1 | 24 | -11.5 | -10.4 | -7.6 | 0 | 3.5 | 6.8 | -15.1 | -15
150475 | 02/18/2021 | -13.9 | -9.9 | -17.5 | 2.716 | -13.7 | 24 | -9.9 | -9.3 | -7.3 | 0 | 3.4 | 6.8 | -11.2 | -11.5
150475 | 02/19/2021 | -13.9 | -7.1 | -20.2 | 4.459 | -13.7 | 24 | -8.9 | -8.4 | -6.7 | 0 | 3.4 | 6.8 | -10.1 | -10.2
150475 | 02/20/2021 | -13.3 | -5.4 | -21.5 | 6.163 | -13.5 | 24 | -8.7 | -8 | -6.2 | 0 | 3.3 | 6.7 | -9.5 | -9.8
150475 | 02/21/2021 | -6 | -2.6 | -8.7 | 2.123 | -5.7 | 24 | -6.9 | -6.8 | -5.6 | 0 | 3.3 | 6.7 | -6 | -6.4
150475 | 02/22/2021 | -2.7 | 2.8 | -8.9 | 4.7 | -3.1 | 24 | -5.4 | -5.7 | -4.9 | 0 | 3.2 | 6.7 | -2 | -2.9
150475 | 02/23/2021 | -1.1 | 2.6 | -5.5 | 2.244 | -1.5 | 24 | -2.7 | -3.6 | -3.9 | 0 | 3.2 | 6.7 | -0.9 | -1.4
150475 | 02/24/2021 | -1.9 | 1.9 | -6.8 | 2.38 | -2.5 | 24 | -1.9 | -2.4 | -2.8 | 0 | 3.1 | 6.7 | -0.9 | -1.4
150475 | 02/25/2021 | -4 | 2.3 | -8.6 | 3.885 | -3.2 | 24 | -2.8 | -2.6 | -2.2 | 0 | 3.1 | 6.7 | -2.5 | -2.9
150475 | 02/26/2021 | -0.8 | 5.3 | -5.7 | 3.912 | -0.2 | 24 | -1.9 | -2.2 | -2 | 0 | 3 | 6.7 | -0.9 | -1.5
150475 | 02/27/2021 | 0 | 6.5 | -4.6 | 3.667 | 1 | 24 | -1 | -1.3 | -1.5 | 0 | 3 | 6.7 | 0.8 | 0.2
150475 | 02/28/2021 | -3.8 | -0.6 | -8.4 | 2.74 | -4.5 | 24 | -0.5 | -0.5 | -1 | 0 | 3 | 6.7 | -2.2 | -2.8
150475 | 03/01/2021 | -9.8 | -5.7 | -15.4 | 2.594 | -10.6 | 24 | -5 | -3 | -1.1 | 0 | 2.9 | 6.7 | -6.5 | -6.9
150475 | 03/02/2021 | -1.1 | 8 | -10.1 | 6.199 | -1.1 | 24 | -2.9 | -3.3 | -2 | 0 | 2.9 | 6.7 | -0.9 | -1.7
150475 | 03/03/2021 | 0.4 | 7 | -5.8 | 4.032 | 0.6 | 24 | -0.7 | -1.1 | -1.6 | 0 | 2.8 | 6.7 | 1 | 0.5
150475 | 03/04/2021 | 1.1 | 7.9 | -2.8 | 3.937 | 2.6 | 24 | 0 | -0.4 | -0.9 | 0 | 2.8 | 6.7 | 1.4 | 0.6
150475 | 03/05/2021 | 1.6 | 8.4 | -3.2 | 4.308 | 2.6 | 24 | 0 | -0.2 | -0.5 | 0 | 2.8 | 6.7 | 1.8 | 1.3
150475 | 03/06/2021 | 1.4 | 8.8 | -3.9 | 4.703 | 2.5 | 24 | 0.6 | -0.1 | -0.3 | 0 | 2.7 | 6.7 | 1.9 | 1
150475 | 03/07/2021 | 5.1 | 16.5 | -2.1 | 6.615 | 7.2 | 24 | 2.3 | 0 | -0.1 | 0 | 2.7 | 6.7 | 4.8 | 3.4
150475 | 03/08/2021 | 6 | 14.8 | -1.6 | 5.695 | 6.6 | 24 | 3.6 | 0 | 0 | 0 | 2.7 | 6.7 | 6.2 | 4.9
150475 | 03/09/2021 | 9.8 | 18 | 2.8 | 5.5 | 10.4 | 24 | 5.7 | 0 | 0 | 0 | 2.6 | 6.7 | 9.7 | 7.8
150475 | 03/10/2021 | 4.3 | 7.7 | 1.8 | 2.034 | 4.8 | 24 | 3.3 | 0 | 0 | 0 | 2.6 | 6.7 | 4.5 | 4
150475 | 03/11/2021 | 1 | 6.1 | -4 | 3.052 | 1.1 | 24 | 1.3 | 0 | 0 | 0 | 2.6 | 6.7 | 1.5 | 0.7
150475 | 03/12/2021 | -2 | 3 | -6.3 | 3.228 | -1.7 | 24 | 0 | 0 | 0 | 0 | 2.5 | 6.7 | -0.7 | -1.1
150475 | 03/13/2021 | 4.8 | 14.5 | -1.9 | 6.022 | 6.3 | 24 | 2 | 0 | 0 | 0 | 2.5 | 6.7 | 4.8 | 3.6
150475 | 03/14/2021 | 1.6 | 7 | -3.3 | 3.708 | 1.9 | 24 | 1.4 | 0 | 0 | 0 | 2.5 | 6.7 | 2 | 0.6
150475 | 03/15/2021 | -1.6 | 2.1 | -4.2 | 2.027 | -1.1 | 24 | 0 | 0 | 0 | 0 | 2.4 | 6.7 | -1.2 | -1.9
150475 | 03/16/2021 | -0.7 | 3.1 | -4.5 | 2.715 | -0.7 | 24 | 0 | 0 | 0 | 0 | 2.4 | 6.7 | 1 | 0.5
150475 | 03/17/2021 | 0.9 | 5.5 | -2.2 | 3.029 | 1.7 | 24 | 0.7 | 0 | 0 | 0 | 2.4 | 6.7 | 1.9 | 1.3
150475 | 03/18/2021 | 2.1 | 9.3 | -3.4 | 4.82 | 3 | 24 | 1.7 | 0.1 | 0 | 0 | 2.4 | 6.7 | 2.7 | 1.8
150475 | 03/19/2021 | 2.9 | 11.1 | -3.6 | 5.543 | 3.8 | 24 | 1.9 | 0.5 | 0 | 0 | 2.3 | 6.7 | 3.2 | 2
150475 | 03/20/2021 | 6 | 14.4 | -1.9 | 6.076 | 6.3 | 24 | 3.8 | 1.3 | 0 | 0 | 2.3 | 6.7 | 6.2 | 3.8
150475 | 03/21/2021 | 8.9 | 16 | 3.6 | 4.478 | 9.8 | 24 | 6.6 | 2.9 | 0 | 0 | 2.3 | 6.7 | 8.9 | 7.1
150475 | 03/22/2021 | 6.6 | 12.4 | 1.3 | 3.948 | 6.9 | 24 | 6.1 | 3.6 | 0 | 0 | 2.3 | 6.7 | 7.3 | 6
150475 | 03/23/2021 | 5.7 | 10.7 | 1.4 | 2.928 | 6.1 | 24 | 5.1 | 3.3 | 0 | 0 | 2.2 | 6.7 | 5.7 | 5
150475 | 03/24/2021 | 1.6 | 4.1 | -1.9 | 1.704 | 1.1 | 24 | 2.1 | 2.2 | 0 | 0 | 2.2 | 6.7 | 1.4 | 1.4
150475 | 03/25/2021 | 2.6 | 10.5 | -4.4 | 5.329 | 3.1 | 24 | 2.7 | 1.3 | 0 | 0 | 2.2 | 6.7 | 3.7 | 2.8
150475 | 03/26/2021 | 1.1 | 8.1 | -5.7 | 4.952 | 1.2 | 24 | 1.9 | 1.3 | 0 | 0 | 2.2 | 6.6 | 2.8 | 1.8
150475 | 03/27/2021 | 2.1 | 4.2 | -1 | 1.599 | 1.6 | 24 | 1.9 | 1.4 | 0 | 0 | 2.2 | 6.6 | 1.8 | 1.7
150475 | 03/28/2021 | 1.2 | 6.4 | -3.8 | 3.541 | 1.3 | 24 | 1.5 | 0.9 | 0 | 0 | 2.1 | 6.6 | 2.1 | 0.8
150475 | 03/29/2021 | 10.7 | 22.7 | 0.2 | 8.405 | 11.5 | 24 | 6.5 | 2.1 | 0 | 0 | 2.1 | 6.6 | 10.8 | 7.3
150475 | 03/30/2021 | 0.7 | 5.8 | -2.8 | 2.619 | 1.5 | 24 | 3.2 | 3.4 | 0 | 0 | 2.1 | 6.6 | 1.7 | -0.6
150475 | 03/31/2021 | -3.9 | -0.4 | -7 | 2.175 | -3.7 | 24 | 0 | 0.9 | 0 | 0 | 2.1 | 6.6 | -2.9 | -3.6
150475 | 04/01/2021 | -0.2 | 6.3 | -5.4 | 4.161 | 0.5 | 24 | 0 | 0.1 | 0 | 0 | 2.1 | 6.6 | 1 | -0.1
150475 | 04/02/2021 | 6.4 | 15.5 | -2.1 | 6.55 | 6.7 | 24 | 2.3 | 0.4 | 0 | 0 | 2 | 6.6 | 6.5 | 3.9
150475 | 04/03/2021 | 10.6 | 19.4 | 1.3 | 6.52 | 10.4 | 24 | 7.5 | 3 | 0 | 0 | 2 | 6.6 | 10.3 | 9.3
150475 | 04/04/2021 | 13.8 | 23.4 | 6 | 6.004 | 14.7 | 24 | 10.6 | 5.4 | 0 | 0 | 2 | 6.6 | 14.1 | 12.4
150475 | 04/05/2021 | 16.8 | 25.6 | 6.2 | 6.793 | 15.9 | 24 | 13 | 7.2 | 0 | 0 | 2 | 6.6 | 16.7 | 14.5
150475 | 04/06/2021 | 13.4 | 20.4 | 8.4 | 4.172 | 14.4 | 24 | 12.5 | 8.2 | 0 | 0 | 2 | 6.6 | 14.2 | 12.3
150475 | 04/07/2021 | 11.2 | 18.3 | 5.5 | 4.446 | 11.9 | 24 | 9.7 | 6.9 | 0 | 0 | 2 | 6.6 | 11.1 | 10.6
150475 | 04/08/2021 | 12.5 | 18.6 | 6.6 | 3.352 | 12.6 | 24 | 10.8 | 6.9 | 0 | 0 | 1.9 | 6.6 | 12.3 | 12.1
150475 | 04/09/2021 | 6.5 | 10.8 | 2.7 | 2.431 | 6.8 | 24 | 6.8 | 5.7 | 0 | 0 | 1.9 | 6.6 | 6.5 | 6.3
150475 | 04/10/2021 | 6.4 | 12.3 | 2.4 | 3.741 | 7.4 | 24 | 6.1 | 4.1 | 0 | 0 | 1.9 | 6.6 | 7.3 | 6.3
150475 | 04/11/2021 | 6.7 | 12.9 | 1.4 | 4.126 | 7.2 | 24 | 5.8 | 3.8 | 0 | 0 | 1.9 | 6.6 | 7.1 | 6.5
150475 | 04/12/2021 | 4.9 | 8.1 | 0.3 | 2.361 | 4.2 | 24 | 4.9 | 3.8 | 0 | 0 | 1.9 | 6.6 | 4.9 | 4.4
150475 | 04/13/2021 | -0.5 | 1.8 | -2.9 | 1.256 | -0.6 | 24 | 1.1 | 2 | 0 | 0 | 1.9 | 6.6 | 0.1 | -0.7
150475 | 04/14/2021 | 3.2 | 10.2 | -3.2 | 4.658 | 3.5 | 24 | 2.7 | 1.2 | 0 | 0 | 1.9 | 6.6 | 4.3 | 3.1
150475 | 04/15/2021 | 4.8 | 11 | -1.1 | 4.295 | 5 | 24 | 4.5 | 2.3 | 0 | 0 | 1.8 | 6.6 | 6.1 | 5.1
150475 | 04/16/2021 | 7.2 | 14.3 | 0.4 | 5.136 | 7.4 | 24 | 6.1 | 3.4 | 0.3 | 0 | 1.8 | 6.6 | 8 | 6.6
150475 | 04/17/2021 | 8.1 | 14.6 | 2 | 4.569 | 8.3 | 24 | 7.4 | 4.7 | 1.1 | 0 | 1.8 | 6.6 | 8.7 | 7.2
150475 | 04/18/2021 | 6.9 | 16 | 0.2 | 5.735 | 8.1 | 24 | 6.3 | 4.9 | 1.7 | 0 | 1.8 | 6.6 | 7.1 | 5.5
150475 | 04/19/2021 | 0.3 | 4.3 | -3 | 2.664 | 0.7 | 24 | 2.4 | 3.7 | 2.1 | 0 | 1.8 | 6.6 | 1.2 | 0
150475 | 04/20/2021 | 0 | 4.1 | -4.1 | 3.186 | 0 | 24 | 1.2 | 2 | 1.9 | 0 | 1.8 | 6.6 | 0.9 | 0
150475 | 04/21/2021 | 0.9 | 5.7 | -4.1 | 3.449 | 0.8 | 24 | 1.2 | 1.5 | 1.6 | 0 | 1.8 | 6.6 | 1.4 | 0.5
150475 | 04/22/2021 | 7.8 | 16.8 | -2.1 | 7.037 | 7.4 | 24 | 5.3 | 2.3 | 1.4 | 0 | 1.8 | 6.6 | 8.3 | 6.4
150475 | 04/23/2021 | 7.3 | 10.7 | 3.6 | 2.188 | 7.2 | 24 | 6.7 | 4.6 | 1.7 | 0 | 1.8 | 6.5 | 7.8 | 6.9
150475 | 04/24/2021 | 3.8 | 9 | -1.6 | 3.571 | 3.7 | 24 | 5.2 | 4.6 | 2.1 | 0 | 1.7 | 6.5 | 5.1 | 3.6
150475 | 04/25/2021 | 2.7 | 8.1 | -3 | 3.832 | 2.6 | 24 | 3 | 3.4 | 2.2 | 0.1 | 1.7 | 6.5 | 3.3 | 2.2
150475 | 04/26/2021 | 4.6 | 8.3 | 2 | 2.103 | 5.2 | 24 | 4.2 | 3.4 | 2.2 | 0.2 | 1.7 | 6.5 | 4.9 | 4.5
150475 | 04/27/2021 | 5.3 | 10.5 | 1.3 | 3.201 | 5.9 | 24 | 4.8 | 3.6 | 2.2 | 0.3 | 1.7 | 6.5 | 5.7 | 5.2
150475 | 04/28/2021 | 9.9 | 17.6 | 2.1 | 5.726 | 9.9 | 24 | 8.3 | 5 | 2.4 | 0.4 | 1.7 | 6.5 | 10.5 | 9.2
150475 | 04/29/2021 | 11.8 | 17.9 | 6.5 | 4.389 | 12.2 | 24 | 10 | 6.8 | 3 | 0.5 | 1.7 | 6.5 | 12.4 | 9.7
150475 | 04/30/2021 | 8.3 | 14.4 | 0.7 | 4.392 | 7.6 | 24 | 8.9 | 7.3 | 3.7 | 0.6 | 1.7 | 6.5 | 9.8 | 8.1
150475 | 05/01/2021 | 18.1 | 28.2 | 8 | 7.55 | 18.1 | 24 | 14 | 8.7 | 4.2 | 0.7 | 1.7 | 6.5 | 18 | 16.6
150475 | 05/02/2021 | 15 | 20.8 | 10.5 | 3.25 | 15.7 | 24 | 13.8 | 10.9 | 5.2 | 0.8 | 1.7 | 6.5 | 15 | 13.9
150475 | 05/03/2021 | 12.3 | 17.3 | 7.8 | 3.158 | 12.6 | 24 | 12.4 | 10.7 | 6 | 1 | 1.7 | 6.5 | 12.9 | 11
150475 | 05/04/2021 | 8.5 | 14.5 | 2.9 | 4.137 | 8.7 | 24 | 9.7 | 9.4 | 6.3 | 1.1 | 1.7 | 6.5 | 9.7 | 7.6
150475 | 05/05/2021 | 6.4 | 10.6 | 0.8 | 3.549 | 5.7 | 24 | 7.2 | 7.8 | 6.2 | 1.3 | 1.8 | 6.5 | 6.7 | 6.2
150475 | 05/06/2021 | 9.2 | 16.3 | 2.6 | 5.117 | 9.5 | 24 | 8.7 | 7.3 | 5.9 | 1.4 | 1.8 | 6.5 | 10.2 | 8
150475 | 05/07/2021 | 7.3 | 13.3 | 0.8 | 4.325 | 7.1 | 24 | 8.2 | 7.6 | 5.8 | 1.5 | 1.8 | 6.5 | 8.4 | 6.8
150475 | 05/08/2021 | 8.2 | 13 | 0.8 | 4.586 | 6.9 | 24 | 7.2 | 7 | 5.6 | 1.6 | 1.8 | 6.5 | 7.6 | 7.4
150475 | 05/09/2021 | 8.8 | 15.4 | 1.6 | 4.83 | 8.5 | 24 | 8.7 | 7.2 | 5.5 | 1.7 | 1.8 | 6.5 | 9.9 | 7.8
150475 | 09/14/2021 | 16.6 | 22.5 | 12.5 | 3.811 | 17.5 | 24 | 17.2 | 17.7 | 17.8 | 16.8 | 13.3 | 6.6 | 16.8 | 15.5
150475 | 05/11/2021 | 10.1 | 16.2 | 2.8 | 4.952 | 9.5 | 24 | 8.8 | 7.2 | 5.4 | 1.9 | 1.9 | 6.5 | 10.1 | 9
150475 | 05/12/2021 | 12.4 | 19.8 | 2.5 | 6.382 | 11.2 | 24 | 10.7 | 8.3 | 5.6 | 2 | 1.9 | 6.5 | 12.5 | 11.1
150475 | 05/13/2021 | 14.1 | 21.2 | 5.7 | 5.664 | 13.5 | 24 | 12.4 | 9.6 | 5.9 | 2.1 | 1.9 | 6.5 | 14.6 | 12.5
150475 | 05/14/2021 | 12.2 | 16.1 | 8.4 | 2.344 | 12.3 | 24 | 11.7 | 10.3 | 6.5 | 2.1 | 1.9 | 6.5 | 12.3 | 10.8
150475 | 05/15/2021 | 14.1 | 20.2 | 6.7 | 5.089 | 13.5 | 24 | 12.9 | 10.2 | 6.8 | 2.3 | 2 | 6.5 | 14.8 | 13.9
150475 | 05/16/2021 | 16.4 | 23.4 | 7.9 | 5.623 | 15.7 | 24 | 15 | 11.5 | 7.3 | 2.6 | 2 | 6.5 | 17.2 | 15.7
150475 | 05/17/2021 | 18.2 | 25.4 | 9.7 | 5.679 | 17.6 | 24 | 16.6 | 12.9 | 7.9 | 2.9 | 2 | 6.5 | 18.9 | 17.2
150475 | 05/18/2021 | 18.1 | 24.4 | 11.6 | 4.3 | 18 | 24 | 17 | 13.9 | 8.7 | 3.2 | 2.1 | 6.5 | 18.9 | 16.8
150475 | 05/19/2021 | 19.2 | 24.5 | 13.6 | 3.661 | 19.1 | 24 | 17.6 | 14.5 | 9.4 | 3.6 | 2.1 | 6.5 | 19.6 | 18.4
150475 | 05/20/2021 | 19.8 | 22.5 | 17.5 | 1.648 | 20 | 24 | 18.1 | 15.2 | 10 | 3.9 | 2.2 | 6.5 | 19.6 | 19.1
150475 | 05/21/2021 | 21.6 | 26.8 | 17.1 | 3.408 | 22 | 24 | 19.6 | 15.8 | 10.6 | 4.3 | 2.2 | 6.5 | 21.9 | 20.7
150475 | 05/22/2021 | 23.9 | 29.9 | 18.2 | 4.288 | 24.1 | 24 | 21.7 | 17.2 | 11.3 | 4.7 | 2.3 | 6.4 | 24.3 | 22.8
150475 | 05/23/2021 | 19.8 | 24.7 | 15.4 | 3.236 | 20.1 | 24 | 20.2 | 17.9 | 12 | 5 | 2.4 | 6.4 | 20.8 | 19.5
150475 | 05/24/2021 | 22 | 28.3 | 15.5 | 4.523 | 21.9 | 24 | 20.2 | 17.3 | 12.5 | 5.4 | 2.4 | 6.4 | 22.2 | 21.1
150475 | 05/25/2021 | 21.8 | 27.4 | 15.3 | 3.951 | 21.4 | 24 | 20.6 | 18 | 12.9 | 5.8 | 2.5 | 6.4 | 21.9 | 19.2
150475 | 05/26/2021 | 12.7 | 17.5 | 7.6 | 3.225 | 12.6 | 24 | 15.2 | 16.2 | 13.1 | 6.2 | 2.6 | 6.4 | 14.2 | 11.7
150475 | 05/27/2021 | 6.8 | 9.2 | 2.4 | 1.838 | 5.8 | 24 | 9.8 | 13.1 | 12.7 | 6.6 | 2.7 | 6.4 | 7.1 | 6.7
150475 | 05/28/2021 | 8.8 | 16 | 0.8 | 5.59 | 8.4 | 24 | 9.6 | 10.4 | 11.6 | 6.8 | 2.8 | 6.4 | 9.9 | 8.4
150475 | 05/29/2021 | 12.2 | 18.4 | 3.9 | 5.189 | 11.2 | 24 | 11.5 | 10.8 | 10.8 | 7 | 2.9 | 6.4 | 12.8 | 11.2
150475 | 05/30/2021 | 14 | 18.8 | 9.7 | 3.442 | 14.3 | 24 | 13.5 | 12 | 10.5 | 7.1 | 3 | 6.4 | 14.6 | 13.6
150475 | 05/31/2021 | 16.7 | 23.1 | 9.5 | 4.943 | 16.3 | 24 | 15.7 | 13.1 | 10.6 | 7.2 | 3.1 | 6.4 | 17.2 | 16.1
150475 | 06/01/2021 | 18.3 | 24.1 | 10.2 | 5.211 | 17.2 | 24 | 16.7 | 14.1 | 10.9 | 7.3 | 3.2 | 6.4 | 18.5 | 17.7
150475 | 06/02/2021 | 21 | 27.9 | 13.4 | 5.115 | 20.7 | 24 | 18.7 | 15.4 | 11.4 | 7.4 | 3.3 | 6.4 | 21.1 | 19.8
150475 | 06/03/2021 | 23.5 | 29.5 | 16.6 | 4.68 | 23.1 | 24 | 21 | 17.1 | 12.1 | 7.6 | 3.4 | 6.4 | 23.5 | 21.9
150475 | 06/04/2021 | 26.2 | 33.9 | 17.3 | 5.693 | 25.6 | 24 | 23.3 | 18.7 | 13 | 7.8 | 3.5 | 6.4 | 26 | 24.6
150475 | 06/05/2021 | 27.6 | 35.4 | 20.9 | 4.733 | 28.2 | 24 | 24.8 | 20.4 | 13.9 | 8 | 3.6 | 6.4 | 27.2 | 26
150475 | 06/06/2021 | 27 | 31.9 | 21.9 | 3.437 | 26.9 | 24 | 24.9 | 21.3 | 14.9 | 8.3 | 3.7 | 6.4 | 27.1 | 23.2
150475 | 06/07/2021 | 26.7 | 32.2 | 19.7 | 4.157 | 26 | 24 | 25.3 | 21.7 | 15.7 | 8.7 | 3.8 | 6.4 | 27.3 | 25.5
150475 | 06/08/2021 | 28.2 | 33.5 | 21.2 | 4.297 | 27.4 | 24 | 26.4 | 22.5 | 16.4 | 9 | 3.9 | 6.4 | 28.5 | 27.4
150475 | 06/09/2021 | 27.4 | 32.6 | 22.1 | 3.644 | 27.4 | 24 | 26 | 23 | 17.1 | 9.4 | 4 | 6.4 | 27.5 | 26.9
150475 | 06/10/2021 | 28.6 | 33.6 | 22.3 | 4.203 | 28 | 24 | 26.7 | 23.3 | 17.6 | 9.8 | 4.1 | 6.4 | 28.6 | 27.7
150475 | 06/11/2021 | 25 | 30.1 | 17.7 | 3.445 | 23.9 | 24 | 25.1 | 23.5 | 18.1 | 10.1 | 4.2 | 6.4 | 24.8 | 23.1
150475 | 06/12/2021 | 21.9 | 28.2 | 14.4 | 4.832 | 21.3 | 24 | 21.8 | 21.4 | 18.2 | 10.5 | 4.4 | 6.4 | 21.9 | 20.8
150475 | 06/13/2021 | 24.2 | 32.8 | 17.8 | 5.54 | 25.3 | 24 | 22.1 | 20.7 | 17.9 | 10.8 | 4.5 | 6.4 | 23.2 | 21
150475 | 06/14/2021 | 22.4 | 29.2 | 14.7 | 5.306 | 22 | 24 | 22 | 20.7 | 17.7 | 11.1 | 4.6 | 6.4 | 22.6 | 21.3
150475 | 06/15/2021 | 21.3 | 27.3 | 13.6 | 4.719 | 20.5 | 24 | 21.7 | 20.4 | 17.6 | 11.3 | 4.8 | 6.4 | 22.4 | 20.2
150475 | 06/16/2021 | 23 | 30 | 13.7 | 5.78 | 21.9 | 24 | 22.3 | 20.4 | 17.5 | 11.5 | 4.9 | 6.4 | 23.7 | 21.7
150475 | 06/17/2021 | 24.2 | 29.7 | 19.2 | 3.427 | 24.5 | 24 | 23.5 | 21.4 | 17.6 | 11.7 | 5 | 6.4 | 24.3 | 23
150475 | 06/18/2021 | 23.8 | 30.4 | 16 | 5.132 | 23.2 | 24 | 22.9 | 21.2 | 17.8 | 11.9 | 5.2 | 6.4 | 23.9 | 22.5
150475 | 06/19/2021 | 21.1 | 26.4 | 14.2 | 4.063 | 20.3 | 24 | 21.7 | 20.9 | 17.9 | 12.1 | 5.3 | 6.4 | 21.8 | 19.8
150475 | 06/20/2021 | 17.5 | 21.6 | 13.5 | 2.328 | 17.6 | 24 | 18.6 | 19.7 | 17.8 | 12.3 | 5.4 | 6.4 | 17.4 | 16.6
150475 | 06/21/2021 | 14.1 | 18.7 | 9.5 | 3.265 | 14.1 | 24 | 16 | 17.4 | 17.3 | 12.4 | 5.6 | 6.4 | 15 | 12.8
150475 | 06/22/2021 | 17 | 23.7 | 8 | 5.455 | 15.9 | 24 | 16.8 | 16.4 | 16.6 | 12.5 | 5.7 | 6.4 | 17.7 | 16.5
150475 | 06/23/2021 | 22.2 | 29.7 | 12.9 | 6.259 | 21.3 | 24 | 20.2 | 17.7 | 16.2 | 12.5 | 5.8 | 6.4 | 22.8 | 20.2
150475 | 06/24/2021 | 22.8 | 28.5 | 17.8 | 3.496 | 23.2 | 24 | 22.1 | 19.7 | 16.4 | 12.5 | 6 | 6.4 | 22.6 | 21.7
150475 | 06/25/2021 | 23 | 29 | 15.5 | 4.75 | 22.3 | 24 | 21.8 | 19.8 | 16.7 | 12.6 | 6.1 | 6.4 | 23.2 | 21.8
150475 | 06/26/2021 | 21.1 | 24.2 | 17.3 | 2.581 | 20.8 | 24 | 21 | 20.1 | 17 | 12.7 | 6.2 | 6.4 | 21.1 | 20.1
150475 | 06/27/2021 | 21.7 | 26.7 | 16.6 | 3.695 | 21.7 | 24 | 21.3 | 19.6 | 17.1 | 12.7 | 6.3 | 6.4 | 22.2 | 21.6
150475 | 06/28/2021 | 22.3 | 26.8 | 16 | 3.851 | 21.4 | 24 | 21.7 | 20 | 17.3 | 12.8 | 6.5 | 6.4 | 22.6 | 21.8
150475 | 06/29/2021 | 23 | 27.7 | 18.7 | 3.463 | 23.2 | 24 | 22.3 | 20.4 | 17.4 | 12.9 | 6.6 | 6.4 | 23.3 | 22.6
150475 | 06/30/2021 | 24.1 | 29.6 | 16.2 | 4.821 | 22.9 | 24 | 22.7 | 20.7 | 17.6 | 13 | 6.7 | 6.4 | 23.8 | 23
150475 | 07/01/2021 | 23.8 | 29.4 | 17.6 | 4.153 | 23.5 | 24 | 23.1 | 21.3 | 17.9 | 13.1 | 6.8 | 6.4 | 24 | 22.4
150475 | 07/02/2021 | 22.7 | 29.2 | 14.2 | 5.424 | 21.7 | 24 | 22.5 | 21 | 18.1 | 13.3 | 6.9 | 6.4 | 23.4 | 22
150475 | 07/03/2021 | 24.8 | 31.2 | 16.9 | 5.017 | 24.1 | 24 | 23.7 | 21.5 | 18.3 | 13.4 | 7.1 | 6.4 | 25 | 23.8
150475 | 07/04/2021 | 28.1 | 36.1 | 20.3 | 5.586 | 28.2 | 24 | 25.8 | 22.5 | 18.6 | 13.5 | 7.2 | 6.4 | 27.9 | 24.8
150475 | 07/05/2021 | 27.4 | 33.2 | 21.2 | 4.215 | 27.2 | 24 | 26.3 | 23.7 | 19.1 | 13.7 | 7.3 | 6.4 | 27.1 | 26.6
150475 | 07/06/2021 | 20.5 | 24.4 | 13.4 | 3.586 | 18.9 | 24 | 22 | 22.8 | 19.5 | 13.8 | 7.4 | 6.4 | 20.1 | 19.8
150475 | 07/07/2021 | 17.2 | 22.4 | 11.9 | 3.988 | 17.2 | 24 | 18.7 | 19.8 | 19.2 | 14 | 7.5 | 6.4 | 18.3 | 16.4
150475 | 07/08/2021 | 16.7 | 22.3 | 9.4 | 4.459 | 15.9 | 24 | 18 | 18.6 | 18.6 | 14.1 | 7.6 | 6.4 | 18 | 16.4
150475 | 07/09/2021 | 20.2 | 25.8 | 12.7 | 4.554 | 19.3 | 24 | 19.9 | 18.8 | 18 | 14.2 | 7.8 | 6.4 | 21.1 | 19.5
150475 | 07/10/2021 | 20 | 24.3 | 16.2 | 2.787 | 20.3 | 24 | 19.8 | 19.3 | 17.9 | 14.2 | 7.9 | 6.4 | 19.8 | 19.5
150475 | 07/11/2021 | 22.6 | 28.9 | 15.1 | 5.084 | 22 | 24 | 21.4 | 19.5 | 17.8 | 14.3 | 8 | 6.4 | 22.7 | 21.8
150475 | 07/12/2021 | 22.3 | 28.4 | 14.9 | 4.897 | 21.7 | 24 | 21.9 | 20.4 | 17.9 | 14.3 | 8.1 | 6.4 | 22.5 | 21.3
150475 | 07/13/2021 | 24.1 | 30.2 | 15.6 | 5.505 | 22.9 | 24 | 22.8 | 20.7 | 18.1 | 14.3 | 8.2 | 6.4 | 24.1 | 22.8
150475 | 07/14/2021 | 19.9 | 23.5 | 15.9 | 2.245 | 19.7 | 24 | 20.5 | 20.8 | 18.3 | 14.4 | 8.3 | 6.4 | 19.5 | 19
150475 | 07/15/2021 | 21.5 | 27.6 | 14.5 | 4.844 | 21.1 | 24 | 20.9 | 19.7 | 18.2 | 14.4 | 8.4 | 6.4 | 21.8 | 20.8
150475 | 07/16/2021 | 23.1 | 29 | 15.7 | 4.813 | 22.4 | 24 | 22.1 | 20.4 | 18.2 | 14.5 | 8.5 | 6.4 | 23 | 22
150475 | 07/17/2021 | 24.2 | 29.7 | 17.8 | 4.347 | 23.8 | 24 | 22.9 | 21 | 18.4 | 14.6 | 8.6 | 6.4 | 23.7 | 22.9
150475 | 07/18/2021 | 24.2 | 30.5 | 16.9 | 4.982 | 23.7 | 24 | 23.5 | 21.6 | 18.6 | 14.6 | 8.7 | 6.4 | 24.2 | 23.3
150475 | 07/19/2021 | 25 | 31.7 | 16.8 | 5.37 | 24.3 | 24 | 24 | 22 | 18.9 | 14.7 | 8.8 | 6.4 | 25.1 | 24.2
150475 | 07/20/2021 | 25.2 | 31.4 | 19.1 | 4.347 | 25.3 | 24 | 24.8 | 22.7 | 19.2 | 14.8 | 8.9 | 6.4 | 25.6 | 23.9
150475 | 07/21/2021 | 22.6 | 28.3 | 18 | 3.63 | 23.2 | 24 | 23.1 | 22.4 | 19.5 | 14.9 | 9 | 6.4 | 23.3 | 21.3
150475 | 07/22/2021 | 25.1 | 31.2 | 19.5 | 3.98 | 25.4 | 24 | 23.9 | 22.2 | 19.6 | 15 | 9.1 | 6.4 | 25.1 | 23.2
150475 | 07/23/2021 | 28.4 | 35.6 | 21.7 | 5.14 | 28.7 | 24 | 26.5 | 23.3 | 19.8 | 15.2 | 9.2 | 6.4 | 28.4 | 26.6
150475 | 07/24/2021 | 25.4 | 31.2 | 19.6 | 3.786 | 25.4 | 24 | 25.4 | 24.1 | 20.2 | 15.3 | 9.3 | 6.4 | 25.1 | 24.1
150475 | 07/25/2021 | 25.1 | 32.5 | 16.4 | 5.813 | 24.5 | 24 | 24.2 | 23.1 | 20.4 | 15.4 | 9.4 | 6.4 | 24.4 | 24.3
150475 | 07/26/2021 | 26.8 | 34.2 | 20.2 | 5.198 | 27.2 | 24 | 25.5 | 23.4 | 20.5 | 15.6 | 9.5 | 6.4 | 26.7 | 25.7
150475 | 07/27/2021 | 27.6 | 33 | 22.4 | 3.838 | 27.7 | 24 | 27 | 24.4 | 20.7 | 15.7 | 9.6 | 6.4 | 28.2 | 26.1
150475 | 07/28/2021 | 27.5 | 34.2 | 21.5 | 4.505 | 27.9 | 24 | 26.5 | 24.7 | 21.1 | 15.9 | 9.7 | 6.4 | 27.3 | 25.4
150475 | 07/29/2021 | 24.4 | 29.2 | 19.4 | 3.427 | 24.3 | 24 | 25.1 | 24.4 | 21.3 | 16 | 9.8 | 6.4 | 24.4 | 23
150475 | 07/30/2021 | 22.1 | 27.7 | 17 | 3.918 | 22.4 | 24 | 22.9 | 23 | 21.2 | 16.2 | 9.9 | 6.4 | 22.4 | 21.5
150475 | 07/31/2021 | 22.8 | 29.8 | 16.3 | 5.153 | 23.1 | 24 | 22.8 | 22.3 | 20.9 | 16.3 | 10.1 | 6.4 | 23.1 | 20.7
150475 | 08/01/2021 | 21.5 | 27 | 14.9 | 4.181 | 21 | 24 | 22.1 | 22 | 20.7 | 16.4 | 10.2 | 6.4 | 21.7 | 19.9
150475 | 08/02/2021 | 22.3 | 28.7 | 14.7 | 5.171 | 21.7 | 24 | 22.3 | 21.6 | 20.4 | 16.5 | 10.3 | 6.4 | 22.7 | 21.3
150475 | 08/03/2021 | 23.5 | 30.5 | 16.1 | 5.299 | 23.3 | 24 | 23.3 | 22 | 20.3 | 16.5 | 10.4 | 6.4 | 23.9 | 22.3
150475 | 08/04/2021 | 23.4 | 28.9 | 17.5 | 4.216 | 23.2 | 24 | 23.4 | 22.4 | 20.3 | 16.6 | 10.5 | 6.4 | 23.7 | 21.6
150475 | 08/05/2021 | 23 | 28.9 | 18.5 | 3.711 | 23.7 | 24 | 22.7 | 22.1 | 20.3 | 16.6 | 10.6 | 6.4 | 22.9 | 21.5
150475 | 08/06/2021 | 23.4 | 30.2 | 16.7 | 4.704 | 23.5 | 24 | 23.6 | 22.1 | 20.3 | 16.7 | 10.6 | 6.4 | 24.2 | 22.7
150475 | 08/07/2021 | 21.8 | 25.2 | 18.8 | 2.213 | 22 | 24 | 22.2 | 22.1 | 20.3 | 16.7 | 10.7 | 6.5 | 21.9 | 21.5
150475 | 08/08/2021 | 22.6 | 26 | 19.4 | 2.388 | 22.7 | 24 | 22.3 | 21.7 | 20.3 | 16.8 | 10.8 | 6.5 | 22.5 | 22.4
150475 | 08/09/2021 | 24.5 | 30.4 | 18.2 | 4.4 | 24.3 | 24 | 23.7 | 21.9 | 20.2 | 16.8 | 10.9 | 6.5 | 25.1 | 23.8
150475 | 08/10/2021 | 25.1 | 30.5 | 20.9 | 3.778 | 25.7 | 24 | 24.5 | 22.9 | 20.3 | 16.8 | 11 | 6.5 | 24.9 | 23.7
150475 | 08/11/2021 | 23.5 | 28.6 | 18.9 | 3.438 | 23.8 | 24 | 23.4 | 22.7 | 20.5 | 16.9 | 11.1 | 6.5 | 23.7 | 21
150475 | 08/12/2021 | 22 | 26.8 | 16.3 | 3.563 | 21.6 | 24 | 22.5 | 22.2 | 20.5 | 16.9 | 11.2 | 6.5 | 22.1 | 19.3
150475 | 08/13/2021 | 19.9 | 26.7 | 13.1 | 4.987 | 19.9 | 24 | 20.6 | 21.1 | 20.4 | 17 | 11.3 | 6.5 | 19.9 | 18.6
150475 | 08/14/2021 | 22.8 | 31.4 | 13 | 6.627 | 22.2 | 24 | 21.6 | 20.7 | 20 | 17 | 11.4 | 6.5 | 22.6 | 21.5
150475 | 08/15/2021 | 23.8 | 31.4 | 16.3 | 5.477 | 23.9 | 24 | 23.4 | 21.8 | 20 | 17 | 11.5 | 6.5 | 23.9 | 21.3
150475 | 08/16/2021 | 23.7 | 31.1 | 15.4 | 5.71 | 23.3 | 24 | 23.4 | 22.1 | 20.1 | 17 | 11.5 | 6.5 | 24.1 | 21
150475 | 08/17/2021 | 25.9 | 33.7 | 18.2 | 5.717 | 26 | 24 | 25 | 22.8 | 20.3 | 17.1 | 11.6 | 6.5 | 26.3 | 23
150475 | 08/18/2021 | 26.6 | 33.4 | 19.6 | 4.976 | 26.5 | 24 | 26.1 | 23.8 | 20.6 | 17.1 | 11.7 | 6.5 | 27 | 24.7
150475 | 08/19/2021 | 27 | 33.3 | 19.8 | 4.834 | 26.6 | 24 | 26.5 | 24.4 | 21 | 17.2 | 11.8 | 6.5 | 27.5 | 25.2
150475 | 08/20/2021 | 27.1 | 33.4 | 20.9 | 4.462 | 27.2 | 24 | 26.7 | 24.8 | 21.4 | 17.3 | 11.9 | 6.5 | 27.4 | 23.6
150475 | 08/21/2021 | 19.9 | 23.5 | 16.4 | 2.588 | 20 | 24 | 22.5 | 23.8 | 21.7 | 17.4 | 11.9 | 6.5 | 20.4 | 18.4
150475 | 08/22/2021 | 20.5 | 27.5 | 13 | 4.913 | 20.3 | 24 | 20.9 | 21.5 | 21.3 | 17.5 | 12 | 6.5 | 20.7 | 18.3
150475 | 08/23/2021 | 24.1 | 32.6 | 16.1 | 5.982 | 24.4 | 24 | 23.4 | 21.9 | 20.9 | 17.5 | 12.1 | 6.5 | 24.2 | 23.7
150475 | 08/24/2021 | 22.1 | 29 | 16.7 | 4.069 | 22.9 | 24 | 22.2 | 22.2 | 20.8 | 17.6 | 12.2 | 6.5 | 22 | 21.4
150475 | 08/25/2021 | 21.1 | 24.5 | 18 | 2.123 | 21.3 | 24 | 21.5 | 21.7 | 20.7 | 17.6 | 12.2 | 6.5 | 20.8 | 20
150475 | 08/26/2021 | 19.9 | 26.2 | 14.6 | 3.948 | 20.4 | 24 | 20.1 | 20.6 | 20.4 | 17.6 | 12.3 | 6.5 | 20.1 | 18.6
150475 | 08/27/2021 | 20.9 | 25.6 | 16.5 | 3.169 | 21.1 | 24 | 20.6 | 20.4 | 20.1 | 17.6 | 12.4 | 6.5 | 20.9 | 20.6
150475 | 08/28/2021 | 24 | 28.8 | 19.8 | 3.098 | 24.3 | 24 | 22.7 | 21.1 | 19.9 | 17.6 | 12.5 | 6.5 | 24 | 23.4
150475 | 08/29/2021 | 20.8 | 25.4 | 16.5 | 3.184 | 21 | 24 | 21.4 | 21.4 | 20 | 17.6 | 12.5 | 6.5 | 20.8 | 19.7
150475 | 08/30/2021 | 20.7 | 27.1 | 13.8 | 4.787 | 20.5 | 24 | 20.5 | 20.4 | 19.9 | 17.6 | 12.6 | 6.5 | 20.7 | 20
150475 | 08/31/2021 | 20.1 | 25.8 | 13.9 | 4.336 | 19.9 | 24 | 20.4 | 20.3 | 19.7 | 17.6 | 12.7 | 6.5 | 20.5 | 19.4
150475 | 09/01/2021 | 19.7 | 26.2 | 12.9 | 4.784 | 19.6 | 24 | 20 | 20 | 19.6 | 17.5 | 12.7 | 6.5 | 20.2 | 18.8
150475 | 09/02/2021 | 17.7 | 21.6 | 14.8 | 2.361 | 18.2 | 24 | 18.4 | 19.5 | 19.4 | 17.5 | 12.8 | 6.6 | 17.7 | 16.4
150475 | 09/03/2021 | 17.5 | 21 | 15.3 | 2.194 | 18.2 | 24 | 18 | 18.6 | 19.1 | 17.5 | 12.8 | 6.6 | 17.8 | 17.4
150475 | 09/04/2021 | 18.9 | 25 | 13.6 | 4.337 | 19.3 | 24 | 18.7 | 18.5 | 18.7 | 17.4 | 12.9 | 6.6 | 19.1 | 17.5
150475 | 09/05/2021 | 17.7 | 24 | 11.7 | 4.572 | 17.9 | 24 | 18.3 | 18.5 | 18.5 | 17.3 | 13 | 6.6 | 18.2 | 16.6
150475 | 09/06/2021 | 19.7 | 27.9 | 10.8 | 6.029 | 19.4 | 24 | 18.7 | 18.3 | 18.3 | 17.2 | 13 | 6.6 | 19.8 | 18.3
150475 | 09/07/2021 | 19.9 | 25.2 | 14.4 | 3.631 | 19.8 | 24 | 19.9 | 19.3 | 18.3 | 17.2 | 13.1 | 6.6 | 20.2 | 17.2
150475 | 09/08/2021 | 17.7 | 23.2 | 12.4 | 3.911 | 17.8 | 24 | 18.4 | 18.8 | 18.4 | 17.1 | 13.1 | 6.6 | 18 | 15.6
150475 | 09/09/2021 | 18.1 | 24.5 | 10.9 | 4.957 | 17.7 | 24 | 18.4 | 18.3 | 18.2 | 17 | 13.2 | 6.6 | 18.6 | 17.6
150475 | 09/10/2021 | 20.3 | 28.4 | 12.1 | 5.856 | 20.3 | 24 | 19.4 | 18.6 | 18.1 | 17 | 13.2 | 6.6 | 20.4 | 18.9
150475 | 09/11/2021 | 19.9 | 25.1 | 15.1 | 3.366 | 20.1 | 24 | 20.2 | 19.5 | 18.2 | 16.9 | 13.2 | 6.6 | 20.2 | 18.3
150475 | 09/12/2021 | 16.7 | 23.1 | 10.7 | 4.059 | 16.9 | 24 | 17.7 | 18.6 | 18.3 | 16.9 | 13.3 | 6.6 | 16.8 | 15.7
150475 | 09/13/2021 | 17.2 | 25.6 | 10 | 5.325 | 17.8 | 24 | 17.3 | 17.7 | 18 | 16.9 | 13.3 | 6.6 | 17.4 | 16.3
150475 | 12/31/2021 | -17.6 | -14 | -24.9 | 3.251 | -19.5 | 24 | -5.1 | -3.5 | 0 | 3.1 | 7.9 | 7 | -12.8 | -12
150475 | 09/15/2021 | 17.9 | 24.9 | 9.4 | 5.523 | 17.2 | 24 | 17.1 | 17.1 | 17.6 | 16.7 | 13.4 | 6.6 | 17.9 | 16.2
150475 | 09/16/2021 | 23.6 | 30.6 | 16.9 | 5.101 | 23.8 | 24 | 21.2 | 18.6 | 17.5 | 16.7 | 13.4 | 6.6 | 23.7 | 19.7
150475 | 09/17/2021 | 16.2 | 20.9 | 13.2 | 2.819 | 17.1 | 24 | 17.8 | 19.1 | 17.8 | 16.6 | 13.4 | 6.6 | 15.5 | 14.9
150475 | 09/18/2021 | 17.4 | 24.7 | 8.3 | 5.599 | 16.5 | 24 | 16.1 | 16.8 | 17.7 | 16.6 | 13.5 | 6.6 | 17 | 15
150475 | 09/19/2021 | 24.6 | 30.9 | 18 | 4.604 | 24.5 | 24 | 21.7 | 18.6 | 17.5 | 16.6 | 13.5 | 6.6 | 24.5 | 21
150475 | 09/20/2021 | 18.4 | 22.8 | 11.6 | 3.971 | 17.2 | 24 | 19.8 | 20.1 | 17.9 | 16.5 | 13.5 | 6.6 | 18.1 | 17.6
150475 | 09/21/2021 | 13.6 | 18.8 | 9.7 | 3.639 | 14.3 | 24 | 15.1 | 17.3 | 17.9 | 16.5 | 13.5 | 6.6 | 13.7 | 12.7
150475 | 09/22/2021 | 14.1 | 20.9 | 8.4 | 4.723 | 14.7 | 24 | 14.1 | 15.6 | 17.4 | 16.5 | 13.6 | 6.6 | 13.5 | 13.2
150475 | 09/23/2021 | 14.6 | 22.5 | 7.2 | 5.418 | 14.9 | 24 | 14.5 | 15.3 | 16.8 | 16.4 | 13.6 | 6.7 | 14.5 | 14
150475 | 09/24/2021 | 12.1 | 18 | 7.7 | 2.961 | 12.9 | 24 | 13.2 | 15.1 | 16.4 | 16.3 | 13.6 | 6.7 | 11.8 | 10.8
150475 | 09/25/2021 | 12.2 | 19.6 | 6.4 | 4.815 | 13 | 24 | 12.3 | 13.7 | 15.9 | 16.2 | 13.6 | 6.7 | 12.2 | 10.7
150475 | 09/26/2021 | 17.7 | 26.2 | 9.7 | 5.929 | 18 | 24 | 15.5 | 14.5 | 15.5 | 16.1 | 13.6 | 6.7 | 16.9 | 16
150475 | 09/27/2021 | 16.9 | 23.9 | 11.4 | 4.455 | 17.7 | 24 | 16.8 | 16 | 15.5 | 16 | 13.7 | 6.7 | 17.2 | 15.9
150475 | 09/28/2021 | 18.1 | 26.9 | 10.8 | 5.643 | 18.9 | 24 | 17.1 | 16.3 | 15.7 | 15.9 | 13.7 | 6.7 | 18 | 16.6
150475 | 09/29/2021 | 20.1 | 28.5 | 12.8 | 5.417 | 20.7 | 24 | 18.7 | 17.1 | 16 | 15.8 | 13.7 | 6.7 | 20.1 | 18.8
150475 | 09/30/2021 | 21.4 | 27.8 | 15.6 | 4.147 | 21.7 | 24 | 20.4 | 18.5 | 16.4 | 15.7 | 13.7 | 6.7 | 21.5 | 20.7
150475 | 10/01/2021 | 20.4 | 23.8 | 17.7 | 2.079 | 20.8 | 24 | 19.8 | 19 | 16.9 | 15.7 | 13.7 | 6.7 | 19.9 | 19.8
150475 | 10/02/2021 | 19.1 | 23.6 | 14.9 | 2.697 | 19.3 | 24 | 18.9 | 18.6 | 17.2 | 15.7 | 13.7 | 6.7 | 18.8 | 18.5
150475 | 10/03/2021 | 15.8 | 22.1 | 11.2 | 3.814 | 16.7 | 24 | 16.8 | 17.6 | 17.3 | 15.8 | 13.7 | 6.7 | 15.9 | 15.3
150475 | 10/04/2021 | 16.1 | 23.5 | 10.4 | 4.833 | 17 | 24 | 15.8 | 16.5 | 17 | 15.8 | 13.7 | 6.7 | 15.6 | 15.4
150475 | 10/05/2021 | 16.3 | 23.9 | 9.4 | 5.113 | 16.7 | 24 | 16.1 | 16.3 | 16.7 | 15.8 | 13.7 | 6.7 | 16.3 | 15.4
150475 | 10/06/2021 | 17.1 | 23.4 | 10.7 | 4.515 | 17.1 | 24 | 16.9 | 16.6 | 16.5 | 15.8 | 13.7 | 6.7 | 17.3 | 16.5
150475 | 10/07/2021 | 18.4 | 23.9 | 14.2 | 3.414 | 19.1 | 24 | 18.1 | 17.2 | 16.5 | 15.8 | 13.7 | 6.7 | 18.8 | 17.8
150475 | 10/08/2021 | 18.1 | 22.2 | 15.3 | 2.441 | 18.8 | 24 | 18 | 17.6 | 16.7 | 15.7 | 13.7 | 6.7 | 18.3 | 17.8
150475 | 10/09/2021 | 19.5 | 25.5 | 14.7 | 3.843 | 20.1 | 24 | 18.7 | 17.7 | 16.8 | 15.7 | 13.7 | 6.7 | 19.5 | 18.2
150475 | 10/10/2021 | 15.6 | 19 | 11.3 | 2.396 | 15.2 | 24 | 16.9 | 17.8 | 16.9 | 15.7 | 13.7 | 6.7 | 15.7 | 14.6
150475 | 10/11/2021 | 13.5 | 20.3 | 8.1 | 4.192 | 14.2 | 24 | 14.4 | 15.8 | 16.7 | 15.8 | 13.7 | 6.7 | 14 | 12.9
150475 | 10/12/2021 | 14.3 | 18.2 | 11.8 | 2.522 | 15 | 24 | 14.9 | 15.5 | 16.3 | 15.7 | 13.7 | 6.7 | 14.6 | 13.6
150475 | 10/13/2021 | 14.2 | 19.8 | 10.5 | 2.788 | 15.2 | 24 | 14.3 | 15.1 | 16 | 15.7 | 13.8 | 6.8 | 14 | 12.7
150475 | 10/14/2021 | 9.9 | 13.7 | 5.8 | 2.273 | 9.8 | 24 | 12 | 14.2 | 15.7 | 15.6 | 13.8 | 6.8 | 10.5 | 8.6
150475 | 10/15/2021 | 7.1 | 12 | 3.6 | 3.054 | 7.8 | 24 | 9.3 | 12.3 | 15.1 | 15.6 | 13.8 | 6.8 | 7.6 | 6.4
150475 | 10/16/2021 | 8.2 | 17.1 | 1 | 5.719 | 9.1 | 24 | 8.9 | 10.9 | 14.3 | 15.4 | 13.8 | 6.8 | 8.1 | 7
150475 | 10/17/2021 | 10.5 | 19.4 | 3.3 | 5.829 | 11.4 | 24 | 10 | 11 | 13.6 | 15.3 | 13.8 | 6.8 | 10 | 9.7
150475 | 10/18/2021 | 13.7 | 24.1 | 5 | 6.435 | 14.6 | 24 | 12.3 | 11.8 | 13.2 | 15.1 | 13.7 | 6.8 | 13.5 | 11.7
150475 | 10/19/2021 | 15.2 | 22.3 | 9.5 | 4.509 | 15.9 | 24 | 14.4 | 13.4 | 13.3 | 14.9 | 13.7 | 6.8 | 15.3 | 14
150475 | 10/20/2021 | 10.5 | 14.3 | 5.1 | 2.621 | 9.7 | 24 | 12.3 | 13.6 | 13.6 | 14.8 | 13.7 | 6.8 | 10.7 | 10.1
150475 | 10/21/2021 | 5 | 9.8 | 0.3 | 2.817 | 5.1 | 24 | 7.8 | 11.3 | 13.5 | 14.6 | 13.7 | 6.8 | 5.4 | 4.7
150475 | 10/22/2021 | 3.5 | 9.3 | 0.1 | 3.335 | 4.7 | 24 | 5.6 | 8.9 | 12.7 | 14.5 | 13.7 | 6.8 | 3.9 | 3.6
150475 | 10/23/2021 | 3.6 | 10.8 | -2 | 4.562 | 4.4 | 24 | 5.2 | 7.8 | 11.9 | 14.3 | 13.7 | 6.8 | 4 | 4
150475 | 10/24/2021 | 4.9 | 9.3 | 1 | 2.848 | 5.2 | 24 | 5.4 | 7.5 | 11.1 | 14.1 | 13.7 | 6.8 | 4.8 | 3.9
150475 | 10/25/2021 | 5.3 | 11.6 | 0.9 | 3.688 | 6.3 | 24 | 6.2 | 7.5 | 10.6 | 13.8 | 13.6 | 6.8 | 5.7 | 4.8
150475 | 10/26/2021 | 7.2 | 13.5 | 2.3 | 4.053 | 7.9 | 24 | 7 | 7.8 | 10.3 | 13.6 | 13.6 | 6.8 | 7.4 | 5.4
150475 | 10/27/2021 | 8.8 | 12 | 6.9 | 1.498 | 9.5 | 24 | 8.4 | 8.7 | 10.2 | 13.3 | 13.6 | 6.8 | 8.5 | 7.6
150475 | 10/28/2021 | 7.3 | 8.3 | 6.5 | 0.536 | 7.4 | 24 | 7.8 | 8.9 | 10.2 | 13.1 | 13.5 | 6.8 | 7.1 | 7.1
150475 | 10/29/2021 | 7.9 | 14 | 3.8 | 3.187 | 8.9 | 24 | 8.2 | 8.8 | 10.2 | 12.9 | 13.5 | 6.8 | 7.6 | 7.1
150475 | 10/30/2021 | 6.4 | 15.1 | 1.2 | 4.701 | 8.2 | 24 | 6.8 | 8.1 | 10.1 | 12.8 | 13.4 | 6.8 | 6.5 | 5.8
150475 | 10/31/2021 | 3.1 | 7.8 | -1.1 | 2.868 | 3.4 | 24 | 4.9 | 7.5 | 9.9 | 12.6 | 13.4 | 6.8 | 3.2 | 2.1
150475 | 11/01/2021 | 1 | 5 | -2.2 | 2.525 | 1.4 | 24 | 2.8 | 5.9 | 9.4 | 12.4 | 13.3 | 6.8 | 0.9 | 0.4
150475 | 11/02/2021 | 0.2 | 5.2 | -4.1 | 3.179 | 0.6 | 24 | 1.6 | 4.6 | 8.8 | 12.2 | 13.3 | 6.9 | 0.1 | 0.1
150475 | 11/03/2021 | 1.1 | 6.9 | -2.6 | 3.378 | 2.2 | 24 | 2 | 4.1 | 8.1 | 12 | 13.2 | 6.9 | 0.9 | 0.7
150475 | 11/04/2021 | 2.5 | 10.8 | -2.9 | 4.39 | 4 | 24 | 2.6 | 4 | 7.6 | 11.7 | 13.2 | 6.9 | 2.5 | 2.3
150475 | 11/05/2021 | 7.3 | 13.1 | 1.6 | 4.284 | 7.4 | 24 | 5.7 | 5.2 | 7.3 | 11.5 | 13.1 | 6.9 | 7.1 | 5.9
150475 | 11/06/2021 | 9.9 | 18 | 4.9 | 4.409 | 11.5 | 24 | 8.5 | 7.3 | 7.6 | 11.2 | 13.1 | 6.9 | 9 | 8.4
150475 | 11/07/2021 | 9.5 | 15.6 | 6.2 | 2.951 | 10.9 | 24 | 8.4 | 8.1 | 8.1 | 11.1 | 13 | 6.9 | 8.7 | 8.6
150475 | 11/08/2021 | 6 | 10.8 | 0.3 | 3.035 | 5.6 | 24 | 6.6 | 7.9 | 8.4 | 10.9 | 12.9 | 6.9 | 5.1 | 5.2
150475 | 11/09/2021 | 5.4 | 13.6 | 0.1 | 4.453 | 6.9 | 24 | 4.1 | 6.2 | 8.4 | 10.8 | 12.9 | 6.9 | 3.2 | 3.4
150475 | 11/10/2021 | 4.6 | 9.3 | 1.4 | 2.563 | 5.4 | 24 | 4.5 | 5.8 | 8.1 | 10.7 | 12.8 | 6.9 | 4.3 | 3.4
150475 | 11/11/2021 | 2.3 | 4.9 | 0.3 | 1.399 | 2.6 | 24 | 3.8 | 5.6 | 7.8 | 10.6 | 12.7 | 6.9 | 2.4 | 2
150475 | 11/12/2021 | 0 | 2.9 | -2.7 | 1.976 | 0.1 | 24 | 1.7 | 4.4 | 7.5 | 10.5 | 12.7 | 6.9 | 0.1 | -0.2
150475 | 11/13/2021 | -2.2 | 0.5 | -4.9 | 1.737 | -2.2 | 24 | 0.1 | 3.1 | 6.9 | 10.3 | 12.6 | 6.9 | -1.8 | -1.7
150475 | 11/14/2021 | -2.7 | 1.1 | -5.5 | 2.093 | -2.2 | 24 | 0.1 | 2.4 | 6.3 | 10.1 | 12.5 | 6.9 | -2 | -2.1
150475 | 11/15/2021 | -2.2 | 2 | -4.2 | 2.31 | -1.1 | 24 | 0 | 2.1 | 5.8 | 9.9 | 12.4 | 6.9 | -1.3 | -1.7
150475 | 11/16/2021 | 0.5 | 4 | -2.7 | 2.246 | 0.7 | 24 | 0 | 1.9 | 5.4 | 9.7 | 12.4 | 6.9 | 0.3 | -0.3
150475 | 11/17/2021 | -0.2 | 3 | -3.3 | 1.85 | -0.2 | 24 | 0.5 | 1.9 | 5 | 9.5 | 12.3 | 6.9 | -0.3 | -1.2
150475 | 11/18/2021 | -3.6 | -0.6 | -6.2 | 1.818 | -3.4 | 24 | 0 | 1.8 | 4.8 | 9.3 | 12.2 | 6.9 | -3.2 | -3.5
150475 | 11/19/2021 | -1.6 | 3.2 | -6.2 | 3.03 | -1.5 | 24 | 0 | 1.5 | 4.6 | 9 | 12.1 | 6.9 | -1.3 | -2
150475 | 11/20/2021 | 0.1 | 4 | -2.7 | 1.945 | 0.7 | 24 | 0 | 1.4 | 4.3 | 8.8 | 12 | 6.9 | -0.6 | -0.6
150475 | 11/21/2021 | -3.3 | -0.1 | -8.4 | 2.822 | -4.3 | 24 | -0.4 | 1.2 | 4.2 | 8.6 | 11.9 | 6.9 | -2.9 | -3.4
150475 | 11/22/2021 | -6 | -0.5 | -10.4 | 3.324 | -5.5 | 24 | -3.5 | 0.2 | 3.9 | 8.4 | 11.9 | 6.9 | -5.4 | -5.3
150475 | 11/23/2021 | -0.2 | 6.5 | -7.2 | 5.167 | -0.4 | 24 | -2.1 | 0 | 3.5 | 8.2 | 11.8 | 6.9 | -0.7 | -1.4
150475 | 11/24/2021 | 0.1 | 4.2 | -7.2 | 3.617 | -1.5 | 24 | 0 | 0 | 3.2 | 8 | 11.7 | 6.9 | -0.2 | -0.8
150475 | 11/25/2021 | -9.3 | -6.2 | -13.1 | 1.924 | -9.7 | 24 | -5 | 0 | 3 | 7.8 | 11.6 | 6.9 | -8.7 | -8.5
150475 | 11/26/2021 | -4.4 | -0.2 | -9 | 3.454 | -4.6 | 24 | -3.4 | 0 | 2.8 | 7.5 | 11.5 | 6.9 | -4.1 | -4.7
150475 | 11/27/2021 | -1.7 | 3.9 | -5.4 | 2.983 | -0.8 | 24 | -1.4 | 0 | 2.7 | 7.3 | 11.4 | 7 | -1.7 | -1.9
150475 | 11/28/2021 | -2.7 | 1.8 | -7.7 | 3.07 | -3 | 24 | -2 | 0 | 2.5 | 7.2 | 11.3 | 7 | -2.9 | -3
150475 | 11/29/2021 | 0.9 | 7.7 | -1.6 | 3.24 | 3.1 | 24 | -0.5 | 0 | 2.4 | 7 | 11.2 | 7 | 0.5 | -0.1
150475 | 11/30/2021 | 0.7 | 3.9 | -1.6 | 1.633 | 1.2 | 24 | 0 | 0 | 2.4 | 6.8 | 11.1 | 7 | 0.2 | -0.1
150475 | 12/01/2021 | 1.9 | 5.3 | -0.9 | 1.92 | 2.2 | 24 | 0 | 0 | 2.3 | 6.6 | 11 | 7 | 1.3 | 1
150475 | 12/02/2021 | 1.5 | 5.5 | -1.2 | 2.114 | 2.2 | 24 | 0 | 0 | 2.2 | 6.5 | 10.9 | 7 | 1 | 0.6
150475 | 12/03/2021 | -0.5 | 4.1 | -4.1 | 2.544 | 0 | 24 | 0 | 0 | 2.2 | 6.3 | 10.8 | 7 | -0.5 | -0.4
150475 | 12/04/2021 | -2.4 | -0.2 | -4.3 | 1.422 | -2.3 | 24 | -0.1 | 0 | 2.1 | 6.2 | 10.7 | 7 | -2 | -2.2
150475 | 12/05/2021 | -1.6 | 2.3 | -3.7 | 1.943 | -0.7 | 24 | -0.2 | 0 | 2.1 | 6.1 | 10.6 | 7 | -1.2 | -1.8
150475 | 12/06/2021 | -14.4 | -4.9 | -17.5 | 3.11 | -11.2 | 24 | -7.5 | 0 | 2.1 | 5.9 | 10.5 | 7 | -12.6 | -12.3
150475 | 12/07/2021 | -11.1 | -8.3 | -14.9 | 2.257 | -11.6 | 24 | -6.1 | -0.3 | 1.9 | 5.8 | 10.4 | 7 | -8.9 | -8.7
150475 | 12/08/2021 | -9.5 | -6.4 | -12.8 | 2.078 | -9.6 | 24 | -5.1 | -0.7 | 1.8 | 5.7 | 10.3 | 7 | -7.7 | -7.5
150475 | 12/09/2021 | -2.6 | 2.4 | -6.5 | 2.857 | -2.1 | 24 | -1.7 | -0.6 | 1.6 | 5.6 | 10.2 | 7 | -2.1 | -2.4
150475 | 12/10/2021 | -4.4 | -2.8 | -5.4 | 0.773 | -4.1 | 24 | -2.4 | -0.5 | 1.5 | 5.5 | 10.1 | 7 | -3.6 | -3.6
150475 | 12/11/2021 | -5 | -0.4 | -9.7 | 2.389 | -5.1 | 24 | -2.3 | -1 | 1.3 | 5.3 | 9.9 | 7 | -3.6 | -3.8
150475 | 12/12/2021 | -4.2 | 0.9 | -8.4 | 3.142 | -3.8 | 24 | -2.6 | -1.6 | 1.1 | 5.2 | 9.8 | 7 | -3.3 | -3.4
150475 | 12/13/2021 | -2.8 | 1.3 | -6.1 | 2.37 | -2.4 | 24 | -1.9 | -1.3 | 0.8 | 5.1 | 9.7 | 7 | -2 | -1.9
150475 | 12/14/2021 | -1.2 | 1.2 | -4.7 | 2.18 | -1.8 | 24 | -1.1 | -0.8 | 0.8 | 4.9 | 9.6 | 7 | -1 | -1.1
150475 | 12/15/2021 | 3.7 | 8.4 | 0.5 | 2.133 | 4.5 | 24 | 0 | 0 | 0.9 | 4.8 | 9.5 | 7 | 3 | 2.3
150475 | 12/16/2021 | -8 | 1.3 | -13.8 | 4.012 | -6.3 | 24 | -2.7 | -0.5 | 1.1 | 4.7 | 9.4 | 7 | -7 | -7
150475 | 12/17/2021 | -11.2 | -9 | -14.2 | 1.938 | -11.6 | 24 | -8.4 | -5.2 | 0.4 | 4.6 | 9.3 | 7 | -10.1 | -9.9
150475 | 12/18/2021 | -10.6 | -7.6 | -13.3 | 1.877 | -10.5 | 24 | -7.4 | -5.4 | 0 | 4.4 | 9.2 | 7 | -9 | -8.9
150475 | 12/19/2021 | -8.7 | -3.6 | -15.1 | 4.342 | -9.4 | 24 | -7.4 | -5.7 | 0 | 4.3 | 9.1 | 7 | -8 | -8.1
150475 | 12/20/2021 | -10.4 | -7.1 | -15.3 | 3.168 | -11.2 | 24 | -6.8 | -4.5 | 0 | 4.2 | 9 | 7 | -9 | -8.9
150475 | 12/21/2021 | -12 | -8.3 | -17.1 | 2.66 | -12.7 | 24 | -8.5 | -6 | 0 | 4 | 8.9 | 7 | -10.4 | -10.4
150475 | 12/22/2021 | -10.8 | -4.5 | -17.1 | 4.002 | -10.8 | 24 | -8.2 | -6.2 | 0 | 3.9 | 8.8 | 7 | -9.1 | -9.1
150475 | 12/23/2021 | -5.2 | 0.8 | -9.1 | 3.129 | -4.2 | 24 | -4.6 | -4 | 0 | 3.8 | 8.7 | 7 | -4.5 | -4.6
150475 | 12/24/2021 | -1.1 | 4.7 | -9.3 | 3.936 | -2.3 | 24 | -1.4 | -1.5 | 0 | 3.7 | 8.6 | 7 | -0.9 | -1.3
150475 | 12/25/2021 | -11.4 | -8.5 | -13.9 | 1.61 | -11.2 | 24 | -6.9 | -3.6 | 0 | 3.6 | 8.5 | 7 | -9.7 | -9.3
150475 | 12/26/2021 | -9.2 | -4.8 | -15.4 | 4.661 | -10.1 | 24 | -7.7 | -5.7 | 0 | 3.5 | 8.4 | 7 | -8.4 | -8.3
150475 | 12/27/2021 | -9.4 | -1.7 | -20 | 5.698 | -10.9 | 24 | -4.7 | -3.5 | 0 | 3.4 | 8.3 | 7 | -7.7 | -7.6
150475 | 12/28/2021 | -14.2 | -7.6 | -21.3 | 4.389 | -14.5 | 24 | -6.3 | -4.3 | 0 | 3.3 | 8.2 | 7 | -10.9 | -10.4
150475 | 12/29/2021 | -22.6 | -17.1 | -31.1 | 4.696 | -24.1 | 24 | -6.6 | -4.5 | 0 | 3.2 | 8.1 | 7 | -15.3 | -14.4
150475 | 12/30/2021 | -12.6 | -5.7 | -18.2 | 4.543 | -12 | 24 | -5.7 | -4.3 | 0 | 3.2 | 8 | 7 | -8.8 | -8.5
150475 | 01/01/2022 | -29.1 | -24 | -34.8 | 3.34 | -29.4 | 24 | -7.5 | -4.7 | 0 | 3 | 7.8 | 7 | -19.5 | -18.4
150475 | 01/02/2022 | -27.3 | -19.6 | -35.1 | 6.148 | -27.4 | 24 | -9 | -6.1 | 0 | 3 | 7.7 | 7 | -17.7 | -16.9
150475 | 01/03/2022 | -15.3 | -7 | -19.9 | 4.06 | -13.5 | 24 | -7 | -5.3 | 0 | 2.9 | 7.6 | 7 | -10.7 | -10.4
150475 | 05/10/2022 | 16.3 | 24.2 | 9 | 5.136 | 16.6 | 24 | 13.7 | 9.8 | 3.5 | 0 | 1.7 | 6.7 | 15.8 | 15.6
150475 | 01/04/2022 | -9 | -4.3 | -14.3 | 3.189 | -9.3 | 24 | -4.9 | -3.7 | 0 | 2.8 | 7.5 | 7 | -7.1 | -6.9
150475 | 01/05/2022 | -14.4 | -7.1 | -19.7 | 3.31 | -13.4 | 24 | -3 | -2.3 | 0 | 2.8 | 7.4 | 7 | -8.1 | -7.7
150475 | 01/06/2022 | -25.2 | -20.2 | -33.6 | 3.639 | -26.9 | 24 | -2.8 | -1.9 | 0 | 2.7 | 7.4 | 7
150475 | 01/07/2022 | -25.8 | -14.2 | -35.8 | 8.633 | -25 | 24 | -3.8 | -2.4 | 0 | 2.6 | 7.3 | 7
150475 | 01/08/2022 | -9.8 | -2.7 | -17.8 | 4.412 | -10.3 | 24 | -3 | -2.3 | 0 | 2.6 | 7.2 | 7
150475 | 01/09/2022 | -22.7 | -18.5 | -30.3 | 3.512 | -24.4 | 24 | -2.4 | -1.6 | 0 | 2.5 | 7.1 | 7
150475 | 01/10/2022 | -26.3 | -18.8 | -33.4 | 5.296 | -26.1 | 24 | -3.6 | -2.2 | 0 | 2.5 | 7 | 7
150475 | 01/11/2022 | -9.6 | -1.9 | -21.7 | 7.451 | -11.8 | 24 | -3.4 | -2.4 | 0 | 2.4 | 6.9 | 7
150475 | 01/12/2022 | -4.6 | -2.8 | -6.8 | 1.152 | -4.8 | 24 | -2 | -1.6 | 0 | 2.4 | 6.8 | 7
150475 | 01/13/2022 | -5.2 | -1.1 | -10.1 | 2.896 | -5.6 | 24 | -1.6 | -1.1 | 0 | 2.4 | 6.7 | 7
150475 | 01/14/2022 | -11.3 | -8 | -17.1 | 2.237 | -12.6 | 24 | -1.4 | -0.9 | 0 | 2.3 | 6.7 | 7
150475 | 01/15/2022 | -17.5 | -11.9 | -21.5 | 2.899 | -16.7 | 24 | -2.1 | -1.2 | 0 | 2.3 | 6.6 | 7
150475 | 01/16/2022 | -10 | -2.8 | -17 | 4.841 | -9.9 | 24 | -2.3 | -1.5 | 0 | 2.2 | 6.5 | 7
150475 | 01/17/2022 | -9.5 | -1.9 | -18.4 | 6.032 | -10.2 | 24 | -2.1 | -1.4 | 0 | 2.2 | 6.4 | 7
150475 | 01/18/2022 | -6.2 | 0.7 | -15.7 | 4.561 | -7.5 | 24 | -1.7 | -1.3 | 0 | 2.2 | 6.3 | 7
150475 | 01/19/2022 | -20.1 | -16.8 | -26.9 | 2.523 | -21.9 | 24 | -1.9 | -1.2 | 0 | 2.1 | 6.3 | 7
150475 | 01/20/2022 | -28 | -19.6 | -34.8 | 4.695 | -27.2 | 24 | -3.8 | -2.2 | 0 | 2.1 | 6.2 | 7
150475 | 01/21/2022 | -16 | -5.7 | -27.1 | 7.716 | -16.4 | 24 | -4.2 | -2.9 | -0.1 | 2.1 | 6.1 | 7
150475 | 01/22/2022 | -14.7 | -6.5 | -18.9 | 3.088 | -12.7 | 24 | -2.9 | -2.2 | -0.3 | 2 | 6 | 7
150475 | 01/23/2022 | -22.2 | -14.4 | -31.7 | 5.964 | -23.1 | 24 | -3.5 | -2.4 | -0.7 | 1.9 | 6 | 7
150475 | 01/24/2022 | -18.9 | -14.3 | -29 | 4.578 | -21.7 | 24 | -3.4 | -2.7 | -1 | 1.8 | 5.9 | 7
150475 | 01/25/2022 | -28.2 | -19.5 | -33.6 | 4.787 | -26.6 | 24 | -4.6 | -3.2 | -1.3 | 1.7 | 5.8 | 7
150475 | 01/26/2022 | -16.7 | -4.4 | -32.4 | 11.552 | -18.4 | 24 | -5.5 | -4.1 | -1.8 | 1.6 | 5.8 | 7
150475 | 01/27/2022 | -11.2 | -3.3 | -24.5 | 6.913 | -13.9 | 24 | -4 | -3.6 | -2.1 | 1.4 | 5.7 | 7
150475 | 01/28/2022 | -19.6 | -10.6 | -29.7 | 7.196 | -20.2 | 24 | -5 | -3.8 | -2.2 | 1.3 | 5.6 | 7
150475 | 01/29/2022 | -10.4 | -5.3 | -14.8 | 3.336 | -10.1 | 24 | -4.7 | -4 | -2.4 | 1.1 | 5.5 | 7
150475 | 01/30/2022 | -13.5 | -8.3 | -19.4 | 3.065 | -13.9 | 24 | -4.4 | -3.7 | -2.4 | 1 | 5.5 | 7
150475 | 01/31/2022 | -8.6 | -3.4 | -13.8 | 4.197 | -8.6 | 24 | -4.4 | -3.8 | -2.5 | 0.8 | 5.4 | 7
150475 | 02/01/2022 | -10.9 | -4 | -19.8 | 4.688 | -11.9 | 24 | -3.7 | -3.4 | -2.4 | 0.7 | 5.3 | 7
150475 | 02/02/2022 | -23 | -17 | -29.7 | 3.792 | -23.4 | 24 | -4.9 | -3.8 | -2.4 | 0.6 | 5.2 | 7
150475 | 02/03/2022 | -25.7 | -18.6 | -33.6 | 5.673 | -26.1 | 24 | -6.8 | -5.1 | -2.8 | 0.5 | 5.1 | 7
150475 | 02/04/2022 | -19 | -15.6 | -24.3 | 2.676 | -20 | 24 | -6.7 | -5.6 | -3.4 | 0.4 | 5.1 | 7
150475 | 02/05/2022 | -13.5 | -4.3 | -24.6 | 6.992 | -14.5 | 24 | -6.9 | -5.8 | -3.8 | 0.2 | 5 | 7
150475 | 02/06/2022 | -13.3 | -10.3 | -20.5 | 2.84 | -15.4 | 24 | -5.9 | -5.4 | -3.9 | 0.1 | 4.9 | 7
150475 | 02/07/2022 | -15.7 | -8.3 | -22.1 | 5.236 | -15.2 | 24 | -6.2 | -5.3 | -3.9 | 0.1 | 4.8 | 7
150475 | 02/08/2022 | -5.4 | 0.8 | -13.7 | 6.134 | -6.5 | 24 | -5.9 | -5.3 | -3.9 | 0 | 4.7 | 7 | -3.4 | -3.9
150475 | 02/09/2022 | -3.8 | -0.2 | -10.7 | 3.165 | -5.5 | 24 | -4.5 | -4.5 | -3.7 | 0 | 4.7 | 7 | -3.9 | -4.4
150475 | 02/10/2022 | -8.8 | 1.3 | -20.6 | 8.083 | -9.7 | 24 | -5.1 | -4.5 | -3.4 | 0 | 4.6 | 7 | -6.6 | -6.6
150475 | 02/11/2022 | -10.9 | 0.2 | -22.2 | 6.416 | -11 | 24 | -4.1 | -3.9 | -3.2 | 0 | 4.5 | 7 | -9.4 | -9.1
150475 | 02/12/2022 | -23.6 | -17 | -34.2 | 6.166 | -25.6 | 24 | -6.4 | -4.9 | -3.2 | 0 | 4.4 | 7 | -14.6 | -14.2
150475 | 02/13/2022 | -20.3 | -14.6 | -30.7 | 5.527 | -22.7 | 24 | -7.1 | -5.8 | -3.6 | 0 | 4.4 | 7 | -14.1 | -13.6
150475 | 02/14/2022 | -16.1 | -11.8 | -19.7 | 2.329 | -15.8 | 24 | -6.9 | -6 | -4 | 0 | 4.3 | 7 | -10.9 | -10.8
150475 | 02/15/2022 | -9.3 | -3.4 | -16.2 | 5.387 | -9.8 | 24 | -6.6 | -5.9 | -4.2 | 0 | 4.2 | 7 | -8.1 | -8.3
150475 | 02/16/2022 | -8.6 | -4.1 | -16.6 | 3.111 | -10.4 | 24 | -5.4 | -5.2 | -4.1 | 0 | 4.1 | 7 | -7 | -7.4
150475 | 02/17/2022 | -21.7 | -16.7 | -28 | 3.477 | -22.4 | 24 | -6.6 | -5.4 | -3.9 | 0 | 4.1 | 7 | -15 | -14.2
150475 | 02/18/2022 | -14.6 | -1.9 | -27.1 | 6.454 | -14.5 | 24 | -7.4 | -6.3 | -4.2 | 0 | 4 | 7 | -11.5 | -11.6
150475 | 02/19/2022 | -14.6 | -6.2 | -26.9 | 7.408 | -16.6 | 24 | -7.4 | -6.3 | -4.4 | 0 | 4 | 7 | -10.5 | -10.9
150475 | 02/20/2022 | -5.7 | 0.1 | -12 | 3.783 | -6 | 24 | -6.1 | -5.7 | -4.4 | 0 | 3.9 | 7 | -4.6 | -5.5
150475 | 02/21/2022 | -10.8 | -8.3 | -13.8 | 1.608 | -11.1 | 24 | -6.1 | -5.4 | -4.2 | 0 | 3.8 | 7 | -9.5 | -9.5
150475 | 02/22/2022 | -17 | -14.5 | -18.6 | 1.061 | -16.6 | 24 | -6.2 | -5.4 | -4 | 0 | 3.8 | 7 | -15.1 | -14.3
150475 | 02/23/2022 | -21.1 | -14.6 | -27.5 | 4.015 | -21.1 | 24 | -6.3 | -5.5 | -4 | 0 | 3.7 | 7
150475 | 02/24/2022 | -19.8 | -14.1 | -29.7 | 5.695 | -21.9 | 24 | -6.8 | -5.8 | -4 | 0 | 3.7 | 7
150475 | 02/25/2022 | -16.1 | -10.3 | -20.7 | 3.74 | -15.5 | 24 | -6.5 | -5.8 | -4.1 | 0 | 3.6 | 7
150475 | 02/26/2022 | -10.3 | 0.5 | -21.1 | 7.821 | -10.3 | 24 | -6.5 | -5.7 | -4.1 | 0 | 3.6 | 7
150475 | 02/27/2022 | -8.4 | -1.9 | -13.6 | 3.918 | -7.8 | 24 | -5.8 | -5.4 | -4 | 0 | 3.5 | 7
150475 | 02/28/2022 | -4.9 | 0.7 | -11.3 | 4.199 | -5.3 | 24 | -5.6 | -5.1 | -3.9 | 0 | 3.5 | 7 | -1.8 | -2.9
150475 | 03/01/2022 | -3.6 | -0.6 | -5.9 | 1.708 | -3.3 | 24 | -4.7 | -4.5 | -3.6 | 0 | 3.4 | 7 | -2.5 | -3.1
150475 | 03/02/2022 | -6.2 | -2.6 | -11 | 2.561 | -6.8 | 24 | -4.5 | -4.2 | -3.3 | 0 | 3.4 | 6.9 | -3.7 | -4.2
150475 | 03/03/2022 | -12.3 | -6.4 | -18.5 | 3.626 | -12.5 | 24 | -5.5 | -4.5 | -3.2 | 0 | 3.3 | 6.9 | -8 | -8
150475 | 03/04/2022 | -6.1 | -1 | -13.1 | 4.662 | -7.1 | 24 | -5.2 | -4.7 | -3.3 | 0 | 3.3 | 6.9 | -4.4 | -5.2
150475 | 03/05/2022 | -1.5 | 0.1 | -2.9 | 1.073 | -1.4 | 24 | -3.4 | -3.6 | -3.1 | 0 | 3.2 | 6.9 | -1.2 | -1.7
150475 | 03/06/2022 | -4.6 | -1.6 | -8.7 | 2.055 | -5.2 | 24 | -3.1 | -3 | -2.6 | 0 | 3.2 | 6.9 | -3.1 | -3.5
150475 | 03/07/2022 | -10 | -2.3 | -18 | 4.796 | -10.2 | 24 | -3.8 | -3.2 | -2.4 | 0 | 3.1 | 6.9 | -5.5 | -5.7
150475 | 03/08/2022 | -6.7 | -0.5 | -12.3 | 4.174 | -6.4 | 24 | -4 | -3.5 | -2.4 | 0 | 3.1 | 6.9 | -4.2 | -4.7
150475 | 03/09/2022 | -12.9 | -10.2 | -19.5 | 2.689 | -14.9 | 24 | -4.5 | -3.6 | -2.5 | 0 | 3 | 6.9 | -8.6 | -8.8
150475 | 03/10/2022 | -13.3 | -5.8 | -21.3 | 5.78 | -13.6 | 24 | -5.6 | -4.5 | -2.7 | 0 | 3 | 6.9 | -8.4 | -8.8
150475 | 03/11/2022 | -15.4 | -9.9 | -20.7 | 2.719 | -15.3 | 24 | -6.1 | -4.8 | -3.1 | 0 | 3 | 6.9 | -12.6 | -12.7
150475 | 03/12/2022 | -14.3 | -5.1 | -26.6 | 8.56 | -15.9 | 24 | -6.9 | -5.8 | -3.6 | 0 | 2.9 | 6.9 | -9.4 | -10.1
150475 | 03/13/2022 | -2.8 | 1.5 | -7 | 3.043 | -2.8 | 24 | -4.7 | -4.7 | -3.7 | 0 | 2.9 | 6.9 | -2 | -2.7
150475 | 03/14/2022 | -2.8 | 0.9 | -5.7 | 2.153 | -2.4 | 24 | -3.6 | -3.7 | -3.3 | 0 | 2.8 | 6.9 | -1.9 | -2.4
150475 | 03/15/2022 | 0.7 | 8.2 | -7.7 | 5.726 | 0.3 | 24 | -2.6 | -3.2 | -2.8 | 0 | 2.8 | 6.9 | 1.1 | 0.1
150475 | 03/16/2022 | 4.3 | 9.6 | 0.6 | 2.781 | 5.1 | 24 | 0 | -1 | -2 | 0 | 2.8 | 6.9 | 4 | 3
150475 | 03/17/2022 | 3.1 | 10.2 | -1.4 | 4.028 | 4.4 | 24 | 1.1 | -0.4 | -1.1 | 0 | 2.7 | 6.9 | 3.6 | 2.6
150475 | 03/18/2022 | 1.4 | 7.7 | -3.7 | 4.195 | 2 | 24 | 1.2 | -0.1 | -0.6 | 0 | 2.7 | 6.9 | 2.1 | 1.4
150475 | 03/19/2022 | 2.3 | 11.9 | -4.3 | 5.863 | 3.8 | 24 | 1.5 | 0 | -0.3 | 0 | 2.7 | 6.9 | 3.2 | 2.5
150475 | 03/20/2022 | 6.4 | 14.7 | -1.5 | 5.878 | 6.6 | 24 | 3.3 | 0 | -0.1 | 0 | 2.6 | 6.9 | 6.6 | 5.1
150475 | 03/21/2022 | 9.5 | 18.2 | 4.8 | 4.607 | 11.5 | 24 | 5.8 | 0 | 0 | 0 | 2.6 | 6.9 | 9.5 | 7.8
150475 | 03/22/2022 | 2.4 | 4.4 | 0.2 | 1.269 | 2.3 | 24 | 2.2 | 0 | 0 | 0 | 2.6 | 6.9 | 2.5 | 2.3
150475 | 03/23/2022 | 1.4 | 3.9 | -0.6 | 1.763 | 1.7 | 24 | 1 | 0 | 0 | 0 | 2.5 | 6.9 | 1.8 | 1
150475 | 03/24/2022 | 3.3 | 9.3 | -1.3 | 3.679 | 4 | 24 | 2.3 | 0 | 0 | 0 | 2.5 | 6.9 | 4.1 | 3.1
150475 | 03/25/2022 | 0.3 | 3.3 | -7.2 | 3.288 | -2 | 24 | 1.1 | 0 | 0 | 0 | 2.5 | 6.9 | 0.6 | -1
150475 | 03/26/2022 | -4.9 | -0.4 | -8.1 | 2.876 | -4.3 | 24 | 0 | 0 | 0 | 0 | 2.5 | 6.9 | -3.4 | -4.6
150475 | 03/27/2022 | -6.3 | -1 | -12 | 3.637 | -6.5 | 24 | -2.5 | 0 | 0 | 0 | 2.4 | 6.9 | -4 | -4.6
150475 | 03/28/2022 | -2.8 | 2.7 | -9 | 4.22 | -3.2 | 24 | -2.2 | 0 | 0 | 0 | 2.4 | 6.9 | -1.8 | -2.9
150475 | 03/29/2022 | 1.2 | 6 | -2 | 2.677 | 2 | 24 | 0 | 0 | 0 | 0 | 2.4 | 6.9 | 1.3 | -0.1
150475 | 03/30/2022 | 0.6 | 3.7 | -1.5 | 1.774 | 1.1 | 24 | 0 | 0 | 0 | 0 | 2.4 | 6.9 | 1.3 | 0.4
150475 | 03/31/2022 | -0.9 | 3.7 | -4.4 | 2.947 | -0.4 | 24 | 0 | 0 | 0 | 0 | 2.3 | 6.9 | 0.2 | -0.7
150475 | 04/01/2022 | 0.8 | 7 | -4.6 | 4.352 | 1.2 | 24 | 0 | 0 | 0 | 0 | 2.3 | 6.9 | 1.8 | 1
150475 | 04/02/2022 | 2.7 | 9.3 | -3.3 | 4.535 | 3 | 24 | 1.6 | 0 | 0 | 0 | 2.3 | 6.9 | 3.5 | 2.2
150475 | 04/03/2022 | 1.5 | 6.3 | -2.6 | 3.171 | 1.9 | 24 | 1 | 0 | 0 | 0 | 2.3 | 6.8 | 2.1 | 1.4
150475 | 04/04/2022 | 3.9 | 10.2 | -1.8 | 4.187 | 4.2 | 24 | 3.3 | 0 | 0 | 0 | 2.2 | 6.8 | 5.7 | 4.5
150475 | 04/05/2022 | 3.1 | 7.6 | 0.6 | 2.284 | 4.1 | 24 | 2 | 0.1 | 0 | 0 | 2.2 | 6.8 | 3.4 | 2.9
150475 | 04/06/2022 | 2.5 | 7 | -0.1 | 2.354 | 3.5 | 24 | 2.3 | 0.7 | 0 | 0 | 2.2 | 6.8 | 3.2 | 2.3
150475 | 04/07/2022 | 0.8 | 2.3 | -1.1 | 1.022 | 0.6 | 24 | 1.1 | 0.9 | 0 | 0 | 2.2 | 6.8 | 1.1 | 0.3
150475 | 04/08/2022 | 1.9 | 7.7 | -2.9 | 3.69 | 2.4 | 24 | 1.9 | 0.7 | 0 | 0 | 2.2 | 6.8 | 2.8 | 1.1
150475 | 04/09/2022 | 4 | 12.6 | -4.4 | 6.139 | 4.1 | 24 | 3.5 | 1.3 | 0 | 0 | 2.1 | 6.8 | 5.3 | 4.3
150475 | 04/10/2022 | 7.2 | 14.1 | -0.4 | 5.365 | 6.9 | 24 | 5.2 | 2.3 | 0 | 0 | 2.1 | 6.8 | 7.5 | 5.6
150475 | 04/11/2022 | 6.8 | 13 | 1 | 4.775 | 7 | 24 | 6.1 | 3.3 | 0 | 0 | 2.1 | 6.8 | 7.2 | 5.5
150475 | 04/12/2022 | 6.2 | 10.7 | 1.3 | 3.276 | 6 | 24 | 4.6 | 2.8 | 0 | 0 | 2.1 | 6.8 | 6 | 5
150475 | 04/13/2022 | 3.1 | 5.7 | -3 | 2.53 | 1.4 | 24 | 3.8 | 2.7 | 0 | 0 | 2.1 | 6.8 | 3.4 | 2.4
150475 | 04/14/2022 | -1.1 | 1.9 | -3.5 | 2.045 | -0.8 | 24 | 0.1 | 1 | 0 | 0 | 2.1 | 6.8 | -0.8 | -1.9
150475 | 04/15/2022 | -3.4 | 0.6 | -7 | 2.323 | -3.2 | 24 | 0 | 0.2 | 0 | 0 | 2 | 6.8 | -1.9 | -3.2
150475 | 04/16/2022 | -1.6 | 3.4 | -4.9 | 3.233 | -0.8 | 24 | -0.1 | 0 | 0 | 0 | 2 | 6.8 | -0.5 | -1.4
150475 | 04/17/2022 | 0 | 5.2 | -4.4 | 3.346 | 0.4 | 24 | -0.1 | 0 | 0 | 0 | 2 | 6.8 | 0.4 | -0.2
150475 | 04/18/2022 | -0.1 | 3.6 | -3.4 | 2.512 | 0.1 | 24 | 0 | 0 | 0 | 0 | 2 | 6.8 | 0.4 | -0.6
150475 | 04/19/2022 | 1.9 | 8.1 | -4.6 | 4.425 | 1.8 | 24 | 0.3 | 0.1 | 0 | 0 | 2 | 6.8 | 3.3 | 1.9
150475 | 04/20/2022 | 3.5 | 7.6 | -1.1 | 2.172 | 3.3 | 24 | 2.1 | 0.7 | 0 | 0 | 2 | 6.8 | 2.9 | 2.4
150475 | 04/21/2022 | 5.8 | 12.1 | -0.2 | 4.228 | 6 | 24 | 4.3 | 1.6 | 0 | 0 | 1.9 | 6.8 | 6.9 | 5.3
150475 | 04/22/2022 | 8.7 | 14.5 | 3 | 4.083 | 8.8 | 24 | 6.5 | 3.2 | 0 | 0 | 1.9 | 6.8 | 9.2 | 7.7
150475 | 04/23/2022 | 17.7 | 23.3 | 7.9 | 4.176 | 15.6 | 24 | 13.4 | 6.2 | 0 | 0 | 1.9 | 6.8 | 17.5 | 16.2
150475 | 04/24/2022 | 6.2 | 11.1 | 0.2 | 3.179 | 5.7 | 24 | 7.5 | 6.3 | 0 | 0 | 1.9 | 6.8 | 6.8 | 4.9
150475 | 04/25/2022 | 0.6 | 4.5 | -2.8 | 2.508 | 0.9 | 24 | 2.4 | 3 | 0 | 0 | 1.9 | 6.8 | 1.7 | 0.4
150475 | 04/26/2022 | -0.7 | 4.6 | -4.6 | 3.417 | 0 | 24 | 1 | 1.2 | 0 | 0 | 1.9 | 6.8 | 0.7 | -0.3
150475 | 04/27/2022 | 2.7 | 9.9 | -4.5 | 5.176 | 2.7 | 24 | 2.1 | 0.9 | 0 | 0 | 1.9 | 6.8 | 3.8 | 2.1
150475 | 04/28/2022 | 4.6 | 10.2 | -1.4 | 3.954 | 4.4 | 24 | 3.7 | 1.8 | 0 | 0 | 1.9 | 6.8 | 5.2 | 4
150475 | 04/29/2022 | 10.2 | 16.8 | 4.3 | 4.288 | 10.6 | 24 | 7.3 | 3.3 | 0 | 0 | 1.8 | 6.8 | 10.3 | 9.2
150475 | 04/30/2022 | 9.8 | 12.3 | 6.9 | 1.622 | 9.6 | 24 | 8.5 | 5.1 | 0 | 0 | 1.8 | 6.8 | 9.9 | 9.3
150475 | 05/01/2022 | 6.5 | 9.6 | 4.2 | 1.694 | 6.9 | 24 | 6.3 | 4.6 | 0 | 0 | 1.8 | 6.8 | 6.7 | 6.1
150475 | 05/02/2022 | 6.5 | 12.1 | 1.7 | 3.666 | 6.9 | 24 | 6.3 | 3.9 | 0 | 0 | 1.8 | 6.7 | 7.7 | 6.4
150475 | 05/03/2022 | 7.3 | 14.2 | 1.1 | 4.762 | 7.7 | 24 | 6.9 | 4.2 | 0 | 0 | 1.8 | 6.7 | 8.4 | 6.9
150475 | 05/04/2022 | 9.4 | 17.5 | -0.2 | 6.384 | 8.7 | 24 | 7.8 | 4.5 | 0 | 0 | 1.8 | 6.7 | 10.1 | 8.9
150475 | 05/05/2022 | 10.9 | 16.1 | 6.3 | 3.542 | 11.2 | 24 | 8.8 | 5.5 | 0 | 0 | 1.8 | 6.7 | 10.3 | 9.6
150475 | 05/06/2022 | 12.6 | 21.2 | 3 | 6.626 | 12.1 | 24 | 10.4 | 6.1 | 0 | 0 | 1.8 | 6.7 | 13 | 11.5
150475 | 05/07/2022 | 14.5 | 21.9 | 5.4 | 5.798 | 13.7 | 24 | 11.7 | 7.2 | 0 | 0 | 1.8 | 6.7 | 14.8 | 12.1
150475 | 05/08/2022 | 12.4 | 15.8 | 9.3 | 2.188 | 12.6 | 24 | 10.9 | 7.8 | 0.9 | 0 | 1.7 | 6.7 | 12.4 | 11.1
150475 | 05/09/2022 | 17.2 | 27 | 10.8 | 5.688 | 18.9 | 24 | 13.8 | 8.6 | 2.3 | 0 | 1.7 | 6.7 | 16.7 | 15.6
150475 | 09/14/2022 | 19 | 25.6 | 11.3 | 4.68 | 18.5 | 24 | 18 | 17.7 | 17.3 | 16.3 | 12.6 | 6.7 | 18.6 | 17
150475 | 05/11/2022 | 19 | 23.3 | 13.6 | 3.593 | 18.5 | 24 | 15.7 | 11.1 | 4.5 | 0 | 1.7 | 6.7 | 18.9 | 17
150475 | 05/12/2022 | 22.2 | 25.8 | 17.9 | 2.7 | 21.9 | 24 | 18.5 | 13 | 5.5 | 0 | 1.7 | 6.7 | 21.6 | 20.8
150475 | 05/13/2022 | 18.8 | 22.6 | 13 | 3.044 | 17.8 | 24 | 17.8 | 14.2 | 6.7 | 0.1 | 1.7 | 6.7 | 18.6 | 17.2
150475 | 05/14/2022 | 15.1 | 20.4 | 10.3 | 3.827 | 15.4 | 24 | 14.4 | 12.8 | 7.5 | 0.3 | 1.7 | 6.7 | 15.1 | 13.4
150475 | 05/15/2022 | 15.3 | 22.2 | 8.2 | 5.005 | 15.2 | 24 | 14 | 12 | 7.8 | 0.6 | 1.7 | 6.7 | 15.5 | 13.4
150475 | 05/16/2022 | 13.2 | 19 | 6.9 | 4.338 | 13 | 24 | 13.2 | 11.8 | 7.9 | 0.9 | 1.7 | 6.7 | 13.8 | 12
150475 | 05/17/2022 | 14.3 | 21.6 | 5.7 | 5.562 | 13.7 | 24 | 13.4 | 11.3 | 7.9 | 1.1 | 1.7 | 6.7 | 15.1 | 13.8
150475 | 05/18/2022 | 16.4 | 22.8 | 9.5 | 4.754 | 16.2 | 24 | 15.1 | 12.2 | 8 | 1.5 | 1.7 | 6.7 | 16.6 | 15.2
150475 | 05/19/2022 | 14.7 | 20.5 | 7.8 | 4.409 | 14.2 | 24 | 14.4 | 12.4 | 8.3 | 1.9 | 1.8 | 6.7 | 15.5 | 14.6
150475 | 05/20/2022 | 12.2 | 17.6 | 5.5 | 3.8 | 11.6 | 24 | 12.9 | 12.1 | 8.6 | 2.4 | 1.8 | 6.7 | 12.7 | 10.9
150475 | 05/21/2022 | 7.6 | 12.1 | 1.7 | 3.66 | 6.9 | 24 | 9.3 | 10.2 | 8.4 | 2.8 | 1.8 | 6.7 | 8.8 | 7.1
150475 | 05/22/2022 | 8.6 | 14 | 1.5 | 4.303 | 7.8 | 24 | 8.9 | 8.9 | 8 | 3.1 | 1.9 | 6.7 | 9.2 | 8
150475 | 05/23/2022 | 11.8 | 18.6 | 2.7 | 5.56 | 10.7 | 24 | 11 | 9.1 | 7.6 | 3.4 | 1.9 | 6.7 | 13 | 11.5
150475 | 05/24/2022 | 14.2 | 20.1 | 7.9 | 4.324 | 14 | 24 | 13.3 | 10.7 | 7.7 | 3.7 | 2 | 6.7 | 15 | 13.2
150475 | 05/25/2022 | 9.9 | 11.7 | 6.8 | 1.371 | 9.3 | 24 | 10.6 | 10.7 | 8 | 3.9 | 2 | 6.7 | 9.9 | 9.5
150475 | 05/26/2022 | 12.4 | 18.3 | 6.3 | 4.477 | 12.3 | 24 | 11.6 | 9.9 | 8 | 4.1 | 2.1 | 6.7 | 12.9 | 11.7
150475 | 05/27/2022 | 17 | 24.8 | 6.5 | 6.216 | 15.7 | 24 | 14.5 | 11.1 | 8.1 | 4.3 | 2.2 | 6.7 | 17.5 | 16
150475 | 05/28/2022 | 20.8 | 27.9 | 13.9 | 5.245 | 20.9 | 24 | 18.1 | 13.7 | 8.7 | 4.6 | 2.2 | 6.7 | 20.8 | 19.7
150475 | 05/29/2022 | 21.2 | 24.5 | 17.5 | 2.576 | 21 | 24 | 19 | 15.4 | 9.7 | 4.8 | 2.3 | 6.6 | 21.1 | 20
150475 | 05/30/2022 | 22.9 | 27 | 17.4 | 2.413 | 22.2 | 24 | 20.5 | 16.5 | 10.6 | 5.1 | 2.4 | 6.6 | 22.5 | 21.5
150475 | 05/31/2022 | 15.5 | 19.1 | 9.4 | 2.716 | 14.3 | 24 | 16.5 | 16.1 | 11.4 | 5.4 | 2.4 | 6.6 | 15.9 | 14
150475 | 06/01/2022 | 14.4 | 20.5 | 6.8 | 4.92 | 13.7 | 24 | 14.6 | 14 | 11.5 | 5.7 | 2.5 | 6.6 | 15.2 | 13.8
150475 | 06/02/2022 | 16.3 | 22.9 | 9.5 | 5.04 | 16.2 | 24 | 15.3 | 13.8 | 11.4 | 6 | 2.6 | 6.6 | 16.7 | 14
150475 | 06/03/2022 | 13.9 | 19.6 | 7 | 4.223 | 13.3 | 24 | 14.1 | 13.6 | 11.3 | 6.3 | 2.7 | 6.6 | 14.3 | 12.7
150475 | 06/04/2022 | 17.3 | 22.8 | 9.6 | 4.865 | 16.2 | 24 | 15.9 | 13.7 | 11.2 | 6.5 | 2.8 | 6.6 | 17.8 | 16.3
150475 | 06/05/2022 | 17.5 | 23.1 | 10.2 | 4.295 | 16.7 | 24 | 16.6 | 14.6 | 11.4 | 6.7 | 2.9 | 6.6 | 17.8 | 16.6
150475 | 06/06/2022 | 17.5 | 23.5 | 11.4 | 4.314 | 17.5 | 24 | 17 | 15 | 11.7 | 6.9 | 3 | 6.6 | 18.2 | 16.9
150475 | 06/07/2022 | 16.8 | 22 | 11.2 | 3.848 | 16.6 | 24 | 16.9 | 15.2 | 11.9 | 7.1 | 3.1 | 6.6 | 17.7 | 16.7
150475 | 06/08/2022 | 17.6 | 23.9 | 10.6 | 4.844 | 17.3 | 24 | 16.9 | 15.2 | 12.1 | 7.3 | 3.2 | 6.6 | 17.9 | 16.1
150475 | 06/09/2022 | 18.8 | 25.2 | 10.3 | 5.381 | 17.8 | 24 | 17.4 | 15.4 | 12.3 | 7.5 | 3.3 | 6.6 | 18.9 | 18.1
150475 | 06/10/2022 | 20 | 24.5 | 16.4 | 3.044 | 20.5 | 24 | 18.6 | 16.3 | 12.6 | 7.7 | 3.4 | 6.6 | 19.9 | 19.2
150475 | 06/11/2022 | 19.9 | 25.6 | 15.4 | 3.551 | 20.5 | 24 | 18.9 | 16.7 | 13 | 7.9 | 3.5 | 6.6 | 20.2 | 19.3
150475 | 06/12/2022 | 21.1 | 26.4 | 13.6 | 4.662 | 20 | 24 | 20 | 17.2 | 13.3 | 8.1 | 3.6 | 6.6 | 22 | 20.4
150475 | 06/13/2022 | 22.2 | 25 | 19.4 | 1.904 | 22.2 | 24 | 20.8 | 18.2 | 13.8 | 8.4 | 3.7 | 6.6 | 22.2 | 21.8
150475 | 06/14/2022 | 25.8 | 32.2 | 20.4 | 4.11 | 26.3 | 24 | 23.4 | 19.4 | 14.3 | 8.6 | 3.8 | 6.6 | 25.6 | 23.8
150475 | 06/15/2022 | 19.8 | 24.4 | 15.8 | 2.462 | 20.1 | 24 | 19.9 | 19.2 | 14.9 | 8.9 | 3.9 | 6.6 | 19.7 | 18.4
150475 | 06/16/2022 | 20.1 | 24.9 | 15.2 | 3.573 | 20.1 | 24 | 19.3 | 18 | 15 | 9.1 | 4 | 6.6 | 20.4 | 17.6
150475 | 06/17/2022 | 20.8 | 26.7 | 13.4 | 4.814 | 20.1 | 24 | 20 | 18.1 | 15 | 9.3 | 4.1 | 6.6 | 21.3 | 19.9
150475 | 06/18/2022 | 21.4 | 27.2 | 14 | 4.593 | 20.6 | 24 | 20.2 | 18.4 | 15.1 | 9.6 | 4.2 | 6.6 | 21.8 | 19.1
150475 | 06/19/2022 | 26.3 | 33.2 | 18 | 5.656 | 25.6 | 24 | 23.2 | 19.4 | 15.3 | 9.8 | 4.3 | 6.6 | 26.4 | 23
150475 | 06/20/2022 | 28.4 | 33.4 | 23.7 | 3.443 | 28.6 | 24 | 25.9 | 21.7 | 15.9 | 10 | 4.4 | 6.6 | 28.1 | 26.2
150475 | 06/21/2022 | 24 | 27.7 | 19.5 | 2.464 | 23.6 | 24 | 23.7 | 22 | 16.7 | 10.2 | 4.6 | 6.6 | 24.1 | 21.6
150475 | 06/22/2022 | 22.2 | 27 | 15.4 | 4.022 | 21.2 | 24 | 21.9 | 20.7 | 17 | 10.5 | 4.7 | 6.6 | 22.5 | 21.1
150475 | 06/23/2022 | 24.9 | 30.8 | 17.4 | 4.885 | 24.1 | 24 | 22.7 | 20.5 | 17.1 | 10.8 | 4.8 | 6.6 | 24.6 | 22.8
150475 | 06/24/2022 | 25.2 | 29 | 20.7 | 3.089 | 24.9 | 24 | 23.7 | 21.3 | 17.3 | 11 | 4.9 | 6.6 | 25 | 24.2
150475 | 06/25/2022 | 21.7 | 25.6 | 15 | 2.857 | 20.3 | 24 | 22.1 | 21.2 | 17.5 | 11.2 | 5.1 | 6.6 | 21.8 | 20.2
150475 | 06/26/2022 | 16.9 | 21 | 12.9 | 3.083 | 17 | 24 | 18.1 | 19.1 | 17.4 | 11.5 | 5.2 | 6.6 | 17.6 | 15.1
150475 | 06/27/2022 | 19.8 | 26 | 11 | 5.577 | 18.5 | 24 | 18.8 | 18 | 16.9 | 11.7 | 5.3 | 6.6 | 20.1 | 19
150475 | 06/28/2022 | 20.1 | 26.1 | 15 | 3.808 | 20.6 | 24 | 19.9 | 18.7 | 16.6 | 11.8 | 5.4 | 6.6 | 20.3 | 18.9
150475 | 06/29/2022 | 22.9 | 30.8 | 12.4 | 6.601 | 21.6 | 24 | 20.5 | 18.6 | 16.5 | 11.9 | 5.6 | 6.6 | 23 | 19.9
150475 | 06/30/2022 | 24.4 | 30.6 | 17 | 4.03 | 23.8 | 24 | 23.5 | 20.6 | 16.7 | 12 | 5.7 | 6.6 | 24.5 | 22
150475 | 07/01/2022 | 21.3 | 26.5 | 14.8 | 4.103 | 20.7 | 24 | 20.8 | 20.1 | 17.1 | 12.1 | 5.8 | 6.6 | 21 | 19.7
150475 | 07/02/2022 | 20.4 | 23.7 | 16.8 | 2.545 | 20.3 | 24 | 19.8 | 19.3 | 17.1 | 12.3 | 5.9 | 6.6 | 20 | 19.4
150475 | 07/03/2022 | 22.5 | 27.8 | 15.6 | 4.436 | 21.7 | 24 | 21.1 | 19.3 | 17 | 12.4 | 6.1 | 6.6 | 22.6 | 21.5
150475 | 07/04/2022 | 24.3 | 28.1 | 19.8 | 3.02 | 24 | 24 | 22.7 | 20.3 | 17.1 | 12.5 | 6.2 | 6.6 | 24 | 23.5
150475 | 07/05/2022 | 23.7 | 28.7 | 18.9 | 3.711 | 23.8 | 24 | 23.1 | 21 | 17.4 | 12.6 | 6.3 | 6.6 | 24.1 | 22.9
150475 | 07/06/2022 | 21.4 | 26.6 | 16.3 | 3.558 | 21.5 | 24 | 21.7 | 20.7 | 17.7 | 12.7 | 6.4 | 6.6 | 22.2 | 20.8
150475 | 07/07/2022 | 22.7 | 28.4 | 17.4 | 3.978 | 22.9 | 24 | 22 | 20.5 | 17.8 | 12.9 | 6.6 | 6.6 | 23 | 22.3
150475 | 07/08/2022 | 23.2 | 28 | 17.9 | 3.668 | 23 | 24 | 22.9 | 20.9 | 17.9 | 13 | 6.7 | 6.6 | 24 | 22.5
150475 | 07/09/2022 | 23.9 | 28.6 | 18.5 | 3.566 | 23.6 | 24 | 23.3 | 21.3 | 18.1 | 13.1 | 6.8 | 6.6 | 24.6 | 23.2
150475 | 07/10/2022 | 25.4 | 30.3 | 19.7 | 4.097 | 25 | 24 | 24.1 | 21.8 | 18.3 | 13.2 | 6.9 | 6.6 | 25.6 | 23.6
150475 | 07/11/2022 | 21.9 | 27.1 | 18.1 | 3.092 | 22.6 | 24 | 22.2 | 21.7 | 18.6 | 13.4 | 7 | 6.6 | 22 | 20.4
150475 | 07/12/2022 | 22.6 | 28.3 | 16.6 | 4.405 | 22.5 | 24 | 22 | 20.9 | 18.6 | 13.5 | 7.2 | 6.6 | 22.7 | 21.1
150475 | 07/13/2022 | 20.5 | 25.6 | 15 | 3.862 | 20.3 | 24 | 21.4 | 20.6 | 18.5 | 13.7 | 7.3 | 6.6 | 21.6 | 20.5
150475 | 07/14/2022 | 22.7 | 29.7 | 13.7 | 5.579 | 21.7 | 24 | 21.9 | 20.4 | 18.4 | 13.8 | 7.4 | 6.6 | 23.3 | 21.9
150475 | 07/15/2022 | 24.7 | 29.4 | 20.8 | 3.18 | 25.1 | 24 | 23.8 | 21.5 | 18.5 | 13.9 | 7.5 | 6.6 | 25 | 24.2
150475 | 07/16/2022 | 24.9 | 29.5 | 19.2 | 3.565 | 24.4 | 24 | 24.1 | 22 | 18.7 | 14 | 7.6 | 6.6 | 25.1 | 24.4
150475 | 07/17/2022 | 26.1 | 30.4 | 21.5 | 3.27 | 26 | 24 | 24.8 | 22.5 | 19 | 14.1 | 7.7 | 6.6 | 26.1 | 25.4
150475 | 07/18/2022 | 27.9 | 34.4 | 20.9 | 4.766 | 27.7 | 24 | 26 | 23.2 | 19.3 | 14.2 | 7.9 | 6.6 | 27.8 | 26.7
150475 | 07/19/2022 | 26.1 | 32.6 | 21.3 | 3.775 | 27 | 24 | 25.5 | 23.8 | 19.7 | 14.4 | 8 | 6.6 | 26.1 | 23
150475 | 07/20/2022 | 24.7 | 29.3 | 20 | 3.499 | 24.7 | 24 | 24.2 | 23.1 | 20 | 14.5 | 8.1 | 6.6 | 25 | 21.8
150475 | 07/21/2022 | 23.7 | 28.1 | 18.3 | 3.359 | 23.2 | 24 | 23.7 | 22.7 | 20 | 14.7 | 8.2 | 6.6 | 24.1 | 21.4
150475 | 07/22/2022 | 25.9 | 31.6 | 19.6 | 4.324 | 25.6 | 24 | 24.6 | 22.7 | 20 | 14.8 | 8.3 | 6.6 | 25.6 | 24.9
150475 | 07/23/2022 | 23.9 | 30.1 | 18.1 | 3.983 | 24.1 | 24 | 23.5 | 22.7 | 20.1 | 15 | 8.4 | 6.6 | 23.8 | 22.6
150475 | 07/24/2022 | 20.1 | 24.8 | 14.8 | 3.489 | 19.8 | 24 | 21.4 | 21.8 | 20 | 15.1 | 8.6 | 6.6 | 20.7 | 18.6
150475 | 07/25/2022 | 19.9 | 25.9 | 11.8 | 4.976 | 18.9 | 24 | 20.5 | 20.5 | 19.6 | 15.2 | 8.7 | 6.6 | 20.8 | 19.6
150475 | 07/26/2022 | 21.1 | 27 | 17 | 3.355 | 22 | 24 | 20.8 | 20.4 | 19.3 | 15.3 | 8.8 | 6.6 | 21.2 | 20
150475 | 07/27/2022 | 20.4 | 26.1 | 14.9 | 4.25 | 20.5 | 24 | 20.6 | 20.2 | 19.1 | 15.3 | 8.9 | 6.6 | 20.7 | 18.8
150475 | 07/28/2022 | 18.8 | 23.5 | 13.3 | 3.58 | 18.4 | 24 | 19.6 | 19.7 | 18.8 | 15.4 | 9 | 6.6 | 19.6 | 17.4
150475 | 07/29/2022 | 20.1 | 25.9 | 12.9 | 4.62 | 19.4 | 24 | 20.1 | 19.4 | 18.6 | 15.4 | 9.1 | 6.6 | 20.6 | 19.3
150475 | 07/30/2022 | 23.4 | 30.9 | 14.4 | 5.96 | 22.7 | 24 | 21.8 | 20 | 18.4 | 15.4 | 9.2 | 6.6 | 23.5 | 22
150475 | 07/31/2022 | 24 | 30 | 17.1 | 4.649 | 23.6 | 24 | 23 | 21.2 | 18.6 | 15.4 | 9.3 | 6.6 | 24.2 | 21.5
150475 | 08/01/2022 | 22.2 | 28.2 | 15.9 | 4.261 | 22.1 | 24 | 22.6 | 21.4 | 18.9 | 15.4 | 9.4 | 6.6 | 22.9 | 21.1
150475 | 08/02/2022 | 25.8 | 34.5 | 16.8 | 6.456 | 25.7 | 24 | 23.8 | 21.6 | 19.1 | 15.4 | 9.5 | 6.6 | 25.7 | 23.2
150475 | 08/03/2022 | 23.2 | 27.5 | 16.7 | 3.34 | 22.1 | 24 | 23.7 | 22.5 | 19.4 | 15.5 | 9.6 | 6.6 | 23.5 | 21
150475 | 08/04/2022 | 22.1 | 28.5 | 14.5 | 5.039 | 21.5 | 24 | 22.3 | 21.5 | 19.5 | 15.6 | 9.7 | 6.6 | 22.9 | 21.3
150475 | 08/05/2022 | 26.1 | 33.9 | 18.2 | 5.585 | 26.1 | 24 | 24.5 | 22.1 | 19.6 | 15.6 | 9.8 | 6.6 | 26.1 | 22.6
150475 | 08/06/2022 | 22.1 | 25.8 | 19.2 | 1.981 | 22.5 | 24 | 22.7 | 22.5 | 19.8 | 15.7 | 9.9 | 6.6 | 22 | 21.7
150475 | 08/07/2022 | 19.7 | 25.8 | 13.2 | 4.111 | 19.5 | 24 | 20.9 | 21.2 | 19.8 | 15.8 | 10 | 6.6 | 20.2 | 19.1
150475 | 08/08/2022 | 18.8 | 25.1 | 11.7 | 4.897 | 18.4 | 24 | 19.1 | 19.7 | 19.5 | 15.9 | 10.1 | 6.6 | 18.9 | 18.3
150475 | 08/09/2022 | 21.3 | 28.4 | 13 | 5.337 | 20.7 | 24 | 20.4 | 19.6 | 19 | 15.9 | 10.2 | 6.6 | 21.4 | 20.4
150475 | 08/10/2022 | 22.4 | 28.1 | 17 | 4.242 | 22.6 | 24 | 22 | 20.6 | 18.9 | 15.9 | 10.3 | 6.6 | 22.8 | 21.3
150475 | 08/11/2022 | 21 | 26.5 | 14.9 | 4.188 | 20.7 | 24 | 21.1 | 20.6 | 19 | 15.9 | 10.4 | 6.6 | 21.4 | 19.9
150475 | 08/12/2022 | 19.6 | 24.9 | 16.1 | 3.02 | 20.5 | 24 | 19.6 | 20 | 18.9 | 16 | 10.5 | 6.6 | 19.5 | 18.6
150475 | 08/13/2022 | 18.9 | 24.1 | 14.6 | 3.458 | 19.4 | 24 | 19.6 | 19.5 | 18.7 | 16 | 10.6 | 6.6 | 19.5 | 18.6
150475 | 08/14/2022 | 19.2 | 24.8 | 12.9 | 4.431 | 18.9 | 24 | 19.3 | 19.1 | 18.5 | 16 | 10.6 | 6.6 | 19.6 | 19
150475 | 08/15/2022 | 19.7 | 24.7 | 14.3 | 3.478 | 19.5 | 24 | 19.5 | 19.2 | 18.4 | 15.9 | 10.7 | 6.6 | 20 | 19.2
150475 | 08/16/2022 | 21.8 | 27 | 16.2 | 3.791 | 21.6 | 24 | 21 | 19.6 | 18.3 | 15.9 | 10.8 | 6.6 | 22.1 | 21.1
150475 | 08/17/2022 | 22.6 | 27.7 | 18.5 | 3.516 | 23.1 | 24 | 21.9 | 20.4 | 18.4 | 15.9 | 10.9 | 6.6 | 22.7 | 21.9
150475 | 08/18/2022 | 21.8 | 26.8 | 18.4 | 3.207 | 22.6 | 24 | 21.4 | 20.6 | 18.6 | 15.9 | 11 | 6.6 | 21.8 | 21.4
150475 | 08/19/2022 | 19.9 | 23.7 | 16.9 | 2.515 | 20.3 | 24 | 20.3 | 20.2 | 18.7 | 15.9 | 11 | 6.7 | 20.2 | 19.9
150475 | 08/20/2022 | 20.4 | 25.4 | 16.2 | 3.654 | 20.8 | 24 | 20.5 | 19.8 | 18.7 | 16 | 11.1 | 6.7 | 20.9 | 20
150475 | 08/21/2022 | 20.9 | 26.6 | 13.8 | 4.684 | 20.2 | 24 | 20.3 | 19.7 | 18.6 | 16 | 11.2 | 6.7 | 20.6 | 20.2
150475 | 08/22/2022 | 21.3 | 26.4 | 14.5 | 4.175 | 20.5 | 24 | 20.5 | 19.8 | 18.6 | 16 | 11.2 | 6.7 | 21 | 20.4
150475 | 08/23/2022 | 21.8 | 27.9 | 15.4 | 4.511 | 21.7 | 24 | 21 | 20 | 18.6 | 16 | 11.3 | 6.7 | 21.9 | 20.8
150475 | 08/24/2022 | 22 | 27.1 | 17.7 | 3.373 | 22.4 | 24 | 21.6 | 20.5 | 18.7 | 16 | 11.4 | 6.7 | 22.3 | 21.5
150475 | 08/25/2022 | 20.3 | 25.6 | 15.1 | 3.604 | 20.4 | 24 | 20.7 | 20.3 | 18.8 | 16.1 | 11.4 | 6.7 | 20.5 | 19.6
150475 | 08/26/2022 | 21 | 26.9 | 15 | 4.062 | 21 | 24 | 20.2 | 19.7 | 18.7 | 16.1 | 11.5 | 6.7 | 20.8 | 19.7
150475 | 08/27/2022 | 22.3 | 26.6 | 17.9 | 3.357 | 22.3 | 24 | 21.2 | 20.1 | 18.7 | 16.1 | 11.6 | 6.7 | 22.2 | 21.3
150475 | 08/28/2022 | 23.7 | 28.9 | 19.1 | 3.341 | 24 | 24 | 22.7 | 20.9 | 18.8 | 16.1 | 11.6 | 6.7 | 24 | 23.1
150475 | 08/29/2022 | 20.8 | 25.7 | 16.2 | 3.197 | 21 | 24 | 21.1 | 21 | 19 | 16.2 | 11.7 | 6.7 | 20.7 | 18.6
150475 | 08/30/2022 | 20 | 26.6 | 13.2 | 4.695 | 19.9 | 24 | 19.9 | 19.9 | 19 | 16.2 | 11.8 | 6.7 | 20.1 | 18.2
150475 | 08/31/2022 | 23.1 | 30.4 | 14.3 | 5.653 | 22.4 | 24 | 21.4 | 20 | 18.9 | 16.2 | 11.8 | 6.7 | 22.3 | 22.1
150475 | 09/01/2022 | 25.1 | 31.5 | 19.7 | 4.263 | 25.6 | 24 | 22.9 | 21 | 18.9 | 16.3 | 11.9 | 6.7 | 24.2 | 23.3
150475 | 09/02/2022 | 23.6 | 31.4 | 16.2 | 4.805 | 23.8 | 24 | 23.4 | 21.9 | 19.2 | 16.3 | 11.9 | 6.7 | 23.8 | 21.4
150475 | 09/03/2022 | 17.9 | 23.8 | 12.5 | 3.96 | 18.2 | 24 | 19.6 | 20.7 | 19.4 | 16.4 | 12 | 6.7 | 18.6 | 16.5
150475 | 09/04/2022 | 16.3 | 23.8 | 8.8 | 5.322 | 16.3 | 24 | 17.8 | 18.9 | 19.1 | 16.4 | 12.1 | 6.7 | 17.1 | 15.8
150475 | 09/05/2022 | 18.6 | 25.8 | 10.2 | 5.459 | 18 | 24 | 18.6 | 18.4 | 18.7 | 16.5 | 12.1 | 6.7 | 19.2 | 17.7
150475 | 09/06/2022 | 21.8 | 29.2 | 14 | 5.605 | 21.6 | 24 | 20.9 | 19.3 | 18.4 | 16.4 | 12.2 | 6.7 | 21.9 | 21
150475 | 09/07/2022 | 23.6 | 30.4 | 16.5 | 4.914 | 23.5 | 24 | 22.6 | 20.5 | 18.6 | 16.4 | 12.2 | 6.7 | 24 | 22.6
150475 | 09/08/2022 | 24.5 | 32.2 | 18.4 | 5.054 | 25.3 | 24 | 23.3 | 21.5 | 18.9 | 16.4 | 12.3 | 6.7 | 24.2 | 21.5
150475 | 09/09/2022 | 16.5 | 19.8 | 13.8 | 1.803 | 16.8 | 24 | 18.7 | 20.6 | 19.2 | 16.5 | 12.3 | 6.7 | 16.4 | 16.3
150475 | 09/10/2022 | 15.9 | 23.1 | 11.1 | 4.318 | 17.1 | 24 | 16.7 | 18.1 | 18.9 | 16.5 | 12.4 | 6.7 | 15.8 | 15.3
150475 | 09/11/2022 | 16.2 | 22.8 | 9.8 | 4.64 | 16.3 | 24 | 16.2 | 17.2 | 18.3 | 16.5 | 12.4 | 6.7 | 15.7 | 15.1
150475 | 09/12/2022 | 17.3 | 24.6 | 8.8 | 5.624 | 16.7 | 24 | 16.5 | 16.9 | 17.7 | 16.5 | 12.5 | 6.7 | 16.5 | 15.9
150475 | 09/13/2022 | 19 | 26.9 | 10.6 | 5.85 | 18.8 | 24 | 17.7 | 17.2 | 17.4 | 16.4 | 12.5 | 6.7 | 18.2 | 18.1
150475 | 12/31/2022 | -6.8 | -0.2 | -15.8 | 5.324 | -8 | 24 | -1.7 | -1.1 | 0 | 2.8 | 7.3 | 7.1
150475 | 09/15/2022 | 22.1 | 29.4 | 17.3 | 4.162 | 23.4 | 24 | 20.5 | 18.7 | 17.4 | 16.3 | 12.6 | 6.8 | 21.9 | 19.4
150475 | 09/16/2022 | 19.9 | 24 | 17 | 2.504 | 20.5 | 24 | 19.8 | 19.3 | 17.7 | 16.2 | 12.7 | 6.8 | 19.9 | 19.5
150475 | 09/17/2022 | 20.8 | 26.4 | 16.3 | 3.783 | 21.4 | 24 | 20 | 19.1 | 17.8 | 16.2 | 12.7 | 6.8 | 20.7 | 20.2
150475 | 09/18/2022 | 18.5 | 23.6 | 14.5 | 3.172 | 19.1 | 24 | 19.2 | 19.1 | 18 | 16.2 | 12.7 | 6.8 | 18.8 | 17.9
150475 | 09/19/2022 | 19.6 | 27.2 | 11.6 | 5.53 | 19.4 | 24 | 18.8 | 18.5 | 17.9 | 16.2 | 12.8 | 6.8 | 19.6 | 18.6
150475 | 09/20/2022 | 22.8 | 30.5 | 16.4 | 5.137 | 23.5 | 24 | 21.9 | 19.6 | 18 | 16.2 | 12.8 | 6.8 | 23.3 | 21.6
150475 | 09/21/2022 | 15 | 20.4 | 9.7 | 3.204 | 15.1 | 24 | 17.4 | 19.3 | 18.2 | 16.2 | 12.9 | 6.8 | 15.4 | 13
150475 | 09/22/2022 | 12.2 | 17.7 | 7.1 | 3.707 | 12.4 | 24 | 14.3 | 16.6 | 17.9 | 16.2 | 12.9 | 6.8 | 13.2 | 12.2
150475 | 09/23/2022 | 12.1 | 15.7 | 8.9 | 2.224 | 12.3 | 24 | 13.2 | 15.3 | 17.2 | 16.2 | 12.9 | 6.8 | 12.2 | 11.1
150475 | 09/24/2022 | 13.8 | 20.2 | 10.2 | 3.433 | 15.2 | 24 | 14.3 | 14.9 | 16.5 | 16.1 | 13 | 6.8 | 14.2 | 13.4
150475 | 09/25/2022 | 13.8 | 19.7 | 9 | 3.923 | 14.4 | 24 | 14.1 | 14.8 | 16.1 | 16 | 13 | 6.8 | 14 | 11.5
150475 | 09/26/2022 | 11.5 | 17.4 | 6.9 | 3.643 | 12.2 | 24 | 12.8 | 14.3 | 15.7 | 15.9 | 13 | 6.8 | 11.9 | 9.7
150475 | 09/27/2022 | 8.4 | 14.8 | 3.8 | 3.924 | 9.3 | 24 | 10.5 | 13 | 15.3 | 15.8 | 13 | 6.8 | 8.8 | 7.7
150475 | 09/28/2022 | 9.1 | 17 | 2.3 | 5.404 | 9.7 | 24 | 9.7 | 11.6 | 14.6 | 15.6 | 13.1 | 6.8 | 9.3 | 8.2
150475 | 09/29/2022 | 12.1 | 20 | 4.5 | 5.689 | 12.3 | 24 | 11.5 | 11.9 | 14 | 15.4 | 13.1 | 6.8 | 12.1 | 9.7
150475 | 09/30/2022 | 15.3 | 23.3 | 8.6 | 5.131 | 16 | 24 | 14.3 | 13.2 | 13.8 | 15.2 | 13.1 | 6.8 | 15.5 | 13.6
150475 | 10/01/2022 | 14.5 | 21.1 | 10.2 | 3.912 | 15.7 | 24 | 14.6 | 14.3 | 14 | 15.1 | 13.1 | 6.8 | 14.6 | 13.9
150475 | 10/02/2022 | 15.4 | 23 | 9.7 | 4.504 | 16.4 | 24 | 14.9 | 14.4 | 14.2 | 14.9 | 13.1 | 6.8 | 15.4 | 14.3
150475 | 10/03/2022 | 16.5 | 22.6 | 11.5 | 3.845 | 17.1 | 24 | 15.4 | 14.8 | 14.4 | 14.8 | 13.1 | 6.8 | 16.3 | 14.3
150475 | 10/04/2022 | 16.1 | 20.1 | 12.6 | 2.368 | 16.4 | 24 | 15.7 | 15.3 | 14.6 | 14.7 | 13.1 | 6.8 | 15.6 | 15.1
150475 | 10/05/2022 | 17.3 | 22.6 | 13.2 | 3.491 | 17.9 | 24 | 16.5 | 15.5 | 14.8 | 14.7 | 13.1 | 6.8 | 17.2 | 16.4
150475 | 10/06/2022 | 9.9 | 15.3 | 4.3 | 3.093 | 9.8 | 24 | 12.9 | 15.1 | 15 | 14.6 | 13.1 | 6.8 | 10.6 | 8.5
150475 | 10/07/2022 | 5.5 | 10.8 | 1.7 | 3.292 | 6.3 | 24 | 8.6 | 12 | 14.5 | 14.6 | 13.1 | 6.9 | 6.4 | 5.5
150475 | 10/08/2022 | 8.6 | 18 | -0.4 | 6.676 | 8.8 | 24 | 8.5 | 10.3 | 13.7 | 14.5 | 13.1 | 6.9 | 8.5 | 6.8
150475 | 10/09/2022 | 11.3 | 18.4 | 6.3 | 4.372 | 12.4 | 24 | 10.8 | 11.1 | 13 | 14.4 | 13.1 | 6.9 | 10.8 | 10
150475 | 10/10/2022 | 11.5 | 20.8 | 3.8 | 5.854 | 12.3 | 24 | 11.2 | 11.5 | 12.8 | 14.2 | 13.1 | 6.9 | 11.6 | 10.5
150475 | 10/11/2022 | 17.6 | 26.7 | 9.3 | 6.338 | 18 | 24 | 15.2 | 12.9 | 12.8 | 14.1 | 13.1 | 6.9 | 17.5 | 14.2
150475 | 10/12/2022 | 8.9 | 14 | 4.5 | 2.773 | 9.3 | 24 | 11.7 | 13.6 | 13.2 | 14 | 13.1 | 6.9 | 9.2 | 7.8
150475 | 10/13/2022 | 3.9 | 7.2 | 0.5 | 2.055 | 3.9 | 24 | 6.7 | 10.5 | 13 | 13.9 | 13.1 | 6.9 | 4.3 | 3
150475 | 10/14/2022 | 2.2 | 5.6 | -0.4 | 2.054 | 2.6 | 24 | 4.5 | 8.1 | 12.2 | 13.8 | 13 | 6.9 | 2.4 | 2
150475 | 10/15/2022 | 5.1 | 13.6 | -2 | 5.658 | 5.8 | 24 | 5.5 | 7.1 | 11.2 | 13.6 | 13 | 6.9 | 5.4 | 4.3
150475 | 10/16/2022 | 3.1 | 7.4 | -1.7 | 2.741 | 2.9 | 24 | 5 | 7.4 | 10.6 | 13.4 | 13 | 6.9 | 3.4 | 1.9
150475 | 10/17/2022 | -1.8 | 3.1 | -5.2 | 2.956 | -1.1 | 24 | 1.4 | 5.6 | 10 | 13.1 | 13 | 6.9 | -1.3 | -2.4
150475 | 10/18/2022 | -1.6 | 5.6 | -5.7 | 4.112 | -0.1 | 24 | 0.5 | 4 | 9.1 | 12.9 | 13 | 6.9 | -1.3 | -2
150475 | 10/19/2022 | 1.6 | 9.1 | -4.3 | 4.567 | 2.4 | 24 | 1.4 | 3.5 | 8.2 | 12.6 | 12.9 | 6.9 | 1.5 | 0.8
150475 | 10/20/2022 | 6.7 | 14.8 | -0.5 | 5.307 | 7.2 | 24 | 5.3 | 4.7 | 7.7 | 12.3 | 12.9 | 6.9 | 6.7 | 5.6
150475 | 10/21/2022 | 11.6 | 18.9 | 5.5 | 4.704 | 12.2 | 24 | 9.3 | 7.4 | 7.9 | 12 | 12.8 | 6.9 | 10.5 | 9.6
150475 | 10/22/2022 | 13.6 | 21.8 | 6.8 | 5.036 | 14.3 | 24 | 11 | 9.1 | 8.5 | 11.7 | 12.8 | 6.9 | 13 | 11.1
150475 | 10/23/2022 | 17.6 | 24.2 | 10.4 | 5.302 | 17.3 | 24 | 14.6 | 11.3 | 9.3 | 11.6 | 12.7 | 6.9 | 17.3 | 15.1
150475 | 10/24/2022 | 12.3 | 19 | 3.2 | 5.093 | 11.1 | 24 | 13.7 | 13.3 | 10.3 | 11.5 | 12.7 | 6.9 | 12.2 | 10.7
150475 | 10/25/2022 | 4.7 | 10.7 | 1.1 | 3.306 | 5.9 | 24 | 6.7 | 9.9 | 10.8 | 11.5 | 12.6 | 6.9 | 4.6 | 4
150475 | 10/26/2022 | 4.1 | 10.7 | -2 | 4.34 | 4.4 | 24 | 5.2 | 7.7 | 10.3 | 11.4 | 12.6 | 6.9 | 4.1 | 3.7
150475 | 10/27/2022 | 6.5 | 10.4 | 3.4 | 2.522 | 6.9 | 24 | 6.2 | 7.4 | 9.8 | 11.4 | 12.5 | 6.9 | 6 | 5.4
150475 | 10/28/2022 | 9 | 17 | 3 | 4.726 | 10 | 24 | 8.1 | 7.9 | 9.4 | 11.3 | 12.5 | 6.9 | 8.8 | 7.3
150475 | 10/29/2022 | 10.5 | 19.4 | 4.1 | 5.359 | 11.8 | 24 | 9.5 | 8.9 | 9.4 | 11.2 | 12.4 | 6.9 | 10.3 | 8.7
150475 | 10/30/2022 | 9.4 | 17.6 | 3.1 | 4.837 | 10.4 | 24 | 9.2 | 9.5 | 9.6 | 11.1 | 12.4 | 7 | 8.5 | 8.4
150475 | 10/31/2022 | 9.4 | 18 | 2.3 | 4.835 | 10.2 | 24 | 7.9 | 8.7 | 9.6 | 11.1 | 12.3 | 7 | 7.8 | 7.1
150475 | 11/01/2022 | 10.3 | 19.4 | 4 | 5.015 | 11.7 | 24 | 9.2 | 9 | 9.6 | 11 | 12.3 | 7 | 9.7 | 8.8
150475 | 11/02/2022 | 15.6 | 22.7 | 8.7 | 5.28 | 15.7 | 24 | 12.7 | 10.4 | 9.8 | 11 | 12.2 | 7 | 15.2 | 12.1
150475 | 11/03/2022 | 13.7 | 18.1 | 6.3 | 3.388 | 12.2 | 24 | 13.8 | 12.4 | 10.3 | 10.9 | 12.2 | 7 | 13.7 | 12.4
150475 | 11/04/2022 | 2.9 | 6.3 | 0.5 | 1.614 | 3.4 | 24 | 6.3 | 10.2 | 10.7 | 11 | 12.1 | 7 | 3.1 | 2.4
150475 | 11/05/2022 | 2 | 8.2 | -2.4 | 3.617 | 2.9 | 24 | 3.6 | 6.9 | 10.2 | 11 | 12.1 | 7 | 2 | 1.8
150475 | 11/06/2022 | 3.8 | 8.2 | -1 | 2.827 | 3.6 | 24 | 4.6 | 6.3 | 9.4 | 10.9 | 12.1 | 7 | 3.7 | 1.7
150475 | 11/07/2022 | -1 | 3.1 | -5.3 | 2.68 | -1.1 | 24 | 1.5 | 5 | 8.7 | 10.8 | 12 | 7 | -0.5 | -1.1
150475 | 11/08/2022 | 3.7 | 7.3 | -1.5 | 3.397 | 2.9 | 24 | 3 | 4.3 | 7.9 | 10.7 | 12 | 7 | 3.5 | 2.7
150475 | 11/09/2022 | 10.9 | 17.5 | 6.3 | 3.922 | 11.9 | 24 | 8.6 | 6.5 | 7.6 | 10.5 | 11.9 | 7 | 10.5 | 10
150475 | 11/10/2022 | 7.7 | 15.6 | -4.1 | 7.06 | 5.8 | 24 | 8.9 | 8.8 | 8 | 10.4 | 11.9 | 7 | 7.4 | 7
150475 | 11/11/2022 | -2.8 | 0.6 | -5.2 | 1.984 | -2.3 | 24 | 0.4 | 5.3 | 8.1 | 10.3 | 11.8 | 7 | -2.6 | -3
150475 | 11/12/2022 | -3.3 | -1.2 | -4.8 | 1.161 | -3 | 24 | 0 | 3.1 | 7.4 | 10.1 | 11.8 | 7 | -2.8 | -3.3
150475 | 11/13/2022 | -3.7 | -1.6 | -5.6 | 1.379 | -3.6 | 24 | 0 | 2.3 | 6.6 | 10 | 11.7 | 7 | -2.8 | -2.8
150475 | 11/14/2022 | -2.7 | -0.9 | -3.7 | 0.949 | -2.3 | 24 | -0.3 | 1.9 | 5.9 | 9.8 | 11.6 | 7 | -2.2 | -2.3
150475 | 11/15/2022 | -1.5 | 0.3 | -2.8 | 1.04 | -1.3 | 24 | -0.5 | 1.3 | 5.3 | 9.5 | 11.6 | 7 | -1.2 | -1.2
150475 | 11/16/2022 | -3.2 | 0.4 | -7.5 | 2.476 | -3.6 | 24 | -0.7 | 1.2 | 4.8 | 9.3 | 11.5 | 7 | -2.1 | -2.3
150475 | 11/17/2022 | -4.8 | -2.9 | -6.7 | 1.206 | -4.8 | 24 | -2.4 | 0.4 | 4.4 | 9 | 11.5 | 7 | -4 | -4.3
150475 | 11/18/2022 | -7.3 | -6.1 | -8.9 | 0.682 | -7.5 | 24 | -4.2 | 0 | 3.9 | 8.8 | 11.4 | 7 | -6.2 | -6.7
150475 | 11/19/2022 | -10.3 | -6.1 | -13.9 | 2.286 | -10 | 24 | -5.6 | 0 | 3.5 | 8.5 | 11.3 | 7 | -8.8 | -8.9
150475 | 11/20/2022 | -5.9 | -0.1 | -11.1 | 3.561 | -5.6 | 24 | -3.3 | 0 | 3.2 | 8.3 | 11.2 | 7 | -4.4 | -4.8
150475 | 11/21/2022 | -5.2 | -0.6 | -8.3 | 2.458 | -4.5 | 24 | -2.6 | 0 | 3 | 8 | 11.2 | 7 | -4 | -3.9
150475 | 11/22/2022 | -3.5 | 3 | -7.1 | 3.465 | -2.1 | 24 | -1.9 | 0 | 2.8 | 7.7 | 11.1 | 7 | -2.6 | -2.6
150475 | 11/23/2022 | -0.7 | 5.4 | -6 | 3.547 | -0.3 | 24 | -1.3 | 0 | 2.6 | 7.5 | 11 | 7 | -0.8 | -0.9
150475 | 11/24/2022 | 0.6 | 5.4 | -2.9 | 2.358 | 1.3 | 24 | 0 | 0 | 2.5 | 7.3 | 10.9 | 7 | 0.6 | 0.4
150475 | 11/25/2022 | 0.7 | 7.1 | -3 | 3.481 | 2.1 | 24 | 0 | 0 | 2.4 | 7.1 | 10.8 | 7 | 0.7 | 0.1
150475 | 11/26/2022 | 1.5 | 8.1 | -1.2 | 3.131 | 3.5 | 24 | 0 | 0 | 2.3 | 6.9 | 10.7 | 7 | 1.2 | 0.5
150475 | 11/27/2022 | -0.8 | 3.6 | -3.1 | 2.147 | 0.3 | 24 | 0 | 0 | 2.3 | 6.7 | 10.6 | 7 | -1 | -1
150475 | 11/28/2022 | -0.6 | 4.1 | -2.9 | 2.359 | 0.6 | 24 | 0 | 0 | 2.2 | 6.5 | 10.5 | 7 | -0.8 | -1.1
150475 | 11/29/2022 | -4.1 | -1.8 | -6.3 | 1.488 | -4.1 | 24 | -1.5 | 0 | 2.2 | 6.3 | 10.4 | 7 | -3.6 | -4
150475 | 11/30/2022 | -9.3 | -6.5 | -13.2 | 2.029 | -9.9 | 24 | -5.2 | 0 | 2.1 | 6.2 | 10.4 | 7.1 | -8.3 | -8.4
150475 | 12/01/2022 | -6.1 | -0.1 | -13.2 | 4.78 | -6.7 | 24 | -3.8 | -0.2 | 2 | 6 | 10.3 | 7.1 | -5.1 | -5.5
150475 | 12/02/2022 | -3.2 | 2.8 | -11.4 | 4.156 | -4.3 | 24 | -1.7 | -0.2 | 1.9 | 5.9 | 10.2 | 7.1 | -2.8 | -3.3
150475 | 12/03/2022 | -12.9 | -8.8 | -17.5 | 2.569 | -13.2 | 24 | -7.4 | -1.7 | 1.6 | 5.8 | 10.1 | 7.1 | -11.1 | -10.9
150475 | 12/04/2022 | -7 | 0.8 | -13.9 | 5.452 | -6.6 | 24 | -5.7 | -3.9 | 0.9 | 5.6 | 10 | 7.1 | -6.3 | -6.6
150475 | 12/05/2022 | -6.8 | -3.6 | -12.5 | 2.52 | -8.1 | 24 | -4.7 | -3 | 0.4 | 5.4 | 9.9 | 7.1 | -6.1 | -6.2
150475 | 12/06/2022 | -11 | -4.5 | -15.4 | 3.712 | -10 | 24 | -8 | -5.3 | 0.1 | 5.2 | 9.8 | 7.1 | -9.8 | -9.6
150475 | 12/07/2022 | -12.1 | -9.4 | -15.5 | 2.096 | -12.5 | 24 | -8.5 | -5.8 | 0 | 5 | 9.7 | 7.1 | -10.5 | -10.4
150475 | 12/08/2022 | -10.5 | -3.2 | -15.5 | 4.164 | -9.4 | 24 | -8.4 | -6.5 | 0 | 4.8 | 9.6 | 7.1 | -9.3 | -9.1
150475 | 12/09/2022 | -4.8 | 0.1 | -9.4 | 3.142 | -4.7 | 24 | -4.5 | -4.1 | 0 | 4.6 | 9.5 | 7.1 | -4.1 | -4.4
150475 | 12/10/2022 | -1.7 | 1 | -3.2 | 1.288 | -1.1 | 24 | -2 | -1.8 | 0 | 4.5 | 9.4 | 7.1 | -2.1 | -2.1
150475 | 12/11/2022 | -3.6 | 1 | -6.2 | 2.194 | -2.6 | 24 | -2.7 | -1.8 | 0 | 4.3 | 9.3 | 7.1 | -3.2 | -3.1
150475 | 12/12/2022 | -2 | 1 | -5.9 | 2.433 | -2.5 | 24 | -2.1 | -1.8 | 0 | 4.2 | 9.1 | 7.1 | -1.9 | -2.1
150475 | 12/13/2022 | 0.1 | 1.4 | -1 | 0.776 | 0.2 | 24 | -0.4 | -0.5 | 0 | 4 | 9 | 7.1 | 0.1 | -0.5
150475 | 12/14/2022 | 0.1 | 0.7 | -0.9 | 0.596 | -0.1 | 24 | -0.1 | -0.1 | 0 | 3.9 | 8.9 | 7.1 | 0.3 | 0
150475 | 12/15/2022 | -1.2 | 0.2 | -3.4 | 1.202 | -1.6 | 24 | -0.2 | -0.1 | 0 | 3.8 | 8.8 | 7.1 | -0.7 | -0.7
150475 | 12/16/2022 | -4.4 | -1.9 | -8.5 | 1.707 | -5.2 | 24 | -0.2 | -0.1 | 0 | 3.7 | 8.7 | 7.1
150475 | 12/17/2022 | -10.6 | -8 | -15.1 | 1.879 | -11.6 | 24 | -0.5 | -0.3 | 0 | 3.6 | 8.6 | 7.1
150475 | 12/18/2022 | -17.8 | -14.4 | -20.9 | 2.085 | -17.7 | 24 | -1.2 | -0.7 | 0 | 3.5 | 8.5 | 7.1
150475 | 12/19/2022 | -17.5 | -13.2 | -21.6 | 3.052 | -17.4 | 24 | -2.1 | -1.4 | 0 | 3.5 | 8.4 | 7.1
150475 | 12/20/2022 | -23 | -18.1 | -29.8 | 3.383 | -24 | 24 | -2.3 | -1.6 | 0 | 3.4 | 8.3 | 7.1
150475 | 12/21/2022 | -23 | -20.2 | -30.6 | 3.329 | -25.4 | 24 | -3.1 | -2.1 | 0 | 3.3 | 8.2 | 7.1
150475 | 12/22/2022 | -23.3 | -21.9 | -25.4 | 0.958 | -23.7 | 24 | -3.1 | -2.3 | 0 | 3.3 | 8.1 | 7.1
150475 | 12/23/2022 | -22.2 | -20.7 | -23.7 | 1.098 | -22.2 | 24 | -3.2 | -2.3 | 0 | 3.2 | 8 | 7.1
150475 | 12/24/2022 | -22.3 | -18.5 | -26 | 2.079 | -22.3 | 24 | -3.2 | -2.3 | 0 | 3.1 | 7.9 | 7.1
150475 | 12/25/2022 | -20.7 | -15.8 | -27.4 | 4.572 | -21.6 | 24 | -3.3 | -2.4 | 0 | 3.1 | 7.8 | 7.1
150475 | 12/26/2022 | -18.4 | -13.3 | -22.8 | 2.68 | -18.1 | 24 | -3 | -2.2 | 0 | 3 | 7.7 | 7.1
150475 | 12/27/2022 | -11.6 | -5.7 | -19.2 | 5.873 | -12.5 | 24 | -3.1 | -2.2 | 0 | 3 | 7.6 | 7.1
150475 | 12/28/2022 | -1.6 | 0.7 | -5.9 | 2.492 | -2.6 | 24 | -2.4 | -1.9 | 0 | 2.9 | 7.6 | 7.1
150475 | 12/29/2022 | -2.8 | 0.3 | -8.9 | 3.017 | -4.3 | 24 | -1 | -1 | 0 | 2.9 | 7.5 | 7.1
150475 | 12/30/2022 | -11.7 | -7.4 | -15.9 | 2.653 | -11.7 | 24 | -0.8 | -0.5 | 0 | 2.8 | 7.4 | 7.1
150475 | 01/01/2023 | -7.2 | -3.4 | -13.3 | 3.122 | -8.4 | 24 | -1.4 | -1.1 | 0 | 2.7 | 7.2 | 7.1
150475 | 01/02/2023 | -7.8 | -5 | -9.6 | 1.533 | -7.3 | 24 | -1.4 | -1 | 0 | 2.7 | 7.1 | 7.1
150475 | 01/03/2023 | -7.6 | -3 | -12.9 | 3.89 | -8 | 24 | -1.5 | -1 | 0 | 2.7 | 7 | 7.1
150475 | 01/04/2023 | -3.9 | -2.9 | -7.1 | 1.136 | -5 | 24 | -1.3 | -1 | 0 | 2.6 | 6.9 | 7.1
150475 | 01/05/2023 | -12.4 | -7.8 | -18.8 | 3.611 | -13.3 | 24 | -0.6 | -0.6 | 0 | 2.6 | 6.9 | 7.1
150475 | 01/06/2023 | -15.8 | -9.8 | -19.6 | 3.201 | -14.7 | 24 | -1.1 | -0.6 | 0 | 2.6 | 6.8 | 7.1
150475 | 01/07/2023 | -14.5 | -8.4 | -18.3 | 3.145 | -13.4 | 24 | -1.8 | -1.2 | 0 | 2.5 | 6.7 | 7.1
150475 | 01/08/2023 | -13.1 | -7.3 | -19 | 4.6 | -13.2 | 24 | -1.9 | -1.3 | 0 | 2.5 | 6.6 | 7.1
150475 | 01/09/2023 | -6 | -1.2 | -10.4 | 3.083 | -5.8 | 24 | -2.2 | -1.6 | 0 | 2.5 | 6.5 | 7.1
150475 | 01/10/2023 | -5.3 | -1.1 | -8.6 | 2.368 | -4.9 | 24 | -1.7 | -1.3 | 0 | 2.4 | 6.5 | 7.1
150475 | 01/11/2023 | -4.1 | 0.1 | -6.4 | 2.021 | -3.2 | 24 | -1.3 | -1 | 0 | 2.4 | 6.4 | 7.1
150475 | 01/12/2023 | -9.5 | -6.3 | -13.1 | 2.308 | -9.7 | 24 | -0.6 | -0.6 | 0 | 2.4 | 6.3 | 7.1
150475 | 01/13/2023 | -12.4 | -7.8 | -15.4 | 2.479 | -11.6 | 24 | -1.1 | -0.7 | 0 | 2.3 | 6.3 | 7.1
150475 | 01/14/2023 | -8.9 | -2.2 | -16.1 | 5.95 | -9.2 | 24 | -1.6 | -1 | 0 | 2.3 | 6.2 | 7.1
150475 | 01/15/2023 | -1 | 0.4 | -3.5 | 1.495 | -1.6 | 24 | -1.8 | -1.4 | 0 | 2.3 | 6.1 | 7.1
150475 | 01/16/2023 | 0.4 | 0.5 | 0.2 | 0.066 | 0.4 | 24 | -0.9 | -0.8 | 0 | 2.2 | 6 | 7.1
150475 | 01/17/2023 | -1.7 | 0.2 | -5.7 | 1.731 | -2.8 | 24 | -0.3 | -0.3 | 0 | 2.2 | 6 | 7.1
150475 | 01/18/2023 | -5.6 | -1.6 | -10.4 | 2.941 | -6 | 24 | -0.1 | -0.1 | 0 | 2.2 | 5.9 | 7.1
150475 | 01/19/2023 | -3.8 | -0.8 | -8.3 | 2.119 | -4.6 | 24 | -0.3 | -0.2 | 0 | 2.2 | 5.8 | 7.1
150475 | 01/20/2023 | -8.4 | -3.2 | -12.2 | 2.874 | -7.7 | 24 | -0.4 | -0.2 | 0 | 2.1 | 5.8 | 7.1
150475 | 01/21/2023 | -9 | -4.7 | -13.4 | 2.637 | -9.1 | 24 | -0.8 | -0.5 | 0 | 2.1 | 5.7 | 7.1
150475 | 01/22/2023 | -9.5 | -6.1 | -11.6 | 1.903 | -8.9 | 24 | -1.3 | -0.8 | 0 | 2.1 | 5.7 | 7.1
150475 | 01/23/2023 | -8.2 | -1.8 | -13.7 | 4.412 | -7.8 | 24 | -1.4 | -0.9 | 0 | 2.1 | 5.6 | 7.1
150475 | 01/24/2023 | -8.3 | -4.5 | -13.1 | 2.849 | -8.8 | 24 | -1.5 | -1.1 | 0 | 2 | 5.5 | 7.1
150475 | 01/25/2023 | -7.8 | -4.2 | -14 | 2.533 | -9.1 | 24 | -1.4 | -1.1 | 0 | 2 | 5.5 | 7.1
150475 | 01/26/2023 | -16 | -10.7 | -23.6 | 4.413 | -17.2 | 24 | -1.1 | -0.7 | 0 | 2 | 5.4 | 7.1
150475 | 01/27/2023 | -10.2 | -2.8 | -21 | 5.236 | -11.9 | 24 | -1.9 | -1.4 | 0 | 2 | 5.4 | 7.1
150475 | 01/28/2023 | -19.5 | -16.3 | -22 | 1.839 | -19.2 | 24 | -1.5 | -1 | 0 | 2 | 5.3 | 7.1
150475 | 01/29/2023 | -20 | -16 | -25.1 | 2.71 | -20.6 | 24 | -2.3 | -1.5 | 0 | 1.9 | 5.3 | 7.1
150475 | 01/30/2023 | -24.7 | -18.4 | -29.4 | 3.913 | -23.9 | 24 | -2.6 | -1.8 | 0 | 1.9 | 5.2 | 7.1
150475 | 01/31/2023 | -21.7 | -14.1 | -31.1 | 6.358 | -22.6 | 24 | -3.6 | -2.3 | 0 | 1.9 | 5.1 | 7.1
150475 | 02/01/2023 | -14.7 | -9.5 | -18.4 | 2.981 | -14 | 24 | -4 | -2.9 | 0 | 1.9 | 5.1 | 7.1
150475 | 02/02/2023 | -18.7 | -10.8 | -30.7 | 6.421 | -20.8 | 24 | -2.6 | -2.2 | 0 | 1.8 | 5 | 7.1
150475 | 02/03/2023 | -24.6 | -18.4 | -33.9 | 6.243 | -26.2 | 24 | -3.2 | -2 | 0 | 1.8 | 5 | 7.1
150475 | 02/04/2023 | -13.3 | -5.9 | -19.9 | 5.853 | -12.9 | 24 | -4.1 | -2.8 | 0 | 1.8 | 4.9 | 7.1
150475 | 02/05/2023 | -7.2 | -3.7 | -13.8 | 2.918 | -8.8 | 24 | -3.4 | -2.7 | 0 | 1.8 | 4.9 | 7.1
150475 | 02/06/2023 | -5.1 | 0.4 | -12.9 | 4.838 | -6.3 | 24 | -2.7 | -2 | 0 | 1.8 | 4.8 | 7.1
150475 | 02/07/2023 | -3.2 | 0.3 | -7.8 | 2.307 | -3.8 | 24 | -1.8 | -1.5 | 0 | 1.7 | 4.8 | 7.1
150475 | 02/08/2023 | -4.3 | 0.3 | -8.9 | 3.062 | -4.3 | 24 | -1.3 | -1 | 0 | 1.7 | 4.7 | 7.1
150475 | 02/09/2023 | -5.9 | 0.6 | -14.7 | 4.37 | -7.1 | 24 | -0.6 | -0.6 | 0 | 1.7 | 4.7 | 7.1
150475 | 02/10/2023 | -11.7 | -3 | -21.2 | 6.603 | -12.1 | 24 | -0.7 | -0.4 | 0 | 1.7 | 4.7 | 7.1
150475 | 02/11/2023 | -5 | 0.2 | -9.3 | 3.55 | -4.6 | 24 | -1.6 | -1 | 0 | 1.7 | 4.6 | 7.1
150475 | 02/12/2023 | -2.2 | 0.7 | -4.8 | 2.011 | -2.1 | 24 | -1.8 | -1.2 | 0 | 1.6 | 4.6 | 7
150475 | 02/13/2023 | -3.7 | 0.3 | -9 | 3.253 | -4.4 | 24 | -1.8 | -1.3 | 0 | 1.6 | 4.5 | 7
150475 | 02/14/2023 | -0.1 | 1.2 | -3.5 | 1.604 | -1.2 | 24 | -1.8 | -1.3 | 0 | 1.6 | 4.5 | 7
150475 | 02/15/2023 | -7.3 | 0.5 | -17.4 | 5.921 | -8.5 | 24 | -0.2 | -0.5 | 0 | 1.6 | 4.4 | 7
150475 | 02/16/2023 | -16.4 | -9.9 | -21.1 | 3.771 | -15.5 | 24 | -1.6 | -0.8 | 0 | 1.6 | 4.4 | 7
150475 | 02/17/2023 | -12.5 | -3 | -24.5 | 7.928 | -13.8 | 24 | -3.9 | -2.3 | 0 | 1.6 | 4.3 | 7
150475 | 02/18/2023 | -5.1 | 0.2 | -9.3 | 3.244 | -4.6 | 24 | -3.3 | -2.6 | 0 | 1.5 | 4.3 | 7
150475 | 02/19/2023 | -6.9 | -2.6 | -13.7 | 3.474 | -8.2 | 24 | -2.5 | -1.9 | 0 | 1.5 | 4.3 | 7
150475 | 02/20/2023 | -8.6 | 0.9 | -14.6 | 5.539 | -6.9 | 24 | -2.6 | -1.9 | 0 | 1.5 | 4.2 | 7
150475 | 02/21/2023 | -14.8 | -12.7 | -18.2 | 1.905 | -15.5 | 24 | -2.2 | -1.5 | 0 | 1.5 | 4.2 | 7
150475 | 02/22/2023 | -11.3 | -7 | -15.6 | 3.215 | -11.3 | 24 | -2.7 | -1.9 | 0 | 1.5 | 4.2 | 7
150475 | 02/23/2023 | -14.6 | -10.9 | -23.3 | 3.259 | -17.1 | 24 | -2 | -1.6 | 0 | 1.4 | 4.1 | 7
150475 | 02/24/2023 | -19.8 | -13.4 | -28 | 5.461 | -20.7 | 24 | -2.5 | -1.5 | 0 | 1.4 | 4.1 | 7
150475 | 02/25/2023 | -12.5 | -4.3 | -18.2 | 4.717 | -11.3 | 24 | -3.1 | -2.1 | 0 | 1.4 | 4 | 7
150475 | 02/26/2023 | -10.1 | -2.8 | -18.3 | 5.812 | -10.6 | 24 | -2.8 | -2 | 0 | 1.4 | 4 | 7
150475 | 02/27/2023 | -2.7 | 0.2 | -5.8 | 2.022 | -2.8 | 24 | -2.3 | -1.8 | 0 | 1.4 | 4 | 7
150475 | 02/28/2023 | -4.3 | 0.5 | -11.9 | 4.258 | -5.7 | 24 | -1.7 | -1.2 | 0 | 1.4 | 3.9 | 7
150475 | 03/01/2023 | -4.4 | -0.5 | -13.5 | 3.582 | -7 | 24 | -1 | -1 | 0 | 1.4 | 3.9 | 7
150475 | 03/02/2023 | -10.5 | -4.8 | -17.3 | 4.6 | -11.1 | 24 | -0.8 | -0.5 | 0 | 1.3 | 3.9 | 7
150475 | 03/03/2023 | -4.9 | 0.2 | -9.6 | 3.65 | -4.7 | 24 | -1.5 | -1 | 0 | 1.3 | 3.8 | 7
150475 | 03/04/2023 | -5.5 | 0.5 | -10.3 | 3.909 | -4.9 | 24 | -1 | -0.8 | 0 | 1.3 | 3.8 | 7
150475 | 03/05/2023 | -3.6 | 0.4 | -9.3 | 3.725 | -4.5 | 24 | -1.1 | -0.7 | 0 | 1.3 | 3.8 | 7
150475 | 03/06/2023 | -1.1 | 0.6 | -5.4 | 1.657 | -2.4 | 24 | -1.3 | -0.9 | 0 | 1.3 | 3.7 | 7
150475 | 03/07/2023 | -3.9 | 0.4 | -9.6 | 3.91 | -4.6 | 24 | -1.1 | -0.8 | 0 | 1.3 | 3.7 | 7
150475 | 03/08/2023 | -2 | -0.4 | -3.6 | 1.116 | -2 | 24 | -1.2 | -0.8 | 0 | 1.3 | 3.7 | 7
150475 | 03/09/2023 | -1.8 | -0.1 | -3.2 | 1.158 | -1.7 | 24 | -1 | -0.7 | 0 | 1.2 | 3.6 | 7
150475 | 03/10/2023 | -3.5 | -0.8 | -6.4 | 1.871 | -3.6 | 24 | -0.9 | -0.7 | 0 | 1.2 | 3.6 | 7
150475 | 03/11/2023 | -4.2 | -1.2 | -7.4 | 2.442 | -4.3 | 24 | -0.7 | -0.5 | 0 | 1.2 | 3.6 | 7
150475 | 03/12/2023 | -4.4 | -1.1 | -7.8 | 2.386 | -4.5 | 24 | -0.8 | -0.6 | 0 | 1.2 | 3.6 | 7
150475 | 03/13/2023 | -8.6 | -3.8 | -12.1 | 3.03 | -8 | 24 | -0.7 | -0.5 | 0 | 1.2 | 3.5 | 7
150475 | 03/14/2023 | -7.7 | -0.3 | -17.9 | 6.171 | -9.1 | 24 | -1.5 | -0.8 | 0 | 1.2 | 3.5 | 7
150475 | 03/15/2023 | -1.3 | 1.4 | -6.2 | 3.168 | -2.4 | 24 | -2.2 | -1.4 | 0 | 1.2 | 3.5 | 7
150475 | 03/16/2023 | -2.2 | 1.5 | -11.5 | 3.944 | -5 | 24 | -1.3 | -1.2 | 0 | 1.2 | 3.5 | 7
150475 | 03/17/2023 | -13.5 | -11.4 | -16.3 | 1.453 | -13.9 | 24 | -0.4 | -0.3 | 0 | 1.2 | 3.4 | 7
150475 | 03/18/2023 | -11.3 | -5.5 | -15.7 | 3.47 | -10.6 | 24 | -1.5 | -0.9 | 0 | 1.1 | 3.4 | 7
150475 | 03/19/2023 | -7.9 | 1.6 | -19.2 | 8.089 | -8.8 | 24 | -2.5 | -1.5 | 0 | 1.1 | 3.4 | 7
150475 | 03/20/2023 | -6.2 | -0.7 | -10.9 | 3.704 | -5.8 | 24 | -2.2 | -1.6 | 0 | 1.1 | 3.3 | 7
150475 | 03/21/2023 | -4.7 | 0.5 | -10.5 | 4.474 | -5 | 24 | -1.8 | -1.3 | 0 | 1.1 | 3.3 | 7
150475 | 03/22/2023 | -0.9 | 1.4 | -6.5 | 2.26 | -2.6 | 24 | -2.1 | -1.4 | 0 | 1.1 | 3.3 | 7
150475 | 03/23/2023 | -5.3 | -0.6 | -9.9 | 3.199 | -5.3 | 24 | -2.3 | -1.5 | 0 | 1.1 | 3.3 | 7
150475 | 03/24/2023 | -6.2 | -0.5 | -12.6 | 3.939 | -6.6 | 24 | -4 | -2.4 | 0 | 1.1 | 3.3 | 7 | -3.4 | -3.5
150475 | 03/25/2023 | -3.3 | 2.4 | -8.1 | 3.653 | -2.9 | 24 | -3.1 | -2.4 | 0 | 1.1 | 3.2 | 7 | -1.4 | -1.8
150475 | 03/26/2023 | -4.1 | 2.4 | -10.6 | 4.574 | -4.1 | 24 | -2.5 | -1.9 | 0 | 1.1 | 3.2 | 7 | -1.9 | -2.2
150475 | 03/27/2023 | -4.1 | 0.8 | -8.7 | 3.587 | -4 | 24 | -2.4 | -1.6 | 0 | 1.1 | 3.2 | 6.9 | -2.7 | -2.9
150475 | 03/28/2023 | -6.1 | 2.6 | -11.8 | 5.033 | -4.6 | 24 | -3.4 | -2.1 | 0 | 1 | 3.2 | 6.9 | -4.1 | -4.8
150475 | 03/29/2023 | -8.3 | -1.9 | -14.7 | 4.361 | -8.3 | 24 | -4.6 | -2.9 | 0 | 1 | 3.1 | 6.9 | -5.8 | -6
150475 | 03/30/2023 | -3.3 | 2.1 | -10.5 | 5.057 | -4.2 | 24 | -3.3 | -2.8 | 0 | 1 | 3.1 | 6.9 | -2.6 | -3.1
150475 | 03/31/2023 | 0.4 | 1.7 | -1.7 | 0.889 | 0 | 24 | -0.3 | -0.3 | 0 | 1 | 3.1 | 6.9 | 0.8 | 0.4
150475 | 04/01/2023 | -3.7 | 1 | -8.3 | 3.064 | -3.7 | 24 | -1 | -0.4 | 0 | 1 | 3.1 | 6.9 | 0.8 | 0.1
150475 | 04/02/2023 | 0.3 | 8 | -8.1 | 4.879 | -0.1 | 24 | -1.3 | -1 | 0 | 1 | 3.1 | 6.9 | 2 | 1
150475 | 04/03/2023 | 0.4 | 5.8 | -3.2 | 3.204 | 1.3 | 24 | -0.6 | -0.4 | 0 | 1 | 3 | 6.9 | 1.5 | 0.8
150475 | 04/04/2023 | -0.4 | 2 | -3.4 | 1.736 | -0.7 | 24 | -0.3 | -0.2 | -0.1 | 1 | 3 | 6.9 | 0.4 | -0.1
150475 | 04/05/2023 | -1.7 | -0.7 | -4.2 | 1.08 | -2.5 | 24 | -0.2 | -0.1 | -0.1 | 0.9 | 3 | 6.9 | -0.6 | -1.5
150475 | 04/06/2023 | -1.8 | 3.2 | -6.1 | 3.172 | -1.5 | 24 | -0.4 | -0.3 | -0.1 | 0.9 | 3 | 6.9 | 0 | -1
150475 | 04/07/2023 | 0.1 | 8.1 | -6.6 | 5.289 | 0.8 | 24 | -0.5 | -0.3 | -0.1 | 0.9 | 3 | 6.9 | 2 | 0.9
150475 | 04/08/2023 | 5.8 | 16.4 | -3.3 | 6.979 | 6.6 | 24 | 1.9 | -0.2 | -0.1 | 0.9 | 2.9 | 6.9 | 6.6 | 5
150475 | 04/09/2023 | 9.1 | 16.6 | 5.1 | 3.488 | 10.9 | 24 | 4.9 | 0 | -0.1 | 0.9 | 2.9 | 6.9 | 8.7 | 7.4
150475 | 04/10/2023 | 10.6 | 20.5 | 0.7 | 6.729 | 10.6 | 24 | 6.3 | 0 | 0 | 0.9 | 2.9 | 6.9 | 10.2 | 8.9
150475 | 04/11/2023 | 15.3 | 25.2 | 4.2 | 7.433 | 14.7 | 24 | 9 | 0.1 | 0 | 0.9 | 2.9 | 6.9 | 15 | 12.2
150475 | 04/12/2023 | 18.2 | 28.7 | 9.1 | 6.761 | 18.9 | 24 | 12.8 | 3.9 | 0 | 0.9 | 2.9 | 6.9 | 17.7 | 16
150475 | 04/13/2023 | 18.5 | 28.1 | 9.7 | 6.691 | 18.9 | 24 | 13.8 | 7.1 | 0 | 0.9 | 2.8 | 6.9 | 18 | 15.4
150475 | 04/14/2023 | 16.4 | 26 | 8.2 | 5.982 | 17.1 | 24 | 14.5 | 8.8 | 0 | 0.9 | 2.8 | 6.9 | 16.8 | 14.6
150475 | 04/15/2023 | 5.5 | 8 | 2 | 1.734 | 5 | 24 | 7.2 | 6.7 | 0 | 0.9 | 2.8 | 6.9 | 6.1 | 5.6
150475 | 04/16/2023 | 0.4 | 1.7 | -0.5 | 0.643 | 0.6 | 24 | 2 | 2.9 | 0 | 0.9 | 2.8 | 6.9 | 1.1 | 0.3
150475 | 04/17/2023 | 1.5 | 7.7 | -2.9 | 3.733 | 2.4 | 24 | 1.8 | 1.3 | 0 | 0.9 | 2.8 | 6.9 | 2.7 | 1.7
150475 | 04/18/2023 | 4.4 | 12.1 | -4 | 5.848 | 4.1 | 24 | 3.5 | 1.5 | 0 | 0.9 | 2.8 | 6.9 | 5.7 | 4.5
150475 | 04/19/2023 | 1.6 | 3.1 | 0.3 | 0.849 | 1.7 | 24 | 1.9 | 1.9 | 0 | 0.9 | 2.7 | 6.9 | 2 | 1.5
150475 | 04/20/2023 | 0.4 | 0.6 | -0.1 | 0.143 | 0.3 | 24 | 0.5 | 0.9 | 0 | 0.9 | 2.7 | 6.9 | 1.3 | 1
150475 | 04/21/2023 | -0.1 | 1.5 | -2.1 | 1.215 | -0.3 | 24 | 0 | 0.2 | 0 | 0.9 | 2.7 | 6.9 | 0.8 | 0.5
150475 | 04/22/2023 | -1 | 2.1 | -3.5 | 2.118 | -0.7 | 24 | 0 | 0 | 0 | 0.9 | 2.7 | 6.9 | 0.4 | -0.2
150475 | 04/23/2023 | 0.6 | 5.5 | -6.4 | 4.002 | -0.5 | 24 | 0.4 | 0.1 | 0 | 0.9 | 2.7 | 6.9 | 2 | 1.2
150475 | 04/24/2023 | 2.3 | 7.3 | -2.6 | 3.34 | 2.4 | 24 | 2 | 0.7 | 0 | 0.9 | 2.7 | 6.9 | 3.1 | 2.4
150475 | 04/25/2023 | 2.2 | 8.1 | -3.7 | 4.614 | 2.2 | 24 | 2.5 | 1.3 | 0 | 0.9 | 2.7 | 6.9 | 3.3 | 2.3
150475 | 04/26/2023 | 5.7 | 12.8 | -3.6 | 5.965 | 4.6 | 24 | 4.2 | 1.9 | 0 | 0.9 | 2.7 | 6.9 | 6.7 | 5.4
150475 | 04/27/2023 | 10.7 | 17.3 | 5.4 | 3.884 | 11.4 | 24 | 8.9 | 4.4 | 0 | 0.9 | 2.6 | 6.9 | 11.4 | 10.5
150475 | 04/28/2023 | 6.8 | 11.4 | 2.8 | 2.992 | 7.1 | 24 | 7 | 5 | 0 | 0.9 | 2.6 | 6.9 | 7.5 | 6.8
150475 | 04/29/2023 | 5.9 | 10.6 | 2.2 | 2.902 | 6.4 | 24 | 5.2 | 3.9 | 0 | 0.9 | 2.6 | 6.8 | 5.9 | 4.9
150475 | 04/30/2023 | 5.7 | 11.2 | 0.2 | 3.789 | 5.7 | 24 | 4.8 | 3.3 | 0 | 0.9 | 2.6 | 6.8 | 5.9 | 4.2
150475 | 05/01/2023 | 6.5 | 12 | 1.1 | 3.893 | 6.6 | 24 | 5.7 | 3.5 | 0 | 0.9 | 2.6 | 6.8 | 7.2 | 4.9
150475 | 05/02/2023 | 7.1 | 14.5 | 0.4 | 5.233 | 7.5 | 24 | 6 | 3.7 | 0 | 0.9 | 2.6 | 6.8 | 7.5 | 5.4
150475 | 05/03/2023 | 11.5 | 20.2 | 1.9 | 6.797 | 11.1 | 24 | 8.6 | 4.6 | 0.1 | 0.9 | 2.6 | 6.8 | 11.6 | 10.4
150475 | 05/04/2023 | 14.3 | 22.4 | 5.4 | 6.28 | 13.9 | 24 | 11.9 | 7 | 0.9 | 0.9 | 2.6 | 6.8 | 14.9 | 13
150475 | 05/05/2023 | 13 | 20.4 | 5.1 | 5.245 | 12.8 | 24 | 11.9 | 8.2 | 2.2 | 1 | 2.5 | 6.8 | 14.2 | 12.2
150475 | 05/06/2023 | 14.5 | 20.8 | 9.3 | 3.831 | 15.1 | 24 | 12.9 | 9.2 | 3.4 | 1.2 | 2.5 | 6.8 | 15 | 14.1
150475 | 05/07/2023 | 16.7 | 23 | 9.7 | 4.673 | 16.4 | 24 | 14.8 | 10.4 | 4.5 | 1.4 | 2.5 | 6.8 | 17.3 | 16.1
150475 | 05/08/2023 | 16.4 | 22.3 | 10.6 | 4.012 | 16.5 | 24 | 15 | 11.5 | 5.5 | 1.7 | 2.5 | 6.8 | 16.7 | 15.6
150475 | 05/09/2023 | 16.4 | 22.9 | 10.1 | 4.255 | 16.5 | 24 | 14.8 | 11.8 | 6.4 | 2.1 | 2.6 | 6.8 | 16.5 | 15.6
150475 | 05/10/2023 | 18.3 | 24.7 | 11.5 | 4.718 | 18.1 | 24 | 16.2 | 12.6 | 7.3 | 2.4 | 2.6 | 6.8 | 18.4 | 17.4
150475 | 05/11/2023 | 17.7 | 22.4 | 13.6 | 3.052 | 18 | 24 | 16.3 | 13.4 | 8.1 | 2.8 | 2.6 | 6.8 | 18 | 16.8
150475 | 05/12/2023 | 19.1 | 24.4 | 14.3 | 3.63 | 19.4 | 24 | 17.5 | 14.1 | 8.8 | 3.2 | 2.6 | 6.8 | 19.5 | 18.3
150475 | 05/13/2023 | 15.2 | 19.1 | 8.5 | 3.242 | 13.8 | 24 | 15.4 | 14.2 | 9.5 | 3.6 | 2.7 | 6.8 | 15.3 | 13.7
150475 | 05/14/2023 | 13.3 | 19.7 | 7.4 | 4.533 | 13.6 | 24 | 12.9 | 12.4 | 9.7 | 4 | 2.7 | 6.8 | 13.4 | 12.1
150475 | 05/15/2023 | 16.1 | 24.1 | 6.6 | 6.219 | 15.4 | 24 | 14.5 | 12.3 | 9.6 | 4.3 | 2.7 | 6.8 | 16.3 | 15.1
150475 | 05/16/2023 | 17.3 | 25.6 | 10.3 | 5.686 | 18 | 24 | 16.1 | 13.5 | 9.8 | 4.7 | 2.8 | 6.8 | 17.7 | 16.2
150475 | 05/17/2023 | 14.8 | 21.5 | 7.3 | 4.916 | 14.4 | 24 | 14.7 | 13.5 | 10.1 | 5 | 2.9 | 6.8 | 15.7 | 13.6
150475 | 05/18/2023 | 14.7 | 20.2 | 7 | 3.53 | 13.6 | 24 | 14.8 | 13.5 | 10.3 | 5.3 | 2.9 | 6.8 | 15.1 | 13.8
150475 | 05/19/2023 | 10.2 | 16 | 4.1 | 4.242 | 10.1 | 24 | 11.4 | 12 | 10.3 | 5.5 | 3 | 6.8 | 11.1 | 9.5
150475 | 05/20/2023 | 14.6 | 21.9 | 5.8 | 5.897 | 13.9 | 24 | 13.5 | 11.7 | 10.1 | 5.8 | 3.1 | 6.8 | 15 | 13.7
150475 | 05/21/2023 | 17.6 | 24.9 | 8.6 | 6.009 | 16.8 | 24 | 15.9 | 13 | 10.1 | 6 | 3.1 | 6.8 | 17.9 | 16.7
150475 | 05/22/2023 | 19.4 | 27.1 | 11 | 5.77 | 19.1 | 24 | 17.5 | 14.5 | 10.5 | 6.2 | 3.2 | 6.8 | 19.4 | 18.5
150475 | 05/23/2023 | 20.6 | 27.4 | 12.4 | 5.417 | 19.9 | 24 | 18.8 | 15.6 | 11.1 | 6.4 | 3.3 | 6.8 | 20.5 | 20.1
150475 | 05/24/2023 | 15.3 | 20.6 | 11 | 3.283 | 15.8 | 24 | 16.1 | 15.5 | 11.7 | 6.7 | 3.4 | 6.8 | 16 | 13.7
150475 | 05/25/2023 | 16.9 | 23.9 | 9.4 | 5.161 | 16.7 | 24 | 16.1 | 14.5 | 11.8 | 6.9 | 3.4 | 6.8 | 17.5 | 15
150475 | 05/26/2023 | 17.6 | 25.5 | 9.4 | 5.737 | 17.5 | 24 | 16.8 | 14.9 | 11.9 | 7.1 | 3.5 | 6.8 | 17.9 | 16.8
150475 | 05/27/2023 | 18.1 | 25.9 | 8.6 | 6.161 | 17.3 | 24 | 17.1 | 15.2 | 12.1 | 7.3 | 3.6 | 6.8 | 18.3 | 17.3
150475 | 05/28/2023 | 17.9 | 23.9 | 9.4 | 4.97 | 16.7 | 24 | 16.9 | 15.4 | 12.3 | 7.6 | 3.7 | 6.8 | 17.8 | 16.8
150475 | 05/29/2023 | 21.2 | 27.9 | 13.4 | 5.203 | 20.7 | 24 | 19.2 | 16.1 | 12.6 | 7.8 | 3.8 | 6.8 | 21.5 | 19.8
150475 | 05/30/2023 | 22 | 26.2 | 17.3 | 3.257 | 21.8 | 24 | 20.2 | 17.4 | 13 | 8 | 3.9 | 6.8 | 21.9 | 20.7
150475 | 05/31/2023 | 23.4 | 29 | 18.4 | 3.577 | 23.7 | 24 | 21.4 | 18.3 | 13.6 | 8.2 | 4 | 6.8 | 23.3 | 22.3
150475 | 06/01/2023 | 24.1 | 29.9 | 19.2 | 3.923 | 24.6 | 24 | 22.4 | 19.1 | 14.2 | 8.5 | 4.1 | 6.8 | 24.2 | 22.9
150475 | 06/02/2023 | 23.4 | 27.7 | 18.5 | 3.309 | 23.1 | 24 | 22.1 | 19.6 | 14.7 | 8.7 | 4.2 | 6.8 | 23.4 | 22.9
150475 | 06/03/2023 | 24 | 29.2 | 18.2 | 4.075 | 23.7 | 24 | 22.8 | 19.9 | 15.2 | 9 | 4.3 | 6.7 | 24.4 | 23.5
150475 | 06/04/2023 | 24.8 | 30.3 | 17.6 | 4.68 | 24 | 24 | 23.5 | 20.5 | 15.7 | 9.3 | 4.4 | 6.7 | 25.2 | 24.1
150475 | 06/05/2023 | 23.8 | 29.2 | 18.1 | 3.886 | 23.7 | 24 | 23.3 | 20.9 | 16.1 | 9.6 | 4.5 | 6.7 | 24.3 | 23.1
150475 | 06/06/2023 | 21.1 | 27.2 | 15.6 | 4.288 | 21.4 | 24 | 21.6 | 20.3 | 16.4 | 9.9 | 4.6 | 6.7 | 22.1 | 20.4
150475 | 06/07/2023 | 20.3 | 25.2 | 15 | 3.887 | 20.1 | 24 | 20.4 | 19.5 | 16.5 | 10.2 | 4.7 | 6.7 | 21.1 | 19.1
150475 | 06/08/2023 | 19.8 | 26 | 14.6 | 4.183 | 20.3 | 24 | 20 | 19 | 16.4 | 10.4 | 4.8 | 6.7 | 20.5 | 19
150475 | 06/09/2023 | 22 | 27.6 | 14.7 | 4.835 | 21.2 | 24 | 20.9 | 19 | 16.3 | 10.6 | 4.9 | 6.7 | 22.3 | 21.1
150475 | 06/10/2023 | 18.6 | 24.8 | 10.6 | 4.146 | 17.7 | 24 | 19.7 | 19.4 | 16.4 | 10.8 | 5.1 | 6.7 | 19 | 17.6
150475 | 06/11/2023 | 14.8 | 20.3 | 8 | 4.262 | 14.2 | 24 | 15.8 | 17 | 16.1 | 11 | 5.2 | 6.7 | 15.3 | 13.5
150475 | 06/12/2023 | 18.8 | 25.5 | 11 | 5.502 | 18.3 | 24 | 17.5 | 16.4 | 15.6 | 11.2 | 5.3 | 6.7 | 18.8 | 16.9
150475 | 06/13/2023 | 21.1 | 27.9 | 13.6 | 5.121 | 20.8 | 24 | 19.5 | 17.5 | 15.4 | 11.3 | 5.4 | 6.7 | 20.8 | 20.4
150475 | 06/14/2023 | 21.5 | 28 | 14.7 | 4.953 | 21.4 | 24 | 20.5 | 18.4 | 15.5 | 11.3 | 5.5 | 6.7 | 21.8 | 20.5
150475 | 06/15/2023 | 16.7 | 21.2 | 11.1 | 3.267 | 16.2 | 24 | 18.4 | 18.3 | 15.7 | 11.4 | 5.7 | 6.7 | 18 | 15.9
150475 | 06/16/2023 | 16.8 | 23.9 | 7.7 | 5.693 | 15.8 | 24 | 17.2 | 16.9 | 15.6 | 11.5 | 5.8 | 6.7 | 17.7 | 16.4
150475 | 06/17/2023 | 21.1 | 27.5 | 12.8 | 5.208 | 20.2 | 24 | 19.6 | 17.5 | 15.5 | 11.6 | 5.9 | 6.7 | 21.5 | 20.2
150475 | 06/18/2023 | 21.1 | 24.5 | 17.4 | 2.552 | 21 | 24 | 20.7 | 18.8 | 15.7 | 11.7 | 6 | 6.7 | 21.6 | 20.4
150475 | 06/19/2023 | 23.7 | 30.1 | 15.9 | 5.099 | 23 | 24 | 22.2 | 19.3 | 16 | 11.8 | 6.1 | 6.7 | 24.4 | 22.9
150475 | 06/20/2023 | 24.9 | 30.7 | 19.1 | 4.292 | 24.9 | 24 | 23.6 | 20.7 | 16.5 | 11.9 | 6.2 | 6.7 | 25 | 23.2
150475 | 06/21/2023 | 24.3 | 31 | 15.9 | 5.325 | 23.5 | 24 | 23.4 | 21 | 17 | 12 | 6.3 | 6.7 | 24.7 | 23.7
150475 | 06/22/2023 | 26 | 31.4 | 18.1 | 4.669 | 24.8 | 24 | 24.5 | 21.7 | 17.4 | 12.2 | 6.4 | 6.7 | 26.1 | 24.9
150475 | 06/23/2023 | 23.4 | 26.4 | 20.3 | 2.174 | 23.4 | 24 | 23.2 | 21.9 | 17.9 | 12.4 | 6.6 | 6.7 | 23.3 | 22.8
150475 | 06/24/2023 | 21.7 | 26.7 | 18.6 | 2.36 | 22.7 | 24 | 21.6 | 21 | 18.1 | 12.6 | 6.7 | 6.7 | 21.6 | 21.1
150475 | 06/25/2023 | 19.1 | 21.9 | 17.3 | 1.323 | 19.6 | 24 | 19.4 | 19.7 | 18 | 12.8 | 6.8 | 6.7 | 19 | 18.7
150475 | 06/26/2023 | 21.2 | 26.7 | 15.4 | 4.136 | 21.1 | 24 | 20.2 | 19.1 | 17.6 | 12.9 | 6.9 | 6.7 | 21.1 | 19.9
150475 | 06/27/2023 | 22.6 | 28.1 | 16.3 | 4.363 | 22.2 | 24 | 21.7 | 19.7 | 17.5 | 13 | 7 | 6.7 | 22.9 | 22.2
150475 | 06/28/2023 | 22.4 | 27.3 | 18.8 | 3.172 | 23.1 | 24 | 21.5 | 20.2 | 17.6 | 13.1 | 7.1 | 6.7 | 22.4 | 21.4
150475 | 06/29/2023 | 23.3 | 29.6 | 15.7 | 5.002 | 22.7 | 24 | 22.3 | 20.4 | 17.7 | 13.2 | 7.2 | 6.7 | 23.5 | 22.4
150475 | 06/30/2023 | 23.2 | 28.6 | 16 | 4.344 | 22.3 | 24 | 22.5 | 20.8 | 17.9 | 13.3 | 7.3 | 6.7 | 23.5 | 22.5
150475 | 07/01/2023 | 24 | 29 | 17.6 | 4.055 | 23.3 | 24 | 23.2 | 21.2 | 18.1 | 13.5 | 7.5 | 6.7 | 24.2 | 23.3
150475 | 07/02/2023 | 24.7 | 30.1 | 17 | 4.711 | 23.6 | 24 | 23.8 | 21.6 | 18.3 | 13.6 | 7.6 | 6.7 | 25.2 | 24.3
150475 | 07/03/2023 | 25.8 | 32.1 | 19.3 | 4.687 | 25.7 | 24 | 24.8 | 22.4 | 18.6 | 13.7 | 7.7 | 6.7 | 25.8 | 24.7
150475 | 07/04/2023 | 21.9 | 28.3 | 16.9 | 4.176 | 22.6 | 24 | 22.5 | 22 | 18.9 | 13.9 | 7.8 | 6.7 | 22.4 | 21.3
150475 | 07/05/2023 | 18.9 | 24.2 | 13.8 | 3.281 | 19 | 24 | 19.9 | 20.5 | 18.9 | 14 | 7.9 | 6.7 | 19.2 | 17.6
150475 | 07/06/2023 | 18.2 | 23.7 | 10.7 | 4.566 | 17.2 | 24 | 18.9 | 19.1 | 18.5 | 14.1 | 8 | 6.7 | 19 | 17.6
150475 | 07/07/2023 | 19.1 | 24.1 | 12.7 | 4.306 | 18.4 | 24 | 19.1 | 18.9 | 18.1 | 14.2 | 8.1 | 6.7 | 19.1 | 18.7
150475 | 07/08/2023 | 19.2 | 25.1 | 13.5 | 4.41 | 19.3 | 24 | 19.5 | 18.8 | 17.8 | 14.2 | 8.2 | 6.7 | 19.9 | 18.3
150475 | 07/09/2023 | 22.1 | 29.3 | 12.9 | 5.955 | 21.1 | 24 | 20.3 | 18.9 | 17.6 | 14.3 | 8.3 | 6.7 | 22.1 | 19
150475 | 07/10/2023 | 23.5 | 31.5 | 16.4 | 4.949 | 24 | 24 | 23 | 20.5 | 17.7 | 14.3 | 8.4 | 6.7 | 24.2 | 21.8
150475 | 07/11/2023 | 17.6 | 23.4 | 11.1 | 4.064 | 17.3 | 24 | 19.3 | 20 | 18 | 14.3 | 8.5 | 6.7 | 18.4 | 17.4
150475 | 07/12/2023 | 18.2 | 23.8 | 14.4 | 3.575 | 19.1 | 24 | 18.6 | 18.7 | 17.8 | 14.4 | 8.7 | 6.7 | 18.7 | 17.8
150475 | 07/13/2023 | 22 | 28.2 | 14.8 | 4.91 | 21.5 | 24 | 20.8 | 19 | 17.6 | 14.4 | 8.8 | 6.7 | 22.2 | 20.9
150475 | 07/14/2023 | 22.9 | 30.1 | 16.1 | 5.311 | 23.1 | 24 | 22 | 20.1 | 17.7 | 14.5 | 8.8 | 6.7 | 22.8 | 22.4
150475 | 07/15/2023 | 19.8 | 25.7 | 14.8 | 4.137 | 20.3 | 24 | 20.3 | 20 | 17.9 | 14.5 | 8.9 | 6.7 | 20.1 | 18
150475 | 07/16/2023 | 18.3 | 24 | 13.6 | 3.909 | 18.8 | 24 | 18.7 | 19 | 17.9 | 14.5 | 9 | 6.7 | 18.6 | 16
150475 | 07/17/2023 | 18.5 | 24.6 | 12.3 | 4.382 | 18.5 | 24 | 18.8 | 18.4 | 17.7 | 14.6 | 9.1 | 6.7 | 19.2 | 17.3
150475 | 07/18/2023 | 20.3 | 26.6 | 13.7 | 4.563 | 20.2 | 24 | 20 | 18.7 | 17.5 | 14.6 | 9.2 | 6.8 | 20.9 | 19.7
150475 | 07/19/2023 | 23.2 | 31 | 17 | 5.229 | 24 | 24 | 21.9 | 19.7 | 17.6 | 14.6 | 9.3 | 6.8 | 23.3 | 21.8
150475 | 07/20/2023 | 21.2 | 26.4 | 15.7 | 3.858 | 21.1 | 24 | 21.4 | 20.3 | 17.8 | 14.6 | 9.4 | 6.8 | 21.7 | 19.9
150475 | 07/21/2023 | 22.4 | 28.6 | 14.9 | 4.91 | 21.8 | 24 | 21.8 | 20.3 | 18 | 14.7 | 9.5 | 6.8 | 22.5 | 21.6
150475 | 07/22/2023 | 22.7 | 29.8 | 15.5 | 5.027 | 22.7 | 24 | 21.8 | 20.6 | 18.2 | 14.7 | 9.6 | 6.8 | 22.2 | 21.6
150475 | 07/23/2023 | 23.3 | 29.8 | 15.6 | 5.162 | 22.7 | 24 | 22.1 | 20.6 | 18.4 | 14.8 | 9.7 | 6.8 | 22.8 | 22.5
150475 | 07/24/2023 | 25.4 | 32.1 | 18.2 | 5.146 | 25.2 | 24 | 23.5 | 21.3 | 18.5 | 14.9 | 9.7 | 6.8 | 24.8 | 24.5
150475 | 07/25/2023 | 26.4 | 32.8 | 18.8 | 5.039 | 25.8 | 24 | 25 | 22.4 | 18.9 | 15 | 9.8 | 6.8 | 26.2 | 25.6
150475 | 07/26/2023 | 26.9 | 32.9 | 21.6 | 4.194 | 27.3 | 24 | 25.7 | 23.3 | 19.4 | 15.1 | 9.9 | 6.8 | 26.9 | 26.1
150475 | 07/27/2023 | 27.7 | 34.2 | 19.6 | 5.137 | 26.9 | 24 | 26.4 | 23.8 | 19.9 | 15.2 | 10 | 6.8 | 27.5 | 27
150475 | 07/28/2023 | 23.5 | 29.8 | 18.5 | 4.461 | 24.2 | 24 | 24.2 | 23.5 | 20.3 | 15.4 | 10.1 | 6.8 | 24.1 | 23.1
150475 | 07/29/2023 | 21.3 | 26.6 | 16.3 | 3.912 | 21.5 | 24 | 22.1 | 22.3 | 20.3 | 15.5 | 10.2 | 6.8 | 21.5 | 20.4
150475 | 07/30/2023 | 21.5 | 27.8 | 14.7 | 4.608 | 21.3 | 24 | 21.4 | 21.2 | 20 | 15.7 | 10.3 | 6.8 | 21.5 | 20.6
150475 | 07/31/2023 | 22.4 | 28.7 | 15 | 5.004 | 21.9 | 24 | 22.1 | 21.1 | 19.8 | 15.8 | 10.3 | 6.8 | 22.9 | 21.6
150475 | 08/01/2023 | 23.9 | 30.1 | 17.2 | 4.608 | 23.7 | 24 | 23.2 | 21.7 | 19.7 | 15.9 | 10.4 | 6.8 | 24.1 | 23.2
150475 | 08/02/2023 | 25.5 | 30.5 | 19.1 | 4.256 | 24.8 | 24 | 24.4 | 22.4 | 19.8 | 16 | 10.5 | 6.8 | 25.5 | 24.7
150475 | 08/03/2023 | 27 | 33.3 | 21.4 | 4.606 | 27.4 | 24 | 25.9 | 23.4 | 20.1 | 16 | 10.6 | 6.8 | 27 | 25.8
150475 | 08/04/2023 | 23.4 | 28.6 | 17.5 | 3.914 | 23.1 | 24 | 23.6 | 23.2 | 20.4 | 16.1 | 10.7 | 6.8 | 23.4 | 22.5
150475 | 08/05/2023 | 23.5 | 27.4 | 18.7 | 3.159 | 23.1 | 24 | 23.5 | 22.6 | 20.5 | 16.3 | 10.8 | 6.8 | 23.9 | 22.3
150475 | 08/06/2023 | 22.7 | 26.7 | 19.3 | 2.852 | 23 | 24 | 23 | 22.4 | 20.5 | 16.4 | 10.9 | 6.8 | 23.1 | 21.6
150475 | 08/07/2023 | 22.7 | 28.8 | 17.4 | 4.43 | 23.1 | 24 | 22.9 | 22 | 20.4 | 16.5 | 10.9 | 6.8 | 23.2 | 21.6
150475 | 08/08/2023 | 22.9 | 29.4 | 16.4 | 4.893 | 22.9 | 24 | 22.7 | 21.9 | 20.3 | 16.5 | 11 | 6.8 | 23 | 21.9
150475 | 08/09/2023 | 21.5 | 26.5 | 16.6 | 3.499 | 21.6 | 24 | 22 | 21.8 | 20.2 | 16.6 | 11.1 | 6.8 | 21.8 | 20.7
150475 | 08/10/2023 | 20.6 | 26.2 | 15.8 | 3.633 | 21 | 24 | 21.2 | 21.1 | 20.1 | 16.7 | 11.2 | 6.8 | 21.3 | 20
150475 | 08/11/2023 | 22.4 | 29.3 | 16.8 | 4.523 | 23.1 | 24 | 22.3 | 21.3 | 19.9 | 16.7 | 11.3 | 6.8 | 22.5 | 21.9
150475 | 08/12/2023 | 21.2 | 27.1 | 15.7 | 4.307 | 21.4 | 24 | 21.3 | 21 | 19.8 | 16.7 | 11.4 | 6.8 | 21.5 | 20.2
150475 | 08/13/2023 | 19.1 | 23.1 | 16.1 | 2.562 | 19.6 | 24 | 19.9 | 20.6 | 19.7 | 16.8 | 11.4 | 6.8 | 19.2 | 18.7
150475 | 08/14/2023 | 18.2 | 23.3 | 15.1 | 2.891 | 19.2 | 24 | 18.3 | 19.3 | 19.4 | 16.8 | 11.5 | 6.8 | 17.5 | 17.4
150475 | 08/15/2023 | 20.9 | 27.6 | 12.5 | 5.279 | 20.1 | 24 | 19.4 | 18.8 | 18.9 | 16.7 | 11.6 | 6.8 | 20.7 | 19.5
150475 | 08/16/2023 | 22.9 | 30.7 | 16.1 | 5.195 | 23.4 | 24 | 21.7 | 20.1 | 18.8 | 16.7 | 11.7 | 6.8 | 22.8 | 20.6
150475 | 08/17/2023 | 19.1 | 24.1 | 14.8 | 3.295 | 19.5 | 24 | 19.9 | 20.2 | 18.9 | 16.7 | 11.8 | 6.8 | 19.4 | 17.3
150475 | 08/18/2023 | 20 | 26.6 | 12.2 | 4.78 | 19.4 | 24 | 19.1 | 19.1 | 18.8 | 16.7 | 11.8 | 6.8 | 19.8 | 17.7
150475 | 08/19/2023 | 24.7 | 31.8 | 17.5 | 5.272 | 24.7 | 24 | 22.9 | 20.2 | 18.7 | 16.6 | 11.9 | 6.8 | 25.1 | 22.8
150475 | 08/20/2023 | 21.2 | 26.6 | 16.4 | 3.555 | 21.5 | 24 | 21.9 | 21.3 | 19 | 16.6 | 12 | 6.8 | 21.4 | 19.5
150475 | 08/21/2023 | 21.8 | 28.3 | 15.5 | 4.644 | 21.9 | 24 | 21.6 | 20.6 | 19.2 | 16.6 | 12 | 6.8 | 22.7 | 21.1
150475 | 08/22/2023 | 28.2 | 36.9 | 20.1 | 6.106 | 28.5 | 24 | 25.6 | 22.1 | 19.4 | 16.7 | 12.1 | 6.9 | 28 | 27.1
150475 | 08/23/2023 | 27.9 | 33.7 | 21.9 | 4.135 | 27.8 | 24 | 27.3 | 24.2 | 20 | 16.7 | 12.1 | 6.9 | 28.6 | 26.8
150475 | 08/24/2023 | 25.3 | 32.5 | 19 | 4.855 | 25.8 | 24 | 25.7 | 24.3 | 20.6 | 16.8 | 12.2 | 6.9 | 26 | 24.6
150475 | 08/25/2023 | 24.4 | 31.2 | 19.2 | 4.671 | 25.2 | 24 | 24.8 | 23.9 | 21 | 16.9 | 12.3 | 6.9 | 24.9 | 22.7
150475 | 08/26/2023 | 19.1 | 24.2 | 13.5 | 3.45 | 18.9 | 24 | 21.5 | 22.6 | 21.1 | 17.1 | 12.3 | 6.9 | 20.1 | 18.1
150475 | 08/27/2023 | 18.5 | 25.4 | 10.7 | 5.223 | 18.1 | 24 | 19.9 | 20.7 | 20.7 | 17.2 | 12.4 | 6.9 | 19.6 | 18.5
150475 | 08/28/2023 | 22.4 | 30.2 | 14.4 | 5.761 | 22.3 | 24 | 21.8 | 20.8 | 20.2 | 17.2 | 12.5 | 6.9 | 22.7 | 21.3
150475 | 08/29/2023 | 22.2 | 29.2 | 15.6 | 4.883 | 22.4 | 24 | 22.4 | 21.5 | 20.1 | 17.3 | 12.5 | 6.9 | 22.5 | 21.1
150475 | 08/30/2023 | 20.3 | 26.9 | 13.8 | 4.642 | 20.4 | 24 | 21.3 | 21.2 | 20.1 | 17.3 | 12.6 | 6.9 | 21.2 | 19.1
150475 | 08/31/2023 | 21.6 | 28.7 | 14.4 | 5.114 | 21.6 | 24 | 21.4 | 20.9 | 20 | 17.3 | 12.7 | 6.9 | 21.9 | 18.4
150475 | 09/01/2023 | 24.5 | 33.4 | 16.2 | 6.03 | 24.8 | 24 | 23.1 | 21.4 | 19.9 | 17.3 | 12.7 | 6.9 | 24.7 | 20.9
150475 | 09/02/2023 | 26.5 | 32.8 | 20.9 | 3.963 | 26.9 | 24 | 25.5 | 22.9 | 20.1 | 17.4 | 12.8 | 6.9 | 27 | 24
150475 | 09/03/2023 | 28.4 | 36.6 | 22.8 | 5.025 | 29.7 | 24 | 27.1 | 24.2 | 20.6 | 17.4 | 12.8 | 6.9 | 28.5 | 26.9
150475 | 09/04/2023 | 29.1 | 36.9 | 21.9 | 5.224 | 29.4 | 24 | 27.6 | 25.1 | 21.2 | 17.5 | 12.9 | 6.9 | 28.9 | 24.1
150475 | 09/05/2023 | 26.8 | 33.3 | 17.9 | 4.55 | 25.6 | 24 | 27.4 | 25.6 | 21.8 | 17.6 | 13 | 6.9 | 27.3 | 24.9
150475 | 09/06/2023 | 18.6 | 24.2 | 13.8 | 3.616 | 19 | 24 | 21.6 | 23.6 | 22 | 17.8 | 13 | 6.9 | 19.6 | 16.9
150475 | 09/07/2023 | 16.2 | 22.9 | 10.5 | 4.447 | 16.7 | 24 | 19 | 20.9 | 21.5 | 17.9 | 13.1 | 6.9 | 17.6 | 16.1
150475 | 09/08/2023 | 18.3 | 27 | 9.7 | 6.119 | 18.4 | 24 | 19.1 | 19.7 | 20.7 | 17.9 | 13.1 | 6.9 | 19.3 | 17.7
150475 | 09/09/2023 | 17.1 | 21.5 | 13.3 | 2.63 | 17.4 | 24 | 18.3 | 19.7 | 20.2 | 17.9 | 13.2 | 6.9 | 17.1 | 16.5
150475 | 09/10/2023 | 17.2 | 24 | 12.3 | 4.448 | 18.2 | 24 | 18 | 18.7 | 19.7 | 17.9 | 13.3 | 6.9 | 17.5 | 16.3
150475 | 09/11/2023 | 16.1 | 21.7 | 11.6 | 4.005 | 16.7 | 24 | 16.9 | 18.1 | 19.2 | 17.9 | 13.3 | 6.9 | 16.2 | 15.7
150475 | 09/12/2023 | 13.7 | 18.7 | 8.9 | 3.323 | 13.8 | 24 | 15.7 | 17.3 | 18.7 | 17.8 | 13.4 | 6.9 | 14.5 | 13.5
150475 | 09/13/2023 | 12.8 | 20 | 6 | 4.9 | 13 | 24 | 14.6 | 16.2 | 18.1 | 17.7 | 13.4 | 6.9 | 13.7 | 12.7
150475 | 09/14/2023 | 18.4 | 28 | 7.7 | 7.568 | 17.9 | 24 | 17 | 16.2 | 17.5 | 17.5 | 13.5 | 6.9 | 18.7 | 16.4
150475 | 09/15/2023 | 18.4 | 24.7 | 13.4 | 3.753 | 19.1 | 24 | 18.7 | 18.1 | 17.5 | 17.4 | 13.5 | 7 | 18.1 | 17.3
150475 | 09/16/2023 | 16.3 | 22.5 | 10.6 | 4.335 | 16.6 | 24 | 16.9 | 17.4 | 17.5 | 17.2 | 13.6 | 7 | 16.7 | 15.1
150475 | 09/17/2023 | 16 | 23.2 | 9.2 | 5.096 | 16.2 | 24 | 17 | 17.2 | 17.4 | 17.1 | 13.6 | 7 | 16.9 | 15.7
150475 | 09/18/2023 | 17 | 25.7 | 8.8 | 6.002 | 17.3 | 24 | 17 | 17 | 17.3 | 17 | 13.6 | 7 | 17.3 | 15.8
150475 | 09/19/2023 | 19.6 | 27.5 | 13.8 | 4.894 | 20.7 | 24 | 18.8 | 17.7 | 17.3 | 16.9 | 13.7 | 7 | 19.8 | 18.1
150475 | 09/20/2023 | 21.5 | 28.6 | 14.9 | 5.077 | 21.8 | 24 | 20.6 | 18.9 | 17.5 | 16.8 | 13.7 | 7 | 21.5 | 20.5
150475 | 09/21/2023 | 21.7 | 29.1 | 15.1 | 4.909 | 22.1 | 24 | 21.2 | 19.7 | 17.8 | 16.8 | 13.7 | 7 | 21.9 | 21
150475 | 09/22/2023 | 19.8 | 25.8 | 15.3 | 3.457 | 20.6 | 24 | 20.1 | 19.8 | 18.2 | 16.8 | 13.7 | 7 | 19.9 | 18.4
150475 | 09/23/2023 | 19.5 | 24.6 | 16.2 | 2.723 | 20.4 | 24 | 19.6 | 19.4 | 18.3 | 16.8 | 13.8 | 7 | 19.7 | 19
150475 | 09/24/2023 | 17.1 | 20.9 | 14 | 2.485 | 17.5 | 24 | 17.8 | 18.6 | 18.3 | 16.8 | 13.8 | 7 | 17.1 | 16.8
150475 | 09/25/2023 | 16.4 | 18.9 | 14.7 | 1.464 | 16.8 | 24 | 17 | 17.8 | 18.1 | 16.8 | 13.8 | 7 | 16.4 | 16.4
150475 | 09/26/2023 | 17.2 | 21.5 | 14.7 | 2.477 | 18.1 | 24 | 17.2 | 17.3 | 17.8 | 16.7 | 13.8 | 7 | 17.4 | 16.4
150475 | 09/27/2023 | 17.9 | 22.8 | 14.5 | 3.171 | 18.7 | 24 | 18 | 17.6 | 17.6 | 16.7 | 13.9 | 7 | 18.3 | 17.3
150475 | 09/28/2023 | 17.7 | 23.1 | 13.8 | 3.487 | 18.5 | 24 | 17.7 | 17.7 | 17.5 | 16.7 | 13.9 | 7 | 17.9 | 16.8
150475 | 09/29/2023 | 19.5 | 25.4 | 14.4 | 4.004 | 19.9 | 24 | 18.6 | 17.9 | 17.4 | 16.6 | 13.9 | 7 | 19.6 | 18.7
150475 | 09/30/2023 | 21.3 | 27.1 | 16.3 | 3.718 | 21.7 | 24 | 20.4 | 18.8 | 17.6 | 16.6 | 13.9 | 7 | 21.5 | 20.9
150475 | 10/01/2023 | 24.2 | 31.2 | 18.5 | 4.413 | 24.9 | 24 | 22.3 | 20 | 17.9 | 16.6 | 13.9 | 7 | 24 | 21.9
150475 | 10/02/2023 | 23.2 | 30.3 | 18.6 | 3.928 | 24.5 | 24 | 22 | 20.8 | 18.4 | 16.6 | 14 | 7 | 22.8 | 20.3
150475 | 10/03/2023 | 21.9 | 28 | 17.8 | 3.434 | 22.9 | 24 | 21.3 | 20.7 | 18.7 | 16.6 | 14 | 7 | 21.7 | 19.4
150475 | 10/04/2023 | 16.1 | 19 | 12.2 | 2.385 | 15.6 | 24 | 17.9 | 19.6 | 18.8 | 16.7 | 14 | 7 | 16.2 | 15
150475 | 10/05/2023 | 13 | 16.2 | 9 | 2.094 | 12.6 | 24 | 14.6 | 17.1 | 18.4 | 16.7 | 14 | 7.1 | 13.3 | 11.2
150475 | 10/06/2023 | 8.4 | 14 | 4.2 | 3.458 | 9.1 | 24 | 10.8 | 14.6 | 17.6 | 16.7 | 14 | 7.1 | 8.6 | 7
150475 | 10/07/2023 | 6.9 | 11.2 | 1.9 | 3.068 | 6.6 | 24 | 9.1 | 12.5 | 16.5 | 16.7 | 14.1 | 7.1 | 7.3 | 6.7
150475 | 10/08/2023 | 8.3 | 15 | 2.4 | 4.358 | 8.7 | 24 | 9.7 | 11.7 | 15.4 | 16.5 | 14.1 | 7.1 | 8.8 | 7.8
150475 | 10/09/2023 | 6.9 | 13.4 | 1.1 | 4.184 | 7.3 | 24 | 8.5 | 11.1 | 14.6 | 16.3 | 14.1 | 7.1 | 7.2 | 6.3
150475 | 10/10/2023 | 7.7 | 14.9 | 1.2 | 4.829 | 8.1 | 24 | 8.3 | 10.4 | 13.9 | 16.1 | 14.1 | 7.1 | 7.4 | 6.7
150475 | 10/11/2023 | 8.9 | 16.1 | 2.2 | 4.89 | 9.2 | 24 | 9.1 | 10.3 | 13.3 | 15.8 | 14.1 | 7.1 | 9.1 | 8.2
150475 | 10/12/2023 | 9.2 | 14.9 | 5 | 3.387 | 10 | 24 | 9.6 | 10.7 | 12.9 | 15.6 | 14.1 | 7.1 | 9.4 | 7.9
150475 | 10/13/2023 | 7.2 | 8.1 | 6 | 0.655 | 7.1 | 24 | 8.3 | 10.4 | 12.7 | 15.3 | 14.1 | 7.1 | 7 | 6.9
150475 | 10/14/2023 | 8.8 | 12.8 | 5.5 | 2.417 | 9.2 | 24 | 9.3 | 10.1 | 12.4 | 15.1 | 14.1 | 7.1 | 9 | 8.2
150475 | 10/15/2023 | 8 | 14.7 | 2 | 4.16 | 8.4 | 24 | 8.5 | 9.9 | 12.1 | 14.8 | 14.1 | 7.1 | 8 | 7.2
150475 | 10/16/2023 | 8.4 | 15.3 | 1.3 | 4.832 | 8.3 | 24 | 8.4 | 9.7 | 11.9 | 14.6 | 14 | 7.1 | 7.8 | 7.6
150475 | 10/17/2023 | 10.1 | 16.6 | 3.5 | 4.773 | 10.1 | 24 | 9.2 | 9.7 | 11.7 | 14.4 | 14 | 7.1 | 9.7 | 9
150475 | 10/18/2023 | 11.1 | 16.4 | 7.5 | 2.972 | 12 | 24 | 11.1 | 10.8 | 11.6 | 14.2 | 14 | 7.1 | 11.5 | 10.5
150475 | 10/19/2023 | 10.6 | 16.7 | 6.8 | 3.262 | 11.8 | 24 | 10.9 | 11.3 | 11.8 | 14 | 13.9 | 7.1 | 10.4 | 10
150475 | 10/20/2023 | 11.9 | 20.4 | 4.4 | 5.557 | 12.4 | 24 | 11.1 | 11 | 11.9 | 13.8 | 13.9 | 7.1 | 11.8 | 11.1
150475 | 10/21/2023 | 10.6 | 15.3 | 6.4 | 2.986 | 10.9 | 24 | 11.2 | 11.7 | 12 | 13.7 | 13.9 | 7.1 | 10.5 | 9.2
150475 | 10/22/2023 | 9.7 | 15.6 | 5.6 | 3.632 | 10.6 | 24 | 9.8 | 10.8 | 12 | 13.6 | 13.8 | 7.1 | 9.8 | 9.1
150475 | 10/23/2023 | 11.8 | 17.2 | 7.4 | 3.117 | 12.3 | 24 | 11.6 | 11.3 | 11.9 | 13.5 | 13.8 | 7.1 | 12 | 11.2
150475 | 10/24/2023 | 11.3 | 15.2 | 8.9 | 2.03 | 12.1 | 24 | 11.5 | 11.7 | 12 | 13.4 | 13.8 | 7.1 | 11.5 | 11.2
150475 | 10/25/2023 | 10.3 | 12.3 | 8.4 | 1.299 | 10.4 | 24 | 10.8 | 11.5 | 12.1 | 13.3 | 13.7 | 7.1 | 10.4 | 10.1
150475 | 10/26/2023 | 11.8 | 16.3 | 9.7 | 2.262 | 13 | 24 | 11.8 | 11.6 | 12.1 | 13.2 | 13.7 | 7.2 | 12.1 | 11.9
150475 | 10/27/2023 | 3 | 9.8 | -3.6 | 3.581 | 3.1 | 24 | 6.9 | 10.6 | 12.1 | 13.2 | 13.6 | 7.2 | 3.3 | 2.7
150475 | 10/28/2023 | -2.2 | 1.7 | -5.4 | 2.504 | -1.9 | 24 | 1 | 6.4 | 11.3 | 13.1 | 13.6 | 7.2 | -2 | -2.1
150475 | 10/29/2023 | -1.5 | 3.7 | -4.8 | 3.165 | -0.6 | 24 | 0.8 | 4.5 | 10.1 | 12.9 | 13.6 | 7.2 | -1 | -1.7
150475 | 10/30/2023 | -1.4 | 3.5 | -5.9 | 3.405 | -1.2 | 24 | 0.1 | 3.6 | 9 | 12.7 | 13.5 | 7.2 | -1.1 | -1.8
150475 | 10/31/2023 | -1.8 | 1.6 | -5.6 | 2.459 | -2 | 24 | 0.5 | 3.2 | 8.1 | 12.4 | 13.5 | 7.2 | -1.4 | -1.7
150475 | 11/01/2023 | -1.3 | 4 | -5.3 | 3.108 | -0.7 | 24 | 0 | 2.8 | 7.4 | 12.1 | 13.4 | 7.2 | -1.8 | -1.8
150475 | 11/02/2023 | 0.4 | 5.1 | -3.7 | 2.91 | 0.7 | 24 | 0.3 | 2.4 | 6.8 | 11.8 | 13.4 | 7.2 | 0.7 | 0.4
150475 | 11/03/2023 | 2.4 | 8.4 | -3.5 | 3.582 | 2.5 | 24 | 2.6 | 3.2 | 6.4 | 11.5 | 13.3 | 7.2 | 2.4 | 2
150475 | 11/04/2023 | 1.7 | 9.2 | -4.6 | 5.035 | 2.3 | 24 | 1.6 | 3.2 | 6.3 | 11.2 | 13.2 | 7.2 | 1.3 | 1.2
150475 | 11/05/2023 | 5.4 | 9.8 | 0.1 | 3.947 | 5 | 24 | 3.7 | 3.7 | 6.2 | 10.9 | 13.2 | 7.2 | 4.8 | 4.5
150475 | 11/06/2023 | 6.1 | 8.8 | 1.3 | 2.507 | 5.1 | 24 | 6.3 | 5.8 | 6.4 | 10.7 | 13.1 | 7.2 | 6 | 5.4
150475 | 11/07/2023 | 2.3 | 5.7 | -2.7 | 3.063 | 1.5 | 24 | 2.9 | 4.8 | 6.7 | 10.5 | 13 | 7.2 | 2.1 | 1.8
150475 | 11/08/2023 | 5.6 | 12.3 | 1.2 | 3.52 | 6.8 | 24 | 5.4 | 5.1 | 6.7 | 10.3 | 12.9 | 7.2 | 5.6 | 4.7
150475 | 11/09/2023 | 2.1 | 7.4 | -1.6 | 3.167 | 2.9 | 24 | 3.1 | 5 | 6.8 | 10.1 | 12.9 | 7.2 | 2 | 0.8
150475 | 11/10/2023 | 1.1 | 5.2 | -3 | 2.615 | 1.1 | 24 | 2 | 4 | 6.6 | 10 | 12.8 | 7.2 | 0.8 | 0.7
150475 | 11/11/2023 | 1.2 | 4.4 | -2.2 | 2.147 | 1.1 | 24 | 1.2 | 3.3 | 6.3 | 9.8 | 12.7 | 7.2 | 0.5 | 0.4
150475 | 11/12/2023 | 5.3 | 13.2 | -0.6 | 4.506 | 6.3 | 24 | 4 | 3.7 | 6 | 9.7 | 12.6 | 7.2 | 4.9 | 3.6
150475 | 11/13/2023 | 5.6 | 12.9 | -0.6 | 4.03 | 6.2 | 24 | 4.9 | 4.9 | 6.1 | 9.5 | 12.5 | 7.2 | 5 | 4.3
150475 | 11/14/2023 | 8.3 | 14.7 | 4.1 | 3.864 | 9.4 | 24 | 6.6 | 5.8 | 6.3 | 9.4 | 12.4 | 7.2 | 7.5 | 5.8
150475 | 11/15/2023 | 5.9 | 14 | -0.3 | 4.591 | 6.9 | 24 | 5.6 | 6.1 | 6.6 | 9.3 | 12.4 | 7.2 | 5.4 | 4.9
150475 | 11/16/2023 | 7.6 | 17.4 | -1.5 | 5.353 | 8 | 24 | 7.4 | 6.9 | 6.9 | 9.2 | 12.3 | 7.2 | 7.4 | 6.1
150475 | 11/17/2023 | 0.7 | 7.4 | -5.2 | 4.22 | 1.1 | 24 | 2.2 | 5.3 | 7 | 9.2 | 12.2 | 7.2 | 0.5 | 0.2
150475 | 11/18/2023 | 3.3 | 13 | -2.6 | 5.291 | 5.2 | 24 | 3 | 4.2 | 6.7 | 9.1 | 12.1 | 7.3 | 2.5 | 2.4
150475 | 11/19/2023 | 3.7 | 10.9 | -2.1 | 4.315 | 4.4 | 24 | 3.2 | 4.2 | 6.4 | 9 | 12 | 7.3 | 3.2 | 2.5
150475 | 11/20/2023 | 3.6 | 5.9 | 1.8 | 1.199 | 3.9 | 24 | 3.7 | 4.6 | 6.2 | 8.9 | 12 | 7.3 | 3 | 2.8
150475 | 11/21/2023 | 0.5 | 4.5 | -4.2 | 2.875 | 0.2 | 24 | 2.2 | 4.1 | 6.1 | 8.9 | 11.9 | 7.3 | 0.4 | 0
150475 | 11/22/2023 | 0.3 | 7.4 | -4.4 | 4.209 | 1.5 | 24 | 0.5 | 2.8 | 5.8 | 8.8 | 11.8 | 7.3 | 0 | -0.8
150475 | 11/23/2023 | -4.6 | -1.7 | -7.9 | 1.9 | -4.8 | 24 | 0 | 2.2 | 5.4 | 8.6 | 11.7 | 7.3 | -4.3 | -5
150475 | 11/24/2023 | -6.5 | -2.6 | -9.4 | 2.195 | -6 | 24 | -2.3 | 1 | 4.9 | 8.5 | 11.6 | 7.3 | -5.7 | -5.7
150475 | 11/25/2023 | -4.5 | -1.9 | -6.4 | 1.557 | -4.2 | 24 | -3.3 | 0 | 4.2 | 8.3 | 11.6 | 7.3 | -4.3 | -4.5
150475 | 11/26/2023 | -5.3 | -0.4 | -9.3 | 2.654 | -4.9 | 24 | -3.7 | 0 | 3.7 | 8.1 | 11.5 | 7.3 | -5.3 | -5.6
150475 | 11/27/2023 | -10 | -7.2 | -12.7 | 1.609 | -10 | 24 | -6.9 | 0 | 3.3 | 7.9 | 11.4 | 7.3 | -9.7 | -9.6
150475 | 11/28/2023 | -7 | 0.3 | -13.7 | 5.562 | -6.7 | 24 | -5.4 | 0 | 3 | 7.7 | 11.3 | 7.3 | -7 | -6.9
150475 | 11/29/2023 | -0.1 | 6.6 | -3.7 | 3.349 | 1.5 | 24 | -1.1 | 0 | 2.7 | 7.5 | 11.2 | 7.3 | -0.5 | -0.8
150475 | 11/30/2023 | -1.2 | 2.8 | -4.9 | 2.117 | -1.1 | 24 | -0.4 | 0 | 2.6 | 7.3 | 11.1 | 7.3 | -1.6 | -1.4
150475 | 12/01/2023 | -3.1 | 1.2 | -7.5 | 3.195 | -3.2 | 24 | -2.7 | 0 | 2.4 | 7.1 | 11 | 7.3 | -3.9 | -3.5
150475 | 12/02/2023 | -2.4 | 2.7 | -6.7 | 2.905 | -2 | 24 | -1.9 | -0.1 | 2.3 | 6.9 | 10.9 | 7.3 | -2.6 | -2.7
150475 | 12/03/2023 | -1 | 2.8 | -3.5 | 2.126 | -0.4 | 24 | -1 | -0.1 | 2.2 | 6.7 | 10.8 | 7.3 | -1.3 | -1.1
150475 | 12/04/2023 | -2.1 | 0.3 | -4.5 | 1.534 | -2.1 | 24 | -1.4 | -0.1 | 2.1 | 6.5 | 10.7 | 7.3 | -2.3 | -2.1
150475 | 12/05/2023 | -2.2 | 1.7 | -4.2 | 1.876 | -1.3 | 24 | -1.4 | -0.1 | 2 | 6.3 | 10.6 | 7.3 | -2.2 | -2.1
150475 | 12/06/2023 | -0.3 | 6.4 | -5.8 | 4.046 | 0.3 | 24 | -1.5 | -0.3 | 1.9 | 6.2 | 10.5 | 7.3 | -0.9 | -1.2
150475 | 12/07/2023 | 2.6 | 7.8 | -0.4 | 2.356 | 3.7 | 24 | 0 | 0 | 1.8 | 6 | 10.4 | 7.3 | 1.7 | 1.3
150475 | 12/08/2023 | 2.4 | 6.5 | -0.7 | 2.077 | 2.9 | 24 | 0 | 0 | 1.8 | 5.9 | 10.3 | 7.3 | 1.7 | 1.2
150475 | 12/09/2023 | -1.5 | 1.4 | -5.6 | 2.03 | -2.1 | 24 | 0 | 0 | 1.8 | 5.8 | 10.2 | 7.3 | -1.6 | -1.7
150475 | 12/10/2023 | -4.8 | -2.3 | -6.2 | 1.243 | -4.3 | 24 | -0.6 | 0 | 1.8 | 5.6 | 10.1 | 7.3 | -3.6 | -3.5
150475 | 12/11/2023 | -4.3 | 1 | -8.2 | 3.223 | -3.6 | 24 | -2.9 | -0.2 | 1.7 | 5.5 | 10 | 7.3 | -4.2 | -4.1
150475 | 12/12/2023 | -6.6 | -3.3 | -9.5 | 1.864 | -6.4 | 24 | -4.5 | -1 | 1.5 | 5.4 | 9.9 | 7.3 | -6.4 | -6.4
150475 | 12/13/2023 | -3.1 | 3.1 | -7.4 | 3.443 | -2.2 | 24 | -3.3 | -2.3 | 1 | 5.3 | 9.8 | 7.3 | -3.5 | -3.7
150475 | 12/14/2023 | 0.2 | 6.7 | -4.4 | 3.811 | 1.2 | 24 | -1.6 | -1.4 | 0.8 | 5.1 | 9.7 | 7.3 | -0.5 | -1.1
150475 | 12/15/2023 | 1.6 | 3 | 0.8 | 0.669 | 1.9 | 24 | 0 | 0 | 0.9 | 5 | 9.6 | 7.3 | 1 | 0.7
150475 | 12/16/2023 | 0.3 | 2.1 | -1.6 | 1.1 | 0.3 | 24 | 0 | 0 | 1.1 | 4.9 | 9.5 | 7.3 | 0.3 | 0.2
150475 | 12/17/2023 | -1.2 | 2.3 | -4.2 | 1.795 | -1 | 24 | 0 | 0 | 1.2 | 4.8 | 9.4 | 7.3 | -0.8 | -1.1
150475 | 12/18/2023 | -9.6 | -4.6 | -13.1 | 2.309 | -8.9 | 24 | -3.9 | -0.7 | 1.2 | 4.7 | 9.3 | 7.3 | -8.1 | -7.9
150475 | 12/19/2023 | -3.7 | 1.8 | -10.4 | 3.958 | -4.3 | 24 | -4 | -3 | 0.7 | 4.6 | 9.2 | 7.3 | -4.1 | -4.4
150475 | 12/20/2023 | -2.7 | 2.6 | -6.4 | 2.929 | -1.9 | 24 | -2.6 | -2.1 | 0.3 | 4.5 | 9.1 | 7.3 | -2.7 | -2.8
150475 | 12/21/2023 | -0.4 | 2.6 | -3.7 | 2.301 | -0.6 | 24 | -1.2 | -1.1 | 0.3 | 4.3 | 9 | 7.3 | -0.3 | -0.8
150475 | 12/22/2023 | 1.1 | 2.1 | 0.4 | 0.525 | 1.3 | 24 | 0 | 0 | 0.5 | 4.2 | 8.9 | 7.3 | 0.9 | 0.6
150475 | 12/23/2023 | 2.7 | 4.8 | 0.9 | 1.363 | 2.9 | 24 | 0 | 0 | 0.7 | 4.1 | 8.8 | 7.3 | 2.3 | 1.8
150475 | 12/24/2023 | 5.1 | 7.5 | 2.3 | 1.697 | 4.9 | 24 | 1 | 0 | 0.9 | 4.1 | 8.7 | 7.3 | 4.3 | 4
150475 | 12/25/2023 | 5.2 | 8.1 | 1.7 | 2.601 | 4.9 | 24 | 2.5 | 0 | 1 | 4 | 8.7 | 7.3 | 4.8 | 4.5
150475 | 12/26/2023 | 1.7 | 6.6 | -1.8 | 2.748 | 2.4 | 24 | 1.8 | 0 | 1.1 | 4 | 8.6 | 7.3 | 1.3 | 1.4
150475 | 12/27/2023 | -0.9 | 2.1 | -2.7 | 1.646 | -0.3 | 24 | 0 | 0 | 1.1 | 3.9 | 8.5 | 7.3 | -1.6 | -1.1
150475 | 12/28/2023 | -1 | 2.2 | -2.9 | 1.606 | -0.4 | 24 | 0 | 0 | 1.2 | 3.9 | 8.4 | 7.3 | -0.9 | -0.8
150475 | 12/29/2023 | -1.8 | 3.6 | -4.5 | 2.504 | -0.5 | 24 | 0 | 0 | 1.2 | 3.9 | 8.3 | 7.3 | -1.5 | -1.2
150475 | 12/30/2023 | -3 | -2.3 | -4.6 | 0.641 | -3.5 | 24 | -1.3 | 0 | 1.2 | 3.8 | 8.2 | 7.3 | -2.7 | -2.8
150475 | 12/31/2023 | -5.8 | -2.8 | -9.6 | 2.266 | -6.2 | 24 | -3.2 | -0.1 | 1.2 | 3.8 | 8.1 | 7.3 | -5.1 | -5
150475 | 01/01/2020 | -8.3 | -2.5 | -15.6 | 5.111 | -9.1 | 24 | -0.9 | -0.3 | 0.3 | 2.3 | 5.9 | 6.7
150475 | 01/02/2020 | -4.7 | -0.2 | -8.5 | 2.794 | -4.4 | 24 | -1 | -0.7 | 0.3 | 2.3 | 5.8 | 6.7
150475 | 01/03/2020 | -8.8 | -5.5 | -14.1 | 2.579 | -9.8 | 24 | -0.7 | -0.5 | 0.3 | 2.3 | 5.8 | 6.7
150475 | 01/04/2020 | -8.2 | -4.5 | -13.6 | 2.673 | -9.1 | 24 | -1.1 | -0.6 | 0.3 | 2.3 | 5.7 | 6.7
150475 | 01/05/2020 | -4.7 | -0.4 | -8.6 | 2.76 | -4.5 | 24 | -1.1 | -0.8 | 0.2 | 2.3 | 5.6 | 6.7
150475 | 01/06/2020 | -6.8 | -1.9 | -13.4 | 3.711 | -7.7 | 24 | -1 | -0.6 | 0.2 | 2.2 | 5.6 | 6.7
150475 | 01/07/2020 | -11.5 | -3.9 | -20.3 | 4.204 | -12.1 | 24 | -0.6 | -0.5 | 0.2 | 2.2 | 5.5 | 6.7
150475 | 01/08/2020 | -21.6 | -13.9 | -30.3 | 6.059 | -22.1 | 24 | -1.1 | -0.5 | 0.2 | 2.2 | 5.5 | 6.7
150475 | 01/09/2020 | -6.8 | -0.7 | -13.1 | 3.71 | -6.9 | 24 | -2.6 | -1.7 | 0.2 | 2.2 | 5.4 | 6.7
150475 | 01/10/2020 | -15.1 | -12.2 | -23.4 | 2.934 | -17.8 | 24 | -1.4 | -1.2 | 0 | 2.1 | 5.3 | 6.7
150475 | 01/11/2020 | -21 | -14.1 | -28.8 | 5.284 | -21.5 | 24 | -2.1 | -1.2 | 0 | 2.1 | 5.3 | 6.7
150475 | 01/12/2020 | -14.1 | -10.1 | -19.3 | 3.771 | -14.7 | 24 | -3.1 | -2.1 | 0 | 2.1 | 5.2 | 6.6
150475 | 01/13/2020 | -7.6 | -3.6 | -13.3 | 3.789 | -8.5 | 24 | -3 | -2.2 | 0 | 2 | 5.2 | 6.6
150475 | 01/14/2020 | -9.3 | -4.2 | -16.7 | 4.066 | -10.5 | 24 | -1.9 | -1.7 | 0 | 2 | 5.1 | 6.6
150475 | 01/15/2020 | -15.5 | -9.5 | -22 | 3.695 | -15.8 | 24 | -1.5 | -1.2 | 0 | 2 | 5.1 | 6.6
150475 | 01/16/2020 | -24.6 | -19.2 | -29.7 | 3.305 | -24.5 | 24 | -1.8 | -1.1 | 0 | 1.9 | 5 | 6.6
150475 | 01/17/2020 | -15.6 | -7.9 | -25.6 | 6.256 | -16.8 | 24 | -3.3 | -2.1 | 0 | 1.9 | 5 | 6.6
150475 | 01/18/2020 | -12.9 | -7.7 | -18.2 | 3.893 | -13 | 24 | -2.7 | -2.3 | 0 | 1.9 | 4.9 | 6.6
150475 | 01/19/2020 | -15.4 | -12.5 | -18.1 | 1.644 | -15.3 | 24 | -2.3 | -1.6 | 0 | 1.9 | 4.9 | 6.6
150475 | 01/20/2020 | -16 | -10.8 | -20.9 | 2.957 | -15.9 | 24 | -2.4 | -1.8 | 0 | 1.8 | 4.8 | 6.6
150475 | 01/21/2020 | -13 | -8.1 | -18 | 4.306 | -13.1 | 24 | -2.3 | -1.6 | 0 | 1.8 | 4.8 | 6.6
150475 | 01/22/2020 | -2 | 0.5 | -7.6 | 2.815 | -3.6 | 24 | -2.8 | -2.1 | 0 | 1.8 | 4.7 | 6.6
150475 | 01/23/2020 | -2.3 | -0.4 | -3.9 | 1.086 | -2.2 | 24 | -1.3 | -1.2 | 0 | 1.8 | 4.7 | 6.6
150475 | 01/24/2020 | -4.7 | -0.5 | -7.6 | 2.368 | -4.1 | 24 | -0.7 | -0.6 | 0 | 1.7 | 4.6 | 6.6
150475 | 01/25/2020 | -5.8 | -0.7 | -8.3 | 2.584 | -4.5 | 24 | -0.7 | -0.5 | 0 | 1.7 | 4.6 | 6.6
150475 | 01/26/2020 | -7.5 | -3.4 | -10.1 | 2.386 | -6.8 | 24 | -0.9 | -0.6 | 0 | 1.7 | 4.5 | 6.6
150475 | 01/27/2020 | -8.2 | -3.4 | -12.4 | 2.917 | -7.9 | 24 | -1 | -0.7 | 0 | 1.7 | 4.5 | 6.6
150475 | 01/28/2020 | -11 | -7.5 | -14.7 | 2.593 | -11.1 | 24 | -1.1 | -0.7 | 0 | 1.6 | 4.5 | 6.6
150475 | 01/29/2020 | -9.1 | -6.3 | -11.1 | 1.77 | -8.7 | 24 | -1.6 | -1.1 | 0 | 1.6 | 4.4 | 6.6
150475 | 01/30/2020 | -8.3 | -5.4 | -11.6 | 2.461 | -8.5 | 24 | -1.6 | -1.1 | 0 | 1.6 | 4.4 | 6.6
150475 | 01/31/2020 | -4.1 | -0.7 | -6.8 | 2.107 | -3.8 | 24 | -1.8 | -1.3 | 0 | 1.6 | 4.3 | 6.6
150475 | 02/01/2020 | -4.1 | -0.6 | -9.7 | 2.93 | -5.2 | 24 | -1.2 | -0.9 | 0 | 1.6 | 4.3 | 6.6
150475 | 02/02/2020 | 0 | 1.5 | -6.8 | 2.404 | -2.7 | 24 | -1.7 | -1.2 | 0 | 1.6 | 4.3 | 6.6
150475 | 02/03/2020 | -7.4 | -5.2 | -13.2 | 2.608 | -9.2 | 24 | -0.5 | -0.6 | 0 | 1.5 | 4.2 | 6.6
150475 | 02/04/2020 | -14.9 | -8.3 | -21.1 | 3.624 | -14.7 | 24 | -1 | -0.5 | 0 | 1.5 | 4.2 | 6.6
150475 | 02/05/2020 | -12.2 | -3.2 | -19.5 | 5.502 | -11.4 | 24 | -2.4 | -1.5 | 0 | 1.5 | 4.1 | 6.6
150475 | 02/06/2020 | -9.8 | -2.6 | -17.3 | 5.275 | -10 | 24 | -2.7 | -1.9 | 0 | 1.5 | 4.1 | 6.6
150475 | 02/07/2020 | -9 | -6 | -13.9 | 2.116 | -10 | 24 | -2.2 | -1.8 | 0 | 1.5 | 4.1 | 6.6
150475 | 02/08/2020 | -15.4 | -8.3 | -22.3 | 4.302 | -15.3 | 24 | -2 | -1.3 | 0 | 1.5 | 4 | 6.6
150475 | 02/09/2020 | -11 | -5.5 | -14.8 | 3.047 | -10.2 | 24 | -2.7 | -1.9 | 0 | 1.4 | 4 | 6.6
150475 | 02/10/2020 | -8.8 | -1.3 | -15.2 | 4.971 | -8.3 | 24 | -2.7 | -1.9 | 0 | 1.4 | 4 | 6.6
150475 | 02/11/2020 | -7.8 | -3.1 | -13.5 | 2.976 | -8.3 | 24 | -2.2 | -1.7 | 0 | 1.4 | 3.9 | 6.6
150475 | 02/12/2020 | -11.7 | -3.7 | -26.1 | 7.357 | -14.9 | 24 | -1.3 | -1.3 | 0 | 1.4 | 3.9 | 6.6
150475 | 02/13/2020 | -27.2 | -19.4 | -33.5 | 4.517 | -26.5 | 24 | -1.7 | -0.9 | 0 | 1.4 | 3.9 | 6.6
150475 | 02/14/2020 | -18.3 | -8 | -29.6 | 8.847 | -18.8 | 24 | -4.2 | -2.5 | 0 | 1.4 | 3.8 | 6.6
150475 | 02/15/2020 | -7.4 | -0.7 | -13.4 | 4.209 | -7.1 | 24 | -4 | -3 | 0 | 1.4 | 3.8 | 6.6
150475 | 02/16/2020 | -14.1 | -9.1 | -19.8 | 3.677 | -14.5 | 24 | -2.8 | -2.1 | 0 | 1.3 | 3.8 | 6.6
150475 | 02/17/2020 | -6.2 | -1.1 | -12.5 | 3.607 | -6.8 | 24 | -3 | -2.1 | 0 | 1.3 | 3.7 | 6.6
150475 | 02/18/2020 | -14 | -8.9 | -22.5 | 4.02 | -15.7 | 24 | -1.4 | -1.3 | 0 | 1.3 | 3.7 | 6.6
150475 | 02/19/2020 | -22 | -14.4 | -27.4 | 4.511 | -20.9 | 24 | -2 | -1.2 | 0 | 1.3 | 3.7 | 6.6
150475 | 02/20/2020 | -18.5 | -8.5 | -28.6 | 7.559 | -18.6 | 24 | -3.5 | -2.1 | 0 | 1.3 | 3.6 | 6.6
150475 | 02/21/2020 | -7.8 | 0.4 | -14.5 | 5.598 | -7.1 | 24 | -3.7 | -2.7 | 0 | 1.3 | 3.6 | 6.6
150475 | 02/22/2020 | -5.2 | 0.9 | -12.1 | 4.89 | -5.6 | 24 | -2.7 | -2.1 | 0 | 1.3 | 3.6 | 6.6
150475 | 02/23/2020 | -2.8 | 0.9 | -6.6 | 2.872 | -2.9 | 24 | -2.3 | -1.6 | 0 | 1.2 | 3.5 | 6.6
150475 | 02/24/2020 | -4.9 | 0.4 | -11.3 | 4.077 | -5.5 | 24 | -2.6 | -1.8 | 0 | 1.2 | 3.5 | 6.6
150475 | 02/25/2020 | -4.2 | 0.2 | -8.5 | 2.997 | -4.2 | 24 | -2.4 | -1.7 | 0 | 1.2 | 3.5 | 6.6
150475 | 02/26/2020 | -10.2 | -4.3 | -17.2 | 4.058 | -10.8 | 24 | -2.1 | -1.5 | 0 | 1.2 | 3.5 | 6.6
150475 | 02/27/2020 | -11.9 | -7.1 | -16.5 | 3.142 | -11.8 | 24 | -2.9 | -1.9 | 0 | 1.2 | 3.4 | 6.6
150475 | 02/28/2020 | -11 | -5.8 | -15.8 | 3.194 | -10.8 | 24 | -3.5 | -2.3 | 0 | 1.2 | 3.4 | 6.6
150475 | 02/29/2020 | -5.6 | 1.3 | -16 | 7.042 | -7.4 | 24 | -4.5 | -2.9 | 0 | 1.2 | 3.4 | 6.6
150475 | 03/01/2020 | 0 | 3.1 | -3 | 1.733 | 0.1 | 24 | -3.3 | -2.5 | 0 | 1.2 | 3.4 | 6.6 | 1.3 | 0.3
150475 | 03/02/2020 | -3.5 | 1.2 | -10.4 | 3.728 | -4.6 | 24 | -2.9 | -2.2 | 0 | 1.1 | 3.3 | 6.6 | -1.4 | -1.8
150475 | 03/03/2020 | -1.5 | 2.9 | -6 | 2.916 | -1.6 | 24 | -2.3 | -1.7 | 0 | 1.1 | 3.3 | 6.6 | -0.7 | -1
150475 | 03/04/2020 | -2.6 | 4.1 | -9.3 | 4.873 | -2.6 | 24 | -2.2 | -1.7 | 0 | 1.1 | 3.3 | 6.6 | -0.7 | -1.1
150475 | 03/05/2020 | 0 | 2 | -4.3 | 1.886 | -1.2 | 24 | -0.5 | -0.5 | 0 | 1.1 | 3.3 | 6.5 | 0 | -0.4
150475 | 03/06/2020 | -3.2 | 3.1 | -9 | 3.938 | -3 | 24 | -1.4 | -0.9 | 0 | 1.1 | 3.2 | 6.5 | -1.5 | -1.7
150475 | 03/07/2020 | 3.5 | 11.8 | -2.9 | 5.006 | 4.5 | 24 | -0.7 | -0.5 | 0 | 1.1 | 3.2 | 6.5 | 3.2 | 2.2
150475 | 03/08/2020 | 8.1 | 16.3 | 2.5 | 5.006 | 9.4 | 24 | 3.2 | -0.1 | 0 | 1.1 | 3.2 | 6.5 | 7.5 | 6.5
150475 | 03/09/2020 | -1.3 | 1.8 | -4.6 | 1.844 | -1.4 | 24 | 0.4 | 0 | 0 | 1.1 | 3.2 | 6.5 | -1 | -1.2
150475 | 03/10/2020 | -1.4 | 1.9 | -5.5 | 2.844 | -1.8 | 24 | 0 | 0 | 0 | 1 | 3.1 | 6.5 | -1.3 | -1
150475 | 03/11/2020 | 1.7 | 6.1 | -2.7 | 2.97 | 1.7 | 24 | 0 | 0 | 0 | 1 | 3.1 | 6.5 | 1.3 | 0.9
150475 | 03/12/2020 | 1.2 | 7.2 | -4.1 | 3.146 | 1.6 | 24 | 0.3 | 0 | 0 | 1 | 3.1 | 6.5 | 1 | 0.5
150475 | 03/13/2020 | -2.6 | 1.7 | -5 | 2.451 | -1.7 | 24 | 0 | 0 | 0 | 1 | 3.1 | 6.5 | -1.7 | -2.4
150475 | 03/14/2020 | -4.3 | -1 | -6.4 | 1.656 | -3.7 | 24 | -0.4 | -0.1 | 0 | 1 | 3 | 6.5 | -2.8 | -2.9
150475 | 03/15/2020 | -1.8 | 4 | -7.5 | 4.181 | -1.8 | 24 | -1.7 | -0.3 | 0 | 1 | 3 | 6.5 | -0.6 | -1.2
150475 | 03/16/2020 | -0.2 | 3.7 | -4.2 | 2.591 | -0.3 | 24 | 0 | 0 | 0 | 1 | 3 | 6.5 | 0 | -0.3
150475 | 03/17/2020 | -0.1 | 5.7 | -4.5 | 3.552 | 0.6 | 24 | -0.2 | -0.1 | 0 | 1 | 3 | 6.5 | 0.6 | 0
150475 | 03/18/2020 | 2.3 | 6.2 | -0.9 | 2.564 | 2.7 | 24 | 0.1 | 0 | 0 | 1 | 3 | 6.5 | 2.6 | 2.1
150475 | 03/19/2020 | 1.5 | 4.6 | -4.3 | 2.289 | 0.2 | 24 | 0.8 | 0 | 0 | 1 | 2.9 | 6.5 | 1.4 | 1
150475 | 03/20/2020 | -4.4 | -0.1 | -7.8 | 2.676 | -4 | 24 | 0 | 0 | 0 | 1 | 2.9 | 6.5 | -3 | -3.5
150475 | 03/21/2020 | -2.2 | 2 | -5.9 | 2.797 | -2 | 24 | -0.4 | -0.1 | 0 | 1 | 2.9 | 6.5 | -1.2 | -1.7
150475 | 03/22/2020 | 1.4 | 6.3 | -2.1 | 3 | 2.1 | 24 | -0.1 | 0 | 0 | 1 | 2.9 | 6.5 | 1.7 | 0.8
150475 | 03/23/2020 | 2.1 | 7.8 | -1.7 | 3.605 | 3.1 | 24 | 0.4 | 0 | 0 | 0.9 | 2.9 | 6.5 | 3.1 | 2.4
150475 | 03/24/2020 | 4.2 | 9.6 | -2.2 | 4.042 | 3.7 | 24 | 2 | 0 | 0 | 0.9 | 2.9 | 6.5 | 4.4 | 3.8
150475 | 03/25/2020 | 2.9 | 5.1 | -1.4 | 1.932 | 1.9 | 24 | 2.1 | 0 | 0 | 0.9 | 2.8 | 6.5 | 2.7 | 2.5
150475 | 03/26/2020 | 2.7 | 8.9 | -3.4 | 4.33 | 2.8 | 24 | 1.7 | 0 | 0 | 0.9 | 2.8 | 6.5 | 2.8 | 2.6
150475 | 03/27/2020 | 5.2 | 10.9 | -0.9 | 4.249 | 5 | 24 | 2.6 | 0 | 0 | 0.9 | 2.8 | 6.5 | 4.6 | 4.2
150475 | 03/28/2020 | 4.6 | 10.8 | 0.8 | 3.412 | 5.8 | 24 | 3 | 0 | 0 | 0.9 | 2.8 | 6.5 | 4.4 | 3.9
150475 | 03/29/2020 | 3.8 | 9.4 | 0.7 | 3.094 | 5.1 | 24 | 1.8 | 0 | 0 | 0.9 | 2.8 | 6.5 | 4.1 | 3.3
150475 | 03/30/2020 | 4.4 | 13.1 | -2.6 | 5.844 | 5.3 | 24 | 3.1 | 0.1 | 0 | 0.9 | 2.8 | 6.5 | 4.9 | 4.4
150475 | 03/31/2020 | 3.6 | 11.2 | -3.1 | 5.298 | 4.1 | 24 | 2.5 | 0.2 | 0 | 0.9 | 2.7 | 6.5 | 4.1 | 3.3
150475 | 04/01/2020 | 5.5 | 11.8 | -1.8 | 4.773 | 5 | 24 | 3.8 | 0.7 | 0 | 0.9 | 2.7 | 6.5 | 6 | 5
150475 | 04/02/2020 | 8.1 | 13 | 0.6 | 3.766 | 6.8 | 24 | 6.4 | 2.7 | 0 | 0.9 | 2.7 | 6.5 | 8.2 | 7.3
150475 | 04/03/2020 | -2.6 | 0.1 | -7.4 | 2.437 | -3.7 | 24 | 1.1 | 2.2 | 0 | 0.9 | 2.7 | 6.5 | -1.4 | -1.8
150475 | 04/04/2020 | -1.5 | 6.1 | -7.6 | 4.888 | -0.8 | 24 | 0.1 | 0.5 | 0 | 0.9 | 2.7 | 6.5 | 0.5 | 0.1
150475 | 04/05/2020 | 3.9 | 11.7 | -4 | 5.711 | 3.9 | 24 | 2.1 | 0.5 | 0 | 0.9 | 2.7 | 6.5 | 4.3 | 3.5
150475 | 04/06/2020 | 8 | 14 | 0.5 | 4.804 | 7.3 | 24 | 5.6 | 2.3 | 0 | 0.9 | 2.6 | 6.5 | 8.3 | 7.6
150475 | 04/07/2020 | 11.6 | 19.1 | 6.2 | 4.458 | 12.7 | 24 | 9.6 | 5 | 0 | 0.9 | 2.6 | 6.5 | 11.7 | 10.8
150475 | 04/08/2020 | 6.1 | 11.7 | -0.7 | 3.662 | 5.5 | 24 | 5.6 | 4.6 | 0 | 0.9 | 2.6 | 6.5 | 5.6 | 4.3
150475 | 04/09/2020 | -0.6 | 3.1 | -4 | 2.285 | -0.5 | 24 | 0.9 | 2.2 | 0 | 0.9 | 2.6 | 6.4 | -0.4 | -1
150475 | 04/10/2020 | 1.2 | 8 | -4.9 | 4.646 | 1.6 | 24 | 0.9 | 0.7 | 0 | 0.9 | 2.6 | 6.4 | 1.4 | 0.9
150475 | 04/11/2020 | 5.3 | 13.9 | -1.2 | 5.54 | 6.4 | 24 | 4 | 1.4 | 0 | 0.9 | 2.6 | 6.4 | 6.2 | 4.9
150475 | 04/12/2020 | -1 | 0.6 | -3.3 | 1.043 | -1.4 | 24 | 0.7 | 1.6 | 0 | 0.9 | 2.6 | 6.4 | -0.7 | -1.3
150475 | 04/13/2020 | -3.5 | 0.6 | -7 | 2.541 | -3.2 | 24 | 0 | 0.3 | 0 | 0.9 | 2.6 | 6.4 | -2.2 | -2.9
150475 | 01/01/2024 | -6.6 | -1.8 | -10.2 | 2.798 | -6 | 24 | -4.5 | -0.4 | 1.1 | 3.8 | 8 | 7.3 | -6.3 | -6
150475 | 01/02/2024 | -2.8 | 2.2 | -6.5 | 2.981 | -2.2 | 24 | -2.2 | -1 | 0.9 | 3.7 | 7.9 | 7.3 | -2.5 | -2.7
150475 | 01/03/2024 | -5.8 | -2.2 | -10.3 | 2.629 | -6.3 | 24 | -3.7 | -1.6 | 0.7 | 3.7 | 7.9 | 7.3 | -5.4 | -5.2
150475 | 01/04/2024 | -7.6 | -3.9 | -10.3 | 2.096 | -7.1 | 24 | -6.6 | -4.3 | 0.2 | 3.6 | 7.8 | 7.3 | -7.9 | -7.5
150475 | 01/05/2024 | -4.1 | -1.2 | -8.6 | 2.353 | -4.9 | 24 | -4.5 | -4 | 0 | 3.5 | 7.7 | 7.3 | -4.3 | -4.4
150475 | 01/06/2024 | -3 | -0.2 | -5.7 | 1.601 | -3 | 24 | -2.4 | -2 | 0 | 3.4 | 7.6 | 7.3 | -2.7 | -2.8
150475 | 01/07/2024 | -8.9 | -4.3 | -12.2 | 2.487 | -8.3 | 24 | -5.9 | -3.4 | 0 | 3.3 | 7.5 | 7.3 | -7.8 | -7.4
150475 | 01/08/2024 | -6.5 | -3.4 | -10.5 | 2.659 | -7 | 24 | -6 | -4.6 | 0 | 3.2 | 7.4 | 7.3 | -6.2 | -6.3
150475 | 01/09/2024 | -4.7 | -1.2 | -8.8 | 2.1 | -5 | 24 | -3.5 | -2.8 | 0 | 3.1 | 7.4 | 7.3 | -4 | -4.2
150475 | 01/10/2024 | -6.6 | -4.2 | -9.1 | 1.626 | -6.7 | 24 | -5.1 | -3.4 | 0 | 3 | 7.3 | 7.3 | -6.1 | -5.9
150475 | 01/11/2024 | -11.9 | -7.4 | -15.7 | 2.518 | -11.6 | 24 | -7.7 | -4.7 | 0 | 3 | 7.2 | 7.3 | -10.1 | -10
150475 | 01/12/2024 | -13.5 | -10.6 | -16.4 | 2.252 | -13.5 | 24 | -10.7 | -7.4 | 0 | 2.9 | 7.1 | 7.3 | -12.5 | -12.5
150475 | 01/13/2024 | -15.7 | -12.5 | -19.5 | 1.977 | -16 | 24 | -11.6 | -7.7 | 0 | 2.8 | 7 | 7.3 | -14.5 | -14.3
150475 | 01/14/2024 | -20 | -17 | -22.4 | 1.638 | -19.7 | 24 | -15.1 | -10.2 | 0 | 2.8 | 7 | 7.3 | -18.3 | -18
150475 | 01/15/2024 | -20.5 | -17.7 | -23.9 | 1.984 | -20.8 | 24 | -15.7 | -10.9 | 0 | 2.7 | 6.9 | 7.3 | -18.6 | -18.3
150475 | 01/16/2024 | -18.3 | -13.8 | -22.3 | 2.704 | -18.1 | 24 | -14.5 | -10.3 | 0 | 2.6 | 6.8 | 7.3 | -16.9 | -16.7
150475 | 01/17/2024 | -15.9 | -12.2 | -19.9 | 2.758 | -16.1 | 24 | -12.3 | -8.9 | 0 | 2.6 | 6.7 | 7.3 | -14.1 | -13.9
150475 | 01/18/2024 | -15.7 | -14.1 | -17.5 | 0.967 | -15.8 | 24 | -11.5 | -7.7 | -0.2 | 2.5 | 6.7 | 7.3 | -13.9 | -13.8
150475 | 01/19/2024 | -16.6 | -14.7 | -19.5 | 1.341 | -17.1 | 24 | -12.3 | -8.4 | -1.4 | 2.4 | 6.6 | 7.3 | -14.8 | -14.5
150475 | 01/20/2024 | -17.3 | -12 | -21.1 | 3.076 | -16.6 | 24 | -13 | -9.6 | -3.7 | 2.1 | 6.5 | 7.3 | -14.9 | -14.6
150475 | 01/21/2024 | -10.3 | -4.7 | -17 | 4.205 | -10.9 | 24 | -9.9 | -9 | -5.2 | 1.7 | 6.4 | 7.3 | -9.6 | -10.1
150475 | 01/22/2024 | -6.2 | -2.2 | -9.7 | 2.636 | -6 | 24 | -6.1 | -6.3 | -5.1 | 1.3 | 6.3 | 7.3 | -5.7 | -5.9
150475 | 01/23/2024 | -3.7 | 0.9 | -7.1 | 2.878 | -3.1 | 24 | -4 | -4.6 | -4.2 | 0.9 | 6.2 | 7.3 | -3.4 | -3.6
150475 | 01/24/2024 | -1.2 | 1 | -3.3 | 1.595 | -1.2 | 24 | -2.2 | -3 | -3.2 | 0.7 | 6.1 | 7.3 | -1.6 | -1.8
150475 | 01/25/2024 | -0.1 | 2.8 | -2.2 | 1.694 | 0.3 | 24 | -1 | -1.7 | -2.2 | 0.6 | 6 | 7.3 | 0 | -0.3
150475 | 01/26/2024 | 0.2 | 4.6 | -3.1 | 2.415 | 0.8 | 24 | -0.3 | -0.7 | -1.3 | 0.6 | 5.9 | 7.3 | 0.4 | 0.2
150475 | 01/27/2024 | -1.4 | 2.6 | -3.1 | 1.807 | -0.3 | 24 | -0.4 | -0.6 | -0.7 | 0.7 | 5.8 | 7.3 | -0.5 | -0.5
150475 | 01/28/2024 | -0.9 | 3.3 | -2.8 | 1.863 | 0.3 | 24 | -0.5 | -0.5 | -0.4 | 0.8 | 5.8 | 7.3 | -0.2 | -0.3
150475 | 01/29/2024 | 0.5 | 5.7 | -2.2 | 2.459 | 1.8 | 24 | -0.2 | -0.3 | -0.2 | 0.8 | 5.7 | 7.3 | 0.5 | 0.2
150475 | 01/30/2024 | 0.4 | 4.3 | -1.8 | 2.065 | 1.3 | 24 | 0 | -0.1 | -0.1 | 0.9 | 5.6 | 7.3 | 0.4 | 0.2
150475 | 01/31/2024 | 2.1 | 9 | -1.3 | 3.467 | 3.9 | 24 | 0 | 0 | 0 | 1 | 5.5 | 7.3 | 1.5 | 1
150475 | 02/01/2024 | 0.7 | 7.1 | -3.6 | 3.475 | 1.8 | 24 | 0 | 0 | 0 | 1.1 | 5.4 | 7.3 | 0.5 | 0.3
150475 | 02/02/2024 | -1.1 | 4.6 | -3.7 | 2.992 | 0.5 | 24 | 0 | 0 | 0 | 1.1 | 5.4 | 7.3 | -0.6 | -0.8
150475 | 02/03/2024 | -0.6 | 3.6 | -3 | 2.163 | 0.3 | 24 | 0 | 0 | 0 | 1.2 | 5.3 | 7.3 | -0.1 | -0.3
150475 | 02/04/2024 | 0 | 6.4 | -3.1 | 3.353 | 1.7 | 24 | -0.1 | -0.1 | 0 | 1.2 | 5.2 | 7.3 | -0.2 | -0.1
150475 | 02/05/2024 | 0.1 | 4.8 | -2.3 | 2.4 | 1.3 | 24 | 0 | 0 | 0 | 1.3 | 5.2 | 7.3 | -0.1 | -0.1
150475 | 02/06/2024 | 1.5 | 7.1 | -1.7 | 2.787 | 2.7 | 24 | 0 | 0 | 0 | 1.3 | 5.1 | 7.3 | 0.6 | 0.3
150475 | 02/07/2024 | 3.1 | 5.8 | 0.2 | 1.966 | 3 | 24 | 0 | 0 | 0 | 1.3 | 5 | 7.3 | 2.3 | 1.7
150475 | 02/08/2024 | 4.6 | 9.5 | 0.1 | 2.554 | 4.8 | 24 | 2.1 | 0 | 0 | 1.3 | 5 | 7.3 | 4 | 3.6
150475 | 02/09/2024 | -2.8 | -0.7 | -4.5 | 1.09 | -2.6 | 24 | 0 | 0 | 0 | 1.3 | 4.9 | 7.3 | -2.3 | -2.8
150475 | 02/10/2024 | -2.1 | 1.1 | -4.4 | 1.862 | -1.7 | 24 | 0 | 0 | 0 | 1.4 | 4.9 | 7.3 | -1.3 | -1.8
150475 | 02/11/2024 | -1.5 | 3.1 | -4.7 | 2.27 | -0.8 | 24 | -0.2 | -0.1 | 0 | 1.4 | 4.8 | 7.3 | -1 | -1.4
150475 | 02/12/2024 | -1.3 | 4.1 | -5 | 2.943 | -0.5 | 24 | -0.7 | -0.1 | 0 | 1.4 | 4.8 | 7.3 | -0.9 | -1.1
150475 | 02/13/2024 | -2.3 | 0.3 | -5.6 | 1.836 | -2.7 | 24 | -0.9 | -0.2 | 0 | 1.4 | 4.7 | 7.3 | -1.6 | -1.5
150475 | 02/14/2024 | -1.6 | 1.6 | -4.8 | 1.935 | -1.6 | 24 | -0.8 | -0.2 | 0 | 1.4 | 4.7 | 7.3 | -1.2 | -1.5
150475 | 02/15/2024 | -7.2 | -1.3 | -11.7 | 3.36 | -6.5 | 24 | -3.5 | -1.6 | -0.1 | 1.4 | 4.6 | 7.3 | -5.1 | -5.4
150475 | 02/16/2024 | -12.6 | -9.5 | -15.2 | 1.784 | -12.4 | 24 | -7.9 | -4.5 | -0.2 | 1.4 | 4.6 | 7.3 | -10.2 | -10.4
150475 | 02/17/2024 | -7.5 | -0.3 | -13.9 | 4.954 | -7.1 | 24 | -6.7 | -5.3 | -0.7 | 1.3 | 4.5 | 7.3 | -6.9 | -7.4
150475 | 02/18/2024 | -4.3 | 2 | -9.1 | 3.656 | -3.6 | 24 | -3.8 | -3.2 | -1.4 | 1.2 | 4.5 | 7.3 | -3.9 | -4.1
150475 | 02/19/2024 | -2.5 | 2.7 | -7.6 | 3.903 | -2.5 | 24 | -2.7 | -2.7 | -1.7 | 1.1 | 4.4 | 7.3 | -2 | -2.5
150475 | 02/20/2024 | -0.1 | 6.9 | -4.4 | 3.642 | 1.3 | 24 | -1 | -1.3 | -1.3 | 1 | 4.4 | 7.3 | 0.3 | -0.1
150475 | 02/21/2024 | 1.7 | 8.3 | -2.8 | 3.996 | 2.8 | 24 | -0.3 | -0.5 | -0.7 | 1 | 4.3 | 7.3 | 0.9 | 0.5
150475 | 02/22/2024 | 2.2 | 8.7 | -1.4 | 3.772 | 3.7 | 24 | 0 | -0.2 | -0.3 | 1 | 4.3 | 7.3 | 2 | 1.3
150475 | 02/23/2024 | -2.1 | 0.8 | -6.3 | 2.436 | -2.8 | 24 | 0 | 0 | -0.1 | 1 | 4.2 | 7.3 | -1.5 | -1.8
150475 | 02/24/2024 | -0.6 | 6.7 | -6.6 | 4.702 | 0.1 | 24 | -0.3 | -0.2 | 0 | 1 | 4.2 | 7.3 | -0.4 | -1.2
150475 | 02/25/2024 | 1.7 | 7.3 | -1.4 | 3.019 | 3 | 24 | 0 | 0 | 0 | 1 | 4.1 | 7.3 | 0.9 | 0.4
150475 | 02/26/2024 | 5.4 | 13 | -1.6 | 5.388 | 5.7 | 24 | 0.1 | 0 | 0 | 1 | 4.1 | 7.3 | 3 | 1.8
150475 | 02/27/2024 | -2.3 | 3.7 | -11.3 | 5.147 | -3.8 | 24 | 0.2 | 0 | 0 | 1 | 4 | 7.3 | -2.1 | -2.7
150475 | 02/28/2024 | -12.3 | -8.1 | -16.8 | 2.558 | -12.5 | 24 | -5.3 | -2.1 | -0.1 | 1.1 | 4 | 7.3 | -10.2 | -10
150475 | 02/29/2024 | -3.1 | 8.3 | -13 | 7.817 | -2.4 | 24 | -4.6 | -4.4 | -1.1 | 1 | 4 | 7.3 | -3.1 | -4
150475 | 03/01/2024 | 4.4 | 13.1 | -0.6 | 4.785 | 6.3 | 24 | -0.1 | -0.8 | -1.1 | 0.9 | 3.9 | 7.3 | 3.9 | 2.3
150475 | 03/02/2024 | 5.2 | 13.3 | -1 | 4.872 | 6.2 | 24 | 1.8 | -0.2 | -0.5 | 0.9 | 3.9 | 7.3 | 5.2 | 4.2
150475 | 03/03/2024 | 8.1 | 20.4 | 0.1 | 5.771 | 10.3 | 24 | 4.8 | 0 | -0.1 | 0.9 | 3.8 | 7.3 | 7.8 | 6.1
150475 | 03/04/2024 | -1.3 | 3.2 | -4.5 | 2.341 | -0.7 | 24 | 0.3 | 0 | 0 | 0.9 | 3.8 | 7.3 | -0.8 | -1.5
150475 | 03/05/2024 | 0 | 7.6 | -5 | 4.309 | 1.3 | 24 | 0.1 | 0 | 0 | 0.9 | 3.8 | 7.3 | 0 | -0.6
150475 | 03/06/2024 | 3.7 | 10.9 | -3.3 | 5.271 | 3.8 | 24 | 1 | 0 | 0 | 1 | 3.7 | 7.3 | 3.6 | 1.7
150475 | 03/07/2024 | 1.3 | 5.8 | -3.6 | 2.837 | 1.1 | 24 | 1.7 | 0 | 0 | 1 | 3.7 | 7.3 | 2.1 | 0.8
150475 | 03/08/2024 | -2.1 | 2.9 | -4.8 | 2.828 | -1 | 24 | 0 | 0 | 0 | 1 | 3.7 | 7.3 | -1.1 | -1.8
150475 | 03/09/2024 | -2 | 4 | -6.1 | 3.462 | -1.1 | 24 | 0 | 0 | 0 | 1 | 3.6 | 7.2 | -1 | -1.7
150475 | 03/10/2024 | 1.3 | 8.5 | -3.7 | 4.234 | 2.4 | 24 | 0 | 0 | 0 | 1 | 3.6 | 7.2 | 1.5 | 0.5
150475 | 03/11/2024 | 6.4 | 16.1 | -2.5 | 6.447 | 6.8 | 24 | 2.5 | 0 | 0 | 1 | 3.6 | 7.2 | 6.2 | 5
150475 | 03/12/2024 | 8.4 | 18 | 1.3 | 5.8 | 9.7 | 24 | 5.2 | 0 | 0 | 1 | 3.5 | 7.2 | 8 | 6.6
150475 | 03/13/2024 | 7.1 | 14.8 | 1.2 | 4.705 | 8 | 24 | 4.2 | 0.1 | 0 | 1 | 3.5 | 7.2 | 6.8 | 5.2
150475 | 03/14/2024 | 5.9 | 12.9 | 1 | 4.154 | 7 | 24 | 4.5 | 1.2 | 0 | 1 | 3.5 | 7.2 | 5.9 | 4.5
150475 | 03/15/2024 | 5 | 10.7 | -1.6 | 4.24 | 4.6 | 24 | 3.4 | 1.7 | 0 | 1 | 3.4 | 7.2 | 5.2 | 3.5
150475 | 03/16/2024 | 2.3 | 5.6 | -5 | 3.227 | 0.3 | 24 | 3.3 | 2.2 | 0 | 1 | 3.4 | 7.2 | 2.9 | 0.9
150475 | 03/17/2024 | -4.6 | -1.8 | -5.9 | 1.333 | -3.9 | 24 | 0 | 0.8 | 0 | 1 | 3.4 | 7.2 | -3.4 | -4.5
150475 | 03/18/2024 | -2.9 | 1.5 | -7.5 | 3.093 | -3 | 24 | -0.4 | 0.1 | 0 | 1 | 3.4 | 7.2 | -1.2 | -2.5
150475 | 03/19/2024 | 1.3 | 7.4 | -5.6 | 4.177 | 0.9 | 24 | 0 | 0 | 0 | 1 | 3.3 | 7.2 | 1.8 | -0.3
150475 | 03/20/2024 | -5.1 | -1.6 | -9.1 | 2.444 | -5.4 | 24 | -0.7 | 0 | 0 | 1 | 3.3 | 7.2 | -3 | -4.1
150475 | 03/21/2024 | -3.5 | 0.2 | -6.9 | 2.478 | -3.4 | 24 | -1.6 | 0 | 0 | 1 | 3.3 | 7.2 | -0.9 | -1.9
150475 | 03/22/2024 | -3.5 | -0.2 | -7.4 | 2.319 | -3.8 | 24 | -0.1 | 0 | 0 | 1 | 3.3 | 7.2 | -1.2 | -2
150475 | 03/23/2024 | -4.9 | -0.3 | -11.2 | 3.814 | -5.8 | 24 | -1.9 | 0 | 0 | 1 | 3.2 | 7.2 | -2 | -2.6
150475 | 03/24/2024 | -1.8 | 0.6 | -4.3 | 1.84 | -1.9 | 24 | -0.6 | 0 | 0 | 1 | 3.2 | 7.2 | -1.1 | -1.5
150475 | 03/25/2024 | -0.1 | 0.4 | -0.7 | 0.39 | -0.2 | 24 | -0.5 | 0 | 0 | 1 | 3.2 | 7.2 | 0.7 | 0.3
150475 | 03/26/2024 | -5.3 | -0.7 | -9.6 | 2.567 | -5.2 | 24 | -0.1 | 0 | 0 | 1 | 3.2 | 7.2 | -0.7 | -0.8
150475 | 03/27/2024 | -7.8 | -3.5 | -11.8 | 2.833 | -7.7 | 24 | -0.5 | 0 | 0 | 1 | 3.2 | 7.2
150475 | 03/28/2024 | -6.9 | 0.3 | -16.9 | 6.379 | -8.3 | 24 | -1.3 | 0 | 0 | 1 | 3.1 | 7.2 | -2.4 | -2.1
150475 | 03/29/2024 | -2.5 | 2 | -9.9 | 4.258 | -4 | 24 | -0.9 | 0 | 0 | 1 | 3.1 | 7.2 | 0.2 | -0.4
150475 | 03/30/2024 | 0.9 | 5.2 | -4.6 | 2.805 | 0.3 | 24 | -0.1 | 0 | 0 | 1 | 3.1 | 7.2 | 2.2 | 1.5
150475 | 03/31/2024 | 1 | 5.8 | -3.3 | 3.333 | 1.3 | 24 | 0 | 0 | 0 | 1 | 3.1 | 7.2 | 1.7 | 1.2
150475 | 04/01/2024 | 1.6 | 8.2 | -2.8 | 3.52 | 2.7 | 24 | 0 | 0 | 0 | 1 | 3 | 7.2 | 1.9 | 1.2
150475 | 04/02/2024 | 2.9 | 8 | -1.4 | 3.326 | 3.3 | 24 | 1.5 | 0 | 0 | 1 | 3 | 7.2 | 3.8 | 2.5
150475 | 04/03/2024 | 3.6 | 9.7 | -0.9 | 3.989 | 4.4 | 24 | 2.5 | 0 | 0 | 1 | 3 | 7.2 | 4.1 | 2.1
150475 | 04/04/2024 | 3.8 | 11.8 | -2.6 | 5.341 | 4.6 | 24 | 2.8 | 0 | 0 | 1 | 3 | 7.2 | 4.4 | 3.1
150475 | 04/05/2024 | 6 | 14 | -1 | 5.74 | 6.5 | 24 | 4.1 | 0.3 | 0 | 1 | 3 | 7.2 | 6.5 | 5.1
150475 | 04/06/2024 | 6.4 | 14.6 | -2.3 | 6.051 | 6.2 | 24 | 4.6 | 1.5 | 0 | 1 | 3 | 7.2 | 6.8 | 4.5
150475 | 04/07/2024 | 4.5 | 7.2 | 1.7 | 1.627 | 4.5 | 24 | 3.9 | 2.5 | 0 | 0.9 | 2.9 | 7.2 | 4.5 | 3.7
150475 | 04/08/2024 | 6.3 | 11.3 | 3 | 2.929 | 7.2 | 24 | 5 | 2.5 | 0 | 0.9 | 2.9 | 7.2 | 6.5 | 5.9
150475 | 04/14/2020 | -4.5 | -1.5 | -6.5 | 1.81 | -4 | 24 | -0.1 | 0.1 | 0 | 0.9 | 2.5 | 6.4 | -2.7 | -3.1
150475 | 04/15/2020 | -4.3 | -0.3 | -10 | 3.166 | -5.2 | 24 | -1.7 | 0 | 0 | 0.9 | 2.5 | 6.4 | -2.6 | -2.9
150475 | 04/16/2020 | -0.2 | 5.8 | -7.3 | 4.664 | -0.8 | 24 | -1.4 | 0 | 0 | 0.8 | 2.5 | 6.4 | 0.4 | -0.4
150475 | 04/17/2020 | 2 | 8 | -3 | 4.239 | 2.5 | 24 | 0 | 0 | 0 | 0.8 | 2.5 | 6.4 | 2.4 | 1.5
150475 | 04/18/2020 | 5.9 | 14.9 | -0.9 | 5.683 | 7 | 24 | 2.7 | 0 | 0 | 0.8 | 2.5 | 6.4 | 5.9 | 4.6
150475 | 04/19/2020 | 2.5 | 8.2 | -3.1 | 3.724 | 2.6 | 24 | 2.6 | 0.4 | 0 | 0.8 | 2.5 | 6.4 | 3.5 | 2.4
150475 | 04/20/2020 | 4.1 | 11.7 | -2.6 | 4.702 | 4.6 | 24 | 3.2 | 1.4 | 0 | 0.8 | 2.5 | 6.4 | 4.4 | 3.1
150475 | 04/21/2020 | 1.4 | 7.4 | -5.1 | 4.454 | 1.2 | 24 | 2.1 | 1.5 | 0 | 0.8 | 2.5 | 6.4 | 2.8 | 1.7
150475 | 04/22/2020 | 7.6 | 16.2 | -0.6 | 6.429 | 7.8 | 24 | 5.9 | 2.5 | 0 | 0.8 | 2.4 | 6.4 | 8.5 | 7
150475 | 04/23/2020 | 7.1 | 12.1 | 1 | 4.217 | 6.6 | 24 | 6.3 | 3.9 | 0 | 0.8 | 2.4 | 6.4 | 7.8 | 7.2
150475 | 04/24/2020 | 10.8 | 16.1 | 3.8 | 4.511 | 10 | 24 | 8.7 | 4.9 | 0.1 | 0.8 | 2.4 | 6.4 | 10.6 | 10
150475 | 04/25/2020 | 11.8 | 18.1 | 4.2 | 4.712 | 11.2 | 24 | 9.2 | 5.8 | 0.4 | 0.8 | 2.4 | 6.4 | 11.3 | 10.3
150475 | 04/26/2020 | 10.8 | 17.3 | 4.3 | 4.807 | 10.8 | 24 | 9.6 | 6.4 | 1 | 0.9 | 2.4 | 6.4 | 11.5 | 10.4
150475 | 04/27/2020 | 14.2 | 20.8 | 7.9 | 4.766 | 14.4 | 24 | 11.8 | 7.6 | 1.9 | 1 | 2.4 | 6.4 | 14.1 | 13.1
150475 | 04/28/2020 | 9.5 | 13.1 | 5.7 | 2.179 | 9.4 | 24 | 9.3 | 7.9 | 3.1 | 1.1 | 2.4 | 6.4 | 9.5 | 8.9
150475 | 04/29/2020 | 9.6 | 16.2 | 4.1 | 4.459 | 10.2 | 24 | 9 | 7.1 | 3.7 | 1.4 | 2.4 | 6.4 | 10.3 | 8.9
150475 | 04/30/2020 | 11.4 | 19 | 2.4 | 5.895 | 10.7 | 24 | 10.2 | 7.5 | 4.1 | 1.6 | 2.4 | 6.4 | 11.9 | 10.9
150475 | 05/01/2020 | 13.2 | 20.3 | 6.8 | 4.712 | 13.6 | 24 | 10.7 | 8.3 | 4.7 | 1.8 | 2.4 | 6.4 | 12.7 | 11.6
150475 | 05/02/2020 | 13.7 | 20 | 7.5 | 4.312 | 13.8 | 24 | 12.5 | 9.6 | 5.3 | 2 | 2.4 | 6.4 | 13.6 | 12
150475 | 05/03/2020 | 8.6 | 14.4 | 3.7 | 3.879 | 9.1 | 24 | 9.4 | 9 | 5.8 | 2.3 | 2.4 | 6.4 | 9.4 | 7.9
150475 | 05/04/2020 | 7.6 | 13.4 | 1 | 4.372 | 7.2 | 24 | 7.7 | 7.6 | 6 | 2.6 | 2.5 | 6.4 | 8.1 | 7.1
150475 | 05/05/2020 | 9 | 12.6 | 6.3 | 2.221 | 9.5 | 24 | 8.6 | 7.7 | 6 | 2.8 | 2.5 | 6.4 | 9 | 8.2
150475 | 05/06/2020 | 10.9 | 16.9 | 5.3 | 4.595 | 11.1 | 24 | 9.9 | 8 | 6 | 3 | 2.5 | 6.4 | 11.4 | 9.6
150475 | 05/07/2020 | 7.2 | 12.7 | 1.8 | 4.031 | 7.3 | 24 | 8.1 | 8 | 6.2 | 3.2 | 2.5 | 6.4 | 7.9 | 6.3
150475 | 05/08/2020 | 3.4 | 8.9 | -1.7 | 3.695 | 3.6 | 24 | 5.2 | 6.5 | 6.1 | 3.4 | 2.6 | 6.4 | 4.4 | 3.1
150475 | 05/09/2020 | 4.8 | 13.1 | -0.9 | 4.684 | 6.1 | 24 | 4.5 | 5.3 | 5.7 | 3.6 | 2.6 | 6.4 | 4.4 | 4
150475 | 05/10/2020 | 5.1 | 9.5 | 1 | 3.183 | 5.3 | 24 | 5.4 | 5.3 | 5.3 | 3.7 | 2.6 | 6.4 | 5.8 | 4.6
150475 | 05/11/2020 | 5.3 | 11.2 | -0.7 | 4.441 | 5.3 | 24 | 6.1 | 5.5 | 5.2 | 3.7 | 2.7 | 6.4 | 6.5 | 5
150475 | 05/12/2020 | 6.1 | 13 | -3 | 5.674 | 5 | 24 | 6.7 | 5.7 | 5.1 | 3.8 | 2.7 | 6.3 | 7.9 | 7.2
150475 | 05/13/2020 | 9 | 12.4 | 4.3 | 3.042 | 8.4 | 24 | 7.7 | 6.6 | 5.2 | 3.9 | 2.8 | 6.3 | 9 | 8.2
150475 | 05/14/2020 | 14.4 | 21 | 8.5 | 4.671 | 14.8 | 24 | 12.6 | 8.6 | 5.6 | 3.9 | 2.8 | 6.3 | 15 | 13.7
150475 | 05/15/2020 | 12.3 | 19.6 | 3.5 | 5.373 | 11.6 | 24 | 11.9 | 9.8 | 6.3 | 4 | 2.8 | 6.3 | 13.3 | 12
150475 | 05/16/2020 | 11.6 | 14.3 | 9.2 | 1.747 | 11.8 | 24 | 11.3 | 10.2 | 6.9 | 4.2 | 2.9 | 6.3 | 11.7 | 11.2
150475 | 05/17/2020 | 9.9 | 12.4 | 6.5 | 1.857 | 9.5 | 24 | 9.9 | 9.5 | 7.3 | 4.3 | 2.9 | 6.3 | 9.8 | 9.5
150475 | 05/18/2020 | 12.9 | 20.4 | 5.1 | 5.755 | 12.8 | 24 | 11.6 | 9.4 | 7.4 | 4.5 | 3 | 6.3 | 13.5 | 11.8
150475 | 05/19/2020 | 14.8 | 20.7 | 8.1 | 4.506 | 14.4 | 24 | 13.4 | 10.7 | 7.7 | 4.7 | 3 | 6.3 | 15.4 | 14.2
150475 | 05/20/2020 | 17.7 | 23.6 | 11.8 | 4.04 | 17.7 | 24 | 16 | 12.4 | 8.3 | 4.8 | 3.1 | 6.3 | 18.1 | 16.8
150475 | 05/21/2020 | 16.9 | 21.3 | 12.4 | 3.113 | 16.9 | 24 | 16 | 13.4 | 9 | 5 | 3.1 | 6.3 | 17.3 | 16.2
150475 | 05/22/2020 | 16.3 | 21.1 | 11.2 | 3.498 | 16.2 | 24 | 15.8 | 13.6 | 9.6 | 5.3 | 3.2 | 6.3 | 16.9 | 15.9
150475 | 05/23/2020 | 16.8 | 20.8 | 13.2 | 2.96 | 17 | 24 | 15.9 | 13.8 | 10.1 | 5.5 | 3.2 | 6.3 | 16.9 | 16.6
150475 | 05/24/2020 | 17.8 | 22.7 | 11.8 | 3.752 | 17.3 | 24 | 16.2 | 14 | 10.5 | 5.8 | 3.3 | 6.3 | 17.8 | 17.3
150475 | 05/25/2020 | 20.6 | 25.3 | 14.9 | 3.898 | 20.1 | 24 | 18.9 | 15.3 | 10.9 | 6 | 3.4 | 6.3 | 21 | 20.4
150475 | 05/26/2020 | 20 | 24.2 | 16.6 | 2.731 | 20.4 | 24 | 19.1 | 16.4 | 11.5 | 6.3 | 3.4 | 6.3 | 20.3 | 19.6
150475 | 05/27/2020 | 21.5 | 27.1 | 15 | 4.465 | 21.1 | 24 | 19.7 | 16.6 | 12.1 | 6.6 | 3.5 | 6.3 | 21.4 | 20.9
150475 | 05/28/2020 | 18.1 | 23.2 | 10.8 | 3.878 | 17 | 24 | 17.9 | 16.8 | 12.6 | 6.9 | 3.6 | 6.3 | 17.9 | 16.4
150475 | 05/29/2020 | 13.3 | 18.1 | 8.1 | 3.534 | 13.1 | 24 | 14.3 | 14.9 | 12.7 | 7.2 | 3.7 | 6.3 | 13.9 | 12.6
150475 | 05/30/2020 | 12.6 | 18 | 7.2 | 3.961 | 12.6 | 24 | 13.4 | 13.6 | 12.4 | 7.4 | 3.7 | 6.3 | 13.2 | 12.2
150475 | 05/31/2020 | 15.7 | 23.1 | 5.1 | 6.428 | 14.1 | 24 | 14.4 | 13.1 | 12 | 7.7 | 3.8 | 6.3 | 16.3 | 15
150475 | 06/01/2020 | 23 | 29.8 | 15.7 | 5.261 | 22.8 | 24 | 19.7 | 15.4 | 12 | 7.8 | 3.9 | 6.3 | 22.7 | 21.4
150475 | 06/02/2020 | 23.3 | 29.1 | 18 | 4.189 | 23.6 | 24 | 21.4 | 17.8 | 12.7 | 8 | 4 | 6.3 | 22.7 | 22.8
150475 | 06/03/2020 | 20.4 | 25.8 | 14.3 | 4.295 | 20.1 | 24 | 19.4 | 17.7 | 13.3 | 8.2 | 4.1 | 6.3 | 20.1 | 19.5
150475 | 06/04/2020 | 20.5 | 26.5 | 13.1 | 4.804 | 19.8 | 24 | 19.3 | 17.4 | 13.7 | 8.4 | 4.2 | 6.3 | 20.5 | 19.6
150475 | 06/05/2020 | 19.6 | 24.9 | 14.8 | 3.948 | 19.9 | 24 | 19.1 | 17.6 | 14 | 8.7 | 4.3 | 6.3 | 19.8 | 18.2
150475 | 06/06/2020 | 17.1 | 20.9 | 11.1 | 3.334 | 16 | 24 | 17 | 16.7 | 14.1 | 8.9 | 4.4 | 6.3 | 17.3 | 16.3
150475 | 06/07/2020 | 22.3 | 28.6 | 16 | 4.568 | 22.3 | 24 | 19.9 | 16.9 | 14.1 | 9.1 | 4.5 | 6.3 | 22.5 | 20.7
150475 | 06/08/2020 | 26.3 | 31.7 | 21 | 3.953 | 26.4 | 24 | 23.5 | 19.2 | 14.5 | 9.3 | 4.6 | 6.3 | 26.2 | 24.1
150475 | 06/09/2020 | 22.8 | 27.3 | 15.6 | 3.606 | 21.5 | 24 | 22.4 | 20.2 | 15.1 | 9.5 | 4.7 | 6.3 | 22.8 | 22.4
150475 | 06/10/2020 | 16.7 | 21 | 12.3 | 2.782 | 16.7 | 24 | 17.8 | 18.5 | 15.5 | 9.8 | 4.8 | 6.3 | 17 | 15
150475 | 06/11/2020 | 17.7 | 23.1 | 11.1 | 4.504 | 17.1 | 24 | 17 | 16.7 | 15.3 | 10 | 4.9 | 6.3 | 17.7 | 16.1
150475 | 06/12/2020 | 17.2 | 22.3 | 11.4 | 3.729 | 16.9 | 24 | 17.5 | 16.7 | 15 | 10.2 | 5 | 6.3 | 18 | 16.3
150475 | 06/13/2020 | 15.2 | 21.2 | 7.6 | 4.873 | 14.4 | 24 | 15.8 | 15.9 | 14.8 | 10.3 | 5.1 | 6.3 | 16.1 | 14.2
150475 | 06/14/2020 | 17.6 | 23.6 | 11.4 | 4.501 | 17.5 | 24 | 16.8 | 15.8 | 14.5 | 10.4 | 5.2 | 6.3 | 18.2 | 15.6
150475 | 06/15/2020 | 20.6 | 26 | 14.9 | 4.273 | 20.5 | 24 | 18.9 | 16.7 | 14.4 | 10.5 | 5.3 | 6.3 | 20.8 | 18.9
150475 | 06/16/2020 | 23.5 | 29.6 | 17 | 4.715 | 23.3 | 24 | 21.4 | 18.2 | 14.7 | 10.6 | 5.4 | 6.3 | 23.7 | 21.2
150475 | 06/17/2020 | 23.7 | 29.5 | 16.9 | 4.515 | 23.2 | 24 | 22 | 19.3 | 15.2 | 10.8 | 5.5 | 6.3 | 23.9 | 21.5
150475 | 06/18/2020 | 21.7 | 26.6 | 16.6 | 3.351 | 21.6 | 24 | 21.4 | 19.8 | 15.7 | 10.9 | 5.6 | 6.3 | 21.7 | 20.7
150475 | 06/19/2020 | 18.6 | 23.1 | 14 | 3.145 | 18.6 | 24 | 19 | 18.6 | 16 | 11.1 | 5.7 | 6.3 | 19 | 18.2
150475 | 06/20/2020 | 17.6 | 21.8 | 12.7 | 3.174 | 17.3 | 24 | 17.6 | 17.6 | 15.9 | 11.2 | 5.8 | 6.3 | 17.5 | 17.4
150475 | 06/21/2020 | 20 | 27.2 | 14.3 | 4.813 | 20.8 | 24 | 19.1 | 17.5 | 15.7 | 11.4 | 5.9 | 6.3 | 20.2 | 19.4
150475 | 06/22/2020 | 18.2 | 23.3 | 12.6 | 3.912 | 18 | 24 | 18.2 | 17.6 | 15.7 | 11.5 | 6 | 6.3 | 18.4 | 17.4
150475 | 06/23/2020 | 18.5 | 23.4 | 13.2 | 3.785 | 18.3 | 24 | 18.2 | 17.4 | 15.6 | 11.6 | 6.1 | 6.3 | 18.9 | 17.7
150475 | 06/24/2020 | 19.4 | 24.3 | 12.4 | 4.256 | 18.4 | 24 | 18.4 | 17.4 | 15.5 | 11.7 | 6.2 | 6.3 | 19.1 | 18.3
150475 | 06/25/2020 | 21.4 | 27.8 | 12.4 | 5.397 | 20.1 | 24 | 19.8 | 17.7 | 15.5 | 11.7 | 6.3 | 6.3 | 21.6 | 20.7
150475 | 06/26/2020 | 23.2 | 29.1 | 18.2 | 4.221 | 23.7 | 24 | 21.9 | 19.2 | 15.8 | 11.8 | 6.5 | 6.3 | 23.2 | 22.2
150475 | 06/27/2020 | 23.1 | 28.5 | 17.3 | 4.229 | 22.9 | 24 | 22 | 19.7 | 16.2 | 11.9 | 6.6 | 6.3 | 23.3 | 22.6
150475 | 06/28/2020 | 23.6 | 28.7 | 17.9 | 3.767 | 23.3 | 24 | 22.4 | 20.3 | 16.6 | 12.1 | 6.7 | 6.3 | 23.8 | 22.5
150475 | 06/29/2020 | 24.7 | 27.6 | 22.5 | 1.858 | 25.1 | 24 | 23.2 | 20.9 | 17 | 12.2 | 6.8 | 6.3 | 24.5 | 24.2
150475 | 06/30/2020 | 25.2 | 28 | 22 | 2.211 | 25 | 24 | 23.7 | 21.3 | 17.4 | 12.4 | 6.9 | 6.3 | 25 | 24.4
150475 | 07/01/2020 | 24.8 | 27.9 | 21.8 | 2.247 | 24.9 | 24 | 23.7 | 21.6 | 17.8 | 12.5 | 7 | 6.3 | 24.6 | 24.2
150475 | 07/02/2020 | 26.2 | 30 | 21.9 | 3.181 | 26 | 24 | 24.5 | 21.9 | 18.1 | 12.7 | 7.1 | 6.3 | 25.8 | 25.6
150475 | 07/03/2020 | 26.9 | 31.2 | 21.1 | 3.677 | 26.2 | 24 | 25.1 | 22.5 | 18.5 | 12.9 | 7.2 | 6.3 | 26.3 | 26
150475 | 07/04/2020 | 26.6 | 31.2 | 20.2 | 3.886 | 25.7 | 24 | 25.2 | 22.8 | 18.8 | 13.1 | 7.3 | 6.3 | 26.4 | 26.1
150475 | 07/05/2020 | 26.5 | 31.1 | 22.3 | 3.271 | 26.7 | 24 | 25.3 | 23.2 | 19.1 | 13.3 | 7.4 | 6.3 | 26.2 | 25.8
150475 | 07/06/2020 | 24.1 | 28.9 | 18.9 | 3.546 | 23.9 | 24 | 24 | 22.9 | 19.4 | 13.5 | 7.5 | 6.3 | 24.1 | 23.6
150475 | 07/07/2020 | 24 | 28.6 | 18.2 | 3.96 | 23.4 | 24 | 23.2 | 22 | 19.4 | 13.7 | 7.6 | 6.3 | 24 | 23.5
150475 | 07/08/2020 | 25.6 | 29.3 | 21.4 | 2.801 | 25.4 | 24 | 24.1 | 22.3 | 19.4 | 13.9 | 7.7 | 6.3 | 25.3 | 24.7
150475 | 07/09/2020 | 23.1 | 25.3 | 19 | 1.89 | 22.2 | 24 | 23.1 | 22.4 | 19.5 | 14.1 | 7.8 | 6.3 | 22.8 | 22.6
150475 | 07/10/2020 | 22.4 | 27.6 | 16.2 | 3.951 | 21.9 | 24 | 22 | 21.3 | 19.4 | 14.3 | 7.9 | 6.3 | 22.5 | 21.7
150475 | 07/11/2020 | 22.2 | 27.1 | 17.7 | 3.466 | 22.4 | 24 | 22 | 21.2 | 19.2 | 14.4 | 8.1 | 6.3 | 22.3 | 22
150475 | 07/12/2020 | 21.6 | 26.8 | 14.9 | 4.17 | 20.9 | 24 | 21.4 | 20.8 | 19.1 | 14.5 | 8.2 | 6.3 | 21.9 | 21.2
150475 | 07/13/2020 | 23.1 | 28.2 | 16.2 | 4.206 | 22.2 | 24 | 22 | 20.7 | 18.9 | 14.6 | 8.3 | 6.3 | 23.3 | 21.7
150475 | 07/14/2020 | 20.5 | 22.6 | 15.8 | 1.96 | 19.2 | 24 | 21.1 | 21 | 18.9 | 14.7 | 8.4 | 6.3 | 20.1 | 19.5
150475 | 07/15/2020 | 20.5 | 27.3 | 12.1 | 5.462 | 19.7 | 24 | 19.9 | 19.6 | 18.7 | 14.7 | 8.5 | 6.3 | 20.5 | 20
150475 | 07/16/2020 | 22.1 | 27.7 | 14.6 | 4.51 | 21.2 | 24 | 21 | 19.9 | 18.5 | 14.8 | 8.6 | 6.3 | 22 | 20.4
150475 | 07/17/2020 | 24.8 | 30 | 19.5 | 3.722 | 24.8 | 24 | 22.5 | 20.6 | 18.4 | 14.8 | 8.7 | 6.3 | 23.9 | 23.5
150475 | 07/18/2020 | 25.8 | 30.2 | 20.2 | 2.967 | 25.2 | 24 | 24.7 | 22 | 18.7 | 14.9 | 8.8 | 6.3 | 26 | 25.6
150475 | 07/19/2020 | 21.3 | 26 | 16.4 | 3.592 | 21.2 | 24 | 21.6 | 21.6 | 19 | 14.9 | 8.9 | 6.3 | 21.3 | 19.9
150475 | 07/20/2020 | 21 | 25.7 | 15.1 | 3.81 | 20.4 | 24 | 21 | 20.5 | 19 | 15 | 9 | 6.3 | 21.5 | 21
150475 | 07/21/2020 | 20.8 | 25.2 | 14.8 | 3.299 | 20 | 24 | 21 | 20.5 | 18.9 | 15.1 | 9.1 | 6.3 | 21 | 20.3
150475 | 07/22/2020 | 17.6 | 22.6 | 12 | 3.777 | 17.3 | 24 | 18.8 | 19.4 | 18.7 | 15.1 | 9.2 | 6.3 | 18.4 | 17.7
150475 | 04/09/2024 | 8.5 | 15.3 | 2.7 | 4.877 | 9 | 24 | 6.8 | 3.4 | 0 | 0.9 | 2.9 | 7.2 | 8.8 | 7.5
150475 | 04/10/2024 | 11.2 | 20.6 | 2.8 | 6.522 | 11.7 | 24 | 8.6 | 4.5 | 0 | 0.9 | 2.9 | 7.2 | 11.1 | 9.7
150475 | 04/11/2024 | 9.1 | 13.5 | 4.2 | 3.475 | 8.9 | 24 | 8 | 5.2 | 0 | 0.9 | 2.9 | 7.2 | 9.5 | 7.8
150475 | 04/12/2024 | 8.4 | 15.1 | 3.1 | 4.352 | 9.1 | 24 | 7.4 | 4.8 | 0 | 0.9 | 2.9 | 7.1 | 8.5 | 7
150475 | 04/13/2024 | 14.1 | 25.8 | 1.6 | 8.441 | 13.7 | 24 | 9.4 | 4.9 | 0 | 0.9 | 2.8 | 7.1 | 13.4 | 11.1
150475 | 04/14/2024 | 13.2 | 20 | 6.4 | 5.055 | 13.2 | 24 | 11.7 | 7.1 | 0 | 0.9 | 2.8 | 7.1 | 13.4 | 11.5
150475 | 04/15/2024 | 10.5 | 16.9 | 4.3 | 4.207 | 10.6 | 24 | 9.3 | 6.5 | 0 | 0.9 | 2.8 | 7.1 | 11.1 | 8.8
150475 | 04/16/2024 | 8.4 | 12.2 | 5.8 | 1.577 | 9 | 24 | 7.6 | 5.8 | 0 | 0.9 | 2.8 | 7.1 | 8.2 | 6.7
150475 | 04/17/2024 | 7.1 | 12.9 | 4.1 | 3.088 | 8.5 | 24 | 6.5 | 4.6 | 0 | 0.9 | 2.8 | 7.1 | 7.3 | 6.4
150475 | 04/18/2024 | 5.7 | 10.3 | 0.7 | 3.137 | 5.5 | 24 | 5.7 | 4.1 | 0.1 | 0.9 | 2.8 | 7.1 | 6.4 | 4.3
150475 | 04/19/2024 | 0.8 | 3.4 | -2.3 | 1.952 | 0.6 | 24 | 2 | 2.6 | 0.4 | 1 | 2.8 | 7.1 | 1.5 | -0.2
150475 | 04/20/2024 | 2.5 | 9.4 | -3.1 | 4.448 | 3.2 | 24 | 2.5 | 1.6 | 0.6 | 1 | 2.7 | 7.1 | 3.5 | 1.8
150475 | 04/21/2024 | 6.7 | 15.6 | -2.8 | 6.9 | 6.4 | 24 | 5.1 | 2.6 | 0.9 | 1 | 2.7 | 7.1 | 7 | 5.4
150475 | 04/22/2024 | 9.6 | 18.9 | 1.9 | 5.483 | 10.4 | 24 | 7 | 4.3 | 1.4 | 1.1 | 2.7 | 7.1 | 9.3 | 7.5
150475 | 04/23/2024 | 8.6 | 14.4 | 1.4 | 4.283 | 7.9 | 24 | 7.9 | 5.7 | 2.1 | 1.2 | 2.7 | 7.1 | 8.8 | 7.4
150475 | 04/24/2024 | 7.2 | 15.2 | -2.2 | 6.06 | 6.5 | 24 | 7.1 | 5.4 | 2.7 | 1.3 | 2.7 | 7.1 | 8.8 | 7.2
150475 | 04/25/2024 | 11.9 | 19.9 | 3.3 | 5.975 | 11.6 | 24 | 10 | 6.7 | 3.2 | 1.5 | 2.7 | 7.1 | 12.5 | 9.7
150475 | 04/26/2024 | 9 | 11.5 | 5.9 | 1.493 | 8.7 | 24 | 8.7 | 7.5 | 3.9 | 1.7 | 2.7 | 7.1 | 9 | 8.1
150475 | 04/27/2024 | 11.1 | 16 | 7.1 | 2.578 | 11.6 | 24 | 10.1 | 7.6 | 4.3 | 1.9 | 2.7 | 7.1 | 11.6 | 10.5
150475 | 04/28/2024 | 5.9 | 8.9 | 2.6 | 1.998 | 5.8 | 24 | 7 | 7.3 | 4.7 | 2.1 | 2.7 | 7.1 | 6.2 | 5.6
150475 | 04/29/2024 | 5 | 7.3 | 2.9 | 1.667 | 5.1 | 24 | 5.3 | 5.7 | 4.8 | 2.3 | 2.7 | 7.1 | 5.1 | 5
150475 | 04/30/2024 | 10.9 | 19.7 | 0.8 | 6.672 | 10.3 | 24 | 8.9 | 5.9 | 4.6 | 2.5 | 2.7 | 7.1 | 11.9 | 10.5
150475 | 05/01/2024 | 11.8 | 16.6 | 6.8 | 3.347 | 11.7 | 24 | 10.7 | 8.3 | 5 | 2.7 | 2.8 | 7.1 | 11.5 | 10.3
150475 | 05/02/2024 | 10.1 | 13.7 | 7.2 | 2.223 | 10.5 | 24 | 9.5 | 8.4 | 5.5 | 2.9 | 2.8 | 7.1 | 10.3 | 9.6
150475 | 05/03/2024 | 11.1 | 18.7 | 4.5 | 4.849 | 11.6 | 24 | 10.3 | 8.4 | 5.9 | 3.1 | 2.8 | 7.1 | 11.6 | 10
150475 | 05/04/2024 | 10.3 | 15.8 | 5.5 | 3.736 | 10.7 | 24 | 10.1 | 8.8 | 6.2 | 3.3 | 2.8 | 7.1 | 10.4 | 9.6
150475 | 05/05/2024 | 12.9 | 20 | 5.2 | 5.562 | 12.6 | 24 | 11.1 | 8.9 | 6.5 | 3.5 | 2.9 | 7.1 | 12.9 | 11.8
150475 | 05/06/2024 | 14.9 | 21.6 | 6.4 | 5.452 | 14 | 24 | 12.8 | 10.1 | 6.9 | 3.7 | 2.9 | 7.1 | 15.1 | 12.9
150475 | 05/07/2024 | 15.6 | 20.9 | 10.3 | 3.309 | 15.6 | 24 | 14.4 | 11.6 | 7.5 | 3.9 | 2.9 | 7.1 | 15.7 | 14.2
150475 | 05/08/2024 | 15.2 | 22.7 | 8.2 | 5.56 | 15.5 | 24 | 14.2 | 11.8 | 8.1 | 4.1 | 3 | 7.1 | 15.8 | 14
150475 | 05/09/2024 | 11.5 | 18 | 5.3 | 4.826 | 11.7 | 24 | 12.4 | 11.7 | 8.5 | 4.4 | 3 | 7.1 | 12.6 | 10.6
150475 | 05/10/2024 | 13.4 | 22 | 5.3 | 5.706 | 13.7 | 24 | 12.3 | 11.1 | 8.7 | 4.6 | 3.1 | 7.1 | 13.5 | 11.5
150475 | 05/11/2024 | 15.5 | 23.7 | 5.4 | 6.369 | 14.6 | 24 | 14 | 11.6 | 8.8 | 4.9 | 3.1 | 7.1 | 16.1 | 14.5
150475 | 05/12/2024 | 18.4 | 26.6 | 11.8 | 5.515 | 19.2 | 24 | 16.8 | 13.4 | 9.2 | 5.1 | 3.2 | 7.1 | 18.7 | 16.5
150475 | 05/13/2024 | 14 | 20.3 | 7.1 | 4.61 | 13.7 | 24 | 14.4 | 13.4 | 9.8 | 5.4 | 3.2 | 7 | 15 | 13
150475 | 05/14/2024 | 13.9 | 21.2 | 6.2 | 5.34 | 13.7 | 24 | 14.1 | 12.8 | 10 | 5.6 | 3.3 | 7 | 15.1 | 12.9
150475 | 05/15/2024 | 15.1 | 22 | 7.1 | 5.549 | 14.6 | 24 | 14.6 | 12.9 | 10.2 | 5.8 | 3.4 | 7 | 16.1 | 14.1
150475 | 05/16/2024 | 16.2 | 20.4 | 12.2 | 2.809 | 16.3 | 24 | 15.5 | 13.6 | 10.4 | 6.1 | 3.4 | 7 | 16.6 | 15.1
150475 | 05/17/2024 | 19.9 | 27.3 | 12.5 | 5.424 | 19.9 | 24 | 17.3 | 14.2 | 10.7 | 6.3 | 3.5 | 7 | 20.1 | 17.8
150475 | 05/18/2024 | 19.3 | 25.5 | 11.3 | 4.221 | 18.4 | 24 | 18.6 | 15.9 | 11.3 | 6.5 | 3.6 | 7 | 19.7 | 17
150475 | 05/19/2024 | 15.7 | 21.3 | 7.9 | 4.631 | 14.6 | 24 | 15.3 | 14.8 | 11.7 | 6.8 | 3.6 | 7 | 15.8 | 15.1
150475 | 05/20/2024 | 19.3 | 25.4 | 12.6 | 4.621 | 19 | 24 | 18.2 | 15.2 | 11.9 | 7 | 3.7 | 7 | 20.5 | 19.4
150475 | 05/21/2024 | 16.7 | 21 | 12.2 | 2.41 | 16.6 | 24 | 16.9 | 15.9 | 12.2 | 7.3 | 3.8 | 7 | 16.6 | 16.3
150475 | 05/22/2024 | 14 | 18.8 | 9.3 | 3.274 | 14.1 | 24 | 14.2 | 14.4 | 12.3 | 7.5 | 3.9 | 7 | 14.1 | 12.8
150475 | 05/23/2024 | 17.5 | 24.6 | 9 | 5.767 | 16.8 | 24 | 15.9 | 14 | 12.1 | 7.7 | 4 | 7 | 17.9 | 16.8
150475 | 05/24/2024 | 15.3 | 21.6 | 7.5 | 3.987 | 14.6 | 24 | 15.7 | 15 | 12.2 | 7.9 | 4.1 | 7 | 15.3 | 13.6
150475 | 05/25/2024 | 14.5 | 23 | 6 | 5.683 | 14.5 | 24 | 13.7 | 13.5 | 12.2 | 8.1 | 4.2 | 7 | 14.6 | 13.1
150475 | 05/26/2024 | 16.5 | 20.9 | 11.8 | 3.375 | 16.4 | 24 | 15.8 | 14.1 | 12 | 8.2 | 4.2 | 7 | 16.8 | 15.7
150475 | 05/27/2024 | 14.2 | 17.6 | 11.3 | 2.2 | 14.5 | 24 | 14 | 13.9 | 12.1 | 8.3 | 4.3 | 7 | 13.8 | 13.8
150475 | 05/28/2024 | 13 | 17.5 | 8.2 | 3.354 | 12.9 | 24 | 13.3 | 13.2 | 12 | 8.5 | 4.4 | 7 | 13.3 | 12.6
150475 | 05/29/2024 | 15.2 | 21.6 | 7 | 5.189 | 14.3 | 24 | 14.9 | 13.2 | 11.8 | 8.6 | 4.5 | 7 | 16.3 | 15.4
150475 | 05/30/2024 | 18.2 | 24.6 | 10 | 5.061 | 17.3 | 24 | 16.4 | 14.3 | 11.9 | 8.6 | 4.6 | 7 | 18.4 | 16.6
150475 | 05/31/2024 | 17.6 | 22.1 | 13.7 | 2.724 | 17.9 | 24 | 17.3 | 15.5 | 12.3 | 8.7 | 4.7 | 7 | 17.9 | 17.3
150475 | 06/01/2024 | 18.6 | 24.2 | 12.9 | 4.221 | 18.6 | 24 | 17.3 | 15.5 | 12.6 | 8.9 | 4.8 | 7 | 18.3 | 17.7
150475 | 06/02/2024 | 18 | 23.3 | 11.7 | 3.583 | 17.5 | 24 | 16.6 | 15.5 | 12.9 | 9 | 4.9 | 7 | 17.5 | 16.9
150475 | 06/03/2024 | 21.6 | 25.7 | 17.2 | 2.968 | 21.5 | 24 | 19.6 | 16.5 | 13.1 | 9.1 | 5 | 7 | 21.5 | 20.8
150475 | 06/04/2024 | 20.1 | 28.2 | 12 | 5.822 | 20.1 | 24 | 19.4 | 17.4 | 13.6 | 9.3 | 5.1 | 7 | 20.1 | 19.2
150475 | 06/05/2024 | 17.7 | 24.9 | 10.6 | 4.999 | 17.8 | 24 | 17 | 16.5 | 13.9 | 9.5 | 5.1 | 7 | 17.7 | 16
150475 | 06/06/2024 | 16.2 | 20.2 | 11.3 | 3.075 | 15.8 | 24 | 16 | 15.8 | 13.9 | 9.6 | 5.2 | 7 | 16.5 | 14.2
150475 | 06/07/2024 | 17.6 | 23.8 | 10.7 | 4.723 | 17.3 | 24 | 16.8 | 15.5 | 13.8 | 9.8 | 5.3 | 7 | 17.7 | 16.6
150475 | 06/08/2024 | 17.8 | 23.1 | 12.1 | 4.098 | 17.6 | 24 | 17.2 | 16 | 13.8 | 9.9 | 5.4 | 7 | 18.1 | 16.8
150475 | 06/09/2024 | 16.1 | 20.7 | 11.1 | 3.559 | 15.9 | 24 | 16.1 | 15.7 | 13.8 | 10 | 5.5 | 7 | 16.5 | 14.6
150475 | 06/10/2024 | 16.1 | 22.3 | 8.6 | 4.783 | 15.5 | 24 | 16.3 | 15.4 | 13.8 | 10.1 | 5.6 | 7 | 16.9 | 16.2
150475 | 06/11/2024 | 18.8 | 25.9 | 12.9 | 5.111 | 19.4 | 24 | 17.2 | 15.7 | 13.7 | 10.2 | 5.7 | 7 | 18.6 | 17.4
150475 | 06/12/2024 | 21.2 | 28.8 | 14.8 | 4.043 | 21.8 | 24 | 18.7 | 16.5 | 13.9 | 10.3 | 5.8 | 7 | 20.4 | 19.8
150475 | 06/13/2024 | 20.5 | 26.9 | 14.3 | 4.573 | 20.6 | 24 | 19.6 | 17.6 | 14.2 | 10.4 | 5.9 | 7 | 20.3 | 19.6
150475 | 06/14/2024 | 20.1 | 25.9 | 12.4 | 4.711 | 19.2 | 24 | 19.4 | 17.6 | 14.6 | 10.5 | 6 | 7 | 20.5 | 19.6
150475 | 06/15/2024 | 18.3 | 22 | 14.9 | 1.922 | 18.5 | 24 | 18 | 17.6 | 14.8 | 10.7 | 6.1 | 7 | 18.2 | 17.4
150475 | 06/16/2024 | 24.1 | 29.7 | 18.2 | 3.928 | 24 | 24 | 21.6 | 18.1 | 15 | 10.8 | 6.2 | 7 | 24 | 23.1
150475 | 06/17/2024 | 15.8 | 17.8 | 14.1 | 0.865 | 16 | 24 | 17.1 | 18 | 15.3 | 11 | 6.3 | 7 | 15.8 | 15.7
150475 | 06/18/2024 | 23.1 | 28 | 15.5 | 4.243 | 21.8 | 24 | 20.8 | 17.8 | 15.3 | 11.1 | 6.4 | 7 | 22.8 | 22.2
150475 | 06/19/2024 | 17.1 | 21.7 | 13.3 | 3.047 | 17.5 | 24 | 17.8 | 17.8 | 15.5 | 11.2 | 6.4 | 7 | 17.4 | 16.8
150475 | 06/20/2024 | 16.6 | 19.5 | 13.4 | 2.448 | 16.5 | 24 | 16.6 | 16.7 | 15.4 | 11.4 | 6.5 | 7 | 16.6 | 16.4
150475 | 06/21/2024 | 16.6 | 19.8 | 14.3 | 1.865 | 17.1 | 24 | 16.3 | 16.1 | 15.2 | 11.5 | 6.6 | 7 | 16.6 | 16.4
150475 | 06/22/2024 | 18.8 | 22.8 | 14.1 | 2.685 | 18.5 | 24 | 18.3 | 16.6 | 15 | 11.6 | 6.7 | 7 | 19.2 | 18.9
150475 | 06/23/2024 | 20 | 26.4 | 12 | 5.247 | 19.2 | 24 | 18.7 | 17.1 | 15 | 11.6 | 6.8 | 7 | 19.7 | 19.2
150475 | 06/24/2024 | 22.7 | 27.6 | 15.2 | 4.306 | 21.4 | 24 | 20.2 | 17.9 | 15.2 | 11.7 | 6.9 | 7 | 22.3 | 21.6
150475 | 06/25/2024 | 22.5 | 27.9 | 17.9 | 3.249 | 22.9 | 24 | 21.6 | 19.3 | 15.6 | 11.8 | 7 | 7 | 22.2 | 21.9
150475 | 06/26/2024 | 19.3 | 23.5 | 14.3 | 3.133 | 18.9 | 24 | 19.5 | 18.8 | 16 | 11.9 | 7.1 | 7 | 19.6 | 18.4
150475 | 06/27/2024 | 18.7 | 24.5 | 11.5 | 4.149 | 18 | 24 | 18.5 | 17.9 | 16.1 | 12 | 7.2 | 7 | 19.3 | 18.7
150475 | 06/28/2024 | 21.2 | 26.8 | 17.4 | 3.434 | 22.1 | 24 | 20.1 | 18.4 | 16.1 | 12.1 | 7.3 | 7 | 21 | 20.7
150475 | 06/29/2024 | 17.2 | 20.5 | 11.5 | 2.674 | 16 | 24 | 18.1 | 18.2 | 16.2 | 12.3 | 7.4 | 7 | 17.5 | 16.2
150475 | 06/30/2024 | 16.1 | 21.9 | 8.8 | 4.676 | 15.4 | 24 | 16.5 | 16.7 | 16 | 12.4 | 7.5 | 7 | 16.6 | 16.2
150475 | 07/01/2024 | 17.3 | 22.3 | 12.4 | 3.575 | 17.4 | 24 | 16.8 | 16.5 | 15.7 | 12.4 | 7.6 | 7 | 17.3 | 16
150475 | 07/02/2024 | 19.9 | 26.2 | 14.4 | 4.331 | 20.3 | 24 | 18.8 | 17 | 15.5 | 12.5 | 7.6 | 7 | 20.3 | 19.4
150475 | 07/03/2024 | 21.7 | 26.7 | 15.3 | 4.006 | 21 | 24 | 20.2 | 18.2 | 15.7 | 12.5 | 7.7 | 7 | 21.4 | 20.4
150475 | 07/04/2024 | 17.9 | 19.1 | 16.1 | 0.881 | 17.6 | 24 | 17.9 | 18.1 | 15.9 | 12.6 | 7.8 | 7 | 17.5 | 17.4
150475 | 07/05/2024 | 19.2 | 23.5 | 14.9 | 3.225 | 19.2 | 24 | 18.3 | 17.3 | 15.9 | 12.7 | 7.9 | 7 | 18.9 | 18.6
150475 | 07/06/2024 | 21 | 25.6 | 14.9 | 3.563 | 20.3 | 24 | 19.1 | 17.7 | 15.9 | 12.7 | 8 | 7 | 20.2 | 20
150475 | 07/07/2024 | 21 | 24.6 | 16 | 3.109 | 20.3 | 24 | 20 | 18.4 | 16 | 12.8 | 8.1 | 7 | 20.8 | 20.5
150475 | 07/08/2024 | 21.9 | 25.7 | 16.1 | 3.299 | 20.9 | 24 | 20.6 | 18.8 | 16.3 | 12.8 | 8.2 | 7 | 21.6 | 21.2
150475 | 07/09/2024 | 22.9 | 27.4 | 16.5 | 3.969 | 22 | 24 | 21.5 | 19.4 | 16.5 | 12.9 | 8.2 | 7 | 22.7 | 22.5
150475 | 07/10/2024 | 22.1 | 27.2 | 17.4 | 3.566 | 22.3 | 24 | 21.1 | 19.8 | 16.9 | 13 | 8.3 | 7 | 21.7 | 21.6
150475 | 07/11/2024 | 23 | 28.7 | 16.1 | 4.589 | 22.4 | 24 | 21.9 | 19.9 | 17.1 | 13.1 | 8.4 | 7 | 23 | 22.9
150475 | 07/12/2024 | 23.9 | 28.3 | 18 | 3.525 | 23.2 | 24 | 22.4 | 20.5 | 17.4 | 13.3 | 8.5 | 7 | 23.7 | 22.8
150475 | 07/13/2024 | 25.1 | 28.9 | 20.7 | 2.966 | 24.8 | 24 | 23.7 | 21.2 | 17.7 | 13.4 | 8.6 | 7 | 25.1 | 24.9
150475 | 07/14/2024 | 25.2 | 29.3 | 20.8 | 3.005 | 25.1 | 24 | 24.1 | 21.9 | 18.1 | 13.6 | 8.7 | 7 | 24.9 | 24.8
150475 | 07/15/2024 | 22.5 | 27.7 | 17.8 | 3.473 | 22.8 | 24 | 22.2 | 21.5 | 18.5 | 13.7 | 8.8 | 7 | 22.2 | 21.6
150475 | 07/16/2024 | 20.2 | 24.8 | 15.7 | 3.423 | 20.3 | 24 | 20.4 | 20.4 | 18.5 | 13.9 | 8.8 | 7 | 20.2 | 19.5
150475 | 07/17/2024 | 18.4 | 22.9 | 12.8 | 3.377 | 17.9 | 24 | 18.8 | 19.3 | 18.2 | 14 | 8.9 | 7 | 18.5 | 17.8
150475 | 07/23/2020 | 19.9 | 25.9 | 11.6 | 5.002 | 18.8 | 24 | 19.6 | 18.9 | 18.3 | 15.2 | 9.3 | 6.3 | 20.7 | 19.8
150475 | 07/24/2020 | 25.9 | 31.2 | 19.6 | 4.3 | 25.4 | 24 | 23.4 | 20.5 | 18.3 | 15.2 | 9.4 | 6.3 | 26 | 24.2
150475 | 07/25/2020 | 26 | 28.5 | 23.7 | 1.768 | 26.1 | 24 | 24.6 | 22.2 | 18.7 | 15.2 | 9.5 | 6.3 | 25.7 | 25.3
150475 | 07/26/2020 | 23.8 | 27.5 | 17.2 | 2.971 | 22.4 | 24 | 23.7 | 22.5 | 19.1 | 15.3 | 9.6 | 6.3 | 23.5 | 23.1
150475 | 07/27/2020 | 21.2 | 26.4 | 14.9 | 4.244 | 20.7 | 24 | 20.9 | 21 | 19.3 | 15.3 | 9.7 | 6.3 | 21.1 | 20
150475 | 07/28/2020 | 22.6 | 27.3 | 18.2 | 3.598 | 22.8 | 24 | 22.1 | 20.9 | 19.2 | 15.4 | 9.8 | 6.3 | 22.7 | 22.3
150475 | 07/29/2020 | 21.6 | 26.8 | 15.2 | 4.177 | 21 | 24 | 21.4 | 20.8 | 19.1 | 15.5 | 9.9 | 6.3 | 21.7 | 21.2
150475 | 07/30/2020 | 21.2 | 26.2 | 14.9 | 4.094 | 20.6 | 24 | 21.1 | 20.6 | 19.1 | 15.5 | 10 | 6.3 | 21.2 | 20.6
150475 | 07/31/2020 | 22.1 | 27.8 | 15.9 | 4.571 | 21.9 | 24 | 21.4 | 20.4 | 19 | 15.6 | 10.1 | 6.3 | 22.1 | 21.7
150475 | 08/01/2020 | 21.7 | 26.4 | 17 | 3.343 | 21.7 | 24 | 21.4 | 20.7 | 19 | 15.6 | 10.1 | 6.3 | 21.9 | 20.8
150475 | 08/02/2020 | 18.6 | 23.1 | 14.8 | 3.095 | 19 | 24 | 19.6 | 20.1 | 18.9 | 15.7 | 10.2 | 6.3 | 18.8 | 17.5
150475 | 08/03/2020 | 17.4 | 22.1 | 11.4 | 3.687 | 16.8 | 24 | 17.8 | 18.7 | 18.6 | 15.7 | 10.3 | 6.3 | 17.3 | 16.7
150475 | 08/04/2020 | 18.7 | 24.7 | 11 | 4.862 | 17.9 | 24 | 18.3 | 18.2 | 18.2 | 15.7 | 10.4 | 6.3 | 18.8 | 18
150475 | 08/05/2020 | 19.3 | 24.5 | 13.6 | 4.072 | 19.1 | 24 | 19.2 | 18.6 | 18 | 15.7 | 10.5 | 6.3 | 19.6 | 18.4
150475 | 08/06/2020 | 20.5 | 25.1 | 14.8 | 3.816 | 20 | 24 | 19.9 | 18.9 | 17.9 | 15.7 | 10.6 | 6.4 | 21 | 19.5
150475 | 08/07/2020 | 23 | 27.6 | 17.9 | 3.628 | 22.8 | 24 | 21.6 | 19.8 | 18 | 15.6 | 10.6 | 6.4 | 23.1 | 21.7
150475 | 08/08/2020 | 25.3 | 29 | 22.1 | 2.605 | 25.6 | 24 | 23.9 | 21.2 | 18.3 | 15.6 | 10.7 | 6.4 | 25.3 | 24.7
150475 | 08/09/2020 | 24 | 27.8 | 21.1 | 2.295 | 24.5 | 24 | 23.1 | 21.7 | 18.7 | 15.7 | 10.8 | 6.4 | 23.6 | 23.5
150475 | 08/10/2020 | 20.1 | 25.7 | 15.5 | 3.628 | 20.6 | 24 | 20.8 | 21 | 19 | 15.7 | 10.8 | 6.4 | 19.8 | 19.4
150475 | 08/11/2020 | 21 | 28.3 | 13.6 | 5.517 | 21 | 24 | 20.1 | 19.8 | 18.9 | 15.8 | 10.9 | 6.4 | 20.8 | 20
150475 | 08/12/2020 | 20.2 | 24 | 15.2 | 3.169 | 19.6 | 24 | 20 | 19.8 | 18.8 | 15.8 | 11 | 6.4 | 20.1 | 19.4
150475 | 08/13/2020 | 23.5 | 27.8 | 18.8 | 3.334 | 23.3 | 24 | 21.9 | 20.1 | 18.7 | 15.8 | 11.1 | 6.4 | 23.3 | 22.7
150475 | 08/14/2020 | 21.6 | 25.4 | 13.3 | 3.829 | 19.4 | 24 | 21.8 | 21 | 18.8 | 15.9 | 11.1 | 6.4 | 21.3 | 21.1
150475 | 08/15/2020 | 17.9 | 23.5 | 11.2 | 4.442 | 17.4 | 24 | 18.3 | 19.3 | 18.8 | 15.9 | 11.2 | 6.4 | 17.9 | 17.7
150475 | 08/16/2020 | 20.9 | 26.9 | 14.8 | 4.564 | 20.9 | 24 | 20 | 19.1 | 18.5 | 15.9 | 11.3 | 6.4 | 20.8 | 20.3
150475 | 08/17/2020 | 18.8 | 23.7 | 14.2 | 3.614 | 19 | 24 | 19.2 | 19.3 | 18.4 | 16 | 11.3 | 6.4 | 18.8 | 18
150475 | 08/18/2020 | 19.4 | 25.8 | 12.2 | 4.976 | 19 | 24 | 19.1 | 18.7 | 18.2 | 16 | 11.4 | 6.4 | 19.6 | 19.3
150475 | 08/19/2020 | 21.3 | 27.5 | 15.2 | 4.58 | 21.4 | 24 | 20.2 | 19.2 | 18.1 | 16 | 11.5 | 6.4 | 21.2 | 19.5
150475 | 08/20/2020 | 21.8 | 27.8 | 15.8 | 4.187 | 21.8 | 24 | 20.9 | 19.7 | 18.2 | 15.9 | 11.5 | 6.4 | 21.9 | 20.7
150475 | 08/21/2020 | 24 | 29.3 | 19 | 3.748 | 24.2 | 24 | 22.7 | 20.6 | 18.4 | 16 | 11.6 | 6.4 | 23.9 | 23.1
150475 | 08/22/2020 | 23.4 | 28.6 | 18.3 | 3.649 | 23.5 | 24 | 22.8 | 21.3 | 18.7 | 16 | 11.6 | 6.4 | 23.6 | 23.4
150475 | 08/23/2020 | 24.3 | 29.5 | 17.3 | 4.284 | 23.4 | 24 | 23 | 21.5 | 19 | 16 | 11.7 | 6.4 | 23.8 | 23.4
150475 | 08/24/2020 | 23.5 | 27.8 | 18.4 | 2.993 | 23.1 | 24 | 22.6 | 21.6 | 19.3 | 16.1 | 11.7 | 6.4 | 23.2 | 22.6
150475 | 08/25/2020 | 24.8 | 29.7 | 19.9 | 3.6 | 24.8 | 24 | 23.6 | 21.8 | 19.5 | 16.2 | 11.8 | 6.4 | 24.9 | 23.6
150475 | 08/26/2020 | 25.5 | 30.5 | 21.3 | 3.301 | 25.9 | 24 | 24.2 | 22.5 | 19.7 | 16.3 | 11.9 | 6.4 | 25.2 | 23.5
150475 | 08/27/2020 | 22.8 | 27.9 | 17.9 | 3.461 | 22.9 | 24 | 23 | 22.3 | 20 | 16.4 | 11.9 | 6.4 | 23 | 22
150475 | 08/28/2020 | 20.8 | 26.3 | 15.2 | 3.539 | 20.8 | 24 | 21.3 | 21.5 | 20 | 16.5 | 12 | 6.4 | 20.9 | 19.7
150475 | 08/29/2020 | 18.1 | 23.9 | 12 | 4.255 | 18 | 24 | 18.8 | 20 | 19.8 | 16.5 | 12 | 6.4 | 18 | 17.1
150475 | 08/30/2020 | 18 | 23.1 | 11.5 | 4.214 | 17.3 | 24 | 17.8 | 18.8 | 19.3 | 16.6 | 12.1 | 6.4 | 17.9 | 16.6
150475 | 08/31/2020 | 16.2 | 21 | 11.7 | 3.052 | 16.4 | 24 | 17.3 | 18.4 | 18.8 | 16.6 | 12.2 | 6.4 | 16.1 | 15.3
150475 | 09/01/2020 | 17 | 22.5 | 11.1 | 4.175 | 16.8 | 24 | 16.4 | 17.2 | 18.3 | 16.6 | 12.2 | 6.4 | 16.9 | 14.8
150475 | 09/02/2020 | 19.5 | 25.4 | 12.2 | 4.604 | 18.8 | 24 | 18.3 | 17.6 | 17.8 | 16.5 | 12.3 | 6.5 | 19.5 | 17.3
150475 | 09/03/2020 | 15.9 | 20.5 | 11 | 3.198 | 15.8 | 24 | 17.3 | 18.1 | 17.7 | 16.5 | 12.3 | 6.5 | 16.2 | 13.7
150475 | 09/04/2020 | 16.4 | 22.4 | 9.6 | 4.828 | 16 | 24 | 16 | 16.7 | 17.5 | 16.4 | 12.4 | 6.5 | 16 | 14.9
150475 | 09/05/2020 | 17.9 | 24.4 | 9.7 | 4.897 | 17.1 | 24 | 16.9 | 16.7 | 17.1 | 16.3 | 12.4 | 6.5 | 17.4 | 16.7
150475 | 09/06/2020 | 19.3 | 26.9 | 14.2 | 4.333 | 20.6 | 24 | 18.6 | 17.7 | 17 | 16.2 | 12.5 | 6.5 | 19.4 | 16.9
150475 | 09/07/2020 | 11.2 | 14.2 | 7.9 | 1.939 | 11.1 | 24 | 13.8 | 16.6 | 17 | 16.2 | 12.5 | 6.5 | 11.4 | 10.3
150475 | 09/08/2020 | 8.4 | 12.8 | 5.1 | 2.236 | 9 | 24 | 10.4 | 13.8 | 16.5 | 16.1 | 12.5 | 6.5 | 8.3 | 7.9
150475 | 09/09/2020 | 7.6 | 11.6 | 3.8 | 2.457 | 7.7 | 24 | 9.3 | 12.1 | 15.5 | 15.9 | 12.6 | 6.5 | 7.5 | 7.7
150475 | 09/10/2020 | 9.1 | 16.7 | 2.2 | 5.378 | 9.5 | 24 | 10 | 11.3 | 14.6 | 15.8 | 12.6 | 6.5 | 9.8 | 9.6
150475 | 09/11/2020 | 11.4 | 18.2 | 5.2 | 4.535 | 11.7 | 24 | 11 | 11.7 | 14 | 15.5 | 12.6 | 6.5 | 11.3 | 10.3
150475 | 09/12/2020 | 13.4 | 17.3 | 10.5 | 2.681 | 13.9 | 24 | 13.1 | 12.9 | 13.8 | 15.3 | 12.7 | 6.5 | 13.4 | 13.2
150475 | 09/13/2020 | 14.7 | 22.3 | 8.6 | 5.072 | 15.5 | 24 | 14.4 | 13.6 | 13.8 | 15.1 | 12.7 | 6.5 | 15.2 | 14.3
150475 | 09/14/2020 | 16.5 | 24.6 | 7.5 | 6.317 | 16.1 | 24 | 15.2 | 14.2 | 14 | 14.9 | 12.7 | 6.5 | 16.6 | 14.9
150475 | 09/15/2020 | 19.1 | 25.1 | 14.8 | 3.898 | 20 | 24 | 17.7 | 15.9 | 14.4 | 14.8 | 12.7 | 6.5 | 18.7 | 17
150475 | 09/16/2020 | 14.2 | 19.5 | 7.5 | 3.72 | 13.5 | 24 | 15.4 | 15.9 | 14.8 | 14.7 | 12.7 | 6.5 | 14.4 | 12.9
150475 | 09/17/2020 | 9.9 | 15.7 | 3.5 | 4.333 | 9.6 | 24 | 11.5 | 13.8 | 14.8 | 14.7 | 12.7 | 6.5 | 10.1 | 9.4
150475 | 09/18/2020 | 10.5 | 17 | 4 | 4.533 | 10.5 | 24 | 11.5 | 12.7 | 14.4 | 14.6 | 12.7 | 6.5 | 11.2 | 10.1
150475 | 09/19/2020 | 13.8 | 21.8 | 6 | 5.818 | 13.9 | 24 | 13 | 12.8 | 14 | 14.5 | 12.7 | 6.5 | 14.1 | 12.4
150475 | 09/20/2020 | 15.5 | 22.4 | 9.7 | 4.366 | 16.1 | 24 | 14.5 | 13.9 | 13.9 | 14.4 | 12.7 | 6.5 | 15.5 | 12.9
150475 | 09/21/2020 | 17.9 | 24.6 | 11.7 | 4.312 | 18.2 | 24 | 16.7 | 15 | 14.1 | 14.3 | 12.7 | 6.5 | 17.7 | 16.2
150475 | 09/22/2020 | 19.9 | 26.8 | 14 | 4.684 | 20.4 | 24 | 17.7 | 16 | 14.4 | 14.2 | 12.7 | 6.5 | 18.8 | 18.5
150475 | 09/23/2020 | 19.9 | 27.9 | 13.1 | 5.107 | 20.5 | 24 | 18.8 | 17 | 14.9 | 14.2 | 12.7 | 6.5 | 19.9 | 19.3
150475 | 09/24/2020 | 18 | 22.6 | 14.3 | 2.961 | 18.5 | 24 | 18.3 | 17.5 | 15.4 | 14.2 | 12.7 | 6.5 | 18.3 | 17.7
150475 | 09/25/2020 | 18.2 | 25.1 | 13.1 | 4.513 | 19.1 | 24 | 17.5 | 17 | 15.7 | 14.3 | 12.7 | 6.6 | 17.8 | 17.1
150475 | 09/26/2020 | 15.8 | 19.6 | 12.3 | 1.943 | 16 | 24 | 15.8 | 16.5 | 15.8 | 14.3 | 12.7 | 6.6 | 15.1 | 14.9
150475 | 09/27/2020 | 12.8 | 17.5 | 8.7 | 2.841 | 13.1 | 24 | 13.8 | 15.2 | 15.6 | 14.4 | 12.7 | 6.6 | 12.9 | 11.8
150475 | 09/28/2020 | 9.8 | 13.1 | 6.4 | 2.04 | 9.8 | 24 | 11.1 | 13.5 | 15.2 | 14.4 | 12.7 | 6.6 | 10 | 8.9
150475 | 09/29/2020 | 11.7 | 19.6 | 6 | 4.51 | 12.8 | 24 | 11.9 | 12.7 | 14.6 | 14.4 | 12.7 | 6.6 | 11.7 | 10.7
150475 | 09/30/2020 | 10.8 | 15.1 | 7.2 | 2.779 | 11.2 | 24 | 11.4 | 12.6 | 14.1 | 14.3 | 12.7 | 6.6 | 10.9 | 9.5
150475 | 10/01/2020 | 8 | 12.4 | 2.2 | 2.936 | 7.3 | 24 | 9.9 | 11.9 | 13.7 | 14.2 | 12.7 | 6.6 | 8.4 | 7.3
150475 | 10/02/2020 | 4.9 | 10.2 | -0.4 | 3.882 | 4.9 | 24 | 7.1 | 10 | 13.1 | 14.1 | 12.7 | 6.6 | 5.6 | 5.6
150475 | 10/03/2020 | 5.3 | 9.7 | 2.3 | 2.816 | 6 | 24 | 7.1 | 9.2 | 12.4 | 14 | 12.7 | 6.6 | 6 | 5.7
150475 | 10/04/2020 | 6.5 | 13 | 0.1 | 4.474 | 6.6 | 24 | 6.7 | 8.5 | 11.7 | 13.8 | 12.7 | 6.6 | 6.4 | 5.5
150475 | 10/05/2020 | 12.1 | 21.4 | 4.6 | 6.096 | 13 | 24 | 10.4 | 9.5 | 11.2 | 13.6 | 12.7 | 6.6 | 12 | 10.2
150475 | 10/06/2020 | 14.6 | 23.2 | 6.8 | 5.603 | 15 | 24 | 12.8 | 11.4 | 11.4 | 13.4 | 12.7 | 6.6 | 14.2 | 12
150475 | 10/07/2020 | 12.8 | 19.5 | 7.5 | 4.195 | 13.5 | 24 | 13 | 12.6 | 11.8 | 13.2 | 12.7 | 6.6 | 12.8 | 11.1
150475 | 10/08/2020 | 11.2 | 17.8 | 4.4 | 4.776 | 11.1 | 24 | 11.2 | 11.8 | 12 | 13.1 | 12.7 | 6.6 | 11.3 | 9.9
150475 | 10/09/2020 | 16.8 | 26.1 | 10.4 | 5.807 | 18.3 | 24 | 14.8 | 12.8 | 12.2 | 13 | 12.6 | 6.6 | 16.5 | 14.8
150475 | 10/10/2020 | 11.1 | 16.9 | 6 | 3.406 | 11.5 | 24 | 12.5 | 13.2 | 12.5 | 13 | 12.6 | 6.6 | 11.6 | 10.4
150475 | 10/11/2020 | 14 | 21.2 | 7.3 | 5.231 | 14.3 | 24 | 12.9 | 12.4 | 12.6 | 12.9 | 12.6 | 6.6 | 14.2 | 12.9
150475 | 10/12/2020 | 11.4 | 17 | 8 | 2.972 | 12.5 | 24 | 12.3 | 13 | 12.7 | 12.9 | 12.6 | 6.6 | 11.2 | 10
150475 | 10/13/2020 | 10.1 | 15.6 | 6.7 | 3.367 | 11.2 | 24 | 10.6 | 11.8 | 12.6 | 12.9 | 12.5 | 6.6 | 10 | 8.1
150475 | 10/14/2020 | 9.3 | 18.3 | 1.7 | 4.465 | 10 | 24 | 9.9 | 11.1 | 12.4 | 12.8 | 12.5 | 6.6 | 9.3 | 7.3
150475 | 10/15/2020 | 3.1 | 8.4 | -2.5 | 3.692 | 3 | 24 | 5.3 | 9.1 | 11.9 | 12.8 | 12.5 | 6.6 | 3.4 | 1.9
150475 | 10/16/2020 | 2.1 | 6.4 | -1.2 | 2.675 | 2.6 | 24 | 4 | 7.3 | 11.1 | 12.7 | 12.5 | 6.6 | 2.1 | 1.4
150475 | 10/17/2020 | 3.2 | 9.1 | -2.3 | 3.277 | 3.4 | 24 | 4.4 | 6.5 | 10.2 | 12.5 | 12.4 | 6.7 | 3.6 | 2.9
150475 | 10/18/2020 | -2 | 2.1 | -5.7 | 2.737 | -1.8 | 24 | 1 | 5.2 | 9.5 | 12.3 | 12.4 | 6.7 | -1.7 | -1.9
150475 | 10/19/2020 | -1.7 | 1.1 | -4.6 | 1.997 | -1.8 | 24 | 0.1 | 3.6 | 8.6 | 12.1 | 12.4 | 6.7 | -2 | -1.6
150475 | 10/20/2020 | -2 | 0.1 | -3.9 | 1.436 | -1.9 | 24 | 0 | 2.8 | 7.7 | 11.8 | 12.4 | 6.7 | -1.6 | -1.5
150475 | 10/21/2020 | -1.5 | 1.2 | -5.5 | 1.865 | -2.2 | 24 | 0.2 | 2.5 | 7 | 11.5 | 12.3 | 6.7 | -0.6 | -0.7
150475 | 10/22/2020 | -1 | 1 | -5.5 | 1.877 | -2.3 | 24 | 0.4 | 2.4 | 6.4 | 11.2 | 12.3 | 6.7 | -0.4 | -0.5
150475 | 10/23/2020 | -1.8 | 1.6 | -8.5 | 2.87 | -3.5 | 24 | 0.9 | 2.6 | 6.1 | 10.9 | 12.2 | 6.7 | -0.7 | -0.9
150475 | 10/24/2020 | -4.6 | -0.7 | -8.5 | 2.614 | -4.6 | 24 | 0 | 2.2 | 5.8 | 10.6 | 12.2 | 6.7 | -2.4 | -2.6
150475 | 10/25/2020 | -4.1 | -2.5 | -5.3 | 1.147 | -3.9 | 24 | 0 | 1.9 | 5.4 | 10.3 | 12.1 | 6.7 | -2.3 | -2.6
150475 | 10/26/2020 | -6.4 | -1.4 | -10.7 | 3.414 | -6.1 | 24 | 0 | 1.8 | 5.1 | 10 | 12 | 6.7 | -3.3 | -3.6
150475 | 10/27/2020 | -5.5 | 0.2 | -12.7 | 4.87 | -6.3 | 24 | 0 | 1.6 | 4.9 | 9.7 | 12 | 6.7 | -3.1 | -3.5
150475 | 10/28/2020 | -1.2 | 5 | -6 | 3.857 | -0.5 | 24 | -0.1 | 1.4 | 4.6 | 9.4 | 11.9 | 6.7 | 0.1 | -0.3
150475 | 10/29/2020 | -2.3 | 1.3 | -5.4 | 2.282 | -2.1 | 24 | 0 | 1.4 | 4.4 | 9.2 | 11.8 | 6.7 | -1.1 | -1.1
150475 | 07/18/2024 | 20.2 | 25.4 | 14.2 | 4.068 | 19.8 | 24 | 19.4 | 18.7 | 17.9 | 14.1 | 9 | 7 | 20 | 19.7
150475 | 07/19/2024 | 20.9 | 26.2 | 13.5 | 4.625 | 19.9 | 24 | 20 | 19 | 17.7 | 14.2 | 9.1 | 7 | 20.8 | 20.5
150475 | 07/20/2024 | 23.7 | 27.7 | 17.3 | 3.833 | 22.5 | 24 | 22.2 | 20 | 17.7 | 14.3 | 9.2 | 7 | 23.5 | 23.2
150475 | 07/21/2024 | 22.7 | 26 | 19.4 | 2.275 | 22.7 | 24 | 21.7 | 20.5 | 17.9 | 14.3 | 9.3 | 7 | 22.1 | 22.1
150475 | 07/22/2024 | 22.6 | 27.4 | 17.8 | 3.666 | 22.6 | 24 | 22 | 20.6 | 18.1 | 14.4 | 9.4 | 7 | 22.6 | 22.4
150475 | 07/23/2024 | 19.4 | 23.8 | 15.9 | 2.594 | 19.9 | 24 | 19.9 | 20 | 18.2 | 14.5 | 9.4 | 7 | 19.5 | 19.2
150475 | 07/24/2024 | 19.2 | 24.6 | 13.4 | 4.163 | 19 | 24 | 19.6 | 19.2 | 18.1 | 14.6 | 9.5 | 7 | 19.7 | 19.1
150475 | 07/25/2024 | 20.3 | 26 | 12.9 | 4.612 | 19.5 | 24 | 19.6 | 19 | 17.9 | 14.6 | 9.6 | 7 | 20.4 | 19.6
150475 | 07/26/2024 | 23.8 | 29.3 | 17.1 | 4.459 | 23.2 | 24 | 22.1 | 19.8 | 17.9 | 14.7 | 9.7 | 7 | 24 | 22.7
150475 | 07/27/2024 | 26 | 30.7 | 20.9 | 3.581 | 25.8 | 24 | 24.2 | 21.4 | 18.2 | 14.7 | 9.8 | 7 | 26 | 24.5
150475 | 07/28/2024 | 24.6 | 29.2 | 20.4 | 3.081 | 24.8 | 24 | 23.8 | 22.1 | 18.6 | 14.8 | 9.9 | 7 | 24.5 | 23.6
150475 | 07/29/2024 | 24.4 | 27.9 | 21 | 2.745 | 24.5 | 24 | 23.5 | 22.1 | 19 | 14.9 | 9.9 | 7 | 23.8 | 23.8
150475 | 07/30/2024 | 24.9 | 29.2 | 18.9 | 3.856 | 24.1 | 24 | 23.1 | 21.7 | 19.2 | 15.1 | 10 | 7 | 24.1 | 24
150475 | 07/31/2024 | 24.6 | 29 | 20 | 3 | 24.5 | 24 | 23.4 | 22 | 19.3 | 15.2 | 10.1 | 7 | 24.1 | 23.9
150475 | 08/01/2024 | 22.5 | 25.1 | 19.5 | 1.683 | 22.3 | 24 | 22.3 | 21.8 | 19.5 | 15.3 | 10.2 | 7 | 22.1 | 22.1
150475 | 08/02/2024 | 23.7 | 30.6 | 17.3 | 4.993 | 24 | 24 | 22.5 | 21.3 | 19.4 | 15.4 | 10.3 | 7 | 23.3 | 22.8
150475 | 08/03/2024 | 23.2 | 28 | 17.6 | 3.897 | 22.8 | 24 | 22 | 21.2 | 19.4 | 15.5 | 10.4 | 7 | 22.7 | 22.2
150475 | 08/04/2024 | 21.9 | 25.7 | 17.8 | 2.329 | 21.8 | 24 | 22 | 21.4 | 19.4 | 15.6 | 10.4 | 7 | 21.9 | 21.6
150475 | 08/05/2024 | 17.5 | 20.3 | 14.5 | 1.761 | 17.4 | 24 | 18.8 | 20.2 | 19.3 | 15.7 | 10.5 | 7 | 17.4 | 17.4
150475 | 08/06/2024 | 18.8 | 24.1 | 11.6 | 4.332 | 17.9 | 24 | 18.4 | 18.6 | 18.8 | 15.7 | 10.6 | 7 | 18.2 | 18.4
150475 | 08/07/2024 | 18.7 | 23.4 | 13.5 | 3.308 | 18.5 | 24 | 18.1 | 18.4 | 18.4 | 15.8 | 10.7 | 7 | 18.4 | 18.1
150475 | 08/08/2024 | 15.9 | 19.4 | 12.1 | 2.501 | 15.8 | 24 | 17 | 18 | 18.1 | 15.8 | 10.8 | 7 | 16.2 | 15.1
150475 | 08/09/2024 | 15.1 | 19.6 | 10.2 | 3.545 | 14.9 | 24 | 15.8 | 16.8 | 17.6 | 15.7 | 10.8 | 7.1 | 15.4 | 14.3
150475 | 08/10/2024 | 16 | 21.8 | 9.8 | 4.32 | 15.8 | 24 | 16 | 16.4 | 17.1 | 15.7 | 10.9 | 7.1 | 16.1 | 15.1
150475 | 08/11/2024 | 18.3 | 24.4 | 11.1 | 4.806 | 17.8 | 24 | 17.2 | 16.7 | 16.8 | 15.6 | 11 | 7.1 | 17.9 | 17.5
150475 | 08/12/2024 | 20.5 | 25.8 | 13.3 | 4.542 | 19.6 | 24 | 18.6 | 17.5 | 16.7 | 15.5 | 11 | 7.1 | 19.2 | 19.3
150475 | 08/13/2024 | 20.8 | 26.2 | 14.9 | 4.077 | 20.6 | 24 | 19.2 | 18.1 | 16.8 | 15.4 | 11.1 | 7.1 | 20 | 19.7
150475 | 08/14/2024 | 20.2 | 24.7 | 16.5 | 2.968 | 20.6 | 24 | 19.5 | 18.6 | 17 | 15.4 | 11.2 | 7.1 | 20 | 19.4
150475 | 08/15/2024 | 21.5 | 26.9 | 17.5 | 3.35 | 22.2 | 24 | 20.4 | 18.9 | 17.2 | 15.4 | 11.2 | 7.1 | 21.5 | 21.1
150475 | 08/16/2024 | 20.9 | 25 | 17.5 | 2.489 | 21.3 | 24 | 20.4 | 19.4 | 17.5 | 15.4 | 11.3 | 7.1 | 20.9 | 20.6
150475 | 08/17/2024 | 21.2 | 25.2 | 17 | 2.906 | 21.1 | 24 | 20.7 | 19.6 | 17.7 | 15.4 | 11.3 | 7.1 | 21.1 | 20.6
150475 | 08/18/2024 | 21.3 | 26.7 | 16 | 3.987 | 21.4 | 24 | 20.6 | 19.6 | 17.9 | 15.4 | 11.4 | 7.1 | 21 | 20.8
150475 | 08/19/2024 | 20.7 | 26.2 | 14.4 | 4.391 | 20.3 | 24 | 20.2 | 19.5 | 18 | 15.4 | 11.5 | 7.1 | 20.4 | 20.3
150475 | 08/20/2024 | 19.4 | 25 | 14 | 3.777 | 19.5 | 24 | 19.4 | 19.2 | 18 | 15.5 | 11.5 | 7.1 | 19.4 | 19.1
150475 | 08/21/2024 | 19.5 | 25.1 | 13.8 | 4.08 | 19.5 | 24 | 19.5 | 19 | 17.9 | 15.5 | 11.6 | 7.1 | 19.8 | 19.1
150475 | 08/22/2024 | 17.9 | 21.5 | 14.5 | 2.269 | 18 | 24 | 18 | 18.5 | 17.9 | 15.5 | 11.6 | 7.1 | 17.9 | 16.6
150475 | 08/23/2024 | 20.5 | 26.7 | 15.4 | 4.117 | 21.1 | 24 | 19.6 | 18.4 | 17.7 | 15.6 | 11.7 | 7.1 | 20.5 | 19.9
150475 | 08/24/2024 | 22.1 | 28 | 16 | 4.345 | 22 | 24 | 20.8 | 19.3 | 17.7 | 15.6 | 11.7 | 7.1 | 22.1 | 21.2
150475 | 08/25/2024 | 24.8 | 29.6 | 20 | 3.583 | 24.8 | 24 | 23.1 | 20.5 | 18 | 15.6 | 11.8 | 7.1 | 24.8 | 24.1
150475 | 08/26/2024 | 26.2 | 29.9 | 23.3 | 2.324 | 26.6 | 24 | 24.1 | 21.7 | 18.5 | 15.6 | 11.8 | 7.1 | 25.3 | 25.2
150475 | 08/27/2024 | 22.2 | 26.7 | 17.3 | 3.07 | 22 | 24 | 22.7 | 21.8 | 18.9 | 15.7 | 11.9 | 7.1 | 22.6 | 22.3
150475 | 08/28/2024 | 19.7 | 24.2 | 16.2 | 2.755 | 20.2 | 24 | 20.6 | 20.7 | 19.1 | 15.8 | 11.9 | 7.1 | 20.3 | 19.8
150475 | 08/29/2024 | 21.5 | 27.6 | 16.7 | 4.323 | 22.2 | 24 | 21 | 20.3 | 19 | 15.9 | 12 | 7.1 | 21.3 | 20.8
150475 | 08/30/2024 | 19.1 | 25.1 | 12.7 | 4.241 | 18.9 | 24 | 19.1 | 19.6 | 18.9 | 16 | 12 | 7.1 | 18.8 | 18.1
150475 | 08/31/2024 | 20.4 | 27.6 | 14.1 | 4.838 | 20.9 | 24 | 19.5 | 19.2 | 18.6 | 16 | 12.1 | 7.1 | 20.1 | 18.5
150475 | 09/01/2024 | 16.9 | 21.9 | 11.7 | 3.402 | 16.8 | 24 | 17.7 | 18.7 | 18.4 | 16.1 | 12.1 | 7.1 | 16.7 | 16
150475 | 09/02/2024 | 17.4 | 22.8 | 12.2 | 3.74 | 17.5 | 24 | 16.6 | 17.4 | 18 | 16.1 | 12.2 | 7.1 | 16.6 | 15.8
150475 | 09/03/2024 | 18.2 | 24.3 | 12.8 | 4.14 | 18.6 | 24 | 17.7 | 17.5 | 17.7 | 16.1 | 12.2 | 7.1 | 18.2 | 16.3
150475 | 09/04/2024 | 19.3 | 26.5 | 11.6 | 5.254 | 19.1 | 24 | 18.2 | 17.7 | 17.4 | 16 | 12.3 | 7.1 | 19.3 | 17.5
150475 | 09/05/2024 | 18.5 | 22.3 | 12.7 | 2.814 | 17.5 | 24 | 18.8 | 18.5 | 17.4 | 16 | 12.3 | 7.1 | 18.6 | 17.4
150475 | 09/06/2024 | 14.6 | 19.5 | 9.7 | 3.712 | 14.6 | 24 | 15.8 | 17.2 | 17.4 | 16 | 12.4 | 7.1 | 14.8 | 14.2
150475 | 09/07/2024 | 14 | 21 | 6.6 | 5.044 | 13.8 | 24 | 14.6 | 15.8 | 17 | 15.9 | 12.4 | 7.2 | 14.3 | 13.9
150475 | 09/08/2024 | 17.2 | 24.5 | 9.4 | 5.329 | 17 | 24 | 16.2 | 15.9 | 16.6 | 15.9 | 12.4 | 7.2 | 17.1 | 15.7
150475 | 09/09/2024 | 19.5 | 26.7 | 11.8 | 5.12 | 19.3 | 24 | 18.4 | 17 | 16.4 | 15.8 | 12.5 | 7.2 | 19.5 | 18.4
150475 | 09/10/2024 | 20 | 26.4 | 15 | 4.068 | 20.7 | 24 | 19.2 | 18.1 | 16.6 | 15.7 | 12.5 | 7.2 | 19.9 | 18.6
150475 | 09/11/2024 | 19.9 | 27.4 | 13.1 | 5.268 | 20.3 | 24 | 19.2 | 18.2 | 16.9 | 15.7 | 12.6 | 7.2 | 19.8 | 19.4
150475 | 09/12/2024 | 20.2 | 27.9 | 12.8 | 5.319 | 20.4 | 24 | 19.4 | 18.5 | 17.1 | 15.7 | 12.6 | 7.2 | 19.9 | 19.2
150475 | 09/13/2024 | 20 | 27.6 | 13.3 | 4.945 | 20.5 | 24 | 19.4 | 18.7 | 17.3 | 15.7 | 12.6 | 7.2 | 19.9 | 19.1
150475 | 09/14/2024 | 20.3 | 25.7 | 14.2 | 4.041 | 20 | 24 | 19.8 | 18.8 | 17.4 | 15.7 | 12.7 | 7.2 | 20.5 | 19.8
150475 | 09/15/2024 | 22.8 | 28.4 | 17.2 | 4.221 | 22.8 | 24 | 21.3 | 19.5 | 17.6 | 15.7 | 12.7 | 7.2 | 22.8 | 21.7
150475 | 09/16/2024 | 23.9 | 29.7 | 18.8 | 3.892 | 24.3 | 24 | 22.7 | 20.6 | 18 | 15.7 | 12.7 | 7.2 | 23.8 | 22.6
150475 | 09/17/2024 | 23.3 | 29 | 18.2 | 3.953 | 23.6 | 24 | 22.3 | 20.9 | 18.4 | 15.8 | 12.7 | 7.2 | 23.3 | 21.1
150475 | 09/18/2024 | 22.7 | 28 | 18.2 | 3.464 | 23.1 | 24 | 21.9 | 20.9 | 18.7 | 15.9 | 12.8 | 7.2 | 22.5 | 20.5
150475 | 09/19/2024 | 22.6 | 28.7 | 18.8 | 3.812 | 23.8 | 24 | 22 | 21 | 18.9 | 16 | 12.8 | 7.2 | 22.5 | 21.2
150475 | 09/20/2024 | 19.8 | 25.6 | 14.2 | 3.908 | 19.9 | 24 | 19.8 | 20.2 | 19 | 16.1 | 12.8 | 7.2 | 19.2 | 18.5
150475 | 09/21/2024 | 19.2 | 25.2 | 13.1 | 3.774 | 19.2 | 24 | 19.3 | 19.5 | 18.8 | 16.2 | 12.9 | 7.2 | 19.1 | 17.6
150475 | 09/22/2024 | 14.8 | 20.1 | 9.2 | 3.705 | 14.7 | 24 | 15.8 | 17.9 | 18.5 | 16.2 | 12.9 | 7.2 | 14.2 | 13.6
150475 | 09/23/2024 | 14 | 20.7 | 7.4 | 4.577 | 14.1 | 24 | 14.3 | 16.1 | 17.8 | 16.3 | 12.9 | 7.2 | 13.7 | 12.7
150475 | 09/24/2024 | 16 | 21.9 | 10.4 | 4.331 | 16.2 | 24 | 15.7 | 15.9 | 17.2 | 16.2 | 13 | 7.2 | 16.1 | 15.1
150475 | 09/25/2024 | 18.1 | 25.4 | 10.9 | 5.204 | 18.2 | 24 | 17.1 | 16.5 | 16.8 | 16.2 | 13 | 7.2 | 17.7 | 17.1
150475 | 09/26/2024 | 19.2 | 26.7 | 12.6 | 4.937 | 19.7 | 24 | 18 | 17.3 | 16.8 | 16.1 | 13 | 7.2 | 18.5 | 18.1
150475 | 09/27/2024 | 19.3 | 28.1 | 11.9 | 5.74 | 20 | 24 | 18.5 | 17.7 | 16.9 | 16 | 13.1 | 7.2 | 18.9 | 18.5
150475 | 09/28/2024 | 19.7 | 27.9 | 12.4 | 5.446 | 20.2 | 24 | 18.7 | 18 | 17 | 16 | 13.1 | 7.2 | 18.8 | 18.9
150475 | 09/29/2024 | 18.4 | 26.5 | 11.2 | 5.164 | 18.9 | 24 | 18 | 17.9 | 17.1 | 16 | 13.1 | 7.2 | 18.2 | 17.4
150475 | 09/30/2024 | 18.1 | 26.9 | 11.7 | 5.368 | 19.3 | 24 | 18 | 17.9 | 17.1 | 15.9 | 13.2 | 7.2 | 18 | 15.3
150475 | 10/01/2024 | 12.5 | 17.8 | 7.6 | 3.317 | 12.7 | 24 | 14 | 16.4 | 17 | 15.9 | 13.2 | 7.3 | 12.6 | 10.6
150475 | 10/02/2024 | 15.6 | 24.4 | 8.4 | 5.593 | 16.4 | 24 | 14.8 | 15.2 | 16.5 | 15.9 | 13.2 | 7.3 | 15.5 | 12.4
150475 | 10/03/2024 | 12.3 | 17.3 | 6.5 | 3.445 | 11.9 | 24 | 13.3 | 15.1 | 16.2 | 15.8 | 13.2 | 7.3 | 11.4 | 11.2
150475 | 10/04/2024 | 11.7 | 19.3 | 5 | 5.097 | 12.2 | 24 | 11.5 | 13.4 | 15.6 | 15.7 | 13.2 | 7.3 | 10.9 | 10.4
150475 | 10/05/2024 | 14.9 | 23.8 | 8.8 | 5.241 | 16.3 | 24 | 13.8 | 13.7 | 15.1 | 15.6 | 13.3 | 7.3 | 14.7 | 12.2
150475 | 10/06/2024 | 10.8 | 16.4 | 5.8 | 3.34 | 11.1 | 24 | 12.3 | 13.9 | 14.9 | 15.5 | 13.3 | 7.3 | 10.9 | 8.4
150475 | 10/07/2024 | 11.7 | 20.8 | 4.6 | 5.936 | 12.7 | 24 | 11.4 | 12.5 | 14.5 | 15.4 | 13.3 | 7.3 | 11.2 | 10.7
150475 | 10/08/2024 | 12 | 19.6 | 5.4 | 5.008 | 12.5 | 24 | 11.9 | 12.6 | 14.2 | 15.2 | 13.3 | 7.3 | 11.7 | 11
150475 | 10/09/2024 | 12.8 | 21.2 | 5.9 | 5.244 | 13.6 | 24 | 12.5 | 12.8 | 13.9 | 15.1 | 13.3 | 7.3 | 12.6 | 11.8
150475 | 10/10/2024 | 15.1 | 24.8 | 6.7 | 6.035 | 15.8 | 24 | 13.9 | 13.3 | 13.8 | 14.9 | 13.3 | 7.3 | 15 | 13.5
150475 | 10/11/2024 | 14.2 | 19.8 | 8.6 | 3.147 | 14.2 | 24 | 14.4 | 14.4 | 14 | 14.8 | 13.3 | 7.3 | 13.8 | 12.4
150475 | 10/12/2024 | 10.4 | 15.7 | 6.9 | 2.779 | 11.3 | 24 | 11.4 | 13.2 | 14 | 14.7 | 13.3 | 7.3 | 10.4 | 9.7
150475 | 10/13/2024 | 8.1 | 12 | 4 | 2.412 | 8 | 24 | 9.6 | 11.8 | 13.7 | 14.6 | 13.3 | 7.3 | 8.2 | 6.8
150475 | 10/14/2024 | 5.3 | 10 | 1.2 | 3.079 | 5.6 | 24 | 7.2 | 10.2 | 13.2 | 14.5 | 13.3 | 7.3 | 5.5 | 4.9
150475 | 10/15/2024 | 5.8 | 11.7 | 2.2 | 3.409 | 7 | 24 | 6.9 | 9.1 | 12.4 | 14.3 | 13.3 | 7.3 | 5.6 | 5.1
150475 | 10/16/2024 | 6.7 | 15.5 | -1 | 5.809 | 7.3 | 24 | 6.4 | 8.2 | 11.8 | 14.1 | 13.3 | 7.3 | 6.3 | 4.7
150475 | 10/17/2024 | 12.1 | 20.4 | 4.6 | 5.658 | 12.5 | 24 | 10 | 9.3 | 11.3 | 13.9 | 13.3 | 7.3 | 11.9 | 7.9
150475 | 10/18/2024 | 14.7 | 21.7 | 8 | 4.517 | 14.9 | 24 | 13 | 11.4 | 11.4 | 13.7 | 13.2 | 7.3 | 14.6 | 11.8
150475 | 10/19/2024 | 14.1 | 19.7 | 10.5 | 2.872 | 15.1 | 24 | 13.9 | 13 | 11.9 | 13.5 | 13.2 | 7.3 | 13.9 | 13.4
150475 | 10/20/2024 | 16.4 | 24.4 | 9.8 | 5.073 | 17.1 | 24 | 14.5 | 13.1 | 12.3 | 13.4 | 13.2 | 7.3 | 15.9 | 15
150475 | 10/21/2024 | 18.5 | 25.5 | 12.9 | 4.215 | 19.2 | 24 | 16.6 | 14.6 | 12.8 | 13.3 | 13.2 | 7.3 | 18.1 | 16.4
150475 | 10/22/2024 | 14.7 | 21.9 | 7.3 | 4.152 | 14.6 | 24 | 15.3 | 15.1 | 13.4 | 13.3 | 13.1 | 7.3 | 14.5 | 12.9
150475 | 10/23/2024 | 7.6 | 13.3 | 2.8 | 3.324 | 8.1 | 24 | 9.8 | 12.8 | 13.6 | 13.3 | 13.1 | 7.3 | 7.8 | 6.7
150475 | 10/24/2024 | 9.7 | 16.3 | 5.9 | 3.046 | 11.1 | 24 | 9.9 | 11.2 | 13.1 | 13.3 | 13.1 | 7.4 | 9.4 | 8.2
150475 | 10/25/2024 | 7.1 | 14.4 | 2.3 | 4.192 | 8.4 | 24 | 8.4 | 10.5 | 12.6 | 13.3 | 13.1 | 7.4 | 6.8 | 6.2

## MERRA_TEMP_MONTH
MERRA_ID | YEAR | MONTH | TEMP_AVG | TEMP_MAX | TEMP_MIN | TEMP_MEAN_AVG | TEMP_MEAN_STDEV | DAYS_ABOVE_32_C | DAYS_BELOW_0_C | FREEZE_INDEX | FREEZE_THAW | TEMP_DAYS | SOIL_TEMP_LAYER1_AVG | SOIL_TEMP_LAYER2_AVG | SOIL_TEMP_LAYER3_AVG | SOIL_TEMP_LAYER4_AVG | SOIL_TEMP_LAYER5_AVG | SOIL_TEMP_LAYER6_AVG | TEMP_UNSAT_ZONE_AVG | TEMP_SAT_ZONE_AVG
150475 | 2004 | 7 | 21 | 33.5 | 10.7 | 20.8 | 0.968 | 1 |  |  |  | 31 | 20.5 | 19.2 | 16.6 | 12 | 6.5 | 6.1 | 21.3 | 20.2
150475 | 2005 | 7 | 24.7 | 37.6 | 11 | 24.4 | 0.96 | 17 |  |  |  | 31 | 24.6 | 23 | 20 | 14.7 | 7.6 | 6.1 | 25.2 | 22.9
150475 | 2006 | 7 | 26.9 | 41.3 | 13.7 | 26.7 | 0.755 | 19 |  |  |  | 31 | 26.9 | 24.9 | 21.3 | 15.8 | 9.1 | 6.4 | 27.4 | 24.7
150475 | 2007 | 7 | 24.6 | 37.3 | 11.4 | 24.2 | 0.901 | 13 |  |  |  | 31 | 24.9 | 23.2 | 20.2 | 15.2 | 8.5 | 6.6 | 25.3 | 23
150475 | 2008 | 7 | 22.5 | 31.9 | 10 | 22 | 0.744 |  |  |  |  | 31 | 21.9 | 20.3 | 17.4 | 12.5 | 6.5 | 6.7 | 22.8 | 21.2
150475 | 2009 | 7 | 19.6 | 28.2 | 10.5 | 19.3 | 0.744 |  |  |  |  | 31 | 19.5 | 18.4 | 16.4 | 12.5 | 6.8 | 6.6 | 20.1 | 18.5
150475 | 2010 | 7 | 22.9 | 31.6 | 13.2 | 22.5 | 0.797 |  |  |  |  | 31 | 22.2 | 20.9 | 18.5 | 14.5 | 9.1 | 6.6 | 23 | 22
150475 | 2011 | 7 | 23.8 | 32.9 | 12.3 | 23.4 | 0.683 | 2 |  |  |  | 31 | 22.9 | 21.4 | 18.4 | 13.5 | 7.6 | 6.1 | 23.7 | 23.3
150475 | 2012 | 7 | 24.7 | 35.7 | 15 | 24.5 | 0.683 | 5 |  |  |  | 31 | 24.1 | 22.8 | 20.1 | 15.5 | 9.5 | 6.4 | 24.9 | 23.9
150475 | 2013 | 7 | 22.2 | 33.4 | 8.1 | 21.9 | 0.762 | 2 |  |  |  | 31 | 21.8 | 20.5 | 18 | 13.2 | 6.8 | 6.5 | 22.5 | 21
150475 | 2014 | 7 | 20.3 | 30.3 | 9.9 | 19.9 | 0.811 |  |  |  |  | 31 | 19.8 | 18.7 | 16.5 | 12.4 | 6.8 | 6.5 | 20.5 | 19.4
150475 | 2015 | 7 | 21.9 | 30.6 | 8.8 | 21.5 | 0.789 |  |  |  |  | 31 | 21.2 | 19.8 | 17 | 12.2 | 6.1 | 6.4 | 22.1 | 20.8
150475 | 2016 | 7 | 22.3 | 33.3 | 9 | 21.9 | 0.937 | 3 |  |  |  | 31 | 21.8 | 20.6 | 18.3 | 14.3 | 8.7 | 6.5 | 22.5 | 21.5
150475 | 2017 | 7 | 22 | 32.6 | 11.3 | 21.6 | 0.766 | 1 |  |  |  | 31 | 21.3 | 19.9 | 17.5 | 13.5 | 8.4 | 6.7 | 22.1 | 21.3
150475 | 2018 | 7 | 21.8 | 30.9 | 10.3 | 21.5 | 0.946 |  |  |  |  | 31 | 21.2 | 19.9 | 17.3 | 12.3 | 5.7 | 6.6 | 21.9 | 21.1
150475 | 2019 | 7 | 22 | 31.5 | 10.9 | 21.7 | 0.931 |  |  |  |  | 31 | 21.2 | 19.8 | 16.9 | 11.6 | 5.3 | 6.3 | 21.9 | 21.4
150475 | 1980 | 8 | 20.6 | 32.2 | 10.4 | 20.7 | 1.287 |  |  |  |  | 31 | 20.4 | 19.8 | 18.4 | 15.2 | 9.7 | 6.2 | 20.7 | 19.4
150475 | 1981 | 8 | 20.5 | 32.2 | 9.2 | 20.6 | 1.318 |  |  |  |  | 31 | 20.3 | 19.5 | 17.9 | 14.8 | 9.6 | 6.1 | 20.7 | 19.7
150475 | 1982 | 8 | 20.7 | 33.8 | 7.2 | 20.8 | 0.995 | 1 |  |  |  | 31 | 20.5 | 20 | 18.6 | 15.4 | 10 | 6.1 | 20.8 | 19.5
150475 | 1983 | 8 | 22.9 | 33.3 | 12.1 | 22.8 | 0.751 | 1 |  |  |  | 31 | 22.3 | 21.4 | 19.6 | 16.1 | 10.5 | 6.2 | 22.8 | 22.2
150475 | 1984 | 8 | 21.3 | 33.3 | 8.6 | 21.3 | 0.667 | 1 |  |  |  | 31 | 20.9 | 20.1 | 18.5 | 15.3 | 10.4 | 6.4 | 21.3 | 20.5
150475 | 1985 | 8 | 18.2 | 28.9 | 8 | 18.2 | 0.847 |  |  |  |  | 31 | 17.8 | 17.1 | 15.7 | 12.9 | 8.1 | 6.2 | 18.3 | 17.4
150475 | 1986 | 8 | 17.7 | 28.2 | 4.8 | 17.5 | 0.717 |  |  |  |  | 31 | 17.4 | 17.1 | 16.5 | 14.6 | 10.2 | 6.1 | 17.6 | 17.1
150475 | 1987 | 8 | 19.9 | 33.1 | 6.8 | 19.7 | 0.879 | 2 |  |  |  | 31 | 20 | 19.9 | 19.1 | 16.6 | 11.5 | 6.1 | 20.1 | 18.9
150475 | 1988 | 8 | 22.7 | 37.4 | 8.5 | 22.8 | 1.215 | 9 |  |  |  | 31 | 22.8 | 22.6 | 21.7 | 18.8 | 13.2 | 6.5 | 22.9 | 21
150475 | 1989 | 8 | 21.6 | 35.4 | 10.4 | 21.5 | 1.027 | 4 |  |  |  | 31 | 21.6 | 21 | 19.5 | 16.1 | 10.1 | 6.5 | 21.8 | 20.3
150475 | 1990 | 8 | 20.6 | 30.6 | 10.1 | 20.5 | 1.027 |  |  |  |  | 31 | 20.2 | 19.2 | 17.3 | 14 | 9 | 6.4 | 20.8 | 19.9
150475 | 1991 | 8 | 20.8 | 32.1 | 8.5 | 20.8 | 0.777 |  |  |  |  | 31 | 20.2 | 19.2 | 17.4 | 14.4 | 9.6 | 6.3 | 20.8 | 19.8
150475 | 1992 | 8 | 18.5 | 32.9 | 8.5 | 18.5 | 0.971 | 1 |  |  |  | 31 | 18.3 | 17.8 | 16.6 | 14.1 | 10.1 | 6.1 | 18.6 | 17.5
150475 | 1993 | 8 | 20.1 | 30.2 | 8.3 | 19.9 | 0.801 |  |  |  |  | 31 | 19.7 | 19 | 17.3 | 14 | 9.2 | 6.1 | 20.1 | 19.5
150475 | 1994 | 8 | 19 | 30.5 | 8.8 | 18.9 | 0.893 |  |  |  |  | 31 | 18.8 | 18.3 | 17.1 | 14.4 | 10.1 | 6.1 | 19.1 | 18.3
150475 | 1995 | 8 | 22 | 30.7 | 10.8 | 21.8 | 0.988 |  |  |  |  | 31 | 21.4 | 20.4 | 18.6 | 15 | 9.5 | 6.1 | 21.9 | 21.3
150475 | 1996 | 8 | 21.1 | 32.2 | 9.6 | 20.9 | 0.849 |  |  |  |  | 31 | 20.6 | 19.6 | 17.6 | 14.1 | 8.8 | 5.9 | 21.2 | 19.9
150475 | 1997 | 8 | 19.4 | 30.4 | 9.2 | 19.5 | 0.778 |  |  |  |  | 31 | 19.1 | 18.5 | 17.4 | 15 | 10.5 | 6.1 | 19.5 | 18.8
150475 | 1998 | 8 | 21.6 | 31.5 | 12.3 | 21.7 | 0.935 |  |  |  |  | 31 | 21.1 | 20.3 | 18.7 | 15.7 | 10.9 | 6.2 | 21.6 | 20.6
150475 | 1999 | 8 | 20.4 | 31.9 | 11.3 | 20.4 | 0.764 |  |  |  |  | 31 | 20.1 | 19.6 | 18.4 | 15.6 | 10.7 | 6.4 | 20.5 | 19.5
150475 | 2000 | 8 | 22 | 33.4 | 10.4 | 21.9 | 0.919 | 3 |  |  |  | 31 | 21.8 | 20.9 | 19.1 | 15.8 | 10.8 | 6.5 | 22.2 | 20.5
150475 | 2001 | 8 | 22 | 35 | 10.3 | 21.9 | 0.795 | 5 |  |  |  | 31 | 21.8 | 21.1 | 19.4 | 16 | 10.3 | 6.2 | 22.1 | 20.9
150475 | 2002 | 8 | 20.2 | 30.4 | 8.1 | 20 | 0.851 |  |  |  |  | 31 | 19.9 | 19.4 | 18.1 | 15.5 | 10.5 | 6.3 | 20.3 | 19.2
150475 | 2003 | 8 | 22.9 | 36.1 | 10.4 | 22.8 | 0.835 | 6 |  |  |  | 31 | 22.6 | 21.4 | 19.1 | 14.7 | 8.6 | 6.2 | 23.1 | 21.6
150475 | 2004 | 8 | 18.4 | 29.4 | 6.4 | 18.3 | 0.868 |  |  |  |  | 31 | 18.3 | 17.7 | 16.5 | 14 | 9.4 | 6.1 | 18.7 | 17.4
150475 | 2005 | 8 | 22.2 | 37.8 | 8.3 | 22.1 | 1.052 | 6 |  |  |  | 31 | 22.6 | 22 | 20.5 | 17.2 | 11.2 | 6.2 | 22.7 | 20.5
150475 | 2006 | 8 | 22.6 | 33 | 12.4 | 22.7 | 1.055 | 2 |  |  |  | 31 | 23.2 | 23 | 21.9 | 18.8 | 12.5 | 6.5 | 23.1 | 21.1
150475 | 2007 | 8 | 21.9 | 36 | 10.5 | 21.9 | 1.345 | 5 |  |  |  | 31 | 22.1 | 21.7 | 20.7 | 17.7 | 11.9 | 6.7 | 22.1 | 20.6
150475 | 2008 | 8 | 21.6 | 32.9 | 9.9 | 21.6 | 0.722 | 1 |  |  |  | 31 | 21.5 | 20.7 | 19.1 | 15.5 | 9.8 | 6.7 | 21.8 | 20.2
150475 | 2009 | 8 | 19.6 | 32.8 | 8.4 | 19.5 | 1.139 | 1 |  |  |  | 31 | 19.4 | 18.8 | 17.3 | 14.3 | 9.6 | 6.6 | 19.8 | 18.7
150475 | 2010 | 8 | 22.8 | 33 | 9.6 | 22.7 | 0.757 | 1 |  |  |  | 31 | 22.3 | 21.5 | 19.9 | 16.7 | 11.7 | 6.7 | 22.9 | 21.7
150475 | 2011 | 8 | 20.8 | 28.7 | 11.6 | 20.6 | 0.944 |  |  |  |  | 31 | 20.3 | 19.8 | 18.6 | 15.8 | 10.6 | 6.2 | 20.6 | 20.1
150475 | 2012 | 8 | 21.2 | 33.6 | 8.7 | 21.1 | 1.114 | 1 |  |  |  | 31 | 21 | 20.5 | 19.3 | 16.9 | 12.2 | 6.5 | 21.2 | 20
150475 | 2013 | 8 | 22.4 | 36.1 | 10.7 | 22.3 | 0.535 | 8 |  |  |  | 31 | 22.1 | 20.8 | 18.5 | 15 | 9.9 | 6.6 | 22.7 | 21
150475 | 2014 | 8 | 21.1 | 30.1 | 10.2 | 20.9 | 0.693 |  |  |  |  | 31 | 20.7 | 19.8 | 18.1 | 14.7 | 9.7 | 6.5 | 21.2 | 20.4
150475 | 2015 | 8 | 20 | 32 | 8.8 | 20 | 1.003 |  |  |  |  | 31 | 19.7 | 19 | 17.7 | 14.8 | 9.4 | 6.4 | 20.1 | 19
150475 | 2016 | 8 | 21.6 | 32.2 | 10.1 | 21.5 | 0.928 |  |  |  |  | 31 | 21.2 | 20.6 | 19.2 | 16.4 | 11.4 | 6.5 | 21.6 | 20.8
150475 | 2017 | 8 | 18.6 | 29.8 | 9.3 | 18.6 | 1.064 |  |  |  |  | 31 | 18.4 | 18.1 | 17.3 | 15.1 | 10.9 | 6.8 | 18.6 | 18
150475 | 2018 | 8 | 21.1 | 31 | 8.9 | 20.9 | 1.103 |  |  |  |  | 31 | 20.6 | 19.7 | 18 | 14.6 | 9.2 | 6.6 | 21.1 | 20.4
150475 | 2019 | 8 | 19.6 | 28.9 | 8.8 | 19.5 | 0.802 |  |  |  |  | 31 | 19.1 | 18.4 | 17.1 | 14.1 | 8.8 | 6.3 | 19.5 | 18.8
150475 | 1980 | 9 | 14.6 | 32.6 | 1 | 14.8 | 1.185 | 1 |  |  |  | 30 | 14.7 | 14.9 | 15.2 | 14.7 | 11.6 | 6.3 | 14.8 | 13.6
150475 | 1981 | 9 | 14.7 | 29.8 | 0.6 | 14.9 | 1.247 |  |  |  |  | 30 | 15 | 15.3 | 15.4 | 14.5 | 11.4 | 6.2 | 14.8 | 13.5
150475 | 1982 | 9 | 14.8 | 27.9 | 2.1 | 14.9 | 1.108 |  |  |  |  | 30 | 14.9 | 15 | 15 | 14.5 | 11.7 | 6.2 | 15 | 13.9
150475 | 1983 | 9 | 15 | 32.1 | -1.8 | 15.1 | 1.457 |  | 1 |  | 1 | 30 | 15 | 15.4 | 16 | 15.7 | 12.5 | 6.3 | 14.9 | 14.1
150475 | 1984 | 9 | 12.7 | 30.4 | -3.6 | 12.9 | 1.209 |  | 4 |  | 4 | 30 | 13 | 13.7 | 14.6 | 14.6 | 12 | 6.5 | 12.7 | 11.7
150475 | 1985 | 9 | 13.2 | 28.8 | -1.7 | 13.4 | 1.173 |  | 2 |  | 2 | 30 | 13.4 | 13.8 | 14 | 13.1 | 10 | 6.2 | 13.2 | 12.6
150475 | 1986 | 9 | 13.8 | 26.7 | 3.3 | 14 | 0.942 |  |  |  |  | 30 | 13.7 | 13.7 | 13.7 | 13.3 | 11.3 | 6.2 | 13.6 | 13.3
150475 | 1987 | 9 | 16.3 | 31.6 | 5.3 | 16.5 | 1.312 |  |  |  |  | 30 | 16.3 | 16.2 | 16 | 15.3 | 12.8 | 6.3 | 16.4 | 15.1
150475 | 1988 | 9 | 16.3 | 31.7 | 5.3 | 16.5 | 1.348 |  |  |  |  | 30 | 16.5 | 16.8 | 17.1 | 17 | 14.5 | 6.6 | 16.4 | 14.7
150475 | 1989 | 9 | 15.1 | 28.6 | -0.2 | 15.4 | 1.252 |  | 1 |  | 1 | 30 | 15.3 | 15.5 | 15.7 | 15.2 | 12.1 | 6.7 | 15.3 | 13.8
150475 | 1990 | 9 | 16.4 | 31 | 1.3 | 16.8 | 1.191 |  |  |  |  | 30 | 16.5 | 16.7 | 16.6 | 15.1 | 11.2 | 6.5 | 16.5 | 15.2
150475 | 1991 | 9 | 14.1 | 29.1 | 0.4 | 14.2 | 1.191 |  |  |  |  | 30 | 14.3 | 14.9 | 15.5 | 15 | 11.5 | 6.4 | 14.2 | 13.1
150475 | 1992 | 9 | 14.8 | 28.3 | 0.7 | 14.9 | 0.972 |  |  |  |  | 30 | 14.6 | 14.7 | 14.7 | 13.9 | 11.4 | 6.2 | 14.8 | 13.3
150475 | 1993 | 9 | 11.8 | 26 | -0.9 | 11.7 | 1.124 |  | 1 |  | 1 | 30 | 12 | 12.6 | 13.5 | 13.6 | 11 | 6.2 | 11.8 | 11
150475 | 1994 | 9 | 16.6 | 28.1 | 3.1 | 16.8 | 1.24 |  |  |  |  | 30 | 16.3 | 16.2 | 15.9 | 14.7 | 11.5 | 6.2 | 16.4 | 15.7
150475 | 1995 | 9 | 14.5 | 29 | -1.8 | 14.5 | 1.231 |  | 1 |  | 1 | 30 | 14.5 | 14.8 | 15.3 | 14.9 | 11.6 | 6.2 | 14.5 | 13.6
150475 | 1996 | 9 | 15.6 | 30.4 | 2 | 16 | 1.132 |  |  |  |  | 30 | 16 | 16.2 | 16.2 | 14.9 | 11 | 6 | 15.9 | 14.6
150475 | 1997 | 9 | 16.3 | 28.9 | 4.3 | 16.4 | 1.096 |  |  |  |  | 30 | 16.2 | 16.2 | 16 | 14.9 | 11.9 | 6.2 | 16.2 | 15.1
150475 | 1998 | 9 | 18.4 | 33.4 | 4 | 18.7 | 1.085 | 2 |  |  |  | 30 | 18.5 | 18.4 | 17.9 | 16.3 | 12.6 | 6.3 | 18.6 | 17
150475 | 1999 | 9 | 14.8 | 30.4 | 1.6 | 14.9 | 1.078 |  |  |  |  | 30 | 15 | 15.4 | 15.7 | 15.2 | 12.3 | 6.5 | 14.9 | 13.5
150475 | 2000 | 9 | 15.6 | 33 | -0.5 | 16 | 1.537 | 1 | 1 |  | 1 | 30 | 15.9 | 16.1 | 16.3 | 15.7 | 12.5 | 6.6 | 15.8 | 13.9
150475 | 2001 | 9 | 15.2 | 31.5 | 1.1 | 15.5 | 1.333 |  |  |  |  | 30 | 15.3 | 15.6 | 16 | 15.4 | 12.3 | 6.3 | 15.3 | 14.2
150475 | 2002 | 9 | 16.7 | 31.7 | 1.5 | 16.9 | 1.184 |  |  |  |  | 30 | 16.6 | 16.8 | 16.8 | 15.7 | 12.2 | 6.4 | 16.6 | 15.5
150475 | 2003 | 9 | 15.8 | 33.2 | -0.8 | 16 | 1.284 | 1 | 1 |  | 1 | 30 | 16.2 | 16.6 | 16.8 | 15.7 | 11.3 | 6.3 | 16 | 14.3
150475 | 2004 | 9 | 18.2 | 32 | 3.5 | 18.6 | 1.227 |  |  |  |  | 30 | 18.1 | 17.7 | 16.9 | 14.8 | 11.1 | 6.2 | 18.4 | 16.6
150475 | 2005 | 9 | 18.3 | 32.1 | 2.7 | 18.5 | 1.263 |  |  |  |  | 30 | 18.3 | 18.3 | 18 | 16.7 | 13.1 | 6.3 | 18.4 | 16.6
150475 | 2006 | 9 | 15.2 | 30.4 | 1.4 | 15.5 | 1.36 |  |  |  |  | 30 | 15.8 | 16.4 | 17.2 | 17.1 | 14.2 | 6.6 | 15.5 | 14
150475 | 2007 | 9 | 17.3 | 34.9 | 0.8 | 17.2 | 1.335 | 3 |  |  |  | 30 | 17.5 | 17.6 | 17.5 | 16.7 | 13.6 | 6.8 | 17.5 | 15.8
150475 | 2008 | 9 | 16.1 | 31.6 | 3.7 | 16.3 | 1.09 |  |  |  |  | 30 | 16.3 | 16.4 | 16.2 | 15.2 | 11.9 | 6.8 | 16.3 | 14.9
150475 | 2009 | 9 | 18.1 | 28.3 | 1.8 | 18.3 | 0.875 |  |  |  |  | 30 | 18.1 | 17.8 | 16.9 | 15 | 11.4 | 6.7 | 18.3 | 17
150475 | 2010 | 9 | 13.6 | 24.2 | 2.4 | 13.8 | 1.082 |  |  |  |  | 30 | 14 | 14.7 | 15.5 | 15.6 | 13.2 | 6.8 | 13.8 | 13
150475 | 2011 | 9 | 15 | 30.7 | 0.6 | 15.1 | 1.028 |  |  |  |  | 30 | 15.2 | 15.5 | 15.6 | 15.1 | 12.2 | 6.3 | 15.1 | 14.1
150475 | 2012 | 9 | 16 | 33.9 | 1.1 | 16.3 | 1.2 | 1 |  |  |  | 30 | 16.4 | 16.8 | 17.1 | 16.5 | 13.6 | 6.6 | 16.3 | 14.4
150475 | 2013 | 9 | 18.2 | 34.3 | 4.3 | 18.5 | 1.012 | 3 |  |  |  | 30 | 18.6 | 18.7 | 18.4 | 16.7 | 12.2 | 6.7 | 18.5 | 16.9
150475 | 2014 | 9 | 15.3 | 27.7 | 0.9 | 15.5 | 1.105 |  |  |  |  | 30 | 15.4 | 15.5 | 15.5 | 14.6 | 11.6 | 6.6 | 15.4 | 14.5
150475 | 2015 | 9 | 18.6 | 30.2 | 3.7 | 18.7 | 0.962 |  |  |  |  | 30 | 18.5 | 18.2 | 17.3 | 15.2 | 11.4 | 6.5 | 18.7 | 17.5
150475 | 2016 | 9 | 16.6 | 26.3 | 5.4 | 16.9 | 0.829 |  |  |  |  | 30 | 16.6 | 16.7 | 16.8 | 15.9 | 12.9 | 6.7 | 16.7 | 15.7
150475 | 2017 | 9 | 17.3 | 30.1 | 5.7 | 17.2 | 1.331 |  |  |  |  | 30 | 17 | 16.9 | 16.4 | 14.9 | 12.2 | 6.9 | 17.3 | 16.2
150475 | 2018 | 9 | 16.4 | 31.8 | 0.2 | 16.4 | 0.944 |  |  |  |  | 30 | 16.5 | 16.7 | 16.6 | 15.2 | 11.4 | 6.7 | 16.5 | 15.5
150475 | 2019 | 9 | 17.2 | 28.4 | 4.5 | 17.1 | 0.93 |  |  |  |  | 30 | 16.8 | 16.5 | 15.8 | 14.1 | 10.8 | 6.4 | 17.1 | 16.5
150475 | 1980 | 10 | 5.2 | 26.9 | -5.8 | 5.7 | 1.373 |  | 18 | 1.7 | 18 | 31 | 5.9 | 7.2 | 9.1 | 11.3 | 11.6 | 6.4 | 5.3 | 4.4
150475 | 1981 | 10 | 6.1 | 18.8 | -6.2 | 6.6 | 1.301 |  | 12 | 7.4 | 11 | 31 | 6.5 | 7.4 | 9.1 | 11.2 | 11.5 | 6.3 | 6.2 | 5.4
150475 | 1982 | 10 | 7.9 | 22.8 | -5.7 | 8.2 | 1.188 |  | 6 |  | 6 | 31 | 8.2 | 9.1 | 10.4 | 11.8 | 11.7 | 6.3 | 7.8 | 7.2
150475 | 1983 | 10 | 7.3 | 23.9 | -3.7 | 7.6 | 1.237 |  | 10 |  | 10 | 31 | 7.8 | 8.8 | 10.4 | 12.1 | 12.3 | 6.4 | 7.3 | 6.8
150475 | 1984 | 10 | 8.5 | 22.9 | -6.7 | 8.9 | 1.302 |  | 11 | 6.7 | 11 | 31 | 8.7 | 9.4 | 10.5 | 11.8 | 11.8 | 6.6 | 8.4 | 7.8
150475 | 1985 | 10 | 6.5 | 18 | -4 | 6.9 | 1.225 |  | 13 |  | 13 | 31 | 6.4 | 6.9 | 8 | 9.6 | 10.1 | 6.3 | 6.3 | 5.8
150475 | 1986 | 10 | 7.6 | 21 | -3.8 | 7.9 | 0.982 |  | 9 |  | 9 | 31 | 7.9 | 8.6 | 9.8 | 11.1 | 11.1 | 6.3 | 7.5 | 7.2
150475 | 1987 | 10 | 5.4 | 25.7 | -5.1 | 5.9 | 1.401 |  | 17 |  | 17 | 31 | 6 | 7.4 | 9.6 | 12.1 | 12.6 | 6.4 | 5.4 | 4.3
150475 | 1988 | 10 | 5.4 | 22.5 | -6 | 5.8 | 1.221 |  | 18 | 3.8 | 18 | 31 | 6.2 | 7.9 | 10.3 | 13.2 | 13.9 | 6.8 | 5.5 | 4.4
150475 | 1989 | 10 | 8.6 | 27.8 | -4.6 | 9 | 1.188 |  | 14 |  | 14 | 31 | 8.8 | 9.6 | 10.7 | 12 | 12.1 | 6.8 | 8.4 | 7.2
150475 | 1990 | 10 | 6.7 | 24.5 | -3.8 | 7.1 | 1.127 |  | 13 |  | 13 | 31 | 7 | 7.9 | 9.6 | 11.6 | 11.6 | 6.6 | 6.6 | 5.7
150475 | 1991 | 10 | 6.2 | 23.1 | -6.8 | 6.7 | 1.459 |  | 11 | 5.4 | 10 | 31 | 6.7 | 7.7 | 9.2 | 11 | 11.5 | 6.5 | 6.3 | 5.3
150475 | 1992 | 10 | 7 | 29.8 | -6.7 | 7.7 | 1.385 |  | 14 | 1.7 | 14 | 31 | 7.4 | 8.4 | 9.8 | 11.5 | 11.5 | 6.4 | 6.9 | 6.2
150475 | 1993 | 10 | 5.9 | 25.1 | -5.1 | 6.1 | 1.399 |  | 13 | 5.1 | 13 | 31 | 6.3 | 7.2 | 8.5 | 10.1 | 10.7 | 6.3 | 5.8 | 5.2
150475 | 1994 | 10 | 9.4 | 22.4 | -2.8 | 9.9 | 1.316 |  | 3 |  | 3 | 31 | 9.5 | 10.2 | 11.3 | 12.4 | 11.8 | 6.3 | 9.2 | 8.4
150475 | 1995 | 10 | 7 | 25.3 | -5.3 | 7.4 | 1.196 |  | 11 |  | 11 | 31 | 7.5 | 8.6 | 10.1 | 11.6 | 11.6 | 6.3 | 7 | 6.4
150475 | 1996 | 10 | 8.2 | 25.5 | -7.8 | 8.7 | 1.215 |  | 6 | 5.2 | 6 | 31 | 8.7 | 9.5 | 10.7 | 11.9 | 11.4 | 6.1 | 8.3 | 7
150475 | 1997 | 10 | 8.6 | 27.2 | -5.9 | 9 | 1.287 |  | 13 | 3 | 13 | 31 | 9 | 10 | 11.7 | 13.1 | 12.2 | 6.3 | 8.6 | 7.5
150475 | 1998 | 10 | 9.5 | 22.3 | -1.1 | 9.9 | 1.223 |  | 3 |  | 3 | 31 | 9.8 | 10.7 | 12 | 13.4 | 13 | 6.5 | 9.5 | 8.6
150475 | 1999 | 10 | 7.6 | 23.9 | -4.3 | 8.3 | 1.342 |  | 9 |  | 9 | 31 | 7.8 | 8.5 | 9.9 | 11.7 | 12.1 | 6.6 | 7.6 | 6.4
150475 | 2000 | 10 | 10.4 | 27.8 | -4.7 | 10.9 | 1.413 |  | 6 |  | 6 | 31 | 10.6 | 11.1 | 11.9 | 12.7 | 12.5 | 6.7 | 10.4 | 9.2
150475 | 2001 | 10 | 7.7 | 28.7 | -4.7 | 8.2 | 1.322 |  | 9 |  | 9 | 31 | 7.9 | 8.8 | 10.3 | 12.1 | 12.2 | 6.4 | 7.6 | 6.5
150475 | 2002 | 10 | 3.7 | 21.9 | -6.6 | 4 | 1.06 |  | 20 | 8.7 | 20 | 31 | 4.7 | 6.3 | 8.7 | 11.6 | 12.3 | 6.6 | 3.9 | 3.4
150475 | 2019 | 12 | -8.8 | 1.2 | -30 | -9.2 | 1.79 |  | 30 | 285.7 | 9 | 31 | -1.2 | -0.8 | 0.5 | 3.1 | 7 | 6.7 | -1.6 | -1.6
150475 | 2004 | 10 | 8.9 | 25.4 | -4.2 | 9.2 | 1.411 |  | 5 |  | 5 | 31 | 9.3 | 10.1 | 11.2 | 12.5 | 11.8 | 6.4 | 9 | 8
150475 | 2005 | 10 | 9.8 | 28.3 | -1.4 | 10.3 | 1.089 |  | 5 |  | 5 | 31 | 10.2 | 11.1 | 12.4 | 14 | 13.4 | 6.5 | 9.8 | 8.9
150475 | 2006 | 10 | 6.4 | 28.7 | -5.5 | 7 | 1.491 |  | 18 | 2.4 | 18 | 31 | 7.2 | 8.4 | 10.5 | 13 | 13.8 | 6.8 | 6.5 | 5.2
150475 | 2007 | 10 | 10.7 | 29.1 | -3.6 | 11.1 | 1.228 |  | 2 |  | 2 | 31 | 11.1 | 11.9 | 13.1 | 14.3 | 13.7 | 7 | 10.8 | 9.8
150475 | 2008 | 10 | 8.6 | 24.2 | -3.8 | 9 | 1.343 |  | 4 |  | 4 | 31 | 8.9 | 9.8 | 11.3 | 12.8 | 12.3 | 6.9 | 8.6 | 7.6
150475 | 2009 | 10 | 4.6 | 16.4 | -5.7 | 4.9 | 1.157 |  | 13 | 2.6 | 13 | 31 | 5.3 | 6.6 | 8.8 | 11.6 | 11.9 | 6.8 | 4.7 | 4.3
150475 | 2010 | 10 | 9.3 | 25.4 | -4.6 | 9.7 | 1.169 |  | 4 |  | 4 | 31 | 9.4 | 10.3 | 11.6 | 12.8 | 12.8 | 7 | 9 | 8.3
150475 | 2011 | 10 | 10.3 | 28 | -2.1 | 10.9 | 1.188 |  | 5 |  | 5 | 31 | 10.5 | 11.2 | 12.2 | 13 | 12.3 | 6.5 | 10.3 | 9.1
150475 | 2012 | 10 | 7.2 | 24.5 | -5 | 7.7 | 1.143 |  | 12 |  | 12 | 31 | 7.9 | 9.2 | 10.9 | 12.8 | 13.3 | 6.8 | 7.3 | 6.2
150475 | 2013 | 10 | 7.5 | 25.1 | -4.9 | 7.9 | 1.389 |  | 11 | 1.1 | 11 | 31 | 8.2 | 9.5 | 11.6 | 13.6 | 12.9 | 6.8 | 7.5 | 6.7
150475 | 2014 | 10 | 7.8 | 20.9 | -5.1 | 8.4 | 1.126 |  | 8 | 0.6 | 8 | 31 | 8.2 | 9.2 | 10.6 | 12 | 11.7 | 6.7 | 7.8 | 6.8
150475 | 2015 | 10 | 9.6 | 27.6 | -1.9 | 10 | 1.348 |  | 2 |  | 2 | 31 | 9.9 | 10.7 | 12 | 13.1 | 12.1 | 6.6 | 9.7 | 8.5
150475 | 2016 | 10 | 9.3 | 23.1 | -2 | 9.6 | 1.067 |  | 4 |  | 4 | 31 | 9.5 | 10.4 | 11.7 | 13.2 | 12.9 | 6.8 | 9.2 | 8.6
150475 | 2017 | 10 | 8.3 | 22.4 | -4.8 | 8.7 | 1.196 |  | 7 | 3.6 | 7 | 31 | 8.7 | 9.9 | 11.5 | 13 | 12.5 | 7 | 8.2 | 7.5
150475 | 2018 | 10 | 5.2 | 24 | -5.1 | 5.5 | 1.485 |  | 16 | 0.3 | 16 | 31 | 5.6 | 6.6 | 8.5 | 11.1 | 11.6 | 6.8 | 5.2 | 4.7
150475 | 2019 | 10 | 5.7 | 20.9 | -5.7 | 6.1 | 1.178 |  | 12 | 7.2 | 12 | 31 | 6.4 | 7.8 | 9.8 | 11.7 | 11.3 | 6.5 | 5.6 | 5.1
150475 | 1980 | 11 | 0 | 14 | -11.4 | 0.6 | 1.103 |  | 26 | 30.4 | 23 | 30 | 0.6 | 1.8 | 3.7 | 6.8 | 9.9 | 6.5 | -0.1 | -0.4
150475 | 1981 | 11 | 1.5 | 17.6 | -10.1 | 2 | 1.31 |  | 22 | 40.8 | 15 | 30 | 2.3 | 3.5 | 5.3 | 7.7 | 10 | 6.4 | 1.6 | 1.2
150475 | 1982 | 11 | -3.8 | 12.9 | -22.5 | -3.6 | 1.433 |  | 27 | 131.4 | 15 | 30 | -0.5 | 1.4 | 3.9 | 7.5 | 10.3 | 6.4 | -2.6 | -2.7
150475 | 1983 | 11 | -1.7 | 17.2 | -16.9 | -1.6 | 1.022 |  | 24 | 97.7 | 13 | 30 | 1.3 | 2.6 | 4.9 | 8.1 | 10.7 | 6.6 | -0.1 | -0.2
150475 | 1984 | 11 | -1.6 | 11 | -12.2 | -1.1 | 0.832 |  | 27 | 61.6 | 21 | 30 | -1 | 0.5 | 2.9 | 6.9 | 10.2 | 6.7 | -1.6 | -1.8
150475 | 1985 | 11 | -6.3 | 10.2 | -28.1 | -6.4 | 1.148 |  | 30 | 209 | 13 | 30 | -3.1 | -0.8 | 2.8 | 6.3 | 8.8 | 6.4 | -5.3 | -5.2
150475 | 1986 | 11 | -4 | 10.8 | -16.6 | -3.8 | 1.213 |  | 28 | 132.9 | 16 | 30 | -2.6 | -0.6 | 2.4 | 6.7 | 9.7 | 6.4 | -3.7 | -3.8
150475 | 1987 | 11 | 1.3 | 20 | -13.4 | 1.7 | 1.092 |  | 24 | 31.3 | 22 | 30 | 2 | 3.1 | 5.1 | 8 | 10.7 | 6.5 | 1.3 | 0.9
150475 | 1988 | 11 | -2.6 | 11.8 | -23.4 | -2.3 | 1.154 |  | 28 | 99.2 | 19 | 30 | 0.5 | 1.7 | 3.9 | 7.7 | 11.6 | 6.9 | -1.4 | -1.6
150475 | 1989 | 11 | -3.5 | 9.2 | -19.7 | -3.6 | 1.309 |  | 29 | 116.8 | 19 | 30 | -1.7 | 0.5 | 3.8 | 7.9 | 10.7 | 6.9 | -3 | -3.3
150475 | 1990 | 11 | 0.5 | 20 | -12.1 | 1.1 | 1.004 |  | 26 | 35.3 | 23 | 30 | 1.3 | 2.6 | 4.6 | 7.5 | 10.1 | 6.7 | 0.5 | 0
150475 | 1991 | 11 | -7.1 | 4.7 | -24.4 | -7.2 | 1.308 |  | 30 | 216.5 | 8 | 30 | -0.9 | 0.9 | 3.3 | 6.8 | 9.8 | 6.6 | -3.7 | -3.7
150475 | 1992 | 11 | -2.5 | 7.3 | -11.2 | -2.3 | 0.949 |  | 30 | 74.9 | 21 | 30 | -0.5 | 1.1 | 3.4 | 6.9 | 9.9 | 6.5 | -1.5 | -1.7
150475 | 1993 | 11 | -3.4 | 8.7 | -17.6 | -3.5 | 0.819 |  | 30 | 117.5 | 18 | 30 | -1.1 | 0.5 | 2.7 | 6.2 | 9.1 | 6.4 | -2.3 | -2.4
150475 | 1994 | 11 | 0.5 | 16.1 | -14.5 | 0.9 | 0.908 |  | 24 | 50.5 | 18 | 30 | 1.8 | 3.2 | 5.5 | 8.6 | 10.7 | 6.4 | 0.8 | 0.4
150475 | 1995 | 11 | -4.8 | 5.2 | -17 | -4.7 | 1.092 |  | 30 | 142.6 | 15 | 30 | -3 | -1 | 2.3 | 6.5 | 9.9 | 6.4 | -4.2 | -4.3
150475 | 1996 | 11 | -6.1 | 9.8 | -21.5 | -6 | 1.111 |  | 28 | 195.9 | 10 | 30 | -2.1 | -0.2 | 2.6 | 6.9 | 10 | 6.2 | -4.8 | -4.8
150475 | 1997 | 11 | -3.3 | 7.7 | -16.8 | -3.1 | 1.117 |  | 30 | 102.5 | 16 | 30 | -1.2 | 0.7 | 3.1 | 7.2 | 10.6 | 6.4 | -2.4 | -2.5
150475 | 1998 | 11 | 0.1 | 13.1 | -14.5 | 0.5 | 0.915 |  | 27 | 37.2 | 23 | 30 | 1.2 | 2.5 | 5.1 | 8.8 | 11.5 | 6.6 | 0.4 | 0.2
150475 | 1999 | 11 | 3 | 20.3 | -5.9 | 3.8 | 1.092 |  | 24 | 3.3 | 24 | 30 | 3.4 | 4.5 | 6.3 | 8.7 | 10.7 | 6.7 | 2.7 | 2.1
150475 | 2000 | 11 | -1.5 | 19.3 | -15.2 | -1.2 | 1.035 |  | 25 | 90.6 | 14 | 30 | 1 | 3.1 | 5.9 | 9.5 | 11.4 | 6.9 | -0.6 | -0.8
150475 | 2001 | 11 | 5.3 | 20.3 | -8.4 | 6 | 1.453 |  | 11 | 16.4 | 7 | 30 | 5.8 | 6.6 | 7.7 | 9.3 | 10.9 | 6.6 | 5.2 | 4.6
150475 | 2002 | 11 | -1.7 | 13.4 | -12.4 | -1.1 | 0.787 |  | 29 | 58.8 | 22 | 30 | -1 | 0.6 | 2.7 | 6.3 | 10.1 | 6.7 | -1.7 | -1.9
150475 | 2003 | 11 | -1.7 | 11.8 | -12.7 | -1.3 | 1.131 |  | 28 | 75 | 21 | 30 | -0.2 | 1.2 | 3.7 | 7.5 | 10.5 | 6.5 | -1.2 | -1.6
150475 | 2004 | 11 | 1.4 | 17.5 | -9.3 | 2.1 | 1.295 |  | 22 | 21 | 21 | 30 | 2.1 | 3.6 | 5.9 | 8.8 | 10.7 | 6.5 | 1.3 | 0.9
150475 | 2005 | 11 | 0.9 | 18.9 | -14.7 | 1 | 1.177 |  | 20 | 63.1 | 13 | 30 | 1.9 | 3.6 | 6.2 | 9.6 | 11.9 | 6.6 | 0.9 | 0.5
150475 | 2006 | 11 | 0.9 | 22.6 | -13.9 | 1.8 | 0.882 |  | 26 | 31.7 | 24 | 30 | 1.4 | 2.7 | 4.7 | 8.1 | 11.5 | 6.9 | 0.7 | 0.3
150475 | 2007 | 11 | -0.5 | 13.3 | -15.9 | -0.2 | 0.887 |  | 26 | 59.1 | 20 | 30 | 0.5 | 2.8 | 5.6 | 9.4 | 12.2 | 7.1 | -0.6 | -1.1
150475 | 2008 | 11 | 0.3 | 22 | -14 | 0.6 | 0.946 |  | 23 | 61.7 | 16 | 30 | 1.3 | 3.2 | 5.5 | 8.7 | 11.1 | 7 | 0.4 | 0.1
150475 | 2009 | 11 | 3.6 | 15.6 | -4.6 | 4.3 | 1.003 |  | 18 | 1.9 | 18 | 30 | 3.5 | 4.3 | 5.8 | 7.9 | 10.2 | 6.9 | 3.1 | 2.8
150475 | 2010 | 11 | -0.5 | 17.7 | -17.2 | 0 | 1.167 |  | 23 | 73.6 | 14 | 30 | 1 | 2.8 | 5.2 | 8.7 | 11.3 | 7.1 | -0.1 | -0.4
150475 | 2011 | 11 | 1 | 14.4 | -12.1 | 1.6 | 1.102 |  | 26 | 27.8 | 23 | 30 | 1.5 | 2.8 | 5.2 | 8.6 | 11.1 | 6.6 | 0.8 | 0.3
150475 | 2012 | 11 | 0.6 | 16 | -12.9 | 1.1 | 0.853 |  | 23 | 40 | 18 | 30 | 1.4 | 2.8 | 5.1 | 8.5 | 11.4 | 6.9 | 0.6 | 0.2
150475 | 2013 | 11 | -1.5 | 11.9 | -15.1 | -1.2 | 1.13 |  | 28 | 74.6 | 21 | 30 | -0.5 | 1.4 | 4 | 7.8 | 11.2 | 6.9 | -1.5 | -1.9
150475 | 2014 | 11 | -5.9 | 13.7 | -21.7 | -6.4 | 1.414 |  | 29 | 213.2 | 11 | 30 | -1 | 1.1 | 3.9 | 7.8 | 10.4 | 6.8 | -3.9 | -4.1
150475 | 2015 | 11 | 3.3 | 20.2 | -11.9 | 3.8 | 1.31 |  | 15 | 35.7 | 9 | 30 | 3.8 | 5.2 | 7.2 | 9.8 | 11.2 | 6.7 | 3.1 | 2.7
150475 | 2016 | 11 | 3.9 | 19.9 | -9.1 | 4.6 | 1.201 |  | 16 | 20.6 | 14 | 30 | 4.5 | 5.6 | 7.4 | 9.9 | 11.6 | 6.9 | 3.8 | 3.6
150475 | 2017 | 11 | -1.8 | 8.3 | -14.1 | -1.6 | 0.894 |  | 28 | 66.1 | 22 | 30 | -1 | 0.5 | 3.1 | 7.4 | 10.9 | 7.1 | -1.6 | -1.8
150475 | 2018 | 11 | -4.4 | 7.9 | -14.9 | -4.4 | 1.025 |  | 30 | 144.8 | 13 | 30 | -2.9 | -0.8 | 2.4 | 6.4 | 9.8 | 6.9 | -4.1 | -4.1
150475 | 2019 | 11 | -2.8 | 6 | -15.4 | -2.8 | 0.916 |  | 30 | 96.3 | 18 | 30 | -1.9 | -0.4 | 1.9 | 6 | 9.7 | 6.6 | -2.6 | -2.7
150475 | 1980 | 12 | -9.6 | 4.8 | -23.6 | -9.5 | 1.171 |  | 31 | 293.6 | 5 | 31 | -8 | -5.7 | -1.4 | 2.8 | 7.4 | 6.5 | -9.2 | -9.2
150475 | 1981 | 12 | -10.8 | 0.7 | -29.2 | -10.7 | 0.952 |  | 31 | 332.7 | 4 | 31 | -4.5 | -2.7 | 0.7 | 4 | 7.8 | 6.5 | -7.4 | -7.2
150475 | 1982 | 12 | -7.2 | 9.3 | -27.1 | -7.3 | 1.155 |  | 30 | 234.2 | 9 | 31 | -4.2 | -2.9 | 0.3 | 3.5 | 7.7 | 6.5 | -5.6 | -5.5
150475 | 1983 | 12 | -19.1 | -1.8 | -40.7 | -19.5 | 1.187 |  | 31 | 603.4 |  | 31 | -1 | 0 | 1.5 | 4.4 | 8.2 | 6.6
150475 | 1984 | 12 | -10.3 | 4 | -23 | -10.6 | 1.215 |  | 31 | 329.7 | 8 | 31 | -8.1 | -5.7 | -1.1 | 2.9 | 7.5 | 6.8 | -9.5 | -9.4
150475 | 1980 | 1 | -14.5 | 1.6 | -34.9 | -14.5 | 1.689 |  | 31 | 448.6 | 2 | 31 | -8.6 | -7.1 | -4.5 | 0.5 | 4.9 | 6.6 | -11.5 | -11.2
150475 | 1981 | 1 | -10.5 | 8.3 | -26.4 | -10.2 | 1.158 |  | 31 | 321.3 | 8 | 31 | -9.3 | -8.1 | -5.7 | 0 | 4.5 | 6.5 | -10 | -10
150475 | 1982 | 1 | -21.5 | 0.7 | -40.6 | -22 | 1.671 |  | 31 | 682.4 | 1 | 31 | -3.5 | -2.6 | -1 | 1.5 | 5.4 | 6.5
150475 | 1989 | 4 | 5.9 | 24.5 | -8.3 | 6.1 | 1.636 |  | 16 | 9.2 | 14 | 30 | 5.4 | 3.4 | 0.2 | 0 | 1.9 | 6.8 | 6.7 | 5.1
150475 | 1983 | 1 | -12.7 | 0.4 | -33.6 | -13.2 | 1.426 |  | 31 | 410.5 | 3 | 31 | -1.9 | -1.3 | -0.1 | 1.8 | 5.3 | 6.5
150475 | 1984 | 1 | -14.2 | 0.7 | -39.7 | -14.6 | 1.162 |  | 31 | 454.1 | 3 | 31 | -1.9 | -1.2 | 0.5 | 2.8 | 6.1 | 6.6
150475 | 1985 | 1 | -15.1 | 0.8 | -34.4 | -15.2 | 1.479 |  | 31 | 469.7 | 2 | 31 | -11.7 | -10.2 | -7.2 | 0 | 4.7 | 6.7 | -13.4 | -13.2
150475 | 1986 | 1 | -12.3 | 2 | -37.1 | -12.8 | 1.403 |  | 31 | 396 | 5 | 31 | -3 | -2.3 | -1 | 1.2 | 4.5 | 6.4
150475 | 1987 | 1 | -8.9 | 4.2 | -28.8 | -8.7 | 1.016 |  | 31 | 270.6 | 7 | 31 | -7.6 | -6.6 | -4.7 | 0.2 | 4.4 | 6.4 | -8.2 | -8.1
150475 | 1988 | 1 | -15.8 | 0.5 | -35.7 | -16.2 | 1.791 |  | 31 | 502.3 | 3 | 31 | -2.2 | -1.2 | 0.4 | 2.7 | 6.1 | 6.6
150475 | 1989 | 1 | -10 | 2.2 | -33 | -10.6 | 1.644 |  | 31 | 327.2 | 5 | 31 | -3.5 | -2.9 | -1.5 | 1.3 | 5.9 | 7 | -7.2 | -7.1
150475 | 1990 | 1 | -6.5 | 4.7 | -18.7 | -6.3 | 1.25 |  | 31 | 195.6 | 13 | 31 | -5.6 | -4.9 | -3.5 | 0 | 4.5 | 6.9 | -6 | -6.2
150475 | 1991 | 1 | -13.8 | 2.1 | -27.1 | -13.7 | 1.031 |  | 31 | 423.3 | 4 | 31 | -10.9 | -9.5 | -6.8 | 0.1 | 5 | 6.7 | -12 | -11.9
150475 | 1992 | 1 | -10.2 | 1.8 | -35.9 | -10.5 | 1.542 |  | 31 | 327 | 3 | 31 | -2.1 | -1.5 | 0 | 1.8 | 5.1 | 6.4
150475 | 1993 | 1 | -13.3 | 1.3 | -34.1 | -13.7 | 1.34 |  | 31 | 423.5 | 2 | 31 | -4.6 | -3.8 | -2.2 | 0.7 | 5 | 6.5 | -11.6 | -11
150475 | 1994 | 1 | -19.6 | -1 | -40.8 | -19.8 | 1.354 |  | 31 | 615.2 |  | 31 | -3.7 | -2.8 | -1 | 1.3 | 4.8 | 6.4 | -12 | -11.2
150475 | 1995 | 1 | -11.2 | 0.8 | -27.4 | -11.4 | 1.251 |  | 31 | 352.7 | 4 | 31 | -7.3 | -5.9 | -2.7 | 1.1 | 5.6 | 6.5 | -9 | -9
150475 | 1996 | 1 | -18 | 0.7 | -37.2 | -18.2 | 1.451 |  | 31 | 563.3 | 2 | 31 | -4.9 | -4.3 | -3 | 0.1 | 4.3 | 6.4
150475 | 1997 | 1 | -15.3 | 0.9 | -33.4 | -15.9 | 1.282 |  | 31 | 491.5 | 3 | 31 | -1.9 | -1.4 | 0 | 1.9 | 5.1 | 6.3
150475 | 1998 | 1 | -9.3 | 4.4 | -27.6 | -9.2 | 1.155 |  | 31 | 284.3 | 3 | 31 | -6.7 | -5.5 | -2.9 | 0.9 | 5.2 | 6.5 | -8.8 | -8.7
150475 | 1999 | 1 | -13.3 | 0.5 | -30.4 | -13.6 | 1.271 |  | 31 | 420.3 | 1 | 31 | -8.6 | -7.3 | -4.6 | 0.6 | 6.1 | 6.7 | -14 | -13.9
150475 | 2000 | 1 | -10.8 | 3.5 | -25.7 | -10.7 | 0.946 |  | 31 | 332.6 | 5 | 31 | -8.1 | -6.5 | -3.4 | 1.3 | 6 | 6.8 | -9.2 | -9.2
150475 | 2001 | 1 | -9.7 | 1.3 | -26.6 | -9.9 | 1.625 |  | 31 | 305.6 | 4 | 31 | -4.5 | -4 | -2.9 | 0.1 | 5.3 | 6.6
150475 | 2002 | 1 | -5.9 | 7.8 | -19.9 | -5.5 | 1.123 |  | 31 | 176.7 | 13 | 31 | -4.7 | -3.4 | -0.5 | 2.4 | 6.6 | 6.7 | -5.3 | -5.4
150475 | 2003 | 1 | -11.4 | 6.9 | -27.3 | -11.3 | 0.935 |  | 31 | 352 | 5 | 31 | -10.1 | -8.5 | -5.4 | 0.8 | 5 | 6.7 | -10.9 | -10.9
150475 | 2004 | 1 | -13.2 | 1.4 | -32.3 | -13.2 | 1.081 |  | 31 | 408 | 2 | 31 | -10.9 | -8.8 | -5 | 0.8 | 5.3 | 6.6 | -12.1 | -12.1
150475 | 2005 | 1 | -12 | 2.4 | -29.6 | -12 | 1.131 |  | 31 | 370.6 | 3 | 31 | -9.7 | -8.4 | -5.9 | 0.4 | 5.5 | 6.5 | -10.5 | -10.5
150475 | 2006 | 1 | -4 | 7.7 | -15.4 | -3.7 | 1.083 |  | 30 | 122.3 | 18 | 31 | -3.1 | -2.4 | -0.9 | 1.7 | 6.1 | 6.7 | -3.4 | -3.6
150475 | 2007 | 1 | -8.8 | 3.4 | -23.2 | -8.6 | 0.956 |  | 31 | 267.6 | 8 | 31 | -6.4 | -4.7 | -1.1 | 2 | 6.1 | 7 | -7.5 | -7.6
150475 | 2008 | 1 | -13 | 1.6 | -31.9 | -12.8 | 1.28 |  | 31 | 398.1 | 4 | 31 | -5.6 | -4 | -0.7 | 2.2 | 6.4 | 7.2 | -9.4 | -9.1
150475 | 2009 | 1 | -17.3 | 1.3 | -38.2 | -17.4 | 1.466 |  | 31 | 540.2 | 1 | 31 | -5.7 | -4.9 | -3.5 | 0.1 | 5.2 | 7.1
150475 | 2010 | 1 | -14.2 | 0.5 | -36.1 | -14.1 | 1.365 |  | 31 | 437.7 | 3 | 31 | -2.6 | -1.9 | -0.4 | 1.7 | 5.7 | 7
150475 | 2011 | 1 | -14.9 | -1.9 | -35 | -15 | 1.307 |  | 31 | 464.3 |  | 31 | -2.5 | -1.7 | 0 | 2.1 | 5.8 | 6.5
150475 | 2012 | 1 | -6.7 | 7.4 | -24.3 | -6.4 | 1.085 |  | 31 | 208.8 | 14 | 31 | -5.7 | -4.5 | -1.8 | 1.5 | 5.8 | 6.7 | -6.3 | -6.5
150475 | 2013 | 1 | -12 | 1.3 | -30.9 | -12.5 | 1.718 |  | 30 | 387.5 | 4 | 31 | -5.8 | -4.3 | -0.9 | 2.2 | 6.3 | 7 | -9 | -8.9
150475 | 2014 | 1 | -17.3 | 1.1 | -35.5 | -17.7 | 1.899 |  | 31 | 549.2 | 2 | 31 | -4.1 | -3.3 | -1.5 | 1.2 | 5.5 | 7
150475 | 2015 | 1 | -10.1 | 5.5 | -26.9 | -9.9 | 0.935 |  | 31 | 305.4 | 8 | 31 | -8.4 | -7.1 | -4.6 | 0.4 | 5.1 | 6.9 | -9.1 | -9.2
150475 | 2016 | 1 | -10.4 | 3.5 | -28.3 | -10.7 | 1.163 |  | 31 | 330.7 | 4 | 31 | -6 | -4.5 | -1.1 | 2.1 | 6.5 | 6.8 | -8 | -7.9
150475 | 2017 | 1 | -11 | 1.9 | -33 | -11.1 | 1.822 |  | 29 | 343.8 | 6 | 31 | -2.4 | -1.7 | -0.1 | 2.3 | 6.5 | 7 | -3.5 | -3.7
150475 | 2018 | 1 | -11.9 | 2.9 | -29.2 | -11.9 | 1.366 |  | 31 | 369.1 | 6 | 31 | -9.3 | -8.3 | -6 | 0.1 | 5.2 | 7.2 | -10.3 | -10.3
150475 | 2019 | 1 | -14.6 | 1.6 | -40.3 | -14.9 | 1.345 |  | 31 | 461.3 | 6 | 31 | -9.1 | -7.5 | -4.8 | 0.6 | 4.7 | 6.9 | -12 | -11.7
150475 | 1980 | 2 | -11.8 | 0.4 | -32.8 | -12.1 | 1.487 |  | 29 | 349.5 | 3 | 29 | -6.2 | -5.4 | -3.9 | 0 | 3 | 6.6 | -9.2 | -9.3
150475 | 1981 | 2 | -6.9 | 11.2 | -33.1 | -6.8 | 1.354 |  | 27 | 216.8 | 15 | 28 | -5.5 | -5.1 | -3.8 | 0 | 2.8 | 6.5 | -5.6 | -6
150475 | 1982 | 2 | -12.5 | 0.8 | -37 | -12.5 | 1.557 |  | 28 | 349.9 | 6 | 28 | -4.7 | -4.1 | -2.9 | 0 | 3.5 | 6.4
150475 | 1983 | 2 | -7.2 | 9.4 | -26.9 | -7.4 | 1.209 |  | 27 | 213.4 | 9 | 28 | -2.8 | -2.4 | -1.4 | 0.7 | 3.8 | 6.5 | -2.2 | -2.6
150475 | 1984 | 2 | -5.2 | 5.3 | -27.2 | -5.3 | 1.378 |  | 27 | 154.8 | 13 | 29 | -2.1 | -1.5 | 0 | 1.6 | 4.5 | 6.6 | -2.6 | -2.9
150475 | 1985 | 2 | -11.2 | 10.3 | -29.9 | -11.3 | 1.226 |  | 28 | 323.4 | 10 | 28 | -8 | -7.2 | -5.1 | 0 | 2.8 | 6.7 | -8.9 | -9
150475 | 1986 | 2 | -11.5 | 0.4 | -27.3 | -11.8 | 1.464 |  | 28 | 329.7 | 2 | 28 | -4.5 | -3.9 | -2.9 | 0 | 3 | 6.4
150475 | 1987 | 2 | -2.6 | 7 | -15 | -2.1 | 0.962 |  | 28 | 67.3 | 21 | 28 | -2.6 | -2.3 | -1.8 | 0 | 2.8 | 6.4 | -2.5 | -2.6
150475 | 1988 | 2 | -14.9 | 1.6 | -35.9 | -15.4 | 1.866 |  | 29 | 447.5 | 7 | 29 | -3.3 | -2.3 | 0 | 1.6 | 4.5 | 6.6 | -1.4 | -1.9
150475 | 1989 | 2 | -15.2 | 2.4 | -37.6 | -15.5 | 1.497 |  | 28 | 432.8 | 3 | 28 | -9.8 | -8.4 | -5.7 | 0.2 | 3.8 | 7 | -12.3 | -12.3
150475 | 1990 | 2 | -7 | 7.9 | -21.5 | -6.8 | 1.327 |  | 28 | 192.4 | 14 | 28 | -5.8 | -5.1 | -3.6 | 0 | 2.8 | 6.8 | -6.1 | -6.5
150475 | 1991 | 2 | -5.7 | 9.5 | -21.3 | -5.2 | 0.978 |  | 28 | 156.2 | 15 | 28 | -4.7 | -4.2 | -3 | 0 | 3 | 6.7 | -4.7 | -5
150475 | 1992 | 2 | -5.6 | 9.1 | -23.8 | -6 | 1.466 |  | 29 | 177.4 | 10 | 29 | -2.6 | -2 | -0.7 | 1 | 3.7 | 6.3 | -3.8 | -4.1
150475 | 1993 | 2 | -10.9 | 0.4 | -31.5 | -10.9 | 1.056 |  | 28 | 306 | 4 | 28 | -4.8 | -4.2 | -3 | 0 | 3.1 | 6.4
150475 | 1994 | 2 | -13.1 | 2.4 | -31.7 | -13.5 | 1.025 |  | 28 | 379.6 | 5 | 28 | -5.5 | -4.7 | -3.1 | 0.3 | 3.3 | 6.3 | -8.4 | -8.6
150475 | 1995 | 2 | -11 | 1.1 | -31.7 | -11.6 | 1.665 |  | 28 | 324.7 | 5 | 28 | -7.4 | -6.4 | -4.6 | 0 | 3.5 | 6.4 | -8.6 | -8.7
150475 | 1996 | 2 | -12.1 | 1.6 | -44.9 | -12.7 | 2.147 |  | 29 | 367.8 | 8 | 29 | -4.8 | -4.2 | -3 | 0 | 2.7 | 6.4
150475 | 1997 | 2 | -9.7 | 0.8 | -25.8 | -10.2 | 1.255 |  | 28 | 285.2 | 6 | 28 | -1.6 | -1.1 | 0 | 1.3 | 3.8 | 6.3
150475 | 1998 | 2 | -2.3 | 12.1 | -17.3 | -1.8 | 1.096 |  | 23 | 90.9 | 13 | 28 | -1.3 | -1.8 | -1.4 | 0 | 3.3 | 6.4 | 0.7 | 0.2
150475 | 1999 | 2 | -4.7 | 8.2 | -19.8 | -4.7 | 1.183 |  | 28 | 139.6 | 19 | 28 | -3.5 | -3.2 | -2.4 | 0 | 3.7 | 6.7 | -3.1 | -3.6
150475 | 2000 | 2 | -4.9 | 13.1 | -21.4 | -4.9 | 1.365 |  | 27 | 175 | 11 | 29 | -3.9 | -4 | -3.1 | 0 | 3.7 | 6.8 | -3.6 | -4
150475 | 2001 | 2 | -13.9 | 0.2 | -31.8 | -14.2 | 1.642 |  | 28 | 397.5 | 1 | 28 | -4.2 | -3.6 | -2.6 | 0 | 3.3 | 6.5
150475 | 2002 | 2 | -3.8 | 10.3 | -20.9 | -3.6 | 1.385 |  | 28 | 116.7 | 15 | 28 | -2.9 | -2.5 | -1.8 | 0.2 | 4.3 | 6.6 | -3.1 | -3.6
150475 | 2003 | 2 | -11.6 | 4.2 | -28 | -11.8 | 1.659 |  | 28 | 329.2 | 6 | 28 | -8.2 | -7.1 | -5 | 0 | 3.1 | 6.7 | -9.3 | -9.4
150475 | 2004 | 2 | -7 | 11.8 | -27.1 | -6.7 | 1.158 |  | 29 | 208 | 12 | 29 | -5.4 | -5.2 | -4.1 | 0 | 3.2 | 6.5 | -5.4 | -5.8
150475 | 2005 | 2 | -4.6 | 12 | -18.1 | -4.2 | 1.068 |  | 28 | 134 | 13 | 28 | -3.7 | -3.2 | -2.3 | 0 | 3.3 | 6.5 | -3.8 | -4.2
150475 | 2006 | 2 | -8.9 | 5.3 | -26.5 | -8.6 | 1.286 |  | 28 | 241.2 | 7 | 28 | -7.2 | -6.2 | -4.3 | 0.2 | 4 | 6.7 | -7.7 | -8
150475 | 2007 | 2 | -12.1 | 9.2 | -29.2 | -11.8 | 1.018 |  | 28 | 332.7 | 4 | 28 | -9.7 | -8.7 | -6.4 | 0 | 3.9 | 7 | -10.2 | -10.5
150475 | 2008 | 2 | -11.5 | 0.8 | -30.3 | -11.6 | 1.365 |  | 29 | 335.8 | 4 | 29 | -8.3 | -7.3 | -5.3 | 0.1 | 4.2 | 7.1 | -9.3 | -9.4
150475 | 2009 | 2 | -8.4 | 3.7 | -24.4 | -8.4 | 1.177 |  | 28 | 236.5 | 8 | 28 | -5.9 | -5.2 | -3.6 | 0 | 3.3 | 7 | -6.1 | -6.4
150475 | 2010 | 2 | -10.6 | 0.4 | -25.2 | -10.5 | 1.445 |  | 28 | 292.9 | 2 | 28 | -3.7 | -3.2 | -2.2 | 0.3 | 3.9 | 6.9
150475 | 2011 | 2 | -11.1 | 2.6 | -30 | -11.3 | 1.572 |  | 28 | 317.7 | 7 | 28 | -3.5 | -2.7 | -1.2 | 1 | 4.2 | 6.5 | -6.2 | -6.3
150475 | 2012 | 2 | -4.2 | 5.6 | -19.3 | -3.9 | 1.032 |  | 29 | 114.2 | 20 | 29 | -3.5 | -3.1 | -2.3 | 0 | 3.7 | 6.6 | -3.5 | -3.9
150475 | 2013 | 2 | -10.2 | 0.6 | -30 | -10.7 | 1.228 |  | 28 | 299.2 | 3 | 28 | -5.5 | -4.8 | -3.4 | 0.2 | 4.2 | 6.9 | -8.2 | -8.4
150475 | 2014 | 2 | -15.8 | 0.8 | -33.3 | -15.8 | 1.542 |  | 28 | 443.1 | 3 | 28 | -4.6 | -3.9 | -2.6 | 0.3 | 3.7 | 6.9
150475 | 2015 | 2 | -13.1 | 1 | -27.1 | -13.2 | 1.557 |  | 28 | 369.7 | 1 | 28 | -10.4 | -9 | -6.2 | 0 | 3.2 | 6.8 | -11.3 | -11.4
150475 | 2016 | 2 | -6.5 | 12.3 | -24.7 | -6.4 | 1.083 |  | 28 | 193.6 | 13 | 29 | -5 | -4.4 | -3.2 | 0.1 | 4.2 | 6.8 | -5.3 | -5.5
150475 | 2017 | 2 | -4 | 16.6 | -24.3 | -3.9 | 1.142 |  | 25 | 149.9 | 13 | 28 | -2.4 | -2.1 | -1 | 0.9 | 4.5 | 7 | -2.8 | -3.1
150475 | 2018 | 2 | -12.2 | 3.9 | -26 | -12.5 | 1.227 |  | 28 | 349.5 | 7 | 28 | -8.4 | -7.3 | -5.2 | 0 | 3.2 | 7.1 | -10 | -10
150475 | 2019 | 2 | -13.3 | 1.1 | -32.3 | -13.6 | 1.284 |  | 28 | 382 | 1 | 28 | -6.2 | -5.7 | -4.3 | 0 | 3 | 6.8 | -9.4 | -9.7
150475 | 1980 | 3 | -5.1 | 10.6 | -30.4 | -4.8 | 1.062 |  | 31 | 171.1 | 18 | 31 | -3.8 | -3.7 | -2.7 | 0 | 2.1 | 6.5 | -3.4 | -4
150475 | 1981 | 3 | 1.1 | 20.7 | -15.7 | 1.8 | 1.26 |  | 26 | 41.8 | 24 | 31 | 1.2 | 0.2 | -0.3 | 0 | 1.9 | 6.4 | 2.1 | 1
150475 | 1982 | 3 | -4.4 | 14.1 | -29.7 | -4.3 | 1.419 |  | 30 | 163.1 | 19 | 31 | -2.4 | -2.5 | -1.9 | 0 | 2.4 | 6.3 | 0.4 | -0.6
150475 | 1983 | 3 | -0.2 | 16.1 | -12.2 | 0.3 | 0.879 |  | 26 | 47.7 | 20 | 31 | 0.1 | -0.1 | -0.1 | 0.5 | 2.7 | 6.4 | 0.6 | 0.1
150475 | 1984 | 3 | -4.8 | 11.6 | -26.2 | -4.6 | 1.113 |  | 31 | 170.5 | 17 | 31 | -3.3 | -2.9 | -1.2 | 0.5 | 3.3 | 6.5 | -3.4 | -3.8
150475 | 1985 | 3 | -0.3 | 18.8 | -19 | 0 | 1.758 |  | 30 | 56.1 | 25 | 31 | 0.2 | -0.6 | -0.5 | -0.1 | 1.9 | 6.6 | 0.9 | 0.3
150475 | 1986 | 3 | -0.8 | 23.7 | -27.9 | -0.8 | 1.895 |  | 26 | 96 | 20 | 31 | -0.9 | -1.7 | -1.3 | 0 | 2.1 | 6.3 | 1.9 | 1.2
150475 | 1987 | 3 | 1.6 | 19.4 | -11.5 | 2 | 1.146 |  | 24 | 29.4 | 21 | 31 | 1.3 | 0.4 | 0 | 0 | 2 | 6.3 | 2.1 | 1.3
150475 | 1988 | 3 | -1.3 | 12.5 | -15.9 | -0.9 | 1.288 |  | 30 | 77.2 | 23 | 31 | -0.7 | -0.8 | -0.2 | 1 | 3.4 | 6.5 | -0.3 | -1.2
150475 | 1989 | 3 | -4.4 | 21.1 | -23.5 | -4.2 | 1.604 |  | 29 | 182 | 16 | 31 | -3.3 | -3.7 | -2.7 | 0 | 2.5 | 6.9 | -1.7 | -2.4
150475 | 1990 | 3 | 0.2 | 18.5 | -13.1 | 0.4 | 1.494 |  | 28 | 59.6 | 25 | 31 | 0 | -0.7 | -0.6 | 0 | 2 | 6.7 | 1 | -0.1
150475 | 1991 | 3 | -0.5 | 16.8 | -17.3 | -0.1 | 1.446 |  | 30 | 65.4 | 27 | 31 | -0.5 | -1.1 | -1 | 0 | 2.1 | 6.6 | 0.2 | -0.6
150475 | 1992 | 3 | 0 | 15.2 | -11.6 | 0.5 | 1.399 |  | 27 | 43.8 | 22 | 31 | 0.3 | -0.1 | 0 | 0.7 | 2.8 | 6.3 | 0.8 | 0.1
150475 | 1993 | 3 | -1.8 | 17.3 | -20.3 | -1.5 | 1.244 |  | 27 | 109.3 | 19 | 31 | -1.7 | -2.3 | -1.8 | 0 | 2.2 | 6.4 | -0.7 | -1.4
150475 | 1994 | 3 | -0.2 | 14.8 | -13.9 | 0.3 | 1.164 |  | 30 | 40 | 27 | 31 | -0.4 | -0.8 | -0.8 | 0 | 2.3 | 6.3 | 0.3 | -0.3
150475 | 1995 | 3 | -1 | 15.9 | -25.7 | -0.8 | 1.427 |  | 23 | 112.6 | 15 | 31 | -0.5 | -1.5 | -1.6 | 0 | 2.3 | 6.4 | 1.1 | 0.5
150475 | 1996 | 3 | -6.4 | 13 | -28.2 | -6.4 | 1.476 |  | 31 | 213.1 | 18 | 31 | -3.4 | -3.1 | -2.3 | 0 | 2 | 6.3 | -1.6 | -2.2
150475 | 1997 | 3 | -3.2 | 20.6 | -21.2 | -3.6 | 1.924 |  | 30 | 142.9 | 18 | 31 | -0.9 | -1 | -0.1 | 0.9 | 2.9 | 6.2 | 2.9 | 2
150475 | 1998 | 3 | -1.7 | 20.5 | -19.7 | -1.4 | 1.177 |  | 27 | 93.4 | 19 | 31 | -1.2 | -1.3 | -0.9 | 0 | 2.3 | 6.4 | -0.9 | -1.4
150475 | 1999 | 3 | 0.8 | 20.3 | -11.8 | 1.2 | 1.534 |  | 29 | 44.5 | 24 | 31 | 0.5 | -0.5 | -0.6 | 0 | 2.4 | 6.6 | 1.5 | 0.4
150475 | 2000 | 3 | 3.1 | 21.4 | -10.5 | 3.5 | 1.458 |  | 21 | 27.1 | 17 | 31 | 2.8 | 1.4 | 0 | 0 | 2.4 | 6.7 | 3.6 | 2.6
150475 | 2001 | 3 | -4.1 | 11.5 | -22.4 | -3.9 | 1.21 |  | 31 | 142.2 | 21 | 31 | -2.7 | -2.5 | -1.8 | 0 | 2.2 | 6.4 | -0.7 | -1.5
150475 | 2002 | 3 | -6.2 | 11.6 | -23.9 | -6.3 | 1.234 |  | 30 | 209.7 | 12 | 31 | -4.5 | -4.2 | -3.2 | 0 | 2.8 | 6.6 | -4.3 | -4.9
150475 | 2003 | 3 | -2 | 17.8 | -22.8 | -1.7 | 1.279 |  | 28 | 143.9 | 18 | 31 | -1.8 | -2.6 | -2.3 | -0.1 | 2 | 6.6 | -0.9 | -1.8
150475 | 2004 | 3 | 1.3 | 18.5 | -13.1 | 1.9 | 1.331 |  | 26 | 25.2 | 25 | 31 | 1.2 | 0.2 | 0 | 0 | 2.1 | 6.4 | 2 | 1
150475 | 2005 | 3 | -0.8 | 20.8 | -13.7 | -0.4 | 1.261 |  | 27 | 79.3 | 20 | 31 | -0.7 | -1.4 | -1.1 | 0 | 2.2 | 6.4 | 0.1 | -0.9
150475 | 2006 | 3 | 0.5 | 16.5 | -11.3 | 0.9 | 1.217 |  | 29 | 32.1 | 27 | 31 | 0.4 | -0.4 | -0.4 | 0 | 2.6 | 6.6 | 1.2 | 0.4
150475 | 2007 | 3 | 1.5 | 27.2 | -22.5 | 1.7 | 1.657 |  | 20 | 80.3 | 13 | 31 | 2.1 | 0.4 | -0.6 | 0 | 2.6 | 6.9 | 5 | 3.8
150475 | 2008 | 3 | -3.1 | 10.2 | -24.8 | -2.9 | 1.161 |  | 31 | 117.2 | 22 | 31 | -2.3 | -2.3 | -1.8 | 0 | 2.7 | 7.1 | -1.9 | -2.6
150475 | 2009 | 3 | -1.4 | 18.5 | -22 | -1.2 | 1.481 |  | 27 | 98.1 | 20 | 31 | -1.3 | -1.9 | -1.6 | 0 | 2.3 | 6.9 | -0.4 | -1.2
150475 | 2010 | 3 | 2.4 | 19.5 | -13.3 | 2.8 | 1.377 |  | 20 | 36.2 | 20 | 31 | 1.4 | -0.1 | -0.9 | 0 | 2.6 | 6.8 | 3.4 | 2.5
150475 | 2011 | 3 | -4 | 14.1 | -24.5 | -4 | 1.221 |  | 29 | 153.6 | 14 | 31 | -1.9 | -2 | -1.6 | 0 | 2.8 | 6.4 | -1 | -1.4
150475 | 2012 | 3 | 6.5 | 25.8 | -14.5 | 6.9 | 1.523 |  | 13 | 36.3 | 10 | 31 | 5.2 | 2.5 | -0.4 | 0 | 2.5 | 6.5 | 7.1 | 5.9
150475 | 2013 | 3 | -5.6 | 14 | -24.3 | -5.9 | 1.597 |  | 30 | 198.7 | 9 | 31 | -3.1 | -3 | -2.2 | 0 | 2.7 | 6.9 | -2.8 | -3.4
150475 | 2014 | 3 | -5.6 | 13.2 | -34.2 | -6 | 1.322 |  | 30 | 203.1 | 15 | 31 | -3.5 | -3.3 | -2.5 | 0 | 2.5 | 6.8 | -1.6 | -2.3
150475 | 2015 | 3 | 0.3 | 22.5 | -23.7 | 0.8 | 1.265 |  | 27 | 75.3 | 22 | 31 | 0 | -1.2 | -1.4 | 0 | 2.1 | 6.7 | 1.1 | 0
150475 | 2016 | 3 | 3 | 19.9 | -12.7 | 3.4 | 1.464 |  | 20 | 23.6 | 18 | 31 | 2.2 | 0.6 | -0.4 | 0 | 2.7 | 6.7 | 3.3 | 2.6
150475 | 2017 | 3 | -0.8 | 18.6 | -18.8 | -0.7 | 1.131 |  | 26 | 94.3 | 17 | 31 | -0.8 | -1.2 | -0.7 | 0.5 | 3.2 | 6.9 | -0.2 | -0.9
150475 | 2018 | 3 | -1.8 | 9.9 | -16.4 | -1.6 | 0.999 |  | 31 | 68 | 25 | 31 | -1 | -1 | -0.8 | 0 | 2.2 | 7 | -0.7 | -1.2
150475 | 2019 | 3 | -4.2 | 18.1 | -31.1 | -4.1 | 1.425 |  | 29 | 168.7 | 17 | 31 | -1.6 | -2 | -1.5 | 0 | 2.1 | 6.7 | 1.5 | 0.7
150475 | 1980 | 4 | 8.2 | 31.7 | -5 | 8.3 | 1.746 |  | 14 | 0.1 | 14 | 30 | 7 | 4 | 0.3 | 0 | 1.6 | 6.4 | 8.8 | 7
150475 | 1981 | 4 | 7.7 | 22.8 | -5.8 | 7.9 | 1.595 |  | 9 |  | 9 | 30 | 6.9 | 4.8 | 1.2 | 0 | 1.5 | 6.3 | 8.1 | 6.6
150475 | 1982 | 4 | 4.5 | 23.1 | -14.4 | 4.7 | 1.512 |  | 17 | 30 | 15 | 30 | 4 | 2 | 0 | 0 | 1.8 | 6.2 | 5.3 | 3.9
150475 | 1983 | 4 | 4.4 | 21.8 | -7.8 | 4.3 | 1.456 |  | 19 | 6.6 | 19 | 30 | 3.7 | 1.8 | 0 | 0.6 | 2.2 | 6.3 | 4.9 | 4
150475 | 1984 | 4 | 6.7 | 22.8 | -2.5 | 6.8 | 1.424 |  | 14 |  | 14 | 30 | 5.6 | 3.4 | 0.3 | 0.6 | 2.4 | 6.5 | 7 | 5.7
150475 | 1985 | 4 | 8.4 | 25.8 | -5 | 8.6 | 1.601 |  | 11 | 1.4 | 11 | 30 | 7.3 | 4.7 | 0.8 | 0 | 1.5 | 6.5 | 8.8 | 7.7
150475 | 1986 | 4 | 8.1 | 21.5 | -4.5 | 8 | 1.568 |  | 7 |  | 7 | 30 | 6.9 | 4.5 | 0.7 | 0 | 1.7 | 6.2 | 8.1 | 7.2
150475 | 1987 | 4 | 10.1 | 27.6 | -5 | 10.1 | 1.435 |  | 7 | 1.2 | 7 | 30 | 8.6 | 5.9 | 1.7 | 0 | 1.6 | 6.2 | 10.3 | 8.8
150475 | 1988 | 4 | 7.1 | 24.3 | -5.7 | 7 | 1.627 |  | 17 |  | 17 | 30 | 6 | 3.5 | 0.5 | 1 | 2.7 | 6.4 | 7.6 | 5.7
150475 | 1996 | 7 | 20.1 | 30.8 | 11 | 19.9 | 0.755 |  |  |  |  | 31 | 19.6 | 18.5 | 16.2 | 11.7 | 5.6 | 5.9 | 20.2 | 19.2
150475 | 1990 | 4 | 6.7 | 26.5 | -7.4 | 6.6 | 1.512 |  | 20 | 7.5 | 20 | 30 | 6.1 | 3.9 | 0.4 | 0 | 1.6 | 6.6 | 7.4 | 5.8
150475 | 1991 | 4 | 7.5 | 26.9 | -5.1 | 7.6 | 1.878 |  | 13 | 0.5 | 13 | 30 | 6.3 | 4 | 0.4 | 0 | 1.6 | 6.5 | 7.9 | 6.7
150475 | 1992 | 4 | 5.3 | 25.8 | -9.6 | 5.5 | 1.37 |  | 17 | 7.9 | 17 | 30 | 4.7 | 2.6 | 0.2 | 0.7 | 2.3 | 6.2 | 6 | 4.9
150475 | 1993 | 4 | 5.6 | 21.5 | -6.1 | 5.7 | 1.348 |  | 18 | 1.5 | 18 | 30 | 4.9 | 3 | 0 | 0 | 1.7 | 6.3 | 6.1 | 4.8
150475 | 1994 | 4 | 5.9 | 25.8 | -7.4 | 6 | 1.521 |  | 19 | 4.2 | 19 | 30 | 5 | 2.9 | 0 | 0 | 1.7 | 6.2 | 6.3 | 5.1
150475 | 1995 | 4 | 3.4 | 16.5 | -12 | 3.6 | 1.592 |  | 19 | 8.9 | 18 | 30 | 3 | 1.7 | 0 | 0 | 1.7 | 6.3 | 3.9 | 3
150475 | 1996 | 4 | 3.7 | 18.8 | -6.4 | 3.9 | 1.399 |  | 22 | 8.8 | 22 | 30 | 3.3 | 1.4 | -0.1 | 0 | 1.6 | 6.2 | 4.6 | 3.4
150475 | 1997 | 4 | 5 | 19.8 | -12.1 | 4.9 | 1.356 |  | 16 | 24.7 | 14 | 30 | 4.5 | 2.6 | 0.1 | 0.8 | 2.4 | 6.1 | 5.7 | 4.5
150475 | 1998 | 4 | 8.9 | 23.9 | -3.8 | 8.9 | 1.46 |  | 9 |  | 9 | 30 | 7.6 | 5 | 0.9 | 0.1 | 1.7 | 6.3 | 9.3 | 7.9
150475 | 1999 | 4 | 7.7 | 23.9 | -2.7 | 8 | 1.59 |  | 8 |  | 8 | 30 | 6.9 | 4.6 | 0.9 | 0 | 1.8 | 6.5 | 8.2 | 6.9
150475 | 2000 | 4 | 6.4 | 24.7 | -5.2 | 6.4 | 1.687 |  | 18 | 2.4 | 18 | 30 | 5.9 | 4.2 | 1.3 | 0 | 1.8 | 6.6 | 7.1 | 5.5
150475 | 2001 | 4 | 7.2 | 26.1 | -6.4 | 7.4 | 1.515 |  | 13 | 1.7 | 13 | 30 | 5.9 | 3.1 | 0 | 0 | 1.7 | 6.4 | 7.6 | 6.4
150475 | 2002 | 4 | 6.1 | 29.3 | -8.1 | 6.2 | 1.903 |  | 15 | 12.1 | 14 | 30 | 5.3 | 2.8 | 0 | 0 | 2 | 6.5 | 7 | 5.5
150475 | 2003 | 4 | 6.9 | 29 | -5.7 | 7 | 1.933 |  | 12 | 6.6 | 11 | 30 | 6.4 | 4.3 | 0.9 | 0 | 1.5 | 6.5 | 7.7 | 6.2
150475 | 2004 | 4 | 7.8 | 30.3 | -5.6 | 8.1 | 1.604 |  | 15 | 0.1 | 15 | 30 | 7.2 | 4.8 | 1 | 0 | 1.6 | 6.3 | 8.6 | 6.6
150475 | 2005 | 4 | 9.5 | 25.6 | -3.4 | 9.5 | 1.569 |  | 9 |  | 9 | 30 | 8.6 | 6.1 | 1.9 | 0 | 1.7 | 6.3 | 10 | 8.3
150475 | 2006 | 4 | 10.2 | 27 | -4.5 | 10.2 | 1.797 |  | 8 |  | 8 | 30 | 9.1 | 6.3 | 1.8 | 0.1 | 1.9 | 6.5 | 10.7 | 8.8
150475 | 2007 | 4 | 6.7 | 27.1 | -9.9 | 6.8 | 1.621 |  | 16 | 25.5 | 13 | 30 | 6.3 | 4.4 | 1.2 | 0 | 1.9 | 6.8 | 7.6 | 6
150475 | 2008 | 4 | 5.4 | 23.9 | -7.9 | 5.4 | 1.747 |  | 16 | 4.8 | 16 | 30 | 4.5 | 2.4 | 0 | 0 | 2 | 7 | 6 | 4.7
150475 | 2009 | 4 | 6.2 | 27.5 | -5.5 | 6.3 | 1.551 |  | 17 |  | 17 | 30 | 5.5 | 3.3 | 0.1 | 0 | 1.8 | 6.8 | 6.9 | 5.4
150475 | 2010 | 4 | 10.5 | 24.7 | -3.8 | 10.5 | 1.272 |  | 4 |  | 4 | 30 | 9.5 | 7.3 | 3.5 | 1.5 | 2.2 | 6.7 | 10.8 | 9.3
150475 | 2011 | 4 | 5.8 | 21.4 | -3.9 | 5.9 | 1.406 |  | 16 |  | 16 | 30 | 4.8 | 2.5 | 0 | 0.1 | 2.1 | 6.3 | 6.1 | 5.1
150475 | 2012 | 4 | 8.6 | 22.8 | -5 | 8.7 | 1.454 |  | 7 |  | 7 | 30 | 8.5 | 7.3 | 5.3 | 2.4 | 2.3 | 6.5 | 9.3 | 7.6
150475 | 2013 | 4 | 3.2 | 23.9 | -7.7 | 3.3 | 1.469 |  | 24 | 10.6 | 24 | 30 | 3 | 1.3 | 0 | 0 | 2 | 6.8 | 4.2 | 3
150475 | 2014 | 4 | 4.5 | 22.7 | -7.4 | 4.6 | 1.76 |  | 18 | 8.5 | 18 | 30 | 3.8 | 1.9 | 0 | 0 | 1.9 | 6.7 | 5.1 | 3.8
150475 | 2015 | 4 | 8 | 23.5 | -5.2 | 8.1 | 1.569 |  | 12 |  | 12 | 30 | 7.1 | 4.9 | 1.2 | 0 | 1.6 | 6.6 | 8.5 | 6.7
150475 | 2016 | 4 | 6.9 | 24.7 | -6.7 | 6.9 | 1.545 |  | 14 | 7.4 | 14 | 30 | 6.4 | 4.7 | 1.8 | 0.6 | 2.1 | 6.6 | 7.5 | 6.2
150475 | 2017 | 4 | 7.5 | 20.2 | -4.5 | 7.5 | 1.172 |  | 8 | 0.4 | 8 | 30 | 6.6 | 4.5 | 1.1 | 1 | 2.5 | 6.8 | 7.7 | 6.7
150475 | 2018 | 4 | 1.6 | 25.7 | -16.7 | 1.5 | 1.582 |  | 22 | 66 | 14 | 30 | 1.4 | 0 | -0.6 | 0 | 1.7 | 6.9 | 2.5 | 1.6
150475 | 2019 | 4 | 5.9 | 23.8 | -6.2 | 6 | 1.513 |  | 15 | 3.9 | 15 | 30 | 5 | 3 | 0 | 0 | 1.6 | 6.6 | 6.2 | 5.4
150475 | 1980 | 5 | 16 | 31.5 | -1.1 | 15.5 | 1.278 |  | 1 |  | 1 | 31 | 14.9 | 12.3 | 7.5 | 0.1 | 1.4 | 6.3 | 16.4 | 14.8
150475 | 1981 | 5 | 13.3 | 25.8 | -3.3 | 13 | 1.375 |  | 3 |  | 3 | 31 | 12.7 | 10.6 | 6.8 | 0.5 | 1.4 | 6.2 | 14 | 12.2
150475 | 1982 | 5 | 15.1 | 26.7 | -0.4 | 14.9 | 1.223 |  | 1 |  | 1 | 31 | 14 | 11.4 | 6.9 | 2.1 | 1.7 | 6.1 | 15.5 | 14.2
150475 | 1983 | 5 | 11 | 23.5 | -1 | 10.8 | 1.114 |  | 3 |  | 3 | 31 | 10.3 | 8.6 | 5.6 | 3 | 2.4 | 6.2 | 11.4 | 10.1
150475 | 1984 | 5 | 12.2 | 25.7 | -3.4 | 11.9 | 1.015 |  | 3 |  | 3 | 31 | 11.4 | 9.8 | 7.3 | 4.1 | 2.7 | 6.4 | 12.5 | 11.3
150475 | 1985 | 5 | 15.4 | 26.6 | 2.8 | 15 | 1.251 |  |  |  |  | 31 | 14.3 | 11.9 | 7.2 | 0 | 1.3 | 6.3 | 15.7 | 14.5
150475 | 1986 | 5 | 14.2 | 29.4 | -2.9 | 13.8 | 1.212 |  | 3 |  | 3 | 31 | 13.3 | 11.4 | 8.2 | 3.4 | 2 | 6.1 | 14.5 | 13.5
150475 | 1987 | 5 | 16.3 | 30.7 | 1.8 | 16.1 | 1.378 |  |  |  |  | 31 | 15.5 | 13.4 | 9.9 | 4.4 | 2.2 | 6.1 | 16.8 | 15.2
150475 | 1988 | 5 | 18.1 | 32.1 | 2.3 | 17.9 | 1.355 |  |  |  |  | 31 | 17.1 | 14.8 | 11 | 6.1 | 3.3 | 6.3 | 18.6 | 16.1
150475 | 1989 | 5 | 13.6 | 26.9 | -4.6 | 13.2 | 1.393 |  | 4 | 0.5 | 4 | 31 | 12.8 | 10.5 | 6.5 | 0.4 | 1.6 | 6.7 | 14.2 | 12.5
150475 | 1990 | 5 | 12.4 | 29.5 | -4 | 12.1 | 1.532 |  | 2 |  | 2 | 31 | 11.6 | 9.4 | 5.7 | 0 | 1.4 | 6.5 | 13 | 11.3
150475 | 1991 | 5 | 15.6 | 29.3 | -1.9 | 15.5 | 1.11 |  | 2 |  | 2 | 31 | 14.5 | 11.9 | 7.3 | 0.3 | 1.4 | 6.4 | 16.1 | 15
150475 | 1992 | 5 | 14.7 | 27.3 | -0.4 | 14.3 | 1.171 |  | 1 |  | 1 | 31 | 14.2 | 12.4 | 9.2 | 5.1 | 2.8 | 6.1 | 15.4 | 13.5
150475 | 1993 | 5 | 13 | 25.9 | 2.6 | 12.9 | 1.48 |  |  |  |  | 31 | 12.2 | 10.3 | 6.8 | 1.8 | 1.7 | 6.2 | 13.4 | 12.1
150475 | 1994 | 5 | 14.6 | 28.2 | -1.9 | 14.1 | 0.98 |  | 2 |  | 2 | 31 | 13.5 | 11.2 | 7.3 | 2.5 | 1.8 | 6.1 | 15 | 13.5
150475 | 1995 | 5 | 12.3 | 24.6 | -0.9 | 12 | 1.171 |  | 1 |  | 1 | 31 | 11.3 | 9 | 4.9 | 0.2 | 1.5 | 6.2 | 12.6 | 11.4
150475 | 1996 | 5 | 11.8 | 27.3 | -1.6 | 11.7 | 1.157 |  | 5 |  | 5 | 31 | 10.8 | 8.3 | 3.9 | 0 | 1.4 | 6.1 | 12.3 | 10.9
150475 | 1997 | 5 | 11.2 | 27.4 | -2.8 | 10.9 | 1.468 |  | 5 |  | 5 | 31 | 10.6 | 9 | 6.5 | 3.6 | 2.6 | 6 | 11.7 | 10
150475 | 1998 | 5 | 16.9 | 29.2 | 5.6 | 16.6 | 1.168 |  |  |  |  | 31 | 16.1 | 14.2 | 10.8 | 5.5 | 2.5 | 6.2 | 17.2 | 15.6
150475 | 1999 | 5 | 14.8 | 27.6 | 2.2 | 14.7 | 1.481 |  |  |  |  | 31 | 14.1 | 12.3 | 9 | 3.9 | 2.2 | 6.4 | 15.2 | 13.8
150475 | 2000 | 5 | 15.3 | 30.9 | -1.1 | 15.1 | 1.334 |  | 1 |  | 1 | 31 | 14.9 | 13.1 | 9.9 | 4.7 | 2.4 | 6.5 | 16 | 13.9
150475 | 2001 | 5 | 13.8 | 30.6 | 3.2 | 13.8 | 1.386 |  |  |  |  | 31 | 12.9 | 10.9 | 7.2 | 1.9 | 1.7 | 6.2 | 14 | 12.9
150475 | 2002 | 5 | 11.2 | 30.5 | -4.1 | 11 | 1.336 |  | 5 |  | 5 | 31 | 10.6 | 8.6 | 5.3 | 1.7 | 1.9 | 6.4 | 11.8 | 10.2
150475 | 2003 | 5 | 13.1 | 26.3 | 2 | 12.8 | 1.33 |  |  |  |  | 31 | 12.3 | 10.1 | 6.1 | 0 | 1.3 | 6.3 | 13.6 | 12.2
150475 | 2004 | 5 | 12.5 | 29.3 | -1 | 12.2 | 1.767 |  | 2 |  | 2 | 31 | 12.1 | 10.2 | 6.8 | 1.2 | 1.5 | 6.2 | 13.2 | 11.5
150475 | 2005 | 5 | 13 | 25.4 | -4.5 | 12.9 | 1.268 |  | 4 |  | 4 | 31 | 12.4 | 10.3 | 6.8 | 1.7 | 1.6 | 6.2 | 13.7 | 11.8
150475 | 2006 | 5 | 15.5 | 32.9 | 1.4 | 15.3 | 1.183 | 2 |  |  |  | 31 | 14.9 | 12.9 | 9.5 | 5 | 2.6 | 6.4 | 16.2 | 14.1
150475 | 2007 | 5 | 16.7 | 31.5 | 4.1 | 16.5 | 1.541 |  |  |  |  | 31 | 16 | 13.8 | 9.7 | 3 | 2 | 6.7 | 17.4 | 14.8
150475 | 2008 | 5 | 12.1 | 25.8 | 0.8 | 11.9 | 1.077 |  |  |  |  | 31 | 11.3 | 9 | 5.1 | 0.4 | 1.7 | 6.8 | 12.7 | 11
150475 | 2009 | 5 | 13.6 | 30.7 | 0.4 | 13.4 | 1.225 |  |  |  |  | 31 | 12.9 | 10.8 | 6.9 | 1.1 | 1.6 | 6.7 | 14.3 | 12.1
150475 | 2010 | 5 | 14.7 | 29.9 | -1.4 | 14.5 | 1.308 |  | 1 |  | 1 | 31 | 14.1 | 12.5 | 9.9 | 6.3 | 3.5 | 6.6 | 15 | 13.7
150475 | 2011 | 5 | 12.5 | 27.2 | -2.7 | 12.4 | 1.441 |  | 4 |  | 4 | 31 | 11.6 | 9.7 | 6.4 | 3.1 | 2.2 | 6.2 | 12.8 | 11.7
150475 | 2012 | 5 | 15.9 | 31.6 | 5.1 | 15.7 | 1.386 |  |  |  |  | 31 | 15.3 | 13.9 | 11.3 | 7.3 | 3.9 | 6.4 | 16.2 | 14.7
150475 | 2013 | 5 | 12.9 | 32.2 | -3.1 | 12.8 | 1.74 |  | 3 |  | 3 | 31 | 11.9 | 9.2 | 4.6 | 0.7 | 1.7 | 6.7 | 13.4 | 11.9
150475 | 2014 | 5 | 13.3 | 28.3 | -1.5 | 13 | 1.279 |  | 2 |  | 2 | 31 | 12.2 | 9.4 | 5 | 0.9 | 1.7 | 6.6 | 13.7 | 12.6
150475 | 2015 | 5 | 13.6 | 27.9 | -0.2 | 13.3 | 1.369 |  | 1 |  | 1 | 31 | 12.8 | 10.8 | 6.7 | 0.1 | 1.4 | 6.5 | 14.1 | 12.6
150475 | 2016 | 5 | 14.6 | 30.8 | -1.9 | 14.4 | 1.548 |  | 2 |  | 2 | 31 | 13.8 | 12.1 | 9.3 | 5.4 | 2.9 | 6.5 | 15 | 13.5
150475 | 2017 | 5 | 12.7 | 26.3 | 0.7 | 12.7 | 1.371 |  |  |  |  | 31 | 12.1 | 10.7 | 8.3 | 5.1 | 3.2 | 6.7 | 13.1 | 12
150475 | 2018 | 5 | 17.5 | 32.1 | 3.9 | 17.3 | 1.265 |  |  |  |  | 31 | 15.8 | 12.1 | 5.5 | 0 | 1.5 | 6.8 | 17.8 | 16.5
150475 | 2019 | 5 | 11.4 | 28.2 | -0.8 | 11.2 | 1.395 |  | 2 |  | 2 | 31 | 10.5 | 8.3 | 4.7 | 0 | 1.4 | 6.5 | 11.8 | 10.8
150475 | 1980 | 6 | 19.1 | 32.2 | 5.7 | 18.6 | 0.933 |  |  |  |  | 30 | 18.2 | 16.4 | 12.9 | 6.9 | 2.7 | 6.2 | 19.3 | 17.9
150475 | 1981 | 6 | 18.9 | 29.4 | 9.2 | 18.7 | 0.852 |  |  |  |  | 30 | 18 | 16.1 | 12.7 | 7.3 | 2.9 | 6.1 | 19 | 17.6
150475 | 1982 | 6 | 16.3 | 27.7 | 3.5 | 15.7 | 0.869 |  |  |  |  | 30 | 16 | 14.7 | 12.3 | 8.3 | 3.9 | 6.1 | 16.8 | 15.4
150475 | 1983 | 6 | 18.6 | 30 | 5.5 | 18.1 | 1.095 |  |  |  |  | 30 | 17.7 | 16 | 13 | 8.5 | 4.3 | 6.1 | 18.7 | 17.7
150475 | 1984 | 6 | 18.8 | 27.8 | 8.4 | 18.5 | 0.952 |  |  |  |  | 30 | 18 | 16.5 | 13.8 | 9.5 | 5 | 6.3 | 18.8 | 18.2
150475 | 1985 | 6 | 16.1 | 31.9 | 1.6 | 15.7 | 1.129 |  |  |  |  | 30 | 15.2 | 13.3 | 9.8 | 3.9 | 1.9 | 6.2 | 16.3 | 15.3
150475 | 1986 | 6 | 18.5 | 29.8 | 4.1 | 17.9 | 1.358 |  |  |  |  | 30 | 18 | 16.7 | 14.1 | 9.5 | 4.6 | 6 | 18.7 | 17.9
150475 | 1987 | 6 | 21.4 | 34.6 | 7.7 | 21.2 | 1.12 | 3 |  |  |  | 30 | 20.8 | 19.2 | 16.2 | 11 | 5.1 | 6 | 21.6 | 20.2
150475 | 1988 | 6 | 23.7 | 41.7 | 5.7 | 23.3 | 1.325 | 11 |  |  |  | 30 | 23.9 | 22.2 | 18.8 | 13 | 6.4 | 6.3 | 24.5 | 21.8
150475 | 1989 | 6 | 18.5 | 32.8 | 4.7 | 18.1 | 1.252 | 1 |  |  |  | 30 | 17.7 | 15.7 | 12.1 | 6.5 | 2.8 | 6.6 | 18.9 | 17.3
150475 | 1990 | 6 | 19.6 | 29.8 | 4 | 19.3 | 0.955 |  |  |  |  | 30 | 18.4 | 16.1 | 12 | 5.8 | 2.4 | 6.4 | 19.7 | 18.6
150475 | 1991 | 6 | 20.8 | 31.4 | 7.3 | 20.3 | 1.006 |  |  |  |  | 30 | 19.7 | 17.7 | 13.9 | 7.8 | 3 | 6.3 | 20.8 | 19.9
150475 | 1992 | 6 | 17.9 | 30.5 | 3.9 | 17.6 | 0.793 |  |  |  |  | 30 | 17.6 | 16.4 | 14.1 | 10.2 | 5.4 | 6.1 | 18.3 | 17.1
150475 | 1993 | 6 | 16.9 | 28.4 | 3 | 16.5 | 1.055 |  |  |  |  | 30 | 16.2 | 14.7 | 12 | 7.8 | 3.6 | 6.1 | 17.1 | 16.2
150475 | 1994 | 6 | 19.8 | 32.1 | 4.2 | 19.2 | 1.034 |  |  |  |  | 30 | 19 | 17.4 | 14.4 | 9.5 | 4.3 | 6 | 19.9 | 18.9
150475 | 1995 | 6 | 20.2 | 31.9 | 3.4 | 19.8 | 0.959 |  |  |  |  | 30 | 19.2 | 17.1 | 13.1 | 6.9 | 2.7 | 6.1 | 20.3 | 19.5
150475 | 1996 | 6 | 19.2 | 32.3 | 4.5 | 18.9 | 1.118 | 1 |  |  |  | 30 | 18 | 15.6 | 11.5 | 5.4 | 2.2 | 6 | 19.2 | 18.4
150475 | 1997 | 6 | 20.9 | 32.7 | 10.5 | 20.5 | 1.001 | 1 |  |  |  | 30 | 20.1 | 18.2 | 14.8 | 9.6 | 4.8 | 6 | 21.2 | 19.9
150475 | 1998 | 6 | 17.9 | 29 | 3.4 | 17.6 | 0.918 |  |  |  |  | 30 | 17.3 | 16.1 | 13.8 | 10.1 | 5.4 | 6.1 | 18.2 | 17.2
150475 | 1999 | 6 | 18.8 | 30.1 | 4.1 | 18.6 | 0.999 |  |  |  |  | 30 | 18.2 | 16.8 | 14.3 | 9.8 | 4.8 | 6.3 | 19 | 17.9
150475 | 2000 | 6 | 18.1 | 32.6 | 3.1 | 17.6 | 1.134 | 1 |  |  |  | 30 | 17.6 | 16.3 | 13.8 | 9.8 | 5.1 | 6.4 | 18.5 | 16.9
150475 | 2001 | 6 | 19.2 | 30.6 | 5.8 | 18.8 | 0.776 |  |  |  |  | 30 | 18.3 | 16.4 | 13 | 8.2 | 3.7 | 6.2 | 19.4 | 18.4
150475 | 2002 | 6 | 20.5 | 34.1 | 7 | 20.4 | 0.988 | 2 |  |  |  | 30 | 19.6 | 17.6 | 14.2 | 8.7 | 3.8 | 6.3 | 20.7 | 19.3
150475 | 2003 | 6 | 18.5 | 30.2 | 6.4 | 18 | 1.164 |  |  |  |  | 30 | 17.4 | 15.1 | 10.9 | 4 | 1.9 | 6.2 | 18.7 | 17.7
150475 | 2004 | 6 | 17.3 | 31.3 | 6.3 | 17 | 1.084 |  |  |  |  | 30 | 16.8 | 15.1 | 12.3 | 7.6 | 3.3 | 6.1 | 17.8 | 16.4
150475 | 2005 | 6 | 21.7 | 35.3 | 11.2 | 21.5 | 1.093 | 1 |  |  |  | 30 | 20.8 | 18.8 | 14.9 | 9.1 | 3.8 | 6.1 | 22 | 20.4
150475 | 2006 | 6 | 21.2 | 33.7 | 8.8 | 21 | 0.789 | 1 |  |  |  | 30 | 21 | 19.5 | 16.6 | 11.5 | 5.6 | 6.4 | 21.8 | 19.7
150475 | 2007 | 6 | 22 | 33.4 | 8.5 | 21.6 | 0.809 | 4 |  |  |  | 30 | 21.7 | 19.7 | 16.2 | 10.6 | 4.7 | 6.6 | 22.7 | 20.1
150475 | 2008 | 6 | 18.6 | 29.8 | 8.6 | 18.2 | 0.825 |  |  |  |  | 30 | 17.7 | 15.8 | 12.4 | 7.1 | 3.1 | 6.7 | 18.8 | 17.5
150475 | 2009 | 6 | 18.2 | 31.7 | 4.7 | 17.9 | 1.018 |  |  |  |  | 30 | 17.7 | 15.9 | 12.7 | 7.8 | 3.4 | 6.6 | 18.7 | 17.3
150475 | 2010 | 6 | 19 | 29.1 | 10.1 | 18.8 | 0.778 |  |  |  |  | 30 | 18.6 | 17.5 | 15.3 | 11.2 | 6.2 | 6.6 | 19.3 | 18.3
150475 | 2011 | 6 | 18.3 | 32 | 7.1 | 17.9 | 0.959 |  |  |  |  | 30 | 17.6 | 16.1 | 13.5 | 9.2 | 4.5 | 6.1 | 18.6 | 17.6
150475 | 2012 | 6 | 20.6 | 30.9 | 7.8 | 20.1 | 0.624 |  |  |  |  | 30 | 19.7 | 18.1 | 15.5 | 11.4 | 6.6 | 6.3 | 20.7 | 19.5
150475 | 2013 | 6 | 18.7 | 29.2 | 5.3 | 18.5 | 0.962 |  |  |  |  | 30 | 18 | 16.2 | 12.8 | 7.5 | 3.3 | 6.6 | 19 | 18
150475 | 2014 | 6 | 19.3 | 27.5 | 7 | 19 | 1.027 |  |  |  |  | 30 | 18.5 | 16.8 | 13.5 | 8 | 3.4 | 6.5 | 19.4 | 18.6
150475 | 2015 | 6 | 19.7 | 31.4 | 5.5 | 19.3 | 0.925 |  |  |  |  | 30 | 18.8 | 16.5 | 12.6 | 6.5 | 2.6 | 6.4 | 20.1 | 18.8
150475 | 2016 | 6 | 20 | 32.2 | 7.5 | 19.7 | 0.863 |  |  |  |  | 30 | 19.5 | 18 | 15.3 | 10.7 | 5.6 | 6.5 | 20.4 | 18.9
150475 | 2017 | 6 | 19.4 | 30.6 | 7.7 | 19 | 1.109 |  |  |  |  | 30 | 18.6 | 17.1 | 14.4 | 10.2 | 5.6 | 6.7 | 19.5 | 18.4
150475 | 2018 | 6 | 20.6 | 32.5 | 9.2 | 20.4 | 1.021 | 1 |  |  |  | 30 | 19.5 | 17.1 | 12.6 | 4.8 | 2.1 | 6.6 | 20.9 | 19.8
150475 | 2019 | 6 | 18.7 | 29.5 | 6 | 18.4 | 1.11 |  |  |  |  | 30 | 17.5 | 15.3 | 11.1 | 4.3 | 2.1 | 6.4 | 18.8 | 18
150475 | 1980 | 7 | 23.2 | 36.1 | 11.5 | 23 | 0.905 | 8 |  |  |  | 31 | 22.6 | 21 | 18.1 | 12.9 | 6.3 | 6.1 | 23.3 | 21.9
150475 | 1981 | 7 | 22 | 33.8 | 10.1 | 21.8 | 0.82 | 2 |  |  |  | 31 | 21.5 | 20.1 | 17.4 | 12.5 | 6.4 | 6 | 22.3 | 21.1
150475 | 1982 | 7 | 22.2 | 33.3 | 11.8 | 21.9 | 1.036 | 1 |  |  |  | 31 | 21.4 | 19.9 | 17.2 | 12.5 | 6.9 | 6 | 22.3 | 21.4
150475 | 1983 | 7 | 23.2 | 31.5 | 7.3 | 22.8 | 0.891 |  |  |  |  | 31 | 22.4 | 20.9 | 18 | 13.3 | 7.4 | 6.1 | 23.2 | 22.5
150475 | 1984 | 7 | 20.6 | 31.3 | 9 | 20.2 | 0.881 |  |  |  |  | 31 | 19.9 | 18.7 | 16.6 | 12.9 | 7.9 | 6.3 | 20.5 | 19.8
150475 | 1985 | 7 | 20.4 | 32 | 10.2 | 20.1 | 0.924 |  |  |  |  | 31 | 19.5 | 18.1 | 15.4 | 10.6 | 4.9 | 6.2 | 20.3 | 19.4
150475 | 1986 | 7 | 21.7 | 31.2 | 12.2 | 21.3 | 0.783 |  |  |  |  | 31 | 20.9 | 19.6 | 17.2 | 13.2 | 7.7 | 6 | 21.6 | 21.2
150475 | 1987 | 7 | 23.8 | 34 | 10.8 | 23.6 | 1 | 1 |  |  |  | 31 | 23.1 | 21.6 | 19 | 14.6 | 8.6 | 6 | 24 | 22.8
150475 | 1988 | 7 | 25.8 | 40.1 | 11.8 | 25.4 | 1.138 | 15 |  |  |  | 31 | 25.7 | 24.2 | 21.6 | 17 | 10.2 | 6.3 | 26.1 | 23.6
150475 | 1989 | 7 | 24.4 | 37.2 | 14.6 | 24.2 | 0.836 | 7 |  |  |  | 31 | 24 | 22.2 | 18.8 | 13.1 | 6.4 | 6.5 | 24.8 | 23.2
150475 | 1990 | 7 | 20.8 | 35.2 | 9.5 | 20.4 | 1.048 | 1 |  |  |  | 31 | 20.2 | 19.1 | 16.7 | 12.1 | 5.9 | 6.4 | 20.9 | 20
150475 | 1991 | 7 | 21 | 32.3 | 9.3 | 20.6 | 0.802 | 1 |  |  |  | 31 | 20.6 | 19.5 | 17.3 | 12.9 | 6.7 | 6.2 | 21.2 | 20.3
150475 | 1992 | 7 | 18.5 | 27.6 | 9.2 | 18.2 | 0.888 |  |  |  |  | 31 | 18.1 | 17.1 | 15.4 | 12.4 | 8 | 6.1 | 18.7 | 17.8
150475 | 1993 | 7 | 19.9 | 27.8 | 10 | 19.6 | 0.786 |  |  |  |  | 31 | 19.2 | 17.8 | 15.4 | 11.6 | 6.5 | 6.1 | 19.9 | 19.3
150475 | 1994 | 7 | 20.2 | 28.7 | 9.5 | 20 | 0.862 |  |  |  |  | 31 | 19.8 | 18.7 | 16.8 | 13.1 | 7.6 | 6 | 20.4 | 19.6
150475 | 1995 | 7 | 21.4 | 33.1 | 7.8 | 21 | 1.017 | 2 |  |  |  | 31 | 20.6 | 19.3 | 16.8 | 12.4 | 6.3 | 6 | 21.4 | 20.5
150475 | 2003 | 10 | 9.1 | 27.2 | -4 | 9.5 | 1.572 |  | 8 | 0.9 | 8 | 31 | 9.4 | 10 | 11.2 | 12.3 | 11.8 | 6.4 | 9.1 | 7.9
150475 | 1997 | 7 | 20.9 | 31.6 | 7.6 | 20.7 | 0.802 |  |  |  |  | 31 | 20.4 | 19.4 | 17.4 | 13.4 | 7.9 | 6 | 21 | 20.3
150475 | 1998 | 7 | 22 | 32.2 | 11.8 | 21.6 | 0.592 |  |  |  |  | 31 | 21.5 | 20.4 | 18.1 | 14 | 8.3 | 6.1 | 22.1 | 21.2
150475 | 1999 | 7 | 23 | 34.2 | 11.7 | 22.6 | 0.796 | 3 |  |  |  | 31 | 22 | 20.5 | 17.8 | 13.5 | 7.9 | 6.3 | 22.9 | 22.1
150475 | 2000 | 7 | 21.6 | 31.9 | 9.8 | 21.4 | 0.955 |  |  |  |  | 31 | 21.2 | 19.9 | 17.5 | 13.5 | 8.1 | 6.4 | 22 | 20.7
150475 | 2001 | 7 | 22.7 | 33.5 | 9.4 | 22.3 | 0.844 | 2 |  |  |  | 31 | 22 | 20.5 | 17.9 | 13.2 | 7.1 | 6.1 | 22.8 | 21.7
150475 | 2002 | 7 | 23.4 | 33.3 | 11.1 | 23.2 | 0.93 | 4 |  |  |  | 31 | 22.8 | 21.5 | 18.8 | 14 | 7.5 | 6.3 | 23.5 | 22.6
150475 | 2003 | 7 | 21.6 | 32 | 12 | 21.3 | 0.664 |  |  |  |  | 31 | 20.7 | 19.1 | 16.2 | 11.2 | 5.1 | 6.2 | 21.6 | 20.6
150475 | 1985 | 12 | -17.5 | -0.1 | -32.9 | -17.5 | 1.542 |  | 31 | 543.1 |  | 31 | -2.7 | -1.9 | 0 | 2.5 | 6.5 | 6.4
150475 | 1986 | 12 | -7 | 2.8 | -22.2 | -6.7 | 0.953 |  | 31 | 208 | 8 | 31 | -5.6 | -4 | -0.5 | 2.5 | 6.9 | 6.4 | -6.6 | -6.4
150475 | 1987 | 12 | -8.5 | 0.9 | -27.5 | -8.8 | 1.281 |  | 31 | 272.7 | 3 | 31 | -0.7 | 0.1 | 1.6 | 4.5 | 8.3 | 6.6 | -4.8 | -4.6
150475 | 1988 | 12 | -10.4 | 1.8 | -30.8 | -10.7 | 1.268 |  | 31 | 330.8 | 8 | 31 | -5.1 | -3 | 0.7 | 4.2 | 8.7 | 7 | -8 | -7.8
150475 | 1989 | 12 | -14.3 | 4.8 | -32.8 | -14.4 | 1.035 |  | 31 | 447.3 | 3 | 31 | -12 | -9.6 | -4.6 | 2.1 | 7.8 | 6.9 | -13.4 | -13.3
150475 | 1990 | 12 | -9.9 | 6 | -29 | -9.7 | 1.057 |  | 31 | 304.3 | 11 | 31 | -6.8 | -4.3 | 0.2 | 3.8 | 7.8 | 6.7 | -8.6 | -8.6
150475 | 1991 | 12 | -9.7 | 0.6 | -28.7 | -10 | 1.484 |  | 31 | 308.8 | 4 | 31 | -2.9 | -2.1 | 0 | 3.1 | 7.3 | 6.6 | -13.9 | -13.3
150475 | 1992 | 12 | -9.2 | 4.5 | -29.2 | -9.4 | 1.588 |  | 31 | 291.6 | 3 | 31 | -5 | -3.3 | 0.2 | 3.3 | 7.4 | 6.5 | -7.3 | -7.2
150475 | 1993 | 12 | -9.8 | 1.1 | -35.3 | -10.2 | 2.171 |  | 31 | 314.8 | 9 | 31 | -3.5 | -2.4 | 0.2 | 3 | 6.8 | 6.4 | -7.1 | -6.8
150475 | 1994 | 12 | -6.8 | 3.6 | -22 | -6.6 | 0.683 |  | 31 | 205.8 | 11 | 31 | -3.5 | -2 | 0.6 | 4.2 | 8.3 | 6.5 | -5 | -4.9
150475 | 1995 | 12 | -12.2 | 2.4 | -27.4 | -12.1 | 1.002 |  | 31 | 375 | 2 | 31 | -6 | -4.5 | -1.3 | 2 | 7 | 6.4 | -11.8 | -11.6
150475 | 1996 | 12 | -13.4 | 0.1 | -36.2 | -13.7 | 1.154 |  | 31 | 424.5 | 1 | 31 | -2.1 | -1.5 | 0.2 | 3.1 | 7.3 | 6.3
150475 | 1997 | 12 | -4.7 | 5.7 | -19.9 | -4.3 | 0.876 |  | 31 | 136.1 | 10 | 31 | -3.8 | -2.6 | 0.1 | 3.3 | 7.8 | 6.5 | -4.4 | -4.4
150475 | 1998 | 12 | -5.5 | 15.3 | -22.6 | -5 | 0.907 |  | 29 | 191.2 | 15 | 31 | -3.8 | -1.4 | 2.4 | 5.5 | 9 | 6.7 | -5.2 | -5.2
150475 | 1999 | 12 | -5.2 | 7.5 | -22.2 | -4.8 | 0.827 |  | 31 | 160.5 | 18 | 31 | -4 | -2 | 1.4 | 4.9 | 8.6 | 6.8 | -5 | -5.1
150475 | 2000 | 12 | -14.9 | 0.1 | -29.2 | -15 | 1.082 |  | 31 | 463.9 | 1 | 31 | -8.5 | -6.2 | -1.5 | 3.4 | 8.7 | 6.9 | -12.2 | -11.9
150475 | 2001 | 12 | -4.8 | 10.3 | -19.8 | -4.5 | 0.753 |  | 31 | 148.4 | 18 | 31 | -2.8 | -0.7 | 2.3 | 5.8 | 9.1 | 6.6 | -4.2 | -4.2
150475 | 2002 | 12 | -5.4 | 5.7 | -17.3 | -5.1 | 0.933 |  | 31 | 160.1 | 14 | 31 | -4.5 | -3.2 | 0 | 3.1 | 7.4 | 6.7 | -5.2 | -5.3
150475 | 2003 | 12 | -5.5 | 5.6 | -19.2 | -5.4 | 0.999 |  | 31 | 169 | 12 | 31 | -3.9 | -2.3 | 0.5 | 3.8 | 7.9 | 6.6 | -4.8 | -4.9
150475 | 2004 | 12 | -7.3 | 4.9 | -24.4 | -7.1 | 1.191 |  | 31 | 221.7 | 12 | 31 | -5.7 | -3.4 | 0.8 | 4.3 | 8.4 | 6.5 | -6.8 | -6.9
150475 | 2005 | 12 | -7.3 | 2.8 | -19.6 | -7.2 | 0.865 |  | 31 | 223 | 9 | 31 | -5.3 | -3.5 | 0.2 | 4.1 | 9.1 | 6.7 | -6.4 | -6.4
150475 | 2006 | 12 | -4 | 6.9 | -19.6 | -3.6 | 1.095 |  | 31 | 120.7 | 20 | 31 | -3.4 | -2 | 0.3 | 4.2 | 8.7 | 7 | -4 | -4.1
150475 | 2007 | 12 | -11.6 | 0.6 | -27.9 | -11.6 | 1.376 |  | 31 | 360 | 2 | 31 | -3.1 | -2.2 | 0.1 | 4.2 | 9.2 | 7.2 | -7.7 | -7.3
150475 | 2008 | 12 | -12.7 | 2.8 | -32.7 | -12.9 | 1.495 |  | 31 | 400.8 | 5 | 31 | -7.2 | -5.2 | -0.9 | 3.3 | 8.4 | 7.1 | -10.2 | -10
150475 | 2009 | 12 | -9.7 | 5 | -22.1 | -9.7 | 1.146 |  | 31 | 302.5 | 3 | 31 | -5.2 | -3 | 0.8 | 4.3 | 8.2 | 7 | -7.8 | -7.8
150475 | 2010 | 12 | -11.9 | 1 | -30.2 | -11.8 | 0.96 |  | 31 | 365.6 | 2 | 31 | -3.8 | -2.7 | 0 | 3.8 | 8.6 | 7.2 | -10.2 | -9.7
150475 | 2011 | 12 | -4.9 | 6.4 | -17.3 | -4.4 | 1.035 |  | 31 | 138.9 | 17 | 31 | -4.1 | -2.4 | 0.4 | 4.1 | 8.5 | 6.7 | -4.9 | -4.9
150475 | 2012 | 12 | -8.5 | 8 | -26.4 | -8.7 | 1.069 |  | 31 | 276.1 | 9 | 31 | -2 | -0.9 | 1.3 | 4.7 | 8.8 | 7 | -5.4 | -5.2
150475 | 2013 | 12 | -14.3 | 1.2 | -31.9 | -14.6 | 1.43 |  | 31 | 452.8 | 3 | 31 | -4.8 | -3.5 | -0.3 | 3.4 | 8.3 | 7 | -10.7 | -10.3
150475 | 2014 | 12 | -6.4 | 5.1 | -24.2 | -6.4 | 0.856 |  | 28 | 207.4 | 9 | 31 | -4.5 | -3.1 | 0 | 3.3 | 7.8 | 6.9 | -5.4 | -5.4
150475 | 2015 | 12 | -3.6 | 5.1 | -17.2 | -3.6 | 1.035 |  | 29 | 121.8 | 17 | 31 | -1.9 | -0.6 | 1.6 | 5.1 | 9 | 6.8 | -2.8 | -2.8
150475 | 2016 | 12 | -9 | 2.9 | -32.2 | -9.2 | 1.167 |  | 31 | 284.8 | 11 | 31 | -4.4 | -2.3 | 1.1 | 5 | 9.4 | 7 | -7.5 | -7.4
150475 | 2017 | 12 | -9.6 | 7.7 | -31.6 | -9.7 | 0.881 |  | 31 | 305.3 | 6 | 31 | -6.6 | -4.2 | 0.2 | 3.7 | 8.1 | 7.2 | -8.4 | -8.3
150475 | 2018 | 12 | -6.2 | 4.1 | -24 | -6.2 | 0.968 |  | 31 | 193.1 | 8 | 31 | -4 | -2.8 | -0.1 | 2.6 | 7.1 | 6.9 | -5.3 | -5.2
150475 | 2023 | 1 | -9.8 | 0.5 | -31.1 | -10 | 1.386 | 0 | 30 | 309.5 | 3 | 31 | -1.4 | -1 | 0 | 2.3 | 6.1 | 7.1
150475 | 2023 | 2 | -9.5 | 1.2 | -33.9 | -10 | 1.672 | 0 | 28 | 281.1 | 13 | 28 | -2.3 | -1.7 | 0 | 1.6 | 4.5 | 7
150475 | 2023 | 3 | -5 | 2.6 | -19.2 | -5.4 | 1.532 | 0 | 31 | 166.5 | 16 | 31 | -1.8 | -1.2 | 0 | 1.2 | 3.5 | 7 | -2.6 | -3
150475 | 2023 | 12 | -1.2 | 8.1 | -13.1 | -0.9 | 0.94 | 0 | 26 | 55.2 | 21 | 31 | -1.1 | -0.4 | 1.3 | 5.1 | 9.5 | 7.3 | -1.4 | -1.5
150475 | 2023 | 4 | 4.7 | 28.7 | -8.3 | 4.8 | 2.095 | 0 | 18 | 10 | 17 | 30 | 3.7 | 1.8 | 0 | 0.9 | 2.8 | 6.9 | 5.5 | 4.4
150475 | 2023 | 5 | 16.1 | 29 | 0.4 | 15.8 | 1.067 | 0 | 0 | 0 |  | 31 | 14.9 | 12.4 | 8.3 | 4.4 | 3 | 6.8 | 16.4 | 15
150475 | 2023 | 6 | 21.7 | 31.4 | 7.7 | 21.4 | 1.04 | 0 | 0 | 0 |  | 30 | 21.1 | 19.5 | 16.4 | 11.3 | 5.7 | 6.7 | 22 | 20.8
150475 | 2023 | 7 | 22 | 34.2 | 10.7 | 21.9 | 0.58 | 3 | 0 | 0 |  | 31 | 21.7 | 20.6 | 18.4 | 14.6 | 9 | 6.7 | 22.3 | 21
150475 | 2023 | 8 | 22.4 | 36.9 | 10.7 | 22.5 | 0.882 | 4 | 0 | 0 |  | 31 | 22.3 | 21.5 | 19.9 | 16.7 | 11.6 | 6.8 | 22.7 | 21.2
150475 | 2023 | 9 | 19.4 | 36.9 | 6 | 19.8 | 1.293 | 5 | 0 | 0 |  | 30 | 19.6 | 19.4 | 18.8 | 17.2 | 13.4 | 7 | 19.7 | 18.2
150475 | 2023 | 10 | 9.4 | 31.2 | -5.9 | 9.9 | 1.116 | 0 | 5 | 5.7 | 5 | 31 | 10.2 | 11.6 | 13.4 | 14.8 | 13.9 | 7.1 | 9.5 | 8.6
150475 | 2023 | 11 | 1.1 | 17.4 | -13.7 | 1.5 | 1.197 | 0 | 25 | 38.4 | 20 | 30 | 1.6 | 3.3 | 5.8 | 9.5 | 12.3 | 7.2 | 0.9 | 0.4
150475 | 2020 | 1 | -10.5 | 0.5 | -30.3 | -10.8 | 1.214 | 0 | 31 | 334.3 | 1 | 31 | -1.7 | -1.2 | 0.1 | 2 | 5.1 | 6.6
150475 | 2021 | 1 | -8.4 | 2.1 | -24.8 | -8.3 | 1.479 | 0 | 31 | 257.4 | 8 | 31 | -4.2 | -3.3 | -1.3 | 1.6 | 5.6 | 6.8 | -5.9 | -5.8
150475 | 2022 | 1 | -16.4 | 0.7 | -35.8 | -16.8 | 2.179 | 0 | 31 | 519.5 | 1 | 31 | -3.7 | -2.7 | -0.5 | 2.2 | 6.5 | 7 | -12.6 | -12.1
150475 | 2020 | 2 | -10.5 | 1.5 | -33.5 | -10.9 | 1.662 | 0 | 29 | 315.2 | 7 | 29 | -2.5 | -1.7 | 0 | 1.4 | 3.8 | 6.6
150475 | 2021 | 2 | -14 | 6.5 | -34.4 | -14.1 | 1.175 | 0 | 28 | 395 | 7 | 28 | -7.1 | -6.3 | -4.6 | 0 | 3.6 | 6.8 | -10.5 | -10.5
150475 | 2022 | 2 | -14 | 1.3 | -34.2 | -14.7 | 1.862 | 0 | 28 | 412.6 | 6 | 28 | -6.1 | -5.3 | -3.8 | 0.1 | 4.3 | 7 | -9.1 | -9.2
150475 | 2020 | 3 | 0.8 | 16.3 | -10.4 | 1 | 1.125 | 0 | 28 | 29.7 | 26 | 31 | 0.3 | -0.3 | 0 | 1 | 3 | 6.5 | 1.3 | 0.8
150475 | 2021 | 3 | 2.3 | 22.7 | -15.4 | 2.8 | 1.656 | 0 | 25 | 18.9 | 23 | 31 | 1.8 | 0.6 | -0.2 | 0 | 2.4 | 6.7 | 2.9 | 1.8
150475 | 2022 | 3 | -2.9 | 18.2 | -26.6 | -2.9 | 1.645 | 0 | 28 | 134.2 | 15 | 31 | -1.7 | -2 | -1.6 | 0 | 2.8 | 6.9 | -1.4 | -2.1
150475 | 2020 | 4 | 4.7 | 20.8 | -10 | 4.6 | 1.29 | 0 | 19 | 19.6 | 17 | 30 | 4.3 | 2.7 | 0.5 | 0.9 | 2.5 | 6.4 | 5.2 | 4.4
150475 | 2021 | 4 | 6.7 | 25.6 | -5.4 | 6.9 | 1.497 | 0 | 11 | 0.6 | 11 | 30 | 6 | 4.1 | 1 | 0.1 | 1.9 | 6.6 | 7.3 | 6.1
150475 | 2022 | 4 | 3.6 | 23.3 | -7 | 3.7 | 1.191 | 0 | 22 | 4.8 | 22 | 30 | 3.2 | 1.6 | 0 | 0 | 2 | 6.8 | 4.3 | 3.1
150475 | 2020 | 5 | 12.5 | 27.1 | -3 | 12.4 | 1.078 | 0 | 4 | 0 | 4 | 31 | 12 | 10.5 | 7.9 | 4.5 | 3 | 6.3 | 12.9 | 11.8
150475 | 2021 | 5 | 14.1 | 29.9 | 0.8 | 13.8 | 1.295 | 0 | 0 | 0 | 0 | 31 | 13.4 | 11.6 | 8.3 | 3.4 | 2.1 | 6.5 | 14.6 | 13.1
150475 | 2022 | 5 | 14.1 | 27.9 | -0.2 | 13.8 | 1.393 | 0 | 1 | 0 | 1 | 31 | 12.9 | 10.2 | 5.7 | 1.7 | 1.9 | 6.7 | 14.4 | 13
150475 | 2020 | 6 | 20.8 | 31.7 | 7.6 | 20.5 | 0.819 | 0 | 0 | 0 | 0 | 30 | 19.8 | 18.1 | 15.1 | 10.4 | 5.4 | 6.3 | 20.9 | 19.7
150475 | 2021 | 6 | 23 | 35.4 | 8 | 22.6 | 0.977 | 6 | 0 | 0 | 0 | 30 | 22 | 20 | 16.4 | 10.8 | 4.9 | 6.4 | 23.2 | 21.8
150475 | 2022 | 6 | 20.6 | 33.4 | 6.8 | 20.2 | 1.067 | 2 | 0 | 0 | 0 | 30 | 19.7 | 17.8 | 14.4 | 9 | 4 | 6.6 | 20.9 | 19.2
150475 | 2020 | 7 | 23.1 | 31.2 | 11.6 | 22.6 | 0.865 | 0 | 0 | 0 | 0 | 31 | 22.4 | 21.2 | 18.9 | 14.5 | 8.6 | 6.3 | 23.1 | 22.4
150475 | 2021 | 7 | 23.6 | 36.1 | 9.4 | 23.3 | 0.834 | 7 | 0 | 0 | 0 | 31 | 23.1 | 21.8 | 19.2 | 14.6 | 8.5 | 6.4 | 23.7 | 22.4
150475 | 2022 | 7 | 23 | 34.4 | 11.8 | 22.8 | 0.743 | 2 | 0 | 0 | 0 | 31 | 22.5 | 21.2 | 18.6 | 14 | 7.6 | 6.6 | 23.2 | 21.8
150475 | 2020 | 8 | 21.2 | 30.5 | 11 | 21 | 0.701 | 0 | 0 | 0 | 0 | 31 | 20.8 | 20.2 | 18.8 | 16 | 11.2 | 6.4 | 21.1 | 20.3
150475 | 2021 | 8 | 22.8 | 33.7 | 13 | 22.8 | 1.142 | 5 | 0 | 0 | 0 | 31 | 22.8 | 22 | 20.4 | 17.1 | 11.5 | 6.5 | 23 | 21.4
150475 | 2022 | 8 | 21.5 | 34.5 | 11.7 | 21.4 | 0.963 | 2 | 0 | 0 | 0 | 31 | 21.2 | 20.4 | 18.9 | 15.9 | 10.7 | 6.6 | 21.6 | 20.5
150475 | 2020 | 9 | 14.5 | 27.9 | 2.2 | 14.8 | 1.189 | 0 | 0 | 0 | 0 | 30 | 14.6 | 14.9 | 15.4 | 15.1 | 12.6 | 6.5 | 14.5 | 13.4
150475 | 2021 | 9 | 17.9 | 30.9 | 6.4 | 18.1 | 1.054 | 0 | 0 | 0 | 0 | 30 | 17.7 | 17.7 | 17.6 | 16.7 | 13.3 | 6.6 | 17.9 | 16.5
150475 | 2022 | 9 | 17.4 | 32.2 | 2.3 | 17.8 | 1.085 | 0 | 0 | 0 | 0 | 30 | 17.5 | 17.6 | 17.5 | 16.2 | 12.6 | 6.8 | 17.5 | 16.2
150475 | 2020 | 10 | 4 | 26.1 | -12.7 | 4.2 | 1.275 | 0 | 18 | 37 | 15 | 31 | 5.4 | 6.9 | 9.3 | 12 | 12.4 | 6.6 | 4.6 | 3.8
150475 | 2021 | 10 | 11.5 | 25.5 | -2 | 12.1 | 1.318 | 0 | 2 | 0 | 2 | 31 | 12 | 12.9 | 14.1 | 14.9 | 13.7 | 6.8 | 11.6 | 10.7
150475 | 2022 | 10 | 9.1 | 26.7 | -5.7 | 9.6 | 1.253 | 0 | 9 | 1.2 | 9 | 31 | 9.3 | 10.1 | 11.4 | 13.1 | 12.9 | 6.9 | 9 | 7.8
150475 | 2020 | 11 | 1 | 21.8 | -12.1 | 1.5 | 1.314 | 0 | 24 | 51.3 | 21 | 30 | 1.7 | 2.7 | 4.4 | 7.4 | 10.5 | 6.8 | 1.2 | 0.8
150475 | 2021 | 11 | 0.4 | 18 | -13.1 | 0.8 | 0.971 | 0 | 23 | 40.4 | 18 | 30 | 1.2 | 2.9 | 5.7 | 9.6 | 12.3 | 6.9 | 0.3 | -0.1
150475 | 2022 | 11 | 0.1 | 22.7 | -13.9 | 0.4 | 1.412 | 0 | 25 | 66 | 15 | 30 | 1.4 | 3.2 | 5.7 | 9.1 | 11.5 | 7 | 0.4 | -0.1
150475 | 2020 | 12 | -5.9 | 7 | -21.7 | -5.7 | 1.074 | 0 | 31 | 182.2 | 16 | 31 | -4.4 | -2.6 | 0.7 | 3.9 | 8 | 6.8 | -5.5 | -5.4
150475 | 2021 | 12 | -7.3 | 8.4 | -31.1 | -7.3 | 1.165 | 0 | 30 | 236 | 11 | 31 | -4.2 | -2.4 | 0.8 | 4.7 | 9.4 | 7 | -6 | -5.9
150475 | 2022 | 12 | -10.3 | 2.8 | -30.6 | -10.7 | 1.411 | 0 | 31 | 331.7 | 11 | 31 | -3 | -2 | 0.2 | 4 | 8.7 | 7.1 | -4.8 | -5
150475 | 2024 | 1 | -7.8 | 9 | -23.9 | -7.6 | 0.663 |  |  |  |  | 31 | -6.2 | -4.5 | -0.8 | 2.3 | 6.8 | 7.3 | -7.1 | -7.1
150475 | 2024 | 2 | -1.6 | 13 | -16.8 | -1.1 | 1.398 |  |  |  |  | 29 | -1.3 | -0.9 | -0.3 | 1.2 | 4.6 | 7.3 | -1.4 | -1.8
150475 | 2024 | 3 | 0.3 | 20.4 | -16.9 | 0.5 | 1.45 |  |  |  |  | 31 | 0.8 | 0.2 | -0.1 | 1 | 3.4 | 7.2 | 1.6 | 0.5
150475 | 2024 | 4 | 7.4 | 25.8 | -3.1 | 7.6 | 1.847 |  |  |  |  | 30 | 6.2 | 4 | 1.1 | 1.2 | 2.8 | 7.1 | 7.7 | 6.2
150475 | 2024 | 5 | 15.1 | 27.3 | 4.5 | 14.9 | 1.214 |  |  |  |  | 31 | 14.3 | 12.7 | 9.9 | 6 | 3.5 | 7 | 15.4 | 14
150475 | 2024 | 6 | 19 | 29.7 | 8.6 | 18.7 | 1.132 |  |  |  |  | 30 | 18.2 | 17 | 14.6 | 10.7 | 6.1 | 7 | 19 | 18.2
150475 | 2024 | 7 | 22 | 30.7 | 12.4 | 21.6 | 0.771 |  |  |  |  | 31 | 21 | 19.7 | 17.5 | 13.8 | 8.8 | 7 | 21.8 | 21.3
150475 | 2024 | 8 | 20.4 | 30.6 | 9.8 | 20.4 | 0.939 |  |  |  |  | 31 | 19.9 | 19.4 | 18.2 | 15.6 | 11.2 | 7.1 | 20.2 | 19.7
150475 | 2024 | 9 | 18.9 | 29.7 | 6.6 | 19.1 | 0.772 |  |  |  |  | 30 | 18.5 | 18.2 | 17.5 | 16 | 12.7 | 7.2 | 18.7 | 17.7
150475 | 2024 | 10 | 11.4 | 25.5 | -2.2 | 12 | 1.2 |  |  |  |  | 31 | 11.5 | 12.3 | 13.3 | 14.2 | 13.2 | 7.3 | 11.2 | 9.9
150475 | 2024 | 11 | 1.4 | 14 | -15.5 | 1.8 | 0.828 |  |  |  |  | 30 | 2.5 | 4.6 | 7.1 | 10.3 | 12.1 | 7.4 | 1.4 | 1.2
150475 | 2024 | 12 | -5.8 | 6.2 | -23.2 | -5.6 | 1.092 |  |  |  |  | 31 | -4.8 | -3.4 | 0.1 | 4.5 | 9.5 | 7.5 | -5.5 | -5.6

## MERRA_TEMP_YEAR
MERRA_ID | YEAR | TEMP_AVG | TEMP_MAX | TEMP_MIN | TEMP_MEAN_AVG | TEMP_MEAN_STDEV | DAYS_ABOVE_32_C | DAYS_BELOW_0_C | FREEZE_INDEX | FREEZE_THAW | TEMP_DAYS | SOIL_TEMP_LAYER1_AVG | SOIL_TEMP_LAYER2_AVG | SOIL_TEMP_LAYER3_AVG | SOIL_TEMP_LAYER4_AVG | SOIL_TEMP_LAYER5_AVG | SOIL_TEMP_LAYER6_AVG | TEMP_UNSAT_ZONE_AVG | TEMP_SAT_ZONE_AVG
150475 | 1980 | 5.5 | 36.1 | -34.9 | 5.5 | 0.269 | 9 | 181 | 1295 | 84 | 366 | 6.5 | 6.3 | 6.1 | 5.9 | 6 | 6.4 | 6.3 | 5.4
150475 | 1981 | 6.5 | 33.8 | -33.1 | 6.6 | 0.23 | 2 | 161 | 960.8 | 89 | 365 | 7.1 | 6.8 | 6.4 | 6 | 6 | 6.3 | 7.2 | 6.3
150475 | 1982 | 4.3 | 33.8 | -40.6 | 4.3 | 0.25 | 2 | 170 | 1591 | 72 | 365 | 7 | 6.8 | 6.6 | 6.4 | 6.4 | 6.3 | 9.6 | 8.7
150475 | 1983 | 5.1 | 33.3 | -40.7 | 5 | 0.233 | 1 | 172 | 1379 | 78 | 365 | 7.9 | 7.6 | 7.3 | 7.1 | 6.9 | 6.4 | 10.2 | 9.5
150475 | 1984 | 5.4 | 33.3 | -39.7 | 5.4 | 0.231 | 1 | 179 | 1177.4 | 94 | 366 | 6.8 | 6.7 | 6.9 | 7 | 7 | 6.5 | 7.6 | 7
150475 | 1985 | 4 | 32 | -34.4 | 4 | 0.272 |  | 176 | 1602.7 | 76 | 365 | 5.7 | 5.4 | 5.1 | 4.9 | 5.2 | 6.4 | 6.6 | 6
150475 | 1986 | 5.5 | 31.2 | -37.1 | 5.4 | 0.349 |  | 163 | 1162.6 | 70 | 365 | 6.8 | 6.6 | 6.4 | 6.3 | 6.2 | 6.2 | 9.3 | 8.8
150475 | 1987 | 8 | 34.6 | -28.8 | 8.1 | 0.188 | 6 | 162 | 672.5 | 98 | 365 | 8.6 | 8.2 | 7.6 | 7.2 | 6.9 | 6.3 | 8.5 | 7.7
150475 | 1988 | 6.2 | 41.7 | -35.9 | 6.1 | 0.244 | 35 | 184 | 1460.8 | 95 | 366 | 9 | 8.9 | 8.8 | 8.6 | 8.2 | 6.6 | 10 | 8.6
150475 | 1989 | 5 | 37.2 | -37.6 | 4.9 | 0.261 | 12 | 183 | 1516 | 79 | 365 | 6.3 | 6.2 | 6.1 | 6.2 | 6.5 | 6.8 | 6 | 5.1
150475 | 1990 | 6.7 | 35.2 | -29 | 6.8 | 0.211 | 1 | 179 | 795 | 121 | 365 | 6.9 | 6.7 | 6.3 | 5.8 | 5.9 | 6.6 | 7.1 | 6.3
150475 | 1991 | 5.8 | 32.3 | -28.7 | 5.8 | 0.322 | 1 | 176 | 1176.1 | 83 | 365 | 6.9 | 6.6 | 6.1 | 6 | 6 | 6.5 | 6.1 | 5.5
150475 | 1992 | 5.8 | 32.9 | -35.9 | 5.8 | 0.281 | 1 | 180 | 924 | 91 | 366 | 7.1 | 7 | 6.9 | 6.8 | 6.7 | 6.3 | 7.9 | 7
150475 | 1993 | 4.5 | 30.2 | -35.3 | 4.4 | 0.384 |  | 179 | 1278 | 84 | 365 | 6.2 | 6 | 5.8 | 5.7 | 5.9 | 6.3 | 6.6 | 6
150475 | 1994 | 5.5 | 32.1 | -40.8 | 5.5 | 0.242 |  | 168 | 1295.3 | 85 | 365 | 7.6 | 7.3 | 7 | 6.8 | 6.5 | 6.2 | 6.8 | 6.2
150475 | 1995 | 5.1 | 33.1 | -31.7 | 5 | 0.236 | 2 | 175 | 1316.5 | 72 | 365 | 6.1 | 6 | 5.9 | 5.9 | 6.1 | 6.3 | 5.8 | 5.2
150475 | 1996 | 3.6 | 32.3 | -44.9 | 3.6 | 0.356 | 1 | 183 | 1779 | 72 | 366 | 6.6 | 6.3 | 5.9 | 5.7 | 5.7 | 6.2 | 10.6 | 9.6
150475 | 1997 | 5.5 | 32.7 | -33.4 | 5.4 | 0.321 | 1 | 184 | 1185.9 | 85 | 365 | 7.5 | 7.4 | 7.3 | 7.1 | 6.9 | 6.2 | 10 | 9.1
150475 | 1998 | 8 | 33.4 | -27.6 | 8.2 | 0.218 | 2 | 149 | 697 | 85 | 365 | 8.3 | 8.1 | 7.9 | 7.5 | 7.1 | 6.4 | 8.6 | 7.8
150475 | 1999 | 7.3 | 34.2 | -30.4 | 7.5 | 0.288 | 3 | 160 | 768.2 | 103 | 365 | 7.7 | 7.4 | 7.2 | 7 | 6.9 | 6.5 | 7.5 | 6.7
150475 | 2000 | 6.7 | 33.4 | -29.2 | 6.8 | 0.259 | 5 | 161 | 1092 | 74 | 366 | 7.6 | 7.5 | 7.3 | 7.2 | 7.1 | 6.7 | 7.5 | 6.4
150475 | 2001 | 6.7 | 35 | -31.8 | 6.8 | 0.34 | 7 | 154 | 1012 | 73 | 365 | 8 | 7.7 | 7.2 | 6.8 | 6.7 | 6.4 | 10.9 | 10
150475 | 2002 | 6.6 | 34.1 | -23.9 | 6.7 | 0.304 | 6 | 189 | 743 | 115 | 365 | 6.8 | 6.7 | 6.6 | 6.6 | 6.8 | 6.5 | 7 | 6.2
150475 | 2003 | 6.3 | 36.1 | -28 | 6.3 | 0.362 | 7 | 167 | 1077 | 82 | 365 | 6.7 | 6.4 | 6.1 | 5.8 | 5.8 | 6.4 | 6.9 | 6
150475 | 2004 | 6.6 | 33.5 | -32.3 | 6.8 | 0.256 | 1 | 161 | 884 | 94 | 366 | 7 | 6.8 | 6.6 | 6.3 | 6.2 | 6.3 | 7.2 | 6.2
150475 | 2005 | 8 | 37.8 | -29.6 | 8 | 0.18 | 24 | 155 | 870 | 76 | 365 | 8.3 | 8.1 | 7.6 | 7.3 | 7 | 6.4 | 8.5 | 7.3
150475 | 2006 | 8.5 | 41.3 | -26.5 | 8.8 | 0.298 | 24 | 170 | 550 | 122 | 365 | 8.9 | 8.6 | 8.2 | 8 | 7.7 | 6.6 | 9 | 7.7
150475 | 2007 | 7.4 | 37.3 | -29.2 | 7.4 | 0.302 | 25 | 154 | 1125 | 62 | 365 | 8.6 | 8.3 | 8 | 7.8 | 7.5 | 6.9 | 8.5 | 7.3
150475 | 2008 | 5.4 | 32.9 | -32.7 | 5.4 | 0.313 | 1 | 165 | 1318 | 71 | 366 | 6.7 | 6.6 | 6.5 | 6.5 | 6.7 | 6.9 | 6.4 | 5.5
150475 | 2009 | 5.6 | 32.8 | -38.2 | 5.6 | 0.244 | 1 | 165 | 1182 | 80 | 365 | 7 | 6.7 | 6.4 | 6.2 | 6.3 | 6.8 | 8.3 | 7.3
150475 | 2010 | 6.5 | 33 | -36.1 | 6.6 | 0.248 | 1 | 142 | 1206 | 50 | 365 | 8.5 | 8.3 | 8 | 7.8 | 7.6 | 6.8 | 10.7 | 9.9
150475 | 2011 | 6.1 | 32.9 | -35 | 6.1 | 0.25 | 2 | 170 | 1102 | 86 | 365 | 7.7 | 7.5 | 7.3 | 7.1 | 7 | 6.4 | 8.7 | 8.1
150475 | 2012 | 8.5 | 35.7 | -26.4 | 8.6 | 0.28 | 7 | 146 | 675 | 90 | 366 | 9 | 8.8 | 8.5 | 8.1 | 7.8 | 6.6 | 9 | 8.1
150475 | 2013 | 5.1 | 36.1 | -31.9 | 5 | 0.379 | 13 | 185 | 1425 | 78 | 365 | 7 | 6.8 | 6.8 | 6.7 | 6.8 | 6.8 | 6.3 | 5.5
150475 | 2014 | 4.2 | 30.3 | -35.5 | 4.1 | 0.374 |  | 174 | 1625 | 68 | 365 | 6.7 | 6.6 | 6.4 | 6.3 | 6.4 | 6.7 | 9.2 | 8.4
150475 | 2015 | 7.4 | 32 | -27.1 | 7.4 | 0.263 |  | 145 | 908 | 72 | 365 | 7.6 | 7.3 | 6.8 | 6.4 | 6.3 | 6.6 | 7.9 | 6.9
150475 | 2016 | 7.7 | 33.3 | -32.2 | 7.7 | 0.254 | 3 | 146 | 861 | 80 | 366 | 8.3 | 8.2 | 8 | 7.8 | 7.6 | 6.7 | 8.3 | 7.6
150475 | 2017 | 6.6 | 32.6 | -33 | 6.5 | 0.275 | 1 | 154 | 963.4 | 79 | 365 | 7.5 | 7.4 | 7.3 | 7.3 | 7.4 | 6.9 | 7.5 | 6.9
150475 | 2018 | 5.6 | 32.5 | -29.2 | 5.6 | 0.221 | 1 | 189 | 1191 | 89 | 365 | 6.3 | 6 | 5.7 | 5.6 | 5.9 | 6.8 | 6.3 | 5.7
150475 | 2019 | 4.7 | 31.5 | -40.3 | 4.6 | 0.294 |  | 177 | 1405 | 80 | 365 | 6.4 | 6.1 | 5.6 | 5.5 | 5.7 | 6.6 | 6.4 | 5.9
150475 | 2020 | 6.3 | 31.7 | -33.5 | 6.3 | 0.258 | 0 | 184 | 969 | 107 | 366 | 7.7 | 7.6 | 7.6 | 7.4 | 7.2 | 6.5 | 9.9 | 9.2
150475 | 2021 | 7.7 | 36.1 | -34.4 | 7.8 | 0.244 | 18 | 150 | 948 | 80 | 365 | 8.7 | 8.5 | 8.1 | 7.8 | 7.4 | 6.7 | 8.5 | 7.6
150475 | 2022 | 5.5 | 34.5 | -35.8 | 5.4 | 0.399 | 6 | 175 | 1470 | 80 | 365 | 7.8 | 7.5 | 7.2 | 7.1 | 7.1 | 6.8 | 7 | 6.1
150475 | 2023 | 7.6 | 36.9 | -33.9 | 7.6 | 0.401 | 12 | 163 | 866 | 95 | 365 | 9 | 8.8 | 8.5 | 8.3 | 7.9 | 7 | 11.5 | 10.5
150475 | 2024 | 8.4 | 30.7 | -23.9 | 8.5 | 0.344 |  |  |  |  | 366 | 8.4 | 8.3 | 8.2 | 8.1 | 7.9 | 7.2 | 8.6 | 7.9

## SECTION_TRAFFIC_ESAL_MV
SECTION_ID | CELL | LANE | ROADWAY_NAME | SECTION_START_DATE | SECTION_END_DATE | TOTAL_DAYS | DAYS_OF_RECORDED_TRAFFIC | ACCUMULATED_TRAFFIC_TOTAL | ACCUMULATED_TRUCK_TOTAL | ACCUMULATED_FLEXIBLE_ESALS | ACCUMULATED_RIGID_ESALS
32-I-2013 | 32 | Inside | MnROAD Low Volume Road | 11/01/2013 | 01/14/2025 | 4093 | 4024 | 267320 | 267215 | 557568 | 1332510
32-I-2000 | 32 | Inside | MnROAD Low Volume Road | 06/14/2000 | 10/31/2013 | 4887 | 4926 | 257061 | 257061 | 516410 | 1314318
36-I-1991 | 36 | Inside | MnROAD Low Volume Road | 09/30/1991 | 01/14/2025 | 12161 | 11332 | 660023 | 659918 | 1346459 | 3340348
37-I-1991 | 37 | Inside | MnROAD Low Volume Road | 09/30/1991 | 01/14/2025 | 12161 | 11332 | 660023 | 659918 | 1346459 | 3340348
38-I-2010 | 38 | Inside | MnROAD Low Volume Road | 11/02/2010 | 06/20/2017 | 2422 | 2901 | 157533 | 157533 | 316540 | 805347
38-I-1990 | 38 | Inside | MnROAD Low Volume Road | 07/10/1990 | 11/01/2010 | 7419 | 6054 | 332307 | 332307 | 667413 | 1699004
39-I-2008 | 39 | Inside | MnROAD Low Volume Road | 10/01/2008 | 06/18/2017 | 3182 | 3657 | 191967 | 191967 | 385858 | 981424
39-I-1990 | 39 | Inside | MnROAD Low Volume Road | 07/10/1990 | 09/30/2008 | 6657 | 5298 | 297873 | 297873 | 598095 | 1522927
40-I-1991 | 40 | Inside | MnROAD Low Volume Road | 07/10/1991 | 06/05/2013 | 8001 | 7167 | 385932 | 385932 | 775253 | 1973215
41-I-1991 | 41 | Inside | MnROAD Low Volume Road | 08/29/1991 | 07/31/2016 | 9103 | 8508 | 461211 | 461211 | 926487 | 2358039
42-I-1991 | 42 | Inside | MnROAD Low Volume Road | 09/24/1991 | 01/14/2025 | 12167 | 11332 | 660023 | 659918 | 1346459 | 3340348
43-I-1991 | 43 | Inside | MnROAD Low Volume Road | 07/11/1991 | 01/14/2025 | 12242 | 11332 | 660023 | 659918 | 1346459 | 3340348
44-I-1991 | 44 | Inside | MnROAD Low Volume Road | 07/23/1991 | 01/14/2025 | 12230 | 11332 | 660023 | 659918 | 1346459 | 3340348
45-I-1991 | 45 | Inside | MnROAD Low Volume Road | 07/24/1991 | 01/14/2025 | 12229 | 11332 | 660023 | 659918 | 1346459 | 3340348
46-I-1991 | 46 | Inside | MnROAD Low Volume Road | 07/23/1991 | 01/14/2025 | 12230 | 11332 | 660023 | 659918 | 1346459 | 3340348
52-I-2000 | 52 | Inside | MnROAD Low Volume Road | 06/13/2000 | 01/14/2025 | 8982 | 8950 | 524381 | 524276 | 1073978 | 2646828
53-I-2000 | 53 | Inside | MnROAD Low Volume Road | 06/14/2000 | 09/09/2008 | 3009 | 2916 | 162231 | 162231 | 325614 | 829407
53-I-2008 | 53 | Inside | MnROAD Low Volume Road | 09/10/2008 | 01/14/2025 | 5971 | 6034 | 362150 | 362045 | 748364 | 1817421
54-I-2004 | 54 | Inside | MnROAD Low Volume Road | 10/22/2004 | 01/14/2025 | 7390 | 7225 | 425723 | 425618 | 876025 | 2142421
85-I-2008 | 85 | Inside | MnROAD Low Volume Road | 08/23/2008 | 07/13/2017 | 3246 | 3657 | 191967 | 191967 | 385858 | 981424
89-I-2008 | 89 | Inside | MnROAD Low Volume Road | 09/10/2008 | 07/13/2017 | 3228 | 3657 | 191967 | 191967 | 385858 | 981424
124-I-2017 | 124 | Inside | MnROAD Low Volume Road | 06/20/2017 | 01/14/2025 | 2766 | 2377 | 170183 | 170078 | 362506 | 835997
138-I-2017 | 138 | Inside | MnROAD Low Volume Road | 06/21/2017 | 01/14/2025 | 2765 | 2377 | 170183 | 170078 | 362506 | 835997
139-I-2017 | 139 | Inside | MnROAD Low Volume Road | 06/19/2017 | 09/30/2020 | 1199 | 1284 | 76572 | 76572 | 153921 | 391455
140-I-2013 | 140 | Inside | MnROAD Low Volume Road | 06/06/2013 | 01/14/2025 | 4241 | 4165 | 274091 | 273986 | 571206 | 1367133
224-I-2017 | 224 | Inside | MnROAD Low Volume Road | 06/20/2017 | 01/14/2025 | 2766 | 2377 | 170183 | 170078 | 362506 | 835997
238-I-2017 | 238 | Inside | MnROAD Low Volume Road | 07/09/2017 | 01/14/2025 | 2747 | 2377 | 170183 | 170078 | 362506 | 835997
239-I-2017 | 239 | Inside | MnROAD Low Volume Road | 06/19/2017 | 01/14/2025 | 2767 | 2377 | 170183 | 170078 | 362506 | 835997
240-I-2013 | 240 | Inside | MnROAD Low Volume Road | 06/06/2013 | 01/14/2025 | 4241 | 4165 | 274091 | 273986 | 571206 | 1367133
324-I-2017 | 324 | Inside | MnROAD Low Volume Road | 06/20/2017 | 01/14/2025 | 2766 | 2377 | 170183 | 170078 | 362506 | 835997
424-I-2017 | 424 | Inside | MnROAD Low Volume Road | 06/20/2017 | 01/14/2025 | 2766 | 2377 | 170183 | 170078 | 362506 | 835997
524-I-2017 | 524 | Inside | MnROAD Low Volume Road | 06/20/2017 | 01/14/2025 | 2766 | 2377 | 170183 | 170078 | 362506 | 835997
624-I-2017 | 624 | Inside | MnROAD Low Volume Road | 06/20/2017 | 01/14/2025 | 2766 | 2377 | 170183 | 170078 | 362506 | 835997

## TABLE DICTIONARY
TABLE_NAME | TABLE_ALIAS | TABLE_DESCRIPTION | CLASSIFICATION_NAME | CLASSIFICATION_DESCRIPTION
SECTIONS_MV | Section Information | The SECTION_MV is the basic high level data for a section as define by cell, lane and year of construction. | Study | Contains general information of the sections and its pavement structure.
SECTION_LANE_LAYERS_MV | Section Lane Information | The SECTION_LANE_LAYERS_MV contails the driving lanes and layer data for a section as define by cell, lane and year of construction. | Pavement Structure | Contains information about the pavement structure of lane layers and shoulders.</br></br><b>Note</b>: The SECTION_IDs of the shoulders are not linked with corresponding sections. All records will be shown in the Section Shoulder Information table irrespective of filters application.
SENSORS_MV | Sensors Data | Contains sensor location and layer information. | Sensor Data | Contains Sensors Data
MAT_PCC_RAPID_CHLORIDE_PERM_MV | Rapid Chloride Permeability Results | PCC rapid chloride permeablity tests. | PCC | Contains mix design information and performance tests of PCC.
MAT_PCC_GRADATION_TEST_MV | Aggregate Gradation | PCC gradation tests. | PCC | Contains mix design information and performance tests of PCC.
MAT_PCC_COMPRESSIV_STRENGTH_MV | Compressive Strength Results | PCC compressive tests. | PCC | Contains mix design information and performance tests of PCC.
MAT_PCC_CORE_LENGTHS_MV | Core Lengths | PCC core lengths. | PCC | Contains mix design information and performance tests of PCC.
MAT_PCC_FLEXURAL_STRENGTH_MV | Flexural Strength Results | PCC flexural strength testing. | PCC | Contains mix design information and performance tests of PCC.
MAT_PCC_FREEZE_THAW_TEST_MV | Freeze-Thaw Results | PCC freeze thaw testing. | PCC | Contains mix design information and performance tests of PCC.
MAT_PCC_AIR_VOID_RESULTS_MV | Mix Properties | PCC Air void tests. | PCC | Contains mix design information and performance tests of PCC.
MAT_PCC_MODULUS_POISSON_TST_MV | Modulus and Poisson's Results | PCC modulus and poisson ratio test. | PCC | Contains mix design information and performance tests of PCC.
MAT_PCC_NUCLEAR_DENSITY_MV | Nuclear Density Results | PCC nuclear density tests. | PCC | Contains mix design information and performance tests of PCC.
MAT_PCC_FIELD_TEST_RESULTS_MV | Quality Control Results | PCC field tests. | PCC | Contains mix design information and performance tests of PCC.
MAT_PCC_THERMAL_EXPANSION_MV | Thermal Expansion Results | PCC thermal expansion tests. | PCC | Contains mix design information and performance tests of PCC.
MAT_CONC_AIR_CONTENT_MV | Concrete Material Air Content | Concrete Material Air Content | PCC | Contains mix design information and performance tests of PCC.
MAT_CONC_BOX_MV | Concrete Box Test | Concrete Box Test | PCC | Contains mix design information and performance tests of PCC.
MAT_CONC_SAM_MV | Concrete Super Air Meter (SAM) Test | Concrete Super Air Meter (SAM) Test | PCC | Contains mix design information and performance tests of PCC.
MAT_CONC_SLUMP_MV | Concrete Slump Test | Concrete Slump Test | PCC | Contains mix design information and performance tests of PCC.
MAT_CONC_TEMP_MV | Concrete Temperature Test | Concrete Temperature Test | PCC | Contains mix design information and performance tests of PCC.
MAT_CONC_UNIT_WEIGHT_MV | Concrete Unit Weight | Concrete Unit Weight | PCC | Contains mix design information and performance tests of PCC.
MAT_CONC_VKELLY_MV | Concrete Vibrating Kelly Ball Test | Concrete Vibrating Kelly Ball Test | PCC | Contains mix design information and performance tests of PCC.
MERRA_TEMP_DAY | Temperature Daily | Contains statistical summaries of the air temperature for each day. | Temperature | Contains statistical summaries for the hourly, daily, monthly, and annual temperature 2 meters above the elevation of the MERRA cell centroid.</br></br><b>Note</b>: Due to large size, the hourly temperature data will be downloaded as a compressed file.
MERRA_TEMP_MONTH | Temperature Monthly | Contains statistical summaries of the air temperature for each month. | Temperature | Contains statistical summaries for the hourly, daily, monthly, and annual temperature 2 meters above the elevation of the MERRA cell centroid.</br></br><b>Note</b>: Due to large size, the hourly temperature data will be downloaded as a compressed file.
MERRA_TEMP_YEAR | Temperature Annual | Contains statistical summaries of the air temperature for each year. | Temperature | Contains statistical summaries for the hourly, daily, monthly, and annual temperature 2 meters above the elevation of the MERRA cell centroid.</br></br><b>Note</b>: Due to large size, the hourly temperature data will be downloaded as a compressed file.
SECTION_TRAFFIC_ESAL_MV | Traffic ESALs | Traffic ESALs at MnROAD. | Traffic Data | Traffic counts and ESALs taken at the MNROAD sites.

## DATA DICTIONARY
TABLE_NAME | FIELD_NAME | FIELD_ALIAS | FIELD_DESCRIPTION | UNITS | UNIT_SYSTEM
SECTIONS_MV | SECTION_ID | Section ID | SECTION_ID is a unique id composite key to identify each cell construction event by CELL-LANE-YEAR of construction. From the SECTIONS table.
SECTIONS_MV | CELL | Cell | MnROAD Cell Number (test section). From the SECTIONS table.
SECTIONS_MV | ROADWAY_NAME | Roadway Name | Road section name associated to the cell. From the ROADS table.
SECTIONS_MV | LANE_NAME | Lane Name | Name of lane (driving, passing, shoulder, inside, outside, etc). From the SECTIONS table.
SECTIONS_MV | SECTION_TYPE | Section Type | Describes the type of section as a LANE or SHOULDER.
SECTIONS_MV | SECTION_START_DATE | Section Start Date | First or oldest layer date from the LAYER table associated with the cell. From the SECTION table.
SECTIONS_MV | SECTION_END_DATE | Section End Date | Last date the cell was active or blank if the cell is still active. Date is one day prior to next construction of that road station. From the SECTIONS table.
SECTIONS_MV | STUDY_NAME | Study Name | Name of the study associated to the cell. From the CELL table.
SECTIONS_MV | SECTION_DESCRIPTION | Section Description | Description of the SECTION_ID based on cell, lane and construction year. From SECTION table.
SECTIONS_MV | PARTNER | Partner | Name of a partner, alliance, sponsor that participated in the cell. From the SECTIONS table.
SECTIONS_MV | ROAD_ID | Road ID | ID of the Roadway - From the ROADS table.
SECTIONS_MV | WIDTH_FT | Width Ft | The width of the Section in feet.
SECTIONS_MV | CELL_START_STATION | Cell Start Station | Stationing at start of cell.
SECTIONS_MV | CELL_END_STATION | Cell End Station | Stationing at end of cell.
SECTIONS_MV | CONST_START_STATION | Const Start Station | Stationing at beginning of cell (including transitions).
SECTIONS_MV | CONST_END_STATION | Const End Station | Stationing at end of cell (including transitions).
SECTIONS_MV | CELL_START_LAT | Cell Start Lat | Latitude of the roadway centerline at the start of the cell limits.
SECTIONS_MV | CELL_START_LONG | Cell Start Long | Longitude of the roadway centerline at the start of the cell limits.
SECTIONS_MV | CELL_END_LAT | Cell End Lat | Latitude of the roadway centerline at the end of the cell limits.
SECTIONS_MV | CELL_END_LONG | Cell End Long | Longitude of the roadway centerline at the end of the cell limits.
SECTIONS_MV | CONST_START_LAT | Const Start Lat | Latitude at the roadway centerline at the start of the cell construction, including any transition area.
SECTIONS_MV | CONST_START_LONG | Const Start Long | Longitude at the roadway centerline at the start of the cell construction, including any transition area.
SECTIONS_MV | CONST_END_LAT | Const End Lat | Latitude at the roadway centerline at the end of the cell construction, including any transition area.
SECTIONS_MV | CONST_END_LONG | Const End Long | Longitude at the roadway centerline at the end of the cell construction, including any transition area.
SECTIONS_MV | BASE_TYPE | Base Type | General classification of material lying directly below surface layer
SECTIONS_MV | SUBBASE_TYPE | Subbase Type | General classification of material lying directly below base layer
SECTIONS_MV | SUBGRADE_TYPE | Subgrade Type | General classification of material supporting subbase/base/surface layers
SECTIONS_MV | LANE_SURFACE | Lane Surface | Type of surface material used on the of cell. Values Flexible (Hma, Composite), Rigid (PCC, RCC), Unbound (Agg). From the CELL table Class.
SECTION_LANE_LAYERS_MV | SECTION_ID | Section ID | SECTION_ID is a unique id composite key to identify each cell construction event by CELL-LANE-YEAR of construction. From the CELL table.
SECTION_LANE_LAYERS_MV | CELL | Cell | MnROAD Cell Number (test section). From the CELL table CELL_NUMBER.
SECTION_LANE_LAYERS_MV | LANE_NAME | LANE NAME | Name of lane (driving, passing, shoulder, etc). From the SECTION table.
SECTION_LANE_LAYERS_MV | LAYER_NUM | Layer Number | Layer number beginning at 1 for subgrade and increasing with each layer. FROM the LAYER table.
SECTION_LANE_LAYERS_MV | BASIC_MATERIAL | BASIC MATERIAL | General material type. From the MATERIAL table BASIC MATERIAL based on LAYER.MATERIAL_ID.
SECTION_LANE_LAYERS_MV | DESCRIPTION | DESCRIPTION | Material description. From the MATERIAL table DESCRIPTION based on LAYER.MATERIAL_ID
SECTION_LANE_LAYERS_MV | LANE_SURFACE | LANE SURFACE | Type of surface material used on the cell. Values Flexible (Hma, Composite), Rigid (PCC, RCC), Unbound (Agg). From the SECTION table.
SECTION_LANE_LAYERS_MV | LAYER_THICKNESS_MM | Layer Thickness MM | Thickness of layer measured in MM.
SECTION_LANE_LAYERS_MV | LAYER_THICKNESS_IN | Layer Thickness In | Thickness of layer, converted from MM to inches. From the LAYER table THICKNESS. | IN | US CUSTOMARY
SECTION_LANE_LAYERS_MV | CONSTRUCT_START_DATE | Construction Start Date | Date construction started for that layer. From the LAYER table.
SECTION_LANE_LAYERS_MV | CONSTRUCT_END_DATE | Construction End Date | Date construction ended for that layer. From the LAYER table.
SECTION_LANE_LAYERS_MV | LAYER_DEMOLISHED_DATE | Layer Demolished Date | Date the layer was demolished and no longer exists. From the LAYER table.
SECTION_LANE_LAYERS_MV | LAYER_ID | LAYER ID | Unique Layer Identification.
SECTION_LANE_LAYERS_MV | LAYER_ID_BEFORE | Layer Id before | Layer ID corresponding to the layer prior to maintenance or demolition.
SECTION_LANE_LAYERS_MV | MATERIAL_ID | Material Id | Material ID associated with the layer.
SENSORS_MV | CELL | Cell | Cell
SENSORS_MV | VALUES_TABLE | Values Table | Values Table
SENSORS_MV | DATE_INSTALLED | Date Installed | Date Installed
SENSORS_MV | DATE_REMOVED | Date Removed | Date Removed
SENSORS_MV | LATITUDE | Latitude | Latitude
SENSORS_MV | LAYER_ID | Layer ID | Layer ID
SENSORS_MV | LONGITUDE | Longitude | Longitude
SENSORS_MV | MEASUREMENT_TYPE | Measurement Type | Measurement Type
SENSORS_MV | MEASUREMENT_UNITS | Measurement Units | Measurement Units
SENSORS_MV | MODEL_LETTERS | Model Letter | Model Letter
SENSORS_MV | MODEL_NAME | Model Name | Model Name
SENSORS_MV | OFFSET_FT | Offset FT | Offset FT
SENSORS_MV | ORIENTATION | Orientation | Orientation
SENSORS_MV | SECTION_ID | Section ID | Section ID
SENSORS_MV | SENSOR_DEPTH_IN | Sensor Depth in | Sensor Depth in
SENSORS_MV | SENSOR_ID | Sensor ID | Sensor ID
SENSORS_MV | SENSOR_NAME | Sensor Name | Sensor Name
SENSORS_MV | SENSOR_SEQ | Sensor Sequence | Sensor Sequence
SENSORS_MV | SENSOR_TYPE | Sensor Type | Sensor Type
SENSORS_MV | STATION_FT | Station FT | Station FT
SENSORS_MV | UPDATED_DATE | Updated Date | Updated Date
SENSORS_MV | DATA_TYPE | Data Type | Data Type
MAT_PCC_RAPID_CHLORIDE_PERM_MV | MNROAD_ID | MnROAD ID | Mn/ROAD material sample ID number
MAT_PCC_RAPID_CHLORIDE_PERM_MV | SECTION_ID | Section ID | SECTION ID is a unique id composite key to identify each cell construction event by CELL-LANE-YEAR of construction. From the CELL table.
MAT_PCC_RAPID_CHLORIDE_PERM_MV | CELL | Cell | MnROAD Cell Number (test section)
MAT_PCC_RAPID_CHLORIDE_PERM_MV | STATION | Station | Test station | FT | US CUSTOMARY
MAT_PCC_RAPID_CHLORIDE_PERM_MV | OFFSET | Offset | Sample location offset from centerline of roadway | FT | US CUSTOMARY
MAT_PCC_RAPID_CHLORIDE_PERM_MV | SAMPLE_DATE | Sample Date | Date sample was collected
MAT_PCC_RAPID_CHLORIDE_PERM_MV | LATITUDE | LATITUDE | Latitude of test position from GPS
MAT_PCC_RAPID_CHLORIDE_PERM_MV | MATERIAL_GROUP | Material Group | Classification of material (eg: Bituminous mix), code relating to material group type
MAT_PCC_RAPID_CHLORIDE_PERM_MV | LONGITUDE | LONGITUDE | Longitude of test position from GPS
MAT_PCC_RAPID_CHLORIDE_PERM_MV | COMMENTS | Comments | General notes and comments
MAT_PCC_RAPID_CHLORIDE_PERM_MV | SAMPLE_NO | Sample No | Sample number
MAT_PCC_RAPID_CHLORIDE_PERM_MV | TRIAL | Trial | Trial
MAT_PCC_RAPID_CHLORIDE_PERM_MV | SAMPLE_DESCRIPTION | Sample Description | Sample description
MAT_PCC_RAPID_CHLORIDE_PERM_MV | SAMPLE_DIAMETER_IN | Sample Diameter In | Sample diameter, in | IN | US CUSTOMARY
MAT_PCC_RAPID_CHLORIDE_PERM_MV | SAMPLE_LENGTH_IN | Sample Length In | Sample length, in | IN | US CUSTOMARY
MAT_PCC_RAPID_CHLORIDE_PERM_MV | DATE_CAST | Date Cast | Date cast
MAT_PCC_RAPID_CHLORIDE_PERM_MV | DATE_TESTED | Date Tested | Date tested
MAT_PCC_RAPID_CHLORIDE_PERM_MV | AGE_DAYS | Age Days | Age days
MAT_PCC_RAPID_CHLORIDE_PERM_MV | COULOMBS | Coulombs | Coulombs | COULOMBS | SI
MAT_PCC_RAPID_CHLORIDE_PERM_MV | MILLIAMPS_MAX | Milliamps Max | Milliamps maximum | MILLIAMPS | SI
MAT_PCC_GRADATION_TEST_MV | MNROAD_ID | MnROAD ID | Mn/ROAD material sample ID number
MAT_PCC_GRADATION_TEST_MV | SECTION_ID | Section ID | SECTION ID is a unique id composite key to identify each cell construction event by CELL-LANE-YEAR of construction. From the CELL table.
MAT_PCC_GRADATION_TEST_MV | CELL | Cell | MnROAD Cell Number (test section)
MAT_PCC_GRADATION_TEST_MV | STATION | Station | Test station | FT | US CUSTOMARY
MAT_PCC_GRADATION_TEST_MV | OFFSET | Offset | Sample location offset from centerline of roadway | FT | US CUSTOMARY
MAT_PCC_GRADATION_TEST_MV | SAMPLE_DATE | Sample Date | Date sample was collected
MAT_PCC_GRADATION_TEST_MV | LATITUDE | LATITUDE | Latitude of test position from GPS
MAT_PCC_GRADATION_TEST_MV | LONGITUDE | LONGITUDE | Longitude of test position from GPS
MAT_PCC_GRADATION_TEST_MV | MATERIAL_GROUP | Material Group | Classification of material (eg: Bituminous mix), code relating to material group type
MAT_PCC_GRADATION_TEST_MV | COMMENTS | Comments | General notes and comments
MAT_PCC_GRADATION_TEST_MV | LAB_SAMPLE_ID | Lab Sample ID | Lab sample id
MAT_PCC_GRADATION_TEST_MV | AGGREGATE_TYPE | Aggregate Type | Aggregate type
MAT_PCC_GRADATION_TEST_MV | PIT_NUMBER | Pit Number | Pit number
MAT_PCC_GRADATION_TEST_MV | PIT_NAME | Pit Name | Pit name
MAT_PCC_GRADATION_TEST_MV | TESTING_LAB | Testing Lab | Testing lab name
MAT_PCC_GRADATION_TEST_MV | PASSING_NUM_4 | Passing Number 4 | Passing number 4 sieve | %
MAT_PCC_GRADATION_TEST_MV | PASSING_NUM_8 | Passing Number 8 | Passing number 8 sieve | %
MAT_PCC_GRADATION_TEST_MV | PASSING_NUM_16 | Passing Number 16 | Passing number 16 sieve | %
MAT_PCC_GRADATION_TEST_MV | PASSING_NUM_30 | Passing Number 30 | Passing number 30 sieve | %
MAT_PCC_GRADATION_TEST_MV | PASSING_NUM_50 | Passing Number 50 | Passing number 50 sieve | %
MAT_PCC_GRADATION_TEST_MV | PASSING_NUM_100 | Passing Number 100 | Passing number 100 sieve | %
MAT_PCC_GRADATION_TEST_MV | PASSING_NUM_200 | Passing Number 200 | Passing number 200 sieve | %
MAT_PCC_GRADATION_TEST_MV | PASSING_1_IN | Passing 1 In | Passing 1 in sieve | %
MAT_PCC_GRADATION_TEST_MV | PASSING_1_12_IN | Passing 1 12 In | Passing 1 1/2 in sieve | %
MAT_PCC_GRADATION_TEST_MV | PASSING_2_IN | Passing 2 In | Passing 2 in sieve | %
MAT_PCC_GRADATION_TEST_MV | PASSING_34_IN | Passing 34 In | Passing 3/4 in sieve | %
MAT_PCC_GRADATION_TEST_MV | PASSING_12_IN | Passing 12 In | Passing 1/2 in sieve | %
MAT_PCC_GRADATION_TEST_MV | PASSING_38_IN | Passing 38 In | Passing 3/8 in sieve | %
MAT_PCC_GRADATION_TEST_MV | FINENESS_MODULUS | Fineness Modulus | Fineness modulus
MAT_PCC_COMPRESSIV_STRENGTH_MV | MNROAD_ID | MnROAD ID | Mn/ROAD material sample ID number
MAT_PCC_COMPRESSIV_STRENGTH_MV | SECTION_ID | Section ID | SECTION ID is a unique id composite key to identify each cell construction event by CELL-LANE-YEAR of construction. From the CELL table.
MAT_PCC_COMPRESSIV_STRENGTH_MV | CELL | Cell | MnROAD Cell Number (test section)
MAT_PCC_COMPRESSIV_STRENGTH_MV | STATION | Station | Test station | FT | US CUSTOMARY
MAT_PCC_COMPRESSIV_STRENGTH_MV | OFFSET | Offset | Sample location offset from centerline of roadway | FT | US CUSTOMARY
MAT_PCC_COMPRESSIV_STRENGTH_MV | SAMPLE_DATE | Sample Date | Date sample was collected
MAT_PCC_COMPRESSIV_STRENGTH_MV | LATITUDE | LATITUDE | Latitude of test position from GPS
MAT_PCC_COMPRESSIV_STRENGTH_MV | MATERIAL_GROUP | Material Group | Classification of material (eg: Bituminous mix), code relating to material group type
MAT_PCC_COMPRESSIV_STRENGTH_MV | LONGITUDE | LONGITUDE | Longitude of test position from GPS
MAT_PCC_COMPRESSIV_STRENGTH_MV | COMMENTS | Comments | General notes and comments
MAT_PCC_COMPRESSIV_STRENGTH_MV | TEST_TYPE | Test Type | Test type
MAT_PCC_COMPRESSIV_STRENGTH_MV | DATE_TESTED | Date Tested | Date tested
MAT_PCC_COMPRESSIV_STRENGTH_MV | LAB_ID | Lab ID | laboratory sample id
MAT_PCC_COMPRESSIV_STRENGTH_MV | TEST_AGE_DAYS | Test Age Days | Test age, days
MAT_PCC_COMPRESSIV_STRENGTH_MV | STRENGTH_PSI | Strength Psi | Strength, psi | PSI | US CUSTOMARY
MAT_PCC_COMPRESSIV_STRENGTH_MV | AVG_STRENGTH_PSI | Average Strength Psi | Average strength, psi | PSI | US CUSTOMARY
MAT_PCC_COMPRESSIV_STRENGTH_MV | DIAMETER_IN | Diameter In | Diameter, in | IN | US CUSTOMARY
MAT_PCC_COMPRESSIV_STRENGTH_MV | LENGTH_IN | Length In | Length, in | IN | US CUSTOMARY
MAT_PCC_COMPRESSIV_STRENGTH_MV | CAPPED_LENGTH_IN | Capped Length In | Capped length, in | IN | US CUSTOMARY
MAT_PCC_COMPRESSIV_STRENGTH_MV | TEST_COMMENT | Test Comment | Test comment
MAT_PCC_COMPRESSIV_STRENGTH_MV | WEIGHT_LBS | Weight Lbs | Weight, lbs | LBS | US CUSTOMARY
MAT_PCC_CORE_LENGTHS_MV | MNROAD_ID | MnROAD ID | Mn/ROAD material sample ID number
MAT_PCC_CORE_LENGTHS_MV | SECTION_ID | Section ID | SECTION ID is a unique id composite key to identify each cell construction event by CELL-LANE-YEAR of construction. From the CELL table.
MAT_PCC_CORE_LENGTHS_MV | CELL | Cell | MnROAD Cell Number (test section)
MAT_PCC_CORE_LENGTHS_MV | STATION | Station | Test station | FT | US CUSTOMARY
MAT_PCC_CORE_LENGTHS_MV | OFFSET | Offset | Sample location offset from centerline of roadway | FT | US CUSTOMARY
MAT_PCC_CORE_LENGTHS_MV | SAMPLE_DATE | Sample Date | Date sample was collected
MAT_PCC_CORE_LENGTHS_MV | LATITUDE | LATITUDE | Latitude of test position from GPS
MAT_PCC_CORE_LENGTHS_MV | MATERIAL_GROUP | Material Group | Classification of material (eg: Bituminous mix), code relating to material group type
MAT_PCC_CORE_LENGTHS_MV | LONGITUDE | LONGITUDE | Longitude of test position from GPS
MAT_PCC_CORE_LENGTHS_MV | COMMENTS | Comments | General notes and comments
MAT_PCC_CORE_LENGTHS_MV | CORE_LENGTH_LAB_IN | Core Length Lab In | Lab core length, in | IN | US CUSTOMARY
MAT_PCC_CORE_LENGTHS_MV | SPEC_LENGTH_IN | Spec Length In | Specified length, in | IN | US CUSTOMARY
MAT_PCC_CORE_LENGTHS_MV | DEG_0_LENGTH_IN | Length at Deg 0 In | Length at deg 0 position, in | IN | US CUSTOMARY
MAT_PCC_CORE_LENGTHS_MV | DEG_90_LENGTH_IN | Length at Deg 90 In | Length at deg 90 position, in | IN | US CUSTOMARY
MAT_PCC_CORE_LENGTHS_MV | DEG_180_LENGTH_IN | Length at Deg 180 In | Length at deg 180 position, in | IN | US CUSTOMARY
MAT_PCC_CORE_LENGTHS_MV | DEG_270_LENGTH_IN | Length at Deg 270 In | Length at deg 27 0 position, in | IN | US CUSTOMARY
MAT_PCC_FLEXURAL_STRENGTH_MV | MNROAD_ID | MnROAD ID | Mn/ROAD material sample ID number
MAT_PCC_FLEXURAL_STRENGTH_MV | SECTION_ID | Section ID | SECTION ID is a unique id composite key to identify each cell construction event by CELL-LANE-YEAR of construction. From the CELL table.
MAT_PCC_FLEXURAL_STRENGTH_MV | CELL | Cell | MnROAD Cell Number (test section)
MAT_PCC_FLEXURAL_STRENGTH_MV | STATION | Station | Test station | FT | US CUSTOMARY
MAT_PCC_FLEXURAL_STRENGTH_MV | OFFSET | Offset | Sample location offset from centerline of roadway | FT | US CUSTOMARY
MAT_PCC_FLEXURAL_STRENGTH_MV | LATITUDE | Latitude | Latitude of test position from GPS
MAT_PCC_FLEXURAL_STRENGTH_MV | LONGITUDE | Longitude | Longitude of test position from GPS
MAT_PCC_FLEXURAL_STRENGTH_MV | SAMPLE_DATE | Sample Date | Date sample was collected
MAT_PCC_FLEXURAL_STRENGTH_MV | MATERIAL_GROUP | Material Group | Classification of material (eg: Bituminous mix), code relating to material group type
MAT_PCC_FLEXURAL_STRENGTH_MV | COMMENTS | Comments | General notes and comments
MAT_PCC_FLEXURAL_STRENGTH_MV | FIELD_ID | Field ID | ID of the sample taken from the field.
MAT_PCC_FLEXURAL_STRENGTH_MV | TEST_TYPE | Test Type | Test type
MAT_PCC_FLEXURAL_STRENGTH_MV | DATE_TESTED | Date Tested | Date tested
MAT_PCC_FLEXURAL_STRENGTH_MV | TEST_AGE_DAYS | Test Age Days | Test age, days
MAT_PCC_FLEXURAL_STRENGTH_MV | FLEX_STRENGTH_PSI | Flexural Strength Psi | Flexural strength, psi | PSI | US CUSTOMARY
MAT_PCC_FLEXURAL_STRENGTH_MV | DEPTH_IN | Depth In | Depth, in | IN | US CUSTOMARY
MAT_PCC_FLEXURAL_STRENGTH_MV | LENGTH_IN | Length In | Length, in | IN | US CUSTOMARY
MAT_PCC_FLEXURAL_STRENGTH_MV | WEIGHT_LBS | Weight Lbs | Weight, lbs | LBS | US CUSTOMARY
MAT_PCC_FLEXURAL_STRENGTH_MV | TEST_COMMENT | Test Comment | Test comment
MAT_PCC_FREEZE_THAW_TEST_MV | MNROAD_ID | MnROAD ID | Mn/ROAD material sample ID number
MAT_PCC_FREEZE_THAW_TEST_MV | SECTION_ID | Section ID | SECTION ID is a unique id composite key to identify each cell construction event by CELL-LANE-YEAR of construction. From the CELL table.
MAT_PCC_FREEZE_THAW_TEST_MV | CELL | Cell | MnROAD Cell Number (test section)
MAT_PCC_FREEZE_THAW_TEST_MV | STATION | Station | Test station | FT | US CUSTOMARY
MAT_PCC_FREEZE_THAW_TEST_MV | OFFSET | Offset | Sample location offset from centerline of roadway | FT | US CUSTOMARY
MAT_PCC_FREEZE_THAW_TEST_MV | SAMPLE_DATE | Sample Date | Date sample was collected
MAT_PCC_FREEZE_THAW_TEST_MV | LATITUDE | LATITUDE | Latitude of test position from GPS
MAT_PCC_FREEZE_THAW_TEST_MV | MATERIAL_GROUP | Material Group | Classification of material (eg: Bituminous mix), code relating to material group type
MAT_PCC_FREEZE_THAW_TEST_MV | LONGITUDE | LONGITUDE | Longitude of test position from GPS
MAT_PCC_FREEZE_THAW_TEST_MV | COMMENTS | Comments | General notes and comments
MAT_PCC_FREEZE_THAW_TEST_MV | NUMBER_OF_CYCLES | Number Of Cycles | Number of cycles
MAT_PCC_FREEZE_THAW_TEST_MV | DATE_TESTED | Date Tested | Date tested
MAT_PCC_FREEZE_THAW_TEST_MV | DATE_CAST | Date Cast | Date cast
MAT_PCC_FREEZE_THAW_TEST_MV | WEIGHT_CHANGE | Weight Change | Weight change
MAT_PCC_FREEZE_THAW_TEST_MV | RELATIVE_DYNAMIC_MOD | Relative Dynamic Mod | Relative dynamic modulus
MAT_PCC_FREEZE_THAW_TEST_MV | TOTAL_NMBR_CYCLES | Total Nmbr Cycles | Ttotal number of cycles
MAT_PCC_FREEZE_THAW_TEST_MV | TOTAL_WEIGHT_CHANGE | Total Weight Change | Total weight change
MAT_PCC_FREEZE_THAW_TEST_MV | FINAL_REL_DYN_MOD | Final Relative Dyn Mod | Final relitive dynamic modulus
MAT_PCC_FREEZE_THAW_TEST_MV | TEST_COMMENT | Test Comment | Test comment
MAT_PCC_FREEZE_THAW_TEST_MV | LENGTH | Length | Length
MAT_PCC_AIR_VOID_RESULTS_MV | MNROAD_ID | MnROAD ID | Mn/ROAD material sample ID number
MAT_PCC_AIR_VOID_RESULTS_MV | SECTION_ID | Section ID | SECTION ID is a unique id composite key to identify each cell construction event by CELL-LANE-YEAR of construction. From the CELL table.
MAT_PCC_AIR_VOID_RESULTS_MV | CELL | Cell | MnROAD Cell Number (test section)
MAT_PCC_AIR_VOID_RESULTS_MV | STATION | Station | Test station | FT | US CUSTOMARY
MAT_PCC_AIR_VOID_RESULTS_MV | OFFSET | Offset | Sample location offset from centerline of roadway | FT | US CUSTOMARY
MAT_PCC_AIR_VOID_RESULTS_MV | SAMPLE_DATE | Sample Date | Date sample was collected
MAT_PCC_AIR_VOID_RESULTS_MV | LATITUDE | LATITUDE | Latitude of test position from GPS
MAT_PCC_AIR_VOID_RESULTS_MV | MATERIAL_GROUP | Material Group | Classification of material (eg: Bituminous mix), code relating to material group type
MAT_PCC_AIR_VOID_RESULTS_MV | LONGITUDE | LONGITUDE | Longitude of test position from GPS
MAT_PCC_AIR_VOID_RESULTS_MV | COMMENTS | Comments | General notes and comments
MAT_PCC_AIR_VOID_RESULTS_MV | DATE_TESTED | Date Tested | Date tested
MAT_PCC_AIR_VOID_RESULTS_MV | PERCENT_AIR | Percent Air | Percent air | %
MAT_PCC_AIR_VOID_RESULTS_MV | SPECIFIC_SURFACE | Specific Surface | Specific surface area
MAT_PCC_AIR_VOID_RESULTS_MV | SPACING_FACTOR | Spacing Factor | Spacing factor
MAT_PCC_AIR_VOID_RESULTS_MV | VOIDS_PER_INCH | Voids Per Inch | Voids per inch
MAT_PCC_AIR_VOID_RESULTS_MV | PASTE_TO_AIR | Paste To Air | Paste to air
MAT_PCC_AIR_VOID_RESULTS_MV | TEST_COMMENT | Test Comment | Test comment
MAT_PCC_MODULUS_POISSON_TST_MV | MNROAD_ID | MnROAD ID | Mn/ROAD material sample ID number
MAT_PCC_MODULUS_POISSON_TST_MV | SECTION_ID | Section ID | SECTION ID is a unique id composite key to identify each cell construction event by CELL-LANE-YEAR of construction. From the CELL table.
MAT_PCC_MODULUS_POISSON_TST_MV | CELL | Cell | MnROAD Cell Number (test section)
MAT_PCC_MODULUS_POISSON_TST_MV | STATION | Station | Test station | FT | US CUSTOMARY
MAT_PCC_MODULUS_POISSON_TST_MV | OFFSET | Offset | Sample location offset from centerline of roadway | FT | US CUSTOMARY
MAT_PCC_MODULUS_POISSON_TST_MV | SAMPLE_DATE | Sample Date | Date sample was collected
MAT_PCC_MODULUS_POISSON_TST_MV | LATITUDE | LATITUDE | Latitude of test position from GPS
MAT_PCC_MODULUS_POISSON_TST_MV | MATERIAL_GROUP | Material Group | Classification of material (eg: Bituminous mix), code relating to material group type
MAT_PCC_MODULUS_POISSON_TST_MV | LONGITUDE | LONGITUDE | Longitude of test position from GPS
MAT_PCC_MODULUS_POISSON_TST_MV | COMMENTS | Comments | General notes and comments
MAT_PCC_MODULUS_POISSON_TST_MV | DATE_TESTED | Date Tested | Date tested
MAT_PCC_MODULUS_POISSON_TST_MV | TEST_AGE_DAYS | Test Age Days | Test age days
MAT_PCC_MODULUS_POISSON_TST_MV | STATIC_MODULUS_ELASTICITY_PSI | Static Modulus Elasticity Psi | Static modulus elasticity, psi | PSI | US CUSTOMARY
MAT_PCC_MODULUS_POISSON_TST_MV | POISSON_RATIO | Poisson Ratio | Poisson ratio
MAT_PCC_MODULUS_POISSON_TST_MV | AVG_STATIC_MOD_ELASTICITY_PSI | Average Static Mod Elasticity Psi | Average static modulus of elasticity,psi | PSI | US CUSTOMARY
MAT_PCC_MODULUS_POISSON_TST_MV | AVERAGE_POISSON_RATIO | Average Poisson Ratio | Average poisson ratio
MAT_PCC_MODULUS_POISSON_TST_MV | DIAMETER_IN | Diameter In | Diameter, in | IN | US CUSTOMARY
MAT_PCC_MODULUS_POISSON_TST_MV | CAPPED_LENGTH_IN | Capped Length In | Capped length, in | IN | US CUSTOMARY
MAT_PCC_MODULUS_POISSON_TST_MV | TEST_COMMENT | Test Comment | Test comment
MAT_PCC_MODULUS_POISSON_TST_MV | DYNAMIC_MODULUS_ELASTICITY_PSI | Dynamic Modulus Elasticity Psi | Dynamic modulus elasticity, psi | PSI | US CUSTOMARY
MAT_PCC_NUCLEAR_DENSITY_MV | MNROAD_ID | MnROAD ID | Mn/ROAD material sample ID number
MAT_PCC_NUCLEAR_DENSITY_MV | SECTION_ID | Section ID | SECTION ID is a unique id composite key to identify each cell construction event by CELL-LANE-YEAR of construction. From the CELL table.
MAT_PCC_NUCLEAR_DENSITY_MV | CELL | Cell | MnROAD Cell Number (test section)
MAT_PCC_NUCLEAR_DENSITY_MV | STATION | Station | Test station | FT | US CUSTOMARY
MAT_PCC_NUCLEAR_DENSITY_MV | OFFSET | Offset | Sample location offset from centerline of roadway | FT | US CUSTOMARY
MAT_PCC_NUCLEAR_DENSITY_MV | SAMPLE_DATE | Sample Date | Date sample was collected
MAT_PCC_NUCLEAR_DENSITY_MV | LATITUDE | LATITUDE | Latitude of test position from GPS
MAT_PCC_NUCLEAR_DENSITY_MV | MATERIAL_GROUP | Material Group | Classification of material (eg: Bituminous mix), code relating to material group type
MAT_PCC_NUCLEAR_DENSITY_MV | LONGITUDE | LONGITUDE | Longitude of test position from GPS
MAT_PCC_NUCLEAR_DENSITY_MV | COMMENTS | Comments | General notes and comments
MAT_PCC_NUCLEAR_DENSITY_MV | LANE | Lane | Lane
MAT_PCC_NUCLEAR_DENSITY_MV | WHEELPATH | Wheelpath | Wheelpath
MAT_PCC_NUCLEAR_DENSITY_MV | TEST_NO | Test No | Test number
MAT_PCC_NUCLEAR_DENSITY_MV | DAY | Day | Day
MAT_PCC_NUCLEAR_DENSITY_MV | MATERIAL | Material | Material
MAT_PCC_NUCLEAR_DENSITY_MV | EQUIPMENT | Equipment | Equipment
MAT_PCC_NUCLEAR_DENSITY_MV | SETUP | Setup | Setup
MAT_PCC_NUCLEAR_DENSITY_MV | RUN1_TRANSVERSE_PCF | Run1 Transverse Pcf | Run1 transverse, pcf | PCF | US CUSTOMARY
MAT_PCC_NUCLEAR_DENSITY_MV | RUN2_TRANSVERSE_PCF | Run2 Transverse Pcf | Run2 transverse, pcf | PCF | US CUSTOMARY
MAT_PCC_NUCLEAR_DENSITY_MV | RUN3_LONGITUDINAL_PCF | Run3 Longitudinal Pcf | Run3 longitudinal, pcf | PCF | US CUSTOMARY
MAT_PCC_NUCLEAR_DENSITY_MV | RUN4_LONGITUDINAL_PCF | Run4 Longitudinal Pcf | Run4 longitudinal, pcf | PCF | US CUSTOMARY
MAT_PCC_NUCLEAR_DENSITY_MV | STATION_AVERAGE_PCF | Station Average Pcf | Station average, pcf | PCF | US CUSTOMARY
MAT_PCC_NUCLEAR_DENSITY_MV | MOISTURE_CONTENT_PCT | Moisture Content Pct | Moisture content, percent | %
MAT_PCC_NUCLEAR_DENSITY_MV | PROBE_DEPTH_FT | Probe Depth Ft | Probe depth, ft
MAT_PCC_NUCLEAR_DENSITY_MV | BLOCK | Block | Block
MAT_PCC_NUCLEAR_DENSITY_MV | GAGE_ORIENTATION | Gage Orientation | Gage orientation
MAT_PCC_NUCLEAR_DENSITY_MV | DEPTH_FT | Depth Ft | Depth, ft | FT | US CUSTOMARY
MAT_PCC_NUCLEAR_DENSITY_MV | NUCLEAR_DENSITY_DRY | Nuclear Density Dry | Nuclear dry density | PCF | US CUSTOMARY
MAT_PCC_NUCLEAR_DENSITY_MV | NUCLEAR_DENSITY_WET | Nuclear Density Wet | Nuclear wet density | PCF | US CUSTOMARY
MAT_PCC_NUCLEAR_DENSITY_MV | SANDCONE_DENSITY | Sandcone Density | Sandcone density | PCF | US CUSTOMARY
MAT_PCC_NUCLEAR_DENSITY_MV | PROCTOR_DENSITY | Proctor Density | Proctor density | PCF | US CUSTOMARY
MAT_PCC_NUCLEAR_DENSITY_MV | COMPACTION_NUCLEAR_PERCENT | Compaction Nuclear Percent | Percent compaction of nuclear density | %
MAT_PCC_NUCLEAR_DENSITY_MV | COMPACTION_SANDCONE_PERCENT | Compaction Sandcone Percent | Percent compaction sandcone percent | %
MAT_PCC_NUCLEAR_DENSITY_MV | MOISTURE_NUCLEAR_PERCENT | Moisture Nuclear Percent | Nuclear moisture, percent | %
MAT_PCC_NUCLEAR_DENSITY_MV | MOISTURE_SANDCONE_PERCENT | Moisture Sandcone Percent | Sandcone moisture, percent | %
MAT_PCC_NUCLEAR_DENSITY_MV | MOISTURE_LAB1_PERCENT | Moisture Lab1 Percent | Lab1 moisture, percent | %
MAT_PCC_NUCLEAR_DENSITY_MV | MOISTURE_LAB2_PERCENT | Moisture Lab2 Percent | Lab2 moisture, percent | %
MAT_PCC_NUCLEAR_DENSITY_MV | MOISTURE_PROCTOR_PERCENT | Moisture Proctor Percent | Proctor moisture, percent | %
MAT_PCC_NUCLEAR_DENSITY_MV | TEST_COMMENTS | Test Comments | Test comments
MAT_PCC_FIELD_TEST_RESULTS_MV | MNROAD_ID | MnROAD ID | Mn/ROAD material sample ID number
MAT_PCC_FIELD_TEST_RESULTS_MV | SECTION_ID | Section ID | SECTION ID is a unique id composite key to identify each cell construction event by CELL-LANE-YEAR of construction. From the CELL table.
MAT_PCC_FIELD_TEST_RESULTS_MV | CELL | Cell | MnROAD Cell Number (test section)
MAT_PCC_FIELD_TEST_RESULTS_MV | STATION | Station | Test station | FT | US CUSTOMARY
MAT_PCC_FIELD_TEST_RESULTS_MV | OFFSET | Offset | Sample location offset from centerline of roadway | FT | US CUSTOMARY
MAT_PCC_FIELD_TEST_RESULTS_MV | SAMPLE_DATE | Sample Date | Date sample was collected
MAT_PCC_FIELD_TEST_RESULTS_MV | LATITUDE | LATITUDE | Latitude of test position from GPS
MAT_PCC_FIELD_TEST_RESULTS_MV | LONGITUDE | LONGITUDE | Longitude of test position from GPS
MAT_PCC_FIELD_TEST_RESULTS_MV | MATERIAL_GROUP | Material Group | Classification of material (eg: Bituminous mix), code relating to material group type
MAT_PCC_FIELD_TEST_RESULTS_MV | COMMENTS | Comments | General notes and comments
MAT_PCC_FIELD_TEST_RESULTS_MV | DATE_TESTED | Date Tested | Date tested
MAT_PCC_FIELD_TEST_RESULTS_MV | SLUMP_INCH | Slump Inch | Slump, inch | IN | US CUSTOMARY
MAT_PCC_FIELD_TEST_RESULTS_MV | PERCENT_AIR | Percent Air | Percent air | %
MAT_PCC_FIELD_TEST_RESULTS_MV | UNIT_WEIGHT_PCF | Unit Weight Pcf | Unit weight, pcf | PCF | US CUSTOMARY
MAT_PCC_FIELD_TEST_RESULTS_MV | TEST_COMMENT | Test Comment | Test comment
MAT_PCC_THERMAL_EXPANSION_MV | MNROAD_ID | MnROAD ID | Mn/ROAD material sample ID number
MAT_PCC_THERMAL_EXPANSION_MV | SECTION_ID | Section ID | SECTION ID is a unique id composite key to identify each cell construction event by CELL-LANE-YEAR of construction. From the CELL table.
MAT_PCC_THERMAL_EXPANSION_MV | CELL | Cell | MnROAD Cell Number (test section)
MAT_PCC_THERMAL_EXPANSION_MV | STATION | Station | Test station | FT | US CUSTOMARY
MAT_PCC_THERMAL_EXPANSION_MV | OFFSET | Offset | Sample location offset from centerline of roadway | FT | US CUSTOMARY
MAT_PCC_THERMAL_EXPANSION_MV | LATITUDE | Latitude | Latitude of test position from GPS
MAT_PCC_THERMAL_EXPANSION_MV | LONGITUDE | Longitude | Longitude of test position from GPS
MAT_PCC_THERMAL_EXPANSION_MV | SAMPLE_DATE | Sample Date | Date sample was collected
MAT_PCC_THERMAL_EXPANSION_MV | MATERIAL_GROUP | Material Group | Classification of material (eg: Bituminous mix), code relating to material group type
MAT_PCC_THERMAL_EXPANSION_MV | COMMENTS | Comments | General notes and comments
MAT_PCC_THERMAL_EXPANSION_MV | CTE_PER_DEGC | Cte Per Degc | CTE per degree celsius | COULOMBS | SI
MAT_PCC_THERMAL_EXPANSION_MV | TEST_TYPE | Test Type | Test Type
MAT_PCC_THERMAL_EXPANSION_MV | TEST_COMMENTS | Test Comment | Test comment
MAT_PCC_THERMAL_EXPANSION_MV | LENGTH_IN | Length In | Length, in | IN | US CUSTOMARY
MAT_PCC_THERMAL_EXPANSION_MV | DATE_CAST | Date Cast | Date cast
MAT_PCC_THERMAL_EXPANSION_MV | DATE_TESTED | Date Tested | Date tested
MAT_PCC_THERMAL_EXPANSION_MV | TEST_AGE_DAYS | Test Age Days | Test age, days
MAT_PCC_THERMAL_EXPANSION_MV | FIELD_ID | Field ID | ID of the sample taken from the field.
MAT_CONC_AIR_CONTENT_MV | MNROAD_ID | MnRoad ID | Unique id for each sample.
MAT_CONC_AIR_CONTENT_MV | SECTION_ID | Section ID | SECTION ID is a unique id composite key to identify each cell construction event by CELL-LANE-YEAR of construction. From the CELL table.
MAT_CONC_AIR_CONTENT_MV | CELL | Cell | MnROAD Cell Number (test section)
MAT_CONC_AIR_CONTENT_MV | STATION | Station | Test station | FT | US CUSTOMARY
MAT_CONC_AIR_CONTENT_MV | OFFSET | Offset | Sample location offset from centerline of roadway | FT | US CUSTOMARY
MAT_CONC_AIR_CONTENT_MV | LATITUDE | Latitude | Latitude of test position from GPS.
MAT_CONC_AIR_CONTENT_MV | LONGITUDE | Longitude | Longitude of test position from GPS.
MAT_CONC_AIR_CONTENT_MV | SAMPLE_DATE | Sample Date | Date sample was collected
MAT_CONC_AIR_CONTENT_MV | MATERIAL_GROUP | Material Group | Classification of material (eg: Bituminous mix), code relating to material group type
MAT_CONC_AIR_CONTENT_MV | COMMENTS | Comments | General notes and comments
MAT_CONC_AIR_CONTENT_MV | TEST_TYPE | Test Type | Type of Test administered.
MAT_CONC_AIR_CONTENT_MV | DATE_TESTED | Date Tested | Date test was performed.
MAT_CONC_AIR_CONTENT_MV | TIME_OF_DAY | Time of Day | Time of day test was performed.
MAT_CONC_AIR_CONTENT_MV | PERCENT_AIR | Percent Air | Result of Test. | %
MAT_CONC_AIR_CONTENT_MV | TEST_COMMENTS | Test Comments | Comments regarding the test.
MAT_CONC_BOX_MV | MNROAD_ID | MnRoad ID | Unique id for each sample.
MAT_CONC_BOX_MV | SECTION_ID | Section ID | SECTION ID is a unique id composite key to identify each cell construction event by CELL-LANE-YEAR of construction. From the CELL table.
MAT_CONC_BOX_MV | CELL | Cell | MnROAD Cell Number (test section)
MAT_CONC_BOX_MV | STATION | Station | Test station | FT | US CUSTOMARY
MAT_CONC_BOX_MV | OFFSET | Offset | Sample location offset from centerline of roadway | FT | US CUSTOMARY
MAT_CONC_BOX_MV | LATITUDE | Latitude | Latitude of test position from GPS.
MAT_CONC_BOX_MV | LONGITUDE | Longitude | Longitude of test position from GPS.
MAT_CONC_BOX_MV | SAMPLE_DATE | Sample Date | Date sample was collected
MAT_CONC_BOX_MV | MATERIAL_GROUP | Material Group | Classification of material (eg: Bituminous mix), code relating to material group type
MAT_CONC_BOX_MV | SAMPLE_COMMENTS | Sample Comments | General notes and comments
MAT_CONC_BOX_MV | TEST_TYPE | Test Type | Type of Test administered.
MAT_CONC_BOX_MV | DATE_TESTED | Date Tested | Date of test.
MAT_CONC_BOX_MV | TIME_OF_DAY | Time of Day | Time of test.
MAT_CONC_BOX_MV | BOX1 | Box 1 | Result of test.
MAT_CONC_BOX_MV | BOX2 | Box 2 | Result of test.
MAT_CONC_BOX_MV | BOX3 | Box 3 | Result of test.
MAT_CONC_BOX_MV | BOX4 | Box 4 | Result of test.
MAT_CONC_BOX_MV | EDGE_SLUMP_IN | Edge Slump IN | Result of test. | inches
MAT_CONC_BOX_MV | TEST_COMMENTS | Test Comments | Comments regarding the test.
MAT_CONC_SAM_MV | MNROAD_ID | MnRoad ID | Unique id for each sample.
MAT_CONC_SAM_MV | SECTION_ID | Section ID | SECTION ID is a unique id composite key to identify each cell construction event by CELL-LANE-YEAR of construction. From the CELL table.
MAT_CONC_SAM_MV | CELL | Cell | MnROAD Cell Number (test section)
MAT_CONC_SAM_MV | STATION | Station | Test station | FT | US CUSTOMARY
MAT_CONC_SAM_MV | OFFSET | Offset | Sample location offset from centerline of roadway | FT | US CUSTOMARY
MAT_CONC_SAM_MV | LATITUDE | Latitude | Latitude of test position from GPS.
MAT_CONC_SAM_MV | LONGITUDE | Longitude | Longitude of test position from GPS.
MAT_CONC_SAM_MV | SAMPLE_DATE | Sample Date | Date sample was collected
MAT_CONC_SAM_MV | MATERIAL_GROUP | Material Group | Classification of material (eg: Bituminous mix), code relating to material group type
MAT_CONC_SAM_MV | SAMPLE_COMMENTS | Sample Comments | General notes and comments
MAT_CONC_SAM_MV | TEST_TYPE | Test Type | Type of Test administered.
MAT_CONC_SAM_MV | DATE_PAVED | Date Paved | Date of Paving/Test.
MAT_CONC_SAM_MV | TIME_OF_DAY | Time of Day | Time of Paving/Test.
MAT_CONC_SAM_MV | SAM_NUMBER | Sam Number | Result of Super Air Meter (SAM) test.
MAT_CONC_SAM_MV | TEST_COMMENTS | Test Comments | Comments regarding the test.
MAT_CONC_SLUMP_MV | MNROAD_ID | MnRoad ID | Unique id for each sample.
MAT_CONC_SLUMP_MV | SECTION_ID | Section ID | SECTION ID is a unique id composite key to identify each cell construction event by CELL-LANE-YEAR of construction. From the CELL table.
MAT_CONC_SLUMP_MV | CELL | Cell | MnROAD Cell Number (test section)
MAT_CONC_SLUMP_MV | STATION | Station | Test station | FT | US CUSTOMARY
MAT_CONC_SLUMP_MV | OFFSET | Offset | Sample location offset from centerline of roadway | FT | US CUSTOMARY
MAT_CONC_SLUMP_MV | LATITUDE | Latitude | Latitude of test position from GPS.
MAT_CONC_SLUMP_MV | LONGITUDE | Longitude | Longitude of test position from GPS.
MAT_CONC_SLUMP_MV | SAMPLE_DATE | Sample Date | Date sample was collected
MAT_CONC_SLUMP_MV | MATERIAL_GROUP | Material Group | Classification of material (eg: Bituminous mix), code relating to material group type
MAT_CONC_SLUMP_MV | SAMPLE_COMMENTS | Sample Comments | General notes and comments
MAT_CONC_SLUMP_MV | TEST_TYPE | Test Type | Type of Test administered.
MAT_CONC_SLUMP_MV | DATE_PAVED | Date Paved | Date of Paving when test was performed.
MAT_CONC_SLUMP_MV | TIME_OF_DAY | Time of Day | Time of Paving/Test.
MAT_CONC_SLUMP_MV | SLUMP_INCH | Slump Inch | Result of Test. | IN
MAT_CONC_SLUMP_MV | FIELD_ID | Field ID | ID assigend to the field - informal.
MAT_CONC_SLUMP_MV | TEST_COMMENTS | Comments | Comments regarding the test.
MAT_CONC_TEMP_MV | MNROAD_ID | MnRoad ID | Unique id for each sample.
MAT_CONC_TEMP_MV | SECTION_ID | Section ID | SECTION ID is a unique id composite key to identify each cell construction event by CELL-LANE-YEAR of construction. From the CELL table.
MAT_CONC_TEMP_MV | CELL | Cell | MnROAD Cell Number (test section)
MAT_CONC_TEMP_MV | STATION | Station | Test station | FT | US CUSTOMARY
MAT_CONC_TEMP_MV | OFFSET | Offset | Sample location offset from centerline of roadway | FT | US CUSTOMARY
MAT_CONC_TEMP_MV | LATITUDE | Latitude | Latitude of test position from GPS.
MAT_CONC_TEMP_MV | LONGITUDE | Longitude | Longitude of test position from GPS.
MAT_CONC_TEMP_MV | SAMPLE_DATE | Sample Date | Date sample was collected
MAT_CONC_TEMP_MV | MATERIAL_GROUP | Material Group | Classification of material (eg: Bituminous mix), code relating to material group type
MAT_CONC_TEMP_MV | SAMPLE_COMMENTS | Sample Comments | General notes and comments
MAT_CONC_TEMP_MV | TEST_TYPE | Test Type | Type of Test administered.
MAT_CONC_TEMP_MV | DATE_TESTED | Date Tested | Date when test was performed.
MAT_CONC_TEMP_MV | TIME_OF_DAY | Time of Day | Time of Paving/Test.
MAT_CONC_TEMP_MV | CONC_TEMP_F | Conc Temp F | Result of Test. | Degrees Fahrenheit | US CUSTOMARY
MAT_CONC_TEMP_MV | TEST_COMMENTS | Test Comments | Comments regarding the test.
MAT_CONC_UNIT_WEIGHT_MV | MNROAD_ID | MNRoad ID | Unique id for each sample.
MAT_CONC_UNIT_WEIGHT_MV | SECTION_ID | Section ID | SECTION ID is a unique id composite key to identify each cell construction event by CELL-LANE-YEAR of construction. From the CELL table.
MAT_CONC_UNIT_WEIGHT_MV | CELL | Cell | MnROAD Cell Number (test section)
MAT_CONC_UNIT_WEIGHT_MV | STATION | Station | Test station | FT | US CUSTOMARY
MAT_CONC_UNIT_WEIGHT_MV | OFFSET | Offset | Sample location offset from centerline of roadway | FT | US CUSTOMARY
MAT_CONC_UNIT_WEIGHT_MV | LATITUDE | Latitude | Latitude of test position from GPS.
MAT_CONC_UNIT_WEIGHT_MV | LONGITUDE | Longitude | Longitude of test position from GPS.
MAT_CONC_UNIT_WEIGHT_MV | SAMPLE_DATE | Sample Date | Date sample was collected
MAT_CONC_UNIT_WEIGHT_MV | MATERIAL_GROUP | Material Group | Classification of material (eg: Bituminous mix), code relating to material group type
MAT_CONC_UNIT_WEIGHT_MV | SAMPLE_COMMENTS | Sample Comments | General notes and comments
MAT_CONC_UNIT_WEIGHT_MV | TEST_TYPE | Test Type | Type of Test administered.
MAT_CONC_UNIT_WEIGHT_MV | DATE_TESTED | Date Tested | Date when test was performed.
MAT_CONC_UNIT_WEIGHT_MV | TIME_OF_DAY | Time of Day | Time of Paving/Test.
MAT_CONC_UNIT_WEIGHT_MV | UNIT_WEIGHT_PCF | Unit Weight PCF | Result of Test. | Per cubic foot | US CUSTOMARY
MAT_CONC_UNIT_WEIGHT_MV | TEST_COMMENTS | Test Comments | Comments regarding the test.
MAT_CONC_VKELLY_MV | MNROAD_ID | MNRoad ID | Unique id for each sample.
MAT_CONC_VKELLY_MV | SECTION_ID | Section ID | SECTION ID is a unique id composite key to identify each cell construction event by CELL-LANE-YEAR of construction. From the CELL table.
MAT_CONC_VKELLY_MV | CELL | Cell | MnROAD Cell Number (test section)
MAT_CONC_VKELLY_MV | STATION | Station | Test station | FT | US CUSTOMARY
MAT_CONC_VKELLY_MV | OFFSET | Offset | Sample location offset from centerline of roadway | FT | US CUSTOMARY
MAT_CONC_VKELLY_MV | LATITUDE | Latitude | Latitude of test position from GPS.
MAT_CONC_VKELLY_MV | LONGITUDE | Longitude | Longitude of test position from GPS.
MAT_CONC_VKELLY_MV | SAMPLE_DATE | Sample Date | Date sample was collected
MAT_CONC_VKELLY_MV | MATERIAL_GROUP | Material Group | Classification of material (eg: Bituminous mix), code relating to material group type
MAT_CONC_VKELLY_MV | SAMPLE_COMMENTS | Sample Comments | General notes and comments
MAT_CONC_VKELLY_MV | TEST_TYPE | Test Type | Type of Test administered.
MAT_CONC_VKELLY_MV | DATE_TESTED | Date Tested | Date when test was performed.
MAT_CONC_VKELLY_MV | TIME_OF_DAY | Time of Day | Time of Paving/Test.
MAT_CONC_VKELLY_MV | VKELLY_INDEX | Vkelly Index | Result of Test. | IN/SQRT(second)
MAT_CONC_VKELLY_MV | TEST_COMMENTS | Test Comments | Comments regarding the test.
MERRA_TEMP_DAY | MERRA_ID | MERRA CELL GRID Identifier
MERRA_TEMP_DAY | DAY | DAY
MERRA_TEMP_DAY | TEMP_AVG | TEMP Average
MERRA_TEMP_DAY | TEMP_MAX | TEMP_MAX
MERRA_TEMP_DAY | TEMP_MIN | TEMP_MIN
MERRA_TEMP_DAY | TEMP_STDEV | TEMP_STDEV
MERRA_TEMP_DAY | TEMP_MEAN | TEMP_MEAN
MERRA_TEMP_DAY | TEMP_HRS | TEMP_HRS
MERRA_TEMP_DAY | SOIL_TEMP_LAYER1_AVG | SOIL_TEMP_LAYER1_AVG
MERRA_TEMP_DAY | SOIL_TEMP_LAYER2_AVG | SOIL_TEMP_LAYER3_AVG
MERRA_TEMP_DAY | SOIL_TEMP_LAYER3_AVG | SOIL_TEMP_LAYER3_AVG
MERRA_TEMP_DAY | SOIL_TEMP_LAYER4_AVG | SOIL_TEMP_LAYER4_AVG
MERRA_TEMP_DAY | SOIL_TEMP_LAYER5_AVG | SOIL_TEMP_LAYER5_AVG
MERRA_TEMP_DAY | SOIL_TEMP_LAYER6_AVG | SOIL_TEMP_LAYER6_AVG
MERRA_TEMP_DAY | TEMP_UNSAT_ZONE_AVG | TEMP_UNSAT_ZONE_AVG
MERRA_TEMP_DAY | TEMP_SAT_ZONE_AVG | TEMP_SAT_ZONE_AVG
MERRA_TEMP_MONTH | MERRA_ID | MERRA CELL GRID Identifier
MERRA_TEMP_MONTH | YEAR | YEAR
MERRA_TEMP_MONTH | MONTH | MONTH
MERRA_TEMP_MONTH | TEMP_AVG | TEMP_AVG
MERRA_TEMP_MONTH | TEMP_MAX | TEMP_MAX
MERRA_TEMP_MONTH | TEMP_MIN | TEMP_MIN
MERRA_TEMP_MONTH | TEMP_MEAN_AVG | TEMP_MEAN_AVG
MERRA_TEMP_MONTH | TEMP_MEAN_STDEV | TEMP_MEAN_STDEV
MERRA_TEMP_MONTH | DAYS_ABOVE_32_C | DAYS_ABOVE_32_C
MERRA_TEMP_MONTH | DAYS_BELOW_0_C | DAYS_BELOW_0_C
MERRA_TEMP_MONTH | FREEZE_INDEX | FREEZE_INDEX
MERRA_TEMP_MONTH | FREEZE_THAW | FREEZE_THAW
MERRA_TEMP_MONTH | TEMP_DAYS | TEMP_DAYS
MERRA_TEMP_MONTH | SOIL_TEMP_LAYER1_AVG | SOIL_TEMP_LAYER1_AVG
MERRA_TEMP_MONTH | SOIL_TEMP_LAYER2_AVG | SOIL_TEMP_LAYER2_AVG
MERRA_TEMP_MONTH | SOIL_TEMP_LAYER3_AVG | SOIL_TEMP_LAYER3_AVG
MERRA_TEMP_MONTH | SOIL_TEMP_LAYER4_AVG | SOIL_TEMP_LAYER4_AVG
MERRA_TEMP_MONTH | SOIL_TEMP_LAYER5_AVG | SOIL_TEMP_LAYER5_AVG
MERRA_TEMP_MONTH | SOIL_TEMP_LAYER6_AVG | SOIL_TEMP_LAYER6_AVG
MERRA_TEMP_MONTH | TEMP_UNSAT_ZONE_AVG | TEMP_UNSAT_ZONE_AVG
MERRA_TEMP_MONTH | TEMP_SAT_ZONE_AVG | TEMP_SAT_ZONE_AVG
MERRA_TEMP_YEAR | MERRA_ID | MERRA CELL GRID Identifier
MERRA_TEMP_YEAR | YEAR | YEAR
MERRA_TEMP_YEAR | TEMP_AVG | TEMP_AVG
MERRA_TEMP_YEAR | TEMP_MAX | TEMP_MAX
MERRA_TEMP_YEAR | TEMP_MIN | TEMP_MIN
MERRA_TEMP_YEAR | TEMP_MEAN_AVG | TEMP_MEAN_AVG
MERRA_TEMP_YEAR | TEMP_MEAN_STDEV | TEMP_MEAN_STDEV
MERRA_TEMP_YEAR | DAYS_ABOVE_32_C | DAYS_ABOVE_32_C
MERRA_TEMP_YEAR | DAYS_BELOW_0_C | DAYS_BELOW_0_C
MERRA_TEMP_YEAR | FREEZE_INDEX | FREEZE_INDEX
MERRA_TEMP_YEAR | FREEZE_THAW | FREEZE_THAW
MERRA_TEMP_YEAR | TEMP_DAYS | TEMP_DAYS
MERRA_TEMP_YEAR | SOIL_TEMP_LAYER1_AVG | SOIL_TEMP_LAYER1_AVG
MERRA_TEMP_YEAR | SOIL_TEMP_LAYER2_AVG | SOIL_TEMP_LAYER2_AVG
MERRA_TEMP_YEAR | SOIL_TEMP_LAYER3_AVG | SOIL_TEMP_LAYER3_AVG
MERRA_TEMP_YEAR | SOIL_TEMP_LAYER4_AVG | SOIL_TEMP_LAYER4_AVG
MERRA_TEMP_YEAR | SOIL_TEMP_LAYER5_AVG | SOIL_TEMP_LAYER5_AVG
MERRA_TEMP_YEAR | SOIL_TEMP_LAYER6_AVG | SOIL_TEMP_LAYER6_AVG
MERRA_TEMP_YEAR | TEMP_UNSAT_ZONE_AVG | TEMP_UNSAT_ZONE_AVG
MERRA_TEMP_YEAR | TEMP_SAT_ZONE_AVG | TEMP_SAT_ZONE_AVG
SECTION_TRAFFIC_ESAL_MV | SECTION_ID | Section ID | SECTION_ID is a unique id composite key to identify each cell construction event by CELL-LANE-YEAR of construction. From the CELL table.
SECTION_TRAFFIC_ESAL_MV | CELL | Cell | Cell Number
SECTION_TRAFFIC_ESAL_MV | LANE | Lane | Name of lane (driving, passing, etc.)
SECTION_TRAFFIC_ESAL_MV | ROADWAY_NAME | Roadway | The name of the roadway
SECTION_TRAFFIC_ESAL_MV | SECTION_START_DATE | Section Start Date | Date that the Section begins
SECTION_TRAFFIC_ESAL_MV | SECTION_END_DATE | Section End Date | Date that the Section ends
SECTION_TRAFFIC_ESAL_MV | TOTAL_DAYS | Total Days Of Traffic | Days that the Section exists.
SECTION_TRAFFIC_ESAL_MV | DAYS_OF_RECORDED_TRAFFIC | Days Of Recorded Traffic | Days that the Section had traffic.
SECTION_TRAFFIC_ESAL_MV | ACCUMULATED_TRAFFIC_TOTAL | Accumulated Traffic Total | Total amount of traffic on the section
SECTION_TRAFFIC_ESAL_MV | ACCUMULATED_TRUCK_TOTAL | Accumulated Truck Total | Total amount of trucks on the section
SECTION_TRAFFIC_ESAL_MV | ACCUMULATED_FLEXIBLE_ESALS | Accumulated Flexible Esals | Total number of flexible ESALs on the section | FLEXIBLE ESALS
SECTION_TRAFFIC_ESAL_MV | ACCUMULATED_RIGID_ESALS | Accumulated Rigid Esals | Total number of Rigid Esals on the section. | RIGID ESALS