## MAT_HMA_CORE_LENGTHS_MV
MNROAD_ID | SECTION_ID | CELL | STATION | OFFSET | SAMPLE_DATE | LATITUDE | MATERIAL_GROUP | LONGITUDE | COMMENTS | CORE_LENGTH_LAB_IN | SPEC_LENGTH_IN | DEG_0_LENGTH_IN | DEG_90_LENGTH_IN | DEG_180_LENGTH_IN | DEG_270_LENGTH_IN
BC980106 | 1-D-1991 | 1 | 110298 | -9.62 | 1998_04_15 | 45.2756135 | Bituminous Core | -93.7358962 | wheel path. | 6 | 5.75
BC980105 | 1-D-1991 | 1 | 110298 | -6.17 | 1998_04_15 | 45.2756056 | Bituminous Core | -93.7359035 | non-wheel path. | 5.15 | 5.75
BC980104 | 1-D-1991 | 1 | 110300 | -9.46 | 1998_04_15 | 45.2756102 | Bituminous Core | -93.73589 | wheel path. | 5.9 | 5.75
BC980103 | 1-D-1991 | 1 | 110300 | -6.21 | 1998_04_15 | 45.2756027 | Bituminous Core | -93.7358969 | non-wheel path. | 6.1 | 5.75
BC980102 | 1-D-1991 | 1 | 110304 | -9.25 | 1998_04_15 | 45.2756037 | Bituminous Core | -93.7358775 | wheel path crack. | 5.85 | 5.75
BC980101 | 1-D-1991 | 1 | 110304 | -6.21 | 1998_04_15 | 45.2755967 | Bituminous Core | -93.7358839 | non-wheel path crack. | 6.05 | 5.75
55350 A | 1-D-1991 | 1 | 110304.5 | -10 | 1993_09_22 | 45.2756047 | Bituminous Core | -93.7358743 | MRL-TM, BC930269. | 6.144 | 5.75 | 6.148 | 6.127 | 6.164 | 6.135
55351 A | 1-P-1991 | 1 | 110304.5 | 5 | 1993_09_22 | 45.2755702 | Bituminous Core | -93.735906 | MRL-TM, BC930270. | 5.407 | 5.75 | 5.397 | 5.41 | 5.393 | 5.426
54604 A | 1-P-1991 | 1 | 110398 | 6 | 1992_10_22 | 45.2754287 | Bituminous Core | -93.735603 | U of M. | 5.875 | 5.75
54600 A | 1-P-1991 | 1 | 110398 | 8 | 1992_10_22 | 45.2754241 | Bituminous Core | -93.7356072 | U of M. | 5.75 | 5.75
54606 A | 1-P-1991 | 1 | 110400 | 6 | 1992_10_22 | 45.2754257 | Bituminous Core | -93.7355964 | U of M. | 5.875 | 5.75
54605 A | 1-P-1991 | 1 | 110400 | 8 | 1992_10_22 | 45.2754211 | Bituminous Core | -93.7356006 | U of M. | 5.875 | 5.75
54608 A | 1-D-1991 | 1 | 110539 | -1 | 1992_10_22 | 45.2752365 | Bituminous Core | -93.7351269 | U of M. | 5.5 | 5.75
54607 A | 1-P-1991 | 1 | 110539 | 2 | 1992_10_22 | 45.2752296 | Bituminous Core | -93.7351332 | U of M. | 5.75 | 5.75
54610 A | 1-D-1991 | 1 | 110541 | -1 | 1992_10_22 | 45.2752336 | Bituminous Core | -93.7351203 | U of M. | 5.5 | 5.75
54609 A | 1-P-1991 | 1 | 110541 | 2 | 1992_10_22 | 45.2752266 | Bituminous Core | -93.7351266 | U of M. | 5.75 | 5.75
54869 A | 1-D-1991 | 1 | 110641 | -9.8 |  | 45.275106 | Bituminous Core | -93.7347747 | NONE YET. | 6.05 | 5.75
54868 A | 1-D-1991 | 1 | 110643 | -6 |  | 45.2750943 | Bituminous Core | -93.7347762 | NONE YET. | 5.625 | 5.75
54864 A | 1-D-1991 | 1 | 110645 | -10.64 |  | 45.275102 | Bituminous Core | -93.7347599 | NONE YET. | 5.8 | 5.75
54900 A | 1-D-1991 | 1 | 110647 | -9.61 |  | 45.2750967 | Bituminous Core | -93.7347555 | AFTER PAVING | 6.25 | 5.75
54865 A | 1-D-1991 | 1 | 110649 | -8.75 |  | 45.2750917 | Bituminous Core | -93.7347508 | NONE YET. | 6.125 | 5.75
54866 A | 1-D-1991 | 1 | 110651 | -10.75 |  | 45.2750933 | Bituminous Core | -93.73474 | NONE YET. | 5.775 | 5.75
54867 A | 1-D-1991 | 1 | 110653 | -9.8 |  | 45.2750882 | Bituminous Core | -93.7347355 | NONE YET. | 5.9 | 5.75
54601 A | 1-P-1991 | 1 | 110671 | 6 | 1992_10_22 | 45.275025 | Bituminous Core | -93.73471 | U of M. | 6.25 | 5.75
54611 A | 1-P-1991 | 1 | 110671 | 8 | 1992_10_22 | 45.2750204 | Bituminous Core | -93.7347142 | U of M. | 6.5 | 5.75
54603 A | 1-P-1991 | 1 | 110673 | 6 | 1992_10_22 | 45.275022 | Bituminous Core | -93.7347035 | U of M. | 6.25 | 5.75
54602 A | 1-P-1991 | 1 | 110673 | 8 | 1992_10_22 | 45.2750174 | Bituminous Core | -93.7347077 | U of M. | 6.25 | 5.75
55352 A | 1-D-1991 | 1 | 110814.5 | -5 | 1993_09_22 | 45.2748355 | Bituminous Core | -93.7342197 | MRL-TM, BC930271. | 6.197 | 5.75 | 6.22 | 6.1 | 6.216 | 6.252
55353 A | 1-P-1991 | 1 | 110814.5 | 10 | 1993_09_22 | 45.2748011 | Bituminous Core | -93.7342517 | MRL-TM, BC930272. | 5.787 | 5.75 | 5.828 | 5.807 | 5.686 | 5.826
55354 A | 2-D-1991 | 2 | 110864.5 | -10 | 1993_09_22 | 45.2747714 | Bituminous Core | -93.7340468 | MRL-TM, BC930261. | 6.86 | 5.75 | 6.909 | 6.818 | 6.893 | 6.818
55355 A | 2-P-1991 | 2 | 110864.5 | 5 | 1993_09_22 | 45.2747371 | Bituminous Core | -93.7340789 | MRL-TM, BC930262. | 6.413 | 5.75 | 6.402 | 6.4 | 6.438 | 6.41
54613 A | 2-P-1991 | 2 | 110970 | 1 | 1992_10_22 | 45.274586 | Bituminous Core | -93.7337292 | U of M. | 6.25 | 5.75
54612 A | 2-P-1991 | 2 | 110970 | 3 | 1992_10_22 | 45.2745815 | Bituminous Core | -93.7337335 | U of M. | 6.25 | 5.75
54615 A | 2-P-1991 | 2 | 110972 | 1 | 1992_10_22 | 45.274583 | Bituminous Core | -93.7337227 | U of M. | 6.25 | 5.75
54614 A | 2-P-1991 | 2 | 110972 | 3 | 1992_10_22 | 45.2745784 | Bituminous Core | -93.733727 | U of M. | 6 | 5.75
54870 A | 2-D-1991 | 2 | 111011 | -9.8 |  | 45.274548 | Bituminous Core | -93.7335735 | NONE YET. | 6.1 | 5.75
54901 A | 2-D-1991 | 2 | 111013 | -5.94 |  | 45.2745361 | Bituminous Core | -93.7335754 | AFTER PAVING | 5.825 | 5.75
54617 A | 2-D-1991 | 2 | 111132 | -7 | 1992_10_22 | 45.2743554 | Bituminous Core | -93.7331904 | U of M. | 6.75 | 5.75
54616 A | 2-D-1991 | 2 | 111132 | -5 | 1992_10_22 | 45.2743508 | Bituminous Core | -93.7331947 | U of M. | 6.5 | 5.75
54619 A | 2-D-1991 | 2 | 111134 | -7 | 1992_10_22 | 45.2743523 | Bituminous Core | -93.733184 | U of M. | 6.5 | 5.75
54618 A | 2-D-1991 | 2 | 111134 | -5 | 1992_10_22 | 45.2743477 | Bituminous Core | -93.7331883 | U of M. | 6.5 | 5.75
54621 A | 2-D-1991 | 2 | 111325 | -4 | 1992_10_22 | 45.2740478 | Bituminous Core | -93.7325799 | U of M. | 6.5 | 5.75
54620 A | 2-D-1991 | 2 | 111325 | -2 | 1992_10_22 | 45.2740433 | Bituminous Core | -93.7325843 | U of M. | 6.25 | 5.75
54623 A | 2-D-1991 | 2 | 111327 | -4 | 1992_10_22 | 45.2740447 | Bituminous Core | -93.7325735 | U of M. | 6.25 | 5.75
54622 A | 2-D-1991 | 2 | 111327 | -2 | 1992_10_22 | 45.2740402 | Bituminous Core | -93.732578 | U of M. | 6.125 | 5.75
BC980202 | 2-D-1991 | 2 | 111341 | -9.71 | 1998_04_15 | 45.2740355 | Bituminous Core | -93.7325162 | wheel path. | 5.6 | 5.75
BC980201 | 2-D-1991 | 2 | 111341 | -6.25 | 1998_04_15 | 45.2740277 | Bituminous Core | -93.7325239 | non-wheel path. | 5.8 | 5.75
BC980204 | 2-D-1991 | 2 | 111343 | -9.67 | 1998_04_15 | 45.2740323 | Bituminous Core | -93.73251 | wheel path. | 5.7 | 5.75
BC980203 | 2-D-1991 | 2 | 111343 | -6.33 | 1998_04_15 | 45.2740247 | Bituminous Core | -93.7325174 | non-wheel path. | 5.5 | 5.75
BC980206 | 2-D-1991 | 2 | 111347 | -9.83 | 1998_04_15 | 45.2740263 | Bituminous Core | -93.7324969 | wheel path crack. | 5.7 | 5.75
BC980205 | 2-D-1991 | 2 | 111347 | -6.17 | 1998_04_15 | 45.2740181 | Bituminous Core | -93.732505 | non-wheel path crack. | 5.45 | 5.75
55356 A | 2-D-1991 | 2 | 111374.5 | -5 | 1993_09_22 | 45.2739722 | Bituminous Core | -93.7324201 | MRL-TM, BC930263. | 6.767 | 5.75 | 6.71 | 6.746 | 6.716 | 6.894
55357 A | 2-P-1991 | 2 | 111374.5 | 10 | 1993_09_22 | 45.2739385 | Bituminous Core | -93.7324536 | MRL-TM, BC930264. | 6.303 | 5.75 | 6.32 | 6.301 | 6.271 | 6.321
55358 A | 3-D-1990 | 3 | 111424.5 | -10 | 1993_09_22 | 45.2739044 | Bituminous Core | -93.7322501 | MRL-TM, BC930265. | 6.753 | 5.75 | 6.733 | 6.797 | 6.735 | 6.748
55359 A | 3-P-1990 | 3 | 111424.5 | 5 | 1993_09_22 | 45.2738708 | Bituminous Core | -93.7322837 | MRL-TM, BC930266. | 6.261 | 5.75 | 6.247 | 6.26 | 6.26 | 6.277
54625 A | 3-D-1990 | 3 | 111489 | -1 | 1992_10_22 | 45.2737819 | Bituminous Core | -93.7320659 | U of M. | 6.25 | 5.75
54624 A | 3-P-1990 | 3 | 111489 | 1 | 1992_10_22 | 45.2737774 | Bituminous Core | -93.7320704 | U of M. | 6.25 | 5.75
54627 A | 3-D-1990 | 3 | 111491 | -1 | 1992_10_22 | 45.2737787 | Bituminous Core | -93.7320596 | U of M. | 6.25 | 5.75
54626 A | 3-P-1990 | 3 | 111491 | 1 | 1992_10_22 | 45.2737742 | Bituminous Core | -93.7320641 | U of M. | 6.25 | 5.75
54629 A | 3-P-1990 | 3 | 111753 | 1 | 1992_10_22 | 45.2733533 | Bituminous Core | -93.7312395 | U of M. | 6.25 | 5.75
54628 A | 3-P-1990 | 3 | 111753 | 3 | 1992_10_22 | 45.2733488 | Bituminous Core | -93.7312441 | U of M. | 6.125 | 5.75
54631 A | 3-P-1990 | 3 | 111755 | 1 | 1992_10_22 | 45.27335 | Bituminous Core | -93.7312332 | U of M. | 6.25 | 5.75
54630 A | 3-P-1990 | 3 | 111755 | 3 | 1992_10_22 | 45.2733456 | Bituminous Core | -93.7312378 | U of M. | 6.25 | 5.75
54872 A | 3-D-1990 | 3 | 111781 | -9.8 |  | 45.2733316 | Bituminous Core | -93.731127 | NONE YET. | 6.7 | 5.75
54871 A | 3-D-1990 | 3 | 111783 | -6 |  | 45.27332 | Bituminous Core | -93.7311295 | NONE YET. | 6.6 | 5.75
54633 A | 3-P-1990 | 3 | 111863 | 8 | 1992_10_22 | 45.2731586 | Bituminous Core | -93.7309121 | U of M. | 6.25 | 5.75
54632 A | 3-P-1990 | 3 | 111863 | 10 | 1992_10_22 | 45.2731542 | Bituminous Core | -93.7309167 | U of M. | 6.25 | 5.75
54635 A | 3-P-1990 | 3 | 111865 | 8 | 1992_10_22 | 45.2731553 | Bituminous Core | -93.7309059 | U of M. | 6.25 | 5.75
54634 A | 3-P-1990 | 3 | 111865 | 10 | 1992_10_22 | 45.2731509 | Bituminous Core | -93.7309105 | U of M. | 6.25 | 5.75
55360 A | 3-D-1990 | 3 | 111934.5 | -5 | 1993_09_22 | 45.2730699 | Bituminous Core | -93.7306594 | MRL-TM, BC930267. | 6.464 | 5.75 | 6.47 | 6.515 | 6.467 | 6.405
55361 A | 3-P-1990 | 3 | 111934.5 | 10 | 1993_09_22 | 45.273037 | Bituminous Core | -93.7306943 | MRL-TM, BC930268. | 6.313 | 5.75 | 6.238 | 6.297 | 6.329 | 6.387
BC980407 | 4-D-1991 | 4 | 112019 | -3.58 | 1998_04_15 | 45.2729273 | Bituminous Core | -93.7304005 | on crack. | 8.25 | 8.75
BC980402 | 4-D-1991 | 4 | 112021 | -10.08 | 1998_04_15 | 45.2729382 | Bituminous Core | -93.730379 | wheel path. | 8.6 | 8.75
BC980401 | 4-D-1991 | 4 | 112021 | -6.46 | 1998_04_15 | 45.2729303 | Bituminous Core | -93.7303875 | non-wheel path. | 8.95 | 8.75
BC980404 | 4-D-1991 | 4 | 112023 | -9.88 | 1998_04_15 | 45.2729345 | Bituminous Core | -93.7303733 | wheel path. | 9 | 8.75
BC980403 | 4-D-1991 | 4 | 112023 | -6.29 | 1998_04_15 | 45.2729266 | Bituminous Core | -93.7303817 | non-wheel path. | 9 | 8.75
BC980406 | 4-D-1991 | 4 | 112027 | -6.63 | 1998_04_15 | 45.2729207 | Bituminous Core | -93.7303686 | non-wheel path crack. | 9.25 | 8.75
BC980405 | 4-D-1991 | 4 | 112027 | -3.42 | 1998_04_15 | 45.2729137 | Bituminous Core | -93.7303761 | LT wheel path crack. | 8.75 | 8.75
55362 A | 4-D-1991 | 4 | 112034.5 | -10 | 1993_09_22 | 45.2729157 | Bituminous Core | -93.7303374 | MRL-TM, BC930273. | 9.179 | 8.75 | 9.187 | 9.15 | 9.183 | 9.194
55363 A | 4-P-1991 | 4 | 112034.5 | 5 | 1993_09_22 | 45.2728829 | Bituminous Core | -93.7303726 | MRL-TM, BC930274. | 8.677 | 8.75 | 8.716 | 8.687 | 8.635 | 8.669
54637 A | 4-P-1991 | 4 | 112118 | 1 | 1992_10_22 | 45.2727528 | Bituminous Core | -93.7301053 | U of M. | 8.625 | 8.75
54636 A | 4-P-1991 | 4 | 112118 | 3 | 1992_10_22 | 45.2727485 | Bituminous Core | -93.73011 | U of M. | 9 | 8.75
54639 A | 4-P-1991 | 4 | 112120 | 1 | 1992_10_22 | 45.2727495 | Bituminous Core | -93.7300991 | U of M. | 8.75 | 8.75
54638 A | 4-P-1991 | 4 | 112120 | 3 | 1992_10_22 | 45.2727452 | Bituminous Core | -93.7301038 | U of M. | 8.75 | 8.75
54880 A | 4-D-1991 | 4 | 112133 | -6 |  | 45.2727355 | Bituminous Core | -93.7300284 | NONE YET. | 8.9 | 8.75
54881 A | 4-D-1991 | 4 | 112229 | -6 |  | 45.2725749 | Bituminous Core | -93.7297329 | NONE YET. | 9.5 | 8.75
54884 A | 4-D-1991 | 4 | 112231 | -9.8 |  | 45.2725798 | Bituminous Core | -93.7297178 | NONE YET. | 9.542 | 8.75
54886 A | 4-D-1991 | 4 | 112231 | 0 |  | 45.2725585 | Bituminous Core | -93.729741 | NONE YET. | 9.3 | 8.75
54902 A | 4-D-1991 | 4 | 112245 | -8.78 |  | 45.2725542 | Bituminous Core | -93.7296771 | AFTER PAVING | 10.275 | 8.75
54883 A | 4-D-1991 | 4 | 112284.8 | 0 |  | 45.2724686 | Bituminous Core | -93.7295755 | NONE YET. | 9.745 | 8.75
54875 A | 4-D-1991 | 4 | 112284.8 | 0 |  | 45.2724686 | Bituminous Core | -93.7295755 | NONE YET. | 9.5 | 8.75
54873 A | 4-D-1991 | 4 | 112284.8 | 0 |  | 45.2724686 | Bituminous Core | -93.7295755 | NONE YET. | 9.35 | 8.75
54874 A | 4-D-1991 | 4 | 112284.8 | 0 |  | 45.2724686 | Bituminous Core | -93.7295755 | NONE YET. | 9.95 | 8.75
54877 A | 4-D-1991 | 4 | 112284.8 | 0 |  | 45.2724686 | Bituminous Core | -93.7295755 | NONE YET. | 8.65 | 8.75
54876 A | 4-D-1991 | 4 | 112333 | -6 |  | 45.272401 | Bituminous Core | -93.7294128 | NONE YET. | 8.8 | 8.75
54641 A | 4-D-1991 | 4 | 112334 | -1 | 1992_10_22 | 45.2723884 | Bituminous Core | -93.7294216 | U of M. | 8.5 | 8.75
54640 A | 4-P-1991 | 4 | 112334 | 1 | 1992_10_22 | 45.2723841 | Bituminous Core | -93.7294263 | U of M. | 8.75 | 8.75
54643 A | 4-D-1991 | 4 | 112336 | -1 | 1992_10_22 | 45.2723851 | Bituminous Core | -93.7294154 | U of M. | 8.75 | 8.75
54642 A | 4-P-1991 | 4 | 112336 | 1 | 1992_10_22 | 45.2723808 | Bituminous Core | -93.7294201 | U of M. | 8.5 | 8.75
54878 A | 4-D-1991 | 4 | 112339 | -6 |  | 45.2723909 | Bituminous Core | -93.7293943 | NONE YET. | 8.775 | 8.75
54645 A | 4-P-1991 | 4 | 112403 | 4 | 1992_10_22 | 45.2722622 | Bituminous Core | -93.729221 | U of M. | 9.125 | 8.75
54644 A | 4-P-1991 | 4 | 112403 | 6 | 1992_10_22 | 45.2722578 | Bituminous Core | -93.7292258 | U of M. | 9.125 | 8.75
54647 A | 4-P-1991 | 4 | 112405 | 4 | 1992_10_22 | 45.2722588 | Bituminous Core | -93.7292149 | U of M. | 9.125 | 8.75
54646 A | 4-P-1991 | 4 | 112405 | 6 | 1992_10_22 | 45.2722545 | Bituminous Core | -93.7292196 | U of M. | 9.125 | 8.75
54885 A | 4-D-1991 | 4 | 112431 | -9.8 |  | 45.2722453 | Bituminous Core | -93.7291021 | NONE YET. | 9.2 | 8.75
54879 A | 4-D-1991 | 4 | 112433 | -6 |  | 45.2722337 | Bituminous Core | -93.729105 | NONE YET. | 8.525 | 8.75
54887 A | 4-D-1991 | 4 | 112540 | -5 | 1993_09_22 | 45.2720526 | Bituminous Core | -93.728778 | MRL-TM BC930275. | 8.774 | 8.75 | 8.761 | 8.766 | 8.784 | 8.785
54888 A | 4-P-1991 | 4 | 112540 | 10 | 1993_09_22 | 45.27202 | Bituminous Core | -93.7288135 | MRL-TM BC930276. | 8.821 | 8.75 | 8.832 | 8.818 | 8.802 | 8.83
54653 A | 14-D-1991 | 14 | 118916 | -8 | 1993_09_16 | 45.2613932 | Bituminous Core | -93.7091489 | NONE YET. | 11.348 | 10.75 | 11.36 | 11.345 | 11.345 | 11.343
54652 A | 14-D-1991 | 14 | 118916 | -6 | 1993_09_16 | 45.2613888 | Bituminous Core | -93.7091536 | NONE YET. | 11.638 | 10.75 | 11.693 | 11.533 | 11.612 | 11.712
54648 A | 14-P-1991 | 14 | 118916 | 1 | 1993_09_16 | 45.2613736 | Bituminous Core | -93.7091702 | NONE YET. | 11.646 | 10.75 | 11.698 | 11.604 | 11.67 | 11.61
54649 A | 14-P-1991 | 14 | 118916 | 3 | 1993_09_16 | 45.2613693 | Bituminous Core | -93.709175 | NONE YET. | 11.487 | 10.75 | 11.497 | 11.43 | 11.52 | 11.5
54655 A | 14-D-1991 | 14 | 118918 | -8 | 1993_09_16 | 45.2613898 | Bituminous Core | -93.7091428 | NONE YET. | 11.431 | 10.75 | 11.428 | 11.447 | 11.42 | 11.427
54654 A | 14-D-1991 | 14 | 118918 | -6 | 1993_09_16 | 45.2613855 | Bituminous Core | -93.7091475 | NONE YET. | 11.466 | 10.75 | 11.46 | 11.445 | 11.47 | 11.49
54650 A | 14-P-1991 | 14 | 118918 | 1 | 1993_09_16 | 45.2613703 | Bituminous Core | -93.7091641 | NONE YET. | 11.759 | 10.75 | 11.71 | 11.8 | 11.775 | 11.749
54651 A | 14-P-1991 | 14 | 118918 | 3 | 1993_09_16 | 45.2613659 | Bituminous Core | -93.7091688 | NONE YET. | 11.719 | 10.75 | 11.76 | 11.705 | 11.785 | 11.627
54659 A | 14-D-1991 | 14 | 119422 | -8 | 1993_09_16 | 45.2605466 | Bituminous Core | -93.707592 | NONE YET. | 11.406 | 10.75 | 11.37 | 11.372 | 11.5 | 11.38
54658 A | 14-D-1991 | 14 | 119422 | -6 | 1993_09_16 | 45.2605422 | Bituminous Core | -93.7075968 | NONE YET. | 11.651 | 10.75 | 11.63 | 11.63 | 11.632 | 11.712
54657 A | 14-D-1991 | 14 | 119424 | -8 | 1993_09_16 | 45.2605432 | Bituminous Core | -93.7075859 | NONE YET. | 11.3 | 10.75 | 11.218 | 11.324 | 11.321 | 11.336
54656 A | 14-D-1991 | 14 | 119424 | -6 | 1993_09_16 | 45.2605389 | Bituminous Core | -93.7075906 | NONE YET. | 11.63 | 10.75 | 11.641 | 11.614 | 11.617 | 11.647
54664 A | 15-D-1991 | 15 | 119466 | -10 | 1993_09_16 | 45.2604773 | Bituminous Core | -93.7074519 | NONE YET. | 11.757 | 10.75 | 11.744 | 11.731 | 11.816 | 11.736
54665 A | 15-D-1991 | 15 | 119466 | -8 | 1993_09_16 | 45.260473 | Bituminous Core | -93.7074566 | NONE YET. | 11.526 | 10.75 | 11.543 | 11.536 | 11.506 | 11.519
54660 A | 15-P-1991 | 15 | 119466 | 4 | 1993_09_16 | 45.2604469 | Bituminous Core | -93.7074851 | NONE YET. | 11.464 | 10.75 | 11.5 | 11.5 | 11.46 | 11.395
54661 A | 15-P-1991 | 15 | 119466 | 6 | 1993_09_16 | 45.2604426 | Bituminous Core | -93.7074898 | NONE YET. | 11.276 | 10.75 | 11.25 | 11.245 | 11.35 | 11.259
54666 A | 15-D-1991 | 15 | 119468 | -10 | 1993_09_16 | 45.260474 | Bituminous Core | -93.7074457 | NONE YET. | 11.756 | 10.75 | 11.77 | 11.75 | 11.775 | 11.73
54667 A | 15-D-1991 | 15 | 119468 | -8 | 1993_09_16 | 45.2604696 | Bituminous Core | -93.7074505 | NONE YET. | 11.53 | 10.75 | 11.547 | 11.52 | 11.518 | 11.534
54662 A | 15-P-1991 | 15 | 119468 | 4 | 1993_09_16 | 45.2604436 | Bituminous Core | -93.7074789 | NONE YET. | 11.316 | 10.75 | 11.29 | 11.325 | 11.345 | 11.305
54663 A | 15-P-1991 | 15 | 119468 | 6 | 1993_09_16 | 45.2604392 | Bituminous Core | -93.7074837 | NONE YET. | 11.383 | 10.75 | 11.465 | 11.35 | 11.315 | 11.4
54671 A | 15-D-1991 | 15 | 119972 | -7 | 1993_09_17 | 45.2596242 | Bituminous Core | -93.7059022 | NONE YET. | 11.524 | 10.75 | 11.527 | 11.512 | 11.541 | 11.514
54670 A | 15-D-1991 | 15 | 119972 | -5 | 1993_09_17 | 45.2596198 | Bituminous Core | -93.7059069 | NONE YET. | 11.652 | 10.75 | 11.749 | 11.605 | 11.625 | 11.63
54669 A | 15-D-1991 | 15 | 119974 | -7 | 1993_09_17 | 45.2596208 | Bituminous Core | -93.705896 | NONE YET. | 11.425 | 10.75 | 11.415 | 11.406 | 11.436 | 11.442
54668 A | 15-D-1991 | 15 | 119974 | -5 | 1993_09_17 | 45.2596165 | Bituminous Core | -93.7059008 | NONE YET. | 11.534 | 10.75 | 11.546 | 11.549 | 11.504 | 11.537
54677 A | 16-D-1990 | 16 | 120061 | -10 | 1993_09_17 | 45.2594818 | Bituminous Core | -93.7056212 | NONE YET. | 8.749 | 7.75 | 8.836 | 8.722 | 8.708 | 8.73
54672 A | 16-P-1990 | 16 | 120061 | 3 | 1993_09_17 | 45.2594535 | Bituminous Core | -93.705652 | NONE YET. | 8.667 | 7.75 | 8.621 | 8.625 | 8.703 | 8.719
54673 A | 16-P-1990 | 16 | 120061 | 5 | 1993_09_17 | 45.2594492 | Bituminous Core | -93.7056568 | NONE YET. | 8.498 | 7.75 | 8.527 | 8.403 | 8.543 | 8.52
54679 A | 16-D-1990 | 16 | 120063 | -10 | 1993_09_17 | 45.2594784 | Bituminous Core | -93.7056151 | NONE YET. | 8.754 | 7.75 | 8.705 | 8.839 | 8.745 | 8.726
54678 A | 16-D-1990 | 16 | 120063 | -8 | 1993_09_17 | 45.2594741 | Bituminous Core | -93.7056198 | NONE YET. | 8.778 | 7.75 | 8.847 | 8.823 | 8.72 | 8.72
54674 A | 16-P-1990 | 16 | 120063 | 3 | 1993_09_17 | 45.2594502 | Bituminous Core | -93.7056459 | NONE YET. | 8.495 | 7.75 | 8.495 | 8.491 | 8.487 | 8.506
54675 A | 16-P-1990 | 16 | 120063 | 5 | 1993_09_17 | 45.2594459 | Bituminous Core | -93.7056506 | NONE YET. | 8.529 | 7.75 | 8.504 | 8.545 | 8.519 | 8.546
BC981605 | 16-D-1990 | 16 | 120537 | -9.71 | 1998_04_15 | 45.2586847 | Bituminous Core | -93.7041574 | wheel path crack. | 7.95 | 7.75
BC981604 | 16-D-1990 | 16 | 120541 | -9.71 | 1998_04_15 | 45.258678 | Bituminous Core | -93.7041451 | wheel path. | 8 | 7.75
BC981603 | 16-D-1990 | 16 | 120541 | -6.58 | 1998_04_15 | 45.2586712 | Bituminous Core | -93.7041525 | non-wheel path. | 8.1 | 7.75
BC981602 | 16-D-1990 | 16 | 120543 | -9.67 | 1998_04_15 | 45.2586746 | Bituminous Core | -93.7041391 | wheel path. | 8 | 7.75
BC981601 | 16-D-1990 | 16 | 120543 | -6.42 | 1998_04_15 | 45.2586675 | Bituminous Core | -93.7041468 | non-wheel path. | 8.1 | 7.75
54683 A | 16-D-1990 | 16 | 120567 | -4 | 1993_09_17 | 45.2586221 | Bituminous Core | -93.7040787 | NONE YET. | 8.253 | 7.75 | 8.215 | 8.272 | 8.265 | 8.258
54682 A | 16-D-1990 | 16 | 120567 | -2 | 1993_09_17 | 45.2586178 | Bituminous Core | -93.7040834 | NONE YET. | 8.017 | 7.75 | 8.025 | 8.008 | 8.012 | 8.022
54681 A | 16-D-1990 | 16 | 120569 | -4 | 1993_09_17 | 45.2586188 | Bituminous Core | -93.7040725 | NONE YET. | 8.183 | 7.75 | 8.185 | 8.205 | 8.2 | 8.142
54680 A | 16-D-1990 | 16 | 120569 | -2 | 1993_09_17 | 45.2586144 | Bituminous Core | -93.7040773 | NONE YET. | 8.061 | 7.75 | 8.005 | 8.04 | 8 | 8.2
54685 A | 17-D-1990 | 17 | 120611 | -10 | 1993_09_17 | 45.2585615 | Bituminous Core | -93.7039291 | NONE YET. | 8.328 | 7.75 | 8.31 | 8.33 | 8.348 | 8.324
54684 A | 17-D-1990 | 17 | 120611 | -8 | 1993_09_17 | 45.2585572 | Bituminous Core | -93.7039338 | NONE YET. | 8.214 | 7.75 | 8.24 | 8.19 | 8.21 | 8.215
54688 A | 17-P-1990 | 17 | 120611 | 3 | 1993_09_17 | 45.2585333 | Bituminous Core | -93.7039599 | NONE YET. | 7.898 | 7.75 | 7.868 | 7.967 | 7.893 | 7.865
54689 A | 17-P-1990 | 17 | 120611 | 5 | 1993_09_17 | 45.2585289 | Bituminous Core | -93.7039646 | NONE YET. | 7.852 | 7.75 | 7.847 | 7.85 | 7.843 | 7.867
54687 A | 17-D-1990 | 17 | 120613 | -10 | 1993_09_17 | 45.2585582 | Bituminous Core | -93.7039229 | NONE YET. | 8.352 | 7.75 | 8.383 | 8.363 | 8.328 | 8.334
54686 A | 17-D-1990 | 17 | 120613 | -8 | 1993_09_17 | 45.2585538 | Bituminous Core | -93.7039277 | NONE YET. | 8.246 | 7.75 | 8.25 | 8.244 | 8.232 | 8.258
54690 A | 17-P-1990 | 17 | 120613 | 3 | 1993_09_17 | 45.2585299 | Bituminous Core | -93.7039537 | NONE YET. | 7.997 | 7.75 | 8.022 | 7.978 | 8.006 | 7.98
54691 A | 17-P-1990 | 17 | 120613 | 5 | 1993_09_17 | 45.2585256 | Bituminous Core | -93.7039585 | NONE YET. | 7.845 | 7.75 | 7.848 | 7.858 | 7.845 | 7.827
54695 A | 17-D-1990 | 17 | 121117 | -6 | 1993_09_17 | 45.2577062 | Bituminous Core | -93.7023818 | NONE YET. | 7.609 | 7.75 | 7.649 | 7.529 | 7.627 | 7.629
54694 A | 17-D-1990 | 17 | 121117 | -4 | 1993_09_17 | 45.2577018 | Bituminous Core | -93.7023866 | NONE YET. | 7.687 | 7.75 | 7.712 | 7.658 | 7.692 | 7.684
54693 A | 17-D-1990 | 17 | 121119 | -6 | 1993_09_17 | 45.2577028 | Bituminous Core | -93.7023757 | NONE YET. | 7.54 | 7.75 | 7.522 | 7.525 | 7.538 | 7.573
54692 A | 17-D-1990 | 17 | 121119 | -4 | 1993_09_17 | 45.2576985 | Bituminous Core | -93.7023804 | NONE YET. | 7.579 | 7.75 | 7.573 | 7.564 | 7.59 | 7.587
54700 A | 18-D-1990 | 18 | 121181 | -10 | 1993_09_17 | 45.2576078 | Bituminous Core | -93.7021755 | NONE YET. | 8.498 | 7.75 | 8.641 | 8.511 | 8.404 | 8.437
54701 A | 18-D-1990 | 18 | 121181 | -8 | 1993_09_17 | 45.2576034 | Bituminous Core | -93.7021802 | NONE YET. | 8.329 | 7.75 | 8.321 | 8.309 | 8.341 | 8.346
54697 A | 18-P-1990 | 18 | 121181 | 9 | 1993_09_17 | 45.2575665 | Bituminous Core | -93.7022205 | NONE YET. | 7.944 | 7.75 | 7.849 | 8.146 | 7.848 | 7.932
54696 A | 18-P-1990 | 18 | 121181 | 11 | 1993_09_17 | 45.2575621 | Bituminous Core | -93.7022252 | NONE YET. | 7.818 | 7.75 | 7.838 | 7.745 | 7.844 | 7.845
54702 A | 18-D-1990 | 18 | 121183 | -10 | 1993_09_17 | 45.2576044 | Bituminous Core | -93.7021693 | NONE YET. | 8.393 | 7.75 | 8.346 | 8.445 | 8.341 | 8.438
54703 A | 18-D-1990 | 18 | 121183 | -8 | 1993_09_17 | 45.2576001 | Bituminous Core | -93.702174 | NONE YET. | 8.56 | 7.75 | 8.733 | 8.547 | 8.518 | 8.443
54699 A | 18-P-1990 | 18 | 121183 | 9 | 1993_09_17 | 45.2575631 | Bituminous Core | -93.7022143 | NONE YET. | 7.764 | 7.75 | 7.708 | 7.706 | 7.739 | 7.903
54698 A | 18-P-1990 | 18 | 121183 | 11 | 1993_09_17 | 45.2575588 | Bituminous Core | -93.7022191 | NONE YET. | 7.902 | 7.75 | 7.839 | 7.946 | 7.919 | 7.904
54706 A | 18-P-1990 | 18 | 121687 | 9 | 1993_09_17 | 45.2567198 | Bituminous Core | -93.7006638 | NONE YET. | 8.459 | 7.75 | 8.427 | 8.449 | 8.445 | 8.514
54707 A | 18-P-1990 | 18 | 121687 | 11 | 1993_09_17 | 45.2567155 | Bituminous Core | -93.7006685 | NONE YET. | 8.224 | 7.75 | 8.206 | 8.147 | 8.233 | 8.311
54704 A | 18-P-1990 | 18 | 121689 | 9 | 1993_09_17 | 45.2567165 | Bituminous Core | -93.7006576 | NONE YET. | 8.521 | 7.75 | 8.545 | 8.447 | 8.541 | 8.549
54705 A | 18-P-1990 | 18 | 121689 | 11 | 1993_09_17 | 45.2567121 | Bituminous Core | -93.7006624 | NONE YET. | 8.352 | 7.75 | 8.404 | 8.329 | 8.334 | 8.339
54709 A | 19-D-1990 | 19 | 121751 | -11 | 1993_09_17 | 45.2566562 | Bituminous Core | -93.7004195 | NONE YET. | 7.86 | 7.75 | 7.905 | 7.848 | 7.846 | 7.84
54708 A | 19-D-1990 | 19 | 121751 | -9 | 1993_09_17 | 45.2566518 | Bituminous Core | -93.7004242 | NONE YET. | 7.935 | 7.75 | 7.93 | 7.939 | 7.929 | 7.94
54712 A | 19-P-1990 | 19 | 121751 | 3 | 1993_09_17 | 45.2566257 | Bituminous Core | -93.7004527 | NONE YET. | 8.751 | 7.75 | 8.739 | 8.824 | 8.71 | 8.73
54713 A | 19-P-1990 | 19 | 121751 | 5 | 1993_09_17 | 45.2566214 | Bituminous Core | -93.7004574 | NONE YET. | 8.708 | 7.75 | 8.738 | 8.706 | 8.647 | 8.741
54711 A | 19-D-1990 | 19 | 121753 | -11 | 1993_09_17 | 45.2566528 | Bituminous Core | -93.7004134 | NONE YET. | 7.898 | 7.75 | 7.911 | 7.919 | 7.813 | 7.949
54710 A | 19-D-1990 | 19 | 121753 | -9 | 1993_09_17 | 45.2566485 | Bituminous Core | -93.7004181 | NONE YET. | 7.901 | 7.75 | 7.941 | 7.818 | 7.914 | 7.93
54714 A | 19-P-1990 | 19 | 121753 | 3 | 1993_09_17 | 45.2566224 | Bituminous Core | -93.7004465 | NONE YET. | 8.879 | 7.75 | 8.845 | 8.903 | 8.921 | 8.846
54715 A | 19-P-1990 | 19 | 121753 | 5 | 1993_09_17 | 45.256618 | Bituminous Core | -93.7004513 | NONE YET. | 8.714 | 7.75 | 8.716 | 8.724 | 8.706 | 8.709
BC981907 | 19-D-1990 | 19 | 122231 | -3.25 | 1998_04_15 | 45.2558361 | Bituminous Core | -93.6989612 | on crack. | 7.75 | 7.75
BC981906 | 19-D-1990 | 19 | 122235 | -9.5 | 1998_04_15 | 45.255843 | Bituminous Core | -93.6989341 | wheel path crack. | 7.95 | 7.75
BC981905 | 19-D-1990 | 19 | 122235 | -6.17 | 1998_04_15 | 45.2558358 | Bituminous Core | -93.698942 | non-wheel path crack. | 8.1 | 7.75
BC981904 | 19-D-1990 | 19 | 122239 | -9.5 | 1998_04_15 | 45.2558363 | Bituminous Core | -93.6989218 | wheel path. | 8.05 | 7.75
BC981903 | 19-D-1990 | 19 | 122239 | -6.25 | 1998_04_15 | 45.2558292 | Bituminous Core | -93.6989295 | non-wheel path. | 8.15 | 7.75
BC981902 | 19-D-1990 | 19 | 122241 | -9.58 | 1998_04_15 | 45.2558331 | Bituminous Core | -93.6989155 | wheel path. | 8 | 7.75
BC981901 | 19-D-1990 | 19 | 122241 | -6.08 | 1998_04_15 | 45.2558255 | Bituminous Core | -93.6989238 | non-wheel path. | 8.2 | 7.75
54719 A | 19-D-1990 | 19 | 122257 | -8 | 1993_09_17 | 45.2558029 | Bituminous Core | -93.69887 | NONE YET. | 8.513 | 7.75 | 8.515 | 8.51 | 8.52 | 8.505
54718 A | 19-D-1990 | 19 | 122257 | -6 | 1993_09_17 | 45.2557986 | Bituminous Core | -93.6988747 | NONE YET. | 8.171 | 7.75 | 8.137 | 8.189 | 8.177 | 8.181
54717 A | 19-D-1990 | 19 | 122259 | -8 | 1993_09_17 | 45.2557996 | Bituminous Core | -93.6988638 | NONE YET. | 8.454 | 7.75 | 8.463 | 8.453 | 8.44 | 8.46
54716 A | 19-D-1990 | 19 | 122259 | -6 | 1993_09_17 | 45.2557952 | Bituminous Core | -93.6988686 | NONE YET. | 8.156 | 7.75 | 8.167 | 8.146 | 8.159 | 8.153
54721 A | 20-D-1990 | 20 | 122301 | -9 | 1993_09_17 | 45.2557315 | Bituminous Core | -93.6987323 | NONE YET. | 8.145 | 7.75 | 8.127 | 8.15 | 8.152 | 8.15
54720 A | 20-D-1990 | 20 | 122301 | -7 | 1993_09_17 | 45.2557271 | Bituminous Core | -93.698737 | NONE YET. | 8.178 | 7.75 | 8.26 | 8.165 | 8.205 | 8.08
54725 A | 20-P-1990 | 20 | 122301 | 8 | 1993_09_17 | 45.2556945 | Bituminous Core | -93.6987725 | NONE YET. | 8.144 | 7.75 | 8.136 | 8.128 | 8.163 | 8.15
54724 A | 20-P-1990 | 20 | 122301 | 10 | 1993_09_17 | 45.2556902 | Bituminous Core | -93.6987773 | NONE YET. | 8.124 | 7.75 | 8.1 | 8.167 | 8.138 | 8.092
54723 A | 20-D-1990 | 20 | 122303 | -9 | 1993_09_17 | 45.2557281 | Bituminous Core | -93.6987261 | NONE YET. | 8.177 | 7.75 | 8.173 | 8.19 | 8.163 | 8.181
54722 A | 20-D-1990 | 20 | 122303 | -7 | 1993_09_17 | 45.2557238 | Bituminous Core | -93.6987308 | NONE YET. | 7.987 | 7.75 | 7.983 | 7.985 | 7.981 | 8
54727 A | 20-P-1990 | 20 | 122303 | 8 | 1993_09_17 | 45.2556912 | Bituminous Core | -93.6987664 | NONE YET. | 8.123 | 7.75 | 8.12 | 8.123 | 8.125 | 8.122
54726 A | 20-P-1990 | 20 | 122303 | 10 | 1993_09_17 | 45.2556868 | Bituminous Core | -93.6987711 | NONE YET. | 8.103 | 7.75 | 8.1 | 8.117 | 8.09 | 8.103
BC982005 | 20-D-1990 | 20 | 122794 | -9 | 1998_04_15 | 45.2549067 | Bituminous Core | -93.6972156 | wheel path crack. | 7.4 | 7.75
BC982004 | 20-D-1990 | 20 | 122798 | -9.21 | 1998_04_15 | 45.2549004 | Bituminous Core | -93.6972028 | wheel path. | 7.5 | 7.75
BC982003 | 20-D-1990 | 20 | 122798 | -5.33 | 1998_04_15 | 45.254892 | Bituminous Core | -93.6972119 | non-wheel path. | 8.05 | 7.75
BC982002 | 20-D-1990 | 20 | 122800 | -9.17 | 1998_04_15 | 45.254897 | Bituminous Core | -93.6971967 | wheel path. | 7.35 | 7.75
BC982001 | 20-D-1990 | 20 | 122800 | -5.33 | 1998_04_15 | 45.2548887 | Bituminous Core | -93.6972058 | non-wheel path. | 8 | 7.75
54731 A | 20-D-1990 | 20 | 122807 | -7 | 1993_09_17 | 45.2548806 | Bituminous Core | -93.6971803 | NONE YET. | 7.893 | 7.75 | 7.9 | 7.892 | 7.9 | 7.881
54730 A | 20-D-1990 | 20 | 122807 | -5 | 1993_09_17 | 45.2548763 | Bituminous Core | -93.697185 | NONE YET. | 7.86 | 7.75 | 7.8 | 7.957 | 7.879 | 7.805
54729 A | 20-D-1990 | 20 | 122809 | -7 | 1993_09_17 | 45.2548773 | Bituminous Core | -93.6971741 | NONE YET. | 7.79 | 7.75 | 7.785 | 7.812 | 7.783 | 7.78
54728 A | 20-D-1990 | 20 | 122809 | -5 | 1993_09_17 | 45.2548729 | Bituminous Core | -93.6971788 | NONE YET. | 7.783 | 7.75 | 7.755 | 7.84 | 7.73 | 7.807
54736 A | 21-D-1990 | 21 | 122891 | -10 | 1993_09_17 | 45.2547475 | Bituminous Core | -93.696914 | NONE YET. | 7.541 | 7.75 | 7.538 | 7.56 | 7.535 | 7.53
54737 A | 21-D-1990 | 21 | 122891 | -8 | 1993_09_17 | 45.2547431 | Bituminous Core | -93.6969187 | NONE YET. | 7.497 | 7.75 | 7.472 | 7.522 | 7.51 | 7.485
54732 A | 21-P-1990 | 21 | 122891 | 7 | 1993_09_17 | 45.2547104 | Bituminous Core | -93.6969539 | NONE YET. | 7.645 | 7.75 | 7.643 | 7.64 | 7.672 | 7.625
54733 A | 21-P-1990 | 21 | 122891 | 9 | 1993_09_17 | 45.254706 | Bituminous Core | -93.6969586 | NONE YET. | 7.593 | 7.75 | 7.56 | 7.562 | 7.683 | 7.568
54738 A | 21-D-1990 | 21 | 122893 | -10 | 1993_09_17 | 45.2547442 | Bituminous Core | -93.6969078 | NONE YET. | 7.421 | 7.75 | 7.432 | 7.403 | 7.407 | 7.44
54739 A | 21-D-1990 | 21 | 122893 | -8 | 1993_09_17 | 45.2547398 | Bituminous Core | -93.6969125 | NONE YET. | 7.428 | 7.75 | 7.438 | 7.45 | 7.417 | 7.406
54734 A | 21-P-1990 | 21 | 122893 | 7 | 1993_09_17 | 45.2547071 | Bituminous Core | -93.6969477 | NONE YET. | 7.643 | 7.75 | 7.628 | 7.657 | 7.655 | 7.63
54735 A | 21-P-1990 | 21 | 122893 | 9 | 1993_09_17 | 45.2547027 | Bituminous Core | -93.6969524 | NONE YET. | 7.53 | 7.75 | 7.54 | 7.536 | 7.492 | 7.55
54743 A | 21-P-1990 | 21 | 123397 | 8 | 1993_09_21 | 45.2538806 | Bituminous Core | -93.6953784 | NONE YET. | 7.755 | 7.75 | 7.7 | 7.72 | 7.655 | 7.945
54742 A | 21-P-1990 | 21 | 123397 | 10 | 1993_09_17 | 45.2538762 | Bituminous Core | -93.6953829 | NONE YET. | 7.506 | 7.75 | 7.412 | 7.5 | 7.463 | 7.65
54741 A | 21-P-1990 | 21 | 123399 | 8 | 1993_09_21 | 45.2538774 | Bituminous Core | -93.6953721 | NONE YET. | 7.724 | 7.75 | 7.713 | 7.721 | 7.731 | 7.73
54740 A | 21-P-1990 | 21 | 123399 | 10 | 1993_09_17 | 45.253873 | Bituminous Core | -93.6953766 | NONE YET. | 7.696 | 7.75 | 7.78 | 7.77 | 7.38 | 7.855
54749 A | 22-D-1990 | 22 | 123471 | -9 | 1993_09_21 | 45.2537995 | Bituminous Core | -93.6951069 | NONE YET. | 8.917 | 7.75 | 8.912 | 8.91 | 8.909 | 8.938
54748 A | 22-D-1990 | 22 | 123471 | -7 | 1993_09_21 | 45.253795 | Bituminous Core | -93.6951114 | NONE YET. | 9.008 | 7.75 | 9.008 | 9.095 | 8.927 | 9.001
54744 A | 22-P-1990 | 22 | 123471 | 4 | 1993_09_21 | 45.2537706 | Bituminous Core | -93.6951364 | NONE YET. | 7.874 | 7.75 | 8 | 7.855 | 7.804 | 7.837
54745 A | 22-P-1990 | 22 | 123471 | 6 | 1993_09_21 | 45.2537661 | Bituminous Core | -93.6951409 | NONE YET. | 7.545 | 7.75 | 7.505 | 7.511 | 7.554 | 7.611
54751 A | 22-D-1990 | 22 | 123473 | -9 | 1993_09_21 | 45.2537963 | Bituminous Core | -93.6951006 | NONE YET. | 8.983 | 7.75 | 8.964 | 8.925 | 9.014 | 9.03
54750 A | 22-D-1990 | 22 | 123473 | -7 | 1993_09_21 | 45.2537918 | Bituminous Core | -93.6951051 | NONE YET. | 9.128 | 7.75 | 9.24 | 9.06 | 9.165 | 9.048
54746 A | 22-P-1990 | 22 | 123473 | 4 | 1993_09_21 | 45.2537674 | Bituminous Core | -93.6951301 | NONE YET. | 7.923 | 7.75 | 7.95 | 7.801 | 7.971 | 7.969
54747 A | 22-P-1990 | 22 | 123473 | 6 | 1993_09_21 | 45.2537629 | Bituminous Core | -93.6951346 | NONE YET. | 7.574 | 7.75 | 7.585 | 7.646 | 7.48 | 7.585
54755 A | 22-D-1990 | 22 | 123977 | -5 | 1993_09_21 | 45.2529919 | Bituminous Core | -93.6935099 | NONE YET. | 7.779 | 7.75 | 7.775 | 7.75 | 7.805 | 7.786
54754 A | 22-D-1990 | 22 | 123977 | -3 | 1993_09_21 | 45.2529874 | Bituminous Core | -93.6935143 | NONE YET. | 7.78 | 7.75 | 7.81 | 7.811 | 7.767 | 7.73
54753 A | 22-D-1990 | 22 | 123979 | -5 | 1993_09_21 | 45.2529888 | Bituminous Core | -93.6935035 | NONE YET. | 7.773 | 7.75 | 7.733 | 7.764 | 7.746 | 7.849
54752 A | 22-D-1990 | 22 | 123979 | -3 | 1993_09_21 | 45.2529843 | Bituminous Core | -93.6935079 | NONE YET. | 7.781 | 7.75 | 7.795 | 7.851 | 7.763 | 7.714
BC982302 | 23-D-1990 | 23 | 124000 | -9.29 | 1998_04_15 | 45.2529659 | Bituminous Core | -93.6934269 | wheel path. | 8.55 | 8.75
BC982304 | 23-D-1990 | 23 | 124000 | -9.25 | 1998_04_15 | 45.2529658 | Bituminous Core | -93.693427 | wheel path. | 8.45 | 8.75
BC982305 | 23-D-1990 | 23 | 124000 | -9.25 | 1998_04_15 | 45.2529658 | Bituminous Core | -93.693427 | wheel path crack. | 8.2 | 8.75
BC982301 | 23-D-1990 | 23 | 124000 | -5.92 | 1998_04_15 | 45.2529583 | Bituminous Core | -93.6934343 | non-wheel path. | 8.85 | 8.75
BC982303 | 23-D-1990 | 23 | 124000 | -5.83 | 1998_04_15 | 45.2529581 | Bituminous Core | -93.6934345 | non-wheel path. | 8.8 | 8.75
54756 A | 23-D-1990 | 23 | 124051 | -11 | 1993_10_11 | 45.2528908 | Bituminous Core | -93.6932598 | NONE YET. | 12.661 | 8.75 | 12.644 | 12.665 | 12.675 | 12.66
54757 A | 23-D-1990 | 23 | 124051 | -9 | 1993_10_11 | 45.2528863 | Bituminous Core | -93.6932642 | NONE YET. | 12.885 | 8.75 | 12.85 | 12.915 | 12.875 | 12.9
54761 A | 23-P-1990 | 23 | 124051 | 8 | 1993_10_11 | 45.2528478 | Bituminous Core | -93.6933014 | NONE YET. | 13.568 | 8.75 | 13.563 | 13.573 | 13.56 | 13.575
54760 A | 23-P-1990 | 23 | 124051 | 10 | 1993_10_11 | 45.2528432 | Bituminous Core | -93.6933058 | NONE YET. | 13.879 | 8.75 | 13.89 | 13.905 | 13.86 | 13.86
54758 A | 23-D-1990 | 23 | 124053 | -11 | 1993_10_11 | 45.2528877 | Bituminous Core | -93.6932534 | NONE YET. | 12.689 | 8.75 | 12.742 | 12.665 | 12.69 | 12.658
54759 A | 23-D-1990 | 23 | 124053 | -9 | 1993_10_11 | 45.2528832 | Bituminous Core | -93.6932578 | NONE YET. | 12.855 | 8.75 | 12.875 | 12.846 | 12.855 | 12.845
54763 A | 23-P-1990 | 23 | 124053 | 8 | 1993_10_11 | 45.2528447 | Bituminous Core | -93.693295 | NONE YET. | 13.445 | 8.75 | 13.515 | 13.44 | 13.469 | 13.355
54762 A | 23-P-1990 | 23 | 124053 | 10 | 1993_10_11 | 45.2528401 | Bituminous Core | -93.6932994 | NONE YET. | 13.48 | 8.75 | 13.569 | 13.515 | 13.52 | 13.315
54767 A | 23-D-1990 | 23 | 124557 | -5 | 1993_10_11 | 45.2521074 | Bituminous Core | -93.6916388 | NONE YET. | 13.752 | 8.75 | 13.745 | 13.76 | 13.735 | 13.766
54766 A | 23-D-1990 | 23 | 124557 | -3 | 1993_10_11 | 45.2521029 | Bituminous Core | -93.6916431 | NONE YET. | 13.732 | 8.75 | 13.75 | 13.747 | 13.73 | 13.7
54765 A | 23-D-1990 | 23 | 124559 | -5 | 1993_10_11 | 45.2521045 | Bituminous Core | -93.6916323 | NONE YET. | 13.886 | 8.75 | 13.885 | 13.89 | 13.885 | 13.885
54764 A | 23-D-1990 | 23 | 124559 | -3 | 1993_10_11 | 45.2520999 | Bituminous Core | -93.6916366 | NONE YET. | 13.519 | 8.75 | 13.505 | 13.495 | 13.53 | 13.545
54773 A | 24-I-1990 | 24 | 15821 | -4 | 1993_09_21 | 45.2667796 | Bituminous Core | -93.7184454 | NONE YET. | 3.999 | 3 | 3.99 | 4.016 | 3.991 | 3.997
54772 A | 24-I-1990 | 24 | 15821 | -2 | 1993_09_21 | 45.2667753 | Bituminous Core | -93.7184501 | NONE YET. | 4.177 | 3 | 4.145 | 4.122 | 4.195 | 4.244
54768 A | 24-O-1990 | 24 | 15821 | 3 | 1993_09_21 | 45.2667644 | Bituminous Core | -93.7184619 | NONE YET. | 3.353 | 3 | 3.358 | 3.4 | 3.319 | 3.336
54769 A | 24-O-1990 | 24 | 15821 | 5 | 1993_09_21 | 45.2667601 | Bituminous Core | -93.7184667 | NONE YET. | 3.635 | 3 | 3.653 | 3.59 | 3.597 | 3.7
54775 A | 24-I-1990 | 24 | 15823 | -4 | 1993_09_21 | 45.2667763 | Bituminous Core | -93.7184392 | NONE YET. | 4.122 | 3 | 4.08 | 4.218 | 4.083 | 4.107
54774 A | 24-I-1990 | 24 | 15823 | -2 | 1993_09_21 | 45.2667719 | Bituminous Core | -93.7184439 | NONE YET. | 4.107 | 3 | 4.106 | 4.135 | 4.11 | 4.077
54770 A | 24-O-1990 | 24 | 15823 | 3 | 1993_09_21 | 45.2667611 | Bituminous Core | -93.7184558 | NONE YET. | 3.378 | 3 | 3.376 | 3.397 | 3.351 | 3.387
54771 A | 24-O-1990 | 24 | 15823 | 5 | 1993_09_21 | 45.2667567 | Bituminous Core | -93.7184605 | NONE YET. | 3.652 | 3 | 3.685 | 3.684 | 3.634 | 3.605
54779 A | 24-I-1990 | 24 | 16327 | -8 | 1993_09_21 | 45.2659418 | Bituminous Core | -93.7168787 | NONE YET. | 3.594 | 3 | 3.53 | 3.655 | 3.512 | 3.679
54778 A | 24-I-1990 | 24 | 16327 | -6 | 1993_09_21 | 45.2659375 | Bituminous Core | -93.7168834 | NONE YET. | 3.59 | 3 | 3.559 | 3.663 | 3.559 | 3.579
54777 A | 24-I-1990 | 24 | 16329 | -8 | 1993_09_21 | 45.2659385 | Bituminous Core | -93.7168726 | NONE YET. | 3.653 | 3 | 3.68 | 3.667 | 3.653 | 3.613
54776 A | 24-I-1990 | 24 | 16329 | -6 | 1993_09_21 | 45.2659342 | Bituminous Core | -93.7168773 | NONE YET. | 3.644 | 3 | 3.669 | 3.618 | 3.638 | 3.649
54780 A | 25-O-1991 | 25 | 16406 | 2 | 1993_09_21 | 45.265788 | Bituminous Core | -93.7166593 | NONE YET. | 5.892 | 5 | 5.906 | 5.885 | 5.849 | 5.928
54784 A | 25-O-1991 | 25 | 16406 | 9 | 1993_09_21 | 45.2657727 | Bituminous Core | -93.7166759 | NONE YET. | 6.448 | 5 | 6.46 | 6.438 | 6.418 | 6.474
54785 A | 25-O-1991 | 25 | 16406 | 11 | 1993_09_21 | 45.2657684 | Bituminous Core | -93.7166806 | NONE YET. | 6.443 | 5 | 6.452 | 6.449 | 6.44 | 6.43
54782 A | 25-O-1991 | 25 | 16408 | 2 | 1993_09_21 | 45.2657846 | Bituminous Core | -93.7166531 | NONE YET. | 5.873 | 5 | 5.838 | 5.929 | 5.884 | 5.839
54783 A | 25-O-1991 | 25 | 16408 | 4 | 1993_09_21 | 45.2657803 | Bituminous Core | -93.7166579 | NONE YET. | 6.033 | 5 | 6.021 | 6 | 6.01 | 6.1
54786 A | 25-O-1991 | 25 | 16408 | 9 | 1993_09_21 | 45.2657694 | Bituminous Core | -93.7166697 | NONE YET. | 6.604 | 5 | 6.643 | 6.583 | 6.601 | 6.587
54787 A | 25-O-1991 | 25 | 16408 | 11 | 1993_09_21 | 45.2657651 | Bituminous Core | -93.7166744 | NONE YET. | 6.421 | 5 | 6.42 | 6.4 | 6.412 | 6.452
54790 A | 25-I-1991 | 25 | 16912 | -10 | 1993_09_21 | 45.2649675 | Bituminous Core | -93.7150737 | NONE YET. | 5.138 | 5 | 5.106 | 5.151 | 5.129 | 5.165
54791 A | 25-I-1991 | 25 | 16912 | -8 | 1993_09_21 | 45.2649632 | Bituminous Core | -93.7150785 | NONE YET. | 5.284 | 5 | 5.275 | 5.284 | 5.285 | 5.293
54788 A | 25-I-1991 | 25 | 16914 | -10 | 1993_09_21 | 45.2649642 | Bituminous Core | -93.7150676 | NONE YET. | 5.235 | 5 | 5.23 | 5.221 | 5.225 | 5.265
54789 A | 25-I-1991 | 25 | 16914 | -8 | 1993_09_21 | 45.2649599 | Bituminous Core | -93.7150723 | NONE YET. | 5.316 | 5 | 5.328 | 5.346 | 5.286 | 5.304
54781 A | 25-I-1991 | 25 | 111783 | -6 | 1993_09_21 | 45.1058724 | Bituminous Core | -93.4239521 | NONE YET. | 6.039 | 5 | 6.052 | 6.026 | 6.032 | 6.046
54793 A | 26-I-1991 | 26 | 17071 | -8 | 1993_09_21 | 45.2646972 | Bituminous Core | -93.7145892 | NONE YET. | 6.829 | 6 | 6.82 | 6.825 | 6.84 | 6.831
54792 A | 26-I-1991 | 26 | 17071 | -6 | 1993_09_21 | 45.2646929 | Bituminous Core | -93.7145939 | NONE YET. | 6.655 | 6 | 6.665 | 6.646 | 6.647 | 6.663
54796 A | 26-O-1991 | 26 | 17071 | 8 | 1993_09_21 | 45.2646624 | Bituminous Core | -93.7146271 | NONE YET. | 5.627 | 6 | 5.628 | 5.619 | 5.635 | 5.624
54797 A | 26-O-1991 | 26 | 17071 | 10 | 1993_09_21 | 45.2646581 | Bituminous Core | -93.7146318 | NONE YET. | 5.598 | 6 | 5.6 | 5.603 | 5.596 | 5.594
54795 A | 26-I-1991 | 26 | 17073 | -8 | 1993_09_21 | 45.2646939 | Bituminous Core | -93.714583 | NONE YET. | 6.879 | 6 | 6.852 | 6.881 | 6.889 | 6.892
54794 A | 26-I-1991 | 26 | 17073 | -6 | 1993_09_21 | 45.2646895 | Bituminous Core | -93.7145878 | NONE YET. | 6.732 | 6 | 6.715 | 6.751 | 6.738 | 6.724
54798 A | 26-O-1991 | 26 | 17073 | 8 | 1993_09_21 | 45.2646591 | Bituminous Core | -93.7146209 | NONE YET. | 5.735 | 6 | 5.735 | 5.729 | 5.737 | 5.738
54799 A | 26-O-1991 | 26 | 17073 | 10 | 1993_09_21 | 45.2646547 | Bituminous Core | -93.7146257 | NONE YET. | 5.721 | 6 | 5.726 | 5.724 | 5.71 | 5.725
54802 A | 26-O-1991 | 26 | 17467 | 2 | 1993_09_21 | 45.264013 | Bituminous Core | -93.7133943 | NONE YET. | 6.4 | 6 | 6.4 | 6.401 | 6.399 | 6.398
54803 A | 26-O-1991 | 26 | 17467 | 4 | 1993_09_21 | 45.2640086 | Bituminous Core | -93.713399 | NONE YET. | 6.351 | 6 | 6.35 | 6.358 | 6.348 | 6.346
54800 A | 26-O-1991 | 26 | 17469 | 2 | 1993_09_21 | 45.2640096 | Bituminous Core | -93.7133882 | NONE YET. | 6.31 | 6 | 6.285 | 6.298 | 6.312 | 6.343
54801 A | 26-O-1991 | 26 | 17469 | 4 | 1993_09_21 | 45.2640053 | Bituminous Core | -93.7133929 | NONE YET. | 6.341 | 6 | 6.319 | 6.345 | 6.34 | 6.36
54809 A | 27-I-1990 | 27 | 17526 | -7 | 1993_09_21 | 45.2639338 | Bituminous Core | -93.7131914 | NONE YET. | 3.201 | 3 | 3.208 | 3.22 | 3.216 | 3.16
54808 A | 27-I-1990 | 27 | 17526 | -5 | 1993_09_21 | 45.2639295 | Bituminous Core | -93.7131962 | NONE YET. | 3.024 | 3 | 2.286 | 3.345 | 3.246 | 3.218
54805 A | 27-I-1990 | 27 | 17526 | -3 | 1993_09_21 | 45.2639251 | Bituminous Core | -93.7132009 | NONE YET. | 3.518 | 3 | 3.465 | 3.577 | 3.571 | 3.46
54804 A | 27-I-1990 | 27 | 17526 | -1 | 1993_09_21 | 45.2639208 | Bituminous Core | -93.7132056 | NONE YET. | 3.329 | 3 | 3.36 | 3.33 | 3.287 | 3.338
54811 A | 27-I-1990 | 27 | 17528 | -7 | 1993_09_21 | 45.2639305 | Bituminous Core | -93.7131853 | NONE YET. | 3.338 | 3 | 3.3 | 3.333 | 3.348 | 3.369
54810 A | 27-I-1990 | 27 | 17528 | -5 | 1993_09_21 | 45.2639261 | Bituminous Core | -93.71319 | NONE YET. | 3.435 | 3 | 3.443 | 3.467 | 3.44 | 3.388
54807 A | 27-I-1990 | 27 | 17528 | -3 | 1993_09_21 | 45.2639218 | Bituminous Core | -93.7131948 | NONE YET. | 3.617 | 3 | 3.63 | 3.608 | 3.602 | 3.628
54806 A | 27-I-1990 | 27 | 17528 | -1 | 1993_09_21 | 45.2639174 | Bituminous Core | -93.7131995 | NONE YET. | 3.632 | 3 | 3.62 | 3.675 | 3.622 | 3.61
54814 A | 27-O-1990 | 27 | 18032 | 2 | 1993_09_21 | 45.2630677 | Bituminous Core | -93.7116557 | NONE YET. | 3.514 | 3 | 3.516 | 3.485 | 3.555 | 3.5
54815 A | 27-O-1990 | 27 | 18032 | 4 | 1993_09_21 | 45.2630634 | Bituminous Core | -93.7116605 | NONE YET. | 3.707 | 3 | 3.755 | 3.653 | 3.703 | 3.715
54812 A | 27-O-1990 | 27 | 18034 | 2 | 1993_09_21 | 45.2630644 | Bituminous Core | -93.7116496 | NONE YET. | 3.365 | 3 | 3.325 | 3.522 | 3.267 | 3.347
54813 A | 27-O-1990 | 27 | 18034 | 4 | 1993_09_21 | 45.26306 | Bituminous Core | -93.7116543 | NONE YET. | 3.741 | 3 | 3.806 | 3.82 | 3.687 | 3.65
54821 A | 28-I-1991 | 28 | 18096 | -7 | 1993_09_21 | 45.2629802 | Bituminous Core | -93.7114375 | NONE YET. | 3.075 | 3 | 3.079 | 3.044 | 3.121 | 3.055
54820 A | 28-I-1991 | 28 | 18096 | -5 | 1993_09_21 | 45.2629759 | Bituminous Core | -93.7114422 | NONE YET. | 2.729 | 3 | 3.216 | 3.238 | 2.236 | 2.225
54816 A | 28-O-1991 | 28 | 18096 | 4 | 1993_09_21 | 45.2629563 | Bituminous Core | -93.7114635 | NONE YET. | 3.833 | 3 | 3.812 | 3.872 | 3.844 | 3.804
54817 A | 28-O-1991 | 28 | 18096 | 6 | 1993_09_21 | 45.262952 | Bituminous Core | -93.7114683 | NONE YET. | 3.738 | 3 | 3.691 | 3.736 | 3.718 | 3.805
54823 A | 28-I-1991 | 28 | 18098 | -7 | 1993_09_21 | 45.2629769 | Bituminous Core | -93.7114313 | NONE YET. | 3.196 | 3 | 3.167 | 3.18 | 3.235 | 3.2
54822 A | 28-I-1991 | 28 | 18098 | -5 | 1993_09_21 | 45.2629725 | Bituminous Core | -93.7114361 | NONE YET. | 3.368 | 3 | 3.363 | 3.36 | 3.403 | 3.345
54818 A | 28-O-1991 | 28 | 18098 | 4 | 1993_09_21 | 45.262953 | Bituminous Core | -93.7114574 | NONE YET. | 3.666 | 3 | 3.691 | 3.67 | 3.611 | 3.693
54819 A | 28-O-1991 | 28 | 18098 | 6 | 1993_09_21 | 45.2629486 | Bituminous Core | -93.7114621 | NONE YET. | 3.742 | 3 | 3.75 | 3.78 | 3.704 | 3.735
54827 A | 28-I-1991 | 28 | 18602 | -11 | 1993_09_21 | 45.2621424 | Bituminous Core | -93.709871 | NONE YET. | 3.303 | 3 | 3.225 | 3.33 | 3.295 | 3.36
54826 A | 28-I-1991 | 28 | 18602 | -9 | 1993_09_21 | 45.262138 | Bituminous Core | -93.7098758 | NONE YET. | 3.522 | 3 | 3.555 | 3.497 | 3.514 | 3.52
54825 A | 28-I-1991 | 28 | 18604 | -11 | 1993_09_21 | 45.262139 | Bituminous Core | -93.7098649 | NONE YET. | 3.378 | 3 | 3.334 | 3.365 | 3.387 | 3.425
54824 A | 28-I-1991 | 28 | 18604 | -9 | 1993_09_21 | 45.2621347 | Bituminous Core | -93.7098696 | NONE YET. | 3.453 | 3 | 3.458 | 3.499 | 3.418 | 3.437
54829 A | 29-I-1991 | 29 | 18666 | -7 | 1993_09_21 | 45.2620266 | Bituminous Core | -93.7096836 | NONE YET. | 5.817 | 5 | 5.784 | 5.845 | 5.835 | 5.804
54828 A | 29-I-1991 | 29 | 18666 | -5 | 1993_09_21 | 45.2620222 | Bituminous Core | -93.7096883 | NONE YET. | 5.689 | 5 | 5.661 | 5.725 | 5.702 | 5.667
54832 A | 29-O-1991 | 29 | 18666 | 3 | 1993_09_21 | 45.2620049 | Bituminous Core | -93.7097073 | NONE YET. | 5.266 | 5 | 5.248 | 5.283 | 5.279 | 5.255
54833 A | 29-O-1991 | 29 | 18666 | 5 | 1993_09_21 | 45.2620005 | Bituminous Core | -93.709712 | NONE YET. | 5.238 | 5 | 5.211 | 5.252 | 5.251 | 5.238
54831 A | 29-I-1991 | 29 | 18668 | -7 | 1993_09_21 | 45.2620232 | Bituminous Core | -93.7096774 | NONE YET. | 5.694 | 5 | 5.707 | 5.705 | 5.677 | 5.686
54830 A | 29-I-1991 | 29 | 18668 | -5 | 1993_09_21 | 45.2620189 | Bituminous Core | -93.7096822 | NONE YET. | 5.577 | 5 | 5.579 | 5.568 | 5.566 | 5.593
54834 A | 29-O-1991 | 29 | 18668 | 3 | 1993_09_21 | 45.2620015 | Bituminous Core | -93.7097011 | NONE YET. | 5.207 | 5 | 5.21 | 5.216 | 5.206 | 5.196
54835 A | 29-O-1991 | 29 | 18668 | 5 | 1993_09_21 | 45.2619972 | Bituminous Core | -93.7097059 | NONE YET. | 5.368 | 5 | 5.332 | 5.355 | 5.348 | 5.436
54839 A | 29-I-1991 | 29 | 19172 | -8 | 1993_09_21 | 45.2611822 | Bituminous Core | -93.7081243 | NONE YET. | 5.421 | 5 | 5.411 | 5.42 | 5.439 | 5.414
54838 A | 29-I-1991 | 29 | 19172 | -6 | 1993_09_21 | 45.2611778 | Bituminous Core | -93.708129 | NONE YET. | 5.409 | 5 | 5.412 | 5.406 | 5.411 | 5.405
54837 A | 29-I-1991 | 29 | 19174 | -8 | 1993_09_21 | 45.2611788 | Bituminous Core | -93.7081182 | NONE YET. | 5.44 | 5 | 5.438 | 5.417 | 5.446 | 5.459
54836 A | 29-I-1991 | 29 | 19174 | -6 | 1993_09_21 | 45.2611745 | Bituminous Core | -93.7081229 | NONE YET. | 5.396 | 5 | 5.416 | 5.389 | 5.39 | 5.39
54845 A | 30-I-1990 | 30 | 19236 | -3 | 1993_09_21 | 45.2610642 | Bituminous Core | -93.7079392 | NONE YET. | 4.827 | 5 | 4.895 | 4.824 | 4.8 | 4.79
54844 A | 30-I-1990 | 30 | 19236 | -1 | 1993_09_21 | 45.2610599 | Bituminous Core | -93.707944 | NONE YET. | 4.645 | 5 | 4.648 | 4.637 | 4.652 | 4.642
54840 A | 30-O-1990 | 30 | 19236 | 7 | 1993_09_21 | 45.2610425 | Bituminous Core | -93.7079629 | NONE YET. | 2.459 | 5 | 2.453 | 2.45 | 2.464 | 2.469
54841 A | 30-O-1990 | 30 | 19236 | 9 | 1993_09_21 | 45.2610381 | Bituminous Core | -93.7079677 | NONE YET. | 2.355 | 5 | 2.339 | 2.359 | 2.351 | 2.37
54847 A | 30-I-1990 | 30 | 19238 | -3 | 1993_09_21 | 45.2610609 | Bituminous Core | -93.7079331 | NONE YET. | 4.698 | 5 | 4.624 | 4.738 | 4.684 | 4.745
54846 A | 30-I-1990 | 30 | 19238 | -1 | 1993_09_21 | 45.2610565 | Bituminous Core | -93.7079378 | NONE YET. | 4.663 | 5 | 4.651 | 4.7 | 4.655 | 4.647
54842 A | 30-O-1990 | 30 | 19238 | 7 | 1993_09_21 | 45.2610391 | Bituminous Core | -93.7079568 | NONE YET. | 4.481 | 5 | 4.49 | 4.495 | 4.439 | 4.499
54843 A | 30-O-1990 | 30 | 19238 | 9 | 1993_09_21 | 45.2610348 | Bituminous Core | -93.7079615 | NONE YET. | 2.366 | 5 | 2.342 | 2.375 | 2.368 | 2.38
54851 A | 30-I-1990 | 30 | 19742 | -5 | 1993_09_21 | 45.260222 | Bituminous Core | -93.7063776 | NONE YET. | 5.155 | 5 | 5.125 | 5.2 | 5.147 | 5.147
54850 A | 30-I-1990 | 30 | 19742 | -3 | 1993_09_21 | 45.2602176 | Bituminous Core | -93.7063824 | NONE YET. | 5.083 | 5 | 5.049 | 5.108 | 5.09 | 5.085
54849 A | 30-I-1990 | 30 | 19744 | -5 | 1993_09_21 | 45.2602186 | Bituminous Core | -93.7063715 | NONE YET. | 5.2 | 5 | 5.216 | 5.183 | 5.177 | 5.225
54848 A | 30-I-1990 | 30 | 19744 | -3 | 1993_09_21 | 45.2602143 | Bituminous Core | -93.7063762 | NONE YET. | 5.079 | 5 | 5.077 | 5.05 | 5.089 | 5.1
54853 A | 31-I-1991 | 31 | 19806 | -9 | 1993_09_21 | 45.2601236 | Bituminous Core | -93.7061712 | NONE YET. | 3.717 | 3 | 3.744 | 3.734 | 3.7 | 3.691
54852 A | 31-I-1991 | 31 | 19806 | -7 | 1993_09_21 | 45.2601192 | Bituminous Core | -93.706176 | NONE YET. | 3.806 | 3 | 3.865 | 3.743 | 3.805 | 3.811
54856 A | 31-O-1991 | 31 | 19806 | 8 | 1993_09_21 | 45.2600866 | Bituminous Core | -93.7062115 | NONE YET. | 3.25 | 3 | 3.17 | 3.278 | 3.291 | 3.262
54857 A | 31-O-1991 | 31 | 19806 | 10 | 1993_09_21 | 45.2600823 | Bituminous Core | -93.7062163 | NONE YET. | 3.011 | 3 | 2.972 | 3.096 | 3.004 | 2.973
54855 A | 31-I-1991 | 31 | 19808 | -9 | 1993_09_21 | 45.2601202 | Bituminous Core | -93.7061651 | NONE YET. | 3.73 | 3 | 3.73 | 3.729 | 3.776 | 3.686
54854 A | 31-I-1991 | 31 | 19808 | -7 | 1993_09_21 | 45.2601159 | Bituminous Core | -93.7061698 | NONE YET. | 3.741 | 3 | 3.831 | 3.826 | 3.407 | 3.9
54858 A | 31-O-1991 | 31 | 19808 | 8 | 1993_09_21 | 45.2600833 | Bituminous Core | -93.7062054 | NONE YET. | 3.433 | 3 | 3.43 | 3.464 | 3.4 | 3.437
54859 A | 31-O-1991 | 31 | 19808 | 10 | 1993_09_21 | 45.2600789 | Bituminous Core | -93.7062101 | NONE YET. | 3.19 | 3 | 3.22 | 3.221 | 3.175 | 3.144
54863 A | 31-O-1991 | 31 | 20312 | 9 | 1993_09_21 | 45.2592378 | Bituminous Core | -93.7046571 | NONE YET. | 4.314 | 3 | 4.338 | 4.291 | 4.296 | 4.33
54862 A | 31-O-1991 | 31 | 20312 | 11 | 1993_09_21 | 45.2592335 | Bituminous Core | -93.7046618 | NONE YET. | 4 | 3 | 4.01 | 4.001 | 3.978 | 4.012
54861 A | 31-O-1991 | 31 | 20314 | 9 | 1993_09_21 | 45.2592345 | Bituminous Core | -93.7046509 | NONE YET. | 4.328 | 3 | 4.317 | 4.316 | 4.347 | 4.331
54860 A | 31-O-1991 | 31 | 20314 | 11 | 1993_09_21 | 45.2592301 | Bituminous Core | -93.7046557 | NONE YET. | 4.165 | 3 | 4.06 | 4.437 | 4.05 | 4.112
3399BC903 | 33-O-1999 | 33 | 6630 | -5 | 1999_08_26 | 45.2655936 | Bituminous Core | -93.7157733 | Contractors Core. AFTER PAVING | 1.85 | 2
3399BC901 | 33-I-1999 | 33 | 6630 | 5 | 1999_08_26 | 45.2655719 | Bituminous Core | -93.715797 | Contractors Core. AFTER PAVING | 1.97 | 2
3399BC905 | 33-I-1999 | 33 | 6885 | 6 | 1999_09_01 | 45.2651431 | Bituminous Core | -93.7150147 | Contractors Core. AFTER PAVING | 1.97 | 2
331999BC906 | 33-O-1999 | 33 | 6890 | -5 | 1999_09_01 | 45.2651586 | Bituminous Core | -93.7149732 | Contractors Core. AFTER PAVING | 2.28 | 2
3499BC901 | 34-O-1999 | 34 | 7455 | -9 | 1999_08_26 | 45.2642221 | Bituminous Core | -93.7132251 | Contractors Core. AFTER PAVING | 2.13 | 2
3499BC905 | 34-O-1999 | 34 | 7455 | -6 | 1999_09_01 | 45.2642156 | Bituminous Core | -93.7132322 | Contractors Core. AFTER PAVING | 1.85 | 2
3499BC903 | 34-I-1999 | 34 | 7460 | 4 | 1999_08_26 | 45.2641855 | Bituminous Core | -93.7132405 | Contractors Core. AFTER PAVING | 1.81 | 2
3499BC906 | 34-I-1999 | 34 | 7997 | 5 | 1999_09_01 | 45.2632849 | Bituminous Core | -93.7115905 | Contractors Core. AFTER PAVING | 2.05 | 2
3599BC901 | 35-O-1999 | 35 | 7997 | -9 | 1999_08_26 | 45.2633153 | Bituminous Core | -93.7115573 | Contractors Core. AFTER PAVING | 1.85 | 2
3599BC905 | 35-O-1999 | 35 | 7997 | -6 | 1999_09_01 | 45.2633088 | Bituminous Core | -93.7115644 | Contractors Core. AFTER PAVING | 2.28 | 2
3599BC903 | 35-I-1999 | 35 | 8002 | 4 | 1999_08_26 | 45.2632787 | Bituminous Core | -93.7115727 | Contractors Core. AFTER PAVING | 1.93 | 2
3599BC906 | 35-I-1999 | 35 | 8002 | 5 | 1999_09_01 | 45.2632766 | Bituminous Core | -93.7115751 | Contractors Core. AFTER PAVING | 1.85 | 2

## MAT_HMA_DENSITY_AIR_VOIDS_MV
MNROAD_ID | SECTION_ID | CELL | STATION | OFFSET | SAMPLE_DATE | LATITUDE | MATERIAL_GROUP | LONGITUDE | COMMENTS | DESCRIPTION | HMA_LIFT | LIFT_DESCRIPTION | TESTING_LAB | LIFT_THICKNESS_INCHES | BULK_SPECIFIC_GRAVITY | THEO_MAX_SPECIFIC_GRAVITY | AIR_VOID_PERCENT | RESULTS_COMMENT
54600 A | 1-P-1991 | 1 | 110398 | 8 | 1992_10_22 | 45.2754241 | Bituminous Core | -93.7356072 | U of M. | Used cores 54600 A though 54611 A | 1 | Base 2 | University of Minnesota | 2.74 | 2.307 | 2.452 | 5.9 | ASTM D2726 (3-5 min water bath) ASTM D2041
54600 A | 1-P-1991 | 1 | 110398 | 8 | 1992_10_22 | 45.2754241 | Bituminous Core | -93.7356072 | U of M. | Used cores 54600 A though 54611 A | 3 | Wear | University of Minnesota | 1.482 | 2.26 | 2.444 | 7.5 | ASTM D2726 (3-5 min water bath) ASTM D2041
54600 A | 1-P-1991 | 1 | 110398 | 8 | 1992_10_22 | 45.2754241 | Bituminous Core | -93.7356072 | U of M. | Used cores 54600 A though 54611 A | 2 | Base 1 | University of Minnesota | 1.539 | 2.275 | 2.417 | 5.9 | ASTM D2726 (3-5 min water bath) ASTM D2041
54612 A | 2-P-1991 | 2 | 110970 | 3 | 1992_10_22 | 45.2745815 | Bituminous Core | -93.7337335 | U of M. | Used cores 54612 A though 54623 A | 1 | Base 2 | University of Minnesota | 2.429 | 2.302 | 2.39 | 3.7 | ASTM D2726 (3-5 min water bath) ASTM D2041
54612 A | 2-P-1991 | 2 | 110970 | 3 | 1992_10_22 | 45.2745815 | Bituminous Core | -93.7337335 | U of M. | Used cores 54612 A though 54623 A | 3 | Wear | University of Minnesota | 1.483 | 2.282 | 2.37 | 3.7 | ASTM D2726 (3-5 min water bath) ASTM D2041
54612 A | 2-P-1991 | 2 | 110970 | 3 | 1992_10_22 | 45.2745815 | Bituminous Core | -93.7337335 | U of M. | Used cores 54612 A though 54623 A | 2 | Base 1 | University of Minnesota | 1.615 | 2.301 | 2.38 | 3.3 | ASTM D2726 (3-5 min water bath) ASTM D2041
54624 A | 3-P-1990 | 3 | 111489 | 1 | 1992_10_22 | 45.2737774 | Bituminous Core | -93.7320704 | U of M. | Used cores 54624 A though 54635 A | 2 | Base 1 | University of Minnesota | 1.877 | 2.293 |  |  | ASTM D2726 (3-5 min water bath) ASTM D2041
54624 A | 3-P-1990 | 3 | 111489 | 1 | 1992_10_22 | 45.2737774 | Bituminous Core | -93.7320704 | U of M. | Used cores 54624 A though 54635 A | 3 | Wear | University of Minnesota | 1.664 | 2.265 | 2.456 | 7.8 | ASTM D2726 (3-5 min water bath) ASTM D2041
54624 A | 3-P-1990 | 3 | 111489 | 1 | 1992_10_22 | 45.2737774 | Bituminous Core | -93.7320704 | U of M. | Used cores 54624 A though 54635 A | 1 | Base 2 | University of Minnesota | 2.271 | 2.285 | 2.437 | 5.9 | ASTM D2726 (3-5 min water bath) ASTM D2041
54636 A | 4-P-1991 | 4 | 112118 | 3 | 1992_10_22 | 45.2727485 | Bituminous Core | -93.73011 | U of M. | Used cores 54636 A though 54647 A | 3 | Base 1 | University of Minnesota | 1.75 | 2.297 | 2.451 | 6.3 | ASTM D2726 (3-5 min water bath) ASTM D2041
54636 A | 4-P-1991 | 4 | 112118 | 3 | 1992_10_22 | 45.2727485 | Bituminous Core | -93.73011 | U of M. | Used cores 54636 A though 54647 A | 1 | Base 3 | University of Minnesota | 2.386 | 2.31 | 2.461 | 6.1 | ASTM D2726 (3-5 min water bath) ASTM D2041
54636 A | 4-P-1991 | 4 | 112118 | 3 | 1992_10_22 | 45.2727485 | Bituminous Core | -93.73011 | U of M. | Used cores 54636 A though 54647 A | 2 | Base 2 | University of Minnesota | 2.312 | 2.285 | 2.458 | 7 | ASTM D2726 (3-5 min water bath) ASTM D2041
54636 A | 4-P-1991 | 4 | 112118 | 3 | 1992_10_22 | 45.2727485 | Bituminous Core | -93.73011 | U of M. | Used cores 54636 A though 54647 A | 4 | Wear | University of Minnesota | 1.463 | 2.273 | 2.462 | 7.7 | ASTM D2726 (3-5 min water bath) ASTM D2041
54648 A | 14-P-1991 | 14 | 118916 | 1 | 1993_09_16 | 45.2613736 | Bituminous Core | -93.7091702 | NONE YET. | Used cores 54648 A though 54659 A | 2 | Base 2 | University of Minnesota | 2.547 | 2.332 | 2.445 | 4.6 | ASTM D2726 (3-5 min water bath) ASTM D2041
54648 A | 14-P-1991 | 14 | 118916 | 1 | 1993_09_16 | 45.2613736 | Bituminous Core | -93.7091702 | NONE YET. | Used cores 54648 A though 54659 A | 5 | Wear | University of Minnesota | 1.687 | 2.301 | 2.442 | 5.8 | ASTM D2726 (3-5 min water bath) ASTM D2041
54648 A | 14-P-1991 | 14 | 118916 | 1 | 1993_09_16 | 45.2613736 | Bituminous Core | -93.7091702 | NONE YET. | Used cores 54648 A though 54659 A | 4 | Base 4 | University of Minnesota | 1.4 | 2.266 | 2.444 | 7.3 | ASTM D2726 (3-5 min water bath) ASTM D2041
54648 A | 14-P-1991 | 14 | 118916 | 1 | 1993_09_16 | 45.2613736 | Bituminous Core | -93.7091702 | NONE YET. | Used cores 54648 A though 54659 A | 3 | Base 3 | University of Minnesota | 2.193 | 2.278 | 2.434 | 6.6 | ASTM D2726 (3-5 min water bath) ASTM D2041
54648 A | 14-P-1991 | 14 | 118916 | 1 | 1993_09_16 | 45.2613736 | Bituminous Core | -93.7091702 | NONE YET. | Used cores 54648 A though 54659 A | 1 | Base 1 | University of Minnesota | 2.487 | 2.284 | 2.427 | 5.9 | ASTM D2726 (3-5 min water bath) ASTM D2041
54660 A | 15-P-1991 | 15 | 119466 | 4 | 1993_09_16 | 45.2604469 | Bituminous Core | -93.7074851 | NONE YET. | Used cores 54660 A though 54671 A | 4 | Base 4 | University of Minnesota | 1.577 | 2.258 | 2.446 | 7.7 | ASTM D2726 (3-5 min water bath) ASTM D2041
54660 A | 15-P-1991 | 15 | 119466 | 4 | 1993_09_16 | 45.2604469 | Bituminous Core | -93.7074851 | NONE YET. | Used cores 54660 A though 54671 A | 1 | Base 1 | University of Minnesota | 2.423 | 2.292 | 2.44 | 6.1 | ASTM D2726 (3-5 min water bath) ASTM D2041
54660 A | 15-P-1991 | 15 | 119466 | 4 | 1993_09_16 | 45.2604469 | Bituminous Core | -93.7074851 | NONE YET. | Used cores 54660 A though 54671 A | 2 | Base 2 | University of Minnesota | 2.743 | 2.268 | 2.44 | 7.1 | ASTM D2726 (3-5 min water bath) ASTM D2041
54660 A | 15-P-1991 | 15 | 119466 | 4 | 1993_09_16 | 45.2604469 | Bituminous Core | -93.7074851 | NONE YET. | Used cores 54660 A though 54671 A | 5 | Wear | University of Minnesota | 1.54 | 2.295 | 2.457 |  | ASTM D2726 (3-5 min water bath) ASTM D2041 - 2.5 Air Voids too low
54660 A | 15-P-1991 | 15 | 119466 | 4 | 1993_09_16 | 45.2604469 | Bituminous Core | -93.7074851 | NONE YET. | Used cores 54660 A though 54671 A | 3 | Base 3 | University of Minnesota | 2.15 | 2.251 | 2.444 | 7.9 | ASTM D2726 (3-5 min water bath) ASTM D2041
54672 A | 16-P-1990 | 16 | 120061 | 3 | 1993_09_17 | 45.2594535 | Bituminous Core | -93.705652 | NONE YET. | Used cores 54672 A though 54683 A | 1 | Base 1 | University of Minnesota | 2.12 | 2.265 | 2.246 | 7.8 | ASTM D2726 (3-5 min water bath) ASTM D2041
54672 A | 16-P-1990 | 16 | 120061 | 3 | 1993_09_17 | 45.2594535 | Bituminous Core | -93.705652 | NONE YET. | Used cores 54672 A though 54683 A | 2 | Base 2 | University of Minnesota | 2.06 | 2.259 | 2.452 | 7.9 | ASTM D2726 (3-5 min water bath) ASTM D2041
54672 A | 16-P-1990 | 16 | 120061 | 3 | 1993_09_17 | 45.2594535 | Bituminous Core | -93.705652 | NONE YET. | Used cores 54672 A though 54683 A | 4 | Wear | University of Minnesota | 1.597 | 2.261 | 2.453 | 7.8 | ASTM D2726 (3-5 min water bath) ASTM D2041
54672 A | 16-P-1990 | 16 | 120061 | 3 | 1993_09_17 | 45.2594535 | Bituminous Core | -93.705652 | NONE YET. | Used cores 54672 A though 54683 A | 3 | Base 3 | University of Minnesota | 1.497 | 2.234 | 2.459 | 9.1 | ASTM D2726 (3-5 min water bath) ASTM D2041
54684 A | 17-D-1990 | 17 | 120611 | -8 | 1993_09_17 | 45.2585572 | Bituminous Core | -93.7039338 | NONE YET. | Used cores 54684 A though 54695 A | 1 | Base 1 | University of Minnesota | 1.913 | 2.266 | 2.448 | 7.5 | ASTM D2726 (3-5 min water bath) ASTM D2041
54684 A | 17-D-1990 | 17 | 120611 | -8 | 1993_09_17 | 45.2585572 | Bituminous Core | -93.7039338 | NONE YET. | Used cores 54684 A though 54695 A | 2 | Base 2 | University of Minnesota | 2.003 | 2.244 | 2.442 | 8.1 | ASTM D2726 (3-5 min water bath) ASTM D2041
54684 A | 17-D-1990 | 17 | 120611 | -8 | 1993_09_17 | 45.2585572 | Bituminous Core | -93.7039338 | NONE YET. | Used cores 54684 A though 54695 A | 3 | Base 3 | University of Minnesota | 1.44 | 2.262 | 2.467 | 8.3 | ASTM D2726 (3-5 min water bath) ASTM D2041
54684 A | 17-D-1990 | 17 | 120611 | -8 | 1993_09_17 | 45.2585572 | Bituminous Core | -93.7039338 | NONE YET. | Used cores 54684 A though 54695 A | 4 | Wear | University of Minnesota | 1.563 | 2.298 | 2.469 | 6.9 | ASTM D2726 (3-5 min water bath) ASTM D2041
54696 A | 18-P-1990 | 18 | 121181 | 11 | 1993_09_17 | 45.2575621 | Bituminous Core | -93.7022252 | NONE YET. | Used cores 54696 A though 54707 A | 1 | Base 1 | University of Minnesota | 2.367 | 2.283 | 2.417 | 4.9 | ASTM D2726 (3-5 min water bath) ASTM D2041
54696 A | 18-P-1990 | 18 | 121181 | 11 | 1993_09_17 | 45.2575621 | Bituminous Core | -93.7022252 | NONE YET. | Used cores 54696 A though 54707 A | 4 | Wear | University of Minnesota | 1.497 | 2.295 | 2.432 | 5.5 | ASTM D2726 (3-5 min water bath) ASTM D2041
54696 A | 18-P-1990 | 18 | 121181 | 11 | 1993_09_17 | 45.2575621 | Bituminous Core | -93.7022252 | NONE YET. | Used cores 54696 A though 54707 A | 3 | Base 3 | University of Minnesota | 1.56 | 2.29 | 2.434 | 5.9 | ASTM D2726 (3-5 min water bath) ASTM D2041
54696 A | 18-P-1990 | 18 | 121181 | 11 | 1993_09_17 | 45.2575621 | Bituminous Core | -93.7022252 | NONE YET. | Used cores 54696 A though 54707 A | 2 | Base 2 | University of Minnesota | 2.103 | 2.287 | 2.434 | 6 | ASTM D2726 (3-5 min water bath) ASTM D2041
54350 A | 19-D-1990 | 19 | 122000 | 0 | 1993_07_21 | 45.2562156 | Bituminous Aggregate | -93.6996796 | Superpave Task-C (Maryland) 32lbs - MRL Sample. BEFORE PAVING | Used cores 54350 A though 54353 A | 1 | Base 2 | Mn/DOT Maplewood Lab |  | 2.282 | 2.47 | 7.6 | ASTM D2726 (1-3 min water bath) ASTM D2041
54350 A | 19-D-1990 | 19 | 122000 | 0 | 1993_07_21 | 45.2562156 | Bituminous Aggregate | -93.6996796 | Superpave Task-C (Maryland) 32lbs - MRL Sample. BEFORE PAVING | Used cores 54350 A though 54353 A | 3 | Wear | Mn/DOT Maplewood Lab |  | 2.293 | 2.46 | 6.8 | ASTM D2726 (1-3 min water bath) ASTM D2041
54350 A | 19-D-1990 | 19 | 122000 | 0 | 1993_07_21 | 45.2562156 | Bituminous Aggregate | -93.6996796 | Superpave Task-C (Maryland) 32lbs - MRL Sample. BEFORE PAVING | Used cores 54350 A though 54353 A | 2 | Base 1 | Mn/DOT Maplewood Lab |  | 2.278 | 2.457 | 7.3 | ASTM D2726 (1-3 min water bath) ASTM D2041
54354 A | 19-D-1990 | 19 | 122000 | 0 | 1993_07_28 | 45.2562156 | Bituminous Aggregate | -93.6996796 | Superpave Task-C (Maryland) 49lbs - MRL Sample. BEFORE PAVING | Used cores 54354 A though 54357 A | 1 | Base 2 | Mn/DOT Maplewood Lab |  | 2.329 | 2.442 | 4.6 | ASTM D2726 (1-3 min water bath) ASTM D2041
54354 A | 19-D-1990 | 19 | 122000 | 0 | 1993_07_28 | 45.2562156 | Bituminous Aggregate | -93.6996796 | Superpave Task-C (Maryland) 49lbs - MRL Sample. BEFORE PAVING | Used cores 54354 A though 54357 A | 2 | Base 1 | Mn/DOT Maplewood Lab |  | 2.303 | 2.439 | 5.6 | ASTM D2726 (1-3 min water bath) ASTM D2041
54354 A | 19-D-1990 | 19 | 122000 | 0 | 1993_07_28 | 45.2562156 | Bituminous Aggregate | -93.6996796 | Superpave Task-C (Maryland) 49lbs - MRL Sample. BEFORE PAVING | Used cores 54354 A though 54357 A | 3 | Wear | Mn/DOT Maplewood Lab |  | 2.302 | 2.444 | 5.9 | ASTM D2726 (1-3 min water bath) ASTM D2041
54708 A | 19-D-1990 | 19 | 121751 | -9 | 1993_09_17 | 45.2566518 | Bituminous Core | -93.7004242 | NONE YET. | Used cores 54708 A though 54719 A | 1 | Base 1 | University of Minnesota | 2.317 | 2.287 | 2.408 | 5 | ASTM D2726 (3-5 min water bath) ASTM D2041
54708 A | 19-D-1990 | 19 | 121751 | -9 | 1993_09_17 | 45.2566518 | Bituminous Core | -93.7004242 | NONE YET. | Used cores 54708 A though 54719 A | 2 | Base 2 | University of Minnesota | 2.033 | 2.242 | 2.421 | 7.4 | ASTM D2726 (3-5 min water bath) ASTM D2041
54708 A | 19-D-1990 | 19 | 121751 | -9 | 1993_09_17 | 45.2566518 | Bituminous Core | -93.7004242 | NONE YET. | Used cores 54708 A though 54719 A | 3 | Base 3 | University of Minnesota | 1.42 | 2.278 | 2.439 | 6.6 | ASTM D2726 (3-5 min water bath) ASTM D2041
54708 A | 19-D-1990 | 19 | 121751 | -9 | 1993_09_17 | 45.2566518 | Bituminous Core | -93.7004242 | NONE YET. | Used cores 54708 A though 54719 A | 4 | Wear | University of Minnesota | 1.587 | 2.272 | 2.439 | 6.8 | ASTM D2726 (3-5 min water bath) ASTM D2041
54358 A | 19-D-1990 | 19 | 122000 | 0 | 1993_07_29 | 45.2562156 | Bituminous Aggregate | -93.6996796 | Superpave Task-C (Maryland) 47lbs - MRL Sample. BEFORE PAVING | Used cores 54358 A though 54361 A | 3 | Wear | Mn/DOT Maplewood Lab |  | 2.273 | 2.444 | 7 | ASTM D2726 (1-3 min water bath) ASTM D2041
54358 A | 19-D-1990 | 19 | 122000 | 0 | 1993_07_29 | 45.2562156 | Bituminous Aggregate | -93.6996796 | Superpave Task-C (Maryland) 47lbs - MRL Sample. BEFORE PAVING | Used cores 54358 A though 54361 A | 1 | Base 2 | Mn/DOT Maplewood Lab |  | 2.261 | 2.456 | 7.9 | ASTM D2726 (1-3 min water bath) ASTM D2041
54358 A | 19-D-1990 | 19 | 122000 | 0 | 1993_07_29 | 45.2562156 | Bituminous Aggregate | -93.6996796 | Superpave Task-C (Maryland) 47lbs - MRL Sample. BEFORE PAVING | Used cores 54358 A though 54361 A | 2 | Base 1 | Mn/DOT Maplewood Lab |  | 2.282 | 2.456 | 7.1 | ASTM D2726 (1-3 min water bath) ASTM D2041
54720 A | 20-D-1990 | 20 | 122301 | -7 | 1993_09_17 | 45.2557271 | Bituminous Core | -93.698737 | NONE YET. | Used cores 54720 A though 54731 A | 3 | Base 3 | University of Minnesota | 1.277 | 2.252 | 2.434 | 7.5 | ASTM D2726 (3-5 min water bath) ASTM D2041
54720 A | 20-D-1990 | 20 | 122301 | -7 | 1993_09_17 | 45.2557271 | Bituminous Core | -93.698737 | NONE YET. | Used cores 54720 A though 54731 A | 4 | Wear | University of Minnesota | 1.497 | 2.301 | 2.433 | 5.4 | ASTM D2726 (3-5 min water bath) ASTM D2041
54720 A | 20-D-1990 | 20 | 122301 | -7 | 1993_09_17 | 45.2557271 | Bituminous Core | -93.698737 | NONE YET. | Used cores 54720 A though 54731 A | 2 | Base 2 | University of Minnesota | 2.11 | 2.277 | 2.434 | 6.5 | ASTM D2726 (3-5 min water bath) ASTM D2041
54720 A | 20-D-1990 | 20 | 122301 | -7 | 1993_09_17 | 45.2557271 | Bituminous Core | -93.698737 | NONE YET. | Used cores 54720 A though 54731 A | 1 | Base 1 | University of Minnesota | 2.17 | 2.298 | 2.434 | 5.6 | ASTM D2726 (3-5 min water bath) ASTM D2041
54732 A | 21-P-1990 | 21 | 122891 | 7 | 1993_09_17 | 45.2547104 | Bituminous Core | -93.6969539 | NONE YET. | Used cores 54732 A though 54743 A | 4 | Wear | University of Minnesota | 1.44 | 2.301 | 2.435 | 5.5 | ASTM D2726 (3-5 min water bath) ASTM D2041
54732 A | 21-P-1990 | 21 | 122891 | 7 | 1993_09_17 | 45.2547104 | Bituminous Core | -93.6969539 | NONE YET. | Used cores 54732 A though 54743 A | 3 | Base 3 | University of Minnesota | 1.433 | 2.3 | 2.453 | 6.2 | ASTM D2726 (3-5 min water bath) ASTM D2041
54732 A | 21-P-1990 | 21 | 122891 | 7 | 1993_09_17 | 45.2547104 | Bituminous Core | -93.6969539 | NONE YET. | Used cores 54732 A though 54743 A | 1 | Base 1 | University of Minnesota | 2.097 | 2.304 | 2.42 | 4.3 | ASTM D2726 (3-5 min water bath) ASTM D2041
54732 A | 21-P-1990 | 21 | 122891 | 7 | 1993_09_17 | 45.2547104 | Bituminous Core | -93.6969539 | NONE YET. | Used cores 54732 A though 54743 A | 2 | Base 2 | University of Minnesota | 1.773 | 2.307 | 2.428 | 5 | ASTM D2726 (3-5 min water bath) ASTM D2041
54744 A | 22-P-1990 | 22 | 123471 | 4 | 1993_09_21 | 45.2537706 | Bituminous Core | -93.6951364 | NONE YET. | Used cores 54744 A though 54755 A | 4 | Wear | University of Minnesota | 1.507 | 2.304 | 2.455 | 6.2 | ASTM D2726 (3-5 min water bath) ASTM D2041
54744 A | 22-P-1990 | 22 | 123471 | 4 | 1993_09_21 | 45.2537706 | Bituminous Core | -93.6951364 | NONE YET. | Used cores 54744 A though 54755 A | 3 | Base 3 | University of Minnesota | 1.39 | 2.265 | 2.455 | 7.8 | ASTM D2726 (3-5 min water bath) ASTM D2041
54744 A | 22-P-1990 | 22 | 123471 | 4 | 1993_09_21 | 45.2537706 | Bituminous Core | -93.6951364 | NONE YET. | Used cores 54744 A though 54755 A | 2 | Base 2 | University of Minnesota | 2.175 | 2.298 | 2.421 | 5.1 | ASTM D2726 (3-5 min water bath) ASTM D2041
54744 A | 22-P-1990 | 22 | 123471 | 4 | 1993_09_21 | 45.2537706 | Bituminous Core | -93.6951364 | NONE YET. | Used cores 54744 A though 54755 A | 1 | Base 1 | University of Minnesota | 2.173 | 2.279 | 2.442 | 6.7 | ASTM D2726 (3-5 min water bath) ASTM D2041
54756 A | 23-D-1990 | 23 | 124051 | -11 | 1993_10_11 | 45.2528908 | Bituminous Core | -93.6932598 | NONE YET. | Used cores 54756 A though 54767 A | 5 | Wear | University of Minnesota | 1.67 | 2.221 | 2.445 | 9.6 | ASTM D2726 (3-5 min water bath) ASTM D2041
54756 A | 23-D-1990 | 23 | 124051 | -11 | 1993_10_11 | 45.2528908 | Bituminous Core | -93.6932598 | NONE YET. | Used cores 54756 A though 54767 A | 4 | Base 4 | University of Minnesota | 1.42 | 2.242 | 2.433 | 7.9 | ASTM D2726 (3-5 min water bath) ASTM D2041
54756 A | 23-D-1990 | 23 | 124051 | -11 | 1993_10_11 | 45.2528908 | Bituminous Core | -93.6932598 | NONE YET. | Used cores 54756 A though 54767 A | 3 | Base 3 | University of Minnesota | 1.713 | 2.235 | 2.429 | 8 | ASTM D2726 (3-5 min water bath) ASTM D2041
54756 A | 23-D-1990 | 23 | 124051 | -11 | 1993_10_11 | 45.2528908 | Bituminous Core | -93.6932598 | NONE YET. | Used cores 54756 A though 54767 A | 2 | Base 2 | University of Minnesota | 1.92 | 2.211 | 2.429 | 9 | ASTM D2726 (3-5 min water bath) ASTM D2041
54756 A | 23-D-1990 | 23 | 124051 | -11 | 1993_10_11 | 45.2528908 | Bituminous Core | -93.6932598 | NONE YET. | Used cores 54756 A though 54767 A | 1 | Base 1 | University of Minnesota | 1.947 | 2.293 | 2.425 | 5.5 | ASTM D2726 (3-5 min water bath) ASTM D2041
98417BC001 | 984-D-2017 | 984 | 117626.3 | -10.07 | 2017_10_19 |  | Bituminous Core |  | Lift 1 of 1, SPWEA440E. | Bituminous Core | 1 | WEAR |  | 1.5 | 2.301 | 2.477 | 7.1 | Lift 1 of 1, SPWEA440E
98417BC002 | 984-D-2017 | 984 | 117626.8 | -6.35 | 2017_10_19 |  | Bituminous Core |  | Lift 1 of 1, SPWEA440E. | Bituminous Core | 1 | WEAR |  | 1.5 | 2.299 | 2.477 | 7.2 | Lift 1 of 1, SPWEA440E
98417BC003 | 984-D-2017 | 984 | 117629.8 | -10.01 | 2017_10_19 |  | Bituminous Core |  | Lift 1 of 1, SPWEA440E. | Bituminous Core | 1 | WEAR |  | 1.5 | 2.315 | 2.477 | 6.5 | Lift 1 of 1, SPWEA440E
98417BC004 | 984-D-2017 | 984 | 117630.2 | -6.26 | 2017_10_19 |  | Bituminous Core |  | Lift 1 of 1, SPWEA440E. | Bituminous Core | 1 | WEAR |  | 1.5 | 2.31 | 2.477 | 6.7 | Lift 1 of 1, SPWEA440E
98417BC005 | 984-D-2017 | 984 | 117633.8 | -10.04 | 2017_10_19 |  | Bituminous Core |  | Lift 1 of 1, SPWEA440E. | Bituminous Core | 1 | WEAR |  | 1.5 | 2.304 | 2.477 | 7 | Lift 1 of 1, SPWEA440E
98417BC006 | 984-D-2017 | 984 | 117634.3 | -6.16 | 2017_10_19 |  | Bituminous Core |  | Lift 1 of 1, SPWEA440E. | Bituminous Core | 1 | WEAR |  | 1.5 | 2.31 | 2.477 | 6.7 | Lift 1 of 1, SPWEA440E
98417BC007 | 984-D-2017 | 984 | 117637.9 | -9.89 | 2017_10_19 |  | Bituminous Core |  | Lift 1 of 1, SPWEA440E. | Bituminous Core | 1 | WEAR |  | 1.5 | 2.316 | 2.477 | 6.5 | Lift 1 of 1, SPWEA440E
98417BC008 | 984-D-2017 | 984 | 117638.3 | -6.03 | 2017_10_19 |  | Bituminous Core |  | Lift 1 of 1, SPWEA440E. | Bituminous Core | 1 | WEAR |  | 1.5 | 2.316 | 2.477 | 6.5 | Lift 1 of 1, SPWEA440E
98517BC003 | 985-D-2017 | 985 | 117035.6 | -10.05 | 2017_10_16 |  | Bituminous Core |  | Lift 1 of 1, SPWEB440E. | Bituminous Core | 1 | WEAR |  | 1.5 | 2.341 | 2.5 | 6.4 | Lift 1 of 1, SPWEB440E
98517BC002 | 985-D-2017 | 985 | 117032.9 | -6.21 | 2017_10_16 |  | Bituminous Core |  | Lift 1 of 1, SPWEB440E. | Bituminous Core | 1 | WEAR |  | 1.5 | 2.29 | 2.5 | 8.4 | Lift 1 of 1, SPWEB440E
98517BC001 | 985-D-2017 | 985 | 117032.2 | -10.22 | 2017_10_16 |  | Bituminous Core |  | Lift 1 of 1, SPWEB440E. | Bituminous Core | 1 | WEAR |  | 1.5 | 2.354 | 2.5 | 5.8 | Lift 1 of 1, SPWEB440E
98517BC004 | 985-D-2017 | 985 | 117036.4 | -6.11 | 2017_10_16 |  | Bituminous Core |  | Lift 1 of 1, SPWEB440E. | Bituminous Core | 1 | WEAR |  | 1.5 | 2.285 | 2.5 | 8.6 | Lift 1 of 1, SPWEB440E
98517BC008 | 985-D-2017 | 985 | 117044.4 | -6.16 | 2017_10_16 |  | Bituminous Core |  | Lift 1 of 1, SPWEB440E. | Bituminous Core | 1 | WEAR |  | 1.5 | 2.292 | 2.5 | 8.3 | Lift 1 of 1, SPWEB440E
98517BC007 | 985-D-2017 | 985 | 117043.6 | -10.05 | 2017_10_16 |  | Bituminous Core |  | Lift 1 of 1, SPWEB440E. | Bituminous Core | 1 | WEAR |  | 1.5 | 2.32 | 2.5 | 7.2 | Lift 1 of 1, SPWEB440E
98517BC006 | 985-D-2017 | 985 | 117040.4 | -6.12 | 2017_10_16 |  | Bituminous Core |  | Lift 1 of 1, SPWEB440E. | Bituminous Core | 1 | WEAR |  | 1.5 | 2.281 | 2.5 | 8.8 | Lift 1 of 1, SPWEB440E
98517BC005 | 985-D-2017 | 985 | 117039.6 | -10.05 | 2017_10_16 |  | Bituminous Core |  | Lift 1 of 1, SPWEB440E. | Bituminous Core | 1 | WEAR |  | 1.5 | 2.337 | 2.5 | 6.5 | Lift 1 of 1, SPWEB440E
98617BC001 | 986-D-2017 | 986 | 116427.4 | -9.98 | 2017_10_13 |  | Bituminous Core |  | Lift 1 of 1, SPWEB440E. | Bituminous Core | 1 | WEAR |  | 1.75 | 2.348 | 2.476 | 5.2 | Lift 1 of 1, SPWEB440E
98617BC002 | 986-D-2017 | 986 | 116428.1 | -5.92 | 2017_10_13 |  | Bituminous Core |  | Lift 1 of 1, SPWEB440E. | Bituminous Core | 1 | WEAR |  | 1.75 | 2.338 | 2.476 | 5.6 | Lift 1 of 1, SPWEB440E
98617BC003 | 986-D-2017 | 986 | 116431.4 | -10.17 | 2017_10_13 |  | Bituminous Core |  | Lift 1 of 1, SPWEB440E. | Bituminous Core | 1 | WEAR |  | 1.75 | 2.342 | 2.476 | 5.4 | Lift 1 of 1, SPWEB440E
98617BC007 | 986-D-2017 | 986 | 116438.8 | -10.46 | 2017_10_13 |  | Bituminous Core |  | Lift 1 of 1, SPWEB440E. | Bituminous Core | 1 | WEAR |  | 1.75 | 2.347 | 2.476 | 5.2 | Lift 1 of 1, SPWEB440E
98617BC006 | 986-D-2017 | 986 | 116436.1 | -5.72 | 2017_10_13 |  | Bituminous Core |  | Lift 1 of 1, SPWEB440E. | Bituminous Core | 1 | WEAR |  | 1.75 | 2.332 | 2.476 | 5.8 | Lift 1 of 1, SPWEB440E
98617BC005 | 986-D-2017 | 986 | 116435.4 | -10.35 | 2017_10_13 |  | Bituminous Core |  | Lift 1 of 1, SPWEB440E. | Bituminous Core | 1 | WEAR |  | 1.75 | 2.354 | 2.476 | 4.9 | Lift 1 of 1, SPWEB440E
98617BC004 | 986-D-2017 | 986 | 116432.1 | -5.82 | 2017_10_13 |  | Bituminous Core |  | Lift 1 of 1, SPWEB440E. | Bituminous Core | 1 | WEAR |  | 1.75 | 2.342 | 2.476 | 5.4 | Lift 1 of 1, SPWEB440E
98617BC008 | 986-D-2017 | 986 | 116439.5 | -5.71 | 2017_10_13 |  | Bituminous Core |  | Lift 1 of 1, SPWEB440E. | Bituminous Core | 1 | WEAR |  | 1.75 | 2.335 | 2.476 | 5.7 | Lift 1 of 1, SPWEB440E
98717BC003 | 987-D-2017 | 987 | 115822 | -9.66 | 2017_10_19 |  | Bituminous Core |  | Lift 2 of 2, SPWEA440E. | Bituminous Core | 2 | WEAR |  | 1.5 | 2.305 | 2.477 | 6.9 | Lift 2 of 2, SPWEA440E
98717BC002 | 987-D-2017 | 987 | 115819.1 | -5.53 | 2017_10_19 |  | Bituminous Core |  | Lift 2 of 2, SPWEA440E. | Bituminous Core | 2 | WEAR |  | 1.5 | 2.332 | 2.477 | 5.9 | Lift 2 of 2, SPWEA440E
98717BC001 | 987-D-2017 | 987 | 115818.6 | -9.69 | 2017_10_19 |  | Bituminous Core |  | Lift 2 of 2, SPWEA440E. | Bituminous Core | 2 | WEAR |  | 1.5 | 2.278 | 2.477 | 8 | Lift 2 of 2, SPWEA440E
98717BC004 | 987-D-2017 | 987 | 115822.6 | -5.59 | 2017_10_19 |  | Bituminous Core |  | Lift 2 of 2, SPWEA440E. | Bituminous Core | 2 | WEAR |  | 1.5 | 2.33 | 2.477 | 5.9 | Lift 2 of 2, SPWEA440E
98717BC008 | 987-D-2017 | 987 | 115830.7 | -5.58 | 2017_10_19 |  | Bituminous Core |  | Lift 2 of 2, SPWEA440E. | Bituminous Core | 2 | WEAR |  | 1.5 | 2.326 | 2.477 | 6.1 | Lift 2 of 2, SPWEA440E
98717BC007 | 987-D-2017 | 987 | 115830 | -9.66 | 2017_10_19 |  | Bituminous Core |  | Lift 2 of 2, SPWEA440E. | Bituminous Core | 2 | WEAR |  | 1.5 | 2.265 | 2.477 | 8.6 | Lift 2 of 2, SPWEA440E
98717BC005 | 987-D-2017 | 987 | 115826.5 | -9.66 | 2017_10_19 |  | Bituminous Core |  | Lift 2 of 2, SPWEA440E. | Bituminous Core | 2 | WEAR |  | 1.5 | 2.27 | 2.477 | 8.4 | Lift 2 of 2, SPWEA440E
98717BC006 | 987-D-2017 | 987 | 115826.5 | -5.53 | 2017_10_19 |  | Bituminous Core |  | Lift 2 of 2, SPWEA440E. | Bituminous Core | 2 | WEAR |  | 1.5 | 2.315 | 2.477 | 6.5 | Lift 2 of 2, SPWEA440E
98917BC002 | 989-D-2017 | 989 | 114625 | -6 | 2017_10_14 |  | Bituminous Core |  | Lift 1 of 2 , SPWEC440E. | Bituminous Core | 1 | WEAR |  | 2.25 | 2.323 | 2.493 | 6.8 | Lift 1 of 2 , SPWEC440E
98917BC001 | 989-D-2017 | 989 | 114625 | -6 | 2017_10_14 |  | Bituminous Core |  | Lift 1 of 2 , SPWEC440E. | Bituminous Core | 1 | WEAR |  | 2.25 | 2.276 | 2.493 | 8.7 | Lift 1 of 2 , SPWEC440E
98917BC016 | 989-D-2017 | 989 | 114643.3 | -6 | 2017_10_18 |  | Bituminous Core |  | Lift 2 of 2, SPWEB450E. | Bituminous Core | 2 | WEAR |  | 1.75 | 2.358 | 2.431 | 3 | Lift 2 of 2, SPWEB450E
98917BC015 | 989-D-2017 | 989 | 114642.5 | -9.96 | 2017_10_18 |  | Bituminous Core |  | Lift 2 of 2, SPWEB450E. | Bituminous Core | 2 | WEAR |  | 1.75 | 2.346 | 2.431 | 3.5 | Lift 2 of 2, SPWEB450E
98917BC014 | 989-D-2017 | 989 | 114639.3 | -6.08 | 2017_10_18 |  | Bituminous Core |  | Lift 2 of 2, SPWEB450E. | Bituminous Core | 2 | WEAR |  | 1.75 | 2.356 | 2.431 | 3.1 | Lift 2 of 2, SPWEB450E
98917BC013 | 989-D-2017 | 989 | 114638.5 | -9.9 | 2017_10_18 |  | Bituminous Core |  | Lift 2 of 2, SPWEB450E. | Bituminous Core | 2 | WEAR |  | 1.75 | 2.338 | 2.431 | 3.8 | Lift 2 of 2, SPWEB450E
98917BC012 | 989-D-2017 | 989 | 114635.2 | -6.04 | 2017_10_18 |  | Bituminous Core |  | Lift 2 of 2, SPWEB450E. | Bituminous Core | 2 | WEAR |  | 1.75 | 2.352 | 2.431 | 3.2 | Lift 2 of 2, SPWEB450E
98917BC011 | 989-D-2017 | 989 | 114634.5 | -10.09 | 2017_10_18 |  | Bituminous Core |  | Lift 2 of 2, SPWEB450E. | Bituminous Core | 2 | WEAR |  | 1.75 | 2.34 | 2.431 | 3.7 | Lift 2 of 2, SPWEB450E
98917BC010 | 989-D-2017 | 989 | 114631.7 | -6.17 | 2017_10_18 |  | Bituminous Core |  | Lift 2 of 2, SPWEB450E. | Bituminous Core | 2 | WEAR |  | 1.75 | 2.357 | 2.431 | 3 | Lift 2 of 2, SPWEB450E
98917BC003 | 989-D-2017 | 989 | 114625 | -6 | 2017_10_14 |  | Bituminous Core |  | Lift 1 of 2 , SPWEC440E. | Bituminous Core | 1 | WEAR |  | 2.25 | 2.3 | 2.493 | 7.7 | Lift 1 of 2 , SPWEC440E
98917BC004 | 989-D-2017 | 989 | 114625 | -6 | 2017_10_14 |  | Bituminous Core |  | Lift 1 of 2 , SPWEC440E. | Bituminous Core | 1 | WEAR |  | 2.25 | 2.349 | 2.493 | 5.8 | Lift 1 of 2 , SPWEC440E
98917BC005 | 989-D-2017 | 989 | 114625 | -6 | 2017_10_14 |  | Bituminous Core |  | Lift 1 of 2 , SPWEC440E. | Bituminous Core | 1 | WEAR |  | 2.25 | 2.301 | 2.493 | 7.7 | Lift 1 of 2 , SPWEC440E
98917BC006 | 989-D-2017 | 989 | 114625 | -6 | 2017_10_14 |  | Bituminous Core |  | Lift 1 of 2 , SPWEC440E. | Bituminous Core | 1 | WEAR |  | 2.25 | 2.346 | 2.493 | 5.9 | Lift 1 of 2 , SPWEC440E
98917BC007 | 989-D-2017 | 989 | 114625 | -6 | 2017_10_14 |  | Bituminous Core |  | Lift 1 of 2 , SPWEC440E. | Bituminous Core | 1 | WEAR |  | 2.25 | 2.3 | 2.493 | 7.7 | Lift 1 of 2 , SPWEC440E
98917BC008 | 989-D-2017 | 989 | 114625 | -6 | 2017_10_14 |  | Bituminous Core |  | Lift 1 of 2 , SPWEC440E. | Bituminous Core | 1 | WEAR |  | 2.25 | 2.358 | 2.493 | 5.4 | Lift 1 of 2 , SPWEC440E
98917BC009 | 989-D-2017 | 989 | 114631 | -10.18 | 2017_10_18 |  | Bituminous Core |  | Lift 2 of 2, SPWEB450E. | Bituminous Core | 2 | WEAR |  | 1.75 | 2.345 | 2.431 | 3.5 | Lift 2 of 2, SPWEB450E
99017BC004 | 990-D-2017 | 990 | 114039.9 | -5.59 | 2017_10_18 |  | Bituminous Core |  | Lift 2 of 2, SPWEB430E. | Bituminous Core | 2 | WEAR |  | 1.75 | 2.348 | 2.47 | 4.9 | Lift 2 of 2, SPWEB430E
99017BC005 | 990-D-2017 | 990 | 114043.3 | -9.64 | 2017_10_18 |  | Bituminous Core |  | Lift 2 of 2, SPWEB430E. | Bituminous Core | 2 | WEAR |  | 1.75 | 2.336 | 2.47 | 5.4 | Lift 2 of 2, SPWEB430E
99017BC006 | 990-D-2017 | 990 | 114044 | -5.51 | 2017_10_18 |  | Bituminous Core |  | Lift 2 of 2, SPWEB430E. | Bituminous Core | 2 | WEAR |  | 1.75 | 2.348 | 2.47 | 4.9 | Lift 2 of 2, SPWEB430E
99017BC007 | 990-D-2017 | 990 | 114047.2 | -9.64 | 2017_10_18 |  | Bituminous Core |  | Lift 2 of 2, SPWEB430E. | Bituminous Core | 2 | WEAR |  | 1.75 | 2.34 | 2.47 | 5.3 | Lift 2 of 2, SPWEB430E
99017BC003 | 990-D-2017 | 990 | 114039.3 | -9.62 | 2017_10_18 |  | Bituminous Core |  | Lift 2 of 2, SPWEB430E. | Bituminous Core | 2 | WEAR |  | 1.75 | 2.313 | 2.47 | 6.4 | Lift 2 of 2, SPWEB430E
99017BC002 | 990-D-2017 | 990 | 114036.5 | -5.51 | 2017_10_18 |  | Bituminous Core |  | Lift 2 of 2, SPWEB430E. | Bituminous Core | 2 | WEAR |  | 1.75 | 2.337 | 2.47 | 5.4 | Lift 2 of 2, SPWEB430E
99017BC001 | 990-D-2017 | 990 | 114035.8 | -9.63 | 2017_10_18 |  | Bituminous Core |  | Lift 2 of 2, SPWEB430E. | Bituminous Core | 2 | WEAR |  | 1.75 | 2.345 | 2.47 | 5.1 | Lift 2 of 2, SPWEB430E
99017BC008 | 990-D-2017 | 990 | 114048 | -5.41 | 2017_10_18 |  | Bituminous Core |  | Lift 2 of 2, SPWEB430E. | Bituminous Core | 2 | WEAR |  | 1.75 | 2.342 | 2.47 | 5.2 | Lift 2 of 2, SPWEB430E

## MAT_HMA_NUCLEAR_DENSITY_MV
MNROAD_ID | SECTION_ID | CELL | STATION | OFFSET | SAMPLE_DATE | LATITUDE | MATERIAL_GROUP | LONGITUDE | COMMENTS | LANE | WHEELPATH | TEST_NO | DAY | MATERIAL | EQUIPMENT | SETUP | RUN1_TRANSVERSE_PCF | RUN2_TRANSVERSE_PCF | RUN3_LONGITUDINAL_PCF | RUN4_LONGITUDINAL_PCF | STATION_AVERAGE_PCF | MOISTURE_CONTENT_PCT | PROBE_DEPTH_FT | BLOCK | GAGE_ORIENTATION | DEPTH_FT | NUCLEAR_DENSITY_DRY | NUCLEAR_DENSITY_WET | SANDCONE_DENSITY | PROCTOR_DENSITY | COMPACTION_NUCLEAR_PERCENT | COMPACTION_SANDCONE_PERCENT | MOISTURE_NUCLEAR_PERCENT | MOISTURE_SANDCONE_PERCENT | MOISTURE_LAB1_PERCENT | MOISTURE_LAB2_PERCENT | MOISTURE_PROCTOR_PERCENT | TEST_COMMENTS
98417NK009 | 984-D-2017 | 984 | 117707.47 | -9.78 | 2017_10_19 |  | Bituminous Mix |  |  | Driving | OWP |  | 10/19/2017 | HMA | C-300 | Backscatter | 143.9 | 143.7 | 144 | 143.5 | 143.8 | [16 empty] | Lift 1 of 1, SPWEA440E, Adjustment Factor 0.77
98417NK020 | 984-P-2017 | 984 | 118115.28 | 9.88 | 2017_10_19 |  | Bituminous Mix |  |  | Passing | OWP |  | 10/19/2017 | HMA | C-300 | Backscatter | 146.2 | 146.3 | 146.5 | 148.8 | 147 | [16 empty] | Lift 1 of 1, SPWEA440E, Adjustment Factor 0.77
98417NK007 | 984-D-2017 | 984 | 117637.85 | -9.89 | 2017_10_19 |  | Bituminous Mix |  | Nuke Density for Bituminous Core 98417BC007. | Driving | OWP |  | 10/19/2017 | HMA | C-300 | Backscatter | 144.7 | 145.7 | 145.4 | 145.1 | 145.2 | [16 empty] | Lift 1 of 1, SPWEA440E, Adjustment Factor 0.77
98417NK006 | 984-D-2017 | 984 | 117634.32 | -6.16 | 2017_10_19 |  | Bituminous Mix |  | Nuke Density for Bituminous Core 98417BC006. | Driving | MID |  | 10/19/2017 | HMA | C-300 | Backscatter | 144.9 | 145.4 | 143.3 | 144 | 144.4 | [16 empty] | Lift 1 of 1, SPWEA440E, Adjustment Factor 0.77
98417NK005 | 984-D-2017 | 984 | 117633.81 | -10.04 | 2017_10_19 |  | Bituminous Mix |  | Nuke Density for Bituminous Core 98417BC005. | Driving | OWP |  | 10/19/2017 | HMA | C-300 | Backscatter | 146.9 | 145.4 | 144.9 | 144.9 | 145.5 | [16 empty] | Lift 1 of 1, SPWEA440E, Adjustment Factor 0.77
98417NK004 | 984-D-2017 | 984 | 117630.24 | -6.26 | 2017_10_19 |  | Bituminous Mix |  | Nuke Density for Bituminous Core 98417BC004. | Driving | MID |  | 10/19/2017 | HMA | C-300 | Backscatter | 139.7 | 141.1 | 143.7 | 143.7 | 142.1 | [16 empty] | Lift 1 of 1, SPWEA440E, Adjustment Factor 0.77
98417NK003 | 984-D-2017 | 984 | 117629.8 | -10.01 | 2017_10_19 |  | Bituminous Mix |  | Nuke Density for Bituminous Core 98417BC003. | Driving | OWP |  | 10/19/2017 | HMA | C-300 | Backscatter | 145.9 | 146 | 146 | 144.5 | 145.6 | [16 empty] | Lift 1 of 1, SPWEA440E, Adjustment Factor 0.77
98417NK002 | 984-D-2017 | 984 | 117626.8 | -6.35 | 2017_10_19 |  | Bituminous Mix |  | Nuke Density for Bituminous Core 98417BC002. | Driving | MID |  | 10/19/2017 | HMA | C-300 | Backscatter | 144.6 | 144.3 | 144.1 | 143.7 | 144.2 | [16 empty] | Lift 1 of 1, SPWEA440E, Adjustment Factor 0.77
98417NK001 | 984-D-2017 | 984 | 117626.26 | -10.07 | 2017_10_19 |  | Bituminous Mix |  | Nuke Density for Bituminous Core 98417BC001. | Driving | OWP |  | 10/19/2017 | HMA | C-300 | Backscatter | 144.6 | 146.4 | 144.5 | 145 | 145.1 | [16 empty] | Lift 1 of 1, SPWEA440E, Adjustment Factor 0.77
98417NK011 | 984-P-2017 | 984 | 117710.43 | 10.13 | 2017_10_19 |  | Bituminous Mix |  |  | Passing | OWP |  | 10/19/2017 | HMA | C-300 | Backscatter | 143.7 | 142.9 | 144.4 | 144.3 | 143.8 | [16 empty] | Lift 1 of 1, SPWEA440E, Adjustment Factor 0.77
98417NK010 | 984-D-2017 | 984 | 117718.87 | -9.45 | 2017_10_19 |  | Bituminous Mix |  |  | Driving | OWP |  | 10/19/2017 | HMA | C-300 | Backscatter | 144 | 142.9 | 144.3 | 143.8 | 143.8 | [16 empty] | Lift 1 of 1, SPWEA440E, Adjustment Factor 0.77
98417NK012 | 984-P-2017 | 984 | 117721.89 | 10.11 | 2017_10_19 |  | Bituminous Mix |  |  | Passing | OWP |  | 10/19/2017 | HMA | C-300 | Backscatter | 146.7 | 146.8 | 146.5 | 146.3 | 146.6 | [16 empty] | Lift 1 of 1, SPWEA440E, Adjustment Factor 0.77
98417NK013 | 984-D-2017 | 984 | 117830.39 | -9.72 | 2017_10_19 |  | Bituminous Mix |  |  | Driving | OWP |  | 10/19/2017 | HMA | C-300 | Backscatter | 142.9 | 143 | 143.6 | 143.8 | 143.3 | [16 empty] | Lift 1 of 1, SPWEA440E, Adjustment Factor 0.77
98417NK015 | 984-P-2017 | 984 | 117833.93 | 9.72 | 2017_10_19 |  | Bituminous Mix |  |  | Passing | OWP |  | 10/19/2017 | HMA | C-300 | Backscatter | 144.9 | 143.8 | 144.1 | 144.4 | 144.3 | [16 empty] | Lift 1 of 1, SPWEA440E, Adjustment Factor 0.77
98417NK014 | 984-D-2017 | 984 | 117841.72 | -9.56 | 2017_10_19 |  | Bituminous Mix |  |  | Driving | OWP |  | 10/19/2017 | HMA | C-300 | Backscatter | 144.1 | 144.1 | 145.3 | 143.8 | 144.3 | [16 empty] | Lift 1 of 1, SPWEA440E, Adjustment Factor 0.77
98417NK016 | 984-P-2017 | 984 | 117845.22 | 9.92 | 2017_10_19 |  | Bituminous Mix |  |  | Passing | OWP |  | 10/19/2017 | HMA | C-300 | Backscatter | 145.5 | 144.6 | 144.3 | 144.6 | 144.8 | [16 empty] | Lift 1 of 1, SPWEA440E, Adjustment Factor 0.77
98417NK017 | 984-D-2017 | 984 | 118101.04 | -9.78 | 2017_10_19 |  | Bituminous Mix |  |  | Driving | OWP |  | 10/19/2017 | HMA | C-300 | Backscatter | 142.9 | 142.9 | 142.4 | 142.3 | 142.6 | [16 empty] | Lift 1 of 1, SPWEA440E, Adjustment Factor 0.77
98417NK019 | 984-P-2017 | 984 | 118103.95 | 9.74 | 2017_10_19 |  | Bituminous Mix |  |  | Passing | OWP |  | 10/19/2017 | HMA | C-300 | Backscatter | 145.4 | 145.4 | 142.9 | 144.8 | 144.6 | [16 empty] | Lift 1 of 1, SPWEA440E, Adjustment Factor 0.77
98417NK018 | 984-D-2017 | 984 | 118112.52 | -9.76 | 2017_10_19 |  | Bituminous Mix |  |  | Driving | OWP |  | 10/19/2017 | HMA | C-300 | Backscatter | 142.2 | 141.8 | 142 | 141.4 | 141.9 | [16 empty] | Lift 1 of 1, SPWEA440E, Adjustment Factor 0.77
98417NK008 | 984-D-2017 | 984 | 117638.34 | -6.03 | 2017_10_19 |  | Bituminous Mix |  | Nuke Density for Bituminous Core 98417BC008. | Driving | MID |  | 10/19/2017 | HMA | C-300 | Backscatter | 144.9 | 144.7 | 144.6 | 145 | 144.8 | [16 empty] | Lift 1 of 1, SPWEA440E, Adjustment Factor 0.77
98517NK009 | 985-D-2017 | 985 | 117221.74 | -10.18 | 2017_10_16 |  | Bituminous Mix |  |  | Driving | OWP |  | 10/16/2017 | HMA | C-300 | Backscatter | 142.1 | 144.2 | 142.5 | 142.7 | 142.9 | [16 empty] | Lift 1 of 1, SPWEB440E, Adjustment Factor 1.4
98517NK008 | 985-D-2017 | 985 | 117044.42 | -6.16 | 2017_10_14 |  | Bituminous Mix |  | Nuke Density for Bituminous Core 98517BC008. | Driving | MID |  | 10/14/2017 | HMA | C-300 | Backscatter | 145.6 | 145 | 143.5 | 144.1 | 144.6 | [16 empty] | Lift 1 of 1, SPWEB440E, Adjustment Factor 1.4
98517NK007 | 985-D-2017 | 985 | 117043.55 | -10.05 | 2017_10_14 |  | Bituminous Mix |  | Nuke Density for Bituminous Core 98517BC007. | Driving | OWP |  | 10/14/2017 | HMA | C-300 | Backscatter | 146.1 | 147.7 | 146.9 | 146.4 | 146.8 | [16 empty] | Lift 1 of 1, SPWEB440E, Adjustment Factor 1.4
98517NK006 | 985-D-2017 | 985 | 117040.41 | -6.12 | 2017_10_14 |  | Bituminous Mix |  | Nuke Density for Bituminous Core 98517BC006. | Driving | MID |  | 10/14/2017 | HMA | C-300 | Backscatter | 144.3 | 144.3 | 143 | 143.5 | 143.8 | [16 empty] | Lift 1 of 1, SPWEB440E, Adjustment Factor 1.4
98517NK005 | 985-D-2017 | 985 | 117039.59 | -10.05 | 2017_10_14 |  | Bituminous Mix |  | Nuke Density for Bituminous Core 98517BC005. | Driving | OWP |  | 10/14/2017 | HMA | C-300 | Backscatter | 142.1 | 145.5 | 146.2 | 146.9 | 145.2 | [16 empty] | Lift 1 of 1, SPWEB440E, Adjustment Factor 1.4
98517NK004 | 985-D-2017 | 985 | 117036.4 | -6.11 | 2017_10_14 |  | Bituminous Mix |  | Nuke Density for Bituminous Core 98517BC004. | Driving | MID |  | 10/14/2017 | HMA | C-300 | Backscatter | 141.8 | 141.8 | 143 | 142.2 | 142.2 | [16 empty] | Lift 1 of 1, SPWEB440E, Adjustment Factor 1.4
98517NK003 | 985-D-2017 | 985 | 117035.64 | -10.05 | 2017_10_14 |  | Bituminous Mix |  | Nuke Density for Bituminous Core 98517BC003. | Driving | OWP |  | 10/14/2017 | HMA | C-300 | Backscatter | 145.4 | 146.3 | 146.8 | 147 | 146.4 | [16 empty] | Lift 1 of 1, SPWEB440E, Adjustment Factor 1.4
98517NK002 | 985-D-2017 | 985 | 117032.86 | -6.21 | 2017_10_14 |  | Bituminous Mix |  | Nuke Density for Bituminous Core 98517BC002. | Driving | MID |  | 10/14/2017 | HMA | C-300 | Backscatter | 142.4 | 142 | 142.2 | 142.3 | 142.2 | [16 empty] | Lift 1 of 1, SPWEB440E, Adjustment Factor 1.4
98517NK001 | 985-D-2017 | 985 | 117032.16 | -10.22 | 2017_10_14 |  | Bituminous Mix |  | Nuke Density for Bituminous Core 98517BC001. | Driving | OWP |  | 10/14/2017 | HMA | C-300 | Backscatter | 149.1 | 148.9 | 147.5 | 148.3 | 148.5 | [16 empty] | Lift 1 of 1, SPWEB440E, Adjustment Factor 1.4
98517NK011 | 985-P-2017 | 985 | 117224.78 | 9.72 | 2017_10_16 |  | Bituminous Mix |  |  | Passing | OWP |  | 10/16/2017 | HMA | C-300 | Backscatter | 139.5 | 139.4 | 139.7 | 138.7 | 139.3 | [16 empty] | Lift 1 of 1, SPWEB440E, Adjustment Factor 1.4
98517NK020 | 985-P-2017 | 985 | 117505.72 | 9.69 | 2017_10_16 |  | Bituminous Mix |  |  | Passing | OWP |  | 10/16/2017 | HMA | C-300 | Backscatter | 142.8 | 143.7 | 142.7 | 142.6 | 143 | [16 empty] | Lift 1 of 1, SPWEB440E, Adjustment Factor 1.4
98517NK018 | 985-D-2017 | 985 | 117503.05 | -10.25 | 2017_10_16 |  | Bituminous Mix |  |  | Driving | OWP |  | 10/16/2017 | HMA | C-300 | Backscatter | 142.5 | 143.5 | 143.1 | 143.7 | 143.2 | [16 empty] | Lift 1 of 1, SPWEB440E, Adjustment Factor 1.4
98517NK019 | 985-P-2017 | 985 | 117494.23 | 9.78 | 2017_10_16 |  | Bituminous Mix |  |  | Passing | OWP |  | 10/16/2017 | HMA | C-300 | Backscatter | 142.5 | 142 | 142.4 | 141.6 | 142.1 | [16 empty] | Lift 1 of 1, SPWEB440E, Adjustment Factor 1.4
98517NK017 | 985-D-2017 | 985 | 117491.57 | -10.33 | 2017_10_16 |  | Bituminous Mix |  |  | Driving | OWP |  | 10/16/2017 | HMA | C-300 | Backscatter | 144.8 | 144.6 | 144.2 | 145.1 | 144.7 | [16 empty] | Lift 1 of 1, SPWEB440E, Adjustment Factor 1.4
98517NK016 | 985-P-2017 | 985 | 117440.23 | 9.51 | 2017_10_16 |  | Bituminous Mix |  |  | Passing | OWP |  | 10/16/2017 | HMA | C-300 | Backscatter | 141.4 | 142.5 | 143.9 | 143.3 | 142.8 | [16 empty] | Lift 1 of 1, SPWEB440E, Adjustment Factor 1.4
98517NK014 | 985-D-2017 | 985 | 117437.6 | -10.02 | 2017_10_16 |  | Bituminous Mix |  |  | Driving | OWP |  | 10/16/2017 | HMA | C-300 | Backscatter | 143.2 | 144.5 | 142.4 | 143.4 | 143.4 | [16 empty] | Lift 1 of 1, SPWEB440E, Adjustment Factor 1.4
98517NK015 | 985-P-2017 | 985 | 117428.73 | 9.47 | 2017_10_16 |  | Bituminous Mix |  |  | Passing | OWP |  | 10/16/2017 | HMA | C-300 | Backscatter | 141.7 | 141.9 | 141.9 | 141.5 | 141.8 | [16 empty] | Lift 1 of 1, SPWEB440E, Adjustment Factor 1.4
98517NK013 | 985-D-2017 | 985 | 117426.15 | -10.18 | 2017_10_16 |  | Bituminous Mix |  |  | Driving | OWP |  | 10/16/2017 | HMA | C-300 | Backscatter | 143.1 | 144.1 | 143.1 | 144 | 143.6 | [16 empty] | Lift 1 of 1, SPWEB440E, Adjustment Factor 1.4
98517NK012 | 985-P-2017 | 985 | 117236.27 | 9.78 | 2017_10_16 |  | Bituminous Mix |  |  | Passing | OWP |  | 10/16/2017 | HMA | C-300 | Backscatter | 140.5 | 140.6 | 140 | 140 | 140.3 | [16 empty] | Lift 1 of 1, SPWEB440E, Adjustment Factor 1.4
98517NK010 | 985-D-2017 | 985 | 117233.19 | -10.03 | 2017_10_16 |  | Bituminous Mix |  |  | Driving | OWP |  | 10/16/2017 | HMA | C-300 | Backscatter | 141.8 | 142 | 142 | 142.5 | 142.1 | [16 empty] | Lift 1 of 1, SPWEB440E, Adjustment Factor 1.4
98617NK001 | 986-D-2017 | 986 | 116427.37 | -9.98 | 2017_10_12 |  | Bituminous Mix |  | Nuke Density for Bituminous Core 98617BC001. | Driving | OWP |  | 10/12/2017 | HMA | C-300 | Backscatter | 149.3 | 148.8 | 149.5 | 149.1 | 149.2 | [16 empty] | Lift 1 of 1, SPWEB440E, Adjustment Factor 2.218
98617NK020 | 986-P-2017 | 986 | 116762.47 | 9.78 | 2017_10_13 |  | Bituminous Mix |  |  | Passing | OWP |  | 10/13/2017 | HMA | C-300 | Backscatter | 144.4 | 144.6 | 144 | 144.8 | 144.5 | [16 empty] | Lift 1 of 1, SPWEB440E, Adjustment Factor 2.218
98617NK003 | 986-D-2017 | 986 | 116431.38 | -10.17 | 2017_10_12 |  | Bituminous Mix |  | Nuke Density for Bituminous Core 98617BC003. | Driving | OWP |  | 10/12/2017 | HMA | C-300 | Backscatter | 148.2 | 148.6 | 148.3 | 147.6 | 148.2 | [16 empty] | Lift 1 of 1, SPWEB440E, Adjustment Factor 2.218
98617NK004 | 986-D-2017 | 986 | 116432.05 | -5.82 | 2017_10_12 |  | Bituminous Mix |  | Nuke Density for Bituminous Core 98617BC004. | Driving | MID |  | 10/12/2017 | HMA | C-300 | Backscatter | 148.2 | 148.5 | 148.2 | 148.3 | 148.3 | [16 empty] | Lift 1 of 1, SPWEB440E, Adjustment Factor 2.218
98617NK005 | 986-D-2017 | 986 | 116435.39 | -10.35 | 2017_10_12 |  | Bituminous Mix |  | Nuke Density for Bituminous Core 98617BC005. | Driving | OWP |  | 10/12/2017 | HMA | C-300 | Backscatter | 148.6 | 149.1 | 147.7 | 148.3 | 148.4 | [16 empty] | Lift 1 of 1, SPWEB440E, Adjustment Factor 2.218
98617NK006 | 986-D-2017 | 986 | 116436.06 | -5.72 | 2017_10_12 |  | Bituminous Mix |  | Nuke Density for Bituminous Core 98617BC006. | Driving | MID |  | 10/12/2017 | HMA | C-300 | Backscatter | 148.1 | 147.2 | 147.7 | 147.8 | 147.7 | [16 empty] | Lift 1 of 1, SPWEB440E, Adjustment Factor 2.218
98617NK007 | 986-D-2017 | 986 | 116438.81 | -10.46 | 2017_10_12 |  | Bituminous Mix |  | Nuke Density for Bituminous Core 98617BC007. | Driving | OWP |  | 10/12/2017 | HMA | C-300 | Backscatter | 148 | 146.7 | 148.5 | 148.7 | 148 | [16 empty] | Lift 1 of 1, SPWEB440E, Adjustment Factor 2.218
98617NK008 | 986-D-2017 | 986 | 116439.51 | -5.71 | 2017_10_12 |  | Bituminous Mix |  | Nuke Density for Bituminous Core 98617BC008. | Driving | MID |  | 10/12/2017 | HMA | C-300 | Backscatter | 147.5 | 146.8 | 146.2 | 147.6 | 147 | [16 empty] | Lift 1 of 1, SPWEB440E, Adjustment Factor 2.218
98617NK009 | 986-D-2017 | 986 | 116523.32 | -10.03 | 2017_10_13 |  | Bituminous Mix |  |  | Driving | OWP |  | 10/13/2017 | HMA | C-300 | Backscatter | 145.8 | 148 | 146.3 | 148 | 147 | [16 empty] | Lift 1 of 1, SPWEB440E, Adjustment Factor 2.218
98617NK018 | 986-D-2017 | 986 | 116758.86 | -9.97 | 2017_10_13 |  | Bituminous Mix |  |  | Driving | OWP |  | 10/13/2017 | HMA | C-300 | Backscatter | 145.9 | 146.3 | 145.5 | 148 | 146.4 | [16 empty] | Lift 1 of 1, SPWEB440E, Adjustment Factor 2.218
98617NK019 | 986-P-2017 | 986 | 116754.51 | 9.84 | 2017_10_13 |  | Bituminous Mix |  |  | Passing | OWP |  | 10/13/2017 | HMA | C-300 | Backscatter | 146.7 | 145 | 145.6 | 145.9 | 145.8 | [16 empty] | Lift 1 of 1, SPWEB440E, Adjustment Factor 2.218
98617NK017 | 986-D-2017 | 986 | 116750.92 | -9.9 | 2017_10_13 |  | Bituminous Mix |  |  | Driving | OWP |  | 10/13/2017 | HMA | C-300 | Backscatter | 146.6 | 147.8 | 146.2 | 147.1 | 146.9 | [16 empty] | Lift 1 of 1, SPWEB440E, Adjustment Factor 2.218
98617NK016 | 986-P-2017 | 986 | 116615.38 | 9.82 | 2017_10_13 |  | Bituminous Mix |  |  | Passing | OWP |  | 10/13/2017 | HMA | C-300 | Backscatter | 141.2 | 141.8 | 140.6 | 141.2 | 141.2 | [16 empty] | Lift 1 of 1, SPWEB440E, Adjustment Factor 2.218
98617NK014 | 986-D-2017 | 986 | 116611.64 | -9.82 | 2017_10_13 |  | Bituminous Mix |  |  | Driving | OWP |  | 10/13/2017 | HMA | C-300 | Backscatter | 144.5 | 145.8 | 146.8 | 147.9 | 146.3 | [16 empty] | Lift 1 of 1, SPWEB440E, Adjustment Factor 2.218
98617NK015 | 986-P-2017 | 986 | 116607.4 | 9.7 | 2017_10_13 |  | Bituminous Mix |  |  | Passing | OWP |  | 10/13/2017 | HMA | C-300 | Backscatter | 168.7 | 139.5 | 137.6 | 138 | 146 | [16 empty] | Lift 1 of 1, SPWEB440E, Adjustment Factor 2.218
98617NK013 | 986-D-2017 | 986 | 116603.68 | -9.95 | 2017_10_13 |  | Bituminous Mix |  |  | Driving | OWP |  | 10/13/2017 | HMA | C-300 | Backscatter | 148.2 | 146.9 | 147.4 | 147.1 | 147.4 | [16 empty] | Lift 1 of 1, SPWEB440E, Adjustment Factor 2.218
98617NK012 | 986-P-2017 | 986 | 116534.86 | 9.67 | 2017_10_13 |  | Bituminous Mix |  |  | Passing | OWP |  | 10/13/2017 | HMA | C-300 | Backscatter | 140.4 | 142.4 | 143.1 | 143.4 | 142.3 | [16 empty] | Lift 1 of 1, SPWEB440E, Adjustment Factor 2.218
98617NK010 | 986-D-2017 | 986 | 116531.27 | -10.02 | 2017_10_13 |  | Bituminous Mix |  |  | Driving | OWP |  | 10/13/2017 | HMA | C-300 | Backscatter | 149.4 | 150.4 | 148.6 | 149.5 | 149.5 | [16 empty] | Lift 1 of 1, SPWEB440E, Adjustment Factor 2.218
98617NK011 | 986-P-2017 | 986 | 116526.84 | 9.66 | 2017_10_13 |  | Bituminous Mix |  |  | Passing | OWP |  | 10/13/2017 | HMA | C-300 | Backscatter | 142 | 143 | 141.1 | 141.7 | 142 | [16 empty] | Lift 1 of 1, SPWEB440E, Adjustment Factor 2.218
98617NK002 | 986-D-2017 | 986 | 116428.09 | -5.92 | 2017_10_12 |  | Bituminous Mix |  | Nuke Density for Bituminous Core 98617BC002. | Driving | MID |  | 10/12/2017 | HMA | C-300 | Backscatter | 149 | 147.9 | 147.7 | 148.8 | 148.4 | [16 empty] | Lift 1 of 1, SPWEB440E, Adjustment Factor 2.218
98717NK001 | 987-D-2017 | 987 | 115818.63 | -9.69 | 2017_10_19 |  | Bituminous Mix |  | Nuke Density for Bituminous Core 98717BC001. | Driving | OWP |  | 10/19/2017 | HMA | C-300 | Backscatter | 143.2 | 143.1 | 143.3 | 142.7 | 143.1 | [16 empty] | Lift 2 of 2, SPWEA440E, Adjustment Factor 0.931
98717NK002 | 987-D-2017 | 987 | 115819.12 | -5.53 | 2017_10_19 |  | Bituminous Mix |  | Nuke Density for Bituminous Core 98717BC002. | Driving | MID |  | 10/19/2017 | HMA | C-300 | Backscatter | 147.4 | 146.3 | 147 | 146.9 | 146.9 | [16 empty] | Lift 2 of 2, SPWEA440E, Adjustment Factor 0.931
98717NK003 | 987-D-2017 | 987 | 115822.03 | -9.66 | 2017_10_19 |  | Bituminous Mix |  | Nuke Density for Bituminous Core 98717BC003. | Driving | OWP |  | 10/19/2017 | HMA | C-300 | Backscatter | 145.4 | 145.4 | 144.6 | 145 | 145.1 | [16 empty] | Lift 2 of 2, SPWEA440E, Adjustment Factor 0.931
98717NK004 | 987-D-2017 | 987 | 115822.59 | -5.59 | 2017_10_19 |  | Bituminous Mix |  | Nuke Density for Bituminous Core 98717BC004. | Driving | MID |  | 10/19/2017 | HMA | C-300 | Backscatter | 145.6 | 146.4 | 146.8 | 145.7 | 146.1 | [16 empty] | Lift 2 of 2, SPWEA440E, Adjustment Factor 0.931
98717NK016 | 987-D-2017 | 987 | 115825 | -6 | 2017_10_13 |  | Bituminous Mix |  |  |  | OWP |  | 10/13/2017 | HMA | C-300 | Backscatter | 143.2 | 141.3 | 141.9 | 141.7 | 142 | [16 empty] | Lift 1 of 2, SPWEC440E, Adjustment Factor 0.009
98717NK020 | 987-D-2017 | 987 | 115825 | -6 | 2017_10_13 |  | Bituminous Mix |  |  |  | OWP |  | 10/13/2017 | HMA | C-300 | Backscatter | 141.8 | 143 | 143.1 | 143.8 | 142.9 | [16 empty] | Lift 1 of 2, SPWEC440E, Adjustment Factor 0.009
98717NK019 | 987-D-2017 | 987 | 115825 | -6 | 2017_10_13 |  | Bituminous Mix |  |  |  | OWP |  | 10/13/2017 | HMA | C-300 | Backscatter | 141.3 | 142.4 | 141.8 | 142.7 | 142.1 | [16 empty] | Lift 1 of 2, SPWEC440E, Adjustment Factor 0.009
98717NK018 | 987-D-2017 | 987 | 115825 | -6 | 2017_10_13 |  | Bituminous Mix |  |  |  | OWP |  | 10/13/2017 | HMA | C-300 | Backscatter | 136.7 | 136.9 | 137.3 | 136.8 | 136.9 | [16 empty] | Lift 1 of 2, SPWEC440E, Adjustment Factor 0.009
98717NK017 | 987-D-2017 | 987 | 115825 | -6 | 2017_10_13 |  | Bituminous Mix |  |  |  | OWP |  | 10/13/2017 | HMA | C-300 | Backscatter | 139.6 | 141.1 | 140 | 141.4 | 140.5 | [16 empty] | Lift 1 of 2, SPWEC440E, Adjustment Factor 0.009
98717NK015 | 987-D-2017 | 987 | 115825 | -6 | 2017_10_13 |  | Bituminous Mix |  |  |  | OWP |  | 10/13/2017 | HMA | C-300 | Backscatter | 144.3 | 145.4 | 144.6 | 146 | 145.1 | [16 empty] | Lift 1 of 2, SPWEC440E, Adjustment Factor 0.009
98717NK014 | 987-D-2017 | 987 | 115825 | -6 | 2017_10_13 |  | Bituminous Mix |  |  |  | OWP |  | 10/13/2017 | HMA | C-300 | Backscatter | 142.3 | 142.9 | 142.9 | 142 | 142.5 | [16 empty] | Lift 1 of 2, SPWEC440E, Adjustment Factor 0.009
98717NK013 | 987-D-2017 | 987 | 115825 | -6 | 2017_10_13 |  | Bituminous Mix |  |  |  | OWP |  | 10/13/2017 | HMA | C-300 | Backscatter | 142.5 | 143.2 | 144 | 143.3 | 143.3 | [16 empty] | Lift 1 of 2, SPWEC440E, Adjustment Factor 0.009
98717NK012 | 987-D-2017 | 987 | 115825 | -6 | 2017_10_13 |  | Bituminous Mix |  |  |  | OWP |  | 10/13/2017 | HMA | C-300 | Backscatter | 141 | 141.3 | 141.2 | 142.5 | 141.5 | [16 empty] | Lift 1 of 2, SPWEC440E, Adjustment Factor 0.009
98717NK011 | 987-D-2017 | 987 | 115825 | -6 | 2017_10_13 |  | Bituminous Mix |  |  |  | OWP |  | 10/13/2017 | HMA | C-300 | Backscatter | 140.5 | 140.5 | 140.7 | 140 | 140.4 | [16 empty] | Lift 1 of 2, SPWEC440E, Adjustment Factor 0.009
98717NK010 | 987-D-2017 | 987 | 115825 | -6 | 2017_10_13 |  | Bituminous Mix |  |  |  | OWP |  | 10/13/2017 | HMA | C-300 | Backscatter | 140.9 | 140.9 | 140.8 | 140.6 | 140.8 | [16 empty] | Lift 1 of 2, SPWEC440E, Adjustment Factor 0.009
98717NK009 | 987-D-2017 | 987 | 115825 | -6 | 2017_10_13 |  | Bituminous Mix |  |  |  | OWP |  | 10/13/2017 | HMA | C-300 | Backscatter | 140.9 | 142.7 | 141.1 | 141.2 | 141.5 | [16 empty] | Lift 1 of 2, SPWEC440E, Adjustment Factor 0.009
98717NK006 | 987-D-2017 | 987 | 115826.5 | -5.53 | 2017_10_19 |  | Bituminous Mix |  | Nuke Density for Bituminous Core 98717BC006. | Driving | MID |  | 10/19/2017 | HMA | C-300 | Backscatter | 143.7 | 144.5 | 146.1 | 144.9 | 144.8 | [16 empty] | Lift 2 of 2, SPWEA440E, Adjustment Factor 0.931
98717NK005 | 987-D-2017 | 987 | 115826.54 | -9.66 | 2017_10_19 |  | Bituminous Mix |  | Nuke Density for Bituminous Core 98717BC005. | Driving | OWP |  | 10/19/2017 | HMA | C-300 | Backscatter | 141.9 | 142.5 | 140.6 | 139.9 | 141.2 | [16 empty] | Lift 2 of 2, SPWEA440E, Adjustment Factor 0.931
98717NK007 | 987-D-2017 | 987 | 115829.99 | -9.66 | 2017_10_19 |  | Bituminous Mix |  | Nuke Density for Bituminous Core 98717BC007. | Driving | OWP |  | 10/19/2017 | HMA | C-300 | Backscatter | 141.9 | 141.2 | 142.6 | 142.2 | 142 | [16 empty] | Lift 2 of 2, SPWEA440E, Adjustment Factor 0.931
98717NK008 | 987-D-2017 | 987 | 115830.66 | -5.58 | 2017_10_19 |  | Bituminous Mix |  | Nuke Density for Bituminous Core 98717BC008. | Driving | MID |  | 10/19/2017 | HMA | C-300 | Backscatter | 145.7 | 146 | 146 | 145.8 | 145.9 | [16 empty] | Lift 2 of 2, SPWEA440E, Adjustment Factor 0.931
98717NK021 | 987-D-2017 | 987 | 115942.27 | -10.05 | 2017_10_23 |  | Bituminous Mix |  |  | Driving | OWP |  | 10/23/2017 | HMA | C-300 | Backscatter | 140.4 | 140 | 142.1 | 142 | 141.1 | [16 empty] | Lift 2 of 2, SPWEA440E, Adjustment Factor 0.931
98717NK023 | 987-P-2017 | 987 | 115945.01 | 9.62 | 2017_10_23 |  | Bituminous Mix |  |  | Passing | OWP |  | 10/23/2017 | HMA | C-300 | Backscatter | 143.8 | 144.5 | 145 | 146 | 144.8 | [16 empty] | Lift 2 of 2, SPWEA440E, Adjustment Factor 0.931
98717NK022 | 987-D-2017 | 987 | 115953.73 | -10.17 | 2017_10_23 |  | Bituminous Mix |  |  | Driving | OWP |  | 10/23/2017 | HMA | C-300 | Backscatter | 141.7 | 143.1 | 143.8 | 142.3 | 142.7 | [16 empty] | Lift 2 of 2, SPWEA440E, Adjustment Factor 0.931
98717NK024 | 987-P-2017 | 987 | 115956.47 | 9.8 | 2017_10_23 |  | Bituminous Mix |  |  | Passing | OWP |  | 10/23/2017 | HMA | C-300 | Backscatter | 147.8 | 148.3 | 146.7 | 148.4 | 147.8 | [16 empty] | Lift 2 of 2, SPWEA440E, Adjustment Factor 0.931
98717NK025 | 987-D-2017 | 987 | 116034.56 | -10.18 | 2017_10_23 |  | Bituminous Mix |  |  | Driving | OWP |  | 10/23/2017 | HMA | C-300 | Backscatter | 141 | 139.7 | 140.5 | 139 | 140.1 | [16 empty] | Lift 2 of 2, SPWEA440E, Adjustment Factor 0.931
98717NK027 | 987-P-2017 | 987 | 116037.54 | 10.29 | 2017_10_23 |  | Bituminous Mix |  |  | Passing | OWP |  | 10/23/2017 | HMA | C-300 | Backscatter | 143.6 | 143.3 | 142.8 | 143.1 | 143.2 | [16 empty] | Lift 2 of 2, SPWEA440E, Adjustment Factor 0.931
98717NK026 | 987-D-2017 | 987 | 116046 | -9.85 | 2017_10_23 |  | Bituminous Mix |  |  | Driving | OWP |  | 10/23/2017 | HMA | C-300 | Backscatter | 140 | 140.3 | 139.7 | 141.2 | 140.3 | [16 empty] | Lift 2 of 2, SPWEA440E, Adjustment Factor 0.931
98717NK028 | 987-P-2017 | 987 | 116049.02 | 10.26 | 2017_10_23 |  | Bituminous Mix |  |  | Passing | OWP |  | 10/23/2017 | HMA | C-300 | Backscatter | 144 | 145.4 | 144.2 | 145.4 | 144.8 | [16 empty] | Lift 2 of 2, SPWEA440E, Adjustment Factor 0.931
98717NK030 | 987-P-2017 | 987 | 116307.34 | 10.12 | 2017_10_23 |  | Bituminous Mix |  |  | Passing | OWP |  | 10/23/2017 | HMA | C-300 | Backscatter | 142.2 | 142.9 | 143.7 | 144.5 | 143.3 | [16 empty] | Lift 2 of 2, SPWEA440E, Adjustment Factor 0.931
98717NK029 | 987-D-2017 | 987 | 116315.84 | -10.2 | 2017_10_23 |  | Bituminous Mix |  |  | Driving | OWP |  | 10/23/2017 | HMA | C-300 | Backscatter | 142.9 | 142.1 | 140.3 | 140 | 141.3 | [16 empty] | Lift 2 of 2, SPWEA440E, Adjustment Factor 0.931
98717NK031 | 987-P-2017 | 987 | 116318.8 | 10.04 | 2017_10_23 |  | Bituminous Mix |  |  | Passing | OWP |  | 10/23/2017 | HMA | C-300 | Backscatter | 143.3 | 143.4 | 143.7 | 144.8 | 143.8 | [16 empty] | Lift 2 of 2, SPWEA440E, Adjustment Factor 0.931
98817NK012 | 988-D-2017 | 988 | 115225 | -6 | 2017_10_13 |  | Bituminous Mix |  |  |  | OWP |  | 10/13/2017 | HMA | C-300 | Backscatter | 143.9 | 143.3 | 142.3 | 142.5 | 143 | [16 empty] | Lift 1 of 2, SPWEC440E, Adjustment Factor 0.009
98817NK010 | 988-D-2017 | 988 | 115225 | -6 | 2017_10_13 |  | Bituminous Mix |  |  |  | OWP |  | 10/13/2017 | HMA | C-300 | Backscatter | 139.6 | 140.6 | 142.1 | 141.1 | 140.9 | [16 empty] | Lift 1 of 2, SPWEC440E, Adjustment Factor 0.009
98817NK009 | 988-D-2017 | 988 | 115225 | -6 | 2017_10_13 |  | Bituminous Mix |  |  |  | OWP |  | 10/13/2017 | HMA | C-300 | Backscatter | 141.7 | 142 | 140.3 | 141.1 | 141.3 | [16 empty] | Lift 1 of 2, SPWEC440E, Adjustment Factor 0.009
98817NK008 | 988-D-2017 | 988 | 115225 | -6 | 2017_10_13 |  | Bituminous Mix |  |  |  | OWP |  | 10/13/2017 | HMA | C-300 | Backscatter | 144.8 | 144.1 | 143.3 | 143.4 | 143.9 | [16 empty] | Lift 1 of 2, SPWEC440E, Adjustment Factor 0.009
98817NK007 | 988-D-2017 | 988 | 115225 | -6 | 2017_10_13 |  | Bituminous Mix |  |  |  | OWP |  | 10/13/2017 | HMA | C-300 | Backscatter | 134.1 | 136.4 | 142.4 | 143.7 | 139.2 | [16 empty] | Lift 1 of 2, SPWEC440E, Adjustment Factor 0.009
98817NK006 | 988-D-2017 | 988 | 115225 | -6 | 2017_10_13 |  | Bituminous Mix |  |  |  | OWP |  | 10/13/2017 | HMA | C-300 | Backscatter | 143.5 | 143.6 | 143.1 | 144.2 | 143.6 | [16 empty] | Lift 1 of 2, SPWEC440E, Adjustment Factor 0.009
98817NK005 | 988-D-2017 | 988 | 115225 | -6 | 2017_10_13 |  | Bituminous Mix |  |  |  | OWP |  | 10/13/2017 | HMA | C-300 | Backscatter | 143.9 | 144.3 | 143.1 | 143.4 | 143.7 | [16 empty] | Lift 1 of 2, SPWEC440E, Adjustment Factor 0.009
98817NK004 | 988-D-2017 | 988 | 115225 | -6 | 2017_10_13 |  | Bituminous Mix |  |  |  | OWP |  | 10/13/2017 | HMA | C-300 | Backscatter | 143.5 | 144.1 | 143.9 | 143.6 | 143.8 | [16 empty] | Lift 1 of 2, SPWEC440E, Adjustment Factor 0.009
98817NK003 | 988-D-2017 | 988 | 115225 | -6 | 2017_10_13 |  | Bituminous Mix |  |  |  | OWP |  | 10/13/2017 | HMA | C-300 | Backscatter | 141.2 | 141.5 | 141.2 | 141.7 | 141.4 | [16 empty] | Lift 1 of 2, SPWEC440E, Adjustment Factor 0.009
98817NK002 | 988-D-2017 | 988 | 115225 | -6 | 2017_10_13 |  | Bituminous Mix |  |  |  | OWP |  | 10/13/2017 | HMA | C-300 | Backscatter | 146.2 | 145.9 | 145 | 144.7 | 145.5 | [16 empty] | Lift 1 of 2, SPWEC440E, Adjustment Factor 0.009
98817NK001 | 988-D-2017 | 988 | 115225 | -6 | 2017_10_13 |  | Bituminous Mix |  |  |  | OWP |  | 10/13/2017 | HMA | C-300 | Backscatter | 142.1 | 142.4 | 142.1 | 143 | 142.4 | [16 empty] | Lift 1 of 2, SPWEC440E, Adjustment Factor 0.009
98817NK011 | 988-D-2017 | 988 | 115225 | -6 | 2017_10_13 |  | Bituminous Mix |  |  |  | OWP |  | 10/13/2017 | HMA | C-300 | Backscatter | 144.7 | 144.5 | 143.4 | 144.6 | 144.3 | [16 empty] | Lift 1 of 2, SPWEC440E, Adjustment Factor 0.009
98817NK013 | 988-D-2017 | 988 | 115376 | -10.38 | 2017_10_16 |  | Bituminous Mix |  |  | Driving | OWP |  | 10/16/2017 | HMA | C-300 | Backscatter | 145.2 | 144.3 | 144.7 | 145.3 | 144.9 | [16 empty] | Lift 2 of 2, SPWEB440, Adjustment Factor 1.4
98817NK015 | 988-P-2017 | 988 | 115378.72 | 9.36 | 2017_10_16 |  | Bituminous Mix |  |  | Passing | OWP |  | 10/16/2017 | HMA | C-300 | Backscatter | 141.8 | 141.7 | 142.3 | 143.2 | 142.3 | [16 empty] | Lift 2 of 2, SPWEB440, Adjustment Factor 1.4
98817NK014 | 988-D-2017 | 988 | 115387.47 | -10.36 | 2017_10_16 |  | Bituminous Mix |  |  | Driving | OWP |  | 10/16/2017 | HMA | C-300 | Backscatter | 141.9 | 143.9 | 142.4 | 144.1 | 143.1 | [16 empty] | Lift 2 of 2, SPWEB440, Adjustment Factor 1.4
98817NK016 | 988-P-2017 | 988 | 115390.23 | 9.16 | 2017_10_16 |  | Bituminous Mix |  |  | Passing | OWP |  | 10/16/2017 | HMA | C-300 | Backscatter | 143.2 | 142.2 | 142.7 | 142.7 | 142.7 | [16 empty] | Lift 2 of 2, SPWEB440, Adjustment Factor 1.4
98817NK017 | 988-D-2017 | 988 | 115537.29 | -10.37 | 2017_10_16 |  | Bituminous Mix |  |  | Driving | OWP |  | 10/16/2017 | HMA | C-300 | Backscatter | 143.6 | 142.8 | 144.5 | 144 | 143.7 | [16 empty] | Lift 2 of 2, SPWEB440E, Adjustment Factor 1.4
98817NK019 | 988-P-2017 | 988 | 115540.81 | 9.33 | 2017_10_16 |  | Bituminous Mix |  |  | Passing | OWP |  | 10/16/2017 | HMA | C-300 | Backscatter | 137.8 | 137.5 | 136.9 | 138.3 | 137.6 | [16 empty] | Lift 2 of 2, SPWEB440E, Adjustment Factor 1.4
98817NK018 | 988-D-2017 | 988 | 115548.82 | -10.29 | 2017_10_16 |  | Bituminous Mix |  |  | Driving | OWP |  | 10/16/2017 | HMA | C-300 | Backscatter | 137.9 | 138.2 | 138.4 | 138.4 | 138.2 | [16 empty] | Lift 2 of 2, SPWEB440E, Adjustment Factor 1.4
98817NK020 | 988-P-2017 | 988 | 115552.28 | 9.37 | 2017_10_16 |  | Bituminous Mix |  |  | Passing | OWP |  | 10/16/2017 | HMA | C-300 | Backscatter | 138.4 | 138.8 | 138.3 | 136.5 | 138 | [16 empty] | Lift 2 of 2, SPWEB440E, Adjustment Factor 1.4
98817NK021 | 988-D-2017 | 988 | 115656.98 | -10.19 | 2017_10_16 |  | Bituminous Mix |  |  | Driving | OWP |  | 10/16/2017 | HMA | C-300 | Backscatter | 143.1 | 143.4 | 142.8 | 142.8 | 143 | [16 empty] | Lift 2 of 2, SPWEB440E, Adjustment Factor 1.4
98817NK023 | 988-P-2017 | 988 | 115659.8 | 9.5 | 2017_10_16 |  | Bituminous Mix |  |  | Passing | OWP |  | 10/16/2017 | HMA | C-300 | Backscatter | 139.4 | 139.9 | 139.5 | 138.6 | 139.4 | [16 empty] | Lift 2 of 2, SPWEB440E, Adjustment Factor 1.4
98817NK022 | 988-D-2017 | 988 | 115668.44 | -10.19 | 2017_10_16 |  | Bituminous Mix |  |  | Driving | OWP |  | 10/16/2017 | HMA | C-300 | Backscatter | 143.4 | 144.2 | 144.5 | 144.7 | 144.2 | [16 empty] | Lift 2 of 2, SPWEB440E, Adjustment Factor 1.4
98817NK024 | 988-P-2017 | 988 | 115671.27 | 9.55 | 2017_10_16 |  | Bituminous Mix |  |  | Passing | OWP |  | 10/16/2017 | HMA | C-300 | Backscatter | 138.3 | 137.4 | 137.4 | 138.2 | 137.8 | [16 empty] | Lift 2 of 2, SPWEB440E, Adjustment Factor 1.4
98917NK008 | 989-D-2017 | 989 | 114625 | -6 | 2017_10_13 |  | Bituminous Mix |  | Nuke Density for Bituminous Core 98917BC008. |  |  |  | 10/13/2017 | HMA | C-300 | Backscatter | 145.6 | 146.3 | 146.4 | 147 | 146.3 | [16 empty] | Lift 1 of 2 , SPWEC440E, Adjustment Factor 0.009
98917NK007 | 989-D-2017 | 989 | 114625 | -6 | 2017_10_13 |  | Bituminous Mix |  | Nuke Density for Bituminous Core 98917BC007. |  |  |  | 10/13/2017 | HMA | C-300 | Backscatter | 141.8 | 142.2 | 144.2 | 143 | 142.8 | [16 empty] | Lift 1 of 2 , SPWEC440E, Adjustment Factor 0.009
98917NK006 | 989-D-2017 | 989 | 114625 | -6 | 2017_10_13 |  | Bituminous Mix |  | Nuke Density for Bituminous Core 98917BC006. |  |  |  | 10/13/2017 | HMA | C-300 | Backscatter | 146.9 | 146.3 | 145.9 | 147.1 | 146.6 | [16 empty] | Lift 1 of 2 , SPWEC440E, Adjustment Factor 0.009
98917NK005 | 989-D-2017 | 989 | 114625 | -6 | 2017_10_13 |  | Bituminous Mix |  | Nuke Density for Bituminous Core 98917BC005. |  |  |  | 10/13/2017 | HMA | C-300 | Backscatter | 142.9 | 143.5 | 143.8 | 142.6 | 143.2 | [16 empty] | Lift 1 of 2 , SPWEC440E, Adjustment Factor 0.009
98917NK004 | 989-D-2017 | 989 | 114625 | -6 | 2017_10_13 |  | Bituminous Mix |  | Nuke Density for Bituminous Core 98917BC004. |  |  |  | 10/13/2017 | HMA | C-300 | Backscatter | 146.2 | 145.8 | 145.5 | 146.2 | 145.9 | [16 empty] | Lift 1 of 2 , SPWEC440E, Adjustment Factor 0.009
98917NK003 | 989-D-2017 | 989 | 114625 | -6 | 2017_10_13 |  | Bituminous Mix |  | Nuke Density for Bituminous Core 98917BC003. |  |  |  | 10/13/2017 | HMA | C-300 | Backscatter | 145 | 144 | 143.2 | 145.1 | 144.3 | [16 empty] | Lift 1 of 2 , SPWEC440E, Adjustment Factor 0.009
98917NK002 | 989-D-2017 | 989 | 114625 | -6 | 2017_10_13 |  | Bituminous Mix |  | Nuke Density for Bituminous Core 98917BC002. |  |  |  | 10/13/2017 | HMA | C-300 | Backscatter | 146.4 | 144.8 | 144.4 | 142.5 | 144.5 | [16 empty] | Lift 1 of 2 , SPWEC440E, Adjustment Factor 0.009
98917NK001 | 989-D-2017 | 989 | 114625 | -6 | 2017_10_13 |  | Bituminous Mix |  | Nuke Density for Bituminous Core 98917BC001. |  |  |  | 10/13/2017 | HMA | C-300 | Backscatter | 143.4 | 141.6 | 141.7 | 142.4 | 142.3 | [16 empty] | Lift 1 of 2 , SPWEC440E, Adjustment Factor 0.009
98917NK027 | 989-D-2017 | 989 | 114625 | -6 | 2017_10_14 |  | Bituminous Mix |  |  |  | OWP |  | 10/14/2017 | HMA | C-300 | Backscatter | 142.7 | 142.5 | 142.2 | 141.5 | 142.2 | [16 empty] | Lift 1 of 2, SPWEC440E, Adjustment Factor 0.009
98917NK028 | 989-D-2017 | 989 | 114625 | -6 | 2017_10_14 |  | Bituminous Mix |  |  |  | OWP |  | 10/14/2017 | HMA | C-300 | Backscatter | 140.4 | 141.2 | 140.5 | 141.8 | 141 | [16 empty] | Lift 1 of 2, SPWEC440E, Adjustment Factor 0.009
98917NK026 | 989-D-2017 | 989 | 114625 | -6 | 2017_10_14 |  | Bituminous Mix |  |  |  | OWP |  | 10/14/2017 | HMA | C-300 | Backscatter | 143.3 | 143.9 | 144.9 | 144.2 | 144.1 | [16 empty] | Lift 1 of 2, SPWEC440E, Adjustment Factor 0.009
98917NK025 | 989-D-2017 | 989 | 114625 | -6 | 2017_10_14 |  | Bituminous Mix |  |  |  | OWP |  | 10/14/2017 | HMA | C-300 | Backscatter | 141.7 | 143.2 | 142.5 | 143.3 | 142.7 | [16 empty] | Lift 1 of 2, SPWEC440E, Adjustment Factor 0.009
98917NK024 | 989-D-2017 | 989 | 114625 | -6 | 2017_10_14 |  | Bituminous Mix |  |  |  | OWP |  | 10/14/2017 | HMA | C-300 | Backscatter | 142 | 143 | 143.6 | 143.3 | 143 | [16 empty] | Lift 1 of 2, SPWEC440E, Adjustment Factor 0.009
98917NK023 | 989-D-2017 | 989 | 114625 | -6 | 2017_10_14 |  | Bituminous Mix |  |  |  | OWP |  | 10/14/2017 | HMA | C-300 | Backscatter | 145.8 | 145.7 | 146.8 | 146.9 | 146.3 | [16 empty] | Lift 1 of 2, SPWEC440E, Adjustment Factor 0.009
98917NK022 | 989-D-2017 | 989 | 114625 | -6 | 2017_10_14 |  | Bituminous Mix |  |  |  | OWP |  | 10/14/2017 | HMA | C-300 | Backscatter | 142.5 | 142.5 | 142.3 | 141.2 | 142.1 | [16 empty] | Lift 1 of 2, SPWEC440E, Adjustment Factor 0.009
98917NK021 | 989-D-2017 | 989 | 114625 | -6 | 2017_10_14 |  | Bituminous Mix |  |  |  | OWP |  | 10/14/2017 | HMA | C-300 | Backscatter | 144.8 | 146 | 144 | 144.8 | 144.9 | [16 empty] | Lift 1 of 2, SPWEC440E, Adjustment Factor 0.009
98917NK020 | 989-D-2017 | 989 | 114625 | -6 | 2017_10_14 |  | Bituminous Mix |  |  |  | OWP |  | 10/14/2017 | HMA | C-300 | Backscatter | 145.1 | 146.6 | 145.9 | 146.9 | 146.1 | [16 empty] | Lift 1 of 2, SPWEC440E, Adjustment Factor 0.009
98917NK019 | 989-D-2017 | 989 | 114625 | -6 | 2017_10_14 |  | Bituminous Mix |  |  |  | OWP |  | 10/14/2017 | HMA | C-300 | Backscatter | 144 | 144.6 | 145.8 | 145.1 | 144.9 | [16 empty] | Lift 1 of 2, SPWEC440E, Adjustment Factor 0.009
98917NK017 | 989-D-2017 | 989 | 114625 | -6 | 2017_10_14 |  | Bituminous Mix |  |  |  | OWP |  | 10/14/2017 | HMA | C-300 | Backscatter | 143.4 | 143.4 | 143.9 | 142.9 | 143.4 | [16 empty] | Lift 1 of 2, SPWEC440E, Adjustment Factor 0.009
98917NK018 | 989-D-2017 | 989 | 114625 | -6 | 2017_10_14 |  | Bituminous Mix |  |  |  | OWP |  | 10/14/2017 | HMA | C-300 | Backscatter | 141.8 | 140.9 | 140.8 | 141.3 | 141.2 | [16 empty] | Lift 1 of 2, SPWEC440E, Adjustment Factor 0.009
98917NK009 | 989-D-2017 | 989 | 114630.96 | -10.18 | 2017_10_17 |  | Bituminous Mix |  | Nuke Density for Bituminous Core 98917BC009. | Driving | OWP |  | 10/17/2017 | HMA | C-300 | Backscatter | 146.2 | 146.2 | 146.6 | 145.1 | 146 | [16 empty] | Lift 2 of 2, SPWEB450E, Adjustment Factor 0.357
98917NK010 | 989-D-2017 | 989 | 114631.73 | -6.17 | 2017_10_17 |  | Bituminous Mix |  | Nuke Density for Bituminous Core 98917BC010. | Driving | MID |  | 10/17/2017 | HMA | C-300 | Backscatter | 147 | 146.6 | 147.7 | 147 | 147.1 | [16 empty] | Lift 2 of 2, SPWEB450E, Adjustment Factor 0.357
98917NK011 | 989-D-2017 | 989 | 114634.49 | -10.09 | 2017_10_17 |  | Bituminous Mix |  | Nuke Density for Bituminous Core 98917BC011. | Driving | OWP |  | 10/17/2017 | HMA | C-300 | Backscatter | 144.9 | 146.8 | 145.7 | 146 | 145.9 | [16 empty] | Lift 2 of 2, SPWEB450E, Adjustment Factor 0.357
98917NK012 | 989-D-2017 | 989 | 114635.2 | -6.04 | 2017_10_17 |  | Bituminous Mix |  | Nuke Density for Bituminous Core 98917BC012. | Driving | MID |  | 10/17/2017 | HMA | C-300 | Backscatter | 147.4 | 145.2 | 148.1 | 146.4 | 146.8 | [16 empty] | Lift 2 of 2, SPWEB450E, Adjustment Factor 0.357
98917NK013 | 989-D-2017 | 989 | 114638.46 | -9.9 | 2017_10_17 |  | Bituminous Mix |  | Nuke Density for Bituminous Core 98917BC013. | Driving | OWP |  | 10/17/2017 | HMA | C-300 | Backscatter | 145.9 | 146.7 | 146.7 | 147.4 | 146.7 | [16 empty] | Lift 2 of 2, SPWEB450E, Adjustment Factor 0.357
98917NK014 | 989-D-2017 | 989 | 114639.25 | -6.08 | 2017_10_17 |  | Bituminous Mix |  | Nuke Density for Bituminous Core 98917BC014. | Driving | MID |  | 10/17/2017 | HMA | C-300 | Backscatter | 147 | 147.3 | 147.1 | 147.4 | 147.2 | [16 empty] | Lift 2 of 2, SPWEB450E, Adjustment Factor 0.357
98917NK015 | 989-D-2017 | 989 | 114642.49 | -9.96 | 2017_10_17 |  | Bituminous Mix |  | Nuke Density for Bituminous Core 98917BC015. | Driving | OWP |  | 10/17/2017 | HMA | C-300 | Backscatter | 146.3 | 147.1 | 146 | 146.7 | 146.5 | [16 empty] | Lift 2 of 2, SPWEB450E, Adjustment Factor 0.357
98917NK016 | 989-D-2017 | 989 | 114643.25 | -6 | 2017_10_17 |  | Bituminous Mix |  | Nuke Density for Bituminous Core 98917BC016. | Driving | MID |  | 10/17/2017 | HMA | C-300 | Backscatter | 147.6 | 147 | 147.7 | 147.6 | 147.5 | [16 empty] | Lift 2 of 2, SPWEB450E, Adjustment Factor 0.357
98917NK029 | 989-D-2017 | 989 | 114658.12 | -9.93 | 2017_10_18 |  | Bituminous Mix |  |  | Driving | OWP |  | 10/18/2017 | HMA | C-300 | Backscatter | 146.9 | 147.1 | 147.5 | 147.2 | 147.2 | [16 empty] | Lift 2 of 2, SPWEB450E, Adjustment Factor 0.357
98917NK031 | 989-P-2017 | 989 | 114661.44 | 9.86 | 2017_10_18 |  | Bituminous Mix |  |  | Passing | OWP |  | 10/18/2017 | HMA | C-300 | Backscatter | 145.1 | 147.1 | 146.5 | 146.8 | 146.4 | [16 empty] | Lift 2 of 2, SPWEB450E, Adjustment Factor 0.357
98917NK030 | 989-D-2017 | 989 | 114669.66 | -9.87 | 2017_10_18 |  | Bituminous Mix |  |  | Driving | OWP |  | 10/18/2017 | HMA | C-300 | Backscatter | 147.8 | 147.5 | 147.1 | 146.5 | 147.2 | [16 empty] | Lift 2 of 2, SPWEB450E, Adjustment Factor 0.357
98917NK032 | 989-P-2017 | 989 | 114672.91 | 9.84 | 2017_10_18 |  | Bituminous Mix |  |  | Passing | OWP |  | 10/18/2017 | HMA | C-300 | Backscatter | 145.3 | 145.2 | 145.1 | 144.6 | 145.1 | [16 empty] | Lift 2 of 2, SPWEB450E, Adjustment Factor 0.357
98917NK033 | 989-D-2017 | 989 | 114820.35 | -9.99 | 2017_10_18 |  | Bituminous Mix |  |  | Driving | OWP |  | 10/18/2017 | HMA | C-300 | Backscatter | 145.7 | 145 | 145.6 | 145.9 | 145.6 | [16 empty] | Lift 2 of 2, SPWEB450E, Adjustment Factor 0.357
98917NK035 | 989-D-2017 | 989 | 114823.59 | -9.41 | 2017_10_18 |  | Bituminous Mix |  |  | Passing | OWP |  | 10/18/2017 | HMA | C-300 | Backscatter | 144.3 | 145.4 | 146.3 | 144.7 | 145.2 | [16 empty] | Lift 2 of 2, SPWEB450E, Adjustment Factor 0.357
98917NK034 | 989-D-2017 | 989 | 114831.86 | -9.95 | 2017_10_18 |  | Bituminous Mix |  |  | Driving | OWP |  | 10/18/2017 | HMA | C-300 | Backscatter | 144.8 | 144.8 | 146 | 145.9 | 145.4 | [16 empty] | Lift 2 of 2, SPWEB450E, Adjustment Factor 0.357
98917NK036 | 989-P-2017 | 989 | 114835.08 | 9.81 | 2017_10_18 |  | Bituminous Mix |  |  | Passing | OWP |  | 10/18/2017 | HMA | C-300 | Backscatter | 148.1 | 148.7 | 148.1 | 148.4 | 148.3 | [16 empty] | Lift 2 of 2, SPWEB450E, Adjustment Factor 0.357
98917NK037 | 989-D-2017 | 989 | 114901.35 | -9.94 | 2017_10_18 |  | Bituminous Mix |  |  | Driving | OWP |  | 10/18/2017 | HMA | C-300 | Backscatter | 145.5 | 146.5 | 145.6 | 147 | 146.2 | [16 empty] | Lift 2 of 2, SPWEB450E, Adjustment Factor 0.357
98917NK039 | 989-P-2017 | 989 | 114904.66 | 10.01 | 2017_10_18 |  | Bituminous Mix |  |  | Passing | OWP |  | 10/18/2017 | HMA | C-300 | Backscatter | 146.4 | 147.7 | 146.4 | 146.2 | 146.7 | [16 empty] | Lift 2 of 2, SPWEB450E, Adjustment Factor 0.357
98917NK038 | 989-D-2017 | 989 | 114912.88 | -9.82 | 2017_10_18 |  | Bituminous Mix |  |  | Driving | OWP |  | 10/18/2017 | HMA | C-300 | Backscatter | 145.4 | 144.8 | 145 | 145.2 | 145.1 | [16 empty] | Lift 2 of 2, SPWEB450E, Adjustment Factor 0.357
98917NK040 | 989-P-2017 | 989 | 114916.1 | 9.97 | 2017_10_18 |  | Bituminous Mix |  |  | Passing | OWP |  | 10/18/2017 | HMA | C-300 | Backscatter | 145.6 | 147.2 | 147.9 | 146 | 146.7 | [16 empty] | Lift 2 of 2, SPWEB450E, Adjustment Factor 0.357
99017NK015 | 990-D-2017 | 990 | 114025 | -6 | 2017_10_14 |  | Bituminous Mix |  |  |  | OWP |  | 10/14/2017 | HMA | C-300 | Backscatter | 145.5 | 146.1 | 145.7 | 146.8 | 146 | [16 empty] | Lift 1 of 2, SPWEC440E, Adjustment Factor 0.009
99017NK020 | 990-D-2017 | 990 | 114025 | -6 | 2017_10_14 |  | Bituminous Mix |  |  |  | OWP |  | 10/14/2017 | HMA | C-300 | Backscatter | 147.4 | 148 | 145.9 | 145.6 | 146.7 | [16 empty] | Lift 1 of 2, SPWEC440E, Adjustment Factor 0.009
99017NK019 | 990-D-2017 | 990 | 114025 | -6 | 2017_10_14 |  | Bituminous Mix |  |  |  | OWP |  | 10/14/2017 | HMA | C-300 | Backscatter | 144.9 | 145.1 | 143.6 | 146.3 | 145 | [16 empty] | Lift 1 of 2, SPWEC440E, Adjustment Factor 0.009
99017NK018 | 990-D-2017 | 990 | 114025 | -6 | 2017_10_14 |  | Bituminous Mix |  |  |  | OWP |  | 10/14/2017 | HMA | C-300 | Backscatter | 143.3 | 144.3 | 142.8 | 144.2 | 143.7 | [16 empty] | Lift 1 of 2, SPWEC440E, Adjustment Factor 0.009
99017NK017 | 990-D-2017 | 990 | 114025 | -6 | 2017_10_14 |  | Bituminous Mix |  |  |  | OWP |  | 10/14/2017 | HMA | C-300 | Backscatter | 142.5 | 142.1 | 142.5 | 142.4 | 142.4 | [16 empty] | Lift 1 of 2, SPWEC440E, Adjustment Factor 0.009
99017NK016 | 990-D-2017 | 990 | 114025 | -6 | 2017_10_14 |  | Bituminous Mix |  |  |  | OWP |  | 10/14/2017 | HMA | C-300 | Backscatter | 146.7 | 145.6 | 147.4 | 147.4 | 146.8 | [16 empty] | Lift 1 of 2, SPWEC440E, Adjustment Factor 0.009
99017NK013 | 990-D-2017 | 990 | 114025 | -6 | 2017_10_14 |  | Bituminous Mix |  |  |  | OWP |  | 10/14/2017 | HMA | C-300 | Backscatter | 141.2 | 141.5 | 141.8 | 142.7 | 141.8 | [16 empty] | Lift 1 of 2, SPWEC440E, Adjustment Factor 0.009
99017NK014 | 990-D-2017 | 990 | 114025 | -6 | 2017_10_14 |  | Bituminous Mix |  |  |  | OWP |  | 10/14/2017 | HMA | C-300 | Backscatter | 144.5 | 143.9 | 144 | 143.3 | 143.9 | [16 empty] | Lift 1 of 2, SPWEC440E, Adjustment Factor 0.009
99017NK009 | 990-D-2017 | 990 | 114025 | -6 | 2017_10_14 |  | Bituminous Mix |  |  |  | OWP |  | 10/14/2017 | HMA | C-300 | Backscatter | 143.2 | 143.1 | 142.7 | 143.8 | 143.2 | [16 empty] | Lift 1 of 2, SPWEC440E, Adjustment Factor 0.009
99017NK010 | 990-D-2017 | 990 | 114025 | -6 | 2017_10_14 |  | Bituminous Mix |  |  |  | OWP |  | 10/14/2017 | HMA | C-300 | Backscatter | 142 | 141.4 | 142.2 | 142.7 | 142.1 | [16 empty] | Lift 1 of 2, SPWEC440E, Adjustment Factor 0.009
99017NK011 | 990-D-2017 | 990 | 114025 | -6 | 2017_10_14 |  | Bituminous Mix |  |  |  | OWP |  | 10/14/2017 | HMA | C-300 | Backscatter | 144.5 | 144.6 | 145 | 144.9 | 144.8 | [16 empty] | Lift 1 of 2, SPWEC440E, Adjustment Factor 0.009
99017NK012 | 990-D-2017 | 990 | 114025 | -6 | 2017_10_14 |  | Bituminous Mix |  |  |  | OWP |  | 10/14/2017 | HMA | C-300 | Backscatter | 143.3 | 144.3 | 143.7 | 145 | 144.1 | [16 empty] | Lift 1 of 2, SPWEC440E, Adjustment Factor 0.009
99017NK001 | 990-D-2017 | 990 | 114035.82 | -9.63 | 2017_10_17 |  | Bituminous Mix |  | Nuke Density for Bituminous Core 99017BC001. | Driving | OWP |  | 10/17/2017 | HMA | C-300 | Backscatter | 144.1 | 144.9 | 144.9 | 144 | 144.5 | [16 empty] | Lift 2 of 2, SPWEB430E, Adjustment Factor -0.081
99017NK002 | 990-D-2017 | 990 | 114036.54 | -5.51 | 2017_10_17 |  | Bituminous Mix |  | Nuke Density for Bituminous Core 99017BC002. | Driving | MID |  | 10/17/2017 | HMA | C-300 | Backscatter | 144.9 | 145.3 | 146.3 | 145.3 | 145.5 | [16 empty] | Lift 2 of 2, SPWEB430E, Adjustment Factor -0.081
99017NK003 | 990-D-2017 | 990 | 114039.28 | -9.62 | 2017_10_17 |  | Bituminous Mix |  | Nuke Density for Bituminous Core 99017BC003. | Driving | OWP |  | 10/17/2017 | HMA | C-300 | Backscatter | 144.4 | 143.9 | 144.7 | 145.5 | 144.6 | [16 empty] | Lift 2 of 2, SPWEB430E, Adjustment Factor -0.081
99017NK004 | 990-D-2017 | 990 | 114039.93 | -5.59 | 2017_10_17 |  | Bituminous Mix |  | Nuke Density for Bituminous Core 99017BC004. | Driving | MID |  | 10/17/2017 | HMA | C-300 | Backscatter | 145.4 | 145.6 | 144.5 | 146.3 | 145.5 | [16 empty] | Lift 2 of 2, SPWEB430E, Adjustment Factor -0.081
99017NK005 | 990-D-2017 | 990 | 114043.32 | -9.64 | 2017_10_17 |  | Bituminous Mix |  | Nuke Density for Bituminous Core 99017BC005. | Driving | OWP |  | 10/17/2017 | HMA | C-300 | Backscatter | 146.8 | 146.6 | 145.9 | 146.2 | 146.4 | [16 empty] | Lift 2 of 2, SPWEB430E, Adjustment Factor -0.081
99017NK006 | 990-D-2017 | 990 | 114043.97 | -5.51 | 2017_10_17 |  | Bituminous Mix |  | Nuke Density for Bituminous Core 99017BC006. | Driving | MID |  | 10/17/2017 | HMA | C-300 | Backscatter | 145.3 | 146.5 | 146.6 | 146.4 | 146.2 | [16 empty] | Lift 2 of 2, SPWEB430E, Adjustment Factor -0.081
99017NK007 | 990-D-2017 | 990 | 114047.23 | -9.64 | 2017_10_17 |  | Bituminous Mix |  | Nuke Density for Bituminous Core 99017BC007. | Driving | OWP |  | 10/17/2017 | HMA | C-300 | Backscatter | 146.1 | 146.6 | 145.2 | 146.4 | 146.1 | [16 empty] | Lift 2 of 2, SPWEB430E, Adjustment Factor -0.081
99017NK008 | 990-D-2017 | 990 | 114047.96 | -5.41 | 2017_10_17 |  | Bituminous Mix |  | Nuke Density for Bituminous Core 99017BC008. | Driving | MID |  | 10/17/2017 | HMA | C-300 | Backscatter | 146.4 | 146.7 | 146.2 | 145.8 | 146.3 | [16 empty] | Lift 2 of 2, SPWEB430E, Adjustment Factor -0.081
99017NK021 | 990-D-2017 | 990 | 114063.03 | -9.59 | 2017_10_18 |  | Bituminous Mix |  |  | Driving | OWP |  | 10/18/2017 | HMA | C-300 | Backscatter | 147.2 | 147.6 | 147.3 | 147.5 | 147.4 | [16 empty] | Lift 2 of 2, SPWEB430E, Adjustment Factor -0.081
99017NK023 | 990-P-2017 | 990 | 114067 | 9.64 | 2017_10_18 |  | Bituminous Mix |  |  | Passing | OWP |  | 10/18/2017 | HMA | C-300 | Backscatter | 148.8 | 149.7 | 148.3 | 147.7 | 148.6 | [16 empty] | Lift 2 of 2, SPWEB430E, Adjustment Factor -0.081
99017NK022 | 990-D-2017 | 990 | 114074.56 | -9.72 | 2017_10_18 |  | Bituminous Mix |  |  | Driving | OWP |  | 10/18/2017 | HMA | C-300 | Backscatter | 144 | 143.8 | 142.9 | 143.4 | 143.5 | [16 empty] | Lift 2 of 2, SPWEB430E, Adjustment Factor -0.081
99017NK024 | 990-P-2017 | 990 | 114078.45 | 9.84 | 2017_10_18 |  | Bituminous Mix |  |  | Passing | OWP |  | 10/18/2017 | HMA | C-300 | Backscatter | 147.3 | 147.4 | 147.9 | 147.1 | 147.4 | [16 empty] | Lift 2 of 2, SPWEB430E, Adjustment Factor -0.081
99017NK025 | 990-D-2017 | 990 | 114227.5 | -9.73 | 2017_10_18 |  | Bituminous Mix |  |  | Driving | OWP |  | 10/18/2017 | HMA | C-300 | Backscatter | 143.6 | 143.6 | 143.4 | 143.2 | 143.5 | [16 empty] | Lift 2 of 2, SPWEC440E, Adjustment Factor -0.081
99017NK027 | 990-P-2017 | 990 | 114229.68 | 9.67 | 2017_10_18 |  | Bituminous Mix |  |  | Passing | OWP |  | 10/18/2017 | HMA | C-300 | Backscatter | 145.9 | 146.5 | 146.1 | 146.8 | 146.3 | [16 empty] | Lift 2 of 2, SPWEC440E, Adjustment Factor -0.081
99017NK026 | 990-D-2017 | 990 | 114238.88 | -10 | 2017_10_18 |  | Bituminous Mix |  |  | Driving | OWP |  | 10/18/2017 | HMA | C-300 | Backscatter | 141.5 | 142.2 | 140.7 | 140.5 | 141.2 | [16 empty] | Lift 2 of 2, SPWEB430E, Adjustment Factor -0.081
99017NK028 | 990-P-2017 | 990 | 114241.12 | 9.94 | 2017_10_18 |  | Bituminous Mix |  |  | Passing | OWP |  | 10/18/2017 | HMA | C-300 | Backscatter | 146.8 | 147.5 | 147.2 | 146 | 146.9 | [16 empty] | Lift 2 of 2, SPWEB430E, Adjustment Factor -0.081
99017NK029 | 990-D-2017 | 990 | 114388.37 | -9.72 | 2017_10_18 |  | Bituminous Mix |  |  | Driving | OWP |  | 10/18/2017 | HMA | C-300 | Backscatter | 142.7 | 143 | 143.5 | 142.9 | 143 | [16 empty] | Lift 2 of 2, SPWEC440E, Adjustment Factor -0.081
99017NK031 | 990-P-2017 | 990 | 114391.7 | 9.77 | 2017_10_18 |  | Bituminous Mix |  |  | Passing | OWP |  | 10/18/2017 | HMA | C-300 | Backscatter | 148.4 | 147.7 | 149.2 | 147.5 | 148.2 | [16 empty] | Lift 2 of 2, SPWEC440E, Adjustment Factor -0.081
99017NK030 | 990-D-2017 | 990 | 114400.01 | -9.62 | 2017_10_18 |  | Bituminous Mix |  |  | Driving | OWP |  | 10/18/2017 | HMA | C-300 | Backscatter | 141.9 | 143.5 | 142.8 | 143.2 | 142.9 | [16 empty] | Lift 2 of 2, SPWEB430E, Adjustment Factor -0.081
99017NK032 | 990-P-2017 | 990 | 114403.24 | 9.96 | 2017_10_18 |  | Bituminous Mix |  |  | Passing | OWP |  | 10/18/2017 | HMA | C-300 | Backscatter | 147.7 | 148.9 | 149.4 | 149.2 | 148.8 | [16 empty] | Lift 2 of 2, SPWEB430E, Adjustment Factor -0.081
99117NK017 | 991-D-2017 | 991 | 113702.16 | -9.53 | 2017_10_23 |  | Bituminous Mix |  |  | Driving | OWP |  | 10/23/2017 | HMA | C-300 | Backscatter | 146.2 | 145.7 | 145.7 | 146.9 | 146.1 | [16 empty] | Lift 2 of 2, SPWEA440E, Adjustment Factor 0.931
99117NK019 | 991-P-2017 | 991 | 113704.97 | 10.11 | 2017_10_23 |  | Bituminous Mix |  |  | Passing | OWP |  | 10/23/2017 | HMA | C-300 | Backscatter | 145.5 | 146.1 | 146.1 | 145.3 | 145.8 | [16 empty] | Lift 2 of 2, SPWEA440E, Adjustment Factor 0.931
99117NK018 | 991-D-2017 | 991 | 113713.55 | -9.37 | 2017_10_23 |  | Bituminous Mix |  |  | Driving | OWP |  | 10/23/2017 | HMA | C-300 | Backscatter | 144.3 | 143.4 | 143.8 | 143.8 | 143.8 | [16 empty] | Lift 2 of 2, SPWEA440E, Adjustment Factor 0.931
99117NK020 | 991-P-2017 | 991 | 113716.26 | 10.31 | 2017_10_23 |  | Bituminous Mix |  |  | Passing | OWP |  | 10/23/2017 | HMA | C-300 | Backscatter | 147.5 | 147.7 | 146.6 | 146.6 | 147.1 | [16 empty] | Lift 2 of 2, SPWEA440E, Adjustment Factor 0.931
99117NK021 | 991-D-2017 | 991 | 113821.85 | -10.12 | 2017_10_23 |  | Bituminous Mix |  |  | Driving | OWP |  | 10/23/2017 | HMA | C-300 | Backscatter | 143.6 | 145.3 | 144.7 | 143.8 | 144.4 | [16 empty] | Lift 2 of 2, SPWEA440E, Adjustment Factor 0.931
99117NK023 | 991-P-2017 | 991 | 113824.53 | 10.04 | 2017_10_23 |  | Bituminous Mix |  |  | Passing | OWP |  | 10/23/2017 | HMA | C-300 | Backscatter | 144.9 | 144 | 144.8 | 145.7 | 144.9 | [16 empty] | Lift 2 of 2, SPWEA440E, Adjustment Factor 0.931
99117NK022 | 991-D-2017 | 991 | 113833.18 | -9.88 | 2017_10_23 |  | Bituminous Mix |  |  | Driving | OWP |  | 10/23/2017 | HMA | C-300 | Backscatter | 145.3 | 144.5 | 145.4 | 144.2 | 144.9 | [16 empty] | Lift 2 of 2, SPWEA440E, Adjustment Factor 0.931
99117NK024 | 991-P-2017 | 991 | 113835.96 | 10.24 | 2017_10_23 |  | Bituminous Mix |  |  | Passing | OWP |  | 10/23/2017 | HMA | C-300 | Backscatter | 144.6 | 144.3 | 144.5 | 145.2 | 144.7 | [16 empty] | Lift 2 of 2, SPWEA440E, Adjustment Factor 0.931
99117NK001 | 991-D-2017 | 991 | 113025 | -6 | 2017_10_14 |  | Bituminous Mix |  |  |  | OWP |  | 10/14/2017 | HMA | C-300 | Backscatter | 140.6 | 139.6 | 139.6 | 141.7 | 140.4 | [16 empty] | Lift 1 of 2, SPWEC440E, Adjustment Factor 0.009
99117NK012 | 991-D-2017 | 991 | 113025 | -6 | 2017_10_14 |  | Bituminous Mix |  |  |  | OWP |  | 10/14/2017 | HMA | C-300 | Backscatter | 141.1 | 141.1 | 140.2 | 140.1 | 140.6 | [16 empty] | Lift 1 of 2, SPWEC440E, Adjustment Factor 0.009
99117NK002 | 991-D-2017 | 991 | 113025 | -6 | 2017_10_14 |  | Bituminous Mix |  |  |  | OWP |  | 10/14/2017 | HMA | C-300 | Backscatter | 141.2 | 141.2 | 140.4 | 141 | 141 | [16 empty] | Lift 1 of 2, SPWEC440E, Adjustment Factor 0.009
99117NK011 | 991-D-2017 | 991 | 113025 | -6 | 2017_10_14 |  | Bituminous Mix |  |  |  | OWP |  | 10/14/2017 | HMA | C-300 | Backscatter | 140.2 | 141.5 | 141.8 | 140.8 | 141.1 | [16 empty] | Lift 1 of 2, SPWEC440E, Adjustment Factor 0.009
99117NK003 | 991-D-2017 | 991 | 113025 | -6 | 2017_10_14 |  | Bituminous Mix |  |  |  | OWP |  | 10/14/2017 | HMA | C-300 | Backscatter | 141 | 143.6 | 143.9 | 143.8 | 143.1 | [16 empty] | Lift 1 of 2, SPWEC440E, Adjustment Factor 0.009
99117NK007 | 991-D-2017 | 991 | 113025 | -6 | 2017_10_14 |  | Bituminous Mix |  |  |  | OWP |  | 10/14/2017 | HMA | C-300 | Backscatter | 144.3 | 145 | 144.3 | 146.2 | 145 | [16 empty] | Lift 1 of 2, SPWEC440E, Adjustment Factor 0.009
99117NK004 | 991-D-2017 | 991 | 113025 | -6 | 2017_10_14 |  | Bituminous Mix |  |  |  | OWP |  | 10/14/2017 | HMA | C-300 | Backscatter | 140.2 | 140 | 139.7 | 139.2 | 139.8 | [16 empty] | Lift 1 of 2, SPWEC440E, Adjustment Factor 0.009
99117NK009 | 991-D-2017 | 991 | 113025 | -6 | 2017_10_14 |  | Bituminous Mix |  |  |  | OWP |  | 10/14/2017 | HMA | C-300 | Backscatter | 141.7 | 141.3 | 140.5 | 140.4 | 141 | [16 empty] | Lift 1 of 2, SPWEC440E, Adjustment Factor 0.009
99117NK005 | 991-D-2017 | 991 | 113025 | -6 | 2017_10_14 |  | Bituminous Mix |  |  |  | OWP |  | 10/14/2017 | HMA | C-300 | Backscatter | 139.5 | 139.2 | 140.9 | 141.3 | 140.2 | [16 empty] | Lift 1 of 2, SPWEC440E, Adjustment Factor 0.009
99117NK008 | 991-D-2017 | 991 | 113025 | -6 | 2017_10_14 |  | Bituminous Mix |  |  |  | OWP |  | 10/14/2017 | HMA | C-300 | Backscatter | 143.5 | 143.6 | 143.9 | 143.7 | 143.7 | [16 empty] | Lift 1 of 2, SPWEC440E, Adjustment Factor 0.009
99117NK006 | 991-D-2017 | 991 | 113025 | -6 | 2017_10_14 |  | Bituminous Mix |  |  |  | OWP |  | 10/14/2017 | HMA | C-300 | Backscatter | 142.8 | 141.9 | 141.2 | 141.4 | 141.8 | [16 empty] | Lift 1 of 2, SPWEC440E, Adjustment Factor 0.009
99117NK010 | 991-D-2017 | 991 | 113025 | -6 | 2017_10_14 |  | Bituminous Mix |  |  |  | OWP |  | 10/14/2017 | HMA | C-300 | Backscatter | 141.2 | 141.8 | 141.6 | 141.4 | 141.5 | [16 empty] | Lift 1 of 2, SPWEC440E, Adjustment Factor 0.009
99117NK013 | 991-D-2017 | 991 | 113620.92 | -9.78 | 2017_10_23 |  | Bituminous Mix |  |  | Driving | OWP |  | 10/23/2017 | HMA | C-300 | Backscatter | 139.3 | 138.7 | 138.5 | 138.8 | 138.8 | [16 empty] | Lift 2 of 2, SPWEA440E, Adjustment Factor 0.931
99117NK015 | 991-P-2017 | 991 | 113623.96 | 9.83 | 2017_10_23 |  | Bituminous Mix |  |  | Passing | OWP |  | 10/23/2017 | HMA | C-300 | Backscatter | 144.3 | 144.2 | 144.9 | 145 | 144.6 | [16 empty] | Lift 2 of 2, SPWEA440E, Adjustment Factor 0.931
99117NK014 | 991-D-2017 | 991 | 113632.04 | -9.72 | 2017_10_23 |  | Bituminous Mix |  |  | Driving | OWP |  | 10/23/2017 | HMA | C-300 | Backscatter | 140.5 | 142.3 | 141.8 | 141.6 | 141.6 | [16 empty] | Lift 2 of 2, SPWEA440E, Adjustment Factor 0.931
99117NK016 | 991-P-2017 | 991 | 113635.4 | 9.99 | 2017_10_23 |  | Bituminous Mix |  |  | Passing | OWP |  | 10/23/2017 | HMA | C-300 | Backscatter | 144.4 | 144.4 | 144 | 144.6 | 144.4 | [16 empty] | Lift 2 of 2, SPWEA440E, Adjustment Factor 0.931
99217NK001 | 992-D-2017 | 992 | 112877.1 | -9.45 | 2017_10_23 |  | Bituminous Mix |  |  | Driving | OWP |  | 10/23/2017 | HMA | C-300 | Backscatter | 141.7 | 142.3 | 141.9 | 141.4 | 141.8 | [16 empty] | Lift 2 of 2, SPWEA440E, Adjustment Factor 0.931
99217NK003 | 992-P-2017 | 992 | 112879.6 | 10.02 | 2017_10_23 |  | Bituminous Mix |  |  | Passing | OWP |  | 10/23/2017 | HMA | C-300 | Backscatter | 146 | 146.6 | 146.3 | 146.9 | 146.5 | [16 empty] | Lift 2 of 2, SPWEA440E, Adjustment Factor 0.931
99217NK002 | 992-D-2017 | 992 | 112888.5 | -9.54 | 2017_10_23 |  | Bituminous Mix |  |  | Driving | OWP |  | 10/23/2017 | HMA | C-300 | Backscatter | 141.5 | 141.9 | 142.4 | 141.4 | 141.8 | [16 empty] | Lift 2 of 2, SPWEA440E, Adjustment Factor 0.931
99217NK004 | 992-P-2017 | 992 | 112890.9 | 10.13 | 2017_10_23 |  | Bituminous Mix |  |  | Passing | OWP |  | 10/23/2017 | HMA | C-300 | Backscatter | 145.2 | 145.9 | 145.6 | 145.7 | 145.6 | [16 empty] | Lift 2 of 2, SPWEA440E, Adjustment Factor 0.931
99217NK005 | 992-D-2017 | 992 | 113134.64 | -9.67 | 2017_10_23 |  | Bituminous Mix |  |  | Driving | OWP |  | 10/23/2017 | HMA | C-300 | Backscatter | 140 | 141.1 | 140.9 | 141.4 | 140.9 | [16 empty] | Lift 2 of 2, SPWEA440E, Adjustment Factor 0.931
99217NK007 | 992-P-2017 | 992 | 113138.1 | 9.82 | 2017_10_23 |  | Bituminous Mix |  |  | Passing | OWP |  | 10/23/2017 | HMA | C-300 | Backscatter | 144.6 | 146.8 | 145.4 | 144.5 | 145.3 | [16 empty] | Lift 2 of 2, SPWEA440E, Adjustment Factor 0.931
99217NK006 | 992-D-2017 | 992 | 113146 | -9.53 | 2017_10_23 |  | Bituminous Mix |  |  | Driving | OWP |  | 10/23/2017 | HMA | C-300 | Backscatter | 144.1 | 141 | 140.4 | 141.4 | 141.7 | [16 empty] | Lift 2 of 2, SPWEA440E, Adjustment Factor 0.931
99217NK008 | 992-P-2017 | 992 | 113149.45 | 10.2 | 2017_10_23 |  | Bituminous Mix |  |  | Passing | OWP |  | 10/23/2017 | HMA | C-300 | Backscatter | 143.3 | 143.9 | 144.4 | 144.8 | 144.1 | [16 empty] | Lift 2 of 2, SPWEA440E, Adjustment Factor 0.931
99217NK009 | 992-D-2017 | 992 | 113227.2 | -9.75 | 2017_10_23 |  | Bituminous Mix |  |  | Driving | OWP |  | 10/23/2017 | HMA | C-300 | Backscatter | 143.1 | 144.1 | 142.7 | 143.2 | 143.3 | [16 empty] | Lift 2 of 2, SPWEA440E, Adjustment Factor 0.931
99217NK011 | 992-P-2017 | 992 | 113230.35 | 10.25 | 2017_10_23 |  | Bituminous Mix |  |  | Passing | OWP |  | 10/23/2017 | HMA | C-300 | Backscatter | 143.6 | 143.5 | 144 | 142.8 | 143.5 | [16 empty] | Lift 2 of 2, SPWEA440E, Adjustment Factor 0.931
99217NK010 | 992-D-2017 | 992 | 113238.47 | -9.52 | 2017_10_23 |  | Bituminous Mix |  |  | Driving | OWP |  | 10/23/2017 | HMA | C-300 | Backscatter | 141.4 | 141.5 | 141.7 | 141.8 | 141.6 | [16 empty] | Lift 2 of 2, SPWEA440E, Adjustment Factor 0.931
99217NK012 | 992-P-2017 | 992 | 113241.84 | 10.26 | 2017_10_23 |  | Bituminous Mix |  |  | Passing | OWP |  | 10/23/2017 | HMA | C-300 | Backscatter | 143.6 | 143.3 | 143.2 | 142.2 | 143.1 | [16 empty] | Lift 2 of 2, SPWEA440E, Adjustment Factor 0.931
99317NK003 | 993-P-2017 | 993 | 112286.33 | 9.91 | 2017_10_19 |  | Bituminous Mix |  |  | Passing | OWP |  | 10/19/2017 | HMA | C-300 | Backscatter | 145.2 | 146.5 | 145.5 | 146.5 | 145.9 | [16 empty] | Lift 2 of 2, SPWEA440E, Adjustment Factor 0.931
99317NK004 | 993-P-2017 | 993 | 112297.73 | 9.75 | 2017_10_19 |  | Bituminous Mix |  |  | Passing | OWP |  | 10/19/2017 | HMA | C-300 | Backscatter | 146.9 | 146.8 | 146.2 | 147.5 | 146.9 | [16 empty] | Lift 2 of 2, SPWEA440E, Adjustment Factor 0.931
99317NK001 | 993-D-2017 | 993 | 112298.7 | -10.09 | 2017_10_19 |  | Bituminous Mix |  |  | Driving | OWP |  | 10/19/2017 | HMA | C-300 | Backscatter | 138.3 | 139 | 138.1 | 137 | 138.1 | [16 empty] | Lift 2 of 2, SPWEA440E, Adjustment Factor 0.931
99317NK002 | 993-D-2017 | 993 | 112310.14 | -10.19 | 2017_10_19 |  | Bituminous Mix |  |  | Driving | OWP |  | 10/19/2017 | HMA | C-300 | Backscatter | 137.9 | 139.5 | 139.4 | 138.7 | 138.9 | [16 empty] | Lift 2 of 2, SPWEA440E, Adjustment Factor 0.931
99317NK005 | 993-D-2017 | 993 | 112487.39 | -10.07 | 2017_10_19 |  | Bituminous Mix |  |  | Driving | OWP |  | 10/19/2017 | HMA | C-300 | Backscatter | 138.9 | 140.2 | 139.8 | 139.9 | 139.7 | [16 empty] | Lift 2 of 2, SPWEA440E, Adjustment Factor 0.931
99317NK007 | 993-P-2017 | 993 | 112490.71 | 9.62 | 2017_10_19 |  | Bituminous Mix |  |  | Passing | OWP |  | 10/19/2017 | HMA | C-300 | Backscatter | 147 | 146.4 | 146.5 | 146 | 146.5 | [16 empty] | Lift 2 of 2, SPWEA440E, Adjustment Factor 0.931
99317NK006 | 993-D-2017 | 993 | 112498.96 | -10.18 | 2017_10_19 |  | Bituminous Mix |  |  | Driving | OWP |  | 10/19/2017 | HMA | C-300 | Backscatter | 139.3 | 140.4 | 140.4 | 140 | 140 | [16 empty] | Lift 2 of 2, SPWEA440E, Adjustment Factor 0.931
99317NK008 | 993-P-2017 | 993 | 112502.23 | 9.71 | 2017_10_19 |  | Bituminous Mix |  |  | Passing | OWP |  | 10/19/2017 | HMA | C-300 | Backscatter | 145.1 | 144.2 | 143.9 | 144.3 | 144.4 | [16 empty] | Lift 2 of 2, SPWEA440E, Adjustment Factor 0.931
99317NK009 | 993-D-2017 | 993 | 112687.92 | -9.9 | 2017_10_19 |  | Bituminous Mix |  |  | Driving | OWP |  | 10/19/2017 | HMA | C-300 | Backscatter | 141.4 | 141.8 | 143 | 142 | 142.1 | [16 empty] | Lift 2 of 2, SPWEA440E, Adjustment Factor 0.931
99317NK011 | 993-P-2017 | 993 | 112690.89 | 10.04 | 2017_10_19 |  | Bituminous Mix |  |  | Passing | OWP |  | 10/19/2017 | HMA | C-300 | Backscatter | 144.2 | 143.8 | 145.1 | 145 | 144.5 | [16 empty] | Lift 2 of 2, SPWEA440E, Adjustment Factor 0.931
99317NK010 | 993-D-2017 | 993 | 112699.28 | -9.75 | 2017_10_19 |  | Bituminous Mix |  |  | Driving | OWP |  | 10/19/2017 | HMA | C-300 | Backscatter | 142.7 | 143.7 | 142.3 | 143.1 | 143 | [16 empty] | Lift 2 of 2, SPWEA440E, Adjustment Factor 0.931
99317NK012 | 993-P-2017 | 993 | 112702.49 | 9.92 | 2017_10_19 |  | Bituminous Mix |  |  | Passing | OWP |  | 10/19/2017 | HMA | C-300 | Backscatter | 143.8 | 144.3 | 144.9 | 144.9 | 144.5 | [16 empty] | Lift 2 of 2, SPWEA440E, Adjustment Factor 0.931
99417NK016 | 994-D-2017 | 994 | 111625 | -6 | 2017_10_19 |  | Bituminous Mix |  |  |  | OWP |  | 10/19/2017 | HMA | C-300 | Backscatter | 143.9 | 146 | 146.3 | 145.6 | 145.5 | [16 empty] | Lift 1 of 1, SPWEA440E, Adjustment Factor 0.77
99417NK015 | 994-D-2017 | 994 | 111625 | -6 | 2017_10_19 |  | Bituminous Mix |  |  |  | OWP |  | 10/19/2017 | HMA | C-300 | Backscatter | 147.1 | 147.1 | 146.9 | 146.2 | 146.8 | [16 empty] | Lift 1 of 1, SPWEA440E, Adjustment Factor 0.77
99417NK014 | 994-D-2017 | 994 | 111625 | -6 | 2017_10_19 |  | Bituminous Mix |  |  |  | OWP |  | 10/19/2017 | HMA | C-300 | Backscatter | 144 | 143.6 | 143.7 | 144 | 143.8 | [16 empty] | Lift 1 of 1, SPWEA440E, Adjustment Factor 0.77
99417NK013 | 994-D-2017 | 994 | 111625 | -6 | 2017_10_19 |  | Bituminous Mix |  |  |  | OWP |  | 10/19/2017 | HMA | C-300 | Backscatter | 145.5 | 144.6 | 144.4 | 145.7 | 145.1 | [16 empty] | Lift 1 of 1, SPWEA440E, Adjustment Factor 0.77
99417NK001 | 994-D-2017 | 994 | 111743.26 | -9.7 | 2017_10_19 |  | Bituminous Mix |  |  | Driving | OWP |  | 10/19/2017 | HMA | C-300 | Backscatter | 147.8 | 148.6 | 148.1 | 146.6 | 147.8 | [16 empty] | Lift 1 of 1, SPWEA440E, Adjustment Factor 0.77
99417NK003 | 994-P-2017 | 994 | 111746.41 | 9.94 | 2017_10_19 |  | Bituminous Mix |  |  | Passing | OWP |  | 10/19/2017 | HMA | C-300 | Backscatter | 149.1 | 148.2 | 146.7 | 148.2 | 148.1 | [16 empty] | Lift 1 of 1, SPWEA440E, Adjustment Factor 0.77
99417NK002 | 994-D-2017 | 994 | 111754.54 | -9.78 | 2017_10_19 |  | Bituminous Mix |  |  | Driving | OWP |  | 10/19/2017 | HMA | C-300 | Backscatter | 147.2 | 146.7 | 149 | 148.6 | 147.9 | [16 empty] | Lift 1 of 1, SPWEA440E, Adjustment Factor 0.77
99417NK004 | 994-P-2017 | 994 | 111757.83 | 10.02 | 2017_10_19 |  | Bituminous Mix |  |  | Passing | OWP |  | 10/19/2017 | HMA | C-300 | Backscatter | 148.3 | 148.4 | 149.3 | 149.1 | 148.8 | [16 empty] | Lift 1 of 1, SPWEA440E, Adjustment Factor 0.77
99417NK005 | 994-D-2017 | 994 | 111866.79 | -9.95 | 2017_10_19 |  | Bituminous Mix |  |  | Driving | OWP |  | 10/19/2017 | HMA | C-300 | Backscatter | 146.1 | 146.1 | 146.1 | 145.3 | 145.9 | [16 empty] | Lift 1 of 1, SPWEA440E, Adjustment Factor 0.77
99417NK007 | 994-P-2017 | 994 | 111869.92 | 9.91 | 2017_10_19 |  | Bituminous Mix |  |  | Passing | OWP |  | 10/19/2017 | HMA | C-300 | Backscatter | 145.6 | 145.1 | 145.6 | 144.9 | 145.3 | [16 empty] | Lift 1 of 1, SPWEA440E, Adjustment Factor 0.77
99417NK006 | 994-D-2017 | 994 | 111878.07 | -9.69 | 2017_10_19 |  | Bituminous Mix |  |  | Driving | OWP |  | 10/19/2017 | HMA | C-300 | Backscatter | 146.4 | 146.6 | 147.5 | 146.9 | 146.9 | [16 empty] | Lift 1 of 1, SPWEA440E, Adjustment Factor 0.77
99417NK008 | 994-P-2017 | 994 | 111881.38 | 9.75 | 2017_10_19 |  | Bituminous Mix |  |  | Passing | OWP |  | 10/19/2017 | HMA | C-300 | Backscatter | 143.9 | 142.9 | 142.2 | 144.1 | 143.3 | [16 empty] | Lift 1 of 1, SPWEA440E, Adjustment Factor 0.77
99417NK009 | 994-D-2017 | 994 | 112055.81 | -10 | 2017_10_19 |  | Bituminous Mix |  |  | Driving | OWP |  | 10/19/2017 | HMA | C-300 | Backscatter | 141.7 | 141.8 | 141.5 | 141.8 | 141.7 | [16 empty] | Lift 1 of 1, SPWEA440E, Adjustment Factor 0.77
99417NK011 | 994-P-2017 | 994 | 112058.97 | 9.72 | 2017_10_19 |  | Bituminous Mix |  |  | Passing | OWP |  | 10/19/2017 | HMA | C-300 | Backscatter | 145.3 | 144.1 | 145 | 144.8 | 144.8 | [16 empty] | Lift 1 of 1, SPWEA440E, Adjustment Factor 0.77
99417NK010 | 994-D-2017 | 994 | 112067.19 | -9.79 | 2017_10_19 |  | Bituminous Mix |  |  | Driving | OWP |  | 10/19/2017 | HMA | C-300 | Backscatter | 144.1 | 141.8 | 142.1 | 141.5 | 142.4 | [16 empty] | Lift 1 of 1, SPWEA440E, Adjustment Factor 0.77
99417NK012 | 994-P-2017 | 994 | 112070.27 | 9.56 | 2017_10_19 |  | Bituminous Mix |  |  | Passing | OWP |  | 10/19/2017 | HMA | C-300 | Backscatter | 144.2 | 145.5 | 145.7 | 145.7 | 145.3 | [16 empty] | Lift 1 of 1, SPWEA440E, Adjustment Factor 0.77

## MAT_HMA_SIEVE_DATA_MV
MNROAD_ID | SECTION_ID | CELL | STATION | OFFSET | SAMPLE_DATE | LATITUDE | MATERIAL_GROUP | LONGITUDE | COMMENTS | LAB | TEST_DATE | SAMPLE_TYPE | THREE_FOURTHS | FIVE_EIGHTHS | ONE_HALF | THREE_EIGHTHS | NO_4 | NO_8 | NO_10 | NO_20 | NO_40 | NO_80 | NO_200 | NO_16 | NO_30 | NO_50 | NO_100
55002 D | 1-D-1991 | 1 | 110320 | -11 | 1992_09_25 | 45.2755839 | Bituminous Mix | -93.7358217 | SHRP. BEFORE PAVING | MN/DOT | 09/25/1992 | EXTRACTED | 100 | 99 | 94 | 85 | 67 |  | 55 | 42 | 27 |  | 4.9
55001 D | 1-D-1991 | 1 | 110322 | -10 | 1992_09_24 | 45.2755786 | Bituminous Mix | -93.7358173 | SHRP. BEFORE PAVING | MN/DOT | 09/24/1992 | EXTRACTED | 100 | 99 | 96 | 87 | 71 |  | 59 | 45 | 29 |  | 5.1
55003 D | 1-D-1991 | 1 | 110331 | -7 | 1992_09_28 | 45.2755583 | Bituminous Mix | -93.7357943 | SHRP. BEFORE PAVING | MN/DOT | 09/28/1992 | EXTRACTED | 100 | 99 | 93 | 82 | 63 |  | 51 | 39 | 25 |  | 4.4
55004 D | 1-P-1991 | 1 | 110512 | 11 | 1992_09_24 | 45.2752487 | Bituminous Mix | -93.7352404 | SHRP. BEFORE PAVING | MN/DOT | 09/24/1992 | EXTRACTED | 100 | 99 | 93 | 85 | 69 |  | 57 | 43 | 28 |  | 4.9
55005 D | 1-P-1991 | 1 | 110517 | 7 | 1992_09_28 | 45.2752505 | Bituminous Mix | -93.7352156 | SHRP - Sent to ASU June 2001 - NCHRP 9-19. BEFORE PAVING | MN/DOT | 09/28/1992 | EXTRACTED | 100 | 99 | 93 | 83 | 66 |  | 54 | 41 | 26 |  | 4.4
55006 D | 1-P-1991 | 1 | 110527 | 8 | 1992_09_25 | 45.2752335 | Bituminous Mix | -93.735185 | SHRP. BEFORE PAVING | MN/DOT | 09/25/1992 | EXTRACTED | 100 | 100 | 95 | 88 | 72 |  | 59 | 46 | 29 |  | 4.9
54201 B | 1-D-1991 | 1 | 110562.04 | 0 | 1992_09_24 | 45.2752002 | Bituminous Aggregate | -93.7350536 | BEFORE PAVING | BRAUN | 09/24/1992 | VIRGIN | 100 | 98 | 95 | 85 | 68 |  | 55 |  | 27 |  | 5.5
54202 B | 1-D-1991 | 1 | 110562.04 | 0 | 1992_09_24 | 45.2752002 | Bituminous Aggregate | -93.7350536 | BEFORE PAVING | BRAUN | 09/24/1992 | VIRGIN | 100 | 98 | 94 | 84 | 67 |  | 54 |  | 27 |  | 5.5
54200 B | 1-D-1991 | 1 | 110562.04 | 0 | 1992_09_24 | 45.2752002 | Bituminous Aggregate | -93.7350536 | BEFORE PAVING | BRAUN | 09/24/1992 | VIRGIN | 100 | 98 | 93 | 82 | 68 |  | 55 |  | 27 |  | 6.1
54203 B | 1-D-1991 | 1 | 110562.04 | 0 | 1992_09_24 | 45.2752002 | Bituminous Aggregate | -93.7350536 | BEFORE PAVING | BRAUN | 09/24/1992 | VIRGIN | 100 | 99 | 94 | 85 | 70 |  | 54 |  | 26 |  | 5.5
54204 B | 1-D-1991 | 1 | 110562.04 | 0 | 1992_09_25 | 45.2752002 | Bituminous Aggregate | -93.7350536 | BEFORE PAVING | BRAUN | 09/25/1992 | VIRGIN | 100 | 98 | 94 | 83 | 63 |  | 50 |  | 25 |  | 5.3
54205 B | 1-D-1991 | 1 | 110562.04 | 0 | 1992_09_25 | 45.2752002 | Bituminous Aggregate | -93.7350536 | BEFORE PAVING | BRAUN | 09/25/1992 | VIRGIN | 100 | 98 | 94 | 85 | 70 |  | 58 |  | 28 |  | 5.9
54206 B | 1-D-1991 | 1 | 110562.04 | 0 | 1992_09_25 | 45.2752002 | Bituminous Aggregate | -93.7350536 | BA930096. BEFORE PAVING | BRAUN | 09/25/1992 | VIRGIN | 100 | 98 | 96 | 85 | 67 |  | 55 |  | 27 |  | 5.8
54207 B | 1-D-1991 | 1 | 110562.04 | 0 | 1992_09_25 | 45.2752002 | Bituminous Aggregate | -93.7350536 | BEFORE PAVING | BRAUN | 09/25/1992 | VIRGIN | 100 | 97 | 93 | 84 | 68 |  | 55 |  | 26 |  | 5
54210 B | 1-D-1991 | 1 | 110562.04 | 0 | 1992_09_28 | 45.2752002 | Bituminous Aggregate | -93.7350536 | BEFORE PAVING | BRAUN | 09/28/1992 | VIRGIN | 100 | 98 | 93 | 84 | 68 |  | 56 |  | 28 |  | 6.1
54211 B | 1-D-1991 | 1 | 110562.04 | 0 | 1992_09_28 | 45.2752002 | Bituminous Aggregate | -93.7350536 | BEFORE PAVING | BRAUN | 09/28/1992 | VIRGIN | 100 | 98 | 93 | 82 | 68 |  | 57 |  | 28 |  | 5.8
54209 B | 1-D-1991 | 1 | 110562.04 | 0 | 1992_09_28 | 45.2752002 | Bituminous Aggregate | -93.7350536 | BEFORE PAVING | BRAUN | 09/28/1992 | VIRGIN | 100 | 98 | 94 | 84 | 69 |  | 57 |  | 27 |  | 5.3
54208 B | 1-D-1991 | 1 | 110562.04 | 0 | 1992_09_28 | 45.2752002 | Bituminous Aggregate | -93.7350536 | BA930097. BEFORE PAVING | BRAUN | 09/28/1992 | VIRGIN | 100 | 98 | 94 | 84 | 68 |  | 56 |  | 27 |  | 5.2
55007 D | 1-D-1991 | 1 | 110572 | -8 | 1992_09_25 | 45.275204 | Bituminous Mix | -93.7350042 | SHRP. BEFORE PAVING | MN/DOT | 09/25/1992 | EXTRACTED | 100 | 97 | 91 | 81 | 66 |  | 54 | 42 | 27 |  | 4.6
55008 D | 1-D-1991 | 1 | 110605 | -7 | 1992_09_24 | 45.2751529 | Bituminous Mix | -93.7348983 | SHRP. BEFORE PAVING | MN/DOT | 09/24/1992 | EXTRACTED | 100 | 99 | 97 | 88 | 71 |  | 58 | 43 | 27 |  | 4.8
55009 D | 1-D-1991 | 1 | 110663 | -10 | 1992_09_28 | 45.2750738 | Bituminous Mix | -93.7347024 | SHRP. BEFORE PAVING | MN/DOT | 09/28/1992 | EXTRACTED | 100 | 99 | 93 | 80 | 61 |  | 49 | 37 | 23 |  | 4.3
55010 D | 1-P-1991 | 1 | 110732 | 9 | 1992_09_25 | 45.2749271 | Bituminous Mix | -93.7345176 | SHRP. BEFORE PAVING | MN/DOT | 09/25/1992 | EXTRACTED | 100 | 99 | 95 | 85 | 68 |  | 55 | 42 | 26 |  | 4.7
55011 D | 1-P-1991 | 1 | 110794 | 7 | 1992_09_24 | 45.2748388 | Bituminous Mix | -93.7343118 | SHRP. BEFORE PAVING | MN/DOT | 09/24/1992 | EXTRACTED | 100 | 99 | 93 | 86 | 68 |  | 56 | 42 | 27 |  | 4.9
55012 D | 1-P-1991 | 1 | 110827 | 9 | 1992_09_28 | 45.2747846 | Bituminous Mix | -93.734209 | SHRP. BEFORE PAVING | MN/DOT | 09/28/1992 | EXTRACTED | 100 | 99 | 94 | 85 | 65 |  | 53 | 40 | 26 |  | 4.8
55014 D | 2-D-1991 | 2 | 110867 | -9.9 | 1992_09_25 | 45.2747674 | Bituminous Mix | -93.7340389 | SHRP. BEFORE PAVING | MN/DOT | 09/25/1992 | EXTRACTED | 100 | 99 | 92 | 82 | 66 |  | 54 | 41 | 27 |  | 5
55013 D | 2-D-1991 | 2 | 110878 | -9.9 | 1992_09_24 | 45.2747508 | Bituminous Mix | -93.7340032 | SHRP. BEFORE PAVING | MN/DOT | 09/24/1992 | EXTRACTED | 100 | 98 | 94 | 85 | 67 |  | 54 | 41 | 26 |  | 4.4
55015 D | 2-D-1991 | 2 | 110887 | -9.9 | 1992_09_28 | 45.2747371 | Bituminous Mix | -93.7339741 | SHRP. BEFORE PAVING | MN/DOT | 09/28/1992 | EXTRACTED | 100 | 99 | 96 | 88 | 70 |  | 58 | 44 | 28 |  | 5
55016 D | 2-P-1991 | 2 | 111073 | 9.9 | 1992_09_24 | 45.274408 | Bituminous Mix | -93.7334168 | SHRP. BEFORE PAVING | MN/DOT | 09/24/1992 | EXTRACTED | 100 | 98 | 94 | 85 | 70 |  | 56 | 44 | 27 |  | 4.8
55017 D | 2-P-1991 | 2 | 111102 | 9.9 | 1992_09_25 | 45.2743634 | Bituminous Mix | -93.7333236 | SHRP. BEFORE PAVING | MN/DOT | 09/25/1992 | EXTRACTED | 100 | 99 | 94 | 87 | 70 |  | 57 | 44 | 29 |  | 5.1
55018 D | 2-P-1991 | 2 | 111108 | 9.9 | 1992_09_28 | 45.2743541 | Bituminous Mix | -93.7333044 | SHRP. BEFORE PAVING | MN/DOT | 09/28/1992 | EXTRACTED | 100 | 99 | 94 | 85 | 68 |  | 56 | 43 | 28 |  | 4.8
54212 B | 2-D-1991 | 2 | 111119.54 | 0 | 1992_09_24 | 45.2743588 | Bituminous Aggregate | -93.7332457 | BEFORE PAVING | BRAUN | 09/24/1992 | VIRGIN | 100 | 98 | 94 | 84 | 66 |  | 52 |  | 26 |  | 5.4
54215 B | 2-D-1991 | 2 | 111119.54 | 0 | 1992_09_24 | 45.2743588 | Bituminous Aggregate | -93.7332457 | NONE YET. BEFORE PAVING | BRAUN | 09/24/1992 | VIRGIN | 100 | 98 | 93 | 83 | 63 |  | 51 |  | 25 |  | 5.2
54214 B | 2-D-1991 | 2 | 111119.54 | 0 | 1992_09_24 | 45.2743588 | Bituminous Aggregate | -93.7332457 | BEFORE PAVING | BRAUN | 09/24/1992 | VIRGIN | 100 | 98 | 93 | 83 | 68 |  | 56 |  | 27 |  | 5.4
54213 B | 2-D-1991 | 2 | 111119.54 | 0 | 1992_09_24 | 45.2743588 | Bituminous Aggregate | -93.7332457 | BEFORE PAVING | BRAUN | 09/24/1992 | VIRGIN | 100 | 98 | 94 | 85 | 69 |  | 57 |  | 27 |  | 5.6
54218 B | 2-D-1991 | 2 | 111119.54 | 0 | 1992_09_25 | 45.2743588 | Bituminous Aggregate | -93.7332457 | BEFORE PAVING | BRAUN | 09/25/1992 | VIRGIN | 100 | 98 | 95 | 83 | 70 |  | 57 |  | 28 |  | 5.8
54217 B | 2-D-1991 | 2 | 111119.54 | 0 | 1992_09_25 | 45.2743588 | Bituminous Aggregate | -93.7332457 | BEFORE PAVING | BRAUN | 09/25/1992 | VIRGIN | 100 | 98 | 94 | 84 | 67 |  | 54 |  | 26 |  | 5.1
54216 B | 2-D-1991 | 2 | 111119.54 | 0 | 1992_09_25 | 45.2743588 | Bituminous Aggregate | -93.7332457 | NONE YET. BEFORE PAVING | BRAUN | 09/25/1992 | VIRGIN | 100 | 97 | 91 | 81 | 67 |  | 55 |  | 27 |  | 5.5
54219 B | 2-D-1991 | 2 | 111119.54 | 0 | 1992_09_25 | 45.2743588 | Bituminous Aggregate | -93.7332457 | BEFORE PAVING | BRAUN | 09/25/1992 | VIRGIN | 100 | 98 | 95 | 86 | 69 |  | 56 |  | 27 |  | 5.4
54222 B | 2-D-1991 | 2 | 111119.54 | 0 | 1992_09_28 | 45.2743588 | Bituminous Aggregate | -93.7332457 | BEFORE PAVING | BRAUN | 09/28/1992 | VIRGIN | 100 | 98 | 93 | 83 | 68 |  | 56 |  | 27 |  | 5.4
54223 B | 2-D-1991 | 2 | 111119.54 | 0 | 1992_09_28 | 45.2743588 | Bituminous Aggregate | -93.7332457 | BEFORE PAVING | BRAUN | 09/28/1992 | VIRGIN | 100 | 98 | 93 | 83 | 67 |  | 56 |  | 27 |  | 5.5
54221 B | 2-D-1991 | 2 | 111119.54 | 0 | 1992_09_28 | 45.2743588 | Bituminous Aggregate | -93.7332457 | BEFORE PAVING | BRAUN | 09/28/1992 | VIRGIN | 100 | 98 | 92 | 82 | 68 |  | 56 |  | 28 |  | 6.5
54220 B | 2-D-1991 | 2 | 111119.54 | 0 | 1992_09_28 | 45.2743588 | Bituminous Aggregate | -93.7332457 | BEFORE PAVING | BRAUN | 09/28/1992 | VIRGIN | 100 | 98 | 94 | 85 | 69 |  | 56 |  | 27 |  | 5.5
0208BM009 | 2-D-2008 | 2 | 111119.54 | 0 | 2008_09_30 | 45.2798631 | Bituminous Mix | -93.7248165 | Novachip, PG 64-34; sent to Metro Bit Lab for extra verification testing. DURING PAVING | Metro | 12/19/2008 | Extracted |  |  | 100 | 100 | 39 | 32 |  |  |  |  | 5.8 | 26 | 20 | 14 | 9
55019 D | 2-D-1991 | 2 | 111171 | -9.9 | 1992_09_24 | 45.2743015 | Bituminous Mix | -93.7330589 | SHRP. BEFORE PAVING | MN/DOT | 09/24/1992 | EXTRACTED | 100 | 100 | 93 | 83 | 65 |  | 52 | 40 | 25 |  | 4.7
55020 D | 2-D-1991 | 2 | 111177 | -9.9 | 1992_09_25 | 45.2742922 | Bituminous Mix | -93.7330397 | SHRP. BEFORE PAVING | MN/DOT | 09/25/1992 | EXTRACTED | 100 | 100 | 96 | 85 | 70 |  | 57 | 44 | 27 |  | 4.7
55021 D | 2-D-1991 | 2 | 111211 | -9.9 | 1992_09_28 | 45.2742393 | Bituminous Mix | -93.7329308 | SHRP. BEFORE PAVING | MN/DOT | 09/28/1992 | EXTRACTED | 100 | 99 | 93 | 83 | 65 |  | 52 | 39 | 25 |  | 4.6
55022 D | 2-P-1991 | 2 | 111305 | 9.9 | 1992_09_25 | 45.2740479 | Bituminous Mix | -93.7326745 | SHRP. BEFORE PAVING | MN/DOT | 09/25/1992 | EXTRACTED | 100 | 99 | 94 | 86 | 71 |  | 59 | 45 | 29 |  | 5
55023 D | 2-P-1991 | 2 | 111354 | 9.9 | 1992_09_24 | 45.273971 | Bituminous Mix | -93.7325186 | SHRP. BEFORE PAVING | MN/DOT | 09/24/1992 | EXTRACTED | 100 | 99 | 94 | 86 | 69 |  | 56 | 43 | 28 |  | 5.7
55024 D | 2-P-1991 | 2 | 111389 | 9.9 | 1992_09_28 | 45.2739159 | Bituminous Mix | -93.7324074 | SHRP. BEFORE PAVING | MN/DOT | 09/28/1992 | EXTRACTED | 100 | 99 | 94 | 85 | 68 |  | 56 | 42 | 27 |  | 4.8
55025 D | 3-D-1990 | 3 | 111435 | -11 | 1992_09_24 | 45.27389 | Bituminous Mix | -93.7322146 | SHRP. BEFORE PAVING | MN/DOT | 09/24/1992 | EXTRACTED | 100 | 99 | 94 | 85 | 69 |  | 56 | 43 | 28 |  | 5.1
55027 D | 3-D-1990 | 3 | 111499 | -7 | 1992_09_28 | 45.2737794 | Bituminous Mix | -93.7320208 | SHRP. BEFORE PAVING | MN/DOT | 09/28/1992 | EXTRACTED | 100 | 100 | 95 | 87 | 70 |  | 57 | 44 | 28 |  | 4.9
55026 D | 3-D-1990 | 3 | 111535 | -8 | 1992_09_25 | 45.2737242 | Bituminous Mix | -93.7319047 | SHRP. BEFORE PAVING | MN/DOT | 09/25/1992 | EXTRACTED | 100 | 99 | 94 | 85 | 69 |  | 56 | 43 | 27 |  | 4.6
55028 D | 3-P-1990 | 3 | 111584 | 9 | 1992_09_28 | 45.273608 | Bituminous Mix | -93.7317886 | SHRP. BEFORE PAVING | MN/DOT | 09/28/1992 | EXTRACTED | 100 | 100 | 94 | 85 | 68 |  | 56 | 43 | 27 |  | 4.8
55029 D | 3-P-1990 | 3 | 111625 | 11 | 1992_09_24 | 45.2735378 | Bituminous Mix | -93.731664 | SHRP. BEFORE PAVING | MN/DOT | 09/24/1992 | EXTRACTED | 100 | 99 | 97 | 89 | 71 |  | 59 | 45 | 29 |  | 5.2
55030 D | 3-P-1990 | 3 | 111646 | 6 | 1992_09_25 | 45.2735151 | Bituminous Mix | -93.7315866 | SHRP. BEFORE PAVING | MN/DOT | 09/25/1992 | EXTRACTED | 100 | 98 | 92 | 83 | 68 |  | 56 | 43 | 27 |  | 4.7
54225 B | 3-D-1990 | 3 | 111692.04 | 0 | 1992_09_24 | 45.2734542 | Bituminous Aggregate | -93.7314283 | BEFORE PAVING | BRAUN | 09/24/1992 | VIRGIN | 100 | 99 | 94 | 83 | 63 |  | 50 |  | 25 |  | 4.8
54226 B | 3-D-1990 | 3 | 111692.04 | 0 | 1992_09_24 | 45.2734542 | Bituminous Aggregate | -93.7314283 | BEFORE PAVING | BRAUN | 09/24/1992 | VIRGIN | 100 | 98 | 94 | 85 | 66 |  | 53 |  | 26 |  | 5.5
54224 B | 3-D-1990 | 3 | 111692.04 | 0 | 1992_09_24 | 45.2734542 | Bituminous Aggregate | -93.7314283 | BEFORE PAVING | BRAUN | 09/24/1992 | VIRGIN | 100 | 98 | 93 | 82 | 68 |  | 56 |  | 27 |  | 5.5
54227 B | 3-D-1990 | 3 | 111692.04 | 0 | 1992_09_24 | 45.2734542 | Bituminous Aggregate | -93.7314283 | BEFORE PAVING | BRAUN | 09/24/1992 | VIRGIN | 100 | 98 | 93 | 83 | 65 |  | 54 |  | 26 |  | 5.3
54228 B | 3-D-1990 | 3 | 111692.04 | 0 | 1992_09_25 | 45.2734542 | Bituminous Aggregate | -93.7314283 | BEFORE PAVING | BRAUN | 09/25/1992 | VIRGIN | 100 | 98 | 92 | 81 | 65 |  | 53 |  | 25 |  | 4.7
54229 B | 3-D-1990 | 3 | 111692.04 | 0 | 1992_09_25 | 45.2734542 | Bituminous Aggregate | -93.7314283 | BEFORE PAVING | BRAUN | 09/25/1992 | VIRGIN | 100 | 97 | 92 | 83 | 66 |  | 54 |  | 26 |  | 5
54230 B | 3-D-1990 | 3 | 111692.04 | 0 | 1992_09_25 | 45.2734542 | Bituminous Aggregate | -93.7314283 | BEFORE PAVING | BRAUN | 09/25/1992 | VIRGIN | 100 | 98 | 93 | 83 | 67 |  | 55 |  | 27 |  | 5.3
54231 B | 3-D-1990 | 3 | 111692.04 | 0 | 1992_09_25 | 45.2734542 | Bituminous Aggregate | -93.7314283 | BEFORE PAVING | BRAUN | 09/25/1992 | VIRGIN | 100 | 98 | 94 | 84 | 66 |  | 54 |  | 26 |  | 5.1
54234 B | 3-D-1990 | 3 | 111692.04 | 0 | 1992_09_28 | 45.2734542 | Bituminous Aggregate | -93.7314283 | BA930099. BEFORE PAVING | BRAUN | 09/28/1992 | VIRGIN | 100 | 98 | 94 | 84 | 67 |  | 55 |  | 26 |  | 5.8
54235 B | 3-D-1990 | 3 | 111692.04 | 0 | 1992_09_28 | 45.2734542 | Bituminous Aggregate | -93.7314283 | BEFORE PAVING | BRAUN | 09/28/1992 | VIRGIN | 100 | 98 | 94 | 85 | 68 |  | 55 |  | 28 |  | 6
54233 B | 3-D-1990 | 3 | 111692.04 | 0 | 1992_09_28 | 45.2734542 | Bituminous Aggregate | -93.7314283 | BEFORE PAVING | BRAUN | 09/28/1992 | VIRGIN | 100 | 98 | 93 | 84 | 69 |  | 59 |  | 29 |  | 6
54232 B | 3-D-1990 | 3 | 111692.04 | 0 | 1992_09_28 | 45.2734542 | Bituminous Aggregate | -93.7314283 | BEFORE PAVING | BRAUN | 09/28/1992 | VIRGIN | 100 | 99 | 94 | 84 | 64 |  | 52 |  | 26 |  | 5.5
55031 D | 3-D-1990 | 3 | 111775 | -9 | 1992_09_28 | 45.2733396 | Bituminous Mix | -93.7311476 | SHRP. BEFORE PAVING | MN/DOT | 09/28/1992 | EXTRACTED | 100 | 100 | 96 | 87 | 68 |  | 55 | 42 | 27 |  | 4.9
55032 D | 3-D-1990 | 3 | 111792 | -5 | 1992_09_24 | 45.2733031 | Bituminous Mix | -93.7311037 | SHRP. BEFORE PAVING | MN/DOT | 09/24/1992 | EXTRACTED | 100 | 100 | 95 | 85 | 67 |  | 54 | 41 | 26 |  | 4.8
55033 D | 3-D-1990 | 3 | 111838 | -9.9 | 1992_09_25 | 45.2732389 | Bituminous Mix | -93.7309486 | SHRP. BEFORE PAVING | MN/DOT | 09/25/1992 | EXTRACTED | 100 | 99 | 91 | 81 | 64 |  | 52 | 40 | 25 |  | 4.1
55034 D | 3-P-1990 | 3 | 111839 | 5 | 1992_09_28 | 45.2732044 | Bituminous Mix | -93.73098 | SHRP. BEFORE PAVING | MN/DOT | 09/28/1992 | EXTRACTED | 100 | 99 | 93 | 82 | 65 |  | 53 | 40 | 25 |  | 4.2
55035 D | 3-P-1990 | 3 | 111840 | 9 | 1992_09_24 | 45.273194 | Bituminous Mix | -93.7309861 | SHRP. BEFORE PAVING | MN/DOT | 09/24/1992 | EXTRACTED | 100 | 98 | 91 | 80 | 65 |  | 53 | 40 | 26 |  | 5
55036 D | 3-P-1990 | 3 | 111949 | 11 | 1992_09_25 | 45.2730109 | Bituminous Mix | -93.7306516 | SHRP. BEFORE PAVING | MN/DOT | 09/25/1992 | EXTRACTED | 100 | 100 | 93 | 85 | 69 |  | 56 | 42 | 27 |  | 4.2
55037 D | 4-D-1991 | 4 | 111995 | -10 | 1992_09_24 | 45.2729811 | Bituminous Mix | -93.7304598 | SHRP. BEFORE PAVING | MN/DOT | 09/24/1992 | EXTRACTED | 100 | 99 | 95 | 87 | 72 |  | 60 | 46 | 30 |  | 5.2
55040 D | 4-D-1991 | 4 | 112060 | -9.9 | 1992_09_23 | 45.2728731 | Bituminous Mix | -93.7302587 | SHRP. BEFORE PAVING | MN/DOT | 09/23/1992 | EXTRACTED | 100 | 99 | 94 | 85 | 72 |  | 60 | 46 | 28 |  | 4.4
55039 D | 4-D-1991 | 4 | 112119 | -8 | 1992_09_28 | 45.2727708 | Bituminous Mix | -93.730081 | SHRP. BEFORE PAVING | MN/DOT | 09/28/1992 | EXTRACTED | 100 | 100 | 95 | 86 | 68 |  | 55 | 42 | 27 |  | 4.6
55038 D | 4-D-1991 | 4 | 112136 | -7 | 1992_09_25 | 45.2727402 | Bituminous Mix | -93.7300309 | SHRP. BEFORE PAVING | MN/DOT | 09/25/1992 | EXTRACTED | 100 | 99 | 91 | 80 | 61 |  | 50 | 38 | 25 |  | 5
55041 D | 4-P-1991 | 4 | 112170 | 4 | 1992_09_24 | 45.2726519 | Bituminous Mix | -93.7299382 | SHRP. BEFORE PAVING | MN/DOT | 09/24/1992 | EXTRACTED | 100 | 98 | 92 | 81 | 65 |  | 53 | 41 | 26 |  | 4.7
55042 D | 4-P-1991 | 4 | 112196 | 8 | 1992_09_28 | 45.2725997 | Bituminous Mix | -93.7298677 | SHRP. BEFORE PAVING | MN/DOT | 09/28/1992 | EXTRACTED | 100 | 99 | 95 | 88 | 72 |  | 60 | 46 | 29 |  | 4.8
55043 D | 4-P-1991 | 4 | 112245 | 8 | 1992_09_25 | 45.2725177 | Bituminous Mix | -93.7297168 | SHRP. BEFORE PAVING | MN/DOT | 09/25/1992 | EXTRACTED | 100 | 99 | 92 | 82 | 65 |  | 53 | 40 | 26 |  | 4.8
55044 D | 4-P-1991 | 4 | 112265 | 9.9 | 1992_09_23 | 45.2724802 | Bituminous Mix | -93.7296598 | SHRP. BEFORE PAVING | MN/DOT | 09/23/1992 | EXTRACTED | 100 | 98 | 92 | 83 | 69 |  | 57 | 44 | 28 |  | 4.9
54242 B | 4-D-1991 | 4 | 112284.77 | 0 | 1992_09_23 | 45.2724686 | Bituminous Aggregate | -93.7295755 | BEFORE PAVING | BRAUN | 09/23/1992 | VIRGIN | 100 | 98 | 93 | 81 | 64 |  | 51 |  | 25 |  | 4.8
54241 B | 4-D-1991 | 4 | 112284.77 | 0 | 1992_09_23 | 45.2724686 | Bituminous Aggregate | -93.7295755 | BEFORE PAVING | BRAUN | 09/23/1992 | VIRGIN | 100 | 98 | 92 | 81 | 64 |  | 50 |  | 24 |  | 5
54243 B | 4-D-1991 | 4 | 112284.77 | 0 | 1992_09_23 | 45.2724686 | Bituminous Aggregate | -93.7295755 | BEFORE PAVING | BRAUN | 09/23/1992 | VIRGIN | 100 | 98 | 92 | 82 | 66 |  | 55 |  | 26 |  | 5.4
54240 B | 4-D-1991 | 4 | 112284.77 | 0 | 1992_09_23 | 45.2724686 | Bituminous Aggregate | -93.7295755 | BEFORE PAVING | BRAUN | 09/23/1992 | VIRGIN | 100 | 98 | 92 | 81 | 66 |  | 53 |  | 24 |  | 4
54244 B | 4-D-1991 | 4 | 112284.77 | 0 | 1992_09_24 | 45.2724686 | Bituminous Aggregate | -93.7295755 | BEFORE PAVING | BRAUN | 09/24/1992 | VIRGIN | 100 | 97 | 96 | 86 | 67 |  | 54 |  | 27 |  | 6.1
54247 B | 4-D-1991 | 4 | 112284.77 | 0 | 1992_09_24 | 45.2724686 | Bituminous Aggregate | -93.7295755 | BEFORE PAVING | BRAUN | 09/24/1992 | VIRGIN | 100 | 97 | 92 | 82 | 67 |  | 55 |  | 27 |  | 5.8
54245 B | 4-D-1991 | 4 | 112284.77 | 0 | 1992_09_24 | 45.2724686 | Bituminous Aggregate | -93.7295755 | BEFORE PAVING | BRAUN | 09/24/1992 | VIRGIN | 100 | 98 | 93 | 82 | 69 |  | 56 |  | 30 |  | 5.1
54246 B | 4-D-1991 | 4 | 112284.77 | 0 | 1992_09_24 | 45.2724686 | Bituminous Aggregate | -93.7295755 | BEFORE PAVING | BRAUN | 09/24/1992 | VIRGIN | 100 | 98 | 93 | 84 | 66 |  | 54 |  | 27 |  | 5.5
54251 B | 4-D-1991 | 4 | 112284.77 | 0 | 1992_09_25 | 45.2724686 | Bituminous Aggregate | -93.7295755 | BEFORE PAVING | BRAUN | 09/25/1992 | VIRGIN | 100 | 98 | 93 | 83 | 66 |  | 53 |  | 26 |  | 5
54250 B | 4-D-1991 | 4 | 112284.77 | 0 | 1992_09_25 | 45.2724686 | Bituminous Aggregate | -93.7295755 | BEFORE PAVING | BRAUN | 09/25/1992 | VIRGIN | 100 | 98 | 93 | 82 | 66 |  | 53 |  | 26 |  | 5.2
54249 B | 4-D-1991 | 4 | 112284.77 | 0 | 1992_09_25 | 45.2724686 | Bituminous Aggregate | -93.7295755 | BA930098. BEFORE PAVING | BRAUN | 09/25/1992 | VIRGIN | 100 | 98 | 92 | 80 | 66 |  | 53 |  | 25 |  | 5.6
54248 B | 4-D-1991 | 4 | 112284.77 | 0 | 1992_09_25 | 45.2724686 | Bituminous Aggregate | -93.7295755 | BEFORE PAVING | BRAUN | 09/25/1992 | VIRGIN | 100 | 98 | 91 | 80 | 62 |  | 49 |  | 23 |  | 4.7
54252 B | 4-D-1991 | 4 | 112284.77 | 0 | 1992_09_28 | 45.2724686 | Bituminous Aggregate | -93.7295755 | BEFORE PAVING | BRAUN | 09/28/1992 | VIRGIN | 100 | 98 | 94 | 84 | 67 |  | 55 |  | 26 |  | 5
54253 B | 4-D-1991 | 4 | 112284.77 | 0 | 1992_09_28 | 45.2724686 | Bituminous Aggregate | -93.7295755 | BEFORE PAVING | BRAUN | 09/28/1992 | VIRGIN | 100 | 98 | 94 | 84 | 67 |  | 54 |  | 27 |  | 5.8
54254 B | 4-D-1991 | 4 | 112284.77 | 0 | 1992_09_28 | 45.2724686 | Bituminous Aggregate | -93.7295755 | BEFORE PAVING | BRAUN | 09/28/1992 | VIRGIN | 100 | 98 | 94 | 84 | 67 |  | 54 |  | 27 |  | 5.8
54255 B | 4-D-1991 | 4 | 112284.77 | 0 | 1992_09_28 | 45.2724686 | Bituminous Aggregate | -93.7295755 | BEFORE PAVING | BRAUN | 09/28/1992 | VIRGIN | 100 | 98 | 95 | 86 | 68 |  | 56 |  | 28 |  | 5.6
0408BM020 | 4-D-2008 | 4 | 112284.77 | 0 | 2008_09_17 | 45.2724686 | Bituminous Mix | -93.7295755 | SPWEB440F, PG 64-34; sent to Metro Bit Lab for extra verification testing. DURING PAVING | Metro | 12/19/2008 | Ignition O | 100 | 98 | 90 | 79 | 61 | 49 |  |  |  |  | 4.9 | 38 | 26 | 14 | 7
0408BM021 | 4-D-2008 | 4 | 112284.77 | 0 | 2008_09_17 | 45.2724686 | Bituminous Mix | -93.7295755 | QC/QA sample; SPWEB440F, PG 64-34. | Metro | 09/22/2008 | Ignition O | 100 | 97 | 86 | 76 | 61 | 46 |  |  |  |  | 4.5 | 28 | 13 | 7 | 5
55045 D | 4-D-1991 | 4 | 112356 | -10 | 1992_09_28 | 45.2723712 | Bituminous Mix | -93.7293325 | SHRP. BEFORE PAVING | MN/DOT | 09/28/1992 | EXTRACTED | 100 | 100 | 94 | 84 | 65 |  | 52 | 40 | 25 |  | 4.5
55046 D | 4-D-1991 | 4 | 112383 | -11 | 1992_09_25 | 45.2723282 | Bituminous Mix | -93.729247 | SHRP. BEFORE PAVING | MN/DOT | 09/25/1992 | EXTRACTED | 100 | 98 | 93 | 85 | 69 |  | 55 | 42 | 26 |  | 4.5
55047 D | 4-D-1991 | 4 | 112385 | -9.9 | 1992_09_23 | 45.2723225 | Bituminous Mix | -93.7292435 | SHRP. BEFORE PAVING | MN/DOT | 09/23/1992 | EXTRACTED | 100 | 98 | 93 | 86 | 70 |  | 58 | 44 | 27 |  | 4.3
55048 D | 4-D-1991 | 4 | 112420 | -9.9 | 1992_09_24 | 45.2722639 | Bituminous Mix | -93.7291358 | SHRP. BEFORE PAVING | MN/DOT | 09/24/1992 | EXTRACTED | 100 | 100 | 94 | 87 | 70 |  | 58 | 45 | 28 |  | 4.8
55049 D | 4-P-1991 | 4 | 112494 | 9.9 | 1992_09_23 | 45.2720971 | Bituminous Mix | -93.7289549 | SHRP. BEFORE PAVING | MN/DOT | 09/23/1992 | EXTRACTED | 100 | 99 | 91 | 84 | 68 |  | 56 | 42 | 26 |  | 4
55050 D | 4-P-1991 | 4 | 112529 | 10 | 1992_09_25 | 45.2720384 | Bituminous Mix | -93.7288474 | SHRP. BEFORE PAVING | MN/DOT | 09/25/1992 | EXTRACTED | 100 | 100 | 93 | 85 | 69 |  | 57 | 44 | 28 |  | 5.2
55051 D | 4-P-1991 | 4 | 112552 | 1 | 1992_09_24 | 45.2720195 | Bituminous Mix | -93.7287553 | SHRP. BEFORE PAVING | MN/DOT | 09/24/1992 | EXTRACTED | 100 | 99 | 92 | 82 | 65 |  | 53 | 41 | 26 |  | 5
55052 D | 4-P-1991 | 4 | 112583 | 10 | 1992_09_28 | 45.2719481 | Bituminous Mix | -93.7286812 | SHRP. BEFORE PAVING | MN/DOT | 09/28/1992 | EXTRACTED | 100 | 99 | 96 | 88 | 71 |  | 58 | 44 | 28 |  | 4.7
55061 D | 14-D-1991 | 14 | 118927 | -9.9 | 1993_07_21 | 45.2613789 | Bituminous Mix | -93.7091106 | SHRP. BEFORE PAVING | MN/DOT | 07/21/1993 | EXTRACTED | 100 | 100 | 93 | 86 | 70 |  | 58 | 44 | 26 | 9 | 5.5
55053 D | 14-D-1991 | 14 | 118932 | -9.9 | 1993_07_16 | 45.2613705 | Bituminous Mix | -93.7090952 | SHRP. BEFORE PAVING | MN/DOT | 07/16/1993 | EXTRACTED | 100 | 99 | 95 | 85 | 69 |  | 56 | 43 | 25 | 8 | 4
55057 D | 14-P-1991 | 14 | 118971 | 9.9 | 1993_07_19 | 45.2612623 | Bituminous Mix | -93.7090221 | SHRP. BEFORE PAVING | MN/DOT | 07/19/1993 | EXTRACTED | 100 | 99 | 94 | 86 | 71 |  | 59 | 46 | 28 | 9 | 4.2
55069 D | 14-D-1991 | 14 | 118997 | -9.9 | 1993_07_29 | 45.2612618 | Bituminous Mix | -93.7088952 | SHRP. BEFORE PAVING | MN/DOT | 07/29/1993 | EXTRACTED | 100 | 98 | 93 | 84 | 67 |  | 55 | 42 | 25 | 9 | 4.5
55065 D | 14-P-1991 | 14 | 119018 | 9.9 | 1993_07_28 | 45.2611836 | Bituminous Mix | -93.7088775 | SHRP. BEFORE PAVING | MN/DOT | 07/28/1993 | EXTRACTED | 100 | 98 | 91 | 80 | 65 |  | 53 | 40 | 24 | 7 | 3.4
55054 D | 14-P-1991 | 14 | 119085 | 9.9 | 1993_07_16 | 45.2610715 | Bituminous Mix | -93.7086713 | SHRP. BEFORE PAVING | MN/DOT | 07/16/1993 | EXTRACTED | 100 | 99 | 93 | 85 | 70 |  | 58 | 44 | 26 | 8 | 3.5
55062 D | 14-D-1991 | 14 | 119132 | 9.9 |  | 45.2609929 | Bituminous Mix | -93.7085267 | SHRP. BEFORE PAVING | MN/DOT | 07/21/1993 | EXTRACTED | 100 | 98 | 93 | 85 | 67 |  | 54 | 42 | 25 | 9 | 4.4
55058 D | 14-D-1991 | 14 | 119135 | -9.9 | 1993_07_19 | 45.2610309 | Bituminous Mix | -93.7084706 | SHRP. BEFORE PAVING | MN/DOT | 07/19/1993 | EXTRACTED | 100 | 99 | 95 | 88 | 73 |  | 60 | 46 | 27 | 9 | 3.9
55070 D | 14-P-1991 | 14 | 119140 | 9.9 | 1993_07_29 | 45.2609795 | Bituminous Mix | -93.7085021 | SHRP. BEFORE PAVING | MN/DOT | 07/29/1993 | EXTRACTED | 100 | 98 | 92 | 86 | 68 |  | 56 | 43 | 25 | 9 | 4.4
55066 D | 14-D-1991 | 14 | 119156 | -9.9 | 1993_07_28 | 45.2609958 | Bituminous Mix | -93.708406 | SHRP. BEFORE PAVING | MN/DOT | 07/28/1993 | EXTRACTED | 100 | 99 | 94 | 86 | 71 |  | 58 | 44 | 26 | 9 | 4.4
54256 B | 14-D-1991 | 14 | 119167.5 | 0 | 1993_07_16 | 45.260955 | Bituminous Aggregate | -93.708394 | BEFORE PAVING | BRAUN | 07/16/1993 | VIRGIN | 100 | 98 | 92 | 83 | 68 |  | 56 | 42 | 26 | 9 | 4.6
54259 B | 14-D-1991 | 14 | 119167.5 | 0 | 1993_07_16 | 45.260955 | Bituminous Aggregate | -93.708394 | BEFORE PAVING | BRAUN | 07/16/1993 | VIRGIN | 100 | 98 | 93 | 83 | 67 |  | 56 | 42 | 26 | 9 | 4.8
54258 B | 14-D-1991 | 14 | 119167.5 | 0 | 1993_07_16 | 45.260955 | Bituminous Aggregate | -93.708394 | BEFORE PAVING | BRAUN | 07/16/1993 | VIRGIN | 100 | 99 | 92 | 82 | 68 |  | 56 | 42 | 26 | 9 | 4.9
54257 B | 14-D-1991 | 14 | 119167.5 | 0 | 1993_07_16 | 45.260955 | Bituminous Aggregate | -93.708394 | BEFORE PAVING | BRAUN | 07/16/1993 | VIRGIN | 100 | 99 | 93 | 82 | 72 |  | 60 | 44 | 27 | 9 | 5
54261 B | 14-D-1991 | 14 | 119167.5 | 0 | 1993_07_19 | 45.260955 | Bituminous Aggregate | -93.708394 | BEFORE PAVING | BRAUN | 07/19/1993 | VIRGIN | 100 | 98 | 92 | 83 | 67 |  | 55 | 42 | 26 | 9 | 5.1
54263 B | 14-D-1991 | 14 | 119167.5 | 0 | 1993_07_19 | 45.260955 | Bituminous Aggregate | -93.708394 | BEFORE PAVING | BRAUN | 07/19/1993 | VIRGIN | 100 | 99 | 92 | 83 | 69 |  | 58 | 43 | 27 | 10 | 5.1
54262 B | 14-D-1991 | 14 | 119167.5 | 0 | 1993_07_19 | 45.260955 | Bituminous Aggregate | -93.708394 | BEFORE PAVING | BRAUN | 07/19/1993 | VIRGIN | 100 | 99 | 92 | 82 | 68 |  | 56 | 43 | 28 | 11 | 6
54260 B | 14-D-1991 | 14 | 119167.5 | 0 | 1993_07_19 | 45.260955 | Bituminous Aggregate | -93.708394 | BEFORE PAVING | BRAUN | 07/19/1993 | VIRGIN | 100 | 99 | 94 | 85 | 71 |  | 59 | 45 | 28 | 10 | 5.5
54265 B | 14-D-1991 | 14 | 119167.5 | 0 | 1993_07_21 | 45.260955 | Bituminous Aggregate | -93.708394 | BEFORE PAVING | BRAUN | 07/21/1993 | VIRGIN | 100 | 99 | 91 | 81 | 65 |  | 53 | 40 | 25 | 9 | 4.9
54266 B | 14-D-1991 | 14 | 119167.5 | 0 | 1993_07_21 | 45.260955 | Bituminous Aggregate | -93.708394 | BEFORE PAVING | BRAUN | 07/21/1993 | VIRGIN | 100 | 99 | 94 | 85 | 66 |  | 54 | 41 | 26 | 9 | 4.5
54267 B | 14-D-1991 | 14 | 119167.5 | 0 | 1993_07_21 | 45.260955 | Bituminous Aggregate | -93.708394 | BEFORE PAVING | BRAUN | 07/21/1993 | VIRGIN | 100 | 99 | 93 | 83 | 72 |  | 60 | 45 | 27 | 10 | 5.6
54264 B | 14-D-1991 | 14 | 119167.5 | 0 | 1993_07_21 | 45.260955 | Bituminous Aggregate | -93.708394 | BEFORE PAVING | BRAUN | 07/21/1993 | VIRGIN | 100 | 99 | 93 | 82 | 63 |  | 51 | 39 | 24 | 8 | 4.6
54270 B | 14-D-1991 | 14 | 119167.5 | 0 | 1993_07_28 | 45.260955 | Bituminous Aggregate | -93.708394 | BEFORE PAVING | BRAUN | 07/28/1993 | VIRGIN | 100 | 100 | 95 | 87 | 69 |  | 57 | 43 | 27 | 9 | 5.3
54268 B | 14-D-1991 | 14 | 119167.5 | 0 | 1993_07_28 | 45.260955 | Bituminous Aggregate | -93.708394 | BEFORE PAVING | BRAUN | 07/28/1993 | VIRGIN | 100 | 100 | 95 | 88 | 73 |  | 60 | 46 | 28 | 10 | 5.2
54269 B | 14-D-1991 | 14 | 119167.5 | 0 | 1993_07_28 | 45.260955 | Bituminous Aggregate | -93.708394 | BEFORE PAVING | BRAUN | 07/28/1993 | VIRGIN | 100 | 99 | 92 | 81 | 67 |  | 55 | 42 | 27 | 10 | 5.9
54271 B | 14-D-1991 | 14 | 119167.5 | 0 | 1993_07_28 | 45.260955 | Bituminous Aggregate | -93.708394 | BEFORE PAVING | BRAUN | 07/28/1993 | VIRGIN | 100 | 99 | 93 | 83 | 67 |  | 55 | 42 | 25 | 9 | 4.9
54274 B | 14-D-1991 | 14 | 119167.5 | 0 | 1993_07_29 | 45.260955 | Bituminous Aggregate | -93.708394 | BEFORE PAVING | BRAUN | 07/29/1993 | VIRGIN | 100 | 99 | 93 | 84 | 69 |  | 56 | 42 | 26 | 8 | 4.5
54275 B | 14-D-1991 | 14 | 119167.5 | 0 | 1993_07_29 | 45.260955 | Bituminous Aggregate | -93.708394 | BEFORE PAVING | BRAUN | 07/29/1993 | VIRGIN | 100 | 99 | 93 | 84 | 68 |  | 55 | 42 | 26 | 9 | 4.8
54273 B | 14-D-1991 | 14 | 119167.5 | 0 | 1993_07_29 | 45.260955 | Bituminous Aggregate | -93.708394 | BEFORE PAVING | BRAUN | 07/29/1993 | VIRGIN | 100 | 99 | 94 | 84 | 68 |  | 55 | 41 | 26 | 8 | 4.4
54272 B | 14-D-1991 | 14 | 119167.5 | 0 | 1993_07_29 | 45.260955 | Bituminous Aggregate | -93.708394 | BEFORE PAVING | BRAUN | 07/29/1993 | VIRGIN | 100 | 99 | 93 | 82 | 68 |  | 56 | 41 | 25 | 8 | 4.4
55059 D | 14-P-1991 | 14 | 119191 | 9.9 | 1993_07_19 | 45.2608942 | Bituminous Mix | -93.7083452 | SHRP. BEFORE PAVING | MN/DOT | 07/19/1993 | EXTRACTED | 100 | 99 | 94 | 87 | 71 |  | 59 | 45 | 27 | 8 | 3.9
55055 D | 14-D-1991 | 14 | 119219 | -9.9 | 1993_07_16 | 45.2608904 | Bituminous Mix | -93.7082121 | SHRP. BEFORE PAVING | MN/DOT | 07/16/1993 | EXTRACTED | 100 | 99 | 95 | 87 | 71 |  | 58 | 44 | 26 | 8 | 4
55063 D | 14-D-1991 | 14 | 119239 | -9.9 | 1993_07_21 | 45.2608569 | Bituminous Mix | -93.7081506 | SHRP. BEFORE PAVING | MN/DOT | 07/21/1993 | EXTRACTED | 100 | 98 | 91 | 84 | 69 |  | 56 | 43 | 26 | 9 | 4.3
55071 D | 14-D-1991 | 14 | 119272 | -9.9 | 1993_07_29 | 45.2608017 | Bituminous Mix | -93.708049 | SHRP. BEFORE PAVING | MN/DOT | 07/29/1993 | EXTRACTED | 100 | 98 | 91 | 81 | 65 |  | 53 | 40 | 23 | 8 | 3.6
55067 D | 14-P-1991 | 14 | 119283 | 9.9 | 1993_07_28 | 45.2607403 | Bituminous Mix | -93.7080621 | SHRP. BEFORE PAVING | MN/DOT | 07/28/1993 | EXTRACTED | 100 | 99 | 95 | 86 | 71 |  | 58 | 45 | 27 | 10 | 5.3
55056 D | 14-P-1991 | 14 | 119316 | 9.9 | 1993_07_16 | 45.260685 | Bituminous Mix | -93.7079606 | SHRP. BEFORE PAVING | MN/DOT | 07/16/1993 | EXTRACTED | 100 | 99 | 94 | 87 | 69 |  | 61 | 47 | 27 | 8 | 3.5
55064 D | 14-D-1991 | 14 | 119333 | 9.9 |  | 45.2606566 | Bituminous Mix | -93.7079083 | SHRP. BEFORE PAVING | MN/DOT | 07/21/1993 | EXTRACTED | 100 | 98 | 92 | 84 | 66 |  | 53 | 41 | 24 | 8 | 4.3
55060 D | 14-D-1991 | 14 | 119354 | -9.9 | 1993_07_19 | 45.2606645 | Bituminous Mix | -93.7077967 | SHRP. BEFORE PAVING | MN/DOT | 07/19/1993 | EXTRACTED | 100 | 98 | 93 | 85 | 69 |  | 56 | 43 | 25 | 8 | 3.6
55072 D | 14-P-1991 | 14 | 119356 | 9.9 | 1993_07_29 | 45.2606181 | Bituminous Mix | -93.7078375 | SHRP. BEFORE PAVING | MN/DOT | 07/29/1993 | EXTRACTED | 100 | 99 | 94 | 87 | 69 |  | 57 | 43 | 25 | 9 | 4.3
55068 D | 14-D-1991 | 14 | 119410 | -9.9 | 1993_07_28 | 45.2605708 | Bituminous Mix | -93.7076244 | SHRP. BEFORE PAVING | MN/DOT | 07/28/1993 | EXTRACTED | 100 | 98 | 90 | 82 | 73 |  | 62 | 48 | 30 | 12 | 6.4
55085 D | 15-P-1991 | 15 | 119520 | 9.9 | 1993_07_28 | 45.2603437 | Bituminous Mix | -93.7073329 | SHRP. BEFORE PAVING | MN/DOT | 07/28/1993 | EXTRACTED | 100 | 99 | 95 | 87 | 72 |  | 59 | 45 | 27 | 9 | 5.7
55073 D | 15-D-1991 | 15 | 119521 | -9.9 | 1993_07_16 | 45.2603851 | Bituminous Mix | -93.7072829 | SHRP. BEFORE PAVING | MN/DOT | 07/16/1993 | EXTRACTED | 100 | 100 | 95 | 87 | 71 |  | 61 | 47 | 29 | 9 | 4
55077 D | 15-P-1991 | 15 | 119530 | 9.9 | 1993_07_20 | 45.260327 | Bituminous Mix | -93.7073021 | SHRP. BEFORE PAVING | MN/DOT | 07/19/1993 | EXTRACTED | 100 | 98 | 92 | 83 | 67 |  | 56 | 43 | 25 | 8 | 3.9
55089 D | 15-D-1991 | 15 | 119546 | -9.9 | 1993_07_29 | 45.2603433 | Bituminous Mix | -93.707206 | SHRP. BEFORE PAVING | MN/DOT | 07/29/1993 | EXTRACTED | 100 | 99 | 94 | 86 | 69 |  | 56 | 43 | 25 | 9 | 4.3
55081 D | 15-D-1991 | 15 | 119549 | -9.9 | 1993_07_21 | 45.2603382 | Bituminous Mix | -93.7071968 | SHRP. BEFORE PAVING | MN/DOT | 07/21/1993 | EXTRACTED | 100 | 99 | 94 | 86 | 70 |  | 58 | 45 | 28 | 11 | 6.5
55082 D | 15-P-1991 | 15 | 119636 | 9.9 | 1993_07_21 | 45.2601496 | Bituminous Mix | -93.706976 | SHRP. BEFORE PAVING | MN/DOT | 07/21/1993 | EXTRACTED | 100 | 99 | 95 | 88 | 70 |  | 57 | 44 | 26 | 8 | 3.9
55086 D | 15-D-1991 | 15 | 119639 | -9.9 | 1993_07_28 | 45.2601876 | Bituminous Mix | -93.7069199 | SHRP. BEFORE PAVING | MN/DOT | 07/28/1993 | EXTRACTED | 100 | 100 | 96 | 88 | 72 |  | 59 | 45 | 27 | 9 | 4.7
55074 D | 15-P-1991 | 15 | 119688 | 9.9 | 1993_07_16 | 45.2600626 | Bituminous Mix | -93.706816 | SHRP. BEFORE PAVING | MN/DOT | 07/16/1993 | EXTRACTED | 100 | 98 | 92 | 83 | 68 |  | 54 | 42 | 25 | 9 | 4.3
55078 D | 15-D-1991 | 15 | 119713 | -9.9 | 1993_07_20 | 45.2600638 | Bituminous Mix | -93.7066922 | SHRP. BEFORE PAVING | MN/DOT | 07/19/1993 | EXTRACTED | 100 | 95 | 89 | 87 | 72 |  | 60 | 46 | 26 | 8 | 3.8
55090 D | 15-P-1991 | 15 | 119719 | 9.9 | 1993_07_29 | 45.2600108 | Bituminous Mix | -93.7067206 | SHRP. BEFORE PAVING | MN/DOT | 07/29/1993 | EXTRACTED | 100 | 99 | 95 | 87 | 70 |  | 58 | 44 | 26 | 9 | 4.3
55087 D | 15-P-1991 | 15 | 119725 | 9.9 | 1993_07_28 | 45.2600007 | Bituminous Mix | -93.7067022 | SHRP. BEFORE PAVING | MN/DOT | 07/28/1993 | EXTRACTED | 100 | 100 | 93 | 82 | 66 |  | 55 | 43 | 26 | 10 | 5.4
54277 B | 15-D-1991 | 15 | 119731.25 | 0 | 1993_07_16 | 45.2600118 | Bituminous Aggregate | -93.7066595 | BEFORE PAVING | BRAUN | 07/16/1993 | VIRGIN | 100 | 99 | 93 | 83 | 67 |  | 55 | 41 | 24 | 7 | 3.8
54278 B | 15-D-1991 | 15 | 119731.25 | 0 | 1993_07_16 | 45.2600118 | Bituminous Aggregate | -93.7066595 | BEFORE PAVING | BRAUN | 07/16/1993 | VIRGIN | 100 | 99 | 94 | 83 | 64 |  | 51 | 39 | 26 | 9 | 4.8
54276 B | 15-D-1991 | 15 | 119731.25 | 0 | 1993_07_16 | 45.2600118 | Bituminous Aggregate | -93.7066595 | BEFORE PAVING | BRAUN | 07/16/1993 | VIRGIN | 100 | 98 | 92 | 82 | 66 |  | 55 | 41 | 25 | 9 | 4.7
54279 B | 15-D-1991 | 15 | 119731.25 | 0 | 1993_07_16 | 45.2600118 | Bituminous Aggregate | -93.7066595 | BEFORE PAVING | BRAUN | 07/16/1993 | VIRGIN | 100 | 99 | 93 | 82 | 69 |  | 56 | 42 | 27 | 9 | 5
54281 B | 15-D-1991 | 15 | 119731.25 | 0 | 1993_07_19 | 45.2600118 | Bituminous Aggregate | -93.7066595 | BEFORE PAVING | BRAUN | 07/19/1993 | VIRGIN | 100 | 99 | 93 | 82 | 66 |  | 54 | 41 | 26 | 9 | 5.1
54280 B | 15-D-1991 | 15 | 119731.25 | 0 | 1993_07_19 | 45.2600118 | Bituminous Aggregate | -93.7066595 | BEFORE PAVING | BRAUN | 07/19/1993 | VIRGIN | 100 | 99 | 93 | 84 | 70 |  | 59 | 44 | 28 | 10 | 5.5
54283 B | 15-D-1991 | 15 | 119731.25 | 0 | 1993_07_19 | 45.2600118 | Bituminous Aggregate | -93.7066595 | BEFORE PAVING | BRAUN | 07/19/1993 | VIRGIN | 100 | 99 | 93 | 84 | 71 |  | 58 | 44 | 27 | 9 | 5.1
54282 B | 15-D-1991 | 15 | 119731.25 | 0 | 1993_07_19 | 45.2600118 | Bituminous Aggregate | -93.7066595 | BEFORE PAVING | BRAUN | 07/19/1993 | VIRGIN | 100 | 99 | 94 | 85 | 69 |  | 57 | 43 | 27 | 9 | 4.8
54290 B | 15-D-1991 | 15 | 119731.25 | 0 | 1993_07_28 | 45.2600118 | Bituminous Aggregate | -93.7066595 | BEFORE PAVING | BRAUN | 07/28/1993 | VIRGIN | 100 | 100 | 96 | 89 | 73 |  | 60 | 45 | 28 | 10 | 5.2
54291 B | 15-D-1991 | 15 | 119731.25 | 0 | 1993_07_28 | 45.2600118 | Bituminous Aggregate | -93.7066595 | BEFORE PAVING | BRAUN | 07/28/1993 | VIRGIN | 100 | 99 | 94 | 86 | 68 |  | 56 | 43 | 28 | 10 | 5.8
54289 B | 15-D-1991 | 15 | 119731.25 | 0 | 1993_07_28 | 45.2600118 | Bituminous Aggregate | -93.7066595 | BEFORE PAVING | BRAUN | 07/28/1993 | VIRGIN | 100 | 99 | 95 | 86 | 69 |  | 57 | 43 | 27 | 9 | 5
54288 B | 15-D-1991 | 15 | 119731.25 | 0 | 1993_07_28 | 45.2600118 | Bituminous Aggregate | -93.7066595 | BEFORE PAVING | BRAUN | 07/28/1993 | VIRGIN | 100 | 100 | 96 | 88 | 73 |  | 60 | 45 | 28 | 10 | 5.5
54294 B | 15-D-1991 | 15 | 119731.25 | 0 | 1993_07_29 | 45.2600118 | Bituminous Aggregate | -93.7066595 | BEFORE PAVING | BRAUN | 07/29/1993 | VIRGIN | 100 | 99 | 92 | 82 | 66 |  | 53 | 40 | 25 | 8 | 4.2
54295 B | 15-D-1991 | 15 | 119731.25 | 0 | 1993_07_29 | 45.2600118 | Bituminous Aggregate | -93.7066595 | BEFORE PAVING | BRAUN | 07/29/1993 | VIRGIN | 100 | 99 | 94 | 85 | 65 |  | 54 | 42 | 26 | 9 | 4.7
54293 B | 15-D-1991 | 15 | 119731.25 | 0 | 1993_07_29 | 45.2600118 | Bituminous Aggregate | -93.7066595 | BEFORE PAVING | BRAUN | 07/29/1993 | VIRGIN | 100 | 99 | 93 | 84 | 71 |  | 58 | 43 | 26 | 9 | 5.1
54292 B | 15-D-1991 | 15 | 119731.25 | 0 | 1993_07_29 | 45.2600118 | Bituminous Aggregate | -93.7066595 | BEFORE PAVING | BRAUN | 07/29/1993 | VIRGIN | 100 | 99 | 93 | 82 | 69 |  | 57 | 42 | 25 | 8 | 4.3
54284 B | 15-D-1991 | 15 | 119731.5 | 0 | 1993_07_21 | 45.2600114 | Bituminous Aggregate | -93.7066587 | BEFORE PAVING | BRAUN | 07/21/1993 | VIRGIN | 100 | 99 | 94 | 86 | 70 |  | 57 | 44 | 29 | 11 | 6.1
54285 B | 15-D-1991 | 15 | 119731.5 | 0 | 1993_07_21 | 45.2600114 | Bituminous Aggregate | -93.7066587 | BEFORE PAVING | BRAUN | 07/21/1993 | VIRGIN | 100 | 98 | 92 | 84 | 70 |  | 57 | 43 | 26 | 8 | 4.3
54286 B | 15-D-1991 | 15 | 119731.5 | 0 | 1993_07_21 | 45.2600114 | Bituminous Aggregate | -93.7066587 | BEFORE PAVING | BRAUN | 07/21/1993 | VIRGIN | 100 | 99 | 94 | 84 | 71 |  | 59 | 45 | 27 | 9 | 4.9
54287 B | 15-D-1991 | 15 | 119731.5 | 0 | 1993_07_21 | 45.2600114 | Bituminous Aggregate | -93.7066587 | BEFORE PAVING | BRAUN | 07/21/1993 | VIRGIN | 100 | 99 | 92 | 81 | 66 |  | 55 | 42 | 25 | 9 | 4.7
55075 D | 15-D-1991 | 15 | 119760 | -9.9 | 1993_07_16 | 45.2599852 | Bituminous Mix | -93.7065476 | SHRP. BEFORE PAVING | MN/DOT | 07/16/1993 | EXTRACTED | 100 | 99 | 94 | 87 | 71 |  | 61 | 47 | 27 | 8 | 3.4
55091 D | 15-D-1991 | 15 | 119776 | -9.9 | 1993_07_29 | 45.2599584 | Bituminous Mix | -93.7064983 | SHRP. BEFORE PAVING | MN/DOT | 07/29/1993 | EXTRACTED | 100 | 99 | 93 | 86 | 69 |  | 56 | 43 | 25 | 9 | 4.3
55079 D | 15-P-1991 | 15 | 119794 | 9.9 | 1993_07_20 | 45.2598853 | Bituminous Mix | -93.7064899 | SHRP. BEFORE PAVING | MN/DOT | 07/19/1993 | EXTRACTED | 100 | 99 | 94 | 85 | 69 |  | 56 | 43 | 25 | 8 | 3.4
55083 D | 15-D-1991 | 15 | 119823 | -9.9 | 1993_07_21 | 45.2598798 | Bituminous Mix | -93.7063537 | SHRP. BEFORE PAVING | MN/DOT | 07/21/1993 | EXTRACTED | 100 | 99 | 96 | 87 | 72 |  | 59 | 46 | 27 | 10 | 5.7
55076 D | 15-P-1991 | 15 | 119853 | 9.9 | 1993_07_16 | 45.2597866 | Bituminous Mix | -93.7063083 | SHRP. BEFORE PAVING | MN/DOT | 07/16/1993 | EXTRACTED | 100 | 99 | 96 | 85 | 71 |  | 58 | 44 | 26 | 8 | 3.6
55080 D | 15-D-1991 | 15 | 119854 | -9.9 | 1993_07_20 | 45.2598279 | Bituminous Mix | -93.7062584 | SHRP. BEFORE PAVING | MN/DOT | 07/19/1993 | EXTRACTED | 100 | 99 | 93 | 85 | 70 |  | 57 | 44 | 26 | 8 | 3.5
55084 D | 15-P-1991 | 15 | 119894 | 9.9 | 1993_07_21 | 45.259718 | Bituminous Mix | -93.7061822 | SHRP. BEFORE PAVING | MN/DOT | 07/21/1993 | EXTRACTED | 100 | 99 | 94 | 88 | 72 |  | 58 | 44 | 25 | 8 | 4
55088 D | 15-D-1991 | 15 | 119954 | -9.9 | 1993_07_28 | 45.2596606 | Bituminous Mix | -93.7059507 | SHRP. BEFORE PAVING | MN/DOT | 07/28/1993 | EXTRACTED | 100 | 99 | 92 | 83 | 65 |  | 53 | 41 | 25 | 9 | 4.6
55092 D | 15-P-1991 | 15 | 119956 | 9.9 | 1993_07_29 | 45.2596142 | Bituminous Mix | -93.7059914 | SHRP. BEFORE PAVING | MN/DOT | 07/29/1993 | EXTRACTED | 100 | 98 | 91 | 82 | 64 |  | 53 | 41 | 25 | 9 | 4.6
55101 D | 16-D-1990 | 16 | 120108 | -9.9 | 1993_07_28 | 45.2594029 | Bituminous Mix | -93.7054769 | SHRP. BEFORE PAVING | MN/DOT | 07/28/1993 | EXTRACTED | 100 | 99 | 93 | 84 | 69 |  | 57 | 44 | 26 | 9 | 5.1
55097 D | 16-P-1990 | 16 | 120158 | 7 | 1993_07_21 | 45.2592826 | Bituminous Mix | -93.7053631 | SHRP. BEFORE PAVING | MN/DOT | 07/21/1993 | EXTRACTED | 100 | 99 | 92 | 83 | 67 |  | 55 | 42 | 25 | 8 | 4.1
55105 D | 16-P-1990 | 16 | 120158 | 9.9 | 1993_07_29 | 45.2592762 | Bituminous Mix | -93.7053699 | SHRP. BEFORE PAVING | MN/DOT | 07/29/1993 | EXTRACTED | 100 | 99 | 93 | 81 | 64 |  | 52 | 40 | 24 | 8 | 4.4
55093 D | 16-D-1990 | 16 | 120171 | -6 | 1993_07_20 | 45.259289 | Bituminous Mix | -93.7052923 | SHRP. BEFORE PAVING | MN/DOT | 07/20/1993 | EXTRACTED | 100 | 99 | 94 | 87 | 72 |  | 60 | 46 | 27 | 9 | 4.5
55106 D | 16-D-1990 | 16 | 120212 | -9.9 | 1993_07_29 | 45.2592289 | Bituminous Mix | -93.7051569 | SHRP. BEFORE PAVING | MN/DOT | 07/29/1993 | EXTRACTED | 100 | 99 | 90 | 80 | 62 |  | 50 | 38 | 23 | 8 | 3.9
55098 D | 16-D-1990 | 16 | 120261 | -8 | 1993_07_21 | 45.2591428 | Bituminous Mix | -93.7050106 | SHRP. BEFORE PAVING | MN/DOT | 07/21/1993 | EXTRACTED | 100 | 99 | 94 | 84 | 69 |  | 56 | 43 | 25 | 8 | 4.2
55094 D | 16-P-1990 | 16 | 120261 | 7 | 1993_07_20 | 45.2591102 | Bituminous Mix | -93.7050462 | SHRP. BEFORE PAVING | MN/DOT | 07/20/1993 | EXTRACTED | 100 | 99 | 94 | 85 | 67 |  | 54 | 41 | 25 | 9 | 4.8
55102 D | 16-P-1990 | 16 | 120266 | 9.9 | 1993_07_28 | 45.2590955 | Bituminous Mix | -93.7050377 | SHRP. | MN/DOT | 07/28/1993 | EXTRACTED | 100 | 98 | 92 | 83 | 66 |  | 54 | 42 | 25 | 9 | 4.7
1616GR002 | 16-D-2008 | 16 | 120301 | -10 | 2016_08_07 | 45.2590802 | Bituminous Base Course | -93.7048828 | 2008 Agg. Base Forensics, Outer Wheel Path, UPPER 6 IN.. FORENSICS AFTER CONSTRUCTION | MnDOT Maplewood Lab | 08/10/2016 | VIRGIN | 100 | 95 | 86 | 77 | 59 | 46 | 43 |  | 16 |  | 2.8 | 34 | 23 | 11 | 5
1616GR003 | 16-D-2008 | 16 | 120301 | -10 | 2016_08_07 | 45.2590802 | Bituminous Base Course | -93.7048828 | 2008 Agg. Base Forensics, Outer Wheel Path, LOWER 6 IN.. FORENSICS AFTER CONSTRUCTION | MnDOT Maplewood Lab | 08/11/2016 | VIRGIN | 100 | 96 | 89 | 80 | 62 | 48 | 45 |  | 17 |  | 3.6 | 36 | 24 | 12 | 6
1616GR001 | 16-D-2008 | 16 | 120301 | -6 | 2016_08_07 | 45.2590715 | Bituminous Base Course | -93.7048923 | 2008 Agg. Base Forensics, Midlane, UPPER 6 IN.. FORENSICS AFTER CONSTRUCTION | MnDOT Maplewood Lab | 08/10/2016 | VIRGIN | 100 | 95 | 85 | 77 | 59 | 47 | 45 |  | 17 |  | 3.5 | 36 | 24 | 12 | 6
1616GR004 | 16-D-2008 | 16 | 120301 | -6 | 2016_08_07 | 45.2590715 | Bituminous Base Course | -93.7048923 | 2008 Agg. Base Forensics, Midlane, LOWER 6 IN.. FORENSICS AFTER CONSTRUCTION | MnDOT Maplewood Lab | 08/15/2016 | VIRGIN | 99 | 94 | 84 | 74 | 56 | 42 | 40 |  | 15 |  | 2.5 | 32 | 21 | 10 | 5
1616BM301 | 16-D-2016 | 16 | 120303.75 | -6 | 2016_08_23 | 45.2590669 | Bituminous Mix | -93.7048838 | Test Strip Paving QC/QA sample; SPWEB540L, 20% RAP wear, 5% MWSS, PG 64S-22. | Hardrives | 08/23/2016 | Ignition O | 100 |  | 93 | 84 | 63 | 47 |  |  |  |  | 5.6 | 33 | 22 | 14 | 9
1616BM301 | 16-D-2016 | 16 | 120303.75 | -6 | 2016_08_23 | 45.2590669 | Bituminous Mix | -93.7048838 | Test Strip Paving QC/QA sample; SPWEB540L, 20% RAP wear, 5% MWSS, PG 64S-22. | St. Cloud | 08/24/2016 | Extraction | 100 |  | 89 | 80 | 59 | 44 |  |  |  |  | 5.9 | 32 | 22 | 14 | 9
1616BM303 | 16-D-2016 | 16 | 120303.75 | -6 | 2016_08_24 | 45.2590669 | Bituminous Mix | -93.7048838 | QC/QA sample; SPWEB540L, 20% RAP wear, 5% MWSS, PG 64S-22, sample taken at VONCO Plant. | St. Cloud | 08/29/2016 | Extraction | 100 |  | 89 | 77 | 57 | 42 |  |  |  |  | 5.4 | 30 | 21 | 14 | 8
1616BM302 | 16-D-2016 | 16 | 120303.75 | -6 | 2016_08_24 | 45.2590669 | Bituminous Mix | -93.7048838 | QC/QA sample; SPWEB540L, 20% RAP wear, 5% MWSS, PG 64S-22, sample taken at VONCO Plant. | Hardrives | 08/24/2016 | Ignition O | 100 |  | 90 | 81 | 60 | 44 |  |  |  |  | 4.7 | 30 | 20 | 12 | 7
1616BM304 | 16-D-2016 | 16 | 120303.75 | -6 | 2016_08_24 | 45.2590669 | Bituminous Mix | -93.7048838 | QC/QA sample; SPWEB540L, 20% RAP wear, 5% MWSS, PG 64S-22, sample taken at VONCO Plant. | Hardrives | 08/26/2016 | Ignition O | 100 |  | 91 | 83 | 63 | 46 |  |  |  |  | 4.9 | 31 | 21 | 13 | 8
1616BM304 | 16-D-2016 | 16 | 120303.75 | -6 | 2016_08_24 | 45.2590669 | Bituminous Mix | -93.7048838 | QC/QA sample; SPWEB540L, 20% RAP wear, 5% MWSS, PG 64S-22, sample taken at VONCO Plant. | St. Cloud | 08/29/2016 | Extraction | 100 |  | 89 | 79 | 59 | 43 |  |  |  |  | 4.9 | 30 | 20 | 13 | 8
1616BM303 | 16-D-2016 | 16 | 120303.75 | -6 | 2016_08_24 | 45.2590669 | Bituminous Mix | -93.7048838 | QC/QA sample; SPWEB540L, 20% RAP wear, 5% MWSS, PG 64S-22, sample taken at VONCO Plant. | Hardrives | 08/24/2016 | Ignition O | 100 |  | 89 | 79 | 60 | 44 |  |  |  |  | 4.8 | 31 | 20 | 13 | 7
1616BM305 | 16-D-2016 | 16 | 120303.75 | -6 | 2016_08_26 | 45.2590669 | Bituminous Mix | -93.7048838 | QC/QA sample; SPWEB540L, 20% RAP wear, 5% MWSS, PG 64S-22, sample taken at VONCO Plant. | Hardrives | 08/26/2016 | Ignition O | 100 |  | 91 | 82 | 61 | 45 |  |  |  |  | 4.8 | 31 | 21 | 13 | 8
1616BM305 | 16-D-2016 | 16 | 120303.75 | -6 | 2016_08_26 | 45.2590669 | Bituminous Mix | -93.7048838 | QC/QA sample; SPWEB540L, 20% RAP wear, 5% MWSS, PG 64S-22, sample taken at VONCO Plant. | St. Cloud | 08/26/2016 | Extraction | 100 |  | 87 | 75 | 55 | 41 |  |  |  |  | 4.9 | 29 | 20 | 13 | 8
54298 B | 16-D-1990 | 16 | 120303.75 | 0 | 1993_07_20 | 45.2590539 | Bituminous Aggregate | -93.7048981 | BEFORE PAVING | BRAUN | 07/20/1993 | VIRGIN | 100 | 99 | 94 | 86 | 72 |  | 60 | 46 | 29 | 10 | 5.3
54299 B | 16-D-1990 | 16 | 120303.75 | 0 | 1993_07_20 | 45.2590539 | Bituminous Aggregate | -93.7048981 | BEFORE PAVING | BRAUN | 07/20/1993 | VIRGIN | 100 | 99 | 94 | 85 | 69 |  | 57 | 43 | 27 | 9 | 5.4
54297 B | 16-D-1990 | 16 | 120303.75 | 0 | 1993_07_20 | 45.2590539 | Bituminous Aggregate | -93.7048981 | BEFORE PAVING | BRAUN | 07/20/1993 | VIRGIN | 100 | 99 | 93 | 83 | 69 |  | 57 | 43 | 26 | 8 | 4.5
54296 B | 16-D-1990 | 16 | 120303.75 | 0 | 1993_07_20 | 45.2590539 | Bituminous Aggregate | -93.7048981 | BEFORE PAVING | BRAUN | 07/20/1993 | VIRGIN | 100 | 99 | 94 | 86 | 70 |  | 58 | 45 | 28 | 10 | 5.6
54301 B | 16-D-1990 | 16 | 120303.75 | 0 | 1993_07_21 | 45.2590539 | Bituminous Aggregate | -93.7048981 | BEFORE PAVING | BRAUN | 07/21/1993 | VIRGIN | 100 | 99 | 92 | 82 | 70 |  | 58 | 44 | 27 | 10 | 6
54303 B | 16-D-1990 | 16 | 120303.75 | 0 | 1993_07_21 | 45.2590539 | Bituminous Aggregate | -93.7048981 | BEFORE PAVING | BRAUN | 07/21/1993 | VIRGIN | 100 | 98 | 92 | 81 | 67 |  | 56 | 42 | 26 | 9 | 4.9
54302 B | 16-D-1990 | 16 | 120303.75 | 0 | 1993_07_21 | 45.2590539 | Bituminous Aggregate | -93.7048981 | BEFORE PAVING | BRAUN | 07/21/1993 | VIRGIN | 100 | 99 | 92 | 83 | 67 |  | 55 | 42 | 26 | 9 | 5
54300 B | 16-D-1990 | 16 | 120303.75 | 0 | 1993_07_21 | 45.2590539 | Bituminous Aggregate | -93.7048981 | BEFORE PAVING | BRAUN | 07/21/1993 | VIRGIN | 100 | 98 | 94 | 84 | 66 |  | 54 | 41 | 27 | 10 | 5.3
54306 B | 16-D-1990 | 16 | 120303.75 | 0 | 1993_07_28 | 45.2590539 | Bituminous Aggregate | -93.7048981 | BEFORE PAVING | BRAUN | 07/28/1993 | VIRGIN | 100 | 99 | 95 | 87 | 70 |  | 58 | 44 | 28 | 10 | 5.6
54305 B | 16-D-1990 | 16 | 120303.75 | 0 | 1993_07_28 | 45.2590539 | Bituminous Aggregate | -93.7048981 | BEFORE PAVING | BRAUN | 07/28/1993 | VIRGIN | 100 | 100 | 95 | 86 | 72 |  | 61 | 46 | 29 | 9 | 5.1
54307 B | 16-D-1990 | 16 | 120303.75 | 0 | 1993_07_28 | 45.2590539 | Bituminous Aggregate | -93.7048981 | BEFORE PAVING | BRAUN | 07/28/1993 | VIRGIN | 100 | 99 | 94 | 87 | 73 |  | 61 | 46 | 28 | 10 | 5.3
54304 B | 16-D-1990 | 16 | 120303.75 | 0 | 1993_07_28 | 45.2590539 | Bituminous Aggregate | -93.7048981 | BEFORE PAVING | BRAUN | 07/28/1993 | VIRGIN | 100 | 100 | 96 | 89 | 72 |  | 60 | 45 | 28 | 10 | 5.4
54311 B | 16-D-1990 | 16 | 120303.75 | 0 | 1993_07_29 | 45.2590539 | Bituminous Aggregate | -93.7048981 | BEFORE PAVING | BRAUN | 07/29/1993 | VIRGIN | 100 | 99 | 93 | 82 | 68 |  | 56 | 42 | 26 | 9 | 4.6
54310 B | 16-D-1990 | 16 | 120303.75 | 0 | 1993_07_29 | 45.2590539 | Bituminous Aggregate | -93.7048981 | BEFORE PAVING | BRAUN | 07/29/1993 | VIRGIN | 100 | 99 | 92 | 81 | 69 |  | 57 | 43 | 26 | 9 | 4.8
54309 B | 16-D-1990 | 16 | 120303.75 | 0 | 1993_07_29 | 45.2590539 | Bituminous Aggregate | -93.7048981 | BEFORE PAVING | BRAUN | 07/29/1993 | VIRGIN | 100 | 99 | 93 | 85 | 69 |  | 57 | 43 | 26 | 8 | 4.2
54308 B | 16-D-1990 | 16 | 120303.75 | 0 | 1993_07_29 | 45.2590539 | Bituminous Aggregate | -93.7048981 | BEFORE PAVING | BRAUN | 07/29/1993 | VIRGIN | 100 | 98 | 92 | 83 | 71 |  | 58 | 44 | 27 | 9 | 4.7
1608BA004 | 16-D-2008 | 16 | 120303.75 | 0 | 2008_07_25 | 45.2590539 | Bituminous Shingles | -93.7048981 | QC/QA sample; Tearoff Shingles. | Maplewood | 08/12/2008 | Ignition O | 97 | 97 | 97 | 96 | 91 | 89 | 89 |  | 47 |  | 26.6 | 72 | 51 | 43 | 35
1608BM073 | 16-D-2008 | 16 | 120303.75 | 0 | 2008_09_16 | 45.2590539 | Bituminous Mix | -93.7048981 | QC/QA sample; SPNWB430C Sp, Revix warm mix non-wear, PG 58-34. | Hardrives | 09/16/2008 | Ignition O | 100 |  | 97 | 91 | 68 | 53 |  |  |  |  | 4.8 | 38 | 26 | 15 | 8
1608BM072 | 16-D-2008 | 16 | 120303.75 | 0 | 2008_09_16 | 45.2590539 | Bituminous Mix | -93.7048981 | QC/QA sample; SPNWB430C Sp, Revix warm mix non-wear, PG 58-34. | Hardrives | 09/16/2008 | Ignition O | 100 |  | 91 | 82 | 55 | 41 |  |  |  |  | 3.7 | 29 | 20 | 12 | 6
1608BM071 | 16-D-2008 | 16 | 120303.75 | 0 | 2008_09_16 | 45.2590539 | Bituminous Mix | -93.7048981 | QC/QA sample; SPNWB430C Sp, Revix warm mix non-wear, PG 58-34. | Metro | 09/22/2008 | Ignition O | 100 | 98 | 91 | 85 | 60 | 45 |  |  |  |  | 4.4 | 32 | 22 | 13 | 7
1608BM065 | 16-D-2008 | 16 | 120303.75 | 0 | 2008_09_17 | 45.2590539 | Bituminous Mix | -93.7048981 | QC/QA sample; SPWEB440C Sp, Revix warm mix wear, PG 58-34. | Metro | 09/23/2008 | Ignition O | 100 | 100 | 95 | 88 | 69 | 55 |  |  |  |  | 5.6 | 40 | 28 | 17 | 9
1608BM067 | 16-D-2008 | 16 | 120303.75 | 0 | 2008_09_17 | 45.2590539 | Bituminous Mix | -93.7048981 | QC/QA sample; SPWEB440C Sp, Revix warm mix wear, PG 58-34. | Hardrives | 09/17/2008 | Ignition O | 100 |  | 91 | 86 | 67 | 52 |  |  |  |  | 4.3 | 37 | 25 | 15 | 8
1608BM066 | 16-D-2008 | 16 | 120303.75 | 0 | 2008_09_17 | 45.2590539 | Bituminous Mix | -93.7048981 | QC/QA sample; SPWEB440C Sp, Revix warm mix wear, PG 58-34. | Hardrives | 09/17/2008 | Ignition O | 100 |  | 94 | 86 | 66 | 52 |  |  |  |  | 4.8 | 38 | 27 | 15 | 8
1608BM070 | 16-D-2008 | 16 | 120303.75 | 0 | 2008_09_18 | 45.2590539 | Bituminous Mix | -93.7048981 | QC/QA sample; SPWEB440C Sp, Revix warm mix wear, PG 58-34. | Hardrives | 09/18/2008 | Ignition O | 100 |  | 94 | 87 | 66 | 51 |  |  |  |  | 4.8 | 35 | 24 | 14 | 8
1608BM068 | 16-D-2008 | 16 | 120303.75 | 0 | 2008_09_18 | 45.2590539 | Bituminous Mix | -93.7048981 | QC/QA sample; SPWEB440C Sp, Revix warm mix wear, PG 58-34. | Metro | 09/25/2008 | Ignition O | 100 | 98 | 94 | 88 | 65 | 52 |  |  |  |  | 5.2 | 37 | 26 | 16 | 9
1608BM069 | 16-D-2008 | 16 | 120303.75 | 0 | 2008_09_18 | 45.2590539 | Bituminous Mix | -93.7048981 | QC/QA sample; SPWEB440C Sp, Revix warm mix wear, PG 58-34. | Hardrives | 09/18/2008 | Ignition O | 100 |  | 91 | 82 | 58 | 46 |  |  |  |  | 4.3 | 34 | 24 | 14 | 7
1608BM075 | 16-D-2008 | 16 | 120303.75 | 0 | 2008_09_19 | 45.2590539 | Bituminous Mix | -93.7048981 | QC/QA sample; shoulder mix - 5% tear off shingles, PG 58-28. | Hardrives | 09/19/2008 | Ignition O | 100 |  | 90 | 80 | 46 | 34 |  |  |  |  | 4 | 27 | 19 | 10 | 6
1608BM074 | 16-D-2008 | 16 | 120303.75 | 0 | 2008_09_19 | 45.2590539 | Bituminous Mix | -93.7048981 | QC/QA sample; shoulder mix - 5% tear off shingles, PG 58-28. | Metro | 09/23/2008 | Ignition O | 100 | 99 | 92 | 83 | 50 | 37 |  |  |  |  | 4.7 | 29 | 19 | 11 | 7
1608BM076 | 16-D-2008 | 16 | 120303.75 | 0 | 2008_09_19 | 45.2590539 | Bituminous Mix | -93.7048981 | QC/QA sample; shoulder mix - 5% tear off shingles, PG 58-28. | Hardrives | 09/19/2008 | Ignition O | 100 |  | 93 | 83 | 48 | 36 |  |  |  |  | 4.1 | 28 | 19 | 11 | 6
55107 D | 16-P-1990 | 16 | 120362 | 9.9 | 1993_07_29 | 45.2589349 | Bituminous Mix | -93.7047423 | SHRP. BEFORE PAVING | MN/DOT | 07/29/1993 | EXTRACTED | 100 | 99 | 96 | 88 | 73 |  | 60 | 46 | 27 | 9 | 4.4
55099 D | 16-P-1990 | 16 | 120374 | 7 | 1993_07_21 | 45.2589211 | Bituminous Mix | -93.7046985 | SHRP. BEFORE PAVING | MN/DOT | 07/21/1993 | EXTRACTED | 100 | 99 | 92 | 85 | 69 |  | 57 | 44 | 26 | 8 | 4.1
55103 D | 16-D-1990 | 16 | 120400 | -9.9 | 1993_07_28 | 45.2589144 | Bituminous Mix | -93.7045785 | SHRP. BEFORE PAVING | MN/DOT | 07/28/1993 | EXTRACTED | 100 | 98 | 94 | 85 | 69 |  | 56 | 43 | 26 | 9 | 4.4
55095 D | 16-D-1990 | 16 | 120414 | -6 | 1993_07_20 | 45.2588825 | Bituminous Mix | -93.7045446 | SHRP - Sent to UC-Davis for RSST-CH and Fatique testing. BEFORE PAVING | MN/DOT | 07/20/1993 | EXTRACTED | 100 | 99 | 92 | 84 | 68 |  | 56 | 43 | 25 | 8 | 4.6
55104 D | 16-P-1990 | 16 | 120473 | 9.9 | 1993_07_28 | 45.2587492 | Bituminous Mix | -93.7044008 | SHRP. BEFORE PAVING | MN/DOT | 07/28/1993 | EXTRACTED | 100 | 97 | 93 | 86 | 71 |  | 58 | 44 | 26 | 8 | 4.1
55100 D | 16-D-1990 | 16 | 120488 | -8 | 1993_07_21 | 45.258763 | Bituminous Mix | -93.7043122 | SHRP. BEFORE PAVING | MN/DOT | 07/21/1993 | EXTRACTED | 100 | 98 | 92 | 83 | 68 |  | 56 | 43 | 25 | 9 | 5.1
55096 D | 16-P-1990 | 16 | 120521 | 7 | 1993_07_20 | 45.2586752 | Bituminous Mix | -93.7042462 | SHRP. BEFORE PAVING | MN/DOT | 07/20/1993 | EXTRACTED | 100 | 100 | 95 | 87 | 70 |  | 57 | 43 | 25 | 9 | 5.7
55108 D | 16-D-1990 | 16 | 120538 | -9.9 | 1993_07_29 | 45.2586835 | Bituminous Mix | -93.7041539 | SHRP. BEFORE PAVING | MN/DOT | 07/29/1993 | EXTRACTED | 100 | 97 | 92 | 83 | 67 |  | 55 | 42 | 25 | 8 | 4.3
55123 D | 17-P-1990 | 17 | 120636 | 9.9 | 1993_07_29 | 45.2584765 | Bituminous Mix | -93.7038993 | SHRP. BEFORE PAVING | MN/DOT | 07/29/1993 | EXTRACTED | 100 | 99 | 91 | 81 | 65 |  | 53 | 41 | 24 | 8 | 4.3
55121 D | 17-P-1990 | 17 | 120636 | 9.9 | 1993_07_29 | 45.2584765 | Bituminous Mix | -93.7038993 | SHRP. BEFORE PAVING | MN/DOT | 07/29/1993 | EXTRACTED | 100 | 98 | 91 | 81 | 62 |  | 51 | 39 | 24 | 8 | 4.2
55113 D | 17-P-1990 | 17 | 120649 | 7 | 1993_07_21 | 45.258461 | Bituminous Mix | -93.7038524 | SHRP. BEFORE PAVING | MN/DOT | 07/21/1993 | EXTRACTED | 100 | 99 | 94 | 83 | 65 |  | 53 | 40 | 23 | 7 | 4.2
55117 D | 17-D-1990 | 17 | 120697 | -9.9 | 1993_07_28 | 45.2584174 | Bituminous Mix | -93.7036647 | SHRP. BEFORE PAVING | MN/DOT | 07/28/1993 | EXTRACTED | 100 | 100 | 94 | 86 | 71 |  | 58 | 45 | 27 | 10 | 5.1
55109 D | 17-D-1990 | 17 | 120718 | -6 | 1993_07_20 | 45.2583738 | Bituminous Mix | -93.7036094 | SHRP. BEFORE PAVING | MN/DOT | 07/20/1993 | EXTRACTED | 100 | 98 | 93 | 84 | 68 |  | 56 | 42 | 25 | 7 | 3.3
55114 D | 17-D-1990 | 17 | 120752 | -8 | 1993_07_21 | 45.2583213 | Bituminous Mix | -93.7035 | SHRP. BEFORE PAVING | MN/DOT | 07/21/1993 | EXTRACTED | 100 | 99 | 91 | 85 | 69 |  | 57 | 44 | 28 | 12 | 3
55110 D | 17-P-1990 | 17 | 120761 | 7 | 1993_07_20 | 45.2582736 | Bituminous Mix | -93.7035079 | SHRP. BEFORE PAVING | MN/DOT | 07/20/1993 | EXTRACTED | 100 | 99 | 93 | 85 | 68 |  | 56 | 43 | 26 | 9 | 5
55122 D | 17-D-1990 | 17 | 120763 | -9.9 | 1993_07_29 | 45.258307 | Bituminous Mix | -93.7034617 | SHRP. BEFORE PAVING | MN/DOT | 07/29/1993 | EXTRACTED | 100 | 100 | 95 | 85 | 68 |  | 56 | 42 | 25 | 9 | 4.5
55118 D | 17-P-1990 | 17 | 120834 | 9.9 | 1993_07_28 | 45.2581452 | Bituminous Mix | -93.7032902 | SHRP. BEFORE PAVING | MN/DOT | 07/28/1993 | EXTRACTED | 100 | 100 | 93 | 86 | 70 |  | 57 | 44 | 26 | 9 | 4.2
1716GR003 | 17-D-2008 | 17 | 120852 | -10 | 2016_08_07 | 45.2581583 | Bituminous Base Course | -93.7031876 | 2008 Agg. Base Forensics, Outer Wheel Path, LOWER 6 IN.. FORENSICS AFTER CONSTRUCTION | MnDOT Maplewood Lab | 08/11/2016 | VIRGIN | 99 | 91 | 79 | 69 | 53 | 42 | 40 |  | 15 |  | 2.9 | 32 | 21 | 10 | 5
1716GR001 | 17-D-2008 | 17 | 120852 | -10 | 2016_08_07 | 45.2581583 | Bituminous Base Course | -93.7031876 | 2008 Agg. Base Forensics, Outer Wheel Path, UPPER 6 IN.. FORENSICS AFTER CONSTRUCTION | MnDOT Maplewood Lab | 08/10/2016 | VIRGIN | 99 | 93 | 83 | 75 | 60 | 49 | 46 |  | 18 |  | 3.4 | 38 | 25 | 12 | 6
1716GR002 | 17-D-2008 | 17 | 120852 | -6 | 2016_08_07 | 45.2581496 | Bituminous Base Course | -93.7031971 | 2008 Agg. Base Forensics, Midlane, UPPER 6 IN.. FORENSICS AFTER CONSTRUCTION | MnDOT Maplewood Lab | 08/10/2016 | VIRGIN | 99 | 95 | 88 | 83 | 71 | 60 | 58 |  | 24 |  | 6.7 | 49 | 34 | 17 | 9
1716GR004 | 17-D-2008 | 17 | 120852 | -6 | 2016_08_07 | 45.2581496 | Bituminous Base Course | -93.7031971 | 2008 Agg. Base Forensics, Midlane, LOWER 6 IN.. FORENSICS AFTER CONSTRUCTION | MnDOT Maplewood Lab | 08/15/2016 | VIRGIN | 99 | 92 | 85 | 79 | 67 | 56 | 54 |  | 21 |  | 5.6 | 45 | 30 | 14 | 8
1716BM301 | 17-D-2016 | 17 | 120870 | -6 | 2016_08_23 | 45.2581195 | Bituminous Mix | -93.7031417 | Test Strip Paving QC/QA sample; SPWEB540L, 10% RAP wear, 5% MWSS, PG 64S-22. | St. Cloud | 08/24/2016 | Extraction | 100 |  | 86 | 75 | 56 | 41 |  |  |  |  | 5.3 | 29 | 20 | 13 | 8
1716BM301 | 17-D-2016 | 17 | 120870 | -6 | 2016_08_23 | 45.2581195 | Bituminous Mix | -93.7031417 | Test Strip Paving QC/QA sample; SPWEB540L, 10% RAP wear, 5% MWSS, PG 64S-22. | Hardrives | 08/23/2016 | Ignition O | 100 |  | 91 | 83 | 63 | 45 |  |  |  |  | 5.4 | 31 | 21 | 13 | 8
1716BM303 | 17-D-2016 | 17 | 120870 | -6 | 2016_08_24 | 45.2581195 | Bituminous Mix | -93.7031417 | QC/QA sample; SPWEB540L, 10% RAP wear, 5% MWSS, PG 64S-22, sample taken at VONCO Plant. | Hardrives | 08/24/2016 | Ignition O | 100 |  | 91 | 81 | 61 | 44 |  |  |  |  | 5.2 | 30 | 20 | 12 | 7
1716BM302 | 17-D-2016 | 17 | 120870 | -6 | 2016_08_24 | 45.2581195 | Bituminous Mix | -93.7031417 | QC/QA sample; SPWEB540L, 10% RAP wear, 5% MWSS, PG 64S-22, sample taken at VONCO Plant. | St. Cloud | 08/25/2016 | Extraction | 100 |  | 89 | 80 | 59 | 43 |  |  |  |  | 5 | 30 | 21 | 13 | 8
1716BM303 | 17-D-2016 | 17 | 120870 | -6 | 2016_08_24 | 45.2581195 | Bituminous Mix | -93.7031417 | QC/QA sample; SPWEB540L, 10% RAP wear, 5% MWSS, PG 64S-22, sample taken at VONCO Plant. | St. Cloud | 08/25/2016 | Extraction | 100 |  | 88 | 77 | 57 | 41 |  |  |  |  | 4.9 | 29 | 20 | 12 | 7
1716BM302 | 17-D-2016 | 17 | 120870 | -6 | 2016_08_24 | 45.2581195 | Bituminous Mix | -93.7031417 | QC/QA sample; SPWEB540L, 10% RAP wear, 5% MWSS, PG 64S-22, sample taken at VONCO Plant. | Hardrives | 08/24/2016 | Ignition O | 100 |  | 90 | 81 | 62 | 45 |  |  |  |  | 4.7 | 31 | 20 | 12 | 7
1716BM304 | 17-D-2016 | 17 | 120870 | -6 | 2016_08_26 | 45.2581195 | Bituminous Mix | -93.7031417 | QC/QA sample; SPWEB540L, 10% RAP wear, 5% MWSS, PG 64S-22, sample taken at VONCO Plant. | Hardrives | 08/26/2016 | Ignition O | 100 |  | 87 | 77 | 55 | 40 |  |  |  |  | 4.5 | 27 | 18 | 11 | 7
1716BM304 | 17-D-2016 | 17 | 120870 | -6 | 2016_08_26 | 45.2581195 | Bituminous Mix | -93.7031417 | QC/QA sample; SPWEB540L, 10% RAP wear, 5% MWSS, PG 64S-22, sample taken at VONCO Plant. | St. Cloud | 08/29/2016 | Extraction | 100 |  | 89 | 76 | 54 | 39 |  |  |  |  | 4.7 | 27 | 19 | 12 | 7
1716BM305 | 17-D-2016 | 17 | 120870 | -6 | 2016_08_26 | 45.2581195 | Bituminous Mix | -93.7031417 | QC/QA sample; SPWEB540L, 10% RAP wear, 5% MWSS, PG 64S-22, sample taken at VONCO Plant. | Hardrives | 08/26/2016 | Ignition O | 100 |  | 90 | 83 | 63 | 45 |  |  |  |  | 4.8 | 30 | 20 | 12 | 7
1716BM305 | 17-D-2016 | 17 | 120870 | -6 | 2016_08_26 | 45.2581195 | Bituminous Mix | -93.7031417 | QC/QA sample; SPWEB540L, 10% RAP wear, 5% MWSS, PG 64S-22, sample taken at VONCO Plant. | St. Cloud | 08/29/2016 | Extraction | 99 |  | 88 | 79 | 56 | 41 |  |  |  |  | 4.8 | 28 | 19 | 12 | 7
54314 B | 17-D-1990 | 17 | 120870 | 0 | 1993_07_20 | 45.2581064 | Bituminous Aggregate | -93.7031559 | MRL-TM. BEFORE PAVING | BRAUN | 07/20/1993 | VIRGIN | 100 | 99 | 94 | 85 | 71 |  | 59 | 44 | 27 | 9 | 5.2
54313 B | 17-D-1990 | 17 | 120870 | 0 | 1993_07_20 | 45.2581064 | Bituminous Aggregate | -93.7031559 | MRL-TM. BEFORE PAVING | BRAUN | 07/20/1993 | VIRGIN | 100 | 99 | 96 | 88 | 70 |  | 58 | 44 | 27 | 9 | 4.9
54312 B | 17-D-1990 | 17 | 120870 | 0 | 1993_07_20 | 45.2581064 | Bituminous Aggregate | -93.7031559 | MRL-TM. BEFORE PAVING | BRAUN | 07/20/1993 | VIRGIN | 100 | 99 | 94 | 85 | 73 |  | 61 | 46 | 28 | 10 | 5.4
54315 B | 17-D-1990 | 17 | 120870 | 0 | 1993_07_20 | 45.2581064 | Bituminous Aggregate | -93.7031559 | MRL-TM. BEFORE PAVING | BRAUN | 07/20/1993 | VIRGIN | 100 | 99 | 94 | 87 | 71 |  | 59 | 45 | 28 | 10 | 5.2
54319 B | 17-D-1990 | 17 | 120870 | 0 | 1993_07_21 | 45.2581064 | Bituminous Aggregate | -93.7031559 | MRL-TM. BEFORE PAVING | BRAUN | 07/21/1993 | VIRGIN | 100 | 98 | 92 | 82 | 72 |  | 59 | 44 | 27 | 9 | 5.2
54318 B | 17-D-1990 | 17 | 120870 | 0 | 1993_07_21 | 45.2581064 | Bituminous Aggregate | -93.7031559 | MRL-TM. BEFORE PAVING | BRAUN | 07/21/1993 | VIRGIN | 100 | 99 | 93 | 83 | 67 |  | 55 | 42 | 27 | 10 | 5.6
54316 B | 17-D-1990 | 17 | 120870 | 0 | 1993_07_21 | 45.2581064 | Bituminous Aggregate | -93.7031559 | MRL-TM BEFORE PAVING | BRAUN | 07/21/1993 | VIRGIN | 100 | 99 | 93 | 84 | 65 |  | 53 | 40 | 25 | 8 | 4.2
54317 B | 17-D-1990 | 17 | 120870 | 0 | 1993_07_21 | 45.2581064 | Bituminous Aggregate | -93.7031559 | MRL-TM. BEFORE PAVING | BRAUN | 07/21/1993 | VIRGIN | 100 | 99 | 92 | 83 | 68 |  | 56 | 42 | 27 | 10 | 5.3
54322 B | 17-D-1990 | 17 | 120870 | 0 | 1993_07_28 | 45.2581064 | Bituminous Aggregate | -93.7031559 | MRL-TM. BEFORE PAVING | BRAUN | 07/28/1993 | VIRGIN | 100 | 100 | 94 | 83 | 71 |  | 58 | 44 | 27 | 10 | 5.4
54321 B | 17-D-1990 | 17 | 120870 | 0 | 1993_07_28 | 45.2581064 | Bituminous Aggregate | -93.7031559 | MRL-TM. BEFORE PAVING | BRAUN | 07/28/1993 | VIRGIN | 100 | 100 | 94 | 85 | 72 |  | 59 | 44 | 27 | 9 | 5
54320 B | 17-D-1990 | 17 | 120870 | 0 | 1993_07_28 | 45.2581064 | Bituminous Aggregate | -93.7031559 | MRL-TM. BEFORE PAVING | BRAUN | 07/28/1993 | VIRGIN | 100 | 99 | 94 | 85 | 69 |  | 57 | 43 | 27 | 9 | 4.9
54323 B | 17-D-1990 | 17 | 120870 | 0 | 1993_07_28 | 45.2581064 | Bituminous Aggregate | -93.7031559 | MRL-TM. BEFORE PAVING | BRAUN | 07/28/1993 | VIRGIN | 100 | 100 | 95 | 86 | 72 |  | 60 | 45 | 26 | 8 | 4.6
54326 B | 17-D-1990 | 17 | 120870 | 0 | 1993_07_29 | 45.2581064 | Bituminous Aggregate | -93.7031559 | BEFORE PAVING | BRAUN | 07/29/1993 | VIRGIN | 100 | 99 | 93 | 83 | 70 |  | 57 | 43 | 27 | 9 | 5.2
54325 B | 17-D-1990 | 17 | 120870 | 0 | 1993_07_29 | 45.2581064 | Bituminous Aggregate | -93.7031559 | BEFORE PAVING | BRAUN | 07/29/1993 | VIRGIN | 100 | 99 | 94 | 83 | 69 |  | 57 | 43 | 26 | 9 | 4.7
54324 B | 17-D-1990 | 17 | 120870 | 0 | 1993_07_29 | 45.2581064 | Bituminous Aggregate | -93.7031559 | BEFORE PAVING | BRAUN | 07/29/1993 | VIRGIN | 100 | 99 | 92 | 80 | 65 |  | 53 | 40 | 25 | 8 | 4.4
54327 B | 17-D-1990 | 17 | 120870 | 0 | 1993_07_29 | 45.2581064 | Bituminous Aggregate | -93.7031559 | BEFORE PAVING | BRAUN | 07/29/1993 | VIRGIN | 100 | 99 | 92 | 79 | 68 |  | 56 | 41 | 24 | 8 | 4
55115 D | 17-P-1990 | 17 | 120882 | 7 | 1993_07_21 | 45.2580711 | Bituminous Mix | -93.7031356 | SHRP. BEFORE PAVING | MN/DOT | 07/21/1993 | EXTRACTED | 100 | 98 | 94 | 86 | 71 |  | 59 | 45 | 26 | 9 | 4.3
55119 D | 17-D-1990 | 17 | 120886 | -9.9 | 1993_07_28 | 45.2581012 | Bituminous Mix | -93.7030833 | SHRP - Sent to UC-Davis for RSST-CH and Fatique testing. BEFORE PAVING | MN/DOT | 07/28/1993 | EXTRACTED | 100 | 100 | 93 | 86 | 70 |  | 58 | 45 | 27 | 10 | 5.1
55111 D | 17-D-1990 | 17 | 120928 | -7 | 1993_07_20 | 45.2580246 | Bituminous Mix | -93.7029609 | SHRP. BEFORE PAVING | MN/DOT | 07/20/1993 | EXTRACTED | 100 | 99 | 94 | 87 | 72 |  | 60 | 46 | 27 | 9 | 4.1
55124 D | 17-D-1990 | 17 | 121017 | -9.9 | 1993_07_29 | 45.257882 | Bituminous Mix | -93.7026802 | SHRP. BEFORE PAVING | MN/DOT | 07/29/1993 | EXTRACTED | 100 | 97 | 90 | 77 | 61 |  | 50 | 38 | 23 | 8 | 3.9
55112 D | 17-P-1990 | 17 | 121026 | 7 | 1993_07_20 | 45.2578302 | Bituminous Mix | -93.7026926 | SHRP; sent to UN-Reno for ARC Critical Mixtures validation. BEFORE PAVING | MN/DOT | 07/20/1993 | EXTRACTED | 100 | 98 | 93 | 86 | 70 |  | 57 | 44 | 25 | 8 | 3.8
55120 D | 17-P-1990 | 17 | 121058 | 9.9 | 1993_07_28 | 45.2577703 | Bituminous Mix | -93.702601 | SHRP. BEFORE PAVING | MN/DOT | 07/28/1993 | EXTRACTED | 100 | 100 | 95 | 88 | 72 |  | 59 | 45 | 26 | 9 | 4.4
55116 D | 17-D-1990 | 17 | 121101 | -8 | 1993_07_21 | 45.2577373 | Bituminous Mix | -93.7024263 | SHRP. BEFORE PAVING | MN/DOT | 07/21/1993 | EXTRACTED | 100 | 100 | 95 | 88 | 73 |  | 60 | 47 | 28 | 9 | 4.1
1708BM020 | 17-D-2008 | 17 | 121430 | 0 | 2008_09_18 | 45.2571694 | Bituminous Mix | -93.7014331 | SPWEB440C Sp, Revix warm mix wear, PG 58-34; sent to Metro Bit Lab for extra verification testing. DURING PAVING | Metro | 12/19/2008 | Ignition O | 100 | 99 | 93 | 86 | 64 | 51 |  |  |  |  | 5.1 | 37 | 26 | 16 | 8
55133 D | 18-D-1990 | 18 | 121205 | -9.9 | 1993_07_28 | 45.2575674 | Bituminous Mix | -93.7021019 | SHRP. BEFORE PAVING | MN/DOT | 07/28/1993 | EXTRACTED | 99 | 97 | 93 | 85 | 70 |  | 57 | 44 | 26 | 9 | 4.1
55125 D | 18-D-1990 | 18 | 121242 | -9.9 | 1993_07_20 | 45.2575055 | Bituminous Mix | -93.701988 | SHRP. BEFORE PAVING | MN/DOT | 07/20/1993 | EXTRACTED | 100 | 100 | 96 | 89 | 75 |  | 62 | 47 | 28 | 8 | 4.9
55129 D | 18-P-1990 | 18 | 121277 | 7 | 1993_07_21 | 45.2574102 | Bituminous Mix | -93.7019204 | SHRP. BEFORE PAVING | MN/DOT | 07/21/1993 | EXTRACTED | 100 | 98 | 94 | 85 | 69 |  | 56 | 43 | 25 | 8 | 4
55137 D | 18-P-1990 | 18 | 121306 | 9.9 | 1993_07_29 | 45.2573554 | Bituminous Mix | -93.701838 | SHRP. BEFORE PAVING | MN/DOT | 07/29/1993 | EXTRACTED | 100 | 99 | 93 | 85 | 69 |  | 56 | 43 | 25 | 8 | 4.3
55134 D | 18-P-1990 | 18 | 121325 | 9.9 | 1993_07_28 | 45.2573236 | Bituminous Mix | -93.7017796 | SHRP. BEFORE PAVING | MN/DOT | 07/28/1993 | EXTRACTED | 100 | 99 | 93 | 85 | 69 |  | 57 | 44 | 26 | 9 | 5.1
55130 D | 18-D-1990 | 18 | 121365 | -9.9 | 1993_07_21 | 45.2572997 | Bituminous Mix | -93.7016096 | SHRP. BEFORE PAVING | MN/DOT | 07/21/1993 | EXTRACTED | 100 | 99 | 92 | 82 | 68 |  | 56 | 43 | 26 | 9 | 5.1
55126 D | 18-P-1990 | 18 | 121369 | 9.9 | 1993_07_20 | 45.25725 | Bituminous Mix | -93.7016442 | SHRP. BEFORE PAVING | MN/DOT | 07/20/1993 | EXTRACTED | 100 | 97 | 89 | 81 | 66 |  | 53 | 41 | 26 | 9 | 4.4
55138 D | 18-D-1990 | 18 | 121429 | -9.9 | 1993_07_29 | 45.2571926 | Bituminous Mix | -93.7014127 | SHRP. BEFORE PAVING | MN/DOT | 07/29/1993 | EXTRACTED | 100 | 99 | 92 | 83 | 67 |  | 55 | 43 | 26 | 9 | 4.9
1816BM301 | 18-D-2016 | 18 | 121435 | -6 | 2016_08_23 | 45.2571741 | Bituminous Mix | -93.7014035 | Test Strip Paving QC/QA sample; SPWEB540L, 20% RAP wear, PG 64S-22. | Hardrives | 08/23/2016 | Ignition O | 100 |  | 91 | 83 | 61 | 43 |  |  |  |  | 5.1 | 30 | 21 | 13 | 8
1816BM301 | 18-D-2016 | 18 | 121435 | -6 | 2016_08_23 | 45.2571741 | Bituminous Mix | -93.7014035 | Test Strip Paving QC/QA sample; SPWEB540L, 20% RAP wear, PG 64S-22. | St. Cloud | 08/24/2016 | Extraction | 99 |  | 87 | 78 | 57 | 41 |  |  |  |  | 5.1 | 29 | 20 | 13 | 8
1816BM303 | 18-D-2016 | 18 | 121435 | -6 | 2016_08_25 | 45.2571741 | Bituminous Mix | -93.7014035 | QC/QA sample; SPWEB540L, 20% RAP wear, PG 64S-22, sample taken at VONCO Plant. | St. Cloud | 08/26/2016 | Extraction | 100 |  | 91 | 80 | 60 | 44 |  |  |  |  | 5.2 | 31 | 21 | 13 | 8
1816BM303 | 18-D-2016 | 18 | 121435 | -6 | 2016_08_25 | 45.2571741 | Bituminous Mix | -93.7014035 | QC/QA sample; SPWEB540L, 20% RAP wear, PG 64S-22, sample taken at VONCO Plant. | Hardrives | 08/25/2016 | Ignition O | 100 |  | 92 | 84 | 65 | 47 |  |  |  |  | 5.1 | 32 | 21 | 13 | 8
1816BM302 | 18-D-2016 | 18 | 121435 | -6 | 2016_08_25 | 45.2571741 | Bituminous Mix | -93.7014035 | QC/QA sample; SPWEB540L, 20% RAP wear, PG 64S-22, sample taken at VONCO Plant. | St. Cloud | 08/26/2016 | Extraction | 100 |  | 92 | 83 | 63 | 46 |  |  |  |  | 5.1 | 32 | 22 | 13 | 8
1816BM302 | 18-D-2016 | 18 | 121435 | -6 | 2016_08_25 | 45.2571741 | Bituminous Mix | -93.7014035 | QC/QA sample; SPWEB540L, 20% RAP wear, PG 64S-22, sample taken at VONCO Plant. | Hardrives | 08/25/2016 | Ignition O | 100 |  | 93 | 83 | 63 | 46 |  |  |  |  | 5.1 | 32 | 21 | 13 | 8
1816BM305 | 18-D-2016 | 18 | 121435 | -6 | 2016_08_29 | 45.2571741 | Bituminous Mix | -93.7014035 | QC/QA sample; SPWEB540L, 20% RAP wear, PG 64S-22, sample taken at VONCO Plant. | St. Cloud | 08/31/2016 | Extraction | 100 |  | 90 | 82 | 62 | 45 |  |  |  |  | 5.3 | 32 | 22 | 14 | 8
1816BM305 | 18-D-2016 | 18 | 121435 | -6 | 2016_08_29 | 45.2571741 | Bituminous Mix | -93.7014035 | QC/QA sample; SPWEB540L, 20% RAP wear, PG 64S-22, sample taken at VONCO Plant. | Hardrives | 08/29/2016 | Ignition O | 100 |  | 93 | 86 | 66 | 48 |  |  |  |  | 5.2 | 33 | 22 | 14 | 8
1816BM304 | 18-D-2016 | 18 | 121435 | -6 | 2016_08_29 | 45.2571741 | Bituminous Mix | -93.7014035 | QC/QA sample; SPWEB540L, 20% RAP wear, PG 64S-22, sample taken at VONCO Plant. | Hardrives | 08/29/2016 | Ignition O | 100 |  | 88 | 78 | 57 | 40 |  |  |  |  | 4.5 | 28 | 19 | 12 | 7
1816BM304 | 18-D-2016 | 18 | 121435 | -6 | 2016_08_29 | 45.2571741 | Bituminous Mix | -93.7014035 | QC/QA sample; SPWEB540L, 20% RAP wear, PG 64S-22, sample taken at VONCO Plant. | St. Cloud | 08/31/2016 | Extraction | 100 |  | 91 | 82 | 62 | 44 |  |  |  |  | 4.9 | 31 | 21 | 13 | 8
54329 B | 18-D-1990 | 18 | 121435 | 0 | 1993_07_20 | 45.257161 | Bituminous Aggregate | -93.7014177 | BEFORE PAVING | BRAUN | 07/20/1993 | VIRGIN | 100 | 99 | 94 | 85 | 73 |  | 61 | 47 | 29 | 11 | 6
54328 B | 18-D-1990 | 18 | 121435 | 0 | 1993_07_20 | 45.257161 | Bituminous Aggregate | -93.7014177 | BEFORE PAVING | BRAUN | 07/20/1993 | VIRGIN | 100 | 99 | 93 | 84 | 69 |  | 57 | 43 | 27 | 9 | 4.8
54331 B | 18-D-1990 | 18 | 121435 | 0 | 1993_07_20 | 45.257161 | Bituminous Aggregate | -93.7014177 | BEFORE PAVING | BRAUN | 07/20/1993 | VIRGIN | 100 | 99 | 93 | 84 | 72 |  | 61 | 46 | 28 | 10 | 5.5
54332 B | 18-D-1990 | 18 | 121435 | 0 | 1993_07_21 | 45.257161 | Bituminous Aggregate | -93.7014177 | BEFORE PAVING | BRAUN | 07/21/1993 | VIRGIN | 100 | 99 | 92 | 84 | 72 |  | 60 | 50 | 28 | 10 | 5.6
54333 B | 18-D-1990 | 18 | 121435 | 0 | 1993_07_21 | 45.257161 | Bituminous Aggregate | -93.7014177 | BEFORE PAVING | BRAUN | 07/21/1993 | VIRGIN | 100 | 98 | 92 | 83 | 66 |  | 53 | 41 | 27 | 10 | 5.5
54334 B | 18-D-1990 | 18 | 121435 | 0 | 1993_07_21 | 45.257161 | Bituminous Aggregate | -93.7014177 | BEFORE PAVING | BRAUN | 07/21/1993 | VIRGIN | 100 | 99 | 92 | 82 | 67 |  | 55 | 41 | 25 | 8 | 4.3
54335 B | 18-D-1990 | 18 | 121435 | 0 | 1993_07_21 | 45.257161 | Bituminous Aggregate | -93.7014177 | BEFORE PAVING | BRAUN | 07/21/1993 | VIRGIN | 100 | 99 | 92 | 84 | 66 |  | 53 | 41 | 27 | 10 | 5.5
54339 B | 18-D-1990 | 18 | 121435 | 0 | 1993_07_28 | 45.257161 | Bituminous Aggregate | -93.7014177 | BEFORE PAVING | BRAUN | 07/28/1993 | VIRGIN | 100 | 100 | 94 | 84 | 70 |  | 57 | 43 | 27 | 10 | 5.7
54338 B | 18-D-1990 | 18 | 121435 | 0 | 1993_07_28 | 45.257161 | Bituminous Aggregate | -93.7014177 | BEFORE PAVING | BRAUN | 07/28/1993 | VIRGIN | 100 | 99 | 95 | 87 | 70 |  | 58 | 44 | 28 | 10 | 5.6
54337 B | 18-D-1990 | 18 | 121435 | 0 | 1993_07_28 | 45.257161 | Bituminous Aggregate | -93.7014177 | BEFORE PAVING | BRAUN | 07/28/1993 | VIRGIN | 100 | 100 | 95 | 87 | 71 |  | 59 | 44 | 27 | 10 | 5.3
54336 B | 18-D-1990 | 18 | 121435 | 0 | 1993_07_28 | 45.257161 | Bituminous Aggregate | -93.7014177 | BEFORE PAVING | BRAUN | 07/28/1993 | VIRGIN | 100 | 100 | 94 | 85 | 67 |  | 55 | 43 | 27 | 10 | 5.8
54343 B | 18-D-1990 | 18 | 121435 | 0 | 1993_07_29 | 45.257161 | Bituminous Aggregate | -93.7014177 | BEFORE PAVING | BRAUN | 07/29/1993 | VIRGIN | 100 | 99 | 96 | 83 | 67 |  | 54 | 42 | 27 | 9 | 5.2
54341 B | 18-D-1990 | 18 | 121435 | 0 | 1993_07_29 | 45.257161 | Bituminous Aggregate | -93.7014177 | BEFORE PAVING | BRAUN | 07/29/1993 | VIRGIN | 100 | 99 | 91 | 80 | 67 |  | 55 | 42 | 26 | 9 | 5.1
54340 B | 18-D-1990 | 18 | 121435 | 0 | 1993_07_29 | 45.257161 | Bituminous Aggregate | -93.7014177 | BEFORE PAVING | BRAUN | 07/29/1993 | VIRGIN | 100 | 99 | 95 | 86 | 71 |  | 58 | 44 | 27 | 9 | 4.8
54342 B | 18-D-1990 | 18 | 121435 | 0 | 1993_07_29 | 45.257161 | Bituminous Aggregate | -93.7014177 | BEFORE PAVING | BRAUN | 07/29/1993 | VIRGIN | 100 | 99 | 96 | 83 | 67 |  | 54 | 42 | 27 | 9 | 4.5
1808BM036 | 18-D-2008 | 18 | 121435 | 0 | 2008_09_16 | 45.257161 | Bituminous Mix | -93.7014177 | SPNWB430C Sp, Revix warm mix non-wear, PG 58-34; sent to Metro Bit Lab for extra verification testing. DURING PAVING | Metro | 12/19/2008 | Ignition O | 100 | 99 | 92 | 87 | 60 | 45 |  |  |  |  | 4.7 | 33 | 23 | 14 | 8
1816GR001 | 18-D-2014 | 18 | 121452 | -10 | 2016_08_07 | 45.2571543 | Bituminous Base Course | -93.7013417 | 2008 Agg. Base Forensics, Outer Wheel Path, UPPER 6 IN.. FORENSICS AFTER CONSTRUCTION | MnDOT Maplewood Lab | 09/01/2016 | VIRGIN | 98 | 96 | 89 | 81 | 63 | 50 | 47 |  | 17 |  | 2.2 | 39 | 25 | 11 | 4
1816GR003 | 18-D-2014 | 18 | 121452 | -10 | 2016_08_07 | 45.2571543 | Bituminous Base Course | -93.7013417 | 2008 Agg. Base Forensics, Outer Wheel Path, LOWER 6 IN.. FORENSICS AFTER CONSTRUCTION | MnDOT Maplewood Lab | 09/01/2016 | VIRGIN | 100 | 98 | 89 | 80 | 63 | 50 | 48 |  | 17 |  | 1.6 | 39 | 25 | 11 | 4
1816GR004 | 18-D-2014 | 18 | 121452 | -6 | 2016_08_07 | 45.2571456 | Bituminous Base Course | -93.7013512 | 2008 Agg. Base Forensics, Midlane, LOWER 6 IN.. FORENSICS AFTER CONSTRUCTION | MnDOT Maplewood Lab | 08/15/2016 | VIRGIN | 100 | 98 | 89 | 80 | 64 | 48 | 45 |  | 14 |  | 1.6 | 36 | 22 | 9 | 3
1816GR002 | 18-D-2014 | 18 | 121452 | -6 | 2016_08_07 | 45.2571456 | Bituminous Base Course | -93.7013512 | 2008 Agg. Base Forensics, Midlane, UPPER 6 IN.. FORENSICS AFTER CONSTRUCTION | MnDOT Maplewood Lab | 09/01/2016 | VIRGIN | 99 | 97 | 89 | 81 | 63 | 50 | 47 |  | 16 |  | 2.1 | 39 | 25 | 10 | 4
55135 D | 18-D-1990 | 18 | 121495 | -9.9 | 1993_07_28 | 45.2570821 | Bituminous Mix | -93.7012097 | SHRP. BEFORE PAVING | MN/DOT | 07/28/1993 | EXTRACTED | 100 | 99 | 93 | 86 | 71 |  | 58 | 45 | 27 | 9 | 4.9
55127 D | 18-D-1990 | 18 | 121496 | -9.9 | 1993_07_20 | 45.2570805 | Bituminous Mix | -93.7012066 | SHRP. BEFORE PAVING | MN/DOT | 07/20/1993 | EXTRACTED | 100 | 98 | 95 | 87 | 70 |  | 57 | 44 | 26 | 8 | 3.8
55131 D | 18-P-1990 | 18 | 121522 | 7 | 1993_07_21 | 45.2570002 | Bituminous Mix | -93.7011667 | SHRP. BEFORE PAVING | MN/DOT | 07/21/1993 | EXTRACTED | 100 | 98 | 90 | 82 | 64 |  | 52 | 40 | 23 | 7 | 3.6
55139 D | 18-P-1990 | 18 | 121525 | 9.9 | 1993_07_29 | 45.2569889 | Bituminous Mix | -93.7011643 | SHRP. BEFORE PAVING | MN/DOT | 07/29/1993 | EXTRACTED | 100 | 99 | 94 | 83 | 66 |  | 54 | 42 | 25 | 9 | 4.5
55128 D | 18-P-1990 | 18 | 121631 | 7 | 1993_07_20 | 45.2568178 | Bituminous Mix | -93.7008313 | SHRP. BEFORE PAVING | MN/DOT | 07/20/1993 | EXTRACTED | 100 | 98 | 93 | 85 | 69 |  | 56 | 43 | 25 | 8 | 3.5
55132 D | 18-D-1990 | 18 | 121635 | -9.9 | 1993_07_21 | 45.2568479 | Bituminous Mix | -93.700779 | SHRP. BEFORE PAVING | MN/DOT | 07/21/1993 | EXTRACTED | 100 | 98 | 92 | 84 | 69 |  | 57 | 44 | 26 | 9 | 4.3
55136 D | 18-P-1990 | 18 | 121648 | 9.9 | 1993_07_28 | 45.2567831 | Bituminous Mix | -93.7007859 | SHRP. BEFORE PAVING | MN/DOT | 07/28/1993 | EXTRACTED | 100 | 99 | 93 | 84 | 69 |  | 57 | 44 | 27 | 9 | 4.4
55140 D | 18-D-1990 | 18 | 121677 | -9.9 | 1993_07_29 | 45.2567776 | Bituminous Mix | -93.7006498 | SHRP. BEFORE PAVING | MN/DOT | 07/29/1993 | EXTRACTED | 100 | 99 | 93 | 83 | 66 |  | 54 | 42 | 25 | 9 | 4.5
55145 D | 19-P-1990 | 19 | 121814 | 7 | 1993_07_21 | 45.2565116 | Bituminous Mix | -93.7002683 | SHRP. BEFORE PAVING | MN/DOT | 07/21/1993 | EXTRACTED | 100 | 100 | 93 | 87 | 71 |  | 59 | 45 | 27 | 9 | 4.7
55153 D | 19-P-1990 | 19 | 121819 | 9.9 | 1993_07_29 | 45.256497 | Bituminous Mix | -93.7002598 | SHRP. BEFORE PAVING | MN/DOT | 07/29/1993 | EXTRACTED | 100 | 99 | 93 | 82 | 66 |  | 54 | 41 | 25 | 9 | 4.6
55149 D | 19-D-1990 | 19 | 121830 | -9.9 | 1993_07_28 | 45.2565216 | Bituminous Mix | -93.7001791 | SHRP. BEFORE PAVING | MN/DOT | 07/28/1993 | EXTRACTED | 100 | 100 | 95 | 86 | 71 |  | 59 | 46 | 28 | 11 | 5.7
55141 D | 19-D-1990 | 19 | 121875 | -9.9 | 1993_07_20 | 45.2564463 | Bituminous Mix | -93.7000406 | SHRP. BEFORE PAVING | MN/DOT | 07/20/1993 | EXTRACTED | 100 | 99 | 94 | 88 | 72 |  | 60 | 46 | 27 | 9 | 4.9
55150 D | 19-P-1990 | 19 | 121915 | 9.9 | 1993_07_28 | 45.2563363 | Bituminous Mix | -93.6999645 | SHRP. BEFORE PAVING | MN/DOT | 07/28/1993 | EXTRACTED | 100 | 98 | 94 | 86 | 71 |  | 58 | 44 | 26 | 9 | 4.6
55154 D | 19-D-1990 | 19 | 121938 | -9.9 | 1993_07_29 | 45.2563409 | Bituminous Mix | -93.6998468 | SHRP. BEFORE PAVING | MN/DOT | 07/29/1993 | EXTRACTED | 100 | 100 | 93 | 84 | 67 |  | 55 | 42 | 25 | 8 | 4.6
55146 D | 19-D-1990 | 19 | 121970 | -8 | 1993_07_21 | 45.2562832 | Bituminous Mix | -93.6997529 | SHRP. BEFORE PAVING | MN/DOT | 07/21/1993 | EXTRACTED | 100 | 98 | 91 | 83 | 68 |  | 56 | 44 | 26 | 10 | 5.9
55142 D | 19-P-1990 | 19 | 121994 | 7 | 1993_07_20 | 45.2562104 | Bituminous Mix | -93.6997146 | SHRP. BEFORE PAVING | MN/DOT | 07/20/1993 | EXTRACTED | 100 | 100 | 95 | 86 | 68 |  | 56 | 43 | 26 | 8 | 4
1916BM301 | 19-D-2016 | 19 | 122000 | -6 | 2016_08_23 | 45.2562286 | Bituminous Mix | -93.6996653 | Test Strip Paving QC/QA sample; SPWEB530L, 20% RAP wear, PG 64S-22. | Hardrives | 08/23/2016 | Ignition O | 100 |  | 93 | 82 | 61 | 44 |  |  |  |  | 4.3 | 31 | 20 | 12 | 7
1916BM301 | 19-D-2016 | 19 | 122000 | -6 | 2016_08_23 | 45.2562286 | Bituminous Mix | -93.6996653 | Test Strip Paving QC/QA sample; SPWEB530L, 20% RAP wear, PG 64S-22. | St. Cloud | 08/24/2016 | Extraction | 100 |  | 89 | 77 | 55 | 41 |  |  |  |  | 4.6 | 29 | 20 | 13 | 7
1916BM303 | 19-D-2016 | 19 | 122000 | -6 | 2016_08_25 | 45.2562286 | Bituminous Mix | -93.6996653 | QC/QA sample; SPWEB530L, 20% RAP wear, PG 64S-22, sample taken at VONCO Plant. | St. Cloud | 08/26/2016 | Extraction | 100 |  | 92 | 81 | 61 | 44 |  |  |  |  | 4.2 | 30 | 20 | 12 | 7
1916BM303 | 19-D-2016 | 19 | 122000 | -6 | 2016_08_25 | 45.2562286 | Bituminous Mix | -93.6996653 | QC/QA sample; SPWEB530L, 20% RAP wear, PG 64S-22, sample taken at VONCO Plant. | Hardrives | 08/25/2016 | Ignition O | 100 |  | 93 | 84 | 66 | 47 |  |  |  |  | 4.1 | 32 | 20 | 12 | 7
1916BM302 | 19-D-2016 | 19 | 122000 | -6 | 2016_08_25 | 45.2562286 | Bituminous Mix | -93.6996653 | QC/QA sample; SPWEB530L, 20% RAP wear, PG 64S-22, sample taken at VONCO Plant. | St. Cloud | 08/26/2016 | Extraction | 100 |  | 91 | 81 | 63 | 47 |  |  |  |  | 4.5 | 33 | 22 | 13 | 7
1916BM302 | 19-D-2016 | 19 | 122000 | -6 | 2016_08_25 | 45.2562286 | Bituminous Mix | -93.6996653 | QC/QA sample; SPWEB530L, 20% RAP wear, PG 64S-22, sample taken at VONCO Plant. | Hardrives | 08/25/2016 | Ignition O | 100 |  | 92 | 85 | 66 | 50 |  |  |  |  | 4.4 | 34 | 22 | 13 | 7
1916BM305 | 19-D-2016 | 19 | 122000 | -6 | 2016_08_29 | 45.2562286 | Bituminous Mix | -93.6996653 | QC/QA sample; SPWEB530L, 20% RAP wear, PG 64S-22, sample taken at VONCO Plant. | Hardrives | 08/29/2016 | Ignition O | 100 |  | 90 | 82 | 65 | 48 |  |  |  |  | 4.2 | 33 | 21 | 12 | 7
1916BM304 | 19-D-2016 | 19 | 122000 | -6 | 2016_08_29 | 45.2562286 | Bituminous Mix | -93.6996653 | QC/QA sample; SPWEB530L, 20% RAP wear, PG 64S-22, sample taken at VONCO Plant. | St. Cloud | 08/31/2016 | Extraction | 100 |  | 91 | 82 | 64 | 48 |  |  |  |  | 4.5 | 33 | 21 | 13 | 7
1916BM304 | 19-D-2016 | 19 | 122000 | -6 | 2016_08_29 | 45.2562286 | Bituminous Mix | -93.6996653 | QC/QA sample; SPWEB530L, 20% RAP wear, PG 64S-22, sample taken at VONCO Plant. | Hardrives | 08/29/2016 | Ignition O | 100 |  | 93 | 81 | 62 | 46 |  |  |  |  | 4.1 | 32 | 21 | 12 | 7
1916BM305 | 19-D-2016 | 19 | 122000 | -6 | 2016_08_29 | 45.2562286 | Bituminous Mix | -93.6996653 | QC/QA sample; SPWEB530L, 20% RAP wear, PG 64S-22, sample taken at VONCO Plant. | St. Cloud | 08/31/2016 | Extraction | 100 |  | 93 | 83 | 64 | 49 |  |  |  |  | 4.4 | 34 | 22 | 13 | 7
54344 B | 19-D-1990 | 19 | 122000 | 0 | 1993_07_20 | 45.2562156 | Bituminous Aggregate | -93.6996796 | BEFORE PAVING | BRAUN | 07/20/1993 | VIRGIN | 100 | 99 | 92 | 82 | 70 |  | 58 | 44 | 28 | 11 | 6.1
54345 B | 19-D-1990 | 19 | 122000 | 0 | 1993_07_20 | 45.2562156 | Bituminous Aggregate | -93.6996796 | BEFORE PAVING | BRAUN | 07/20/1993 | VIRGIN | 100 | 98 | 93 | 84 | 65 |  | 53 | 40 | 25 | 8 | 4.5
54346 B | 19-D-1990 | 19 | 122000 | 0 | 1993_07_20 | 45.2562156 | Bituminous Aggregate | -93.6996796 | BEFORE PAVING | BRAUN | 07/20/1993 | VIRGIN | 100 | 99 | 92 | 82 | 71 |  | 59 | 44 | 27 | 10 | 5.3
54347 B | 19-D-1990 | 19 | 122000 | 0 | 1993_07_20 | 45.2562156 | Bituminous Aggregate | -93.6996796 | BEFORE PAVING | BRAUN | 07/20/1993 | VIRGIN | 100 | 99 | 94 | 86 | 68 |  | 56 | 43 | 27 | 9 | 4.9
54351 B | 19-D-1990 | 19 | 122000 | 0 | 1993_07_21 | 45.2562156 | Bituminous Aggregate | -93.6996796 | NONE YET. BEFORE PAVING | BRAUN | 07/21/1993 | VIRGIN | 100 | 99 | 93 | 83 | 72 |  | 60 | 45 | 28 | 11 | 6.1
54350 B | 19-D-1990 | 19 | 122000 | 0 | 1993_07_21 | 45.2562156 | Bituminous Aggregate | -93.6996796 | MRL-BRAUN. BEFORE PAVING | BRAUN | 07/21/1993 | VIRGIN | 100 | 99 | 93 | 83 | 69 |  | 57 | 44 | 28 | 10 | 5.7
54349 B | 19-D-1990 | 19 | 122000 | 0 | 1993_07_21 | 45.2562156 | Bituminous Aggregate | -93.6996796 |  | BRAUN | 07/21/1993 | VIRGIN | 100 | 99 | 92 | 82 | 68 |  | 56 | 42 | 27 | 10 | 5.3
54348 B | 19-D-1990 | 19 | 122000 | 0 | 1993_07_21 | 45.2562156 | Bituminous Aggregate | -93.6996796 |  | BRAUN | 07/21/1993 | VIRGIN | 100 | 98 | 93 | 83 | 67 |  | 54 | 42 | 27 | 10 | 5.1
54355 B | 19-D-1990 | 19 | 122000 | 0 | 1993_07_28 | 45.2562156 | Bituminous Aggregate | -93.6996796 | NONE YET. BEFORE PAVING | BRAUN | 07/28/1993 | VIRGIN | 100 | 99 | 95 | 87 | 74 |  | 62 | 47 | 29 | 10 | 5.2
54352 B | 19-D-1990 | 19 | 122000 | 0 | 1993_07_28 | 45.2562156 | Bituminous Aggregate | -93.6996796 | NONE YET. BEFORE PAVING | BRAUN | 07/28/1993 | VIRGIN | 100 | 99 | 96 | 89 | 67 |  | 54 | 41 | 26 | 9 | 4.8
54354 B | 19-D-1990 | 19 | 122000 | 0 | 1993_07_28 | 45.2562156 | Bituminous Aggregate | -93.6996796 | NONE YET. BEFORE PAVING | BRAUN | 07/28/1993 | VIRGIN | 100 | 100 | 96 | 89 | 69 |  | 56 | 42 | 27 | 10 | 5.7
54353 B | 19-D-1990 | 19 | 122000 | 0 | 1993_07_28 | 45.2562156 | Bituminous Aggregate | -93.6996796 | NONE YET. BEFORE PAVING | BRAUN | 07/28/1993 | VIRGIN | 100 | 100 | 94 | 86 | 70 |  | 58 | 44 | 27 | 10 | 5.6
54358 B | 19-D-1990 | 19 | 122000 | 0 | 1993_07_29 | 45.2562156 | Bituminous Aggregate | -93.6996796 | NONE YET. BEFORE PAVING | BRAUN | 07/29/1993 | VIRGIN | 100 | 99 | 93 | 82 | 67 |  | 55 | 41 | 25 | 8 | 4.6
54359 B | 19-D-1990 | 19 | 122000 | 0 | 1993_07_29 | 45.2562156 | Bituminous Aggregate | -93.6996796 | NONE YET. BEFORE PAVING | BRAUN | 07/29/1993 | VIRGIN | 100 | 99 | 94 | 82 | 70 |  | 58 | 43 | 25 | 8 | 4.4
54356 B | 19-D-1990 | 19 | 122000 | 0 | 1993_07_29 | 45.2562156 | Bituminous Aggregate | -93.6996796 | NONE YET. BEFORE PAVING | BRAUN | 07/29/1993 | VIRGIN | 100 | 99 | 94 | 84 | 68 |  | 55 | 42 | 25 | 8 | 4.2
54357 B | 19-D-1990 | 19 | 122000 | 0 | 1993_07_29 | 45.2562156 | Bituminous Aggregate | -93.6996796 | NONE YET. BEFORE PAVING | BRAUN | 07/29/1993 | VIRGIN | 100 | 99 | 92 | 81 | 66 |  | 55 | 41 | 25 | 8 | 4.4
1916GR004 | 19-D-2014 | 19 | 122001 | -10 | 2016_08_07 | 45.2562357 | Bituminous Base Course | -93.6996528 | 2008 Agg. Base Forensics, Outer Wheel Path, LOWER 6 IN.. FORENSICS AFTER CONSTRUCTION | MnDOT Maplewood Lab | 09/01/2016 | VIRGIN | 97 | 93 | 88 | 84 | 74 | 64 | 61 |  | 29 |  | 9.5 | 53 | 37 | 22 | 13
1916GR001 | 19-D-2014 | 19 | 122001 | -10 | 2016_08_07 | 45.2562357 | Bituminous Base Course | -93.6996528 | 2008 Agg. Base Forensics, Outer Wheel Path, UPPER 6 IN.. FORENSICS AFTER CONSTRUCTION | MnDOT Maplewood Lab | 08/15/2016 | VIRGIN | 98 | 95 | 91 | 87 | 78 | 67 | 65 |  | 29 |  | 10.2 | 55 | 38 | 22 | 14
1916GR003 | 19-D-2014 | 19 | 122001 | -6 | 2016_08_07 | 45.256227 | Bituminous Base Course | -93.6996623 | 2008 Agg. Base Forensics, Midlane, LOWER 6 IN.. FORENSICS AFTER CONSTRUCTION | MnDOT Maplewood Lab | 09/01/2016 | VIRGIN | 97 | 94 | 89 | 85 | 75 | 67 | 65 |  | 31 |  | 10.4 | 57 | 40 | 24 | 14
1916GR002 | 19-D-2014 | 19 | 122001 | -6 | 2016_08_07 | 45.256227 | Bituminous Base Course | -93.6996623 | 2008 Agg. Base Forensics, Midlane, UPPER 6 IN.. FORENSICS AFTER CONSTRUCTION | MnDOT Maplewood Lab | 08/30/2016 | VIRGIN | 98 | 95 | 91 | 87 | 78 | 69 | 66 |  | 29 |  | 10.1 | 57 | 39 | 23 | 13
55151 D | 19-D-1990 | 19 | 122030 | -9.9 | 1993_07_28 | 45.2561869 | Bituminous Mix | -93.6995638 | SHRP. BEFORE PAVING | MN/DOT | 07/28/1993 | EXTRACTED | 100 | 98 | 94 | 85 | 70 |  | 58 | 45 | 27 | 9 | 4.6
55143 D | 19-D-1990 | 19 | 122063 | -9.9 | 1993_07_20 | 45.2561317 | Bituminous Mix | -93.6994623 | SHRP. BEFORE PAVING | MN/DOT | 07/20/1993 | EXTRACTED | 100 | 100 | 95 | 89 | 74 |  | 61 | 48 | 29 | 11 | 7.1
55147 D | 19-P-1990 | 19 | 122075 | 7 | 1993_07_21 | 45.2560749 | Bituminous Mix | -93.6994654 | SHRP. BEFORE PAVING | MN/DOT | 07/21/1993 | EXTRACTED | 100 | 99 | 95 | 87 | 70 |  | 57 | 44 | 26 | 9 | 4.8
55155 D | 19-P-1990 | 19 | 122079 | 9.9 | 1993_07_29 | 45.2560619 | Bituminous Mix | -93.69946 | SHRP. BEFORE PAVING | MN/DOT | 07/29/1993 | EXTRACTED | 100 | 99 | 96 | 88 | 71 |  | 58 | 44 | 26 | 9 | 4.5
55152 D | 19-P-1990 | 19 | 122176 | 9.9 | 1993_07_28 | 45.2558996 | Bituminous Mix | -93.6991616 | SHRP. | MN/DOT | 07/28/1993 | EXTRACTED | 100 | 99 | 93 | 83 | 66 |  | 54 | 41 | 24 | 8 | 3.6
55148 D | 19-D-1990 | 19 | 122186 | -8 | 1993_07_21 | 45.2559217 | Bituminous Mix | -93.6990884 | SHRP. BEFORE PAVING | MN/DOT | 07/21/1993 | EXTRACTED | 100 | 100 | 96 | 88 | 72 |  | 59 | 45 | 27 | 9 | 5.6
55156 D | 19-D-1990 | 19 | 122200 | -9.9 | 1993_07_29 | 45.2559024 | Bituminous Mix | -93.6990408 | SHRP. BEFORE PAVING | MN/DOT | 07/29/1993 | EXTRACTED | 100 | 98 | 92 | 83 | 67 |  | 55 | 42 | 26 | 9 | 5
55144 D | 19-P-1990 | 19 | 122211 | 9.9 | 1993_07_20 | 45.255841 | Bituminous Mix | -93.6990539 | SHRP. BEFORE PAVING | MN/DOT | 07/20/1993 | EXTRACTED | 100 | 99 | 95 | 86 | 70 |  | 57 | 44 | 25 | 8 | 4.7
55165 D | 20-D-1990 | 20 | 122361 | -9.9 | 1993_07_28 | 45.255633 | Bituminous Mix | -93.6985456 | SHRP. BEFORE PAVING | MN/DOT | 07/28/1993 | EXTRACTED | 100 | 100 | 95 | 85 | 69 |  | 57 | 44 | 27 | 10 | 4.9
55161 D | 20-P-1990 | 20 | 122367 | 7 | 1993_07_21 | 45.2555863 | Bituminous Mix | -93.6985671 | SHRP. BEFORE PAVING | MN/DOT | 07/21/1993 | EXTRACTED | 100 | 98 | 94 | 85 | 68 |  | 55 | 42 | 25 | 9 | 5
55169 D | 20-P-1990 | 20 | 122397 | 9.9 | 1993_07_29 | 45.2555298 | Bituminous Mix | -93.6984817 | SHRP. BEFORE PAVING | MN/DOT | 07/29/1993 | EXTRACTED | 100 | 100 | 94 | 85 | 69 |  | 57 | 43 | 26 | 9 | 4.6
55157 D | 20-D-1990 | 20 | 122420 | -9.9 | 1993_07_20 | 45.2555343 | Bituminous Mix | -93.6983641 | SHRP. BEFORE PAVING | MN/DOT | 07/20/1993 | EXTRACTED | 100 | 100 | 95 | 86 | 72 |  | 60 | 46 | 27 | 10 | 6.4
55166 D | 20-P-1990 | 20 | 122501 | 9.9 | 1993_07_28 | 45.2553557 | Bituminous Mix | -93.6981618 | SHRP. BEFORE PAVING | MN/DOT | 07/28/1993 | EXTRACTED | 100 | 99 | 93 | 86 | 71 |  | 58 | 44 | 26 | 8 | 4.7
55158 D | 20-P-1990 | 20 | 122519 | 7 | 1993_07_20 | 45.2553319 | Bituminous Mix | -93.6980995 | SHRP. BEFORE PAVING | MN/DOT | 07/20/1993 | EXTRACTED | 100 | 99 | 95 | 88 | 71 |  | 57 | 44 | 26 | 9 | 4.3
55170 D | 20-D-1990 | 20 | 122527 | -9.9 | 1993_07_29 | 45.2553552 | Bituminous Mix | -93.6980349 | SHRP. BEFORE PAVING | MN/DOT | 07/29/1993 | EXTRACTED | 100 | 100 | 95 | 84 | 68 |  | 56 | 43 | 26 | 9 | 5
55162 D | 20-D-1990 | 20 | 122535 | -8 | 1993_07_21 | 45.2553377 | Bituminous Mix | -93.6980148 | SHRP. BEFORE PAVING | MN/DOT | 07/21/1993 | EXTRACTED | 100 | 99 | 93 | 84 | 68 |  | 57 | 44 | 26 | 10 | 5.8
2016BM301 | 20-D-2016 | 20 | 122565 | -6 | 2016_10_03 | 45.2552832 | Bituminous Mix | -93.6979272 | Test Strip Paving; SPWEB540A, 30% RAP wear, PG 52S-34. | St. Cloud | 10/04/2016 | Extraction | 100 |  | 92 | 81 | 60 | 45 |  |  |  |  | 4.6 | 32 | 21 | 12 | 7
2016BM301 | 20-D-2016 | 20 | 122565 | -6 | 2016_10_03 | 45.2552832 | Bituminous Mix | -93.6979272 | Test Strip Paving; SPWEB540A, 30% RAP wear, PG 52S-34. | Hardrives | 10/03/2016 | Ignition O | 100 |  | 92 | 82 | 64 | 47 |  |  |  |  | 4.4 | 32 | 21 | 12 | 7
2016BM303 | 20-D-2016 | 20 | 122565 | -6 | 2016_10_10 | 45.2552832 | Bituminous Mix | -93.6979272 | QC/QA sample; SPWEB540A, 30% RAP wear, PG 52S-34, sample taken at VONCO Plant. | St. Cloud | 10/11/2016 | Extraction | 100 |  | 87 | 73 | 51 | 38 |  |  |  |  | 4 | 27 | 19 | 11 | 6
2016BM303 | 20-D-2016 | 20 | 122565 | -6 | 2016_10_10 | 45.2552832 | Bituminous Mix | -93.6979272 | QC/QA sample; SPWEB540A, 30% RAP wear, PG 52S-34, sample taken at VONCO Plant. | Hardrives | 10/10/2016 | Ignition O | 100 |  | 91 | 79 | 55 | 40 |  |  |  |  | 4.1 | 28 | 19 | 11 | 6
2016BM302 | 20-D-2016 | 20 | 122565 | -6 | 2016_10_10 | 45.2552832 | Bituminous Mix | -93.6979272 | QC/QA sample; SPWEB540A, 30% RAP wear, PG 52S-34, sample taken at VONCO Plant. | St. Cloud | 10/11/2016 | Extraction | 100 |  | 93 | 81 | 60 | 45 |  |  |  |  | 4.5 | 32 | 21 | 13 | 7
2016BM302 | 20-D-2016 | 20 | 122565 | -6 | 2016_10_10 | 45.2552832 | Bituminous Mix | -93.6979272 | QC/QA sample; SPWEB540A, 30% RAP wear, PG 52S-34, sample taken at VONCO Plant. | Hardrives | 10/10/2016 | Ignition O | 100 |  | 94 | 86 | 66 | 49 |  |  |  |  | 4.5 | 34 | 22 | 13 | 7
2016BM304 | 20-D-2016 | 20 | 122565 | -6 | 2016_10_11 | 45.2552832 | Bituminous Mix | -93.6979272 | QC/QA sample; SPWEB540A, 30% RAP wear, PG 52S-34, sample taken at VONCO Plant. | Hardrives | 10/11/2016 | Ignition O | 100 |  | 92 | 82 | 59 | 43 |  |  |  |  | 4.1 | 30 | 20 | 12 | 7
2016BM305 | 20-D-2016 | 20 | 122565 | -6 | 2016_10_11 | 45.2552832 | Bituminous Mix | -93.6979272 | QC/QA sample; SPWEB540A, 30% RAP wear, PG 52S-34, sample taken at VONCO Plant. | St. Cloud | 10/12/2016 | Extraction | 100 |  | 87 | 78 | 56 | 42 |  |  |  |  | 4.2 | 30 | 20 | 12 | 7
2016BM304 | 20-D-2016 | 20 | 122565 | -6 | 2016_10_11 | 45.2552832 | Bituminous Mix | -93.6979272 | QC/QA sample; SPWEB540A, 30% RAP wear, PG 52S-34, sample taken at VONCO Plant. | St. Cloud | 10/12/2016 | Extraction | 100 |  | 90 | 77 | 56 | 41 |  |  |  |  | 4.3 | 29 | 20 | 12 | 7
2016BM305 | 20-D-2016 | 20 | 122565 | -6 | 2016_10_11 | 45.2552832 | Bituminous Mix | -93.6979272 | QC/QA sample; SPWEB540A, 30% RAP wear, PG 52S-34, sample taken at VONCO Plant. | Hardrives | 10/11/2016 | Ignition O | 100 |  | 92 | 82 | 60 | 44 |  |  |  |  | 4 | 30 | 20 | 11 | 6
54360 B | 20-D-1990 | 20 | 122565 | 0 | 1993_07_20 | 45.2552701 | Bituminous Aggregate | -93.6979415 | NONE YET. BEFORE PAVING | BRAUN | 07/20/1993 | VIRGIN | 100 | 99 | 94 | 84 | 69 |  | 56 | 43 | 27 | 10 | 5.1
54363 B | 20-D-1990 | 20 | 122565 | 0 | 1993_07_20 | 45.2552701 | Bituminous Aggregate | -93.6979415 | NONE YET. BEFORE PAVING | BRAUN | 07/20/1993 | VIRGIN | 100 | 99 | 94 | 86 | 72 |  | 59 | 45 | 28 | 10 | 5.2
54362 B | 20-D-1990 | 20 | 122565 | 0 | 1993_07_20 | 45.2552701 | Bituminous Aggregate | -93.6979415 | NONE YET. BEFORE PAVING | BRAUN | 07/20/1993 | VIRGIN | 100 | 99 | 93 | 81 | 66 |  | 54 | 41 | 26 | 10 | 5.4
54361 B | 20-D-1990 | 20 | 122565 | 0 | 1993_07_20 | 45.2552701 | Bituminous Aggregate | -93.6979415 | NONE YET. BEFORE PAVING | BRAUN | 07/20/1993 | VIRGIN | 100 | 99 | 94 | 84 | 68 |  | 56 | 43 | 28 | 11 | 5.9
54364 B | 20-D-1990 | 20 | 122565 | 0 | 1993_07_21 | 45.2552701 | Bituminous Aggregate | -93.6979415 | NONE YET. BEFORE PAVING | BRAUN | 07/21/1993 | VIRGIN | 100 | 99 | 92 | 82 | 71 |  | 58 | 44 | 27 | 10 | 5.5
54365 B | 20-D-1990 | 20 | 122565 | 0 | 1993_07_21 | 45.2552701 | Bituminous Aggregate | -93.6979415 | NONE YET. BEFORE PAVING | BRAUN | 07/21/1993 | VIRGIN | 100 | 99 | 92 | 83 | 68 |  | 55 | 42 | 27 | 10 | 5.3
54366 B | 20-D-1990 | 20 | 122565 | 0 | 1993_07_21 | 45.2552701 | Bituminous Aggregate | -93.6979415 | NONE YET. BEFORE PAVING | BRAUN | 07/21/1993 | VIRGIN | 100 | 99 | 93 | 83 | 71 |  | 59 | 45 | 28 | 10 | 5.9
54367 B | 20-D-1990 | 20 | 122565 | 0 | 1993_07_21 | 45.2552701 | Bituminous Aggregate | -93.6979415 | NONE YET. BEFORE PAVING | BRAUN | 07/21/1993 | VIRGIN | 100 | 99 | 93 | 83 | 66 |  | 53 | 40 | 26 | 9 | 5
54371 B | 20-D-1990 | 20 | 122565 | 0 | 1993_07_28 | 45.2552701 | Bituminous Aggregate | -93.6979415 | NONE YET. BEFORE PAVING | BRAUN | 07/28/1993 | VIRGIN | 100 | 99 | 95 | 87 | 71 |  | 59 | 45 | 28 | 10 | 5.4
54370 B | 20-D-1990 | 20 | 122565 | 0 | 1993_07_28 | 45.2552701 | Bituminous Aggregate | -93.6979415 | NONE YET. BEFORE PAVING | BRAUN | 07/28/1993 | VIRGIN | 100 | 99 | 94 | 85 | 70 |  | 58 | 43 | 27 | 9 | 5
54369 B | 20-D-1990 | 20 | 122565 | 0 | 1993_07_28 | 45.2552701 | Bituminous Aggregate | -93.6979415 | NONE YET. BEFORE PAVING | BRAUN | 07/28/1993 | VIRGIN | 100 | 99 | 95 | 89 | 76 |  | 64 | 48 | 30 | 10 | 5.7
54368 B | 20-D-1990 | 20 | 122565 | 0 | 1993_07_28 | 45.2552701 | Bituminous Aggregate | -93.6979415 | NONE YET. BEFORE PAVING | BRAUN | 07/28/1993 | VIRGIN | 100 | 98 | 91 | 81 | 69 |  | 57 | 43 | 27 | 10 | 5.2
54375 B | 20-D-1990 | 20 | 122565 | 0 | 1993_07_29 | 45.2552701 | Bituminous Aggregate | -93.6979415 | NONE YET. BEFORE PAVING | BRAUN | 07/29/1993 | VIRGIN | 100 | 99 | 95 | 85 | 70 |  | 58 | 44 | 27 | 9 | 5.2
54372 B | 20-D-1990 | 20 | 122565 | 0 | 1993_07_29 | 45.2552701 | Bituminous Aggregate | -93.6979415 | NONE YET. BEFORE PAVING | BRAUN | 07/29/1993 | VIRGIN | 100 | 99 | 94 | 86 | 73 |  | 60 | 45 | 28 | 10 | 5.3
54373 B | 20-D-1990 | 20 | 122565 | 0 | 1993_07_29 | 45.2552701 | Bituminous Aggregate | -93.6979415 | NONE YET. BEFORE PAVING | BRAUN | 07/29/1993 | VIRGIN | 100 | 99 | 94 | 83 | 67 |  | 55 | 41 | 25 | 9 | 4.9
54374 B | 20-D-1990 | 20 | 122565 | 0 | 1993_07_29 | 45.2552701 | Bituminous Aggregate | -93.6979415 | NONE YET. BEFORE PAVING | BRAUN | 07/29/1993 | VIRGIN | 100 | 99 | 92 | 82 | 69 |  | 57 | 43 | 26 | 9 | 4.8
2008BA034 | 20-D-2008 | 20 | 122565 | 0 | 2008_07_03 | 45.2552701 | Bituminous Millings | -93.6979415 | QC/QA sample; MnROAD Millings. | Maplewood | 07/22/2008 | Ignition O | 100 | 100 | 98 | 93 | 75 | 63 |  |  |  |  | 7.7 | 53 | 40 | 23 | 12
2008BA033 | 20-D-2008 | 20 | 122565 | 0 | 2008_07_03 | 45.2552701 | Bituminous Millings | -93.6979415 | QC/QA sample; MnROAD Millings. | Maplewood | 07/22/2008 | Ignition O | 100 | 100 | 99 | 93 | 75 | 62 | 59 |  | 32 |  | 8.9 | 52 | 39 | 24 | 13
2008BM119 | 20-D-2008 | 20 | 122565 | 0 | 2008_09_05 | 45.2552701 | Bituminous Mix | -93.6979415 | QC/QA sample; SPNWB430B, 30% RAP non-wear, PG 58-28. | Hardrives | 09/05/2008 | Ignition O | 100 |  | 95 | 89 | 64 | 49 |  |  |  |  | 4.7 | 35 | 25 | 14 | 8
2008BM039 | 20-D-2008 | 20 | 122565 | 0 | 2008_09_05 | 45.2552701 | Bituminous Mix | -93.6979415 | SPNWB430B, 30% RAP non-wear, PG 58-28; sent to Metro Bit Lab for extra verification testing. DURING PAVING | Metro | 12/19/2008 | Ignition O | 100 | 100 | 94 | 88 | 60 | 45 |  |  |  |  | 4.9 | 34 | 23 | 14 | 8
2008BM117 | 20-D-2008 | 20 | 122565 | 0 | 2008_09_09 | 45.2552701 | Bituminous Mix | -93.6979415 | QC/QA sample; SPWEB440B, 30% RAP wear, PG 58-28. | Metro | 09/16/2008 | Ignition O | 100 | 100 | 97 | 89 | 68 | 57 |  |  |  |  | 5.6 | 41 | 29 | 17 | 9
2008BM010 | 20-D-2008 | 20 | 122565 | 0 | 2008_09_10 | 45.2552701 | Bituminous Mix | -93.6979415 | SPWEB440B, 30% RAP wear, PG 58-28; sent to Metro Bit Lab for extra verification testing. DURING PAVING | Metro | 12/19/2008 | Ignition O | 100 | 98 | 93 | 85 | 62 | 51 |  |  |  |  | 5.5 | 38 | 26 | 16 | 9
2008BM118 | 20-D-2008 | 20 | 122565 | 0 | 2008_09_10 | 45.2552701 | Bituminous Mix | -93.6979415 | QC/QA sample; SPWEB440B, 30% RAP wear, PG 58-28. | Hardrives | 09/10/2008 | Ignition O | 100 |  | 94 | 87 | 65 | 54 |  |  |  |  | 5.1 | 39 | 28 | 16 | 9
55163 D | 20-P-1990 | 20 | 122566 | 7 | 1993_07_21 | 45.2552533 | Bituminous Mix | -93.697955 | SHRP. BEFORE PAVING | MN/DOT | 07/21/1993 | EXTRACTED | 100 | 99 | 93 | 85 | 68 |  | 56 | 43 | 25 | 8 | 3.9
55159 D | 20-D-1990 | 20 | 122583 | -9.9 | 1993_07_20 | 45.2552615 | Bituminous Mix | -93.6978626 | SHRP. BEFORE PAVING | MN/DOT | 07/20/1993 | EXTRACTED | 100 | 99 | 94 | 83 | 67 |  | 55 | 42 | 25 | 9 | 5.3
2008BA032 | 20-D-2008 | 20 | 122600 | 0 | 2008_06_06 | 45.2552116 | Bituminous Millings | -93.6978338 | QC/QA sample; '-4 Millings. | Maplewood | 07/11/2008 | Ignition O |  |  | 100 | 100 | 100 | 88 | 84 |  | 43 |  | 11.7 | 72 |  | 31 | 17
2008BA031 | 20-D-2008 | 20 | 122600 | 0 | 2008_06_06 | 45.2552116 | Bituminous Millings | -93.6978338 | QC/QA sample; '+4 Millings. | Maplewood | 07/11/2008 | Ignition O |  | 100 | 98 | 92 | 66 | 55 | 52 |  | 28 |  | 7.2 | 46 |  | 20 | 11
55171 D | 20-P-1990 | 20 | 122611 | 9.9 | 1993_07_29 | 45.2551717 | Bituminous Mix | -93.6978234 | SHRP - Sent to UC-Davis for RSST-CH and Fatique testing. BEFORE PAVING | MN/DOT | 07/29/1993 | EXTRACTED | 100 | 99 | 92 | 82 | 65 |  | 53 | 41 | 24 | 8 | 4.4
55167 D | 20-D-1990 | 20 | 122630 | -9.9 | 1993_07_28 | 45.2551829 | Bituminous Mix | -93.697718 | SHRP. BEFORE PAVING | MN/DOT | 07/28/1993 | EXTRACTED | 100 | 99 | 93 | 86 | 72 |  | 60 | 46 | 28 | 10 | 5.4
55164 D | 20-D-1990 | 20 | 122701 | -8 | 1993_07_21 | 45.2550599 | Bituminous Mix | -93.6975041 | SHRP. BEFORE PAVING | MN/DOT | 07/21/1993 | EXTRACTED | 100 | 98 | 91 | 82 | 67 |  | 55 | 42 | 25 | 9 | 4.5
55172 D | 20-D-1990 | 20 | 122744 | -9.9 | 1993_07_29 | 45.2549921 | Bituminous Mix | -93.6973674 | SHRP. BEFORE PAVING | MN/DOT | 07/29/1993 | EXTRACTED | 100 | 99 | 93 | 84 | 68 |  | 56 | 43 | 25 | 8 | 4.2
55168 D | 20-P-1990 | 20 | 122795 | 9.9 | 1993_07_28 | 45.2548639 | Bituminous Mix | -93.6972572 | SHRP - Sent to UC-Davis for RSST-CH and Fatique testing. BEFORE PAVING | MN/DOT | 07/28/1993 | EXTRACTED | 100 | 98 | 92 | 83 | 67 |  | 55 | 43 | 26 | 9 | 4.2
55160 D | 20-P-1990 | 20 | 122800 | 7 | 1993_07_20 | 45.2548618 | Bituminous Mix | -93.6972349 | SHRP - Sent to UC-Davis for RSST-CH and Fatique testing. BEFORE PAVING | MN/DOT | 07/20/1993 | EXTRACTED | 100 | 99 | 97 | 90 | 74 |  | 61 | 47 | 27 | 9 | 4.3
54384 B | 21-D-1990 | 21 | 123142.5 | 0 | 1993_07_28 | 45.2543114 | Bituminous Aggregate | -93.6961567 | NONE YET. BEFORE PAVING | BRAUN | 07/28/1993 | VIRGIN | 100 | 99 | 95 | 87 | 72 |  | 60 | 45 | 28 | 10 | 5.9
54387 B | 21-D-1990 | 21 | 123142.5 | 0 | 1993_07_28 | 45.2543114 | Bituminous Aggregate | -93.6961567 | NONE YET. BEFORE PAVING | BRAUN | 07/28/1993 | VIRGIN | 100 | 99 | 95 | 88 | 74 |  | 62 | 47 | 29 | 10 | 5.5
54388 B | 21-D-1990 | 21 | 123142.5 | 0 | 1993_07_29 | 45.2543114 | Bituminous Aggregate | -93.6961567 | NONE YET. BEFORE PAVING | BRAUN | 07/29/1993 | VIRGIN | 100 | 99 | 92 | 78 | 66 |  | 54 | 41 | 25 | 9 | 4.9
54391 B | 21-D-1990 | 21 | 123142.5 | 0 | 1993_07_29 | 45.2543114 | Bituminous Aggregate | -93.6961567 | NONE YET. BEFORE PAVING | BRAUN | 07/29/1993 | VIRGIN | 100 | 100 | 92 | 80 | 65 |  | 53 | 39 | 24 | 8 | 4.6
54390 B | 21-D-1990 | 21 | 123142.5 | 0 | 1993_07_29 | 45.2543114 | Bituminous Aggregate | -93.6961567 | NONE YET. BEFORE PAVING | BRAUN | 07/29/1993 | VIRGIN | 100 | 99 | 95 | 85 | 71 |  | 58 | 44 | 27 | 9 | 5
54389 B | 21-D-1990 | 21 | 123142.5 | 0 | 1993_07_29 | 45.2543114 | Bituminous Aggregate | -93.6961567 | NONE YET. BEFORE PAVING | BRAUN | 07/29/1993 | VIRGIN | 100 | 99 | 92 | 80 | 63 |  | 52 | 38 | 24 | 8 | 4.6
2108BA021 | 21-D-2008 | 21 | 123142.5 | 0 | 2008_07_03 | 45.2543114 | Bituminous Millings | -93.6961567 | QC/QA sample; Fine RAP. | Maplewood | 07/22/2008 | Ignition O | 100 | 100 | 100 | 100 | 88 | 72 | 69 |  | 36 |  | 10.6 | 59 | 45 | 27 | 15
2108BA023 | 21-D-2008 | 21 | 123142.5 | 0 | 2008_07_03 | 45.2543114 | Bituminous Millings | -93.6961567 | QC/QA sample; Coarse RAP. | Maplewood | 07/22/2008 | Ignition O | 100 | 100 | 92 | 78 | 58 | 51 | 48 |  | 26 |  | 7 | 42 | 32 | 19 | 10
2108BA024 | 21-D-2008 | 21 | 123142.5 | 0 | 2008_07_03 | 45.2543114 | Bituminous Millings | -93.6961567 | QC/QA sample; Coarse RAP. | Maplewood | 07/22/2008 | Ignition O | 100 | 99 | 95 | 77 | 58 | 50 |  |  |  |  | 6.4 | 42 | 33 | 19 | 10
2108BA022 | 21-D-2008 | 21 | 123142.5 | 0 | 2008_07_03 | 45.2543114 | Bituminous Millings | -93.6961567 | QC/QA sample; Fine RAP. | Maplewood | 07/22/2008 | Ignition O | 100 | 100 | 100 |  | 88 | 74 |  |  |  |  | 9.1 | 61 | 46 | 26 | 14
2108BM119 | 21-D-2008 | 21 | 123142.5 | 0 | 2008_09_05 | 45.2543114 | Bituminous Mix | -93.6961567 | QC/QA sample; SPNWB430B Sp, 30% fractionated RAP non-wear, PG 58-28. | Hardrives | 09/05/2008 | Ignition O | 100 |  | 96 | 89 | 64 | 48 |  |  |  |  | 4.8 | 35 | 24 | 14 | 8
2108BM050 | 21-D-2008 | 21 | 123142.5 | 0 | 2008_09_05 | 45.2543114 | Bituminous Mix | -93.6961567 | SPNWB430B Sp, 30% fractionated RAP non-wear, PG 58-28; sent to Metro Bit Lab for extra verification testing. DURING PAVING | Metro | 12/19/2008 | Ignition O | 100 | 99 | 94 | 91 | 65 | 48 |  |  |  |  | 4.8 | 34 | 23 | 14 | 8
2108BM117 | 21-D-2008 | 21 | 123142.5 | 0 | 2008_09_09 | 45.2543114 | Bituminous Mix | -93.6961567 | QC/QA sample; SPWEB440B Sp, 30% fractionated RAP wear, PG 58-28. | Metro | 09/16/2008 | Ignition O | 100 | 99 | 95 | 88 | 66 | 53 |  |  |  |  | 5.8 | 40 | 28 | 17 | 10
2108BM118 | 21-D-2008 | 21 | 123142.5 | 0 | 2008_09_10 | 45.2543114 | Bituminous Mix | -93.6961567 | QC/QA sample; SPWEB440B Sp, 30% fractionated RAP wear, PG 58-28. | Hardrives | 09/10/2008 | Ignition O | 100 |  | 95 | 89 | 67 | 54 |  |  |  |  | 5.3 | 40 | 28 | 16 | 9
2108BM020 | 21-D-2008 | 21 | 123142.5 | 0 | 2008_09_10 | 45.2543114 | Bituminous Mix | -93.6961567 | SPWEB440B Sp, 30% fractionated RAP wear, PG 58-28; sent to Metro Bit Lab for extra verification testing. DURING PAVING | Metro | 12/19/2008 | Ignition O |  | 100 | 95 | 86 | 65 | 54 |  |  |  |  | 5.8 | 40 | 29 | 17 | 9
55187 D | 21-P-1990 | 21 | 123170 | 9.9 | 1993_07_29 | 45.2542447 | Bituminous Mix | -93.6960938 | SHRP. BEFORE PAVING | MN/DOT | 07/29/1993 | EXTRACTED | 99 | 98 | 94 | 85 | 69 |  | 57 | 43 | 26 | 9 | 4.6
55175 D | 21-D-1990 | 21 | 123191 | -9.9 | 1993_07_20 | 45.2542541 | Bituminous Mix | -93.6959825 | SHRP. BEFORE PAVING | MN/DOT | 07/20/1993 | EXTRACTED | 100 | 99 | 94 | 85 | 69 |  | 56 | 43 | 26 | 9 | 4.8
55179 D | 21-P-1990 | 21 | 123201 | 7 | 1993_07_21 | 45.2542005 | Bituminous Mix | -93.6959903 | SHRP. BEFORE PAVING | MN/DOT | 07/21/1993 | EXTRACTED | 100 | 100 | 97 | 89 | 73 |  | 60 | 46 | 27 | 9 | 4.4
55183 D | 21-D-1990 | 21 | 123215 | -9.9 | 1993_07_28 | 45.254215 | Bituminous Mix | -93.6959076 | SHRP. BEFORE PAVING | MN/DOT | 07/28/1993 | EXTRACTED | 100 | 99 | 94 | 86 | 72 |  | 60 | 46 | 27 | 9 | 4.4
55188 D | 21-D-1990 | 21 | 123282 | -9.9 | 1993_07_29 | 45.2541061 | Bituminous Mix | -93.6956981 | SHRP. BEFORE PAVING | MN/DOT | 07/29/1993 | EXTRACTED | 100 | 99 | 94 | 86 | 68 |  | 56 | 43 | 26 | 9 | 4.9
55176 D | 21-P-1990 | 21 | 123298 | 7 | 1993_07_20 | 45.2540428 | Bituminous Mix | -93.6956868 | SHRP. BEFORE PAVING | MN/DOT | 07/20/1993 | EXTRACTED | 100 | 99 | 95 | 85 | 66 |  | 54 | 41 | 25 | 9 | 4.3
55180 D | 21-D-1990 | 21 | 123318 | -8 | 1993_07_21 | 45.2540436 | Bituminous Mix | -93.6955898 | SHRP. BEFORE PAVING | MN/DOT | 07/21/1993 | EXTRACTED | 100 | 99 | 94 | 87 | 72 |  | 60 | 46 | 27 | 9 | 4.5
55184 D | 21-P-1990 | 21 | 123347 | 9.9 | 1993_07_28 | 45.2539571 | Bituminous Mix | -93.6955398 | SHRP. BEFORE PAVING | MN/DOT | 07/28/1993 | EXTRACTED | 100 | 100 | 96 | 87 | 72 |  | 59 | 46 | 27 | 9 | 4.7
55181 D | 21-D-1990 | 21 | 122905 | -9.9 | 1993_07_28 | 45.2547241 | Bituminous Mix | -93.6968709 | SHRP. BEFORE PAVING | MN/DOT | 07/28/1993 | EXTRACTED | 100 | 97 | 90 | 79 | 63 |  | 52 | 40 | 25 | 9 | 5.3
55177 D | 21-P-1990 | 21 | 122910 | 7 | 1993_07_21 | 45.2546789 | Bituminous Mix | -93.6968951 | SHRP. BEFORE PAVING | MN/DOT | 07/21/1993 | EXTRACTED | 100 | 97 | 95 | 81 | 72 |  | 58 | 41 | 26 | 9 | 4.9
55185 D | 21-P-1990 | 21 | 123005 | 9.9 | 1993_07_29 | 45.2545155 | Bituminous Mix | -93.6966075 | SHRP. BEFORE PAVING | MN/DOT | 07/29/1993 | EXTRACTED | 100 | 98 | 94 | 86 | 70 |  | 58 | 44 | 26 | 9 | 4.9
55173 D | 21-D-1990 | 21 | 123016 | -9.9 | 1993_07_20 | 45.2545407 | Bituminous Mix | -93.6965271 | SHRP. BEFORE PAVING | MN/DOT | 07/20/1993 | EXTRACTED | 100 | 97 | 91 | 84 | 71 |  | 59 | 45 | 27 | 10 | 6
55178 D | 21-D-1990 | 21 | 123022 | -8 | 1993_07_21 | 45.2545267 | Bituminous Mix | -93.6965129 | SHRP. BEFORE PAVING | MN/DOT | 07/21/1993 | EXTRACTED | 100 | 99 | 95 | 87 | 73 |  | 60 | 46 | 27 | 9 | 4.6
55186 D | 21-D-1990 | 21 | 123070 | -9.9 | 1993_07_29 | 45.254452 | Bituminous Mix | -93.6963594 | SHRP. BEFORE PAVING | MN/DOT | 07/29/1993 | EXTRACTED | 100 | 99 | 94 | 83 | 68 |  | 56 | 43 | 26 | 9 | 4.5
55182 D | 21-P-1990 | 21 | 123085 | 9.9 | 1993_07_28 | 45.2543838 | Bituminous Mix | -93.6963588 | SHRP. BEFORE PAVING | MN/DOT | 07/28/1993 | EXTRACTED | 100 | 98 | 94 | 87 | 73 |  | 61 | 47 | 29 | 10 | 5.2
55174 D | 21-P-1990 | 21 | 123132 | 7 | 1993_07_20 | 45.2543132 | Bituminous Mix | -93.6962056 | SHRP. BEFORE PAVING | MN/DOT | 07/20/1993 | EXTRACTED | 100 | 99 | 97 | 89 | 72 |  | 59 | 45 | 27 | 9 | 4.2
2116BM301 | 21-D-2016 | 21 | 123142.5 | -6 | 2016_10_03 | 45.2543246 | Bituminous Mix | -93.6961428 | Test Strip Paving; SPWEB540C, 20% RAP wear, PG 58H-34. | St. Cloud | 10/04/2016 | Extraction | 100 |  | 89 | 79 | 59 | 43 |  |  |  |  | 5.1 | 30 | 21 | 13 | 8
2116BM301 | 21-D-2016 | 21 | 123142.5 | -6 | 2016_10_03 | 45.2543246 | Bituminous Mix | -93.6961428 | Test Strip Paving; SPWEB540C, 20% RAP wear, PG 58H-34. | Hardrives | 10/03/2016 | Ignition O | 100 |  | 94 | 86 | 66 | 48 |  |  |  |  | 5.1 | 33 | 22 | 13 | 8
2116BM302 | 21-D-2016 | 21 | 123142.5 | -6 | 2016_10_08 | 45.2543246 | Bituminous Mix | -93.6961428 | QC/QA sample; SPWEB540C, 20% RAP wear, PG 58H-34, sample taken at VONCO Plant. | Hardrives | 10/08/2016 | Ignition O | 100 |  | 95 | 84 | 60 | 43 |  |  |  |  | 4.5 | 30 | 20 | 12 | 7
2116BM303 | 21-D-2016 | 21 | 123142.5 | -6 | 2016_10_08 | 45.2543246 | Bituminous Mix | -93.6961428 | QC/QA sample; SPWEB540C, 20% RAP wear, PG 58H-34, sample taken at VONCO Plant. | Hardrives | 10/08/2016 | Ignition O | 100 |  | 93 | 84 | 60 | 43 |  |  |  |  | 4.4 | 30 | 20 | 12 | 7
2116BM303 | 21-D-2016 | 21 | 123142.5 | -6 | 2016_10_08 | 45.2543246 | Bituminous Mix | -93.6961428 | QC/QA sample; SPWEB540C, 20% RAP wear, PG 58H-34, sample taken at VONCO Plant. | St. Cloud | 10/10/2016 | Extraction | 100 |  | 92 | 80 | 60 | 43 |  |  |  |  | 4.9 | 30 | 20 | 13 | 8
2116BM302 | 21-D-2016 | 21 | 123142.5 | -6 | 2016_10_08 | 45.2543246 | Bituminous Mix | -93.6961428 | QC/QA sample; SPWEB540C, 20% RAP wear, PG 58H-34, sample taken at VONCO Plant. | St. Cloud | 10/10/2016 | Extraction | 100 |  | 93 | 81 | 59 | 43 |  |  |  |  | 4.9 | 30 | 20 | 13 | 8
2116BM305 | 21-D-2016 | 21 | 123142.5 | -6 | 2016_10_11 | 45.2543246 | Bituminous Mix | -93.6961428 | QC/QA sample; SPWEB540C, 20% RAP wear, PG 58H-34, sample taken at VONCO Plant. | Hardrives | 10/11/2016 | Ignition O | 100 |  | 92 | 82 | 61 | 43 |  |  |  |  | 4.5 | 30 | 20 | 12 | 7
2116BM305 | 21-D-2016 | 21 | 123142.5 | -6 | 2016_10_11 | 45.2543246 | Bituminous Mix | -93.6961428 | QC/QA sample; SPWEB540C, 20% RAP wear, PG 58H-34, sample taken at VONCO Plant. | St. Cloud | 10/12/2016 | Extraction | 99 |  | 91 | 80 | 60 | 43 |  |  |  |  | 5 | 30 | 20 | 13 | 8
2116BM304 | 21-D-2016 | 21 | 123142.5 | -6 | 2016_10_11 | 45.2543246 | Bituminous Mix | -93.6961428 | QC/QA sample; SPWEB540C, 20% RAP wear, PG 58H-34, sample taken at VONCO Plant. | St. Cloud | 10/12/2016 | Extraction | 100 |  | 91 | 79 | 58 | 42 |  |  |  |  | 4.8 | 29 | 20 | 12 | 7
2116BM304 | 21-D-2016 | 21 | 123142.5 | -6 | 2016_10_11 | 45.2543246 | Bituminous Mix | -93.6961428 | QC/QA sample; SPWEB540C, 20% RAP wear, PG 58H-34, sample taken at VONCO Plant. | Hardrives | 10/11/2016 | Ignition O | 100 |  | 92 | 84 | 63 | 44 |  |  |  |  | 4.6 | 30 | 20 | 12 | 7
54376 B | 21-D-1990 | 21 | 123142.5 | 0 | 1993_07_20 | 45.2543114 | Bituminous Aggregate | -93.6961567 | NONE YET. BEFORE PAVING | BRAUN | 07/20/1993 | VIRGIN | 100 | 98 | 92 | 83 | 68 |  | 56 | 42 | 26 | 9 | 5.1
54379 B | 21-D-1990 | 21 | 123142.5 | 0 | 1993_07_20 | 45.2543114 | Bituminous Aggregate | -93.6961567 | NONE YET. BEFORE PAVING | BRAUN | 07/20/1993 | VIRGIN | 100 | 100 | 94 | 86 | 69 |  | 57 | 44 | 28 | 10 | 5.9
54378 B | 21-D-1990 | 21 | 123142.5 | 0 | 1993_07_20 | 45.2543114 | Bituminous Aggregate | -93.6961567 | NONE YET. BEFORE PAVING | BRAUN | 07/20/1993 | VIRGIN | 100 | 99 | 93 | 84 | 66 |  | 53 | 40 | 25 | 9 | 4.7
54377 B | 21-D-1990 | 21 | 123142.5 | 0 | 1993_07_20 | 45.2543114 | Bituminous Aggregate | -93.6961567 | NONE YET. BEFORE PAVING | BRAUN | 07/20/1993 | VIRGIN | 100 | 99 | 94 | 84 | 69 |  | 57 | 44 | 25 | 9 | 4.8
54383 B | 21-D-1990 | 21 | 123142.5 | 0 | 1993_07_21 | 45.2543114 | Bituminous Aggregate | -93.6961567 | NONE YET. BEFORE PAVING | BRAUN | 07/21/1993 | VIRGIN | 100 | 99 | 93 | 84 | 68 |  | 56 | 43 | 27 | 11 | 6.1
54382 B | 21-D-1990 | 21 | 123142.5 | 0 | 1993_07_21 | 45.2543114 | Bituminous Aggregate | -93.6961567 | NONE YET. BEFORE PAVING | BRAUN | 07/21/1993 | VIRGIN | 100 | 99 | 94 | 85 | 73 |  | 60 | 46 | 29 | 11 | 6.1
54381 B | 21-D-1990 | 21 | 123142.5 | 0 | 1993_07_21 | 45.2543114 | Bituminous Aggregate | -93.6961567 | NONE YET. BEFORE PAVING | BRAUN | 07/21/1993 | VIRGIN | 100 | 98 | 92 | 83 | 72 |  | 59 | 44 | 27 | 9 | 5.1
54380 B | 21-D-1990 | 21 | 123142.5 | 0 | 1993_07_21 | 45.2543114 | Bituminous Aggregate | -93.6961567 | NONE YET. BEFORE PAVING | BRAUN | 07/21/1993 | VIRGIN | 100 | 99 | 93 | 84 | 70 |  | 58 | 44 | 28 | 11 | 6
54386 B | 21-D-1990 | 21 | 123142.5 | 0 | 1993_07_28 | 45.2543114 | Bituminous Aggregate | -93.6961567 | NONE YET. BEFORE PAVING | BRAUN | 07/28/1993 | VIRGIN | 100 | 99 | 95 | 87 | 71 |  | 59 | 45 | 28 | 9 | 5.3
54385 B | 21-D-1990 | 21 | 123142.5 | 0 | 1993_07_28 | 45.2543114 | Bituminous Aggregate | -93.6961567 | NONE YET. BEFORE PAVING | BRAUN | 07/28/1993 | VIRGIN | 100 | 99 | 96 | 89 | 75 |  | 62 | 47 | 29 | 10 | 5.2
55189 D | 22-D-1990 | 22 | 123490 | -9.9 | 1993_07_20 | 45.2537711 | Bituminous Mix | -93.695045 | SHRP. BEFORE PAVING | MN/DOT | 07/20/1993 | EXTRACTED | 100 | 100 | 96 | 87 | 71 |  | 59 | 45 | 27 | 10 | 4.8
55192 D | 22-P-1990 | 22 | 123967 | 7 | 1993_07_20 | 45.2529803 | Bituminous Mix | -93.6935683 | SHRP. BEFORE PAVING | MN/DOT | 07/20/1993 | EXTRACTED | 100 | 96 | 90 | 87 | 75 |  | 62 | 47 | 28 | 9 | 4.9
55197 D | 22-D-1990 | 22 | 123535 | -9.9 | 1993_07_28 | 45.2536991 | Bituminous Mix | -93.6949031 | SHRP. BEFORE PAVING | MN/DOT | 07/28/1993 | EXTRACTED | 100 | 99 | 93 | 85 | 69 |  | 57 | 43 | 25 | 8 | 3.8
55193 D | 22-P-1990 | 22 | 123592 | 7 | 1993_07_21 | 45.2535705 | Bituminous Mix | -93.6947612 | SHRP. BEFORE PAVING | MN/DOT | 07/21/1993 | EXTRACTED | 100 | 98 | 95 | 82 | 71 |  | 57 | 43 | 24 | 10 | 3.4
55198 D | 22-P-1990 | 22 | 123625 | 9.9 | 1993_07_28 | 45.2535116 | Bituminous Mix | -93.6946633 | SHRP. BEFORE PAVING | MN/DOT | 07/28/1993 | EXTRACTED | 100 | 99 | 94 | 86 | 71 |  | 59 | 45 | 27 | 9 | 4.3
55190 D | 22-P-1990 | 22 | 123652 | 7 | 1993_07_20 | 45.2534752 | Bituminous Mix | -93.6945713 | SHRP. BEFORE PAVING | MN/DOT | 07/20/1993 | EXTRACTED | 100 | 98 | 93 | 85 | 69 |  | 56 | 43 | 26 | 9 | 4.5
55202 D | 22-D-1990 | 22 | 123684 | -9.9 | 1993_07_29 | 45.2534623 | Bituminous Mix | -93.6944319 | SHRP. BEFORE PAVING | MN/DOT | 07/29/1993 | EXTRACTED | 100 | 98 | 93 | 84 | 67 |  | 55 | 42 | 25 | 8 | 4.2
55194 D | 22-D-1990 | 22 | 123693 | -6 | 1993_07_21 | 45.2534393 | Bituminous Mix | -93.6944122 | SHRP. | MN/DOT | 07/21/1993 | EXTRACTED | 100 | 99 | 94 | 86 | 70 |  | 57 | 44 | 25 | 8 | 4.3
2216BM301 | 22-D-2016 | 22 | 123725 | -6 | 2016_10_03 | 45.2533888 | Bituminous Mix | -93.6943106 | Test Strip Paving; SPWEB540C, 20% RAP wear, PG 58H-34. | Hardrives | 10/03/2016 | Ignition O | 100 |  | 100 | 93 | 67 | 43 |  |  |  |  | 4.7 | 26 | 17 | 11 | 7
2216BM301 | 22-D-2016 | 22 | 123725 | -6 | 2016_10_03 | 45.2533888 | Bituminous Mix | -93.6943106 | Test Strip Paving; SPWEB540C, 20% RAP wear, PG 58H-34. | St. Cloud | 10/04/2016 | Extraction | 100 |  | 99 | 92 | 65 | 43 |  |  |  |  | 5.5 | 26 | 18 | 12 | 8
2216BM303 | 22-D-2016 | 22 | 123725 | -6 | 2016_10_07 | 45.2533888 | Bituminous Mix | -93.6943106 | QC/QA sample; SPWEB540C, 20% RAP wear, PG 58H-34, sample taken at VONCO Plant. | St. Cloud | 10/10/2016 | Extraction | 100 |  | 100 | 92 | 63 | 41 |  |  |  |  | 5.4 | 26 | 18 | 13 | 8
2216BM303 | 22-D-2016 | 22 | 123725 | -6 | 2016_10_07 | 45.2533888 | Bituminous Mix | -93.6943106 | QC/QA sample; SPWEB540C, 20% RAP wear, PG 58H-34, sample taken at VONCO Plant. | Hardrives | 10/07/2016 | Ignition O | 100 |  | 100 | 93 | 65 | 42 |  |  |  |  | 4.8 | 26 | 18 | 12 | 7
2216BM302 | 22-D-2016 | 22 | 123725 | -6 | 2016_10_07 | 45.2533888 | Bituminous Mix | -93.6943106 | QC/QA sample; SPWEB540C, 20% RAP wear, PG 58H-34, sample taken at VONCO Plant. | Hardrives | 10/07/2016 | Ignition O | 100 |  | 99 | 92 | 66 | 42 |  |  |  |  | 4.7 | 26 | 18 | 12 | 7
2216BM302 | 22-D-2016 | 22 | 123725 | -6 | 2016_10_07 | 45.2533888 | Bituminous Mix | -93.6943106 | QC/QA sample; SPWEB540C, 20% RAP wear, PG 58H-34, sample taken at VONCO Plant. | St. Cloud | 10/10/2016 | Extraction | 100 |  | 99 | 94 | 66 | 44 |  |  |  |  | 5.3 | 27 | 19 | 13 | 8
2216BM305 | 22-D-2016 | 22 | 123725 | -6 | 2016_10_10 | 45.2533888 | Bituminous Mix | -93.6943106 | QC/QA sample; SPWEB540C, 20% RAP wear, PG 58H-34, sample taken at VONCO Plant. | St. Cloud | 10/11/2016 | Extraction | 100 |  | 99 | 92 | 67 | 44 |  |  |  |  | 4.8 | 26 | 18 | 12 | 8
2216BM304 | 22-D-2016 | 22 | 123725 | -6 | 2016_10_10 | 45.2533888 | Bituminous Mix | -93.6943106 | QC/QA sample; SPWEB540C, 20% RAP wear, PG 58H-34, sample taken at VONCO Plant. | Hardrives | 10/10/2016 | Ignition O | 100 |  | 98 | 92 | 67 | 43 |  |  |  |  | 4.5 | 25 | 17 | 11 | 7
2216BM305 | 22-D-2016 | 22 | 123725 | -6 | 2016_10_10 | 45.2533888 | Bituminous Mix | -93.6943106 | QC/QA sample; SPWEB540C, 20% RAP wear, PG 58H-34, sample taken at VONCO Plant. | Hardrives | 10/10/2016 | Ignition O | 100 |  | 99 | 93 | 69 | 44 |  |  |  |  | 4.6 | 26 | 17 | 11 | 7
2216BM304 | 22-D-2016 | 22 | 123725 | -6 | 2016_10_10 | 45.2533888 | Bituminous Mix | -93.6943106 | QC/QA sample; SPWEB540C, 20% RAP wear, PG 58H-34, sample taken at VONCO Plant. | St. Cloud | 10/11/2016 | Extraction | 100 |  | 99 | 92 | 67 | 43 |  |  |  |  | 5 | 26 | 18 | 12 | 8
54392 B | 22-D-1990 | 22 | 123725 | 0 | 1993_07_20 | 45.2533753 | Bituminous Aggregate | -93.694324 | NONE YET. BEFORE PAVING | BRAUN | 07/20/1993 | VIRGIN | 100 | 99 | 93 | 82 | 69 |  | 56 | 42 | 27 | 10 | 5.3
54393 B | 22-D-1990 | 22 | 123725 | 0 | 1993_07_20 | 45.2533753 | Bituminous Aggregate | -93.694324 | NONE YET. BEFORE PAVING | BRAUN | 07/20/1993 | VIRGIN | 100 | 99 | 94 | 84 | 70 |  | 57 | 44 | 28 | 10 | 5.7
54394 B | 22-D-1990 | 22 | 123725 | 0 | 1993_07_20 | 45.2533753 | Bituminous Aggregate | -93.694324 | NONE YET. BEFORE PAVING | BRAUN | 07/20/1993 | VIRGIN | 100 | 99 | 95 | 86 | 71 |  | 59 | 44 | 27 | 10 | 5.6
54395 B | 22-D-1990 | 22 | 123725 | 0 | 1993_07_20 | 45.2533753 | Bituminous Aggregate | -93.694324 | NONE YET. BEFORE PAVING | BRAUN | 07/20/1993 | VIRGIN | 100 | 99 | 93 | 83 | 69 |  | 58 | 44 | 28 | 10 | 5.5
54398 B | 22-D-1990 | 22 | 123725 | 0 | 1993_07_21 | 45.2533753 | Bituminous Aggregate | -93.694324 | NONE YET. BEFORE PAVING | BRAUN | 07/21/1993 | VIRGIN | 100 | 99 | 93 | 84 | 72 |  | 60 | 45 | 28 | 10 | 5.4
54397 B | 22-D-1990 | 22 | 123725 | 0 | 1993_07_21 | 45.2533753 | Bituminous Aggregate | -93.694324 | NONE YET. BEFORE PAVING | BRAUN | 07/21/1993 | VIRGIN | 100 | 99 | 92 | 81 | 61 |  | 49 | 38 | 24 | 8 | 4.6
54396 B | 22-D-1990 | 22 | 123725 | 0 | 1993_07_21 | 45.2533753 | Bituminous Aggregate | -93.694324 | NONE YET. BEFORE PAVING | BRAUN | 07/21/1993 | VIRGIN | 100 | 98 | 92 | 83 | 69 |  | 56 | 43 | 27 | 10 | 5.2
54399 B | 22-D-1990 | 22 | 123725 | 0 | 1993_07_21 | 45.2533753 | Bituminous Aggregate | -93.694324 | NONE YET. BEFORE PAVING | BRAUN | 07/21/1993 | VIRGIN | 100 | 99 | 94 | 85 | 66 |  | 53 | 40 | 26 | 9 | 5
54400 B | 22-D-1990 | 22 | 123725 | 0 | 1993_07_28 | 45.2533753 | Bituminous Aggregate | -93.694324 | NONE YET. BEFORE PAVING | BRAUN | 07/28/1993 | VIRGIN | 100 | 99 | 94 | 87 | 72 |  | 60 | 46 | 29 | 11 | 6
54401 B | 22-D-1990 | 22 | 123725 | 0 | 1993_07_28 | 45.2533753 | Bituminous Aggregate | -93.694324 | NONE YET. BEFORE PAVING | BRAUN | 07/28/1993 | VIRGIN | 100 | 99 | 95 | 88 | 72 |  | 59 | 46 | 28 | 10 | 5.6
54402 B | 22-D-1990 | 22 | 123725 | 0 | 1993_07_28 | 45.2533753 | Bituminous Aggregate | -93.694324 | NONE YET. BEFORE PAVING | BRAUN | 07/28/1993 | VIRGIN | 100 | 99 | 96 | 89 | 73 |  | 60 | 44 | 29 | 11 | 6
54403 B | 22-D-1990 | 22 | 123725 | 0 | 1993_07_28 | 45.2533753 | Bituminous Aggregate | -93.694324 | NONE YET. BEFORE PAVING | BRAUN | 07/28/1993 | VIRGIN | 100 | 98 | 93 | 84 | 66 |  | 55 | 42 | 26 | 9 | 5.5
54406 B | 22-D-1990 | 22 | 123725 | 0 | 1993_07_29 | 45.2533753 | Bituminous Aggregate | -93.694324 | NONE YET. BEFORE PAVING | BRAUN | 07/29/1993 | VIRGIN | 100 | 99 | 92 | 80 | 66 |  | 54 | 40 | 25 | 8 | 4.3
54405 B | 22-D-1990 | 22 | 123725 | 0 | 1993_07_29 | 45.2533753 | Bituminous Aggregate | -93.694324 | NONE YET. BEFORE PAVING | BRAUN | 07/29/1993 | VIRGIN | 100 | 100 | 95 | 86 | 73 |  | 61 | 45 | 29 | 10 | 5.7
54404 B | 22-D-1990 | 22 | 123725 | 0 | 1993_07_29 | 45.2533753 | Bituminous Aggregate | -93.694324 | NONE YET. BEFORE PAVING | BRAUN | 07/29/1993 | VIRGIN | 100 | 99 | 91 | 78 | 63 |  | 51 | 39 | 25 | 10 | 6.7
54407 B | 22-D-1990 | 22 | 123725 | 0 | 1993_07_29 | 45.2533753 | Bituminous Aggregate | -93.694324 | NONE YET. BEFORE PAVING | BRAUN | 07/29/1993 | VIRGIN | 100 | 99 | 92 | 81 | 63 |  | 52 | 39 | 24 | 8 | 4.3
2208BM061 | 22-D-2008 | 22 | 123725 | 0 | 2008_09_05 | 45.2533753 | Bituminous Mix | -93.694324 | SPNWB430C Sp 1, 30% fractionated RAP non-wear, PG 58-34; sent to Metro Bit Lab for extra verification testing. DURING PAVING | Metro | 12/19/2008 | Ignition O | 100 | 100 | 96 | 89 | 65 | 50 |  |  |  |  | 5.3 | 36 | 26 | 15 | 8
2208BM119 | 22-D-2008 | 22 | 123725 | 0 | 2008_09_05 | 45.2533753 | Bituminous Mix | -93.694324 | QC/QA sample; SPNWB430C Sp 1, 30% fractionated RAP non-wear, PG 58-34. | Hardrives | 09/05/2008 | Ignition O | 100 |  | 97 | 92 | 68 | 52 |  |  |  |  | 4.9 | 38 | 26 | 15 | 8
2208BM117 | 22-D-2008 | 22 | 123725 | 0 | 2008_09_09 | 45.2533753 | Bituminous Mix | -93.694324 | QC/QA sample; SPWEB440C Sp 1, 30% fractionated RAP wear, PG 58-34. | Metro | 09/16/2008 | Ignition O | 100 | 99 | 94 | 86 | 68 | 55 |  |  |  |  | 5.9 | 41 | 29 | 18 | 10
2208BM118 | 22-D-2008 | 22 | 123725 | 0 | 2008_09_10 | 45.2533753 | Bituminous Mix | -93.694324 | QC/QA sample; SPWEB440C Sp 1, 30% fractionated RAP wear, PG 58-34. | Hardrives | 09/10/2008 | Ignition O | 100 |  | 92 | 84 | 63 | 51 |  |  |  |  | 5 | 38 | 27 | 16 | 9
2208BM005 | 22-D-2008 | 22 | 123725 | 0 | 2008_09_10 | 45.2533753 | Bituminous Mix | -93.694324 | SPWEB440C Sp 1, 30% fractionated RAP wear, PG 58-34; sent to Metro Bit Lab for extra verification testing. DURING PAVING | Metro | 12/19/2008 | Ignition O |  | 100 | 97 | 91 | 71 | 59 |  |  |  |  | 6 | 44 | 30 | 18 | 10
55203 D | 22-P-1990 | 22 | 123748 | 9.9 | 1993_07_29 | 45.2533168 | Bituminous Mix | -93.6942731 | SHRP. BEFORE PAVING | MN/DOT | 07/29/1993 | EXTRACTED | 100 | 99 | 93 | 94 | 68 |  | 56 | 43 | 25 | 8 | 4
55191 D | 22-D-1990 | 22 | 123810 | -9.9 | 1993_07_20 | 45.2532637 | Bituminous Mix | -93.6940318 | SHRP. BEFORE PAVING | MN/DOT | 07/20/1993 | EXTRACTED | 100 | 98 | 95 | 89 | 73 |  | 60 | 46 | 27 | 8 | 3.8
55199 D | 22-D-1990 | 22 | 123826 | -9.9 | 1993_07_28 | 45.2532386 | Bituminous Mix | -93.6939809 | SHRP. BEFORE PAVING | MN/DOT | 07/28/1993 | EXTRACTED | 100 | 99 | 95 | 84 | 69 |  | 57 | 43 | 26 | 9 | 3.7
55195 D | 22-P-1990 | 22 | 123833 | 7 | 1993_07_21 | 45.2531896 | Bituminous Mix | -93.6939961 | SHRP. BEFORE PAVING | MN/DOT | 07/21/1993 | EXTRACTED | 100 | 96 | 94 | 82 | 65 |  | 61 | 37 | 24 | 11 | 3.5
55196 D | 22-D-1990 | 22 | 123912 | -6 | 1993_07_21 | 45.2530954 | Bituminous Mix | -93.6937154 | SHRP. BEFORE PAVING | MN/DOT | 07/21/1993 | EXTRACTED | 100 | 100 | 96 | 86 | 68 |  | 56 | 42 | 25 | 8 | 4.4
55200 D | 22-P-1990 | 22 | 123941 | 9.9 | 1993_07_28 | 45.2530143 | Bituminous Mix | -93.6936578 | SHRP. BEFORE PAVING | MN/DOT | 07/28/1993 | EXTRACTED | 100 | 99 | 93 | 84 | 67 |  | 55 | 43 | 26 | 10 | 5
55204 D | 22-D-1990 | 22 | 123962 | -9.9 | 1993_07_29 | 45.2530263 | Bituminous Mix | -93.6935471 | SHRP. BEFORE PAVING | MN/DOT | 07/29/1993 | EXTRACTED | 100 | 98 | 92 | 82 | 65 |  | 53 | 40 | 24 | 9 | 4.9
55201 D | 22-P-1990 | 22 | 123504 | 9.9 | 1993_07_29 | 45.2537046 | Bituminous Mix | -93.6950457 | SHRP. BEFORE PAVING | MN/DOT | 07/29/1993 | EXTRACTED | 100 | 99 | 93 | 85 | 70 |  | 57 | 44 | 27 | 9 | 4.9
54425 B | 23-D-1990 | 23 | 124297.5 | 0 | 1993_09_29 | 45.2524876 | Bituminous Aggregate | -93.6924907 | NONE YET. BEFORE PAVING | BRAUN | 09/29/1993 | VIRGIN | 100 | 99 | 95 | 86 | 70 |  | 57 |  | 27 |  | 4.8
54426 B | 23-D-1990 | 23 | 124297.5 | 0 | 1993_09_29 | 45.2524876 | Bituminous Aggregate | -93.6924907 | NONE YET. BEFORE PAVING | BRAUN | 09/29/1993 | VIRGIN | 100 | 99 | 94 | 84 | 70 |  | 57 | 44 | 27 | 10 | 5
54427 B | 23-D-1990 | 23 | 124297.5 | 0 | 1993_09_29 | 45.2524876 | Bituminous Aggregate | -93.6924907 | NONE YET. BEFORE PAVING | BRAUN | 09/29/1993 | VIRGIN | 100 | 98 | 93 | 82 | 69 |  | 57 | 43 | 27 | 10 | 4.9
54428 B | 23-D-1990 | 23 | 124297.5 | 0 | 1993_09_29 | 45.2524876 | Bituminous Aggregate | -93.6924907 | NONE YET. BEFORE PAVING | BRAUN | 09/29/1993 | VIRGIN | 100 | 99 | 94 | 85 | 70 |  | 59 | 45 | 28 | 10 | 5.6
2316GR004 | 23-P-2008 | 23 | 124301 | 6 | 2016_08_07 | 45.2524686 | Bituminous Base Course | -93.6924923 | 2008 Agg. Base Forensics, Midlane, UPPER 6 IN.. FORENSICS AFTER CONSTRUCTION | MnDOT Maplewood Lab | 08/05/2016 | VIRGIN | 20 |  | 9 | 7 | 4 | 9 | 7 |  | 3 |  | 1.5 | 4 | 3 | 2 | 2
2316GR002 | 23-P-2008 | 23 | 124301 | 6 | 2016_08_07 | 45.2524686 | Bituminous Base Course | -93.6924923 | 2008 Agg. Base Forensics, Midlane, LOWER 6 IN.. FORENSICS AFTER CONSTRUCTION | MnDOT Maplewood Lab | 08/05/2016 | VIRGIN | 18 |  | 11 | 9 | 6 | 11 | 9 |  | 4 |  | 0.9 | 6 | 4 | 3 | 2
2316GR003 | 23-P-2008 | 23 | 124301 | 10 | 2016_08_07 | 45.2524595 | Bituminous Base Course | -93.6925009 | 2008 Agg. Base Forensics, Outer Wheel Path, UPPER 6 IN.. FORENSICS AFTER CONSTRUCTION | MnDOT Maplewood Lab | 08/05/2016 | VIRGIN | 10 |  | 3 | 2 | 1 | 3 | 2 |  |  |  |  | 1
2316GR001 | 23-P-2008 | 23 | 124301 | 10 | 2016_08_07 | 45.2524595 | Bituminous Base Course | -93.6925009 | 2008 Agg. Base Forensics, Outer Wheel Path, LOWER 6 IN.. FORENSICS AFTER CONSTRUCTION | MnDOT Maplewood Lab | 08/08/2016 | VIRGIN | 16 |  | 10 | 8 | 5 | 10 | 8 |  | 3 |  | 0.8 | 5 | 3 | 2 | 2
55215 D | 23-D-1990 | 23 | 124306 | -9.9 | 1993_09_24 | 45.2524973 | Bituminous Mix | -93.6924419 | SHRP. BEFORE PAVING | MN/DOT | 09/24/1993 | EXTRACTED | 100 | 98 | 94 | 86 | 70 |  | 57 | 44 | 26 | 9 | 4.5
55219 D | 23-P-1990 | 23 | 124322 | 9.9 | 1993_09_28 | 45.2524278 | Bituminous Mix | -93.6924328 | SHRP. BEFORE PAVING | MN/DOT | 09/28/1993 | EXTRACTED | 100 | 99 | 94 | 85 | 68 |  | 56 | 44 | 27 | 10 | 5.1
55211 D | 23-P-1990 | 23 | 124384 | 9.9 | 1993_09_23 | 45.2523337 | Bituminous Mix | -93.6922322 | SHRP. BEFORE PAVING | MN/DOT | 09/23/1993 | EXTRACTED | 100 | 98 | 94 | 86 | 70 |  | 57 | 44 | 25 | 8 | 3.8
55207 D | 23-D-1990 | 23 | 124400 | -9.9 | 1993_09_23 | 45.2523548 | Bituminous Mix | -93.6921379 | SHRP. BEFORE PAVING | MN/DOT | 09/23/1993 | EXTRACTED | 100 | 99 | 90 | 80 | 63 |  | 52 | 40 | 24 | 8 | 4.4
55223 D | 23-D-1990 | 23 | 124423 | -9.9 | 1993_09_29 | 45.25232 | Bituminous Mix | -93.6920635 | SHRP. BEFORE PAVING | MN/DOT | 09/29/1993 | EXTRACTED | 100 | 99 | 93 | 86 | 68 |  | 56 | 43 | 26 | 9 | 4.8
55212 D | 23-D-1990 | 23 | 124442 | -9.9 | 1993_09_23 | 45.2522914 | Bituminous Mix | -93.6920019 | SHRP. BEFORE PAVING | MN/DOT | 09/23/1993 | EXTRACTED | 100 | 97 | 91 | 80 | 63 |  | 52 | 40 | 24 | 8 | 3.6
55224 D | 23-P-1990 | 23 | 124456 | 9.9 | 1993_09_29 | 45.2522249 | Bituminous Mix | -93.6919987 | SHRP. | MN/DOT | 09/29/1993 | EXTRACTED | 100 | 100 | 95 | 87 | 71 |  | 58 | 45 | 27 | 9 | 4.9
55220 D | 23-D-1990 | 23 | 124493 | -9.9 | 1993_09_28 | 45.2522146 | Bituminous Mix | -93.6918364 | SHRP. BEFORE PAVING | MN/DOT | 09/28/1993 | EXTRACTED | 100 | 97 | 92 | 81 | 64 |  | 52 | 41 | 25 | 9 | 4.7
55208 D | 23-P-1990 | 23 | 124505 | 9.9 | 1993_09_23 | 45.2521512 | Bituminous Mix | -93.6918396 | SHRP. BEFORE PAVING | MN/DOT | 09/23/1993 | EXTRACTED | 100 | 98 | 91 | 80 | 62 |  | 51 | 40 | 24 | 8 | 4
55216 D | 23-P-1990 | 23 | 124530 | 9.9 | 1993_09_24 | 45.2521137 | Bituminous Mix | -93.6917583 | SHRP. BEFORE PAVING | MN/DOT | 09/24/1993 | EXTRACTED | 100 | 99 | 93 | 84 | 68 |  | 55 | 43 | 26 | 9 | 4.5
55205 D | 23-D-1990 | 23 | 124056 | -9.9 | 1993_09_23 | 45.2528806 | Bituminous Mix | -93.6932462 | SHRP. BEFORE PAVING | MN/DOT | 09/23/1993 | EXTRACTED | 100 | 99 | 93 | 83 | 65 |  | 53 | 41 | 25 | 8 | 4
55213 D | 23-D-1990 | 23 | 124102 | -9.9 | 1993_09_24 | 45.2528096 | Bituminous Mix | -93.6930986 | SHRP. BEFORE PAVING | MN/DOT | 09/24/1993 | EXTRACTED | 100 | 99 | 94 | 86 | 67 |  | 55 | 42 | 25 | 8 | 3.9
55221 D | 23-D-1990 | 23 | 124136 | -9.9 | 1993_09_29 | 45.2527572 | Bituminous Mix | -93.6929895 | SHRP. BEFORE PAVING | MN/DOT | 09/29/1993 | EXTRACTED | 100 | 99 | 95 | 88 | 74 |  | 61 | 48 | 29 | 11 | 5.9
55217 D | 23-P-1990 | 23 | 124175 | 9.9 | 1993_09_28 | 45.2526523 | Bituminous Mix | -93.6929071 | SHRP. BEFORE PAVING | MN/DOT | 09/28/1993 | EXTRACTED | 100 | 98 | 92 | 82 | 67 |  | 55 | 43 | 26 | 9 | 4.8
55209 D | 23-P-1990 | 23 | 124179 | 9.9 | 1993_09_23 | 45.2526462 | Bituminous Mix | -93.6928942 | SHRP. BEFORE PAVING | MN/DOT | 09/09/1993 | EXTRACTED | 100 | 99 | 94 | 86 | 70 |  | 57 | 44 | 26 | 8 | 3.9
55218 D | 23-D-1990 | 23 | 124190 | -9.9 | 1993_09_28 | 45.2526744 | Bituminous Mix | -93.6928158 | SHRP. BEFORE PAVING | MN/DOT | 09/28/1993 | EXTRACTED | 100 | 99 | 93 | 84 | 67 |  | 55 | 43 | 26 | 9 | 4.8
55214 D | 23-P-1990 | 23 | 124191 | 9.9 | 1993_09_24 | 45.2526278 | Bituminous Mix | -93.6928556 | SHRP. BEFORE PAVING | MN/DOT | 09/24/1993 | EXTRACTED | 100 | 99 | 92 | 83 | 66 |  | 55 | 43 | 26 | 9 | 4.3
55222 D | 23-P-1990 | 23 | 124232 | 9.9 | 1993_09_29 | 45.252565 | Bituminous Mix | -93.6927234 | SHRP. BEFORE PAVING | MN/DOT | 09/29/1993 | EXTRACTED | 100 | 100 | 94 | 88 | 71 |  | 59 | 46 | 27 | 9 | 4.9
55206 D | 23-P-1990 | 23 | 124266 | 9.9 | 1993_09_23 | 45.2525131 | Bituminous Mix | -93.6926137 | SHRP. BEFORE PAVING | MN/DOT | 09/23/1993 | EXTRACTED | 100 | 100 | 93 | 84 | 66 |  | 54 | 42 | 25 | 8 | 4.1
55210 D | 23-D-1990 | 23 | 124272 | -9.9 | 1993_09_23 | 45.252549 | Bituminous Mix | -93.6925516 | SHRP. BEFORE PAVING | MN/DOT | 09/23/1993 | EXTRACTED | 100 | 99 | 94 | 83 | 66 |  | 55 | 43 | 25 | 9 | 4.9
2316BM301 | 23-D-2016 | 23 | 124297.5 | -6 | 2016_10_03 | 45.2525013 | Bituminous Mix | -93.6924777 | Test Strip Paving; SPWEB540I, 15% RAP wear, PG 58E-34 (64-34 (PMB)). | St. Cloud | 10/04/2016 | Extraction | 100 |  | 86 | 73 | 52 | 37 |  |  |  |  | 4.9 | 26 | 18 | 12 | 7
2316BM301 | 23-D-2016 | 23 | 124297.5 | -6 | 2016_10_03 | 45.2525013 | Bituminous Mix | -93.6924777 | Test Strip Paving; SPWEB540I, 15% RAP wear, PG 58E-34 (64-34 (PMB)). | Hardrives | 10/03/2016 | Ignition O | 100 |  | 91 | 80 | 57 | 40 |  |  |  |  | 4.6 | 27 | 18 | 12 | 7
2316BM303 | 23-D-2016 | 23 | 124297.5 | -6 | 2016_10_07 | 45.2525013 | Bituminous Mix | -93.6924777 | QC/QA sample; SPWEB540I, 15% RAP wear, PG 58E-34 (64-34 (PMB)), sample taken at VONCO plant. | Hardrives | 10/07/2016 | Ignition O | 100 |  | 93 | 81 | 57 | 39 |  |  |  |  | 4.5 | 28 | 19 | 12 | 7
2316BM303 | 23-D-2016 | 23 | 124297.5 | -6 | 2016_10_07 | 45.2525013 | Bituminous Mix | -93.6924777 | QC/QA sample; SPWEB540I, 15% RAP wear, PG 58E-34 (64-34 (PMB)), sample taken at VONCO plant. | St. Cloud | 10/10/2016 | Extraction | 100 |  | 90 | 79 | 57 | 40 |  |  |  |  | 5.1 | 28 | 20 | 13 | 8
2316BM302 | 23-D-2016 | 23 | 124297.5 | -6 | 2016_10_07 | 45.2525013 | Bituminous Mix | -93.6924777 | QC/QA sample; SPWEB540I, 15% RAP wear, PG 58E-34 (64-34 (PMB)), sample taken at VONCO plant. | St. Cloud | 10/10/2016 | Extraction | 100 |  | 91 | 81 | 59 | 40 |  |  |  |  | 4.9 | 28 | 19 | 12 | 8
2316BM302 | 23-D-2016 | 23 | 124297.5 | -6 | 2016_10_07 | 45.2525013 | Bituminous Mix | -93.6924777 | QC/QA sample; SPWEB540I, 15% RAP wear, PG 58E-34 (64-34 (PMB)), sample taken at VONCO plant. | Hardrives | 10/07/2016 | Ignition O | 100 |  | 92 | 82 | 59 | 40 |  |  |  |  | 4.4 | 27 | 18 | 11 | 7
2316BM305 | 23-D-2016 | 23 | 124297.5 | -6 | 2016_10_08 | 45.2525013 | Bituminous Mix | -93.6924777 | QC/QA sample; SPWEB540I, 15% RAP wear, PG 58E-34 (64-34 (PMB)), sample taken at VONCO plant. | Hardrives | 10/08/2016 | Ignition O | 100 |  | 91 | 80 | 57 | 40 |  |  |  |  | 4.4 | 27 | 19 | 12 | 7
2316BM304 | 23-D-2016 | 23 | 124297.5 | -6 | 2016_10_08 | 45.2525013 | Bituminous Mix | -93.6924777 | QC/QA sample; SPWEB540I, 15% RAP wear, PG 58E-34 (64-34 (PMB)), sample taken at VONCO plant. | Hardrives | 10/08/2016 | Ignition O | 100 |  | 92 | 81 | 57 | 39 |  |  |  |  | 4.5 | 27 | 18 | 12 | 7
2316BM305 | 23-D-2016 | 23 | 124297.5 | -6 | 2016_10_08 | 45.2525013 | Bituminous Mix | -93.6924777 | QC/QA sample; SPWEB540I, 15% RAP wear, PG 58E-34 (64-34 (PMB)), sample taken at VONCO plant. | St. Cloud | 10/10/2016 | Extraction | 100 |  | 93 | 81 | 57 | 40 |  |  |  |  | 4.9 | 28 | 19 | 12 | 8
2316BM304 | 23-D-2016 | 23 | 124297.5 | -6 | 2016_10_08 | 45.2525013 | Bituminous Mix | -93.6924777 | QC/QA sample; SPWEB540I, 15% RAP wear, PG 58E-34 (64-34 (PMB)), sample taken at VONCO plant. | St. Cloud | 10/10/2016 | Extraction | 100 |  | 91 | 77 | 55 | 38 |  |  |  |  | 4.8 | 27 | 19 | 12 | 7
54413 B | 23-D-1990 | 23 | 124297.5 | 0 | 1993_09_23 | 45.2524876 | Bituminous Aggregate | -93.6924907 | NONE YET. BEFORE PAVING | BRAUN | 09/23/1993 | VIRGIN | 100 | 99 | 93 | 80 | 65 |  | 52 | 39 | 25 | 9 | 4.7
54412 B | 23-D-1990 | 23 | 124297.5 | 0 | 1993_09_23 | 45.2524876 | Bituminous Aggregate | -93.6924907 | NONE YET. BEFORE PAVING | BRAUN | 09/23/1993 | VIRGIN | 100 | 99 | 93 | 83 | 71 |  | 59 | 44 | 27 | 9 | 4.7
54411 B | 23-D-1990 | 23 | 124297.5 | 0 | 1993_09_23 | 45.2524876 | Bituminous Aggregate | -93.6924907 | NONE YET. BEFORE PAVING | BRAUN | 09/23/1993 | VIRGIN | 100 | 98 | 90 | 77 | 62 |  | 49 | 36 | 22 | 7 | 3.7
54410 B | 23-D-1990 | 23 | 124297.5 | 0 | 1993_09_23 | 45.2524876 | Bituminous Aggregate | -93.6924907 | NONE YET. BEFORE PAVING | BRAUN | 09/23/1993 | VIRGIN | 100 | 97 | 88 | 74 | 58 |  | 47 | 35 | 21 | 7 | 3.3
54409 B | 23-D-1990 | 23 | 124297.5 | 0 | 1993_09_23 | 45.2524876 | Bituminous Aggregate | -93.6924907 | NONE YET. BEFORE PAVING | BRAUN | 07/23/1993 | VIRGIN | 100 | 97 | 89 | 75 | 60 |  | 49 |  | 22 |  | 4.1
54408 B | 23-D-1990 | 23 | 124297.5 | 0 | 1993_09_23 | 45.2524876 | Bituminous Aggregate | -93.6924907 | NONE YET. BEFORE PAVING | BRAUN | 09/23/1993 | VIRGIN | 100 | 97 | 87 | 74 | 61 |  | 49 | 36 | 21 | 7 | 4.1
54414 B | 23-D-1990 | 23 | 124297.5 | 0 | 1993_09_23 | 45.2524876 | Bituminous Aggregate | -93.6924907 | NONE YET. BEFORE PAVING | BRAUN | 09/23/1993 | VIRGIN | 100 | 98 | 91 | 79 | 67 |  | 55 | 41 | 25 | 8 | 4.3
54415 B | 23-D-1990 | 23 | 124297.5 | 0 | 1993_09_23 | 45.2524876 | Bituminous Aggregate | -93.6924907 | NONE YET. BEFORE PAVING | BRAUN | 09/23/1993 | VIRGIN | 100 | 98 | 93 | 82 | 68 |  | 56 | 41 | 25 | 9 | 4.4
54417 B | 23-D-1990 | 23 | 124297.5 | 0 | 1993_09_24 | 45.2524876 | Bituminous Aggregate | -93.6924907 | NONE YET. BEFORE PAVING | BRAUN | 09/24/1993 | VIRGIN | 100 | 99 | 94 | 83 | 71 |  | 58 | 43 | 27 | 9 | 4.7
54416 B | 23-D-1990 | 23 | 124297.5 | 0 | 1993_09_24 | 45.2524876 | Bituminous Aggregate | -93.6924907 | NONE YET. BEFORE PAVING | BRAUN | 09/24/1993 | VIRGIN | 100 | 98 | 93 | 83 | 70 |  | 57 | 43 | 27 | 9 | 4.8
54418 B | 23-D-1990 | 23 | 124297.5 | 0 | 1993_09_24 | 45.2524876 | Bituminous Aggregate | -93.6924907 | NONE YET. BEFORE PAVING | BRAUN | 09/24/1993 | VIRGIN | 100 | 99 | 92 | 80 | 66 |  | 54 | 40 | 24 | 8 | 4.4
54419 B | 23-D-1990 | 23 | 124297.5 | 0 | 1993_09_24 | 45.2524876 | Bituminous Aggregate | -93.6924907 | NONE YET. BEFORE PAVING | BRAUN | 09/24/1993 | VIRGIN | 100 | 98 | 93 | 82 | 71 |  | 61 | 45 | 28 | 10 | 5.2
54421 B | 23-D-1990 | 23 | 124297.5 | 0 | 1993_09_28 | 45.2524876 | Bituminous Aggregate | -93.6924907 | NONE YET. BEFORE PAVING | BRAUN | 09/28/1993 | VIRGIN | 100 | 99 | 91 | 79 | 66 |  | 54 | 40 | 24 | 9 | 4.3
54420 B | 23-D-1990 | 23 | 124297.5 | 0 | 1993_09_28 | 45.2524876 | Bituminous Aggregate | -93.6924907 | NONE YET. BEFORE PAVING | BRAUN | 09/28/1993 | VIRGIN | 100 | 99 | 93 | 84 | 70 |  | 57 | 44 | 27 | 9 | 4.5
54422 B | 23-D-1990 | 23 | 124297.5 | 0 | 1993_09_28 | 45.2524876 | Bituminous Aggregate | -93.6924907 | NONE YET. BEFORE PAVING | BRAUN | 09/28/1993 | VIRGIN | 100 | 99 | 93 | 83 | 69 |  | 56 | 42 | 26 | 9 | 4.6
54423 B | 23-D-1990 | 23 | 124297.5 | 0 | 1993_09_28 | 45.2524876 | Bituminous Aggregate | -93.6924907 | NONE YET. BEFORE PAVING | BRAUN | 09/28/1993 | VIRGIN | 100 | 99 | 93 | 82 | 67 |  | 56 | 42 | 25 | 9 | 4.5
55225 D | 24-I-1990 | 24 | 15846 | -9.9 | 1993_08_12 | 45.2667506 | Bituminous Mix | -93.7183544 | SHRP. BEFORE PAVING | MN/DOT | 08/12/1993 | EXTRACTED | 100 | 98 | 93 | 84 | 67 |  | 55 | 43 | 26 | 10 | 5.6
55232 D | 24-I-1990 | 24 | 16310 | -9.9 | 1993_08_16 | 45.2659744 | Bituminous Mix | -93.7169265 | SHRP. BEFORE PAVING | MN/DOT | 08/16/1993 | EXTRACTED | 100 | 100 | 96 | 88 | 75 |  | 62 | 48 | 28 | 9 | 4.4
55230 D | 24-I-1990 | 24 | 15988 | -9.9 | 1993_08_16 | 45.2665131 | Bituminous Mix | -93.7179174 | SHRP. BEFORE PAVING | MN/DOT | 08/16/1993 | EXTRACTED | 100 | 98 | 91 | 81 | 63 |  | 52 | 39 | 23 | 8 | 4.6
55226 D | 24-O-1990 | 24 | 16067 | 9.9 | 1993_08_12 | 45.2663379 | Bituminous Mix | -93.7177212 | SHRP. BEFORE PAVING | MN/DOT | 08/12/1993 | EXTRACTED | 100 | 98 | 94 | 84 | 69 |  | 57 | 44 | 26 | 9 | 4.2
54429 B | 24-I-1990 | 24 | 16083.75 | 0 | 1993_08_12 | 45.2663314 | Bituminous Aggregate | -93.7176462 | NONE YET. BEFORE PAVING | BRAUN | 08/12/1993 | VIRGIN | 100 | 99 | 95 | 86 | 67 |  | 55 | 43 | 28 | 11 | 6.1
54432 B | 24-I-1990 | 24 | 16083.75 | 0 | 1993_08_12 | 45.2663314 | Bituminous Aggregate | -93.7176462 | NONE YET. BEFORE PAVING | BRAUN | 08/12/1993 | VIRGIN | 100 | 99 | 91 | 72 | 59 |  | 48 | 36 | 22 | 8 | 4.2
54431 B | 24-I-1990 | 24 | 16083.75 | 0 | 1993_08_12 | 45.2663314 | Bituminous Aggregate | -93.7176462 | NONE YET. BEFORE PAVING | BRAUN | 08/12/1993 | VIRGIN | 100 | 99 | 91 | 84 | 66 |  | 55 | 41 | 27 | 10 | 5.8
54430 B | 24-I-1990 | 24 | 16083.75 | 0 | 1993_08_12 | 45.2663314 | Bituminous Aggregate | -93.7176462 | NONE YET. BEFORE PAVING | BRAUN | 08/12/1993 | VIRGIN | 100 | 99 | 89 | 77 | 62 |  | 51 | 38 | 24 | 8 | 4.3
54433 B | 24-I-1990 | 24 | 16083.75 | 0 | 1993_08_16 | 45.2663314 | Bituminous Aggregate | -93.7176462 | Superpave Task-C (Maryland) 34lbs. BEFORE PAVING | BRAUN | 08/16/1993 | VIRGIN | 100 | 99 | 92 | 81 | 68 |  | 55 | 41 | 25 | 8 | 4.5
54434 B | 24-I-1990 | 24 | 16083.75 | 0 | 1993_08_16 | 45.2663314 | Bituminous Aggregate | -93.7176462 | Superpave Task-C (Maryland) 28lbs. BEFORE PAVING | BRAUN | 08/16/1993 | VIRGIN | 100 | 98 | 89 | 77 | 62 |  | 51 | 37 | 23 | 8 | 4.4
54436 B | 24-I-1990 | 24 | 16083.75 | 0 | 1993_08_16 | 45.2663314 | Bituminous Aggregate | -93.7176462 | Superpave Task-C (Maryland) 27lbs. BEFORE PAVING | BRAUN | 08/16/1993 | VIRGIN | 100 | 99 | 91 | 80 | 65 |  | 53 | 39 | 24 | 8 | 4.6
54435 B | 24-I-1990 | 24 | 16083.75 | 0 | 1993_08_16 | 45.2663314 | Bituminous Aggregate | -93.7176462 | NONE YET. | BRAUN | 08/16/1993 | VIRGIN | 100 | 97 | 88 | 72 | 60 |  | 49 | 36 | 22 | 8 | 4.2
2408BM031 | 24-I-2008 | 24 | 16083.75 | 0 | 2008_10_15 | 45.2663314 | Bituminous Mix | -93.7176462 | QC/QA sample; SPWEB440C - WMA control, PG 58-34. | Metro | 10/22/2008 | Ignition O | 100 | 99 | 90 | 82 | 60 | 49 |  |  |  |  | 4.5 | 35 | 23 | 14 | 7
2408BM025 | 24-I-2008 | 24 | 16083.75 | 0 | 2008_10_16 | 45.2663314 | Bituminous Mix | -93.7176462 | SPWEB440C - WMA control, PG 58-34; sent to Metro Bit Lab for extra verification testing. DURING PAVING | Metro | 12/19/2008 | Ignition O | 100 | 99 | 95 | 87 | 64 | 51 |  |  |  |  | 4.5 | 36 | 24 | 14 | 7
55227 D | 24-I-1990 | 24 | 16101 | -9.9 | 1993_08_12 | 45.266324 | Bituminous Mix | -93.7175697 | SHRP. BEFORE PAVING | MN/DOT | 08/12/1993 | EXTRACTED | 100 | 99 | 95 | 86 | 67 |  | 55 | 43 | 26 | 10 | 5.4
55231 D | 24-O-1990 | 24 | 16165 | 9.9 | 1993_08_16 | 45.266174 | Bituminous Mix | -93.7174196 | SHRP. BEFORE PAVING | MN/DOT | 08/16/1993 | EXTRACTED | 100 | 98 | 94 | 85 | 67 |  | 55 | 42 | 25 | 8 | 4.4
55228 D | 24-O-1990 | 24 | 16213 | 9.9 | 1993_08_12 | 45.2660937 | Bituminous Mix | -93.7172719 | SHRP. BEFORE PAVING | MN/DOT | 08/12/1993 | EXTRACTED | 100 | 99 | 91 | 83 | 66 |  | 55 | 42 | 25 | 9 | 4.5
55229 D | 24-O-1990 | 24 | 15901 | 9.9 | 1993_08_16 | 45.2666156 | Bituminous Mix | -93.7182321 | SHRP. BEFORE PAVING | MN/DOT | 08/16/1993 | EXTRACTED | 100 | 99 | 95 | 87 | 70 |  | 58 | 44 | 26 | 9 | 4.5
55233 D | 25-I-1991 | 25 | 16461 | -9.9 | 1993_08_11 | 45.2657218 | Bituminous Mix | -93.7164618 | SHRP. BEFORE PAVING | MN/DOT | 08/11/1993 | EXTRACTED | 100 | 98 | 94 | 84 | 67 |  | 55 | 42 | 24 | 8 | 3.6
55240 D | 25-I-1991 | 25 | 16895 | -9.9 | 1993_08_12 | 45.2649958 | Bituminous Mix | -93.7151263 | SHRP - Sent to UC-Davis for RSST-CH and Fatique testing. BEFORE PAVING | MN/DOT | 08/12/1993 | EXTRACTED | 100 | 99 | 96 | 83 | 64 |  | 53 | 41 | 26 | 11 | 5.6
55241 D | 25-I-1991 | 25 | 16518 | -9.9 | 1993_08_16 | 45.2656265 | Bituminous Mix | -93.7162864 | SHRP. BEFORE PAVING | MN/DOT | 08/16/1993 | EXTRACTED | 100 | 99 | 92 | 84 | 70 |  | 58 | 45 | 27 | 10 | 5
55242 D | 25-O-1991 | 25 | 16567 | 9.9 | 1993_08_16 | 45.2655015 | Bituminous Mix | -93.7161825 | SHRP. BEFORE PAVING | MN/DOT | 08/16/1993 | EXTRACTED | 100 | 98 | 92 | 82 | 67 |  | 55 | 42 | 25 | 8 | 5.1
55234 D | 25-O-1991 | 25 | 16640 | 9.9 | 1993_08_11 | 45.2653793 | Bituminous Mix | -93.7159579 | SHRP. BEFORE PAVING | MN/DOT | 08/11/1993 | EXTRACTED | 100 | 100 | 94 | 84 | 67 |  | 55 | 42 | 25 | 8 | 4
55238 D | 25-I-1991 | 25 | 16643 | -9.9 | 1993_08_12 | 45.2654173 | Bituminous Mix | -93.7159018 | SHRP. BEFORE PAVING | MN/DOT | 08/12/1993 | EXTRACTED | 100 | 98 | 93 | 85 | 67 |  | 55 | 42 | 26 | 10 | 5.7
54439 B | 25-I-1991 | 25 | 16680 | 0 | 1993_08_11 | 45.2653339 | Bituminous Aggregate | -93.7158114 | NONE YET. BEFORE PAVING | BRAUN | 08/11/1993 | VIRGIN | 100 | 99 | 94 | 84 | 71 |  | 58 | 42 | 26 | 8 | 4.5
54440 B | 25-I-1991 | 25 | 16680 | 0 | 1993_08_11 | 45.2653339 | Bituminous Aggregate | -93.7158114 | NONE YET. BEFORE PAVING | BRAUN | 08/11/1993 | VIRGIN | 100 | 99 | 90 | 78 | 64 |  | 52 | 38 | 23 | 7 | 4.1
54438 B | 25-I-1991 | 25 | 16680 | 0 | 1993_08_11 | 45.2653339 | Bituminous Aggregate | -93.7158114 | NONE YET. BEFORE PAVING | BRAUN | 08/11/1993 | VIRGIN | 100 | 99 | 91 | 81 | 66 |  | 54 | 40 | 24 | 8 | 4.5
54437 B | 25-I-1991 | 25 | 16680 | 0 | 1993_08_11 | 45.2653339 | Bituminous Aggregate | -93.7158114 | NONE YET. BEFORE PAVING | BRAUN | 08/11/1993 | VIRGIN | 100 | 98 | 91 | 79 | 64 |  | 52 | 38 | 23 | 8 | 4.5
54444 B | 25-I-1991 | 25 | 16680 | 0 | 1993_08_12 | 45.2653339 | Bituminous Aggregate | -93.7158114 | NONE YET. BEFORE PAVING | BRAUN | 08/12/1993 | VIRGIN | 100 | 99 | 94 | 83 | 67 |  | 55 | 42 | 27 | 10 | 5.9
54443 B | 25-I-1991 | 25 | 16680 | 0 | 1993_08_12 | 45.2653339 | Bituminous Aggregate | -93.7158114 | NONE YET. BEFORE PAVING | BRAUN | 08/12/1993 | VIRGIN | 100 | 99 | 93 | 82 | 72 |  | 60 | 45 | 27 | 9 | 5
54441 B | 25-I-1991 | 25 | 16680 | 0 | 1993_08_12 | 45.2653339 | Bituminous Aggregate | -93.7158114 | NONE YET. BEFORE PAVING | BRAUN | 08/12/1993 | VIRGIN | 100 | 99 | 91 | 77 | 64 |  | 53 | 40 | 25 | 8 | 4.7
54442 B | 25-I-1991 | 25 | 16680 | 0 | 1993_08_12 | 45.2653339 | Bituminous Aggregate | -93.7158114 | NONE YET. BEFORE PAVING | BRAUN | 08/12/1993 | VIRGIN | 100 | 99 | 94 | 84 | 67 |  | 55 | 42 | 27 | 10 | 5.6
54445 B | 25-I-1991 | 25 | 16680 | 0 | 1993_08_16 | 45.2653339 | Bituminous Aggregate | -93.7158114 | NONE YET. BEFORE PAVING | BRAUN | 08/16/1993 | VIRGIN | 100 | 98 | 87 | 78 | 63 |  | 52 | 39 | 24 | 8 | 4.4
54448 B | 25-I-1991 | 25 | 16680 | 0 | 1993_08_16 | 45.2653339 | Bituminous Aggregate | -93.7158114 | NONE YET. BEFORE PAVING | BRAUN | 08/16/1993 | VIRGIN | 100 | 99 | 93 | 82 | 65 |  | 52 | 39 | 24 | 8 | 4.7
54447 B | 25-I-1991 | 25 | 16680 | 0 | 1993_08_16 | 45.2653339 | Bituminous Aggregate | -93.7158114 | NONE YET. BEFORE PAVING | BRAUN | 08/16/1993 | VIRGIN | 100 | 98 | 89 | 78 | 66 |  | 53 | 39 | 24 | 8 | 4.8
54446 B | 25-I-1991 | 25 | 16680 | 0 | 1993_08_16 | 45.2653339 | Bituminous Aggregate | -93.7158114 | NONE YET. BEFORE PAVING | BRAUN | 08/16/1993 | VIRGIN | 100 | 99 | 91 | 79 | 63 |  | 52 | 39 | 24 | 8 | 4.5
55235 D | 25-I-1991 | 25 | 16692 | -9.9 | 1993_08_11 | 45.2653354 | Bituminous Mix | -93.715751 | SHRP. BEFORE PAVING | MN/DOT | 08/11/1993 | EXTRACTED | 100 | 98 | 93 | 82 | 65 |  | 53 | 41 | 24 | 8 | 4.2
55243 D | 25-I-1991 | 25 | 16759 | -9.9 | 1993_08_16 | 45.2652233 | Bituminous Mix | -93.7155448 | SHRP. BEFORE PAVING | MN/DOT | 08/16/1993 | EXTRACTED | 100 | 99 | 94 | 88 | 72 |  | 60 | 46 | 27 | 8 | 3.8
55239 D | 25-O-1991 | 25 | 16782 | 9.9 | 1993_08_12 | 45.2651418 | Bituminous Mix | -93.7155209 | SHRP. BEFORE PAVING | MN/DOT | 08/12/1993 | EXTRACTED | 100 | 99 | 92 | 85 | 69 |  | 56 | 43 | 25 | 8 | 4.3
55236 D | 25-O-1991 | 25 | 16847 | 9.9 | 1993_08_11 | 45.265033 | Bituminous Mix | -93.7153209 | SHRP - Sent to UC-Davis for RSST-CH and Fatique testing. BEFORE PAVING | MN/DOT | 08/11/1993 | EXTRACTED | 100 | 100 | 92 | 82 | 65 |  | 54 | 41 | 24 | 8 | 3.8
55244 D | 25-O-1991 | 25 | 16853 | 9.9 | 1993_08_16 | 45.265023 | Bituminous Mix | -93.7153024 | SHRP. BEFORE PAVING | MN/DOT | 08/16/1993 | EXTRACTED | 100 | 98 | 93 | 83 | 67 |  | 55 | 43 | 25 | 9 | 4.6
55237 D | 25-O-1991 | 25 | 16496 | 9.9 | 1993_08_12 | 45.2656202 | Bituminous Mix | -93.716401 | SHRP. BEFORE PAVING | MN/DOT | 08/12/1993 | EXTRACTED | 100 | 99 | 95 | 87 | 72 |  | 58 | 44 | 20 | 9 | 4.7
55250 D | 26-I-1991 | 26 | 17158 | -9.9 | 1993_08_12 | 45.2645558 | Bituminous Mix | -93.714317 | SHRP. BEFORE PAVING | MN/DOT | 08/12/1993 | EXTRACTED | 100 | 100 | 95 | 87 | 71 |  | 59 | 45 | 28 | 11 | 5.7
55246 D | 26-O-1991 | 26 | 17150 | 9.9 | 1993_08_11 | 45.2645261 | Bituminous Mix | -93.7143885 | SHRP. BEFORE PAVING | MN/DOT | 08/11/1993 | EXTRACTED | 100 | 98 | 93 | 82 | 67 |  | 55 | 42 | 25 | 8 | 4.3
54450 B | 26-I-1991 | 26 | 17245 | 0 | 1993_08_11 | 45.2643887 | Bituminous Aggregate | -93.7140727 | NONE YET. BEFORE PAVING | BRAUN | 08/11/1993 | VIRGIN | 100 | 99 | 91 | 79 | 63 |  | 51 | 38 | 24 | 8 | 4.5
54452 B | 26-I-1991 | 26 | 17245 | 0 | 1993_08_11 | 45.2643887 | Bituminous Aggregate | -93.7140727 | NONE YET. BEFORE PAVING | BRAUN | 08/11/1993 | VIRGIN | 100 | 99 | 93 | 83 | 69 |  | 56 | 42 | 26 | 9 | 4.9
54451 B | 26-I-1991 | 26 | 17245 | 0 | 1993_08_11 | 45.2643887 | Bituminous Aggregate | -93.7140727 | NONE YET. BEFORE PAVING | BRAUN | 08/11/1993 | VIRGIN | 100 | 97 | 89 | 79 | 64 |  | 52 | 34 | 24 | 8 | 4.4
54449 B | 26-I-1991 | 26 | 17245 | 0 | 1993_08_11 | 45.2643887 | Bituminous Aggregate | -93.7140727 | NONE YET. BEFORE PAVING | BRAUN | 08/11/1993 | VIRGIN | 100 | 97 | 86 | 73 | 57 |  | 46 | 34 | 21 | 7 | 4
54455 B | 26-I-1991 | 26 | 17245 | 0 | 1993_08_12 | 45.2643887 | Bituminous Aggregate | -93.7140727 | NONE YET. BEFORE PAVING | BRAUN | 08/12/1993 | VIRGIN | 100 | 98 | 91 | 81 | 63 |  | 52 | 39 | 24 | 8 | 4.5
54453 B | 26-I-1991 | 26 | 17245 | 0 | 1993_08_12 | 45.2643887 | Bituminous Aggregate | -93.7140727 | NONE YET. BEFORE PAVING | BRAUN | 08/12/1993 | VIRGIN | 100 | 99 | 94 | 84 | 70 |  | 58 | 43 | 27 | 9 | 5.3
54456 B | 26-I-1991 | 26 | 17245 | 0 | 1993_08_12 | 45.2643887 | Bituminous Aggregate | -93.7140727 | NONE YET. BEFORE PAVING | BRAUN | 08/12/1993 | VIRGIN | 100 | 99 | 93 | 82 | 64 |  | 53 | 40 | 26 | 10 | 5.8
54454 B | 26-I-1991 | 26 | 17245 | 0 | 1993_08_12 | 45.2643887 | Bituminous Aggregate | -93.7140727 | NONE YET. BEFORE PAVING | BRAUN | 08/12/1993 | VIRGIN | 100 | 99 | 92 | 79 | 62 |  | 50 | 39 | 25 | 10 | 5.7
54458 B | 26-I-1991 | 26 | 17245 | 0 | 1993_08_16 | 45.2643887 | Bituminous Aggregate | -93.7140727 | NONE YET. BEFORE PAVING | BRAUN | 08/16/1993 | VIRGIN | 100 | 99 | 92 | 82 | 69 |  | 56 | 41 | 25 | 8 | 4.8
54460 B | 26-I-1991 | 26 | 17245 | 0 | 1993_08_16 | 45.2643887 | Bituminous Aggregate | -93.7140727 | NONE YET. BEFORE PAVING | BRAUN | 08/16/1993 | VIRGIN | 100 | 99 | 91 | 78 | 65 |  | 53 | 40 | 24 | 8 | 4.5
54459 B | 26-I-1991 | 26 | 17245 | 0 | 1993_08_16 | 45.2643887 | Bituminous Aggregate | -93.7140727 | NONE YET. | BRAUN | 08/16/1993 | VIRGIN | 100 | 99 | 92 | 81 | 67 |  | 55 | 40 | 24 | 8 | 4.4
54457 B | 26-I-1991 | 26 | 17245 | 0 | 1993_08_16 | 45.2643887 | Bituminous Aggregate | -93.7140727 | NONE YET. BEFORE PAVING | BRAUN | 08/16/1993 | VIRGIN | 100 | 99 | 91 | 80 | 67 |  | 55 | 41 | 25 | 9 | 5
55247 D | 26-I-1991 | 26 | 17277 | -9.9 | 1993_08_11 | 45.2643567 | Bituminous Mix | -93.7139508 | SHRP. BEFORE PAVING | MN/DOT | 08/11/1993 | EXTRACTED | 100 | 99 | 95 | 88 | 71 |  | 58 | 44 | 26 | 10 | 6.1
55255 D | 26-I-1991 | 26 | 17322 | -9.9 | 1993_08_16 | 45.2642814 | Bituminous Mix | -93.7138123 | SHRP. BEFORE PAVING | MN/DOT | 08/16/1993 | EXTRACTED | 100 | 99 | 95 | 86 | 69 |  | 56 | 43 | 25 | 8 | 4.4
55251 D | 26-O-1991 | 26 | 17338 | 9.9 | 1993_08_12 | 45.2642116 | Bituminous Mix | -93.71381 | SHRP. BEFORE PAVING | MN/DOT | 08/12/1993 | EXTRACTED | 100 | 100 | 95 | 88 | 72 |  | 61 | 46 | 28 | 9 | 4.4
55248 D | 26-O-1991 | 26 | 17367 | 9.9 | 1993_08_11 | 45.2641631 | Bituminous Mix | -93.7137207 | SHRP. BEFORE PAVING | MN/DOT | 08/11/1993 | EXTRACTED | 100 | 99 | 91 | 82 | 65 |  | 53 | 41 | 25 | 8 | 4.3
55252 D | 26-I-1991 | 26 | 17412 | -9.9 | 1993_08_12 | 45.2641309 | Bituminous Mix | -93.7135354 | SHRP. BEFORE PAVING | MN/DOT | 08/12/1993 | EXTRACTED | 100 | 99 | 92 | 82 | 64 |  | 53 | 41 | 26 | 10 | 5.3
2606BC005 | 26-O-2004 | 26 | 17439 | 6 | 2006_05_24 | 45.2640511 | Bituminous Core | -93.7134899 | aging study under Duratherm markings. | Maplewood Lab | 03/06/2007 | Extracted | 100 | 100 | 96 | 87 | 67 | 53 | 50 |  | 24 |  | 5.7 | 42 |  | 17 | 9
2606BC005 | 26-O-2004 | 26 | 17439 | 6 | 2006_05_24 | 45.2640511 | Bituminous Core | -93.7134899 | aging study under Duratherm markings. | Maplewood Lab | 03/05/2007 | Extracted | 100 | 99 | 98 | 88 | 67 | 55 | 53 |  | 25 |  | 5.5 | 45 |  | 17 | 8
2606BC005 | 26-O-2004 | 26 | 17439 | 6 | 2006_05_24 | 45.2640511 | Bituminous Core | -93.7134899 | aging study under Duratherm markings. | Maplewood Lab | 03/07/2007 | Extracted | 100 | 100 | 97 | 90 | 68 | 55 | 52 |  | 25 |  | 5.7 | 44 |  | 18 | 9
55256 D | 26-O-1991 | 26 | 17450 | 9.9 | 1993_08_16 | 45.2640243 | Bituminous Mix | -93.7134653 | SHRP. BEFORE PAVING | MN/DOT | 08/16/1993 | EXTRACTED | 100 | 99 | 92 | 86 | 70 |  | 63 | 45 | 27 | 9 | 5.1
55245 D | 26-I-1991 | 26 | 16967 | -9.9 | 1993_08_11 | 45.2648753 | Bituminous Mix | -93.7149047 | SHRP. BEFORE PAVING | MN/DOT | 08/11/1993 | EXTRACTED | 100 | 98 | 93 | 83 | 67 |  | 55 | 42 | 25 | 8 | 4
55253 D | 26-I-1991 | 26 | 17010 | -9.9 | 1993_08_16 | 45.2648034 | Bituminous Mix | -93.7147724 | SHRP. BEFORE PAVING | MN/DOT | 08/16/1993 | EXTRACTED | 100 | 99 | 95 | 86 | 71 |  | 58 | 44 | 25 | 8 | 4.8
55249 D | 26-O-1991 | 26 | 17016 | 9.9 | 1993_08_12 | 45.2647503 | Bituminous Mix | -93.7148008 | SHRP. BEFORE PAVING | MN/DOT | 08/12/1993 | EXTRACTED | 100 | 99 | 94 | 87 | 72 |  | 60 | 46 | 27 | 9 | 4.6
55254 D | 26-O-1991 | 26 | 17214 | 9.9 | 1993_08_16 | 45.2644191 | Bituminous Mix | -93.7141916 | SHRP. BEFORE PAVING | MN/DOT | 08/16/1993 | EXTRACTED | 100 | 98 | 93 | 84 | 68 |  | 56 | 43 | 25 | 9 | 5
55257 D | 27-I-1990 | 27 | 17592 | -9.9 | 1993_08_12 | 45.2638297 | Bituminous Mix | -93.7129815 | SHRP. BEFORE PAVING | MN/DOT | 08/12/1993 | EXTRACTED | 100 | 99 | 94 | 85 | 70 |  | 58 | 44 | 27 | 10 | 4.9
55260 D | 27-O-1990 | 27 | 18016 | 9.9 | 1993_08_12 | 45.2630773 | Bituminous Mix | -93.7117237 | SHRP. BEFORE PAVING | MN/DOT | 08/12/1993 | EXTRACTED | 100 | 98 | 94 | 86 | 71 |  | 59 | 45 | 27 | 9 | 4.6
55262 D | 27-I-1990 | 27 | 17663 | -9.9 | 1993_08_16 | 45.2637109 | Bituminous Mix | -93.712763 | SHRP. BEFORE PAVING | MN/DOT | 08/16/1993 | EXTRACTED | 100 | 98 | 93 | 86 | 71 |  | 59 | 45 | 27 | 9 | 4.1
55258 D | 27-O-1990 | 27 | 17735 | 9.9 | 1993_08_12 | 45.2635475 | Bituminous Mix | -93.7125883 | SHRP. BEFORE PAVING | MN/DOT | 08/12/1993 | EXTRACTED | 99 | 96 | 91 | 81 | 64 |  | 53 | 41 | 24 | 8 | 4.8
2706BM016 | 27-O-2006 | 27 | 17778 | 12 | 2006_08_07 | 45.263471 | Bituminous Mix | -93.712461 | Top lift; PG 52-34 binder. DURING PAVING | Maplewood Lab | 12/08/2006 | EXTRACTED | 100 | 100 | 96 | 86 | 69 | 60 | 56 |  | 23 |  | 3.6 | 45 |  | 15 | 6
54466 B | 27-I-1990 | 27 | 17781.25 | 0 | 1993_08_16 | 45.2634916 | Bituminous Aggregate | -93.7124226 | NONE YET. BEFORE PAVING | BRAUN | 08/16/1993 | VIRGIN | 100 | 99 | 91 | 77 | 62 |  | 51 | 38 | 23 | 8 | 4.2
54467 B | 27-I-1990 | 27 | 17781.25 | 0 | 1993_08_16 | 45.2634916 | Bituminous Aggregate | -93.7124226 | NONE YET. BEFORE PAVING | BRAUN | 08/16/1993 | VIRGIN | 100 | 99 | 92 | 83 | 69 |  | 56 | 42 | 26 | 9 | 5.4
54466 B | 27-I-1990 | 27 | 17781.25 | 0 | 1993_08_16 | 45.2634916 | Bituminous Aggregate | -93.7124226 | NONE YET. BEFORE PAVING | BRAUN | 08/17/1993 | VIRGIN | 100 | 98 | 91 | 80 | 64 |  | 53 | 40 | 25 | 9 | 4.8
54465 B | 27-I-1990 | 27 | 17781.25 | 0 | 1993_08_16 | 45.2634916 | Bituminous Aggregate | -93.7124226 | NONE YET. BEFORE PAVING | BRAUN | 08/16/1993 | VIRGIN | 100 | 99 | 90 | 77 | 62 |  | 50 | 37 | 23 | 8 | 4.4
54462 B | 27-I-1990 | 27 | 17781.5 | 0 | 1993_08_12 | 45.2634912 | Bituminous Aggregate | -93.7124218 | NONE YET. BEFORE PAVING | BRAUN | 08/12/1993 | VIRGIN | 100 | 99 | 95 | 87 | 70 |  | 58 | 44 | 28 | 10 | 5.4
54464 B | 27-I-1990 | 27 | 17781.5 | 0 | 1993_08_12 | 45.2634912 | Bituminous Aggregate | -93.7124218 | NONE YET. BEFORE PAVING | BRAUN | 08/12/1993 | VIRGIN | 100 | 97 | 93 | 83 | 68 |  | 56 | 42 | 27 | 10 | 5.3
54463 B | 27-I-1990 | 27 | 17781.5 | 0 | 1993_08_12 | 45.2634912 | Bituminous Aggregate | -93.7124218 | NONE YET. BEFORE PAVING | BRAUN | 08/12/1993 | VIRGIN | 100 | 99 | 93 | 83 | 67 |  | 55 | 42 | 27 | 11 | 6.3
54461 B | 27-I-1990 | 27 | 17781.5 | 0 | 1993_08_12 | 45.2634912 | Bituminous Aggregate | -93.7124218 | NONE YET. BEFORE PAVING | BRAUN | 08/12/1993 | VIRGIN | 100 | 99 | 92 | 81 | 66 |  | 54 | 41 | 26 | 10 | 5.4
55263 D | 27-O-1990 | 27 | 17785 | 9.9 | 1993_08_16 | 45.2634638 | Bituminous Mix | -93.7124345 | SHRP. BEFORE PAVING | MN/DOT | 08/16/1993 | EXTRACTED | 100 | 99 | 93 | 86 | 71 |  | 57 | 45 | 26 | 9 | 5.8
55259 D | 27-I-1990 | 27 | 17792 | -9.9 | 1993_08_12 | 45.2634951 | Bituminous Mix | -93.712366 | SHRP. BEFORE PAVING | MN/DOT | 08/12/1993 | EXTRACTED | 100 | 100 | 94 | 85 | 69 |  | 57 | 44 | 26 | 9 | 4.6
2706BM029 | 27-O-2006 | 27 | 17915 | 10 | 2006_08_07 | 45.2632461 | Bituminous Mix | -93.7120347 | Contractor sample for SP 8680-152 (HMA mix, top lift, 52-34). DURING PAVING | Commercial Asphalt | 08/07/2006 | EXTRACTED | 100 |  | 95 | 84 | 67 | 57 |  |  |  |  | 3.2 | 43 | 30 | 14 | 6
2706BM027 | 27-O-2006 | 27 | 17915 | 10 | 2006_08_07 | 45.2632461 | Bituminous Mix | -93.7120347 | QA sample for SP 8680-152 (HMA mix, top lift, 52-34). DURING PAVING | Maplewood Lab | 08/10/2006 | EXTRACTED | 100 | 100 | 96 | 86 | 70 | 60 | 56 |  | 23 |  | 3.7 | 45 | 32 | 16 | 6
2706BM028 | 27-I-2006 | 27 | 17920 | -10 | 2006_08_07 | 45.2632812 | Bituminous Mix | -93.7119719 | Contractor sample for SP 8680-152 (HMA mix, bottom lift, 58-34). DURING PAVING | Commercial Asphalt | 08/07/2006 | EXTRACTED | 100 |  | 97 | 84 | 67 | 58 |  |  |  |  | 3.3 | 44 | 30 | 14 | 6
2706BM026 | 27-I-2006 | 27 | 17920 | -10 | 2006_08_07 | 45.2632812 | Bituminous Mix | -93.7119719 | QA sample for SP 8680-152 (HMA mix, bottom lift, 58-34). DURING PAVING | Maplewood Lab | 08/10/2006 | EXTRACTED | 100 | 100 | 97 | 87 | 68 | 59 | 56 |  | 23 |  | 4 | 44 | 31 | 16 | 10
55264 D | 27-I-1990 | 27 | 17955 | -9.9 | 1993_08_16 | 45.2632224 | Bituminous Mix | -93.7118645 | SHRP. BEFORE PAVING | MN/DOT | 08/16/1993 | EXTRACTED | 100 | 99 | 95 | 86 | 68 |  | 56 | 42 | 25 | 8 | 4.3
55261 D | 27-O-1990 | 27 | 17600 | 9.9 | 1993_08_16 | 45.2637733 | Bituminous Mix | -93.7130038 | SHRP. BEFORE PAVING | MN/DOT | 08/16/1993 | EXTRACTED | 100 | 97 | 94 | 84 | 67 |  | 55 | 43 | 26 | 9 | 5.1
55269 D | 28-O-1991 | 28 | 18111 | 9.9 | 1993_08_16 | 45.2629184 | Bituminous Mix | -93.7114314 | SHRP. BEFORE PAVING | MN/DOT | 08/16/1993 | EXTRACTED | 100 | 99 | 96 | 87 | 72 |  | 60 | 45 | 26 | 8 | 3.5
55268 D | 28-O-1991 | 28 | 18579 | 9.9 | 1993_08_12 | 45.2621354 | Bituminous Mix | -93.7099913 | SHRP. BEFORE PAVING | MN/DOT | 08/12/1993 | EXTRACTED | 100 | 98 | 92 | 84 | 69 |  | 58 | 45 | 27 | 10 | 5.4
55266 D | 28-O-1991 | 28 | 18230 | 9.9 | 1993_08_12 | 45.2627193 | Bituminous Mix | -93.7110652 | SHRP. BEFORE PAVING | MN/DOT | 08/12/1993 | EXTRACTED | 100 | 99 | 93 | 87 | 72 |  | 60 | 46 | 27 | 9 | 4.6
55270 D | 28-I-1991 | 28 | 18323 | -9.9 | 1993_08_16 | 45.2626067 | Bituminous Mix | -93.7107321 | SHRP. BEFORE PAVING | MN/DOT | 08/16/1993 | EXTRACTED | 100 | 98 | 92 | 83 | 64 |  | 52 | 40 | 24 | 8 | 4.2
54469 B | 28-I-1991 | 28 | 18350 | 0 | 1993_08_12 | 45.2625401 | Bituminous Aggregate | -93.7106725 | NONE YET. BEFORE PAVING | BRAUN | 08/12/1993 | VIRGIN | 100 | 99 | 91 | 80 | 65 |  | 53 | 41 | 26 | 10 | 5.8
54470 B | 28-I-1991 | 28 | 18350 | 0 | 1993_08_12 | 45.2625401 | Bituminous Aggregate | -93.7106725 | NONE YET. BEFORE PAVING | BRAUN | 08/12/1993 | VIRGIN | 100 | 99 | 95 | 85 | 68 |  | 56 | 42 | 26 | 9 | 5
54471 B | 28-I-1991 | 28 | 18350 | 0 | 1993_08_12 | 45.2625401 | Bituminous Aggregate | -93.7106725 | NONE YET. BEFORE PAVING | BRAUN | 08/12/1993 | VIRGIN | 100 | 99 | 92 | 81 | 60 |  | 49 | 38 | 25 | 9 | 5.4
54472 B | 28-I-1991 | 28 | 18350 | 0 | 1993_08_12 | 45.2625401 | Bituminous Aggregate | -93.7106725 | NONE YET. BEFORE PAVING | BRAUN | 08/12/1993 | VIRGIN | 100 | 99 | 92 | 81 | 64 |  | 53 | 40 | 26 | 9 | 5
54475 B | 28-I-1991 | 28 | 18350 | 0 | 1993_08_16 | 45.2625401 | Bituminous Aggregate | -93.7106725 | NONE YET. BEFORE PAVING | BRAUN | 08/16/1993 | VIRGIN | 100 | 99 | 91 | 79 | 66 |  | 54 | 40 | 24 | 8 | 4.8
54476 B | 28-I-1991 | 28 | 18350 | 0 | 1993_08_16 | 45.2625401 | Bituminous Aggregate | -93.7106725 | NONE YET. BEFORE PAVING | BRAUN | 08/16/1993 | VIRGIN | 100 | 99 | 90 | 79 | 63 |  | 52 | 39 | 24 | 8 | 4.4
54473 B | 28-I-1991 | 28 | 18350 | 0 | 1993_08_16 | 45.2625401 | Bituminous Aggregate | -93.7106725 | NONE YET. BEFORE PAVING | BRAUN | 08/16/1993 | VIRGIN | 100 | 99 | 91 | 79 | 63 |  | 51 | 38 | 23 | 8 | 4.4
54474 B | 28-I-1991 | 28 | 18350 | 0 | 1993_08_16 | 45.2625401 | Bituminous Aggregate | -93.7106725 | NONE YET. BEFORE PAVING | BRAUN | 08/16/1993 | VIRGIN | 100 | 99 | 90 | 78 | 63 |  | 52 | 41 | 24 | 8 | 4.6
55271 D | 28-O-1991 | 28 | 18383 | 9.9 | 1993_08_16 | 45.2624633 | Bituminous Mix | -93.7105944 | SHRP. BEFORE PAVING | MN/DOT | 08/16/1993 | EXTRACTED | 100 | 99 | 93 | 84 | 68 |  | 56 | 43 | 25 | 8 | 4.6
55267 D | 28-I-1991 | 28 | 18429 | -9.9 | 1993_08_12 | 45.2624294 | Bituminous Mix | -93.710406 | SHRP. BEFORE PAVING | MN/DOT | 08/12/1993 | EXTRACTED | 100 | 99 | 92 | 82 | 64 |  | 53 | 41 | 24 | 8 | 4.2
55272 D | 28-I-1991 | 28 | 18576 | -9.9 | 1993_08_16 | 45.2621835 | Bituminous Mix | -93.7099536 | SHRP. BEFORE PAVING | MN/DOT | 08/16/1993 | EXTRACTED | 100 | 99 | 93 | 85 | 69 |  | 57 | 43 | 25 | 8 | 4.1
55265 D | 28-I-1991 | 28 | 18138 | -9.9 | 1993_08_12 | 45.2629163 | Bituminous Mix | -93.7113014 | SHRP. BEFORE PAVING | MN/DOT | 08/12/1993 | EXTRACTED | 100 | 99 | 95 | 86 | 71 |  | 59 | 45 | 28 | 10 | 5.1
55274 D | 29-O-1991 | 29 | 18836 | 9.9 | 1993_08_11 | 45.2617054 | Bituminous Mix | -93.7092006 | SHRP. BEFORE PAVING | MN/DOT | 08/11/1993 | EXTRACTED | 100 | 99 | 95 | 86 | 69 |  | 57 | 43 | 26 | 9 | 6.4
55282 D | 29-O-1991 | 29 | 18796 | 9.9 | 1993_08_16 | 45.2617724 | Bituminous Mix | -93.7093236 | SHRP. BEFORE PAVING | MN/DOT | 08/16/1993 | EXTRACTED | 100 | 99 | 95 | 88 | 72 |  | 59 | 45 | 27 | 9 | 5
54478 B | 29-I-1991 | 29 | 18920 | 0 | 1993_08_11 | 45.2615864 | Bituminous Aggregate | -93.7089186 | NONE YET. BEFORE PAVING | BRAUN | 08/11/1993 | VIRGIN | 100 | 99 | 93 | 81 | 68 |  | 55 | 41 | 25 | 9 | 5.2
54479 B | 29-I-1991 | 29 | 18920 | 0 | 1993_08_11 | 45.2615864 | Bituminous Aggregate | -93.7089186 | NONE YET. BEFORE PAVING | BRAUN | 08/11/1993 | VIRGIN | 100 | 99 | 92 | 79 | 63 |  | 52 | 39 | 24 | 8 | 4.3
54477 B | 29-I-1991 | 29 | 18920 | 0 | 1993_08_11 | 45.2615864 | Bituminous Aggregate | -93.7089186 | NONE YET. BEFORE PAVING | BRAUN | 08/11/1993 | VIRGIN | 100 | 99 | 93 | 82 | 66 |  | 55 | 41 | 25 | 9 | 4.8
54480 B | 29-I-1991 | 29 | 18920 | 0 | 1993_08_11 | 45.2615864 | Bituminous Aggregate | -93.7089186 | NONE YET. BEFORE PAVING | BRAUN | 08/11/1993 | VIRGIN | 100 | 99 | 93 | 81 | 66 |  | 53 | 39 | 24 | 8 | 4.7
54481 B | 29-I-1991 | 29 | 18920 | 0 | 1993_08_12 | 45.2615864 | Bituminous Aggregate | -93.7089186 | NONE YET. BEFORE PAVING | BRAUN | 08/12/1993 | VIRGIN | 100 | 99 | 93 | 82 | 65 |  | 52 | 40 | 25 | 8 | 4.8
54483 B | 29-I-1991 | 29 | 18920 | 0 | 1993_08_12 | 45.2615864 | Bituminous Aggregate | -93.7089186 | NONE YET. BEFORE PAVING | BRAUN | 08/12/1993 | VIRGIN | 100 | 98 | 91 | 80 | 63 |  | 52 | 39 | 24 | 8 | 4.6
54484 B | 29-I-1991 | 29 | 18920 | 0 | 1993_08_12 | 45.2615864 | Bituminous Aggregate | -93.7089186 | NONE YET. BEFORE PAVING | BRAUN | 08/12/1993 | VIRGIN | 100 | 99 | 92 | 79 | 65 |  | 53 | 41 | 27 | 11 | 6.1
54482 B | 29-I-1991 | 29 | 18920 | 0 | 1993_08_12 | 45.2615864 | Bituminous Aggregate | -93.7089186 | NONE YET. BEFORE PAVING | BRAUN | 08/12/1993 | VIRGIN | 100 | 99 | 91 | 79 | 67 |  | 55 | 41 | 26 | 9 | 5.1
54487 B | 29-I-1991 | 29 | 18920 | 0 | 1993_08_16 | 45.2615864 | Bituminous Aggregate | -93.7089186 | NONE YET. BEFORE PAVING | BRAUN | 08/16/1993 | VIRGIN | 100 | 98 | 89 | 78 | 63 |  | 51 | 39 | 24 | 9 | 5.1
54488 B | 29-I-1991 | 29 | 18920 | 0 | 1993_08_16 | 45.2615864 | Bituminous Aggregate | -93.7089186 | NONE YET. BEFORE PAVING | BRAUN | 08/16/1993 | VIRGIN | 100 | 99 | 90 | 78 | 66 |  | 55 | 40 | 24 | 8 | 4.6
54486 B | 29-I-1991 | 29 | 18920 | 0 | 1993_08_16 | 45.2615864 | Bituminous Aggregate | -93.7089186 | NONE YET. BEFORE PAVING | BRAUN | 08/16/1993 | VIRGIN | 100 | 99 | 91 | 80 | 64 |  | 52 | 39 | 24 | 8 | 4.4
54485 B | 29-I-1991 | 29 | 18920 | 0 | 1993_08_16 | 45.2615864 | Bituminous Aggregate | -93.7089186 | NONE YET. BEFORE PAVING | BRAUN | 08/16/1993 | VIRGIN | 100 | 98 | 89 | 76 | 62 |  | 50 | 37 | 23 | 8 | 4.5
55275 D | 29-I-1991 | 29 | 18963 | -9.9 | 1993_08_11 | 45.261536 | Bituminous Mix | -93.7087629 | SHRP. BEFORE PAVING | MN/DOT | 08/11/1993 | EXTRACTED | 100 | 99 | 93 | 83 | 67 |  | 55 | 42 | 25 | 9 | 6.2
55283 D | 29-I-1991 | 29 | 19021 | -9.9 | 1993_08_16 | 45.2614389 | Bituminous Mix | -93.7085844 | SHRP. BEFORE PAVING | MN/DOT | 08/16/1993 | EXTRACTED | 100 | 99 | 93 | 84 | 68 |  | 56 | 42 | 25 | 8 | 3.7
55279 D | 29-O-1991 | 29 | 19036 | 9.9 | 1993_08_12 | 45.2613708 | Bituminous Mix | -93.7085852 | SHRP. BEFORE PAVING | MN/DOT | 08/12/1993 | EXTRACTED | 100 | 98 | 93 | 84 | 68 |  | 56 | 43 | 26 | 9 | 4.6
55276 D | 29-O-1991 | 29 | 19079 | 9.9 | 1993_08_11 | 45.2612989 | Bituminous Mix | -93.7084529 | SHRP. BEFORE PAVING | MN/DOT | 08/11/1993 | EXTRACTED | 100 | 99 | 93 | 84 | 67 |  | 55 | 43 | 25 | 9 | 4.6
55284 D | 29-O-1991 | 29 | 19100 | 9.9 | 1993_08_16 | 45.2612637 | Bituminous Mix | -93.7083883 | SHRP. BEFORE PAVING | MN/DOT | 08/16/1993 | EXTRACTED | 100 | 97 | 95 | 88 | 72 |  | 59 | 45 | 26 | 9 | 4.2
55280 D | 29-I-1991 | 29 | 19157 | -9.9 | 1993_08_12 | 45.2612114 | Bituminous Mix | -93.708166 | SHRP. BEFORE PAVING | MN/DOT | 08/12/1993 | EXTRACTED | 100 | 99 | 94 | 83 | 65 |  | 53 | 41 | 26 | 9 | 4.6
55273 D | 29-I-1991 | 29 | 18732 | -9.9 | 1993_08_11 | 45.2619225 | Bituminous Mix | -93.7094736 | SHRP. BEFORE PAVING | MN/DOT | 08/11/1993 | EXTRACTED | 100 | 98 | 93 | 85 | 68 |  | 56 | 43 | 25 | 9 | 4.8
55281 D | 29-I-1991 | 29 | 18737 | -9.9 | 1993_08_16 | 45.2619141 | Bituminous Mix | -93.7094583 | SHRP. BEFORE PAVING | MN/DOT | 08/16/1993 | EXTRACTED | 100 | 99 | 93 | 84 | 68 |  | 55 | 47 | 25 | 8 | 5.4
55277 D | 29-O-1991 | 29 | 18785 | 9.9 | 1993_08_12 | 45.2617908 | Bituminous Mix | -93.7093575 | SHRP. BEFORE PAVING | MN/DOT | 08/12/1993 | EXTRACTED | 100 | 99 | 92 | 84 | 68 |  | 56 | 43 | 25 | 9 | 6.2
55278 D | 29-I-1991 | 29 | 18909 | -9.9 | 1993_08_12 | 45.2616263 | Bituminous Mix | -93.708929 | SHRP. BEFORE PAVING | MN/DOT | 08/12/1993 | EXTRACTED | 100 | 98 | 94 | 86 | 70 |  | 57 | 44 | 27 | 10 | 5.4
55289 D | 30-O-1990 | 30 | 19261 | 9.9 | 1993_08_12 | 45.2609944 | Bituminous Mix | -93.7078929 | SHRP. BEFORE PAVING | MN/DOT | 08/12/1993 | EXTRACTED | 100 | 99 | 95 | 88 | 72 |  | 59 | 45 | 27 | 10 | 5.1
55292 D | 30-I-1990 | 30 | 19694 | -9.9 | 1993_08_12 | 45.2603129 | Bituminous Mix | -93.7065137 | SHRP. | MN/DOT | 08/12/1993 | EXTRACTED | 100 | 99 | 92 | 85 | 71 |  | 58 | 44 | 26 | 9 | 5
55285 D | 30-I-1990 | 30 | 19333 | -9.9 | 1993_08_11 | 45.2609169 | Bituminous Mix | -93.7076244 | SHRP. BEFORE PAVING | MN/DOT | 08/11/1993 | EXTRACTED | 100 | 99 | 93 | 83 | 66 |  | 54 | 42 | 25 | 9 | 4.7
55290 D | 30-I-1990 | 30 | 19409 | -9.9 | 1993_08_12 | 45.2607898 | Bituminous Mix | -93.7073906 | SHRP. | MN/DOT | 08/12/1993 | EXTRACTED | 100 | 98 | 92 | 83 | 67 |  | 55 | 42 | 25 | 9 | 4.5
55294 D | 30-O-1990 | 30 | 19479 | 9.9 | 1993_08_16 | 45.2606296 | Bituminous Mix | -93.7072221 | SHRP. | MN/DOT | 08/16/1993 | EXTRACTED | 100 | 99 | 92 | 84 | 68 |  | 56 | 43 | 25 | 8 | 4.1
55286 D | 30-O-1990 | 30 | 19488 | 9.9 | 1993_08_11 | 45.2606146 | Bituminous Mix | -93.7071944 | SHRP. BEFORE PAVING | MN/DOT | 08/11/1993 | EXTRACTED | 100 | 99 | 92 | 81 | 66 |  | 53 | 41 | 25 | 9 | 5
54491 B | 30-I-1990 | 30 | 19490 | 0 | 1993_08_11 | 45.2606327 | Bituminous Aggregate | -93.7071648 | NONE YET. BEFORE PAVING | BRAUN | 08/11/1993 | VIRGIN | 100 | 99 | 93 | 81 | 64 |  | 52 | 39 | 24 | 8 | 4.3
54492 B | 30-I-1990 | 30 | 19490 | 0 | 1993_08_11 | 45.2606327 | Bituminous Aggregate | -93.7071648 | NONE YET. BEFORE PAVING | BRAUN | 08/11/1993 | VIRGIN | 100 | 99 | 92 | 79 | 66 |  | 54 | 40 | 24 | 8 | 4.6
54489 B | 30-I-1990 | 30 | 19490 | 0 | 1993_08_11 | 45.2606327 | Bituminous Aggregate | -93.7071648 | NONE YET. BEFORE PAVING | BRAUN | 08/11/1993 | VIRGIN | 100 | 99 | 94 | 83 | 67 |  | 56 | 42 | 26 | 9 | 4.7
54490 B | 30-I-1990 | 30 | 19490 | 0 | 1993_08_11 | 45.2606327 | Bituminous Aggregate | -93.7071648 | NONE YET. BEFORE PAVING | BRAUN | 08/11/1993 | VIRGIN | 100 | 99 | 93 | 81 | 66 |  | 54 | 40 | 25 | 8 | 4.6
54496 B | 30-I-1990 | 30 | 19490 | 0 | 1993_08_12 | 45.2606327 | Bituminous Aggregate | -93.7071648 | NONE YET. BEFORE PAVING | BRAUN | 08/12/1993 | VIRGIN | 100 | 99 | 90 | 80 | 66 |  | 54 | 41 | 26 | 10 | 5.5
54494 B | 30-I-1990 | 30 | 19490 | 0 | 1993_08_12 | 45.2606327 | Bituminous Aggregate | -93.7071648 | NONE YET. BEFORE PAVING | BRAUN | 08/12/1993 | VIRGIN | 100 | 99 | 89 | 76 | 62 |  | 52 | 39 | 26 | 11 | 6.1
54495 B | 30-I-1990 | 30 | 19490 | 0 | 1993_08_12 | 45.2606327 | Bituminous Aggregate | -93.7071648 | NONE YET. BEFORE PAVING | BRAUN | 08/12/1993 | VIRGIN | 100 | 99 | 94 | 82 | 66 |  | 55 | 41 | 26 | 9 | 4.8
54493 B | 30-I-1990 | 30 | 19490 | 0 | 1993_08_12 | 45.2606327 | Bituminous Aggregate | -93.7071648 | NONE YET. BEFORE PAVING | BRAUN | 08/12/1993 | VIRGIN | 100 | 98 | 92 | 80 | 65 |  | 53 | 40 | 25 | 8 | 4.6
54500 B | 30-I-1990 | 30 | 19490 | 0 | 1993_08_16 | 45.2606327 | Bituminous Aggregate | -93.7071648 | NONE YET. BEFORE PAVING | BRAUN | 08/16/1993 | VIRGIN | 100 | 99 | 90 | 80 | 65 |  | 52 | 39 | 24 | 8 | 4.7
54498 B | 30-I-1990 | 30 | 19490 | 0 | 1993_08_16 | 45.2606327 | Bituminous Aggregate | -93.7071648 | NONE YET. BEFORE PAVING | BRAUN | 08/16/1993 | VIRGIN | 100 | 99 | 91 | 80 | 65 |  | 53 | 39 | 24 | 8 | 4.6
54499 B | 30-I-1990 | 30 | 19490 | 0 | 1993_08_16 | 45.2606327 | Bituminous Aggregate | -93.7071648 | NONE YET. BEFORE PAVING | BRAUN | 08/16/1993 | VIRGIN | 100 | 98 | 91 | 80 | 68 |  | 56 | 42 | 26 | 9 | 5
54497 B | 30-I-1990 | 30 | 19490 | 0 | 1993_08_16 | 45.2606327 | Bituminous Aggregate | -93.7071648 | NONE YET. BEFORE PAVING | BRAUN | 08/16/1993 | VIRGIN | 100 | 98 | 92 | 81 | 66 |  | 54 | 41 | 25 | 8 | 4.5
55287 D | 30-I-1990 | 30 | 19512 | -9.9 | 1993_08_11 | 45.2606174 | Bituminous Mix | -93.7070737 | SHRP. BEFORE PAVING | MN/DOT | 08/11/1993 | EXTRACTED | 100 | 100 | 96 | 87 | 69 |  | 56 | 42 | 25 | 8 | 4
55291 D | 30-O-1990 | 30 | 19531 | 9.9 | 1993_08_12 | 45.2605426 | Bituminous Mix | -93.7070621 | SHRP. | MN/DOT | 08/12/1993 | EXTRACTED | 100 | 98 | 93 | 86 | 69 |  | 57 | 44 | 26 | 9 | 4.9
55295 D | 30-I-1990 | 30 | 19579 | -9.9 | 1993_08_16 | 45.2605053 | Bituminous Mix | -93.7068675 | SHRP. | MN/DOT | 08/16/1993 | EXTRACTED | 100 | 100 | 95 | 85 | 70 |  | 57 | 44 | 26 | 8 | 4.1
55288 D | 30-O-1990 | 30 | 19659 | 9.9 | 1993_08_11 | 45.2603285 | Bituminous Mix | -93.7066683 | SHRP. BEFORE PAVING | MN/DOT | 08/11/1993 | EXTRACTED | 100 | 99 | 93 | 85 | 69 |  | 57 | 44 | 26 | 9 | 4.9
55296 D | 30-O-1990 | 30 | 19661 | 9.9 | 1993_08_16 | 45.2603251 | Bituminous Mix | -93.7066622 | SHRP. | MN/DOT | 08/16/1993 | EXTRACTED | 100 | 99 | 94 | 85 | 69 |  | 56 | 43 | 25 | 8 | 4.2
55293 D | 30-I-1990 | 30 | 19296 | -9.9 | 1993_08_16 | 45.2609788 | Bituminous Mix | -93.7077383 | SHRP. | MN/DOT | 08/16/1993 | EXTRACTED | 100 | 99 | 92 | 84 | 67 |  | 55 | 42 | 24 | 8 | 3.9
55301 D | 31-O-1991 | 31 | 19875 | 9.9 | 1993_08_16 | 45.2599671 | Bituminous Mix | -93.7060037 | SHRP. | MN/DOT | 08/16/1993 | EXTRACTED | 100 | 99 | 93 | 85 | 70 |  | 58 | 44 | 26 | 11 | 7.2
55300 D | 31-O-1991 | 31 | 20216 | 9.9 | 1993_08_12 | 45.2593965 | Bituminous Mix | -93.7049546 | SHRP. | MN/DOT | 08/12/1993 | EXTRACTED | 100 | 98 | 96 | 86 | 72 |  | 60 | 47 | 27 | 9 | 4.3
55298 D | 31-O-1991 | 31 | 19991 | 9.9 | 1993_08_12 | 45.259773 | Bituminous Mix | -93.7056468 | SHRP. | MN/DOT | 08/12/1993 | EXTRACTED | 100 | 99 | 95 | 86 | 72 |  | 59 | 46 | 26 | 8 | 3.9
55302 D | 31-I-1991 | 31 | 20012 | -9.9 | 1993_08_16 | 45.2597808 | Bituminous Mix | -93.7055353 | SHRP. | MN/DOT | 08/16/1993 | EXTRACTED | 100 | 100 | 96 | 89 | 73 |  | 59 | 45 | 26 | 8 | 4.2
54504 B | 31-I-1991 | 31 | 20052.5 | 0 | 1993_08_12 | 45.2596916 | Bituminous Aggregate | -93.7054342 | NONE YET. BEFORE PAVING | BRAUN | 08/12/1993 | VIRGIN | 100 | 99 | 92 | 79 | 66 |  | 53 | 40 | 24 | 8 | 4.2
54501 B | 31-I-1991 | 31 | 20052.5 | 0 | 1993_08_12 | 45.2596916 | Bituminous Aggregate | -93.7054342 | NONE YET. BEFORE PAVING | BRAUN | 08/12/1993 | VIRGIN | 100 | 99 | 93 | 83 | 71 |  | 58 | 44 | 27 | 9 | 5.1
54502 B | 31-I-1991 | 31 | 20052.5 | 0 | 1993_08_12 | 45.2596916 | Bituminous Aggregate | -93.7054342 | NONE YET. BEFORE PAVING | BRAUN | 08/12/1993 | VIRGIN | 100 | 99 | 92 | 81 | 66 |  | 55 | 41 | 25 | 9 | 4.5
54503 B | 31-I-1991 | 31 | 20052.5 | 0 | 1993_08_12 | 45.2596916 | Bituminous Aggregate | -93.7054342 | NONE YET. BEFORE PAVING | BRAUN | 08/12/1993 | VIRGIN | 100 | 99 | 90 | 79 | 64 |  | 53 | 40 | 25 | 9 | 4.7
54507 B | 31-I-1991 | 31 | 20052.5 | 0 | 1993_08_16 | 45.2596916 | Bituminous Aggregate | -93.7054342 | NONE YET. BEFORE PAVING | BRAUN | 08/16/1993 | VIRGIN | 100 | 99 | 88 | 76 | 62 |  | 51 | 38 | 23 | 8 | 4.4
54506 B | 31-I-1991 | 31 | 20052.5 | 0 | 1993_08_16 | 45.2596916 | Bituminous Aggregate | -93.7054342 | NONE YET. BEFORE PAVING | BRAUN | 08/16/1993 | VIRGIN | 100 | 99 | 90 | 79 | 66 |  | 53 | 40 | 25 | 9 | 4.7
54505 B | 31-I-1991 | 31 | 20052.5 | 0 | 1993_08_16 | 45.2596916 | Bituminous Aggregate | -93.7054342 | NONE YET. BEFORE PAVING | BRAUN | 08/16/1993 | VIRGIN | 100 | 99 | 89 | 76 | 61 |  | 49 | 37 | 23 | 8 | 4.9
54508 B | 31-I-1991 | 31 | 20052.5 | 0 | 1993_08_16 | 45.2596916 | Bituminous Aggregate | -93.7054342 | NONE YET. BEFORE PAVING | BRAUN | 08/16/1993 | VIRGIN | 100 | 98 | 90 | 79 | 65 |  | 54 | 40 | 25 | 8 | 4.3
55299 D | 31-I-1991 | 31 | 20088 | -9.9 | 1993_08_12 | 45.2596537 | Bituminous Mix | -93.7053015 | SHRP. | MN/DOT | 08/12/1993 | EXTRACTED | 100 | 98 | 92 | 83 | 67 |  | 54 | 41 | 23 | 6 | 1.9
55303 D | 31-O-1991 | 31 | 20143 | 9.9 | 1993_08_16 | 45.2595186 | Bituminous Mix | -93.7051792 | SHRP. | MN/DOT | 08/16/1993 | EXTRACTED | 100 | 99 | 97 | 89 | 73 |  | 61 | 47 | 28 | 9 | 4.5
55304 D | 31-I-1991 | 31 | 20209 | -9.9 | 1993_08_16 | 45.2594512 | Bituminous Mix | -93.7049292 | SHRP. | MN/DOT | 08/16/1993 | EXTRACTED | 100 | 99 | 93 | 85 | 69 |  | 57 | 44 | 26 | 9 | 4.7
55297 D | 31-I-1991 | 31 | 19932 | -9.9 | 1993_08_12 | 45.2599147 | Bituminous Mix | -93.7057814 | SHRP. | MN/DOT | 08/12/1993 | EXTRACTED | 100 | 99 | 93 | 83 | 68 |  | 57 | 44 | 27 | 10 | 6.1
3399BM902 | 33-I-1999 | 33 | 6630 | 0 | 1999_08_31 | 45.2655827 | Bituminous Mix | -93.7157852 | PG 58-28, obtain from truck box. DURING PAVING | MN/DOT | 08/31/1999 | Ingition O | 100 |  | 94 | 87 | 70 | 58 |  |  |  |  | 6
3307BM046 | 33-I-2007 | 33 | 6630 | 0 | 2007_09_13 | 45.2655827 | Bituminous Mix | -93.7157852 | 58-34 Acid only, sampled from plant - QA sample. DURING PAVING | Maplewood Lab | 09/19/2007 | Ignition O | 100 | 98 | 95 | 85 | 64 | 50 |  |  |  |  | 4.4 | 35 | 24 | 14 | 7
3307BM046 | 33-I-2007 | 33 | 6630 | 0 | 2007_09_13 | 45.2655827 | Bituminous Mix | -93.7157852 | 58-34 Acid only, sampled from plant - QA sample. DURING PAVING | Commercial Asphalt | 09/13/2007 | Ignition O | 100 |  | 93 | 83 | 62 | 49 |  |  |  |  | 3.9 | 35 | 23 | 13 | 6
3399BM043 | 33-O-1999 | 33 | 6810 | -6 | 1999_08_25 | 45.2652946 | Bituminous Mix | -93.715217 | not site stationing need start point for stationing. | MN/DOT | 01/24/2000 | Extraction | 100 |  | 95 | 86 | 68 | 56 |  |  |  |  | 5
3399BM902 | 33-I-1999 | 33 | 6630 | 0 | 1999_08_31 | 45.2655827 | Bituminous Mix | -93.7157852 | PG 58-28, obtain from truck box. DURING PAVING | Contractor | 08/31/1999 | Ingition O | 100 |  | 90 | 83 | 65 | 53 |  |  |  |  | 4.3
3399BM901 | 33-I-1999 | 33 | 6630 | 0 | 1999_08_25 | 45.2655827 | Bituminous Mix | -93.7157852 | PG 58-28, obtain from truck box. DURING PAVING | Contractor | 08/25/1999 | Ingition O | 100 |  | 92 | 84 | 65 | 54 |  |  |  |  | 4.6
3399BM901 | 33-I-1999 | 33 | 6630 | 0 | 1999_08_25 | 45.2655827 | Bituminous Mix | -93.7157852 | PG 58-28, obtain from truck box. DURING PAVING | MN/DOT | 08/25/1999 | Ingition O | 100 |  | 93 | 84 | 67 | 55 |  |  |  |  | 5.9
3399BM902 | 33-I-1999 | 33 | 6630 | 0 | 1999_08_31 | 45.2655827 | Bituminous Mix | -93.7157852 | PG 58-28, obtain from truck box. DURING PAVING | MN/DOT | 12/10/1999 | Extraction | 100 |  | 92 | 86 | 70 | 57 |  |  |  |  | 5.1
3399BM043 | 33-O-1999 | 33 | 6810 | -6 | 1999_08_25 | 45.2652946 | Bituminous Mix | -93.715217 | not site stationing need start point for stationing. | MN/DOT | 01/24/2000 | Ingition O | 100 |  | 93 | 85 | 66 | 54 |  |  |  |  | 5.3
3499BM902 | 34-I-1999 | 34 | 7190 | 0 | 1999_08_31 | 45.2646459 | Bituminous Mix | -93.7140619 | PG 58-34, obtain from truck box. DURING PAVING | Contractor | 08/31/1999 | Ingition O | 100 |  | 93 | 88 | 69 | 56 |  |  |  |  | 4.5
3499BM902 | 34-I-1999 | 34 | 7190 | 0 | 1999_08_31 | 45.2646459 | Bituminous Mix | -93.7140619 | PG 58-34, obtain from truck box. DURING PAVING | MN/DOT | 12/10/1999 | Extraction | 100 |  | 91 | 83 | 65 | 53 |  |  |  |  | 5.2
3499BM902 | 34-I-1999 | 34 | 7190 | 0 | 1999_08_31 | 45.2646459 | Bituminous Mix | -93.7140619 | PG 58-34, obtain from truck box. DURING PAVING | MN/DOT | 08/31/1999 | Ingition O | 100 |  | 93 | 84 | 67 | 54 |  |  |  |  | 5.7
3499BM901 | 34-I-1999 | 34 | 7479 | 0 | 1999_08_25 | 45.2641624 | Bituminous Mix | -93.7131726 | PG 58-34, obtain from truck box. DURING PAVING | Contractor | 08/25/1999 | Ingition O | 100 |  | 97 | 87 | 69 | 58 |  |  |  |  | 4.6
3407BM046 | 34-I-2007 | 34 | 7190 | 0 | 2007_09_13 | 45.2646459 | Bituminous Mix | -93.7140619 | 58-34 SBS + Acid, sampled from plant - QA sample. DURING PAVING | Commercial Asphalt | 09/13/2007 | Ignition O | 100 |  | 91 | 82 | 62 | 49 |  |  |  |  | 3.9 | 35 | 23 | 13 | 6
3499BM901 | 34-I-1999 | 34 | 7479 | 0 | 1999_08_25 | 45.2641624 | Bituminous Mix | -93.7131726 | PG 58-34, obtain from truck box. DURING PAVING | MN/DOT | 08/25/1999 | Ingition O | 100 |  | 94 | 87 | 69 | 57 |  |  |  |  | 5.8
3407BM046 | 34-I-2007 | 34 | 7190 | 0 | 2007_09_13 | 45.2646459 | Bituminous Mix | -93.7140619 | 58-34 SBS + Acid, sampled from plant - QA sample. DURING PAVING | Maplewood Lab | 09/19/2007 | Ignition O | 100 | 99 | 93 | 84 | 61 | 48 |  |  |  |  | 4.3 | 35 | 23 | 13 | 7
3599BM901 | 35-I-1999 | 35 | 7766 | 0 | 1999_08_25 | 45.2636823 | Bituminous Mix | -93.7122895 | PG 58-40, obtain from truck box. DURING PAVING | Contractor | 08/25/1999 | Ingition O | 100 |  | 96 | 86 | 67 | 56 |  |  |  |  | 4.5
3599BM021 | 35-I-1999 | 35 | 7766 | 0 | 1999_08_25 | 45.2636823 | Bituminous Mix | -93.7122895 | Unknown Station. | MN/DOT | 12/13/1999 | Extraction | 100 |  | 93 | 86 | 68 | 55 |  |  |  |  | 4.6
3599BM901 | 35-I-1999 | 35 | 7766 | 0 | 1999_08_25 | 45.2636823 | Bituminous Mix | -93.7122895 | PG 58-40, obtain from truck box. DURING PAVING | MN/DOT | 08/25/1999 | Ingition O | 100 |  | 91 | 83 | 64 | 53 |  |  |  |  | 5.1
3507BM031 | 35-I-2007 | 35 | 7766 | 0 | 2007_09_11 | 45.2636823 | Bituminous Mix | -93.7122895 | 58-34 SBS only, sampled from plant - QA sample. DURING PAVING | Commercial Asphalt | 09/11/2007 | Ignition O | 100 |  | 92 | 83 | 63 | 50 |  |  |  |  | 4.1 | 35 | 23 | 13 | 7
3599BM902 | 35-I-1999 | 35 | 7766 | 0 | 1999_08_31 | 45.2636823 | Bituminous Mix | -93.7122895 | PG 58-40, obtain from truck box. DURING PAVING | MN/DOT | 08/31/1999 | Ingition O | 100 |  | 90 | 84 | 66 | 54 |  |  |  |  | 5.8
3599BM902 | 35-I-1999 | 35 | 7766 | 0 | 1999_08_31 | 45.2636823 | Bituminous Mix | -93.7122895 | PG 58-40, obtain from truck box. DURING PAVING | Contractor | 08/31/1999 | Ingition O | 100 |  | 94 | 86 | 67 | 54 |  |  |  |  | 4.7
3507BM031 | 35-I-2007 | 35 | 7766 | 0 | 2007_09_11 | 45.2636823 | Bituminous Mix | -93.7122895 | 58-34 SBS only, sampled from plant - QA sample. DURING PAVING | Maplewood Lab | 09/19/2007 | Ignition O | 99 | 98 | 92 | 83 | 61 | 49 |  |  |  |  | 4.6 | 35 | 24 | 14 | 7
3599BM902 | 35-I-1999 | 35 | 7766 | 0 | 1999_08_31 | 45.2636823 | Bituminous Mix | -93.7122895 | PG 58-40, obtain from truck box. DURING PAVING | MN/DOT | 12/10/1999 | Extraction | 100 |  | 94 | 87 | 69 | 56 |  |  |  |  | 5.5
7010BM031 | 70-D-2010 | 70 | 116500 | 0 | 2010_05_20 | 45.2654177 | Bituminous Mix | -93.7166022 | . DURING PAVING | St. Cloud | 05/24/2010 | Ignition Oven | 100 |  | 93 | 78 | 57 | 44 |  |  |  |  | 4.4 | 31 | 22 | 14 | 8
7110BM011 | 71-D-2010 | 71 | 117150 | 0 | 2010_05_20 | 45.2643303 | Bituminous Mix | -93.7146019 | QA/QC Testing. DURING PAVING | St. Cloud | 05/24/2010 | Ignition Oven | 100 |  | 94 | 80 | 60 | 49 |  |  |  |  | 4.4 | 36 | 26 | 15 | 8
7210BM001 | 72-D-2010 | 72 | 117675 | 0 | 2010_05_21 | 45.263452 | Bituminous Mix | -93.7129864 | QA/QC Testing sample. DURING PAVING | St. Cloud | 05/24/2010 | Ignition Oven | 100 |  | 96 | 86 | 64 | 52 |  |  |  |  | 4.2 | 38 | 27 | 15 | 8
7707BM053 | 77-I-2007 | 77 | 18805 | 0 | 2007_10_25 | 45.2617788 | Bituminous Mix | -93.7092725 | 58-34 Elvaloy + Acid, sampled from plant - QA sample. DURING PAVING | Commercial Asphalt | 10/26/2007 | Ignition O | 100 |  | 89 | 81 | 68 | 46 |  |  |  |  | 4 | 33 | 22 | 13 | 7
7707BM051 | 77-I-2007 | 77 | 18805 | 0 | 2007_09_11 | 45.2617788 | Bituminous Mix | -93.7092725 | 58-34 Elvaloy + Acid, sampled from plant - QA sample. DURING PAVING | Commercial Asphalt | 09/11/2007 | Ignition O | 100 |  | 92 | 87 | 65 | 52 |  |  |  |  | 4 | 37 | 24 | 14 | 7
8307BM011 | 83-W-2007 | 83 | 100109 | 0 | 2007_09_13 |  | Bituminous Mix |  | 58-34 (Commercial provided), sampled from plant - QA sample. DURING PAVING | Commercial Asphalt | 09/13/2007 | Ignition O | 100 |  | 95 | 80 | 64 | 49 |  |  |  |  | 3.6 | 38 | 27 | 14 | 7
8307BM013 | 83-W-2007 | 83 | 100109 | 0 | 2007_10_10 |  | Bituminous Mix |  | 58-34 (Commercial provided), sampled from plant - QA Companion sample to Maplewood Lab. DURING PAVING | Maplewood Lab | 10/12/2007 | Ignition O | 100 | 99 | 94 | 82 | 65 | 50 |  |  |  |  | 4.9 | 39 | 28 | 16 | 8
8307BM012 | 83-W-2007 | 83 | 100109 | 0 | 2007_10_10 |  | Bituminous Mix |  | 58-34 (Commercial provided), sampled from plant - QA sample to Commercial Asphalt. DURING PAVING | Commercial Asphalt | 10/11/2007 | Ignition O | 100 |  | 94 | 84 | 67 | 51 |  |  |  |  | 3.9 | 40 | 28 | 15 | 7
8307BM011 | 83-W-2007 | 83 | 100109 | 0 | 2007_09_13 |  | Bituminous Mix |  | 58-34 (Commercial provided), sampled from plant - QA sample. DURING PAVING | Maplewood Lab | 09/19/2007 | Ignition O | 100 | 98 | 94 | 84 | 64 | 50 |  |  |  |  | 4.9 | 39 | 28 | 15 | 8
8608BA001 | 86-I-2008 | 86 | 16707 | 0 | 2008_03_10 | 45.2652888 | Bituminous Aggregate | -93.7157283 | Meridian 3/4 Unwashed Granite, pit 73006. BEFORE PAVING | Maplewood Lab | 05/09/2008 | VIRGIN | 100 |  | 93 | 82 | 55 | 39 |  |  |  |  | 8.4 | 27 | 20 | 15 | 10
8608BA002 | 86-I-2008 | 86 | 16707 | 0 | 2008_03_10 | 45.2652888 | Bituminous Aggregate | -93.7157283 | Meridian CA 50, pit 73006. BEFORE PAVING | Maplewood Lab | 05/05/2008 | VIRGIN | 100 |  | 74 | 42 | 7 | 2 |  |  |  |  | 0.8
8608BM009 | 86-I-2008 | 86 | 16707 | 0 | 2008_10_15 | 45.2652888 | Bituminous Mix | -93.7157283 | SPWEB440H Sp 1, porous HMA, PG 70-28; sent to Metro Bit Lab for extra verification testing. DURING PAVING | Metro | 12/19/2008 | Ignition O | 100 | 96 | 85 | 63 | 19 | 9 |  |  |  |  | 2.2 | 7 | 5 | 4 | 3
8608BM033 | 86-I-2008 | 86 | 16707 | 0 | 2008_10_15 | 45.2652888 | Bituminous Mix | -93.7157283 | QC/QA sample; SPWEB440H Sp 1, porous HMA, PG 70-28. | Metro | 10/22/2008 | Ignition O | 100 | 99 | 89 | 68 | 21 | 10 |  |  |  |  | 2.5 | 7 | 5 | 4 | 3
8608BA003 | 86-I-2008 | 86 | 16707 | 0 | 2008_03_10 | 45.2652888 | Bituminous Aggregate | -93.7157283 | Meridian CA 70, pit 73006. BEFORE PAVING | Maplewood Lab | 05/05/2008 | VIRGIN | 100 |  | 97 | 77 | 13 | 2 |  |  |  |  | 0.8
8708BM006 | 87-I-2008 | 87 | 16933 | 0 | 2008_10_15 | 45.2649107 | Bituminous Mix | -93.7150328 | SPWEB340B, porous HMA control, PG 58-28; sent to Metro Bit Lab for extra verification testing. DURING PAVING | Metro | 12/19/2008 | Ignition O | 100 | 97 | 87 | 81 | 69 | 58 |  |  |  |  | 5.4 | 47 | 31 | 15 | 8
8708BM031 | 87-I-2008 | 87 | 16933 | 0 | 2008_10_15 | 45.2649107 | Bituminous Mix | -93.7150328 | QC/QA sample; SPWEB340B, porous HMA control, PG 58-28. | Metro | 10/22/2008 | Ignition O | 100 | 98 | 89 | 81 | 71 | 60 |  |  |  |  | 5.4 | 48 | 33 | 16 | 8
0508BM020 | 105-D-2008 | 105 | 112878.75 | 0 | 2008_09_19 | 45.2714751 | Bituminous Mix | -93.7277472 | PASSRC, PG 64-22; sent to Metro Bit Lab for extra verification testing. DURING PAVING | Metro | 12/19/2008 | Extracted |  | 100 | 99 | 83 | 20 | 5 |  |  |  |  | 1.6 | 3 | 3 | 2 | 2
0508BA002 | 105-D-208 | 105 | 112878.75 | 0 | 2008_07_25 | 45.2714751 | Bituminous Shingles | -93.7277472 | QC/QA sample; Manufactured Waste Shingles. | Maplewood | 08/14/2008 | Ignition O | 100 | 99 | 99 | 98 | 97 | 96 | 96 |  | 51 |  | 27.4 | 79 | 57 | 45 | 34
0608BM027 | 106-D-2008 | 106 | 113441.25 | 0 | 2008_10_30 | 45.2705343 | Bituminous Mix | -93.7260158 | SPWEB440F Sp - 4.75 mm taconite, PG 64-34; sent to Metro Bit Lab for extra verification testing. DURING PAVING | Metro | 12/19/2008 | Ignition O | 100 | 99 | 99 | 99 | 94 | 80 |  |  |  |  | 8.4 | 59 | 42 | 25 | 14
0608BM108 | 106-D-2008 | 106 | 113441.25 | 0 | 2008_10_30 | 45.2705343 | Bituminous Mix | -93.7260158 | QC/QA sample; SPWEB440F Sp - 4.75 mm taconite, PG 64-34. | Hardrives | 10/30/2008 | Ignition O | 100 | 100 | 100 | 99 | 93 | 78 |  |  |  |  | 7.6 | 58 | 40 | 24 | 13
0608BM107 | 106-D-2008 | 106 | 113441.25 | 0 | 2008_10_30 | 45.2705343 | Bituminous Mix | -93.7260158 | QC/QA sample; SPWEB440F Sp - 4.75 mm taconite, PG 64-34. | Metro | 11/04/2008 | Ignition O | 100 | 100 | 100 | 100 | 94 | 79 |  |  |  |  | 8.3 | 59 | 41 | 25 | 13
0608BA002 | 106-D-2008 | 106 | 113441.25 | 0 | 2008_01_17 | 45.2705343 | Bituminous Aggregate | -93.7260158 | MinnTac Fine (Coarse?) Tailings - from stockpile in Coleraine. | Maplewood Lab | 02/19/2008 | VIRGIN | 100 | 100 | 100 | 100 | 99 | 92 | 87 |  | 40 |  | 8.2 | 70 | 50 | 31 | 16
0608BA001 | 106-D-2008 | 106 | 113441.25 | 0 | 2008_01_17 | 45.2705343 | Bituminous Aggregate | -93.7260158 | EVTAC Coarse Tailings - from stockpile in Coleraine. | Maplewood Lab | 02/21/2008 | VIRGIN | 100 | 100 | 100 | 100 | 83 | 53 | 47 |  | 14 |  | 1.1 | 33 | 19 | 10 | 3

## MAT_HMA_VOLUMETRIC_TEST_MV
MNROAD_ID | SECTION_ID | CELL | STATION | OFFSET | SAMPLE_DATE | LATITUDE | MATERIAL_GROUP | LONGITUDE | COMMENTS | TESTING_LAB | TEST_DATE | NUMBER_BLOWS | BULK_SP_GRAVITY | RICE_SP_GRAVITY | AIR_VOIDS_PERCENT | VMA_PERCENT | STABILITY | FLOW | EXTRACTED_AC_PERCENT | INCINERATOR_AC_PERCENT | TENSILE_STRENGTH_RATIO | FINE_AGG_ANGULARITY | COARSE_AGG_ANGULARITY | MIX_MOISTURE_PERCENT | TEST_COMMENT
55002 D | 1-D-1991 | 1 | 110320 | -11 | 1992_09_25 | 45.2755839 | Bituminous Mix | -93.7358217 | SHRP. BEFORE PAVING | Braun Intertec | 09/25/1992 | 75 | 2.373 | 2.455 | 3.3 | 14.6 | 1907 | 7.1 | 5.5
55001 D | 1-D-1991 | 1 | 110322 | -10 | 1992_09_24 | 45.2755786 | Bituminous Mix | -93.7358173 | SHRP. BEFORE PAVING | Braun Intertec | 11/18/1993 | 75 | 2.359 | 2.466 | 4.3 | 14.9 | 1845 | 7.3 | 5.3
55003 D | 1-D-1991 | 1 | 110331 | -7 | 1992_09_28 | 45.2755583 | Bituminous Mix | -93.7357943 | SHRP. BEFORE PAVING | Braun Intertec | 09/28/1992 | 75 | 2.383 | 2.47 | 3.5 | 14.2 | 2035 | 10.3 | 5.2
55004 D | 1-P-1991 | 1 | 110512 | 11 | 1992_09_24 | 45.2752487 | Bituminous Mix | -93.7352404 | SHRP. BEFORE PAVING | Braun Intertec | 11/18/1993 | 75 | 2.354 | 2.477 | 5 | 15.1 | 1681 | 6 | 5.1
55005 D | 1-P-1991 | 1 | 110517 | 7 | 1992_09_28 | 45.2752505 | Bituminous Mix | -93.7352156 | SHRP - Sent to ASU June 2001 - NCHRP 9-19. BEFORE PAVING | Braun Intertec | 09/28/1992 | 75 | 2.377 | 2.484 | 4.3 | 14.4 | 1893 | 10 | 5.3
55006 D | 1-P-1991 | 1 | 110527 | 8 | 1992_09_25 | 45.2752335 | Bituminous Mix | -93.735185 | SHRP. BEFORE PAVING | Mn/DOT | 09/25/1992 | 75 | 2.35 | 2.463 | 4.6 | 15.4 | 1574 | 7.2 | 5.5
55007 D | 1-D-1991 | 1 | 110572 | -8 | 1992_09_25 | 45.275204 | Bituminous Mix | -93.7350042 | SHRP. BEFORE PAVING | Braun Intertec | 09/25/1992 | 75 | 2.366 | 2.454 | 3.6 | 14.8 | 1665 | 7.4 | 5.1
55008 D | 1-D-1991 | 1 | 110605 | -7 | 1992_09_24 | 45.2751529 | Bituminous Mix | -93.7348983 | SHRP. BEFORE PAVING | Braun Intertec | 09/24/1992 | 75 | 2.359 | 2.468 | 4.4 | 14.9 | 1561 | 6.8 | 5.5
55009 D | 1-D-1991 | 1 | 110663 | -10 | 1992_09_28 | 45.2750738 | Bituminous Mix | -93.7347024 | SHRP. BEFORE PAVING | Braun Intertec | 09/28/1992 | 75 | 2.39 | 2.477 | 3.5 | 13.9 | 1847 | 11 | 5.3
55010 D | 1-P-1991 | 1 | 110732 | 9 | 1992_09_25 | 45.2749271 | Bituminous Mix | -93.7345176 | SHRP. BEFORE PAVING | Braun Intertec | 09/25/1992 | 75 | 2.373 | 2.471 | 4 | 14.6 | 1693 | 6.8 | 5.2
55011 D | 1-P-1991 | 1 | 110794 | 7 | 1992_09_24 | 45.2748388 | Bituminous Mix | -93.7343118 | SHRP. BEFORE PAVING | Braun Intertec | 09/24/1992 | 75 | 2.371 | 2.479 | 4.4 | 14.4 | 1703 | 5.6 | 5.3
55012 D | 1-P-1991 | 1 | 110827 | 9 | 1992_09_28 | 45.2747846 | Bituminous Mix | -93.734209 | SHRP. BEFORE PAVING | Braun Intertec | 09/28/1992 | 75 | 2.372 | 2.469 | 3.9 | 14.6 | 1842 | 10 | 5.2
55014 D | 2-D-1991 | 2 | 110867 | -9.9 | 1992_09_25 | 45.2747674 | Bituminous Mix | -93.7340389 | SHRP. BEFORE PAVING | Braun Intertec | 09/25/1992 | 35 | 2.35 | 2.441 | 3.7 | 15.9 | 1229 | 6.7 | 5.8
55013 D | 2-D-1991 | 2 | 110878 | -9.9 | 1992_09_24 | 45.2747508 | Bituminous Mix | -93.7340032 | SHRP. BEFORE PAVING | Braun Intertec | 09/24/1992 | 35 | 2.35 | 2.447 | 4 | 15.7 | 1377 | 7.3 | 5.7
55015 D | 2-D-1991 | 2 | 110887 | -9.9 | 1992_09_28 | 45.2747371 | Bituminous Mix | -93.7339741 | SHRP. BEFORE PAVING | Braun Intertec | 09/28/1992 | 35 | 2.337 | 2.438 | 4.1 | 16.4 | 1179 | 11.3 | 6
55016 D | 2-P-1991 | 2 | 111073 | 9.9 | 1992_09_24 | 45.274408 | Bituminous Mix | -93.7334168 | SHRP. BEFORE PAVING | Braun Intertec | 09/24/1992 | 35 | 2.335 | 2.462 | 5.1 | 16.3 | 1081 | 7.2 | 5.9
55017 D | 2-P-1991 | 2 | 111102 | 9.9 | 1992_09_25 | 45.2743634 | Bituminous Mix | -93.7333236 | SHRP. BEFORE PAVING | Braun Intertec | 09/25/1992 | 35 | 2.34 | 2.448 | 4.4 | 16.3 | 1155 | 7.5 | 5.9
55018 D | 2-P-1991 | 2 | 111108 | 9.9 | 1992_09_28 | 45.2743541 | Bituminous Mix | -93.7333044 | SHRP. BEFORE PAVING | Braun Intertec | 09/28/1992 | 35 | 2.345 | 2.467 | 4.9 | 16.1 | 1337 | 10.3 | 5.7
0208BM009 | 2-D-2008 | 2 | 111119.54 | 0 | 2008_09_30 | 45.2798631 | Bituminous Mix | -93.7248165 | Novachip, PG 64-34; sent to Metro Bit Lab for extra verification testing. DURING PAVING | Metro | 12/19/2008 | [7 empty] | 5.3 | [5 empty] | Novachip
55019 D | 2-D-1991 | 2 | 111171 | -9.9 | 1992_09_24 | 45.2743015 | Bituminous Mix | -93.7330589 | SHRP. BEFORE PAVING | Braun Intertec | 09/24/1992 | 35 | 2.345 | 2.441 | 3.9 | 15.9 | 1363 | 8.5 | 4.2
55020 D | 2-D-1991 | 2 | 111177 | -9.9 | 1992_09_25 | 45.2742922 | Bituminous Mix | -93.7330397 | SHRP. BEFORE PAVING | Braun Intertec | 09/25/1992 | 35 | 2.335 | 2.443 | 4.4 | 16.5 | 1122 | 7.8 | 6.1
55021 D | 2-D-1991 | 2 | 111211 | -9.9 | 1992_09_28 | 45.2742393 | Bituminous Mix | -93.7329308 | SHRP. BEFORE PAVING | Braun Intertec | 09/28/1992 | 35 | 2.34 | 2.451 | 4.5 | 16.3 | 1413 | 10.7 | 5.7
55022 D | 2-P-1991 | 2 | 111305 | 9.9 | 1992_09_25 | 45.2740479 | Bituminous Mix | -93.7326745 | SHRP. BEFORE PAVING | Braun Intertec | 09/25/1992 | 35 | 2.329 | 2.429 | 4.1 | 16.7 | 1072 | 8.5 | 5.9
55023 D | 2-P-1991 | 2 | 111354 | 9.9 | 1992_09_24 | 45.273971 | Bituminous Mix | -93.7325186 | SHRP. BEFORE PAVING | Braun Intertec | 09/24/1992 | 35 | 2.353 | 2.461 | 4.4 | 15.6 | 1267 | 8.3 | 6.3
55024 D | 2-P-1991 | 2 | 111389 | 9.9 | 1992_09_28 | 45.2739159 | Bituminous Mix | -93.7324074 | SHRP. BEFORE PAVING | Braun Intertec | 09/28/1992 | 35 | 2.35 | 2.429 | 3.3 | 15.9 | 1321 | 10.7 | 6.1
55025 D | 3-D-1990 | 3 | 111435 | -11 | 1992_09_24 | 45.27389 | Bituminous Mix | -93.7322146 | SHRP. BEFORE PAVING | Braun Intertec | 09/24/1992 | 50 | 2.345 | 2.457 | 4.6 | 15.7 | 1522 | 5.4 | 5.4
55027 D | 3-D-1990 | 3 | 111499 | -7 | 1992_09_28 | 45.2737794 | Bituminous Mix | -93.7320208 | SHRP. BEFORE PAVING | Braun Intertec | 09/28/1992 | 50 | 2.355 | 2.456 | 4.1 | 15.5 | 1468 | 10.3 | 5.5
55026 D | 3-D-1990 | 3 | 111535 | -8 | 1992_09_25 | 45.2737242 | Bituminous Mix | -93.7319047 | SHRP. BEFORE PAVING | Braun Intertec | 09/25/1992 | 50 | 2.353 | 2.482 | 5.2 | 15.5 | 1424 | 5.8 | 5.5
55028 D | 3-P-1990 | 3 | 111584 | 9 | 1992_09_28 | 45.273608 | Bituminous Mix | -93.7317886 | SHRP. BEFORE PAVING | Braun Intertec | 09/28/1992 | 50 | 2.364 | 2.483 | 4.8 | 15.2 | 1570 | 11 | 5.8
55029 D | 3-P-1990 | 3 | 111625 | 11 | 1992_09_24 | 45.2735378 | Bituminous Mix | -93.731664 | SHRP. BEFORE PAVING | Braun Intertec | 09/24/1992 | 50 | 2.35 | 2.479 | 5.2 | 15.5 | 1347 | 6.3 | 5.5
55030 D | 3-P-1990 | 3 | 111646 | 6 | 1992_09_25 | 45.2735151 | Bituminous Mix | -93.7315866 | SHRP. BEFORE PAVING | Braun Intertec | 09/25/1992 | 50 | 2.357 | 2.458 | 4.1 | 15.4 | 1391 | 5.8 | 5.6
0308BM012 | 3-D-2008 | 3 | 111692.04 | 0 | 2008_09_17 | 45.2734542 | Bituminous Mix | -93.7314283 | SPWEB440F, PG 64-34; sent to Maplewood Lab for TSR test. DURING PAVING | MnDOT | 03/30/2010 |  |  |  | 8 | [5 empty] | 108.5
0308BM004 | 3-D-2008 | 3 | 111692.04 | 0 | 2008_09_30 | 45.2734542 | Bituminous Mix | -93.7314283 | Novachip, PG 64-34; sent to Maplewood Lab for TSR test. DURING PAVING | MnDOT | 11/16/2010 |  |  |  | 7.3 | [5 empty] | 101.2
0308BM004 | 3-D-2008 | 3 | 111692.04 | 0 | 2008_09_30 | 45.2734542 | Bituminous Mix | -93.7314283 | Novachip, PG 64-34; sent to Maplewood Lab for TSR test. DURING PAVING | MnDOT | 11/16/2010 |  |  |  | 10.2 | [5 empty] | 122.7
0307BB001 | 3-D-1990 | 3 | 111718 | -9 | 2007_05_15 | 45.2734321 | Bituminous Beam | -93.7313262 | longitudinal forensic trench - cut into (8) 2' square blocks for removal. | Maplewood Lab | 07/17/2007 | [7 empty] | 5.3 | [5 empty] | Cell 3 top - forensic results (CO-BC07-0091)
0307BB001 | 3-D-1990 | 3 | 111718 | -9 | 2007_05_15 | 45.2734321 | Bituminous Beam | -93.7313262 | longitudinal forensic trench - cut into (8) 2' square blocks for removal. | Maplewood Lab | 07/16/2007 | [7 empty] | 4.4 | [5 empty] | Cell 3 bottom - forensic results (CO-BC07-0090)
55031 D | 3-D-1990 | 3 | 111775 | -9 | 1992_09_28 | 45.2733396 | Bituminous Mix | -93.7311476 | SHRP. BEFORE PAVING | Braun Intertec | 09/28/1992 | 50 | 2.361 | 2.459 | 4 | 15.3 | 1741 | 10 | 5.6
55032 D | 3-D-1990 | 3 | 111792 | -5 | 1992_09_24 | 45.2733031 | Bituminous Mix | -93.7311037 | SHRP. BEFORE PAVING | Braun Intertec | 09/24/1992 | 50 | 2.373 | 2.462 | 3.6 | 14.6 | 1728 | 5.9 | 5.6
55033 D | 3-D-1990 | 3 | 111838 | -9.9 | 1992_09_25 | 45.2732389 | Bituminous Mix | -93.7309486 | SHRP. BEFORE PAVING | Braun Intertec | 09/25/1992 | 50 | 2.365 | 2.449 | 3.4 | 15.1 | 1472 | 6.3 | 6.2
55034 D | 3-P-1990 | 3 | 111839 | 5 | 1992_09_28 | 45.2732044 | Bituminous Mix | -93.73098 | SHRP. BEFORE PAVING | Braun Intertec | 09/28/1992 | 50 | 2.369 | 2.458 | 3.6 | 15 | 1800 | 11 | 5.5
55035 D | 3-P-1990 | 3 | 111840 | 9 | 1992_09_24 | 45.273194 | Bituminous Mix | -93.7309861 | SHRP. BEFORE PAVING | Braun Intertec | 09/24/1992 | 50 | 2.376 | 2.468 | 3.7 | 14.5 | 1732 | 6.2 | 5.4
55036 D | 3-P-1990 | 3 | 111949 | 11 | 1992_09_25 | 45.2730109 | Bituminous Mix | -93.7306516 | SHRP. BEFORE PAVING | Braun Intertec | 09/25/1992 | 50 | 2.362 | 2.468 | 4.3 | 15.2 | 1426 | 6 | 5.6
55037 D | 4-D-1991 | 4 | 111995 | -10 | 1992_09_24 | 45.2729811 | Bituminous Mix | -93.7304598 | SHRP. BEFORE PAVING | Braun Intertec | 09/24/1992 | 11 | 2.342 | 2.478 | 5.5 | 15.5 | 1580 | 8 | 5.2
55040 D | 4-D-1991 | 4 | 112060 | -9.9 | 1992_09_23 | 45.2728731 | Bituminous Mix | -93.7302587 | SHRP. BEFORE PAVING | Braun Intertec | 09/23/1992 | 11 | 2.357 | 2.486 | 5.2 | 15 | 1703 | 7.4 | 5.4
55039 D | 4-D-1991 | 4 | 112119 | -8 | 1992_09_28 | 45.2727708 | Bituminous Mix | -93.730081 | SHRP. BEFORE PAVING | Braun Intertec | 09/28/1992 | 11 | 2.365 | 2.462 | 3.9 | 14.8 | 1812 | 10.3 | 5.4
55038 D | 4-D-1991 | 4 | 112136 | -7 | 1992_09_25 | 45.2727402 | Bituminous Mix | -93.7300309 | SHRP. BEFORE PAVING | Braun Intertec | 09/25/1992 | 11 | 2.404 | 2.467 | 2.6 | 13.4 | 1924 | 4.9 | 5.2
55041 D | 4-P-1991 | 4 | 112170 | 4 | 1992_09_24 | 45.2726519 | Bituminous Mix | -93.7299382 | SHRP. BEFORE PAVING | Braun Intertec | 09/24/1992 | 11 | 2.378 | 2.482 | 4.2 | 14.2 | 1713 | 6.3 | 5.2
55042 D | 4-P-1991 | 4 | 112196 | 8 | 1992_09_28 | 45.2725997 | Bituminous Mix | -93.7298677 | SHRP. BEFORE PAVING | Braun Intertec | 09/28/1992 | 11 | 2.353 | 2.485 | 5.3 | 15.3 | 1586 | 11 | 5.5
55043 D | 4-P-1991 | 4 | 112245 | 8 | 1992_09_25 | 45.2725177 | Bituminous Mix | -93.7297168 | SHRP. BEFORE PAVING | Braun Intertec | 09/25/1992 | 11 | 2.397 | 2.492 | 3.8 | 13.7 | 1979 | 6.7 | 5.4
55044 D | 4-P-1991 | 4 | 112265 | 9.9 | 1992_09_23 | 45.2724802 | Bituminous Mix | -93.7296598 | SHRP. BEFORE PAVING | Braun Intertec | 09/23/1992 | 11 | 2.353 | 2.477 | 5 | 15.1 | 1705 | 6.3 | 5.1
0408BM020 | 4-D-2008 | 4 | 112284.77 | 0 | 2008_09_17 | 45.2724686 | Bituminous Mix | -93.7295755 | SPWEB440F, PG 64-34; sent to Metro Bit Lab for extra verification testing. DURING PAVING | Metro | 12/19/2008 | 90 | 2.434 | 2.492 | 2.3 | 14.1 |  |  |  | 5.2 |  | 43 | 99/99 |  | MDR# 0-2008-183
0408BM021 | 4-D-2008 | 4 | 112284.77 | 0 | 2008_09_17 | 45.2724686 | Bituminous Mix | -93.7295755 | QC/QA sample; SPWEB440F, PG 64-34. | Metro | 09/22/2008 | 90 | 2.436 | 2.499 | 2.5 | 14.2 |  |  |  | 5.5 |  | 43 | 97/97 |  | MDR# 0-2008-183
55045 D | 4-D-1991 | 4 | 112356 | -10 | 1992_09_28 | 45.2723712 | Bituminous Mix | -93.7293325 | SHRP. BEFORE PAVING | Braun Intertec | 09/28/1992 | 11 | 2.371 | 2.461 | 3.7 | 14.6 | 1912 | 10 | 5.2
55046 D | 4-D-1991 | 4 | 112383 | -11 | 1992_09_25 | 45.2723282 | Bituminous Mix | -93.729247 | SHRP. BEFORE PAVING | Braun Intertec | 09/25/1992 | 11 | 2.368 | 2.459 | 3.7 | 14.7 | 1814 | 6.5 | 5.4
55047 D | 4-D-1991 | 4 | 112385 | -9.9 | 1992_09_23 | 45.2723225 | Bituminous Mix | -93.7292435 | SHRP. BEFORE PAVING | Braun Intertec | 09/23/1992 | 11 | 2.357 | 2.47 | 4.6 | 15 | 1807 | 7.4 | 5.2
55048 D | 4-D-1991 | 4 | 112420 | -9.9 | 1992_09_24 | 45.2722639 | Bituminous Mix | -93.7291358 | SHRP. BEFORE PAVING | Braun Intertec | 09/24/1992 | 11 | 2.361 | 2.48 | 4.8 | 14.8 | 1797 | 7.3 | 5.1
0407BB001 | 4-D-2003 | 4 | 112429 | -9 | 2007_05_15 | 45.2722469 | Bituminous Beam | -93.7291102 | longitudinal forensic trench - cut into (8) 2' square blocks for removal. | Maplewood Lab | 06/25/2007 | [7 empty] | 5.3 | [5 empty] | Cell 4 top - forensic results (CO-BC07-0093)
0407BB001 | 4-D-2003 | 4 | 112429 | -9 | 2007_05_15 | 45.2722469 | Bituminous Beam | -93.7291102 | longitudinal forensic trench - cut into (8) 2' square blocks for removal. | Maplewood Lab | 07/23/2007 | [7 empty] | 4.9 | [5 empty] | Cell 4 bottom - forensic results (CO-BC07-0092)
55049 D | 4-P-1991 | 4 | 112494 | 9.9 | 1992_09_23 | 45.2720971 | Bituminous Mix | -93.7289549 | SHRP. BEFORE PAVING | Braun Intertec | 09/23/1992 | 11 | 2.347 | 2.483 | 5.5 | 15.3 | 1795 | 6.9 | 5.3
55050 D | 4-P-1991 | 4 | 112529 | 10 | 1992_09_25 | 45.2720384 | Bituminous Mix | -93.7288474 | SHRP. BEFORE PAVING | Braun Intertec | 09/25/1992 | 11 | 2.374 | 2.469 | 3.9 | 14.5 | 1673 | 7.1 | 5.3
55051 D | 4-P-1991 | 4 | 112552 | 1 | 1992_09_24 | 45.2720195 | Bituminous Mix | -93.7287553 | SHRP. BEFORE PAVING | Braun Intertec | 09/24/1992 | 11 | 2.373 | 2.483 | 4.4 | 14.4 | 1935 | 6.1 | 4.9
55052 D | 4-P-1991 | 4 | 112583 | 10 | 1992_09_28 | 45.2719481 | Bituminous Mix | -93.7286812 | SHRP. BEFORE PAVING | Braun Intertec | 09/28/1992 | 11 | 2.362 | 2.466 | 4.2 | 15 | 1846 | 11 | 5.6
55061 D | 14-D-1991 | 14 | 118927 | -9.9 | 1993_07_21 | 45.2613789 | Bituminous Mix | -93.7091106 | SHRP. BEFORE PAVING | Braun Intertec | 07/21/1993 | 75 | 2.351 | 2.456 | 4.3 | 15.3 | 1710 | 9.7 | 5.4
55053 D | 14-D-1991 | 14 | 118932 | -9.9 | 1993_07_16 | 45.2613705 | Bituminous Mix | -93.7090952 | SHRP. BEFORE PAVING | Braun Intertec | 07/16/1993 | 75 | 2.375 | 2.462 | 3.5 | 14.5 | 2107 | 9.7 | 5.3
55057 D | 14-P-1991 | 14 | 118971 | 9.9 | 1993_07_19 | 45.2612623 | Bituminous Mix | -93.7090221 | SHRP. BEFORE PAVING | Braun Intertec | 07/19/1993 | 75 | 2.343 | 2.431 | 3.6 | 15.6 | 1757 | 9.3 | 5.7
55069 D | 14-D-1991 | 14 | 118997 | -9.9 | 1993_07_29 | 45.2612618 | Bituminous Mix | -93.7088952 | SHRP. BEFORE PAVING | Braun Intertec | 07/29/1993 | 75 | 2.365 | 2.464 | 4 | 14.7 | 1677 | 10 | 5.2
55065 D | 14-P-1991 | 14 | 119018 | 9.9 | 1993_07_28 | 45.2611836 | Bituminous Mix | -93.7088775 | SHRP. BEFORE PAVING | Braun Intertec | 07/28/1993 | 75 | 2.364 | 2.474 | 4.4 | 14.8 | 1667 | 10 | 4.6
55054 D | 14-P-1991 | 14 | 119085 | 9.9 | 1993_07_16 | 45.2610715 | Bituminous Mix | -93.7086713 | SHRP. BEFORE PAVING | Braun Intertec | 07/16/1992 | 75 | 2.378 | 2.44 | 2.5 | 14.4 | 1607 | 10.3 | 5.9
55062 D | 14-D-1991 | 14 | 119132 | 9.9 |  | 45.2609929 | Bituminous Mix | -93.7085267 | SHRP. BEFORE PAVING | Braun Intertec | 07/21/1993 | 75 | 2.381 | 2.466 | 3.4 | 14.2 | 1993 | 10.3 | 5.2
55058 D | 14-D-1991 | 14 | 119135 | -9.9 | 1993_07_19 | 45.2610309 | Bituminous Mix | -93.7084706 | SHRP. BEFORE PAVING | Braun Intertec | 07/19/1993 | 75 | 2.349 | 2.448 | 4 | 15.4 | 1600 | 9.3 | 5.4
55070 D | 14-P-1991 | 14 | 119140 | 9.9 | 1993_07_29 | 45.2609795 | Bituminous Mix | -93.7085021 | SHRP. BEFORE PAVING | Braun Intertec | 07/29/1993 | 75 | 2.378 | 2.464 | 3.5 | 14.3 | 1707 | 10.3 | 5.3
55066 D | 14-D-1991 | 14 | 119156 | -9.9 | 1993_07_28 | 45.2609958 | Bituminous Mix | -93.708406 | SHRP. BEFORE PAVING | Braun Intertec | 07/28/1993 | 75 | 2.361 | 2.445 | 3.4 | 14.9 | 1770 | 10 | 5.2
55059 D | 14-P-1991 | 14 | 119191 | 9.9 | 1993_07_19 | 45.2608942 | Bituminous Mix | -93.7083452 | SHRP. BEFORE PAVING | Braun Intertec | 07/19/1993 | 75 | 2.359 | 2.46 | 4.1 | 15 | 1647 | 10 | 5.6
55055 D | 14-D-1991 | 14 | 119219 | -9.9 | 1993_07_16 | 45.2608904 | Bituminous Mix | -93.7082121 | SHRP. BEFORE PAVING | Braun Intertec | 07/16/1993 | 75 | 2.364 | 2.446 | 3.4 | 14.9 | 1507 | 9.7 | 5.7
55063 D | 14-D-1991 | 14 | 119239 | -9.9 | 1993_07_21 | 45.2608569 | Bituminous Mix | -93.7081506 | SHRP. BEFORE PAVING | Braun Intertec | 07/21/1993 | 75 | 2.361 | 2.449 | 3.6 | 15 | 1823 | 10 | 5.4
55071 D | 14-D-1991 | 14 | 119272 | -9.9 | 1993_07_29 | 45.2608017 | Bituminous Mix | -93.708049 | SHRP. BEFORE PAVING | Braun Intertec | 07/29/1993 | 75 | 2.359 | 2.462 | 4.2 | 14.9 | 1660 | 10.3 | 4.8
55067 D | 14-P-1991 | 14 | 119283 | 9.9 | 1993_07_28 | 45.2607403 | Bituminous Mix | -93.7080621 | SHRP. BEFORE PAVING | Braun Intertec | 07/28/1993 | 75 | 2.375 | 2.465 | 3.7 | 14.4 | 1873 | 10 | 4.2
55056 D | 14-P-1991 | 14 | 119316 | 9.9 | 1993_07_16 | 45.260685 | Bituminous Mix | -93.7079606 | SHRP. BEFORE PAVING | Braun Intertec | 07/16/1993 | 75 | 2.351 | 2.45 | 4 | 15.4 | 1543 | 9.3 | 5.7
55064 D | 14-D-1991 | 14 | 119333 | 9.9 |  | 45.2606566 | Bituminous Mix | -93.7079083 | SHRP. BEFORE PAVING | Braun Intertec | 07/21/1993 | 75 | 2.369 | 2.458 | 3.6 | 14.7 | 1840 | 10 | 5.2
55060 D | 14-D-1991 | 14 | 119354 | -9.9 | 1993_07_19 | 45.2606645 | Bituminous Mix | -93.7077967 | SHRP. BEFORE PAVING | Braun Intertec | 07/19/1993 | 75 | 2.363 | 2.473 | 4.4 | 14.9 | 1717 | 9.3 | 5.1
55072 D | 14-P-1991 | 14 | 119356 | 9.9 | 1993_07_29 | 45.2606181 | Bituminous Mix | -93.7078375 | SHRP. BEFORE PAVING | Braun Intertec | 07/29/1993 | 75 | 2.366 | 2.45 | 3.4 | 14.7 | 1670 | 10.3 | 5.5
55068 D | 14-D-1991 | 14 | 119410 | -9.9 | 1993_07_28 | 45.2605708 | Bituminous Mix | -93.7076244 | SHRP. BEFORE PAVING | Braun Intertec | 07/28/1993 | 75 | 2.355 | 2.446 | 3.7 | 15.1 | 1473 | 10 | 5.9
55085 D | 15-P-1991 | 15 | 119520 | 9.9 | 1993_07_28 | 45.2603437 | Bituminous Mix | -93.7073329 | SHRP. BEFORE PAVING | Braun Intertec | 07/28/1993 | 75 | 2.362 | 2.448 | 3.5 | 14.8 | 1843 | 10.3 | 5.4
55073 D | 15-D-1991 | 15 | 119521 | -9.9 | 1993_07_16 | 45.2603851 | Bituminous Mix | -93.7072829 | SHRP. BEFORE PAVING | Braun Intertec | 07/16/1993 | 75 | 2.36 | 2.448 | 3.6 | 15.1 | 2227 | 11 | 5.6
55077 D | 15-P-1991 | 15 | 119530 | 9.9 | 1993_07_20 | 45.260327 | Bituminous Mix | -93.7073021 | SHRP. BEFORE PAVING | Braun Intertec | 07/19/1993 | 75 | 2.35 | 2.429 | 3.3 | 15.3 | 2393 | 10 | 5.2
55089 D | 15-D-1991 | 15 | 119546 | -9.9 | 1993_07_29 | 45.2603433 | Bituminous Mix | -93.707206 | SHRP. BEFORE PAVING | Braun Intertec | 07/29/1993 | 75 | 2.358 | 2.452 | 3.8 | 15 | 2087 | 11 | 5.4
55081 D | 15-D-1991 | 15 | 119549 | -9.9 | 1993_07_21 | 45.2603382 | Bituminous Mix | -93.7071968 | SHRP. BEFORE PAVING | Braun Intertec | 07/21/1993 | 75 | 2.357 | 2.454 | 4 | 15.1 | 2340 | 10 | 5.5
55082 D | 15-P-1991 | 15 | 119636 | 9.9 | 1993_07_21 | 45.2601496 | Bituminous Mix | -93.706976 | SHRP. BEFORE PAVING | Braun Intertec | 07/21/1993 | 75 | 2.365 | 2.456 | 3.7 | 14.8 | 2150 | 10.3 | 5.5
55086 D | 15-D-1991 | 15 | 119639 | -9.9 | 1993_07_28 | 45.2601876 | Bituminous Mix | -93.7069199 | SHRP. BEFORE PAVING | Braun Intertec | 07/28/1993 | 75 | 2.364 | 2.463 | 4 | 14.8 | 2103 | 9.7 | 5.4
55074 D | 15-P-1991 | 15 | 119688 | 9.9 | 1993_07_16 | 45.2600626 | Bituminous Mix | -93.706816 | SHRP. BEFORE PAVING | Braun Intertec | 07/16/1993 | 75 | 2.364 | 2.455 | 3.7 | 14.9 | 1903 | 10.7 | 5.3
55078 D | 15-D-1991 | 15 | 119713 | -9.9 | 1993_07_20 | 45.2600638 | Bituminous Mix | -93.7066922 | SHRP. BEFORE PAVING | Braun Intertec | 07/19/1993 | 75 | 2.353 | 2.46 | 4.3 | 15.2 | 1970 | 10 | 5.6
55090 D | 15-P-1991 | 15 | 119719 | 9.9 | 1993_07_29 | 45.2600108 | Bituminous Mix | -93.7067206 | SHRP. BEFORE PAVING | Braun Intertec | 07/29/1993 | 75 | 2.359 | 2.463 | 4.2 | 14.9 | 1997 | 10 | 5.3
55087 D | 15-P-1991 | 15 | 119725 | 9.9 | 1993_07_28 | 45.2600007 | Bituminous Mix | -93.7067022 | SHRP. BEFORE PAVING | Braun Intertec | 07/28/1993 | 75 | 2.363 | 2.456 | 3.8 | 14.8 | 2193 | 9.3 | 5.5
55075 D | 15-D-1991 | 15 | 119760 | -9.9 | 1993_07_16 | 45.2599852 | Bituminous Mix | -93.7065476 | SHRP. BEFORE PAVING | Braun Intertec | 07/16/1993 | 75 | 2.34 | 2.444 | 4.3 | 15.8 | 1797 | 11.3 | 5.9
55091 D | 15-D-1991 | 15 | 119776 | -9.9 | 1993_07_29 | 45.2599584 | Bituminous Mix | -93.7064983 | SHRP. BEFORE PAVING | Braun Intertec | 07/29/1993 | 75 | 2.371 | 2.463 | 3.7 | 14.5 | 2073 | 11.3 | 5.5
55079 D | 15-P-1991 | 15 | 119794 | 9.9 | 1993_07_20 | 45.2598853 | Bituminous Mix | -93.7064899 | SHRP. BEFORE PAVING | Braun Intertec | 07/19/1993 | 75 | 2.336 | 2.451 | 4.7 | 15.9 | 1823 | 10 | 5.3
55083 D | 15-D-1991 | 15 | 119823 | -9.9 | 1993_07_21 | 45.2598798 | Bituminous Mix | -93.7063537 | SHRP. BEFORE PAVING | Braun Intertec | 07/21/1993 | 75 | 2.351 | 2.45 | 4 | 15.3 | 2110 | 10.3 | 5.5
55076 D | 15-P-1991 | 15 | 119853 | 9.9 | 1993_07_16 | 45.2597866 | Bituminous Mix | -93.7063083 | SHRP. BEFORE PAVING | Braun Intertec | 07/16/1993 | 75 | 2.338 | 2.443 | 4.3 | 15.9 | 1890 | 10.7 | 5.5
55080 D | 15-D-1991 | 15 | 119854 | -9.9 | 1993_07_20 | 45.2598279 | Bituminous Mix | -93.7062584 | SHRP. BEFORE PAVING | Braun Intertec | 07/19/1993 | 75 | 2.356 | 2.45 | 3.8 | 15.1 | 2090 | 10 | 5.5
55084 D | 15-P-1991 | 15 | 119894 | 9.9 | 1993_07_21 | 45.259718 | Bituminous Mix | -93.7061822 | SHRP. BEFORE PAVING | Braun Intertec | 07/21/1993 | 75 | 2.365 | 2.454 | 3.6 | 14.8 | 2197 | 10.3 | 5.4
55088 D | 15-D-1991 | 15 | 119954 | -9.9 | 1993_07_28 | 45.2596606 | Bituminous Mix | -93.7059507 | SHRP. BEFORE PAVING | Braun Intertec | 07/28/1993 | 75 | 2.37 | 2.457 | 3.5 | 14.5 | 2020 | 9.7 | 5.1
55092 D | 15-P-1991 | 15 | 119956 | 9.9 | 1993_07_29 | 45.2596142 | Bituminous Mix | -93.7059914 | SHRP. BEFORE PAVING | Braun Intertec | 07/29/1993 | 75 | 2.373 | 2.448 | 3.1 | 14.4 | 1970 | 10.7 | 4.9
55101 D | 16-D-1990 | 16 | 120108 | -9.9 | 1993_07_28 | 45.2594029 | Bituminous Mix | -93.7054769 | SHRP. BEFORE PAVING | Braun Intertec | 07/28/1993 | 11 | 2.347 | 2.47 | 5 | 15.1 | 2023 | 9 | 4.8
55097 D | 16-P-1990 | 16 | 120158 | 7 | 1993_07_21 | 45.2592826 | Bituminous Mix | -93.7053631 | SHRP. BEFORE PAVING | Braun Intertec | 07/21/1993 | 11 | 2.36 | 2.474 | 4.6 | 14.7 | 2307 | 10 | 5.1
55105 D | 16-P-1990 | 16 | 120158 | 9.9 | 1993_07_29 | 45.2592762 | Bituminous Mix | -93.7053699 | SHRP. BEFORE PAVING | Braun Intertec | 07/29/1993 | 11 | 2.373 | 2.46 | 3.5 | 14.2 | 1950 | 10.3 | 5
55093 D | 16-D-1990 | 16 | 120171 | -6 | 1993_07_20 | 45.259289 | Bituminous Mix | -93.7052923 | SHRP. BEFORE PAVING | Braun Intertec | 07/20/1993 | 11 | 2.355 | 2.448 | 3.8 | 14.9 | 2317 | 10.3 | 5.5
55106 D | 16-D-1990 | 16 | 120212 | -9.9 | 1993_07_29 | 45.2592289 | Bituminous Mix | -93.7051569 | SHRP. BEFORE PAVING | Braun Intertec | 07/29/1993 | 11 | 2.384 | 2.483 | 4 | 13.8 | 2097 | 10 | 4.8
55098 D | 16-D-1990 | 16 | 120261 | -8 | 1993_07_21 | 45.2591428 | Bituminous Mix | -93.7050106 | SHRP. BEFORE PAVING | Braun Intertec | 07/21/1993 | 11 | 2.363 | 2.464 | 4.1 | 14.6 | 2200 | 10 | 4.9
55094 D | 16-P-1990 | 16 | 120261 | 7 | 1993_07_20 | 45.2591102 | Bituminous Mix | -93.7050462 | SHRP. BEFORE PAVING | Braun Intertec | 07/20/1993 | 11 | 2.359 | 2.472 | 4.6 | 14.8 | 2203 | 10 | 4.8
55102 D | 16-P-1990 | 16 | 120266 | 9.9 | 1993_07_28 | 45.2590955 | Bituminous Mix | -93.7050377 | SHRP. | Braun Intertec | 07/28/1993 | 11 | 2.362 | 2.468 | 4.3 | 14.6 | 2163 | 9 | 5.2
1616BM301 | 16-D-2016 | 16 | 120303.75 | -6 | 2016_08_23 | 45.2590669 | Bituminous Mix | -93.7048838 | Test Strip Paving QC/QA sample; SPWEB540L, 20% RAP wear, 5% MWSS, PG 64S-22. | Hardrives | 08/23/2016 |  | 2.422 | 2.525 | 4.1 | 14.2 |  |  |  | 5 |  | 46 | 100/99
1616BM301 | 16-D-2016 | 16 | 120303.75 | -6 | 2016_08_23 | 45.2590669 | Bituminous Mix | -93.7048838 | Test Strip Paving QC/QA sample; SPWEB540L, 20% RAP wear, 5% MWSS, PG 64S-22. | St. Cloud | 08/24/2016 |  | 2.432 | 2.524 | 3.6 | 13.5 |  |  | 4.6 |  |  | 46 | 98/97
1616BM303 | 16-D-2016 | 16 | 120303.75 | -6 | 2016_08_24 | 45.2590669 | Bituminous Mix | -93.7048838 | QC/QA sample; SPWEB540L, 20% RAP wear, 5% MWSS, PG 64S-22, sample taken at VONCO Plant. | Hardrives | 08/24/2016 |  | 2.41 | 2.53 | 4.7 | 14.3 |  |  |  | 4.7 |  | 46 | 96/96
1616BM303 | 16-D-2016 | 16 | 120303.75 | -6 | 2016_08_24 | 45.2590669 | Bituminous Mix | -93.7048838 | QC/QA sample; SPWEB540L, 20% RAP wear, 5% MWSS, PG 64S-22, sample taken at VONCO Plant. | St. Cloud | 08/29/2016 |  | 2.4 | 2.522 | 4.8 | 14.7 |  |  | 4.8 |  |  | 45 | 94/92
1616BM304 | 16-D-2016 | 16 | 120303.75 | -6 | 2016_08_24 | 45.2590669 | Bituminous Mix | -93.7048838 | QC/QA sample; SPWEB540L, 20% RAP wear, 5% MWSS, PG 64S-22, sample taken at VONCO Plant. | Hardrives | 08/26/2016 |  | 2.41 | 2.514 | 4.1 | 14.7 |  |  |  | 5.1 |  | 46 | 99/98
1616BM304 | 16-D-2016 | 16 | 120303.75 | -6 | 2016_08_24 | 45.2590669 | Bituminous Mix | -93.7048838 | QC/QA sample; SPWEB540L, 20% RAP wear, 5% MWSS, PG 64S-22, sample taken at VONCO Plant. | St. Cloud | 08/29/2016 |  | 2.407 | 2.518 | 4.4 |  |  |  | 5.1 |  |  | 46 | 97/96
1616BM302 | 16-D-2016 | 16 | 120303.75 | -6 | 2016_08_24 | 45.2590669 | Bituminous Mix | -93.7048838 | QC/QA sample; SPWEB540L, 20% RAP wear, 5% MWSS, PG 64S-22, sample taken at VONCO Plant. | St. Cloud | 08/25/2016
1616BM302 | 16-D-2016 | 16 | 120303.75 | -6 | 2016_08_24 | 45.2590669 | Bituminous Mix | -93.7048838 | QC/QA sample; SPWEB540L, 20% RAP wear, 5% MWSS, PG 64S-22, sample taken at VONCO Plant. | Hardrives | 08/24/2016 |  | 2.408 | 2.528 | 4.7 | 14.6 |  |  |  | 4.9 |  | 46 | 99/99
1616BM305 | 16-D-2016 | 16 | 120303.75 | -6 | 2016_08_26 | 45.2590669 | Bituminous Mix | -93.7048838 | QC/QA sample; SPWEB540L, 20% RAP wear, 5% MWSS, PG 64S-22, sample taken at VONCO Plant. | St. Cloud | 08/26/2016 |  | 2.412 | 2.517 | 4.2 |  |  |  | 4.8 |  |  | 46 | 98/96
1616BM305 | 16-D-2016 | 16 | 120303.75 | -6 | 2016_08_26 | 45.2590669 | Bituminous Mix | -93.7048838 | QC/QA sample; SPWEB540L, 20% RAP wear, 5% MWSS, PG 64S-22, sample taken at VONCO Plant. | Hardrives | 08/26/2016 |  | 2.416 | 2.518 | 4.1 | 14.4 |  |  |  | 5 |  | 46 | 99/99
1608BA004 | 16-D-2008 | 16 | 120303.75 | 0 | 2008_07_25 | 45.2590539 | Bituminous Shingles | -93.7048981 | QC/QA sample; Tearoff Shingles. | Maplewood | 08/12/2008 | [8 empty] | 23 |  |  |  |  | Tearoff Shingles
1608BM039 | 16-D-2008 | 16 | 120303.75 | 0 | 2008_09_16 | 45.2590539 | Bituminous Mix | -93.7048981 | SPNWB430C Sp, Revix warm mix non-wear, PG 58-34; sent to Maplewood Lab for TSR test. DURING PAVING | Maplewood Lab | 07/01/2009 | [7 empty] | 5.6 | [5 empty] | BC09-0015
1608BM073 | 16-D-2008 | 16 | 120303.75 | 0 | 2008_09_16 | 45.2590539 | Bituminous Mix | -93.7048981 | QC/QA sample; SPNWB430C Sp, Revix warm mix non-wear, PG 58-34. | Hardrives | 09/16/2008 | 90 | 2.424 | 2.482 | 2.3 | 15.1 |  |  |  | 5.8 |  | 46 | 97/- |  | MDR# 0-2008-211
1608BM072 | 16-D-2008 | 16 | 120303.75 | 0 | 2008_09_16 | 45.2590539 | Bituminous Mix | -93.7048981 | QC/QA sample; SPNWB430C Sp, Revix warm mix non-wear, PG 58-34. | Hardrives | 09/16/2008 | 90 | 2.451 | 2.484 | 1.3 | 13.9 |  |  |  | 5.4 |  | 46 | 95/- |  | MDR# 0-2008-211
1608BM038 | 16-D-2008 | 16 | 120303.75 | 0 | 2008_09_16 | 45.2590539 | Bituminous Mix | -93.7048981 | SPNWB430C Sp, Revix warm mix non-wear, PG 58-34; sent to Maplewood Lab for TSR test. DURING PAVING | Maplewood | 11/20/2008 | [9 empty] | 83
1608BM071 | 16-D-2008 | 16 | 120303.75 | 0 | 2008_09_16 | 45.2590539 | Bituminous Mix | -93.7048981 | QC/QA sample; SPNWB430C Sp, Revix warm mix non-wear, PG 58-34. | Metro | 09/22/2008 | 90 | 2.459 | 2.486 | 1.1 | 13.9 |  |  |  | 5.7 |  | 45 | 96/95 |  | MDR# 0-2008-211
1608BM065 | 16-D-2008 | 16 | 120303.75 | 0 | 2008_09_17 | 45.2590539 | Bituminous Mix | -93.7048981 | QC/QA sample; SPWEB440C Sp, Revix warm mix wear, PG 58-34. | Metro | 09/23/2008 | 90 | 2.394 | 2.504 | 4.4 | 15.9 |  |  |  | 5.4 |  | 45 | 96/96 |  | MDR# 0-2008-210
1608BM066 | 16-D-2008 | 16 | 120303.75 | 0 | 2008_09_17 | 45.2590539 | Bituminous Mix | -93.7048981 | QC/QA sample; SPWEB440C Sp, Revix warm mix wear, PG 58-34. | Hardrives | 09/17/2008 | 90 | 2.4 | 2.5 | 4 | 15.3 |  |  |  | 5.1 |  | 46 | 97/96 |  | MDR# 0-2008-210
1608BM067 | 16-D-2008 | 16 | 120303.75 | 0 | 2008_09_17 | 45.2590539 | Bituminous Mix | -93.7048981 | QC/QA sample; SPWEB440C Sp, Revix warm mix wear, PG 58-34. | Hardrives | 09/17/2008 | 90 | 2.397 | 2.503 | 4.2 | 15.5 |  |  |  | 5.2 |  | 46 | 94/93 |  | MDR# 0-2008-210
1608BM070 | 16-D-2008 | 16 | 120303.75 | 0 | 2008_09_18 | 45.2590539 | Bituminous Mix | -93.7048981 | QC/QA sample; SPWEB440C Sp, Revix warm mix wear, PG 58-34. | Hardrives | 09/18/2008 | 90 | 2.391 | 2.51 | 4.7 | 15.9 |  |  |  | 5.3 |  |  |  |  | MDR# 0-2008-210
1608BM069 | 16-D-2008 | 16 | 120303.75 | 0 | 2008_09_18 | 45.2590539 | Bituminous Mix | -93.7048981 | QC/QA sample; SPWEB440C Sp, Revix warm mix wear, PG 58-34. | Hardrives | 09/18/2008 | 90 | 2.414 | 2.521 | 4.2 | 15 |  |  |  | 4.7 |  | 46 | 95/93 |  | MDR# 0-2008-210
1608BM068 | 16-D-2008 | 16 | 120303.75 | 0 | 2008_09_18 | 45.2590539 | Bituminous Mix | -93.7048981 | QC/QA sample; SPWEB440C Sp, Revix warm mix wear, PG 58-34. | Metro | 09/25/2008 | 90 | 2.426 | 2.52 | 3.7 | 14.7 |  |  |  | 5.2 |  | 45 | 97/97 |  | MDR# 0-2008-210
1608BM011 | 16-D-2008 | 16 | 120303.75 | 0 | 2008_09_18 | 45.2590539 | Bituminous Mix | -93.7048981 | SPWEB440C Sp, Revix warm mix wear, PG 58-34; sent to Maplewood Lab for TSR test. DURING PAVING | Maplewood | 11/26/2008 | [9 empty] | 85
1608BM011 | 16-D-2008 | 16 | 120303.75 | 0 | 2008_09_18 | 45.2590539 | Bituminous Mix | -93.7048981 | SPWEB440C Sp, Revix warm mix wear, PG 58-34; sent to Maplewood Lab for TSR test. DURING PAVING | Maplewood Lab | 07/01/2009 | [7 empty] | 5 | [5 empty] | BC09-0014
1608BM074 | 16-D-2008 | 16 | 120303.75 | 0 | 2008_09_19 | 45.2590539 | Bituminous Mix | -93.7048981 | QC/QA sample; shoulder mix - 5% tear off shingles, PG 58-28. | Metro | 09/23/2008 | 90 | 2.415 | 2.548 | 5.2 | 14.5 |  |  |  | 4.5 |  | 43 | 99/97 |  | MDR# 0-2008-225
1608BM076 | 16-D-2008 | 16 | 120303.75 | 0 | 2008_09_19 | 45.2590539 | Bituminous Mix | -93.7048981 | QC/QA sample; shoulder mix - 5% tear off shingles, PG 58-28. | Hardrives | 09/19/2008 | 90 | 2.443 | 2.543 | 3.9 | 14 |  |  |  | 5.1 |  | 44 | 98/97 |  | MDR# 0-2008-225
1608BM075 | 16-D-2008 | 16 | 120303.75 | 0 | 2008_09_19 | 45.2590539 | Bituminous Mix | -93.7048981 | QC/QA sample; shoulder mix - 5% tear off shingles, PG 58-28. | Hardrives | 09/19/2008 | 90 | 2.412 | 2.55 | 5.4 | 14.6 |  |  |  | 4.5 |  | 44 | 99/96 |  | MDR# 0-2008-225
55107 D | 16-P-1990 | 16 | 120362 | 9.9 | 1993_07_29 | 45.2589349 | Bituminous Mix | -93.7047423 | SHRP. BEFORE PAVING | Braun Intertec | 07/29/1993 | 11 | 2.351 | 2.461 | 4.5 | 15 | 1967 | 10 | 5.3
55099 D | 16-P-1990 | 16 | 120374 | 7 | 1993_07_21 | 45.2589211 | Bituminous Mix | -93.7046985 | SHRP. BEFORE PAVING | Braun Intertec | 07/21/1993 | 11 | 2.357 | 2.465 | 4.4 | 14.8 | 2150 | 9.7 | 5.2
55103 D | 16-D-1990 | 16 | 120400 | -9.9 | 1993_07_28 | 45.2589144 | Bituminous Mix | -93.7045785 | SHRP. BEFORE PAVING | Braun Intertec | 07/28/1993 | 11 | 2.348 | 2.471 | 5 | 15.1 | 2217 | 10.7 | 4.6
55095 D | 16-D-1990 | 16 | 120414 | -6 | 1993_07_20 | 45.2588825 | Bituminous Mix | -93.7045446 | SHRP - Sent to UC-Davis for RSST-CH and Fatique testing. BEFORE PAVING | Braun Intertec | 07/20/1993 | 11 | 2.341 | 2.468 | 5.1 | 15.4 | 1847 | 10.7 | 6
55104 D | 16-P-1990 | 16 | 120473 | 9.9 | 1993_07_28 | 45.2587492 | Bituminous Mix | -93.7044008 | SHRP. BEFORE PAVING | Braun Intertec | 07/28/1993 | 11 | 2.347 | 2.46 | 4.6 | 15.1 | 2117 | 9.7 | 4.7
55100 D | 16-D-1990 | 16 | 120488 | -8 | 1993_07_21 | 45.258763 | Bituminous Mix | -93.7043122 | SHRP. BEFORE PAVING | Braun Intertec | 07/21/1993 | 11 | 2.365 | 2.468 | 4.2 | 14.5 | 2243 | 9.7 | 5
55096 D | 16-P-1990 | 16 | 120521 | 7 | 1993_07_20 | 45.2586752 | Bituminous Mix | -93.7042462 | SHRP. BEFORE PAVING | Braun Intertec | 07/20/1993 | 11 | 2.359 | 2.455 | 3.9 | 14.8 | 2130 | 9.7 | 5.3
55108 D | 16-D-1990 | 16 | 120538 | -9.9 | 1993_07_29 | 45.2586835 | Bituminous Mix | -93.7041539 | SHRP. BEFORE PAVING | Braun Intertec | 07/29/1993 | 11 | 2.351 | 2.455 | 4.2 | 15 | 1823 | 10.3 | 4.8
55120 D | 17-P-1990 | 17 | 121058 | 9.9 | 1993_07_28 | 45.2577703 | Bituminous Mix | -93.702601 | SHRP. BEFORE PAVING | Braun Intertec | 07/28/1993 | 75 | 2.356 | 2.453 | 4 | 15 | 2013 | 11 | 5.2
55116 D | 17-D-1990 | 17 | 121101 | -8 | 1993_07_21 | 45.2577373 | Bituminous Mix | -93.7024263 | SHRP. BEFORE PAVING | Braun Intertec | 07/21/1993 | 75 | 2.354 | 2.442 | 3.6 | 15.2 | 1960 | 10.3 | 5.9
1708BM020 | 17-D-2008 | 17 | 121430 | 0 | 2008_09_18 | 45.2571694 | Bituminous Mix | -93.7014331 | SPWEB440C Sp, Revix warm mix wear, PG 58-34; sent to Metro Bit Lab for extra verification testing. DURING PAVING | Metro | 12/19/2008 | 90 | 2.406 | 2.51 | 4.1 | 15.3 |  |  |  | 5.2 |  | 45 | 99/99 |  | MDR# 0-2008-210
55123 D | 17-P-1990 | 17 | 120636 | 9.9 | 1993_07_29 | 45.2584765 | Bituminous Mix | -93.7038993 | SHRP. BEFORE PAVING | Braun Intertec | 07/29/1993 | 75 | 2.373 | 2.446 | 3 | 14.4 | 1927 | 10 | 5.2
55121 D | 17-P-1990 | 17 | 120636 | 9.9 | 1993_07_29 | 45.2584765 | Bituminous Mix | -93.7038993 | SHRP. BEFORE PAVING | Braun Intertec | 07/29/1993 | 75 | 2.376 | 2.457 | 3.3 | 14.3 | 1970 | 10.3 | 5.2
55113 D | 17-P-1990 | 17 | 120649 | 7 | 1993_07_21 | 45.258461 | Bituminous Mix | -93.7038524 | SHRP. BEFORE PAVING | Braun Intertec | 07/21/1993 | 75 | 2.371 | 2.456 | 3.5 | 14.6 | 2440 | 10.3 | 5.5
55117 D | 17-D-1990 | 17 | 120697 | -9.9 | 1993_07_28 | 45.2584174 | Bituminous Mix | -93.7036647 | SHRP. BEFORE PAVING | Braun Intertec | 07/28/1993 | 75 | 2.362 | 2.461 | 4 | 14.8 | 2253 | 10 | 5.4
55109 D | 17-D-1990 | 17 | 120718 | -6 | 1993_07_20 | 45.2583738 | Bituminous Mix | -93.7036094 | SHRP. BEFORE PAVING | Braun Intertec | 07/20/1993 | 75 | 2.36 | 2.467 | 4.3 | 15 | 2023 | 10.3 | 5.3
55114 D | 17-D-1990 | 17 | 120752 | -8 | 1993_07_21 | 45.2583213 | Bituminous Mix | -93.7035 | SHRP. BEFORE PAVING | Braun Intertec | 07/21/1993 | 75 | 2.365 | 2.457 | 3.7 | 14.8 | 2213 | 10 | 5.5
55110 D | 17-P-1990 | 17 | 120761 | 7 | 1993_07_20 | 45.2582736 | Bituminous Mix | -93.7035079 | SHRP. BEFORE PAVING | Braun Intertec | 07/20/1993 | 75 | 2.365 | 2.457 | 3.7 | 14.8 | 2387 | 9.7 | 5.3
55122 D | 17-D-1990 | 17 | 120763 | -9.9 | 1993_07_29 | 45.258307 | Bituminous Mix | -93.7034617 | SHRP. BEFORE PAVING | Braun Intertec | 07/29/1993 | 75 | 2.381 | 2.469 | 3.6 | 14.1 | 2030 | 10 | 5.5
55118 D | 17-P-1990 | 17 | 120834 | 9.9 | 1993_07_28 | 45.2581452 | Bituminous Mix | -93.7032902 | SHRP. BEFORE PAVING | Braun Intertec | 07/28/1993 | 75 | 2.367 | 2.458 | 3.7 | 14.6 | 2137 | 10.7 | 5.4
1716BM301 | 17-D-2016 | 17 | 120870 | -6 | 2016_08_23 | 45.2581195 | Bituminous Mix | -93.7031417 | Test Strip Paving QC/QA sample; SPWEB540L, 10% RAP wear, 5% MWSS, PG 64S-22. | St. Cloud | 08/24/2016 |  | 2.434 | 2.512 | 3.1 | 14 |  |  | 5.1 |  |  | 46 | 98/98
1716BM301 | 17-D-2016 | 17 | 120870 | -6 | 2016_08_23 | 45.2581195 | Bituminous Mix | -93.7031417 | Test Strip Paving QC/QA sample; SPWEB540L, 10% RAP wear, 5% MWSS, PG 64S-22. | Hardrives | 08/23/2016 |  | 2.433 | 2.501 | 2.7 | 14.4 |  |  |  | 5.5 |  | 46 | 99/99
1716BM302 | 17-D-2016 | 17 | 120870 | -6 | 2016_08_24 | 45.2581195 | Bituminous Mix | -93.7031417 | QC/QA sample; SPWEB540L, 10% RAP wear, 5% MWSS, PG 64S-22, sample taken at VONCO Plant. | Hardrives | 08/24/2016 |  | 2.407 | 2.506 | 4 | 15.2 |  |  |  | 5.3 |  | 46 | 100/99
1716BM302 | 17-D-2016 | 17 | 120870 | -6 | 2016_08_24 | 45.2581195 | Bituminous Mix | -93.7031417 | QC/QA sample; SPWEB540L, 10% RAP wear, 5% MWSS, PG 64S-22, sample taken at VONCO Plant. | St. Cloud | 08/25/2016 |  | 2.404 | 2.512 | 4.3 | 14.9 |  |  | 4.9 |  |  | 45 | 99/98
1716BM303 | 17-D-2016 | 17 | 120870 | -6 | 2016_08_24 | 45.2581195 | Bituminous Mix | -93.7031417 | QC/QA sample; SPWEB540L, 10% RAP wear, 5% MWSS, PG 64S-22, sample taken at VONCO Plant. | St. Cloud | 08/25/2016 |  | 2.4 | 2.522 | 4.8 | 15.1 |  |  | 4.9 |  |  | 46 | 93/87
1716BM303 | 17-D-2016 | 17 | 120870 | -6 | 2016_08_24 | 45.2581195 | Bituminous Mix | -93.7031417 | QC/QA sample; SPWEB540L, 10% RAP wear, 5% MWSS, PG 64S-22, sample taken at VONCO Plant. | Hardrives | 08/24/2016 |  | 2.414 | 2.517 | 4.1 | 14.8 |  |  |  | 5.2 |  | 47 | 100/100
1716BM305 | 17-D-2016 | 17 | 120870 | -6 | 2016_08_26 | 45.2581195 | Bituminous Mix | -93.7031417 | QC/QA sample; SPWEB540L, 10% RAP wear, 5% MWSS, PG 64S-22, sample taken at VONCO Plant. | Hardrives | 08/26/2016 |  | 2.412 | 2.514 | 4.1 | 15.1 |  |  |  | 5.4 |  | 47 | 99/99
1716BM304 | 17-D-2016 | 17 | 120870 | -6 | 2016_08_26 | 45.2581195 | Bituminous Mix | -93.7031417 | QC/QA sample; SPWEB540L, 10% RAP wear, 5% MWSS, PG 64S-22, sample taken at VONCO Plant. | St. Cloud | 08/29/2016 |  | 2.412 | 2.518 | 4.2 |  |  |  | 4.9 |  |  | 46 | 99/98
1716BM304 | 17-D-2016 | 17 | 120870 | -6 | 2016_08_26 | 45.2581195 | Bituminous Mix | -93.7031417 | QC/QA sample; SPWEB540L, 10% RAP wear, 5% MWSS, PG 64S-22, sample taken at VONCO Plant. | Hardrives | 08/26/2016 |  | 2.418 | 2.528 | 4.4 | 14.6 |  |  |  | 5.1 |  | 46 | 100/99
1716BM305 | 17-D-2016 | 17 | 120870 | -6 | 2016_08_26 | 45.2581195 | Bituminous Mix | -93.7031417 | QC/QA sample; SPWEB540L, 10% RAP wear, 5% MWSS, PG 64S-22, sample taken at VONCO Plant. | St. Cloud | 08/29/2016 |  | 2.396 | 2.52 | 4.9 |  |  |  | 4.9 |  |  | 46 | 99/98
55115 D | 17-P-1990 | 17 | 120882 | 7 | 1993_07_21 | 45.2580711 | Bituminous Mix | -93.7031356 | SHRP. BEFORE PAVING | Braun Intertec | 07/21/1993 | 75 | 2.37 | 2.456 | 3.5 | 14.6 | 2363 | 10.7 | 5.8
55119 D | 17-D-1990 | 17 | 120886 | -9.9 | 1993_07_28 | 45.2581012 | Bituminous Mix | -93.7030833 | SHRP - Sent to UC-Davis for RSST-CH and Fatique testing. BEFORE PAVING | Braun Intertec | 07/28/1993 | 75 | 2.36 | 2.455 | 3.9 | 14.9 | 2227 | 10.3 | 5.8
55111 D | 17-D-1990 | 17 | 120928 | -7 | 1993_07_20 | 45.2580246 | Bituminous Mix | -93.7029609 | SHRP. BEFORE PAVING | Braun Intertec | 07/20/1993 | 75 | 2.339 | 2.451 | 4.6 | 15.7 | 1923 | 9.3 | 5.5
55124 D | 17-D-1990 | 17 | 121017 | -9.9 | 1993_07_29 | 45.257882 | Bituminous Mix | -93.7026802 | SHRP. BEFORE PAVING | Braun Intertec | 07/29/1993 | 75 | 2.36 | 2.464 | 4.2 | 14.9 | 1970 | 10.3 | 4.7
55112 D | 17-P-1990 | 17 | 121026 | 7 | 1993_07_20 | 45.2578302 | Bituminous Mix | -93.7026926 | SHRP; sent to UN-Reno for ARC Critical Mixtures validation. BEFORE PAVING | Braun Intertec | 07/20/1993 | 75 | 2.365 | 2.441 | 3.1 | 14.8 | 2120 | 10 | 5.5
55133 D | 18-D-1990 | 18 | 121205 | -9.9 | 1993_07_28 | 45.2575674 | Bituminous Mix | -93.7021019 | SHRP. BEFORE PAVING | Braun Intertec | 07/28/1993 | 50 | 2.347 | 2.442 | 3.9 | 15.8 | 1803 | 10.3 | 5.6
55125 D | 18-D-1990 | 18 | 121242 | -9.9 | 1993_07_20 | 45.2575055 | Bituminous Mix | -93.701988 | SHRP. BEFORE PAVING | Braun Intertec | 07/20/1993 | 50 | 2.344 | 2.428 | 3.5 | 16 | 1727 | 11 | 6.4
55129 D | 18-P-1990 | 18 | 121277 | 7 | 1993_07_21 | 45.2574102 | Bituminous Mix | -93.7019204 | SHRP. BEFORE PAVING | Braun Intertec | 07/21/1993 | 50 | 2.361 | 2.445 | 3.4 | 15.4 | 1697 | 10 | 5.9
55137 D | 18-P-1990 | 18 | 121306 | 9.9 | 1993_07_29 | 45.2573554 | Bituminous Mix | -93.701838 | SHRP. BEFORE PAVING | Braun Intertec | 07/29/1993 | 50 | 2.371 | 2.445 | 3 | 14.9 | 1767 | 10.3 | 5.9
55134 D | 18-P-1990 | 18 | 121325 | 9.9 | 1993_07_28 | 45.2573236 | Bituminous Mix | -93.7017796 | SHRP. BEFORE PAVING | Braun Intertec | 07/28/1993 | 50 | 2.354 | 2.454 | 4.1 | 15.5 | 1650 | 10 | 5.7
55130 D | 18-D-1990 | 18 | 121365 | -9.9 | 1993_07_21 | 45.2572997 | Bituminous Mix | -93.7016096 | SHRP. BEFORE PAVING | Braun Intertec | 07/21/1993 | 50 | 2.36 | 2.444 | 3.4 | 15.4 | 1707 | 11 | 5.8
55126 D | 18-P-1990 | 18 | 121369 | 9.9 | 1993_07_20 | 45.25725 | Bituminous Mix | -93.7016442 | SHRP. BEFORE PAVING | Braun Intertec | 07/20/1993 | 50 | 2.352 | 2.439 | 3.6 | 15.7 | 1847 | 10.3 | 5.8
55138 D | 18-D-1990 | 18 | 121429 | -9.9 | 1993_07_29 | 45.2571926 | Bituminous Mix | -93.7014127 | SHRP. BEFORE PAVING | Braun Intertec | 07/29/1993 | 50 | 2.365 | 2.453 | 3.6 | 15.1 | 1587 | 10.3 | 5.9
1816BM301 | 18-D-2016 | 18 | 121435 | -6 | 2016_08_23 | 45.2571741 | Bituminous Mix | -93.7014035 | Test Strip Paving QC/QA sample; SPWEB540L, 20% RAP wear, PG 64S-22. | St. Cloud | 08/24/2016 |  | 2.44 | 2.509 | 2.8 | 13.7 |  |  | 5.3 |  |  | 46 | 97/96
1816BM301 | 18-D-2016 | 18 | 121435 | -6 | 2016_08_23 | 45.2571741 | Bituminous Mix | -93.7014035 | Test Strip Paving QC/QA sample; SPWEB540L, 20% RAP wear, PG 64S-22. | Hardrives | 08/23/2016 |  | 2.442 | 2.496 | 2.2 | 14 |  |  |  | 5.7 |  | 46 | 100/99
1816BM303 | 18-D-2016 | 18 | 121435 | -6 | 2016_08_25 | 45.2571741 | Bituminous Mix | -93.7014035 | QC/QA sample; SPWEB540L, 20% RAP wear, PG 64S-22, sample taken at VONCO Plant. | Hardrives | 08/25/2016 |  | 2.407 | 2.531 | 4.9 | 14.7 |  |  |  | 5.1 |  | 46 | 99/98
1816BM302 | 18-D-2016 | 18 | 121435 | -6 | 2016_08_25 | 45.2571741 | Bituminous Mix | -93.7014035 | QC/QA sample; SPWEB540L, 20% RAP wear, PG 64S-22, sample taken at VONCO Plant. | Hardrives | 08/25/2016 |  | 2.403 | 2.527 | 4.9 | 14.8 |  |  |  | 5 |  | 46 | 100/99
1816BM302 | 18-D-2016 | 18 | 121435 | -6 | 2016_08_25 | 45.2571741 | Bituminous Mix | -93.7014035 | QC/QA sample; SPWEB540L, 20% RAP wear, PG 64S-22, sample taken at VONCO Plant. | St. Cloud | 08/26/2016 |  | 2.4 | 2.517 | 4.6 |  |  |  | 4.9 |  |  | 46 | 97/96
1816BM303 | 18-D-2016 | 18 | 121435 | -6 | 2016_08_25 | 45.2571741 | Bituminous Mix | -93.7014035 | QC/QA sample; SPWEB540L, 20% RAP wear, PG 64S-22, sample taken at VONCO Plant. | St. Cloud | 08/26/2016 |  | 2.398 | 2.525 | 5 |  |  |  | 4.7 |  |  | 46 | 99/98
1816BM305 | 18-D-2016 | 18 | 121435 | -6 | 2016_08_29 | 45.2571741 | Bituminous Mix | -93.7014035 | QC/QA sample; SPWEB540L, 20% RAP wear, PG 64S-22, sample taken at VONCO Plant. | Hardrives | 08/29/2016 |  | 2.422 | 2.523 | 4 | 14.3 |  |  |  | 5.2 |  | 46 | 98/98
1816BM304 | 18-D-2016 | 18 | 121435 | -6 | 2016_08_29 | 45.2571741 | Bituminous Mix | -93.7014035 | QC/QA sample; SPWEB540L, 20% RAP wear, PG 64S-22, sample taken at VONCO Plant. | Hardrives | 08/29/2016 |  | 2.42 | 2.521 | 4 | 14.2 |  |  |  | 5 |  | 46 | 100/99
1816BM304 | 18-D-2016 | 18 | 121435 | -6 | 2016_08_29 | 45.2571741 | Bituminous Mix | -93.7014035 | QC/QA sample; SPWEB540L, 20% RAP wear, PG 64S-22, sample taken at VONCO Plant. | St. Cloud | 08/31/2016 |  | 2.408 | 2.515 | 4.3 | 14.7 |  |  | 5.1 |  |  | 46 | 97/96
1816BM305 | 18-D-2016 | 18 | 121435 | -6 | 2016_08_29 | 45.2571741 | Bituminous Mix | -93.7014035 | QC/QA sample; SPWEB540L, 20% RAP wear, PG 64S-22, sample taken at VONCO Plant. | St. Cloud | 08/31/2016 |  | 2.42 | 2.52 | 4 | 14 |  |  | 4.8 |  |  | 46 | 99/98
1808BM036 | 18-D-2008 | 18 | 121435 | 0 | 2008_09_16 | 45.257161 | Bituminous Mix | -93.7014177 | SPNWB430C Sp, Revix warm mix non-wear, PG 58-34; sent to Metro Bit Lab for extra verification testing. DURING PAVING | Metro | 12/19/2008 | 90 | 2.466 | 2.502 | 1.4 | 13.7 |  |  |  | 5.7 |  | 45 | 99/97 |  | MDR# 0-2008-211
55135 D | 18-D-1990 | 18 | 121495 | -9.9 | 1993_07_28 | 45.2570821 | Bituminous Mix | -93.7012097 | SHRP. BEFORE PAVING | Braun Intertec | 07/28/1993 | 50 | 2.359 | 2.436 | 3.2 | 15.3 | 1850 | 10.3 | 5.5
55127 D | 18-D-1990 | 18 | 121496 | -9.9 | 1993_07_20 | 45.2570805 | Bituminous Mix | -93.7012066 | SHRP. BEFORE PAVING | Braun Intertec | 07/20/1993 | 50 | 2.357 | 2.443 | 3.5 | 15.5 | 1707 | 10 | 6.2
55131 D | 18-P-1990 | 18 | 121522 | 7 | 1993_07_21 | 45.2570002 | Bituminous Mix | -93.7011667 | SHRP. BEFORE PAVING | Braun Intertec | 07/21/1993 | 50 | 2.366 | 2.437 | 2.9 | 15.2 | 1713 | 11 | 5.4
55139 D | 18-P-1990 | 18 | 121525 | 9.9 | 1993_07_29 | 45.2569889 | Bituminous Mix | -93.7011643 | SHRP. BEFORE PAVING | Braun Intertec | 07/29/1993 | 50 | 2.35 | 2.426 | 3.1 | 15.7 | 1643 | 10.7 | 5.4
55128 D | 18-P-1990 | 18 | 121631 | 7 | 1993_07_20 | 45.2568178 | Bituminous Mix | -93.7008313 | SHRP. BEFORE PAVING | Braun Intertec | 07/20/1993 | 50 | 2.329 | 2.438 | 4.5 | 16.5 | 1510 | 10.3 | 5.9
55132 D | 18-D-1990 | 18 | 121635 | -9.9 | 1993_07_21 | 45.2568479 | Bituminous Mix | -93.700779 | SHRP. BEFORE PAVING | Braun Intertec | 07/21/1993 | 50 | 2.357 | 2.442 | 3.5 | 15.5 | 1613 | 10.7 | 6
55136 D | 18-P-1990 | 18 | 121648 | 9.9 | 1993_07_28 | 45.2567831 | Bituminous Mix | -93.7007859 | SHRP. BEFORE PAVING | Braun Intertec | 07/28/1993 | 50 | 2.351 | 2.435 | 3.4 | 15.6 | 1610 | 10.7 | 5.6
55140 D | 18-D-1990 | 18 | 121677 | -9.9 | 1993_07_29 | 45.2567776 | Bituminous Mix | -93.7006498 | SHRP. BEFORE PAVING | Braun Intertec | 07/29/1993 | 50 | 2.352 | 2.43 | 3.2 | 15.6 | 1630 | 11 | 5.9
55145 D | 19-P-1990 | 19 | 121814 | 7 | 1993_07_21 | 45.2565116 | Bituminous Mix | -93.7002683 | SHRP. BEFORE PAVING | Braun Intertec | 07/21/1993 | 35 | 2.331 | 2.417 | 3.6 | 16.7 | 1473 | 11 | 6.4
55153 D | 19-P-1990 | 19 | 121819 | 9.9 | 1993_07_29 | 45.256497 | Bituminous Mix | -93.7002598 | SHRP. BEFORE PAVING | Braun Intertec | 07/29/1993 | 35 | 2.371 | 2.451 | 3.3 | 15.2 | 1543 | 10.7 | 5.8
55149 D | 19-D-1990 | 19 | 121830 | -9.9 | 1993_07_28 | 45.2565216 | Bituminous Mix | -93.7001791 | SHRP. BEFORE PAVING | Braun Intertec | 07/28/1993 | 35 | 2.334 | 2.437 | 4.2 | 16.5 | 1477 | 10.7 | 6
55141 D | 19-D-1990 | 19 | 121875 | -9.9 | 1993_07_20 | 45.2564463 | Bituminous Mix | -93.7000406 | SHRP. BEFORE PAVING | Braun Intertec | 07/20/1993 | 35 | 2.329 | 2.425 | 4 | 16.8 | 1457 | 10 | 6
55150 D | 19-P-1990 | 19 | 121915 | 9.9 | 1993_07_28 | 45.2563363 | Bituminous Mix | -93.6999645 | SHRP. BEFORE PAVING | Braun Intertec | 07/28/1993 | 35 | 2.347 | 2.424 | 3.2 | 16.1 | 1373 | 10.3 | 6.1
55154 D | 19-D-1990 | 19 | 121938 | -9.9 | 1993_07_29 | 45.2563409 | Bituminous Mix | -93.6998468 | SHRP. BEFORE PAVING | Braun Intertec | 07/29/1993 | 35 | 2.356 | 2.438 | 3.4 | 15.8 | 1373 | 10 | 5.9
55146 D | 19-D-1990 | 19 | 121970 | -8 | 1993_07_21 | 45.2562832 | Bituminous Mix | -93.6997529 | SHRP. BEFORE PAVING | Braun Intertec | 07/21/1993 | 35 | 2.34 | 2.428 | 3.6 | 16.4 | 1363 | 10.7 | 6.1
55142 D | 19-P-1990 | 19 | 121994 | 7 | 1993_07_20 | 45.2562104 | Bituminous Mix | -93.6997146 | SHRP. BEFORE PAVING | Braun Intertec | 07/20/1993 | 35 | 2.342 | 2.435 | 3.8 | 16.3 | 1543 | 9.7 | 6
1916BM301 | 19-D-2016 | 19 | 122000 | -6 | 2016_08_23 | 45.2562286 | Bituminous Mix | -93.6996653 | Test Strip Paving QC/QA sample; SPWEB530L, 20% RAP wear, PG 64S-22. | Hardrives | 08/23/2016 |  | 2.438 | 2.493 | 2.2 | 14.2 |  |  |  | 5.7 |  | 46 | 99/99
1916BM301 | 19-D-2016 | 19 | 122000 | -6 | 2016_08_23 | 45.2562286 | Bituminous Mix | -93.6996653 | Test Strip Paving QC/QA sample; SPWEB530L, 20% RAP wear, PG 64S-22. | St. Cloud | 08/24/2016 |  | 2.441 | 2.496 | 2.2 | 13.9 |  |  | 5.5 |  |  | 46 | 99/97
1916BM303 | 19-D-2016 | 19 | 122000 | -6 | 2016_08_25 | 45.2562286 | Bituminous Mix | -93.6996653 | QC/QA sample; SPWEB530L, 20% RAP wear, PG 64S-22, sample taken at VONCO Plant. | Hardrives | 08/25/2016 |  | 2.414 | 2.497 | 3.3 | 15 |  |  |  | 5.7 |  | 46 | 98/97
1916BM302 | 19-D-2016 | 19 | 122000 | -6 | 2016_08_25 | 45.2562286 | Bituminous Mix | -93.6996653 | QC/QA sample; SPWEB530L, 20% RAP wear, PG 64S-22, sample taken at VONCO Plant. | Hardrives | 08/25/2016 |  | 2.41 | 2.505 | 3.8 | 15 |  |  |  | 5.5 |  | 46 | 99/98
1916BM302 | 19-D-2016 | 19 | 122000 | -6 | 2016_08_25 | 45.2562286 | Bituminous Mix | -93.6996653 | QC/QA sample; SPWEB530L, 20% RAP wear, PG 64S-22, sample taken at VONCO Plant. | St. Cloud | 08/26/2016 |  | 2.397 | 2.504 | 4.3 |  |  |  | 5.2 |  |  | 47 | 96/95
1916BM303 | 19-D-2016 | 19 | 122000 | -6 | 2016_08_25 | 45.2562286 | Bituminous Mix | -93.6996653 | QC/QA sample; SPWEB530L, 20% RAP wear, PG 64S-22, sample taken at VONCO Plant. | St. Cloud | 08/26/2016 |  | 2.402 | 2.498 | 3.8 |  |  |  | 5.5 |  |  | 46 | 98/98
1916BM305 | 19-D-2016 | 19 | 122000 | -6 | 2016_08_29 | 45.2562286 | Bituminous Mix | -93.6996653 | QC/QA sample; SPWEB530L, 20% RAP wear, PG 64S-22, sample taken at VONCO Plant. | St. Cloud | 08/31/2016 |  | 2.397 | 2.482 | 3.4 | 15.5 |  |  | 5.6 |  |  | 46 | 99/98
1916BM304 | 19-D-2016 | 19 | 122000 | -6 | 2016_08_29 | 45.2562286 | Bituminous Mix | -93.6996653 | QC/QA sample; SPWEB530L, 20% RAP wear, PG 64S-22, sample taken at VONCO Plant. | Hardrives | 08/29/2016 |  | 2.422 | 2.491 | 2.8 | 14.7 |  |  |  | 5.7 |  | 46 | 99/99
1916BM304 | 19-D-2016 | 19 | 122000 | -6 | 2016_08_29 | 45.2562286 | Bituminous Mix | -93.6996653 | QC/QA sample; SPWEB530L, 20% RAP wear, PG 64S-22, sample taken at VONCO Plant. | St. Cloud | 08/31/2016 |  | 2.41 | 2.492 | 3.3 | 15.1 |  |  | 5.6 |  |  | 46 | 98/98
1916BM305 | 19-D-2016 | 19 | 122000 | -6 | 2016_08_29 | 45.2562286 | Bituminous Mix | -93.6996653 | QC/QA sample; SPWEB530L, 20% RAP wear, PG 64S-22, sample taken at VONCO Plant. | Hardrives | 08/29/2016 |  | 2.407 | 2.489 | 3.3 | 15.5 |  |  |  | 5.9 |  | 46 | 99/99
55151 D | 19-D-1990 | 19 | 122030 | -9.9 | 1993_07_28 | 45.2561869 | Bituminous Mix | -93.6995638 | SHRP. BEFORE PAVING | Braun Intertec | 07/28/1993 | 35 | 2.333 | 2.423 | 3.7 | 16.6 | 1360 | 10 | 5.8
55143 D | 19-D-1990 | 19 | 122063 | -9.9 | 1993_07_20 | 45.2561317 | Bituminous Mix | -93.6994623 | SHRP. BEFORE PAVING | Braun Intertec | 07/20/1993 | 35 | 2.319 | 2.405 | 3.6 | 17.2 | 1383 | 10 | 6.6
55147 D | 19-P-1990 | 19 | 122075 | 7 | 1993_07_21 | 45.2560749 | Bituminous Mix | -93.6994654 | SHRP. BEFORE PAVING | Braun Intertec | 07/21/1993 | 35 | 2.343 | 2.433 | 3.7 | 16.3 | 1457 | 11.3 | 6.4
55155 D | 19-P-1990 | 19 | 122079 | 9.9 | 1993_07_29 | 45.2560619 | Bituminous Mix | -93.69946 | SHRP. BEFORE PAVING | Braun Intertec | 07/29/1993 | 35 | 2.343 | 2.415 | 3 | 16.2 | 1293 | 10 | 6.2
55152 D | 19-P-1990 | 19 | 122176 | 9.9 | 1993_07_28 | 45.2558996 | Bituminous Mix | -93.6991616 | SHRP. | Braun Intertec | 07/28/1993 | 35 | 2.348 | 2.431 | 3.4 | 16 | 1393 | 10 | 5.8
55148 D | 19-D-1990 | 19 | 122186 | -8 | 1993_07_21 | 45.2559217 | Bituminous Mix | -93.6990884 | SHRP. BEFORE PAVING | Braun Intertec | 07/21/1993 | 35 | 2.339 | 2.416 | 3.2 | 16.5 | 1353 | 11.3 | 6.4
55156 D | 19-D-1990 | 19 | 122200 | -9.9 | 1993_07_29 | 45.2559024 | Bituminous Mix | -93.6990408 | SHRP. BEFORE PAVING | Braun Intertec | 07/29/1993 | 35 | 2.345 | 2.425 | 3.3 | 16.1 | 1310 | 10.3 | 5.9
55144 D | 19-P-1990 | 19 | 122211 | 9.9 | 1993_07_20 | 45.255841 | Bituminous Mix | -93.6990539 | SHRP. BEFORE PAVING | Braun Intertec | 07/20/1993 | 35 | 2.332 | 2.417 | 3.5 | 16.7 | 1330 | 10 | 6.3
55165 D | 20-D-1990 | 20 | 122361 | -9.9 | 1993_07_28 | 45.255633 | Bituminous Mix | -93.6985456 | SHRP. BEFORE PAVING | Braun Intertec | 07/28/1993 | 35 | 2.344 | 2.44 | 3.9 | 16.2 | 1320 | 10 | 6
55160 D | 20-P-1990 | 20 | 122800 | 7 | 1993_07_20 | 45.2548618 | Bituminous Mix | -93.6972349 | SHRP - Sent to UC-Davis for RSST-CH and Fatique testing. BEFORE PAVING | Braun Intertec | 07/20/1993 | 35 | 2.334 | 2.419 | 3.5 | 16.6 | 1250 | 10 | 6.5
55169 D | 20-P-1990 | 20 | 122397 | 9.9 | 1993_07_29 | 45.2555298 | Bituminous Mix | -93.6984817 | SHRP. BEFORE PAVING | Braun Intertec | 07/29/1993 | 35 | 2.353 | 2.425 | 3 | 15.9 | 1060 | 10.3 | 5.9
55157 D | 20-D-1990 | 20 | 122420 | -9.9 | 1993_07_20 | 45.2555343 | Bituminous Mix | -93.6983641 | SHRP. BEFORE PAVING | Braun Intertec | 07/20/1993 | 35 | 2.332 | 2.426 | 3.9 | 16.7 | 1230 | 10.3 | 6.2
55166 D | 20-P-1990 | 20 | 122501 | 9.9 | 1993_07_28 | 45.2553557 | Bituminous Mix | -93.6981618 | SHRP. BEFORE PAVING | Braun Intertec | 07/28/1993 | 35 | 2.346 | 2.43 | 3.5 | 16.1 | 1170 | 10 | 6
55158 D | 20-P-1990 | 20 | 122519 | 7 | 1993_07_20 | 45.2553319 | Bituminous Mix | -93.6980995 | SHRP. BEFORE PAVING | Braun Intertec | 07/20/1993 | 35 | 2.352 | 2.424 | 3 | 16 | 1300 | 10.7 | 6.5
55170 D | 20-D-1990 | 20 | 122527 | -9.9 | 1993_07_29 | 45.2553552 | Bituminous Mix | -93.6980349 | SHRP. BEFORE PAVING | Braun Intertec | 07/29/1993 | 35 | 2.359 | 2.44 | 3.3 | 15.6 | 1073 | 11 | 6.2
55162 D | 20-D-1990 | 20 | 122535 | -8 | 1993_07_21 | 45.2553377 | Bituminous Mix | -93.6980148 | SHRP. BEFORE PAVING | Braun Intertec | 07/21/1993 | 35 | 2.348 | 2.435 | 3.6 | 16.1 | 1257 | 10.7 | 6.1
2016BM301 | 20-D-2016 | 20 | 122565 | -6 | 2016_10_03 | 45.2552832 | Bituminous Mix | -93.6979272 | Test Strip Paving; SPWEB540A, 30% RAP wear, PG 52S-34. | St. Cloud | 10/04/2016 |  | 2.406 | 2.51 | 4.1 | 14.4 |  |  | 4.9 |  |  | 46 | 96/94
2016BM301 | 20-D-2016 | 20 | 122565 | -6 | 2016_10_03 | 45.2552832 | Bituminous Mix | -93.6979272 | Test Strip Paving; SPWEB540A, 30% RAP wear, PG 52S-34. | Hardrives | 10/03/2016 |  | 2.403 | 2.501 | 3.9 | 14.5 |  |  |  | 5.4 |  | 46 | 99/98
2016BM303 | 20-D-2016 | 20 | 122565 | -6 | 2016_10_10 | 45.2552832 | Bituminous Mix | -93.6979272 | QC/QA sample; SPWEB540A, 30% RAP wear, PG 52S-34, sample taken at VONCO Plant. | Hardrives | 10/10/2016 |  | 2.405 | 2.528 | 4.9 | 13.8 |  |  |  | 4.7 |  | 46 | 99/98
2016BM303 | 20-D-2016 | 20 | 122565 | -6 | 2016_10_10 | 45.2552832 | Bituminous Mix | -93.6979272 | QC/QA sample; SPWEB540A, 30% RAP wear, PG 52S-34, sample taken at VONCO Plant. | St. Cloud | 10/11/2016 |  | 2.394 | 2.526 | 5.2 | 14.2 |  |  | 4.2 |  |  | 46 | 98/97
2016BM302 | 20-D-2016 | 20 | 122565 | -6 | 2016_10_10 | 45.2552832 | Bituminous Mix | -93.6979272 | QC/QA sample; SPWEB540A, 30% RAP wear, PG 52S-34, sample taken at VONCO Plant. | St. Cloud | 10/11/2016 |  | 2.384 | 2.511 | 5.1 | 15.1 |  |  | 4.8 |  |  | 46 | 97/96
2016BM302 | 20-D-2016 | 20 | 122565 | -6 | 2016_10_10 | 45.2552832 | Bituminous Mix | -93.6979272 | QC/QA sample; SPWEB540A, 30% RAP wear, PG 52S-34, sample taken at VONCO Plant. | Hardrives | 10/10/2016 |  | 2.392 | 2.514 | 4.9 | 15.2 |  |  |  | 5.2 |  | 46 | 96/96
2016BM304 | 20-D-2016 | 20 | 122565 | -6 | 2016_10_11 | 45.2552832 | Bituminous Mix | -93.6979272 | QC/QA sample; SPWEB540A, 30% RAP wear, PG 52S-34, sample taken at VONCO Plant. | St. Cloud | 10/12/2016 |  | 2.4 | 2.513 | 4.5 | 14.6 |  |  | 4.8 |  |  | 46 | 98/97
2016BM305 | 20-D-2016 | 20 | 122565 | -6 | 2016_10_11 | 45.2552832 | Bituminous Mix | -93.6979272 | QC/QA sample; SPWEB540A, 30% RAP wear, PG 52S-34, sample taken at VONCO Plant. | St. Cloud | 10/12/2016 |  | 2.384 | 2.507 | 4.9 | 15.2 |  |  | 4.9 |  |  | 46 | 98/97
2016BM305 | 20-D-2016 | 20 | 122565 | -6 | 2016_10_11 | 45.2552832 | Bituminous Mix | -93.6979272 | QC/QA sample; SPWEB540A, 30% RAP wear, PG 52S-34, sample taken at VONCO Plant. | Hardrives | 10/11/2016 |  | 2.389 | 2.516 | 5 | 15.3 |  |  |  | 5.2 |  | 46 | 98/98
2016BM304 | 20-D-2016 | 20 | 122565 | -6 | 2016_10_11 | 45.2552832 | Bituminous Mix | -93.6979272 | QC/QA sample; SPWEB540A, 30% RAP wear, PG 52S-34, sample taken at VONCO Plant. | Hardrives | 10/11/2016 |  | 2.4 | 2.516 | 4.6 | 14.8 |  |  |  | 5.1 |  | 46 | 99/98
2008BA033 | 20-D-2008 | 20 | 122565 | 0 | 2008_07_03 | 45.2552701 | Bituminous Millings | -93.6979415 | QC/QA sample; MnROAD Millings. | Maplewood | 07/22/2008 | [8 empty] | 5.9 |  | 41 | 76/75 |  | MnROAD Millings
2008BM039 | 20-D-2008 | 20 | 122565 | 0 | 2008_09_05 | 45.2552701 | Bituminous Mix | -93.6979415 | SPNWB430B, 30% RAP non-wear, PG 58-28; sent to Metro Bit Lab for extra verification testing. DURING PAVING | Metro | 12/19/2008 | 90 | 2.436 | 2.491 | 2.2 | 14.1 |  |  |  | 5.4 |  | 45 | 99/99 |  | MDR# 0-2008-194
2008BM119 | 20-D-2008 | 20 | 122565 | 0 | 2008_09_05 | 45.2552701 | Bituminous Mix | -93.6979415 | QC/QA sample; SPNWB430B, 30% RAP non-wear, PG 58-28. | Hardrives | 09/05/2008 | 90 | 2.425 | 2.476 | 2.1 | 14.7 |  |  |  | 5.5 |  | 46 | 97/- |  | MDR# 0-2008-194
2008BM039 | 20-D-2008 | 20 | 122565 | 0 | 2008_09_05 | 45.2552701 | Bituminous Mix | -93.6979415 | SPNWB430B, 30% RAP non-wear, PG 58-28; sent to Metro Bit Lab for extra verification testing. DURING PAVING | Maplewood Lab | 07/01/2009 | [7 empty] | 5.6 | [5 empty] | BC08-0117
2008BM117 | 20-D-2008 | 20 | 122565 | 0 | 2008_09_09 | 45.2552701 | Bituminous Mix | -93.6979415 | QC/QA sample; SPWEB440B, 30% RAP wear, PG 58-28. | Metro | 09/16/2008 | 90 | 2.416 | 2.515 | 3.9 | 14.7 |  |  |  | 5.2 |  | 45 | 98/98 |  | MDR# 0-2008-193
2008BM118 | 20-D-2008 | 20 | 122565 | 0 | 2008_09_10 | 45.2552701 | Bituminous Mix | -93.6979415 | QC/QA sample; SPWEB440B, 30% RAP wear, PG 58-28. | Hardrives | 09/10/2008 | 90 | 2.408 | 2.527 | 4.7 | 14.7 |  |  |  | 5 |  | 46 | 92/91 |  | MDR# 0-2008-193
2008BM010 | 20-D-2008 | 20 | 122565 | 0 | 2008_09_10 | 45.2552701 | Bituminous Mix | -93.6979415 | SPWEB440B, 30% RAP wear, PG 58-28; sent to Metro Bit Lab for extra verification testing. DURING PAVING | Metro | 12/19/2008 | 90 | 2.434 | 2.517 | 3.3 | 14.1 |  |  |  | 5.3 |  | 44 | 98/98 |  | MDR# 0-2008-193
2008BM010 | 20-D-2008 | 20 | 122565 | 0 | 2008_09_10 | 45.2552701 | Bituminous Mix | -93.6979415 | SPWEB440B, 30% RAP wear, PG 58-28; sent to Metro Bit Lab for extra verification testing. DURING PAVING | Maplewood Lab | 07/01/2009 | [7 empty] | 5.3 | [5 empty] | BC08-0116
2008BA007 | 20-D-1990 | 20 | 122565 | 0 |  | 45.2552701 | Bituminous Millings | -93.6979415 | Standard RAP; sent to Maplewood Chem Lab for extractions binder/agg testing. | Maplewood Lab | 07/01/2009 | [7 empty] | 6 | [5 empty] | BC08-0124a
2008BA007 | 20-D-1990 | 20 | 122565 | 0 |  | 45.2552701 | Bituminous Millings | -93.6979415 | Standard RAP; sent to Maplewood Chem Lab for extractions binder/agg testing. | Maplewood Lab | 07/01/2009 | [7 empty] | 5.9 | [5 empty] | BC08-0124
55163 D | 20-P-1990 | 20 | 122566 | 7 | 1993_07_21 | 45.2552533 | Bituminous Mix | -93.697955 | SHRP. BEFORE PAVING | Braun Intertec | 07/21/1993 | 35 | 2.36 | 2.425 | 2.7 | 15.7 | 1293 | 10 | 5.8
55159 D | 20-D-1990 | 20 | 122583 | -9.9 | 1993_07_20 | 45.2552615 | Bituminous Mix | -93.6978626 | SHRP. BEFORE PAVING | Braun Intertec | 07/20/1993 | 35 | 2.334 | 2.436 | 4.2 | 16.6 | 1150 | 10.3 | 6.1
2008BA032 | 20-D-2008 | 20 | 122600 | 0 | 2008_06_06 | 45.2552116 | Bituminous Millings | -93.6978338 | QC/QA sample; '-4 Millings. | Maplewood | 07/11/2008 | [8 empty] | 7.1 |  |  |  |  | -4 Millings
2008BA031 | 20-D-2008 | 20 | 122600 | 0 | 2008_06_06 | 45.2552116 | Bituminous Millings | -93.6978338 | QC/QA sample; '+4 Millings. | Maplewood | 07/11/2008 | [8 empty] | 4.9 |  |  |  |  | +4 Millings
55171 D | 20-P-1990 | 20 | 122611 | 9.9 | 1993_07_29 | 45.2551717 | Bituminous Mix | -93.6978234 | SHRP - Sent to UC-Davis for RSST-CH and Fatique testing. BEFORE PAVING | Braun Intertec | 07/29/1993 | 35 | 2.344 | 2.424 | 3.3 | 16.2 | 1080 | 10.7 | 5.6
55167 D | 20-D-1990 | 20 | 122630 | -9.9 | 1993_07_28 | 45.2551829 | Bituminous Mix | -93.697718 | SHRP. BEFORE PAVING | Braun Intertec | 07/28/1993 | 35 | 2.354 | 2.428 | 3 | 15.8 | 1317 | 10 | 6.6
55164 D | 20-D-1990 | 20 | 122701 | -8 | 1993_07_21 | 45.2550599 | Bituminous Mix | -93.6975041 | SHRP. BEFORE PAVING | Braun Intertec | 07/21/1993 | 35 | 2.342 | 2.426 | 3.5 | 16.3 | 1293 | 10.7 | 5.9
55172 D | 20-D-1990 | 20 | 122744 | -9.9 | 1993_07_29 | 45.2549921 | Bituminous Mix | -93.6973674 | SHRP. BEFORE PAVING | Braun Intertec | 07/29/1993 | 35 | 2.348 | 2.426 | 3.2 | 16 | 1100 | 10.7 | 5.6
55168 D | 20-P-1990 | 20 | 122795 | 9.9 | 1993_07_28 | 45.2548639 | Bituminous Mix | -93.6972572 | SHRP - Sent to UC-Davis for RSST-CH and Fatique testing. BEFORE PAVING | Braun Intertec | 07/28/1993 | 35 | 2.348 | 2.43 | 3.4 | 16 | 1103 | 10 | 5.6
55161 D | 20-P-1990 | 20 | 122367 | 7 | 1993_07_21 | 45.2555863 | Bituminous Mix | -93.6985671 | SHRP. BEFORE PAVING | Braun Intertec | 07/21/1993 | 35 | 2.354 | 2.444 | 3.7 | 15.9 | 1333 | 10.7 | 6.1
2195BC178 | 21-D-1990 | 21 | 123142.5 | 0 | 1995_09_22 | 45.2543114 | Bituminous Core | -93.6961567 | Sample Number Assumed - TRC - RWP core for extractions. | St. Paul | 09/28/1995 | [7 empty] | 5.9 | [5 empty] | Cell 21RWP core - wear course
2195BC178 | 21-D-1990 | 21 | 123142.5 | 0 | 1995_09_22 | 45.2543114 | Bituminous Core | -93.6961567 | Sample Number Assumed - TRC - RWP core for extractions. | St. Paul | 09/28/1995 | [7 empty] | 5.7 | [5 empty] | Cell 21 RWP core - binder course
2108BA021 | 21-D-2008 | 21 | 123142.5 | 0 | 2008_07_03 | 45.2543114 | Bituminous Millings | -93.6961567 | QC/QA sample; Fine RAP. | Maplewood | 07/22/2008 | [8 empty] | 5.9 |  | 41 | 69/68 |  | Fine RAP
2108BM050 | 21-D-2008 | 21 | 123142.5 | 0 | 2008_09_05 | 45.2543114 | Bituminous Mix | -93.6961567 | SPNWB430B Sp, 30% fractionated RAP non-wear, PG 58-28; sent to Metro Bit Lab for extra verification testing. DURING PAVING | Metro | 12/19/2008 | 90 | 2.412 | 2.493 | 3.2 | 15.1 |  |  |  | 5.8 |  | 45 | 99/99 |  | MDR# 0-2008-199
2108BM050 | 21-D-2008 | 21 | 123142.5 | 0 | 2008_09_05 | 45.2543114 | Bituminous Mix | -93.6961567 | SPNWB430B Sp, 30% fractionated RAP non-wear, PG 58-28; sent to Metro Bit Lab for extra verification testing. DURING PAVING | Maplewood Lab | 07/01/2009 | [7 empty] | 5.5 | [5 empty] | BC08-0119
2108BM119 | 21-D-2008 | 21 | 123142.5 | 0 | 2008_09_05 | 45.2543114 | Bituminous Mix | -93.6961567 | QC/QA sample; SPNWB430B Sp, 30% fractionated RAP non-wear, PG 58-28. | Hardrives | 09/05/2008 | 90 | 2.415 | 2.477 | 2.5 | 14.7 |  |  |  | 5.5 |  | 45 | 98/- |  | MDR# 0-2008-199
2108BM055 | 21-D-2008 | 21 | 123142.5 | 0 | 2008_09_05 | 45.2543114 | Bituminous Mix | -93.6961567 | SPNWB430B Sp, 30% fractionated RAP non-wear, PG 58-28; sent to Maplewood Lab for TSR test. DURING PAVING | MnDOT | 04/23/2010 |  |  |  | 6.9 | [5 empty] | 89.4
2108BM117 | 21-D-2008 | 21 | 123142.5 | 0 | 2008_09_09 | 45.2543114 | Bituminous Mix | -93.6961567 | QC/QA sample; SPWEB440B Sp, 30% fractionated RAP wear, PG 58-28. | Metro | 09/16/2008 | 90 | 2.442 | 2.517 | 3 | 13.9 |  |  |  | 5.6 |  | 44 | 96/96 |  | MDR# 0-2008-197
2108BM026 | 21-D-2008 | 21 | 123142.5 | 0 | 2008_09_10 | 45.2543114 | Bituminous Mix | -93.6961567 | SPWEB440B Sp, 30% fractionated RAP wear, PG 58-28; sent to Maplewood Lab for TSR test. DURING PAVING | MnDOT | 11/30/2010 |  |  |  | 7.1 | [5 empty] | 83
2108BM020 | 21-D-2008 | 21 | 123142.5 | 0 | 2008_09_10 | 45.2543114 | Bituminous Mix | -93.6961567 | SPWEB440B Sp, 30% fractionated RAP wear, PG 58-28; sent to Metro Bit Lab for extra verification testing. DURING PAVING | Metro | 12/19/2008 | 90 | 2.435 | 2.501 | 2.6 | 14.1 |  |  |  | 5.6 |  | 45 | 98/97 |  | MDR# 0-2008-197
2108BM020 | 21-D-2008 | 21 | 123142.5 | 0 | 2008_09_10 | 45.2543114 | Bituminous Mix | -93.6961567 | SPWEB440B Sp, 30% fractionated RAP wear, PG 58-28; sent to Metro Bit Lab for extra verification testing. DURING PAVING | Maplewood Lab | 07/01/2009 | [7 empty] | 5.3 | [5 empty] | BC08-0118
2108BM118 | 21-D-2008 | 21 | 123142.5 | 0 | 2008_09_10 | 45.2543114 | Bituminous Mix | -93.6961567 | QC/QA sample; SPWEB440B Sp, 30% fractionated RAP wear, PG 58-28. | Hardrives | 09/10/2008 | 90 | 2.431 | 2.507 | 3 | 14.2 |  |  |  | 5.6 |  | 45 | 98/97 |  | MDR# 0-2008-197
2108BA004 | 21-D-1990 | 21 | 123142.5 | 0 |  | 45.2543114 | Bituminous Millings | -93.6961567 | Coarse RAP; sent to Maplewood Chem Lab for extractions binder/agg testing. | Maplewood Lab | 07/01/2009 | [7 empty] | 4.9 | [5 empty] | BC08-0126a
2108BA004 | 21-D-1990 | 21 | 123142.5 | 0 |  | 45.2543114 | Bituminous Millings | -93.6961567 | Coarse RAP; sent to Maplewood Chem Lab for extractions binder/agg testing. | Maplewood Lab | 07/01/2009 | [7 empty] | 5.2 | [5 empty] | BC08-0126
2108BA013 | 21-D-1990 | 21 | 123142.5 | 0 |  | 45.2543114 | Bituminous Millings | -93.6961567 | Fine RAP; sent to Maplewood Chem Lab for extractions binder/agg testing. | Maplewood Lab | 07/01/2009 | [7 empty] | 6.8 | [5 empty] | BC08-0125a
2108BA013 | 21-D-1990 | 21 | 123142.5 | 0 |  | 45.2543114 | Bituminous Millings | -93.6961567 | Fine RAP; sent to Maplewood Chem Lab for extractions binder/agg testing. | Maplewood Lab | 07/01/2009 | [7 empty] | 6.4 | [5 empty] | BC08-0125
55187 D | 21-P-1990 | 21 | 123170 | 9.9 | 1993_07_29 | 45.2542447 | Bituminous Mix | -93.6960938 | SHRP. BEFORE PAVING | Braun Intertec | 07/29/1993 | 50 | 2.365 | 2.445 | 3.3 | 15.2 | 1497 | 10 | 5.9
55175 D | 21-D-1990 | 21 | 123191 | -9.9 | 1993_07_20 | 45.2542541 | Bituminous Mix | -93.6959825 | SHRP. BEFORE PAVING | Braun Intertec | 07/20/1993 | 50 | 2.352 | 2.446 | 3.8 | 15.7 | 1370 | 10 | 5.8
55179 D | 21-P-1990 | 21 | 123201 | 7 | 1993_07_21 | 45.2542005 | Bituminous Mix | -93.6959903 | SHRP. BEFORE PAVING | Braun Intertec | 07/21/1993 | 50 | 2.36 | 2.435 | 3.1 | 15.4 | 1297 | 10.7 | 6
55183 D | 21-D-1990 | 21 | 123215 | -9.9 | 1993_07_28 | 45.254215 | Bituminous Mix | -93.6959076 | SHRP. BEFORE PAVING | Braun Intertec | 07/28/1993 | 50 | 2.342 | 2.445 | 4.2 | 16 | 1370 | 10 | 5.6
55188 D | 21-D-1990 | 21 | 123282 | -9.9 | 1993_07_29 | 45.2541061 | Bituminous Mix | -93.6956981 | SHRP. BEFORE PAVING | Braun Intertec | 07/29/1993 | 50 | 2.354 | 2.435 | 3.3 | 15.6 | 1557 | 9.7 | 6
55176 D | 21-P-1990 | 21 | 123298 | 7 | 1993_07_20 | 45.2540428 | Bituminous Mix | -93.6956868 | SHRP. BEFORE PAVING | Braun Intertec | 07/20/1993 | 50 | 2.339 | 2.435 | 3.9 | 16.2 | 1450 | 10 | 5.8
55180 D | 21-D-1990 | 21 | 123318 | -8 | 1993_07_21 | 45.2540436 | Bituminous Mix | -93.6955898 | SHRP. BEFORE PAVING | Braun Intertec | 07/21/1993 | 50 | 2.347 | 2.444 | 4 | 15.9 | 1277 | 11 | 6.1
55184 D | 21-P-1990 | 21 | 123347 | 9.9 | 1993_07_28 | 45.2539571 | Bituminous Mix | -93.6955398 | SHRP. BEFORE PAVING | Braun Intertec | 07/28/1993 | 50 | 2.341 | 2.428 | 3.6 | 16 | 1373 | 10 | 5.7
55181 D | 21-D-1990 | 21 | 122905 | -9.9 | 1993_07_28 | 45.2547241 | Bituminous Mix | -93.6968709 | SHRP. BEFORE PAVING | Braun Intertec | 07/28/1993 | 50 | 2.362 | 2.441 | 3.2 | 15.3 | 1510 | 10 | 5.4
55177 D | 21-P-1990 | 21 | 122910 | 7 | 1993_07_21 | 45.2546789 | Bituminous Mix | -93.6968951 | SHRP. BEFORE PAVING | Braun Intertec | 07/21/1993 | 50 | 2.364 | 2.438 | 3 | 15.3 | 1480 | 10.7 | 5.8
55185 D | 21-P-1990 | 21 | 123005 | 9.9 | 1993_07_29 | 45.2545155 | Bituminous Mix | -93.6966075 | SHRP. BEFORE PAVING | Braun Intertec | 07/29/1993 | 50 | 2.349 | 2.437 | 3.6 | 15.7 | 1410 | 11 | 6
55173 D | 21-D-1990 | 21 | 123016 | -9.9 | 1993_07_20 | 45.2545407 | Bituminous Mix | -93.6965271 | SHRP. BEFORE PAVING | Braun Intertec | 07/20/1993 | 50 | 2.343 | 2.447 | 4.3 | 16 | 1450 | 9.7 | 5.7
55178 D | 21-D-1990 | 21 | 123022 | -8 | 1993_07_21 | 45.2545267 | Bituminous Mix | -93.6965129 | SHRP. BEFORE PAVING | Braun Intertec | 07/21/1993 | 50 | 2.346 | 2.439 | 3.8 | 15.9 | 1257 | 10.7 | 6
55186 D | 21-D-1990 | 21 | 123070 | -9.9 | 1993_07_29 | 45.254452 | Bituminous Mix | -93.6963594 | SHRP. BEFORE PAVING | Braun Intertec | 07/29/1993 | 50 | 2.357 | 2.439 | 3.4 | 15.4 | 1340 | 11 | 5.8
55182 D | 21-P-1990 | 21 | 123085 | 9.9 | 1993_07_28 | 45.2543838 | Bituminous Mix | -93.6963588 | SHRP. BEFORE PAVING | Braun Intertec | 07/28/1993 | 50 | 2.358 | 2.433 | 3.1 | 15.4 | 1487 | 10 | 5.8
55174 D | 21-P-1990 | 21 | 123132 | 7 | 1993_07_20 | 45.2543132 | Bituminous Mix | -93.6962056 | SHRP. BEFORE PAVING | Braun Intertec | 07/20/1993 | 50 | 2.34 | 2.438 | 4 | 16.1 | 1490 | 9.7 | 6.1
2116BM301 | 21-D-2016 | 21 | 123142.5 | -6 | 2016_10_03 | 45.2543246 | Bituminous Mix | -93.6961428 | Test Strip Paving; SPWEB540C, 20% RAP wear, PG 58H-34. | St. Cloud | 10/04/2016 |  | 2.426 | 2.502 | 3 | 14.3 |  |  | 5.4 |  |  |  | 98/97
2116BM301 | 21-D-2016 | 21 | 123142.5 | -6 | 2016_10_03 | 45.2543246 | Bituminous Mix | -93.6961428 | Test Strip Paving; SPWEB540C, 20% RAP wear, PG 58H-34. | Hardrives | 10/03/2016 |  | 2.415 | 2.492 | 3.1 | 15 |  |  |  | 5.7 |  | 46 | 99/99
2116BM302 | 21-D-2016 | 21 | 123142.5 | -6 | 2016_10_08 | 45.2543246 | Bituminous Mix | -93.6961428 | QC/QA sample; SPWEB540C, 20% RAP wear, PG 58H-34, sample taken at VONCO Plant. | St. Cloud | 10/10/2016 |  | 2.401 | 2.514 | 4.5 | 14.7 |  |  | 4.9 |  |  | 46 | 98/97
2116BM302 | 21-D-2016 | 21 | 123142.5 | -6 | 2016_10_08 | 45.2543246 | Bituminous Mix | -93.6961428 | QC/QA sample; SPWEB540C, 20% RAP wear, PG 58H-34, sample taken at VONCO Plant. | Hardrives | 10/08/2016 |  | 2.418 | 2.526 | 4.3 | 14.4 |  |  |  | 5.2 |  | 46 | 99/99
2116BM303 | 21-D-2016 | 21 | 123142.5 | -6 | 2016_10_08 | 45.2543246 | Bituminous Mix | -93.6961428 | QC/QA sample; SPWEB540C, 20% RAP wear, PG 58H-34, sample taken at VONCO Plant. | Hardrives | 10/08/2016 |  | 2.417 | 2.524 | 4.2 | 14.2 |  |  |  | 4.9 |  | 46 | 99/99
2116BM303 | 21-D-2016 | 21 | 123142.5 | -6 | 2016_10_08 | 45.2543246 | Bituminous Mix | -93.6961428 | QC/QA sample; SPWEB540C, 20% RAP wear, PG 58H-34, sample taken at VONCO Plant. | St. Cloud | 10/10/2016 |  | 2.404 | 2.519 | 4.6 | 14.5 |  |  | 4.8 |  |  | 46 | 98/98
2116BM305 | 21-D-2016 | 21 | 123142.5 | -6 | 2016_10_11 | 45.2543246 | Bituminous Mix | -93.6961428 | QC/QA sample; SPWEB540C, 20% RAP wear, PG 58H-34, sample taken at VONCO Plant. | St. Cloud | 10/12/2016 |  | 2.418 | 2.508 | 3.6 | 14.3 |  |  | 5.1 |  |  | 46 | 98/97
2116BM305 | 21-D-2016 | 21 | 123142.5 | -6 | 2016_10_11 | 45.2543246 | Bituminous Mix | -93.6961428 | QC/QA sample; SPWEB540C, 20% RAP wear, PG 58H-34, sample taken at VONCO Plant. | Hardrives | 10/11/2016 |  | 2.422 | 2.502 | 3.2 | 14.4 |  |  |  | 5.3 |  | 46 | 98/98
2116BM304 | 21-D-2016 | 21 | 123142.5 | -6 | 2016_10_11 | 45.2543246 | Bituminous Mix | -93.6961428 | QC/QA sample; SPWEB540C, 20% RAP wear, PG 58H-34, sample taken at VONCO Plant. | St. Cloud | 10/12/2016 |  | 2.395 | 2.516 | 4.8 | 14.9 |  |  | 4.8 |  |  | 46 | 98/97
2116BM304 | 21-D-2016 | 21 | 123142.5 | -6 | 2016_10_11 | 45.2543246 | Bituminous Mix | -93.6961428 | QC/QA sample; SPWEB540C, 20% RAP wear, PG 58H-34, sample taken at VONCO Plant. | Hardrives | 10/11/2016 |  | 2.401 | 2.519 | 4.7 | 14.9 |  |  |  | 5.1 |  | 46 | 100/100
2195BC188 | 21-D-1990 | 21 | 123142.5 | 0 | 1995_08_16 | 45.2543114 | Bituminous Core | -93.6961567 | Sample Number Assumed - TRC; BWP core for binder tests; Sample Nos AC 951446/951517/951518. | St. Paul | 11/16/1995 | [7 empty] | 6.2 | [5 empty] | Cell 21 BWP core - wear course
2195BC188 | 21-D-1990 | 21 | 123142.5 | 0 | 1995_08_16 | 45.2543114 | Bituminous Core | -93.6961567 | Sample Number Assumed - TRC; BWP core for binder tests; Sample Nos AC 951446/951517/951518. | St. Paul | 11/16/1995 | [7 empty] | 6.4 | [5 empty] | Cell 21 BWP core - base course
2195BC188 | 21-D-1990 | 21 | 123142.5 | 0 | 1995_08_16 | 45.2543114 | Bituminous Core | -93.6961567 | Sample Number Assumed - TRC; BWP core for binder tests; Sample Nos AC 951446/951517/951518. | St. Paul | 11/16/1995 | [7 empty] | 5.7 | [5 empty] | Cell 21 BWP core - binder course
2195BC179 | 21-D-1990 | 21 | 123142.5 | 0 | 1995_09_22 | 45.2543114 | Bituminous Core | -93.6961567 | Sample Number Assumed - TRC - BWP core for extractions. | St. Paul | 09/28/1995 | [7 empty] | 5.5 | [5 empty] | Cell 21 BWP core - binder course
2195BC179 | 21-D-1990 | 21 | 123142.5 | 0 | 1995_09_22 | 45.2543114 | Bituminous Core | -93.6961567 | Sample Number Assumed - TRC - BWP core for extractions. | St. Paul | 09/28/1995 | [7 empty] | 6 | [5 empty] | Cell 21 BWP core - base course
2195BC179 | 21-D-1990 | 21 | 123142.5 | 0 | 1995_09_22 | 45.2543114 | Bituminous Core | -93.6961567 | Sample Number Assumed - TRC - BWP core for extractions. | St. Paul | 09/28/1995 | [7 empty] | 5.8 | [5 empty] | Cell 21 BWP core - wear course
2195BC178 | 21-D-1990 | 21 | 123142.5 | 0 | 1995_09_22 | 45.2543114 | Bituminous Core | -93.6961567 | Sample Number Assumed - TRC - RWP core for extractions. | St. Paul | 09/28/1995 | [7 empty] | 6.1 | [5 empty] | Cell 21 RWP core - base course
2108BA023 | 21-D-2008 | 21 | 123142.5 | 0 | 2008_07_03 | 45.2543114 | Bituminous Millings | -93.6961567 | QC/QA sample; Coarse RAP. | Maplewood | 07/22/2008 | [8 empty] | 5.3 |  | 41 | 78/77 |  | Coarse RAP
55189 D | 22-D-1990 | 22 | 123490 | -9.9 | 1993_07_20 | 45.2537711 | Bituminous Mix | -93.695045 | SHRP. BEFORE PAVING | Braun Intertec | 07/20/1993 | 75 | 2.378 | 2.444 | 2.7 | 14.3 | 1930 | 9.7 | 5.8
55192 D | 22-P-1990 | 22 | 123967 | 7 | 1993_07_20 | 45.2529803 | Bituminous Mix | -93.6935683 | SHRP. BEFORE PAVING | Braun Intertec | 07/20/1993 | 75 | 2.331 | 2.454 | 5 | 16 | 1530 | 9.7 | 5.6
55197 D | 22-D-1990 | 22 | 123535 | -9.9 | 1993_07_28 | 45.2536991 | Bituminous Mix | -93.6949031 | SHRP. BEFORE PAVING | Braun Intertec | 07/28/1993 | 75 | 2.352 | 2.475 | 5 | 15.2 | 1770 | 10.7 | 4.6
55193 D | 22-P-1990 | 22 | 123592 | 7 | 1993_07_21 | 45.2535705 | Bituminous Mix | -93.6947612 | SHRP. BEFORE PAVING | Braun Intertec | 07/21/1993 | 75 | 2.376 | 2.455 | 3.2 | 14.4 | 1777 | 10 | 5.3
55198 D | 22-P-1990 | 22 | 123625 | 9.9 | 1993_07_28 | 45.2535116 | Bituminous Mix | -93.6946633 | SHRP. BEFORE PAVING | Braun Intertec | 07/28/1993 | 75 | 2.367 | 2.459 | 3.7 | 14.6 | 1747 | 10 | 5.1
55190 D | 22-P-1990 | 22 | 123652 | 7 | 1993_07_20 | 45.2534752 | Bituminous Mix | -93.6945713 | SHRP. BEFORE PAVING | Braun Intertec | 07/20/1993 | 75 | 2.373 | 2.457 | 3.4 | 14.5 | 2040 | 9.3 | 6.1
55202 D | 22-D-1990 | 22 | 123684 | -9.9 | 1993_07_29 | 45.2534623 | Bituminous Mix | -93.6944319 | SHRP. BEFORE PAVING | Braun Intertec | 07/29/1993 | 75 | 2.386 | 2.477 | 3.7 | 14 | 1800 | 11 | 4.9
55194 D | 22-D-1990 | 22 | 123693 | -6 | 1993_07_21 | 45.2534393 | Bituminous Mix | -93.6944122 | SHRP. | Braun Intertec | 07/21/1993 | 75 | 2.362 | 2.455 | 3.8 | 14.9 | 1663 | 9.3 | 5.4
2216BM301 | 22-D-2016 | 22 | 123725 | -6 | 2016_10_03 | 45.2533888 | Bituminous Mix | -93.6943106 | Test Strip Paving; SPWEB540C, 20% RAP wear, PG 58H-34. | Hardrives | 10/03/2016 |  | 2.391 | 2.493 | 4.1 | 14.6 |  |  |  | 5.6 |  | 45 | 99/99
2216BM301 | 22-D-2016 | 22 | 123725 | -6 | 2016_10_03 | 45.2533888 | Bituminous Mix | -93.6943106 | Test Strip Paving; SPWEB540C, 20% RAP wear, PG 58H-34. | St. Cloud | 10/04/2016 |  | 2.389 | 2.497 | 4.3 | 14.5 |  |  | 5.4 |  |  | 45 | 98/97
2216BM302 | 22-D-2016 | 22 | 123725 | -6 | 2016_10_07 | 45.2533888 | Bituminous Mix | -93.6943106 | QC/QA sample; SPWEB540C, 20% RAP wear, PG 58H-34, sample taken at VONCO Plant. | St. Cloud | 10/10/2016 |  | 2.398 | 2.492 | 3.8 | 14 |  |  | 5.3 |  |  | 45 | 96/95
2216BM302 | 22-D-2016 | 22 | 123725 | -6 | 2016_10_07 | 45.2533888 | Bituminous Mix | -93.6943106 | QC/QA sample; SPWEB540C, 20% RAP wear, PG 58H-34, sample taken at VONCO Plant. | Hardrives | 10/07/2016 |  | 2.396 | 2.487 | 3.7 | 14.2 |  |  |  | 5.4 |  | 45 | 99/99
2216BM303 | 22-D-2016 | 22 | 123725 | -6 | 2016_10_07 | 45.2533888 | Bituminous Mix | -93.6943106 | QC/QA sample; SPWEB540C, 20% RAP wear, PG 58H-34, sample taken at VONCO Plant. | Hardrives | 10/07/2016 |  | 2.396 | 2.507 | 4.4 | 14 |  |  |  | 5.2 |  | 45 | 98/98
2216BM303 | 22-D-2016 | 22 | 123725 | -6 | 2016_10_07 | 45.2533888 | Bituminous Mix | -93.6943106 | QC/QA sample; SPWEB540C, 20% RAP wear, PG 58H-34, sample taken at VONCO Plant. | St. Cloud | 10/10/2016 |  | 2.392 | 2.508 | 4.6 | 14.1 |  |  | 5.1 |  |  | 45 | 97/96
2216BM305 | 22-D-2016 | 22 | 123725 | -6 | 2016_10_10 | 45.2533888 | Bituminous Mix | -93.6943106 | QC/QA sample; SPWEB540C, 20% RAP wear, PG 58H-34, sample taken at VONCO Plant. | St. Cloud | 10/11/2016 |  | 2.359 | 2.505 | 5.8 | 15.5 |  |  | 5.4 |  |  | 46 | 95/91
2216BM304 | 22-D-2016 | 22 | 123725 | -6 | 2016_10_10 | 45.2533888 | Bituminous Mix | -93.6943106 | QC/QA sample; SPWEB540C, 20% RAP wear, PG 58H-34, sample taken at VONCO Plant. | St. Cloud | 10/11/2016 |  | 2.379 | 2.499 | 4.8 | 14.8 |  |  | 5.4 |  |  | 45 | 94/92
2216BM304 | 22-D-2016 | 22 | 123725 | -6 | 2016_10_10 | 45.2533888 | Bituminous Mix | -93.6943106 | QC/QA sample; SPWEB540C, 20% RAP wear, PG 58H-34, sample taken at VONCO Plant. | Hardrives | 10/10/2016 |  | 2.372 | 2.491 | 4.8 | 15.1 |  |  |  | 5.4 |  | 45 | 100/99
2216BM305 | 22-D-2016 | 22 | 123725 | -6 | 2016_10_10 | 45.2533888 | Bituminous Mix | -93.6943106 | QC/QA sample; SPWEB540C, 20% RAP wear, PG 58H-34, sample taken at VONCO Plant. | Hardrives | 10/10/2016 |  | 2.382 | 2.5 | 4.7 | 14.8 |  |  |  | 5.5 |  | 45 | 100/99
2208BM119 | 22-D-2008 | 22 | 123725 | 0 | 2008_09_05 | 45.2533753 | Bituminous Mix | -93.694324 | QC/QA sample; SPNWB430C Sp 1, 30% fractionated RAP non-wear, PG 58-34. | Hardrives | 09/05/2008 | 90 | 2.417 | 2.473 | 2.3 | 15 |  |  |  | 5.9 |  | 46 | 96/- |  | MDR# 0-2008-200
2208BM061 | 22-D-2008 | 22 | 123725 | 0 | 2008_09_05 | 45.2533753 | Bituminous Mix | -93.694324 | SPNWB430C Sp 1, 30% fractionated RAP non-wear, PG 58-34; sent to Metro Bit Lab for extra verification testing. DURING PAVING | Metro | 12/19/2008 | 90 | 2.41 | 2.484 | 3 | 15 |  |  |  | 5.6 |  | 45 | 97/97 |  | MDR# 0-2008-200
2208BM061 | 22-D-2008 | 22 | 123725 | 0 | 2008_09_05 | 45.2533753 | Bituminous Mix | -93.694324 | SPNWB430C Sp 1, 30% fractionated RAP non-wear, PG 58-34; sent to Metro Bit Lab for extra verification testing. DURING PAVING | Maplewood Lab | 07/01/2009 | [7 empty] | 5.6 | [5 empty] | BC08-0121
2208BM117 | 22-D-2008 | 22 | 123725 | 0 | 2008_09_09 | 45.2533753 | Bituminous Mix | -93.694324 | QC/QA sample; SPWEB440C Sp 1, 30% fractionated RAP wear, PG 58-34. | Metro | 09/16/2008 | 90 | 2.43 | 2.51 | 3.2 | 14.4 |  |  |  | 5.6 |  | 45 | 98/98 |  | MDR# 0-2008-198
2208BM005 | 22-D-2008 | 22 | 123725 | 0 | 2008_09_10 | 45.2533753 | Bituminous Mix | -93.694324 | SPWEB440C Sp 1, 30% fractionated RAP wear, PG 58-34; sent to Metro Bit Lab for extra verification testing. DURING PAVING | Metro | 12/19/2008 | 90 | 2.414 | 2.515 | 4 | 15.2 |  |  |  | 6 |  | 44 | 97/97 |  | MDR# 0-2008-198
2208BM005 | 22-D-2008 | 22 | 123725 | 0 | 2008_09_10 | 45.2533753 | Bituminous Mix | -93.694324 | SPWEB440C Sp 1, 30% fractionated RAP wear, PG 58-34; sent to Metro Bit Lab for extra verification testing. DURING PAVING | Maplewood Lab | 07/01/2009 | [7 empty] | 5.5 | [5 empty] | BC08-0120
2208BM118 | 22-D-2008 | 22 | 123725 | 0 | 2008_09_10 | 45.2533753 | Bituminous Mix | -93.694324 | QC/QA sample; SPWEB440C Sp 1, 30% fractionated RAP wear, PG 58-34. | Hardrives | 09/10/2008 | 90 | 2.416 | 2.504 | 3.5 | 14.6 |  |  |  | 5.4 |  | 46 | 95/94 |  | MDR# 0-2008-198
55203 D | 22-P-1990 | 22 | 123748 | 9.9 | 1993_07_29 | 45.2533168 | Bituminous Mix | -93.6942731 | SHRP. BEFORE PAVING | Braun Intertec | 07/29/1993 | 75 | 2.354 | 2.443 | 3.6 | 15.1 | 1540 | 11 | 5.4
55191 D | 22-D-1990 | 22 | 123810 | -9.9 | 1993_07_20 | 45.2532637 | Bituminous Mix | -93.6940318 | SHRP. BEFORE PAVING | Braun Intertec | 07/20/1993 | 75 | 2.355 | 2.45 | 3.9 | 15.2 | 1840 | 9.7 | 5.8
55199 D | 22-D-1990 | 22 | 123826 | -9.9 | 1993_07_28 | 45.2532386 | Bituminous Mix | -93.6939809 | SHRP. BEFORE PAVING | Braun Intertec | 07/28/1993 | 75 | 2.366 | 2.464 | 4 | 14.7 | 1913 | 9.7 | 5.2
55195 D | 22-P-1990 | 22 | 123833 | 7 | 1993_07_21 | 45.2531896 | Bituminous Mix | -93.6939961 | SHRP. BEFORE PAVING | Braun Intertec | 07/21/1993 | 75 | 2.381 | 2.467 | 3.5 | 14.2 | 1730 | 11 | 5.2
55196 D | 22-D-1990 | 22 | 123912 | -6 | 1993_07_21 | 45.2530954 | Bituminous Mix | -93.6937154 | SHRP. BEFORE PAVING | Braun Intertec | 07/21/1993 | 75 | 2.361 | 2.472 | 4.5 | 15 | 1717 | 10.7 | 5.1
55200 D | 22-P-1990 | 22 | 123941 | 9.9 | 1993_07_28 | 45.2530143 | Bituminous Mix | -93.6936578 | SHRP. BEFORE PAVING | Braun Intertec | 07/28/1993 | 75 | 2.366 | 2.45 | 3.4 | 14.7 | 1753 | 10.3 | 5.3
55204 D | 22-D-1990 | 22 | 123962 | -9.9 | 1993_07_29 | 45.2530263 | Bituminous Mix | -93.6935471 | SHRP. BEFORE PAVING | Braun Intertec | 07/29/1993 | 75 | 2.364 | 2.459 | 3.9 | 14.8 | 1680 | 10 | 5.1
55201 D | 22-P-1990 | 22 | 123504 | 9.9 | 1993_07_29 | 45.2537046 | Bituminous Mix | -93.6950457 | SHRP. BEFORE PAVING | Braun Intertec | 07/29/1993 | 75 | 2.363 | 2.458 | 3.9 | 14.8 | 1667 | 10.3 | 5.3
55222 D | 23-P-1990 | 23 | 124232 | 9.9 | 1993_09_29 | 45.252565 | Bituminous Mix | -93.6927234 | SHRP. BEFORE PAVING | Braun Intertec | 09/29/1993 | 50 | 2.339 | 2.444 | 4.3 | 16 | 1223 | 10.7 | 5.8
55214 D | 23-P-1990 | 23 | 124191 | 9.9 | 1993_09_24 | 45.2526278 | Bituminous Mix | -93.6928556 | SHRP. BEFORE PAVING | Braun Intertec | 09/24/1993 | 50 | 2.354 | 2.435 | 3.3 | 15.6 | 1187 | 10 | 5.8
55210 D | 23-D-1990 | 23 | 124272 | -9.9 | 1993_09_23 | 45.252549 | Bituminous Mix | -93.6925516 | SHRP. BEFORE PAVING | Braun Intertec | 09/23/1993 | 50 | 2.358 | 2.439 | 3.3 | 15.4 | 1637 | 9.7 | 5.5
2316BM301 | 23-D-2016 | 23 | 124297.5 | -6 | 2016_10_03 | 45.2525013 | Bituminous Mix | -93.6924777 | Test Strip Paving; SPWEB540I, 15% RAP wear, PG 58E-34 (64-34 (PMB)). | Hardrives | 10/03/2016 |  | 2.431 | 2.521 | 3.6 | 14 |  |  |  | 5.2 |  | 46 | 100/100
2316BM301 | 23-D-2016 | 23 | 124297.5 | -6 | 2016_10_03 | 45.2525013 | Bituminous Mix | -93.6924777 | Test Strip Paving; SPWEB540I, 15% RAP wear, PG 58E-34 (64-34 (PMB)). | St. Cloud | 10/04/2016 |  | 2.421 | 2.521 | 4 | 14 |  |  | 4.8 |  |  | 46 | 98/98
2316BM303 | 23-D-2016 | 23 | 124297.5 | -6 | 2016_10_07 | 45.2525013 | Bituminous Mix | -93.6924777 | QC/QA sample; SPWEB540I, 15% RAP wear, PG 58E-34 (64-34 (PMB)), sample taken at VONCO plant. | St. Cloud | 10/10/2016 |  | 2.438 | 2.499 | 2.4 | 13.8 |  |  | 5.2 |  |  | 46 | 99/98
2316BM302 | 23-D-2016 | 23 | 124297.5 | -6 | 2016_10_07 | 45.2525013 | Bituminous Mix | -93.6924777 | QC/QA sample; SPWEB540I, 15% RAP wear, PG 58E-34 (64-34 (PMB)), sample taken at VONCO plant. | Hardrives | 10/07/2016 |  | 2.422 | 2.504 | 3.3 | 14.4 |  |  |  | 5.3 |  | 46 | 100/99
2316BM302 | 23-D-2016 | 23 | 124297.5 | -6 | 2016_10_07 | 45.2525013 | Bituminous Mix | -93.6924777 | QC/QA sample; SPWEB540I, 15% RAP wear, PG 58E-34 (64-34 (PMB)), sample taken at VONCO plant. | St. Cloud | 10/10/2016 |  | 2.421 | 2.501 | 3.2 | 14.5 |  |  | 5.3 |  |  | 46 | 98/96
2316BM303 | 23-D-2016 | 23 | 124297.5 | -6 | 2016_10_07 | 45.2525013 | Bituminous Mix | -93.6924777 | QC/QA sample; SPWEB540I, 15% RAP wear, PG 58E-34 (64-34 (PMB)), sample taken at VONCO plant. | Hardrives | 10/07/2016 |  | 2.434 | 2.505 | 2.8 | 14 |  |  |  | 5.3 |  | 46 | 100/100
2316BM305 | 23-D-2016 | 23 | 124297.5 | -6 | 2016_10_08 | 45.2525013 | Bituminous Mix | -93.6924777 | QC/QA sample; SPWEB540I, 15% RAP wear, PG 58E-34 (64-34 (PMB)), sample taken at VONCO plant. | St. Cloud | 10/10/2016 |  | 2.416 | 2.518 | 4.1 | 14.3 |  |  | 4.9 |  |  | 46 | 98/97
2316BM305 | 23-D-2016 | 23 | 124297.5 | -6 | 2016_10_08 | 45.2525013 | Bituminous Mix | -93.6924777 | QC/QA sample; SPWEB540I, 15% RAP wear, PG 58E-34 (64-34 (PMB)), sample taken at VONCO plant. | Hardrives | 10/08/2016 |  | 2.417 | 2.522 | 4.2 | 14.4 |  |  |  | 5 |  | 46 | 100/99
2316BM304 | 23-D-2016 | 23 | 124297.5 | -6 | 2016_10_08 | 45.2525013 | Bituminous Mix | -93.6924777 | QC/QA sample; SPWEB540I, 15% RAP wear, PG 58E-34 (64-34 (PMB)), sample taken at VONCO plant. | Hardrives | 10/08/2016 |  | 2.425 | 2.523 | 3.9 | 14 |  |  |  | 4.9 |  | 46 | 99/99
2316BM304 | 23-D-2016 | 23 | 124297.5 | -6 | 2016_10_08 | 45.2525013 | Bituminous Mix | -93.6924777 | QC/QA sample; SPWEB540I, 15% RAP wear, PG 58E-34 (64-34 (PMB)), sample taken at VONCO plant. | St. Cloud | 10/10/2016 |  | 2.413 | 2.523 | 4.4 | 14.3 |  |  | 4.8 |  |  | 46 | 96/95
2395BC187 | 23-D-1990 | 23 | 124297.5 | 0 | 1995_08_16 | 45.2524876 | Bituminous Core | -93.6924907 | Sample Number Assumed - TRC; BWP core for binder tests; Sample Nos AC 951376/951514/951412. | St. Paul | 11/16/1995 | [7 empty] | 5.7 | [5 empty] | Cell 23 BWP core - base course
2395BC187 | 23-D-1990 | 23 | 124297.5 | 0 | 1995_08_16 | 45.2524876 | Bituminous Core | -93.6924907 | Sample Number Assumed - TRC; BWP core for binder tests; Sample Nos AC 951376/951514/951412. | St. Paul | 11/16/1995 | [7 empty] | 6.7 | [5 empty] | Cell 23 BWP core - binder course
2395BC187 | 23-D-1990 | 23 | 124297.5 | 0 | 1995_08_16 | 45.2524876 | Bituminous Core | -93.6924907 | Sample Number Assumed - TRC; BWP core for binder tests; Sample Nos AC 951376/951514/951412. | St. Paul | 11/16/1995 | [7 empty] | 5.9 | [5 empty] | Cell 23 BWP core - wear course
2395BC180 | 23-D-1990 | 23 | 124297.5 | 0 | 1995_09_26 | 45.2524876 | Bituminous Core | -93.6924907 | Sample Number Assumed - TRC - BWP core for extractions. | St. Paul | 10/02/1995 | [7 empty] | 5.6 | [5 empty] | Cell 23 BWP core - base course
2395BC180 | 23-D-1990 | 23 | 124297.5 | 0 | 1995_09_26 | 45.2524876 | Bituminous Core | -93.6924907 | Sample Number Assumed - TRC - BWP core for extractions. | St. Paul | 10/02/1995 | [7 empty] | 6.2 | [5 empty] | Cell 23 BWP core - binder course
2395BC180 | 23-D-1990 | 23 | 124297.5 | 0 | 1995_09_26 | 45.2524876 | Bituminous Core | -93.6924907 | Sample Number Assumed - TRC - BWP core for extractions. | St. Paul | 10/02/1995 | [7 empty] | 5.6 | [5 empty] | Cell 23 BWP core - wear course
55215 D | 23-D-1990 | 23 | 124306 | -9.9 | 1993_09_24 | 45.2524973 | Bituminous Mix | -93.6924419 | SHRP. BEFORE PAVING | Braun Intertec | 09/24/1993 | 50 | 2.347 | 2.442 | 3.9 | 15.8 | 1257 | 10 | 5.7
55219 D | 23-P-1990 | 23 | 124322 | 9.9 | 1993_09_28 | 45.2524278 | Bituminous Mix | -93.6924328 | SHRP. BEFORE PAVING | Braun Intertec | 09/28/1993 | 50 | 2.352 | 2.451 | 4 | 15.5 | 1007 | 9.3 | 5.6
55211 D | 23-P-1990 | 23 | 124384 | 9.9 | 1993_09_23 | 45.2523337 | Bituminous Mix | -93.6922322 | SHRP. BEFORE PAVING | Braun Intertec | 09/23/1993 | 50 | 2.37 | 2.448 | 3.2 | 15 | 1830 | 10 | 5.8
55207 D | 23-D-1990 | 23 | 124400 | -9.9 | 1993_09_23 | 45.2523548 | Bituminous Mix | -93.6921379 | SHRP. BEFORE PAVING | Braun Intertec | 09/23/1993 | 50 | 2.38 | 2.417 | 1.5 | 14.6 | 1457 | 12 | 5.4
55223 D | 23-D-1990 | 23 | 124423 | -9.9 | 1993_09_29 | 45.25232 | Bituminous Mix | -93.6920635 | SHRP. BEFORE PAVING | Braun Intertec | 09/29/1993 | 50 | 2.341 | 2.447 | 4.3 | 15.9 | 1240 | 10 | 5.5
55212 D | 23-D-1990 | 23 | 124442 | -9.9 | 1993_09_23 | 45.2522914 | Bituminous Mix | -93.6920019 | SHRP. BEFORE PAVING | Braun Intertec | 09/23/1993 | 50 | 2.371 | 2.447 | 3.1 | 14.9 | 1317 | 10 | 5.4
55224 D | 23-P-1990 | 23 | 124456 | 9.9 | 1993_09_29 | 45.2522249 | Bituminous Mix | -93.6919987 | SHRP. | Braun Intertec | 09/29/1993 | 50 | 2.345 | 2.45 | 4.3 | 15.8 | 1213 | 10 | 5.5
55220 D | 23-D-1990 | 23 | 124493 | -9.9 | 1993_09_28 | 45.2522146 | Bituminous Mix | -93.6918364 | SHRP. BEFORE PAVING | Braun Intertec | 09/28/1993 | 50 | 2.358 | 2.458 | 4.1 | 15.3 | 1100 | 11 | 5.2
55208 D | 23-P-1990 | 23 | 124505 | 9.9 | 1993_09_23 | 45.2521512 | Bituminous Mix | -93.6918396 | SHRP. BEFORE PAVING | Braun Intertec | 09/23/1993 | 50 | 2.367 | 2.449 | 3.3 | 15.1 | 1380 | 12 | 5.4
55216 D | 23-P-1990 | 23 | 124530 | 9.9 | 1993_09_24 | 45.2521137 | Bituminous Mix | -93.6917583 | SHRP. BEFORE PAVING | Braun Intertec | 09/24/1993 | 50 | 2.356 | 2.449 | 3.8 | 15.5 | 1310 | 10 | 5.4
55205 D | 23-D-1990 | 23 | 124056 | -9.9 | 1993_09_23 | 45.2528806 | Bituminous Mix | -93.6932462 | SHRP. BEFORE PAVING | Braun Intertec | 09/23/1993 | 50 | 2.362 | 2.457 | 3.9 | 15.3 | 1439 | 11 | 5.4
55213 D | 23-D-1990 | 23 | 124102 | -9.9 | 1993_09_24 | 45.2528096 | Bituminous Mix | -93.6930986 | SHRP. BEFORE PAVING | Braun Intertec | 09/24/1993 | 50 | 2.354 | 2.449 | 3.9 | 15.6 | 1237 | 9.7 | 5.5
55221 D | 23-D-1990 | 23 | 124136 | -9.9 | 1993_09_29 | 45.2527572 | Bituminous Mix | -93.6929895 | SHRP. BEFORE PAVING | Braun Intertec | 09/29/1993 | 50 | 2.334 | 2.438 | 4.3 | 16.2 | 1207 | 10.3 | 5.9
55217 D | 23-P-1990 | 23 | 124175 | 9.9 | 1993_09_28 | 45.2526523 | Bituminous Mix | -93.6929071 | SHRP. BEFORE PAVING | Braun Intertec | 09/28/1993 | 50 | 2.346 | 2.444 | 4 | 15.8 | 1060 | 11 | 5.5
55209 D | 23-P-1990 | 23 | 124179 | 9.9 | 1993_09_23 | 45.2526462 | Bituminous Mix | -93.6928942 | SHRP. BEFORE PAVING | Braun Intertec | 09/23/1993 | 50 | 2.355 | 2.425 | 2.9 | 15.5 | 1450 | 10.7 | 6.1
55218 D | 23-D-1990 | 23 | 124190 | -9.9 | 1993_09_28 | 45.2526744 | Bituminous Mix | -93.6928158 | SHRP. BEFORE PAVING | Braun Intertec | 09/28/1993 | 50 | 2.352 | 2.44 | 3.6 | 15.5 | 1060 | 10.3 | 5.6
55206 D | 23-P-1990 | 23 | 124266 | 9.9 | 1993_09_23 | 45.2525131 | Bituminous Mix | -93.6926137 | SHRP. BEFORE PAVING | Braun Intertec | 09/23/1993 | 50 | 2.369 | 2.434 | 2.7 | 15 | 1332 | 11 | 5.8
55225 D | 24-I-1990 | 24 | 15846 | -9.9 | 1993_08_12 | 45.2667506 | Bituminous Mix | -93.7183544 | SHRP. BEFORE PAVING | Braun Intertec | 08/12/1993 | 35 | 2.344 | 2.441 | 4 | 16.2 | 1290 | 10.3 | 5.8
55229 D | 24-O-1990 | 24 | 15901 | 9.9 | 1993_08_16 | 45.2666156 | Bituminous Mix | -93.7182321 | SHRP. BEFORE PAVING | Braun Intertec | 08/16/1993 | 35 | 2.332 | 2.423 | 3.8 | 16.6 | 947 | 11 | 6
55230 D | 24-I-1990 | 24 | 15988 | -9.9 | 1993_08_16 | 45.2665131 | Bituminous Mix | -93.7179174 | SHRP. BEFORE PAVING | Braun Intertec | 08/16/1993 | 35 | 2.362 | 2.438 | 3.1 | 15.5 | 1137 | 9.7 | 5.5
55226 D | 24-O-1990 | 24 | 16067 | 9.9 | 1993_08_12 | 45.2663379 | Bituminous Mix | -93.7177212 | SHRP. BEFORE PAVING | Braun Intertec | 08/12/1993 | 35 | 2.347 | 2.436 | 3.7 | 16.1 | 1150 | 10.3 | 5.7
2408BM031 | 24-I-2008 | 24 | 16083.75 | 0 | 2008_10_15 | 45.2663314 | Bituminous Mix | -93.7176462 | QC/QA sample; SPWEB440C - WMA control, PG 58-34. | Metro | 10/22/2008 | 90 | 2.432 | 2.515 | 3.3 | 14.4 |  |  |  | 5.3 |  | 45 | 95/93 |  | MDR# 0-2008-210
2408BM002 | 24-I-2008 | 24 | 16083.75 | 0 | 2008_10_16 | 45.2663314 | Bituminous Mix | -93.7176462 | SPWEB440C - WMA control, PG 58-34; sent to Maplewood Lab for TSR test. DURING PAVING | MnDOT | 03/04/2010 |  |  |  | 6.9 | [5 empty] | 77.7
2408BM025 | 24-I-2008 | 24 | 16083.75 | 0 | 2008_10_16 | 45.2663314 | Bituminous Mix | -93.7176462 | SPWEB440C - WMA control, PG 58-34; sent to Metro Bit Lab for extra verification testing. DURING PAVING | Maplewood Lab | 07/01/2009 | [7 empty] | 5.5 | [5 empty] | BC08-0123
2408BM025 | 24-I-2008 | 24 | 16083.75 | 0 | 2008_10_16 | 45.2663314 | Bituminous Mix | -93.7176462 | SPWEB440C - WMA control, PG 58-34; sent to Metro Bit Lab for extra verification testing. DURING PAVING | Metro | 12/19/2008 | 90 | 2.42 | 2.516 | 3.8 | 14.9 |  |  |  | 5.4 |  | 45 | 99/99 |  | MDR# 0-2008-210
55227 D | 24-I-1990 | 24 | 16101 | -9.9 | 1993_08_12 | 45.266324 | Bituminous Mix | -93.7175697 | SHRP. BEFORE PAVING | Braun Intertec | 08/12/1993 | 35 | 2.353 | 2.436 | 3.4 | 15.9 | 1197 | 11 | 6.1
55231 D | 24-O-1990 | 24 | 16165 | 9.9 | 1993_08_16 | 45.266174 | Bituminous Mix | -93.7174196 | SHRP. BEFORE PAVING | Braun Intertec | 08/16/1993 | 35 | 2.351 | 2.449 | 4 | 15.9 | 980 | 10.3 | 5.6
55228 D | 24-O-1990 | 24 | 16213 | 9.9 | 1993_08_12 | 45.2660937 | Bituminous Mix | -93.7172719 | SHRP. BEFORE PAVING | Braun Intertec | 08/12/1993 | 35 | 2.35 | 2.429 | 3.3 | 16 | 1133 | 10 | 6
55232 D | 24-I-1990 | 24 | 16310 | -9.9 | 1993_08_16 | 45.2659744 | Bituminous Mix | -93.7169265 | SHRP. BEFORE PAVING | Braun Intertec | 08/16/1993 | 35 | 2.326 | 2.43 | 4.3 | 16.8 | 1023 | 9.7 | 6
55233 D | 25-I-1991 | 25 | 16461 | -9.9 | 1993_08_11 | 45.2657218 | Bituminous Mix | -93.7164618 | SHRP. BEFORE PAVING | Braun Intertec | 08/11/1993 | 50 | 2.363 | 2.446 | 3.4 | 15.2 | 1180 | 10.3 | 5.7
55237 D | 25-O-1991 | 25 | 16496 | 9.9 | 1993_08_12 | 45.2656202 | Bituminous Mix | -93.716401 | SHRP. BEFORE PAVING | Braun Intertec | 08/12/1993 | 50 | 2.357 | 2.454 | 4 | 15.4 | 1277 | 10.7 | 5.7
55241 D | 25-I-1991 | 25 | 16518 | -9.9 | 1993_08_16 | 45.2656265 | Bituminous Mix | -93.7162864 | SHRP. BEFORE PAVING | Braun Intertec | 08/16/1993 | 50 | 2.345 | 2.431 | 3.5 | 15.9 | 1430 | 9.7 | 5.6
55242 D | 25-O-1991 | 25 | 16567 | 9.9 | 1993_08_16 | 45.2655015 | Bituminous Mix | -93.7161825 | SHRP. BEFORE PAVING | Braun Intertec | 08/16/1993 | 50 | 2.357 | 2.443 | 3.5 | 15.4 | 1193 | 10.7 | 5.4
55234 D | 25-O-1991 | 25 | 16640 | 9.9 | 1993_08_11 | 45.2653793 | Bituminous Mix | -93.7159579 | SHRP. BEFORE PAVING | Braun Intertec | 08/11/1993 | 50 | 2.363 | 2.441 | 3.2 | 15.2 | 1285 | 9.5 | 5.8
55240 D | 25-I-1991 | 25 | 16895 | -9.9 | 1993_08_12 | 45.2649958 | Bituminous Mix | -93.7151263 | SHRP - Sent to UC-Davis for RSST-CH and Fatique testing. BEFORE PAVING | Braun Intertec | 08/12/1993 | 50 | 2.373 | 2.44 | 2.7 | 14.9 | 1557 | 10.7 | 5.2
55235 D | 25-I-1991 | 25 | 16692 | -9.9 | 1993_08_11 | 45.2653354 | Bituminous Mix | -93.715751 | SHRP. BEFORE PAVING | Braun Intertec | 08/11/1993 | 50 | 2.365 | 2.439 | 3 | 15.2 | 1327 | 11 | 5.6
55243 D | 25-I-1991 | 25 | 16759 | -9.9 | 1993_08_16 | 45.2652233 | Bituminous Mix | -93.7155448 | SHRP. BEFORE PAVING | Braun Intertec | 08/16/1993 | 50 | 2.347 | 2.44 | 3.8 | 15.8 | 1213 | 10.3 | 5.4
55239 D | 25-O-1991 | 25 | 16782 | 9.9 | 1993_08_12 | 45.2651418 | Bituminous Mix | -93.7155209 | SHRP. BEFORE PAVING | Braun Intertec | 08/12/1993 | 50 | 2.361 | 2.445 | 3.4 | 15.3 | 1223 | 11 | 5.8
55236 D | 25-O-1991 | 25 | 16847 | 9.9 | 1993_08_11 | 45.265033 | Bituminous Mix | -93.7153209 | SHRP - Sent to UC-Davis for RSST-CH and Fatique testing. BEFORE PAVING | Braun Intertec | 08/11/1993 | 50 | 2.351 | 2.44 | 3.6 | 15.7 | 1303 | 10.7 | 5.8
55244 D | 25-O-1991 | 25 | 16853 | 9.9 | 1993_08_16 | 45.265023 | Bituminous Mix | -93.7153024 | SHRP. BEFORE PAVING | Braun Intertec | 08/16/1993 | 50 | 2.348 | 2.453 | 4.3 | 15.8 | 1320 | 10 | 5.5
55238 D | 25-I-1991 | 25 | 16643 | -9.9 | 1993_08_12 | 45.2654173 | Bituminous Mix | -93.7159018 | SHRP. BEFORE PAVING | Braun Intertec | 08/12/1993 | 50 | 2.368 | 2.436 | 2.8 | 15.1 | 1590 | 10.7 | 5.8
2606BC005 | 26-O-2004 | 26 | 17439 | 6 | 2006_05_24 | 45.2640511 | Bituminous Core | -93.7134899 | aging study under Duratherm markings. | Maplewood Lab | 03/07/2007 | [7 empty] | 5.4 | [5 empty] | Cell 26 Control cores - 2nd 1/2"
55252 D | 26-I-1991 | 26 | 17412 | -9.9 | 1993_08_12 | 45.2641309 | Bituminous Mix | -93.7135354 | SHRP. BEFORE PAVING | Braun Intertec | 08/12/1993 | 50 | 2.367 | 2.443 | 3.1 | 15.1 | 1357 | 9.7 | 5.4
2606BC005 | 26-O-2004 | 26 | 17439 | 6 | 2006_05_24 | 45.2640511 | Bituminous Core | -93.7134899 | aging study under Duratherm markings. | Maplewood Lab | 03/05/2007 | [7 empty] | 6.1 | [5 empty] | Cell 26 Control cores - bottom 1/2"
55256 D | 26-O-1991 | 26 | 17450 | 9.9 | 1993_08_16 | 45.2640243 | Bituminous Mix | -93.7134653 | SHRP. BEFORE PAVING | Braun Intertec | 08/16/1993 | 50 | 2.368 | 2.447 | 3.2 | 15.1 | 1317 | 10.7 | 5.8
2606BC001 | 26-O-2004 | 26 | 17503 | 6 | 2006_05_24 | 45.2639441 | Bituminous Core | -93.713293 | aging study under Duratherm markings. | Maplewood Lab | 06/19/2007 | [7 empty] | 5.9 | [5 empty] | Cell 26 Duratherm cores - bottom 1/2"
2606BC001 | 26-O-2004 | 26 | 17503 | 6 | 2006_05_24 | 45.2639441 | Bituminous Core | -93.713293 | aging study under Duratherm markings. | Maplewood Lab | 06/18/2007 | [7 empty] | 4.9 | [5 empty] | Cell 26 Duratherm cores - 2nd 1/2"
2606BC001 | 26-O-2004 | 26 | 17503 | 6 | 2006_05_24 | 45.2639441 | Bituminous Core | -93.713293 | aging study under Duratherm markings. | Maplewood Lab | 06/15/2007 | [7 empty] | 4.6 | [5 empty] | Cell 26 Duratherm cores - top 1/2"
55245 D | 26-I-1991 | 26 | 16967 | -9.9 | 1993_08_11 | 45.2648753 | Bituminous Mix | -93.7149047 | SHRP. BEFORE PAVING | Braun Intertec | 08/11/1993 | 50 | 2.358 | 2.446 | 3.6 | 15.4 | 1280 | 11 | 5.7
55253 D | 26-I-1991 | 26 | 17010 | -9.9 | 1993_08_16 | 45.2648034 | Bituminous Mix | -93.7147724 | SHRP. BEFORE PAVING | Braun Intertec | 08/16/1993 | 50 | 2.358 | 2.44 | 3.4 | 15.4 | 1120 | 9.7 | 5.6
55249 D | 26-O-1991 | 26 | 17016 | 9.9 | 1993_08_12 | 45.2647503 | Bituminous Mix | -93.7148008 | SHRP. BEFORE PAVING | Braun Intertec | 08/12/1993 | 50 | 2.351 | 2.436 | 3.5 | 15.7 | 1140 | 10.7 | 5.8
55246 D | 26-O-1991 | 26 | 17150 | 9.9 | 1993_08_11 | 45.2645261 | Bituminous Mix | -93.7143885 | SHRP. BEFORE PAVING | Braun Intertec | 08/11/1993 | 50 | 2.361 | 2.449 | 3.6 | 15.3 | 1337 | 9.7 | 5.6
55250 D | 26-I-1991 | 26 | 17158 | -9.9 | 1993_08_12 | 45.2645558 | Bituminous Mix | -93.714317 | SHRP. BEFORE PAVING | Braun Intertec | 08/12/1993 | 50 | 2.367 | 2.438 | 2.9 | 15.1 | 1463 | 10.3 | 6
55254 D | 26-O-1991 | 26 | 17214 | 9.9 | 1993_08_16 | 45.2644191 | Bituminous Mix | -93.7141916 | SHRP. BEFORE PAVING | Braun Intertec | 08/16/1993 | 50 | 2.36 | 2.459 | 4 | 15.3 | 1213 | 9.3 | 5.6
55247 D | 26-I-1991 | 26 | 17277 | -9.9 | 1993_08_11 | 45.2643567 | Bituminous Mix | -93.7139508 | SHRP. BEFORE PAVING | Braun Intertec | 08/11/1993 | 50 | 2.353 | 2.441 | 3.6 | 15.6 | 1207 | 10 | 6.1
55255 D | 26-I-1991 | 26 | 17322 | -9.9 | 1993_08_16 | 45.2642814 | Bituminous Mix | -93.7138123 | SHRP. BEFORE PAVING | Braun Intertec | 08/16/1993 | 50 | 2.352 | 2.448 | 3.9 | 15.6 | 1240 | 9.7 | 5.4
55251 D | 26-O-1991 | 26 | 17338 | 9.9 | 1993_08_12 | 45.2642116 | Bituminous Mix | -93.71381 | SHRP. BEFORE PAVING | Braun Intertec | 08/12/1993 | 50 | 2.347 | 2.423 | 3.1 | 15.8 | 1273 | 9.3 | 6.7
55248 D | 26-O-1991 | 26 | 17367 | 9.9 | 1993_08_11 | 45.2641631 | Bituminous Mix | -93.7137207 | SHRP. BEFORE PAVING | Braun Intertec | 08/11/1993 | 50 | 2.36 | 2.443 | 3.4 | 15.3 | 1340 | 9.7 | 5.5
2606BC005 | 26-O-2004 | 26 | 17439 | 6 | 2006_05_24 | 45.2640511 | Bituminous Core | -93.7134899 | aging study under Duratherm markings. | Maplewood Lab | 03/06/2007 | [7 empty] | 5.3 | [5 empty] | Cell 26 Control cores - top 1/2"
55257 D | 27-I-1990 | 27 | 17592 | -9.9 | 1993_08_12 | 45.2638297 | Bituminous Mix | -93.7129815 | SHRP. BEFORE PAVING | Braun Intertec | 08/12/1993 | 35 | 2.356 | 2.422 | 2.7 | 15.8 | 1190 | 11.3 | 6.4
55261 D | 27-O-1990 | 27 | 17600 | 9.9 | 1993_08_16 | 45.2637733 | Bituminous Mix | -93.7130038 | SHRP. BEFORE PAVING | Braun Intertec | 08/16/1993 | 35 | 2.354 | 2.407 | 2.2 | 15.8 | 893 | 11.7 | 6.3
55262 D | 27-I-1990 | 27 | 17663 | -9.9 | 1993_08_16 | 45.2637109 | Bituminous Mix | -93.712763 | SHRP. BEFORE PAVING | Braun Intertec | 08/16/1993 | 35 | 2.355 | 2.426 | 2.9 | 15.8 | 1023 | 11.3 | 5.9
55258 D | 27-O-1990 | 27 | 17735 | 9.9 | 1993_08_12 | 45.2635475 | Bituminous Mix | -93.7125883 | SHRP. BEFORE PAVING | Braun Intertec | 08/12/1993 | 35 | 2.354 | 2.435 | 3.3 | 15.8 | 1123 | 10 | 5.5
2706BM016 | 27-O-2006 | 27 | 17778 | 12 | 2006_08_07 | 45.263471 | Bituminous Mix | -93.712461 | Top lift; PG 52-34 binder. DURING PAVING | Maplewood Lab | 12/08/2006 | [7 empty] | 5.6 | [5 empty] | LRRB 52-34 Study (MnROAD Cell 27) - updated AC% (LIMS error)
55263 D | 27-O-1990 | 27 | 17785 | 9.9 | 1993_08_16 | 45.2634638 | Bituminous Mix | -93.7124345 | SHRP. BEFORE PAVING | Braun Intertec | 08/16/1993 | 35 | 2.335 | 2.446 | 4.5 | 16.5 | 1183 | 10.7 | 5.6
55260 D | 27-O-1990 | 27 | 18016 | 9.9 | 1993_08_12 | 45.2630773 | Bituminous Mix | -93.7117237 | SHRP. BEFORE PAVING | Braun Intertec | 08/12/1993 | 35 | 2.332 | 2.44 | 4.4 | 16.6 | 1147 | 10 | 6.1
2706BM029 | 27-O-2006 | 27 | 17915 | 10 | 2006_08_07 | 45.2632461 | Bituminous Mix | -93.7120347 | Contractor sample for SP 8680-152 (HMA mix, top lift, 52-34). DURING PAVING | Commercial Asphalt | 08/07/2006 |  | 2.351 | 2.471 | 4.9 | 16.6 |  |  |  | 5.8 |  | 41 |  |  | MDR# 2006-193
2706BM027 | 27-O-2006 | 27 | 17915 | 10 | 2006_08_07 | 45.2632461 | Bituminous Mix | -93.7120347 | QA sample for SP 8680-152 (HMA mix, top lift, 52-34). DURING PAVING | Maplewood Lab | 08/10/2006 |  | 2.338 | 2.481 | 5.8 | 17.1 |  |  |  | 5.9 |  | 42 |  |  | Sample ID MT-BM06-0481
2706BM028 | 27-I-2006 | 27 | 17920 | -10 | 2006_08_07 | 45.2632812 | Bituminous Mix | -93.7119719 | Contractor sample for SP 8680-152 (HMA mix, bottom lift, 58-34). DURING PAVING | Commercial Asphalt | 08/07/2006 |  | 2.357 | 2.476 | 4.8 | 16.3 |  |  |  | 5.8 |  | 41 |  |  | MDR# 2006-193
2706BM026 | 27-I-2006 | 27 | 17920 | -10 | 2006_08_07 | 45.2632812 | Bituminous Mix | -93.7119719 | QA sample for SP 8680-152 (HMA mix, bottom lift, 58-34). DURING PAVING | Maplewood Lab | 08/10/2006 |  | 2.342 | 2.484 | 5.7 | 16.8 |  |  |  | 5.8 |  | 42 |  |  | Sample ID MT-BM06-0480
55264 D | 27-I-1990 | 27 | 17955 | -9.9 | 1993_08_16 | 45.2632224 | Bituminous Mix | -93.7118645 | SHRP. BEFORE PAVING | Braun Intertec | 08/16/1993 | 35 | 2.348 | 2.438 | 3.7 | 16 | 1093 | 11.3 | 6
55259 D | 27-I-1990 | 27 | 17792 | -9.9 | 1993_08_12 | 45.2634951 | Bituminous Mix | -93.712366 | SHRP. BEFORE PAVING | Braun Intertec | 08/12/1993 | 35 | 2.35 | 2.423 | 3 | 16 | 1193 | 10.3 | 6.1
55269 D | 28-O-1991 | 28 | 18111 | 9.9 | 1993_08_16 | 45.2629184 | Bituminous Mix | -93.7114314 | SHRP. BEFORE PAVING | Braun Intertec | 08/16/1993 | 50 | 2.349 | 2.449 | 4.1 | 15.7 | 1217 | 10 | 5.5
55265 D | 28-I-1991 | 28 | 18138 | -9.9 | 1993_08_12 | 45.2629163 | Bituminous Mix | -93.7113014 | SHRP. BEFORE PAVING | Braun Intertec | 08/12/1993 | 50 | 2.361 | 2.434 | 3 | 15.3 | 1510 | 10.3 | 5.7
55266 D | 28-O-1991 | 28 | 18230 | 9.9 | 1993_08_12 | 45.2627193 | Bituminous Mix | -93.7110652 | SHRP. BEFORE PAVING | Braun Intertec | 08/12/1993 | 50 | 2.356 | 2.424 | 2.8 | 15.5 | 1430 | 11.3 | 6
55268 D | 28-O-1991 | 28 | 18579 | 9.9 | 1993_08_12 | 45.2621354 | Bituminous Mix | -93.7099913 | SHRP. BEFORE PAVING | Braun Intertec | 08/12/1993 | 50 | 2.36 | 2.431 | 2.9 | 15.3 | 1233 | 10.7 | 5.9
55271 D | 28-O-1991 | 28 | 18383 | 9.9 | 1993_08_16 | 45.2624633 | Bituminous Mix | -93.7105944 | SHRP. BEFORE PAVING | Braun Intertec | 08/16/1993 | 50 | 2.349 | 2.447 | 4 | 15.7 | 1367 | 9.7 | 5.7
55267 D | 28-I-1991 | 28 | 18429 | -9.9 | 1993_08_12 | 45.2624294 | Bituminous Mix | -93.710406 | SHRP. BEFORE PAVING | Braun Intertec | 08/12/1993 | 50 | 2.36 | 2.434 | 3 | 15.3 | 1420 | 10.7 | 5.7
55272 D | 28-I-1991 | 28 | 18576 | -9.9 | 1993_08_16 | 45.2621835 | Bituminous Mix | -93.7099536 | SHRP. BEFORE PAVING | Braun Intertec | 08/16/1993 | 50 | 2.363 | 2.447 | 3.4 | 15.2 | 1317 | 10.7 | 5.2
55270 D | 28-I-1991 | 28 | 18323 | -9.9 | 1993_08_16 | 45.2626067 | Bituminous Mix | -93.7107321 | SHRP. BEFORE PAVING | Braun Intertec | 08/16/1993 | 50 | 2.373 | 2.464 | 3.7 | 14.9 | 1433 | 10 | 5.3
55273 D | 29-I-1991 | 29 | 18732 | -9.9 | 1993_08_11 | 45.2619225 | Bituminous Mix | -93.7094736 | SHRP. BEFORE PAVING | Braun Intertec | 08/11/1993 | 50 | 2.371 | 2.439 | 2.8 | 14.9 | 1357 | 10.7 | 5.9
55281 D | 29-I-1991 | 29 | 18737 | -9.9 | 1993_08_16 | 45.2619141 | Bituminous Mix | -93.7094583 | SHRP. BEFORE PAVING | Braun Intertec | 08/16/1993 | 50 | 2.354 | 2.441 | 3.6 | 15.6 | 1247 | 10.7 | 5.6
55277 D | 29-O-1991 | 29 | 18785 | 9.9 | 1993_08_12 | 45.2617908 | Bituminous Mix | -93.7093575 | SHRP. BEFORE PAVING | Braun Intertec | 08/12/1993 | 50 | 2.368 | 2.444 | 3.1 | 15.1 | 1263 | 11 | 5.9
55282 D | 29-O-1991 | 29 | 18796 | 9.9 | 1993_08_16 | 45.2617724 | Bituminous Mix | -93.7093236 | SHRP. BEFORE PAVING | Braun Intertec | 08/16/1993 | 50 | 2.357 | 2.449 | 3.8 | 15.4 | 1270 | 10.7 | 5.7
55274 D | 29-O-1991 | 29 | 18836 | 9.9 | 1993_08_11 | 45.2617054 | Bituminous Mix | -93.7092006 | SHRP. BEFORE PAVING | Braun Intertec | 08/11/1993 | 50 | 2.36 | 2.441 | 3.3 | 15.3 | 1233 | 9.7 | 5.8
55280 D | 29-I-1991 | 29 | 19157 | -9.9 | 1993_08_12 | 45.2612114 | Bituminous Mix | -93.708166 | SHRP. BEFORE PAVING | Braun Intertec | 08/12/1993 | 50 | 2.371 | 2.44 | 2.8 | 14.9 | 1490 | 10.7 | 5.8
55275 D | 29-I-1991 | 29 | 18963 | -9.9 | 1993_08_11 | 45.261536 | Bituminous Mix | -93.7087629 | SHRP. BEFORE PAVING | Braun Intertec | 08/11/1993 | 50 | 2.358 | 2.434 | 3.1 | 15.4 | 1290 | 10.3 | 5.7
55283 D | 29-I-1991 | 29 | 19021 | -9.9 | 1993_08_16 | 45.2614389 | Bituminous Mix | -93.7085844 | SHRP. BEFORE PAVING | Braun Intertec | 08/16/1993 | 50 | 2.351 | 2.452 | 4.1 | 15.7 | 1293 | 10.3 | 5.2
55279 D | 29-O-1991 | 29 | 19036 | 9.9 | 1993_08_12 | 45.2613708 | Bituminous Mix | -93.7085852 | SHRP. BEFORE PAVING | Braun Intertec | 08/12/1993 | 50 | 2.371 | 2.44 | 2.8 | 14.9 | 1127 | 10.7 | 5.8
55276 D | 29-O-1991 | 29 | 19079 | 9.9 | 1993_08_11 | 45.2612989 | Bituminous Mix | -93.7084529 | SHRP. BEFORE PAVING | Braun Intertec | 08/11/1993 | 50 | 2.346 | 2.441 | 3.9 | 15.8 | 1293 | 11 | 5.6
55284 D | 29-O-1991 | 29 | 19100 | 9.9 | 1993_08_16 | 45.2612637 | Bituminous Mix | -93.7083883 | SHRP. BEFORE PAVING | Braun Intertec | 08/16/1993 | 50 | 2.35 | 2.431 | 3.3 | 15.7 | 1407 | 10 | 5.8
55278 D | 29-I-1991 | 29 | 18909 | -9.9 | 1993_08_12 | 45.2616263 | Bituminous Mix | -93.708929 | SHRP. BEFORE PAVING | Braun Intertec | 08/12/1993 | 50 | 2.366 | 2.437 | 2.9 | 15.1 | 1333 | 10 | 5.6
55289 D | 30-O-1990 | 30 | 19261 | 9.9 | 1993_08_12 | 45.2609944 | Bituminous Mix | -93.7078929 | SHRP. BEFORE PAVING | Braun Intertec | 08/12/1993 | 75 | 2.371 | 2.454 | 3.4 | 14.5 | 1497 | 9.7 | 5.5
55293 D | 30-I-1990 | 30 | 19296 | -9.9 | 1993_08_16 | 45.2609788 | Bituminous Mix | -93.7077383 | SHRP. | Braun Intertec | 08/16/1993 | 75 | 2.368 | 2.456 | 3.6 | 14.6 | 1563 | 10 | 4.7
55285 D | 30-I-1990 | 30 | 19333 | -9.9 | 1993_08_11 | 45.2609169 | Bituminous Mix | -93.7076244 | SHRP. BEFORE PAVING | Braun Intertec | 08/11/1993 | 75 | 2.368 | 2.462 | 3.8 | 14.6 | 1590 | 10.3 | 5.3
55290 D | 30-I-1990 | 30 | 19409 | -9.9 | 1993_08_12 | 45.2607898 | Bituminous Mix | -93.7073906 | SHRP. | Braun Intertec | 08/12/1993 | 75 | 2.386 | 2.457 | 2.9 | 14 | 1717 | 10.7 | 5.5
55294 D | 30-O-1990 | 30 | 19479 | 9.9 | 1993_08_16 | 45.2606296 | Bituminous Mix | -93.7072221 | SHRP. | Braun Intertec | 08/16/1993 | 75 | 2.349 | 2.455 | 4.3 | 15.3 | 1380 | 9.7 | 5.1
55292 D | 30-I-1990 | 30 | 19694 | -9.9 | 1993_08_12 | 45.2603129 | Bituminous Mix | -93.7065137 | SHRP. | Braun Intertec | 08/12/1993 | 75 | 2.365 | 2.452 | 3.5 | 14.7 | 1677 | 9.7 | 5.7
55287 D | 30-I-1990 | 30 | 19512 | -9.9 | 1993_08_11 | 45.2606174 | Bituminous Mix | -93.7070737 | SHRP. BEFORE PAVING | Braun Intertec | 08/11/1993 | 75 | 2.37 | 2.454 | 3.4 | 14.5 | 1587 | 10 | 5.4
55291 D | 30-O-1990 | 30 | 19531 | 9.9 | 1993_08_12 | 45.2605426 | Bituminous Mix | -93.7070621 | SHRP. | Braun Intertec | 08/12/1993 | 75 | 2.378 | 2.454 | 3.1 | 14.3 | 1560 | 10 | 5.6
55295 D | 30-I-1990 | 30 | 19579 | -9.9 | 1993_08_16 | 45.2605053 | Bituminous Mix | -93.7068675 | SHRP. | Braun Intertec | 08/16/1993 | 75 | 2.355 | 2.448 | 3.8 | 15.1 | 1650 | 10.3 | 5.1
55288 D | 30-O-1990 | 30 | 19659 | 9.9 | 1993_08_11 | 45.2603285 | Bituminous Mix | -93.7066683 | SHRP. BEFORE PAVING | Braun Intertec | 08/11/1993 | 75 | 2.362 | 2.452 | 3.7 | 14.8 | 1640 | 10 | 5
55296 D | 30-O-1990 | 30 | 19661 | 9.9 | 1993_08_16 | 45.2603251 | Bituminous Mix | -93.7066622 | SHRP. | Braun Intertec | 08/16/1993 | 75 | 2.358 | 2.461 | 4.2 | 15 | 1557 | 10.3 | 4.7
55286 D | 30-O-1990 | 30 | 19488 | 9.9 | 1993_08_11 | 45.2606146 | Bituminous Mix | -93.7071944 | SHRP. BEFORE PAVING | Braun Intertec | 08/11/1993 | 75 | 2.376 | 2.465 | 3.6 | 14.3 | 1623 | 9.7 | 5.2
55301 D | 31-O-1991 | 31 | 19875 | 9.9 | 1993_08_16 | 45.2599671 | Bituminous Mix | -93.7060037 | SHRP. | Braun Intertec | 08/16/1993 | 75 | 2.364 | 2.453 | 3.6 | 14.8 | 1663 | 10.7 | 5.1
55297 D | 31-I-1991 | 31 | 19932 | -9.9 | 1993_08_12 | 45.2599147 | Bituminous Mix | -93.7057814 | SHRP. | Braun Intertec | 08/12/1993 | 75 | 2.351 | 2.456 | 4.3 | 15.2 | 1553 | 10.7 | 4.9
55298 D | 31-O-1991 | 31 | 19991 | 9.9 | 1993_08_12 | 45.259773 | Bituminous Mix | -93.7056468 | SHRP. | Braun Intertec | 08/12/1993 | 75 | 2.359 | 2.452 | 3.8 | 14.9 | 1383 | 9.7 | 5
55300 D | 31-O-1991 | 31 | 20216 | 9.9 | 1993_08_12 | 45.2593965 | Bituminous Mix | -93.7049546 | SHRP. | Braun Intertec | 08/12/1993 | 75 | 2.361 | 2.452 | 3.7 | 14.9 | 1493 | 10 | 5.8
55299 D | 31-I-1991 | 31 | 20088 | -9.9 | 1993_08_12 | 45.2596537 | Bituminous Mix | -93.7053015 | SHRP. | Braun Intertec | 08/12/1993 | 75 | 2.363 | 2.449 | 3.5 | 14.8 | 1590 | 9 | 5
55303 D | 31-O-1991 | 31 | 20143 | 9.9 | 1993_08_16 | 45.2595186 | Bituminous Mix | -93.7051792 | SHRP. | Braun Intertec | 08/16/1993 | 75 | 2.341 | 2.455 | 4.6 | 15.6 | 1460 | 9.7 | 5.2
55304 D | 31-I-1991 | 31 | 20209 | -9.9 | 1993_08_16 | 45.2594512 | Bituminous Mix | -93.7049292 | SHRP. | Braun Intertec | 08/16/1993 | 75 | 2.362 | 2.454 | 3.7 | 14.8 | 1663 | 10.3 | 5.2
55302 D | 31-I-1991 | 31 | 20012 | -9.9 | 1993_08_16 | 45.2597808 | Bituminous Mix | -93.7055353 | SHRP. | Braun Intertec | 08/16/1993 | 75 | 2.372 | 2.467 | 3.9 | 14.5 | 1667 | 10.3 | 5
3399BM902 | 33-I-1999 | 33 | 6630 | 0 | 1999_08_31 | 45.2655827 | Bituminous Mix | -93.7157852 | PG 58-28, obtain from truck box. DURING PAVING | Mn/DOT | 09/01/1999 |  | 2.365 | 2.509 | 5.7 | 15.4 |  |  |  | 5.4 |  | 41.4 | 95/95
3399BM902 | 33-I-1999 | 33 | 6630 | 0 | 1999_08_31 | 45.2655827 | Bituminous Mix | -93.7157852 | PG 58-28, obtain from truck box. DURING PAVING | Mn/DOT | 12/10/1999 | [7 empty] | 5.6 | [5 empty] | Done by trial mix lab for comparison
3399BM902 | 33-I-1999 | 33 | 6630 | 0 | 1999_08_31 | 45.2655827 | Bituminous Mix | -93.7157852 | PG 58-28, obtain from truck box. DURING PAVING | Mn/DOT | 12/03/1999 | [9 empty] | 82
3307BM046 | 33-I-2007 | 33 | 6630 | 0 | 2007_09_13 | 45.2655827 | Bituminous Mix | -93.7157852 | 58-34 Acid only, sampled from plant - QA sample. DURING PAVING | Maplewood Lab | 09/18/2007 | 60 | 2.378 | 2.488 | 4.4 | 16.5 |  |  |  | 5.3 |  | 45 | 100/100
3307BM046 | 33-I-2007 | 33 | 6630 | 0 | 2007_09_13 | 45.2655827 | Bituminous Mix | -93.7157852 | 58-34 Acid only, sampled from plant - QA sample. DURING PAVING | Commercial Asphalt | 09/13/2007 | 60 | 2.378 | 2.478 | 4 | 16.4 |  |  |  | 5.4 |  | 46 | 100/- |  | MDR# 2007-196
3399BM043 | 33-O-1999 | 33 | 6810 | -6 | 1999_08_25 | 45.2652946 | Bituminous Mix | -93.715217 | not site stationing need start point for stationing. | Mn/DOT | 01/24/2000 | [7 empty] | 5.6 | [5 empty] | Done by trial mix lab for comparison
3399BM902 | 33-I-1999 | 33 | 6630 | 0 | 1999_08_31 | 45.2655827 | Bituminous Mix | -93.7157852 | PG 58-28, obtain from truck box. DURING PAVING | CONTRACTOR | 08/25/1999 |  | 2.382 | 2.493 | 4.5 | 14.9 |  |  |  | 5.5 | 84 | 41.3 | 100/100 | 0.1
3304BC003 | 33-I-1999 | 33 | 6895 | 6 | 2004_07_23 | 45.2651264 | Bituminous Core | -93.7149839 | Core sent to Xue Li for University of Minnesota testing. AFTER PAVING | Maplewood Lab | 02/07/2005 | [7 empty] | 5.7 | [5 empty] | 3304BC003, 3304BC004 combined for testing
3304BC003 | 33-I-1999 | 33 | 6895 | 6 | 2004_07_23 | 45.2651264 | Bituminous Core | -93.7149839 | Core sent to Xue Li for University of Minnesota testing. AFTER PAVING | Maplewood Lab | 02/08/2005 | [7 empty] | 5.5 | [5 empty] | 3304BC003, 3304BC004 combined for testing
3399BM901 | 33-I-1999 | 33 | 6630 | 0 | 1999_08_25 | 45.2655827 | Bituminous Mix | -93.7157852 | PG 58-28, obtain from truck box. DURING PAVING | CONTRACTOR | 08/25/1999 |  | 2.391 | 2.497 | 4.2 | 14.6 |  |  |  | 5.5 | 102 | 41.3 | 100/100 | 0
3399BM901 | 33-I-1999 | 33 | 6630 | 0 | 1999_08_25 | 45.2655827 | Bituminous Mix | -93.7157852 | PG 58-28, obtain from truck box. DURING PAVING | Mn/DOT | 12/03/1999 | [9 empty] | 95
3399BM901 | 33-I-1999 | 33 | 6630 | 0 | 1999_08_25 | 45.2655827 | Bituminous Mix | -93.7157852 | PG 58-28, obtain from truck box. DURING PAVING | Mn/DOT | 08/26/1999 |  | 2.382 | 2.503 | 4.8 | 15 |  |  |  | 5.1 |  | 41.1 | 95/95
3304BC007 | 33-I-1999 | 33 | 6893 | 6.5 | 2004_10_29 | 45.2651286 | Bituminous Core | -93.7149912 | Core sent to Xue Li for University of Minnesota testing. AFTER PAVING | Maplewood Lab | 02/17/2005 | [7 empty] | 5.8 | [5 empty] | 3304BC007, 3304BC011, 3304BC016 combined for testing
3404BC010 | 34-I-1999 | 34 | 6927 | 5.5 | 2004_10_29 | 45.2650739 | Bituminous Core | -93.7148842 | Core sent to Xue Li for University of Minnesota testing. AFTER PAVING | Maplewood Lab | 02/10/2005 | [7 empty] | 5.5 | [5 empty] | 3404BC010, 3404BC018 combined for testing
3404BC010 | 34-I-1999 | 34 | 6927 | 5.5 | 2004_10_29 | 45.2650739 | Bituminous Core | -93.7148842 | Core sent to Xue Li for University of Minnesota testing. AFTER PAVING | Maplewood Lab | 02/11/2005 | [7 empty] | 5.8 | [5 empty] | 3404BC010, 3404BC018 combined for testing
3404BC010 | 34-I-1999 | 34 | 6927 | 5.5 | 2004_10_29 | 45.2650739 | Bituminous Core | -93.7148842 | Core sent to Xue Li for University of Minnesota testing. AFTER PAVING | Maplewood Lab | 02/09/2005 | [7 empty] | 5.1 | [5 empty] | 3404BC010, 3404BC018 combined for testing
3499BM902 | 34-I-1999 | 34 | 7190 | 0 | 1999_08_31 | 45.2646459 | Bituminous Mix | -93.7140619 | PG 58-34, obtain from truck box. DURING PAVING | Mn/DOT | 12/10/1999 | [7 empty] | 5.5 | [5 empty] | Done by trial mix lab for comparison
3499BM902 | 34-I-1999 | 34 | 7190 | 0 | 1999_08_31 | 45.2646459 | Bituminous Mix | -93.7140619 | PG 58-34, obtain from truck box. DURING PAVING | CONTRACTOR | 08/31/1999 |  | 2.401 | 2.486 | 3.4 | 14.3 |  |  |  | 5.5 | 88 | 41.4 | 100/100 | 0
3499BM901 | 34-I-1999 | 34 | 7479 | 0 | 1999_08_25 | 45.2641624 | Bituminous Mix | -93.7131726 | PG 58-34, obtain from truck box. DURING PAVING | Mn/DOT | 08/26/1999 |  | 2.381 | 2.499 | 4.7 | 14.9 |  |  |  | 5.5 |  | 41.8 | 96/96
3499BM902 | 34-I-1999 | 34 | 7190 | 0 | 1999_08_31 | 45.2646459 | Bituminous Mix | -93.7140619 | PG 58-34, obtain from truck box. DURING PAVING | Mn/DOT | 12/07/1999 | [9 empty] | 92
3407BM046 | 34-I-2007 | 34 | 7190 | 0 | 2007_09_13 | 45.2646459 | Bituminous Mix | -93.7140619 | 58-34 SBS + Acid, sampled from plant - QA sample. DURING PAVING | Commercial Asphalt | 09/13/2007 | 60 | 2.389 | 2.474 | 3.4 | 16.2 |  |  |  | 5.5 |  | 46 | 100/- |  | MDR# 2007-196
3407BM046 | 34-I-2007 | 34 | 7190 | 0 | 2007_09_13 | 45.2646459 | Bituminous Mix | -93.7140619 | 58-34 SBS + Acid, sampled from plant - QA sample. DURING PAVING | Maplewood Lab | 09/18/2007 | 60 | 2.386 | 2.483 | 3.9 | 16.3 |  |  |  | 5.4 |  | 46 | 100/100
3499BM901 | 34-I-1999 | 34 | 7479 | 0 | 1999_08_25 | 45.2641624 | Bituminous Mix | -93.7131726 | PG 58-34, obtain from truck box. DURING PAVING | CONTRACTOR | 08/25/1999 |  | 2.38 | 2.49 | 4.4 | 15.1 |  |  |  | 5.5 | 94 | 40.9 | 100/100 | 0
3499BM901 | 34-I-1999 | 34 | 7479 | 0 | 1999_08_25 | 45.2641624 | Bituminous Mix | -93.7131726 | PG 58-34, obtain from truck box. DURING PAVING | Mn/DOT | 12/03/1999 | [9 empty] | 87
3499BM902 | 34-I-1999 | 34 | 7190 | 0 | 1999_08_31 | 45.2646459 | Bituminous Mix | -93.7140619 | PG 58-34, obtain from truck box. DURING PAVING | Mn/DOT | 09/01/1999 |  | 2.398 | 2.5 | 4.1 | 14.2 |  |  |  | 5.4 |  | 41.1 | 91/90
3504BC013 | 35-O-1999 | 35 | 7486 | -5 | 2004_10_29 | 45.2641616 | Bituminous Core | -93.7131392 | Core sent to Xue Li for University of Minnesota testing. AFTER PAVING | Maplewood Lab | 02/15/2005 | [7 empty] | 5 | [5 empty] | 3504BC013, 3504BC014 combined for testing
3504BC013 | 35-O-1999 | 35 | 7486 | -5 | 2004_10_29 | 45.2641616 | Bituminous Core | -93.7131392 | Core sent to Xue Li for University of Minnesota testing. AFTER PAVING | Maplewood Lab | 02/14/2005 | [7 empty] | 5.1 | [5 empty] | 3504BC013, 3504BC014 combined for testing
3504BC013 | 35-O-1999 | 35 | 7486 | -5 | 2004_10_29 | 45.2641616 | Bituminous Core | -93.7131392 | Core sent to Xue Li for University of Minnesota testing. AFTER PAVING | Maplewood Lab | 02/16/2005 | [7 empty] | 4.8 | [5 empty] | 3504BC013, 3504BC014 combined for testing
3599BM901 | 35-I-1999 | 35 | 7766 | 0 | 1999_08_25 | 45.2636823 | Bituminous Mix | -93.7122895 | PG 58-40, obtain from truck box. DURING PAVING | CONTRACTOR | 08/25/1999 |  | 2.375 | 2.486 | 4.5 | 15.3 |  |  |  | 5.5 | 92 | 41.2 | 100/100 | 0
3599BM901 | 35-I-1999 | 35 | 7766 | 0 | 1999_08_25 | 45.2636823 | Bituminous Mix | -93.7122895 | PG 58-40, obtain from truck box. DURING PAVING | Mn/DOT | 12/03/1999 | [9 empty] | 65
3599BM021 | 35-I-1999 | 35 | 7766 | 0 | 1999_08_25 | 45.2636823 | Bituminous Mix | -93.7122895 | Unknown Station. | Mn/DOT | 12/13/1999 | [7 empty] | 5.8 |  | 75 |  |  |  | Done by trial mix lab for comparison
3507BM031 | 35-I-2007 | 35 | 7766 | 0 | 2007_09_11 | 45.2636823 | Bituminous Mix | -93.7122895 | 58-34 SBS only, sampled from plant - QA sample. DURING PAVING | Maplewood Lab | 09/18/2007 | 60 | 2.382 | 2.479 | 3.9 | 16.3 |  |  |  | 5.3 |  | 46 | 100/100
3599BM902 | 35-I-1999 | 35 | 7766 | 0 | 1999_08_31 | 45.2636823 | Bituminous Mix | -93.7122895 | PG 58-40, obtain from truck box. DURING PAVING | Mn/DOT | 12/03/1999 | [9 empty] | 72
3599BM902 | 35-I-1999 | 35 | 7766 | 0 | 1999_08_31 | 45.2636823 | Bituminous Mix | -93.7122895 | PG 58-40, obtain from truck box. DURING PAVING | CONTRACTOR | 08/31/1999 |  | 2.407 | 2.483 | 3.1 | 14 |  |  |  | 5.5 | 88 | 41.3 | 100/100 | 0
3599BM902 | 35-I-1999 | 35 | 7766 | 0 | 1999_08_31 | 45.2636823 | Bituminous Mix | -93.7122895 | PG 58-40, obtain from truck box. DURING PAVING | Mn/DOT | 09/01/1999 |  | 2.417 | 2.496 | 3.2 | 14 |  |  |  | 5.4 |  | 40.7 | 93/92
3599BM902 | 35-I-1999 | 35 | 7766 | 0 | 1999_08_31 | 45.2636823 | Bituminous Mix | -93.7122895 | PG 58-40, obtain from truck box. DURING PAVING | Mn/DOT | 12/10/1999 | [7 empty] | 5.8 |  | 74 |  |  |  | Done by trial mix lab for comparision
3507BM031 | 35-I-2007 | 35 | 7766 | 0 | 2007_09_11 | 45.2636823 | Bituminous Mix | -93.7122895 | 58-34 SBS only, sampled from plant - QA sample. DURING PAVING | Commercial Asphalt | 09/11/2007 | 60 | 2.379 | 2.471 | 3.7 | 16.5 |  |  |  | 5.4 |  |  | 100/- |  | MDR# 2007-196
3599BM901 | 35-I-1999 | 35 | 7766 | 0 | 1999_08_25 | 45.2636823 | Bituminous Mix | -93.7122895 | PG 58-40, obtain from truck box. DURING PAVING | Mn/DOT | 08/26/1999 |  | 2.369 | 2.496 | 5.1 | 15.6 |  |  |  | 5 |  | 4.6 | 98/96
7010BM031 | 70-D-2010 | 70 | 116500 | 0 | 2010_05_20 | 45.2654177 | Bituminous Mix | -93.7166022 | . DURING PAVING | St. Cloud | 05/24/2010 |  | 2.435 | 2.511 | 3 | 15.8 |  |  |  | 5.5 |  | 46 |  |  | 3B-BM10-0025
7110BM011 | 71-D-2010 | 71 | 117150 | 0 | 2010_05_20 | 45.2643303 | Bituminous Mix | -93.7146019 | QA/QC Testing. DURING PAVING | St. Cloud | 05/24/2010 |  | 2.44 | 2.545 | 4.1 | 15.5 |  |  |  | 5.4 |  | 45 |  |  | 3B-BM10-0026
7210BM001 | 72-D-2010 | 72 | 117675 | 0 | 2010_05_21 | 45.263452 | Bituminous Mix | -93.7129864 | QA/QC Testing sample. DURING PAVING | St. Cloud | 05/24/2010 |  | 2.457 | 2.52 | 2.5 | 15.1 |  |  |  | 5.6 |  | 44 |  |  | 3B-BM10-0027
7707BM051 | 77-I-2007 | 77 | 18805 | 0 | 2007_09_11 | 45.2617788 | Bituminous Mix | -93.7092725 | 58-34 Elvaloy + Acid, sampled from plant - QA sample. DURING PAVING | Commercial Asphalt | 09/11/2007 | 60 | 2.355 | 2.478 | 5 | 17.2 |  |  |  | 5.3 |  | 45 | 100/- | 0.2 | MDR# 2007-196
7707BM053 | 77-I-2007 | 77 | 18805 | 0 | 2007_10_25 | 45.2617788 | Bituminous Mix | -93.7092725 | 58-34 Elvaloy + Acid, sampled from plant - QA sample. DURING PAVING | Commercial Asphalt | 10/25/2007 | 60 | 2.403 | 2.484 | 3.3 | 15.6 |  |  |  | 5.2 |  | 46 | 100/- |  | MDR# 2007-196
7707BM051 | 77-I-2007 | 77 | 18805 | 0 | 2007_09_11 | 45.2617788 | Bituminous Mix | -93.7092725 | 58-34 Elvaloy + Acid, sampled from plant - QA sample. DURING PAVING | Maplewood Lab | 09/18/2007 | 60 | 2.365 | 2.494 | 5.2 | [9 empty] | limited sample - could only check voids
8307BM011 | 83-W-2007 | 83 | 100109 | 0 | 2007_09_13 |  | Bituminous Mix |  | 58-34 (Commercial provided), sampled from plant - QA sample. DURING PAVING | Commercial Asphalt | 09/13/2007 | 60 | 2.411 | 2.476 | 2.6 | 14.5 |  |  |  | 5.5 |  | 42 | 90/- |  | MDR# 2007-059
8307BM013 | 83-W-2007 | 83 | 100109 | 0 | 2007_10_10 |  | Bituminous Mix |  | 58-34 (Commercial provided), sampled from plant - QA Companion sample to Maplewood Lab. DURING PAVING | Maplewood Lab | 10/11/2007 | 60 | 2.405 | 2.508 | 4.1 | 14.4 |  |  | 5.2 | 5.1 |  | 41 | 95/91 |  | MDR# 2007-059
8307BM012 | 83-W-2007 | 83 | 100109 | 0 | 2007_10_10 |  | Bituminous Mix |  | 58-34 (Commercial provided), sampled from plant - QA sample to Commercial Asphalt. DURING PAVING | Commercial Asphalt | 10/11/2007 | 60 | 2.405 | 2.494 | 3.6 | 14.8 |  |  |  | 5.5 |  | 42 | 86/- |  | MDR# 2007-059
8307BM011 | 83-W-2007 | 83 | 100109 | 0 | 2007_09_13 |  | Bituminous Mix |  | 58-34 (Commercial provided), sampled from plant - QA sample. DURING PAVING | Maplewood Lab | 09/18/2007 | 60 | 2.417 | 2.484 | 2.7 | 14.2 |  |  |  | 5.3 |  | 42 | 90/89
8608BM009 | 86-I-2008 | 86 | 16707 | 0 | 2008_10_15 | 45.2652888 | Bituminous Mix | -93.7157283 | SPWEB440H Sp 1, porous HMA, PG 70-28; sent to Metro Bit Lab for extra verification testing. DURING PAVING | Metro | 12/19/2008 | 50 | 1.96 | 2.509 | 22 | 31.9 |  |  |  | 5.3 |  |  |  |  | MDR# 0-2008-195
8608BM009 | 86-I-2008 | 86 | 16707 | 0 | 2008_10_15 | 45.2652888 | Bituminous Mix | -93.7157283 | SPWEB440H Sp 1, porous HMA, PG 70-28; sent to Metro Bit Lab for extra verification testing. DURING PAVING | Maplewood Lab | 07/01/2009 | [7 empty] | 4.9 | [5 empty] | BC09-0025
8608BM033 | 86-I-2008 | 86 | 16707 | 0 | 2008_10_15 | 45.2652888 | Bituminous Mix | -93.7157283 | QC/QA sample; SPWEB440H Sp 1, porous HMA, PG 70-28. | Metro | 10/22/2008 | 50 | 2.076 | 2.527 | 17.8 | 27.8 |  |  |  | 5.3 |  |  | 100/100 |  | MDR# 0-2008-195
8708BM006 | 87-I-2008 | 87 | 16933 | 0 | 2008_10_15 | 45.2649107 | Bituminous Mix | -93.7150328 | SPWEB340B, porous HMA control, PG 58-28; sent to Metro Bit Lab for extra verification testing. DURING PAVING | Metro | 12/19/2008 | 60 | 2.355 | 2.476 | 4.9 | 16.4 |  |  |  | 5.5 |  | 41 | 90/90 |  | MDR# 0-2008-192
8708BM008 | 87-I-2008 | 87 | 16933 | 0 | 2008_10_15 | 45.2649107 | Bituminous Mix | -93.7150328 | SPWEB340B, porous HMA control, PG 58-28; sent to Maplewood Lab for TSR test. DURING PAVING | MnDOT | 04/23/2010 |  |  |  | 7.4 | [5 empty] | 83.5
8708BM031 | 87-I-2008 | 87 | 16933 | 0 | 2008_10_15 | 45.2649107 | Bituminous Mix | -93.7150328 | QC/QA sample; SPWEB340B, porous HMA control, PG 58-28. | Metro | 10/22/2008 | 60 | 2.363 | 2.484 | 4.9 | 16.2 |  |  |  | 5.6 |  | 41 | 90/86 |  | MDR# 0-2008-192
0508BM020 | 105-D-2008 | 105 | 112878.75 | 0 | 2008_09_19 | 45.2714751 | Bituminous Mix | -93.7277472 | PASSRC, PG 64-22; sent to Metro Bit Lab for extra verification testing. DURING PAVING | Metro | 12/19/2008 | [7 empty] | 3.4 | [5 empty] | MDR# 0-2008-233
0508BA002 | 105-D-208 | 105 | 112878.75 | 0 | 2008_07_25 | 45.2714751 | Bituminous Shingles | -93.7277472 | QC/QA sample; Manufactured Waste Shingles. | Maplewood | 08/14/2008 | [8 empty] | 17.1 |  |  |  |  | Mfr Waste Shingles
0608BM108 | 106-D-2008 | 106 | 113441.25 | 0 | 2008_10_30 | 45.2705343 | Bituminous Mix | -93.7260158 | QC/QA sample; SPWEB440F Sp - 4.75 mm taconite, PG 64-34. | Hardrives | 10/30/2008 | 75 | 2.431 | 2.543 | 4.4 |  |  |  |  | 7.4 |  |  |  |  | MDR# 0-2008-196
0608BM107 | 106-D-2008 | 106 | 113441.25 | 0 | 2008_10_30 | 45.2705343 | Bituminous Mix | -93.7260158 | QC/QA sample; SPWEB440F Sp - 4.75 mm taconite, PG 64-34. | Metro | 11/04/2008 | 75 | 2.422 | 2.542 | 4.7 | 21.2 |  |  |  | 7.3 |  | 48 | 100/100 |  | MDR# 0-2008-196
0608BM001 | 106-D-2008 | 106 | 113441.25 | 0 | 2008_10_30 | 45.2705343 | Bituminous Mix | -93.7260158 | SPWEB440F Sp - 4.75 mm taconite, PG 64-34; sent to Maplewood Lab for TSR test. DURING PAVING | MnDOT | 02/24/2010 |  |  |  | 6.9 | [5 empty] | 82.7
0608BM027 | 106-D-2008 | 106 | 113441.25 | 0 | 2008_10_30 | 45.2705343 | Bituminous Mix | -93.7260158 | SPWEB440F Sp - 4.75 mm taconite, PG 64-34; sent to Metro Bit Lab for extra verification testing. DURING PAVING | Maplewood Lab | 07/01/2009 | [7 empty] | 7.4 | [5 empty] | BC09-0024
0608BM027 | 106-D-2008 | 106 | 113441.25 | 0 | 2008_10_30 | 45.2705343 | Bituminous Mix | -93.7260158 | SPWEB440F Sp - 4.75 mm taconite, PG 64-34; sent to Metro Bit Lab for extra verification testing. DURING PAVING | Metro | 12/19/2008 | 75 | 2.435 | 2.526 | 3.6 | 21.2 |  |  |  | 7.9 |  | 48 | 100/100 |  | MDR# 0-2008-196

## MAT_HMA_CORE_TEST_MV
MNROAD_ID | SECTION_ID | CELL | STATION | OFFSET | SAMPLE_DATE | LATITUDE | MATERIAL_GROUP | LONGITUDE | COMMENTS | TEST_DATE | LOCATION_DESC | LAB | LIFT_NUMBER | LIFT_DESC | LIFT_THICKNESS_IN | MAX_SPG_USED | MAX_SPG_SOURCE | INP_GMB | INP_VOIDS_PERCENT | TEST_COMMENT
BC980106 | 1-D-1991 | 1 | 110298 | -9.62 | 1998_04_15 | 45.2756135 | Bituminous Core | -93.7358962 | wheel path. | 10/02/1998 | Wheelpath | Mn/DOT | 3 | Wear | 1.625 | 2.472 | Braun Intertec Bituminous Testing Report | 2.341 | 5.41
BC980106 | 1-D-1991 | 1 | 110298 | -9.62 | 1998_04_15 | 45.2756135 | Bituminous Core | -93.7358962 | wheel path. | 10/02/1998 | Wheelpath | Mn/DOT | 2 | Base 2 | 1.719 | 2.461 | Braun Intertec Bituminous Testing Report | 2.302 | 6.46
BC980106 | 1-D-1991 | 1 | 110298 | -9.62 | 1998_04_15 | 45.2756135 | Bituminous Core | -93.7358962 | wheel path. | 10/02/1998 | Wheelpath | Mn/DOT | 1 | Base 1 | 2.5 | 2.473 | Braun Intertec Bituminous Testing Report | 2.294 | 7.2
BC980105 | 1-D-1991 | 1 | 110298 | -6.17 | 1998_04_15 | 45.2756056 | Bituminous Core | -93.7359035 | non-wheel path. | 10/02/1998 | Non-Wheelpath | Mn/DOT | 1 | Base 1 | 2.469 | 2.473 | Braun Intertec Bituminous Testing Report | 2.315 | 6.35
BC980105 | 1-D-1991 | 1 | 110298 | -6.17 | 1998_04_15 | 45.2756056 | Bituminous Core | -93.7359035 | non-wheel path. | 10/02/1998 | Non-Wheelpath | Mn/DOT | 3 | Wear | 1.406 | 2.472 | Braun Intertec Bituminous Testing Report | 2.374 | 4.08
BC980105 | 1-D-1991 | 1 | 110298 | -6.17 | 1998_04_15 | 45.2756056 | Bituminous Core | -93.7359035 | non-wheel path. | 10/02/1998 | Non-Wheelpath | Mn/DOT | 2 | Base 2 | 1.469 | 2.461 | Braun Intertec Bituminous Testing Report | 2.32 | 5.73
BC980104 | 1-D-1991 | 1 | 110300 | -9.46 | 1998_04_15 | 45.2756102 | Bituminous Core | -93.73589 | wheel path. | 10/01/1998 | Wheelpath | Mn/DOT | 3 | Wear | 1.438 | 2.472 | Braun Intertec Bituminous Testing Report | 2.367 | 4.36
BC980104 | 1-D-1991 | 1 | 110300 | -9.46 | 1998_04_15 | 45.2756102 | Bituminous Core | -93.73589 | wheel path. | 10/01/1998 | Wheelpath | Mn/DOT | 1 | Base 1 | 2.5 | 2.473 | Braun Intertec Bituminous Testing Report | 2.3 | 6.96
BC980104 | 1-D-1991 | 1 | 110300 | -9.46 | 1998_04_15 | 45.2756102 | Bituminous Core | -93.73589 | wheel path. | 10/01/1998 | Wheelpath | Mn/DOT | 2 | Base 2 | 1.594 | 2.461 | Braun Intertec Bituminous Testing Report | 2.31 | 6.14
BC980103 | 1-D-1991 | 1 | 110300 | -6.21 | 1998_04_15 | 45.2756027 | Bituminous Core | -93.7358969 | non-wheel path. | 10/01/1998 | Non-Wheelpath | Mn/DOT | 2 | Base 2 | 1.219 | 2.461 | Braun Intertec Bituminous Testing Report | 2.303 | 6.42
BC980103 | 1-D-1991 | 1 | 110300 | -6.21 | 1998_04_15 | 45.2756027 | Bituminous Core | -93.7358969 | non-wheel path. | 10/01/1998 | Non-Wheelpath | Mn/DOT | 1 | Base 1 | 3.5 | 2.473 | Braun Intertec Bituminous Testing Report | 2.305 | 6.76
BC980103 | 1-D-1991 | 1 | 110300 | -6.21 | 1998_04_15 | 45.2756027 | Bituminous Core | -93.7358969 | non-wheel path. | 10/01/1998 | Non-Wheelpath | Mn/DOT | 3 | Wear | 1 | 2.472 | Braun Intertec Bituminous Testing Report | 2.329 | 5.9
BC980102 | 1-D-1991 | 1 | 110304 | -9.25 | 1998_04_15 | 45.2756037 | Bituminous Core | -93.7358775 | wheel path crack. | 09/30/1998 | Wheelpath | Mn/DOT | 1 | Base 1 | 3.688 | 2.473 | Braun Intertec Bituminous Testing Report | 2.299 | 7
BC980102 | 1-D-1991 | 1 | 110304 | -9.25 | 1998_04_15 | 45.2756037 | Bituminous Core | -93.7358775 | wheel path crack. | 09/30/1998 | Wheelpath | Mn/DOT | 2 | Base 2 | 1.188 | 2.461 | Braun Intertec Bituminous Testing Report | 2.321 | 5.69
BC980102 | 1-D-1991 | 1 | 110304 | -9.25 | 1998_04_15 | 45.2756037 | Bituminous Core | -93.7358775 | wheel path crack. | 09/30/1998 | Wheelpath | Mn/DOT | 3 | Wear | 0.938 | 2.472 | Braun Intertec Bituminous Testing Report | 2.362 | 4.57
BC980101 | 1-D-1991 | 1 | 110304 | -6.21 | 1998_04_15 | 45.2755967 | Bituminous Core | -93.7358839 | non-wheel path crack. | 09/30/1998 | Non-Wheelpath | Mn/DOT | 3 | Wear | 1.625 | 2.472 | Braun Intertec Bituminous Testing Report | 2.331 | 5.82
BC980101 | 1-D-1991 | 1 | 110304 | -6.21 | 1998_04_15 | 45.2755967 | Bituminous Core | -93.7358839 | non-wheel path crack. | 09/30/1998 | Non-Wheelpath | Mn/DOT | 2 | Base 2 | 1.688 | 2.461 | Braun Intertec Bituminous Testing Report | 2.298 | 6.62
BC980101 | 1-D-1991 | 1 | 110304 | -6.21 | 1998_04_15 | 45.2755967 | Bituminous Core | -93.7358839 | non-wheel path crack. | 09/30/1998 | Non-Wheelpath | Mn/DOT | 1 | Base 1 | 2.625 | 2.473 | Braun Intertec Bituminous Testing Report | 2.294 | 7.2
55350 A | 1-D-1991 | 1 | 110304.5 | -10 | 1993_09_22 | 45.2756047 | Bituminous Core | -93.7358743 | MRL-TM, BC930269. | 10/06/1993 | Wheelpath | St. Paul | 3 | Wear |  | 2.46 | Braun Intertec | 2.304 | 6.3 | BC93269
55350 A | 1-D-1991 | 1 | 110304.5 | -10 | 1993_09_22 | 45.2756047 | Bituminous Core | -93.7358743 | MRL-TM, BC930269. | 10/06/1993 | Wheelpath | St. Paul | 1 | Base 1 |  | 2.457 | Braun Intertec | 2.276 | 7.4 | BC93269
55350 A | 1-D-1991 | 1 | 110304.5 | -10 | 1993_09_22 | 45.2756047 | Bituminous Core | -93.7358743 | MRL-TM, BC930269. | 10/06/1993 | Wheelpath | St. Paul | 2 | Base 2 |  | 2.47 | Braun Intertec | 2.29 | 7.3 | BC93269
55351 A | 1-P-1991 | 1 | 110304.5 | 5 | 1993_09_22 | 45.2755702 | Bituminous Core | -93.735906 | MRL-TM, BC930270. | 10/06/1993 | Non-Wheelpath | St. Paul | 3 | Wear |  | 2.46 | Braun Intertec | 2.286 | 7.1 | BC93270
55351 A | 1-P-1991 | 1 | 110304.5 | 5 | 1993_09_22 | 45.2755702 | Bituminous Core | -93.735906 | MRL-TM, BC930270. | 10/06/1993 | Non-Wheelpath | St. Paul | 1 | Base 1 |  | 2.457 | Braun Intertec | 2.258 | 8.1 | BC93270
55351 A | 1-P-1991 | 1 | 110304.5 | 5 | 1993_09_22 | 45.2755702 | Bituminous Core | -93.735906 | MRL-TM, BC930270. | 10/06/1993 | Non-Wheelpath | St. Paul | 2 | Base 2 |  | 2.47 | Braun Intertec | 2.29 | 7.3 | BC93270
101BC005 | 1-D-1991 | 1 | 110306 | -9 | 2001_10_23 | 45.2756001 | Bituminous Core | -93.7358715 | Replacement core for 2001 density and air void calculation REPLACE 101BC001. | 12/01/2001 | Wheelpath | Mn/DOT | 1 | Base 1 | 2.847 | 2.473 | Braun Intertec Bituminous Testing Report | 2.295 | 7.18 | Retest of broken core for the summer of 2001
101BC005 | 1-D-1991 | 1 | 110306 | -9 | 2001_10_23 | 45.2756001 | Bituminous Core | -93.7358715 | Replacement core for 2001 density and air void calculation REPLACE 101BC001. | 12/01/2001 | Wheelpath | Mn/DOT | 3 | Wear | 1.308 | 2.472 | Braun Intertec Bituminous Testing Report | 2.36 | 4.52 | Retest of broken core for the summer of 2001
101BC005 | 1-D-1991 | 1 | 110306 | -9 | 2001_10_23 | 45.2756001 | Bituminous Core | -93.7358715 | Replacement core for 2001 density and air void calculation REPLACE 101BC001. | 12/01/2001 | Wheelpath | Mn/DOT | 2 | Base 2 | 1.607 | 2.461 | Braun Intertec Bituminous Testing Report | 2.348 | 4.61 | Retest of broken core for the summer of 2001
101BC001 | 1-D-1991 | 1 | 110307 | -9 | 2001_06_18 | 45.2755987 | Bituminous Core | -93.7358682 | wear course destroyed, no test results in MAT_HMA_TESTING. | 07/15/2001 | Wheelpath | Mn/DOT | 2 | Base 2 |  | 2.461 | Braun Intertec Bituminous Testing Report | 2.305 | 6.34
101BC001 | 1-D-1991 | 1 | 110307 | -9 | 2001_06_18 | 45.2755987 | Bituminous Core | -93.7358682 | wear course destroyed, no test results in MAT_HMA_TESTING. | 07/15/2001 | Wheelpath | Mn/DOT | 1 | Base 1 |  | 2.473 | Braun Intertec Bituminous Testing Report | 2.363 | 4.46
101BC001 | 1-D-1991 | 1 | 110307 | -9 | 2001_06_18 | 45.2755987 | Bituminous Core | -93.7358682 | wear course destroyed, no test results in MAT_HMA_TESTING. | 07/15/2001 | Wheelpath | Mn/DOT | 3 | Wear | [5 empty] | """Lift destroyed"
101BC002 | 1-D-1991 | 1 | 110307 | -6 | 2001_06_18 | 45.2755918 | Bituminous Core | -93.7358746 |  | 07/15/2001 | Non-Wheelpath | Mn/DOT | 3 | Wear |  | 2.472 | Braun Intertec Bituminous Testing Report | 2.321 | 6.1
101BC002 | 1-D-1991 | 1 | 110307 | -6 | 2001_06_18 | 45.2755918 | Bituminous Core | -93.7358746 |  | 07/15/2001 | Non-Wheelpath | Mn/DOT | 2 | Base 2 |  | 2.461 | Braun Intertec Bituminous Testing Report | 2.288 | 7.02
101BC002 | 1-D-1991 | 1 | 110307 | -6 | 2001_06_18 | 45.2755918 | Bituminous Core | -93.7358746 |  | 07/15/2001 | Non-Wheelpath | Mn/DOT | 1 | Base 1 |  | 2.473 | Braun Intertec Bituminous Testing Report | 2.298 | 7.09
0111BC001 | 1-D-2006 | 1 | 110308 | -9.5 | 2011_09_08 | 45.2755983 | Bituminous Core | -93.7358639 | sent to Braun for Air Voids study; DL-OWP. | 02/22/2012 | WHEELPATH | Braun Intertec | 3 | WEAR | 5.5 | 2.476 | CONTRACTOR QA | 2.346 | 5.25
0111BC002 | 1-D-2006 | 1 | 110308 | -6 | 2011_09_08 | 45.2755903 | Bituminous Core | -93.7358713 | sent to Braun for Air Voids study; DL-BWP. | 02/22/2012 | NON-WHEELPATH | Braun Intertec | 3 | WEAR | 5.5 | 2.476 | CONTRACTOR QA | 2.336 | 5.65
0109BC001 | 1-D-2006 | 1 | 110309 | -9.5 | 2009_09_16 | 45.2755968 | Bituminous Core | -93.7358607 | DL - OWP - for Air Voids Study. | 05/07/2010 | WHEELPATH | UNIVERSITY OF MINNESOTA | 3 | WEAR |  | 2.476 | CONTRACTOR QA | 2.39 | 3.5 | U of M Air Voids study
0109BC002 | 1-D-2006 | 1 | 110309 | -6 | 2009_09_16 | 45.2755888 | Bituminous Core | -93.7358681 | DL - BWP - for Air Voids Study. | 05/07/2010 | NON-WHEELPATH | UNIVERSITY OF MINNESOTA | 3 | WEAR |  | 2.476 | CONTRACTOR QA | 2.361 | 4.6 | U of M Air Voids study
0105BC001 | 1-D-1991 | 1 | 110562.04 | -9 | 2005_07_19 | 45.275222 | Bituminous Core | -93.7350341 | Air Voids Study - cracked through entire core, but still in 1 piece. | 11/03/2005 | Wheelpath | Maplewood Lab | 1 | Base 1 |  | 2.452 | Maplewood Lab Results |  |  | Crack in the sample-No Breakage- No oven wt taken
0105BC001 | 1-D-1991 | 1 | 110562.04 | -9 | 2005_07_19 | 45.275222 | Bituminous Core | -93.7350341 | Air Voids Study - cracked through entire core, but still in 1 piece. | 11/03/2005 | Wheelpath | Maplewood Lab | 3 | Wear |  | 2.454 | Maplewood Lab Results |  |  | Crack in the sample-No Breakage- No oven wt taken
0105BC001 | 1-D-1991 | 1 | 110562.04 | -9 | 2005_07_19 | 45.275222 | Bituminous Core | -93.7350341 | Air Voids Study - cracked through entire core, but still in 1 piece. | 11/03/2005 | Wheelpath | Maplewood Lab | 2 | Base 2 |  | 2.448 | Maplewood Lab Results |  |  | Crack in the sample-No Breakage- No oven wt taken
0105BC002 | 1-D-1991 | 1 | 110562.04 | -6 | 2005_07_19 | 45.275215 | Bituminous Core | -93.7350403 | Air Voids Study. | 11/03/2005 | Non-Wheelpath | Maplewood Lab | 3 | Wear |  | 2.454 | Maplewood Lab Results |  |  | No oven wt taken
0105BC002 | 1-D-1991 | 1 | 110562.04 | -6 | 2005_07_19 | 45.275215 | Bituminous Core | -93.7350403 | Air Voids Study. | 11/03/2005 | Non-Wheelpath | Maplewood Lab | 2 | Base 2 |  | 2.448 | Maplewood Lab Results |  |  | No oven wt taken
0105BC002 | 1-D-1991 | 1 | 110562.04 | -6 | 2005_07_19 | 45.275215 | Bituminous Core | -93.7350403 | Air Voids Study. | 11/03/2005 | Non-Wheelpath | Maplewood Lab | 1 | Base 1 |  | 2.452 | Maplewood Lab Results |  |  | No oven wt taken
1BC01 | 1-D-1991 | 1 | 110562.04 | 0 | 1992_10_22 | 45.2752002 | Bituminous Core | -93.7350536 | MnROAD_ID created to match report 97-06 - More than one core tested (54600 A - 54611 A). | 12/15/1993 | Initial | University of Minnesota | 3 | Wear | 1.482 | 2.444 | Universtiy of Minnesota Results | 2.26 | 7.5 | Data from Report 97-06
1BC01 | 1-D-1991 | 1 | 110562.04 | 0 | 1992_10_22 | 45.2752002 | Bituminous Core | -93.7350536 | MnROAD_ID created to match report 97-06 - More than one core tested (54600 A - 54611 A). | 12/15/1993 | Initial | University of Minnesota | 2 | Base 2 | 1.539 | 2.417 | Universtiy of Minnesota Results | 2.275 | 5.9 | Data from Report 97-06
1BC01 | 1-D-1991 | 1 | 110562.04 | 0 | 1992_10_22 | 45.2752002 | Bituminous Core | -93.7350536 | MnROAD_ID created to match report 97-06 - More than one core tested (54600 A - 54611 A). | 12/15/1993 | Initial | University of Minnesota | 1 | Base 1 | 2.74 | 2.452 | Universtiy of Minnesota Results | 2.307 | 5.9 | Data from Report 97-06
1BC02 | 1-D-1991 | 1 | 110562.04 | 0 | 1993_09_22 | 45.2752002 | Bituminous Core | -93.7350536 | MnROAD_ID created to match report 97-06 - More than one core tested (55350 A - 55353 A). | 01/15/1994 | Initial | Mn/DOT | 3 | Wear |  | 2.46 | Mn/DOT Results | 2.293 | 6.8 | Data from Report 97-06 - Appendix B (Table-2)
1BC02 | 1-D-1991 | 1 | 110562.04 | 0 | 1993_09_22 | 45.2752002 | Bituminous Core | -93.7350536 | MnROAD_ID created to match report 97-06 - More than one core tested (55350 A - 55353 A). | 01/15/1994 | Initial | Mn/DOT | 1 | Base 1 |  | 2.47 | Mn/DOT Results | 2.282 | 7.6 | Data from Report 97-06 - Appendix B (Table-2)
1BC02 | 1-D-1991 | 1 | 110562.04 | 0 | 1993_09_22 | 45.2752002 | Bituminous Core | -93.7350536 | MnROAD_ID created to match report 97-06 - More than one core tested (55350 A - 55353 A). | 01/15/1994 | Initial | Mn/DOT | 2 | Base 2 |  | 2.457 | Mn/DOT Results | 2.278 | 7.3 | Data from Report 97-06 - Appendix B (Table-2)
101BC003 | 1-D-1991 | 1 | 110812 | -9 | 2001_06_18 | 45.2748484 | Bituminous Core | -93.7342193 |  | 07/15/2001 | Wheelpath | Mn/DOT | 1 | Base 1 |  | 2.473 | Braun Intertec Bituminous Testing Report | 2.294 | 7.25
101BC003 | 1-D-1991 | 1 | 110812 | -9 | 2001_06_18 | 45.2748484 | Bituminous Core | -93.7342193 |  | 07/15/2001 | Wheelpath | Mn/DOT | 3 | Wear |  | 2.472 | Braun Intertec Bituminous Testing Report | 2.305 | 6.77
101BC003 | 1-D-1991 | 1 | 110812 | -9 | 2001_06_18 | 45.2748484 | Bituminous Core | -93.7342193 |  | 07/15/2001 | Wheelpath | Mn/DOT | 2 | Base 2 |  | 2.461 | Braun Intertec Bituminous Testing Report | 2.344 | 4.77
101BC004 | 1-D-1991 | 1 | 110812 | -6 | 2001_06_18 | 45.2748415 | Bituminous Core | -93.7342257 |  | 07/15/2001 | Non-Wheelpath | Mn/DOT | 2 | Base 2 |  | 2.461 | Braun Intertec Bituminous Testing Report | 2.268 | 7.85
101BC004 | 1-D-1991 | 1 | 110812 | -6 | 2001_06_18 | 45.2748415 | Bituminous Core | -93.7342257 |  | 07/15/2001 | Non-Wheelpath | Mn/DOT | 1 | Base 1 |  | 2.473 | Braun Intertec Bituminous Testing Report | 2.299 | 7.06
101BC004 | 1-D-1991 | 1 | 110812 | -6 | 2001_06_18 | 45.2748415 | Bituminous Core | -93.7342257 |  | 07/15/2001 | Non-Wheelpath | Mn/DOT | 3 | Wear |  | 2.472 | Braun Intertec Bituminous Testing Report | 2.271 | 8.12
55352 A | 1-D-1991 | 1 | 110814.5 | -5 | 1993_09_22 | 45.2748355 | Bituminous Core | -93.7342197 | MRL-TM, BC930271. | 10/06/1993 | Non-Wheelpath | St. Paul | 2 | Base 2 |  | 2.47 | Braun Intertec | 2.284 | 7.5 | BC93271
55352 A | 1-D-1991 | 1 | 110814.5 | -5 | 1993_09_22 | 45.2748355 | Bituminous Core | -93.7342197 | MRL-TM, BC930271. | 10/06/1993 | Non-Wheelpath | St. Paul | 3 | Wear |  | 2.46 | Braun Intertec | 2.289 | 7 | BC93271
55352 A | 1-D-1991 | 1 | 110814.5 | -5 | 1993_09_22 | 45.2748355 | Bituminous Core | -93.7342197 | MRL-TM, BC930271. | 10/06/1993 | Non-Wheelpath | St. Paul | 1 | Base 1 |  | 2.457 | Braun Intertec | 2.272 | 7.5 | BC93271
55353 A | 1-P-1991 | 1 | 110814.5 | 10 | 1993_09_22 | 45.2748011 | Bituminous Core | -93.7342517 | MRL-TM, BC930272. | 10/06/1993 | Wheelpath | St. Paul | 3 | Wear |  | 2.46 | Braun Intertec | 2.291 | 6.9 | BC93272
55353 A | 1-P-1991 | 1 | 110814.5 | 10 | 1993_09_22 | 45.2748011 | Bituminous Core | -93.7342517 | MRL-TM, BC930272. | 10/06/1993 | Wheelpath | St. Paul | 2 | Base 2 |  | 2.47 | Braun Intertec | 2.265 | 8.3 | BC93272
55353 A | 1-P-1991 | 1 | 110814.5 | 10 | 1993_09_22 | 45.2748011 | Bituminous Core | -93.7342517 | MRL-TM, BC930272. | 10/06/1993 | Wheelpath | St. Paul | 1 | Base 1 |  | 2.457 | Braun Intertec | 2.305 | 6.2 | BC93272
0209BC003 | 2-D-2008 | 2 | 111372 | -6 | 2009_09_16 | 45.2739783 | Bituminous Core | -93.7324259 | """""""DL - BWP - 0.75"""""""" Novachip, 2.25"""""""" Superpave - for Air Voids Study"""". """ | 05/07/2010 | NON-WHEELPATH | MAPLEWOOD LAB | 1 | FDR+EE |  | 2.439 | MAPLEWOOD LAB | 2.268 | 7 | U of M Air Voids study
0209BC003 | 2-D-2008 | 2 | 111372 | -6 | 2009_09_16 | 45.2739783 | Bituminous Core | -93.7324259 | """""""DL - BWP - 0.75"""""""" Novachip, 2.25"""""""" Superpave - for Air Voids Study"""". """ | 05/07/2010 | NON-WHEELPATH | MAPLEWOOD LAB | 3 | WEAR |  | 2.467 | MAPLEWOOD LAB | 2.161 | 12.8 | U of M Air Voids study
0209BC007 | 2-P-2008 | 2 | 111372 | 6 | 2009_09_16 | 45.2739514 | Bituminous Core | -93.7324526 | """""""PL - BWP - 0.75"""""""" Novachip, 2.25"""""""" Superpave - for Air Voids Study"""". """ | 05/07/2010 | NON-WHEELPATH | MAPLEWOOD LAB | 1 | FDR+EE |  | 2.439 | MAPLEWOOD LAB | 2.274 | 6.8 | U of M Air Voids study
0209BC007 | 2-P-2008 | 2 | 111372 | 6 | 2009_09_16 | 45.2739514 | Bituminous Core | -93.7324526 | """""""PL - BWP - 0.75"""""""" Novachip, 2.25"""""""" Superpave - for Air Voids Study"""". """ | 05/07/2010 | NON-WHEELPATH | UNIVERSITY OF MINNESOTA | 2 | BASE 2 |  | 2.496 | CONTRACTOR QA | 2.339 | 6.3 | U of M Air Voids study
0209BC007 | 2-P-2008 | 2 | 111372 | 6 | 2009_09_16 | 45.2739514 | Bituminous Core | -93.7324526 | """""""PL - BWP - 0.75"""""""" Novachip, 2.25"""""""" Superpave - for Air Voids Study"""". """ | 05/07/2010 | NON-WHEELPATH | MAPLEWOOD LAB | 3 | WEAR |  | 2.467 | MAPLEWOOD LAB | 2.135 | 13.9 | U of M Air Voids study
0209BC005 | 2-P-2008 | 2 | 111372 | 9.5 | 2009_09_16 | 45.2739436 | Bituminous Core | -93.7324605 | """""""PL - OWP - 0.75"""""""" Novachip, 2"""""""" Superpave - for Air Voids Study"""". """ | 05/07/2010 | WHEELPATH | UNIVERSITY OF MINNESOTA | 2 | BASE 2 |  | 2.496 | CONTRACTOR QA | 2.402 | 3.8 | U of M Air Voids study
0209BC005 | 2-P-2008 | 2 | 111372 | 9.5 | 2009_09_16 | 45.2739436 | Bituminous Core | -93.7324605 | """""""PL - OWP - 0.75"""""""" Novachip, 2"""""""" Superpave - for Air Voids Study"""". """ | 05/07/2010 | WHEELPATH | MAPLEWOOD LAB | 3 | WEAR |  | 2.467 | MAPLEWOOD LAB | 2.19 | 11.7 | U of M Air Voids study
0209BC005 | 2-P-2008 | 2 | 111372 | 9.5 | 2009_09_16 | 45.2739436 | Bituminous Core | -93.7324605 | """""""PL - OWP - 0.75"""""""" Novachip, 2"""""""" Superpave - for Air Voids Study"""". """ | 05/07/2010 | WHEELPATH | MAPLEWOOD LAB | 1 | FDR+EE |  | 2.439 | MAPLEWOOD LAB | 2.249 | 7.8 | U of M Air Voids study
0211BC002 | 2-D-2008 | 2 | 111373 | -9.5 | 2011_09_08 | 45.2739846 | Bituminous Core | -93.7324149 | sent to Braun for Air Voids study; DL-OWP. | 02/22/2012 | WHEELPATH | Braun Intertec | 1 | FDR+EE | 3.5 | 2.439 | CONTRACTOR QA | 2.314 | 5.13 | Corelok
0211BC002 | 2-D-2008 | 2 | 111373 | -9.5 | 2011_09_08 | 45.2739846 | Bituminous Core | -93.7324149 | sent to Braun for Air Voids study; DL-OWP. | 02/22/2012 | WHEELPATH | Braun Intertec | 3 | WEAR | 0.6 | 2.467 | CONTRACTOR QA | 2.187 | 11.35 | Corelok
0211BC002 | 2-D-2008 | 2 | 111373 | -9.5 | 2011_09_08 | 45.2739846 | Bituminous Core | -93.7324149 | sent to Braun for Air Voids study; DL-OWP. | 02/22/2012 | WHEELPATH | Braun Intertec | 2 | BASE 2 | 2 | 2.496 | CONTRACTOR QA | 2.362 | 5.37
201BC005 | 2-D-1991 | 2 | 111373 | -6 | 2001_10_23 | 45.2739768 | Bituminous Core | -93.7324227 | Replacement core for 2001 density and air void calculation REPLACE 201BC004. | 12/01/2001 | Non-Wheelpath | Mn/DOT | 1 | Base 1 | 1.591 | 2.453 | Braun Intertec Bituminous Testing Report | 2.337 | 4.72 | Retest of broken core for the summer of 2001
201BC005 | 2-D-1991 | 2 | 111373 | -6 | 2001_10_23 | 45.2739768 | Bituminous Core | -93.7324227 | Replacement core for 2001 density and air void calculation REPLACE 201BC004. | 12/01/2001 | Non-Wheelpath | Mn/DOT | 2 | Base 2 | 1.591 | 2.44 | Braun Intertec Bituminous Testing Report | 2.325 | 4.73 | Retest of broken core for the summer of 2001
201BC005 | 2-D-1991 | 2 | 111373 | -6 | 2001_10_23 | 45.2739768 | Bituminous Core | -93.7324227 | Replacement core for 2001 density and air void calculation REPLACE 201BC004. | 12/01/2001 | Non-Wheelpath | Mn/DOT | 3 | Wear | 1.494 | 2.446 | Braun Intertec Bituminous Testing Report | 2.349 | 3.97 | Retest of broken core for the summer of 2001
0211BC004 | 2-D-2008 | 2 | 111373 | -6 | 2011_09_08 | 45.2739768 | Bituminous Core | -93.7324227 | sent to Braun for Air Voids study; DL-BWP. | 02/22/2012 | NON-WHEELPATH | Braun Intertec | 1 | FDR+EE | 3 | 2.439 | CONTRACTOR QA | 2.28 | 6.52 | Corelok
0211BC004 | 2-D-2008 | 2 | 111373 | -6 | 2011_09_08 | 45.2739768 | Bituminous Core | -93.7324227 | sent to Braun for Air Voids study; DL-BWP. | 02/22/2012 | NON-WHEELPATH | Braun Intertec | 3 | WEAR | 0.8 | 2.467 | CONTRACTOR QA | 2.176 | 11.8 | Corelok
0211BC004 | 2-D-2008 | 2 | 111373 | -6 | 2011_09_08 | 45.2739768 | Bituminous Core | -93.7324227 | sent to Braun for Air Voids study; DL-BWP. | 02/22/2012 | NON-WHEELPATH | Braun Intertec | 2 | BASE 2 | 2 | 2.496 | CONTRACTOR QA | 2.369 | 5.09
0211BC008 | 2-P-2008 | 2 | 111373 | 6 | 2011_09_08 | 45.2739498 | Bituminous Core | -93.7324495 | sent to Braun for Air Voids study; PL-BWP. | 02/22/2012 | NON-WHEELPATH | Braun Intertec | 1 | FDR+EE | 3.3 | 2.439 | CONTRACTOR QA | 2.259 | 7.38 | Corelok
0211BC008 | 2-P-2008 | 2 | 111373 | 6 | 2011_09_08 | 45.2739498 | Bituminous Core | -93.7324495 | sent to Braun for Air Voids study; PL-BWP. | 02/22/2012 | NON-WHEELPATH | Braun Intertec | 3 | WEAR | 1 | 2.467 | CONTRACTOR QA | 2.218 | 10.09 | Corelok
0211BC008 | 2-P-2008 | 2 | 111373 | 6 | 2011_09_08 | 45.2739498 | Bituminous Core | -93.7324495 | sent to Braun for Air Voids study; PL-BWP. | 02/22/2012 | NON-WHEELPATH | Braun Intertec | 2 | BASE 2 | 2 | 2.496 | CONTRACTOR QA | 2.333 | 6.53
0211BC006 | 2-P-2008 | 2 | 111373 | 9.5 | 2011_09_08 | 45.273942 | Bituminous Core | -93.7324573 | sent to Braun for Air Voids study; PL-OWP. | 02/22/2012 | WHEELPATH | Braun Intertec | 3 | WEAR | 0.6 | 2.467 | CONTRACTOR QA | 2.222 | 9.93 | Corelok
0211BC006 | 2-P-2008 | 2 | 111373 | 9.5 | 2011_09_08 | 45.273942 | Bituminous Core | -93.7324573 | sent to Braun for Air Voids study; PL-OWP. | 02/22/2012 | WHEELPATH | Braun Intertec | 1 | FDR+EE | 4 | 2.439 | CONTRACTOR QA | 2.251 | 7.71 | Corelok
0211BC006 | 2-P-2008 | 2 | 111373 | 9.5 | 2011_09_08 | 45.273942 | Bituminous Core | -93.7324573 | sent to Braun for Air Voids study; PL-OWP. | 02/22/2012 | WHEELPATH | Braun Intertec | 2 | BASE 2 | 2 | 2.496 | CONTRACTOR QA | 2.399 | 3.89
0211BC001 | 2-D-2008 | 2 | 111374 | -9.5 | 2011_09_08 | 45.273983 | Bituminous Core | -93.7324117 | sent to Braun for Air Voids study; DL-OWP. | 02/22/2012 | WHEELPATH | Braun Intertec | 1 | FDR+EE | 4.2 | 2.439 | CONTRACTOR QA | 2.297 | 5.82 | Corelok
0211BC001 | 2-D-2008 | 2 | 111374 | -9.5 | 2011_09_08 | 45.273983 | Bituminous Core | -93.7324117 | sent to Braun for Air Voids study; DL-OWP. | 02/22/2012 | WHEELPATH | Braun Intertec | 2 | BASE 2 | 2.1 | 2.496 | CONTRACTOR QA | 2.363 | 5.33
0211BC001 | 2-D-2008 | 2 | 111374 | -9.5 | 2011_09_08 | 45.273983 | Bituminous Core | -93.7324117 | sent to Braun for Air Voids study; DL-OWP. | 02/22/2012 | WHEELPATH | Braun Intertec | 3 | WEAR | 0.6 | 2.467 | CONTRACTOR QA | 2.239 | 9.24 | Corelok
0211BC003 | 2-D-2008 | 2 | 111374 | -6 | 2011_09_08 | 45.2739752 | Bituminous Core | -93.7324195 | sent to Braun for Air Voids study; DL-BWP. | 02/22/2012 | NON-WHEELPATH | Braun Intertec | 1 | FDR+EE | 0.5 | 2.439 | CONTRACTOR QA | 2.172 | 10.95 | Corelok
0211BC003 | 2-D-2008 | 2 | 111374 | -6 | 2011_09_08 | 45.2739752 | Bituminous Core | -93.7324195 | sent to Braun for Air Voids study; DL-BWP. | 02/22/2012 | NON-WHEELPATH | Braun Intertec | 2 | BASE 2 | 2.1 | 2.496 | CONTRACTOR QA | 2.365 | 5.25
0211BC003 | 2-D-2008 | 2 | 111374 | -6 | 2011_09_08 | 45.2739752 | Bituminous Core | -93.7324195 | sent to Braun for Air Voids study; DL-BWP. | 02/22/2012 | NON-WHEELPATH | Braun Intertec | 3 | WEAR | 0.7 | 2.467 | CONTRACTOR QA | 2.197 | 10.94 | Corelok
0211BC007 | 2-P-2008 | 2 | 111374 | 6 | 2011_09_08 | 45.2739483 | Bituminous Core | -93.7324463 | sent to Braun for Air Voids study; PL-BWP. | 02/22/2012 | NON-WHEELPATH | Braun Intertec | 1 | FDR+EE | 4.5 | 2.439 | CONTRACTOR QA | 2.24 | 8.16 | Corelok
0211BC007 | 2-P-2008 | 2 | 111374 | 6 | 2011_09_08 | 45.2739483 | Bituminous Core | -93.7324463 | sent to Braun for Air Voids study; PL-BWP. | 02/22/2012 | NON-WHEELPATH | Braun Intertec | 3 | WEAR | 0.6 | 2.467 | CONTRACTOR QA | 2.204 | 10.66 | Corelok
0211BC007 | 2-P-2008 | 2 | 111374 | 6 | 2011_09_08 | 45.2739483 | Bituminous Core | -93.7324463 | sent to Braun for Air Voids study; PL-BWP. | 02/22/2012 | NON-WHEELPATH | Braun Intertec | 2 | BASE 2 | 2.1 | 2.496 | CONTRACTOR QA | 2.338 | 6.33
0211BC005 | 2-P-2008 | 2 | 111374 | 9.5 | 2011_09_08 | 45.2739404 | Bituminous Core | -93.7324541 | sent to Braun for Air Voids study; PL-OWP. | 02/22/2012 | WHEELPATH | Braun Intertec | 3 | WEAR | 0.7 | 2.467 | CONTRACTOR QA | 2.217 | 10.13 | Corelok
0211BC005 | 2-P-2008 | 2 | 111374 | 9.5 | 2011_09_08 | 45.2739404 | Bituminous Core | -93.7324541 | sent to Braun for Air Voids study; PL-OWP. | 02/22/2012 | WHEELPATH | Braun Intertec | 2 | BASE 2 | 2 | 2.496 | CONTRACTOR QA | 2.409 | 3.49
0211BC005 | 2-P-2008 | 2 | 111374 | 9.5 | 2011_09_08 | 45.2739404 | Bituminous Core | -93.7324541 | sent to Braun for Air Voids study; PL-OWP. | 02/22/2012 | WHEELPATH | Braun Intertec | 1 | FDR+EE | 3.8 | 2.439 | CONTRACTOR QA | 2.232 | 8.49 | Corelok
55356 A | 2-D-1991 | 2 | 111374.5 | -5 | 1993_09_22 | 45.2739722 | Bituminous Core | -93.7324201 | MRL-TM, BC930263. | 09/30/1993 | Non-Wheelpath | St. Paul | 1 | Base 1 |  | 2.439 | Braun Intertec | 2.276 | 6.7 | BC93263
55356 A | 2-D-1991 | 2 | 111374.5 | -5 | 1993_09_22 | 45.2739722 | Bituminous Core | -93.7324201 | MRL-TM, BC930263. | 09/30/1993 | Non-Wheelpath | St. Paul | 2 | Base 2 |  | 2.442 | Braun Intertec | 2.297 | 5.9 | BC93263
55356 A | 2-D-1991 | 2 | 111374.5 | -5 | 1993_09_22 | 45.2739722 | Bituminous Core | -93.7324201 | MRL-TM, BC930263. | 09/30/1993 | Non-Wheelpath | St. Paul | 3 | Wear |  | 2.444 | Braun Intertec | 2.3 | 5.9 | BC93263
55357 A | 2-P-1991 | 2 | 111374.5 | 10 | 1993_09_22 | 45.2739385 | Bituminous Core | -93.7324536 | MRL-TM, BC930264. | 09/30/1993 | Wheelpath | St. Paul | 3 | Wear |  | 2.444 | Braun Intertec | 2.305 | 5.7 | BC93264
55357 A | 2-P-1991 | 2 | 111374.5 | 10 | 1993_09_22 | 45.2739385 | Bituminous Core | -93.7324536 | MRL-TM, BC930264. | 09/30/1993 | Wheelpath | St. Paul | 1 | Base 1 |  | 2.439 | Braun Intertec | 2.328 | 4.6 | BC93264
55357 A | 2-P-1991 | 2 | 111374.5 | 10 | 1993_09_22 | 45.2739385 | Bituminous Core | -93.7324536 | MRL-TM, BC930264. | 09/30/1993 | Wheelpath | St. Paul | 2 | Base 2 |  | 2.442 | Braun Intertec | 2.323 | 4.9 | BC93264
55354 A | 2-D-1991 | 2 | 110864.5 | -10 | 1993_09_22 | 45.2747714 | Bituminous Core | -93.7340468 | MRL-TM, BC930261. | 09/30/1993 | Wheelpath | St. Paul | 1 | Base 1 |  | 2.439 | Braun Intertec | 2.3 | 5.7 | BC93261
55354 A | 2-D-1991 | 2 | 110864.5 | -10 | 1993_09_22 | 45.2747714 | Bituminous Core | -93.7340468 | MRL-TM, BC930261. | 09/30/1993 | Wheelpath | St. Paul | 3 | Wear |  | 2.444 | Braun Intertec | 2.3 | 5.9 | BC93261
55354 A | 2-D-1991 | 2 | 110864.5 | -10 | 1993_09_22 | 45.2747714 | Bituminous Core | -93.7340468 | MRL-TM, BC930261. | 09/30/1993 | Wheelpath | St. Paul | 2 | Base 2 |  | 2.442 | Braun Intertec | 2.346 | 3.9 | BC93261
55355 A | 2-P-1991 | 2 | 110864.5 | 5 | 1993_09_22 | 45.2747371 | Bituminous Core | -93.7340789 | MRL-TM, BC930262. | 09/30/1993 | Non-Wheelpath | St. Paul | 1 | Base 1 |  | 2.439 | Braun Intertec | 2.303 | 5.6 | BC93262
55355 A | 2-P-1991 | 2 | 110864.5 | 5 | 1993_09_22 | 45.2747371 | Bituminous Core | -93.7340789 | MRL-TM, BC930262. | 09/30/1993 | Non-Wheelpath | St. Paul | 3 | Wear |  | 2.444 | Braun Intertec | 2.299 | 5.9 | BC93262
55355 A | 2-P-1991 | 2 | 110864.5 | 5 | 1993_09_22 | 45.2747371 | Bituminous Core | -93.7340789 | MRL-TM, BC930262. | 09/30/1993 | Non-Wheelpath | St. Paul | 2 | Base 2 |  | 2.442 | Braun Intertec | 2.348 | 3.8 | BC93262
201BC001 | 2-D-1991 | 2 | 110868 | -9 | 2001_06_18 | 45.2747639 | Bituminous Core | -93.7340376 |  | 07/15/2001 | Wheelpath | Mn/DOT | 1 | Base 1 |  | 2.453 | Braun Intertec Bituminous Testing Report | 2.358 | 3.86
201BC001 | 2-D-1991 | 2 | 110868 | -9 | 2001_06_18 | 45.2747639 | Bituminous Core | -93.7340376 |  | 07/15/2001 | Wheelpath | Mn/DOT | 3 | Wear |  | 2.446 | Braun Intertec Bituminous Testing Report | 2.364 | 3.36
201BC001 | 2-D-1991 | 2 | 110868 | -9 | 2001_06_18 | 45.2747639 | Bituminous Core | -93.7340376 |  | 07/15/2001 | Wheelpath | Mn/DOT | 2 | Base 2 |  | 2.44 | Braun Intertec Bituminous Testing Report | 2.32 | 4.93
201BC002 | 2-D-1991 | 2 | 110868 | -6 | 2001_06_18 | 45.274757 | Bituminous Core | -93.734044 |  | 07/15/2001 | Non-Wheelpath | Mn/DOT | 1 | Base 1 |  | 2.453 | Braun Intertec Bituminous Testing Report | 2.343 | 4.5
201BC002 | 2-D-1991 | 2 | 110868 | -6 | 2001_06_18 | 45.274757 | Bituminous Core | -93.734044 |  | 07/15/2001 | Non-Wheelpath | Mn/DOT | 3 | Wear |  | 2.446 | Braun Intertec Bituminous Testing Report | 2.309 | 5.61
201BC002 | 2-D-1991 | 2 | 110868 | -6 | 2001_06_18 | 45.274757 | Bituminous Core | -93.734044 |  | 07/15/2001 | Non-Wheelpath | Mn/DOT | 2 | Base 2 |  | 2.44 | Braun Intertec Bituminous Testing Report | 2.315 | 5.11
0205BC001 | 2-D-2003 | 2 | 111119.54 | -9 | 2005_07_19 | 45.2743792 | Bituminous Core | -93.733226 | Air Voids Study. | 11/03/2005 | Wheelpath | Maplewood Lab | 2 | Base 2 |  | 2.441 | Maplewood Lab Results |  |  | Slight Crack at top - No breakage- No oven wt taken
0205BC001 | 2-D-2003 | 2 | 111119.54 | -9 | 2005_07_19 | 45.2743792 | Bituminous Core | -93.733226 | Air Voids Study. | 11/03/2005 | Wheelpath | Maplewood Lab | 1 | Base 1 |  | 2.428 | Maplewood Lab Results |  |  | No oven wt taken
0205BC001 | 2-D-2003 | 2 | 111119.54 | -9 | 2005_07_19 | 45.2743792 | Bituminous Core | -93.733226 | Air Voids Study. | 11/03/2005 | Wheelpath | Maplewood Lab | 3 | Wear |  | 2.427 | Maplewood Lab Results |  |  | Core Damaged and Broken - Not Tested
0205BC002 | 2-D-2003 | 2 | 111119.54 | -6 | 2005_07_19 | 45.2743724 | Bituminous Core | -93.7332326 | Air Voids Study. | 11/03/2005 | Non-Wheelpath | Maplewood Lab | 2 | Base 2 |  | 2.441 | Maplewood Lab Results |  |  | No oven wt taken
0205BC002 | 2-D-2003 | 2 | 111119.54 | -6 | 2005_07_19 | 45.2743724 | Bituminous Core | -93.7332326 | Air Voids Study. | 11/03/2005 | Non-Wheelpath | Maplewood Lab | 1 | Base 1 |  | 2.428 | Maplewood Lab Results |  |  | No oven wt taken
0205BC002 | 2-D-2003 | 2 | 111119.54 | -6 | 2005_07_19 | 45.2743724 | Bituminous Core | -93.7332326 | Air Voids Study. | 11/03/2005 | Non-Wheelpath | Maplewood Lab | 3 | Wear |  | 2.427 | Maplewood Lab Results |  |  | No oven wt taken
2BC01 | 2-D-1991 | 2 | 111119.54 | 0 | 1992_10_22 | 45.2743588 | Bituminous Core | -93.7332457 | MnROAD_ID created to match report 97-06 - More than one core tested (54612 A - 54623 A). | 12/15/1993 | Initial | University of Minnesota | 2 | Base 2 | 1.615 | 2.38 | Universtiy of Minnesota Results | 2.301 | 3.3 | Data from Report 97-06
2BC01 | 2-D-1991 | 2 | 111119.54 | 0 | 1992_10_22 | 45.2743588 | Bituminous Core | -93.7332457 | MnROAD_ID created to match report 97-06 - More than one core tested (54612 A - 54623 A). | 12/15/1993 | Initial | University of Minnesota | 3 | Wear | 1.483 | 2.37 | Universtiy of Minnesota Results | 2.282 | 3.7 | Data from Report 97-06
2BC01 | 2-D-1991 | 2 | 111119.54 | 0 | 1992_10_22 | 45.2743588 | Bituminous Core | -93.7332457 | MnROAD_ID created to match report 97-06 - More than one core tested (54612 A - 54623 A). | 12/15/1993 | Initial | University of Minnesota | 1 | Base 1 | 2.429 | 2.39 | Universtiy of Minnesota Results | 2.302 | 3.7 | Data from Report 97-06
2BC02 | 2-D-1991 | 2 | 111119.54 | 0 | 1993_09_22 | 45.2743588 | Bituminous Core | -93.7332457 | MnROAD_ID created to match report 97-06 - More than one core tested (55354 A - 54357 A). | 01/15/1994 | Initial | Mn/DOT | 3 | Wear |  | 2.444 | Mn/DOT Results | 2.302 | 5.9 | Data from Report 97-06 - Appendix B (Table-2)
2BC02 | 2-D-1991 | 2 | 111119.54 | 0 | 1993_09_22 | 45.2743588 | Bituminous Core | -93.7332457 | MnROAD_ID created to match report 97-06 - More than one core tested (55354 A - 54357 A). | 01/15/1994 | Initial | Mn/DOT | 2 | Base 2 |  | 2.439 | Mn/DOT Results | 2.303 | 5.6 | Data from Report 97-06 - Appendix B (Table-2)
2BC02 | 2-D-1991 | 2 | 111119.54 | 0 | 1993_09_22 | 45.2743588 | Bituminous Core | -93.7332457 | MnROAD_ID created to match report 97-06 - More than one core tested (55354 A - 54357 A). | 01/15/1994 | Initial | Mn/DOT | 1 | Base 1 |  | 2.442 | Mn/DOT Results | 2.329 | 4.6 | Data from Report 97-06 - Appendix B (Table-2)
BC980202 | 2-D-1991 | 2 | 111341 | -9.71 | 1998_04_15 | 45.2740355 | Bituminous Core | -93.7325162 | wheel path. | 10/06/1998 | Wheelpath | Mn/DOT | 2 | Base 2 | 1.7 | 2.44 | Braun Intertec Bituminous Testing Report | 2.351 | 3.65
BC980202 | 2-D-1991 | 2 | 111341 | -9.71 | 1998_04_15 | 45.2740355 | Bituminous Core | -93.7325162 | wheel path. | 10/06/1998 | Wheelpath | Mn/DOT | 1 | Base 1 | 2.56 | 2.453 | Braun Intertec Bituminous Testing Report | 2.312 | 5.75
BC980202 | 2-D-1991 | 2 | 111341 | -9.71 | 1998_04_15 | 45.2740355 | Bituminous Core | -93.7325162 | wheel path. | 10/06/1998 | Wheelpath | Mn/DOT | 3 | Wear | 1.15 | 2.446 | Braun Intertec Bituminous Testing Report | 2.367 | 3.15
BC980201 | 2-D-1991 | 2 | 111341 | -6.25 | 1998_04_15 | 45.2740277 | Bituminous Core | -93.7325239 | non-wheel path. | 10/06/1998 | Non-Wheelpath | Mn/DOT | 2 | Base 2 | 1.82 | 2.44 | Braun Intertec Bituminous Testing Report | 2.342 | 4.02
BC980201 | 2-D-1991 | 2 | 111341 | -6.25 | 1998_04_15 | 45.2740277 | Bituminous Core | -93.7325239 | non-wheel path. | 10/06/1998 | Non-Wheelpath | Mn/DOT | 1 | Base 1 | 2.38 | 2.453 | Braun Intertec Bituminous Testing Report | 2.295 | 6.44
BC980201 | 2-D-1991 | 2 | 111341 | -6.25 | 1998_04_15 | 45.2740277 | Bituminous Core | -93.7325239 | non-wheel path. | 10/06/1998 | Non-Wheelpath | Mn/DOT | 3 | Wear | 1.18 | 2.446 | Braun Intertec Bituminous Testing Report | 2.343 | 4.22
BC980204 | 2-D-1991 | 2 | 111343 | -9.67 | 1998_04_15 | 45.2740323 | Bituminous Core | -93.73251 | wheel path. | 10/06/1998 | Wheelpath | Mn/DOT | 2 | Base 2 | 1.16 | 2.44 | Braun Intertec Bituminous Testing Report | 2.348 | 3.77
BC980204 | 2-D-1991 | 2 | 111343 | -9.67 | 1998_04_15 | 45.2740323 | Bituminous Core | -93.73251 | wheel path. | 10/06/1998 | Wheelpath | Mn/DOT | 3 | Wear | 1.23 | 2.446 | Braun Intertec Bituminous Testing Report | 2.367 | 3.23
BC980204 | 2-D-1991 | 2 | 111343 | -9.67 | 1998_04_15 | 45.2740323 | Bituminous Core | -93.73251 | wheel path. | 10/06/1998 | Wheelpath | Mn/DOT | 1 | Base 1 | 2.76 | 2.453 | Braun Intertec Bituminous Testing Report | 2.31 | 5.83
BC980203 | 2-D-1991 | 2 | 111343 | -6.33 | 1998_04_15 | 45.2740247 | Bituminous Core | -93.7325174 | non-wheel path. | 10/06/1998 | Non-Wheelpath | Mn/DOT | 1 | Base 1 | 3.15 | 2.453 | Braun Intertec Bituminous Testing Report | 2.327 | 5.14
BC980203 | 2-D-1991 | 2 | 111343 | -6.33 | 1998_04_15 | 45.2740247 | Bituminous Core | -93.7325174 | non-wheel path. | 10/06/1998 | Non-Wheelpath | Mn/DOT | 2 | Base 2 | 1.14 | 2.44 | Braun Intertec Bituminous Testing Report | 2.348 | 3.77
BC980203 | 2-D-1991 | 2 | 111343 | -6.33 | 1998_04_15 | 45.2740247 | Bituminous Core | -93.7325174 | non-wheel path. | 10/06/1998 | Non-Wheelpath | Mn/DOT | 3 | Wear | 0.98 | 2.446 | Braun Intertec Bituminous Testing Report | 2.377 | 2.82
BC980206 | 2-D-1991 | 2 | 111347 | -9.83 | 1998_04_15 | 45.2740263 | Bituminous Core | -93.7324969 | wheel path crack. | 10/06/1998 | Wheelpath | Mn/DOT | 2 | Base 2 | 1.12 | 2.44 | Braun Intertec Bituminous Testing Report | 2.364 | 3.11
BC980206 | 2-D-1991 | 2 | 111347 | -9.83 | 1998_04_15 | 45.2740263 | Bituminous Core | -93.7324969 | wheel path crack. | 10/06/1998 | Wheelpath | Mn/DOT | 3 | Wear | 1.09 | 2.446 | Braun Intertec Bituminous Testing Report | 2.377 | 2.82
BC980206 | 2-D-1991 | 2 | 111347 | -9.83 | 1998_04_15 | 45.2740263 | Bituminous Core | -93.7324969 | wheel path crack. | 10/06/1998 | Wheelpath | Mn/DOT | 1 | Base 1 | 3.09 | 2.453 | Braun Intertec Bituminous Testing Report | 2.329 | 5.06
BC980205 | 2-D-1991 | 2 | 111347 | -6.17 | 1998_04_15 | 45.2740181 | Bituminous Core | -93.732505 | non-wheel path crack. | 10/06/1998 | Non-Wheelpath | Mn/DOT | 2 | Base 2 | 1.5 | 2.44 | Braun Intertec Bituminous Testing Report | 2.347 | 3.81
BC980205 | 2-D-1991 | 2 | 111347 | -6.17 | 1998_04_15 | 45.2740181 | Bituminous Core | -93.732505 | non-wheel path crack. | 10/06/1998 | Non-Wheelpath | Mn/DOT | 3 | Wear | 1.14 | 2.446 | Braun Intertec Bituminous Testing Report | 2.347 | 4.05
BC980205 | 2-D-1991 | 2 | 111347 | -6.17 | 1998_04_15 | 45.2740181 | Bituminous Core | -93.732505 | non-wheel path crack. | 10/06/1998 | Non-Wheelpath | Mn/DOT | 1 | Base 1 | 2.68 | 2.453 | Braun Intertec Bituminous Testing Report | 2.317 | 5.54
0209BC002 | 2-D-2008 | 2 | 111371 | -9.5 | 2009_09_16 | 45.2739878 | Bituminous Core | -93.7324212 | """""""DL - OWP - 0.75"""""""" Novachip, 2.25"""""""" Superpave - for Air Voids Study"""". """ | 05/07/2010 | WHEELPATH | MAPLEWOOD LAB | 3 | WEAR |  | 2.467 | MAPLEWOOD LAB | 2.168 | 12.5 | U of M Air Voids study
0209BC002 | 2-D-2008 | 2 | 111371 | -9.5 | 2009_09_16 | 45.2739878 | Bituminous Core | -93.7324212 | """""""DL - OWP - 0.75"""""""" Novachip, 2.25"""""""" Superpave - for Air Voids Study"""". """ | 05/07/2010 | WHEELPATH | MAPLEWOOD LAB | 1 | FDR+EE |  | 2.439 | MAPLEWOOD LAB | 2.278 | 6.6 | U of M Air Voids study
0209BC002 | 2-D-2008 | 2 | 111371 | -9.5 | 2009_09_16 | 45.2739878 | Bituminous Core | -93.7324212 | """""""DL - OWP - 0.75"""""""" Novachip, 2.25"""""""" Superpave - for Air Voids Study"""". """ | 05/07/2010 | WHEELPATH | UNIVERSITY OF MINNESOTA | 2 | BASE 2 |  | 2.496 | CONTRACTOR QA | 2.358 | 5.5 | U of M Air Voids study
0209BC004 | 2-D-2008 | 2 | 111371 | -6 | 2009_09_16 | 45.2739799 | Bituminous Core | -93.732429 | """""""DL - BWP - 0.75"""""""" Novachip, 2.25"""""""" Superpave - for Air Voids Study"""". """ | 05/07/2010 | NON-WHEELPATH | MAPLEWOOD LAB | 3 | WEAR |  | 2.467 | MAPLEWOOD LAB | 2.157 | 13 | U of M Air Voids study
0209BC004 | 2-D-2008 | 2 | 111371 | -6 | 2009_09_16 | 45.2739799 | Bituminous Core | -93.732429 | """""""DL - BWP - 0.75"""""""" Novachip, 2.25"""""""" Superpave - for Air Voids Study"""". """ | 05/07/2010 | NON-WHEELPATH | MAPLEWOOD LAB | 1 | FDR+EE |  | 2.439 | MAPLEWOOD LAB | 2.224 | 8.8 | U of M Air Voids study
0209BC004 | 2-D-2008 | 2 | 111371 | -6 | 2009_09_16 | 45.2739799 | Bituminous Core | -93.732429 | """""""DL - BWP - 0.75"""""""" Novachip, 2.25"""""""" Superpave - for Air Voids Study"""". """ | 05/07/2010 | NON-WHEELPATH | UNIVERSITY OF MINNESOTA | 2 | BASE 2 |  | 2.496 | CONTRACTOR QA | 2.356 | 5.6 | U of M Air Voids study
0209BC008 | 2-P-2008 | 2 | 111371 | 6 | 2009_09_16 | 45.273953 | Bituminous Core | -93.7324558 | """""""PL - BWP - 0.75"""""""" Novachip, 2.25"""""""" Superpave - for Air Voids Study"""". """ | 05/07/2010 | NON-WHEELPATH | MAPLEWOOD LAB | 1 | FDR+EE |  | 2.439 | MAPLEWOOD LAB | 2.264 | 7.2 | U of M Air Voids study
0209BC008 | 2-P-2008 | 2 | 111371 | 6 | 2009_09_16 | 45.273953 | Bituminous Core | -93.7324558 | """""""PL - BWP - 0.75"""""""" Novachip, 2.25"""""""" Superpave - for Air Voids Study"""". """ | 05/07/2010 | NON-WHEELPATH | UNIVERSITY OF MINNESOTA | 2 | BASE 2 |  | 2.469 | CONTRACTOR QA | 2.331 | 6.6 | U of M Air Voids study
0209BC008 | 2-P-2008 | 2 | 111371 | 6 | 2009_09_16 | 45.273953 | Bituminous Core | -93.7324558 | """""""PL - BWP - 0.75"""""""" Novachip, 2.25"""""""" Superpave - for Air Voids Study"""". """ | 05/07/2010 | NON-WHEELPATH | MAPLEWOOD LAB | 3 | WEAR |  | 2.467 | MAPLEWOOD LAB | 2.15 | 13.3 | U of M Air Voids study
0209BC006 | 2-P-2008 | 2 | 111371 | 9.5 | 2009_09_16 | 45.2739451 | Bituminous Core | -93.7324636 | """""""PL - OWP - 0.75"""""""" Novachip, 2"""""""" Superpave - for Air Voids Study"""". """ | 05/07/2010 | WHEELPATH | UNIVERSITY OF MINNESOTA | 2 | BASE 2 |  | 2.496 | CONTRACTOR QA | 2.392 | 4.2 | U of M Air Voids study
0209BC006 | 2-P-2008 | 2 | 111371 | 9.5 | 2009_09_16 | 45.2739451 | Bituminous Core | -93.7324636 | """""""PL - OWP - 0.75"""""""" Novachip, 2"""""""" Superpave - for Air Voids Study"""". """ | 05/07/2010 | WHEELPATH | MAPLEWOOD LAB | 1 | FDR+EE |  | 2.439 | MAPLEWOOD LAB | 2.28 | 6.5 | U of M Air Voids study
0209BC006 | 2-P-2008 | 2 | 111371 | 9.5 | 2009_09_16 | 45.2739451 | Bituminous Core | -93.7324636 | """""""PL - OWP - 0.75"""""""" Novachip, 2"""""""" Superpave - for Air Voids Study"""". """ | 05/07/2010 | WHEELPATH | MAPLEWOOD LAB | 3 | WEAR |  | 2.467 | MAPLEWOOD LAB | 2.186 | 11.8 | U of M Air Voids study
0209BC001 | 2-D-2008 | 2 | 111372 | -9.5 | 2009_09_16 | 45.2739862 | Bituminous Core | -93.7324181 | """""""DL - OWP - 0.75"""""""" Novachip, 2.25"""""""" Superpave - for Air Voids Study"""". """ | 05/07/2010 | WHEELPATH | MAPLEWOOD LAB | 3 | WEAR |  | 2.467 | MAPLEWOOD LAB | 2.173 | 10.9 | U of M Air Voids study
0209BC001 | 2-D-2008 | 2 | 111372 | -9.5 | 2009_09_16 | 45.2739862 | Bituminous Core | -93.7324181 | """""""DL - OWP - 0.75"""""""" Novachip, 2.25"""""""" Superpave - for Air Voids Study"""". """ | 05/07/2010 | WHEELPATH | MAPLEWOOD LAB | 1 | FDR+EE |  | 2.439 | MAPLEWOOD LAB | 2.294 | 5.9 | U of M Air Voids study
0209BC001 | 2-D-2008 | 2 | 111372 | -9.5 | 2009_09_16 | 45.2739862 | Bituminous Core | -93.7324181 | """""""DL - OWP - 0.75"""""""" Novachip, 2.25"""""""" Superpave - for Air Voids Study"""". """ | 05/07/2010 | WHEELPATH | UNIVERSITY OF MINNESOTA | 2 | BASE 2 |  | 2.496 | CONTRACTOR QA | 2.353 | 5.7 | U of M Air Voids study
201BC003 | 2-D-1991 | 2 | 111372 | -9 | 2001_06_18 | 45.2739851 | Bituminous Core | -93.7324192 |  | 07/15/2001 | Wheelpath | Mn/DOT | 3 | Wear |  | 2.446 | Braun Intertec Bituminous Testing Report | 2.376 | 2.86
201BC003 | 2-D-1991 | 2 | 111372 | -9 | 2001_06_18 | 45.2739851 | Bituminous Core | -93.7324192 |  | 07/15/2001 | Wheelpath | Mn/DOT | 2 | Base 2 |  | 2.44 | Braun Intertec Bituminous Testing Report | 2.333 | 4.39
201BC003 | 2-D-1991 | 2 | 111372 | -9 | 2001_06_18 | 45.2739851 | Bituminous Core | -93.7324192 |  | 07/15/2001 | Wheelpath | Mn/DOT | 1 | Base 1 |  | 2.453 | Braun Intertec Bituminous Testing Report | 2.339 | 4.64
201BC004 | 2-D-1991 | 2 | 111372 | -6 | 2001_06_18 | 45.2739783 | Bituminous Core | -93.7324259 |  | 07/15/2001 | Non-Wheelpath | Mn/DOT | 2 | Base 2 |  | 2.44 | Braun Intertec Bituminous Testing Report | 2.325 | 4.7
201BC004 | 2-D-1991 | 2 | 111372 | -6 | 2001_06_18 | 45.2739783 | Bituminous Core | -93.7324259 |  | 07/15/2001 | Non-Wheelpath | Mn/DOT | 1 | Base 1 |  | 2.453 | Braun Intertec Bituminous Testing Report | 2.303 | 6.13
201BC004 | 2-D-1991 | 2 | 111372 | -6 | 2001_06_18 | 45.2739783 | Bituminous Core | -93.7324259 |  | 07/15/2001 | Non-Wheelpath | Mn/DOT | 3 | Wear |  | 2.446 | Braun Intertec Bituminous Testing Report | 2.338 | 4.42
0209BC003 | 2-D-2008 | 2 | 111372 | -6 | 2009_09_16 | 45.2739783 | Bituminous Core | -93.7324259 | """""""DL - BWP - 0.75"""""""" Novachip, 2.25"""""""" Superpave - for Air Voids Study"""". """ | 05/07/2010 | NON-WHEELPATH | UNIVERSITY OF MINNESOTA | 2 | BASE 2 |  | 2.496 | CONTRACTOR QA | 2.367 | 5.2 | U of M Air Voids study
300AC003 | 3-D-1990 | 3 | 111672 | -10 | 2000_06_13 | 45.2735087 | Bituminous Core | -93.7314684 | Investigate Top Down Cracking= No Visible Crack. | 08/31/2005 | Wheelpath | Maplewood Lab | 1 | Base 1 |  | 2.47 | Maplewood Lab Results | 2.26 | 8.13 | Air Voids Study
300AC003 | 3-D-1990 | 3 | 111672 | -10 | 2000_06_13 | 45.2735087 | Bituminous Core | -93.7314684 | Investigate Top Down Cracking= No Visible Crack. | 08/31/2005 | Wheelpath | Maplewood Lab | 3 | Wear |  | 2.46 | Maplewood Lab Results | 2.35 | 4.31 | Air Voids Study
300AC005 | 3-D-1990 | 3 | 111680 | -4 | 2000_06_13 | 45.2734825 | Bituminous Core | -93.731457 | Investigate Top Down Cracking= 1.5 inch. | 08/31/2005 | Non-Wheelpath | Maplewood Lab | 3 | Wear |  | 2.46 | Maplewood Lab Results | 2.38 | 3.15 | Air Voids Study
300AC005 | 3-D-1990 | 3 | 111680 | -4 | 2000_06_13 | 45.2734825 | Bituminous Core | -93.731457 | Investigate Top Down Cracking= 1.5 inch. | 08/31/2005 | Non-Wheelpath | Maplewood Lab | 2 | Base 2 |  | 2.47 | Maplewood Lab Results | 2.32 | 5.78 | Air Voids Study
300AC005 | 3-D-1990 | 3 | 111680 | -4 | 2000_06_13 | 45.2734825 | Bituminous Core | -93.731457 | Investigate Top Down Cracking= 1.5 inch. | 08/31/2005 | Non-Wheelpath | Maplewood Lab | 1 | Base 1 |  | 2.47 | Maplewood Lab Results | 2.28 | 7.66 | Air Voids Study
300AC008 | 3-P-1990 | 3 | 111680 | 10 | 2000_06_13 | 45.2734514 | Bituminous Core | -93.731489 | Investigate Top Down Cracking= Surface only. | 08/31/2005 | Wheelpath | Maplewood Lab | 3 | Wear |  | 2.46 | Maplewood Lab Results | 2.37 | 3.6 | Air Voids Study
300AC008 | 3-P-1990 | 3 | 111680 | 10 | 2000_06_13 | 45.2734514 | Bituminous Core | -93.731489 | Investigate Top Down Cracking= Surface only. | 08/31/2005 | Wheelpath | Maplewood Lab | 2 | Base 2 |  | 2.47 | Maplewood Lab Results | 2.32 | 6 | Air Voids Study
300AC008 | 3-P-1990 | 3 | 111680 | 10 | 2000_06_13 | 45.2734514 | Bituminous Core | -93.731489 | Investigate Top Down Cracking= Surface only. | 08/31/2005 | Wheelpath | Maplewood Lab | 1 | Base 1 |  | 2.47 | Maplewood Lab Results | 2.31 | 6.4 | Air Voids Study
300AC001 | 3-D-1990 | 3 | 111688 | -10 | 2000_06_13 | 45.2734829 | Bituminous Core | -93.7314181 | Investigate Top Down Cracking= Surface only. | 08/31/2005 | Wheelpath | Maplewood Lab | 2 | Base 2 |  | 2.47 | Maplewood Lab Results | 2.32 | 6.12 | Air Voids Study
300AC001 | 3-D-1990 | 3 | 111688 | -10 | 2000_06_13 | 45.2734829 | Bituminous Core | -93.7314181 | Investigate Top Down Cracking= Surface only. | 08/31/2005 | Wheelpath | Maplewood Lab | 1 | Base 1 |  | 2.47 | Maplewood Lab Results | 2.29 | 7.08 | Air Voids Study
300AC001 | 3-D-1990 | 3 | 111688 | -10 | 2000_06_13 | 45.2734829 | Bituminous Core | -93.7314181 | Investigate Top Down Cracking= Surface only. | 08/31/2005 | Wheelpath | Maplewood Lab | 3 | Wear |  | 2.46 | Maplewood Lab Results | 2.36 | 3.8 | Air Voids Study
0305BC037 | 3-D-1990 | 3 | 111692.04 | -9 | 2005_07_19 | 45.2734741 | Bituminous Core | -93.7314077 | Air Voids Study. | 11/03/2005 | Wheelpath | Maplewood Lab | 2 | Base 2 |  | 2.449 | Maplewood Lab Results | 2.358 | 3.72
0305BC037 | 3-D-1990 | 3 | 111692.04 | -9 | 2005_07_19 | 45.2734741 | Bituminous Core | -93.7314077 | Air Voids Study. | 11/03/2005 | Wheelpath | Maplewood Lab | 3 | Wear |  | 2.444 | Maplewood Lab Results | 2.375 | 2.81
0305BC037 | 3-D-1990 | 3 | 111692.04 | -9 | 2005_07_19 | 45.2734741 | Bituminous Core | -93.7314077 | Air Voids Study. | 11/03/2005 | Wheelpath | Maplewood Lab | 1 | Base 1 |  | 2.445 | Maplewood Lab Results | 2.263 | 7.44
0305BC038 | 3-D-1990 | 3 | 111692.04 | -6 | 2005_07_19 | 45.2734675 | Bituminous Core | -93.7314146 | Air Voids Study. | 11/03/2005 | Non-Wheelpath | Maplewood Lab | 3 | Wear |  | 2.444 | Maplewood Lab Results | 2.36 | 3.43
0305BC038 | 3-D-1990 | 3 | 111692.04 | -6 | 2005_07_19 | 45.2734675 | Bituminous Core | -93.7314146 | Air Voids Study. | 11/03/2005 | Non-Wheelpath | Maplewood Lab | 2 | Base 2 |  | 2.449 | Maplewood Lab Results | 2.357 | 3.75
0305BC038 | 3-D-1990 | 3 | 111692.04 | -6 | 2005_07_19 | 45.2734675 | Bituminous Core | -93.7314146 | Air Voids Study. | 11/03/2005 | Non-Wheelpath | Maplewood Lab | 1 | Base 1 |  | 2.445 | Maplewood Lab Results | 2.289 | 6.39
3BC01 | 3-D-1990 | 3 | 111692.04 | 0 | 1992_10_22 | 45.2734542 | Bituminous Core | -93.7314283 | MnROAD_ID created to match report 97-06 - More than one core tested (54624 A - 54635 A). | 12/15/1993 | Initial | University of Minnesota | 3 | Wear | 1.664 | 2.456 | Universtiy of Minnesota Results | 2.265 | 7.8 | Data from Report 97-06
3BC01 | 3-D-1990 | 3 | 111692.04 | 0 | 1992_10_22 | 45.2734542 | Bituminous Core | -93.7314283 | MnROAD_ID created to match report 97-06 - More than one core tested (54624 A - 54635 A). | 12/15/1993 | Initial | University of Minnesota | 2 | Base 2 | 1.877 |  | Universtiy of Minnesota Results | 2.293 |  | Data from Report 97-06 lift not tested
3BC01 | 3-D-1990 | 3 | 111692.04 | 0 | 1992_10_22 | 45.2734542 | Bituminous Core | -93.7314283 | MnROAD_ID created to match report 97-06 - More than one core tested (54624 A - 54635 A). | 12/15/1993 | Initial | University of Minnesota | 1 | Base 1 | 2.271 | 2.437 | Universtiy of Minnesota Results | 2.285 | 6.2 | Data from Report 97-06 - Changed 5.9 to a calculated 6.2
3BC02 | 3-D-1990 | 3 | 111692.04 | 0 | 1993_09_22 | 45.2734542 | Bituminous Core | -93.7314283 | MnROAD_ID created to match report 97-06 - More than one core tested (55358 A - 54361 A). | 01/15/1994 | Initial | Mn/DOT | 1 | Base 1 |  | 2.456 | Mn/DOT Results | 2.261 | 7.9 | Data from Report 97-06 - Appendix B (Table-2)
3BC02 | 3-D-1990 | 3 | 111692.04 | 0 | 1993_09_22 | 45.2734542 | Bituminous Core | -93.7314283 | MnROAD_ID created to match report 97-06 - More than one core tested (55358 A - 54361 A). | 01/15/1994 | Initial | Mn/DOT | 3 | Wear |  | 2.444 | Mn/DOT Results | 2.273 | 7 | Data from Report 97-06 - Appendix B (Table-2)
3BC02 | 3-D-1990 | 3 | 111692.04 | 0 | 1993_09_22 | 45.2734542 | Bituminous Core | -93.7314283 | MnROAD_ID created to match report 97-06 - More than one core tested (55358 A - 54361 A). | 01/15/1994 | Initial | Mn/DOT | 2 | Base 2 |  | 2.457 | Mn/DOT Results | 2.282 | 7.1 | Data from Report 97-06 - Appendix B (Table-2)
301BC003 | 3-D-1990 | 3 | 111931 | -9 | 2001_06_18 | 45.2730844 | Bituminous Core | -93.7306609 | wear course destroyed, no test results in MAT_HMA_TESTING. | 07/15/2001 | Wheelpath | Mn/DOT | 1 | Base 1 |  | 2.467 | Braun Intertec Bituminous Testing Report | 2.287 | 7.28
301BC003 | 3-D-1990 | 3 | 111931 | -9 | 2001_06_18 | 45.2730844 | Bituminous Core | -93.7306609 | wear course destroyed, no test results in MAT_HMA_TESTING. | 07/15/2001 | Wheelpath | Mn/DOT | 2 | Base 2 |  | 2.464 | Braun Intertec Bituminous Testing Report | 2.337 | 5.16
301BC003 | 3-D-1990 | 3 | 111931 | -9 | 2001_06_18 | 45.2730844 | Bituminous Core | -93.7306609 | wear course destroyed, no test results in MAT_HMA_TESTING. | 07/15/2001 | Wheelpath | Mn/DOT | 3 | Wear | [5 empty] | """Lift destroyed"
301BC004 | 3-D-1990 | 3 | 111931 | -6 | 2001_06_18 | 45.2730778 | Bituminous Core | -93.7306679 | wear course destroyed, no test results in MAT_HMA_TESTING. | 07/15/2001 | Non-Wheelpath | Mn/DOT | 1 | Base 1 |  | 2.467 | Braun Intertec Bituminous Testing Report | 2.271 | 7.95
301BC004 | 3-D-1990 | 3 | 111931 | -6 | 2001_06_18 | 45.2730778 | Bituminous Core | -93.7306679 | wear course destroyed, no test results in MAT_HMA_TESTING. | 07/15/2001 | Non-Wheelpath | Mn/DOT | 3 | Wear | [5 empty] | """Lift destroyed"
301BC004 | 3-D-1990 | 3 | 111931 | -6 | 2001_06_18 | 45.2730778 | Bituminous Core | -93.7306679 | wear course destroyed, no test results in MAT_HMA_TESTING. | 07/15/2001 | Non-Wheelpath | Mn/DOT | 2 | Base 2 |  | 2.464 | Braun Intertec Bituminous Testing Report | 2.319 | 5.9
301BC006 | 3-D-1990 | 3 | 111933 | -9 | 2001_10_23 | 45.2730811 | Bituminous Core | -93.7306547 | Replacement core for 2001 density and air void calculation Replace 301BC003. | 12/01/2001 | Wheelpath | Mn/DOT | 3 | Wear | 1.382 | 2.464 | Braun Intertec Bituminous Testing Report | 2.376 | 3.59 | Retest of broken core for the summer of 2001
301BC006 | 3-D-1990 | 3 | 111933 | -9 | 2001_10_23 | 45.2730811 | Bituminous Core | -93.7306547 | Replacement core for 2001 density and air void calculation Replace 301BC003. | 12/01/2001 | Wheelpath | Mn/DOT | 2 | Base 2 | 1.264 | 2.464 | Braun Intertec Bituminous Testing Report | 2.368 | 3.91 | Retest of broken core for the summer of 2001
301BC006 | 3-D-1990 | 3 | 111933 | -9 | 2001_10_23 | 45.2730811 | Bituminous Core | -93.7306547 | Replacement core for 2001 density and air void calculation Replace 301BC003. | 12/01/2001 | Wheelpath | Mn/DOT | 1 | Base 1 | 3.338 | 2.467 | Braun Intertec Bituminous Testing Report | 2.292 | 7.11 | Retest of broken core for the summer of 2001
301BC007 | 3-D-1990 | 3 | 111933 | -6 | 2001_10_23 | 45.2730746 | Bituminous Core | -93.7306617 | Replacement core for 2001 density and air void calculation Replace 301BC004. | 12/01/2001 | Non-Wheelpath | Mn/DOT | 1 | Base 1 | 3.437 | 2.467 | Braun Intertec Bituminous Testing Report | 2.277 | 7.69 | Retest of broken core for the summer of 2001
301BC007 | 3-D-1990 | 3 | 111933 | -6 | 2001_10_23 | 45.2730746 | Bituminous Core | -93.7306617 | Replacement core for 2001 density and air void calculation Replace 301BC004. | 12/01/2001 | Non-Wheelpath | Mn/DOT | 3 | Wear | 1.402 | 2.464 | Braun Intertec Bituminous Testing Report | 2.311 | 6.19 | Retest of broken core for the summer of 2001
301BC007 | 3-D-1990 | 3 | 111933 | -6 | 2001_10_23 | 45.2730746 | Bituminous Core | -93.7306617 | Replacement core for 2001 density and air void calculation Replace 301BC004. | 12/01/2001 | Non-Wheelpath | Mn/DOT | 2 | Base 2 | 1.386 | 2.464 | Braun Intertec Bituminous Testing Report | 2.338 | 5.1 | Retest of broken core for the summer of 2001
55360 A | 3-D-1990 | 3 | 111934.5 | -5 | 1993_09_22 | 45.2730699 | Bituminous Core | -93.7306594 | MRL-TM, BC930267. | 10/05/1993 | Non-Wheelpath | St. Paul | 2 | Base 2 |  | 2.456 | Braun Intertec | 2.275 | 7.4 | BC93267
55360 A | 3-D-1990 | 3 | 111934.5 | -5 | 1993_09_22 | 45.2730699 | Bituminous Core | -93.7306594 | MRL-TM, BC930267. | 10/05/1993 | Non-Wheelpath | St. Paul | 3 | Wear |  | 2.444 | Braun Intertec | 2.274 | 7 | BC93267
55360 A | 3-D-1990 | 3 | 111934.5 | -5 | 1993_09_22 | 45.2730699 | Bituminous Core | -93.7306594 | MRL-TM, BC930267. | 10/05/1993 | Non-Wheelpath | St. Paul | 1 | Base 1 |  | 2.457 | Braun Intertec | 2.309 | 6 | BC93267
55361 A | 3-P-1990 | 3 | 111934.5 | 10 | 1993_09_22 | 45.273037 | Bituminous Core | -93.7306943 | MRL-TM, BC930268. | 10/05/1993 | Wheelpath | St. Paul | 3 | Wear |  | 2.444 | Braun Intertec | 2.287 | 6.4 | BC93268
55361 A | 3-P-1990 | 3 | 111934.5 | 10 | 1993_09_22 | 45.273037 | Bituminous Core | -93.7306943 | MRL-TM, BC930268. | 10/05/1993 | Wheelpath | St. Paul | 1 | Base 1 |  | 2.457 | Braun Intertec | 2.278 | 7.3 | BC93268
55361 A | 3-P-1990 | 3 | 111934.5 | 10 | 1993_09_22 | 45.273037 | Bituminous Core | -93.7306943 | MRL-TM, BC930268. | 10/05/1993 | Wheelpath | St. Paul | 2 | Base 2 |  | 2.456 | Braun Intertec | 2.261 | 7.9 | BC93268
55358 A | 3-D-1990 | 3 | 111424.5 | -10 | 1993_09_22 | 45.2739044 | Bituminous Core | -93.7322501 | MRL-TM, BC930265. | 10/05/1993 | Wheelpath | St. Paul | 2 | Base 2 |  | 2.456 | Braun Intertec | 2.275 | 7.4 | BC93265
55358 A | 3-D-1990 | 3 | 111424.5 | -10 | 1993_09_22 | 45.2739044 | Bituminous Core | -93.7322501 | MRL-TM, BC930265. | 10/05/1993 | Wheelpath | St. Paul | 1 | Base 1 |  | 2.457 | Braun Intertec | 2.305 | 6.2 | BC93265
55358 A | 3-D-1990 | 3 | 111424.5 | -10 | 1993_09_22 | 45.2739044 | Bituminous Core | -93.7322501 | MRL-TM, BC930265. | 10/05/1993 | Wheelpath | St. Paul | 3 | Wear |  | 2.444 | Braun Intertec | 2.253 | 7.8 | BC93265
55359 A | 3-P-1990 | 3 | 111424.5 | 5 | 1993_09_22 | 45.2738708 | Bituminous Core | -93.7322837 | MRL-TM, BC930266. | 10/05/1993 | Non-Wheelpath | St. Paul | 2 | Base 2 |  | 2.456 | Braun Intertec | 2.234 | 9 | BC93266
55359 A | 3-P-1990 | 3 | 111424.5 | 5 | 1993_09_22 | 45.2738708 | Bituminous Core | -93.7322837 | MRL-TM, BC930266. | 10/05/1993 | Non-Wheelpath | St. Paul | 1 | Base 1 |  | 2.457 | Braun Intertec | 2.235 | 9 | BC93266
55359 A | 3-P-1990 | 3 | 111424.5 | 5 | 1993_09_22 | 45.2738708 | Bituminous Core | -93.7322837 | MRL-TM, BC930266. | 10/05/1993 | Non-Wheelpath | St. Paul | 3 | Wear |  | 2.444 | Braun Intertec | 2.279 | 6.8 | BC93266
0311BC002 | 3-D-2008 | 3 | 111426 | -9.5 | 2011_09_08 | 45.2739009 | Bituminous Core | -93.7322465 | sent to Braun for Air Voids study; DL-OWP. | 02/22/2012 | WHEELPATH | Braun Intertec | 2 | BASE 2 | 1.9 | 2.496 | CONTRACTOR QA | 2.366 | 5.21
0311BC002 | 3-D-2008 | 3 | 111426 | -9.5 | 2011_09_08 | 45.2739009 | Bituminous Core | -93.7322465 | sent to Braun for Air Voids study; DL-OWP. | 02/22/2012 | WHEELPATH | Braun Intertec | 1 | FDR+EE | 4.2 | 2.45 | CONTRACTOR QA | 2.226 | 9.14 | Corelok
0311BC002 | 3-D-2008 | 3 | 111426 | -9.5 | 2011_09_08 | 45.2739009 | Bituminous Core | -93.7322465 | sent to Braun for Air Voids study; DL-OWP. | 02/22/2012 | WHEELPATH | Braun Intertec | 3 | WEAR | 0.8 | 2.467 | CONTRACTOR QA | 2.183 | 11.51 | Corelok
301BC005 | 3-D-1990 | 3 | 111426 | -9 | 2001_10_23 | 45.2738997 | Bituminous Core | -93.7322476 | Replacement core for 2001 density and air void calculation Replace 301BC001. | 12/01/2001 | Wheelpath | Mn/DOT | 2 | Base 2 | 1.742 | 2.464 | Braun Intertec Bituminous Testing Report | 2.359 | 4.26 | Retest of broken core for the summer of 2001
301BC005 | 3-D-1990 | 3 | 111426 | -9 | 2001_10_23 | 45.2738997 | Bituminous Core | -93.7322476 | Replacement core for 2001 density and air void calculation Replace 301BC001. | 12/01/2001 | Wheelpath | Mn/DOT | 3 | Wear | 1.277 | 2.464 | Braun Intertec Bituminous Testing Report | 2.35 | 4.63 | Retest of broken core for the summer of 2001
301BC005 | 3-D-1990 | 3 | 111426 | -9 | 2001_10_23 | 45.2738997 | Bituminous Core | -93.7322476 | Replacement core for 2001 density and air void calculation Replace 301BC001. | 12/01/2001 | Wheelpath | Mn/DOT | 1 | Base 1 | 3.296 | 2.467 | Braun Intertec Bituminous Testing Report | 2.283 | 7.45 | Retest of broken core for the summer of 2001
0311BC004 | 3-D-2008 | 3 | 111426 | -6 | 2011_09_08 | 45.273893 | Bituminous Core | -93.7322543 | sent to Braun for Air Voids study; DL-BWP. | 02/22/2012 | NON-WHEELPATH | Braun Intertec | 3 | WEAR | 0.7 | 2.467 | CONTRACTOR QA | 2.17 | 12.04 | Corelok
0311BC004 | 3-D-2008 | 3 | 111426 | -6 | 2011_09_08 | 45.273893 | Bituminous Core | -93.7322543 | sent to Braun for Air Voids study; DL-BWP. | 02/22/2012 | NON-WHEELPATH | Braun Intertec | 1 | FDR+EE | 4.3 | 2.45 | CONTRACTOR QA | 2.224 | 9.22 | Corelok
0311BC004 | 3-D-2008 | 3 | 111426 | -6 | 2011_09_08 | 45.273893 | Bituminous Core | -93.7322543 | sent to Braun for Air Voids study; DL-BWP. | 02/22/2012 | NON-WHEELPATH | Braun Intertec | 2 | BASE 2 | 1.8 | 2.496 | CONTRACTOR QA | 2.386 | 4.41
0311BC008 | 3-P-2008 | 3 | 111426 | 6 | 2011_09_08 | 45.2738662 | Bituminous Core | -93.7322812 | sent to Braun for Air Voids study; PL-BWP. | 02/22/2012 | NON-WHEELPATH | Braun Intertec | 3 | WEAR | 0.7 | 2.467 | CONTRACTOR QA | 2.128 | 13.74 | Corelok
0311BC008 | 3-P-2008 | 3 | 111426 | 6 | 2011_09_08 | 45.2738662 | Bituminous Core | -93.7322812 | sent to Braun for Air Voids study; PL-BWP. | 02/22/2012 | NON-WHEELPATH | Braun Intertec | 1 | FDR+EE | 2.5 | 2.45 | CONTRACTOR QA | 2.189 | 10.65 | Corelok
0311BC008 | 3-P-2008 | 3 | 111426 | 6 | 2011_09_08 | 45.2738662 | Bituminous Core | -93.7322812 | sent to Braun for Air Voids study; PL-BWP. | 02/22/2012 | NON-WHEELPATH | Braun Intertec | 2 | BASE 2 | 2.1 | 2.496 | CONTRACTOR QA | 2.346 | 6.01
0311BC006 | 3-P-2008 | 3 | 111426 | 9.5 | 2011_09_08 | 45.2738583 | Bituminous Core | -93.7322891 | sent to Braun for Air Voids study; PL-OWP. | 02/22/2012 | WHEELPATH | Braun Intertec | 1 | FDR+EE | 4.4 | 2.45 | CONTRACTOR QA | 2.237 | 8.69 | Corelok
0311BC006 | 3-P-2008 | 3 | 111426 | 9.5 | 2011_09_08 | 45.2738583 | Bituminous Core | -93.7322891 | sent to Braun for Air Voids study; PL-OWP. | 02/22/2012 | WHEELPATH | Braun Intertec | 3 | WEAR | 0.5 | 2.467 | CONTRACTOR QA | 2.115 | 14.27 | Corelok
0311BC006 | 3-P-2008 | 3 | 111426 | 9.5 | 2011_09_08 | 45.2738583 | Bituminous Core | -93.7322891 | sent to Braun for Air Voids study; PL-OWP. | 02/22/2012 | WHEELPATH | Braun Intertec | 2 | BASE 2 | 1.9 | 2.496 | CONTRACTOR QA | 2.403 | 3.73
0311BC001 | 3-D-2008 | 3 | 111427 | -9.5 | 2011_09_08 | 45.2738993 | Bituminous Core | -93.7322433 | sent to Braun for Air Voids study; DL-OWP. | 02/22/2012 | WHEELPATH | Braun Intertec | 2 | BASE 2 | 1.8 | 2.496 | CONTRACTOR QA | 2.361 | 5.41
0311BC001 | 3-D-2008 | 3 | 111427 | -9.5 | 2011_09_08 | 45.2738993 | Bituminous Core | -93.7322433 | sent to Braun for Air Voids study; DL-OWP. | 02/22/2012 | WHEELPATH | Braun Intertec | 3 | WEAR | 0.7 | 2.467 | CONTRACTOR QA | 2.139 | 13.3 | Corelok
0311BC001 | 3-D-2008 | 3 | 111427 | -9.5 | 2011_09_08 | 45.2738993 | Bituminous Core | -93.7322433 | sent to Braun for Air Voids study; DL-OWP. | 02/22/2012 | WHEELPATH | Braun Intertec | 1 | FDR+EE | 3.3 | 2.45 | CONTRACTOR QA | 2.254 | 8 | Corelok
301BC001 | 3-D-1990 | 3 | 111427 | -9 | 2001_06_18 | 45.2738982 | Bituminous Core | -93.7322444 | wear course destroyed, no test results in MAT_HMA_TESTING. | 07/15/2001 | Wheelpath | Mn/DOT | 1 | Base 1 |  | 2.467 | Braun Intertec Bituminous Testing Report | 2.278 | 7.66
301BC001 | 3-D-1990 | 3 | 111427 | -9 | 2001_06_18 | 45.2738982 | Bituminous Core | -93.7322444 | wear course destroyed, no test results in MAT_HMA_TESTING. | 07/15/2001 | Wheelpath | Mn/DOT | 3 | Wear | [5 empty] | """Lift destroyed"
301BC001 | 3-D-1990 | 3 | 111427 | -9 | 2001_06_18 | 45.2738982 | Bituminous Core | -93.7322444 | wear course destroyed, no test results in MAT_HMA_TESTING. | 07/15/2001 | Wheelpath | Mn/DOT | 2 | Base 2 |  | 2.464 | Braun Intertec Bituminous Testing Report | 2.333 | 5.3
301BC002 | 3-D-1990 | 3 | 111427 | -6 | 2001_06_18 | 45.2738914 | Bituminous Core | -93.7322512 |  | 07/15/2001 | Non-Wheelpath | Mn/DOT | 3 | Wear |  | 2.464 | Braun Intertec Bituminous Testing Report | 2.32 | 5.83
301BC002 | 3-D-1990 | 3 | 111427 | -6 | 2001_06_18 | 45.2738914 | Bituminous Core | -93.7322512 |  | 07/15/2001 | Non-Wheelpath | Mn/DOT | 2 | Base 2 |  | 2.464 | Braun Intertec Bituminous Testing Report | 2.33 | 5.42
301BC002 | 3-D-1990 | 3 | 111427 | -6 | 2001_06_18 | 45.2738914 | Bituminous Core | -93.7322512 |  | 07/15/2001 | Non-Wheelpath | Mn/DOT | 1 | Base 1 |  | 2.467 | Braun Intertec Bituminous Testing Report | 2.27 | 7.97
0311BC003 | 3-D-2008 | 3 | 111427 | -6 | 2011_09_08 | 45.2738914 | Bituminous Core | -93.7322512 | sent to Braun for Air Voids study; DL-BWP. | 02/22/2012 | NON-WHEELPATH | Braun Intertec | 1 | FDR+EE | 4.4 | 2.45 | CONTRACTOR QA | 2.245 | 8.37 | Corelok
0311BC003 | 3-D-2008 | 3 | 111427 | -6 | 2011_09_08 | 45.2738914 | Bituminous Core | -93.7322512 | sent to Braun for Air Voids study; DL-BWP. | 02/22/2012 | NON-WHEELPATH | Braun Intertec | 3 | WEAR | 0.7 | 2.467 | CONTRACTOR QA | 2.179 | 11.67 | Corelok
0311BC003 | 3-D-2008 | 3 | 111427 | -6 | 2011_09_08 | 45.2738914 | Bituminous Core | -93.7322512 | sent to Braun for Air Voids study; DL-BWP. | 02/22/2012 | NON-WHEELPATH | Braun Intertec | 2 | BASE 2 | 1.7 | 2.496 | CONTRACTOR QA | 2.382 | 4.57
0311BC007 | 3-P-2008 | 3 | 111427 | 6 | 2011_09_08 | 45.2738646 | Bituminous Core | -93.7322781 | sent to Braun for Air Voids study; PL-BWP. | 02/22/2012 | NON-WHEELPATH | Braun Intertec | 1 | FDR+EE | 2.3 | 2.45 | CONTRACTOR QA | 2.311 | 5.67 | Corelok
0311BC007 | 3-P-2008 | 3 | 111427 | 6 | 2011_09_08 | 45.2738646 | Bituminous Core | -93.7322781 | sent to Braun for Air Voids study; PL-BWP. | 02/22/2012 | NON-WHEELPATH | Braun Intertec | 3 | WEAR | 0.6 | 2.467 | CONTRACTOR QA | 2.137 | 13.38 | Corelok
0311BC007 | 3-P-2008 | 3 | 111427 | 6 | 2011_09_08 | 45.2738646 | Bituminous Core | -93.7322781 | sent to Braun for Air Voids study; PL-BWP. | 02/22/2012 | NON-WHEELPATH | Braun Intertec | 2 | BASE 2 | 1.5 | 2.496 | CONTRACTOR QA | 2.349 | 5.89
0311BC005 | 3-P-2008 | 3 | 111427 | 9.5 | 2011_09_08 | 45.2738567 | Bituminous Core | -93.7322859 | sent to Braun for Air Voids study; PL-OWP. | 02/22/2012 | WHEELPATH | Braun Intertec | 2 | BASE 2 | 2.1 | 2.496 | CONTRACTOR QA | 2.395 | 4.05
0311BC005 | 3-P-2008 | 3 | 111427 | 9.5 | 2011_09_08 | 45.2738567 | Bituminous Core | -93.7322859 | sent to Braun for Air Voids study; PL-OWP. | 02/22/2012 | WHEELPATH | Braun Intertec | 3 | WEAR | 0.7 | 2.467 | CONTRACTOR QA | 2.178 | 11.71 | Corelok
0311BC005 | 3-P-2008 | 3 | 111427 | 9.5 | 2011_09_08 | 45.2738567 | Bituminous Core | -93.7322859 | sent to Braun for Air Voids study; PL-OWP. | 02/22/2012 | WHEELPATH | Braun Intertec | 1 | FDR+EE | 4.7 | 2.45 | CONTRACTOR QA | 2.248 | 8.24 | Corelok
0309BC002 | 3-D-2008 | 3 | 111428 | -9.5 | 2009_09_16 | 45.2738977 | Bituminous Core | -93.7322401 | """""""DL - OWP - 0.75"""""""" Novachip, 2"""""""" Superpave - for Air Voids Study"""". """ | 05/07/2010 | WHEELPATH | MAPLEWOOD LAB | 3 | WEAR |  | 2.467 | MAPLEWOOD LAB | 2.147 | 13.4 | U of M Air Voids study
0309BC002 | 3-D-2008 | 3 | 111428 | -9.5 | 2009_09_16 | 45.2738977 | Bituminous Core | -93.7322401 | """""""DL - OWP - 0.75"""""""" Novachip, 2"""""""" Superpave - for Air Voids Study"""". """ | 05/07/2010 | WHEELPATH | MAPLEWOOD LAB | 1 | FDR+EE |  | 2.45 | MAPLEWOOD LAB | 2.231 | 9 | U of M Air Voids study
0309BC002 | 3-D-2008 | 3 | 111428 | -9.5 | 2009_09_16 | 45.2738977 | Bituminous Core | -93.7322401 | """""""DL - OWP - 0.75"""""""" Novachip, 2"""""""" Superpave - for Air Voids Study"""". """ | 05/07/2010 | WHEELPATH | UNIVERSITY OF MINNESOTA | 2 | BASE 2 |  | 2.96 | CONTRACTOR QA | 2.344 | 6.1 | U of M Air Voids study
0309BC004 | 3-D-2008 | 3 | 111428 | -6 | 2009_09_16 | 45.2738899 | Bituminous Core | -93.732248 | """""""DL - BWP - 0.75"""""""" Novachip, 1.875"""""""" Superpave - for Air Voids Study"""". """ | 05/07/2010 | NON-WHEELPATH | UNIVERSITY OF MINNESOTA | 2 | BASE 2 |  | 2.496 | CONTRACTOR QA | 2.363 | 5.3 | U of M Air Voids study
0309BC004 | 3-D-2008 | 3 | 111428 | -6 | 2009_09_16 | 45.2738899 | Bituminous Core | -93.732248 | """""""DL - BWP - 0.75"""""""" Novachip, 1.875"""""""" Superpave - for Air Voids Study"""". """ | 05/07/2010 | NON-WHEELPATH | MAPLEWOOD LAB | 1 | FDR+EE |  | 2.45 | MAPLEWOOD LAB | 2.245 | 8.4 | U of M Air Voids study
0309BC004 | 3-D-2008 | 3 | 111428 | -6 | 2009_09_16 | 45.2738899 | Bituminous Core | -93.732248 | """""""DL - BWP - 0.75"""""""" Novachip, 1.875"""""""" Superpave - for Air Voids Study"""". """ | 05/07/2010 | NON-WHEELPATH | MAPLEWOOD LAB | 3 | WEAR |  | 2.467 | MAPLEWOOD LAB | 2.189 | 11.7 | U of M Air Voids study
0309BC008 | 3-P-2008 | 3 | 111428 | 6 | 2009_09_16 | 45.273863 | Bituminous Core | -93.7322749 | """""""PL - BWP - 0.75"""""""" Novachip, 2.25"""""""" Superpave - for Air Voids Study"""". """ | 05/07/2010 | NON-WHEELPATH | UNIVERSITY OF MINNESOTA | 2 | BASE 2 |  | 2.496 | CONTRACTOR QA | 2.36 | 5.5 | U of M Air Voids study
0309BC008 | 3-P-2008 | 3 | 111428 | 6 | 2009_09_16 | 45.273863 | Bituminous Core | -93.7322749 | """""""PL - BWP - 0.75"""""""" Novachip, 2.25"""""""" Superpave - for Air Voids Study"""". """ | 05/07/2010 | NON-WHEELPATH | MAPLEWOOD LAB | 3 | WEAR |  | 2.467 | MAPLEWOOD LAB | 2.084 | 16 | U of M Air Voids study
0309BC008 | 3-P-2008 | 3 | 111428 | 6 | 2009_09_16 | 45.273863 | Bituminous Core | -93.7322749 | """""""PL - BWP - 0.75"""""""" Novachip, 2.25"""""""" Superpave - for Air Voids Study"""". """ | 05/07/2010 | NON-WHEELPATH | MAPLEWOOD LAB | 1 | FDR+EE |  | 2.45 | MAPLEWOOD LAB | 2.242 | 8.5 | U of M Air Voids study
0309BC006 | 3-P-2008 | 3 | 111428 | 9.5 | 2009_09_16 | 45.2738552 | Bituminous Core | -93.7322827 | """""""PL - OWP - 0.625"""""""" Novachip, 2"""""""" Superpave - for Air Voids Study"""". """ | 05/07/2010 | WHEELPATH | MAPLEWOOD LAB | 1 | FDR+EE |  | 2.45 | MAPLEWOOD LAB | 2.278 | 7 | U of M Air Voids study
0309BC006 | 3-P-2008 | 3 | 111428 | 9.5 | 2009_09_16 | 45.2738552 | Bituminous Core | -93.7322827 | """""""PL - OWP - 0.625"""""""" Novachip, 2"""""""" Superpave - for Air Voids Study"""". """ | 05/07/2010 | WHEELPATH | UNIVERSITY OF MINNESOTA | 2 | BASE 2 |  | 2.496 | CONTRACTOR QA | 2.414 | 3.3 | U of M Air Voids study
0309BC006 | 3-P-2008 | 3 | 111428 | 9.5 | 2009_09_16 | 45.2738552 | Bituminous Core | -93.7322827 | """""""PL - OWP - 0.625"""""""" Novachip, 2"""""""" Superpave - for Air Voids Study"""". """ | 05/07/2010 | WHEELPATH | MAPLEWOOD LAB | 3 | WEAR |  | 2.467 | MAPLEWOOD LAB | 2.124 | 14.4 | U of M Air Voids study
0309BC001 | 3-D-2008 | 3 | 111429 | -9.5 | 2009_09_16 | 45.2738961 | Bituminous Core | -93.732237 | """""""DL - OWP - 0.75"""""""" Novachip, 2"""""""" Superpave - for Air Voids Study"""". """ | 05/07/2010 | WHEELPATH | UNIVERSITY OF MINNESOTA | 2 | BASE 2 |  | 2.496 | CONTRACTOR QA | 2.35 | 5.8 | U of M Air Voids study
0309BC001 | 3-D-2008 | 3 | 111429 | -9.5 | 2009_09_16 | 45.2738961 | Bituminous Core | -93.732237 | """""""DL - OWP - 0.75"""""""" Novachip, 2"""""""" Superpave - for Air Voids Study"""". """ | 05/07/2010 | WHEELPATH | MAPLEWOOD LAB | 3 | WEAR |  | 2.467 | MAPLEWOOD LAB | 2.143 | 12.5 | U of M Air Voids study
0309BC001 | 3-D-2008 | 3 | 111429 | -9.5 | 2009_09_16 | 45.2738961 | Bituminous Core | -93.732237 | """""""DL - OWP - 0.75"""""""" Novachip, 2"""""""" Superpave - for Air Voids Study"""". """ | 05/07/2010 | WHEELPATH | MAPLEWOOD LAB | 1 | FDR+EE |  | 2.45 | MAPLEWOOD LAB | 2.206 | 10 | U of M Air Voids study
0309BC003 | 3-D-2008 | 3 | 111429 | -6 | 2009_09_16 | 45.2738883 | Bituminous Core | -93.7322448 | """""""DL - BWP - 0.75"""""""" Novachip, 1.875"""""""" Superpave - for Air Voids Study"""". """ | 05/07/2010 | NON-WHEELPATH | UNIVERSITY OF MINNESOTA | 2 | BASE 2 |  | 2.496 | CONTRACTOR QA | 2.347 | 6 | U of M Air Voids study
0309BC003 | 3-D-2008 | 3 | 111429 | -6 | 2009_09_16 | 45.2738883 | Bituminous Core | -93.7322448 | """""""DL - BWP - 0.75"""""""" Novachip, 1.875"""""""" Superpave - for Air Voids Study"""". """ | 05/07/2010 | NON-WHEELPATH | MAPLEWOOD LAB | 1 | FDR+EE |  | 2.45 | MAPLEWOOD LAB | 2.225 | 9.2 | U of M Air Voids study
0309BC003 | 3-D-2008 | 3 | 111429 | -6 | 2009_09_16 | 45.2738883 | Bituminous Core | -93.7322448 | """""""DL - BWP - 0.75"""""""" Novachip, 1.875"""""""" Superpave - for Air Voids Study"""". """ | 05/07/2010 | NON-WHEELPATH | MAPLEWOOD LAB | 3 | WEAR |  | 2.467 | MAPLEWOOD LAB | 2.187 | 11.8 | U of M Air Voids study
0309BC007 | 3-P-2008 | 3 | 111429 | 6 | 2009_09_16 | 45.2738614 | Bituminous Core | -93.7322717 | """""""PL - BWP - 0.75"""""""" Novachip, 2.25"""""""" Superpave - for Air Voids Study"""". """ | 05/07/2010 | NON-WHEELPATH | MAPLEWOOD LAB | 3 | WEAR |  | 2.467 | MAPLEWOOD LAB | 2.116 | 14.7 | U of M Air Voids study
0309BC007 | 3-P-2008 | 3 | 111429 | 6 | 2009_09_16 | 45.2738614 | Bituminous Core | -93.7322717 | """""""PL - BWP - 0.75"""""""" Novachip, 2.25"""""""" Superpave - for Air Voids Study"""". """ | 05/07/2010 | NON-WHEELPATH | UNIVERSITY OF MINNESOTA | 2 | BASE 2 |  | 2.496 | CONTRACTOR QA | 2.35 | 5.9 | U of M Air Voids study
0309BC007 | 3-P-2008 | 3 | 111429 | 6 | 2009_09_16 | 45.2738614 | Bituminous Core | -93.7322717 | """""""PL - BWP - 0.75"""""""" Novachip, 2.25"""""""" Superpave - for Air Voids Study"""". """ | 05/07/2010 | NON-WHEELPATH | MAPLEWOOD LAB | 1 | FDR+EE |  | 2.45 | MAPLEWOOD LAB | 2.222 | 9.3 | U of M Air Voids study
0309BC005 | 3-P-2008 | 3 | 111429 | 9.5 | 2009_09_16 | 45.2738536 | Bituminous Core | -93.7322796 | """""""PL - OWP - 0.625"""""""" Novachip, 2"""""""" Superpave - for Air Voids Study"""". """ | 05/07/2010 | WHEELPATH | MAPLEWOOD LAB | 1 | FDR+EE |  | 2.45 | MAPLEWOOD LAB | 2.238 | 8.7 | U of M Air Voids study
0309BC005 | 3-P-2008 | 3 | 111429 | 9.5 | 2009_09_16 | 45.2738536 | Bituminous Core | -93.7322796 | """""""PL - OWP - 0.625"""""""" Novachip, 2"""""""" Superpave - for Air Voids Study"""". """ | 05/07/2010 | WHEELPATH | MAPLEWOOD LAB | 3 | WEAR |  | 2.467 | MAPLEWOOD LAB | 2.109 | 14.9 | U of M Air Voids study
0309BC005 | 3-P-2008 | 3 | 111429 | 9.5 | 2009_09_16 | 45.2738536 | Bituminous Core | -93.7322796 | """""""PL - OWP - 0.625"""""""" Novachip, 2"""""""" Superpave - for Air Voids Study"""". """ | 05/07/2010 | WHEELPATH | UNIVERSITY OF MINNESOTA | 2 | BASE 2 |  | 2.496 | CONTRACTOR QA | 2.402 | 3.8 | U of M Air Voids study
300AC003 | 3-D-1990 | 3 | 111672 | -10 | 2000_06_13 | 45.2735087 | Bituminous Core | -93.7314684 | Investigate Top Down Cracking= No Visible Crack. | 08/31/2005 | Wheelpath | Maplewood Lab | 2 | Base 2 |  | 2.47 | Maplewood Lab Results | 2.31 | 6.48 | Air Voids Study
400AC003 | 4-P-1991 | 4 | 112306 | 10 | 2000_06_13 | 45.2724114 | Bituminous Core | -93.7295338 | Investigate Top Down Cracking= 3.5 inch. | 08/31/2005 | Wheelpath | Maplewood Lab | 4 | Wear |  | 2.46 | Maplewood Lab Results | 2.33 | 5.27 | Air Voids Study
400AC003 | 4-P-1991 | 4 | 112306 | 10 | 2000_06_13 | 45.2724114 | Bituminous Core | -93.7295338 | Investigate Top Down Cracking= 3.5 inch. | 08/31/2005 | Wheelpath | Maplewood Lab | 1 | Base 1 |  | 2.48 | Maplewood Lab Results | 2.14 | 13.71 | Air Voids Study
400AC003 | 4-P-1991 | 4 | 112306 | 10 | 2000_06_13 | 45.2724114 | Bituminous Core | -93.7295338 | Investigate Top Down Cracking= 3.5 inch. | 08/31/2005 | Wheelpath | Maplewood Lab | 2 | Base 2 |  | 2.47 | Maplewood Lab Results | 2.29 | 7.19 | Air Voids Study
400AC003 | 4-P-1991 | 4 | 112306 | 10 | 2000_06_13 | 45.2724114 | Bituminous Core | -93.7295338 | Investigate Top Down Cracking= 3.5 inch. | 08/31/2005 | Wheelpath | Maplewood Lab | 3 | Base 3 |  | 2.47 | Maplewood Lab Results | 2.33 | 5.55 | Air Voids Study
0409BC001 | 4-D-2008 | 4 | 112536 | -9.5 | 2009_09_16 | 45.2720691 | Bituminous Core | -93.7287797 | """""""DL - OWP - 5.375"""""""" overlay (2 lifts) - for Air Voids Study"""". """ | 05/07/2010 | WHEELPATH | UNIVERSITY OF MINNESOTA | 2 | BASE 2 |  | 2.496 | CONTRACTOR QA | 2.325 | 6.8 | U of M Air Voids study
0409BC001 | 4-D-2008 | 4 | 112536 | -9.5 | 2009_09_16 | 45.2720691 | Bituminous Core | -93.7287797 | """""""DL - OWP - 5.375"""""""" overlay (2 lifts) - for Air Voids Study"""". """ | 05/07/2010 | WHEELPATH | UNIVERSITY OF MINNESOTA | 3 | WEAR |  | 2.496 | CONTRACTOR QA | 2.33 | 6.6 | U of M Air Voids study
0409BC001 | 4-D-2008 | 4 | 112536 | -9.5 | 2009_09_16 | 45.2720691 | Bituminous Core | -93.7287797 | """""""DL - OWP - 5.375"""""""" overlay (2 lifts) - for Air Voids Study"""". """ | 05/07/2010 | WHEELPATH | MAPLEWOOD LAB | 1 | FDR+EE |  | 2.489 | MAPLEWOOD LAB | 2.381 | 4.3 | U of M Air Voids study
0409BC002 | 4-D-2008 | 4 | 112536 | -6 | 2009_09_16 | 45.2720615 | Bituminous Core | -93.7287879 | """""""DL - BWP - 5.375"""""""" overlay (2 lifts) - for Air Voids Study"""". """ | 05/07/2010 | NON-WHEELPATH | MAPLEWOOD LAB | 1 | FDR+EE |  | 2.489 | MAPLEWOOD LAB | 2.263 | 5.1 | U of M Air Voids study
0409BC002 | 4-D-2008 | 4 | 112536 | -6 | 2009_09_16 | 45.2720615 | Bituminous Core | -93.7287879 | """""""DL - BWP - 5.375"""""""" overlay (2 lifts) - for Air Voids Study"""". """ | 05/07/2010 | NON-WHEELPATH | UNIVERSITY OF MINNESOTA | 2 | BASE 2 |  | 2.496 | CONTRACTOR QA | 2.322 | 7 | U of M Air Voids study
0409BC002 | 4-D-2008 | 4 | 112536 | -6 | 2009_09_16 | 45.2720615 | Bituminous Core | -93.7287879 | """""""DL - BWP - 5.375"""""""" overlay (2 lifts) - for Air Voids Study"""". """ | 05/07/2010 | NON-WHEELPATH | UNIVERSITY OF MINNESOTA | 3 | WEAR |  | 2.496 | CONTRACTOR QA | 2.341 | 6.2 | U of M Air Voids study
0409BC004 | 4-P-2008 | 4 | 112536 | 6 | 2009_09_16 | 45.2720354 | Bituminous Core | -93.7288164 | """""""PL - BWP - 5.75"""""""" overlay (2 lifts) - for Air Voids Study"""". """ | 05/07/2010 | NON-WHEELPATH | UNIVERSITY OF MINNESOTA | 2 | BASE 2 |  | 2.496 | CONTRACTOR QA | 2.37 | 5 | U of M Air Voids study
0409BC004 | 4-P-2008 | 4 | 112536 | 6 | 2009_09_16 | 45.2720354 | Bituminous Core | -93.7288164 | """""""PL - BWP - 5.75"""""""" overlay (2 lifts) - for Air Voids Study"""". """ | 05/07/2010 | NON-WHEELPATH | MAPLEWOOD LAB | 1 | FDR+EE |  | 2.489 | MAPLEWOOD LAB | 2.388 | 4.1 | U of M Air Voids study
0409BC004 | 4-P-2008 | 4 | 112536 | 6 | 2009_09_16 | 45.2720354 | Bituminous Core | -93.7288164 | """""""PL - BWP - 5.75"""""""" overlay (2 lifts) - for Air Voids Study"""". """ | 05/07/2010 | NON-WHEELPATH | UNIVERSITY OF MINNESOTA | 3 | WEAR |  | 2.496 | CONTRACTOR QA | 2.308 | 7.5 | U of M Air Voids study
0409BC003 | 4-P-2008 | 4 | 112536 | 9.5 | 2009_09_16 | 45.2720278 | Bituminous Core | -93.7288247 | """""""PL - OWP - 5.5"""""""" overlay (2 lifts) - for Air Voids Study"""". """ | 05/07/2010 | WHEELPATH | MAPLEWOOD LAB | 1 | FDR+EE |  | 2.489 | MAPLEWOOD LAB | 2.392 | 3.9 | U of M Air Voids study
0409BC003 | 4-P-2008 | 4 | 112536 | 9.5 | 2009_09_16 | 45.2720278 | Bituminous Core | -93.7288247 | """""""PL - OWP - 5.5"""""""" overlay (2 lifts) - for Air Voids Study"""". """ | 05/07/2010 | WHEELPATH | UNIVERSITY OF MINNESOTA | 3 | WEAR |  | 2.496 | CONTRACTOR QA | 2.344 | 6.1 | U of M Air Voids study
0409BC003 | 4-P-2008 | 4 | 112536 | 9.5 | 2009_09_16 | 45.2720278 | Bituminous Core | -93.7288247 | """""""PL - OWP - 5.5"""""""" overlay (2 lifts) - for Air Voids Study"""". """ | 05/07/2010 | WHEELPATH | UNIVERSITY OF MINNESOTA | 2 | BASE 2 |  | 2.496 | CONTRACTOR QA | 2.371 | 5 | U of M Air Voids study
0411BC001 | 4-D-2008 | 4 | 112537 | -9.5 | 2011_09_06 | 45.2720674 | Bituminous Core | -93.7287766 | sent to Braun for Air Voids study; DL-OWP. | 02/22/2012 | WHEELPATH | Braun Intertec | 1 | FDR+EE | 3 | 2.489 | CONTRACTOR QA | 2.102 | 15.55 | Corelok
0411BC001 | 4-D-2008 | 4 | 112537 | -9.5 | 2011_09_06 | 45.2720674 | Bituminous Core | -93.7287766 | sent to Braun for Air Voids study; DL-OWP. | 02/22/2012 | WHEELPATH | Braun Intertec | 2 | BASE 2 | 2.5 | 2.496 | CONTRACTOR QA | 2.383 | 4.53
0411BC001 | 4-D-2008 | 4 | 112537 | -9.5 | 2011_09_06 | 45.2720674 | Bituminous Core | -93.7287766 | sent to Braun for Air Voids study; DL-OWP. | 02/22/2012 | WHEELPATH | Braun Intertec | 3 | WEAR | 2.9 | 2.496 | CONTRACTOR QA | 2.351 | 5.81
0411BC002 | 4-D-2008 | 4 | 112537 | -6 | 2011_09_06 | 45.2720598 | Bituminous Core | -93.7287849 | sent to Braun for Air Voids study; DL-BWP. | 02/22/2012 | NON-WHEELPATH | Braun Intertec | 1 | FDR+EE | 1.3 | 2.489 | CONTRACTOR QA | 2.113 | 15.11 | Corelok
0411BC002 | 4-D-2008 | 4 | 112537 | -6 | 2011_09_06 | 45.2720598 | Bituminous Core | -93.7287849 | sent to Braun for Air Voids study; DL-BWP. | 02/22/2012 | NON-WHEELPATH | Braun Intertec | 3 | WEAR | 2.7 | 2.496 | CONTRACTOR QA | 2.351 | 5.81
0411BC002 | 4-D-2008 | 4 | 112537 | -6 | 2011_09_06 | 45.2720598 | Bituminous Core | -93.7287849 | sent to Braun for Air Voids study; DL-BWP. | 02/22/2012 | NON-WHEELPATH | Braun Intertec | 2 | BASE 2 | 2.9 | 2.496 | CONTRACTOR QA | 2.316 | 7.21
0411BC004 | 4-P-2008 | 4 | 112537 | 6 | 2011_09_06 | 45.2720337 | Bituminous Core | -93.7288133 | sent to Braun for Air Voids study; PL-BWP. | 02/22/2012 | NON-WHEELPATH | Braun Intertec | 3 | WEAR | 3.5 | 2.496 | CONTRACTOR QA | 2.371 | 5.01
0411BC004 | 4-P-2008 | 4 | 112537 | 6 | 2011_09_06 | 45.2720337 | Bituminous Core | -93.7288133 | sent to Braun for Air Voids study; PL-BWP. | 02/22/2012 | NON-WHEELPATH | Braun Intertec | 1 | FDR+EE | 1.9 | 2.489 | CONTRACTOR QA | 2.218 | 10.89 | Corelok
0411BC004 | 4-P-2008 | 4 | 112537 | 6 | 2011_09_06 | 45.2720337 | Bituminous Core | -93.7288133 | sent to Braun for Air Voids study; PL-BWP. | 02/22/2012 | NON-WHEELPATH | Braun Intertec | 2 | BASE 2 | 2 | 2.496 | CONTRACTOR QA | 2.423 | 2.92
0411BC003 | 4-P-2008 | 4 | 112537 | 9.5 | 2011_09_06 | 45.2720261 | Bituminous Core | -93.7288216 | sent to Braun for Air Voids study; PL-OWP. | 02/22/2012 | WHEELPATH | Braun Intertec | 2 | BASE 2 | 2.5 | 2.496 | CONTRACTOR QA | 2.429 | 2.68
0411BC003 | 4-P-2008 | 4 | 112537 | 9.5 | 2011_09_06 | 45.2720261 | Bituminous Core | -93.7288216 | sent to Braun for Air Voids study; PL-OWP. | 02/22/2012 | WHEELPATH | Braun Intertec | 3 | WEAR | 3 | 2.496 | CONTRACTOR QA | 2.376 | 4.81
0411BC003 | 4-P-2008 | 4 | 112537 | 9.5 | 2011_09_06 | 45.2720261 | Bituminous Core | -93.7288216 | sent to Braun for Air Voids study; PL-OWP. | 02/22/2012 | WHEELPATH | Braun Intertec | 1 | FDR+EE | 3 | 2.489 | CONTRACTOR QA | 2.136 | 14.18 | Corelok
401BC007 | 4-D-1991 | 4 | 112538 | -9 | 2001_10_23 | 45.2720635 | Bituminous Core | -93.7287974 | Replacement core for 2001 density and air void calculation REPLACE 401BC003. | 12/01/2001 | Wheelpath | Mn/DOT | 4 | Wear | 1.163 | 2.469 | Braun Intertec Bituminous Testing Report | 2.342 | 5.16 | Retest of broken core for the summer of 2001
401BC007 | 4-D-1991 | 4 | 112538 | -9 | 2001_10_23 | 45.2720635 | Bituminous Core | -93.7287974 | Replacement core for 2001 density and air void calculation REPLACE 401BC003. | 12/01/2001 | Wheelpath | Mn/DOT | 3 | Base 3 | 1.293 | 2.472 | Braun Intertec Bituminous Testing Report | 2.352 | 4.84 | Retest of broken core for the summer of 2001
401BC007 | 4-D-1991 | 4 | 112538 | -9 | 2001_10_23 | 45.2720635 | Bituminous Core | -93.7287974 | Replacement core for 2001 density and air void calculation REPLACE 401BC003. | 12/01/2001 | Wheelpath | Mn/DOT | 2 | Base 2 | 2.38 | 2.481 | Braun Intertec Bituminous Testing Report | 2.281 | 8.07 | Retest of broken core for the summer of 2001
401BC007 | 4-D-1991 | 4 | 112538 | -9 | 2001_10_23 | 45.2720635 | Bituminous Core | -93.7287974 | Replacement core for 2001 density and air void calculation REPLACE 401BC003. | 12/01/2001 | Wheelpath | Mn/DOT | 1 | Base 1 | 3.056 | 2.479 | Braun Intertec Bituminous Testing Report | 2.28 | 8.01 | Retest of broken core for the summer of 2001
401BC003 | 4-D-1991 | 4 | 112539 | -9 | 2001_06_19 | 45.2720618 | Bituminous Core | -93.7287944 | base 2 lift destroyed, no test results in MAT_HMA_TESTING. | 07/15/2001 | Wheelpath | Mn/DOT | 4 | Wear |  | 2.469 | Braun Intertec Bituminous Testing Report | 2.327 | 5.74
401BC003 | 4-D-1991 | 4 | 112539 | -9 | 2001_06_19 | 45.2720618 | Bituminous Core | -93.7287944 | base 2 lift destroyed, no test results in MAT_HMA_TESTING. | 07/15/2001 | Wheelpath | Mn/DOT | 3 | Base 3 |  | 2.472 | Braun Intertec Bituminous Testing Report | 2.326 | 5.92
401BC003 | 4-D-1991 | 4 | 112539 | -9 | 2001_06_19 | 45.2720618 | Bituminous Core | -93.7287944 | base 2 lift destroyed, no test results in MAT_HMA_TESTING. | 07/15/2001 | Wheelpath | Mn/DOT | 2 | Base 2 | [5 empty] | """Lift destroyed"
401BC003 | 4-D-1991 | 4 | 112539 | -9 | 2001_06_19 | 45.2720618 | Bituminous Core | -93.7287944 | base 2 lift destroyed, no test results in MAT_HMA_TESTING. | 07/15/2001 | Wheelpath | Mn/DOT | 1 | Base 1 |  | 2.479 | Braun Intertec Bituminous Testing Report | 2.273 | 8.3
401BC004 | 4-D-1991 | 4 | 112539 | -6 | 2001_06_19 | 45.2720554 | Bituminous Core | -93.7288017 |  | 07/15/2001 | Non-Wheelpath | Mn/DOT | 4 | Wear |  | 2.469 | Braun Intertec Bituminous Testing Report | 2.243 | 9.17
401BC004 | 4-D-1991 | 4 | 112539 | -6 | 2001_06_19 | 45.2720554 | Bituminous Core | -93.7288017 |  | 07/15/2001 | Non-Wheelpath | Mn/DOT | 3 | Base 3 |  | 2.472 | Braun Intertec Bituminous Testing Report | 2.274 | 8.03
401BC004 | 4-D-1991 | 4 | 112539 | -6 | 2001_06_19 | 45.2720554 | Bituminous Core | -93.7288017 |  | 07/15/2001 | Non-Wheelpath | Mn/DOT | 2 | Base 2 |  | 2.481 | Braun Intertec Bituminous Testing Report | 2.263 | 8.78
401BC004 | 4-D-1991 | 4 | 112539 | -6 | 2001_06_19 | 45.2720554 | Bituminous Core | -93.7288017 |  | 07/15/2001 | Non-Wheelpath | Mn/DOT | 1 | Base 1 |  | 2.479 | Braun Intertec Bituminous Testing Report | 2.275 | 8.22
54887 A | 4-D-1991 | 4 | 112540 | -5 | 1993_09_22 | 45.2720526 | Bituminous Core | -93.728778 | MRL-TM BC930275. | 10/11/1993 | Non-Wheelpath | St. Paul | 4 | Wear |  | 2.458 | Braun Intertec | 2.252 | 8.4 | BC93275
54887 A | 4-D-1991 | 4 | 112540 | -5 | 1993_09_22 | 45.2720526 | Bituminous Core | -93.728778 | MRL-TM BC930275. | 10/11/1993 | Non-Wheelpath | St. Paul | 1 | Base 1 |  | 2.465 | Braun Intertec | 2.25 | 8.7 | BC93275
54887 A | 4-D-1991 | 4 | 112540 | -5 | 1993_09_22 | 45.2720526 | Bituminous Core | -93.728778 | MRL-TM BC930275. | 10/11/1993 | Non-Wheelpath | St. Paul | 3 | Base 3 |  | 2.47 | Braun Intertec | 2.306 | 6.6 | BC93275
54887 A | 4-D-1991 | 4 | 112540 | -5 | 1993_09_22 | 45.2720526 | Bituminous Core | -93.728778 | MRL-TM BC930275. | 10/11/1993 | Non-Wheelpath | St. Paul | 2 | Base 2 |  | 2.467 | Braun Intertec | 2.281 | 7.5 | BC93275
54888 A | 4-P-1991 | 4 | 112540 | 10 | 1993_09_22 | 45.27202 | Bituminous Core | -93.7288135 | MRL-TM BC930276. | 10/11/1993 | Wheelpath | St. Paul | 4 | Wear |  | 2.458 | Braun Intertec | 2.294 | 6.7 | BC93276
54888 A | 4-P-1991 | 4 | 112540 | 10 | 1993_09_22 | 45.27202 | Bituminous Core | -93.7288135 | MRL-TM BC930276. | 10/11/1993 | Wheelpath | St. Paul | 2 | Base 2 |  | 2.467 | Braun Intertec | 2.284 | 7.4 | BC93276
54888 A | 4-P-1991 | 4 | 112540 | 10 | 1993_09_22 | 45.27202 | Bituminous Core | -93.7288135 | MRL-TM BC930276. | 10/11/1993 | Wheelpath | St. Paul | 1 | Base 1 |  | 2.465 | Braun Intertec | 2.3 | 6.7 | BC93276
54888 A | 4-P-1991 | 4 | 112540 | 10 | 1993_09_22 | 45.27202 | Bituminous Core | -93.7288135 | MRL-TM BC930276. | 10/11/1993 | Wheelpath | St. Paul | 3 | Base 3 |  | 2.47 | Braun Intertec | 2.282 | 7.6 | BC93276
BC980402 | 4-D-1991 | 4 | 112021 | -10.08 | 1998_04_15 | 45.2729382 | Bituminous Core | -93.730379 | wheel path. | 10/06/1998 | Wheelpath | Mn/DOT | 1 | Base 1 | 3.319 | 2.479 | Braun Intertec Bituminous Testing Report | 2.324 | 6.25
BC980402 | 4-D-1991 | 4 | 112021 | -10.08 | 1998_04_15 | 45.2729382 | Bituminous Core | -93.730379 | wheel path. | 10/06/1998 | Wheelpath | Mn/DOT | 2 | Base 2 | 2.96 | 2.481 | Braun Intertec Bituminous Testing Report | 2.292 | 7.62
BC980402 | 4-D-1991 | 4 | 112021 | -10.08 | 1998_04_15 | 45.2729382 | Bituminous Core | -93.730379 | wheel path. | 10/06/1998 | Wheelpath | Mn/DOT | 3 | Base 3 | 1.071 | 2.472 | Braun Intertec Bituminous Testing Report | 2.372 | 4.05
BC980402 | 4-D-1991 | 4 | 112021 | -10.08 | 1998_04_15 | 45.2729382 | Bituminous Core | -93.730379 | wheel path. | 10/06/1998 | Wheelpath | Mn/DOT | 4 | Wear | 1.101 | 2.469 | Braun Intertec Bituminous Testing Report | 2.359 | 4.42
BC980401 | 4-D-1991 | 4 | 112021 | -6.46 | 1998_04_15 | 45.2729303 | Bituminous Core | -93.7303875 | non-wheel path. | 10/06/1998 | Non-Wheelpath | Mn/DOT | 1 | Base 1 | 3.558 | 2.479 | Braun Intertec Bituminous Testing Report | 2.295 | 7.42
BC980401 | 4-D-1991 | 4 | 112021 | -6.46 | 1998_04_15 | 45.2729303 | Bituminous Core | -93.7303875 | non-wheel path. | 10/06/1998 | Non-Wheelpath | Mn/DOT | 2 | Base 2 | 2.37 | 2.481 | Braun Intertec Bituminous Testing Report | 2.282 | 8.02
BC980401 | 4-D-1991 | 4 | 112021 | -6.46 | 1998_04_15 | 45.2729303 | Bituminous Core | -93.7303875 | non-wheel path. | 10/06/1998 | Non-Wheelpath | Mn/DOT | 3 | Base 3 | 1.31 | 2.472 | Braun Intertec Bituminous Testing Report | 2.368 | 4.21
BC980401 | 4-D-1991 | 4 | 112021 | -6.46 | 1998_04_15 | 45.2729303 | Bituminous Core | -93.7303875 | non-wheel path. | 10/06/1998 | Non-Wheelpath | Mn/DOT | 4 | Wear | 1.289 | 2.469 | Braun Intertec Bituminous Testing Report | 2.313 | 6.28
BC980404 | 4-D-1991 | 4 | 112023 | -9.88 | 1998_04_15 | 45.2729345 | Bituminous Core | -93.7303733 | wheel path. | 10/08/1999 | Wheelpath | Mn/DOT | 4 | Wear | 1.244 | 2.469 | Braun Intertec Bituminous Testing Report | 2.371 | 3.93
BC980404 | 4-D-1991 | 4 | 112023 | -9.88 | 1998_04_15 | 45.2729345 | Bituminous Core | -93.7303733 | wheel path. | 10/08/1999 | Wheelpath | Mn/DOT | 3 | Base 3 | 1.155 | 2.472 | Braun Intertec Bituminous Testing Report | 2.386 | 3.48
BC980404 | 4-D-1991 | 4 | 112023 | -9.88 | 1998_04_15 | 45.2729345 | Bituminous Core | -93.7303733 | wheel path. | 10/08/1999 | Wheelpath | Mn/DOT | 1 | Base 1 | 3.6 | 2.479 | Braun Intertec Bituminous Testing Report | 2.305 | 7.02
BC980404 | 4-D-1991 | 4 | 112023 | -9.88 | 1998_04_15 | 45.2729345 | Bituminous Core | -93.7303733 | wheel path. | 10/08/1999 | Wheelpath | Mn/DOT | 2 | Base 2 | 2.295 | 2.481 | Braun Intertec Bituminous Testing Report | 2.297 | 7.42
BC980403 | 4-D-1991 | 4 | 112023 | -6.29 | 1998_04_15 | 45.2729266 | Bituminous Core | -93.7303817 | non-wheel path. | 10/07/1998 | Non-Wheelpath | Mn/DOT | 3 | Base 3 | 1.051 | 2.472 | Braun Intertec Bituminous Testing Report | 2.401 | 2.87
BC980403 | 4-D-1991 | 4 | 112023 | -6.29 | 1998_04_15 | 45.2729266 | Bituminous Core | -93.7303817 | non-wheel path. | 10/07/1998 | Non-Wheelpath | Mn/DOT | 2 | Base 2 | 2.752 | 2.481 | Braun Intertec Bituminous Testing Report | 2.304 | 7.13
BC980403 | 4-D-1991 | 4 | 112023 | -6.29 | 1998_04_15 | 45.2729266 | Bituminous Core | -93.7303817 | non-wheel path. | 10/07/1998 | Non-Wheelpath | Mn/DOT | 1 | Base 1 | 3.01 | 2.479 | Braun Intertec Bituminous Testing Report | 2.314 | 6.66
BC980403 | 4-D-1991 | 4 | 112023 | -6.29 | 1998_04_15 | 45.2729266 | Bituminous Core | -93.7303817 | non-wheel path. | 10/07/1998 | Non-Wheelpath | Mn/DOT | 4 | Wear | 1.282 | 2.469 | Braun Intertec Bituminous Testing Report | 2.377 | 3.69
BC980406 | 4-D-1991 | 4 | 112027 | -6.63 | 1998_04_15 | 45.2729207 | Bituminous Core | -93.7303686 | non-wheel path crack. | 10/08/1999 | Non-Wheelpath | Mn/DOT | 4 | Wear | 1.157 | 2.469 | Braun Intertec Bituminous Testing Report | 2.303 | 6.69
BC980406 | 4-D-1991 | 4 | 112027 | -6.63 | 1998_04_15 | 45.2729207 | Bituminous Core | -93.7303686 | non-wheel path crack. | 10/08/1999 | Non-Wheelpath | Mn/DOT | 3 | Base 3 | 1.514 | 2.472 | Braun Intertec Bituminous Testing Report | 2.348 | 5.02
BC980406 | 4-D-1991 | 4 | 112027 | -6.63 | 1998_04_15 | 45.2729207 | Bituminous Core | -93.7303686 | non-wheel path crack. | 10/08/1999 | Non-Wheelpath | Mn/DOT | 2 | Base 2 | [5 empty] | """Lift destroyed"
BC980406 | 4-D-1991 | 4 | 112027 | -6.63 | 1998_04_15 | 45.2729207 | Bituminous Core | -93.7303686 | non-wheel path crack. | 10/08/1999 | Non-Wheelpath | Mn/DOT | 1 | Base 1 | [5 empty] | """Lift destroyed"
BC980405 | 4-D-1991 | 4 | 112027 | -3.42 | 1998_04_15 | 45.2729137 | Bituminous Core | -93.7303761 | LT wheel path crack. | 10/08/1999 | Wheelpath | Mn/DOT | 2 | Base 2 | 2.317 | 2.481 | Braun Intertec Bituminous Testing Report | 2.279 | 8.14
BC980405 | 4-D-1991 | 4 | 112027 | -3.42 | 1998_04_15 | 45.2729137 | Bituminous Core | -93.7303761 | LT wheel path crack. | 10/08/1999 | Wheelpath | Mn/DOT | 1 | Base 1 | 3.655 | 2.479 | Braun Intertec Bituminous Testing Report | 2.27 | 8.43
BC980405 | 4-D-1991 | 4 | 112027 | -3.42 | 1998_04_15 | 45.2729137 | Bituminous Core | -93.7303761 | LT wheel path crack. | 10/08/1999 | Wheelpath | Mn/DOT | 3 | Base 3 | 1.438 | 2.472 | Braun Intertec Bituminous Testing Report | 2.354 | 4.77
BC980405 | 4-D-1991 | 4 | 112027 | -3.42 | 1998_04_15 | 45.2729137 | Bituminous Core | -93.7303761 | LT wheel path crack. | 10/08/1999 | Wheelpath | Mn/DOT | 4 | Wear | 1.187 | 2.469 | Braun Intertec Bituminous Testing Report | 2.297 | 6.93
55362 A | 4-D-1991 | 4 | 112034.5 | -10 | 1993_09_22 | 45.2729157 | Bituminous Core | -93.7303374 | MRL-TM, BC930273. | 10/11/1993 | Wheelpath | St. Paul | 4 | Wear |  | 2.458 | Braun Intertec | 2.257 | 8.2 | BC93273
55362 A | 4-D-1991 | 4 | 112034.5 | -10 | 1993_09_22 | 45.2729157 | Bituminous Core | -93.7303374 | MRL-TM, BC930273. | 10/11/1993 | Wheelpath | St. Paul | 3 | Base 3 |  | 2.47 | Braun Intertec | 2.307 | 6.6 | BC93273
55362 A | 4-D-1991 | 4 | 112034.5 | -10 | 1993_09_22 | 45.2729157 | Bituminous Core | -93.7303374 | MRL-TM, BC930273. | 10/11/1993 | Wheelpath | St. Paul | 2 | Base 2 |  | 2.467 | Braun Intertec | 2.277 | 7.7 | BC93273
55362 A | 4-D-1991 | 4 | 112034.5 | -10 | 1993_09_22 | 45.2729157 | Bituminous Core | -93.7303374 | MRL-TM, BC930273. | 10/11/1993 | Wheelpath | St. Paul | 1 | Base 1 |  | 2.465 | Braun Intertec | 2.333 | 5.4 | BC93273
55363 A | 4-P-1991 | 4 | 112034.5 | 5 | 1993_09_22 | 45.2728829 | Bituminous Core | -93.7303726 | MRL-TM, BC930274. | 10/11/1993 | Non-Wheelpath | St. Paul | 2 | Base 2 |  | 2.467 | Braun Intertec | 2.245 | 9 | BC93274
55363 A | 4-P-1991 | 4 | 112034.5 | 5 | 1993_09_22 | 45.2728829 | Bituminous Core | -93.7303726 | MRL-TM, BC930274. | 10/11/1993 | Non-Wheelpath | St. Paul | 1 | Base 1 |  | 2.465 | Braun Intertec | 2.218 | 10 | BC93274
55363 A | 4-P-1991 | 4 | 112034.5 | 5 | 1993_09_22 | 45.2728829 | Bituminous Core | -93.7303726 | MRL-TM, BC930274. | 10/11/1993 | Non-Wheelpath | St. Paul | 4 | Wear |  | 2.458 | Braun Intertec | 2.243 | 8.7 | BC93274
55363 A | 4-P-1991 | 4 | 112034.5 | 5 | 1993_09_22 | 45.2728829 | Bituminous Core | -93.7303726 | MRL-TM, BC930274. | 10/11/1993 | Non-Wheelpath | St. Paul | 3 | Base 3 |  | 2.47 | Braun Intertec | 2.295 | 7.1 | BC93274
401BC001 | 4-D-1991 | 4 | 112038 | -9 | 2001_06_19 | 45.2729077 | Bituminous Core | -93.7303289 | base 2 lift destroyed, no test results in MAT_HMA_TESTING. | 07/15/2001 | Wheelpath | Mn/DOT | 1 | Base 1 |  | 2.479 | Braun Intertec Bituminous Testing Report | 2.289 | 7.68
401BC001 | 4-D-1991 | 4 | 112038 | -9 | 2001_06_19 | 45.2729077 | Bituminous Core | -93.7303289 | base 2 lift destroyed, no test results in MAT_HMA_TESTING. | 07/15/2001 | Wheelpath | Mn/DOT | 2 | Base 2 | [5 empty] | """Lift destroyed"
401BC001 | 4-D-1991 | 4 | 112038 | -9 | 2001_06_19 | 45.2729077 | Bituminous Core | -93.7303289 | base 2 lift destroyed, no test results in MAT_HMA_TESTING. | 07/15/2001 | Wheelpath | Mn/DOT | 4 | Wear |  | 2.469 | Braun Intertec Bituminous Testing Report | 2.36 | 4.43
401BC001 | 4-D-1991 | 4 | 112038 | -9 | 2001_06_19 | 45.2729077 | Bituminous Core | -93.7303289 | base 2 lift destroyed, no test results in MAT_HMA_TESTING. | 07/15/2001 | Wheelpath | Mn/DOT | 3 | Base 3 |  | 2.472 | Braun Intertec Bituminous Testing Report | 2.366 | 4.3
401BC002 | 4-D-1991 | 4 | 112038 | -6 | 2001_06_18 | 45.2729011 | Bituminous Core | -93.730336 |  | 07/15/2001 | Non-Wheelpath | Mn/DOT | 2 | Base 2 |  | 2.481 | Braun Intertec Bituminous Testing Report | 2.281 | 8.05
401BC002 | 4-D-1991 | 4 | 112038 | -6 | 2001_06_18 | 45.2729011 | Bituminous Core | -93.730336 |  | 07/15/2001 | Non-Wheelpath | Mn/DOT | 1 | Base 1 |  | 2.479 | Braun Intertec Bituminous Testing Report | 2.31 | 6.8
401BC002 | 4-D-1991 | 4 | 112038 | -6 | 2001_06_18 | 45.2729011 | Bituminous Core | -93.730336 |  | 07/15/2001 | Non-Wheelpath | Mn/DOT | 3 | Base 3 |  | 2.472 | Braun Intertec Bituminous Testing Report | 2.349 | 4.97
401BC002 | 4-D-1991 | 4 | 112038 | -6 | 2001_06_18 | 45.2729011 | Bituminous Core | -93.730336 |  | 07/15/2001 | Non-Wheelpath | Mn/DOT | 4 | Wear |  | 2.469 | Braun Intertec Bituminous Testing Report | 2.294 | 7.1
401BC005 | 4-D-1991 | 4 | 112039 | -9 | 2001_10_23 | 45.272906 | Bituminous Core | -93.7303258 | Replacement core for 2001 density and air void calculation REPLACE 401BC001. | 12/01/2001 | Wheelpath | Mn/DOT | 1 | Base 1 | 3.531 | 2.479 | Braun Intertec Bituminous Testing Report | 2.312 | 6.73 | Retest of broken core for the summer of 2001
401BC005 | 4-D-1991 | 4 | 112039 | -9 | 2001_10_23 | 45.272906 | Bituminous Core | -93.7303258 | Replacement core for 2001 density and air void calculation REPLACE 401BC001. | 12/01/2001 | Wheelpath | Mn/DOT | 2 | Base 2 | 2.477 | 2.481 | Braun Intertec Bituminous Testing Report | 2.29 | 7.71 | Retest of broken core for the summer of 2001
401BC005 | 4-D-1991 | 4 | 112039 | -9 | 2001_10_23 | 45.272906 | Bituminous Core | -93.7303258 | Replacement core for 2001 density and air void calculation REPLACE 401BC001. | 12/01/2001 | Wheelpath | Mn/DOT | 3 | Base 3 | 1.625 | 2.472 | Braun Intertec Bituminous Testing Report | 2.396 | 3.09 | Retest of broken core for the summer of 2001
401BC005 | 4-D-1991 | 4 | 112039 | -9 | 2001_10_23 | 45.272906 | Bituminous Core | -93.7303258 | Replacement core for 2001 density and air void calculation REPLACE 401BC001. | 12/01/2001 | Wheelpath | Mn/DOT | 4 | Wear | 1.395 | 2.469 | Braun Intertec Bituminous Testing Report | 2.365 | 4.19 | Retest of broken core for the summer of 2001
401BC006 | 4-D-1991 | 4 | 112039 | -6 | 2001_10_23 | 45.2728995 | Bituminous Core | -93.7303329 | Replacement core for 2001 density and air void calculation REPLACE 401BC002. | 12/01/2001 | Non-Wheelpath | Mn/DOT | 4 | Wear | 1.346 | 2.469 | Braun Intertec Bituminous Testing Report | 2.298 | 6.93 | Retest of broken core for the summer of 2001
401BC006 | 4-D-1991 | 4 | 112039 | -6 | 2001_10_23 | 45.2728995 | Bituminous Core | -93.7303329 | Replacement core for 2001 density and air void calculation REPLACE 401BC002. | 12/01/2001 | Non-Wheelpath | Mn/DOT | 3 | Base 3 | 1.395 | 2.472 | Braun Intertec Bituminous Testing Report | 2.339 | 5.39 | Retest of broken core for the summer of 2001
401BC006 | 4-D-1991 | 4 | 112039 | -6 | 2001_10_23 | 45.2728995 | Bituminous Core | -93.7303329 | Replacement core for 2001 density and air void calculation REPLACE 401BC002. | 12/01/2001 | Non-Wheelpath | Mn/DOT | 2 | Base 2 | 2.492 | 2.481 | Braun Intertec Bituminous Testing Report | 2.289 | 7.73 | Retest of broken core for the summer of 2001
401BC006 | 4-D-1991 | 4 | 112039 | -6 | 2001_10_23 | 45.2728995 | Bituminous Core | -93.7303329 | Replacement core for 2001 density and air void calculation REPLACE 401BC002. | 12/01/2001 | Non-Wheelpath | Mn/DOT | 1 | Base 1 | 3.497 | 2.479 | Braun Intertec Bituminous Testing Report | 2.322 | 6.33 | Retest of broken core for the summer of 2001
0405BC001 | 4-D-2003 | 4 | 112284.77 | -9 | 2005_07_19 | 45.2724882 | Bituminous Core | -93.7295541 | Air Voids Study. | 11/03/2005 | Wheelpath | Maplewood Lab | 2 | Base 2 |  | 2.46 | Maplewood Lab Results | 2.339 | 4.92
0405BC001 | 4-D-2003 | 4 | 112284.77 | -9 | 2005_07_19 | 45.2724882 | Bituminous Core | -93.7295541 | Air Voids Study. | 11/03/2005 | Wheelpath | Maplewood Lab | 3 | Base 3 |  | 2.463 | Maplewood Lab Results | 2.347 | 4.7
0405BC001 | 4-D-2003 | 4 | 112284.77 | -9 | 2005_07_19 | 45.2724882 | Bituminous Core | -93.7295541 | Air Voids Study. | 11/03/2005 | Wheelpath | Maplewood Lab | 4 | Wear |  | 2.451 | Maplewood Lab Results | 2.304 | 5.98
0405BC001 | 4-D-2003 | 4 | 112284.77 | -9 | 2005_07_19 | 45.2724882 | Bituminous Core | -93.7295541 | Air Voids Study. | 11/03/2005 | Wheelpath | Maplewood Lab | 1 | Base 1 |  | 2.463 | Maplewood Lab Results | 2.298 | 6.69
0405BC002 | 4-D-2003 | 4 | 112284.77 | -6 | 2005_07_19 | 45.2724816 | Bituminous Core | -93.7295612 | Air Voids Study. | 12/02/2005 | Non-Wheelpath | Maplewood Lab | 2 | Base 2 |  | 2.46 | Maplewood Lab Results | 2.375 | 3.45
0405BC002 | 4-D-2003 | 4 | 112284.77 | -6 | 2005_07_19 | 45.2724816 | Bituminous Core | -93.7295612 | Air Voids Study. | 12/02/2005 | Non-Wheelpath | Maplewood Lab | 3 | Base 3 |  | 2.463 | Maplewood Lab Results | 2.399 | 2.61
0405BC002 | 4-D-2003 | 4 | 112284.77 | -6 | 2005_07_19 | 45.2724816 | Bituminous Core | -93.7295612 | Air Voids Study. | 12/02/2005 | Non-Wheelpath | Maplewood Lab | 4 | Wear |  | 2.451 | Maplewood Lab Results | 2.325 | 5.14
0405BC002 | 4-D-2003 | 4 | 112284.77 | -6 | 2005_07_19 | 45.2724816 | Bituminous Core | -93.7295612 | Air Voids Study. | 12/02/2005 | Non-Wheelpath | Maplewood Lab | 1 | Base 1 |  | 2.463 | Maplewood Lab Results | 2.366 | 3.95
4BC01 | 4-D-1991 | 4 | 112284.77 | 0 | 1992_10_22 | 45.2724686 | Bituminous Core | -93.7295755 | MnROAD_ID created to match report 97-06 - More than one core tested (54636 A - 54647 A). | 12/15/1993 | Initial | University of Minnesota | 4 | Wear | 1.463 | 2.462 | Universtiy of Minnesota Results | 2.273 | 7.7 | Data from Report 97-06
4BC01 | 4-D-1991 | 4 | 112284.77 | 0 | 1992_10_22 | 45.2724686 | Bituminous Core | -93.7295755 | MnROAD_ID created to match report 97-06 - More than one core tested (54636 A - 54647 A). | 12/15/1993 | Initial | University of Minnesota | 3 | Base 3 | 1.75 | 2.451 | Universtiy of Minnesota Results | 2.297 | 6.3 | Data from Report 97-06
4BC01 | 4-D-1991 | 4 | 112284.77 | 0 | 1992_10_22 | 45.2724686 | Bituminous Core | -93.7295755 | MnROAD_ID created to match report 97-06 - More than one core tested (54636 A - 54647 A). | 12/15/1993 | Initial | University of Minnesota | 2 | Base 2 | 2.312 | 2.458 | Universtiy of Minnesota Results | 2.285 | 7 | Data from Report 97-06
4BC01 | 4-D-1991 | 4 | 112284.77 | 0 | 1992_10_22 | 45.2724686 | Bituminous Core | -93.7295755 | MnROAD_ID created to match report 97-06 - More than one core tested (54636 A - 54647 A). | 12/15/1993 | Initial | University of Minnesota | 1 | Base 1 | 2.386 | 2.461 | Universtiy of Minnesota Results | 2.31 | 6.1 | Data from Report 97-06
4BC02 | 4-D-1991 | 4 | 112284.77 | 0 | 1993_09_22 | 45.2724686 | Bituminous Core | -93.7295755 | ID created to match report 97-06 - More than one core tested (55362 A - 54363 A, 55387 A - 55388 A). | 01/15/1994 | Initial | Mn/DOT | 4 | Wear |  | 2.458 | Mn/DOT Results | 2.262 | 8 | Data from Report 97-06 - Appendix B (Table-2)
4BC02 | 4-D-1991 | 4 | 112284.77 | 0 | 1993_09_22 | 45.2724686 | Bituminous Core | -93.7295755 | ID created to match report 97-06 - More than one core tested (55362 A - 54363 A, 55387 A - 55388 A). | 01/15/1994 | Initial | Mn/DOT | 3 | Base 3 |  | 2.465 | Mn/DOT Results | 2.275 | 7.7 | Data from Report 97-06 - Appendix B (Table-2)
4BC02 | 4-D-1991 | 4 | 112284.77 | 0 | 1993_09_22 | 45.2724686 | Bituminous Core | -93.7295755 | ID created to match report 97-06 - More than one core tested (55362 A - 54363 A, 55387 A - 55388 A). | 01/15/1994 | Initial | Mn/DOT | 2 | Base 2 |  | 2.467 | Mn/DOT Results | 2.272 | 7.9 | Data from Report 97-06 - Appendix B (Table-2)
4BC02 | 4-D-1991 | 4 | 112284.77 | 0 | 1993_09_22 | 45.2724686 | Bituminous Core | -93.7295755 | ID created to match report 97-06 - More than one core tested (55362 A - 54363 A, 55387 A - 55388 A). | 01/15/1994 | Initial | Mn/DOT | 1 | Base 1 |  | 2.47 | Mn/DOT Results | 2.298 | 7 | Data from Report 97-06 - Appendix B (Table-2)
1401BC005 | 14-D-1991 | 14 | 118914 | -9 | 2001_10_23 | 45.2613987 | Bituminous Core | -93.7091527 | Replacement core for 2001 density and air void calculation REPLACE 1401BC001 REPLACE 1501BC003. | 12/01/2001 | Wheelpath | Mn/DOT | 2 | Base 2 | 2.382 | 2.453 | Braun Intertec Bituminous Testing Report | 2.27 | 7.46 | Retest of broken core for the summer of 2001
1401BC005 | 14-D-1991 | 14 | 118914 | -9 | 2001_10_23 | 45.2613987 | Bituminous Core | -93.7091527 | Replacement core for 2001 density and air void calculation REPLACE 1401BC001 REPLACE 1501BC003. | 12/01/2001 | Wheelpath | Mn/DOT | 3 | Base 3 | 1.874 | 2.457 | Braun Intertec Bituminous Testing Report | 2.31 | 5.99 | Retest of broken core for the summer of 2001
1401BC005 | 14-D-1991 | 14 | 118914 | -9 | 2001_10_23 | 45.2613987 | Bituminous Core | -93.7091527 | Replacement core for 2001 density and air void calculation REPLACE 1401BC001 REPLACE 1501BC003. | 12/01/2001 | Wheelpath | Mn/DOT | 4 | Base 4 | 1.537 | 2.458 | Braun Intertec Bituminous Testing Report | 2.34 | 4.78 | Retest of broken core for the summer of 2001
1401BC005 | 14-D-1991 | 14 | 118914 | -9 | 2001_10_23 | 45.2613987 | Bituminous Core | -93.7091527 | Replacement core for 2001 density and air void calculation REPLACE 1401BC001 REPLACE 1501BC003. | 12/01/2001 | Wheelpath | Mn/DOT | 5 | Wear | 1.379 | 2.46 | Braun Intertec Bituminous Testing Report | 2.368 | 3.37 | Retest of broken core for the summer of 2001
1401BC005 | 14-D-1991 | 14 | 118914 | -9 | 2001_10_23 | 45.2613987 | Bituminous Core | -93.7091527 | Replacement core for 2001 density and air void calculation REPLACE 1401BC001 REPLACE 1501BC003. | 12/01/2001 | Wheelpath | Mn/DOT | 1 | Base 1 | 3.407 | 2.45 | Braun Intertec Bituminous Testing Report | 2.273 | 7.21 | Retest of broken core for the summer of 2001
1401BC006 | 14-D-1991 | 14 | 118914 | -6 | 2001_10_23 | 45.2613922 | Bituminous Core | -93.7091598 | Replacement core for 2001 density and air void calculation REPLACE 1401BC002 REPLACE 1401BC002. | 12/01/2001 | Non-Wheelpath | Mn/DOT | 5 | Wear | 1.531 | 2.46 | Braun Intertec Bituminous Testing Report | 2.317 | 5.83 | Retest of broken core for the summer of 2001
1401BC006 | 14-D-1991 | 14 | 118914 | -6 | 2001_10_23 | 45.2613922 | Bituminous Core | -93.7091598 | Replacement core for 2001 density and air void calculation REPLACE 1401BC002 REPLACE 1401BC002. | 12/01/2001 | Non-Wheelpath | Mn/DOT | 4 | Base 4 | 1.49 | 2.458 | Braun Intertec Bituminous Testing Report | 2.26 | 8.05 | Retest of broken core for the summer of 2001
1401BC006 | 14-D-1991 | 14 | 118914 | -6 | 2001_10_23 | 45.2613922 | Bituminous Core | -93.7091598 | Replacement core for 2001 density and air void calculation REPLACE 1401BC002 REPLACE 1401BC002. | 12/01/2001 | Non-Wheelpath | Mn/DOT | 3 | Base 3 | 2.381 | 2.457 | Braun Intertec Bituminous Testing Report | 2.279 | 7.26 | Retest of broken core for the summer of 2001
1401BC006 | 14-D-1991 | 14 | 118914 | -6 | 2001_10_23 | 45.2613922 | Bituminous Core | -93.7091598 | Replacement core for 2001 density and air void calculation REPLACE 1401BC002 REPLACE 1401BC002. | 12/01/2001 | Non-Wheelpath | Mn/DOT | 2 | Base 2 | 2.597 | 2.453 | Braun Intertec Bituminous Testing Report | 2.277 | 7.19 | Retest of broken core for the summer of 2001
1401BC006 | 14-D-1991 | 14 | 118914 | -6 | 2001_10_23 | 45.2613922 | Bituminous Core | -93.7091598 | Replacement core for 2001 density and air void calculation REPLACE 1401BC002 REPLACE 1401BC002. | 12/01/2001 | Non-Wheelpath | Mn/DOT | 1 | Base 1 | 2.813 | 2.45 | Braun Intertec Bituminous Testing Report | 2.255 | 7.96 | Retest of broken core for the summer of 2001
1401BC001 | 14-D-1991 | 14 | 118917 | -9 | 2001_06_19 | 45.2613937 | Bituminous Core | -93.7091435 | base 4, base 3, wear course destroyed, no test results in MAT_HMA_TESTING. | 07/15/2001 | Wheelpath | Mn/DOT | 1 | Base 1 |  | 2.45 | Braun Intertec Bituminous Testing Report | 2.236 | 8.74
1401BC001 | 14-D-1991 | 14 | 118917 | -9 | 2001_06_19 | 45.2613937 | Bituminous Core | -93.7091435 | base 4, base 3, wear course destroyed, no test results in MAT_HMA_TESTING. | 07/15/2001 | Wheelpath | Mn/DOT | 2 | Base 2 |  | 2.453 | Braun Intertec Bituminous Testing Report | 2.266 | 7.62
1401BC001 | 14-D-1991 | 14 | 118917 | -9 | 2001_06_19 | 45.2613937 | Bituminous Core | -93.7091435 | base 4, base 3, wear course destroyed, no test results in MAT_HMA_TESTING. | 07/15/2001 | Wheelpath | Mn/DOT | 3 | Base 3 | [5 empty] | """Lift destroyed"
1401BC001 | 14-D-1991 | 14 | 118917 | -9 | 2001_06_19 | 45.2613937 | Bituminous Core | -93.7091435 | base 4, base 3, wear course destroyed, no test results in MAT_HMA_TESTING. | 07/15/2001 | Wheelpath | Mn/DOT | 5 | Wear | [5 empty] | """Lift destroyed"
1401BC001 | 14-D-1991 | 14 | 118917 | -9 | 2001_06_19 | 45.2613937 | Bituminous Core | -93.7091435 | base 4, base 3, wear course destroyed, no test results in MAT_HMA_TESTING. | 07/15/2001 | Wheelpath | Mn/DOT | 4 | Base 4 | [5 empty] | """Lift destroyed"
1401BC002 | 14-D-1991 | 14 | 118917 | -6 | 2001_06_19 | 45.2613872 | Bituminous Core | -93.7091506 | base 3, base 2, base 1 destroyed, no test results in MAT_HMA_TESTING. | 07/15/2001 | Non-Wheelpath | Mn/DOT | 5 | Wear |  | 2.46 | Braun Intertec Bituminous Testing Report | 2.302 | 6.44
1401BC002 | 14-D-1991 | 14 | 118917 | -6 | 2001_06_19 | 45.2613872 | Bituminous Core | -93.7091506 | base 3, base 2, base 1 destroyed, no test results in MAT_HMA_TESTING. | 07/15/2001 | Non-Wheelpath | Mn/DOT | 4 | Base 4 |  | 2.458 | Braun Intertec Bituminous Testing Report | 2.255 | 8.26
1401BC002 | 14-D-1991 | 14 | 118917 | -6 | 2001_06_19 | 45.2613872 | Bituminous Core | -93.7091506 | base 3, base 2, base 1 destroyed, no test results in MAT_HMA_TESTING. | 07/15/2001 | Non-Wheelpath | Mn/DOT | 3 | Base 3 | [5 empty] | """Lift destroyed"
1401BC002 | 14-D-1991 | 14 | 118917 | -6 | 2001_06_19 | 45.2613872 | Bituminous Core | -93.7091506 | base 3, base 2, base 1 destroyed, no test results in MAT_HMA_TESTING. | 07/15/2001 | Non-Wheelpath | Mn/DOT | 2 | Base 2 |  | 2.453 | Braun Intertec Bituminous Testing Report | 2.261 | 7.82
1401BC002 | 14-D-1991 | 14 | 118917 | -6 | 2001_06_19 | 45.2613872 | Bituminous Core | -93.7091506 | base 3, base 2, base 1 destroyed, no test results in MAT_HMA_TESTING. | 07/15/2001 | Non-Wheelpath | Mn/DOT | 1 | Base 1 |  | 2.45 | Braun Intertec Bituminous Testing Report | 2.221 | 9.35
1405BC001 | 14-D-1991 | 14 | 119167.5 | -9 | 2005_07_19 | 45.2609746 | Bituminous Core | -93.7083727 | Air Voids Study. | 12/02/2005 | Wheelpath | Maplewood Lab | 5 | Wear |  | 2.442 | Maplewood Lab Results | 2.325 | 4.79
1405BC001 | 14-D-1991 | 14 | 119167.5 | -9 | 2005_07_19 | 45.2609746 | Bituminous Core | -93.7083727 | Air Voids Study. | 12/02/2005 | Wheelpath | Maplewood Lab | 4 | Base 4 |  | 2.47 | Maplewood Lab Results | 2.344 | 5.09
1405BC001 | 14-D-1991 | 14 | 119167.5 | -9 | 2005_07_19 | 45.2609746 | Bituminous Core | -93.7083727 | Air Voids Study. | 12/02/2005 | Wheelpath | Maplewood Lab | 3 | Base 3 |  | 2.469 | Maplewood Lab Results | 2.311 | 6.39
1405BC001 | 14-D-1991 | 14 | 119167.5 | -9 | 2005_07_19 | 45.2609746 | Bituminous Core | -93.7083727 | Air Voids Study. | 12/02/2005 | Wheelpath | Maplewood Lab | 2 | Base 2 |  | 2.458 | Maplewood Lab Results | 2.284 | 7.07
1405BC001 | 14-D-1991 | 14 | 119167.5 | -9 | 2005_07_19 | 45.2609746 | Bituminous Core | -93.7083727 | Air Voids Study. | 12/02/2005 | Wheelpath | Maplewood Lab | 1 | Base 1 |  | 2.463 | Maplewood Lab Results | 2.25 | 8.66
1405BC002 | 14-D-1991 | 14 | 119167.5 | -6 | 2005_07_19 | 45.2609681 | Bituminous Core | -93.7083798 | Air Voids Study. | 11/03/2005 | Non-Wheelpath | Maplewood Lab | 4 | Base 4 |  | 2.47 | Maplewood Lab Results | 2.311 | 6.43
1405BC002 | 14-D-1991 | 14 | 119167.5 | -6 | 2005_07_19 | 45.2609681 | Bituminous Core | -93.7083798 | Air Voids Study. | 11/03/2005 | Non-Wheelpath | Maplewood Lab | 3 | Base 3 |  | 2.469 | Maplewood Lab Results | 2.275 | 7.86
1405BC002 | 14-D-1991 | 14 | 119167.5 | -6 | 2005_07_19 | 45.2609681 | Bituminous Core | -93.7083798 | Air Voids Study. | 11/03/2005 | Non-Wheelpath | Maplewood Lab | 2 | Base 2 |  | 2.458 | Maplewood Lab Results | 2.286 | 7.02
1405BC002 | 14-D-1991 | 14 | 119167.5 | -6 | 2005_07_19 | 45.2609681 | Bituminous Core | -93.7083798 | Air Voids Study. | 11/03/2005 | Non-Wheelpath | Maplewood Lab | 5 | Wear |  | 2.442 | Maplewood Lab Results | 2.216 | 9.26
1405BC002 | 14-D-1991 | 14 | 119167.5 | -6 | 2005_07_19 | 45.2609681 | Bituminous Core | -93.7083798 | Air Voids Study. | 11/03/2005 | Non-Wheelpath | Maplewood Lab | 1 | Base 1 |  | 2.463 | Maplewood Lab Results | 2.258 | 8.31
14BC01 | 14-D-1991 | 14 | 119167.5 | 0 | 1993_09_17 | 45.260955 | Bituminous Core | -93.708394 | MnROAD_ID created to match report 97-06 - More than one core tested (54648 A - 54659 A). | 12/15/1993 | Initial | University of Minnesota | 2 | Base 2 | 2.547 | 2.445 | Universtiy of Minnesota Results | 2.332 | 4.6 | Data from Report 97-06 - Average air void
14BC01 | 14-D-1991 | 14 | 119167.5 | 0 | 1993_09_17 | 45.260955 | Bituminous Core | -93.708394 | MnROAD_ID created to match report 97-06 - More than one core tested (54648 A - 54659 A). | 12/15/1993 | Initial | University of Minnesota | 3 | Base 3 | 2.193 | 2.434 | Universtiy of Minnesota Results | 2.278 | 6.4 | Data from Report 97-06 - Average air void - Changed 6.6 to a calculated 6.4
14BC01 | 14-D-1991 | 14 | 119167.5 | 0 | 1993_09_17 | 45.260955 | Bituminous Core | -93.708394 | MnROAD_ID created to match report 97-06 - More than one core tested (54648 A - 54659 A). | 12/15/1993 | Initial | University of Minnesota | 5 | Wear | 1.687 | 2.442 | Universtiy of Minnesota Results | 2.301 | 5.8 | Data from Report 97-06 - Average air void
14BC01 | 14-D-1991 | 14 | 119167.5 | 0 | 1993_09_17 | 45.260955 | Bituminous Core | -93.708394 | MnROAD_ID created to match report 97-06 - More than one core tested (54648 A - 54659 A). | 12/15/1993 | Initial | University of Minnesota | 4 | Base 4 | 1.4 | 2.444 | Universtiy of Minnesota Results | 2.266 | 7.3 | Data from Report 97-06 - Average air void
14BC01 | 14-D-1991 | 14 | 119167.5 | 0 | 1993_09_17 | 45.260955 | Bituminous Core | -93.708394 | MnROAD_ID created to match report 97-06 - More than one core tested (54648 A - 54659 A). | 12/15/1993 | Initial | University of Minnesota | 1 | Base 1 | 2.487 | 2.427 | Universtiy of Minnesota Results | 2.284 | 5.9 | Data from Report 97-06 - Average air void
1401BC003 | 14-D-1991 | 14 | 119423 | -9 | 2001_06_19 | 45.2605471 | Bituminous Core | -93.7075866 | base 4 destroyed, no test results in MAT_HMA_TESTING. | 07/15/2001 | Wheelpath | Mn/DOT | 1 | Base 1 |  | 2.45 | Braun Intertec Bituminous Testing Report | 2.252 | 8.09
1401BC003 | 14-D-1991 | 14 | 119423 | -9 | 2001_06_19 | 45.2605471 | Bituminous Core | -93.7075866 | base 4 destroyed, no test results in MAT_HMA_TESTING. | 07/15/2001 | Wheelpath | Mn/DOT | 5 | Wear |  | 2.46 | Braun Intertec Bituminous Testing Report | 2.374 | 3.51
1401BC003 | 14-D-1991 | 14 | 119423 | -9 | 2001_06_19 | 45.2605471 | Bituminous Core | -93.7075866 | base 4 destroyed, no test results in MAT_HMA_TESTING. | 07/15/2001 | Wheelpath | Mn/DOT | 4 | Base 4 | [5 empty] | """Lift destroyed"
1401BC003 | 14-D-1991 | 14 | 119423 | -9 | 2001_06_19 | 45.2605471 | Bituminous Core | -93.7075866 | base 4 destroyed, no test results in MAT_HMA_TESTING. | 07/15/2001 | Wheelpath | Mn/DOT | 3 | Base 3 |  | 2.457 | Braun Intertec Bituminous Testing Report | 2.302 | 6.29
1401BC003 | 14-D-1991 | 14 | 119423 | -9 | 2001_06_19 | 45.2605471 | Bituminous Core | -93.7075866 | base 4 destroyed, no test results in MAT_HMA_TESTING. | 07/15/2001 | Wheelpath | Mn/DOT | 2 | Base 2 |  | 2.453 | Braun Intertec Bituminous Testing Report | 2.276 | 7.22
1401BC004 | 14-D-1991 | 14 | 119423 | -6 | 2001_06_19 | 45.2605406 | Bituminous Core | -93.7075937 | wear destroyed, no test results in MAT_HMA_TESTING. | 07/15/2001 | Non-Wheelpath | Mn/DOT | 1 | Base 1 |  | 2.45 | Braun Intertec Bituminous Testing Report | 2.237 | 8.71
1401BC004 | 14-D-1991 | 14 | 119423 | -6 | 2001_06_19 | 45.2605406 | Bituminous Core | -93.7075937 | wear destroyed, no test results in MAT_HMA_TESTING. | 07/15/2001 | Non-Wheelpath | Mn/DOT | 2 | Base 2 |  | 2.453 | Braun Intertec Bituminous Testing Report | 2.298 | 6.31
1401BC004 | 14-D-1991 | 14 | 119423 | -6 | 2001_06_19 | 45.2605406 | Bituminous Core | -93.7075937 | wear destroyed, no test results in MAT_HMA_TESTING. | 07/15/2001 | Non-Wheelpath | Mn/DOT | 3 | Base 3 |  | 2.457 | Braun Intertec Bituminous Testing Report | 2.268 | 7.71
1401BC004 | 14-D-1991 | 14 | 119423 | -6 | 2001_06_19 | 45.2605406 | Bituminous Core | -93.7075937 | wear destroyed, no test results in MAT_HMA_TESTING. | 07/15/2001 | Non-Wheelpath | Mn/DOT | 5 | Wear | [5 empty] | """Lift destroyed"
1401BC004 | 14-D-1991 | 14 | 119423 | -6 | 2001_06_19 | 45.2605406 | Bituminous Core | -93.7075937 | wear destroyed, no test results in MAT_HMA_TESTING. | 07/15/2001 | Non-Wheelpath | Mn/DOT | 4 | Base 4 |  | 2.458 | Braun Intertec Bituminous Testing Report | 2.222 | 9.6
1401BC007 | 14-D-1991 | 14 | 119426 | -9 | 2001_10_23 | 45.2605421 | Bituminous Core | -93.7075773 | Replacement core for 2001 density and air void calculation REPLACE 1401BC003. | 12/01/2001 | Wheelpath | Mn/DOT | 1 | Base 1 | 3.255 | 2.45 | Braun Intertec Bituminous Testing Report | 2.267 | 7.48 | Retest of broken core for the summer of 2001
1401BC007 | 14-D-1991 | 14 | 119426 | -9 | 2001_10_23 | 45.2605421 | Bituminous Core | -93.7075773 | Replacement core for 2001 density and air void calculation REPLACE 1401BC003. | 12/01/2001 | Wheelpath | Mn/DOT | 5 | Wear | 1.464 | 2.46 | Braun Intertec Bituminous Testing Report | 2.372 | 3.57 | Retest of broken core for the summer of 2001
1401BC007 | 14-D-1991 | 14 | 119426 | -9 | 2001_10_23 | 45.2605421 | Bituminous Core | -93.7075773 | Replacement core for 2001 density and air void calculation REPLACE 1401BC003. | 12/01/2001 | Wheelpath | Mn/DOT | 4 | Base 4 | 1.189 | 2.458 | Braun Intertec Bituminous Testing Report | 2.326 | 5.36 | Retest of broken core for the summer of 2001
1401BC007 | 14-D-1991 | 14 | 119426 | -9 | 2001_10_23 | 45.2605421 | Bituminous Core | -93.7075773 | Replacement core for 2001 density and air void calculation REPLACE 1401BC003. | 12/01/2001 | Wheelpath | Mn/DOT | 3 | Base 3 | 1.696 | 2.457 | Braun Intertec Bituminous Testing Report | 2.321 | 5.53 | Retest of broken core for the summer of 2001
1401BC007 | 14-D-1991 | 14 | 119426 | -9 | 2001_10_23 | 45.2605421 | Bituminous Core | -93.7075773 | Replacement core for 2001 density and air void calculation REPLACE 1401BC003. | 12/01/2001 | Wheelpath | Mn/DOT | 2 | Base 2 | 2.955 | 2.453 | Braun Intertec Bituminous Testing Report | 2.302 | 6.15 | Retest of broken core for the summer of 2001
1401BC008 | 14-D-1991 | 14 | 119426 | -6 | 2001_10_23 | 45.2605356 | Bituminous Core | -93.7075844 | Replacement core for 2001 density and air void calculation REPLACE 1401BC004. | 12/01/2001 | Non-Wheelpath | Mn/DOT | 1 | Base 1 | 3.493 | 2.45 | Braun Intertec Bituminous Testing Report | 2.27 | 7.33 | Retest of broken core for the summer of 2001
1401BC008 | 14-D-1991 | 14 | 119426 | -6 | 2001_10_23 | 45.2605356 | Bituminous Core | -93.7075844 | Replacement core for 2001 density and air void calculation REPLACE 1401BC004. | 12/01/2001 | Non-Wheelpath | Mn/DOT | 5 | Wear | 1.461 | 2.46 | Braun Intertec Bituminous Testing Report | 2.298 | 6.6 | Retest of broken core for the summer of 2001
1401BC008 | 14-D-1991 | 14 | 119426 | -6 | 2001_10_23 | 45.2605356 | Bituminous Core | -93.7075844 | Replacement core for 2001 density and air void calculation REPLACE 1401BC004. | 12/01/2001 | Non-Wheelpath | Mn/DOT | 4 | Base 4 | 1.261 | 2.458 | Braun Intertec Bituminous Testing Report | 2.233 | 9.14 | Retest of broken core for the summer of 2001
1401BC008 | 14-D-1991 | 14 | 119426 | -6 | 2001_10_23 | 45.2605356 | Bituminous Core | -93.7075844 | Replacement core for 2001 density and air void calculation REPLACE 1401BC004. | 12/01/2001 | Non-Wheelpath | Mn/DOT | 3 | Base 3 | 2.057 | 2.457 | Braun Intertec Bituminous Testing Report | 2.29 | 6.8 | Retest of broken core for the summer of 2001
1401BC008 | 14-D-1991 | 14 | 119426 | -6 | 2001_10_23 | 45.2605356 | Bituminous Core | -93.7075844 | Replacement core for 2001 density and air void calculation REPLACE 1401BC004. | 12/01/2001 | Non-Wheelpath | Mn/DOT | 2 | Base 2 | 2.814 | 2.453 | Braun Intertec Bituminous Testing Report | 2.304 | 6.09 | Retest of broken core for the summer of 2001
1501BC001 | 15-D-1991 | 15 | 119470 | -9 | 2001_06_19 | 45.2604685 | Bituminous Core | -93.707442 |  | 07/15/2001 | Wheelpath | Mn/DOT | 5 | Wear |  | 2.457 | Braun Intertec Bituminous Testing Report | 2.355 | 4.13
1501BC001 | 15-D-1991 | 15 | 119470 | -9 | 2001_06_19 | 45.2604685 | Bituminous Core | -93.707442 |  | 07/15/2001 | Wheelpath | Mn/DOT | 4 | Base 4 |  | 2.456 | Braun Intertec Bituminous Testing Report | 2.307 | 6.05
1501BC001 | 15-D-1991 | 15 | 119470 | -9 | 2001_06_19 | 45.2604685 | Bituminous Core | -93.707442 |  | 07/15/2001 | Wheelpath | Mn/DOT | 3 | Base 3 |  | 2.454 | Braun Intertec Bituminous Testing Report | 2.264 | 7.75
1501BC001 | 15-D-1991 | 15 | 119470 | -9 | 2001_06_19 | 45.2604685 | Bituminous Core | -93.707442 |  | 07/15/2001 | Wheelpath | Mn/DOT | 2 | Base 2 |  | 2.448 | Braun Intertec Bituminous Testing Report | 2.26 | 7.67
1501BC001 | 15-D-1991 | 15 | 119470 | -9 | 2001_06_19 | 45.2604685 | Bituminous Core | -93.707442 |  | 07/15/2001 | Wheelpath | Mn/DOT | 1 | Base 1 |  | 2.448 | Braun Intertec Bituminous Testing Report | 2.273 | 7.13
1501BC002 | 15-D-1991 | 15 | 119470 | -6 | 2001_06_19 | 45.2604619 | Bituminous Core | -93.7074491 |  | 07/15/2001 | Non-Wheelpath | Mn/DOT | 4 | Base 4 |  | 2.456 | Braun Intertec Bituminous Testing Report | 2.187 | 10.94
1501BC002 | 15-D-1991 | 15 | 119470 | -6 | 2001_06_19 | 45.2604619 | Bituminous Core | -93.7074491 |  | 07/15/2001 | Non-Wheelpath | Mn/DOT | 5 | Wear |  | 2.457 | Braun Intertec Bituminous Testing Report | 2.228 | 9.33
1501BC002 | 15-D-1991 | 15 | 119470 | -6 | 2001_06_19 | 45.2604619 | Bituminous Core | -93.7074491 |  | 07/15/2001 | Non-Wheelpath | Mn/DOT | 3 | Base 3 |  | 2.454 | Braun Intertec Bituminous Testing Report | 2.255 | 8.12
1501BC002 | 15-D-1991 | 15 | 119470 | -6 | 2001_06_19 | 45.2604619 | Bituminous Core | -93.7074491 |  | 07/15/2001 | Non-Wheelpath | Mn/DOT | 2 | Base 2 |  | 2.448 | Braun Intertec Bituminous Testing Report | 2.248 | 8.16
1501BC002 | 15-D-1991 | 15 | 119470 | -6 | 2001_06_19 | 45.2604619 | Bituminous Core | -93.7074491 |  | 07/15/2001 | Non-Wheelpath | Mn/DOT | 1 | Base 1 |  | 2.448 | Braun Intertec Bituminous Testing Report | 2.273 | 7.16
1505BC001 | 15-D-2004 | 15 | 119731.25 | -9 | 2005_07_19 | 45.2600313 | Bituminous Core | -93.7066382 | Air Voids Study. | 01/12/2006 | Wheelpath | Maplewood Lab | 3 | Base 3 |  | 2.474 | Maplewood Lab Results | 2.302 | 6.95
1505BC001 | 15-D-2004 | 15 | 119731.25 | -9 | 2005_07_19 | 45.2600313 | Bituminous Core | -93.7066382 | Air Voids Study. | 01/12/2006 | Wheelpath | Maplewood Lab | 1 | Base 1 |  | 2.471 | Maplewood Lab Results | 2.261 | 8.49
1505BC001 | 15-D-2004 | 15 | 119731.25 | -9 | 2005_07_19 | 45.2600313 | Bituminous Core | -93.7066382 | Air Voids Study. | 01/12/2006 | Wheelpath | Maplewood Lab | 2 | Base 2 |  | 2.466 | Maplewood Lab Results | 2.266 | 8.13
1505BC001 | 15-D-2004 | 15 | 119731.25 | -9 | 2005_07_19 | 45.2600313 | Bituminous Core | -93.7066382 | Air Voids Study. | 01/12/2006 | Wheelpath | Maplewood Lab | 4 | Base 4 |  | 2.469 | Maplewood Lab Results | 2.333 | 5.51
1505BC001 | 15-D-2004 | 15 | 119731.25 | -9 | 2005_07_19 | 45.2600313 | Bituminous Core | -93.7066382 | Air Voids Study. | 01/12/2006 | Wheelpath | Maplewood Lab | 5 | Wear |  | 2.426 | Maplewood Lab Results | 2.265 | 6.63
1505BC002 | 15-D-2004 | 15 | 119731.25 | -6 | 2005_07_19 | 45.2600248 | Bituminous Core | -93.7066453 | """Air Voids Study - separated at top 3.75"""" (2 pieces). """ | 01/12/2006 | Non-Wheelpath | Maplewood Lab | 4 | Base 4 |  | 2.469 | Maplewood Lab Results | 2.23 | 9.66
1505BC002 | 15-D-2004 | 15 | 119731.25 | -6 | 2005_07_19 | 45.2600248 | Bituminous Core | -93.7066453 | """Air Voids Study - separated at top 3.75"""" (2 pieces). """ | 01/12/2006 | Non-Wheelpath | Maplewood Lab | 5 | Wear |  | 2.426 | Maplewood Lab Results | 2.15 | 11.38
1505BC002 | 15-D-2004 | 15 | 119731.25 | -6 | 2005_07_19 | 45.2600248 | Bituminous Core | -93.7066453 | """Air Voids Study - separated at top 3.75"""" (2 pieces). """ | 12/21/2005 | Non-Wheelpath | Maplewood Lab | 1 | Base 1 |  | 2.471 | Maplewood Lab Results | 2.263 | 8.4
1505BC002 | 15-D-2004 | 15 | 119731.25 | -6 | 2005_07_19 | 45.2600248 | Bituminous Core | -93.7066453 | """Air Voids Study - separated at top 3.75"""" (2 pieces). """ | 01/12/2006 | Non-Wheelpath | Maplewood Lab | 2 | Base 2 |  | 2.466 | Maplewood Lab Results | 2.262 | 8.25
1505BC002 | 15-D-2004 | 15 | 119731.25 | -6 | 2005_07_19 | 45.2600248 | Bituminous Core | -93.7066453 | """Air Voids Study - separated at top 3.75"""" (2 pieces). """ | 01/12/2006 | Non-Wheelpath | Maplewood Lab | 3 | Base 3 |  | 2.474 | Maplewood Lab Results | 2.251 | 9.03 | "Lift cut in half
15BC01 | 15-D-1991 | 15 | 119731.25 | 0 | 1993_09_17 | 45.2600118 | Bituminous Core | -93.7066595 | MnROAD_ID created to match report 97-06 - More than one core tested (54660 A - 54671 A). | 12/15/1993 | Initial | University of Minnesota | 5 | Wear | 1.54 | 2.457 | Universtiy of Minnesota Results | 2.295 | 6.6 | Data from Report 97-06 - Average air void - seems low at 2.5 changed to a calculated 6.6
15BC01 | 15-D-1991 | 15 | 119731.25 | 0 | 1993_09_17 | 45.2600118 | Bituminous Core | -93.7066595 | MnROAD_ID created to match report 97-06 - More than one core tested (54660 A - 54671 A). | 12/15/1993 | Initial | University of Minnesota | 2 | Base 2 | 2.743 | 2.44 | Universtiy of Minnesota Results | 2.268 | 7 | Data from Report 97-06 - Average air void chaged from 7.1 to a calculated 7.0
15BC01 | 15-D-1991 | 15 | 119731.25 | 0 | 1993_09_17 | 45.2600118 | Bituminous Core | -93.7066595 | MnROAD_ID created to match report 97-06 - More than one core tested (54660 A - 54671 A). | 12/15/1993 | Initial | University of Minnesota | 3 | Base 3 | 2.15 | 2.444 | Universtiy of Minnesota Results | 2.251 | 7.9 | Data from Report 97-06 - Average air void
15BC01 | 15-D-1991 | 15 | 119731.25 | 0 | 1993_09_17 | 45.2600118 | Bituminous Core | -93.7066595 | MnROAD_ID created to match report 97-06 - More than one core tested (54660 A - 54671 A). | 12/15/1993 | Initial | University of Minnesota | 4 | Base 4 | 1.577 | 2.446 | Universtiy of Minnesota Results | 2.258 | 7.7 | Data from Report 97-06 - Average air void
1509BC001 | 15-D-2008 | 15 | 119971 | -9.5 | 2009_09_16 | 45.2596313 | Bituminous Core | -93.7058993 | DL - OWP - for Air Voids Study. | 05/07/2010 | WHEELPATH | UNIVERSITY OF MINNESOTA | 2 | WEAR |  | 2.509 | CONTRACTOR QA | 2.398 | 4.4 | U of M Air Voids study
1509BC001 | 15-D-2008 | 15 | 119971 | -9.5 | 2009_09_16 | 45.2596313 | Bituminous Core | -93.7058993 | DL - OWP - for Air Voids Study. | 05/07/2010 | WHEELPATH | UNIVERSITY OF MINNESOTA | 1 | BASE 2 |  | 2.509 | CONTRACTOR QA | 2.361 | 5.9 | U of M Air Voids study
1501BC005 | 15-D-1991 | 15 | 119971 | -9 | 2001_10_23 | 45.2596302 | Bituminous Core | -93.7059005 | Replacement core for 2001 density and air void calculation. | 12/01/2001 | Wheelpath | Mn/DOT | 1 | Base 1 | 2.94 | 2.448 | Braun Intertec Bituminous Testing Report | 2.285 | 6.65 | Retest of broken core for the summer of 2001
1501BC005 | 15-D-1991 | 15 | 119971 | -9 | 2001_10_23 | 45.2596302 | Bituminous Core | -93.7059005 | Replacement core for 2001 density and air void calculation. | 12/01/2001 | Wheelpath | Mn/DOT | 2 | Base 2 | 2.682 | 2.448 | Braun Intertec Bituminous Testing Report | 2.27 | 7.27 | Retest of broken core for the summer of 2001
1501BC005 | 15-D-1991 | 15 | 119971 | -9 | 2001_10_23 | 45.2596302 | Bituminous Core | -93.7059005 | Replacement core for 2001 density and air void calculation. | 12/01/2001 | Wheelpath | Mn/DOT | 3 | Base 3 | 2.61 | 2.454 | Braun Intertec Bituminous Testing Report | 2.224 | 9.38 | Retest of broken core for the summer of 2001
1501BC005 | 15-D-1991 | 15 | 119971 | -9 | 2001_10_23 | 45.2596302 | Bituminous Core | -93.7059005 | Replacement core for 2001 density and air void calculation. | 12/01/2001 | Wheelpath | Mn/DOT | 4 | Base 4 | 1.632 | 2.456 | Braun Intertec Bituminous Testing Report | 2.292 | 6.68 | Retest of broken core for the summer of 2001
1501BC005 | 15-D-1991 | 15 | 119971 | -9 | 2001_10_23 | 45.2596302 | Bituminous Core | -93.7059005 | Replacement core for 2001 density and air void calculation. | 12/01/2001 | Wheelpath | Mn/DOT | 5 | Wear | 1.314 | 2.457 | Braun Intertec Bituminous Testing Report | 2.345 | 4.57 | Retest of broken core for the summer of 2001
1509BC002 | 15-D-2008 | 15 | 119971 | -6 | 2009_09_16 | 45.2596237 | Bituminous Core | -93.7059076 | DL - BWP - for Air Voids Study. | 05/07/2010 | NON-WHEELPATH | UNIVERSITY OF MINNESOTA | 1 | BASE 2 |  | 2.509 | CONTRACTOR QA | 2.327 | 7.3 | U of M Air Voids study
1509BC002 | 15-D-2008 | 15 | 119971 | -6 | 2009_09_16 | 45.2596237 | Bituminous Core | -93.7059076 | DL - BWP - for Air Voids Study. | 05/07/2010 | NON-WHEELPATH | UNIVERSITY OF MINNESOTA | 2 | WEAR |  | 2.509 | CONTRACTOR QA | 2.285 | 8.9 | U of M Air Voids study
1509BC004 | 15-P-2008 | 15 | 119971 | 6 | 2009_09_16 | 45.2595976 | Bituminous Core | -93.705936 | PL - BWP - overlay thickness only - for Air Voids Study. | 05/07/2010 | NON-WHEELPATH | UNIVERSITY OF MINNESOTA | 2 | WEAR |  | 2.509 | CONTRACTOR QA | 2.35 | 6.3 | U of M Air Voids study
1509BC004 | 15-P-2008 | 15 | 119971 | 6 | 2009_09_16 | 45.2595976 | Bituminous Core | -93.705936 | PL - BWP - overlay thickness only - for Air Voids Study. | 05/07/2010 | NON-WHEELPATH | UNIVERSITY OF MINNESOTA | 1 | BASE 2 |  | 2.509 | CONTRACTOR QA | 2.314 | 7.8 | U of M Air Voids study
1509BC003 | 15-P-2008 | 15 | 119971 | 9.5 | 2009_09_16 | 45.25959 | Bituminous Core | -93.7059443 | PL - OWP - overlay thickness only - for Air Voids Study. | 05/07/2010 | WHEELPATH | UNIVERSITY OF MINNESOTA | 1 | BASE 2 |  | 2.509 | CONTRACTOR QA | 2.32 | 7.5 | U of M Air Voids study
1509BC003 | 15-P-2008 | 15 | 119971 | 9.5 | 2009_09_16 | 45.25959 | Bituminous Core | -93.7059443 | PL - OWP - overlay thickness only - for Air Voids Study. | 05/07/2010 | WHEELPATH | UNIVERSITY OF MINNESOTA | 2 | WEAR |  | 2.509 | CONTRACTOR QA | 2.351 | 6.3 | U of M Air Voids study
1511BC001 | 15-D-2008 | 15 | 119972 | -9.5 | 2011_09_02 | 45.2596296 | Bituminous Core | -93.7058962 | sent to Braun for Air Voids study, overlay only; DL-OWP. | 02/22/2012 | WHEELPATH | Braun Intertec | 1 | BASE | 2.1 | 2.509 | CONTRACTOR QA | 2.364 | 5.78
1511BC001 | 15-D-2008 | 15 | 119972 | -9.5 | 2011_09_02 | 45.2596296 | Bituminous Core | -93.7058962 | sent to Braun for Air Voids study, overlay only; DL-OWP. | 02/22/2012 | WHEELPATH | Braun Intertec | 2 | WEAR | 1.5 | 2.509 | CONTRACTOR QA | 2.437 | 2.87
1511BC002 | 15-D-2008 | 15 | 119972 | -6 | 2011_09_02 | 45.259622 | Bituminous Core | -93.7059045 | sent to Braun for Air Voids study, overlay only; DL-BWP. | 02/22/2012 | NON-WHEELPATH | Braun Intertec | 2 | WEAR | 1.5 | 2.509 | CONTRACTOR QA | 2.325 | 7.33
1511BC002 | 15-D-2008 | 15 | 119972 | -6 | 2011_09_02 | 45.259622 | Bituminous Core | -93.7059045 | sent to Braun for Air Voids study, overlay only; DL-BWP. | 02/22/2012 | NON-WHEELPATH | Braun Intertec | 1 | BASE | 1.5 | 2.509 | CONTRACTOR QA | 2.274 | 9.37
1511BC004 | 15-P-2008 | 15 | 119972 | 6 | 2011_09_02 | 45.2595959 | Bituminous Core | -93.705933 | sent to Braun for Air Voids study, overlay only; PL-BWP. | 02/22/2012 | NON-WHEELPATH | Braun Intertec | 2 | WEAR | 1.6 | 2.509 | CONTRACTOR QA | 2.371 | 5.5
1511BC004 | 15-P-2008 | 15 | 119972 | 6 | 2011_09_02 | 45.2595959 | Bituminous Core | -93.705933 | sent to Braun for Air Voids study, overlay only; PL-BWP. | 02/22/2012 | NON-WHEELPATH | Braun Intertec | 1 | BASE | 1.4 | 2.509 | CONTRACTOR QA | 2.308 | 8.01
1511BC003 | 15-P-2008 | 15 | 119972 | 9.5 | 2011_09_02 | 45.2595883 | Bituminous Core | -93.7059413 | sent to Braun for Air Voids study, overlay only; PL-OWP. | 02/22/2012 | WHEELPATH | Braun Intertec | 2 | WEAR | 1.4 | 2.509 | CONTRACTOR QA | 2.368 | 5.62
1511BC003 | 15-P-2008 | 15 | 119972 | 9.5 | 2011_09_02 | 45.2595883 | Bituminous Core | -93.7059413 | sent to Braun for Air Voids study, overlay only; PL-OWP. | 02/22/2012 | WHEELPATH | Braun Intertec | 1 | BASE | 1.4 | 2.509 | CONTRACTOR QA | 2.349 | 6.38
1501BC003 | 15-D-1991 | 15 | 119973 | -9 | 2001_06_19 | 45.2596269 | Bituminous Core | -93.7058944 | base 4 destroyed, no test results in MAT_HMA_TESTING. | 07/15/2001 | Wheelpath | Mn/DOT | 4 | Base 4 | [5 empty] | """Lift destroyed"
1501BC003 | 15-D-1991 | 15 | 119973 | -9 | 2001_06_19 | 45.2596269 | Bituminous Core | -93.7058944 | base 4 destroyed, no test results in MAT_HMA_TESTING. | 07/15/2001 | Wheelpath | Mn/DOT | 5 | Wear |  | 2.457 | Braun Intertec Bituminous Testing Report | 2.321 | 5.55
1501BC003 | 15-D-1991 | 15 | 119973 | -9 | 2001_06_19 | 45.2596269 | Bituminous Core | -93.7058944 | base 4 destroyed, no test results in MAT_HMA_TESTING. | 07/15/2001 | Wheelpath | Mn/DOT | 3 | Base 3 |  | 2.454 | Braun Intertec Bituminous Testing Report | 2.219 | 9.57
1501BC003 | 15-D-1991 | 15 | 119973 | -9 | 2001_06_19 | 45.2596269 | Bituminous Core | -93.7058944 | base 4 destroyed, no test results in MAT_HMA_TESTING. | 07/15/2001 | Wheelpath | Mn/DOT | 2 | Base 2 |  | 2.448 | Braun Intertec Bituminous Testing Report | 2.269 | 7.3
1501BC003 | 15-D-1991 | 15 | 119973 | -9 | 2001_06_19 | 45.2596269 | Bituminous Core | -93.7058944 | base 4 destroyed, no test results in MAT_HMA_TESTING. | 07/15/2001 | Wheelpath | Mn/DOT | 1 | Base 1 |  | 2.448 | Braun Intertec Bituminous Testing Report | 2.225 | 9.12
1501BC004 | 15-D-1991 | 15 | 119973 | -6 | 2001_06_19 | 45.2596203 | Bituminous Core | -93.7059015 |  | 07/15/2001 | Non-Wheelpath | Mn/DOT | 5 | Wear |  | 2.457 | Braun Intertec Bituminous Testing Report | 2.276 | 7.37
1501BC004 | 15-D-1991 | 15 | 119973 | -6 | 2001_06_19 | 45.2596203 | Bituminous Core | -93.7059015 |  | 07/15/2001 | Non-Wheelpath | Mn/DOT | 4 | Base 4 |  | 2.456 | Braun Intertec Bituminous Testing Report | 2.218 | 9.68
1501BC004 | 15-D-1991 | 15 | 119973 | -6 | 2001_06_19 | 45.2596203 | Bituminous Core | -93.7059015 |  | 07/15/2001 | Non-Wheelpath | Mn/DOT | 3 | Base 3 |  | 2.454 | Braun Intertec Bituminous Testing Report | 2.189 | 10.8
1501BC004 | 15-D-1991 | 15 | 119973 | -6 | 2001_06_19 | 45.2596203 | Bituminous Core | -93.7059015 |  | 07/15/2001 | Non-Wheelpath | Mn/DOT | 2 | Base 2 |  | 2.448 | Braun Intertec Bituminous Testing Report | 2.25 | 8.1
1501BC004 | 15-D-1991 | 15 | 119973 | -6 | 2001_06_19 | 45.2596203 | Bituminous Core | -93.7059015 |  | 07/15/2001 | Non-Wheelpath | Mn/DOT | 1 | Base 1 |  | 2.448 | Braun Intertec Bituminous Testing Report | 2.243 | 8.36
BC981602 | 16-D-1990 | 16 | 120543 | -9.67 | 1998_04_15 | 45.2586746 | Bituminous Core | -93.7041391 | wheel path. | 10/08/1999 | Wheelpath | Mn/DOT | 4 | Wear | 1.313 | 2.466 | Braun Intertec Bituminous Testing Report | 2.267 | 8.03
BC981602 | 16-D-1990 | 16 | 120543 | -9.67 | 1998_04_15 | 45.2586746 | Bituminous Core | -93.7041391 | wheel path. | 10/08/1999 | Wheelpath | Mn/DOT | 1 | Base 1 | 3.313 | 2.461 | Braun Intertec Bituminous Testing Report | 2.28 | 7.35
BC981601 | 16-D-1990 | 16 | 120543 | -6.42 | 1998_04_15 | 45.2586675 | Bituminous Core | -93.7041468 | non-wheel path. | 10/08/1999 | Non-Wheelpath | Mn/DOT | 2 | Base 2 | 2 | 2.468 | Braun Intertec Bituminous Testing Report | 2.205 | 10.66
BC981601 | 16-D-1990 | 16 | 120543 | -6.42 | 1998_04_15 | 45.2586675 | Bituminous Core | -93.7041468 | non-wheel path. | 10/08/1999 | Non-Wheelpath | Mn/DOT | 1 | Base 1 | 3.125 | 2.461 | Braun Intertec Bituminous Testing Report | 2.284 | 7.19
BC981601 | 16-D-1990 | 16 | 120543 | -6.42 | 1998_04_15 | 45.2586675 | Bituminous Core | -93.7041468 | non-wheel path. | 10/08/1999 | Non-Wheelpath | Mn/DOT | 4 | Wear | 1.438 | 2.466 | Braun Intertec Bituminous Testing Report | 2.28 | 7.51
BC981601 | 16-D-1990 | 16 | 120543 | -6.42 | 1998_04_15 | 45.2586675 | Bituminous Core | -93.7041468 | non-wheel path. | 10/08/1999 | Non-Wheelpath | Mn/DOT | 3 | Base 3 | 1.063 | 2.467 | Braun Intertec Bituminous Testing Report | 2.196 | 10.99
1601BC003 | 16-D-1990 | 16 | 120566 | -9 | 2001_06_20 | 45.2586346 | Bituminous Core | -93.7040699 |  | 07/15/2001 | Wheelpath | Mn/DOT | 4 | Wear |  | 2.466 | Braun Intertec Bituminous Testing Report | 2.312 | 6.24
1601BC003 | 16-D-1990 | 16 | 120566 | -9 | 2001_06_20 | 45.2586346 | Bituminous Core | -93.7040699 |  | 07/15/2001 | Wheelpath | Mn/DOT | 3 | Base 3 |  | 2.467 | Braun Intertec Bituminous Testing Report | 2.272 | 7.89
1601BC003 | 16-D-1990 | 16 | 120566 | -9 | 2001_06_20 | 45.2586346 | Bituminous Core | -93.7040699 |  | 07/15/2001 | Wheelpath | Mn/DOT | 2 | Base 2 |  | 2.468 | Braun Intertec Bituminous Testing Report | 2.265 | 8.23
1601BC003 | 16-D-1990 | 16 | 120566 | -9 | 2001_06_20 | 45.2586346 | Bituminous Core | -93.7040699 |  | 07/15/2001 | Wheelpath | Mn/DOT | 1 | Base 1 |  | 2.461 | Braun Intertec Bituminous Testing Report | 2.276 | 7.52
1601BC004 | 16-D-1990 | 16 | 120566 | -6 | 2001_06_20 | 45.2586281 | Bituminous Core | -93.704077 | base 3, base 2, base 1 destroyed, no test results in MAT_HMA_TESTING. | 07/15/2001 | Non-Wheelpath | Mn/DOT | 4 | Wear |  | 2.466 | Braun Intertec Bituminous Testing Report | 2.247 | 8.88
1601BC004 | 16-D-1990 | 16 | 120566 | -6 | 2001_06_20 | 45.2586281 | Bituminous Core | -93.704077 | base 3, base 2, base 1 destroyed, no test results in MAT_HMA_TESTING. | 07/15/2001 | Non-Wheelpath | Mn/DOT | 3 | Base 3 | [5 empty] | """Lift destroyed"
1601BC004 | 16-D-1990 | 16 | 120566 | -6 | 2001_06_20 | 45.2586281 | Bituminous Core | -93.704077 | base 3, base 2, base 1 destroyed, no test results in MAT_HMA_TESTING. | 07/15/2001 | Non-Wheelpath | Mn/DOT | 1 | Base 1 |  | 2.461 | Braun Intertec Bituminous Testing Report | 2.274 | 7.62
1601BC004 | 16-D-1990 | 16 | 120566 | -6 | 2001_06_20 | 45.2586281 | Bituminous Core | -93.704077 | base 3, base 2, base 1 destroyed, no test results in MAT_HMA_TESTING. | 07/15/2001 | Non-Wheelpath | Mn/DOT | 2 | Base 2 |  | 2.468 | Braun Intertec Bituminous Testing Report | 2.26 | 8.44
1601BC005 | 16-D-1990 | 16 | 120570 | -6 | 2001_10_23 | 45.2586214 | Bituminous Core | -93.7040647 | Replacement core for 2001 density and air void calculation REPLACE 1601BC004. | 12/01/2001 | Non-Wheelpath | Mn/DOT | 4 | Wear | 1.558 | 2.466 | Braun Intertec Bituminous Testing Report | 2.267 | 8.09 | Retest of broken core for the summer of 2001
1601BC005 | 16-D-1990 | 16 | 120570 | -6 | 2001_10_23 | 45.2586214 | Bituminous Core | -93.7040647 | Replacement core for 2001 density and air void calculation REPLACE 1601BC004. | 12/01/2001 | Non-Wheelpath | Mn/DOT | 2 | Base 2 | 1.92 | 2.468 | Braun Intertec Bituminous Testing Report | 2.275 | 7.84 | Retest of broken core for the summer of 2001
1601BC005 | 16-D-1990 | 16 | 120570 | -6 | 2001_10_23 | 45.2586214 | Bituminous Core | -93.7040647 | Replacement core for 2001 density and air void calculation REPLACE 1601BC004. | 12/01/2001 | Non-Wheelpath | Mn/DOT | 3 | Base 3 | 1.357 | 2.467 | Braun Intertec Bituminous Testing Report | 2.229 | 9.65 | Retest of broken core for the summer of 2001
1601BC005 | 16-D-1990 | 16 | 120570 | -6 | 2001_10_23 | 45.2586214 | Bituminous Core | -93.7040647 | Replacement core for 2001 density and air void calculation REPLACE 1601BC004. | 12/01/2001 | Non-Wheelpath | Mn/DOT | 1 | Base 1 | 3.129 | 2.461 | Braun Intertec Bituminous Testing Report | 2.288 | 7.05 | Retest of broken core for the summer of 2001
1611BC001 | 16-D-2008 | 16 | 120063 | -9.5 | 2011_09_02 | 45.2594774 | Bituminous Core | -93.7056163 | sent to Braun for Air Voids study; DL-OWP. | 02/22/2012 | WHEELPATH | Braun Intertec | 1 | BASE 1 | 1.5 | 2.483 | CONTRACTOR QA | 2.424 | 2.38
1611BC001 | 16-D-2008 | 16 | 120063 | -9.5 | 2011_09_02 | 45.2594774 | Bituminous Core | -93.7056163 | sent to Braun for Air Voids study; DL-OWP. | 02/22/2012 | WHEELPATH | Braun Intertec | 2 | BASE 2 | 1.2 | 2.509 | CONTRACTOR QA | 2.413 | 3.83
1611BC001 | 16-D-2008 | 16 | 120063 | -9.5 | 2011_09_02 | 45.2594774 | Bituminous Core | -93.7056163 | sent to Braun for Air Voids study; DL-OWP. | 02/22/2012 | WHEELPATH | Braun Intertec | 3 | WEAR | 1.5 | 2.509 | CONTRACTOR QA | 2.379 | 5.18
1611BC002 | 16-D-2008 | 16 | 120063 | -6 | 2011_09_02 | 45.2594698 | Bituminous Core | -93.7056246 | sent to Braun for Air Voids study; DL-BWP. | 02/22/2012 | NON-WHEELPATH | Braun Intertec | 2 | BASE 2 | 1.2 | 2.509 | CONTRACTOR QA | 2.326 | 7.29
1611BC002 | 16-D-2008 | 16 | 120063 | -6 | 2011_09_02 | 45.2594698 | Bituminous Core | -93.7056246 | sent to Braun for Air Voids study; DL-BWP. | 02/22/2012 | NON-WHEELPATH | Braun Intertec | 1 | BASE 1 | 2 | 2.483 | CONTRACTOR QA | 2.402 | 3.26
1611BC002 | 16-D-2008 | 16 | 120063 | -6 | 2011_09_02 | 45.2594698 | Bituminous Core | -93.7056246 | sent to Braun for Air Voids study; DL-BWP. | 02/22/2012 | NON-WHEELPATH | Braun Intertec | 3 | WEAR | 1.5 | 2.509 | CONTRACTOR QA | 2.331 | 7.09
1611BC005 | 16-D-2008 | 16 | 120063 | -0.5 | 2011_09_02 | 45.2594578 | Bituminous Core | -93.7056376 | sent to Braun for Air Voids study; DL-CLJT. | 02/22/2012 | LONGITUDINAL JT | Braun Intertec | 2 | BASE 2 | 1.3 | 2.509 | CONTRACTOR QA | 2.313 | 7.81
1611BC005 | 16-D-2008 | 16 | 120063 | -0.5 | 2011_09_02 | 45.2594578 | Bituminous Core | -93.7056376 | sent to Braun for Air Voids study; DL-CLJT. | 02/22/2012 | LONGITUDINAL JT | Braun Intertec | 3 | WEAR | 1.5 | 2.509 | CONTRACTOR QA | 2.289 | 8.77
1611BC005 | 16-D-2008 | 16 | 120063 | -0.5 | 2011_09_02 | 45.2594578 | Bituminous Core | -93.7056376 | sent to Braun for Air Voids study; DL-CLJT. | 02/22/2012 | LONGITUDINAL JT | Braun Intertec | 1 | BASE 1 | 1.8 | 2.483 | CONTRACTOR QA | 2.334 | 6
1611BC004 | 16-P-2008 | 16 | 120063 | 6 | 2011_09_02 | 45.2594437 | Bituminous Core | -93.705653 | sent to Braun for Air Voids study; PL-BWP. | 02/22/2012 | NON-WHEELPATH | Braun Intertec | 1 | BASE 1 | 2.1 | 2.483 | CONTRACTOR QA | 2.388 | 3.83
1611BC004 | 16-P-2008 | 16 | 120063 | 6 | 2011_09_02 | 45.2594437 | Bituminous Core | -93.705653 | sent to Braun for Air Voids study; PL-BWP. | 02/22/2012 | NON-WHEELPATH | Braun Intertec | 2 | BASE 2 | 1.5 | 2.509 | CONTRACTOR QA | 2.344 | 6.58
1611BC004 | 16-P-2008 | 16 | 120063 | 6 | 2011_09_02 | 45.2594437 | Bituminous Core | -93.705653 | sent to Braun for Air Voids study; PL-BWP. | 02/22/2012 | NON-WHEELPATH | Braun Intertec | 3 | WEAR | 1.6 | 2.509 | CONTRACTOR QA | 2.325 | 7.33
1611BC003 | 16-P-2008 | 16 | 120063 | 9.5 | 2011_09_02 | 45.2594361 | Bituminous Core | -93.7056613 | sent to Braun for Air Voids study; PL-OWP. | 02/22/2012 | WHEELPATH | Braun Intertec | 3 | WEAR | 1.5 | 2.509 | CONTRACTOR QA | 2.398 | 4.42
1611BC003 | 16-P-2008 | 16 | 120063 | 9.5 | 2011_09_02 | 45.2594361 | Bituminous Core | -93.7056613 | sent to Braun for Air Voids study; PL-OWP. | 02/22/2012 | WHEELPATH | Braun Intertec | 2 | BASE 2 | 1.8 | 2.509 | CONTRACTOR QA | 2.364 | 5.78
1611BC003 | 16-P-2008 | 16 | 120063 | 9.5 | 2011_09_02 | 45.2594361 | Bituminous Core | -93.7056613 | sent to Braun for Air Voids study; PL-OWP. | 02/22/2012 | WHEELPATH | Braun Intertec | 1 | BASE 1 | 1.9 | 2.483 | CONTRACTOR QA | 2.407 | 3.06
1609BC001 | 16-D-2008 | 16 | 120064 | -9.5 | 2009_09_16 | 45.2594757 | Bituminous Core | -93.7056132 | DL - OWP - for Air Voids Study. | 05/07/2010 | WHEELPATH | UNIVERSITY OF MINNESOTA | 1 | BASE 1 |  | 2.483 | CONTRACTOR QA | 2.391 | 3.7 | U of M Air Voids study
1609BC001 | 16-D-2008 | 16 | 120064 | -9.5 | 2009_09_16 | 45.2594757 | Bituminous Core | -93.7056132 | DL - OWP - for Air Voids Study. | 05/07/2010 | WHEELPATH | UNIVERSITY OF MINNESOTA | 2 | BASE 2 |  | 2.509 | CONTRACTOR QA | 2.349 | 6.4 | U of M Air Voids study
1609BC001 | 16-D-2008 | 16 | 120064 | -9.5 | 2009_09_16 | 45.2594757 | Bituminous Core | -93.7056132 | DL - OWP - for Air Voids Study. | 05/07/2010 | WHEELPATH | UNIVERSITY OF MINNESOTA | 3 | WEAR |  | 2.509 | CONTRACTOR QA | 2.345 | 6.5 | U of M Air Voids study
1601BC001 | 16-D-1990 | 16 | 120064 | -9 | 2001_06_19 | 45.2594746 | Bituminous Core | -93.7056144 |  | 07/15/2001 | Wheelpath | Mn/DOT | 1 | Base 1 |  | 2.461 | Braun Intertec Bituminous Testing Report | 2.227 | 9.49
1601BC001 | 16-D-1990 | 16 | 120064 | -9 | 2001_06_19 | 45.2594746 | Bituminous Core | -93.7056144 |  | 07/15/2001 | Wheelpath | Mn/DOT | 2 | Base 2 |  | 2.468 | Braun Intertec Bituminous Testing Report | 2.26 | 8.42
1601BC001 | 16-D-1990 | 16 | 120064 | -9 | 2001_06_19 | 45.2594746 | Bituminous Core | -93.7056144 |  | 07/15/2001 | Wheelpath | Mn/DOT | 4 | Wear |  | 2.466 | Braun Intertec Bituminous Testing Report | 2.352 | 4.63
1601BC001 | 16-D-1990 | 16 | 120064 | -9 | 2001_06_19 | 45.2594746 | Bituminous Core | -93.7056144 |  | 07/15/2001 | Wheelpath | Mn/DOT | 3 | Base 3 |  | 2.467 | Braun Intertec Bituminous Testing Report | 2.275 | 7.8
1601BC002 | 16-D-1990 | 16 | 120064 | -6 | 2001_06_19 | 45.2594681 | Bituminous Core | -93.7056215 |  | 07/15/2001 | Non-Wheelpath | Mn/DOT | 4 | Wear |  | 2.466 | Braun Intertec Bituminous Testing Report | 2.311 | 6.29
1601BC002 | 16-D-1990 | 16 | 120064 | -6 | 2001_06_19 | 45.2594681 | Bituminous Core | -93.7056215 |  | 07/15/2001 | Non-Wheelpath | Mn/DOT | 3 | Base 3 |  | 2.467 | Braun Intertec Bituminous Testing Report | 2.235 | 9.4
1601BC002 | 16-D-1990 | 16 | 120064 | -6 | 2001_06_19 | 45.2594681 | Bituminous Core | -93.7056215 |  | 07/15/2001 | Non-Wheelpath | Mn/DOT | 2 | Base 2 |  | 2.468 | Braun Intertec Bituminous Testing Report | 2.241 | 9.21
1601BC002 | 16-D-1990 | 16 | 120064 | -6 | 2001_06_19 | 45.2594681 | Bituminous Core | -93.7056215 |  | 07/15/2001 | Non-Wheelpath | Mn/DOT | 1 | Base 1 |  | 2.461 | Braun Intertec Bituminous Testing Report | 2.254 | 8.4
1609BC002 | 16-D-2008 | 16 | 120064 | -6 | 2009_09_16 | 45.2594681 | Bituminous Core | -93.7056215 | DL - BWP - for Air Voids Study. | 05/07/2010 | NON-WHEELPATH | UNIVERSITY OF MINNESOTA | 3 | WEAR |  | 2.509 | CONTRACTOR QA | 2.294 | 8.6 | U of M Air Voids study
1609BC002 | 16-D-2008 | 16 | 120064 | -6 | 2009_09_16 | 45.2594681 | Bituminous Core | -93.7056215 | DL - BWP - for Air Voids Study. | 05/07/2010 | NON-WHEELPATH | UNIVERSITY OF MINNESOTA | 2 | BASE 2 |  | 2.509 | CONTRACTOR QA | 2.286 | 8.9 | U of M Air Voids study
1609BC002 | 16-D-2008 | 16 | 120064 | -6 | 2009_09_16 | 45.2594681 | Bituminous Core | -93.7056215 | DL - BWP - for Air Voids Study. | 05/07/2010 | NON-WHEELPATH | UNIVERSITY OF MINNESOTA | 1 | BASE 1 |  | 2.483 | CONTRACTOR QA | 2.38 | 4.2 | U of M Air Voids study
1609BC005 | 16-D-2008 | 16 | 120064 | -0.5 | 2009_09_16 | 45.2594561 | Bituminous Core | -93.7056345 | DL - CLJT - for Air Voids Study. | 05/07/2010 | LONGITUDINAL JT | UNIVERSITY OF MINNESOTA | 3 | WEAR |  | 2.509 | CONTRACTOR QA | 2.251 | 10.3 | U of M Air Voids study
1609BC005 | 16-D-2008 | 16 | 120064 | -0.5 | 2009_09_16 | 45.2594561 | Bituminous Core | -93.7056345 | DL - CLJT - for Air Voids Study. | 05/07/2010 | LONGITUDINAL JT | UNIVERSITY OF MINNESOTA | 2 | BASE 2 |  | 2.509 | CONTRACTOR QA | 2.297 | 8.4 | U of M Air Voids study
1609BC005 | 16-D-2008 | 16 | 120064 | -0.5 | 2009_09_16 | 45.2594561 | Bituminous Core | -93.7056345 | DL - CLJT - for Air Voids Study. | 05/07/2010 | LONGITUDINAL JT | UNIVERSITY OF MINNESOTA | 1 | BASE 1 |  | 2.483 | CONTRACTOR QA | 2.284 | 8 | U of M Air Voids study
1609BC004 | 16-P-2008 | 16 | 120064 | 6 | 2009_09_16 | 45.259442 | Bituminous Core | -93.7056499 | PL - BWP - for Air Voids Study. | 05/07/2010 | NON-WHEELPATH | UNIVERSITY OF MINNESOTA | 1 | BASE 1 |  | 2.483 | CONTRACTOR QA | 2.388 | 3.8 | U of M Air Voids study
1609BC004 | 16-P-2008 | 16 | 120064 | 6 | 2009_09_16 | 45.259442 | Bituminous Core | -93.7056499 | PL - BWP - for Air Voids Study. | 05/07/2010 | NON-WHEELPATH | UNIVERSITY OF MINNESOTA | 2 | BASE 2 |  | 2.509 | CONTRACTOR QA | 2.325 | 7.3 | U of M Air Voids study
1609BC004 | 16-P-2008 | 16 | 120064 | 6 | 2009_09_16 | 45.259442 | Bituminous Core | -93.7056499 | PL - BWP - for Air Voids Study. | 05/07/2010 | NON-WHEELPATH | UNIVERSITY OF MINNESOTA | 3 | WEAR |  | 2.509 | CONTRACTOR QA | 2.295 | 8.5 | U of M Air Voids study
1609BC003 | 16-P-2008 | 16 | 120064 | 9.5 | 2009_09_16 | 45.2594344 | Bituminous Core | -93.7056582 | PL - OWP - for Air Voids Study. | 05/07/2010 | WHEELPATH | UNIVERSITY OF MINNESOTA | 2 | BASE 2 |  | 2.509 | CONTRACTOR QA | 2.333 | 7 | U of M Air Voids study
1609BC003 | 16-P-2008 | 16 | 120064 | 9.5 | 2009_09_16 | 45.2594344 | Bituminous Core | -93.7056582 | PL - OWP - for Air Voids Study. | 05/07/2010 | WHEELPATH | UNIVERSITY OF MINNESOTA | 3 | WEAR |  | 2.509 | CONTRACTOR QA | 2.359 | 6 | U of M Air Voids study
1609BC003 | 16-P-2008 | 16 | 120064 | 9.5 | 2009_09_16 | 45.2594344 | Bituminous Core | -93.7056582 | PL - OWP - for Air Voids Study. | 05/07/2010 | WHEELPATH | UNIVERSITY OF MINNESOTA | 1 | BASE 1 |  | 2.483 | CONTRACTOR QA | 2.37 | 4.6 | U of M Air Voids study
1605BC001 | 16-D-2004 | 16 | 120303.75 | -9 | 2005_07_19 | 45.2590734 | Bituminous Core | -93.7048767 | Air Voids Study. | 12/21/2005 | Wheelpath | Maplewood Lab | 4 | Wear |  | 2.474 | Maplewood Lab Results | 2.302 | 6.94
1605BC001 | 16-D-2004 | 16 | 120303.75 | -9 | 2005_07_19 | 45.2590734 | Bituminous Core | -93.7048767 | Air Voids Study. | 12/21/2005 | Wheelpath | Maplewood Lab | 3 | Base 3 |  | 2.476 | Maplewood Lab Results | 2.304 | 6.93
1605BC001 | 16-D-2004 | 16 | 120303.75 | -9 | 2005_07_19 | 45.2590734 | Bituminous Core | -93.7048767 | Air Voids Study. | 12/21/2005 | Wheelpath | Maplewood Lab | 2 | Base 2 |  | 2.457 | Maplewood Lab Results | 2.261 | 8
1605BC001 | 16-D-2004 | 16 | 120303.75 | -9 | 2005_07_19 | 45.2590734 | Bituminous Core | -93.7048767 | Air Voids Study. | 12/21/2005 | Wheelpath | Maplewood Lab | 1 | Base 1 |  | 2.472 | Maplewood Lab Results | 2.251 | 8.93
1605BC002 | 16-D-2004 | 16 | 120303.75 | -6 | 2005_07_19 | 45.2590669 | Bituminous Core | -93.7048838 | Air Voids Study. | 12/21/2005 | Non-Wheelpath | Maplewood Lab | 4 | Wear |  | 2.474 | Maplewood Lab Results | 2.27 | 8.24
1605BC002 | 16-D-2004 | 16 | 120303.75 | -6 | 2005_07_19 | 45.2590669 | Bituminous Core | -93.7048838 | Air Voids Study. | 12/21/2005 | Non-Wheelpath | Maplewood Lab | 3 | Base 3 |  | 2.476 | Maplewood Lab Results | 2.248 | 9.21
1605BC002 | 16-D-2004 | 16 | 120303.75 | -6 | 2005_07_19 | 45.2590669 | Bituminous Core | -93.7048838 | Air Voids Study. | 12/21/2005 | Non-Wheelpath | Maplewood Lab | 1 | Base 1 |  | 2.472 | Maplewood Lab Results | 2.247 | 9.11
1605BC002 | 16-D-2004 | 16 | 120303.75 | -6 | 2005_07_19 | 45.2590669 | Bituminous Core | -93.7048838 | Air Voids Study. | 12/21/2005 | Non-Wheelpath | Maplewood Lab | 2 | Base 2 |  | 2.457 | Maplewood Lab Results | 2.248 | 8.52
16BC01 | 16-D-1990 | 16 | 120303.75 | 0 | 1993_09_17 | 45.2590539 | Bituminous Core | -93.7048981 | MnROAD_ID created to match report 97-06 - More than one core tested (54672 A - 54683 A). | 12/15/1993 | Initial | University of Minnesota | 4 | Wear | 1.597 | 2.453 | Universtiy of Minnesota Results | 2.261 | 7.8 | Data from Report 97-06 - Average air void
16BC01 | 16-D-1990 | 16 | 120303.75 | 0 | 1993_09_17 | 45.2590539 | Bituminous Core | -93.7048981 | MnROAD_ID created to match report 97-06 - More than one core tested (54672 A - 54683 A). | 12/15/1993 | Initial | University of Minnesota | 2 | Base 2 | 2.06 | 2.452 | Universtiy of Minnesota Results | 2.259 | 7.9 | Data from Report 97-06 - Average air void
16BC01 | 16-D-1990 | 16 | 120303.75 | 0 | 1993_09_17 | 45.2590539 | Bituminous Core | -93.7048981 | MnROAD_ID created to match report 97-06 - More than one core tested (54672 A - 54683 A). | 12/15/1993 | Initial | University of Minnesota | 3 | Base 3 | 1.497 | 2.459 | Universtiy of Minnesota Results | 2.234 | 9.2 | Data from Report 97-06 - Average air void chaged from 9.1 to a calculated 9.2
16BC01 | 16-D-1990 | 16 | 120303.75 | 0 | 1993_09_17 | 45.2590539 | Bituminous Core | -93.7048981 | MnROAD_ID created to match report 97-06 - More than one core tested (54672 A - 54683 A). | 12/15/1993 | Initial | University of Minnesota | 1 | Base 1 | 2.12 | 2.457 | Universtiy of Minnesota Results | 2.265 | 7.8 | Data from Report 97-06 - Average air void
BC981605 | 16-D-1990 | 16 | 120537 | -9.71 | 1998_04_15 | 45.2586847 | Bituminous Core | -93.7041574 | wheel path crack. | 10/09/1998 | Wheelpath | Mn/DOT | 2 | Base 2 | 2 | 2.468 | Braun Intertec Bituminous Testing Report | 2.264 | 8.27
BC981605 | 16-D-1990 | 16 | 120537 | -9.71 | 1998_04_15 | 45.2586847 | Bituminous Core | -93.7041574 | wheel path crack. | 10/09/1998 | Wheelpath | Mn/DOT | 3 | Base 3 | 1 | 2.467 | Braun Intertec Bituminous Testing Report | 2.279 | 7.62
BC981605 | 16-D-1990 | 16 | 120537 | -9.71 | 1998_04_15 | 45.2586847 | Bituminous Core | -93.7041574 | wheel path crack. | 10/09/1998 | Wheelpath | Mn/DOT | 4 | Wear | 1.25 | 2.466 | Braun Intertec Bituminous Testing Report | 2.318 | 5.96
BC981605 | 16-D-1990 | 16 | 120537 | -9.71 | 1998_04_15 | 45.2586847 | Bituminous Core | -93.7041574 | wheel path crack. | 10/09/1998 | Wheelpath | Mn/DOT | 1 | Base 1 | 3 | 2.461 | Braun Intertec Bituminous Testing Report | 2.279 | 7.4
BC981604 | 16-D-1990 | 16 | 120541 | -9.71 | 1998_04_15 | 45.258678 | Bituminous Core | -93.7041451 | wheel path. | 10/09/1998 | Wheelpath | Mn/DOT | 2 | Base 2 | 1.969 | 2.468 | Braun Intertec Bituminous Testing Report | 2.255 | 8.63
BC981604 | 16-D-1990 | 16 | 120541 | -9.71 | 1998_04_15 | 45.258678 | Bituminous Core | -93.7041451 | wheel path. | 10/09/1998 | Wheelpath | Mn/DOT | 3 | Base 3 | 1 | 2.467 | Braun Intertec Bituminous Testing Report | 2.254 | 8.63
BC981604 | 16-D-1990 | 16 | 120541 | -9.71 | 1998_04_15 | 45.258678 | Bituminous Core | -93.7041451 | wheel path. | 10/09/1998 | Wheelpath | Mn/DOT | 4 | Wear | 1.219 | 2.466 | Braun Intertec Bituminous Testing Report | 2.346 | 4.83
BC981604 | 16-D-1990 | 16 | 120541 | -9.71 | 1998_04_15 | 45.258678 | Bituminous Core | -93.7041451 | wheel path. | 10/09/1998 | Wheelpath | Mn/DOT | 1 | Base 1 | 3.063 | 2.461 | Braun Intertec Bituminous Testing Report | 2.295 | 6.75
BC981603 | 16-D-1990 | 16 | 120541 | -6.58 | 1998_04_15 | 45.2586712 | Bituminous Core | -93.7041525 | non-wheel path. | 10/09/1998 | Non-Wheelpath | Mn/DOT | 2 | Base 2 | 2.844 | 2.468 | Braun Intertec Bituminous Testing Report | 2.265 | 8.23
BC981603 | 16-D-1990 | 16 | 120541 | -6.58 | 1998_04_15 | 45.2586712 | Bituminous Core | -93.7041525 | non-wheel path. | 10/09/1998 | Non-Wheelpath | Mn/DOT | 3 | Base 3 | 1 | 2.467 | Braun Intertec Bituminous Testing Report | 2.288 | 7.26
BC981603 | 16-D-1990 | 16 | 120541 | -6.58 | 1998_04_15 | 45.2586712 | Bituminous Core | -93.7041525 | non-wheel path. | 10/09/1998 | Non-Wheelpath | Mn/DOT | 4 | Wear | 1.344 | 2.466 | Braun Intertec Bituminous Testing Report | 2.336 | 5.23
BC981603 | 16-D-1990 | 16 | 120541 | -6.58 | 1998_04_15 | 45.2586712 | Bituminous Core | -93.7041525 | non-wheel path. | 10/09/1998 | Non-Wheelpath | Mn/DOT | 1 | Base 1 | 3.125 | 2.461 | Braun Intertec Bituminous Testing Report | 2.279 | 7.4
BC981602 | 16-D-1990 | 16 | 120543 | -9.67 | 1998_04_15 | 45.2586746 | Bituminous Core | -93.7041391 | wheel path. | 10/08/1999 | Wheelpath | Mn/DOT | 2 | Base 2 | 1.813 | 2.468 | Braun Intertec Bituminous Testing Report | 2.221 | 10.01
BC981602 | 16-D-1990 | 16 | 120543 | -9.67 | 1998_04_15 | 45.2586746 | Bituminous Core | -93.7041391 | wheel path. | 10/08/1999 | Wheelpath | Mn/DOT | 3 | Base 3 | 1.094 | 2.467 | Braun Intertec Bituminous Testing Report | 2.192 | 11.15
1700AC004 | 17-D-1990 | 17 | 121059 | -10 | 2000_06_13 | 45.2578119 | Bituminous Core | -93.7025508 | Investigate Top Down Cracking= 2.75 - broken core. | 08/31/2005 | Wheelpath | Maplewood Lab | 4 | Wear |  | 2.47 | Maplewood Lab Results | 2.33 | 5.55 | Air Voids Study
1700AC004 | 17-D-1990 | 17 | 121059 | -10 | 2000_06_13 | 45.2578119 | Bituminous Core | -93.7025508 | Investigate Top Down Cracking= 2.75 - broken core. | 08/31/2005 | Wheelpath | Maplewood Lab | 1 | Base 1 |  | 2.46 | Maplewood Lab Results | 2.25 | 8.47 | Air Voids Study
1700AC001 | 17-D-1990 | 17 | 121064 | -10 | 2000_06_13 | 45.2578035 | Bituminous Core | -93.7025354 | Investigate Top Down Cracking= No Visible Crack. | 08/31/2005 | Wheelpath | Maplewood Lab | 3 | Base 3 |  | 2.45 | Maplewood Lab Results | 2.27 | 7.49 | Air Voids Study - Pan wt#4 = Pan wt #3 ; okay to continue
1700AC001 | 17-D-1990 | 17 | 121064 | -10 | 2000_06_13 | 45.2578035 | Bituminous Core | -93.7025354 | Investigate Top Down Cracking= No Visible Crack. | 08/31/2005 | Wheelpath | Maplewood Lab | 2 | Base 2 |  | 2.46 | Maplewood Lab Results | 2.27 | 7.71 | Air Voids Study
1700AC001 | 17-D-1990 | 17 | 121064 | -10 | 2000_06_13 | 45.2578035 | Bituminous Core | -93.7025354 | Investigate Top Down Cracking= No Visible Crack. | 08/31/2005 | Wheelpath | Maplewood Lab | 1 | Base 1 |  | 2.46 | Maplewood Lab Results | 2.26 | 8.15 | Air Voids Study
1700AC001 | 17-D-1990 | 17 | 121064 | -10 | 2000_06_13 | 45.2578035 | Bituminous Core | -93.7025354 | Investigate Top Down Cracking= No Visible Crack. | 08/31/2005 | Wheelpath | Maplewood Lab | 4 | Wear |  | 2.47 | Maplewood Lab Results | 2.31 | 6.6 | Air Voids Study
1709BC001 | 17-D-2008 | 17 | 121117 | -9.5 | 2009_09_16 | 45.2577138 | Bituminous Core | -93.7023735 | DL - OWP - for Air Voids Study. | 05/07/2010 | WHEELPATH | UNIVERSITY OF MINNESOTA | 2 | BASE 2 |  | 2.509 | CONTRACTOR QA | 2.36 | 5.9 | U of M Air Voids study
1709BC001 | 17-D-2008 | 17 | 121117 | -9.5 | 2009_09_16 | 45.2577138 | Bituminous Core | -93.7023735 | DL - OWP - for Air Voids Study. | 05/07/2010 | WHEELPATH | UNIVERSITY OF MINNESOTA | 1 | BASE 1 |  | 2.483 | CONTRACTOR QA | 2.356 | 5.1 | U of M Air Voids study
1709BC001 | 17-D-2008 | 17 | 121117 | -9.5 | 2009_09_16 | 45.2577138 | Bituminous Core | -93.7023735 | DL - OWP - for Air Voids Study. | 05/07/2010 | WHEELPATH | UNIVERSITY OF MINNESOTA | 3 | WEAR |  | 2.509 | CONTRACTOR QA | 2.365 | 5.8 | U of M Air Voids study
1709BC002 | 17-D-2008 | 17 | 121117 | -6 | 2009_09_16 | 45.2577062 | Bituminous Core | -93.7023818 | DL - BWP - for Air Voids Study. | 05/07/2010 | NON-WHEELPATH | UNIVERSITY OF MINNESOTA | 1 | BASE 1 |  | 2.483 | CONTRACTOR QA | 2.342 | 5.7 | U of M Air Voids study
1709BC002 | 17-D-2008 | 17 | 121117 | -6 | 2009_09_16 | 45.2577062 | Bituminous Core | -93.7023818 | DL - BWP - for Air Voids Study. | 05/07/2010 | NON-WHEELPATH | UNIVERSITY OF MINNESOTA | 2 | BASE 2 |  | 2.509 | CONTRACTOR QA | 2.289 | 8.8 | U of M Air Voids study
1709BC002 | 17-D-2008 | 17 | 121117 | -6 | 2009_09_16 | 45.2577062 | Bituminous Core | -93.7023818 | DL - BWP - for Air Voids Study. | 05/07/2010 | NON-WHEELPATH | UNIVERSITY OF MINNESOTA | 3 | WEAR |  | 2.509 | CONTRACTOR QA | 2.305 | 8.1 | U of M Air Voids study
1709BC004 | 17-P-2008 | 17 | 121117 | 6 | 2009_09_16 | 45.2576801 | Bituminous Core | -93.7024103 | PL - BWP - for Air Voids Study. | 05/07/2010 | NON-WHEELPATH | UNIVERSITY OF MINNESOTA | 1 | BASE 1 |  | 2.483 | CONTRACTOR QA | 2.376 | 4.3 | U of M Air Voids study
1709BC004 | 17-P-2008 | 17 | 121117 | 6 | 2009_09_16 | 45.2576801 | Bituminous Core | -93.7024103 | PL - BWP - for Air Voids Study. | 05/07/2010 | NON-WHEELPATH | UNIVERSITY OF MINNESOTA | 2 | BASE 2 |  | 2.509 | CONTRACTOR QA | 2.29 | 8.7 | U of M Air Voids study
1709BC004 | 17-P-2008 | 17 | 121117 | 6 | 2009_09_16 | 45.2576801 | Bituminous Core | -93.7024103 | PL - BWP - for Air Voids Study. | 05/07/2010 | NON-WHEELPATH | UNIVERSITY OF MINNESOTA | 3 | WEAR |  | 2.509 | CONTRACTOR QA | 2.282 | 9 | U of M Air Voids study
1709BC003 | 17-P-2008 | 17 | 121117 | 9.5 | 2009_09_16 | 45.2576725 | Bituminous Core | -93.7024185 | PL - OWP - for Air Voids Study. | 05/07/2010 | WHEELPATH | UNIVERSITY OF MINNESOTA | 2 | BASE 2 |  | 2.509 | CONTRACTOR QA | 2.278 | 9.2 | U of M Air Voids study
1709BC003 | 17-P-2008 | 17 | 121117 | 9.5 | 2009_09_16 | 45.2576725 | Bituminous Core | -93.7024185 | PL - OWP - for Air Voids Study. | 05/07/2010 | WHEELPATH | UNIVERSITY OF MINNESOTA | 1 | BASE 1 |  | 2.483 | CONTRACTOR QA | 2.377 | 4.3 | U of M Air Voids study
1709BC003 | 17-P-2008 | 17 | 121117 | 9.5 | 2009_09_16 | 45.2576725 | Bituminous Core | -93.7024185 | PL - OWP - for Air Voids Study. | 05/07/2010 | WHEELPATH | UNIVERSITY OF MINNESOTA | 3 | WEAR |  | 2.509 | CONTRACTOR QA | 2.303 | 8.2 | U of M Air Voids study
1711BC001 | 17-D-2008 | 17 | 121118 | -9.5 | 2011_09_02 | 45.2577121 | Bituminous Core | -93.7023705 | sent to Braun for Air Voids study; DL-OWP. | 02/22/2012 | WHEELPATH | Braun Intertec | 1 | BASE 1 | 1.9 | 2.483 | CONTRACTOR QA | 2.39 | 3.75
1711BC001 | 17-D-2008 | 17 | 121118 | -9.5 | 2011_09_02 | 45.2577121 | Bituminous Core | -93.7023705 | sent to Braun for Air Voids study; DL-OWP. | 02/22/2012 | WHEELPATH | Braun Intertec | 2 | BASE 2 | 1.8 | 2.509 | CONTRACTOR QA | 2.372 | 5.46
1711BC001 | 17-D-2008 | 17 | 121118 | -9.5 | 2011_09_02 | 45.2577121 | Bituminous Core | -93.7023705 | sent to Braun for Air Voids study; DL-OWP. | 02/22/2012 | WHEELPATH | Braun Intertec | 3 | WEAR | 1.6 | 2.509 | CONTRACTOR QA | 2.393 | 4.62
1711BC002 | 17-D-2008 | 17 | 121118 | -6 | 2011_09_02 | 45.2577045 | Bituminous Core | -93.7023787 | sent to Braun for Air Voids study; DL-BWP. | 02/22/2012 | NON-WHEELPATH | Braun Intertec | 1 | BASE 1 | 1.8 | 2.483 | CONTRACTOR QA | 2.354 | 5.2
1711BC002 | 17-D-2008 | 17 | 121118 | -6 | 2011_09_02 | 45.2577045 | Bituminous Core | -93.7023787 | sent to Braun for Air Voids study; DL-BWP. | 02/22/2012 | NON-WHEELPATH | Braun Intertec | 2 | BASE 2 | 1.7 | 2.509 | CONTRACTOR QA | 2.328 | 7.21
1711BC002 | 17-D-2008 | 17 | 121118 | -6 | 2011_09_02 | 45.2577045 | Bituminous Core | -93.7023787 | sent to Braun for Air Voids study; DL-BWP. | 02/22/2012 | NON-WHEELPATH | Braun Intertec | 3 | WEAR | 1.7 | 2.509 | CONTRACTOR QA | 2.346 | 6.5
1711BC004 | 17-P-2008 | 17 | 121118 | 6 | 2011_09_02 | 45.2576784 | Bituminous Core | -93.7024072 | sent to Braun for Air Voids study; PL-BWP. | 02/22/2012 | NON-WHEELPATH | Braun Intertec | 1 | BASE 1 | 1.8 | 2.483 | CONTRACTOR QA | 2.364 | 4.79
1711BC004 | 17-P-2008 | 17 | 121118 | 6 | 2011_09_02 | 45.2576784 | Bituminous Core | -93.7024072 | sent to Braun for Air Voids study; PL-BWP. | 02/22/2012 | NON-WHEELPATH | Braun Intertec | 2 | BASE 2 | 1.5 | 2.509 | CONTRACTOR QA | 2.294 | 8.57
1711BC004 | 17-P-2008 | 17 | 121118 | 6 | 2011_09_02 | 45.2576784 | Bituminous Core | -93.7024072 | sent to Braun for Air Voids study; PL-BWP. | 02/22/2012 | NON-WHEELPATH | Braun Intertec | 3 | WEAR | 1.4 | 2.509 | CONTRACTOR QA | 2.302 | 8.25
1711BC003 | 17-P-2008 | 17 | 121118 | 9.5 | 2011_09_02 | 45.2576708 | Bituminous Core | -93.7024155 | sent to Braun for Air Voids study; PL-OWP. | 02/22/2012 | WHEELPATH | Braun Intertec | 2 | BASE 2 | 1.1 | 2.509 | CONTRACTOR QA | 2.339 | 6.78
1711BC003 | 17-P-2008 | 17 | 121118 | 9.5 | 2011_09_02 | 45.2576708 | Bituminous Core | -93.7024155 | sent to Braun for Air Voids study; PL-OWP. | 02/22/2012 | WHEELPATH | Braun Intertec | 1 | BASE 1 | 2 | 2.483 | CONTRACTOR QA | 2.421 | 2.5
1711BC003 | 17-P-2008 | 17 | 121118 | 9.5 | 2011_09_02 | 45.2576708 | Bituminous Core | -93.7024155 | sent to Braun for Air Voids study; PL-OWP. | 02/22/2012 | WHEELPATH | Braun Intertec | 3 | WEAR | 1.3 | 2.509 | CONTRACTOR QA | 2.342 | 6.66
1701BC005 | 17-D-1990 | 17 | 121119 | -9 | 2001_10_23 | 45.2577093 | Bituminous Core | -93.7023686 | Replacement core for 2001 density and air void calculation REPLACE 1701BC001. | 12/01/2001 | Wheelpath | Mn/DOT | 2 | Base 2 | 1.771 | 2.453 | Braun Intertec Bituminous Testing Report | 2.305 | 6.03 | Retest of broken core for the summer of 2001
1701BC005 | 17-D-1990 | 17 | 121119 | -9 | 2001_10_23 | 45.2577093 | Bituminous Core | -93.7023686 | Replacement core for 2001 density and air void calculation REPLACE 1701BC001. | 12/01/2001 | Wheelpath | Mn/DOT | 3 | Base 3 | 1.515 | 2.457 | Braun Intertec Bituminous Testing Report | 2.308 | 6.07 | Retest of broken core for the summer of 2001
1701BC005 | 17-D-1990 | 17 | 121119 | -9 | 2001_10_23 | 45.2577093 | Bituminous Core | -93.7023686 | Replacement core for 2001 density and air void calculation REPLACE 1701BC001. | 12/01/2001 | Wheelpath | Mn/DOT | 4 | Wear | 1.275 | 2.459 | Braun Intertec Bituminous Testing Report | 2.331 | 5.22 | Retest of broken core for the summer of 2001
1701BC005 | 17-D-1990 | 17 | 121119 | -9 | 2001_10_23 | 45.2577093 | Bituminous Core | -93.7023686 | Replacement core for 2001 density and air void calculation REPLACE 1701BC001. | 12/01/2001 | Wheelpath | Mn/DOT | 1 | Base 1 | 3.034 | 2.454 | Braun Intertec Bituminous Testing Report | 2.297 | 6.4 | Retest of broken core for the summer of 2001
1701BC001 | 17-D-1990 | 17 | 121123 | -9 | 2001_06_20 | 45.2577026 | Bituminous Core | -93.7023563 | wear course destroyed, no test results in MAT_HMA_TESTING. | 07/15/2001 | Wheelpath | Mn/DOT | 3 | Base 3 |  | 2.457 | Braun Intertec Bituminous Testing Report | 2.319 | 5.89
1701BC001 | 17-D-1990 | 17 | 121123 | -9 | 2001_06_20 | 45.2577026 | Bituminous Core | -93.7023563 | wear course destroyed, no test results in MAT_HMA_TESTING. | 07/15/2001 | Wheelpath | Mn/DOT | 2 | Base 2 |  | 2.453 | Braun Intertec Bituminous Testing Report | 2.282 | 6.96
1701BC001 | 17-D-1990 | 17 | 121123 | -9 | 2001_06_20 | 45.2577026 | Bituminous Core | -93.7023563 | wear course destroyed, no test results in MAT_HMA_TESTING. | 07/15/2001 | Wheelpath | Mn/DOT | 1 | Base 1 |  | 2.454 | Braun Intertec Bituminous Testing Report | 2.269 | 7.53
1701BC001 | 17-D-1990 | 17 | 121123 | -9 | 2001_06_20 | 45.2577026 | Bituminous Core | -93.7023563 | wear course destroyed, no test results in MAT_HMA_TESTING. | 07/15/2001 | Wheelpath | Mn/DOT | 4 | Wear | [5 empty] | """Lift destroyed"
1701BC002 | 17-D-1990 | 17 | 121123 | -6 | 2001_06_20 | 45.2576961 | Bituminous Core | -93.7023634 |  | 07/15/2001 | Non-Wheelpath | Mn/DOT | 1 | Base 1 |  | 2.454 | Braun Intertec Bituminous Testing Report | 2.282 | 7.03
1701BC002 | 17-D-1990 | 17 | 121123 | -6 | 2001_06_20 | 45.2576961 | Bituminous Core | -93.7023634 |  | 07/15/2001 | Non-Wheelpath | Mn/DOT | 2 | Base 2 |  | 2.453 | Braun Intertec Bituminous Testing Report | 2.286 | 6.79
1701BC002 | 17-D-1990 | 17 | 121123 | -6 | 2001_06_20 | 45.2576961 | Bituminous Core | -93.7023634 |  | 07/15/2001 | Non-Wheelpath | Mn/DOT | 4 | Wear |  | 2.459 | Braun Intertec Bituminous Testing Report | 2.251 | 8.46
1701BC002 | 17-D-1990 | 17 | 121123 | -6 | 2001_06_20 | 45.2576961 | Bituminous Core | -93.7023634 |  | 07/15/2001 | Non-Wheelpath | Mn/DOT | 3 | Base 3 |  | 2.457 | Braun Intertec Bituminous Testing Report | 2.214 | 9.88
1701BC003 | 17-D-1990 | 17 | 120612 | -9 | 2001_06_20 | 45.2585577 | Bituminous Core | -93.7039284 |  | 07/15/2001 | Wheelpath | Mn/DOT | 2 | Base 2 |  | 2.453 | Braun Intertec Bituminous Testing Report | 2.293 | 6.51
1701BC003 | 17-D-1990 | 17 | 120612 | -9 | 2001_06_20 | 45.2585577 | Bituminous Core | -93.7039284 |  | 07/15/2001 | Wheelpath | Mn/DOT | 1 | Base 1 |  | 2.454 | Braun Intertec Bituminous Testing Report | 2.241 | 8.68
1701BC003 | 17-D-1990 | 17 | 120612 | -9 | 2001_06_20 | 45.2585577 | Bituminous Core | -93.7039284 |  | 07/15/2001 | Wheelpath | Mn/DOT | 3 | Base 3 |  | 2.457 | Braun Intertec Bituminous Testing Report | 2.315 | 5.79
1701BC003 | 17-D-1990 | 17 | 120612 | -9 | 2001_06_20 | 45.2585577 | Bituminous Core | -93.7039284 |  | 07/15/2001 | Wheelpath | Mn/DOT | 4 | Wear |  | 2.459 | Braun Intertec Bituminous Testing Report | 2.328 | 5.33
1701BC004 | 17-D-1990 | 17 | 120612 | -6 | 2001_06_20 | 45.2585512 | Bituminous Core | -93.7039355 |  | 07/15/2001 | Non-Wheelpath | Mn/DOT | 4 | Wear |  | 2.459 | Braun Intertec Bituminous Testing Report | 2.275 | 7.47
1701BC004 | 17-D-1990 | 17 | 120612 | -6 | 2001_06_20 | 45.2585512 | Bituminous Core | -93.7039355 |  | 07/15/2001 | Non-Wheelpath | Mn/DOT | 2 | Base 2 |  | 2.453 | Braun Intertec Bituminous Testing Report | 2.248 | 8.36
1701BC004 | 17-D-1990 | 17 | 120612 | -6 | 2001_06_20 | 45.2585512 | Bituminous Core | -93.7039355 |  | 07/15/2001 | Non-Wheelpath | Mn/DOT | 1 | Base 1 |  | 2.454 | Braun Intertec Bituminous Testing Report | 2.289 | 6.74
1701BC004 | 17-D-1990 | 17 | 120612 | -6 | 2001_06_20 | 45.2585512 | Bituminous Core | -93.7039355 |  | 07/15/2001 | Non-Wheelpath | Mn/DOT | 3 | Base 3 |  | 2.457 | Braun Intertec Bituminous Testing Report | 2.278 | 7.6
BC981710 | 17-D-1990 | 17 | 120630 | -8.33 | 1998_09_21 | 45.2585261 | Bituminous Core | -93.7038746 | """""""6"""""""" BC core from forensic test slab - Taken in the NWP from slab #8"""". """ | 08/31/2005 | Non-Wheelpath | Maplewood Lab | 4 | Wear |  | 2.47 | Maplewood Lab Results | 2.29 | 7.28 | Air Voids Study
BC981710 | 17-D-1990 | 17 | 120630 | -8.33 | 1998_09_21 | 45.2585261 | Bituminous Core | -93.7038746 | """""""6"""""""" BC core from forensic test slab - Taken in the NWP from slab #8"""". """ | 08/31/2005 | Non-Wheelpath | Maplewood Lab | 3 | Base 3 |  | 2.47 | Maplewood Lab Results | 2.25 | 8.89 | Air Voids Study
BC981710 | 17-D-1990 | 17 | 120630 | -8.33 | 1998_09_21 | 45.2585261 | Bituminous Core | -93.7038746 | """""""6"""""""" BC core from forensic test slab - Taken in the NWP from slab #8"""". """ | 08/31/2005 | Non-Wheelpath | Maplewood Lab | 2 | Base 2 |  | 2.44 | Maplewood Lab Results | 2.26 | 7.48 | Air Voids Study
BC981710 | 17-D-1990 | 17 | 120630 | -8.33 | 1998_09_21 | 45.2585261 | Bituminous Core | -93.7038746 | """""""6"""""""" BC core from forensic test slab - Taken in the NWP from slab #8"""". """ | 08/31/2005 | Non-Wheelpath | Maplewood Lab | 1 | Base 1 |  | 2.46 | Maplewood Lab Results | 2.27 | 7.81 | Air Voids Study
BC981702 | 17-D-1990 | 17 | 120630 | -3.67 | 1998_09_21 | 45.258516 | Bituminous Core | -93.7038856 | """""""6"""""""" BC core from forensic test slab - Taken in the WP from slab #14"""". """ | 08/31/2005 | Wheelpath | Maplewood Lab | 4 | Wear |  | 2.47 | Maplewood Lab Results | 2.32 | 6.18 | Air Voids Study
BC981702 | 17-D-1990 | 17 | 120630 | -3.67 | 1998_09_21 | 45.258516 | Bituminous Core | -93.7038856 | """""""6"""""""" BC core from forensic test slab - Taken in the WP from slab #14"""". """ | 08/31/2005 | Wheelpath | Maplewood Lab | 3 | Base 3 |  | 2.47 | Maplewood Lab Results | 2.27 | 7.92 | Air Voids Study
BC981702 | 17-D-1990 | 17 | 120630 | -3.67 | 1998_09_21 | 45.258516 | Bituminous Core | -93.7038856 | """""""6"""""""" BC core from forensic test slab - Taken in the WP from slab #14"""". """ | 08/31/2005 | Wheelpath | Maplewood Lab | 1 | Base 1 |  | 2.46 | Maplewood Lab Results | 2.25 | 8.26 | Air Voids Study
BC981702 | 17-D-1990 | 17 | 120630 | -3.67 | 1998_09_21 | 45.258516 | Bituminous Core | -93.7038856 | """""""6"""""""" BC core from forensic test slab - Taken in the WP from slab #14"""". """ | 08/31/2005 | Wheelpath | Maplewood Lab | 2 | Base 2 |  | 2.44 | Maplewood Lab Results | 2.26 | 7.58 | Air Voids Study
BC981703 | 17-D-1990 | 17 | 120630 | -2.58 | 1998_09_21 | 45.2585136 | Bituminous Core | -93.7038882 | """""""6"""""""" BC core from forensic test slab - Taken in the WP from slab #14"""". """ | 08/31/2005 | Wheelpath | Maplewood Lab | 4 | Wear |  | 2.47 | Maplewood Lab Results | 2.28 | 7.48 | Air Voids Study
BC981703 | 17-D-1990 | 17 | 120630 | -2.58 | 1998_09_21 | 45.2585136 | Bituminous Core | -93.7038882 | """""""6"""""""" BC core from forensic test slab - Taken in the WP from slab #14"""". """ | 08/31/2005 | Wheelpath | Maplewood Lab | 3 | Base 3 |  | 2.47 | Maplewood Lab Results | 2.24 | 9.35 | Air Voids Study
BC981703 | 17-D-1990 | 17 | 120630 | -2.58 | 1998_09_21 | 45.2585136 | Bituminous Core | -93.7038882 | """""""6"""""""" BC core from forensic test slab - Taken in the WP from slab #14"""". """ | 08/31/2005 | Wheelpath | Maplewood Lab | 2 | Base 2 |  | 2.44 | Maplewood Lab Results | 2.27 | 7.18 | Air Voids Study
BC981703 | 17-D-1990 | 17 | 120630 | -2.58 | 1998_09_21 | 45.2585136 | Bituminous Core | -93.7038882 | """""""6"""""""" BC core from forensic test slab - Taken in the WP from slab #14"""". """ | 08/31/2005 | Wheelpath | Maplewood Lab | 1 | Base 1 |  | 2.46 | Maplewood Lab Results | 2.25 | 8.26 | Air Voids Study
BC981708 | 17-D-1990 | 17 | 120630 | -1.08 | 1998_09_21 | 45.2585104 | Bituminous Core | -93.7038918 | """""""6"""""""" BC core from forensic test slab - Taken in the NWP from slab #16"""". """ | 08/31/2005 | Non-Wheelpath | Maplewood Lab | 4 | Wear |  | 2.47 | Maplewood Lab Results | 2.25 | 8.88 | Air Voids Study
BC981708 | 17-D-1990 | 17 | 120630 | -1.08 | 1998_09_21 | 45.2585104 | Bituminous Core | -93.7038918 | """""""6"""""""" BC core from forensic test slab - Taken in the NWP from slab #16"""". """ | 08/31/2005 | Non-Wheelpath | Maplewood Lab | 3 | Base 3 |  | 2.47 | Maplewood Lab Results | 2.21 | 10.57 | Air Voids Study
BC981708 | 17-D-1990 | 17 | 120630 | -1.08 | 1998_09_21 | 45.2585104 | Bituminous Core | -93.7038918 | """""""6"""""""" BC core from forensic test slab - Taken in the NWP from slab #16"""". """ | 08/31/2005 | Non-Wheelpath | Maplewood Lab | 1 | Base 1 |  | 2.46 | Maplewood Lab Results | 2.2 | 10.46 | Air Voids Study
BC981708 | 17-D-1990 | 17 | 120630 | -1.08 | 1998_09_21 | 45.2585104 | Bituminous Core | -93.7038918 | """""""6"""""""" BC core from forensic test slab - Taken in the NWP from slab #16"""". """ | 08/31/2005 | Non-Wheelpath | Maplewood Lab | 2 | Base 2 |  | 2.44 | Maplewood Lab Results | 2.25 | 8.15 | Air Voids Study
1708BC008 | 17-D-2008 | 17 | 120681 | 0 | 2008_09_19 | 45.2584227 | Bituminous Core | -93.7037374 | QC/QA core - WMA wear. | 09/25/2008 | Initial | Metro | 3 | WEAR |  | 2.512 | Contractor Results | 2.358 | 6.1
1708BC004 | 17-D-2008 | 17 | 120681 | 0 | 2008_09_19 | 45.2584227 | Bituminous Core | -93.7037374 | QC/QA core - WMA wear. | 09/23/2008 | Initial | Hardrives | 3 | WEAR | 1.5 | 2.512 | Contractor Results | 2.312 | 8
1708BC003 | 17-D-2008 | 17 | 120681 | 0 | 2008_09_19 | 45.2584227 | Bituminous Core | -93.7037374 | QC/QA core - WMA wear. | 09/25/2008 | Initial | Metro | 3 | WEAR |  | 2.512 | Contractor Results | 2.285 | 9
1708BC009 | 17-D-2008 | 17 | 120681 | 0 | 2008_09_19 | 45.2584227 | Bituminous Core | -93.7037374 | QC/QA core - WMA wear. | 09/23/2008 | Initial | Hardrives | 3 | WEAR | 1.5 | 2.512 | Contractor Results | 2.365 | 5.9
1705BC001 | 17-D-2004 | 17 | 120870 | -9 | 2005_07_19 | 45.258126 | Bituminous Core | -93.7031346 | Air Voids Study. | 12/21/2005 | Wheelpath | Maplewood Lab | 1 | Base 1 |  | 2.45 | Maplewood Lab Results | 2.296 | 6.29
1705BC001 | 17-D-2004 | 17 | 120870 | -9 | 2005_07_19 | 45.258126 | Bituminous Core | -93.7031346 | Air Voids Study. | 12/21/2005 | Wheelpath | Maplewood Lab | 2 | Base 2 |  | 2.447 | Maplewood Lab Results | 2.266 | 7.39
1705BC001 | 17-D-2004 | 17 | 120870 | -9 | 2005_07_19 | 45.258126 | Bituminous Core | -93.7031346 | Air Voids Study. | 12/21/2005 | Wheelpath | Maplewood Lab | 4 | Wear |  | 2.463 | Maplewood Lab Results | 2.25 | 8.64
1705BC001 | 17-D-2004 | 17 | 120870 | -9 | 2005_07_19 | 45.258126 | Bituminous Core | -93.7031346 | Air Voids Study. | 12/21/2005 | Wheelpath | Maplewood Lab | 3 | Base 3 |  | 2.459 | Maplewood Lab Results | 2.227 | 9.42
1705BC002 | 17-D-2004 | 17 | 120870 | -6 | 2005_07_19 | 45.2581195 | Bituminous Core | -93.7031417 | Air Voids Study. | 12/21/2005 | Non-Wheelpath | Maplewood Lab | 1 | Base 1 |  | 2.45 | Maplewood Lab Results | 2.279 | 6.99
1705BC002 | 17-D-2004 | 17 | 120870 | -6 | 2005_07_19 | 45.2581195 | Bituminous Core | -93.7031417 | Air Voids Study. | 12/21/2005 | Non-Wheelpath | Maplewood Lab | 2 | Base 2 |  | 2.447 | Maplewood Lab Results | 2.283 | 6.7
1705BC002 | 17-D-2004 | 17 | 120870 | -6 | 2005_07_19 | 45.2581195 | Bituminous Core | -93.7031417 | Air Voids Study. | 12/21/2005 | Non-Wheelpath | Maplewood Lab | 3 | Base 3 |  | 2.459 | Maplewood Lab Results | 2.333 | 5.12
1705BC002 | 17-D-2004 | 17 | 120870 | -6 | 2005_07_19 | 45.2581195 | Bituminous Core | -93.7031417 | Air Voids Study. | 12/21/2005 | Non-Wheelpath | Maplewood Lab | 4 | Wear |  | 2.463 | Maplewood Lab Results |  |  | Weight in water incorrect - voids unknown
17BC01 | 17-D-1990 | 17 | 120870 | 0 | 1993_09_17 | 45.2581064 | Bituminous Core | -93.7031559 | MnROAD_ID created to match report 97-06 - More than one core tested (54684 A - 54695 A). | 12/15/1993 | Initial | University of Minnesota | 2 | Base 2 | 2.003 | 2.442 | Universtiy of Minnesota Results | 2.244 | 8.1 | Data from Report 97-06 - Average air void
17BC01 | 17-D-1990 | 17 | 120870 | 0 | 1993_09_17 | 45.2581064 | Bituminous Core | -93.7031559 | MnROAD_ID created to match report 97-06 - More than one core tested (54684 A - 54695 A). | 12/15/1993 | Initial | University of Minnesota | 3 | Base 3 | 1.44 | 2.467 | Universtiy of Minnesota Results | 2.262 | 8.3 | Data from Report 97-06 - Average air void
17BC01 | 17-D-1990 | 17 | 120870 | 0 | 1993_09_17 | 45.2581064 | Bituminous Core | -93.7031559 | MnROAD_ID created to match report 97-06 - More than one core tested (54684 A - 54695 A). | 12/15/1993 | Initial | University of Minnesota | 4 | Wear | 1.563 | 2.469 | Universtiy of Minnesota Results | 2.298 | 6.9 | Data from Report 97-06 - Average air void
17BC01 | 17-D-1990 | 17 | 120870 | 0 | 1993_09_17 | 45.2581064 | Bituminous Core | -93.7031559 | MnROAD_ID created to match report 97-06 - More than one core tested (54684 A - 54695 A). | 12/15/1993 | Initial | University of Minnesota | 1 | Base 1 | 1.913 | 2.448 | Universtiy of Minnesota Results | 2.266 | 7.4 | Data from Report 97-06 - Average air void changed from 7.5 to a calculated 7.4
1708BC014 | 17-D-2008 | 17 | 121051 | 0 | 2008_09_19 | 45.2578036 | Bituminous Core | -93.7025991 | QC/QA core - WMA wear - longitudinal joint. | 09/23/2008 | Initial | Hardrives | 3 | WEAR | 1.5 | 2.512 | Contractor Results | 2.287 | 9
1708BC013 | 17-D-2008 | 17 | 121051 | 0 | 2008_09_19 | 45.2578036 | Bituminous Core | -93.7025991 | QC/QA core - WMA wear - longitudinal joint. | 09/23/2008 | Initial | Hardrives | 3 | WEAR | 1.5 | 2.512 | Contractor Results | 2.309 | 8.1
1708BC012 | 17-D-2008 | 17 | 121051 | 0 | 2008_09_19 | 45.2578036 | Bituminous Core | -93.7025991 | QC/QA core - WMA wear - longitudinal joint. | 09/23/2008 | Initial | Hardrives | 3 | WEAR | 1.67 | 2.512 | Contractor Results | 2.272 | 9.6
1708BC011 | 17-D-2008 | 17 | 121051 | 0 | 2008_09_19 | 45.2578036 | Bituminous Core | -93.7025991 | QC/QA core - WMA wear - longitudinal joint. | 09/23/2008 | Initial | Hardrives | 3 | WEAR | 1.5 | 2.512 | Contractor Results | 2.251 | 10.4
1708BC010 | 17-D-2008 | 17 | 121051 | 0 | 2008_09_19 | 45.2578036 | Bituminous Core | -93.7025991 | QC/QA core - WMA wear. | 09/25/2008 | Initial | Metro | 3 | WEAR |  | 2.512 | Contractor Results | 2.285 | 9
1708BC001 | 17-D-2008 | 17 | 121051 | 0 | 2008_09_19 | 45.2578036 | Bituminous Core | -93.7025991 | QC/QA core - WMA wear. | 09/25/2008 | Initial | Metro | 3 | WEAR |  | 2.512 | Contractor Results | 2.312 | 8
1708BC007 | 17-D-2008 | 17 | 121051 | 0 | 2008_09_19 | 45.2578036 | Bituminous Core | -93.7025991 | QC/QA core - WMA wear. | 09/23/2008 | Initial | Hardrives | 3 | WEAR | 1.5 | 2.512 | Contractor Results | 2.349 | 6.5
1708BC002 | 17-D-2008 | 17 | 121051 | 0 | 2008_09_19 | 45.2578036 | Bituminous Core | -93.7025991 | QC/QA core - WMA wear. | 09/23/2008 | Initial | Hardrives | 3 | WEAR | 1.37 | 2.512 | Contractor Results | 2.316 | 7.8
1708BC005 | 17-D-2008 | 17 | 121051 | 0 | 2008_09_19 | 45.2578036 | Bituminous Core | -93.7025991 | QC/QA core - WMA wear. | 09/25/2008 | Initial | Metro | 3 | WEAR |  | 2.512 | Contractor Results | 2.23 | 11.2
1708BC006 | 17-D-2008 | 17 | 121051 | 0 | 2008_09_19 | 45.2578036 | Bituminous Core | -93.7025991 | QC/QA core - WMA wear. | 09/25/2008 | Initial | Metro | 3 | WEAR |  | 2.512 | Contractor Results | 2.359 | 6.1
1801BC004 | 18-D-1990 | 18 | 121688 | -6 | 2001_06_20 | 45.2567507 | Bituminous Core | -93.7006252 |  | 07/15/2001 | Non-Wheelpath | Mn/DOT | 1 | Base 1 |  | 2.437 | Braun Intertec Bituminous Testing Report | 2.256 | 7.43
1801BC004 | 18-D-1990 | 18 | 121688 | -6 | 2001_06_20 | 45.2567507 | Bituminous Core | -93.7006252 |  | 07/15/2001 | Non-Wheelpath | Mn/DOT | 2 | Base 2 |  | 2.442 | Braun Intertec Bituminous Testing Report | 2.27 | 7.03
1801BC004 | 18-D-1990 | 18 | 121688 | -6 | 2001_06_20 | 45.2567507 | Bituminous Core | -93.7006252 |  | 07/15/2001 | Non-Wheelpath | Mn/DOT | 3 | Base 3 |  | 2.442 | Braun Intertec Bituminous Testing Report | 2.252 | 7.79
1801BC004 | 18-D-1990 | 18 | 121688 | -6 | 2001_06_20 | 45.2567507 | Bituminous Core | -93.7006252 |  | 07/15/2001 | Non-Wheelpath | Mn/DOT | 4 | Wear |  | 2.439 | Braun Intertec Bituminous Testing Report | 2.286 | 6.26
1801BC001 | 18-D-1990 | 18 | 121182 | -9 | 2001_06_20 | 45.2576039 | Bituminous Core | -93.7021747 |  | 07/15/2001 | Wheelpath | Mn/DOT | 3 | Base 3 |  | 2.442 | Braun Intertec Bituminous Testing Report | 2.336 | 4.32
1801BC001 | 18-D-1990 | 18 | 121182 | -9 | 2001_06_20 | 45.2576039 | Bituminous Core | -93.7021747 |  | 07/15/2001 | Wheelpath | Mn/DOT | 4 | Wear |  | 2.439 | Braun Intertec Bituminous Testing Report | 2.375 | 2.63
1801BC001 | 18-D-1990 | 18 | 121182 | -9 | 2001_06_20 | 45.2576039 | Bituminous Core | -93.7021747 |  | 07/15/2001 | Wheelpath | Mn/DOT | 2 | Base 2 |  | 2.442 | Braun Intertec Bituminous Testing Report | 2.258 | 7.53
1801BC001 | 18-D-1990 | 18 | 121182 | -9 | 2001_06_20 | 45.2576039 | Bituminous Core | -93.7021747 |  | 07/15/2001 | Wheelpath | Mn/DOT | 1 | Base 1 |  | 2.437 | Braun Intertec Bituminous Testing Report | 2.286 | 6.21
1801BC002 | 18-D-1990 | 18 | 121182 | -6 | 2001_06_20 | 45.2575974 | Bituminous Core | -93.7021819 |  | 07/15/2001 | Non-Wheelpath | Mn/DOT | 4 | Wear |  | 2.439 | Braun Intertec Bituminous Testing Report | 2.327 | 4.58
1801BC002 | 18-D-1990 | 18 | 121182 | -6 | 2001_06_20 | 45.2575974 | Bituminous Core | -93.7021819 |  | 07/15/2001 | Non-Wheelpath | Mn/DOT | 3 | Base 3 |  | 2.442 | Braun Intertec Bituminous Testing Report | 2.297 | 5.93
1801BC002 | 18-D-1990 | 18 | 121182 | -6 | 2001_06_20 | 45.2575974 | Bituminous Core | -93.7021819 |  | 07/15/2001 | Non-Wheelpath | Mn/DOT | 1 | Base 1 |  | 2.437 | Braun Intertec Bituminous Testing Report | 2.262 | 7.2
1801BC002 | 18-D-1990 | 18 | 121182 | -6 | 2001_06_20 | 45.2575974 | Bituminous Core | -93.7021819 |  | 07/15/2001 | Non-Wheelpath | Mn/DOT | 2 | Base 2 |  | 2.442 | Braun Intertec Bituminous Testing Report | 2.28 | 6.63
1811BC001 | 18-D-2008 | 18 | 121183 | -9.5 | 2011_09_02 | 45.2576033 | Bituminous Core | -93.7021705 | sent to Braun for Air Voids study; DL-OWP. | 02/22/2012 | WHEELPATH | Braun Intertec | 1 | BASE 1 | 1.8 | 2.483 | CONTRACTOR QA | 2.409 | 2.98
1811BC001 | 18-D-2008 | 18 | 121183 | -9.5 | 2011_09_02 | 45.2576033 | Bituminous Core | -93.7021705 | sent to Braun for Air Voids study; DL-OWP. | 02/22/2012 | WHEELPATH | Braun Intertec | 3 | WEAR | 0.9 | 2.509 | CONTRACTOR QA | 2.395 | 4.54
1811BC001 | 18-D-2008 | 18 | 121183 | -9.5 | 2011_09_02 | 45.2576033 | Bituminous Core | -93.7021705 | sent to Braun for Air Voids study; DL-OWP. | 02/22/2012 | WHEELPATH | Braun Intertec | 2 | BASE 2 | 1.5 | 2.509 | CONTRACTOR QA | 2.416 | 3.71
1811BC002 | 18-D-2008 | 18 | 121183 | -6 | 2011_09_02 | 45.2575957 | Bituminous Core | -93.7021788 | sent to Braun for Air Voids study; DL-BWP. | 02/22/2012 | NON-WHEELPATH | Braun Intertec | 1 | BASE 1 | 1.6 | 2.483 | CONTRACTOR QA | 2.429 | 2.17
1811BC002 | 18-D-2008 | 18 | 121183 | -6 | 2011_09_02 | 45.2575957 | Bituminous Core | -93.7021788 | sent to Braun for Air Voids study; DL-BWP. | 02/22/2012 | NON-WHEELPATH | Braun Intertec | 2 | BASE 2 | 1.5 | 2.509 | CONTRACTOR QA | 2.337 | 6.86
1811BC002 | 18-D-2008 | 18 | 121183 | -6 | 2011_09_02 | 45.2575957 | Bituminous Core | -93.7021788 | sent to Braun for Air Voids study; DL-BWP. | 02/22/2012 | NON-WHEELPATH | Braun Intertec | 3 | WEAR | 1.9 | 2.509 | CONTRACTOR QA | 2.33 | 7.13
1811BC004 | 18-P-2008 | 18 | 121183 | 6 | 2011_09_02 | 45.2575697 | Bituminous Core | -93.7022072 | sent to Braun for Air Voids study; PL-BWP. | 02/22/2012 | NON-WHEELPATH | Braun Intertec | 2 | BASE 2 | 1.2 | 2.509 | CONTRACTOR QA | 2.276 | 9.29
1811BC004 | 18-P-2008 | 18 | 121183 | 6 | 2011_09_02 | 45.2575697 | Bituminous Core | -93.7022072 | sent to Braun for Air Voids study; PL-BWP. | 02/22/2012 | NON-WHEELPATH | Braun Intertec | 3 | WEAR | 1 | 2.509 | CONTRACTOR QA | 2.341 | 6.7
1811BC004 | 18-P-2008 | 18 | 121183 | 6 | 2011_09_02 | 45.2575697 | Bituminous Core | -93.7022072 | sent to Braun for Air Voids study; PL-BWP. | 02/22/2012 | NON-WHEELPATH | Braun Intertec | 1 | BASE 1 | 1.6 | 2.483 | CONTRACTOR QA | 2.394 | 3.58
1811BC003 | 18-P-2008 | 18 | 121183 | 9.5 | 2011_09_02 | 45.2575621 | Bituminous Core | -93.7022155 | sent to Braun for Air Voids study; PL-OWP. | 02/22/2012 | WHEELPATH | Braun Intertec | 2 | BASE 2 | 1 | 2.509 | CONTRACTOR QA | 2.371 | 5.5
1811BC003 | 18-P-2008 | 18 | 121183 | 9.5 | 2011_09_02 | 45.2575621 | Bituminous Core | -93.7022155 | sent to Braun for Air Voids study; PL-OWP. | 02/22/2012 | WHEELPATH | Braun Intertec | 1 | BASE 1 | 1.5 | 2.483 | CONTRACTOR QA | 2.392 | 3.66
1811BC003 | 18-P-2008 | 18 | 121183 | 9.5 | 2011_09_02 | 45.2575621 | Bituminous Core | -93.7022155 | sent to Braun for Air Voids study; PL-OWP. | 02/22/2012 | WHEELPATH | Braun Intertec | 3 | WEAR | 1.9 | 2.509 | CONTRACTOR QA | 2.358 | 6.02
1809BC001 | 18-D-2008 | 18 | 121184 | -9.5 | 2009_09_16 | 45.2576017 | Bituminous Core | -93.7021674 | DL - OWP - for Air Voids Study. | 05/07/2010 | WHEELPATH | UNIVERSITY OF MINNESOTA | 2 | BASE 2 |  | 2.509 | CONTRACTOR QA | 2.378 | 5.2 | U of M Air Voids study
1809BC001 | 18-D-2008 | 18 | 121184 | -9.5 | 2009_09_16 | 45.2576017 | Bituminous Core | -93.7021674 | DL - OWP - for Air Voids Study. | 05/07/2010 | WHEELPATH | UNIVERSITY OF MINNESOTA | 1 | BASE 1 |  | 2.483 | CONTRACTOR QA | 2.392 | 3.7 | U of M Air Voids study
1809BC001 | 18-D-2008 | 18 | 121184 | -9.5 | 2009_09_16 | 45.2576017 | Bituminous Core | -93.7021674 | DL - OWP - for Air Voids Study. | 05/07/2010 | WHEELPATH | UNIVERSITY OF MINNESOTA | 3 | WEAR |  | 2.509 | CONTRACTOR QA | 2.394 | 4.6 | U of M Air Voids study
1809BC002 | 18-D-2008 | 18 | 121184 | -6 | 2009_09_16 | 45.2575941 | Bituminous Core | -93.7021757 | DL - BWP - for Air Voids Study. | 05/07/2010 | NON-WHEELPATH | UNIVERSITY OF MINNESOTA | 2 | BASE 2 |  | 2.509 | CONTRACTOR QA | 2.292 | 8.7 | U of M Air Voids study
1809BC002 | 18-D-2008 | 18 | 121184 | -6 | 2009_09_16 | 45.2575941 | Bituminous Core | -93.7021757 | DL - BWP - for Air Voids Study. | 05/07/2010 | NON-WHEELPATH | UNIVERSITY OF MINNESOTA | 1 | BASE 1 |  | 2.483 | CONTRACTOR QA | 2.389 | 3.8 | U of M Air Voids study
1809BC002 | 18-D-2008 | 18 | 121184 | -6 | 2009_09_16 | 45.2575941 | Bituminous Core | -93.7021757 | DL - BWP - for Air Voids Study. | 05/07/2010 | NON-WHEELPATH | UNIVERSITY OF MINNESOTA | 3 | WEAR |  | 2.509 | CONTRACTOR QA | 2.314 | 7.8 | U of M Air Voids study
1809BC004 | 18-P-2008 | 18 | 121184 | 6 | 2009_09_16 | 45.257568 | Bituminous Core | -93.7022041 | PL - BWP - for Air Voids Study. | 05/07/2010 | NON-WHEELPATH | UNIVERSITY OF MINNESOTA | 3 | WEAR |  | 2.509 | CONTRACTOR QA | 2.36 | 5.9 | U of M Air Voids study
1809BC004 | 18-P-2008 | 18 | 121184 | 6 | 2009_09_16 | 45.257568 | Bituminous Core | -93.7022041 | PL - BWP - for Air Voids Study. | 05/07/2010 | NON-WHEELPATH | UNIVERSITY OF MINNESOTA | 1 | BASE 1 |  | 2.483 | CONTRACTOR QA | 2.348 | 5.4 | U of M Air Voids study
1809BC004 | 18-P-2008 | 18 | 121184 | 6 | 2009_09_16 | 45.257568 | Bituminous Core | -93.7022041 | PL - BWP - for Air Voids Study. | 05/07/2010 | NON-WHEELPATH | UNIVERSITY OF MINNESOTA | 2 | BASE 2 |  | 2.509 | CONTRACTOR QA | 2.312 | 7.9 | U of M Air Voids study
1809BC003 | 18-P-2008 | 18 | 121184 | 9.5 | 2009_09_16 | 45.2575604 | Bituminous Core | -93.7022124 | PL - OWP - for Air Voids Study. | 05/07/2010 | WHEELPATH | UNIVERSITY OF MINNESOTA | 3 | WEAR |  | 2.509 | CONTRACTOR QA | 2.318 | 7.6 | U of M Air Voids study
1809BC003 | 18-P-2008 | 18 | 121184 | 9.5 | 2009_09_16 | 45.2575604 | Bituminous Core | -93.7022124 | PL - OWP - for Air Voids Study. | 05/07/2010 | WHEELPATH | UNIVERSITY OF MINNESOTA | 2 | BASE 2 |  | 2.509 | CONTRACTOR QA | 2.262 | 9.8 | U of M Air Voids study
1809BC003 | 18-P-2008 | 18 | 121184 | 9.5 | 2009_09_16 | 45.2575604 | Bituminous Core | -93.7022124 | PL - OWP - for Air Voids Study. | 05/07/2010 | WHEELPATH | UNIVERSITY OF MINNESOTA | 1 | BASE 1 |  | 2.483 | CONTRACTOR QA | 2.356 | 5.1 | U of M Air Voids study
1805BC001 | 18-D-2003 | 18 | 121435 | -9 | 2005_07_20 | 45.2571806 | Bituminous Core | -93.7013964 | Air Voids Study. | 12/21/2005 | Wheelpath | Maplewood Lab | 1 | Base 1 |  | 2.436 | Maplewood Lab Results | 2.28 | 6.39
1805BC001 | 18-D-2003 | 18 | 121435 | -9 | 2005_07_20 | 45.2571806 | Bituminous Core | -93.7013964 | Air Voids Study. | 12/21/2005 | Wheelpath | Maplewood Lab | 2 | Base 2 |  | 2.424 | Maplewood Lab Results | 2.302 | 5.03
1805BC001 | 18-D-2003 | 18 | 121435 | -9 | 2005_07_20 | 45.2571806 | Bituminous Core | -93.7013964 | Air Voids Study. | 12/21/2005 | Wheelpath | Maplewood Lab | 3 | Base 3 |  | 2.44 | Maplewood Lab Results | 2.335 | 4.31
1805BC001 | 18-D-2003 | 18 | 121435 | -9 | 2005_07_20 | 45.2571806 | Bituminous Core | -93.7013964 | Air Voids Study. | 12/21/2005 | Wheelpath | Maplewood Lab | 4 | Wear |  | 2.434 | Maplewood Lab Results | 2.329 | 4.33
1805BC002 | 18-D-2003 | 18 | 121435 | -6 | 2005_07_20 | 45.2571741 | Bituminous Core | -93.7014035 | Air Voids Study. | 12/21/2005 | Non-Wheelpath | Maplewood Lab | 4 | Wear |  | 2.434 | Maplewood Lab Results | 2.312 | 5
1805BC002 | 18-D-2003 | 18 | 121435 | -6 | 2005_07_20 | 45.2571741 | Bituminous Core | -93.7014035 | Air Voids Study. | 12/21/2005 | Non-Wheelpath | Maplewood Lab | 2 | Base 2 |  | 2.424 | Maplewood Lab Results | 2.312 | 4.64
1805BC002 | 18-D-2003 | 18 | 121435 | -6 | 2005_07_20 | 45.2571741 | Bituminous Core | -93.7014035 | Air Voids Study. | 12/21/2005 | Non-Wheelpath | Maplewood Lab | 1 | Base 1 |  | 2.436 | Maplewood Lab Results | 2.291 | 5.94
1805BC002 | 18-D-2003 | 18 | 121435 | -6 | 2005_07_20 | 45.2571741 | Bituminous Core | -93.7014035 | Air Voids Study. | 12/21/2005 | Non-Wheelpath | Maplewood Lab | 3 | Base 3 |  | 2.44 | Maplewood Lab Results | 2.341 | 4.07
18BC01 | 18-D-1990 | 18 | 121435 | 0 | 1993_09_17 | 45.257161 | Bituminous Core | -93.7014177 | MnROAD_ID created to match report 97-06 - More than one core tested (54696 A - 54707 A). | 12/15/1993 | Initial | University of Minnesota | 4 | Wear | 1.497 | 2.432 | Universtiy of Minnesota Results | 2.295 | 5.6 | Data from Report 97-06 - Average air void chaged from 5.5 to a calculated 5.6
18BC01 | 18-D-1990 | 18 | 121435 | 0 | 1993_09_17 | 45.257161 | Bituminous Core | -93.7014177 | MnROAD_ID created to match report 97-06 - More than one core tested (54696 A - 54707 A). | 12/15/1993 | Initial | University of Minnesota | 3 | Base 3 | 1.56 | 2.434 | Universtiy of Minnesota Results | 2.29 | 5.9 | Data from Report 97-06 - Average air void
18BC01 | 18-D-1990 | 18 | 121435 | 0 | 1993_09_17 | 45.257161 | Bituminous Core | -93.7014177 | MnROAD_ID created to match report 97-06 - More than one core tested (54696 A - 54707 A). | 12/15/1993 | Initial | University of Minnesota | 2 | Base 2 | 2.103 | 2.434 | Universtiy of Minnesota Results | 2.287 | 6 | Data from Report 97-06 - Average air void
18BC01 | 18-D-1990 | 18 | 121435 | 0 | 1993_09_17 | 45.257161 | Bituminous Core | -93.7014177 | MnROAD_ID created to match report 97-06 - More than one core tested (54696 A - 54707 A). | 12/15/1993 | Initial | University of Minnesota | 1 | Base 1 | 2.367 | 2.417 | Universtiy of Minnesota Results | 2.283 | 5.5 | Data from Report 97-06 - Average air void changed from 4.9 to a calculated 5.5
BC981805 | 18-D-1990 | 18 | 121672 | -7 | 1998_09_21 | 45.2567797 | Bituminous Core | -93.700672 | """""""6"""""""" BC core from forensic test slab - Taken in the NWP from slab #8"""". """ | 08/31/2005 | Non-Wheelpath | Maplewood Lab | 4 | Wear |  | 2.44 | Maplewood Lab Results | 2.28 | 6.58 | Air Voids Study
BC981805 | 18-D-1990 | 18 | 121672 | -7 | 1998_09_21 | 45.2567797 | Bituminous Core | -93.700672 | """""""6"""""""" BC core from forensic test slab - Taken in the NWP from slab #8"""". """ | 08/31/2005 | Non-Wheelpath | Maplewood Lab | 3 | Base 3 |  | 2.44 | Maplewood Lab Results | 2.24 | 8.18 | Air Voids Study
BC981805 | 18-D-1990 | 18 | 121672 | -7 | 1998_09_21 | 45.2567797 | Bituminous Core | -93.700672 | """""""6"""""""" BC core from forensic test slab - Taken in the NWP from slab #8"""". """ | 08/31/2005 | Non-Wheelpath | Maplewood Lab | 2 | Base 2 |  |  | Maplewood Lab Results | 2.26 |  | Air Voids Study - No Max Gravity Run - Voids not available
BC981805 | 18-D-1990 | 18 | 121672 | -7 | 1998_09_21 | 45.2567797 | Bituminous Core | -93.700672 | """""""6"""""""" BC core from forensic test slab - Taken in the NWP from slab #8"""". """ | 08/31/2005 | Non-Wheelpath | Maplewood Lab | 1 | Base 1 |  | 2.43 | Maplewood Lab Results | 2.26 | 6.94 | Air Voids Study
BC981806 | 18-D-1990 | 18 | 121672 | -4.33 | 1998_09_21 | 45.2567739 | Bituminous Core | -93.7006783 | """""""6"""""""" BC core from forensic test slab - Taken in the WP from slab #10"""". """ | 08/31/2005 | Wheelpath | Maplewood Lab | 4 | Wear |  | 2.44 | Maplewood Lab Results | 2.35 | 3.5 | Air Voids Study
BC981806 | 18-D-1990 | 18 | 121672 | -4.33 | 1998_09_21 | 45.2567739 | Bituminous Core | -93.7006783 | """""""6"""""""" BC core from forensic test slab - Taken in the WP from slab #10"""". """ | 08/31/2005 | Wheelpath | Maplewood Lab | 3 | Base 3 |  | 2.44 | Maplewood Lab Results | 2.3 | 5.66 | Air Voids Study
BC981806 | 18-D-1990 | 18 | 121672 | -4.33 | 1998_09_21 | 45.2567739 | Bituminous Core | -93.7006783 | """""""6"""""""" BC core from forensic test slab - Taken in the WP from slab #10"""". """ | 08/31/2005 | Wheelpath | Maplewood Lab | 2 | Base 2 |  |  | Maplewood Lab Results | 2.28 |  | Air Voids Study - No Max Gravity Run - Voids not available
BC981806 | 18-D-1990 | 18 | 121672 | -4.33 | 1998_09_21 | 45.2567739 | Bituminous Core | -93.7006783 | """""""6"""""""" BC core from forensic test slab - Taken in the WP from slab #10"""". """ | 08/31/2005 | Wheelpath | Maplewood Lab | 1 | Base 1 |  | 2.43 | Maplewood Lab Results | 2.29 | 5.71 | Air Voids Study
BC981804 | 18-D-1990 | 18 | 121672 | -2.58 | 1998_09_21 | 45.2567701 | Bituminous Core | -93.7006825 | """""""6"""""""" BC core from forensic test slab - Taken in the WP from slab #12"""". """ | 08/31/2005 | Wheelpath | Maplewood Lab | 4 | Wear |  | 2.44 | Maplewood Lab Results | 2.33 | 4.62 | Air Voids Study
BC981804 | 18-D-1990 | 18 | 121672 | -2.58 | 1998_09_21 | 45.2567701 | Bituminous Core | -93.7006825 | """""""6"""""""" BC core from forensic test slab - Taken in the WP from slab #12"""". """ | 08/31/2005 | Wheelpath | Maplewood Lab | 3 | Base 3 |  | 2.44 | Maplewood Lab Results | 2.27 | 7.05 | Air Voids Study
BC981804 | 18-D-1990 | 18 | 121672 | -2.58 | 1998_09_21 | 45.2567701 | Bituminous Core | -93.7006825 | """""""6"""""""" BC core from forensic test slab - Taken in the WP from slab #12"""". """ | 08/31/2005 | Wheelpath | Maplewood Lab | 1 | Base 1 |  | 2.43 | Maplewood Lab Results | 2.27 | 6.8 | Air Voids Study
BC981804 | 18-D-1990 | 18 | 121672 | -2.58 | 1998_09_21 | 45.2567701 | Bituminous Core | -93.7006825 | """""""6"""""""" BC core from forensic test slab - Taken in the WP from slab #12"""". """ | 08/31/2005 | Wheelpath | Maplewood Lab | 2 | Base 2 |  |  | Maplewood Lab Results | 2.26 |  | Air Voids Study - No Max Gravity Run - Voids not available
BC981803 | 18-D-1990 | 18 | 121672 | -1 | 1998_09_21 | 45.2567666 | Bituminous Core | -93.7006862 | """""""6"""""""" BC core from forensic test slab - Taken in the NWP from slab #14"""". """ | 08/31/2005 | Non-Wheelpath | Maplewood Lab | 3 | Base 3 |  | 2.44 | Maplewood Lab Results | 2.21 | 9.47 | Air Voids Study
BC981803 | 18-D-1990 | 18 | 121672 | -1 | 1998_09_21 | 45.2567666 | Bituminous Core | -93.7006862 | """""""6"""""""" BC core from forensic test slab - Taken in the NWP from slab #14"""". """ | 08/31/2005 | Non-Wheelpath | Maplewood Lab | 1 | Base 1 |  | 2.43 | Maplewood Lab Results | 2.17 | 10.83 | Air Voids Study
BC981803 | 18-D-1990 | 18 | 121672 | -1 | 1998_09_21 | 45.2567666 | Bituminous Core | -93.7006862 | """""""6"""""""" BC core from forensic test slab - Taken in the NWP from slab #14"""". """ | 08/31/2005 | Non-Wheelpath | Maplewood Lab | 2 | Base 2 |  |  | Maplewood Lab Results | 2.24 |  | Air Voids Study - No Rice Test Run on any 98-18 lift 2 cores
BC981803 | 18-D-1990 | 18 | 121672 | -1 | 1998_09_21 | 45.2567666 | Bituminous Core | -93.7006862 | """""""6"""""""" BC core from forensic test slab - Taken in the NWP from slab #14"""". """ | 08/31/2005 | Non-Wheelpath | Maplewood Lab | 4 | Wear |  | 2.44 | Maplewood Lab Results | 2.26 | 7.45 | Air Voids Study
1801BC003 | 18-D-1990 | 18 | 121688 | -9 | 2001_06_20 | 45.2567572 | Bituminous Core | -93.7006181 |  | 07/15/2001 | Wheelpath | Mn/DOT | 1 | Base 1 |  | 2.437 | Braun Intertec Bituminous Testing Report | 2.248 | 7.75
1801BC003 | 18-D-1990 | 18 | 121688 | -9 | 2001_06_20 | 45.2567572 | Bituminous Core | -93.7006181 |  | 07/15/2001 | Wheelpath | Mn/DOT | 4 | Wear |  | 2.439 | Braun Intertec Bituminous Testing Report | 2.358 | 3.31
1801BC003 | 18-D-1990 | 18 | 121688 | -9 | 2001_06_20 | 45.2567572 | Bituminous Core | -93.7006181 |  | 07/15/2001 | Wheelpath | Mn/DOT | 2 | Base 2 |  | 2.442 | Braun Intertec Bituminous Testing Report | 2.31 | 5.4
1801BC003 | 18-D-1990 | 18 | 121688 | -9 | 2001_06_20 | 45.2567572 | Bituminous Core | -93.7006181 |  | 07/15/2001 | Wheelpath | Mn/DOT | 3 | Base 3 |  | 2.442 | Braun Intertec Bituminous Testing Report | 2.306 | 5.56
1911BC009 | 19-D-2008 | 19 | 122258 | -0.5 | 2011_09_02 | 45.255785 | Bituminous Core | -93.6988847 | sent to Braun for Air Voids study; DL-CLJT. | 02/22/2012 | LONGITUDINAL JT | Braun Intertec | 3 | WEAR | 1.8 | 2.509 | CONTRACTOR QA | 2.347 | 6.46
1911BC009 | 19-D-2008 | 19 | 122258 | -0.5 | 2011_09_02 | 45.255785 | Bituminous Core | -93.6988847 | sent to Braun for Air Voids study; DL-CLJT. | 02/22/2012 | LONGITUDINAL JT | Braun Intertec | 2 | BASE 2 | 1.4 | 2.509 | CONTRACTOR QA | 2.319 | 7.57
1911BC008 | 19-P-2008 | 19 | 122258 | 6 | 2011_09_02 | 45.2557708 | Bituminous Core | -93.6989001 | sent to Braun for Air Voids study; PL-BWP. | 02/22/2012 | NON-WHEELPATH | Braun Intertec | 3 | WEAR | 1.3 | 2.509 | CONTRACTOR QA | 2.272 | 9.45
1911BC008 | 19-P-2008 | 19 | 122258 | 6 | 2011_09_02 | 45.2557708 | Bituminous Core | -93.6989001 | sent to Braun for Air Voids study; PL-BWP. | 02/22/2012 | NON-WHEELPATH | Braun Intertec | 1 | BASE 1 | 1.2 | 2.483 | CONTRACTOR QA | 2.371 | 4.51
1911BC008 | 19-P-2008 | 19 | 122258 | 6 | 2011_09_02 | 45.2557708 | Bituminous Core | -93.6989001 | sent to Braun for Air Voids study; PL-BWP. | 02/22/2012 | NON-WHEELPATH | Braun Intertec | 2 | BASE 2 | 2.1 | 2.509 | CONTRACTOR QA | 2.34 | 6.74
1911BC006 | 19-P-2008 | 19 | 122258 | 9.5 | 2011_09_02 | 45.2557632 | Bituminous Core | -93.6989084 | sent to Braun for Air Voids study; PL-OWP. | 02/22/2012 | WHEELPATH | Braun Intertec | 2 | BASE 2 | 1.7 | 2.509 | CONTRACTOR QA | 2.348 | 6.42
1911BC006 | 19-P-2008 | 19 | 122258 | 9.5 | 2011_09_02 | 45.2557632 | Bituminous Core | -93.6989084 | sent to Braun for Air Voids study; PL-OWP. | 02/22/2012 | WHEELPATH | Braun Intertec | 1 | BASE 1 | 1.3 | 2.483 | CONTRACTOR QA | 2.404 | 3.18
1911BC006 | 19-P-2008 | 19 | 122258 | 9.5 | 2011_09_02 | 45.2557632 | Bituminous Core | -93.6989084 | sent to Braun for Air Voids study; PL-OWP. | 02/22/2012 | WHEELPATH | Braun Intertec | 3 | WEAR | 1.1 | 2.509 | CONTRACTOR QA | 2.302 | 8.25
1911BC010 | 19-D-2008 | 19 | 122259 | -16.5 | 2011_09_02 | 45.2558181 | Bituminous Core | -93.6988437 | sent to Braun for Air Voids study; SHLD-MAT. | 02/22/2012 | MAT | Braun Intertec | 1 | BASE | 1.4 | 2.483 | CONTRACTOR QA | 2.352 | 5.28
1911BC010 | 19-D-2008 | 19 | 122259 | -16.5 | 2011_09_02 | 45.2558181 | Bituminous Core | -93.6988437 | sent to Braun for Air Voids study; SHLD-MAT. | 02/22/2012 | MAT | Braun Intertec | 2 | WEAR | 1.6 | 2.509 | CONTRACTOR QA | 2.282 | 9.05
1911BC012 | 19-D-2008 | 19 | 122259 | -12.1 | 2011_09_02 | 45.2558085 | Bituminous Core | -93.6988541 | sent to Braun for Air Voids study; SHLD-LJT. | 02/22/2012 | LONGITUDINAL JT | Braun Intertec | 1 | BASE | 1.7 | 2.483 | CONTRACTOR QA | 2.343 | 5.64
1911BC012 | 19-D-2008 | 19 | 122259 | -12.1 | 2011_09_02 | 45.2558085 | Bituminous Core | -93.6988541 | sent to Braun for Air Voids study; SHLD-LJT. | 02/22/2012 | LONGITUDINAL JT | Braun Intertec | 2 | WEAR | 1.6 | 2.509 | CONTRACTOR QA | 2.287 | 8.85
1911BC001 | 19-D-2008 | 19 | 122259 | -9.5 | 2011_09_02 | 45.2558028 | Bituminous Core | -93.6988603 | sent to Braun for Air Voids study; DL-OWP. | 02/22/2012 | WHEELPATH | Braun Intertec | 1 | BASE 1 | 1.7 | 2.483 | CONTRACTOR QA | 2.41 | 2.94
1911BC001 | 19-D-2008 | 19 | 122259 | -9.5 | 2011_09_02 | 45.2558028 | Bituminous Core | -93.6988603 | sent to Braun for Air Voids study; DL-OWP. | 02/22/2012 | WHEELPATH | Braun Intertec | 3 | WEAR | 1.8 | 2.509 | CONTRACTOR QA | 2.393 | 4.62
1911BC001 | 19-D-2008 | 19 | 122259 | -9.5 | 2011_09_02 | 45.2558028 | Bituminous Core | -93.6988603 | sent to Braun for Air Voids study; DL-OWP. | 02/22/2012 | WHEELPATH | Braun Intertec | 2 | BASE 2 | 1.5 | 2.509 | CONTRACTOR QA | 2.412 | 3.87
1911BC003 | 19-D-2008 | 19 | 122259 | -6 | 2011_09_02 | 45.2557952 | Bituminous Core | -93.6988686 | sent to Braun for Air Voids study; DL-BWP. | 02/22/2012 | NON-WHEELPATH | Braun Intertec | 3 | WEAR | 1.8 | 2.509 | CONTRACTOR QA | 2.383 | 5.02
1911BC003 | 19-D-2008 | 19 | 122259 | -6 | 2011_09_02 | 45.2557952 | Bituminous Core | -93.6988686 | sent to Braun for Air Voids study; DL-BWP. | 02/22/2012 | NON-WHEELPATH | Braun Intertec | 1 | BASE 1 | 1.6 | 2.483 | CONTRACTOR QA | 2.354 | 5.2
1911BC003 | 19-D-2008 | 19 | 122259 | -6 | 2011_09_02 | 45.2557952 | Bituminous Core | -93.6988686 | sent to Braun for Air Voids study; DL-BWP. | 02/22/2012 | NON-WHEELPATH | Braun Intertec | 2 | BASE 2 | 1.5 | 2.509 | CONTRACTOR QA | 2.405 | 4.15
1911BC007 | 19-P-2008 | 19 | 122259 | 6 | 2011_09_02 | 45.2557692 | Bituminous Core | -93.698897 | sent to Braun for Air Voids study; PL-BWP. | 02/22/2012 | NON-WHEELPATH | Braun Intertec | 2 | BASE 2 | 1.4 | 2.509 | CONTRACTOR QA | 2.292 | 8.65
1911BC007 | 19-P-2008 | 19 | 122259 | 6 | 2011_09_02 | 45.2557692 | Bituminous Core | -93.698897 | sent to Braun for Air Voids study; PL-BWP. | 02/22/2012 | NON-WHEELPATH | Braun Intertec | 1 | BASE 1 | 2 | 2.483 | CONTRACTOR QA | 2.4 | 3.34
1911BC007 | 19-P-2008 | 19 | 122259 | 6 | 2011_09_02 | 45.2557692 | Bituminous Core | -93.698897 | sent to Braun for Air Voids study; PL-BWP. | 02/22/2012 | NON-WHEELPATH | Braun Intertec | 3 | WEAR | 1.3 | 2.509 | CONTRACTOR QA | 2.272 | 9.45
1911BC005 | 19-P-2008 | 19 | 122259 | 9.5 | 2011_09_02 | 45.2557616 | Bituminous Core | -93.6989053 | sent to Braun for Air Voids study; PL-OWP. | 02/22/2012 | WHEELPATH | Braun Intertec | 3 | WEAR | 2 | 2.509 | CONTRACTOR QA | 2.31 | 7.93
1911BC005 | 19-P-2008 | 19 | 122259 | 9.5 | 2011_09_02 | 45.2557616 | Bituminous Core | -93.6989053 | sent to Braun for Air Voids study; PL-OWP. | 02/22/2012 | WHEELPATH | Braun Intertec | 1 | BASE 1 | 1.1 | 2.483 | CONTRACTOR QA | 2.406 | 3.1
1911BC005 | 19-P-2008 | 19 | 122259 | 9.5 | 2011_09_02 | 45.2557616 | Bituminous Core | -93.6989053 | sent to Braun for Air Voids study; PL-OWP. | 02/22/2012 | WHEELPATH | Braun Intertec | 2 | BASE 2 | 1.2 | 2.509 | CONTRACTOR QA | 2.372 | 5.46
1908BC001 | 19-D-2008 | 19 | 122252 | 0 | 2008_09_12 | 45.2557939 | Bituminous Core | -93.6989043 | QC/QA core - WMA non wear. | 09/25/2008 | Initial | Metro | 3 | WEAR |  | 2.483 | Contractor Results | 2.277 | 8.3
1908BC004 | 19-D-2008 | 19 | 122252 | 0 | 2008_09_12 | 45.2557939 | Bituminous Core | -93.6989043 | QC/QA core - WMA non wear. | 09/25/2008 | Initial | Metro | 3 | WEAR |  | 2.483 | Contractor Results | 2.268 | 8.7
1908BC007 | 19-D-2008 | 19 | 122252 | 0 | 2008_09_18 | 45.2557939 | Bituminous Core | -93.6989043 | QC/QA core - WMA wear. | 09/25/2008 | Initial | Metro | 3 | WEAR |  | 2.508 | Contractor Results | 2.302 | 8.2
1908BC010 | 19-D-2008 | 19 | 122252 | 0 | 2008_09_18 | 45.2557939 | Bituminous Core | -93.6989043 | QC/QA core - WMA wear. | 09/25/2008 | Initial | Metro | 3 | WEAR |  | 2.508 | Contractor Results | 2.294 | 8.5
1908BC011 | 19-D-2008 | 19 | 122252 | 0 | 2008_09_18 | 45.2557939 | Bituminous Core | -93.6989043 | QC/QA core - WMA wear. | 09/25/2008 | Initial | Metro | 3 | WEAR |  | 2.508 | Contractor Results | 2.302 | 8.2
1908BC014 | 19-D-2008 | 19 | 122252 | 0 | 2008_09_18 | 45.2557939 | Bituminous Core | -93.6989043 | QC/QA core - WMA wear. | 09/25/2008 | Initial | Metro | 3 | WEAR |  | 2.508 | Contractor Results | 2.27 | 9.5
1901BC003 | 19-D-1990 | 19 | 122255 | -9 | 2001_06_20 | 45.2558084 | Bituminous Core | -93.6988738 | base 3, base 2, base 1 destroyed, no test results in MAT_HMA_TESTING. | 07/15/2001 | Wheelpath | Mn/DOT | 4 | Wear |  | 2.432 | Braun Intertec Bituminous Testing Report | 2.342 | 3.7
1901BC003 | 19-D-1990 | 19 | 122255 | -9 | 2001_06_20 | 45.2558084 | Bituminous Core | -93.6988738 | base 3, base 2, base 1 destroyed, no test results in MAT_HMA_TESTING. | 07/15/2001 | Wheelpath | Mn/DOT | 3 | Base 3 | [5 empty] | """Lift destroyed"
1901BC003 | 19-D-1990 | 19 | 122255 | -9 | 2001_06_20 | 45.2558084 | Bituminous Core | -93.6988738 | base 3, base 2, base 1 destroyed, no test results in MAT_HMA_TESTING. | 07/15/2001 | Wheelpath | Mn/DOT | 2 | Base 2 |  | 2.424 | Braun Intertec Bituminous Testing Report | 2.314 | 4.53
1901BC003 | 19-D-1990 | 19 | 122255 | -9 | 2001_06_20 | 45.2558084 | Bituminous Core | -93.6988738 | base 3, base 2, base 1 destroyed, no test results in MAT_HMA_TESTING. | 07/15/2001 | Wheelpath | Mn/DOT | 1 | Base 1 |  | 2.421 | Braun Intertec Bituminous Testing Report | 2.271 | 6.19
1901BC004 | 19-D-1990 | 19 | 122255 | -6 | 2001_06_20 | 45.2558019 | Bituminous Core | -93.6988809 | base 1 and wear course destroyed no test results in MAT_HMA_TESTING. | 07/15/2001 | Non-Wheelpath | Mn/DOT | 4 | Wear | [5 empty] | """Lift destroyed"
1901BC004 | 19-D-1990 | 19 | 122255 | -6 | 2001_06_20 | 45.2558019 | Bituminous Core | -93.6988809 | base 1 and wear course destroyed no test results in MAT_HMA_TESTING. | 07/15/2001 | Non-Wheelpath | Mn/DOT | 3 | Base 3 |  | 2.429 | Braun Intertec Bituminous Testing Report | 2.283 | 6
1901BC004 | 19-D-1990 | 19 | 122255 | -6 | 2001_06_20 | 45.2558019 | Bituminous Core | -93.6988809 | base 1 and wear course destroyed no test results in MAT_HMA_TESTING. | 07/15/2001 | Non-Wheelpath | Mn/DOT | 2 | Base 2 |  | 2.424 | Braun Intertec Bituminous Testing Report | 2.237 | 7.73
1901BC004 | 19-D-1990 | 19 | 122255 | -6 | 2001_06_20 | 45.2558019 | Bituminous Core | -93.6988809 | base 1 and wear course destroyed no test results in MAT_HMA_TESTING. | 07/15/2001 | Non-Wheelpath | Mn/DOT | 1 | Base 1 | [5 empty] | """Lift destroyed"
1909BC011 | 19-D-2008 | 19 | 122256 | -16.5 | 2009_09_15 | 45.2558231 | Bituminous Core | -93.6988529 | shld - mat - for Air Voids Study. | 05/07/2010 | NON-WHEELPATH | UNIVERSITY OF MINNESOTA | 2 | WEAR |  | 2.547 | CONTRACTOR QA | 2.257 | 11.4 | U of M Air Voids study
1909BC011 | 19-D-2008 | 19 | 122256 | -16.5 | 2009_09_15 | 45.2558231 | Bituminous Core | -93.6988529 | shld - mat - for Air Voids Study. | 05/07/2010 | NON-WHEELPATH | UNIVERSITY OF MINNESOTA | 1 | BASE 2 |  | 2.547 | CONTRACTOR QA | 2.374 | 6.8 | U of M Air Voids study
1909BC012 | 19-D-2008 | 19 | 122256 | -12.1 | 2009_09_15 | 45.2558135 | Bituminous Core | -93.6988634 | shld - LJT - for Air Voids Study. | 05/07/2010 | NON-WHEELPATH | UNIVERSITY OF MINNESOTA | 2 | WEAR |  | 2.547 | CONTRACTOR QA | 2.248 | 11.7 | U of M Air Voids study
1909BC012 | 19-D-2008 | 19 | 122256 | -12.1 | 2009_09_15 | 45.2558135 | Bituminous Core | -93.6988634 | shld - LJT - for Air Voids Study. | 05/07/2010 | NON-WHEELPATH | UNIVERSITY OF MINNESOTA | 1 | BASE 2 |  | 2.547 | CONTRACTOR QA | 2.336 | 8.3 | U of M Air Voids study
1909BC002 | 19-D-2008 | 19 | 122256 | -9.5 | 2009_09_15 | 45.2558079 | Bituminous Core | -93.6988695 | DL - OWP - for Air Voids Study. | 05/07/2010 | WHEELPATH | UNIVERSITY OF MINNESOTA | 2 | BASE 2 |  | 2.509 | CONTRACTOR QA | 2.385 | 5 | U of M Air Voids study
1909BC002 | 19-D-2008 | 19 | 122256 | -9.5 | 2009_09_15 | 45.2558079 | Bituminous Core | -93.6988695 | DL - OWP - for Air Voids Study. | 05/07/2010 | WHEELPATH | UNIVERSITY OF MINNESOTA | 1 | BASE 1 |  | 2.483 | CONTRACTOR QA | 2.335 | 5.9 | U of M Air Voids study
1909BC002 | 19-D-2008 | 19 | 122256 | -9.5 | 2009_09_15 | 45.2558079 | Bituminous Core | -93.6988695 | DL - OWP - for Air Voids Study. | 05/07/2010 | WHEELPATH | UNIVERSITY OF MINNESOTA | 3 | WEAR |  | 2.509 | CONTRACTOR QA | 2.397 | 4.5 | U of M Air Voids study
1901BC005 | 19-D-1990 | 19 | 122256 | -9 | 2001_10_23 | 45.2558068 | Bituminous Core | -93.6988707 | Replacement core for 2001 density and air void calculation REPLACE 1901BC003. | 12/01/2001 | Wheelpath | Mn/DOT | 1 | Base 1 | 2.912 | 2.421 | Braun Intertec Bituminous Testing Report | 2.275 | 6.03 | Retest of broken core for the summer of 2001
1901BC005 | 19-D-1990 | 19 | 122256 | -9 | 2001_10_23 | 45.2558068 | Bituminous Core | -93.6988707 | Replacement core for 2001 density and air void calculation REPLACE 1901BC003. | 12/01/2001 | Wheelpath | Mn/DOT | 2 | Base 2 | 2.154 | 2.424 | Braun Intertec Bituminous Testing Report | 2.31 | 4.72 | Retest of broken core for the summer of 2001
1901BC005 | 19-D-1990 | 19 | 122256 | -9 | 2001_10_23 | 45.2558068 | Bituminous Core | -93.6988707 | Replacement core for 2001 density and air void calculation REPLACE 1901BC003. | 12/01/2001 | Wheelpath | Mn/DOT | 4 | Wear | 1.299 | 2.432 | Braun Intertec Bituminous Testing Report | 2.352 | 3.3 | Retest of broken core for the summer of 2001
1901BC005 | 19-D-1990 | 19 | 122256 | -9 | 2001_10_23 | 45.2558068 | Bituminous Core | -93.6988707 | Replacement core for 2001 density and air void calculation REPLACE 1901BC003. | 12/01/2001 | Wheelpath | Mn/DOT | 3 | Base 3 | 1.069 | 2.429 | Braun Intertec Bituminous Testing Report | 2.335 | 3.87 | Retest of broken core for the summer of 2001
1901BC006 | 19-D-1990 | 19 | 122256 | -6 | 2001_10_23 | 45.2558003 | Bituminous Core | -93.6988778 | Replacement core for 2001 density and air void calculation REPLACE 1901BC004. | 12/01/2001 | Non-Wheelpath | Mn/DOT | 2 | Base 2 | 2.247 | 2.424 | Braun Intertec Bituminous Testing Report | 2.247 | 7.31 | Retest of broken core for the summer of 2001
1901BC006 | 19-D-1990 | 19 | 122256 | -6 | 2001_10_23 | 45.2558003 | Bituminous Core | -93.6988778 | Replacement core for 2001 density and air void calculation REPLACE 1901BC004. | 12/01/2001 | Non-Wheelpath | Mn/DOT | 3 | Base 3 | 2.299 | 2.429 | Braun Intertec Bituminous Testing Report | 2.299 | 5.34 | Retest of broken core for the summer of 2001
1901BC006 | 19-D-1990 | 19 | 122256 | -6 | 2001_10_23 | 45.2558003 | Bituminous Core | -93.6988778 | Replacement core for 2001 density and air void calculation REPLACE 1901BC004. | 12/01/2001 | Non-Wheelpath | Mn/DOT | 1 | Base 1 | 2.254 | 2.421 | Braun Intertec Bituminous Testing Report | 2.254 | 6.89 | Retest of broken core for the summer of 2001
1901BC006 | 19-D-1990 | 19 | 122256 | -6 | 2001_10_23 | 45.2558003 | Bituminous Core | -93.6988778 | Replacement core for 2001 density and air void calculation REPLACE 1901BC004. | 12/01/2001 | Non-Wheelpath | Mn/DOT | 4 | Wear | 2.272 | 2.432 | Braun Intertec Bituminous Testing Report | 2.272 | 6.56 | Retest of broken core for the summer of 2001
1909BC004 | 19-D-2008 | 19 | 122256 | -6 | 2009_09_15 | 45.2558003 | Bituminous Core | -93.6988778 | DL - BWP - for Air Voids Study. | 05/07/2010 | NON-WHEELPATH | UNIVERSITY OF MINNESOTA | 3 | WEAR |  | 2.509 | CONTRACTOR QA | 2.349 | 6.4 | U of M Air Voids study
1909BC004 | 19-D-2008 | 19 | 122256 | -6 | 2009_09_15 | 45.2558003 | Bituminous Core | -93.6988778 | DL - BWP - for Air Voids Study. | 05/07/2010 | NON-WHEELPATH | UNIVERSITY OF MINNESOTA | 1 | BASE 1 |  | 2.483 | CONTRACTOR QA | 2.329 | 6.2 | U of M Air Voids study
1909BC004 | 19-D-2008 | 19 | 122256 | -6 | 2009_09_15 | 45.2558003 | Bituminous Core | -93.6988778 | DL - BWP - for Air Voids Study. | 05/07/2010 | NON-WHEELPATH | UNIVERSITY OF MINNESOTA | 2 | BASE 2 |  | 2.509 | CONTRACTOR QA | 2.378 | 5.2 | U of M Air Voids study
1909BC009 | 19-D-2008 | 19 | 122256 | -0.5 | 2009_09_15 | 45.2557883 | Bituminous Core | -93.6988908 | DL - CLJT - for Air Voids Study. | 05/07/2010 | LONGITUDINAL JT | UNIVERSITY OF MINNESOTA | 3 | WEAR |  | 2.509 | CONTRACTOR QA | 2.338 | 6.8 | U of M Air Voids study
1909BC009 | 19-D-2008 | 19 | 122256 | -0.5 | 2009_09_15 | 45.2557883 | Bituminous Core | -93.6988908 | DL - CLJT - for Air Voids Study. | 05/07/2010 | LONGITUDINAL JT | UNIVERSITY OF MINNESOTA | 2 | BASE 2 |  | 2.509 | CONTRACTOR QA | 2.31 | 7.9 | U of M Air Voids study
1909BC009 | 19-D-2008 | 19 | 122256 | -0.5 | 2009_09_15 | 45.2557883 | Bituminous Core | -93.6988908 | DL - CLJT - for Air Voids Study. | 05/07/2010 | LONGITUDINAL JT | UNIVERSITY OF MINNESOTA | 1 | BASE 1 |  | 2.483 | CONTRACTOR QA | 2.285 | 8 | U of M Air Voids study
1909BC008 | 19-P-2008 | 19 | 122256 | 6 | 2009_09_15 | 45.2557742 | Bituminous Core | -93.6989062 | PL - BWP - for Air Voids Study. | 05/07/2010 | NON-WHEELPATH | UNIVERSITY OF MINNESOTA | 1 | BASE 1 |  | 2.483 | CONTRACTOR QA | 2.379 | 4.2 | U of M Air Voids study
1909BC008 | 19-P-2008 | 19 | 122256 | 6 | 2009_09_15 | 45.2557742 | Bituminous Core | -93.6989062 | PL - BWP - for Air Voids Study. | 05/07/2010 | NON-WHEELPATH | UNIVERSITY OF MINNESOTA | 3 | WEAR |  | 2.509 | CONTRACTOR QA | 2.248 | 10.4 | U of M Air Voids study
1909BC008 | 19-P-2008 | 19 | 122256 | 6 | 2009_09_15 | 45.2557742 | Bituminous Core | -93.6989062 | PL - BWP - for Air Voids Study. | 05/07/2010 | NON-WHEELPATH | UNIVERSITY OF MINNESOTA | 2 | BASE 2 |  | 2.509 | CONTRACTOR QA | 2.31 | 7.9 | U of M Air Voids study
1909BC006 | 19-P-2008 | 19 | 122256 | 9.5 | 2009_09_15 | 45.2557666 | Bituminous Core | -93.6989145 | PL - OWP - for Air Voids Study. | 05/07/2010 | WHEELPATH | UNIVERSITY OF MINNESOTA | 1 | BASE 1 |  | 2.483 | CONTRACTOR QA | 2.397 | 3.5 | U of M Air Voids study
1909BC006 | 19-P-2008 | 19 | 122256 | 9.5 | 2009_09_15 | 45.2557666 | Bituminous Core | -93.6989145 | PL - OWP - for Air Voids Study. | 05/07/2010 | WHEELPATH | UNIVERSITY OF MINNESOTA | 3 | WEAR |  | 2.509 | CONTRACTOR QA | 2.267 | 9.6 | U of M Air Voids study
1909BC006 | 19-P-2008 | 19 | 122256 | 9.5 | 2009_09_15 | 45.2557666 | Bituminous Core | -93.6989145 | PL - OWP - for Air Voids Study. | 05/07/2010 | WHEELPATH | UNIVERSITY OF MINNESOTA | 2 | BASE 2 |  | 2.509 | CONTRACTOR QA | 2.241 | 10.7 | U of M Air Voids study
1909BC010 | 19-D-2008 | 19 | 122257 | -16.5 | 2009_09_15 | 45.2558214 | Bituminous Core | -93.6988499 | shld - mat - for Air Voids Study. | 05/07/2010 | NON-WHEELPATH | UNIVERSITY OF MINNESOTA | 2 | WEAR |  | 2.547 | CONTRACTOR QA | 2.26 | 11.3 | U of M Air Voids study
1909BC010 | 19-D-2008 | 19 | 122257 | -16.5 | 2009_09_15 | 45.2558214 | Bituminous Core | -93.6988499 | shld - mat - for Air Voids Study. | 05/07/2010 | NON-WHEELPATH | UNIVERSITY OF MINNESOTA | 1 | BASE 2 |  | 2.547 | CONTRACTOR QA | 2.374 | 6.8 | U of M Air Voids study
1909BC001 | 19-D-2008 | 19 | 122257 | -9.5 | 2009_09_15 | 45.2558062 | Bituminous Core | -93.6988664 | DL - OWP - for Air Voids Study. | 05/07/2010 | WHEELPATH | UNIVERSITY OF MINNESOTA | 1 | BASE 1 |  | 2.483 | CONTRACTOR QA | 2.376 | 4.3 | U of M Air Voids study
1909BC001 | 19-D-2008 | 19 | 122257 | -9.5 | 2009_09_15 | 45.2558062 | Bituminous Core | -93.6988664 | DL - OWP - for Air Voids Study. | 05/07/2010 | WHEELPATH | UNIVERSITY OF MINNESOTA | 3 | WEAR |  | 2.509 | CONTRACTOR QA | 2.385 | 4.9 | U of M Air Voids study
1909BC001 | 19-D-2008 | 19 | 122257 | -9.5 | 2009_09_15 | 45.2558062 | Bituminous Core | -93.6988664 | DL - OWP - for Air Voids Study. | 05/07/2010 | WHEELPATH | UNIVERSITY OF MINNESOTA | 2 | BASE 2 |  | 2.509 | CONTRACTOR QA | 2.399 | 4.4 | U of M Air Voids study
1909BC003 | 19-D-2008 | 19 | 122257 | -6 | 2009_09_15 | 45.2557986 | Bituminous Core | -93.6988747 | DL - BWP - for Air Voids Study. | 05/07/2010 | NON-WHEELPATH | UNIVERSITY OF MINNESOTA | 2 | BASE 2 |  | 2.509 | CONTRACTOR QA | 2.372 | 5.5 | U of M Air Voids study
1909BC003 | 19-D-2008 | 19 | 122257 | -6 | 2009_09_15 | 45.2557986 | Bituminous Core | -93.6988747 | DL - BWP - for Air Voids Study. | 05/07/2010 | NON-WHEELPATH | UNIVERSITY OF MINNESOTA | 1 | BASE 1 |  | 2.483 | CONTRACTOR QA | 2.305 | 7.2 | U of M Air Voids study
1909BC003 | 19-D-2008 | 19 | 122257 | -6 | 2009_09_15 | 45.2557986 | Bituminous Core | -93.6988747 | DL - BWP - for Air Voids Study. | 05/07/2010 | NON-WHEELPATH | UNIVERSITY OF MINNESOTA | 3 | WEAR |  | 2.509 | CONTRACTOR QA | 2.364 | 5.8 | U of M Air Voids study
1909BC007 | 19-P-2008 | 19 | 122257 | 6 | 2009_09_15 | 45.2557725 | Bituminous Core | -93.6989032 | PL - BWP - for Air Voids Study. | 05/07/2010 | NON-WHEELPATH | UNIVERSITY OF MINNESOTA | 3 | WEAR |  | 2.509 | CONTRACTOR QA | 2.248 | 10.4 | U of M Air Voids study
1909BC007 | 19-P-2008 | 19 | 122257 | 6 | 2009_09_15 | 45.2557725 | Bituminous Core | -93.6989032 | PL - BWP - for Air Voids Study. | 05/07/2010 | NON-WHEELPATH | UNIVERSITY OF MINNESOTA | 1 | BASE 1 |  | 2.483 | CONTRACTOR QA | 2.383 | 4 | U of M Air Voids study
1909BC007 | 19-P-2008 | 19 | 122257 | 6 | 2009_09_15 | 45.2557725 | Bituminous Core | -93.6989032 | PL - BWP - for Air Voids Study. | 05/07/2010 | NON-WHEELPATH | UNIVERSITY OF MINNESOTA | 2 | BASE 2 |  | 2.509 | CONTRACTOR QA | 2.289 | 8.8 | U of M Air Voids study
1909BC005 | 19-P-2008 | 19 | 122257 | 9.5 | 2009_09_15 | 45.2557649 | Bituminous Core | -93.6989115 | PL - OWP - for Air Voids Study. | 05/07/2010 | WHEELPATH | UNIVERSITY OF MINNESOTA | 3 | WEAR |  | 2.509 | CONTRACTOR QA | 2.262 | 9.9 | U of M Air Voids study
1909BC005 | 19-P-2008 | 19 | 122257 | 9.5 | 2009_09_15 | 45.2557649 | Bituminous Core | -93.6989115 | PL - OWP - for Air Voids Study. | 05/07/2010 | WHEELPATH | UNIVERSITY OF MINNESOTA | 2 | BASE 2 |  | 2.509 | CONTRACTOR QA | 2.278 | 9.2 | U of M Air Voids study
1909BC005 | 19-P-2008 | 19 | 122257 | 9.5 | 2009_09_15 | 45.2557649 | Bituminous Core | -93.6989115 | PL - OWP - for Air Voids Study. | 05/07/2010 | WHEELPATH | UNIVERSITY OF MINNESOTA | 1 | BASE 1 |  | 2.483 | CONTRACTOR QA | 2.412 | 2.9 | U of M Air Voids study
1911BC011 | 19-D-2008 | 19 | 122258 | -16.5 | 2011_09_02 | 45.2558197 | Bituminous Core | -93.6988468 | sent to Braun for Air Voids study; SHLD-MAT. | 02/22/2012 | MAT | Braun Intertec | 1 | BASE | 1.5 | 2.483 | CONTRACTOR QA | 2.367 | 4.67
1911BC011 | 19-D-2008 | 19 | 122258 | -16.5 | 2011_09_02 | 45.2558197 | Bituminous Core | -93.6988468 | sent to Braun for Air Voids study; SHLD-MAT. | 02/22/2012 | MAT | Braun Intertec | 2 | WEAR | 1.5 | 2.509 | CONTRACTOR QA | 2.272 | 9.45
1911BC002 | 19-D-2008 | 19 | 122258 | -9.5 | 2011_09_02 | 45.2558045 | Bituminous Core | -93.6988634 | sent to Braun for Air Voids study; DL-OWP. | 02/22/2012 | WHEELPATH | Braun Intertec | 3 | WEAR | 1.7 | 2.509 | CONTRACTOR QA | 2.423 | 3.43
1911BC002 | 19-D-2008 | 19 | 122258 | -9.5 | 2011_09_02 | 45.2558045 | Bituminous Core | -93.6988634 | sent to Braun for Air Voids study; DL-OWP. | 02/22/2012 | WHEELPATH | Braun Intertec | 1 | BASE 1 | 1.6 | 2.483 | CONTRACTOR QA | 2.411 | 2.9
1911BC002 | 19-D-2008 | 19 | 122258 | -9.5 | 2011_09_02 | 45.2558045 | Bituminous Core | -93.6988634 | sent to Braun for Air Voids study; DL-OWP. | 02/22/2012 | WHEELPATH | Braun Intertec | 2 | BASE 2 | 1.5 | 2.509 | CONTRACTOR QA | 2.418 | 3.63
1911BC004 | 19-D-2008 | 19 | 122258 | -6 | 2011_09_02 | 45.2557969 | Bituminous Core | -93.6988717 | sent to Braun for Air Voids study; DL-BWP. | 02/22/2012 | NON-WHEELPATH | Braun Intertec | 1 | BASE 1 | 1.6 | 2.483 | CONTRACTOR QA | 2.333 | 6.04
1911BC004 | 19-D-2008 | 19 | 122258 | -6 | 2011_09_02 | 45.2557969 | Bituminous Core | -93.6988717 | sent to Braun for Air Voids study; DL-BWP. | 02/22/2012 | NON-WHEELPATH | Braun Intertec | 3 | WEAR | 1.7 | 2.509 | CONTRACTOR QA | 2.36 | 5.94
1911BC004 | 19-D-2008 | 19 | 122258 | -6 | 2011_09_02 | 45.2557969 | Bituminous Core | -93.6988717 | sent to Braun for Air Voids study; DL-BWP. | 02/22/2012 | NON-WHEELPATH | Braun Intertec | 2 | BASE 2 | 1.6 | 2.509 | CONTRACTOR QA | 2.372 | 5.46
1911BC009 | 19-D-2008 | 19 | 122258 | -0.5 | 2011_09_02 | 45.255785 | Bituminous Core | -93.6988847 | sent to Braun for Air Voids study; DL-CLJT. | 02/22/2012 | LONGITUDINAL JT | Braun Intertec | 1 | BASE 1 | 1.8 | 2.483 | CONTRACTOR QA | 2.329 | 6.2
1901BC001 | 19-D-1990 | 19 | 121752 | -9 | 2001_06_20 | 45.2566501 | Bituminous Core | -93.7004212 |  | 07/15/2001 | Wheelpath | Mn/DOT | 4 | Wear |  | 2.432 | Braun Intertec Bituminous Testing Report | 2.36 | 2.97
1901BC001 | 19-D-1990 | 19 | 121752 | -9 | 2001_06_20 | 45.2566501 | Bituminous Core | -93.7004212 |  | 07/15/2001 | Wheelpath | Mn/DOT | 3 | Base 3 |  | 2.429 | Braun Intertec Bituminous Testing Report | 2.304 | 5.15
1901BC001 | 19-D-1990 | 19 | 121752 | -9 | 2001_06_20 | 45.2566501 | Bituminous Core | -93.7004212 |  | 07/15/2001 | Wheelpath | Mn/DOT | 2 | Base 2 |  | 2.424 | Braun Intertec Bituminous Testing Report | 2.313 | 4.57
1901BC001 | 19-D-1990 | 19 | 121752 | -9 | 2001_06_20 | 45.2566501 | Bituminous Core | -93.7004212 |  | 07/15/2001 | Wheelpath | Mn/DOT | 1 | Base 1 |  | 2.421 | Braun Intertec Bituminous Testing Report | 2.274 | 6.09
1901BC002 | 19-D-1990 | 19 | 121752 | -6 | 2001_06_20 | 45.2566436 | Bituminous Core | -93.7004283 |  | 07/15/2001 | Non-Wheelpath | Mn/DOT | 4 | Wear |  | 2.432 | Braun Intertec Bituminous Testing Report | 2.338 | 3.86
1901BC002 | 19-D-1990 | 19 | 121752 | -6 | 2001_06_20 | 45.2566436 | Bituminous Core | -93.7004283 |  | 07/15/2001 | Non-Wheelpath | Mn/DOT | 3 | Base 3 |  | 2.429 | Braun Intertec Bituminous Testing Report | 2.281 | 6.07
1901BC002 | 19-D-1990 | 19 | 121752 | -6 | 2001_06_20 | 45.2566436 | Bituminous Core | -93.7004283 |  | 07/15/2001 | Non-Wheelpath | Mn/DOT | 2 | Base 2 |  | 2.424 | Braun Intertec Bituminous Testing Report | 2.318 | 4.37
1901BC002 | 19-D-1990 | 19 | 121752 | -6 | 2001_06_20 | 45.2566436 | Bituminous Core | -93.7004283 |  | 07/15/2001 | Non-Wheelpath | Mn/DOT | 1 | Base 1 |  | 2.421 | Braun Intertec Bituminous Testing Report | 2.285 | 5.61
1900AC004 | 19-D-1990 | 19 | 121812 | -10 | 2000_06_13 | 45.2565519 | Bituminous Core | -93.7002342 | Investigate Top Down Cracking= No Visible Crack. | 08/31/2005 | Wheelpath | Maplewood Lab | 1 | Base 1 |  | 2.44 | Maplewood Lab Results | 2.25 | 7.84 | Air Voids Study
1900AC004 | 19-D-1990 | 19 | 121812 | -10 | 2000_06_13 | 45.2565519 | Bituminous Core | -93.7002342 | Investigate Top Down Cracking= No Visible Crack. | 08/31/2005 | Wheelpath | Maplewood Lab | 4 | Wear |  | 2.44 | Maplewood Lab Results | 2.35 | 3.49 | Air Voids Study
1900AC005 | 19-D-1990 | 19 | 121812 | -4 | 2000_06_13 | 45.2565389 | Bituminous Core | -93.7002484 | Investigate Top Down Cracking= No Visible Crack. | 08/31/2005 | Non-Wheelpath | Maplewood Lab | 4 | Wear |  | 2.44 | Maplewood Lab Results | 2.37 | 2.7 | Air Voids Study
1900AC005 | 19-D-1990 | 19 | 121812 | -4 | 2000_06_13 | 45.2565389 | Bituminous Core | -93.7002484 | Investigate Top Down Cracking= No Visible Crack. | 08/31/2005 | Non-Wheelpath | Maplewood Lab | 1 | Base 1 |  | 2.44 | Maplewood Lab Results | 2.26 | 7.6 | Air Voids Study
1900AC001 | 19-D-1990 | 19 | 121833 | -10 | 2000_06_13 | 45.2565168 | Bituminous Core | -93.7001696 | Investigate Top Down Cracking= No Visible Crack. | 08/31/2005 | Wheelpath | Maplewood Lab | 1 | Base 1 |  | 2.44 | Maplewood Lab Results | 2.28 | 6.87 | Air Voids Study
1900AC001 | 19-D-1990 | 19 | 121833 | -10 | 2000_06_13 | 45.2565168 | Bituminous Core | -93.7001696 | Investigate Top Down Cracking= No Visible Crack. | 08/31/2005 | Wheelpath | Maplewood Lab | 4 | Wear |  | 2.44 | Maplewood Lab Results | 2.35 | 3.49 | Air Voids Study
1900AC006 | 19-D-1990 | 19 | 121833 | -4 | 2000_06_13 | 45.2565037 | Bituminous Core | -93.7001838 | Investigate Top Down Cracking= No Visible Crack. | 08/31/2005 | Non-Wheelpath | Maplewood Lab | 4 | Wear |  | 2.44 | Maplewood Lab Results |  |  | Air Voids Study - Weights for sample don't make sense from sheet - 1st weight goes up¿
1900AC006 | 19-D-1990 | 19 | 121833 | -4 | 2000_06_13 | 45.2565037 | Bituminous Core | -93.7001838 | Investigate Top Down Cracking= No Visible Crack. | 08/31/2005 | Non-Wheelpath | Maplewood Lab | 1 | Base 1 |  | 2.44 | Maplewood Lab Results | 2.25 | 7.93 | Air Voids Study
1905BC037 | 19-D-2003 | 19 | 122000 | -9 | 2005_07_20 | 45.2562352 | Bituminous Core | -93.6996582 | Air Voids Study. | 12/21/2005 | Wheelpath | Maplewood Lab | 4 | Wear |  | 2.442 | Maplewood Lab Results | 2.332 | 4.49
1905BC037 | 19-D-2003 | 19 | 122000 | -9 | 2005_07_20 | 45.2562352 | Bituminous Core | -93.6996582 | Air Voids Study. | 12/21/2005 | Wheelpath | Maplewood Lab | 3 | Base 3 |  | 2.428 | Maplewood Lab Results | 2.333 | 3.92
1905BC037 | 19-D-2003 | 19 | 122000 | -9 | 2005_07_20 | 45.2562352 | Bituminous Core | -93.6996582 | Air Voids Study. | 12/21/2005 | Wheelpath | Maplewood Lab | 2 | Base 2 |  | 2.427 | Maplewood Lab Results | 2.297 | 5.35
1905BC037 | 19-D-2003 | 19 | 122000 | -9 | 2005_07_20 | 45.2562352 | Bituminous Core | -93.6996582 | Air Voids Study. | 12/21/2005 | Wheelpath | Maplewood Lab | 1 | Base 1 |  | 2.43 | Maplewood Lab Results | 2.277 | 6.28
1905BC038 | 19-D-2003 | 19 | 122000 | -6 | 2005_07_20 | 45.2562286 | Bituminous Core | -93.6996653 | Air Voids Study. | 12/21/2005 | Non-Wheelpath | Maplewood Lab | 2 | Base 2 |  | 2.427 | Maplewood Lab Results | 2.244 | 7.52
1905BC038 | 19-D-2003 | 19 | 122000 | -6 | 2005_07_20 | 45.2562286 | Bituminous Core | -93.6996653 | Air Voids Study. | 12/21/2005 | Non-Wheelpath | Maplewood Lab | 3 | Base 3 |  | 2.428 | Maplewood Lab Results | 2.306 | 5.03
1905BC038 | 19-D-2003 | 19 | 122000 | -6 | 2005_07_20 | 45.2562286 | Bituminous Core | -93.6996653 | Air Voids Study. | 12/21/2005 | Non-Wheelpath | Maplewood Lab | 4 | Wear |  | 2.442 | Maplewood Lab Results | 2.312 | 5.32
1905BC038 | 19-D-2003 | 19 | 122000 | -6 | 2005_07_20 | 45.2562286 | Bituminous Core | -93.6996653 | Air Voids Study. | 12/21/2005 | Non-Wheelpath | Maplewood Lab | 1 | Base 1 |  | 2.43 | Maplewood Lab Results | 2.253 | 7.3
19BC01 | 19-D-1990 | 19 | 122000 | 0 | 1993_09_17 | 45.2562156 | Bituminous Core | -93.6996796 | MnROAD_ID created to match report 97-06 - More than one core tested (54708 A - 54719 A). | 12/15/1993 | Initial | University of Minnesota | 1 | Base 1 | 2.317 | 2.408 | Universtiy of Minnesota Results | 2.287 | 5 | Data from Report 97-06 - Average air void
19BC01 | 19-D-1990 | 19 | 122000 | 0 | 1993_09_17 | 45.2562156 | Bituminous Core | -93.6996796 | MnROAD_ID created to match report 97-06 - More than one core tested (54708 A - 54719 A). | 12/15/1993 | Initial | University of Minnesota | 2 | Base 2 | 2.033 | 2.421 | Universtiy of Minnesota Results | 2.242 | 7.4 | Data from Report 97-06 - Average air void
19BC01 | 19-D-1990 | 19 | 122000 | 0 | 1993_09_17 | 45.2562156 | Bituminous Core | -93.6996796 | MnROAD_ID created to match report 97-06 - More than one core tested (54708 A - 54719 A). | 12/15/1993 | Initial | University of Minnesota | 4 | Wear | 1.587 | 2.439 | Universtiy of Minnesota Results | 2.272 | 6.8 | Data from Report 97-06 - Average air void
19BC01 | 19-D-1990 | 19 | 122000 | 0 | 1993_09_17 | 45.2562156 | Bituminous Core | -93.6996796 | MnROAD_ID created to match report 97-06 - More than one core tested (54708 A - 54719 A). | 12/15/1993 | Initial | University of Minnesota | 3 | Base 3 | 1.42 | 2.439 | Universtiy of Minnesota Results | 2.278 | 6.6 | Data from Report 97-06 - Average air void
1908BC005 | 19-D-2008 | 19 | 122000 | 0 | 2008_09_12 | 45.2562156 | Bituminous Core | -93.6996796 | QC/QA core - WMA non wear - longitudinal joint. | 09/23/2008 | Initial | Hardrives | 3 | WEAR | 2 | 2.483 | Contractor Results | 2.248 | 9.5
1908BC003 | 19-D-2008 | 19 | 122000 | 0 | 2008_09_12 | 45.2562156 | Bituminous Core | -93.6996796 | QC/QA core - WMA non wear. | 09/23/2008 | Initial | Hardrives | 3 | WEAR | 1.67 | 2.483 | Contractor Results | 2.305 | 7.2
1908BC002 | 19-D-2008 | 19 | 122000 | 0 | 2008_09_12 | 45.2562156 | Bituminous Core | -93.6996796 | QC/QA core - WMA non wear. | 09/23/2008 | Initial | Hardrives | 3 | WEAR | 1.75 | 2.483 | Contractor Results | 2.272 | 8.5
1908BC006 | 19-D-2008 | 19 | 122000 | 0 | 2008_09_12 | 45.2562156 | Bituminous Core | -93.6996796 | QC/QA core - WMA non wear - longitudinal joint. | 09/23/2008 | Initial | Hardrives | 3 | WEAR | 1.75 | 2.483 | Contractor Results | 2.276 | 8.3
1908BC015 | 19-D-2008 | 19 | 122000 | 0 | 2008_09_18 | 45.2562156 | Bituminous Core | -93.6996796 | QC/QA core - WMA wear - longitudinal joint. | 09/24/2008 | Initial | Hardrives | 3 | WEAR | 1.5 | 2.508 | Contractor Results | 2.315 | 7.7
1908BC016 | 19-D-2008 | 19 | 122000 | 0 | 2008_09_18 | 45.2562156 | Bituminous Core | -93.6996796 | QC/QA core - WMA wear - longitudinal joint. | 09/24/2008 | Initial | Hardrives | 3 | WEAR | 1.67 | 2.508 | Contractor Results | 2.258 | 10
1908BC017 | 19-D-2008 | 19 | 122000 | 0 | 2008_09_18 | 45.2562156 | Bituminous Core | -93.6996796 | QC/QA core - WMA wear - longitudinal joint. | 09/24/2008 | Initial | Hardrives | 3 | WEAR | 1.67 | 2.508 | Contractor Results | 2.286 | 8.9
1908BC013 | 19-D-2008 | 19 | 122000 | 0 | 2008_09_18 | 45.2562156 | Bituminous Core | -93.6996796 | QC/QA core - WMA wear. | 09/24/2008 | Initial | Hardrives | 3 | WEAR | 1.75 | 2.508 | Contractor Results | 2.263 | 9.8
1908BC012 | 19-D-2008 | 19 | 122000 | 0 | 2008_09_18 | 45.2562156 | Bituminous Core | -93.6996796 | QC/QA core - WMA wear. | 09/24/2008 | Initial | Hardrives | 3 | WEAR | 1.75 | 2.508 | Contractor Results | 2.314 | 7.7
1908BC018 | 19-D-2008 | 19 | 122000 | 0 | 2008_09_18 | 45.2562156 | Bituminous Core | -93.6996796 | QC/QA core - WMA wear - longitudinal joint. | 09/24/2008 | Initial | Hardrives | 3 | WEAR | 1.67 | 2.508 | Contractor Results | 2.315 | 7.7
1908BC008 | 19-D-2008 | 19 | 122000 | 0 | 2008_09_18 | 45.2562156 | Bituminous Core | -93.6996796 | QC/QA core - WMA wear. | 09/24/2008 | Initial | Hardrives | 3 | WEAR | 1.5 | 2.508 | Contractor Results | 2.317 | 7.6
1908BC009 | 19-D-2008 | 19 | 122000 | 0 | 2008_09_18 | 45.2562156 | Bituminous Core | -93.6996796 | QC/QA core - WMA wear. | 09/24/2008 | Initial | Hardrives | 3 | WEAR | 1.67 | 2.508 | Contractor Results | 2.257 | 10
BC981906 | 19-D-1990 | 19 | 122235 | -9.5 | 1998_04_15 | 45.255843 | Bituminous Core | -93.6989341 | wheel path crack. | 10/13/1998 | Wheelpath | Mn/DOT | 2 | Base 2 | 2.163 | 2.424 | Braun Intertec Bituminous Testing Report | 2.262 | 6.68
BC981906 | 19-D-1990 | 19 | 122235 | -9.5 | 1998_04_15 | 45.255843 | Bituminous Core | -93.6989341 | wheel path crack. | 10/13/1998 | Wheelpath | Mn/DOT | 3 | Base 3 | 1.065 | 2.429 | Braun Intertec Bituminous Testing Report | 2.317 | 4.57
BC981906 | 19-D-1990 | 19 | 122235 | -9.5 | 1998_04_15 | 45.255843 | Bituminous Core | -93.6989341 | wheel path crack. | 10/13/1998 | Wheelpath | Mn/DOT | 4 | Wear | 1.343 | 2.432 | Braun Intertec Bituminous Testing Report | 2.356 | 3.12
BC981906 | 19-D-1990 | 19 | 122235 | -9.5 | 1998_04_15 | 45.255843 | Bituminous Core | -93.6989341 | wheel path crack. | 10/13/1998 | Wheelpath | Mn/DOT | 1 | Base 1 | 3.075 | 2.421 | Braun Intertec Bituminous Testing Report | 2.23 | 7.85
BC981905 | 19-D-1990 | 19 | 122235 | -6.17 | 1998_04_15 | 45.2558358 | Bituminous Core | -93.698942 | non-wheel path crack. | 10/13/1998 | Non-Wheelpath | Mn/DOT | 2 | Base 2 | 1.972 | 2.424 | Braun Intertec Bituminous Testing Report | 2.231 | 7.96
BC981905 | 19-D-1990 | 19 | 122235 | -6.17 | 1998_04_15 | 45.2558358 | Bituminous Core | -93.698942 | non-wheel path crack. | 10/13/1998 | Non-Wheelpath | Mn/DOT | 1 | Base 1 | 3.244 | 2.421 | Braun Intertec Bituminous Testing Report | 2.232 | 7.7
BC981905 | 19-D-1990 | 19 | 122235 | -6.17 | 1998_04_15 | 45.2558358 | Bituminous Core | -93.698942 | non-wheel path crack. | 10/13/1998 | Non-Wheelpath | Mn/DOT | 3 | Base 3 | 1.169 | 2.429 | Braun Intertec Bituminous Testing Report | 2.286 | 5.85
BC981905 | 19-D-1990 | 19 | 122235 | -6.17 | 1998_04_15 | 45.2558358 | Bituminous Core | -93.698942 | non-wheel path crack. | 10/13/1998 | Non-Wheelpath | Mn/DOT | 4 | Wear | 1.46 | 2.432 | Braun Intertec Bituminous Testing Report | 2.31 | 5.02
BC981904 | 19-D-1990 | 19 | 122239 | -9.5 | 1998_04_15 | 45.2558363 | Bituminous Core | -93.6989218 | wheel path. | 10/13/1998 | Wheelpath | Mn/DOT | 3 | Base 3 | 1.278 | 2.429 | Braun Intertec Bituminous Testing Report | 2.285 | 5.89
BC981904 | 19-D-1990 | 19 | 122239 | -9.5 | 1998_04_15 | 45.2558363 | Bituminous Core | -93.6989218 | wheel path. | 10/13/1998 | Wheelpath | Mn/DOT | 1 | Base 1 | 2.902 | 2.421 | Braun Intertec Bituminous Testing Report | 2.2 | 9.09
BC981904 | 19-D-1990 | 19 | 122239 | -9.5 | 1998_04_15 | 45.2558363 | Bituminous Core | -93.6989218 | wheel path. | 10/13/1998 | Wheelpath | Mn/DOT | 2 | Base 2 | 2.062 | 2.424 | Braun Intertec Bituminous Testing Report | 2.186 | 9.82
BC981904 | 19-D-1990 | 19 | 122239 | -9.5 | 1998_04_15 | 45.2558363 | Bituminous Core | -93.6989218 | wheel path. | 10/13/1998 | Wheelpath | Mn/DOT | 4 | Wear | 1.456 | 2.432 | Braun Intertec Bituminous Testing Report | 2.293 | 5.72
BC981903 | 19-D-1990 | 19 | 122239 | -6.25 | 1998_04_15 | 45.2558292 | Bituminous Core | -93.6989295 | non-wheel path. | 10/09/1998 | Non-Wheelpath | Mn/DOT | 1 | Base 1 | 3.255 | 2.421 | Braun Intertec Bituminous Testing Report | 2.251 | 6.98
BC981903 | 19-D-1990 | 19 | 122239 | -6.25 | 1998_04_15 | 45.2558292 | Bituminous Core | -93.6989295 | non-wheel path. | 10/09/1998 | Non-Wheelpath | Mn/DOT | 2 | Base 2 | 2.069 | 2.424 | Braun Intertec Bituminous Testing Report | 2.291 | 5.49
BC981903 | 19-D-1990 | 19 | 122239 | -6.25 | 1998_04_15 | 45.2558292 | Bituminous Core | -93.6989295 | non-wheel path. | 10/09/1998 | Non-Wheelpath | Mn/DOT | 3 | Base 3 | 0.991 | 2.429 | Braun Intertec Bituminous Testing Report | 2.33 | 4.04
BC981903 | 19-D-1990 | 19 | 122239 | -6.25 | 1998_04_15 | 45.2558292 | Bituminous Core | -93.6989295 | non-wheel path. | 10/09/1998 | Non-Wheelpath | Mn/DOT | 4 | Wear | 1.411 | 2.432 | Braun Intertec Bituminous Testing Report | 2.359 | 3
BC981902 | 19-D-1990 | 19 | 122241 | -9.58 | 1998_04_15 | 45.2558331 | Bituminous Core | -93.6989155 | wheel path. | 10/09/1998 | Wheelpath | Mn/DOT | 1 | Base 1 | 3.409 | 2.421 | Braun Intertec Bituminous Testing Report | 2.262 | 6.53
BC981902 | 19-D-1990 | 19 | 122241 | -9.58 | 1998_04_15 | 45.2558331 | Bituminous Core | -93.6989155 | wheel path. | 10/09/1998 | Wheelpath | Mn/DOT | 4 | Wear | 1.233 | 2.432 | Braun Intertec Bituminous Testing Report | 2.357 | 3.08
BC981902 | 19-D-1990 | 19 | 122241 | -9.58 | 1998_04_15 | 45.2558331 | Bituminous Core | -93.6989155 | wheel path. | 10/09/1998 | Wheelpath | Mn/DOT | 2 | Base 2 | 1.988 | 2.424 | Braun Intertec Bituminous Testing Report | 2.287 | 5.65
BC981902 | 19-D-1990 | 19 | 122241 | -9.58 | 1998_04_15 | 45.2558331 | Bituminous Core | -93.6989155 | wheel path. | 10/09/1998 | Wheelpath | Mn/DOT | 3 | Base 3 | 1.146 | 2.429 | Braun Intertec Bituminous Testing Report | 2.315 | 4.65
BC981901 | 19-D-1990 | 19 | 122241 | -6.08 | 1998_04_15 | 45.2558255 | Bituminous Core | -93.6989238 | non-wheel path. | 10/09/1998 | Non-Wheelpath | Mn/DOT | 1 | Base 1 | 3.22 | 2.421 | Braun Intertec Bituminous Testing Report | 2.252 | 6.94
BC981901 | 19-D-1990 | 19 | 122241 | -6.08 | 1998_04_15 | 45.2558255 | Bituminous Core | -93.6989238 | non-wheel path. | 10/09/1998 | Non-Wheelpath | Mn/DOT | 2 | Base 2 | 2.054 | 2.424 | Braun Intertec Bituminous Testing Report | 2.223 | 8.29
BC981901 | 19-D-1990 | 19 | 122241 | -6.08 | 1998_04_15 | 45.2558255 | Bituminous Core | -93.6989238 | non-wheel path. | 10/09/1998 | Non-Wheelpath | Mn/DOT | 4 | Wear | 1.446 | 2.432 | Braun Intertec Bituminous Testing Report | 2.314 | 4.85
BC981901 | 19-D-1990 | 19 | 122241 | -6.08 | 1998_04_15 | 45.2558255 | Bituminous Core | -93.6989238 | non-wheel path. | 10/09/1998 | Non-Wheelpath | Mn/DOT | 3 | Base 3 | 1.283 | 2.429 | Braun Intertec Bituminous Testing Report | 2.301 | 5.23
2001BC001 | 20-D-1999 | 20 | 122298 | -9 | 2001_06_20 | 45.2557365 | Bituminous Core | -93.6987415 | base 3 and wear course destroyed, no test results in MAT_HMA_TESTING. | 07/15/2001 | Wheelpath | Mn/DOT | 4 | Wear | [5 empty] | """Lift destroyed"
2001BC001 | 20-D-1999 | 20 | 122298 | -9 | 2001_06_20 | 45.2557365 | Bituminous Core | -93.6987415 | base 3 and wear course destroyed, no test results in MAT_HMA_TESTING. | 07/15/2001 | Wheelpath | Mn/DOT | 3 | Base 3 | [5 empty] | """Lift destroyed"
2001BC001 | 20-D-1999 | 20 | 122298 | -9 | 2001_06_20 | 45.2557365 | Bituminous Core | -93.6987415 | base 3 and wear course destroyed, no test results in MAT_HMA_TESTING. | 07/15/2001 | Wheelpath | Mn/DOT | 2 | Base 2 |  | 2.433 | Braun Intertec Bituminous Testing Report | 2.315 | 4.85
2001BC001 | 20-D-1999 | 20 | 122298 | -9 | 2001_06_20 | 45.2557365 | Bituminous Core | -93.6987415 | base 3 and wear course destroyed, no test results in MAT_HMA_TESTING. | 07/15/2001 | Wheelpath | Mn/DOT | 1 | Base 1 |  | 2.426 | Braun Intertec Bituminous Testing Report | 2.283 | 5.9
2001BC002 | 20-D-1999 | 20 | 122298 | -6 | 2001_06_20 | 45.25573 | Bituminous Core | -93.6987486 |  | 07/15/2001 | Non-Wheelpath | Mn/DOT | 4 | Wear |  | 2.429 | Braun Intertec Bituminous Testing Report | 2.325 | 4.26
2001BC002 | 20-D-1999 | 20 | 122298 | -6 | 2001_06_20 | 45.25573 | Bituminous Core | -93.6987486 |  | 07/15/2001 | Non-Wheelpath | Mn/DOT | 3 | Base 3 |  | 2.432 | Braun Intertec Bituminous Testing Report | 2.283 | 6.14
2001BC002 | 20-D-1999 | 20 | 122298 | -6 | 2001_06_20 | 45.25573 | Bituminous Core | -93.6987486 |  | 07/15/2001 | Non-Wheelpath | Mn/DOT | 2 | Base 2 |  | 2.433 | Braun Intertec Bituminous Testing Report | 2.256 | 7.28
2001BC002 | 20-D-1999 | 20 | 122298 | -6 | 2001_06_20 | 45.25573 | Bituminous Core | -93.6987486 |  | 07/15/2001 | Non-Wheelpath | Mn/DOT | 1 | Base 1 |  | 2.426 | Braun Intertec Bituminous Testing Report | 2.261 | 6.81
2001BC005 | 20-D-1999 | 20 | 122299 | -9 | 2001_10_23 | 45.2557348 | Bituminous Core | -93.6987384 | Replacement core for 2001 density and air void calculation REPLACE 2001BC001. | 12/01/2001 | Wheelpath | Mn/DOT | 4 | Wear | 2.392 | 2.429 | Braun Intertec Bituminous Testing Report | 2.392 | 1.51 | Retest of broken core for the summer of 2001
2001BC005 | 20-D-1999 | 20 | 122299 | -9 | 2001_10_23 | 45.2557348 | Bituminous Core | -93.6987384 | Replacement core for 2001 density and air void calculation REPLACE 2001BC001. | 12/01/2001 | Wheelpath | Mn/DOT | 1 | Base 1 | 2.307 | 2.426 | Braun Intertec Bituminous Testing Report | 2.307 | 4.89 | Retest of broken core for the summer of 2001
2001BC005 | 20-D-1999 | 20 | 122299 | -9 | 2001_10_23 | 45.2557348 | Bituminous Core | -93.6987384 | Replacement core for 2001 density and air void calculation REPLACE 2001BC001. | 12/01/2001 | Wheelpath | Mn/DOT | 2 | Base 2 | 2.325 | 2.433 | Braun Intertec Bituminous Testing Report | 2.325 | 4.43 | Retest of broken core for the summer of 2001
2001BC005 | 20-D-1999 | 20 | 122299 | -9 | 2001_10_23 | 45.2557348 | Bituminous Core | -93.6987384 | Replacement core for 2001 density and air void calculation REPLACE 2001BC001. | 12/01/2001 | Wheelpath | Mn/DOT | 3 | Base 3 | 2.339 | 2.432 | Braun Intertec Bituminous Testing Report | 2.339 | 3.81 | Retest of broken core for the summer of 2001
2011BC002 | 20-D-2008 | 20 | 122301 | -9.5 | 2011_09_02 | 45.2557326 | Bituminous Core | -93.6987311 | sent to Braun for Air Voids study; DL-OWP. | 02/22/2012 | WHEELPATH | Braun Intertec | 2 | BASE 2 | 1.6 | 2.527 | CONTRACTOR QA | 2.393 | 5.3
2011BC002 | 20-D-2008 | 20 | 122301 | -9.5 | 2011_09_02 | 45.2557326 | Bituminous Core | -93.6987311 | sent to Braun for Air Voids study; DL-OWP. | 02/22/2012 | WHEELPATH | Braun Intertec | 3 | WEAR | 1.6 | 2.527 | CONTRACTOR QA | 2.391 | 5.38
2011BC002 | 20-D-2008 | 20 | 122301 | -9.5 | 2011_09_02 | 45.2557326 | Bituminous Core | -93.6987311 | sent to Braun for Air Voids study; DL-OWP. | 02/22/2012 | WHEELPATH | Braun Intertec | 1 | BASE 1 | 2 | 2.476 | CONTRACTOR QA | 2.334 | 5.74
2011BC004 | 20-D-2008 | 20 | 122301 | -6 | 2011_09_02 | 45.255725 | Bituminous Core | -93.6987394 | sent to Braun for Air Voids study; DL-BWP. | 02/22/2012 | NON-WHEELPATH | Braun Intertec | 3 | WEAR | 1.6 | 2.527 | CONTRACTOR QA | 2.371 | 6.17
2011BC004 | 20-D-2008 | 20 | 122301 | -6 | 2011_09_02 | 45.255725 | Bituminous Core | -93.6987394 | sent to Braun for Air Voids study; DL-BWP. | 02/22/2012 | NON-WHEELPATH | Braun Intertec | 2 | BASE 2 | 1.5 | 2.527 | CONTRACTOR QA | 2.336 | 7.56
2011BC004 | 20-D-2008 | 20 | 122301 | -6 | 2011_09_02 | 45.255725 | Bituminous Core | -93.6987394 | sent to Braun for Air Voids study; DL-BWP. | 02/22/2012 | NON-WHEELPATH | Braun Intertec | 1 | BASE 1 | 2.1 | 2.476 | CONTRACTOR QA | 2.361 | 4.64
2011BC008 | 20-P-2008 | 20 | 122301 | 6 | 2011_09_02 | 45.2556989 | Bituminous Core | -93.6987678 | sent to Braun for Air Voids study; PL-BWP. | 02/22/2012 | NON-WHEELPATH | Braun Intertec | 2 | BASE 2 | 1.3 | 2.527 | CONTRACTOR QA | 2.405 | 4.83
2011BC008 | 20-P-2008 | 20 | 122301 | 6 | 2011_09_02 | 45.2556989 | Bituminous Core | -93.6987678 | sent to Braun for Air Voids study; PL-BWP. | 02/22/2012 | NON-WHEELPATH | Braun Intertec | 3 | WEAR | 1.5 | 2.527 | CONTRACTOR QA | 2.368 | 6.29
2011BC008 | 20-P-2008 | 20 | 122301 | 6 | 2011_09_02 | 45.2556989 | Bituminous Core | -93.6987678 | sent to Braun for Air Voids study; PL-BWP. | 02/22/2012 | NON-WHEELPATH | Braun Intertec | 1 | BASE 1 | 2 | 2.476 | CONTRACTOR QA | 2.336 | 5.65
2011BC006 | 20-P-2008 | 20 | 122301 | 9.5 | 2011_09_02 | 45.2556913 | Bituminous Core | -93.6987761 | sent to Braun for Air Voids study; PL-OWP. | 02/22/2012 | WHEELPATH | Braun Intertec | 3 | WEAR | 1.5 | 2.527 | CONTRACTOR QA | 2.386 | 5.58
2011BC006 | 20-P-2008 | 20 | 122301 | 9.5 | 2011_09_02 | 45.2556913 | Bituminous Core | -93.6987761 | sent to Braun for Air Voids study; PL-OWP. | 02/22/2012 | WHEELPATH | Braun Intertec | 1 | BASE 1 | 2 | 2.476 | CONTRACTOR QA | 2.369 | 4.32
2011BC006 | 20-P-2008 | 20 | 122301 | 9.5 | 2011_09_02 | 45.2556913 | Bituminous Core | -93.6987761 | sent to Braun for Air Voids study; PL-OWP. | 02/22/2012 | WHEELPATH | Braun Intertec | 2 | BASE 2 | 1.4 | 2.527 | CONTRACTOR QA | 2.42 | 4.23
2011BC001 | 20-D-2008 | 20 | 122302 | -9.5 | 2011_09_02 | 45.2557309 | Bituminous Core | -93.698728 | sent to Braun for Air Voids study; DL-OWP. | 02/22/2012 | WHEELPATH | Braun Intertec | 2 | BASE 2 | 1.6 | 2.527 | CONTRACTOR QA | 2.388 | 5.5
2011BC001 | 20-D-2008 | 20 | 122302 | -9.5 | 2011_09_02 | 45.2557309 | Bituminous Core | -93.698728 | sent to Braun for Air Voids study; DL-OWP. | 02/22/2012 | WHEELPATH | Braun Intertec | 3 | WEAR | 1.6 | 2.527 | CONTRACTOR QA | 2.385 | 5.62
2011BC001 | 20-D-2008 | 20 | 122302 | -9.5 | 2011_09_02 | 45.2557309 | Bituminous Core | -93.698728 | sent to Braun for Air Voids study; DL-OWP. | 02/22/2012 | WHEELPATH | Braun Intertec | 1 | BASE 1 | 2.1 | 2.476 | CONTRACTOR QA | 2.341 | 5.45
2011BC003 | 20-D-2008 | 20 | 122302 | -6 | 2011_09_02 | 45.2557233 | Bituminous Core | -93.6987363 | sent to Braun for Air Voids study; DL-BWP. | 02/22/2012 | NON-WHEELPATH | Braun Intertec | 1 | BASE 1 | 2 | 2.476 | CONTRACTOR QA | 2.359 | 4.73
2011BC003 | 20-D-2008 | 20 | 122302 | -6 | 2011_09_02 | 45.2557233 | Bituminous Core | -93.6987363 | sent to Braun for Air Voids study; DL-BWP. | 02/22/2012 | NON-WHEELPATH | Braun Intertec | 2 | BASE 2 | 1.6 | 2.527 | CONTRACTOR QA | 2.327 | 7.91
2011BC003 | 20-D-2008 | 20 | 122302 | -6 | 2011_09_02 | 45.2557233 | Bituminous Core | -93.6987363 | sent to Braun for Air Voids study; DL-BWP. | 02/22/2012 | NON-WHEELPATH | Braun Intertec | 3 | WEAR | 1.6 | 2.527 | CONTRACTOR QA | 2.346 | 7.16
2011BC007 | 20-P-2008 | 20 | 122302 | 6 | 2011_09_02 | 45.2556972 | Bituminous Core | -93.6987647 | sent to Braun for Air Voids study; PL-BWP. | 02/22/2012 | NON-WHEELPATH | Braun Intertec | 1 | BASE 1 | 1.8 | 2.476 | CONTRACTOR QA | 2.368 | 4.36
2011BC007 | 20-P-2008 | 20 | 122302 | 6 | 2011_09_02 | 45.2556972 | Bituminous Core | -93.6987647 | sent to Braun for Air Voids study; PL-BWP. | 02/22/2012 | NON-WHEELPATH | Braun Intertec | 2 | BASE 2 | 1.3 | 2.527 | CONTRACTOR QA | 2.407 | 4.75
2011BC007 | 20-P-2008 | 20 | 122302 | 6 | 2011_09_02 | 45.2556972 | Bituminous Core | -93.6987647 | sent to Braun for Air Voids study; PL-BWP. | 02/22/2012 | NON-WHEELPATH | Braun Intertec | 3 | WEAR | 1.5 | 2.527 | CONTRACTOR QA | 2.36 | 6.61
2011BC005 | 20-P-2008 | 20 | 122302 | 9.5 | 2011_09_02 | 45.2556896 | Bituminous Core | -93.698773 | sent to Braun for Air Voids study; PL-OWP. | 02/22/2012 | WHEELPATH | Braun Intertec | 2 | BASE 2 | 1.5 | 2.527 | CONTRACTOR QA | 2.44 | 3.44
2011BC005 | 20-P-2008 | 20 | 122302 | 9.5 | 2011_09_02 | 45.2556896 | Bituminous Core | -93.698773 | sent to Braun for Air Voids study; PL-OWP. | 02/22/2012 | WHEELPATH | Braun Intertec | 3 | WEAR | 1.4 | 2.527 | CONTRACTOR QA | 2.376 | 5.98
2011BC005 | 20-P-2008 | 20 | 122302 | 9.5 | 2011_09_02 | 45.2556896 | Bituminous Core | -93.698773 | sent to Braun for Air Voids study; PL-OWP. | 02/22/2012 | WHEELPATH | Braun Intertec | 1 | BASE 1 | 1.9 | 2.476 | CONTRACTOR QA | 2.368 | 4.36
2009BC002 | 20-D-2008 | 20 | 122303 | -9.5 | 2009_09_15 | 45.2557292 | Bituminous Core | -93.6987249 | DL - OWP - for Air Voids Study. | 05/07/2010 | WHEELPATH | UNIVERSITY OF MINNESOTA | 3 | WEAR |  | 2.527 | CONTRACTOR QA | 2.361 | 6.6 | U of M Air Voids study
2009BC002 | 20-D-2008 | 20 | 122303 | -9.5 | 2009_09_15 | 45.2557292 | Bituminous Core | -93.6987249 | DL - OWP - for Air Voids Study. | 05/07/2010 | WHEELPATH | UNIVERSITY OF MINNESOTA | 1 | BASE 1 |  | 2.476 | CONTRACTOR QA | 2.326 | 6.1 | U of M Air Voids study
2009BC002 | 20-D-2008 | 20 | 122303 | -9.5 | 2009_09_15 | 45.2557292 | Bituminous Core | -93.6987249 | DL - OWP - for Air Voids Study. | 05/07/2010 | WHEELPATH | UNIVERSITY OF MINNESOTA | 2 | BASE 2 |  | 2.527 | CONTRACTOR QA | 2.38 | 5.8 | U of M Air Voids study
2009BC004 | 20-D-2008 | 20 | 122303 | -6 | 2009_09_15 | 45.2557216 | Bituminous Core | -93.6987332 | DL - BWP - for Air Voids Study. | 05/07/2010 | NON-WHEELPATH | UNIVERSITY OF MINNESOTA | 3 | WEAR |  | 2.527 | CONTRACTOR QA | 2.349 | 7 | U of M Air Voids study
2009BC004 | 20-D-2008 | 20 | 122303 | -6 | 2009_09_15 | 45.2557216 | Bituminous Core | -93.6987332 | DL - BWP - for Air Voids Study. | 05/07/2010 | NON-WHEELPATH | UNIVERSITY OF MINNESOTA | 2 | BASE 2 |  | 2.527 | CONTRACTOR QA | 2.36 | 6.6 | U of M Air Voids study
2009BC004 | 20-D-2008 | 20 | 122303 | -6 | 2009_09_15 | 45.2557216 | Bituminous Core | -93.6987332 | DL - BWP - for Air Voids Study. | 05/07/2010 | NON-WHEELPATH | UNIVERSITY OF MINNESOTA | 1 | BASE 1 |  | 2.476 | CONTRACTOR QA | 2.356 | 4.9 | U of M Air Voids study
2009BC008 | 20-P-2008 | 20 | 122303 | 6 | 2009_09_15 | 45.2556955 | Bituminous Core | -93.6987616 | PL - BWP - for Air Voids Study. | 05/07/2010 | NON-WHEELPATH | UNIVERSITY OF MINNESOTA | 3 | WEAR |  | 2.527 | CONTRACTOR QA | 2.357 | 6.7 | U of M Air Voids study
2009BC008 | 20-P-2008 | 20 | 122303 | 6 | 2009_09_15 | 45.2556955 | Bituminous Core | -93.6987616 | PL - BWP - for Air Voids Study. | 05/07/2010 | NON-WHEELPATH | UNIVERSITY OF MINNESOTA | 1 | BASE 1 |  | 2.476 | CONTRACTOR QA | 2.371 | 4.2 | U of M Air Voids study
2009BC008 | 20-P-2008 | 20 | 122303 | 6 | 2009_09_15 | 45.2556955 | Bituminous Core | -93.6987616 | PL - BWP - for Air Voids Study. | 05/07/2010 | NON-WHEELPATH | UNIVERSITY OF MINNESOTA | 2 | BASE 2 |  | 2.527 | CONTRACTOR QA | 2.395 | 5.2 | U of M Air Voids study
2009BC006 | 20-P-2008 | 20 | 122303 | 9.5 | 2009_09_15 | 45.2556879 | Bituminous Core | -93.6987699 | PL - OWP - for Air Voids Study. | 05/07/2010 | WHEELPATH | UNIVERSITY OF MINNESOTA | 3 | WEAR |  | 2.527 | CONTRACTOR QA | 2.359 | 6.7 | U of M Air Voids study
2009BC006 | 20-P-2008 | 20 | 122303 | 9.5 | 2009_09_15 | 45.2556879 | Bituminous Core | -93.6987699 | PL - OWP - for Air Voids Study. | 05/07/2010 | WHEELPATH | UNIVERSITY OF MINNESOTA | 1 | BASE 1 |  | 2.476 | CONTRACTOR QA | 2.355 | 4.9 | U of M Air Voids study
2009BC006 | 20-P-2008 | 20 | 122303 | 9.5 | 2009_09_15 | 45.2556879 | Bituminous Core | -93.6987699 | PL - OWP - for Air Voids Study. | 05/07/2010 | WHEELPATH | UNIVERSITY OF MINNESOTA | 2 | BASE 2 |  | 2.527 | CONTRACTOR QA | 2.421 | 4.2 | U of M Air Voids study
2009BC001 | 20-D-2008 | 20 | 122304 | -9.5 | 2009_09_15 | 45.2557275 | Bituminous Core | -93.6987218 | DL - OWP - for Air Voids Study. | 05/07/2010 | WHEELPATH | UNIVERSITY OF MINNESOTA | 3 | WEAR |  | 2.527 | CONTRACTOR QA | 2.384 | 5.7 | U of M Air Voids study
2009BC001 | 20-D-2008 | 20 | 122304 | -9.5 | 2009_09_15 | 45.2557275 | Bituminous Core | -93.6987218 | DL - OWP - for Air Voids Study. | 05/07/2010 | WHEELPATH | UNIVERSITY OF MINNESOTA | 2 | BASE 2 |  | 2.527 | CONTRACTOR QA | 2.372 | 6.1 | U of M Air Voids study
2009BC001 | 20-D-2008 | 20 | 122304 | -9.5 | 2009_09_15 | 45.2557275 | Bituminous Core | -93.6987218 | DL - OWP - for Air Voids Study. | 05/07/2010 | WHEELPATH | UNIVERSITY OF MINNESOTA | 1 | BASE 1 |  | 2.476 | CONTRACTOR QA | 2.324 | 6.1 | U of M Air Voids study
2009BC003 | 20-D-2008 | 20 | 122304 | -6 | 2009_09_15 | 45.2557199 | Bituminous Core | -93.6987301 | DL - BWP - for Air Voids Study. | 05/07/2010 | NON-WHEELPATH | UNIVERSITY OF MINNESOTA | 3 | WEAR |  | 2.527 | CONTRACTOR QA | 2.352 | 6.9 | U of M Air Voids study
2009BC003 | 20-D-2008 | 20 | 122304 | -6 | 2009_09_15 | 45.2557199 | Bituminous Core | -93.6987301 | DL - BWP - for Air Voids Study. | 05/07/2010 | NON-WHEELPATH | UNIVERSITY OF MINNESOTA | 1 | BASE 1 |  | 2.476 | CONTRACTOR QA | 2.36 | 4.7 | U of M Air Voids study
2009BC003 | 20-D-2008 | 20 | 122304 | -6 | 2009_09_15 | 45.2557199 | Bituminous Core | -93.6987301 | DL - BWP - for Air Voids Study. | 05/07/2010 | NON-WHEELPATH | UNIVERSITY OF MINNESOTA | 2 | BASE 2 |  | 2.527 | CONTRACTOR QA | 2.35 | 7 | U of M Air Voids study
2009BC007 | 20-P-2008 | 20 | 122304 | 6 | 2009_09_15 | 45.2556939 | Bituminous Core | -93.6987586 | PL - BWP - for Air Voids Study. | 05/07/2010 | NON-WHEELPATH | UNIVERSITY OF MINNESOTA | 1 | BASE 1 |  | 2.476 | CONTRACTOR QA | 2.367 | 4.4 | U of M Air Voids study
2009BC007 | 20-P-2008 | 20 | 122304 | 6 | 2009_09_15 | 45.2556939 | Bituminous Core | -93.6987586 | PL - BWP - for Air Voids Study. | 05/07/2010 | NON-WHEELPATH | UNIVERSITY OF MINNESOTA | 2 | BASE 2 |  | 2.527 | CONTRACTOR QA | 2.379 | 5.9 | U of M Air Voids study
2009BC007 | 20-P-2008 | 20 | 122304 | 6 | 2009_09_15 | 45.2556939 | Bituminous Core | -93.6987586 | PL - BWP - for Air Voids Study. | 05/07/2010 | NON-WHEELPATH | UNIVERSITY OF MINNESOTA | 3 | WEAR |  | 2.527 | CONTRACTOR QA | 2.343 | 7.3 | U of M Air Voids study
2009BC005 | 20-P-2008 | 20 | 122304 | 9.5 | 2009_09_15 | 45.2556863 | Bituminous Core | -93.6987669 | PL - OWP - for Air Voids Study. | 05/07/2010 | WHEELPATH | UNIVERSITY OF MINNESOTA | 2 | BASE 2 |  | 2.527 | CONTRACTOR QA | 2.394 | 5.3 | U of M Air Voids study
2009BC005 | 20-P-2008 | 20 | 122304 | 9.5 | 2009_09_15 | 45.2556863 | Bituminous Core | -93.6987669 | PL - OWP - for Air Voids Study. | 05/07/2010 | WHEELPATH | UNIVERSITY OF MINNESOTA | 3 | WEAR |  | 2.527 | CONTRACTOR QA | 2.344 | 7.2 | U of M Air Voids study
2009BC005 | 20-P-2008 | 20 | 122304 | 9.5 | 2009_09_15 | 45.2556863 | Bituminous Core | -93.6987669 | PL - OWP - for Air Voids Study. | 05/07/2010 | WHEELPATH | UNIVERSITY OF MINNESOTA | 1 | BASE 1 |  | 2.476 | CONTRACTOR QA | 2.348 | 5.2 | U of M Air Voids study
21BC04 | 20-D-1990 | 20 | 122565 | -9 | 1995_08_15 | 45.2552897 | Bituminous Core | -93.6979201 | MnROAD_ID created for University air void testing - RWP core. | 09/15/1995 | Wheelpath | University of Minnesota | 5 | Wear | 1.37 | 2.455 | Braun Intertec Bituminous Testing Report | 2.386 | 2.8 | Data from August 1995 cores in a forensic letter about air voids - Inplace density calculated
21BC04 | 20-D-1990 | 20 | 122565 | -9 | 1995_08_15 | 45.2552897 | Bituminous Core | -93.6979201 | MnROAD_ID created for University air void testing - RWP core. | 09/15/1995 | Wheelpath | University of Minnesota | 3 | Base 3 | 1.38 | 2.444 | Braun Intertec Bituminous Testing Report | 2.344 | 4.1 | Data from August 1995 cores in a forensic letter about air voids - Inplace density calculated
21BC04 | 20-D-1990 | 20 | 122565 | -9 | 1995_08_15 | 45.2552897 | Bituminous Core | -93.6979201 | MnROAD_ID created for University air void testing - RWP core. | 09/15/1995 | Wheelpath | University of Minnesota | 2 | Base 2 | 1.64 | 2.44 | Braun Intertec Bituminous Testing Report | 2.294 | 6 | Data from August 1995 cores in a forensic letter about air voids - Inplace density calculated
21BC04 | 20-D-1990 | 20 | 122565 | -9 | 1995_08_15 | 45.2552897 | Bituminous Core | -93.6979201 | MnROAD_ID created for University air void testing - RWP core. | 09/15/1995 | Wheelpath | University of Minnesota | 1 | Base 1 | 2.69 | 2.439 | Braun Intertec Bituminous Testing Report | 2.293 | 6 | Data from August 1995 cores in a forensic letter about air voids - Inplace density calculated
2005BC001 | 20-D-2003 | 20 | 122565 | -9 | 2005_07_20 | 45.2552897 | Bituminous Core | -93.6979201 | Air Voids Study. | 12/21/2005 | Wheelpath | Maplewood Lab | 4 | Wear |  | 2.434 | Maplewood Lab Results | 2.266 | 6.89
2005BC001 | 20-D-2003 | 20 | 122565 | -9 | 2005_07_20 | 45.2552897 | Bituminous Core | -93.6979201 | Air Voids Study. | 12/21/2005 | Wheelpath | Maplewood Lab | 3 | Base 3 |  | 2.442 | Maplewood Lab Results | 2.326 | 4.74
2005BC001 | 20-D-2003 | 20 | 122565 | -9 | 2005_07_20 | 45.2552897 | Bituminous Core | -93.6979201 | Air Voids Study. | 12/21/2005 | Wheelpath | Maplewood Lab | 2 | Base 2 |  | 2.432 | Maplewood Lab Results | 2.283 | 6.11
2005BC001 | 20-D-2003 | 20 | 122565 | -9 | 2005_07_20 | 45.2552897 | Bituminous Core | -93.6979201 | Air Voids Study. | 12/21/2005 | Wheelpath | Maplewood Lab | 1 | Base 1 |  | 2.434 | Maplewood Lab Results | 2.299 | 5.54
21BC03 | 20-D-1990 | 20 | 122565 | -6 | 1995_08_15 | 45.2552832 | Bituminous Core | -93.6979272 | MnROAD_ID created for University air void testing - between wheel path core. | 09/15/1995 | Non-Wheelpath | University of Minnesota | 1 | Base 1 | 2.63 | 2.439 | Braun Intertec Bituminous Testing Report | 2.31 | 5.3 | Data from August 1995 cores in a forensic letter about air voids - Inplace density calculated
21BC03 | 20-D-1990 | 20 | 122565 | -6 | 1995_08_15 | 45.2552832 | Bituminous Core | -93.6979272 | MnROAD_ID created for University air void testing - between wheel path core. | 09/15/1995 | Non-Wheelpath | University of Minnesota | 2 | Base 2 | 1.78 | 2.44 | Braun Intertec Bituminous Testing Report | 2.284 | 6.4 | Data from August 1995 cores in a forensic letter about air voids - Inplace density calculated
21BC03 | 20-D-1990 | 20 | 122565 | -6 | 1995_08_15 | 45.2552832 | Bituminous Core | -93.6979272 | MnROAD_ID created for University air void testing - between wheel path core. | 09/15/1995 | Non-Wheelpath | University of Minnesota | 3 | Base 3 | 1.33 | 2.444 | Braun Intertec Bituminous Testing Report | 2.324 | 4.9 | Data from August 1995 cores in a forensic letter about air voids - Inplace density calculated
21BC03 | 20-D-1990 | 20 | 122565 | -6 | 1995_08_15 | 45.2552832 | Bituminous Core | -93.6979272 | MnROAD_ID created for University air void testing - between wheel path core. | 09/15/1995 | Non-Wheelpath | University of Minnesota | 5 | Wear | 1.62 | 2.455 | Braun Intertec Bituminous Testing Report | 2.357 | 4 | Data from August 1995 cores in a forensic letter about air voids - Inplace density calculated
2005BC002 | 20-D-2003 | 20 | 122565 | -6 | 2005_07_20 | 45.2552832 | Bituminous Core | -93.6979272 | Air Voids Study. | 12/15/2005 | Non-Wheelpath | Maplewood Lab | 2 | Base 2 |  | 2.432 | Maplewood Lab Results | 2.286 | 6.01
2005BC002 | 20-D-2003 | 20 | 122565 | -6 | 2005_07_20 | 45.2552832 | Bituminous Core | -93.6979272 | Air Voids Study. | 12/15/2005 | Non-Wheelpath | Maplewood Lab | 1 | Base 1 |  | 2.434 | Maplewood Lab Results | 2.284 | 6.18
2005BC002 | 20-D-2003 | 20 | 122565 | -6 | 2005_07_20 | 45.2552832 | Bituminous Core | -93.6979272 | Air Voids Study. | 12/15/2005 | Non-Wheelpath | Maplewood Lab | 3 | Base 3 |  | 2.442 | Maplewood Lab Results | 2.312 | 5.32
2005BC002 | 20-D-2003 | 20 | 122565 | -6 | 2005_07_20 | 45.2552832 | Bituminous Core | -93.6979272 | Air Voids Study. | 12/15/2005 | Non-Wheelpath | Maplewood Lab | 4 | Wear |  | 2.434 | Maplewood Lab Results | 2.311 | 5.07
21BC02 | 20-D-1990 | 20 | 122565 | -3 | 1995_08_15 | 45.2552767 | Bituminous Core | -93.6979343 | MnROAD_ID created for University air void testing - LWP core. | 09/15/1995 | Wheelpath | University of Minnesota | 1 | Base 1 | 2.35 | 2.439 | Braun Intertec Bituminous Testing Report | 2.29 | 6.1 | Data from August 1995 cores in a forensic letter about air voids - Inplace density calculated
21BC02 | 20-D-1990 | 20 | 122565 | -3 | 1995_08_15 | 45.2552767 | Bituminous Core | -93.6979343 | MnROAD_ID created for University air void testing - LWP core. | 09/15/1995 | Wheelpath | University of Minnesota | 2 | Base 2 | 1.89 | 2.44 | Braun Intertec Bituminous Testing Report | 2.32 | 4.9 | Data from August 1995 cores in a forensic letter about air voids - Inplace density calculated
21BC02 | 20-D-1990 | 20 | 122565 | -3 | 1995_08_15 | 45.2552767 | Bituminous Core | -93.6979343 | MnROAD_ID created for University air void testing - LWP core. | 09/15/1995 | Wheelpath | University of Minnesota | 3 | Base 3 | 1.4 | 2.444 | Braun Intertec Bituminous Testing Report | 2.332 | 4.6 | Data from August 1995 cores in a forensic letter about air voids - Inplace density calculated
21BC02 | 20-D-1990 | 20 | 122565 | -3 | 1995_08_15 | 45.2552767 | Bituminous Core | -93.6979343 | MnROAD_ID created for University air void testing - LWP core. | 09/15/1995 | Wheelpath | University of Minnesota | 5 | Wear | 1.47 | 2.455 | Braun Intertec Bituminous Testing Report | 2.369 | 3.5 | Data from August 1995 cores in a forensic letter about air voids - Inplace density calculated
20BC01 | 20-D-1990 | 20 | 122565 | 0 | 1993_09_17 | 45.2552701 | Bituminous Core | -93.6979415 | MnROAD_ID created to match report 97-06 - More than one core tested (54720 A - 54731 A). | 12/15/1993 | Initial | University of Minnesota | 4 | Wear | 1.497 | 2.433 | Universtiy of Minnesota Results | 2.301 | 5.4 | Data from Report 97-06 - Average air void
20BC01 | 20-D-1990 | 20 | 122565 | 0 | 1993_09_17 | 45.2552701 | Bituminous Core | -93.6979415 | MnROAD_ID created to match report 97-06 - More than one core tested (54720 A - 54731 A). | 12/15/1993 | Initial | University of Minnesota | 3 | Base 3 | 1.277 | 2.434 | Universtiy of Minnesota Results | 2.252 | 7.5 | Data from Report 97-06 - Average air void
20BC01 | 20-D-1990 | 20 | 122565 | 0 | 1993_09_17 | 45.2552701 | Bituminous Core | -93.6979415 | MnROAD_ID created to match report 97-06 - More than one core tested (54720 A - 54731 A). | 12/15/1993 | Initial | University of Minnesota | 1 | Base 1 | 2.17 | 2.434 | Universtiy of Minnesota Results | 2.298 | 5.6 | Data from Report 97-06 - Average air void
20BC01 | 20-D-1990 | 20 | 122565 | 0 | 1993_09_17 | 45.2552701 | Bituminous Core | -93.6979415 | MnROAD_ID created to match report 97-06 - More than one core tested (54720 A - 54731 A). | 12/15/1993 | Initial | University of Minnesota | 2 | Base 2 | 2.11 | 2.434 | Universtiy of Minnesota Results | 2.277 | 6.5 | Data from Report 97-06 - Average air void
2008BC003 | 20-D-2008 | 20 | 122565 | 0 | 2008_09_06 | 45.2552701 | Bituminous Core | -93.6979415 | QC/QA core - RAP non wear - longitudinal joint. | 09/24/2008 | Initial | Hardrives | 1 | BASE | 1.67 | 2.476 | Contractor Results | 2.34 | 5.5
2008BC002 | 20-D-2008 | 20 | 122565 | 0 | 2008_09_06 | 45.2552701 | Bituminous Core | -93.6979415 | QC/QA core - RAP non wear. | 09/24/2008 | Initial | Hardrives | 1 | BASE | 2 | 2.476 | Contractor Results | 2.367 | 4.4
2008BC004 | 20-D-2008 | 20 | 122565 | 0 | 2008_09_06 | 45.2552701 | Bituminous Core | -93.6979415 | QC/QA core - RAP non wear - longitudinal joint. | 09/24/2008 | Initial | Hardrives | 1 | BASE | 1.37 | 2.476 | Contractor Results | 2.357 | 4.8
2008BC001 | 20-D-2008 | 20 | 122565 | 0 | 2008_09_06 | 45.2552701 | Bituminous Core | -93.6979415 | QC/QA core - RAP non wear. | 09/24/2008 | Initial | Hardrives | 1 | BASE | 2 | 2.476 | Contractor Results | 2.365 | 4.5
2008BC006 | 20-D-2008 | 20 | 122565 | 0 | 2008_09_11 | 45.2552701 | Bituminous Core | -93.6979415 | QC/QA core - RAP wear. | 09/24/2008 | Initial | Hardrives | 3 | WEAR | 1.67 | 2.527 | Contractor Results | 2.352 | 6.9
2008BC014 | 20-D-2008 | 20 | 122565 | 0 | 2008_09_11 | 45.2552701 | Bituminous Core | -93.6979415 | QC/QA core - RAP wear - longitudinal joint. | 09/24/2008 | Initial | Hardrives | 3 | WEAR | 1.37 | 2.527 | Contractor Results | 2.325 | 8
2008BC007 | 20-D-2008 | 20 | 122565 | 0 | 2008_09_11 | 45.2552701 | Bituminous Core | -93.6979415 | QC/QA core - RAP wear. | 09/24/2008 | Initial | Hardrives | 3 | WEAR | 1.5 | 2.527 | Contractor Results | 2.395 | 5.2
2008BC010 | 20-D-2008 | 20 | 122565 | 0 | 2008_09_11 | 45.2552701 | Bituminous Core | -93.6979415 | QC/QA core - RAP wear. | 09/24/2008 | Initial | Hardrives | 3 | WEAR | 1.5 | 2.527 | Contractor Results | 2.311 | 8.5
2008BC015 | 20-D-2008 | 20 | 122565 | 0 | 2008_09_11 | 45.2552701 | Bituminous Core | -93.6979415 | QC/QA core - RAP wear - longitudinal joint. | 09/24/2008 | Initial | Hardrives | 3 | WEAR | 1.67 | 2.527 | Contractor Results | 2.289 | 9.4
2008BC016 | 20-D-2008 | 20 | 122565 | 0 | 2008_09_11 | 45.2552701 | Bituminous Core | -93.6979415 | QC/QA core - RAP wear - longitudinal joint. | 09/24/2008 | Initial | Hardrives | 3 | WEAR | 1.37 | 2.527 | Contractor Results | 2.251 | 10.9
2008BC011 | 20-D-2008 | 20 | 122565 | 0 | 2008_09_11 | 45.2552701 | Bituminous Core | -93.6979415 | QC/QA core - RAP wear. | 09/24/2008 | Initial | Hardrives | 3 | WEAR | 1.5 | 2.527 | Contractor Results | 2.331 | 7.8
2008BC013 | 20-D-2008 | 20 | 122565 | 0 | 2008_09_11 | 45.2552701 | Bituminous Core | -93.6979415 | QC/QA core - RAP wear - longitudinal joint. | 09/24/2008 | Initial | Hardrives | 3 | WEAR | 1.67 | 2.527 | Contractor Results | 2.388 | 5.5
BC982005 | 20-D-1990 | 20 | 122794 | -9 | 1998_04_15 | 45.2549067 | Bituminous Core | -93.6972156 | wheel path crack. | 10/14/1999 | Wheelpath | Mn/DOT | 2 | Base 2 | 1.86 | 2.433 | Braun Intertec Bituminous Testing Report | 2.329 | 4.24
BC982005 | 20-D-1990 | 20 | 122794 | -9 | 1998_04_15 | 45.2549067 | Bituminous Core | -93.6972156 | wheel path crack. | 10/14/1999 | Wheelpath | Mn/DOT | 3 | Base 3 | 1.118 | 2.432 | Braun Intertec Bituminous Testing Report | 2.314 | 4.85
BC982005 | 20-D-1990 | 20 | 122794 | -9 | 1998_04_15 | 45.2549067 | Bituminous Core | -93.6972156 | wheel path crack. | 10/14/1999 | Wheelpath | Mn/DOT | 4 | Wear | 1.179 | 2.429 | Braun Intertec Bituminous Testing Report | 2.38 | 2.02
BC982005 | 20-D-1990 | 20 | 122794 | -9 | 1998_04_15 | 45.2549067 | Bituminous Core | -93.6972156 | wheel path crack. | 10/14/1999 | Wheelpath | Mn/DOT | 1 | Base 1 | 2.784 | 2.426 | Braun Intertec Bituminous Testing Report | 2.313 | 4.66
BC982004 | 20-D-1990 | 20 | 122798 | -9.21 | 1998_04_15 | 45.2549004 | Bituminous Core | -93.6972028 | wheel path. | 10/14/1999 | Wheelpath | Mn/DOT | 2 | Base 2 | 2.067 | 2.433 | Braun Intertec Bituminous Testing Report | 2.299 | 5.47
BC982004 | 20-D-1990 | 20 | 122798 | -9.21 | 1998_04_15 | 45.2549004 | Bituminous Core | -93.6972028 | wheel path. | 10/14/1999 | Wheelpath | Mn/DOT | 1 | Base 1 | 2.966 | 2.426 | Braun Intertec Bituminous Testing Report | 2.312 | 4.7
BC982004 | 20-D-1990 | 20 | 122798 | -9.21 | 1998_04_15 | 45.2549004 | Bituminous Core | -93.6972028 | wheel path. | 10/14/1999 | Wheelpath | Mn/DOT | 3 | Base 3 | 1.092 | 2.432 | Braun Intertec Bituminous Testing Report | 2.314 | 4.85
BC982004 | 20-D-1990 | 20 | 122798 | -9.21 | 1998_04_15 | 45.2549004 | Bituminous Core | -93.6972028 | wheel path. | 10/14/1999 | Wheelpath | Mn/DOT | 4 | Wear | 1.26 | 2.429 | Braun Intertec Bituminous Testing Report | 2.371 | 2.39
BC982003 | 20-D-1990 | 20 | 122798 | -5.33 | 1998_04_15 | 45.254892 | Bituminous Core | -93.6972119 | non-wheel path. | 10/14/1999 | Non-Wheelpath | Mn/DOT | 1 | Base 1 | 2.951 | 2.426 | Braun Intertec Bituminous Testing Report | 2.291 | 5.56
BC982003 | 20-D-1990 | 20 | 122798 | -5.33 | 1998_04_15 | 45.254892 | Bituminous Core | -93.6972119 | non-wheel path. | 10/14/1999 | Non-Wheelpath | Mn/DOT | 2 | Base 2 | 1.581 | 2.433 | Braun Intertec Bituminous Testing Report | 2.333 | 4.07
BC982003 | 20-D-1990 | 20 | 122798 | -5.33 | 1998_04_15 | 45.254892 | Bituminous Core | -93.6972119 | non-wheel path. | 10/14/1999 | Non-Wheelpath | Mn/DOT | 4 | Wear | 1.1 | 2.429 | Braun Intertec Bituminous Testing Report | 2.368 | 2.51
BC982003 | 20-D-1990 | 20 | 122798 | -5.33 | 1998_04_15 | 45.254892 | Bituminous Core | -93.6972119 | non-wheel path. | 10/14/1999 | Non-Wheelpath | Mn/DOT | 3 | Base 3 | 1.226 | 2.432 | Braun Intertec Bituminous Testing Report | 2.312 | 4.93
BC982002 | 20-D-1990 | 20 | 122800 | -9.17 | 1998_04_15 | 45.254897 | Bituminous Core | -93.6971967 | wheel path. | 10/14/1999 | Wheelpath | Mn/DOT | 3 | Base 3 | 1.266 | 2.432 | Braun Intertec Bituminous Testing Report | 2.317 | 4.73
BC982002 | 20-D-1990 | 20 | 122800 | -9.17 | 1998_04_15 | 45.254897 | Bituminous Core | -93.6971967 | wheel path. | 10/14/1999 | Wheelpath | Mn/DOT | 4 | Wear | 1.26 | 2.429 | Braun Intertec Bituminous Testing Report | 2.373 | 2.31
BC982002 | 20-D-1990 | 20 | 122800 | -9.17 | 1998_04_15 | 45.254897 | Bituminous Core | -93.6971967 | wheel path. | 10/14/1999 | Wheelpath | Mn/DOT | 2 | Base 2 | 1.733 | 2.433 | Braun Intertec Bituminous Testing Report | 2.341 | 3.74
BC982002 | 20-D-1990 | 20 | 122800 | -9.17 | 1998_04_15 | 45.254897 | Bituminous Core | -93.6971967 | wheel path. | 10/14/1999 | Wheelpath | Mn/DOT | 1 | Base 1 | 3.002 | 2.426 | Braun Intertec Bituminous Testing Report | 2.314 | 4.62
BC982001 | 20-D-1990 | 20 | 122800 | -5.33 | 1998_04_15 | 45.2548887 | Bituminous Core | -93.6972058 | non-wheel path. | 10/14/1999 | Non-Wheelpath | Mn/DOT | 1 | Base 1 | 3.082 | 2.426 | Braun Intertec Bituminous Testing Report | 2.313 | 4.66
BC982001 | 20-D-1990 | 20 | 122800 | -5.33 | 1998_04_15 | 45.2548887 | Bituminous Core | -93.6972058 | non-wheel path. | 10/14/1999 | Non-Wheelpath | Mn/DOT | 2 | Base 2 | 2.006 | 2.433 | Braun Intertec Bituminous Testing Report | 2.305 | 5.22
BC982001 | 20-D-1990 | 20 | 122800 | -5.33 | 1998_04_15 | 45.2548887 | Bituminous Core | -93.6972058 | non-wheel path. | 10/14/1999 | Non-Wheelpath | Mn/DOT | 3 | Base 3 | 1.276 | 2.432 | Braun Intertec Bituminous Testing Report | 2.313 | 4.89
BC982001 | 20-D-1990 | 20 | 122800 | -5.33 | 1998_04_15 | 45.2548887 | Bituminous Core | -93.6972058 | non-wheel path. | 10/14/1999 | Non-Wheelpath | Mn/DOT | 4 | Wear | 1.318 | 2.429 | Braun Intertec Bituminous Testing Report | 2.363 | 2.72
2001BC006 | 20-D-1999 | 20 | 122801 | -6 | 2001_10_23 | 45.2548885 | Bituminous Core | -93.6972011 | Replacement core for 2001 density and air void calculation REPLACE 2001BC004. | 12/01/2001 | Non-Wheelpath | Mn/DOT | 2 | Base 2 | 2.29 | 2.433 | Braun Intertec Bituminous Testing Report | 2.29 | 5.88 | Retest of broken core for the summer of 2001
2001BC006 | 20-D-1999 | 20 | 122801 | -6 | 2001_10_23 | 45.2548885 | Bituminous Core | -93.6972011 | Replacement core for 2001 density and air void calculation REPLACE 2001BC004. | 12/01/2001 | Non-Wheelpath | Mn/DOT | 3 | Base 3 | 2.277 | 2.432 | Braun Intertec Bituminous Testing Report | 2.277 | 6.36 | Retest of broken core for the summer of 2001
2001BC006 | 20-D-1999 | 20 | 122801 | -6 | 2001_10_23 | 45.2548885 | Bituminous Core | -93.6972011 | Replacement core for 2001 density and air void calculation REPLACE 2001BC004. | 12/01/2001 | Non-Wheelpath | Mn/DOT | 4 | Wear | 2.333 | 2.429 | Braun Intertec Bituminous Testing Report | 2.333 | 3.95 | Retest of broken core for the summer of 2001
2001BC006 | 20-D-1999 | 20 | 122801 | -6 | 2001_10_23 | 45.2548885 | Bituminous Core | -93.6972011 | Replacement core for 2001 density and air void calculation REPLACE 2001BC004. | 12/01/2001 | Non-Wheelpath | Mn/DOT | 1 | Base 1 | 2.309 | 2.426 | Braun Intertec Bituminous Testing Report | 2.309 | 4.82 | Retest of broken core for the summer of 2001
2008BC012 | 20-D-2008 | 20 | 122801 | 0 | 2008_09_11 | 45.2548754 | Bituminous Core | -93.6972153 | QC/QA core - RAP wear. | 09/25/2008 | Initial | Metro | 3 | WEAR |  | 2.527 | Contractor Results | 2.279 | 9.8
2008BC009 | 20-D-2008 | 20 | 122801 | 0 | 2008_09_11 | 45.2548754 | Bituminous Core | -93.6972153 | QC/QA core - RAP wear. | 09/25/2008 | Initial | Metro | 3 | WEAR |  | 2.527 | Contractor Results | 2.297 | 9.1
2008BC005 | 20-D-2008 | 20 | 122801 | 0 | 2008_09_11 | 45.2548754 | Bituminous Core | -93.6972153 | QC/QA core - RAP wear. | 09/25/2008 | Initial | Metro | 3 | WEAR |  | 2.527 | Contractor Results | 2.349 | 7
2008BC008 | 20-D-2008 | 20 | 122801 | 0 | 2008_09_11 | 45.2548754 | Bituminous Core | -93.6972153 | QC/QA core - RAP wear. | 09/25/2008 | Initial | Metro | 3 | WEAR |  | 2.527 | Contractor Results | 2.378 | 5.9
2001BC003 | 20-D-1999 | 20 | 122802 | -9 | 2001_06_20 | 45.2548933 | Bituminous Core | -93.6971909 |  | 07/15/2001 | Wheelpath | Mn/DOT | 1 | Base 1 |  | 2.426 | Braun Intertec Bituminous Testing Report | 2.299 | 5.24
2001BC003 | 20-D-1999 | 20 | 122802 | -9 | 2001_06_20 | 45.2548933 | Bituminous Core | -93.6971909 |  | 07/15/2001 | Wheelpath | Mn/DOT | 2 | Base 2 |  | 2.433 | Braun Intertec Bituminous Testing Report | 2.317 | 4.77
2001BC003 | 20-D-1999 | 20 | 122802 | -9 | 2001_06_20 | 45.2548933 | Bituminous Core | -93.6971909 |  | 07/15/2001 | Wheelpath | Mn/DOT | 3 | Base 3 |  | 2.432 | Braun Intertec Bituminous Testing Report | 2.322 | 4.51
2001BC003 | 20-D-1999 | 20 | 122802 | -9 | 2001_06_20 | 45.2548933 | Bituminous Core | -93.6971909 |  | 07/15/2001 | Wheelpath | Mn/DOT | 4 | Wear |  | 2.429 | Braun Intertec Bituminous Testing Report | 2.289 | 5.77
2001BC004 | 20-D-1999 | 20 | 122802 | -6 | 2001_06_20 | 45.2548868 | Bituminous Core | -93.697198 | base 1 destroyed, no test results in MAT_HMA_TESTING. | 07/15/2001 | Non-Wheelpath | Mn/DOT | 2 | Base 2 |  | 2.433 | Braun Intertec Bituminous Testing Report | 2.284 | 6.12
2001BC004 | 20-D-1999 | 20 | 122802 | -6 | 2001_06_20 | 45.2548868 | Bituminous Core | -93.697198 | base 1 destroyed, no test results in MAT_HMA_TESTING. | 07/15/2001 | Non-Wheelpath | Mn/DOT | 3 | Base 3 |  | 2.432 | Braun Intertec Bituminous Testing Report | 2.269 | 6.72
2001BC004 | 20-D-1999 | 20 | 122802 | -6 | 2001_06_20 | 45.2548868 | Bituminous Core | -93.697198 | base 1 destroyed, no test results in MAT_HMA_TESTING. | 07/15/2001 | Non-Wheelpath | Mn/DOT | 4 | Wear |  | 2.429 | Braun Intertec Bituminous Testing Report | 2.269 | 6.59
2001BC004 | 20-D-1999 | 20 | 122802 | -6 | 2001_06_20 | 45.2548868 | Bituminous Core | -93.697198 | base 1 destroyed, no test results in MAT_HMA_TESTING. | 07/15/2001 | Non-Wheelpath | Mn/DOT | 1 | Base 1 | [5 empty] | """Lift destroyed"
2195BC002 | 21-D-1990 | 21 | 123142.5 | 0 |  | 45.2543114 | Bituminous Core | -93.6961567 | Sample Number Assumed - TRC - RWP core for air voids. | 06/15/1995 | Wheelpath | University of Minnesota | 3 | Base 3 | 1.43 | 2.437 |  | 2.339 | 4 | Cell 21 RWP core #2
2195BC002 | 21-D-1990 | 21 | 123142.5 | 0 |  | 45.2543114 | Bituminous Core | -93.6961567 | Sample Number Assumed - TRC - RWP core for air voids. | 06/15/1995 | Wheelpath | University of Minnesota | 2 | Base 2 | 1.595 | 2.439 |  | 2.291 | 6.1 | Cell 21 RWP core #2
2195BC002 | 21-D-1990 | 21 | 123142.5 | 0 |  | 45.2543114 | Bituminous Core | -93.6961567 | Sample Number Assumed - TRC - RWP core for air voids. | 06/15/1995 | Wheelpath | University of Minnesota | 1 | Base 1 | 2.745 | 2.442 |  | 2.295 | 6 | Cell 21 RWP core #2
2195BC003 | 21-D-1990 | 21 | 123142.5 | 0 |  | 45.2543114 | Bituminous Core | -93.6961567 | Sample Number Assumed - TRC - BWP core for air voids. | 06/15/1995 | Non-Wheelpath | University of Minnesota | 4 | Wear | 1.67 | 2.439 |  | 2.339 | 4.1 | Cell 21 BWP core #3
2195BC003 | 21-D-1990 | 21 | 123142.5 | 0 |  | 45.2543114 | Bituminous Core | -93.6961567 | Sample Number Assumed - TRC - BWP core for air voids. | 06/15/1995 | Non-Wheelpath | University of Minnesota | 3 | Base 3 | 1.301 | 2.437 |  | 2.311 | 5.2 | Cell 21 BWP core #3
2195BC003 | 21-D-1990 | 21 | 123142.5 | 0 |  | 45.2543114 | Bituminous Core | -93.6961567 | Sample Number Assumed - TRC - BWP core for air voids. | 06/15/1995 | Non-Wheelpath | University of Minnesota | 2 | Base 2 | 1.812 | 2.439 |  | 2.29 | 6.1 | Cell 21 BWP core #3
2195BC003 | 21-D-1990 | 21 | 123142.5 | 0 |  | 45.2543114 | Bituminous Core | -93.6961567 | Sample Number Assumed - TRC - BWP core for air voids. | 06/15/1995 | Non-Wheelpath | University of Minnesota | 1 | Base 1 | 2.567 | 2.442 |  | 2.32 | 5 | Cell 21 BWP core #3
2195BC004 | 21-D-1990 | 21 | 123142.5 | 0 |  | 45.2543114 | Bituminous Core | -93.6961567 | Sample Number Assumed - TRC - BWP core for air voids. | 06/15/1995 | Non-Wheelpath | University of Minnesota | 4 | Wear | 1.564 | 2.439 |  | 2.343 | 3.9 | Cell 21 BWP core #4
2195BC004 | 21-D-1990 | 21 | 123142.5 | 0 |  | 45.2543114 | Bituminous Core | -93.6961567 | Sample Number Assumed - TRC - BWP core for air voids. | 06/15/1995 | Non-Wheelpath | University of Minnesota | 3 | Base 3 | 1.348 | 2.437 |  | 2.328 | 4.5 | Cell 21 BWP core #4
2195BC004 | 21-D-1990 | 21 | 123142.5 | 0 |  | 45.2543114 | Bituminous Core | -93.6961567 | Sample Number Assumed - TRC - BWP core for air voids. | 06/15/1995 | Non-Wheelpath | University of Minnesota | 2 | Base 2 | 1.739 | 2.439 |  | 2.275 | 6.7 | Cell 21 BWP core #4
2195BC004 | 21-D-1990 | 21 | 123142.5 | 0 |  | 45.2543114 | Bituminous Core | -93.6961567 | Sample Number Assumed - TRC - BWP core for air voids. | 06/15/1995 | Non-Wheelpath | University of Minnesota | 1 | Base 1 | 2.695 | 2.442 |  | 2.305 | 5.6 | Cell 21 BWP core #4
2195BC005 | 21-D-1990 | 21 | 123142.5 | 0 |  | 45.2543114 | Bituminous Core | -93.6961567 | Sample Number Assumed - TRC - LWP core for air voids. | 06/15/1995 | Wheelpath | University of Minnesota | 4 | Wear | 1.441 | 2.439 |  | 2.354 | 3.5 | Cell 21 LWP core #5
2195BC005 | 21-D-1990 | 21 | 123142.5 | 0 |  | 45.2543114 | Bituminous Core | -93.6961567 | Sample Number Assumed - TRC - LWP core for air voids. | 06/15/1995 | Wheelpath | University of Minnesota | 3 | Base 3 | 1.468 | 2.437 |  | 2.325 | 4.6 | Cell 21 LWP core #5
2195BC005 | 21-D-1990 | 21 | 123142.5 | 0 |  | 45.2543114 | Bituminous Core | -93.6961567 | Sample Number Assumed - TRC - LWP core for air voids. | 06/15/1995 | Wheelpath | University of Minnesota | 2 | Base 2 | 1.853 | 2.439 |  | 2.317 | 5 | Cell 21 LWP core #5
2195BC005 | 21-D-1990 | 21 | 123142.5 | 0 |  | 45.2543114 | Bituminous Core | -93.6961567 | Sample Number Assumed - TRC - LWP core for air voids. | 06/15/1995 | Wheelpath | University of Minnesota | 1 | Base 1 | 2.333 | 2.442 |  | 2.292 | 6.2 | Cell 21 LWP core #5
2109BC002 | 21-D-2008 | 21 | 123396 | -9.5 | 2009_09_15 | 45.2539211 | Bituminous Core | -93.6953416 | DL - OWP - for Air Voids Study. | 05/07/2010 | WHEELPATH | UNIVERSITY OF MINNESOTA | 1 | BASE 1 |  | 2.477 | CONTRACTOR QA | 2.369 | 4.4 | U of M Air Voids study
2109BC002 | 21-D-2008 | 21 | 123396 | -9.5 | 2009_09_15 | 45.2539211 | Bituminous Core | -93.6953416 | DL - OWP - for Air Voids Study. | 05/07/2010 | WHEELPATH | UNIVERSITY OF MINNESOTA | 2 | BASE 2 |  | 2.507 | CONTRACTOR QA | 2.421 | 3.4 | U of M Air Voids study
2109BC002 | 21-D-2008 | 21 | 123396 | -9.5 | 2009_09_15 | 45.2539211 | Bituminous Core | -93.6953416 | DL - OWP - for Air Voids Study. | 05/07/2010 | WHEELPATH | UNIVERSITY OF MINNESOTA | 3 | WEAR |  | 2.507 | CONTRACTOR QA | 2.392 | 4.6 | U of M Air Voids study
2109BC004 | 21-D-2008 | 21 | 123396 | -6 | 2009_09_15 | 45.2539133 | Bituminous Core | -93.6953496 | DL - BWP - for Air Voids Study. | 05/07/2010 | NON-WHEELPATH | UNIVERSITY OF MINNESOTA | 3 | WEAR |  | 2.507 | CONTRACTOR QA | 2.339 | 6.7 | U of M Air Voids study
2109BC004 | 21-D-2008 | 21 | 123396 | -6 | 2009_09_15 | 45.2539133 | Bituminous Core | -93.6953496 | DL - BWP - for Air Voids Study. | 05/07/2010 | NON-WHEELPATH | UNIVERSITY OF MINNESOTA | 2 | BASE 2 |  | 2.507 | CONTRACTOR QA | 2.379 | 5.1 | U of M Air Voids study
2109BC004 | 21-D-2008 | 21 | 123396 | -6 | 2009_09_15 | 45.2539133 | Bituminous Core | -93.6953496 | DL - BWP - for Air Voids Study. | 05/07/2010 | NON-WHEELPATH | UNIVERSITY OF MINNESOTA | 1 | BASE 1 |  | 2.477 | CONTRACTOR QA | 2.376 | 4.1 | U of M Air Voids study
2109BC008 | 21-P-2008 | 21 | 123396 | 6 | 2009_09_15 | 45.2538867 | Bituminous Core | -93.695377 | PL - BWP - for Air Voids Study. | 05/07/2010 | NON-WHEELPATH | UNIVERSITY OF MINNESOTA | 2 | BASE 2 |  | 2.507 | CONTRACTOR QA | 2.382 | 5 | U of M Air Voids study
2109BC008 | 21-P-2008 | 21 | 123396 | 6 | 2009_09_15 | 45.2538867 | Bituminous Core | -93.695377 | PL - BWP - for Air Voids Study. | 05/07/2010 | NON-WHEELPATH | UNIVERSITY OF MINNESOTA | 3 | WEAR |  | 2.507 | CONTRACTOR QA | 2.368 | 5.5 | U of M Air Voids study
2109BC008 | 21-P-2008 | 21 | 123396 | 6 | 2009_09_15 | 45.2538867 | Bituminous Core | -93.695377 | PL - BWP - for Air Voids Study. | 05/07/2010 | NON-WHEELPATH | UNIVERSITY OF MINNESOTA | 1 | BASE 1 |  | 2.477 | CONTRACTOR QA | 2.387 | 3.6 | U of M Air Voids study
2109BC006 | 21-P-2008 | 21 | 123396 | 9.5 | 2009_09_15 | 45.2538789 | Bituminous Core | -93.6953849 | PL - OWP - for Air Voids Study. | 05/07/2010 | WHEELPATH | UNIVERSITY OF MINNESOTA | 1 | BASE 1 |  | 2.477 | CONTRACTOR QA | 2.377 | 4 | U of M Air Voids study
2109BC006 | 21-P-2008 | 21 | 123396 | 9.5 | 2009_09_15 | 45.2538789 | Bituminous Core | -93.6953849 | PL - OWP - for Air Voids Study. | 05/07/2010 | WHEELPATH | UNIVERSITY OF MINNESOTA | 2 | BASE 2 |  | 2.507 | CONTRACTOR QA | 2.437 | 2.8 | U of M Air Voids study
2109BC006 | 21-P-2008 | 21 | 123396 | 9.5 | 2009_09_15 | 45.2538789 | Bituminous Core | -93.6953849 | PL - OWP - for Air Voids Study. | 05/07/2010 | WHEELPATH | UNIVERSITY OF MINNESOTA | 3 | WEAR |  | 2.507 | CONTRACTOR QA | 2.394 | 4.5 | U of M Air Voids study
2109BC001 | 21-D-2008 | 21 | 123397 | -9.5 | 2009_09_15 | 45.2539195 | Bituminous Core | -93.6953385 | DL - OWP - for Air Voids Study. | 05/07/2010 | WHEELPATH | UNIVERSITY OF MINNESOTA | 1 | BASE 1 |  | 2.477 | CONTRACTOR QA | 2.373 | 4.2 | U of M Air Voids study
2109BC001 | 21-D-2008 | 21 | 123397 | -9.5 | 2009_09_15 | 45.2539195 | Bituminous Core | -93.6953385 | DL - OWP - for Air Voids Study. | 05/07/2010 | WHEELPATH | UNIVERSITY OF MINNESOTA | 3 | WEAR |  | 2.507 | CONTRACTOR QA | 2.388 | 4.8 | U of M Air Voids study
2109BC001 | 21-D-2008 | 21 | 123397 | -9.5 | 2009_09_15 | 45.2539195 | Bituminous Core | -93.6953385 | DL - OWP - for Air Voids Study. | 05/07/2010 | WHEELPATH | UNIVERSITY OF MINNESOTA | 2 | BASE 2 |  | 2.507 | CONTRACTOR QA | 2.422 | 3.4 | U of M Air Voids study
2109BC003 | 21-D-2008 | 21 | 123397 | -6 | 2009_09_15 | 45.2539117 | Bituminous Core | -93.6953464 | DL - BWP - for Air Voids Study. | 05/07/2010 | NON-WHEELPATH | UNIVERSITY OF MINNESOTA | 2 | BASE 2 |  | 2.507 | CONTRACTOR QA | 2.386 | 4.8 | U of M Air Voids study
2109BC003 | 21-D-2008 | 21 | 123397 | -6 | 2009_09_15 | 45.2539117 | Bituminous Core | -93.6953464 | DL - BWP - for Air Voids Study. | 05/07/2010 | NON-WHEELPATH | UNIVERSITY OF MINNESOTA | 3 | WEAR |  | 2.507 | CONTRACTOR QA | 2.34 | 6.7 | U of M Air Voids study
2109BC003 | 21-D-2008 | 21 | 123397 | -6 | 2009_09_15 | 45.2539117 | Bituminous Core | -93.6953464 | DL - BWP - for Air Voids Study. | 05/07/2010 | NON-WHEELPATH | UNIVERSITY OF MINNESOTA | 1 | BASE 1 |  | 2.477 | CONTRACTOR QA | 2.358 | 4.8 | U of M Air Voids study
2109BC007 | 21-P-2008 | 21 | 123397 | 6 | 2009_09_15 | 45.2538851 | Bituminous Core | -93.6953738 | PL - BWP - for Air Voids Study. | 05/07/2010 | NON-WHEELPATH | UNIVERSITY OF MINNESOTA | 1 | BASE 1 |  | 2.477 | CONTRACTOR QA | 2.401 | 3.1 | U of M Air Voids study
2109BC007 | 21-P-2008 | 21 | 123397 | 6 | 2009_09_15 | 45.2538851 | Bituminous Core | -93.6953738 | PL - BWP - for Air Voids Study. | 05/07/2010 | NON-WHEELPATH | UNIVERSITY OF MINNESOTA | 2 | BASE 2 |  | 2.507 | CONTRACTOR QA | 2.404 | 4.1 | U of M Air Voids study
2109BC007 | 21-P-2008 | 21 | 123397 | 6 | 2009_09_15 | 45.2538851 | Bituminous Core | -93.6953738 | PL - BWP - for Air Voids Study. | 05/07/2010 | NON-WHEELPATH | UNIVERSITY OF MINNESOTA | 3 | WEAR |  | 2.507 | CONTRACTOR QA | 2.364 | 5.7 | U of M Air Voids study
2109BC005 | 21-P-2008 | 21 | 123397 | 9.5 | 2009_09_15 | 45.2538773 | Bituminous Core | -93.6953818 | PL - OWP - for Air Voids Study. | 05/07/2010 | WHEELPATH | UNIVERSITY OF MINNESOTA | 1 | BASE 1 |  | 2.477 | CONTRACTOR QA | 2.388 | 3.6 | U of M Air Voids study
2109BC005 | 21-P-2008 | 21 | 123397 | 9.5 | 2009_09_15 | 45.2538773 | Bituminous Core | -93.6953818 | PL - OWP - for Air Voids Study. | 05/07/2010 | WHEELPATH | UNIVERSITY OF MINNESOTA | 2 | BASE 2 |  | 2.507 | CONTRACTOR QA | 2.431 | 3 | U of M Air Voids study
2109BC005 | 21-P-2008 | 21 | 123397 | 9.5 | 2009_09_15 | 45.2538773 | Bituminous Core | -93.6953818 | PL - OWP - for Air Voids Study. | 05/07/2010 | WHEELPATH | UNIVERSITY OF MINNESOTA | 3 | WEAR |  | 2.507 | CONTRACTOR QA | 2.383 | 4.9 | U of M Air Voids study
2111BC002 | 21-D-2008 | 21 | 123398 | -9.5 | 2011_08_30 | 45.2539179 | Bituminous Core | -93.6953353 | sent to Braun for Air Voids study; DL-OWP. | 02/22/2012 | WHEELPATH | Braun Intertec | 1 | BASE 1 | 2 | 2.477 | CONTRACTOR QA | 2.369 | 4.36
2111BC002 | 21-D-2008 | 21 | 123398 | -9.5 | 2011_08_30 | 45.2539179 | Bituminous Core | -93.6953353 | sent to Braun for Air Voids study; DL-OWP. | 02/22/2012 | WHEELPATH | Braun Intertec | 3 | WEAR | 1.4 | 2.507 | CONTRACTOR QA | 2.404 | 4.11
2111BC002 | 21-D-2008 | 21 | 123398 | -9.5 | 2011_08_30 | 45.2539179 | Bituminous Core | -93.6953353 | sent to Braun for Air Voids study; DL-OWP. | 02/22/2012 | WHEELPATH | Braun Intertec | 2 | BASE 2 | 1.5 | 2.507 | CONTRACTOR QA | 2.41 | 3.87
2101BC003 | 21-D-1990 | 21 | 123398 | -9 | 2001_06_20 | 45.2539168 | Bituminous Core | -93.6953365 |  | 07/15/2001 | Wheelpath | Mn/DOT | 3 | Base 3 |  | 2.437 | Braun Intertec Bituminous Testing Report | 2.33 | 4.39
2101BC003 | 21-D-1990 | 21 | 123398 | -9 | 2001_06_20 | 45.2539168 | Bituminous Core | -93.6953365 |  | 07/15/2001 | Wheelpath | Mn/DOT | 4 | Wear |  | 2.439 | Braun Intertec Bituminous Testing Report | 2.371 | 2.77
2101BC003 | 21-D-1990 | 21 | 123398 | -9 | 2001_06_20 | 45.2539168 | Bituminous Core | -93.6953365 |  | 07/15/2001 | Wheelpath | Mn/DOT | 1 | Base 1 |  | 2.442 | Braun Intertec Bituminous Testing Report | 2.282 | 6.55
2101BC003 | 21-D-1990 | 21 | 123398 | -9 | 2001_06_20 | 45.2539168 | Bituminous Core | -93.6953365 |  | 07/15/2001 | Wheelpath | Mn/DOT | 2 | Base 2 |  | 2.439 | Braun Intertec Bituminous Testing Report | 2.342 | 3.96
2101BC004 | 21-D-1990 | 21 | 123398 | -6 | 2001_06_20 | 45.2539101 | Bituminous Core | -93.6953433 |  | 07/15/2001 | Non-Wheelpath | Mn/DOT | 2 | Base 2 |  | 2.439 | Braun Intertec Bituminous Testing Report | 2.296 | 5.86
2101BC004 | 21-D-1990 | 21 | 123398 | -6 | 2001_06_20 | 45.2539101 | Bituminous Core | -93.6953433 |  | 07/15/2001 | Non-Wheelpath | Mn/DOT | 4 | Wear |  | 2.439 | Braun Intertec Bituminous Testing Report | 2.331 | 4.44
2101BC004 | 21-D-1990 | 21 | 123398 | -6 | 2001_06_20 | 45.2539101 | Bituminous Core | -93.6953433 |  | 07/15/2001 | Non-Wheelpath | Mn/DOT | 3 | Base 3 |  | 2.437 | Braun Intertec Bituminous Testing Report | 2.298 | 5.72
2101BC004 | 21-D-1990 | 21 | 123398 | -6 | 2001_06_20 | 45.2539101 | Bituminous Core | -93.6953433 |  | 07/15/2001 | Non-Wheelpath | Mn/DOT | 1 | Base 1 |  | 2.442 | Braun Intertec Bituminous Testing Report | 2.258 | 7.52
2111BC004 | 21-D-2008 | 21 | 123398 | -6 | 2011_08_30 | 45.2539101 | Bituminous Core | -93.6953433 | sent to Braun for Air Voids study; DL-BWP. | 02/22/2012 | NON-WHEELPATH | Braun Intertec | 3 | WEAR | 1.5 | 2.507 | CONTRACTOR QA | 2.353 | 6.14
2111BC004 | 21-D-2008 | 21 | 123398 | -6 | 2011_08_30 | 45.2539101 | Bituminous Core | -93.6953433 | sent to Braun for Air Voids study; DL-BWP. | 02/22/2012 | NON-WHEELPATH | Braun Intertec | 2 | BASE 2 | 1.5 | 2.507 | CONTRACTOR QA | 2.37 | 5.46
2101BC001 | 21-D-1990 | 21 | 122892 | -9 | 2001_06_20 | 45.2547437 | Bituminous Core | -93.6969132 |  | 07/15/2001 | Wheelpath | Mn/DOT | 4 | Wear |  | 2.439 | Braun Intertec Bituminous Testing Report | 2.37 | 2.82
2101BC001 | 21-D-1990 | 21 | 122892 | -9 | 2001_06_20 | 45.2547437 | Bituminous Core | -93.6969132 |  | 07/15/2001 | Wheelpath | Mn/DOT | 1 | Base 1 |  | 2.442 | Braun Intertec Bituminous Testing Report | 2.282 | 6.57
2101BC001 | 21-D-1990 | 21 | 122892 | -9 | 2001_06_20 | 45.2547437 | Bituminous Core | -93.6969132 |  | 07/15/2001 | Wheelpath | Mn/DOT | 2 | Base 2 |  | 2.439 | Braun Intertec Bituminous Testing Report | 2.337 | 4.2
2101BC001 | 21-D-1990 | 21 | 122892 | -9 | 2001_06_20 | 45.2547437 | Bituminous Core | -93.6969132 |  | 07/15/2001 | Wheelpath | Mn/DOT | 3 | Base 3 |  | 2.437 | Braun Intertec Bituminous Testing Report | 2.344 | 3.84
2101BC002 | 21-D-1990 | 21 | 122892 | -6 | 2001_06_20 | 45.2547371 | Bituminous Core | -93.6969203 |  | 07/15/2001 | Non-Wheelpath | Mn/DOT | 4 | Wear |  | 2.439 | Braun Intertec Bituminous Testing Report | 2.343 | 3.94
2101BC002 | 21-D-1990 | 21 | 122892 | -6 | 2001_06_20 | 45.2547371 | Bituminous Core | -93.6969203 |  | 07/15/2001 | Non-Wheelpath | Mn/DOT | 2 | Base 2 |  | 2.439 | Braun Intertec Bituminous Testing Report | 2.3 | 5.71
2101BC002 | 21-D-1990 | 21 | 122892 | -6 | 2001_06_20 | 45.2547371 | Bituminous Core | -93.6969203 |  | 07/15/2001 | Non-Wheelpath | Mn/DOT | 1 | Base 1 |  | 2.442 | Braun Intertec Bituminous Testing Report | 2.294 | 6.04
2101BC002 | 21-D-1990 | 21 | 122892 | -6 | 2001_06_20 | 45.2547371 | Bituminous Core | -93.6969203 |  | 07/15/2001 | Non-Wheelpath | Mn/DOT | 3 | Base 3 |  | 2.437 | Braun Intertec Bituminous Testing Report | 2.315 | 4.99
2108BC001 | 21-D-2008 | 21 | 122899 | 0 | 2008_09_06 | 45.2547124 | Bituminous Core | -93.6969127 | QC/QA core - frac RAP non wear. | 09/26/2008 | Initial | Metro | 1 | BASE |  | 2.477 | Contractor Results | 2.339 | 5.6
2108BC008 | 21-D-2008 | 21 | 122899 | 0 | 2008_09_11 | 45.2547124 | Bituminous Core | -93.6969127 | QC/QA core - frac RAP wear. | 09/25/2008 | Initial | Metro | 3 | WEAR |  | 2.507 | Contractor Results | 2.322 | 7.4
2108BC010 | 21-D-2008 | 21 | 122982 | 0 | 2008_09_11 | 45.2545751 | Bituminous Core | -93.6966557 | QC/QA core - frac RAP wear. | 09/25/2008 | Initial | Metro | 3 | WEAR |  | 2.507 | Contractor Results | 2.302 | 8.2
2108BC004 | 21-D-2008 | 21 | 122992 | 0 | 2008_09_06 | 45.2545586 | Bituminous Core | -93.6966247 | QC/QA core - frac RAP non wear. | 09/26/2008 | Initial | Metro | 1 | BASE |  | 2.477 | Contractor Results | 2.362 | 4.6
2105BC001 | 21-D-2003 | 21 | 123142.5 | -9 | 2005_07_20 | 45.2543312 | Bituminous Core | -93.6961359 | Air Voids Study - rutting closer to fog line. | 11/03/2005 | Wheelpath | Maplewood Lab | 1 | Base 1 |  | 2.459 | Maplewood Lab Results | 2.294 | 6.71
2105BC001 | 21-D-2003 | 21 | 123142.5 | -9 | 2005_07_20 | 45.2543312 | Bituminous Core | -93.6961359 | Air Voids Study - rutting closer to fog line. | 11/03/2005 | Wheelpath | Maplewood Lab | 2 | Base 2 |  | 2.448 | Maplewood Lab Results | 2.29 | 6.44
2105BC001 | 21-D-2003 | 21 | 123142.5 | -9 | 2005_07_20 | 45.2543312 | Bituminous Core | -93.6961359 | Air Voids Study - rutting closer to fog line. | 11/03/2005 | Wheelpath | Maplewood Lab | 4 | Wear |  | 2.457 | Maplewood Lab Results | 2.298 | 6.46
2105BC001 | 21-D-2003 | 21 | 123142.5 | -9 | 2005_07_20 | 45.2543312 | Bituminous Core | -93.6961359 | Air Voids Study - rutting closer to fog line. | 11/03/2005 | Wheelpath | Maplewood Lab | 3 | Base 3 |  | 2.452 | Maplewood Lab Results | 2.371 | 3.31
2105BC002 | 21-D-2003 | 21 | 123142.5 | -6 | 2005_07_20 | 45.2543246 | Bituminous Core | -93.6961428 | Air Voids Study - rutting closer to fog line. | 11/04/2005 | Non-Wheelpath | Maplewood Lab | 4 | Wear |  | 2.457 | Maplewood Lab Results | 2.282 | 7.12
2105BC002 | 21-D-2003 | 21 | 123142.5 | -6 | 2005_07_20 | 45.2543246 | Bituminous Core | -93.6961428 | Air Voids Study - rutting closer to fog line. | 11/04/2005 | Non-Wheelpath | Maplewood Lab | 3 | Base 3 |  | 2.452 | Maplewood Lab Results | 2.33 | 4.99
2105BC002 | 21-D-2003 | 21 | 123142.5 | -6 | 2005_07_20 | 45.2543246 | Bituminous Core | -93.6961428 | Air Voids Study - rutting closer to fog line. | 11/04/2005 | Non-Wheelpath | Maplewood Lab | 2 | Base 2 |  | 2.448 | Maplewood Lab Results | 2.305 | 5.84
2105BC002 | 21-D-2003 | 21 | 123142.5 | -6 | 2005_07_20 | 45.2543246 | Bituminous Core | -93.6961428 | Air Voids Study - rutting closer to fog line. | 11/04/2005 | Non-Wheelpath | Maplewood Lab | 1 | Base 1 |  | 2.459 | Maplewood Lab Results | 2.297 | 6.6
21BC01 | 21-D-1990 | 21 | 123142.5 | 0 | 1993_09_17 | 45.2543037 | Bituminous Core | -93.696165 | MnROAD_ID created to match report 97-06 - More than one core tested (54732 A - 54743 A). | 12/15/1993 | Initial | University of Minnesota | 4 | Wear | 1.44 | 2.435 | Universtiy of Minnesota Results | 2.301 | 5.5 | Data from Report 97-06 - Average air void
21BC01 | 21-D-1990 | 21 | 123142.5 | 0 | 1993_09_17 | 45.2543037 | Bituminous Core | -93.696165 | MnROAD_ID created to match report 97-06 - More than one core tested (54732 A - 54743 A). | 12/15/1993 | Initial | University of Minnesota | 3 | Base 3 | 1.433 | 2.453 | Universtiy of Minnesota Results | 2.3 | 6.2 | Data from Report 97-06 - Average air void
21BC01 | 21-D-1990 | 21 | 123142.5 | 0 | 1993_09_17 | 45.2543037 | Bituminous Core | -93.696165 | MnROAD_ID created to match report 97-06 - More than one core tested (54732 A - 54743 A). | 12/15/1993 | Initial | University of Minnesota | 2 | Base 2 | 1.773 | 2.428 | Universtiy of Minnesota Results | 2.307 | 5 | Data from Report 97-06 - Average air void
21BC01 | 21-D-1990 | 21 | 123142.5 | 0 | 1993_09_17 | 45.2543037 | Bituminous Core | -93.696165 | MnROAD_ID created to match report 97-06 - More than one core tested (54732 A - 54743 A). | 12/15/1993 | Initial | University of Minnesota | 1 | Base 1 | 2.097 | 2.42 | Universtiy of Minnesota Results | 2.304 | 4.8 | Data from Report 97-06 - Average air void changed 4.3 to a calculated 4.8
2108BC002 | 21-D-2008 | 21 | 123142.5 | 0 | 2008_09_06 | 45.2543114 | Bituminous Core | -93.6961567 | QC/QA core - frac RAP non wear. | 09/23/2008 | Initial | Hardrives | 1 | BASE | 2.17 | 2.477 | Contractor Results | 2.375 | 4.1
2108BC003 | 21-D-2008 | 21 | 123142.5 | 0 | 2008_09_06 | 45.2543114 | Bituminous Core | -93.6961567 | QC/QA core - frac RAP non wear. | 09/23/2008 | Initial | Hardrives | 1 | BASE | 2.17 | 2.477 | Contractor Results | 2.34 | 5.5
2108BC005 | 21-D-2008 | 21 | 123142.5 | 0 | 2008_09_06 | 45.2543114 | Bituminous Core | -93.6961567 | QC/QA core - frac RAP non wear - longitudinal joint. | 09/23/2008 | Initial | Hardrives | 1 | BASE | 1.75 | 2.477 | Contractor Results | 2.323 | 6.2
2108BC006 | 21-D-2008 | 21 | 123142.5 | 0 | 2008_09_06 | 45.2543114 | Bituminous Core | -93.6961567 | QC/QA core - frac RAP non wear - longitudinal joint. | 09/23/2008 | Initial | Hardrives | 1 | BASE | 2 | 2.477 | Contractor Results | 2.366 | 4.5
2108BC015 | 21-D-2008 | 21 | 123142.5 | 0 | 2008_09_11 | 45.2543114 | Bituminous Core | -93.6961567 | QC/QA core - frac RAP wear - longitudinal joint. | 09/23/2008 | Initial | Hardrives | 3 | WEAR | 1.67 | 2.507 | Contractor Results | 2.317 | 7.6
2108BC014 | 21-D-2008 | 21 | 123142.5 | 0 | 2008_09_11 | 45.2543114 | Bituminous Core | -93.6961567 | QC/QA core - frac RAP wear - longitudinal joint. | 09/23/2008 | Initial | Hardrives | 3 | WEAR | 1.67 | 2.507 | Contractor Results | 2.339 | 6.7
2108BC013 | 21-D-2008 | 21 | 123142.5 | 0 | 2008_09_11 | 45.2543114 | Bituminous Core | -93.6961567 | QC/QA core - frac RAP wear - longitudinal joint. | 09/23/2008 | Initial | Hardrives | 3 | WEAR | 1.67 | 2.507 | Contractor Results | 2.326 | 7.2
2108BC012 | 21-D-2008 | 21 | 123142.5 | 0 | 2008_09_11 | 45.2543114 | Bituminous Core | -93.6961567 | QC/QA core - frac RAP wear. | 09/23/2008 | Initial | Hardrives | 3 | WEAR | 1.5 | 2.507 | Contractor Results | 2.302 | 8.2
2108BC011 | 21-D-2008 | 21 | 123142.5 | 0 | 2008_09_11 | 45.2543114 | Bituminous Core | -93.6961567 | QC/QA core - frac RAP wear. | 09/23/2008 | Initial | Hardrives | 3 | WEAR | 1.5 | 2.507 | Contractor Results | 2.325 | 7.3
2111BC004 | 21-D-2008 | 21 | 123398 | -6 | 2011_08_30 | 45.2539101 | Bituminous Core | -93.6953433 | sent to Braun for Air Voids study; DL-BWP. | 02/22/2012 | NON-WHEELPATH | Braun Intertec | 1 | BASE 1 | 2.3 | 2.477 | CONTRACTOR QA | 2.341 | 5.49
2111BC008 | 21-P-2008 | 21 | 123398 | 6 | 2011_08_30 | 45.2538835 | Bituminous Core | -93.6953707 | sent to Braun for Air Voids study; PL-BWP. | 02/22/2012 | NON-WHEELPATH | Braun Intertec | 3 | WEAR | 1.4 | 2.507 | CONTRACTOR QA | 2.394 | 4.51
2111BC008 | 21-P-2008 | 21 | 123398 | 6 | 2011_08_30 | 45.2538835 | Bituminous Core | -93.6953707 | sent to Braun for Air Voids study; PL-BWP. | 02/22/2012 | NON-WHEELPATH | Braun Intertec | 1 | BASE 1 | 2.1 | 2.477 | CONTRACTOR QA | 2.403 | 2.99
2111BC008 | 21-P-2008 | 21 | 123398 | 6 | 2011_08_30 | 45.2538835 | Bituminous Core | -93.6953707 | sent to Braun for Air Voids study; PL-BWP. | 02/22/2012 | NON-WHEELPATH | Braun Intertec | 2 | BASE 2 | 1.4 | 2.507 | CONTRACTOR QA | 2.409 | 3.91
2111BC006 | 21-P-2008 | 21 | 123398 | 9.5 | 2011_08_30 | 45.2538757 | Bituminous Core | -93.6953787 | sent to Braun for Air Voids study; PL-OWP. | 02/22/2012 | WHEELPATH | Braun Intertec | 2 | BASE 2 | 1.6 | 2.507 | CONTRACTOR QA | 2.412 | 3.79
2111BC006 | 21-P-2008 | 21 | 123398 | 9.5 | 2011_08_30 | 45.2538757 | Bituminous Core | -93.6953787 | sent to Braun for Air Voids study; PL-OWP. | 02/22/2012 | WHEELPATH | Braun Intertec | 1 | BASE 1 | 2.2 | 2.477 | CONTRACTOR QA | 2.422 | 2.22
2111BC006 | 21-P-2008 | 21 | 123398 | 9.5 | 2011_08_30 | 45.2538757 | Bituminous Core | -93.6953787 | sent to Braun for Air Voids study; PL-OWP. | 02/22/2012 | WHEELPATH | Braun Intertec | 3 | WEAR | 1.4 | 2.507 | CONTRACTOR QA | 2.402 | 4.19
2111BC001 | 21-D-2008 | 21 | 123399 | -9.5 | 2011_08_30 | 45.2539163 | Bituminous Core | -93.6953322 | sent to Braun for Air Voids study; DL-OWP. | 02/22/2012 | WHEELPATH | Braun Intertec | 1 | BASE 1 | 2 | 2.477 | CONTRACTOR QA | 2.374 | 4.16
2111BC001 | 21-D-2008 | 21 | 123399 | -9.5 | 2011_08_30 | 45.2539163 | Bituminous Core | -93.6953322 | sent to Braun for Air Voids study; DL-OWP. | 02/22/2012 | WHEELPATH | Braun Intertec | 2 | BASE 2 | 1.6 | 2.507 | CONTRACTOR QA | 2.42 | 3.47
2111BC001 | 21-D-2008 | 21 | 123399 | -9.5 | 2011_08_30 | 45.2539163 | Bituminous Core | -93.6953322 | sent to Braun for Air Voids study; DL-OWP. | 02/22/2012 | WHEELPATH | Braun Intertec | 3 | WEAR | 1.4 | 2.507 | CONTRACTOR QA | 2.407 | 3.99
2111BC003 | 21-D-2008 | 21 | 123399 | -6 | 2011_08_30 | 45.2539085 | Bituminous Core | -93.6953402 | sent to Braun for Air Voids study; DL-BWP. | 02/22/2012 | NON-WHEELPATH | Braun Intertec | 2 | BASE 2 | 1.4 | 2.507 | CONTRACTOR QA | 2.384 | 4.91
2111BC003 | 21-D-2008 | 21 | 123399 | -6 | 2011_08_30 | 45.2539085 | Bituminous Core | -93.6953402 | sent to Braun for Air Voids study; DL-BWP. | 02/22/2012 | NON-WHEELPATH | Braun Intertec | 3 | WEAR | 1.4 | 2.507 | CONTRACTOR QA | 2.357 | 5.98
2111BC003 | 21-D-2008 | 21 | 123399 | -6 | 2011_08_30 | 45.2539085 | Bituminous Core | -93.6953402 | sent to Braun for Air Voids study; DL-BWP. | 02/22/2012 | NON-WHEELPATH | Braun Intertec | 1 | BASE 1 | 2.2 | 2.477 | CONTRACTOR QA | 2.37 | 4.32
2111BC007 | 21-P-2008 | 21 | 123399 | 6 | 2011_08_30 | 45.2538818 | Bituminous Core | -93.6953675 | sent to Braun for Air Voids study; PL-BWP. | 02/22/2012 | NON-WHEELPATH | Braun Intertec | 2 | BASE 2 | 1.3 | 2.507 | CONTRACTOR QA | 2.413 | 3.75
2111BC007 | 21-P-2008 | 21 | 123399 | 6 | 2011_08_30 | 45.2538818 | Bituminous Core | -93.6953675 | sent to Braun for Air Voids study; PL-BWP. | 02/22/2012 | NON-WHEELPATH | Braun Intertec | 3 | WEAR | 1.4 | 2.507 | CONTRACTOR QA | 2.36 | 5.86
2111BC007 | 21-P-2008 | 21 | 123399 | 6 | 2011_08_30 | 45.2538818 | Bituminous Core | -93.6953675 | sent to Braun for Air Voids study; PL-BWP. | 02/22/2012 | NON-WHEELPATH | Braun Intertec | 1 | BASE 1 | 2.3 | 2.477 | CONTRACTOR QA | 2.397 | 3.23
2111BC005 | 21-P-2008 | 21 | 123399 | 9.5 | 2011_08_30 | 45.2538741 | Bituminous Core | -93.6953755 | sent to Braun for Air Voids study; PL-OWP. | 02/22/2012 | WHEELPATH | Braun Intertec | 2 | BASE 2 | 1.4 | 2.507 | CONTRACTOR QA | 2.419 | 3.51
2111BC005 | 21-P-2008 | 21 | 123399 | 9.5 | 2011_08_30 | 45.2538741 | Bituminous Core | -93.6953755 | sent to Braun for Air Voids study; PL-OWP. | 02/22/2012 | WHEELPATH | Braun Intertec | 3 | WEAR | 1.3 | 2.507 | CONTRACTOR QA | 2.391 | 4.63
2111BC005 | 21-P-2008 | 21 | 123399 | 9.5 | 2011_08_30 | 45.2538741 | Bituminous Core | -93.6953755 | sent to Braun for Air Voids study; PL-OWP. | 02/22/2012 | WHEELPATH | Braun Intertec | 1 | BASE 1 | 2.1 | 2.477 | CONTRACTOR QA | 2.402 | 3.03
2108BC007 | 21-D-2008 | 21 | 123142.5 | 0 | 2008_09_11 | 45.2543114 | Bituminous Core | -93.6961567 | QC/QA core - frac RAP wear. | 09/23/2008 | Initial | Hardrives | 3 | WEAR | 1.38 | 2.507 | Contractor Results | 2.308 | 7.9
2108BC009 | 21-D-2008 | 21 | 123142.5 | 0 | 2008_09_11 | 45.2543114 | Bituminous Core | -93.6961567 | QC/QA core - frac RAP wear. | 09/23/2008 | Initial | Hardrives | 3 | WEAR | 1.5 | 2.507 | Contractor Results | 2.322 | 7.4
2108BC016 | 21-D-2008 | 21 | 123142.5 | 0 | 2008_09_11 | 45.2543114 | Bituminous Core | -93.6961567 | QC/QA core - frac RAP wear - longitudinal joint. | 09/23/2008 | Initial | Hardrives | 3 | WEAR | 1.5 | 2.507 | Contractor Results | 2.299 | 8.3
2195BC006 | 21-D-1990 | 21 | 123142.5 | 0 |  | 45.2543114 | Bituminous Core | -93.6961567 | Sample Number Assumed - TRC - LWP core for air voids. | 06/15/1995 | Wheelpath | University of Minnesota | 4 | Wear | 1.488 | 2.439 |  | 2.356 | 3.4 | Cell 21 LWP core #6
2195BC006 | 21-D-1990 | 21 | 123142.5 | 0 |  | 45.2543114 | Bituminous Core | -93.6961567 | Sample Number Assumed - TRC - LWP core for air voids. | 06/15/1995 | Wheelpath | University of Minnesota | 3 | Base 3 | 1.331 | 2.437 |  | 2.328 | 4.5 | Cell 21 LWP core #6
2195BC006 | 21-D-1990 | 21 | 123142.5 | 0 |  | 45.2543114 | Bituminous Core | -93.6961567 | Sample Number Assumed - TRC - LWP core for air voids. | 06/15/1995 | Wheelpath | University of Minnesota | 2 | Base 2 | 1.93 | 2.439 |  | 2.322 | 4.8 | Cell 21 LWP core #6
2195BC006 | 21-D-1990 | 21 | 123142.5 | 0 |  | 45.2543114 | Bituminous Core | -93.6961567 | Sample Number Assumed - TRC - LWP core for air voids. | 06/15/1995 | Wheelpath | University of Minnesota | 1 | Base 1 | 2.362 | 2.442 |  | 2.295 | 6 | Cell 21 LWP core #6
2195BC001 | 21-D-1990 | 21 | 123142.5 | 0 |  | 45.2543114 | Bituminous Core | -93.6961567 | Sample Number Assumed - TRC - RWP core for air voids. | 06/15/1995 | Wheelpath | University of Minnesota | 4 | Wear | 1.404 | 2.439 |  | 2.367 | 3 | Cell 21 RWP core #1
2195BC001 | 21-D-1990 | 21 | 123142.5 | 0 |  | 45.2543114 | Bituminous Core | -93.6961567 | Sample Number Assumed - TRC - RWP core for air voids. | 06/15/1995 | Wheelpath | University of Minnesota | 3 | Base 3 | 1.32 | 2.437 |  | 2.335 | 4.2 | Cell 21 RWP core #1
2195BC001 | 21-D-1990 | 21 | 123142.5 | 0 |  | 45.2543114 | Bituminous Core | -93.6961567 | Sample Number Assumed - TRC - RWP core for air voids. | 06/15/1995 | Wheelpath | University of Minnesota | 2 | Base 2 | 1.691 | 2.439 |  | 2.297 | 5.8 | Cell 21 RWP core #1
2195BC001 | 21-D-1990 | 21 | 123142.5 | 0 |  | 45.2543114 | Bituminous Core | -93.6961567 | Sample Number Assumed - TRC - RWP core for air voids. | 06/15/1995 | Wheelpath | University of Minnesota | 1 | Base 1 | 2.636 | 2.442 |  | 2.295 | 6 | Cell 21 RWP core #1
2195BC002 | 21-D-1990 | 21 | 123142.5 | 0 |  | 45.2543114 | Bituminous Core | -93.6961567 | Sample Number Assumed - TRC - RWP core for air voids. | 06/15/1995 | Wheelpath | University of Minnesota | 4 | Wear | 1.344 | 2.439 |  | 2.379 | 2.5 | Cell 21 RWP core #2
2205BC001 | 22-D-2003 | 22 | 123725 | -9 | 2005_07_20 | 45.2533955 | Bituminous Core | -93.6943039 | Air Voids Study - rutting closer to fog line. | 12/15/2005 | Wheelpath | Maplewood Lab | 2 | Base 2 |  | 2.453 | Maplewood Lab Results | 2.325 | 5.21
2205BC001 | 22-D-2003 | 22 | 123725 | -9 | 2005_07_20 | 45.2533955 | Bituminous Core | -93.6943039 | Air Voids Study - rutting closer to fog line. | 12/15/2005 | Wheelpath | Maplewood Lab | 3 | Base 3 |  | 2.474 | Maplewood Lab Results | 2.306 | 6.78
2205BC001 | 22-D-2003 | 22 | 123725 | -9 | 2005_07_20 | 45.2533955 | Bituminous Core | -93.6943039 | Air Voids Study - rutting closer to fog line. | 12/15/2005 | Wheelpath | Maplewood Lab | 4 | Wear |  | 2.459 | Maplewood Lab Results | 2.368 | 3.7
2205BC001 | 22-D-2003 | 22 | 123725 | -9 | 2005_07_20 | 45.2533955 | Bituminous Core | -93.6943039 | Air Voids Study - rutting closer to fog line. | 12/15/2005 | Wheelpath | Maplewood Lab | 1 | Base 1 |  | 2.46 | Maplewood Lab Results | 2.289 | 6.94
2205BC002 | 22-D-2003 | 22 | 123725 | -6 | 2005_07_20 | 45.2533888 | Bituminous Core | -93.6943106 | Air Voids Study - rutting closer to fog line. | 12/15/2005 | Non-Wheelpath | Maplewood Lab | 4 | Wear |  | 2.459 | Maplewood Lab Results | 2.324 | 5.48
2211BC003 | 22-D-2008 | 22 | 123472 | -6 | 2011_08_30 | 45.2537912 | Bituminous Core | -93.6951105 | sent to Braun for Air Voids study; DL-BWP. | 02/22/2012 | NON-WHEELPATH | Braun Intertec | 2 | BASE 2 | 1.5 | 2.504 | CONTRACTOR QA | 2.354 | 5.99
2211BC003 | 22-D-2008 | 22 | 123472 | -6 | 2011_08_30 | 45.2537912 | Bituminous Core | -93.6951105 | sent to Braun for Air Voids study; DL-BWP. | 02/22/2012 | NON-WHEELPATH | Braun Intertec | 1 | BASE 1 | 2 | 2.473 | CONTRACTOR QA | 2.374 | 4
2211BC003 | 22-D-2008 | 22 | 123472 | -6 | 2011_08_30 | 45.2537912 | Bituminous Core | -93.6951105 | sent to Braun for Air Voids study; DL-BWP. | 02/22/2012 | NON-WHEELPATH | Braun Intertec | 3 | WEAR | 1.5 | 2.504 | CONTRACTOR QA | 2.361 | 5.71
2211BC007 | 22-P-2008 | 22 | 123472 | 6 | 2011_08_30 | 45.2537645 | Bituminous Core | -93.6951378 | sent to Braun for Air Voids study; PL-BWP. | 02/22/2012 | NON-WHEELPATH | Braun Intertec | 3 | WEAR | 1.5 | 2.504 | CONTRACTOR QA | 2.381 | 4.91
2211BC007 | 22-P-2008 | 22 | 123472 | 6 | 2011_08_30 | 45.2537645 | Bituminous Core | -93.6951378 | sent to Braun for Air Voids study; PL-BWP. | 02/22/2012 | NON-WHEELPATH | Braun Intertec | 1 | BASE 1 | 2 | 2.473 | CONTRACTOR QA | 2.394 | 3.19
2211BC007 | 22-P-2008 | 22 | 123472 | 6 | 2011_08_30 | 45.2537645 | Bituminous Core | -93.6951378 | sent to Braun for Air Voids study; PL-BWP. | 02/22/2012 | NON-WHEELPATH | Braun Intertec | 2 | BASE 2 | 1.3 | 2.504 | CONTRACTOR QA | 2.376 | 5.11
2211BC005 | 22-P-2008 | 22 | 123472 | 9.5 | 2011_08_30 | 45.2537567 | Bituminous Core | -93.6951457 | sent to Braun for Air Voids study; PL-OWP. | 02/22/2012 | WHEELPATH | Braun Intertec | 2 | BASE 2 | 1.4 | 2.504 | CONTRACTOR QA | 2.391 | 4.51
2211BC005 | 22-P-2008 | 22 | 123472 | 9.5 | 2011_08_30 | 45.2537567 | Bituminous Core | -93.6951457 | sent to Braun for Air Voids study; PL-OWP. | 02/22/2012 | WHEELPATH | Braun Intertec | 1 | BASE 1 | 1.9 | 2.473 | CONTRACTOR QA | 2.412 | 2.47
2208BC008 | 22-D-2008 | 22 | 123453 | 0 | 2008_09_11 | 45.2538083 | Bituminous Core | -93.695184 | QC/QA core - frac RAP wear. | 09/25/2008 | Initial | Metro | 3 | WEAR |  | 2.504 | Contractor Results | 2.362 | 5.7
2208BC004 | 22-D-2008 | 22 | 123459 | 0 | 2008_09_06 | 45.2537987 | Bituminous Core | -93.6951651 | QC/QA core - frac RAP non wear. | 09/25/2008 | Initial | Metro | 1 | BASE |  | 2.473 | Contractor Results | 2.308 | 6.7
2208BC002 | 22-D-2008 | 22 | 123459 | 0 | 2008_09_06 | 45.2537987 | Bituminous Core | -93.6951651 | QC/QA core - frac RAP non wear. | 09/25/2008 | Initial | Metro | 1 | BASE |  | 2.473 | Contractor Results | 2.381 | 3.7
2208BC014 | 22-D-2008 | 22 | 123459 | 0 | 2008_09_11 | 45.2537987 | Bituminous Core | -93.6951651 | QC/QA core - frac RAP wear. | 09/25/2008 | Initial | Metro | 3 | WEAR |  | 2.504 | Contractor Results | 2.286 | 8.7
2208BC012 | 22-D-2008 | 22 | 123459 | 0 | 2008_09_11 | 45.2537987 | Bituminous Core | -93.6951651 | QC/QA core - frac RAP wear. | 09/25/2008 | Initial | Metro | 3 | WEAR |  | 2.504 | Contractor Results | 2.345 | 6.3
2208BC010 | 22-D-2008 | 22 | 123459 | 0 | 2008_09_11 | 45.2537987 | Bituminous Core | -93.6951651 | QC/QA core - frac RAP wear. | 09/25/2008 | Initial | Metro | 3 | WEAR |  | 2.504 | Contractor Results | 2.327 | 7.1
BC982203 | 22-D-1990 | 22 | 123463 | -9.08 | 1998_09_21 | 45.2538125 | Bituminous Core | -93.6951319 | """""""6"""""""" BC core from forensic test slab - Taken in the WP from slab #6"""". """ | 08/31/2005 | Wheelpath | Maplewood Lab | 2 | Base 2 |  | 2.45 | Maplewood Lab Results | 2.31 | 5.9 | Air Voids Study
BC982203 | 22-D-1990 | 22 | 123463 | -9.08 | 1998_09_21 | 45.2538125 | Bituminous Core | -93.6951319 | """""""6"""""""" BC core from forensic test slab - Taken in the WP from slab #6"""". """ | 08/31/2005 | Wheelpath | Maplewood Lab | 4 | Wear |  | 2.46 | Maplewood Lab Results | 2.29 | 7.13 | Air Voids Study
BC982203 | 22-D-1990 | 22 | 123463 | -9.08 | 1998_09_21 | 45.2538125 | Bituminous Core | -93.6951319 | """""""6"""""""" BC core from forensic test slab - Taken in the WP from slab #6"""". """ | 08/31/2005 | Wheelpath | Maplewood Lab | 3 | Base 3 |  | 2.47 | Maplewood Lab Results | 2.26 | 8.41 | Air Voids Study
BC982203 | 22-D-1990 | 22 | 123463 | -9.08 | 1998_09_21 | 45.2538125 | Bituminous Core | -93.6951319 | """""""6"""""""" BC core from forensic test slab - Taken in the WP from slab #6"""". """ | 08/31/2005 | Wheelpath | Maplewood Lab | 1 | Base 1 |  | 2.47 | Maplewood Lab Results | 2.25 | 8.97 | Air Voids Study
BC982218 | 22-D-1990 | 22 | 123463 | -6.33 | 1998_09_21 | 45.2538064 | Bituminous Core | -93.6951381 | """""""6"""""""" BC core from forensic test slab - Taken in the NWP from slab #8"""". """ | 08/31/2005 | Non-Wheelpath | Maplewood Lab | 4 | Wear |  | 2.46 | Maplewood Lab Results | 2.34 | 5.19 | Air Voids Study
BC982218 | 22-D-1990 | 22 | 123463 | -6.33 | 1998_09_21 | 45.2538064 | Bituminous Core | -93.6951381 | """""""6"""""""" BC core from forensic test slab - Taken in the NWP from slab #8"""". """ | 08/31/2005 | Non-Wheelpath | Maplewood Lab | 1 | Base 1 |  | 2.47 | Maplewood Lab Results | 2.27 | 8.13 | Air Voids Study
BC982218 | 22-D-1990 | 22 | 123463 | -6.33 | 1998_09_21 | 45.2538064 | Bituminous Core | -93.6951381 | """""""6"""""""" BC core from forensic test slab - Taken in the NWP from slab #8"""". """ | 08/31/2005 | Non-Wheelpath | Maplewood Lab | 3 | Base 3 |  | 2.47 | Maplewood Lab Results | 2.3 | 6.62 | Air Voids Study
BC982218 | 22-D-1990 | 22 | 123463 | -6.33 | 1998_09_21 | 45.2538064 | Bituminous Core | -93.6951381 | """""""6"""""""" BC core from forensic test slab - Taken in the NWP from slab #8"""". """ | 08/31/2005 | Non-Wheelpath | Maplewood Lab | 2 | Base 2 |  | 2.45 | Maplewood Lab Results | 2.32 | 5.47 | Air Voids Study
BC982222 | 22-D-1990 | 22 | 123463 | -4.5 | 1998_09_21 | 45.2538023 | Bituminous Core | -93.6951423 | """""""6"""""""" BC core from forensic test slab - Taken in the WP from slab #10"""". """ | 08/31/2005 | Wheelpath | Maplewood Lab | 4 | Wear |  | 2.46 | Maplewood Lab Results | 2.35 | 4.56 | Air Voids Study - Worksheet numbers suspect
BC982222 | 22-D-1990 | 22 | 123463 | -4.5 | 1998_09_21 | 45.2538023 | Bituminous Core | -93.6951423 | """""""6"""""""" BC core from forensic test slab - Taken in the WP from slab #10"""". """ | 08/31/2005 | Wheelpath | Maplewood Lab | 3 | Base 3 |  | 2.47 | Maplewood Lab Results | 2.31 | 6.48 | Air Voids Study
BC982222 | 22-D-1990 | 22 | 123463 | -4.5 | 1998_09_21 | 45.2538023 | Bituminous Core | -93.6951423 | """""""6"""""""" BC core from forensic test slab - Taken in the WP from slab #10"""". """ | 08/31/2005 | Wheelpath | Maplewood Lab | 2 | Base 2 |  | 2.45 | Maplewood Lab Results | 2.33 | 5.09 | Air Voids Study
BC982222 | 22-D-1990 | 22 | 123463 | -4.5 | 1998_09_21 | 45.2538023 | Bituminous Core | -93.6951423 | """""""6"""""""" BC core from forensic test slab - Taken in the WP from slab #10"""". """ | 08/31/2005 | Wheelpath | Maplewood Lab | 1 | Base 1 |  | 2.47 | Maplewood Lab Results | 2.28 | 7.86 | Air Voids Study
BC982223 | 22-D-1990 | 22 | 123463 | -3.5 | 1998_09_21 | 45.2538001 | Bituminous Core | -93.6951446 | """""""6"""""""" BC core from forensic test slab - Taken in the WP from slab #10"""". """ | 08/31/2005 | Wheelpath | Maplewood Lab | 3 | Base 3 |  | 2.47 | Maplewood Lab Results | 2.26 | 8.49 | Air Voids Study
BC982223 | 22-D-1990 | 22 | 123463 | -3.5 | 1998_09_21 | 45.2538001 | Bituminous Core | -93.6951446 | """""""6"""""""" BC core from forensic test slab - Taken in the WP from slab #10"""". """ | 08/31/2005 | Wheelpath | Maplewood Lab | 1 | Base 1 |  | 2.47 | Maplewood Lab Results | 2.27 | 8.31 | Air Voids Study
BC982223 | 22-D-1990 | 22 | 123463 | -3.5 | 1998_09_21 | 45.2538001 | Bituminous Core | -93.6951446 | """""""6"""""""" BC core from forensic test slab - Taken in the WP from slab #10"""". """ | 08/31/2005 | Wheelpath | Maplewood Lab | 2 | Base 2 |  | 2.45 | Maplewood Lab Results | 2.29 | 6.55 | Air Voids Study
BC982223 | 22-D-1990 | 22 | 123463 | -3.5 | 1998_09_21 | 45.2538001 | Bituminous Core | -93.6951446 | """""""6"""""""" BC core from forensic test slab - Taken in the WP from slab #10"""". """ | 08/31/2005 | Wheelpath | Maplewood Lab | 4 | Wear |  | 2.46 | Maplewood Lab Results | 2.31 | 6.35 | Air Voids Study
2211BC002 | 22-D-2008 | 22 | 123471 | -9.5 | 2011_08_30 | 45.2538006 | Bituminous Core | -93.6951057 | sent to Braun for Air Voids study; DL-OWP. | 02/22/2012 | WHEELPATH | Braun Intertec | 3 | WEAR | 1.2 | 2.504 | CONTRACTOR QA | 2.395 | 4.35
2211BC002 | 22-D-2008 | 22 | 123471 | -9.5 | 2011_08_30 | 45.2538006 | Bituminous Core | -93.6951057 | sent to Braun for Air Voids study; DL-OWP. | 02/22/2012 | WHEELPATH | Braun Intertec | 2 | BASE 2 | 1.6 | 2.504 | CONTRACTOR QA | 2.404 | 3.99
2211BC002 | 22-D-2008 | 22 | 123471 | -9.5 | 2011_08_30 | 45.2538006 | Bituminous Core | -93.6951057 | sent to Braun for Air Voids study; DL-OWP. | 02/22/2012 | WHEELPATH | Braun Intertec | 1 | BASE 1 | 2 | 2.473 | CONTRACTOR QA | 2.411 | 2.51
2211BC004 | 22-D-2008 | 22 | 123471 | -6 | 2011_08_30 | 45.2537928 | Bituminous Core | -93.6951137 | sent to Braun for Air Voids study; DL-BWP. | 02/22/2012 | NON-WHEELPATH | Braun Intertec | 1 | BASE 1 | 2.1 | 2.473 | CONTRACTOR QA | 2.377 | 3.88
2211BC004 | 22-D-2008 | 22 | 123471 | -6 | 2011_08_30 | 45.2537928 | Bituminous Core | -93.6951137 | sent to Braun for Air Voids study; DL-BWP. | 02/22/2012 | NON-WHEELPATH | Braun Intertec | 2 | BASE 2 | 1.3 | 2.504 | CONTRACTOR QA | 2.359 | 5.79
2211BC004 | 22-D-2008 | 22 | 123471 | -6 | 2011_08_30 | 45.2537928 | Bituminous Core | -93.6951137 | sent to Braun for Air Voids study; DL-BWP. | 02/22/2012 | NON-WHEELPATH | Braun Intertec | 3 | WEAR | 1.6 | 2.504 | CONTRACTOR QA | 2.345 | 6.35
2211BC008 | 22-P-2008 | 22 | 123471 | 6 | 2011_08_30 | 45.2537661 | Bituminous Core | -93.6951409 | sent to Braun for Air Voids study; PL-BWP. | 02/22/2012 | NON-WHEELPATH | Braun Intertec | 3 | WEAR | 1.4 | 2.504 | CONTRACTOR QA | 2.404 | 3.99
2211BC008 | 22-P-2008 | 22 | 123471 | 6 | 2011_08_30 | 45.2537661 | Bituminous Core | -93.6951409 | sent to Braun for Air Voids study; PL-BWP. | 02/22/2012 | NON-WHEELPATH | Braun Intertec | 1 | BASE 1 | 1.7 | 2.473 | CONTRACTOR QA | 2.398 | 3.03
2211BC008 | 22-P-2008 | 22 | 123471 | 6 | 2011_08_30 | 45.2537661 | Bituminous Core | -93.6951409 | sent to Braun for Air Voids study; PL-BWP. | 02/22/2012 | NON-WHEELPATH | Braun Intertec | 2 | BASE 2 | 1.7 | 2.504 | CONTRACTOR QA | 2.377 | 5.07
2211BC006 | 22-P-2008 | 22 | 123471 | 9.5 | 2011_08_30 | 45.2537583 | Bituminous Core | -93.6951489 | sent to Braun for Air Voids study; PL-OWP. | 02/22/2012 | WHEELPATH | Braun Intertec | 2 | BASE 2 | 1.3 | 2.504 | CONTRACTOR QA | 2.4 | 4.15
2211BC006 | 22-P-2008 | 22 | 123471 | 9.5 | 2011_08_30 | 45.2537583 | Bituminous Core | -93.6951489 | sent to Braun for Air Voids study; PL-OWP. | 02/22/2012 | WHEELPATH | Braun Intertec | 1 | BASE 1 | 2 | 2.473 | CONTRACTOR QA | 2.411 | 2.51
2211BC006 | 22-P-2008 | 22 | 123471 | 9.5 | 2011_08_30 | 45.2537583 | Bituminous Core | -93.6951489 | sent to Braun for Air Voids study; PL-OWP. | 02/22/2012 | WHEELPATH | Braun Intertec | 3 | WEAR | 1.5 | 2.504 | CONTRACTOR QA | 2.36 | 5.75
2211BC001 | 22-D-2008 | 22 | 123472 | -9.5 | 2011_08_30 | 45.253799 | Bituminous Core | -93.6951026 | sent to Braun for Air Voids study; DL-OWP. | 02/22/2012 | WHEELPATH | Braun Intertec | 2 | BASE 2 | 1.4 | 2.504 | CONTRACTOR QA | 2.4 | 4.15
2211BC001 | 22-D-2008 | 22 | 123472 | -9.5 | 2011_08_30 | 45.253799 | Bituminous Core | -93.6951026 | sent to Braun for Air Voids study; DL-OWP. | 02/22/2012 | WHEELPATH | Braun Intertec | 3 | WEAR | 1.5 | 2.504 | CONTRACTOR QA | 2.39 | 4.55
2211BC001 | 22-D-2008 | 22 | 123472 | -9.5 | 2011_08_30 | 45.253799 | Bituminous Core | -93.6951026 | sent to Braun for Air Voids study; DL-OWP. | 02/22/2012 | WHEELPATH | Braun Intertec | 1 | BASE 1 | 1.9 | 2.473 | CONTRACTOR QA | 2.394 | 3.19
2201BC001 | 22-D-1990 | 22 | 123472 | -9 | 2001_06_20 | 45.2537979 | Bituminous Core | -93.6951037 | wear course destroyed, no test results in MAT_HMA_TESTING. | 07/15/2001 | Wheelpath | Mn/DOT | 1 | Base 1 |  | 2.451 | Braun Intertec Bituminous Testing Report | 2.27 | 7.38
2201BC001 | 22-D-1990 | 22 | 123472 | -9 | 2001_06_20 | 45.2537979 | Bituminous Core | -93.6951037 | wear course destroyed, no test results in MAT_HMA_TESTING. | 07/15/2001 | Wheelpath | Mn/DOT | 2 | Base 2 |  | 2.462 | Braun Intertec Bituminous Testing Report | 2.302 | 6.5
2201BC001 | 22-D-1990 | 22 | 123472 | -9 | 2001_06_20 | 45.2537979 | Bituminous Core | -93.6951037 | wear course destroyed, no test results in MAT_HMA_TESTING. | 07/15/2001 | Wheelpath | Mn/DOT | 4 | Wear | [5 empty] | """Lift destroyed"
2201BC001 | 22-D-1990 | 22 | 123472 | -9 | 2001_06_20 | 45.2537979 | Bituminous Core | -93.6951037 | wear course destroyed, no test results in MAT_HMA_TESTING. | 07/15/2001 | Wheelpath | Mn/DOT | 3 | Base 3 |  | 2.462 | Braun Intertec Bituminous Testing Report | 2.317 | 5.88
2201BC002 | 22-D-1990 | 22 | 123472 | -6 | 2001_06_20 | 45.2537912 | Bituminous Core | -93.6951105 | base 3 destroyed, no test results in MAT_HMA_TESTING. | 07/15/2001 | Non-Wheelpath | Mn/DOT | 4 | Wear |  | 2.459 | Braun Intertec Bituminous Testing Report | 2.307 | 6.19
2201BC002 | 22-D-1990 | 22 | 123472 | -6 | 2001_06_20 | 45.2537912 | Bituminous Core | -93.6951105 | base 3 destroyed, no test results in MAT_HMA_TESTING. | 07/15/2001 | Non-Wheelpath | Mn/DOT | 1 | Base 1 | [5 empty] | """Lift destroyed"
2201BC002 | 22-D-1990 | 22 | 123472 | -6 | 2001_06_20 | 45.2537912 | Bituminous Core | -93.6951105 | base 3 destroyed, no test results in MAT_HMA_TESTING. | 07/15/2001 | Non-Wheelpath | Mn/DOT | 2 | Base 2 | [5 empty] | """Lift destroyed"
2201BC002 | 22-D-1990 | 22 | 123472 | -6 | 2001_06_20 | 45.2537912 | Bituminous Core | -93.6951105 | base 3 destroyed, no test results in MAT_HMA_TESTING. | 07/15/2001 | Non-Wheelpath | Mn/DOT | 3 | Base 3 | [5 empty] | """Lift destroyed"
2205BC002 | 22-D-2003 | 22 | 123725 | -6 | 2005_07_20 | 45.2533888 | Bituminous Core | -93.6943106 | Air Voids Study - rutting closer to fog line. | 12/15/2005 | Non-Wheelpath | Maplewood Lab | 3 | Base 3 |  | 2.474 | Maplewood Lab Results | 2.304 | 6.87
2205BC002 | 22-D-2003 | 22 | 123725 | -6 | 2005_07_20 | 45.2533888 | Bituminous Core | -93.6943106 | Air Voids Study - rutting closer to fog line. | 12/15/2005 | Non-Wheelpath | Maplewood Lab | 1 | Base 1 |  | 2.46 | Maplewood Lab Results | 2.285 | 7.11
2205BC002 | 22-D-2003 | 22 | 123725 | -6 | 2005_07_20 | 45.2533888 | Bituminous Core | -93.6943106 | Air Voids Study - rutting closer to fog line. | 12/15/2005 | Non-Wheelpath | Maplewood Lab | 2 | Base 2 |  | 2.453 | Maplewood Lab Results | 2.316 | 5.59
22BC01 | 22-D-1990 | 22 | 123725 | 0 | 1993_09_17 | 45.253329 | Bituminous Core | -93.6943731 | MnROAD_ID created to match report 97-06 - More than one core tested (54744 A - 54755 A). | 12/15/1993 | Initial | University of Minnesota | 2 | Base 2 | 2.175 | 2.421 | Universtiy of Minnesota Results | 2.298 | 5.1 | Data from Report 97-06 - Average air void
22BC01 | 22-D-1990 | 22 | 123725 | 0 | 1993_09_17 | 45.253329 | Bituminous Core | -93.6943731 | MnROAD_ID created to match report 97-06 - More than one core tested (54744 A - 54755 A). | 12/15/1993 | Initial | University of Minnesota | 4 | Wear | 1.507 | 2.455 | Universtiy of Minnesota Results | 2.304 | 6.2 | Data from Report 97-06 - Average air void
22BC01 | 22-D-1990 | 22 | 123725 | 0 | 1993_09_17 | 45.253329 | Bituminous Core | -93.6943731 | MnROAD_ID created to match report 97-06 - More than one core tested (54744 A - 54755 A). | 12/15/1993 | Initial | University of Minnesota | 3 | Base 3 | 1.39 | 2.455 | Universtiy of Minnesota Results | 2.265 | 7.7 | Data from Report 97-06 - Average air void changed 7.8 to a calculated 7.7
22BC01 | 22-D-1990 | 22 | 123725 | 0 | 1993_09_17 | 45.253329 | Bituminous Core | -93.6943731 | MnROAD_ID created to match report 97-06 - More than one core tested (54744 A - 54755 A). | 12/15/1993 | Initial | University of Minnesota | 1 | Base 1 | 2.173 | 2.442 | Universtiy of Minnesota Results | 2.279 | 6.7 | Data from Report 97-06 - Average air void
2208BC005 | 22-D-2008 | 22 | 123725 | 0 | 2008_09_06 | 45.2533753 | Bituminous Core | -93.694324 | QC/QA core - frac RAP non wear - longitudinal joint. | 09/24/2008 | Initial | Hardrives | 1 | BASE | 2 | 2.473 | Contractor Results | 2.334 | 5.6
2208BC003 | 22-D-2008 | 22 | 123725 | 0 | 2008_09_06 | 45.2533753 | Bituminous Core | -93.694324 | QC/QA core - frac RAP non wear. | 09/24/2008 | Initial | Hardrives | 1 | BASE | 2.25 | 2.473 | Contractor Results | 2.377 | 3.9
2208BC001 | 22-D-2008 | 22 | 123725 | 0 | 2008_09_06 | 45.2533753 | Bituminous Core | -93.694324 | QC/QA core - frac RAP non wear. | 09/24/2008 | Initial | Hardrives | 1 | BASE | 2 | 2.473 | Contractor Results | 2.371 | 4.1
2208BC006 | 22-D-2008 | 22 | 123725 | 0 | 2008_09_06 | 45.2533753 | Bituminous Core | -93.694324 | QC/QA core - frac RAP non wear - longitudinal joint. | 09/24/2008 | Initial | Hardrives | 1 | BASE | 2.17 | 2.473 | Contractor Results | 2.283 | 7.7
2208BC011 | 22-D-2008 | 22 | 123725 | 0 | 2008_09_11 | 45.2533753 | Bituminous Core | -93.694324 | QC/QA core - frac RAP wear. | 09/24/2008 | Initial | Hardrives | 3 | WEAR | 1.67 | 2.504 | Contractor Results | 2.351 | 6.1
2208BC009 | 22-D-2008 | 22 | 123725 | 0 | 2008_09_11 | 45.2533753 | Bituminous Core | -93.694324 | QC/QA core - frac RAP wear. | 09/24/2008 | Initial | Hardrives | 3 | WEAR | 1.5 | 2.504 | Contractor Results | 2.368 | 5.4
2208BC007 | 22-D-2008 | 22 | 123725 | 0 | 2008_09_11 | 45.2533753 | Bituminous Core | -93.694324 | QC/QA core - frac RAP wear. | 09/24/2008 | Initial | Hardrives | 3 | WEAR | 1.67 | 2.504 | Contractor Results | 2.343 | 6.4
2208BC018 | 22-D-2008 | 22 | 123725 | 0 | 2008_09_11 | 45.2533753 | Bituminous Core | -93.694324 | QC/QA core - frac RAP wear - longitudinal joint. | 09/24/2008 | Initial | Hardrives | 3 | WEAR | 1.67 | 2.504 | Contractor Results | 2.301 | 8.1
2208BC015 | 22-D-2008 | 22 | 123725 | 0 | 2008_09_11 | 45.2533753 | Bituminous Core | -93.694324 | QC/QA core - frac RAP wear - longitudinal joint. | 09/24/2008 | Initial | Hardrives | 3 | WEAR | 1.67 | 2.504 | Contractor Results | 2.344 | 6.4
2208BC016 | 22-D-2008 | 22 | 123725 | 0 | 2008_09_11 | 45.2533753 | Bituminous Core | -93.694324 | QC/QA core - frac RAP wear - longitudinal joint. | 09/24/2008 | Initial | Hardrives | 3 | WEAR | 1.67 | 2.504 | Contractor Results | 2.329 | 7
2208BC017 | 22-D-2008 | 22 | 123725 | 0 | 2008_09_11 | 45.2533753 | Bituminous Core | -93.694324 | QC/QA core - frac RAP wear - longitudinal joint. | 09/24/2008 | Initial | Hardrives | 3 | WEAR | 1.67 | 2.504 | Contractor Results | 2.311 | 7.7
2208BC013 | 22-D-2008 | 22 | 123725 | 0 | 2008_09_11 | 45.2533753 | Bituminous Core | -93.694324 | QC/QA core - frac RAP wear. | 09/24/2008 | Initial | Hardrives | 3 | WEAR | 1.67 | 2.504 | Contractor Results | 2.363 | 5.6
2201BC007 | 22-D-1990 | 22 | 123976 | -9 | 2001_10_23 | 45.2530025 | Bituminous Core | -93.6935043 | Replacement core for 2001 density and air void calculation REPLACE 2201BC003. | 12/01/2001 | Wheelpath | Mn/DOT | 2 | Base 2 | 1.482 | 2.462 | Braun Intertec Bituminous Testing Report | 2.337 | 5.09 | Retest of broken core for the summer of 2001
2201BC007 | 22-D-1990 | 22 | 123976 | -9 | 2001_10_23 | 45.2530025 | Bituminous Core | -93.6935043 | Replacement core for 2001 density and air void calculation REPLACE 2201BC003. | 12/01/2001 | Wheelpath | Mn/DOT | 3 | Base 3 | 1.362 | 2.462 | Braun Intertec Bituminous Testing Report | 2.344 | 4.79 | Retest of broken core for the summer of 2001
2201BC007 | 22-D-1990 | 22 | 123976 | -9 | 2001_10_23 | 45.2530025 | Bituminous Core | -93.6935043 | Replacement core for 2001 density and air void calculation REPLACE 2201BC003. | 12/01/2001 | Wheelpath | Mn/DOT | 4 | Wear | 1.124 | 2.459 | Braun Intertec Bituminous Testing Report | 2.358 | 4.09 | Retest of broken core for the summer of 2001
2201BC007 | 22-D-1990 | 22 | 123976 | -9 | 2001_10_23 | 45.2530025 | Bituminous Core | -93.6935043 | Replacement core for 2001 density and air void calculation REPLACE 2201BC003. | 12/01/2001 | Wheelpath | Mn/DOT | 1 | Base 1 | 3.175 | 2.451 | Braun Intertec Bituminous Testing Report | 2.264 | 7.61 | Retest of broken core for the summer of 2001
2201BC003 | 22-D-1990 | 22 | 123980 | -9 | 2001_06_20 | 45.2529963 | Bituminous Core | -93.6934915 | base 3, base 2, wear course destroyed, no test results in MAT_HMA_TESTING. | 07/15/2001 | Wheelpath | Mn/DOT | 1 | Base 1 |  | 2.451 | Braun Intertec Bituminous Testing Report | 2.226 | 9.16
2201BC003 | 22-D-1990 | 22 | 123980 | -9 | 2001_06_20 | 45.2529963 | Bituminous Core | -93.6934915 | base 3, base 2, wear course destroyed, no test results in MAT_HMA_TESTING. | 07/15/2001 | Wheelpath | Mn/DOT | 4 | Wear | [5 empty] | """Lift destroyed"
2201BC003 | 22-D-1990 | 22 | 123980 | -9 | 2001_06_20 | 45.2529963 | Bituminous Core | -93.6934915 | base 3, base 2, wear course destroyed, no test results in MAT_HMA_TESTING. | 07/15/2001 | Wheelpath | Mn/DOT | 3 | Base 3 | [5 empty] | """Lift destroyed"
2201BC003 | 22-D-1990 | 22 | 123980 | -9 | 2001_06_20 | 45.2529963 | Bituminous Core | -93.6934915 | base 3, base 2, wear course destroyed, no test results in MAT_HMA_TESTING. | 07/15/2001 | Wheelpath | Mn/DOT | 2 | Base 2 | [5 empty] | """Lift destroyed"
2201BC004 | 22-D-1990 | 22 | 123980 | -6 | 2001_06_20 | 45.2529895 | Bituminous Core | -93.6934981 |  | 07/15/2001 | Non-Wheelpath | Mn/DOT | 1 | Base 1 |  | 2.451 | Braun Intertec Bituminous Testing Report | 2.225 | 9.24
2201BC004 | 22-D-1990 | 22 | 123980 | -6 | 2001_06_20 | 45.2529895 | Bituminous Core | -93.6934981 |  | 07/15/2001 | Non-Wheelpath | Mn/DOT | 2 | Base 2 |  | 2.462 | Braun Intertec Bituminous Testing Report | 2.261 | 8.15
2201BC004 | 22-D-1990 | 22 | 123980 | -6 | 2001_06_20 | 45.2529895 | Bituminous Core | -93.6934981 |  | 07/15/2001 | Non-Wheelpath | Mn/DOT | 4 | Wear |  | 2.459 | Braun Intertec Bituminous Testing Report | 2.274 | 7.52
2201BC004 | 22-D-1990 | 22 | 123980 | -6 | 2001_06_20 | 45.2529895 | Bituminous Core | -93.6934981 |  | 07/15/2001 | Non-Wheelpath | Mn/DOT | 3 | Base 3 |  | 2.462 | Braun Intertec Bituminous Testing Report | 2.274 | 7.63
2211BC005 | 22-P-2008 | 22 | 123472 | 9.5 | 2011_08_30 | 45.2537567 | Bituminous Core | -93.6951457 | sent to Braun for Air Voids study; PL-OWP. | 02/22/2012 | WHEELPATH | Braun Intertec | 3 | WEAR | 1.5 | 2.504 | CONTRACTOR QA | 2.372 | 5.27
2209BC002 | 22-D-2008 | 22 | 123473 | -9.5 | 2009_09_15 | 45.2537974 | Bituminous Core | -93.6950994 | DL - OWP - for Air Voids Study. | 05/07/2010 | WHEELPATH | UNIVERSITY OF MINNESOTA | 3 | WEAR |  | 2.504 | CONTRACTOR QA | 2.368 | 5.4 | U of M Air Voids study
2209BC002 | 22-D-2008 | 22 | 123473 | -9.5 | 2009_09_15 | 45.2537974 | Bituminous Core | -93.6950994 | DL - OWP - for Air Voids Study. | 05/07/2010 | WHEELPATH | UNIVERSITY OF MINNESOTA | 2 | BASE 2 |  | 2.504 | CONTRACTOR QA | 2.373 | 5.2 | U of M Air Voids study
2209BC002 | 22-D-2008 | 22 | 123473 | -9.5 | 2009_09_15 | 45.2537974 | Bituminous Core | -93.6950994 | DL - OWP - for Air Voids Study. | 05/07/2010 | WHEELPATH | UNIVERSITY OF MINNESOTA | 1 | BASE 1 |  | 2.476 | CONTRACTOR QA | 2.363 | 4.4 | U of M Air Voids study
2209BC004 | 22-D-2008 | 22 | 123473 | -6 | 2009_09_15 | 45.2537896 | Bituminous Core | -93.6951074 | DL - BWP - for Air Voids Study. | 05/07/2010 | NON-WHEELPATH | UNIVERSITY OF MINNESOTA | 1 | BASE 1 |  | 2.476 | CONTRACTOR QA | 2.361 | 4.5 | U of M Air Voids study
2209BC004 | 22-D-2008 | 22 | 123473 | -6 | 2009_09_15 | 45.2537896 | Bituminous Core | -93.6951074 | DL - BWP - for Air Voids Study. | 05/07/2010 | NON-WHEELPATH | UNIVERSITY OF MINNESOTA | 3 | WEAR |  | 2.504 | CONTRACTOR QA | 2.334 | 6.8 | U of M Air Voids study
2209BC004 | 22-D-2008 | 22 | 123473 | -6 | 2009_09_15 | 45.2537896 | Bituminous Core | -93.6951074 | DL - BWP - for Air Voids Study. | 05/07/2010 | NON-WHEELPATH | UNIVERSITY OF MINNESOTA | 2 | BASE 2 |  | 2.504 | CONTRACTOR QA | 2.341 | 6.5 | U of M Air Voids study
2209BC008 | 22-P-2008 | 22 | 123473 | 6 | 2009_09_15 | 45.2537629 | Bituminous Core | -93.6951346 | PL - BWP - for Air Voids Study. | 05/07/2010 | NON-WHEELPATH | UNIVERSITY OF MINNESOTA | 3 | WEAR |  | 2.504 | CONTRACTOR QA | 2.369 | 5.4 | U of M Air Voids study
2209BC008 | 22-P-2008 | 22 | 123473 | 6 | 2009_09_15 | 45.2537629 | Bituminous Core | -93.6951346 | PL - BWP - for Air Voids Study. | 05/07/2010 | NON-WHEELPATH | UNIVERSITY OF MINNESOTA | 1 | BASE 1 |  | 2.476 | CONTRACTOR QA | 2.388 | 3.4 | U of M Air Voids study
2209BC008 | 22-P-2008 | 22 | 123473 | 6 | 2009_09_15 | 45.2537629 | Bituminous Core | -93.6951346 | PL - BWP - for Air Voids Study. | 05/07/2010 | NON-WHEELPATH | UNIVERSITY OF MINNESOTA | 2 | BASE 2 |  | 2.504 | CONTRACTOR QA | 2.375 | 5.2 | U of M Air Voids study
2209BC006 | 22-P-2008 | 22 | 123473 | 9.5 | 2009_09_15 | 45.2537551 | Bituminous Core | -93.6951426 | PL - OWP - for Air Voids Study. | 05/07/2010 | WHEELPATH | UNIVERSITY OF MINNESOTA | 2 | BASE 2 |  | 2.504 | CONTRACTOR QA | 2.372 | 5.3 | U of M Air Voids study
2209BC006 | 22-P-2008 | 22 | 123473 | 9.5 | 2009_09_15 | 45.2537551 | Bituminous Core | -93.6951426 | PL - OWP - for Air Voids Study. | 05/07/2010 | WHEELPATH | UNIVERSITY OF MINNESOTA | 3 | WEAR |  | 2.504 | CONTRACTOR QA | 2.344 | 6.4 | U of M Air Voids study
2209BC006 | 22-P-2008 | 22 | 123473 | 9.5 | 2009_09_15 | 45.2537551 | Bituminous Core | -93.6951426 | PL - OWP - for Air Voids Study. | 05/07/2010 | WHEELPATH | UNIVERSITY OF MINNESOTA | 1 | BASE 1 |  | 2.476 | CONTRACTOR QA | 2.387 | 3.5 | U of M Air Voids study
2209BC001 | 22-D-2008 | 22 | 123474 | -9.5 | 2009_09_15 | 45.2537958 | Bituminous Core | -93.6950963 | DL - OWP - for Air Voids Study. | 05/07/2010 | WHEELPATH | UNIVERSITY OF MINNESOTA | 2 | BASE 2 |  | 2.504 | CONTRACTOR QA | 2.384 | 4.8 | U of M Air Voids study
2209BC001 | 22-D-2008 | 22 | 123474 | -9.5 | 2009_09_15 | 45.2537958 | Bituminous Core | -93.6950963 | DL - OWP - for Air Voids Study. | 05/07/2010 | WHEELPATH | UNIVERSITY OF MINNESOTA | 1 | BASE 1 |  | 2.476 | CONTRACTOR QA | 2.374 | 4 | U of M Air Voids study
2209BC001 | 22-D-2008 | 22 | 123474 | -9.5 | 2009_09_15 | 45.2537958 | Bituminous Core | -93.6950963 | DL - OWP - for Air Voids Study. | 05/07/2010 | WHEELPATH | UNIVERSITY OF MINNESOTA | 3 | WEAR |  | 2.504 | CONTRACTOR QA | 2.363 | 5.6 | U of M Air Voids study
2201BC005 | 22-D-1990 | 22 | 123474 | -9 | 2001_10_23 | 45.2537947 | Bituminous Core | -93.6950974 | Replacement core for 2001 density and air void calculation REPLACE 2201BC001. | 12/01/2001 | Wheelpath | Mn/DOT | 3 | Base 3 | 2.3 | 2.462 | Braun Intertec Bituminous Testing Report | 2.3 | 6.58 | Retest of broken core for the summer of 2001
2201BC005 | 22-D-1990 | 22 | 123474 | -9 | 2001_10_23 | 45.2537947 | Bituminous Core | -93.6950974 | Replacement core for 2001 density and air void calculation REPLACE 2201BC001. | 12/01/2001 | Wheelpath | Mn/DOT | 2 | Base 2 | 2.312 | 2.462 | Braun Intertec Bituminous Testing Report | 2.312 | 6.11 | Retest of broken core for the summer of 2001
2201BC005 | 22-D-1990 | 22 | 123474 | -9 | 2001_10_23 | 45.2537947 | Bituminous Core | -93.6950974 | Replacement core for 2001 density and air void calculation REPLACE 2201BC001. | 12/01/2001 | Wheelpath | Mn/DOT | 1 | Base 1 | 2.288 | 2.451 | Braun Intertec Bituminous Testing Report | 2.288 | 6.66 | Retest of broken core for the summer of 2001
2201BC005 | 22-D-1990 | 22 | 123474 | -9 | 2001_10_23 | 45.2537947 | Bituminous Core | -93.6950974 | Replacement core for 2001 density and air void calculation REPLACE 2201BC001. | 12/01/2001 | Wheelpath | Mn/DOT | 4 | Wear | 2.383 | 2.459 | Braun Intertec Bituminous Testing Report | 2.383 | 3.11 | Retest of broken core for the summer of 2001
2201BC006 | 22-D-1990 | 22 | 123474 | -6 | 2001_10_23 | 45.253788 | Bituminous Core | -93.6951042 | Replacement core for 2001 density and air void calculation REPLACE 2201BC002. | 12/01/2001 | Non-Wheelpath | Mn/DOT | 4 | Wear | 2.311 | 2.459 | Braun Intertec Bituminous Testing Report | 2.311 | 6.01 | Retest of broken core for the summer of 2001
2201BC006 | 22-D-1990 | 22 | 123474 | -6 | 2001_10_23 | 45.253788 | Bituminous Core | -93.6951042 | Replacement core for 2001 density and air void calculation REPLACE 2201BC002. | 12/01/2001 | Non-Wheelpath | Mn/DOT | 3 | Base 3 | 2.274 | 2.462 | Braun Intertec Bituminous Testing Report | 2.274 | 7.62 | Retest of broken core for the summer of 2001
2201BC006 | 22-D-1990 | 22 | 123474 | -6 | 2001_10_23 | 45.253788 | Bituminous Core | -93.6951042 | Replacement core for 2001 density and air void calculation REPLACE 2201BC002. | 12/01/2001 | Non-Wheelpath | Mn/DOT | 1 | Base 1 | 3.144 | 2.451 | Braun Intertec Bituminous Testing Report | 2.276 | 7.15 | Retest of broken core for the summer of 2001
2201BC006 | 22-D-1990 | 22 | 123474 | -6 | 2001_10_23 | 45.253788 | Bituminous Core | -93.6951042 | Replacement core for 2001 density and air void calculation REPLACE 2201BC002. | 12/01/2001 | Non-Wheelpath | Mn/DOT | 2 | Base 2 | 2.164 | 2.462 | Braun Intertec Bituminous Testing Report | 2.306 | 6.35 | Retest of broken core for the summer of 2001
2209BC003 | 22-D-2008 | 22 | 123474 | -6 | 2009_09_15 | 45.253788 | Bituminous Core | -93.6951042 | DL - BWP - for Air Voids Study. | 05/07/2010 | NON-WHEELPATH | UNIVERSITY OF MINNESOTA | 3 | WEAR |  | 2.504 | CONTRACTOR QA | 2.311 | 7.7 | U of M Air Voids study
2209BC003 | 22-D-2008 | 22 | 123474 | -6 | 2009_09_15 | 45.253788 | Bituminous Core | -93.6951042 | DL - BWP - for Air Voids Study. | 05/07/2010 | NON-WHEELPATH | UNIVERSITY OF MINNESOTA | 1 | BASE 1 |  | 2.476 | CONTRACTOR QA | 2.344 | 5.2 | U of M Air Voids study
2209BC003 | 22-D-2008 | 22 | 123474 | -6 | 2009_09_15 | 45.253788 | Bituminous Core | -93.6951042 | DL - BWP - for Air Voids Study. | 05/07/2010 | NON-WHEELPATH | UNIVERSITY OF MINNESOTA | 2 | BASE 2 |  | 2.504 | CONTRACTOR QA | 2.371 | 5.3 | U of M Air Voids study
2209BC007 | 22-P-2008 | 22 | 123474 | 6 | 2009_09_15 | 45.2537613 | Bituminous Core | -93.6951315 | PL - BWP - for Air Voids Study. | 05/07/2010 | NON-WHEELPATH | UNIVERSITY OF MINNESOTA | 3 | WEAR |  | 2.504 | CONTRACTOR QA | 2.376 | 5.1 | U of M Air Voids study
2209BC007 | 22-P-2008 | 22 | 123474 | 6 | 2009_09_15 | 45.2537613 | Bituminous Core | -93.6951315 | PL - BWP - for Air Voids Study. | 05/07/2010 | NON-WHEELPATH | UNIVERSITY OF MINNESOTA | 2 | BASE 2 |  | 2.504 | CONTRACTOR QA | 2.393 | 4.4 | U of M Air Voids study
2209BC007 | 22-P-2008 | 22 | 123474 | 6 | 2009_09_15 | 45.2537613 | Bituminous Core | -93.6951315 | PL - BWP - for Air Voids Study. | 05/07/2010 | NON-WHEELPATH | UNIVERSITY OF MINNESOTA | 1 | BASE 1 |  | 2.476 | CONTRACTOR QA | 2.374 | 4 | U of M Air Voids study
2209BC005 | 22-P-2008 | 22 | 123474 | 9.5 | 2009_09_15 | 45.2537535 | Bituminous Core | -93.6951394 | PL - OWP - for Air Voids Study. | 05/07/2010 | WHEELPATH | UNIVERSITY OF MINNESOTA | 1 | BASE 1 |  | 2.476 | CONTRACTOR QA | 2.389 | 3.4 | U of M Air Voids study
2209BC005 | 22-P-2008 | 22 | 123474 | 9.5 | 2009_09_15 | 45.2537535 | Bituminous Core | -93.6951394 | PL - OWP - for Air Voids Study. | 05/07/2010 | WHEELPATH | UNIVERSITY OF MINNESOTA | 3 | WEAR |  | 2.504 | CONTRACTOR QA | 2.338 | 6.6 | U of M Air Voids study
2209BC005 | 22-P-2008 | 22 | 123474 | 9.5 | 2009_09_15 | 45.2537535 | Bituminous Core | -93.6951394 | PL - OWP - for Air Voids Study. | 05/07/2010 | WHEELPATH | UNIVERSITY OF MINNESOTA | 2 | BASE 2 |  | 2.504 | CONTRACTOR QA | 2.357 | 5.9 | U of M Air Voids study
BC982302 | 23-D-1990 | 23 | 124000 | -9.29 | 1998_04_15 | 45.2529659 | Bituminous Core | -93.6934269 | wheel path. | 10/15/1999 | Wheelpath | Mn/DOT | 4 | Base 4 | 2.078 | 2.448 | Braun Intertec Bituminous Testing Report | 2.291 | 6.41
BC982302 | 23-D-1990 | 23 | 124000 | -9.29 | 1998_04_15 | 45.2529659 | Bituminous Core | -93.6934269 | wheel path. | 10/15/1999 | Wheelpath | Mn/DOT | 5 | Wear | 1.404 | 2.455 | Braun Intertec Bituminous Testing Report | 2.309 | 5.49
BC982305 | 23-D-1990 | 23 | 124000 | -9.25 | 1998_04_15 | 45.2529658 | Bituminous Core | -93.693427 | wheel path crack. | 10/15/1999 | Wheelpath | Mn/DOT | 2 | Base 2 | 2 | 2.44 | Braun Intertec Bituminous Testing Report | 2.297 | 5.86
BC982305 | 23-D-1990 | 23 | 124000 | -9.25 | 1998_04_15 | 45.2529658 | Bituminous Core | -93.693427 | wheel path crack. | 10/15/1999 | Wheelpath | Mn/DOT | 1 | Base 1 | 2.068 | 2.439 | Braun Intertec Bituminous Testing Report | 2.26 | 7.34
BC982305 | 23-D-1990 | 23 | 124000 | -9.25 | 1998_04_15 | 45.2529658 | Bituminous Core | -93.693427 | wheel path crack. | 10/15/1999 | Wheelpath | Mn/DOT | 3 | Base 3 | 1.517 | 2.444 | Braun Intertec Bituminous Testing Report | 2.338 | 4.34
BC982305 | 23-D-1990 | 23 | 124000 | -9.25 | 1998_04_15 | 45.2529658 | Bituminous Core | -93.693427 | wheel path crack. | 10/15/1999 | Wheelpath | Mn/DOT | 4 | Base 4 | 1.366 | 2.448 | Braun Intertec Bituminous Testing Report | 2.332 | 4.74
BC982305 | 23-D-1990 | 23 | 124000 | -9.25 | 1998_04_15 | 45.2529658 | Bituminous Core | -93.693427 | wheel path crack. | 10/15/1999 | Wheelpath | Mn/DOT | 5 | Wear | 1.634 | 2.455 | Braun Intertec Bituminous Testing Report | 2.369 | 3.03
BC982304 | 23-D-1990 | 23 | 124000 | -9.25 | 1998_04_15 | 45.2529658 | Bituminous Core | -93.693427 | wheel path. | 10/15/1999 | Wheelpath | Mn/DOT | 1 | Base 1 |  | 2.439 | Braun Intertec Bituminous Testing Report |  |  | """1995 Void investigation of cell 20 and 23 - Cores taken in LWP"
BC982304 | 23-D-1990 | 23 | 124000 | -9.25 | 1998_04_15 | 45.2529658 | Bituminous Core | -93.693427 | wheel path. | 10/15/1999 | Wheelpath | Mn/DOT | 2 | Base 2 |  | 2.44 | Braun Intertec Bituminous Testing Report |  |  | """1995 Void investigation of cell 20 and 23 - Cores taken in LWP"
BC982304 | 23-D-1990 | 23 | 124000 | -9.25 | 1998_04_15 | 45.2529658 | Bituminous Core | -93.693427 | wheel path. | 10/15/1999 | Wheelpath | Mn/DOT | 3 | Base 3 |  | 2.444 | Braun Intertec Bituminous Testing Report |  |  | """1995 Void investigation of cell 20 and 23 - Cores taken in LWP"
BC982304 | 23-D-1990 | 23 | 124000 | -9.25 | 1998_04_15 | 45.2529658 | Bituminous Core | -93.693427 | wheel path. | 10/15/1999 | Wheelpath | Mn/DOT | 4 | Base 4 |  | 2.448 | Braun Intertec Bituminous Testing Report |  |  | """1995 Void investigation of cell 20 and 23 - Cores taken in LWP"
BC982304 | 23-D-1990 | 23 | 124000 | -9.25 | 1998_04_15 | 45.2529658 | Bituminous Core | -93.693427 | wheel path. | 10/15/1999 | Wheelpath | Mn/DOT | 5 | Wear |  | 2.455 | Braun Intertec Bituminous Testing Report |  |  | """1995 Void investigation of cell 20 and 23 - Cores taken in LWP"
BC982301 | 23-D-1990 | 23 | 124000 | -5.92 | 1998_04_15 | 45.2529583 | Bituminous Core | -93.6934343 | non-wheel path. | 10/15/1999 | Non-Wheelpath | Mn/DOT | 3 | Base 3 | 1.351 | 2.444 | Braun Intertec Bituminous Testing Report | 2.275 | 6.91
BC982301 | 23-D-1990 | 23 | 124000 | -5.92 | 1998_04_15 | 45.2529583 | Bituminous Core | -93.6934343 | non-wheel path. | 10/15/1999 | Non-Wheelpath | Mn/DOT | 2 | Base 2 | 1.656 | 2.44 | Braun Intertec Bituminous Testing Report | 2.248 | 7.87
BC982301 | 23-D-1990 | 23 | 124000 | -5.92 | 1998_04_15 | 45.2529583 | Bituminous Core | -93.6934343 | non-wheel path. | 10/15/1999 | Non-Wheelpath | Mn/DOT | 1 | Base 1 | [5 empty] | """Lift destroyed"
BC982301 | 23-D-1990 | 23 | 124000 | -5.92 | 1998_04_15 | 45.2529583 | Bituminous Core | -93.6934343 | non-wheel path. | 10/15/1999 | Non-Wheelpath | Mn/DOT | 5 | Wear | 1.751 | 2.455 | Braun Intertec Bituminous Testing Report | 2.311 | 5.4
BC982301 | 23-D-1990 | 23 | 124000 | -5.92 | 1998_04_15 | 45.2529583 | Bituminous Core | -93.6934343 | non-wheel path. | 10/15/1999 | Non-Wheelpath | Mn/DOT | 4 | Base 4 | 1.247 | 2.448 | Braun Intertec Bituminous Testing Report | 2.264 | 7.52
BC982303 | 23-D-1990 | 23 | 124000 | -5.83 | 1998_04_15 | 45.2529581 | Bituminous Core | -93.6934345 | non-wheel path. | 10/15/1999 | Non-Wheelpath | Mn/DOT | 2 | Base 2 | [5 empty] | """Lift destroyed"
BC982303 | 23-D-1990 | 23 | 124000 | -5.83 | 1998_04_15 | 45.2529581 | Bituminous Core | -93.6934345 | non-wheel path. | 10/15/1999 | Non-Wheelpath | Mn/DOT | 1 | Base 1 | [5 empty] | """Lift destroyed"
BC982303 | 23-D-1990 | 23 | 124000 | -5.83 | 1998_04_15 | 45.2529581 | Bituminous Core | -93.6934345 | non-wheel path. | 10/15/1999 | Non-Wheelpath | Mn/DOT | 3 | Base 3 | [5 empty] | """Lift destroyed"
BC982303 | 23-D-1990 | 23 | 124000 | -5.83 | 1998_04_15 | 45.2529581 | Bituminous Core | -93.6934345 | non-wheel path. | 10/15/1999 | Non-Wheelpath | Mn/DOT | 4 | Base 4 | [5 empty] | """Lift destroyed"
BC982303 | 23-D-1990 | 23 | 124000 | -5.83 | 1998_04_15 | 45.2529581 | Bituminous Core | -93.6934345 | non-wheel path. | 10/15/1999 | Non-Wheelpath | Mn/DOT | 5 | Wear | 1.615 | 2.455 | Braun Intertec Bituminous Testing Report | 2.379 | 2.62
2301BC005 | 23-D-1999 | 23 | 124041 | -9 | 2001_10_23 | 45.2529017 | Bituminous Core | -93.6932962 | Replacement core for 2001 density and air void calculation REPLACE 2301BC001. | 12/01/2001 | Wheelpath | Mn/DOT | 1 | Base 1 | 1.933 | 2.439 | Braun Intertec Bituminous Testing Report | 2.305 | 5.49 | Retest of broken core for the summer of 2001
2301BC005 | 23-D-1999 | 23 | 124041 | -9 | 2001_10_23 | 45.2529017 | Bituminous Core | -93.6932962 | Replacement core for 2001 density and air void calculation REPLACE 2301BC001. | 12/01/2001 | Wheelpath | Mn/DOT | 3 | Base 3 | 1.442 | 2.444 | Braun Intertec Bituminous Testing Report | 2.36 | 3.44 | Retest of broken core for the summer of 2001
2301BC005 | 23-D-1999 | 23 | 124041 | -9 | 2001_10_23 | 45.2529017 | Bituminous Core | -93.6932962 | Replacement core for 2001 density and air void calculation REPLACE 2301BC001. | 12/01/2001 | Wheelpath | Mn/DOT | 2 | Base 2 | 1.644 | 2.44 | Braun Intertec Bituminous Testing Report | 2.309 | 5.37 | Retest of broken core for the summer of 2001
2301BC005 | 23-D-1999 | 23 | 124041 | -9 | 2001_10_23 | 45.2529017 | Bituminous Core | -93.6932962 | Replacement core for 2001 density and air void calculation REPLACE 2301BC001. | 12/01/2001 | Wheelpath | Mn/DOT | 5 | Wear | 1.506 | 2.455 | Braun Intertec Bituminous Testing Report | 2.383 | 2.93 | Retest of broken core for the summer of 2001
2301BC005 | 23-D-1999 | 23 | 124041 | -9 | 2001_10_23 | 45.2529017 | Bituminous Core | -93.6932962 | Replacement core for 2001 density and air void calculation REPLACE 2301BC001. | 12/01/2001 | Wheelpath | Mn/DOT | 4 | Base 4 | 1.272 | 2.448 | Braun Intertec Bituminous Testing Report | 2.341 | 4.39 | Retest of broken core for the summer of 2001
2301BC006 | 23-D-1999 | 23 | 124041 | -6 | 2001_10_23 | 45.2528949 | Bituminous Core | -93.6933028 | Replacement core for 2001 density and air void calculation REPLACE 2301BC002. | 12/01/2001 | Non-Wheelpath | Mn/DOT | 1 | Base 1 | 2.164 | 2.439 | Braun Intertec Bituminous Testing Report | 2.275 | 6.72 | Retest of broken core for the summer of 2001
2301BC006 | 23-D-1999 | 23 | 124041 | -6 | 2001_10_23 | 45.2528949 | Bituminous Core | -93.6933028 | Replacement core for 2001 density and air void calculation REPLACE 2301BC002. | 12/01/2001 | Non-Wheelpath | Mn/DOT | 2 | Base 2 | 1.838 | 2.44 | Braun Intertec Bituminous Testing Report | 2.259 | 7.43 | Retest of broken core for the summer of 2001
2301BC006 | 23-D-1999 | 23 | 124041 | -6 | 2001_10_23 | 45.2528949 | Bituminous Core | -93.6933028 | Replacement core for 2001 density and air void calculation REPLACE 2301BC002. | 12/01/2001 | Non-Wheelpath | Mn/DOT | 4 | Base 4 | 1.062 | 2.448 | Braun Intertec Bituminous Testing Report | 2.297 | 6.18 | Retest of broken core for the summer of 2001
2311BC001 | 23-D-2008 | 23 | 124043 | -9.5 | 2011_08_30 | 45.2528998 | Bituminous Core | -93.6932887 | sent to Braun for Air Voids study; DL-OWP. | 02/22/2012 | WHEELPATH | Braun Intertec | 2 | BASE 2 | 2.1 | 2.509 | CONTRACTOR QA | 2.321 | 7.49
2311BC001 | 23-D-2008 | 23 | 124043 | -9.5 | 2011_08_30 | 45.2528998 | Bituminous Core | -93.6932887 | sent to Braun for Air Voids study; DL-OWP. | 02/22/2012 | WHEELPATH | Braun Intertec | 3 | WEAR | 1.8 | 2.509 | CONTRACTOR QA | 2.373 | 5.42
2311BC002 | 23-D-2008 | 23 | 124043 | -6 | 2011_08_30 | 45.2528918 | Bituminous Core | -93.6932964 | sent to Braun for Air Voids study; DL-BWP. | 02/22/2012 | NON-WHEELPATH | Braun Intertec | 1 | BASE 1 | 2 | 2.483 | CONTRACTOR QA | 2.354 | 5.2
2311BC002 | 23-D-2008 | 23 | 124043 | -6 | 2011_08_30 | 45.2528918 | Bituminous Core | -93.6932964 | sent to Braun for Air Voids study; DL-BWP. | 02/22/2012 | NON-WHEELPATH | Braun Intertec | 2 | BASE 2 | 2 | 2.509 | CONTRACTOR QA | 2.327 | 7.25
2311BC002 | 23-D-2008 | 23 | 124043 | -6 | 2011_08_30 | 45.2528918 | Bituminous Core | -93.6932964 | sent to Braun for Air Voids study; DL-BWP. | 02/22/2012 | NON-WHEELPATH | Braun Intertec | 3 | WEAR | 1.7 | 2.509 | CONTRACTOR QA | 2.317 | 7.65
2311BC004 | 23-P-2008 | 23 | 124043 | 6 | 2011_08_30 | 45.2528647 | Bituminous Core | -93.6933227 | sent to Braun for Air Voids study; PL-BWP. | 02/22/2012 | NON-WHEELPATH | Braun Intertec | 3 | WEAR | 1.8 | 2.509 | CONTRACTOR QA | 2.332 | 7.05
2311BC004 | 23-P-2008 | 23 | 124043 | 6 | 2011_08_30 | 45.2528647 | Bituminous Core | -93.6933227 | sent to Braun for Air Voids study; PL-BWP. | 02/22/2012 | NON-WHEELPATH | Braun Intertec | 2 | BASE 2 | 2 | 2.509 | CONTRACTOR QA | 2.325 | 7.33
2311BC004 | 23-P-2008 | 23 | 124043 | 6 | 2011_08_30 | 45.2528647 | Bituminous Core | -93.6933227 | sent to Braun for Air Voids study; PL-BWP. | 02/22/2012 | NON-WHEELPATH | Braun Intertec | 1 | BASE 1 | 2.2 | 2.483 | CONTRACTOR QA | 2.38 | 4.15
2311BC003 | 23-P-2008 | 23 | 124043 | 9.5 | 2011_08_30 | 45.2528567 | Bituminous Core | -93.6933304 | sent to Braun for Air Voids study; PL-OWP. | 02/22/2012 | WHEELPATH | Braun Intertec | 3 | WEAR | 2 | 2.509 | CONTRACTOR QA | 2.378 | 5.22
2311BC003 | 23-P-2008 | 23 | 124043 | 9.5 | 2011_08_30 | 45.2528567 | Bituminous Core | -93.6933304 | sent to Braun for Air Voids study; PL-OWP. | 02/22/2012 | WHEELPATH | Braun Intertec | 1 | BASE 1 | 1.6 | 2.483 | CONTRACTOR QA | 2.405 | 3.14
2311BC003 | 23-P-2008 | 23 | 124043 | 9.5 | 2011_08_30 | 45.2528567 | Bituminous Core | -93.6933304 | sent to Braun for Air Voids study; PL-OWP. | 02/22/2012 | WHEELPATH | Braun Intertec | 2 | BASE 2 | 2 | 2.509 | CONTRACTOR QA | 2.382 | 5.06
2309BC001 | 23-D-2008 | 23 | 124044 | -9.5 | 2009_09_15 | 45.2528982 | Bituminous Core | -93.6932855 | DL - OWP - for Air Voids Study. | 05/07/2010 | WHEELPATH | UNIVERSITY OF MINNESOTA | 2 | BASE 2 |  | 2.509 | CONTRACTOR QA | 2.34 | 6.7 | U of M Air Voids study
2309BC001 | 23-D-2008 | 23 | 124044 | -9.5 | 2009_09_15 | 45.2528982 | Bituminous Core | -93.6932855 | DL - OWP - for Air Voids Study. | 05/07/2010 | WHEELPATH | UNIVERSITY OF MINNESOTA | 1 | BASE 1 |  | 2.483 | CONTRACTOR QA | 2.358 | 5 | U of M Air Voids study
2309BC001 | 23-D-2008 | 23 | 124044 | -9.5 | 2009_09_15 | 45.2528982 | Bituminous Core | -93.6932855 | DL - OWP - for Air Voids Study. | 05/07/2010 | WHEELPATH | UNIVERSITY OF MINNESOTA | 3 | WEAR |  | 2.509 | CONTRACTOR QA | 2.374 | 5.4 | U of M Air Voids study
2301BC001 | 23-D-1999 | 23 | 124044 | -9 | 2001_06_21 | 45.2528971 | Bituminous Core | -93.6932866 | wear course destroyed, no test results in MAT_HMA_TESTING. | 07/15/2001 | Wheelpath | Mn/DOT | 1 | Base 1 |  | 2.439 | Braun Intertec Bituminous Testing Report | 2.291 | 6.07
2301BC001 | 23-D-1999 | 23 | 124044 | -9 | 2001_06_21 | 45.2528971 | Bituminous Core | -93.6932866 | wear course destroyed, no test results in MAT_HMA_TESTING. | 07/15/2001 | Wheelpath | Mn/DOT | 2 | Base 2 |  | 2.44 | Braun Intertec Bituminous Testing Report | 2.308 | 5.74
2301BC001 | 23-D-1999 | 23 | 124044 | -9 | 2001_06_21 | 45.2528971 | Bituminous Core | -93.6932866 | wear course destroyed, no test results in MAT_HMA_TESTING. | 07/15/2001 | Wheelpath | Mn/DOT | 4 | Base 4 |  | 2.448 | Braun Intertec Bituminous Testing Report | 2.338 | 4.49
2301BC001 | 23-D-1999 | 23 | 124044 | -9 | 2001_06_21 | 45.2528971 | Bituminous Core | -93.6932866 | wear course destroyed, no test results in MAT_HMA_TESTING. | 07/15/2001 | Wheelpath | Mn/DOT | 3 | Base 3 |  | 2.444 | Braun Intertec Bituminous Testing Report | 2.344 | 4.09
2301BC001 | 23-D-1999 | 23 | 124044 | -9 | 2001_06_21 | 45.2528971 | Bituminous Core | -93.6932866 | wear course destroyed, no test results in MAT_HMA_TESTING. | 07/15/2001 | Wheelpath | Mn/DOT | 5 | Wear | [5 empty] | """Lift destroyed"
2301BC002 | 23-D-1999 | 23 | 124044 | -6 | 2001_06_20 | 45.2528903 | Bituminous Core | -93.6932932 | wear course destroyed, no test results in MAT_HMA_TESTING. | 07/15/2001 | Non-Wheelpath | Mn/DOT | 2 | Base 2 |  | 2.44 | Braun Intertec Bituminous Testing Report | 2.245 | 8.01
2301BC002 | 23-D-1999 | 23 | 124044 | -6 | 2001_06_20 | 45.2528903 | Bituminous Core | -93.6932932 | wear course destroyed, no test results in MAT_HMA_TESTING. | 07/15/2001 | Non-Wheelpath | Mn/DOT | 1 | Base 1 |  | 2.439 | Braun Intertec Bituminous Testing Report | 2.266 | 7.11
2301BC002 | 23-D-1999 | 23 | 124044 | -6 | 2001_06_20 | 45.2528903 | Bituminous Core | -93.6932932 | wear course destroyed, no test results in MAT_HMA_TESTING. | 07/15/2001 | Non-Wheelpath | Mn/DOT | 3 | Base 3 |  | 2.444 | Braun Intertec Bituminous Testing Report | 2.28 | 6.7
2301BC002 | 23-D-1999 | 23 | 124044 | -6 | 2001_06_20 | 45.2528903 | Bituminous Core | -93.6932932 | wear course destroyed, no test results in MAT_HMA_TESTING. | 07/15/2001 | Non-Wheelpath | Mn/DOT | 4 | Base 4 |  | 2.448 | Braun Intertec Bituminous Testing Report | 2.258 | 7.76
2301BC002 | 23-D-1999 | 23 | 124044 | -6 | 2001_06_20 | 45.2528903 | Bituminous Core | -93.6932932 | wear course destroyed, no test results in MAT_HMA_TESTING. | 07/15/2001 | Non-Wheelpath | Mn/DOT | 5 | Wear | [5 empty] | """Lift destroyed"
2309BC002 | 23-D-2008 | 23 | 124044 | -6 | 2009_09_15 | 45.2528903 | Bituminous Core | -93.6932932 | DL - BWP - for Air Voids Study. | 05/07/2010 | NON-WHEELPATH | UNIVERSITY OF MINNESOTA | 2 | BASE 2 |  | 2.509 | CONTRACTOR QA | 2.314 | 7.8 | U of M Air Voids study
2309BC002 | 23-D-2008 | 23 | 124044 | -6 | 2009_09_15 | 45.2528903 | Bituminous Core | -93.6932932 | DL - BWP - for Air Voids Study. | 05/07/2010 | NON-WHEELPATH | UNIVERSITY OF MINNESOTA | 1 | BASE 1 |  | 2.483 | CONTRACTOR QA | 2.358 | 5 | U of M Air Voids study
2309BC002 | 23-D-2008 | 23 | 124044 | -6 | 2009_09_15 | 45.2528903 | Bituminous Core | -93.6932932 | DL - BWP - for Air Voids Study. | 05/07/2010 | NON-WHEELPATH | UNIVERSITY OF MINNESOTA | 3 | WEAR |  | 2.509 | CONTRACTOR QA | 2.316 | 7.7 | U of M Air Voids study
2309BC004 | 23-P-2008 | 23 | 124044 | 6 | 2009_09_15 | 45.2528631 | Bituminous Core | -93.6933195 | PL - BWP - for Air Voids Study. | 05/07/2010 | NON-WHEELPATH | UNIVERSITY OF MINNESOTA | 1 | BASE 1 |  | 2.483 | CONTRACTOR QA | 2.408 | 3 | U of M Air Voids study
2309BC004 | 23-P-2008 | 23 | 124044 | 6 | 2009_09_15 | 45.2528631 | Bituminous Core | -93.6933195 | PL - BWP - for Air Voids Study. | 05/07/2010 | NON-WHEELPATH | UNIVERSITY OF MINNESOTA | 2 | BASE 2 |  | 2.509 | CONTRACTOR QA | 2.348 | 6.4 | U of M Air Voids study
2309BC004 | 23-P-2008 | 23 | 124044 | 6 | 2009_09_15 | 45.2528631 | Bituminous Core | -93.6933195 | PL - BWP - for Air Voids Study. | 05/07/2010 | NON-WHEELPATH | UNIVERSITY OF MINNESOTA | 3 | WEAR |  | 2.509 | CONTRACTOR QA | 2.356 | 6.1 | U of M Air Voids study
2309BC003 | 23-P-2008 | 23 | 124044 | 9.5 | 2009_09_15 | 45.2528552 | Bituminous Core | -93.6933272 | PL - OWP - for Air Voids Study. | 05/07/2010 | WHEELPATH | UNIVERSITY OF MINNESOTA | 3 | WEAR |  | 2.509 | CONTRACTOR QA | 2.312 | 7.9 | U of M Air Voids study
2309BC003 | 23-P-2008 | 23 | 124044 | 9.5 | 2009_09_15 | 45.2528552 | Bituminous Core | -93.6933272 | PL - OWP - for Air Voids Study. | 05/07/2010 | WHEELPATH | UNIVERSITY OF MINNESOTA | 1 | BASE 1 |  | 2.483 | CONTRACTOR QA | 2.383 | 4 | U of M Air Voids study
2309BC003 | 23-P-2008 | 23 | 124044 | 9.5 | 2009_09_15 | 45.2528552 | Bituminous Core | -93.6933272 | PL - OWP - for Air Voids Study. | 05/07/2010 | WHEELPATH | UNIVERSITY OF MINNESOTA | 2 | BASE 2 |  | 2.509 | CONTRACTOR QA | 2.319 | 7.6 | U of M Air Voids study
23BC04 | 23-D-1990 | 23 | 124297.5 | -9 | 1995_08_15 | 45.2525082 | Bituminous Core | -93.6924713 | MnROAD_ID created for University air void testing - RWP core. | 09/15/1995 | Wheelpath | University of Minnesota | 5 | Wear | 1.28 | 2.455 | Braun Intertec Bituminous Testing Report | 2.364 | 3.7 | Data from August 1995 cores in a forensic letter about air voids - Inplace density calculated
23BC04 | 23-D-1990 | 23 | 124297.5 | -9 | 1995_08_15 | 45.2525082 | Bituminous Core | -93.6924713 | MnROAD_ID created for University air void testing - RWP core. | 09/15/1995 | Wheelpath | University of Minnesota | 4 | Base 4 | 1.17 | 2.448 | Braun Intertec Bituminous Testing Report | 2.335 | 4.6 | Data from August 1995 cores in a forensic letter about air voids - Inplace density calculated
23BC04 | 23-D-1990 | 23 | 124297.5 | -9 | 1995_08_15 | 45.2525082 | Bituminous Core | -93.6924713 | MnROAD_ID created for University air void testing - RWP core. | 09/15/1995 | Wheelpath | University of Minnesota | 3 | Base 3 | 1.76 | 2.444 | Braun Intertec Bituminous Testing Report | 2.322 | 5 | Data from August 1995 cores in a forensic letter about air voids - Inplace density calculated
23BC04 | 23-D-1990 | 23 | 124297.5 | -9 | 1995_08_15 | 45.2525082 | Bituminous Core | -93.6924713 | MnROAD_ID created for University air void testing - RWP core. | 09/15/1995 | Wheelpath | University of Minnesota | 2 | Base 2 | 1.85 | 2.44 | Braun Intertec Bituminous Testing Report | 2.316 | 5.1 | Data from August 1995 cores in a forensic letter about air voids - Inplace density calculated
23BC04 | 23-D-1990 | 23 | 124297.5 | -9 | 1995_08_15 | 45.2525082 | Bituminous Core | -93.6924713 | MnROAD_ID created for University air void testing - RWP core. | 09/15/1995 | Wheelpath | University of Minnesota | 1 | Base 1 | 1.85 | 2.439 | Braun Intertec Bituminous Testing Report | 2.334 | 4.3 | Data from August 1995 cores in a forensic letter about air voids - Inplace density calculated
2305BC001 | 23-D-1999 | 23 | 124297.5 | -9 | 2005_07_20 | 45.2525082 | Bituminous Core | -93.6924713 | Air Voids Study - rutting closer to fog line. | 11/04/2005 | Wheelpath | Maplewood Lab | 1 | Base 1 |  | 2.499 | Maplewood Lab Results | 2.274 | 9.02
2305BC001 | 23-D-1999 | 23 | 124297.5 | -9 | 2005_07_20 | 45.2525082 | Bituminous Core | -93.6924713 | Air Voids Study - rutting closer to fog line. | 11/04/2005 | Wheelpath | Maplewood Lab | 2 | Base 2 |  | 2.451 | Maplewood Lab Results | 2.302 | 6.08
2305BC001 | 23-D-1999 | 23 | 124297.5 | -9 | 2005_07_20 | 45.2525082 | Bituminous Core | -93.6924713 | Air Voids Study - rutting closer to fog line. | 11/04/2005 | Wheelpath | Maplewood Lab | 3 | Base 3 |  | 2.445 | Maplewood Lab Results | 2.343 | 4.15
2305BC001 | 23-D-1999 | 23 | 124297.5 | -9 | 2005_07_20 | 45.2525082 | Bituminous Core | -93.6924713 | Air Voids Study - rutting closer to fog line. | 11/04/2005 | Wheelpath | Maplewood Lab | 5 | Wear |  | 2.438 | Maplewood Lab Results | 2.335 | 4.24
2305BC001 | 23-D-1999 | 23 | 124297.5 | -9 | 2005_07_20 | 45.2525082 | Bituminous Core | -93.6924713 | Air Voids Study - rutting closer to fog line. | 11/04/2005 | Wheelpath | Maplewood Lab | 4 | Base 4 |  | 2.455 | Maplewood Lab Results | 2.346 | 4.44
23BC03 | 23-D-1990 | 23 | 124297.5 | -6 | 1995_08_15 | 45.2525013 | Bituminous Core | -93.6924777 | MnROAD_ID created for University air void testing - between wheel path core. | 09/15/1995 | Non-Wheelpath | University of Minnesota | 1 | Base 1 | 2.02 | 2.439 | Braun Intertec Bituminous Testing Report | 2.332 | 4.4 | Data from August 1995 cores in a forensic letter about air voids - Inplace density calculated
23BC03 | 23-D-1990 | 23 | 124297.5 | -6 | 1995_08_15 | 45.2525013 | Bituminous Core | -93.6924777 | MnROAD_ID created for University air void testing - between wheel path core. | 09/15/1995 | Non-Wheelpath | University of Minnesota | 5 | Wear | 1.56 | 2.455 | Braun Intertec Bituminous Testing Report | 2.278 | 7.2 | Data from August 1995 cores in a forensic letter about air voids - Inplace density calculated
23BC03 | 23-D-1990 | 23 | 124297.5 | -6 | 1995_08_15 | 45.2525013 | Bituminous Core | -93.6924777 | MnROAD_ID created for University air void testing - between wheel path core. | 09/15/1995 | Non-Wheelpath | University of Minnesota | 4 | Base 4 | 1.2 | 2.448 | Braun Intertec Bituminous Testing Report | 2.28 | 6.88 | Data from August 1995 cores in a forensic letter about air voids - Inplace density calculated
23BC03 | 23-D-1990 | 23 | 124297.5 | -6 | 1995_08_15 | 45.2525013 | Bituminous Core | -93.6924777 | MnROAD_ID created for University air void testing - between wheel path core. | 09/15/1995 | Non-Wheelpath | University of Minnesota | 3 | Base 3 | 1.79 | 2.444 | Braun Intertec Bituminous Testing Report | 2.302 | 5.8 | Data from August 1995 cores in a forensic letter about air voids - Inplace density calculated
23BC03 | 23-D-1990 | 23 | 124297.5 | -6 | 1995_08_15 | 45.2525013 | Bituminous Core | -93.6924777 | MnROAD_ID created for University air void testing - between wheel path core. | 09/15/1995 | Non-Wheelpath | University of Minnesota | 2 | Base 2 | 1.97 | 2.44 | Braun Intertec Bituminous Testing Report | 2.242 | 8.1 | Data from August 1995 cores in a forensic letter about air voids - Inplace density calculated
2305BC002 | 23-D-1999 | 23 | 124297.5 | -6 | 2005_07_20 | 45.2525013 | Bituminous Core | -93.6924777 | Air Voids Study - rutting closer to fog line. | 12/02/2005 | Non-Wheelpath | Maplewood Lab | 1 | Base 1 |  | 2.499 | Maplewood Lab Results | 2.297 | 8.07
2305BC002 | 23-D-1999 | 23 | 124297.5 | -6 | 2005_07_20 | 45.2525013 | Bituminous Core | -93.6924777 | Air Voids Study - rutting closer to fog line. | 12/02/2005 | Non-Wheelpath | Maplewood Lab | 2 | Base 2 |  | 2.451 | Maplewood Lab Results | 2.277 | 7.12
2305BC002 | 23-D-1999 | 23 | 124297.5 | -6 | 2005_07_20 | 45.2525013 | Bituminous Core | -93.6924777 | Air Voids Study - rutting closer to fog line. | 12/02/2005 | Non-Wheelpath | Maplewood Lab | 3 | Base 3 |  | 2.445 | Maplewood Lab Results | 2.29 | 6.33
2305BC002 | 23-D-1999 | 23 | 124297.5 | -6 | 2005_07_20 | 45.2525013 | Bituminous Core | -93.6924777 | Air Voids Study - rutting closer to fog line. | 12/02/2005 | Non-Wheelpath | Maplewood Lab | 4 | Base 4 |  | 2.455 | Maplewood Lab Results | 2.297 | 6.45
2305BC002 | 23-D-1999 | 23 | 124297.5 | -6 | 2005_07_20 | 45.2525013 | Bituminous Core | -93.6924777 | Air Voids Study - rutting closer to fog line. | 12/02/2005 | Non-Wheelpath | Maplewood Lab | 5 | Wear |  | 2.438 | Maplewood Lab Results | 2.298 | 5.74
23BC02 | 23-D-1990 | 23 | 124297.5 | -3 | 1995_08_15 | 45.2524945 | Bituminous Core | -93.6924842 | MnROAD_ID created for University air void testing - LWP core. | 09/15/1995 | Wheelpath | University of Minnesota | 4 | Base 4 | 1.08 | 2.448 | Braun Intertec Bituminous Testing Report | 2.362 | 3.5 | Data from August 1995 cores in a forensic letter about air voids - Inplace density calculated
23BC02 | 23-D-1990 | 23 | 124297.5 | -3 | 1995_08_15 | 45.2524945 | Bituminous Core | -93.6924842 | MnROAD_ID created for University air void testing - LWP core. | 09/15/1995 | Wheelpath | University of Minnesota | 1 | Base 1 | 1.97 | 2.439 | Braun Intertec Bituminous Testing Report | 2.337 | 4.2 | Data from August 1995 cores in a forensic letter about air voids - Inplace density calculated
23BC02 | 23-D-1990 | 23 | 124297.5 | -3 | 1995_08_15 | 45.2524945 | Bituminous Core | -93.6924842 | MnROAD_ID created for University air void testing - LWP core. | 09/15/1995 | Wheelpath | University of Minnesota | 2 | Base 2 | 1.86 | 2.44 | Braun Intertec Bituminous Testing Report | 2.313 | 5.2 | Data from August 1995 cores in a forensic letter about air voids - Inplace density calculated
23BC02 | 23-D-1990 | 23 | 124297.5 | -3 | 1995_08_15 | 45.2524945 | Bituminous Core | -93.6924842 | MnROAD_ID created for University air void testing - LWP core. | 09/15/1995 | Wheelpath | University of Minnesota | 3 | Base 3 | 1.65 | 2.444 | Braun Intertec Bituminous Testing Report | 2.351 | 3.8 | Data from August 1995 cores in a forensic letter about air voids - Inplace density calculated
23BC02 | 23-D-1990 | 23 | 124297.5 | -3 | 1995_08_15 | 45.2524945 | Bituminous Core | -93.6924842 | MnROAD_ID created for University air void testing - LWP core. | 09/15/1995 | Wheelpath | University of Minnesota | 5 | Wear | 1.5 | 2.455 | Braun Intertec Bituminous Testing Report | 2.364 | 3.7 | Data from August 1995 cores in a forensic letter about air voids - Inplace density calculated
23BC01 | 23-D-1990 | 23 | 124297.5 | 0 | 1993_09_17 | 45.2523709 | Bituminous Core | -93.6926121 | MnROAD_ID created to match report 97-06 - More than one core tested (54756 A - 54767 A). | 12/15/1993 | Initial | University of Minnesota | 4 | Base 4 | 1.42 | 2.433 | Universtiy of Minnesota Results | 2.242 | 7.9 | Data from Report 97-06 - Average air void
23BC01 | 23-D-1990 | 23 | 124297.5 | 0 | 1993_09_17 | 45.2523709 | Bituminous Core | -93.6926121 | MnROAD_ID created to match report 97-06 - More than one core tested (54756 A - 54767 A). | 12/15/1993 | Initial | University of Minnesota | 2 | Base 2 | 1.92 | 2.428 | Universtiy of Minnesota Results | 2.211 | 8.9 | Data from Report 97-06 - Average air void changed 9.0 to a calculated 8.9
23BC01 | 23-D-1990 | 23 | 124297.5 | 0 | 1993_09_17 | 45.2523709 | Bituminous Core | -93.6926121 | MnROAD_ID created to match report 97-06 - More than one core tested (54756 A - 54767 A). | 12/15/1993 | Initial | University of Minnesota | 3 | Base 3 | 1.713 | 2.429 | Universtiy of Minnesota Results | 2.235 | 8 | Data from Report 97-06 - Average air void
BC982302 | 23-D-1990 | 23 | 124000 | -9.29 | 1998_04_15 | 45.2529659 | Bituminous Core | -93.6934269 | wheel path. | 10/15/1999 | Wheelpath | Mn/DOT | 1 | Base 1 | 2.08 | 2.439 | Braun Intertec Bituminous Testing Report | 2.254 | 7.59
BC982302 | 23-D-1990 | 23 | 124000 | -9.29 | 1998_04_15 | 45.2529659 | Bituminous Core | -93.6934269 | wheel path. | 10/15/1999 | Wheelpath | Mn/DOT | 2 | Base 2 | 1.593 | 2.44 | Braun Intertec Bituminous Testing Report | 2.212 | 9.34
BC982302 | 23-D-1990 | 23 | 124000 | -9.29 | 1998_04_15 | 45.2529659 | Bituminous Core | -93.6934269 | wheel path. | 10/15/1999 | Wheelpath | Mn/DOT | 3 | Base 3 | 2.128 | 2.444 | Braun Intertec Bituminous Testing Report | 2.248 | 8.02
23BC01 | 23-D-1990 | 23 | 124297.5 | 0 | 1993_09_17 | 45.2523709 | Bituminous Core | -93.6926121 | MnROAD_ID created to match report 97-06 - More than one core tested (54756 A - 54767 A). | 12/15/1993 | Initial | University of Minnesota | 5 | Wear | 1.67 | 2.445 | Universtiy of Minnesota Results | 2.221 | 9.2 | Data from Report 97-06 - Average air void changed 9.6 to a calculated 9.2
23BC01 | 23-D-1990 | 23 | 124297.5 | 0 | 1993_09_17 | 45.2523709 | Bituminous Core | -93.6926121 | MnROAD_ID created to match report 97-06 - More than one core tested (54756 A - 54767 A). | 12/15/1993 | Initial | University of Minnesota | 1 | Base 1 | 1.947 | 2.425 | Universtiy of Minnesota Results | 2.293 | 5.4 | Data from Report 97-06 - Average air void changed 5.5 to a calculated 5.4
2308BC002 | 23-D-2008 | 23 | 124297.5 | 0 | 2008_09_12 | 45.2524876 | Bituminous Core | -93.6924907 | QC/QA core - WMA non wear. | 09/23/2008 | Initial | Hardrives | 3 | WEAR | 3 | 2.483 | Contractor Results | 2.374 | 4.4
2308BC003 | 23-D-2008 | 23 | 124297.5 | 0 | 2008_09_12 | 45.2524876 | Bituminous Core | -93.6924907 | QC/QA core - WMA non wear. | 09/23/2008 | Initial | Hardrives | 3 | WEAR | 3 | 2.483 | Contractor Results | 2.361 | 4.9
2308BC006 | 23-D-2008 | 23 | 124297.5 | 0 | 2008_09_18 | 45.2524876 | Bituminous Core | -93.6924907 | QC/QA core - WMA wear. | 09/24/2008 | Initial | Hardrives | 3 | WEAR | 2 | 2.508 | Contractor Results | 2.547 | -1.6
2308BC005 | 23-D-2008 | 23 | 124297.5 | 0 | 2008_09_18 | 45.2524876 | Bituminous Core | -93.6924907 | QC/QA core - WMA wear. | 09/24/2008 | Initial | Hardrives | 3 | WEAR | 2.25 | 2.508 | Contractor Results | 2.316 | 7.7
2308BC009 | 23-D-2008 | 23 | 124297.5 | 0 | 2008_09_18 | 45.2524876 | Bituminous Core | -93.6924907 | QC/QA core - WMA wear. | 09/24/2008 | Initial | Hardrives | 3 | WEAR | 2.25 | 2.508 | Contractor Results | 2.285 | 8.9
2308BC008 | 23-D-2008 | 23 | 124297.5 | 0 | 2008_09_18 | 45.2524876 | Bituminous Core | -93.6924907 | QC/QA core - WMA wear. | 09/24/2008 | Initial | Hardrives | 3 | WEAR | 1.75 | 2.508 | Contractor Results | 2.328 | 7.2
2395BC001 | 23-D-1990 | 23 | 124297.5 | 0 |  | 45.2524876 | Bituminous Core | -93.6924907 | Sample Number Assumed - TRC - RWP core for air voids. | 06/15/1995 | Wheelpath | University of Minnesota | 5 | Wear | 1.254 | 2.445 |  | 2.362 | 3.4 | Cell 23 RWP core #1
2395BC001 | 23-D-1990 | 23 | 124297.5 | 0 |  | 45.2524876 | Bituminous Core | -93.6924907 | Sample Number Assumed - TRC - RWP core for air voids. | 06/15/1995 | Wheelpath | University of Minnesota | 4 | Base 4 | 1.199 | 2.448 |  | 2.338 | 4.5 | Cell 23 RWP core #1
2395BC001 | 23-D-1990 | 23 | 124297.5 | 0 |  | 45.2524876 | Bituminous Core | -93.6924907 | Sample Number Assumed - TRC - RWP core for air voids. | 06/15/1995 | Wheelpath | University of Minnesota | 3 | Base 3 | 1.746 | 2.444 |  | 2.314 | 5.3 | Cell 23 RWP core #1
2395BC001 | 23-D-1990 | 23 | 124297.5 | 0 |  | 45.2524876 | Bituminous Core | -93.6924907 | Sample Number Assumed - TRC - RWP core for air voids. | 06/15/1995 | Wheelpath | University of Minnesota | 2 | Base 2 | 1.791 | 2.44 |  | 2.319 | 5 | Cell 23 RWP core #1
2395BC001 | 23-D-1990 | 23 | 124297.5 | 0 |  | 45.2524876 | Bituminous Core | -93.6924907 | Sample Number Assumed - TRC - RWP core for air voids. | 06/15/1995 | Wheelpath | University of Minnesota | 1 | Base 1 | 1.81 | 2.439 |  | 2.335 | 4.3 | Cell 23 RWP core #1
2395BC002 | 23-D-1990 | 23 | 124297.5 | 0 |  | 45.2524876 | Bituminous Core | -93.6924907 | Sample Number Assumed - TRC - RWP core for air voids. | 06/15/1995 | Wheelpath | University of Minnesota | 5 | Wear | 1.307 | 2.445 |  | 2.349 | 3.9 | Cell 23 RWP core #2
2395BC002 | 23-D-1990 | 23 | 124297.5 | 0 |  | 45.2524876 | Bituminous Core | -93.6924907 | Sample Number Assumed - TRC - RWP core for air voids. | 06/15/1995 | Wheelpath | University of Minnesota | 4 | Base 4 | 1.13 | 2.448 |  | 2.328 | 4.9 | Cell 23 RWP core #2
2395BC002 | 23-D-1990 | 23 | 124297.5 | 0 |  | 45.2524876 | Bituminous Core | -93.6924907 | Sample Number Assumed - TRC - RWP core for air voids. | 06/15/1995 | Wheelpath | University of Minnesota | 3 | Base 3 | 1.773 | 2.444 |  | 2.331 | 4.6 | Cell 23 RWP core #2
2395BC002 | 23-D-1990 | 23 | 124297.5 | 0 |  | 45.2524876 | Bituminous Core | -93.6924907 | Sample Number Assumed - TRC - RWP core for air voids. | 06/15/1995 | Wheelpath | University of Minnesota | 2 | Base 2 | 1.904 | 2.44 |  | 2.315 | 5.1 | Cell 23 RWP core #2
2395BC002 | 23-D-1990 | 23 | 124297.5 | 0 |  | 45.2524876 | Bituminous Core | -93.6924907 | Sample Number Assumed - TRC - RWP core for air voids. | 06/15/1995 | Wheelpath | University of Minnesota | 1 | Base 1 | 1.893 | 2.439 |  | 2.333 | 4.3 | Cell 23 RWP core #2
2395BC003 | 23-D-1990 | 23 | 124297.5 | 0 |  | 45.2524876 | Bituminous Core | -93.6924907 | Sample Number Assumed - TRC - BWP core for air voids. | 06/15/1995 | Non-Wheelpath | University of Minnesota | 3 | Base 3 | 1.751 | 2.444 |  | 2.297 | 6 | Cell 23 BWP core #3
2395BC003 | 23-D-1990 | 23 | 124297.5 | 0 |  | 45.2524876 | Bituminous Core | -93.6924907 | Sample Number Assumed - TRC - BWP core for air voids. | 06/15/1995 | Non-Wheelpath | University of Minnesota | 2 | Base 2 | 1.92 | 2.44 |  | 2.249 | 7.8 | Cell 23 BWP core #3
2395BC003 | 23-D-1990 | 23 | 124297.5 | 0 |  | 45.2524876 | Bituminous Core | -93.6924907 | Sample Number Assumed - TRC - BWP core for air voids. | 06/15/1995 | Non-Wheelpath | University of Minnesota | 1 | Base 1 | 2.202 | 2.439 |  | 2.333 | 4.3 | Cell 23 BWP core #3
2395BC003 | 23-D-1990 | 23 | 124297.5 | 0 |  | 45.2524876 | Bituminous Core | -93.6924907 | Sample Number Assumed - TRC - BWP core for air voids. | 06/15/1995 | Non-Wheelpath | University of Minnesota | 5 | Wear | 1.542 | 2.445 |  | 2.269 | 7.2 | Cell 23 BWP core #3
2395BC003 | 23-D-1990 | 23 | 124297.5 | 0 |  | 45.2524876 | Bituminous Core | -93.6924907 | Sample Number Assumed - TRC - BWP core for air voids. | 06/15/1995 | Non-Wheelpath | University of Minnesota | 4 | Base 4 | 1.197 | 2.448 |  | 2.295 | 6.3 | Cell 23 BWP core #3
2395BC004 | 23-D-1990 | 23 | 124297.5 | 0 |  | 45.2524876 | Bituminous Core | -93.6924907 | Sample Number Assumed - TRC - BWP core for air voids. | 06/15/1995 | Non-Wheelpath | University of Minnesota | 5 | Wear | 1.568 | 2.445 |  | 2.268 | 7.2 | Cell 23 BWP core #4
2395BC004 | 23-D-1990 | 23 | 124297.5 | 0 |  | 45.2524876 | Bituminous Core | -93.6924907 | Sample Number Assumed - TRC - BWP core for air voids. | 06/15/1995 | Non-Wheelpath | University of Minnesota | 4 | Base 4 | 1.208 | 2.448 |  | 2.269 | 7.3 | Cell 23 BWP core #4
2395BC004 | 23-D-1990 | 23 | 124297.5 | 0 |  | 45.2524876 | Bituminous Core | -93.6924907 | Sample Number Assumed - TRC - BWP core for air voids. | 06/15/1995 | Non-Wheelpath | University of Minnesota | 3 | Base 3 | 1.829 | 2.444 |  | 2.309 | 5.5 | Cell 23 BWP core #4
2395BC004 | 23-D-1990 | 23 | 124297.5 | 0 |  | 45.2524876 | Bituminous Core | -93.6924907 | Sample Number Assumed - TRC - BWP core for air voids. | 06/15/1995 | Non-Wheelpath | University of Minnesota | 2 | Base 2 | 2.015 | 2.44 |  | 2.237 | 8.3 | Cell 23 BWP core #4
2395BC004 | 23-D-1990 | 23 | 124297.5 | 0 |  | 45.2524876 | Bituminous Core | -93.6924907 | Sample Number Assumed - TRC - BWP core for air voids. | 06/15/1995 | Non-Wheelpath | University of Minnesota | 1 | Base 1 | 1.826 | 2.439 |  | 2.331 | 4.4 | Cell 23 BWP core #4
2395BC005 | 23-D-1990 | 23 | 124297.5 | 0 |  | 45.2524876 | Bituminous Core | -93.6924907 | Sample Number Assumed - TRC - LWP core for air voids. | 06/15/1995 | Wheelpath | University of Minnesota | 5 | Wear | 1.579 | 2.445 |  | 2.358 | 3.6 | Cell 23 LWP core #5
2395BC005 | 23-D-1990 | 23 | 124297.5 | 0 |  | 45.2524876 | Bituminous Core | -93.6924907 | Sample Number Assumed - TRC - LWP core for air voids. | 06/15/1995 | Wheelpath | University of Minnesota | 4 | Base 4 | 1.061 | 2.448 |  | 2.36 | 3.6 | Cell 23 LWP core #5
2395BC005 | 23-D-1990 | 23 | 124297.5 | 0 |  | 45.2524876 | Bituminous Core | -93.6924907 | Sample Number Assumed - TRC - LWP core for air voids. | 06/15/1995 | Wheelpath | University of Minnesota | 3 | Base 3 | 1.569 | 2.444 |  | 2.361 | 3.4 | Cell 23 LWP core #5
2395BC005 | 23-D-1990 | 23 | 124297.5 | 0 |  | 45.2524876 | Bituminous Core | -93.6924907 | Sample Number Assumed - TRC - LWP core for air voids. | 06/15/1995 | Wheelpath | University of Minnesota | 2 | Base 2 | 1.794 | 2.44 |  | 2.315 | 5.1 | Cell 23 LWP core #5
2395BC005 | 23-D-1990 | 23 | 124297.5 | 0 |  | 45.2524876 | Bituminous Core | -93.6924907 | Sample Number Assumed - TRC - LWP core for air voids. | 06/15/1995 | Wheelpath | University of Minnesota | 1 | Base 1 | 1.959 | 2.439 |  | 2.345 | 3.8 | Cell 23 LWP core #5
2395BC006 | 23-D-1990 | 23 | 124297.5 | 0 |  | 45.2524876 | Bituminous Core | -93.6924907 | Sample Number Assumed - TRC - LWP core for air voids. | 06/15/1995 | Wheelpath | University of Minnesota | 5 | Wear | 1.423 | 2.445 |  | 2.354 | 3.7 | Cell 23 LWP core #6
2395BC006 | 23-D-1990 | 23 | 124297.5 | 0 |  | 45.2524876 | Bituminous Core | -93.6924907 | Sample Number Assumed - TRC - LWP core for air voids. | 06/15/1995 | Wheelpath | University of Minnesota | 4 | Base 4 | 1.1 | 2.448 |  | 2.368 | 3.3 | Cell 23 LWP core #6
2395BC006 | 23-D-1990 | 23 | 124297.5 | 0 |  | 45.2524876 | Bituminous Core | -93.6924907 | Sample Number Assumed - TRC - LWP core for air voids. | 06/15/1995 | Wheelpath | University of Minnesota | 3 | Base 3 | 1.732 | 2.444 |  | 2.342 | 4.2 | Cell 23 LWP core #6
2395BC006 | 23-D-1990 | 23 | 124297.5 | 0 |  | 45.2524876 | Bituminous Core | -93.6924907 | Sample Number Assumed - TRC - LWP core for air voids. | 06/15/1995 | Wheelpath | University of Minnesota | 2 | Base 2 | 1.921 | 2.44 |  | 2.31 | 5.3 | Cell 23 LWP core #6
2395BC006 | 23-D-1990 | 23 | 124297.5 | 0 |  | 45.2524876 | Bituminous Core | -93.6924907 | Sample Number Assumed - TRC - LWP core for air voids. | 06/15/1995 | Wheelpath | University of Minnesota | 1 | Base 1 | 1.972 | 2.439 |  | 2.329 | 4.5 | Cell 23 LWP core #6
2308BC001 | 23-D-2008 | 23 | 124511 | 0 | 2008_09_12 | 45.2521649 | Bituminous Core | -93.691799 | QC/QA core - WMA non wear. | 09/25/2008 | Initial | Metro | 3 | WEAR |  | 2.483 | Contractor Results | 2.375 | 4.3
2308BC007 | 23-D-2008 | 23 | 124511 | 0 | 2008_09_18 | 45.2521649 | Bituminous Core | -93.691799 | QC/QA core - WMA wear. | 09/25/2008 | Initial | Metro | 3 | WEAR |  | 2.508 | Contractor Results | 2.317 | 7.6
2308BC004 | 23-D-2008 | 23 | 124511 | 0 | 2008_09_18 | 45.2521649 | Bituminous Core | -93.691799 | QC/QA core - WMA wear. | 09/25/2008 | Initial | Metro | 3 | WEAR |  | 2.508 | Contractor Results | 2.309 | 7.9
2301BC003 | 23-D-1999 | 23 | 124559 | -9 | 2001_06_21 | 45.2521137 | Bituminous Core | -93.6916239 | base 4 destroyed, not test results in MAT_HMA_TESTING. | 07/15/2001 | Wheelpath | Mn/DOT | 1 | Base 1 |  | 2.439 | Braun Intertec Bituminous Testing Report | 2.291 | 6.05
2301BC003 | 23-D-1999 | 23 | 124559 | -9 | 2001_06_21 | 45.2521137 | Bituminous Core | -93.6916239 | base 4 destroyed, not test results in MAT_HMA_TESTING. | 07/15/2001 | Wheelpath | Mn/DOT | 2 | Base 2 |  | 2.44 | Braun Intertec Bituminous Testing Report | 2.292 | 6.06
2301BC003 | 23-D-1999 | 23 | 124559 | -9 | 2001_06_21 | 45.2521137 | Bituminous Core | -93.6916239 | base 4 destroyed, not test results in MAT_HMA_TESTING. | 07/15/2001 | Wheelpath | Mn/DOT | 3 | Base 3 |  | 2.444 | Braun Intertec Bituminous Testing Report | 2.323 | 4.94
2301BC003 | 23-D-1999 | 23 | 124559 | -9 | 2001_06_21 | 45.2521137 | Bituminous Core | -93.6916239 | base 4 destroyed, not test results in MAT_HMA_TESTING. | 07/15/2001 | Wheelpath | Mn/DOT | 4 | Base 4 | [5 empty] | """Lift destroyed"
2301BC003 | 23-D-1999 | 23 | 124559 | -9 | 2001_06_21 | 45.2521137 | Bituminous Core | -93.6916239 | base 4 destroyed, not test results in MAT_HMA_TESTING. | 07/15/2001 | Wheelpath | Mn/DOT | 5 | Wear |  | 2.445 | Braun Intertec Bituminous Testing Report | 2.369 | 3.13
2301BC004 | 23-D-1999 | 23 | 124559 | -6 | 2001_06_21 | 45.2521068 | Bituminous Core | -93.6916302 | wear course destroyed, no test results in MAT_HMA_TESTING. | 07/15/2001 | Non-Wheelpath | Mn/DOT | 2 | Base 2 |  | 2.44 | Braun Intertec Bituminous Testing Report | 2.297 | 5.85
2301BC004 | 23-D-1999 | 23 | 124559 | -6 | 2001_06_21 | 45.2521068 | Bituminous Core | -93.6916302 | wear course destroyed, no test results in MAT_HMA_TESTING. | 07/15/2001 | Non-Wheelpath | Mn/DOT | 1 | Base 1 |  | 2.439 | Braun Intertec Bituminous Testing Report | 2.292 | 6.01
2301BC004 | 23-D-1999 | 23 | 124559 | -6 | 2001_06_21 | 45.2521068 | Bituminous Core | -93.6916302 | wear course destroyed, no test results in MAT_HMA_TESTING. | 07/15/2001 | Non-Wheelpath | Mn/DOT | 3 | Base 3 |  | 2.444 | Braun Intertec Bituminous Testing Report | 2.243 | 8.24
2301BC004 | 23-D-1999 | 23 | 124559 | -6 | 2001_06_21 | 45.2521068 | Bituminous Core | -93.6916302 | wear course destroyed, no test results in MAT_HMA_TESTING. | 07/15/2001 | Non-Wheelpath | Mn/DOT | 4 | Base 4 |  | 2.448 | Braun Intertec Bituminous Testing Report | 2.297 | 6.19
2301BC004 | 23-D-1999 | 23 | 124559 | -6 | 2001_06_21 | 45.2521068 | Bituminous Core | -93.6916302 | wear course destroyed, no test results in MAT_HMA_TESTING. | 07/15/2001 | Non-Wheelpath | Mn/DOT | 5 | Wear | [5 empty] | """Lift destroyed"
2301BC007 | 23-D-1999 | 23 | 124560 | -9 | 2001_10_23 | 45.2521122 | Bituminous Core | -93.6916206 | Replacement core for 2001 density and air void calculation REPLACE 2301BC003. | 12/01/2001 | Wheelpath | Mn/DOT | 1 | Base 1 | 2.3 | 2.439 | Braun Intertec Bituminous Testing Report | 2.321 | 4.85 | Retest of broken core for the summer of 2001
2301BC007 | 23-D-1999 | 23 | 124560 | -9 | 2001_10_23 | 45.2521122 | Bituminous Core | -93.6916206 | Replacement core for 2001 density and air void calculation REPLACE 2301BC003. | 12/01/2001 | Wheelpath | Mn/DOT | 2 | Base 2 | 1.753 | 2.44 | Braun Intertec Bituminous Testing Report | 2.304 | 5.59 | Retest of broken core for the summer of 2001
2301BC007 | 23-D-1999 | 23 | 124560 | -9 | 2001_10_23 | 45.2521122 | Bituminous Core | -93.6916206 | Replacement core for 2001 density and air void calculation REPLACE 2301BC003. | 12/01/2001 | Wheelpath | Mn/DOT | 3 | Base 3 | 1.57 | 2.444 | Braun Intertec Bituminous Testing Report | 2.33 | 4.64 | Retest of broken core for the summer of 2001
2301BC007 | 23-D-1999 | 23 | 124560 | -9 | 2001_10_23 | 45.2521122 | Bituminous Core | -93.6916206 | Replacement core for 2001 density and air void calculation REPLACE 2301BC003. | 12/01/2001 | Wheelpath | Mn/DOT | 4 | Base 4 | 1.152 | 2.448 | Braun Intertec Bituminous Testing Report | 2.332 | 4.72 | Retest of broken core for the summer of 2001
2301BC007 | 23-D-1999 | 23 | 124560 | -9 | 2001_10_23 | 45.2521122 | Bituminous Core | -93.6916206 | Replacement core for 2001 density and air void calculation REPLACE 2301BC003. | 12/01/2001 | Wheelpath | Mn/DOT | 5 | Wear | 1.356 | 2.455 | Braun Intertec Bituminous Testing Report | 2.384 | 2.91 | Retest of broken core for the summer of 2001
2301BC008 | 23-D-1999 | 23 | 124560 | -6 | 2001_10_23 | 45.2521053 | Bituminous Core | -93.691627 | Replacement core for 2001 density and air void calculation REPLACE 2301BC004. | 12/01/2001 | Non-Wheelpath | Mn/DOT | 5 | Wear | 1.47 | 2.455 | Braun Intertec Bituminous Testing Report | 2.308 | 5.98 | Retest of broken core for the summer of 2001
2301BC008 | 23-D-1999 | 23 | 124560 | -6 | 2001_10_23 | 45.2521053 | Bituminous Core | -93.691627 | Replacement core for 2001 density and air void calculation REPLACE 2301BC004. | 12/01/2001 | Non-Wheelpath | Mn/DOT | 4 | Base 4 | 1.308 | 2.448 | Braun Intertec Bituminous Testing Report | 2.294 | 6.28 | Retest of broken core for the summer of 2001
2301BC008 | 23-D-1999 | 23 | 124560 | -6 | 2001_10_23 | 45.2521053 | Bituminous Core | -93.691627 | Replacement core for 2001 density and air void calculation REPLACE 2301BC004. | 12/01/2001 | Non-Wheelpath | Mn/DOT | 3 | Base 3 | 1.766 | 2.444 | Braun Intertec Bituminous Testing Report | 2.294 | 6.15 | Retest of broken core for the summer of 2001
2301BC008 | 23-D-1999 | 23 | 124560 | -6 | 2001_10_23 | 45.2521053 | Bituminous Core | -93.691627 | Replacement core for 2001 density and air void calculation REPLACE 2301BC004. | 12/01/2001 | Non-Wheelpath | Mn/DOT | 1 | Base 1 | 2.645 | 2.439 | Braun Intertec Bituminous Testing Report | 2.297 | 5.82 | Retest of broken core for the summer of 2001
2301BC008 | 23-D-1999 | 23 | 124560 | -6 | 2001_10_23 | 45.2521053 | Bituminous Core | -93.691627 | Replacement core for 2001 density and air void calculation REPLACE 2301BC004. | 12/01/2001 | Non-Wheelpath | Mn/DOT | 2 | Base 2 | 1.809 | 2.44 | Braun Intertec Bituminous Testing Report | 2.264 | 7.21 | Retest of broken core for the summer of 2001
2301BC006 | 23-D-1999 | 23 | 124041 | -6 | 2001_10_23 | 45.2528949 | Bituminous Core | -93.6933028 | Replacement core for 2001 density and air void calculation REPLACE 2301BC002. | 12/01/2001 | Non-Wheelpath | Mn/DOT | 5 | Wear | 1.28 | 2.455 | Braun Intertec Bituminous Testing Report | 2.294 | 6.54 | Retest of broken core for the summer of 2001
2301BC006 | 23-D-1999 | 23 | 124041 | -6 | 2001_10_23 | 45.2528949 | Bituminous Core | -93.6933028 | Replacement core for 2001 density and air void calculation REPLACE 2301BC002. | 12/01/2001 | Non-Wheelpath | Mn/DOT | 3 | Base 3 | 2.172 | 2.444 | Braun Intertec Bituminous Testing Report | 2.28 | 6.71 | Retest of broken core for the summer of 2001
2311BC001 | 23-D-2008 | 23 | 124043 | -9.5 | 2011_08_30 | 45.2528998 | Bituminous Core | -93.6932887 | sent to Braun for Air Voids study; DL-OWP. | 02/22/2012 | WHEELPATH | Braun Intertec | 1 | BASE 1 | 1.9 | 2.483 | CONTRACTOR QA | 2.351 | 5.32
2411BC002 | 24-I-2008 | 24 | 15820 | -6 | 2011_08_30 | 45.2667856 | Bituminous Core | -93.7184437 | sent to Braun for Air Voids study; IL-BWP. | 02/22/2012 | NON-WHEELPATH | Braun Intertec | 1 | BASE | 1.7 | 2.504 | CONTRACTOR QA | 2.383 | 4.83
2411BC002 | 24-I-2008 | 24 | 15820 | -6 | 2011_08_30 | 45.2667856 | Bituminous Core | -93.7184437 | sent to Braun for Air Voids study; IL-BWP. | 02/22/2012 | NON-WHEELPATH | Braun Intertec | 2 | WEAR | 1.5 | 2.504 | CONTRACTOR QA | 2.358 | 5.83
2411BC005 | 24-O-2008 | 24 | 15820 | 0.5 | 2011_08_30 | 45.2667715 | Bituminous Core | -93.7184591 | sent to Braun for Air Voids study; OL-CLJT. | 02/22/2012 | LONGITUDINAL JT | Braun Intertec | 1 | BASE | 1.5 | 2.504 | CONTRACTOR QA | 2.341 | 6.51
2411BC004 | 24-O-2008 | 24 | 15820 | 6 | 2011_08_30 | 45.2667596 | Bituminous Core | -93.7184721 | sent to Braun for Air Voids study; OL-BWP. | 02/22/2012 | NON-WHEELPATH | Braun Intertec | 1 | BASE | 1.5 | 2.504 | CONTRACTOR QA | 2.361 | 5.71
2411BC004 | 24-O-2008 | 24 | 15820 | 6 | 2011_08_30 | 45.2667596 | Bituminous Core | -93.7184721 | sent to Braun for Air Voids study; OL-BWP. | 02/22/2012 | NON-WHEELPATH | Braun Intertec | 2 | WEAR | 2 | 2.504 | CONTRACTOR QA | 2.291 | 8.51
2411BC003 | 24-O-2008 | 24 | 15820 | 9.5 | 2011_08_30 | 45.266752 | Bituminous Core | -93.7184804 | sent to Braun for Air Voids study; OL-OWP. | 02/22/2012 | WHEELPATH | Braun Intertec | 1 | BASE | 2.2 | 2.504 | CONTRACTOR QA | 2.405 | 3.95
2411BC003 | 24-O-2008 | 24 | 15820 | 9.5 | 2011_08_30 | 45.266752 | Bituminous Core | -93.7184804 | sent to Braun for Air Voids study; OL-OWP. | 02/22/2012 | WHEELPATH | Braun Intertec | 2 | WEAR | 1.5 | 2.504 | CONTRACTOR QA | 2.356 | 5.91
2409BC009 | 24-I-2008 | 24 | 15821 | -9.5 | 2009_09_11 | 45.2667916 | Bituminous Core | -93.7184323 | IL - OWP - for Air Voids Study. | 05/07/2010 | WHEELPATH | UNIVERSITY OF MINNESOTA | 2 | WEAR |  | 2.504 | CONTRACTOR QA | 2.374 | 5.2 | U of M Air Voids study
2409BC009 | 24-I-2008 | 24 | 15821 | -9.5 | 2009_09_11 | 45.2667916 | Bituminous Core | -93.7184323 | IL - OWP - for Air Voids Study. | 05/07/2010 | WHEELPATH | UNIVERSITY OF MINNESOTA | 1 | BASE 2 |  | 2.504 | CONTRACTOR QA | 2.375 | 5.2 | U of M Air Voids study
2409BC010 | 24-I-2008 | 24 | 15821 | -6 | 2009_09_11 | 45.266784 | Bituminous Core | -93.7184406 | IL - BWP - for Air Voids Study. | 05/07/2010 | NON-WHEELPATH | UNIVERSITY OF MINNESOTA | 1 | BASE 2 |  | 2.504 | CONTRACTOR QA | 2.374 | 5.2 | U of M Air Voids study
2409BC010 | 24-I-2008 | 24 | 15821 | -6 | 2009_09_11 | 45.266784 | Bituminous Core | -93.7184406 | IL - BWP - for Air Voids Study. | 05/07/2010 | NON-WHEELPATH | UNIVERSITY OF MINNESOTA | 2 | WEAR |  | 2.504 | CONTRACTOR QA | 2.353 | 6 | U of M Air Voids study
2409BC013 | 24-O-2008 | 24 | 15821 | 0.5 | 2009_09_11 | 45.2667698 | Bituminous Core | -93.718456 | OL - CLJT - for Air Voids Study. | 05/07/2010 | LONGITUDINAL JT | UNIVERSITY OF MINNESOTA | 1 | BASE 2 |  | 2.504 | CONTRACTOR QA | 2.289 | 8.6 | U of M Air Voids study
2409BC013 | 24-O-2008 | 24 | 15821 | 0.5 | 2009_09_11 | 45.2667698 | Bituminous Core | -93.718456 | OL - CLJT - for Air Voids Study. | 05/07/2010 | LONGITUDINAL JT | UNIVERSITY OF MINNESOTA | 2 | WEAR |  | 2.504 | CONTRACTOR QA | 2.311 | 7.7 | U of M Air Voids study
2409BC012 | 24-O-2008 | 24 | 15821 | 6 | 2009_09_11 | 45.2667579 | Bituminous Core | -93.718469 | OL - BWP - for Air Voids Study. | 05/07/2010 | NON-WHEELPATH | UNIVERSITY OF MINNESOTA | 1 | BASE 2 |  | 2.504 | CONTRACTOR QA | 2.362 | 5.7 | U of M Air Voids study
2409BC012 | 24-O-2008 | 24 | 15821 | 6 | 2009_09_11 | 45.2667579 | Bituminous Core | -93.718469 | OL - BWP - for Air Voids Study. | 05/07/2010 | NON-WHEELPATH | UNIVERSITY OF MINNESOTA | 2 | WEAR |  | 2.504 | CONTRACTOR QA | 2.267 | 9.5 | U of M Air Voids study
2409BC011 | 24-O-2008 | 24 | 15821 | 9.5 | 2009_09_11 | 45.2667503 | Bituminous Core | -93.7184773 | OL - OWP - for Air Voids Study. | 05/07/2010 | WHEELPATH | UNIVERSITY OF MINNESOTA | 1 | BASE 2 |  | 2.504 | CONTRACTOR QA | 2.392 | 4.5 | U of M Air Voids study
2409BC011 | 24-O-2008 | 24 | 15821 | 9.5 | 2009_09_11 | 45.2667503 | Bituminous Core | -93.7184773 | OL - OWP - for Air Voids Study. | 05/07/2010 | WHEELPATH | UNIVERSITY OF MINNESOTA | 2 | WEAR |  | 2.504 | CONTRACTOR QA | 2.318 | 7.4 | U of M Air Voids study
2401BC001 | 24-I-1990 | 24 | 15823 | -9 | 2001_07_05 | 45.2667871 | Bituminous Core | -93.7184274 | LVR 80K Lane (inside lane). | 07/15/2001 | Wheelpath | Mn/DOT | 2 | Wear |  | 2.435 | Braun Intertec Bituminous Testing Report | 2.378 | 2.33 | LVR 80K Lane (inside lane)
2401BC001 | 24-I-1990 | 24 | 15823 | -9 | 2001_07_05 | 45.2667871 | Bituminous Core | -93.7184274 | LVR 80K Lane (inside lane). | 07/15/2001 | Wheelpath | Mn/DOT | 1 | Base 1 |  | 2.436 | Braun Intertec Bituminous Testing Report | 2.36 | 3.1 | LVR 80K Lane (inside lane)
2401BC002 | 24-I-1990 | 24 | 15823 | -6 | 2001_07_05 | 45.2667806 | Bituminous Core | -93.7184345 | LVR 80K Lane (inside lane). | 07/15/2001 | Non-Wheelpath | Mn/DOT | 2 | Wear |  | 2.435 | Braun Intertec Bituminous Testing Report | 2.278 | 6.46 | LVR 80K Lane (inside lane)
2401BC002 | 24-I-1990 | 24 | 15823 | -6 | 2001_07_05 | 45.2667806 | Bituminous Core | -93.7184345 | LVR 80K Lane (inside lane). | 07/15/2001 | Non-Wheelpath | Mn/DOT | 1 | Base 1 |  | 2.436 | Braun Intertec Bituminous Testing Report | 2.281 | 6.36 | LVR 80K Lane (inside lane)
2405BC001 | 24-I-1990 | 24 | 16083.75 | -9 | 2005_07_21 | 45.2663509 | Bituminous Core | -93.7176249 | Air Voids Study. | 12/02/2005 | Wheelpath | Maplewood Lab | 1 | Base 1 |  | 2.445 | Maplewood Lab Results | 2.325 | 4.92
2405BC001 | 24-I-1990 | 24 | 16083.75 | -9 | 2005_07_21 | 45.2663509 | Bituminous Core | -93.7176249 | Air Voids Study. | 12/02/2005 | Wheelpath | Maplewood Lab | 2 | Wear |  | 2.434 | Maplewood Lab Results | 2.383 | 2.08
2405BC002 | 24-I-1990 | 24 | 16083.75 | -6 | 2005_07_21 | 45.2663444 | Bituminous Core | -93.717632 | Air Voids Study. | 12/02/2005 | Non-Wheelpath | Maplewood Lab | 2 | Wear |  | 2.434 | Maplewood Lab Results | 2.28 | 6.34
2405BC002 | 24-I-1990 | 24 | 16083.75 | -6 | 2005_07_21 | 45.2663444 | Bituminous Core | -93.717632 | Air Voids Study. | 12/02/2005 | Non-Wheelpath | Maplewood Lab | 1 | Base 1 |  | 2.445 | Maplewood Lab Results | 2.274 | 7
24BC01 | 24-I-1990 | 24 | 16083.75 | 0 | 1993_09_15 | 45.2663314 | Bituminous Core | -93.7176462 | No Cores Avalible - results in report 97-06. | 12/15/1993 | Initial | University of Minnesota | 2 | Base 2 |  |  | Braun Intertec Report |  |  | Data from Report 97-06 - no cores avalible
24BC01 | 24-I-1990 | 24 | 16083.75 | 0 | 1993_09_15 | 45.2663314 | Bituminous Core | -93.7176462 | No Cores Avalible - results in report 97-06. | 12/15/1993 | Initial | University of Minnesota | 3 | Wear |  |  | Braun Intertec Report |  |  | Data from Report 97-06 - no cores avalible
24BC01 | 24-I-1990 | 24 | 16083.75 | 0 | 1993_09_15 | 45.2663314 | Bituminous Core | -93.7176462 | No Cores Avalible - results in report 97-06. | 12/15/1993 | Initial | University of Minnesota | 1 | Base 1 |  |  | Braun Intertec Report |  |  | Data from Report 97-06 - no cores avalible
2408BC013 | 24-I-2008 | 24 | 16083.75 | 0 | 2008_10_17 | 45.2663314 | Bituminous Core | -93.7176462 | QC/QA core - WMA control. | 10/18/2008 | Initial | Hardrives | 2 | WEAR | 1.75 | 2.504 | Contractor Results | 2.352 | 6.1
2408BC005 | 24-I-2008 | 24 | 16083.75 | 0 | 2008_10_17 | 45.2663314 | Bituminous Core | -93.7176462 | QC/QA core - WMA control. | 10/16/2008 | Initial | Hardrives | 2 | WEAR | 1.38 | 2.504 | Contractor Results | 2.331 | 6.9
2408BC015 | 24-I-2008 | 24 | 16083.75 | 0 | 2008_10_17 | 45.2663314 | Bituminous Core | -93.7176462 | QC/QA core - WMA control. | 10/18/2008 | Initial | Hardrives | 2 | WEAR | 1.75 | 2.504 | Contractor Results | 2.333 | 6.8
2408BC007 | 24-I-2008 | 24 | 16083.75 | 0 | 2008_10_17 | 45.2663314 | Bituminous Core | -93.7176462 | QC/QA core - WMA control. | 10/16/2008 | Initial | Hardrives | 2 | WEAR | 1.5 | 2.504 | Contractor Results | 2.282 | 8.9
2408BC012 | 24-I-2008 | 24 | 16083.75 | 0 | 2008_10_17 | 45.2663314 | Bituminous Core | -93.7176462 | QC/QA core - WMA control - longitudinal joint. | 10/16/2008 | Initial | Hardrives | 2 | WEAR | 1.63 | 2.504 | Contractor Results | 2.291 | 8.5
2408BC011 | 24-I-2008 | 24 | 16083.75 | 0 | 2008_10_17 | 45.2663314 | Bituminous Core | -93.7176462 | QC/QA core - WMA control - longitudinal joint. | 10/16/2008 | Initial | Hardrives | 2 | WEAR | 1.63 | 2.504 | Contractor Results | 2.278 | 9
2408BC010 | 24-I-2008 | 24 | 16083.75 | 0 | 2008_10_17 | 45.2663314 | Bituminous Core | -93.7176462 | QC/QA core - WMA control - longitudinal joint. | 10/18/2008 | Initial | Hardrives | 2 | WEAR | 1.75 | 2.504 | Contractor Results | 2.37 | 5.4
2408BC009 | 24-I-2008 | 24 | 16083.75 | 0 | 2008_10_17 | 45.2663314 | Bituminous Core | -93.7176462 | QC/QA core - WMA control - longitudinal joint. | 10/18/2008 | Initial | Hardrives | 2 | WEAR | 2.25 | 2.504 | Contractor Results | 2.285 | 8.7
2408BC014 | 24-I-2008 | 24 | 16161 | 0 | 2008_10_17 | 45.2662022 | Bituminous Core | -93.7174085 | QC/QA core - WMA control. | 10/23/2008 | Initial | Metro | 2 | WEAR |  | 2.504 | Contractor Results | 2.341 | 6.5
2408BC006 | 24-I-2008 | 24 | 16161 | 0 | 2008_10_17 | 45.2662022 | Bituminous Core | -93.7174085 | QC/QA core - WMA control. | 10/23/2008 | Initial | Metro | 2 | WEAR |  | 2.504 | Contractor Results | 2.289 | 8.6
2408BC008 | 24-I-2008 | 24 | 16172 | 0 | 2008_10_17 | 45.2661838 | Bituminous Core | -93.7173747 | QC/QA core - WMA control. | 10/23/2008 | Initial | Metro | 2 | WEAR |  | 2.504 | Contractor Results | 2.235 | 10.7
2408BC016 | 24-I-2008 | 24 | 16172 | 0 | 2008_10_17 | 45.2661838 | Bituminous Core | -93.7173747 | QC/QA core - WMA control. | 10/23/2008 | Initial | Metro | 2 | WEAR |  | 2.504 | Contractor Results | 2.293 | 8.4
2401BC003 | 24-I-1990 | 24 | 16331 | -9 | 2001_07_05 | 45.2659373 | Bituminous Core | -93.716864 | LVR 80K Lane (inside lane). | 07/15/2001 | Wheelpath | Mn/DOT | 1 | Base 1 |  | 2.436 | Braun Intertec Bituminous Testing Report | 2.333 | 4.21 | LVR 80K Lane (inside lane)
2401BC003 | 24-I-1990 | 24 | 16331 | -9 | 2001_07_05 | 45.2659373 | Bituminous Core | -93.716864 | LVR 80K Lane (inside lane). | 07/15/2001 | Wheelpath | Mn/DOT | 2 | Wear |  | 2.435 | Braun Intertec Bituminous Testing Report | 2.401 | 1.39 | LVR 80K Lane (inside lane)
2401BC004 | 24-I-1990 | 24 | 16331 | -6 | 2001_07_05 | 45.2659308 | Bituminous Core | -93.7168711 | LVR 80K Lane (inside lane). | 07/15/2001 | Non-Wheelpath | Mn/DOT | 2 | Wear |  | 2.435 | Braun Intertec Bituminous Testing Report | 2.276 | 6.53 | LVR 80K Lane (inside lane)
2401BC004 | 24-I-1990 | 24 | 16331 | -6 | 2001_07_05 | 45.2659308 | Bituminous Core | -93.7168711 | LVR 80K Lane (inside lane). | 07/15/2001 | Non-Wheelpath | Mn/DOT | 1 | Base 1 |  | 2.436 | Braun Intertec Bituminous Testing Report | 2.276 | 6.58 | LVR 80K Lane (inside lane)
2411BC001 | 24-I-2008 | 24 | 15820 | -9.5 | 2011_08_30 | 45.2667932 | Bituminous Core | -93.7184354 | sent to Braun for Air Voids study; IL-OWP. | 02/22/2012 | WHEELPATH | Braun Intertec | 2 | WEAR | 1.6 | 2.504 | CONTRACTOR QA | 2.391 | 4.51
2411BC001 | 24-I-2008 | 24 | 15820 | -9.5 | 2011_08_30 | 45.2667932 | Bituminous Core | -93.7184354 | sent to Braun for Air Voids study; IL-OWP. | 02/22/2012 | WHEELPATH | Braun Intertec | 1 | BASE | 1.7 | 2.504 | CONTRACTOR QA | 2.347 | 6.27
2411BC005 | 24-O-2008 | 24 | 15820 | 0.5 | 2011_08_30 | 45.2667715 | Bituminous Core | -93.7184591 | sent to Braun for Air Voids study; OL-CLJT. | 02/22/2012 | LONGITUDINAL JT | Braun Intertec | 2 | WEAR | 1.9 | 2.504 | CONTRACTOR QA | 2.321 | 7.31
2501BC004 | 25-I-1991 | 25 | 16912 | -6 | 2001_07_05 | 45.2649589 | Bituminous Core | -93.7150832 | LVR 80K Lane (inside lane). | 07/15/2001 | Non-Wheelpath | Mn/DOT | 1 | Base 1 |  | 2.442 | Braun Intertec Bituminous Testing Report | 2.282 | 6.57 | LVR 80K Lane (inside lane)
2501BC004 | 25-I-1991 | 25 | 16912 | -6 | 2001_07_05 | 45.2649589 | Bituminous Core | -93.7150832 | LVR 80K Lane (inside lane). | 07/15/2001 | Non-Wheelpath | Mn/DOT | 3 | Wear |  | 2.442 | Braun Intertec Bituminous Testing Report | 2.267 | 7.17 | LVR 80K Lane (inside lane)
2501BC005 | 25-I-1991 | 25 | 16913 | -9 | 2001_10_23 | 45.2649637 | Bituminous Core | -93.715073 | LVR 80K Lane (inside lane)/REPLACE 2501BC003. | 12/01/2001 | Wheelpath | Mn/DOT | 1 | Base 1 | 2.063 | 2.442 | Braun Intertec Bituminous Testing Report | 2.332 | 4.5 | Retest of broken core for the summer of 2001
2501BC005 | 25-I-1991 | 25 | 16913 | -9 | 2001_10_23 | 45.2649637 | Bituminous Core | -93.715073 | LVR 80K Lane (inside lane)/REPLACE 2501BC003. | 12/01/2001 | Wheelpath | Mn/DOT | 3 | Wear | 1.177 | 2.442 | Braun Intertec Bituminous Testing Report | 2.365 | 3.14 | Retest of broken core for the summer of 2001
2501BC001 | 25-I-1991 | 25 | 16408 | -9 | 2001_07_05 | 45.2658085 | Bituminous Core | -93.7166271 | LVR 80K Lane (inside lane). | 07/15/2001 | Wheelpath | Mn/DOT | 1 | Base 1 |  | 2.442 | Braun Intertec Bituminous Testing Report | 2.293 | 6.11 | LVR 80K Lane (inside lane)
2501BC001 | 25-I-1991 | 25 | 16408 | -9 | 2001_07_05 | 45.2658085 | Bituminous Core | -93.7166271 | LVR 80K Lane (inside lane). | 07/15/2001 | Wheelpath | Mn/DOT | 2 | Base 2 |  | 2.444 | Braun Intertec Bituminous Testing Report | 2.345 | 4.07 | LVR 80K Lane (inside lane)
2501BC001 | 25-I-1991 | 25 | 16408 | -9 | 2001_07_05 | 45.2658085 | Bituminous Core | -93.7166271 | LVR 80K Lane (inside lane). | 07/15/2001 | Wheelpath | Mn/DOT | 3 | Wear |  | 2.442 | Braun Intertec Bituminous Testing Report | 2.353 | 3.65 | LVR 80K Lane (inside lane)
2501BC002 | 25-I-1991 | 25 | 16408 | -6 | 2001_07_05 | 45.265802 | Bituminous Core | -93.7166342 | LVR 80K Lane (inside lane). | 07/15/2001 | Non-Wheelpath | Mn/DOT | 2 | Base 2 |  | 2.444 | Braun Intertec Bituminous Testing Report | 2.3 | 5.88 | LVR 80K Lane (inside lane)
2501BC002 | 25-I-1991 | 25 | 16408 | -6 | 2001_07_05 | 45.265802 | Bituminous Core | -93.7166342 | LVR 80K Lane (inside lane). | 07/15/2001 | Non-Wheelpath | Mn/DOT | 3 | Wear |  | 2.442 | Braun Intertec Bituminous Testing Report | 2.272 | 6.98 | LVR 80K Lane (inside lane)
2501BC002 | 25-I-1991 | 25 | 16408 | -6 | 2001_07_05 | 45.265802 | Bituminous Core | -93.7166342 | LVR 80K Lane (inside lane). | 07/15/2001 | Non-Wheelpath | Mn/DOT | 1 | Base 1 |  | 2.442 | Braun Intertec Bituminous Testing Report | 2.305 | 5.61 | LVR 80K Lane (inside lane)
2505BC001 | 25-I-1991 | 25 | 16680 | -9 | 2005_07_21 | 45.2653535 | Bituminous Core | -93.71579 | Air Voids Study. | 11/15/2005 | Wheelpath | Maplewood Lab | 1 | Base 1 |  | 2.436 | Maplewood Lab Results | 2.338 | 4.02
2505BC001 | 25-I-1991 | 25 | 16680 | -9 | 2005_07_21 | 45.2653535 | Bituminous Core | -93.71579 | Air Voids Study. | 11/15/2005 | Wheelpath | Maplewood Lab | 2 | Base 2 |  | 2.45 | Maplewood Lab Results |  |  | No Weight in Water Recorded - Voids Unknown
2505BC001 | 25-I-1991 | 25 | 16680 | -9 | 2005_07_21 | 45.2653535 | Bituminous Core | -93.71579 | Air Voids Study. | 11/15/2005 | Wheelpath | Maplewood Lab | 3 | Wear |  | 2.45 | Maplewood Lab Results | 2.35 | 4.08
2505BC002 | 25-I-1991 | 25 | 16680 | -6 | 2005_07_21 | 45.265347 | Bituminous Core | -93.7157971 | Air Voids Study. | 11/15/2005 | Non-Wheelpath | Maplewood Lab | 3 | Wear |  | 2.45 | Maplewood Lab Results | 2.277 | 7.04
2505BC002 | 25-I-1991 | 25 | 16680 | -6 | 2005_07_21 | 45.265347 | Bituminous Core | -93.7157971 | Air Voids Study. | 11/15/2005 | Non-Wheelpath | Maplewood Lab | 2 | Base 2 |  | 2.45 | Maplewood Lab Results | 2.288 | 6.63
2505BC002 | 25-I-1991 | 25 | 16680 | -6 | 2005_07_21 | 45.265347 | Bituminous Core | -93.7157971 | Air Voids Study. | 11/15/2005 | Non-Wheelpath | Maplewood Lab | 1 | Base 1 |  | 2.436 | Maplewood Lab Results | 2.291 | 5.96
25BC01 | 25-I-1991 | 25 | 16680 | 0 | 1993_09_15 | 45.2653339 | Bituminous Core | -93.7158114 | MnROAD_ID created to match report 97-06 - More than one core tested (54941 A - 54948 A). | 12/15/1993 | Initial | University of Minnesota | 3 | Wear | 1.717 | 2.442 | Braun Intertec Report | 2.223 | 9 | Data from Report 97-06 - Average air void
25BC01 | 25-I-1991 | 25 | 16680 | 0 | 1993_09_15 | 45.2653339 | Bituminous Core | -93.7158114 | MnROAD_ID created to match report 97-06 - More than one core tested (54941 A - 54948 A). | 12/15/1993 | Initial | University of Minnesota | 1 | Base 1 | 1.912 | 2.442 | Braun Intertec Report | 2.28 | 6.6 | Data from Report 97-06 - Average air void changed from 7.4 to a calculated 6.6
25BC01 | 25-I-1991 | 25 | 16680 | 0 | 1993_09_15 | 45.2653339 | Bituminous Core | -93.7158114 | MnROAD_ID created to match report 97-06 - More than one core tested (54941 A - 54948 A). | 12/15/1993 | Initial | University of Minnesota | 2 | Base 2 | 1.695 | 2.444 | Braun Intertec Report | 2.273 | 7 | Data from Report 97-06 - Average air void
2501BC003 | 25-I-1991 | 25 | 16912 | -9 | 2001_07_05 | 45.2649654 | Bituminous Core | -93.7150761 | base 2 destroyed no test results in MAT_HMA_TESTING, LVR 80K Lane (inside lane). | 07/15/2001 | Wheelpath | Mn/DOT | 2 | Base 2 | [5 empty] | """Lift destroyed"
2501BC003 | 25-I-1991 | 25 | 16912 | -9 | 2001_07_05 | 45.2649654 | Bituminous Core | -93.7150761 | base 2 destroyed no test results in MAT_HMA_TESTING, LVR 80K Lane (inside lane). | 07/15/2001 | Wheelpath | Mn/DOT | 3 | Wear |  | 2.442 | Braun Intertec Bituminous Testing Report | 2.359 | 3.42
2501BC003 | 25-I-1991 | 25 | 16912 | -9 | 2001_07_05 | 45.2649654 | Bituminous Core | -93.7150761 | base 2 destroyed no test results in MAT_HMA_TESTING, LVR 80K Lane (inside lane). | 07/15/2001 | Wheelpath | Mn/DOT | 1 | Base 1 |  | 2.442 | Braun Intertec Bituminous Testing Report | 2.339 | 4.2
2501BC004 | 25-I-1991 | 25 | 16912 | -6 | 2001_07_05 | 45.2649589 | Bituminous Core | -93.7150832 | LVR 80K Lane (inside lane). | 07/15/2001 | Non-Wheelpath | Mn/DOT | 2 | Base 2 |  | 2.444 | Braun Intertec Bituminous Testing Report | 2.272 | 7.02 | LVR 80K Lane (inside lane)
2501BC005 | 25-I-1991 | 25 | 16913 | -9 | 2001_10_23 | 45.2649637 | Bituminous Core | -93.715073 | LVR 80K Lane (inside lane)/REPLACE 2501BC003. | 12/01/2001 | Wheelpath | Mn/DOT | 2 | Base 2 | 1.529 | 2.444 | Braun Intertec Bituminous Testing Report | 2.351 | 3.8 | Retest of broken core for the summer of 2001
2600AC007 | 26-I-2000 | 26 | 17065 | -6 | 2000_10_19 | 45.2647029 | Bituminous Core | -93.7146124 | 25-26 Transition Area. | 08/31/2005 | Non-Wheelpath | Maplewood Lab | 1 | Base 1 |  | 2.45 | Maplewood Lab Results | 2.3 | 5.79 | Air Voids Study
2600AC001 | 26-O-2000 | 26 | 17475 | 6 | 2000_10_19 | 45.2639909 | Bituminous Core | -93.7133792 | 26-27 Transition Area. | 08/31/2005 | Non-Wheelpath | Maplewood Lab | 3 | Wear |  | 2.46 | Maplewood Lab Results | 2.25 | 8.58 | Air Voids Study
2600AC007 | 26-I-2000 | 26 | 17065 | -6 | 2000_10_19 | 45.2647029 | Bituminous Core | -93.7146124 | 25-26 Transition Area. | 08/31/2005 | Non-Wheelpath | Maplewood Lab | 3 | Wear |  | 2.46 | Maplewood Lab Results | 2.33 | 5.09 | Air Voids Study
2605BC001 | 26-I-2004 | 26 | 17245 | -9 | 2005_07_21 | 45.2644083 | Bituminous Core | -93.7140514 | Air Voids Study. | 11/15/2005 | Wheelpath | Maplewood Lab | 1 | Base 1 |  | 2.474 | Maplewood Lab Results | 2.417 | 2.3
2605BC001 | 26-I-2004 | 26 | 17245 | -9 | 2005_07_21 | 45.2644083 | Bituminous Core | -93.7140514 | Air Voids Study. | 11/15/2005 | Wheelpath | Maplewood Lab | 2 | Wear |  | 2.475 | Maplewood Lab Results | 2.389 | 3.47
2605BC002 | 26-I-2004 | 26 | 17245 | -6 | 2005_07_21 | 45.2644018 | Bituminous Core | -93.7140585 | Air Voids Study. | 11/15/2005 | Non-Wheelpath | Maplewood Lab | 1 | Base 1 |  | 2.474 | Maplewood Lab Results | 2.381 | 3.78
2605BC002 | 26-I-2004 | 26 | 17245 | -6 | 2005_07_21 | 45.2644018 | Bituminous Core | -93.7140585 | Air Voids Study. | 11/15/2005 | Non-Wheelpath | Maplewood Lab | 2 | Wear |  | 2.475 | Maplewood Lab Results | 2.356 | 4.83
26BC01 | 26-I-1991 | 26 | 17245 | 0 | 1993_09_15 | 45.2643887 | Bituminous Core | -93.7140727 | MnROAD_ID created to match report 97-06 - More than one core tested (54949 A - 54955 A). | 12/15/1993 | Initial | University of Minnesota | 2 | Base 2 | 1.474 | 2.435 | Braun Intertec Report | 2.21 | 9.2 | Data from Report 97-06 - Average air void changed from 9.5 to a calculated 9.2
26BC01 | 26-I-1991 | 26 | 17245 | 0 | 1993_09_15 | 45.2643887 | Bituminous Core | -93.7140727 | MnROAD_ID created to match report 97-06 - More than one core tested (54949 A - 54955 A). | 12/15/1993 | Initial | University of Minnesota | 1 | Base 1 | 2.665 | 2.445 | Braun Intertec Report | 2.259 | 7.6 | Data from Report 97-06 - Average air void changed from 7.3 to a calculated 7.6
26BC01 | 26-I-1991 | 26 | 17245 | 0 | 1993_09_15 | 45.2643887 | Bituminous Core | -93.7140727 | MnROAD_ID created to match report 97-06 - More than one core tested (54949 A - 54955 A). | 12/15/1993 | Initial | University of Minnesota | 3 | Wear | 1.615 | 2.449 | Braun Intertec Report | 2.219 | 9.4 | Data from Report 97-06 - Average air void
2600AC006 | 26-I-2000 | 26 | 17380 | -9 | 2000_10_19 | 45.2641824 | Bituminous Core | -93.713636 | """Bad Area 1 - 2"""" Rlaimed HMA attached. """ | 08/31/2005 | Wheelpath | Maplewood Lab | 3 | Wear |  | 2.46 | Maplewood Lab Results | 2.25 | 8.62 | Air Voids Study
2600AC006 | 26-I-2000 | 26 | 17380 | -9 | 2000_10_19 | 45.2641824 | Bituminous Core | -93.713636 | """Bad Area 1 - 2"""" Rlaimed HMA attached. """ | 08/31/2005 | Wheelpath | Maplewood Lab | 2 | Base 2 |  | 2.43 | Maplewood Lab Results | 2.23 | 8.08 | Air Voids Study
2600AC006 | 26-I-2000 | 26 | 17380 | -9 | 2000_10_19 | 45.2641824 | Bituminous Core | -93.713636 | """Bad Area 1 - 2"""" Rlaimed HMA attached. """ | 08/31/2005 | Wheelpath | Maplewood Lab | 1 | Base 1 |  | 2.45 | Maplewood Lab Results | 2.25 | 7.88 | Air Voids Study
2600AC001 | 26-O-2000 | 26 | 17475 | 6 | 2000_10_19 | 45.2639909 | Bituminous Core | -93.7133792 | 26-27 Transition Area. | 08/31/2005 | Non-Wheelpath | Maplewood Lab | 1 | Base 1 |  | 2.45 | Maplewood Lab Results | 2.26 | 7.43 | Air Voids Study
2600AC001 | 26-O-2000 | 26 | 17475 | 6 | 2000_10_19 | 45.2639909 | Bituminous Core | -93.7133792 | 26-27 Transition Area. | 08/31/2005 | Non-Wheelpath | Maplewood Lab | 2 | Base 2 |  | 2.43 | Maplewood Lab Results | 2.23 | 8.41 | Air Voids Study
2600AC007 | 26-I-2000 | 26 | 17065 | -6 | 2000_10_19 | 45.2647029 | Bituminous Core | -93.7146124 | 25-26 Transition Area. | 08/31/2005 | Non-Wheelpath | Maplewood Lab | 2 | Base 2 |  | 2.43 | Maplewood Lab Results | 2.3 | 5.36 | Air Voids Study
2706BC001 | 27-I-2006 | 27 | 17533 | -9 | 2006_08_10 | 45.2639265 | Bituminous Core | -93.7131652 | Contractor core for SP 8680-152 (bottom lift, 58-34). AFTER PAVING | 08/11/2006 | Wheelpath | Commercial Asphalt | 1 | BASE | 1.5 | 2.473 | Contractor Results | 2.331 | 5.8 | used average contractor air voids for payments
2706BC002 | 27-I-2006 | 27 | 17533 | -9 | 2006_08_10 | 45.2639265 | Bituminous Core | -93.7131652 | Mn/DOT companion core for SP 8680-152 (bottom lift, 58-34). AFTER PAVING | 08/24/2006 | Wheelpath | Maplewood Lab | 1 | BASE |  | 2.484 | Maplewood Lab Results | 2.33 | 6.2 | used average contractor air voids for payments
2701BC002 | 27-I-2000 | 27 | 17575 | -6 | 2001_07_05 | 45.2638497 | Bituminous Core | -93.713043 | base 1 destroyed no test results in MAT_HMA_TESTING, LVR 80K Lane (inside lane). | 07/15/2001 | Non-Wheelpath | Mn/DOT | 2 | Wear |  | 2.429 | Braun Intertec Bituminous Testing Report | 2.224 | 8.42
2701BC002 | 27-I-2000 | 27 | 17575 | -6 | 2001_07_05 | 45.2638497 | Bituminous Core | -93.713043 | base 1 destroyed no test results in MAT_HMA_TESTING, LVR 80K Lane (inside lane). | 07/15/2001 | Non-Wheelpath | Mn/DOT | 1 | Base 1 | [5 empty] | """Lift destroyed"
2705BC001 | 27-I-2000 | 27 | 17781.25 | -9 | 2005_07_21 | 45.2635111 | Bituminous Core | -93.7124013 | Air Voids Study. | 11/17/2005 | Wheelpath | Maplewood Lab | 1 | Wear |  | 2.524 | Maplewood Lab Results | 2.333 | 7.55
2701BC003 | 27-I-2000 | 27 | 18032 | -9 | 2001_07_05 | 45.2630916 | Bituminous Core | -93.7116297 | LVR 80K Lane (inside lane). | 07/15/2001 | Wheelpath | Mn/DOT | 2 | Wear |  | 2.429 | Braun Intertec Bituminous Testing Report | 2.232 | 8.09 | LVR 80K Lane (inside lane)
27BC01 | 27-I-1990 | 27 | 17781.25 | 0 | 1993_09_15 | 45.2634916 | Bituminous Core | -93.7124226 | MnROAD_ID created to match report 97-06 - More than one core tested (54956 A). | 12/15/1993 | Initial | University of Minnesota |  | Wear | 1.55 | 2.439 | Braun Intertec Report | 2.236 | 8.3 | Data from Report 97-06 - Average air void changed from 9.1 to a calculated 8.3
27BC01 | 27-I-1990 | 27 | 17781.25 | 0 | 1993_09_15 | 45.2634916 | Bituminous Core | -93.7124226 | MnROAD_ID created to match report 97-06 - More than one core tested (54956 A). | 12/15/1993 | Initial | University of Minnesota | 1 | Base 1 |  |  | Braun Intertec Report |  |  | Data from Report 97-06 - Lifts missing or damaged
27BC01 | 27-I-1990 | 27 | 17781.25 | 0 | 1993_09_15 | 45.2634916 | Bituminous Core | -93.7124226 | MnROAD_ID created to match report 97-06 - More than one core tested (54956 A). | 12/15/1993 | Initial | University of Minnesota | 2 | Base 2 |  |  | Braun Intertec Report |  |  | Data from Report 97-06 - Lifts missing or damaged
2706BC003 | 27-O-2006 | 27 | 17851 | 7.1 | 2006_08_10 | 45.2633595 | Bituminous Core | -93.7122248 | Contractor core for SP 8680-152 (top lift, 52-34). AFTER PAVING | 08/11/2006 | Wheelpath | Commercial Asphalt | 2 | WEAR | 2 | 2.473 | Contractor Results | 2.309 | 7.1 | used average contractor air voids for payments
2705BC002 | 27-I-2000 | 27 | 17781.25 | -6 | 2005_07_21 | 45.2635046 | Bituminous Core | -93.7124084 | Air Voids Study. | 11/17/2005 | Non-Wheelpath | Maplewood Lab | 1 | Wear |  | 2.524 | Maplewood Lab Results | 2.196 | 13
2801BC005 | 28-I-1999 | 28 | 18094 | -9 | 2001_10_23 | 45.2629879 | Bituminous Core | -93.7114389 | LVR 80K Lane (inside lane)/REPLACE 2801BC001. | 12/01/2001 | Wheelpath | Mn/DOT | 1 | Wear | 2.847 |  | Braun Intertec Bituminous Testing Report | 2.161 |  | Retest of broken core for the summer of 2001
2801BC001 | 28-I-1999 | 28 | 18096 | -9 | 2001_07_05 | 45.2629846 | Bituminous Core | -93.7114327 | wear course destroyed no test results in MAT_HMA_TEST, LVR 80K Lane (inside lane). | 07/15/2001 | Wheelpath | Mn/DOT | 1 | Base 1 |  | 2.431 | Braun Intertec Bituminous Testing Report | 2.142 | 11.89
2801BC001 | 28-I-1999 | 28 | 18096 | -9 | 2001_07_05 | 45.2629846 | Bituminous Core | -93.7114327 | wear course destroyed no test results in MAT_HMA_TEST, LVR 80K Lane (inside lane). | 07/15/2001 | Wheelpath | Mn/DOT | 2 | Wear | [5 empty] | """Lift destroyed"
2801BC002 | 28-I-1999 | 28 | 18096 | -6 | 2001_07_05 | 45.262978 | Bituminous Core | -93.7114399 | LVR 80K Lane (inside lane). | 07/15/2001 | Non-Wheelpath | Mn/DOT | 1 | Wear |  | 2.452 | Braun Intertec Bituminous Testing Report | 2.127 | 13.25 | LVR 80K Lane (inside lane)
2806BC001 | 28-O-2006 | 28 | 18191 | 9 | 2006_08_10 | 45.2627865 | Bituminous Core | -93.7111831 | Contractor core for SP 8680-152 (bottom lift, 58-34). AFTER PAVING | 08/11/2006 | Wheelpath | Commercial Asphalt | 1 | BASE | 2 | 2.473 | Contractor Results | 2.329 | 5.8 | used average contractor air voids for payments
2806BC003 | 28-I-2006 | 28 | 18241 | -8.4 | 2006_08_10 | 45.2627407 | Bituminous Core | -93.710988 | Mn/DOT companion core for SP 8680-152 (top lift, 52-34). AFTER PAVING | 08/24/2006 | Wheelpath | Maplewood Lab | 2 | WEAR |  | 2.481 | Maplewood Lab Results | 2.26 | 8.9 | used average contractor air voids for payments
2806BC002 | 28-I-2006 | 28 | 18241 | -8.4 | 2006_08_10 | 45.2627407 | Bituminous Core | -93.710988 | Contractor core for SP 8680-152 (top lift, 52-34). AFTER PAVING | 08/11/2006 | Wheelpath | Commercial Asphalt | 2 | WEAR | 1.6 | 2.473 | Contractor Results | 2.286 | 7.1 | used average contractor air voids for payments
2805BC001 | 28-I-1999 | 28 | 18350 | -9 | 2005_07_21 | 45.2625596 | Bituminous Core | -93.7106512 | Air Voids Study. | 11/17/2005 | Wheelpath | Maplewood Lab | 1 | Wear |  | 2.598 | Maplewood Lab Results | 2.204 | 15.18
2805BC002 | 28-I-1999 | 28 | 18350 | -6 | 2005_07_21 | 45.2625531 | Bituminous Core | -93.7106583 | Air Voids Study. | 11/17/2005 | Non-Wheelpath | Maplewood Lab | 1 | Wear |  | 2.598 | Maplewood Lab Results | 2.148 | 17.33
28BC01 | 28-I-1991 | 28 | 18350 | 0 | 1993_09_15 | 45.2625401 | Bituminous Core | -93.7106725 | MnROAD_ID created to match report 97-06 - More than one core tested (54957 A). | 12/15/1993 | Initial | University of Minnesota | 1 | Base 1 |  |  | Braun Intertec Report |  |  | Data from Report 97-06 - Unable to test
28BC01 | 28-I-1991 | 28 | 18350 | 0 | 1993_09_15 | 45.2625401 | Bituminous Core | -93.7106725 | MnROAD_ID created to match report 97-06 - More than one core tested (54957 A). | 12/15/1993 | Initial | University of Minnesota | 3 | Wear |  |  | Braun Intertec Report |  |  | Data from Report 97-06 - Unable to test
28BC01 | 28-I-1991 | 28 | 18350 | 0 | 1993_09_15 | 45.2625401 | Bituminous Core | -93.7106725 | MnROAD_ID created to match report 97-06 - More than one core tested (54957 A). | 12/15/1993 | Initial | University of Minnesota | 2 | Base 2 |  |  | Braun Intertec Report |  |  | Data from Report 97-06 - Unable to test
2801BC003 | 28-I-1999 | 28 | 18602 | -9 | 2001_07_05 | 45.262138 | Bituminous Core | -93.7098758 | LVR 80K Lane (inside lane). | 07/15/2001 | Wheelpath | Mn/DOT | 1 | Base 1 |  | 2.431 | Braun Intertec Bituminous Testing Report | 2.203 | 9.36 | LVR 80K Lane (inside lane)
2801BC003 | 28-I-1999 | 28 | 18602 | -9 | 2001_07_05 | 45.262138 | Bituminous Core | -93.7098758 | LVR 80K Lane (inside lane). | 07/15/2001 | Wheelpath | Mn/DOT | 2 | Wear |  | 2.452 | Braun Intertec Bituminous Testing Report | 2.215 | 9.65 | LVR 80K Lane (inside lane)
2801BC006 | 28-I-1999 | 28 | 18603 | -6 | 2001_10_23 | 45.2621298 | Bituminous Core | -93.7098798 | LVR 80K Lane (inside lane)/REPLACE 2801BC004. | 12/01/2001 | Non-Wheelpath | Mn/DOT | 1 | Wear | 2.813 |  | Braun Intertec Bituminous Testing Report | 2.126 |  | Retest of broken core for the summer of 2001
2901BC008 | 29-O-1991 | 29 | 18900 | 9 | 2001_07_05 | 45.2616003 | Bituminous Core | -93.7090015 | wear course destroyed no test results in MAT_HMA_TESTING, LVR 102K Lane (inside cell nonrutting location). | 07/15/2001 | Wheelpath | Mn/DOT | 2 | Base 2 |  | 2.44 | Braun Intertec Bituminous Testing Report | 2.362 | 3.2
2901BC007 | 29-O-1991 | 29 | 18900 | 6 | 2001_07_05 | 45.2616068 | Bituminous Core | -93.7089944 | LVR 102K Lane (inside cell nonrutting location). | 07/15/2001 | Non-Wheelpath | Mn/DOT | 2 | Base 2 |  | 2.44 | Braun Intertec Bituminous Testing Report | 2.237 | 8.31 | LVR 102K Lane (inside cell nonrutting location)
2901BC008 | 29-O-1991 | 29 | 18900 | 9 | 2001_07_05 | 45.2616003 | Bituminous Core | -93.7090015 | wear course destroyed no test results in MAT_HMA_TESTING, LVR 102K Lane (inside cell nonrutting location). | 07/15/2001 | Wheelpath | Mn/DOT | 3 | Wear | [5 empty] | """Lift destroyed"
2905BC001 | 29-I-1991 | 29 | 18920 | -9 | 2005_07_21 | 45.261606 | Bituminous Core | -93.7088973 | Air Voids Study. | 11/17/2005 | Wheelpath | Maplewood Lab | 3 | Wear |  | 2.471 | Maplewood Lab Results | 2.361 | 4.46
2905BC001 | 29-I-1991 | 29 | 18920 | -9 | 2005_07_21 | 45.261606 | Bituminous Core | -93.7088973 | Air Voids Study. | 11/17/2005 | Wheelpath | Maplewood Lab | 2 | Base 2 |  | 2.44 | Maplewood Lab Results | 2.312 | 5.23
2905BC001 | 29-I-1991 | 29 | 18920 | -9 | 2005_07_21 | 45.261606 | Bituminous Core | -93.7088973 | Air Voids Study. | 11/17/2005 | Wheelpath | Maplewood Lab | 1 | Base 1 |  | 2.437 | Maplewood Lab Results | 2.307 | 5.35
2905BC002 | 29-I-1991 | 29 | 18920 | -6 | 2005_07_21 | 45.2615994 | Bituminous Core | -93.7089044 | Air Voids Study. | 11/17/2005 | Non-Wheelpath | Maplewood Lab | 3 | Wear |  | 2.471 | Maplewood Lab Results | 2.29 | 7.33
2905BC002 | 29-I-1991 | 29 | 18920 | -6 | 2005_07_21 | 45.2615994 | Bituminous Core | -93.7089044 | Air Voids Study. | 11/17/2005 | Non-Wheelpath | Maplewood Lab | 1 | Base 1 |  | 2.437 | Maplewood Lab Results | 2.281 | 6.4
2905BC002 | 29-I-1991 | 29 | 18920 | -6 | 2005_07_21 | 45.2615994 | Bituminous Core | -93.7089044 | Air Voids Study. | 11/17/2005 | Non-Wheelpath | Maplewood Lab | 2 | Base 2 |  | 2.44 | Maplewood Lab Results | 2.262 | 7.31
29BC01 | 29-I-1991 | 29 | 18920 | 0 | 1993_09_15 | 45.2615864 | Bituminous Core | -93.7089186 | MnROAD_ID created to match report 97-06 - More than one core tested (54958 A - 54960 A). | 12/15/1993 | Initial | University of Minnesota | 2 | Base 2 | 1.486 | 2.44 | Braun Intertec Report | 2.283 | 6.4 | Data from Report 97-06 - Average air void changed from 8.3 to a calculated 6.4
29BC01 | 29-I-1991 | 29 | 18920 | 0 | 1993_09_15 | 45.2615864 | Bituminous Core | -93.7089186 | MnROAD_ID created to match report 97-06 - More than one core tested (54958 A - 54960 A). | 12/15/1993 | Initial | University of Minnesota | 1 | Base 1 | 1.877 | 2.439 | Braun Intertec Report | 2.273 | 6.8 | Data from Report 97-06 - Average air void
29BC01 | 29-I-1991 | 29 | 18920 | 0 | 1993_09_15 | 45.2615864 | Bituminous Core | -93.7089186 | MnROAD_ID created to match report 97-06 - More than one core tested (54958 A - 54960 A). | 12/15/1993 | Initial | University of Minnesota | 3 | Wear | 1.616 | 2.443 | Braun Intertec Report | 2.253 | 7.8 | Data from Report 97-06 - Average air void changed from 7.7 to a calculated 7.8
2901BC003 | 29-I-1991 | 29 | 19176 | -9 | 2001_07_05 | 45.2611776 | Bituminous Core | -93.7081096 | base 2 destroyed no test results in MAT_HMA_TESTING, LVR 80K Lane (inside lane). | 07/15/2001 | Wheelpath | Mn/DOT | 3 | Wear |  | 2.443 | Braun Intertec Bituminous Testing Report | 2.357 | 3.53
2901BC003 | 29-I-1991 | 29 | 19176 | -9 | 2001_07_05 | 45.2611776 | Bituminous Core | -93.7081096 | base 2 destroyed no test results in MAT_HMA_TESTING, LVR 80K Lane (inside lane). | 07/15/2001 | Wheelpath | Mn/DOT | 2 | Base 2 | [5 empty] | """Lift destroyed"
2901BC003 | 29-I-1991 | 29 | 19176 | -9 | 2001_07_05 | 45.2611776 | Bituminous Core | -93.7081096 | base 2 destroyed no test results in MAT_HMA_TESTING, LVR 80K Lane (inside lane). | 07/15/2001 | Wheelpath | Mn/DOT | 1 | Base 1 |  | 2.439 | Braun Intertec Bituminous Testing Report | 2.319 | 4.92
2901BC004 | 29-I-1991 | 29 | 19176 | -6 | 2001_07_05 | 45.2611711 | Bituminous Core | -93.7081167 | LVR 80K Lane (inside lane). | 07/15/2001 | Non-Wheelpath | Mn/DOT | 3 | Wear |  | 2.443 | Braun Intertec Bituminous Testing Report | 2.298 | 5.94 | LVR 80K Lane (inside lane)
2901BC004 | 29-I-1991 | 29 | 19176 | -6 | 2001_07_05 | 45.2611711 | Bituminous Core | -93.7081167 | LVR 80K Lane (inside lane). | 07/15/2001 | Non-Wheelpath | Mn/DOT | 2 | Base 2 |  | 2.44 | Braun Intertec Bituminous Testing Report | 2.283 | 6.44 | LVR 80K Lane (inside lane)
2901BC004 | 29-I-1991 | 29 | 19176 | -6 | 2001_07_05 | 45.2611711 | Bituminous Core | -93.7081167 | LVR 80K Lane (inside lane). | 07/15/2001 | Non-Wheelpath | Mn/DOT | 1 | Base 1 |  | 2.439 | Braun Intertec Bituminous Testing Report | 2.305 | 5.49 | LVR 80K Lane (inside lane)
2901BC009 | 29-I-1991 | 29 | 19177 | -9 | 2001_10_23 | 45.261176 | Bituminous Core | -93.7081066 | LVR 80K Lane (inside lane)/REPLACE 2901BC003. | 12/01/2001 | Wheelpath | Mn/DOT | 2 | Base 2 | 1.381 | 2.44 | Braun Intertec Bituminous Testing Report | 2.322 | 4.83 | Retest of broken core for the summer of 2001
2901BC009 | 29-I-1991 | 29 | 19177 | -9 | 2001_10_23 | 45.261176 | Bituminous Core | -93.7081066 | LVR 80K Lane (inside lane)/REPLACE 2901BC003. | 12/01/2001 | Wheelpath | Mn/DOT | 3 | Wear | 1.536 | 2.443 | Braun Intertec Bituminous Testing Report | 2.352 | 3.74 | Retest of broken core for the summer of 2001
2901BC009 | 29-I-1991 | 29 | 19177 | -9 | 2001_10_23 | 45.261176 | Bituminous Core | -93.7081066 | LVR 80K Lane (inside lane)/REPLACE 2901BC003. | 12/01/2001 | Wheelpath | Mn/DOT | 1 | Base 1 | 2.331 | 2.439 | Braun Intertec Bituminous Testing Report | 2.306 | 5.45 | Retest of broken core for the summer of 2001
2901BC001 | 29-I-1991 | 29 | 18667 | -9 | 2001_07_05 | 45.2620293 | Bituminous Core | -93.7096758 | LVR 80K Lane (inside lane). | 07/15/2001 | Wheelpath | Mn/DOT | 3 | Wear |  | 2.443 | Braun Intertec Bituminous Testing Report | 2.346 | 3.97 | LVR 80K Lane (inside lane)
2901BC001 | 29-I-1991 | 29 | 18667 | -9 | 2001_07_05 | 45.2620293 | Bituminous Core | -93.7096758 | LVR 80K Lane (inside lane). | 07/15/2001 | Wheelpath | Mn/DOT | 2 | Base 2 |  | 2.44 | Braun Intertec Bituminous Testing Report | 2.322 | 4.82 | LVR 80K Lane (inside lane)
2901BC001 | 29-I-1991 | 29 | 18667 | -9 | 2001_07_05 | 45.2620293 | Bituminous Core | -93.7096758 | LVR 80K Lane (inside lane). | 07/15/2001 | Wheelpath | Mn/DOT | 1 | Base 1 |  | 2.439 | Braun Intertec Bituminous Testing Report | 2.311 | 5.26 | LVR 80K Lane (inside lane)
2901BC002 | 29-I-1991 | 29 | 18667 | -6 | 2001_07_05 | 45.2620227 | Bituminous Core | -93.7096829 | LVR 80K Lane (inside lane). | 07/15/2001 | Non-Wheelpath | Mn/DOT | 3 | Wear |  | 2.443 | Braun Intertec Bituminous Testing Report | 2.261 | 7.47 | LVR 80K Lane (inside lane)
2901BC002 | 29-I-1991 | 29 | 18667 | -6 | 2001_07_05 | 45.2620227 | Bituminous Core | -93.7096829 | LVR 80K Lane (inside lane). | 07/15/2001 | Non-Wheelpath | Mn/DOT | 2 | Base 2 |  | 2.44 | Braun Intertec Bituminous Testing Report | 2.288 | 6.23 | LVR 80K Lane (inside lane)
2901BC002 | 29-I-1991 | 29 | 18667 | -6 | 2001_07_05 | 45.2620227 | Bituminous Core | -93.7096829 | LVR 80K Lane (inside lane). | 07/15/2001 | Non-Wheelpath | Mn/DOT | 1 | Base 1 |  | 2.439 | Braun Intertec Bituminous Testing Report | 2.295 | 5.92 | LVR 80K Lane (inside lane)
2901BC005 | 29-O-1991 | 29 | 18667 | 6 | 2001_07_05 | 45.2619967 | Bituminous Core | -93.7097113 | LVR 102K Lane (outside cell rutting location). | 07/15/2001 | Non-Wheelpath | Mn/DOT | 1 | Base 1 |  | 2.439 | Braun Intertec Bituminous Testing Report | 2.281 | 6.47 | LVR 102K Lane (outside cell rutting location)
2901BC005 | 29-O-1991 | 29 | 18667 | 6 | 2001_07_05 | 45.2619967 | Bituminous Core | -93.7097113 | LVR 102K Lane (outside cell rutting location). | 07/15/2001 | Non-Wheelpath | Mn/DOT | 2 | Base 2 |  | 2.44 | Braun Intertec Bituminous Testing Report | 2.269 | 7.01 | LVR 102K Lane (outside cell rutting location)
2901BC005 | 29-O-1991 | 29 | 18667 | 6 | 2001_07_05 | 45.2619967 | Bituminous Core | -93.7097113 | LVR 102K Lane (outside cell rutting location). | 07/15/2001 | Non-Wheelpath | Mn/DOT | 3 | Wear |  | 2.443 | Braun Intertec Bituminous Testing Report | 2.315 | 5.22 | LVR 102K Lane (outside cell rutting location)
2901BC006 | 29-O-1991 | 29 | 18667 | 9 | 2001_07_05 | 45.2619901 | Bituminous Core | -93.7097184 | LVR 102K Lane (outside cell rutting location). | 07/15/2001 | Wheelpath | Mn/DOT | 1 | Base 1 |  | 2.439 | Braun Intertec Bituminous Testing Report | 2.288 | 6.18 | LVR 102K Lane (outside cell rutting location)
2901BC006 | 29-O-1991 | 29 | 18667 | 9 | 2001_07_05 | 45.2619901 | Bituminous Core | -93.7097184 | LVR 102K Lane (outside cell rutting location). | 07/15/2001 | Wheelpath | Mn/DOT | 3 | Wear |  | 2.443 | Braun Intertec Bituminous Testing Report | 2.333 | 4.5 | LVR 102K Lane (outside cell rutting location)
2901BC006 | 29-O-1991 | 29 | 18667 | 9 | 2001_07_05 | 45.2619901 | Bituminous Core | -93.7097184 | LVR 102K Lane (outside cell rutting location). | 07/15/2001 | Wheelpath | Mn/DOT | 2 | Base 2 |  | 2.44 | Braun Intertec Bituminous Testing Report | 2.29 | 6.13 | LVR 102K Lane (outside cell rutting location)
2901BC010 | 29-O-1991 | 29 | 18899 | 9 | 2001_10_23 | 45.261602 | Bituminous Core | -93.7090046 | LVR 102K Lane (inside cell nonrutting location) REPLACE 2801BC008. | 12/01/2001 | Wheelpath | Mn/DOT | 3 | Wear | 1.208 | 2.443 | Braun Intertec Bituminous Testing Report | 2.338 | 4.3 | Retest of broken core for the summer of 2001
2901BC010 | 29-O-1991 | 29 | 18899 | 9 | 2001_10_23 | 45.261602 | Bituminous Core | -93.7090046 | LVR 102K Lane (inside cell nonrutting location) REPLACE 2801BC008. | 12/01/2001 | Wheelpath | Mn/DOT | 2 | Base 2 | 1.485 | 2.44 | Braun Intertec Bituminous Testing Report | 2.362 | 3.18 | Retest of broken core for the summer of 2001
2901BC010 | 29-O-1991 | 29 | 18899 | 9 | 2001_10_23 | 45.261602 | Bituminous Core | -93.7090046 | LVR 102K Lane (inside cell nonrutting location) REPLACE 2801BC008. | 12/01/2001 | Wheelpath | Mn/DOT | 1 | Base 1 | 2.654 | 2.439 | Braun Intertec Bituminous Testing Report | 2.312 | 5.19 | Retest of broken core for the summer of 2001
2901BC007 | 29-O-1991 | 29 | 18900 | 6 | 2001_07_05 | 45.2616068 | Bituminous Core | -93.7089944 | LVR 102K Lane (inside cell nonrutting location). | 07/15/2001 | Non-Wheelpath | Mn/DOT | 3 | Wear |  | 2.443 | Braun Intertec Bituminous Testing Report | 2.281 | 6.63 | LVR 102K Lane (inside cell nonrutting location)
2901BC007 | 29-O-1991 | 29 | 18900 | 6 | 2001_07_05 | 45.2616068 | Bituminous Core | -93.7089944 | LVR 102K Lane (inside cell nonrutting location). | 07/15/2001 | Non-Wheelpath | Mn/DOT | 1 | Base 1 |  | 2.439 | Braun Intertec Bituminous Testing Report | 2.25 | 7.74 | LVR 102K Lane (inside cell nonrutting location)
2901BC008 | 29-O-1991 | 29 | 18900 | 9 | 2001_07_05 | 45.2616003 | Bituminous Core | -93.7090015 | wear course destroyed no test results in MAT_HMA_TESTING, LVR 102K Lane (inside cell nonrutting location). | 07/15/2001 | Wheelpath | Mn/DOT | 1 | Base 1 |  | 2.439 | Braun Intertec Bituminous Testing Report | 2.314 | 5.14
3001BC005 | 30-I-1990 | 30 | 19237 | -9 | 2001_10_23 | 45.2610756 | Bituminous Core | -93.7079219 | LVR 80K Lane (inside lane) REPLACE 3001BC001. | 12/01/2001 | Wheelpath | Mn/DOT | 3 | Wear | 1.323 | 2.443 | Braun Intertec Bituminous Testing Report | 2.322 | 4.95 | Retest of broken core for the summer of 2001
3001BC004 | 30-I-1990 | 30 | 19744 | -6 | 2001_07_05 | 45.2602208 | Bituminous Core | -93.7063691 | LVR 80K Lane (inside lane). | 07/15/2001 | Non-Wheelpath | Mn/DOT | 2 | Base 2 |  | 2.454 | Braun Intertec Bituminous Testing Report | 2.263 | 7.79 | LVR 80K Lane (inside lane)
3001BC005 | 30-I-1990 | 30 | 19237 | -9 | 2001_10_23 | 45.2610756 | Bituminous Core | -93.7079219 | LVR 80K Lane (inside lane) REPLACE 3001BC001. | 12/01/2001 | Wheelpath | Mn/DOT | 1 | Base 1 | 2.045 | 2.439 | Braun Intertec Bituminous Testing Report | 2.297 | 5.82 | Retest of broken core for the summer of 2001
3001BC006 | 30-I-1990 | 30 | 19237 | -6 | 2001_10_23 | 45.2610691 | Bituminous Core | -93.7079291 | LVR 80K Lane (inside lane) REPLACE 3001BC002. | 12/01/2001 | Non-Wheelpath | Mn/DOT | 1 | Base 1 | 2.132 | 2.439 | Braun Intertec Bituminous Testing Report | 2.248 | 7.82 | Retest of broken core for the summer of 2001
3001BC006 | 30-I-1990 | 30 | 19237 | -6 | 2001_10_23 | 45.2610691 | Bituminous Core | -93.7079291 | LVR 80K Lane (inside lane) REPLACE 3001BC002. | 12/01/2001 | Non-Wheelpath | Mn/DOT | 2 | Base 2 | 1.403 | 2.44 | Braun Intertec Bituminous Testing Report | 2.259 | 7.44 | Retest of broken core for the summer of 2001
3001BC006 | 30-I-1990 | 30 | 19237 | -6 | 2001_10_23 | 45.2610691 | Bituminous Core | -93.7079291 | LVR 80K Lane (inside lane) REPLACE 3001BC002. | 12/01/2001 | Non-Wheelpath | Mn/DOT | 3 | Wear | 1.405 | 2.443 | Braun Intertec Bituminous Testing Report | 2.298 | 5.95 | Retest of broken core for the summer of 2001
3001BC001 | 30-I-1990 | 30 | 19238 | -9 | 2001_07_05 | 45.2610739 | Bituminous Core | -93.7079189 | base 2 destroyed no test results in MAT_HMA_TESTING, LVR 80K Lane (inside lane). | 07/15/2001 | Wheelpath | Mn/DOT | 1 | Base 1 |  | 2.458 | Braun Intertec Bituminous Testing Report | 2.297 | 6.56
3001BC001 | 30-I-1990 | 30 | 19238 | -9 | 2001_07_05 | 45.2610739 | Bituminous Core | -93.7079189 | base 2 destroyed no test results in MAT_HMA_TESTING, LVR 80K Lane (inside lane). | 07/15/2001 | Wheelpath | Mn/DOT | 3 | Wear |  | 2.455 | Braun Intertec Bituminous Testing Report | 2.316 | 5.65
3001BC001 | 30-I-1990 | 30 | 19238 | -9 | 2001_07_05 | 45.2610739 | Bituminous Core | -93.7079189 | base 2 destroyed no test results in MAT_HMA_TESTING, LVR 80K Lane (inside lane). | 07/15/2001 | Wheelpath | Mn/DOT | 2 | Base 2 | [5 empty] | """Lift destroyed"
3001BC002 | 30-I-1990 | 30 | 19238 | -6 | 2001_07_05 | 45.2610674 | Bituminous Core | -93.707926 | entire core destroyed no test results in MAT_HMA_TESTING, LVR 80K Lane (inside lane). | 07/15/2001 | Non-Wheelpath | Mn/DOT | 2 | Wear | [5 empty] | """Lift destroyed"
3005BC001 | 30-I-1990 | 30 | 19490 | -9 | 2005_07_21 | 45.2606523 | Bituminous Core | -93.7071435 | Air Voids Study. | 12/14/2005 | Wheelpath | Maplewood Lab | 3 | Wear |  | 2.486 | Maplewood Lab Results | 2.32 | 6.66
3005BC001 | 30-I-1990 | 30 | 19490 | -9 | 2005_07_21 | 45.2606523 | Bituminous Core | -93.7071435 | Air Voids Study. | 12/14/2005 | Wheelpath | Maplewood Lab | 1 | Base 1 |  | 2.459 | Maplewood Lab Results | 2.309 | 6.11
3005BC001 | 30-I-1990 | 30 | 19490 | -9 | 2005_07_21 | 45.2606523 | Bituminous Core | -93.7071435 | Air Voids Study. | 12/14/2005 | Wheelpath | Maplewood Lab | 2 | Base 2 |  | 2.453 | Maplewood Lab Results | 2.334 | 4.84
3005BC002 | 30-I-1990 | 30 | 19490 | -6 | 2005_07_21 | 45.2606458 | Bituminous Core | -93.7071506 | Air Voids Study. | 12/14/2005 | Non-Wheelpath | Maplewood Lab | 2 | Base 2 |  | 2.453 | Maplewood Lab Results | 2.275 | 7.26
3005BC002 | 30-I-1990 | 30 | 19490 | -6 | 2005_07_21 | 45.2606458 | Bituminous Core | -93.7071506 | Air Voids Study. | 12/14/2005 | Non-Wheelpath | Maplewood Lab | 3 | Wear |  | 2.486 | Maplewood Lab Results | 2.289 | 7.94
3005BC002 | 30-I-1990 | 30 | 19490 | -6 | 2005_07_21 | 45.2606458 | Bituminous Core | -93.7071506 | Air Voids Study. | 12/14/2005 | Non-Wheelpath | Maplewood Lab | 1 | Base 1 |  | 2.459 | Maplewood Lab Results | 2.287 | 7.01
30BC01 | 30-I-1990 | 30 | 19490 | 0 | 1993_09_15 | 45.2606327 | Bituminous Core | -93.7071648 | MnROAD_ID created to match report 97-06 - More than one core tested (54961 A - 54971 A). | 12/15/1993 | Initial | University of Minnesota | 1 | Base 1 | 2.145 | 2.458 | Braun Intertec Report | 2.247 | 8.6 | Data from Report 97-06 - Average air void changed from 8.32 to a calculated 8.6
30BC01 | 30-I-1990 | 30 | 19490 | 0 | 1993_09_15 | 45.2606327 | Bituminous Core | -93.7071648 | MnROAD_ID created to match report 97-06 - More than one core tested (54961 A - 54971 A). | 12/15/1993 | Initial | University of Minnesota | 2 | Base 2 | 1.476 | 2.454 | Braun Intertec Report | 2.234 | 9 | Data from Report 97-06 - Average air void changed from 8.8 to a calculated 9.0
30BC01 | 30-I-1990 | 30 | 19490 | 0 | 1993_09_15 | 45.2606327 | Bituminous Core | -93.7071648 | MnROAD_ID created to match report 97-06 - More than one core tested (54961 A - 54971 A). | 12/15/1993 | Initial | University of Minnesota | 3 | Wear | 1.49 | 2.443 | Braun Intertec Report | 2.253 | 7.8 | Data from Report 97-06 - Average air void changed from 7.7 to a calculated 7.8
3001BC003 | 30-I-1990 | 30 | 19744 | -9 | 2001_07_05 | 45.2602273 | Bituminous Core | -93.706362 | LVR 80K Lane (inside lane). | 07/15/2001 | Wheelpath | Mn/DOT | 1 | Base 1 |  | 2.458 | Braun Intertec Bituminous Testing Report | 2.315 | 5.8 | LVR 80K Lane (inside lane)
3001BC003 | 30-I-1990 | 30 | 19744 | -9 | 2001_07_05 | 45.2602273 | Bituminous Core | -93.706362 | LVR 80K Lane (inside lane). | 07/15/2001 | Wheelpath | Mn/DOT | 2 | Base 2 |  | 2.454 | Braun Intertec Bituminous Testing Report | 2.312 | 5.8 | LVR 80K Lane (inside lane)
3001BC003 | 30-I-1990 | 30 | 19744 | -9 | 2001_07_05 | 45.2602273 | Bituminous Core | -93.706362 | LVR 80K Lane (inside lane). | 07/15/2001 | Wheelpath | Mn/DOT | 3 | Wear |  | 2.455 | Braun Intertec Bituminous Testing Report | 2.3 | 6.31 | LVR 80K Lane (inside lane)
3001BC004 | 30-I-1990 | 30 | 19744 | -6 | 2001_07_05 | 45.2602208 | Bituminous Core | -93.7063691 | LVR 80K Lane (inside lane). | 07/15/2001 | Non-Wheelpath | Mn/DOT | 3 | Wear |  | 2.455 | Braun Intertec Bituminous Testing Report | 2.286 | 6.87 | LVR 80K Lane (inside lane)
3001BC004 | 30-I-1990 | 30 | 19744 | -6 | 2001_07_05 | 45.2602208 | Bituminous Core | -93.7063691 | LVR 80K Lane (inside lane). | 07/15/2001 | Non-Wheelpath | Mn/DOT | 1 | Base 1 |  | 2.458 | Braun Intertec Bituminous Testing Report | 2.288 | 6.93 | LVR 80K Lane (inside lane)
3001BC005 | 30-I-1990 | 30 | 19237 | -9 | 2001_10_23 | 45.2610756 | Bituminous Core | -93.7079219 | LVR 80K Lane (inside lane) REPLACE 3001BC001. | 12/01/2001 | Wheelpath | Mn/DOT | 2 | Base 2 | 1.59 | 2.44 | Braun Intertec Bituminous Testing Report | 2.316 | 5.07 | Retest of broken core for the summer of 2001
3109BC004 | 31-O-2004 | 31 | 19809 | 6 | 2009_09_11 | 45.260086 | Bituminous Core | -93.7061976 | OL - BWP - for Air Voids Study. | 05/07/2010 | NON-WHEELPATH | UNIVERSITY OF MINNESOTA | 1 | BASE 2 |  | 2.659 | CONTRACTOR QA | 2.536 | 4.6 | U of M Air Voids study
3101BC004 | 31-I-1991 | 31 | 20286 | -6 | 2001_07_05 | 45.2593139 | Bituminous Core | -93.7047015 | LVR 80K Lane (inside lane). | 07/15/2001 | Non-Wheelpath | Mn/DOT | 1 | Base 1 |  | 2.452 | Braun Intertec Bituminous Testing Report | 2.291 | 6.55 | LVR 80K Lane (inside lane)
3109BC003 | 31-O-2004 | 31 | 19809 | 9.5 | 2009_09_11 | 45.2600783 | Bituminous Core | -93.7062058 | OL - OWP - for Air Voids Study. | 05/07/2010 | WHEELPATH | UNIVERSITY OF MINNESOTA | 1 | BASE 2 |  | 2.659 | CONTRACTOR QA | 2.542 | 4.4 | U of M Air Voids study
3109BC003 | 31-O-2004 | 31 | 19809 | 9.5 | 2009_09_11 | 45.2600783 | Bituminous Core | -93.7062058 | OL - OWP - for Air Voids Study. | 05/07/2010 | WHEELPATH | UNIVERSITY OF MINNESOTA | 2 | WEAR |  | 2.659 | CONTRACTOR QA | 2.523 | 5.1 | U of M Air Voids study
3105BC002 | 31-I-2004 | 31 | 20052.5 | -9 | 2005_07_21 | 45.2597111 | Bituminous Core | -93.7054128 | Air Voids Study. | 12/14/2005 | Wheelpath | Maplewood Lab | 1 | Base 1 |  | 2.667 | Maplewood Lab Results | 2.468 | 7.48
3105BC002 | 31-I-2004 | 31 | 20052.5 | -9 | 2005_07_21 | 45.2597111 | Bituminous Core | -93.7054128 | Air Voids Study. | 12/14/2005 | Wheelpath | Maplewood Lab | 2 | Wear |  | 2.681 | Maplewood Lab Results | 2.518 | 6.09
3105BC003 | 31-I-2004 | 31 | 20052.5 | -6 | 2005_07_21 | 45.2597046 | Bituminous Core | -93.7054199 | Air Voids Study. | 12/14/2005 | Non-Wheelpath | Maplewood Lab | 2 | Wear |  | 2.681 | Maplewood Lab Results | 2.46 | 8.24
3105BC003 | 31-I-2004 | 31 | 20052.5 | -6 | 2005_07_21 | 45.2597046 | Bituminous Core | -93.7054199 | Air Voids Study. | 12/14/2005 | Non-Wheelpath | Maplewood Lab | 1 | Base 1 |  | 2.667 | Maplewood Lab Results | 2.528 | 5.21
31BC01 | 31-I-1991 | 31 | 20052.5 | 0 | 1993_09_15 | 45.2596916 | Bituminous Core | -93.7054342 | MnROAD_ID created to match report 97-06 - More than one core tested (54972 A - 54973 A). | 12/15/1993 | Initial | University of Minnesota | 3 | Wear | 1.7 | 2.457 | Braun Intertec Report | 2.216 | 9.8 | Data from Report 97-06 - Average air void
31BC01 | 31-I-1991 | 31 | 20052.5 | 0 | 1993_09_15 | 45.2596916 | Bituminous Core | -93.7054342 | MnROAD_ID created to match report 97-06 - More than one core tested (54972 A - 54973 A). | 12/15/1993 | Initial | University of Minnesota | 2 | Base 2 | 1.469 | 2.452 | Braun Intertec Report | 2.237 | 8.8 | Data from Report 97-06 - Average air void
3101BC005 | 31-I-1991 | 31 | 19802 | -9 | 2001_10_23 | 45.2601303 | Bituminous Core | -93.7061836 | LVR 80K Lane (inside lane) REPLACE 3101BC001. | 12/01/2001 | Wheelpath | Mn/DOT | 2 | Wear | 1.55 | 2.457 | Braun Intertec Bituminous Testing Report | 2.321 | 5.53 | Retest of broken core for the summer of 2001
3101BC005 | 31-I-1991 | 31 | 19802 | -9 | 2001_10_23 | 45.2601303 | Bituminous Core | -93.7061836 | LVR 80K Lane (inside lane) REPLACE 3101BC001. | 12/01/2001 | Wheelpath | Mn/DOT | 1 | Base 1 | 1.919 | 2.452 | Braun Intertec Bituminous Testing Report | 2.322 | 5.32 | Retest of broken core for the summer of 2001
3101BC001 | 31-I-1991 | 31 | 19803 | -9 | 2001_07_05 | 45.2601286 | Bituminous Core | -93.7061805 | base 1 destroyed no test results in MAT_HMA_TESTING, LVR 80K Lane (inside lane). | 07/15/2001 | Wheelpath | Mn/DOT | 1 | Base 1 | [5 empty] | """Lift destroyed"
3101BC001 | 31-I-1991 | 31 | 19803 | -9 | 2001_07_05 | 45.2601286 | Bituminous Core | -93.7061805 | base 1 destroyed no test results in MAT_HMA_TESTING, LVR 80K Lane (inside lane). | 07/15/2001 | Wheelpath | Mn/DOT | 2 | Wear |  | 2.457 | Braun Intertec Bituminous Testing Report | 2.315 | 5.8
3101BC002 | 31-I-1991 | 31 | 19803 | -6 | 2001_07_05 | 45.2601221 | Bituminous Core | -93.7061876 | LVR 80K Lane (inside lane). | 07/15/2001 | Non-Wheelpath | Mn/DOT | 1 | Base 1 |  | 2.452 | Braun Intertec Bituminous Testing Report | 2.279 | 7.04 | LVR 80K Lane (inside lane)
3101BC002 | 31-I-1991 | 31 | 19803 | -6 | 2001_07_05 | 45.2601221 | Bituminous Core | -93.7061876 | LVR 80K Lane (inside lane). | 07/15/2001 | Non-Wheelpath | Mn/DOT | 2 | Wear |  | 2.457 | Braun Intertec Bituminous Testing Report | 2.264 | 7.85 | LVR 80K Lane (inside lane)
3111BC001 | 31-I-2004 | 31 | 19806 | -9.5 | 2011_09_14 | 45.2601247 | Bituminous Core | -93.7061701 | sent to Braun for Air Voids study; IL-OWP. | 02/22/2012 | WHEELPATH | Braun Intertec | 1 | BASE | 2.4 | 2.659 | CONTRACTOR QA | 2.559 | 3.76
3111BC001 | 31-I-2004 | 31 | 19806 | -9.5 | 2011_09_14 | 45.2601247 | Bituminous Core | -93.7061701 | sent to Braun for Air Voids study; IL-OWP. | 02/22/2012 | WHEELPATH | Braun Intertec | 2 | WEAR | 2.4 | 2.659 | CONTRACTOR QA | 2.534 | 4.7
3111BC002 | 31-I-2004 | 31 | 19806 | -6 | 2011_09_14 | 45.260117 | Bituminous Core | -93.7061784 | sent to Braun for Air Voids study; IL-BWP. | 02/22/2012 | NON-WHEELPATH | Braun Intertec | 2 | WEAR | 2.2 | 2.659 | CONTRACTOR QA | 2.514 | 5.45
3111BC002 | 31-I-2004 | 31 | 19806 | -6 | 2011_09_14 | 45.260117 | Bituminous Core | -93.7061784 | sent to Braun for Air Voids study; IL-BWP. | 02/22/2012 | NON-WHEELPATH | Braun Intertec | 1 | BASE | 2.3 | 2.659 | CONTRACTOR QA | 2.571 | 3.31
3111BC004 | 31-O-2004 | 31 | 19806 | 6 | 2011_09_14 | 45.260091 | Bituminous Core | -93.7062068 | sent to Braun for Air Voids study; OL-BWP. | 02/22/2012 | NON-WHEELPATH | Braun Intertec | 1 | BASE | 2.1 | 2.659 | CONTRACTOR QA | 2.55 | 4.1
3111BC004 | 31-O-2004 | 31 | 19806 | 6 | 2011_09_14 | 45.260091 | Bituminous Core | -93.7062068 | sent to Braun for Air Voids study; OL-BWP. | 02/22/2012 | NON-WHEELPATH | Braun Intertec | 2 | WEAR | 1.9 | 2.659 | CONTRACTOR QA | 2.534 | 4.7
3111BC003 | 31-O-2004 | 31 | 19806 | 9.5 | 2011_09_14 | 45.2600834 | Bituminous Core | -93.7062151 | sent to Braun for Air Voids study; OL-OWP. | 02/22/2012 | WHEELPATH | Braun Intertec | 2 | WEAR | 2.1 | 2.659 | CONTRACTOR QA | 2.54 | 4.48
3111BC003 | 31-O-2004 | 31 | 19806 | 9.5 | 2011_09_14 | 45.2600834 | Bituminous Core | -93.7062151 | sent to Braun for Air Voids study; OL-OWP. | 02/22/2012 | WHEELPATH | Braun Intertec | 1 | BASE | 2.4 | 2.659 | CONTRACTOR QA | 2.539 | 4.51
3109BC001 | 31-I-2004 | 31 | 19809 | -9.5 | 2009_09_11 | 45.2601196 | Bituminous Core | -93.7061608 | IL - OWP - for Air Voids Study. | 05/07/2010 | WHEELPATH | UNIVERSITY OF MINNESOTA | 1 | BASE 2 |  | 2.659 | CONTRACTOR QA | 2.565 | 3.6 | U of M Air Voids study
3109BC001 | 31-I-2004 | 31 | 19809 | -9.5 | 2009_09_11 | 45.2601196 | Bituminous Core | -93.7061608 | IL - OWP - for Air Voids Study. | 05/07/2010 | WHEELPATH | UNIVERSITY OF MINNESOTA | 2 | WEAR |  | 2.659 | CONTRACTOR QA | 2.519 | 5.3 | U of M Air Voids study
3109BC002 | 31-I-2004 | 31 | 19809 | -6 | 2009_09_11 | 45.260112 | Bituminous Core | -93.7061691 | IL - BWP - for Air Voids Study. | 05/07/2010 | NON-WHEELPATH | UNIVERSITY OF MINNESOTA | 1 | BASE 2 |  | 2.659 | CONTRACTOR QA | 2.578 | 3 | U of M Air Voids study
3109BC002 | 31-I-2004 | 31 | 19809 | -6 | 2009_09_11 | 45.260112 | Bituminous Core | -93.7061691 | IL - BWP - for Air Voids Study. | 05/07/2010 | NON-WHEELPATH | UNIVERSITY OF MINNESOTA | 2 | WEAR |  | 2.659 | CONTRACTOR QA | 2.497 | 6.1 | U of M Air Voids study
3101BC003 | 31-I-1991 | 31 | 20286 | -9 | 2001_07_05 | 45.2593204 | Bituminous Core | -93.7046944 | LVR 80K Lane (inside lane). | 07/15/2001 | Wheelpath | Mn/DOT | 1 | Base 1 |  | 2.452 | Braun Intertec Bituminous Testing Report | 2.303 | 6.08 | LVR 80K Lane (inside lane)
3101BC003 | 31-I-1991 | 31 | 20286 | -9 | 2001_07_05 | 45.2593204 | Bituminous Core | -93.7046944 | LVR 80K Lane (inside lane). | 07/15/2001 | Wheelpath | Mn/DOT | 2 | Wear |  | 2.457 | Braun Intertec Bituminous Testing Report | 2.317 | 5.72 | LVR 80K Lane (inside lane)
3101BC004 | 31-I-1991 | 31 | 20286 | -6 | 2001_07_05 | 45.2593139 | Bituminous Core | -93.7047015 | LVR 80K Lane (inside lane). | 07/15/2001 | Non-Wheelpath | Mn/DOT | 2 | Wear |  | 2.457 | Braun Intertec Bituminous Testing Report | 2.288 | 6.86 | LVR 80K Lane (inside lane)
3109BC004 | 31-O-2004 | 31 | 19809 | 6 | 2009_09_11 | 45.260086 | Bituminous Core | -93.7061976 | OL - BWP - for Air Voids Study. | 05/07/2010 | NON-WHEELPATH | UNIVERSITY OF MINNESOTA | 2 | WEAR |  | 2.659 | CONTRACTOR QA | 2.552 | 4 | U of M Air Voids study
3304BC011 | 33-I-1999 | 33 | 6365 | 6 | 2004_10_29 | 45.266013 | Bituminous Core | -93.7166149 | Core sent to Xue Li for University of Minnesota testing. AFTER PAVING | 11/01/2004 | Non-Wheelpath | University of Minnesota |  |  |  | 2.501 |  | 2.342 | 6.36
3304BC004 | 33-I-1999 | 33 | 6897.5 | 6 | 2004_07_23 | 45.2651222 | Bituminous Core | -93.7149762 | Core sent to Xue Li for University of Minnesota testing. AFTER PAVING | 11/01/2004 | Non-Wheelpath | University of Minnesota |  |  |  | 2.501 |  | 2.355 | 5.84
3311BC004 | 33-I-2007 | 33 | 6370 | 6 | 2011_09_14 | 45.2660046 | Bituminous Core | -93.7165995 | sent to Braun for Air Voids study; IL-BWP. | 02/22/2012 | NON-WHEELPATH | Braun Intertec | 1 | BASE | 2.2 | 2.478 | CONTRACTOR QA | 2.367 | 4.48
3311BC002 | 33-I-2007 | 33 | 6371 | 9.5 | 2011_09_14 | 45.2659954 | Bituminous Core | -93.7166047 | sent to Braun for Air Voids study; IL-OWP. | 02/22/2012 | WHEELPATH | Braun Intertec | 1 | BASE | 2.2 | 2.478 | CONTRACTOR QA | 2.413 | 2.62
3311BC002 | 33-I-2007 | 33 | 6371 | 9.5 | 2011_09_14 | 45.2659954 | Bituminous Core | -93.7166047 | sent to Braun for Air Voids study; IL-OWP. | 02/22/2012 | WHEELPATH | Braun Intertec | 2 | WEAR | 2.2 | 2.478 | CONTRACTOR QA | 2.219 | 10.45
3311BC003 | 33-I-2007 | 33 | 6372 | 6 | 2011_09_14 | 45.2660013 | Bituminous Core | -93.7165933 | sent to Braun for Air Voids study; IL-BWP. | 02/22/2012 | NON-WHEELPATH | Braun Intertec | 1 | BASE | 2.3 | 2.478 | CONTRACTOR QA | 2.365 | 4.56
3311BC003 | 33-I-2007 | 33 | 6372 | 6 | 2011_09_14 | 45.2660013 | Bituminous Core | -93.7165933 | sent to Braun for Air Voids study; IL-BWP. | 02/22/2012 | NON-WHEELPATH | Braun Intertec | 2 | WEAR | 2.2 | 2.478 | CONTRACTOR QA | 2.354 | 5
3311BC001 | 33-I-2007 | 33 | 6372 | 9.5 | 2011_09_14 | 45.2659937 | Bituminous Core | -93.7166016 | sent to Braun for Air Voids study; IL-OWP. | 02/22/2012 | WHEELPATH | Braun Intertec | 1 | BASE | 2.1 | 2.478 | CONTRACTOR QA | 2.407 | 2.87
3311BC001 | 33-I-2007 | 33 | 6372 | 9.5 | 2011_09_14 | 45.2659937 | Bituminous Core | -93.7166016 | sent to Braun for Air Voids study; IL-OWP. | 02/22/2012 | WHEELPATH | Braun Intertec | 2 | WEAR | 2 | 2.478 | CONTRACTOR QA | 2.36 | 4.76
3311BC005 | 33-O-2007 | 33 | 6373 | -9.5 | 2011_09_14 | 45.2660333 | Bituminous Core | -93.7165535 | sent to Braun for Air Voids study; OL-OWP. | 02/22/2012 | WHEELPATH | Braun Intertec | 1 | BASE | 1.9 | 2.478 | CONTRACTOR QA | 2.403 | 3.03
3311BC005 | 33-O-2007 | 33 | 6373 | -9.5 | 2011_09_14 | 45.2660333 | Bituminous Core | -93.7165535 | sent to Braun for Air Voids study; OL-OWP. | 02/22/2012 | WHEELPATH | Braun Intertec | 2 | WEAR | 3.2 | 2.478 | CONTRACTOR QA | 2.346 | 5.33
3311BC006 | 33-O-2007 | 33 | 6373 | -6 | 2011_09_14 | 45.2660257 | Bituminous Core | -93.7165618 | sent to Braun for Air Voids study; OL-BWP. | 02/22/2012 | NON-WHEELPATH | Braun Intertec | 1 | BASE | 1.8 | 2.478 | CONTRACTOR QA | 2.348 | 5.25
3311BC006 | 33-O-2007 | 33 | 6373 | -6 | 2011_09_14 | 45.2660257 | Bituminous Core | -93.7165618 | sent to Braun for Air Voids study; OL-BWP. | 02/22/2012 | NON-WHEELPATH | Braun Intertec | 2 | WEAR | 2.5 | 2.478 | CONTRACTOR QA | 2.306 | 6.94
3309BC004 | 33-I-2007 | 33 | 6373 | 6 | 2009_09_16 | 45.2659996 | Bituminous Core | -93.7165903 | IL - BWP - for Air Voids Study. | 05/07/2010 | NON-WHEELPATH | UNIVERSITY OF MINNESOTA | 2 | WEAR |  | 2.478 | CONTRACTOR QA | 2.332 | 5.9 | U of M Air Voids study
3309BC004 | 33-I-2007 | 33 | 6373 | 6 | 2009_09_16 | 45.2659996 | Bituminous Core | -93.7165903 | IL - BWP - for Air Voids Study. | 05/07/2010 | NON-WHEELPATH | UNIVERSITY OF MINNESOTA | 1 | BASE 2 |  | 2.478 | CONTRACTOR QA | 2.351 | 5.1 | U of M Air Voids study
3309BC002 | 33-I-2007 | 33 | 6373 | 9.5 | 2009_09_16 | 45.265992 | Bituminous Core | -93.7165986 | IL - OWP - for Air Voids Study. | 05/07/2010 | WHEELPATH | UNIVERSITY OF MINNESOTA | 2 | WEAR |  | 2.478 | CONTRACTOR QA | 2.382 | 3.9 | U of M Air Voids study
3309BC002 | 33-I-2007 | 33 | 6373 | 9.5 | 2009_09_16 | 45.265992 | Bituminous Core | -93.7165986 | IL - OWP - for Air Voids Study. | 05/07/2010 | WHEELPATH | UNIVERSITY OF MINNESOTA | 1 | BASE 2 |  | 2.478 | CONTRACTOR QA | 2.387 | 3.7 | U of M Air Voids study
3309BC005 | 33-O-2007 | 33 | 6374 | -9.5 | 2009_09_16 | 45.2660316 | Bituminous Core | -93.7165505 | OL - OWP - for Air Voids Study. | 05/07/2010 | WHEELPATH | UNIVERSITY OF MINNESOTA | 1 | BASE 2 |  | 2.478 | CONTRACTOR QA | 2.406 | 2.9 | U of M Air Voids study
3309BC005 | 33-O-2007 | 33 | 6374 | -9.5 | 2009_09_16 | 45.2660316 | Bituminous Core | -93.7165505 | OL - OWP - for Air Voids Study. | 05/07/2010 | WHEELPATH | UNIVERSITY OF MINNESOTA | 2 | WEAR |  | 2.478 | CONTRACTOR QA | 2.336 | 5.7 | U of M Air Voids study
3309BC006 | 33-O-2007 | 33 | 6374 | -6 | 2009_09_16 | 45.266024 | Bituminous Core | -93.7165588 | OL - BWP - for Air Voids Study. | 05/07/2010 | NON-WHEELPATH | UNIVERSITY OF MINNESOTA | 1 | BASE 2 |  | 2.478 | CONTRACTOR QA | 2.349 | 5.2 | U of M Air Voids study
3309BC006 | 33-O-2007 | 33 | 6374 | -6 | 2009_09_16 | 45.266024 | Bituminous Core | -93.7165588 | OL - BWP - for Air Voids Study. | 05/07/2010 | NON-WHEELPATH | UNIVERSITY OF MINNESOTA | 2 | WEAR |  | 2.478 | CONTRACTOR QA | 2.29 | 7.6 | U of M Air Voids study
3309BC003 | 33-I-2007 | 33 | 6374 | 6 | 2009_09_16 | 45.265998 | Bituminous Core | -93.7165872 | IL - BWP - for Air Voids Study. | 05/07/2010 | NON-WHEELPATH | UNIVERSITY OF MINNESOTA | 2 | WEAR |  | 2.478 | CONTRACTOR QA | 2.329 | 6 | U of M Air Voids study
3309BC003 | 33-I-2007 | 33 | 6374 | 6 | 2009_09_16 | 45.265998 | Bituminous Core | -93.7165872 | IL - BWP - for Air Voids Study. | 05/07/2010 | NON-WHEELPATH | UNIVERSITY OF MINNESOTA | 1 | BASE 2 |  | 2.478 | CONTRACTOR QA | 2.352 | 5.1 | U of M Air Voids study
3309BC001 | 33-I-2007 | 33 | 6374 | 9.5 | 2009_09_16 | 45.2659904 | Bituminous Core | -93.7165955 | IL - OWP - for Air Voids Study. | 05/07/2010 | WHEELPATH | UNIVERSITY OF MINNESOTA | 1 | BASE 2 |  | 2.478 | CONTRACTOR QA | 2.383 | 3.9 | U of M Air Voids study
3309BC001 | 33-I-2007 | 33 | 6374 | 9.5 | 2009_09_16 | 45.2659904 | Bituminous Core | -93.7165955 | IL - OWP - for Air Voids Study. | 05/07/2010 | WHEELPATH | UNIVERSITY OF MINNESOTA | 2 | WEAR |  | 2.478 | CONTRACTOR QA | 2.364 | 4.6 | U of M Air Voids study
3307BC001 | 33-O-2007 | 33 | 6400 | -2.2 | 2007_09_25 | 45.2659723 | Bituminous Core | -93.7164878 | QA density core to Commercial Asphalt. AFTER PAVING | 09/26/2007 | Initial | Commercial Asphalt | 1 | BASE | 1.9 | 2.478 | Contractor Results | 2.343 | 5.4
3307BC002 | 33-O-2007 | 33 | 6615 | -8.9 | 2007_09_25 | 45.2656272 | Bituminous Core | -93.7158103 | QA density core to Commercial Asphalt. AFTER PAVING | 09/26/2007 | Initial | Commercial Asphalt | 2 | WEAR | 1.9 | 2.478 | Contractor Results | 2.322 | 6.3
3307BC003 | 33-O-2007 | 33 | 6616 | -8.9 | 2007_09_25 | 45.2656255 | Bituminous Core | -93.7158072 | QA companion density core to Mn/DOT. AFTER PAVING | 09/26/2007 | Initial | Maplewood Lab | 2 | WEAR |  | 2.478 | Contractor Results | 2.312 | 6.7
3304BC028 | 33-O-1999 | 33 | 6630 | -9 | 2005_07_21 | 45.2656023 | Bituminous Core | -93.7157639 | Air Voids Study. | 12/14/2005 | Wheelpath | Maplewood Lab | 2 | Wear |  | 2.498 | Maplewood Lab Results | 2.359 | 5.58
3304BC028 | 33-O-1999 | 33 | 6630 | -9 | 2005_07_21 | 45.2656023 | Bituminous Core | -93.7157639 | Air Voids Study. | 12/14/2005 | Wheelpath | Maplewood Lab | 1 | Base 1 |  | 2.36 | Maplewood Lab Results | 2.356 | 0.19
3304BC029 | 33-O-1999 | 33 | 6630 | -6 | 2005_07_21 | 45.2655958 | Bituminous Core | -93.715771 | Air Voids Study. | 12/14/2005 | Non-Wheelpath | Maplewood Lab | 1 | Base 1 |  | 2.36 | Maplewood Lab Results | 2.329 | 1.31
3304BC029 | 33-O-1999 | 33 | 6630 | -6 | 2005_07_21 | 45.2655958 | Bituminous Core | -93.715771 | Air Voids Study. | 12/14/2005 | Non-Wheelpath | Maplewood Lab | 2 | Wear |  | 2.498 | Maplewood Lab Results | 2.289 | 8.38
3304BC017 | 33-O-1999 | 33 | 6893 | -6.5 | 2004_10_29 | 45.2651569 | Bituminous Core | -93.7149604 | Core sent to Xue Li for University of Minnesota testing. AFTER PAVING | 11/01/2004 | Non-Wheelpath | University of Minnesota |  |  |  | 2.501 |  | 2.33 | 6.84
3304BC016 | 33-O-1999 | 33 | 6893 | -5.5 | 2004_10_29 | 45.2651547 | Bituminous Core | -93.7149628 | Core sent to Xue Li for University of Minnesota testing. AFTER PAVING | 11/01/2004 | Non-Wheelpath | University of Minnesota |  |  |  | 2.501 |  | 2.344 | 6.28
3304BC007 | 33-I-1999 | 33 | 6893 | 6.5 | 2004_10_29 | 45.2651286 | Bituminous Core | -93.7149912 | Core sent to Xue Li for University of Minnesota testing. AFTER PAVING | 11/01/2004 | Non-Wheelpath | University of Minnesota |  |  |  | 2.501 |  | 2.357 | 5.76
3304BC003 | 33-I-1999 | 33 | 6895 | 6 | 2004_07_23 | 45.2651264 | Bituminous Core | -93.7149839 | Core sent to Xue Li for University of Minnesota testing. AFTER PAVING | 11/01/2004 | Non-Wheelpath | University of Minnesota |  |  |  | 2.501 |  | 2.356 | 5.8
3311BC004 | 33-I-2007 | 33 | 6370 | 6 | 2011_09_14 | 45.2660046 | Bituminous Core | -93.7165995 | sent to Braun for Air Voids study; IL-BWP. | 02/22/2012 | NON-WHEELPATH | Braun Intertec | 2 | WEAR | 2.6 | 2.478 | CONTRACTOR QA | 2.348 | 5.25
3409BC007 | 34-I-2007 | 34 | 7444 | 0.5 | 2009_09_16 | 45.2642199 | Bituminous Core | -93.7132815 | IL - CLJT - for Air Voids Study. | 05/07/2010 | LONGITUDINAL JT | UNIVERSITY OF MINNESOTA | 1 | BASE 2 |  | 2.474 | CONTRACTOR QA | 2.31 | 6.6 | U of M Air Voids study
3409BC007 | 34-I-2007 | 34 | 7444 | 0.5 | 2009_09_16 | 45.2642199 | Bituminous Core | -93.7132815 | IL - CLJT - for Air Voids Study. | 05/07/2010 | LONGITUDINAL JT | UNIVERSITY OF MINNESOTA | 2 | WEAR |  | 2.474 | CONTRACTOR QA | 2.303 | 6.9 | U of M Air Voids study
3409BC004 | 34-I-2007 | 34 | 7444 | 6 | 2009_09_16 | 45.2642079 | Bituminous Core | -93.7132945 | IL - BWP - for Air Voids Study. | 05/07/2010 | NON-WHEELPATH | UNIVERSITY OF MINNESOTA | 2 | WEAR |  | 2.474 | CONTRACTOR QA | 2.326 | 6 | U of M Air Voids study
3409BC002 | 34-I-2007 | 34 | 7444 | 9.5 | 2009_09_16 | 45.2642003 | Bituminous Core | -93.7133028 | IL - OWP - for Air Voids Study. | 05/07/2010 | WHEELPATH | UNIVERSITY OF MINNESOTA | 2 | WEAR |  | 2.474 | CONTRACTOR QA | 2.363 | 4.5 | U of M Air Voids study
3409BC002 | 34-I-2007 | 34 | 7444 | 9.5 | 2009_09_16 | 45.2642003 | Bituminous Core | -93.7133028 | IL - OWP - for Air Voids Study. | 05/07/2010 | WHEELPATH | UNIVERSITY OF MINNESOTA | 1 | BASE 2 |  | 2.474 | CONTRACTOR QA | 2.345 | 5.2 | U of M Air Voids study
3411BC005 | 34-O-2007 | 34 | 7445 | -9.5 | 2011_09_14 | 45.2642399 | Bituminous Core | -93.7132547 | sent to Braun for Air Voids study; OL-OWP. | 02/22/2012 | WHEELPATH | Braun Intertec | 2 | WEAR | 2.7 | 2.474 | CONTRACTOR QA | 2.386 | 3.56
3411BC005 | 34-O-2007 | 34 | 7445 | -9.5 | 2011_09_14 | 45.2642399 | Bituminous Core | -93.7132547 | sent to Braun for Air Voids study; OL-OWP. | 02/22/2012 | WHEELPATH | Braun Intertec | 1 | BASE | 2.4 | 2.474 | CONTRACTOR QA | 2.373 | 4.08
3411BC006 | 34-O-2007 | 34 | 7445 | -6 | 2011_09_14 | 45.2642323 | Bituminous Core | -93.713263 | sent to Braun for Air Voids study; OL-BWP. | 02/22/2012 | NON-WHEELPATH | Braun Intertec | 2 | WEAR | 2.5 | 2.474 | CONTRACTOR QA | 2.325 | 6.02
3411BC006 | 34-O-2007 | 34 | 7445 | -6 | 2011_09_14 | 45.2642323 | Bituminous Core | -93.713263 | sent to Braun for Air Voids study; OL-BWP. | 02/22/2012 | NON-WHEELPATH | Braun Intertec | 1 | BASE | 2.4 | 2.474 | CONTRACTOR QA | 2.339 | 5.46
3411BC007 | 34-I-2007 | 34 | 7445 | 0.5 | 2011_09_14 | 45.2642182 | Bituminous Core | -93.7132784 | sent to Braun for Air Voids study; IL-CLJT. | 02/22/2012 | LONGITUDINAL JT | Braun Intertec | 1 | BASE | 2.3 | 2.474 | CONTRACTOR QA | 2.318 | 6.31
3411BC007 | 34-I-2007 | 34 | 7445 | 0.5 | 2011_09_14 | 45.2642182 | Bituminous Core | -93.7132784 | sent to Braun for Air Voids study; IL-CLJT. | 02/22/2012 | LONGITUDINAL JT | Braun Intertec | 2 | WEAR | 2.2 | 2.474 | CONTRACTOR QA | 2.318 | 6.31
3409BC003 | 34-I-2007 | 34 | 7445 | 6 | 2009_09_16 | 45.2642062 | Bituminous Core | -93.7132914 | IL - BWP - for Air Voids Study. | 05/07/2010 | NON-WHEELPATH | UNIVERSITY OF MINNESOTA | 1 | BASE 2 |  | 2.474 | CONTRACTOR QA | 2.307 | 6.8 | U of M Air Voids study
3409BC003 | 34-I-2007 | 34 | 7445 | 6 | 2009_09_16 | 45.2642062 | Bituminous Core | -93.7132914 | IL - BWP - for Air Voids Study. | 05/07/2010 | NON-WHEELPATH | UNIVERSITY OF MINNESOTA | 2 | WEAR |  | 2.474 | CONTRACTOR QA | 2.327 | 5.9 | U of M Air Voids study
3409BC001 | 34-I-2007 | 34 | 7445 | 9.5 | 2009_09_16 | 45.2641986 | Bituminous Core | -93.7132997 | IL - OWP - for Air Voids Study. | 05/07/2010 | WHEELPATH | UNIVERSITY OF MINNESOTA | 2 | WEAR |  | 2.474 | CONTRACTOR QA | 2.368 | 4.3 | U of M Air Voids study
3409BC001 | 34-I-2007 | 34 | 7445 | 9.5 | 2009_09_16 | 45.2641986 | Bituminous Core | -93.7132997 | IL - OWP - for Air Voids Study. | 05/07/2010 | WHEELPATH | UNIVERSITY OF MINNESOTA | 1 | BASE 2 |  | 2.474 | CONTRACTOR QA | 2.347 | 5.1 | U of M Air Voids study
3411BC004 | 34-I-2007 | 34 | 7446 | 6 | 2011_09_14 | 45.2642046 | Bituminous Core | -93.7132884 | sent to Braun for Air Voids study; IL-BWP. | 02/22/2012 | NON-WHEELPATH | Braun Intertec | 1 | BASE | 2 | 2.474 | CONTRACTOR QA | 2.317 | 6.35
3411BC004 | 34-I-2007 | 34 | 7446 | 6 | 2011_09_14 | 45.2642046 | Bituminous Core | -93.7132884 | sent to Braun for Air Voids study; IL-BWP. | 02/22/2012 | NON-WHEELPATH | Braun Intertec | 2 | WEAR | 2.5 | 2.474 | CONTRACTOR QA | 2.349 | 5.05
3411BC002 | 34-I-2007 | 34 | 7446 | 9.5 | 2011_09_14 | 45.264197 | Bituminous Core | -93.7132966 | sent to Braun for Air Voids study; IL-OWP. | 02/22/2012 | WHEELPATH | Braun Intertec | 1 | BASE | 1.6 | 2.474 | CONTRACTOR QA | 2.353 | 4.89
3411BC002 | 34-I-2007 | 34 | 7446 | 9.5 | 2011_09_14 | 45.264197 | Bituminous Core | -93.7132966 | sent to Braun for Air Voids study; IL-OWP. | 02/22/2012 | WHEELPATH | Braun Intertec | 2 | WEAR | 2.3 | 2.474 | CONTRACTOR QA | 2.371 | 4.16
3411BC003 | 34-I-2007 | 34 | 7447 | 6 | 2011_09_14 | 45.2642029 | Bituminous Core | -93.7132853 | sent to Braun for Air Voids study; IL-BWP. | 02/22/2012 | NON-WHEELPATH | Braun Intertec | 2 | WEAR | 2.5 | 2.474 | CONTRACTOR QA | 2.331 | 5.78
3411BC003 | 34-I-2007 | 34 | 7447 | 6 | 2011_09_14 | 45.2642029 | Bituminous Core | -93.7132853 | sent to Braun for Air Voids study; IL-BWP. | 02/22/2012 | NON-WHEELPATH | Braun Intertec | 1 | BASE | 2 | 2.474 | CONTRACTOR QA | 2.315 | 6.43
3411BC001 | 34-I-2007 | 34 | 7447 | 9.5 | 2011_09_14 | 45.2641953 | Bituminous Core | -93.7132936 | sent to Braun for Air Voids study; IL-OWP. | 02/22/2012 | WHEELPATH | Braun Intertec | 1 | BASE | 1.5 | 2.474 | CONTRACTOR QA | 2.355 | 4.81
3411BC001 | 34-I-2007 | 34 | 7447 | 9.5 | 2011_09_14 | 45.2641953 | Bituminous Core | -93.7132936 | sent to Braun for Air Voids study; IL-OWP. | 02/22/2012 | WHEELPATH | Braun Intertec | 2 | WEAR | 2.3 | 2.474 | CONTRACTOR QA | 2.377 | 3.92
3404BC018 | 34-O-1999 | 34 | 7458.5 | -5.5 | 2004_10_29 | 45.2642087 | Bituminous Core | -93.7132226 | Core sent to Xue Li for University of Minnesota testing. AFTER PAVING | 11/01/2004 | Non-Wheelpath | University of Minnesota |  |  |  | 2.494 |  | 2.369 | 5.01
3404BC001 | 34-I-1999 | 34 | 7465 | 2.5 | 2004_07_23 | 45.2641804 | Bituminous Core | -93.7132216 | Core sent to Xue Li for University of Minnesota testing. AFTER PAVING | 11/01/2004 | Wheelpath | University of Minnesota |  |  |  | 2.494 |  | 2.343 | 6.05
3404BC002 | 34-I-1999 | 34 | 7467.5 | 2.5 | 2004_07_23 | 45.2641762 | Bituminous Core | -93.7132139 | Core sent to Xue Li for University of Minnesota testing. AFTER PAVING | 11/01/2004 | Wheelpath | University of Minnesota |  |  |  | 2.494 |  | 2.337 | 6.3
3404BC012 | 34-I-1999 | 34 | 6926 | 5.5 | 2004_10_29 | 45.2650756 | Bituminous Core | -93.7148873 | Core sent to Xue Li for University of Minnesota testing. AFTER PAVING | 11/01/2004 | Non-Wheelpath | University of Minnesota |  |  |  | 2.494 |  | 2.346 | 5.93
3404BC013 | 34-O-1999 | 34 | 6927 | -5 | 2004_10_29 | 45.2650967 | Bituminous Core | -93.7148594 | Core sent to Xue Li for University of Minnesota testing. AFTER PAVING | 11/01/2004 | Non-Wheelpath | University of Minnesota |  |  |  | 2.494 |  | 2.364 | 5.21
3404BC010 | 34-I-1999 | 34 | 6927 | 5.5 | 2004_10_29 | 45.2650739 | Bituminous Core | -93.7148842 | Core sent to Xue Li for University of Minnesota testing. AFTER PAVING | 11/01/2004 | Non-Wheelpath | University of Minnesota |  |  |  | 2.494 |  | 2.351 | 5.73
3407BC003 | 34-O-2007 | 34 | 7050 | -6 | 2007_09_25 | 45.2648931 | Bituminous Core | -93.7144785 | QA density core to Commercial Asphalt. AFTER PAVING | 09/26/2007 | Initial | Commercial Asphalt | 1 | BASE | 1.6 | 2.474 | Contractor Results | 2.31 | 6.6
3407BC004 | 34-O-2007 | 34 | 7051 | -6 | 2007_09_25 | 45.2648915 | Bituminous Core | -93.7144754 | QA companion density core to Mn/DOT. AFTER PAVING | 09/26/2007 | Initial | Maplewood Lab | 1 | BASE |  | 2.474 | Contractor Results | 2.308 | 6.7
3404BC028 | 34-O-1999 | 34 | 7190 | -9 | 2005_07_21 | 45.2646654 | Bituminous Core | -93.7140406 | Air Voids Study. | 12/14/2005 | Wheelpath | Maplewood Lab | 2 | Wear |  | 2.493 | Maplewood Lab Results | 2.226 | 10.73
3404BC028 | 34-O-1999 | 34 | 7190 | -9 | 2005_07_21 | 45.2646654 | Bituminous Core | -93.7140406 | Air Voids Study. | 12/15/2005 | Wheelpath | Maplewood Lab | 1 | Base 1 |  | 2.518 | Maplewood Lab Results | 2.324 | 7.7
3404BC029 | 34-O-1999 | 34 | 7190 | -6 | 2005_07_21 | 45.2646589 | Bituminous Core | -93.7140477 | Air Voids Study. | 12/14/2005 | Non-Wheelpath | Maplewood Lab | 1 | Base 1 |  | 2.518 | Maplewood Lab Results | 2.361 | 6.24
3404BC029 | 34-O-1999 | 34 | 7190 | -6 | 2005_07_21 | 45.2646589 | Bituminous Core | -93.7140477 | Air Voids Study. | 12/14/2005 | Non-Wheelpath | Maplewood Lab | 2 | Wear |  | 2.493 | Maplewood Lab Results | 2.363 | 5.2
3407BC005 | 34-O-2007 | 34 | 7400 | -1 | 2007_09_25 | 45.2642967 | Bituminous Core | -93.7134133 | QA density core to Commercial Asphalt. AFTER PAVING | 09/26/2007 | Initial | Commercial Asphalt | 2 | WEAR | 2 | 2.474 | Contractor Results | 2.314 | 6.5
3409BC005 | 34-O-2007 | 34 | 7444 | -9.5 | 2009_09_16 | 45.2642416 | Bituminous Core | -93.7132578 | OL - OWP - for Air Voids Study. | 05/07/2010 | WHEELPATH | UNIVERSITY OF MINNESOTA | 2 | WEAR |  | 2.474 | CONTRACTOR QA | 2.37 | 4.2 | U of M Air Voids study
3409BC005 | 34-O-2007 | 34 | 7444 | -9.5 | 2009_09_16 | 45.2642416 | Bituminous Core | -93.7132578 | OL - OWP - for Air Voids Study. | 05/07/2010 | WHEELPATH | UNIVERSITY OF MINNESOTA | 1 | BASE 2 |  | 2.474 | CONTRACTOR QA | 2.369 | 4.2 | U of M Air Voids study
3409BC006 | 34-O-2007 | 34 | 7444 | -6 | 2009_09_16 | 45.264234 | Bituminous Core | -93.7132661 | OL - BWP - for Air Voids Study. | 05/07/2010 | NON-WHEELPATH | UNIVERSITY OF MINNESOTA | 1 | BASE 2 |  | 2.474 | CONTRACTOR QA | 2.329 | 5.9 | U of M Air Voids study
3409BC006 | 34-O-2007 | 34 | 7444 | -6 | 2009_09_16 | 45.264234 | Bituminous Core | -93.7132661 | OL - BWP - for Air Voids Study. | 05/07/2010 | NON-WHEELPATH | UNIVERSITY OF MINNESOTA | 2 | WEAR |  | 2.474 | CONTRACTOR QA | 2.301 | 7 | U of M Air Voids study
3409BC004 | 34-I-2007 | 34 | 7444 | 6 | 2009_09_16 | 45.2642079 | Bituminous Core | -93.7132945 | IL - BWP - for Air Voids Study. | 05/07/2010 | NON-WHEELPATH | UNIVERSITY OF MINNESOTA | 1 | BASE 2 |  | 2.474 | CONTRACTOR QA | 2.314 | 6.5 | U of M Air Voids study
3504BC017 | 35-O-1999 | 35 | 7994 | -6 | 2004_10_29 | 45.2633138 | Bituminous Core | -93.7115737 | Core sent to Xue Li for University of Minnesota testing. AFTER PAVING | 11/01/2004 | Non-Wheelpath | University of Minnesota |  |  |  | 2.491 |  | 2.339 | 6.1
3504BC029 | 35-O-1999 | 35 | 7766 | -6 | 2005_07_21 | 45.2636953 | Bituminous Core | -93.7122752 | Air Voids Study. | 11/18/2005 | Non-Wheelpath | Maplewood Lab | 2 | Wear |  | 2.498 | Maplewood Lab Results | 2.345 | 6.12
3504BC002 | 35-I-1999 | 35 | 8009.5 | 6 | 2004_07_23 | 45.2632618 | Bituminous Core | -93.7115544 | Core sent to Xue Li for University of Minnesota testing. AFTER PAVING | 11/01/2004 | Non-Wheelpath | University of Minnesota |  |  |  | 2.491 |  | 2.327 | 6.58
3504BC011 | 35-I-1999 | 35 | 7485.5 | 6 | 2004_10_29 | 45.2641385 | Bituminous Core | -93.7131668 | Core sent to Xue Li for University of Minnesota testing. AFTER PAVING | 11/01/2004 | Non-Wheelpath | University of Minnesota |  |  |  | 2.491 |  | 2.362 | 5.18
3504BC014 | 35-O-1999 | 35 | 7486 | -6 | 2004_10_29 | 45.2641637 | Bituminous Core | -93.7131368 | Core sent to Xue Li for University of Minnesota testing. AFTER PAVING | 11/01/2004 | Non-Wheelpath | University of Minnesota |  |  |  | 2.491 |  | 2.324 | 6.7
3504BC013 | 35-O-1999 | 35 | 7486 | -5 | 2004_10_29 | 45.2641616 | Bituminous Core | -93.7131392 | Core sent to Xue Li for University of Minnesota testing. AFTER PAVING | 11/01/2004 | Non-Wheelpath | University of Minnesota |  |  |  | 2.491 |  | 2.331 | 6.42
3511BC004 | 35-I-2007 | 35 | 7493 | 6 | 2011_09_14 | 45.2641259 | Bituminous Core | -93.7131437 | sent to Braun for Air Voids study; IL-BWP. | 02/22/2012 | NON-WHEELPATH | Braun Intertec | 2 | WEAR | 2 | 2.471 | CONTRACTOR QA | 2.282 | 7.65
3511BC004 | 35-I-2007 | 35 | 7493 | 6 | 2011_09_14 | 45.2641259 | Bituminous Core | -93.7131437 | sent to Braun for Air Voids study; IL-BWP. | 02/22/2012 | NON-WHEELPATH | Braun Intertec | 1 | BASE | 1.5 | 2.471 | CONTRACTOR QA | 2.323 | 5.99
3511BC002 | 35-I-2007 | 35 | 7493 | 9.5 | 2011_09_14 | 45.2641183 | Bituminous Core | -93.713152 | sent to Braun for Air Voids study; IL-OWP. | 02/22/2012 | WHEELPATH | Braun Intertec | 1 | BASE | 1.8 | 2.471 | CONTRACTOR QA | 2.324 | 5.95
3511BC002 | 35-I-2007 | 35 | 7493 | 9.5 | 2011_09_14 | 45.2641183 | Bituminous Core | -93.713152 | sent to Braun for Air Voids study; IL-OWP. | 02/22/2012 | WHEELPATH | Braun Intertec | 2 | WEAR | 1.7 | 2.471 | CONTRACTOR QA | 2.325 | 5.91
3511BC003 | 35-I-2007 | 35 | 7494 | 6 | 2011_09_14 | 45.2641243 | Bituminous Core | -93.7131407 | sent to Braun for Air Voids study; IL-BWP. | 02/22/2012 | NON-WHEELPATH | Braun Intertec | 2 | WEAR | 1.9 | 2.471 | CONTRACTOR QA | 2.304 | 6.76
3511BC003 | 35-I-2007 | 35 | 7494 | 6 | 2011_09_14 | 45.2641243 | Bituminous Core | -93.7131407 | sent to Braun for Air Voids study; IL-BWP. | 02/22/2012 | NON-WHEELPATH | Braun Intertec | 1 | BASE | 1.8 | 2.471 | CONTRACTOR QA | 2.315 | 6.31
3511BC001 | 35-I-2007 | 35 | 7494 | 9.5 | 2011_09_14 | 45.2641167 | Bituminous Core | -93.7131489 | sent to Braun for Air Voids study; IL-OWP. | 02/22/2012 | WHEELPATH | Braun Intertec | 2 | WEAR | 1.7 | 2.471 | CONTRACTOR QA | 2.334 | 5.54
3511BC001 | 35-I-2007 | 35 | 7494 | 9.5 | 2011_09_14 | 45.2641167 | Bituminous Core | -93.7131489 | sent to Braun for Air Voids study; IL-OWP. | 02/22/2012 | WHEELPATH | Braun Intertec | 1 | BASE | 1.8 | 2.471 | CONTRACTOR QA | 2.337 | 5.42
3511BC005 | 35-O-2007 | 35 | 7495 | -9.5 | 2011_09_14 | 45.2641563 | Bituminous Core | -93.7131009 | sent to Braun for Air Voids study; OL-OWP. | 02/22/2012 | WHEELPATH | Braun Intertec | 1 | BASE | 2.1 | 2.471 | CONTRACTOR QA | 2.357 | 4.61
3511BC005 | 35-O-2007 | 35 | 7495 | -9.5 | 2011_09_14 | 45.2641563 | Bituminous Core | -93.7131009 | sent to Braun for Air Voids study; OL-OWP. | 02/22/2012 | WHEELPATH | Braun Intertec | 2 | WEAR | 2.1 | 2.471 | CONTRACTOR QA | 2.332 | 5.63
3511BC006 | 35-O-2007 | 35 | 7495 | -6 | 2011_09_14 | 45.2641487 | Bituminous Core | -93.7131091 | sent to Braun for Air Voids study; OL-BWP. | 02/22/2012 | NON-WHEELPATH | Braun Intertec | 2 | WEAR | 2.5 | 2.471 | CONTRACTOR QA | 2.293 | 7.2
3511BC006 | 35-O-2007 | 35 | 7495 | -6 | 2011_09_14 | 45.2641487 | Bituminous Core | -93.7131091 | sent to Braun for Air Voids study; OL-BWP. | 02/22/2012 | NON-WHEELPATH | Braun Intertec | 1 | BASE | 2.1 | 2.471 | CONTRACTOR QA | 2.331 | 5.67
3511BC007 | 35-I-2007 | 35 | 7495 | 0.5 | 2011_09_14 | 45.2641345 | Bituminous Core | -93.7131245 | sent to Braun for Air Voids study; IL-CLJT. | 02/22/2012 | LONGITUDINAL JT | Braun Intertec | 1 | BASE | 1.7 | 2.471 | CONTRACTOR QA | 2.352 | 4.82
3511BC007 | 35-I-2007 | 35 | 7495 | 0.5 | 2011_09_14 | 45.2641345 | Bituminous Core | -93.7131245 | sent to Braun for Air Voids study; IL-CLJT. | 02/22/2012 | LONGITUDINAL JT | Braun Intertec | 2 | WEAR | 1.8 | 2.471 | CONTRACTOR QA | 2.288 | 7.41
3509BC004 | 35-I-2007 | 35 | 7495 | 6 | 2009_09_16 | 45.2641226 | Bituminous Core | -93.7131376 | IL - BWP - for Air Voids Study. | 05/07/2010 | NON-WHEELPATH | UNIVERSITY OF MINNESOTA | 2 | WEAR |  | 2.471 | CONTRACTOR QA | 2.287 | 7.5 | U of M Air Voids study
3509BC004 | 35-I-2007 | 35 | 7495 | 6 | 2009_09_16 | 45.2641226 | Bituminous Core | -93.7131376 | IL - BWP - for Air Voids Study. | 05/07/2010 | NON-WHEELPATH | UNIVERSITY OF MINNESOTA | 1 | BASE 2 |  | 2.471 | CONTRACTOR QA | 2.324 | 6 | U of M Air Voids study
3509BC002 | 35-I-2007 | 35 | 7495 | 9.5 | 2009_09_16 | 45.264115 | Bituminous Core | -93.7131459 | IL - OWP - for Air Voids Study. | 05/07/2010 | WHEELPATH | UNIVERSITY OF MINNESOTA | 1 | BASE 2 |  | 2.471 | CONTRACTOR QA | 2.352 | 4.8 | U of M Air Voids study
3509BC002 | 35-I-2007 | 35 | 7495 | 9.5 | 2009_09_16 | 45.264115 | Bituminous Core | -93.7131459 | IL - OWP - for Air Voids Study. | 05/07/2010 | WHEELPATH | UNIVERSITY OF MINNESOTA | 2 | WEAR |  | 2.471 | CONTRACTOR QA | 2.338 | 5.4 | U of M Air Voids study
3509BC005 | 35-O-2007 | 35 | 7496 | -9.5 | 2009_09_16 | 45.2641546 | Bituminous Core | -93.7130978 | OL - OWP - for Air Voids Study. | 05/07/2010 | WHEELPATH | UNIVERSITY OF MINNESOTA | 1 | BASE 2 |  | 2.471 | CONTRACTOR QA | 2.354 | 4.7 | U of M Air Voids study
3509BC005 | 35-O-2007 | 35 | 7496 | -9.5 | 2009_09_16 | 45.2641546 | Bituminous Core | -93.7130978 | OL - OWP - for Air Voids Study. | 05/07/2010 | WHEELPATH | UNIVERSITY OF MINNESOTA | 2 | WEAR |  | 2.471 | CONTRACTOR QA | 2.33 | 5.7 | U of M Air Voids study
3509BC006 | 35-O-2007 | 35 | 7496 | -6 | 2009_09_16 | 45.264147 | Bituminous Core | -93.7131061 | OL - BWP - for Air Voids Study. | 05/07/2010 | NON-WHEELPATH | UNIVERSITY OF MINNESOTA | 2 | WEAR |  | 2.471 | CONTRACTOR QA | 2.298 | 7 | U of M Air Voids study
3509BC006 | 35-O-2007 | 35 | 7496 | -6 | 2009_09_16 | 45.264147 | Bituminous Core | -93.7131061 | OL - BWP - for Air Voids Study. | 05/07/2010 | NON-WHEELPATH | UNIVERSITY OF MINNESOTA | 1 | BASE 2 |  | 2.471 | CONTRACTOR QA | 2.334 | 5.5 | U of M Air Voids study
3509BC007 | 35-I-2007 | 35 | 7496 | 0.5 | 2009_09_16 | 45.2641329 | Bituminous Core | -93.7131215 | IL - CLJT - for Air Voids Study. | 05/07/2010 | LONGITUDINAL JT | UNIVERSITY OF MINNESOTA | 2 | WEAR |  | 2.471 | CONTRACTOR QA | 2.284 | 7.6 | U of M Air Voids study
3509BC007 | 35-I-2007 | 35 | 7496 | 0.5 | 2009_09_16 | 45.2641329 | Bituminous Core | -93.7131215 | IL - CLJT - for Air Voids Study. | 05/07/2010 | LONGITUDINAL JT | UNIVERSITY OF MINNESOTA | 1 | BASE 2 |  | 2.471 | CONTRACTOR QA | 2.34 | 5.3 | U of M Air Voids study
3509BC003 | 35-I-2007 | 35 | 7496 | 6 | 2009_09_16 | 45.2641209 | Bituminous Core | -93.7131345 | IL - BWP - for Air Voids Study. | 05/07/2010 | NON-WHEELPATH | UNIVERSITY OF MINNESOTA | 2 | WEAR |  | 2.471 | CONTRACTOR QA | 2.286 | 7.5 | U of M Air Voids study
3509BC003 | 35-I-2007 | 35 | 7496 | 6 | 2009_09_16 | 45.2641209 | Bituminous Core | -93.7131345 | IL - BWP - for Air Voids Study. | 05/07/2010 | NON-WHEELPATH | UNIVERSITY OF MINNESOTA | 1 | BASE 2 |  | 2.471 | CONTRACTOR QA | 2.331 | 5.7 | U of M Air Voids study
3509BC001 | 35-I-2007 | 35 | 7496 | 9.5 | 2009_09_16 | 45.2641133 | Bituminous Core | -93.7131428 | IL - OWP - for Air Voids Study. | 05/07/2010 | WHEELPATH | UNIVERSITY OF MINNESOTA | 1 | BASE 2 |  | 2.471 | CONTRACTOR QA | 2.323 | 6 | U of M Air Voids study
3509BC001 | 35-I-2007 | 35 | 7496 | 9.5 | 2009_09_16 | 45.2641133 | Bituminous Core | -93.7131428 | IL - OWP - for Air Voids Study. | 05/07/2010 | WHEELPATH | UNIVERSITY OF MINNESOTA | 2 | WEAR |  | 2.471 | CONTRACTOR QA | 2.327 | 5.8 | U of M Air Voids study
3507BC003 | 35-I-2007 | 35 | 7550 | 11 | 2007_09_25 | 45.2640197 | Bituminous Core | -93.7129802 | QA density core to Commercial Asphalt. AFTER PAVING | 09/26/2007 | Initial | Commercial Asphalt | 2 | WEAR | 2.1 | 2.471 | Contractor Results | 2.288 | 7.4
3507BC001 | 35-I-2007 | 35 | 7700 | 4.9 | 2007_09_25 | 45.263782 | Bituminous Core | -93.7125042 | QA density core to Commercial Asphalt. AFTER PAVING | 09/26/2007 | Initial | Commercial Asphalt | 1 | BASE | 1.8 | 2.471 | Contractor Results | 2.341 | 5.3
3507BC002 | 35-I-2007 | 35 | 7701 | 4.9 | 2007_09_25 | 45.2637804 | Bituminous Core | -93.7125011 | QA companion density core to Mn/DOT. AFTER PAVING | 09/26/2007 | Initial | Maplewood Lab | 1 | BASE |  | 2.471 | Contractor Results | 2.335 | 5.5
3504BC028 | 35-O-1999 | 35 | 7766 | -9 | 2005_07_21 | 45.2637018 | Bituminous Core | -93.7122681 | Air Voids Study. | 11/18/2005 | Wheelpath | Maplewood Lab | 2 | Wear |  | 2.498 | Maplewood Lab Results | 2.323 | 7
3504BC028 | 35-O-1999 | 35 | 7766 | -9 | 2005_07_21 | 45.2637018 | Bituminous Core | -93.7122681 | Air Voids Study. | 11/18/2005 | Wheelpath | Maplewood Lab | 1 | Base 1 |  | 2.45 | Maplewood Lab Results | 2.312 | 5.62
3504BC029 | 35-O-1999 | 35 | 7766 | -6 | 2005_07_21 | 45.2636953 | Bituminous Core | -93.7122752 | Air Voids Study. | 11/18/2005 | Non-Wheelpath | Maplewood Lab | 1 | Base 1 |  | 2.45 | Maplewood Lab Results | 2.297 | 6.23
3504BC008 | 35-I-1999 | 35 | 8002 | 5.2 | 2004_10_29 | 45.2632761 | Bituminous Core | -93.7115756 | Core sent to Xue Li for University of Minnesota testing. AFTER PAVING | 11/01/2004 | Non-Wheelpath | University of Minnesota |  |  |  | 2.491 |  | 2.353 | 5.54
5005BC001 | 50-D-1997 | 50 | 109900.5 | -9 | 2005_07_19 | 45.276216 | Bituminous Core | -93.737182 | Air Voids Study. | 12/14/2005 | Wheelpath | Maplewood Lab | 2 | Wear |  | 2.574 | Maplewood Lab Results | 2.439 | 5.23
5005BC002 | 50-D-1997 | 50 | 109900.5 | -6 | 2005_07_19 | 45.2762092 | Bituminous Core | -93.7371885 | Air Voids Study. | 12/14/2005 | Non-Wheelpath | Maplewood Lab | 1 | Base 1 |  | 2.568 | Maplewood Lab Results | 2.343 | 8.77
5005BC002 | 50-D-1997 | 50 | 109900.5 | -6 | 2005_07_19 | 45.2762092 | Bituminous Core | -93.7371885 | Air Voids Study. | 12/14/2005 | Non-Wheelpath | Maplewood Lab | 2 | Wear |  | 2.574 | Maplewood Lab Results | 2.416 | 6.13
5005BC001 | 50-D-1997 | 50 | 109900.5 | -9 | 2005_07_19 | 45.276216 | Bituminous Core | -93.737182 | Air Voids Study. | 12/14/2005 | Wheelpath | Maplewood Lab | 1 | Base 1 |  | 2.568 | Maplewood Lab Results | 2.421 | 5.73
5105BC001 | 51-D-1997 | 51 | 110125.5 | -9 | 2005_07_19 | 45.2758717 | Bituminous Core | -93.7364572 | Air Voids Study. | 12/14/2005 | Wheelpath | Maplewood Lab | 2 | Wear |  | 2.545 | Maplewood Lab Results | 2.395 | 5.9
5105BC002 | 51-D-1997 | 51 | 110125.5 | -6 | 2005_07_19 | 45.2758649 | Bituminous Core | -93.7364637 | Air Voids Study. | 12/14/2005 | Non-Wheelpath | Maplewood Lab | 1 | Base 1 |  | 2.537 | Maplewood Lab Results | 2.371 | 6.55
5105BC002 | 51-D-1997 | 51 | 110125.5 | -6 | 2005_07_19 | 45.2758649 | Bituminous Core | -93.7364637 | Air Voids Study. | 12/14/2005 | Non-Wheelpath | Maplewood Lab | 2 | Wear |  | 2.545 | Maplewood Lab Results | 2.393 | 5.98
5105BC001 | 51-D-1997 | 51 | 110125.5 | -9 | 2005_07_19 | 45.2758717 | Bituminous Core | -93.7364572 | Air Voids Study. | 12/14/2005 | Wheelpath | Maplewood Lab | 1 | Base 1 |  | 2.537 | Maplewood Lab Results | 2.365 | 6.77
7010BC001 | 70-D-2010 | 70 | 116651 | 0 | 2010_05_22 | 45.2651651 | Bituminous Core | -93.7161375 | QC/QA Testing. AFTER PAVING | 06/02/2010 |  | St. Cloud |  |  | 1.59 | 2.516 | contractor
7010BC002 | 70-D-2010 | 70 | 116651 | 0 | 2010_05_22 | 45.2651651 | Bituminous Core | -93.7161375 | QA/QC Testing. AFTER PAVING | 06/02/2010 |  | St. Cloud |  |  | 1.26 | 2.516 | contractor
7011BC001 | 70-D-2010 | 70 | 116855 | -9.5 | 2011_09_02 | 45.2648445 | Bituminous Core | -93.7154872 | sent to Braun for Air Voids study; DL-OWP. | 02/22/2012 | WHEELPATH | Braun Intertec | 1 | BASE | 1.2 | 2.516 | CONTRACTOR QA | 2.402 | 4.53
7011BC001 | 70-D-2010 | 70 | 116855 | -9.5 | 2011_09_02 | 45.2648445 | Bituminous Core | -93.7154872 | sent to Braun for Air Voids study; DL-OWP. | 02/22/2012 | WHEELPATH | Braun Intertec | 2 | WEAR | 1.8 | 2.516 | CONTRACTOR QA | 2.436 | 3.18
7011BC003 | 70-P-2010 | 70 | 116855 | 9.5 | 2011_09_02 | 45.2648032 | Bituminous Core | -93.7155322 | sent to Braun for Air Voids study; PL-OWP. | 02/22/2012 | WHEELPATH | Braun Intertec | 2 | WEAR | 1.4 | 2.516 | CONTRACTOR QA | 2.42 | 3.82
7011BC002 | 70-D-2010 | 70 | 116855 | -6 | 2011_09_02 | 45.2648369 | Bituminous Core | -93.7154955 | sent to Braun for Air Voids study; DL-BWP. | 02/22/2012 | NON-WHEELPATH | Braun Intertec | 2 | WEAR | 1.6 | 2.516 | CONTRACTOR QA | 2.379 | 5.45
7011BC004 | 70-P-2010 | 70 | 116855 | 6 | 2011_09_02 | 45.2648108 | Bituminous Core | -93.7155239 | sent to Braun for Air Voids study; PL-BWP. | 02/22/2012 | NON-WHEELPATH | Braun Intertec | 1 | BASE | 1.5 | 2.516 | CONTRACTOR QA | 2.395 | 4.81
7011BC004 | 70-P-2010 | 70 | 116855 | 6 | 2011_09_02 | 45.2648108 | Bituminous Core | -93.7155239 | sent to Braun for Air Voids study; PL-BWP. | 02/22/2012 | NON-WHEELPATH | Braun Intertec | 2 | WEAR | 1.3 | 2.516 | CONTRACTOR QA | 2.34 | 7
7011BC003 | 70-P-2010 | 70 | 116855 | 9.5 | 2011_09_02 | 45.2648032 | Bituminous Core | -93.7155322 | sent to Braun for Air Voids study; PL-OWP. | 02/22/2012 | WHEELPATH | Braun Intertec | 1 | BASE | 1.2 | 2.516 | CONTRACTOR QA | 2.445 | 2.82
7011BC002 | 70-D-2010 | 70 | 116855 | -6 | 2011_09_02 | 45.2648369 | Bituminous Core | -93.7154955 | sent to Braun for Air Voids study; DL-BWP. | 02/22/2012 | NON-WHEELPATH | Braun Intertec | 1 | BASE | 1.4 | 2.516 | CONTRACTOR QA | 2.362 | 6.12
7707BC006 | 77-O-2007 | 77 | 18757 | 7.1 | 2007_10_30 | 45.2618437 | Bituminous Core | -93.709437 | QA density core to Commercial Asphalt. AFTER PAVING | 11/01/2007 | Initial | Commercial Asphalt | 2 | WEAR | 3 | 2.484 | Contractor Results | 2.286 | 8
7711BC003 | 77-O-2007 | 77 | 18954 | 9.5 | 2011_09_14 | 45.2615089 | Bituminous Core | -93.7088365 | sent to Braun for Air Voids study; OL-OWP. | 02/22/2012 | WHEELPATH | Braun Intertec | 2 | WEAR | 1.8 | 2.484 | CONTRACTOR QA | 2.328 | 6.28
7707BC005 | 77-I-2007 | 77 | 18780 | -12.1 | 2007_10_30 | 45.2618469 | Bituminous Core | -93.7093207 | QA companion density core to Mn/DOT. AFTER PAVING | 11/02/2007 | Initial | Maplewood Lab | 1 | BASE |  | 2.484 | Contractor Results | 2.294 | 7.6 | used comp core
7709BC001 | 77-I-2007 | 77 | 18953 | -9.5 | 2009_09_11 | 45.2615518 | Bituminous Core | -93.7087946 | IL - OWP - for Air Voids Study. | 05/07/2010 | WHEELPATH | UNIVERSITY OF MINNESOTA | 1 | BASE 2 |  | 2.484 | CONTRACTOR QA | 2.339 | 5.8 | U of M Air Voids study
7709BC001 | 77-I-2007 | 77 | 18953 | -9.5 | 2009_09_11 | 45.2615518 | Bituminous Core | -93.7087946 | IL - OWP - for Air Voids Study. | 05/07/2010 | WHEELPATH | UNIVERSITY OF MINNESOTA | 2 | WEAR |  | 2.484 | CONTRACTOR QA | 2.385 | 4 | U of M Air Voids study
7709BC002 | 77-I-2007 | 77 | 18953 | -6 | 2009_09_11 | 45.2615442 | Bituminous Core | -93.7088029 | IL - BWP - for Air Voids Study. | 05/07/2010 | NON-WHEELPATH | UNIVERSITY OF MINNESOTA | 1 | BASE 2 |  | 2.484 | CONTRACTOR QA | 2.334 | 6 | U of M Air Voids study
7709BC002 | 77-I-2007 | 77 | 18953 | -6 | 2009_09_11 | 45.2615442 | Bituminous Core | -93.7088029 | IL - BWP - for Air Voids Study. | 05/07/2010 | NON-WHEELPATH | UNIVERSITY OF MINNESOTA | 2 | WEAR |  | 2.484 | CONTRACTOR QA | 2.333 | 6.1 | U of M Air Voids study
7709BC004 | 77-O-2007 | 77 | 18953 | 6 | 2009_09_11 | 45.2615182 | Bituminous Core | -93.7088313 | OL - BWP - for Air Voids Study. | 05/07/2010 | NON-WHEELPATH | UNIVERSITY OF MINNESOTA | 1 | BASE 2 |  | 2.484 | CONTRACTOR QA | 2.266 | 8.8 | U of M Air Voids study
7709BC004 | 77-O-2007 | 77 | 18953 | 6 | 2009_09_11 | 45.2615182 | Bituminous Core | -93.7088313 | OL - BWP - for Air Voids Study. | 05/07/2010 | NON-WHEELPATH | UNIVERSITY OF MINNESOTA | 2 | WEAR |  | 2.484 | CONTRACTOR QA | 2.302 | 7.3 | U of M Air Voids study
7709BC003 | 77-O-2007 | 77 | 18953 | 9.5 | 2009_09_11 | 45.2615106 | Bituminous Core | -93.7088396 | OL - OWP - for Air Voids Study. | 05/07/2010 | WHEELPATH | UNIVERSITY OF MINNESOTA | 2 | WEAR |  | 2.484 | CONTRACTOR QA | 2.301 | 6.9 | U of M Air Voids study
7709BC003 | 77-O-2007 | 77 | 18953 | 9.5 | 2009_09_11 | 45.2615106 | Bituminous Core | -93.7088396 | OL - OWP - for Air Voids Study. | 05/07/2010 | WHEELPATH | UNIVERSITY OF MINNESOTA | 1 | BASE 2 |  | 2.484 | CONTRACTOR QA | 2.281 | 8.2 | U of M Air Voids study
7711BC001 | 77-I-2007 | 77 | 18954 | -9.5 | 2011_09_14 | 45.2615502 | Bituminous Core | -93.7087915 | sent to Braun for Air Voids study; IL-OWP. | 02/22/2012 | WHEELPATH | Braun Intertec | 1 | BASE | 2.1 | 2.484 | CONTRACTOR QA | 2.333 | 6.08
7711BC001 | 77-I-2007 | 77 | 18954 | -9.5 | 2011_09_14 | 45.2615502 | Bituminous Core | -93.7087915 | sent to Braun for Air Voids study; IL-OWP. | 02/22/2012 | WHEELPATH | Braun Intertec | 2 | WEAR | 2.3 | 2.484 | CONTRACTOR QA | 2.393 | 3.66
7711BC002 | 77-I-2007 | 77 | 18954 | -6 | 2011_09_14 | 45.2615426 | Bituminous Core | -93.7087998 | sent to Braun for Air Voids study; IL-BWP. | 02/22/2012 | NON-WHEELPATH | Braun Intertec | 1 | BASE | 1.9 | 2.484 | CONTRACTOR QA | 2.357 | 5.11
7711BC002 | 77-I-2007 | 77 | 18954 | -6 | 2011_09_14 | 45.2615426 | Bituminous Core | -93.7087998 | sent to Braun for Air Voids study; IL-BWP. | 02/22/2012 | NON-WHEELPATH | Braun Intertec | 2 | WEAR | 2.3 | 2.484 | CONTRACTOR QA | 2.337 | 5.92
7711BC004 | 77-O-2007 | 77 | 18954 | 6 | 2011_09_14 | 45.2615165 | Bituminous Core | -93.7088282 | sent to Braun for Air Voids study; OL-BWP. | 02/22/2012 | NON-WHEELPATH | Braun Intertec | 2 | WEAR | 1.7 | 2.484 | CONTRACTOR QA | 2.305 | 7.21
7711BC004 | 77-O-2007 | 77 | 18954 | 6 | 2011_09_14 | 45.2615165 | Bituminous Core | -93.7088282 | sent to Braun for Air Voids study; OL-BWP. | 02/22/2012 | NON-WHEELPATH | Braun Intertec | 1 | BASE | 1.9 | 2.484 | CONTRACTOR QA | 2.299 | 7.45
7711BC003 | 77-O-2007 | 77 | 18954 | 9.5 | 2011_09_14 | 45.2615089 | Bituminous Core | -93.7088365 | sent to Braun for Air Voids study; OL-OWP. | 02/22/2012 | WHEELPATH | Braun Intertec | 1 | BASE | 2 | 2.484 | CONTRACTOR QA | 2.292 | 7.73
7707BC004 | 77-I-2007 | 77 | 18779 | -12.1 | 2007_10_30 | 45.2618486 | Bituminous Core | -93.7093238 | QA density core to Commercial Asphalt. AFTER PAVING | 11/01/2007 | Initial | Commercial Asphalt | 1 | BASE | 2.6 | 2.484 | Contractor Results | 2.332 | 6.1
7811BC001 | 78-I-2007 | 78 | 18997 | -9.5 | 2011_09_14 | 45.2614782 | Bituminous Core | -93.7086592 | sent to Braun for Air Voids study; IL-OWP. | 02/22/2012 | WHEELPATH | Braun Intertec | 2 | WEAR | 2 | 2.484 | CONTRACTOR QA | 2.383 | 4.07
7809BC005 | 78-O-2007 | 78 | 18999 | 9.5 | 2009_09_11 | 45.2614336 | Bituminous Core | -93.7086981 | OL - OWP - for Air Voids Study. | 05/07/2010 | WHEELPATH | UNIVERSITY OF MINNESOTA | 2 | WEAR |  | 2.484 | CONTRACTOR QA | 2.326 | 6.4 | U of M Air Voids study
7811BC002 | 78-I-2007 | 78 | 18997 | -6 | 2011_09_14 | 45.2614706 | Bituminous Core | -93.7086675 | sent to Braun for Air Voids study; IL-BWP. | 02/22/2012 | NON-WHEELPATH | Braun Intertec | 2 | WEAR | 2.2 | 2.484 | CONTRACTOR QA | 2.366 | 4.75
7811BC002 | 78-I-2007 | 78 | 18997 | -6 | 2011_09_14 | 45.2614706 | Bituminous Core | -93.7086675 | sent to Braun for Air Voids study; IL-BWP. | 02/22/2012 | NON-WHEELPATH | Braun Intertec | 1 | BASE | 1.5 | 2.484 | CONTRACTOR QA | 2.321 | 6.56
7809BC002 | 78-I-2007 | 78 | 18998 | -9.5 | 2009_09_11 | 45.2614765 | Bituminous Core | -93.7086561 | IL - OWP - for Air Voids Study. | 05/07/2010 | WHEELPATH | UNIVERSITY OF MINNESOTA | 1 | BASE 2 |  | 2.484 | CONTRACTOR QA | 2.356 | 5.1 | U of M Air Voids study
7809BC002 | 78-I-2007 | 78 | 18998 | -9.5 | 2009_09_11 | 45.2614765 | Bituminous Core | -93.7086561 | IL - OWP - for Air Voids Study. | 05/07/2010 | WHEELPATH | UNIVERSITY OF MINNESOTA | 2 | WEAR |  | 2.484 | CONTRACTOR QA | 2.388 | 3.8 | U of M Air Voids study
7809BC004 | 78-I-2007 | 78 | 18998 | -6 | 2009_09_11 | 45.2614689 | Bituminous Core | -93.7086644 | IL - BWP - for Air Voids Study. | 05/07/2010 | NON-WHEELPATH | UNIVERSITY OF MINNESOTA | 2 | WEAR |  | 2.484 | CONTRACTOR QA | 2.38 | 4.2 | U of M Air Voids study
7809BC004 | 78-I-2007 | 78 | 18998 | -6 | 2009_09_11 | 45.2614689 | Bituminous Core | -93.7086644 | IL - BWP - for Air Voids Study. | 05/07/2010 | NON-WHEELPATH | UNIVERSITY OF MINNESOTA | 1 | BASE 2 |  | 2.484 | CONTRACTOR QA | 2.316 | 6.8 | U of M Air Voids study
7811BC004 | 78-O-2007 | 78 | 18998 | 6 | 2011_09_14 | 45.2614429 | Bituminous Core | -93.7086929 | sent to Braun for Air Voids study; OL-BWP. | 02/22/2012 | NON-WHEELPATH | Braun Intertec | 2 | WEAR | 1.5 | 2.484 | CONTRACTOR QA | 2.28 | 8.21
7811BC004 | 78-O-2007 | 78 | 18998 | 6 | 2011_09_14 | 45.2614429 | Bituminous Core | -93.7086929 | sent to Braun for Air Voids study; OL-BWP. | 02/22/2012 | NON-WHEELPATH | Braun Intertec | 1 | BASE | 1.6 | 2.484 | CONTRACTOR QA | 2.257 | 9.14
7811BC003 | 78-O-2007 | 78 | 18998 | 9.5 | 2011_09_14 | 45.2614353 | Bituminous Core | -93.7087011 | sent to Braun for Air Voids study; OL-OWP. | 02/22/2012 | WHEELPATH | Braun Intertec | 1 | BASE | 1.5 | 2.484 | CONTRACTOR QA | 2.315 | 6.8
7811BC003 | 78-O-2007 | 78 | 18998 | 9.5 | 2011_09_14 | 45.2614353 | Bituminous Core | -93.7087011 | sent to Braun for Air Voids study; OL-OWP. | 02/22/2012 | WHEELPATH | Braun Intertec | 2 | WEAR | 1.7 | 2.484 | CONTRACTOR QA | 2.328 | 6.28
7809BC001 | 78-I-2007 | 78 | 18999 | -9.5 | 2009_09_11 | 45.2614749 | Bituminous Core | -93.7086531 | IL - OWP - for Air Voids Study. | 05/07/2010 | WHEELPATH | UNIVERSITY OF MINNESOTA | 1 | BASE 2 |  | 2.484 | CONTRACTOR QA | 2.369 | 4.6 | U of M Air Voids study
7809BC001 | 78-I-2007 | 78 | 18999 | -9.5 | 2009_09_11 | 45.2614749 | Bituminous Core | -93.7086531 | IL - OWP - for Air Voids Study. | 05/07/2010 | WHEELPATH | UNIVERSITY OF MINNESOTA | 2 | WEAR |  | 2.484 | CONTRACTOR QA | 2.376 | 4.3 | U of M Air Voids study
7809BC003 | 78-I-2007 | 78 | 18999 | -6 | 2009_09_11 | 45.2614673 | Bituminous Core | -93.7086613 | IL - BWP - for Air Voids Study. | 05/07/2010 | NON-WHEELPATH | UNIVERSITY OF MINNESOTA | 1 | BASE 2 |  | 2.484 | CONTRACTOR QA | 2.323 | 6.5 | U of M Air Voids study
7809BC003 | 78-I-2007 | 78 | 18999 | -6 | 2009_09_11 | 45.2614673 | Bituminous Core | -93.7086613 | IL - BWP - for Air Voids Study. | 05/07/2010 | NON-WHEELPATH | UNIVERSITY OF MINNESOTA | 2 | WEAR |  | 2.484 | CONTRACTOR QA | 2.353 | 5.3 | U of M Air Voids study
7809BC006 | 78-O-2007 | 78 | 18999 | 6 | 2009_09_11 | 45.2614412 | Bituminous Core | -93.7086898 | OL - BWP - for Air Voids Study. | 05/07/2010 | NON-WHEELPATH | UNIVERSITY OF MINNESOTA | 2 | WEAR |  | 2.484 | CONTRACTOR QA | 2.283 | 8.1 | U of M Air Voids study
7809BC006 | 78-O-2007 | 78 | 18999 | 6 | 2009_09_11 | 45.2614412 | Bituminous Core | -93.7086898 | OL - BWP - for Air Voids Study. | 05/07/2010 | NON-WHEELPATH | UNIVERSITY OF MINNESOTA | 1 | BASE 2 |  | 2.484 | CONTRACTOR QA | 2.258 | 9.1 | U of M Air Voids study
7809BC005 | 78-O-2007 | 78 | 18999 | 9.5 | 2009_09_11 | 45.2614336 | Bituminous Core | -93.7086981 | OL - OWP - for Air Voids Study. | 05/07/2010 | WHEELPATH | UNIVERSITY OF MINNESOTA | 1 | BASE 2 |  | 2.484 | CONTRACTOR QA | 2.3 | 7.4 | U of M Air Voids study
7811BC001 | 78-I-2007 | 78 | 18997 | -9.5 | 2011_09_14 | 45.2614782 | Bituminous Core | -93.7086592 | sent to Braun for Air Voids study; IL-OWP. | 02/22/2012 | WHEELPATH | Braun Intertec | 1 | BASE | 1.7 | 2.484 | CONTRACTOR QA | 2.344 | 5.64
7909BC004 | 79-I-2007 | 79 | 19741 | -9.5 | 2009_09_11 | 45.2602334 | Bituminous Core | -93.7063701 | IL - OWP - for Air Voids Study. | 05/07/2010 | WHEELPATH | UNIVERSITY OF MINNESOTA | 2 | WEAR |  | 2.478 | CONTRACTOR QA | 2.315 | 6.6 | U of M Air Voids study
7909BC004 | 79-I-2007 | 79 | 19741 | -9.5 | 2009_09_11 | 45.2602334 | Bituminous Core | -93.7063701 | IL - OWP - for Air Voids Study. | 05/07/2010 | WHEELPATH | UNIVERSITY OF MINNESOTA | 1 | BASE 2 |  | 2.478 | CONTRACTOR QA | 2.336 | 5.7 | U of M Air Voids study
7909BC005 | 79-I-2007 | 79 | 19741 | -6 | 2009_09_11 | 45.2602258 | Bituminous Core | -93.7063783 | IL - BWP - for Air Voids Study. | 05/07/2010 | NON-WHEELPATH | UNIVERSITY OF MINNESOTA | 2 | WEAR |  | 2.478 | CONTRACTOR QA | 2.283 | 7.9 | U of M Air Voids study
7909BC007 | 79-O-2007 | 79 | 19741 | 6 | 2009_09_11 | 45.2601997 | Bituminous Core | -93.7064068 | OL - BWP - for Air Voids Study. | 05/07/2010 | NON-WHEELPATH | UNIVERSITY OF MINNESOTA | 1 | BASE 2 |  | 2.478 | CONTRACTOR QA | 2.309 | 6.8 | U of M Air Voids study
7909BC007 | 79-O-2007 | 79 | 19741 | 6 | 2009_09_11 | 45.2601997 | Bituminous Core | -93.7064068 | OL - BWP - for Air Voids Study. | 05/07/2010 | NON-WHEELPATH | UNIVERSITY OF MINNESOTA | 2 | WEAR |  | 2.478 | CONTRACTOR QA | 2.307 | 6.9 | U of M Air Voids study
7909BC006 | 79-O-2007 | 79 | 19741 | 9.5 | 2009_09_11 | 45.2601921 | Bituminous Core | -93.7064151 | OL - OWP - for Air Voids Study. | 05/07/2010 | WHEELPATH | UNIVERSITY OF MINNESOTA | 2 | WEAR |  | 2.478 | CONTRACTOR QA | 2.308 | 6.9 | U of M Air Voids study
7909BC006 | 79-O-2007 | 79 | 19741 | 9.5 | 2009_09_11 | 45.2601921 | Bituminous Core | -93.7064151 | OL - OWP - for Air Voids Study. | 05/07/2010 | WHEELPATH | UNIVERSITY OF MINNESOTA | 1 | BASE 2 |  | 2.478 | CONTRACTOR QA | 2.332 | 5.9 | U of M Air Voids study
7911BC001 | 79-I-2007 | 79 | 19742 | -9.5 | 2011_09_14 | 45.2602317 | Bituminous Core | -93.706367 | sent to Braun for Air Voids study; IL-OWP. | 02/22/2012 | WHEELPATH | Braun Intertec | 1 | BASE | 2.1 | 2.478 | CONTRACTOR QA | 2.342 | 5.49
7911BC001 | 79-I-2007 | 79 | 19742 | -9.5 | 2011_09_14 | 45.2602317 | Bituminous Core | -93.706367 | sent to Braun for Air Voids study; IL-OWP. | 02/22/2012 | WHEELPATH | Braun Intertec | 2 | WEAR | 1.9 | 2.478 | CONTRACTOR QA | 2.333 | 5.85
7911BC002 | 79-I-2007 | 79 | 19742 | -6 | 2011_09_14 | 45.2602241 | Bituminous Core | -93.7063753 | sent to Braun for Air Voids study; IL-BWP. | 02/22/2012 | NON-WHEELPATH | Braun Intertec | 1 | BASE | 2.6 | 2.478 | CONTRACTOR QA | 2.328 | 6.05
7911BC002 | 79-I-2007 | 79 | 19742 | -6 | 2011_09_14 | 45.2602241 | Bituminous Core | -93.7063753 | sent to Braun for Air Voids study; IL-BWP. | 02/22/2012 | NON-WHEELPATH | Braun Intertec | 2 | WEAR | 1.9 | 2.478 | CONTRACTOR QA | 2.29 | 7.59
7911BC004 | 79-O-2007 | 79 | 19742 | 6 | 2011_09_14 | 45.2601981 | Bituminous Core | -93.7064037 | sent to Braun for Air Voids study; OL-BWP. | 02/22/2012 | NON-WHEELPATH | Braun Intertec | 2 | WEAR | 2.1 | 2.478 | CONTRACTOR QA | 2.288 | 7.67
7911BC004 | 79-O-2007 | 79 | 19742 | 6 | 2011_09_14 | 45.2601981 | Bituminous Core | -93.7064037 | sent to Braun for Air Voids study; OL-BWP. | 02/22/2012 | NON-WHEELPATH | Braun Intertec | 1 | BASE | 2.5 | 2.478 | CONTRACTOR QA | 2.316 | 6.54
7911BC003 | 79-O-2007 | 79 | 19742 | 9.5 | 2011_09_14 | 45.2601905 | Bituminous Core | -93.706412 | sent to Braun for Air Voids study; OL-OWP. | 02/22/2012 | WHEELPATH | Braun Intertec | 1 | BASE | 2.6 | 2.478 | CONTRACTOR QA | 2.344 | 5.41
7911BC003 | 79-O-2007 | 79 | 19742 | 9.5 | 2011_09_14 | 45.2601905 | Bituminous Core | -93.706412 | sent to Braun for Air Voids study; OL-OWP. | 02/22/2012 | WHEELPATH | Braun Intertec | 2 | WEAR | 2.2 | 2.478 | CONTRACTOR QA | 2.32 | 6.38
7907BC001 | 79-O-2007 | 79 | 19435 | 3.6 | 2007_09_25 | 45.2607169 | Bituminous Core | -93.7073426 | QA density core to Commercial Asphalt. AFTER PAVING | 09/26/2007 | Initial | Commercial Asphalt | 1 | BASE | 2.2 | 2.476 | Contractor Results | 2.31 | 6.7
7907BC002 | 79-O-2007 | 79 | 19715 | 2.3 | 2007_09_25 | 45.2602513 | Bituminous Core | -93.706478 | QA density core to Commercial Asphalt. AFTER PAVING | 09/26/2007 | Initial | Commercial Asphalt | 2 | WEAR | 2.3 | 2.476 | Contractor Results | 2.285 | 7.7
7907BC003 | 79-O-2007 | 79 | 19716 | 2.3 | 2007_09_25 | 45.2602496 | Bituminous Core | -93.7064749 | QA companion density core to Mn/DOT. AFTER PAVING | 09/26/2007 | Initial | Maplewood Lab | 2 | WEAR |  | 2.476 | Contractor Results | 2.254 | 9
7909BC005 | 79-I-2007 | 79 | 19741 | -6 | 2009_09_11 | 45.2602258 | Bituminous Core | -93.7063783 | IL - BWP - for Air Voids Study. | 05/07/2010 | NON-WHEELPATH | UNIVERSITY OF MINNESOTA | 1 | BASE 2 |  | 2.478 | CONTRACTOR QA | 2.33 | 6 | U of M Air Voids study
8307BC001 | 83-E-2007 | 83 | 100115 | 8.7 | 2007_09_25 |  | Bituminous Core |  | QA density core to Commercial Asphalt. AFTER PAVING | 09/26/2007 | Initial | Commercial Asphalt | 1 | BASE | 2.1 | 2.478 | Contractor Results | 2.358 | 4.8
8307BC003 | 83-W-2007 | 83 | 100301 | -3.4 | 2007_09_25 |  | Bituminous Core |  | QA companion density core to Mn/DOT. AFTER PAVING | 09/26/2007 | Initial | Maplewood Lab | 1 | BASE |  | 2.478 | Contractor Results | 2.3 | 7.2
8307BC002 | 83-W-2007 | 83 | 100300 | -3.4 | 2007_09_25 |  | Bituminous Core |  | QA density core to Commercial Asphalt. AFTER PAVING | 09/26/2007 | Initial | Commercial Asphalt | 1 | BASE | 1.9 | 2.478 | Contractor Results | 2.29 | 7.6
8407BC001 | 84-E-2007 | 84 | 100555 | 10.8 | 2007_10_11 |  | Bituminous Core |  | QA density core to Commercial Asphalt. AFTER PAVING | 10/12/2007 | Initial | Commercial Asphalt | 2 | WEAR |  | 2.494 | Contractor Results | 2.389 | 4.2
8407BC003 | 84-W-2007 | 84 | 100590 | -6.5 | 2007_10_11 |  | Bituminous Core |  | QA density core to Commercial Asphalt. AFTER PAVING | 10/12/2007 | Initial | Commercial Asphalt | 2 | WEAR |  | 2.494 | Contractor Results | 2.312 | 7.3
8407BC002 | 84-E-2007 | 84 | 100556 | 10.8 | 2007_10_11 |  | Bituminous Core |  | QA companion density core to Mn/DOT. AFTER PAVING | 10/15/2007 | Initial | Maplewood Lab | 2 | WEAR |  | 2.494 | Contractor Results | 2.389 | 4.2
8609BC014 | 86-I-2008 | 86 | 16797 | -6 | 2009_09_11 | 45.2651512 | Bituminous Core | -93.7154371 | IL - BWP - for Air Voids Study. | 10/08/2009 | Non-Wheelpath | Maplewood Lab | 1 | WEAR | 5.625 | 2.527 | Contractor Results | 1.94 | 23.2 | Corelok
8611BC006 | 86-O-2008 | 86 | 16797 | 6 | 2011_09_14 | 45.2651252 | Bituminous Core | -93.7154655 | sent to Braun for Air Voids study; OL-BWP. | 02/22/2012 | NON-WHEELPATH | Braun Intertec | 1 | WEAR | 6 | 2.527 | CONTRACTOR QA | 2.051 | 18.84 | Corelok
8611BC005 | 86-O-2008 | 86 | 16797 | 9.5 | 2011_09_14 | 45.2651176 | Bituminous Core | -93.7154738 | sent to Braun for Air Voids study; OL-OWP. | 02/22/2012 | WHEELPATH | Braun Intertec | 1 | WEAR | 6.1 | 2.527 | CONTRACTOR QA | 2.017 | 20.18 | Corelok
8609BC011 | 86-I-2008 | 86 | 16798 | -9.5 | 2009_09_11 | 45.2651572 | Bituminous Core | -93.7154257 | IL - OWP - for Air Voids Study. | 10/08/2009 | Wheelpath | Maplewood Lab | 1 | WEAR | 5.125 | 2.527 | Contractor Results | 1.998 | 21 | Corelok
8609BC013 | 86-I-2008 | 86 | 16798 | -6 | 2009_09_11 | 45.2651496 | Bituminous Core | -93.715434 | IL - BWP - for Air Voids Study. | 10/08/2009 | Non-Wheelpath | Maplewood Lab | 1 | WEAR | 5.875 | 2.527 | Contractor Results | 1.949 | 22.9 | Corelok
8609BC012 | 86-I-2008 | 86 | 16797 | -9.5 | 2009_09_11 | 45.2651588 | Bituminous Core | -93.7154288 | IL - OWP - for Air Voids Study. | 10/08/2009 | Wheelpath | Maplewood Lab | 1 | WEAR | 6.75 | 2.527 | Contractor Results | 1.998 | 21 | Corelok
8609BC015 | 86-O-2008 | 86 | 16798 | 9.5 | 2009_09_11 | 45.2651159 | Bituminous Core | -93.7154707 | OL - OWP - for Air Voids Study. | 10/08/2009 | Wheelpath | Maplewood Lab | 1 | WEAR | 6.5 | 2.527 | Contractor Results | 1.99 | 21.2 | Corelok
8611BC002 | 86-I-2008 | 86 | 16795 | -9.5 | 2011_09_14 | 45.2651622 | Bituminous Core | -93.715435 | sent to Braun for Air Voids study; IL-OWP. | 02/22/2012 | WHEELPATH | Braun Intertec | 1 | WEAR | 6.2 | 2.527 | CONTRACTOR QA | 2.011 | 20.42 | Corelok
8611BC004 | 86-I-2008 | 86 | 16795 | -6 | 2011_09_14 | 45.2651546 | Bituminous Core | -93.7154433 | sent to Braun for Air Voids study; IL-BWP. | 02/22/2012 | NON-WHEELPATH | Braun Intertec | 1 | WEAR | 5.8 | 2.527 | CONTRACTOR QA | 1.975 | 21.84 | Corelok
8611BC001 | 86-I-2008 | 86 | 16796 | -9.5 | 2011_09_14 | 45.2651605 | Bituminous Core | -93.7154319 | sent to Braun for Air Voids study; IL-OWP. | 02/22/2012 | WHEELPATH | Braun Intertec | 1 | WEAR | 6 | 2.527 | CONTRACTOR QA | 2.016 | 20.22 | Corelok
8611BC003 | 86-I-2008 | 86 | 16796 | -6 | 2011_09_14 | 45.2651529 | Bituminous Core | -93.7154402 | sent to Braun for Air Voids study; IL-BWP. | 02/22/2012 | NON-WHEELPATH | Braun Intertec | 1 | WEAR | 5.5 | 2.527 | CONTRACTOR QA | 1.963 | 22.32 | Corelok
8609BC016 | 86-O-2008 | 86 | 16798 | 6 | 2009_09_11 | 45.2651235 | Bituminous Core | -93.7154624 | OL - BWP - for Air Voids Study. | 10/08/2009 | Non-Wheelpath | Maplewood Lab | 1 | WEAR | 6 | 2.527 | Contractor Results | 2.02 | 20 | Corelok
8708BC006 | 87-I-2008 | 87 | 16933 | 0 | 2008_10_16 | 45.2649107 | Bituminous Core | -93.7150328 | QC/QA core - porous control. | 10/18/2008 | Initial | Hardrives | 2 | WEAR | 3 | 2.466 | Contractor Results | 2.335 | 5.3
8708BC011 | 87-I-2008 | 87 | 16933 | 0 | 2008_10_16 | 45.2649107 | Bituminous Core | -93.7150328 | QC/QA core - porous control - longitudinal joint. | 10/18/2008 | Initial | Hardrives | 2 | WEAR | 2.75 | 2.466 | Contractor Results | 2.326 | 5.7
8708BC010 | 87-I-2008 | 87 | 16933 | 0 | 2008_10_16 | 45.2649107 | Bituminous Core | -93.7150328 | QC/QA core - porous control - longitudinal joint. | 10/18/2008 | Initial | Hardrives | 2 | WEAR | 2 | 2.466 | Contractor Results | 2.229 | 9.6
8708BC009 | 87-I-2008 | 87 | 16933 | 0 | 2008_10_16 | 45.2649107 | Bituminous Core | -93.7150328 | QC/QA core - porous control - longitudinal joint. | 10/18/2008 | Initial | Hardrives | 2 | WEAR | 2.13 | 2.466 | Contractor Results | 2.266 | 8.1
8708BC002 | 87-I-2008 | 87 | 16933 | 0 | 2008_10_16 | 45.2649107 | Bituminous Core | -93.7150328 | QC/QA core - porous control. | 10/18/2008 | Initial | Hardrives | 2 | WEAR | 2 | 2.466 | Contractor Results | 2.299 | 6.8
8708BC001 | 87-I-2008 | 87 | 17039 | 0 | 2008_10_16 | 45.2647334 | Bituminous Core | -93.7147066 | QC/QA core - porous control. | 10/23/2008 | Initial | Metro | 2 | WEAR |  | 2.466 | Contractor Results | 2.288 | 7.2
8708BC012 | 87-I-2008 | 87 | 16933 | 0 | 2008_10_16 | 45.2649107 | Bituminous Core | -93.7150328 | QC/QA core - porous control - longitudinal joint. | 10/18/2008 | Initial | Hardrives | 2 | WEAR | 3 | 2.466 | Contractor Results | 2.321 | 5.9
8708BC007 | 87-I-2008 | 87 | 16933 | 0 | 2008_10_16 | 45.2649107 | Bituminous Core | -93.7150328 | QC/QA core - porous control. | 10/18/2008 | Initial | Hardrives | 2 | WEAR | 3.5 | 2.466 | Contractor Results | 2.311 | 6.3
8708BC004 | 87-I-2008 | 87 | 17039 | 0 | 2008_10_16 | 45.2647334 | Bituminous Core | -93.7147066 | QC/QA core - porous control. | 10/23/2008 | Initial | Metro | 2 | WEAR |  | 2.466 | Contractor Results | 2.235 | 9.4
8708BC008 | 87-I-2008 | 87 | 17039 | 0 | 2008_10_16 | 45.2647334 | Bituminous Core | -93.7147066 | QC/QA core - porous control. | 10/23/2008 | Initial | Metro | 2 | WEAR |  | 2.466 | Contractor Results | 2.322 | 5.8
8708BC005 | 87-I-2008 | 87 | 17039 | 0 | 2008_10_16 | 45.2647334 | Bituminous Core | -93.7147066 | QC/QA core - porous control. | 10/23/2008 | Initial | Metro | 2 | WEAR |  | 2.466 | Contractor Results | 2.345 | 4.9
8708BC003 | 87-I-2008 | 87 | 16933 | 0 | 2008_10_16 | 45.2649107 | Bituminous Core | -93.7150328 | QC/QA core - porous control. | 10/18/2008 | Initial | Hardrives | 2 | WEAR | 2.13 | 2.466 | Contractor Results | 2.258 | 8.4
8811BC001 | 88-I-2008 | 88 | 17204 | -9.5 | 2011_09_14 | 45.264478 | Bituminous Core | -93.7141764 | sent to Braun for Air Voids study; IL-OWP. | 02/22/2012 | WHEELPATH | Braun Intertec | 1 | WEAR | 5.2 | 2.527 | CONTRACTOR QA | 2.081 | 17.65 | Corelok
8811BC003 | 88-I-2008 | 88 | 17204 | -6 | 2011_09_14 | 45.2644704 | Bituminous Core | -93.7141847 | sent to Braun for Air Voids study; IL-BWP. | 02/22/2012 | NON-WHEELPATH | Braun Intertec | 1 | WEAR | 5.8 | 2.527 | CONTRACTOR QA | 2.087 | 17.41 | Corelok
8809BC002 | 88-I-2008 | 88 | 17205 | -9.5 | 2009_09_11 | 45.2644763 | Bituminous Core | -93.7141733 | IL - OWP - for Air Voids Study. | 10/08/2009 | Wheelpath | Maplewood Lab | 1 | WEAR | 5.325 | 2.527 | Contractor Results | 2.072 | 18 | Corelok
8809BC004 | 88-I-2008 | 88 | 17205 | -6 | 2009_09_11 | 45.2644687 | Bituminous Core | -93.7141816 | IL - BWP - for Air Voids Study. | 10/08/2009 | Non-Wheelpath | Maplewood Lab | 1 | WEAR | 5.75 | 2.527 | Contractor Results | 2.068 | 18.2 | Corelok
8811BC006 | 88-O-2008 | 88 | 17205 | 6 | 2011_09_14 | 45.2644426 | Bituminous Core | -93.71421 | sent to Braun for Air Voids study; OL-BWP. | 02/22/2012 | NON-WHEELPATH | Braun Intertec | 1 | WEAR | 5.3 | 2.527 | CONTRACTOR QA | 2.005 | 20.66 | Corelok
8811BC005 | 88-O-2008 | 88 | 17205 | 9.5 | 2011_09_14 | 45.264435 | Bituminous Core | -93.7142183 | sent to Braun for Air Voids study; OL-OWP. | 02/22/2012 | WHEELPATH | Braun Intertec | 1 | WEAR | 4 | 2.527 | CONTRACTOR QA | 1.987 | 21.37 | Corelok
8811BC004 | 88-I-2008 | 88 | 17203 | -6 | 2011_09_14 | 45.264472 | Bituminous Core | -93.7141877 | sent to Braun for Air Voids study; IL-BWP. | 02/22/2012 | NON-WHEELPATH | Braun Intertec | 1 | WEAR | 5.8 | 2.527 | CONTRACTOR QA | 2.085 | 17.49 | Corelok
8809BC003 | 88-I-2008 | 88 | 17206 | -6 | 2009_09_11 | 45.264467 | Bituminous Core | -93.7141785 | IL - BWP - for Air Voids Study. | 10/08/2009 | Non-Wheelpath | Maplewood Lab | 1 | WEAR | 6.125 | 2.527 | Contractor Results | 2.07 | 18.1 | Corelok
8809BC006 | 88-O-2008 | 88 | 17206 | 6 | 2009_09_11 | 45.2644409 | Bituminous Core | -93.7142069 | OL - BWP - for Air Voids Study. | 10/08/2009 | Non-Wheelpath | Maplewood Lab | 1 | WEAR | 5.75 | 2.527 | Contractor Results | 2.01 | 20.4 | Corelok
8809BC005 | 88-O-2008 | 88 | 17206 | 9.5 | 2009_09_11 | 45.2644333 | Bituminous Core | -93.7142152 | OL - OWP - for Air Voids Study. | 10/08/2009 | Wheelpath | Maplewood Lab | 1 | WEAR | 6.75 | 2.527 | Contractor Results | 1.997 | 21 | Corelok
8808BC001 | 88-I-2008 | 88 | 17258 | 0 | 2008_10_16 | 45.264367 | Bituminous Core | -93.7140327 | QC/QA core - porous HMA. | 10/23/2008 | Initial | Metro | 1 | WEAR |  | 2.518 | Contractor Results | 2.059 | 18.2
8808BC002 | 88-I-2008 | 88 | 17258 | 0 | 2008_10_16 | 45.264367 | Bituminous Core | -93.7140327 | QC/QA core - porous HMA. | 10/23/2008 | Initial | Metro | 1 | WEAR |  | 2.518 | Contractor Results | 1.976 | 21.5
8811BC002 | 88-I-2008 | 88 | 17203 | -9.5 | 2011_09_14 | 45.2644796 | Bituminous Core | -93.7141794 | sent to Braun for Air Voids study; IL-OWP. | 02/22/2012 | WHEELPATH | Braun Intertec | 1 | WEAR | 5.3 | 2.527 | CONTRACTOR QA | 1.947 | 22.95 | Corelok
8809BC001 | 88-I-2008 | 88 | 17206 | -9.5 | 2009_09_11 | 45.2644746 | Bituminous Core | -93.7141702 | IL - OWP - for Air Voids Study. | 10/08/2009 | Wheelpath | Maplewood Lab | 1 | WEAR | 5.5 | 2.527 | Contractor Results | 2.077 | 17.8 | Corelok
0608BC008 | 106-D-2008 | 106 | 113441.25 | 0 | 2008_10_31 | 45.2705343 | Bituminous Core | -93.7260158 | QC/QA core - Mfr Wst Shingles - Shoulder. | 10/31/2008 | Initial | Hardrives | 2 | WEAR | 2.25 | 2.515 | Contractor Results | 2.311 | 8.1
0608BC007 | 106-D-2008 | 106 | 41386 | 0 | 2008_10_31 | 45.3908392 | Bituminous Core | -93.9482635 | QC/QA core - Mfr Wst Shingles - Shoulder. | 11/04/2008 | Initial | Metro | 2 | WEAR |  | 2.515 | Contractor Results | 2.303 | 8.4
0608BC009 | 106-D-2008 | 106 | 113441.25 | 0 | 2008_10_31 | 45.2705343 | Bituminous Core | -93.7260158 | QC/QA core - Mfr Wst Shingles - Shoulder. | 10/31/2008 | Initial | Hardrives | 2 | WEAR | 3 | 2.515 | Contractor Results | 2.263 | 10
0608BC003 | 106-D-2008 | 106 | 113441.25 | 0 | 2008_10_31 | 45.2705343 | Bituminous Core | -93.7260158 | QC/QA core - 4.75 mm taconite. | 10/31/2008 | Initial | Hardrives | 2 | WEAR | 2.5 | 2.543 | Contractor Results | 2.336 | 8.1
0608BC001 | 106-D-2008 | 106 | 113441.25 | 0 | 2008_10_31 | 45.2705343 | Bituminous Core | -93.7260158 | QC/QA core - 4.75 mm taconite. | 10/31/2008 | Initial | Hardrives | 2 | WEAR | 2.38 | 2.543 | Contractor Results | 2.283 | 10.2
0608BC005 | 106-D-2008 | 106 | 113441.25 | 0 | 2008_10_31 | 45.2705343 | Bituminous Core | -93.7260158 | QC/QA core - 4.75 mm taconite - longitudinal joint. | 10/31/2008 | Initial | Hardrives | 2 | WEAR | 2.25 | 2.543 | Contractor Results | 2.224 | 12.5
0608BC006 | 106-D-2008 | 106 | 113441.25 | 0 | 2008_10_31 | 45.2705343 | Bituminous Core | -93.7260158 | QC/QA core - 4.75 mm taconite - longitudinal joint. | 10/31/2008 | Initial | Hardrives | 2 | WEAR | 2 | 2.543 | Contractor Results | 2.302 | 9.5
0608BC004 | 106-D-2008 | 106 | 113546 | 0 | 2008_10_31 | 45.2703591 | Bituminous Core | -93.7256934 | QC/QA core - 4.75 mm taconite. | 11/04/2008 | Initial | Metro | 2 | WEAR |  | 2.543 | Contractor Results | 2.196 | 13.6
0608BC002 | 106-D-2008 | 106 | 113546 | 0 | 2008_10_31 | 45.2703591 | Bituminous Core | -93.7256934 | QC/QA core - 4.75 mm taconite. | 11/04/2008 | Initial | Metro | 2 | WEAR |  | 2.543 | Contractor Results | 2.322 | 8.7
1308BC001 | 113-D-2008 | 113 | 71547 | 0 | 2008_10_31 |  | Bituminous Core |  | QC/QA core - Mfr Wst Shingles - Shoulder. | 11/04/2008 | Initial | Metro | 2 | WEAR |  | 2.515 | Contractor Results | 2.285 | 9.1
1408BC003 | 114-D-2008 | 114 | 119167.5 | 0 | 2008_10_31 | 45.260955 | Bituminous Core | -93.708394 | QC/QA core - Mfr Wst Shingles - Shoulder. | 10/31/2008 | Initial | Hardrives | 2 | WEAR | 3 | 2.515 | Contractor Results | 2.309 | 8.2
1408BC001 | 114-D-2008 | 114 | 89771 | 0 | 2008_10_31 |  | Bituminous Core |  | QC/QA core - Mfr Wst Shingles - Shoulder. | 11/04/2008 | Initial | Metro | 2 | WEAR |  | 2.515 | Contractor Results | 2.3 | 8.5
1408BC002 | 114-D-2008 | 114 | 119167.5 | 0 | 2008_10_31 | 45.260955 | Bituminous Core | -93.708394 | QC/QA core - Mfr Wst Shingles - Shoulder. | 10/31/2008 | Initial | Hardrives | 2 | WEAR | 2.88 | 2.515 | Contractor Results | 2.311 | 8.1
0609BC012 | 206-P-2008 | 206 | 113687 | 9.5 | 2009_09_16 | 45.2701026 | Bituminous Core | -93.7252819 | PL - OWP - for Air Voids Study. | 05/07/2010 | WHEELPATH | UNIVERSITY OF MINNESOTA | 1 | WEAR |  | 2.543 | CONTRACTOR QA | 2.361 | 7.2 | U of M Air Voids study
0609BC013 | 206-P-2008 | 206 | 113687 | 6 | 2009_09_16 | 45.2701102 | Bituminous Core | -93.7252736 | PL - BWP - for Air Voids Study. | 05/07/2010 | NON-WHEELPATH | UNIVERSITY OF MINNESOTA | 1 | WEAR |  | 2.543 | CONTRACTOR QA | 2.327 | 8.5 | U of M Air Voids study
0609BC011 | 206-D-2008 | 206 | 113687 | -6 | 2009_09_16 | 45.2701363 | Bituminous Core | -93.7252452 | DL - BWP - for Air Voids Study. | 05/07/2010 | NON-WHEELPATH | UNIVERSITY OF MINNESOTA | 1 | WEAR |  | 2.543 | CONTRACTOR QA | 2.34 | 8 | U of M Air Voids study
0609BC010 | 206-D-2008 | 206 | 113687 | -9.5 | 2009_09_16 | 45.2701439 | Bituminous Core | -93.7252369 | DL - OWP - for Air Voids Study. | 05/07/2010 | WHEELPATH | UNIVERSITY OF MINNESOTA | 1 | WEAR |  | 2.543 | CONTRACTOR QA | 2.414 | 5.1 | U of M Air Voids study
0509BC001 | 305-D-2008 | 305 | 112992 | -18 | 2009_09_16 | 45.2713248 | Bituminous Core | -93.7273559 | shld - mat - for Air Voids Study. | 05/07/2010 | NON-WHEELPATH | UNIVERSITY OF MINNESOTA | 2 | WEAR |  | 2.527 | CONTRACTOR QA | 2.249 | 11 | U of M Air Voids study
0509BC001 | 305-D-2008 | 305 | 112992 | -18 | 2009_09_16 | 45.2713248 | Bituminous Core | -93.7273559 | shld - mat - for Air Voids Study. | 05/07/2010 | NON-WHEELPATH | UNIVERSITY OF MINNESOTA | 1 | BASE 2 |  | 2.527 | CONTRACTOR QA | 2.287 | 9.5 | U of M Air Voids study
30511BC002 | 305-D-2008 | 305 | 112993 | -18 | 2011_09_15 | 45.2713232 | Bituminous Core | -93.7273529 | sent to Braun for Air Voids study; SHLD-MAT. | 02/22/2012 | MAT | Braun Intertec | 2 | WEAR | 2.5 | 2.527 | CONTRACTOR QA | 2.294 | 9.22
30511BC001 | 305-D-2008 | 305 | 112994 | -18 | 2011_09_15 | 45.2713215 | Bituminous Core | -93.7273498 | sent to Braun for Air Voids study; SHLD-MAT. | 02/22/2012 | MAT | Braun Intertec | 2 | WEAR | 2.5 | 2.527 | CONTRACTOR QA | 2.313 | 8.47
0509BC003 | 305-D-2008 | 305 | 112991 | -14.5 | 2009_09_16 | 45.2713189 | Bituminous Core | -93.7273673 | shld - LJT - for Air Voids Study. | 05/07/2010 | NON-WHEELPATH | UNIVERSITY OF MINNESOTA | 2 | WEAR |  | 2.527 | CONTRACTOR QA | 2.23 | 11.8 | U of M Air Voids study
30511BC003 | 305-D-2008 | 305 | 112994 | -14.5 | 2011_09_15 | 45.2713139 | Bituminous Core | -93.7273581 | sent to Braun for Air Voids study; SHLD-LJT. | 02/22/2012 | LONGITUDINAL JT | Braun Intertec | 2 | WEAR | 2.7 | 2.527 | CONTRACTOR QA | 2.252 | 10.88
0509BC002 | 305-D-2008 | 305 | 112991 | -18 | 2009_09_16 | 45.2713265 | Bituminous Core | -93.727359 | shld - mat - for Air Voids Study. | 05/07/2010 | NON-WHEELPATH | UNIVERSITY OF MINNESOTA | 2 | WEAR |  | 2.527 | CONTRACTOR QA | 2.277 | 9.9 | U of M Air Voids study
0509BC002 | 305-D-2008 | 305 | 112991 | -18 | 2009_09_16 | 45.2713265 | Bituminous Core | -93.727359 | shld - mat - for Air Voids Study. | 05/07/2010 | NON-WHEELPATH | UNIVERSITY OF MINNESOTA | 1 | BASE 2 |  | 2.527 | CONTRACTOR QA | 2.32 | 8.2 | U of M Air Voids study
0509BC003 | 305-D-2008 | 305 | 112991 | -14.5 | 2009_09_16 | 45.2713189 | Bituminous Core | -93.7273673 | shld - LJT - for Air Voids Study. | 05/07/2010 | NON-WHEELPATH | UNIVERSITY OF MINNESOTA | 1 | BASE 2 |  | 2.527 | CONTRACTOR QA | 2.253 | 10.9 | U of M Air Voids study

## TABLE DICTIONARY
TABLE_NAME | TABLE_ALIAS | TABLE_DESCRIPTION | CLASSIFICATION_NAME | CLASSIFICATION_DESCRIPTION
MAT_HMA_CORE_LENGTHS_MV | Core Lengths Data | HMA core lengths. | As - Built Properties | Contains mix field testing results includng core lengths, nuclear density, and ultrasonic modulus.
MAT_HMA_DENSITY_AIR_VOIDS_MV | HMA Density and Air Void Results | HMA density and air void testing. | As - Built Properties | Contains mix field testing results includng core lengths, nuclear density, and ultrasonic modulus.
MAT_HMA_NUCLEAR_DENSITY_MV | HMA Nuclear Density Test Results | HMA nuclear density tests. | As - Built Properties | Contains mix field testing results includng core lengths, nuclear density, and ultrasonic modulus.
MAT_HMA_SIEVE_DATA_MV | Sieve Analysis of HMA | HMA sieve analysis. | As - Built Properties | Contains mix field testing results includng core lengths, nuclear density, and ultrasonic modulus.
MAT_HMA_VOLUMETRIC_TEST_MV | Volumetric Properties of HMA | HMA volumetric tests. | As - Built Properties | Contains mix field testing results includng core lengths, nuclear density, and ultrasonic modulus.
MAT_HMA_CORE_TEST_MV | Volumetric Properties of HMA Cores | HMA Core tests. | As - Built Properties | Contains mix field testing results includng core lengths, nuclear density, and ultrasonic modulus.

## DATA DICTIONARY
TABLE_NAME | FIELD_NAME | FIELD_ALIAS | FIELD_DESCRIPTION | UNITS | UNIT_SYSTEM
MAT_HMA_CORE_LENGTHS_MV | MNROAD_ID | MnROAD ID | Mn/ROAD material sample ID number
MAT_HMA_CORE_LENGTHS_MV | SECTION_ID | Section ID | SECTION ID is a unique id composite key to identify each cell construction event by CELL-LANE-YEAR of construction. From the CELL table.
MAT_HMA_CORE_LENGTHS_MV | CELL | Cell | MnROAD Cell Number (test section)
MAT_HMA_CORE_LENGTHS_MV | STATION | Station | Test station | FT | US CUSTOMARY
MAT_HMA_CORE_LENGTHS_MV | OFFSET | Offset | Sample location offset from centerline of roadway | FT | US CUSTOMARY
MAT_HMA_CORE_LENGTHS_MV | SAMPLE_DATE | Sample Date | Date sample was collected
MAT_HMA_CORE_LENGTHS_MV | LATITUDE | LATITUDE | Latitude of test position from GPS
MAT_HMA_CORE_LENGTHS_MV | MATERIAL_GROUP | Material Group | Classification of material (eg: Bituminous mix), code relating to material group type
MAT_HMA_CORE_LENGTHS_MV | LONGITUDE | LONGITUDE | Longitude of test position from GPS
MAT_HMA_CORE_LENGTHS_MV | COMMENTS | Comments | General notes and comments
MAT_HMA_CORE_LENGTHS_MV | CORE_LENGTH_LAB_IN | Core Length, in | Lab core length, in | IN | US CUSTOMARY
MAT_HMA_CORE_LENGTHS_MV | SPEC_LENGTH_IN | Specified Core Length | Specified length, in | IN | US CUSTOMARY
MAT_HMA_CORE_LENGTHS_MV | DEG_0_LENGTH_IN | Degree 0 Length, In | Degree 0 Length, In | IN | US CUSTOMARY
MAT_HMA_CORE_LENGTHS_MV | DEG_90_LENGTH_IN | Degree 90 Length, In | Degree 90 Length, In | IN | US CUSTOMARY
MAT_HMA_CORE_LENGTHS_MV | DEG_180_LENGTH_IN | Degree 180 Length, In | Degree 180 Length, In | IN | US CUSTOMARY
MAT_HMA_CORE_LENGTHS_MV | DEG_270_LENGTH_IN | Degree 270 Length, In | Degree 270 Length, In | IN | US CUSTOMARY
MAT_HMA_DENSITY_AIR_VOIDS_MV | MNROAD_ID | MnROAD ID | Mn/ROAD material sample ID number
MAT_HMA_DENSITY_AIR_VOIDS_MV | SECTION_ID | Section ID | SECTION ID is a unique id composite key to identify each cell construction event by CELL-LANE-YEAR of construction. From the CELL table.
MAT_HMA_DENSITY_AIR_VOIDS_MV | CELL | Cell | Mn/ROAD material sample ID number
MAT_HMA_DENSITY_AIR_VOIDS_MV | STATION | Station | SECTION ID is a unique id composite key to identify each cell construction event by CELL-LANE-YEAR of construction. From the CELL table. | FT | US CUSTOMARY
MAT_HMA_DENSITY_AIR_VOIDS_MV | OFFSET | Offset | MnROAD Cell Number (test section)
MAT_HMA_DENSITY_AIR_VOIDS_MV | SAMPLE_DATE | Sample Date | Test station
MAT_HMA_DENSITY_AIR_VOIDS_MV | LATITUDE | LATITUDE | Latitude of test position from GPS
MAT_HMA_DENSITY_AIR_VOIDS_MV | MATERIAL_GROUP | Material Group | Sample location offset from centerline of roadway
MAT_HMA_DENSITY_AIR_VOIDS_MV | LONGITUDE | LONGITUDE | Longitude of test position from GPS
MAT_HMA_DENSITY_AIR_VOIDS_MV | COMMENTS | Comments | Date sample was collected
MAT_HMA_DENSITY_AIR_VOIDS_MV | DESCRIPTION | Description | Classification of material (eg: Bituminous mix), code relating to material group type
MAT_HMA_DENSITY_AIR_VOIDS_MV | HMA_LIFT | Hma Lift | General notes and comments
MAT_HMA_DENSITY_AIR_VOIDS_MV | LIFT_DESCRIPTION | Lift Description | HMA lift description
MAT_HMA_DENSITY_AIR_VOIDS_MV | TESTING_LAB | Testing Lab | Testing lab name
MAT_HMA_DENSITY_AIR_VOIDS_MV | LIFT_THICKNESS_INCHES | Lift Thickness Inches | HMA lift thickness, in | IN | US CUSTOMARY
MAT_HMA_DENSITY_AIR_VOIDS_MV | BULK_SPECIFIC_GRAVITY | Bulk Specific Gravity | Bulk specific gravity
MAT_HMA_DENSITY_AIR_VOIDS_MV | THEO_MAX_SPECIFIC_GRAVITY | Theoretical Max Specific Gravity | Theoretical maximum specific gravity
MAT_HMA_DENSITY_AIR_VOIDS_MV | AIR_VOID_PERCENT | Air Void Percent | HMA percent air voids | %
MAT_HMA_DENSITY_AIR_VOIDS_MV | RESULTS_COMMENT | Results Comment | Test comments
MAT_HMA_NUCLEAR_DENSITY_MV | MNROAD_ID | MnROAD ID | Mn/ROAD material sample ID number
MAT_HMA_NUCLEAR_DENSITY_MV | SECTION_ID | Section ID | SECTION ID is a unique id composite key to identify each cell construction event by CELL-LANE-YEAR of construction. From the CELL table.
MAT_HMA_NUCLEAR_DENSITY_MV | CELL | Cell | MnROAD Cell Number (test section)
MAT_HMA_NUCLEAR_DENSITY_MV | STATION | Station | Test station | FT | US CUSTOMARY
MAT_HMA_NUCLEAR_DENSITY_MV | OFFSET | Offset | Sample location offset from centerline of roadway | FT | US CUSTOMARY
MAT_HMA_NUCLEAR_DENSITY_MV | SAMPLE_DATE | Sample Date | Date sample was collected
MAT_HMA_NUCLEAR_DENSITY_MV | LATITUDE | LATITUDE | Latitude of test position from GPS
MAT_HMA_NUCLEAR_DENSITY_MV | MATERIAL_GROUP | Material Group | Classification of material (eg: Bituminous mix), code relating to material group type
MAT_HMA_NUCLEAR_DENSITY_MV | LONGITUDE | LONGITUDE | Longitude of test position from GPS
MAT_HMA_NUCLEAR_DENSITY_MV | COMMENTS | Comments | General notes and comments
MAT_HMA_NUCLEAR_DENSITY_MV | LANE | Lane | Lane
MAT_HMA_NUCLEAR_DENSITY_MV | WHEELPATH | Wheelpath | Wheelpath
MAT_HMA_NUCLEAR_DENSITY_MV | TEST_NO | Test No | Test number
MAT_HMA_NUCLEAR_DENSITY_MV | DAY | Day | Day
MAT_HMA_NUCLEAR_DENSITY_MV | MATERIAL | Material | Material
MAT_HMA_NUCLEAR_DENSITY_MV | EQUIPMENT | Equipment | Equipment
MAT_HMA_NUCLEAR_DENSITY_MV | SETUP | Setup | Setup
MAT_HMA_NUCLEAR_DENSITY_MV | RUN1_TRANSVERSE_PCF | Run1 Transverse Pcf | Run1 transverse, pcf | PCF | US CUSTOMARY
MAT_HMA_NUCLEAR_DENSITY_MV | RUN2_TRANSVERSE_PCF | Run2 Transverse Pcf | Run2 transverse, pcf | PCF | US CUSTOMARY
MAT_HMA_NUCLEAR_DENSITY_MV | RUN3_LONGITUDINAL_PCF | Run3 Longitudinal Pcf | Run3 longitudinal, pcf | PCF | US CUSTOMARY
MAT_HMA_NUCLEAR_DENSITY_MV | RUN4_LONGITUDINAL_PCF | Run4 Longitudinal Pcf | Run4 longitudinal, pcf | PCF | US CUSTOMARY
MAT_HMA_NUCLEAR_DENSITY_MV | STATION_AVERAGE_PCF | Station Average Pcf | Station average, pcf | PCF | US CUSTOMARY
MAT_HMA_NUCLEAR_DENSITY_MV | MOISTURE_CONTENT_PCT | Moisture Content Pct | Moisture content, percent | PCF | US CUSTOMARY
MAT_HMA_NUCLEAR_DENSITY_MV | PROBE_DEPTH_FT | Probe Depth Ft | Probe depth, ft
MAT_HMA_NUCLEAR_DENSITY_MV | BLOCK | Block | Block
MAT_HMA_NUCLEAR_DENSITY_MV | GAGE_ORIENTATION | Gage Orientation | Gage orientation
MAT_HMA_NUCLEAR_DENSITY_MV | DEPTH_FT | Depth Ft | Depth, ft | FT | US CUSTOMARY
MAT_HMA_NUCLEAR_DENSITY_MV | NUCLEAR_DENSITY_DRY | Nuclear Density Dry | Nuclear dry density | PCF | US CUSTOMARY
MAT_HMA_NUCLEAR_DENSITY_MV | NUCLEAR_DENSITY_WET | Nuclear Density Wet | Nuclear wet density | PCF | US CUSTOMARY
MAT_HMA_NUCLEAR_DENSITY_MV | SANDCONE_DENSITY | Sandcone Density | Sandcone density | PCF | US CUSTOMARY
MAT_HMA_NUCLEAR_DENSITY_MV | PROCTOR_DENSITY | Proctor Density | Proctor density | PCF | US CUSTOMARY
MAT_HMA_NUCLEAR_DENSITY_MV | COMPACTION_NUCLEAR_PERCENT | Compaction Nuclear Percent | Percent compaction of nuclear density | %
MAT_HMA_NUCLEAR_DENSITY_MV | COMPACTION_SANDCONE_PERCENT | Compaction Sandcone Percent | Percent compaction sandcone percent | %
MAT_HMA_NUCLEAR_DENSITY_MV | MOISTURE_NUCLEAR_PERCENT | Moisture Nuclear Percent | Nuclear moisture, percent | %
MAT_HMA_NUCLEAR_DENSITY_MV | MOISTURE_SANDCONE_PERCENT | Moisture Sandcone Percent | Sandcone moisture, percent | %
MAT_HMA_NUCLEAR_DENSITY_MV | MOISTURE_LAB1_PERCENT | Moisture Lab1 Percent | Lab1 moisture, percent | %
MAT_HMA_NUCLEAR_DENSITY_MV | MOISTURE_LAB2_PERCENT | Moisture Lab2 Percent | Lab2 moisture, percent | %
MAT_HMA_NUCLEAR_DENSITY_MV | MOISTURE_PROCTOR_PERCENT | Moisture Proctor Percent | Proctor moisture, percent | %
MAT_HMA_NUCLEAR_DENSITY_MV | TEST_COMMENTS | Test Comments | Test comments
MAT_HMA_SIEVE_DATA_MV | MNROAD_ID | MnROAD ID | Mn/ROAD material sample ID number
MAT_HMA_SIEVE_DATA_MV | SECTION_ID | Section ID | SECTION ID is a unique id composite key to identify each cell construction event by CELL-LANE-YEAR of construction. From the CELL table.
MAT_HMA_SIEVE_DATA_MV | CELL | Cell | MnROAD Cell Number (test section)
MAT_HMA_SIEVE_DATA_MV | STATION | Station | Test station | FT | US CUSTOMARY
MAT_HMA_SIEVE_DATA_MV | OFFSET | Offset | Sample location offset from centerline of roadway | FT | US CUSTOMARY
MAT_HMA_SIEVE_DATA_MV | SAMPLE_DATE | Sample Date | Date sample was collected
MAT_HMA_SIEVE_DATA_MV | LATITUDE | LATITUDE | Latitude of test position from GPS
MAT_HMA_SIEVE_DATA_MV | MATERIAL_GROUP | Material Group | Classification of material (eg: Bituminous mix), code relating to material group type
MAT_HMA_SIEVE_DATA_MV | LONGITUDE | LONGITUDE | Longitude of test position from GPS
MAT_HMA_SIEVE_DATA_MV | COMMENTS | Comments | General notes and comments
MAT_HMA_SIEVE_DATA_MV | LAB | Lab | Testing lab name
MAT_HMA_SIEVE_DATA_MV | TEST_DATE | Test Date | Test date
MAT_HMA_SIEVE_DATA_MV | SAMPLE_TYPE | Sample Type | Sample type
MAT_HMA_SIEVE_DATA_MV | THREE_FOURTHS | Three Fourths | Passing 3/4 inch sieve | %
MAT_HMA_SIEVE_DATA_MV | FIVE_EIGHTHS | Five Eighths | Passing 5/8 inch sieve | %
MAT_HMA_SIEVE_DATA_MV | ONE_HALF | One Half | Passing1/2inch sieve | %
MAT_HMA_SIEVE_DATA_MV | THREE_EIGHTHS | Three Eighths | Passing 3/8 inch sieve | %
MAT_HMA_SIEVE_DATA_MV | NO_4 | No 4 | Passing no. 4 sieve | %
MAT_HMA_SIEVE_DATA_MV | NO_8 | No 8 | Passing no. 8 sieve | %
MAT_HMA_SIEVE_DATA_MV | NO_10 | No 10 | Passing no. 10 sieve | %
MAT_HMA_SIEVE_DATA_MV | NO_20 | No 20 | Passing no. 20 sieve | %
MAT_HMA_SIEVE_DATA_MV | NO_40 | No 40 | Passing no. 40 sieve | %
MAT_HMA_SIEVE_DATA_MV | NO_80 | No 80 | Passing no. 80 sieve | %
MAT_HMA_SIEVE_DATA_MV | NO_200 | No 200 | Passing no. 200 sieve | %
MAT_HMA_SIEVE_DATA_MV | NO_16 | No 16 | Passing no. 16 sieve | %
MAT_HMA_SIEVE_DATA_MV | NO_30 | No 30 | Passing no. 30 sieve | %
MAT_HMA_SIEVE_DATA_MV | NO_50 | No 50 | Passing no. 50 sieve | %
MAT_HMA_SIEVE_DATA_MV | NO_100 | No 100 | Passing no. 100 sieve | %
MAT_HMA_VOLUMETRIC_TEST_MV | MNROAD_ID | MnROAD ID | Mn/ROAD material sample ID number
MAT_HMA_VOLUMETRIC_TEST_MV | SECTION_ID | Section ID | SECTION ID is a unique id composite key to identify each cell construction event by CELL-LANE-YEAR of construction. From the CELL table.
MAT_HMA_VOLUMETRIC_TEST_MV | CELL | Cell | MnROAD Cell Number (test section)
MAT_HMA_VOLUMETRIC_TEST_MV | STATION | Station | Test station | FT | US CUSTOMARY
MAT_HMA_VOLUMETRIC_TEST_MV | OFFSET | Offset | Sample location offset from centerline of roadway | FT | US CUSTOMARY
MAT_HMA_VOLUMETRIC_TEST_MV | SAMPLE_DATE | Sample Date | Date sample was collected
MAT_HMA_VOLUMETRIC_TEST_MV | LATITUDE | LATITUDE | Latitude of test position from GPS
MAT_HMA_VOLUMETRIC_TEST_MV | MATERIAL_GROUP | Material Group | Classification of material (eg: Bituminous mix), code relating to material group type
MAT_HMA_VOLUMETRIC_TEST_MV | LONGITUDE | LONGITUDE | Longitude of test position from GPS
MAT_HMA_VOLUMETRIC_TEST_MV | COMMENTS | Comments | General notes and comments
MAT_HMA_VOLUMETRIC_TEST_MV | TESTING_LAB | Testing Lab | Testing lab name
MAT_HMA_VOLUMETRIC_TEST_MV | TEST_DATE | Test Date | Test date
MAT_HMA_VOLUMETRIC_TEST_MV | NUMBER_BLOWS | Number Blows | Number of blows
MAT_HMA_VOLUMETRIC_TEST_MV | BULK_SP_GRAVITY | Bulk Specific Gravity | Bulk specific gravity
MAT_HMA_VOLUMETRIC_TEST_MV | RICE_SP_GRAVITY | Rice Specific Gravity | Rice specific gravity
MAT_HMA_VOLUMETRIC_TEST_MV | AIR_VOIDS_PERCENT | Air Voids Percent | Air voids, percent | %
MAT_HMA_VOLUMETRIC_TEST_MV | VMA_PERCENT | VMA Percent | VMA, percent | %
MAT_HMA_VOLUMETRIC_TEST_MV | STABILITY | Stability | Stability | LBS | US CUSTOMARY
MAT_HMA_VOLUMETRIC_TEST_MV | FLOW | Flow | Flow | HUNDREDTH INCH | US CUSTOMARY
MAT_HMA_VOLUMETRIC_TEST_MV | EXTRACTED_AC_PERCENT | Extracted AC Percent | Extracted asphalt cement, percent | %
MAT_HMA_VOLUMETRIC_TEST_MV | INCINERATOR_AC_PERCENT | Incinerator AC Percent | Incinerator, asphalt cement percent | %
MAT_HMA_VOLUMETRIC_TEST_MV | TENSILE_STRENGTH_RATIO | Tensile Strength Ratio | Tensile strength ratio
MAT_HMA_VOLUMETRIC_TEST_MV | FINE_AGG_ANGULARITY | Fine Agg Angularity | Fine aggregate angularity
MAT_HMA_VOLUMETRIC_TEST_MV | COARSE_AGG_ANGULARITY | Coarse Agg Angularity | Coarse aggregate angularity
MAT_HMA_VOLUMETRIC_TEST_MV | MIX_MOISTURE_PERCENT | Mix Moisture Percent | Mix moisture, percent | %
MAT_HMA_VOLUMETRIC_TEST_MV | TEST_COMMENT | Test Comment | Test comment
MAT_HMA_CORE_TEST_MV | MNROAD_ID | MnROAD ID | Mn/ROAD material sample ID number
MAT_HMA_CORE_TEST_MV | SECTION_ID | Section ID | SECTION ID is a unique id composite key to identify each cell construction event by CELL-LANE-YEAR of construction. From the CELL table.
MAT_HMA_CORE_TEST_MV | CELL | Cell | MnROAD Cell Number (test section) | %
MAT_HMA_CORE_TEST_MV | STATION | Station | Test station | %
MAT_HMA_CORE_TEST_MV | OFFSET | Offset | Sample location offset from centerline of roadway | FT | US CUSTOMARY
MAT_HMA_CORE_TEST_MV | SAMPLE_DATE | Sample Date | Date sample was collected
MAT_HMA_CORE_TEST_MV | LATITUDE | LATITUDE | Latitude of test position from GPS
MAT_HMA_CORE_TEST_MV | MATERIAL_GROUP | Material Group | Classification of material (eg: Bituminous mix), code relating to material group type
MAT_HMA_CORE_TEST_MV | LONGITUDE | LONGITUDE | Longitude of test position from GPS
MAT_HMA_CORE_TEST_MV | COMMENTS | Comments | General notes and comments
MAT_HMA_CORE_TEST_MV | TEST_DATE | Test Date | Test date
MAT_HMA_CORE_TEST_MV | LOCATION_DESC | Location Description | Location Description
MAT_HMA_CORE_TEST_MV | LAB | Lab | Testing lab name
MAT_HMA_CORE_TEST_MV | LIFT_NUMBER | Lift Number | HMA lift number
MAT_HMA_CORE_TEST_MV | LIFT_DESC | Lift Description | HMA lift description
MAT_HMA_CORE_TEST_MV | LIFT_THICKNESS_IN | Lift Thickness In | HMA lift thickness, in | IN | US CUSTOMARY
MAT_HMA_CORE_TEST_MV | MAX_SPG_USED | Max Specific Gravity Used | Maximum Specific Gravity used
MAT_HMA_CORE_TEST_MV | MAX_SPG_SOURCE | Max Specific Gravity Source | source of maximum specific gravity
MAT_HMA_CORE_TEST_MV | INP_GMB | In-Place Gmb | In-place bulk specific gravity
MAT_HMA_CORE_TEST_MV | INP_VOIDS_PERCENT | In-Place Voids Percent | in-place air voids, percent | %
MAT_HMA_CORE_TEST_MV | TEST_COMMENT | Test Comment | Test comment